## Global_Info
Sample No | Channel
07-049 | 16
07-050 | 17
07-051 | 18
07-052 | 19
07-053 | 20
07-054 | 21
07-055 | 22
07-056 | 24

## Statistics_16
Date_Time | Test_Time(s) | Step_Time(s) | Step_Index | Cycle_Index | Voltage(V) | Current(A) | Charge_Capacity(Ah) | Discharge_Capacity(Ah) | Charge_Energy(Wh) | Discharge_Energy(Wh) | Internal Resistance(Ohm)
2018-01-27 20:28 | 9096.314376 | 300.0021 | 6 | 1 | 3.40624 | 0 | 3.037122 | 3.053187 | 12.87432 | 11.2981
2018-01-27 23:00 | 18159.4 | 300.0023 | 6 | 2 | 3.402668 | 0 | 3.057163 | 3.054474 | 12.9247 | 11.30423
2018-01-28 01:31 | 27226.28 | 300.0017 | 6 | 3 | 3.401726 | 0 | 3.056962 | 3.053925 | 12.92395 | 11.30631
2018-01-28 04:02 | 36293.2 | 300.0017 | 6 | 4 | 3.395996 | 0 | 3.054955 | 3.052867 | 12.9159 | 11.30369
2018-01-28 06:33 | 45343.69512 | 300.0039 | 6 | 5 | 3.391879 | 0 | 3.052727 | 3.051153 | 12.90314 | 11.29557
2018-01-28 09:03 | 54389.61 | 300.0002 | 6 | 6 | 3.393049 | 0 | 3.053932 | 3.050963 | 12.90785 | 11.29733
2018-01-28 11:34 | 63435.64 | 300.0017 | 6 | 7 | 3.390625 | 0 | 3.052732 | 3.049984 | 12.90241 | 11.2978
2018-01-28 14:05 | 72474.82 | 300.002 | 6 | 8 | 3.384058 | 0 | 3.050056 | 3.049308 | 12.89086 | 11.29447
2018-01-28 16:35 | 81500.78636 | 300.0033 | 6 | 9 | 3.385362 | 0 | 3.05 | 3.047344 | 12.88709 | 11.28614
2018-01-28 19:06 | 90533.08056 | 300.0031 | 6 | 10 | 3.386417 | 0 | 3.050631 | 3.047293 | 12.89059 | 11.28917
2018-01-28 21:36 | 99559.51 | 300.001 | 6 | 11 | 3.379231 | 0 | 3.04745 | 3.04687 | 12.87815 | 11.28829
2018-01-29 00:06 | 108578.6 | 300.0042 | 6 | 12 | 3.381112 | 0 | 3.046273 | 3.043596 | 12.87181 | 11.27419
2018-01-29 02:37 | 117594.3 | 300.0035 | 6 | 13 | 3.383405 | 0 | 3.04636 | 3.043416 | 12.87058 | 11.27345
2018-01-29 05:07 | 126606.3 | 300.0015 | 6 | 14 | 3.379719 | 0 | 3.042811 | 3.04285 | 12.85715 | 11.27341
2018-01-29 07:37 | 135616.3 | 300.002 | 6 | 15 | 3.377873 | 0 | 3.042646 | 3.041145 | 12.85678 | 11.26752
2018-01-29 10:10 | 144621.9 | 300.0023 | 6 | 16 | 3.377933 | 0 | 3.041883 | 3.030192 | 12.85143 | 11.22733
2018-01-29 12:40 | 153625.5 | 300.004 | 6 | 17 | 3.375715 | 0 | 3.040199 | 3.03983 | 12.84531 | 11.26322
2018-01-29 15:10 | 162617.9 | 300.0015 | 6 | 18 | 3.373691 | 0 | 3.040656 | 3.039152 | 12.84516 | 11.26336
2018-01-29 17:40 | 171614.1 | 300.002 | 6 | 19 | 3.374774 | 0 | 3.040038 | 3.037911 | 12.84235 | 11.25803
2018-01-29 20:09 | 180594.3 | 300.0032 | 6 | 20 | 3.377233 | 0 | 3.036374 | 3.034519 | 12.8265 | 11.23808
2018-01-29 22:39 | 189588.4 | 300.0036 | 6 | 21 | 3.379672 | 0 | 3.036699 | 3.034476 | 12.83126 | 11.24146
2018-01-30 01:09 | 198580.2 | 300.0018 | 6 | 22 | 3.371025 | 0 | 3.034162 | 3.034315 | 12.82216 | 11.24309
2018-01-30 03:39 | 207556.1 | 300.0016 | 6 | 23 | 3.376802 | 0 | 3.033163 | 3.030541 | 12.81419 | 11.22622
2018-01-30 06:08 | 216534.2 | 300.004 | 6 | 24 | 3.37928 | 0 | 3.033107 | 3.030671 | 12.81531 | 11.22634
2018-01-30 08:38 | 225511.5 | 300.0036 | 6 | 25 | 3.374266 | 0 | 3.030092 | 3.029328 | 12.80532 | 11.22363
2018-01-31 21:19 | 234497.6 | 300.0021 | 6 | 26 | 3.374971 | 0 | 3.034266 | 3.040265 | 12.8181 | 11.24562
2018-01-31 23:50 | 243511.6 | 300.0033 | 6 | 27 | 3.375168 | 0 | 3.042624 | 3.041353 | 12.85634 | 11.25023
2018-02-01 02:20 | 252523.2 | 300.0017 | 6 | 28 | 3.377058 | 0 | 3.041783 | 3.04054 | 12.85304 | 11.24892
2018-02-01 04:50 | 261545.7 | 300.003 | 6 | 29 | 3.374952 | 0 | 3.040425 | 3.039435 | 12.85089 | 11.24481
2018-02-01 07:20 | 270550.8 | 300.0041 | 6 | 30 | 3.373557 | 0 | 3.03796 | 3.037088 | 12.8365 | 11.23355
2018-02-01 09:50 | 279549.3 | 300.0006 | 6 | 31 | 3.375899 | 0 | 3.040008 | 3.038243 | 12.84369 | 11.24027
2018-02-01 12:20 | 288554.2 | 300.0046 | 6 | 32 | 3.371114 | 0 | 3.039542 | 3.039247 | 12.84263 | 11.25034
2018-02-01 14:50 | 297554.5 | 300.004 | 6 | 33 | 3.368258 | 0 | 3.038481 | 3.037705 | 12.83701 | 11.24079
2018-02-01 17:20 | 306545.7 | 300.0018 | 6 | 34 | 3.374015 | 0 | 3.039401 | 3.035891 | 12.83801 | 11.23293
2018-02-01 19:50 | 315543.1 | 300.0026 | 6 | 35 | 3.37181 | 0 | 3.037143 | 3.036365 | 12.83158 | 11.23631
2018-02-01 22:20 | 324535.8 | 300.0044 | 6 | 36 | 3.372522 | 0 | 3.035855 | 3.034504 | 12.82677 | 11.22838
2018-02-02 00:50 | 333524.8 | 300.0023 | 6 | 37 | 3.373868 | 0 | 3.034809 | 3.032594 | 12.82118 | 11.22017
2018-02-02 03:20 | 342509.5 | 300.0029 | 6 | 38 | 3.372687 | 0 | 3.033273 | 3.032506 | 12.81576 | 11.21942
2018-02-02 05:49 | 351499.8 | 300.0016 | 6 | 39 | 3.373924 | 0 | 3.03397 | 3.032387 | 12.81976 | 11.2209
2018-02-02 08:19 | 360484.2 | 300.0022 | 6 | 40 | 3.369525 | 0 | 3.030375 | 3.029425 | 12.80505 | 11.20785
2018-02-02 10:49 | 369458.7 | 300.0042 | 6 | 41 | 3.373156 | 0 | 3.03126 | 3.029334 | 12.80602 | 11.20588
2018-02-02 13:18 | 378439.3 | 300.0035 | 6 | 42 | 3.368195 | 0 | 3.034225 | 3.033926 | 12.81729 | 11.23236
2018-02-02 15:48 | 387413.6 | 300.0029 | 6 | 43 | 3.368023 | 0 | 3.032109 | 3.030286 | 12.80849 | 11.21654
2018-02-02 18:18 | 396387.7 | 300.0017 | 6 | 44 | 3.371042 | 0 | 3.029354 | 3.027474 | 12.79689 | 11.19995
2018-02-02 20:47 | 405359.3 | 300.0039 | 6 | 45 | 3.372614 | 0 | 3.029827 | 3.028242 | 12.79983 | 11.20294
2018-02-02 23:17 | 414339 | 300.0017 | 6 | 46 | 3.37156 | 0 | 3.028829 | 3.027155 | 12.79916 | 11.20242
2018-02-03 01:46 | 423308.6677 | 300.0021 | 6 | 47 | 3.368221 | 0 | 3.024788 | 3.02455 | 12.78102 | 11.18688
2018-02-03 04:16 | 432273.2 | 300.0013 | 6 | 48 | 3.377647 | 0 | 3.027582 | 3.02418 | 12.7906 | 11.18354
2018-02-03 06:45 | 441244.4 | 300.0012 | 6 | 49 | 3.372633 | 0 | 3.023832 | 3.023862 | 12.77954 | 11.18626
2018-02-03 09:15 | 450213.2 | 300.0037 | 6 | 50 | 3.370493 | 0 | 3.021149 | 3.021939 | 12.76957 | 11.17881
2018-02-03 11:07 | 456927 | 5370.1693 | 9 | 51 | 4.400077 | 0.08149338 | 3.240487 | 2.81e-10 | 13.72865 | 1.142e-09

## Channel_16_1
Date_Time | Test_Time(s) | Step_Time(s) | Step_Index | Cycle_Index | Voltage(V) | Current(A) | Charge_Capacity(Ah) | Discharge_Capacity(Ah) | Charge_Energy(Wh) | Discharge_Energy(Wh) | Internal Resistance(Ohm)
2018-01-27 17:57 | 10.0005 | 10.0005 | 1 | 1 | 3.499478 | 0 | 0 | 0 | 0 | 0
2018-01-27 17:57 | 10.0045 | 10.0045 | 1 | 1 | 3.499477 | 0 | 0 | 0 | 0 | 0
2018-01-27 17:59 | 130.0831 | 120.0011 | 2 | 1 | 4.068599 | 4.889843 | 0.1623949 | 0 | 0.6477556 | 0
2018-01-27 18:01 | 250.0833 | 240.0013 | 2 | 1 | 4.103882 | 4.890106 | 0.3253742 | 0 | 1.313612 | 0
2018-01-27 18:03 | 370.0823 | 360.0003 | 2 | 1 | 4.136714 | 4.889875 | 0.4883637 | 0 | 1.985297 | 0
2018-01-27 18:05 | 490.0837 | 480.0017 | 2 | 1 | 4.161801 | 4.889906 | 0.6513511 | 0 | 2.661655 | 0
2018-01-27 18:07 | 610.0824 | 600.0004 | 2 | 1 | 4.185639 | 4.889894 | 0.8143338 | 0 | 3.341888 | 0
2018-01-27 18:09 | 730.0835 | 720.0015 | 2 | 1 | 4.200274 | 4.699354 | 0.9758798 | 0 | 4.019731 | 0
2018-01-27 18:11 | 850.0828 | 840.0008 | 2 | 1 | 4.200243 | 4.349775 | 1.126516 | 0 | 4.652441 | 0
2018-01-27 18:13 | 970.0836 | 960.0016 | 2 | 1 | 4.200237 | 4.040358 | 1.266242 | 0 | 5.239326 | 0
2018-01-27 18:15 | 1090.0837 | 1080.0017 | 2 | 1 | 4.200237 | 3.763954 | 1.396288 | 0 | 5.785553 | 0
2018-01-27 18:17 | 1210.0826 | 1200.0006 | 2 | 1 | 4.200273 | 3.493713 | 1.517255 | 0 | 6.293642 | 0
2018-01-27 18:19 | 1313.8264 | 1303.7444 | 2 | 1 | 4.200239 | 3.259993 | 1.614499 | 0 | 6.702091 | 0
2018-01-27 18:21 | 1433.838864 | 120.0006 | 3 | 1 | 4.218028 | 3.260128 | 1.722773 | 0 | 7.157726 | 0
2018-01-27 18:23 | 1553.840064 | 240.0018 | 3 | 1 | 4.239904 | 3.260099 | 1.831442 | 0 | 7.617265 | 0
2018-01-27 18:25 | 1673.838864 | 360.0006 | 3 | 1 | 4.264647 | 3.260098 | 1.940103 | 0 | 8.07929 | 0
2018-01-27 18:27 | 1793.840064 | 480.0018 | 3 | 1 | 4.293441 | 3.260191 | 2.048764 | 0 | 8.544215 | 0
2018-01-27 18:29 | 1913.838664 | 600.0004 | 3 | 1 | 4.325097 | 3.26017 | 2.157421 | 0 | 9.012442 | 0
2018-01-27 18:31 | 2033.838664 | 720.0004 | 3 | 1 | 4.35859 | 3.26012 | 2.266078 | 0 | 9.484186 | 0
2018-01-27 18:33 | 2153.838664 | 840.0004 | 3 | 1 | 4.394531 | 3.260128 | 2.374745 | 0 | 9.959755 | 0
2018-01-27 18:35 | 2273.840364 | 960.0021 | 3 | 1 | 4.400254 | 2.832136 | 2.476804 | 0 | 10.4088 | 0
2018-01-27 18:37 | 2393.838864 | 1080.0006 | 3 | 1 | 4.400266 | 2.449707 | 2.564625 | 0 | 10.79523 | 0
2018-01-27 18:39 | 2513.839764 | 1200.0015 | 3 | 1 | 4.400232 | 2.136889 | 2.640936 | 0 | 11.13102 | 0
2018-01-27 18:41 | 2633.839164 | 1320.0009 | 3 | 1 | 4.400243 | 1.872957 | 2.707632 | 0 | 11.42449 | 0
2018-01-27 18:43 | 2753.839064 | 1440.0008 | 3 | 1 | 4.400221 | 1.642691 | 2.766158 | 0 | 11.68202 | 0
2018-01-27 18:45 | 2873.838364 | 1560.0001 | 3 | 1 | 4.400231 | 1.439179 | 2.817459 | 0 | 11.90776 | 0
2018-01-27 18:47 | 2993.838264 | 1680 | 3 | 1 | 4.40024 | 1.264349 | 2.862393 | 0 | 12.10548 | 0
2018-01-27 18:49 | 3113.838564 | 1800.0003 | 3 | 1 | 4.400225 | 1.118515 | 2.902029 | 0 | 12.27989 | 0
2018-01-27 18:51 | 3233.839364 | 1920.0011 | 3 | 1 | 4.400186 | 0.9950638 | 2.9372 | 0 | 12.43464 | 0
2018-01-27 18:53 | 3353.838764 | 2040.0005 | 3 | 1 | 4.400174 | 0.8846045 | 2.968507 | 0 | 12.5724 | 0
2018-01-27 18:55 | 3473.839464 | 2160.0012 | 3 | 1 | 4.4002 | 0.7856312 | 2.996306 | 0 | 12.69472 | 0
2018-01-27 18:57 | 3593.839564 | 2280.0013 | 3 | 1 | 4.40022 | 0.703764 | 3.021078 | 0 | 12.80373 | 0
2018-01-27 18:58 | 3679.133264 | 2365.295 | 3 | 1 | 4.400191 | 0.651989 | 3.037122 | 0 | 12.87432 | 0
2018-01-27 19:00 | 3799.176236 | 120.0003 | 4 | 1 | 4.336866 | 0 | 3.037122 | 0 | 12.87432 | 0
2018-01-27 19:02 | 3919.176336 | 240.0004 | 4 | 1 | 4.330174 | 0 | 3.037122 | 0 | 12.87432 | 0
2018-01-27 19:03 | 3979.177536 | 300.0016 | 4 | 1 | 4.328224 | 0 | 3.037122 | 0 | 12.87432 | 0
2018-01-27 19:05 | 4099.257888 | 120.0011 | 5 | 1 | 4.111342 | -2.281894 | 3.037122 | 0.07605569 | 12.87432 | 0.3150278
2018-01-27 19:07 | 4219.257688 | 240.0009 | 5 | 1 | 4.077427 | -2.281954 | 3.037122 | 0.1521163 | 12.87432 | 0.6264016
2018-01-27 19:09 | 4339.257288 | 360.0005 | 5 | 1 | 4.047441 | -2.28194 | 3.037122 | 0.2281795 | 12.87432 | 0.9353976
2018-01-27 19:11 | 4459.256888 | 480.0001 | 5 | 1 | 4.017998 | -2.2819 | 3.037122 | 0.3042339 | 12.87432 | 1.242106
2018-01-27 19:13 | 4579.257288 | 600.0005 | 5 | 1 | 3.988507 | -2.281925 | 3.037122 | 0.3802986 | 12.87432 | 1.546603
2018-01-27 19:15 | 4699.258088 | 720.0013 | 5 | 1 | 3.960772 | -2.281888 | 3.037122 | 0.4563536 | 12.87432 | 1.848886
2018-01-27 19:17 | 4819.256788 | 840 | 5 | 1 | 3.934353 | -2.28191 | 3.037122 | 0.5324172 | 12.87432 | 2.149141
2018-01-27 19:19 | 4939.256788 | 960 | 5 | 1 | 3.908728 | -2.281902 | 3.037122 | 0.6084728 | 12.87432 | 2.447394
2018-01-27 19:21 | 5059.258288 | 1080.0015 | 5 | 1 | 3.882521 | -2.28193 | 3.037122 | 0.6845374 | 12.87432 | 2.743721
2018-01-27 19:23 | 5179.256988 | 1200.0002 | 5 | 1 | 3.856612 | -2.281947 | 3.037122 | 0.7605949 | 12.87432 | 3.038023
2018-01-27 19:25 | 5299.258188 | 1320.0014 | 5 | 1 | 3.832324 | -2.282009 | 3.037122 | 0.8366586 | 12.87432 | 3.330433
2018-01-27 19:27 | 5419.257788 | 1440.001 | 5 | 1 | 3.810389 | -2.281947 | 3.037122 | 0.9127176 | 12.87432 | 3.621071
2018-01-27 19:29 | 5539.257088 | 1560.0003 | 5 | 1 | 3.789653 | -2.28196 | 3.037122 | 0.9887773 | 12.87432 | 3.910097
2018-01-27 19:31 | 5659.257788 | 1680.001 | 5 | 1 | 3.769248 | -2.281972 | 3.037122 | 1.064838 | 12.87432 | 4.197558
2018-01-27 19:33 | 5779.257688 | 1800.0009 | 5 | 1 | 3.750467 | -2.281933 | 3.037122 | 1.140903 | 12.87432 | 4.483542
2018-01-27 19:35 | 5899.257188 | 1920.0004 | 5 | 1 | 3.732882 | -2.281868 | 3.037122 | 1.216959 | 12.87432 | 4.768108
2018-01-27 19:37 | 6019.258288 | 2040.0015 | 5 | 1 | 3.715677 | -2.281951 | 3.037122 | 1.293025 | 12.87432 | 5.051395
2018-01-27 19:39 | 6139.257588 | 2160.0008 | 5 | 1 | 3.698451 | -2.281933 | 3.037122 | 1.369083 | 12.87432 | 5.333351
2018-01-27 19:41 | 6259.257288 | 2280.0005 | 5 | 1 | 3.68226 | -2.281938 | 3.037122 | 1.445142 | 12.87432 | 5.614022
2018-01-27 19:43 | 6379.257888 | 2400.0011 | 5 | 1 | 3.667443 | -2.281952 | 3.037122 | 1.521198 | 12.87432 | 5.893511
2018-01-27 19:45 | 6499.257988 | 2520.0012 | 5 | 1 | 3.65389 | -2.281962 | 3.037122 | 1.597264 | 12.87432 | 6.171957
2018-01-27 19:47 | 6619.258288 | 2640.0015 | 5 | 1 | 3.640832 | -2.282007 | 3.037122 | 1.673325 | 12.87432 | 6.449378
2018-01-27 19:49 | 6739.258288 | 2760.0015 | 5 | 1 | 3.627956 | -2.281926 | 3.037122 | 1.749379 | 12.87432 | 6.72578
2018-01-27 19:51 | 6859.257788 | 2880.001 | 5 | 1 | 3.616835 | -2.281928 | 3.037122 | 1.825442 | 12.87432 | 7.001301
2018-01-27 19:53 | 6979.258188 | 3000.0014 | 5 | 1 | 3.606909 | -2.281867 | 3.037122 | 1.9015 | 12.87432 | 7.276004
2018-01-27 19:55 | 7099.257888 | 3120.0011 | 5 | 1 | 3.597484 | -2.281873 | 3.037122 | 1.977564 | 12.87432 | 7.549999
2018-01-27 19:57 | 7219.257988 | 3240.0012 | 5 | 1 | 3.587617 | -2.281928 | 3.037122 | 2.05362 | 12.87432 | 7.823244
2018-01-27 19:59 | 7339.257888 | 3360.0011 | 5 | 1 | 3.578094 | -2.281919 | 3.037122 | 2.129682 | 12.87432 | 8.095753
2018-01-27 20:01 | 7459.258088 | 3480.0013 | 5 | 1 | 3.569167 | -2.28187 | 3.037122 | 2.205742 | 12.87432 | 8.367564
2018-01-27 20:03 | 7579.257288 | 3600.0005 | 5 | 1 | 3.560296 | -2.281921 | 3.037122 | 2.281801 | 12.87432 | 8.6387
2018-01-27 20:05 | 7699.258588 | 3720.0018 | 5 | 1 | 3.55024 | -2.281963 | 3.037122 | 2.357857 | 12.87432 | 8.90911
2018-01-27 20:07 | 7819.258388 | 3840.0016 | 5 | 1 | 3.538199 | -2.281931 | 3.037122 | 2.43392 | 12.87432 | 9.178699
2018-01-27 20:09 | 7939.257288 | 3960.0005 | 5 | 1 | 3.525834 | -2.281919 | 3.037122 | 2.509983 | 12.87432 | 9.447361
2018-01-27 20:11 | 8059.257888 | 4080.0011 | 5 | 1 | 3.512305 | -2.281928 | 3.037122 | 2.58604 | 12.87432 | 9.71502
2018-01-27 20:13 | 8179.257488 | 4200.0007 | 5 | 1 | 3.495224 | -2.281962 | 3.037122 | 2.662102 | 12.87432 | 9.981553
2018-01-27 20:15 | 8299.257288 | 4320.0005 | 5 | 1 | 3.470352 | -2.28193 | 3.037122 | 2.738158 | 12.87432 | 10.24651
2018-01-27 20:17 | 8419.257688 | 4440.0009 | 5 | 1 | 3.434686 | -2.281947 | 3.037122 | 2.814225 | 12.87432 | 10.50921
2018-01-27 20:19 | 8539.257488 | 4560.0007 | 5 | 1 | 3.3807 | -2.281933 | 3.037122 | 2.890286 | 12.87432 | 10.76857
2018-01-27 20:21 | 8659.256988 | 4680.0002 | 5 | 1 | 3.286112 | -2.281919 | 3.037122 | 2.966344 | 12.87432 | 11.02249
2018-01-27 20:23 | 8779.256888 | 4800.0001 | 5 | 1 | 3.062031 | -2.281956 | 3.037122 | 3.042405 | 12.87432 | 11.2654
2018-01-27 20:23 | 8796.266388 | 4817.0096 | 5 | 1 | 2.999996 | -2.281957 | 3.037122 | 3.053187 | 12.87432 | 11.2981
2018-01-27 20:25 | 8916.312776 | 120.0005 | 6 | 1 | 3.385211 | 0 | 3.037122 | 3.053187 | 12.87432 | 11.2981
2018-01-27 20:27 | 9036.313176 | 240.0009 | 6 | 1 | 3.402111 | 0 | 3.037122 | 3.053187 | 12.87432 | 11.2981
2018-01-27 20:28 | 9096.314376 | 300.0021 | 6 | 1 | 3.40624 | 0 | 3.037122 | 3.053187 | 12.87432 | 11.2981
2018-01-27 20:28 | 9096.322924 | 0.0023 | 7 | 2 | 3.406316 | 0 | 0 | 0 | 0 | 0
2018-01-27 20:30 | 9216.402196 | 120.0016 | 2 | 2 | 4.033917 | 4.889832 | 0.1623967 | 0 | 0.6376085 | 0
2018-01-27 20:32 | 9336.401496 | 240.0009 | 2 | 2 | 4.07517 | 4.889917 | 0.3253772 | 0 | 1.298354 | 0
2018-01-27 20:34 | 9456.401996 | 360.0014 | 2 | 2 | 4.114125 | 4.890167 | 0.4883707 | 0 | 1.965918 | 0
2018-01-27 20:36 | 9576.401196 | 480.0006 | 2 | 2 | 4.142526 | 4.889879 | 0.6513622 | 0 | 2.638893 | 0
2018-01-27 20:38 | 9696.401596 | 600.001 | 2 | 2 | 4.166927 | 4.889845 | 0.8143361 | 0 | 3.316024 | 0
2018-01-27 20:40 | 9816.401196 | 720.0006 | 2 | 2 | 4.192614 | 4.890177 | 0.977336 | 0 | 3.997303 | 0
2018-01-27 20:42 | 9936.401596 | 840.001 | 2 | 2 | 4.200266 | 4.561939 | 1.136205 | 0 | 4.664418 | 0
2018-01-27 20:44 | 10056.4 | 960.0013 | 2 | 2 | 4.200251 | 4.1994 | 1.281991 | 0 | 5.276758 | 0
2018-01-27 20:46 | 10176.4 | 1080.0003 | 2 | 2 | 4.200262 | 3.88973 | 1.416706 | 0 | 5.842596 | 0
2018-01-27 20:48 | 10296.4 | 1200.0007 | 2 | 2 | 4.200262 | 3.609936 | 1.541651 | 0 | 6.367392 | 0
2018-01-27 20:50 | 10416.4 | 1320.0013 | 2 | 2 | 4.200254 | 3.334249 | 1.657381 | 0 | 6.853489 | 0
2018-01-27 20:51 | 10447.69 | 1351.2931 | 2 | 2 | 4.200255 | 3.259993 | 1.686034 | 0 | 6.973839 | 0
2018-01-27 20:53 | 10567.7 | 120.0001 | 3 | 2 | 4.22011 | 3.260153 | 1.794309 | 0 | 7.429589 | 0
2018-01-27 20:55 | 10687.71 | 240.0023 | 3 | 2 | 4.244092 | 3.260086 | 1.902975 | 0 | 7.889447 | 0
2018-01-27 20:57 | 10807.71 | 360.0014 | 3 | 2 | 4.270557 | 3.260141 | 2.011642 | 0 | 8.352051 | 0
2018-01-27 20:59 | 10927.71 | 480.001 | 3 | 2 | 4.300506 | 3.260111 | 2.120308 | 0 | 8.817704 | 0
2018-01-27 21:01 | 11047.71 | 600.0009 | 3 | 2 | 4.334909 | 3.259857 | 2.228969 | 0 | 9.286842 | 0
2018-01-27 21:03 | 11167.71 | 720.0015 | 3 | 2 | 4.371013 | 3.260056 | 2.337634 | 0 | 9.759841 | 0
2018-01-27 21:05 | 11287.7 | 840.0002 | 3 | 2 | 4.400285 | 3.114351 | 2.445707 | 0 | 10.23415 | 0
2018-01-27 21:07 | 11407.71 | 960.0003 | 3 | 2 | 4.400261 | 2.684267 | 2.541983 | 0 | 10.65779 | 0
2018-01-27 21:09 | 11527.7 | 1080.0002 | 3 | 2 | 4.400243 | 2.325001 | 2.625368 | 0 | 11.02471 | 0
2018-01-27 21:11 | 11647.7 | 1200.0002 | 3 | 2 | 4.40024 | 2.015041 | 2.697491 | 0 | 11.34207 | 0
2018-01-27 21:13 | 11767.71 | 1320.0015 | 3 | 2 | 4.400261 | 1.760401 | 2.760287 | 0 | 11.61839 | 0
2018-01-27 21:15 | 11887.71 | 1440.0007 | 3 | 2 | 4.40026 | 1.545647 | 2.815258 | 0 | 11.86027 | 0
2018-01-27 21:17 | 12007.71 | 1560.0003 | 3 | 2 | 4.400237 | 1.356783 | 2.863534 | 0 | 12.0727 | 0
2018-01-27 21:19 | 12127.71 | 1680.0014 | 3 | 2 | 4.400198 | 1.188595 | 2.905881 | 0 | 12.25903 | 0
2018-01-27 21:21 | 12247.71 | 1800.0014 | 3 | 2 | 4.400209 | 1.049511 | 2.943105 | 0 | 12.42283 | 0
2018-01-27 21:23 | 12367.71 | 1920.0012 | 3 | 2 | 4.400205 | 0.9327164 | 2.976077 | 0 | 12.56791 | 0
2018-01-27 21:25 | 12487.71 | 2040.0014 | 3 | 2 | 4.400176 | 0.8309975 | 3.005442 | 0 | 12.69712 | 0
2018-01-27 21:27 | 12607.7 | 2160.0002 | 3 | 2 | 4.40019 | 0.7400589 | 3.031617 | 0 | 12.81229 | 0
2018-01-27 21:29 | 12727.71 | 2280.001 | 3 | 2 | 4.400232 | 0.6605282 | 3.054897 | 0 | 12.91473 | 0
2018-01-27 21:29 | 12740.14 | 2292.4377 | 3 | 2 | 4.400189 | 0.6519938 | 3.057163 | 0 | 12.9247 | 0
2018-01-27 21:31 | 12860.19 | 120.0009 | 4 | 2 | 4.337451 | 0 | 3.057163 | 0 | 12.9247 | 0
2018-01-27 21:33 | 12980.19 | 240.0001 | 4 | 2 | 4.330909 | 0 | 3.057163 | 0 | 12.9247 | 0
2018-01-27 21:34 | 13040.19 | 300.0017 | 4 | 2 | 4.328957 | 0 | 3.057163 | 0 | 12.9247 | 0
2018-01-27 21:36 | 13160.27 | 120.0001 | 5 | 2 | 4.114669 | -2.281963 | 3.057163 | 0.07605423 | 12.9247 | 0.3152757
2018-01-27 21:38 | 13280.27 | 240.0011 | 5 | 2 | 4.079753 | -2.281973 | 3.057163 | 0.1521183 | 12.9247 | 0.6268739
2018-01-27 21:40 | 13400.27 | 360.0011 | 5 | 2 | 4.049308 | -2.281962 | 3.057163 | 0.2281772 | 12.9247 | 0.9360059
2018-01-27 21:42 | 13520.27 | 480.001 | 5 | 2 | 4.020428 | -2.281989 | 3.057163 | 0.3042373 | 12.9247 | 1.242891
2018-01-27 21:44 | 13640.27 | 600.0012 | 5 | 2 | 3.991793 | -2.281975 | 3.057163 | 0.3803003 | 12.9247 | 1.547608
2018-01-27 21:46 | 13760.27 | 720.001 | 5 | 2 | 3.962774 | -2.282031 | 3.057163 | 0.4563597 | 12.9247 | 1.850113
2018-01-27 21:48 | 13880.27 | 840.0018 | 5 | 2 | 3.935446 | -2.281989 | 3.057163 | 0.5324171 | 12.9247 | 2.15046
2018-01-27 21:50 | 14000.27 | 960.0003 | 5 | 2 | 3.909644 | -2.281996 | 3.057163 | 0.6084791 | 12.9247 | 2.448809
2018-01-27 21:52 | 14120.27 | 1080.0004 | 5 | 2 | 3.884477 | -2.28197 | 3.057163 | 0.6845399 | 12.9247 | 2.745228
2018-01-27 21:54 | 14240.27 | 1200.0013 | 5 | 2 | 3.858506 | -2.282021 | 3.057163 | 0.7605996 | 12.9247 | 3.0397
2018-01-27 21:56 | 14360.27 | 1320.0003 | 5 | 2 | 3.833145 | -2.281973 | 3.057163 | 0.8366577 | 12.9247 | 3.332189
2018-01-27 21:58 | 14480.27 | 1440.0005 | 5 | 2 | 3.810597 | -2.281965 | 3.057163 | 0.9127176 | 12.9247 | 3.622864
2018-01-27 22:00 | 14600.27 | 1560.0004 | 5 | 2 | 3.79036 | -2.281994 | 3.057163 | 0.9887738 | 12.9247 | 3.911903
2018-01-27 22:02 | 14720.27 | 1680.0014 | 5 | 2 | 3.770774 | -2.281956 | 3.057163 | 1.064837 | 12.9247 | 4.199461
2018-01-27 22:04 | 14840.27 | 1800 | 5 | 2 | 3.751038 | -2.281942 | 3.057163 | 1.140893 | 12.9247 | 4.485494
2018-01-27 22:06 | 14960.27 | 1920.0001 | 5 | 2 | 3.732749 | -2.281983 | 3.057163 | 1.216947 | 12.9247 | 4.770072
2018-01-27 22:08 | 15080.27 | 2040.0003 | 5 | 2 | 3.715601 | -2.28193 | 3.057163 | 1.293009 | 12.9247 | 5.053334
2018-01-27 22:10 | 15200.27 | 2160.0002 | 5 | 2 | 3.69937 | -2.281935 | 3.057163 | 1.369064 | 12.9247 | 5.335305
2018-01-27 22:12 | 15320.27 | 2280.0016 | 5 | 2 | 3.683189 | -2.281968 | 3.057163 | 1.445131 | 12.9247 | 5.616091
2018-01-27 22:14 | 15440.27 | 2400.0022 | 5 | 2 | 3.667542 | -2.281968 | 3.057163 | 1.521193 | 12.9247 | 5.895635
2018-01-27 22:16 | 15560.27 | 2520.0015 | 5 | 2 | 3.653547 | -2.281962 | 3.057163 | 1.597249 | 12.9247 | 6.174034
2018-01-27 22:18 | 15680.27 | 2640.0012 | 5 | 2 | 3.640952 | -2.281896 | 3.057163 | 1.673309 | 12.9247 | 6.451433
2018-01-27 22:20 | 15800.27 | 2760.0003 | 5 | 2 | 3.62894 | -2.281898 | 3.057163 | 1.749369 | 12.9247 | 6.727903
2018-01-27 22:22 | 15920.27 | 2880.0001 | 5 | 2 | 3.617013 | -2.281921 | 3.057163 | 1.825425 | 12.9247 | 7.003448
2018-01-27 22:24 | 16040.27 | 3000.0014 | 5 | 2 | 3.606399 | -2.281909 | 3.057163 | 1.901482 | 12.9247 | 7.278137
2018-01-27 22:26 | 16160.27 | 3120.0013 | 5 | 2 | 3.596821 | -2.281898 | 3.057163 | 1.977545 | 12.9247 | 7.55208
2018-01-27 22:28 | 16280.27 | 3240.0014 | 5 | 2 | 3.587942 | -2.281938 | 3.057163 | 2.053601 | 12.9247 | 7.825306
2018-01-27 22:30 | 16400.27 | 3360.0016 | 5 | 2 | 3.578606 | -2.281944 | 3.057163 | 2.129659 | 12.9247 | 8.097852
2018-01-27 22:32 | 16520.27 | 3480.0013 | 5 | 2 | 3.568592 | -2.281928 | 3.057163 | 2.205716 | 12.9247 | 8.369641
2018-01-27 22:34 | 16640.27 | 3600.0006 | 5 | 2 | 3.559224 | -2.281928 | 3.057163 | 2.281778 | 12.9247 | 8.640719
2018-01-27 22:36 | 16760.27 | 3720.0001 | 5 | 2 | 3.549837 | -2.281921 | 3.057163 | 2.357836 | 12.9247 | 8.911071
2018-01-27 22:38 | 16880.27 | 3840.0014 | 5 | 2 | 3.539028 | -2.281919 | 3.057163 | 2.433893 | 12.9247 | 9.180661
2018-01-27 22:40 | 17000.27 | 3960.0008 | 5 | 2 | 3.525716 | -2.281907 | 3.057163 | 2.509951 | 12.9247 | 9.449345
2018-01-27 22:42 | 17120.27 | 4080.0006 | 5 | 2 | 3.511187 | -2.281947 | 3.057163 | 2.586014 | 12.9247 | 9.716976
2018-01-27 22:44 | 17240.27 | 4200.001 | 5 | 2 | 3.494215 | -2.281904 | 3.057163 | 2.66207 | 12.9247 | 9.983403
2018-01-27 22:46 | 17360.27 | 4320.0003 | 5 | 2 | 3.471619 | -2.281914 | 3.057163 | 2.738133 | 12.9247 | 10.24838
2018-01-27 22:48 | 17480.27 | 4440.0011 | 5 | 2 | 3.436713 | -2.281925 | 3.057163 | 2.814195 | 12.9247 | 10.51122
2018-01-27 22:50 | 17600.27 | 4560.0013 | 5 | 2 | 3.380428 | -2.281914 | 3.057163 | 2.890254 | 12.9247 | 10.77062
2018-01-27 22:52 | 17720.27 | 4680.0013 | 5 | 2 | 3.285318 | -2.281951 | 3.057163 | 2.966316 | 12.9247 | 11.02451
2018-01-27 22:54 | 17840.27 | 4800.0006 | 5 | 2 | 3.067535 | -2.281959 | 3.057163 | 3.042372 | 12.9247 | 11.2675
2018-01-27 22:54 | 17859.36 | 4819.0931 | 5 | 2 | 2.999984 | -2.28191 | 3.057163 | 3.054474 | 12.9247 | 11.30423
2018-01-27 22:56 | 17979.4 | 120.0006 | 6 | 2 | 3.38229 | 0 | 3.057163 | 3.054474 | 12.9247 | 11.30423
2018-01-27 22:58 | 18099.4 | 240.0007 | 6 | 2 | 3.398708 | 0 | 3.057163 | 3.054474 | 12.9247 | 11.30423
2018-01-27 22:59 | 18159.4 | 300.0023 | 6 | 2 | 3.402668 | 0 | 3.057163 | 3.054474 | 12.9247 | 11.30423
2018-01-27 22:59 | 18159.4133 | 0.0024 | 7 | 3 | 3.402874 | 0 | 0 | 0 | 0 | 0
2018-01-27 23:02 | 18279.49312 | 120.0003 | 2 | 3 | 4.034809 | 4.889988 | 0.1623964 | 0 | 0.6374972 | 0
2018-01-27 23:04 | 18399.49362 | 240.0008 | 2 | 3 | 4.074576 | 4.889971 | 0.3253911 | 0 | 1.298357 | 0
2018-01-27 23:06 | 18519.49332 | 360.0005 | 2 | 3 | 4.111989 | 4.889965 | 0.4883811 | 0 | 1.96565 | 0
2018-01-27 23:08 | 18639.49362 | 480.0008 | 2 | 3 | 4.142624 | 4.889986 | 0.6513714 | 0 | 2.638451 | 0
2018-01-27 23:10 | 18759.49392 | 600.0011 | 2 | 3 | 4.168018 | 4.889936 | 0.8143611 | 0 | 3.315748 | 0
2018-01-27 23:12 | 18879.49362 | 720.0008 | 2 | 3 | 4.193383 | 4.889906 | 0.9773567 | 0 | 3.997179 | 0
2018-01-27 23:14 | 18999.49282 | 840 | 2 | 3 | 4.200262 | 4.584694 | 1.136449 | 0 | 4.665253 | 0
2018-01-27 23:16 | 19119.49442 | 960.0016 | 2 | 3 | 4.20026 | 4.213512 | 1.283065 | 0 | 5.281082 | 0
2018-01-27 23:18 | 19239.49312 | 1080.0003 | 2 | 3 | 4.200254 | 3.882135 | 1.417766 | 0 | 5.846861 | 0
2018-01-27 23:20 | 19359.49382 | 1200.001 | 2 | 3 | 4.200267 | 3.593822 | 1.542271 | 0 | 6.369811 | 0
2018-01-27 23:22 | 19479.49442 | 1320.0016 | 2 | 3 | 4.200248 | 3.330229 | 1.657615 | 0 | 6.854285 | 0
2018-01-27 23:22 | 19511.56962 | 1352.0768 | 2 | 3 | 4.200264 | 3.259996 | 1.68698 | 0 | 6.977624 | 0
2018-01-27 23:24 | 19631.58342 | 120.001 | 3 | 3 | 4.219477 | 3.259871 | 1.795255 | 0 | 7.433316 | 0
2018-01-27 23:26 | 19751.58292 | 240.0005 | 3 | 3 | 4.245142 | 3.259892 | 1.903915 | 0 | 7.893174 | 0
2018-01-27 23:28 | 19871.58312 | 360.0007 | 3 | 3 | 4.272649 | 3.259853 | 2.012573 | 0 | 8.355915 | 0
2018-01-27 23:30 | 19991.58322 | 480.0008 | 3 | 3 | 4.302279 | 3.260029 | 2.121225 | 0 | 8.821747 | 0
2018-01-27 23:32 | 20111.58312 | 600.0007 | 3 | 3 | 4.334643 | 3.25992 | 2.229888 | 0 | 9.29097 | 0
2018-01-27 23:34 | 20231.58322 | 720.0008 | 3 | 3 | 4.371358 | 3.260139 | 2.338548 | 0 | 9.76392 | 0
2018-01-27 23:36 | 20351.58322 | 840.0008 | 3 | 3 | 4.400291 | 3.09214 | 2.446421 | 0 | 10.23743 | 0
2018-01-27 23:38 | 20471.58322 | 960.0008 | 3 | 3 | 4.400297 | 2.664837 | 2.541969 | 0 | 10.65786 | 0
2018-01-27 23:40 | 20591.58262 | 1080.0002 | 3 | 3 | 4.400226 | 2.321971 | 2.624951 | 0 | 11.02301 | 0
2018-01-27 23:42 | 20711.58292 | 1200.0005 | 3 | 3 | 4.400277 | 2.021029 | 2.697241 | 0 | 11.3411 | 0
2018-01-27 23:44 | 20831.58302 | 1320.0006 | 3 | 3 | 4.400261 | 1.753861 | 2.759977 | 0 | 11.61716 | 0
2018-01-27 23:46 | 20951.58332 | 1440.0009 | 3 | 3 | 4.400223 | 1.535188 | 2.814678 | 0 | 11.85785 | 0
2018-01-27 23:48 | 21071.58252 | 1560.0001 | 3 | 3 | 4.400215 | 1.351347 | 2.862676 | 0 | 12.06905 | 0
2018-01-27 23:50 | 21191.58332 | 1680.0009 | 3 | 3 | 4.400252 | 1.193496 | 2.905022 | 0 | 12.25538 | 0
2018-01-27 23:52 | 21311.58252 | 1800.0001 | 3 | 3 | 4.400213 | 1.050023 | 2.942348 | 0 | 12.41963 | 0
2018-01-27 23:54 | 21431.58272 | 1920.0003 | 3 | 3 | 4.400148 | 0.9284067 | 2.975249 | 0 | 12.5644 | 0
2018-01-27 23:56 | 21551.58332 | 2040.0009 | 3 | 3 | 4.400258 | 0.8283739 | 3.004476 | 0 | 12.693 | 0
2018-01-27 23:58 | 21671.58352 | 2160.0011 | 3 | 3 | 4.400153 | 0.7407351 | 3.030591 | 0 | 12.80791 | 0
2018-01-28 | 21791.58272 | 2280.0003 | 3 | 3 | 4.400195 | 0.6631994 | 3.053974 | 0 | 12.9108 | 0
2018-01-28 | 21807.93862 | 2296.3562 | 3 | 3 | 4.400137 | 0.6519938 | 3.056962 | 0 | 12.92395 | 0
2018-01-28 00:02 | 21927.98 | 120.001 | 4 | 3 | 4.337957 | 0 | 3.056962 | 0 | 12.92395 | 0
2018-01-28 00:04 | 22047.98 | 240.0003 | 4 | 3 | 4.33146 | 0 | 3.056962 | 0 | 12.92395 | 0
2018-01-28 00:05 | 22107.98 | 300.0042 | 4 | 3 | 4.329567 | 0 | 3.056962 | 0 | 12.92395 | 0
2018-01-28 00:07 | 22228.06 | 120.0011 | 5 | 3 | 4.116792 | -2.282057 | 3.056962 | 0.07605587 | 12.92395 | 0.3153929
2018-01-28 00:09 | 22348.06 | 240.0012 | 5 | 3 | 4.082452 | -2.281967 | 3.056962 | 0.1521129 | 12.92395 | 0.6271648
2018-01-28 00:11 | 22468.06 | 360.0014 | 5 | 3 | 4.050961 | -2.281986 | 3.056962 | 0.2281746 | 12.92395 | 0.9364672
2018-01-28 00:13 | 22588.06 | 480.0006 | 5 | 3 | 4.021681 | -2.282022 | 3.056962 | 0.3042373 | 12.92395 | 1.243472
2018-01-28 00:15 | 22708.06 | 600.0012 | 5 | 3 | 3.993485 | -2.282042 | 3.056962 | 0.380298 | 12.92395 | 1.548281
2018-01-28 00:17 | 22828.06 | 720.0008 | 5 | 3 | 3.965684 | -2.28203 | 3.056962 | 0.4563644 | 12.92395 | 1.850993
2018-01-28 00:19 | 22948.06 | 840.0001 | 5 | 3 | 3.937599 | -2.282031 | 3.056962 | 0.5324266 | 12.92395 | 2.151562
2018-01-28 00:21 | 23068.06 | 960.0001 | 5 | 3 | 3.911209 | -2.282042 | 3.056962 | 0.608493 | 12.92395 | 2.450064
2018-01-28 00:23 | 23188.06 | 1080.0013 | 5 | 3 | 3.885781 | -2.282036 | 3.056962 | 0.6845544 | 12.92395 | 2.746588
2018-01-28 00:25 | 23308.06 | 1200.001 | 5 | 3 | 3.860678 | -2.281998 | 3.056962 | 0.7606155 | 12.92395 | 3.041193
2018-01-28 00:27 | 23428.06 | 1320.0015 | 5 | 3 | 3.835906 | -2.282046 | 3.056962 | 0.8366779 | 12.92395 | 3.333899
2018-01-28 00:29 | 23548.06 | 1440.0002 | 5 | 3 | 3.812335 | -2.282023 | 3.056962 | 0.9127425 | 12.92395 | 3.624759
2018-01-28 00:31 | 23668.06 | 1560.0015 | 5 | 3 | 3.791562 | -2.281975 | 3.056962 | 0.9888021 | 12.92395 | 3.913922
2018-01-28 00:33 | 23788.06 | 1680.0003 | 5 | 3 | 3.772283 | -2.281941 | 3.056962 | 1.064861 | 12.92395 | 4.201562
2018-01-28 00:35 | 23908.06 | 1800.001 | 5 | 3 | 3.753623 | -2.282015 | 3.056962 | 1.140924 | 12.92395 | 4.487782
2018-01-28 00:37 | 24028.06 | 1920.0012 | 5 | 3 | 3.734731 | -2.282009 | 3.056962 | 1.216982 | 12.92395 | 4.772557
2018-01-28 00:39 | 24148.06 | 2040.0008 | 5 | 3 | 3.71694 | -2.281959 | 3.056962 | 1.293043 | 12.92395 | 5.055937
2018-01-28 00:41 | 24268.06 | 2160.0007 | 5 | 3 | 3.700367 | -2.281919 | 3.056962 | 1.369102 | 12.92395 | 5.338006
2018-01-28 00:43 | 24388.06 | 2280.001 | 5 | 3 | 3.684866 | -2.281993 | 3.056962 | 1.44516 | 12.92395 | 5.618857
2018-01-28 00:45 | 24508.06 | 2400.0013 | 5 | 3 | 3.669603 | -2.281917 | 3.056962 | 1.521219 | 12.92395 | 5.898541
2018-01-28 00:47 | 24628.06 | 2520.0018 | 5 | 3 | 3.654701 | -2.281919 | 3.056962 | 1.597281 | 12.92395 | 6.177081
2018-01-28 00:49 | 24748.06 | 2640.0017 | 5 | 3 | 3.641539 | -2.281988 | 3.056962 | 1.673342 | 12.92395 | 6.454555
2018-01-28 00:51 | 24868.06 | 2760.0015 | 5 | 3 | 3.629735 | -2.281984 | 3.056962 | 1.749394 | 12.92395 | 6.731039
2018-01-28 00:53 | 24988.06 | 2880.0013 | 5 | 3 | 3.618684 | -2.281952 | 3.056962 | 1.825458 | 12.92395 | 7.006709
2018-01-28 00:55 | 25108.06 | 3000.0014 | 5 | 3 | 3.607564 | -2.281991 | 3.056962 | 1.901517 | 12.92395 | 7.281518
2018-01-28 00:57 | 25228.06 | 3120.0006 | 5 | 3 | 3.597353 | -2.281999 | 3.056962 | 1.977575 | 12.92395 | 7.555504
2018-01-28 00:59 | 25348.06 | 3240.0015 | 5 | 3 | 3.588102 | -2.281944 | 3.056962 | 2.05364 | 12.92395 | 7.82878
2018-01-28 01:01 | 25468.06 | 3360.0013 | 5 | 3 | 3.579388 | -2.281959 | 3.056962 | 2.129698 | 12.92395 | 8.101357
2018-01-28 01:03 | 25588.06 | 3480.0009 | 5 | 3 | 3.570188 | -2.281947 | 3.056962 | 2.205756 | 12.92395 | 8.373258
2018-01-28 01:05 | 25708.06 | 3600.0018 | 5 | 3 | 3.559857 | -2.282005 | 3.056962 | 2.281819 | 12.92395 | 8.644424
2018-01-28 01:07 | 25828.06 | 3720.0009 | 5 | 3 | 3.549786 | -2.281917 | 3.056962 | 2.35788 | 12.92395 | 8.914808
2018-01-28 01:09 | 25948.06 | 3840.0005 | 5 | 3 | 3.539294 | -2.281978 | 3.056962 | 2.433935 | 12.92395 | 9.184388
2018-01-28 01:11 | 26068.06 | 3960.0009 | 5 | 3 | 3.527379 | -2.281967 | 3.056962 | 2.509996 | 12.92395 | 9.453155
2018-01-28 01:13 | 26188.06 | 4080.0019 | 5 | 3 | 3.512006 | -2.281994 | 3.056962 | 2.586056 | 12.92395 | 9.720886
2018-01-28 01:15 | 26308.06 | 4200.0017 | 5 | 3 | 3.494003 | -2.281959 | 3.056962 | 2.662115 | 12.92395 | 9.987335
2018-01-28 01:17 | 26428.06 | 4320.001 | 5 | 3 | 3.470689 | -2.281951 | 3.056962 | 2.738172 | 12.92395 | 10.25224
2018-01-28 01:19 | 26548.06 | 4440.0001 | 5 | 3 | 3.437299 | -2.282001 | 3.056962 | 2.814229 | 12.92395 | 10.51503
2018-01-28 01:21 | 26668.06 | 4560.0014 | 5 | 3 | 3.38275 | -2.281957 | 3.056962 | 2.890287 | 12.92395 | 10.77457
2018-01-28 01:23 | 26788.06 | 4680.0021 | 5 | 3 | 3.284649 | -2.281963 | 3.056962 | 2.966352 | 12.92395 | 11.02853
2018-01-28 01:25 | 26908.06 | 4800.0009 | 5 | 3 | 3.064373 | -2.282005 | 3.056962 | 3.04241 | 12.92395 | 11.27138
2018-01-28 01:26 | 26926.23 | 4818.172 | 5 | 3 | 2.999992 | -2.281921 | 3.056962 | 3.053925 | 12.92395 | 11.30631
2018-01-28 01:28 | 27046.28 | 120.001 | 6 | 3 | 3.381711 | 0 | 3.056962 | 3.053925 | 12.92395 | 11.30631
2018-01-28 01:30 | 27166.28 | 240.0003 | 6 | 3 | 3.397705 | 0 | 3.056962 | 3.053925 | 12.92395 | 11.30631
2018-01-28 01:31 | 27226.28 | 300.0017 | 6 | 3 | 3.401726 | 0 | 3.056962 | 3.053925 | 12.92395 | 11.30631
2018-01-28 01:31 | 27226.28838 | 0.0027 | 7 | 4 | 3.401764 | 0 | 0 | 0 | 0 | 0
2018-01-28 01:33 | 27346.3678 | 120.0001 | 2 | 4 | 4.035901 | 4.889927 | 0.1623839 | 0 | 0.6374596 | 0
2018-01-28 01:35 | 27466.3699 | 240.0022 | 2 | 4 | 4.076339 | 4.8899 | 0.3253673 | 0 | 1.298514 | 0
2018-01-28 01:37 | 27586.3694 | 360.0017 | 2 | 4 | 4.112642 | 4.889975 | 0.488345 | 0 | 1.965986 | 0
2018-01-28 01:39 | 27706.3685 | 480.0008 | 2 | 4 | 4.14117 | 4.889927 | 0.6513319 | 0 | 2.638685 | 0
2018-01-28 01:41 | 27826.3689 | 600.0012 | 2 | 4 | 4.168375 | 4.889912 | 0.8143238 | 0 | 3.315855 | 0
2018-01-28 01:43 | 27946.3686 | 720.0009 | 2 | 4 | 4.19501 | 4.889963 | 0.9773046 | 0 | 3.997408 | 0
2018-01-28 01:45 | 28066.3688 | 840.0011 | 2 | 4 | 4.200243 | 4.557493 | 1.135621 | 0 | 4.662293 | 0
2018-01-28 01:47 | 28186.3678 | 960.0001 | 2 | 4 | 4.200241 | 4.214542 | 1.281782 | 0 | 5.276208 | 0
2018-01-28 01:49 | 28306.3681 | 1080.0004 | 2 | 4 | 4.20027 | 3.889309 | 1.416833 | 0 | 5.843454 | 0
2018-01-28 01:51 | 28426.3683 | 1200.0006 | 2 | 4 | 4.200229 | 3.585247 | 1.541278 | 0 | 6.366156 | 0
2018-01-28 01:53 | 28546.3696 | 1320.0019 | 2 | 4 | 4.200211 | 3.312948 | 1.656184 | 0 | 6.848791 | 0
2018-01-28 01:53 | 28570.8981 | 1344.5304 | 2 | 4 | 4.200262 | 3.259995 | 1.678568 | 0 | 6.942807 | 0
2018-01-28 01:55 | 28690.91062 | 120.0001 | 3 | 4 | 4.218393 | 3.25983 | 1.786844 | 0 | 7.39847 | 0
2018-01-28 01:57 | 28810.91142 | 240.0009 | 3 | 4 | 4.242133 | 3.259886 | 1.895502 | 0 | 7.858085 | 0
2018-01-28 01:59 | 28930.91142 | 360.0009 | 3 | 4 | 4.270517 | 3.259859 | 2.004154 | 0 | 8.320506 | 0
2018-01-28 02:01 | 29050.91152 | 480.001 | 3 | 4 | 4.300964 | 3.25984 | 2.112807 | 0 | 8.786151 | 0
2018-01-28 02:03 | 29170.91152 | 600.001 | 3 | 4 | 4.333265 | 3.259888 | 2.221472 | 0 | 9.255255 | 0
2018-01-28 02:05 | 29290.91152 | 720.001 | 3 | 4 | 4.368197 | 3.259922 | 2.330128 | 0 | 9.727952 | 0
2018-01-28 02:07 | 29410.91072 | 840.0002 | 3 | 4 | 4.40028 | 3.13731 | 2.438424 | 0 | 10.20301 | 0
2018-01-28 02:09 | 29530.91152 | 960.001 | 3 | 4 | 4.400299 | 2.681862 | 2.53485 | 0 | 10.62732 | 0
2018-01-28 02:11 | 29650.91072 | 1080.0002 | 3 | 4 | 4.40021 | 2.33073 | 2.61822 | 0 | 10.99417 | 0
2018-01-28 02:13 | 29770.91152 | 1200.001 | 3 | 4 | 4.400238 | 2.036126 | 2.690878 | 0 | 11.31388 | 0
2018-01-28 02:15 | 29890.91092 | 1320.0004 | 3 | 4 | 4.40024 | 1.777562 | 2.754355 | 0 | 11.59319 | 0
2018-01-28 02:17 | 30010.91182 | 1440.0013 | 3 | 4 | 4.400267 | 1.546636 | 2.809663 | 0 | 11.83656 | 0
2018-01-28 02:19 | 30130.91162 | 1560.0011 | 3 | 4 | 4.400239 | 1.356387 | 2.857923 | 0 | 12.04892 | 0
2018-01-28 02:21 | 30250.91132 | 1680.0008 | 3 | 4 | 4.400208 | 1.19711 | 2.900383 | 0 | 12.23575 | 0
2018-01-28 02:23 | 30370.91142 | 1800.0009 | 3 | 4 | 4.400157 | 1.059933 | 2.937958 | 0 | 12.40109 | 0
2018-01-28 02:25 | 30490.91062 | 1920.0001 | 3 | 4 | 4.400167 | 0.9370842 | 2.971236 | 0 | 12.54752 | 0
2018-01-28 02:27 | 30610.91072 | 2040.0002 | 3 | 4 | 4.400179 | 0.8309135 | 3.000649 | 0 | 12.67694 | 0
2018-01-28 02:29 | 30730.91172 | 2160.0012 | 3 | 4 | 4.400164 | 0.741519 | 3.026816 | 0 | 12.79208 | 0
2018-01-28 02:31 | 30850.91092 | 2280.0004 | 3 | 4 | 4.40019 | 0.6667089 | 3.050248 | 0 | 12.89518 | 0
2018-01-28 02:31 | 30876.60992 | 2305.6994 | 3 | 4 | 4.400204 | 0.6519947 | 3.054953 | 0 | 12.91589 | 0
2018-01-28 02:33 | 30996.65 | 120.0005 | 4 | 4 | 4.338161 | 0 | 3.054955 | 0 | 12.9159 | 0
2018-01-28 02:35 | 31116.65 | 240.0013 | 4 | 4 | 4.331675 | 0 | 3.054955 | 0 | 12.9159 | 0
2018-01-28 02:36 | 31176.66 | 300.0021 | 4 | 4 | 4.329801 | 0 | 3.054955 | 0 | 12.9159 | 0
2018-01-28 02:38 | 31296.73 | 120.0012 | 5 | 4 | 4.11655 | -2.281942 | 3.054955 | 0.0760582 | 12.9159 | 0.3153929
2018-01-28 02:40 | 31416.73 | 240.0008 | 5 | 4 | 4.083018 | -2.281936 | 3.054955 | 0.1521169 | 12.9159 | 0.6271737
2018-01-28 02:42 | 31536.73 | 360.0015 | 5 | 4 | 4.052361 | -2.281919 | 3.054955 | 0.2281829 | 12.9159 | 0.9365814
2018-01-28 02:44 | 31656.73 | 480.0003 | 5 | 4 | 4.021886 | -2.281949 | 3.054955 | 0.3042379 | 12.9159 | 1.243619
2018-01-28 02:46 | 31776.73 | 600.0012 | 5 | 4 | 3.993021 | -2.281867 | 3.054955 | 0.3803035 | 12.9159 | 1.54844
2018-01-28 02:48 | 31896.73 | 720.0005 | 5 | 4 | 3.965192 | -2.281904 | 3.054955 | 0.4563586 | 12.9159 | 1.851063
2018-01-28 02:50 | 32016.73 | 840.001 | 5 | 4 | 3.938342 | -2.281919 | 3.054955 | 0.5324226 | 12.9159 | 2.151649
2018-01-28 02:52 | 32136.73 | 960.0015 | 5 | 4 | 3.911583 | -2.281898 | 3.054955 | 0.6084806 | 12.9159 | 2.450177
2018-01-28 02:54 | 32256.73 | 1080.0014 | 5 | 4 | 3.885423 | -2.281879 | 3.054955 | 0.6845413 | 12.9159 | 2.746695
2018-01-28 02:56 | 32376.73 | 1200.0004 | 5 | 4 | 3.859834 | -2.281896 | 3.054955 | 0.7605981 | 12.9159 | 3.041233
2018-01-28 02:58 | 32496.73 | 1320.0008 | 5 | 4 | 3.835608 | -2.281931 | 3.054955 | 0.8366609 | 12.9159 | 3.333889
2018-01-28 03:00 | 32616.73 | 1440.0002 | 5 | 4 | 3.812927 | -2.28196 | 3.054955 | 0.9127215 | 12.9159 | 3.624756
2018-01-28 03:02 | 32736.73 | 1560.0005 | 5 | 4 | 3.791202 | -2.282001 | 3.054955 | 0.9887774 | 12.9159 | 3.913916
2018-01-28 03:04 | 32856.73 | 1680.0007 | 5 | 4 | 3.771367 | -2.282004 | 3.054955 | 1.06484 | 12.9159 | 4.201524
2018-01-28 03:06 | 32976.73 | 1800.0014 | 5 | 4 | 3.752734 | -2.281998 | 3.054955 | 1.140902 | 12.9159 | 4.487665
2018-01-28 03:08 | 33096.73 | 1920.0001 | 5 | 4 | 3.734941 | -2.282005 | 3.054955 | 1.216967 | 12.9159 | 4.772441
2018-01-28 03:10 | 33216.73 | 2040.0007 | 5 | 4 | 3.717136 | -2.28197 | 3.054955 | 1.293023 | 12.9159 | 5.055832
2018-01-28 03:12 | 33336.73 | 2160.0001 | 5 | 4 | 3.699876 | -2.281923 | 3.054955 | 1.369086 | 12.9159 | 5.337901
2018-01-28 03:14 | 33456.73 | 2280.0012 | 5 | 4 | 3.683989 | -2.28196 | 3.054955 | 1.445151 | 12.9159 | 5.61872
2018-01-28 03:16 | 33576.73 | 2400.0003 | 5 | 4 | 3.669482 | -2.281935 | 3.054955 | 1.521211 | 12.9159 | 5.898365
2018-01-28 03:18 | 33696.73 | 2520.0012 | 5 | 4 | 3.65546 | -2.281991 | 3.054955 | 1.597271 | 12.9159 | 6.176929
2018-01-28 03:20 | 33816.73 | 2640.0006 | 5 | 4 | 3.641604 | -2.282019 | 3.054955 | 1.673325 | 12.9159 | 6.454412
2018-01-28 03:22 | 33936.73 | 2760.0007 | 5 | 4 | 3.629281 | -2.281983 | 3.054955 | 1.749394 | 12.9159 | 6.730947
2018-01-28 03:24 | 34056.73 | 2880.0007 | 5 | 4 | 3.618316 | -2.281996 | 3.054955 | 1.82545 | 12.9159 | 7.00655
2018-01-28 03:26 | 34176.73 | 3000.0008 | 5 | 4 | 3.608226 | -2.282124 | 3.054955 | 1.901511 | 12.9159 | 7.281377
2018-01-28 03:28 | 34296.73 | 3120.0007 | 5 | 4 | 3.598094 | -2.282022 | 3.054955 | 1.977578 | 12.9159 | 7.555469
2018-01-28 03:30 | 34416.73 | 3240.0001 | 5 | 4 | 3.588089 | -2.282036 | 3.054955 | 2.053638 | 12.9159 | 7.828749
2018-01-28 03:32 | 34536.73 | 3360.0017 | 5 | 4 | 3.578969 | -2.281996 | 3.054955 | 2.129709 | 12.9159 | 8.101349
2018-01-28 03:34 | 34656.73 | 3480.0009 | 5 | 4 | 3.570302 | -2.282093 | 3.054955 | 2.205764 | 12.9159 | 8.373217
2018-01-28 03:36 | 34776.73 | 3600.0011 | 5 | 4 | 3.561041 | -2.282015 | 3.054955 | 2.281824 | 12.9159 | 8.644425
2018-01-28 03:38 | 34896.73 | 3720.0009 | 5 | 4 | 3.550235 | -2.282065 | 3.054955 | 2.357886 | 12.9159 | 8.914882
2018-01-28 03:40 | 35016.73 | 3840.0003 | 5 | 4 | 3.53916 | -2.282007 | 3.054955 | 2.433952 | 12.9159 | 9.184517
2018-01-28 03:42 | 35136.73 | 3960.0013 | 5 | 4 | 3.527178 | -2.281981 | 3.054955 | 2.510014 | 12.9159 | 9.453262
2018-01-28 03:44 | 35256.73 | 4080.0006 | 5 | 4 | 3.513721 | -2.28196 | 3.054955 | 2.586071 | 12.9159 | 9.721035
2018-01-28 03:46 | 35376.73 | 4200.0006 | 5 | 4 | 3.495672 | -2.28197 | 3.054955 | 2.662137 | 12.9159 | 9.987666
2018-01-28 03:48 | 35496.73 | 4320.0008 | 5 | 4 | 3.471181 | -2.28204 | 3.054955 | 2.738204 | 12.9159 | 10.25268
2018-01-28 03:50 | 35616.73 | 4440.0012 | 5 | 4 | 3.436829 | -2.281951 | 3.054955 | 2.814262 | 12.9159 | 10.51547
2018-01-28 03:52 | 35736.73 | 4560.0014 | 5 | 4 | 3.38377 | -2.28204 | 3.054955 | 2.890329 | 12.9159 | 10.77504
2018-01-28 03:54 | 35856.73 | 4680.0017 | 5 | 4 | 3.2882 | -2.282028 | 3.054955 | 2.966393 | 12.9159 | 11.0292
2018-01-28 03:56 | 35976.73 | 4800.001 | 5 | 4 | 3.060081 | -2.281998 | 3.054955 | 3.042456 | 12.9159 | 11.27213
2018-01-28 03:57 | 35993.15 | 4816.4225 | 5 | 4 | 2.99999 | -2.282009 | 3.054955 | 3.05286 | 12.9159 | 11.30367
2018-01-28 03:59 | 36113.2 | 120.0003 | 6 | 4 | 3.376676 | 0 | 3.054955 | 3.052867 | 12.9159 | 11.30369
2018-01-28 04:01 | 36233.2 | 240.0009 | 6 | 4 | 3.392221 | 0 | 3.054955 | 3.052867 | 12.9159 | 11.30369
2018-01-28 04:02 | 36293.2 | 300.0017 | 6 | 4 | 3.395996 | 0 | 3.054955 | 3.052867 | 12.9159 | 11.30369
2018-01-28 04:02 | 36293.21 | 0.0024 | 7 | 5 | 3.396051 | 0 | 0 | 0 | 0 | 0
2018-01-28 04:04 | 36413.29 | 120.0007 | 2 | 5 | 4.032272 | 4.889927 | 0.1624001 | 0 | 0.6367184 | 0
2018-01-28 04:06 | 36533.29 | 240.0016 | 2 | 5 | 4.074997 | 4.889927 | 0.3253856 | 0 | 1.297392 | 0
2018-01-28 04:08 | 36653.29 | 360.0017 | 2 | 5 | 4.112197 | 4.889912 | 0.4883715 | 0 | 1.964743 | 0
2018-01-28 04:10 | 36773.29 | 480.0008 | 2 | 5 | 4.140227 | 4.889893 | 0.6513482 | 0 | 2.637322 | 0
2018-01-28 04:12 | 36893.29 | 600.0009 | 2 | 5 | 4.165043 | 4.889881 | 0.8143401 | 0 | 3.314144 | 0
2018-01-28 04:14 | 37013.29 | 720.0015 | 2 | 5 | 4.192176 | 4.88995 | 0.9773233 | 0 | 3.995133 | 0
2018-01-28 04:16 | 37133.29 | 840.0009 | 2 | 5 | 4.200243 | 4.575779 | 1.13628 | 0 | 4.662608 | 0
2018-01-28 04:18 | 37253.29 | 960.0003 | 2 | 5 | 4.200223 | 4.219639 | 1.282751 | 0 | 5.277824 | 0
2018-01-28 04:20 | 37373.29 | 1080.0009 | 2 | 5 | 4.200246 | 3.912525 | 1.41821 | 0 | 5.846786 | 0
2018-01-28 04:22 | 37493.29 | 1200.001 | 2 | 5 | 4.200247 | 3.616179 | 1.543687 | 0 | 6.373825 | 0
2018-01-28 04:24 | 37613.29 | 1320.0002 | 2 | 5 | 4.200241 | 3.32267 | 1.659247 | 0 | 6.859204 | 0
2018-01-28 04:24 | 37640.59 | 1347.3057 | 2 | 5 | 4.200257 | 3.259993 | 1.684205 | 0 | 6.964035 | 0
2018-01-28 04:26 | 37760.61 | 120.0008 | 3 | 5 | 4.219262 | 3.260117 | 1.792486 | 0 | 7.419756 | 0
2018-01-28 04:28 | 37880.61 | 240.0003 | 3 | 5 | 4.242803 | 3.260166 | 1.901145 | 0 | 7.879476 | 0
2018-01-28 04:30 | 38000.61 | 360.0007 | 3 | 5 | 4.269779 | 3.260105 | 2.009809 | 0 | 8.341948 | 0
2018-01-28 04:32 | 38120.61 | 480.0006 | 3 | 5 | 4.301433 | 3.260183 | 2.118467 | 0 | 8.80757 | 0
2018-01-28 04:34 | 38240.61 | 600.0015 | 3 | 5 | 4.334875 | 3.260025 | 2.227129 | 0 | 9.276779 | 0
2018-01-28 04:36 | 38360.61 | 720.0002 | 3 | 5 | 4.370615 | 3.26017 | 2.335797 | 0 | 9.749761 | 0
2018-01-28 04:38 | 38480.61 | 840.0004 | 3 | 5 | 4.400288 | 3.119907 | 2.443935 | 0 | 10.22431 | 0
2018-01-28 04:40 | 38600.61 | 960.0003 | 3 | 5 | 4.400232 | 2.676956 | 2.540183 | 0 | 10.64783 | 0
2018-01-28 04:42 | 38720.61 | 1080.0015 | 3 | 5 | 4.400265 | 2.312641 | 2.623125 | 0 | 11.0128 | 0
2018-01-28 04:44 | 38840.61 | 1200.0007 | 3 | 5 | 4.400243 | 2.012033 | 2.695042 | 0 | 11.32925 | 0
2018-01-28 04:46 | 38960.61 | 1320.0011 | 3 | 5 | 4.400258 | 1.760268 | 2.757756 | 0 | 11.60521 | 0
2018-01-28 04:48 | 39080.61 | 1440.0004 | 3 | 5 | 4.400173 | 1.539914 | 2.812673 | 0 | 11.84686 | 0
2018-01-28 04:50 | 39200.61 | 1560.0009 | 3 | 5 | 4.4002 | 1.344204 | 2.860705 | 0 | 12.05821 | 0
2018-01-28 04:52 | 39320.61 | 1680.002 | 3 | 5 | 4.400209 | 1.182295 | 2.902726 | 0 | 12.24311 | 0
2018-01-28 04:54 | 39440.61 | 1800.0026 | 3 | 5 | 4.400206 | 1.045967 | 2.93979 | 0 | 12.4062 | 0
2018-01-28 04:56 | 39560.61 | 1920.0001 | 3 | 5 | 4.4002 | 0.9303379 | 2.972683 | 0 | 12.55094 | 0
2018-01-28 04:58 | 39680.61 | 2040 | 3 | 5 | 4.400206 | 0.8272133 | 3.001941 | 0 | 12.67968 | 0
2018-01-28 05:00 | 39800.61 | 2160.0004 | 3 | 5 | 4.400174 | 0.7342272 | 3.027903 | 0 | 12.79391 | 0
2018-01-28 05:02 | 39920.61 | 2280.001 | 3 | 5 | 4.400164 | 0.6572952 | 3.051068 | 0 | 12.89585 | 0
2018-01-28 05:02 | 39929.72 | 2289.1181 | 3 | 5 | 4.400187 | 0.6519985 | 3.052727 | 0 | 12.90314 | 0
2018-01-28 05:04 | 40049.77 | 119.9999 | 4 | 5 | 4.337894 | 0 | 3.052727 | 0 | 12.90314 | 0
2018-01-28 05:06 | 40169.77 | 240.0011 | 4 | 5 | 4.331348 | 0 | 3.052727 | 0 | 12.90314 | 0
2018-01-28 05:07 | 40229.77 | 300.0008 | 4 | 5 | 4.329468 | 0 | 3.052727 | 0 | 12.90314 | 0
2018-01-28 05:09 | 40349.84704 | 120.0003 | 5 | 5 | 4.115883 | -2.281942 | 3.052727 | 0.07606085 | 12.90314 | 0.31538
2018-01-28 05:11 | 40469.84854 | 240.0018 | 5 | 5 | 4.081749 | -2.281949 | 3.052727 | 0.1521188 | 12.90314 | 0.6270835
2018-01-28 05:13 | 40589.84904 | 360.0023 | 5 | 5 | 4.051539 | -2.281931 | 3.052727 | 0.2281814 | 12.90314 | 0.9363881
2018-01-28 05:15 | 40709.84744 | 480.0007 | 5 | 5 | 4.022256 | -2.281919 | 3.052727 | 0.3042371 | 12.90314 | 1.243416
2018-01-28 05:17 | 40829.84754 | 600.0008 | 5 | 5 | 3.992511 | -2.281967 | 3.052727 | 0.3802952 | 12.90314 | 1.548213
2018-01-28 05:19 | 40949.84714 | 720.0004 | 5 | 5 | 3.964022 | -2.28197 | 3.052727 | 0.4563554 | 12.90314 | 1.850789
2018-01-28 05:21 | 41069.84744 | 840.0007 | 5 | 5 | 3.936871 | -2.281905 | 3.052727 | 0.5324168 | 12.90314 | 2.151256
2018-01-28 05:23 | 41189.84694 | 960.0002 | 5 | 5 | 3.911183 | -2.281938 | 3.052727 | 0.6084719 | 12.90314 | 2.449696
2018-01-28 05:25 | 41309.84774 | 1080.001 | 5 | 5 | 3.885332 | -2.281923 | 3.052727 | 0.684526 | 12.90314 | 2.746183
2018-01-28 05:27 | 41429.84824 | 1200.0015 | 5 | 5 | 3.858825 | -2.281915 | 3.052727 | 0.7605901 | 12.90314 | 3.040702
2018-01-28 05:29 | 41549.84724 | 1320.0005 | 5 | 5 | 3.834008 | -2.281923 | 3.052727 | 0.8366502 | 12.90314 | 3.333247
2018-01-28 05:31 | 41669.84774 | 1440.001 | 5 | 5 | 3.811743 | -2.28197 | 3.052727 | 0.9127073 | 12.90314 | 3.623984
2018-01-28 05:33 | 41789.84694 | 1560.0002 | 5 | 5 | 3.791279 | -2.281936 | 3.052727 | 0.9887687 | 12.90314 | 3.913126
2018-01-28 05:35 | 41909.84794 | 1680.0012 | 5 | 5 | 3.770875 | -2.28194 | 3.052727 | 1.06483 | 12.90314 | 4.200721
2018-01-28 05:37 | 42029.84844 | 1800.0017 | 5 | 5 | 3.751672 | -2.281914 | 3.052727 | 1.140891 | 12.90314 | 4.486798
2018-01-28 05:39 | 42149.84764 | 1920.0009 | 5 | 5 | 3.733637 | -2.281883 | 3.052727 | 1.216951 | 12.90314 | 4.771455
2018-01-28 05:41 | 42269.84824 | 2040.0015 | 5 | 5 | 3.716757 | -2.281965 | 3.052727 | 1.293012 | 12.90314 | 5.054798
2018-01-28 05:43 | 42389.84734 | 2160.0006 | 5 | 5 | 3.700011 | -2.281951 | 3.052727 | 1.369067 | 12.90314 | 5.33684
2018-01-28 05:45 | 42509.84854 | 2280.0018 | 5 | 5 | 3.683353 | -2.281891 | 3.052727 | 1.445134 | 12.90314 | 5.617646
2018-01-28 05:47 | 42629.84724 | 2400.0005 | 5 | 5 | 3.668394 | -2.281941 | 3.052727 | 1.521191 | 12.90314 | 5.897213
2018-01-28 05:49 | 42749.84764 | 2520.0009 | 5 | 5 | 3.654704 | -2.28198 | 3.052727 | 1.597252 | 12.90314 | 6.175703
2018-01-28 05:51 | 42869.84734 | 2640.0006 | 5 | 5 | 3.641933 | -2.28193 | 3.052727 | 1.673311 | 12.90314 | 6.45319
2018-01-28 05:53 | 42989.84714 | 2760.0004 | 5 | 5 | 3.62926 | -2.28193 | 3.052727 | 1.749372 | 12.90314 | 6.729716
2018-01-28 05:55 | 43109.84704 | 2880.0003 | 5 | 5 | 3.617671 | -2.281875 | 3.052727 | 1.825436 | 12.90314 | 7.005319
2018-01-28 05:57 | 43229.84694 | 3000.0002 | 5 | 5 | 3.607331 | -2.28196 | 3.052727 | 1.901496 | 12.90314 | 7.280082
2018-01-28 05:59 | 43349.84844 | 3120.0017 | 5 | 5 | 3.598063 | -2.281928 | 3.052727 | 1.977555 | 12.90314 | 7.554097
2018-01-28 06:01 | 43469.84834 | 3240.0016 | 5 | 5 | 3.588623 | -2.281857 | 3.052727 | 2.05362 | 12.90314 | 7.827429
2018-01-28 06:03 | 43589.84794 | 3360.0012 | 5 | 5 | 3.578571 | -2.281886 | 3.052727 | 2.129678 | 12.90314 | 8.099987
2018-01-28 06:05 | 43709.84824 | 3480.0015 | 5 | 5 | 3.569384 | -2.281889 | 3.052727 | 2.205736 | 12.90314 | 8.371816
2018-01-28 06:07 | 43829.84694 | 3600.0002 | 5 | 5 | 3.560336 | -2.281935 | 3.052727 | 2.281797 | 12.90314 | 8.64296
2018-01-28 06:09 | 43949.84774 | 3720.001 | 5 | 5 | 3.550718 | -2.281886 | 3.052727 | 2.357855 | 12.90314 | 8.913396
2018-01-28 06:11 | 44069.84824 | 3840.0015 | 5 | 5 | 3.538884 | -2.281914 | 3.052727 | 2.433921 | 12.90314 | 9.183053
2018-01-28 06:13 | 44189.84784 | 3960.0011 | 5 | 5 | 3.525999 | -2.281884 | 3.052727 | 2.509978 | 12.90314 | 9.451723
2018-01-28 06:15 | 44309.84834 | 4080.0016 | 5 | 5 | 3.511966 | -2.281902 | 3.052727 | 2.586041 | 12.90314 | 9.719398
2018-01-28 06:17 | 44429.84774 | 4200.001 | 5 | 5 | 3.495271 | -2.281949 | 3.052727 | 2.662098 | 12.90314 | 9.985901
2018-01-28 06:19 | 44549.84824 | 4320.0015 | 5 | 5 | 3.47146 | -2.281983 | 3.052727 | 2.738161 | 12.90314 | 10.25092
2018-01-28 06:21 | 44669.84704 | 4440.0003 | 5 | 5 | 3.434619 | -2.281991 | 3.052727 | 2.814221 | 12.90314 | 10.51364
2018-01-28 06:23 | 44789.84694 | 4560.0002 | 5 | 5 | 3.379026 | -2.282009 | 3.052727 | 2.890279 | 12.90314 | 10.77293
2018-01-28 06:25 | 44909.84744 | 4680.0007 | 5 | 5 | 3.282109 | -2.281967 | 3.052727 | 2.96634 | 12.90314 | 11.02664
2018-01-28 06:27 | 45029.84764 | 4800.0009 | 5 | 5 | 3.05149 | -2.281944 | 3.052727 | 3.042397 | 12.90314 | 11.26907
2018-01-28 06:28 | 45043.64914 | 4813.8024 | 5 | 5 | 2.999991 | -2.281946 | 3.052727 | 3.051147 | 12.90314 | 11.29555
2018-01-28 06:30 | 45163.69212 | 120.0009 | 6 | 5 | 3.372756 | 0 | 3.052727 | 3.051153 | 12.90314 | 11.29557
2018-01-28 06:32 | 45283.69142 | 240.0002 | 6 | 5 | 3.388095 | 0 | 3.052727 | 3.051153 | 12.90314 | 11.29557
2018-01-28 06:33 | 45343.69512 | 300.0039 | 6 | 5 | 3.391879 | 0 | 3.052727 | 3.051153 | 12.90314 | 11.29557
2018-01-28 06:33 | 45343.70504 | 0.0024 | 7 | 6 | 3.391936 | 0 | 0 | 0 | 0 | 0
2018-01-28 06:35 | 45463.78536 | 120.0007 | 2 | 6 | 4.032872 | 4.88995 | 0.1623961 | 0 | 0.6366911 | 0
2018-01-28 06:37 | 45583.78496 | 240.0003 | 2 | 6 | 4.073296 | 4.889973 | 0.3253758 | 0 | 1.297231 | 0
2018-01-28 06:39 | 45703.78566 | 360.001 | 2 | 6 | 4.112337 | 4.889957 | 0.4883771 | 0 | 1.964479 | 0
2018-01-28 06:41 | 45823.78556 | 480.0009 | 2 | 6 | 4.141482 | 4.889877 | 0.6513619 | 0 | 2.637211 | 0
2018-01-28 06:43 | 45943.78526 | 600.0006 | 2 | 6 | 4.166313 | 4.889929 | 0.8143494 | 0 | 3.314256 | 0
2018-01-28 06:45 | 46063.78576 | 720.0011 | 2 | 6 | 4.191134 | 4.889835 | 0.977343 | 0 | 3.99533 | 0
2018-01-28 06:47 | 46183.78516 | 840.0005 | 2 | 6 | 4.200287 | 4.600315 | 1.137014 | 0 | 4.665731 | 0
2018-01-28 06:49 | 46303.78536 | 960.0007 | 2 | 6 | 4.200279 | 4.22237 | 1.283812 | 0 | 5.282324 | 0
2018-01-28 06:51 | 46423.78556 | 1080.0009 | 2 | 6 | 4.200248 | 3.903431 | 1.419107 | 0 | 5.850597 | 0
2018-01-28 06:53 | 46543.78596 | 1200.0013 | 2 | 6 | 4.200249 | 3.621624 | 1.544394 | 0 | 6.376834 | 0
2018-01-28 06:55 | 46663.78496 | 1320.0003 | 2 | 6 | 4.200254 | 3.34893 | 1.660582 | 0 | 6.864851 | 0
2018-01-28 06:55 | 46702.24116 | 1358.4565 | 2 | 6 | 4.200281 | 3.259996 | 1.695876 | 0 | 7.013097 | 0
2018-01-28 06:57 | 46822.25 | 120.0001 | 3 | 6 | 4.220863 | 3.260054 | 1.804165 | 0 | 7.468931 | 0
2018-01-28 06:59 | 46942.25 | 240.0016 | 3 | 6 | 4.245608 | 3.260033 | 1.91283 | 0 | 7.928911 | 0
2018-01-28 07:01 | 47062.25 | 360 | 3 | 6 | 4.272903 | 3.26 | 2.021485 | 0 | 8.391681 | 0
2018-01-28 07:03 | 47182.25 | 480.0019 | 3 | 6 | 4.302807 | 3.26001 | 2.130145 | 0 | 8.857566 | 0
2018-01-28 07:05 | 47302.25 | 600.001 | 3 | 6 | 4.336915 | 3.260113 | 2.238805 | 0 | 9.32691 | 0
2018-01-28 07:07 | 47422.25 | 720.0014 | 3 | 6 | 4.374284 | 3.260109 | 2.347456 | 0 | 9.800146 | 0
2018-01-28 07:09 | 47542.25 | 840.001 | 3 | 6 | 4.40027 | 3.060299 | 2.454958 | 0 | 10.27223 | 0
2018-01-28 07:11 | 47662.25 | 960.0002 | 3 | 6 | 4.400246 | 2.647272 | 2.549757 | 0 | 10.68937 | 0
2018-01-28 07:13 | 47782.25 | 1080.0005 | 3 | 6 | 4.400276 | 2.29934 | 2.632056 | 0 | 11.0515 | 0
2018-01-28 07:15 | 47902.25 | 1200.0011 | 3 | 6 | 4.400234 | 1.98875 | 2.703378 | 0 | 11.36534 | 0
2018-01-28 07:17 | 48022.25 | 1320.0017 | 3 | 6 | 4.400269 | 1.733417 | 2.765266 | 0 | 11.63766 | 0
2018-01-28 07:19 | 48142.25 | 1440.0011 | 3 | 6 | 4.400265 | 1.519064 | 2.819347 | 0 | 11.87563 | 0
2018-01-28 07:21 | 48262.25 | 1560.0014 | 3 | 6 | 4.400181 | 1.335124 | 2.866865 | 0 | 12.08472 | 0
2018-01-28 07:23 | 48382.25 | 1680.0009 | 3 | 6 | 4.40026 | 1.172713 | 2.908614 | 0 | 12.26842 | 0
2018-01-28 07:25 | 48502.25 | 1800.0004 | 3 | 6 | 4.400249 | 1.032412 | 2.945246 | 0 | 12.42961 | 0
2018-01-28 07:27 | 48622.25 | 1920.0001 | 3 | 6 | 4.400227 | 0.9155941 | 2.977639 | 0 | 12.57215 | 0
2018-01-28 07:29 | 48742.25 | 2040.002 | 3 | 6 | 4.400187 | 0.8162613 | 3.006451 | 0 | 12.69893 | 0
2018-01-28 07:31 | 48862.25 | 2160.0016 | 3 | 6 | 4.400182 | 0.7283697 | 3.032166 | 0 | 12.81208 | 0
2018-01-28 07:33 | 48975.9 | 2273.6485 | 3 | 6 | 4.400181 | 0.6519918 | 3.053932 | 0 | 12.90785 | 0
2018-01-28 07:35 | 49095.95 | 120.0009 | 4 | 6 | 4.33844 | 0 | 3.053932 | 0 | 12.90785 | 0
2018-01-28 07:37 | 49215.95 | 240.0019 | 4 | 6 | 4.332036 | 0 | 3.053932 | 0 | 12.90785 | 0
2018-01-28 07:38 | 49275.95 | 300.0037 | 4 | 6 | 4.330157 | 0 | 3.053932 | 0 | 12.90785 | 0
2018-01-28 07:40 | 49396.02758 | 120.001 | 5 | 6 | 4.119063 | -2.281981 | 3.053932 | 0.07605887 | 12.90785 | 0.3155732
2018-01-28 07:42 | 49516.02708 | 240.0005 | 5 | 6 | 4.08409 | -2.282049 | 3.053932 | 0.1521196 | 12.90785 | 0.627503
2018-01-28 07:44 | 49636.02688 | 360.0003 | 5 | 6 | 4.05317 | -2.281967 | 3.053932 | 0.2281789 | 12.90785 | 0.9369433
2018-01-28 07:46 | 49756.02808 | 480.0015 | 5 | 6 | 4.023773 | -2.281968 | 3.053932 | 0.3042356 | 12.90785 | 1.244088
2018-01-28 07:48 | 49876.02768 | 600.0011 | 5 | 6 | 3.995361 | -2.282017 | 3.053932 | 0.3802988 | 12.90785 | 1.54907
2018-01-28 07:50 | 49996.02798 | 720.0014 | 5 | 6 | 3.966739 | -2.282001 | 3.053932 | 0.4563547 | 12.90785 | 1.851855
2018-01-28 07:52 | 50116.02708 | 840.0005 | 5 | 6 | 3.938564 | -2.281962 | 3.053932 | 0.5324169 | 12.90785 | 2.152487
2018-01-28 07:54 | 50236.02768 | 960.0011 | 5 | 6 | 3.912334 | -2.281999 | 3.053932 | 0.6084755 | 12.90785 | 2.451044
2018-01-28 07:56 | 50356.02728 | 1080.0007 | 5 | 6 | 3.88709 | -2.282012 | 3.053932 | 0.6845362 | 12.90785 | 2.747655
2018-01-28 07:58 | 50476.02718 | 1200.0006 | 5 | 6 | 3.861454 | -2.281944 | 3.053932 | 0.7605984 | 12.90785 | 3.042342
2018-01-28 08:00 | 50596.02748 | 1320.0009 | 5 | 6 | 3.835614 | -2.281946 | 3.053932 | 0.8366525 | 12.90785 | 3.335032
2018-01-28 08:02 | 50716.02948 | 1440.0029 | 5 | 6 | 3.812558 | -2.28197 | 3.053932 | 0.9127163 | 12.90785 | 3.625888
2018-01-28 08:04 | 50836.02728 | 1560.0007 | 5 | 6 | 3.791889 | -2.281996 | 3.053932 | 0.9887774 | 12.90785 | 3.91508
2018-01-28 08:06 | 50956.02758 | 1680.001 | 5 | 6 | 3.772557 | -2.281984 | 3.053932 | 1.064833 | 12.90785 | 4.202738
2018-01-28 08:08 | 51076.02808 | 1800.0015 | 5 | 6 | 3.753214 | -2.281941 | 3.053932 | 1.140895 | 12.90785 | 4.488955
2018-01-28 08:10 | 51196.02808 | 1920.0015 | 5 | 6 | 3.734211 | -2.282023 | 3.053932 | 1.216954 | 12.90785 | 4.773685
2018-01-28 08:12 | 51316.02698 | 2040.0004 | 5 | 6 | 3.716817 | -2.281973 | 3.053932 | 1.293014 | 12.90785 | 5.057043
2018-01-28 08:14 | 51436.02678 | 2160.0002 | 5 | 6 | 3.700568 | -2.28196 | 3.053932 | 1.369073 | 12.90785 | 5.339113
2018-01-28 08:16 | 51556.02668 | 2280.0001 | 5 | 6 | 3.684799 | -2.282017 | 3.053932 | 1.445133 | 12.90785 | 5.619974
2018-01-28 08:18 | 51676.02748 | 2400.0009 | 5 | 6 | 3.668959 | -2.281925 | 3.053932 | 1.521191 | 12.90785 | 5.89963
2018-01-28 08:20 | 51796.02878 | 2520.0022 | 5 | 6 | 3.654589 | -2.281978 | 3.053932 | 1.597254 | 12.90785 | 6.178144
2018-01-28 08:22 | 51916.02678 | 2640.0002 | 5 | 6 | 3.641656 | -2.281978 | 3.053932 | 1.673314 | 12.90785 | 6.455611
2018-01-28 08:24 | 52036.02738 | 2760.0008 | 5 | 6 | 3.629941 | -2.281981 | 3.053932 | 1.74937 | 12.90785 | 6.732135
2018-01-28 08:26 | 52156.02668 | 2880.0001 | 5 | 6 | 3.61842 | -2.281978 | 3.053932 | 1.825429 | 12.90785 | 7.007788
2018-01-28 08:28 | 52276.02828 | 3000.0017 | 5 | 6 | 3.607258 | -2.281957 | 3.053932 | 1.90149 | 12.90785 | 7.282573
2018-01-28 08:30 | 52396.02688 | 3120.0003 | 5 | 6 | 3.597461 | -2.281993 | 3.053932 | 1.977548 | 12.90785 | 7.556556
2018-01-28 08:32 | 52516.02768 | 3240.0011 | 5 | 6 | 3.588482 | -2.282025 | 3.053932 | 2.053605 | 12.90785 | 7.829821
2018-01-28 08:34 | 52636.02808 | 3360.0015 | 5 | 6 | 3.579488 | -2.281967 | 3.053932 | 2.129668 | 12.90785 | 8.102432
2018-01-28 08:36 | 52756.02828 | 3480.0017 | 5 | 6 | 3.569426 | -2.282009 | 3.053932 | 2.205729 | 12.90785 | 8.374312
2018-01-28 08:38 | 52876.02798 | 3600.0014 | 5 | 6 | 3.559698 | -2.28201 | 3.053932 | 2.281781 | 12.90785 | 8.645404
2018-01-28 08:40 | 52996.02668 | 3720.0001 | 5 | 6 | 3.549783 | -2.281996 | 3.053932 | 2.357846 | 12.90785 | 8.915799
2018-01-28 08:42 | 53116.02738 | 3840.0008 | 5 | 6 | 3.539428 | -2.281949 | 3.053932 | 2.433902 | 12.90785 | 9.1854
2018-01-28 08:44 | 53236.02728 | 3960.0007 | 5 | 6 | 3.526732 | -2.282054 | 3.053932 | 2.509961 | 12.90785 | 9.454142
2018-01-28 08:46 | 53356.02708 | 4080.0005 | 5 | 6 | 3.511407 | -2.282038 | 3.053932 | 2.586029 | 12.90785 | 9.721836
2018-01-28 08:48 | 53476.02698 | 4200.0004 | 5 | 6 | 3.493977 | -2.281946 | 3.053932 | 2.662087 | 12.90785 | 9.988268
2018-01-28 08:50 | 53596.02698 | 4320.0004 | 5 | 6 | 3.471083 | -2.281991 | 3.053932 | 2.738147 | 12.90785 | 10.25319
2018-01-28 08:52 | 53716.02748 | 4440.0009 | 5 | 6 | 3.43661 | -2.281935 | 3.053932 | 2.814201 | 12.90785 | 10.51597
2018-01-28 08:54 | 53836.02688 | 4560.0003 | 5 | 6 | 3.379414 | -2.281968 | 3.053932 | 2.890264 | 12.90785 | 10.77538
2018-01-28 08:56 | 53956.02668 | 4680.0001 | 5 | 6 | 3.28092 | -2.281912 | 3.053932 | 2.966323 | 12.90785 | 11.02906
2018-01-28 08:58 | 54076.02788 | 4800.0013 | 5 | 6 | 3.050046 | -2.281905 | 3.053932 | 3.042385 | 12.90785 | 11.27138
2018-01-28 08:58 | 54089.56568 | 4813.5391 | 5 | 6 | 3 | -2.281942 | 3.053932 | 3.050963 | 12.90785 | 11.29733
2018-01-28 09:00 | 54209.61 | 120.0012 | 6 | 6 | 3.373703 | 0 | 3.053932 | 3.050963 | 12.90785 | 11.29733
2018-01-28 09:02 | 54329.61 | 240.0007 | 6 | 6 | 3.389184 | 0 | 3.053932 | 3.050963 | 12.90785 | 11.29733
2018-01-28 09:03 | 54389.61 | 300.0002 | 6 | 6 | 3.393049 | 0 | 3.053932 | 3.050963 | 12.90785 | 11.29733
2018-01-28 09:03 | 54389.61864 | 0.0024 | 7 | 7 | 3.393156 | 0 | 0 | 0 | 0 | 0
2018-01-28 09:05 | 54509.69836 | 120.0001 | 2 | 7 | 4.034362 | 4.889921 | 0.1623941 | 0 | 0.6368759 | 0
2018-01-28 09:07 | 54629.69966 | 240.0014 | 2 | 7 | 4.07429 | 4.889933 | 0.3253957 | 0 | 1.297726 | 0
2018-01-28 09:09 | 54749.69896 | 360.0007 | 2 | 7 | 4.110677 | 4.88998 | 0.4883856 | 0 | 1.964878 | 0
2018-01-28 09:11 | 54869.69856 | 480.0003 | 2 | 7 | 4.140073 | 4.889957 | 0.6513796 | 0 | 2.637339 | 0
2018-01-28 09:13 | 54989.69906 | 600.0008 | 2 | 7 | 4.166629 | 4.889919 | 0.8143692 | 0 | 3.314336 | 0
2018-01-28 09:15 | 55109.69866 | 720.0004 | 2 | 7 | 4.192132 | 4.88991 | 0.9773481 | 0 | 3.995486 | 0
2018-01-28 09:17 | 55229.69946 | 840.0012 | 2 | 7 | 4.200278 | 4.606577 | 1.136916 | 0 | 4.665506 | 0
2018-01-28 09:19 | 55349.69916 | 960.0009 | 2 | 7 | 4.200266 | 4.248652 | 1.284373 | 0 | 5.284864 | 0
2018-01-28 09:21 | 55469.69866 | 1080.0004 | 2 | 7 | 4.200255 | 3.904005 | 1.420196 | 0 | 5.855356 | 0
2018-01-28 09:23 | 55589.69856 | 1200.0003 | 2 | 7 | 4.200225 | 3.606823 | 1.545269 | 0 | 6.380691 | 0
2018-01-28 09:25 | 55709.69896 | 1320.0007 | 2 | 7 | 4.200239 | 3.336237 | 1.660947 | 0 | 6.86657 | 0
2018-01-28 09:26 | 55745.23236 | 1355.5341 | 2 | 7 | 4.200225 | 3.259995 | 1.693499 | 0 | 7.003294 | 0
2018-01-28 09:28 | 55865.25 | 120.0016 | 3 | 7 | 4.219032 | 3.2598 | 1.801782 | 0 | 7.459005 | 0
2018-01-28 09:30 | 55985.25 | 240.0002 | 3 | 7 | 4.244298 | 3.260157 | 1.910438 | 0 | 7.918751 | 0
2018-01-28 09:32 | 56105.25 | 360.0009 | 3 | 7 | 4.272713 | 3.26018 | 2.019106 | 0 | 8.381504 | 0
2018-01-28 09:34 | 56225.25 | 480.0006 | 3 | 7 | 4.303007 | 3.260197 | 2.127762 | 0 | 8.847381 | 0
2018-01-28 09:36 | 56345.25 | 600.0007 | 3 | 7 | 4.335436 | 3.259838 | 2.236423 | 0 | 9.316688 | 0
2018-01-28 09:38 | 56465.25 | 720.0014 | 3 | 7 | 4.371638 | 3.260157 | 2.345091 | 0 | 9.789739 | 0
2018-01-28 09:40 | 56585.25 | 840.0003 | 3 | 7 | 4.400285 | 3.073099 | 2.452784 | 0 | 10.2625 | 0
2018-01-28 09:42 | 56705.25 | 960.0005 | 3 | 7 | 4.400226 | 2.643738 | 2.547696 | 0 | 10.68014 | 0
2018-01-28 09:44 | 56825.25 | 1080.001 | 3 | 7 | 4.400264 | 2.299624 | 2.629928 | 0 | 11.04198 | 0
2018-01-28 09:46 | 56945.25 | 1200.0004 | 3 | 7 | 4.400229 | 2.000887 | 2.701495 | 0 | 11.35689 | 0
2018-01-28 09:48 | 57065.25 | 1320.0006 | 3 | 7 | 4.400228 | 1.736004 | 2.763712 | 0 | 11.63066 | 0
2018-01-28 09:50 | 57185.25 | 1440.0012 | 3 | 7 | 4.40026 | 1.51451 | 2.817741 | 0 | 11.8684 | 0
2018-01-28 09:52 | 57305.25 | 1560.0011 | 3 | 7 | 4.400238 | 1.329201 | 2.86503 | 0 | 12.07648 | 0
2018-01-28 09:54 | 57425.25 | 1680.0015 | 3 | 7 | 4.40022 | 1.173485 | 2.906672 | 0 | 12.25972 | 0
2018-01-28 09:56 | 57545.25 | 1800.0012 | 3 | 7 | 4.400173 | 1.035274 | 2.943445 | 0 | 12.42153 | 0
2018-01-28 09:58 | 57665.25 | 1920.0015 | 3 | 7 | 4.400187 | 0.9125547 | 2.975851 | 0 | 12.56412 | 0
2018-01-28 10:00 | 57785.25 | 2040.0017 | 3 | 7 | 4.400181 | 0.8111496 | 3.004538 | 0 | 12.69035 | 0
2018-01-28 10:02 | 57905.25 | 2160.0002 | 3 | 7 | 4.400157 | 0.7256279 | 3.030115 | 0 | 12.80289 | 0
2018-01-28 10:04 | 58023.58 | 2278.337 | 3 | 7 | 4.400197 | 0.651989 | 3.052732 | 0 | 12.90241 | 0
2018-01-28 10:06 | 58143.63 | 120.001 | 4 | 7 | 4.338697 | 0 | 3.052732 | 0 | 12.90241 | 0
2018-01-28 10:08 | 58263.63 | 240.0005 | 4 | 7 | 4.33236 | 0 | 3.052732 | 0 | 12.90241 | 0
2018-01-28 10:09 | 58323.63 | 300.002 | 4 | 7 | 4.330492 | 0 | 3.052732 | 0 | 12.90241 | 0
2018-01-28 10:11 | 58443.71 | 120.0007 | 5 | 7 | 4.119197 | -2.281898 | 3.052732 | 0.0760584 | 12.90241 | 0.3155613
2018-01-28 10:13 | 58563.71 | 240.0011 | 5 | 7 | 4.08547 | -2.28196 | 3.052732 | 0.1521198 | 12.90241 | 0.6275532
2018-01-28 10:15 | 58683.71 | 360.0004 | 5 | 7 | 4.054264 | -2.28197 | 3.052732 | 0.2281745 | 12.90241 | 0.9370855
2018-01-28 10:17 | 58803.71 | 480.0002 | 5 | 7 | 4.024213 | -2.281962 | 3.052732 | 0.3042317 | 12.90241 | 1.244285
2018-01-28 10:19 | 58923.71 | 600.0008 | 5 | 7 | 3.995559 | -2.281959 | 3.052732 | 0.3802928 | 12.90241 | 1.549278
2018-01-28 10:21 | 59043.71 | 720.0003 | 5 | 7 | 3.967858 | -2.282051 | 3.052732 | 0.4563564 | 12.90241 | 1.852137
2018-01-28 10:23 | 59163.71 | 840.001 | 5 | 7 | 3.940582 | -2.282079 | 3.052732 | 0.5324212 | 12.90241 | 2.152911
2018-01-28 10:25 | 59283.71 | 960.0014 | 5 | 7 | 3.913418 | -2.282021 | 3.052732 | 0.608489 | 12.90241 | 2.451626
2018-01-28 10:27 | 59403.71 | 1080.0013 | 5 | 7 | 3.88753 | -2.282049 | 3.052732 | 0.6845454 | 12.90241 | 2.748278
2018-01-28 10:29 | 59523.71 | 1200.002 | 5 | 7 | 3.862119 | -2.282021 | 3.052732 | 0.7606129 | 12.90241 | 3.043022
2018-01-28 10:31 | 59643.71 | 1320.0028 | 5 | 7 | 3.83765 | -2.282009 | 3.052732 | 0.8366773 | 12.90241 | 3.335854
2018-01-28 10:33 | 59763.71 | 1440.0002 | 5 | 7 | 3.814313 | -2.281983 | 3.052732 | 0.9127322 | 12.90241 | 3.626836
2018-01-28 10:35 | 59883.71 | 1560.0005 | 5 | 7 | 3.792934 | -2.281983 | 3.052732 | 0.9887945 | 12.90241 | 3.916131
2018-01-28 10:37 | 60003.71 | 1680.0002 | 5 | 7 | 3.773266 | -2.282046 | 3.052732 | 1.064853 | 12.90241 | 4.20386
2018-01-28 10:39 | 60123.71 | 1800.001 | 5 | 7 | 3.75476 | -2.282005 | 3.052732 | 1.14092 | 12.90241 | 4.490171
2018-01-28 10:41 | 60243.71 | 1920 | 5 | 7 | 3.736651 | -2.282042 | 3.052732 | 1.216984 | 12.90241 | 4.775083
2018-01-28 10:43 | 60363.71 | 2040.0012 | 5 | 7 | 3.718215 | -2.28198 | 3.052732 | 1.293048 | 12.90241 | 5.058601
2018-01-28 10:45 | 60483.71 | 2160.0007 | 5 | 7 | 3.701329 | -2.282001 | 3.052732 | 1.369109 | 12.90241 | 5.340763
2018-01-28 10:47 | 60603.71 | 2280.0001 | 5 | 7 | 3.685654 | -2.282023 | 3.052732 | 1.445171 | 12.90241 | 5.621688
2018-01-28 10:49 | 60723.71 | 2400.0002 | 5 | 7 | 3.671016 | -2.28201 | 3.052732 | 1.521231 | 12.90241 | 5.901463
2018-01-28 10:51 | 60843.71 | 2520.0006 | 5 | 7 | 3.656499 | -2.281977 | 3.052732 | 1.597298 | 12.90241 | 6.180155
2018-01-28 10:53 | 60963.71 | 2640.0001 | 5 | 7 | 3.642719 | -2.281965 | 3.052732 | 1.67336 | 12.90241 | 6.457736
2018-01-28 10:55 | 61083.71 | 2760.0013 | 5 | 7 | 3.630569 | -2.282017 | 3.052732 | 1.749425 | 12.90241 | 6.73435
2018-01-28 10:57 | 61203.71 | 2880.0011 | 5 | 7 | 3.61977 | -2.282001 | 3.052732 | 1.825486 | 12.90241 | 7.010077
2018-01-28 10:59 | 61323.71 | 3000.0013 | 5 | 7 | 3.609438 | -2.282019 | 3.052732 | 1.901549 | 12.90241 | 7.28501
2018-01-28 11:01 | 61443.71 | 3120.0007 | 5 | 7 | 3.598742 | -2.281984 | 3.052732 | 1.97761 | 12.90241 | 7.55914
2018-01-28 11:03 | 61563.71 | 3240.002 | 5 | 7 | 3.589219 | -2.282075 | 3.052732 | 2.053668 | 12.90241 | 7.832489
2018-01-28 11:05 | 61683.71 | 3360.0003 | 5 | 7 | 3.580237 | -2.281947 | 3.052732 | 2.12973 | 12.90241 | 8.105145
2018-01-28 11:07 | 61803.71 | 3480.0019 | 5 | 7 | 3.571414 | -2.282002 | 3.052732 | 2.205791 | 12.90241 | 8.377132
2018-01-28 11:09 | 61923.71 | 3600.0007 | 5 | 7 | 3.561375 | -2.281988 | 3.052732 | 2.281847 | 12.90241 | 8.648389
2018-01-28 11:11 | 62043.71 | 3720.0019 | 5 | 7 | 3.550673 | -2.281981 | 3.052732 | 2.35791 | 12.90241 | 8.918861
2018-01-28 11:13 | 62163.71 | 3840.0013 | 5 | 7 | 3.539698 | -2.281952 | 3.052732 | 2.433971 | 12.90241 | 9.188519
2018-01-28 11:15 | 62283.71 | 3960.0004 | 5 | 7 | 3.527926 | -2.282014 | 3.052732 | 2.510031 | 12.90241 | 9.457305
2018-01-28 11:17 | 62403.71 | 4080.0018 | 5 | 7 | 3.513738 | -2.281986 | 3.052732 | 2.586091 | 12.90241 | 9.725121
2018-01-28 11:19 | 62523.71 | 4200.0017 | 5 | 7 | 3.495072 | -2.282014 | 3.052732 | 2.662151 | 12.90241 | 9.991698
2018-01-28 11:21 | 62643.71 | 4320.0002 | 5 | 7 | 3.471047 | -2.281956 | 3.052732 | 2.738212 | 12.90241 | 10.25667
2018-01-28 11:23 | 62763.71 | 4440.0006 | 5 | 7 | 3.43642 | -2.281935 | 3.052732 | 2.814273 | 12.90241 | 10.51945
2018-01-28 11:25 | 62883.71 | 4560.0011 | 5 | 7 | 3.38211 | -2.28193 | 3.052732 | 2.890332 | 12.90241 | 10.77894
2018-01-28 11:27 | 63003.71 | 4680.0012 | 5 | 7 | 3.282453 | -2.281978 | 3.052732 | 2.966392 | 12.90241 | 11.03283
2018-01-28 11:29 | 63123.71 | 4800.0015 | 5 | 7 | 3.044824 | -2.281941 | 3.052732 | 3.042452 | 12.90241 | 11.27503
2018-01-28 11:29 | 63135.59 | 4811.8849 | 5 | 7 | 2.999983 | -2.281988 | 3.052732 | 3.049984 | 12.90241 | 11.2978
2018-01-28 11:31 | 63255.64 | 120.0007 | 6 | 7 | 3.371775 | 0 | 3.052732 | 3.049984 | 12.90241 | 11.2978
2018-01-28 11:33 | 63375.64 | 240.0016 | 6 | 7 | 3.386875 | 0 | 3.052732 | 3.049984 | 12.90241 | 11.2978
2018-01-28 11:34 | 63435.64 | 300.0017 | 6 | 7 | 3.390625 | 0 | 3.052732 | 3.049984 | 12.90241 | 11.2978
2018-01-28 11:34 | 63435.65 | 0.0025 | 7 | 8 | 3.390912 | 0 | 0 | 0 | 0 | 0
2018-01-28 11:36 | 63555.73 | 120.0008 | 2 | 8 | 4.033321 | 4.889894 | 0.1623935 | 3.33e-10 | 0.6364526 | 1.128e-09
2018-01-28 11:38 | 63675.73 | 240.0016 | 2 | 8 | 4.074955 | 4.889872 | 0.3253776 | 3.33e-10 | 1.297236 | 1.128e-09
2018-01-28 11:40 | 63795.73 | 360.0001 | 2 | 8 | 4.112029 | 4.889887 | 0.4883614 | 3.33e-10 | 1.964557 | 1.128e-09
2018-01-28 11:42 | 63915.73 | 480.0014 | 2 | 8 | 4.139506 | 4.889906 | 0.6513483 | 3.33e-10 | 2.637095 | 1.128e-09
2018-01-28 11:44 | 64035.73 | 600.0009 | 2 | 8 | 4.164712 | 4.889887 | 0.8143298 | 3.33e-10 | 3.313802 | 1.128e-09
2018-01-28 11:46 | 64155.73 | 720.0009 | 2 | 8 | 4.192431 | 4.889877 | 0.9773113 | 3.33e-10 | 3.994821 | 1.128e-09
2018-01-28 11:48 | 64275.73 | 840.0021 | 2 | 8 | 4.200248 | 4.587423 | 1.136482 | 3.33e-10 | 4.663199 | 1.128e-09
2018-01-28 11:50 | 64395.73 | 960.0013 | 2 | 8 | 4.200229 | 4.237568 | 1.283397 | 3.33e-10 | 5.280278 | 1.128e-09
2018-01-28 11:52 | 64515.73 | 1080.0006 | 2 | 8 | 4.200245 | 3.921429 | 1.419345 | 3.33e-10 | 5.851295 | 1.128e-09
2018-01-28 11:54 | 64635.73 | 1200.0011 | 2 | 8 | 4.200257 | 3.611839 | 1.544929 | 3.33e-10 | 6.37878 | 1.128e-09
2018-01-28 11:56 | 64755.73 | 1320.0017 | 2 | 8 | 4.200226 | 3.321814 | 1.660348 | 3.33e-10 | 6.863565 | 1.128e-09
2018-01-28 11:57 | 64783.59 | 1347.8639 | 2 | 8 | 4.200236 | 3.259991 | 1.685816 | 3.33e-10 | 6.970541 | 1.128e-09
2018-01-28 11:59 | 64903.6 | 120.0008 | 3 | 8 | 4.219169 | 3.260128 | 1.794091 | 3.33e-10 | 7.426231 | 1.128e-09
2018-01-28 12:01 | 65023.6 | 240.0004 | 3 | 8 | 4.242723 | 3.260162 | 1.902759 | 3.33e-10 | 7.885964 | 1.128e-09
2018-01-28 12:03 | 65143.6 | 360.0007 | 3 | 8 | 4.270298 | 3.260139 | 2.011423 | 3.33e-10 | 8.348452 | 1.128e-09
2018-01-28 12:05 | 65263.6 | 480.0015 | 3 | 8 | 4.301931 | 3.259899 | 2.120086 | 3.33e-10 | 8.814181 | 1.128e-09
2018-01-28 12:07 | 65383.6 | 600.0018 | 3 | 8 | 4.334869 | 3.260151 | 2.228746 | 3.33e-10 | 9.283399 | 1.128e-09
2018-01-28 12:09 | 65503.6 | 720.0012 | 3 | 8 | 4.370247 | 3.260168 | 2.337404 | 3.33e-10 | 9.756321 | 1.128e-09
2018-01-28 12:11 | 65623.6 | 840.0009 | 3 | 8 | 4.400278 | 3.11899 | 2.445533 | 3.33e-10 | 10.23082 | 1.128e-09
2018-01-28 12:13 | 65743.6 | 960.0001 | 3 | 8 | 4.400259 | 2.665804 | 2.541564 | 3.33e-10 | 10.65338 | 1.128e-09
2018-01-28 12:15 | 65863.6 | 1080.0009 | 3 | 8 | 4.400237 | 2.307731 | 2.624265 | 3.33e-10 | 11.01729 | 1.128e-09
2018-01-28 12:17 | 65983.6 | 1200.0002 | 3 | 8 | 4.400222 | 2.008438 | 2.696056 | 3.33e-10 | 11.33318 | 1.128e-09
2018-01-28 12:19 | 66103.6 | 1320.0012 | 3 | 8 | 4.40021 | 1.754306 | 2.758679 | 3.33e-10 | 11.60874 | 1.128e-09
2018-01-28 12:21 | 66223.6 | 1440.0015 | 3 | 8 | 4.400268 | 1.53237 | 2.81338 | 3.33e-10 | 11.84944 | 1.128e-09
2018-01-28 12:23 | 66343.6 | 1560.0016 | 3 | 8 | 4.400192 | 1.334407 | 2.861046 | 3.33e-10 | 12.05918 | 1.128e-09
2018-01-28 12:25 | 66463.6 | 1680.0014 | 3 | 8 | 4.400233 | 1.17567 | 2.902804 | 3.33e-10 | 12.24292 | 1.128e-09
2018-01-28 12:27 | 66583.6 | 1800.0019 | 3 | 8 | 4.40022 | 1.041163 | 2.939669 | 3.33e-10 | 12.40513 | 1.128e-09
2018-01-28 12:29 | 66703.6 | 1920.001 | 3 | 8 | 4.400171 | 0.9232492 | 2.972366 | 3.33e-10 | 12.54901 | 1.128e-09
2018-01-28 12:31 | 66823.6 | 2040.0007 | 3 | 8 | 4.400167 | 0.8168802 | 3.001353 | 3.33e-10 | 12.67656 | 1.128e-09
2018-01-28 12:33 | 66943.6 | 2160.0004 | 3 | 8 | 4.400181 | 0.7275991 | 3.027052 | 3.33e-10 | 12.78964 | 1.128e-09
2018-01-28 12:35 | 67063.6 | 2280.0004 | 3 | 8 | 4.40019 | 0.6522312 | 3.05002 | 3.33e-10 | 12.8907 | 1.128e-09
2018-01-28 12:35 | 67063.8 | 2280.2019 | 3 | 8 | 4.400198 | 0.6519871 | 3.050056 | 3.33e-10 | 12.89086 | 1.128e-09
2018-01-28 12:37 | 67183.85 | 120.001 | 4 | 8 | 4.338446 | 0 | 3.050056 | 3.33e-10 | 12.89086 | 1.128e-09
2018-01-28 12:39 | 67303.85 | 240.0015 | 4 | 8 | 4.33203 | 0 | 3.050056 | 3.33e-10 | 12.89086 | 1.128e-09
2018-01-28 12:40 | 67363.85 | 300.0044 | 4 | 8 | 4.330124 | 0 | 3.050056 | 3.33e-10 | 12.89086 | 1.128e-09
2018-01-28 12:42 | 67483.93 | 120.0001 | 5 | 8 | 4.118131 | -2.281919 | 3.050056 | 0.0760516 | 12.89086 | 0.3154792
2018-01-28 12:44 | 67603.93 | 240.0013 | 5 | 8 | 4.084243 | -2.281956 | 3.050056 | 0.1521153 | 12.89086 | 0.6273874
2018-01-28 12:46 | 67723.93 | 360.0005 | 5 | 8 | 4.054156 | -2.281879 | 3.050056 | 0.2281765 | 12.89086 | 0.9368873
2018-01-28 12:48 | 67843.93 | 480.0004 | 5 | 8 | 4.024606 | -2.281946 | 3.050056 | 0.3042359 | 12.89086 | 1.244122
2018-01-28 12:50 | 67963.93 | 600.0014 | 5 | 8 | 3.994728 | -2.281889 | 3.050056 | 0.3802952 | 12.89086 | 1.549089
2018-01-28 12:52 | 68083.93 | 720.0001 | 5 | 8 | 3.966449 | -2.281888 | 3.050056 | 0.4563588 | 12.89086 | 1.851858
2018-01-28 12:54 | 68203.93 | 840.0006 | 5 | 8 | 3.939547 | -2.281891 | 3.050056 | 0.5324153 | 12.89086 | 2.152498
2018-01-28 12:56 | 68323.93 | 960.0007 | 5 | 8 | 3.913612 | -2.281946 | 3.050056 | 0.6084741 | 12.89086 | 2.451147
2018-01-28 12:58 | 68443.93 | 1080.0006 | 5 | 8 | 3.887383 | -2.281849 | 3.050056 | 0.6845335 | 12.89086 | 2.747822
2018-01-28 13:00 | 68563.93 | 1200.0009 | 5 | 8 | 3.861264 | -2.281863 | 3.050056 | 0.7605953 | 12.89086 | 3.042499
2018-01-28 13:02 | 68683.93 | 1320.0003 | 5 | 8 | 3.836528 | -2.281931 | 3.050056 | 0.8366556 | 12.89086 | 3.335237
2018-01-28 13:04 | 68803.93 | 1440.0012 | 5 | 8 | 3.81424 | -2.281842 | 3.050056 | 0.9127203 | 12.89086 | 3.6262
2018-01-28 13:06 | 68923.93 | 1560.0012 | 5 | 8 | 3.793373 | -2.281889 | 3.050056 | 0.9887754 | 12.89086 | 3.915494
2018-01-28 13:08 | 69043.93 | 1680.0012 | 5 | 8 | 3.772705 | -2.281936 | 3.050056 | 1.064837 | 12.89086 | 4.203229
2018-01-28 13:10 | 69163.93 | 1800.0014 | 5 | 8 | 3.753624 | -2.281898 | 3.050056 | 1.1409 | 12.89086 | 4.48946
2018-01-28 13:12 | 69283.93 | 1920.0015 | 5 | 8 | 3.735675 | -2.281912 | 3.050056 | 1.216959 | 12.89086 | 4.774264
2018-01-28 13:14 | 69403.93 | 2040.0008 | 5 | 8 | 3.718509 | -2.281878 | 3.050056 | 1.293021 | 12.89086 | 5.057751
2018-01-28 13:16 | 69523.93 | 2160.0007 | 5 | 8 | 3.701185 | -2.281915 | 3.050056 | 1.369082 | 12.89086 | 5.339932
2018-01-28 13:18 | 69643.93 | 2280.0003 | 5 | 8 | 3.684762 | -2.281926 | 3.050056 | 1.445141 | 12.89086 | 5.620803
2018-01-28 13:20 | 69763.93 | 2400.0012 | 5 | 8 | 3.66982 | -2.281975 | 3.050056 | 1.521203 | 12.89086 | 5.900496
2018-01-28 13:22 | 69883.93 | 2520.0012 | 5 | 8 | 3.656197 | -2.282026 | 3.050056 | 1.59726 | 12.89086 | 6.179087
2018-01-28 13:24 | 70003.93 | 2640.0009 | 5 | 8 | 3.643024 | -2.282007 | 3.050056 | 1.673319 | 12.89086 | 6.456671
2018-01-28 13:26 | 70123.93 | 2760.0004 | 5 | 8 | 3.630139 | -2.281994 | 3.050056 | 1.74938 | 12.89086 | 6.733265
2018-01-28 13:28 | 70243.93 | 2880.0007 | 5 | 8 | 3.618807 | -2.281965 | 3.050056 | 1.825444 | 12.89086 | 7.008948
2018-01-28 13:30 | 70363.93 | 3000.0004 | 5 | 8 | 3.608616 | -2.281972 | 3.050056 | 1.901507 | 12.89086 | 7.28381
2018-01-28 13:32 | 70483.93 | 3120.0007 | 5 | 8 | 3.599096 | -2.281935 | 3.050056 | 1.97757 | 12.89086 | 7.55793
2018-01-28 13:34 | 70603.93 | 3240.0014 | 5 | 8 | 3.589241 | -2.281907 | 3.050056 | 2.053626 | 12.89086 | 7.831295
2018-01-28 13:36 | 70723.93 | 3360.0001 | 5 | 8 | 3.579528 | -2.281957 | 3.050056 | 2.129689 | 12.89086 | 8.103923
2018-01-28 13:38 | 70843.93 | 3480.0004 | 5 | 8 | 3.57048 | -2.281972 | 3.050056 | 2.205755 | 12.89086 | 8.375858
2018-01-28 13:40 | 70963.93 | 3600.0004 | 5 | 8 | 3.561546 | -2.28196 | 3.050056 | 2.281812 | 12.89086 | 8.647079
2018-01-28 13:42 | 71083.93 | 3720.0002 | 5 | 8 | 3.551647 | -2.281954 | 3.050056 | 2.357872 | 12.89086 | 8.917601
2018-01-28 13:44 | 71203.93 | 3840.0016 | 5 | 8 | 3.53967 | -2.282012 | 3.050056 | 2.433938 | 12.89086 | 9.187309
2018-01-28 13:46 | 71323.93 | 3960.0003 | 5 | 8 | 3.527194 | -2.282015 | 3.050056 | 2.509996 | 12.89086 | 9.456063
2018-01-28 13:48 | 71443.93 | 4080.0009 | 5 | 8 | 3.513473 | -2.281998 | 3.050056 | 2.586054 | 12.89086 | 9.723822
2018-01-28 13:50 | 71563.93 | 4200.0016 | 5 | 8 | 3.496604 | -2.282072 | 3.050056 | 2.662115 | 12.89086 | 9.990453
2018-01-28 13:52 | 71683.93 | 4320.001 | 5 | 8 | 3.471989 | -2.282098 | 3.050056 | 2.738177 | 12.89086 | 10.25555
2018-01-28 13:54 | 71803.93 | 4440.0008 | 5 | 8 | 3.435683 | -2.281973 | 3.050056 | 2.814245 | 12.89086 | 10.51835
2018-01-28 13:56 | 71923.93 | 4560.0005 | 5 | 8 | 3.380117 | -2.282033 | 3.050056 | 2.890312 | 12.89086 | 10.77775
2018-01-28 13:58 | 72043.93 | 4680.0016 | 5 | 8 | 3.281838 | -2.281977 | 3.050056 | 2.966376 | 12.89086 | 11.03153
2018-01-28 14:00 | 72163.93 | 4800.0004 | 5 | 8 | 3.042176 | -2.282015 | 3.050056 | 3.042434 | 12.89086 | 11.2737
2018-01-28 14:00 | 72174.77 | 4810.8405 | 5 | 8 | 2.999982 | -2.282007 | 3.050056 | 3.049308 | 12.89086 | 11.29447
2018-01-28 14:02 | 72294.81 | 120.0019 | 6 | 8 | 3.365496 | 0 | 3.050056 | 3.049308 | 12.89086 | 11.29447
2018-01-28 14:04 | 72414.81 | 240.0014 | 6 | 8 | 3.380386 | 0 | 3.050056 | 3.049308 | 12.89086 | 11.29447
2018-01-28 14:05 | 72474.82 | 300.002 | 6 | 8 | 3.384058 | 0 | 3.050056 | 3.049308 | 12.89086 | 11.29447
2018-01-28 14:05 | 72474.82 | 0.004 | 7 | 9 | 3.384414 | 0 | 0 | 0 | 0 | 0
2018-01-28 14:07 | 72594.9 | 120 | 2 | 9 | 4.03036 | 4.889885 | 0.1623901 | 0 | 0.6358476 | 0
2018-01-28 14:09 | 72714.9 | 240.0015 | 2 | 9 | 4.071503 | 4.889914 | 0.3253693 | 0 | 1.296036 | 0
2018-01-28 14:11 | 72834.9 | 360.001 | 2 | 9 | 4.110762 | 4.889828 | 0.4883664 | 0 | 1.963038 | 0
2018-01-28 14:13 | 72954.9 | 480.0012 | 2 | 9 | 4.139364 | 4.889814 | 0.6513451 | 0 | 2.635434 | 0
2018-01-28 14:15 | 73074.9 | 600.0001 | 2 | 9 | 4.163613 | 4.889809 | 0.814344 | 0 | 3.312148 | 0
2018-01-28 14:17 | 73194.9 | 720.001 | 2 | 9 | 4.188854 | 4.889908 | 0.9773339 | 0 | 3.992792 | 0
2018-01-28 14:19 | 73314.9 | 840.0006 | 2 | 9 | 4.20026 | 4.620703 | 1.1376 | 0 | 4.665553 | 0
2018-01-28 14:21 | 73434.9 | 960.0005 | 2 | 9 | 4.200237 | 4.247997 | 1.285189 | 0 | 5.285465 | 0
2018-01-28 14:23 | 73554.9 | 1080.0009 | 2 | 9 | 4.20024 | 3.927206 | 1.421352 | 0 | 5.857385 | 0
2018-01-28 14:25 | 73674.9 | 1200.0006 | 2 | 9 | 4.200245 | 3.640751 | 1.547429 | 0 | 6.386938 | 0
2018-01-28 14:27 | 73794.9 | 1320.0012 | 2 | 9 | 4.200233 | 3.358166 | 1.664084 | 0 | 6.876918 | 0
2018-01-28 14:27 | 73835.12 | 1360.2186 | 2 | 9 | 4.200208 | 3.259991 | 1.701045 | 0 | 7.032164 | 0
2018-01-28 14:29 | 73955.14 | 120.0015 | 3 | 9 | 4.220621 | 3.260122 | 1.809326 | 2.723e-09 | 7.487969 | 1.1076e-08
2018-01-28 14:31 | 74075.14 | 240.001 | 3 | 9 | 4.24533 | 3.260059 | 1.91799 | 2.723e-09 | 7.947917 | 1.1076e-08
2018-01-28 14:33 | 74195.14 | 360.0012 | 3 | 9 | 4.272637 | 3.260082 | 2.026655 | 2.723e-09 | 8.4107 | 1.1076e-08
2018-01-28 14:35 | 74315.14 | 480.0016 | 3 | 9 | 4.303281 | 3.260069 | 2.135317 | 2.723e-09 | 8.876606 | 1.1076e-08
2018-01-28 14:37 | 74435.13 | 600.0003 | 3 | 9 | 4.338073 | 3.260107 | 2.243975 | 2.723e-09 | 9.346046 | 1.1076e-08
2018-01-28 14:39 | 74555.13 | 720.0003 | 3 | 9 | 4.375138 | 3.260067 | 2.352636 | 2.723e-09 | 9.819417 | 1.1076e-08
2018-01-28 14:41 | 74675.14 | 840.0015 | 3 | 9 | 4.400293 | 3.048637 | 2.459976 | 2.723e-09 | 10.29085 | 1.1076e-08
2018-01-28 14:43 | 74795.14 | 960.0013 | 3 | 9 | 4.400269 | 2.63143 | 2.554373 | 2.723e-09 | 10.70622 | 1.1076e-08
2018-01-28 14:45 | 74915.14 | 1080.0007 | 3 | 9 | 4.40026 | 2.276963 | 2.636066 | 2.723e-09 | 11.06569 | 1.1076e-08
2018-01-28 14:47 | 75035.14 | 1200.0005 | 3 | 9 | 4.400271 | 1.970477 | 2.706653 | 2.723e-09 | 11.37629 | 1.1076e-08
2018-01-28 14:49 | 75155.14 | 1320.0007 | 3 | 9 | 4.400272 | 1.717302 | 2.767969 | 2.723e-09 | 11.6461 | 1.1076e-08
2018-01-28 14:51 | 75275.14 | 1440.0007 | 3 | 9 | 4.400191 | 1.503112 | 2.821525 | 2.723e-09 | 11.88176 | 1.1076e-08
2018-01-28 14:53 | 75395.14 | 1560.0005 | 3 | 9 | 4.400209 | 1.318391 | 2.868497 | 2.723e-09 | 12.08844 | 1.1076e-08
2018-01-28 14:55 | 75515.14 | 1680.0015 | 3 | 9 | 4.400238 | 1.154622 | 2.909657 | 2.723e-09 | 12.26956 | 1.1076e-08
2018-01-28 14:57 | 75635.13 | 1800.0001 | 3 | 9 | 4.400194 | 1.017025 | 2.945768 | 2.723e-09 | 12.42845 | 1.1076e-08
2018-01-28 14:59 | 75755.14 | 1920.0007 | 3 | 9 | 4.400187 | 0.9021502 | 2.977714 | 2.723e-09 | 12.56902 | 1.1076e-08
2018-01-28 15:01 | 75875.14 | 2040.0015 | 3 | 9 | 4.400164 | 0.8050823 | 3.006142 | 2.723e-09 | 12.69411 | 1.1076e-08
2018-01-28 15:03 | 75995.14 | 2160.0019 | 3 | 9 | 4.400158 | 0.7157841 | 3.031481 | 2.723e-09 | 12.80561 | 1.1076e-08
2018-01-28 15:05 | 76092.79 | 2257.6588 | 3 | 9 | 4.400201 | 0.6519918 | 3.05 | 2.723e-09 | 12.88709 | 1.1076e-08
2018-01-28 15:07 | 76212.83 | 120.0001 | 4 | 9 | 4.338559 | 0 | 3.05 | 2.723e-09 | 12.88709 | 1.1076e-08
2018-01-28 15:09 | 76332.83 | 240 | 4 | 9 | 4.332182 | 0 | 3.05 | 2.723e-09 | 12.88709 | 1.1076e-08
2018-01-28 15:10 | 76392.84 | 300.0024 | 4 | 9 | 4.330352 | 0 | 3.05 | 2.723e-09 | 12.88709 | 1.1076e-08
2018-01-28 15:12 | 76512.91 | 120 | 5 | 9 | 4.119002 | -2.282025 | 3.05 | 0.07605103 | 12.88709 | 0.3155434
2018-01-28 15:14 | 76632.92 | 240.0007 | 5 | 9 | 4.08402 | -2.281912 | 3.05 | 0.1521156 | 12.88709 | 0.6274769
2018-01-28 15:16 | 76752.92 | 360.0014 | 5 | 9 | 4.053302 | -2.281935 | 3.05 | 0.228172 | 12.88709 | 0.9369123
2018-01-28 15:18 | 76872.91 | 480.0004 | 5 | 9 | 4.024148 | -2.281993 | 3.05 | 0.3042344 | 12.88709 | 1.244097
2018-01-28 15:20 | 76992.92 | 600.0015 | 5 | 9 | 3.995613 | -2.281999 | 3.05 | 0.3802927 | 12.88709 | 1.549082
2018-01-28 15:22 | 77112.91 | 720.0001 | 5 | 9 | 3.966709 | -2.281907 | 3.05 | 0.4563468 | 12.88709 | 1.851873
2018-01-28 15:24 | 77232.91 | 840.0004 | 5 | 9 | 3.938815 | -2.281936 | 3.05 | 0.5324073 | 12.88709 | 2.152508
2018-01-28 15:26 | 77352.92 | 960.0013 | 5 | 9 | 3.912638 | -2.281999 | 3.05 | 0.6084639 | 12.88709 | 2.451079
2018-01-28 15:28 | 77472.92 | 1080.0008 | 5 | 9 | 3.887414 | -2.281938 | 3.05 | 0.6845291 | 12.88709 | 2.747735
2018-01-28 15:30 | 77592.92 | 1200.0005 | 5 | 9 | 3.86165 | -2.28194 | 3.05 | 0.7605875 | 12.88709 | 3.042429
2018-01-28 15:32 | 77712.92 | 1320.0017 | 5 | 9 | 3.835792 | -2.28193 | 3.05 | 0.8366488 | 12.88709 | 3.335157
2018-01-28 15:34 | 77832.91 | 1440.0001 | 5 | 9 | 3.812977 | -2.28198 | 3.05 | 0.9127077 | 12.88709 | 3.62602
2018-01-28 15:36 | 77952.91 | 1560.0004 | 5 | 9 | 3.792469 | -2.281977 | 3.05 | 0.9887708 | 12.88709 | 3.915254
2018-01-28 15:38 | 78072.92 | 1680.0008 | 5 | 9 | 3.772982 | -2.281942 | 3.05 | 1.064825 | 12.88709 | 4.202944
2018-01-28 15:40 | 78192.91 | 1800.0001 | 5 | 9 | 3.753408 | -2.281963 | 3.05 | 1.140887 | 12.88709 | 4.489181
2018-01-28 15:42 | 78312.92 | 1920.0021 | 5 | 9 | 3.734643 | -2.282046 | 3.05 | 1.216948 | 12.88709 | 4.773944
2018-01-28 15:44 | 78432.92 | 2040.0006 | 5 | 9 | 3.717256 | -2.281928 | 3.05 | 1.293004 | 12.88709 | 5.057315
2018-01-28 15:46 | 78552.92 | 2160.0007 | 5 | 9 | 3.700986 | -2.281884 | 3.05 | 1.369065 | 12.88709 | 5.339431
2018-01-28 15:48 | 78672.92 | 2280.0007 | 5 | 9 | 3.685005 | -2.281957 | 3.05 | 1.445121 | 12.88709 | 5.620305
2018-01-28 15:50 | 78792.92 | 2400.0008 | 5 | 9 | 3.669086 | -2.281965 | 3.05 | 1.521181 | 12.88709 | 5.899973
2018-01-28 15:52 | 78912.91 | 2520.0002 | 5 | 9 | 3.654905 | -2.281954 | 3.05 | 1.597232 | 12.88709 | 6.178467
2018-01-28 15:54 | 79032.92 | 2640.001 | 5 | 9 | 3.642008 | -2.281962 | 3.05 | 1.673298 | 12.88709 | 6.455979
2018-01-28 15:56 | 79152.92 | 2760.0006 | 5 | 9 | 3.630213 | -2.281923 | 3.05 | 1.749356 | 12.88709 | 6.732533
2018-01-28 15:58 | 79272.92 | 2880.0014 | 5 | 9 | 3.618509 | -2.28194 | 3.05 | 1.82542 | 12.88709 | 7.00822
2018-01-28 16:00 | 79392.92 | 3000.0012 | 5 | 9 | 3.607589 | -2.281952 | 3.05 | 1.901479 | 12.88709 | 7.283012
2018-01-28 16:02 | 79512.92 | 3120.0008 | 5 | 9 | 3.597799 | -2.281941 | 3.05 | 1.977542 | 12.88709 | 7.55704
2018-01-28 16:04 | 79632.91 | 3240.0003 | 5 | 9 | 3.588936 | -2.281909 | 3.05 | 2.053603 | 12.88709 | 7.830353
2018-01-28 16:06 | 79752.92 | 3360.0013 | 5 | 9 | 3.579788 | -2.28196 | 3.05 | 2.12966 | 12.88709 | 8.102971
2018-01-28 16:08 | 79872.92 | 3480.0016 | 5 | 9 | 3.569771 | -2.281959 | 3.05 | 2.205723 | 12.88709 | 8.374885
2018-01-28 16:10 | 79992.92 | 3600.0012 | 5 | 9 | 3.560231 | -2.281905 | 3.05 | 2.281784 | 12.88709 | 8.646038
2018-01-28 16:12 | 80112.92 | 3720.0008 | 5 | 9 | 3.550633 | -2.281868 | 3.05 | 2.357842 | 12.88709 | 8.916457
2018-01-28 16:14 | 80232.91 | 3840.0004 | 5 | 9 | 3.540042 | -2.28191 | 3.05 | 2.433903 | 12.88709 | 9.186131
2018-01-28 16:16 | 80352.92 | 3960.0008 | 5 | 9 | 3.526979 | -2.281933 | 3.05 | 2.509966 | 12.88709 | 9.454926
2018-01-28 16:18 | 80472.92 | 4080.0012 | 5 | 9 | 3.512006 | -2.28194 | 3.05 | 2.586028 | 12.88709 | 9.722628
2018-01-28 16:20 | 80592.91 | 4200.0001 | 5 | 9 | 3.49457 | -2.281941 | 3.05 | 2.662084 | 12.88709 | 9.989102
2018-01-28 16:22 | 80712.92 | 4320.0005 | 5 | 9 | 3.471565 | -2.281926 | 3.05 | 2.73814 | 12.88709 | 10.25406
2018-01-28 16:24 | 80832.92 | 4440.0012 | 5 | 9 | 3.436092 | -2.281915 | 3.05 | 2.814201 | 12.88709 | 10.51686
2018-01-28 16:26 | 80952.92 | 4560.0016 | 5 | 9 | 3.377522 | -2.281931 | 3.05 | 2.890268 | 12.88709 | 10.77619
2018-01-28 16:28 | 81072.92 | 4680.0014 | 5 | 9 | 3.275932 | -2.281883 | 3.05 | 2.966329 | 12.88709 | 11.02964
2018-01-28 16:30 | 81192.91 | 4800.0004 | 5 | 9 | 3.030578 | -2.281919 | 3.05 | 3.042389 | 12.88709 | 11.27119
2018-01-28 16:30 | 81200.74 | 4807.8221 | 5 | 9 | 2.999974 | -2.281905 | 3.05 | 3.047344 | 12.88709 | 11.28614
2018-01-28 16:32 | 81320.78436 | 120.0013 | 6 | 9 | 3.3666 | 0 | 3.05 | 3.047344 | 12.88709 | 11.28614
2018-01-28 16:34 | 81440.78396 | 240.0009 | 6 | 9 | 3.381629 | 0 | 3.05 | 3.047344 | 12.88709 | 11.28614
2018-01-28 16:35 | 81500.78636 | 300.0033 | 6 | 9 | 3.385362 | 0 | 3.05 | 3.047344 | 12.88709 | 11.28614
2018-01-28 16:35 | 81500.79 | 0.0024 | 7 | 10 | 3.385404 | 0 | 0 | 0 | 0 | 0
2018-01-28 16:37 | 81620.87 | 120.0016 | 2 | 10 | 4.032391 | 4.889929 | 0.1623841 | 0 | 0.6361393 | 0
2018-01-28 16:39 | 81740.87 | 240.001 | 2 | 10 | 4.072404 | 4.889875 | 0.3253635 | 0 | 1.296599 | 0
2018-01-28 16:41 | 81860.87 | 360.0016 | 2 | 10 | 4.109131 | 4.88995 | 0.4883557 | 0 | 1.963476 | 0
2018-01-28 16:43 | 81980.87 | 480.0008 | 2 | 10 | 4.138813 | 4.88995 | 0.6513591 | 0 | 2.635751 | 0
2018-01-28 16:45 | 82100.86 | 600.0007 | 2 | 10 | 4.165087 | 4.889885 | 0.8143407 | 0 | 3.312491 | 0
2018-01-28 16:47 | 82220.86 | 720.0006 | 2 | 10 | 4.190588 | 4.889906 | 0.9773185 | 0 | 3.993372 | 0
2018-01-28 16:49 | 82340.87 | 840.0021 | 2 | 10 | 4.200306 | 4.629133 | 1.137436 | 0 | 4.665618 | 0
2018-01-28 16:51 | 82460.86 | 960.0006 | 2 | 10 | 4.200261 | 4.265545 | 1.285557 | 0 | 5.287762 | 0
2018-01-28 16:53 | 82580.87 | 1080.0011 | 2 | 10 | 4.200267 | 3.918337 | 1.421855 | 0 | 5.860251 | 0
2018-01-28 16:55 | 82700.86 | 1200.0001 | 2 | 10 | 4.200249 | 3.618797 | 1.547358 | 0 | 6.387393 | 0
2018-01-28 16:57 | 82820.87 | 1320.0014 | 2 | 10 | 4.200265 | 3.345554 | 1.663355 | 0 | 6.874609 | 0
2018-01-28 16:58 | 82859.99 | 1359.127 | 2 | 10 | 4.200245 | 3.259991 | 1.69925 | 0 | 7.025377 | 0
2018-01-28 17:00 | 82980.01 | 120.0005 | 3 | 10 | 4.219385 | 3.260111 | 1.807534 | 0 | 7.48111 | 0
2018-01-28 17:02 | 83100.01 | 240.0003 | 3 | 10 | 4.245 | 3.260149 | 1.916206 | 0 | 7.940983 | 0
2018-01-28 17:04 | 83220.01 | 360.0015 | 3 | 10 | 4.27339 | 3.260107 | 2.024865 | 0 | 8.403768 | 0
2018-01-28 17:06 | 83340.01 | 480.001 | 3 | 10 | 4.303898 | 3.260118 | 2.13353 | 0 | 8.869773 | 0
2018-01-28 17:08 | 83460.01 | 600.0005 | 3 | 10 | 4.336647 | 3.260105 | 2.242193 | 0 | 9.339199 | 0
2018-01-28 17:10 | 83580.01 | 720.001 | 3 | 10 | 4.373455 | 3.260098 | 2.350856 | 0 | 9.812387 | 0
2018-01-28 17:12 | 83700.01 | 840.0002 | 3 | 10 | 4.400282 | 3.049221 | 2.45825 | 0 | 10.28397 | 0
2018-01-28 17:14 | 83820.01 | 960.0008 | 3 | 10 | 4.40028 | 2.627256 | 2.552505 | 0 | 10.69872 | 0
2018-01-28 17:16 | 83940.01 | 1080.0007 | 3 | 10 | 4.400258 | 2.28463 | 2.634181 | 0 | 11.05812 | 0
2018-01-28 17:18 | 84060.01 | 1200.0007 | 3 | 10 | 4.400257 | 1.986234 | 2.705241 | 0 | 11.3708 | 0
2018-01-28 17:20 | 84180.01 | 1320.0007 | 3 | 10 | 4.400256 | 1.721389 | 2.766938 | 0 | 11.64228 | 0
2018-01-28 17:22 | 84300.01 | 1440.0001 | 3 | 10 | 4.400235 | 1.500924 | 2.820504 | 0 | 11.87799 | 0
2018-01-28 17:24 | 84420.01 | 1560.0012 | 3 | 10 | 4.40024 | 1.317166 | 2.867375 | 0 | 12.08423 | 0
2018-01-28 17:26 | 84540.01 | 1680.0011 | 3 | 10 | 4.400208 | 1.161259 | 2.908617 | 0 | 12.2657 | 0
2018-01-28 17:28 | 84660.01 | 1800.0012 | 3 | 10 | 4.400218 | 1.023709 | 2.944985 | 0 | 12.42572 | 0
2018-01-28 17:30 | 84780.01 | 1920.0009 | 3 | 10 | 4.400235 | 0.9026432 | 2.977002 | 0 | 12.56661 | 0
2018-01-28 17:32 | 84900.01 | 2040.0013 | 3 | 10 | 4.400143 | 0.8016872 | 3.00536 | 0 | 12.69139 | 0
2018-01-28 17:34 | 85020.01 | 2160.0003 | 3 | 10 | 4.400196 | 0.7174711 | 3.030641 | 0 | 12.80263 | 0
2018-01-28 17:36 | 85125.22 | 2265.2115 | 3 | 10 | 4.400198 | 0.6519947 | 3.050631 | 0 | 12.89059 | 0
2018-01-28 17:38 | 85245.27 | 120.0003 | 4 | 10 | 4.339199 | 0 | 3.050631 | 0 | 12.89059 | 0
2018-01-28 17:40 | 85365.27 | 240.0001 | 4 | 10 | 4.332928 | 0 | 3.050631 | 0 | 12.89059 | 0
2018-01-28 17:41 | 85425.27 | 300.0045 | 4 | 10 | 4.331112 | 0 | 3.050631 | 0 | 12.89059 | 0
2018-01-28 17:43 | 85545.35 | 120.001 | 5 | 10 | 4.120705 | -2.281999 | 3.050631 | 0.07605369 | 12.89059 | 0.3156458
2018-01-28 17:45 | 85665.35 | 240.001 | 5 | 10 | 4.086973 | -2.282025 | 3.050631 | 0.1521262 | 12.89059 | 0.6277973
2018-01-28 17:47 | 85785.35 | 360.0002 | 5 | 10 | 4.055665 | -2.28201 | 3.050631 | 0.2281841 | 12.89059 | 0.9374514
2018-01-28 17:49 | 85905.35 | 480.0003 | 5 | 10 | 4.025576 | -2.281994 | 3.050631 | 0.3042484 | 12.89059 | 1.244784
2018-01-28 17:51 | 86025.35 | 600.0011 | 5 | 10 | 3.996837 | -2.282057 | 3.050631 | 0.3803124 | 12.89059 | 1.549888
2018-01-28 17:53 | 86145.35 | 720.0002 | 5 | 10 | 3.969136 | -2.282103 | 3.050631 | 0.4563759 | 12.89059 | 1.852844
2018-01-28 17:55 | 86265.35 | 840.0005 | 5 | 10 | 3.941679 | -2.282009 | 3.050631 | 0.5324361 | 12.89059 | 2.153693
2018-01-28 17:57 | 86385.35 | 960.0011 | 5 | 10 | 3.914458 | -2.282057 | 3.050631 | 0.6084973 | 12.89059 | 2.452459
2018-01-28 17:59 | 86505.35 | 1080.0003 | 5 | 10 | 3.888691 | -2.281986 | 3.050631 | 0.684557 | 12.89059 | 2.749208
2018-01-28 18:01 | 86625.35 | 1200.0011 | 5 | 10 | 3.863251 | -2.282021 | 3.050631 | 0.7606165 | 12.89059 | 3.044008
2018-01-28 18:03 | 86745.35 | 1320.001 | 5 | 10 | 3.838607 | -2.281986 | 3.050631 | 0.8366799 | 12.89059 | 3.336918
2018-01-28 18:05 | 86865.35 | 1440.0015 | 5 | 10 | 3.815118 | -2.282015 | 3.050631 | 0.9127424 | 12.89059 | 3.627995
2018-01-28 18:07 | 86985.35 | 1560.0015 | 5 | 10 | 3.793658 | -2.281994 | 3.050631 | 0.9888036 | 12.89059 | 3.917343
2018-01-28 18:09 | 87105.35 | 1680.0017 | 5 | 10 | 3.773909 | -2.281993 | 3.050631 | 1.064865 | 12.89059 | 4.205135
2018-01-28 18:11 | 87225.35 | 1800.0002 | 5 | 10 | 3.755307 | -2.281991 | 3.050631 | 1.140923 | 12.89059 | 4.491461
2018-01-28 18:13 | 87345.35 | 1920.0006 | 5 | 10 | 3.736944 | -2.282038 | 3.050631 | 1.216985 | 12.89059 | 4.776395
2018-01-28 18:15 | 87465.35 | 2040.0007 | 5 | 10 | 3.718449 | -2.282005 | 3.050631 | 1.293046 | 12.89059 | 5.059923
2018-01-28 18:17 | 87585.35 | 2160.0009 | 5 | 10 | 3.701507 | -2.281988 | 3.050631 | 1.369106 | 12.89059 | 5.342093
2018-01-28 18:19 | 87705.35 | 2280.0009 | 5 | 10 | 3.68573 | -2.281965 | 3.050631 | 1.445167 | 12.89059 | 5.623022
2018-01-28 18:21 | 87825.35 | 2400.0018 | 5 | 10 | 3.670816 | -2.282007 | 3.050631 | 1.521227 | 12.89059 | 5.902793
2018-01-28 18:23 | 87945.35 | 2520.0003 | 5 | 10 | 3.656103 | -2.281949 | 3.050631 | 1.597285 | 12.89059 | 6.181432
2018-01-28 18:25 | 88065.35 | 2640.001 | 5 | 10 | 3.642397 | -2.282007 | 3.050631 | 1.673345 | 12.89059 | 6.458981
2018-01-28 18:27 | 88185.35 | 2760.0002 | 5 | 10 | 3.630246 | -2.28201 | 3.050631 | 1.749402 | 12.89059 | 6.735542
2018-01-28 18:29 | 88305.35 | 2880.0003 | 5 | 10 | 3.61938 | -2.281915 | 3.050631 | 1.825467 | 12.89059 | 7.011255
2018-01-28 18:31 | 88425.35 | 3000.0007 | 5 | 10 | 3.608784 | -2.281967 | 3.050631 | 1.901526 | 12.89059 | 7.286136
2018-01-28 18:33 | 88545.35 | 3120.0007 | 5 | 10 | 3.598005 | -2.281994 | 3.050631 | 1.977585 | 12.89059 | 7.560204
2018-01-28 18:35 | 88665.35 | 3240.0008 | 5 | 10 | 3.588469 | -2.281991 | 3.050631 | 2.053645 | 12.89059 | 7.833499
2018-01-28 18:37 | 88785.35 | 3360.0017 | 5 | 10 | 3.579565 | -2.28198 | 3.050631 | 2.129706 | 12.89059 | 8.106097
2018-01-28 18:39 | 88905.35 | 3480.0009 | 5 | 10 | 3.57067 | -2.282004 | 3.050631 | 2.205768 | 12.89059 | 8.37803
2018-01-28 18:41 | 89025.35 | 3600.0013 | 5 | 10 | 3.560562 | -2.281959 | 3.050631 | 2.281829 | 12.89059 | 8.64925
2018-01-28 18:43 | 89145.35 | 3720.0014 | 5 | 10 | 3.55001 | -2.282026 | 3.050631 | 2.357892 | 12.89059 | 8.919669
2018-01-28 18:45 | 89265.35 | 3840.0005 | 5 | 10 | 3.53911 | -2.281949 | 3.050631 | 2.433949 | 12.89059 | 9.189266
2018-01-28 18:47 | 89385.35 | 3960.0007 | 5 | 10 | 3.527341 | -2.281988 | 3.050631 | 2.510011 | 12.89059 | 9.458018
2018-01-28 18:49 | 89505.35 | 4080.0017 | 5 | 10 | 3.513058 | -2.281936 | 3.050631 | 2.586069 | 12.89059 | 9.725777
2018-01-28 18:51 | 89625.35 | 4200.0016 | 5 | 10 | 3.494216 | -2.281951 | 3.050631 | 2.662125 | 12.89059 | 9.992277
2018-01-28 18:53 | 89745.35 | 4320.0004 | 5 | 10 | 3.470142 | -2.281978 | 3.050631 | 2.738183 | 12.89059 | 10.25717
2018-01-28 18:55 | 89865.35 | 4440.0005 | 5 | 10 | 3.435089 | -2.282004 | 3.050631 | 2.814245 | 12.89059 | 10.51987
2018-01-28 18:57 | 89985.35 | 4560.0006 | 5 | 10 | 3.380095 | -2.281926 | 3.050631 | 2.890299 | 12.89059 | 10.77921
2018-01-28 18:59 | 90105.35 | 4680.0008 | 5 | 10 | 3.277897 | -2.281915 | 3.050631 | 2.966362 | 12.89059 | 11.03288
2018-01-28 19:01 | 90225.35 | 4800.0008 | 5 | 10 | 3.030185 | -2.281928 | 3.050631 | 3.042423 | 12.89059 | 11.27449
2018-01-28 19:01 | 90233.04 | 4807.6889 | 5 | 10 | 3 | -2.281977 | 3.050631 | 3.047293 | 12.89059 | 11.28917
2018-01-28 19:03 | 90353.07786 | 120.0004 | 6 | 10 | 3.367979 | 0 | 3.050631 | 3.047293 | 12.89059 | 11.28917
2018-01-28 19:05 | 90473.07776 | 240.0003 | 6 | 10 | 3.382757 | 0 | 3.050631 | 3.047293 | 12.89059 | 11.28917
2018-01-28 19:06 | 90533.08056 | 300.0031 | 6 | 10 | 3.386417 | 0 | 3.050631 | 3.047293 | 12.89059 | 11.28917
2018-01-28 19:06 | 90533.1 | 0.0038 | 7 | 11 | 3.386593 | 0 | 0 | 0 | 0 | 0
2018-01-28 19:08 | 90653.18 | 120.001 | 2 | 11 | 4.032526 | 4.889896 | 0.1623931 | 0 | 0.636102 | 0
2018-01-28 19:10 | 90773.18 | 240.0008 | 2 | 11 | 4.07418 | 4.890003 | 0.3253701 | 0 | 1.29674 | 0
2018-01-28 19:12 | 90893.18 | 360.0003 | 2 | 11 | 4.110997 | 4.889917 | 0.4883589 | 0 | 1.963936 | 0
2018-01-28 19:14 | 91013.18 | 480.0011 | 2 | 11 | 4.138581 | 4.889837 | 0.6513448 | 0 | 2.636308 | 0
2018-01-28 19:16 | 91133.18 | 600.001 | 2 | 11 | 4.163802 | 4.88987 | 0.8143227 | 0 | 3.312861 | 0
2018-01-28 19:18 | 91253.18 | 720.0012 | 2 | 11 | 4.191417 | 4.889906 | 0.9772962 | 0 | 3.993694 | 0
2018-01-28 19:20 | 91373.18 | 840.0012 | 2 | 11 | 4.20027 | 4.599155 | 1.13681 | 0 | 4.663459 | 0
2018-01-28 19:22 | 91493.18 | 960.0005 | 2 | 11 | 4.200254 | 4.245686 | 1.284041 | 0 | 5.281869 | 0
2018-01-28 19:24 | 91613.18 | 1080.0014 | 2 | 11 | 4.200228 | 3.925449 | 1.42022 | 0 | 5.853854 | 0
2018-01-28 19:26 | 91733.18 | 1200.0004 | 2 | 11 | 4.200226 | 3.613577 | 1.545892 | 0 | 6.381711 | 0
2018-01-28 19:28 | 91853.18 | 1320.0015 | 2 | 11 | 4.200219 | 3.325983 | 1.661442 | 0 | 6.867049 | 0
2018-01-28 19:28 | 91882.37 | 1349.1961 | 2 | 11 | 4.200238 | 3.259993 | 1.688142 | 0 | 6.979196 | 0
2018-01-28 19:30 | 92002.38 | 120.0004 | 3 | 11 | 4.219388 | 3.260126 | 1.796425 | 0 | 7.434936 | 0
2018-01-28 19:32 | 92122.38 | 240.0004 | 3 | 11 | 4.243061 | 3.260122 | 1.905093 | 0 | 7.894699 | 0
2018-01-28 19:34 | 92242.38 | 360.0013 | 3 | 11 | 4.27073 | 3.260111 | 2.013753 | 0 | 8.357216 | 0
2018-01-28 19:36 | 92362.38 | 480.0006 | 3 | 11 | 4.302509 | 3.260012 | 2.122427 | 0 | 8.823043 | 0
2018-01-28 19:38 | 92482.38 | 600.0016 | 3 | 11 | 4.335504 | 3.260151 | 2.231082 | 0 | 9.292308 | 0
2018-01-28 19:40 | 92602.38 | 720.0017 | 3 | 11 | 4.370934 | 3.260111 | 2.339753 | 0 | 9.765358 | 0
2018-01-28 19:42 | 92722.38 | 840.0017 | 3 | 11 | 4.400296 | 3.108717 | 2.447799 | 0 | 10.23955 | 0
2018-01-28 19:44 | 92842.38 | 960.001 | 3 | 11 | 4.40028 | 2.658499 | 2.543551 | 0 | 10.66088 | 0
2018-01-28 19:46 | 92962.38 | 1080.0009 | 3 | 11 | 4.400254 | 2.300825 | 2.625995 | 0 | 11.02366 | 0
2018-01-28 19:48 | 93082.38 | 1200.0005 | 3 | 11 | 4.400243 | 2.001175 | 2.697568 | 0 | 11.3386 | 0
2018-01-28 19:50 | 93202.38 | 1320.0013 | 3 | 11 | 4.400229 | 1.746798 | 2.759951 | 0 | 11.6131 | 0
2018-01-28 19:52 | 93322.38 | 1440.0007 | 3 | 11 | 4.400241 | 1.523149 | 2.814369 | 0 | 11.85255 | 0
2018-01-28 19:54 | 93442.38 | 1560.0007 | 3 | 11 | 4.40021 | 1.327334 | 2.861759 | 0 | 12.06108 | 0
2018-01-28 19:56 | 93562.38 | 1680.0016 | 3 | 11 | 4.40022 | 1.167457 | 2.903258 | 0 | 12.24368 | 0
2018-01-28 19:58 | 93682.38 | 1800.0002 | 3 | 11 | 4.400212 | 1.033221 | 2.939865 | 0 | 12.40476 | 0
2018-01-28 20:00 | 93802.38 | 1920.0002 | 3 | 11 | 4.400207 | 0.9167213 | 2.972314 | 0 | 12.54754 | 0
2018-01-28 20:02 | 93922.38 | 2040.0003 | 3 | 11 | 4.400193 | 0.8097916 | 3.001054 | 0 | 12.674 | 0
2018-01-28 20:04 | 94042.38 | 2160.0005 | 3 | 11 | 4.400198 | 0.7211418 | 3.02652 | 0 | 12.78606 | 0
2018-01-28 20:06 | 94152.37 | 2269.9888 | 3 | 11 | 4.400222 | 0.6519938 | 3.04745 | 0 | 12.87815 | 0
2018-01-28 20:08 | 94272.41828 | 120.001 | 4 | 11 | 4.338911 | 0 | 3.04745 | 0 | 12.87815 | 0
2018-01-28 20:10 | 94392.41748 | 240.0002 | 4 | 11 | 4.332587 | 0 | 3.04745 | 0 | 12.87815 | 0
2018-01-28 20:11 | 94452.42098 | 300.0037 | 4 | 11 | 4.330736 | 0 | 3.04745 | 0 | 12.87815 | 0
2018-01-28 20:13 | 94572.5 | 120.0003 | 5 | 11 | 4.119473 | -2.281919 | 3.04745 | 0.07605653 | 12.87815 | 0.3155944
2018-01-28 20:15 | 94692.5 | 240.0002 | 5 | 11 | 4.085653 | -2.281888 | 3.04745 | 0.1521174 | 12.87815 | 0.6275963
2018-01-28 20:17 | 94812.5 | 360.0001 | 5 | 11 | 4.055534 | -2.281947 | 3.04745 | 0.2281727 | 12.87815 | 0.9371777
2018-01-28 20:19 | 94932.5 | 480.0001 | 5 | 11 | 4.025936 | -2.281989 | 3.04745 | 0.3042383 | 12.87815 | 1.244538
2018-01-28 20:21 | 95052.5 | 600.0001 | 5 | 11 | 3.99606 | -2.281956 | 3.04745 | 0.3802946 | 12.87815 | 1.549594
2018-01-28 20:23 | 95172.5 | 720.001 | 5 | 11 | 3.967768 | -2.281983 | 3.04745 | 0.4563562 | 12.87815 | 1.852457
2018-01-28 20:25 | 95292.5 | 840.0011 | 5 | 11 | 3.940761 | -2.281991 | 3.04745 | 0.5324221 | 12.87815 | 2.153229
2018-01-28 20:27 | 95412.5 | 960.0012 | 5 | 11 | 3.914705 | -2.281952 | 3.04745 | 0.608481 | 12.87815 | 2.451966
2018-01-28 20:29 | 95532.5 | 1080.0005 | 5 | 11 | 3.888431 | -2.281941 | 3.04745 | 0.6845424 | 12.87815 | 2.748733
2018-01-28 20:31 | 95652.5 | 1200.0008 | 5 | 11 | 3.862138 | -2.281965 | 3.04745 | 0.7606012 | 12.87815 | 3.043475
2018-01-28 20:33 | 95772.5 | 1320.001 | 5 | 11 | 3.837333 | -2.281962 | 3.04745 | 0.8366597 | 12.87815 | 3.33627
2018-01-28 20:35 | 95892.5 | 1440.0003 | 5 | 11 | 3.815013 | -2.281967 | 3.04745 | 0.9127254 | 12.87815 | 3.627296
2018-01-28 20:37 | 96012.5 | 1560.0012 | 5 | 11 | 3.79408 | -2.281944 | 3.04745 | 0.9887856 | 12.87815 | 3.916666
2018-01-28 20:39 | 96132.5 | 1680.0006 | 5 | 11 | 3.773432 | -2.281972 | 3.04745 | 1.064847 | 12.87815 | 4.204456
2018-01-28 20:41 | 96252.5 | 1800.0002 | 5 | 11 | 3.754339 | -2.282025 | 3.04745 | 1.140907 | 12.87815 | 4.490729
2018-01-28 20:43 | 96372.5 | 1920.0002 | 5 | 11 | 3.73642 | -2.282038 | 3.04745 | 1.216959 | 12.87815 | 4.775567
2018-01-28 20:45 | 96492.5 | 2040.0002 | 5 | 11 | 3.7193 | -2.282043 | 3.04745 | 1.293027 | 12.87815 | 5.059134
2018-01-28 20:47 | 96612.5 | 2160.0012 | 5 | 11 | 3.701979 | -2.282049 | 3.04745 | 1.369089 | 12.87815 | 5.341377
2018-01-28 20:49 | 96732.5 | 2280.0005 | 5 | 11 | 3.685483 | -2.282054 | 3.04745 | 1.445149 | 12.87815 | 5.62231
2018-01-28 20:51 | 96852.5 | 2400.0001 | 5 | 11 | 3.670528 | -2.28207 | 3.04745 | 1.521218 | 12.87815 | 5.902085
2018-01-28 20:53 | 96972.5 | 2520.0009 | 5 | 11 | 3.656818 | -2.282115 | 3.04745 | 1.597273 | 12.87815 | 6.180719
2018-01-28 20:55 | 97092.5 | 2640.0017 | 5 | 11 | 3.643659 | -2.281999 | 3.04745 | 1.673345 | 12.87815 | 6.458396
2018-01-28 20:57 | 97212.5 | 2760.0016 | 5 | 11 | 3.63062 | -2.282007 | 3.04745 | 1.749402 | 12.87815 | 6.735022
2018-01-28 20:59 | 97332.5 | 2880.001 | 5 | 11 | 3.619159 | -2.28204 | 3.04745 | 1.825462 | 12.87815 | 7.010721
2018-01-28 21:01 | 97452.5 | 3000.0011 | 5 | 11 | 3.60899 | -2.28197 | 3.04745 | 1.901523 | 12.87815 | 7.285606
2018-01-28 21:03 | 97572.5 | 3120.0003 | 5 | 11 | 3.599506 | -2.282022 | 3.04745 | 1.977587 | 12.87815 | 7.559762
2018-01-28 21:05 | 97692.5 | 3240.0013 | 5 | 11 | 3.589637 | -2.282015 | 3.04745 | 2.053649 | 12.87815 | 7.833179
2018-01-28 21:07 | 97812.5 | 3360.0014 | 5 | 11 | 3.579844 | -2.281972 | 3.04745 | 2.129713 | 12.87815 | 8.105843
2018-01-28 21:09 | 97932.5 | 3480.001 | 5 | 11 | 3.570734 | -2.282012 | 3.04745 | 2.205777 | 12.87815 | 8.377792
2018-01-28 21:11 | 98052.5 | 3600.0009 | 5 | 11 | 3.561818 | -2.281983 | 3.04745 | 2.28184 | 12.87815 | 8.649055
2018-01-28 21:13 | 98172.5 | 3720.0015 | 5 | 11 | 3.551924 | -2.282014 | 3.04745 | 2.357902 | 12.87815 | 8.919603
2018-01-28 21:15 | 98292.5 | 3840.0009 | 5 | 11 | 3.539938 | -2.28198 | 3.04745 | 2.433963 | 12.87815 | 9.18932
2018-01-28 21:17 | 98412.5 | 3960.0009 | 5 | 11 | 3.527543 | -2.282002 | 3.04745 | 2.510028 | 12.87815 | 9.458119
2018-01-28 21:19 | 98532.5 | 4080 | 5 | 11 | 3.513627 | -2.281962 | 3.04745 | 2.586086 | 12.87815 | 9.725899
2018-01-28 21:21 | 98652.5 | 4200 | 5 | 11 | 3.49683 | -2.281965 | 3.04745 | 2.662149 | 12.87815 | 9.992552
2018-01-28 21:23 | 98772.5 | 4320.0002 | 5 | 11 | 3.472035 | -2.282007 | 3.04745 | 2.738207 | 12.87815 | 10.25764
2018-01-28 21:25 | 98892.5 | 4440.0003 | 5 | 11 | 3.435227 | -2.281963 | 3.04745 | 2.814265 | 12.87815 | 10.52039
2018-01-28 21:27 | 99012.5 | 4560.0022 | 5 | 11 | 3.3787 | -2.282017 | 3.04745 | 2.890332 | 12.87815 | 10.77973
2018-01-28 21:29 | 99132.5 | 4680.0007 | 5 | 11 | 3.278514 | -2.282015 | 3.04745 | 2.966391 | 12.87815 | 11.03333
2018-01-28 21:31 | 99252.5 | 4800.0017 | 5 | 11 | 3.028098 | -2.281968 | 3.04745 | 3.04245 | 12.87815 | 11.27497
2018-01-28 21:31 | 99259.47 | 4806.9697 | 5 | 11 | 2.999986 | -2.281951 | 3.04745 | 3.04687 | 12.87815 | 11.28829
2018-01-28 21:33 | 99379.51 | 120.0002 | 6 | 11 | 3.361096 | 0 | 3.04745 | 3.04687 | 12.87815 | 11.28829
2018-01-28 21:35 | 99499.51 | 240.0008 | 6 | 11 | 3.375624 | 0 | 3.04745 | 3.04687 | 12.87815 | 11.28829
2018-01-28 21:36 | 99559.51 | 300.001 | 6 | 11 | 3.379231 | 0 | 3.04745 | 3.04687 | 12.87815 | 11.28829
2018-01-28 21:36 | 99559.52 | 0.0037 | 7 | 12 | 3.379276 | 0 | 0 | 0 | 0 | 0
2018-01-28 21:38 | 99679.6 | 120.0004 | 2 | 12 | 4.03039 | 4.890053 | 0.1623908 | 1.5e-09 | 0.6355863 | 5.07e-09
2018-01-28 21:40 | 99799.61 | 240.0011 | 2 | 12 | 4.071493 | 4.889935 | 0.3253815 | 1.5e-09 | 1.295829 | 5.07e-09
2018-01-28 21:42 | 99919.61 | 360.0022 | 2 | 12 | 4.110754 | 4.889864 | 0.4883717 | 1.5e-09 | 1.962785 | 5.07e-09
2018-01-28 21:44 | 100039.6 | 480.0007 | 2 | 12 | 4.139487 | 4.890211 | 0.6513537 | 1.5e-09 | 2.635206 | 5.07e-09
2018-01-28 21:46 | 100159.6 | 600.0014 | 2 | 12 | 4.164111 | 4.88998 | 0.814345 | 1.5e-09 | 3.311934 | 5.07e-09
2018-01-28 21:48 | 100279.6 | 720.0004 | 2 | 12 | 4.189167 | 4.890032 | 0.9773138 | 1.5e-09 | 3.992552 | 5.07e-09
2018-01-28 21:50 | 100399.6 | 840.0001 | 2 | 12 | 4.200246 | 4.614277 | 1.137499 | 1.5e-09 | 4.664997 | 5.07e-09
2018-01-28 21:52 | 100519.6 | 960.0016 | 2 | 12 | 4.20026 | 4.237169 | 1.284808 | 1.5e-09 | 5.283735 | 5.07e-09
2018-01-28 21:54 | 100639.6 | 1080.0017 | 2 | 12 | 4.200249 | 3.913881 | 1.420536 | 1.5e-09 | 5.853826 | 5.07e-09
2018-01-28 21:56 | 100759.6 | 1200.0004 | 2 | 12 | 4.200241 | 3.627413 | 1.546127 | 1.5e-09 | 6.381338 | 5.07e-09
2018-01-28 21:58 | 100879.6 | 1320.001 | 2 | 12 | 4.200256 | 3.345415 | 1.662316 | 1.5e-09 | 6.869361 | 5.07e-09
2018-01-28 21:59 | 100914.9 | 1355.3158 | 2 | 12 | 4.200233 | 3.259993 | 1.694715 | 1.5e-09 | 7.005447 | 5.07e-09
2018-01-28 22:01 | 101034.9 | 120.0018 | 3 | 12 | 4.220847 | 3.260073 | 1.803001 | 1.5e-09 | 7.461285 | 5.07e-09
2018-01-28 22:03 | 101154.9 | 240.0011 | 3 | 12 | 4.24564 | 3.260092 | 1.911663 | 1.5e-09 | 7.921252 | 5.07e-09
2018-01-28 22:05 | 101274.9 | 360.0001 | 3 | 12 | 4.272824 | 3.260059 | 2.020324 | 1.5e-09 | 8.384049 | 5.07e-09
2018-01-28 22:07 | 101394.9 | 480.0013 | 3 | 12 | 4.303188 | 3.260115 | 2.128984 | 1.5e-09 | 8.849952 | 5.07e-09
2018-01-28 22:09 | 101514.9 | 600.0013 | 3 | 12 | 4.337686 | 3.260059 | 2.237648 | 1.5e-09 | 9.319384 | 5.07e-09
2018-01-28 22:11 | 101634.9 | 720.0021 | 3 | 12 | 4.374736 | 3.260054 | 2.346309 | 1.5e-09 | 9.792725 | 5.07e-09
2018-01-28 22:13 | 101754.9 | 840.0014 | 3 | 12 | 4.400295 | 3.055914 | 2.453741 | 1.5e-09 | 10.26453 | 5.07e-09
2018-01-28 22:15 | 101874.9 | 960.0007 | 3 | 12 | 4.400263 | 2.638678 | 2.548369 | 1.5e-09 | 10.68092 | 5.07e-09
2018-01-28 22:17 | 101994.9 | 1080.0009 | 3 | 12 | 4.400235 | 2.283315 | 2.630285 | 1.5e-09 | 11.04137 | 5.07e-09
2018-01-28 22:19 | 102114.9 | 1200.0004 | 3 | 12 | 4.400263 | 1.975794 | 2.701074 | 1.5e-09 | 11.35286 | 5.07e-09
2018-01-28 22:21 | 102234.9 | 1320.0021 | 3 | 12 | 4.400252 | 1.721391 | 2.762552 | 1.5e-09 | 11.62337 | 5.07e-09
2018-01-28 22:23 | 102354.9 | 1440.0003 | 3 | 12 | 4.400212 | 1.507174 | 2.816243 | 1.5e-09 | 11.85963 | 5.07e-09
2018-01-28 22:25 | 102474.9 | 1560.0012 | 3 | 12 | 4.400211 | 1.323121 | 2.863354 | 1.5e-09 | 12.06692 | 5.07e-09
2018-01-28 22:27 | 102594.9 | 1680.0008 | 3 | 12 | 4.400218 | 1.158415 | 2.904661 | 1.5e-09 | 12.24868 | 5.07e-09
2018-01-28 22:29 | 102714.9 | 1800.0014 | 3 | 12 | 4.400204 | 1.020434 | 2.9409 | 1.5e-09 | 12.40814 | 5.07e-09
2018-01-28 22:31 | 102834.9 | 1920 | 3 | 12 | 4.400213 | 0.9058456 | 2.972958 | 1.5e-09 | 12.54921 | 5.07e-09
2018-01-28 22:33 | 102954.9 | 2040.0003 | 3 | 12 | 4.400157 | 0.8076544 | 3.001487 | 1.5e-09 | 12.67474 | 5.07e-09
2018-01-28 22:35 | 103074.9 | 2160.001 | 3 | 12 | 4.400223 | 0.7209721 | 3.026937 | 1.5e-09 | 12.78673 | 5.07e-09
2018-01-28 22:36 | 103176.5 | 2261.5598 | 3 | 12 | 4.400176 | 0.6519966 | 3.046273 | 1.5e-09 | 12.87181 | 5.07e-09
2018-01-28 22:38 | 103296.5 | 120.0015 | 4 | 12 | 4.338553 | 0 | 3.046273 | 1.5e-09 | 12.87181 | 5.07e-09
2018-01-28 22:40 | 103416.5 | 240.0017 | 4 | 12 | 4.332222 | 0 | 3.046273 | 1.5e-09 | 12.87181 | 5.07e-09
2018-01-28 22:41 | 103476.5 | 300.0032 | 4 | 12 | 4.33035 | 0 | 3.046273 | 1.5e-09 | 12.87181 | 5.07e-09
2018-01-28 22:43 | 103596.6 | 120.0011 | 5 | 12 | 4.119155 | -2.281944 | 3.046273 | 0.07605357 | 12.87181 | 0.3155586
2018-01-28 22:45 | 103716.6 | 240.0005 | 5 | 12 | 4.084095 | -2.28196 | 3.046273 | 0.1521109 | 12.87181 | 0.627477
2018-01-28 22:47 | 103836.6 | 360.0013 | 5 | 12 | 4.053424 | -2.281947 | 3.046273 | 0.2281717 | 12.87181 | 0.9369355
2018-01-28 22:49 | 103956.6 | 480.0014 | 5 | 12 | 4.024186 | -2.281954 | 3.046273 | 0.3042262 | 12.87181 | 1.244095
2018-01-28 22:51 | 104076.6 | 600.0006 | 5 | 12 | 3.995686 | -2.281935 | 3.046273 | 0.3802882 | 12.87181 | 1.5491
2018-01-28 22:53 | 104196.6 | 720.0012 | 5 | 12 | 3.966886 | -2.281884 | 3.046273 | 0.4563491 | 12.87181 | 1.851926
2018-01-28 22:55 | 104316.6 | 840.0012 | 5 | 12 | 3.938986 | -2.281896 | 3.046273 | 0.5324109 | 12.87181 | 2.152578
2018-01-28 22:57 | 104436.6 | 960.0013 | 5 | 12 | 3.912803 | -2.281991 | 3.046273 | 0.6084695 | 12.87181 | 2.451169
2018-01-28 22:59 | 104556.6 | 1080.0004 | 5 | 12 | 3.887556 | -2.281868 | 3.046273 | 0.684529 | 12.87181 | 2.747813
2018-01-28 23:01 | 104676.6 | 1200 | 5 | 12 | 3.861928 | -2.281938 | 3.046273 | 0.7605906 | 12.87181 | 3.042534
2018-01-28 23:03 | 104796.6 | 1320.0001 | 5 | 12 | 3.836142 | -2.281868 | 3.046273 | 0.8366506 | 12.87181 | 3.33528
2018-01-28 23:05 | 104916.6 | 1440.0009 | 5 | 12 | 3.813174 | -2.281909 | 3.046273 | 0.9127123 | 12.87181 | 3.626171
2018-01-28 23:07 | 105036.6 | 1560.0009 | 5 | 12 | 3.792637 | -2.281904 | 3.046273 | 0.9887649 | 12.87181 | 3.915378
2018-01-28 23:09 | 105156.6 | 1680.0009 | 5 | 12 | 3.773263 | -2.281946 | 3.046273 | 1.064826 | 12.87181 | 4.203112
2018-01-28 23:11 | 105276.6 | 1800 | 5 | 12 | 3.753861 | -2.28197 | 3.046273 | 1.140886 | 12.87181 | 4.489375
2018-01-28 23:13 | 105396.6 | 1920.0016 | 5 | 12 | 3.734957 | -2.281868 | 3.046273 | 1.216953 | 12.87181 | 4.774187
2018-01-28 23:15 | 105516.6 | 2040.0008 | 5 | 12 | 3.717607 | -2.281942 | 3.046273 | 1.29301 | 12.87181 | 5.057588
2018-01-28 23:17 | 105636.6 | 2160.0014 | 5 | 12 | 3.701357 | -2.281886 | 3.046273 | 1.369069 | 12.87181 | 5.339724
2018-01-28 23:19 | 105756.6 | 2280.0007 | 5 | 12 | 3.685402 | -2.28196 | 3.046273 | 1.445132 | 12.87181 | 5.62065
2018-01-28 23:21 | 105876.6 | 2400.0023 | 5 | 12 | 3.669519 | -2.281941 | 3.046273 | 1.521195 | 12.87181 | 5.900367
2018-01-28 23:23 | 105996.6 | 2520.0007 | 5 | 12 | 3.655347 | -2.281915 | 3.046273 | 1.597251 | 12.87181 | 6.178909
2018-01-28 23:25 | 106116.6 | 2640.0005 | 5 | 12 | 3.64244 | -2.281954 | 3.046273 | 1.673307 | 12.87181 | 6.456419
2018-01-28 23:27 | 106236.6 | 2760.0005 | 5 | 12 | 3.63071 | -2.281852 | 3.046273 | 1.749373 | 12.87181 | 6.733038
2018-01-28 23:29 | 106356.6 | 2880.0002 | 5 | 12 | 3.619068 | -2.281902 | 3.046273 | 1.825434 | 12.87181 | 7.008754
2018-01-28 23:31 | 106476.6 | 3000.0013 | 5 | 12 | 3.608022 | -2.281926 | 3.046273 | 1.901492 | 12.87181 | 7.283579
2018-01-28 23:33 | 106596.6 | 3120.0007 | 5 | 12 | 3.598356 | -2.281936 | 3.046273 | 1.977554 | 12.87181 | 7.557641
2018-01-28 23:35 | 106716.6 | 3240.0004 | 5 | 12 | 3.589376 | -2.281898 | 3.046273 | 2.053612 | 12.87181 | 7.830978
2018-01-28 23:37 | 106836.6 | 3360.0007 | 5 | 12 | 3.580313 | -2.281883 | 3.046273 | 2.129674 | 12.87181 | 8.103652
2018-01-28 23:39 | 106956.6 | 3480.0015 | 5 | 12 | 3.570241 | -2.281952 | 3.046273 | 2.205732 | 12.87181 | 8.375584
2018-01-28 23:41 | 107076.6 | 3600.0015 | 5 | 12 | 3.560638 | -2.281914 | 3.046273 | 2.281793 | 12.87181 | 8.646771
2018-01-28 23:43 | 107196.6 | 3720.0014 | 5 | 12 | 3.550812 | -2.281891 | 3.046273 | 2.357849 | 12.87181 | 8.917207
2018-01-28 23:45 | 107316.6 | 3840.0005 | 5 | 12 | 3.540262 | -2.281952 | 3.046273 | 2.433906 | 12.87181 | 9.186882
2018-01-28 23:47 | 107436.6 | 3960.0006 | 5 | 12 | 3.527215 | -2.281931 | 3.046273 | 2.509968 | 12.87181 | 9.455688
2018-01-28 23:49 | 107556.6 | 4080.0006 | 5 | 12 | 3.511927 | -2.281954 | 3.046273 | 2.58603 | 12.87181 | 9.7234
2018-01-28 23:51 | 107676.6 | 4200.0008 | 5 | 12 | 3.49432 | -2.281956 | 3.046273 | 2.662095 | 12.87181 | 9.989888
2018-01-28 23:53 | 107796.6 | 4320.0005 | 5 | 12 | 3.470868 | -2.281951 | 3.046273 | 2.738151 | 12.87181 | 10.25481
2018-01-28 23:55 | 107916.6 | 4440.0001 | 5 | 12 | 3.435165 | -2.282002 | 3.046273 | 2.814215 | 12.87181 | 10.51756
2018-01-28 23:57 | 108036.6 | 4560.0001 | 5 | 12 | 3.375008 | -2.281915 | 3.046273 | 2.890273 | 12.87181 | 10.77675
2018-01-28 23:59 | 108156.6 | 4680.0001 | 5 | 12 | 3.270019 | -2.281941 | 3.046273 | 2.966338 | 12.87181 | 11.02992
2018-01-29 00:01 | 108276.6 | 4800.0011 | 5 | 12 | 3.007802 | -2.28196 | 3.046273 | 3.042393 | 12.87181 | 11.27057
2018-01-29 00:01 | 108278.5 | 4801.8905 | 5 | 12 | 2.999979 | -2.281889 | 3.046273 | 3.043596 | 12.87181 | 11.27419
2018-01-29 00:03 | 108398.5 | 120.0008 | 6 | 12 | 3.362762 | 0 | 3.046273 | 3.043596 | 12.87181 | 11.27419
2018-01-29 00:05 | 108518.5 | 240.0007 | 6 | 12 | 3.377413 | 0 | 3.046273 | 3.043596 | 12.87181 | 11.27419
2018-01-29 00:06 | 108578.6 | 300.0042 | 6 | 12 | 3.381112 | 0 | 3.046273 | 3.043596 | 12.87181 | 11.27419
2018-01-29 00:06 | 108578.6 | 0.0024 | 7 | 13 | 3.381133 | 0 | 0 | 0 | 0 | 0
2018-01-29 00:08 | 108698.6 | 120.0009 | 2 | 13 | 4.031525 | 4.889872 | 0.162396 | 1.022e-09 | 0.6358061 | 3.455e-09
2018-01-29 00:10 | 108818.6 | 240.0007 | 2 | 13 | 4.071677 | 4.889923 | 0.325377 | 1.022e-09 | 1.296149 | 3.455e-09
2018-01-29 00:12 | 108938.6 | 360.0005 | 2 | 13 | 4.108175 | 4.889841 | 0.4883436 | 1.022e-09 | 1.962794 | 3.455e-09
2018-01-29 00:14 | 109058.6 | 480.0013 | 2 | 13 | 4.137711 | 4.890108 | 0.6513482 | 1.022e-09 | 2.6349 | 3.455e-09
2018-01-29 00:16 | 109178.6 | 600.0012 | 2 | 13 | 4.163805 | 4.89016 | 0.8143312 | 1.022e-09 | 3.311445 | 3.455e-09
2018-01-29 00:18 | 109298.6 | 720.0014 | 2 | 13 | 4.189356 | 4.890123 | 0.9773363 | 1.022e-09 | 3.992232 | 3.455e-09
2018-01-29 00:20 | 109418.6 | 840.0013 | 2 | 13 | 4.200293 | 4.644665 | 1.137804 | 1.022e-09 | 4.665867 | 3.455e-09
2018-01-29 00:22 | 109538.6 | 960.0015 | 2 | 13 | 4.200265 | 4.278769 | 1.286402 | 1.022e-09 | 5.29002 | 3.455e-09
2018-01-29 00:24 | 109658.6 | 1080.0022 | 2 | 13 | 4.200264 | 3.926826 | 1.423049 | 1.022e-09 | 5.863973 | 3.455e-09
2018-01-29 00:26 | 109778.6 | 1200.0008 | 2 | 13 | 4.200272 | 3.625906 | 1.548812 | 1.022e-09 | 6.392207 | 3.455e-09
2018-01-29 00:28 | 109898.6 | 1320.0013 | 2 | 13 | 4.200263 | 3.34523 | 1.664913 | 1.022e-09 | 6.879862 | 3.455e-09
2018-01-29 00:29 | 109937.6 | 1358.9719 | 2 | 13 | 4.200248 | 3.259968 | 1.700656 | 1.022e-09 | 7.029991 | 3.455e-09
2018-01-29 00:31 | 110057.6 | 120.0017 | 3 | 13 | 4.219471 | 3.260044 | 1.808946 | 1.022e-09 | 7.485755 | 3.455e-09
2018-01-29 00:33 | 110177.6 | 240.0002 | 3 | 13 | 4.245187 | 3.260044 | 1.917606 | 1.022e-09 | 7.945592 | 3.455e-09
2018-01-29 00:35 | 110297.6 | 360.0016 | 3 | 13 | 4.273903 | 3.260054 | 2.026267 | 1.022e-09 | 8.408427 | 3.455e-09
2018-01-29 00:37 | 110417.6 | 480.0015 | 3 | 13 | 4.304709 | 3.25997 | 2.134923 | 1.022e-09 | 8.874458 | 3.455e-09
2018-01-29 00:39 | 110537.6 | 600.0006 | 3 | 13 | 4.33745 | 3.260036 | 2.243594 | 1.022e-09 | 9.344009 | 3.455e-09
2018-01-29 00:41 | 110657.6 | 720.0003 | 3 | 13 | 4.374175 | 3.260006 | 2.352244 | 1.022e-09 | 9.817224 | 3.455e-09
2018-01-29 00:43 | 110777.6 | 840.0011 | 3 | 13 | 4.400287 | 3.038139 | 2.459495 | 1.022e-09 | 10.28823 | 3.455e-09
2018-01-29 00:45 | 110897.6 | 960.0008 | 3 | 13 | 4.400266 | 2.614864 | 2.553371 | 1.022e-09 | 10.70132 | 3.455e-09
2018-01-29 00:47 | 111017.6 | 1080.001 | 3 | 13 | 4.400246 | 2.270773 | 2.634612 | 1.022e-09 | 11.05879 | 3.455e-09
2018-01-29 00:49 | 111137.6 | 1200.0018 | 3 | 13 | 4.400257 | 1.974689 | 2.705263 | 1.022e-09 | 11.36968 | 3.455e-09
2018-01-29 00:51 | 111257.6 | 1320.0007 | 3 | 13 | 4.400238 | 1.710339 | 2.766599 | 1.022e-09 | 11.63957 | 3.455e-09
2018-01-29 00:53 | 111377.6 | 1440.0009 | 3 | 13 | 4.40024 | 1.490612 | 2.819813 | 1.022e-09 | 11.87372 | 3.455e-09
2018-01-29 00:55 | 111497.6 | 1560.0016 | 3 | 13 | 4.400187 | 1.307076 | 2.866356 | 1.022e-09 | 12.07852 | 3.455e-09
2018-01-29 00:57 | 111617.6 | 1680.0003 | 3 | 13 | 4.400223 | 1.153055 | 2.907299 | 1.022e-09 | 12.25868 | 3.455e-09
2018-01-29 00:59 | 111737.6 | 1800.0001 | 3 | 13 | 4.400198 | 1.016565 | 2.943419 | 1.022e-09 | 12.41762 | 3.455e-09
2018-01-29 01:01 | 111857.6 | 1920.001 | 3 | 13 | 4.400165 | 0.8945932 | 2.975219 | 1.022e-09 | 12.55754 | 3.455e-09
2018-01-29 01:03 | 111977.6 | 2040.0009 | 3 | 13 | 4.400164 | 0.7948961 | 3.003351 | 1.022e-09 | 12.68133 | 3.455e-09
2018-01-29 01:05 | 112097.6 | 2160.0013 | 3 | 13 | 4.400141 | 0.7102308 | 3.02842 | 1.022e-09 | 12.79164 | 3.455e-09
2018-01-29 01:07 | 112192.5 | 2254.8294 | 3 | 13 | 4.400192 | 0.6519938 | 3.04636 | 1.022e-09 | 12.87058 | 3.455e-09
2018-01-29 01:09 | 112312.5 | 120.0016 | 4 | 13 | 4.339135 | 0 | 3.04636 | 1.022e-09 | 12.87058 | 3.455e-09
2018-01-29 01:11 | 112432.5 | 240.0015 | 4 | 13 | 4.332935 | 0 | 3.04636 | 1.022e-09 | 12.87058 | 3.455e-09
2018-01-29 01:12 | 112492.5 | 300.0019 | 4 | 13 | 4.331116 | 0 | 3.04636 | 1.022e-09 | 12.87058 | 3.455e-09
2018-01-29 01:14 | 112612.6 | 120.0002 | 5 | 13 | 4.119909 | -2.28198 | 3.04636 | 0.07605477 | 12.87058 | 0.3156067
2018-01-29 01:16 | 112732.6 | 240.001 | 5 | 13 | 4.086333 | -2.281935 | 3.04636 | 0.1521123 | 12.87058 | 0.6276439
2018-01-29 01:18 | 112852.6 | 360.0001 | 5 | 13 | 4.055203 | -2.281994 | 3.04636 | 0.2281738 | 12.87058 | 0.937274
2018-01-29 01:20 | 112972.6 | 480.0015 | 5 | 13 | 4.024877 | -2.28198 | 3.04636 | 0.3042319 | 12.87058 | 1.244539
2018-01-29 01:22 | 113092.6 | 600 | 5 | 13 | 3.995996 | -2.281952 | 3.04636 | 0.3802916 | 12.87058 | 1.549566
2018-01-29 01:24 | 113212.6 | 720.0003 | 5 | 13 | 3.968174 | -2.282001 | 3.04636 | 0.4563533 | 12.87058 | 1.852442
2018-01-29 01:26 | 113332.6 | 840.0001 | 5 | 13 | 3.940911 | -2.281931 | 3.04636 | 0.5324154 | 12.87058 | 2.15323
2018-01-29 01:28 | 113452.6 | 960.0019 | 5 | 13 | 3.913538 | -2.281981 | 3.04636 | 0.6084789 | 12.87058 | 2.451947
2018-01-29 01:30 | 113572.6 | 1080.0021 | 5 | 13 | 3.887424 | -2.281983 | 3.04636 | 0.6845379 | 12.87058 | 2.748607
2018-01-29 01:32 | 113692.6 | 1200.0004 | 5 | 13 | 3.861767 | -2.282023 | 3.04636 | 0.7605975 | 12.87058 | 3.043304
2018-01-29 01:34 | 113812.6 | 1320.0005 | 5 | 13 | 3.837266 | -2.281999 | 3.04636 | 0.8366564 | 12.87058 | 3.336089
2018-01-29 01:36 | 113932.6 | 1440.0009 | 5 | 13 | 3.813946 | -2.282012 | 3.04636 | 0.912717 | 12.87058 | 3.627063
2018-01-29 01:38 | 114052.6 | 1560.0012 | 5 | 13 | 3.792221 | -2.28196 | 3.04636 | 0.9887776 | 12.87058 | 3.916309
2018-01-29 01:40 | 114172.6 | 1680.002 | 5 | 13 | 3.772357 | -2.281959 | 3.04636 | 1.064836 | 12.87058 | 4.203978
2018-01-29 01:42 | 114292.6 | 1800.0005 | 5 | 13 | 3.753762 | -2.282035 | 3.04636 | 1.140894 | 12.87058 | 4.49018
2018-01-29 01:44 | 114412.6 | 1920.0014 | 5 | 13 | 3.735671 | -2.282021 | 3.04636 | 1.216954 | 12.87058 | 4.775
2018-01-29 01:46 | 114532.6 | 2040.0004 | 5 | 13 | 3.717308 | -2.282001 | 3.04636 | 1.29301 | 12.87058 | 5.058421
2018-01-29 01:48 | 114652.6 | 2160.0023 | 5 | 13 | 3.700352 | -2.281952 | 3.04636 | 1.369071 | 12.87058 | 5.340507
2018-01-29 01:50 | 114772.6 | 2280.0009 | 5 | 13 | 3.684474 | -2.281975 | 3.04636 | 1.445132 | 12.87058 | 5.621348
2018-01-29 01:52 | 114892.6 | 2400.0012 | 5 | 13 | 3.669858 | -2.281949 | 3.04636 | 1.521191 | 12.87058 | 5.901029
2018-01-29 01:54 | 115012.6 | 2520.0013 | 5 | 13 | 3.655519 | -2.281988 | 3.04636 | 1.597253 | 12.87058 | 6.179621
2018-01-29 01:56 | 115132.6 | 2640.0013 | 5 | 13 | 3.6417 | -2.281951 | 3.04636 | 1.673309 | 12.87058 | 6.45711
2018-01-29 01:58 | 115252.6 | 2760.0007 | 5 | 13 | 3.629561 | -2.281949 | 3.04636 | 1.74937 | 12.87058 | 6.733632
2018-01-29 02:00 | 115372.6 | 2880.0009 | 5 | 13 | 3.618688 | -2.281919 | 3.04636 | 1.825435 | 12.87058 | 7.009286
2018-01-29 02:02 | 115492.6 | 3000.0013 | 5 | 13 | 3.608429 | -2.281978 | 3.04636 | 1.901494 | 12.87058 | 7.284131
2018-01-29 02:04 | 115612.6 | 3120.0006 | 5 | 13 | 3.597785 | -2.281923 | 3.04636 | 1.977554 | 12.87058 | 7.558185
2018-01-29 02:06 | 115732.6 | 3240.0007 | 5 | 13 | 3.588032 | -2.281942 | 3.04636 | 2.053615 | 12.87058 | 7.831454
2018-01-29 02:08 | 115852.6 | 3360.0009 | 5 | 13 | 3.578878 | -2.281962 | 3.04636 | 2.129676 | 12.87058 | 8.104012
2018-01-29 02:10 | 115972.6 | 3480.0006 | 5 | 13 | 3.570115 | -2.28191 | 3.04636 | 2.205736 | 12.87058 | 8.375895
2018-01-29 02:12 | 116092.6 | 3600.0013 | 5 | 13 | 3.560419 | -2.281875 | 3.04636 | 2.281795 | 12.87058 | 8.647074
2018-01-29 02:14 | 116212.6 | 3720.0013 | 5 | 13 | 3.549539 | -2.281942 | 3.04636 | 2.357848 | 12.87058 | 8.91744
2018-01-29 02:16 | 116332.6 | 3840.0005 | 5 | 13 | 3.538472 | -2.281888 | 3.04636 | 2.433904 | 12.87058 | 9.186989
2018-01-29 02:18 | 116452.6 | 3960.0007 | 5 | 13 | 3.526523 | -2.281854 | 3.04636 | 2.509956 | 12.87058 | 9.455643
2018-01-29 02:20 | 116572.6 | 4080.0016 | 5 | 13 | 3.512327 | -2.281914 | 3.04636 | 2.586019 | 12.87058 | 9.723362
2018-01-29 02:22 | 116692.6 | 4200.0011 | 5 | 13 | 3.493194 | -2.281893 | 3.04636 | 2.662075 | 12.87058 | 9.98981
2018-01-29 02:24 | 116812.6 | 4320.0016 | 5 | 13 | 3.468568 | -2.281881 | 3.04636 | 2.738137 | 12.87058 | 10.25462
2018-01-29 02:26 | 116932.6 | 4440.0015 | 5 | 13 | 3.432768 | -2.281846 | 3.04636 | 2.814197 | 12.87058 | 10.51717
2018-01-29 02:28 | 117052.6 | 4560.0014 | 5 | 13 | 3.376532 | -2.281931 | 3.04636 | 2.890258 | 12.87058 | 10.77632
2018-01-29 02:30 | 117172.6 | 4680.0006 | 5 | 13 | 3.271788 | -2.281875 | 3.04636 | 2.966316 | 12.87058 | 11.02963
2018-01-29 02:32 | 117292.6 | 4800.0017 | 5 | 13 | 3.006801 | -2.281875 | 3.04636 | 3.042377 | 12.87058 | 11.27032
2018-01-29 02:32 | 117294.2 | 4801.6398 | 5 | 13 | 2.999994 | -2.281909 | 3.04636 | 3.043416 | 12.87058 | 11.27345
2018-01-29 02:34 | 117414.3 | 120.0007 | 6 | 13 | 3.365311 | 0 | 3.04636 | 3.043416 | 12.87058 | 11.27345
2018-01-29 02:36 | 117534.3 | 240.0001 | 6 | 13 | 3.379821 | 0 | 3.04636 | 3.043416 | 12.87058 | 11.27345
2018-01-29 02:37 | 117594.3 | 300.0035 | 6 | 13 | 3.383405 | 0 | 3.04636 | 3.043416 | 12.87058 | 11.27345
2018-01-29 02:37 | 117594.3 | 0.0024 | 7 | 14 | 3.38328 | 0 | 0 | 0 | 0 | 0
2018-01-29 02:39 | 117714.3 | 120.0002 | 2 | 14 | 4.031991 | 4.88986 | 0.1623943 | 1.15e-10 | 0.6358531 | 3.89e-10
2018-01-29 02:41 | 117834.4 | 240.0011 | 2 | 14 | 4.073922 | 4.889906 | 0.3253837 | 1.15e-10 | 1.296458 | 3.89e-10
2018-01-29 02:43 | 117954.3 | 360.0004 | 2 | 14 | 4.11079 | 4.889904 | 0.4883613 | 1.15e-10 | 1.963572 | 3.89e-10
2018-01-29 02:45 | 118074.3 | 480.0004 | 2 | 14 | 4.138366 | 4.889883 | 0.6513624 | 1.15e-10 | 2.635989 | 3.89e-10
2018-01-29 02:47 | 118194.3 | 600.0005 | 2 | 14 | 4.163119 | 4.889894 | 0.8143438 | 1.15e-10 | 3.312468 | 3.89e-10
2018-01-29 02:49 | 118314.3 | 720.0004 | 2 | 14 | 4.190448 | 4.889923 | 0.9773315 | 1.15e-10 | 3.993188 | 3.89e-10
2018-01-29 02:51 | 118434.4 | 840.0013 | 2 | 14 | 4.200267 | 4.606613 | 1.137076 | 1.15e-10 | 4.663875 | 3.89e-10
2018-01-29 02:53 | 118554.4 | 960.0014 | 2 | 14 | 4.200243 | 4.24893 | 1.284541 | 1.15e-10 | 5.283267 | 3.89e-10
2018-01-29 02:55 | 118674.4 | 1080.0013 | 2 | 14 | 4.200231 | 3.933308 | 1.42089 | 1.15e-10 | 5.855968 | 3.89e-10
2018-01-29 02:57 | 118794.3 | 1200.0005 | 2 | 14 | 4.200267 | 3.631866 | 1.546932 | 1.15e-10 | 6.385377 | 3.89e-10
2018-01-29 02:59 | 118914.4 | 1320.0011 | 2 | 14 | 4.200237 | 3.331131 | 1.662861 | 1.15e-10 | 6.872305 | 3.89e-10
2018-01-29 02:59 | 118945 | 1350.6854 | 2 | 14 | 4.200245 | 3.259993 | 1.69095 | 1.15e-10 | 6.990288 | 3.89e-10
2018-01-29 03:01 | 119065 | 120.0008 | 3 | 14 | 4.219594 | 3.260128 | 1.79925 | 1.15e-10 | 7.446108 | 3.89e-10
2018-01-29 03:03 | 119185 | 240.0013 | 3 | 14 | 4.243511 | 3.260109 | 1.907913 | 1.15e-10 | 7.905896 | 3.89e-10
2018-01-29 03:05 | 119305 | 360.0005 | 3 | 14 | 4.271339 | 3.26017 | 2.01658 | 1.15e-10 | 8.368502 | 3.89e-10
2018-01-29 03:07 | 119425 | 480.001 | 3 | 14 | 4.303353 | 3.260147 | 2.125246 | 1.15e-10 | 8.834361 | 3.89e-10
2018-01-29 03:09 | 119545 | 600.0002 | 3 | 14 | 4.337029 | 3.260099 | 2.233904 | 1.15e-10 | 9.303774 | 3.89e-10
2018-01-29 03:11 | 119665 | 720.0001 | 3 | 14 | 4.373027 | 3.260098 | 2.342564 | 1.15e-10 | 9.776971 | 3.89e-10
2018-01-29 03:13 | 119785 | 840.0009 | 3 | 14 | 4.400261 | 3.081106 | 2.450336 | 1.15e-10 | 10.25012 | 3.89e-10
2018-01-29 03:15 | 119905 | 960.0006 | 3 | 14 | 4.400277 | 2.640541 | 2.545398 | 1.15e-10 | 10.66842 | 3.89e-10
2018-01-29 03:17 | 120025 | 1080.0007 | 3 | 14 | 4.400274 | 2.278798 | 2.627147 | 1.15e-10 | 11.02813 | 3.89e-10
2018-01-29 03:19 | 120145 | 1200.0008 | 3 | 14 | 4.400255 | 1.97961 | 2.697972 | 1.15e-10 | 11.33978 | 3.89e-10
2018-01-29 03:21 | 120265 | 1320.0005 | 3 | 14 | 4.400241 | 1.728908 | 2.759649 | 1.15e-10 | 11.61118 | 3.89e-10
2018-01-29 03:23 | 120385 | 1440.0015 | 3 | 14 | 4.400211 | 1.509178 | 2.813534 | 1.15e-10 | 11.84828 | 3.89e-10
2018-01-29 03:25 | 120505 | 1560.0014 | 3 | 14 | 4.400248 | 1.3159 | 2.860535 | 1.15e-10 | 12.0551 | 3.89e-10
2018-01-29 03:27 | 120625 | 1680.0007 | 3 | 14 | 4.400209 | 1.156556 | 2.901639 | 1.15e-10 | 12.23597 | 3.89e-10
2018-01-29 03:29 | 120745 | 1800.001 | 3 | 14 | 4.400213 | 1.022373 | 2.937872 | 1.15e-10 | 12.3954 | 3.89e-10
2018-01-29 03:31 | 120865 | 1920.0019 | 3 | 14 | 4.400216 | 0.9075003 | 2.970003 | 1.15e-10 | 12.53678 | 3.89e-10
2018-01-29 03:33 | 120985 | 2040.0013 | 3 | 14 | 4.400168 | 0.8043633 | 2.998518 | 1.15e-10 | 12.66225 | 3.89e-10
2018-01-29 03:35 | 121105 | 2160.0006 | 3 | 14 | 4.400156 | 0.7142544 | 3.023781 | 1.15e-10 | 12.77341 | 3.89e-10
2018-01-29 03:37 | 121205.5 | 2260.4309 | 3 | 14 | 4.400221 | 0.6519985 | 3.042809 | 1.15e-10 | 12.85714 | 3.89e-10
2018-01-29 03:39 | 121325.5 | 120.0002 | 4 | 14 | 4.339076 | 0 | 3.042811 | 1.15e-10 | 12.85715 | 3.89e-10
2018-01-29 03:41 | 121445.5 | 240.0001 | 4 | 14 | 4.332795 | 0 | 3.042811 | 1.15e-10 | 12.85715 | 3.89e-10
2018-01-29 03:42 | 121505.5 | 300.002 | 4 | 14 | 4.330965 | 0 | 3.042811 | 1.15e-10 | 12.85715 | 3.89e-10
2018-01-29 03:44 | 121625.6 | 120.001 | 5 | 14 | 4.120171 | -2.282072 | 3.042811 | 0.07605589 | 12.85715 | 0.3156494
2018-01-29 03:46 | 121745.6 | 240.0001 | 5 | 14 | 4.086232 | -2.282073 | 3.042811 | 0.1521194 | 12.85715 | 0.6277095
2018-01-29 03:48 | 121865.6 | 360.001 | 5 | 14 | 4.056042 | -2.282009 | 3.042811 | 0.2281814 | 12.85715 | 0.9373527
2018-01-29 03:50 | 121985.6 | 480.0004 | 5 | 14 | 4.026675 | -2.282023 | 3.042811 | 0.3042469 | 12.85715 | 1.24476
2018-01-29 03:52 | 122105.6 | 600.0013 | 5 | 14 | 3.996928 | -2.282007 | 3.042811 | 0.3803131 | 12.85715 | 1.549927
2018-01-29 03:54 | 122225.6 | 720.0012 | 5 | 14 | 3.968314 | -2.282054 | 3.042811 | 0.4563727 | 12.85715 | 1.852833
2018-01-29 03:56 | 122345.6 | 840.0013 | 5 | 14 | 3.941083 | -2.282054 | 3.042811 | 0.5324323 | 12.85715 | 2.153619
2018-01-29 03:58 | 122465.6 | 960.0002 | 5 | 14 | 3.915231 | -2.281935 | 3.042811 | 0.6084875 | 12.85715 | 2.452372
2018-01-29 04:00 | 122585.6 | 1080.0017 | 5 | 14 | 3.889309 | -2.282021 | 3.042811 | 0.6845533 | 12.85715 | 2.749206
2018-01-29 04:02 | 122705.6 | 1200.0016 | 5 | 14 | 3.86271 | -2.282063 | 3.042811 | 0.76061 | 12.85715 | 3.043998
2018-01-29 04:04 | 122825.6 | 1320.0013 | 5 | 14 | 3.837725 | -2.28201 | 3.042811 | 0.8366759 | 12.85715 | 3.336854
2018-01-29 04:06 | 122945.6 | 1440.0001 | 5 | 14 | 3.815268 | -2.281973 | 3.042811 | 0.912731 | 12.85715 | 3.627857
2018-01-29 04:08 | 123065.6 | 1560.0009 | 5 | 14 | 3.794511 | -2.281996 | 3.042811 | 0.9887944 | 12.85715 | 3.917263
2018-01-29 04:10 | 123185.6 | 1680.0007 | 5 | 14 | 3.773942 | -2.282026 | 3.042811 | 1.064862 | 12.85715 | 4.205122
2018-01-29 04:12 | 123305.6 | 1800.0005 | 5 | 14 | 3.754505 | -2.282021 | 3.042811 | 1.14093 | 12.85715 | 4.491449
2018-01-29 04:14 | 123425.6 | 1920.0001 | 5 | 14 | 3.736327 | -2.282047 | 3.042811 | 1.216992 | 12.85715 | 4.776326
2018-01-29 04:16 | 123545.6 | 2040.0004 | 5 | 14 | 3.71925 | -2.282025 | 3.042811 | 1.293053 | 12.85715 | 5.059865
2018-01-29 04:18 | 123665.6 | 2160.0007 | 5 | 14 | 3.702322 | -2.282043 | 3.042811 | 1.369114 | 12.85715 | 5.342112
2018-01-29 04:20 | 123785.6 | 2280.0005 | 5 | 14 | 3.685511 | -2.281993 | 3.042811 | 1.445171 | 12.85715 | 5.623051
2018-01-29 04:22 | 123905.6 | 2400.0006 | 5 | 14 | 3.670403 | -2.281957 | 3.042811 | 1.52123 | 12.85715 | 5.902784
2018-01-29 04:24 | 124025.6 | 2520.0007 | 5 | 14 | 3.65662 | -2.281931 | 3.042811 | 1.597291 | 12.85715 | 6.181424
2018-01-29 04:26 | 124145.6 | 2640.0008 | 5 | 14 | 3.643654 | -2.281947 | 3.042811 | 1.673352 | 12.85715 | 6.459054
2018-01-29 04:28 | 124265.6 | 2760.0011 | 5 | 14 | 3.630642 | -2.281972 | 3.042811 | 1.749411 | 12.85715 | 6.735696
2018-01-29 04:30 | 124385.6 | 2880.0004 | 5 | 14 | 3.618969 | -2.281984 | 3.042811 | 1.825474 | 12.85715 | 7.011398
2018-01-29 04:32 | 124505.6 | 3000.0005 | 5 | 14 | 3.608459 | -2.281988 | 3.042811 | 1.901532 | 12.85715 | 7.286243
2018-01-29 04:34 | 124625.6 | 3120.0023 | 5 | 14 | 3.599 | -2.28201 | 3.042811 | 1.977596 | 12.85715 | 7.560357
2018-01-29 04:36 | 124745.6 | 3240.0001 | 5 | 14 | 3.589329 | -2.28196 | 3.042811 | 2.053658 | 12.85715 | 7.833738
2018-01-29 04:38 | 124865.6 | 3360.0007 | 5 | 14 | 3.579087 | -2.28201 | 3.042811 | 2.129718 | 12.85715 | 8.106346
2018-01-29 04:40 | 124985.6 | 3480.0006 | 5 | 14 | 3.569658 | -2.282025 | 3.042811 | 2.205776 | 12.85715 | 8.378205
2018-01-29 04:42 | 125105.6 | 3600.0008 | 5 | 14 | 3.560479 | -2.281962 | 3.042811 | 2.281838 | 12.85715 | 8.649368
2018-01-29 04:44 | 125225.6 | 3720.0014 | 5 | 14 | 3.550686 | -2.281996 | 3.042811 | 2.3579 | 12.85715 | 8.919822
2018-01-29 04:46 | 125345.6 | 3840.001 | 5 | 14 | 3.538806 | -2.281933 | 3.042811 | 2.43396 | 12.85715 | 9.189452
2018-01-29 04:48 | 125465.6 | 3960.0014 | 5 | 14 | 3.525881 | -2.282014 | 3.042811 | 2.51002 | 12.85715 | 9.458126
2018-01-29 04:50 | 125585.6 | 4080.0017 | 5 | 14 | 3.511467 | -2.281967 | 3.042811 | 2.586076 | 12.85715 | 9.725756
2018-01-29 04:52 | 125705.6 | 4200.0009 | 5 | 14 | 3.49432 | -2.282002 | 3.042811 | 2.662134 | 12.85715 | 9.992207
2018-01-29 04:54 | 125825.6 | 4320.001 | 5 | 14 | 3.469693 | -2.281956 | 3.042811 | 2.738193 | 12.85715 | 10.25711
2018-01-29 04:56 | 125945.6 | 4440.0014 | 5 | 14 | 3.431458 | -2.281925 | 3.042811 | 2.81426 | 12.85715 | 10.51968
2018-01-29 04:58 | 126065.6 | 4560.0007 | 5 | 14 | 3.373073 | -2.281978 | 3.042811 | 2.890318 | 12.85715 | 10.77863
2018-01-29 05:00 | 126185.6 | 4680.0011 | 5 | 14 | 3.268754 | -2.281959 | 3.042811 | 2.966379 | 12.85715 | 11.03166
2018-01-29 05:02 | 126305.6 | 4800.0013 | 5 | 14 | 3.002712 | -2.282052 | 3.042811 | 3.042438 | 12.85715 | 11.27217
2018-01-29 05:02 | 126306.2 | 4800.6467 | 5 | 14 | 3 | -2.282014 | 3.042811 | 3.04285 | 12.85715 | 11.27341
2018-01-29 05:04 | 126426.3 | 120.0013 | 6 | 14 | 3.361717 | 0 | 3.042811 | 3.04285 | 12.85715 | 11.27341
2018-01-29 05:06 | 126546.3 | 240.0006 | 6 | 14 | 3.376171 | 0 | 3.042811 | 3.04285 | 12.85715 | 11.27341
2018-01-29 05:07 | 126606.3 | 300.0015 | 6 | 14 | 3.379719 | 0 | 3.042811 | 3.04285 | 12.85715 | 11.27341
2018-01-29 05:07 | 126606.3 | 0.0025 | 7 | 15 | 3.379906 | 0 | 0 | 0 | 0 | 0
2018-01-29 05:09 | 126726.4 | 120.0008 | 2 | 15 | 4.0322 | 4.890097 | 0.1623886 | 0 | 0.6358671 | 0
2018-01-29 05:11 | 126846.4 | 240.001 | 2 | 15 | 4.072291 | 4.889822 | 0.3253935 | 0 | 1.296371 | 0
2018-01-29 05:13 | 126966.4 | 360.0009 | 2 | 15 | 4.110818 | 4.88982 | 0.4883721 | 0 | 1.963319 | 0
2018-01-29 05:15 | 127086.4 | 480.0003 | 2 | 15 | 4.140007 | 4.889841 | 0.6513544 | 0 | 2.635813 | 0
2018-01-29 05:17 | 127206.4 | 600.0006 | 2 | 15 | 4.164719 | 4.889915 | 0.8143405 | 0 | 3.312608 | 0
2018-01-29 05:19 | 127326.4 | 720.0008 | 2 | 15 | 4.189415 | 4.88986 | 0.9773247 | 0 | 3.993387 | 0
2018-01-29 05:21 | 127446.4 | 840.0018 | 2 | 15 | 4.200241 | 4.62499 | 1.137601 | 0 | 4.666222 | 0
2018-01-29 05:23 | 127566.4 | 960.0003 | 2 | 15 | 4.200268 | 4.236679 | 1.285116 | 0 | 5.285826 | 0
2018-01-29 05:25 | 127686.4 | 1080.0006 | 2 | 15 | 4.200283 | 3.912247 | 1.420806 | 0 | 5.855758 | 0
2018-01-29 05:27 | 127806.4 | 1200.0016 | 2 | 15 | 4.200229 | 3.622728 | 1.546282 | 0 | 6.382787 | 0
2018-01-29 05:29 | 127926.4 | 1320.001 | 2 | 15 | 4.200234 | 3.344305 | 1.662372 | 0 | 6.870395 | 0
2018-01-29 05:30 | 127962.7 | 1356.3097 | 2 | 15 | 4.200279 | 3.259993 | 1.695669 | 0 | 7.01025 | 0
2018-01-29 05:32 | 128082.7 | 120.001 | 3 | 15 | 4.220891 | 3.260128 | 1.803955 | 0 | 7.466066 | 0
2018-01-29 05:34 | 128202.7 | 240.0004 | 3 | 15 | 4.246161 | 3.260132 | 1.912615 | 0 | 7.926062 | 0
2018-01-29 05:36 | 128322.7 | 360.0012 | 3 | 15 | 4.27381 | 3.260099 | 2.021279 | 0 | 8.388947 | 0
2018-01-29 05:38 | 128442.7 | 480.0021 | 3 | 15 | 4.303852 | 3.260143 | 2.129947 | 0 | 8.854974 | 0
2018-01-29 05:40 | 128562.7 | 600.0004 | 3 | 15 | 4.337717 | 3.260118 | 2.238608 | 0 | 9.324429 | 0
2018-01-29 05:42 | 128682.7 | 720.0005 | 3 | 15 | 4.375519 | 3.260181 | 2.347267 | 0 | 9.7978 | 0
2018-01-29 05:44 | 128802.7 | 840.0002 | 3 | 15 | 4.400289 | 3.040216 | 2.454465 | 0 | 10.26864 | 0
2018-01-29 05:46 | 128922.7 | 960.0009 | 3 | 15 | 4.40027 | 2.626106 | 2.548566 | 0 | 10.68271 | 0
2018-01-29 05:48 | 129042.7 | 1080.0006 | 3 | 15 | 4.400271 | 2.277003 | 2.630127 | 0 | 11.0416 | 0
2018-01-29 05:50 | 129162.7 | 1200.0005 | 3 | 15 | 4.400256 | 1.966569 | 2.700706 | 0 | 11.35217 | 0
2018-01-29 05:52 | 129282.7 | 1320.0005 | 3 | 15 | 4.400265 | 1.710593 | 2.761837 | 0 | 11.62116 | 0
2018-01-29 05:54 | 129402.7 | 1440.0008 | 3 | 15 | 4.400223 | 1.49602 | 2.815157 | 0 | 11.85578 | 0
2018-01-29 05:56 | 129522.7 | 1560.0001 | 3 | 15 | 4.400211 | 1.315037 | 2.861938 | 0 | 12.06163 | 0
2018-01-29 05:58 | 129642.7 | 1680.0014 | 3 | 15 | 4.400173 | 1.153525 | 2.903053 | 0 | 12.24254 | 0
2018-01-29 06:00 | 129762.7 | 1800.001 | 3 | 15 | 4.400156 | 1.013641 | 2.939107 | 0 | 12.40119 | 0
2018-01-29 06:02 | 129882.7 | 1920.0016 | 3 | 15 | 4.400246 | 0.8998299 | 2.970947 | 0 | 12.54129 | 0
2018-01-29 06:04 | 130002.7 | 2040.0005 | 3 | 15 | 4.400192 | 0.8021431 | 2.999254 | 0 | 12.66585 | 0
2018-01-29 06:06 | 130122.7 | 2160.0008 | 3 | 15 | 4.400173 | 0.7154741 | 3.024517 | 0 | 12.77701 | 0
2018-01-29 06:07 | 130218.2 | 2255.4474 | 3 | 15 | 4.400173 | 0.6519966 | 3.042646 | 0 | 12.85678 | 0
2018-01-29 06:09 | 130338.2 | 120.0017 | 4 | 15 | 4.338945 | 0 | 3.042646 | 0 | 12.85678 | 0
2018-01-29 06:11 | 130458.2 | 240.0008 | 4 | 15 | 4.332688 | 0 | 3.042646 | 0 | 12.85678 | 0
2018-01-29 06:12 | 130518.2 | 300.0027 | 4 | 15 | 4.330885 | 0 | 3.042646 | 0 | 12.85678 | 0
2018-01-29 06:14 | 130638.3 | 120.0003 | 5 | 15 | 4.12045 | -2.281986 | 3.042646 | 0.07605408 | 12.85678 | 0.3156399
2018-01-29 06:16 | 130758.3 | 240.0006 | 5 | 15 | 4.08593 | -2.281868 | 3.042646 | 0.1521158 | 12.85678 | 0.627705
2018-01-29 06:18 | 130878.3 | 360.0015 | 5 | 15 | 4.054825 | -2.281931 | 3.042646 | 0.2281774 | 12.85678 | 0.9372859
2018-01-29 06:20 | 130998.3 | 480.0013 | 5 | 15 | 4.025441 | -2.281923 | 3.042646 | 0.3042386 | 12.85678 | 1.244576
2018-01-29 06:22 | 131118.3 | 600.0002 | 5 | 15 | 3.997097 | -2.281904 | 3.042646 | 0.3802971 | 12.85678 | 1.549663
2018-01-29 06:24 | 131238.3 | 720.0007 | 5 | 15 | 3.968764 | -2.281877 | 3.042646 | 0.4563552 | 12.85678 | 1.8526
2018-01-29 06:26 | 131358.3 | 840.0004 | 5 | 15 | 3.940348 | -2.281936 | 3.042646 | 0.5324176 | 12.85678 | 2.153383
2018-01-29 06:28 | 131478.3 | 960.0008 | 5 | 15 | 3.91395 | -2.281936 | 3.042646 | 0.6084835 | 12.85678 | 2.452097
2018-01-29 06:30 | 131598.3 | 1080.0015 | 5 | 15 | 3.888487 | -2.28186 | 3.042646 | 0.6845406 | 12.85678 | 2.748808
2018-01-29 06:32 | 131718.3 | 1200.0005 | 5 | 15 | 3.863044 | -2.281884 | 3.042646 | 0.7606019 | 12.85678 | 3.043608
2018-01-29 06:34 | 131838.3 | 1320.0003 | 5 | 15 | 3.837479 | -2.281904 | 3.042646 | 0.836666 | 12.85678 | 3.336474
2018-01-29 06:36 | 131958.3 | 1440.0013 | 5 | 15 | 3.814079 | -2.281891 | 3.042646 | 0.9127199 | 12.85678 | 3.627417
2018-01-29 06:38 | 132078.3 | 1560.0009 | 5 | 15 | 3.79316 | -2.281904 | 3.042646 | 0.9887798 | 12.85678 | 3.916711
2018-01-29 06:40 | 132198.3 | 1680.0015 | 5 | 15 | 3.773828 | -2.281923 | 3.042646 | 1.064839 | 12.85678 | 4.204473
2018-01-29 06:42 | 132318.3 | 1800.0011 | 5 | 15 | 3.754797 | -2.282012 | 3.042646 | 1.140907 | 12.85678 | 4.490819
2018-01-29 06:44 | 132438.3 | 1920.0008 | 5 | 15 | 3.735713 | -2.281923 | 3.042646 | 1.216968 | 12.85678 | 4.775681
2018-01-29 06:46 | 132558.3 | 2040.0015 | 5 | 15 | 3.718091 | -2.281926 | 3.042646 | 1.293025 | 12.85678 | 5.05913
2018-01-29 06:48 | 132678.3 | 2160.0009 | 5 | 15 | 3.70154 | -2.281949 | 3.042646 | 1.369089 | 12.85678 | 5.341308
2018-01-29 06:50 | 132798.3 | 2280.0014 | 5 | 15 | 3.685904 | -2.281954 | 3.042646 | 1.445143 | 12.85678 | 5.62223
2018-01-29 06:52 | 132918.3 | 2400.0001 | 5 | 15 | 3.670387 | -2.281919 | 3.042646 | 1.521209 | 12.85678 | 5.902016
2018-01-29 06:54 | 133038.3 | 2520.001 | 5 | 15 | 3.655795 | -2.281944 | 3.042646 | 1.597266 | 12.85678 | 6.180605
2018-01-29 06:56 | 133158.3 | 2640.0018 | 5 | 15 | 3.642653 | -2.281949 | 3.042646 | 1.673331 | 12.85678 | 6.458175
2018-01-29 06:58 | 133278.3 | 2760.0007 | 5 | 15 | 3.630956 | -2.281944 | 3.042646 | 1.749392 | 12.85678 | 6.734784
2018-01-29 07:00 | 133398.3 | 2880.0006 | 5 | 15 | 3.619603 | -2.281889 | 3.042646 | 1.825454 | 12.85678 | 7.01053
2018-01-29 07:02 | 133518.3 | 3000.0003 | 5 | 15 | 3.60834 | -2.282004 | 3.042646 | 1.901513 | 12.85678 | 7.2854
2018-01-29 07:04 | 133638.3 | 3120.0002 | 5 | 15 | 3.598319 | -2.28194 | 3.042646 | 1.977572 | 12.85678 | 7.559458
2018-01-29 07:06 | 133758.3 | 3240.0005 | 5 | 15 | 3.589125 | -2.281977 | 3.042646 | 2.053637 | 12.85678 | 7.832808
2018-01-29 07:08 | 133878.3 | 3360.0012 | 5 | 15 | 3.580281 | -2.281968 | 3.042646 | 2.129696 | 12.85678 | 8.105461
2018-01-29 07:10 | 133998.3 | 3480.0014 | 5 | 15 | 3.570528 | -2.282012 | 3.042646 | 2.205752 | 12.85678 | 8.377404
2018-01-29 07:12 | 134118.3 | 3600.0005 | 5 | 15 | 3.560386 | -2.282035 | 3.042646 | 2.281817 | 12.85678 | 8.648603
2018-01-29 07:14 | 134238.3 | 3720.0014 | 5 | 15 | 3.550404 | -2.28207 | 3.042646 | 2.357877 | 12.85678 | 8.919029
2018-01-29 07:16 | 134358.3 | 3840.0013 | 5 | 15 | 3.539941 | -2.282021 | 3.042646 | 2.433944 | 12.85678 | 9.188706
2018-01-29 07:18 | 134478.3 | 3960.0012 | 5 | 15 | 3.527527 | -2.282059 | 3.042646 | 2.510005 | 12.85678 | 9.457501
2018-01-29 07:20 | 134598.3 | 4080.0016 | 5 | 15 | 3.511691 | -2.282057 | 3.042646 | 2.58607 | 12.85678 | 9.725233
2018-01-29 07:22 | 134718.3 | 4200.0013 | 5 | 15 | 3.493639 | -2.281965 | 3.042646 | 2.662127 | 12.85678 | 9.991661
2018-01-29 07:24 | 134838.3 | 4320.0014 | 5 | 15 | 3.469643 | -2.282019 | 3.042646 | 2.738187 | 12.85678 | 10.25653
2018-01-29 07:26 | 134958.3 | 4440.0003 | 5 | 15 | 3.433774 | -2.281947 | 3.042646 | 2.814242 | 12.85678 | 10.51916
2018-01-29 07:28 | 135078.3 | 4560 | 5 | 15 | 3.3743 | -2.282015 | 3.042646 | 2.890304 | 12.85678 | 10.77829
2018-01-29 07:30 | 135198.3 | 4680.0003 | 5 | 15 | 3.266256 | -2.281986 | 3.042646 | 2.966366 | 12.85678 | 11.03128
2018-01-29 07:32 | 135316.3 | 4797.9856 | 5 | 15 | 2.99998 | -2.282035 | 3.042646 | 3.041145 | 12.85678 | 11.26752
2018-01-29 07:34 | 135436.3 | 120.0005 | 6 | 15 | 3.359833 | 0 | 3.042646 | 3.041145 | 12.85678 | 11.26752
2018-01-29 07:36 | 135556.3 | 240.0014 | 6 | 15 | 3.374201 | 0 | 3.042646 | 3.041145 | 12.85678 | 11.26752
2018-01-29 07:37 | 135616.3 | 300.002 | 6 | 15 | 3.377873 | 0 | 3.042646 | 3.041145 | 12.85678 | 11.26752
2018-01-29 07:37 | 135616.3 | 0.0025 | 7 | 16 | 3.378011 | 0 | 0 | 0 | 0 | 0
2018-01-29 07:39 | 135736.4 | 120.0001 | 2 | 16 | 4.031339 | 4.890076 | 0.1623913 | 0 | 0.6355374 | 0
2018-01-29 07:41 | 135856.4 | 240.0007 | 2 | 16 | 4.071903 | 4.890125 | 0.3253969 | 0 | 1.295976 | 0
2018-01-29 07:43 | 135976.4 | 360.0001 | 2 | 16 | 4.108379 | 4.890085 | 0.488387 | 0 | 1.962782 | 0
2018-01-29 07:45 | 136096.4 | 480.0007 | 2 | 16 | 4.136911 | 4.89012 | 0.651373 | 0 | 2.634781 | 0
2018-01-29 07:47 | 136216.4 | 600.0014 | 2 | 16 | 4.163809 | 4.8901 | 0.8143691 | 0 | 3.311292 | 0
2018-01-29 07:49 | 136336.4 | 720.0003 | 2 | 16 | 4.189715 | 4.890123 | 0.9773567 | 0 | 3.992051 | 0
2018-01-29 07:51 | 136456.4 | 840.0002 | 2 | 16 | 4.200261 | 4.635447 | 1.137647 | 0 | 4.664967 | 0
2018-01-29 07:53 | 136576.4 | 960.0004 | 2 | 16 | 4.200228 | 4.278288 | 1.286157 | 0 | 5.288749 | 0
2018-01-29 07:55 | 136696.4 | 1080.0017 | 2 | 16 | 4.200248 | 3.935642 | 1.423047 | 0 | 5.863722 | 0
2018-01-29 07:57 | 136816.4 | 1200.0013 | 2 | 16 | 4.200254 | 3.619551 | 1.54882 | 0 | 6.391998 | 0
2018-01-29 07:59 | 136936.4 | 1320.0013 | 2 | 16 | 4.200227 | 3.334738 | 1.66466 | 0 | 6.878557 | 0
2018-01-29 08:00 | 136969.2 | 1352.8186 | 2 | 16 | 4.200228 | 3.259983 | 1.694714 | 0 | 7.004792 | 0
2018-01-29 08:02 | 137089.2 | 120.0006 | 3 | 16 | 4.219141 | 3.260035 | 1.803 | 0 | 7.460527 | 0
2018-01-29 08:04 | 137209.2 | 240.0012 | 3 | 16 | 4.244105 | 3.260029 | 1.911658 | 0 | 7.920282 | 0
2018-01-29 08:06 | 137329.2 | 360.0017 | 3 | 16 | 4.273269 | 3.260056 | 2.020316 | 0 | 8.383 | 0
2018-01-29 08:08 | 137449.2 | 480.0003 | 3 | 16 | 4.304162 | 3.260067 | 2.128979 | 0 | 8.849009 | 0
2018-01-29 08:10 | 137569.2 | 600.0007 | 3 | 16 | 4.337327 | 3.260067 | 2.237631 | 0 | 9.318452 | 0
2018-01-29 08:12 | 137689.2 | 720.0009 | 3 | 16 | 4.373406 | 3.260086 | 2.346303 | 0 | 9.791722 | 0
2018-01-29 08:14 | 137809.2 | 840.0011 | 3 | 16 | 4.400322 | 3.052896 | 2.453774 | 0 | 10.26362 | 0
2018-01-29 08:16 | 137929.2 | 960.002 | 3 | 16 | 4.400286 | 2.62077 | 2.547917 | 0 | 10.67787 | 0
2018-01-29 08:18 | 138049.2 | 1080.0011 | 3 | 16 | 4.400258 | 2.271211 | 2.629285 | 0 | 11.03591 | 0
2018-01-29 08:20 | 138169.2 | 1200.0007 | 3 | 16 | 4.400264 | 1.977673 | 2.699965 | 0 | 11.34692 | 0
2018-01-29 08:22 | 138289.2 | 1320.0016 | 3 | 16 | 4.400199 | 1.717369 | 2.761461 | 0 | 11.61751 | 0
2018-01-29 08:24 | 138409.2 | 1440.0005 | 3 | 16 | 4.400223 | 1.492171 | 2.814831 | 0 | 11.85236 | 0
2018-01-29 08:26 | 138529.2 | 1560.0016 | 3 | 16 | 4.400182 | 1.306894 | 2.861393 | 0 | 12.05724 | 0
2018-01-29 08:28 | 138649.2 | 1680.0018 | 3 | 16 | 4.400204 | 1.152206 | 2.902298 | 0 | 12.23723 | 0
2018-01-29 08:30 | 138769.2 | 1800.0008 | 3 | 16 | 4.40023 | 1.019255 | 2.938432 | 0 | 12.39623 | 0
2018-01-29 08:32 | 138889.2 | 1920.0017 | 3 | 16 | 4.4002 | 0.8980865 | 2.97035 | 0 | 12.53667 | 0
2018-01-29 08:34 | 139009.2 | 2040.0002 | 3 | 16 | 4.4002 | 0.7969694 | 2.99853 | 0 | 12.66067 | 0
2018-01-29 08:36 | 139129.2 | 2160.0001 | 3 | 16 | 4.400203 | 0.7110367 | 3.023607 | 0 | 12.77102 | 0
2018-01-29 08:37 | 139225.9 | 2256.6974 | 3 | 16 | 4.400196 | 0.651989 | 3.041883 | 0 | 12.85143 | 0
2018-01-29 08:39 | 139346 | 120.0015 | 4 | 16 | 4.339015 | 0 | 3.041883 | 0 | 12.85143 | 0
2018-01-29 08:41 | 139466 | 240.0013 | 4 | 16 | 4.332782 | 0 | 3.041883 | 0 | 12.85143 | 0
2018-01-29 08:42 | 139526 | 300.0032 | 4 | 16 | 4.330986 | 0 | 3.041883 | 0 | 12.85143 | 0
2018-01-29 08:44 | 139646.1 | 120.0012 | 5 | 16 | 4.119089 | -2.281938 | 3.041883 | 0.07605546 | 12.85143 | 0.3155594
2018-01-29 08:46 | 139766.1 | 240.0002 | 5 | 16 | 4.085641 | -2.281989 | 3.041883 | 0.1521167 | 12.85143 | 0.6275432
2018-01-29 08:48 | 139886.1 | 360.0006 | 5 | 16 | 4.055135 | -2.282022 | 3.041883 | 0.2281812 | 12.85143 | 0.9371487
2018-01-29 08:50 | 140006.1 | 480.001 | 5 | 16 | 4.024603 | -2.281973 | 3.041883 | 0.3042399 | 12.85143 | 1.244416
2018-01-29 08:52 | 140126.1 | 600.0007 | 5 | 16 | 3.995552 | -2.281956 | 3.041883 | 0.3803017 | 12.85143 | 1.54942
2018-01-29 08:54 | 140246.1 | 720.0003 | 5 | 16 | 3.967453 | -2.281986 | 3.041883 | 0.456356 | 12.85143 | 1.852223
2018-01-29 08:56 | 140366.1 | 840.0015 | 5 | 16 | 3.940493 | -2.281962 | 3.041883 | 0.532419 | 12.85143 | 2.152973
2018-01-29 08:58 | 140486.1 | 960.0011 | 5 | 16 | 3.91365 | -2.281949 | 3.041883 | 0.608483 | 12.85143 | 2.451687
2018-01-29 09:00 | 140606.1 | 1080.001 | 5 | 16 | 3.887157 | -2.281968 | 3.041883 | 0.6845416 | 12.85143 | 2.748337
2018-01-29 09:02 | 140726.1 | 1200.0014 | 5 | 16 | 3.861295 | -2.281919 | 3.041883 | 0.7605984 | 12.85143 | 3.042994
2018-01-29 09:04 | 140846.1 | 1320.0011 | 5 | 16 | 3.836798 | -2.281988 | 3.041883 | 0.8366641 | 12.85143 | 3.335759
2018-01-29 09:06 | 140966.1 | 1440.001 | 5 | 16 | 3.814056 | -2.281884 | 3.041883 | 0.9127243 | 12.85143 | 3.62671
2018-01-29 09:08 | 141086.1 | 1560.0001 | 5 | 16 | 3.792268 | -2.281956 | 3.041883 | 0.9887841 | 12.85143 | 3.915972
2018-01-29 09:10 | 141206.1 | 1680.0009 | 5 | 16 | 3.772295 | -2.28193 | 3.041883 | 1.064842 | 12.85143 | 4.203636
2018-01-29 09:12 | 141326.1 | 1800.0002 | 5 | 16 | 3.75344 | -2.281978 | 3.041883 | 1.140898 | 12.85143 | 4.489819
2018-01-29 09:14 | 141446.1 | 1920.0009 | 5 | 16 | 3.73561 | -2.281949 | 3.041883 | 1.216948 | 12.85143 | 4.774588
2018-01-29 09:16 | 141566.1 | 2040.0001 | 5 | 16 | 3.717792 | -2.281928 | 3.041883 | 1.293006 | 12.85143 | 5.058038
2018-01-29 09:18 | 141686.1 | 2160.001 | 5 | 16 | 3.700139 | -2.28193 | 3.041883 | 1.369064 | 12.85143 | 5.340121
2018-01-29 09:20 | 141806.1 | 2280.0006 | 5 | 16 | 3.684128 | -2.281947 | 3.041883 | 1.445124 | 12.85143 | 5.620935
2018-01-29 09:22 | 141926.1 | 2400.0006 | 5 | 16 | 3.66943 | -2.282017 | 3.041883 | 1.521183 | 12.85143 | 5.900574
2018-01-29 09:23 | 141941 | 2414.9619 | 5 | 16 | 3.667523 | -2.282254 | 3.041883 | 1.530668 | 12.85143 | 5.935372
2018-01-29 09:25 | 141948.7 | 2422.6885 | 5 | 16 | 3.71136 | -2.282084 | 3.041883 | 1.526048 | 12.85143 | 5.918674
2018-01-29 09:27 | 142068.8 | 2542.732864 | 5 | 16 | 3.656291 | -2.281967 | 3.041883 | 1.602109 | 12.85143 | 6.198212
2018-01-29 09:29 | 142188.8 | 2662.731164 | 5 | 16 | 3.640338 | -2.281965 | 3.041883 | 1.678167 | 12.85143 | 6.475655
2018-01-29 09:31 | 142308.8 | 2782.732164 | 5 | 16 | 3.627998 | -2.281954 | 3.041883 | 1.754234 | 12.85143 | 6.752078
2018-01-29 09:33 | 142428.8 | 2902.731864 | 5 | 16 | 3.616909 | -2.281999 | 3.041883 | 1.830294 | 12.85143 | 7.027598
2018-01-29 09:35 | 142548.8 | 3022.732264 | 5 | 16 | 3.605807 | -2.281972 | 3.041883 | 1.906357 | 12.85143 | 7.302293
2018-01-29 09:37 | 142668.8 | 3142.731564 | 5 | 16 | 3.595777 | -2.281938 | 3.041883 | 1.982411 | 12.85143 | 7.57614
2018-01-29 09:39 | 142788.8 | 3262.731564 | 5 | 16 | 3.586525 | -2.28198 | 3.041883 | 2.058473 | 12.85143 | 7.849287
2018-01-29 09:41 | 142908.8 | 3382.731464 | 5 | 16 | 3.577883 | -2.281898 | 3.041883 | 2.134541 | 12.85143 | 8.121778
2018-01-29 09:43 | 143028.8 | 3502.731464 | 5 | 16 | 3.56844 | -2.281981 | 3.041883 | 2.210598 | 12.85143 | 8.393554
2018-01-29 09:45 | 143148.8 | 3622.732364 | 5 | 16 | 3.558016 | -2.281978 | 3.041883 | 2.286663 | 12.85143 | 8.664587
2018-01-29 09:47 | 143268.8 | 3742.732364 | 5 | 16 | 3.54786 | -2.281938 | 3.041883 | 2.362725 | 12.85143 | 8.934837
2018-01-29 09:49 | 143388.8 | 3862.732164 | 5 | 16 | 3.537097 | -2.281965 | 3.041883 | 2.438788 | 12.85143 | 9.204289
2018-01-29 09:51 | 143508.8 | 3982.732164 | 5 | 16 | 3.524701 | -2.281968 | 3.041883 | 2.514849 | 12.85143 | 9.472867
2018-01-29 09:53 | 143628.8 | 4102.731964 | 5 | 16 | 3.508481 | -2.281983 | 3.041883 | 2.590909 | 12.85143 | 9.740371
2018-01-29 09:55 | 143748.8 | 4222.731664 | 5 | 16 | 3.489125 | -2.281935 | 3.041883 | 2.666969 | 12.85143 | 10.00651
2018-01-29 09:57 | 143868.8 | 4342.732364 | 5 | 16 | 3.462998 | -2.281998 | 3.041883 | 2.743027 | 12.85143 | 10.27096
2018-01-29 09:59 | 143988.8 | 4462.732264 | 5 | 16 | 3.424275 | -2.281998 | 3.041883 | 2.819095 | 12.85143 | 10.53302
2018-01-29 10:01 | 144108.8 | 4582.732364 | 5 | 16 | 3.358741 | -2.281898 | 3.041883 | 2.895154 | 12.85143 | 10.79121
2018-01-29 10:03 | 144228.8 | 4702.731664 | 5 | 16 | 3.231536 | -2.281936 | 3.041883 | 2.971214 | 12.85143 | 11.04243
2018-01-29 10:05 | 144321.8 | 4795.779864 | 5 | 16 | 2.999996 | -2.281941 | 3.041883 | 3.030192 | 12.85143 | 11.22733
2018-01-29 10:07 | 144441.9 | 120.0013 | 6 | 16 | 3.360091 | 0 | 3.041883 | 3.030192 | 12.85143 | 11.22733
2018-01-29 10:09 | 144561.9 | 240.0005 | 6 | 16 | 3.374354 | 0 | 3.041883 | 3.030192 | 12.85143 | 11.22733
2018-01-29 10:10 | 144621.9 | 300.0023 | 6 | 16 | 3.377933 | 0 | 3.041883 | 3.030192 | 12.85143 | 11.22733
2018-01-29 10:10 | 144621.9 | 0.0024 | 7 | 17 | 3.37802 | 0 | 0 | 0 | 0 | 0
2018-01-29 10:12 | 144742 | 120.001 | 2 | 17 | 4.03258 | 4.889824 | 0.1624033 | 0 | 0.6356636 | 0
2018-01-29 10:14 | 144862 | 240.0003 | 2 | 17 | 4.073012 | 4.890099 | 0.3253827 | 0 | 1.29619 | 0
2018-01-29 10:16 | 144982 | 360.0013 | 2 | 17 | 4.109983 | 4.890125 | 0.4883812 | 0 | 1.963248 | 0
2018-01-29 10:18 | 145102 | 480.0003 | 2 | 17 | 4.137751 | 4.890165 | 0.6513692 | 0 | 2.635451 | 0
2018-01-29 10:20 | 145222 | 600.0004 | 2 | 17 | 4.163734 | 4.890247 | 0.8143665 | 0 | 3.31198 | 0
2018-01-29 10:22 | 145342 | 720.0006 | 2 | 17 | 4.190341 | 4.890038 | 0.9773487 | 0 | 3.992777 | 0
2018-01-29 10:24 | 145462 | 840.0006 | 2 | 17 | 4.200264 | 4.6194 | 1.137364 | 0 | 4.664582 | 0
2018-01-29 10:26 | 145582 | 960.0011 | 2 | 17 | 4.200268 | 4.263208 | 1.28524 | 0 | 5.285701 | 0
2018-01-29 10:28 | 145702 | 1080.0011 | 2 | 17 | 4.200269 | 3.934393 | 1.421803 | 0 | 5.859301 | 0
2018-01-29 10:30 | 145822 | 1200.0009 | 2 | 17 | 4.200235 | 3.613308 | 1.547545 | 0 | 6.387449 | 0
2018-01-29 10:32 | 145942 | 1320.0011 | 2 | 17 | 4.200212 | 3.325666 | 1.663128 | 0 | 6.872926 | 0
2018-01-29 10:32 | 145970.8 | 1348.8046 | 2 | 17 | 4.200257 | 3.259987 | 1.689464 | 0 | 6.983542 | 0
2018-01-29 10:34 | 146090.8 | 120.0002 | 3 | 17 | 4.2192 | 3.260065 | 1.79776 | 0 | 7.439333 | 0
2018-01-29 10:36 | 146210.8 | 240.0001 | 3 | 17 | 4.243234 | 3.260031 | 1.906422 | 0 | 7.899069 | 0
2018-01-29 10:38 | 146330.8 | 360.0004 | 3 | 17 | 4.271957 | 3.260061 | 2.01508 | 0 | 8.361643 | 0
2018-01-29 10:40 | 146450.8 | 480.0007 | 3 | 17 | 4.303372 | 3.26 | 2.123731 | 0 | 8.827494 | 0
2018-01-29 10:42 | 146570.8 | 600.0001 | 3 | 17 | 4.336545 | 3.260029 | 2.232388 | 0 | 9.29687 | 0
2018-01-29 10:44 | 146690.8 | 720.0004 | 3 | 17 | 4.37227 | 3.259958 | 2.341048 | 0 | 9.769993 | 0
2018-01-29 10:46 | 146810.8 | 840.0002 | 3 | 17 | 4.40028 | 3.078945 | 2.448828 | 0 | 10.24314 | 0
2018-01-29 10:48 | 146930.8 | 960.0012 | 3 | 17 | 4.400266 | 2.630573 | 2.543566 | 0 | 10.66001 | 0
2018-01-29 10:50 | 147050.8 | 1080.0004 | 3 | 17 | 4.400252 | 2.279226 | 2.625222 | 0 | 11.01932 | 0
2018-01-29 10:52 | 147170.8 | 1200.0013 | 3 | 17 | 4.400273 | 1.983253 | 2.696091 | 0 | 11.33116 | 0
2018-01-29 10:54 | 147290.8 | 1320.0014 | 3 | 17 | 4.400199 | 1.728354 | 2.757861 | 0 | 11.60296 | 0
2018-01-29 10:56 | 147410.8 | 1440.0013 | 3 | 17 | 4.400212 | 1.502066 | 2.811642 | 0 | 11.83961 | 0
2018-01-29 10:58 | 147530.8 | 1560.0002 | 3 | 17 | 4.400212 | 1.313643 | 2.858456 | 0 | 12.04561 | 0
2018-01-29 11:00 | 147650.8 | 1680.0009 | 3 | 17 | 4.400237 | 1.15597 | 2.899532 | 0 | 12.22635 | 0
2018-01-29 11:02 | 147770.8 | 1800 | 3 | 17 | 4.400218 | 1.023351 | 2.935782 | 0 | 12.38586 | 0
2018-01-29 11:04 | 147890.8 | 1920.0014 | 3 | 17 | 4.400198 | 0.9057274 | 2.967891 | 0 | 12.52714 | 0
2018-01-29 11:06 | 148010.8 | 2040.0005 | 3 | 17 | 4.400218 | 0.8018732 | 2.996293 | 0 | 12.65212 | 0
2018-01-29 11:08 | 148130.8 | 2160.0006 | 3 | 17 | 4.400214 | 0.7145824 | 3.02151 | 0 | 12.76308 | 0
2018-01-29 11:10 | 148229.4 | 2258.6147 | 3 | 17 | 4.400198 | 0.6519938 | 3.040199 | 0 | 12.84531 | 0
2018-01-29 11:12 | 148349.4 | 120.0009 | 4 | 17 | 4.339188 | 0 | 3.040199 | 0 | 12.84531 | 0
2018-01-29 11:14 | 148469.4 | 239.9999 | 4 | 17 | 4.332968 | 0 | 3.040199 | 0 | 12.84531 | 0
2018-01-29 11:15 | 148529.4 | 300.0018 | 4 | 17 | 4.331196 | 0 | 3.040199 | 0 | 12.84531 | 0
2018-01-29 11:17 | 148649.5 | 120.0009 | 5 | 17 | 4.120693 | -2.282033 | 3.040199 | 0.07605766 | 12.84531 | 0.3156719
2018-01-29 11:19 | 148769.5 | 240.0008 | 5 | 17 | 4.086923 | -2.281978 | 3.040199 | 0.1521125 | 12.84531 | 0.6277429
2018-01-29 11:21 | 148889.5 | 360.0019 | 5 | 17 | 4.056818 | -2.281977 | 3.040199 | 0.2281756 | 12.84531 | 0.937456
2018-01-29 11:23 | 149009.5 | 480.0007 | 5 | 17 | 4.026988 | -2.282004 | 3.040199 | 0.3042367 | 12.84531 | 1.24489
2018-01-29 11:25 | 149129.5 | 600.0006 | 5 | 17 | 3.997421 | -2.282022 | 3.040199 | 0.3802935 | 12.84531 | 1.550034
2018-01-29 11:27 | 149249.5 | 720.0007 | 5 | 17 | 3.969099 | -2.282033 | 3.040199 | 0.4563513 | 12.84531 | 1.852985
2018-01-29 11:29 | 149369.5 | 840.0023 | 5 | 17 | 3.941976 | -2.281968 | 3.040199 | 0.5324168 | 12.84531 | 2.153852
2018-01-29 11:31 | 149489.5 | 960.0007 | 5 | 17 | 3.915624 | -2.281996 | 3.040199 | 0.6084747 | 12.84531 | 2.452666
2018-01-29 11:33 | 149609.5 | 1080.0014 | 5 | 17 | 3.88894 | -2.281914 | 3.040199 | 0.6845356 | 12.84531 | 2.749482
2018-01-29 11:35 | 149729.5 | 1200.0017 | 5 | 17 | 3.862885 | -2.281984 | 3.040199 | 0.7605942 | 12.84531 | 3.044275
2018-01-29 11:37 | 149849.5 | 1320.0008 | 5 | 17 | 3.837873 | -2.281956 | 3.040199 | 0.8366509 | 12.84531 | 3.33711
2018-01-29 11:39 | 149969.5 | 1440.0011 | 5 | 17 | 3.815253 | -2.282005 | 3.040199 | 0.912715 | 12.84531 | 3.628165
2018-01-29 11:41 | 150089.5 | 1560.0015 | 5 | 17 | 3.794006 | -2.281951 | 3.040199 | 0.9887741 | 12.84531 | 3.917539
2018-01-29 11:43 | 150209.5 | 1680.0015 | 5 | 17 | 3.773534 | -2.281984 | 3.040199 | 1.064832 | 12.84531 | 4.20531
2018-01-29 11:45 | 150329.5 | 1800.0012 | 5 | 17 | 3.754445 | -2.281931 | 3.040199 | 1.140894 | 12.84531 | 4.4916
2018-01-29 11:47 | 150449.5 | 1920.0004 | 5 | 17 | 3.736407 | -2.281917 | 3.040199 | 1.216956 | 12.84531 | 4.776475
2018-01-29 11:49 | 150569.5 | 2040.0011 | 5 | 17 | 3.718936 | -2.281994 | 3.040199 | 1.293014 | 12.84531 | 5.059995
2018-01-29 11:51 | 150689.5 | 2160.0005 | 5 | 17 | 3.701375 | -2.281957 | 3.040199 | 1.369075 | 12.84531 | 5.34219
2018-01-29 11:53 | 150809.5 | 2280.0017 | 5 | 17 | 3.685193 | -2.281999 | 3.040199 | 1.445135 | 12.84531 | 5.623096
2018-01-29 11:55 | 150929.5 | 2400.0016 | 5 | 17 | 3.670133 | -2.281952 | 3.040199 | 1.521194 | 12.84531 | 5.902807
2018-01-29 11:57 | 151049.5 | 2520.0005 | 5 | 17 | 3.656377 | -2.281959 | 3.040199 | 1.597251 | 12.84531 | 6.181423
2018-01-29 11:59 | 151169.5 | 2640.0017 | 5 | 17 | 3.642991 | -2.281933 | 3.040199 | 1.673312 | 12.84531 | 6.459019
2018-01-29 12:01 | 151289.5 | 2760.0006 | 5 | 17 | 3.630184 | -2.281909 | 3.040199 | 1.749372 | 12.84531 | 6.735609
2018-01-29 12:03 | 151409.5 | 2880.0015 | 5 | 17 | 3.618795 | -2.282033 | 3.040199 | 1.825429 | 12.84531 | 7.01127
2018-01-29 12:05 | 151529.5 | 3000.0018 | 5 | 17 | 3.608555 | -2.281994 | 3.040199 | 1.90149 | 12.84531 | 7.28612
2018-01-29 12:07 | 151649.5 | 3120.002 | 5 | 17 | 3.59876 | -2.281938 | 3.040199 | 1.977549 | 12.84531 | 7.560209
2018-01-29 12:09 | 151769.5 | 3240.0005 | 5 | 17 | 3.588546 | -2.282002 | 3.040199 | 2.053599 | 12.84531 | 7.833509
2018-01-29 12:11 | 151889.5 | 3360.0015 | 5 | 17 | 3.579024 | -2.281967 | 3.040199 | 2.129663 | 12.84531 | 8.106101
2018-01-29 12:13 | 152009.5 | 3480.0012 | 5 | 17 | 3.569757 | -2.281972 | 3.040199 | 2.205718 | 12.84531 | 8.377948
2018-01-29 12:15 | 152129.5 | 3600.0015 | 5 | 17 | 3.560662 | -2.281944 | 3.040199 | 2.281781 | 12.84531 | 8.649137
2018-01-29 12:17 | 152249.5 | 3720.0014 | 5 | 17 | 3.550304 | -2.281935 | 3.040199 | 2.357841 | 12.84531 | 8.919577
2018-01-29 12:19 | 152369.5 | 3840.0016 | 5 | 17 | 3.538474 | -2.281919 | 3.040199 | 2.433899 | 12.84531 | 9.189156
2018-01-29 12:21 | 152489.5 | 3960.0014 | 5 | 17 | 3.525862 | -2.281962 | 3.040199 | 2.50996 | 12.84531 | 9.457829
2018-01-29 12:23 | 152609.5 | 4080.0006 | 5 | 17 | 3.511775 | -2.281962 | 3.040199 | 2.586024 | 12.84531 | 9.725491
2018-01-29 12:25 | 152729.5 | 4200.0005 | 5 | 17 | 3.494018 | -2.281923 | 3.040199 | 2.662085 | 12.84531 | 9.99196
2018-01-29 12:27 | 152849.5 | 4320.0001 | 5 | 17 | 3.468177 | -2.281968 | 3.040199 | 2.738145 | 12.84531 | 10.2568
2018-01-29 12:29 | 152969.5 | 4440.0008 | 5 | 17 | 3.430769 | -2.281921 | 3.040199 | 2.814206 | 12.84531 | 10.51926
2018-01-29 12:31 | 153089.5 | 4560.0006 | 5 | 17 | 3.371912 | -2.281942 | 3.040199 | 2.890269 | 12.84531 | 10.77817
2018-01-29 12:33 | 153209.5 | 4680.0016 | 5 | 17 | 3.26512 | -2.281944 | 3.040199 | 2.96633 | 12.84531 | 11.03106
2018-01-29 12:35 | 153325.5 | 4795.9614 | 5 | 17 | 2.999988 | -2.281941 | 3.040199 | 3.03983 | 12.84531 | 11.26322
2018-01-29 12:37 | 153445.5 | 120.0008 | 6 | 17 | 3.35798 | 0 | 3.040199 | 3.03983 | 12.84531 | 11.26322
2018-01-29 12:39 | 153565.5 | 239.9999 | 6 | 17 | 3.372176 | 0 | 3.040199 | 3.03983 | 12.84531 | 11.26322
2018-01-29 12:40 | 153625.5 | 300.004 | 6 | 17 | 3.375715 | 0 | 3.040199 | 3.03983 | 12.84531 | 11.26322
2018-01-29 12:40 | 153625.5 | 0.0024 | 7 | 18 | 3.37586 | 0 | 0 | 0 | 0 | 0
2018-01-29 12:42 | 153745.6 | 120.0004 | 2 | 18 | 4.030175 | 4.889853 | 0.1623808 | 1.979e-09 | 0.635302 | 6.679e-09
2018-01-29 12:44 | 153865.6 | 240.0008 | 2 | 18 | 4.071215 | 4.890148 | 0.3253625 | 1.979e-09 | 1.295466 | 6.679e-09
2018-01-29 12:46 | 153985.6 | 360.0018 | 2 | 18 | 4.109576 | 4.889925 | 0.4883378 | 1.979e-09 | 1.962273 | 6.679e-09
2018-01-29 12:48 | 154105.6 | 480.0002 | 2 | 18 | 4.13799 | 4.889906 | 0.6513216 | 1.979e-09 | 2.63447 | 6.679e-09
2018-01-29 12:50 | 154225.6 | 600.0006 | 2 | 18 | 4.16234 | 4.889917 | 0.8143162 | 1.979e-09 | 3.310961 | 6.679e-09
2018-01-29 12:52 | 154345.6 | 720.0004 | 2 | 18 | 4.187631 | 4.889896 | 0.9773025 | 1.979e-09 | 3.991389 | 6.679e-09
2018-01-29 12:54 | 154465.6 | 840.0004 | 2 | 18 | 4.20026 | 4.640619 | 1.137968 | 1.979e-09 | 4.665736 | 6.679e-09
2018-01-29 12:56 | 154585.6 | 960.0005 | 2 | 18 | 4.200298 | 4.267447 | 1.286245 | 1.979e-09 | 5.28854 | 6.679e-09
2018-01-29 12:58 | 154705.6 | 1080.0003 | 2 | 18 | 4.200222 | 3.940382 | 1.422964 | 1.979e-09 | 5.862793 | 6.679e-09
2018-01-29 13:00 | 154825.6 | 1200.0005 | 2 | 18 | 4.20021 | 3.644489 | 1.54937 | 1.979e-09 | 6.39373 | 6.679e-09
2018-01-29 13:02 | 154945.6 | 1320.0002 | 2 | 18 | 4.200226 | 3.352331 | 1.666008 | 1.979e-09 | 6.883637 | 6.679e-09
2018-01-29 13:02 | 154984.1 | 1358.477 | 2 | 18 | 4.200276 | 3.259991 | 1.701349 | 1.979e-09 | 7.032083 | 6.679e-09
2018-01-29 13:04 | 155104.1 | 120.0015 | 3 | 18 | 4.220829 | 3.260084 | 1.809632 | 1.979e-09 | 7.487903 | 6.679e-09
2018-01-29 13:06 | 155224.1 | 240.0014 | 3 | 18 | 4.245915 | 3.260134 | 1.918299 | 1.979e-09 | 7.947907 | 6.679e-09
2018-01-29 13:08 | 155344.1 | 360.0006 | 3 | 18 | 4.273524 | 3.26017 | 2.026969 | 1.979e-09 | 8.410788 | 6.679e-09
2018-01-29 13:10 | 155464.1 | 480.0015 | 3 | 18 | 4.304435 | 3.260088 | 2.135637 | 1.979e-09 | 8.876833 | 6.679e-09
2018-01-29 13:12 | 155584.1 | 600.0012 | 3 | 18 | 4.339367 | 3.26016 | 2.2443 | 1.979e-09 | 9.346435 | 6.679e-09
2018-01-29 13:14 | 155704.1 | 720.0005 | 3 | 18 | 4.376353 | 3.260143 | 2.352958 | 1.979e-09 | 9.819933 | 6.679e-09
2018-01-29 13:16 | 155824.1 | 840.0012 | 3 | 18 | 4.400285 | 3.031656 | 2.460042 | 1.979e-09 | 10.29032 | 6.679e-09
2018-01-29 13:18 | 155944.1 | 960.0011 | 3 | 18 | 4.40021 | 2.613403 | 2.553902 | 1.979e-09 | 10.70334 | 6.679e-09
2018-01-29 13:20 | 156064.1 | 1080.0007 | 3 | 18 | 4.400259 | 2.258055 | 2.635003 | 1.979e-09 | 11.0602 | 6.679e-09
2018-01-29 13:22 | 156184.1 | 1200.0009 | 3 | 18 | 4.400212 | 1.951665 | 2.705 | 1.979e-09 | 11.3682 | 6.679e-09
2018-01-29 13:24 | 156304.1 | 1320.0003 | 3 | 18 | 4.400271 | 1.699391 | 2.765727 | 1.979e-09 | 11.63542 | 6.679e-09
2018-01-29 13:26 | 156424.1 | 1440.0001 | 3 | 18 | 4.400248 | 1.487544 | 2.818726 | 1.979e-09 | 11.86863 | 6.679e-09
2018-01-29 13:28 | 156544.1 | 1560.0023 | 3 | 18 | 4.400223 | 1.302842 | 2.865144 | 1.979e-09 | 12.07288 | 6.679e-09
2018-01-29 13:30 | 156664.1 | 1680.001 | 3 | 18 | 4.400238 | 1.139223 | 2.905746 | 1.979e-09 | 12.25153 | 6.679e-09
2018-01-29 13:32 | 156784.1 | 1800.001 | 3 | 18 | 4.400229 | 1.004519 | 2.941386 | 1.979e-09 | 12.40835 | 6.679e-09
2018-01-29 13:34 | 156904.1 | 1920.0004 | 3 | 18 | 4.400203 | 0.8902178 | 2.972895 | 1.979e-09 | 12.547 | 6.679e-09
2018-01-29 13:36 | 157024.1 | 2040.0005 | 3 | 18 | 4.400184 | 0.792078 | 3.000905 | 1.979e-09 | 12.67025 | 6.679e-09
2018-01-29 13:38 | 157144.1 | 2160.0002 | 3 | 18 | 4.40019 | 0.704052 | 3.025829 | 1.979e-09 | 12.77992 | 6.679e-09
2018-01-29 13:40 | 157222.9 | 2238.8043 | 3 | 18 | 4.400181 | 0.6519985 | 3.040655 | 1.979e-09 | 12.84516 | 6.679e-09
2018-01-29 13:42 | 157343 | 120.0013 | 4 | 18 | 4.339251 | 0 | 3.040656 | 1.979e-09 | 12.84516 | 6.679e-09
2018-01-29 13:44 | 157463 | 240.0006 | 4 | 18 | 4.333052 | 0 | 3.040656 | 1.979e-09 | 12.84516 | 6.679e-09
2018-01-29 13:45 | 157523 | 300.0032 | 4 | 18 | 4.331261 | 0 | 3.040656 | 1.979e-09 | 12.84516 | 6.679e-09
2018-01-29 13:47 | 157643 | 120.0009 | 5 | 18 | 4.121435 | -2.281914 | 3.040656 | 0.07605692 | 12.84516 | 0.3157262
2018-01-29 13:49 | 157763 | 240.001 | 5 | 18 | 4.086657 | -2.281981 | 3.040656 | 0.1521193 | 12.84516 | 0.6278452
2018-01-29 13:51 | 157883 | 360.0007 | 5 | 18 | 4.056043 | -2.281946 | 3.040656 | 0.2281778 | 12.84516 | 0.937493
2018-01-29 13:53 | 158003 | 480.0011 | 5 | 18 | 4.026806 | -2.281909 | 3.040656 | 0.3042357 | 12.84516 | 1.244865
2018-01-29 13:55 | 158123 | 600.0016 | 5 | 18 | 3.998247 | -2.28193 | 3.040656 | 0.3802972 | 12.84516 | 1.550066
2018-01-29 13:57 | 158243 | 720.0002 | 5 | 18 | 3.969311 | -2.281928 | 3.040656 | 0.456362 | 12.84516 | 1.853097
2018-01-29 13:59 | 158363 | 840.0014 | 5 | 18 | 3.941397 | -2.28191 | 3.040656 | 0.5324236 | 12.84516 | 2.153933
2018-01-29 14:01 | 158483 | 960.0012 | 5 | 18 | 3.915031 | -2.281875 | 3.040656 | 0.608487 | 12.84516 | 2.452719
2018-01-29 14:03 | 158603 | 1080.0007 | 5 | 18 | 3.889741 | -2.281933 | 3.040656 | 0.68454 | 12.84516 | 2.749505
2018-01-29 14:05 | 158723 | 1200.001 | 5 | 18 | 3.864023 | -2.281936 | 3.040656 | 0.7606071 | 12.84516 | 3.044411
2018-01-29 14:07 | 158843 | 1320.0003 | 5 | 18 | 3.838374 | -2.281944 | 3.040656 | 0.8366644 | 12.84516 | 3.337314
2018-01-29 14:09 | 158963 | 1440.0001 | 5 | 18 | 3.815306 | -2.282017 | 3.040656 | 0.9127251 | 12.84516 | 3.628369
2018-01-29 14:11 | 159083 | 1560.0027 | 5 | 18 | 3.79449 | -2.282082 | 3.040656 | 0.9887877 | 12.84516 | 3.917767
2018-01-29 14:13 | 159203 | 1680.0011 | 5 | 18 | 3.774999 | -2.282067 | 3.040656 | 1.064847 | 12.84516 | 4.205629
2018-01-29 14:15 | 159323 | 1800.0013 | 5 | 18 | 3.755524 | -2.282017 | 3.040656 | 1.140916 | 12.84516 | 4.492055
2018-01-29 14:17 | 159443 | 1920.0004 | 5 | 18 | 3.736808 | -2.281981 | 3.040656 | 1.216973 | 12.84516 | 4.776967
2018-01-29 14:19 | 159563 | 2040.0002 | 5 | 18 | 3.719317 | -2.282033 | 3.040656 | 1.293037 | 12.84516 | 5.060532
2018-01-29 14:21 | 159683 | 2160.0002 | 5 | 18 | 3.702848 | -2.282012 | 3.040656 | 1.369099 | 12.84516 | 5.342795
2018-01-29 14:23 | 159803 | 2280.0011 | 5 | 18 | 3.686864 | -2.282054 | 3.040656 | 1.44516 | 12.84516 | 5.623828
2018-01-29 14:25 | 159923 | 2400.0011 | 5 | 18 | 3.670977 | -2.282036 | 3.040656 | 1.521216 | 12.84516 | 5.903625
2018-01-29 14:27 | 160043 | 2520.0004 | 5 | 18 | 3.656685 | -2.282007 | 3.040656 | 1.597281 | 12.84516 | 6.182305
2018-01-29 14:29 | 160163 | 2640.0013 | 5 | 18 | 3.643771 | -2.281999 | 3.040656 | 1.673339 | 12.84516 | 6.459927
2018-01-29 14:31 | 160283 | 2760.0016 | 5 | 18 | 3.631783 | -2.282036 | 3.040656 | 1.749402 | 12.84516 | 6.736622
2018-01-29 14:33 | 160403 | 2880.0007 | 5 | 18 | 3.620021 | -2.282002 | 3.040656 | 1.825466 | 12.84516 | 7.012425
2018-01-29 14:35 | 160523 | 3000.0008 | 5 | 18 | 3.608992 | -2.282007 | 3.040656 | 1.901533 | 12.84516 | 7.287359
2018-01-29 14:37 | 160643 | 3120.0015 | 5 | 18 | 3.599056 | -2.281998 | 3.040656 | 1.977594 | 12.84516 | 7.56148
2018-01-29 14:39 | 160763 | 3240.0008 | 5 | 18 | 3.590006 | -2.282033 | 3.040656 | 2.053659 | 12.84516 | 7.834896
2018-01-29 14:41 | 160883 | 3360.0001 | 5 | 18 | 3.580815 | -2.281977 | 3.040656 | 2.129718 | 12.84516 | 8.107598
2018-01-29 14:43 | 161003 | 3480.0008 | 5 | 18 | 3.570824 | -2.281983 | 3.040656 | 2.205782 | 12.84516 | 8.37959
2018-01-29 14:45 | 161123 | 3600.0007 | 5 | 18 | 3.561149 | -2.282047 | 3.040656 | 2.281848 | 12.84516 | 8.650841
2018-01-29 14:47 | 161243 | 3720.0018 | 5 | 18 | 3.551278 | -2.281978 | 3.040656 | 2.357907 | 12.84516 | 8.921326
2018-01-29 14:49 | 161363 | 3840.0007 | 5 | 18 | 3.540704 | -2.281996 | 3.040656 | 2.433965 | 12.84516 | 9.191037
2018-01-29 14:51 | 161483 | 3960.0009 | 5 | 18 | 3.527605 | -2.282042 | 3.040656 | 2.510027 | 12.84516 | 9.459873
2018-01-29 14:53 | 161603 | 4080.0017 | 5 | 18 | 3.512349 | -2.281956 | 3.040656 | 2.586084 | 12.84516 | 9.727599
2018-01-29 14:55 | 161723 | 4200.0014 | 5 | 18 | 3.494487 | -2.282015 | 3.040656 | 2.662143 | 12.84516 | 9.994092
2018-01-29 14:57 | 161843 | 4320.0004 | 5 | 18 | 3.470694 | -2.281963 | 3.040656 | 2.7382 | 12.84516 | 10.25902
2018-01-29 14:59 | 161963 | 4440.0014 | 5 | 18 | 3.433856 | -2.282004 | 3.040656 | 2.814261 | 12.84516 | 10.52171
2018-01-29 15:01 | 162083 | 4560.0013 | 5 | 18 | 3.372715 | -2.281954 | 3.040656 | 2.890313 | 12.84516 | 10.78074
2018-01-29 15:03 | 162203 | 4680.0006 | 5 | 18 | 3.263253 | -2.28197 | 3.040656 | 2.966378 | 12.84516 | 11.0336
2018-01-29 15:05 | 162317.9 | 4794.8164 | 5 | 18 | 2.999955 | -2.281952 | 3.040656 | 3.039152 | 12.84516 | 11.26336
2018-01-29 15:07 | 162437.9 | 120.0005 | 6 | 18 | 3.355875 | 0 | 3.040656 | 3.039152 | 12.84516 | 11.26336
2018-01-29 15:09 | 162557.9 | 240.0005 | 6 | 18 | 3.370065 | 0 | 3.040656 | 3.039152 | 12.84516 | 11.26336
2018-01-29 15:10 | 162617.9 | 300.0015 | 6 | 18 | 3.373691 | 0 | 3.040656 | 3.039152 | 12.84516 | 11.26336
2018-01-29 15:10 | 162617.9 | 0.0023 | 7 | 19 | 3.373869 | 0 | 0 | 0 | 0 | 0
2018-01-29 15:12 | 162738 | 120.0007 | 2 | 19 | 4.030941 | 4.890146 | 0.1624018 | 2.82e-10 | 0.6352966 | 9.509999e-10
2018-01-29 15:14 | 162858 | 240.0017 | 2 | 19 | 4.071486 | 4.890162 | 0.3253938 | 2.82e-10 | 1.295617 | 9.509999e-10
2018-01-29 15:16 | 162978 | 360.0011 | 2 | 19 | 4.108057 | 4.889824 | 0.488383 | 2.82e-10 | 1.962335 | 9.509999e-10
2018-01-29 15:18 | 163098 | 480.0013 | 2 | 19 | 4.137206 | 4.889893 | 0.65136 | 2.82e-10 | 2.634301 | 9.509999e-10
2018-01-29 15:20 | 163218 | 600.0016 | 2 | 19 | 4.163372 | 4.889849 | 0.8143498 | 2.82e-10 | 3.310788 | 9.509999e-10
2018-01-29 15:22 | 163338 | 720.0002 | 2 | 19 | 4.18895 | 4.889866 | 0.9773313 | 2.82e-10 | 3.991421 | 9.509999e-10
2018-01-29 15:24 | 163458 | 840.0014 | 2 | 19 | 4.200262 | 4.64958 | 1.137909 | 2.82e-10 | 4.665489 | 9.509999e-10
2018-01-29 15:26 | 163578 | 960.0017 | 2 | 19 | 4.200239 | 4.282997 | 1.286694 | 2.82e-10 | 5.290424 | 9.509999e-10
2018-01-29 15:28 | 163698 | 1080.0018 | 2 | 19 | 4.200302 | 3.935144 | 1.423566 | 2.82e-10 | 5.865324 | 9.509999e-10
2018-01-29 15:30 | 163818 | 1200.0002 | 2 | 19 | 4.200253 | 3.629524 | 1.549522 | 2.82e-10 | 6.394367 | 9.509999e-10
2018-01-29 15:32 | 163938 | 1320.0003 | 2 | 19 | 4.200218 | 3.345724 | 1.665719 | 2.82e-10 | 6.882424 | 9.509999e-10
2018-01-29 15:32 | 163976.2 | 1358.2204 | 2 | 19 | 4.200206 | 3.259991 | 1.700777 | 2.82e-10 | 7.029675 | 9.509999e-10
2018-01-29 15:34 | 164096.2 | 120.0018 | 3 | 19 | 4.219663 | 3.260191 | 1.809068 | 2.82e-10 | 7.485454 | 9.509999e-10
2018-01-29 15:36 | 164216.2 | 240.0012 | 3 | 19 | 4.245571 | 3.260094 | 1.917724 | 2.82e-10 | 7.945302 | 9.509999e-10
2018-01-29 15:38 | 164336.2 | 360.0016 | 3 | 19 | 4.274283 | 3.260115 | 2.026387 | 2.82e-10 | 8.408184 | 9.509999e-10
2018-01-29 15:40 | 164456.2 | 480.0011 | 3 | 19 | 4.305382 | 3.260128 | 2.13505 | 2.82e-10 | 8.874306 | 9.509999e-10
2018-01-29 15:42 | 164576.2 | 600.0006 | 3 | 19 | 4.33851 | 3.260138 | 2.24371 | 2.82e-10 | 9.343908 | 9.509999e-10
2018-01-29 15:44 | 164696.2 | 720.0006 | 3 | 19 | 4.375324 | 3.260065 | 2.352364 | 2.82e-10 | 9.817264 | 9.509999e-10
2018-01-29 15:46 | 164816.2 | 840.0012 | 3 | 19 | 4.400292 | 3.025427 | 2.459411 | 2.82e-10 | 10.28745 | 9.509999e-10
2018-01-29 15:48 | 164936.2 | 960.0022 | 3 | 19 | 4.400274 | 2.603365 | 2.552895 | 2.82e-10 | 10.69881 | 9.509999e-10
2018-01-29 15:50 | 165056.2 | 1080.0016 | 3 | 19 | 4.40027 | 2.258388 | 2.633728 | 2.82e-10 | 11.0545 | 9.509999e-10
2018-01-29 15:52 | 165176.2 | 1200.0014 | 3 | 19 | 4.40026 | 1.961209 | 2.70393 | 2.82e-10 | 11.3634 | 9.509999e-10
2018-01-29 15:54 | 165296.2 | 1320.0014 | 3 | 19 | 4.400236 | 1.698514 | 2.764825 | 2.82e-10 | 11.63136 | 9.509999e-10
2018-01-29 15:56 | 165416.2 | 1440.0001 | 3 | 19 | 4.400224 | 1.477248 | 2.817619 | 2.82e-10 | 11.86366 | 9.509999e-10
2018-01-29 15:58 | 165536.2 | 1560.0002 | 3 | 19 | 4.400198 | 1.293734 | 2.863721 | 2.82e-10 | 12.06652 | 9.509999e-10
2018-01-29 16:00 | 165656.2 | 1680.0007 | 3 | 19 | 4.400185 | 1.140186 | 2.904233 | 2.82e-10 | 12.24478 | 9.509999e-10
2018-01-29 16:02 | 165776.2 | 1800.0001 | 3 | 19 | 4.400212 | 1.005898 | 2.939955 | 2.82e-10 | 12.40197 | 9.509999e-10
2018-01-29 16:04 | 165896.2 | 1920.0009 | 3 | 19 | 4.400223 | 0.8872232 | 2.971433 | 2.82e-10 | 12.54048 | 9.509999e-10
2018-01-29 16:06 | 166016.2 | 2040.0005 | 3 | 19 | 4.400206 | 0.7883596 | 2.999294 | 2.82e-10 | 12.66307 | 9.509999e-10
2018-01-29 16:08 | 166136.2 | 2160.0006 | 3 | 19 | 4.40019 | 0.7037125 | 3.024101 | 2.82e-10 | 12.77222 | 9.509999e-10
2018-01-29 16:10 | 166221 | 2244.7507 | 3 | 19 | 4.400187 | 0.651989 | 3.040038 | 2.82e-10 | 12.84235 | 9.509999e-10
2018-01-29 16:12 | 166341 | 120.0008 | 4 | 19 | 4.339296 | 0 | 3.040038 | 2.82e-10 | 12.84235 | 9.509999e-10
2018-01-29 16:14 | 166461 | 240.0016 | 4 | 19 | 4.333191 | 0 | 3.040038 | 2.82e-10 | 12.84235 | 9.509999e-10
2018-01-29 16:15 | 166521 | 300.0052 | 4 | 19 | 4.331408 | 0 | 3.040038 | 2.82e-10 | 12.84235 | 9.509999e-10
2018-01-29 16:17 | 166641.1 | 120.001 | 5 | 19 | 4.120265 | -2.281894 | 3.040038 | 0.07605808 | 12.84235 | 0.3156476
2018-01-29 16:19 | 166761.1 | 240.0002 | 5 | 19 | 4.086926 | -2.281912 | 3.040038 | 0.1521154 | 12.84235 | 0.6277185
2018-01-29 16:21 | 166881.1 | 360.0016 | 5 | 19 | 4.056075 | -2.281951 | 3.040038 | 0.2281753 | 12.84235 | 0.9373946
2018-01-29 16:23 | 167001.1 | 480.0011 | 5 | 19 | 4.025941 | -2.281984 | 3.040038 | 0.3042366 | 12.84235 | 1.244747
2018-01-29 16:25 | 167121.1 | 600.0008 | 5 | 19 | 3.997083 | -2.281902 | 3.040038 | 0.3802942 | 12.84235 | 1.549846
2018-01-29 16:27 | 167241.1 | 720.0005 | 5 | 19 | 3.969209 | -2.281914 | 3.040038 | 0.4563562 | 12.84235 | 1.852803
2018-01-29 16:29 | 167361.1 | 840.0008 | 5 | 19 | 3.942032 | -2.281873 | 3.040038 | 0.5324157 | 12.84235 | 2.153663
2018-01-29 16:31 | 167481.1 | 960.0005 | 5 | 19 | 3.914845 | -2.281956 | 3.040038 | 0.6084685 | 12.84235 | 2.452431
2018-01-29 16:33 | 167601.1 | 1080.0005 | 5 | 19 | 3.888853 | -2.281917 | 3.040038 | 0.6845324 | 12.84235 | 2.749216
2018-01-29 16:35 | 167721.1 | 1200.0013 | 5 | 19 | 3.863145 | -2.281896 | 3.040038 | 0.7605945 | 12.84235 | 3.04403
2018-01-29 16:37 | 167841.1 | 1320.0001 | 5 | 19 | 3.838574 | -2.281857 | 3.040038 | 0.8366527 | 12.84235 | 3.336912
2018-01-29 16:39 | 167961.1 | 1440.0012 | 5 | 19 | 3.815478 | -2.281914 | 3.040038 | 0.9127088 | 12.84235 | 3.627973
2018-01-29 16:41 | 168081.1 | 1560.0007 | 5 | 19 | 3.793833 | -2.281912 | 3.040038 | 0.9887664 | 12.84235 | 3.91733
2018-01-29 16:43 | 168201.1 | 1680.0013 | 5 | 19 | 3.77396 | -2.281877 | 3.040038 | 1.064828 | 12.84235 | 4.205134
2018-01-29 16:45 | 168321.1 | 1800.0002 | 5 | 19 | 3.755224 | -2.281919 | 3.040038 | 1.140889 | 12.84235 | 4.491464
2018-01-29 16:47 | 168441.1 | 1920.0004 | 5 | 19 | 3.737104 | -2.281912 | 3.040038 | 1.21695 | 12.84235 | 4.776398
2018-01-29 16:49 | 168561.1 | 2040.001 | 5 | 19 | 3.718924 | -2.28191 | 3.040038 | 1.293008 | 12.84235 | 5.059946
2018-01-29 16:51 | 168681.1 | 2160.0004 | 5 | 19 | 3.701834 | -2.281902 | 3.040038 | 1.369071 | 12.84235 | 5.342157
2018-01-29 16:53 | 168801.1 | 2280.0008 | 5 | 19 | 3.685981 | -2.281919 | 3.040038 | 1.445126 | 12.84235 | 5.623093
2018-01-29 16:55 | 168921.1 | 2400.0005 | 5 | 19 | 3.671267 | -2.281907 | 3.040038 | 1.52119 | 12.84235 | 5.902901
2018-01-29 16:57 | 169041.1 | 2520.0007 | 5 | 19 | 3.656974 | -2.281904 | 3.040038 | 1.597248 | 12.84235 | 6.181588
2018-01-29 16:59 | 169161.1 | 2640.0013 | 5 | 19 | 3.64327 | -2.281931 | 3.040038 | 1.67331 | 12.84235 | 6.459212
2018-01-29 17:01 | 169281.1 | 2760.0004 | 5 | 19 | 3.631038 | -2.281881 | 3.040038 | 1.749366 | 12.84235 | 6.73583
2018-01-29 17:03 | 169401.1 | 2880.0012 | 5 | 19 | 3.619977 | -2.281883 | 3.040038 | 1.825424 | 12.84235 | 7.01157
2018-01-29 17:05 | 169521.1 | 3000.0012 | 5 | 19 | 3.609545 | -2.281928 | 3.040038 | 1.901482 | 12.84235 | 7.286502
2018-01-29 17:07 | 169641.1 | 3120.0002 | 5 | 19 | 3.598886 | -2.281883 | 3.040038 | 1.977543 | 12.84235 | 7.560645
2018-01-29 17:09 | 169761.1 | 3240.0006 | 5 | 19 | 3.588974 | -2.281986 | 3.040038 | 2.053607 | 12.84235 | 7.834004
2018-01-29 17:11 | 169881.1 | 3360.0013 | 5 | 19 | 3.579772 | -2.28198 | 3.040038 | 2.129663 | 12.84235 | 8.106619
2018-01-29 17:13 | 170001.1 | 3480.0001 | 5 | 19 | 3.570878 | -2.282028 | 3.040038 | 2.205723 | 12.84235 | 8.378559
2018-01-29 17:15 | 170121.1 | 3600.0008 | 5 | 19 | 3.561124 | -2.281959 | 3.040038 | 2.281782 | 12.84235 | 8.649795
2018-01-29 17:17 | 170241.1 | 3720.0013 | 5 | 19 | 3.550265 | -2.281963 | 3.040038 | 2.357847 | 12.84235 | 8.920259
2018-01-29 17:19 | 170361.1 | 3840.0011 | 5 | 19 | 3.539123 | -2.281915 | 3.040038 | 2.433905 | 12.84235 | 9.189866
2018-01-29 17:21 | 170481.1 | 3960.0008 | 5 | 19 | 3.526961 | -2.281935 | 3.040038 | 2.509962 | 12.84235 | 9.458584
2018-01-29 17:23 | 170601.1 | 4080.0011 | 5 | 19 | 3.512763 | -2.28191 | 3.040038 | 2.586025 | 12.84235 | 9.726336
2018-01-29 17:25 | 170721.1 | 4200.0002 | 5 | 19 | 3.493856 | -2.281936 | 3.040038 | 2.662085 | 12.84235 | 9.992837
2018-01-29 17:27 | 170841.1 | 4320.0003 | 5 | 19 | 3.468592 | -2.281902 | 3.040038 | 2.738144 | 12.84235 | 10.25766
2018-01-29 17:29 | 170961.1 | 4440.0007 | 5 | 19 | 3.431561 | -2.281902 | 3.040038 | 2.814206 | 12.84235 | 10.52018
2018-01-29 17:31 | 171081.1 | 4560.0001 | 5 | 19 | 3.373271 | -2.281902 | 3.040038 | 2.890269 | 12.84235 | 10.77918
2018-01-29 17:33 | 171201.1 | 4680.0012 | 5 | 19 | 3.263406 | -2.281936 | 3.040038 | 2.966333 | 12.84235 | 11.03209
2018-01-29 17:35 | 171314 | 4792.9275 | 5 | 19 | 2.99998 | -2.281896 | 3.040038 | 3.037908 | 12.84235 | 11.25802
2018-01-29 17:37 | 171434.1 | 120.0005 | 6 | 19 | 3.357267 | 0 | 3.040038 | 3.037911 | 12.84235 | 11.25803
2018-01-29 17:39 | 171554.1 | 240.0013 | 6 | 19 | 3.371316 | 0 | 3.040038 | 3.037911 | 12.84235 | 11.25803
2018-01-29 17:40 | 171614.1 | 300.002 | 6 | 19 | 3.374774 | 0 | 3.040038 | 3.037911 | 12.84235 | 11.25803
2018-01-29 17:40 | 171614.1 | 0.0023 | 7 | 20 | 3.374903 | 0 | 0 | 0 | 0 | 0
2018-01-29 17:42 | 171734.2 | 120.0003 | 2 | 20 | 4.029681 | 4.890076 | 0.1624127 | 0 | 0.635201 | 0
2018-01-29 17:44 | 171854.2 | 240.001 | 2 | 20 | 4.071954 | 4.890074 | 0.3254083 | 0 | 1.295477 | 0
2018-01-29 17:46 | 171974.2 | 360.0006 | 2 | 20 | 4.109387 | 4.890072 | 0.4883996 | 0 | 1.96237 | 0
2018-01-29 17:48 | 172094.2 | 480.0001 | 2 | 20 | 4.13729 | 4.890078 | 0.6513876 | 0 | 2.634525 | 0
2018-01-29 17:50 | 172214.2 | 600.0004 | 2 | 20 | 4.161748 | 4.890097 | 0.8143719 | 0 | 3.310816 | 0
2018-01-29 17:52 | 172334.2 | 720.0012 | 2 | 20 | 4.188814 | 4.89011 | 0.9773576 | 0 | 3.99127 | 0
2018-01-29 17:54 | 172454.2 | 840.001 | 2 | 20 | 4.200267 | 4.627966 | 1.137603 | 0 | 4.663964 | 0
2018-01-29 17:56 | 172574.2 | 960.0008 | 2 | 20 | 4.20027 | 4.265648 | 1.285682 | 0 | 5.285934 | 0
2018-01-29 17:58 | 172694.2 | 1080.0011 | 2 | 20 | 4.200243 | 3.944906 | 1.422422 | 0 | 5.860276 | 0
2018-01-29 18:00 | 172814.2 | 1200.0023 | 2 | 20 | 4.20025 | 3.638662 | 1.548779 | 0 | 6.391009 | 0
2018-01-29 18:02 | 172934.2 | 1320.0016 | 2 | 20 | 4.200243 | 3.336966 | 1.664947 | 0 | 6.878943 | 0
2018-01-29 18:02 | 172967.1 | 1352.9452 | 2 | 20 | 4.200231 | 3.259991 | 1.695139 | 0 | 7.005758 | 0
2018-01-29 18:04 | 173087.1167 | 120.0002 | 3 | 20 | 4.219917 | 3.260042 | 1.803412 | 0 | 7.46148 | 0
2018-01-29 18:06 | 173207.1168 | 240.0003 | 3 | 20 | 4.244161 | 3.26004 | 1.912082 | 0 | 7.921357 | 0
2018-01-29 18:08 | 173327.1178 | 360.0013 | 3 | 20 | 4.271995 | 3.260057 | 2.020741 | 0 | 8.384 | 0
2018-01-29 18:10 | 173447.1172 | 480.0007 | 3 | 20 | 4.304194 | 3.26001 | 2.129397 | 0 | 8.849879 | 0
2018-01-29 18:12 | 173567.1169 | 600.0004 | 3 | 20 | 4.338354 | 3.260031 | 2.238063 | 0 | 9.319445 | 0
2018-01-29 18:14 | 173687.1173 | 720.0008 | 3 | 20 | 4.374788 | 3.260105 | 2.346725 | 0 | 9.792812 | 0
2018-01-29 18:16 | 173807.1177 | 840.0012 | 3 | 20 | 4.400271 | 3.05545 | 2.454169 | 0 | 10.26466 | 0
2018-01-29 18:18 | 173927.117 | 960.0005 | 3 | 20 | 4.400272 | 2.620539 | 2.548505 | 0 | 10.67976 | 0
2018-01-29 18:20 | 174047.1178 | 1080.0013 | 3 | 20 | 4.40028 | 2.259935 | 2.629622 | 0 | 11.0367 | 0
2018-01-29 18:22 | 174167.1175 | 1200.001 | 3 | 20 | 4.40024 | 1.96056 | 2.699821 | 0 | 11.34559 | 0
2018-01-29 18:24 | 174287.1183 | 1320.0018 | 3 | 20 | 4.400249 | 1.710067 | 2.760866 | 0 | 11.61421 | 0
2018-01-29 18:26 | 174407.1178 | 1440.0013 | 3 | 20 | 4.40024 | 1.492385 | 2.814145 | 0 | 11.84865 | 0
2018-01-29 18:28 | 174527.1171 | 1560.0006 | 3 | 20 | 4.400181 | 1.298611 | 2.860598 | 0 | 12.05305 | 0
2018-01-29 18:30 | 174647.1166 | 1680.0001 | 3 | 20 | 4.400224 | 1.140605 | 2.901156 | 0 | 12.23152 | 0
2018-01-29 18:32 | 174767.1167 | 1800.0002 | 3 | 20 | 4.400229 | 1.00733 | 2.936867 | 0 | 12.38865 | 0
2018-01-29 18:34 | 174887.1168 | 1920.0003 | 3 | 20 | 4.400232 | 0.893733 | 2.968489 | 0 | 12.52779 | 0
2018-01-29 18:36 | 175007.1171 | 2040.0006 | 3 | 20 | 4.400212 | 0.7925434 | 2.996552 | 0 | 12.65128 | 0
2018-01-29 18:38 | 175127.1172 | 2160.0007 | 3 | 20 | 4.400231 | 0.703599 | 3.021415 | 0 | 12.76068 | 0
2018-01-29 18:39 | 175206.6588 | 2239.5423 | 3 | 20 | 4.400136 | 0.651989 | 3.036374 | 0 | 12.8265 | 0
2018-01-29 18:41 | 175326.7 | 120.0009 | 4 | 20 | 4.33891 | 0 | 3.036374 | 0 | 12.8265 | 0
2018-01-29 18:43 | 175446.7 | 240.001 | 4 | 20 | 4.332663 | 0 | 3.036374 | 0 | 12.8265 | 0
2018-01-29 18:44 | 175506.7 | 300.0026 | 4 | 20 | 4.330847 | 0 | 3.036374 | 0 | 12.8265 | 0
2018-01-29 18:46 | 175626.8 | 120.0011 | 5 | 20 | 4.118957 | -2.282103 | 3.036374 | 0.07605669 | 12.8265 | 0.3155839
2018-01-29 18:48 | 175746.8 | 240.0001 | 5 | 20 | 4.084818 | -2.282026 | 3.036374 | 0.1521195 | 12.8265 | 0.6275364
2018-01-29 18:50 | 175866.8 | 360.0003 | 5 | 20 | 4.054386 | -2.281996 | 3.036374 | 0.2281789 | 12.8265 | 0.9370541
2018-01-29 18:52 | 175986.8 | 480.0009 | 5 | 20 | 4.025259 | -2.281981 | 3.036374 | 0.304243 | 12.8265 | 1.244341
2018-01-29 18:54 | 176106.8 | 600.001 | 5 | 20 | 3.995922 | -2.282054 | 3.036374 | 0.3803015 | 12.8265 | 1.549384
2018-01-29 18:56 | 176226.8 | 720.0009 | 5 | 20 | 3.966773 | -2.281991 | 3.036374 | 0.4563602 | 12.8265 | 1.852188
2018-01-29 18:58 | 176346.8 | 840.0008 | 5 | 20 | 3.939267 | -2.281981 | 3.036374 | 0.5324197 | 12.8265 | 2.152842
2018-01-29 19:00 | 176466.8 | 960.0011 | 5 | 20 | 3.913296 | -2.282046 | 3.036374 | 0.6084841 | 12.8265 | 2.451484
2018-01-29 19:02 | 176586.8 | 1080.0001 | 5 | 20 | 3.887538 | -2.282051 | 3.036374 | 0.6845424 | 12.8265 | 2.748146
2018-01-29 19:04 | 176706.8 | 1200.0001 | 5 | 20 | 3.860647 | -2.282007 | 3.036374 | 0.7606062 | 12.8265 | 3.042826
2018-01-29 19:06 | 176826.8 | 1320.0001 | 5 | 20 | 3.83533 | -2.281931 | 3.036374 | 0.8366641 | 12.8265 | 3.335481
2018-01-29 19:08 | 176946.8 | 1440.0003 | 5 | 20 | 3.81261 | -2.281991 | 3.036374 | 0.9127226 | 12.8265 | 3.626309
2018-01-29 19:10 | 177066.8 | 1560.0005 | 5 | 20 | 3.792084 | -2.281952 | 3.036374 | 0.9887854 | 12.8265 | 3.915522
2018-01-29 19:12 | 177186.8 | 1680.0017 | 5 | 20 | 3.771886 | -2.282031 | 3.036374 | 1.064849 | 12.8265 | 4.203195
2018-01-29 19:14 | 177306.8 | 1800.0001 | 5 | 20 | 3.751972 | -2.282007 | 3.036374 | 1.140909 | 12.8265 | 4.489314
2018-01-29 19:16 | 177426.8 | 1920.0009 | 5 | 20 | 3.733683 | -2.281951 | 3.036374 | 1.216972 | 12.8265 | 4.773998
2018-01-29 19:18 | 177546.8 | 2040.001 | 5 | 20 | 3.716595 | -2.282004 | 3.036374 | 1.293034 | 12.8265 | 5.057334
2018-01-29 19:20 | 177666.8 | 2160.001 | 5 | 20 | 3.699828 | -2.281959 | 3.036374 | 1.369095 | 12.8265 | 5.339383
2018-01-29 19:22 | 177786.8 | 2280.0009 | 5 | 20 | 3.683048 | -2.282001 | 3.036374 | 1.445156 | 12.8265 | 5.620154
2018-01-29 19:24 | 177906.8 | 2400.0001 | 5 | 20 | 3.66769 | -2.282004 | 3.036374 | 1.521221 | 12.8265 | 5.899711
2018-01-29 19:26 | 178026.8 | 2520.0009 | 5 | 20 | 3.653764 | -2.28196 | 3.036374 | 1.597276 | 12.8265 | 6.178118
2018-01-29 19:28 | 178146.8 | 2640.0001 | 5 | 20 | 3.64103 | -2.281957 | 3.036374 | 1.673343 | 12.8265 | 6.455564
2018-01-29 19:30 | 178266.8 | 2760.0009 | 5 | 20 | 3.628557 | -2.282005 | 3.036374 | 1.749407 | 12.8265 | 6.732044
2018-01-29 19:32 | 178386.8 | 2880.0001 | 5 | 20 | 3.616548 | -2.282043 | 3.036374 | 1.825463 | 12.8265 | 7.007552
2018-01-29 19:34 | 178506.8 | 3000.0009 | 5 | 20 | 3.606023 | -2.281931 | 3.036374 | 1.901531 | 12.8265 | 7.282247
2018-01-29 19:36 | 178626.8 | 3120.0009 | 5 | 20 | 3.596572 | -2.281983 | 3.036374 | 1.97759 | 12.8265 | 7.556152
2018-01-29 19:38 | 178746.8 | 3240.0009 | 5 | 20 | 3.587197 | -2.281984 | 3.036374 | 2.053651 | 12.8265 | 7.829357
2018-01-29 19:40 | 178866.8 | 3360.0009 | 5 | 20 | 3.57693 | -2.281981 | 3.036374 | 2.129704 | 12.8265 | 8.101789
2018-01-29 19:42 | 178986.8 | 3480.0001 | 5 | 20 | 3.567255 | -2.282019 | 3.036374 | 2.205765 | 12.8265 | 8.373479
2018-01-29 19:44 | 179106.8 | 3600.0001 | 5 | 20 | 3.557906 | -2.28197 | 3.036374 | 2.281824 | 12.8265 | 8.644445
2018-01-29 19:46 | 179226.8 | 3720.0009 | 5 | 20 | 3.548295 | -2.281923 | 3.036374 | 2.357888 | 12.8265 | 8.914718
2018-01-29 19:48 | 179346.8 | 3840.0001 | 5 | 20 | 3.536801 | -2.281889 | 3.036374 | 2.43395 | 12.8265 | 9.18419
2018-01-29 19:50 | 179466.8 | 3960.0002 | 5 | 20 | 3.522972 | -2.281938 | 3.036374 | 2.510011 | 12.8265 | 9.452677
2018-01-29 19:52 | 179586.8 | 4080.0009 | 5 | 20 | 3.508308 | -2.281986 | 3.036374 | 2.586072 | 12.8265 | 9.720091
2018-01-29 19:54 | 179706.8 | 4200.0009 | 5 | 20 | 3.49069 | -2.281989 | 3.036374 | 2.662132 | 12.8265 | 9.986286
2018-01-29 19:56 | 179826.8 | 4320.0001 | 5 | 20 | 3.465484 | -2.281999 | 3.036374 | 2.738192 | 12.8265 | 10.2509
2018-01-29 19:58 | 179946.8 | 4440.0009 | 5 | 20 | 3.425708 | -2.281944 | 3.036374 | 2.814253 | 12.8265 | 10.51309
2018-01-29 20:00 | 180066.8 | 4560.0001 | 5 | 20 | 3.363493 | -2.28197 | 3.036374 | 2.890311 | 12.8265 | 10.77147
2018-01-29 20:02 | 180186.8 | 4680.0001 | 5 | 20 | 3.250445 | -2.281919 | 3.036374 | 2.966375 | 12.8265 | 11.02353
2018-01-29 20:04 | 180294.3 | 4787.5031 | 5 | 20 | 3 | -2.281933 | 3.036374 | 3.034519 | 12.8265 | 11.23808
2018-01-29 20:06 | 180414.3 | 120.0009 | 6 | 20 | 3.359426 | 0 | 3.036374 | 3.034519 | 12.8265 | 11.23808
2018-01-29 20:08 | 180534.3 | 240.0001 | 6 | 20 | 3.373766 | 0 | 3.036374 | 3.034519 | 12.8265 | 11.23808
2018-01-29 20:09 | 180594.3 | 300.0032 | 6 | 20 | 3.377233 | 0 | 3.036374 | 3.034519 | 12.8265 | 11.23808
2018-01-29 20:09 | 180594.3 | 0.0025 | 7 | 21 | 3.377478 | 0 | 0 | 0 | 0 | 0
2018-01-29 20:11 | 180714.4 | 120.0009 | 2 | 21 | 4.03265 | 4.889927 | 0.1624013 | 0 | 0.6358104 | 0
2018-01-29 20:13 | 180834.4 | 240.0009 | 2 | 21 | 4.072059 | 4.889954 | 0.3253849 | 0 | 1.296242 | 0
2018-01-29 20:15 | 180954.4 | 360.0009 | 2 | 21 | 4.109683 | 4.889961 | 0.4883901 | 0 | 1.963193 | 0
2018-01-29 20:17 | 181074.4 | 480.0001 | 2 | 21 | 4.139875 | 4.889963 | 0.6513745 | 0 | 2.635563 | 0
2018-01-29 20:19 | 181194.4 | 600.001 | 2 | 21 | 4.16473 | 4.889961 | 0.8143558 | 0 | 3.312326 | 0
2018-01-29 20:21 | 181314.4 | 720.0001 | 2 | 21 | 4.189675 | 4.889959 | 0.9773504 | 0 | 3.993191 | 0
2018-01-29 20:23 | 181434.4 | 840.0005 | 2 | 21 | 4.200296 | 4.630093 | 1.137646 | 0 | 4.66612 | 0
2018-01-29 20:25 | 181554.4 | 960.0009 | 2 | 21 | 4.200288 | 4.246119 | 1.28553 | 0 | 5.287273 | 0
2018-01-29 20:27 | 181674.4 | 1080.0002 | 2 | 21 | 4.200191 | 3.905792 | 1.42119 | 0 | 5.857078 | 0
2018-01-29 20:29 | 181794.4 | 1200.0009 | 2 | 21 | 4.200223 | 3.609465 | 1.546398 | 0 | 6.382986 | 0
2018-01-29 20:31 | 181914.4 | 1320.0002 | 2 | 21 | 4.200293 | 3.336126 | 1.662161 | 0 | 6.869219 | 0
2018-01-29 20:32 | 181947 | 1352.6231 | 2 | 21 | 4.200255 | 3.259987 | 1.692038 | 0 | 6.994707 | 0
2018-01-29 20:34 | 182067 | 120.0009 | 3 | 21 | 4.220393 | 3.260172 | 1.800323 | 0 | 7.450488 | 0
2018-01-29 20:36 | 182187 | 240.001 | 3 | 21 | 4.24648 | 3.260149 | 1.908985 | 0 | 7.910486 | 0
2018-01-29 20:38 | 182307 | 360.0009 | 3 | 21 | 4.274464 | 3.260153 | 2.017649 | 0 | 8.373421 | 0
2018-01-29 20:40 | 182427 | 480.0009 | 3 | 21 | 4.304625 | 3.26013 | 2.126312 | 0 | 8.839513 | 0
2018-01-29 20:42 | 182547 | 600.0002 | 3 | 21 | 4.33797 | 3.260103 | 2.234975 | 0 | 9.309046 | 0
2018-01-29 20:44 | 182667 | 720.0009 | 3 | 21 | 4.375884 | 3.260159 | 2.343639 | 0 | 9.782445 | 0
2018-01-29 20:46 | 182787 | 840.0002 | 3 | 21 | 4.400259 | 3.02874 | 2.450686 | 0 | 10.25267 | 0
2018-01-29 20:48 | 182907 | 960.0001 | 3 | 21 | 4.400301 | 2.615614 | 2.544437 | 0 | 10.6652 | 0
2018-01-29 20:50 | 183027 | 1080.0011 | 3 | 21 | 4.400262 | 2.270808 | 2.62577 | 0 | 11.02308 | 0
2018-01-29 20:52 | 183147 | 1200.0001 | 3 | 21 | 4.400261 | 1.966037 | 2.696326 | 0 | 11.33355 | 0
2018-01-29 20:54 | 183267 | 1320.0002 | 3 | 21 | 4.400198 | 1.703174 | 2.757323 | 0 | 11.60195 | 0
2018-01-29 20:56 | 183387 | 1440.001 | 3 | 21 | 4.400238 | 1.489722 | 2.81043 | 0 | 11.83563 | 0
2018-01-29 20:58 | 183507 | 1560.0001 | 3 | 21 | 4.400244 | 1.309871 | 2.857001 | 0 | 12.04056 | 0
2018-01-29 21:00 | 183627 | 1680.0001 | 3 | 21 | 4.400224 | 1.152674 | 2.897976 | 0 | 12.22085 | 0
2018-01-29 21:02 | 183747 | 1800.0009 | 3 | 21 | 4.40022 | 1.011722 | 2.933984 | 0 | 12.3793 | 0
2018-01-29 21:04 | 183867 | 1920.001 | 3 | 21 | 4.400219 | 0.8949337 | 2.965684 | 0 | 12.51878 | 0
2018-01-29 21:06 | 183987 | 2040.0002 | 3 | 21 | 4.400187 | 0.7968912 | 2.993829 | 0 | 12.64262 | 0
2018-01-29 21:08 | 184107 | 2160.0003 | 3 | 21 | 4.400181 | 0.7122774 | 3.018951 | 0 | 12.75317 | 0
2018-01-29 21:09 | 184200.7 | 2253.6672 | 3 | 21 | 4.400136 | 0.6519871 | 3.036699 | 0 | 12.83126 | 0
2018-01-29 21:11 | 184320.8 | 120.001 | 4 | 21 | 4.339186 | 0 | 3.036699 | 0 | 12.83126 | 0
2018-01-29 21:13 | 184440.8 | 240.0001 | 4 | 21 | 4.333064 | 0 | 3.036699 | 0 | 12.83126 | 0
2018-01-29 21:14 | 184500.8 | 300.0025 | 4 | 21 | 4.331261 | 0 | 3.036699 | 0 | 12.83126 | 0
2018-01-29 21:16 | 184620.8 | 120.0003 | 5 | 21 | 4.120539 | -2.282077 | 3.036699 | 0.07605764 | 12.83126 | 0.3156497
2018-01-29 21:18 | 184740.8 | 240.001 | 5 | 21 | 4.086595 | -2.282098 | 3.036699 | 0.1521223 | 12.83126 | 0.6277478
2018-01-29 21:20 | 184860.8 | 360.0004 | 5 | 21 | 4.055109 | -2.282023 | 3.036699 | 0.2281827 | 12.83126 | 0.9373671
2018-01-29 21:22 | 184980.8 | 480.0005 | 5 | 21 | 4.025577 | -2.282001 | 3.036699 | 0.3042456 | 12.83126 | 1.244678
2018-01-29 21:24 | 185100.8 | 600.0013 | 5 | 21 | 3.997173 | -2.28194 | 3.036699 | 0.3803007 | 12.83126 | 1.549756
2018-01-29 21:26 | 185220.8 | 720.0007 | 5 | 21 | 3.969178 | -2.282031 | 3.036699 | 0.4563661 | 12.83126 | 1.852737
2018-01-29 21:28 | 185340.8 | 840.0007 | 5 | 21 | 3.941189 | -2.282036 | 3.036699 | 0.5324201 | 12.83126 | 2.153549
2018-01-29 21:30 | 185460.8 | 960.0003 | 5 | 21 | 3.914077 | -2.282036 | 3.036699 | 0.6084861 | 12.83126 | 2.452296
2018-01-29 21:32 | 185580.8 | 1080.0005 | 5 | 21 | 3.888333 | -2.282031 | 3.036699 | 0.6845521 | 12.83126 | 2.749043
2018-01-29 21:34 | 185700.8 | 1200.0008 | 5 | 21 | 3.862978 | -2.282019 | 3.036699 | 0.7606146 | 12.83126 | 3.043834
2018-01-29 21:36 | 185820.8 | 1320.0014 | 5 | 21 | 3.837909 | -2.282063 | 3.036699 | 0.8366795 | 12.83126 | 3.336711
2018-01-29 21:38 | 185940.8 | 1440.0013 | 5 | 21 | 3.814003 | -2.282015 | 3.036699 | 0.9127511 | 12.83126 | 3.627743
2018-01-29 21:40 | 186060.8 | 1560.0005 | 5 | 21 | 3.792902 | -2.281973 | 3.036699 | 0.9888115 | 12.83126 | 3.917022
2018-01-29 21:42 | 186180.8 | 1680.0009 | 5 | 21 | 3.773261 | -2.281978 | 3.036699 | 1.064873 | 12.83126 | 4.204756
2018-01-29 21:44 | 186300.8 | 1800.0014 | 5 | 21 | 3.754494 | -2.282023 | 3.036699 | 1.140932 | 12.83126 | 4.491035
2018-01-29 21:46 | 186420.8 | 1920.001 | 5 | 21 | 3.73566 | -2.281957 | 3.036699 | 1.216993 | 12.83126 | 4.77589
2018-01-29 21:48 | 186540.8 | 2040.0002 | 5 | 21 | 3.717571 | -2.282031 | 3.036699 | 1.293053 | 12.83126 | 5.059326
2018-01-29 21:50 | 186660.8 | 2160.0008 | 5 | 21 | 3.700706 | -2.282009 | 3.036699 | 1.369111 | 12.83126 | 5.341429
2018-01-29 21:52 | 186780.8 | 2280.0008 | 5 | 21 | 3.685118 | -2.281999 | 3.036699 | 1.445169 | 12.83126 | 5.622297
2018-01-29 21:54 | 186900.8 | 2400.0014 | 5 | 21 | 3.669925 | -2.281952 | 3.036699 | 1.521229 | 12.83126 | 5.90201
2018-01-29 21:56 | 187020.8 | 2520.001 | 5 | 21 | 3.654838 | -2.281949 | 3.036699 | 1.597284 | 12.83126 | 6.180546
2018-01-29 21:58 | 187140.8 | 2640.0004 | 5 | 21 | 3.641559 | -2.282035 | 3.036699 | 1.673346 | 12.83126 | 6.458025
2018-01-29 22:00 | 187260.8 | 2760.0009 | 5 | 21 | 3.629505 | -2.281915 | 3.036699 | 1.749406 | 12.83126 | 6.734536
2018-01-29 22:02 | 187380.8 | 2880.0003 | 5 | 21 | 3.618512 | -2.281921 | 3.036699 | 1.825464 | 12.83126 | 7.01017
2018-01-29 22:04 | 187500.8 | 3000.0012 | 5 | 21 | 3.607327 | -2.281975 | 3.036699 | 1.901524 | 12.83126 | 7.284974
2018-01-29 22:06 | 187620.8 | 3120.0015 | 5 | 21 | 3.596709 | -2.28197 | 3.036699 | 1.977577 | 12.83126 | 7.55891
2018-01-29 22:08 | 187740.8 | 3240.0014 | 5 | 21 | 3.587206 | -2.282004 | 3.036699 | 2.053642 | 12.83126 | 7.832128
2018-01-29 22:10 | 187860.8 | 3360.001 | 5 | 21 | 3.578319 | -2.282002 | 3.036699 | 2.129698 | 12.83126 | 8.104613
2018-01-29 22:12 | 187980.8 | 3480.0001 | 5 | 21 | 3.56893 | -2.282004 | 3.036699 | 2.205765 | 12.83126 | 8.376457
2018-01-29 22:14 | 188100.8 | 3600.0008 | 5 | 21 | 3.55825 | -2.281912 | 3.036699 | 2.281825 | 12.83126 | 8.647504
2018-01-29 22:16 | 188220.8 | 3720.0006 | 5 | 21 | 3.547845 | -2.28196 | 3.036699 | 2.357886 | 12.83126 | 8.917751
2018-01-29 22:18 | 188340.8 | 3840.0006 | 5 | 21 | 3.536972 | -2.281915 | 3.036699 | 2.433943 | 12.83126 | 9.187181
2018-01-29 22:20 | 188460.8 | 3960.0011 | 5 | 21 | 3.524773 | -2.281962 | 3.036699 | 2.509998 | 12.83126 | 9.455742
2018-01-29 22:22 | 188580.8 | 4080.0015 | 5 | 21 | 3.509242 | -2.281993 | 3.036699 | 2.586064 | 12.83126 | 9.723294
2018-01-29 22:24 | 188700.8 | 4200.0002 | 5 | 21 | 3.490101 | -2.281989 | 3.036699 | 2.662118 | 12.83126 | 9.989476
2018-01-29 22:26 | 188820.8 | 4320.0013 | 5 | 21 | 3.464703 | -2.281946 | 3.036699 | 2.738178 | 12.83126 | 10.25403
2018-01-29 22:28 | 188940.8 | 4440.0006 | 5 | 21 | 3.427732 | -2.281949 | 3.036699 | 2.814236 | 12.83126 | 10.51623
2018-01-29 22:30 | 189060.8 | 4560.0003 | 5 | 21 | 3.366614 | -2.28204 | 3.036699 | 2.890297 | 12.83126 | 10.77483
2018-01-29 22:32 | 189180.8 | 4680.0013 | 5 | 21 | 3.25084 | -2.281917 | 3.036699 | 2.966362 | 12.83126 | 11.02703
2018-01-29 22:34 | 189288.3 | 4787.4634 | 5 | 21 | 2.999978 | -2.281967 | 3.036699 | 3.034473 | 12.83126 | 11.24145
2018-01-29 22:36 | 189408.4 | 120.0013 | 6 | 21 | 3.36193 | 0 | 3.036699 | 3.034476 | 12.83126 | 11.24146
2018-01-29 22:38 | 189528.4 | 240.0005 | 6 | 21 | 3.376142 | 0 | 3.036699 | 3.034476 | 12.83126 | 11.24146
2018-01-29 22:39 | 189588.4 | 300.0036 | 6 | 21 | 3.379672 | 0 | 3.036699 | 3.034476 | 12.83126 | 11.24146
2018-01-29 22:39 | 189588.4 | 0.0025 | 7 | 22 | 3.379636 | 0 | 0 | 0 | 0 | 0
2018-01-29 22:41 | 189708.4 | 120.0009 | 2 | 22 | 4.034321 | 4.889814 | 0.1623906 | 0 | 0.6359713 | 0
2018-01-29 22:43 | 189828.4 | 240.0005 | 2 | 22 | 4.074532 | 4.890154 | 0.3253673 | 0 | 1.296741 | 0
2018-01-29 22:45 | 189948.4 | 360.0008 | 2 | 22 | 4.11136 | 4.889883 | 0.4883654 | 0 | 1.964037 | 0
2018-01-29 22:47 | 190068.4 | 480.0005 | 2 | 22 | 4.139083 | 4.890133 | 0.6513447 | 0 | 2.636424 | 0
2018-01-29 22:49 | 190188.4 | 600.0024 | 2 | 22 | 4.164847 | 4.890135 | 0.8143477 | 0 | 3.313181 | 0
2018-01-29 22:51 | 190308.4 | 720.0003 | 2 | 22 | 4.192005 | 4.89016 | 0.9773312 | 0 | 3.994215 | 0
2018-01-29 22:53 | 190428.4 | 840.0008 | 2 | 22 | 4.200229 | 4.593626 | 1.136713 | 0 | 4.663453 | 0
2018-01-29 22:55 | 190548.4 | 960.0024 | 2 | 22 | 4.200218 | 4.242949 | 1.28384 | 0 | 5.281425 | 0
2018-01-29 22:57 | 190668.4 | 1080.0002 | 2 | 22 | 4.200288 | 3.917788 | 1.419789 | 0 | 5.852447 | 0
2018-01-29 22:59 | 190788.4 | 1200.0004 | 2 | 22 | 4.200225 | 3.599159 | 1.545028 | 0 | 6.378479 | 0
2018-01-29 23:01 | 190908.4 | 1320.0018 | 2 | 22 | 4.20024 | 3.314093 | 1.660193 | 0 | 6.862202 | 0
2018-01-29 23:02 | 190932.1 | 1343.6477 | 2 | 22 | 4.200254 | 3.259985 | 1.681784 | 0 | 6.952892 | 0
2018-01-29 23:04 | 191052.1 | 120.0003 | 3 | 22 | 4.219565 | 3.260065 | 1.790054 | 0 | 7.408589 | 0
2018-01-29 23:06 | 191172.1 | 240.0009 | 3 | 22 | 4.243695 | 3.260033 | 1.898712 | 0 | 7.868349 | 0
2018-01-29 23:08 | 191292.1 | 360.0011 | 3 | 22 | 4.27234 | 3.260092 | 2.007376 | 0 | 8.330996 | 0
2018-01-29 23:10 | 191412.1 | 480.0006 | 3 | 22 | 4.303814 | 3.260057 | 2.116032 | 0 | 8.796912 | 0
2018-01-29 23:12 | 191532.1 | 600.001 | 3 | 22 | 4.337087 | 3.260086 | 2.22469 | 0 | 9.266344 | 0
2018-01-29 23:14 | 191652.1 | 720.0006 | 3 | 22 | 4.372578 | 3.260094 | 2.333358 | 0 | 9.739554 | 0
2018-01-29 23:16 | 191772.1 | 840.0007 | 3 | 22 | 4.400291 | 3.080893 | 2.441127 | 0 | 10.21267 | 0
2018-01-29 23:18 | 191892.1 | 960.001 | 3 | 22 | 4.400254 | 2.636463 | 2.536051 | 0 | 10.63036 | 0
2018-01-29 23:20 | 192012.1 | 1080.001 | 3 | 22 | 4.400271 | 2.283487 | 2.617877 | 0 | 10.99042 | 0
2018-01-29 23:22 | 192132.1 | 1200.0005 | 3 | 22 | 4.400255 | 1.985269 | 2.688865 | 0 | 11.30278 | 0
2018-01-29 23:24 | 192252.1 | 1320.0007 | 3 | 22 | 4.400282 | 1.733016 | 2.750746 | 0 | 11.57508 | 0
2018-01-29 23:26 | 192372.1 | 1440.0006 | 3 | 22 | 4.400235 | 1.507958 | 2.804686 | 0 | 11.81242 | 0
2018-01-29 23:28 | 192492.1 | 1560.0003 | 3 | 22 | 4.400205 | 1.316001 | 2.851643 | 0 | 12.01904 | 0
2018-01-29 23:30 | 192612.1 | 1680.0012 | 3 | 22 | 4.400197 | 1.158825 | 2.892841 | 0 | 12.20033 | 0
2018-01-29 23:32 | 192732.1 | 1800.0002 | 3 | 22 | 4.400198 | 1.025679 | 2.929178 | 0 | 12.36022 | 0
2018-01-29 23:34 | 192852.1 | 1920.0015 | 3 | 22 | 4.400198 | 0.9085102 | 2.961367 | 0 | 12.50185 | 0
2018-01-29 23:36 | 192972.1 | 2040.0002 | 3 | 22 | 4.400188 | 0.802351 | 2.989829 | 0 | 12.62709 | 0
2018-01-29 23:38 | 193092.1 | 2160.0016 | 3 | 22 | 4.400206 | 0.7154531 | 3.015068 | 0 | 12.73815 | 0
2018-01-29 23:39 | 193192.8 | 2260.7427 | 3 | 22 | 4.400217 | 0.651989 | 3.034162 | 0 | 12.82216 | 0
2018-01-29 23:41 | 193312.9 | 120.0002 | 4 | 22 | 4.339153 | 0 | 3.034162 | 0 | 12.82216 | 0
2018-01-29 23:43 | 193432.9 | 240.001 | 4 | 22 | 4.333003 | 0 | 3.034162 | 0 | 12.82216 | 0
2018-01-29 23:44 | 193492.9 | 300.0016 | 4 | 22 | 4.331219 | 0 | 3.034162 | 0 | 12.82216 | 0
2018-01-29 23:46 | 193613 | 120.0016 | 5 | 22 | 4.119907 | -2.281912 | 3.034162 | 0.07605894 | 12.82216 | 0.3156271
2018-01-29 23:48 | 193733 | 240.0008 | 5 | 22 | 4.086215 | -2.281909 | 3.034162 | 0.1521165 | 12.82216 | 0.6276533
2018-01-29 23:50 | 193853 | 360.0001 | 5 | 22 | 4.056173 | -2.281902 | 3.034162 | 0.2281723 | 12.82216 | 0.9372854
2018-01-29 23:52 | 193973 | 480.0008 | 5 | 22 | 4.026321 | -2.281893 | 3.034162 | 0.3042343 | 12.82216 | 1.244675
2018-01-29 23:54 | 194093 | 600.0001 | 5 | 22 | 3.996625 | -2.281921 | 3.034162 | 0.3802982 | 12.82216 | 1.549796
2018-01-29 23:56 | 194213 | 720.0011 | 5 | 22 | 3.968315 | -2.281947 | 3.034162 | 0.4563537 | 12.82216 | 1.85268
2018-01-29 23:58 | 194333 | 840.0006 | 5 | 22 | 3.941325 | -2.281889 | 3.034162 | 0.5324171 | 12.82216 | 2.153484
2018-01-30 | 194453 | 960.0009 | 5 | 22 | 3.91508 | -2.281952 | 3.034162 | 0.6084707 | 12.82216 | 2.452238
2018-01-30 00:02 | 194573 | 1080.0002 | 5 | 22 | 3.8884 | -2.281956 | 3.034162 | 0.684532 | 12.82216 | 2.749015
2018-01-30 00:04 | 194693 | 1200.0005 | 5 | 22 | 3.862314 | -2.281963 | 3.034162 | 0.7605926 | 12.82216 | 3.043772
2018-01-30 00:06 | 194813 | 1320.0008 | 5 | 22 | 3.837308 | -2.281931 | 3.034162 | 0.8366563 | 12.82216 | 3.33659
2018-01-30 00:08 | 194933 | 1440.0009 | 5 | 22 | 3.814872 | -2.281936 | 3.034162 | 0.9127157 | 12.82216 | 3.627588
2018-01-30 00:10 | 195053 | 1560.0007 | 5 | 22 | 3.793656 | -2.281984 | 3.034162 | 0.9887792 | 12.82216 | 3.916951
2018-01-30 00:12 | 195173 | 1680.0001 | 5 | 22 | 3.772977 | -2.281977 | 3.034162 | 1.064843 | 12.82216 | 4.204713
2018-01-30 00:14 | 195293 | 1800.0009 | 5 | 22 | 3.753854 | -2.281944 | 3.034162 | 1.140899 | 12.82216 | 4.490936
2018-01-30 00:16 | 195413 | 1920.0003 | 5 | 22 | 3.735988 | -2.281957 | 3.034162 | 1.216961 | 12.82216 | 4.775773
2018-01-30 00:18 | 195533 | 2040.0005 | 5 | 22 | 3.718619 | -2.281907 | 3.034162 | 1.293022 | 12.82216 | 5.059276
2018-01-30 00:20 | 195653 | 2160.0006 | 5 | 22 | 3.701102 | -2.281946 | 3.034162 | 1.369088 | 12.82216 | 5.341469
2018-01-30 00:22 | 195773 | 2280.0008 | 5 | 22 | 3.684762 | -2.281926 | 3.034162 | 1.445145 | 12.82216 | 5.62233
2018-01-30 00:24 | 195893 | 2400.0003 | 5 | 22 | 3.669766 | -2.281944 | 3.034162 | 1.521205 | 12.82216 | 5.902018
2018-01-30 00:26 | 196013 | 2520.0001 | 5 | 22 | 3.656147 | -2.281938 | 3.034162 | 1.59727 | 12.82216 | 6.180638
2018-01-30 00:28 | 196133 | 2640.0001 | 5 | 22 | 3.642937 | -2.281981 | 3.034162 | 1.673328 | 12.82216 | 6.458213
2018-01-30 00:30 | 196253 | 2760.0007 | 5 | 22 | 3.630024 | -2.281988 | 3.034162 | 1.74939 | 12.82216 | 6.734799
2018-01-30 00:32 | 196373 | 2880.0011 | 5 | 22 | 3.618669 | -2.28197 | 3.034162 | 1.825453 | 12.82216 | 7.010473
2018-01-30 00:34 | 196493 | 3000.0004 | 5 | 22 | 3.608502 | -2.281956 | 3.034162 | 1.90151 | 12.82216 | 7.285302
2018-01-30 00:36 | 196613 | 3120.0017 | 5 | 22 | 3.598847 | -2.281984 | 3.034162 | 1.977569 | 12.82216 | 7.559393
2018-01-30 00:38 | 196733 | 3240.0007 | 5 | 22 | 3.588518 | -2.282047 | 3.034162 | 2.053628 | 12.82216 | 7.832735
2018-01-30 00:40 | 196853 | 3360.0006 | 5 | 22 | 3.578816 | -2.281989 | 3.034162 | 2.129695 | 12.82216 | 8.105329
2018-01-30 00:42 | 196973 | 3480.0004 | 5 | 22 | 3.569534 | -2.282068 | 3.034162 | 2.205757 | 12.82216 | 8.377188
2018-01-30 00:44 | 197093 | 3600.0006 | 5 | 22 | 3.560425 | -2.282051 | 3.034162 | 2.281821 | 12.82216 | 8.648358
2018-01-30 00:46 | 197213 | 3720.0003 | 5 | 22 | 3.550086 | -2.281986 | 3.034162 | 2.357877 | 12.82216 | 8.918767
2018-01-30 00:48 | 197333 | 3840.0016 | 5 | 22 | 3.538002 | -2.282038 | 3.034162 | 2.433941 | 12.82216 | 9.188338
2018-01-30 00:50 | 197453 | 3960.0001 | 5 | 22 | 3.525321 | -2.282004 | 3.034162 | 2.509997 | 12.82216 | 9.456951
2018-01-30 00:52 | 197573 | 4080.0012 | 5 | 22 | 3.51104 | -2.282012 | 3.034162 | 2.586058 | 12.82216 | 9.724554
2018-01-30 00:54 | 197693 | 4200.0014 | 5 | 22 | 3.493061 | -2.282009 | 3.034162 | 2.662111 | 12.82216 | 9.990936
2018-01-30 00:56 | 197813 | 4320.0012 | 5 | 22 | 3.466753 | -2.282015 | 3.034162 | 2.738176 | 12.82216 | 10.2557
2018-01-30 00:58 | 197933 | 4440.0004 | 5 | 22 | 3.428 | -2.282025 | 3.034162 | 2.814241 | 12.82216 | 10.51803
2018-01-30 01:00 | 198053 | 4560.0009 | 5 | 22 | 3.366842 | -2.281993 | 3.034162 | 2.8903 | 12.82216 | 10.77663
2018-01-30 01:02 | 198173 | 4680.0002 | 5 | 22 | 3.254406 | -2.282022 | 3.034162 | 2.966371 | 12.82216 | 11.029
2018-01-30 01:04 | 198280.2 | 4787.1929 | 5 | 22 | 2.999995 | -2.282005 | 3.034162 | 3.034315 | 12.82216 | 11.24309
2018-01-30 01:06 | 198400.2 | 120.0008 | 6 | 22 | 3.353672 | 0 | 3.034162 | 3.034315 | 12.82216 | 11.24309
2018-01-30 01:08 | 198520.2 | 240.0007 | 6 | 22 | 3.367617 | 0 | 3.034162 | 3.034315 | 12.82216 | 11.24309
2018-01-30 01:09 | 198580.2 | 300.0018 | 6 | 22 | 3.371025 | 0 | 3.034162 | 3.034315 | 12.82216 | 11.24309
2018-01-30 01:09 | 198580.2261 | 0.0025 | 7 | 23 | 3.371089 | 0 | 0 | 0 | 0 | 0
2018-01-30 01:11 | 198700.3 | 120.001 | 2 | 23 | 4.029951 | 4.89007 | 0.1623978 | 0 | 0.6350958 | 0
2018-01-30 01:13 | 198820.3 | 240.0011 | 2 | 23 | 4.070768 | 4.890099 | 0.3253848 | 0 | 1.295228 | 0
2018-01-30 01:15 | 198940.3 | 360.0004 | 2 | 23 | 4.110004 | 4.890059 | 0.4883745 | 0 | 1.962075 | 0
2018-01-30 01:17 | 199060.3 | 480.0018 | 2 | 23 | 4.138682 | 4.890129 | 0.6513675 | 0 | 2.634412 | 0
2018-01-30 01:19 | 199180.3 | 600.0003 | 2 | 23 | 4.163183 | 4.890142 | 0.8143548 | 0 | 3.310983 | 0
2018-01-30 01:21 | 199300.3 | 720.0004 | 2 | 23 | 4.188244 | 4.890142 | 0.9773412 | 0 | 3.99152 | 0
2018-01-30 01:23 | 199420.3 | 840.0022 | 2 | 23 | 4.200296 | 4.63131 | 1.13781 | 0 | 4.665091 | 0
2018-01-30 01:25 | 199540.3 | 960.0008 | 2 | 23 | 4.200231 | 4.251785 | 1.285628 | 0 | 5.285965 | 0
2018-01-30 01:27 | 199660.3 | 1080.0006 | 2 | 23 | 4.200263 | 3.924753 | 1.421789 | 0 | 5.857876 | 0
2018-01-30 01:29 | 199780.3 | 1200.0023 | 2 | 23 | 4.200267 | 3.628569 | 1.54758 | 0 | 6.38623 | 0
2018-01-30 01:31 | 199900.3 | 1320.0003 | 2 | 23 | 4.200245 | 3.338181 | 1.66369 | 0 | 6.873922 | 0
2018-01-30 01:31 | 199931.6 | 1351.3122 | 2 | 23 | 4.200266 | 3.259993 | 1.692379 | 0 | 6.994421 | 0
2018-01-30 01:33 | 200051.6 | 120.0017 | 3 | 23 | 4.221252 | 3.260124 | 1.800656 | 0 | 7.450245 | 0
2018-01-30 01:35 | 200171.6 | 240.0002 | 3 | 23 | 4.246367 | 3.260094 | 1.909316 | 0 | 7.910271 | 0
2018-01-30 01:37 | 200291.6 | 360.0007 | 3 | 23 | 4.27386 | 3.26008 | 2.017984 | 0 | 8.373191 | 0
2018-01-30 01:39 | 200411.6 | 480.0005 | 3 | 23 | 4.304608 | 3.260033 | 2.126644 | 0 | 8.839222 | 0
2018-01-30 01:41 | 200531.6 | 600.0008 | 3 | 23 | 4.339449 | 3.260103 | 2.235304 | 0 | 9.308812 | 0
2018-01-30 01:43 | 200651.6 | 720.0013 | 3 | 23 | 4.376551 | 3.260044 | 2.343967 | 0 | 9.782351 | 0
2018-01-30 01:45 | 200771.6 | 840.0014 | 3 | 23 | 4.400291 | 3.028494 | 2.450999 | 0 | 10.25253 | 0
2018-01-30 01:47 | 200891.6 | 960.001 | 3 | 23 | 4.400247 | 2.617079 | 2.544846 | 0 | 10.66548 | 0
2018-01-30 01:49 | 201011.6 | 1080.0011 | 3 | 23 | 4.400255 | 2.261751 | 2.626053 | 0 | 11.02281 | 0
2018-01-30 01:51 | 201131.6 | 1200.0012 | 3 | 23 | 4.400247 | 1.95323 | 2.69612 | 0 | 11.33112 | 0
2018-01-30 01:53 | 201251.6 | 1320.0001 | 3 | 23 | 4.400223 | 1.699954 | 2.756896 | 0 | 11.59855 | 0
2018-01-30 01:55 | 201371.6 | 1440.0003 | 3 | 23 | 4.400214 | 1.488471 | 2.809918 | 0 | 11.83186 | 0
2018-01-30 01:57 | 201491.6 | 1560.0002 | 3 | 23 | 4.400193 | 1.3036 | 2.856372 | 0 | 12.03627 | 0
2018-01-30 01:59 | 201611.6 | 1680.0019 | 3 | 23 | 4.400209 | 1.141347 | 2.897071 | 0 | 12.21535 | 0
2018-01-30 02:01 | 201731.6 | 1800.0001 | 3 | 23 | 4.400226 | 1.006415 | 2.932777 | 0 | 12.37247 | 0
2018-01-30 02:03 | 201851.6 | 1920.0008 | 3 | 23 | 4.400224 | 0.8922453 | 2.964357 | 0 | 12.51143 | 0
2018-01-30 02:05 | 201971.6 | 2040.0001 | 3 | 23 | 4.400225 | 0.795743 | 2.992447 | 0 | 12.63503 | 0
2018-01-30 02:07 | 202091.6 | 2160.0005 | 3 | 23 | 4.400175 | 0.7081223 | 3.017486 | 0 | 12.7452 | 0
2018-01-30 02:09 | 202174.7 | 2243.0275 | 3 | 23 | 4.400156 | 0.651989 | 3.033163 | 0 | 12.81419 | 0
2018-01-30 02:11 | 202294.7 | 120.0003 | 4 | 23 | 4.338888 | 0 | 3.033163 | 0 | 12.81419 | 0
2018-01-30 02:13 | 202414.7 | 239.9999 | 4 | 23 | 4.332716 | 0 | 3.033163 | 0 | 12.81419 | 0
2018-01-30 02:14 | 202474.7 | 300.0019 | 4 | 23 | 4.330903 | 0 | 3.033163 | 0 | 12.81419 | 0
2018-01-30 02:16 | 202594.8 | 120.0012 | 5 | 23 | 4.119595 | -2.281947 | 3.033163 | 0.07605471 | 12.81419 | 0.3155886
2018-01-30 02:18 | 202714.8 | 240.0014 | 5 | 23 | 4.0847 | -2.281938 | 3.033163 | 0.1521104 | 12.81419 | 0.6275408
2018-01-30 02:20 | 202834.8 | 360.0019 | 5 | 23 | 4.053956 | -2.281936 | 3.033163 | 0.2281699 | 12.81419 | 0.9370371
2018-01-30 02:22 | 202954.8 | 480.0008 | 5 | 23 | 4.024587 | -2.282023 | 3.033163 | 0.3042323 | 12.81419 | 1.244265
2018-01-30 02:24 | 203074.8 | 600.0011 | 5 | 23 | 3.99622 | -2.281986 | 3.033163 | 0.3802898 | 12.81419 | 1.549286
2018-01-30 02:26 | 203194.8 | 720.0013 | 5 | 23 | 3.967479 | -2.281919 | 3.033163 | 0.4563502 | 12.81419 | 1.852154
2018-01-30 02:28 | 203314.8 | 840.0001 | 5 | 23 | 3.939373 | -2.28197 | 3.033163 | 0.5324146 | 12.81419 | 2.152854
2018-01-30 02:30 | 203434.8 | 960.0009 | 5 | 23 | 3.912893 | -2.281977 | 3.033163 | 0.6084697 | 12.81419 | 2.451447
2018-01-30 02:32 | 203554.8 | 1080.0004 | 5 | 23 | 3.887476 | -2.28193 | 3.033163 | 0.6845347 | 12.81419 | 2.748109
2018-01-30 02:34 | 203674.8 | 1200.0015 | 5 | 23 | 3.861753 | -2.281889 | 3.033163 | 0.7605896 | 12.81419 | 3.042795
2018-01-30 02:36 | 203794.8 | 1320.0012 | 5 | 23 | 3.835797 | -2.281962 | 3.033163 | 0.8366497 | 12.81419 | 3.335526
2018-01-30 02:38 | 203914.8 | 1440.0014 | 5 | 23 | 3.812683 | -2.281928 | 3.033163 | 0.912708 | 12.81419 | 3.626373
2018-01-30 02:40 | 204034.8 | 1560.0002 | 5 | 23 | 3.791825 | -2.281917 | 3.033163 | 0.9887648 | 12.81419 | 3.915551
2018-01-30 02:42 | 204154.8 | 1680.0022 | 5 | 23 | 3.772537 | -2.281917 | 3.033163 | 1.064822 | 12.81419 | 4.20321
2018-01-30 02:44 | 204274.8 | 1800.0004 | 5 | 23 | 3.753092 | -2.281949 | 3.033163 | 1.140883 | 12.81419 | 4.489417
2018-01-30 02:46 | 204394.8 | 1920.0002 | 5 | 23 | 3.73407 | -2.281923 | 3.033163 | 1.216941 | 12.81419 | 4.774135
2018-01-30 02:48 | 204514.8 | 2040.0003 | 5 | 23 | 3.716578 | -2.281891 | 3.033163 | 1.293003 | 12.81419 | 5.057485
2018-01-30 02:50 | 204634.8 | 2160.0012 | 5 | 23 | 3.700268 | -2.281957 | 3.033163 | 1.369061 | 12.81419 | 5.339531
2018-01-30 02:52 | 204754.8 | 2280.0005 | 5 | 23 | 3.684455 | -2.281909 | 3.033163 | 1.44512 | 12.81419 | 5.620363
2018-01-30 02:54 | 204874.8 | 2400.0004 | 5 | 23 | 3.668461 | -2.281875 | 3.033163 | 1.52118 | 12.81419 | 5.899993
2018-01-30 02:56 | 204994.8 | 2520.0015 | 5 | 23 | 3.654193 | -2.281902 | 3.033163 | 1.597239 | 12.81419 | 6.17846
2018-01-30 02:58 | 205114.8 | 2640.0012 | 5 | 23 | 3.641277 | -2.281858 | 3.033163 | 1.673293 | 12.81419 | 6.455876
2018-01-30 03:00 | 205234.8 | 2760.0014 | 5 | 23 | 3.629597 | -2.281891 | 3.033163 | 1.749354 | 12.81419 | 6.73239
2018-01-30 03:02 | 205354.8 | 2880.0007 | 5 | 23 | 3.618062 | -2.281905 | 3.033163 | 1.825416 | 12.81419 | 7.008029
2018-01-30 03:04 | 205474.8 | 3000.0006 | 5 | 23 | 3.606856 | -2.281894 | 3.033163 | 1.901477 | 12.81419 | 7.282782
2018-01-30 03:06 | 205594.8 | 3120.0014 | 5 | 23 | 3.59692 | -2.281884 | 3.033163 | 1.977535 | 12.81419 | 7.556733
2018-01-30 03:08 | 205714.8 | 3240.0016 | 5 | 23 | 3.587787 | -2.281938 | 3.033163 | 2.05359 | 12.81419 | 7.829939
2018-01-30 03:10 | 205834.8 | 3360.0011 | 5 | 23 | 3.578703 | -2.281852 | 3.033163 | 2.129653 | 12.81419 | 8.102496
2018-01-30 03:12 | 205954.8 | 3480.0006 | 5 | 23 | 3.568532 | -2.281935 | 3.033163 | 2.205715 | 12.81419 | 8.374319
2018-01-30 03:14 | 206074.8 | 3600.0018 | 5 | 23 | 3.558572 | -2.281926 | 3.033163 | 2.28177 | 12.81419 | 8.645344
2018-01-30 03:16 | 206194.8 | 3720.0007 | 5 | 23 | 3.548416 | -2.281941 | 3.033163 | 2.357831 | 12.81419 | 8.91563
2018-01-30 03:18 | 206314.8 | 3840.0005 | 5 | 23 | 3.537784 | -2.281944 | 3.033163 | 2.433894 | 12.81419 | 9.185138
2018-01-30 03:20 | 206434.8 | 3960.0006 | 5 | 23 | 3.524632 | -2.281904 | 3.033163 | 2.509955 | 12.81419 | 9.453749
2018-01-30 03:22 | 206554.8 | 4080.0011 | 5 | 23 | 3.508757 | -2.281857 | 3.033163 | 2.586016 | 12.81419 | 9.721239
2018-01-30 03:24 | 206674.8 | 4200.0013 | 5 | 23 | 3.490222 | -2.281954 | 3.033163 | 2.662071 | 12.81419 | 9.987422
2018-01-30 03:26 | 206794.8 | 4320.0005 | 5 | 23 | 3.46531 | -2.281902 | 3.033163 | 2.738131 | 12.81419 | 10.25199
2018-01-30 03:28 | 206914.8 | 4440.0006 | 5 | 23 | 3.426995 | -2.281928 | 3.033163 | 2.814189 | 12.81419 | 10.51422
2018-01-30 03:30 | 207034.8 | 4560.0008 | 5 | 23 | 3.361874 | -2.281917 | 3.033163 | 2.890251 | 12.81419 | 10.77263
2018-01-30 03:32 | 207154.8 | 4680.0002 | 5 | 23 | 3.242797 | -2.281989 | 3.033163 | 2.966316 | 12.81419 | 11.02437
2018-01-30 03:34 | 207256.1 | 4781.3192 | 5 | 23 | 2.999989 | -2.281893 | 3.033163 | 3.030532 | 12.81419 | 11.22619
2018-01-30 03:36 | 207376.1 | 120.0013 | 6 | 23 | 3.359026 | 0 | 3.033163 | 3.030541 | 12.81419 | 11.22622
2018-01-30 03:38 | 207496.1 | 240.0013 | 6 | 23 | 3.373177 | 0 | 3.033163 | 3.030541 | 12.81419 | 11.22622
2018-01-30 03:39 | 207556.1 | 300.0016 | 6 | 23 | 3.376802 | 0 | 3.033163 | 3.030541 | 12.81419 | 11.22622
2018-01-30 03:39 | 207556.1 | 0.0024 | 7 | 24 | 3.37704 | 0 | 0 | 0 | 0 | 0
2018-01-30 03:41 | 207676.2 | 120.0003 | 2 | 24 | 4.033371 | 4.8899 | 0.1623929 | 0 | 0.6358063 | 0
2018-01-30 03:43 | 207796.2 | 240.0013 | 2 | 24 | 4.07344 | 4.889862 | 0.3253853 | 0 | 1.296468 | 0
2018-01-30 03:45 | 207916.2 | 360.0016 | 2 | 24 | 4.10961 | 4.889809 | 0.4883662 | 0 | 1.96346 | 0
2018-01-30 03:47 | 208036.2 | 480.0015 | 2 | 24 | 4.138218 | 4.889853 | 0.6513567 | 0 | 2.635683 | 0
2018-01-30 03:49 | 208156.2 | 600.0007 | 2 | 24 | 4.164615 | 4.889801 | 0.8143557 | 0 | 3.312382 | 0
2018-01-30 03:51 | 208276.2 | 720.0012 | 2 | 24 | 4.190499 | 4.889887 | 0.9773376 | 0 | 3.993238 | 0
2018-01-30 03:53 | 208396.2 | 840.0007 | 2 | 24 | 4.200266 | 4.623257 | 1.137346 | 0 | 4.665021 | 0
2018-01-30 03:55 | 208516.2 | 960.0015 | 2 | 24 | 4.200248 | 4.26676 | 1.285454 | 0 | 5.287113 | 0
2018-01-30 03:57 | 208636.2 | 1080.0014 | 2 | 24 | 4.200262 | 3.92305 | 1.42197 | 0 | 5.860518 | 0
2018-01-30 03:59 | 208756.2 | 1200.0002 | 2 | 24 | 4.200262 | 3.61389 | 1.547445 | 0 | 6.387541 | 0
2018-01-30 04:01 | 208876.2 | 1320.0002 | 2 | 24 | 4.200254 | 3.328449 | 1.663084 | 0 | 6.873257 | 0
2018-01-30 04:01 | 208905.9 | 1349.6423 | 2 | 24 | 4.200229 | 3.259993 | 1.690212 | 0 | 6.987201 | 0
2018-01-30 04:03 | 209025.9 | 120.0017 | 3 | 24 | 4.219246 | 3.260017 | 1.798482 | 0 | 7.442871 | 0
2018-01-30 04:05 | 209145.9 | 240.0007 | 3 | 24 | 4.244369 | 3.260084 | 1.907141 | 0 | 7.902655 | 0
2018-01-30 04:07 | 209265.9 | 360.0013 | 3 | 24 | 4.27358 | 3.259989 | 2.015807 | 0 | 8.36544 | 0
2018-01-30 04:09 | 209385.9 | 480.0017 | 3 | 24 | 4.304613 | 3.260014 | 2.124469 | 0 | 8.83148 | 0
2018-01-30 04:11 | 209505.9 | 600.0001 | 3 | 24 | 4.337875 | 3.259991 | 2.233123 | 0 | 9.30099 | 0
2018-01-30 04:13 | 209625.9 | 720.0001 | 3 | 24 | 4.374028 | 3.260056 | 2.341779 | 0 | 9.774252 | 0
2018-01-30 04:15 | 209745.9 | 840.0005 | 3 | 24 | 4.40031 | 3.042624 | 2.449101 | 0 | 10.24554 | 0
2018-01-30 04:17 | 209865.9 | 960.0005 | 3 | 24 | 4.400238 | 2.611938 | 2.542983 | 0 | 10.65865 | 0
2018-01-30 04:19 | 209985.9 | 1080.0004 | 3 | 24 | 4.400245 | 2.263885 | 2.624103 | 0 | 11.0156 | 0
2018-01-30 04:21 | 210105.9 | 1200.0006 | 3 | 24 | 4.400238 | 1.971613 | 2.694566 | 0 | 11.32565 | 0
2018-01-30 04:23 | 210225.9 | 1320.0013 | 3 | 24 | 4.40017 | 1.710195 | 2.755868 | 0 | 11.5954 | 0
2018-01-30 04:25 | 210345.9 | 1440.0006 | 3 | 24 | 4.400235 | 1.486901 | 2.809044 | 0 | 11.82938 | 0
2018-01-30 04:27 | 210465.9 | 1560.0022 | 3 | 24 | 4.400226 | 1.301834 | 2.855433 | 0 | 12.0335 | 0
2018-01-30 04:29 | 210585.9 | 1680.0004 | 3 | 24 | 4.400194 | 1.146667 | 2.896149 | 0 | 12.21266 | 0
2018-01-30 04:31 | 210705.9 | 1800.0002 | 3 | 24 | 4.400214 | 1.013001 | 2.932102 | 0 | 12.37086 | 0
2018-01-30 04:33 | 210825.9 | 1920.0003 | 3 | 24 | 4.400225 | 0.8933764 | 2.96383 | 0 | 12.51048 | 0
2018-01-30 04:35 | 210945.9 | 2040.0007 | 3 | 24 | 4.400222 | 0.7923784 | 2.991854 | 0 | 12.63379 | 0
2018-01-30 04:37 | 211065.9 | 2160.0004 | 3 | 24 | 4.400208 | 0.7060356 | 3.016773 | 0 | 12.74344 | 0
2018-01-30 04:39 | 211152.5 | 2246.6257 | 3 | 24 | 4.400152 | 0.6519947 | 3.033107 | 0 | 12.81531 | 0
2018-01-30 04:41 | 211272.6 | 120.001 | 4 | 24 | 4.339285 | 0 | 3.033107 | 0 | 12.81531 | 0
2018-01-30 04:43 | 211392.6 | 240.0008 | 4 | 24 | 4.333212 | 0 | 3.033107 | 0 | 12.81531 | 0
2018-01-30 04:44 | 211452.6 | 300.0025 | 4 | 24 | 4.331434 | 0 | 3.033107 | 0 | 12.81531 | 0
2018-01-30 04:46 | 211572.6 | 120.001 | 5 | 24 | 4.12032 | -2.281928 | 3.033107 | 0.07605503 | 12.81531 | 0.3156389
2018-01-30 04:48 | 211692.6 | 240.0004 | 5 | 24 | 4.086918 | -2.281972 | 3.033107 | 0.1521157 | 12.81531 | 0.6277161
2018-01-30 04:50 | 211812.6 | 360.0004 | 5 | 24 | 4.056374 | -2.281946 | 3.033107 | 0.2281711 | 12.81531 | 0.9373816
2018-01-30 04:52 | 211932.6 | 480.0006 | 5 | 24 | 4.025794 | -2.28204 | 3.033107 | 0.3042287 | 12.81531 | 1.244732
2018-01-30 04:54 | 212052.6 | 600.0017 | 5 | 24 | 3.99665 | -2.28196 | 3.033107 | 0.380288 | 12.81531 | 1.549817
2018-01-30 04:56 | 212172.6 | 720.0004 | 5 | 24 | 3.968317 | -2.281957 | 3.033107 | 0.4563439 | 12.81531 | 1.852702
2018-01-30 04:58 | 212292.6 | 840.0007 | 5 | 24 | 3.941323 | -2.281951 | 3.033107 | 0.5323985 | 12.81531 | 2.153482
2018-01-30 05:00 | 212412.6 | 960.001 | 5 | 24 | 3.914366 | -2.281949 | 3.033107 | 0.6084584 | 12.81531 | 2.452237
2018-01-30 05:02 | 212532.6 | 1080.0001 | 5 | 24 | 3.887889 | -2.281909 | 3.033107 | 0.6845161 | 12.81531 | 2.748939
2018-01-30 05:04 | 212652.6 | 1200.0013 | 5 | 24 | 3.861823 | -2.281978 | 3.033107 | 0.7605714 | 12.81531 | 3.043641
2018-01-30 05:06 | 212772.6 | 1320.001 | 5 | 24 | 3.837143 | -2.281928 | 3.033107 | 0.836636 | 12.81531 | 3.336433
2018-01-30 05:08 | 212892.6 | 1440.0009 | 5 | 24 | 3.814205 | -2.28193 | 3.033107 | 0.9126917 | 12.81531 | 3.627388
2018-01-30 05:10 | 213012.6 | 1560.0013 | 5 | 24 | 3.792189 | -2.281925 | 3.033107 | 0.9887559 | 12.81531 | 3.91667
2018-01-30 05:12 | 213132.6 | 1680.0013 | 5 | 24 | 3.771963 | -2.28197 | 3.033107 | 1.064814 | 12.81531 | 4.204317
2018-01-30 05:14 | 213252.6 | 1800.0011 | 5 | 24 | 3.752898 | -2.281959 | 3.033107 | 1.140875 | 12.81531 | 4.490486
2018-01-30 05:16 | 213372.6 | 1920.0011 | 5 | 24 | 3.735019 | -2.281947 | 3.033107 | 1.216931 | 12.81531 | 4.775236
2018-01-30 05:18 | 213492.6 | 2040.0004 | 5 | 24 | 3.717045 | -2.281941 | 3.033107 | 1.292989 | 12.81531 | 5.05863
2018-01-30 05:20 | 213612.6 | 2160.001 | 5 | 24 | 3.699534 | -2.281965 | 3.033107 | 1.369045 | 12.81531 | 5.340657
2018-01-30 05:22 | 213732.6 | 2280.0012 | 5 | 24 | 3.683453 | -2.281999 | 3.033107 | 1.44511 | 12.81531 | 5.621443
2018-01-30 05:24 | 213852.6 | 2400.0014 | 5 | 24 | 3.668714 | -2.281941 | 3.033107 | 1.521169 | 12.81531 | 5.901028
2018-01-30 05:26 | 213972.6 | 2520.0002 | 5 | 24 | 3.654731 | -2.28196 | 3.033107 | 1.59723 | 12.81531 | 6.179541
2018-01-30 05:28 | 214092.6 | 2640.0004 | 5 | 24 | 3.640824 | -2.281952 | 3.033107 | 1.673287 | 12.81531 | 6.45698
2018-01-30 05:30 | 214212.6 | 2760.0016 | 5 | 24 | 3.628314 | -2.28194 | 3.033107 | 1.749341 | 12.81531 | 6.733392
2018-01-30 05:32 | 214332.6 | 2880.0008 | 5 | 24 | 3.61701 | -2.281986 | 3.033107 | 1.825401 | 12.81531 | 7.008924
2018-01-30 05:34 | 214452.6 | 3000.0011 | 5 | 24 | 3.606916 | -2.281919 | 3.033107 | 1.901458 | 12.81531 | 7.283638
2018-01-30 05:36 | 214572.6 | 3120.0014 | 5 | 24 | 3.596669 | -2.281957 | 3.033107 | 1.977518 | 12.81531 | 7.557593
2018-01-30 05:38 | 214692.6 | 3240.0007 | 5 | 24 | 3.586474 | -2.281967 | 3.033107 | 2.053577 | 12.81531 | 7.830759
2018-01-30 05:40 | 214812.6 | 3360.0012 | 5 | 24 | 3.576986 | -2.281946 | 3.033107 | 2.129642 | 12.81531 | 8.1032
2018-01-30 05:42 | 214932.6 | 3480.0015 | 5 | 24 | 3.567947 | -2.281896 | 3.033107 | 2.205702 | 12.81531 | 8.374916
2018-01-30 05:44 | 215052.6 | 3600.0006 | 5 | 24 | 3.558474 | -2.281947 | 3.033107 | 2.281764 | 12.81531 | 8.645947
2018-01-30 05:46 | 215172.6 | 3720.0001 | 5 | 24 | 3.547206 | -2.281947 | 3.033107 | 2.357817 | 12.81531 | 8.916162
2018-01-30 05:48 | 215292.6 | 3840.0002 | 5 | 24 | 3.535531 | -2.281926 | 3.033107 | 2.433883 | 12.81531 | 9.185543
2018-01-30 05:50 | 215412.6 | 3960.0009 | 5 | 24 | 3.522816 | -2.281917 | 3.033107 | 2.50994 | 12.81531 | 9.453971
2018-01-30 05:52 | 215532.6 | 4080.0021 | 5 | 24 | 3.508657 | -2.281944 | 3.033107 | 2.586002 | 12.81531 | 9.721402
2018-01-30 05:54 | 215652.6 | 4200.0006 | 5 | 24 | 3.48943 | -2.28191 | 3.033107 | 2.66206 | 12.81531 | 9.98758
2018-01-30 05:56 | 215772.6 | 4320.0001 | 5 | 24 | 3.462178 | -2.281956 | 3.033107 | 2.738118 | 12.81531 | 10.25199
2018-01-30 05:58 | 215892.6 | 4440.0001 | 5 | 24 | 3.423163 | -2.28193 | 3.033107 | 2.81418 | 12.81531 | 10.51394
2018-01-30 06:00 | 216012.6 | 4560.0002 | 5 | 24 | 3.361533 | -2.281965 | 3.033107 | 2.890236 | 12.81531 | 10.77215
2018-01-30 06:02 | 216132.6 | 4680.0012 | 5 | 24 | 3.244755 | -2.281942 | 3.033107 | 2.9663 | 12.81531 | 11.02396
2018-01-30 06:03 | 216234.2 | 4781.5657 | 5 | 24 | 2.999994 | -2.281986 | 3.033107 | 3.030669 | 12.81531 | 11.22634
2018-01-30 06:05 | 216354.2 | 120.0007 | 6 | 24 | 3.361634 | 0 | 3.033107 | 3.030671 | 12.81531 | 11.22634
2018-01-30 06:07 | 216474.2 | 240.0005 | 6 | 24 | 3.375845 | 0 | 3.033107 | 3.030671 | 12.81531 | 11.22634
2018-01-30 06:08 | 216534.2 | 300.004 | 6 | 24 | 3.37928 | 0 | 3.033107 | 3.030671 | 12.81531 | 11.22634
2018-01-30 06:08 | 216534.3 | 0.0025 | 7 | 25 | 3.379213 | 0 | 0 | 0 | 0 | 0
2018-01-30 06:10 | 216654.3 | 120.0002 | 2 | 25 | 4.033752 | 4.889875 | 0.1623864 | 0 | 0.6359903 | 0
2018-01-30 06:12 | 216774.3 | 240.0009 | 2 | 25 | 4.075222 | 4.889904 | 0.3253678 | 0 | 1.29674 | 0
2018-01-30 06:14 | 216894.3 | 360.0012 | 2 | 25 | 4.11297 | 4.889833 | 0.4883645 | 0 | 1.964234 | 0
2018-01-30 06:16 | 217014.3 | 480.0012 | 2 | 25 | 4.141339 | 4.889887 | 0.6513548 | 0 | 2.637006 | 0
2018-01-30 06:18 | 217134.3 | 600.0008 | 2 | 25 | 4.165169 | 4.889931 | 0.8143325 | 0 | 3.313902 | 0
2018-01-30 06:20 | 217254.3 | 720.0017 | 2 | 25 | 4.190934 | 4.890184 | 0.9773277 | 0 | 3.994859 | 0
2018-01-30 06:22 | 217374.3 | 840.0002 | 2 | 25 | 4.200259 | 4.587641 | 1.136742 | 0 | 4.664186 | 0
2018-01-30 06:24 | 217494.3 | 960.0003 | 2 | 25 | 4.200243 | 4.22324 | 1.28343 | 0 | 5.280315 | 0
2018-01-30 06:26 | 217614.3 | 1080.0002 | 2 | 25 | 4.200222 | 3.905048 | 1.418777 | 0 | 5.84881 | 0
2018-01-30 06:28 | 217734.3 | 1200.0011 | 2 | 25 | 4.200224 | 3.612637 | 1.544088 | 0 | 6.375146 | 0
2018-01-30 06:30 | 217854.3 | 1320.0003 | 2 | 25 | 4.200251 | 3.315886 | 1.659608 | 0 | 6.860361 | 0
2018-01-30 06:31 | 217876.7 | 1342.3863 | 2 | 25 | 4.200227 | 3.259975 | 1.680064 | 0 | 6.946278 | 0
2018-01-30 06:33 | 217996.7 | 120.0014 | 3 | 25 | 4.220161 | 3.260134 | 1.788351 | 0 | 7.402081 | 0
2018-01-30 06:35 | 218116.7 | 240.0001 | 3 | 25 | 4.244786 | 3.260139 | 1.897011 | 0 | 7.861952 | 0
2018-01-30 06:37 | 218236.7 | 360.0012 | 3 | 25 | 4.271682 | 3.260124 | 2.005677 | 0 | 8.324648 | 0
2018-01-30 06:39 | 218356.7 | 480.0013 | 3 | 25 | 4.302657 | 3.260147 | 2.114344 | 0 | 8.79048 | 0
2018-01-30 06:41 | 218476.7 | 600.0016 | 3 | 25 | 4.337011 | 3.260088 | 2.223014 | 0 | 9.259903 | 0
2018-01-30 06:43 | 218596.7 | 720.0007 | 3 | 25 | 4.373528 | 3.260149 | 2.331677 | 0 | 9.733138 | 0
2018-01-30 06:45 | 218716.7 | 840.0017 | 3 | 25 | 4.400316 | 3.072966 | 2.439305 | 0 | 10.20572 | 0
2018-01-30 06:47 | 218836.7 | 960.0007 | 3 | 25 | 4.400282 | 2.645887 | 2.534333 | 0 | 10.62387 | 0
2018-01-30 06:49 | 218956.7 | 1080.0014 | 3 | 25 | 4.400247 | 2.278925 | 2.616279 | 0 | 10.98445 | 0
2018-01-30 06:51 | 219076.7 | 1200.0013 | 3 | 25 | 4.400265 | 1.975462 | 2.687038 | 0 | 11.29581 | 0
2018-01-30 06:53 | 219196.7 | 1320.0002 | 3 | 25 | 4.400274 | 1.720711 | 2.748499 | 0 | 11.56625 | 0
2018-01-30 06:55 | 219316.7 | 1440.0007 | 3 | 25 | 4.400189 | 1.506349 | 2.802188 | 0 | 11.80249 | 0
2018-01-30 06:57 | 219436.7 | 1560.0015 | 3 | 25 | 4.40024 | 1.317932 | 2.849213 | 0 | 12.00942 | 0
2018-01-30 06:59 | 219556.7 | 1680.0008 | 3 | 25 | 4.400181 | 1.153404 | 2.890303 | 0 | 12.19022 | 0
2018-01-30 07:01 | 219676.7 | 1800.0009 | 3 | 25 | 4.400221 | 1.017524 | 2.926424 | 0 | 12.34916 | 0
2018-01-30 07:03 | 219796.7 | 1920.0015 | 3 | 25 | 4.400212 | 0.9034481 | 2.958364 | 0 | 12.4897 | 0
2018-01-30 07:05 | 219916.7 | 2040.0008 | 3 | 25 | 4.400207 | 0.804431 | 2.986784 | 0 | 12.61476 | 0
2018-01-30 07:07 | 220036.7 | 2160.0008 | 3 | 25 | 4.400215 | 0.7137051 | 3.012053 | 0 | 12.72594 | 0
2018-01-30 07:08 | 220132 | 2255.2304 | 3 | 25 | 4.400184 | 0.6519966 | 3.030092 | 0 | 12.80532 | 0
2018-01-30 07:10 | 220252 | 120.0006 | 4 | 25 | 4.33903 | 0 | 3.030092 | 0 | 12.80532 | 0
2018-01-30 07:12 | 220372 | 240.0014 | 4 | 25 | 4.332896 | 0 | 3.030092 | 0 | 12.80532 | 0
2018-01-30 07:13 | 220432 | 300.0016 | 4 | 25 | 4.331113 | 0 | 3.030092 | 0 | 12.80532 | 0
2018-01-30 07:15 | 220552.1 | 120.0014 | 5 | 25 | 4.119761 | -2.281898 | 3.030092 | 0.07605509 | 12.80532 | 0.3156245
2018-01-30 07:17 | 220672.1 | 240.0015 | 5 | 25 | 4.085456 | -2.281933 | 3.030092 | 0.1521149 | 12.80532 | 0.6276193
2018-01-30 07:19 | 220792.1 | 360.0005 | 5 | 25 | 4.055018 | -2.281917 | 3.030092 | 0.2281784 | 12.80532 | 0.9372054
2018-01-30 07:21 | 220912.1 | 480.0001 | 5 | 25 | 4.026126 | -2.281904 | 3.030092 | 0.3042375 | 12.80532 | 1.244518
2018-01-30 07:23 | 221032.1 | 600.0003 | 5 | 25 | 3.997305 | -2.281904 | 3.030092 | 0.3803007 | 12.80532 | 1.549664
2018-01-30 07:25 | 221152.1 | 720.0014 | 5 | 25 | 3.968183 | -2.281889 | 3.030092 | 0.4563593 | 12.80532 | 1.85258
2018-01-30 07:27 | 221272.1 | 840.0001 | 5 | 25 | 3.940606 | -2.281996 | 3.030092 | 0.5324211 | 12.80532 | 2.153349
2018-01-30 07:29 | 221392.1 | 960.0001 | 5 | 25 | 3.914375 | -2.281915 | 3.030092 | 0.6084835 | 12.80532 | 2.452075
2018-01-30 07:31 | 221512.1 | 1080.0003 | 5 | 25 | 3.888937 | -2.281978 | 3.030092 | 0.6845415 | 12.80532 | 2.748831
2018-01-30 07:33 | 221632.1 | 1200.0005 | 5 | 25 | 3.86247 | -2.28193 | 3.030092 | 0.7606037 | 12.80532 | 3.043636
2018-01-30 07:35 | 221752.1 | 1320.0012 | 5 | 25 | 3.836804 | -2.282038 | 3.030092 | 0.8366616 | 12.80532 | 3.336412
2018-01-30 07:37 | 221872.1 | 1440.0008 | 5 | 25 | 3.813878 | -2.282005 | 3.030092 | 0.9127297 | 12.80532 | 3.627383
2018-01-30 07:39 | 221992.1 | 1560.001 | 5 | 25 | 3.793287 | -2.282049 | 3.030092 | 0.9887925 | 12.80532 | 3.916679
2018-01-30 07:41 | 222112.1 | 1680.0022 | 5 | 25 | 3.773465 | -2.282007 | 3.030092 | 1.064856 | 12.80532 | 4.204454
2018-01-30 07:43 | 222232.1 | 1800.0006 | 5 | 25 | 3.753454 | -2.282061 | 3.030092 | 1.140915 | 12.80532 | 4.490693
2018-01-30 07:45 | 222352.1 | 1920.0014 | 5 | 25 | 3.734904 | -2.282088 | 3.030092 | 1.216973 | 12.80532 | 4.775461
2018-01-30 07:47 | 222472.1 | 2040.0006 | 5 | 25 | 3.717494 | -2.281988 | 3.030092 | 1.293034 | 12.80532 | 5.058873
2018-01-30 07:49 | 222592.1 | 2160.0007 | 5 | 25 | 3.701172 | -2.281941 | 3.030092 | 1.369088 | 12.80532 | 5.340983
2018-01-30 07:51 | 222712.1 | 2280.0011 | 5 | 25 | 3.684814 | -2.281959 | 3.030092 | 1.445152 | 12.80532 | 5.621888
2018-01-30 07:53 | 222832.1 | 2400.001 | 5 | 25 | 3.669112 | -2.28197 | 3.030092 | 1.521218 | 12.80532 | 5.901568
2018-01-30 07:55 | 222952.1 | 2520.0003 | 5 | 25 | 3.655044 | -2.281962 | 3.030092 | 1.597274 | 12.80532 | 6.180083
2018-01-30 07:57 | 223072.1 | 2640.0001 | 5 | 25 | 3.642393 | -2.28197 | 3.030092 | 1.673337 | 12.80532 | 6.457603
2018-01-30 07:59 | 223192.1 | 2760.0007 | 5 | 25 | 3.63034 | -2.281919 | 3.030092 | 1.749401 | 12.80532 | 6.734199
2018-01-30 08:01 | 223312.1 | 2880.0005 | 5 | 25 | 3.618188 | -2.281978 | 3.030092 | 1.825466 | 12.80532 | 7.009876
2018-01-30 08:03 | 223432.1 | 3000.0013 | 5 | 25 | 3.607365 | -2.281978 | 3.030092 | 1.901527 | 12.80532 | 7.284658
2018-01-30 08:05 | 223552.1 | 3120.0016 | 5 | 25 | 3.597467 | -2.281928 | 3.030092 | 1.977591 | 12.80532 | 7.558667
2018-01-30 08:07 | 223672.1 | 3240.0013 | 5 | 25 | 3.588315 | -2.281973 | 3.030092 | 2.053653 | 12.80532 | 7.831954
2018-01-30 08:09 | 223792.1 | 3360.0023 | 5 | 25 | 3.57852 | -2.281989 | 3.030092 | 2.129717 | 12.80532 | 8.104532
2018-01-30 08:11 | 223912.1 | 3480.0004 | 5 | 25 | 3.568425 | -2.282001 | 3.030092 | 2.205774 | 12.80532 | 8.37631
2018-01-30 08:13 | 224032.1 | 3600.0008 | 5 | 25 | 3.558772 | -2.282002 | 3.030092 | 2.281833 | 12.80532 | 8.647356
2018-01-30 08:15 | 224152.1 | 3720.0001 | 5 | 25 | 3.549035 | -2.281968 | 3.030092 | 2.357891 | 12.80532 | 8.917658
2018-01-30 08:17 | 224272.1 | 3840.0014 | 5 | 25 | 3.537884 | -2.281942 | 3.030092 | 2.433951 | 12.80532 | 9.187184
2018-01-30 08:19 | 224392.1 | 3960.0001 | 5 | 25 | 3.523954 | -2.281991 | 3.030092 | 2.510007 | 12.80532 | 9.455748
2018-01-30 08:21 | 224512.1 | 4080.0018 | 5 | 25 | 3.508653 | -2.281981 | 3.030092 | 2.586066 | 12.80532 | 9.723203
2018-01-30 08:23 | 224632.1 | 4200.0007 | 5 | 25 | 3.490143 | -2.281954 | 3.030092 | 2.662125 | 12.80532 | 9.989393
2018-01-30 08:25 | 224752.1 | 4320.0014 | 5 | 25 | 3.465122 | -2.281951 | 3.030092 | 2.738181 | 12.80532 | 10.25395
2018-01-30 08:27 | 224872.1 | 4440.0011 | 5 | 25 | 3.424947 | -2.281989 | 3.030092 | 2.814242 | 12.80532 | 10.51612
2018-01-30 08:29 | 224992.1 | 4560.001 | 5 | 25 | 3.359611 | -2.281988 | 3.030092 | 2.890294 | 12.80532 | 10.77431
2018-01-30 08:31 | 225112.1 | 4680.0002 | 5 | 25 | 3.239954 | -2.282028 | 3.030092 | 2.966353 | 12.80532 | 11.02584
2018-01-30 08:33 | 225211.4 | 4779.3517 | 5 | 25 | 2.999979 | -2.281965 | 3.030092 | 3.029328 | 12.80532 | 11.22363
2018-01-30 08:35 | 225331.5 | 119.9999 | 6 | 25 | 3.356644 | 0 | 3.030092 | 3.029328 | 12.80532 | 11.22363
2018-01-30 08:37 | 225451.5 | 240.001 | 6 | 25 | 3.370779 | 0 | 3.030092 | 3.029328 | 12.80532 | 11.22363
2018-01-30 08:38 | 225511.5 | 300.0036 | 6 | 25 | 3.374266 | 0 | 3.030092 | 3.029328 | 12.80532 | 11.22363
2018-01-30 08:38 | 225511.5 | 0.0024 | 7 | 26 | 3.374249 | 0 | 0 | 0 | 0 | 0
2018-01-30 08:40 | 225631.6 | 120.0014 | 2 | 26 | 4.033638 | 4.88987 | 0.1624012 | 0 | 0.6357421 | 0
2018-01-30 08:42 | 225751.6 | 240.0022 | 2 | 26 | 4.073276 | 4.889893 | 0.3253871 | 0 | 1.296405 | 0
2018-01-30 08:44 | 225871.6 | 360.0006 | 2 | 26 | 4.110154 | 4.889854 | 0.4883673 | 0 | 1.963394 | 0
2018-01-30 08:46 | 225991.6 | 480.001 | 2 | 26 | 4.140225 | 4.889912 | 0.6513539 | 0 | 2.635794 | 0
2018-01-30 08:48 | 226111.6 | 600.0002 | 2 | 26 | 4.165815 | 4.889923 | 0.8143273 | 0 | 3.312654 | 0
2018-01-30 08:50 | 226231.6 | 720.0006 | 2 | 26 | 4.191615 | 4.889896 | 0.9773231 | 0 | 3.993755 | 0
2018-01-30 08:52 | 226351.6 | 840.002 | 2 | 26 | 4.200263 | 4.612734 | 1.137114 | 0 | 4.664683 | 0
2018-01-30 08:52 | 226358.9 | 847.3658 | 2 | 26 | 4.200395 | 4.589205 | 1.146524 | 0 | 4.704207 | 0
2018-01-30 10:31 | 232312.4 | 6800.861456 | 2 | 26 | -1.756869 | 0 | 0 | 0 | 0 | 0
2018-01-30 11:04 | 234309.9 | 8798.337556 | 2 | 26 | -2.500456 | 0 | 0 | 0 | 0 | 0
2018-01-30 11:05 | 234332.3 | 8820.737056 | 2 | 26 | -2.646744 | 0 | 0 | 0 | 0 | 0
2018-01-30 11:06 | 234419.8 | 8908.247356 | 2 | 26 | -2.632001 | 0 | 0 | 0 | 0 | 0
2018-01-30 11:26 | 235606.1 | 10094.53 | 2 | 26 | -2.631385 | 0 | 0 | 0 | 0 | 0
2018-01-30 11:27 | 235649.8 | 10138.28 | 2 | 26 | -2.879616 | 0 | 0 | 0 | 0 | 0
2018-01-30 11:28 | 235701.2 | 10189.66 | 2 | 26 | -2.87743 | 0 | 0 | 0 | 0 | 0
2018-01-30 11:32 | 235966.8 | 10455.22 | 2 | 26 | -2.90476 | 0 | 0 | 0 | 0 | 0
2018-01-30 11:35 | 236156.9 | 10645.37 | 2 | 26 | -3.11495 | 0 | 0 | 0 | 0 | 0
2018-01-30 11:38 | 236315.9 | 10804.3 | 2 | 26 | -3.11087 | 0 | 0 | 0 | 0 | 0
2018-01-30 14:00 | 244871.5 | 19359.93 | 2 | 26 | -2.563965 | 0 | 0 | 0 | 0 | 0
2018-01-30 14:01 | 244879.1 | 19367.53 | 2 | 26 | -2.55961 | 0 | 0 | 0 | 0 | 0
2018-01-31 16:19 | 339553.1 | 114041.5 | 2 | 26 | -0.0001578331 | 0 | 0 | 0 | 0 | 0
2018-01-31 16:19 | 339556.1 | 114044.6 | 2 | 26 | 0.007977486 | 0.04999095 | 4.161211e-05 | 0 | 3.32199e-07 | 0
2018-01-31 16:19 | 339559.2 | 114047.6 | 2 | 26 | 0.08112288 | 0.5000076 | 0.0004581825 | 0 | 3.417598e-05 | 0
2018-01-31 16:19 | 339562.2 | 114050.7 | 2 | 26 | 0.1613641 | 1.00001 | 0.001298358 | 0 | 0.0001696113 | 0
2018-01-31 16:19 | 339565.2 | 114053.7 | 2 | 26 | 0.4105902 | 2.500021 | 0.003385496 | 0 | 0.001018801 | 0
2018-01-31 16:19 | 339568.2 | 114056.7 | 2 | 26 | 0.6960301 | 4.999863 | 0.007560712 | 0 | 0.00383408 | 0
2018-01-31 16:19 | 339572.3 | 114060.7 | 2 | 26 | 1.089037 | 9.999773 | 0.01869537 | 0 | 0.01602252 | 0
2018-01-31 16:51 | 341513.4 | 116001.8 | 2 | 26 | -1.853851 | 0 | 0.01870232 | 0 | 0.01603008 | 0
2018-01-31 17:07 | 342436.3 | 116924.7 | 2 | 26 | 5.00178 | 0 | 0.018695 | 0 | 0.016023 | 0
2018-01-31 17:07 | 342439.4 | 116927.8 | 2 | 26 | 4.993605 | -0.04999769 | 0.018695 | 4.161909e-05 | 0.016023 | 0.0002078241
2018-01-31 17:07 | 342442.4 | 116930.8 | 2 | 26 | 4.920578 | -0.4999985 | 0.018695 | 0.0004586021 | 0.016023 | 0.002259502
2018-01-31 17:07 | 342445.4 | 116933.9 | 2 | 26 | 4.84262 | -1.000179 | 0.018695 | 0.001298534 | 0.016023 | 0.00632685
2018-01-31 17:07 | 342448.4 | 116936.9 | 2 | 26 | 4.613141 | -2.500145 | 0.018695 | 0.003383943 | 0.016023 | 0.01594374
2018-01-31 17:07 | 342451.5 | 116939.9 | 2 | 26 | 4.266553 | -4.999892 | 0.018695 | 0.007561014 | 0.016023 | 0.03373146
2018-01-31 17:07 | 342455.5 | 116943.9 | 2 | 26 | 3.667476 | -9.999919 | 0.018695 | 0.01868296 | 0.016023 | 0.07427964
2018-01-31 18:07 | 346055.5 | 120544 | 2 | 26 | -2.452639 | 0 | 0.018695 | 0.01868963 | 0.016023 | 0.07430411
2018-01-31 18:12 | 346332 | 120820.4 | 2 | 26 | -2.500823 | 0.3538535 | 0.1186047 | 0.01868963 | 0.4315666 | 0.07430411
2018-01-31 19:06 | 226479 | 967.412088 | 2 | 26 | 4.200254 | 4.523247 | 1.295824 | 1.08e-10 | 5.327844 | 4.12e-10
2018-01-31 19:08 | 226599 | 1087.411688 | 2 | 26 | 4.200284 | 4.116838 | 1.439766 | 1.08e-10 | 5.932438 | 4.12e-10
2018-01-31 19:10 | 226719 | 1207.411588 | 2 | 26 | 4.200247 | 3.727688 | 1.570356 | 1.08e-10 | 6.480954 | 4.12e-10
2018-01-31 19:12 | 226839 | 1327.412088 | 2 | 26 | 4.200279 | 3.372339 | 1.688637 | 1.08e-10 | 6.977763 | 4.12e-10
2018-01-31 19:12 | 226878.2 | 1366.669288 | 2 | 26 | 4.200286 | 3.259993 | 1.724797 | 1.08e-10 | 7.129646 | 4.12e-10
2018-01-31 19:14 | 226998.2 | 120.0008 | 3 | 26 | 4.225571 | 3.259933 | 1.833055 | 1.08e-10 | 7.585603 | 4.12e-10
2018-01-31 19:16 | 227118.2 | 240.0015 | 3 | 26 | 4.254016 | 3.259882 | 1.941723 | 1.08e-10 | 8.046322 | 4.12e-10
2018-01-31 19:18 | 227238.2 | 360.0014 | 3 | 26 | 4.284085 | 3.259914 | 2.050378 | 1.08e-10 | 8.510159 | 4.12e-10
2018-01-31 19:20 | 227358.2 | 480.0006 | 3 | 26 | 4.315894 | 3.259903 | 2.159035 | 1.08e-10 | 8.977349 | 4.12e-10
2018-01-31 19:22 | 227478.2 | 600.001 | 3 | 26 | 4.351881 | 3.259985 | 2.267688 | 1.08e-10 | 9.448187 | 4.12e-10
2018-01-31 19:24 | 227598.2 | 720.0015 | 3 | 26 | 4.39145 | 3.259966 | 2.376352 | 1.08e-10 | 9.923225 | 4.12e-10
2018-01-31 19:26 | 227718.2 | 840.0009 | 3 | 26 | 4.400285 | 2.857191 | 2.47924 | 1.08e-10 | 10.37585 | 4.12e-10
2018-01-31 19:28 | 227838.2 | 960.0004 | 3 | 26 | 4.400291 | 2.484158 | 2.568031 | 1.08e-10 | 10.76656 | 4.12e-10
2018-01-31 19:30 | 227958.2 | 1080.001 | 3 | 26 | 4.400251 | 2.158662 | 2.645284 | 1.08e-10 | 11.10649 | 4.12e-10
2018-01-31 19:32 | 228078.2 | 1200.0001 | 3 | 26 | 4.400199 | 1.868212 | 2.712274 | 1.08e-10 | 11.40126 | 4.12e-10
2018-01-31 19:34 | 228198.2 | 1320.0014 | 3 | 26 | 4.40026 | 1.630472 | 2.770454 | 1.08e-10 | 11.65727 | 4.12e-10
2018-01-31 19:36 | 228318.2 | 1440.0001 | 3 | 26 | 4.400199 | 1.429531 | 2.821357 | 1.08e-10 | 11.88126 | 4.12e-10
2018-01-31 19:38 | 228438.2 | 1560.001 | 3 | 26 | 4.400223 | 1.25933 | 2.866118 | 1.08e-10 | 12.07821 | 4.12e-10
2018-01-31 19:40 | 228558.2 | 1680.0003 | 3 | 26 | 4.400228 | 1.108053 | 2.905533 | 1.08e-10 | 12.25165 | 4.12e-10
2018-01-31 19:42 | 228678.2 | 1800.0003 | 3 | 26 | 4.400184 | 0.975482 | 2.940172 | 1.08e-10 | 12.40407 | 4.12e-10
2018-01-31 19:44 | 228798.2 | 1920.0002 | 3 | 26 | 4.400176 | 0.8665037 | 2.970821 | 1.08e-10 | 12.53893 | 4.12e-10
2018-01-31 19:46 | 228918.2 | 2040 | 3 | 26 | 4.400164 | 0.7751408 | 2.998128 | 1.08e-10 | 12.65908 | 4.12e-10
2018-01-31 19:48 | 229038.2 | 2160.0008 | 3 | 26 | 4.400183 | 0.6936035 | 3.022568 | 1.08e-10 | 12.76662 | 4.12e-10
2018-01-31 19:49 | 229100.8 | 2222.5946 | 3 | 26 | 4.400114 | 0.651989 | 3.034266 | 1.08e-10 | 12.8181 | 4.12e-10
2018-01-31 19:51 | 229220.9 | 120.0014 | 4 | 26 | 4.338056 | 0 | 3.034266 | 1.08e-10 | 12.8181 | 4.12e-10
2018-01-31 19:53 | 229340.9 | 240.0003 | 4 | 26 | 4.331802 | 0 | 3.034266 | 1.08e-10 | 12.8181 | 4.12e-10
2018-01-31 19:54 | 229400.9 | 300.0028 | 4 | 26 | 4.330045 | 0 | 3.034266 | 1.08e-10 | 12.8181 | 4.12e-10
2018-01-31 19:56 | 229520.9857 | 120.0004 | 5 | 26 | 4.116752 | -2.281915 | 3.034266 | 0.07605469 | 12.8181 | 0.3153741
2018-01-31 19:58 | 229640.9867 | 240.0014 | 5 | 26 | 4.082582 | -2.281925 | 3.034266 | 0.1521203 | 12.8181 | 0.627187
2018-01-31 20:00 | 229760.9872 | 360.0019 | 5 | 26 | 4.051391 | -2.281926 | 3.034266 | 0.2281763 | 12.8181 | 0.9364877
2018-01-31 20:02 | 229880.9866 | 480.0013 | 5 | 26 | 4.022097 | -2.281919 | 3.034266 | 0.3042344 | 12.8181 | 1.243509
2018-01-31 20:04 | 230000.9868 | 600.0015 | 5 | 26 | 3.993857 | -2.281949 | 3.034266 | 0.3802983 | 12.8181 | 1.548362
2018-01-31 20:06 | 230120.9867 | 720.0014 | 5 | 26 | 3.965792 | -2.281879 | 3.034266 | 0.4563555 | 12.8181 | 1.851057
2018-01-31 20:08 | 230240.9867 | 840.0014 | 5 | 26 | 3.937252 | -2.28184 | 3.034266 | 0.5324129 | 12.8181 | 2.151598
2018-01-31 20:10 | 230360.9863 | 960.001 | 5 | 26 | 3.910483 | -2.281935 | 3.034266 | 0.6084723 | 12.8181 | 2.450036
2018-01-31 20:12 | 230480.9867 | 1080.0014 | 5 | 26 | 3.884703 | -2.281877 | 3.034266 | 0.6845331 | 12.8181 | 2.746488
2018-01-31 20:14 | 230600.986 | 1200.0007 | 5 | 26 | 3.859332 | -2.281881 | 3.034266 | 0.7605942 | 12.8181 | 3.041003
2018-01-31 20:16 | 230720.9868 | 1320.0015 | 5 | 26 | 3.833662 | -2.281926 | 3.034266 | 0.836649 | 12.8181 | 3.333547
2018-01-31 20:18 | 230840.9854 | 1440.0001 | 5 | 26 | 3.809579 | -2.281972 | 3.034266 | 0.912712 | 12.8181 | 3.624205
2018-01-31 20:20 | 230960.9874 | 1560.0021 | 5 | 26 | 3.788247 | -2.281935 | 3.034266 | 0.9887766 | 12.8181 | 3.913154
2018-01-31 20:22 | 231080.9862 | 1680.0009 | 5 | 26 | 3.76863 | -2.281949 | 3.034266 | 1.06483 | 12.8181 | 4.200506
2018-01-31 20:24 | 231200.9865 | 1800.0012 | 5 | 26 | 3.749592 | -2.281886 | 3.034266 | 1.140892 | 12.8181 | 4.486431
2018-01-31 20:26 | 231320.9861 | 1920.0008 | 5 | 26 | 3.730112 | -2.281863 | 3.034266 | 1.216953 | 12.8181 | 4.770883
2018-01-31 20:28 | 231440.9856 | 2040.0003 | 5 | 26 | 3.71215 | -2.281958 | 3.034266 | 1.29301 | 12.8181 | 5.053894
2018-01-31 20:30 | 231560.9869 | 2160.0016 | 5 | 26 | 3.695289 | -2.28194 | 3.034266 | 1.369072 | 12.8181 | 5.335602
2018-01-31 20:32 | 231680.986 | 2280.0007 | 5 | 26 | 3.679595 | -2.281967 | 3.034266 | 1.44513 | 12.8181 | 5.616059
2018-01-31 20:34 | 231800.9858 | 2400.0005 | 5 | 26 | 3.663963 | -2.281954 | 3.034266 | 1.521188 | 12.8181 | 5.895331
2018-01-31 20:36 | 231920.9863 | 2520.001 | 5 | 26 | 3.649021 | -2.281951 | 3.034266 | 1.597254 | 12.8181 | 6.173452
2018-01-31 20:38 | 232040.9876 | 2640.0023 | 5 | 26 | 3.635617 | -2.281941 | 3.034266 | 1.673317 | 12.8181 | 6.45049
2018-01-31 20:40 | 232160.9864 | 2760.0011 | 5 | 26 | 3.623682 | -2.281941 | 3.034266 | 1.749373 | 12.8181 | 6.726534
2018-01-31 20:42 | 232280.9862 | 2880.0009 | 5 | 26 | 3.612401 | -2.281909 | 3.034266 | 1.825434 | 12.8181 | 7.001727
2018-01-31 20:44 | 232400.9872 | 3000.0019 | 5 | 26 | 3.600763 | -2.281956 | 3.034266 | 1.901497 | 12.8181 | 7.276053
2018-01-31 20:46 | 232520.9862 | 3120.0009 | 5 | 26 | 3.590464 | -2.281944 | 3.034266 | 1.977556 | 12.8181 | 7.549525
2018-01-31 20:48 | 232640.9868 | 3240.0015 | 5 | 26 | 3.580865 | -2.281951 | 3.034266 | 2.053618 | 12.8181 | 7.822255
2018-01-31 20:50 | 232760.9864 | 3360.0011 | 5 | 26 | 3.57197 | -2.281947 | 3.034266 | 2.129674 | 12.8181 | 8.094263
2018-01-31 20:52 | 232880.9861 | 3480.0008 | 5 | 26 | 3.562138 | -2.281956 | 3.034266 | 2.205737 | 12.8181 | 8.365595
2018-01-31 20:54 | 233000.9855 | 3600.0002 | 5 | 26 | 3.551659 | -2.281946 | 3.034266 | 2.281801 | 12.8181 | 8.636141
2018-01-31 20:56 | 233120.9865 | 3720.0012 | 5 | 26 | 3.541422 | -2.281919 | 3.034266 | 2.357865 | 12.8181 | 8.905908
2018-01-31 20:58 | 233240.9868 | 3840.0015 | 5 | 26 | 3.53082 | -2.281947 | 3.034266 | 2.433924 | 12.8181 | 9.17486
2018-01-31 21:00 | 233360.9855 | 3960.0002 | 5 | 26 | 3.518506 | -2.28194 | 3.034266 | 2.509985 | 12.8181 | 9.442966
2018-01-31 21:02 | 233480.9862 | 4080.0009 | 5 | 26 | 3.50265 | -2.281944 | 3.034266 | 2.586043 | 12.8181 | 9.709996
2018-01-31 21:04 | 233600.9859 | 4200.0006 | 5 | 26 | 3.48419 | -2.281898 | 3.034266 | 2.662109 | 12.8181 | 9.975751
2018-01-31 21:06 | 233720.9855 | 4320.0002 | 5 | 26 | 3.459619 | -2.28196 | 3.034266 | 2.738167 | 12.8181 | 10.23987
2018-01-31 21:08 | 233840.9861 | 4440.0008 | 5 | 26 | 3.424366 | -2.281941 | 3.034266 | 2.814231 | 12.8181 | 10.50179
2018-01-31 21:10 | 233960.9867 | 4560.0014 | 5 | 26 | 3.365567 | -2.281947 | 3.034266 | 2.890292 | 12.8181 | 10.76021
2018-01-31 21:12 | 234080.9865 | 4680.0012 | 5 | 26 | 3.257674 | -2.282025 | 3.034266 | 2.966351 | 12.8181 | 11.01253
2018-01-31 21:14 | 234197.6068 | 4796.6215 | 5 | 26 | 2.999994 | -2.281993 | 3.034266 | 3.040265 | 12.8181 | 11.24562
2018-01-31 21:16 | 234317.6 | 120.0012 | 6 | 26 | 3.357183 | 0 | 3.034266 | 3.040265 | 12.8181 | 11.24562
2018-01-31 21:18 | 234437.6 | 240.0004 | 6 | 26 | 3.371371 | 0 | 3.034266 | 3.040265 | 12.8181 | 11.24562
2018-01-31 21:19 | 234497.6 | 300.0021 | 6 | 26 | 3.374971 | 0 | 3.034266 | 3.040265 | 12.8181 | 11.24562
2018-01-31 21:19 | 234497.7 | 0.0025 | 7 | 27 | 3.374894 | 0 | 0 | 0 | 0 | 0
2018-01-31 21:21 | 234617.7 | 120.0007 | 2 | 27 | 4.033457 | 4.890156 | 0.1623933 | 0 | 0.6358277 | 0
2018-01-31 21:23 | 234737.7 | 240.0016 | 2 | 27 | 4.0729 | 4.890177 | 0.3253785 | 0 | 1.296402 | 0
2018-01-31 21:25 | 234857.7 | 360.0005 | 2 | 27 | 4.109639 | 4.890162 | 0.4883689 | 0 | 1.963411 | 0
2018-01-31 21:27 | 234977.7 | 480.0012 | 2 | 27 | 4.137763 | 4.889997 | 0.6513619 | 0 | 2.635613 | 0
2018-01-31 21:29 | 235097.7 | 600.0023 | 2 | 27 | 4.164237 | 4.889839 | 0.8143486 | 0 | 3.312141 | 0
2018-01-31 21:31 | 235217.7 | 720.0006 | 2 | 27 | 4.19033 | 4.890118 | 0.9773281 | 0 | 3.992955 | 0
2018-01-31 21:33 | 235337.7 | 840.0008 | 2 | 27 | 4.200239 | 4.61688 | 1.13729 | 0 | 4.664533 | 0
2018-01-31 21:35 | 235457.7 | 960.0009 | 2 | 27 | 4.20025 | 4.263796 | 1.28523 | 0 | 5.285922 | 0
2018-01-31 21:37 | 235577.7 | 1080.0009 | 2 | 27 | 4.200233 | 3.928885 | 1.421766 | 0 | 5.859408 | 0
2018-01-31 21:39 | 235697.7 | 1200.0011 | 2 | 27 | 4.200255 | 3.612755 | 1.547306 | 0 | 6.386704 | 0
2018-01-31 21:41 | 235817.7 | 1320.0002 | 2 | 27 | 4.200259 | 3.33036 | 1.662954 | 0 | 6.872456 | 0
2018-01-31 21:42 | 235849 | 1351.2328 | 2 | 27 | 4.20026 | 3.259991 | 1.691535 | 0 | 6.992503 | 0
2018-01-31 21:44 | 235969 | 120.0002 | 3 | 27 | 4.219203 | 3.25992 | 1.799812 | 0 | 7.448217 | 0
2018-01-31 21:46 | 236089 | 240.0003 | 3 | 27 | 4.243787 | 3.259975 | 1.908481 | 0 | 7.908013 | 0
2018-01-31 21:48 | 236209 | 360.0003 | 3 | 27 | 4.273091 | 3.259935 | 2.017137 | 0 | 8.370687 | 0
2018-01-31 21:50 | 236329 | 480.0012 | 3 | 27 | 4.304293 | 3.259918 | 2.125792 | 0 | 8.836663 | 0
2018-01-31 21:52 | 236449 | 600.0013 | 3 | 27 | 4.337419 | 3.259893 | 2.234443 | 0 | 9.306105 | 0
2018-01-31 21:54 | 236569 | 720.0013 | 3 | 27 | 4.373161 | 3.259903 | 2.343098 | 0 | 9.779292 | 0
2018-01-31 21:56 | 236689 | 840.0006 | 3 | 27 | 4.400288 | 3.062468 | 2.450665 | 0 | 10.25158 | 0
2018-01-31 21:58 | 236809 | 960.0006 | 3 | 27 | 4.40026 | 2.625246 | 2.545036 | 0 | 10.66684 | 0
2018-01-31 22:00 | 236929 | 1080.0016 | 3 | 27 | 4.400245 | 2.275211 | 2.626542 | 0 | 11.02549 | 0
2018-01-31 22:02 | 237049 | 1200.0015 | 3 | 27 | 4.40022 | 1.983032 | 2.697364 | 0 | 11.33712 | 0
2018-01-31 22:04 | 237169 | 1320.0014 | 3 | 27 | 4.400279 | 1.728285 | 2.75912 | 0 | 11.60886 | 0
2018-01-31 22:06 | 237289 | 1440.0006 | 3 | 27 | 4.4002 | 1.500545 | 2.812817 | 0 | 11.84514 | 0
2018-01-31 22:08 | 237409 | 1560.0015 | 3 | 27 | 4.400254 | 1.314916 | 2.859634 | 0 | 12.05115 | 0
2018-01-31 22:10 | 237529 | 1680.0008 | 3 | 27 | 4.400198 | 1.156771 | 2.900745 | 0 | 12.23205 | 0
2018-01-31 22:12 | 237649 | 1800.0014 | 3 | 27 | 4.400207 | 1.025281 | 2.937065 | 0 | 12.39186 | 0
2018-01-31 22:14 | 237769 | 1920.0009 | 3 | 27 | 4.400204 | 0.9056892 | 2.969218 | 0 | 12.53334 | 0
2018-01-31 22:16 | 237889 | 2040.0016 | 3 | 27 | 4.400189 | 0.8023329 | 2.997619 | 0 | 12.65831 | 0
2018-01-31 22:18 | 238009 | 2160.0001 | 3 | 27 | 4.400205 | 0.716136 | 3.022883 | 0 | 12.76948 | 0
2018-01-31 22:20 | 238113.1 | 2264.0951 | 3 | 27 | 4.400166 | 0.6519899 | 3.042624 | 0 | 12.85634 | 0
2018-01-31 22:22 | 238233.1 | 120.0002 | 4 | 27 | 4.338609 | 0 | 3.042624 | 0 | 12.85634 | 0
2018-01-31 22:24 | 238353.1 | 240.0003 | 4 | 27 | 4.33239 | 0 | 3.042624 | 0 | 12.85634 | 0
2018-01-31 22:25 | 238413.1 | 300.0008 | 4 | 27 | 4.3306 | 0 | 3.042624 | 0 | 12.85634 | 0
2018-01-31 22:27 | 238533.2 | 120.0012 | 5 | 27 | 4.117451 | -2.282001 | 3.042624 | 0.07606072 | 12.85634 | 0.3154612
2018-01-31 22:29 | 238653.2 | 240.0013 | 5 | 27 | 4.083955 | -2.28198 | 3.042624 | 0.1521184 | 12.85634 | 0.6273036
2018-01-31 22:31 | 238773.2 | 360.0003 | 5 | 27 | 4.05365 | -2.281963 | 3.042624 | 0.2281799 | 12.85634 | 0.9367779
2018-01-31 22:33 | 238893.2 | 480.0005 | 5 | 27 | 4.023158 | -2.281968 | 3.042624 | 0.3042404 | 12.85634 | 1.243944
2018-01-31 22:35 | 239013.2 | 600.002 | 5 | 27 | 3.993853 | -2.281936 | 3.042624 | 0.3802989 | 12.85634 | 1.548816
2018-01-31 22:37 | 239133.2 | 720.0005 | 5 | 27 | 3.965539 | -2.282019 | 3.042624 | 0.4563535 | 12.85634 | 1.851485
2018-01-31 22:39 | 239253.2 | 840.0012 | 5 | 27 | 3.938495 | -2.282044 | 3.042624 | 0.5324117 | 12.85634 | 2.152064
2018-01-31 22:41 | 239373.2 | 960.0004 | 5 | 27 | 3.911681 | -2.281975 | 3.042624 | 0.6084762 | 12.85634 | 2.450624
2018-01-31 22:43 | 239493.2 | 1080.0014 | 5 | 27 | 3.884951 | -2.281893 | 3.042624 | 0.6845343 | 12.85634 | 2.747115
2018-01-31 22:45 | 239613.2 | 1200.0013 | 5 | 27 | 3.858874 | -2.281977 | 3.042624 | 0.7606011 | 12.85634 | 3.041636
2018-01-31 22:47 | 239733.2 | 1320.0007 | 5 | 27 | 3.833824 | -2.281998 | 3.042624 | 0.8366597 | 12.85634 | 3.334169
2018-01-31 22:49 | 239853.2 | 1440.0014 | 5 | 27 | 3.810692 | -2.281952 | 3.042624 | 0.9127201 | 12.85634 | 3.624881
2018-01-31 22:51 | 239973.2 | 1560.0023 | 5 | 27 | 3.788542 | -2.282042 | 3.042624 | 0.9887855 | 12.85634 | 3.9139
2018-01-31 22:53 | 240093.2 | 1680.0006 | 5 | 27 | 3.76807 | -2.281998 | 3.042624 | 1.064844 | 12.85634 | 4.201259
2018-01-31 22:55 | 240213.2 | 1800.0014 | 5 | 27 | 3.748859 | -2.281967 | 3.042624 | 1.140902 | 12.85634 | 4.487115
2018-01-31 22:57 | 240333.2 | 1920.0027 | 5 | 27 | 3.730872 | -2.281984 | 3.042624 | 1.216968 | 12.85634 | 4.771586
2018-01-31 22:59 | 240453.2 | 2040.0004 | 5 | 27 | 3.713005 | -2.281921 | 3.042624 | 1.293026 | 12.85634 | 5.054669
2018-01-31 23:01 | 240573.2 | 2160.0005 | 5 | 27 | 3.695076 | -2.281933 | 3.042624 | 1.369086 | 12.85634 | 5.336387
2018-01-31 23:03 | 240693.2 | 2280.0014 | 5 | 27 | 3.678756 | -2.281984 | 3.042624 | 1.44515 | 12.85634 | 5.616817
2018-01-31 23:05 | 240813.2 | 2400.0013 | 5 | 27 | 3.663805 | -2.281979 | 3.042624 | 1.52121 | 12.85634 | 5.896043
2018-01-31 23:07 | 240933.2 | 2520.0013 | 5 | 27 | 3.649868 | -2.281967 | 3.042624 | 1.597272 | 12.85634 | 6.174189
2018-01-31 23:09 | 241053.2 | 2640.0011 | 5 | 27 | 3.635878 | -2.281958 | 3.042624 | 1.673326 | 12.85634 | 6.451249
2018-01-31 23:11 | 241173.2 | 2760.0008 | 5 | 27 | 3.62308 | -2.282037 | 3.042624 | 1.749388 | 12.85634 | 6.727303
2018-01-31 23:13 | 241293.2 | 2880.0014 | 5 | 27 | 3.611538 | -2.281926 | 3.042624 | 1.825452 | 12.85634 | 7.002446
2018-01-31 23:15 | 241413.2 | 3000.0008 | 5 | 27 | 3.601336 | -2.281962 | 3.042624 | 1.901511 | 12.85634 | 7.276743
2018-01-31 23:17 | 241533.2 | 3120.0024 | 5 | 27 | 3.591115 | -2.281973 | 3.042624 | 1.977569 | 12.85634 | 7.550269
2018-01-31 23:19 | 241653.2 | 3240.0006 | 5 | 27 | 3.580558 | -2.281935 | 3.042624 | 2.053627 | 12.85634 | 7.822994
2018-01-31 23:21 | 241773.2 | 3360.0006 | 5 | 27 | 3.571139 | -2.281902 | 3.042624 | 2.129684 | 12.85634 | 8.094958
2018-01-31 23:23 | 241893.2 | 3480.0008 | 5 | 27 | 3.56198 | -2.281917 | 3.042624 | 2.205748 | 12.85634 | 8.366242
2018-01-31 23:25 | 242013.2 | 3600.0008 | 5 | 27 | 3.552757 | -2.28201 | 3.042624 | 2.281808 | 12.85634 | 8.636827
2018-01-31 23:27 | 242133.2 | 3720.001 | 5 | 27 | 3.541569 | -2.281917 | 3.042624 | 2.357871 | 12.85634 | 8.906651
2018-01-31 23:29 | 242253.2 | 3840.0013 | 5 | 27 | 3.530035 | -2.281988 | 3.042624 | 2.43393 | 12.85634 | 9.175583
2018-01-31 23:31 | 242373.2 | 3960.0003 | 5 | 27 | 3.51763 | -2.281935 | 3.042624 | 2.509991 | 12.85634 | 9.443618
2018-01-31 23:33 | 242493.2 | 4080.0011 | 5 | 27 | 3.503864 | -2.28196 | 3.042624 | 2.586047 | 12.85634 | 9.710644
2018-01-31 23:35 | 242613.2 | 4200.0004 | 5 | 27 | 3.485728 | -2.281902 | 3.042624 | 2.662113 | 12.85634 | 9.976518
2018-01-31 23:37 | 242733.2 | 4320.0006 | 5 | 27 | 3.459551 | -2.281933 | 3.042624 | 2.738173 | 12.85634 | 10.24069
2018-01-31 23:39 | 242853.2 | 4440.0015 | 5 | 27 | 3.42306 | -2.281917 | 3.042624 | 2.814236 | 12.85634 | 10.50255
2018-01-31 23:41 | 242973.2 | 4560.0013 | 5 | 27 | 3.366039 | -2.281938 | 3.042624 | 2.890292 | 12.85634 | 10.76089
2018-01-31 23:43 | 243093.2 | 4680.0009 | 5 | 27 | 3.262554 | -2.281868 | 3.042624 | 2.966355 | 12.85634 | 11.01346
2018-01-31 23:45 | 243211.5 | 4798.3319 | 5 | 27 | 2.999978 | -2.281979 | 3.042624 | 3.041353 | 12.85634 | 11.25023
2018-01-31 23:47 | 243331.6 | 120.0012 | 6 | 27 | 3.357655 | 0 | 3.042624 | 3.041353 | 12.85634 | 11.25023
2018-01-31 23:49 | 243451.6 | 240.0003 | 6 | 27 | 3.37175 | 0 | 3.042624 | 3.041353 | 12.85634 | 11.25023
2018-01-31 23:50 | 243511.6 | 300.0033 | 6 | 27 | 3.375168 | 0 | 3.042624 | 3.041353 | 12.85634 | 11.25023
2018-01-31 23:50 | 243511.6 | 0.0026 | 7 | 28 | 3.375222 | 0 | 0 | 0 | 0 | 0
2018-01-31 23:52 | 243631.7 | 120.0003 | 2 | 28 | 4.031449 | 4.889893 | 0.1623934 | 2.752e-09 | 0.635633 | 9.288e-09
2018-01-31 23:54 | 243751.7 | 240.0003 | 2 | 28 | 4.072514 | 4.889868 | 0.3253826 | 2.752e-09 | 1.295978 | 9.288e-09
2018-01-31 23:56 | 243871.7 | 360.0005 | 2 | 28 | 4.110982 | 4.890171 | 0.4883727 | 2.752e-09 | 1.963072 | 9.288e-09
2018-01-31 23:58 | 243991.7 | 480.0012 | 2 | 28 | 4.139378 | 4.889874 | 0.6513562 | 2.752e-09 | 2.635499 | 9.288e-09
2018-02-01 | 244111.7 | 600.0006 | 2 | 28 | 4.163229 | 4.889862 | 0.8143505 | 2.752e-09 | 3.312165 | 9.288e-09
2018-02-01 00:02 | 244231.7 | 720.0006 | 2 | 28 | 4.189199 | 4.889963 | 0.977323 | 2.752e-09 | 3.99273 | 9.288e-09
2018-02-01 00:04 | 244351.7 | 840.0023 | 2 | 28 | 4.200258 | 4.606066 | 1.137227 | 2.752e-09 | 4.664017 | 9.288e-09
2018-02-01 00:06 | 244471.7 | 960.0006 | 2 | 28 | 4.200273 | 4.238489 | 1.284472 | 2.752e-09 | 5.282485 | 9.288e-09
2018-02-01 00:08 | 244591.7 | 1080.0015 | 2 | 28 | 4.20025 | 3.91358 | 1.420175 | 2.752e-09 | 5.852473 | 9.288e-09
2018-02-01 00:10 | 244711.7 | 1200.0016 | 2 | 28 | 4.20023 | 3.624079 | 1.545822 | 2.752e-09 | 6.380219 | 9.288e-09
2018-02-01 00:12 | 244831.7 | 1320.0002 | 2 | 28 | 4.200215 | 3.329874 | 1.661791 | 2.752e-09 | 6.867321 | 9.288e-09
2018-02-01 00:12 | 244860.5 | 1348.8512 | 2 | 28 | 4.200259 | 3.259985 | 1.688201 | 2.752e-09 | 6.978248 | 9.288e-09
2018-02-01 00:14 | 244980.5 | 120.001 | 3 | 28 | 4.220237 | 3.260036 | 1.796475 | 2.752e-09 | 7.433998 | 9.288e-09
2018-02-01 00:16 | 245100.5 | 240.0011 | 3 | 28 | 4.244944 | 3.259935 | 1.905138 | 2.752e-09 | 7.893897 | 9.288e-09
2018-02-01 00:18 | 245220.5 | 360.001 | 3 | 28 | 4.271769 | 3.259903 | 2.013796 | 2.752e-09 | 8.35657 | 9.288e-09
2018-02-01 00:20 | 245340.5 | 480.0012 | 3 | 28 | 4.302701 | 3.259968 | 2.122456 | 2.752e-09 | 8.822385 | 9.288e-09
2018-02-01 00:22 | 245460.5 | 600.0011 | 3 | 28 | 4.337225 | 3.259956 | 2.231113 | 2.752e-09 | 9.291767 | 9.288e-09
2018-02-01 00:24 | 245580.5 | 720.0004 | 3 | 28 | 4.373871 | 3.25997 | 2.339777 | 2.752e-09 | 9.76504 | 9.288e-09
2018-02-01 00:26 | 245700.5 | 840.0004 | 3 | 28 | 4.400294 | 3.070822 | 2.447368 | 2.752e-09 | 10.23748 | 9.288e-09
2018-02-01 00:28 | 245820.5 | 960.0005 | 3 | 28 | 4.400247 | 2.64645 | 2.542381 | 2.752e-09 | 10.65556 | 9.288e-09
2018-02-01 00:30 | 245940.5 | 1080.0013 | 3 | 28 | 4.400223 | 2.278619 | 2.624375 | 2.752e-09 | 11.01636 | 9.288e-09
2018-02-01 00:32 | 246060.5 | 1200.0013 | 3 | 28 | 4.400268 | 1.978487 | 2.695158 | 2.752e-09 | 11.32782 | 9.288e-09
2018-02-01 00:34 | 246180.5 | 1320.0005 | 3 | 28 | 4.400243 | 1.724971 | 2.756751 | 2.752e-09 | 11.59884 | 9.288e-09
2018-02-01 00:36 | 246300.5 | 1440.0001 | 3 | 28 | 4.400204 | 1.512441 | 2.810625 | 2.752e-09 | 11.8359 | 9.288e-09
2018-02-01 00:38 | 246420.5 | 1560.0005 | 3 | 28 | 4.400268 | 1.325061 | 2.857859 | 2.752e-09 | 12.04374 | 9.288e-09
2018-02-01 00:40 | 246540.5 | 1680.0014 | 3 | 28 | 4.400167 | 1.158269 | 2.899135 | 2.752e-09 | 12.22537 | 9.288e-09
2018-02-01 00:42 | 246660.5 | 1800.0005 | 3 | 28 | 4.400236 | 1.024629 | 2.935453 | 2.752e-09 | 12.38517 | 9.288e-09
2018-02-01 00:44 | 246780.5 | 1920.0015 | 3 | 28 | 4.400159 | 0.9091063 | 2.967613 | 2.752e-09 | 12.52668 | 9.288e-09
2018-02-01 00:46 | 246900.5 | 2040.0007 | 3 | 28 | 4.400208 | 0.8110895 | 2.996259 | 2.752e-09 | 12.65273 | 9.288e-09
2018-02-01 00:48 | 247020.5 | 2160.0007 | 3 | 28 | 4.400144 | 0.7188196 | 3.021738 | 2.752e-09 | 12.76484 | 9.288e-09
2018-02-01 00:50 | 247125.9 | 2265.399 | 3 | 28 | 4.400192 | 0.6519938 | 3.041783 | 2.752e-09 | 12.85304 | 9.288e-09
2018-02-01 00:52 | 247246 | 120.0002 | 4 | 28 | 4.338746 | 0 | 3.041783 | 2.752e-09 | 12.85304 | 9.288e-09
2018-02-01 00:54 | 247366 | 240.0019 | 4 | 28 | 4.332538 | 0 | 3.041783 | 2.752e-09 | 12.85304 | 9.288e-09
2018-02-01 00:55 | 247426 | 300.0016 | 4 | 28 | 4.330725 | 0 | 3.041783 | 2.752e-09 | 12.85304 | 9.288e-09
2018-02-01 00:57 | 247546.1 | 120.0006 | 5 | 28 | 4.11868 | -2.282023 | 3.041783 | 0.07605712 | 12.85304 | 0.3155553
2018-02-01 00:59 | 247666.1 | 240.0011 | 5 | 28 | 4.084374 | -2.282063 | 3.041783 | 0.1521208 | 12.85304 | 0.6274825
2018-02-01 01:01 | 247786.1 | 360.0003 | 5 | 28 | 4.053861 | -2.282007 | 3.041783 | 0.2281806 | 12.85304 | 0.936968
2018-02-01 01:03 | 247906.1 | 480.0012 | 5 | 28 | 4.024931 | -2.282049 | 3.041783 | 0.3042401 | 12.85304 | 1.244191
2018-02-01 01:05 | 248026.1 | 600.0011 | 5 | 28 | 3.996025 | -2.282072 | 3.041783 | 0.380304 | 12.85304 | 1.549247
2018-02-01 01:07 | 248146.1 | 720.0004 | 5 | 28 | 3.966629 | -2.282009 | 3.041783 | 0.4563694 | 12.85304 | 1.852082
2018-02-01 01:09 | 248266.1 | 840.0012 | 5 | 28 | 3.938795 | -2.281963 | 3.041783 | 0.5324269 | 12.85304 | 2.152708
2018-02-01 01:11 | 248386.1 | 960.0005 | 5 | 28 | 3.912442 | -2.282033 | 3.041783 | 0.6084917 | 12.85304 | 2.451301
2018-02-01 01:13 | 248506.1 | 1080.0005 | 5 | 28 | 3.887012 | -2.282023 | 3.041783 | 0.6845526 | 12.85304 | 2.747922
2018-02-01 01:15 | 248626.1 | 1200.0005 | 5 | 28 | 3.860601 | -2.281998 | 3.041783 | 0.760621 | 12.85304 | 3.042605
2018-02-01 01:17 | 248746.1 | 1320.0006 | 5 | 28 | 3.834667 | -2.281996 | 3.041783 | 0.8366851 | 12.85304 | 3.335255
2018-02-01 01:19 | 248866.1 | 1440.0012 | 5 | 28 | 3.811213 | -2.282075 | 3.041783 | 0.9127488 | 12.85304 | 3.626027
2018-02-01 01:21 | 248986.1 | 1560.0021 | 5 | 28 | 3.790399 | -2.282056 | 3.041783 | 0.988812 | 12.85304 | 3.915113
2018-02-01 01:23 | 249106.1 | 1680.0004 | 5 | 28 | 3.77039 | -2.282067 | 3.041783 | 1.064871 | 12.85304 | 4.202646
2018-02-01 01:25 | 249226.1 | 1800.0021 | 5 | 28 | 3.750117 | -2.28204 | 3.041783 | 1.140933 | 12.85304 | 4.488652
2018-02-01 01:27 | 249346.1 | 1920.0013 | 5 | 28 | 3.731411 | -2.281998 | 3.041783 | 1.216992 | 12.85304 | 4.773162
2018-02-01 01:29 | 249466.1 | 2040.0005 | 5 | 28 | 3.713793 | -2.282023 | 3.041783 | 1.293052 | 12.85304 | 5.056295
2018-02-01 01:31 | 249586.1 | 2160.0013 | 5 | 28 | 3.6972 | -2.282009 | 3.041783 | 1.369109 | 12.85304 | 5.338126
2018-02-01 01:33 | 249706.1 | 2280.0012 | 5 | 28 | 3.680425 | -2.282017 | 3.041783 | 1.445172 | 12.85304 | 5.618711
2018-02-01 01:35 | 249826.1 | 2400.0006 | 5 | 28 | 3.664451 | -2.282 | 3.041783 | 1.521227 | 12.85304 | 5.898006
2018-02-01 01:37 | 249946.1 | 2520.0005 | 5 | 28 | 3.650034 | -2.282063 | 3.041783 | 1.597287 | 12.85304 | 6.176167
2018-02-01 01:39 | 250066.1 | 2640.0021 | 5 | 28 | 3.637095 | -2.282004 | 3.041783 | 1.673349 | 12.85304 | 6.453297
2018-02-01 01:41 | 250186.1 | 2760.0014 | 5 | 28 | 3.624666 | -2.281949 | 3.041783 | 1.749407 | 12.85304 | 6.729452
2018-02-01 01:43 | 250306.1 | 2880.0005 | 5 | 28 | 3.612144 | -2.281998 | 3.041783 | 1.825467 | 12.85304 | 7.004666
2018-02-01 01:45 | 250426.1 | 3000.0006 | 5 | 28 | 3.601185 | -2.28192 | 3.041783 | 1.901521 | 12.85304 | 7.27896
2018-02-01 01:47 | 250546.1 | 3120.0004 | 5 | 28 | 3.591204 | -2.281975 | 3.041783 | 1.977584 | 12.85304 | 7.552486
2018-02-01 01:49 | 250666.1 | 3240.0013 | 5 | 28 | 3.581952 | -2.281886 | 3.041783 | 2.053637 | 12.85304 | 7.825262
2018-02-01 01:51 | 250786.1 | 3360.0012 | 5 | 28 | 3.571873 | -2.281977 | 3.041783 | 2.129693 | 12.85304 | 8.097316
2018-02-01 01:53 | 250906.1 | 3480.0013 | 5 | 28 | 3.561676 | -2.281989 | 3.041783 | 2.20576 | 12.85304 | 8.368621
2018-02-01 01:55 | 251026.1 | 3600.0015 | 5 | 28 | 3.551905 | -2.281998 | 3.041783 | 2.281817 | 12.85304 | 8.639141
2018-02-01 01:57 | 251146.1 | 3720.0006 | 5 | 28 | 3.542163 | -2.28197 | 3.041783 | 2.357878 | 12.85304 | 8.90893
2018-02-01 01:59 | 251266.1 | 3840.0014 | 5 | 28 | 3.531023 | -2.282012 | 3.041783 | 2.433932 | 12.85304 | 9.177915
2018-02-01 02:01 | 251386.1 | 3960.0013 | 5 | 28 | 3.51719 | -2.281923 | 3.041783 | 2.509994 | 12.85304 | 9.445977
2018-02-01 02:03 | 251506.1 | 4080.0007 | 5 | 28 | 3.502196 | -2.281921 | 3.041783 | 2.586055 | 12.85304 | 9.712942
2018-02-01 02:05 | 251626.1 | 4200.0005 | 5 | 28 | 3.484254 | -2.281979 | 3.041783 | 2.662111 | 12.85304 | 9.978642
2018-02-01 02:07 | 251746.1 | 4320.0005 | 5 | 28 | 3.460414 | -2.281981 | 3.041783 | 2.738165 | 12.85304 | 10.24279
2018-02-01 02:09 | 251866.1 | 4440.0005 | 5 | 28 | 3.42258 | -2.281958 | 3.041783 | 2.814225 | 12.85304 | 10.50467
2018-02-01 02:11 | 251986.1 | 4560.0006 | 5 | 28 | 3.362111 | -2.281973 | 3.041783 | 2.890288 | 12.85304 | 10.76288
2018-02-01 02:13 | 252106.1 | 4680.0007 | 5 | 28 | 3.256198 | -2.281956 | 3.041783 | 2.966347 | 12.85304 | 11.01502
2018-02-01 02:15 | 252223.1 | 4797.0547 | 5 | 28 | 2.999989 | -2.281968 | 3.041783 | 3.04054 | 12.85304 | 11.24892
2018-02-01 02:17 | 252343.2 | 120.001 | 6 | 28 | 3.359256 | 0 | 3.041783 | 3.04054 | 12.85304 | 11.24892
2018-02-01 02:19 | 252463.2 | 240.0001 | 6 | 28 | 3.373627 | 0 | 3.041783 | 3.04054 | 12.85304 | 11.24892
2018-02-01 02:20 | 252523.2 | 300.0017 | 6 | 28 | 3.377058 | 0 | 3.041783 | 3.04054 | 12.85304 | 11.24892
2018-02-01 02:20 | 252523.2 | 0.0024 | 7 | 29 | 3.377186 | 0 | 0 | 0 | 0 | 0
2018-02-01 02:22 | 252643.2 | 120.0011 | 2 | 29 | 4.034945 | 4.889877 | 0.1623869 | 2.804e-09 | 0.63621 | 9.468e-09
2018-02-01 02:24 | 252763.2 | 240.001 | 2 | 29 | 4.073244 | 4.889914 | 0.3253742 | 2.804e-09 | 1.296948 | 9.468e-09
2018-02-01 02:26 | 252883.2 | 360.0026 | 2 | 29 | 4.110545 | 4.889908 | 0.488362 | 2.804e-09 | 1.964003 | 9.468e-09
2018-02-01 02:28 | 253003.2 | 480.0009 | 2 | 29 | 4.141013 | 4.88991 | 0.6513284 | 2.804e-09 | 2.636442 | 9.468e-09
2018-02-01 02:30 | 253123.2 | 600.0009 | 2 | 29 | 4.166523 | 4.889864 | 0.8143262 | 2.804e-09 | 3.313517 | 9.468e-09
2018-02-01 02:32 | 253243.2 | 720.001 | 2 | 29 | 4.192053 | 4.889816 | 0.9773149 | 2.804e-09 | 3.994683 | 9.468e-09
2018-02-01 02:34 | 253363.2 | 840.0017 | 2 | 29 | 4.200277 | 4.602238 | 1.136914 | 2.804e-09 | 4.664827 | 9.468e-09
2018-02-01 02:36 | 253483.2 | 960.0011 | 2 | 29 | 4.200302 | 4.227661 | 1.284021 | 2.804e-09 | 5.282715 | 9.468e-09
2018-02-01 02:38 | 253603.2 | 1080.0001 | 2 | 29 | 4.200227 | 3.882116 | 1.418972 | 2.804e-09 | 5.849542 | 9.468e-09
2018-02-01 02:40 | 253723.2 | 1200.0011 | 2 | 29 | 4.200213 | 3.585632 | 1.543374 | 2.804e-09 | 6.37206 | 9.468e-09
2018-02-01 02:42 | 253843.2 | 1320.0001 | 2 | 29 | 4.200239 | 3.316803 | 1.658343 | 2.804e-09 | 6.854961 | 9.468e-09
2018-02-01 02:42 | 253869.2 | 1345.9391 | 2 | 29 | 4.200245 | 3.259998 | 1.682029 | 2.804e-09 | 6.954446 | 9.468e-09
2018-02-01 02:44 | 253989.2 | 120.001 | 3 | 29 | 4.219904 | 3.259996 | 1.790307 | 2.804e-09 | 7.410181 | 9.468e-09
2018-02-01 02:46 | 254109.2 | 240.0011 | 3 | 29 | 4.245989 | 3.259945 | 1.898965 | 2.804e-09 | 7.870097 | 9.468e-09
2018-02-01 02:48 | 254229.2 | 360.001 | 3 | 29 | 4.274059 | 3.259966 | 2.007623 | 2.804e-09 | 8.332961 | 9.468e-09
2018-02-01 02:50 | 254349.2 | 480.0002 | 3 | 29 | 4.304119 | 3.259995 | 2.116275 | 2.804e-09 | 8.798966 | 9.468e-09
2018-02-01 02:52 | 254469.2 | 600.0002 | 3 | 29 | 4.336762 | 3.259941 | 2.224931 | 2.804e-09 | 9.268367 | 9.468e-09
2018-02-01 02:54 | 254589.2 | 720.0002 | 3 | 29 | 4.374167 | 3.259995 | 2.333593 | 2.804e-09 | 9.741591 | 9.468e-09
2018-02-01 02:56 | 254709.2 | 840.0002 | 3 | 29 | 4.400307 | 3.049446 | 2.440927 | 2.804e-09 | 10.21296 | 9.468e-09
2018-02-01 02:58 | 254829.2 | 960.0002 | 3 | 29 | 4.400245 | 2.632265 | 2.535299 | 2.804e-09 | 10.62823 | 9.468e-09
2018-02-01 03:00 | 254949.2 | 1080.0011 | 3 | 29 | 4.400282 | 2.295555 | 2.617267 | 2.804e-09 | 10.98891 | 9.468e-09
2018-02-01 03:02 | 255069.2 | 1200.0002 | 3 | 29 | 4.400235 | 1.996123 | 2.688677 | 2.804e-09 | 11.30313 | 9.468e-09
2018-02-01 03:04 | 255189.2 | 1320.0011 | 3 | 29 | 4.400249 | 1.730247 | 2.750643 | 2.804e-09 | 11.5758 | 9.468e-09
2018-02-01 03:06 | 255309.2 | 1440.0002 | 3 | 29 | 4.400232 | 1.513539 | 2.804575 | 2.804e-09 | 11.81311 | 9.468e-09
2018-02-01 03:08 | 255429.2 | 1560.0003 | 3 | 29 | 4.400255 | 1.331367 | 2.851868 | 2.804e-09 | 12.02121 | 9.468e-09
2018-02-01 03:10 | 255549.2 | 1680.0002 | 3 | 29 | 4.400223 | 1.175132 | 2.89358 | 2.804e-09 | 12.20475 | 9.468e-09
2018-02-01 03:12 | 255669.2 | 1800.001 | 3 | 29 | 4.40021 | 1.03505 | 2.930373 | 2.804e-09 | 12.36665 | 9.468e-09
2018-02-01 03:14 | 255789.2 | 1920.0011 | 3 | 29 | 4.400202 | 0.9140968 | 2.962771 | 2.804e-09 | 12.50921 | 9.468e-09
2018-02-01 03:16 | 255909.2 | 2040.001 | 3 | 29 | 4.400169 | 0.8133574 | 2.991522 | 2.804e-09 | 12.63571 | 9.468e-09
2018-02-01 03:18 | 256029.2 | 2160.0011 | 3 | 29 | 4.400173 | 0.7289963 | 3.017201 | 2.804e-09 | 12.74871 | 9.468e-09
2018-02-01 03:20 | 256149.2 | 2280.001 | 3 | 29 | 4.400153 | 0.6531229 | 3.040218 | 2.804e-09 | 12.84999 | 9.468e-09
2018-02-01 03:20 | 256150.3 | 2281.1209 | 3 | 29 | 4.400129 | 0.6519966 | 3.040423 | 2.804e-09 | 12.85089 | 9.468e-09
2018-02-01 03:22 | 256270.4 | 120.001 | 4 | 29 | 4.338597 | 0 | 3.040425 | 2.804e-09 | 12.85089 | 9.468e-09
2018-02-01 03:24 | 256390.4 | 240.0011 | 4 | 29 | 4.332462 | 0 | 3.040425 | 2.804e-09 | 12.85089 | 9.468e-09
2018-02-01 03:25 | 256450.4 | 300.0016 | 4 | 29 | 4.330659 | 0 | 3.040425 | 2.804e-09 | 12.85089 | 9.468e-09
2018-02-01 03:27 | 256570.4 | 120.001 | 5 | 29 | 4.117838 | -2.281965 | 3.040425 | 0.076052 | 12.85089 | 0.3154308
2018-02-01 03:29 | 256690.4 | 240.0002 | 5 | 29 | 4.08407 | -2.281958 | 3.040425 | 0.1521158 | 12.85089 | 0.627328
2018-02-01 03:31 | 256810.4 | 360.0003 | 5 | 29 | 4.052428 | -2.281928 | 3.040425 | 0.2281716 | 12.85089 | 0.936735
2018-02-01 03:33 | 256930.4 | 480.001 | 5 | 29 | 4.022797 | -2.281998 | 3.040425 | 0.3042305 | 12.85089 | 1.243824
2018-02-01 03:35 | 257050.4 | 600.001 | 5 | 29 | 3.994152 | -2.281954 | 3.040425 | 0.3802951 | 12.85089 | 1.548719
2018-02-01 03:37 | 257170.4 | 720.0002 | 5 | 29 | 3.966298 | -2.281996 | 3.040425 | 0.4563574 | 12.85089 | 1.851466
2018-02-01 03:39 | 257290.4 | 840.001 | 5 | 29 | 3.93819 | -2.282012 | 3.040425 | 0.5324201 | 12.85089 | 2.152089
2018-02-01 03:41 | 257410.4 | 960.0003 | 5 | 29 | 3.910829 | -2.282004 | 3.040425 | 0.6084801 | 12.85089 | 2.450571
2018-02-01 03:43 | 257530.4 | 1080.0002 | 5 | 29 | 3.884998 | -2.28191 | 3.040425 | 0.6845364 | 12.85089 | 2.747029
2018-02-01 03:45 | 257650.4 | 1200.0002 | 5 | 29 | 3.859588 | -2.281956 | 3.040425 | 0.7606023 | 12.85089 | 3.041575
2018-02-01 03:47 | 257770.4 | 1320.001 | 5 | 29 | 3.834354 | -2.282007 | 3.040425 | 0.8366583 | 12.85089 | 3.334157
2018-02-01 03:49 | 257890.4 | 1440.001 | 5 | 29 | 3.809996 | -2.282 | 3.040425 | 0.9127211 | 12.85089 | 3.624869
2018-02-01 03:51 | 258010.4 | 1560.0002 | 5 | 29 | 3.788618 | -2.281952 | 3.040425 | 0.9887831 | 12.85089 | 3.913841
2018-02-01 03:53 | 258130.4 | 1680.0002 | 5 | 29 | 3.768782 | -2.281905 | 3.040425 | 1.064847 | 12.85089 | 4.201255
2018-02-01 03:55 | 258250.4 | 1800.0011 | 5 | 29 | 3.750056 | -2.28204 | 3.040425 | 1.140907 | 12.85089 | 4.487195
2018-02-01 03:57 | 258370.4 | 1920.0002 | 5 | 29 | 3.731205 | -2.281991 | 3.040425 | 1.216964 | 12.85089 | 4.771703
2018-02-01 03:59 | 258490.4 | 2040.001 | 5 | 29 | 3.712693 | -2.281925 | 3.040425 | 1.293032 | 12.85089 | 5.054813
2018-02-01 04:01 | 258610.4 | 2160.001 | 5 | 29 | 3.695725 | -2.282042 | 3.040425 | 1.369091 | 12.85089 | 5.336543
2018-02-01 04:03 | 258730.4 | 2280.001 | 5 | 29 | 3.680069 | -2.281936 | 3.040425 | 1.445158 | 12.85089 | 5.617062
2018-02-01 04:05 | 258850.4 | 2400.0002 | 5 | 29 | 3.664915 | -2.281954 | 3.040425 | 1.52121 | 12.85089 | 5.896361
2018-02-01 04:07 | 258970.4 | 2520.0002 | 5 | 29 | 3.649809 | -2.281979 | 3.040425 | 1.597274 | 12.85089 | 6.174548
2018-02-01 04:09 | 259090.4 | 2640.0011 | 5 | 29 | 3.636332 | -2.281967 | 3.040425 | 1.673336 | 12.85089 | 6.451637
2018-02-01 04:11 | 259210.4 | 2760.001 | 5 | 29 | 3.624111 | -2.281972 | 3.040425 | 1.7494 | 12.85089 | 6.727757
2018-02-01 04:13 | 259330.4 | 2880.0002 | 5 | 29 | 3.613105 | -2.281968 | 3.040425 | 1.825462 | 12.85089 | 7.002995
2018-02-01 04:15 | 259450.4 | 3000.0002 | 5 | 29 | 3.602036 | -2.282004 | 3.040425 | 1.901516 | 12.85089 | 7.277372
2018-02-01 04:17 | 259570.4 | 3120.001 | 5 | 29 | 3.591169 | -2.282056 | 3.040425 | 1.977576 | 12.85089 | 7.55092
2018-02-01 04:19 | 259690.4 | 3240.0003 | 5 | 29 | 3.581494 | -2.282077 | 3.040425 | 2.053641 | 12.85089 | 7.823709
2018-02-01 04:21 | 259810.4 | 3360.001 | 5 | 29 | 3.572564 | -2.282028 | 3.040425 | 2.129708 | 12.85089 | 8.095795
2018-02-01 04:23 | 259930.4 | 3480.0003 | 5 | 29 | 3.563209 | -2.282042 | 3.040425 | 2.205771 | 12.85089 | 8.367186
2018-02-01 04:25 | 260050.4 | 3600.001 | 5 | 29 | 3.552383 | -2.28207 | 3.040425 | 2.281832 | 12.85089 | 8.637803
2018-02-01 04:27 | 260170.4 | 3720.0003 | 5 | 29 | 3.541888 | -2.282019 | 3.040425 | 2.357892 | 12.85089 | 8.907598
2018-02-01 04:29 | 260290.4 | 3840.0011 | 5 | 29 | 3.53095 | -2.282058 | 3.040425 | 2.433952 | 12.85089 | 9.17658
2018-02-01 04:31 | 260410.4 | 3960.0003 | 5 | 29 | 3.518983 | -2.282075 | 3.040425 | 2.510009 | 12.85089 | 9.444698
2018-02-01 04:33 | 260530.4 | 4080.0003 | 5 | 29 | 3.503923 | -2.281965 | 3.040425 | 2.586072 | 12.85089 | 9.711817
2018-02-01 04:35 | 260650.4 | 4200.001 | 5 | 29 | 3.484584 | -2.282072 | 3.040425 | 2.662134 | 12.85089 | 9.977613
2018-02-01 04:37 | 260770.4 | 4320.0003 | 5 | 29 | 3.460022 | -2.282051 | 3.040425 | 2.738198 | 12.85089 | 10.24179
2018-02-01 04:39 | 260890.4 | 4440.001 | 5 | 29 | 3.424322 | -2.281993 | 3.040425 | 2.814264 | 12.85089 | 10.5037
2018-02-01 04:41 | 261010.4 | 4560.0003 | 5 | 29 | 3.366326 | -2.28203 | 3.040425 | 2.890328 | 12.85089 | 10.76216
2018-02-01 04:43 | 261130.4 | 4680.0002 | 5 | 29 | 3.256824 | -2.282023 | 3.040425 | 2.966393 | 12.85089 | 11.01454
2018-02-01 04:45 | 261245.7 | 4795.2353 | 5 | 29 | 2.99998 | -2.282 | 3.040425 | 3.039435 | 12.85089 | 11.24481
2018-02-01 04:47 | 261365.7 | 120.0015 | 6 | 29 | 3.357558 | 0 | 3.040425 | 3.039435 | 12.85089 | 11.24481
2018-02-01 04:49 | 261485.7 | 240.0004 | 6 | 29 | 3.371514 | 0 | 3.040425 | 3.039435 | 12.85089 | 11.24481
2018-02-01 04:50 | 261545.7 | 300.003 | 6 | 29 | 3.374952 | 0 | 3.040425 | 3.039435 | 12.85089 | 11.24481
2018-02-01 04:50 | 261545.7 | 0.0023 | 7 | 30 | 3.375116 | 0 | 0 | 0 | 0 | 0
2018-02-01 04:52 | 261665.8 | 120.001 | 2 | 30 | 4.032394 | 4.889961 | 0.1623811 | 0 | 0.635555 | 0
2018-02-01 04:54 | 261785.8 | 240.0008 | 2 | 30 | 4.072391 | 4.889902 | 0.3253565 | 0 | 1.29597 | 0
2018-02-01 04:56 | 261905.8 | 360.0009 | 2 | 30 | 4.109348 | 4.889853 | 0.4883463 | 0 | 1.962888 | 0
2018-02-01 04:58 | 262025.8 | 480.0023 | 2 | 30 | 4.137034 | 4.889879 | 0.6513233 | 0 | 2.634934 | 0
2018-02-01 05:00 | 262145.8 | 600.001 | 2 | 30 | 4.162779 | 4.889887 | 0.8143122 | 0 | 3.311296 | 0
2018-02-01 05:02 | 262265.8 | 720 | 2 | 30 | 4.190138 | 4.889845 | 0.9772886 | 0 | 3.991982 | 0
2018-02-01 05:04 | 262385.8 | 840.0012 | 2 | 30 | 4.200267 | 4.615892 | 1.137195 | 0 | 4.663325 | 0
2018-02-01 05:06 | 262505.8 | 960.0005 | 2 | 30 | 4.200228 | 4.257273 | 1.284873 | 0 | 5.283614 | 0
2018-02-01 05:08 | 262625.8 | 1080.0003 | 2 | 30 | 4.200271 | 3.930437 | 1.421286 | 0 | 5.85658 | 0
2018-02-01 05:10 | 262745.8 | 1200.0008 | 2 | 30 | 4.200244 | 3.604677 | 1.546839 | 0 | 6.383938 | 0
2018-02-01 05:12 | 262865.8 | 1320.0013 | 2 | 30 | 4.200247 | 3.315327 | 1.662072 | 0 | 6.867943 | 0
2018-02-01 05:13 | 262890.2 | 1344.3461 | 2 | 30 | 4.200283 | 3.259991 | 1.684308 | 0 | 6.961338 | 0
2018-02-01 05:15 | 263010.2 | 120.0017 | 3 | 30 | 4.219739 | 3.259941 | 1.792581 | 0 | 7.417058 | 0
2018-02-01 05:17 | 263130.2 | 240.0003 | 3 | 30 | 4.243895 | 3.259945 | 1.90123 | 0 | 7.876801 | 0
2018-02-01 05:19 | 263250.2 | 360.0007 | 3 | 30 | 4.272378 | 3.25992 | 2.009885 | 0 | 8.339421 | 0
2018-02-01 05:21 | 263370.2 | 480.0003 | 3 | 30 | 4.304182 | 3.259903 | 2.118541 | 0 | 8.805356 | 0
2018-02-01 05:23 | 263490.2 | 600.0005 | 3 | 30 | 4.337742 | 3.259903 | 2.227194 | 0 | 9.27482 | 0
2018-02-01 05:25 | 263610.2 | 720.0014 | 3 | 30 | 4.37351 | 3.259882 | 2.335852 | 0 | 9.748074 | 0
2018-02-01 05:27 | 263730.2 | 840.0005 | 3 | 30 | 4.400257 | 3.066738 | 2.443445 | 0 | 10.2205 | 0
2018-02-01 05:29 | 263850.2 | 960.0005 | 3 | 30 | 4.400257 | 2.626631 | 2.538013 | 0 | 10.63662 | 0
2018-02-01 05:31 | 263970.2 | 1080.0004 | 3 | 30 | 4.40025 | 2.277975 | 2.619577 | 0 | 10.99553 | 0
2018-02-01 05:33 | 264090.2 | 1200.0011 | 3 | 30 | 4.400242 | 1.982063 | 2.690434 | 0 | 11.30731 | 0
2018-02-01 05:35 | 264210.2 | 1320.0003 | 3 | 30 | 4.400261 | 1.73207 | 2.752246 | 0 | 11.5793 | 0
2018-02-01 05:37 | 264330.2 | 1440.0007 | 3 | 30 | 4.400231 | 1.509273 | 2.806202 | 0 | 11.81672 | 0
2018-02-01 05:39 | 264450.2 | 1560.0004 | 3 | 30 | 4.400223 | 1.318638 | 2.853207 | 0 | 12.02355 | 0
2018-02-01 05:41 | 264570.2 | 1680.0001 | 3 | 30 | 4.40019 | 1.16031 | 2.894461 | 0 | 12.20508 | 0
2018-02-01 05:43 | 264690.2 | 1800.0012 | 3 | 30 | 4.400218 | 1.029195 | 2.930887 | 0 | 12.36536 | 0
2018-02-01 05:45 | 264810.2 | 1920.0016 | 3 | 30 | 4.400186 | 0.9126472 | 2.963212 | 0 | 12.5076 | 0
2018-02-01 05:47 | 264930.2 | 2040.0004 | 3 | 30 | 4.400218 | 0.807745 | 2.991837 | 0 | 12.63355 | 0
2018-02-01 05:49 | 265050.2 | 2160.0018 | 3 | 30 | 4.400187 | 0.7198286 | 3.017248 | 0 | 12.74537 | 0
2018-02-01 05:50 | 265159 | 2268.8665 | 3 | 30 | 4.400194 | 0.6519899 | 3.03796 | 0 | 12.8365 | 0
2018-02-01 05:52 | 265279.0674 | 120.002 | 4 | 30 | 4.338328 | 0 | 3.03796 | 0 | 12.8365 | 0
2018-02-01 05:54 | 265399.0668 | 240.0014 | 4 | 30 | 4.332113 | 0 | 3.03796 | 0 | 12.8365 | 0
2018-02-01 05:55 | 265459.0682 | 300.0028 | 4 | 30 | 4.33029 | 0 | 3.03796 | 0 | 12.8365 | 0
2018-02-01 05:57 | 265579.2 | 120.0021 | 5 | 30 | 4.116042 | -2.281893 | 3.03796 | 0.07605692 | 12.8365 | 0.3153535
2018-02-01 05:59 | 265699.2 | 240.0001 | 5 | 30 | 4.082144 | -2.28201 | 3.03796 | 0.1521117 | 12.8365 | 0.6270664
2018-02-01 06:01 | 265819.2 | 360.0011 | 5 | 30 | 4.052241 | -2.281941 | 3.03796 | 0.2281711 | 12.8365 | 0.9364092
2018-02-01 06:03 | 265939.2 | 480.002 | 5 | 30 | 4.022343 | -2.281973 | 3.03796 | 0.3042377 | 12.8365 | 1.243519
2018-02-01 06:05 | 266059.2 | 600.001 | 5 | 30 | 3.99263 | -2.282 | 3.03796 | 0.380296 | 12.8365 | 1.548311
2018-02-01 06:07 | 266179.2 | 720.0016 | 5 | 30 | 3.96423 | -2.281893 | 3.03796 | 0.456356 | 12.8365 | 1.850904
2018-02-01 06:09 | 266299.2 | 840.0009 | 5 | 30 | 3.93706 | -2.281935 | 3.03796 | 0.5324154 | 12.8365 | 2.151373
2018-02-01 06:11 | 266419.2 | 960.0001 | 5 | 30 | 3.910752 | -2.281882 | 3.03796 | 0.6084747 | 12.8365 | 2.449821
2018-02-01 06:13 | 266539.2 | 1080.0004 | 5 | 30 | 3.883925 | -2.282005 | 3.03796 | 0.6845363 | 12.8365 | 2.746262
2018-02-01 06:15 | 266659.2 | 1200.0001 | 5 | 30 | 3.857599 | -2.281935 | 3.03796 | 0.7605939 | 12.8365 | 3.040659
2018-02-01 06:17 | 266779.2 | 1320.001 | 5 | 30 | 3.832245 | -2.28194 | 3.03796 | 0.8366519 | 12.8365 | 3.333085
2018-02-01 06:19 | 266899.2 | 1440.0003 | 5 | 30 | 3.809496 | -2.281954 | 3.03796 | 0.9127107 | 12.8365 | 3.623683
2018-02-01 06:21 | 267019.2 | 1560.0001 | 5 | 30 | 3.788013 | -2.281942 | 3.03796 | 0.9887684 | 12.8365 | 3.912605
2018-02-01 06:23 | 267139.2 | 1680.001 | 5 | 30 | 3.767223 | -2.281898 | 3.03796 | 1.064826 | 12.8365 | 4.199908
2018-02-01 06:25 | 267259.2 | 1800.0005 | 5 | 30 | 3.747937 | -2.281921 | 3.03796 | 1.14088 | 12.8365 | 4.485681
2018-02-01 06:27 | 267379.2 | 1920.0014 | 5 | 30 | 3.729807 | -2.281878 | 3.03796 | 1.216941 | 12.8365 | 4.770052
2018-02-01 06:29 | 267499.2 | 2040.0014 | 5 | 30 | 3.71252 | -2.281893 | 3.03796 | 1.293003 | 12.8365 | 5.05309
2018-02-01 06:31 | 267619.2 | 2160.0007 | 5 | 30 | 3.694774 | -2.28192 | 3.03796 | 1.369066 | 12.8365 | 5.334797
2018-02-01 06:33 | 267739.2 | 2280.0013 | 5 | 30 | 3.678363 | -2.281875 | 3.03796 | 1.445123 | 12.8365 | 5.615177
2018-02-01 06:35 | 267859.2 | 2400.0008 | 5 | 30 | 3.663152 | -2.281923 | 3.03796 | 1.521186 | 12.8365 | 5.894382
2018-02-01 06:37 | 267979.2 | 2520.0002 | 5 | 30 | 3.649544 | -2.281905 | 3.03796 | 1.597244 | 12.8365 | 6.17247
2018-02-01 06:39 | 268099.2 | 2640.0002 | 5 | 30 | 3.636071 | -2.281898 | 3.03796 | 1.673305 | 12.8365 | 6.449548
2018-02-01 06:41 | 268219.2 | 2760.0009 | 5 | 30 | 3.622981 | -2.281962 | 3.03796 | 1.749364 | 12.8365 | 6.725594
2018-02-01 06:43 | 268339.2 | 2880.0016 | 5 | 30 | 3.611475 | -2.281954 | 3.03796 | 1.825422 | 12.8365 | 7.000705
2018-02-01 06:45 | 268459.2 | 3000.0001 | 5 | 30 | 3.601177 | -2.281905 | 3.03796 | 1.901484 | 12.8365 | 7.275001
2018-02-01 06:47 | 268579.2 | 3120.0006 | 5 | 30 | 3.591425 | -2.28193 | 3.03796 | 1.977544 | 12.8365 | 7.548538
2018-02-01 06:49 | 268699.2 | 3240.0008 | 5 | 30 | 3.580956 | -2.281949 | 3.03796 | 2.053599 | 12.8365 | 7.82129
2018-02-01 06:51 | 268819.2 | 3360.0011 | 5 | 30 | 3.57118 | -2.281872 | 3.03796 | 2.129657 | 12.8365 | 8.093274
2018-02-01 06:53 | 268939.2 | 3480.0009 | 5 | 30 | 3.561738 | -2.28191 | 3.03796 | 2.205715 | 12.8365 | 8.36453
2018-02-01 06:55 | 269059.2 | 3600.0008 | 5 | 30 | 3.552664 | -2.281921 | 3.03796 | 2.281777 | 12.8365 | 8.635101
2018-02-01 06:57 | 269179.2 | 3720.0007 | 5 | 30 | 3.542299 | -2.281926 | 3.03796 | 2.357841 | 12.8365 | 8.904951
2018-02-01 06:59 | 269299.2 | 3840.0011 | 5 | 30 | 3.530081 | -2.28198 | 3.03796 | 2.433898 | 12.8365 | 9.173906
2018-02-01 07:01 | 269419.2 | 3960.0016 | 5 | 30 | 3.517359 | -2.281981 | 3.03796 | 2.509953 | 12.8365 | 9.441909
2018-02-01 07:03 | 269539.2 | 4080.0003 | 5 | 30 | 3.502959 | -2.281951 | 3.03796 | 2.586012 | 12.8365 | 9.708896
2018-02-01 07:05 | 269659.2 | 4200.0005 | 5 | 30 | 3.485389 | -2.281959 | 3.03796 | 2.662071 | 12.8365 | 9.974696
2018-02-01 07:07 | 269779.2 | 4320.0006 | 5 | 30 | 3.45864 | -2.281963 | 3.03796 | 2.73814 | 12.8365 | 10.23888
2018-02-01 07:09 | 269899.2 | 4440.0001 | 5 | 30 | 3.420419 | -2.281988 | 3.03796 | 2.814193 | 12.8365 | 10.50056
2018-02-01 07:11 | 270019.2 | 4560.0015 | 5 | 30 | 3.360323 | -2.281944 | 3.03796 | 2.890258 | 12.8365 | 10.75864
2018-02-01 07:13 | 270139.2 | 4680.0002 | 5 | 30 | 3.252768 | -2.281968 | 3.03796 | 2.966318 | 12.8365 | 11.01061
2018-02-01 07:15 | 270250.8 | 4791.6469 | 5 | 30 | 2.999979 | -2.28194 | 3.03796 | 3.037088 | 12.8365 | 11.23355
2018-02-01 07:17 | 270370.8 | 120 | 6 | 30 | 3.356195 | 0 | 3.03796 | 3.037088 | 12.8365 | 11.23355
2018-02-01 07:19 | 270490.8 | 240.0013 | 6 | 30 | 3.370103 | 0 | 3.03796 | 3.037088 | 12.8365 | 11.23355
2018-02-01 07:20 | 270550.8 | 300.0041 | 6 | 30 | 3.373557 | 0 | 3.03796 | 3.037088 | 12.8365 | 11.23355
2018-02-01 07:20 | 270550.8 | 0.0024 | 7 | 31 | 3.373875 | 0 | 0 | 0 | 0 | 0
2018-02-01 07:22 | 270670.9 | 120.0011 | 2 | 31 | 4.030799 | 4.889902 | 0.1624086 | 6.46e-10 | 0.6355902 | 2.181e-09
2018-02-01 07:24 | 270790.9 | 240.0013 | 2 | 31 | 4.070796 | 4.889851 | 0.3253954 | 6.46e-10 | 1.29575 | 2.181e-09
2018-02-01 07:26 | 270910.9 | 360.0014 | 2 | 31 | 4.109819 | 4.889843 | 0.4883776 | 6.46e-10 | 1.962571 | 2.181e-09
2018-02-01 07:28 | 271030.9 | 480.0011 | 2 | 31 | 4.138359 | 4.889858 | 0.651363 | 6.46e-10 | 2.634836 | 2.181e-09
2018-02-01 07:30 | 271150.9 | 600.0015 | 2 | 31 | 4.162632 | 4.889898 | 0.8143623 | 6.46e-10 | 3.311389 | 2.181e-09
2018-02-01 07:32 | 271270.9 | 720.0014 | 2 | 31 | 4.187618 | 4.889809 | 0.9773462 | 6.46e-10 | 3.991822 | 2.181e-09
2018-02-01 07:34 | 271390.9 | 840.0013 | 2 | 31 | 4.200268 | 4.629684 | 1.137894 | 6.46e-10 | 4.665686 | 2.181e-09
2018-02-01 07:36 | 271510.9 | 960.0002 | 2 | 31 | 4.200269 | 4.254541 | 1.285761 | 6.46e-10 | 5.286765 | 2.181e-09
2018-02-01 07:38 | 271630.9 | 1080.0013 | 2 | 31 | 4.200251 | 3.925928 | 1.422006 | 6.46e-10 | 5.859028 | 2.181e-09
2018-02-01 07:40 | 271750.9 | 1200.0014 | 2 | 31 | 4.200234 | 3.636425 | 1.547979 | 6.46e-10 | 6.388145 | 2.181e-09
2018-02-01 07:42 | 271870.9 | 1320.0001 | 2 | 31 | 4.200232 | 3.346668 | 1.664403 | 6.46e-10 | 6.877155 | 2.181e-09
2018-02-01 07:43 | 271905.8 | 1354.8422 | 2 | 31 | 4.200264 | 3.259989 | 1.696365 | 6.46e-10 | 7.011406 | 2.181e-09
2018-02-01 07:45 | 272025.8 | 120.001 | 3 | 31 | 4.221109 | 3.259933 | 1.804647 | 6.46e-10 | 7.46724 | 2.181e-09
2018-02-01 07:47 | 272145.8 | 240.0004 | 3 | 31 | 4.246234 | 3.259886 | 1.913306 | 6.46e-10 | 7.927241 | 2.181e-09
2018-02-01 07:49 | 272265.8 | 360.0013 | 3 | 31 | 4.273746 | 3.259893 | 2.021963 | 6.46e-10 | 8.390102 | 2.181e-09
2018-02-01 07:51 | 272385.8 | 480.0007 | 3 | 31 | 4.304373 | 3.259871 | 2.130616 | 6.46e-10 | 8.856091 | 2.181e-09
2018-02-01 07:53 | 272505.8 | 600.0015 | 3 | 31 | 4.339346 | 3.259899 | 2.239274 | 6.46e-10 | 9.325653 | 2.181e-09
2018-02-01 07:55 | 272625.8 | 720.0008 | 3 | 31 | 4.376662 | 3.259905 | 2.347924 | 6.46e-10 | 9.799137 | 2.181e-09
2018-02-01 07:57 | 272745.8 | 840.0008 | 3 | 31 | 4.400301 | 3.02594 | 2.454913 | 6.46e-10 | 10.26913 | 2.181e-09
2018-02-01 07:59 | 272865.8 | 960.0016 | 3 | 31 | 4.400226 | 2.616816 | 2.54871 | 6.46e-10 | 10.68186 | 2.181e-09
2018-02-01 08:01 | 272985.8 | 1080.0017 | 3 | 31 | 4.400251 | 2.261677 | 2.629931 | 6.46e-10 | 11.03926 | 2.181e-09
2018-02-01 08:03 | 273105.8 | 1200.0015 | 3 | 31 | 4.400243 | 1.958358 | 2.700082 | 6.46e-10 | 11.34794 | 2.181e-09
2018-02-01 08:05 | 273225.8 | 1320.0001 | 3 | 31 | 4.400247 | 1.705664 | 2.761019 | 6.46e-10 | 11.61608 | 2.181e-09
2018-02-01 08:07 | 273345.8 | 1440.0015 | 3 | 31 | 4.400212 | 1.494104 | 2.814226 | 6.46e-10 | 11.8502 | 2.181e-09
2018-02-01 08:09 | 273465.8 | 1560.0015 | 3 | 31 | 4.400214 | 1.31199 | 2.860929 | 6.46e-10 | 12.0557 | 2.181e-09
2018-02-01 08:11 | 273585.8 | 1680.0016 | 3 | 31 | 4.400198 | 1.147202 | 2.901845 | 6.46e-10 | 12.23574 | 2.181e-09
2018-02-01 08:13 | 273705.8 | 1800 | 3 | 31 | 4.400232 | 1.012249 | 2.937768 | 6.46e-10 | 12.39381 | 2.181e-09
2018-02-01 08:15 | 273825.8 | 1920.0016 | 3 | 31 | 4.400145 | 0.8967056 | 2.969538 | 6.46e-10 | 12.53361 | 2.181e-09
2018-02-01 08:17 | 273945.8 | 2040.0016 | 3 | 31 | 4.400214 | 0.8004684 | 2.997797 | 6.46e-10 | 12.65795 | 2.181e-09
2018-02-01 08:19 | 274065.8 | 2160.0007 | 3 | 31 | 4.400185 | 0.7126036 | 3.022986 | 6.46e-10 | 12.76879 | 2.181e-09
2018-02-01 08:20 | 274155.6 | 2249.8422 | 3 | 31 | 4.400144 | 0.6519966 | 3.040008 | 6.46e-10 | 12.84369 | 2.181e-09
2018-02-01 08:22 | 274275.7 | 120.0003 | 4 | 31 | 4.338737 | 0 | 3.040008 | 6.46e-10 | 12.84369 | 2.181e-09
2018-02-01 08:24 | 274395.7 | 240.0011 | 4 | 31 | 4.332572 | 0 | 3.040008 | 6.46e-10 | 12.84369 | 2.181e-09
2018-02-01 08:25 | 274455.7 | 300.0025 | 4 | 31 | 4.330762 | 0 | 3.040008 | 6.46e-10 | 12.84369 | 2.181e-09
2018-02-01 08:27 | 274575.7568 | 120.0003 | 5 | 31 | 4.11906 | -2.281989 | 3.040008 | 0.07605556 | 12.84369 | 0.315553
2018-02-01 08:29 | 274695.7576 | 240.0011 | 5 | 31 | 4.084143 | -2.281988 | 3.040008 | 0.1521192 | 12.84369 | 0.6274914
2018-02-01 08:31 | 274815.7566 | 360.0001 | 5 | 31 | 4.053446 | -2.282009 | 3.040008 | 0.2281758 | 12.84369 | 0.9369391
2018-02-01 08:33 | 274935.7568 | 480.0003 | 5 | 31 | 4.024201 | -2.282054 | 3.040008 | 0.3042381 | 12.84369 | 1.244133
2018-02-01 08:35 | 275055.7566 | 600.0001 | 5 | 31 | 3.995725 | -2.282025 | 3.040008 | 0.3802949 | 12.84369 | 1.54912
2018-02-01 08:37 | 275175.7568 | 720.0003 | 5 | 31 | 3.966596 | -2.281952 | 3.040008 | 0.4563571 | 12.84369 | 1.851941
2018-02-01 08:39 | 275295.7566 | 840.0001 | 5 | 31 | 3.938158 | -2.281991 | 3.040008 | 0.5324174 | 12.84369 | 2.152547
2018-02-01 08:41 | 275415.7583 | 960.0018 | 5 | 31 | 3.911479 | -2.28203 | 3.040008 | 0.6084785 | 12.84369 | 2.451066
2018-02-01 08:43 | 275535.7576 | 1080.0011 | 5 | 31 | 3.886092 | -2.28196 | 3.040008 | 0.6845316 | 12.84369 | 2.747576
2018-02-01 08:45 | 275655.7574 | 1200.0009 | 5 | 31 | 3.860151 | -2.281914 | 3.040008 | 0.7605929 | 12.84369 | 3.042177
2018-02-01 08:47 | 275775.7568 | 1320.0003 | 5 | 31 | 3.833775 | -2.282 | 3.040008 | 0.836655 | 12.84369 | 3.334775
2018-02-01 08:49 | 275895.7574 | 1440.0009 | 5 | 31 | 3.810192 | -2.281968 | 3.040008 | 0.9127108 | 12.84369 | 3.625441
2018-02-01 08:51 | 276015.7588 | 1560.0023 | 5 | 31 | 3.789 | -2.281972 | 3.040008 | 0.9887729 | 12.84369 | 3.914433
2018-02-01 08:53 | 276135.7571 | 1680.0006 | 5 | 31 | 3.769448 | -2.281941 | 3.040008 | 1.064828 | 12.84369 | 4.201863
2018-02-01 08:55 | 276255.7577 | 1800.0012 | 5 | 31 | 3.74956 | -2.281947 | 3.040008 | 1.140889 | 12.84369 | 4.487822
2018-02-01 08:57 | 276375.7578 | 1920.0013 | 5 | 31 | 3.730415 | -2.28194 | 3.040008 | 1.216945 | 12.84369 | 4.772258
2018-02-01 08:59 | 276495.7568 | 2040.0003 | 5 | 31 | 3.71262 | -2.281882 | 3.040008 | 1.293001 | 12.84369 | 5.055294
2018-02-01 09:01 | 276615.7569 | 2160.0004 | 5 | 31 | 3.696063 | -2.281942 | 3.040008 | 1.369065 | 12.84369 | 5.33705
2018-02-01 09:03 | 276735.7577 | 2280.0012 | 5 | 31 | 3.67984 | -2.281936 | 3.040008 | 1.445126 | 12.84369 | 5.617555
2018-02-01 09:05 | 276855.7579 | 2400.0014 | 5 | 31 | 3.663728 | -2.281991 | 3.040008 | 1.521182 | 12.84369 | 5.896815
2018-02-01 09:07 | 276975.7566 | 2520.0001 | 5 | 31 | 3.649216 | -2.281989 | 3.040008 | 1.597237 | 12.84369 | 6.174899
2018-02-01 09:09 | 277095.7578 | 2640.0013 | 5 | 31 | 3.635963 | -2.281968 | 3.040008 | 1.6733 | 12.84369 | 6.451958
2018-02-01 09:11 | 277215.7579 | 2760.0014 | 5 | 31 | 3.624102 | -2.281951 | 3.040008 | 1.749359 | 12.84369 | 6.72805
2018-02-01 09:13 | 277335.7581 | 2880.0016 | 5 | 31 | 3.612289 | -2.281898 | 3.040008 | 1.825419 | 12.84369 | 7.003254
2018-02-01 09:15 | 277455.7574 | 3000.0009 | 5 | 31 | 3.601127 | -2.281935 | 3.040008 | 1.901482 | 12.84369 | 7.27758
2018-02-01 09:17 | 277575.7569 | 3120.0004 | 5 | 31 | 3.590903 | -2.281942 | 3.040008 | 1.977538 | 12.84369 | 7.551077
2018-02-01 09:19 | 277695.7582 | 3240.0017 | 5 | 31 | 3.581643 | -2.28197 | 3.040008 | 2.053601 | 12.84369 | 7.823853
2018-02-01 09:21 | 277815.7566 | 3360.0001 | 5 | 31 | 3.572261 | -2.281991 | 3.040008 | 2.129662 | 12.84369 | 8.095924
2018-02-01 09:23 | 277935.7574 | 3480.0009 | 5 | 31 | 3.561811 | -2.281925 | 3.040008 | 2.205724 | 12.84369 | 8.367238
2018-02-01 09:25 | 278055.7565 | 3600 | 5 | 31 | 3.551873 | -2.281909 | 3.040008 | 2.281787 | 12.84369 | 8.637782
2018-02-01 09:27 | 278175.7578 | 3720.0013 | 5 | 31 | 3.541708 | -2.282038 | 3.040008 | 2.357847 | 12.84369 | 8.907552
2018-02-01 09:29 | 278295.7569 | 3840.0004 | 5 | 31 | 3.531179 | -2.281962 | 3.040008 | 2.433908 | 12.84369 | 9.176553
2018-02-01 09:31 | 278415.7575 | 3960.001 | 5 | 31 | 3.518011 | -2.281989 | 3.040008 | 2.509968 | 12.84369 | 9.444656
2018-02-01 09:33 | 278535.7577 | 4080.0012 | 5 | 31 | 3.502306 | -2.281926 | 3.040008 | 2.586031 | 12.84369 | 9.711658
2018-02-01 09:35 | 278655.7578 | 4200.0013 | 5 | 31 | 3.484049 | -2.281991 | 3.040008 | 2.662091 | 12.84369 | 9.977376
2018-02-01 09:37 | 278775.7575 | 4320.001 | 5 | 31 | 3.46009 | -2.281993 | 3.040008 | 2.73815 | 12.84369 | 10.2415
2018-02-01 09:39 | 278895.7574 | 4440.0009 | 5 | 31 | 3.423312 | -2.281984 | 3.040008 | 2.814208 | 12.84369 | 10.50338
2018-02-01 09:41 | 279015.7575 | 4560.001 | 5 | 31 | 3.3623 | -2.28203 | 3.040008 | 2.890272 | 12.84369 | 10.76165
2018-02-01 09:43 | 279135.7587 | 4680.0022 | 5 | 31 | 3.253432 | -2.281959 | 3.040008 | 2.966335 | 12.84369 | 11.01373
2018-02-01 09:45 | 279249.2193 | 4793.4628 | 5 | 31 | 2.999994 | -2.281925 | 3.040008 | 3.038243 | 12.84369 | 11.24027
2018-02-01 09:47 | 279369.3 | 120.0004 | 6 | 31 | 3.358293 | 0 | 3.040008 | 3.038243 | 12.84369 | 11.24027
2018-02-01 09:49 | 279489.3 | 240.0009 | 6 | 31 | 3.372403 | 0 | 3.040008 | 3.038243 | 12.84369 | 11.24027
2018-02-01 09:50 | 279549.3 | 300.0006 | 6 | 31 | 3.375899 | 0 | 3.040008 | 3.038243 | 12.84369 | 11.24027
2018-02-01 09:50 | 279549.3 | 0.0022 | 7 | 32 | 3.376028 | 0 | 0 | 0 | 0 | 0
2018-02-01 09:52 | 279669.3 | 120.0002 | 2 | 32 | 4.032919 | 4.890121 | 0.1623889 | 0 | 0.635832 | 0
2018-02-01 09:54 | 279789.3 | 240.0011 | 2 | 32 | 4.072278 | 4.889854 | 0.3253657 | 0 | 1.296277 | 0
2018-02-01 09:56 | 279909.3 | 360.001 | 2 | 32 | 4.108677 | 4.889902 | 0.4883532 | 0 | 1.963101 | 0
2018-02-01 09:58 | 280029.3 | 480.0008 | 2 | 32 | 4.137807 | 4.889902 | 0.6513312 | 0 | 2.635149 | 0
2018-02-01 10:00 | 280149.3 | 600.0008 | 2 | 32 | 4.16418 | 4.889893 | 0.8143265 | 0 | 3.311781 | 0
2018-02-01 10:02 | 280269.3 | 720.0003 | 2 | 32 | 4.190054 | 4.889874 | 0.9773025 | 0 | 3.99254 | 0
2018-02-01 10:04 | 280389.3 | 840.0014 | 2 | 32 | 4.200264 | 4.630474 | 1.137441 | 0 | 4.664845 | 0
2018-02-01 10:06 | 280509.3 | 960.0013 | 2 | 32 | 4.200274 | 4.267727 | 1.285674 | 0 | 5.287464 | 0
2018-02-01 10:08 | 280629.3 | 1080.0016 | 2 | 32 | 4.200245 | 3.921217 | 1.4221 | 0 | 5.86049 | 0
2018-02-01 10:10 | 280749.3 | 1200.0012 | 2 | 32 | 4.200261 | 3.615953 | 1.547618 | 0 | 6.387696 | 0
2018-02-01 10:12 | 280869.3 | 1320.0012 | 2 | 32 | 4.200262 | 3.332132 | 1.66335 | 0 | 6.873796 | 0
2018-02-01 10:13 | 280901.8 | 1352.4629 | 2 | 32 | 4.20026 | 3.259996 | 1.693068 | 0 | 6.998621 | 0
2018-02-01 10:15 | 281021.8 | 120.001 | 3 | 32 | 4.219442 | 3.25996 | 1.801345 | 0 | 7.454325 | 0
2018-02-01 10:17 | 281141.8 | 240.0014 | 3 | 32 | 4.245014 | 3.259918 | 1.910009 | 0 | 7.914163 | 0
2018-02-01 10:19 | 281261.8 | 360.0001 | 3 | 32 | 4.273915 | 3.260008 | 2.018667 | 0 | 8.376975 | 0
2018-02-01 10:21 | 281381.8 | 480.0008 | 3 | 32 | 4.304776 | 3.260027 | 2.127325 | 0 | 8.843022 | 0
2018-02-01 10:23 | 281501.8 | 600.0002 | 3 | 32 | 4.337739 | 3.259987 | 2.235984 | 0 | 9.312548 | 0
2018-02-01 10:25 | 281621.8 | 720.001 | 3 | 32 | 4.374263 | 3.259981 | 2.344648 | 0 | 9.785851 | 0
2018-02-01 10:27 | 281741.8 | 840.0011 | 3 | 32 | 4.400325 | 3.038862 | 2.451874 | 0 | 10.25675 | 0
2018-02-01 10:29 | 281861.8 | 960.0005 | 3 | 32 | 4.400284 | 2.615179 | 2.545758 | 0 | 10.66987 | 0
2018-02-01 10:31 | 281981.8 | 1080.0014 | 3 | 32 | 4.400275 | 2.269542 | 2.626972 | 0 | 11.02723 | 0
2018-02-01 10:33 | 282101.8 | 1200.0004 | 3 | 32 | 4.400251 | 1.975069 | 2.697616 | 0 | 11.33808 | 0
2018-02-01 10:35 | 282221.8 | 1320.0005 | 3 | 32 | 4.400253 | 1.713195 | 2.759012 | 0 | 11.60824 | 0
2018-02-01 10:37 | 282341.8 | 1440.0014 | 3 | 32 | 4.40024 | 1.492409 | 2.812282 | 0 | 11.84264 | 0
2018-02-01 10:39 | 282461.8 | 1560.0008 | 3 | 32 | 4.400217 | 1.307258 | 2.858852 | 0 | 12.04756 | 0
2018-02-01 10:41 | 282581.8 | 1680.0004 | 3 | 32 | 4.400191 | 1.152527 | 2.899771 | 0 | 12.22761 | 0
2018-02-01 10:43 | 282701.8 | 1800.0006 | 3 | 32 | 4.400238 | 1.018567 | 2.935914 | 0 | 12.38665 | 0
2018-02-01 10:45 | 282821.8 | 1920.0008 | 3 | 32 | 4.400223 | 0.8978424 | 2.96778 | 0 | 12.52687 | 0
2018-02-01 10:47 | 282941.8 | 2040.0004 | 3 | 32 | 4.400226 | 0.7975855 | 2.995975 | 0 | 12.65093 | 0
2018-02-01 10:49 | 283061.8 | 2160.0008 | 3 | 32 | 4.400176 | 0.7119732 | 3.021091 | 0 | 12.76144 | 0
2018-02-01 10:50 | 283159.2 | 2257.4323 | 3 | 32 | 4.40013 | 0.6519985 | 3.039542 | 0 | 12.84263 | 0
2018-02-01 10:52 | 283279.3 | 120.0006 | 4 | 32 | 4.339003 | 0 | 3.039542 | 0 | 12.84263 | 0
2018-02-01 10:54 | 283399.3 | 240.0014 | 4 | 32 | 4.332927 | 0 | 3.039542 | 0 | 12.84263 | 0
2018-02-01 10:55 | 283459.3 | 300.0031 | 4 | 32 | 4.331148 | 0 | 3.039542 | 0 | 12.84263 | 0
2018-02-01 10:57 | 283579.4 | 120.0008 | 5 | 32 | 4.118772 | -2.281958 | 3.039542 | 0.07606052 | 12.84263 | 0.3155433
2018-02-01 10:59 | 283699.4 | 240.0014 | 5 | 32 | 4.085598 | -2.281938 | 3.039542 | 0.1521184 | 12.84263 | 0.6275084
2018-02-01 11:01 | 283819.4 | 360.0004 | 5 | 32 | 4.054885 | -2.281896 | 3.039542 | 0.2281783 | 12.84263 | 0.9370884
2018-02-01 11:03 | 283939.4 | 480.0001 | 5 | 32 | 4.024566 | -2.281919 | 3.039542 | 0.304243 | 12.84263 | 1.244358
2018-02-01 11:05 | 284059.4 | 600.0005 | 5 | 32 | 3.99558 | -2.28198 | 3.039542 | 0.3803057 | 12.84263 | 1.54937
2018-02-01 11:07 | 284179.4 | 720.0004 | 5 | 32 | 3.967657 | -2.281959 | 3.039542 | 0.456368 | 12.84263 | 1.852211
2018-02-01 11:09 | 284299.4 | 840.0016 | 5 | 32 | 3.9404 | -2.281989 | 3.039542 | 0.5324334 | 12.84263 | 2.152974
2018-02-01 11:11 | 284419.4 | 960.0018 | 5 | 32 | 3.913105 | -2.28198 | 3.039542 | 0.608489 | 12.84263 | 2.451625
2018-02-01 11:13 | 284539.4 | 1080.0008 | 5 | 32 | 3.886978 | -2.282069 | 3.039542 | 0.6845593 | 12.84263 | 2.748296
2018-02-01 11:15 | 284659.4 | 1200.0009 | 5 | 32 | 3.861228 | -2.282004 | 3.039542 | 0.7606134 | 12.84263 | 3.042936
2018-02-01 11:17 | 284779.4 | 1320.0003 | 5 | 32 | 3.836487 | -2.282 | 3.039542 | 0.8366836 | 12.84263 | 3.335713
2018-02-01 11:19 | 284899.4 | 1440.0002 | 5 | 32 | 3.812919 | -2.282009 | 3.039542 | 0.9127439 | 12.84263 | 3.626614
2018-02-01 11:21 | 285019.4 | 1560.0014 | 5 | 32 | 3.790823 | -2.281944 | 3.039542 | 0.9888042 | 12.84263 | 3.915767
2018-02-01 11:23 | 285139.4 | 1680.0004 | 5 | 32 | 3.77071 | -2.282023 | 3.039542 | 1.064877 | 12.84263 | 4.203372
2018-02-01 11:25 | 285259.4 | 1800.0003 | 5 | 32 | 3.751765 | -2.282047 | 3.039542 | 1.140945 | 12.84263 | 4.489472
2018-02-01 11:27 | 285379.4 | 1920.0012 | 5 | 32 | 3.73352 | -2.28209 | 3.039542 | 1.217013 | 12.84263 | 4.774167
2018-02-01 11:29 | 285499.4 | 2040.0004 | 5 | 32 | 3.715009 | -2.282 | 3.039542 | 1.293077 | 12.84263 | 5.057456
2018-02-01 11:31 | 285619.4 | 2160.0004 | 5 | 32 | 3.697608 | -2.282042 | 3.039542 | 1.369137 | 12.84263 | 5.339348
2018-02-01 11:33 | 285739.4 | 2280.0013 | 5 | 32 | 3.681469 | -2.282033 | 3.039542 | 1.445202 | 12.84263 | 5.619983
2018-02-01 11:35 | 285859.4 | 2400.002 | 5 | 32 | 3.666681 | -2.282019 | 3.039542 | 1.521265 | 12.84263 | 5.899442
2018-02-01 11:37 | 285979.4 | 2520.002 | 5 | 32 | 3.652318 | -2.281968 | 3.039542 | 1.597337 | 12.84263 | 6.177826
2018-02-01 11:39 | 286099.4 | 2640.0004 | 5 | 32 | 3.638355 | -2.282063 | 3.039542 | 1.673397 | 12.84263 | 6.455081
2018-02-01 11:41 | 286219.4 | 2760.0004 | 5 | 32 | 3.625922 | -2.28201 | 3.039542 | 1.749466 | 12.84263 | 6.731368
2018-02-01 11:43 | 286339.4 | 2880.0014 | 5 | 32 | 3.614758 | -2.282007 | 3.039542 | 1.825522 | 12.84263 | 7.006704
2018-02-01 11:45 | 286459.4 | 3000.0013 | 5 | 32 | 3.604294 | -2.28196 | 3.039542 | 1.901584 | 12.84263 | 7.28125
2018-02-01 11:47 | 286579.4 | 3120.0001 | 5 | 32 | 3.593351 | -2.281979 | 3.039542 | 1.977662 | 12.84263 | 7.555046
2018-02-01 11:49 | 286699.4 | 3240.0002 | 5 | 32 | 3.583302 | -2.28201 | 3.039542 | 2.053726 | 12.84263 | 7.827982
2018-02-01 11:51 | 286819.4 | 3360.0005 | 5 | 32 | 3.573949 | -2.281947 | 3.039542 | 2.129791 | 12.84263 | 8.100187
2018-02-01 11:53 | 286939.4 | 3480.0006 | 5 | 32 | 3.565104 | -2.28198 | 3.039542 | 2.205843 | 12.84263 | 8.371659
2018-02-01 11:55 | 287059.4 | 3600.0001 | 5 | 32 | 3.555247 | -2.282016 | 3.039542 | 2.281918 | 12.84263 | 8.642511
2018-02-01 11:57 | 287179.4 | 3720.002 | 5 | 32 | 3.544182 | -2.28203 | 3.039542 | 2.357983 | 12.84263 | 8.912517
2018-02-01 11:59 | 287299.4 | 3840.0005 | 5 | 32 | 3.533093 | -2.281998 | 3.039542 | 2.434045 | 12.84263 | 9.181679
2018-02-01 12:01 | 287419.4 | 3960.0014 | 5 | 32 | 3.520987 | -2.281975 | 3.039542 | 2.510111 | 12.84263 | 9.449969
2018-02-01 12:03 | 287539.4 | 4080.0015 | 5 | 32 | 3.506764 | -2.281991 | 3.039542 | 2.586166 | 12.84263 | 9.717238
2018-02-01 12:05 | 287659.4 | 4200.0005 | 5 | 32 | 3.487512 | -2.282004 | 3.039542 | 2.662234 | 12.84263 | 9.983303
2018-02-01 12:07 | 287779.4 | 4320.0005 | 5 | 32 | 3.462105 | -2.281984 | 3.039542 | 2.738293 | 12.84263 | 10.24764
2018-02-01 12:09 | 287899.4 | 4440.0012 | 5 | 32 | 3.425413 | -2.281989 | 3.039542 | 2.814362 | 12.84263 | 10.5097
2018-02-01 12:11 | 288019.4 | 4560.0006 | 5 | 32 | 3.367877 | -2.282026 | 3.039542 | 2.890419 | 12.84263 | 10.76823
2018-02-01 12:13 | 288139.4 | 4680.0007 | 5 | 32 | 3.260321 | -2.281981 | 3.039542 | 2.966486 | 12.84263 | 11.02081
2018-02-01 12:15 | 288254.2 | 4794.789 | 5 | 32 | 2.999992 | -2.282005 | 3.039542 | 3.039247 | 12.84263 | 11.25034
2018-02-01 12:17 | 288374.2 | 120.0003 | 6 | 32 | 3.354069 | 0 | 3.039542 | 3.039247 | 12.84263 | 11.25034
2018-02-01 12:19 | 288494.2 | 240.0007 | 6 | 32 | 3.367775 | 0 | 3.039542 | 3.039247 | 12.84263 | 11.25034
2018-02-01 12:20 | 288554.2 | 300.0046 | 6 | 32 | 3.371114 | 0 | 3.039542 | 3.039247 | 12.84263 | 11.25034
2018-02-01 12:20 | 288554.2 | 0.0025 | 7 | 33 | 3.371174 | 0 | 0 | 0 | 0 | 0
2018-02-01 12:22 | 288674.3 | 120.0007 | 2 | 33 | 4.029878 | 4.890123 | 0.1623878 | 0 | 0.6350892 | 0
2018-02-01 12:24 | 288794.3 | 240.0012 | 2 | 33 | 4.071449 | 4.890192 | 0.3253933 | 0 | 1.295361 | 0
2018-02-01 12:26 | 288914.3 | 360.0006 | 2 | 33 | 4.108996 | 4.890104 | 0.488381 | 0 | 1.962172 | 0
2018-02-01 12:28 | 289034.3 | 480.0006 | 2 | 33 | 4.13706 | 4.890148 | 0.6513775 | 0 | 2.634322 | 0
2018-02-01 12:30 | 289154.3 | 600.0015 | 2 | 33 | 4.161347 | 4.890095 | 0.8143715 | 0 | 3.310597 | 0
2018-02-01 12:32 | 289274.3 | 720.0008 | 2 | 33 | 4.188751 | 4.89015 | 0.9773657 | 0 | 3.991041 | 0
2018-02-01 12:34 | 289394.3 | 840.0015 | 2 | 33 | 4.200289 | 4.626213 | 1.137576 | 0 | 4.663588 | 0
2018-02-01 12:36 | 289514.3 | 960.0017 | 2 | 33 | 4.200289 | 4.256517 | 1.285461 | 0 | 5.284746 | 0
2018-02-01 12:38 | 289634.3 | 1080.0007 | 2 | 33 | 4.200258 | 3.936661 | 1.421928 | 0 | 5.857942 | 0
2018-02-01 12:40 | 289754.3 | 1200.0009 | 2 | 33 | 4.200235 | 3.627472 | 1.54795 | 0 | 6.387267 | 0
2018-02-01 12:42 | 289874.3 | 1320.0003 | 2 | 33 | 4.200244 | 3.32288 | 1.66373 | 0 | 6.873572 | 0
2018-02-01 12:43 | 289900.7 | 1346.4166 | 2 | 33 | 4.200206 | 3.259985 | 1.687881 | 0 | 6.975012 | 0
2018-02-01 12:45 | 290020.8 | 120.0001 | 3 | 33 | 4.220018 | 3.259855 | 1.796153 | 0 | 7.430737 | 0
2018-02-01 12:47 | 290140.8 | 240.0003 | 3 | 33 | 4.244442 | 3.259935 | 1.904815 | 0 | 7.890601 | 0
2018-02-01 12:49 | 290260.8 | 360.0009 | 3 | 33 | 4.272098 | 3.259861 | 2.013473 | 0 | 8.35326 | 0
2018-02-01 12:51 | 290380.8 | 480.0004 | 3 | 33 | 4.304004 | 3.259903 | 2.12213 | 0 | 8.819149 | 0
2018-02-01 12:53 | 290500.8 | 600.0003 | 3 | 33 | 4.338251 | 3.259893 | 2.230795 | 0 | 9.28869 | 0
2018-02-01 12:55 | 290620.8 | 720.0012 | 3 | 33 | 4.374869 | 3.259914 | 2.339456 | 0 | 9.762056 | 0
2018-02-01 12:57 | 290740.8 | 840.0006 | 3 | 33 | 4.400251 | 3.059549 | 2.446929 | 0 | 10.23404 | 0
2018-02-01 12:59 | 290860.8 | 960.0008 | 3 | 33 | 4.400246 | 2.632732 | 2.541556 | 0 | 10.65042 | 0
2018-02-01 13:01 | 290980.8 | 1080.0009 | 3 | 33 | 4.400287 | 2.272207 | 2.623084 | 0 | 11.00917 | 0
2018-02-01 13:03 | 291100.8 | 1200.0011 | 3 | 33 | 4.400231 | 1.973205 | 2.693695 | 0 | 11.31987 | 0
2018-02-01 13:05 | 291220.8 | 1320.0004 | 3 | 33 | 4.40026 | 1.723198 | 2.755155 | 0 | 11.59031 | 0
2018-02-01 13:07 | 291340.8 | 1440.0006 | 3 | 33 | 4.400223 | 1.507626 | 2.808925 | 0 | 11.82691 | 0
2018-02-01 13:09 | 291460.8 | 1560.0002 | 3 | 33 | 4.400201 | 1.315963 | 2.855925 | 0 | 12.03372 | 0
2018-02-01 13:11 | 291580.8 | 1680.0005 | 3 | 33 | 4.400226 | 1.156257 | 2.897047 | 0 | 12.21467 | 0
2018-02-01 13:13 | 291700.8 | 1800.0011 | 3 | 33 | 4.40015 | 1.020686 | 2.933275 | 0 | 12.37408 | 0
2018-02-01 13:15 | 291820.8 | 1920.0018 | 3 | 33 | 4.400213 | 0.9086714 | 2.9654 | 0 | 12.51544 | 0
2018-02-01 13:17 | 291940.8 | 2040.0009 | 3 | 33 | 4.400213 | 0.8069916 | 2.993958 | 0 | 12.6411 | 0
2018-02-01 13:19 | 292060.8 | 2160.001 | 3 | 33 | 4.400159 | 0.7159119 | 3.019279 | 0 | 12.75251 | 0
2018-02-01 13:21 | 292161.9 | 2261.1905 | 3 | 33 | 4.400185 | 0.6519938 | 3.038481 | 0 | 12.83701 | 0
2018-02-01 13:23 | 292282 | 120 | 4 | 33 | 4.33866 | 0 | 3.038481 | 0 | 12.83701 | 0
2018-02-01 13:25 | 292402 | 240 | 4 | 33 | 4.332515 | 0 | 3.038481 | 0 | 12.83701 | 0
2018-02-01 13:26 | 292462 | 300.0041 | 4 | 33 | 4.330711 | 0 | 3.038481 | 0 | 12.83701 | 0
2018-02-01 13:28 | 292582.1 | 120.0013 | 5 | 33 | 4.117572 | -2.281938 | 3.038481 | 0.07604966 | 12.83701 | 0.3154438
2018-02-01 13:30 | 292702.1 | 240.0002 | 5 | 33 | 4.083649 | -2.281941 | 3.038481 | 0.1521173 | 12.83701 | 0.627323
2018-02-01 13:32 | 292822.1 | 360.0003 | 5 | 33 | 4.053396 | -2.281947 | 3.038481 | 0.2281826 | 12.83701 | 0.9367824
2018-02-01 13:34 | 292942.1 | 480.0012 | 5 | 33 | 4.024399 | -2.281925 | 3.038481 | 0.304247 | 12.83701 | 1.244002
2018-02-01 13:36 | 293062.1 | 600.0011 | 5 | 33 | 3.9948 | -2.281912 | 3.038481 | 0.3803082 | 12.83701 | 1.548986
2018-02-01 13:38 | 293182.1 | 720.0004 | 5 | 33 | 3.965902 | -2.281977 | 3.038481 | 0.4563596 | 12.83701 | 1.851687
2018-02-01 13:40 | 293302.1 | 840.0012 | 5 | 33 | 3.938337 | -2.281983 | 3.038481 | 0.5324376 | 12.83701 | 2.152349
2018-02-01 13:42 | 293422.1 | 960.0012 | 5 | 33 | 3.912295 | -2.281986 | 3.038481 | 0.6084986 | 12.83701 | 2.450901
2018-02-01 13:44 | 293542.1 | 1080.0004 | 5 | 33 | 3.886459 | -2.28196 | 3.038481 | 0.6845564 | 12.83701 | 2.747481
2018-02-01 13:46 | 293662.1 | 1200.0012 | 5 | 33 | 3.859633 | -2.281946 | 3.038481 | 0.7606106 | 12.83701 | 3.042042
2018-02-01 13:48 | 293782.1 | 1320.0013 | 5 | 33 | 3.83413 | -2.281915 | 3.038481 | 0.8366809 | 12.83701 | 3.334665
2018-02-01 13:50 | 293902.1 | 1440.0004 | 5 | 33 | 3.810988 | -2.281983 | 3.038481 | 0.912752 | 12.83701 | 3.625434
2018-02-01 13:52 | 294022.1 | 1560.0004 | 5 | 33 | 3.790246 | -2.281962 | 3.038481 | 0.9888147 | 12.83701 | 3.914513
2018-02-01 13:54 | 294142.1 | 1680.0012 | 5 | 33 | 3.769681 | -2.281898 | 3.038481 | 1.064873 | 12.83701 | 4.202014
2018-02-01 13:56 | 294262.1 | 1800.0004 | 5 | 33 | 3.749842 | -2.281965 | 3.038481 | 1.140926 | 12.83701 | 4.487943
2018-02-01 13:58 | 294382.1 | 1920.0004 | 5 | 33 | 3.731289 | -2.281958 | 3.038481 | 1.217004 | 12.83701 | 4.772515
2018-02-01 14:00 | 294502.1 | 2040.0003 | 5 | 33 | 3.714032 | -2.281912 | 3.038481 | 1.293068 | 12.83701 | 5.055662
2018-02-01 14:02 | 294622.1 | 2160.0004 | 5 | 33 | 3.697056 | -2.281921 | 3.038481 | 1.369125 | 12.83701 | 5.337497
2018-02-01 14:04 | 294742.1 | 2280.0011 | 5 | 33 | 3.680027 | -2.282023 | 3.038481 | 1.445188 | 12.83701 | 5.618049
2018-02-01 14:06 | 294862.1 | 2400.0004 | 5 | 33 | 3.66461 | -2.282025 | 3.038481 | 1.521254 | 12.83701 | 5.897381
2018-02-01 14:08 | 294982.1 | 2520.0012 | 5 | 33 | 3.650505 | -2.281986 | 3.038481 | 1.597305 | 12.83701 | 6.175532
2018-02-01 14:10 | 295102.1 | 2640.0004 | 5 | 33 | 3.63766 | -2.281946 | 3.038481 | 1.673373 | 12.83701 | 6.452727
2018-02-01 14:12 | 295222.1 | 2760.0004 | 5 | 33 | 3.624919 | -2.281963 | 3.038481 | 1.749449 | 12.83701 | 6.728982
2018-02-01 14:14 | 295342.1 | 2880.0013 | 5 | 33 | 3.612918 | -2.281986 | 3.038481 | 1.825516 | 12.83701 | 7.004254
2018-02-01 14:16 | 295462.1 | 3000.0009 | 5 | 33 | 3.602154 | -2.281958 | 3.038481 | 1.901565 | 12.83701 | 7.2786
2018-02-01 14:18 | 295582.1 | 3120.0001 | 5 | 33 | 3.59259 | -2.281956 | 3.038481 | 1.977631 | 12.83701 | 7.55223
2018-02-01 14:20 | 295702.1 | 3240.0015 | 5 | 33 | 3.583003 | -2.281944 | 3.038481 | 2.053698 | 12.83701 | 7.825146
2018-02-01 14:22 | 295822.1 | 3360.0008 | 5 | 33 | 3.572707 | -2.281931 | 3.038481 | 2.129763 | 12.83701 | 8.097296
2018-02-01 14:24 | 295942.1 | 3480.0006 | 5 | 33 | 3.563097 | -2.281947 | 3.038481 | 2.205814 | 12.83701 | 8.368637
2018-02-01 14:26 | 296062.1 | 3600.0013 | 5 | 33 | 3.553535 | -2.281959 | 3.038481 | 2.281885 | 12.83701 | 8.639321
2018-02-01 14:28 | 296182.1 | 3720.0005 | 5 | 33 | 3.543904 | -2.281915 | 3.038481 | 2.357956 | 12.83701 | 8.909286
2018-02-01 14:30 | 296302.1 | 3840.0006 | 5 | 33 | 3.532033 | -2.281963 | 3.038481 | 2.434017 | 12.83701 | 9.178408
2018-02-01 14:32 | 296422.1 | 3960.0001 | 5 | 33 | 3.518565 | -2.281967 | 3.038481 | 2.510074 | 12.83701 | 9.446534
2018-02-01 14:34 | 296542.1 | 4080.0007 | 5 | 33 | 3.503924 | -2.281928 | 3.038481 | 2.586126 | 12.83701 | 9.713587
2018-02-01 14:36 | 296662.1 | 4200.0003 | 5 | 33 | 3.486589 | -2.281886 | 3.038481 | 2.662194 | 12.83701 | 9.979483
2018-02-01 14:38 | 296782.1 | 4320.0021 | 5 | 33 | 3.462154 | -2.281935 | 3.038481 | 2.738268 | 12.83701 | 10.24385
2018-02-01 14:40 | 296902.1 | 4440.0012 | 5 | 33 | 3.423495 | -2.281898 | 3.038481 | 2.814323 | 12.83701 | 10.50581
2018-02-01 14:42 | 297022.1 | 4560.0003 | 5 | 33 | 3.36307 | -2.281915 | 3.038481 | 2.890391 | 12.83701 | 10.76412
2018-02-01 14:44 | 297142.1 | 4680.0011 | 5 | 33 | 3.253922 | -2.281881 | 3.038481 | 2.966452 | 12.83701 | 11.01625
2018-02-01 14:45 | 297254.5 | 4792.4067 | 5 | 33 | 2.999977 | -2.28187 | 3.038481 | 3.0377 | 12.83701 | 11.24078
2018-02-01 14:47 | 297374.5 | 119.9999 | 6 | 33 | 3.35116 | 0 | 3.038481 | 3.037705 | 12.83701 | 11.24079
2018-02-01 14:49 | 297494.5 | 240.0006 | 6 | 33 | 3.364906 | 0 | 3.038481 | 3.037705 | 12.83701 | 11.24079
2018-02-01 14:50 | 297554.5 | 300.004 | 6 | 33 | 3.368258 | 0 | 3.038481 | 3.037705 | 12.83701 | 11.24079
2018-02-01 14:50 | 297554.5 | 0.0024 | 7 | 34 | 3.36822 | 0 | 0 | 0 | 0 | 0
2018-02-01 14:52 | 297674.6 | 120.0003 | 2 | 34 | 4.029549 | 4.890135 | 0.1624125 | 0 | 0.6350574 | 0
2018-02-01 14:54 | 297794.6 | 240.0012 | 2 | 34 | 4.068584 | 4.890114 | 0.3253979 | 0 | 1.294948 | 0
2018-02-01 14:56 | 297914.6 | 360.0011 | 2 | 34 | 4.106742 | 4.890142 | 0.4884042 | 0 | 1.961371 | 0
2018-02-01 14:58 | 298034.6 | 480.002 | 2 | 34 | 4.136647 | 4.890133 | 0.6513886 | 0 | 2.633264 | 0
2018-02-01 15:00 | 298154.6 | 600.0011 | 2 | 34 | 4.161429 | 4.890127 | 0.814393 | 0 | 3.309587 | 0
2018-02-01 15:02 | 298274.6 | 720.0001 | 2 | 34 | 4.186227 | 4.890081 | 0.9773922 | 0 | 3.989927 | 0
2018-02-01 15:04 | 298394.6 | 840.0003 | 2 | 34 | 4.200303 | 4.676891 | 1.138648 | 0 | 4.666625 | 0
2018-02-01 15:06 | 298514.6 | 960.0009 | 2 | 34 | 4.200264 | 4.277023 | 1.287714 | 0 | 5.292744 | 0
2018-02-01 15:08 | 298634.6 | 1080 | 2 | 34 | 4.200246 | 3.9384 | 1.424499 | 0 | 5.867277 | 0
2018-02-01 15:10 | 298754.6 | 1200.0004 | 2 | 34 | 4.200245 | 3.635677 | 1.550662 | 0 | 6.39719 | 0
2018-02-01 15:12 | 298874.6 | 1320.0016 | 2 | 34 | 4.20028 | 3.355742 | 1.667188 | 0 | 6.886628 | 0
2018-02-01 15:13 | 298915.1 | 1360.4928 | 2 | 34 | 4.20023 | 3.259989 | 1.70439 | 0 | 7.042886 | 0
2018-02-01 15:15 | 299035.1 | 120.0008 | 3 | 34 | 4.221239 | 3.259861 | 1.812654 | 0 | 7.498621 | 0
2018-02-01 15:17 | 299155.1 | 240.0001 | 3 | 34 | 4.247269 | 3.259991 | 1.921327 | 0 | 7.958752 | 0
2018-02-01 15:19 | 299275.1 | 360.0016 | 3 | 34 | 4.275604 | 3.259846 | 2.029979 | 0 | 8.421746 | 0
2018-02-01 15:21 | 299395.1 | 480.0001 | 3 | 34 | 4.306014 | 3.259808 | 2.138633 | 0 | 8.887938 | 0
2018-02-01 15:23 | 299515.1 | 600.0009 | 3 | 34 | 4.340188 | 3.259848 | 2.247309 | 0 | 9.357713 | 0
2018-02-01 15:25 | 299635.1 | 720.0011 | 3 | 34 | 4.378671 | 3.259825 | 2.35597 | 0 | 9.831395 | 0
2018-02-01 15:27 | 299755.1 | 840.0011 | 3 | 34 | 4.400288 | 2.997366 | 2.462471 | 0 | 10.29938 | 0
2018-02-01 15:29 | 299875.1 | 960.0002 | 3 | 34 | 4.400219 | 2.590303 | 2.555328 | 0 | 10.70798 | 0
2018-02-01 15:31 | 299995.1 | 1080.0011 | 3 | 34 | 4.400262 | 2.245712 | 2.635826 | 0 | 11.06219 | 0
2018-02-01 15:33 | 300115.1 | 1200.0015 | 3 | 34 | 4.400249 | 1.940185 | 2.705502 | 0 | 11.36878 | 0
2018-02-01 15:35 | 300235.1 | 1320.0006 | 3 | 34 | 4.400262 | 1.684495 | 2.765757 | 0 | 11.63392 | 0
2018-02-01 15:37 | 300355.1 | 1440.0014 | 3 | 34 | 4.400238 | 1.472445 | 2.818271 | 0 | 11.86499 | 0
2018-02-01 15:39 | 300475.1 | 1560.0001 | 3 | 34 | 4.400257 | 1.295139 | 2.864305 | 0 | 12.06755 | 0
2018-02-01 15:41 | 300595.1 | 1680.0006 | 3 | 34 | 4.400136 | 1.136011 | 2.904787 | 0 | 12.24568 | 0
2018-02-01 15:43 | 300715.1 | 1800.0011 | 3 | 34 | 4.400218 | 0.9976292 | 2.940287 | 0 | 12.40189 | 0
2018-02-01 15:45 | 300835.1 | 1920.0011 | 3 | 34 | 4.400216 | 0.8838654 | 2.971579 | 0 | 12.53958 | 0
2018-02-01 15:47 | 300955.1 | 2040.0017 | 3 | 34 | 4.4002 | 0.7870131 | 2.999363 | 0 | 12.66183 | 0
2018-02-01 15:49 | 301075.1 | 2160.0002 | 3 | 34 | 4.400199 | 0.7045088 | 3.024182 | 0 | 12.77104 | 0
2018-02-01 15:50 | 301155.9 | 2240.831 | 3 | 34 | 4.400204 | 0.651989 | 3.039401 | 0 | 12.83801 | 0
2018-02-01 15:52 | 301276 | 120.0016 | 4 | 34 | 4.339059 | 0 | 3.039401 | 0 | 12.83801 | 0
2018-02-01 15:54 | 301396 | 240.0017 | 4 | 34 | 4.333009 | 0 | 3.039401 | 0 | 12.83801 | 0
2018-02-01 15:55 | 301456 | 300.002 | 4 | 34 | 4.331245 | 0 | 3.039401 | 0 | 12.83801 | 0
2018-02-01 15:57 | 301576.1 | 120.0004 | 5 | 34 | 4.119073 | -2.281998 | 3.039401 | 0.07606106 | 12.83801 | 0.3155588
2018-02-01 15:59 | 301696.1 | 240.0014 | 5 | 34 | 4.085023 | -2.281933 | 3.039401 | 0.1521193 | 12.83801 | 0.6275188
2018-02-01 16:01 | 301816.1 | 360.0014 | 5 | 34 | 4.053575 | -2.282 | 3.039401 | 0.228183 | 12.83801 | 0.9370398
2018-02-01 16:03 | 301936.1 | 480.0008 | 5 | 34 | 4.023988 | -2.281996 | 3.039401 | 0.3042458 | 12.83801 | 1.244234
2018-02-01 16:05 | 302056.1 | 600.0007 | 5 | 34 | 3.995549 | -2.28192 | 3.039401 | 0.3803094 | 12.83801 | 1.549222
2018-02-01 16:07 | 302176.1 | 720.0008 | 5 | 34 | 3.967362 | -2.281977 | 3.039401 | 0.4563695 | 12.83801 | 1.852052
2018-02-01 16:09 | 302296.1 | 840.0017 | 5 | 34 | 3.938735 | -2.281914 | 3.039401 | 0.5324286 | 12.83801 | 2.152719
2018-02-01 16:11 | 302416.1 | 960.0016 | 5 | 34 | 3.911661 | -2.281907 | 3.039401 | 0.6084862 | 12.83801 | 2.451249
2018-02-01 16:13 | 302536.1 | 1080.0007 | 5 | 34 | 3.885825 | -2.281993 | 3.039401 | 0.6845376 | 12.83801 | 2.747749
2018-02-01 16:15 | 302656.1 | 1200.0009 | 5 | 34 | 3.860431 | -2.281965 | 3.039401 | 0.7606071 | 12.83801 | 3.042378
2018-02-01 16:17 | 302776.1 | 1320.0001 | 5 | 34 | 3.834673 | -2.281873 | 3.039401 | 0.8366696 | 12.83801 | 3.335033
2018-02-01 16:19 | 302896.1 | 1440.0009 | 5 | 34 | 3.810365 | -2.281998 | 3.039401 | 0.9127314 | 12.83801 | 3.625759
2018-02-01 16:21 | 303016.1 | 1560.0003 | 5 | 34 | 3.789025 | -2.281919 | 3.039401 | 0.9887941 | 12.83801 | 3.914763
2018-02-01 16:23 | 303136.1 | 1680.0012 | 5 | 34 | 3.769298 | -2.281931 | 3.039401 | 1.064849 | 12.83801 | 4.202174
2018-02-01 16:25 | 303256.1 | 1800.0004 | 5 | 34 | 3.750359 | -2.281894 | 3.039401 | 1.140914 | 12.83801 | 4.488167
2018-02-01 16:27 | 303376.1 | 1920.0013 | 5 | 34 | 3.730942 | -2.281938 | 3.039401 | 1.216976 | 12.83801 | 4.77269
2018-02-01 16:29 | 303496.1 | 2040.0006 | 5 | 34 | 3.712865 | -2.281935 | 3.039401 | 1.293039 | 12.83801 | 5.05578
2018-02-01 16:31 | 303616.1 | 2160.0006 | 5 | 34 | 3.695951 | -2.281981 | 3.039401 | 1.369104 | 12.83801 | 5.337551
2018-02-01 16:33 | 303736.1 | 2280.0018 | 5 | 34 | 3.680262 | -2.281947 | 3.039401 | 1.445161 | 12.83801 | 5.618053
2018-02-01 16:35 | 303856.1 | 2400.0002 | 5 | 34 | 3.664785 | -2.281972 | 3.039401 | 1.521232 | 12.83801 | 5.897428
2018-02-01 16:37 | 303976.1 | 2520.0005 | 5 | 34 | 3.649525 | -2.281986 | 3.039401 | 1.597293 | 12.83801 | 6.175581
2018-02-01 16:39 | 304096.1 | 2640.0007 | 5 | 34 | 3.636092 | -2.28201 | 3.039401 | 1.673352 | 12.83801 | 6.452643
2018-02-01 16:41 | 304216.1 | 2760.0006 | 5 | 34 | 3.623955 | -2.281973 | 3.039401 | 1.749414 | 12.83801 | 6.728738
2018-02-01 16:43 | 304336.1 | 2880.0004 | 5 | 34 | 3.612812 | -2.281967 | 3.039401 | 1.825472 | 12.83801 | 7.003946
2018-02-01 16:45 | 304456.1 | 3000.0007 | 5 | 34 | 3.601356 | -2.281963 | 3.039401 | 1.901537 | 12.83801 | 7.278321
2018-02-01 16:47 | 304576.1 | 3120.0017 | 5 | 34 | 3.590862 | -2.281947 | 3.039401 | 1.977601 | 12.83801 | 7.551843
2018-02-01 16:49 | 304696.1 | 3240.0007 | 5 | 34 | 3.581249 | -2.281998 | 3.039401 | 2.053656 | 12.83801 | 7.824577
2018-02-01 16:51 | 304816.1 | 3360.0016 | 5 | 34 | 3.572333 | -2.281972 | 3.039401 | 2.129721 | 12.83801 | 8.096645
2018-02-01 16:53 | 304936.1 | 3480.0016 | 5 | 34 | 3.562538 | -2.281986 | 3.039401 | 2.205786 | 12.83801 | 8.368012
2018-02-01 16:55 | 305056.1 | 3600.0008 | 5 | 34 | 3.551907 | -2.28193 | 3.039401 | 2.281846 | 12.83801 | 8.638573
2018-02-01 16:57 | 305176.1 | 3720.0016 | 5 | 34 | 3.54152 | -2.28198 | 3.039401 | 2.357907 | 12.83801 | 8.908337
2018-02-01 16:59 | 305296.1 | 3840 | 5 | 34 | 3.530676 | -2.282004 | 3.039401 | 2.433973 | 12.83801 | 9.177315
2018-02-01 17:01 | 305416.1 | 3960.0007 | 5 | 34 | 3.518371 | -2.281949 | 3.039401 | 2.510032 | 12.83801 | 9.445406
2018-02-01 17:03 | 305536.1 | 4080.0008 | 5 | 34 | 3.502553 | -2.281921 | 3.039401 | 2.586093 | 12.83801 | 9.712442
2018-02-01 17:05 | 305656.1 | 4200.0016 | 5 | 34 | 3.483908 | -2.281938 | 3.039401 | 2.662165 | 12.83801 | 9.978196
2018-02-01 17:07 | 305776.1 | 4320.0008 | 5 | 34 | 3.459038 | -2.28191 | 3.039401 | 2.738222 | 12.83801 | 10.24228
2018-02-01 17:09 | 305896.1 | 4440.0008 | 5 | 34 | 3.422744 | -2.281905 | 3.039401 | 2.814286 | 12.83801 | 10.50411
2018-02-01 17:11 | 306016.1 | 4560 | 5 | 34 | 3.362088 | -2.281947 | 3.039401 | 2.890342 | 12.83801 | 10.76234
2018-02-01 17:13 | 306136.1 | 4680.0008 | 5 | 34 | 3.248775 | -2.281967 | 3.039401 | 2.966408 | 12.83801 | 11.01426
2018-02-01 17:15 | 306245.7 | 4789.627 | 5 | 34 | 2.999983 | -2.281905 | 3.039401 | 3.035891 | 12.83801 | 11.23293
2018-02-01 17:17 | 306365.7 | 120.0002 | 6 | 34 | 3.356717 | 0 | 3.039401 | 3.035891 | 12.83801 | 11.23293
2018-02-01 17:19 | 306485.7 | 240.0003 | 6 | 34 | 3.370604 | 0 | 3.039401 | 3.035891 | 12.83801 | 11.23293
2018-02-01 17:20 | 306545.7 | 300.0018 | 6 | 34 | 3.374015 | 0 | 3.039401 | 3.035891 | 12.83801 | 11.23293
2018-02-01 17:20 | 306545.8 | 0.0025 | 7 | 35 | 3.374049 | 0 | 0 | 0 | 0 | 0
2018-02-01 17:22 | 306665.8 | 120.0009 | 2 | 35 | 4.032265 | 4.889883 | 0.1623841 | 8.02e-10 | 0.6355276 | 2.706e-09
2018-02-01 17:24 | 306785.8 | 240.0015 | 2 | 35 | 4.071796 | 4.889912 | 0.3253879 | 8.02e-10 | 1.295993 | 2.706e-09
2018-02-01 17:26 | 306905.8 | 360.0006 | 2 | 35 | 4.10844 | 4.889889 | 0.4883804 | 8.02e-10 | 1.962812 | 2.706e-09
2018-02-01 17:28 | 307025.8 | 480.0014 | 2 | 35 | 4.136288 | 4.889832 | 0.6513649 | 8.02e-10 | 2.63475 | 2.706e-09
2018-02-01 17:30 | 307145.8 | 600.0001 | 2 | 35 | 4.162174 | 4.889832 | 0.8143686 | 8.02e-10 | 3.311075 | 2.706e-09
2018-02-01 17:32 | 307265.8 | 720.0006 | 2 | 35 | 4.189158 | 4.890093 | 0.9773536 | 8.02e-10 | 3.99167 | 2.706e-09
2018-02-01 17:34 | 307385.8 | 840.0001 | 2 | 35 | 4.200258 | 4.632027 | 1.137713 | 8.02e-10 | 4.664845 | 2.706e-09
2018-02-01 17:36 | 307505.8 | 960.0004 | 2 | 35 | 4.200253 | 4.275425 | 1.285982 | 8.02e-10 | 5.287611 | 2.706e-09
2018-02-01 17:38 | 307625.8 | 1080.0017 | 2 | 35 | 4.200275 | 3.938639 | 1.422882 | 8.02e-10 | 5.862627 | 2.706e-09
2018-02-01 17:40 | 307745.8 | 1200.0024 | 2 | 35 | 4.200261 | 3.611862 | 1.548591 | 8.02e-10 | 6.390637 | 2.706e-09
2018-02-01 17:42 | 307865.8 | 1320.0019 | 2 | 35 | 4.200236 | 3.324455 | 1.664148 | 8.02e-10 | 6.876005 | 2.706e-09
2018-02-01 17:43 | 307893.7 | 1347.8991 | 2 | 35 | 4.200221 | 3.259985 | 1.689652 | 8.02e-10 | 6.98313 | 2.706e-09
2018-02-01 17:45 | 308013.7 | 120.0014 | 3 | 35 | 4.219567 | 3.259897 | 1.797925 | 2.099e-09 | 7.438841 | 7.974e-09
2018-02-01 17:47 | 308133.7 | 240.0014 | 3 | 35 | 4.244161 | 3.259972 | 1.906589 | 2.099e-09 | 7.898652 | 7.974e-09
2018-02-01 17:49 | 308253.7 | 360.001 | 3 | 35 | 4.273446 | 3.259947 | 2.015257 | 2.099e-09 | 8.361403 | 7.974e-09
2018-02-01 17:51 | 308373.7 | 480.0001 | 3 | 35 | 4.304962 | 3.259953 | 2.123901 | 2.099e-09 | 8.827389 | 7.974e-09
2018-02-01 17:53 | 308493.7 | 600.0009 | 3 | 35 | 4.338515 | 3.259953 | 2.232577 | 2.099e-09 | 9.297033 | 7.974e-09
2018-02-01 17:55 | 308613.7 | 720.0001 | 3 | 35 | 4.374379 | 3.259935 | 2.341239 | 2.099e-09 | 9.770383 | 7.974e-09
2018-02-01 17:57 | 308733.7 | 840.001 | 3 | 35 | 4.400257 | 3.049099 | 2.448638 | 2.099e-09 | 10.24202 | 7.974e-09
2018-02-01 17:59 | 308853.7 | 960.0018 | 3 | 35 | 4.400271 | 2.613098 | 2.542631 | 2.099e-09 | 10.65562 | 7.974e-09
2018-02-01 18:01 | 308973.7 | 1080.0002 | 3 | 35 | 4.400225 | 2.264227 | 2.623773 | 2.099e-09 | 11.01266 | 7.974e-09
2018-02-01 18:03 | 309093.7 | 1200.0002 | 3 | 35 | 4.400262 | 1.97241 | 2.694235 | 2.099e-09 | 11.32271 | 7.974e-09
2018-02-01 18:05 | 309213.7 | 1320.0018 | 3 | 35 | 4.400209 | 1.71986 | 2.755685 | 2.099e-09 | 11.59311 | 7.974e-09
2018-02-01 18:07 | 309333.7 | 1440.0009 | 3 | 35 | 4.400252 | 1.495255 | 2.809192 | 2.099e-09 | 11.82855 | 7.974e-09
2018-02-01 18:09 | 309453.7 | 1560.0001 | 3 | 35 | 4.400215 | 1.307967 | 2.855804 | 2.099e-09 | 12.03365 | 7.974e-09
2018-02-01 18:11 | 309573.7 | 1680.0009 | 3 | 35 | 4.400239 | 1.151918 | 2.896734 | 2.099e-09 | 12.21375 | 7.974e-09
2018-02-01 18:13 | 309693.7 | 1800.001 | 3 | 35 | 4.400218 | 1.020765 | 2.93288 | 2.099e-09 | 12.37281 | 7.974e-09
2018-02-01 18:15 | 309813.7 | 1920.0001 | 3 | 35 | 4.400212 | 0.9034538 | 2.96491 | 2.099e-09 | 12.51375 | 7.974e-09
2018-02-01 18:17 | 309933.7 | 2040.0009 | 3 | 35 | 4.400161 | 0.7992506 | 2.993232 | 2.099e-09 | 12.63837 | 7.974e-09
2018-02-01 18:19 | 310053.7 | 2160.0002 | 3 | 35 | 4.400171 | 0.7130117 | 3.018409 | 2.099e-09 | 12.74915 | 7.974e-09
2018-02-01 18:20 | 310152.7 | 2258.9328 | 3 | 35 | 4.400193 | 0.651989 | 3.037143 | 2.099e-09 | 12.83158 | 7.974e-09
2018-02-01 18:22 | 310272.7 | 120.0001 | 4 | 35 | 4.338869 | 0 | 3.037143 | 2.099e-09 | 12.83158 | 7.974e-09
2018-02-01 18:24 | 310392.7 | 240.0008 | 4 | 35 | 4.332752 | 0 | 3.037143 | 2.099e-09 | 12.83158 | 7.974e-09
2018-02-01 18:25 | 310452.7 | 300.0022 | 4 | 35 | 4.331004 | 0 | 3.037143 | 2.099e-09 | 12.83158 | 7.974e-09
2018-02-01 18:27 | 310572.8 | 120.0011 | 5 | 35 | 4.118086 | -2.282054 | 3.037143 | 0.07606092 | 12.83158 | 0.3155012
2018-02-01 18:29 | 310692.8 | 240.0012 | 5 | 35 | 4.084459 | -2.282056 | 3.037143 | 0.1521255 | 12.83158 | 0.6274171
2018-02-01 18:31 | 310812.8 | 360.0011 | 5 | 35 | 4.054464 | -2.282016 | 3.037143 | 0.2281903 | 12.83158 | 0.936958
2018-02-01 18:33 | 310932.8 | 480.0012 | 5 | 35 | 4.024381 | -2.282038 | 3.037143 | 0.3042486 | 12.83158 | 1.244197
2018-02-01 18:35 | 311052.8 | 600.0001 | 5 | 35 | 3.994899 | -2.282103 | 3.037143 | 0.3803154 | 12.83158 | 1.549186
2018-02-01 18:37 | 311172.8 | 720.0009 | 5 | 35 | 3.966604 | -2.282033 | 3.037143 | 0.4563798 | 12.83158 | 1.851974
2018-02-01 18:39 | 311292.8 | 840.0011 | 5 | 35 | 3.939601 | -2.281959 | 3.037143 | 0.5324486 | 12.83158 | 2.152671
2018-02-01 18:41 | 311412.8 | 960.0011 | 5 | 35 | 3.913119 | -2.282032 | 3.037143 | 0.6085129 | 12.83158 | 2.451326
2018-02-01 18:43 | 311532.8 | 1080.0004 | 5 | 35 | 3.886359 | -2.282002 | 3.037143 | 0.6845729 | 12.83158 | 2.747936
2018-02-01 18:45 | 311652.8 | 1200.0012 | 5 | 35 | 3.860308 | -2.282049 | 3.037143 | 0.7606392 | 12.83158 | 3.042564
2018-02-01 18:47 | 311772.8 | 1320.0007 | 5 | 35 | 3.835078 | -2.282002 | 3.037143 | 0.8367051 | 12.83158 | 3.335231
2018-02-01 18:49 | 311892.8 | 1440.0011 | 5 | 35 | 3.812247 | -2.282042 | 3.037143 | 0.912779 | 12.83158 | 3.626102
2018-02-01 18:51 | 312012.8 | 1560.0008 | 5 | 35 | 3.790485 | -2.281983 | 3.037143 | 0.9888403 | 12.83158 | 3.915238
2018-02-01 18:53 | 312132.8 | 1680.0001 | 5 | 35 | 3.769795 | -2.281983 | 3.037143 | 1.064899 | 12.83158 | 4.202736
2018-02-01 18:55 | 312252.8 | 1800.0006 | 5 | 35 | 3.750573 | -2.281942 | 3.037143 | 1.140959 | 12.83158 | 4.488729
2018-02-01 18:57 | 312372.8 | 1920.0013 | 5 | 35 | 3.732562 | -2.281973 | 3.037143 | 1.217035 | 12.83158 | 4.773363
2018-02-01 18:59 | 312492.8 | 2040.0007 | 5 | 35 | 3.714921 | -2.282043 | 3.037143 | 1.293093 | 12.83158 | 5.056581
2018-02-01 19:01 | 312612.8 | 2160.0007 | 5 | 35 | 3.697014 | -2.281972 | 3.037143 | 1.36916 | 12.83158 | 5.338479
2018-02-01 19:03 | 312732.8 | 2280.0005 | 5 | 35 | 3.680623 | -2.282002 | 3.037143 | 1.445217 | 12.83158 | 5.619031
2018-02-01 19:05 | 312852.8 | 2400.0016 | 5 | 35 | 3.66541 | -2.281944 | 3.037143 | 1.521279 | 12.83158 | 5.898399
2018-02-01 19:07 | 312972.8 | 2520.0007 | 5 | 35 | 3.651479 | -2.282043 | 3.037143 | 1.59735 | 12.83158 | 6.176696
2018-02-01 19:09 | 313092.8 | 2640.0007 | 5 | 35 | 3.637679 | -2.282063 | 3.037143 | 1.673409 | 12.83158 | 6.4539
2018-02-01 19:11 | 313212.8 | 2760.0014 | 5 | 35 | 3.624417 | -2.282033 | 3.037143 | 1.749469 | 12.83158 | 6.730065
2018-02-01 19:13 | 313332.8 | 2880.0023 | 5 | 35 | 3.612834 | -2.282007 | 3.037143 | 1.825541 | 12.83158 | 7.005335
2018-02-01 19:15 | 313452.8 | 3000.0015 | 5 | 35 | 3.602531 | -2.281962 | 3.037143 | 1.901604 | 12.83158 | 7.279735
2018-02-01 19:17 | 313572.8 | 3120.001 | 5 | 35 | 3.592505 | -2.281965 | 3.037143 | 1.977662 | 12.83158 | 7.553354
2018-02-01 19:19 | 313692.8 | 3240.0012 | 5 | 35 | 3.581857 | -2.281933 | 3.037143 | 2.053727 | 12.83158 | 7.826214
2018-02-01 19:21 | 313812.8 | 3360.0009 | 5 | 35 | 3.572135 | -2.282016 | 3.037143 | 2.12979 | 12.83158 | 8.098288
2018-02-01 19:23 | 313932.8 | 3480.0006 | 5 | 35 | 3.562716 | -2.282002 | 3.037143 | 2.205849 | 12.83158 | 8.36962
2018-02-01 19:25 | 314052.8 | 3600.0022 | 5 | 35 | 3.553541 | -2.282 | 3.037143 | 2.281915 | 12.83158 | 8.640278
2018-02-01 19:27 | 314172.8 | 3720.0014 | 5 | 35 | 3.542819 | -2.281986 | 3.037143 | 2.357975 | 12.83158 | 8.910169
2018-02-01 19:29 | 314292.8 | 3840.0009 | 5 | 35 | 3.530704 | -2.281989 | 3.037143 | 2.434031 | 12.83158 | 9.179156
2018-02-01 19:31 | 314412.8 | 3960.0005 | 5 | 35 | 3.517855 | -2.281942 | 3.037143 | 2.510098 | 12.83158 | 9.447248
2018-02-01 19:33 | 314532.8 | 4080.0003 | 5 | 35 | 3.503701 | -2.282014 | 3.037143 | 2.58616 | 12.83158 | 9.714293
2018-02-01 19:35 | 314652.8 | 4200.0015 | 5 | 35 | 3.485567 | -2.281928 | 3.037143 | 2.662223 | 12.83158 | 9.980145
2018-02-01 19:37 | 314772.8 | 4320.0005 | 5 | 35 | 3.458947 | -2.281954 | 3.037143 | 2.738278 | 12.83158 | 10.2443
2018-02-01 19:39 | 314892.8 | 4440.0008 | 5 | 35 | 3.420967 | -2.281946 | 3.037143 | 2.81434 | 12.83158 | 10.50604
2018-02-01 19:41 | 315012.8 | 4560.0001 | 5 | 35 | 3.360987 | -2.281975 | 3.037143 | 2.890407 | 12.83158 | 10.76417
2018-02-01 19:43 | 315132.8 | 4680.0014 | 5 | 35 | 3.251884 | -2.282002 | 3.037143 | 2.966465 | 12.83158 | 11.01616
2018-02-01 19:45 | 315243.1 | 4790.2751 | 5 | 35 | 2.999986 | -2.281956 | 3.037143 | 3.036365 | 12.83158 | 11.23631
2018-02-01 19:47 | 315363.1 | 120.0007 | 6 | 35 | 3.354695 | 0 | 3.037143 | 3.036365 | 12.83158 | 11.23631
2018-02-01 19:49 | 315483.1 | 240.0016 | 6 | 35 | 3.368452 | 0 | 3.037143 | 3.036365 | 12.83158 | 11.23631
2018-02-01 19:50 | 315543.1 | 300.0026 | 6 | 35 | 3.37181 | 0 | 3.037143 | 3.036365 | 12.83158 | 11.23631
2018-02-01 19:50 | 315543.1 | 0.0024 | 7 | 36 | 3.371679 | 0 | 0 | 0 | 0 | 0
2018-02-01 19:52 | 315663.2 | 120.0001 | 2 | 36 | 4.030906 | 4.889843 | 0.1624011 | 0 | 0.6354432 | 0
2018-02-01 19:54 | 315783.2 | 240.0004 | 2 | 36 | 4.071207 | 4.889833 | 0.3253959 | 0 | 1.295682 | 0
2018-02-01 19:56 | 315903.2 | 360.0004 | 2 | 36 | 4.109931 | 4.890118 | 0.4883861 | 0 | 1.962583 | 0
2018-02-01 19:58 | 316023.2 | 480.0017 | 2 | 36 | 4.138335 | 4.890104 | 0.6513796 | 0 | 2.634886 | 0
2018-02-01 20:00 | 316143.2 | 600.0005 | 2 | 36 | 4.162528 | 4.889826 | 0.8143699 | 0 | 3.311398 | 0
2018-02-01 20:02 | 316263.2 | 720.0007 | 2 | 36 | 4.187959 | 4.889868 | 0.9773684 | 0 | 3.99191 | 0
2018-02-01 20:04 | 316383.2 | 840.0004 | 2 | 36 | 4.200285 | 4.625063 | 1.137747 | 0 | 4.665097 | 0
2018-02-01 20:06 | 316503.2 | 960.0018 | 2 | 36 | 4.200258 | 4.248644 | 1.285421 | 0 | 5.285367 | 0
2018-02-01 20:08 | 316623.2 | 1080.0013 | 2 | 36 | 4.200284 | 3.91853 | 1.421417 | 0 | 5.856583 | 0
2018-02-01 20:10 | 316743.2 | 1200.0007 | 2 | 36 | 4.200219 | 3.627386 | 1.547144 | 0 | 6.384668 | 0
2018-02-01 20:12 | 316863.2 | 1320.0014 | 2 | 36 | 4.200266 | 3.33227 | 1.663187 | 0 | 6.872078 | 0
2018-02-01 20:13 | 316891.6 | 1348.4403 | 2 | 36 | 4.200269 | 3.259998 | 1.68922 | 0 | 6.981421 | 0
2018-02-01 20:15 | 317011.7 | 120.0009 | 3 | 36 | 4.22096 | 3.260006 | 1.797503 | 0 | 7.437256 | 0
2018-02-01 20:17 | 317131.7 | 240.0002 | 3 | 36 | 4.246103 | 3.25997 | 1.906157 | 0 | 7.897221 | 0
2018-02-01 20:19 | 317251.7 | 360.0002 | 3 | 36 | 4.273495 | 3.25993 | 2.014817 | 0 | 8.360075 | 0
2018-02-01 20:21 | 317371.7 | 480.0009 | 3 | 36 | 4.304254 | 3.259968 | 2.12348 | 0 | 8.826084 | 0
2018-02-01 20:23 | 317491.7 | 600.0002 | 3 | 36 | 4.339319 | 3.259989 | 2.23215 | 0 | 9.295701 | 0
2018-02-01 20:25 | 317611.7 | 720.0002 | 3 | 36 | 4.376424 | 3.259975 | 2.340801 | 0 | 9.769171 | 0
2018-02-01 20:27 | 317731.7 | 840.0001 | 3 | 36 | 4.400288 | 3.034515 | 2.447899 | 0 | 10.23963 | 0
2018-02-01 20:29 | 317851.7 | 960.0001 | 3 | 36 | 4.400206 | 2.621433 | 2.541953 | 0 | 10.65349 | 0
2018-02-01 20:31 | 317971.7 | 1080.001 | 3 | 36 | 4.400198 | 2.264157 | 2.623336 | 0 | 11.0116 | 0
2018-02-01 20:33 | 318091.7 | 1200.0009 | 3 | 36 | 4.400246 | 1.96291 | 2.693591 | 0 | 11.32074 | 0
2018-02-01 20:35 | 318211.7 | 1320.001 | 3 | 36 | 4.400247 | 1.710843 | 2.754684 | 0 | 11.58956 | 0
2018-02-01 20:37 | 318331.7 | 1440.001 | 3 | 36 | 4.400239 | 1.499575 | 2.808069 | 0 | 11.82447 | 0
2018-02-01 20:39 | 318451.7 | 1560.0009 | 3 | 36 | 4.400215 | 1.315366 | 2.854923 | 0 | 12.03064 | 0
2018-02-01 20:41 | 318571.7 | 1680.001 | 3 | 36 | 4.400223 | 1.150995 | 2.895953 | 0 | 12.21118 | 0
2018-02-01 20:43 | 318691.7 | 1800.0001 | 3 | 36 | 4.400206 | 1.015904 | 2.931986 | 0 | 12.36973 | 0
2018-02-01 20:45 | 318811.7 | 1920.001 | 3 | 36 | 4.400167 | 0.900466 | 2.963879 | 0 | 12.51006 | 0
2018-02-01 20:47 | 318931.7 | 2040.001 | 3 | 36 | 4.400181 | 0.8035717 | 2.992268 | 0 | 12.63498 | 0
2018-02-01 20:49 | 319051.7 | 2160.0002 | 3 | 36 | 4.400158 | 0.7147827 | 3.017561 | 0 | 12.74627 | 0
2018-02-01 20:50 | 319148.2 | 2256.5122 | 3 | 36 | 4.400216 | 0.6519947 | 3.035855 | 0 | 12.82677 | 0
2018-02-01 20:52 | 319268.2 | 120.0001 | 4 | 36 | 4.338787 | 0 | 3.035855 | 0 | 12.82677 | 0
2018-02-01 20:54 | 319388.2 | 240.0001 | 4 | 36 | 4.33271 | 0 | 3.035855 | 0 | 12.82677 | 0
2018-02-01 20:55 | 319448.2 | 300.0027 | 4 | 36 | 4.330908 | 0 | 3.035855 | 0 | 12.82677 | 0
2018-02-01 20:57 | 319568.3 | 120.0015 | 5 | 36 | 4.118573 | -2.281965 | 3.035855 | 0.07606265 | 12.82677 | 0.3155515
2018-02-01 20:59 | 319688.3 | 240.001 | 5 | 36 | 4.083849 | -2.281917 | 3.035855 | 0.1521162 | 12.82677 | 0.6274146
2018-02-01 21:01 | 319808.3 | 360.0012 | 5 | 36 | 4.053299 | -2.281931 | 3.035855 | 0.2281809 | 12.82677 | 0.9368789
2018-02-01 21:03 | 319928.3 | 480.0001 | 5 | 36 | 4.024209 | -2.281941 | 3.035855 | 0.3042411 | 12.82677 | 1.244057
2018-02-01 21:05 | 320048.3 | 600.0005 | 5 | 36 | 3.995702 | -2.281942 | 3.035855 | 0.3803104 | 12.82677 | 1.549095
2018-02-01 21:07 | 320168.3 | 720.0009 | 5 | 36 | 3.966343 | -2.281968 | 3.035855 | 0.4563653 | 12.82677 | 1.851877
2018-02-01 21:09 | 320288.3 | 840.0001 | 5 | 36 | 3.938366 | -2.281928 | 3.035855 | 0.5324277 | 12.82677 | 2.152492
2018-02-01 21:11 | 320408.3 | 960.0008 | 5 | 36 | 3.911808 | -2.281981 | 3.035855 | 0.6084924 | 12.82677 | 2.451046
2018-02-01 21:13 | 320528.3 | 1080.0004 | 5 | 36 | 3.886419 | -2.281993 | 3.035855 | 0.6845464 | 12.82677 | 2.747586
2018-02-01 21:15 | 320648.3 | 1200.0012 | 5 | 36 | 3.860304 | -2.281958 | 3.035855 | 0.7606186 | 12.82677 | 3.04225
2018-02-01 21:17 | 320768.3 | 1320.0014 | 5 | 36 | 3.83397 | -2.281958 | 3.035855 | 0.8366845 | 12.82677 | 3.334872
2018-02-01 21:19 | 320888.3 | 1440.001 | 5 | 36 | 3.810466 | -2.281944 | 3.035855 | 0.9127508 | 12.82677 | 3.625597
2018-02-01 21:21 | 321008.3 | 1560.0003 | 5 | 36 | 3.789438 | -2.281986 | 3.035855 | 0.9888119 | 12.82677 | 3.914609
2018-02-01 21:23 | 321128.3 | 1680.0011 | 5 | 36 | 3.769687 | -2.281951 | 3.035855 | 1.064875 | 12.82677 | 4.202094
2018-02-01 21:25 | 321248.3 | 1800.0003 | 5 | 36 | 3.749708 | -2.281965 | 3.035855 | 1.140935 | 12.82677 | 4.488062
2018-02-01 21:27 | 321368.3 | 1920.0003 | 5 | 36 | 3.730706 | -2.281962 | 3.035855 | 1.216991 | 12.82677 | 4.772518
2018-02-01 21:29 | 321488.3 | 2040.0003 | 5 | 36 | 3.712983 | -2.282001 | 3.035855 | 1.293069 | 12.82677 | 5.055664
2018-02-01 21:31 | 321608.3 | 2160.001 | 5 | 36 | 3.696511 | -2.28192 | 3.035855 | 1.369134 | 12.82677 | 5.337456
2018-02-01 21:33 | 321728.3 | 2280.0013 | 5 | 36 | 3.680222 | -2.282007 | 3.035855 | 1.445197 | 12.82677 | 5.618008
2018-02-01 21:35 | 321848.3 | 2400.001 | 5 | 36 | 3.664057 | -2.281923 | 3.035855 | 1.52125 | 12.82677 | 5.897275
2018-02-01 21:37 | 321968.3 | 2520.0001 | 5 | 36 | 3.649647 | -2.281931 | 3.035855 | 1.5973 | 12.82677 | 6.175367
2018-02-01 21:39 | 322088.3 | 2640.0013 | 5 | 36 | 3.636591 | -2.28194 | 3.035855 | 1.673376 | 12.82677 | 6.452509
2018-02-01 21:41 | 322208.3 | 2760.0015 | 5 | 36 | 3.624615 | -2.282005 | 3.035855 | 1.749443 | 12.82677 | 6.72868
2018-02-01 21:43 | 322328.3 | 2880.0007 | 5 | 36 | 3.612509 | -2.281891 | 3.035855 | 1.825507 | 12.82677 | 7.003925
2018-02-01 21:45 | 322448.3 | 3000.0015 | 5 | 36 | 3.601372 | -2.281886 | 3.035855 | 1.901567 | 12.82677 | 7.278259
2018-02-01 21:47 | 322568.3 | 3120.0005 | 5 | 36 | 3.591331 | -2.281931 | 3.035855 | 1.977627 | 12.82677 | 7.551791
2018-02-01 21:49 | 322688.3 | 3240.0013 | 5 | 36 | 3.582292 | -2.281954 | 3.035855 | 2.053687 | 12.82677 | 7.824599
2018-02-01 21:51 | 322808.3 | 3360.0004 | 5 | 36 | 3.572869 | -2.281968 | 3.035855 | 2.129749 | 12.82677 | 8.09672
2018-02-01 21:53 | 322928.3 | 3480.0003 | 5 | 36 | 3.562361 | -2.281963 | 3.035855 | 2.205814 | 12.82677 | 8.368089
2018-02-01 21:55 | 323048.3 | 3600.0009 | 5 | 36 | 3.552548 | -2.281977 | 3.035855 | 2.281876 | 12.82677 | 8.638676
2018-02-01 21:57 | 323168.3 | 3720.0007 | 5 | 36 | 3.542527 | -2.281977 | 3.035855 | 2.357945 | 12.82677 | 8.908533
2018-02-01 21:59 | 323288.3 | 3840.0024 | 5 | 36 | 3.531758 | -2.282042 | 3.035855 | 2.434008 | 12.82677 | 9.177596
2018-02-01 22:01 | 323408.3 | 3960.0009 | 5 | 36 | 3.518249 | -2.282044 | 3.035855 | 2.510069 | 12.82677 | 9.445732
2018-02-01 22:03 | 323528.3 | 4080.0001 | 5 | 36 | 3.502576 | -2.282019 | 3.035855 | 2.58613 | 12.82677 | 9.712743
2018-02-01 22:05 | 323648.3 | 4200.0009 | 5 | 36 | 3.484315 | -2.28198 | 3.035855 | 2.662188 | 12.82677 | 9.978474
2018-02-01 22:07 | 323768.3 | 4320.0009 | 5 | 36 | 3.460144 | -2.282028 | 3.035855 | 2.738251 | 12.82677 | 10.24263
2018-02-01 22:09 | 323888.3 | 4440.0014 | 5 | 36 | 3.422256 | -2.281954 | 3.035855 | 2.814309 | 12.82677 | 10.50448
2018-02-01 22:11 | 324008.3 | 4560.0009 | 5 | 36 | 3.358943 | -2.28204 | 3.035855 | 2.89037 | 12.82677 | 10.76257
2018-02-01 22:13 | 324128.3 | 4680.0015 | 5 | 36 | 3.246176 | -2.282025 | 3.035855 | 2.96643 | 12.82677 | 11.01427
2018-02-01 22:15 | 324235.7 | 4787.3975 | 5 | 36 | 2.999988 | -2.281902 | 3.035855 | 3.034504 | 12.82677 | 11.22838
2018-02-01 22:17 | 324355.8 | 120.0009 | 6 | 36 | 3.355105 | 0 | 3.035855 | 3.034504 | 12.82677 | 11.22838
2018-02-01 22:19 | 324475.8 | 240.0001 | 6 | 36 | 3.369064 | 0 | 3.035855 | 3.034504 | 12.82677 | 11.22838
2018-02-01 22:20 | 324535.8 | 300.0044 | 6 | 36 | 3.372522 | 0 | 3.035855 | 3.034504 | 12.82677 | 11.22838
2018-02-01 22:20 | 324535.7 | 0.0024 | 7 | 37 | 3.372344 | 0 | 0 | 0 | 0 | 0
2018-02-01 22:22 | 324655.8 | 120.0006 | 2 | 37 | 4.031985 | 4.890129 | 0.1623993 | 0 | 0.6355668 | 0
2018-02-01 22:24 | 324775.8 | 240.0015 | 2 | 37 | 4.071198 | 4.890076 | 0.3254003 | 0 | 1.295952 | 0
2018-02-01 22:26 | 324895.8 | 360.0009 | 2 | 37 | 4.107388 | 4.890018 | 0.4884031 | 0 | 1.962638 | 0
2018-02-01 22:28 | 325015.8 | 480.0007 | 2 | 37 | 4.136858 | 4.890108 | 0.6514007 | 0 | 2.634579 | 0
2018-02-01 22:30 | 325135.8 | 600.0012 | 2 | 37 | 4.163124 | 4.89012 | 0.8144037 | 0 | 3.311096 | 0
2018-02-01 22:32 | 325255.8 | 720.0021 | 2 | 37 | 4.188765 | 4.890118 | 0.9774085 | 0 | 3.991787 | 0
2018-02-01 22:34 | 325375.8 | 840.0014 | 2 | 37 | 4.200293 | 4.654296875 | 1.138068 | 0 | 4.666189 | 0
2018-02-01 22:36 | 325495.8 | 960.0005 | 2 | 37 | 4.200243 | 4.277658 | 1.286887 | 0 | 5.291269 | 0
2018-02-01 22:38 | 325615.8 | 1080.0003 | 2 | 37 | 4.200292 | 3.921585 | 1.423467 | 0 | 5.86494 | 0
2018-02-01 22:40 | 325735.8 | 1200.0004 | 2 | 37 | 4.200172 | 3.612976 | 1.548955 | 0 | 6.392023 | 0
2018-02-01 22:42 | 325855.8 | 1320.0014 | 2 | 37 | 4.200265 | 3.331274 | 1.664642 | 0 | 6.877935 | 0
2018-02-01 22:43 | 325887.7 | 1351.9212 | 2 | 37 | 4.20024 | 3.259993 | 1.693864 | 0 | 7.000676 | 0
2018-02-01 22:45 | 326007.8 | 120.0017 | 3 | 37 | 4.219882 | 3.259956 | 1.802141 | 2.39e-10 | 7.456401 | 9.73e-10
2018-02-01 22:47 | 326127.8 | 240.0009 | 3 | 37 | 4.246004 | 3.259886 | 1.910792 | 2.39e-10 | 7.916266 | 9.73e-10
2018-02-01 22:49 | 326247.8 | 360.0011 | 3 | 37 | 4.275024 | 3.259926 | 2.019446 | 2.39e-10 | 8.379177 | 9.73e-10
2018-02-01 22:51 | 326367.8 | 480.0009 | 3 | 37 | 4.306089 | 3.259956 | 2.128117 | 2.39e-10 | 8.845412 | 9.73e-10
2018-02-01 22:53 | 326487.8 | 600.0009 | 3 | 37 | 4.339143 | 3.259972 | 2.236774 | 2.39e-10 | 9.315076 | 9.73e-10
2018-02-01 22:55 | 326607.8 | 720.0009 | 3 | 37 | 4.376298 | 3.259947 | 2.345439 | 2.39e-10 | 9.788561 | 9.73e-10
2018-02-01 22:57 | 326727.8 | 840.0009 | 3 | 37 | 4.40024 | 3.010616 | 2.452239 | 2.39e-10 | 10.25774 | 9.73e-10
2018-02-01 22:59 | 326847.8 | 960.0019 | 3 | 37 | 4.400278 | 2.595058 | 2.545374 | 2.39e-10 | 10.66756 | 9.73e-10
2018-02-01 23:01 | 326967.8 | 1080.0001 | 3 | 37 | 4.400258 | 2.252851 | 2.625981 | 2.39e-10 | 11.02225 | 9.73e-10
2018-02-01 23:03 | 327087.8 | 1200 | 3 | 37 | 4.40025 | 1.960365 | 2.696095 | 2.39e-10 | 11.33077 | 9.73e-10
2018-02-01 23:05 | 327207.8 | 1320.0001 | 3 | 37 | 4.400268 | 1.698557 | 2.756978 | 2.39e-10 | 11.59867 | 9.73e-10
2018-02-01 23:07 | 327327.8 | 1440.0013 | 3 | 37 | 4.400244 | 1.481368 | 2.809829 | 2.39e-10 | 11.83123 | 9.73e-10
2018-02-01 23:09 | 327447.8 | 1560.0016 | 3 | 37 | 4.400249 | 1.299664 | 2.856075 | 2.39e-10 | 12.03472 | 9.73e-10
2018-02-01 23:11 | 327567.8 | 1680.0016 | 3 | 37 | 4.4002 | 1.146629 | 2.896766 | 2.39e-10 | 12.21377 | 9.73e-10
2018-02-01 23:13 | 327687.8 | 1800.0006 | 3 | 37 | 4.400223 | 1.012425 | 2.932708 | 2.39e-10 | 12.37192 | 9.73e-10
2018-02-01 23:15 | 327807.8 | 1920.0007 | 3 | 37 | 4.400171 | 0.8906212 | 2.964356 | 2.39e-10 | 12.51118 | 9.73e-10
2018-02-01 23:17 | 327927.8 | 2040.0015 | 3 | 37 | 4.400223 | 0.7930584 | 2.992364 | 2.39e-10 | 12.63442 | 9.73e-10
2018-02-01 23:19 | 328047.8 | 2160.0001 | 3 | 37 | 4.400187 | 0.7086391 | 3.017339 | 2.39e-10 | 12.74431 | 9.73e-10
2018-02-01 23:20 | 328140.2 | 2252.4528 | 3 | 37 | 4.400189 | 0.6519938 | 3.034809 | 2.39e-10 | 12.82118 | 9.73e-10
2018-02-01 23:22 | 328260.3 | 120.0002 | 4 | 37 | 4.338866 | 0 | 3.034809 | 2.39e-10 | 12.82118 | 9.73e-10
2018-02-01 23:24 | 328380.3 | 240.0006 | 4 | 37 | 4.332808 | 0 | 3.034809 | 2.39e-10 | 12.82118 | 9.73e-10
2018-02-01 23:25 | 328440.3 | 300.0047 | 4 | 37 | 4.331035 | 0 | 3.034809 | 2.39e-10 | 12.82118 | 9.73e-10
2018-02-01 23:27 | 328560.3 | 120.0011 | 5 | 37 | 4.11763 | -2.281907 | 3.034809 | 0.07606061 | 12.82118 | 0.3154655
2018-02-01 23:29 | 328680.3 | 240.001 | 5 | 37 | 4.084419 | -2.281986 | 3.034809 | 0.152118 | 12.82118 | 0.6273431
2018-02-01 23:31 | 328800.3 | 360.0008 | 5 | 37 | 4.053508 | -2.28203 | 3.034809 | 0.2281807 | 12.82118 | 0.9368418
2018-02-01 23:33 | 328920.3 | 480.0007 | 5 | 37 | 4.023158 | -2.281954 | 3.034809 | 0.3042472 | 12.82118 | 1.244011
2018-02-01 23:35 | 329040.3 | 600 | 5 | 37 | 3.994298 | -2.281915 | 3.034809 | 0.3803039 | 12.82118 | 1.548896
2018-02-01 23:37 | 329160.3 | 720.0009 | 5 | 37 | 3.966371 | -2.281954 | 3.034809 | 0.456367 | 12.82118 | 1.851642
2018-02-01 23:39 | 329280.3 | 840.001 | 5 | 37 | 3.938972 | -2.281967 | 3.034809 | 0.532424 | 12.82118 | 2.152269
2018-02-01 23:41 | 329400.3 | 960.0003 | 5 | 37 | 3.911317 | -2.281952 | 3.034809 | 0.6084888 | 12.82118 | 2.450834
2018-02-01 23:43 | 329520.3 | 1080.0002 | 5 | 37 | 3.884961 | -2.281986 | 3.034809 | 0.6845474 | 12.82118 | 2.747313
2018-02-01 23:45 | 329640.3 | 1200.0004 | 5 | 37 | 3.858996 | -2.281998 | 3.034809 | 0.7606111 | 12.82118 | 3.041829
2018-02-01 23:47 | 329760.4 | 1320.0021 | 5 | 37 | 3.834038 | -2.281907 | 3.034809 | 0.8366741 | 12.82118 | 3.334408
2018-02-01 23:49 | 329880.3 | 1440.0014 | 5 | 37 | 3.810372 | -2.28192 | 3.034809 | 0.9127375 | 12.82118 | 3.625132
2018-02-01 23:51 | 330000.3 | 1560.0012 | 5 | 37 | 3.788202 | -2.281963 | 3.034809 | 0.988799 | 12.82118 | 3.91409
2018-02-01 23:53 | 330120.3 | 1680.0012 | 5 | 37 | 3.768083 | -2.28194 | 3.034809 | 1.064867 | 12.82118 | 4.201476
2018-02-01 23:55 | 330240.3 | 1800.0001 | 5 | 37 | 3.74921 | -2.281944 | 3.034809 | 1.140928 | 12.82118 | 4.48735
2018-02-01 23:57 | 330360.4 | 1920.0016 | 5 | 37 | 3.730885 | -2.281935 | 3.034809 | 1.21699 | 12.82118 | 4.771826
2018-02-01 23:59 | 330480.3 | 2040.0006 | 5 | 37 | 3.71215 | -2.281905 | 3.034809 | 1.293053 | 12.82118 | 5.054898
2018-02-02 00:01 | 330600.3 | 2160.0005 | 5 | 37 | 3.69488 | -2.281936 | 3.034809 | 1.369113 | 12.82118 | 5.336576
2018-02-02 00:03 | 330720.3 | 2280.0012 | 5 | 37 | 3.67878 | -2.281933 | 3.034809 | 1.445178 | 12.82118 | 5.617006
2018-02-02 00:05 | 330840.3 | 2400.0012 | 5 | 37 | 3.664157 | -2.28191 | 3.034809 | 1.521235 | 12.82118 | 5.896242
2018-02-02 00:07 | 330960.3 | 2520.0002 | 5 | 37 | 3.649538 | -2.281891 | 3.034809 | 1.59729 | 12.82118 | 6.174368
2018-02-02 00:09 | 331080.3 | 2640.0005 | 5 | 37 | 3.635583 | -2.281925 | 3.034809 | 1.673353 | 12.82118 | 6.451418
2018-02-02 00:11 | 331200.3 | 2760.0011 | 5 | 37 | 3.623151 | -2.281919 | 3.034809 | 1.749417 | 12.82118 | 6.727472
2018-02-02 00:13 | 331320.3 | 2880.0011 | 5 | 37 | 3.612129 | -2.281875 | 3.034809 | 1.825483 | 12.82118 | 7.002645
2018-02-02 00:15 | 331440.3 | 3000.0001 | 5 | 37 | 3.601732 | -2.281877 | 3.034809 | 1.901541 | 12.82118 | 7.276982
2018-02-02 00:17 | 331560.3 | 3120.001 | 5 | 37 | 3.590827 | -2.28187 | 3.034809 | 1.9776 | 12.82118 | 7.550513
2018-02-02 00:19 | 331680.3 | 3240.0002 | 5 | 37 | 3.580911 | -2.2819 | 3.034809 | 2.05367 | 12.82118 | 7.823286
2018-02-02 00:21 | 331800.3 | 3360.0002 | 5 | 37 | 3.571661 | -2.281889 | 3.034809 | 2.129729 | 12.82118 | 8.095291
2018-02-02 00:23 | 331920.3 | 3480.0008 | 5 | 37 | 3.562842 | -2.281941 | 3.034809 | 2.205787 | 12.82118 | 8.366614
2018-02-02 00:25 | 332040.3 | 3600.0005 | 5 | 37 | 3.552828 | -2.281852 | 3.034809 | 2.281852 | 12.82118 | 8.637255
2018-02-02 00:27 | 332160.3 | 3720.0001 | 5 | 37 | 3.54144 | -2.281935 | 3.034809 | 2.357916 | 12.82118 | 8.907055
2018-02-02 00:29 | 332280.3 | 3840.0003 | 5 | 37 | 3.530079 | -2.281925 | 3.034809 | 2.43397 | 12.82118 | 9.175967
2018-02-02 00:31 | 332400.3 | 3960.0005 | 5 | 37 | 3.517762 | -2.281972 | 3.034809 | 2.510032 | 12.82118 | 9.444004
2018-02-02 00:33 | 332520.3 | 4080.0004 | 5 | 37 | 3.50319 | -2.281968 | 3.034809 | 2.586087 | 12.82118 | 9.711018
2018-02-02 00:35 | 332640.4 | 4200.0019 | 5 | 37 | 3.483374 | -2.281921 | 3.034809 | 2.662169 | 12.82118 | 9.976834
2018-02-02 00:37 | 332760.3 | 4320.0014 | 5 | 37 | 3.457306 | -2.281941 | 3.034809 | 2.738226 | 12.82118 | 10.24083
2018-02-02 00:39 | 332880.3 | 4440.0002 | 5 | 37 | 3.419126 | -2.281947 | 3.034809 | 2.81429 | 12.82118 | 10.50245
2018-02-02 00:41 | 333000.3 | 4560.0012 | 5 | 37 | 3.359197 | -2.28198 | 3.034809 | 2.890352 | 12.82118 | 10.76044
2018-02-02 00:43 | 333120.3 | 4680.001 | 5 | 37 | 3.244488 | -2.281998 | 3.034809 | 2.966405 | 12.82118 | 11.0121
2018-02-02 00:45 | 333224.7 | 4784.3995 | 5 | 37 | 2.999986 | -2.282 | 3.034809 | 3.032594 | 12.82118 | 11.22017
2018-02-02 00:47 | 333344.8 | 120.0005 | 6 | 37 | 3.356835 | 0 | 3.034809 | 3.032594 | 12.82118 | 11.22017
2018-02-02 00:49 | 333464.8 | 240.0006 | 6 | 37 | 3.370604 | 0 | 3.034809 | 3.032594 | 12.82118 | 11.22017
2018-02-02 00:50 | 333524.8 | 300.0023 | 6 | 37 | 3.373868 | 0 | 3.034809 | 3.032594 | 12.82118 | 11.22017
2018-02-02 00:50 | 333524.8 | 0.0024 | 7 | 38 | 3.373909 | 0 | 0 | 0 | 0 | 0
2018-02-02 00:52 | 333644.9 | 120.0005 | 2 | 38 | 4.031285 | 4.890125 | 0.1623912 | 4.47e-10 | 0.6354774 | 1.509e-09
2018-02-02 00:54 | 333764.9 | 240.0014 | 2 | 38 | 4.072678 | 4.889946 | 0.3254046 | 4.47e-10 | 1.295995 | 1.509e-09
2018-02-02 00:56 | 333884.9 | 360.0014 | 2 | 38 | 4.110018 | 4.890163 | 0.4883789 | 4.47e-10 | 1.962934 | 1.509e-09
2018-02-02 00:58 | 334004.9 | 480.0022 | 2 | 38 | 4.137977 | 4.889872 | 0.651387 | 4.47e-10 | 2.635282 | 1.509e-09
2018-02-02 01:00 | 334124.9 | 600.0006 | 2 | 38 | 4.162187 | 4.890026 | 0.8143839 | 4.47e-10 | 3.311713 | 1.509e-09
2018-02-02 01:02 | 334244.9 | 720.0018 | 2 | 38 | 4.189476 | 4.890169 | 0.9773817 | 4.47e-10 | 3.992295 | 1.509e-09
2018-02-02 01:04 | 334364.9 | 840.0003 | 2 | 38 | 4.200284 | 4.614775 | 1.137341 | 4.47e-10 | 4.663834 | 1.509e-09
2018-02-02 01:06 | 334484.9 | 960.0003 | 2 | 38 | 4.200247 | 4.248491 | 1.284917 | 4.47e-10 | 5.283691 | 1.509e-09
2018-02-02 01:08 | 334604.9 | 1080.0017 | 2 | 38 | 4.200274 | 3.932022 | 1.421166 | 4.47e-10 | 5.855975 | 1.509e-09
2018-02-02 01:10 | 334724.9 | 1200.0024 | 2 | 38 | 4.200256 | 3.625954 | 1.547123 | 4.47e-10 | 6.385023 | 1.509e-09
2018-02-02 01:12 | 334844.9 | 1320.0029 | 2 | 38 | 4.200214 | 3.319607 | 1.66282 | 4.47e-10 | 6.870979 | 1.509e-09
2018-02-02 01:12 | 334870.6 | 1345.7498 | 2 | 38 | 4.20028 | 3.259987 | 1.686345 | 4.47e-10 | 6.969791 | 1.509e-09
2018-02-02 01:14 | 334990.6 | 120.0006 | 3 | 38 | 4.220297 | 3.259964 | 1.794612 | 4.47e-10 | 7.425512 | 1.509e-09
2018-02-02 01:16 | 335110.6 | 240.0007 | 3 | 38 | 4.244808 | 3.259985 | 1.903289 | 4.47e-10 | 7.885478 | 1.509e-09
2018-02-02 01:18 | 335230.6 | 360.0016 | 3 | 38 | 4.272195 | 3.259974 | 2.011955 | 4.47e-10 | 8.348192 | 1.509e-09
2018-02-02 01:20 | 335350.6 | 480.0009 | 3 | 38 | 4.304153 | 3.259926 | 2.120612 | 4.47e-10 | 8.814093 | 1.509e-09
2018-02-02 01:22 | 335470.6 | 600.001 | 3 | 38 | 4.338356 | 3.259924 | 2.229277 | 4.47e-10 | 9.283648 | 1.509e-09
2018-02-02 01:24 | 335590.6 | 720.0009 | 3 | 38 | 4.375039 | 3.259882 | 2.337933 | 4.47e-10 | 9.757 | 1.509e-09
2018-02-02 01:26 | 335710.6 | 840.001 | 3 | 38 | 4.400282 | 3.05546 | 2.445348 | 4.47e-10 | 10.22875 | 1.509e-09
2018-02-02 01:28 | 335830.6 | 960.001 | 3 | 38 | 4.400252 | 2.624273 | 2.539759 | 4.47e-10 | 10.64418 | 1.509e-09
2018-02-02 01:30 | 335950.6 | 1080.0021 | 3 | 38 | 4.400255 | 2.264156 | 2.621013 | 4.47e-10 | 11.00172 | 1.509e-09
2018-02-02 01:32 | 336070.6 | 1200.0001 | 3 | 38 | 4.400221 | 1.965481 | 2.691374 | 4.47e-10 | 11.31133 | 1.509e-09
2018-02-02 01:34 | 336190.6 | 1320.0013 | 3 | 38 | 4.400238 | 1.716633 | 2.752608 | 4.47e-10 | 11.58077 | 1.509e-09
2018-02-02 01:36 | 336310.6 | 1440.0025 | 3 | 38 | 4.400232 | 1.501989 | 2.806172 | 4.47e-10 | 11.81647 | 1.509e-09
2018-02-02 01:38 | 336430.6 | 1560.0031 | 3 | 38 | 4.400209 | 1.30845 | 2.852962 | 4.47e-10 | 12.02235 | 1.509e-09
2018-02-02 01:40 | 336550.6 | 1680.0004 | 3 | 38 | 4.400195 | 1.149357 | 2.89385 | 4.47e-10 | 12.20227 | 1.509e-09
2018-02-02 01:42 | 336670.6 | 1800.002 | 3 | 38 | 4.400218 | 1.015871 | 2.929878 | 4.47e-10 | 12.3608 | 1.509e-09
2018-02-02 01:44 | 336790.6 | 1920.0011 | 3 | 38 | 4.400238 | 0.9035187 | 2.961811 | 4.47e-10 | 12.50131 | 1.509e-09
2018-02-02 01:46 | 336910.6 | 2040.0002 | 3 | 38 | 4.400167 | 0.8014269 | 2.990209 | 4.47e-10 | 12.62627 | 1.509e-09
2018-02-02 01:48 | 337030.6 | 2160.0017 | 3 | 38 | 4.400223 | 0.7129374 | 3.015393 | 4.47e-10 | 12.73708 | 1.509e-09
2018-02-02 01:50 | 337125.1 | 2254.4497 | 3 | 38 | 4.400171 | 0.6519985 | 3.033272 | 4.47e-10 | 12.81575 | 1.509e-09
2018-02-02 01:52 | 337245.1 | 120.0004 | 4 | 38 | 4.338782 | 0 | 3.033273 | 4.47e-10 | 12.81576 | 1.509e-09
2018-02-02 01:54 | 337365.1 | 240.0005 | 4 | 38 | 4.332662 | 0 | 3.033273 | 4.47e-10 | 12.81576 | 1.509e-09
2018-02-02 01:55 | 337425.1 | 300.0029 | 4 | 38 | 4.330858 | 0 | 3.033273 | 4.47e-10 | 12.81576 | 1.509e-09
2018-02-02 01:57 | 337545.2048 | 120.0019 | 5 | 38 | 4.117771 | -2.282002 | 3.033273 | 0.07605992 | 12.81576 | 0.3155017
2018-02-02 01:59 | 337665.203 | 240.0001 | 5 | 38 | 4.083812 | -2.281998 | 3.033273 | 0.1521186 | 12.81576 | 0.6273584
2018-02-02 02:01 | 337785.204 | 360.0011 | 5 | 38 | 4.053547 | -2.281979 | 3.033273 | 0.2281855 | 12.81576 | 0.9368389
2018-02-02 02:03 | 337905.2041 | 480.0012 | 5 | 38 | 4.0246 | -2.282004 | 3.033273 | 0.3042464 | 12.81576 | 1.244055
2018-02-02 02:05 | 338025.2034 | 600.0005 | 5 | 38 | 3.995108 | -2.282002 | 3.033273 | 0.3803103 | 12.81576 | 1.549069
2018-02-02 02:07 | 338145.2034 | 720.0005 | 5 | 38 | 3.966103 | -2.281919 | 3.033273 | 0.4563705 | 12.81576 | 1.851823
2018-02-02 02:09 | 338265.2041 | 840.0012 | 5 | 38 | 3.938448 | -2.281946 | 3.033273 | 0.5324342 | 12.81576 | 2.15244
2018-02-02 02:11 | 338385.2051 | 960.0022 | 5 | 38 | 3.912256 | -2.281998 | 3.033273 | 0.6084969 | 12.81576 | 2.451001
2018-02-02 02:13 | 338505.2035 | 1080.0006 | 5 | 38 | 3.886529 | -2.281941 | 3.033273 | 0.6845545 | 12.81576 | 2.747584
2018-02-02 02:15 | 338625.2052 | 1200.0023 | 5 | 38 | 3.859597 | -2.281989 | 3.033273 | 0.7606189 | 12.81576 | 3.04219
2018-02-02 02:17 | 338745.204 | 1320.0011 | 5 | 38 | 3.834 | -2.281967 | 3.033273 | 0.8366787 | 12.81576 | 3.334765
2018-02-02 02:19 | 338865.2044 | 1440.0015 | 5 | 38 | 3.810732 | -2.281946 | 3.033273 | 0.9127412 | 12.81576 | 3.625486
2018-02-02 02:21 | 338985.2052 | 1560.0023 | 5 | 38 | 3.789873 | -2.281963 | 3.033273 | 0.9888023 | 12.81576 | 3.914535
2018-02-02 02:23 | 339105.2042 | 1680.0013 | 5 | 38 | 3.769281 | -2.281928 | 3.033273 | 1.064867 | 12.81576 | 4.202032
2018-02-02 02:25 | 339225.2037 | 1800.0008 | 5 | 38 | 3.749192 | -2.281972 | 3.033273 | 1.140925 | 12.81576 | 4.487938
2018-02-02 02:27 | 339345.2045 | 1920.0016 | 5 | 38 | 3.730546 | -2.28196 | 3.033273 | 1.216991 | 12.81576 | 4.772408
2018-02-02 02:29 | 339465.204 | 2040.0011 | 5 | 38 | 3.713175 | -2.281936 | 3.033273 | 1.293053 | 12.81576 | 5.05549
2018-02-02 02:31 | 339585.2043 | 2160.0014 | 5 | 38 | 3.696278 | -2.282016 | 3.033273 | 1.369111 | 12.81576 | 5.337264
2018-02-02 02:33 | 339705.2043 | 2280.0014 | 5 | 38 | 3.679045 | -2.282019 | 3.033273 | 1.445171 | 12.81576 | 5.617743
2018-02-02 02:35 | 339825.2034 | 2400.0005 | 5 | 38 | 3.6635 | -2.281926 | 3.033273 | 1.521234 | 12.81576 | 5.896981
2018-02-02 02:37 | 339945.2035 | 2520.0006 | 5 | 38 | 3.649334 | -2.281946 | 3.033273 | 1.597301 | 12.81576 | 6.175106
2018-02-02 02:39 | 340065.2034 | 2640.0005 | 5 | 38 | 3.636425 | -2.281912 | 3.033273 | 1.673363 | 12.81576 | 6.452188
2018-02-02 02:41 | 340185.2032 | 2760.0003 | 5 | 38 | 3.623597 | -2.281993 | 3.033273 | 1.749422 | 12.81576 | 6.728285
2018-02-02 02:43 | 340305.2039 | 2880.001 | 5 | 38 | 3.611329 | -2.281984 | 3.033273 | 1.825485 | 12.81576 | 7.003427
2018-02-02 02:45 | 340425.2041 | 3000.0012 | 5 | 38 | 3.600646 | -2.281925 | 3.033273 | 1.901541 | 12.81576 | 7.277678
2018-02-02 02:47 | 340545.2044 | 3120.0015 | 5 | 38 | 3.590985 | -2.282004 | 3.033273 | 1.977611 | 12.81576 | 7.551202
2018-02-02 02:49 | 340665.2043 | 3240.0014 | 5 | 38 | 3.58141 | -2.281984 | 3.033273 | 2.053666 | 12.81576 | 7.823951
2018-02-02 02:51 | 340785.2043 | 3360.0014 | 5 | 38 | 3.570961 | -2.281951 | 3.033273 | 2.129733 | 12.81576 | 8.095984
2018-02-02 02:53 | 340905.2033 | 3480.0004 | 5 | 38 | 3.561178 | -2.281959 | 3.033273 | 2.205789 | 12.81576 | 8.3672
2018-02-02 02:55 | 341025.2034 | 3600.0005 | 5 | 38 | 3.551569 | -2.281944 | 3.033273 | 2.281852 | 12.81576 | 8.63771
2018-02-02 02:57 | 341145.2044 | 3720.0015 | 5 | 38 | 3.541866 | -2.281989 | 3.033273 | 2.357917 | 12.81576 | 8.907499
2018-02-02 02:59 | 341265.2033 | 3840.0004 | 5 | 38 | 3.530064 | -2.281925 | 3.033273 | 2.433976 | 12.81576 | 9.176465
2018-02-02 03:01 | 341385.2037 | 3960.0008 | 5 | 38 | 3.516181 | -2.281933 | 3.033273 | 2.510046 | 12.81576 | 9.444472
2018-02-02 03:03 | 341505.2041 | 4080.0012 | 5 | 38 | 3.501068 | -2.281926 | 3.033273 | 2.586103 | 12.81576 | 9.711342
2018-02-02 03:05 | 341625.2036 | 4200.0007 | 5 | 38 | 3.483267 | -2.281972 | 3.033273 | 2.662172 | 12.81576 | 9.977008
2018-02-02 03:07 | 341745.2039 | 4320.001 | 5 | 38 | 3.458102 | -2.281926 | 3.033273 | 2.738234 | 12.81576 | 10.24106
2018-02-02 03:09 | 341865.2037 | 4440.0008 | 5 | 38 | 3.41775 | -2.281904 | 3.033273 | 2.814289 | 12.81576 | 10.50265
2018-02-02 03:11 | 341985.2029 | 4560 | 5 | 38 | 3.355127 | -2.2819 | 3.033273 | 2.890353 | 12.81576 | 10.76043
2018-02-02 03:13 | 342105.2045 | 4680.0016 | 5 | 38 | 3.240295 | -2.281947 | 3.033273 | 2.966423 | 12.81576 | 11.01181
2018-02-02 03:15 | 342209.4593 | 4784.2564 | 5 | 38 | 2.999989 | -2.281968 | 3.033273 | 3.032506 | 12.81576 | 11.21942
2018-02-02 03:17 | 342329.5 | 120.0012 | 6 | 38 | 3.355464 | 0 | 3.033273 | 3.032506 | 12.81576 | 11.21942
2018-02-02 03:19 | 342449.5 | 240.0012 | 6 | 38 | 3.369335 | 0 | 3.033273 | 3.032506 | 12.81576 | 11.21942
2018-02-02 03:20 | 342509.5 | 300.0029 | 6 | 38 | 3.372687 | 0 | 3.033273 | 3.032506 | 12.81576 | 11.21942
2018-02-02 03:20 | 342509.5 | 0.0025 | 7 | 39 | 3.372653 | 0 | 0 | 0 | 0 | 0
2018-02-02 03:22 | 342629.6 | 120.0017 | 2 | 39 | 4.032818 | 4.89011 | 0.162408 | 9.3e-10 | 0.6357434 | 3.136e-09
2018-02-02 03:24 | 342749.6 | 240.0004 | 2 | 39 | 4.071247 | 4.890156 | 0.3253757 | 9.3e-10 | 1.296043 | 3.136e-09
2018-02-02 03:26 | 342869.6 | 360.0012 | 2 | 39 | 4.109129 | 4.89015 | 0.4883989 | 9.3e-10 | 1.962953 | 3.136e-09
2018-02-02 03:28 | 342989.6 | 480.0015 | 2 | 39 | 4.139602 | 4.890203 | 0.6513777 | 9.3e-10 | 2.635252 | 3.136e-09
2018-02-02 03:30 | 343109.6 | 600.0017 | 2 | 39 | 4.164423 | 4.890087 | 0.8143786 | 9.3e-10 | 3.312052 | 3.136e-09
2018-02-02 03:32 | 343229.6 | 720.0003 | 2 | 39 | 4.189456 | 4.890085 | 0.9773872 | 9.3e-10 | 3.992923 | 3.136e-09
2018-02-02 03:34 | 343349.6 | 840.0016 | 2 | 39 | 4.200276 | 4.631119 | 1.13771 | 9.3e-10 | 4.665951 | 3.136e-09
2018-02-02 03:36 | 343469.6 | 960.001 | 2 | 39 | 4.200274 | 4.240524 | 1.285547 | 9.3e-10 | 5.286905 | 3.136e-09
2018-02-02 03:38 | 343589.6 | 1080.0007 | 2 | 39 | 4.200204 | 3.903746 | 1.421109 | 9.3e-10 | 5.856304 | 3.136e-09
2018-02-02 03:40 | 343709.6 | 1200.0017 | 2 | 39 | 4.200249 | 3.603306 | 1.546151 | 9.3e-10 | 6.381511 | 3.136e-09
2018-02-02 03:42 | 343829.6 | 1320.0016 | 2 | 39 | 4.20023 | 3.33106 | 1.661686 | 9.3e-10 | 6.866786 | 3.136e-09
2018-02-02 03:42 | 343860.8 | 1351.1889 | 2 | 39 | 4.200264 | 3.259998 | 1.690231 | 9.3e-10 | 6.986683 | 3.136e-09
2018-02-02 03:44 | 343980.8 | 120.0006 | 3 | 39 | 4.221093 | 3.259926 | 1.798524 | 9.3e-10 | 7.442534 | 3.136e-09
2018-02-02 03:46 | 344100.8 | 240.0009 | 3 | 39 | 4.247224 | 3.259928 | 1.907164 | 9.3e-10 | 7.902514 | 3.136e-09
2018-02-02 03:48 | 344220.8 | 360.0004 | 3 | 39 | 4.275448 | 3.259909 | 2.015843 | 9.3e-10 | 8.365607 | 3.136e-09
2018-02-02 03:50 | 344340.8 | 480.0012 | 3 | 39 | 4.305541 | 3.260021 | 2.124499 | 9.3e-10 | 8.831783 | 3.136e-09
2018-02-02 03:52 | 344460.8 | 600.0005 | 3 | 39 | 4.338868 | 3.259968 | 2.233176 | 9.3e-10 | 9.301468 | 3.136e-09
2018-02-02 03:54 | 344580.8 | 720.003 | 3 | 39 | 4.376931 | 3.25997 | 2.341842 | 9.3e-10 | 9.77499 | 3.136e-09
2018-02-02 03:56 | 344700.8 | 840.0014 | 3 | 39 | 4.400288 | 3.020016 | 2.448723 | 9.3e-10 | 10.24454 | 3.136e-09
2018-02-02 03:58 | 344820.8 | 960.0014 | 3 | 39 | 4.400251 | 2.606541 | 2.542223 | 9.3e-10 | 10.65597 | 3.136e-09
2018-02-02 04:00 | 344940.8 | 1080.0006 | 3 | 39 | 4.400207 | 2.265844 | 2.623344 | 9.3e-10 | 11.01292 | 3.136e-09
2018-02-02 04:02 | 345060.8 | 1200.0006 | 3 | 39 | 4.40027 | 1.963304 | 2.693757 | 9.3e-10 | 11.32275 | 3.136e-09
2018-02-02 04:04 | 345180.8 | 1320.0006 | 3 | 39 | 4.400223 | 1.701282 | 2.754654 | 9.3e-10 | 11.59072 | 3.136e-09
2018-02-02 04:06 | 345300.8 | 1440.0014 | 3 | 39 | 4.400239 | 1.487289 | 2.807701 | 9.3e-10 | 11.82413 | 3.136e-09
2018-02-02 04:08 | 345420.8 | 1560.0015 | 3 | 39 | 4.400185 | 1.307 | 2.854169 | 9.3e-10 | 12.02861 | 3.136e-09
2018-02-02 04:10 | 345540.8 | 1680.0007 | 3 | 39 | 4.400203 | 1.150738 | 2.895084 | 9.3e-10 | 12.20864 | 3.136e-09
2018-02-02 04:12 | 345660.8 | 1800.001 | 3 | 39 | 4.400203 | 1.010931 | 2.93106 | 9.3e-10 | 12.36694 | 3.136e-09
2018-02-02 04:14 | 345780.8 | 1920.0005 | 3 | 39 | 4.400172 | 0.8941679 | 2.962762 | 9.3e-10 | 12.50644 | 3.136e-09
2018-02-02 04:16 | 345900.8 | 2040.0022 | 3 | 39 | 4.400176 | 0.7957611 | 2.990897 | 9.3e-10 | 12.63024 | 3.136e-09
2018-02-02 04:18 | 346020.8 | 2160.0014 | 3 | 39 | 4.400194 | 0.7130308 | 3.016023 | 9.3e-10 | 12.7408 | 3.136e-09
2018-02-02 04:20 | 346115.5 | 2254.6911 | 3 | 39 | 4.400172 | 0.6519947 | 3.033968 | 9.3e-10 | 12.81976 | 3.136e-09
2018-02-02 04:22 | 346235.5 | 120.0001 | 4 | 39 | 4.338992 | 0 | 3.03397 | 9.3e-10 | 12.81976 | 3.136e-09
2018-02-02 04:24 | 346355.5 | 240 | 4 | 39 | 4.332979 | 0 | 3.03397 | 9.3e-10 | 12.81976 | 3.136e-09
2018-02-02 04:25 | 346415.5 | 300.004 | 4 | 39 | 4.331205 | 0 | 3.03397 | 9.3e-10 | 12.81976 | 3.136e-09
2018-02-02 04:27 | 346535.6 | 120.0004 | 5 | 39 | 4.118692 | -2.281977 | 3.03397 | 0.07605139 | 12.81976 | 0.3154845
2018-02-02 04:29 | 346655.6 | 240.0012 | 5 | 39 | 4.084803 | -2.281947 | 3.03397 | 0.1521056 | 12.81976 | 0.6274059
2018-02-02 04:31 | 346775.6 | 360.001 | 5 | 39 | 4.053256 | -2.28194 | 3.03397 | 0.2281808 | 12.81976 | 0.9369422
2018-02-02 04:33 | 346895.6 | 480.0004 | 5 | 39 | 4.023722 | -2.281931 | 3.03397 | 0.304251 | 12.81976 | 1.244144
2018-02-02 04:35 | 347015.6 | 600.0014 | 5 | 39 | 3.995153 | -2.28194 | 3.03397 | 0.380298 | 12.81976 | 1.54904
2018-02-02 04:37 | 347135.6 | 720.0013 | 5 | 39 | 3.967272 | -2.281965 | 3.03397 | 0.4563617 | 12.81976 | 1.851868
2018-02-02 04:39 | 347255.6 | 840.0012 | 5 | 39 | 3.938885 | -2.28197 | 3.03397 | 0.5324354 | 12.81976 | 2.152601
2018-02-02 04:41 | 347375.6 | 960.0011 | 5 | 39 | 3.911775 | -2.281954 | 3.03397 | 0.6084929 | 12.81976 | 2.451137
2018-02-02 04:43 | 347495.6 | 1080.0001 | 5 | 39 | 3.885904 | -2.281938 | 3.03397 | 0.6845352 | 12.81976 | 2.747611
2018-02-02 04:45 | 347615.6 | 1200.0005 | 5 | 39 | 3.860552 | -2.281921 | 3.03397 | 0.7606133 | 12.81976 | 3.042278
2018-02-02 04:47 | 347735.6 | 1320.0015 | 5 | 39 | 3.835132 | -2.281902 | 3.03397 | 0.836667 | 12.81976 | 3.334918
2018-02-02 04:49 | 347855.6 | 1440.0004 | 5 | 39 | 3.810552 | -2.28192 | 3.03397 | 0.9127458 | 12.81976 | 3.625736
2018-02-02 04:51 | 347975.6 | 1560.0014 | 5 | 39 | 3.789201 | -2.281944 | 3.03397 | 0.988793 | 12.81976 | 3.914693
2018-02-02 04:53 | 348095.6 | 1680.0007 | 5 | 39 | 3.769432 | -2.281907 | 3.03397 | 1.064865 | 12.81976 | 4.202183
2018-02-02 04:55 | 348215.6 | 1800.0009 | 5 | 39 | 3.750545 | -2.282021 | 3.03397 | 1.14093 | 12.81976 | 4.488188
2018-02-02 04:57 | 348335.6 | 1920.0008 | 5 | 39 | 3.731225 | -2.282049 | 3.03397 | 1.216987 | 12.81976 | 4.772715
2018-02-02 04:59 | 348455.6 | 2040.0018 | 5 | 39 | 3.712947 | -2.282047 | 3.03397 | 1.293063 | 12.81976 | 5.055866
2018-02-02 05:01 | 348575.6 | 2160.0006 | 5 | 39 | 3.695927 | -2.282072 | 3.03397 | 1.369126 | 12.81976 | 5.337627
2018-02-02 05:03 | 348695.6 | 2280.002 | 5 | 39 | 3.680221 | -2.282043 | 3.03397 | 1.44519 | 12.81976 | 5.618148
2018-02-02 05:05 | 348815.6 | 2400.0003 | 5 | 39 | 3.664818 | -2.282084 | 3.03397 | 1.521243 | 12.81976 | 5.897454
2018-02-02 05:07 | 348935.6 | 2520.0006 | 5 | 39 | 3.64958 | -2.282075 | 3.03397 | 1.59731 | 12.81976 | 6.175637
2018-02-02 05:09 | 349055.6 | 2640.0018 | 5 | 39 | 3.636076 | -2.282053 | 3.03397 | 1.673375 | 12.81976 | 6.452716
2018-02-02 05:11 | 349175.6 | 2760.0018 | 5 | 39 | 3.623948 | -2.281975 | 3.03397 | 1.749434 | 12.81976 | 6.7288
2018-02-02 05:13 | 349295.6 | 2880.0008 | 5 | 39 | 3.612823 | -2.281984 | 3.03397 | 1.825493 | 12.81976 | 7.004012
2018-02-02 05:15 | 349415.6 | 3000.0002 | 5 | 39 | 3.601537 | -2.282042 | 3.03397 | 1.901555 | 12.81976 | 7.278383
2018-02-02 05:17 | 349535.6 | 3120.0007 | 5 | 39 | 3.59092 | -2.281996 | 3.03397 | 1.977616 | 12.81976 | 7.551905
2018-02-02 05:19 | 349655.6 | 3240.0015 | 5 | 39 | 3.581307 | -2.282038 | 3.03397 | 2.053678 | 12.81976 | 7.824666
2018-02-02 05:21 | 349775.6 | 3360 | 5 | 39 | 3.57235 | -2.282046 | 3.03397 | 2.129738 | 12.81976 | 8.096715
2018-02-02 05:23 | 349895.6 | 3480.0007 | 5 | 39 | 3.562858 | -2.281959 | 3.03397 | 2.2058 | 12.81976 | 8.368083
2018-02-02 05:25 | 350015.6 | 3600.0019 | 5 | 39 | 3.552186 | -2.282061 | 3.03397 | 2.281861 | 12.81976 | 8.638674
2018-02-02 05:27 | 350135.6 | 3720.001 | 5 | 39 | 3.541749 | -2.281998 | 3.03397 | 2.357919 | 12.81976 | 8.90845
2018-02-02 05:29 | 350255.6 | 3840.0009 | 5 | 39 | 3.530739 | -2.28204 | 3.03397 | 2.433977 | 12.81976 | 9.177413
2018-02-02 05:31 | 350375.6 | 3960.0006 | 5 | 39 | 3.518451 | -2.282023 | 3.03397 | 2.510031 | 12.81976 | 9.445495
2018-02-02 05:33 | 350495.6 | 4080.0021 | 5 | 39 | 3.502444 | -2.282019 | 3.03397 | 2.586101 | 12.81976 | 9.712564
2018-02-02 05:35 | 350615.6 | 4200.0011 | 5 | 39 | 3.483197 | -2.282016 | 3.03397 | 2.66216 | 12.81976 | 9.978246
2018-02-02 05:37 | 350735.6 | 4320.0015 | 5 | 39 | 3.457717 | -2.282017 | 3.03397 | 2.738218 | 12.81976 | 10.24226
2018-02-02 05:39 | 350855.6 | 4440.0022 | 5 | 39 | 3.420584 | -2.281998 | 3.03397 | 2.814277 | 12.81976 | 10.50393
2018-02-02 05:41 | 350975.6 | 4560.0017 | 5 | 39 | 3.35932 | -2.282025 | 3.03397 | 2.890342 | 12.81976 | 10.762
2018-02-02 05:43 | 351095.6 | 4680.0003 | 5 | 39 | 3.241849 | -2.282022 | 3.03397 | 2.966402 | 12.81976 | 11.01356
2018-02-02 05:44 | 351199.7 | 4784.1047 | 5 | 39 | 2.999978 | -2.282002 | 3.03397 | 3.032387 | 12.81976 | 11.2209
2018-02-02 05:46 | 351319.8 | 120.0004 | 6 | 39 | 3.356765 | 0 | 3.03397 | 3.032387 | 12.81976 | 11.2209
2018-02-02 05:48 | 351439.8 | 240.0001 | 6 | 39 | 3.370535 | 0 | 3.03397 | 3.032387 | 12.81976 | 11.2209
2018-02-02 05:49 | 351499.8 | 300.0016 | 6 | 39 | 3.373924 | 0 | 3.03397 | 3.032387 | 12.81976 | 11.2209
2018-02-02 05:49 | 351499.8 | 0.0024 | 7 | 40 | 3.373941 | 0 | 0 | 0 | 0 | 0
2018-02-02 05:51 | 351619.8796 | 120.0014 | 2 | 40 | 4.03332 | 4.890104 | 0.1624005 | 0 | 0.6357133 | 0
2018-02-02 05:53 | 351739.8791 | 240.0009 | 2 | 40 | 4.073149 | 4.890022 | 0.3253965 | 0 | 1.296341 | 0
2018-02-02 05:55 | 351859.8799 | 360.0017 | 2 | 40 | 4.110266 | 4.890034 | 0.488391 | 0 | 1.963413 | 0
2018-02-02 05:57 | 351979.8792 | 480.001 | 2 | 40 | 4.137742 | 4.890005 | 0.6513801 | 0 | 2.63565 | 0
2018-02-02 05:59 | 352099.8784 | 600.0002 | 2 | 40 | 4.163717 | 4.890095 | 0.8143783 | 0 | 3.312174 | 0
2018-02-02 06:01 | 352219.8792 | 720.001 | 2 | 40 | 4.191016 | 4.890099 | 0.9773681 | 0 | 3.993058 | 0
2018-02-02 06:03 | 352339.8794 | 840.0012 | 2 | 40 | 4.200272 | 4.603319 | 1.137026 | 0 | 4.663405 | 0
2018-02-02 06:05 | 352459.879 | 960.0008 | 2 | 40 | 4.200251 | 4.245413 | 1.284294 | 0 | 5.28197 | 0
2018-02-02 06:07 | 352579.879 | 1080.0008 | 2 | 40 | 4.200284 | 3.919485 | 1.420319 | 0 | 5.853309 | 0
2018-02-02 06:09 | 352699.8803 | 1200.0021 | 2 | 40 | 4.200234 | 3.596617 | 1.545544 | 0 | 6.379289 | 0
2018-02-02 06:11 | 352819.8794 | 1320.0012 | 2 | 40 | 4.200246 | 3.308256 | 1.660576 | 0 | 6.86245 | 0
2018-02-02 06:12 | 352840.9615 | 1341.0833 | 2 | 40 | 4.200272 | 3.259993 | 1.679802 | 0 | 6.943206 | 0
2018-02-02 06:14 | 352961 | 120.0003 | 3 | 40 | 4.219993 | 3.259846 | 1.788082 | 1.492e-09 | 7.398966 | 6.061e-09
2018-02-02 06:16 | 353081 | 240.0024 | 3 | 40 | 4.244132 | 3.259867 | 1.896744 | 1.492e-09 | 7.858791 | 6.061e-09
2018-02-02 06:18 | 353201 | 360.0014 | 3 | 40 | 4.272736 | 3.260157 | 2.005394 | 1.492e-09 | 8.321425 | 6.061e-09
2018-02-02 06:20 | 353321 | 480.0009 | 3 | 40 | 4.304512 | 3.260193 | 2.114052 | 1.492e-09 | 8.787413 | 6.061e-09
2018-02-02 06:22 | 353441 | 600.0001 | 3 | 40 | 4.338063 | 3.25989 | 2.222716 | 1.492e-09 | 9.256956 | 6.061e-09
2018-02-02 06:24 | 353561 | 720.0007 | 3 | 40 | 4.374006 | 3.259851 | 2.331371 | 1.492e-09 | 9.730246 | 6.061e-09
2018-02-02 06:26 | 353681 | 840.0001 | 3 | 40 | 4.400276 | 3.062872 | 2.438909 | 1.492e-09 | 10.20246 | 6.061e-09
2018-02-02 06:28 | 353801 | 960.0008 | 3 | 40 | 4.400231 | 2.619688 | 2.533298 | 1.492e-09 | 10.61779 | 6.061e-09
2018-02-02 06:30 | 353921 | 1080.0012 | 3 | 40 | 4.400229 | 2.269344 | 2.614627 | 1.492e-09 | 10.97566 | 6.061e-09
2018-02-02 06:32 | 354041 | 1200.0018 | 3 | 40 | 4.400214 | 1.973844 | 2.685226 | 1.492e-09 | 11.28631 | 6.061e-09
2018-02-02 06:34 | 354161 | 1320.0002 | 3 | 40 | 4.40027 | 1.726184 | 2.746818 | 1.492e-09 | 11.55733 | 6.061e-09
2018-02-02 06:36 | 354281 | 1440.0015 | 3 | 40 | 4.400232 | 1.50258 | 2.800561 | 1.492e-09 | 11.79382 | 6.061e-09
2018-02-02 06:38 | 354401 | 1560.0014 | 3 | 40 | 4.400253 | 1.314137 | 2.847375 | 1.492e-09 | 11.99981 | 6.061e-09
2018-02-02 06:40 | 354521 | 1680.0013 | 3 | 40 | 4.400212 | 1.156013 | 2.888451 | 1.492e-09 | 12.18055 | 6.061e-09
2018-02-02 06:42 | 354641 | 1800.0007 | 3 | 40 | 4.400136 | 1.023073 | 2.924709 | 1.492e-09 | 12.34009 | 6.061e-09
2018-02-02 06:44 | 354761 | 1920.0005 | 3 | 40 | 4.400209 | 0.909585 | 2.956896 | 1.492e-09 | 12.48172 | 6.061e-09
2018-02-02 06:46 | 354881 | 2040.0015 | 3 | 40 | 4.400186 | 0.8038692 | 2.985393 | 1.492e-09 | 12.60712 | 6.061e-09
2018-02-02 06:48 | 355001 | 2160.0002 | 3 | 40 | 4.400209 | 0.7174902 | 3.010692 | 1.492e-09 | 12.71844 | 6.061e-09
2018-02-02 06:50 | 355104.6 | 2263.6624 | 3 | 40 | 4.400186 | 0.6519938 | 3.030375 | 1.492e-09 | 12.80505 | 6.061e-09
2018-02-02 06:52 | 355224.7 | 120.001 | 4 | 40 | 4.338507 | 0 | 3.030375 | 1.492e-09 | 12.80505 | 6.061e-09
2018-02-02 06:54 | 355344.7 | 240.0004 | 4 | 40 | 4.332403 | 0 | 3.030375 | 1.492e-09 | 12.80505 | 6.061e-09
2018-02-02 06:55 | 355404.7 | 300.0038 | 4 | 40 | 4.330588 | 0 | 3.030375 | 1.492e-09 | 12.80505 | 6.061e-09
2018-02-02 06:57 | 355524.7 | 120.0009 | 5 | 40 | 4.11634 | -2.281941 | 3.030375 | 0.07606068 | 12.80505 | 0.3153843
2018-02-02 06:59 | 355644.7 | 240.0012 | 5 | 40 | 4.08256 | -2.281904 | 3.030375 | 0.1521176 | 12.80505 | 0.6271334
2018-02-02 07:01 | 355764.7 | 360.0012 | 5 | 40 | 4.052695 | -2.28191 | 3.030375 | 0.2281805 | 12.80505 | 0.9365216
2018-02-02 07:03 | 355884.7 | 480.0015 | 5 | 40 | 4.022951 | -2.281973 | 3.030375 | 0.3042397 | 12.80505 | 1.24364
2018-02-02 07:05 | 356004.7 | 600.0006 | 5 | 40 | 3.993084 | -2.281935 | 3.030375 | 0.3802917 | 12.80505 | 1.548445
2018-02-02 07:07 | 356124.7 | 720.0003 | 5 | 40 | 3.964644 | -2.281935 | 3.030375 | 0.4563634 | 12.80505 | 1.851118
2018-02-02 07:09 | 356244.7 | 840.0003 | 5 | 40 | 3.937366 | -2.281865 | 3.030375 | 0.5324175 | 12.80505 | 2.151595
2018-02-02 07:11 | 356364.7 | 960.001 | 5 | 40 | 3.911153 | -2.281902 | 3.030375 | 0.608481 | 12.80505 | 2.450087
2018-02-02 07:13 | 356484.7 | 1080.0009 | 5 | 40 | 3.884418 | -2.281968 | 3.030375 | 0.6845413 | 12.80505 | 2.746561
2018-02-02 07:15 | 356604.7 | 1200.0015 | 5 | 40 | 3.858086 | -2.281988 | 3.030375 | 0.7606055 | 12.80505 | 3.041019
2018-02-02 07:17 | 356724.7 | 1320.0008 | 5 | 40 | 3.832838 | -2.281936 | 3.030375 | 0.8366674 | 12.80505 | 3.333502
2018-02-02 07:19 | 356844.7 | 1440.0004 | 5 | 40 | 3.810164 | -2.281942 | 3.030375 | 0.9127254 | 12.80505 | 3.624146
2018-02-02 07:21 | 356964.7 | 1560.0011 | 5 | 40 | 3.788751 | -2.281889 | 3.030375 | 0.9887989 | 12.80505 | 3.91318
2018-02-02 07:23 | 357084.7 | 1680.0012 | 5 | 40 | 3.767915 | -2.28193 | 3.030375 | 1.064853 | 12.80505 | 4.200525
2018-02-02 07:25 | 357204.7 | 1800.0008 | 5 | 40 | 3.748641 | -2.281928 | 3.030375 | 1.14092 | 12.80505 | 4.4864
2018-02-02 07:27 | 357324.7 | 1920.0011 | 5 | 40 | 3.730555 | -2.281949 | 3.030375 | 1.21698 | 12.80505 | 4.770822
2018-02-02 07:29 | 357444.7 | 2040.0008 | 5 | 40 | 3.713143 | -2.281875 | 3.030375 | 1.293048 | 12.80505 | 5.053939
2018-02-02 07:31 | 357564.7 | 2160.0012 | 5 | 40 | 3.695281 | -2.281995 | 3.030375 | 1.369097 | 12.80505 | 5.335642
2018-02-02 07:33 | 357684.7 | 2280.0015 | 5 | 40 | 3.678834 | -2.281936 | 3.030375 | 1.445158 | 12.80505 | 5.616071
2018-02-02 07:35 | 357804.7 | 2400.0018 | 5 | 40 | 3.663569 | -2.281954 | 3.030375 | 1.521228 | 12.80505 | 5.895329
2018-02-02 07:37 | 357924.7 | 2520.0015 | 5 | 40 | 3.649865 | -2.281949 | 3.030375 | 1.597298 | 12.80505 | 6.173491
2018-02-02 07:39 | 358044.7 | 2640.0009 | 5 | 40 | 3.636452 | -2.281931 | 3.030375 | 1.673351 | 12.80505 | 6.450562
2018-02-02 07:41 | 358164.7 | 2760.0008 | 5 | 40 | 3.623258 | -2.281958 | 3.030375 | 1.749422 | 12.80505 | 6.726677
2018-02-02 07:43 | 358284.7 | 2880.0013 | 5 | 40 | 3.611726 | -2.281935 | 3.030375 | 1.82549 | 12.80505 | 7.001844
2018-02-02 07:45 | 358404.7 | 3000.0003 | 5 | 40 | 3.601371 | -2.28197 | 3.030375 | 1.901551 | 12.80505 | 7.276154
2018-02-02 07:47 | 358524.7 | 3120.0004 | 5 | 40 | 3.591622 | -2.281907 | 3.030375 | 1.977607 | 12.80505 | 7.549689
2018-02-02 07:49 | 358644.7 | 3240.0012 | 5 | 40 | 3.581083 | -2.281896 | 3.030375 | 2.053668 | 12.80505 | 7.822474
2018-02-02 07:51 | 358764.7 | 3360.0016 | 5 | 40 | 3.571291 | -2.281959 | 3.030375 | 2.129731 | 12.80505 | 8.094488
2018-02-02 07:53 | 358884.7 | 3480.0011 | 5 | 40 | 3.561859 | -2.282002 | 3.030375 | 2.20579 | 12.80505 | 8.365756
2018-02-02 07:55 | 359004.7 | 3600.0003 | 5 | 40 | 3.552655 | -2.28197 | 3.030375 | 2.281847 | 12.80505 | 8.636315
2018-02-02 07:57 | 359124.7 | 3720.0012 | 5 | 40 | 3.542026 | -2.281905 | 3.030375 | 2.357908 | 12.80505 | 8.906142
2018-02-02 07:59 | 359244.7 | 3840.0004 | 5 | 40 | 3.529516 | -2.28193 | 3.030375 | 2.433985 | 12.80505 | 9.175135
2018-02-02 08:01 | 359364.7 | 3960.0015 | 5 | 40 | 3.51642 | -2.281946 | 3.030375 | 2.51004 | 12.80505 | 9.443085
2018-02-02 08:03 | 359484.7 | 4080.0013 | 5 | 40 | 3.501759 | -2.281991 | 3.030375 | 2.586105 | 12.80505 | 9.710011
2018-02-02 08:05 | 359604.7 | 4200.0011 | 5 | 40 | 3.483637 | -2.281993 | 3.030375 | 2.662178 | 12.80505 | 9.975755
2018-02-02 08:07 | 359724.7 | 4320.0013 | 5 | 40 | 3.456359 | -2.281973 | 3.030375 | 2.738241 | 12.80505 | 10.23977
2018-02-02 08:09 | 359844.7 | 4440.0019 | 5 | 40 | 3.416432 | -2.281996 | 3.030375 | 2.814306 | 12.80505 | 10.50126
2018-02-02 08:11 | 359964.7 | 4560.0015 | 5 | 40 | 3.353375 | -2.281946 | 3.030375 | 2.89036 | 12.80505 | 10.75891
2018-02-02 08:13 | 360084.7 | 4680.0002 | 5 | 40 | 3.236603 | -2.281959 | 3.030375 | 2.966429 | 12.80505 | 11.01011
2018-02-02 08:14 | 360184.1 | 4779.4051 | 5 | 40 | 2.999986 | -2.281995 | 3.030375 | 3.029425 | 12.80505 | 11.20785
2018-02-02 08:16 | 360304.2 | 120.0012 | 6 | 40 | 3.352571 | 0 | 3.030375 | 3.029425 | 12.80505 | 11.20785
2018-02-02 08:18 | 360424.2 | 240.0011 | 6 | 40 | 3.366195 | 0 | 3.030375 | 3.029425 | 12.80505 | 11.20785
2018-02-02 08:19 | 360484.2 | 300.0022 | 6 | 40 | 3.369525 | 0 | 3.030375 | 3.029425 | 12.80505 | 11.20785
2018-02-02 08:19 | 360484.2 | 0.0025 | 7 | 41 | 3.369359 | 0 | 0 | 0 | 0 | 0
2018-02-02 08:21 | 360604.3 | 120.0012 | 2 | 41 | 4.030346 | 4.889801 | 0.1623985 | 4.099e-09 | 0.6352664 | 1.3811e-08
2018-02-02 08:23 | 360724.3 | 240.0017 | 2 | 41 | 4.070065 | 4.889898 | 0.3253899 | 4.099e-09 | 1.295365 | 1.3811e-08
2018-02-02 08:25 | 360844.3 | 360.0005 | 2 | 41 | 4.10961 | 4.89012 | 0.4883532 | 4.099e-09 | 1.962007 | 1.3811e-08
2018-02-02 08:27 | 360964.3 | 480.0003 | 2 | 41 | 4.138311 | 4.890146 | 0.6513775 | 4.099e-09 | 2.634407 | 1.3811e-08
2018-02-02 08:29 | 361084.3 | 600.0004 | 2 | 41 | 4.163043 | 4.890141 | 0.8143865 | 4.099e-09 | 3.31102 | 1.3811e-08
2018-02-02 08:31 | 361204.3 | 720.0014 | 2 | 41 | 4.187951 | 4.890066 | 0.9773669 | 4.099e-09 | 3.9915 | 1.3811e-08
2018-02-02 08:33 | 361324.3 | 840.0007 | 2 | 41 | 4.20028 | 4.630322 | 1.137873 | 4.099e-09 | 4.66521 | 1.3811e-08
2018-02-02 08:35 | 361444.3 | 960.0008 | 2 | 41 | 4.200248 | 4.247648 | 1.285579 | 4.099e-09 | 5.285616 | 1.3811e-08
2018-02-02 08:37 | 361564.3 | 1080.0017 | 2 | 41 | 4.200238 | 3.917774 | 1.421564 | 4.099e-09 | 5.856787 | 1.3811e-08
2018-02-02 08:39 | 361684.3 | 1200.0016 | 2 | 41 | 4.200241 | 3.625463 | 1.54716 | 4.099e-09 | 6.384322 | 1.3811e-08
2018-02-02 08:41 | 361804.3 | 1320.0009 | 2 | 41 | 4.200263 | 3.337643 | 1.663216 | 4.099e-09 | 6.871785 | 1.3811e-08
2018-02-02 08:42 | 361835.4 | 1351.1502 | 2 | 41 | 4.200223 | 3.259979 | 1.691766 | 4.099e-09 | 6.991703 | 1.3811e-08
2018-02-02 08:44 | 361955.4 | 120.0001 | 3 | 41 | 4.221348 | 3.259798 | 1.800044 | 4.099e-09 | 7.447526 | 1.3811e-08
2018-02-02 08:46 | 362075.4 | 240.0001 | 3 | 41 | 4.246569 | 3.260157 | 1.908695 | 4.099e-09 | 7.907526 | 1.3811e-08
2018-02-02 08:48 | 362195.4 | 360.0017 | 3 | 41 | 4.274298 | 3.259882 | 2.01735 | 4.099e-09 | 8.370426 | 1.3811e-08
2018-02-02 08:50 | 362315.4 | 480.0017 | 3 | 41 | 4.304749 | 3.259886 | 2.126002 | 4.099e-09 | 8.836455 | 1.3811e-08
2018-02-02 08:52 | 362435.4 | 600.0001 | 3 | 41 | 4.339811 | 3.259871 | 2.234656 | 4.099e-09 | 9.30604 | 1.3811e-08
2018-02-02 08:54 | 362555.4 | 720.0009 | 3 | 41 | 4.377407 | 3.259861 | 2.343309 | 4.099e-09 | 9.779602 | 1.3811e-08
2018-02-02 08:56 | 362675.4 | 840.0009 | 3 | 41 | 4.40028 | 3.016136 | 2.450126 | 4.099e-09 | 10.2489 | 1.3811e-08
2018-02-02 08:58 | 362795.4 | 960.0017 | 3 | 41 | 4.400285 | 2.60902 | 2.543611 | 4.099e-09 | 10.66026 | 1.3811e-08
2018-02-02 09:00 | 362915.4 | 1080.0017 | 3 | 41 | 4.400271 | 2.256766 | 2.624581 | 4.099e-09 | 11.01654 | 1.3811e-08
2018-02-02 09:02 | 363035.4 | 1200.0009 | 3 | 41 | 4.400217 | 1.948254 | 2.694506 | 4.099e-09 | 11.32423 | 1.3811e-08
2018-02-02 09:04 | 363155.4 | 1320.0017 | 3 | 41 | 4.400194 | 1.695063 | 2.755133 | 4.099e-09 | 11.59101 | 1.3811e-08
2018-02-02 09:06 | 363275.4 | 1440.0003 | 3 | 41 | 4.400205 | 1.484893 | 2.80803 | 4.099e-09 | 11.82376 | 1.3811e-08
2018-02-02 09:08 | 363395.4 | 1560.0017 | 3 | 41 | 4.400259 | 1.304412 | 2.85445 | 4.099e-09 | 12.02802 | 1.3811e-08
2018-02-02 09:10 | 363515.4 | 1680.0009 | 3 | 41 | 4.400244 | 1.140827 | 2.895131 | 4.099e-09 | 12.20703 | 1.3811e-08
2018-02-02 09:12 | 363635.4 | 1800.001 | 3 | 41 | 4.40021 | 1.004783 | 2.930807 | 4.099e-09 | 12.36401 | 1.3811e-08
2018-02-02 09:14 | 363755.4 | 1920.0016 | 3 | 41 | 4.40018 | 0.8907614 | 2.962342 | 4.099e-09 | 12.50277 | 1.3811e-08
2018-02-02 09:16 | 363875.4 | 2040.0019 | 3 | 41 | 4.400143 | 0.7943344 | 2.99039 | 4.099e-09 | 12.62619 | 1.3811e-08
2018-02-02 09:18 | 363995.4 | 2160.0003 | 3 | 41 | 4.400198 | 0.7087126 | 3.015428 | 4.099e-09 | 12.73636 | 1.3811e-08
2018-02-02 09:19 | 364079.2 | 2243.7979 | 3 | 41 | 4.400143 | 0.6519985 | 3.031258 | 4.099e-09 | 12.80602 | 1.3811e-08
2018-02-02 09:21 | 364199.3 | 120.0006 | 4 | 41 | 4.33864 | 0 | 3.03126 | 4.099e-09 | 12.80602 | 1.3811e-08
2018-02-02 09:23 | 364319.3 | 239.9999 | 4 | 41 | 4.332553 | 0 | 3.03126 | 4.099e-09 | 12.80602 | 1.3811e-08
2018-02-02 09:24 | 364379.3 | 300.0024 | 4 | 41 | 4.330797 | 0 | 3.03126 | 4.099e-09 | 12.80602 | 1.3811e-08
2018-02-02 09:26 | 364499.4 | 120.0002 | 5 | 41 | 4.117486 | -2.281991 | 3.03126 | 0.0760603 | 12.80602 | 0.3154575
2018-02-02 09:28 | 364619.4 | 240.0006 | 5 | 41 | 4.082487 | -2.282021 | 3.03126 | 0.152123 | 12.80602 | 0.627278
2018-02-02 09:30 | 364739.4 | 360.0003 | 5 | 41 | 4.051692 | -2.28203 | 3.03126 | 0.2281802 | 12.80602 | 0.9365956
2018-02-02 09:32 | 364859.4 | 480.0008 | 5 | 41 | 4.022325 | -2.28193 | 3.03126 | 0.3042452 | 12.80602 | 1.243664
2018-02-02 09:34 | 364979.4 | 600.0016 | 5 | 41 | 3.994055 | -2.281991 | 3.03126 | 0.3803079 | 12.80602 | 1.548536
2018-02-02 09:36 | 365099.4 | 720.0023 | 5 | 41 | 3.965451 | -2.281973 | 3.03126 | 0.4563729 | 12.80602 | 1.851263
2018-02-02 09:38 | 365219.4 | 840.0005 | 5 | 41 | 3.936903 | -2.281983 | 3.03126 | 0.5324282 | 12.80602 | 2.151757
2018-02-02 09:40 | 365339.4 | 960.0002 | 5 | 41 | 3.910276 | -2.281942 | 3.03126 | 0.6084948 | 12.80602 | 2.450205
2018-02-02 09:42 | 365459.4 | 1080.0006 | 5 | 41 | 3.884816 | -2.281986 | 3.03126 | 0.6845576 | 12.80602 | 2.746657
2018-02-02 09:44 | 365579.4 | 1200.0016 | 5 | 41 | 3.859052 | -2.281935 | 3.03126 | 0.7606192 | 12.80602 | 3.041167
2018-02-02 09:46 | 365699.4 | 1320.001 | 5 | 41 | 3.832672 | -2.281942 | 3.03126 | 0.8366771 | 12.80602 | 3.333671
2018-02-02 09:48 | 365819.4 | 1440.0015 | 5 | 41 | 3.808917 | -2.28197 | 3.03126 | 0.9127369 | 12.80602 | 3.624262
2018-02-02 09:50 | 365939.4 | 1560.0016 | 5 | 41 | 3.787702 | -2.281988 | 3.03126 | 0.9888063 | 12.80602 | 3.913184
2018-02-02 09:52 | 366059.4 | 1680.0014 | 5 | 41 | 3.768207 | -2.28201 | 3.03126 | 1.064872 | 12.80602 | 4.200552
2018-02-02 09:54 | 366179.4 | 1800.0016 | 5 | 41 | 3.748709 | -2.281995 | 3.03126 | 1.140933 | 12.80602 | 4.486428
2018-02-02 09:56 | 366299.4 | 1920.0007 | 5 | 41 | 3.729395 | -2.28198 | 3.03126 | 1.216998 | 12.80602 | 4.77083
2018-02-02 09:58 | 366419.4 | 2040.0016 | 5 | 41 | 3.711533 | -2.281988 | 3.03126 | 1.29306 | 12.80602 | 5.053805
2018-02-02 10:00 | 366539.4 | 2160.0007 | 5 | 41 | 3.694874 | -2.281995 | 3.03126 | 1.369119 | 12.80602 | 5.335456
2018-02-02 10:02 | 366659.4 | 2280.0008 | 5 | 41 | 3.678966 | -2.281975 | 3.03126 | 1.445187 | 12.80602 | 5.61591
2018-02-02 10:04 | 366779.4 | 2400.0007 | 5 | 41 | 3.662784 | -2.281991 | 3.03126 | 1.521249 | 12.80602 | 5.895123
2018-02-02 10:06 | 366899.4 | 2520.0015 | 5 | 41 | 3.648193 | -2.281988 | 3.03126 | 1.597312 | 12.80602 | 6.173158
2018-02-02 10:08 | 367019.4 | 2640.0016 | 5 | 41 | 3.634892 | -2.281968 | 3.03126 | 1.673375 | 12.80602 | 6.450137
2018-02-02 10:10 | 367139.4 | 2760.0015 | 5 | 41 | 3.623027 | -2.281951 | 3.03126 | 1.749442 | 12.80602 | 6.726178
2018-02-02 10:12 | 367259.4 | 2880.0007 | 5 | 41 | 3.611324 | -2.281988 | 3.03126 | 1.825504 | 12.80602 | 7.001307
2018-02-02 10:14 | 367379.4 | 3000.0007 | 5 | 41 | 3.599898 | -2.281946 | 3.03126 | 1.901566 | 12.80602 | 7.275548
2018-02-02 10:16 | 367499.4 | 3120.0016 | 5 | 41 | 3.589765 | -2.281993 | 3.03126 | 1.977634 | 12.80602 | 7.548996
2018-02-02 10:18 | 367619.4 | 3240.0007 | 5 | 41 | 3.580557 | -2.281993 | 3.03126 | 2.053689 | 12.80602 | 7.821656
2018-02-02 10:20 | 367739.4 | 3360.0015 | 5 | 41 | 3.571352 | -2.28196 | 3.03126 | 2.12976 | 12.80602 | 8.093685
2018-02-02 10:22 | 367859.4 | 3480.0008 | 5 | 41 | 3.560942 | -2.281946 | 3.03126 | 2.205821 | 12.80602 | 8.364942
2018-02-02 10:24 | 367979.4 | 3600.0007 | 5 | 41 | 3.550729 | -2.281958 | 3.03126 | 2.281883 | 12.80602 | 8.635403
2018-02-02 10:26 | 368099.4 | 3720.0007 | 5 | 41 | 3.540356 | -2.282009 | 3.03126 | 2.357944 | 12.80602 | 8.905085
2018-02-02 10:28 | 368219.4 | 3840.0007 | 5 | 41 | 3.5297 | -2.281938 | 3.03126 | 2.434012 | 12.80602 | 9.173994
2018-02-02 10:30 | 368339.4 | 3960.0015 | 5 | 41 | 3.516477 | -2.281956 | 3.03126 | 2.510067 | 12.80602 | 9.441967
2018-02-02 10:32 | 368459.4 | 4080.0015 | 5 | 41 | 3.500037 | -2.281873 | 3.03126 | 2.58613 | 12.80602 | 9.708823
2018-02-02 10:34 | 368579.4 | 4200.0007 | 5 | 41 | 3.481259 | -2.281917 | 3.03126 | 2.662196 | 12.80602 | 9.974368
2018-02-02 10:36 | 368699.4 | 4320.0016 | 5 | 41 | 3.456129 | -2.281867 | 3.03126 | 2.738259 | 12.80602 | 10.23826
2018-02-02 10:38 | 368819.4 | 4440.0003 | 5 | 41 | 3.417964 | -2.281898 | 3.03126 | 2.814322 | 12.80602 | 10.49981
2018-02-02 10:40 | 368939.4 | 4560.0015 | 5 | 41 | 3.353179 | -2.28191 | 3.03126 | 2.890386 | 12.80602 | 10.75756
2018-02-02 10:42 | 369059.4 | 4680.0008 | 5 | 41 | 3.233883 | -2.281936 | 3.03126 | 2.966445 | 12.80602 | 11.0086
2018-02-02 10:44 | 369158.6 | 4779.2236 | 5 | 41 | 2.999994 | -2.2819 | 3.03126 | 3.029334 | 12.80602 | 11.20588
2018-02-02 10:46 | 369278.7 | 120.0008 | 6 | 41 | 3.355848 | 0 | 3.03126 | 3.029334 | 12.80602 | 11.20588
2018-02-02 10:48 | 369398.7 | 240.0002 | 6 | 41 | 3.369654 | 0 | 3.03126 | 3.029334 | 12.80602 | 11.20588
2018-02-02 10:49 | 369458.7 | 300.0042 | 6 | 41 | 3.373156 | 0 | 3.03126 | 3.029334 | 12.80602 | 11.20588
2018-02-02 10:49 | 369458.6 | 0.0024 | 7 | 42 | 3.373024 | 0 | 0 | 0 | 0 | 0
2018-02-02 10:51 | 369578.7 | 120.0001 | 2 | 42 | 4.032127 | 4.889853 | 0.162401 | 7.47e-10 | 0.6356231 | 2.52e-09
2018-02-02 10:53 | 369698.7 | 240.0007 | 2 | 42 | 4.071303 | 4.889841 | 0.3253898 | 7.47e-10 | 1.295969 | 2.52e-09
2018-02-02 10:55 | 369818.7 | 360.0004 | 2 | 42 | 4.107573 | 4.890198 | 0.4883971 | 7.47e-10 | 1.962734 | 2.52e-09
2018-02-02 10:57 | 369938.7 | 480.0014 | 2 | 42 | 4.136194 | 4.889793 | 0.6513957 | 7.47e-10 | 2.634666 | 2.52e-09
2018-02-02 10:59 | 370058.7 | 600.0003 | 2 | 42 | 4.162575 | 4.889832 | 0.8143747 | 7.47e-10 | 3.310948 | 2.52e-09
2018-02-02 11:01 | 370178.7 | 720.0003 | 2 | 42 | 4.188645 | 4.88983 | 0.9773564 | 7.47e-10 | 3.991486 | 2.52e-09
2018-02-02 11:03 | 370298.7 | 840.0005 | 2 | 42 | 4.200222 | 4.645149 | 1.13794 | 7.47e-10 | 4.665564 | 2.52e-09
2018-02-02 11:05 | 370418.7 | 960.0013 | 2 | 42 | 4.200271 | 4.280624 | 1.28665 | 7.47e-10 | 5.290182 | 2.52e-09
2018-02-02 11:07 | 370538.7 | 1080.0012 | 2 | 42 | 4.200237 | 3.940269 | 1.423625 | 7.47e-10 | 5.865515 | 2.52e-09
2018-02-02 11:09 | 370658.7 | 1200.0006 | 2 | 42 | 4.200212 | 3.627232 | 1.549678 | 7.47e-10 | 6.394966 | 2.52e-09
2018-02-02 11:11 | 370778.7 | 1320.0014 | 2 | 42 | 4.200196 | 3.341299 | 1.665784 | 7.47e-10 | 6.882639 | 2.52e-09
2018-02-02 11:11 | 370814.4 | 1355.6164 | 2 | 42 | 4.200282 | 3.259996 | 1.698432 | 7.47e-10 | 7.019771 | 2.52e-09
2018-02-02 11:13 | 370934.4 | 120.0003 | 3 | 42 | 4.219829 | 3.25993 | 1.806726 | 7.47e-10 | 7.475576 | 2.52e-09
2018-02-02 11:15 | 371054.4 | 240.0015 | 3 | 42 | 4.245121 | 3.259945 | 1.915387 | 7.47e-10 | 7.935438 | 2.52e-09
2018-02-02 11:17 | 371174.4 | 360.0013 | 3 | 42 | 4.274317 | 3.259943 | 2.024027 | 7.47e-10 | 8.39819 | 2.52e-09
2018-02-02 11:19 | 371294.4 | 480.0013 | 3 | 42 | 4.305517 | 3.259863 | 2.13271 | 7.47e-10 | 8.864411 | 2.52e-09
2018-02-02 11:21 | 371414.4 | 600.0001 | 3 | 42 | 4.339061 | 3.259956 | 2.241357 | 7.47e-10 | 9.333994 | 2.52e-09
2018-02-02 11:23 | 371534.4 | 720.0011 | 3 | 42 | 4.375766 | 3.259874 | 2.350025 | 7.47e-10 | 9.807473 | 2.52e-09
2018-02-02 11:25 | 371654.4 | 840.001 | 3 | 42 | 4.400259 | 3.021496 | 2.457034 | 7.47e-10 | 10.27751 | 2.52e-09
2018-02-02 11:27 | 371774.4 | 960.0011 | 3 | 42 | 4.400259 | 2.59408 | 2.550325 | 7.47e-10 | 10.68802 | 2.52e-09
2018-02-02 11:29 | 371894.4 | 1080.0001 | 3 | 42 | 4.40028 | 2.243923 | 2.630805 | 7.47e-10 | 11.04215 | 2.52e-09
2018-02-02 11:31 | 372014.4 | 1200.0001 | 3 | 42 | 4.400244 | 1.950542 | 2.700588 | 7.47e-10 | 11.34921 | 2.52e-09
2018-02-02 11:33 | 372134.4 | 1320.0009 | 3 | 42 | 4.400251 | 1.694 | 2.761218 | 7.47e-10 | 11.616 | 2.52e-09
2018-02-02 11:35 | 372254.4 | 1440.0019 | 3 | 42 | 4.400245 | 1.472914 | 2.813879 | 7.47e-10 | 11.84772 | 2.52e-09
2018-02-02 11:37 | 372374.4 | 1560.0001 | 3 | 42 | 4.400257 | 1.29018 | 2.859822 | 7.47e-10 | 12.04988 | 2.52e-09
2018-02-02 11:39 | 372494.4 | 1680.0005 | 3 | 42 | 4.400183 | 1.134408 | 2.900144 | 7.47e-10 | 12.22731 | 2.52e-09
2018-02-02 11:41 | 372614.4 | 1800.0009 | 3 | 42 | 4.400218 | 1.002542 | 2.93569 | 7.47e-10 | 12.38372 | 2.52e-09
2018-02-02 11:43 | 372734.4 | 1920 | 3 | 42 | 4.400204 | 0.8839617 | 2.96708 | 7.47e-10 | 12.52184 | 2.52e-09
2018-02-02 11:45 | 372854.4 | 2040.0003 | 3 | 42 | 4.400189 | 0.784667 | 2.994843 | 7.47e-10 | 12.644 | 2.52e-09
2018-02-02 11:47 | 372974.4 | 2160.0022 | 3 | 42 | 4.400226 | 0.701539 | 3.019551 | 7.47e-10 | 12.75272 | 2.52e-09
2018-02-02 11:49 | 373052.6 | 2238.1977 | 3 | 42 | 4.400164 | 0.6519985 | 3.034225 | 7.47e-10 | 12.81729 | 2.52e-09
2018-02-02 11:51 | 373172.6 | 120.0012 | 4 | 42 | 4.339466 | 0 | 3.034225 | 7.47e-10 | 12.81729 | 2.52e-09
2018-02-02 11:53 | 373292.6 | 240.0009 | 4 | 42 | 4.333522 | 0 | 3.034225 | 7.47e-10 | 12.81729 | 2.52e-09
2018-02-02 11:54 | 373352.6 | 300.0025 | 4 | 42 | 4.331777 | 0 | 3.034225 | 7.47e-10 | 12.81729 | 2.52e-09
2018-02-02 11:56 | 373472.7 | 120.0012 | 5 | 42 | 4.120688 | -2.282016 | 3.034225 | 0.07605869 | 12.81729 | 0.3156663
2018-02-02 11:58 | 373592.7 | 240.0006 | 5 | 42 | 4.087342 | -2.282022 | 3.034225 | 0.1521241 | 12.81729 | 0.6277956
2018-02-02 12:00 | 373712.7 | 360.0022 | 5 | 42 | 4.05696 | -2.282021 | 3.034225 | 0.2281942 | 12.81729 | 0.9375597
2018-02-02 12:02 | 373832.7 | 480.0014 | 5 | 42 | 4.026779 | -2.282005 | 3.034225 | 0.304255 | 12.81729 | 1.244987
2018-02-02 12:04 | 373952.7 | 600.0014 | 5 | 42 | 3.997553 | -2.282109 | 3.034225 | 0.3803189 | 12.81729 | 1.55016
2018-02-02 12:06 | 374072.7 | 720.0006 | 5 | 42 | 3.969176 | -2.282042 | 3.034225 | 0.456386 | 12.81729 | 1.85316
2018-02-02 12:08 | 374192.7 | 840.0009 | 5 | 42 | 3.941895 | -2.282017 | 3.034225 | 0.532451 | 12.81729 | 2.154034
2018-02-02 12:10 | 374312.7 | 960.0007 | 5 | 42 | 3.915076 | -2.282067 | 3.034225 | 0.6085163 | 12.81729 | 2.452853
2018-02-02 12:12 | 374432.7 | 1080.0007 | 5 | 42 | 3.88845 | -2.282019 | 3.034225 | 0.6845789 | 12.81729 | 2.749624
2018-02-02 12:14 | 374552.7 | 1200.0015 | 5 | 42 | 3.862539 | -2.28204 | 3.034225 | 0.7606385 | 12.81729 | 3.044393
2018-02-02 12:16 | 374672.7 | 1320.0015 | 5 | 42 | 3.837365 | -2.282091 | 3.034225 | 0.8367013 | 12.81729 | 3.337219
2018-02-02 12:18 | 374792.7 | 1440.0015 | 5 | 42 | 3.813971 | -2.282074 | 3.034225 | 0.9127613 | 12.81729 | 3.628188
2018-02-02 12:20 | 374912.7 | 1560.0024 | 5 | 42 | 3.791827 | -2.282021 | 3.034225 | 0.9888254 | 12.81729 | 3.917446
2018-02-02 12:22 | 375032.7 | 1680.0015 | 5 | 42 | 3.771435 | -2.282025 | 3.034225 | 1.064886 | 12.81729 | 4.205069
2018-02-02 12:24 | 375152.7 | 1800.0017 | 5 | 42 | 3.752095 | -2.28201 | 3.034225 | 1.140946 | 12.81729 | 4.491185
2018-02-02 12:26 | 375272.7 | 1920.0015 | 5 | 42 | 3.733852 | -2.281977 | 3.034225 | 1.217009 | 12.81729 | 4.775884
2018-02-02 12:28 | 375392.7 | 2040.0023 | 5 | 42 | 3.715866 | -2.282063 | 3.034225 | 1.293071 | 12.81729 | 5.059201
2018-02-02 12:30 | 375512.7 | 2160.0007 | 5 | 42 | 3.69811 | -2.282072 | 3.034225 | 1.369133 | 12.81729 | 5.341152
2018-02-02 12:32 | 375632.7 | 2280.0015 | 5 | 42 | 3.681718 | -2.282065 | 3.034225 | 1.445194 | 12.81729 | 5.621806
2018-02-02 12:34 | 375752.7 | 2400.0015 | 5 | 42 | 3.666575 | -2.28204 | 3.034225 | 1.521255 | 12.81729 | 5.901256
2018-02-02 12:36 | 375872.7 | 2520.0023 | 5 | 42 | 3.652326 | -2.282059 | 3.034225 | 1.597317 | 12.81729 | 6.179599
2018-02-02 12:38 | 375992.7 | 2640.0016 | 5 | 42 | 3.638309 | -2.282069 | 3.034225 | 1.673374 | 12.81729 | 6.456849
2018-02-02 12:40 | 376112.7 | 2760.0007 | 5 | 42 | 3.625494 | -2.282009 | 3.034225 | 1.749434 | 12.81729 | 6.733083
2018-02-02 12:42 | 376232.7 | 2880.0008 | 5 | 42 | 3.613855 | -2.282 | 3.034225 | 1.825497 | 12.81729 | 7.0084
2018-02-02 12:44 | 376352.7 | 3000.0016 | 5 | 42 | 3.603394 | -2.281998 | 3.034225 | 1.901556 | 12.81729 | 7.282864
2018-02-02 12:46 | 376472.7 | 3120.0008 | 5 | 42 | 3.593097 | -2.282032 | 3.034225 | 1.977617 | 12.81729 | 7.556553
2018-02-02 12:48 | 376592.7 | 3240.0015 | 5 | 42 | 3.582808 | -2.282044 | 3.034225 | 2.053677 | 12.81729 | 7.829444
2018-02-02 12:50 | 376712.7 | 3360.0001 | 5 | 42 | 3.573254 | -2.281991 | 3.034225 | 2.129737 | 12.81729 | 8.101589
2018-02-02 12:52 | 376832.7 | 3480.0003 | 5 | 42 | 3.563928 | -2.281996 | 3.034225 | 2.205798 | 12.81729 | 8.373013
2018-02-02 12:54 | 376952.7 | 3600.0017 | 5 | 42 | 3.554387 | -2.282025 | 3.034225 | 2.281858 | 12.81729 | 8.643732
2018-02-02 12:56 | 377072.7 | 3720.0004 | 5 | 42 | 3.543381 | -2.281996 | 3.034225 | 2.357917 | 12.81729 | 8.913666
2018-02-02 12:58 | 377192.7 | 3840.0024 | 5 | 42 | 3.531879 | -2.282019 | 3.034225 | 2.433973 | 12.81729 | 9.182733
2018-02-02 13:00 | 377312.7 | 3960.0008 | 5 | 42 | 3.519045 | -2.281977 | 3.034225 | 2.51003 | 12.81729 | 9.45088
2018-02-02 13:02 | 377432.7 | 4080.0017 | 5 | 42 | 3.504496 | -2.281947 | 3.034225 | 2.586088 | 12.81729 | 9.717994
2018-02-02 13:04 | 377552.7 | 4200.0005 | 5 | 42 | 3.485943 | -2.281952 | 3.034225 | 2.662153 | 12.81729 | 9.983894
2018-02-02 13:06 | 377672.7 | 4320.0021 | 5 | 42 | 3.459551 | -2.281963 | 3.034225 | 2.738216 | 12.81729 | 10.24809
2018-02-02 13:08 | 377792.7 | 4440.0011 | 5 | 42 | 3.421346 | -2.281967 | 3.034225 | 2.814271 | 12.81729 | 10.50986
2018-02-02 13:10 | 377912.7 | 4560.0004 | 5 | 42 | 3.360698 | -2.28198 | 3.034225 | 2.890335 | 12.81729 | 10.76799
2018-02-02 13:12 | 378032.7 | 4680.0011 | 5 | 42 | 3.248155 | -2.28194 | 3.034225 | 2.966398 | 12.81729 | 11.01986
2018-02-02 13:13 | 378139.2 | 4786.5424 | 5 | 42 | 2.999995 | -2.281996 | 3.034225 | 3.033926 | 12.81729 | 11.23236
2018-02-02 13:15 | 378259.3 | 120.0011 | 6 | 42 | 3.351308 | 0 | 3.034225 | 3.033926 | 12.81729 | 11.23236
2018-02-02 13:17 | 378379.3 | 240.0014 | 6 | 42 | 3.364907 | 0 | 3.034225 | 3.033926 | 12.81729 | 11.23236
2018-02-02 13:18 | 378439.3 | 300.0035 | 6 | 42 | 3.368195 | 0 | 3.034225 | 3.033926 | 12.81729 | 11.23236
2018-02-02 13:18 | 378439.2726 | 0.0025 | 7 | 43 | 3.368155 | 0 | 0 | 0 | 0 | 0
2018-02-02 13:20 | 378559.4 | 120.0011 | 2 | 43 | 4.030172 | 4.889832 | 0.1623783 | 1.943e-09 | 0.6350006 | 6.546e-09
2018-02-02 13:22 | 378679.4 | 240.0014 | 2 | 43 | 4.070945 | 4.889898 | 0.3253747 | 1.943e-09 | 1.295172 | 6.546e-09
2018-02-02 13:24 | 378799.4 | 360.0009 | 2 | 43 | 4.108844 | 4.889988 | 0.4883517 | 1.943e-09 | 1.961904 | 6.546e-09
2018-02-02 13:26 | 378919.4 | 480.0008 | 2 | 43 | 4.137398 | 4.890142 | 0.6513681 | 1.943e-09 | 2.63413 | 6.546e-09
2018-02-02 13:28 | 379039.4 | 600.0004 | 2 | 43 | 4.161523 | 4.890022 | 0.814358 | 1.943e-09 | 3.310465 | 6.546e-09
2018-02-02 13:30 | 379159.4 | 720.0022 | 2 | 43 | 4.187294 | 4.890165 | 0.9773602 | 1.943e-09 | 3.990871 | 6.546e-09
2018-02-02 13:32 | 379279.4 | 840.0009 | 2 | 43 | 4.200274 | 4.641804 | 1.13797 | 1.943e-09 | 4.664984 | 6.546e-09
2018-02-02 13:34 | 379399.4 | 960.0006 | 2 | 43 | 4.200295 | 4.268681 | 1.286312 | 1.943e-09 | 5.288058 | 6.546e-09
2018-02-02 13:36 | 379519.4 | 1080.0014 | 2 | 43 | 4.200239 | 3.936357 | 1.42295 | 1.943e-09 | 5.861975 | 6.546e-09
2018-02-02 13:38 | 379639.4 | 1200.0006 | 2 | 43 | 4.200223 | 3.63826 | 1.549183 | 1.943e-09 | 6.392184 | 6.546e-09
2018-02-02 13:40 | 379759.4 | 1320.0007 | 2 | 43 | 4.200255 | 3.337563 | 1.665443 | 1.943e-09 | 6.880506 | 6.546e-09
2018-02-02 13:41 | 379790.5 | 1351.1026 | 2 | 43 | 4.200258 | 3.259996 | 1.69394 | 1.943e-09 | 7.000199 | 6.546e-09
2018-02-02 13:43 | 379910.5 | 120.0016 | 3 | 43 | 4.220756 | 3.259846 | 1.802219 | 1.943e-09 | 7.455999 | 6.546e-09
2018-02-02 13:45 | 380030.5 | 240 | 3 | 43 | 4.245944 | 3.259888 | 1.910877 | 1.943e-09 | 7.915957 | 6.546e-09
2018-02-02 13:47 | 380150.5 | 360.0008 | 3 | 43 | 4.27375 | 3.259935 | 2.019536 | 1.943e-09 | 8.3788 | 6.546e-09
2018-02-02 13:49 | 380270.5 | 480.0015 | 3 | 43 | 4.305189 | 3.259903 | 2.128189 | 1.943e-09 | 8.844827 | 6.546e-09
2018-02-02 13:51 | 380390.5 | 600.0008 | 3 | 43 | 4.339839 | 3.259922 | 2.236856 | 1.943e-09 | 9.314525 | 6.546e-09
2018-02-02 13:53 | 380510.5 | 720.001 | 3 | 43 | 4.376849 | 3.259851 | 2.34551 | 1.943e-09 | 9.788057 | 6.546e-09
2018-02-02 13:55 | 380630.5 | 840.0011 | 3 | 43 | 4.400298 | 3.025841 | 2.452481 | 1.943e-09 | 10.25799 | 6.546e-09
2018-02-02 13:57 | 380750.5 | 960.0004 | 3 | 43 | 4.400252 | 2.605841 | 2.546108 | 1.943e-09 | 10.66997 | 6.546e-09
2018-02-02 13:59 | 380870.5 | 1080.0018 | 3 | 43 | 4.400249 | 2.247304 | 2.626873 | 1.943e-09 | 11.02536 | 6.546e-09
2018-02-02 14:01 | 380990.5 | 1200.0007 | 3 | 43 | 4.400232 | 1.946208 | 2.69662 | 1.943e-09 | 11.33227 | 6.546e-09
2018-02-02 14:03 | 381110.5 | 1320.0012 | 3 | 43 | 4.40023 | 1.692912 | 2.757164 | 1.943e-09 | 11.59867 | 6.546e-09
2018-02-02 14:05 | 381230.5 | 1440.001 | 3 | 43 | 4.400209 | 1.481033 | 2.809984 | 1.943e-09 | 11.83109 | 6.546e-09
2018-02-02 14:07 | 381350.5 | 1560.0006 | 3 | 43 | 4.400203 | 1.295937 | 2.856212 | 1.943e-09 | 12.03451 | 6.546e-09
2018-02-02 14:09 | 381470.5 | 1680.0009 | 3 | 43 | 4.400237 | 1.135658 | 2.89665 | 1.943e-09 | 12.21244 | 6.546e-09
2018-02-02 14:11 | 381590.5 | 1800.0015 | 3 | 43 | 4.400232 | 1.002449 | 2.932213 | 1.943e-09 | 12.36892 | 6.546e-09
2018-02-02 14:13 | 381710.5 | 1920.0015 | 3 | 43 | 4.400139 | 0.8886538 | 2.963677 | 1.943e-09 | 12.50738 | 6.546e-09
2018-02-02 14:15 | 381830.5 | 2040.0008 | 3 | 43 | 4.400183 | 0.792429 | 2.991677 | 1.943e-09 | 12.63058 | 6.546e-09
2018-02-02 14:17 | 381950.5 | 2160.0008 | 3 | 43 | 4.400217 | 0.7052231 | 3.016613 | 1.943e-09 | 12.7403 | 6.546e-09
2018-02-02 14:18 | 382032.7 | 2242.2383 | 3 | 43 | 4.400167 | 0.6519938 | 3.032106 | 1.943e-09 | 12.80847 | 6.546e-09
2018-02-02 14:20 | 382152.7 | 120.001 | 4 | 43 | 4.338947 | 0 | 3.032109 | 1.943e-09 | 12.80849 | 6.546e-09
2018-02-02 14:22 | 382272.7 | 240.0003 | 4 | 43 | 4.332897 | 0 | 3.032109 | 1.943e-09 | 12.80849 | 6.546e-09
2018-02-02 14:23 | 382332.7 | 300.005 | 4 | 43 | 4.331141 | 0 | 3.032109 | 1.943e-09 | 12.80849 | 6.546e-09
2018-02-02 14:25 | 382452.8 | 120.0009 | 5 | 43 | 4.119128 | -2.281946 | 3.032109 | 0.07605708 | 12.80849 | 0.3155693
2018-02-02 14:27 | 382572.8 | 240.0001 | 5 | 43 | 4.08491 | -2.281981 | 3.032109 | 0.1521174 | 12.80849 | 0.6275219
2018-02-02 14:29 | 382692.8 | 360.0009 | 5 | 43 | 4.054488 | -2.281946 | 3.032109 | 0.2281784 | 12.80849 | 0.9370569
2018-02-02 14:31 | 382812.8 | 480.0009 | 5 | 43 | 4.025377 | -2.281942 | 3.032109 | 0.304248 | 12.80849 | 1.244362
2018-02-02 14:33 | 382932.8 | 600.0002 | 5 | 43 | 3.996686 | -2.281979 | 3.032109 | 0.3803009 | 12.80849 | 1.549414
2018-02-02 14:35 | 383052.8 | 720.0009 | 5 | 43 | 3.967639 | -2.28197 | 3.032109 | 0.456371 | 12.80849 | 1.852337
2018-02-02 14:37 | 383172.8 | 840.0009 | 5 | 43 | 3.939795 | -2.281938 | 3.032109 | 0.5324398 | 12.80849 | 2.153083
2018-02-02 14:39 | 383292.8 | 960.0002 | 5 | 43 | 3.913192 | -2.281965 | 3.032109 | 0.6084965 | 12.80849 | 2.451711
2018-02-02 14:41 | 383412.8 | 1080.0002 | 5 | 43 | 3.887692 | -2.281936 | 3.032109 | 0.6845616 | 12.80849 | 2.748398
2018-02-02 14:43 | 383532.8 | 1200.001 | 5 | 43 | 3.861587 | -2.281963 | 3.032109 | 0.7606291 | 12.80849 | 3.043139
2018-02-02 14:45 | 383652.8 | 1320.0002 | 5 | 43 | 3.835632 | -2.281923 | 3.032109 | 0.8366908 | 12.80849 | 3.335857
2018-02-02 14:47 | 383772.8 | 1440.001 | 5 | 43 | 3.812129 | -2.281991 | 3.032109 | 0.9127451 | 12.80849 | 3.626664
2018-02-02 14:49 | 383892.8 | 1560.0002 | 5 | 43 | 3.791091 | -2.282026 | 3.032109 | 0.9888169 | 12.80849 | 3.915844
2018-02-02 14:51 | 384012.8 | 1680.0009 | 5 | 43 | 3.771164 | -2.281946 | 3.032109 | 1.064883 | 12.80849 | 4.203459
2018-02-02 14:53 | 384132.8 | 1800.001 | 5 | 43 | 3.751238 | -2.281965 | 3.032109 | 1.140944 | 12.80849 | 4.489536
2018-02-02 14:55 | 384252.8 | 1920.001 | 5 | 43 | 3.732485 | -2.281998 | 3.032109 | 1.217011 | 12.80849 | 4.774162
2018-02-02 14:57 | 384372.8 | 2040.0011 | 5 | 43 | 3.714671 | -2.28198 | 3.032109 | 1.29306 | 12.80849 | 5.057329
2018-02-02 14:59 | 384492.8 | 2160.0009 | 5 | 43 | 3.698001 | -2.281977 | 3.032109 | 1.36913 | 12.80849 | 5.33927
2018-02-02 15:01 | 384612.8 | 2280.0006 | 5 | 43 | 3.681365 | -2.281975 | 3.032109 | 1.4452 | 12.80849 | 5.619944
2018-02-02 15:03 | 384732.8 | 2400.0005 | 5 | 43 | 3.665282 | -2.281951 | 3.032109 | 1.521259 | 12.80849 | 5.899322
2018-02-02 15:05 | 384852.8 | 2520.0004 | 5 | 43 | 3.650808 | -2.281944 | 3.032109 | 1.597326 | 12.80849 | 6.17757
2018-02-02 15:07 | 384972.8 | 2640.0009 | 5 | 43 | 3.637709 | -2.281965 | 3.032109 | 1.673391 | 12.80849 | 6.454759
2018-02-02 15:09 | 385092.8 | 2760.0013 | 5 | 43 | 3.625376 | -2.282007 | 3.032109 | 1.749447 | 12.80849 | 6.730958
2018-02-02 15:11 | 385212.8 | 2880.0001 | 5 | 43 | 3.612995 | -2.281951 | 3.032109 | 1.82551 | 12.80849 | 7.00624
2018-02-02 15:13 | 385332.8 | 3000.0004 | 5 | 43 | 3.601902 | -2.281942 | 3.032109 | 1.901572 | 12.80849 | 7.280623
2018-02-02 15:15 | 385452.8 | 3120.0009 | 5 | 43 | 3.591774 | -2.281925 | 3.032109 | 1.977643 | 12.80849 | 7.554232
2018-02-02 15:17 | 385572.8 | 3240.0009 | 5 | 43 | 3.582594 | -2.281921 | 3.032109 | 2.05371 | 12.80849 | 7.827096
2018-02-02 15:19 | 385692.8 | 3360.0011 | 5 | 43 | 3.572719 | -2.281947 | 3.032109 | 2.129766 | 12.80849 | 8.099208
2018-02-02 15:21 | 385812.8 | 3480.0011 | 5 | 43 | 3.562591 | -2.281938 | 3.032109 | 2.205824 | 12.80849 | 8.37055
2018-02-02 15:23 | 385932.8 | 3600.0004 | 5 | 43 | 3.552824 | -2.281954 | 3.032109 | 2.281893 | 12.80849 | 8.641183
2018-02-02 15:25 | 386052.8 | 3720.0011 | 5 | 43 | 3.542966 | -2.281947 | 3.032109 | 2.357958 | 12.80849 | 8.911055
2018-02-02 15:27 | 386172.8 | 3840.0005 | 5 | 43 | 3.531914 | -2.282026 | 3.032109 | 2.434021 | 12.80849 | 9.180131
2018-02-02 15:29 | 386292.8 | 3960.0004 | 5 | 43 | 3.518287 | -2.28196 | 3.032109 | 2.510085 | 12.80849 | 9.448285
2018-02-02 15:31 | 386412.8 | 4080.0006 | 5 | 43 | 3.502838 | -2.281975 | 3.032109 | 2.586148 | 12.80849 | 9.715318
2018-02-02 15:33 | 386532.8 | 4200.0012 | 5 | 43 | 3.484263 | -2.282035 | 3.032109 | 2.662214 | 12.80849 | 9.981089
2018-02-02 15:35 | 386652.8 | 4320.0015 | 5 | 43 | 3.459404 | -2.282016 | 3.032109 | 2.738274 | 12.80849 | 10.24522
2018-02-02 15:37 | 386772.8 | 4440.0013 | 5 | 43 | 3.420084 | -2.282063 | 3.032109 | 2.814332 | 12.80849 | 10.50696
2018-02-02 15:39 | 386892.8 | 4560.0015 | 5 | 43 | 3.355555 | -2.282061 | 3.032109 | 2.890401 | 12.80849 | 10.76487
2018-02-02 15:41 | 387012.8 | 4680.0003 | 5 | 43 | 3.237903 | -2.282085 | 3.032109 | 2.966472 | 12.80849 | 11.01619
2018-02-02 15:43 | 387113.5 | 4780.6732 | 5 | 43 | 2.999984 | -2.282069 | 3.032109 | 3.030286 | 12.80849 | 11.21654
2018-02-02 15:45 | 387233.6 | 120.0013 | 6 | 43 | 3.35095 | 0 | 3.032109 | 3.030286 | 12.80849 | 11.21654
2018-02-02 15:47 | 387353.6 | 240.0012 | 6 | 43 | 3.364657 | 0 | 3.032109 | 3.030286 | 12.80849 | 11.21654
2018-02-02 15:48 | 387413.6 | 300.0029 | 6 | 43 | 3.368023 | 0 | 3.032109 | 3.030286 | 12.80849 | 11.21654
2018-02-02 15:48 | 387413.6084 | 0.0023 | 7 | 44 | 3.368222 | 0 | 0 | 0 | 0 | 0
2018-02-02 15:50 | 387533.7 | 120.0023 | 2 | 44 | 4.031171 | 4.890047 | 0.1623885 | 0 | 0.6351521 | 0
2018-02-02 15:52 | 387653.7 | 240.0008 | 2 | 44 | 4.070277 | 4.890102 | 0.3253735 | 0 | 1.295346 | 0
2018-02-02 15:54 | 387773.7 | 360.0002 | 2 | 44 | 4.107033 | 4.890055 | 0.4883581 | 0 | 1.961853 | 0
2018-02-02 15:56 | 387893.7 | 480.0021 | 2 | 44 | 4.136913 | 4.890066 | 0.6513493 | 0 | 2.633745 | 0
2018-02-02 15:58 | 388013.7 | 600.0005 | 2 | 44 | 4.162608 | 4.890083 | 0.8143381 | 0 | 3.310145 | 0
2018-02-02 16:00 | 388133.7 | 720.0012 | 2 | 44 | 4.188298 | 4.890118 | 0.9773283 | 0 | 3.990685 | 0
2018-02-02 16:02 | 388253.7 | 840.0013 | 2 | 44 | 4.200267 | 4.657797 | 1.138103 | 0 | 4.665537 | 0
2018-02-02 16:04 | 388373.7 | 960.0014 | 2 | 44 | 4.200266 | 4.280867 | 1.28697 | 0 | 5.290819 | 0
2018-02-02 16:06 | 388493.7 | 1080.0016 | 2 | 44 | 4.200222 | 3.921776 | 1.423575 | 0 | 5.864597 | 0
2018-02-02 16:08 | 388613.7 | 1200.0016 | 2 | 44 | 4.200275 | 3.613815 | 1.549085 | 0 | 6.391768 | 0
2018-02-02 16:10 | 388733.7 | 1320.0021 | 2 | 44 | 4.200239 | 3.329851 | 1.66473 | 0 | 6.877508 | 0
2018-02-02 16:11 | 388765 | 1351.3009 | 2 | 44 | 4.200258 | 3.259979 | 1.693374 | 0 | 6.997818 | 0
2018-02-02 16:13 | 388885 | 120.0002 | 3 | 44 | 4.220088 | 3.25992 | 1.80164 | 4.75e-10 | 7.453512 | 1.929e-09
2018-02-02 16:15 | 389005 | 240.0004 | 3 | 44 | 4.246391 | 3.259884 | 1.910294 | 4.75e-10 | 7.913431 | 1.929e-09
2018-02-02 16:17 | 389125 | 360.0003 | 3 | 44 | 4.275288 | 3.25985 | 2.018946 | 4.75e-10 | 8.37636 | 1.929e-09
2018-02-02 16:19 | 389245 | 480.0003 | 3 | 44 | 4.306666 | 3.259834 | 2.127601 | 4.75e-10 | 8.842578 | 1.929e-09
2018-02-02 16:21 | 389365 | 600.0015 | 3 | 44 | 4.339982 | 3.259916 | 2.236253 | 4.75e-10 | 9.312288 | 1.929e-09
2018-02-02 16:23 | 389485 | 720.0002 | 3 | 44 | 4.377571 | 3.259888 | 2.344907 | 4.75e-10 | 9.785839 | 1.929e-09
2018-02-02 16:25 | 389605 | 840.002 | 3 | 44 | 4.40031 | 2.995424 | 2.451406 | 4.75e-10 | 10.25378 | 1.929e-09
2018-02-02 16:27 | 389725 | 960.0005 | 3 | 44 | 4.400265 | 2.581131 | 2.544045 | 4.75e-10 | 10.66142 | 1.929e-09
2018-02-02 16:29 | 389845 | 1080.0014 | 3 | 44 | 4.40026 | 2.241625 | 2.624233 | 4.75e-10 | 11.01426 | 1.929e-09
2018-02-02 16:31 | 389965 | 1200.0022 | 3 | 44 | 4.40028 | 1.948344 | 2.693954 | 4.75e-10 | 11.32106 | 1.929e-09
2018-02-02 16:33 | 390085 | 1320.0022 | 3 | 44 | 4.400227 | 1.686127 | 2.754422 | 4.75e-10 | 11.58713 | 1.929e-09
2018-02-02 16:35 | 390205 | 1440.0014 | 3 | 44 | 4.400262 | 1.470936 | 2.806901 | 4.75e-10 | 11.81804 | 1.929e-09
2018-02-02 16:37 | 390325 | 1560.0004 | 3 | 44 | 4.400218 | 1.290536 | 2.852838 | 4.75e-10 | 12.02018 | 1.929e-09
2018-02-02 16:39 | 390445 | 1680.0002 | 3 | 44 | 4.400215 | 1.139168 | 2.893283 | 4.75e-10 | 12.19815 | 1.929e-09
2018-02-02 16:41 | 390565 | 1800.0007 | 3 | 44 | 4.400128 | 1.002614 | 2.928975 | 4.75e-10 | 12.3552 | 1.929e-09
2018-02-02 16:43 | 390685 | 1920.0014 | 3 | 44 | 4.400171 | 0.885005 | 2.960406 | 4.75e-10 | 12.4935 | 1.929e-09
2018-02-02 16:45 | 390805 | 2040.0021 | 3 | 44 | 4.400141 | 0.7875175 | 2.988254 | 4.75e-10 | 12.61604 | 1.929e-09
2018-02-02 16:47 | 390925 | 2160.0011 | 3 | 44 | 4.40018 | 0.7052927 | 3.01309 | 4.75e-10 | 12.72532 | 1.929e-09
2018-02-02 16:48 | 391011.3 | 2246.3039 | 3 | 44 | 4.400151 | 0.6519966 | 3.029354 | 4.75e-10 | 12.79689 | 1.929e-09
2018-02-02 16:50 | 391131.3 | 120.0014 | 4 | 44 | 4.338659 | 0 | 3.029354 | 4.75e-10 | 12.79689 | 1.929e-09
2018-02-02 16:52 | 391251.3 | 240.0013 | 4 | 44 | 4.33266 | 0 | 3.029354 | 4.75e-10 | 12.79689 | 1.929e-09
2018-02-02 16:53 | 391311.3 | 300.0038 | 4 | 44 | 4.330902 | 0 | 3.029354 | 4.75e-10 | 12.79689 | 1.929e-09
2018-02-02 16:55 | 391431.4 | 120.0007 | 5 | 44 | 4.116327 | -2.281928 | 3.029354 | 0.07605851 | 12.79689 | 0.3153646
2018-02-02 16:57 | 391551.4 | 240.0017 | 5 | 44 | 4.083086 | -2.281975 | 3.029354 | 0.152113 | 12.79689 | 0.6271311
2018-02-02 16:59 | 391671.4 | 360 | 5 | 44 | 4.051891 | -2.281972 | 3.029354 | 0.2281831 | 12.79689 | 0.9365486
2018-02-02 17:01 | 391791.4 | 480.001 | 5 | 44 | 4.021761 | -2.281991 | 3.029354 | 0.3042455 | 12.79689 | 1.243585
2018-02-02 17:03 | 391911.4 | 600.0009 | 5 | 44 | 3.992946 | -2.281946 | 3.029354 | 0.380303 | 12.79689 | 1.548369
2018-02-02 17:05 | 392031.4 | 720.0001 | 5 | 44 | 3.965259 | -2.281972 | 3.029354 | 0.4563661 | 12.79689 | 1.851024
2018-02-02 17:07 | 392151.4 | 840 | 5 | 44 | 3.937734 | -2.281996 | 3.029354 | 0.5324273 | 12.79689 | 2.151579
2018-02-02 17:09 | 392271.4 | 960.001 | 5 | 44 | 3.910099 | -2.281956 | 3.029354 | 0.608496 | 12.79689 | 2.45006
2018-02-02 17:11 | 392391.4 | 1080.0011 | 5 | 44 | 3.883964 | -2.282025 | 3.029354 | 0.6845571 | 12.79689 | 2.746468
2018-02-02 17:13 | 392511.4 | 1200.0009 | 5 | 44 | 3.858243 | -2.281931 | 3.029354 | 0.760627 | 12.79689 | 3.04094
2018-02-02 17:15 | 392631.4 | 1320.0003 | 5 | 44 | 3.833363 | -2.281909 | 3.029354 | 0.8366837 | 12.79689 | 3.333435
2018-02-02 17:17 | 392751.4 | 1440.001 | 5 | 44 | 3.809432 | -2.28196 | 3.029354 | 0.9127507 | 12.79689 | 3.624115
2018-02-02 17:19 | 392871.4 | 1560.0001 | 5 | 44 | 3.787426 | -2.281958 | 3.029354 | 0.9888136 | 12.79689 | 3.913015
2018-02-02 17:21 | 392991.4 | 1680.0017 | 5 | 44 | 3.76736 | -2.281956 | 3.029354 | 1.064881 | 12.79689 | 4.200345
2018-02-02 17:23 | 393111.4 | 1800.0002 | 5 | 44 | 3.748594 | -2.282012 | 3.029354 | 1.140943 | 12.79689 | 4.486176
2018-02-02 17:25 | 393231.4 | 1920.0004 | 5 | 44 | 3.730174 | -2.281998 | 3.029354 | 1.217007 | 12.79689 | 4.770605
2018-02-02 17:27 | 393351.4 | 2040.0013 | 5 | 44 | 3.711496 | -2.281998 | 3.029354 | 1.293068 | 12.79689 | 5.053611
2018-02-02 17:29 | 393471.4 | 2160.0005 | 5 | 44 | 3.694271 | -2.282005 | 3.029354 | 1.369127 | 12.79689 | 5.335242
2018-02-02 17:31 | 393591.4 | 2280.0013 | 5 | 44 | 3.678227 | -2.282012 | 3.029354 | 1.445195 | 12.79689 | 5.615639
2018-02-02 17:33 | 393711.4 | 2400.0014 | 5 | 44 | 3.663406 | -2.28203 | 3.029354 | 1.52126 | 12.79689 | 5.894857
2018-02-02 17:35 | 393831.4 | 2520.0015 | 5 | 44 | 3.648609 | -2.282022 | 3.029354 | 1.597319 | 12.79689 | 6.172933
2018-02-02 17:37 | 393951.4 | 2640.0006 | 5 | 44 | 3.634665 | -2.281956 | 3.029354 | 1.673386 | 12.79689 | 6.449931
2018-02-02 17:39 | 394071.4 | 2760.0006 | 5 | 44 | 3.622382 | -2.282058 | 3.029354 | 1.749447 | 12.79689 | 6.725913
2018-02-02 17:41 | 394191.4 | 2880.0014 | 5 | 44 | 3.611369 | -2.281959 | 3.029354 | 1.825506 | 12.79689 | 7.000998
2018-02-02 17:43 | 394311.4 | 3000.0014 | 5 | 44 | 3.600818 | -2.281977 | 3.029354 | 1.901576 | 12.79689 | 7.275309
2018-02-02 17:45 | 394431.4 | 3120.0006 | 5 | 44 | 3.589797 | -2.281963 | 3.029354 | 1.977637 | 12.79689 | 7.54877
2018-02-02 17:47 | 394551.4 | 3240.0006 | 5 | 44 | 3.580045 | -2.281958 | 3.029354 | 2.053705 | 12.79689 | 7.821465
2018-02-02 17:49 | 394671.4 | 3360.0007 | 5 | 44 | 3.570763 | -2.281965 | 3.029354 | 2.129763 | 12.79689 | 8.093399
2018-02-02 17:51 | 394791.4 | 3480.0016 | 5 | 44 | 3.561806 | -2.282005 | 3.029354 | 2.205826 | 12.79689 | 8.364667
2018-02-02 17:53 | 394911.4 | 3600.0003 | 5 | 44 | 3.551612 | -2.281912 | 3.029354 | 2.281886 | 12.79689 | 8.635205
2018-02-02 17:55 | 395031.4 | 3720.0003 | 5 | 44 | 3.540478 | -2.281947 | 3.029354 | 2.357959 | 12.79689 | 8.904958
2018-02-02 17:57 | 395151.4 | 3840.001 | 5 | 44 | 3.529231 | -2.282021 | 3.029354 | 2.434021 | 12.79689 | 9.173833
2018-02-02 17:59 | 395271.4 | 3960.0005 | 5 | 44 | 3.517023 | -2.281965 | 3.029354 | 2.510082 | 12.79689 | 9.441808
2018-02-02 18:01 | 395391.4 | 4080.0001 | 5 | 44 | 3.502049 | -2.282025 | 3.029354 | 2.586133 | 12.79689 | 9.708735
2018-02-02 18:03 | 395511.4 | 4200.0011 | 5 | 44 | 3.481963 | -2.281967 | 3.029354 | 2.662208 | 12.79689 | 9.974421
2018-02-02 18:05 | 395631.4 | 4320.0009 | 5 | 44 | 3.45561 | -2.281954 | 3.029354 | 2.738269 | 12.79689 | 10.23831
2018-02-02 18:07 | 395751.4 | 4440.0003 | 5 | 44 | 3.416652 | -2.281947 | 3.029354 | 2.81433 | 12.79689 | 10.49978
2018-02-02 18:09 | 395871.4 | 4560.0005 | 5 | 44 | 3.354209 | -2.281952 | 3.029354 | 2.890393 | 12.79689 | 10.75752
2018-02-02 18:11 | 395991.4 | 4680.0009 | 5 | 44 | 3.232848 | -2.28197 | 3.029354 | 2.96646 | 12.79689 | 11.00864
2018-02-02 18:13 | 396087.7 | 4776.2651 | 5 | 44 | 2.999996 | -2.282002 | 3.029354 | 3.027474 | 12.79689 | 11.19995
2018-02-02 18:15 | 396207.7 | 120.0003 | 6 | 44 | 3.354152 | 0 | 3.029354 | 3.027474 | 12.79689 | 11.19995
2018-02-02 18:17 | 396327.7 | 240.001 | 6 | 44 | 3.367735 | 0 | 3.029354 | 3.027474 | 12.79689 | 11.19995
2018-02-02 18:18 | 396387.7 | 300.0017 | 6 | 44 | 3.371042 | 0 | 3.029354 | 3.027474 | 12.79689 | 11.19995
2018-02-02 18:18 | 396387.7 | 0.0024 | 7 | 45 | 3.371028 | 0 | 0 | 0 | 0 | 0
2018-02-02 18:20 | 396507.8 | 120.0005 | 2 | 45 | 4.030707 | 4.890169 | 0.1623856 | 3.31e-10 | 0.6352076 | 1.117e-09
2018-02-02 18:22 | 396627.8 | 240.0001 | 2 | 45 | 4.072037 | 4.889868 | 0.3253773 | 3.31e-10 | 1.295534 | 1.117e-09
2018-02-02 18:24 | 396747.8 | 360.0009 | 2 | 45 | 4.10926 | 4.890177 | 0.4883906 | 3.31e-10 | 1.962514 | 1.117e-09
2018-02-02 18:26 | 396867.8 | 480.0001 | 2 | 45 | 4.136982 | 4.889862 | 0.6513718 | 3.31e-10 | 2.634607 | 1.117e-09
2018-02-02 18:28 | 396987.8 | 600 | 2 | 45 | 4.161456 | 4.889826 | 0.8143618 | 3.31e-10 | 3.310859 | 1.117e-09
2018-02-02 18:30 | 397107.8 | 720.0008 | 2 | 45 | 4.188776 | 4.889902 | 0.9773461 | 3.31e-10 | 3.991275 | 1.117e-09
2018-02-02 18:32 | 397227.8 | 840.0009 | 2 | 45 | 4.200258 | 4.622042 | 1.137507 | 3.31e-10 | 4.66362 | 1.117e-09
2018-02-02 18:34 | 397347.8 | 960 | 2 | 45 | 4.200283 | 4.25812 | 1.28539 | 3.31e-10 | 5.284767 | 1.117e-09
2018-02-02 18:36 | 397467.8 | 1080.0019 | 2 | 45 | 4.200271 | 3.937069 | 1.421909 | 3.31e-10 | 5.85818 | 1.117e-09
2018-02-02 18:38 | 397587.8 | 1200.0017 | 2 | 45 | 4.200225 | 3.625536 | 1.547949 | 3.31e-10 | 6.387581 | 1.117e-09
2018-02-02 18:40 | 397707.8 | 1320.0015 | 2 | 45 | 4.20025 | 3.320122 | 1.663621 | 3.31e-10 | 6.873432 | 1.117e-09
2018-02-02 18:40 | 397733.3 | 1345.4861 | 2 | 45 | 4.200255 | 3.259987 | 1.686906 | 3.31e-10 | 6.971236 | 1.117e-09
2018-02-02 18:42 | 397853.3 | 120.0002 | 3 | 45 | 4.220172 | 3.259962 | 1.79518 | 1.825e-09 | 7.426979 | 7.186e-09
2018-02-02 18:44 | 397973.3 | 240.0003 | 3 | 45 | 4.244712 | 3.259935 | 1.903839 | 1.825e-09 | 7.886855 | 7.186e-09
2018-02-02 18:46 | 398093.3 | 360.0014 | 3 | 45 | 4.272596 | 3.259935 | 2.01252 | 1.825e-09 | 8.349653 | 7.186e-09
2018-02-02 18:48 | 398213.3 | 480 | 3 | 45 | 4.304911 | 3.259907 | 2.121176 | 1.825e-09 | 8.815616 | 7.186e-09
2018-02-02 18:50 | 398333.3 | 600.0003 | 3 | 45 | 4.339048 | 3.259867 | 2.229833 | 1.825e-09 | 9.285216 | 7.186e-09
2018-02-02 18:52 | 398453.3 | 720.0014 | 3 | 45 | 4.375659 | 3.259972 | 2.338493 | 1.825e-09 | 9.758667 | 7.186e-09
2018-02-02 18:54 | 398573.3 | 840.0012 | 3 | 45 | 4.400281 | 3.047836 | 2.44583 | 1.825e-09 | 10.23011 | 7.186e-09
2018-02-02 18:56 | 398693.3 | 960.0006 | 3 | 45 | 4.400258 | 2.616209 | 2.539979 | 1.825e-09 | 10.64439 | 7.186e-09
2018-02-02 18:58 | 398813.3 | 1080.0007 | 3 | 45 | 4.400275 | 2.25584 | 2.620946 | 1.825e-09 | 11.00066 | 7.186e-09
2018-02-02 19:00 | 398933.3 | 1200.0024 | 3 | 45 | 4.40028 | 1.958225 | 2.691033 | 1.825e-09 | 11.30906 | 7.186e-09
2018-02-02 19:02 | 399053.3 | 1320.0007 | 3 | 45 | 4.400252 | 1.709115 | 2.752006 | 1.825e-09 | 11.57736 | 7.186e-09
2018-02-02 19:04 | 399173.3 | 1440.0015 | 3 | 45 | 4.400248 | 1.493672 | 2.805292 | 1.825e-09 | 11.81183 | 7.186e-09
2018-02-02 19:06 | 399293.3 | 1560.0013 | 3 | 45 | 4.400177 | 1.300388 | 2.851795 | 1.825e-09 | 12.01646 | 7.186e-09
2018-02-02 19:08 | 399413.3 | 1680.0002 | 3 | 45 | 4.400218 | 1.142539 | 2.89243 | 1.825e-09 | 12.19525 | 7.186e-09
2018-02-02 19:10 | 399533.3 | 1800.0033 | 3 | 45 | 4.400191 | 1.008986 | 2.928223 | 1.825e-09 | 12.35275 | 7.186e-09
2018-02-02 19:12 | 399653.3 | 1920.0016 | 3 | 45 | 4.400214 | 0.8975325 | 2.959955 | 1.825e-09 | 12.49238 | 7.186e-09
2018-02-02 19:14 | 399773.3 | 2040.0018 | 3 | 45 | 4.400206 | 0.7970619 | 2.988162 | 1.825e-09 | 12.61649 | 7.186e-09
2018-02-02 19:16 | 399893.3 | 2160.0017 | 3 | 45 | 4.400138 | 0.706357 | 3.013177 | 1.825e-09 | 12.72657 | 7.186e-09
2018-02-02 19:18 | 399981.5 | 2248.2464 | 3 | 45 | 4.400156 | 0.6519918 | 3.029827 | 1.825e-09 | 12.79983 | 7.186e-09
2018-02-02 19:20 | 400101.6 | 120.0017 | 4 | 45 | 4.33895 | 0 | 3.029827 | 1.825e-09 | 12.79983 | 7.186e-09
2018-02-02 19:22 | 400221.6 | 240.0002 | 4 | 45 | 4.332882 | 0 | 3.029827 | 1.825e-09 | 12.79983 | 7.186e-09
2018-02-02 19:23 | 400281.6 | 300.0032 | 4 | 45 | 4.331118 | 0 | 3.029827 | 1.825e-09 | 12.79983 | 7.186e-09
2018-02-02 19:25 | 400401.7 | 120.001 | 5 | 45 | 4.118038 | -2.28198 | 3.029827 | 0.07606038 | 12.79983 | 0.3155217
2018-02-02 19:27 | 400521.7 | 240.001 | 5 | 45 | 4.084137 | -2.282056 | 3.029827 | 0.1521211 | 12.79983 | 0.6274089
2018-02-02 19:29 | 400641.7 | 360.0009 | 5 | 45 | 4.053838 | -2.282025 | 3.029827 | 0.2281815 | 12.79983 | 0.9368848
2018-02-02 19:31 | 400761.7 | 480.001 | 5 | 45 | 4.024827 | -2.282053 | 3.029827 | 0.3042457 | 12.79983 | 1.244135
2018-02-02 19:33 | 400881.7 | 600.001 | 5 | 45 | 3.995192 | -2.282026 | 3.029827 | 0.3803042 | 12.79983 | 1.549138
2018-02-02 19:35 | 401001.7 | 720.0002 | 5 | 45 | 3.966178 | -2.282019 | 3.029827 | 0.4563646 | 12.79983 | 1.851897
2018-02-02 19:37 | 401121.7 | 840.001 | 5 | 45 | 3.938531 | -2.282026 | 3.029827 | 0.5324237 | 12.79983 | 2.152503
2018-02-02 19:39 | 401241.7 | 960.0002 | 5 | 45 | 3.912391 | -2.282025 | 3.029827 | 0.6084834 | 12.79983 | 2.45106
2018-02-02 19:41 | 401361.7 | 1080.0002 | 5 | 45 | 3.886519 | -2.281963 | 3.029827 | 0.6845419 | 12.79983 | 2.74765
2018-02-02 19:43 | 401481.7 | 1200.0003 | 5 | 45 | 3.859611 | -2.282022 | 3.029827 | 0.7606054 | 12.79983 | 3.042252
2018-02-02 19:45 | 401601.7 | 1320.0019 | 5 | 45 | 3.833952 | -2.28198 | 3.029827 | 0.8366651 | 12.79983 | 3.334824
2018-02-02 19:47 | 401721.7 | 1440.0018 | 5 | 45 | 3.810708 | -2.281968 | 3.029827 | 0.9127265 | 12.79983 | 3.625537
2018-02-02 19:49 | 401841.7 | 1560.001 | 5 | 45 | 3.789749 | -2.281991 | 3.029827 | 0.9887867 | 12.79983 | 3.914577
2018-02-02 19:51 | 401961.7 | 1680.0009 | 5 | 45 | 3.768995 | -2.28203 | 3.029827 | 1.064845 | 12.79983 | 4.202033
2018-02-02 19:53 | 402081.7 | 1800.0011 | 5 | 45 | 3.748924 | -2.281962 | 3.029827 | 1.140906 | 12.79983 | 4.487933
2018-02-02 19:55 | 402201.7 | 1920.0002 | 5 | 45 | 3.730353 | -2.281949 | 3.029827 | 1.216965 | 12.79983 | 4.772359
2018-02-02 19:57 | 402321.7 | 2040.0006 | 5 | 45 | 3.71297 | -2.281912 | 3.029827 | 1.293027 | 12.79983 | 5.055424
2018-02-02 19:59 | 402441.7 | 2160.0009 | 5 | 45 | 3.695873 | -2.281988 | 3.029827 | 1.369088 | 12.79983 | 5.337185
2018-02-02 20:01 | 402561.7 | 2280.0009 | 5 | 45 | 3.678636 | -2.281951 | 3.029827 | 1.445142 | 12.79983 | 5.617612
2018-02-02 20:03 | 402681.7 | 2400.0023 | 5 | 45 | 3.663154 | -2.281946 | 3.029827 | 1.521204 | 12.79983 | 5.896819
2018-02-02 20:05 | 402801.7 | 2520.0014 | 5 | 45 | 3.648903 | -2.28193 | 3.029827 | 1.597258 | 12.79983 | 6.174865
2018-02-02 20:07 | 402921.7 | 2640.0022 | 5 | 45 | 3.635868 | -2.281984 | 3.029827 | 1.673326 | 12.79983 | 6.451932
2018-02-02 20:09 | 403041.7 | 2760.0003 | 5 | 45 | 3.622931 | -2.282007 | 3.029827 | 1.749387 | 12.79983 | 6.72799
2018-02-02 20:11 | 403161.7 | 2880.0017 | 5 | 45 | 3.61062 | -2.282002 | 3.029827 | 1.825448 | 12.79983 | 7.003071
2018-02-02 20:13 | 403281.7 | 3000.0008 | 5 | 45 | 3.59986 | -2.281988 | 3.029827 | 1.901503 | 12.79983 | 7.277265
2018-02-02 20:15 | 403401.7 | 3120.0019 | 5 | 45 | 3.59017 | -2.282016 | 3.029827 | 1.977571 | 12.79983 | 7.550718
2018-02-02 20:17 | 403521.7 | 3240.0004 | 5 | 45 | 3.580479 | -2.281907 | 3.029827 | 2.053629 | 12.79983 | 7.823415
2018-02-02 20:19 | 403641.7 | 3360.001 | 5 | 45 | 3.569886 | -2.28191 | 3.029827 | 2.12969 | 12.79983 | 8.09535
2018-02-02 20:21 | 403761.7 | 3480.0004 | 5 | 45 | 3.560076 | -2.28201 | 3.029827 | 2.205753 | 12.79983 | 8.366507
2018-02-02 20:23 | 403881.7 | 3600.0012 | 5 | 45 | 3.550368 | -2.282025 | 3.029827 | 2.281815 | 12.79983 | 8.636928
2018-02-02 20:25 | 404001.7 | 3720.0012 | 5 | 45 | 3.540527 | -2.281998 | 3.029827 | 2.357873 | 12.79983 | 8.906598
2018-02-02 20:27 | 404121.7 | 3840.0012 | 5 | 45 | 3.528505 | -2.281962 | 3.029827 | 2.433934 | 12.79983 | 9.175457
2018-02-02 20:29 | 404241.7 | 3960.0005 | 5 | 45 | 3.514461 | -2.281962 | 3.029827 | 2.509997 | 12.79983 | 9.443313
2018-02-02 20:31 | 404361.7 | 4080.0012 | 5 | 45 | 3.499302 | -2.281933 | 3.029827 | 2.586061 | 12.79983 | 9.710075
2018-02-02 20:33 | 404481.7 | 4200.0013 | 5 | 45 | 3.481053 | -2.281967 | 3.029827 | 2.662125 | 12.79983 | 9.975573
2018-02-02 20:35 | 404601.7 | 4320.0004 | 5 | 45 | 3.455032 | -2.281993 | 3.029827 | 2.73818 | 12.79983 | 10.2394
2018-02-02 20:37 | 404721.7 | 4440.0012 | 5 | 45 | 3.413783 | -2.281986 | 3.029827 | 2.81425 | 12.79983 | 10.50078
2018-02-02 20:39 | 404841.7 | 4560.0005 | 5 | 45 | 3.349546 | -2.281959 | 3.029827 | 2.890311 | 12.79983 | 10.75819
2018-02-02 20:41 | 404961.7 | 4680.0013 | 5 | 45 | 3.230329 | -2.281981 | 3.029827 | 2.966378 | 12.79983 | 11.009
2018-02-02 20:42 | 405059.3 | 4777.6091 | 5 | 45 | 2.999986 | -2.281983 | 3.029827 | 3.028242 | 12.79983 | 11.20294
2018-02-02 20:44 | 405179.3 | 120.0016 | 6 | 45 | 3.355397 | 0 | 3.029827 | 3.028242 | 12.79983 | 11.20294
2018-02-02 20:46 | 405299.3 | 240.0016 | 6 | 45 | 3.369272 | 0 | 3.029827 | 3.028242 | 12.79983 | 11.20294
2018-02-02 20:47 | 405359.3 | 300.0039 | 6 | 45 | 3.372614 | 0 | 3.029827 | 3.028242 | 12.79983 | 11.20294
2018-02-02 20:47 | 405359.3 | 0.0025 | 7 | 46 | 3.372628 | 0 | 0 | 0 | 0 | 0
2018-02-02 20:49 | 405479.4 | 120.0018 | 2 | 46 | 4.034019 | 4.889809 | 0.162395 | 2.399e-09 | 0.635897 | 8.093e-09
2018-02-02 20:51 | 405599.4 | 240.001 | 2 | 46 | 4.072198 | 4.889896 | 0.3253912 | 2.399e-09 | 1.296482 | 8.093e-09
2018-02-02 20:53 | 405719.4 | 360.001 | 2 | 46 | 4.109894 | 4.889843 | 0.4883727 | 2.399e-09 | 1.963364 | 8.093e-09
2018-02-02 20:55 | 405839.4 | 480.001 | 2 | 46 | 4.140351 | 4.889837 | 0.6513652 | 2.399e-09 | 2.635846 | 8.093e-09
2018-02-02 20:57 | 405959.4 | 600.0001 | 2 | 46 | 4.165145 | 4.889858 | 0.8143624 | 2.399e-09 | 3.312754 | 8.093e-09
2018-02-02 20:59 | 406079.4 | 720.0009 | 2 | 46 | 4.190189 | 4.889915 | 0.977345 | 2.399e-09 | 3.993641 | 8.093e-09
2018-02-02 21:01 | 406199.4 | 840.0001 | 2 | 46 | 4.200261 | 4.618929 | 1.137399 | 2.399e-09 | 4.665592 | 8.093e-09
2018-02-02 21:03 | 406319.4 | 960.0003 | 2 | 46 | 4.200276 | 4.231184 | 1.284888 | 2.399e-09 | 5.285084 | 8.093e-09
2018-02-02 21:05 | 406439.4 | 1080.0004 | 2 | 46 | 4.200227 | 3.891964 | 1.420068 | 2.399e-09 | 5.852874 | 8.093e-09
2018-02-02 21:07 | 406559.4 | 1200.0014 | 2 | 46 | 4.200238 | 3.593559 | 1.544747 | 2.399e-09 | 6.376559 | 8.093e-09
2018-02-02 21:09 | 406679.4 | 1320.0016 | 2 | 46 | 4.200235 | 3.319269 | 1.659958 | 2.399e-09 | 6.860472 | 8.093e-09
2018-02-02 21:10 | 406704.9 | 1345.5145 | 2 | 46 | 4.200227 | 3.259996 | 1.683283 | 2.399e-09 | 6.958446 | 8.093e-09
2018-02-02 21:12 | 406825 | 120.0004 | 3 | 46 | 4.220694 | 3.259903 | 1.791565 | 3.67e-09 | 7.414227 | 1.3261e-08
2018-02-02 21:14 | 406945 | 240.0002 | 3 | 46 | 4.24698 | 3.259962 | 1.900228 | 3.67e-09 | 7.874276 | 1.3261e-08
2018-02-02 21:16 | 407065 | 360.0003 | 3 | 46 | 4.274933 | 3.259977 | 2.008886 | 3.67e-09 | 8.337244 | 1.3261e-08
2018-02-02 21:18 | 407185 | 480.0011 | 3 | 46 | 4.305109 | 3.259922 | 2.117552 | 3.67e-09 | 8.803415 | 1.3261e-08
2018-02-02 21:20 | 407305 | 600.0014 | 3 | 46 | 4.338327 | 3.259981 | 2.226213 | 3.67e-09 | 9.272982 | 1.3261e-08
2018-02-02 21:22 | 407425 | 720.0013 | 3 | 46 | 4.376113 | 3.259922 | 2.334874 | 3.67e-09 | 9.746394 | 1.3261e-08
2018-02-02 21:24 | 407545 | 840.0011 | 3 | 46 | 4.400308 | 3.028574 | 2.441899 | 3.67e-09 | 10.21653 | 1.3261e-08
2018-02-02 21:26 | 407665 | 960.001 | 3 | 46 | 4.400282 | 2.613499 | 2.535632 | 3.67e-09 | 10.62899 | 1.3261e-08
2018-02-02 21:28 | 407785 | 1080.001 | 3 | 46 | 4.400263 | 2.270868 | 2.616916 | 3.67e-09 | 10.98666 | 1.3261e-08
2018-02-02 21:30 | 407905 | 1200.0003 | 3 | 46 | 4.40023 | 1.966371 | 2.687435 | 3.67e-09 | 11.29696 | 1.3261e-08
2018-02-02 21:32 | 408025 | 1320.0003 | 3 | 46 | 4.400243 | 1.704128 | 2.748451 | 3.67e-09 | 11.56544 | 1.3261e-08
2018-02-02 21:34 | 408145 | 1440.0012 | 3 | 46 | 4.40022 | 1.488385 | 2.801556 | 3.67e-09 | 11.79912 | 1.3261e-08
2018-02-02 21:36 | 408265 | 1560.0013 | 3 | 46 | 4.400257 | 1.309333 | 2.848084 | 3.67e-09 | 12.00385 | 1.3261e-08
2018-02-02 21:38 | 408385 | 1680.0005 | 3 | 46 | 4.400226 | 1.15323 | 2.88905 | 3.67e-09 | 12.18411 | 1.3261e-08
2018-02-02 21:40 | 408505 | 1800.0003 | 3 | 46 | 4.400234 | 1.012694 | 2.925093 | 3.67e-09 | 12.34271 | 1.3261e-08
2018-02-02 21:42 | 408625 | 1920.0017 | 3 | 46 | 4.400193 | 0.8962965 | 2.956838 | 3.67e-09 | 12.48239 | 1.3261e-08
2018-02-02 21:44 | 408745 | 2040.0001 | 3 | 46 | 4.400148 | 0.7969627 | 2.985026 | 3.67e-09 | 12.60642 | 1.3261e-08
2018-02-02 21:46 | 408865 | 2160.0004 | 3 | 46 | 4.400186 | 0.714263 | 3.010196 | 3.67e-09 | 12.71718 | 1.3261e-08
2018-02-02 21:47 | 408963.2 | 2258.1927 | 3 | 46 | 4.400139 | 0.6519966 | 3.028829 | 3.67e-09 | 12.79916 | 1.3261e-08
2018-02-02 21:49 | 409083.2 | 120.0006 | 4 | 46 | 4.339097 | 0 | 3.028829 | 3.67e-09 | 12.79916 | 1.3261e-08
2018-02-02 21:51 | 409203.2 | 240.0006 | 4 | 46 | 4.333159 | 0 | 3.028829 | 3.67e-09 | 12.79916 | 1.3261e-08
2018-02-02 21:52 | 409263.2 | 300.0025 | 4 | 46 | 4.331382 | 0 | 3.028829 | 3.67e-09 | 12.79916 | 1.3261e-08
2018-02-02 21:54 | 409383.3 | 120.001 | 5 | 46 | 4.118836 | -2.28198 | 3.028829 | 0.0760532 | 12.79916 | 0.3155026
2018-02-02 21:56 | 409503.3 | 240.0004 | 5 | 46 | 4.084978 | -2.281986 | 3.028829 | 0.1521204 | 12.79916 | 0.6274901
2018-02-02 21:58 | 409623.3 | 360.0009 | 5 | 46 | 4.053435 | -2.281946 | 3.028829 | 0.2281785 | 12.79916 | 0.9369754
2018-02-02 22:00 | 409743.3 | 480.0008 | 5 | 46 | 4.023767 | -2.281998 | 3.028829 | 0.3042412 | 12.79916 | 1.244155
2018-02-02 22:02 | 409863.3 | 600.0008 | 5 | 46 | 3.995062 | -2.281959 | 3.028829 | 0.380308 | 12.79916 | 1.549132
2018-02-02 22:04 | 409983.3 | 720.0004 | 5 | 46 | 3.967137 | -2.281956 | 3.028829 | 0.4563766 | 12.79916 | 1.851972
2018-02-02 22:06 | 410103.3 | 840.0019 | 5 | 46 | 3.938851 | -2.282022 | 3.028829 | 0.5324321 | 12.79916 | 2.152625
2018-02-02 22:08 | 410223.3 | 960.0012 | 5 | 46 | 3.91166 | -2.281909 | 3.028829 | 0.6084992 | 12.79916 | 2.451193
2018-02-02 22:10 | 410343.3 | 1080.0006 | 5 | 46 | 3.885721 | -2.281956 | 3.028829 | 0.6845559 | 12.79916 | 2.747712
2018-02-02 22:12 | 410463.3 | 1200.0006 | 5 | 46 | 3.860356 | -2.282025 | 3.028829 | 0.760621 | 12.79916 | 3.042312
2018-02-02 22:14 | 410583.3 | 1320.0014 | 5 | 46 | 3.834984 | -2.28198 | 3.028829 | 0.8366959 | 12.79916 | 3.335019
2018-02-02 22:16 | 410703.3 | 1440.0007 | 5 | 46 | 3.810699 | -2.281926 | 3.028829 | 0.9127542 | 12.79916 | 3.625761
2018-02-02 22:18 | 410823.3 | 1560.0015 | 5 | 46 | 3.789218 | -2.281963 | 3.028829 | 0.9888215 | 12.79916 | 3.914801
2018-02-02 22:20 | 410943.3 | 1680.0023 | 5 | 46 | 3.769303 | -2.281959 | 3.028829 | 1.064878 | 12.79916 | 4.202231
2018-02-02 22:22 | 411063.3 | 1800.0006 | 5 | 46 | 3.750492 | -2.281995 | 3.028829 | 1.140936 | 12.79916 | 4.488201
2018-02-02 22:24 | 411183.3 | 1920.0007 | 5 | 46 | 3.731276 | -2.281926 | 3.028829 | 1.21701 | 12.79916 | 4.772789
2018-02-02 22:26 | 411303.3 | 2040.0014 | 5 | 46 | 3.712964 | -2.281993 | 3.028829 | 1.293074 | 12.79916 | 5.055898
2018-02-02 22:28 | 411423.3 | 2160.0015 | 5 | 46 | 3.695913 | -2.281977 | 3.028829 | 1.369141 | 12.79916 | 5.337677
2018-02-02 22:30 | 411543.3 | 2280.0015 | 5 | 46 | 3.680137 | -2.281984 | 3.028829 | 1.445205 | 12.79916 | 5.618196
2018-02-02 22:32 | 411663.3 | 2400.0015 | 5 | 46 | 3.664773 | -2.282085 | 3.028829 | 1.521266 | 12.79916 | 5.897521
2018-02-02 22:34 | 411783.3 | 2520.0007 | 5 | 46 | 3.649456 | -2.282049 | 3.028829 | 1.597334 | 12.79916 | 6.175704
2018-02-02 22:36 | 411903.3 | 2640.0006 | 5 | 46 | 3.635944 | -2.28204 | 3.028829 | 1.673397 | 12.79916 | 6.452769
2018-02-02 22:38 | 412023.3 | 2760.0015 | 5 | 46 | 3.623688 | -2.282072 | 3.028829 | 1.749471 | 12.79916 | 6.728894
2018-02-02 22:40 | 412143.3 | 2880.0015 | 5 | 46 | 3.612585 | -2.282025 | 3.028829 | 1.825535 | 12.79916 | 7.004106
2018-02-02 22:42 | 412263.3 | 3000.0008 | 5 | 46 | 3.601324 | -2.28208 | 3.028829 | 1.901592 | 12.79916 | 7.278443
2018-02-02 22:44 | 412383.3 | 3120.0007 | 5 | 46 | 3.590676 | -2.282053 | 3.028829 | 1.977662 | 12.79916 | 7.551981
2018-02-02 22:46 | 412503.3 | 3240.0015 | 5 | 46 | 3.580978 | -2.28201 | 3.028829 | 2.053725 | 12.79916 | 7.824725
2018-02-02 22:48 | 412623.3 | 3360.0011 | 5 | 46 | 3.572098 | -2.282101 | 3.028829 | 2.129793 | 12.79916 | 8.096782
2018-02-02 22:50 | 412743.3 | 3480.0007 | 5 | 46 | 3.562675 | -2.282093 | 3.028829 | 2.205849 | 12.79916 | 8.36811
2018-02-02 22:52 | 412863.3 | 3600.0009 | 5 | 46 | 3.551859 | -2.282074 | 3.028829 | 2.281921 | 12.79916 | 8.638719
2018-02-02 22:54 | 412983.3 | 3720.0008 | 5 | 46 | 3.541295 | -2.282051 | 3.028829 | 2.357985 | 12.79916 | 8.908485
2018-02-02 22:56 | 413103.3 | 3840.0023 | 5 | 46 | 3.53003 | -2.282037 | 3.028829 | 2.434046 | 12.79916 | 9.177417
2018-02-02 22:58 | 413223.3 | 3960.0007 | 5 | 46 | 3.517778 | -2.282065 | 3.028829 | 2.510106 | 12.79916 | 9.445461
2018-02-02 23:00 | 413343.3 | 4080.0025 | 5 | 46 | 3.50175 | -2.282028 | 3.028829 | 2.586171 | 12.79916 | 9.712461
2018-02-02 23:02 | 413463.3 | 4200.0016 | 5 | 46 | 3.482067 | -2.282063 | 3.028829 | 2.66223 | 12.79916 | 9.978073
2018-02-02 23:04 | 413583.3 | 4320.0016 | 5 | 46 | 3.455889 | -2.282022 | 3.028829 | 2.738294 | 12.79916 | 10.242
2018-02-02 23:06 | 413703.3 | 4440.0015 | 5 | 46 | 3.417531 | -2.282107 | 3.028829 | 2.814355 | 12.79916 | 10.5035
2018-02-02 23:08 | 413823.3 | 4560.0024 | 5 | 46 | 3.353976 | -2.282067 | 3.028829 | 2.890419 | 12.79916 | 10.76126
2018-02-02 23:10 | 413943.3 | 4680.0016 | 5 | 46 | 3.230274 | -2.282037 | 3.028829 | 2.96648 | 12.79916 | 11.01225
2018-02-02 23:12 | 414039 | 4775.7307 | 5 | 46 | 2.999969 | -2.281968 | 3.028829 | 3.027155 | 12.79916 | 11.20242
2018-02-02 23:14 | 414159 | 119.9998 | 6 | 46 | 3.354614 | 0 | 3.028829 | 3.027155 | 12.79916 | 11.20242
2018-02-02 23:16 | 414279 | 240.0003 | 6 | 46 | 3.368224 | 0 | 3.028829 | 3.027155 | 12.79916 | 11.20242
2018-02-02 23:17 | 414339 | 300.0017 | 6 | 46 | 3.37156 | 0 | 3.028829 | 3.027155 | 12.79916 | 11.20242
2018-02-02 23:17 | 414339.0741 | 0.0024 | 7 | 47 | 3.371545 | 0 | 0 | 0 | 0 | 0
2018-02-02 23:19 | 414459.2 | 120.001 | 2 | 47 | 4.032927 | 4.89012 | 0.1623989 | 0 | 0.6355144 | 0
2018-02-02 23:21 | 414579.2 | 240.0006 | 2 | 47 | 4.072853 | 4.890141 | 0.3253881 | 0 | 1.296076 | 0
2018-02-02 23:23 | 414699.2 | 360.0023 | 2 | 47 | 4.11005 | 4.890108 | 0.488381 | 0 | 1.963097 | 0
2018-02-02 23:25 | 414819.2 | 480.0011 | 2 | 47 | 4.137526 | 4.890097 | 0.6513684 | 0 | 2.635303 | 0
2018-02-02 23:27 | 414939.2 | 600.002 | 2 | 47 | 4.163312 | 4.890121 | 0.8143616 | 0 | 3.311772 | 0
2018-02-02 23:29 | 415059.2 | 720.0003 | 2 | 47 | 4.191183 | 4.890089 | 0.9773499 | 0 | 3.992612 | 0
2018-02-02 23:31 | 415179.2 | 840 | 2 | 47 | 4.200275 | 4.602461 | 1.136946 | 0 | 4.662713 | 0
2018-02-02 23:33 | 415299.2 | 960.0027 | 2 | 47 | 4.200264 | 4.244411 | 1.284201 | 0 | 5.28122 | 0
2018-02-02 23:35 | 415419.2 | 1080.0002 | 2 | 47 | 4.200279 | 3.919239 | 1.420202 | 0 | 5.852458 | 0
2018-02-02 23:37 | 415539.2 | 1200.0024 | 2 | 47 | 4.200259 | 3.591707 | 1.545356 | 0 | 6.378139 | 0
2018-02-02 23:39 | 415659.2 | 1320.0021 | 2 | 47 | 4.200256 | 3.300333 | 1.660122 | 0 | 6.860186 | 0
2018-02-02 23:39 | 415676.3 | 1337.1123 | 2 | 47 | 4.200211 | 3.259987 | 1.675715 | 0 | 6.92568 | 0
2018-02-02 23:41 | 415796.3 | 120.0001 | 3 | 47 | 4.22007 | 3.259914 | 1.783985 | 0 | 7.381398 | 0
2018-02-02 23:43 | 415916.3 | 240.0015 | 3 | 47 | 4.244383 | 3.259926 | 1.892634 | 0 | 7.841188 | 0
2018-02-02 23:45 | 416036.3 | 360.0006 | 3 | 47 | 4.272717 | 3.259865 | 2.001297 | 0 | 8.303889 | 0
2018-02-02 23:47 | 416156.3 | 480.0006 | 3 | 47 | 4.304721 | 3.259863 | 2.109952 | 0 | 8.769877 | 0
2018-02-02 23:49 | 416276.3 | 600.0005 | 3 | 47 | 4.338144 | 3.259893 | 2.218606 | 0 | 9.239397 | 0
2018-02-02 23:51 | 416396.3 | 720.0024 | 3 | 47 | 4.374184 | 3.259884 | 2.327261 | 0 | 9.712703 | 0
2018-02-02 23:53 | 416516.3 | 840.0007 | 3 | 47 | 4.400299 | 3.061874 | 2.434766 | 0 | 10.18478 | 0
2018-02-02 23:55 | 416636.3 | 960.0011 | 3 | 47 | 4.400268 | 2.619659 | 2.52918 | 0 | 10.60023 | 0
2018-02-02 23:57 | 416756.3 | 1080.0021 | 3 | 47 | 4.400256 | 2.267098 | 2.610437 | 0 | 10.95778 | 0
2018-02-02 23:59 | 416876.3 | 1200.0015 | 3 | 47 | 4.400234 | 1.971495 | 2.68095 | 0 | 11.26806 | 0
2018-02-03 00:01 | 416996.3 | 1320.0009 | 3 | 47 | 4.40029 | 1.722946 | 2.742421 | 0 | 11.53854 | 0
2018-02-03 00:03 | 417116.3 | 1440.0001 | 3 | 47 | 4.400239 | 1.501246 | 2.796074 | 0 | 11.77463 | 0
2018-02-03 00:05 | 417236.3 | 1560.0031 | 3 | 47 | 4.400221 | 1.309771 | 2.842786 | 0 | 11.98017 | 0
2018-02-03 00:07 | 417356.3 | 1680.0015 | 3 | 47 | 4.40017 | 1.152276 | 2.883749 | 0 | 12.16042 | 0
2018-02-03 00:09 | 417476.3 | 1800.0016 | 3 | 47 | 4.400202 | 1.02124 | 2.919911 | 0 | 12.31954 | 0
2018-02-03 00:11 | 417596.3 | 1920.0007 | 3 | 47 | 4.400195 | 0.9072561 | 2.952003 | 0 | 12.46075 | 0
2018-02-03 00:13 | 417716.3 | 2040.0017 | 3 | 47 | 4.400186 | 0.8022232 | 2.980462 | 0 | 12.58597 | 0
2018-02-03 00:15 | 417836.3 | 2160.0008 | 3 | 47 | 4.400189 | 0.715148 | 3.005702 | 0 | 12.69703 | 0
2018-02-03 00:17 | 417936.8 | 2260.5766 | 3 | 47 | 4.400141 | 0.6519947 | 3.024787 | 0 | 12.78101 | 0
2018-02-03 00:19 | 418056.9 | 120.0011 | 4 | 47 | 4.338206 | 0 | 3.024788 | 0 | 12.78102 | 0
2018-02-03 00:21 | 418176.9 | 240.0009 | 4 | 47 | 4.332076 | 0 | 3.024788 | 0 | 12.78102 | 0
2018-02-03 00:22 | 418236.9 | 300.0017 | 4 | 47 | 4.330322 | 0 | 3.024788 | 0 | 12.78102 | 0
2018-02-03 00:24 | 418357 | 120.0001 | 5 | 47 | 4.114754 | -2.282021 | 3.024788 | 0.07606005 | 12.78102 | 0.3152758
2018-02-03 00:26 | 418477 | 240.0009 | 5 | 47 | 4.081043 | -2.282056 | 3.024788 | 0.1521235 | 12.78102 | 0.6269331
2018-02-03 00:28 | 418597 | 360.0002 | 5 | 47 | 4.051153 | -2.28203 | 3.024788 | 0.2281871 | 12.78102 | 0.9362045
2018-02-03 00:30 | 418717 | 480.0009 | 5 | 47 | 4.021638 | -2.281996 | 3.024788 | 0.3042567 | 12.78102 | 1.243253
2018-02-03 00:32 | 418837 | 600.0002 | 5 | 47 | 3.991683 | -2.282007 | 3.024788 | 0.3803188 | 12.78102 | 1.548004
2018-02-03 00:34 | 418957 | 720.0009 | 5 | 47 | 3.963282 | -2.282135 | 3.024788 | 0.4563793 | 12.78102 | 1.850526
2018-02-03 00:36 | 419077 | 840.0002 | 5 | 47 | 3.935997 | -2.281996 | 3.024788 | 0.532446 | 12.78102 | 2.150953
2018-02-03 00:38 | 419197 | 960.0001 | 5 | 47 | 3.909891 | -2.281972 | 3.024788 | 0.6085036 | 12.78102 | 2.449322
2018-02-03 00:40 | 419317 | 1080.0001 | 5 | 47 | 3.883314 | -2.281954 | 3.024788 | 0.6845678 | 12.78102 | 2.745725
2018-02-03 00:42 | 419437 | 1200.001 | 5 | 47 | 3.856736 | -2.282005 | 3.024788 | 0.7606325 | 12.78102 | 3.040089
2018-02-03 00:44 | 419557 | 1320.0001 | 5 | 47 | 3.831451 | -2.281968 | 3.024788 | 0.8366922 | 12.78102 | 3.332458
2018-02-03 00:46 | 419677 | 1440.0009 | 5 | 47 | 3.808733 | -2.281935 | 3.024788 | 0.9127608 | 12.78102 | 3.62303
2018-02-03 00:48 | 419797 | 1560.001 | 5 | 47 | 3.787562 | -2.281963 | 3.024788 | 0.9888155 | 12.78102 | 3.911892
2018-02-03 00:50 | 419917 | 1680.0009 | 5 | 47 | 3.766625 | -2.281949 | 3.024788 | 1.064891 | 12.78102 | 4.199228
2018-02-03 00:52 | 420037 | 1800.001 | 5 | 47 | 3.747139 | -2.281973 | 3.024788 | 1.140952 | 12.78102 | 4.484972
2018-02-03 00:54 | 420157 | 1920.0003 | 5 | 47 | 3.728921 | -2.281946 | 3.024788 | 1.217011 | 12.78102 | 4.769271
2018-02-03 00:56 | 420277 | 2040.0005 | 5 | 47 | 3.711628 | -2.28198 | 3.024788 | 1.29308 | 12.78102 | 5.05227
2018-02-03 00:58 | 420397 | 2160.0004 | 5 | 47 | 3.694012 | -2.281951 | 3.024788 | 1.369133 | 12.78102 | 5.333887
2018-02-03 01:00 | 420517 | 2280.0005 | 5 | 47 | 3.67717 | -2.28197 | 3.024788 | 1.445206 | 12.78102 | 5.614246
2018-02-03 01:02 | 420637 | 2400.001 | 5 | 47 | 3.662006 | -2.282007 | 3.024788 | 1.521272 | 12.78102 | 5.893368
2018-02-03 01:04 | 420757 | 2520.0002 | 5 | 47 | 3.648275 | -2.281989 | 3.024788 | 1.597332 | 12.78102 | 6.171371
2018-02-03 01:06 | 420877 | 2640.0007 | 5 | 47 | 3.635054 | -2.281959 | 3.024788 | 1.673401 | 12.78102 | 6.448386
2018-02-03 01:08 | 420997 | 2760.0014 | 5 | 47 | 3.621766 | -2.282 | 3.024788 | 1.749465 | 12.78102 | 6.724373
2018-02-03 01:10 | 421117 | 2880.0013 | 5 | 47 | 3.610202 | -2.28198 | 3.024788 | 1.825529 | 12.78102 | 6.999411
2018-02-03 01:12 | 421237 | 3000.0013 | 5 | 47 | 3.599741 | -2.281968 | 3.024788 | 1.901586 | 12.78102 | 7.273587
2018-02-03 01:14 | 421357 | 3120.0009 | 5 | 47 | 3.590201 | -2.281996 | 3.024788 | 1.977657 | 12.78102 | 7.547061
2018-02-03 01:16 | 421477 | 3240.0002 | 5 | 47 | 3.58 | -2.281968 | 3.024788 | 2.053708 | 12.78102 | 7.81972
2018-02-03 01:18 | 421597 | 3360.0024 | 5 | 47 | 3.569828 | -2.281944 | 3.024788 | 2.12978 | 12.78102 | 8.09166
2018-02-03 01:20 | 421717 | 3480.0007 | 5 | 47 | 3.560345 | -2.281944 | 3.024788 | 2.205837 | 12.78102 | 8.36281
2018-02-03 01:22 | 421837 | 3600.0013 | 5 | 47 | 3.55116 | -2.282002 | 3.024788 | 2.281899 | 12.78102 | 8.633265
2018-02-03 01:24 | 421957 | 3720.0006 | 5 | 47 | 3.540846 | -2.281914 | 3.024788 | 2.35797 | 12.78102 | 8.903026
2018-02-03 01:26 | 422077 | 3840.0012 | 5 | 47 | 3.528335 | -2.281962 | 3.024788 | 2.434036 | 12.78102 | 9.171896
2018-02-03 01:28 | 422197 | 3960.0005 | 5 | 47 | 3.515094 | -2.281907 | 3.024788 | 2.510091 | 12.78102 | 9.439749
2018-02-03 01:30 | 422317 | 4080.0005 | 5 | 47 | 3.499993 | -2.281947 | 3.024788 | 2.586157 | 12.78102 | 9.706567
2018-02-03 01:32 | 422437 | 4200.0005 | 5 | 47 | 3.481713 | -2.281931 | 3.024788 | 2.662222 | 12.78102 | 9.972138
2018-02-03 01:34 | 422557 | 4320.0014 | 5 | 47 | 3.454277 | -2.282 | 3.024788 | 2.73828 | 12.78102 | 10.23599
2018-02-03 01:36 | 422677 | 4440.0005 | 5 | 47 | 3.412658 | -2.281959 | 3.024788 | 2.814343 | 12.78102 | 10.49725
2018-02-03 01:38 | 422797 | 4560.0006 | 5 | 47 | 3.347273 | -2.282023 | 3.024788 | 2.890395 | 12.78102 | 10.75452
2018-02-03 01:40 | 422917 | 4680.0005 | 5 | 47 | 3.224215 | -2.28194 | 3.024788 | 2.966466 | 12.78102 | 11.00504
2018-02-03 01:41 | 423008.6 | 4771.6206 | 5 | 47 | 2.999983 | -2.281979 | 3.024788 | 3.024534 | 12.78102 | 11.18683
2018-02-03 01:43 | 423128.6655 | 119.9999 | 6 | 47 | 3.351381 | 0 | 3.024788 | 3.02455 | 12.78102 | 11.18688
2018-02-03 01:45 | 423248.6667 | 240.0011 | 6 | 47 | 3.364903 | 0 | 3.024788 | 3.02455 | 12.78102 | 11.18688
2018-02-03 01:46 | 423308.6677 | 300.0021 | 6 | 47 | 3.368221 | 0 | 3.024788 | 3.02455 | 12.78102 | 11.18688
2018-02-03 01:46 | 423308.7 | 0.0038 | 7 | 48 | 3.368179 | 0 | 0 | 0 | 0 | 0
2018-02-03 01:48 | 423428.7 | 120.0014 | 2 | 48 | 4.031283 | 4.890087 | 0.1623858 | 0 | 0.6352704 | 0
2018-02-03 01:50 | 423548.7 | 240.0006 | 2 | 48 | 4.070279 | 4.890194 | 0.3253975 | 0 | 1.295533 | 0
2018-02-03 01:52 | 423668.7 | 360.0014 | 2 | 48 | 4.109376 | 4.890116 | 0.4884052 | 0 | 1.962317 | 0
2018-02-03 01:54 | 423788.7 | 480.0012 | 2 | 48 | 4.138319 | 4.890156 | 0.6514093 | 0 | 2.634636 | 0
2018-02-03 01:56 | 423908.7 | 600.0013 | 2 | 48 | 4.163082 | 4.890211 | 0.814407 | 0 | 3.311196 | 0
2018-02-03 01:58 | 424028.7 | 720.0011 | 2 | 48 | 4.187779 | 4.890184 | 0.977394 | 0 | 3.99172 | 0
2018-02-03 02:00 | 424148.7 | 840.0009 | 2 | 48 | 4.20029 | 4.645054 | 1.138117 | 0 | 4.666316 | 0
2018-02-03 02:02 | 424268.7 | 960.0015 | 2 | 48 | 4.200272 | 4.246614 | 1.28608 | 0 | 5.2878 | 0
2018-02-03 02:04 | 424388.7 | 1080.0019 | 2 | 48 | 4.200261 | 3.914976 | 1.421964 | 0 | 5.858548 | 0
2018-02-03 02:06 | 424508.7 | 1200.0004 | 2 | 48 | 4.200237 | 3.615921 | 1.547352 | 0 | 6.385209 | 0
2018-02-03 02:08 | 424628.7 | 1320.0019 | 2 | 48 | 4.200215 | 3.334446 | 1.663239 | 0 | 6.871962 | 0
2018-02-03 02:09 | 424659.9 | 1351.133 | 2 | 48 | 4.200264 | 3.259983 | 1.691759 | 0 | 6.991755 | 0
2018-02-03 02:11 | 424779.9 | 120.0029 | 3 | 48 | 4.221688 | 3.259901 | 1.80003 | 8.2e-11 | 7.447558 | 3.32e-10
2018-02-03 02:13 | 424899.9 | 240.002 | 3 | 48 | 4.247469 | 3.259829 | 1.908689 | 8.2e-11 | 7.90766 | 3.32e-10
2018-02-03 02:15 | 425019.9 | 360.0004 | 3 | 48 | 4.275774 | 3.259882 | 2.017344 | 8.2e-11 | 8.370687 | 3.32e-10
2018-02-03 02:17 | 425139.9 | 480.0003 | 3 | 48 | 4.306132 | 3.259871 | 2.125998 | 8.2e-11 | 8.836884 | 3.32e-10
2018-02-03 02:19 | 425259.9 | 600.0013 | 3 | 48 | 4.340656 | 3.259895 | 2.234661 | 8.2e-11 | 9.306629 | 3.32e-10
2018-02-03 02:21 | 425379.9 | 720.0004 | 3 | 48 | 4.378651 | 3.25984 | 2.343322 | 8.2e-11 | 9.780341 | 3.32e-10
2018-02-03 02:23 | 425499.9 | 840.0014 | 3 | 48 | 4.400289 | 2.998312 | 2.449832 | 8.2e-11 | 10.24837 | 3.32e-10
2018-02-03 02:25 | 425619.9 | 960.0021 | 3 | 48 | 4.400255 | 2.592531 | 2.542697 | 8.2e-11 | 10.657 | 3.32e-10
2018-02-03 02:27 | 425739.9 | 1080.0029 | 3 | 48 | 4.400255 | 2.246204 | 2.623238 | 8.2e-11 | 11.0114 | 3.32e-10
2018-02-03 02:29 | 425859.9 | 1200.003 | 3 | 48 | 4.400254 | 1.93979 | 2.692863 | 8.2e-11 | 11.31777 | 3.32e-10
2018-02-03 02:31 | 425979.9 | 1320.0021 | 3 | 48 | 4.400218 | 1.686246 | 2.753175 | 8.2e-11 | 11.58315 | 3.32e-10
2018-02-03 02:33 | 426099.9 | 1440.0021 | 3 | 48 | 4.400243 | 1.473876 | 2.805745 | 8.2e-11 | 11.81447 | 3.32e-10
2018-02-03 02:35 | 426219.9 | 1560.0006 | 3 | 48 | 4.400221 | 1.296931 | 2.851847 | 8.2e-11 | 12.01733 | 3.32e-10
2018-02-03 02:37 | 426339.9 | 1680.0006 | 3 | 48 | 4.400224 | 1.137564 | 2.892366 | 8.2e-11 | 12.19563 | 3.32e-10
2018-02-03 02:39 | 426459.9 | 1800.0006 | 3 | 48 | 4.4002 | 1.00042 | 2.927907 | 8.2e-11 | 12.35201 | 3.32e-10
2018-02-03 02:41 | 426579.9 | 1920.0022 | 3 | 48 | 4.400208 | 0.8864594 | 2.959296 | 8.2e-11 | 12.49013 | 3.32e-10
2018-02-03 02:43 | 426699.9 | 2040.0023 | 3 | 48 | 4.40014 | 0.7897234 | 2.987189 | 8.2e-11 | 12.61287 | 3.32e-10
2018-02-03 02:45 | 426819.9 | 2160.0022 | 3 | 48 | 4.400177 | 0.7064419 | 3.012113 | 8.2e-11 | 12.72254 | 3.32e-10
2018-02-03 02:46 | 426901.9 | 2242.01 | 3 | 48 | 4.400165 | 0.6519947 | 3.027582 | 8.2e-11 | 12.7906 | 3.32e-10
2018-02-03 02:48 | 427021.9 | 119.9999 | 4 | 48 | 4.338815 | 0 | 3.027582 | 8.2e-11 | 12.7906 | 3.32e-10
2018-02-03 02:50 | 427141.9 | 239.9999 | 4 | 48 | 4.332888 | 0 | 3.027582 | 8.2e-11 | 12.7906 | 3.32e-10
2018-02-03 02:51 | 427201.9 | 300.0037 | 4 | 48 | 4.331131 | 0 | 3.027582 | 8.2e-11 | 12.7906 | 3.32e-10
2018-02-03 02:53 | 427322 | 120.0007 | 5 | 48 | 4.117578 | -2.281993 | 3.027582 | 0.07605625 | 12.7906 | 0.3154405
2018-02-03 02:55 | 427442 | 240.0009 | 5 | 48 | 4.083055 | -2.282042 | 3.027582 | 0.1521177 | 12.7906 | 0.627289
2018-02-03 02:57 | 427562 | 360.0015 | 5 | 48 | 4.051828 | -2.281998 | 3.027582 | 0.2281793 | 12.7906 | 0.9366474
2018-02-03 02:59 | 427682 | 480.0005 | 5 | 48 | 4.022222 | -2.28201 | 3.027582 | 0.3042373 | 12.7906 | 1.24369
2018-02-03 03:01 | 427802 | 600.0003 | 5 | 48 | 3.993829 | -2.281995 | 3.027582 | 0.3802965 | 12.7906 | 1.548528
2018-02-03 03:03 | 427922 | 720.0015 | 5 | 48 | 3.965513 | -2.282022 | 3.027582 | 0.456349 | 12.7906 | 1.851196
2018-02-03 03:05 | 428042 | 840.0023 | 5 | 48 | 3.936757 | -2.281952 | 3.027582 | 0.5324192 | 12.7906 | 2.151752
2018-02-03 03:07 | 428162 | 960.0008 | 5 | 48 | 3.909886 | -2.281979 | 3.027582 | 0.6084774 | 12.7906 | 2.450142
2018-02-03 03:09 | 428282 | 1080.0025 | 5 | 48 | 3.884021 | -2.281975 | 3.027582 | 0.684541 | 12.7906 | 2.746554
2018-02-03 03:11 | 428402 | 1200.0022 | 5 | 48 | 3.858532 | -2.282017 | 3.027582 | 0.7606 | 12.7906 | 3.041005
2018-02-03 03:13 | 428522 | 1320.0005 | 5 | 48 | 3.832385 | -2.281912 | 3.027582 | 0.8366582 | 12.7906 | 3.333488
2018-02-03 03:15 | 428642 | 1440.0007 | 5 | 48 | 3.808356 | -2.281983 | 3.027582 | 0.9127209 | 12.7906 | 3.624053
2018-02-03 03:17 | 428762 | 1560.0013 | 5 | 48 | 3.786954 | -2.281989 | 3.027582 | 0.9887833 | 12.7906 | 3.912901
2018-02-03 03:19 | 428882 | 1680.001 | 5 | 48 | 3.767243 | -2.281979 | 3.027582 | 1.064842 | 12.7906 | 4.200171
2018-02-03 03:21 | 429002 | 1800.0009 | 5 | 48 | 3.748009 | -2.281981 | 3.027582 | 1.140899 | 12.7906 | 4.485968
2018-02-03 03:23 | 429122 | 1920.0008 | 5 | 48 | 3.728389 | -2.281967 | 3.027582 | 1.216962 | 12.7906 | 4.770298
2018-02-03 03:25 | 429242 | 2040.0006 | 5 | 48 | 3.710331 | -2.281993 | 3.027582 | 1.293026 | 12.7906 | 5.053203
2018-02-03 03:27 | 429362 | 2160.0001 | 5 | 48 | 3.693342 | -2.282049 | 3.027582 | 1.369083 | 12.7906 | 5.334746
2018-02-03 03:29 | 429482 | 2280.0006 | 5 | 48 | 3.677525 | -2.28194 | 3.027582 | 1.445148 | 12.7906 | 5.615073
2018-02-03 03:31 | 429602 | 2400.001 | 5 | 48 | 3.661705 | -2.281972 | 3.027582 | 1.5212 | 12.7906 | 5.894163
2018-02-03 03:33 | 429722 | 2520.0004 | 5 | 48 | 3.64657 | -2.281968 | 3.027582 | 1.597271 | 12.7906 | 6.172117
2018-02-03 03:35 | 429842 | 2640.0007 | 5 | 48 | 3.633139 | -2.282017 | 3.027582 | 1.673331 | 12.7906 | 6.448959
2018-02-03 03:37 | 429962 | 2760.0014 | 5 | 48 | 3.621217 | -2.281946 | 3.027582 | 1.749392 | 12.7906 | 6.724835
2018-02-03 03:39 | 430082 | 2880.0011 | 5 | 48 | 3.609778 | -2.282025 | 3.027582 | 1.825453 | 12.7906 | 6.99983
2018-02-03 03:41 | 430202 | 3000.0008 | 5 | 48 | 3.598106 | -2.281975 | 3.027582 | 1.901512 | 12.7906 | 7.273941
2018-02-03 03:43 | 430322 | 3120.0015 | 5 | 48 | 3.587711 | -2.282001 | 3.027582 | 1.977573 | 12.7906 | 7.547215
2018-02-03 03:45 | 430442 | 3240.0007 | 5 | 48 | 3.578045 | -2.28197 | 3.027582 | 2.053632 | 12.7906 | 7.81972
2018-02-03 03:47 | 430562 | 3360.0016 | 5 | 48 | 3.569108 | -2.28194 | 3.027582 | 2.129694 | 12.7906 | 8.091536
2018-02-03 03:49 | 430682 | 3480.0009 | 5 | 48 | 3.558939 | -2.281949 | 3.027582 | 2.205757 | 12.7906 | 8.36264
2018-02-03 03:51 | 430802 | 3600.0007 | 5 | 48 | 3.548103 | -2.281912 | 3.027582 | 2.281818 | 12.7906 | 8.63292
2018-02-03 03:53 | 430922 | 3720.0024 | 5 | 48 | 3.537468 | -2.281986 | 3.027582 | 2.357881 | 12.7906 | 8.902398
2018-02-03 03:55 | 431042 | 3840.0015 | 5 | 48 | 3.526565 | -2.282022 | 3.027582 | 2.433939 | 12.7906 | 9.171038
2018-02-03 03:57 | 431162 | 3960.0015 | 5 | 48 | 3.513641 | -2.281959 | 3.027582 | 2.510006 | 12.7906 | 9.438818
2018-02-03 03:59 | 431282 | 4080.0016 | 5 | 48 | 3.496708 | -2.281983 | 3.027582 | 2.586071 | 12.7906 | 9.705459
2018-02-03 04:01 | 431402 | 4200.0007 | 5 | 48 | 3.476985 | -2.281989 | 3.027582 | 2.662133 | 12.7906 | 9.970702
2018-02-03 04:03 | 431522 | 4320.0008 | 5 | 48 | 3.450707 | -2.281959 | 3.027582 | 2.738196 | 12.7906 | 10.23423
2018-02-03 04:05 | 431642 | 4440.0007 | 5 | 48 | 3.411753 | -2.28192 | 3.027582 | 2.814259 | 12.7906 | 10.49534
2018-02-03 04:07 | 431762 | 4560.0008 | 5 | 48 | 3.345352 | -2.281956 | 3.027582 | 2.890321 | 12.7906 | 10.75257
2018-02-03 04:09 | 431882 | 4680.0007 | 5 | 48 | 3.219479 | -2.281947 | 3.027582 | 2.966389 | 12.7906 | 11.00282
2018-02-03 04:11 | 431973.2 | 4771.1894 | 5 | 48 | 2.999979 | -2.281986 | 3.027582 | 3.02418 | 12.7906 | 11.18354
2018-02-03 04:13 | 432093.2 | 119.9999 | 6 | 48 | 3.360256 | 0 | 3.027582 | 3.02418 | 12.7906 | 11.18354
2018-02-03 04:15 | 432213.2 | 240.0006 | 6 | 48 | 3.374206 | 0 | 3.027582 | 3.02418 | 12.7906 | 11.18354
2018-02-03 04:16 | 432273.2 | 300.0013 | 6 | 48 | 3.377647 | 0 | 3.027582 | 3.02418 | 12.7906 | 11.18354
2018-02-03 04:16 | 432273.3 | 0.0031 | 7 | 49 | 3.377557 | 0 | 0 | 0 | 0 | 0
2018-02-03 04:18 | 432393.4 | 120.001 | 2 | 49 | 4.036245 | 4.889971 | 0.1624105 | 2.396e-09 | 0.6364349 | 8.092e-09
2018-02-03 04:20 | 432513.4 | 240.0001 | 2 | 49 | 4.074994 | 4.889845 | 0.3253941 | 2.396e-09 | 1.29738 | 8.092e-09
2018-02-03 04:22 | 432633.4 | 360.0002 | 2 | 49 | 4.1114 | 4.889851 | 0.4883761 | 2.396e-09 | 1.964662 | 8.092e-09
2018-02-03 04:24 | 432753.4 | 480.0009 | 2 | 49 | 4.139098 | 4.889902 | 0.6513858 | 2.396e-09 | 2.637177 | 8.092e-09
2018-02-03 04:26 | 432873.4 | 600.0009 | 2 | 49 | 4.165542 | 4.889915 | 0.8143716 | 2.396e-09 | 3.31391 | 8.092e-09
2018-02-03 04:28 | 432993.4 | 720.0009 | 2 | 49 | 4.192093 | 4.889849 | 0.9773579 | 2.396e-09 | 3.995005 | 8.092e-09
2018-02-03 04:30 | 433113.4 | 840.0002 | 2 | 49 | 4.200243 | 4.591364 | 1.136677 | 2.396e-09 | 4.663986 | 8.092e-09
2018-02-03 04:32 | 433233.4 | 960.0002 | 2 | 49 | 4.200284 | 4.239382 | 1.283731 | 2.396e-09 | 5.28165 | 8.092e-09
2018-02-03 04:34 | 433353.4 | 1080.0009 | 2 | 49 | 4.200247 | 3.904108 | 1.419448 | 2.396e-09 | 5.851696 | 8.092e-09
2018-02-03 04:36 | 433473.4 | 1200.001 | 2 | 49 | 4.200279 | 3.582285 | 1.544058 | 2.396e-09 | 6.375092 | 8.092e-09
2018-02-03 04:38 | 433593.4 | 1320.0009 | 2 | 49 | 4.20023 | 3.297485 | 1.658642 | 2.396e-09 | 6.856371 | 8.092e-09
2018-02-03 04:38 | 433610.1 | 1336.704 | 2 | 49 | 4.200269 | 3.259975 | 1.673857 | 2.396e-09 | 6.920279 | 8.092e-09
2018-02-03 04:40 | 433730.1 | 120.0019 | 3 | 49 | 4.219632 | 3.259926 | 1.782145 | 3.357e-09 | 7.376061 | 1.1998e-08
2018-02-03 04:42 | 433850.1 | 240.0006 | 3 | 49 | 4.244143 | 3.259993 | 1.8908 | 3.357e-09 | 7.835842 | 1.1998e-08
2018-02-03 04:44 | 433970.1 | 360.0012 | 3 | 49 | 4.273224 | 3.259903 | 1.999453 | 3.357e-09 | 8.298519 | 1.1998e-08
2018-02-03 04:46 | 434090.1 | 480.0012 | 3 | 49 | 4.304702 | 3.259932 | 2.10812 | 3.357e-09 | 8.764578 | 1.1998e-08
2018-02-03 04:48 | 434210.1 | 600.0012 | 3 | 49 | 4.338183 | 3.259893 | 2.216776 | 3.357e-09 | 9.234105 | 1.1998e-08
2018-02-03 04:50 | 434330.1 | 720.0019 | 3 | 49 | 4.373928 | 3.25993 | 2.325441 | 3.357e-09 | 9.707433 | 1.1998e-08
2018-02-03 04:52 | 434450.1 | 840.0004 | 3 | 49 | 4.4003 | 3.058804 | 2.432949 | 3.357e-09 | 10.17951 | 1.1998e-08
2018-02-03 04:54 | 434570.1 | 960.0003 | 3 | 49 | 4.400256 | 2.619858 | 2.527214 | 3.357e-09 | 10.59431 | 1.1998e-08
2018-02-03 04:56 | 434690.1 | 1080.0013 | 3 | 49 | 4.400284 | 2.271381 | 2.608566 | 3.357e-09 | 10.95227 | 1.1998e-08
2018-02-03 04:58 | 434810.1 | 1200 | 3 | 49 | 4.400211 | 1.975938 | 2.679179 | 3.357e-09 | 11.26299 | 1.1998e-08
2018-02-03 05:00 | 434930.1 | 1320.0012 | 3 | 49 | 4.400239 | 1.725224 | 2.74079 | 3.357e-09 | 11.53409 | 1.1998e-08
2018-02-03 05:02 | 435050.1 | 1440.0004 | 3 | 49 | 4.400229 | 1.497702 | 2.794415 | 3.357e-09 | 11.77006 | 1.1998e-08
2018-02-03 05:04 | 435170.1 | 1560.0013 | 3 | 49 | 4.400208 | 1.310579 | 2.841115 | 3.357e-09 | 11.97555 | 1.1998e-08
2018-02-03 05:06 | 435290.1 | 1680.0013 | 3 | 49 | 4.400211 | 1.154607 | 2.882131 | 3.357e-09 | 12.15602 | 1.1998e-08
2018-02-03 05:08 | 435410.1 | 1800.0012 | 3 | 49 | 4.400184 | 1.023054 | 2.918363 | 3.357e-09 | 12.31546 | 1.1998e-08
2018-02-03 05:10 | 435530.1 | 1920.0013 | 3 | 49 | 4.400211 | 0.9067173 | 2.9505 | 3.357e-09 | 12.45687 | 1.1998e-08
2018-02-03 05:12 | 435650.1 | 2040.0006 | 3 | 49 | 4.400155 | 0.8015118 | 2.97892 | 3.357e-09 | 12.58192 | 1.1998e-08
2018-02-03 05:14 | 435770.1 | 2160.0014 | 3 | 49 | 4.400155 | 0.7155542 | 3.004192 | 3.357e-09 | 12.69312 | 1.1998e-08
2018-02-03 05:16 | 435873.6 | 2263.5294 | 3 | 49 | 4.400177 | 0.6519985 | 3.023832 | 3.357e-09 | 12.77954 | 1.1998e-08
2018-02-03 05:18 | 435993.6 | 120.0001 | 4 | 49 | 4.338671 | 0 | 3.023832 | 3.357e-09 | 12.77954 | 1.1998e-08
2018-02-03 05:20 | 436113.6 | 240 | 4 | 49 | 4.332617 | 0 | 3.023832 | 3.357e-09 | 12.77954 | 1.1998e-08
2018-02-03 05:21 | 436173.6 | 300.0027 | 4 | 49 | 4.330917 | 0 | 3.023832 | 3.357e-09 | 12.77954 | 1.1998e-08
2018-02-03 05:23 | 436293.7 | 120.0003 | 5 | 49 | 4.11675 | -2.281914 | 3.023832 | 0.07605448 | 12.77954 | 0.3153844
2018-02-03 05:25 | 436413.7 | 240.001 | 5 | 49 | 4.083162 | -2.28196 | 3.023832 | 0.1521184 | 12.77954 | 0.6271979
2018-02-03 05:27 | 436533.7 | 360.0003 | 5 | 49 | 4.053306 | -2.281936 | 3.023832 | 0.228184 | 12.77954 | 0.9366475
2018-02-03 05:29 | 436653.7 | 480.001 | 5 | 49 | 4.023194 | -2.281914 | 3.023832 | 0.3042471 | 12.77954 | 1.243817
2018-02-03 05:31 | 436773.7 | 600.0002 | 5 | 49 | 3.993743 | -2.28194 | 3.023832 | 0.380297 | 12.77954 | 1.548651
2018-02-03 05:33 | 436893.7 | 720.0003 | 5 | 49 | 3.965315 | -2.28198 | 3.023832 | 0.4563662 | 12.77954 | 1.851367
2018-02-03 05:35 | 437013.7 | 840.0009 | 5 | 49 | 3.938252 | -2.281977 | 3.023832 | 0.5324306 | 12.77954 | 2.151945
2018-02-03 05:37 | 437133.7 | 960.0012 | 5 | 49 | 3.911711 | -2.282005 | 3.023832 | 0.6084935 | 12.77954 | 2.45049
2018-02-03 05:39 | 437253.7 | 1080.0008 | 5 | 49 | 3.884659 | -2.281995 | 3.023832 | 0.6845645 | 12.77954 | 2.747025
2018-02-03 05:41 | 437373.7 | 1200.0004 | 5 | 49 | 3.858399 | -2.282033 | 3.023832 | 0.7606313 | 12.77954 | 3.041518
2018-02-03 05:43 | 437493.7 | 1320.0006 | 5 | 49 | 3.833134 | -2.282007 | 3.023832 | 0.836693 | 12.77954 | 3.334022
2018-02-03 05:45 | 437613.7 | 1440.0015 | 5 | 49 | 3.810375 | -2.282037 | 3.023832 | 0.9127526 | 12.77954 | 3.624693
2018-02-03 05:47 | 437733.7 | 1560.001 | 5 | 49 | 3.788461 | -2.282012 | 3.023832 | 0.988819 | 12.77954 | 3.913703
2018-02-03 05:49 | 437853.7 | 1680.0004 | 5 | 49 | 3.767725 | -2.2821 | 3.023832 | 1.06488 | 12.77954 | 4.201054
2018-02-03 05:51 | 437973.7 | 1800.0013 | 5 | 49 | 3.748394 | -2.282033 | 3.023832 | 1.140945 | 12.77954 | 4.486908
2018-02-03 05:53 | 438093.7 | 1920.0008 | 5 | 49 | 3.730371 | -2.281973 | 3.023832 | 1.217005 | 12.77954 | 4.771314
2018-02-03 05:55 | 438213.7 | 2040.0015 | 5 | 49 | 3.712677 | -2.281989 | 3.023832 | 1.293074 | 12.77954 | 5.054406
2018-02-03 05:57 | 438333.7 | 2160.0002 | 5 | 49 | 3.694459 | -2.282046 | 3.023832 | 1.36914 | 12.77954 | 5.336115
2018-02-03 05:59 | 438453.7 | 2280.0009 | 5 | 49 | 3.678008 | -2.282075 | 3.023832 | 1.445193 | 12.77954 | 5.616457
2018-02-03 06:01 | 438573.7 | 2400.0002 | 5 | 49 | 3.662764 | -2.282056 | 3.023832 | 1.521259 | 12.77954 | 5.895641
2018-02-03 06:03 | 438693.7 | 2520.0002 | 5 | 49 | 3.648987 | -2.282017 | 3.023832 | 1.597333 | 12.77954 | 6.173756
2018-02-03 06:05 | 438813.7 | 2640.001 | 5 | 49 | 3.635209 | -2.281958 | 3.023832 | 1.673394 | 12.77954 | 6.45078
2018-02-03 06:07 | 438933.7 | 2760.0019 | 5 | 49 | 3.622213 | -2.282 | 3.023832 | 1.749462 | 12.77954 | 6.726796
2018-02-03 06:09 | 439053.7 | 2880.0019 | 5 | 49 | 3.61059 | -2.28203 | 3.023832 | 1.825522 | 12.77954 | 7.001853
2018-02-03 06:11 | 439173.7 | 3000.0003 | 5 | 49 | 3.60032 | -2.282037 | 3.023832 | 1.901585 | 12.77954 | 7.276082
2018-02-03 06:13 | 439293.7 | 3120.0028 | 5 | 49 | 3.590343 | -2.282002 | 3.023832 | 1.977645 | 12.77954 | 7.549545
2018-02-03 06:15 | 439413.7 | 3240.0007 | 5 | 49 | 3.57982 | -2.281942 | 3.023832 | 2.053704 | 12.77954 | 7.822224
2018-02-03 06:17 | 439533.7 | 3360.0012 | 5 | 49 | 3.569962 | -2.282035 | 3.023832 | 2.129765 | 12.77954 | 8.094128
2018-02-03 06:19 | 439653.7 | 3480.0012 | 5 | 49 | 3.560288 | -2.281988 | 3.023832 | 2.205823 | 12.77954 | 8.365284
2018-02-03 06:21 | 439773.7 | 3600.0005 | 5 | 49 | 3.551065 | -2.282046 | 3.023832 | 2.281882 | 12.77954 | 8.635732
2018-02-03 06:23 | 439893.7 | 3720.0013 | 5 | 49 | 3.540031 | -2.282002 | 3.023832 | 2.357944 | 12.77954 | 8.90543
2018-02-03 06:25 | 440013.7 | 3840.0006 | 5 | 49 | 3.527724 | -2.282032 | 3.023832 | 2.434002 | 12.77954 | 9.174208
2018-02-03 06:27 | 440133.7 | 3960.0014 | 5 | 49 | 3.514359 | -2.282035 | 3.023832 | 2.510063 | 12.77954 | 9.442035
2018-02-03 06:29 | 440253.7 | 4080.0014 | 5 | 49 | 3.499483 | -2.282004 | 3.023832 | 2.586122 | 12.77954 | 9.708772
2018-02-03 06:31 | 440373.7 | 4200.0006 | 5 | 49 | 3.480456 | -2.28191 | 3.023832 | 2.662181 | 12.77954 | 9.974254
2018-02-03 06:33 | 440493.7 | 4320.0015 | 5 | 49 | 3.451905 | -2.281952 | 3.023832 | 2.738242 | 12.77954 | 10.23796
2018-02-03 06:35 | 440613.7 | 4440.0015 | 5 | 49 | 3.410732 | -2.282019 | 3.023832 | 2.814297 | 12.77954 | 10.49904
2018-02-03 06:37 | 440733.7 | 4560.0015 | 5 | 49 | 3.344958 | -2.282001 | 3.023832 | 2.890364 | 12.77954 | 10.7562
2018-02-03 06:39 | 440853.7 | 4680.0014 | 5 | 49 | 3.221735 | -2.281923 | 3.023832 | 2.966424 | 12.77954 | 11.00654
2018-02-03 06:40 | 440944.4 | 4770.6205 | 5 | 49 | 2.999959 | -2.281989 | 3.023832 | 3.023862 | 12.77954 | 11.18626
2018-02-03 06:42 | 441064.4 | 120.001 | 6 | 49 | 3.355522 | 0 | 3.023832 | 3.023862 | 12.77954 | 11.18626
2018-02-03 06:44 | 441184.4 | 240.0002 | 6 | 49 | 3.369287 | 0 | 3.023832 | 3.023862 | 12.77954 | 11.18626
2018-02-03 06:45 | 441244.4 | 300.0012 | 6 | 49 | 3.372633 | 0 | 3.023832 | 3.023862 | 12.77954 | 11.18626
2018-02-03 06:45 | 441244.4 | 0.0024 | 7 | 50 | 3.372502 | 0 | 0 | 0 | 0 | 0
2018-02-03 06:47 | 441364.5 | 120.0014 | 2 | 50 | 4.034708 | 4.890192 | 0.1623864 | 1.31e-10 | 0.6359956 | 4.43e-10
2018-02-03 06:49 | 441484.5 | 240.0007 | 2 | 50 | 4.074184 | 4.890162 | 0.3253739 | 1.31e-10 | 1.296738 | 4.43e-10
2018-02-03 06:51 | 441604.5 | 360.0025 | 2 | 50 | 4.113485 | 4.88995 | 0.4883728 | 1.31e-10 | 1.964214 | 4.43e-10
2018-02-03 06:53 | 441724.5 | 480.0023 | 2 | 50 | 4.141979 | 4.890175 | 0.6513639 | 1.31e-10 | 2.637088 | 4.43e-10
2018-02-03 06:55 | 441844.5 | 600.0015 | 2 | 50 | 4.166512 | 4.89015 | 0.814338 | 1.31e-10 | 3.314155 | 4.43e-10
2018-02-03 06:57 | 441964.5 | 720.0021 | 2 | 50 | 4.191748 | 4.890118 | 0.9773399 | 1.31e-10 | 3.995306 | 4.43e-10
2018-02-03 06:59 | 442084.5 | 840.001 | 2 | 50 | 4.200236 | 4.569019 | 1.136474 | 1.31e-10 | 4.663497 | 4.43e-10
2018-02-03 07:01 | 442204.5 | 960.0014 | 2 | 50 | 4.20024 | 4.198313 | 1.282418 | 1.31e-10 | 5.276497 | 4.43e-10
2018-02-03 07:03 | 442324.5 | 1080.0009 | 2 | 50 | 4.200291 | 3.875874 | 1.41691 | 1.31e-10 | 5.841401 | 4.43e-10
2018-02-03 07:05 | 442444.5 | 1200.0023 | 2 | 50 | 4.200235 | 3.58713 | 1.541194 | 1.31e-10 | 6.363423 | 4.43e-10
2018-02-03 07:07 | 442564.5 | 1320.0011 | 2 | 50 | 4.200243 | 3.30032 | 1.655982 | 1.31e-10 | 6.845562 | 4.43e-10
2018-02-03 07:07 | 442580.5 | 1336.0001 | 2 | 50 | 4.200246 | 3.259991 | 1.67056 | 1.31e-10 | 6.906792 | 4.43e-10
2018-02-03 07:09 | 442700.5 | 120.0013 | 3 | 50 | 4.221533 | 3.259964 | 1.778831 | 1.31e-10 | 7.362599 | 4.43e-10
2018-02-03 07:11 | 442820.5 | 240.0024 | 3 | 50 | 4.246667 | 3.259863 | 1.887487 | 1.31e-10 | 7.822635 | 4.43e-10
2018-02-03 07:13 | 442940.5 | 360.0026 | 3 | 50 | 4.274134 | 3.259899 | 1.996142 | 1.31e-10 | 8.28554 | 4.43e-10
2018-02-03 07:15 | 443060.5 | 480.0024 | 3 | 50 | 4.304164 | 3.259928 | 2.104794 | 1.31e-10 | 8.751531 | 4.43e-10
2018-02-03 07:17 | 443180.5 | 600.0001 | 3 | 50 | 4.338595 | 3.259933 | 2.213446 | 1.31e-10 | 9.221019 | 4.43e-10
2018-02-03 07:19 | 443300.5 | 720.0011 | 3 | 50 | 4.375751 | 3.26 | 2.322096 | 1.31e-10 | 9.694409 | 4.43e-10
2018-02-03 07:21 | 443420.5 | 840.0007 | 3 | 50 | 4.40029 | 3.042532 | 2.429315 | 1.31e-10 | 10.16536 | 4.43e-10
2018-02-03 07:23 | 443540.5 | 960.0022 | 3 | 50 | 4.400285 | 2.63348 | 2.523636 | 1.31e-10 | 10.58039 | 4.43e-10
2018-02-03 07:25 | 443660.5 | 1080.0006 | 3 | 50 | 4.400256 | 2.278368 | 2.605385 | 1.31e-10 | 10.94011 | 4.43e-10
2018-02-03 07:27 | 443780.5 | 1200.0022 | 3 | 50 | 4.400298 | 1.969254 | 2.675978 | 1.31e-10 | 11.25074 | 4.43e-10
2018-02-03 07:29 | 443900.5 | 1320.0017 | 3 | 50 | 4.400277 | 1.715729 | 2.737238 | 1.31e-10 | 11.5203 | 4.43e-10
2018-02-03 07:31 | 444020.5 | 1440.0006 | 3 | 50 | 4.400249 | 1.503097 | 2.790741 | 1.31e-10 | 11.75572 | 4.43e-10
2018-02-03 07:33 | 444140.5 | 1560.0007 | 3 | 50 | 4.400219 | 1.320514 | 2.837733 | 1.31e-10 | 11.9625 | 4.43e-10
2018-02-03 07:35 | 444260.5 | 1680.0005 | 3 | 50 | 4.400199 | 1.156093 | 2.878953 | 1.31e-10 | 12.14388 | 4.43e-10
2018-02-03 07:37 | 444380.5 | 1800.0009 | 3 | 50 | 4.400223 | 1.020352 | 2.915143 | 1.31e-10 | 12.30312 | 4.43e-10
2018-02-03 07:39 | 444500.5 | 1920.0012 | 3 | 50 | 4.40018 | 0.9047327 | 2.947166 | 1.31e-10 | 12.44403 | 4.43e-10
2018-02-03 07:41 | 444620.5 | 2040.0011 | 3 | 50 | 4.400182 | 0.8080101 | 2.97568 | 1.31e-10 | 12.5695 | 4.43e-10
2018-02-03 07:43 | 444740.5 | 2160.0012 | 3 | 50 | 4.400181 | 0.7209091 | 3.001151 | 1.31e-10 | 12.68157 | 4.43e-10
2018-02-03 07:45 | 444845.5 | 2264.9979 | 3 | 50 | 4.400185 | 0.6519966 | 3.021149 | 1.31e-10 | 12.76957 | 4.43e-10
2018-02-03 07:47 | 444965.5 | 120.001 | 4 | 50 | 4.33827 | 0 | 3.021149 | 1.31e-10 | 12.76957 | 4.43e-10
2018-02-03 07:49 | 445085.5 | 240.0002 | 4 | 50 | 4.3322 | 0 | 3.021149 | 1.31e-10 | 12.76957 | 4.43e-10
2018-02-03 07:50 | 445145.5 | 300.0017 | 4 | 50 | 4.330387 | 0 | 3.021149 | 1.31e-10 | 12.76957 | 4.43e-10
2018-02-03 07:52 | 445265.6 | 120.0009 | 5 | 50 | 4.116024 | -2.281923 | 3.021149 | 0.07606016 | 12.76957 | 0.315356
2018-02-03 07:54 | 445385.6 | 240.0009 | 5 | 50 | 4.081295 | -2.281935 | 3.021149 | 0.1521243 | 12.76957 | 0.6270724
2018-02-03 07:56 | 445505.6 | 360.0002 | 5 | 50 | 4.050755 | -2.281886 | 3.021149 | 0.228184 | 12.76957 | 0.9363199
2018-02-03 07:58 | 445625.6 | 480.0001 | 5 | 50 | 4.021622 | -2.281972 | 3.021149 | 0.304246 | 12.76957 | 1.243313
2018-02-03 08:00 | 445745.6 | 600.0001 | 5 | 50 | 3.993379 | -2.28193 | 3.021149 | 0.3803107 | 12.76957 | 1.548145
2018-02-03 08:02 | 445865.6 | 720.0006 | 5 | 50 | 3.964341 | -2.281962 | 3.021149 | 0.456368 | 12.76957 | 1.850776
2018-02-03 08:04 | 445985.6 | 840.0001 | 5 | 50 | 3.936181 | -2.281962 | 3.021149 | 0.5324362 | 12.76957 | 2.15125
2018-02-03 08:06 | 446105.6 | 960.0009 | 5 | 50 | 3.90961 | -2.28197 | 3.021149 | 0.6085024 | 12.76957 | 2.449642
2018-02-03 08:08 | 446225.6 | 1080.001 | 5 | 50 | 3.884263 | -2.281998 | 3.021149 | 0.6845579 | 12.76957 | 2.746018
2018-02-03 08:10 | 446345.6 | 1200.0001 | 5 | 50 | 3.858421 | -2.281963 | 3.021149 | 0.7606255 | 12.76957 | 3.04051
2018-02-03 08:12 | 446465.6 | 1320.001 | 5 | 50 | 3.832189 | -2.281981 | 3.021149 | 0.8366907 | 12.76957 | 3.332993
2018-02-03 08:14 | 446585.6 | 1440.0001 | 5 | 50 | 3.808746 | -2.281959 | 3.021149 | 0.912755 | 12.76957 | 3.623576
2018-02-03 08:16 | 446705.6 | 1560.001 | 5 | 50 | 3.787677 | -2.281958 | 3.021149 | 0.9888139 | 12.76957 | 3.912449
2018-02-03 08:18 | 446825.6 | 1680.0001 | 5 | 50 | 3.7681 | -2.282002 | 3.021149 | 1.064878 | 12.76957 | 4.199812
2018-02-03 08:20 | 446945.6 | 1800.0001 | 5 | 50 | 3.748076 | -2.28194 | 3.021149 | 1.140947 | 12.76957 | 4.485692
2018-02-03 08:22 | 447065.6 | 1920.0001 | 5 | 50 | 3.728913 | -2.281995 | 3.021149 | 1.217001 | 12.76957 | 4.770007
2018-02-03 08:24 | 447185.6 | 2040.0009 | 5 | 50 | 3.711069 | -2.281996 | 3.021149 | 1.293068 | 12.76957 | 5.052969
2018-02-03 08:26 | 447305.6 | 2160.001 | 5 | 50 | 3.694499 | -2.281944 | 3.021149 | 1.36913 | 12.76957 | 5.334602
2018-02-03 08:28 | 447425.6 | 2280.0001 | 5 | 50 | 3.678362 | -2.281993 | 3.021149 | 1.445198 | 12.76957 | 5.615018
2018-02-03 08:30 | 447545.6 | 2400.0017 | 5 | 50 | 3.662091 | -2.282009 | 3.021149 | 1.521267 | 12.76957 | 5.894205
2018-02-03 08:32 | 447665.6 | 2520.0001 | 5 | 50 | 3.647586 | -2.281935 | 3.021149 | 1.597315 | 12.76957 | 6.172138
2018-02-03 08:34 | 447785.6 | 2640.0009 | 5 | 50 | 3.634371 | -2.282038 | 3.021149 | 1.673388 | 12.76957 | 6.44911
2018-02-03 08:36 | 447905.6 | 2760.001 | 5 | 50 | 3.622528 | -2.281989 | 3.021149 | 1.749453 | 12.76957 | 6.725103
2018-02-03 08:38 | 448025.6 | 2880.0001 | 5 | 50 | 3.610556 | -2.282012 | 3.021149 | 1.825508 | 12.76957 | 7.000162
2018-02-03 08:40 | 448145.6 | 3000.0002 | 5 | 50 | 3.5993 | -2.281983 | 3.021149 | 1.901578 | 12.76957 | 7.274376
2018-02-03 08:42 | 448265.6 | 3120.0009 | 5 | 50 | 3.589281 | -2.282012 | 3.021149 | 1.977642 | 12.76957 | 7.547769
2018-02-03 08:44 | 448385.6 | 3240.001 | 5 | 50 | 3.580139 | -2.281947 | 3.021149 | 2.05371 | 12.76957 | 7.820443
2018-02-03 08:46 | 448505.6 | 3360.0002 | 5 | 50 | 3.570809 | -2.282017 | 3.021149 | 2.129775 | 12.76957 | 8.092416
2018-02-03 08:48 | 448625.6 | 3480.0011 | 5 | 50 | 3.560288 | -2.28197 | 3.021149 | 2.205836 | 12.76957 | 8.363617
2018-02-03 08:50 | 448745.6 | 3600.0014 | 5 | 50 | 3.550229 | -2.281921 | 3.021149 | 2.281895 | 12.76957 | 8.634026
2018-02-03 08:52 | 448865.6 | 3720.0002 | 5 | 50 | 3.540009 | -2.281941 | 3.021149 | 2.357955 | 12.76957 | 8.903671
2018-02-03 08:54 | 448985.6 | 3840.0014 | 5 | 50 | 3.529317 | -2.281938 | 3.021149 | 2.434025 | 12.76957 | 9.172565
2018-02-03 08:56 | 449105.6 | 3960.0008 | 5 | 50 | 3.515704 | -2.282042 | 3.021149 | 2.510086 | 12.76957 | 9.440516
2018-02-03 08:58 | 449225.6 | 4080.0011 | 5 | 50 | 3.499457 | -2.28196 | 3.021149 | 2.586146 | 12.76957 | 9.707306
2018-02-03 09:00 | 449345.6 | 4200.0013 | 5 | 50 | 3.480141 | -2.282001 | 3.021149 | 2.662209 | 12.76957 | 9.97278
2018-02-03 09:02 | 449465.6 | 4320.0005 | 5 | 50 | 3.454413 | -2.28204 | 3.021149 | 2.738275 | 12.76957 | 10.23658
2018-02-03 09:04 | 449585.6 | 4440.0007 | 5 | 50 | 3.414081 | -2.282017 | 3.021149 | 2.814327 | 12.76957 | 10.49788
2018-02-03 09:06 | 449705.6 | 4560.0007 | 5 | 50 | 3.345395 | -2.282005 | 3.021149 | 2.890404 | 12.76957 | 10.75524
2018-02-03 09:08 | 449825.6 | 4680.0013 | 5 | 50 | 3.216957 | -2.282012 | 3.021149 | 2.966468 | 12.76957 | 11.00543
2018-02-03 09:10 | 449913.1 | 4767.5067 | 5 | 50 | 2.999982 | -2.281993 | 3.021149 | 3.021923 | 12.76957 | 11.17876
2018-02-03 09:12 | 450033.2 | 120.0005 | 6 | 50 | 3.353313 | 0 | 3.021149 | 3.021939 | 12.76957 | 11.17881
2018-02-03 09:14 | 450153.2 | 240.0009 | 6 | 50 | 3.366999 | 0 | 3.021149 | 3.021939 | 12.76957 | 11.17881
2018-02-03 09:15 | 450213.2 | 300.0037 | 6 | 50 | 3.370493 | 0 | 3.021149 | 3.021939 | 12.76957 | 11.17881
2018-02-03 09:15 | 450213.2 | 0.0025 | 7 | 51 | 3.370644 | 0 | 0 | 0 | 0 | 0
2018-02-03 09:17 | 450333.3 | 120.0023 | 8 | 51 | 4.033191 | 4.890123 | 0.1624035 | 0 | 0.6356564 | 0
2018-02-03 09:19 | 450453.3 | 240.0021 | 8 | 51 | 4.072229 | 4.890102 | 0.3253952 | 0 | 1.296182 | 0
2018-02-03 09:21 | 450573.2 | 360.0006 | 8 | 51 | 4.108295 | 4.890059 | 0.4883866 | 0 | 1.963005 | 0
2018-02-03 09:23 | 450693.3 | 480.0013 | 8 | 51 | 4.137187 | 4.890085 | 0.6513912 | 0 | 2.635093 | 0
2018-02-03 09:25 | 450813.2 | 600.0005 | 8 | 51 | 4.164049 | 4.890078 | 0.8143812 | 0 | 3.311639 | 0
2018-02-03 09:27 | 450933.2 | 720.0012 | 8 | 51 | 4.189896 | 4.890129 | 0.9773641 | 0 | 3.992404 | 0
2018-02-03 09:29 | 451053.3 | 840.0021 | 8 | 51 | 4.200288 | 4.63452 | 1.137623 | 0 | 4.665196 | 0
2018-02-03 09:31 | 451173.3 | 960.0018 | 8 | 51 | 4.200276 | 4.268478 | 1.285958 | 0 | 5.288244 | 0
2018-02-03 09:33 | 451293.3 | 1080.0016 | 8 | 51 | 4.200271 | 3.913589 | 1.422312 | 0 | 5.860966 | 0
2018-02-03 09:35 | 451413.2 | 1200.0006 | 8 | 51 | 4.200301 | 3.603176 | 1.547443 | 0 | 6.386548 | 0
2018-02-03 09:37 | 451533.2 | 1320.0008 | 8 | 51 | 4.200227 | 3.314381 | 1.662688 | 0 | 6.870607 | 0
2018-02-03 09:37 | 451556.8 | 1343.5736 | 8 | 51 | 4.200208 | 3.259981 | 1.684221 | 0 | 6.961047 | 0
2018-02-03 09:39 | 451676.8 | 120.0011 | 9 | 51 | 4.2195 | 3.260069 | 1.792481 | 2.81e-10 | 7.416692 | 1.142e-09
2018-02-03 09:41 | 451796.8 | 240.001 | 9 | 51 | 4.24498 | 3.259836 | 1.901157 | 2.81e-10 | 7.876587 | 1.142e-09
2018-02-03 09:43 | 451916.8 | 360.0005 | 9 | 51 | 4.274621 | 3.259899 | 2.009816 | 2.81e-10 | 8.339439 | 1.142e-09
2018-02-03 09:45 | 452036.8 | 480.0014 | 9 | 51 | 4.305724 | 3.259842 | 2.11847 | 2.81e-10 | 8.805566 | 1.142e-09
2018-02-03 09:47 | 452156.8 | 600.0015 | 9 | 51 | 4.338947 | 3.259861 | 2.22713 | 2.81e-10 | 9.275218 | 1.142e-09
2018-02-03 09:49 | 452276.8 | 720.0004 | 9 | 51 | 4.375524 | 3.259869 | 2.33578 | 2.81e-10 | 9.748594 | 1.142e-09
2018-02-03 09:51 | 452396.8 | 840.0001 | 9 | 51 | 4.400285 | 3.021646 | 2.442808 | 2.81e-10 | 10.2187 | 1.142e-09
2018-02-03 09:53 | 452516.8 | 960.0016 | 9 | 51 | 4.400242 | 2.597557 | 2.536124 | 2.81e-10 | 10.62932 | 1.142e-09
2018-02-03 09:55 | 452636.8 | 1080.0013 | 9 | 51 | 4.400241 | 2.248754 | 2.616735 | 2.81e-10 | 10.98403 | 1.142e-09
2018-02-03 09:57 | 452756.8 | 1200.0003 | 9 | 51 | 4.400234 | 1.958063 | 2.686738 | 2.81e-10 | 11.29206 | 1.142e-09
2018-02-03 09:59 | 452876.8 | 1320.0004 | 9 | 51 | 4.400251 | 1.699461 | 2.747621 | 2.81e-10 | 11.55996 | 1.142e-09
2018-02-03 10:01 | 452996.8 | 1440.0004 | 9 | 51 | 4.40024 | 1.476589 | 2.800398 | 2.81e-10 | 11.79219 | 1.142e-09
2018-02-03 10:03 | 453116.8 | 1560.0011 | 9 | 51 | 4.400239 | 1.2945 | 2.846471 | 2.81e-10 | 11.99492 | 1.142e-09
2018-02-03 10:05 | 453236.8 | 1680.0014 | 9 | 51 | 4.400223 | 1.142002 | 2.886978 | 2.81e-10 | 12.17316 | 1.142e-09
2018-02-03 10:07 | 453356.8 | 1800.0006 | 9 | 51 | 4.400207 | 1.00913 | 2.922772 | 2.81e-10 | 12.33066 | 1.142e-09
2018-02-03 10:09 | 453476.8 | 1920.0001 | 9 | 51 | 4.40021 | 0.8901167 | 2.954386 | 2.81e-10 | 12.46977 | 1.142e-09
2018-02-03 10:11 | 453596.8 | 2040.0007 | 9 | 51 | 4.40017 | 0.7897091 | 2.982323 | 2.81e-10 | 12.59269 | 1.142e-09
2018-02-03 10:13 | 453716.8 | 2160.0007 | 9 | 51 | 4.400176 | 0.7053299 | 3.007203 | 2.81e-10 | 12.70217 | 1.142e-09
2018-02-03 10:15 | 453836.8 | 2280.0007 | 9 | 51 | 4.400179 | 0.6340542 | 3.029498 | 2.81e-10 | 12.80027 | 1.142e-09
2018-02-03 10:17 | 453956.8 | 2400.0015 | 9 | 51 | 4.400183 | 0.5693913 | 3.04953 | 2.81e-10 | 12.88842 | 1.142e-09
2018-02-03 10:19 | 454076.8 | 2520.0013 | 9 | 51 | 4.400174 | 0.5102558 | 3.067476 | 2.81e-10 | 12.96738 | 1.142e-09
2018-02-03 10:21 | 454196.8 | 2640.0007 | 9 | 51 | 4.400209 | 0.4622908 | 3.083647 | 2.81e-10 | 13.03854 | 1.142e-09
2018-02-03 10:23 | 454316.8 | 2760.0008 | 9 | 51 | 4.400127 | 0.4192905 | 3.098314 | 2.81e-10 | 13.10307 | 1.142e-09
2018-02-03 10:25 | 454436.8 | 2880.0023 | 9 | 51 | 4.400127 | 0.3832312 | 3.111688 | 2.81e-10 | 13.16192 | 1.142e-09
2018-02-03 10:27 | 454556.8 | 3000.0007 | 9 | 51 | 4.400117 | 0.3478079 | 3.123868 | 2.81e-10 | 13.21552 | 1.142e-09
2018-02-03 10:29 | 454676.8 | 3120.0024 | 9 | 51 | 4.400119 | 0.318367 | 3.134957 | 2.81e-10 | 13.26431 | 1.142e-09
2018-02-03 10:31 | 454796.8 | 3240.0015 | 9 | 51 | 4.400145 | 0.2930107 | 3.14513 | 2.81e-10 | 13.30907 | 1.142e-09
2018-02-03 10:33 | 454916.8 | 3360.0015 | 9 | 51 | 4.400115 | 0.2709217 | 3.154509 | 2.81e-10 | 13.35034 | 1.142e-09
2018-02-03 10:35 | 455036.8 | 3480.0007 | 9 | 51 | 4.400119 | 0.2490101 | 3.163177 | 2.81e-10 | 13.38848 | 1.142e-09
2018-02-03 10:37 | 455156.8 | 3600.0024 | 9 | 51 | 4.400072 | 0.2284861 | 3.171139 | 2.81e-10 | 13.42352 | 1.142e-09
2018-02-03 10:39 | 455276.8 | 3720.0023 | 9 | 51 | 4.400141 | 0.2128897 | 3.178488 | 2.81e-10 | 13.45585 | 1.142e-09
2018-02-03 10:41 | 455396.8 | 3840.0007 | 9 | 51 | 4.400115 | 0.1977243 | 3.185305 | 2.81e-10 | 13.48584 | 1.142e-09
2018-02-03 10:43 | 455516.8 | 3960.0007 | 9 | 51 | 4.400033 | 0.1827755 | 3.191662 | 2.81e-10 | 13.51382 | 1.142e-09
2018-02-03 10:45 | 455636.8 | 4080.0008 | 9 | 51 | 4.400115 | 0.1698914 | 3.197559 | 2.81e-10 | 13.53977 | 1.142e-09
2018-02-03 10:47 | 455756.8 | 4200.0015 | 9 | 51 | 4.400051 | 0.1570177 | 3.20301 | 2.81e-10 | 13.56375 | 1.142e-09
2018-02-03 10:49 | 455876.8 | 4320.0015 | 9 | 51 | 4.400054 | 0.14639 | 3.208087 | 2.81e-10 | 13.58609 | 1.142e-09
2018-02-03 10:51 | 455996.8 | 4440.0008 | 9 | 51 | 4.400076 | 0.1376781 | 3.212833 | 2.81e-10 | 13.60697 | 1.142e-09
2018-02-03 10:53 | 456116.8 | 4560.0007 | 9 | 51 | 4.400029 | 0.1279154 | 3.217276 | 2.81e-10 | 13.62652 | 1.142e-09
2018-02-03 10:55 | 456236.8 | 4680.0002 | 9 | 51 | 4.400074 | 0.1196117 | 3.221399 | 2.81e-10 | 13.64466 | 1.142e-09
2018-02-03 10:57 | 456356.8 | 4800.0023 | 9 | 51 | 4.400088 | 0.1121082 | 3.225248 | 2.81e-10 | 13.6616 | 1.142e-09
2018-02-03 10:59 | 456476.8 | 4920.0006 | 9 | 51 | 4.400093 | 0.1055126 | 3.228858 | 2.81e-10 | 13.67749 | 1.142e-09
2018-02-03 11:01 | 456596.8 | 5040.0023 | 9 | 51 | 4.400046 | 0.09817886 | 3.232254 | 2.81e-10 | 13.69243 | 1.142e-09
2018-02-03 11:03 | 456716.8 | 5160.0014 | 9 | 51 | 4.400083 | 0.09153271 | 3.23544 | 2.81e-10 | 13.70644 | 1.142e-09
2018-02-03 11:05 | 456836.8 | 5280.0015 | 9 | 51 | 4.400102 | 0.08598137 | 3.238393 | 2.81e-10 | 13.71944 | 1.142e-09
2018-02-03 11:07 | 456927 | 5370.1693 | 9 | 51 | 4.400077 | 0.08149338 | 3.240487 | 2.81e-10 | 13.72865 | 1.142e-09

## Statistics_17
Date_Time | Test_Time(s) | Step_Time(s) | Step_Index | Cycle_Index | Voltage(V) | Current(A) | Charge_Capacity(Ah) | Discharge_Capacity(Ah) | Charge_Energy(Wh) | Discharge_Energy(Wh) | Internal Resistance(Ohm)
2018-01-27 20:29 | 9146.271116 | 300.003 | 6 | 1 | 3.409937 | 0 | 3.051651 | 3.063525 | 12.94541 | 11.32107
2018-01-27 23:01 | 18259.15 | 300.0012 | 6 | 2 | 3.402083 | 0 | 3.065425 | 3.064037 | 12.97306 | 11.32467
2018-01-28 01:33 | 27364.37 | 300.0038 | 6 | 3 | 3.397783 | 0 | 3.065749 | 3.063865 | 12.97215 | 11.32879
2018-01-28 04:05 | 36468.97 | 300.002 | 6 | 4 | 3.397399 | 0 | 3.0648 | 3.062149 | 12.96673 | 11.32178
2018-01-28 06:36 | 45570.23 | 300.0028 | 6 | 5 | 3.395643 | 0 | 3.064029 | 3.061824 | 12.96262 | 11.32262
2018-01-28 09:08 | 54666.48 | 300.0037 | 6 | 6 | 3.391014 | 0 | 3.062958 | 3.061636 | 12.95783 | 11.32447
2018-01-28 11:39 | 63749.53 | 300.0012 | 6 | 7 | 3.386405 | 0 | 3.060862 | 3.059688 | 12.94717 | 11.31687
2018-01-28 14:11 | 72827.54782 | 300.0037 | 6 | 8 | 3.386797 | 0 | 3.060904 | 3.058576 | 12.94647 | 11.31302
2018-01-28 16:42 | 81901.26 | 300.0038 | 6 | 9 | 3.386425 | 0 | 3.061471 | 3.059202 | 12.94669 | 11.32083
2018-01-28 19:13 | 90966.99 | 300.0028 | 6 | 10 | 3.382782 | 0 | 3.059385 | 3.057995 | 12.93548 | 11.31714
2018-01-28 21:44 | 100024.2 | 300.002 | 6 | 11 | 3.380321 | 0 | 3.058089 | 3.056535 | 12.92873 | 11.31139
2018-01-29 00:15 | 109082.3 | 300.003 | 6 | 12 | 3.382755 | 0 | 3.057908 | 3.055071 | 12.92821 | 11.30669
2018-01-29 02:46 | 118136.3 | 300.0022 | 6 | 13 | 3.38243 | 0 | 3.055957 | 3.053696 | 12.91974 | 11.30189
2018-01-29 05:17 | 127183.3 | 300.0022 | 6 | 14 | 3.378346 | 0 | 3.054142 | 3.053079 | 12.91161 | 11.29925
2018-01-29 07:47 | 136225.1 | 300.0044 | 6 | 15 | 3.379881 | 0 | 3.053717 | 3.051567 | 12.90895 | 11.29444
2018-01-29 10:20 | 145269.2 | 300.0014 | 6 | 16 | 3.379231 | 0 | 3.052761 | 3.050726 | 12.90534 | 11.2937
2018-01-29 12:51 | 154314 | 300.0022 | 6 | 17 | 3.374406 | 0 | 3.051692 | 3.050769 | 12.90142 | 11.29429
2018-01-29 15:22 | 163344.1 | 300.002 | 6 | 18 | 3.373023 | 0 | 3.051219 | 3.049563 | 12.89528 | 11.28981
2018-01-29 17:52 | 172366.6 | 300.0021 | 6 | 19 | 3.376194 | 0 | 3.050357 | 3.047959 | 12.8914 | 11.28432
2018-01-29 20:23 | 181395.9 | 300.0006 | 6 | 20 | 3.379737 | 0 | 3.048445 | 3.045472 | 12.88588 | 11.27093
2018-01-29 22:53 | 190417.9 | 300.0039 | 6 | 21 | 3.375325 | 0 | 3.044415 | 3.04415 | 12.8705 | 11.26561
2018-01-30 01:23 | 199438.1 | 300.0014 | 6 | 22 | 3.376563 | 0 | 3.045937 | 3.043873 | 12.87578 | 11.26784
2018-01-30 03:54 | 208460.3 | 300.0038 | 6 | 23 | 3.377032 | 0 | 3.045025 | 3.043084 | 12.87193 | 11.26394
2018-01-30 06:24 | 217469.8 | 300.0046 | 6 | 24 | 3.376181 | 0 | 3.042303 | 3.040871 | 12.86014 | 11.25335
2018-01-31 19:06 | 226483.2 | 300.002104 | 6 | 25 | 3.49761 | 0 | 3.042136 | 3.040033 | 12.86097 | 11.25269
2018-01-31 21:37 | 235570.8 | 300.0022 | 6 | 26 | 3.394155 | 0 | 3.054264 | 3.071761 | 12.93724 | 11.35154
2018-02-01 00:09 | 244634.3 | 300.002 | 6 | 27 | 3.390926 | 0 | 3.075378 | 3.072965 | 12.9847 | 11.35778
2018-02-01 02:39 | 253692 | 300.0021 | 6 | 28 | 3.387103 | 0 | 3.074408 | 3.072377 | 12.98003 | 11.35504
2018-02-01 05:11 | 262754.3 | 300.0021 | 6 | 29 | 3.384945 | 0 | 3.072799 | 3.070699 | 12.97533 | 11.3493
2018-02-01 07:42 | 271814.1 | 300.0006 | 6 | 30 | 3.381358 | 0 | 3.072162 | 3.070263 | 12.97123 | 11.34891
2018-02-01 10:12 | 280861 | 300.0038 | 6 | 31 | 3.375791 | 0 | 3.070727 | 3.069889 | 12.96297 | 11.3491
2018-02-01 12:43 | 289905.5 | 300.0038 | 6 | 32 | 3.374392 | 0 | 3.070937 | 3.069234 | 12.96271 | 11.35037
2018-02-01 15:14 | 298955.3 | 300.0013 | 6 | 33 | 3.374954 | 0 | 3.071135 | 3.068784 | 12.96415 | 11.34835
2018-02-01 17:45 | 307993.7 | 300.0022 | 6 | 34 | 3.37429 | 0 | 3.068831 | 3.066866 | 12.95351 | 11.34105
2018-02-01 20:15 | 317029.8 | 300.0031 | 6 | 35 | 3.37103 | 0 | 3.066109 | 3.065187 | 12.94356 | 11.33451
2018-02-01 22:46 | 326068.4 | 300.003 | 6 | 36 | 3.375103 | 0 | 3.067039 | 3.064328 | 12.94636 | 11.33002
2018-02-02 01:16 | 335096.3 | 300.0022 | 6 | 37 | 3.37441 | 0 | 3.063719 | 3.062209 | 12.93322 | 11.32247
2018-02-02 03:47 | 344125.1 | 300.0038 | 6 | 38 | 3.37146 | 0 | 3.061962 | 3.06106 | 12.9277 | 11.31825
2018-02-02 06:17 | 353153 | 300.003 | 6 | 39 | 3.374721 | 0 | 3.062247 | 3.059861 | 12.92738 | 11.31265
2018-02-02 08:48 | 362173.1 | 300.0021 | 6 | 40 | 3.37259 | 0 | 3.059146 | 3.057828 | 12.91587 | 11.30633
2018-02-02 11:18 | 371196.2 | 300.0021 | 6 | 41 | 3.36573 | 0 | 3.058153 | 3.058136 | 12.91219 | 11.30865
2018-02-02 13:48 | 380207.2787 | 300.0022 | 6 | 42 | 3.366625 | 0 | 3.061831 | 3.059965 | 12.92011 | 11.3199
2018-02-02 16:18 | 389213.3 | 300.0021 | 6 | 43 | 3.368709 | 0 | 3.059883 | 3.058012 | 12.91325 | 11.31056
2018-02-02 18:48 | 398227.1 | 300.0037 | 6 | 44 | 3.370028 | 0 | 3.055786 | 3.053928 | 12.902 | 11.29316
2018-02-02 21:19 | 407235 | 300.003 | 6 | 45 | 3.372812 | 0 | 3.054812 | 3.052645 | 12.89625 | 11.28642
2018-02-02 23:49 | 416236.8 | 300.003 | 6 | 46 | 3.370921 | 0 | 3.053272 | 3.052218 | 12.89021 | 11.28552
2018-02-03 02:19 | 425246 | 300.0021 | 6 | 47 | 3.371676 | 0 | 3.051792 | 3.050264 | 12.88717 | 11.27855
2018-02-03 04:49 | 434243.5 | 300.0014 | 6 | 48 | 3.372133 | 0 | 3.049175 | 3.047632 | 12.87471 | 11.26357
2018-02-03 07:19 | 443237.6 | 300.003 | 6 | 49 | 3.375357 | 0 | 3.048971 | 3.046803 | 12.87488 | 11.26194
2018-02-03 09:49 | 452243.2 | 300.0028 | 6 | 50 | 3.371788 | 0 | 3.048517 | 3.048002 | 12.87514 | 11.27064
2018-02-03 11:40 | 458950.2 | 5329.1248 | 9 | 51 | 4.400136 | 0.08149815 | 3.261873 | 7.7e-10 | 13.81209 | 2.595e-09

## Channel_17_1
Date_Time | Test_Time(s) | Step_Time(s) | Step_Index | Cycle_Index | Voltage(V) | Current(A) | Charge_Capacity(Ah) | Discharge_Capacity(Ah) | Charge_Energy(Wh) | Discharge_Energy(Wh) | Internal Resistance(Ohm)
2018-01-27 17:57 | 10.0003 | 10.0002 | 1 | 1 | 3.490921 | 0 | 0 | 0 | 0 | 0
2018-01-27 17:57 | 10.0004 | 10.0003 | 1 | 1 | 3.490921 | 0 | 0 | 0 | 0 | 0
2018-01-27 17:59 | 130.0811 | 120.0015 | 2 | 1 | 4.080383 | 4.890001 | 0.1624301 | 0 | 0.6493376 | 0
2018-01-27 18:01 | 250.0799 | 240.0003 | 2 | 1 | 4.113845 | 4.889975 | 0.3253907 | 0 | 1.316889 | 0
2018-01-27 18:03 | 370.0811 | 360.0015 | 2 | 1 | 4.145696 | 4.889971 | 0.4884259 | 0 | 1.990305 | 0
2018-01-27 18:05 | 490.0814 | 480.0018 | 2 | 1 | 4.169726 | 4.889963 | 0.6514176 | 0 | 2.668063 | 0
2018-01-27 18:07 | 610.081 | 600.0014 | 2 | 1 | 4.192797 | 4.889963 | 0.814423 | 0 | 3.349611 | 0
2018-01-27 18:09 | 730.0806 | 720.001 | 2 | 1 | 4.200276 | 4.614689 | 0.9740521 | 0 | 4.019907 | 0
2018-01-27 18:11 | 850.0812 | 840.0016 | 2 | 1 | 4.200268 | 4.29521 | 1.122411 | 0 | 4.643058 | 0
2018-01-27 18:13 | 970.08 | 960.0004 | 2 | 1 | 4.200272 | 4.008966 | 1.26069 | 0 | 5.223866 | 0
2018-01-27 18:15 | 1090.0804 | 1080.0008 | 2 | 1 | 4.200262 | 3.753599 | 1.39014 | 0 | 5.767589 | 0
2018-01-27 18:17 | 1210.08 | 1200.0004 | 2 | 1 | 4.20027 | 3.494396 | 1.510993 | 0 | 6.275206 | 0
2018-01-27 18:19 | 1317.921 | 1307.8414 | 2 | 1 | 4.200282 | 3.259998 | 1.612119 | 0 | 6.699962 | 0
2018-01-27 18:21 | 1437.936744 | 120.0014 | 3 | 1 | 4.217663 | 3.259857 | 1.720388 | 0 | 7.155556 | 0
2018-01-27 18:23 | 1557.935544 | 240.0002 | 3 | 1 | 4.23899 | 3.259846 | 1.82904 | 0 | 7.614955 | 0
2018-01-27 18:25 | 1677.936744 | 360.0014 | 3 | 1 | 4.263163 | 3.259871 | 1.937735 | 0 | 8.076991 | 0
2018-01-27 18:27 | 1797.935544 | 480.0002 | 3 | 1 | 4.291749 | 3.259905 | 2.046379 | 0 | 8.541664 | 0
2018-01-27 18:29 | 1917.936044 | 600.0007 | 3 | 1 | 4.323131 | 3.259869 | 2.155059 | 0 | 9.009791 | 0
2018-01-27 18:31 | 2037.936344 | 720.001 | 3 | 1 | 4.356135 | 3.259869 | 2.263717 | 0 | 9.481304 | 0
2018-01-27 18:33 | 2157.936744 | 840.0014 | 3 | 1 | 4.391499 | 3.259884 | 2.372378 | 0 | 9.95654 | 0
2018-01-27 18:35 | 2277.936544 | 960.0012 | 3 | 1 | 4.400304 | 2.872351 | 2.475675 | 0 | 10.41096 | 0
2018-01-27 18:37 | 2397.937744 | 1080.0024 | 3 | 1 | 4.400259 | 2.486406 | 2.564773 | 0 | 10.80302 | 0
2018-01-27 18:39 | 2517.935644 | 1200.0003 | 3 | 1 | 4.40033 | 2.174364 | 2.642289 | 0 | 11.14412 | 0
2018-01-27 18:41 | 2637.936144 | 1320.0008 | 3 | 1 | 4.400287 | 1.905788 | 2.710155 | 0 | 11.44275 | 0
2018-01-27 18:43 | 2757.935744 | 1440.0004 | 3 | 1 | 4.400236 | 1.672363 | 2.769714 | 0 | 11.70482 | 0
2018-01-27 18:45 | 2877.935544 | 1560.0002 | 3 | 1 | 4.400235 | 1.463985 | 2.82195 | 0 | 11.93467 | 0
2018-01-27 18:47 | 2997.935744 | 1680.0004 | 3 | 1 | 4.400213 | 1.287045 | 2.867716 | 0 | 12.13605 | 0
2018-01-27 18:49 | 3117.936644 | 1800.0013 | 3 | 1 | 4.400238 | 1.140526 | 2.908112 | 0 | 12.31381 | 0
2018-01-27 18:51 | 3237.935744 | 1920.0004 | 3 | 1 | 4.400238 | 1.01603 | 2.944007 | 0 | 12.47175 | 0
2018-01-27 18:53 | 3357.936944 | 2040.0016 | 3 | 1 | 4.400204 | 0.9039249 | 2.975994 | 0 | 12.6125 | 0
2018-01-27 18:55 | 3477.938144 | 2160.0028 | 3 | 1 | 4.400246 | 0.8032379 | 3.00439 | 0 | 12.73745 | 0
2018-01-27 18:57 | 3597.936744 | 2280.0014 | 3 | 1 | 4.400218 | 0.7195816 | 3.029724 | 0 | 12.84893 | 0
2018-01-27 18:59 | 3713.228644 | 2395.2933 | 3 | 1 | 4.400254 | 0.6519947 | 3.05165 | 0 | 12.94541 | 0
2018-01-27 19:01 | 3833.27262 | 120.0004 | 4 | 1 | 4.335513 | 0 | 3.051651 | 0 | 12.94541 | 0
2018-01-27 19:03 | 3953.27302 | 240.0008 | 4 | 1 | 4.328628 | 0 | 3.051651 | 0 | 12.94541 | 0
2018-01-27 19:04 | 4013.27582 | 300.0036 | 4 | 1 | 4.326603 | 0 | 3.051651 | 0 | 12.94541 | 0
2018-01-27 19:06 | 4133.358156 | 120.0015 | 5 | 1 | 4.104557 | -2.28202 | 3.051651 | 0.07604758 | 12.94541 | 0.3144999
2018-01-27 19:08 | 4253.357756 | 240.0011 | 5 | 1 | 4.070871 | -2.282074 | 3.051651 | 0.1521054 | 12.94541 | 0.6253507
2018-01-27 19:10 | 4373.358156 | 360.0015 | 5 | 1 | 4.040995 | -2.282035 | 3.051651 | 0.228181 | 12.94541 | 0.9339042
2018-01-27 19:12 | 4493.357756 | 480.0011 | 5 | 1 | 4.011322 | -2.282081 | 3.051651 | 0.3042574 | 12.94541 | 1.240206
2018-01-27 19:14 | 4613.358156 | 600.0015 | 5 | 1 | 3.982305 | -2.282008 | 3.051651 | 0.3803276 | 12.94541 | 1.544229
2018-01-27 19:16 | 4733.357756 | 720.0011 | 5 | 1 | 3.954894 | -2.282087 | 3.051651 | 0.4563858 | 12.94541 | 1.846065
2018-01-27 19:18 | 4853.358156 | 840.0015 | 5 | 1 | 3.928831 | -2.282087 | 3.051651 | 0.5324693 | 12.94541 | 2.145969
2018-01-27 19:20 | 4973.358556 | 960.0019 | 5 | 1 | 3.903223 | -2.282085 | 3.051651 | 0.6085146 | 12.94541 | 2.443764
2018-01-27 19:22 | 5093.357356 | 1080.0007 | 5 | 1 | 3.876623 | -2.282006 | 3.051651 | 0.6846041 | 12.94541 | 2.739756
2018-01-27 19:24 | 5213.356956 | 1200.0003 | 5 | 1 | 3.850932 | -2.282061 | 3.051651 | 0.7606517 | 12.94541 | 3.033578
2018-01-27 19:26 | 5333.357456 | 1320.0008 | 5 | 1 | 3.82701 | -2.282043 | 3.051651 | 0.8367238 | 12.94541 | 3.3256
2018-01-27 19:28 | 5453.357756 | 1440.0011 | 5 | 1 | 3.80526 | -2.282053 | 3.051651 | 0.9127819 | 12.94541 | 3.61584
2018-01-27 19:30 | 5573.357356 | 1560.0007 | 5 | 1 | 3.784431 | -2.282043 | 3.051651 | 0.9888399 | 12.94541 | 3.904469
2018-01-27 19:32 | 5693.357756 | 1680.0011 | 5 | 1 | 3.764303 | -2.28201 | 3.051651 | 1.064916 | 12.94541 | 4.191594
2018-01-27 19:34 | 5813.357356 | 1800.0007 | 5 | 1 | 3.745846 | -2.282069 | 3.051651 | 1.141002 | 12.94541 | 4.477296
2018-01-27 19:36 | 5933.357756 | 1920.0011 | 5 | 1 | 3.728589 | -2.282109 | 3.051651 | 1.21707 | 12.94541 | 4.761572
2018-01-27 19:38 | 6053.358256 | 2040.0016 | 5 | 1 | 3.71162 | -2.282071 | 3.051651 | 1.293122 | 12.94541 | 5.044492
2018-01-27 19:40 | 6173.357756 | 2160.0011 | 5 | 1 | 3.694305 | -2.28206 | 3.051651 | 1.36919 | 12.94541 | 5.326166
2018-01-27 19:42 | 6293.357356 | 2280.0007 | 5 | 1 | 3.678598 | -2.281993 | 3.051651 | 1.445256 | 12.94541 | 5.606568
2018-01-27 19:44 | 6413.356956 | 2400.0003 | 5 | 1 | 3.664083 | -2.282022 | 3.051651 | 1.521328 | 12.94541 | 5.885845
2018-01-27 19:46 | 6533.357356 | 2520.0007 | 5 | 1 | 3.650572 | -2.282031 | 3.051651 | 1.5974 | 12.94541 | 6.164065
2018-01-27 19:48 | 6653.356956 | 2640.0003 | 5 | 1 | 3.637219 | -2.282051 | 3.051651 | 1.673449 | 12.94541 | 6.441182
2018-01-27 19:50 | 6773.358156 | 2760.0015 | 5 | 1 | 3.624537 | -2.282049 | 3.051651 | 1.74954 | 12.94541 | 6.71744
2018-01-27 19:52 | 6893.356956 | 2880.0003 | 5 | 1 | 3.613507 | -2.282111 | 3.051651 | 1.825594 | 12.94541 | 6.992677
2018-01-27 19:54 | 7013.358156 | 3000.0015 | 5 | 1 | 3.603728 | -2.282202 | 3.051651 | 1.901666 | 12.94541 | 7.267185
2018-01-27 19:56 | 7133.357456 | 3120.0008 | 5 | 1 | 3.594188 | -2.282048 | 3.051651 | 1.977739 | 12.94541 | 7.540969
2018-01-27 19:58 | 7253.358156 | 3240.0015 | 5 | 1 | 3.583999 | -2.282081 | 3.051651 | 2.053772 | 12.94541 | 7.813861
2018-01-27 20:00 | 7373.356956 | 3360.0003 | 5 | 1 | 3.574795 | -2.282084 | 3.051651 | 2.129861 | 12.94541 | 8.086205
2018-01-27 20:02 | 7493.358156 | 3480.0015 | 5 | 1 | 3.566133 | -2.28204 | 3.051651 | 2.205909 | 12.94541 | 8.357731
2018-01-27 20:04 | 7613.357756 | 3600.0011 | 5 | 1 | 3.557267 | -2.282092 | 3.051651 | 2.282014 | 12.94541 | 8.628804
2018-01-27 20:06 | 7733.358156 | 3720.0015 | 5 | 1 | 3.547019 | -2.282137 | 3.051651 | 2.358083 | 12.94541 | 8.899028
2018-01-27 20:08 | 7853.357756 | 3840.0011 | 5 | 1 | 3.535298 | -2.282067 | 3.051651 | 2.434135 | 12.94541 | 9.168337
2018-01-27 20:10 | 7973.358156 | 3960.0015 | 5 | 1 | 3.523322 | -2.282071 | 3.051651 | 2.510203 | 12.94541 | 9.43681
2018-01-27 20:12 | 8093.358556 | 4080.0019 | 5 | 1 | 3.51022 | -2.282063 | 3.051651 | 2.586283 | 12.94541 | 9.704377
2018-01-27 20:14 | 8213.358256 | 4200.0016 | 5 | 1 | 3.493482 | -2.282084 | 3.051651 | 2.662353 | 12.94541 | 9.970791
2018-01-27 20:16 | 8333.358556 | 4320.0019 | 5 | 1 | 3.469022 | -2.281772 | 3.051651 | 2.738425 | 12.94541 | 10.23567
2018-01-27 20:18 | 8453.357356 | 4440.0007 | 5 | 1 | 3.43573 | -2.28213 | 3.051651 | 2.814481 | 12.94541 | 10.49832
2018-01-27 20:20 | 8573.357756 | 4560.0011 | 5 | 1 | 3.385378 | -2.282105 | 3.051651 | 2.890558 | 12.94541 | 10.75793
2018-01-27 20:22 | 8693.357356 | 4680.0007 | 5 | 1 | 3.299439 | -2.28202 | 3.051651 | 2.966625 | 12.94541 | 11.01253
2018-01-27 20:24 | 8813.356956 | 4800.0003 | 5 | 1 | 3.107003 | -2.281889 | 3.051651 | 3.042689 | 12.94541 | 11.25737
2018-01-27 20:24 | 8846.226456 | 4832.8698 | 5 | 1 | 2.99999 | -2.281934 | 3.051651 | 3.063525 | 12.94541 | 11.32107
2018-01-27 20:26 | 8966.268716 | 120.0006 | 6 | 1 | 3.388016 | 0 | 3.051651 | 3.063525 | 12.94541 | 11.32107
2018-01-27 20:28 | 9086.268316 | 240.0002 | 6 | 1 | 3.405685 | 0 | 3.051651 | 3.063525 | 12.94541 | 11.32107
2018-01-27 20:29 | 9146.271116 | 300.003 | 6 | 1 | 3.409937 | 0 | 3.051651 | 3.063525 | 12.94541 | 11.32107
2018-01-27 20:29 | 9146.279988 | 0.0025 | 7 | 2 | 3.410012 | 0 | 0 | 0 | 0 | 0
2018-01-27 20:31 | 9266.360908 | 120.0014 | 2 | 2 | 4.044374 | 4.889992 | 0.1624285 | 0 | 0.6396388 | 0
2018-01-27 20:33 | 9386.359708 | 240.0002 | 2 | 2 | 4.086801 | 4.889919 | 0.3254125 | 0 | 1.302225 | 0
2018-01-27 20:35 | 9506.360108 | 360.0006 | 2 | 2 | 4.12415 | 4.889944 | 0.4884048 | 0 | 1.971563 | 0
2018-01-27 20:37 | 9626.359708 | 480.0002 | 2 | 2 | 4.151579 | 4.889954 | 0.6513646 | 0 | 2.64595 | 0
2018-01-27 20:39 | 9746.361008 | 600.0015 | 2 | 2 | 4.175166 | 4.88995 | 0.8143942 | 0 | 3.324692 | 0
2018-01-27 20:41 | 9866.359708 | 720.0002 | 2 | 2 | 4.200325 | 4.884594 | 0.9773647 | 0 | 4.007115 | 0
2018-01-27 20:43 | 9986.361108 | 840.0016 | 2 | 2 | 4.200298 | 4.471519 | 1.13292 | 0 | 4.660477 | 0
2018-01-27 20:45 | 10106.36 | 960.0012 | 2 | 2 | 4.200243 | 4.13905 | 1.276295 | 0 | 5.262683 | 0
2018-01-27 20:47 | 10226.36 | 1080.0008 | 2 | 2 | 4.200263 | 3.851257 | 1.409394 | 0 | 5.821732 | 0
2018-01-27 20:49 | 10346.36 | 1200.0004 | 2 | 2 | 4.200284 | 3.580412 | 1.533216 | 0 | 6.341817 | 0
2018-01-27 20:51 | 10466.36 | 1320.0014 | 2 | 2 | 4.200279 | 3.308361 | 1.648045 | 0 | 6.824132 | 0
2018-01-27 20:52 | 10487.32 | 1340.9566 | 2 | 2 | 4.2003 | 3.259995 | 1.667161 | 0 | 6.904421 | 0
2018-01-27 20:54 | 10607.33 | 120.0006 | 3 | 2 | 4.219219 | 3.25997 | 1.775488 | 0 | 7.360355 | 0
2018-01-27 20:56 | 10727.33 | 240.0011 | 3 | 2 | 4.242648 | 3.260012 | 1.884159 | 0 | 7.820099 | 0
2018-01-27 20:58 | 10847.33 | 360.0015 | 3 | 2 | 4.2684 | 3.259933 | 1.992822 | 0 | 8.282486 | 0
2018-01-27 21:00 | 10967.33 | 480.0002 | 3 | 2 | 4.298319 | 3.259951 | 2.101451 | 0 | 8.747733 | 0
2018-01-27 21:02 | 11087.33 | 600.0006 | 3 | 2 | 4.332058 | 3.259966 | 2.210137 | 0 | 9.216727 | 0
2018-01-27 21:04 | 11207.33 | 720.0003 | 3 | 2 | 4.367074 | 3.259947 | 2.318799 | 0 | 9.689338 | 0
2018-01-27 21:06 | 11327.33 | 840.0016 | 3 | 2 | 4.400333 | 3.192612 | 2.427354 | 0 | 10.16538 | 0
2018-01-27 21:08 | 11447.33 | 960.0012 | 3 | 2 | 4.40031 | 2.743748 | 2.525759 | 0 | 10.59839 | 0
2018-01-27 21:10 | 11567.33 | 1080 | 3 | 2 | 4.400308 | 2.376596 | 2.610967 | 0 | 10.97333 | 0
2018-01-27 21:12 | 11687.33 | 1200.0014 | 3 | 2 | 4.400292 | 2.070731 | 2.68491 | 0 | 11.2987 | 0
2018-01-27 21:14 | 11807.33 | 1320.0016 | 3 | 2 | 4.400268 | 1.81387 | 2.749505 | 0 | 11.58294 | 0
2018-01-27 21:16 | 11927.33 | 1440.0004 | 3 | 2 | 4.400263 | 1.594954 | 2.806248 | 0 | 11.83262 | 0
2018-01-27 21:18 | 12047.33 | 1560.0024 | 3 | 2 | 4.400224 | 1.399726 | 2.856119 | 0 | 12.05207 | 0
2018-01-27 21:20 | 12167.33 | 1680.0028 | 3 | 2 | 4.400239 | 1.229319 | 2.899844 | 0 | 12.24447 | 0
2018-01-27 21:22 | 12287.33 | 1800.0024 | 3 | 2 | 4.400185 | 1.087584 | 2.938428 | 0 | 12.41424 | 0
2018-01-27 21:24 | 12407.33 | 1920.0028 | 3 | 2 | 4.400163 | 0.9685163 | 2.972665 | 0 | 12.5649 | 0
2018-01-27 21:26 | 12527.33 | 2040.0008 | 3 | 2 | 4.400208 | 0.8648033 | 3.003215 | 0 | 12.69932 | 0
2018-01-27 21:28 | 12647.33 | 2160.0002 | 3 | 2 | 4.400243 | 0.7689285 | 3.030418 | 0 | 12.81902 | 0
2018-01-27 21:30 | 12767.33 | 2280.0014 | 3 | 2 | 4.400211 | 0.6873865 | 3.054631 | 0 | 12.92556 | 0
2018-01-27 21:31 | 12825.35 | 2338.0225 | 3 | 2 | 4.40015 | 0.6519957 | 3.065424 | 0 | 12.97306 | 0
2018-01-27 21:33 | 12945.4 | 120.0013 | 4 | 2 | 4.335623 | 0 | 3.065425 | 0 | 12.97306 | 0
2018-01-27 21:35 | 13065.39 | 240.0009 | 4 | 2 | 4.328789 | 0 | 3.065425 | 0 | 12.97306 | 0
2018-01-27 21:36 | 13125.4 | 300.0021 | 4 | 2 | 4.326822 | 0 | 3.065425 | 0 | 12.97306 | 0
2018-01-27 21:38 | 13245.48 | 120.0014 | 5 | 2 | 4.106087 | -2.28206 | 3.065425 | 0.07606289 | 12.97306 | 0.3146848
2018-01-27 21:40 | 13365.48 | 240.001 | 5 | 2 | 4.072059 | -2.282124 | 3.065425 | 0.1521071 | 12.97306 | 0.6255843
2018-01-27 21:42 | 13485.48 | 360.0006 | 5 | 2 | 4.042238 | -2.282141 | 3.065425 | 0.2281955 | 12.97306 | 0.9342681
2018-01-27 21:44 | 13605.48 | 480.0002 | 5 | 2 | 4.013439 | -2.282087 | 3.065425 | 0.3042608 | 12.97306 | 1.240645
2018-01-27 21:46 | 13725.48 | 600.0006 | 5 | 2 | 3.984177 | -2.282087 | 3.065425 | 0.3803285 | 12.97306 | 1.54483
2018-01-27 21:48 | 13845.48 | 720.001 | 5 | 2 | 3.955999 | -2.282159 | 3.065425 | 0.4564071 | 12.97306 | 1.846855
2018-01-27 21:50 | 13965.48 | 840.0006 | 5 | 2 | 3.929376 | -2.282105 | 3.065425 | 0.532462 | 12.97306 | 2.146707
2018-01-27 21:52 | 14085.48 | 960.0002 | 5 | 2 | 3.904132 | -2.282071 | 3.065425 | 0.6085392 | 12.97306 | 2.444681
2018-01-27 21:54 | 14205.48 | 1080.0006 | 5 | 2 | 3.878706 | -2.282035 | 3.065425 | 0.6846119 | 12.97306 | 2.740718
2018-01-27 21:56 | 14325.48 | 1200.001 | 5 | 2 | 3.852322 | -2.282098 | 3.065425 | 0.7606649 | 12.97306 | 3.034698
2018-01-27 21:58 | 14445.48 | 1320.0014 | 5 | 2 | 3.827889 | -2.28215 | 3.065425 | 0.836748 | 12.97306 | 3.326851
2018-01-27 22:00 | 14565.48 | 1440.0002 | 5 | 2 | 3.806058 | -2.282132 | 3.065425 | 0.9127874 | 12.97306 | 3.617071
2018-01-27 22:02 | 14685.48 | 1560.0015 | 5 | 2 | 3.785861 | -2.282109 | 3.065425 | 0.9888611 | 12.97306 | 3.90584
2018-01-27 22:04 | 14805.48 | 1680.001 | 5 | 2 | 3.765749 | -2.281762 | 3.065425 | 1.064925 | 12.97306 | 4.193045
2018-01-27 22:06 | 14925.48 | 1800.0006 | 5 | 2 | 3.746589 | -2.282087 | 3.065425 | 1.141016 | 12.97306 | 4.478845
2018-01-27 22:08 | 15045.48 | 1920.001 | 5 | 2 | 3.728858 | -2.282066 | 3.065425 | 1.217026 | 12.97306 | 4.762941
2018-01-27 22:10 | 15165.48 | 2040.0014 | 5 | 2 | 3.712284 | -2.282073 | 3.065425 | 1.29315 | 12.97306 | 5.046162
2018-01-27 22:12 | 15285.48 | 2160.0002 | 5 | 2 | 3.695817 | -2.282144 | 3.065425 | 1.369209 | 12.97306 | 5.327889
2018-01-27 22:14 | 15405.48 | 2280.0006 | 5 | 2 | 3.679338 | -2.282043 | 3.065425 | 1.44529 | 12.97306 | 5.608438
2018-01-27 22:16 | 15525.48 | 2400.001 | 5 | 2 | 3.664386 | -2.282042 | 3.065425 | 1.52135 | 12.97306 | 5.887712
2018-01-27 22:18 | 15645.48 | 2520.0006 | 5 | 2 | 3.650795 | -2.282069 | 3.065425 | 1.597417 | 12.97306 | 6.165921
2018-01-27 22:20 | 15765.48 | 2640.0018 | 5 | 2 | 3.638127 | -2.282055 | 3.065425 | 1.673455 | 12.97306 | 6.443036
2018-01-27 22:22 | 15885.48 | 2760.001 | 5 | 2 | 3.625513 | -2.282055 | 3.065425 | 1.749561 | 12.97306 | 6.719441
2018-01-27 22:24 | 16005.48 | 2880.0002 | 5 | 2 | 3.613851 | -2.282078 | 3.065425 | 1.825638 | 12.97306 | 6.994801
2018-01-27 22:26 | 16125.48 | 3000.0014 | 5 | 2 | 3.603571 | -2.282001 | 3.065425 | 1.901687 | 12.97306 | 7.269231
2018-01-27 22:28 | 16245.48 | 3120.001 | 5 | 2 | 3.594391 | -2.282179 | 3.065425 | 1.977697 | 12.97306 | 7.54279
2018-01-27 22:30 | 16365.48 | 3240.0014 | 5 | 2 | 3.585088 | -2.282119 | 3.065425 | 2.053832 | 12.97306 | 7.816098
2018-01-27 22:32 | 16485.48 | 3360.0002 | 5 | 2 | 3.575031 | -2.282114 | 3.065425 | 2.129879 | 12.97306 | 8.088351
2018-01-27 22:34 | 16605.48 | 3480.0014 | 5 | 2 | 3.565874 | -2.282136 | 3.065425 | 2.205954 | 12.97306 | 8.359969
2018-01-27 22:36 | 16725.48 | 3600.001 | 5 | 2 | 3.557032 | -2.282081 | 3.065425 | 2.282045 | 12.97306 | 8.630959
2018-01-27 22:38 | 16845.48 | 3720.0015 | 5 | 2 | 3.547506 | -2.282074 | 3.065425 | 2.358097 | 12.97306 | 8.901127
2018-01-27 22:40 | 16965.48 | 3840.0002 | 5 | 2 | 3.536029 | -2.282099 | 3.065425 | 2.434177 | 12.97306 | 9.170603
2018-01-27 22:42 | 17085.48 | 3960.0014 | 5 | 2 | 3.523118 | -2.28202 | 3.065425 | 2.510248 | 12.97306 | 9.439099
2018-01-27 22:44 | 17205.48 | 4080.0002 | 5 | 2 | 3.509404 | -2.281993 | 3.065425 | 2.586296 | 12.97306 | 9.706513
2018-01-27 22:46 | 17325.48 | 4200.0006 | 5 | 2 | 3.493393 | -2.282101 | 3.065425 | 2.662383 | 12.97306 | 9.97295
2018-01-27 22:48 | 17445.48 | 4320.001 | 5 | 2 | 3.470845 | -2.28213 | 3.065425 | 2.738446 | 12.97306 | 10.23787
2018-01-27 22:50 | 17565.48 | 4440.0006 | 5 | 2 | 3.435656 | -2.282085 | 3.065425 | 2.814502 | 12.97306 | 10.5006
2018-01-27 22:52 | 17685.48 | 4560.001 | 5 | 2 | 3.384356 | -2.282083 | 3.065425 | 2.890581 | 12.97306 | 10.76017
2018-01-27 22:54 | 17805.48 | 4680.0006 | 5 | 2 | 3.298141 | -2.282022 | 3.065425 | 2.966652 | 12.97306 | 11.01466
2018-01-27 22:56 | 17925.48 | 4800.0002 | 5 | 2 | 3.108067 | -2.281876 | 3.065425 | 3.042718 | 12.97306 | 11.25947
2018-01-27 22:56 | 17959.11 | 4833.6327 | 5 | 2 | 2.99998 | -2.281734 | 3.065425 | 3.064037 | 12.97306 | 11.32467
2018-01-27 22:58 | 18079.15 | 120.0007 | 6 | 2 | 3.381313 | 0 | 3.065425 | 3.064037 | 12.97306 | 11.32467
2018-01-27 23:00 | 18199.15 | 240.0008 | 6 | 2 | 3.398003 | 0 | 3.065425 | 3.064037 | 12.97306 | 11.32467
2018-01-27 23:01 | 18259.15 | 300.0012 | 6 | 2 | 3.402083 | 0 | 3.065425 | 3.064037 | 12.97306 | 11.32467
2018-01-27 23:01 | 18259.16114 | 0.0025 | 7 | 3 | 3.402041 | 0 | 0 | 0 | 0 | 0
2018-01-27 23:03 | 18379.24126 | 120.0006 | 2 | 3 | 4.043694 | 4.889978 | 0.162409 | 0 | 0.6390446 | 0
2018-01-27 23:05 | 18499.24176 | 240.0011 | 2 | 3 | 4.084642 | 4.889854 | 0.3254158 | 0 | 1.301479 | 0
2018-01-27 23:07 | 18619.24136 | 360.0007 | 2 | 3 | 4.122634 | 4.889946 | 0.4883381 | 0 | 1.970148 | 0
2018-01-27 23:09 | 18739.24096 | 480.0003 | 2 | 3 | 4.151501 | 4.889929 | 0.6513612 | 0 | 2.644673 | 0
2018-01-27 23:11 | 18859.24216 | 600.0015 | 2 | 3 | 4.175837 | 4.889978 | 0.8143785 | 0 | 3.323352 | 0
2018-01-27 23:13 | 18979.24256 | 720.0019 | 2 | 3 | 4.198689 | 4.889997 | 0.9773616 | 0 | 4.005785 | 0
2018-01-27 23:15 | 19099.24306 | 840.0024 | 2 | 3 | 4.200258 | 4.51376 | 1.134307 | 0 | 4.664992 | 0
2018-01-27 23:17 | 19219.24106 | 960.0004 | 2 | 3 | 4.200274 | 4.161816 | 1.278694 | 0 | 5.271459 | 0
2018-01-27 23:19 | 19339.24146 | 1080.0008 | 2 | 3 | 4.200276 | 3.862051 | 1.412344 | 0 | 5.832825 | 0
2018-01-27 23:21 | 19459.24096 | 1200.0003 | 2 | 3 | 4.200243 | 3.593353 | 1.536471 | 0 | 6.354193 | 0
2018-01-27 23:23 | 19579.24126 | 1320.0006 | 2 | 3 | 4.200275 | 3.332277 | 1.651935 | 0 | 6.839174 | 0
2018-01-27 23:24 | 19611.59636 | 1352.3557 | 2 | 3 | 4.200295 | 3.259995 | 1.681563 | 0 | 6.96362 | 0
2018-01-27 23:26 | 19731.61 | 120.0014 | 3 | 3 | 4.220829 | 3.25997 | 1.789815 | 0 | 7.419309 | 0
2018-01-27 23:28 | 19851.61 | 240.0002 | 3 | 3 | 4.244989 | 3.259911 | 1.898487 | 0 | 7.879287 | 0
2018-01-27 23:30 | 19971.61 | 360.0006 | 3 | 3 | 4.271646 | 3.259865 | 2.007157 | 0 | 8.342023 | 0
2018-01-27 23:32 | 20091.61 | 480.0011 | 3 | 3 | 4.300869 | 3.259947 | 2.115837 | 0 | 8.807816 | 0
2018-01-27 23:34 | 20211.61 | 600.0023 | 3 | 3 | 4.334181 | 3.25992 | 2.224447 | 0 | 9.2767 | 0
2018-01-27 23:36 | 20331.61 | 720.0012 | 3 | 3 | 4.370473 | 3.259968 | 2.333131 | 0 | 9.749715 | 0
2018-01-27 23:38 | 20451.61 | 840.0016 | 3 | 3 | 4.400347 | 3.123838 | 2.441285 | 0 | 10.22435 | 0
2018-01-27 23:40 | 20571.61 | 960.0012 | 3 | 3 | 4.400295 | 2.702122 | 2.537977 | 0 | 10.64982 | 0
2018-01-27 23:42 | 20691.61 | 1080 | 3 | 3 | 4.4003 | 2.352526 | 2.622093 | 0 | 11.01995 | 0
2018-01-27 23:44 | 20811.61 | 1200.002 | 3 | 3 | 4.400262 | 2.038918 | 2.695128 | 0 | 11.34133 | 0
2018-01-27 23:46 | 20931.61 | 1320.0008 | 3 | 3 | 4.400264 | 1.781715 | 2.758673 | 0 | 11.62095 | 0
2018-01-27 23:48 | 21051.61 | 1440.0012 | 3 | 3 | 4.400277 | 1.564566 | 2.814342 | 0 | 11.8659 | 0
2018-01-27 23:50 | 21171.61 | 1560.0008 | 3 | 3 | 4.400241 | 1.378765 | 2.863328 | 0 | 12.08146 | 0
2018-01-27 23:52 | 21291.61 | 1680.002 | 3 | 3 | 4.400232 | 1.21215 | 2.906486 | 0 | 12.27136 | 0
2018-01-27 23:54 | 21411.61 | 1800.0016 | 3 | 3 | 4.400199 | 1.067929 | 2.9444 | 0 | 12.43819 | 0
2018-01-27 23:56 | 21531.61 | 1920.0012 | 3 | 3 | 4.400184 | 0.9490051 | 2.977988 | 0 | 12.58598 | 0
2018-01-27 23:58 | 21651.61 | 2040.0024 | 3 | 3 | 4.400209 | 0.8482122 | 3.007903 | 0 | 12.71762 | 0
2018-01-28 | 21771.61 | 2160.0002 | 3 | 3 | 4.400227 | 0.7587595 | 3.034662 | 0 | 12.83537 | 0
2018-01-28 00:02 | 21891.61 | 2280.0006 | 3 | 3 | 4.400187 | 0.6751661 | 3.058526 | 0 | 12.94037 | 0
2018-01-28 00:02 | 21930.8 | 2319.1895 | 3 | 3 | 4.400221 | 0.6519957 | 3.065745 | 0 | 12.97213 | 0
2018-01-28 00:04 | 22050.84456 | 120.0007 | 4 | 3 | 4.336114 | 0 | 3.065749 | 0 | 12.97215 | 0
2018-01-28 00:06 | 22170.84486 | 240.001 | 4 | 3 | 4.329351 | 0 | 3.065749 | 0 | 12.97215 | 0
2018-01-28 00:07 | 22230.84606 | 300.0022 | 4 | 3 | 4.327359 | 0 | 3.065749 | 0 | 12.97215 | 0
2018-01-28 00:09 | 22350.92 | 120.0006 | 5 | 3 | 4.108811 | -2.282076 | 3.065749 | 0.07604958 | 12.97215 | 0.314823
2018-01-28 00:11 | 22470.92 | 240.001 | 5 | 3 | 4.073826 | -2.282104 | 3.065749 | 0.15212 | 12.97215 | 0.6259968
2018-01-28 00:13 | 22590.92 | 360.0006 | 5 | 3 | 4.043593 | -2.28196 | 3.065749 | 0.2281995 | 12.97215 | 0.9347689
2018-01-28 00:15 | 22710.92 | 480.0002 | 5 | 3 | 4.015019 | -2.282103 | 3.065749 | 0.3042555 | 12.97215 | 1.241211
2018-01-28 00:17 | 22830.92 | 600.0014 | 5 | 3 | 3.986853 | -2.282069 | 3.065749 | 0.3803313 | 12.97215 | 1.545586
2018-01-28 00:19 | 22950.92 | 720.001 | 5 | 3 | 3.958094 | -2.282064 | 3.065749 | 0.4564006 | 12.97215 | 1.847769
2018-01-28 00:21 | 23070.92 | 840.0014 | 5 | 3 | 3.931021 | -2.282028 | 3.065749 | 0.5324411 | 12.97215 | 2.147702
2018-01-28 00:23 | 23190.92 | 960.0002 | 5 | 3 | 3.905403 | -2.282008 | 3.065749 | 0.6085359 | 12.97215 | 2.44585
2018-01-28 00:25 | 23310.92 | 1080.0006 | 5 | 3 | 3.880544 | -2.282092 | 3.065749 | 0.6846063 | 12.97215 | 2.741994
2018-01-28 00:27 | 23430.92 | 1200.001 | 5 | 3 | 3.854931 | -2.282123 | 3.065749 | 0.7606723 | 12.97215 | 3.036205
2018-01-28 00:29 | 23550.92 | 1320.0006 | 5 | 3 | 3.82956 | -2.282109 | 3.065749 | 0.836711 | 12.97215 | 3.328347
2018-01-28 00:31 | 23670.92 | 1440.0002 | 5 | 3 | 3.807258 | -2.282116 | 3.065749 | 0.9128119 | 12.97215 | 3.618915
2018-01-28 00:33 | 23790.92 | 1560.0014 | 5 | 3 | 3.787258 | -2.282124 | 3.065749 | 0.9888683 | 12.97215 | 3.907707
2018-01-28 00:35 | 23910.92 | 1680.001 | 5 | 3 | 3.768059 | -2.282005 | 3.065749 | 1.064924 | 12.97215 | 4.195015
2018-01-28 00:37 | 24030.92 | 1800.0014 | 5 | 3 | 3.748536 | -2.282081 | 3.065749 | 1.14099 | 12.97215 | 4.480898
2018-01-28 00:39 | 24150.92 | 1920.0002 | 5 | 3 | 3.730271 | -2.282073 | 3.065749 | 1.217056 | 12.97215 | 4.765326
2018-01-28 00:41 | 24270.92 | 2040.0014 | 5 | 3 | 3.713294 | -2.282071 | 3.065749 | 1.293108 | 12.97215 | 5.048368
2018-01-28 00:43 | 24390.92 | 2160.001 | 5 | 3 | 3.697378 | -2.282105 | 3.065749 | 1.369218 | 12.97215 | 5.330382
2018-01-28 00:45 | 24510.92 | 2280.0014 | 5 | 3 | 3.681487 | -2.282159 | 3.065749 | 1.445274 | 12.97215 | 5.610987
2018-01-28 00:47 | 24630.92 | 2400.0002 | 5 | 3 | 3.665753 | -2.282098 | 3.065749 | 1.521333 | 12.97215 | 5.890388
2018-01-28 00:49 | 24750.92 | 2520.0006 | 5 | 3 | 3.651747 | -2.28204 | 3.065749 | 1.597411 | 12.97215 | 6.168728
2018-01-28 00:51 | 24870.92 | 2640.0002 | 5 | 3 | 3.639148 | -2.28203 | 3.065749 | 1.673473 | 12.97215 | 6.445998
2018-01-28 00:53 | 24990.92 | 2760.0002 | 5 | 3 | 3.627296 | -2.282103 | 3.065749 | 1.749543 | 12.97215 | 6.722372
2018-01-28 00:55 | 25110.92 | 2880.0002 | 5 | 3 | 3.615434 | -2.282066 | 3.065749 | 1.825614 | 12.97215 | 6.997854
2018-01-28 00:57 | 25230.92 | 3000.0006 | 5 | 3 | 3.604697 | -2.282044 | 3.065749 | 1.901688 | 12.97215 | 7.272474
2018-01-28 00:59 | 25350.92 | 3120.001 | 5 | 3 | 3.595132 | -2.282117 | 3.065749 | 1.977739 | 12.97215 | 7.546245
2018-01-28 01:01 | 25470.92 | 3240.0006 | 5 | 3 | 3.586388 | -2.282142 | 3.065749 | 2.053822 | 12.97215 | 7.819441
2018-01-28 01:03 | 25590.92 | 3360.0002 | 5 | 3 | 3.57723 | -2.282058 | 3.065749 | 2.129892 | 12.97215 | 8.091917
2018-01-28 01:05 | 25710.92 | 3480.0014 | 5 | 3 | 3.567235 | -2.281846 | 3.065749 | 2.205904 | 12.97215 | 8.363444
2018-01-28 01:07 | 25830.92 | 3600.0002 | 5 | 3 | 3.557915 | -2.281783 | 3.065749 | 2.282032 | 12.97215 | 8.634658
2018-01-28 01:09 | 25950.92 | 3720.0014 | 5 | 3 | 3.548539 | -2.282137 | 3.065749 | 2.35808 | 12.97215 | 8.904869
2018-01-28 01:11 | 26070.92 | 3840.0002 | 5 | 3 | 3.538154 | -2.28219 | 3.065749 | 2.434154 | 12.97215 | 9.174438
2018-01-28 01:13 | 26190.92 | 3960.0014 | 5 | 3 | 3.524978 | -2.282061 | 3.065749 | 2.510224 | 12.97215 | 9.443105
2018-01-28 01:15 | 26310.92 | 4080.001 | 5 | 3 | 3.510559 | -2.282168 | 3.065749 | 2.586296 | 12.97215 | 9.710712
2018-01-28 01:17 | 26430.92 | 4200.0007 | 5 | 3 | 3.493934 | -2.282055 | 3.065749 | 2.662346 | 12.97215 | 9.977078
2018-01-28 01:19 | 26550.92 | 4320.001 | 5 | 3 | 3.472371 | -2.282073 | 3.065749 | 2.738433 | 12.97215 | 10.24215
2018-01-28 01:21 | 26670.92 | 4440.0014 | 5 | 3 | 3.438944 | -2.282023 | 3.065749 | 2.814493 | 12.97215 | 10.50508
2018-01-28 01:23 | 26790.92 | 4560.001 | 5 | 3 | 3.385647 | -2.282099 | 3.065749 | 2.890573 | 12.97215 | 10.76484
2018-01-28 01:25 | 26910.92 | 4680.0006 | 5 | 3 | 3.297819 | -2.281906 | 3.065749 | 2.966634 | 12.97215 | 11.01933
2018-01-28 01:27 | 27030.92 | 4800.001 | 5 | 3 | 3.107282 | -2.282177 | 3.065749 | 3.042693 | 12.97215 | 11.26405
2018-01-28 01:28 | 27064.32 | 4833.4016 | 5 | 3 | 2.99999 | -2.281942 | 3.065749 | 3.063865 | 12.97215 | 11.32879
2018-01-28 01:30 | 27184.37 | 120.0006 | 6 | 3 | 3.377288 | 0 | 3.065749 | 3.063865 | 12.97215 | 11.32879
2018-01-28 01:32 | 27304.37 | 240.0002 | 6 | 3 | 3.393799 | 0 | 3.065749 | 3.063865 | 12.97215 | 11.32879
2018-01-28 01:33 | 27364.37 | 300.0038 | 6 | 3 | 3.397783 | 0 | 3.065749 | 3.063865 | 12.97215 | 11.32879
2018-01-28 01:33 | 27364.38 | 0.0024 | 7 | 4 | 3.397841 | 0 | 0 | 0 | 0 | 0
2018-01-28 01:35 | 27484.46 | 120.0006 | 2 | 4 | 4.044372 | 4.890001 | 0.162397 | 0 | 0.638688 | 0
2018-01-28 01:37 | 27604.46 | 240.0002 | 2 | 4 | 4.083114 | 4.889942 | 0.3254105 | 0 | 1.301125 | 0
2018-01-28 01:39 | 27724.46 | 360.0014 | 2 | 4 | 4.120671 | 4.889997 | 0.4883574 | 0 | 1.969651 | 0
2018-01-28 01:41 | 27844.46 | 480.0003 | 2 | 4 | 4.150415 | 4.889889 | 0.6513916 | 0 | 2.643841 | 0
2018-01-28 01:43 | 27964.46 | 600.0007 | 2 | 4 | 4.175001 | 4.889925 | 0.8143174 | 0 | 3.322118 | 0
2018-01-28 01:45 | 28084.46 | 720.002 | 2 | 4 | 4.200297 | 4.882544 | 0.9773453 | 0 | 4.004788 | 0
2018-01-28 01:47 | 28204.46 | 840.0016 | 2 | 4 | 4.200282 | 4.509186 | 1.13371 | 0 | 4.66156 | 0
2018-01-28 01:49 | 28324.46 | 960.0005 | 2 | 4 | 4.200297 | 4.165827 | 1.278288 | 0 | 5.268828 | 0
2018-01-28 01:51 | 28444.46 | 1080.0016 | 2 | 4 | 4.200246 | 3.852842 | 1.411697 | 0 | 5.829184 | 0
2018-01-28 01:53 | 28564.46 | 1200.001 | 2 | 4 | 4.200261 | 3.579317 | 1.535554 | 0 | 6.349418 | 0
2018-01-28 01:55 | 28684.46 | 1320.0006 | 2 | 4 | 4.200242 | 3.327585 | 1.650657 | 0 | 6.83288 | 0
2018-01-28 01:56 | 28717.4 | 1352.9436 | 2 | 4 | 4.200265 | 3.259981 | 1.680767 | 0 | 6.959351 | 0
2018-01-28 01:58 | 28837.42 | 120.0006 | 3 | 4 | 4.219193 | 3.25993 | 1.789031 | 0 | 7.414984 | 0
2018-01-28 02:00 | 28957.42 | 240.0003 | 3 | 4 | 4.244374 | 3.259924 | 1.897708 | 0 | 7.874853 | 0
2018-01-28 02:02 | 29077.42 | 360.0014 | 3 | 4 | 4.271581 | 3.259886 | 2.006345 | 0 | 8.337409 | 0
2018-01-28 02:04 | 29197.42 | 480.0018 | 3 | 4 | 4.300892 | 3.259932 | 2.115028 | 0 | 8.803234 | 0
2018-01-28 02:06 | 29317.42 | 600.0007 | 3 | 4 | 4.332981 | 3.259932 | 2.223654 | 0 | 9.272135 | 0
2018-01-28 02:08 | 29437.42 | 720.002 | 3 | 4 | 4.369624 | 3.259932 | 2.332336 | 0 | 9.744991 | 0
2018-01-28 02:10 | 29557.42 | 840 | 3 | 4 | 4.400333 | 3.119991 | 2.440468 | 0 | 10.2195 | 0
2018-01-28 02:12 | 29677.42 | 960.002 | 3 | 4 | 4.400318 | 2.693146 | 2.536938 | 0 | 10.644 | 0
2018-01-28 02:14 | 29797.42 | 1080.0024 | 3 | 4 | 4.400289 | 2.352709 | 2.620877 | 0 | 11.01335 | 0
2018-01-28 02:16 | 29917.42 | 1200.0001 | 3 | 4 | 4.400295 | 2.049768 | 2.69417 | 0 | 11.33586 | 0
2018-01-28 02:18 | 30037.42 | 1320.0007 | 3 | 4 | 4.400244 | 1.779216 | 2.757845 | 0 | 11.61605 | 0
2018-01-28 02:20 | 30157.42 | 1440.0012 | 3 | 4 | 4.400281 | 1.560561 | 2.813423 | 0 | 11.86061 | 0
2018-01-28 02:22 | 30277.42 | 1560.0008 | 3 | 4 | 4.400246 | 1.374781 | 2.862218 | 0 | 12.07532 | 0
2018-01-28 02:24 | 30397.42 | 1680.0012 | 3 | 4 | 4.400253 | 1.214871 | 2.905347 | 0 | 12.2651 | 0
2018-01-28 02:26 | 30517.42 | 1800.0019 | 3 | 4 | 4.400239 | 1.070119 | 2.943378 | 0 | 12.43244 | 0
2018-01-28 02:28 | 30637.42 | 1920.0002 | 3 | 4 | 4.400237 | 0.947587 | 2.976923 | 0 | 12.58005 | 0
2018-01-28 02:30 | 30757.42 | 2040.0014 | 3 | 4 | 4.400221 | 0.8443718 | 3.00673 | 0 | 12.7112 | 0
2018-01-28 02:32 | 30877.42 | 2160.0011 | 3 | 4 | 4.400213 | 0.757329 | 3.033381 | 0 | 12.82848 | 0
2018-01-28 02:34 | 30997.42 | 2280.0006 | 3 | 4 | 4.400243 | 0.6786642 | 3.057278 | 0 | 12.93363 | 0
2018-01-28 02:34 | 31038.1 | 2320.6888 | 3 | 4 | 4.400207 | 0.651988 | 3.0648 | 0 | 12.96673 | 0
2018-01-28 02:36 | 31158.14686 | 120.0006 | 4 | 4 | 4.336239 | 0 | 3.0648 | 0 | 12.96673 | 0
2018-01-28 02:38 | 31278.14646 | 240.0002 | 4 | 4 | 4.329583 | 0 | 3.0648 | 0 | 12.96673 | 0
2018-01-28 02:39 | 31338.14926 | 300.003 | 4 | 4 | 4.327589 | 0 | 3.0648 | 0 | 12.96673 | 0
2018-01-28 02:41 | 31458.23 | 120.0006 | 5 | 4 | 4.10916 | -2.282109 | 3.0648 | 0.07603492 | 12.96673 | 0.3147561
2018-01-28 02:43 | 31578.23 | 240.0002 | 5 | 4 | 4.074625 | -2.281931 | 3.0648 | 0.1521327 | 12.96673 | 0.626107
2018-01-28 02:45 | 31698.23 | 360.0014 | 5 | 4 | 4.043401 | -2.282098 | 3.0648 | 0.2281993 | 12.96673 | 0.9348421
2018-01-28 02:47 | 31818.23 | 480.001 | 5 | 4 | 4.014307 | -2.282051 | 3.0648 | 0.3042615 | 12.96673 | 1.241277
2018-01-28 02:49 | 31938.23 | 600.0014 | 5 | 4 | 3.986416 | -2.282048 | 3.0648 | 0.3803318 | 12.96673 | 1.545579
2018-01-28 02:51 | 32058.23 | 720.001 | 5 | 4 | 3.958749 | -2.282195 | 3.0648 | 0.4564018 | 12.96673 | 1.847772
2018-01-28 02:53 | 32178.23 | 840.0006 | 5 | 4 | 3.930911 | -2.282024 | 3.0648 | 0.5324433 | 12.96673 | 2.14774
2018-01-28 02:55 | 32298.23 | 960.0011 | 5 | 4 | 3.904804 | -2.282058 | 3.0648 | 0.6085088 | 12.96673 | 2.445746
2018-01-28 02:57 | 32418.23 | 1080.0006 | 5 | 4 | 3.879632 | -2.281997 | 3.0648 | 0.6846071 | 12.96673 | 2.741935
2018-01-28 02:59 | 32538.23 | 1200.0007 | 5 | 4 | 3.854719 | -2.282103 | 3.0648 | 0.7606725 | 12.96673 | 3.036095
2018-01-28 03:01 | 32658.23 | 1320.0006 | 5 | 4 | 3.829828 | -2.282055 | 3.0648 | 0.8367289 | 12.96673 | 3.328324
2018-01-28 03:03 | 32778.23 | 1440.0002 | 5 | 4 | 3.806603 | -2.28208 | 3.0648 | 0.9128124 | 12.96673 | 3.618804
2018-01-28 03:05 | 32898.23 | 1560.0006 | 5 | 4 | 3.786111 | -2.282084 | 3.0648 | 0.9888787 | 12.96673 | 3.907568
2018-01-28 03:07 | 33018.23 | 1680.0002 | 5 | 4 | 3.767166 | -2.282031 | 3.0648 | 1.064944 | 12.96673 | 4.194832
2018-01-28 03:09 | 33138.23 | 1800.0014 | 5 | 4 | 3.748652 | -2.282111 | 3.0648 | 1.141012 | 12.96673 | 4.480685
2018-01-28 03:11 | 33258.23 | 1920.0002 | 5 | 4 | 3.729795 | -2.282023 | 3.0648 | 1.217022 | 12.96673 | 4.764902
2018-01-28 03:13 | 33378.23 | 2040.0006 | 5 | 4 | 3.712402 | -2.282116 | 3.0648 | 1.293152 | 12.96673 | 5.04818
2018-01-28 03:15 | 33498.23 | 2160.0002 | 5 | 4 | 3.696159 | -2.282071 | 3.0648 | 1.36921 | 12.96673 | 5.329915
2018-01-28 03:17 | 33618.23 | 2280.0006 | 5 | 4 | 3.680964 | -2.282064 | 3.0648 | 1.44528 | 12.96673 | 5.610502
2018-01-28 03:19 | 33738.23 | 2400.0002 | 5 | 4 | 3.665772 | -2.282117 | 3.0648 | 1.521318 | 12.96673 | 5.88982
2018-01-28 03:21 | 33858.23 | 2520.0014 | 5 | 4 | 3.651027 | -2.282066 | 3.0648 | 1.597391 | 12.96673 | 6.168115
2018-01-28 03:23 | 33978.23 | 2640.0002 | 5 | 4 | 3.638061 | -2.282124 | 3.0648 | 1.673484 | 12.96673 | 6.445433
2018-01-28 03:25 | 34098.23 | 2760.0014 | 5 | 4 | 3.626439 | -2.282123 | 3.0648 | 1.749551 | 12.96673 | 6.721714
2018-01-28 03:27 | 34218.23 | 2880.001 | 5 | 4 | 3.615492 | -2.282091 | 3.0648 | 1.825628 | 12.96673 | 6.997185
2018-01-28 03:29 | 34338.23 | 3000.0006 | 5 | 4 | 3.604345 | -2.282101 | 3.0648 | 1.90167 | 12.96673 | 7.271694
2018-01-28 03:31 | 34458.23 | 3120.0002 | 5 | 4 | 3.594334 | -2.282049 | 3.0648 | 1.977735 | 12.96673 | 7.545468
2018-01-28 03:33 | 34578.23 | 3240.0006 | 5 | 4 | 3.585176 | -2.282073 | 3.0648 | 2.053811 | 12.96673 | 7.818556
2018-01-28 03:35 | 34698.23 | 3360.0002 | 5 | 4 | 3.57665 | -2.282116 | 3.0648 | 2.129867 | 12.96673 | 8.09091
2018-01-28 03:37 | 34818.23 | 3480.0006 | 5 | 4 | 3.56726 | -2.281995 | 3.0648 | 2.205964 | 12.96673 | 8.362733
2018-01-28 03:39 | 34938.23 | 3600.0002 | 5 | 4 | 3.557214 | -2.282031 | 3.0648 | 2.28201 | 12.96673 | 8.633623
2018-01-28 03:41 | 35058.23 | 3720.0014 | 5 | 4 | 3.547332 | -2.282111 | 3.0648 | 2.3581 | 12.96673 | 8.903918
2018-01-28 03:43 | 35178.23 | 3840.001 | 5 | 4 | 3.537124 | -2.282051 | 3.0648 | 2.434153 | 12.96673 | 9.173315
2018-01-28 03:45 | 35298.23 | 3960.0006 | 5 | 4 | 3.525357 | -2.282129 | 3.0648 | 2.510215 | 12.96673 | 9.441921
2018-01-28 03:47 | 35418.23 | 4080.001 | 5 | 4 | 3.510197 | -2.282116 | 3.0648 | 2.586288 | 12.96673 | 9.709552
2018-01-28 03:49 | 35538.23 | 4200.0006 | 5 | 4 | 3.492851 | -2.282051 | 3.0648 | 2.662371 | 12.96673 | 9.975974
2018-01-28 03:51 | 35658.23 | 4320.001 | 5 | 4 | 3.470651 | -2.282078 | 3.0648 | 2.738441 | 12.96673 | 10.24087
2018-01-28 03:53 | 35778.23 | 4440.0014 | 5 | 4 | 3.438542 | -2.282076 | 3.0648 | 2.814507 | 12.96673 | 10.50375
2018-01-28 03:55 | 35898.23 | 4560.001 | 5 | 4 | 3.386513 | -2.282147 | 3.0648 | 2.890574 | 12.96673 | 10.7635
2018-01-28 03:57 | 36018.23 | 4680.0006 | 5 | 4 | 3.295687 | -2.28208 | 3.0648 | 2.966638 | 12.96673 | 11.01797
2018-01-28 03:59 | 36138.23 | 4800.0002 | 5 | 4 | 3.100012 | -2.282142 | 3.0648 | 3.042699 | 12.96673 | 11.26239
2018-01-28 04:00 | 36168.92 | 4830.6952 | 5 | 4 | 2.999979 | -2.282136 | 3.0648 | 3.062149 | 12.96673 | 11.32178
2018-01-28 04:02 | 36288.97 | 120.0004 | 6 | 4 | 3.377196 | 0 | 3.0648 | 3.062149 | 12.96673 | 11.32178
2018-01-28 04:04 | 36408.97 | 240.0008 | 6 | 4 | 3.393295 | 0 | 3.0648 | 3.062149 | 12.96673 | 11.32178
2018-01-28 04:05 | 36468.97 | 300.002 | 6 | 4 | 3.397399 | 0 | 3.0648 | 3.062149 | 12.96673 | 11.32178
2018-01-28 04:05 | 36468.98 | 0.0025 | 7 | 5 | 3.39748 | 0 | 0 | 0 | 0 | 0
2018-01-28 04:07 | 36589.06 | 120.0006 | 2 | 5 | 4.044203 | 4.889954 | 0.1624286 | 0 | 0.6388428 | 0
2018-01-28 04:09 | 36709.06 | 240.001 | 2 | 5 | 4.084201 | 4.889982 | 0.3254372 | 0 | 1.301381 | 0
2018-01-28 04:11 | 36829.06 | 360.0015 | 2 | 5 | 4.120512 | 4.889952 | 0.4883181 | 0 | 1.969692 | 0
2018-01-28 04:13 | 36949.06 | 480.001 | 2 | 5 | 4.147668 | 4.889969 | 0.6513953 | 0 | 2.643934 | 0
2018-01-28 04:15 | 37069.06 | 600.0024 | 2 | 5 | 4.175158 | 4.88998 | 0.8143571 | 0 | 3.322051 | 0
2018-01-28 04:17 | 37189.06 | 720.0011 | 2 | 5 | 4.199527 | 4.890003 | 0.977383 | 0 | 4.004689 | 0
2018-01-28 04:19 | 37309.06 | 840.0024 | 2 | 5 | 4.2002 | 4.514284 | 1.133799 | 0 | 4.661676 | 0
2018-01-28 04:21 | 37429.06 | 960.0011 | 2 | 5 | 4.200285 | 4.188587 | 1.278766 | 0 | 5.27058 | 0
2018-01-28 04:23 | 37549.06 | 1080.0006 | 2 | 5 | 4.200306 | 3.870533 | 1.413089 | 0 | 5.834772 | 0
2018-01-28 04:25 | 37669.06 | 1200.0002 | 2 | 5 | 4.200302 | 3.582636 | 1.537152 | 0 | 6.355871 | 0
2018-01-28 04:27 | 37789.06 | 1320.0015 | 2 | 5 | 4.200269 | 3.321455 | 1.652244 | 0 | 6.839289 | 0
2018-01-28 04:27 | 37818.56 | 1349.5027 | 2 | 5 | 4.200291 | 3.259995 | 1.679212 | 0 | 6.952562 | 0
2018-01-28 04:29 | 37938.57 | 120.0006 | 3 | 5 | 4.218235 | 3.259914 | 1.787477 | 0 | 7.408155 | 0
2018-01-28 04:31 | 38058.57 | 240.0003 | 3 | 5 | 4.242281 | 3.259985 | 1.896156 | 0 | 7.867848 | 0
2018-01-28 04:33 | 38178.57 | 360.0006 | 3 | 5 | 4.270745 | 3.259909 | 2.004804 | 0 | 8.33029 | 0
2018-01-28 04:35 | 38298.57 | 480.0011 | 3 | 5 | 4.300713 | 3.259939 | 2.113482 | 0 | 8.796039 | 0
2018-01-28 04:37 | 38418.57 | 600.0014 | 3 | 5 | 4.332697 | 3.259949 | 2.222104 | 0 | 9.264912 | 0
2018-01-28 04:39 | 38538.57 | 720.002 | 3 | 5 | 4.367672 | 3.259972 | 2.33081 | 0 | 9.737766 | 0
2018-01-28 04:41 | 38658.57 | 840.0016 | 3 | 5 | 4.400303 | 3.143389 | 2.439109 | 0 | 10.21281 | 0
2018-01-28 04:43 | 38778.57 | 960.0004 | 3 | 5 | 4.400262 | 2.696795 | 2.535947 | 0 | 10.63892 | 0
2018-01-28 04:45 | 38898.57 | 1080.0016 | 3 | 5 | 4.400262 | 2.348995 | 2.619886 | 0 | 11.00828 | 0
2018-01-28 04:47 | 39018.57 | 1200.002 | 3 | 5 | 4.400262 | 2.054206 | 2.693177 | 0 | 11.33078 | 0
2018-01-28 04:49 | 39138.57 | 1320.0006 | 3 | 5 | 4.400257 | 1.791422 | 2.757192 | 0 | 11.61246 | 0
2018-01-28 04:51 | 39258.57 | 1440.0013 | 3 | 5 | 4.400274 | 1.560214 | 2.812908 | 0 | 11.85763 | 0
2018-01-28 04:53 | 39378.57 | 1560.0016 | 3 | 5 | 4.400249 | 1.370983 | 2.861662 | 0 | 12.07216 | 0
2018-01-28 04:55 | 39498.57 | 1680.002 | 3 | 5 | 4.40023 | 1.21173 | 2.904624 | 0 | 12.2612 | 0
2018-01-28 04:57 | 39618.57 | 1800.0007 | 3 | 5 | 4.400198 | 1.072871 | 2.94267 | 0 | 12.42861 | 0
2018-01-28 04:59 | 39738.57 | 1920.0003 | 3 | 5 | 4.400241 | 0.9477177 | 2.976328 | 0 | 12.57672 | 0
2018-01-28 05:01 | 39858.57 | 2040.0014 | 3 | 5 | 4.400254 | 0.8419065 | 3.006095 | 0 | 12.7077 | 0
2018-01-28 05:03 | 39978.57 | 2160.0002 | 3 | 5 | 4.400229 | 0.7525139 | 3.032618 | 0 | 12.8244 | 0
2018-01-28 05:05 | 40098.57 | 2280.0014 | 3 | 5 | 4.400224 | 0.6766939 | 3.056408 | 0 | 12.92909 | 0
2018-01-28 05:06 | 40139.86 | 2321.2928 | 3 | 5 | 4.40021 | 0.6519957 | 3.064029 | 0 | 12.96262 | 0
2018-01-28 05:08 | 40259.91 | 120.0006 | 4 | 5 | 4.336629 | 0 | 3.064029 | 0 | 12.96262 | 0
2018-01-28 05:10 | 40379.91 | 240.0002 | 4 | 5 | 4.330026 | 0 | 3.064029 | 0 | 12.96262 | 0
2018-01-28 05:11 | 40439.91 | 300.0046 | 4 | 5 | 4.328101 | 0 | 3.064029 | 0 | 12.96262 | 0
2018-01-28 05:13 | 40559.99 | 120.0006 | 5 | 5 | 4.109829 | -2.282026 | 3.064029 | 0.07603253 | 12.96262 | 0.3147887
2018-01-28 05:15 | 40679.99 | 240.0002 | 5 | 5 | 4.076251 | -2.282051 | 3.064029 | 0.1521289 | 12.96262 | 0.6262147
2018-01-28 05:17 | 40799.99 | 360.0006 | 5 | 5 | 4.045166 | -2.282092 | 3.064029 | 0.2281842 | 12.96262 | 0.935054
2018-01-28 05:19 | 40919.99 | 480.0006 | 5 | 5 | 4.015198 | -2.282146 | 3.064029 | 0.304264 | 12.96262 | 1.241654
2018-01-28 05:21 | 41039.99 | 600.0006 | 5 | 5 | 3.986809 | -2.282096 | 3.064029 | 0.3803155 | 12.96262 | 1.54593
2018-01-28 05:23 | 41159.99 | 720.0002 | 5 | 5 | 3.959559 | -2.282036 | 3.064029 | 0.4563984 | 12.96262 | 1.848213
2018-01-28 05:25 | 41279.99 | 840.0014 | 5 | 5 | 3.932657 | -2.282048 | 3.064029 | 0.5324608 | 12.96262 | 2.148362
2018-01-28 05:27 | 41399.99 | 960.0002 | 5 | 5 | 3.905819 | -2.281999 | 3.064029 | 0.6085336 | 12.96262 | 2.446505
2018-01-28 05:29 | 41519.99 | 1080.0014 | 5 | 5 | 3.880161 | -2.282023 | 3.064029 | 0.6845916 | 12.96262 | 2.742594
2018-01-28 05:31 | 41639.99 | 1200.0002 | 5 | 5 | 3.854909 | -2.281995 | 3.064029 | 0.7606289 | 12.96262 | 3.036666
2018-01-28 05:33 | 41759.99 | 1320.0014 | 5 | 5 | 3.830865 | -2.282038 | 3.064029 | 0.8367389 | 12.96262 | 3.329142
2018-01-28 05:35 | 41879.99 | 1440.001 | 5 | 5 | 3.807986 | -2.282023 | 3.064029 | 0.9127705 | 12.96262 | 3.619536
2018-01-28 05:37 | 41999.99 | 1560.0006 | 5 | 5 | 3.786744 | -2.282028 | 3.064029 | 0.988853 | 12.96262 | 3.908431
2018-01-28 05:39 | 42119.99 | 1680.0002 | 5 | 5 | 3.767294 | -2.282051 | 3.064029 | 1.064936 | 12.96262 | 4.195791
2018-01-28 05:41 | 42239.99 | 1800.0014 | 5 | 5 | 3.749062 | -2.282142 | 3.064029 | 1.140995 | 12.96262 | 4.481625
2018-01-28 05:43 | 42359.99 | 1920.001 | 5 | 5 | 3.731202 | -2.282011 | 3.064029 | 1.217036 | 12.96262 | 4.766029
2018-01-28 05:45 | 42479.99 | 2040.0014 | 5 | 5 | 3.713104 | -2.282117 | 3.064029 | 1.293105 | 12.96262 | 5.049168
2018-01-28 05:47 | 42599.99 | 2160.001 | 5 | 5 | 3.696508 | -2.282137 | 3.064029 | 1.369175 | 12.96262 | 5.330983
2018-01-28 05:49 | 42719.99 | 2280.0006 | 5 | 5 | 3.681011 | -2.282042 | 3.064029 | 1.445271 | 12.96262 | 5.611678
2018-01-28 05:51 | 42839.99 | 2400.0002 | 5 | 5 | 3.666586 | -2.282033 | 3.064029 | 1.521303 | 12.96262 | 5.891002
2018-01-28 05:53 | 42959.99 | 2520.0006 | 5 | 5 | 3.652247 | -2.281992 | 3.064029 | 1.597385 | 12.96262 | 6.16942
2018-01-28 05:55 | 43079.99 | 2640.001 | 5 | 5 | 3.638528 | -2.282146 | 3.064029 | 1.673464 | 12.96262 | 6.446742
2018-01-28 05:57 | 43199.99 | 2760.0014 | 5 | 5 | 3.62642 | -2.282056 | 3.064029 | 1.749537 | 12.96262 | 6.723067
2018-01-28 05:59 | 43319.99 | 2880.0002 | 5 | 5 | 3.61574 | -2.282096 | 3.064029 | 1.825611 | 12.96262 | 6.998527
2018-01-28 06:01 | 43439.99 | 3000.0014 | 5 | 5 | 3.605502 | -2.282083 | 3.064029 | 1.901679 | 12.96262 | 7.27318
2018-01-28 06:03 | 43559.99 | 3120.0002 | 5 | 5 | 3.594866 | -2.282109 | 3.064029 | 1.977733 | 12.96262 | 7.546987
2018-01-28 06:05 | 43679.99 | 3240.0014 | 5 | 5 | 3.585364 | -2.282152 | 3.064029 | 2.053799 | 12.96262 | 7.820063
2018-01-28 06:07 | 43799.99 | 3360.0002 | 5 | 5 | 3.576408 | -2.28208 | 3.064029 | 2.129866 | 12.96262 | 8.092446
2018-01-28 06:09 | 43919.99 | 3480.0006 | 5 | 5 | 3.567825 | -2.282035 | 3.064029 | 2.205945 | 12.96262 | 8.364215
2018-01-28 06:11 | 44039.99 | 3600.001 | 5 | 5 | 3.558104 | -2.282101 | 3.064029 | 2.282011 | 12.96262 | 8.635251
2018-01-28 06:13 | 44159.99 | 3720.0006 | 5 | 5 | 3.547408 | -2.282089 | 3.064029 | 2.358063 | 12.96262 | 8.905442
2018-01-28 06:15 | 44279.99 | 3840.0002 | 5 | 5 | 3.53663 | -2.282023 | 3.064029 | 2.434149 | 12.96262 | 9.174949
2018-01-28 06:17 | 44399.99 | 3960.0006 | 5 | 5 | 3.525209 | -2.282038 | 3.064029 | 2.510212 | 12.96262 | 9.443526
2018-01-28 06:19 | 44519.99 | 4080.0002 | 5 | 5 | 3.51152 | -2.282053 | 3.064029 | 2.586279 | 12.96262 | 9.711174
2018-01-28 06:21 | 44639.99 | 4200.0006 | 5 | 5 | 3.493187 | -2.282053 | 3.064029 | 2.66235 | 12.96262 | 9.977631
2018-01-28 06:23 | 44759.99 | 4320.001 | 5 | 5 | 3.470277 | -2.282161 | 3.064029 | 2.738412 | 12.96262 | 10.2425
2018-01-28 06:25 | 44879.99 | 4440.0006 | 5 | 5 | 3.437594 | -2.281886 | 3.064029 | 2.814483 | 12.96262 | 10.50532
2018-01-28 06:27 | 44999.99 | 4560.0002 | 5 | 5 | 3.387439 | -2.28179 | 3.064029 | 2.89055 | 12.96262 | 10.76507
2018-01-28 06:29 | 45119.99 | 4680.0014 | 5 | 5 | 3.298017 | -2.282022 | 3.064029 | 2.966614 | 12.96262 | 11.0197
2018-01-28 06:31 | 45239.99 | 4800.001 | 5 | 5 | 3.098999 | -2.282142 | 3.064029 | 3.042686 | 12.96262 | 11.26419
2018-01-28 06:31 | 45270.18 | 4830.1959 | 5 | 5 | 2.99999 | -2.281896 | 3.064029 | 3.061824 | 12.96262 | 11.32262
2018-01-28 06:33 | 45390.23 | 120.0005 | 6 | 5 | 3.37587 | 0 | 3.064029 | 3.061824 | 12.96262 | 11.32262
2018-01-28 06:35 | 45510.22 | 240 | 6 | 5 | 3.391686 | 0 | 3.064029 | 3.061824 | 12.96262 | 11.32262
2018-01-28 06:36 | 45570.23 | 300.0028 | 6 | 5 | 3.395643 | 0 | 3.064029 | 3.061824 | 12.96262 | 11.32262
2018-01-28 06:36 | 45570.24 | 0.0024 | 7 | 6 | 3.395864 | 0 | 0 | 0 | 0 | 0
2018-01-28 06:38 | 45690.32 | 120.0015 | 2 | 6 | 4.044298 | 4.889977 | 0.1624348 | 0 | 0.6385708 | 0
2018-01-28 06:40 | 45810.32 | 240.0019 | 2 | 6 | 4.084721 | 4.889973 | 0.325414 | 0 | 1.30102 | 0
2018-01-28 06:42 | 45930.32 | 360.0015 | 2 | 6 | 4.121894 | 4.890001 | 0.4883681 | 0 | 1.969825 | 0
2018-01-28 06:44 | 46050.32 | 480.001 | 2 | 6 | 4.147404 | 4.890043 | 0.6514034 | 0 | 2.64398 | 0
2018-01-28 06:46 | 46170.32 | 600.0016 | 2 | 6 | 4.173465 | 4.890017 | 0.8142756 | 0 | 3.321567 | 0
2018-01-28 06:48 | 46290.32 | 720.0011 | 2 | 6 | 4.199821 | 4.890955 | 0.9773989 | 0 | 4.004464 | 0
2018-01-28 06:50 | 46410.32 | 840.0015 | 2 | 6 | 4.20027 | 4.504959 | 1.133654 | 0 | 4.660774 | 0
2018-01-28 06:52 | 46530.32 | 960.0011 | 2 | 6 | 4.200279 | 4.183239 | 1.278284 | 0 | 5.268259 | 0
2018-01-28 06:54 | 46650.32 | 1080.0006 | 2 | 6 | 4.20027 | 3.889399 | 1.412853 | 0 | 5.833485 | 0
2018-01-28 06:56 | 46770.32 | 1200.0011 | 2 | 6 | 4.200271 | 3.594378 | 1.537608 | 0 | 6.357489 | 0
2018-01-28 06:58 | 46890.32 | 1320.0006 | 2 | 6 | 4.200312 | 3.320211 | 1.652701 | 0 | 6.840914 | 0
2018-01-28 06:59 | 46917.67 | 1347.3474 | 2 | 6 | 4.200295 | 3.259995 | 1.67769 | 0 | 6.945875 | 0
2018-01-28 07:01 | 47037.68 | 120.0014 | 3 | 6 | 4.218895 | 3.259907 | 1.785981 | 0 | 7.401621 | 0
2018-01-28 07:03 | 47157.68 | 240.0002 | 3 | 6 | 4.241793 | 3.259932 | 1.894589 | 0 | 7.861032 | 0
2018-01-28 07:05 | 47277.68 | 360.0007 | 3 | 6 | 4.269164 | 3.259924 | 2.00323 | 0 | 8.323306 | 0
2018-01-28 07:07 | 47397.68 | 480.0002 | 3 | 6 | 4.30056 | 3.259933 | 2.111902 | 0 | 8.788938 | 0
2018-01-28 07:09 | 47517.68 | 600.0008 | 3 | 6 | 4.333313 | 3.260019 | 2.220624 | 0 | 9.258269 | 0
2018-01-28 07:11 | 47637.68 | 720.0011 | 3 | 6 | 4.368022 | 3.259945 | 2.329233 | 0 | 9.730774 | 0
2018-01-28 07:13 | 47757.68 | 840.0007 | 3 | 6 | 4.40031 | 3.164654 | 2.437698 | 0 | 10.20652 | 0
2018-01-28 07:15 | 47877.68 | 960.0009 | 3 | 6 | 4.400279 | 2.70384 | 2.535094 | 0 | 10.6351 | 0
2018-01-28 07:17 | 47997.68 | 1080.0016 | 3 | 6 | 4.400289 | 2.349274 | 2.619114 | 0 | 11.00481 | 0
2018-01-28 07:19 | 48117.68 | 1200.0012 | 3 | 6 | 4.400286 | 2.050365 | 2.692288 | 0 | 11.32679 | 0
2018-01-28 07:21 | 48237.68 | 1320.0016 | 3 | 6 | 4.400268 | 1.796188 | 2.756319 | 0 | 11.60855 | 0
2018-01-28 07:23 | 48357.68 | 1440.0012 | 3 | 6 | 4.400281 | 1.569763 | 2.81233 | 0 | 11.85501 | 0
2018-01-28 07:25 | 48477.68 | 1560.0007 | 3 | 6 | 4.400211 | 1.37037 | 2.861217 | 0 | 12.07012 | 0
2018-01-28 07:27 | 48597.68 | 1680.0003 | 3 | 6 | 4.400251 | 1.208766 | 2.904134 | 0 | 12.25897 | 0
2018-01-28 07:29 | 48717.68 | 1800.0015 | 3 | 6 | 4.400278 | 1.072175 | 2.942056 | 0 | 12.42584 | 0
2018-01-28 07:31 | 48837.68 | 1920.0011 | 3 | 6 | 4.400175 | 0.9507036 | 2.975744 | 0 | 12.57407 | 0
2018-01-28 07:33 | 48957.68 | 2040.0014 | 3 | 6 | 4.400206 | 0.8423986 | 3.005616 | 0 | 12.70552 | 0
2018-01-28 07:35 | 49077.68 | 2160.001 | 3 | 6 | 4.400214 | 0.751133 | 3.032127 | 0 | 12.82217 | 0
2018-01-28 07:37 | 49197.68 | 2280.0006 | 3 | 6 | 4.400168 | 0.6728764 | 3.055844 | 0 | 12.92653 | 0
2018-01-28 07:38 | 49236.44 | 2318.7656 | 3 | 6 | 4.40024 | 0.6519976 | 3.062958 | 0 | 12.95783 | 0
2018-01-28 07:40 | 49356.49 | 120.0006 | 4 | 6 | 4.336808 | 0 | 3.062958 | 0 | 12.95783 | 0
2018-01-28 07:42 | 49476.49 | 240.001 | 4 | 6 | 4.330216 | 0 | 3.062958 | 0 | 12.95783 | 0
2018-01-28 07:43 | 49536.49 | 300.0046 | 4 | 6 | 4.328279 | 0 | 3.062958 | 0 | 12.95783 | 0
2018-01-28 07:45 | 49656.57 | 120.0014 | 5 | 6 | 4.110445 | -2.282112 | 3.062958 | 0.07599089 | 12.95783 | 0.3146707
2018-01-28 07:47 | 49776.57 | 240.001 | 5 | 6 | 4.076837 | -2.282046 | 3.062958 | 0.1520874 | 12.95783 | 0.6261338
2018-01-28 07:49 | 49896.57 | 360.0006 | 5 | 6 | 4.046823 | -2.281986 | 3.062958 | 0.2281397 | 12.95783 | 0.9350398
2018-01-28 07:51 | 50016.57 | 480.0002 | 5 | 6 | 4.016896 | -2.282046 | 3.062958 | 0.3042262 | 12.95783 | 1.241816
2018-01-28 07:53 | 50136.57 | 600.0014 | 5 | 6 | 3.987733 | -2.282147 | 3.062958 | 0.3803308 | 12.95783 | 1.546396
2018-01-28 07:55 | 50256.57 | 720.0002 | 5 | 6 | 3.960042 | -2.282103 | 3.062958 | 0.4563825 | 12.95783 | 1.848611
2018-01-28 07:57 | 50376.57 | 840.0014 | 5 | 6 | 3.933672 | -2.282005 | 3.062958 | 0.5324621 | 12.95783 | 2.148879
2018-01-28 07:59 | 50496.57 | 960.0002 | 5 | 6 | 3.907702 | -2.282157 | 3.062958 | 0.608507 | 12.95783 | 2.447026
2018-01-28 08:01 | 50616.57 | 1080.0006 | 5 | 6 | 3.881182 | -2.282101 | 3.062958 | 0.6845866 | 12.95783 | 2.743313
2018-01-28 08:03 | 50736.57 | 1200.0002 | 5 | 6 | 3.855603 | -2.282081 | 3.062958 | 0.7606046 | 12.95783 | 3.037375
2018-01-28 08:05 | 50856.57 | 1320.0014 | 5 | 6 | 3.831375 | -2.282061 | 3.062958 | 0.8367093 | 12.95783 | 3.329869
2018-01-28 08:07 | 50976.57 | 1440.001 | 5 | 6 | 3.809292 | -2.282127 | 3.062958 | 0.9127686 | 12.95783 | 3.620434
2018-01-28 08:09 | 51096.57 | 1560.001 | 5 | 6 | 3.788025 | -2.282099 | 3.062958 | 0.9888322 | 12.95783 | 3.909375
2018-01-28 08:11 | 51216.57 | 1680.001 | 5 | 6 | 3.767854 | -2.282112 | 3.062958 | 1.064938 | 12.95783 | 4.196884
2018-01-28 08:13 | 51336.57 | 1800.0014 | 5 | 6 | 3.749234 | -2.28201 | 3.062958 | 1.14101 | 12.95783 | 4.482798
2018-01-28 08:15 | 51456.57 | 1920.0002 | 5 | 6 | 3.731838 | -2.282061 | 3.062958 | 1.217077 | 12.95783 | 4.767323
2018-01-28 08:17 | 51576.57 | 2040.0014 | 5 | 6 | 3.714699 | -2.282056 | 3.062958 | 1.293111 | 12.95783 | 5.050417
2018-01-28 08:19 | 51696.57 | 2160.0002 | 5 | 6 | 3.69728 | -2.282094 | 3.062958 | 1.369203 | 12.95783 | 5.332409
2018-01-28 08:21 | 51816.57 | 2280.0014 | 5 | 6 | 3.681365 | -2.282179 | 3.062958 | 1.445266 | 12.95783 | 5.613019
2018-01-28 08:23 | 51936.57 | 2400.0002 | 5 | 6 | 3.666737 | -2.282011 | 3.062958 | 1.521346 | 12.95783 | 5.892534
2018-01-28 08:25 | 52056.57 | 2520.0006 | 5 | 6 | 3.653138 | -2.282104 | 3.062958 | 1.597408 | 12.95783 | 6.170912
2018-01-28 08:27 | 52176.57 | 2640.001 | 5 | 6 | 3.639652 | -2.282112 | 3.062958 | 1.673488 | 12.95783 | 6.448333
2018-01-28 08:29 | 52296.57 | 2760.0006 | 5 | 6 | 3.62697 | -2.281999 | 3.062958 | 1.749535 | 12.95783 | 6.724621
2018-01-28 08:31 | 52416.57 | 2880.0002 | 5 | 6 | 3.615871 | -2.281995 | 3.062958 | 1.825628 | 12.95783 | 7.00018
2018-01-28 08:33 | 52536.57 | 3000.0014 | 5 | 6 | 3.605896 | -2.282033 | 3.062958 | 1.901698 | 12.95783 | 7.274854
2018-01-28 08:35 | 52656.57 | 3120.0002 | 5 | 6 | 3.596265 | -2.282058 | 3.062958 | 1.977751 | 12.95783 | 7.54873
2018-01-28 08:37 | 52776.57 | 3240.0014 | 5 | 6 | 3.585995 | -2.282084 | 3.062958 | 2.053836 | 12.95783 | 7.821958
2018-01-28 08:39 | 52896.57 | 3360.0002 | 5 | 6 | 3.576755 | -2.282141 | 3.062958 | 2.129884 | 12.95783 | 8.094309
2018-01-28 08:41 | 53016.57 | 3480.0014 | 5 | 6 | 3.567825 | -2.282023 | 3.062958 | 2.205947 | 12.95783 | 8.366023
2018-01-28 08:43 | 53136.57 | 3600.001 | 5 | 6 | 3.558986 | -2.282103 | 3.062958 | 2.282028 | 12.95783 | 8.637139
2018-01-28 08:45 | 53256.57 | 3720.0014 | 5 | 6 | 3.548653 | -2.28208 | 3.062958 | 2.358073 | 12.95783 | 8.907404
2018-01-28 08:47 | 53376.57 | 3840.0002 | 5 | 6 | 3.537034 | -2.282001 | 3.062958 | 2.434163 | 12.95783 | 9.176977
2018-01-28 08:49 | 53496.57 | 3960.0006 | 5 | 6 | 3.525021 | -2.282104 | 3.062958 | 2.510212 | 12.95783 | 9.445514
2018-01-28 08:51 | 53616.57 | 4080.001 | 5 | 6 | 3.511901 | -2.282064 | 3.062958 | 2.586303 | 12.95783 | 9.713245
2018-01-28 08:53 | 53736.57 | 4200.0006 | 5 | 6 | 3.495182 | -2.282101 | 3.062958 | 2.662376 | 12.95783 | 9.979804
2018-01-28 08:55 | 53856.57 | 4320.001 | 5 | 6 | 3.471091 | -2.282026 | 3.062958 | 2.738438 | 12.95783 | 10.24479
2018-01-28 08:57 | 53976.57 | 4440.0014 | 5 | 6 | 3.43775 | -2.281772 | 3.062958 | 2.814512 | 12.95783 | 10.50766
2018-01-28 08:59 | 54096.57 | 4560.0002 | 5 | 6 | 3.386691 | -2.282173 | 3.062958 | 2.890576 | 12.95783 | 10.76736
2018-01-28 09:01 | 54216.57 | 4680.0006 | 5 | 6 | 3.299427 | -2.28208 | 3.062958 | 2.966635 | 12.95783 | 11.02199
2018-01-28 09:03 | 54336.57 | 4800.001 | 5 | 6 | 3.100296 | -2.282175 | 3.062958 | 3.042698 | 12.95783 | 11.26664
2018-01-28 09:03 | 54366.43 | 4829.8639 | 5 | 6 | 3 | -2.281881 | 3.062958 | 3.061636 | 12.95783 | 11.32447
2018-01-28 09:05 | 54486.48 | 120.0013 | 6 | 6 | 3.371597 | 0 | 3.062958 | 3.061636 | 12.95783 | 11.32447
2018-01-28 09:07 | 54606.48 | 240.0009 | 6 | 6 | 3.38721 | 0 | 3.062958 | 3.061636 | 12.95783 | 11.32447
2018-01-28 09:08 | 54666.48 | 300.0037 | 6 | 6 | 3.391014 | 0 | 3.062958 | 3.061636 | 12.95783 | 11.32447
2018-01-28 09:08 | 54666.49 | 0.0025 | 7 | 7 | 3.390985 | 0 | 0 | 0 | 0 | 0
2018-01-28 09:10 | 54786.57 | 120.0007 | 2 | 7 | 4.041259 | 4.889969 | 0.1624131 | 0 | 0.6381022 | 0
2018-01-28 09:12 | 54906.57 | 240.001 | 2 | 7 | 4.083429 | 4.889982 | 0.3253758 | 0 | 1.300102 | 0
2018-01-28 09:14 | 55026.57 | 360.0007 | 2 | 7 | 4.121198 | 4.889917 | 0.4883572 | 0 | 1.968874 | 0
2018-01-28 09:16 | 55146.57 | 480.0012 | 2 | 7 | 4.148491 | 4.889982 | 0.6513463 | 0 | 2.642913 | 0
2018-01-28 09:18 | 55266.57 | 600.0016 | 2 | 7 | 4.172229 | 4.88995 | 0.8143027 | 0 | 3.320851 | 0
2018-01-28 09:20 | 55386.57 | 720.0011 | 2 | 7 | 4.197432 | 4.890003 | 0.977379 | 0 | 4.003236 | 0
2018-01-28 09:22 | 55506.57 | 840.0008 | 2 | 7 | 4.200305 | 4.520241 | 1.134451 | 0 | 4.662944 | 0
2018-01-28 09:24 | 55626.57 | 960.0002 | 2 | 7 | 4.200268 | 4.181837 | 1.279266 | 0 | 5.271204 | 0
2018-01-28 09:26 | 55746.57 | 1080.0024 | 2 | 7 | 4.200242 | 3.890316 | 1.413697 | 0 | 5.835852 | 0
2018-01-28 09:28 | 55866.57 | 1200.0002 | 2 | 7 | 4.200294 | 3.614134 | 1.538784 | 0 | 6.361249 | 0
2018-01-28 09:30 | 55986.57 | 1320.0015 | 2 | 7 | 4.200306 | 3.331564 | 1.654592 | 0 | 6.847674 | 0
2018-01-28 09:31 | 56016.49 | 1349.9227 | 2 | 7 | 4.200255 | 3.259995 | 1.681901 | 0 | 6.962382 | 0
2018-01-28 09:33 | 56136.5 | 120.0015 | 3 | 7 | 4.219486 | 3.25992 | 1.790173 | 0 | 7.418088 | 0
2018-01-28 09:35 | 56256.5 | 240.0012 | 3 | 7 | 4.24304 | 3.25997 | 1.898866 | 0 | 7.877971 | 0
2018-01-28 09:37 | 56376.5 | 360.0007 | 3 | 7 | 4.26957 | 3.260008 | 2.007505 | 0 | 8.340331 | 0
2018-01-28 09:39 | 56496.5 | 480.0021 | 3 | 7 | 4.300238 | 3.259998 | 2.116152 | 0 | 8.805829 | 0
2018-01-28 09:41 | 56616.5 | 600.0016 | 3 | 7 | 4.334326 | 3.259996 | 2.22482 | 0 | 9.274967 | 0
2018-01-28 09:43 | 56736.5 | 720.0013 | 3 | 7 | 4.369874 | 3.260036 | 2.333487 | 0 | 9.747875 | 0
2018-01-28 09:45 | 56856.5 | 840.0017 | 3 | 7 | 4.400332 | 3.139238 | 2.441786 | 0 | 10.22307 | 0
2018-01-28 09:47 | 56976.5 | 960.0013 | 3 | 7 | 4.400328 | 2.702282 | 2.538733 | 0 | 10.64967 | 0
2018-01-28 09:49 | 57096.5 | 1080.0017 | 3 | 7 | 4.400235 | 2.334423 | 2.622524 | 0 | 11.01838 | 0
2018-01-28 09:51 | 57216.5 | 1200.0021 | 3 | 7 | 4.400246 | 2.032465 | 2.695154 | 0 | 11.33797 | 0
2018-01-28 09:53 | 57336.5 | 1320.001 | 3 | 7 | 4.400244 | 1.777606 | 2.758529 | 0 | 11.61683 | 0
2018-01-28 09:55 | 57456.5 | 1440.002 | 3 | 7 | 4.400285 | 1.561041 | 2.814124 | 0 | 11.86146 | 0
2018-01-28 09:57 | 57576.5 | 1560.0016 | 3 | 7 | 4.400235 | 1.365961 | 2.862862 | 0 | 12.07593 | 0
2018-01-28 09:59 | 57696.5 | 1680.0004 | 3 | 7 | 4.400243 | 1.19829 | 2.905507 | 0 | 12.26358 | 0
2018-01-28 10:01 | 57816.5 | 1800.0008 | 3 | 7 | 4.400238 | 1.060308 | 2.943084 | 0 | 12.42892 | 0
2018-01-28 10:03 | 57936.5 | 1920.0003 | 3 | 7 | 4.400243 | 0.9435711 | 2.976414 | 0 | 12.57558 | 0
2018-01-28 10:05 | 58056.5 | 2040.0015 | 3 | 7 | 4.400235 | 0.8410778 | 3.006124 | 0 | 12.70631 | 0
2018-01-28 10:07 | 58176.5 | 2160.0011 | 3 | 7 | 4.400204 | 0.746727 | 3.032552 | 0 | 12.8226 | 0
2018-01-28 10:09 | 58296.5 | 2280.0015 | 3 | 7 | 4.40021 | 0.6677151 | 3.05608 | 0 | 12.92613 | 0
2018-01-28 10:09 | 58322.53 | 2306.0282 | 3 | 7 | 4.400191 | 0.6519976 | 3.060858 | 0 | 12.94715 | 0
2018-01-28 10:11 | 58442.58 | 120.0004 | 4 | 7 | 4.33654 | 0 | 3.060862 | 0 | 12.94717 | 0
2018-01-28 10:13 | 58562.58 | 240 | 4 | 7 | 4.329872 | 0 | 3.060862 | 0 | 12.94717 | 0
2018-01-28 10:14 | 58622.58 | 300.0028 | 4 | 7 | 4.327944 | 0 | 3.060862 | 0 | 12.94717 | 0
2018-01-28 10:16 | 58742.66 | 120.0006 | 5 | 7 | 4.109903 | -2.282103 | 3.060862 | 0.07606448 | 12.94717 | 0.3149581
2018-01-28 10:18 | 58862.66 | 240.001 | 5 | 7 | 4.075889 | -2.28206 | 3.060862 | 0.1521099 | 12.94717 | 0.6261541
2018-01-28 10:20 | 58982.66 | 360.0006 | 5 | 7 | 4.045859 | -2.282058 | 3.060862 | 0.2281797 | 12.94717 | 0.9350489
2018-01-28 10:22 | 59102.66 | 480.0011 | 5 | 7 | 4.017098 | -2.282078 | 3.060862 | 0.3042531 | 12.94717 | 1.241738
2018-01-28 10:24 | 59222.66 | 600.0007 | 5 | 7 | 3.988085 | -2.282132 | 3.060862 | 0.3803359 | 12.94717 | 1.546273
2018-01-28 10:26 | 59342.66 | 720.0002 | 5 | 7 | 3.959501 | -2.282028 | 3.060862 | 0.4563954 | 12.94717 | 1.848503
2018-01-28 10:28 | 59462.66 | 840.0014 | 5 | 7 | 3.932708 | -2.282087 | 3.060862 | 0.5324216 | 12.94717 | 2.1485
2018-01-28 10:30 | 59582.66 | 960.0002 | 5 | 7 | 3.907292 | -2.282046 | 3.060862 | 0.6085169 | 12.94717 | 2.446787
2018-01-28 10:32 | 59702.66 | 1080.0006 | 5 | 7 | 3.881919 | -2.28208 | 3.060862 | 0.684594 | 12.94717 | 2.743081
2018-01-28 10:34 | 59822.66 | 1200.0002 | 5 | 7 | 3.855425 | -2.282008 | 3.060862 | 0.7606339 | 12.94717 | 3.037253
2018-01-28 10:36 | 59942.66 | 1320.0014 | 5 | 7 | 3.830709 | -2.282056 | 3.060862 | 0.836726 | 12.94717 | 3.329665
2018-01-28 10:38 | 60062.66 | 1440.001 | 5 | 7 | 3.808589 | -2.282107 | 3.060862 | 0.9128084 | 12.94717 | 3.620258
2018-01-28 10:40 | 60182.66 | 1560.0014 | 5 | 7 | 3.788463 | -2.282092 | 3.060862 | 0.9888742 | 12.94717 | 3.909193
2018-01-28 10:42 | 60302.66 | 1680.001 | 5 | 7 | 3.768447 | -2.282081 | 3.060862 | 1.064947 | 12.94717 | 4.196636
2018-01-28 10:44 | 60422.66 | 1800.0014 | 5 | 7 | 3.74895 | -2.282051 | 3.060862 | 1.141007 | 12.94717 | 4.48251
2018-01-28 10:46 | 60542.66 | 1920.0002 | 5 | 7 | 3.731092 | -2.282055 | 3.060862 | 1.217071 | 12.94717 | 4.766982
2018-01-28 10:48 | 60662.66 | 2040.0006 | 5 | 7 | 3.714412 | -2.282033 | 3.060862 | 1.293105 | 12.94717 | 5.05003
2018-01-28 10:50 | 60782.66 | 2160.0002 | 5 | 7 | 3.698027 | -2.282013 | 3.060862 | 1.369195 | 12.94717 | 5.332038
2018-01-28 10:52 | 60902.66 | 2280.0014 | 5 | 7 | 3.681281 | -2.28208 | 3.060862 | 1.445276 | 12.94717 | 5.612746
2018-01-28 10:54 | 61022.66 | 2400.0002 | 5 | 7 | 3.666176 | -2.282139 | 3.060862 | 1.521349 | 12.94717 | 5.892207
2018-01-28 10:56 | 61142.66 | 2520.0014 | 5 | 7 | 3.652445 | -2.282152 | 3.060862 | 1.597404 | 12.94717 | 6.170506
2018-01-28 10:58 | 61262.66 | 2640.001 | 5 | 7 | 3.639847 | -2.282076 | 3.060862 | 1.673489 | 12.94717 | 6.447921
2018-01-28 11:00 | 61382.66 | 2760.0006 | 5 | 7 | 3.627406 | -2.28208 | 3.060862 | 1.749551 | 12.94717 | 6.724304
2018-01-28 11:02 | 61502.66 | 2880.0002 | 5 | 7 | 3.615568 | -2.282043 | 3.060862 | 1.825621 | 12.94717 | 6.999776
2018-01-28 11:04 | 61622.66 | 3000.0006 | 5 | 7 | 3.605279 | -2.282046 | 3.060862 | 1.901657 | 12.94717 | 7.274291
2018-01-28 11:06 | 61742.66 | 3120.0002 | 5 | 7 | 3.595996 | -2.282003 | 3.060862 | 1.977741 | 12.94717 | 7.548237
2018-01-28 11:08 | 61862.66 | 3240.0006 | 5 | 7 | 3.586778 | -2.282121 | 3.060862 | 2.053817 | 12.94717 | 7.821458
2018-01-28 11:10 | 61982.66 | 3360.001 | 5 | 7 | 3.576561 | -2.282105 | 3.060862 | 2.129845 | 12.94717 | 8.093767
2018-01-28 11:12 | 62102.66 | 3480.0014 | 5 | 7 | 3.567283 | -2.28203 | 3.060862 | 2.20596 | 12.94717 | 8.365642
2018-01-28 11:14 | 62222.66 | 3600.001 | 5 | 7 | 3.558193 | -2.282096 | 3.060862 | 2.282036 | 12.94717 | 8.636678
2018-01-28 11:16 | 62342.66 | 3720.0007 | 5 | 7 | 3.54891 | -2.282127 | 3.060862 | 2.358104 | 12.94717 | 8.907
2018-01-28 11:18 | 62462.66 | 3840.001 | 5 | 7 | 3.537603 | -2.28203 | 3.060862 | 2.434138 | 12.94717 | 9.176421
2018-01-28 11:20 | 62582.66 | 3960.0006 | 5 | 7 | 3.524649 | -2.282098 | 3.060862 | 2.51023 | 12.94717 | 9.445112
2018-01-28 11:22 | 62702.66 | 4080.001 | 5 | 7 | 3.51073 | -2.282103 | 3.060862 | 2.586287 | 12.94717 | 9.712671
2018-01-28 11:24 | 62822.66 | 4200.0014 | 5 | 7 | 3.494719 | -2.282063 | 3.060862 | 2.662368 | 12.94717 | 9.979178
2018-01-28 11:26 | 62942.66 | 4320.001 | 5 | 7 | 3.472259 | -2.2818 | 3.060862 | 2.738433 | 12.94717 | 10.24421
2018-01-28 11:28 | 63062.66 | 4440.0006 | 5 | 7 | 3.436628 | -2.282186 | 3.060862 | 2.814491 | 12.94717 | 10.50704
2018-01-28 11:30 | 63182.66 | 4560.0002 | 5 | 7 | 3.383666 | -2.281848 | 3.060862 | 2.890564 | 12.94717 | 10.76661
2018-01-28 11:32 | 63302.66 | 4680.0006 | 5 | 7 | 3.293805 | -2.281846 | 3.060862 | 2.96663 | 12.94717 | 11.02092
2018-01-28 11:34 | 63422.66 | 4800.0002 | 5 | 7 | 3.091458 | -2.282123 | 3.060862 | 3.04269 | 12.94717 | 11.26505
2018-01-28 11:34 | 63449.49 | 4826.8261 | 5 | 7 | 3 | -2.282137 | 3.060862 | 3.059688 | 12.94717 | 11.31687
2018-01-28 11:36 | 63569.53 | 120.0005 | 6 | 7 | 3.367161 | 0 | 3.060862 | 3.059688 | 12.94717 | 11.31687
2018-01-28 11:38 | 63689.53 | 240 | 6 | 7 | 3.382586 | 0 | 3.060862 | 3.059688 | 12.94717 | 11.31687
2018-01-28 11:39 | 63749.53 | 300.0012 | 6 | 7 | 3.386405 | 0 | 3.060862 | 3.059688 | 12.94717 | 11.31687
2018-01-28 11:39 | 63749.54 | 0.0024 | 7 | 8 | 3.38649 | 0 | 0 | 0 | 0 | 0
2018-01-28 11:41 | 63869.62 | 120.0006 | 2 | 8 | 4.042011 | 4.889933 | 0.1624257 | 0 | 0.6380133 | 0
2018-01-28 11:43 | 63989.62 | 240.0011 | 2 | 8 | 4.082005 | 4.889973 | 0.3253939 | 0 | 1.299951 | 0
2018-01-28 11:45 | 64109.62 | 360.0007 | 2 | 8 | 4.119794 | 4.890017 | 0.4884228 | 0 | 1.968624 | 0
2018-01-28 11:47 | 64229.62 | 480.0004 | 2 | 8 | 4.148606 | 4.890194 | 0.6513559 | 0 | 2.642383 | 0
2018-01-28 11:49 | 64349.62 | 600.0015 | 2 | 8 | 4.172669 | 4.889942 | 0.814298 | 0 | 3.320337 | 0
2018-01-28 11:51 | 64469.62 | 720.001 | 2 | 8 | 4.196126 | 4.88995 | 0.9773043 | 0 | 4.00242 | 0
2018-01-28 11:53 | 64589.62 | 840.0006 | 2 | 8 | 4.200323 | 4.547392 | 1.134963 | 0 | 4.66458 | 0
2018-01-28 11:55 | 64709.62 | 960.001 | 2 | 8 | 4.200264 | 4.183338 | 1.280633 | 0 | 5.276434 | 0
2018-01-28 11:57 | 64829.62 | 1080.003 | 2 | 8 | 4.200271 | 3.88154 | 1.414903 | 0 | 5.840405 | 0
2018-01-28 11:59 | 64949.62 | 1200.001 | 2 | 8 | 4.200251 | 3.609709 | 1.539685 | 0 | 6.364523 | 0
2018-01-28 12:01 | 65069.62 | 1320.0031 | 2 | 8 | 4.200284 | 3.347137 | 1.655563 | 0 | 6.851244 | 0
2018-01-28 12:02 | 65108.74 | 1359.1192 | 2 | 8 | 4.200288 | 3.259981 | 1.691552 | 0 | 7.002408 | 0
2018-01-28 12:04 | 65228.75 | 120.0006 | 3 | 8 | 4.220914 | 3.259962 | 1.799807 | 0 | 7.458101 | 0
2018-01-28 12:06 | 65348.75 | 240.001 | 3 | 8 | 4.245493 | 3.259924 | 1.908463 | 0 | 7.918046 | 0
2018-01-28 12:08 | 65468.75 | 360.0006 | 3 | 8 | 4.272601 | 3.259882 | 2.017158 | 0 | 8.380961 | 0
2018-01-28 12:10 | 65588.75 | 480.0011 | 3 | 8 | 4.30222 | 3.259916 | 2.125803 | 0 | 8.846727 | 0
2018-01-28 12:12 | 65708.75 | 600.0007 | 3 | 8 | 4.335798 | 3.25997 | 2.234482 | 0 | 9.316075 | 0
2018-01-28 12:14 | 65828.75 | 720.0004 | 3 | 8 | 4.37278 | 3.259949 | 2.343111 | 0 | 9.78906 | 0
2018-01-28 12:16 | 65948.75 | 840.001 | 3 | 8 | 4.400309 | 3.085325 | 2.450923 | 0 | 10.26239 | 0
2018-01-28 12:18 | 66068.75 | 960.0004 | 3 | 8 | 4.400308 | 2.671745 | 2.5465 | 0 | 10.68296 | 0
2018-01-28 12:20 | 66188.75 | 1080 | 3 | 8 | 4.400289 | 2.323704 | 2.629608 | 0 | 11.04866 | 0
2018-01-28 12:22 | 66308.75 | 1200.0012 | 3 | 8 | 4.40028 | 2.011408 | 2.701756 | 0 | 11.36613 | 0
2018-01-28 12:24 | 66428.75 | 1320.0015 | 3 | 8 | 4.400259 | 1.753932 | 2.764373 | 0 | 11.64166 | 0
2018-01-28 12:26 | 66548.75 | 1440.001 | 3 | 8 | 4.400274 | 1.53791 | 2.819124 | 0 | 11.88258 | 0
2018-01-28 12:28 | 66668.75 | 1560.0015 | 3 | 8 | 4.400226 | 1.353061 | 2.867255 | 0 | 12.09437 | 0
2018-01-28 12:30 | 66788.75 | 1680.0002 | 3 | 8 | 4.400235 | 1.189268 | 2.909593 | 0 | 12.28067 | 0
2018-01-28 12:32 | 66908.75 | 1800.0014 | 3 | 8 | 4.400255 | 1.047342 | 2.946777 | 0 | 12.44429 | 0
2018-01-28 12:34 | 67028.75 | 1920.001 | 3 | 8 | 4.400281 | 0.9300909 | 2.979658 | 0 | 12.58897 | 0
2018-01-28 12:36 | 67148.75 | 2040.0014 | 3 | 8 | 4.400238 | 0.8298292 | 3.008922 | 0 | 12.71774 | 0
2018-01-28 12:38 | 67268.75 | 2160.0002 | 3 | 8 | 4.400257 | 0.7419662 | 3.035054 | 0 | 12.83273 | 0
2018-01-28 12:40 | 67388.75 | 2280.0007 | 3 | 8 | 4.400215 | 0.6606426 | 3.058424 | 0 | 12.93556 | 0
2018-01-28 12:40 | 67402.36 | 2293.6058 | 3 | 8 | 4.400221 | 0.6519766 | 3.060904 | 0 | 12.94647 | 0
2018-01-28 12:42 | 67522.4 | 120.0004 | 4 | 8 | 4.336709 | 0 | 3.060904 | 0 | 12.94647 | 0
2018-01-28 12:44 | 67642.4 | 240 | 4 | 8 | 4.330138 | 0 | 3.060904 | 0 | 12.94647 | 0
2018-01-28 12:45 | 67702.4 | 300.002 | 4 | 8 | 4.328223 | 0 | 3.060904 | 0 | 12.94647 | 0
2018-01-28 12:47 | 67822.49 | 120.0014 | 5 | 8 | 4.11127 | -2.282083 | 3.060904 | 0.07603919 | 12.94647 | 0.31492
2018-01-28 12:49 | 67942.48 | 240.0002 | 5 | 8 | 4.076171 | -2.282055 | 3.060904 | 0.1521125 | 12.94647 | 0.6263035
2018-01-28 12:51 | 68062.49 | 360.0006 | 5 | 8 | 4.045565 | -2.282172 | 3.060904 | 0.2282014 | 12.94647 | 0.935274
2018-01-28 12:53 | 68182.49 | 480.001 | 5 | 8 | 4.016652 | -2.282132 | 3.060904 | 0.3042507 | 12.94647 | 1.24183
2018-01-28 12:55 | 68302.49 | 600.0014 | 5 | 8 | 3.988671 | -2.282173 | 3.060904 | 0.3803277 | 12.94647 | 1.546344
2018-01-28 12:57 | 68422.48 | 720.0002 | 5 | 8 | 3.960409 | -2.282112 | 3.060904 | 0.4564067 | 12.94647 | 1.848726
2018-01-28 12:59 | 68542.49 | 840.0006 | 5 | 8 | 3.9327 | -2.282111 | 3.060904 | 0.5324705 | 12.94647 | 2.148898
2018-01-28 13:01 | 68662.48 | 960.0002 | 5 | 8 | 3.906861 | -2.282204 | 3.060904 | 0.6085159 | 12.94647 | 2.446974
2018-01-28 13:03 | 68782.49 | 1080.0006 | 5 | 8 | 3.881917 | -2.282056 | 3.060904 | 0.6846007 | 12.94647 | 2.743275
2018-01-28 13:05 | 68902.49 | 1200.001 | 5 | 8 | 3.856571 | -2.282073 | 3.060904 | 0.760671 | 12.94647 | 3.03761
2018-01-28 13:07 | 69022.49 | 1320.0014 | 5 | 8 | 3.830992 | -2.282076 | 3.060904 | 0.8367414 | 12.94647 | 3.330004
2018-01-28 13:09 | 69142.48 | 1440.0002 | 5 | 8 | 3.808198 | -2.282092 | 3.060904 | 0.9128049 | 12.94647 | 3.620516
2018-01-28 13:11 | 69262.49 | 1560.0014 | 5 | 8 | 3.787789 | -2.282098 | 3.060904 | 0.9888819 | 12.94647 | 3.909446
2018-01-28 13:13 | 69382.49 | 1680.001 | 5 | 8 | 3.768715 | -2.282089 | 3.060904 | 1.064945 | 12.94647 | 4.196831
2018-01-28 13:15 | 69502.49 | 1800.0006 | 5 | 8 | 3.749587 | -2.281767 | 3.060904 | 1.140998 | 12.94647 | 4.482729
2018-01-28 13:17 | 69622.49 | 1920.001 | 5 | 8 | 3.730825 | -2.282073 | 3.060904 | 1.217077 | 12.94647 | 4.767267
2018-01-28 13:19 | 69742.49 | 2040.0014 | 5 | 8 | 3.713663 | -2.282117 | 3.060904 | 1.293154 | 12.94647 | 5.050438
2018-01-28 13:21 | 69862.48 | 2160.0002 | 5 | 8 | 3.697654 | -2.282105 | 3.060904 | 1.369211 | 12.94647 | 5.332269
2018-01-28 13:23 | 69982.49 | 2280.0014 | 5 | 8 | 3.681992 | -2.282018 | 3.060904 | 1.445273 | 12.94647 | 5.612924
2018-01-28 13:25 | 70102.48 | 2400.0002 | 5 | 8 | 3.666239 | -2.28203 | 3.060904 | 1.521363 | 12.94647 | 5.892488
2018-01-28 13:27 | 70222.49 | 2520.0006 | 5 | 8 | 3.652028 | -2.282103 | 3.060904 | 1.597402 | 12.94647 | 6.170713
2018-01-28 13:29 | 70342.48 | 2640.0002 | 5 | 8 | 3.639121 | -2.282074 | 3.060904 | 1.673467 | 12.94647 | 6.448004
2018-01-28 13:31 | 70462.49 | 2760.0014 | 5 | 8 | 3.62747 | -2.282091 | 3.060904 | 1.749548 | 12.94647 | 6.724428
2018-01-28 13:33 | 70582.48 | 2880.0002 | 5 | 8 | 3.61608 | -2.281986 | 3.060904 | 1.825626 | 12.94647 | 6.99997
2018-01-28 13:35 | 70702.49 | 3000.0014 | 5 | 8 | 3.604893 | -2.282087 | 3.060904 | 1.901689 | 12.94647 | 7.27458
2018-01-28 13:37 | 70822.49 | 3120.001 | 5 | 8 | 3.595208 | -2.282071 | 3.060904 | 1.977755 | 12.94647 | 7.548418
2018-01-28 13:39 | 70942.49 | 3240.0006 | 5 | 8 | 3.586328 | -2.282053 | 3.060904 | 2.053821 | 12.94647 | 7.821548
2018-01-28 13:41 | 71062.48 | 3360.0002 | 5 | 8 | 3.577399 | -2.282173 | 3.060904 | 2.129892 | 12.94647 | 8.094025
2018-01-28 13:43 | 71182.49 | 3480.0006 | 5 | 8 | 3.567305 | -2.282141 | 3.060904 | 2.20595 | 12.94647 | 8.365739
2018-01-28 13:45 | 71302.48 | 3600.0002 | 5 | 8 | 3.557683 | -2.282055 | 3.060904 | 2.282017 | 12.94647 | 8.636723
2018-01-28 13:47 | 71422.49 | 3720.0007 | 5 | 8 | 3.548063 | -2.281744 | 3.060904 | 2.358103 | 12.94647 | 8.907046
2018-01-28 13:49 | 71542.49 | 3840.001 | 5 | 8 | 3.537802 | -2.282164 | 3.060904 | 2.434165 | 12.94647 | 9.176543
2018-01-28 13:51 | 71662.49 | 3960.0006 | 5 | 8 | 3.525242 | -2.282168 | 3.060904 | 2.510243 | 12.94647 | 9.445233
2018-01-28 13:53 | 71782.48 | 4080.0002 | 5 | 8 | 3.510138 | -2.282073 | 3.060904 | 2.586311 | 12.94647 | 9.712822
2018-01-28 13:55 | 71902.49 | 4200.0014 | 5 | 8 | 3.493291 | -2.282069 | 3.060904 | 2.662377 | 12.94647 | 9.979205
2018-01-28 13:57 | 72022.49 | 4320.001 | 5 | 8 | 3.471346 | -2.282154 | 3.060904 | 2.738428 | 12.94647 | 10.24408
2018-01-28 13:59 | 72142.49 | 4440.0006 | 5 | 8 | 3.438116 | -2.282031 | 3.060904 | 2.814512 | 12.94647 | 10.50702
2018-01-28 14:01 | 72262.49 | 4560.001 | 5 | 8 | 3.383509 | -2.282015 | 3.060904 | 2.890561 | 12.94647 | 10.76659
2018-01-28 14:03 | 72382.49 | 4680.0014 | 5 | 8 | 3.291521 | -2.282141 | 3.060904 | 2.966635 | 12.94647 | 11.02084
2018-01-28 14:05 | 72502.49 | 4800.0019 | 5 | 8 | 3.08537 | -2.282166 | 3.060904 | 3.042711 | 12.94647 | 11.26471
2018-01-28 14:06 | 72527.51 | 4825.022 | 5 | 8 | 2.999996 | -2.282058 | 3.060904 | 3.058576 | 12.94647 | 11.31302
2018-01-28 14:08 | 72647.54542 | 120.0013 | 6 | 8 | 3.367342 | 0 | 3.060904 | 3.058576 | 12.94647 | 11.31302
2018-01-28 14:10 | 72767.54512 | 240.001 | 6 | 8 | 3.382851 | 0 | 3.060904 | 3.058576 | 12.94647 | 11.31302
2018-01-28 14:11 | 72827.54782 | 300.0037 | 6 | 8 | 3.386797 | 0 | 3.060904 | 3.058576 | 12.94647 | 11.31302
2018-01-28 14:11 | 72827.55 | 0.0024 | 7 | 9 | 3.386762 | 0 | 0 | 0 | 0 | 0
2018-01-28 14:13 | 72947.63 | 120.0015 | 2 | 9 | 4.043509 | 4.890001 | 0.1624337 | 0 | 0.6381999 | 0
2018-01-28 14:15 | 73067.63 | 240.0011 | 2 | 9 | 4.083141 | 4.890076 | 0.3254055 | 0 | 1.300416 | 0
2018-01-28 14:17 | 73187.63 | 360.0007 | 2 | 9 | 4.117771 | 4.88987 | 0.4884283 | 0 | 1.968961 | 0
2018-01-28 14:19 | 73307.63 | 480.0011 | 2 | 9 | 4.145459 | 4.890009 | 0.6514092 | 0 | 2.642432 | 0
2018-01-28 14:21 | 73427.63 | 600.0014 | 2 | 9 | 4.170711 | 4.890049 | 0.8143641 | 0 | 3.32005 | 0
2018-01-28 14:23 | 73547.63 | 720.0011 | 2 | 9 | 4.195096 | 4.890072 | 0.9774228 | 0 | 4.002149 | 0
2018-01-28 14:25 | 73667.63 | 840.0007 | 2 | 9 | 4.20029 | 4.589655 | 1.136227 | 0 | 4.669086 | 0
2018-01-28 14:27 | 73787.63 | 960.001 | 2 | 9 | 4.200318 | 4.24707 | 1.28338 | 0 | 5.287167 | 0
2018-01-28 14:29 | 73907.63 | 1080.0015 | 2 | 9 | 4.200285 | 3.912638 | 1.419339 | 0 | 5.858236 | 0
2018-01-28 14:31 | 74027.63 | 1200.001 | 2 | 9 | 4.200283 | 3.623535 | 1.544826 | 0 | 6.385314 | 0
2018-01-28 14:33 | 74147.63 | 1320.0014 | 2 | 9 | 4.200305 | 3.352674 | 1.661072 | 0 | 6.873582 | 0
2018-01-28 14:33 | 74190.75 | 1363.1195 | 2 | 9 | 4.200246 | 3.259981 | 1.700671 | 0 | 7.039905 | 0
2018-01-28 14:35 | 74310.76648 | 120.0007 | 3 | 9 | 4.21956 | 3.26005 | 1.80894 | 0 | 7.495586 | 0
2018-01-28 14:37 | 74430.76688 | 240.0011 | 3 | 9 | 4.245342 | 3.259953 | 1.917616 | 0 | 7.955507 | 0
2018-01-28 14:39 | 74550.76728 | 360.0015 | 3 | 9 | 4.273762 | 3.259987 | 2.026235 | 0 | 8.418158 | 0
2018-01-28 14:41 | 74670.76778 | 480.002 | 3 | 9 | 4.304199 | 3.259947 | 2.134953 | 0 | 8.884424 | 0
2018-01-28 14:43 | 74790.76658 | 600.0008 | 3 | 9 | 4.336782 | 3.259966 | 2.243625 | 0 | 9.353909 | 0
2018-01-28 14:45 | 74910.76618 | 720.0004 | 3 | 9 | 4.373235 | 3.259985 | 2.352241 | 0 | 9.826893 | 0
2018-01-28 14:47 | 75030.76738 | 840.0016 | 3 | 9 | 4.400326 | 3.061211 | 2.459778 | 0 | 10.29908 | 0
2018-01-28 14:49 | 75150.76618 | 960.0004 | 3 | 9 | 4.400279 | 2.640009 | 2.554465 | 0 | 10.71573 | 0
2018-01-28 14:51 | 75270.76738 | 1080.0016 | 3 | 9 | 4.400276 | 2.299974 | 2.636598 | 0 | 11.07714 | 0
2018-01-28 14:53 | 75390.76698 | 1200.0012 | 3 | 9 | 4.400296 | 2.00308 | 2.708226 | 0 | 11.39232 | 0
2018-01-28 14:55 | 75510.76648 | 1320.0007 | 3 | 9 | 4.400272 | 1.736796 | 2.770453 | 0 | 11.66614 | 0
2018-01-28 14:57 | 75630.76608 | 1440.0003 | 3 | 9 | 4.40028 | 1.516622 | 2.824559 | 0 | 11.90422 | 0
2018-01-28 14:59 | 75750.76728 | 1560.0015 | 3 | 9 | 4.400284 | 1.333275 | 2.871943 | 0 | 12.11272 | 0
2018-01-28 15:01 | 75870.76728 | 1680.0015 | 3 | 9 | 4.400227 | 1.177006 | 2.91372 | 0 | 12.29655 | 0
2018-01-28 15:03 | 75990.76638 | 1800.0006 | 3 | 9 | 4.400228 | 1.038039 | 2.950619 | 0 | 12.45891 | 0
2018-01-28 15:05 | 76110.76678 | 1920.001 | 3 | 9 | 4.40022 | 0.9156265 | 2.983114 | 0 | 12.6019 | 0
2018-01-28 15:07 | 76230.76718 | 2040.0014 | 3 | 9 | 4.400218 | 0.8154182 | 3.011925 | 0 | 12.72867 | 0
2018-01-28 15:09 | 76350.76608 | 2160.0003 | 3 | 9 | 4.400268 | 0.7305689 | 3.037637 | 0 | 12.84181 | 0
2018-01-28 15:11 | 76470.76638 | 2280.0006 | 3 | 9 | 4.400212 | 0.6545916 | 3.060692 | 0 | 12.94326 | 0
2018-01-28 15:11 | 76475.05438 | 2284.2886 | 3 | 9 | 4.400205 | 0.6519947 | 3.061471 | 0 | 12.94669 | 0
2018-01-28 15:13 | 76595.10568 | 120.0006 | 4 | 9 | 4.337441 | 0 | 3.061471 | 0 | 12.94669 | 0
2018-01-28 15:15 | 76715.10608 | 240.001 | 4 | 9 | 4.330956 | 0 | 3.061471 | 0 | 12.94669 | 0
2018-01-28 15:16 | 76775.10888 | 300.0038 | 4 | 9 | 4.329075 | 0 | 3.061471 | 0 | 12.94669 | 0
2018-01-28 15:18 | 76895.17934 | 120.0014 | 5 | 9 | 4.113271 | -2.282096 | 3.061471 | 0.07605209 | 12.94669 | 0.3151055
2018-01-28 15:20 | 77015.17894 | 240.001 | 5 | 9 | 4.079557 | -2.282141 | 3.061471 | 0.1521216 | 12.94669 | 0.6266754
2018-01-28 15:22 | 77135.17864 | 360.0007 | 5 | 9 | 4.048205 | -2.282124 | 3.061471 | 0.2281988 | 12.94669 | 0.9358407
2018-01-28 15:24 | 77255.17814 | 480.0002 | 5 | 9 | 4.018652 | -2.28208 | 3.061471 | 0.3042699 | 12.94669 | 1.242655
2018-01-28 15:26 | 77375.17854 | 600.0006 | 5 | 9 | 3.990303 | -2.282096 | 3.061471 | 0.3803074 | 12.94669 | 1.54714
2018-01-28 15:28 | 77495.17974 | 720.0018 | 5 | 9 | 3.963017 | -2.282091 | 3.061471 | 0.4563744 | 12.94669 | 1.849633
2018-01-28 15:30 | 77615.17934 | 840.0014 | 5 | 9 | 3.935768 | -2.282083 | 3.061471 | 0.5324697 | 12.94669 | 2.150163
2018-01-28 15:32 | 77735.17814 | 960.0002 | 5 | 9 | 3.908804 | -2.28215 | 3.061471 | 0.6085296 | 12.94669 | 2.448479
2018-01-28 15:34 | 77855.17854 | 1080.0006 | 5 | 9 | 3.883355 | -2.28213 | 3.061471 | 0.6846102 | 12.94669 | 2.744893
2018-01-28 15:36 | 77975.17894 | 1200.001 | 5 | 9 | 3.858315 | -2.282069 | 3.061471 | 0.7606239 | 12.94669 | 3.039124
2018-01-28 15:38 | 78095.17934 | 1320.0014 | 5 | 9 | 3.833886 | -2.282099 | 3.061471 | 0.8367195 | 12.94669 | 3.331789
2018-01-28 15:40 | 78215.17894 | 1440.001 | 5 | 9 | 3.810445 | -2.282051 | 3.061471 | 0.9128006 | 12.94669 | 3.62258
2018-01-28 15:42 | 78335.17854 | 1560.0006 | 5 | 9 | 3.789357 | -2.282103 | 3.061471 | 0.9888819 | 12.94669 | 3.911665
2018-01-28 15:44 | 78455.17894 | 1680.001 | 5 | 9 | 3.769972 | -2.282111 | 3.061471 | 1.064936 | 12.94669 | 4.199117
2018-01-28 15:46 | 78575.17854 | 1800.0006 | 5 | 9 | 3.75172 | -2.282129 | 3.061471 | 1.141015 | 12.94669 | 4.485235
2018-01-28 15:48 | 78695.17814 | 1920.0002 | 5 | 9 | 3.733493 | -2.282099 | 3.061471 | 1.217072 | 12.94669 | 4.769889
2018-01-28 15:50 | 78815.17944 | 2040.0015 | 5 | 9 | 3.715375 | -2.282058 | 3.061471 | 1.293161 | 12.94669 | 5.053269
2018-01-28 15:52 | 78935.17814 | 2160.0002 | 5 | 9 | 3.698816 | -2.282023 | 3.061471 | 1.36918 | 12.94669 | 5.335073
2018-01-28 15:54 | 79055.17854 | 2280.0006 | 5 | 9 | 3.683413 | -2.282036 | 3.061471 | 1.445295 | 12.94669 | 5.616012
2018-01-28 15:56 | 79175.17904 | 2400.0011 | 5 | 9 | 3.668705 | -2.282139 | 3.061471 | 1.521352 | 12.94669 | 5.895598
2018-01-28 15:58 | 79295.17934 | 2520.0014 | 5 | 9 | 3.653998 | -2.282022 | 3.061471 | 1.597411 | 12.94669 | 6.174078
2018-01-28 16:00 | 79415.17894 | 2640.001 | 5 | 9 | 3.640538 | -2.282046 | 3.061471 | 1.67348 | 12.94669 | 6.451509
2018-01-28 16:02 | 79535.17934 | 2760.0014 | 5 | 9 | 3.628533 | -2.282091 | 3.061471 | 1.749563 | 12.94669 | 6.728031
2018-01-28 16:04 | 79655.17894 | 2880.001 | 5 | 9 | 3.617807 | -2.282058 | 3.061471 | 1.825625 | 12.94669 | 7.003611
2018-01-28 16:06 | 79775.17854 | 3000.0006 | 5 | 9 | 3.607256 | -2.282064 | 3.061471 | 1.901698 | 12.94669 | 7.278428
2018-01-28 16:08 | 79895.17814 | 3120.0002 | 5 | 9 | 3.596656 | -2.282011 | 3.061471 | 1.977751 | 12.94669 | 7.552361
2018-01-28 16:10 | 80015.17854 | 3240.0006 | 5 | 9 | 3.587224 | -2.282119 | 3.061471 | 2.053827 | 12.94669 | 7.825617
2018-01-28 16:12 | 80135.17814 | 3360.0002 | 5 | 9 | 3.578535 | -2.282071 | 3.061471 | 2.129898 | 12.94669 | 8.098162
2018-01-28 16:14 | 80255.17934 | 3480.0014 | 5 | 9 | 3.569626 | -2.282111 | 3.061471 | 2.20591 | 12.94669 | 8.36984
2018-01-28 16:16 | 80375.17814 | 3600.0002 | 5 | 9 | 3.559453 | -2.282073 | 3.061471 | 2.282033 | 12.94669 | 8.641196
2018-01-28 16:18 | 80495.17904 | 3720.0011 | 5 | 9 | 3.549173 | -2.281999 | 3.061471 | 2.358103 | 12.94669 | 8.911568
2018-01-28 16:20 | 80615.17894 | 3840.001 | 5 | 9 | 3.53845 | -2.282094 | 3.061471 | 2.434173 | 12.94669 | 9.181151
2018-01-28 16:22 | 80735.17934 | 3960.0014 | 5 | 9 | 3.526981 | -2.282044 | 3.061471 | 2.510242 | 12.94669 | 9.449889
2018-01-28 16:24 | 80855.17814 | 4080.0002 | 5 | 9 | 3.51275 | -2.282094 | 3.061471 | 2.586303 | 12.94669 | 9.717638
2018-01-28 16:26 | 80975.17934 | 4200.0014 | 5 | 9 | 3.494454 | -2.282141 | 3.061471 | 2.662374 | 12.94669 | 9.984182
2018-01-28 16:28 | 81095.17814 | 4320.0002 | 5 | 9 | 3.471815 | -2.282152 | 3.061471 | 2.738438 | 12.94669 | 10.24917
2018-01-28 16:30 | 81215.17934 | 4440.0014 | 5 | 9 | 3.439213 | -2.282038 | 3.061471 | 2.814499 | 12.94669 | 10.51207
2018-01-28 16:32 | 81335.17824 | 4560.0003 | 5 | 9 | 3.387866 | -2.281823 | 3.061471 | 2.890557 | 12.94669 | 10.77187
2018-01-28 16:34 | 81455.17864 | 4680.0007 | 5 | 9 | 3.295352 | -2.282175 | 3.061471 | 2.966636 | 12.94669 | 11.02648
2018-01-28 16:36 | 81575.17824 | 4800.0003 | 5 | 9 | 3.088953 | -2.282148 | 3.061471 | 3.042701 | 12.94669 | 11.27055
2018-01-28 16:37 | 81601.21364 | 4826.0357 | 5 | 9 | 2.999987 | -2.282147 | 3.061471 | 3.059202 | 12.94669 | 11.32083
2018-01-28 16:39 | 81721.26 | 120.0014 | 6 | 9 | 3.367325 | 0 | 3.061471 | 3.059202 | 12.94669 | 11.32083
2018-01-28 16:41 | 81841.26 | 240.0003 | 6 | 9 | 3.382602 | 0 | 3.061471 | 3.059202 | 12.94669 | 11.32083
2018-01-28 16:42 | 81901.26 | 300.0038 | 6 | 9 | 3.386425 | 0 | 3.061471 | 3.059202 | 12.94669 | 11.32083
2018-01-28 16:42 | 81901.28 | 0.004 | 7 | 10 | 3.386456 | 0 | 0 | 0 | 0 | 0
2018-01-28 16:44 | 82021.36 | 120.0015 | 2 | 10 | 4.040211 | 4.890039 | 0.1624186 | 0 | 0.6374651 | 0
2018-01-28 16:46 | 82141.36 | 240.0011 | 2 | 10 | 4.080763 | 4.890034 | 0.3254232 | 0 | 1.299365 | 0
2018-01-28 16:48 | 82261.36 | 360.0007 | 2 | 10 | 4.116919 | 4.890085 | 0.4883773 | 0 | 1.967435 | 0
2018-01-28 16:50 | 82381.35 | 480.0003 | 2 | 10 | 4.1438 | 4.890032 | 0.6514181 | 0 | 2.640917 | 0
2018-01-28 16:52 | 82501.36 | 600.0023 | 2 | 10 | 4.168711 | 4.890018 | 0.8144214 | 0 | 3.318383 | 0
2018-01-28 16:54 | 82621.36 | 720.0011 | 2 | 10 | 4.195127 | 4.889994 | 0.9774305 | 0 | 4.000093 | 0
2018-01-28 16:56 | 82741.36 | 840.0006 | 2 | 10 | 4.200258 | 4.575361 | 1.135935 | 0 | 4.665773 | 0
2018-01-28 16:58 | 82861.35 | 960.0002 | 2 | 10 | 4.200263 | 4.246201 | 1.282872 | 0 | 5.28295 | 0
2018-01-28 17:00 | 82981.36 | 1080.0014 | 2 | 10 | 4.200308 | 3.9368 | 1.419215 | 0 | 5.855628 | 0
2018-01-28 17:02 | 83101.35 | 1200.0003 | 2 | 10 | 4.200305 | 3.627401 | 1.545288 | 0 | 6.38517 | 0
2018-01-28 17:04 | 83221.36 | 1320.0007 | 2 | 10 | 4.200274 | 3.344574 | 1.661379 | 0 | 6.872783 | 0
2018-01-28 17:05 | 83258.72 | 1357.3655 | 2 | 10 | 4.200259 | 3.259998 | 1.69566 | 0 | 7.016773 | 0
2018-01-28 17:07 | 83378.73774 | 120.0015 | 3 | 10 | 4.219039 | 3.259943 | 1.803936 | 0 | 7.47247 | 0
2018-01-28 17:09 | 83498.73734 | 240.0011 | 3 | 10 | 4.243034 | 3.259995 | 1.912562 | 0 | 7.932035 | 0
2018-01-28 17:11 | 83618.73774 | 360.0015 | 3 | 10 | 4.271656 | 3.259956 | 2.021256 | 0 | 8.394732 | 0
2018-01-28 17:13 | 83738.73744 | 480.0012 | 3 | 10 | 4.303118 | 3.259983 | 2.12994 | 0 | 8.860697 | 0
2018-01-28 17:15 | 83858.73774 | 600.0015 | 3 | 10 | 4.336209 | 3.259998 | 2.238457 | 0 | 9.329436 | 0
2018-01-28 17:17 | 83978.73664 | 720.0004 | 3 | 10 | 4.371519 | 3.259912 | 2.347215 | 0 | 9.802923 | 0
2018-01-28 17:19 | 84098.73864 | 840.0024 | 3 | 10 | 4.400304 | 3.098795 | 2.455215 | 0 | 10.27697 | 0
2018-01-28 17:21 | 84218.73824 | 960.002 | 3 | 10 | 4.400288 | 2.652719 | 2.550613 | 0 | 10.69675 | 0
2018-01-28 17:23 | 84338.73864 | 1080.0024 | 3 | 10 | 4.40026 | 2.302723 | 2.633054 | 0 | 11.05952 | 0
2018-01-28 17:25 | 84458.73654 | 1200.0003 | 3 | 10 | 4.400287 | 2.008776 | 2.704751 | 0 | 11.375 | 0
2018-01-28 17:27 | 84578.73694 | 1320.0007 | 3 | 10 | 4.400244 | 1.752999 | 2.767375 | 0 | 11.65056 | 0
2018-01-28 17:29 | 84698.73644 | 1440.0002 | 3 | 10 | 4.400271 | 1.526752 | 2.821964 | 0 | 11.89077 | 0
2018-01-28 17:31 | 84818.73684 | 1560.0006 | 3 | 10 | 4.40025 | 1.335245 | 2.869553 | 0 | 12.10017 | 0
2018-01-28 17:33 | 84938.73724 | 1680.001 | 3 | 10 | 4.400303 | 1.177747 | 2.911328 | 0 | 12.28399 | 0
2018-01-28 17:35 | 85058.73764 | 1800.0014 | 3 | 10 | 4.40021 | 1.042316 | 2.948258 | 0 | 12.44649 | 0
2018-01-28 17:37 | 85178.73644 | 1920.0002 | 3 | 10 | 4.400247 | 0.9243393 | 2.980994 | 0 | 12.59054 | 0
2018-01-28 17:39 | 85298.73764 | 2040.0014 | 3 | 10 | 4.400209 | 0.8166027 | 3.009965 | 0 | 12.71802 | 0
2018-01-28 17:41 | 85418.73724 | 2160.001 | 3 | 10 | 4.400182 | 0.7281075 | 3.035669 | 0 | 12.83112 | 0
2018-01-28 17:43 | 85538.73694 | 2280.0007 | 3 | 10 | 4.400191 | 0.6538925 | 3.058685 | 0 | 12.9324 | 0
2018-01-28 17:43 | 85542.59204 | 2283.8558 | 3 | 10 | 4.400218 | 0.6519909 | 3.059385 | 0 | 12.93548 | 0
2018-01-28 17:45 | 85662.63 | 120.0006 | 4 | 10 | 4.337348 | 0 | 3.059385 | 0 | 12.93548 | 0
2018-01-28 17:47 | 85782.63 | 240.001 | 4 | 10 | 4.330842 | 0 | 3.059385 | 0 | 12.93548 | 0
2018-01-28 17:48 | 85842.64 | 300.0038 | 4 | 10 | 4.328945 | 0 | 3.059385 | 0 | 12.93548 | 0
2018-01-28 17:50 | 85962.72 | 120.0014 | 5 | 10 | 4.112696 | -2.282104 | 3.059385 | 0.07605454 | 12.93548 | 0.3150925
2018-01-28 17:52 | 86082.72 | 240.0002 | 5 | 10 | 4.079168 | -2.281957 | 3.059385 | 0.1521145 | 12.93548 | 0.6265792
2018-01-28 17:54 | 86202.72 | 360.0006 | 5 | 10 | 4.049189 | -2.282067 | 3.059385 | 0.2281686 | 12.93548 | 0.9356728
2018-01-28 17:56 | 86322.72 | 480.0002 | 5 | 10 | 4.019311 | -2.28203 | 3.059385 | 0.3042544 | 12.93548 | 1.242629
2018-01-28 17:58 | 86442.72 | 600.0014 | 5 | 10 | 3.990184 | -2.281988 | 3.059385 | 0.3803282 | 12.93548 | 1.547272
2018-01-28 18:00 | 86562.72 | 720.0002 | 5 | 10 | 3.962436 | -2.282044 | 3.059385 | 0.4563552 | 12.93548 | 1.849573
2018-01-28 18:02 | 86682.72 | 840.0006 | 5 | 10 | 3.935998 | -2.282076 | 3.059385 | 0.5324305 | 12.93548 | 2.150004
2018-01-28 18:04 | 86802.72 | 960.001 | 5 | 10 | 3.909988 | -2.282011 | 3.059385 | 0.6085364 | 12.93548 | 2.448565
2018-01-28 18:06 | 86922.72 | 1080.0003 | 5 | 10 | 3.883512 | -2.282091 | 3.059385 | 0.6845941 | 12.93548 | 2.744941
2018-01-28 18:08 | 87042.72 | 1200.001 | 5 | 10 | 3.857869 | -2.282124 | 3.059385 | 0.7606389 | 12.93548 | 3.039282
2018-01-28 18:10 | 87162.72 | 1320.0006 | 5 | 10 | 3.833591 | -2.282064 | 3.059385 | 0.8367387 | 12.93548 | 3.331927
2018-01-28 18:12 | 87282.72 | 1440.001 | 5 | 10 | 3.811353 | -2.282076 | 3.059385 | 0.9127914 | 12.93548 | 3.622628
2018-01-28 18:14 | 87402.72 | 1560.0014 | 5 | 10 | 3.7901 | -2.282112 | 3.059385 | 0.9888718 | 12.93548 | 3.91179
2018-01-28 18:16 | 87522.72 | 1680.0002 | 5 | 10 | 3.769759 | -2.282081 | 3.059385 | 1.064937 | 12.93548 | 4.199297
2018-01-28 18:18 | 87642.72 | 1800.0014 | 5 | 10 | 3.751059 | -2.28199 | 3.059385 | 1.140986 | 12.93548 | 4.485264
2018-01-28 18:20 | 87762.72 | 1920.0002 | 5 | 10 | 3.733556 | -2.282067 | 3.059385 | 1.217026 | 12.93548 | 4.769824
2018-01-28 18:22 | 87882.72 | 2040.0006 | 5 | 10 | 3.716298 | -2.282152 | 3.059385 | 1.293086 | 12.93548 | 5.053143
2018-01-28 18:24 | 88002.72 | 2160.0002 | 5 | 10 | 3.69882 | -2.282089 | 3.059385 | 1.369167 | 12.93548 | 5.335213
2018-01-28 18:26 | 88122.72 | 2280.0014 | 5 | 10 | 3.682886 | -2.28208 | 3.059385 | 1.445251 | 12.93548 | 5.61602
2018-01-28 18:28 | 88242.72 | 2400.001 | 5 | 10 | 3.668182 | -2.282085 | 3.059385 | 1.521313 | 12.93548 | 5.895582
2018-01-28 18:30 | 88362.72 | 2520.0007 | 5 | 10 | 3.654524 | -2.282109 | 3.059385 | 1.597419 | 12.93548 | 6.174232
2018-01-28 18:32 | 88482.72 | 2640.001 | 5 | 10 | 3.640926 | -2.282083 | 3.059385 | 1.673472 | 12.93548 | 6.451656
2018-01-28 18:34 | 88602.72 | 2760.0014 | 5 | 10 | 3.628271 | -2.281754 | 3.059385 | 1.749505 | 12.93548 | 6.727992
2018-01-28 18:36 | 88722.72 | 2880.0002 | 5 | 10 | 3.617142 | -2.282035 | 3.059385 | 1.825618 | 12.93548 | 7.003717
2018-01-28 18:38 | 88842.72 | 3000.0014 | 5 | 10 | 3.607226 | -2.282015 | 3.059385 | 1.901687 | 12.93548 | 7.278488
2018-01-28 18:40 | 88962.72 | 3120.001 | 5 | 10 | 3.597495 | -2.282053 | 3.059385 | 1.977758 | 12.93548 | 7.552523
2018-01-28 18:42 | 89082.72 | 3240.0006 | 5 | 10 | 3.587219 | -2.282064 | 3.059385 | 2.053823 | 12.93548 | 7.825774
2018-01-28 18:44 | 89202.72 | 3360.001 | 5 | 10 | 3.577926 | -2.282003 | 3.059385 | 2.129892 | 12.93548 | 8.098293
2018-01-28 18:46 | 89322.72 | 3480.0006 | 5 | 10 | 3.569039 | -2.281997 | 3.059385 | 2.205946 | 12.93548 | 8.370068
2018-01-28 18:48 | 89442.72 | 3600.001 | 5 | 10 | 3.560173 | -2.282092 | 3.059385 | 2.282005 | 12.93548 | 8.641195
2018-01-28 18:50 | 89562.72 | 3720.0006 | 5 | 10 | 3.54973 | -2.281945 | 3.059385 | 2.358089 | 12.93548 | 8.911688
2018-01-28 18:52 | 89682.72 | 3840.0007 | 5 | 10 | 3.538203 | -2.28208 | 3.059385 | 2.434151 | 12.93548 | 9.181244
2018-01-28 18:54 | 89802.72 | 3960.0014 | 5 | 10 | 3.526174 | -2.282001 | 3.059385 | 2.510223 | 12.93548 | 9.449952
2018-01-28 18:56 | 89922.72 | 4080.001 | 5 | 10 | 3.513024 | -2.282172 | 3.059385 | 2.586299 | 12.93548 | 9.717716
2018-01-28 18:58 | 90042.72 | 4200.0022 | 5 | 10 | 3.496211 | -2.28215 | 3.059385 | 2.662365 | 12.93548 | 9.984334
2018-01-28 19:00 | 90162.72 | 4320.001 | 5 | 10 | 3.471772 | -2.282161 | 3.059385 | 2.73843 | 12.93548 | 10.2494
2018-01-28 19:02 | 90282.72 | 4440.0014 | 5 | 10 | 3.437721 | -2.281816 | 3.059385 | 2.814466 | 12.93548 | 10.51217
2018-01-28 19:04 | 90402.72 | 4560.0011 | 5 | 10 | 3.385909 | -2.282168 | 3.059385 | 2.890562 | 12.93548 | 10.77194
2018-01-28 19:06 | 90522.72 | 4680.0014 | 5 | 10 | 3.295928 | -2.282155 | 3.059385 | 2.96662 | 12.93548 | 11.02642
2018-01-28 19:08 | 90642.72 | 4800.0002 | 5 | 10 | 3.085825 | -2.282109 | 3.059385 | 3.042664 | 12.93548 | 11.27044
2018-01-28 19:08 | 90666.94 | 4824.222 | 5 | 10 | 2.999979 | -2.282172 | 3.059385 | 3.057995 | 12.93548 | 11.31714
2018-01-28 19:10 | 90786.98 | 120.0013 | 6 | 10 | 3.363947 | 0 | 3.059385 | 3.057995 | 12.93548 | 11.31714
2018-01-28 19:12 | 90906.98 | 240.0008 | 6 | 10 | 3.379065 | 0 | 3.059385 | 3.057995 | 12.93548 | 11.31714
2018-01-28 19:13 | 90966.99 | 300.0028 | 6 | 10 | 3.382782 | 0 | 3.059385 | 3.057995 | 12.93548 | 11.31714
2018-01-28 19:13 | 90966.99 | 0.0025 | 7 | 11 | 3.382753 | 0 | 0 | 0 | 0 | 0
2018-01-28 19:15 | 91087.07 | 120.0007 | 2 | 11 | 4.03773 | 4.890032 | 0.1624238 | 0 | 0.6370969 | 0
2018-01-28 19:17 | 91207.07 | 240.0003 | 2 | 11 | 4.07985 | 4.890078 | 0.3254062 | 0 | 1.298567 | 0
2018-01-28 19:19 | 91327.07 | 360.0015 | 2 | 11 | 4.117238 | 4.89007 | 0.488167 | 0 | 1.965826 | 0
2018-01-28 19:21 | 91447.07 | 480.0003 | 2 | 11 | 4.144613 | 4.890028 | 0.6513503 | 0 | 2.64001 | 0
2018-01-28 19:23 | 91567.07 | 600.0015 | 2 | 11 | 4.167956 | 4.890091 | 0.8144085 | 0 | 3.317725 | 0
2018-01-28 19:25 | 91687.07 | 720.0019 | 2 | 11 | 4.193024 | 4.890022 | 0.9774181 | 0 | 3.999155 | 0
2018-01-28 19:27 | 91807.07 | 840.0006 | 2 | 11 | 4.20027 | 4.575096 | 1.136265 | 0 | 4.6662 | 0
2018-01-28 19:29 | 91927.07 | 960.001 | 2 | 11 | 4.200301 | 4.233988 | 1.282934 | 0 | 5.282252 | 0
2018-01-28 19:31 | 92047.07 | 1080.0015 | 2 | 11 | 4.200284 | 3.930359 | 1.418926 | 0 | 5.853456 | 0
2018-01-28 19:33 | 92167.07 | 1200.0011 | 2 | 11 | 4.200294 | 3.646484375 | 1.545171 | 0 | 6.383723 | 0
2018-01-28 19:35 | 92287.07 | 1320.0006 | 2 | 11 | 4.200293 | 3.353626 | 1.661871 | 0 | 6.873895 | 0
2018-01-28 19:36 | 92324.95 | 1357.8799 | 2 | 11 | 4.200227 | 3.259998 | 1.696696 | 0 | 7.02017 | 0
2018-01-28 19:38 | 92444.97 | 120.0023 | 3 | 11 | 4.219798 | 3.259996 | 1.804989 | 0 | 7.475977 | 0
2018-01-28 19:40 | 92564.97 | 240.0004 | 3 | 11 | 4.243923 | 3.260014 | 1.913656 | 0 | 7.935818 | 0
2018-01-28 19:42 | 92684.97 | 360.0009 | 3 | 11 | 4.270964 | 3.260052 | 2.022335 | 0 | 8.398473 | 0
2018-01-28 19:44 | 92804.97 | 480.0005 | 3 | 11 | 4.301962 | 3.259985 | 2.13096 | 0 | 8.864051 | 0
2018-01-28 19:46 | 92924.97 | 600.0007 | 3 | 11 | 4.336353 | 3.260015 | 2.239504 | 0 | 9.332853 | 0
2018-01-28 19:48 | 93044.97 | 720.0003 | 3 | 11 | 4.372545 | 3.260059 | 2.348334 | 0 | 9.806724 | 0
2018-01-28 19:50 | 93164.97 | 840.0016 | 3 | 11 | 4.400298 | 3.093365 | 2.456206 | 0 | 10.28029 | 0
2018-01-28 19:52 | 93284.97 | 960.0003 | 3 | 11 | 4.400295 | 2.662817 | 2.551825 | 0 | 10.70104 | 0
2018-01-28 19:54 | 93404.97 | 1080.0015 | 3 | 11 | 4.400289 | 2.297672 | 2.634365 | 0 | 11.06424 | 0
2018-01-28 19:56 | 93524.97 | 1200.0003 | 3 | 11 | 4.40024 | 1.996159 | 2.705778 | 0 | 11.37847 | 0
2018-01-28 19:58 | 93644.97 | 1320.0015 | 3 | 11 | 4.400251 | 1.742976 | 2.767992 | 0 | 11.65224 | 0
2018-01-28 20:00 | 93764.97 | 1440.0003 | 3 | 11 | 4.400246 | 1.527406 | 2.822417 | 0 | 11.89172 | 0
2018-01-28 20:02 | 93884.97 | 1560.0015 | 3 | 11 | 4.400249 | 1.335986 | 2.87012 | 0 | 12.10162 | 0
2018-01-28 20:04 | 94004.97 | 1680.0002 | 3 | 11 | 4.400259 | 1.170152 | 2.911786 | 0 | 12.28497 | 0
2018-01-28 20:06 | 94124.97 | 1800.0014 | 3 | 11 | 4.400255 | 1.034992 | 2.948472 | 0 | 12.44639 | 0
2018-01-28 20:08 | 94244.97 | 1920.0002 | 3 | 11 | 4.400222 | 0.9200554 | 2.980995 | 0 | 12.5895 | 0
2018-01-28 20:10 | 94364.97 | 2040.0006 | 3 | 11 | 4.400247 | 0.8193283 | 3.009952 | 0 | 12.71692 | 0
2018-01-28 20:12 | 94484.97 | 2160.0018 | 3 | 11 | 4.400183 | 0.7257938 | 3.035679 | 0 | 12.83012 | 0
2018-01-28 20:14 | 94602.22 | 2277.2538 | 3 | 11 | 4.40022 | 0.6519833 | 3.058089 | 0 | 12.92873 | 0
2018-01-28 20:16 | 94722.27 | 120.0012 | 4 | 11 | 4.33727 | 0 | 3.058089 | 0 | 12.92873 | 0
2018-01-28 20:18 | 94842.27 | 240.0008 | 4 | 11 | 4.330755 | 0 | 3.058089 | 0 | 12.92873 | 0
2018-01-28 20:19 | 94902.27 | 300.002 | 4 | 11 | 4.328824 | 0 | 3.058089 | 0 | 12.92873 | 0
2018-01-28 20:21 | 95022.35 | 120.0006 | 5 | 11 | 4.112563 | -2.282017 | 3.058089 | 0.07602909 | 12.92873 | 0.3150166
2018-01-28 20:23 | 95142.35 | 240.0002 | 5 | 11 | 4.078395 | -2.282112 | 3.058089 | 0.1521032 | 12.92873 | 0.6265265
2018-01-28 20:25 | 95262.35 | 360.0006 | 5 | 11 | 4.048315 | -2.282071 | 3.058089 | 0.2281879 | 12.92873 | 0.9356741
2018-01-28 20:27 | 95382.35 | 480.001 | 5 | 11 | 4.0196 | -2.282067 | 3.058089 | 0.304269 | 12.92873 | 1.242582
2018-01-28 20:29 | 95502.35 | 600.0006 | 5 | 11 | 3.990824 | -2.282094 | 3.058089 | 0.3803279 | 12.92873 | 1.54722
2018-01-28 20:31 | 95622.35 | 720.001 | 5 | 11 | 3.961936 | -2.282094 | 3.058089 | 0.4563904 | 12.92873 | 1.849658
2018-01-28 20:33 | 95742.35 | 840.0006 | 5 | 11 | 3.934947 | -2.282107 | 3.058089 | 0.5324605 | 12.92873 | 2.150007
2018-01-28 20:35 | 95862.35 | 960.001 | 5 | 11 | 3.909453 | -2.282101 | 3.058089 | 0.6085443 | 12.92873 | 2.448413
2018-01-28 20:37 | 95982.35 | 1080.0006 | 5 | 11 | 3.884157 | -2.282026 | 3.058089 | 0.6845838 | 12.92873 | 2.744727
2018-01-28 20:39 | 96102.35 | 1200.001 | 5 | 11 | 3.857706 | -2.282092 | 3.058089 | 0.7606816 | 12.92873 | 3.039304
2018-01-28 20:41 | 96222.35 | 1320.0006 | 5 | 11 | 3.832753 | -2.28215 | 3.058089 | 0.8367341 | 12.92873 | 3.331724
2018-01-28 20:43 | 96342.35 | 1440.0002 | 5 | 11 | 3.810391 | -2.282074 | 3.058089 | 0.9127935 | 12.92873 | 3.622373
2018-01-28 20:45 | 96462.35 | 1560.0014 | 5 | 11 | 3.790275 | -2.282085 | 3.058089 | 0.988857 | 12.92873 | 3.911435
2018-01-28 20:47 | 96582.35 | 1680.001 | 5 | 11 | 3.770477 | -2.282154 | 3.058089 | 1.064931 | 12.92873 | 4.199028
2018-01-28 20:49 | 96702.35 | 1800.0006 | 5 | 11 | 3.750819 | -2.282091 | 3.058089 | 1.141009 | 12.92873 | 4.485114
2018-01-28 20:51 | 96822.35 | 1920.0002 | 5 | 11 | 3.73284 | -2.282066 | 3.058089 | 1.217088 | 12.92873 | 4.769783
2018-01-28 20:53 | 96942.35 | 2040.0014 | 5 | 11 | 3.716013 | -2.282076 | 3.058089 | 1.293152 | 12.92873 | 5.053068
2018-01-28 20:55 | 97062.35 | 2160.001 | 5 | 11 | 3.699642 | -2.282096 | 3.058089 | 1.36919 | 12.92873 | 5.335001
2018-01-28 20:57 | 97182.35 | 2280.0014 | 5 | 11 | 3.683014 | -2.282051 | 3.058089 | 1.445293 | 12.92873 | 5.615927
2018-01-28 20:59 | 97302.35 | 2400.001 | 5 | 11 | 3.667677 | -2.282107 | 3.058089 | 1.521364 | 12.92873 | 5.895501
2018-01-28 21:01 | 97422.35 | 2520.0006 | 5 | 11 | 3.653808 | -2.282043 | 3.058089 | 1.597417 | 12.92873 | 6.173902
2018-01-28 21:03 | 97542.35 | 2640.0002 | 5 | 11 | 3.641304 | -2.282127 | 3.058089 | 1.673488 | 12.92873 | 6.45137
2018-01-28 21:05 | 97662.35 | 2760.0014 | 5 | 11 | 3.629039 | -2.282092 | 3.058089 | 1.749557 | 12.92873 | 6.727893
2018-01-28 21:07 | 97782.35 | 2880.0002 | 5 | 11 | 3.616988 | -2.282159 | 3.058089 | 1.825617 | 12.92873 | 7.00345
2018-01-28 21:09 | 97902.35 | 3000.0014 | 5 | 11 | 3.606566 | -2.28206 | 3.058089 | 1.901693 | 12.92873 | 7.278214
2018-01-28 21:11 | 98022.35 | 3120.0002 | 5 | 11 | 3.597198 | -2.282125 | 3.058089 | 1.977749 | 12.92873 | 7.552149
2018-01-28 21:13 | 98142.35 | 3240.0014 | 5 | 11 | 3.588123 | -2.282058 | 3.058089 | 2.053826 | 12.92873 | 7.82547
2018-01-28 21:15 | 98262.35 | 3360.001 | 5 | 11 | 3.578213 | -2.282085 | 3.058089 | 2.129899 | 12.92873 | 8.098062
2018-01-28 21:17 | 98382.35 | 3480.0014 | 5 | 11 | 3.568783 | -2.282074 | 3.058089 | 2.205968 | 12.92873 | 8.369884
2018-01-28 21:19 | 98502.35 | 3600.001 | 5 | 11 | 3.559539 | -2.282207 | 3.058089 | 2.282041 | 12.92873 | 8.641024
2018-01-28 21:21 | 98622.35 | 3720.0014 | 5 | 11 | 3.550343 | -2.282107 | 3.058089 | 2.35811 | 12.92873 | 8.911448
2018-01-28 21:23 | 98742.35 | 3840.0002 | 5 | 11 | 3.539232 | -2.282022 | 3.058089 | 2.434167 | 12.92873 | 9.181073
2018-01-28 21:25 | 98862.35 | 3960.0014 | 5 | 11 | 3.52596 | -2.281769 | 3.058089 | 2.510232 | 12.92873 | 9.44978
2018-01-28 21:27 | 98982.35 | 4080.0002 | 5 | 11 | 3.511924 | -2.282111 | 3.058089 | 2.586308 | 12.92873 | 9.717499
2018-01-28 21:29 | 99102.35 | 4200.0006 | 5 | 11 | 3.495655 | -2.282188 | 3.058089 | 2.662371 | 12.92873 | 9.984025
2018-01-28 21:31 | 99222.35 | 4320.001 | 5 | 11 | 3.47297 | -2.282056 | 3.058089 | 2.738442 | 12.92873 | 10.24913
2018-01-28 21:33 | 99342.35 | 4440.0006 | 5 | 11 | 3.437441 | -2.282202 | 3.058089 | 2.814505 | 12.92873 | 10.51206
2018-01-28 21:35 | 99462.35 | 4560.0002 | 5 | 11 | 3.382774 | -2.282161 | 3.058089 | 2.89057 | 12.92873 | 10.77159
2018-01-28 21:37 | 99582.35 | 4680.0006 | 5 | 11 | 3.290083 | -2.282186 | 3.058089 | 2.966648 | 12.92873 | 11.02579
2018-01-28 21:39 | 99702.35 | 4800.0011 | 5 | 11 | 3.077516 | -2.282042 | 3.058089 | 3.042669 | 12.92873 | 11.26923
2018-01-28 21:39 | 99724.14 | 4821.7971 | 5 | 11 | 2.999993 | -2.281752 | 3.058089 | 3.056535 | 12.92873 | 11.31139
2018-01-28 21:41 | 99844.19 | 120.0013 | 6 | 11 | 3.361489 | 0 | 3.058089 | 3.056535 | 12.92873 | 11.31139
2018-01-28 21:43 | 99964.19 | 240 | 6 | 11 | 3.376577 | 0 | 3.058089 | 3.056535 | 12.92873 | 11.31139
2018-01-28 21:44 | 100024.2 | 300.002 | 6 | 11 | 3.380321 | 0 | 3.058089 | 3.056535 | 12.92873 | 11.31139
2018-01-28 21:44 | 100024.2 | 0.0024 | 7 | 12 | 3.380388 | 0 | 0 | 0 | 0 | 0
2018-01-28 21:46 | 100144.3 | 120.0006 | 2 | 12 | 4.03897 | 4.890072 | 0.1624593 | 0 | 0.6373002 | 0
2018-01-28 21:48 | 100264.3 | 240.0003 | 2 | 12 | 4.078445 | 4.890064 | 0.3253163 | 0 | 1.29827 | 0
2018-01-28 21:50 | 100384.3 | 360.0006 | 2 | 12 | 4.115883 | 4.890142 | 0.4884429 | 0 | 1.966731 | 0
2018-01-28 21:52 | 100504.3 | 480.0003 | 2 | 12 | 4.14518 | 4.890068 | 0.6511885 | 0 | 2.639079 | 0
2018-01-28 21:54 | 100624.3 | 600.0007 | 2 | 12 | 4.169414 | 4.890116 | 0.8144454 | 0 | 3.317805 | 0
2018-01-28 21:56 | 100744.3 | 720.0002 | 2 | 12 | 4.1932 | 4.890076 | 0.9773669 | 0 | 3.999036 | 0
2018-01-28 21:58 | 100864.3 | 840.0006 | 2 | 12 | 4.200287 | 4.602203 | 1.136857 | 0 | 4.668774 | 0
2018-01-28 22:00 | 100984.3 | 960.0003 | 2 | 12 | 4.200267 | 4.231482 | 1.284065 | 0 | 5.287088 | 0
2018-01-28 22:02 | 101104.3 | 1080.0007 | 2 | 12 | 4.200277 | 3.915882 | 1.419685 | 0 | 5.856731 | 0
2018-01-28 22:04 | 101224.3 | 1200.0003 | 2 | 12 | 4.200256 | 3.63007 | 1.545403 | 0 | 6.384779 | 0
2018-01-28 22:06 | 101344.3 | 1320.0007 | 2 | 12 | 4.200284 | 3.362516 | 1.661936 | 0 | 6.874253 | 0
2018-01-28 22:07 | 101389.4 | 1365.1291 | 2 | 12 | 4.200274 | 3.259995 | 1.703465 | 0 | 7.048687 | 0
2018-01-28 22:09 | 101509.4 | 120.0015 | 3 | 12 | 4.22087 | 3.260014 | 1.811768 | 0 | 7.504573 | 0
2018-01-28 22:11 | 101629.4 | 240.0012 | 3 | 12 | 4.246407 | 3.260019 | 1.920343 | 0 | 7.964222 | 0
2018-01-28 22:13 | 101749.4 | 360.0015 | 3 | 12 | 4.274105 | 3.260006 | 2.029104 | 0 | 8.427551 | 0
2018-01-28 22:15 | 101869.4 | 480.002 | 3 | 12 | 4.304182 | 3.260036 | 2.137766 | 0 | 8.893586 | 0
2018-01-28 22:17 | 101989.4 | 600.0015 | 3 | 12 | 4.337893 | 3.259979 | 2.246394 | 0 | 9.362935 | 0
2018-01-28 22:19 | 102109.4 | 720.0004 | 3 | 12 | 4.375614 | 3.260027 | 2.355072 | 0 | 9.836399 | 0
2018-01-28 22:21 | 102229.4 | 840.0007 | 3 | 12 | 4.400281 | 3.040661 | 2.462315 | 0 | 10.30745 | 0
2018-01-28 22:23 | 102349.4 | 960.0027 | 3 | 12 | 4.400287 | 2.63166 | 2.556547 | 0 | 10.7221 | 0
2018-01-28 22:25 | 102469.4 | 1080.0015 | 3 | 12 | 4.400281 | 2.28768 | 2.638428 | 0 | 11.0824 | 0
2018-01-28 22:27 | 102589.4 | 1200.0011 | 3 | 12 | 4.400255 | 1.979228 | 2.709466 | 0 | 11.39499 | 0
2018-01-28 22:29 | 102709.4 | 1320.0023 | 3 | 12 | 4.400241 | 1.722054 | 2.770979 | 0 | 11.66566 | 0
2018-01-28 22:31 | 102829.4 | 1440.0011 | 3 | 12 | 4.400254 | 1.507504 | 2.824735 | 0 | 11.9022 | 0
2018-01-28 22:33 | 102949.4 | 1560.0014 | 3 | 12 | 4.400241 | 1.326903 | 2.871902 | 0 | 12.10974 | 0
2018-01-28 22:35 | 103069.4 | 1680.001 | 3 | 12 | 4.400273 | 1.168206 | 2.913425 | 0 | 12.29246 | 0
2018-01-28 22:37 | 103189.4 | 1800.0014 | 3 | 12 | 4.400251 | 1.025546 | 2.949892 | 0 | 12.45292 | 0
2018-01-28 22:39 | 103309.4 | 1920.0011 | 3 | 12 | 4.400243 | 0.9091873 | 2.982091 | 0 | 12.5946 | 0
2018-01-28 22:41 | 103429.4 | 2040.0006 | 3 | 12 | 4.400194 | 0.8108454 | 3.010697 | 0 | 12.72047 | 0
2018-01-28 22:43 | 103549.4 | 2160.001 | 3 | 12 | 4.400229 | 0.7258043 | 3.036289 | 0 | 12.83309 | 0
2018-01-28 22:45 | 103662.5 | 2273.0921 | 3 | 12 | 4.400248 | 0.6519909 | 3.057908 | 0 | 12.92821 | 0
2018-01-28 22:47 | 103782.6 | 120.0004 | 4 | 12 | 4.33749 | 0 | 3.057908 | 0 | 12.92821 | 0
2018-01-28 22:49 | 103902.6 | 240.0008 | 4 | 12 | 4.331001 | 0 | 3.057908 | 0 | 12.92821 | 0
2018-01-28 22:50 | 103962.6 | 300.0037 | 4 | 12 | 4.329104 | 0 | 3.057908 | 0 | 12.92821 | 0
2018-01-28 22:52 | 104082.6 | 120.0014 | 5 | 12 | 4.113618 | -2.282031 | 3.057908 | 0.07605587 | 12.92821 | 0.3151589
2018-01-28 22:54 | 104202.6 | 240.001 | 5 | 12 | 4.079006 | -2.282055 | 3.057908 | 0.1521081 | 12.92821 | 0.626662
2018-01-28 22:56 | 104322.6 | 360.0006 | 5 | 12 | 4.048131 | -2.281993 | 3.057908 | 0.2281947 | 12.92821 | 0.9358239
2018-01-28 22:58 | 104442.6 | 480.0002 | 5 | 12 | 4.019108 | -2.282061 | 3.057908 | 0.3042426 | 12.92821 | 1.242565
2018-01-28 23:00 | 104562.6 | 600.0006 | 5 | 12 | 3.991159 | -2.282073 | 3.057908 | 0.3802971 | 12.92821 | 1.547169
2018-01-28 23:02 | 104682.6 | 720.0002 | 5 | 12 | 3.96328 | -2.282091 | 3.057908 | 0.4563895 | 12.92821 | 1.849807
2018-01-28 23:04 | 104802.6 | 840.0014 | 5 | 12 | 3.935187 | -2.282074 | 3.057908 | 0.5324484 | 12.92821 | 2.150176
2018-01-28 23:06 | 104922.6 | 960.0002 | 5 | 12 | 3.909 | -2.282179 | 3.057908 | 0.6084784 | 12.92821 | 2.448363
2018-01-28 23:08 | 105042.6 | 1080.0014 | 5 | 12 | 3.883817 | -2.282048 | 3.057908 | 0.6845549 | 12.92821 | 2.744784
2018-01-28 23:10 | 105162.6 | 1200.001 | 5 | 12 | 3.858687 | -2.281999 | 3.057908 | 0.7606666 | 12.92821 | 3.039435
2018-01-28 23:12 | 105282.6 | 1320.0006 | 5 | 12 | 3.833434 | -2.282116 | 3.057908 | 0.8367191 | 12.92821 | 3.331938
2018-01-28 23:14 | 105402.6 | 1440.0002 | 5 | 12 | 3.81011 | -2.282111 | 3.057908 | 0.912797 | 12.92821 | 3.622665
2018-01-28 23:16 | 105522.6 | 1560.0014 | 5 | 12 | 3.789566 | -2.28197 | 3.057908 | 0.9888599 | 12.92821 | 3.911678
2018-01-28 23:18 | 105642.6 | 1680.0002 | 5 | 12 | 3.770533 | -2.282069 | 3.057908 | 1.064933 | 12.92821 | 4.199233
2018-01-28 23:20 | 105762.6 | 1800.0014 | 5 | 12 | 3.751733 | -2.281993 | 3.057908 | 1.141003 | 12.92821 | 4.485341
2018-01-28 23:22 | 105882.6 | 1920.001 | 5 | 12 | 3.732675 | -2.282103 | 3.057908 | 1.217073 | 12.92821 | 4.770008
2018-01-28 23:24 | 106002.6 | 2040.0014 | 5 | 12 | 3.715325 | -2.282069 | 3.057908 | 1.293125 | 12.92821 | 5.053217
2018-01-28 23:26 | 106122.6 | 2160.0018 | 5 | 12 | 3.699001 | -2.282111 | 3.057908 | 1.369213 | 12.92821 | 5.335278
2018-01-28 23:28 | 106242.6 | 2280.0006 | 5 | 12 | 3.683646 | -2.282081 | 3.057908 | 1.445229 | 12.92821 | 5.615878
2018-01-28 23:30 | 106362.6 | 2400.0002 | 5 | 12 | 3.668261 | -2.281861 | 3.057908 | 1.521318 | 12.92821 | 5.895582
2018-01-28 23:32 | 106482.6 | 2520.0006 | 5 | 12 | 3.653677 | -2.28203 | 3.057908 | 1.597391 | 12.92821 | 6.174067
2018-01-28 23:34 | 106602.6 | 2640.001 | 5 | 12 | 3.640778 | -2.282024 | 3.057908 | 1.673486 | 12.92821 | 6.451594
2018-01-28 23:36 | 106722.6 | 2760.0014 | 5 | 12 | 3.629132 | -2.282056 | 3.057908 | 1.749527 | 12.92821 | 6.727994
2018-01-28 23:38 | 106842.6 | 2880.0002 | 5 | 12 | 3.618034 | -2.282067 | 3.057908 | 1.825618 | 12.92821 | 7.003714
2018-01-28 23:40 | 106962.6 | 3000.0006 | 5 | 12 | 3.606768 | -2.282132 | 3.057908 | 1.901656 | 12.92821 | 7.278389
2018-01-28 23:42 | 107082.6 | 3120.001 | 5 | 12 | 3.596852 | -2.282081 | 3.057908 | 1.977736 | 12.92821 | 7.552408
2018-01-28 23:44 | 107202.6 | 3240.0006 | 5 | 12 | 3.587707 | -2.282056 | 3.057908 | 2.053813 | 12.92821 | 7.82569
2018-01-28 23:46 | 107322.6 | 3360.0011 | 5 | 12 | 3.578992 | -2.282073 | 3.057908 | 2.129887 | 12.92821 | 8.098296
2018-01-28 23:48 | 107442.6 | 3480.0014 | 5 | 12 | 3.569348 | -2.282125 | 3.057908 | 2.205962 | 12.92821 | 8.370212
2018-01-28 23:50 | 107562.6 | 3600.001 | 5 | 12 | 3.559142 | -2.282152 | 3.057908 | 2.28201 | 12.92821 | 8.641261
2018-01-28 23:52 | 107682.6 | 3720.0014 | 5 | 12 | 3.549326 | -2.282049 | 3.057908 | 2.358091 | 12.92821 | 8.911673
2018-01-28 23:54 | 107802.6 | 3840.001 | 5 | 12 | 3.539062 | -2.282117 | 3.057908 | 2.434151 | 12.92821 | 9.181245
2018-01-28 23:56 | 107922.6 | 3960.0015 | 5 | 12 | 3.527087 | -2.282161 | 3.057908 | 2.51021 | 12.92821 | 9.449981
2018-01-28 23:58 | 108042.6 | 4080.001 | 5 | 12 | 3.51156 | -2.281999 | 3.057908 | 2.586294 | 12.92821 | 9.717765
2018-01-29 | 108162.6 | 4200.0006 | 5 | 12 | 3.49419 | -2.282073 | 3.057908 | 2.662356 | 12.92821 | 9.984222
2018-01-29 00:02 | 108282.6 | 4320.0002 | 5 | 12 | 3.471603 | -2.282091 | 3.057908 | 2.738421 | 12.92821 | 10.2492
2018-01-29 00:04 | 108402.6 | 4440.0006 | 5 | 12 | 3.438282 | -2.282094 | 3.057908 | 2.814492 | 12.92821 | 10.51212
2018-01-29 00:06 | 108522.6 | 4560.0011 | 5 | 12 | 3.383859 | -2.282107 | 3.057908 | 2.890534 | 12.92821 | 10.77169
2018-01-29 00:08 | 108642.6 | 4680.0015 | 5 | 12 | 3.287666 | -2.282216 | 3.057908 | 2.966628 | 12.92821 | 11.02588
2018-01-29 00:10 | 108762.6 | 4800.0003 | 5 | 12 | 3.07023 | -2.28213 | 3.057908 | 3.042606 | 12.92821 | 11.26884
2018-01-29 00:10 | 108782.2 | 4819.5769 | 5 | 12 | 2.999999 | -2.282125 | 3.057908 | 3.055071 | 12.92821 | 11.30669
2018-01-29 00:12 | 108902.3 | 120.0007 | 6 | 12 | 3.363801 | 0 | 3.057908 | 3.055071 | 12.92821 | 11.30669
2018-01-29 00:14 | 109022.3 | 240.0019 | 6 | 12 | 3.378877 | 0 | 3.057908 | 3.055071 | 12.92821 | 11.30669
2018-01-29 00:15 | 109082.3 | 300.003 | 6 | 12 | 3.382755 | 0 | 3.057908 | 3.055071 | 12.92821 | 11.30669
2018-01-29 00:15 | 109082.3 | 0.0024 | 7 | 13 | 3.382747 | 0 | 0 | 0 | 0 | 0
2018-01-29 00:17 | 109202.4 | 120.0006 | 2 | 13 | 4.039646 | 4.890068 | 0.1625069 | 0 | 0.6376153 | 0
2018-01-29 00:19 | 109322.4 | 240.0002 | 2 | 13 | 4.079638 | 4.890068 | 0.3255399 | 0 | 1.299475 | 0
2018-01-29 00:21 | 109442.4 | 360.0008 | 2 | 13 | 4.115091 | 4.890087 | 0.4885149 | 0 | 1.967393 | 0
2018-01-29 00:23 | 109562.4 | 480.0003 | 2 | 13 | 4.143066 | 4.890055 | 0.6512779 | 0 | 2.639516 | 0
2018-01-29 00:25 | 109682.4 | 600.0015 | 2 | 13 | 4.169301 | 4.890114 | 0.814546 | 0 | 3.318114 | 0
2018-01-29 00:27 | 109802.4 | 720.0002 | 2 | 13 | 4.194089 | 4.890066 | 0.9775327 | 0 | 3.999666 | 0
2018-01-29 00:29 | 109922.4 | 840.0006 | 2 | 13 | 4.200266 | 4.5952 | 1.136535 | 0 | 4.667398 | 0
2018-01-29 00:31 | 110042.4 | 960.0002 | 2 | 13 | 4.200276 | 4.257915 | 1.284054 | 0 | 5.287019 | 0
2018-01-29 00:33 | 110162.4 | 1080.0015 | 2 | 13 | 4.200225 | 3.928967 | 1.420547 | 0 | 5.860327 | 0
2018-01-29 00:35 | 110282.4 | 1200.0003 | 2 | 13 | 4.200285 | 3.62529 | 1.546324 | 0 | 6.388627 | 0
2018-01-29 00:37 | 110402.4 | 1320.0006 | 2 | 13 | 4.200259 | 3.347702 | 1.66254 | 0 | 6.876763 | 0
2018-01-29 00:38 | 110441.7 | 1359.3849 | 2 | 13 | 4.200242 | 3.259975 | 1.698617 | 0 | 7.028297 | 0
2018-01-29 00:40 | 110561.8 | 120.0013 | 3 | 13 | 4.219117 | 3.260021 | 1.806868 | 0 | 7.483881 | 0
2018-01-29 00:42 | 110681.8 | 240.0018 | 3 | 13 | 4.244258 | 3.260019 | 1.915509 | 0 | 7.943567 | 0
2018-01-29 00:44 | 110801.8 | 360.0023 | 3 | 13 | 4.2735 | 3.260088 | 2.024234 | 0 | 8.406601 | 0
2018-01-29 00:46 | 110921.8 | 480.0011 | 3 | 13 | 4.304355 | 3.260038 | 2.132857 | 0 | 8.872461 | 0
2018-01-29 00:48 | 111041.8 | 600.0014 | 3 | 13 | 4.337166 | 3.260101 | 2.241531 | 0 | 9.342007 | 0
2018-01-29 00:50 | 111161.8 | 720.001 | 3 | 13 | 4.373136 | 3.260124 | 2.350239 | 0 | 9.815406 | 0
2018-01-29 00:52 | 111281.8 | 840.0005 | 3 | 13 | 4.400265 | 3.055717 | 2.457721 | 0 | 10.28734 | 0
2018-01-29 00:54 | 111401.8 | 960.0001 | 3 | 13 | 4.400312 | 2.633171 | 2.552205 | 0 | 10.7031 | 0
2018-01-29 00:56 | 111521.8 | 1080.0005 | 3 | 13 | 4.400288 | 2.290213 | 2.634085 | 0 | 11.06339 | 0
2018-01-29 00:58 | 111641.8 | 1200.001 | 3 | 13 | 4.40028 | 1.996659 | 2.705437 | 0 | 11.37736 | 0
2018-01-29 01:00 | 111761.8 | 1320.0014 | 3 | 13 | 4.400226 | 1.735579 | 2.767569 | 0 | 11.65076 | 0
2018-01-29 01:02 | 111881.8 | 1440.0001 | 3 | 13 | 4.400267 | 1.510561 | 2.82152 | 0 | 11.88815 | 0
2018-01-29 01:04 | 112001.8 | 1560.0005 | 3 | 13 | 4.400239 | 1.326126 | 2.868732 | 0 | 12.0959 | 0
2018-01-29 01:06 | 112121.8 | 1680.0009 | 3 | 13 | 4.400266 | 1.171544 | 2.910265 | 0 | 12.27866 | 0
2018-01-29 01:08 | 112241.8 | 1800.0013 | 3 | 13 | 4.40028 | 1.036454 | 2.94699 | 0 | 12.44025 | 0
2018-01-29 01:10 | 112361.8 | 1920.001 | 3 | 13 | 4.400205 | 0.9122477 | 2.979423 | 0 | 12.58297 | 0
2018-01-29 01:12 | 112481.8 | 2040.0013 | 3 | 13 | 4.400275 | 0.8112593 | 3.008079 | 0 | 12.70906 | 0
2018-01-29 01:14 | 112601.8 | 2160.0001 | 3 | 13 | 4.400212 | 0.7241554 | 3.033623 | 0 | 12.82146 | 0
2018-01-29 01:16 | 112718.7 | 2276.9218 | 3 | 13 | 4.400177 | 0.6519995 | 3.055957 | 0 | 12.91974 | 0
2018-01-29 01:18 | 112838.7 | 120.0012 | 4 | 13 | 4.337518 | 0 | 3.055957 | 0 | 12.91974 | 0
2018-01-29 01:20 | 112958.7 | 240 | 4 | 13 | 4.331091 | 0 | 3.055957 | 0 | 12.91974 | 0
2018-01-29 01:21 | 113018.7 | 300.002 | 4 | 13 | 4.329214 | 0 | 3.055957 | 0 | 12.91974 | 0
2018-01-29 01:23 | 113138.8 | 120.0006 | 5 | 13 | 4.113094 | -2.282094 | 3.055957 | 0.07605986 | 12.91974 | 0.3151392
2018-01-29 01:25 | 113258.8 | 240.0002 | 5 | 13 | 4.079847 | -2.282013 | 3.055957 | 0.1521307 | 12.91974 | 0.6267197
2018-01-29 01:27 | 113378.8 | 360.0006 | 5 | 13 | 4.049198 | -2.282109 | 3.055957 | 0.228195 | 12.91974 | 0.9358833
2018-01-29 01:29 | 113498.8 | 480.001 | 5 | 13 | 4.018886 | -2.282227 | 3.055957 | 0.3042605 | 12.91974 | 1.242724
2018-01-29 01:31 | 113618.8 | 600.0006 | 5 | 13 | 3.990325 | -2.282089 | 3.055957 | 0.380317 | 12.91974 | 1.547294
2018-01-29 01:33 | 113738.8 | 720.0002 | 5 | 13 | 3.962909 | -2.28203 | 3.055957 | 0.4563798 | 12.91974 | 1.849757
2018-01-29 01:35 | 113858.8 | 840.0006 | 5 | 13 | 3.936143 | -2.282173 | 3.055957 | 0.53246 | 12.91974 | 2.150237
2018-01-29 01:37 | 113978.8 | 960.001 | 5 | 13 | 3.909169 | -2.282061 | 3.055957 | 0.6085439 | 12.91974 | 2.448691
2018-01-29 01:39 | 114098.8 | 1080.0014 | 5 | 13 | 3.88323 | -2.282116 | 3.055957 | 0.6846074 | 12.91974 | 2.745042
2018-01-29 01:41 | 114218.8 | 1200.0002 | 5 | 13 | 3.857722 | -2.282141 | 3.055957 | 0.7606766 | 12.91974 | 3.039463
2018-01-29 01:43 | 114338.8 | 1320.0014 | 5 | 13 | 3.833654 | -2.282098 | 3.055957 | 0.836744 | 12.91974 | 3.331986
2018-01-29 01:45 | 114458.8 | 1440.0018 | 5 | 13 | 3.810871 | -2.282123 | 3.055957 | 0.9127902 | 12.91974 | 3.622649
2018-01-29 01:47 | 114578.8 | 1560.0006 | 5 | 13 | 3.789279 | -2.282121 | 3.055957 | 0.9888593 | 12.91974 | 3.911703
2018-01-29 01:49 | 114698.8 | 1680.0002 | 5 | 13 | 3.769757 | -2.28213 | 3.055957 | 1.064939 | 12.91974 | 4.19924
2018-01-29 01:51 | 114818.8 | 1800.0014 | 5 | 13 | 3.751334 | -2.282104 | 3.055957 | 1.141017 | 12.91974 | 4.485321
2018-01-29 01:53 | 114938.8 | 1920.001 | 5 | 13 | 3.733587 | -2.282164 | 3.055957 | 1.217065 | 12.91974 | 4.769928
2018-01-29 01:55 | 115058.8 | 2040.0014 | 5 | 13 | 3.715521 | -2.282006 | 3.055957 | 1.293138 | 12.91974 | 5.053273
2018-01-29 01:57 | 115178.8 | 2160.001 | 5 | 13 | 3.69855 | -2.282123 | 3.055957 | 1.369163 | 12.91974 | 5.335087
2018-01-29 01:59 | 115298.8 | 2280.0006 | 5 | 13 | 3.682896 | -2.282087 | 3.055957 | 1.445285 | 12.91974 | 5.616027
2018-01-29 02:01 | 115418.8 | 2400.0003 | 5 | 13 | 3.668498 | -2.282063 | 3.055957 | 1.521358 | 12.91974 | 5.895643
2018-01-29 02:03 | 115538.8 | 2520.0014 | 5 | 13 | 3.6544 | -2.282094 | 3.055957 | 1.5974 | 12.91974 | 6.174068
2018-01-29 02:05 | 115658.8 | 2640.001 | 5 | 13 | 3.640442 | -2.282066 | 3.055957 | 1.673481 | 12.91974 | 6.451559
2018-01-29 02:07 | 115778.8 | 2760.0006 | 5 | 13 | 3.628284 | -2.282157 | 3.055957 | 1.74955 | 12.91974 | 6.728015
2018-01-29 02:09 | 115898.8 | 2880.0002 | 5 | 13 | 3.617434 | -2.282055 | 3.055957 | 1.825627 | 12.91974 | 7.003619
2018-01-29 02:11 | 116018.8 | 3000.0006 | 5 | 13 | 3.607333 | -2.282161 | 3.055957 | 1.901684 | 12.91974 | 7.278364
2018-01-29 02:13 | 116138.8 | 3120.001 | 5 | 13 | 3.596859 | -2.282109 | 3.055957 | 1.977769 | 12.91974 | 7.552434
2018-01-29 02:15 | 116258.8 | 3240.0006 | 5 | 13 | 3.587078 | -2.282204 | 3.055957 | 2.053818 | 12.91974 | 7.825593
2018-01-29 02:17 | 116378.8 | 3360.001 | 5 | 13 | 3.578017 | -2.282132 | 3.055957 | 2.129909 | 12.91974 | 8.098189
2018-01-29 02:19 | 116498.8 | 3480.0014 | 5 | 13 | 3.56943 | -2.282104 | 3.055957 | 2.205967 | 12.91974 | 8.370004
2018-01-29 02:21 | 116618.8 | 3600.001 | 5 | 13 | 3.55989 | -2.282117 | 3.055957 | 2.282037 | 12.91974 | 8.641174
2018-01-29 02:23 | 116738.8 | 3720.0014 | 5 | 13 | 3.548864 | -2.282049 | 3.055957 | 2.35811 | 12.91974 | 8.911569
2018-01-29 02:25 | 116858.8 | 3840.001 | 5 | 13 | 3.538023 | -2.282024 | 3.055957 | 2.43417 | 12.91974 | 9.18109
2018-01-29 02:27 | 116978.8 | 3960.0006 | 5 | 13 | 3.526259 | -2.282049 | 3.055957 | 2.510241 | 12.91974 | 9.449786
2018-01-29 02:29 | 117098.8 | 4080.001 | 5 | 13 | 3.512606 | -2.282056 | 3.055957 | 2.586311 | 12.91974 | 9.71753
2018-01-29 02:31 | 117218.8 | 4200.0006 | 5 | 13 | 3.494268 | -2.28217 | 3.055957 | 2.66238 | 12.91974 | 9.984075
2018-01-29 02:33 | 117338.8 | 4320.0002 | 5 | 13 | 3.470375 | -2.282089 | 3.055957 | 2.738442 | 12.91974 | 10.24899
2018-01-29 02:35 | 117458.8 | 4440.0014 | 5 | 13 | 3.436217 | -2.282134 | 3.055957 | 2.814502 | 12.91974 | 10.51173
2018-01-29 02:37 | 117578.8 | 4560.0011 | 5 | 13 | 3.383714 | -2.282112 | 3.055957 | 2.890572 | 12.91974 | 10.77129
2018-01-29 02:39 | 117698.8 | 4680.0014 | 5 | 13 | 3.289039 | -2.281868 | 3.055957 | 2.966614 | 12.91974 | 11.0254
2018-01-29 02:41 | 117818.8 | 4800.0002 | 5 | 13 | 3.0639 | -2.281792 | 3.055957 | 3.042716 | 12.91974 | 11.26859
2018-01-29 02:41 | 117836.2 | 4817.44 | 5 | 13 | 2.99999 | -2.282001 | 3.055957 | 3.053696 | 12.91974 | 11.30189
2018-01-29 02:43 | 117956.3 | 120.0015 | 6 | 13 | 3.363824 | 0 | 3.055957 | 3.053696 | 12.91974 | 11.30189
2018-01-29 02:45 | 118076.3 | 240.0002 | 6 | 13 | 3.378715 | 0 | 3.055957 | 3.053696 | 12.91974 | 11.30189
2018-01-29 02:46 | 118136.3 | 300.0022 | 6 | 13 | 3.38243 | 0 | 3.055957 | 3.053696 | 12.91974 | 11.30189
2018-01-29 02:46 | 118136.3 | 0.0025 | 7 | 14 | 3.382418 | 0 | 0 | 0 | 0 | 0
2018-01-29 02:48 | 118256.4 | 120.0007 | 2 | 14 | 4.038229 | 4.89006 | 0.1624203 | 0 | 0.6370524 | 0
2018-01-29 02:50 | 118376.4 | 240.0003 | 2 | 14 | 4.080215 | 4.890003 | 0.3253953 | 0 | 1.298649 | 0
2018-01-29 02:52 | 118496.4 | 360.0024 | 2 | 14 | 4.116605 | 4.890068 | 0.4884299 | 0 | 1.966985 | 0
2018-01-29 02:54 | 118616.4 | 480.0003 | 2 | 14 | 4.143306 | 4.890055 | 0.6514255 | 0 | 2.640256 | 0
2018-01-29 02:56 | 118736.4 | 600.0007 | 2 | 14 | 4.167347 | 4.890091 | 0.8144354 | 0 | 3.317611 | 0
2018-01-29 02:58 | 118856.4 | 720.0002 | 2 | 14 | 4.193405 | 4.890108 | 0.9773777 | 0 | 3.998715 | 0
2018-01-29 03:00 | 118976.4 | 840.0015 | 2 | 14 | 4.200268 | 4.583736 | 1.136392 | 0 | 4.666483 | 0
2018-01-29 03:02 | 119096.4 | 960.0011 | 2 | 14 | 4.200274 | 4.245291 | 1.283408 | 0 | 5.28399 | 0
2018-01-29 03:04 | 119216.4 | 1080.0015 | 2 | 14 | 4.20027 | 3.942169 | 1.419886 | 0 | 5.857236 | 0
2018-01-29 03:06 | 119336.4 | 1200.0002 | 2 | 14 | 4.200281 | 3.641464 | 1.546297 | 0 | 6.388196 | 0
2018-01-29 03:08 | 119456.4 | 1320 | 2 | 14 | 4.200268 | 3.343336 | 1.66261 | 0 | 6.876741 | 0
2018-01-29 03:08 | 119492.7 | 1356.3351 | 2 | 14 | 4.200286 | 3.259996 | 1.695928 | 0 | 7.016688 | 0
2018-01-29 03:10 | 119612.7 | 120.0024 | 3 | 14 | 4.21978 | 3.260044 | 1.80421 | 0 | 7.472445 | 0
2018-01-29 03:12 | 119732.7 | 240.0004 | 3 | 14 | 4.24361 | 3.260019 | 1.912884 | 0 | 7.932298 | 0
2018-01-29 03:14 | 119852.7 | 360.0008 | 3 | 14 | 4.271366 | 3.260044 | 2.021505 | 0 | 8.394714 | 0
2018-01-29 03:16 | 119972.7 | 480.0003 | 3 | 14 | 4.303422 | 3.260075 | 2.13021 | 0 | 8.860744 | 0
2018-01-29 03:18 | 120092.7 | 600.0008 | 3 | 14 | 4.337244 | 3.260012 | 2.238867 | 0 | 9.330162 | 0
2018-01-29 03:20 | 120212.7 | 720.0011 | 3 | 14 | 4.373237 | 3.259975 | 2.347515 | 0 | 9.803334 | 0
2018-01-29 03:22 | 120332.7 | 840.0014 | 3 | 14 | 4.400289 | 3.083578 | 2.455308 | 0 | 10.27659 | 0
2018-01-29 03:24 | 120452.7 | 960.0011 | 3 | 14 | 4.400315 | 2.646809 | 2.55053 | 0 | 10.69559 | 0
2018-01-29 03:26 | 120572.7 | 1080.0014 | 3 | 14 | 4.400288 | 2.288052 | 2.632538 | 0 | 11.05645 | 0
2018-01-29 03:28 | 120692.7 | 1200.0011 | 3 | 14 | 4.400272 | 1.991755 | 2.703737 | 0 | 11.36974 | 0
2018-01-29 03:30 | 120812.7 | 1320.0023 | 3 | 14 | 4.400235 | 1.741028 | 2.765831 | 0 | 11.64297 | 0
2018-01-29 03:32 | 120932.7 | 1440.0019 | 3 | 14 | 4.400295 | 1.522815 | 2.820138 | 0 | 11.88194 | 0
2018-01-29 03:34 | 121052.7 | 1560.0014 | 3 | 14 | 4.400289 | 1.327079 | 2.867539 | 0 | 12.09052 | 0
2018-01-29 03:36 | 121172.7 | 1680.001 | 3 | 14 | 4.40024 | 1.166924 | 2.908981 | 0 | 12.27287 | 0
2018-01-29 03:38 | 121292.7 | 1800.0014 | 3 | 14 | 4.400235 | 1.032481 | 2.94557 | 0 | 12.43387 | 0
2018-01-29 03:40 | 121412.7 | 1920.001 | 3 | 14 | 4.400245 | 0.9175625 | 2.978019 | 0 | 12.57665 | 0
2018-01-29 03:42 | 121532.7 | 2040.0006 | 3 | 14 | 4.400227 | 0.813736 | 3.006844 | 0 | 12.70349 | 0
2018-01-29 03:44 | 121652.7 | 2160.0018 | 3 | 14 | 4.400233 | 0.7236462 | 3.0324 | 0 | 12.81594 | 0
2018-01-29 03:46 | 121766.7 | 2273.9465 | 3 | 14 | 4.400251 | 0.6519957 | 3.054142 | 0 | 12.91161 | 0
2018-01-29 03:48 | 121886.7076 | 120.0005 | 4 | 14 | 4.337499 | 0 | 3.054142 | 0 | 12.91161 | 0
2018-01-29 03:50 | 122006.7071 | 240 | 4 | 14 | 4.331024 | 0 | 3.054142 | 0 | 12.91161 | 0
2018-01-29 03:51 | 122066.7107 | 300.0036 | 4 | 14 | 4.329124 | 0 | 3.054142 | 0 | 12.91161 | 0
2018-01-29 03:53 | 122186.8 | 120.0014 | 5 | 14 | 4.112904 | -2.282073 | 3.054142 | 0.07603933 | 12.91161 | 0.3150557
2018-01-29 03:55 | 122306.8 | 240.0002 | 5 | 14 | 4.079124 | -2.282067 | 3.054142 | 0.1521305 | 12.91161 | 0.6266816
2018-01-29 03:57 | 122426.8 | 360.0006 | 5 | 14 | 4.049353 | -2.282142 | 3.054142 | 0.2281937 | 12.91161 | 0.9358063
2018-01-29 03:59 | 122546.8 | 480.001 | 5 | 14 | 4.020301 | -2.28213 | 3.054142 | 0.3042285 | 12.91161 | 1.242591
2018-01-29 04:01 | 122666.8 | 600.0006 | 5 | 14 | 3.990708 | -2.282141 | 3.054142 | 0.3803191 | 12.91161 | 1.547374
2018-01-29 04:03 | 122786.8 | 720.001 | 5 | 14 | 3.962549 | -2.282103 | 3.054142 | 0.4563681 | 12.91161 | 1.849784
2018-01-29 04:05 | 122906.8 | 840.0014 | 5 | 14 | 3.935687 | -2.282084 | 3.054142 | 0.5324424 | 12.91161 | 2.150203
2018-01-29 04:07 | 123026.8 | 960.001 | 5 | 14 | 3.910179 | -2.282048 | 3.054142 | 0.6085258 | 12.91161 | 2.448673
2018-01-29 04:09 | 123146.8 | 1080.0006 | 5 | 14 | 3.884302 | -2.282024 | 3.054142 | 0.6845958 | 12.91161 | 2.745144
2018-01-29 04:11 | 123266.8 | 1200.0011 | 5 | 14 | 3.857842 | -2.282081 | 3.054142 | 0.7606767 | 12.91161 | 3.039649
2018-01-29 04:13 | 123386.8 | 1320.0006 | 5 | 14 | 3.833106 | -2.282081 | 3.054142 | 0.8367371 | 12.91161 | 3.332123
2018-01-29 04:15 | 123506.8 | 1440.0002 | 5 | 14 | 3.811066 | -2.282049 | 3.054142 | 0.9128144 | 12.91161 | 3.622877
2018-01-29 04:17 | 123626.8 | 1560.0006 | 5 | 14 | 3.790519 | -2.282111 | 3.054142 | 0.9888769 | 12.91161 | 3.911968
2018-01-29 04:19 | 123746.8 | 1680.0002 | 5 | 14 | 3.769981 | -2.282055 | 3.054142 | 1.064939 | 12.91161 | 4.199504
2018-01-29 04:21 | 123866.8 | 1800.0014 | 5 | 14 | 3.750806 | -2.282125 | 3.054142 | 1.141002 | 12.91161 | 4.485521
2018-01-29 04:23 | 123986.8 | 1920.0011 | 5 | 14 | 3.732944 | -2.282017 | 3.054142 | 1.217079 | 12.91161 | 4.770185
2018-01-29 04:25 | 124106.8 | 2040.0006 | 5 | 14 | 3.716119 | -2.282091 | 3.054142 | 1.293156 | 12.91161 | 5.053536
2018-01-29 04:27 | 124226.8 | 2160.0002 | 5 | 14 | 3.69922 | -2.282044 | 3.054142 | 1.369226 | 12.91161 | 5.335585
2018-01-29 04:29 | 124346.8 | 2280.0014 | 5 | 14 | 3.682625 | -2.282058 | 3.054142 | 1.445291 | 12.91161 | 5.616322
2018-01-29 04:31 | 124466.8 | 2400.0019 | 5 | 14 | 3.667627 | -2.282049 | 3.054142 | 1.521358 | 12.91161 | 5.895868
2018-01-29 04:33 | 124586.8 | 2520.0014 | 5 | 14 | 3.654067 | -2.282067 | 3.054142 | 1.597414 | 12.91161 | 6.174285
2018-01-29 04:35 | 124706.8 | 2640.001 | 5 | 14 | 3.641203 | -2.28206 | 3.054142 | 1.673495 | 12.91161 | 6.4518
2018-01-29 04:37 | 124826.8 | 2760.0014 | 5 | 14 | 3.628191 | -2.282005 | 3.054142 | 1.749547 | 12.91161 | 6.728223
2018-01-29 04:39 | 124946.8 | 2880.0002 | 5 | 14 | 3.61671 | -2.282042 | 3.054142 | 1.825624 | 12.91161 | 7.003799
2018-01-29 04:41 | 125066.8 | 3000.0014 | 5 | 14 | 3.606385 | -2.282104 | 3.054142 | 1.901699 | 12.91161 | 7.278542
2018-01-29 04:43 | 125186.8 | 3120.001 | 5 | 14 | 3.597088 | -2.282124 | 3.054142 | 1.977741 | 12.91161 | 7.552427
2018-01-29 04:45 | 125306.8 | 3240.0014 | 5 | 14 | 3.587452 | -2.282134 | 3.054142 | 2.053835 | 12.91161 | 7.825786
2018-01-29 04:47 | 125426.8 | 3360.0011 | 5 | 14 | 3.577608 | -2.281816 | 3.054142 | 2.129906 | 12.91161 | 8.098304
2018-01-29 04:49 | 125546.8 | 3480.0014 | 5 | 14 | 3.568412 | -2.282028 | 3.054142 | 2.205971 | 12.91161 | 8.370085
2018-01-29 04:51 | 125666.8 | 3600.0002 | 5 | 14 | 3.559474 | -2.282123 | 3.054142 | 2.28199 | 12.91161 | 8.641007
2018-01-29 04:53 | 125786.8 | 3720.0014 | 5 | 14 | 3.54976 | -2.28213 | 3.054142 | 2.358108 | 12.91161 | 8.911583
2018-01-29 04:55 | 125906.8 | 3840.0002 | 5 | 14 | 3.537836 | -2.282193 | 3.054142 | 2.434172 | 12.91161 | 9.181153
2018-01-29 04:57 | 126026.8 | 3960.0014 | 5 | 14 | 3.525191 | -2.282104 | 3.054142 | 2.510246 | 12.91161 | 9.449812
2018-01-29 04:59 | 126146.8 | 4080.0002 | 5 | 14 | 3.511283 | -2.281887 | 3.054142 | 2.586305 | 12.91161 | 9.717418
2018-01-29 05:01 | 126266.8 | 4200.0014 | 5 | 14 | 3.494855 | -2.281805 | 3.054142 | 2.662375 | 12.91161 | 9.983928
2018-01-29 05:03 | 126386.8 | 4320.0002 | 5 | 14 | 3.471187 | -2.282177 | 3.054142 | 2.738428 | 12.91161 | 10.24888
2018-01-29 05:05 | 126506.8 | 4440.0015 | 5 | 14 | 3.434555 | -2.282 | 3.054142 | 2.81451 | 12.91161 | 10.51166
2018-01-29 05:07 | 126626.8 | 4560.0002 | 5 | 14 | 3.380106 | -2.282074 | 3.054142 | 2.890507 | 12.91161 | 10.77077
2018-01-29 05:09 | 126746.8 | 4680.0015 | 5 | 14 | 3.285863 | -2.282049 | 3.054142 | 2.966645 | 12.91161 | 11.02492
2018-01-29 05:11 | 126866.8 | 4800.0002 | 5 | 14 | 3.061164 | -2.282042 | 3.054142 | 3.042664 | 12.91161 | 11.26768
2018-01-29 05:12 | 126883.2 | 4816.424 | 5 | 14 | 2.999993 | -2.282139 | 3.054142 | 3.053079 | 12.91161 | 11.29925
2018-01-29 05:14 | 127003.3 | 120.0006 | 6 | 14 | 3.359907 | 0 | 3.054142 | 3.053079 | 12.91161 | 11.29925
2018-01-29 05:16 | 127123.3 | 240.001 | 6 | 14 | 3.374682 | 0 | 3.054142 | 3.053079 | 12.91161 | 11.29925
2018-01-29 05:17 | 127183.3 | 300.0022 | 6 | 14 | 3.378346 | 0 | 3.054142 | 3.053079 | 12.91161 | 11.29925
2018-01-29 05:17 | 127183.3 | 0.0024 | 7 | 15 | 3.378339 | 0 | 0 | 0 | 0 | 0
2018-01-29 05:19 | 127303.3 | 120.0006 | 2 | 15 | 4.037552 | 4.889992 | 0.1624637 | 0 | 0.6370617 | 0
2018-01-29 05:21 | 127423.3 | 240.001 | 2 | 15 | 4.077799 | 4.890013 | 0.325427 | 0 | 1.298308 | 0
2018-01-29 05:23 | 127543.3 | 360.0006 | 2 | 15 | 4.116302 | 4.889935 | 0.4884562 | 0 | 1.966377 | 0
2018-01-29 05:25 | 127663.3 | 480.0013 | 2 | 15 | 4.144341 | 4.889965 | 0.6513875 | 0 | 2.639443 | 0
2018-01-29 05:27 | 127783.3 | 600.0006 | 2 | 15 | 4.167851 | 4.889971 | 0.8144447 | 0 | 3.317144 | 0
2018-01-29 05:29 | 127903.3 | 720.001 | 2 | 15 | 4.191785 | 4.889942 | 0.9773992 | 0 | 3.998228 | 0
2018-01-29 05:31 | 128023.3 | 840.0005 | 2 | 15 | 4.200318 | 4.610163 | 1.137146 | 0 | 4.66898 | 0
2018-01-29 05:33 | 128143.3 | 960.001 | 2 | 15 | 4.200284 | 4.240164 | 1.284494 | 0 | 5.287883 | 0
2018-01-29 05:35 | 128263.3 | 1080.0006 | 2 | 15 | 4.200266 | 3.926477 | 1.420509 | 0 | 5.859182 | 0
2018-01-29 05:37 | 128383.3 | 1200.001 | 2 | 15 | 4.200285 | 3.645645 | 1.546655 | 0 | 6.389029 | 0
2018-01-29 05:39 | 128503.3 | 1320.0006 | 2 | 15 | 4.200244 | 3.366049 | 1.663489 | 0 | 6.879763 | 0
2018-01-29 05:39 | 128547.6 | 1364.2682 | 2 | 15 | 4.200249 | 3.259975 | 1.704261 | 0 | 7.051018 | 0
2018-01-29 05:41 | 128667.6 | 120.0008 | 3 | 15 | 4.221249 | 3.259851 | 1.812538 | 0 | 7.506836 | 0
2018-01-29 05:43 | 128787.6 | 240.0012 | 3 | 15 | 4.246381 | 3.259861 | 1.921192 | 0 | 7.966835 | 0
2018-01-29 05:45 | 128907.6 | 360.0014 | 3 | 15 | 4.273926 | 3.259865 | 2.029784 | 0 | 8.42944 | 0
2018-01-29 05:47 | 129027.6 | 480.002 | 3 | 15 | 4.304526 | 3.25992 | 2.138496 | 0 | 8.895698 | 0
2018-01-29 05:49 | 129147.6 | 600.0023 | 3 | 15 | 4.3393 | 3.259914 | 2.247184 | 0 | 9.365394 | 0
2018-01-29 05:51 | 129267.6 | 720.0002 | 3 | 15 | 4.376578 | 3.26 | 2.355832 | 0 | 9.838861 | 0
2018-01-29 05:53 | 129387.6 | 840.0015 | 3 | 15 | 4.400312 | 3.033449 | 2.462925 | 0 | 10.30931 | 0
2018-01-29 05:55 | 129507.6 | 960.0011 | 3 | 15 | 4.400298 | 2.62627 | 2.556949 | 0 | 10.72305 | 0
2018-01-29 05:57 | 129627.6 | 1080.0015 | 3 | 15 | 4.400295 | 2.275591 | 2.638588 | 0 | 11.08228 | 0
2018-01-29 05:59 | 129747.6 | 1200.0011 | 3 | 15 | 4.400265 | 1.96705 | 2.709113 | 0 | 11.39261 | 0
2018-01-29 06:01 | 129867.6 | 1320.0007 | 3 | 15 | 4.400269 | 1.714033 | 2.770307 | 0 | 11.66188 | 0
2018-01-29 06:03 | 129987.6 | 1440.0002 | 3 | 15 | 4.400259 | 1.502197 | 2.823793 | 0 | 11.89723 | 0
2018-01-29 06:05 | 130107.6 | 1560.0006 | 3 | 15 | 4.40021 | 1.318499 | 2.87077 | 0 | 12.10394 | 0
2018-01-29 06:07 | 130227.6 | 1680.001 | 3 | 15 | 4.400252 | 1.155628 | 2.911983 | 0 | 12.28529 | 0
2018-01-29 06:09 | 130347.6 | 1800.0006 | 3 | 15 | 4.400244 | 1.018365 | 2.948133 | 0 | 12.44436 | 0
2018-01-29 06:11 | 130467.6 | 1920.0002 | 3 | 15 | 4.400248 | 0.9046326 | 2.980145 | 0 | 12.58521 | 0
2018-01-29 06:13 | 130587.6 | 2040.0006 | 3 | 15 | 4.400186 | 0.8066912 | 3.00862 | 0 | 12.71051 | 0
2018-01-29 06:15 | 130707.6 | 2160.0002 | 3 | 15 | 4.400194 | 0.7199812 | 3.034016 | 0 | 12.82226 | 0
2018-01-29 06:17 | 130810.9 | 2263.3156 | 3 | 15 | 4.400234 | 0.6519976 | 3.053717 | 0 | 12.90895 | 0
2018-01-29 06:19 | 130931 | 120.0013 | 4 | 15 | 4.337576 | 0 | 3.053717 | 0 | 12.90895 | 0
2018-01-29 06:21 | 131051 | 240.0001 | 4 | 15 | 4.331151 | 0 | 3.053717 | 0 | 12.90895 | 0
2018-01-29 06:22 | 131111 | 300.0039 | 4 | 15 | 4.329261 | 0 | 3.053717 | 0 | 12.90895 | 0
2018-01-29 06:24 | 131231.1 | 120.0006 | 5 | 15 | 4.114134 | -2.282104 | 3.053717 | 0.0760619 | 12.90895 | 0.3152248
2018-01-29 06:26 | 131351.1 | 240.0002 | 5 | 15 | 4.079159 | -2.282081 | 3.053717 | 0.1521295 | 12.90895 | 0.6268018
2018-01-29 06:28 | 131471.1 | 360.0006 | 5 | 15 | 4.048742 | -2.282087 | 3.053717 | 0.2281922 | 12.90895 | 0.9359035
2018-01-29 06:30 | 131591.1 | 480.001 | 5 | 15 | 4.019884 | -2.281985 | 3.053717 | 0.3042582 | 12.90895 | 1.242769
2018-01-29 06:32 | 131711.1 | 600.0014 | 5 | 15 | 3.991793 | -2.282043 | 3.053717 | 0.3803122 | 12.90895 | 1.547431
2018-01-29 06:34 | 131831.1 | 720.001 | 5 | 15 | 3.963247 | -2.282043 | 3.053717 | 0.4563955 | 12.90895 | 1.850061
2018-01-29 06:36 | 131951.1 | 840.0014 | 5 | 15 | 3.935497 | -2.28208 | 3.053717 | 0.5324727 | 12.90895 | 2.150501
2018-01-29 06:38 | 132071.1 | 960.0002 | 5 | 15 | 3.90944 | -2.282049 | 3.053717 | 0.608536 | 12.90895 | 2.448848
2018-01-29 06:40 | 132191.1 | 1080.0007 | 5 | 15 | 3.884405 | -2.282137 | 3.053717 | 0.684602 | 12.90895 | 2.745266
2018-01-29 06:42 | 132311.1 | 1200.001 | 5 | 15 | 3.858956 | -2.282103 | 3.053717 | 0.7606415 | 12.90895 | 3.039671
2018-01-29 06:44 | 132431.1 | 1320.0006 | 5 | 15 | 3.833255 | -2.282124 | 3.053717 | 0.8367109 | 12.90895 | 3.332234
2018-01-29 06:46 | 132551.1 | 1440.0002 | 5 | 15 | 3.810482 | -2.282066 | 3.053717 | 0.9127911 | 12.90895 | 3.622985
2018-01-29 06:48 | 132671.1 | 1560.0014 | 5 | 15 | 3.790008 | -2.281796 | 3.053717 | 0.9888731 | 12.90895 | 3.912102
2018-01-29 06:50 | 132791.1 | 1680.001 | 5 | 15 | 3.770845 | -2.282132 | 3.053717 | 1.064926 | 12.90895 | 4.199613
2018-01-29 06:52 | 132911.1 | 1800.0014 | 5 | 15 | 3.751599 | -2.282114 | 3.053717 | 1.141016 | 12.90895 | 4.48581
2018-01-29 06:54 | 133031.1 | 1920.001 | 5 | 15 | 3.73288 | -2.282112 | 3.053717 | 1.217068 | 12.90895 | 4.770402
2018-01-29 06:56 | 133151.1 | 2040.0014 | 5 | 15 | 3.715512 | -2.282111 | 3.053717 | 1.293146 | 12.90895 | 5.053726
2018-01-29 06:58 | 133271.1 | 2160.0002 | 5 | 15 | 3.699445 | -2.282103 | 3.053717 | 1.369191 | 12.90895 | 5.335653
2018-01-29 07:00 | 133391.1 | 2280.0006 | 5 | 15 | 3.683681 | -2.282101 | 3.053717 | 1.445287 | 12.90895 | 5.616565
2018-01-29 07:02 | 133511.1 | 2400.001 | 5 | 15 | 3.667796 | -2.282089 | 3.053717 | 1.521353 | 12.90895 | 5.896158
2018-01-29 07:04 | 133631.1 | 2520.0007 | 5 | 15 | 3.653562 | -2.282121 | 3.053717 | 1.597432 | 12.90895 | 6.174648
2018-01-29 07:06 | 133751.1 | 2640.001 | 5 | 15 | 3.640749 | -2.282117 | 3.053717 | 1.673462 | 12.90895 | 6.451934
2018-01-29 07:08 | 133871.1 | 2760.0014 | 5 | 15 | 3.629068 | -2.282042 | 3.053717 | 1.749571 | 12.90895 | 6.72858
2018-01-29 07:10 | 133991.1 | 2880.0002 | 5 | 15 | 3.617456 | -2.282104 | 3.053717 | 1.825634 | 12.90895 | 7.00418
2018-01-29 07:12 | 134111.1 | 3000.0014 | 5 | 15 | 3.606281 | -2.282078 | 3.053717 | 1.901698 | 12.90895 | 7.278902
2018-01-29 07:14 | 134231.1 | 3120.0002 | 5 | 15 | 3.596487 | -2.282098 | 3.053717 | 1.977768 | 12.90895 | 7.552854
2018-01-29 07:16 | 134351.1 | 3240.0006 | 5 | 15 | 3.587632 | -2.282105 | 3.053717 | 2.053841 | 12.90895 | 7.826106
2018-01-29 07:18 | 134471.1 | 3360.001 | 5 | 15 | 3.578615 | -2.282055 | 3.053717 | 2.129902 | 12.90895 | 8.098647
2018-01-29 07:20 | 134591.1 | 3480.0006 | 5 | 15 | 3.568377 | -2.282136 | 3.053717 | 2.20598 | 12.90895 | 8.370517
2018-01-29 07:22 | 134711.1 | 3600.0002 | 5 | 15 | 3.558671 | -2.282094 | 3.053717 | 2.281994 | 12.90895 | 8.641393
2018-01-29 07:24 | 134831.1 | 3720.0006 | 5 | 15 | 3.549019 | -2.281812 | 3.053717 | 2.35811 | 12.90895 | 8.9119
2018-01-29 07:26 | 134951.1 | 3840.001 | 5 | 15 | 3.538673 | -2.282197 | 3.053717 | 2.434171 | 12.90895 | 9.181462
2018-01-29 07:28 | 135071.1 | 3960.0014 | 5 | 15 | 3.525924 | -2.282123 | 3.053717 | 2.510244 | 12.90895 | 9.450198
2018-01-29 07:30 | 135191.1 | 4080.001 | 5 | 15 | 3.51086 | -2.282067 | 3.053717 | 2.586307 | 12.90895 | 9.71782
2018-01-29 07:32 | 135311.1 | 4200.0007 | 5 | 15 | 3.493697 | -2.282193 | 3.053717 | 2.662378 | 12.90895 | 9.984265
2018-01-29 07:34 | 135431.1 | 4320.001 | 5 | 15 | 3.471259 | -2.282121 | 3.053717 | 2.738418 | 12.90895 | 10.24912
2018-01-29 07:36 | 135551.1 | 4440.0007 | 5 | 15 | 3.436492 | -2.282152 | 3.053717 | 2.814498 | 12.90895 | 10.51199
2018-01-29 07:38 | 135671.1 | 4560.001 | 5 | 15 | 3.379377 | -2.28215 | 3.053717 | 2.89058 | 12.90895 | 10.77146
2018-01-29 07:40 | 135791.1 | 4680.0015 | 5 | 15 | 3.281683 | -2.282142 | 3.053717 | 2.96661 | 12.90895 | 11.02507
2018-01-29 07:42 | 135911.1 | 4800.001 | 5 | 15 | 3.052294 | -2.282132 | 3.053717 | 3.04271 | 12.90895 | 11.26763
2018-01-29 07:42 | 135925 | 4813.9815 | 5 | 15 | 2.999993 | -2.28215 | 3.053717 | 3.051567 | 12.90895 | 11.29444
2018-01-29 07:44 | 136045.1 | 120.0012 | 6 | 15 | 3.36117 | 0 | 3.053717 | 3.051567 | 12.90895 | 11.29444
2018-01-29 07:46 | 136165.1 | 240 | 6 | 15 | 3.37614 | 0 | 3.053717 | 3.051567 | 12.90895 | 11.29444
2018-01-29 07:47 | 136225.1 | 300.0044 | 6 | 15 | 3.379881 | 0 | 3.053717 | 3.051567 | 12.90895 | 11.29444
2018-01-29 07:47 | 136225.1 | 0.0025 | 7 | 16 | 3.380175 | 0 | 0 | 0 | 0 | 0
2018-01-29 07:49 | 136345.2 | 120.0016 | 2 | 16 | 4.03943 | 4.890051 | 0.162419 | 0 | 0.6371611 | 0
2018-01-29 07:51 | 136465.2 | 240.0003 | 2 | 16 | 4.078938 | 4.890116 | 0.3254164 | 0 | 1.298819 | 0
2018-01-29 07:53 | 136585.2 | 360.0007 | 2 | 16 | 4.114603 | 4.890102 | 0.4884057 | 0 | 1.966663 | 0
2018-01-29 07:55 | 136705.2 | 480.0003 | 2 | 16 | 4.143603 | 4.890099 | 0.6514096 | 0 | 2.639766 | 0
2018-01-29 07:57 | 136825.2 | 600.0015 | 2 | 16 | 4.168982 | 4.890125 | 0.8144068 | 0 | 3.317279 | 0
2018-01-29 07:59 | 136945.2 | 720.0002 | 2 | 16 | 4.193686 | 4.890142 | 0.9773064 | 0 | 3.998405 | 0
2018-01-29 08:01 | 137065.2 | 840.0007 | 2 | 16 | 4.200287 | 4.606514 | 1.136802 | 0 | 4.668188 | 0
2018-01-29 08:03 | 137185.2 | 960.001 | 2 | 16 | 4.200283 | 4.259346 | 1.28451 | 0 | 5.288603 | 0
2018-01-29 08:05 | 137305.2 | 1080.0006 | 2 | 16 | 4.200271 | 3.920498 | 1.42074 | 0 | 5.860808 | 0
2018-01-29 08:07 | 137425.2 | 1200.002 | 2 | 16 | 4.200293 | 3.62792 | 1.546386 | 0 | 6.388559 | 0
2018-01-29 08:09 | 137545.2 | 1320.0016 | 2 | 16 | 4.200245 | 3.352501 | 1.662772 | 0 | 6.87741 | 0
2018-01-29 08:10 | 137588 | 1362.7689 | 2 | 16 | 4.200241 | 3.259991 | 1.702057 | 0 | 7.042417 | 0
2018-01-29 08:12 | 137708 | 120.0023 | 3 | 16 | 4.219712 | 3.260025 | 1.810332 | 0 | 7.498133 | 0
2018-01-29 08:14 | 137828 | 240.0011 | 3 | 16 | 4.245697 | 3.260042 | 1.91898 | 0 | 7.957961 | 0
2018-01-29 08:16 | 137948 | 360.0015 | 3 | 16 | 4.274194 | 3.259995 | 2.02766 | 0 | 8.420918 | 0
2018-01-29 08:18 | 138068 | 480.0003 | 3 | 16 | 4.3051 | 3.260031 | 2.136334 | 0 | 8.887066 | 0
2018-01-29 08:20 | 138188 | 600.0013 | 3 | 16 | 4.338024 | 3.260036 | 2.245002 | 0 | 9.356649 | 0
2018-01-29 08:22 | 138308 | 720.0002 | 3 | 16 | 4.375001 | 3.259977 | 2.353658 | 0 | 9.829968 | 0
2018-01-29 08:24 | 138428 | 840.0006 | 3 | 16 | 4.400331 | 3.033014 | 2.460791 | 0 | 10.30052 | 0
2018-01-29 08:26 | 138548 | 960.001 | 3 | 16 | 4.40031 | 2.617863 | 2.554657 | 0 | 10.71356 | 0
2018-01-29 08:28 | 138668 | 1080.0006 | 3 | 16 | 4.40028 | 2.278439 | 2.63607 | 0 | 11.0718 | 0
2018-01-29 08:30 | 138788 | 1200.0002 | 3 | 16 | 4.400287 | 1.982361 | 2.706975 | 0 | 11.3838 | 0
2018-01-29 08:32 | 138908 | 1320.0013 | 3 | 16 | 4.40027 | 1.71701 | 2.768551 | 0 | 11.65475 | 0
2018-01-29 08:34 | 139028 | 1440.0001 | 3 | 16 | 4.400249 | 1.498063 | 2.822004 | 0 | 11.88996 | 0
2018-01-29 08:36 | 139148 | 1560.0013 | 3 | 16 | 4.400244 | 1.315476 | 2.868801 | 0 | 12.09588 | 0
2018-01-29 08:38 | 139268 | 1680.0005 | 3 | 16 | 4.400255 | 1.161373 | 2.910009 | 0 | 12.2772 | 0
2018-01-29 08:40 | 139388 | 1800.0005 | 3 | 16 | 4.40024 | 1.024156 | 2.946398 | 0 | 12.43732 | 0
2018-01-29 08:42 | 139508 | 1920.0009 | 3 | 16 | 4.40019 | 0.9024277 | 2.978451 | 0 | 12.57836 | 0
2018-01-29 08:44 | 139628 | 2040.0005 | 3 | 16 | 4.400236 | 0.8033867 | 3.006835 | 0 | 12.70326 | 0
2018-01-29 08:46 | 139748 | 2160.0001 | 3 | 16 | 4.40024 | 0.7192984 | 3.032155 | 0 | 12.81468 | 0
2018-01-29 08:48 | 139856.2 | 2268.2357 | 3 | 16 | 4.400205 | 0.6519995 | 3.052761 | 0 | 12.90534 | 0
2018-01-29 08:50 | 139976.2 | 120.0006 | 4 | 16 | 4.337723 | 0 | 3.052761 | 0 | 12.90534 | 0
2018-01-29 08:52 | 140096.2 | 240.0002 | 4 | 16 | 4.331347 | 0 | 3.052761 | 0 | 12.90534 | 0
2018-01-29 08:53 | 140156.3 | 300.0022 | 4 | 16 | 4.329482 | 0 | 3.052761 | 0 | 12.90534 | 0
2018-01-29 08:55 | 140276.3 | 120.0014 | 5 | 16 | 4.113642 | -2.282085 | 3.052761 | 0.07605631 | 12.90534 | 0.3151521
2018-01-29 08:57 | 140396.3 | 240.0002 | 5 | 16 | 4.080199 | -2.282091 | 3.052761 | 0.1521222 | 12.90534 | 0.6267504
2018-01-29 08:59 | 140516.3 | 360.0007 | 5 | 16 | 4.049038 | -2.28201 | 3.052761 | 0.2281952 | 12.90534 | 0.9359591
2018-01-29 09:01 | 140636.3 | 480.0002 | 5 | 16 | 4.019272 | -2.282096 | 3.052761 | 0.3042526 | 12.90534 | 1.242773
2018-01-29 09:03 | 140756.3 | 600.0014 | 5 | 16 | 3.99089 | -2.282112 | 3.052761 | 0.3803106 | 12.90534 | 1.547387
2018-01-29 09:05 | 140876.3 | 720.0002 | 5 | 16 | 3.963548 | -2.282119 | 3.052761 | 0.4563823 | 12.90534 | 1.849935
2018-01-29 09:07 | 140996.3 | 840.0014 | 5 | 16 | 3.936412 | -2.282066 | 3.052761 | 0.5324312 | 12.90534 | 2.150327
2018-01-29 09:09 | 141116.3 | 960.0002 | 5 | 16 | 3.909389 | -2.282056 | 3.052761 | 0.608533 | 12.90534 | 2.448859
2018-01-29 09:11 | 141236.3 | 1080.0014 | 5 | 16 | 3.883812 | -2.282114 | 3.052761 | 0.6846102 | 12.90534 | 2.745298
2018-01-29 09:13 | 141356.3 | 1200.001 | 5 | 16 | 3.858556 | -2.282152 | 3.052761 | 0.7606308 | 12.90534 | 3.039583
2018-01-29 09:15 | 141476.3 | 1320.0006 | 5 | 16 | 3.834256 | -2.28178 | 3.052761 | 0.8367293 | 12.90534 | 3.332283
2018-01-29 09:17 | 141596.3 | 1440.0002 | 5 | 16 | 3.810893 | -2.282076 | 3.052761 | 0.9127847 | 12.90534 | 3.623008
2018-01-29 09:19 | 141716.3 | 1560.0006 | 5 | 16 | 3.789506 | -2.282107 | 3.052761 | 0.9888729 | 12.90534 | 3.91214
2018-01-29 09:21 | 141836.3 | 1680.0002 | 5 | 16 | 3.769896 | -2.282096 | 3.052761 | 1.064947 | 12.90534 | 4.199669
2018-01-29 09:23 | 141946.1 | 1789.7468 | 5 | 16 | 3.753126 | -2.282123 | 3.052761 | 1.134514 | 12.90534 | 4.461342
2018-01-29 09:25 | 141953.8 | 1797.458684 | 5 | 16 | 3.798669 | -2.282043 | 3.052761 | 1.139354 | 12.90534 | 4.47977
2018-01-29 09:27 | 142073.846 | 1917.507056 | 5 | 16 | 3.738276 | -2.282022 | 3.052761 | 1.215422 | 12.90534 | 4.765765
2018-01-29 09:29 | 142193.8441 | 2037.505156 | 5 | 16 | 3.717266 | -2.282081 | 3.052761 | 1.291468 | 12.90534 | 5.049199
2018-01-29 09:31 | 142313.8436 | 2157.504656 | 5 | 16 | 3.700358 | -2.282064 | 3.052761 | 1.367518 | 12.90534 | 5.331238
2018-01-29 09:33 | 142433.844 | 2277.505056 | 5 | 16 | 3.684533 | -2.282017 | 3.052761 | 1.443592 | 12.90534 | 5.612134
2018-01-29 09:35 | 142553.8436 | 2397.504656 | 5 | 16 | 3.668703 | -2.282081 | 3.052761 | 1.519691 | 12.90534 | 5.891923
2018-01-29 09:37 | 142673.8432 | 2517.504256 | 5 | 16 | 3.654318 | -2.282104 | 3.052761 | 1.595743 | 12.90534 | 6.170379
2018-01-29 09:39 | 142793.8436 | 2637.504656 | 5 | 16 | 3.64129 | -2.282121 | 3.052761 | 1.671799 | 12.90534 | 6.447809
2018-01-29 09:41 | 142913.8432 | 2757.504256 | 5 | 16 | 3.629635 | -2.282073 | 3.052761 | 1.747886 | 12.90534 | 6.724417
2018-01-29 09:43 | 143033.8437 | 2877.504756 | 5 | 16 | 3.618111 | -2.282048 | 3.052761 | 1.823957 | 12.90534 | 7.000091
2018-01-29 09:45 | 143153.8432 | 2997.504256 | 5 | 16 | 3.606786 | -2.282044 | 3.052761 | 1.900015 | 12.90534 | 7.274837
2018-01-29 09:47 | 143273.8444 | 3117.505456 | 5 | 16 | 3.596941 | -2.28206 | 3.052761 | 1.976095 | 12.90534 | 7.54886
2018-01-29 09:49 | 143393.8432 | 3237.504256 | 5 | 16 | 3.587869 | -2.282024 | 3.052761 | 2.05216 | 12.90534 | 7.822108
2018-01-29 09:51 | 143513.8436 | 3357.504656 | 5 | 16 | 3.578979 | -2.282098 | 3.052761 | 2.128233 | 12.90534 | 8.094712
2018-01-29 09:53 | 143633.8449 | 3477.505956 | 5 | 16 | 3.56885 | -2.282078 | 3.052761 | 2.204262 | 12.90534 | 8.366441
2018-01-29 09:55 | 143753.8436 | 3597.504656 | 5 | 16 | 3.558944 | -2.282109 | 3.052761 | 2.280232 | 12.90534 | 8.637186
2018-01-29 09:57 | 143873.844 | 3717.505056 | 5 | 16 | 3.549126 | -2.282076 | 3.052761 | 2.356438 | 12.90534 | 8.908029
2018-01-29 09:59 | 143993.8444 | 3837.505456 | 5 | 16 | 3.538987 | -2.282142 | 3.052761 | 2.432507 | 12.90534 | 9.177629
2018-01-29 10:01 | 144113.844 | 3957.505056 | 5 | 16 | 3.526426 | -2.282175 | 3.052761 | 2.508574 | 12.90534 | 9.446372
2018-01-29 10:03 | 144233.8444 | 4077.505456 | 5 | 16 | 3.511014 | -2.28208 | 3.052761 | 2.584641 | 12.90534 | 9.714035
2018-01-29 10:05 | 144353.8441 | 4197.505156 | 5 | 16 | 3.493916 | -2.281796 | 3.052761 | 2.660703 | 12.90534 | 9.980462
2018-01-29 10:07 | 144473.8437 | 4317.504756 | 5 | 16 | 3.471427 | -2.282132 | 3.052761 | 2.736776 | 12.90534 | 10.24544
2018-01-29 10:09 | 144593.8432 | 4437.504256 | 5 | 16 | 3.437239 | -2.282 | 3.052761 | 2.812843 | 12.90534 | 10.5083
2018-01-29 10:11 | 144713.8436 | 4557.504656 | 5 | 16 | 3.380951 | -2.281934 | 3.052761 | 2.888901 | 12.90534 | 10.76779
2018-01-29 10:13 | 144833.8441 | 4677.505156 | 5 | 16 | 3.283946 | -2.282036 | 3.052761 | 2.964971 | 12.90534 | 11.02166
2018-01-29 10:15 | 144953.8436 | 4797.504656 | 5 | 16 | 3.056869 | -2.282099 | 3.052761 | 3.041051 | 12.90534 | 11.26439
2018-01-29 10:16 | 144969.1122 | 4812.773256 | 5 | 16 | 2.999991 | -2.282083 | 3.052761 | 3.050726 | 12.90534 | 11.2937
2018-01-29 10:18 | 145089.2 | 120.0007 | 6 | 16 | 3.360596 | 0 | 3.052761 | 3.050726 | 12.90534 | 11.2937
2018-01-29 10:20 | 145209.2 | 240.001 | 6 | 16 | 3.375408 | 0 | 3.052761 | 3.050726 | 12.90534 | 11.2937
2018-01-29 10:21 | 145269.2 | 300.0014 | 6 | 16 | 3.379231 | 0 | 3.052761 | 3.050726 | 12.90534 | 11.2937
2018-01-29 10:21 | 145269.2 | 0.0047 | 7 | 17 | 3.379281 | 0 | 0 | 0 | 0 | 0
2018-01-29 10:23 | 145389.2 | 120.0015 | 2 | 17 | 4.039531 | 4.89011 | 0.1623355 | 0 | 0.6368049 | 0
2018-01-29 10:25 | 145509.2 | 240.0003 | 2 | 17 | 4.079268 | 4.890127 | 0.3254424 | 0 | 1.298928 | 0
2018-01-29 10:27 | 145629.2 | 360.0015 | 2 | 17 | 4.114829 | 4.890091 | 0.4884072 | 0 | 1.966725 | 0
2018-01-29 10:29 | 145749.2 | 480.0003 | 2 | 17 | 4.143415 | 4.89015 | 0.6514221 | 0 | 2.639891 | 0
2018-01-29 10:31 | 145869.2 | 600.0007 | 2 | 17 | 4.169471 | 4.890135 | 0.8144567 | 0 | 3.317584 | 0
2018-01-29 10:33 | 145989.2 | 720.0002 | 2 | 17 | 4.194193 | 4.890158 | 0.9774342 | 0 | 3.999128 | 0
2018-01-29 10:35 | 146109.2 | 840.0015 | 2 | 17 | 4.200304 | 4.599937 | 1.136553 | 0 | 4.667353 | 0
2018-01-29 10:37 | 146229.2 | 960.0003 | 2 | 17 | 4.200265 | 4.258577 | 1.284141 | 0 | 5.287266 | 0
2018-01-29 10:39 | 146349.2 | 1080.0007 | 2 | 17 | 4.20026 | 3.919266 | 1.420436 | 0 | 5.85974 | 0
2018-01-29 10:41 | 146469.2 | 1200.0011 | 2 | 17 | 4.20029 | 3.621572 | 1.545962 | 0 | 6.386986 | 0
2018-01-29 10:43 | 146589.2 | 1320.0008 | 2 | 17 | 4.200282 | 3.346478 | 1.662063 | 0 | 6.874643 | 0
2018-01-29 10:43 | 146628.7 | 1359.4431 | 2 | 17 | 4.200271 | 3.259995 | 1.698255 | 0 | 7.026659 | 0
2018-01-29 10:45 | 146748.7 | 120.0023 | 3 | 17 | 4.219545 | 3.260057 | 1.806551 | 0 | 7.482455 | 0
2018-01-29 10:47 | 146868.7 | 240.001 | 3 | 17 | 4.245239 | 3.26005 | 1.915225 | 0 | 7.94235 | 0
2018-01-29 10:49 | 146988.7 | 360.0006 | 3 | 17 | 4.27415 | 3.260118 | 2.023917 | 0 | 8.405338 | 0
2018-01-29 10:51 | 147108.7 | 480.001 | 3 | 17 | 4.305021 | 3.260048 | 2.13259 | 0 | 8.871475 | 0
2018-01-29 10:53 | 147228.7 | 600.0006 | 3 | 17 | 4.337815 | 3.260046 | 2.241248 | 0 | 9.341015 | 0
2018-01-29 10:55 | 147348.7 | 720.001 | 3 | 17 | 4.374273 | 3.260094 | 2.349894 | 0 | 9.81424 | 0
2018-01-29 10:57 | 147468.7 | 840.0005 | 3 | 17 | 4.400297 | 3.0396 | 2.4571 | 0 | 10.28505 | 0
2018-01-29 10:59 | 147588.7 | 960.0003 | 3 | 17 | 4.400287 | 2.621185 | 2.551221 | 0 | 10.69922 | 0
2018-01-29 11:01 | 147708.7 | 1080.0006 | 3 | 17 | 4.400272 | 2.279669 | 2.632719 | 0 | 11.05783 | 0
2018-01-29 11:03 | 147828.7 | 1200.0001 | 3 | 17 | 4.400282 | 1.98714 | 2.703735 | 0 | 11.37032 | 0
2018-01-29 11:05 | 147948.7 | 1320.0013 | 3 | 17 | 4.400263 | 1.725987 | 2.76554 | 0 | 11.64228 | 0
2018-01-29 11:07 | 148068.7 | 1440.0001 | 3 | 17 | 4.400265 | 1.50393 | 2.819246 | 0 | 11.8786 | 0
2018-01-29 11:09 | 148188.7 | 1560.0005 | 3 | 17 | 4.400246 | 1.320383 | 2.866221 | 0 | 12.0853 | 0
2018-01-29 11:11 | 148308.7 | 1680.0009 | 3 | 17 | 4.400265 | 1.165279 | 2.907552 | 0 | 12.26717 | 0
2018-01-29 11:13 | 148428.7 | 1800.0013 | 3 | 17 | 4.400195 | 1.028494 | 2.944085 | 0 | 12.42792 | 0
2018-01-29 11:15 | 148548.7 | 1920.0001 | 3 | 17 | 4.400234 | 0.9076595 | 2.976305 | 0 | 12.5697 | 0
2018-01-29 11:17 | 148668.7 | 2040.0013 | 3 | 17 | 4.400261 | 0.8073521 | 3.004788 | 0 | 12.69503 | 0
2018-01-29 11:19 | 148788.7 | 2160.0001 | 3 | 17 | 4.400209 | 0.7215996 | 3.030229 | 0 | 12.80698 | 0
2018-01-29 11:21 | 148901.1 | 2272.4352 | 3 | 17 | 4.400197 | 0.6519957 | 3.051692 | 0 | 12.90142 | 0
2018-01-29 11:23 | 149021.2 | 120.0005 | 4 | 17 | 4.337759 | 0 | 3.051692 | 0 | 12.90142 | 0
2018-01-29 11:25 | 149141.2 | 240.0008 | 4 | 17 | 4.331406 | 0 | 3.051692 | 0 | 12.90142 | 0
2018-01-29 11:26 | 149201.2 | 300.0036 | 4 | 17 | 4.329561 | 0 | 3.051692 | 0 | 12.90142 | 0
2018-01-29 11:28 | 149321.3 | 120.0006 | 5 | 17 | 4.11384 | -2.282011 | 3.051692 | 0.07605085 | 12.90142 | 0.3151506
2018-01-29 11:30 | 149441.3 | 240.0002 | 5 | 17 | 4.080509 | -2.282107 | 3.051692 | 0.1521126 | 12.90142 | 0.6267515
2018-01-29 11:32 | 149561.3 | 360.0014 | 5 | 17 | 4.049787 | -2.282076 | 3.051692 | 0.2281929 | 12.90142 | 0.9360297
2018-01-29 11:34 | 149681.3 | 480.0002 | 5 | 17 | 4.019948 | -2.282148 | 3.051692 | 0.3042617 | 12.90142 | 1.242944
2018-01-29 11:36 | 149801.3 | 600.0006 | 5 | 17 | 3.991465 | -2.28202 | 3.051692 | 0.3803283 | 12.90142 | 1.547639
2018-01-29 11:38 | 149921.3 | 720.001 | 5 | 17 | 3.963999 | -2.282064 | 3.051692 | 0.4563967 | 12.90142 | 1.850211
2018-01-29 11:40 | 150041.3 | 840.0006 | 5 | 17 | 3.937015 | -2.282023 | 3.051692 | 0.5324488 | 12.90142 | 2.150653
2018-01-29 11:42 | 150161.3 | 960.001 | 5 | 17 | 3.910088 | -2.282098 | 3.051692 | 0.6085154 | 12.90142 | 2.449102
2018-01-29 11:44 | 150281.3 | 1080.0006 | 5 | 17 | 3.88444 | -2.281981 | 3.051692 | 0.6845815 | 12.90142 | 2.745548
2018-01-29 11:46 | 150401.3 | 1200.0002 | 5 | 17 | 3.858998 | -2.282026 | 3.051692 | 0.7606619 | 12.90142 | 3.040105
2018-01-29 11:48 | 150521.3 | 1320.0006 | 5 | 17 | 3.834683 | -2.282083 | 3.051692 | 0.8367168 | 12.90142 | 3.33267
2018-01-29 11:50 | 150641.3 | 1440.001 | 5 | 17 | 3.811695 | -2.282063 | 3.051692 | 0.912804 | 12.90142 | 3.623559
2018-01-29 11:52 | 150761.3 | 1560.0014 | 5 | 17 | 3.790402 | -2.282056 | 3.051692 | 0.9888591 | 12.90142 | 3.912632
2018-01-29 11:54 | 150881.3 | 1680.001 | 5 | 17 | 3.770777 | -2.282042 | 3.051692 | 1.064894 | 12.90142 | 4.200082
2018-01-29 11:56 | 151001.3 | 1800.0014 | 5 | 17 | 3.752362 | -2.282091 | 3.051692 | 1.14101 | 12.90142 | 4.486389
2018-01-29 11:58 | 151121.3 | 1920.0002 | 5 | 17 | 3.734378 | -2.282081 | 3.051692 | 1.217059 | 12.90142 | 4.771066
2018-01-29 12:00 | 151241.3 | 2040.0006 | 5 | 17 | 3.716326 | -2.282121 | 3.051692 | 1.293116 | 12.90142 | 5.054403
2018-01-29 12:02 | 151361.3 | 2160.0002 | 5 | 17 | 3.699496 | -2.282024 | 3.051692 | 1.369185 | 12.90142 | 5.336455
2018-01-29 12:04 | 151481.3 | 2280.0014 | 5 | 17 | 3.68379 | -2.282071 | 3.051692 | 1.445269 | 12.90142 | 5.617322
2018-01-29 12:06 | 151601.3 | 2400.0003 | 5 | 17 | 3.669248 | -2.282142 | 3.051692 | 1.52132 | 12.90142 | 5.896923
2018-01-29 12:08 | 151721.3 | 2520.0014 | 5 | 17 | 3.654863 | -2.282073 | 3.051692 | 1.597411 | 12.90142 | 6.175572
2018-01-29 12:10 | 151841.3 | 2640.001 | 5 | 17 | 3.641108 | -2.282132 | 3.051692 | 1.67346 | 12.90142 | 6.452986
2018-01-29 12:12 | 151961.3 | 2760.0006 | 5 | 17 | 3.628975 | -2.282155 | 3.051692 | 1.749535 | 12.90142 | 6.729515
2018-01-29 12:14 | 152081.3 | 2880.001 | 5 | 17 | 3.618133 | -2.282049 | 3.051692 | 1.825599 | 12.90142 | 7.005132
2018-01-29 12:16 | 152201.3 | 3000.0014 | 5 | 17 | 3.607855 | -2.281931 | 3.051692 | 1.901688 | 12.90142 | 7.280037
2018-01-29 12:18 | 152321.3 | 3120.001 | 5 | 17 | 3.59728 | -2.282148 | 3.051692 | 1.977752 | 12.90142 | 7.554063
2018-01-29 12:20 | 152441.3 | 3240.0006 | 5 | 17 | 3.587735 | -2.282123 | 3.051692 | 2.053804 | 12.90142 | 7.827278
2018-01-29 12:22 | 152561.3 | 3360.0002 | 5 | 17 | 3.578644 | -2.282036 | 3.051692 | 2.129868 | 12.90142 | 8.099826
2018-01-29 12:24 | 152681.3 | 3480.0007 | 5 | 17 | 3.569872 | -2.282073 | 3.051692 | 2.205915 | 12.90142 | 8.371643
2018-01-29 12:26 | 152801.3 | 3600.0002 | 5 | 17 | 3.560095 | -2.282066 | 3.051692 | 2.282013 | 12.90142 | 8.642941
2018-01-29 12:28 | 152921.3 | 3720.0014 | 5 | 17 | 3.549522 | -2.282073 | 3.051692 | 2.358083 | 12.90142 | 8.913353
2018-01-29 12:30 | 153041.3 | 3840.0002 | 5 | 17 | 3.538688 | -2.282076 | 3.051692 | 2.434161 | 12.90142 | 9.182988
2018-01-29 12:32 | 153161.3 | 3960.0014 | 5 | 17 | 3.526939 | -2.281956 | 3.051692 | 2.510226 | 12.90142 | 9.451714
2018-01-29 12:34 | 153281.3 | 4080.0002 | 5 | 17 | 3.513 | -2.282124 | 3.051692 | 2.586253 | 12.90142 | 9.719349
2018-01-29 12:36 | 153401.3 | 4200.0007 | 5 | 17 | 3.494757 | -2.282105 | 3.051692 | 2.662353 | 12.90142 | 9.986028
2018-01-29 12:38 | 153521.3 | 4320.0002 | 5 | 17 | 3.470994 | -2.282111 | 3.051692 | 2.738427 | 12.90142 | 10.25104
2018-01-29 12:40 | 153641.3 | 4440.0007 | 5 | 17 | 3.436386 | -2.281896 | 3.051692 | 2.814428 | 12.90142 | 10.51361
2018-01-29 12:42 | 153761.3 | 4560.001 | 5 | 17 | 3.382564 | -2.282162 | 3.051692 | 2.890566 | 12.90142 | 10.77337
2018-01-29 12:44 | 153881.3 | 4680.0015 | 5 | 17 | 3.284906 | -2.282073 | 3.051692 | 2.966633 | 12.90142 | 11.02739
2018-01-29 12:46 | 154001.3 | 4800.001 | 5 | 17 | 3.049027 | -2.282066 | 3.051692 | 3.042697 | 12.90142 | 11.26987
2018-01-29 12:46 | 154014 | 4812.7278 | 5 | 17 | 2.999996 | -2.282112 | 3.051692 | 3.050769 | 12.90142 | 11.29429
2018-01-29 12:48 | 154134 | 120.0015 | 6 | 17 | 3.356278 | 0 | 3.051692 | 3.050769 | 12.90142 | 11.29429
2018-01-29 12:50 | 154254 | 240.0011 | 6 | 17 | 3.370743 | 0 | 3.051692 | 3.050769 | 12.90142 | 11.29429
2018-01-29 12:51 | 154314 | 300.0022 | 6 | 17 | 3.374406 | 0 | 3.051692 | 3.050769 | 12.90142 | 11.29429
2018-01-29 12:51 | 154314 | 0.0024 | 7 | 18 | 3.374561 | 0 | 0 | 0 | 0 | 0
2018-01-29 12:53 | 154434.1 | 120.0015 | 2 | 18 | 4.035871 | 4.890099 | 0.1624742 | 0 | 0.6364613 | 0
2018-01-29 12:55 | 154554.1 | 240.0011 | 2 | 18 | 4.077349 | 4.890099 | 0.325476 | 0 | 1.297748 | 0
2018-01-29 12:57 | 154674.1 | 360.0015 | 2 | 18 | 4.11391 | 4.890165 | 0.4884652 | 0 | 1.965446 | 0
2018-01-29 12:59 | 154794.1 | 480.0011 | 2 | 18 | 4.141053 | 4.890049 | 0.6514636 | 0 | 2.638318 | 0
2018-01-29 13:01 | 154914.1 | 600.0006 | 2 | 18 | 4.165435 | 4.890179 | 0.8144851 | 0 | 3.315379 | 0
2018-01-29 13:03 | 155034.1 | 720.0002 | 2 | 18 | 4.191665 | 4.890099 | 0.9773744 | 0 | 3.995984 | 0
2018-01-29 13:05 | 155154.1 | 840.0015 | 2 | 18 | 4.200281 | 4.613005 | 1.137207 | 0 | 4.667098 | 0
2018-01-29 13:07 | 155274.1 | 960.0019 | 2 | 18 | 4.200293 | 4.268497 | 1.285102 | 0 | 5.288297 | 0
2018-01-29 13:09 | 155394.1 | 1080.0007 | 2 | 18 | 4.200264 | 3.958061 | 1.422167 | 0 | 5.864008 | 0
2018-01-29 13:11 | 155514.1 | 1200.0012 | 2 | 18 | 4.200293 | 3.650129 | 1.549042 | 0 | 6.396918 | 0
2018-01-29 13:13 | 155634.1 | 1320 | 2 | 18 | 4.200296 | 3.353159 | 1.665649 | 0 | 6.886702 | 0
2018-01-29 13:14 | 155674.5 | 1360.3424 | 2 | 18 | 4.200285 | 3.259996 | 1.702706 | 0 | 7.04235 | 0
2018-01-29 13:16 | 155794.5 | 120.0023 | 3 | 18 | 4.220003 | 3.260084 | 1.810918 | 0 | 7.497826 | 0
2018-01-29 13:18 | 155914.5 | 240.001 | 3 | 18 | 4.244174 | 3.260094 | 1.919671 | 0 | 7.958042 | 0
2018-01-29 13:20 | 156034.5 | 360.0005 | 3 | 18 | 4.272472 | 3.260042 | 2.028332 | 0 | 8.420717 | 0
2018-01-29 13:22 | 156154.5 | 480.0002 | 3 | 18 | 4.304685 | 3.260044 | 2.136998 | 0 | 8.886717 | 0
2018-01-29 13:24 | 156274.5 | 600.0014 | 3 | 18 | 4.338623 | 3.260141 | 2.245667 | 0 | 9.356337 | 0
2018-01-29 13:26 | 156394.5 | 720.0003 | 3 | 18 | 4.374648 | 3.260138 | 2.354317 | 0 | 9.829668 | 0
2018-01-29 13:28 | 156514.5 | 840.0013 | 3 | 18 | 4.400317 | 3.058052 | 2.461785 | 0 | 10.30161 | 0
2018-01-29 13:30 | 156634.5 | 960.0002 | 3 | 18 | 4.400317 | 2.620955 | 2.556176 | 0 | 10.71696 | 0
2018-01-29 13:32 | 156754.5 | 1080.0014 | 3 | 18 | 4.400321 | 2.268898 | 2.63746 | 0 | 11.07464 | 0
2018-01-29 13:34 | 156874.5 | 1200.0002 | 3 | 18 | 4.400281 | 1.972094 | 2.707978 | 0 | 11.38493 | 0
2018-01-29 13:36 | 156994.5 | 1320.0013 | 3 | 18 | 4.40028 | 1.72197 | 2.769441 | 0 | 11.65539 | 0
2018-01-29 13:38 | 157114.5 | 1440.0009 | 3 | 18 | 4.40025 | 1.50111 | 2.823057 | 0 | 11.89132 | 0
2018-01-29 13:40 | 157234.5 | 1560.0013 | 3 | 18 | 4.400264 | 1.309275 | 2.86982 | 0 | 12.09708 | 0
2018-01-29 13:42 | 157354.5 | 1680.001 | 3 | 18 | 4.400224 | 1.151281 | 2.910733 | 0 | 12.27711 | 0
2018-01-29 13:44 | 157474.5 | 1800.0013 | 3 | 18 | 4.400257 | 1.020231 | 2.946857 | 0 | 12.43606 | 0
2018-01-29 13:46 | 157594.5 | 1920.0001 | 3 | 18 | 4.400207 | 0.9047832 | 2.978913 | 0 | 12.57712 | 0
2018-01-29 13:48 | 157714.5 | 2040.0013 | 3 | 18 | 4.400238 | 0.8019114 | 3.007338 | 0 | 12.70219 | 0
2018-01-29 13:50 | 157834.5 | 2160.0002 | 3 | 18 | 4.400228 | 0.7139292 | 3.032541 | 0 | 12.81309 | 0
2018-01-29 13:52 | 157933 | 2258.5577 | 3 | 18 | 4.400214 | 0.6519947 | 3.051219 | 0 | 12.89528 | 0
2018-01-29 13:54 | 158053.1 | 120.0004 | 4 | 18 | 4.337721 | 0 | 3.051219 | 0 | 12.89528 | 0
2018-01-29 13:56 | 158173.1 | 240 | 4 | 18 | 4.3313 | 0 | 3.051219 | 0 | 12.89528 | 0
2018-01-29 13:57 | 158233.1 | 300.0028 | 4 | 18 | 4.329458 | 0 | 3.051219 | 0 | 12.89528 | 0
2018-01-29 13:59 | 158353.2 | 120.0014 | 5 | 18 | 4.113722 | -2.282031 | 3.051219 | 0.07606243 | 12.89528 | 0.3152016
2018-01-29 14:01 | 158473.2 | 240.0002 | 5 | 18 | 4.079949 | -2.282006 | 3.051219 | 0.1521264 | 12.89528 | 0.6267783
2018-01-29 14:03 | 158593.2 | 360.0014 | 5 | 18 | 4.050184 | -2.28206 | 3.051219 | 0.228191 | 12.89528 | 0.9359702
2018-01-29 14:05 | 158713.2 | 480.0002 | 5 | 18 | 4.021126 | -2.282051 | 3.051219 | 0.3042463 | 12.89528 | 1.242901
2018-01-29 14:07 | 158833.2 | 600.0014 | 5 | 18 | 3.991843 | -2.282023 | 3.051219 | 0.3803151 | 12.89528 | 1.547668
2018-01-29 14:09 | 158953.2 | 720.0026 | 5 | 18 | 3.96371 | -2.282087 | 3.051219 | 0.4563884 | 12.89528 | 1.85026
2018-01-29 14:11 | 159073.2 | 840.0006 | 5 | 18 | 3.936739 | -2.282063 | 3.051219 | 0.5324571 | 12.89528 | 2.150738
2018-01-29 14:13 | 159193.2 | 960.0002 | 5 | 18 | 3.911122 | -2.282038 | 3.051219 | 0.6085152 | 12.89528 | 2.449183
2018-01-29 14:15 | 159313.2 | 1080.0014 | 5 | 18 | 3.88531 | -2.282083 | 3.051219 | 0.6845897 | 12.89528 | 2.745745
2018-01-29 14:17 | 159433.2 | 1200.0011 | 5 | 18 | 3.859101 | -2.282026 | 3.051219 | 0.7606416 | 12.89528 | 3.040227
2018-01-29 14:19 | 159553.2 | 1320.0006 | 5 | 18 | 3.834378 | -2.282073 | 3.051219 | 0.8366714 | 12.89528 | 3.332683
2018-01-29 14:21 | 159673.2 | 1440.001 | 5 | 18 | 3.812079 | -2.282028 | 3.051219 | 0.9127904 | 12.89528 | 3.623685
2018-01-29 14:23 | 159793.2 | 1560.0006 | 5 | 18 | 3.791485 | -2.282013 | 3.051219 | 0.9888588 | 12.89528 | 3.912875
2018-01-29 14:25 | 159913.2 | 1680.0002 | 5 | 18 | 3.770987 | -2.282026 | 3.051219 | 1.064889 | 12.89528 | 4.200362
2018-01-29 14:27 | 160033.2 | 1800.0014 | 5 | 18 | 3.751863 | -2.282083 | 3.051219 | 1.14099 | 12.89528 | 4.486604
2018-01-29 14:29 | 160153.2 | 1920.0002 | 5 | 18 | 3.733987 | -2.282076 | 3.051219 | 1.217063 | 12.89528 | 4.771332
2018-01-29 14:31 | 160273.2 | 2040.0014 | 5 | 18 | 3.716968 | -2.282083 | 3.051219 | 1.293134 | 12.89528 | 5.05473
2018-01-29 14:33 | 160393.2 | 2160.001 | 5 | 18 | 3.699985 | -2.282018 | 3.051219 | 1.369194 | 12.89528 | 5.336801
2018-01-29 14:35 | 160513.2 | 2280.0006 | 5 | 18 | 3.683454 | -2.282038 | 3.051219 | 1.445264 | 12.89528 | 5.617617
2018-01-29 14:37 | 160633.2 | 2400.001 | 5 | 18 | 3.66835 | -2.282049 | 3.051219 | 1.521344 | 12.89528 | 5.89727
2018-01-29 14:39 | 160753.2 | 2520.0014 | 5 | 18 | 3.654745 | -2.282006 | 3.051219 | 1.597403 | 12.89528 | 6.175756
2018-01-29 14:41 | 160873.2 | 2640.0002 | 5 | 18 | 3.641806 | -2.281985 | 3.051219 | 1.673458 | 12.89528 | 6.453223
2018-01-29 14:43 | 160993.2 | 2760.0014 | 5 | 18 | 3.629067 | -2.282071 | 3.051219 | 1.749547 | 12.89528 | 6.729836
2018-01-29 14:45 | 161113.2 | 2880.0002 | 5 | 18 | 3.617561 | -2.282066 | 3.051219 | 1.825613 | 12.89528 | 7.005435
2018-01-29 14:47 | 161233.2 | 3000.0014 | 5 | 18 | 3.607191 | -2.282101 | 3.051219 | 1.90168 | 12.89528 | 7.280213
2018-01-29 14:49 | 161353.2 | 3120.001 | 5 | 18 | 3.597843 | -2.282051 | 3.051219 | 1.977748 | 12.89528 | 7.55425
2018-01-29 14:51 | 161473.2 | 3240.0014 | 5 | 18 | 3.588227 | -2.28204 | 3.051219 | 2.053797 | 12.89528 | 7.827502
2018-01-29 14:53 | 161593.2 | 3360.0002 | 5 | 18 | 3.578295 | -2.282061 | 3.051219 | 2.129849 | 12.89528 | 8.100002
2018-01-29 14:55 | 161713.2 | 3480.0014 | 5 | 18 | 3.569083 | -2.28206 | 3.051219 | 2.205952 | 12.89528 | 8.37197
2018-01-29 14:57 | 161833.2 | 3600.0002 | 5 | 18 | 3.56016 | -2.282058 | 3.051219 | 2.282019 | 12.89528 | 8.643119
2018-01-29 14:59 | 161953.2 | 3720.0022 | 5 | 18 | 3.550302 | -2.282144 | 3.051219 | 2.358089 | 12.89528 | 8.913576
2018-01-29 15:01 | 162073.2 | 3840.001 | 5 | 18 | 3.538496 | -2.282064 | 3.051219 | 2.434153 | 12.89528 | 9.183191
2018-01-29 15:03 | 162193.2 | 3960.0006 | 5 | 18 | 3.525883 | -2.282036 | 3.051219 | 2.510216 | 12.89528 | 9.451864
2018-01-29 15:05 | 162313.2 | 4080.0027 | 5 | 18 | 3.51185 | -2.28208 | 3.051219 | 2.586289 | 12.89528 | 9.719567
2018-01-29 15:07 | 162433.2 | 4200.0015 | 5 | 18 | 3.495232 | -2.282083 | 3.051219 | 2.66233 | 12.89528 | 9.986012
2018-01-29 15:09 | 162553.2 | 4320.001 | 5 | 18 | 3.471152 | -2.282042 | 3.051219 | 2.738423 | 12.89528 | 10.25113
2018-01-29 15:11 | 162673.2 | 4440.0007 | 5 | 18 | 3.43443 | -2.282049 | 3.051219 | 2.814493 | 12.89528 | 10.51387
2018-01-29 15:13 | 162793.2 | 4560.0002 | 5 | 18 | 3.378614 | -2.282134 | 3.051219 | 2.890502 | 12.89528 | 10.77296
2018-01-29 15:15 | 162913.2 | 4680.0014 | 5 | 18 | 3.2812 | -2.282085 | 3.051219 | 2.966606 | 12.89528 | 11.02678
2018-01-29 15:17 | 163033.2 | 4800.001 | 5 | 18 | 3.042541 | -2.282017 | 3.051219 | 3.042687 | 12.89528 | 11.26903
2018-01-29 15:17 | 163044 | 4810.8341 | 5 | 18 | 2.999977 | -2.282141 | 3.051219 | 3.049563 | 12.89528 | 11.28981
2018-01-29 15:19 | 163164 | 120.0005 | 6 | 18 | 3.354983 | 0 | 3.051219 | 3.049563 | 12.89528 | 11.28981
2018-01-29 15:21 | 163284 | 240 | 6 | 18 | 3.369429 | 0 | 3.051219 | 3.049563 | 12.89528 | 11.28981
2018-01-29 15:22 | 163344.1 | 300.002 | 6 | 18 | 3.373023 | 0 | 3.051219 | 3.049563 | 12.89528 | 11.28981
2018-01-29 15:22 | 163344.1 | 0.0025 | 7 | 19 | 3.373194 | 0 | 0 | 0 | 0 | 0
2018-01-29 15:24 | 163464.1 | 120.0008 | 2 | 19 | 4.036324 | 4.889978 | 0.1624352 | 0 | 0.6364895 | 0
2018-01-29 15:26 | 163584.1 | 240.0011 | 2 | 19 | 4.076566 | 4.890041 | 0.3253585 | 0 | 1.297381 | 0
2018-01-29 15:28 | 163704.1 | 360.0007 | 2 | 19 | 4.114721 | 4.890049 | 0.488396 | 0 | 1.965253 | 0
2018-01-29 15:30 | 163824.1 | 480.0004 | 2 | 19 | 4.142521 | 4.890041 | 0.6513397 | 0 | 2.638095 | 0
2018-01-29 15:32 | 163944.1 | 600.0007 | 2 | 19 | 4.166632 | 4.889994 | 0.8144221 | 0 | 3.315633 | 0
2018-01-29 15:34 | 164064.1 | 720.0004 | 2 | 19 | 4.19029 | 4.889954 | 0.9774082 | 0 | 3.996701 | 0
2018-01-29 15:36 | 164184.1 | 840.0007 | 2 | 19 | 4.200307 | 4.637192 | 1.137815 | 0 | 4.670124 | 0
2018-01-29 15:38 | 164304.1 | 960.0005 | 2 | 19 | 4.200292 | 4.270548 | 1.286019 | 0 | 5.292625 | 0
2018-01-29 15:40 | 164424.1 | 1080.0025 | 2 | 19 | 4.200287 | 3.953163 | 1.422931 | 0 | 5.867692 | 0
2018-01-29 15:42 | 164544.1 | 1200.0013 | 2 | 19 | 4.200235 | 3.664034 | 1.549881 | 0 | 6.400918 | 0
2018-01-29 15:44 | 164664.1 | 1320.0001 | 2 | 19 | 4.200288 | 3.382524 | 1.66734 | 0 | 6.894279 | 0
2018-01-29 15:45 | 164714.2 | 1370.0759 | 2 | 19 | 4.200305 | 3.259993 | 1.713531 | 0 | 7.08829 | 0
2018-01-29 15:47 | 164834.2 | 120.0015 | 3 | 19 | 4.221253 | 3.259892 | 1.821847 | 0 | 7.54428 | 0
2018-01-29 15:49 | 164954.2 | 240.0003 | 3 | 19 | 4.246661 | 3.260025 | 1.930482 | 0 | 8.004211 | 0
2018-01-29 15:51 | 165074.2 | 360.0007 | 3 | 19 | 4.2748 | 3.260015 | 2.039167 | 0 | 8.467274 | 0
2018-01-29 15:53 | 165194.2 | 480.0003 | 3 | 19 | 4.30598 | 3.26001 | 2.147834 | 0 | 8.933463 | 0
2018-01-29 15:55 | 165314.2 | 600.0007 | 3 | 19 | 4.341003 | 3.260014 | 2.256494 | 0 | 9.403213 | 0
2018-01-29 15:57 | 165434.2 | 720.0011 | 3 | 19 | 4.378966 | 3.260029 | 2.365159 | 0 | 9.87697 | 0
2018-01-29 15:59 | 165554.2 | 840.0007 | 3 | 19 | 4.400289 | 2.996122 | 2.471574 | 0 | 10.3446 | 0
2018-01-29 16:01 | 165674.2 | 960.0003 | 3 | 19 | 4.40028 | 2.592058 | 2.564548 | 0 | 10.75371 | 0
2018-01-29 16:03 | 165794.2 | 1080.0015 | 3 | 19 | 4.400292 | 2.24386 | 2.64503 | 0 | 11.10785 | 0
2018-01-29 16:05 | 165914.2 | 1200.0002 | 3 | 19 | 4.400302 | 1.941281 | 2.714617 | 0 | 11.41406 | 0
2018-01-29 16:07 | 166034.2 | 1320.0006 | 3 | 19 | 4.400265 | 1.690147 | 2.775006 | 0 | 11.67979 | 0
2018-01-29 16:09 | 166154.2 | 1440.0002 | 3 | 19 | 4.400235 | 1.478459 | 2.827705 | 0 | 11.91167 | 0
2018-01-29 16:11 | 166274.2 | 1560.0006 | 3 | 19 | 4.400249 | 1.298526 | 2.873929 | 0 | 12.11507 | 0
2018-01-29 16:13 | 166394.2 | 1680.0011 | 3 | 19 | 4.400215 | 1.13675 | 2.914456 | 0 | 12.2934 | 0
2018-01-29 16:15 | 166514.2 | 1800.0015 | 3 | 19 | 4.400232 | 1.002596 | 2.950051 | 0 | 12.45003 | 0
2018-01-29 16:17 | 166634.2 | 1920.0002 | 3 | 19 | 4.400238 | 0.8887434 | 2.981522 | 0 | 12.58851 | 0
2018-01-29 16:19 | 166754.2 | 2040.0014 | 3 | 19 | 4.400213 | 0.7934122 | 3.009531 | 0 | 12.71175 | 0
2018-01-29 16:21 | 166874.2 | 2160.0002 | 3 | 19 | 4.400209 | 0.7076893 | 3.03451 | 0 | 12.82167 | 0
2018-01-29 16:22 | 166958.2 | 2243.9394 | 3 | 19 | 4.400204 | 0.6519947 | 3.050357 | 0 | 12.8914 | 0
2018-01-29 16:24 | 167078.2 | 120.0006 | 4 | 19 | 4.337813 | 0 | 3.050357 | 0 | 12.8914 | 0
2018-01-29 16:26 | 167198.2 | 240.001 | 4 | 19 | 4.33145 | 0 | 3.050357 | 0 | 12.8914 | 0
2018-01-29 16:27 | 167258.2 | 300.0022 | 4 | 19 | 4.329589 | 0 | 3.050357 | 0 | 12.8914 | 0
2018-01-29 16:29 | 167378.3 | 120.0014 | 5 | 19 | 4.114887 | -2.282099 | 3.050357 | 0.07603024 | 12.8914 | 0.3151395
2018-01-29 16:31 | 167498.3 | 240.0003 | 5 | 19 | 4.080153 | -2.282098 | 3.050357 | 0.1521215 | 12.8914 | 0.6268864
2018-01-29 16:33 | 167618.3 | 360.0006 | 5 | 19 | 4.049706 | -2.282104 | 3.050357 | 0.2281883 | 12.8914 | 0.936078
2018-01-29 16:35 | 167738.3 | 480.001 | 5 | 19 | 4.020747 | -2.282026 | 3.050357 | 0.3042154 | 12.8914 | 1.242858
2018-01-29 16:37 | 167858.3 | 600.0015 | 5 | 19 | 3.992692 | -2.282111 | 3.050357 | 0.3803285 | 12.8914 | 1.547823
2018-01-29 16:39 | 167978.3 | 720.0003 | 5 | 19 | 3.964478 | -2.282101 | 3.050357 | 0.4563985 | 12.8914 | 1.850478
2018-01-29 16:41 | 168098.3 | 840.0006 | 5 | 19 | 3.936711 | -2.282092 | 3.050357 | 0.5324714 | 12.8914 | 2.150997
2018-01-29 16:43 | 168218.3 | 960.001 | 5 | 19 | 3.910599 | -2.282112 | 3.050357 | 0.6085253 | 12.8914 | 2.4494
2018-01-29 16:45 | 168338.3 | 1080.0014 | 5 | 19 | 3.88541 | -2.28213 | 3.050357 | 0.6845955 | 12.8914 | 2.745916
2018-01-29 16:47 | 168458.3 | 1200.001 | 5 | 19 | 3.860002 | -2.282099 | 3.050357 | 0.7606731 | 12.8914 | 3.040546
2018-01-29 16:49 | 168578.3 | 1320.0014 | 5 | 19 | 3.834399 | -2.282071 | 3.050357 | 0.8367324 | 12.8914 | 3.333156
2018-01-29 16:51 | 168698.3 | 1440.001 | 5 | 19 | 3.811554 | -2.282092 | 3.050357 | 0.9128167 | 12.8914 | 3.624006
2018-01-29 16:53 | 168818.3 | 1560.0014 | 5 | 19 | 3.791049 | -2.282121 | 3.050357 | 0.9888526 | 12.8914 | 3.913031
2018-01-29 16:55 | 168938.3 | 1680.0002 | 5 | 19 | 3.771837 | -2.281749 | 3.050357 | 1.064936 | 12.8914 | 4.200734
2018-01-29 16:57 | 169058.3 | 1800.0006 | 5 | 19 | 3.752599 | -2.282112 | 3.050357 | 1.141011 | 12.8914 | 4.486947
2018-01-29 16:59 | 169178.3 | 1920.0002 | 5 | 19 | 3.733965 | -2.282132 | 3.050357 | 1.217073 | 12.8914 | 4.771658
2018-01-29 17:01 | 169298.3 | 2040.0014 | 5 | 19 | 3.716629 | -2.282186 | 3.050357 | 1.29313 | 12.8914 | 5.054986
2018-01-29 17:03 | 169418.3 | 2160.0003 | 5 | 19 | 3.700371 | -2.282107 | 3.050357 | 1.369219 | 12.8914 | 5.337153
2018-01-29 17:05 | 169538.3 | 2280.0006 | 5 | 19 | 3.68454 | -2.282071 | 3.050357 | 1.44529 | 12.8914 | 5.618039
2018-01-29 17:07 | 169658.3 | 2400.0003 | 5 | 19 | 3.668676 | -2.282166 | 3.050357 | 1.521361 | 12.8914 | 5.89772
2018-01-29 17:09 | 169778.3 | 2520.0014 | 5 | 19 | 3.654294 | -2.282105 | 3.050357 | 1.597431 | 12.8914 | 6.176241
2018-01-29 17:11 | 169898.3 | 2640.001 | 5 | 19 | 3.64137 | -2.281841 | 3.050357 | 1.673493 | 12.8914 | 6.453692
2018-01-29 17:13 | 170018.3 | 2760.0014 | 5 | 19 | 3.62961 | -2.282111 | 3.050357 | 1.74956 | 12.8914 | 6.730233
2018-01-29 17:15 | 170138.3 | 2880.001 | 5 | 19 | 3.618117 | -2.281931 | 3.050357 | 1.825636 | 12.8914 | 7.005922
2018-01-29 17:17 | 170258.3 | 3000.0014 | 5 | 19 | 3.606932 | -2.282104 | 3.050357 | 1.901654 | 12.8914 | 7.280526
2018-01-29 17:19 | 170378.3 | 3120.0003 | 5 | 19 | 3.597067 | -2.282124 | 3.050357 | 1.977706 | 12.8914 | 7.554461
2018-01-29 17:21 | 170498.3 | 3240.0006 | 5 | 19 | 3.588103 | -2.282109 | 3.050357 | 2.053802 | 12.8914 | 7.827836
2018-01-29 17:23 | 170618.3 | 3360.001 | 5 | 19 | 3.579072 | -2.282109 | 3.050357 | 2.129905 | 12.8914 | 8.10056
2018-01-29 17:25 | 170738.3 | 3480.0006 | 5 | 19 | 3.569119 | -2.282168 | 3.050357 | 2.20597 | 12.8914 | 8.372432
2018-01-29 17:27 | 170858.3 | 3600.0002 | 5 | 19 | 3.559368 | -2.282152 | 3.050357 | 2.282021 | 12.8914 | 8.643493
2018-01-29 17:29 | 170978.3 | 3720.0006 | 5 | 19 | 3.549504 | -2.281795 | 3.050357 | 2.358108 | 12.8914 | 8.913944
2018-01-29 17:31 | 171098.3 | 3840.001 | 5 | 19 | 3.539098 | -2.282125 | 3.050357 | 2.434169 | 12.8914 | 9.183538
2018-01-29 17:33 | 171218.3 | 3960.0015 | 5 | 19 | 3.526333 | -2.281999 | 3.050357 | 2.510233 | 12.8914 | 9.452273
2018-01-29 17:35 | 171338.3 | 4080.001 | 5 | 19 | 3.510834 | -2.28202 | 3.050357 | 2.586292 | 12.8914 | 9.719894
2018-01-29 17:37 | 171458.3 | 4200.0007 | 5 | 19 | 3.493499 | -2.282107 | 3.050357 | 2.662337 | 12.8914 | 9.986242
2018-01-29 17:39 | 171578.3 | 4320.001 | 5 | 19 | 3.470465 | -2.281855 | 3.050357 | 2.738435 | 12.8914 | 10.25126
2018-01-29 17:41 | 171698.3 | 4440.0014 | 5 | 19 | 3.435124 | -2.282168 | 3.050357 | 2.814492 | 12.8914 | 10.51397
2018-01-29 17:43 | 171818.3 | 4560.0003 | 5 | 19 | 3.377481 | -2.281801 | 3.050357 | 2.890576 | 12.8914 | 10.77333
2018-01-29 17:45 | 171938.3 | 4680.0014 | 5 | 19 | 3.276419 | -2.282152 | 3.050357 | 2.966648 | 12.8914 | 11.02682
2018-01-29 17:47 | 172058.3 | 4800.0003 | 5 | 19 | 3.032804 | -2.282081 | 3.050357 | 3.042678 | 12.8914 | 11.26838
2018-01-29 17:47 | 172066.6 | 4808.2868 | 5 | 19 | 2.999982 | -2.282067 | 3.050357 | 3.047959 | 12.8914 | 11.28432
2018-01-29 17:49 | 172186.6 | 120.0006 | 6 | 19 | 3.357769 | 0 | 3.050357 | 3.047959 | 12.8914 | 11.28432
2018-01-29 17:51 | 172306.6 | 240.001 | 6 | 19 | 3.372429 | 0 | 3.050357 | 3.047959 | 12.8914 | 11.28432
2018-01-29 17:52 | 172366.6 | 300.0021 | 6 | 19 | 3.376194 | 0 | 3.050357 | 3.047959 | 12.8914 | 11.28432
2018-01-29 17:52 | 172366.6451 | 0.0023 | 7 | 20 | 3.376256 | 0 | 0 | 0 | 0 | 0
2018-01-29 17:54 | 172486.7 | 120.0006 | 2 | 20 | 4.038781 | 4.890047 | 0.162408 | 0 | 0.6368268 | 0
2018-01-29 17:56 | 172606.7 | 240.0003 | 2 | 20 | 4.078494 | 4.890141 | 0.3254286 | 0 | 1.298478 | 0
2018-01-29 17:58 | 172726.7 | 360.0015 | 2 | 20 | 4.11411 | 4.890038 | 0.48841 | 0 | 1.966221 | 0
2018-01-29 18:00 | 172846.7 | 480.0003 | 2 | 20 | 4.14269 | 4.890072 | 0.6514258 | 0 | 2.639277 | 0
2018-01-29 18:02 | 172966.7 | 600.0006 | 2 | 20 | 4.168101 | 4.890116 | 0.814414 | 0 | 3.316599 | 0
2018-01-29 18:04 | 173086.7 | 720.0011 | 2 | 20 | 4.192754 | 4.890125 | 0.977366 | 0 | 3.997797 | 0
2018-01-29 18:06 | 173206.7 | 840.0007 | 2 | 20 | 4.200276 | 4.616661 | 1.137051 | 0 | 4.668337 | 0
2018-01-29 18:08 | 173326.7 | 960.0004 | 2 | 20 | 4.200265 | 4.268137 | 1.285017 | 0 | 5.289834 | 0
2018-01-29 18:10 | 173446.7 | 1080.0008 | 2 | 20 | 4.200247 | 3.93026 | 1.421689 | 0 | 5.863897 | 0
2018-01-29 18:12 | 173566.7 | 1200.0008 | 2 | 20 | 4.2003 | 3.629856 | 1.547537 | 0 | 6.392494 | 0
2018-01-29 18:14 | 173686.7 | 1320.0015 | 2 | 20 | 4.200259 | 3.350285 | 1.663866 | 0 | 6.881107 | 0
2018-01-29 18:15 | 173727.6 | 1360.8905 | 2 | 20 | 4.200281 | 3.259996 | 1.701404 | 0 | 7.038777 | 0
2018-01-29 18:17 | 173847.6 | 120.0006 | 3 | 20 | 4.219755 | 3.259895 | 1.809689 | 0 | 7.494533 | 0
2018-01-29 18:19 | 173967.6 | 240.0003 | 3 | 20 | 4.245795 | 3.25988 | 1.918337 | 0 | 7.954365 | 0
2018-01-29 18:21 | 174087.6 | 360.0006 | 3 | 20 | 4.27472 | 3.259954 | 2.027018 | 0 | 8.417363 | 0
2018-01-29 18:23 | 174207.6 | 480.0011 | 3 | 20 | 4.3057 | 3.25992 | 2.135653 | 0 | 8.883413 | 0
2018-01-29 18:25 | 174327.6 | 600.0007 | 3 | 20 | 4.338735 | 3.25996 | 2.244336 | 0 | 9.353144 | 0
2018-01-29 18:27 | 174447.6 | 720.0012 | 3 | 20 | 4.375506 | 3.259882 | 2.353008 | 0 | 9.826603 | 0
2018-01-29 18:29 | 174567.6 | 840.0007 | 3 | 20 | 4.40031 | 3.022537 | 2.459985 | 0 | 10.2965 | 0
2018-01-29 18:31 | 174687.6 | 960.0011 | 3 | 20 | 4.400306 | 2.607594 | 2.553531 | 0 | 10.70813 | 0
2018-01-29 18:33 | 174807.6 | 1080.0006 | 3 | 20 | 4.400262 | 2.265503 | 2.634569 | 0 | 11.06472 | 0
2018-01-29 18:35 | 174927.6 | 1200.0011 | 3 | 20 | 4.400255 | 1.972279 | 2.705114 | 0 | 11.37514 | 0
2018-01-29 18:37 | 175047.6 | 1320.0006 | 3 | 20 | 4.400265 | 1.711166 | 2.766398 | 0 | 11.6448 | 0
2018-01-29 18:39 | 175167.6 | 1440.001 | 3 | 20 | 4.400271 | 1.490605 | 2.819655 | 0 | 11.87915 | 0
2018-01-29 18:41 | 175287.6 | 1560.0014 | 3 | 20 | 4.400219 | 1.307652 | 2.866213 | 0 | 12.08402 | 0
2018-01-29 18:43 | 175407.6 | 1680.0011 | 3 | 20 | 4.400224 | 1.154572 | 2.907143 | 0 | 12.26412 | 0
2018-01-29 18:45 | 175527.6 | 1800.0014 | 3 | 20 | 4.400224 | 1.019783 | 2.943362 | 0 | 12.42349 | 0
2018-01-29 18:47 | 175647.6 | 1920.0011 | 3 | 20 | 4.400191 | 0.8983345 | 2.975292 | 0 | 12.56399 | 0
2018-01-29 18:49 | 175767.6 | 2040.0006 | 3 | 20 | 4.400276 | 0.8004036 | 3.003554 | 0 | 12.68835 | 0
2018-01-29 18:51 | 175887.6 | 2160.0011 | 3 | 20 | 4.400194 | 0.7152481 | 3.028762 | 0 | 12.79927 | 0
2018-01-29 18:53 | 175991.4 | 2263.742 | 3 | 20 | 4.400225 | 0.6519909 | 3.048445 | 0 | 12.88588 | 0
2018-01-29 18:55 | 176111.4 | 120.0005 | 4 | 20 | 4.337806 | 0 | 3.048445 | 0 | 12.88588 | 0
2018-01-29 18:57 | 176231.4 | 240.0001 | 4 | 20 | 4.331474 | 0 | 3.048445 | 0 | 12.88588 | 0
2018-01-29 18:58 | 176291.4 | 300.0029 | 4 | 20 | 4.32964 | 0 | 3.048445 | 0 | 12.88588 | 0
2018-01-29 19:00 | 176411.5 | 120.0006 | 5 | 20 | 4.11329 | -2.282015 | 3.048445 | 0.07606508 | 12.88588 | 0.3151693
2018-01-29 19:02 | 176531.5 | 240.001 | 5 | 20 | 4.079962 | -2.282154 | 3.048445 | 0.1521318 | 12.88588 | 0.6267489
2018-01-29 19:04 | 176651.5 | 360.0011 | 5 | 20 | 4.049139 | -2.282096 | 3.048445 | 0.2281999 | 12.88588 | 0.9359317
2018-01-29 19:06 | 176771.5 | 480.0002 | 5 | 20 | 4.018976 | -2.282074 | 3.048445 | 0.3042656 | 12.88588 | 1.242769
2018-01-29 19:08 | 176891.5 | 600.0014 | 5 | 20 | 3.990457 | -2.282112 | 3.048445 | 0.3803194 | 12.88588 | 1.547337
2018-01-29 19:10 | 177011.5 | 720.0002 | 5 | 20 | 3.963072 | -2.282092 | 3.048445 | 0.4563861 | 12.88588 | 1.849828
2018-01-29 19:12 | 177131.5 | 840.0014 | 5 | 20 | 3.936114 | -2.282101 | 3.048445 | 0.5324535 | 12.88588 | 2.150261
2018-01-29 19:14 | 177251.5 | 960.001 | 5 | 20 | 3.908937 | -2.282111 | 3.048445 | 0.6085481 | 12.88588 | 2.448744
2018-01-29 19:16 | 177371.5 | 1080.0014 | 5 | 20 | 3.882946 | -2.282085 | 3.048445 | 0.684552 | 12.88588 | 2.744844
2018-01-29 19:18 | 177491.5 | 1200.0002 | 5 | 20 | 3.857602 | -2.282031 | 3.048445 | 0.7606775 | 12.88588 | 3.039467
2018-01-29 19:20 | 177611.5 | 1320.0014 | 5 | 20 | 3.833287 | -2.282105 | 3.048445 | 0.836737 | 12.88588 | 3.331944
2018-01-29 19:22 | 177731.5 | 1440.0002 | 5 | 20 | 3.810215 | -2.282132 | 3.048445 | 0.9127874 | 12.88588 | 3.622583
2018-01-29 19:24 | 177851.5 | 1560.0014 | 5 | 20 | 3.788643 | -2.282129 | 3.048445 | 0.9888862 | 12.88588 | 3.9117
2018-01-29 19:26 | 177971.5 | 1680.0002 | 5 | 20 | 3.769046 | -2.28215 | 3.048445 | 1.064939 | 12.88588 | 4.199083
2018-01-29 19:28 | 178091.5 | 1800.0014 | 5 | 20 | 3.750732 | -2.282144 | 3.048445 | 1.141009 | 12.88588 | 4.485092
2018-01-29 19:30 | 178211.5 | 1920.001 | 5 | 20 | 3.732862 | -2.282109 | 3.048445 | 1.217087 | 12.88588 | 4.769758
2018-01-29 19:32 | 178331.5 | 2040.0006 | 5 | 20 | 3.714692 | -2.282096 | 3.048445 | 1.293143 | 12.88588 | 5.052972
2018-01-29 19:34 | 178451.5 | 2160.0002 | 5 | 20 | 3.697791 | -2.281835 | 3.048445 | 1.369234 | 12.88588 | 5.334972
2018-01-29 19:36 | 178571.5 | 2280.0006 | 5 | 20 | 3.682184 | -2.282159 | 3.048445 | 1.445289 | 12.88588 | 5.615606
2018-01-29 19:38 | 178691.5 | 2400.001 | 5 | 20 | 3.667663 | -2.282092 | 3.048445 | 1.521345 | 12.88588 | 5.895105
2018-01-29 19:40 | 178811.5 | 2520.0006 | 5 | 20 | 3.653341 | -2.282168 | 3.048445 | 1.597435 | 12.88588 | 6.173635
2018-01-29 19:42 | 178931.5 | 2640.001 | 5 | 20 | 3.639354 | -2.282202 | 3.048445 | 1.673481 | 12.88588 | 6.450912
2018-01-29 19:44 | 179051.5 | 2760.0014 | 5 | 20 | 3.627322 | -2.281833 | 3.048445 | 1.749569 | 12.88588 | 6.72736
2018-01-29 19:46 | 179171.5 | 2880.0002 | 5 | 20 | 3.616578 | -2.28213 | 3.048445 | 1.825579 | 12.88588 | 7.002656
2018-01-29 19:48 | 179291.5 | 3000.0014 | 5 | 20 | 3.606363 | -2.282164 | 3.048445 | 1.901613 | 12.88588 | 7.27725
2018-01-29 19:50 | 179411.5 | 3120.001 | 5 | 20 | 3.595645 | -2.282107 | 3.048445 | 1.977723 | 12.88588 | 7.55133
2018-01-29 19:52 | 179531.5 | 3240.0014 | 5 | 20 | 3.585875 | -2.282166 | 3.048445 | 2.053827 | 12.88588 | 7.82459
2018-01-29 19:54 | 179651.5 | 3360.0002 | 5 | 20 | 3.576862 | -2.282162 | 3.048445 | 2.129858 | 12.88588 | 8.096886
2018-01-29 19:56 | 179771.5 | 3480.0014 | 5 | 20 | 3.568095 | -2.28213 | 3.048445 | 2.205971 | 12.88588 | 8.368805
2018-01-29 19:58 | 179891.5 | 3600.001 | 5 | 20 | 3.55838 | -2.281844 | 3.048445 | 2.282042 | 12.88588 | 8.639872
2018-01-29 20:00 | 180011.5 | 3720.0014 | 5 | 20 | 3.547385 | -2.281833 | 3.048445 | 2.358102 | 12.88588 | 8.910105
2018-01-29 20:02 | 180131.5 | 3840.0002 | 5 | 20 | 3.536386 | -2.282159 | 3.048445 | 2.434171 | 12.88588 | 9.179534
2018-01-29 20:04 | 180251.5 | 3960.0014 | 5 | 20 | 3.524534 | -2.281859 | 3.048445 | 2.510233 | 12.88588 | 9.448073
2018-01-29 20:06 | 180371.5 | 4080.0003 | 5 | 20 | 3.510321 | -2.281813 | 3.048445 | 2.586297 | 12.88588 | 9.715641
2018-01-29 20:08 | 180491.5 | 4200.0006 | 5 | 20 | 3.491386 | -2.281879 | 3.048445 | 2.662356 | 12.88588 | 9.981953
2018-01-29 20:10 | 180611.5 | 4320.001 | 5 | 20 | 3.466671 | -2.281988 | 3.048445 | 2.738422 | 12.88588 | 10.24663
2018-01-29 20:12 | 180731.5 | 4440.0007 | 5 | 20 | 3.431047 | -2.281974 | 3.048445 | 2.81449 | 12.88588 | 10.50907
2018-01-29 20:14 | 180851.5 | 4560.0002 | 5 | 20 | 3.375511 | -2.281837 | 3.048445 | 2.890557 | 12.88588 | 10.76814
2018-01-29 20:16 | 180971.5 | 4680.0006 | 5 | 20 | 3.273305 | -2.282144 | 3.048445 | 2.966612 | 12.88588 | 11.02143
2018-01-29 20:18 | 181091.5 | 4800.001 | 5 | 20 | 3.017711 | -2.282191 | 3.048445 | 3.042682 | 12.88588 | 11.26254
2018-01-29 20:18 | 181095.9 | 4804.381 | 5 | 20 | 2.999982 | -2.282136 | 3.048445 | 3.045451 | 12.88588 | 11.27087
2018-01-29 20:20 | 181215.9 | 120.0015 | 6 | 20 | 3.361522 | 0 | 3.048445 | 3.045472 | 12.88588 | 11.27093
2018-01-29 20:22 | 181335.9 | 240.0004 | 6 | 20 | 3.376113 | 0 | 3.048445 | 3.045472 | 12.88588 | 11.27093
2018-01-29 20:23 | 181395.9 | 300.0006 | 6 | 20 | 3.379737 | 0 | 3.048445 | 3.045472 | 12.88588 | 11.27093
2018-01-29 20:23 | 181395.9 | 0.0024 | 7 | 21 | 3.379869 | 0 | 0 | 0 | 0 | 0
2018-01-29 20:25 | 181516 | 120.0014 | 2 | 21 | 4.038769 | 4.889885 | 0.1624032 | 0 | 0.636921 | 0
2018-01-29 20:27 | 181636 | 240.0002 | 2 | 21 | 4.080487 | 4.889898 | 0.325411 | 0 | 1.298707 | 0
2018-01-29 20:29 | 181756 | 360.0006 | 2 | 21 | 4.116554 | 4.889879 | 0.488413 | 0 | 1.966927 | 0
2018-01-29 20:31 | 181876 | 480.0001 | 2 | 21 | 4.143374 | 4.889875 | 0.6514045 | 0 | 2.64018 | 0
2018-01-29 20:33 | 181996 | 600.0014 | 2 | 21 | 4.167315 | 4.889866 | 0.8144096 | 0 | 3.317525 | 0
2018-01-29 20:35 | 182116 | 720.0001 | 2 | 21 | 4.193874 | 4.889912 | 0.9773918 | 0 | 3.998832 | 0
2018-01-29 20:37 | 182236 | 840.0006 | 2 | 21 | 4.200264 | 4.578339 | 1.136125 | 0 | 4.665436 | 0
2018-01-29 20:39 | 182356 | 960.0018 | 2 | 21 | 4.200276 | 4.238352 | 1.282961 | 0 | 5.282189 | 0
2018-01-29 20:41 | 182476 | 1080.0023 | 2 | 21 | 4.200265 | 3.931408 | 1.419155 | 0 | 5.85424 | 0
2018-01-29 20:43 | 182596 | 1200.0002 | 2 | 21 | 4.200259 | 3.629421 | 1.5452 | 0 | 6.383662 | 0
2018-01-29 20:45 | 182716 | 1320.0005 | 2 | 21 | 4.20029 | 3.330637 | 1.661108 | 0 | 6.870511 | 0
2018-01-29 20:45 | 182746.8 | 1350.7594 | 2 | 21 | 4.200271 | 3.259987 | 1.68926 | 0 | 6.988754 | 0
2018-01-29 20:47 | 182866.8 | 120.0007 | 3 | 21 | 4.219861 | 3.260111 | 1.797528 | 0 | 7.44446 | 0
2018-01-29 20:49 | 182986.8 | 240.0002 | 3 | 21 | 4.243821 | 3.259903 | 1.906164 | 0 | 7.904163 | 0
2018-01-29 20:51 | 183106.8 | 360.0014 | 3 | 21 | 4.271656 | 3.259872 | 2.014846 | 0 | 8.366864 | 0
2018-01-29 20:53 | 183226.8 | 480.0011 | 3 | 21 | 4.304061 | 3.259912 | 2.123488 | 0 | 8.832678 | 0
2018-01-29 20:55 | 183346.8 | 600.0007 | 3 | 21 | 4.337955 | 3.259897 | 2.232175 | 0 | 9.302303 | 0
2018-01-29 20:57 | 183466.8 | 720.0002 | 3 | 21 | 4.373709 | 3.259918 | 2.340744 | 0 | 9.775189 | 0
2018-01-29 20:59 | 183586.8 | 840.0007 | 3 | 21 | 4.400318 | 3.075176 | 2.448506 | 0 | 10.24835 | 0
2018-01-29 21:01 | 183706.8 | 960.0002 | 3 | 21 | 4.40033 | 2.63998 | 2.543498 | 0 | 10.66634 | 0
2018-01-29 21:03 | 183826.8 | 1080.0015 | 3 | 21 | 4.400273 | 2.280785 | 2.625267 | 0 | 11.02615 | 0
2018-01-29 21:05 | 183946.8 | 1200.0002 | 3 | 21 | 4.400282 | 1.985244 | 2.696218 | 0 | 11.33835 | 0
2018-01-29 21:07 | 184066.8 | 1320.0006 | 3 | 21 | 4.400231 | 1.734025 | 2.758102 | 0 | 11.61066 | 0
2018-01-29 21:09 | 184186.8 | 1440.0002 | 3 | 21 | 4.400251 | 1.516486 | 2.812188 | 0 | 11.84865 | 0
2018-01-29 21:11 | 184306.8 | 1560.0003 | 3 | 21 | 4.40024 | 1.320728 | 2.859392 | 0 | 12.05636 | 0
2018-01-29 21:13 | 184426.8 | 1680.0002 | 3 | 21 | 4.400236 | 1.161635 | 2.900692 | 0 | 12.23809 | 0
2018-01-29 21:15 | 184546.8 | 1800.0006 | 3 | 21 | 4.400209 | 1.02819 | 2.937124 | 0 | 12.3984 | 0
2018-01-29 21:17 | 184666.8 | 1920.0011 | 3 | 21 | 4.400218 | 0.9140863 | 2.969492 | 0 | 12.54083 | 0
2018-01-29 21:19 | 184786.8 | 2040.0014 | 3 | 21 | 4.400204 | 0.8109007 | 2.998223 | 0 | 12.66725 | 0
2018-01-29 21:21 | 184906.8 | 2160.0002 | 3 | 21 | 4.400202 | 0.7208357 | 3.023711 | 0 | 12.77941 | 0
2018-01-29 21:23 | 185015.4 | 2268.6591 | 3 | 21 | 4.40017 | 0.6519909 | 3.044415 | 0 | 12.8705 | 0
2018-01-29 21:25 | 185135.5 | 120.0014 | 4 | 21 | 4.33745 | 0 | 3.044415 | 0 | 12.8705 | 0
2018-01-29 21:27 | 185255.5 | 240.0002 | 4 | 21 | 4.331034 | 0 | 3.044415 | 0 | 12.8705 | 0
2018-01-29 21:28 | 185315.5 | 300.0006 | 4 | 21 | 4.329157 | 0 | 3.044415 | 0 | 12.8705 | 0
2018-01-29 21:30 | 185435.6 | 120.0015 | 5 | 21 | 4.112497 | -2.282109 | 3.044415 | 0.07603749 | 12.8705 | 0.315028
2018-01-29 21:32 | 185555.6 | 240.001 | 5 | 21 | 4.078635 | -2.282155 | 3.044415 | 0.1521038 | 12.8705 | 0.6265159
2018-01-29 21:34 | 185675.6 | 360.0014 | 5 | 21 | 4.048871 | -2.282137 | 3.044415 | 0.2281989 | 12.8705 | 0.935733
2018-01-29 21:36 | 185795.6 | 480.0002 | 5 | 21 | 4.019895 | -2.282104 | 3.044415 | 0.3042443 | 12.8705 | 1.242527
2018-01-29 21:38 | 185915.6 | 600.0014 | 5 | 21 | 3.990342 | -2.282022 | 3.044415 | 0.3803293 | 12.8705 | 1.547261
2018-01-29 21:40 | 186035.6 | 720.0002 | 5 | 21 | 3.962026 | -2.282124 | 3.044415 | 0.4563808 | 12.8705 | 1.849646
2018-01-29 21:42 | 186155.6 | 840.0006 | 5 | 21 | 3.93503 | -2.282089 | 3.044415 | 0.5324694 | 12.8705 | 2.150076
2018-01-29 21:44 | 186275.6 | 960.0002 | 5 | 21 | 3.909513 | -2.282089 | 3.044415 | 0.6085423 | 12.8705 | 2.448453
2018-01-29 21:46 | 186395.6 | 1080.0006 | 5 | 21 | 3.883588 | -2.282208 | 3.044415 | 0.6845858 | 12.8705 | 2.744771
2018-01-29 21:48 | 186515.6 | 1200.0002 | 5 | 21 | 3.857123 | -2.282129 | 3.044415 | 0.760659 | 12.8705 | 3.039197
2018-01-29 21:50 | 186635.6 | 1320.0006 | 5 | 21 | 3.832308 | -2.282175 | 3.044415 | 0.8367257 | 12.8705 | 3.331641
2018-01-29 21:52 | 186755.6 | 1440.001 | 5 | 21 | 3.810139 | -2.282198 | 3.044415 | 0.9128166 | 12.8705 | 3.622382
2018-01-29 21:54 | 186875.6 | 1560.0014 | 5 | 21 | 3.789705 | -2.282175 | 3.044415 | 0.9888561 | 12.8705 | 3.911321
2018-01-29 21:56 | 186995.6 | 1680.001 | 5 | 21 | 3.76905 | -2.282104 | 3.044415 | 1.064948 | 12.8705 | 4.198901
2018-01-29 21:58 | 187115.6 | 1800.0014 | 5 | 21 | 3.749959 | -2.282121 | 3.044415 | 1.14102 | 12.8705 | 4.484885
2018-01-29 22:00 | 187235.6 | 1920.001 | 5 | 21 | 3.732017 | -2.282076 | 3.044415 | 1.217073 | 12.8705 | 4.769392
2018-01-29 22:02 | 187355.6 | 2040.0015 | 5 | 21 | 3.71522 | -2.28215 | 3.044415 | 1.293151 | 12.8705 | 5.052676
2018-01-29 22:04 | 187475.6 | 2160.001 | 5 | 21 | 3.69836 | -2.282119 | 3.044415 | 1.369221 | 12.8705 | 5.334659
2018-01-29 22:06 | 187595.6 | 2280.0006 | 5 | 21 | 3.681674 | -2.282141 | 3.044415 | 1.445292 | 12.8705 | 5.615347
2018-01-29 22:08 | 187715.6 | 2400.001 | 5 | 21 | 3.666663 | -2.282098 | 3.044415 | 1.521357 | 12.8705 | 5.894816
2018-01-29 22:10 | 187835.6 | 2520.0006 | 5 | 21 | 3.6531 | -2.2822 | 3.044415 | 1.597433 | 12.8705 | 6.173233
2018-01-29 22:12 | 187955.6 | 2640.001 | 5 | 21 | 3.640336 | -2.282124 | 3.044415 | 1.673488 | 12.8705 | 6.450586
2018-01-29 22:14 | 188075.6 | 2760.0014 | 5 | 21 | 3.627374 | -2.282157 | 3.044415 | 1.749514 | 12.8705 | 6.726856
2018-01-29 22:16 | 188195.6 | 2880.0002 | 5 | 21 | 3.61586 | -2.282121 | 3.044415 | 1.825585 | 12.8705 | 7.002347
2018-01-29 22:18 | 188315.6 | 3000.0006 | 5 | 21 | 3.605596 | -2.28201 | 3.044415 | 1.901688 | 12.8705 | 7.277124
2018-01-29 22:20 | 188435.6 | 3120.0002 | 5 | 21 | 3.596347 | -2.282127 | 3.044415 | 1.977696 | 12.8705 | 7.550826
2018-01-29 22:22 | 188555.6 | 3240.0006 | 5 | 21 | 3.586682 | -2.282104 | 3.044415 | 2.053781 | 12.8705 | 7.824093
2018-01-29 22:24 | 188675.6 | 3360.001 | 5 | 21 | 3.5767 | -2.281812 | 3.044415 | 2.129904 | 12.8705 | 8.096739
2018-01-29 22:26 | 188795.6 | 3480.0015 | 5 | 21 | 3.567396 | -2.28217 | 3.044415 | 2.205925 | 12.8705 | 8.368289
2018-01-29 22:28 | 188915.6 | 3600.0002 | 5 | 21 | 3.558283 | -2.281909 | 3.044415 | 2.282026 | 12.8705 | 8.639418
2018-01-29 22:30 | 189035.6 | 3720.0015 | 5 | 21 | 3.548476 | -2.281939 | 3.044415 | 2.358086 | 12.8705 | 8.9097
2018-01-29 22:32 | 189155.6 | 3840.0011 | 5 | 21 | 3.536307 | -2.282094 | 3.044415 | 2.43414 | 12.8705 | 9.179132
2018-01-29 22:34 | 189275.6 | 3960.0006 | 5 | 21 | 3.523476 | -2.282146 | 3.044415 | 2.510212 | 12.8705 | 9.447661
2018-01-29 22:36 | 189395.6 | 4080.0011 | 5 | 21 | 3.509031 | -2.282161 | 3.044415 | 2.586287 | 12.8705 | 9.715176
2018-01-29 22:38 | 189515.6 | 4200.0015 | 5 | 21 | 3.492153 | -2.281902 | 3.044415 | 2.662354 | 12.8705 | 9.981483
2018-01-29 22:40 | 189635.6 | 4320.0002 | 5 | 21 | 3.467434 | -2.282184 | 3.044415 | 2.738423 | 12.8705 | 10.24626
2018-01-29 22:42 | 189755.6 | 4440.0015 | 5 | 21 | 3.42916 | -2.282107 | 3.044415 | 2.814488 | 12.8705 | 10.50864
2018-01-29 22:44 | 189875.6 | 4560.0002 | 5 | 21 | 3.371541 | -2.282089 | 3.044415 | 2.890547 | 12.8705 | 10.76744
2018-01-29 22:46 | 189995.6 | 4680.0015 | 5 | 21 | 3.269276 | -2.281911 | 3.044415 | 2.966608 | 12.8705 | 11.02042
2018-01-29 22:48 | 190115.6 | 4800.0002 | 5 | 21 | 3.009726 | -2.282172 | 3.044415 | 3.042688 | 12.8705 | 11.26122
2018-01-29 22:48 | 190117.9 | 4802.3281 | 5 | 21 | 2.999987 | -2.282098 | 3.044415 | 3.04415 | 12.8705 | 11.26561
2018-01-29 22:50 | 190237.9 | 120.0007 | 6 | 21 | 3.357255 | 0 | 3.044415 | 3.04415 | 12.8705 | 11.26561
2018-01-29 22:52 | 190357.9 | 240.0019 | 6 | 21 | 3.371751 | 0 | 3.044415 | 3.04415 | 12.8705 | 11.26561
2018-01-29 22:53 | 190417.9 | 300.0039 | 6 | 21 | 3.375325 | 0 | 3.044415 | 3.04415 | 12.8705 | 11.26561
2018-01-29 22:53 | 190417.9 | 0.0025 | 7 | 22 | 3.375405 | 0 | 0 | 0 | 0 | 0
2018-01-29 22:55 | 190538 | 120.0015 | 2 | 22 | 4.038376 | 4.890141 | 0.162453 | 0 | 0.6369834 | 0
2018-01-29 22:57 | 190658 | 240.0002 | 2 | 22 | 4.078002 | 4.890127 | 0.3253971 | 0 | 1.298222 | 0
2018-01-29 22:59 | 190778 | 360.0015 | 2 | 22 | 4.11595 | 4.890156 | 0.488312 | 0 | 1.965787 | 0
2018-01-29 23:01 | 190898 | 480.001 | 2 | 22 | 4.144228 | 4.890017 | 0.651449 | 0 | 2.639666 | 0
2018-01-29 23:03 | 191018 | 600.0007 | 2 | 22 | 4.168203 | 4.890108 | 0.8144813 | 0 | 3.317275 | 0
2018-01-29 23:05 | 191138 | 720.0002 | 2 | 22 | 4.19178 | 4.890116 | 0.9774621 | 0 | 3.998509 | 0
2018-01-29 23:07 | 191258 | 840.0007 | 2 | 22 | 4.200276 | 4.608889 | 1.137056 | 0 | 4.668614 | 0
2018-01-29 23:09 | 191378 | 960.001 | 2 | 22 | 4.200296 | 4.236084 | 1.284439 | 0 | 5.287666 | 0
2018-01-29 23:11 | 191498 | 1080.0015 | 2 | 22 | 4.200257 | 3.920252 | 1.420336 | 0 | 5.858471 | 0
2018-01-29 23:13 | 191618 | 1200.0011 | 2 | 22 | 4.200297 | 3.636957 | 1.546165 | 0 | 6.386988 | 0
2018-01-29 23:15 | 191738 | 1320.0014 | 2 | 22 | 4.200249 | 3.357647 | 1.662761 | 0 | 6.876725 | 0
2018-01-29 23:16 | 191779.2 | 1361.2137 | 2 | 22 | 4.200271 | 3.259983 | 1.700649 | 0 | 7.035866 | 0
2018-01-29 23:18 | 191899.2 | 120.0005 | 3 | 22 | 4.221227 | 3.260098 | 1.808931 | 0 | 7.491694 | 0
2018-01-29 23:20 | 192019.2 | 240.0009 | 3 | 22 | 4.246653 | 3.260082 | 1.917599 | 0 | 7.951765 | 0
2018-01-29 23:22 | 192139.2 | 360.0014 | 3 | 22 | 4.274752 | 3.260109 | 2.026257 | 0 | 8.414705 | 0
2018-01-29 23:24 | 192259.2 | 480.0001 | 3 | 22 | 4.305208 | 3.260048 | 2.134925 | 0 | 8.880853 | 0
2018-01-29 23:26 | 192379.2 | 600.0006 | 3 | 22 | 4.339759 | 3.260069 | 2.243589 | 0 | 9.35051 | 0
2018-01-29 23:28 | 192499.2 | 720.0001 | 3 | 22 | 4.377444 | 3.260006 | 2.352256 | 0 | 9.824132 | 0
2018-01-29 23:30 | 192619.2 | 840.0006 | 3 | 22 | 4.400304 | 3.021509 | 2.459148 | 0 | 10.29375 | 0
2018-01-29 23:32 | 192739.2 | 960.0009 | 3 | 22 | 4.400303 | 2.615992 | 2.55281 | 0 | 10.70589 | 0
2018-01-29 23:34 | 192859.2 | 1080.0005 | 3 | 22 | 4.400232 | 2.266514 | 2.634075 | 0 | 11.06349 | 0
2018-01-29 23:36 | 192979.2 | 1200.0001 | 3 | 22 | 4.400255 | 1.958221 | 2.70434 | 0 | 11.37267 | 0
2018-01-29 23:38 | 193099.2 | 1320.0013 | 3 | 22 | 4.400253 | 1.705755 | 2.765289 | 0 | 11.64086 | 0
2018-01-29 23:40 | 193219.2 | 1440.0001 | 3 | 22 | 4.400248 | 1.492064 | 2.818479 | 0 | 11.87491 | 0
2018-01-29 23:42 | 193339.2 | 1560.0005 | 3 | 22 | 4.400273 | 1.312373 | 2.865172 | 0 | 12.08037 | 0
2018-01-29 23:44 | 193459.2 | 1680.0009 | 3 | 22 | 4.400256 | 1.151153 | 2.906169 | 0 | 12.26077 | 0
2018-01-29 23:46 | 193579.2 | 1800.0013 | 3 | 22 | 4.400269 | 1.013917 | 2.942154 | 0 | 12.41911 | 0
2018-01-29 23:48 | 193699.2 | 1920.001 | 3 | 22 | 4.400239 | 0.8992777 | 2.973974 | 0 | 12.55913 | 0
2018-01-29 23:50 | 193819.2 | 2040.0013 | 3 | 22 | 4.40023 | 0.8025875 | 3.00223 | 0 | 12.68346 | 0
2018-01-29 23:52 | 193939.2 | 2160.0002 | 3 | 22 | 4.400169 | 0.7156105 | 3.027557 | 0 | 12.79491 | 0
2018-01-29 23:53 | 194036.1 | 2256.8527 | 3 | 22 | 4.400218 | 0.6519995 | 3.045937 | 0 | 12.87578 | 0
2018-01-29 23:55 | 194156.2 | 120.0004 | 4 | 22 | 4.337823 | 0 | 3.045937 | 0 | 12.87578 | 0
2018-01-29 23:57 | 194276.2 | 240 | 4 | 22 | 4.331485 | 0 | 3.045937 | 0 | 12.87578 | 0
2018-01-29 23:58 | 194336.2 | 300.0036 | 4 | 22 | 4.329634 | 0 | 3.045937 | 0 | 12.87578 | 0
2018-01-30 | 194456.2 | 120.0006 | 5 | 22 | 4.114516 | -2.282159 | 3.045937 | 0.07605765 | 12.87578 | 0.3152267
2018-01-30 00:02 | 194576.2 | 240.0002 | 5 | 22 | 4.079812 | -2.282111 | 3.045937 | 0.1521358 | 12.87578 | 0.6268942
2018-01-30 00:04 | 194696.2 | 360.0014 | 5 | 22 | 4.049246 | -2.282147 | 3.045937 | 0.2281748 | 12.87578 | 0.9359422
2018-01-30 00:06 | 194816.2 | 480.001 | 5 | 22 | 4.020167 | -2.282036 | 3.045937 | 0.3042596 | 12.87578 | 1.242917
2018-01-30 00:08 | 194936.2 | 600.0006 | 5 | 22 | 3.992217 | -2.282073 | 3.045937 | 0.3803258 | 12.87578 | 1.547653
2018-01-30 00:10 | 195056.2 | 720.0002 | 5 | 22 | 3.964028 | -2.282116 | 3.045937 | 0.4563994 | 12.87578 | 1.850289
2018-01-30 00:12 | 195176.2 | 840.0014 | 5 | 22 | 3.935934 | -2.282051 | 3.045937 | 0.5324692 | 12.87578 | 2.150748
2018-01-30 00:14 | 195296.2 | 960.0002 | 5 | 22 | 3.909794 | -2.282107 | 3.045937 | 0.608498 | 12.87578 | 2.44899
2018-01-30 00:16 | 195416.2 | 1080.0014 | 5 | 22 | 3.884632 | -2.282132 | 3.045937 | 0.6845852 | 12.87578 | 2.745512
2018-01-30 00:18 | 195536.2 | 1200.0011 | 5 | 22 | 3.859277 | -2.28206 | 3.045937 | 0.7606806 | 12.87578 | 3.040154
2018-01-30 00:20 | 195656.2 | 1320.0014 | 5 | 22 | 3.833605 | -2.282127 | 3.045937 | 0.8367503 | 12.87578 | 3.332748
2018-01-30 00:22 | 195776.2 | 1440.001 | 5 | 22 | 3.810554 | -2.282116 | 3.045937 | 0.9127994 | 12.87578 | 3.623391
2018-01-30 00:24 | 195896.2 | 1560.0006 | 5 | 22 | 3.789913 | -2.282083 | 3.045937 | 0.9888446 | 12.87578 | 3.912369
2018-01-30 00:26 | 196016.2 | 1680.0002 | 5 | 22 | 3.770858 | -2.282152 | 3.045937 | 1.064932 | 12.87578 | 4.200005
2018-01-30 00:28 | 196136.2 | 1800.0006 | 5 | 22 | 3.751856 | -2.282101 | 3.045937 | 1.141019 | 12.87578 | 4.486196
2018-01-30 00:30 | 196256.2 | 1920.001 | 5 | 22 | 3.732922 | -2.282107 | 3.045937 | 1.217094 | 12.87578 | 4.77089
2018-01-30 00:32 | 196376.2 | 2040.0014 | 5 | 22 | 3.715532 | -2.282073 | 3.045937 | 1.293149 | 12.87578 | 5.054131
2018-01-30 00:34 | 196496.2 | 2160.0002 | 5 | 22 | 3.699306 | -2.282146 | 3.045937 | 1.369227 | 12.87578 | 5.33617
2018-01-30 00:36 | 196616.2 | 2280.0014 | 5 | 22 | 3.683779 | -2.282142 | 3.045937 | 1.445291 | 12.87578 | 5.616963
2018-01-30 00:38 | 196736.2 | 2400.001 | 5 | 22 | 3.668001 | -2.282166 | 3.045937 | 1.521353 | 12.87578 | 5.896563
2018-01-30 00:40 | 196856.2 | 2520.0006 | 5 | 22 | 3.653571 | -2.282089 | 3.045937 | 1.597418 | 12.87578 | 6.17501
2018-01-30 00:42 | 196976.2 | 2640.001 | 5 | 22 | 3.640567 | -2.282064 | 3.045937 | 1.673494 | 12.87578 | 6.452456
2018-01-30 00:44 | 197096.2 | 2760.0006 | 5 | 22 | 3.628976 | -2.282227 | 3.045937 | 1.749562 | 12.87578 | 6.728942
2018-01-30 00:46 | 197216.2 | 2880.001 | 5 | 22 | 3.617572 | -2.282098 | 3.045937 | 1.825608 | 12.87578 | 7.00448
2018-01-30 00:48 | 197336.2 | 3000.0014 | 5 | 22 | 3.60635 | -2.281782 | 3.045937 | 1.901686 | 12.87578 | 7.27926
2018-01-30 00:50 | 197456.2 | 3120.001 | 5 | 22 | 3.596445 | -2.281785 | 3.045937 | 1.977749 | 12.87578 | 7.553188
2018-01-30 00:52 | 197576.2 | 3240.0014 | 5 | 22 | 3.587378 | -2.282074 | 3.045937 | 2.053825 | 12.87578 | 7.826435
2018-01-30 00:54 | 197696.2 | 3360.0002 | 5 | 22 | 3.578422 | -2.282073 | 3.045937 | 2.129894 | 12.87578 | 8.098989
2018-01-30 00:56 | 197816.2 | 3480.0006 | 5 | 22 | 3.568421 | -2.282124 | 3.045937 | 2.205965 | 12.87578 | 8.370828
2018-01-30 00:58 | 197936.2 | 3600.001 | 5 | 22 | 3.558509 | -2.281919 | 3.045937 | 2.28203 | 12.87578 | 8.64188
2018-01-30 01:00 | 198056.2 | 3720.0006 | 5 | 22 | 3.548503 | -2.282112 | 3.045937 | 2.358086 | 12.87578 | 8.912145
2018-01-30 01:02 | 198176.2 | 3840.0003 | 5 | 22 | 3.538208 | -2.282028 | 3.045937 | 2.434152 | 12.87578 | 9.18168
2018-01-30 01:04 | 198296.2 | 3960.0006 | 5 | 22 | 3.525559 | -2.281709 | 3.045937 | 2.510222 | 12.87578 | 9.45037
2018-01-30 01:06 | 198416.2 | 4080.001 | 5 | 22 | 3.509539 | -2.281807 | 3.045937 | 2.586281 | 12.87578 | 9.717918
2018-01-30 01:08 | 198536.2 | 4200.0014 | 5 | 22 | 3.491602 | -2.281936 | 3.045937 | 2.662338 | 12.87578 | 9.984184
2018-01-30 01:10 | 198656.2 | 4320.0002 | 5 | 22 | 3.468071 | -2.282099 | 3.045937 | 2.738422 | 12.87578 | 10.24899
2018-01-30 01:12 | 198776.2 | 4440.0015 | 5 | 22 | 3.4326 | -2.282147 | 3.045937 | 2.814463 | 12.87578 | 10.51147
2018-01-30 01:14 | 198896.2 | 4560.0002 | 5 | 22 | 3.373312 | -2.281868 | 3.045937 | 2.890511 | 12.87578 | 10.77047
2018-01-30 01:16 | 199016.2 | 4680.0006 | 5 | 22 | 3.268373 | -2.28203 | 3.045937 | 2.966614 | 12.87578 | 11.02363
2018-01-30 01:18 | 199136.2 | 4800.0005 | 5 | 22 | 3.00779 | -2.282132 | 3.045937 | 3.042658 | 12.87578 | 11.26419
2018-01-30 01:18 | 199138.1 | 4801.8657 | 5 | 22 | 3 | -2.282121 | 3.045937 | 3.043873 | 12.87578 | 11.26784
2018-01-30 01:20 | 199258.1 | 120.0016 | 6 | 22 | 3.358236 | 0 | 3.045937 | 3.043873 | 12.87578 | 11.26784
2018-01-30 01:22 | 199378.1 | 240.0011 | 6 | 22 | 3.372888 | 0 | 3.045937 | 3.043873 | 12.87578 | 11.26784
2018-01-30 01:23 | 199438.1 | 300.0014 | 6 | 22 | 3.376563 | 0 | 3.045937 | 3.043873 | 12.87578 | 11.26784
2018-01-30 01:23 | 199438.1 | 0.0025 | 7 | 23 | 3.376685 | 0 | 0 | 0 | 0 | 0
2018-01-30 01:25 | 199558.2 | 120.0007 | 2 | 23 | 4.039058 | 4.8901 | 0.162515 | 0 | 0.6372609 | 0
2018-01-30 01:27 | 199678.2 | 240.001 | 2 | 23 | 4.078792 | 4.890116 | 0.3254376 | 0 | 1.298554 | 0
2018-01-30 01:29 | 199798.2 | 360.0015 | 2 | 23 | 4.114357 | 4.890114 | 0.4884592 | 0 | 1.966526 | 0
2018-01-30 01:31 | 199918.2 | 480.0002 | 2 | 23 | 4.142709 | 4.890127 | 0.6515198 | 0 | 2.63978 | 0
2018-01-30 01:33 | 200038.2 | 600.0007 | 2 | 23 | 4.168976 | 4.890133 | 0.8145024 | 0 | 3.317154 | 0
2018-01-30 01:35 | 200158.2 | 720.0011 | 2 | 23 | 4.193707 | 4.890165 | 0.9775542 | 0 | 3.998928 | 0
2018-01-30 01:37 | 200278.2 | 840.0007 | 2 | 23 | 4.200282 | 4.604641 | 1.136778 | 0 | 4.667572 | 0
2018-01-30 01:39 | 200398.2 | 960.0012 | 2 | 23 | 4.200279 | 4.260851 | 1.284573 | 0 | 5.288353 | 0
2018-01-30 01:41 | 200518.2 | 1080.0006 | 2 | 23 | 4.200274 | 3.924232 | 1.421001 | 0 | 5.861391 | 0
2018-01-30 01:43 | 200638.2 | 1200.0003 | 2 | 23 | 4.200268 | 3.620974 | 1.546654 | 0 | 6.389166 | 0
2018-01-30 01:45 | 200758.2 | 1320.0015 | 2 | 23 | 4.200258 | 3.340944 | 1.662623 | 0 | 6.876266 | 0
2018-01-30 01:46 | 200794.5 | 1356.2174 | 2 | 23 | 4.200247 | 3.259998 | 1.695833 | 0 | 7.015759 | 0
2018-01-30 01:48 | 200914.5 | 120.0006 | 3 | 23 | 4.219382 | 3.259985 | 1.804143 | 0 | 7.471601 | 0
2018-01-30 01:50 | 201034.5 | 240.0011 | 3 | 23 | 4.244821 | 3.259972 | 1.912809 | 0 | 7.931443 | 0
2018-01-30 01:52 | 201154.5 | 360.0007 | 3 | 23 | 4.274173 | 3.259958 | 2.02146 | 0 | 8.394228 | 0
2018-01-30 01:54 | 201274.5 | 480.0011 | 3 | 23 | 4.305313 | 3.259958 | 2.130131 | 0 | 8.86038 | 0
2018-01-30 01:56 | 201394.5 | 600.0007 | 3 | 23 | 4.338354 | 3.259956 | 2.238791 | 0 | 9.329977 | 0
2018-01-30 01:58 | 201514.5 | 720.0011 | 3 | 23 | 4.374712 | 3.259995 | 2.347443 | 0 | 9.803287 | 0
2018-01-30 02:00 | 201634.5 | 840.0006 | 3 | 23 | 4.400273 | 3.035824 | 2.454643 | 0 | 10.2741 | 0
2018-01-30 02:02 | 201754.5 | 960.001 | 3 | 23 | 4.400317 | 2.616945 | 2.548545 | 0 | 10.68729 | 0
2018-01-30 02:04 | 201874.5 | 1080.0014 | 3 | 23 | 4.400287 | 2.272524 | 2.629873 | 0 | 11.04516 | 0
2018-01-30 02:06 | 201994.5 | 1200.0002 | 3 | 23 | 4.400266 | 1.978683 | 2.700643 | 0 | 11.35657 | 0
2018-01-30 02:08 | 202114.5 | 1320.0014 | 3 | 23 | 4.400309 | 1.719569 | 2.762191 | 0 | 11.62739 | 0
2018-01-30 02:10 | 202234.5 | 1440.0003 | 3 | 23 | 4.400239 | 1.494237 | 2.815605 | 0 | 11.86243 | 0
2018-01-30 02:12 | 202354.5 | 1560.0014 | 3 | 23 | 4.400254 | 1.310447 | 2.862258 | 0 | 12.06771 | 0
2018-01-30 02:14 | 202474.5 | 1680.0003 | 3 | 23 | 4.400243 | 1.157017 | 2.903268 | 0 | 12.24817 | 0
2018-01-30 02:16 | 202594.5 | 1800.0006 | 3 | 23 | 4.400273 | 1.022823 | 2.939549 | 0 | 12.40781 | 0
2018-01-30 02:18 | 202714.5 | 1920.0003 | 3 | 23 | 4.400212 | 0.9002304 | 2.971555 | 0 | 12.54865 | 0
2018-01-30 02:20 | 202834.5 | 2040.0014 | 3 | 23 | 4.400198 | 0.7998915 | 2.99986 | 0 | 12.6732 | 0
2018-01-30 02:22 | 202954.5 | 2160.001 | 3 | 23 | 4.400179 | 0.7143984 | 3.025082 | 0 | 12.78418 | 0
2018-01-30 02:24 | 203059.6 | 2265.1325 | 3 | 23 | 4.400239 | 0.6519947 | 3.045018 | 0 | 12.8719 | 0
2018-01-30 02:26 | 203179.6 | 120.0004 | 4 | 23 | 4.337942 | 0 | 3.045025 | 0 | 12.87193 | 0
2018-01-30 02:28 | 203299.6 | 240.0008 | 4 | 23 | 4.331644 | 0 | 3.045025 | 0 | 12.87193 | 0
2018-01-30 02:29 | 203359.6 | 300.0044 | 4 | 23 | 4.329842 | 0 | 3.045025 | 0 | 12.87193 | 0
2018-01-30 02:31 | 203479.7 | 120.001 | 5 | 23 | 4.113646 | -2.282048 | 3.045025 | 0.07605934 | 12.87193 | 0.3151747
2018-01-30 02:33 | 203599.7 | 240.001 | 5 | 23 | 4.080474 | -2.282136 | 3.045025 | 0.1521228 | 12.87193 | 0.6267695
2018-01-30 02:35 | 203719.7 | 360.0006 | 5 | 23 | 4.04994 | -2.282042 | 3.045025 | 0.2281551 | 12.87193 | 0.9358556
2018-01-30 02:37 | 203839.7 | 480.0002 | 5 | 23 | 4.019762 | -2.282094 | 3.045025 | 0.3042636 | 12.87193 | 1.24293
2018-01-30 02:39 | 203959.7 | 600.0014 | 5 | 23 | 3.991168 | -2.282089 | 3.045025 | 0.3803068 | 12.87193 | 1.547513
2018-01-30 02:41 | 204079.7 | 720.0002 | 5 | 23 | 3.96359 | -2.282119 | 3.045025 | 0.4563874 | 12.87193 | 1.850105
2018-01-30 02:43 | 204199.7 | 840.0006 | 5 | 23 | 3.936839 | -2.282159 | 3.045025 | 0.5324762 | 12.87193 | 2.150671
2018-01-30 02:45 | 204319.7 | 960.001 | 5 | 23 | 3.909879 | -2.282144 | 3.045025 | 0.6085081 | 12.87193 | 2.448976
2018-01-30 02:47 | 204439.7 | 1080.0006 | 5 | 23 | 3.883839 | -2.282139 | 3.045025 | 0.6845393 | 12.87193 | 2.745251
2018-01-30 02:49 | 204559.7 | 1200.001 | 5 | 23 | 3.858312 | -2.282123 | 3.045025 | 0.7606746 | 12.87193 | 3.039975
2018-01-30 02:51 | 204679.7 | 1320.0014 | 5 | 23 | 3.83411 | -2.282111 | 3.045025 | 0.836755 | 12.87193 | 3.332585
2018-01-30 02:53 | 204799.7 | 1440.0002 | 5 | 23 | 3.811216 | -2.282046 | 3.045025 | 0.9128239 | 12.87193 | 3.623365
2018-01-30 02:55 | 204919.7 | 1560.0014 | 5 | 23 | 3.789467 | -2.28206 | 3.045025 | 0.9888937 | 12.87193 | 3.91244
2018-01-30 02:57 | 205039.7 | 1680.0002 | 5 | 23 | 3.769794 | -2.282117 | 3.045025 | 1.06496 | 12.87193 | 4.199935
2018-01-30 02:59 | 205159.7 | 1800.0014 | 5 | 23 | 3.751275 | -2.282191 | 3.045025 | 1.14103 | 12.87193 | 4.48599
2018-01-30 03:01 | 205279.7 | 1920.001 | 5 | 23 | 3.733504 | -2.282024 | 3.045025 | 1.21708 | 12.87193 | 4.770598
2018-01-30 03:03 | 205399.7 | 2040.0006 | 5 | 23 | 3.715415 | -2.282069 | 3.045025 | 1.293164 | 12.87193 | 5.053979
2018-01-30 03:05 | 205519.7 | 2160.0002 | 5 | 23 | 3.698389 | -2.282119 | 3.045025 | 1.369228 | 12.87193 | 5.335928
2018-01-30 03:07 | 205639.7 | 2280.0014 | 5 | 23 | 3.682538 | -2.282152 | 3.045025 | 1.445302 | 12.87193 | 5.616668
2018-01-30 03:09 | 205759.7 | 2400.0003 | 5 | 23 | 3.668099 | -2.28202 | 3.045025 | 1.521362 | 12.87193 | 5.896205
2018-01-30 03:11 | 205879.7 | 2520.0014 | 5 | 23 | 3.653998 | -2.282173 | 3.045025 | 1.597429 | 12.87193 | 6.174694
2018-01-30 03:13 | 205999.7 | 2640.001 | 5 | 23 | 3.64013 | -2.282154 | 3.045025 | 1.67349 | 12.87193 | 6.452085
2018-01-30 03:15 | 206119.7 | 2760.0006 | 5 | 23 | 3.627829 | -2.282157 | 3.045025 | 1.749563 | 12.87193 | 6.728523
2018-01-30 03:17 | 206239.7 | 2880.0002 | 5 | 23 | 3.616837 | -2.282104 | 3.045025 | 1.825648 | 12.87193 | 7.00412
2018-01-30 03:19 | 206359.7 | 3000.0006 | 5 | 23 | 3.606802 | -2.282111 | 3.045025 | 1.901599 | 12.87193 | 7.278443
2018-01-30 03:21 | 206479.7 | 3120.0002 | 5 | 23 | 3.596255 | -2.282123 | 3.045025 | 1.97778 | 12.87193 | 7.552816
2018-01-30 03:23 | 206599.7 | 3240.0006 | 5 | 23 | 3.586377 | -2.282164 | 3.045025 | 2.053847 | 12.87193 | 7.825988
2018-01-30 03:25 | 206719.7 | 3360.0002 | 5 | 23 | 3.577197 | -2.282119 | 3.045025 | 2.129832 | 12.87193 | 8.098146
2018-01-30 03:27 | 206839.7 | 3480.0006 | 5 | 23 | 3.568497 | -2.281906 | 3.045025 | 2.20598 | 12.87193 | 8.370209
2018-01-30 03:29 | 206959.7 | 3600.001 | 5 | 23 | 3.558764 | -2.282166 | 3.045025 | 2.282048 | 12.87193 | 8.641297
2018-01-30 03:31 | 207079.7 | 3720.0007 | 5 | 23 | 3.547546 | -2.282179 | 3.045025 | 2.35811 | 12.87193 | 8.911559
2018-01-30 03:33 | 207199.7 | 3840.001 | 5 | 23 | 3.536252 | -2.282175 | 3.045025 | 2.434159 | 12.87193 | 9.180923
2018-01-30 03:35 | 207319.7 | 3960.0006 | 5 | 23 | 3.523984 | -2.282144 | 3.045025 | 2.510256 | 12.87193 | 9.449559
2018-01-30 03:37 | 207439.7 | 4080.001 | 5 | 23 | 3.509971 | -2.282164 | 3.045025 | 2.586311 | 12.87193 | 9.717067
2018-01-30 03:39 | 207559.7 | 4200.0007 | 5 | 23 | 3.490878 | -2.282198 | 3.045025 | 2.662389 | 12.87193 | 9.983418
2018-01-30 03:41 | 207679.7 | 4320.0002 | 5 | 23 | 3.465741 | -2.282147 | 3.045025 | 2.738448 | 12.87193 | 10.24802
2018-01-30 03:43 | 207799.7 | 4440.0014 | 5 | 23 | 3.42923 | -2.281819 | 3.045025 | 2.814484 | 12.87193 | 10.51025
2018-01-30 03:45 | 207919.7 | 4560.0011 | 5 | 23 | 3.372872 | -2.282099 | 3.045025 | 2.890589 | 12.87193 | 10.76926
2018-01-30 03:47 | 208039.7 | 4680.0024 | 5 | 23 | 3.26922 | -2.28213 | 3.045025 | 2.966555 | 12.87193 | 11.02201
2018-01-30 03:49 | 208159.7 | 4800.0012 | 5 | 23 | 3.002399 | -2.28192 | 3.045025 | 3.042675 | 12.87193 | 11.26271
2018-01-30 03:49 | 208160.3 | 4800.5792 | 5 | 23 | 2.999978 | -2.281767 | 3.045025 | 3.043084 | 12.87193 | 11.26394
2018-01-30 03:51 | 208280.3 | 120.0015 | 6 | 23 | 3.359062 | 0 | 3.045025 | 3.043084 | 12.87193 | 11.26394
2018-01-30 03:53 | 208400.3 | 240.0011 | 6 | 23 | 3.373532 | 0 | 3.045025 | 3.043084 | 12.87193 | 11.26394
2018-01-30 03:54 | 208460.3 | 300.0038 | 6 | 23 | 3.377032 | 0 | 3.045025 | 3.043084 | 12.87193 | 11.26394
2018-01-30 03:54 | 208460.4 | 0.0024 | 7 | 24 | 3.376958 | 0 | 0 | 0 | 0 | 0
2018-01-30 03:56 | 208580.4 | 120.0006 | 2 | 24 | 4.037975 | 4.890076 | 0.1624281 | 0 | 0.6367988 | 0
2018-01-30 03:58 | 208700.4 | 240.0003 | 2 | 24 | 4.079687 | 4.890047 | 0.3254005 | 0 | 1.298302 | 0
2018-01-30 04:00 | 208820.4 | 360.0014 | 2 | 24 | 4.116164 | 4.890062 | 0.4884052 | 0 | 1.966428 | 0
2018-01-30 04:02 | 208940.4 | 480.0011 | 2 | 24 | 4.143286 | 4.890095 | 0.6513953 | 0 | 2.639633 | 0
2018-01-30 04:04 | 209060.4 | 600.0006 | 2 | 24 | 4.166738 | 4.890127 | 0.8144189 | 0 | 3.316977 | 0
2018-01-30 04:06 | 209180.4 | 720.0003 | 2 | 24 | 4.192344 | 4.890141 | 0.9774394 | 0 | 3.998276 | 0
2018-01-30 04:08 | 209300.4 | 840.0015 | 2 | 24 | 4.200278 | 4.594627 | 1.136642 | 0 | 4.666789 | 0
2018-01-30 04:10 | 209420.4 | 960.0003 | 2 | 24 | 4.200295 | 4.248571 | 1.283984 | 0 | 5.285668 | 0
2018-01-30 04:12 | 209540.4 | 1080.0023 | 2 | 24 | 4.200294 | 3.940874 | 1.420327 | 0 | 5.858344 | 0
2018-01-30 04:14 | 209660.4 | 1200.0002 | 2 | 24 | 4.200274 | 3.641058 | 1.54669 | 0 | 6.389103 | 0
2018-01-30 04:16 | 209780.4 | 1320.0023 | 2 | 24 | 4.200284 | 3.339184 | 1.662873 | 0 | 6.877104 | 0
2018-01-30 04:16 | 209814 | 1353.5446 | 2 | 24 | 4.200291 | 3.259996 | 1.693684 | 0 | 7.006521 | 0
2018-01-30 04:18 | 209934 | 120.0015 | 3 | 24 | 4.220321 | 3.260107 | 1.802008 | 0 | 7.462491 | 0
2018-01-30 04:20 | 210054 | 240.0003 | 3 | 24 | 4.244756 | 3.260067 | 1.91067 | 0 | 7.922386 | 0
2018-01-30 04:22 | 210174 | 360.0006 | 3 | 24 | 4.272425 | 3.26008 | 2.019344 | 0 | 8.385143 | 0
2018-01-30 04:24 | 210294 | 480.0003 | 3 | 24 | 4.304628 | 3.26004 | 2.127967 | 0 | 8.850943 | 0
2018-01-30 04:26 | 210414 | 600.0006 | 3 | 24 | 4.338959 | 3.260084 | 2.236661 | 0 | 9.320678 | 0
2018-01-30 04:28 | 210534 | 720.0003 | 3 | 24 | 4.375576 | 3.26008 | 2.345293 | 0 | 9.793989 | 0
2018-01-30 04:30 | 210654 | 840.0006 | 3 | 24 | 4.400339 | 3.053577 | 2.452711 | 0 | 10.26578 | 0
2018-01-30 04:32 | 210774 | 960.001 | 3 | 24 | 4.400301 | 2.627369 | 2.547143 | 0 | 10.68131 | 0
2018-01-30 04:34 | 210894 | 1080.0014 | 3 | 24 | 4.400287 | 2.267946 | 2.62852 | 0 | 11.0394 | 0
2018-01-30 04:36 | 211014 | 1200.0002 | 3 | 24 | 4.400267 | 1.969113 | 2.698981 | 0 | 11.34944 | 0
2018-01-30 04:38 | 211134 | 1320.0014 | 3 | 24 | 4.400274 | 1.71866 | 2.760319 | 0 | 11.61934 | 0
2018-01-30 04:40 | 211254 | 1440.0002 | 3 | 24 | 4.400232 | 1.503779 | 2.813957 | 0 | 11.85537 | 0
2018-01-30 04:42 | 211374 | 1560.0006 | 3 | 24 | 4.400242 | 1.311907 | 2.860781 | 0 | 12.06141 | 0
2018-01-30 04:44 | 211494 | 1680.0002 | 3 | 24 | 4.400193 | 1.151272 | 2.90175 | 0 | 12.24168 | 0
2018-01-30 04:46 | 211614 | 1800.0006 | 3 | 24 | 4.400209 | 1.016982 | 2.937884 | 0 | 12.40068 | 0
2018-01-30 04:48 | 211734 | 1920.0002 | 3 | 24 | 4.400227 | 0.9056149 | 2.969904 | 0 | 12.54157 | 0
2018-01-30 04:50 | 211854 | 2040.0006 | 3 | 24 | 4.400218 | 0.8039484 | 2.998382 | 0 | 12.66688 | 0
2018-01-30 04:52 | 211974 | 2160.0011 | 3 | 24 | 4.40021 | 0.7144957 | 3.02362 | 0 | 12.77794 | 0
2018-01-30 04:54 | 212072.4 | 2258.4457 | 3 | 24 | 4.400207 | 0.6519957 | 3.042303 | 0 | 12.86014 | 0
2018-01-30 04:56 | 212192.5 | 120.0012 | 4 | 24 | 4.33763 | 0 | 3.042303 | 0 | 12.86014 | 0
2018-01-30 04:58 | 212312.5 | 240 | 4 | 24 | 4.331323 | 0 | 3.042303 | 0 | 12.86014 | 0
2018-01-30 04:59 | 212372.5 | 300.0012 | 4 | 24 | 4.329438 | 0 | 3.042303 | 0 | 12.86014 | 0
2018-01-30 05:01 | 212492.6 | 120.0014 | 5 | 24 | 4.112846 | -2.28208 | 3.042303 | 0.07606108 | 12.86014 | 0.3151532
2018-01-30 05:03 | 212612.6 | 240.001 | 5 | 24 | 4.078927 | -2.282211 | 3.042303 | 0.1521278 | 12.86014 | 0.6266704
2018-01-30 05:05 | 212732.6 | 360.0006 | 5 | 24 | 4.048881 | -2.282105 | 3.042303 | 0.228162 | 12.86014 | 0.9356528
2018-01-30 05:07 | 212852.6 | 480.0002 | 5 | 24 | 4.020201 | -2.282114 | 3.042303 | 0.3042396 | 12.86014 | 1.242594
2018-01-30 05:09 | 212972.6 | 600.0014 | 5 | 24 | 3.991055 | -2.282005 | 3.042303 | 0.3802859 | 12.86014 | 1.547215
2018-01-30 05:11 | 213092.6 | 720.001 | 5 | 24 | 3.962264 | -2.282071 | 3.042303 | 0.4563983 | 12.86014 | 1.849875
2018-01-30 05:13 | 213212.6 | 840.0006 | 5 | 24 | 3.935084 | -2.282038 | 3.042303 | 0.5324587 | 12.86014 | 2.150204
2018-01-30 05:15 | 213332.6 | 960.0002 | 5 | 24 | 3.90951 | -2.282043 | 3.042303 | 0.6085285 | 12.86014 | 2.448562
2018-01-30 05:17 | 213452.6 | 1080.0006 | 5 | 24 | 3.883963 | -2.282092 | 3.042303 | 0.6845909 | 12.86014 | 2.744962
2018-01-30 05:19 | 213572.6 | 1200.001 | 5 | 24 | 3.857358 | -2.282142 | 3.042303 | 0.7606832 | 12.86014 | 3.039489
2018-01-30 05:21 | 213692.6 | 1320.0014 | 5 | 24 | 3.832345 | -2.282117 | 3.042303 | 0.8367506 | 12.86014 | 3.33194
2018-01-30 05:23 | 213812.6 | 1440.001 | 5 | 24 | 3.809836 | -2.282085 | 3.042303 | 0.9128195 | 12.86014 | 3.622589
2018-01-30 05:25 | 213932.6 | 1560.0006 | 5 | 24 | 3.78968 | -2.282083 | 3.042303 | 0.9888508 | 12.86014 | 3.911487
2018-01-30 05:27 | 214052.6 | 1680.001 | 5 | 24 | 3.769484 | -2.282103 | 3.042303 | 1.064942 | 12.86014 | 4.199087
2018-01-30 05:29 | 214172.6 | 1800.0014 | 5 | 24 | 3.749976 | -2.282116 | 3.042303 | 1.141024 | 12.86014 | 4.485122
2018-01-30 05:31 | 214292.6 | 1920.0002 | 5 | 24 | 3.731828 | -2.282129 | 3.042303 | 1.217065 | 12.86014 | 4.76958
2018-01-30 05:33 | 214412.6 | 2040.0014 | 5 | 24 | 3.714964 | -2.282073 | 3.042303 | 1.29316 | 12.86014 | 5.052902
2018-01-30 05:35 | 214532.6 | 2160.0012 | 5 | 24 | 3.69844 | -2.282087 | 3.042303 | 1.369229 | 12.86014 | 5.334865
2018-01-30 05:37 | 214652.6 | 2280.0006 | 5 | 24 | 3.681715 | -2.28208 | 3.042303 | 1.445294 | 12.86014 | 5.615545
2018-01-30 05:39 | 214772.6 | 2400.0002 | 5 | 24 | 3.666483 | -2.28195 | 3.042303 | 1.521363 | 12.86014 | 5.89502
2018-01-30 05:41 | 214892.6 | 2520.0014 | 5 | 24 | 3.652573 | -2.282092 | 3.042303 | 1.597402 | 12.86014 | 6.173279
2018-01-30 05:43 | 215012.6 | 2640.001 | 5 | 24 | 3.640105 | -2.282078 | 3.042303 | 1.67347 | 12.86014 | 6.450647
2018-01-30 05:45 | 215132.6 | 2760.0006 | 5 | 24 | 3.627487 | -2.282084 | 3.042303 | 1.749565 | 12.86014 | 6.727164
2018-01-30 05:47 | 215252.6 | 2880.001 | 5 | 24 | 3.615667 | -2.282136 | 3.042303 | 1.825636 | 12.86014 | 7.002649
2018-01-30 05:49 | 215372.6 | 3000.0014 | 5 | 24 | 3.605165 | -2.282078 | 3.042303 | 1.901702 | 12.86014 | 7.277271
2018-01-30 05:51 | 215492.6 | 3120.001 | 5 | 24 | 3.595804 | -2.282111 | 3.042303 | 1.977776 | 12.86014 | 7.551166
2018-01-30 05:53 | 215612.6 | 3240.0014 | 5 | 24 | 3.586489 | -2.282146 | 3.042303 | 2.053834 | 12.86014 | 7.824307
2018-01-30 05:55 | 215732.6 | 3360.0002 | 5 | 24 | 3.576138 | -2.282042 | 3.042303 | 2.129893 | 12.86014 | 8.096698
2018-01-30 05:57 | 215852.6 | 3480.0014 | 5 | 24 | 3.566648 | -2.282084 | 3.042303 | 2.205976 | 12.86014 | 8.368416
2018-01-30 05:59 | 215972.6 | 3600.0002 | 5 | 24 | 3.557214 | -2.282073 | 3.042303 | 2.282016 | 12.86014 | 8.639267
2018-01-30 06:01 | 216092.6 | 3720.0015 | 5 | 24 | 3.547672 | -2.282091 | 3.042303 | 2.358107 | 12.86014 | 8.909586
2018-01-30 06:03 | 216212.6 | 3840.0011 | 5 | 24 | 3.535861 | -2.282195 | 3.042303 | 2.434182 | 12.86014 | 9.179046
2018-01-30 06:05 | 216332.6 | 3960.0006 | 5 | 24 | 3.522268 | -2.282092 | 3.042303 | 2.510244 | 12.86014 | 9.447475
2018-01-30 06:07 | 216452.6 | 4080.001 | 5 | 24 | 3.507481 | -2.282024 | 3.042303 | 2.586299 | 12.86014 | 9.714812
2018-01-30 06:09 | 216572.6 | 4200.0014 | 5 | 24 | 3.490304 | -2.282109 | 3.042303 | 2.662374 | 12.86014 | 9.981006
2018-01-30 06:11 | 216692.6 | 4320.0002 | 5 | 24 | 3.465882 | -2.282132 | 3.042303 | 2.738437 | 12.86014 | 10.24563
2018-01-30 06:13 | 216812.6 | 4440.0007 | 5 | 24 | 3.427074 | -2.282134 | 3.042303 | 2.814487 | 12.86014 | 10.50784
2018-01-30 06:15 | 216932.6 | 4560.0003 | 5 | 24 | 3.367545 | -2.282136 | 3.042303 | 2.890574 | 12.86014 | 10.76651
2018-01-30 06:17 | 217052.6 | 4680.0024 | 5 | 24 | 3.26076 | -2.282038 | 3.042303 | 2.966647 | 12.86014 | 11.01908
2018-01-30 06:19 | 217169.7 | 4797.1439 | 5 | 24 | 2.999989 | -2.282121 | 3.042303 | 3.040871 | 12.86014 | 11.25335
2018-01-30 06:21 | 217289.8 | 120.0006 | 6 | 24 | 3.358049 | 0 | 3.042303 | 3.040871 | 12.86014 | 11.25335
2018-01-30 06:23 | 217409.8 | 240.0009 | 6 | 24 | 3.372621 | 0 | 3.042303 | 3.040871 | 12.86014 | 11.25335
2018-01-30 06:24 | 217469.8 | 300.0046 | 6 | 24 | 3.376181 | 0 | 3.042303 | 3.040871 | 12.86014 | 11.25335
2018-01-30 06:24 | 217469.8 | 0.0024 | 7 | 25 | 3.376239 | 0 | 0 | 0 | 0 | 0
2018-01-30 06:26 | 217589.8 | 120.0006 | 2 | 25 | 4.039966 | 4.890141 | 0.1625067 | 0 | 0.6373759 | 0
2018-01-30 06:28 | 217709.8 | 240.0002 | 2 | 25 | 4.078586 | 4.890177 | 0.3254502 | 0 | 1.298783 | 0
2018-01-30 06:30 | 217829.8 | 360.0014 | 2 | 25 | 4.115881 | 4.889851 | 0.4884388 | 0 | 1.966688 | 0
2018-01-30 06:32 | 217949.8 | 480.0003 | 2 | 25 | 4.14513 | 4.889875 | 0.6515226 | 0 | 2.640438 | 0
2018-01-30 06:34 | 218069.8 | 600.0006 | 2 | 25 | 4.169211 | 4.88982 | 0.8145131 | 0 | 3.318033 | 0
2018-01-30 06:36 | 218189.8 | 720.0003 | 2 | 25 | 4.192926 | 4.890165 | 0.9775141 | 0 | 3.999565 | 0
2018-01-30 06:38 | 218309.8 | 840.0016 | 2 | 25 | 4.200258 | 4.60593 | 1.137055 | 0 | 4.669498 | 0
2018-01-30 06:40 | 218429.8 | 960.0002 | 2 | 25 | 4.200278 | 4.233055 | 1.284314 | 0 | 5.288029 | 0
2018-01-30 06:42 | 218549.8 | 1080.0007 | 2 | 25 | 4.200234 | 3.912506 | 1.419954 | 0 | 5.857759 | 0
2018-01-30 06:44 | 218669.8 | 1200.0019 | 2 | 25 | 4.200275 | 3.618479 | 1.545435 | 0 | 6.384812 | 0
2018-01-30 06:46 | 218789.8 | 1320.0023 | 2 | 25 | 4.200265 | 3.345785 | 1.661478 | 0 | 6.872222 | 0
2018-01-30 06:46 | 218827.3 | 1357.4703 | 2 | 25 | 4.200265 | 3.259995 | 1.695817 | 0 | 7.016458 | 0
2018-01-30 06:48 | 218947.3 | 120.0014 | 3 | 25 | 4.221278 | 3.260134 | 1.804127 | 0 | 7.472395 | 0
2018-01-30 06:50 | 219067.3 | 240.0011 | 3 | 25 | 4.24709 | 3.260147 | 1.912757 | 0 | 7.93234 | 0
2018-01-30 06:52 | 219187.3 | 360.0006 | 3 | 25 | 4.275288 | 3.260098 | 2.021464 | 0 | 8.395537 | 0
2018-01-30 06:54 | 219307.3 | 480.0011 | 3 | 25 | 4.305508 | 3.260092 | 2.130117 | 0 | 8.861687 | 0
2018-01-30 06:56 | 219427.3 | 600.0011 | 3 | 25 | 4.339258 | 3.260065 | 2.238793 | 0 | 9.331389 | 0
2018-01-30 06:58 | 219547.3 | 720.001 | 3 | 25 | 4.377088 | 3.260094 | 2.347452 | 0 | 9.804921 | 0
2018-01-30 07:00 | 219667.3 | 840.0014 | 3 | 25 | 4.400317 | 3.021349 | 2.454289 | 0 | 10.27429 | 0
2018-01-30 07:02 | 219787.3 | 960.0002 | 3 | 25 | 4.400292 | 2.611626 | 2.547916 | 0 | 10.68628 | 0
2018-01-30 07:04 | 219907.3 | 1080.0014 | 3 | 25 | 4.400281 | 2.27092 | 2.62919 | 0 | 11.0439 | 0
2018-01-30 07:06 | 220027.3 | 1200.0002 | 3 | 25 | 4.400275 | 1.964221 | 2.699621 | 0 | 11.35382 | 0
2018-01-30 07:08 | 220147.3 | 1320.0006 | 3 | 25 | 4.400289 | 1.70677 | 2.760676 | 0 | 11.62248 | 0
2018-01-30 07:10 | 220267.3 | 1440.0011 | 3 | 25 | 4.400246 | 1.491302 | 2.813924 | 0 | 11.85678 | 0
2018-01-30 07:12 | 220387.3 | 1560.0014 | 3 | 25 | 4.400263 | 1.312778 | 2.860565 | 0 | 12.06202 | 0
2018-01-30 07:14 | 220507.3 | 1680.0002 | 3 | 25 | 4.400244 | 1.154583 | 2.901629 | 0 | 12.24271 | 0
2018-01-30 07:16 | 220627.3 | 1800.0014 | 3 | 25 | 4.400257 | 1.014755 | 2.937697 | 0 | 12.40141 | 0
2018-01-30 07:18 | 220747.3 | 1920.0002 | 3 | 25 | 4.400224 | 0.8995161 | 2.969553 | 0 | 12.54159 | 0
2018-01-30 07:20 | 220867.3 | 2040.0014 | 3 | 25 | 4.400251 | 0.8019848 | 2.997845 | 0 | 12.66608 | 0
2018-01-30 07:22 | 220987.3 | 2160.001 | 3 | 25 | 4.400226 | 0.7173185 | 3.023146 | 0 | 12.77741 | 0
2018-01-30 07:24 | 221087.1 | 2259.801 | 3 | 25 | 4.400188 | 0.6519995 | 3.042136 | 0 | 12.86097 | 0
2018-01-30 07:26 | 221207.2 | 120.0012 | 4 | 25 | 4.337835 | 0 | 3.042136 | 0 | 12.86097 | 0
2018-01-30 07:28 | 221327.2 | 240.0008 | 4 | 25 | 4.331533 | 0 | 3.042136 | 0 | 12.86097 | 0
2018-01-30 07:29 | 221387.2 | 300.002 | 4 | 25 | 4.329701 | 0 | 3.042136 | 0 | 12.86097 | 0
2018-01-30 07:31 | 221507.2 | 120.0006 | 5 | 25 | 4.114162 | -2.282067 | 3.042136 | 0.07604843 | 12.86097 | 0.3151558
2018-01-30 07:33 | 221627.2 | 240.001 | 5 | 25 | 4.079867 | -2.282109 | 3.042136 | 0.1521256 | 12.86097 | 0.6268139
2018-01-30 07:35 | 221747.2 | 360.0014 | 5 | 25 | 4.048872 | -2.282024 | 3.042136 | 0.2281877 | 12.86097 | 0.9359379
2018-01-30 07:37 | 221867.2 | 480.0002 | 5 | 25 | 4.019722 | -2.282074 | 3.042136 | 0.304262 | 12.86097 | 1.242839
2018-01-30 07:39 | 221987.2 | 600.0006 | 5 | 25 | 3.991688 | -2.282084 | 3.042136 | 0.3803068 | 12.86097 | 1.547441
2018-01-30 07:41 | 222107.2 | 720.001 | 5 | 25 | 3.963938 | -2.282109 | 3.042136 | 0.45637 | 12.86097 | 1.850006
2018-01-30 07:43 | 222227.2 | 840.0006 | 5 | 25 | 3.935769 | -2.281963 | 3.042136 | 0.5324711 | 12.86097 | 2.15059
2018-01-30 07:45 | 222347.2 | 960.0002 | 5 | 25 | 3.90935 | -2.282089 | 3.042136 | 0.6085407 | 12.86097 | 2.448967
2018-01-30 07:47 | 222467.2 | 1080.0006 | 5 | 25 | 3.883775 | -2.282184 | 3.042136 | 0.6845907 | 12.86097 | 2.745297
2018-01-30 07:49 | 222587.2 | 1200.0002 | 5 | 25 | 3.858765 | -2.282006 | 3.042136 | 0.760664 | 12.86097 | 3.0398
2018-01-30 07:51 | 222707.2 | 1320.0014 | 5 | 25 | 3.83364 | -2.282084 | 3.042136 | 0.8367033 | 12.86097 | 3.332262
2018-01-30 07:53 | 222827.2 | 1440.0003 | 5 | 25 | 3.810204 | -2.282154 | 3.042136 | 0.9127898 | 12.86097 | 3.623038
2018-01-30 07:55 | 222947.2 | 1560.0014 | 5 | 25 | 3.789495 | -2.282204 | 3.042136 | 0.9888722 | 12.86097 | 3.912127
2018-01-30 07:57 | 223067.2 | 1680.0003 | 5 | 25 | 3.770323 | -2.282107 | 3.042136 | 1.064924 | 12.86097 | 4.199587
2018-01-30 07:59 | 223187.2 | 1800.0014 | 5 | 25 | 3.751619 | -2.282105 | 3.042136 | 1.141015 | 12.86097 | 4.485762
2018-01-30 08:01 | 223307.2 | 1920.0003 | 5 | 25 | 3.732646 | -2.282105 | 3.042136 | 1.217082 | 12.86097 | 4.770414
2018-01-30 08:03 | 223427.2 | 2040.0006 | 5 | 25 | 3.714882 | -2.282074 | 3.042136 | 1.293152 | 12.86097 | 5.053671
2018-01-30 08:05 | 223547.2 | 2160.0003 | 5 | 25 | 3.698312 | -2.282144 | 3.042136 | 1.369219 | 12.86097 | 5.335615
2018-01-30 08:07 | 223667.2 | 2280.0014 | 5 | 25 | 3.682986 | -2.281999 | 3.042136 | 1.445287 | 12.86097 | 5.616353
2018-01-30 08:09 | 223787.2 | 2400.0003 | 5 | 25 | 3.667633 | -2.282018 | 3.042136 | 1.521237 | 12.86097 | 5.895497
2018-01-30 08:11 | 223907.2 | 2520.0014 | 5 | 25 | 3.652864 | -2.282112 | 3.042136 | 1.5974 | 12.86097 | 6.174262
2018-01-30 08:13 | 224027.2 | 2640.0002 | 5 | 25 | 3.639808 | -2.282152 | 3.042136 | 1.673495 | 12.86097 | 6.451723
2018-01-30 08:15 | 224147.2 | 2760.0014 | 5 | 25 | 3.628092 | -2.28215 | 3.042136 | 1.749433 | 12.86097 | 6.727665
2018-01-30 08:17 | 224267.2 | 2880.0003 | 5 | 25 | 3.617077 | -2.282101 | 3.042136 | 1.825624 | 12.86097 | 7.003673
2018-01-30 08:19 | 224387.2 | 3000.0006 | 5 | 25 | 3.605847 | -2.282136 | 3.042136 | 1.901692 | 12.86097 | 7.278388
2018-01-30 08:21 | 224507.2 | 3120.0003 | 5 | 25 | 3.595727 | -2.282205 | 3.042136 | 1.977766 | 12.86097 | 7.552308
2018-01-30 08:23 | 224627.2 | 3240.0006 | 5 | 25 | 3.586304 | -2.282141 | 3.042136 | 2.053798 | 12.86097 | 7.825336
2018-01-30 08:25 | 224747.2 | 3360.001 | 5 | 25 | 3.577682 | -2.281775 | 3.042136 | 2.129885 | 12.86097 | 8.097882
2018-01-30 08:27 | 224867.2 | 3480.0006 | 5 | 25 | 3.56803 | -2.281805 | 3.042136 | 2.205959 | 12.86097 | 8.369691
2018-01-30 08:29 | 224987.2 | 3600.0003 | 5 | 25 | 3.557556 | -2.282162 | 3.042136 | 2.282028 | 12.86097 | 8.640711
2018-01-30 08:31 | 225107.2 | 3720.0014 | 5 | 25 | 3.547389 | -2.282117 | 3.042136 | 2.358097 | 12.86097 | 8.910941
2018-01-30 08:33 | 225227.2 | 3840.001 | 5 | 25 | 3.53675 | -2.282094 | 3.042136 | 2.434147 | 12.86097 | 9.180315
2018-01-30 08:35 | 225347.2 | 3960.001 | 5 | 25 | 3.524338 | -2.282213 | 3.042136 | 2.510211 | 12.86097 | 9.448881
2018-01-30 08:37 | 225467.2 | 4080.001 | 5 | 25 | 3.508509 | -2.282205 | 3.042136 | 2.586284 | 12.86097 | 9.716414
2018-01-30 08:39 | 225587.2 | 4200.0014 | 5 | 25 | 3.489922 | -2.281952 | 3.042136 | 2.662359 | 12.86097 | 9.982638
2018-01-30 08:41 | 225707.2 | 4320.0003 | 5 | 25 | 3.465306 | -2.282213 | 3.042136 | 2.738419 | 12.86097 | 10.2472
2018-01-30 08:43 | 225827.2 | 4440.0007 | 5 | 25 | 3.429431 | -2.282049 | 3.042136 | 2.814476 | 12.86097 | 10.5095
2018-01-30 08:45 | 225947.2 | 4560.0011 | 5 | 25 | 3.370256 | -2.281861 | 3.042136 | 2.890544 | 12.86097 | 10.76832
2018-01-30 08:47 | 226067.2 | 4680.0015 | 5 | 25 | 3.260849 | -2.282136 | 3.042136 | 2.966599 | 12.86097 | 11.02095
2018-01-30 08:49 | 226183.1 | 4795.8998 | 5 | 25 | 2.999986 | -2.282111 | 3.042136 | 3.040033 | 12.86097 | 11.25269
2018-01-30 08:51 | 226303.2 | 120.0012 | 6 | 25 | 3.358486 | 0 | 3.042136 | 3.040033 | 12.86097 | 11.25269
2018-01-30 08:52 | 226367 | 183.8249 | 6 | 25 | 3.368109 | 0 | 3.042136 | 3.040033 | 12.86097 | 11.25269
2018-01-30 10:31 | 232321.5 | 6138.324204 | 6 | 25 | -1.718182 | 0 | 0 | 0 | 0 | 0
2018-01-30 11:05 | 234319 | 8135.820804 | 6 | 25 | -2.501737 | 0 | 0 | 0 | 0 | 0
2018-01-30 11:05 | 234341.4 | 8158.219404 | 6 | 25 | -2.651594 | 0 | 0 | 0 | 0 | 0
2018-01-30 11:07 | 234428.9 | 8245.729404 | 6 | 25 | -2.639189 | 0 | 0 | 0 | 0 | 0
2018-01-30 11:26 | 235615.2 | 9432.007904 | 6 | 25 | -2.639811 | 0 | 0 | 0 | 0 | 0
2018-01-30 11:27 | 235659 | 9475.763804 | 6 | 25 | -2.904294 | 0 | 0 | 0 | 0 | 0
2018-01-30 11:28 | 235710.3 | 9527.147904 | 6 | 25 | -2.903403 | 0 | 0 | 0 | 0 | 0
2018-01-30 11:32 | 235975.9 | 9792.706704 | 6 | 25 | -2.932848 | 0 | 0 | 0 | 0 | 0
2018-01-30 11:35 | 236166.1 | 9982.852204 | 6 | 25 | -3.1357 | 0 | 0 | 0 | 0 | 0
2018-01-30 11:38 | 236325 | 10141.78 | 6 | 25 | -3.127826 | 0 | 0 | 0 | 0 | 0
2018-01-31 16:19 | 339588.3 | 113405.1 | 6 | 25 | -0.0001564026 | 0 | 0 | 0 | 0 | 0
2018-01-31 16:19 | 339591.4 | 113408.2 | 6 | 25 | 0.01076031 | 0.05000544 | 4.170635e-05 | 0 | 4.51076e-07 | 0
2018-01-31 16:19 | 339594.4 | 113411.2 | 6 | 25 | 0.1089854 | 0.5000024 | 0.0004580648 | 0 | 4.61013e-05 | 0
2018-01-31 16:19 | 339597.4 | 113414.2 | 6 | 25 | 0.2179999 | 1.000163 | 0.001292992 | 0 | 0.0002297616 | 0
2018-01-31 16:19 | 339600.5 | 113417.3 | 6 | 25 | 0.4471345 | 2.500025 | 0.003376688 | 0 | 0.001174647 | 0
2018-01-31 16:19 | 339603.5 | 113420.3 | 6 | 25 | 0.6353183 | 4.999989 | 0.007552981 | 0 | 0.003837459 | 0
2018-01-31 16:19 | 339607.5 | 113424.3 | 6 | 25 | 1.002684 | 9.999874 | 0.01866379 | 0 | 0.01507229 | 0
2018-01-31 16:51 | 341526.6 | 115343.4 | 6 | 25 | -1.556801 | 0 | 0.01866379 | 0 | 0.01507229 | 0
2018-01-31 17:07 | 342470.8 | 116287.6 | 6 | 25 | 5.001378 | 0 | 0.018664 | 0 | 0.015072 | 0
2018-01-31 17:07 | 342473.8 | 116290.6 | 6 | 25 | 4.993453 | -0.04998839 | 0.018664 | 4.164824e-05 | 0.015072 | 0.0002079712
2018-01-31 17:07 | 342476.9 | 116293.7 | 6 | 25 | 4.923489 | -0.5000145 | 0.018664 | 0.0004587469 | 0.015072 | 0.002261325
2018-01-31 17:07 | 342479.9 | 116296.7 | 6 | 25 | 4.846095 | -0.9999571 | 0.018664 | 0.001292892 | 0.015072 | 0.006303739
2018-01-31 17:07 | 342482.9 | 116299.7 | 6 | 25 | 4.619438 | -2.500196 | 0.018664 | 0.003377656 | 0.015072 | 0.01593052
2018-01-31 17:07 | 342485.9 | 116302.7 | 6 | 25 | 4.255679 | -4.999806 | 0.018664 | 0.007545112 | 0.015072 | 0.03365051
2018-01-31 17:08 | 342490 | 116306.8 | 6 | 25 | 3.594452 | -9.999902 | 0.018664 | 0.01866678 | 0.015072 | 0.07338437
2018-01-31 18:08 | 346090 | 119906.8 | 6 | 25 | -2.287773 | 0 | 0.018664 | 0.01868817 | 0.015072 | 0.07346129
2018-01-31 19:03 | 349396.7 | 123213.5 | 6 | 25 | 3.497701 | 0 | 0.018664 | 0.01868817 | 0.015072 | 0.07346129
2018-01-31 19:06 | 226483.2 | 300.002104 | 6 | 25 | 3.49761 | 0 | 3.042136 | 3.040033 | 12.86097 | 11.25269
2018-01-31 19:06 | 226483.2 | 0.0023 | 7 | 26 | 3.497618 | 0 | 0 | 0 | 0 | 0
2018-01-31 19:08 | 226603.3 | 120.0014 | 2 | 26 | 4.0717 | 4.890089 | 0.1624147 | 0 | 0.6489041 | 0
2018-01-31 19:10 | 226723.3 | 240.0011 | 2 | 26 | 4.101468 | 4.890015 | 0.3254356 | 0 | 1.314929 | 0
2018-01-31 19:12 | 226843.3 | 360.0006 | 2 | 26 | 4.131331 | 4.890024 | 0.4883858 | 0 | 1.98578 | 0
2018-01-31 19:14 | 226963.3 | 480.0011 | 2 | 26 | 4.156587 | 4.890043 | 0.6514333 | 0 | 2.66146 | 0
2018-01-31 19:16 | 227083.3 | 600.0006 | 2 | 26 | 4.178697 | 4.890089 | 0.8143855 | 0 | 3.340629 | 0
2018-01-31 19:18 | 227203.3 | 720.0011 | 2 | 26 | 4.200211 | 4.890215 | 0.9774318 | 0 | 4.023694 | 0
2018-01-31 19:20 | 227323.3 | 840.0015 | 2 | 26 | 4.200286 | 4.556871 | 1.134602 | 0 | 4.683854 | 0
2018-01-31 19:22 | 227443.3 | 960.0002 | 2 | 26 | 4.20028 | 4.235222 | 1.281127 | 0 | 5.299299 | 0
2018-01-31 19:24 | 227563.3 | 1080.0007 | 2 | 26 | 4.200303 | 3.908369 | 1.416767 | 0 | 5.869026 | 0
2018-01-31 19:26 | 227683.3 | 1200.0002 | 2 | 26 | 4.200296 | 3.624241 | 1.542252 | 0 | 6.396099 | 0
2018-01-31 19:28 | 227803.3 | 1320.0016 | 2 | 26 | 4.200247 | 3.354572 | 1.658515 | 0 | 6.884434 | 0
2018-01-31 19:29 | 227847.1 | 1363.8097 | 2 | 26 | 4.200241 | 3.259991 | 1.698708 | 0 | 7.053253 | 0
2018-01-31 19:31 | 227967.1 | 120.0015 | 3 | 26 | 4.219902 | 3.260004 | 1.807032 | 0 | 7.509185 | 0
2018-01-31 19:33 | 228087.1 | 240.001 | 3 | 26 | 4.246075 | 3.259953 | 1.915704 | 0 | 7.969155 | 0
2018-01-31 19:35 | 228207.1 | 360.0015 | 3 | 26 | 4.274268 | 3.259958 | 2.024374 | 0 | 8.432095 | 0
2018-01-31 19:37 | 228327.1 | 480.0003 | 3 | 26 | 4.304493 | 3.259995 | 2.133043 | 0 | 8.898201 | 0
2018-01-31 19:39 | 228447.1 | 600.0014 | 3 | 26 | 4.336978 | 3.260027 | 2.241705 | 0 | 9.367661 | 0
2018-01-31 19:41 | 228567.1 | 720.001 | 3 | 26 | 4.373687 | 3.260059 | 2.350363 | 0 | 9.840858 | 0
2018-01-31 19:43 | 228687.1 | 840.0006 | 3 | 26 | 4.400342 | 3.054743 | 2.45779 | 0 | 10.3126 | 0
2018-01-31 19:45 | 228807.1 | 960.0002 | 3 | 26 | 4.400304 | 2.633648 | 2.552258 | 0 | 10.72829 | 0
2018-01-31 19:47 | 228927.1 | 1080.0014 | 3 | 26 | 4.40028 | 2.290749 | 2.634095 | 0 | 11.0884 | 0
2018-01-31 19:49 | 229047.1 | 1200.001 | 3 | 26 | 4.40025 | 1.99009 | 2.705389 | 0 | 11.40211 | 0
2018-01-31 19:51 | 229167.1 | 1320.0014 | 3 | 26 | 4.400255 | 1.72161 | 2.767144 | 0 | 11.67385 | 0
2018-01-31 19:53 | 229287.1 | 1440.001 | 3 | 26 | 4.400272 | 1.503008 | 2.82076 | 0 | 11.90977 | 0
2018-01-31 19:55 | 229407.1 | 1560.0014 | 3 | 26 | 4.400264 | 1.319697 | 2.867705 | 0 | 12.11634 | 0
2018-01-31 19:57 | 229527.1 | 1680.0011 | 3 | 26 | 4.40024 | 1.165639 | 2.909079 | 0 | 12.2984 | 0
2018-01-31 19:59 | 229647.1 | 1800.0006 | 3 | 26 | 4.400252 | 1.027526 | 2.945599 | 0 | 12.4591 | 0
2018-01-31 20:01 | 229767.1 | 1920.001 | 3 | 26 | 4.400256 | 0.907506 | 2.977751 | 0 | 12.60057 | 0
2018-01-31 20:03 | 229887.1 | 2040.0014 | 3 | 26 | 4.400224 | 0.8081627 | 3.006301 | 0 | 12.7262 | 0
2018-01-31 20:05 | 230007.1 | 2160.0002 | 3 | 26 | 4.400186 | 0.7240095 | 3.031794 | 0 | 12.83837 | 0
2018-01-31 20:07 | 230124.8 | 2277.6419 | 3 | 26 | 4.400237 | 0.6519976 | 3.054264 | 0 | 12.93724 | 0
2018-01-31 20:09 | 230244.8 | 120.0006 | 4 | 26 | 4.337886 | 0 | 3.054264 | 0 | 12.93724 | 0
2018-01-31 20:11 | 230364.8 | 240.0002 | 4 | 26 | 4.331384 | 0 | 3.054264 | 0 | 12.93724 | 0
2018-01-31 20:12 | 230424.8 | 300.0022 | 4 | 26 | 4.329423 | 0 | 3.054264 | 0 | 12.93724 | 0
2018-01-31 20:14 | 230544.9 | 120.0006 | 5 | 26 | 4.112483 | -2.28201 | 3.054264 | 0.07605844 | 12.93724 | 0.3151037
2018-01-31 20:16 | 230664.9 | 240.0002 | 5 | 26 | 4.07854 | -2.282029 | 3.054264 | 0.1521134 | 12.93724 | 0.6265463
2018-01-31 20:18 | 230784.9 | 360.0014 | 5 | 26 | 4.046967 | -2.281995 | 3.054264 | 0.2282006 | 12.93724 | 0.9356648
2018-01-31 20:20 | 230904.9 | 480.0002 | 5 | 26 | 4.017421 | -2.282099 | 3.054264 | 0.304255 | 12.93724 | 1.242321
2018-01-31 20:22 | 231024.9 | 600.0014 | 5 | 26 | 3.988925 | -2.282064 | 3.054264 | 0.3803305 | 12.93724 | 1.546859
2018-01-31 20:24 | 231144.9 | 720.001 | 5 | 26 | 3.961524 | -2.282067 | 3.054264 | 0.4563893 | 12.93724 | 1.84921
2018-01-31 20:26 | 231264.9 | 840.0014 | 5 | 26 | 3.933818 | -2.282136 | 3.054264 | 0.5324544 | 12.93724 | 2.149497
2018-01-31 20:28 | 231384.9 | 960.001 | 5 | 26 | 3.906697 | -2.282083 | 3.054264 | 0.6085298 | 12.93724 | 2.447717
2018-01-31 20:30 | 231504.9 | 1080.0006 | 5 | 26 | 3.881017 | -2.282125 | 3.054264 | 0.6846018 | 12.93724 | 2.743927
2018-01-31 20:32 | 231624.9 | 1200.001 | 5 | 26 | 3.855793 | -2.282038 | 3.054264 | 0.7606674 | 12.93724 | 3.038172
2018-01-31 20:34 | 231744.9 | 1320.0006 | 5 | 26 | 3.831048 | -2.282049 | 3.054264 | 0.8367299 | 12.93724 | 3.33051
2018-01-31 20:36 | 231864.9 | 1440.001 | 5 | 26 | 3.807206 | -2.282107 | 3.054264 | 0.9127947 | 12.93724 | 3.621001
2018-01-31 20:38 | 231984.9 | 1560.0014 | 5 | 26 | 3.785975 | -2.282083 | 3.054264 | 0.9888709 | 12.93724 | 3.909816
2018-01-31 20:40 | 232104.9 | 1680.001 | 5 | 26 | 3.766349 | -2.282063 | 3.054264 | 1.064933 | 12.93724 | 4.197031
2018-01-31 20:42 | 232224.9 | 1800.0014 | 5 | 26 | 3.748093 | -2.28202 | 3.054264 | 1.141003 | 12.93724 | 4.482841
2018-01-31 20:44 | 232344.9 | 1920.0002 | 5 | 26 | 3.729671 | -2.282123 | 3.054264 | 1.217072 | 12.93724 | 4.767257
2018-01-31 20:46 | 232464.9 | 2040.0014 | 5 | 26 | 3.711389 | -2.282092 | 3.054264 | 1.293141 | 12.93724 | 5.050261
2018-01-31 20:48 | 232584.9 | 2160.001 | 5 | 26 | 3.694775 | -2.282089 | 3.054264 | 1.3692 | 12.93724 | 5.331907
2018-01-31 20:50 | 232704.9 | 2280.0014 | 5 | 26 | 3.679291 | -2.282094 | 3.054264 | 1.445266 | 12.93724 | 5.612352
2018-01-31 20:52 | 232824.9 | 2400.001 | 5 | 26 | 3.664538 | -2.282105 | 3.054264 | 1.521335 | 12.93724 | 5.891668
2018-01-31 20:54 | 232944.9 | 2520.0006 | 5 | 26 | 3.649509 | -2.28213 | 3.054264 | 1.597409 | 12.93724 | 6.169872
2018-01-31 20:56 | 233064.9 | 2640.001 | 5 | 26 | 3.636088 | -2.282081 | 3.054264 | 1.673475 | 12.93724 | 6.446954
2018-01-31 20:58 | 233184.9 | 2760.0006 | 5 | 26 | 3.623947 | -2.282061 | 3.054264 | 1.749538 | 12.93724 | 6.723058
2018-01-31 21:00 | 233304.9 | 2880.001 | 5 | 26 | 3.613243 | -2.28211 | 3.054264 | 1.825615 | 12.93724 | 6.998347
2018-01-31 21:02 | 233424.9 | 3000.0014 | 5 | 26 | 3.60244 | -2.282092 | 3.054264 | 1.901629 | 12.93724 | 7.272598
2018-01-31 21:04 | 233544.9 | 3120.001 | 5 | 26 | 3.591722 | -2.282114 | 3.054264 | 1.977748 | 12.93724 | 7.546394
2018-01-31 21:06 | 233664.9 | 3240.0006 | 5 | 26 | 3.58229 | -2.282094 | 3.054264 | 2.053821 | 12.93724 | 7.819264
2018-01-31 21:08 | 233784.9 | 3360.001 | 5 | 26 | 3.573453 | -2.282114 | 3.054264 | 2.129859 | 12.93724 | 8.091309
2018-01-31 21:10 | 233904.9 | 3480.0006 | 5 | 26 | 3.564472 | -2.282105 | 3.054264 | 2.205943 | 12.93724 | 8.362857
2018-01-31 21:12 | 234024.9 | 3600.001 | 5 | 26 | 3.553984 | -2.282099 | 3.054264 | 2.282016 | 12.93724 | 8.633629
2018-01-31 21:14 | 234144.9 | 3720.0006 | 5 | 26 | 3.543606 | -2.282071 | 3.054264 | 2.358091 | 12.93724 | 8.903604
2018-01-31 21:16 | 234264.9 | 3840.0002 | 5 | 26 | 3.532745 | -2.282147 | 3.054264 | 2.434155 | 12.93724 | 9.172735
2018-01-31 21:18 | 234384.9 | 3960.0014 | 5 | 26 | 3.521262 | -2.281842 | 3.054264 | 2.510233 | 12.93724 | 9.441076
2018-01-31 21:20 | 234504.9 | 4080.0002 | 5 | 26 | 3.506851 | -2.281919 | 3.054264 | 2.586284 | 12.93724 | 9.708349
2018-01-31 21:22 | 234624.9 | 4200.0006 | 5 | 26 | 3.488788 | -2.282164 | 3.054264 | 2.66237 | 12.93724 | 9.974492
2018-01-31 21:24 | 234744.9 | 4320.001 | 5 | 26 | 3.466832 | -2.282127 | 3.054264 | 2.738423 | 12.93724 | 10.23903
2018-01-31 21:26 | 234864.9 | 4440.0014 | 5 | 26 | 3.436077 | -2.282101 | 3.054264 | 2.8144 | 12.93724 | 10.50133
2018-01-31 21:28 | 234984.9 | 4560.0011 | 5 | 26 | 3.388599 | -2.282103 | 3.054264 | 2.890574 | 12.93724 | 10.76141
2018-01-31 21:30 | 235104.9 | 4680.001 | 5 | 26 | 3.305697 | -2.282069 | 3.054264 | 2.966646 | 12.93724 | 11.01637
2018-01-31 21:32 | 235224.9 | 4800.0011 | 5 | 26 | 3.134411 | -2.282066 | 3.054264 | 3.042697 | 12.93724 | 11.26221
2018-01-31 21:32 | 235270.7 | 4845.8383 | 5 | 26 | 2.99998 | -2.282168 | 3.054264 | 3.071761 | 12.93724 | 11.35154
2018-01-31 21:34 | 235390.8 | 120.0007 | 6 | 26 | 3.372111 | 0 | 3.054264 | 3.071761 | 12.93724 | 11.35154
2018-01-31 21:36 | 235510.8 | 240.0002 | 6 | 26 | 3.389574 | 0 | 3.054264 | 3.071761 | 12.93724 | 11.35154
2018-01-31 21:37 | 235570.8 | 300.0022 | 6 | 26 | 3.394155 | 0 | 3.054264 | 3.071761 | 12.93724 | 11.35154
2018-01-31 21:37 | 235570.8 | 0.0024 | 7 | 27 | 3.394379 | 0 | 0 | 0 | 0 | 0
2018-01-31 21:39 | 235690.8 | 120.0015 | 2 | 27 | 4.031214 | 4.890011 | 0.1624178 | 0 | 0.6371302 | 0
2018-01-31 21:41 | 235810.8 | 240.001 | 2 | 27 | 4.069062 | 4.889999 | 0.3254181 | 0 | 1.297264 | 0
2018-01-31 21:43 | 235930.8 | 360.0006 | 2 | 27 | 4.103274 | 4.89003 | 0.4884022 | 0 | 1.963402 | 0
2018-01-31 21:45 | 236050.8 | 480.0003 | 2 | 27 | 4.129189 | 4.889984 | 0.6513799 | 0 | 2.634297 | 0
2018-01-31 21:47 | 236170.8 | 600.0014 | 2 | 27 | 4.153871 | 4.889971 | 0.8144003 | 0 | 3.309419 | 0
2018-01-31 21:49 | 236290.8 | 720.0003 | 2 | 27 | 4.178837 | 4.889948 | 0.977381 | 0 | 3.988477 | 0
2018-01-31 21:51 | 236410.8 | 840.0015 | 2 | 27 | 4.200296 | 4.828667 | 1.14022 | 0 | 4.67091 | 0
2018-01-31 21:53 | 236530.8 | 960.001 | 2 | 27 | 4.200295 | 4.462448 | 1.294791 | 0 | 5.320156 | 0
2018-01-31 21:55 | 236650.8 | 1080.0006 | 2 | 27 | 4.200266 | 4.11537 | 1.437807 | 0 | 5.920863 | 0
2018-01-31 21:57 | 236770.8 | 1200.0002 | 2 | 27 | 4.200252 | 3.77062 | 1.569135 | 0 | 6.472478 | 0
2018-01-31 21:59 | 236890.8 | 1320.0015 | 2 | 27 | 4.200295 | 3.459082 | 1.689514 | 0 | 6.978101 | 0
2018-01-31 22:01 | 236969.9 | 1399.09 | 2 | 27 | 4.200268 | 3.259998 | 1.763364 | 0 | 7.288291 | 0
2018-01-31 22:03 | 237090 | 120.0014 | 3 | 27 | 4.220883 | 3.259954 | 1.871683 | 0 | 7.744256 | 0
2018-01-31 22:05 | 237210 | 240.001 | 3 | 27 | 4.247941 | 3.259905 | 1.980345 | 0 | 8.20433 | 0
2018-01-31 22:07 | 237330 | 360.0014 | 3 | 27 | 4.279214 | 3.25989 | 2.088985 | 0 | 8.667502 | 0
2018-01-31 22:09 | 237450 | 480.0003 | 3 | 27 | 4.312115 | 3.259937 | 2.197658 | 0 | 9.134309 | 0
2018-01-31 22:11 | 237570 | 600.0006 | 3 | 27 | 4.347053 | 3.259869 | 2.306333 | 0 | 9.604812 | 0
2018-01-31 22:13 | 237690 | 720.0002 | 3 | 27 | 4.384583 | 3.259966 | 2.41497 | 0 | 10.07906 | 0
2018-01-31 22:15 | 237810 | 840.0006 | 3 | 27 | 4.400336 | 2.910139 | 2.519762 | 0 | 10.53984 | 0
2018-01-31 22:17 | 237930 | 960.0002 | 3 | 27 | 4.400301 | 2.505461 | 2.609666 | 0 | 10.93545 | 0
2018-01-31 22:19 | 238050 | 1080.0006 | 3 | 27 | 4.400268 | 2.169153 | 2.687508 | 0 | 11.27797 | 0
2018-01-31 22:21 | 238170 | 1200.001 | 3 | 27 | 4.400265 | 1.888947 | 2.75501 | 0 | 11.575 | 0
2018-01-31 22:23 | 238290 | 1320.0014 | 3 | 27 | 4.400252 | 1.64086 | 2.813776 | 0 | 11.83358 | 0
2018-01-31 22:25 | 238410 | 1440.001 | 3 | 27 | 4.400243 | 1.425264 | 2.864732 | 0 | 12.05781 | 0
2018-01-31 22:27 | 238530 | 1560.0006 | 3 | 27 | 4.40027 | 1.250178 | 2.909248 | 0 | 12.25369 | 0
2018-01-31 22:29 | 238650 | 1680.001 | 3 | 27 | 4.400241 | 1.102725 | 2.948371 | 0 | 12.42584 | 0
2018-01-31 22:31 | 238770 | 1800.0014 | 3 | 27 | 4.400202 | 0.9760313 | 2.983012 | 0 | 12.57827 | 0
2018-01-31 22:33 | 238890 | 1920.0002 | 3 | 27 | 4.400249 | 0.8634863 | 3.013644 | 0 | 12.71306 | 0
2018-01-31 22:35 | 239010 | 2040.0006 | 3 | 27 | 4.400199 | 0.7658396 | 3.040737 | 0 | 12.83227 | 0
2018-01-31 22:37 | 239130 | 2160.0002 | 3 | 27 | 4.4002 | 0.6852303 | 3.064896 | 0 | 12.93857 | 0
2018-01-31 22:38 | 239186.4 | 2216.4716 | 3 | 27 | 4.400205 | 0.6519976 | 3.075378 | 0 | 12.9847 | 0
2018-01-31 22:40 | 239306.5 | 120.0014 | 4 | 27 | 4.337743 | 0 | 3.075378 | 0 | 12.9847 | 0
2018-01-31 22:42 | 239426.5 | 240.0003 | 4 | 27 | 4.331276 | 0 | 3.075378 | 0 | 12.9847 | 0
2018-01-31 22:43 | 239486.5 | 300.0031 | 4 | 27 | 4.329363 | 0 | 3.075378 | 0 | 12.9847 | 0
2018-01-31 22:45 | 239606.6 | 120.0014 | 5 | 27 | 4.112311 | -2.282166 | 3.075378 | 0.07605471 | 12.9847 | 0.3150912
2018-01-31 22:47 | 239726.6 | 240.0002 | 5 | 27 | 4.07871 | -2.282051 | 3.075378 | 0.1521329 | 12.9847 | 0.6266191
2018-01-31 22:49 | 239846.6 | 360.0014 | 5 | 27 | 4.048784 | -2.282051 | 3.075378 | 0.2281921 | 12.9847 | 0.9356994
2018-01-31 22:51 | 239966.6 | 480.0002 | 5 | 27 | 4.0187 | -2.282076 | 3.075378 | 0.3042626 | 12.9847 | 1.242556
2018-01-31 22:53 | 240086.6 | 600.0014 | 5 | 27 | 3.989437 | -2.282101 | 3.075378 | 0.3803399 | 12.9847 | 1.54716
2018-01-31 22:55 | 240206.6 | 720.0002 | 5 | 27 | 3.961407 | -2.28208 | 3.075378 | 0.4564021 | 12.9847 | 1.849534
2018-01-31 22:57 | 240326.6 | 840.0014 | 5 | 27 | 3.934756 | -2.282141 | 3.075378 | 0.5324729 | 12.9847 | 2.149858
2018-01-31 22:59 | 240446.6 | 960.0002 | 5 | 27 | 3.90848 | -2.282091 | 3.075378 | 0.6085431 | 12.9847 | 2.448174
2018-01-31 23:01 | 240566.6 | 1080.0006 | 5 | 27 | 3.881741 | -2.282038 | 3.075378 | 0.6846093 | 12.9847 | 2.744457
2018-01-31 23:03 | 240686.6 | 1200.001 | 5 | 27 | 3.855879 | -2.282071 | 3.075378 | 0.7606602 | 12.9847 | 3.03868
2018-01-31 23:05 | 240806.6 | 1320.0014 | 5 | 27 | 3.831136 | -2.282085 | 3.075378 | 0.8367475 | 12.9847 | 3.331107
2018-01-31 23:07 | 240926.6 | 1440.0002 | 5 | 27 | 3.80873 | -2.282056 | 3.075378 | 0.9128086 | 12.9847 | 3.621647
2018-01-31 23:09 | 241046.6 | 1560.0006 | 5 | 27 | 3.787177 | -2.282103 | 3.075378 | 0.9888741 | 12.9847 | 3.910539
2018-01-31 23:11 | 241166.6 | 1680.001 | 5 | 27 | 3.76686 | -2.282092 | 3.075378 | 1.06492 | 12.9847 | 4.197751
2018-01-31 23:13 | 241286.6 | 1800.0014 | 5 | 27 | 3.747982 | -2.282114 | 3.075378 | 1.141017 | 12.9847 | 4.483676
2018-01-31 23:15 | 241406.6 | 1920.001 | 5 | 27 | 3.730437 | -2.282074 | 3.075378 | 1.217087 | 12.9847 | 4.768109
2018-01-31 23:17 | 241526.6 | 2040.0014 | 5 | 27 | 3.71305 | -2.282103 | 3.075378 | 1.29312 | 12.9847 | 5.051086
2018-01-31 23:19 | 241646.6 | 2160.001 | 5 | 27 | 3.695356 | -2.282136 | 3.075378 | 1.369219 | 12.9847 | 5.332963
2018-01-31 23:21 | 241766.6 | 2280.0006 | 5 | 27 | 3.679419 | -2.282023 | 3.075378 | 1.445285 | 12.9847 | 5.61344
2018-01-31 23:23 | 241886.6 | 2400.0002 | 5 | 27 | 3.664618 | -2.282054 | 3.075378 | 1.521353 | 12.9847 | 5.892754
2018-01-31 23:25 | 242006.6 | 2520.0006 | 5 | 27 | 3.651001 | -2.282046 | 3.075378 | 1.597394 | 12.9847 | 6.170899
2018-01-31 23:27 | 242126.6 | 2640.0002 | 5 | 27 | 3.6371 | -2.282091 | 3.075378 | 1.673489 | 12.9847 | 6.448199
2018-01-31 23:29 | 242246.6 | 2760.0006 | 5 | 27 | 3.624295 | -2.282013 | 3.075378 | 1.749551 | 12.9847 | 6.724339
2018-01-31 23:31 | 242366.6 | 2880.0011 | 5 | 27 | 3.613024 | -2.282058 | 3.075378 | 1.825613 | 12.9847 | 6.999575
2018-01-31 23:33 | 242486.6 | 3000.0006 | 5 | 27 | 3.603062 | -2.282096 | 3.075378 | 1.901654 | 12.9847 | 7.273927
2018-01-31 23:35 | 242606.6 | 3120.001 | 5 | 27 | 3.593272 | -2.282107 | 3.075378 | 1.977765 | 12.9847 | 7.547787
2018-01-31 23:37 | 242726.6 | 3240.0005 | 5 | 27 | 3.582753 | -2.282083 | 3.075378 | 2.053822 | 12.9847 | 7.820674
2018-01-31 23:39 | 242846.6 | 3360.0002 | 5 | 27 | 3.573408 | -2.282121 | 3.075378 | 2.129892 | 12.9847 | 8.092856
2018-01-31 23:41 | 242966.6 | 3480.0014 | 5 | 27 | 3.56443 | -2.282238 | 3.075378 | 2.205957 | 12.9847 | 8.364326
2018-01-31 23:43 | 243086.6 | 3600.0002 | 5 | 27 | 3.555482 | -2.282087 | 3.075378 | 2.282007 | 12.9847 | 8.635069
2018-01-31 23:45 | 243206.6 | 3720.0014 | 5 | 27 | 3.544683 | -2.282104 | 3.075378 | 2.358105 | 12.9847 | 8.905245
2018-01-31 23:47 | 243326.6 | 3840.0011 | 5 | 27 | 3.533118 | -2.282164 | 3.075378 | 2.434153 | 12.9847 | 9.174361
2018-01-31 23:49 | 243446.6 | 3960.0006 | 5 | 27 | 3.52096 | -2.282139 | 3.075378 | 2.510211 | 12.9847 | 9.442634
2018-01-31 23:51 | 243566.6 | 4080.0002 | 5 | 27 | 3.50772 | -2.282091 | 3.075378 | 2.586211 | 12.9847 | 9.709731
2018-01-31 23:53 | 243686.6 | 4200.0006 | 5 | 27 | 3.491188 | -2.282098 | 3.075378 | 2.662378 | 12.9847 | 9.9763
2018-01-31 23:55 | 243806.6 | 4320.0011 | 5 | 27 | 3.467618 | -2.282083 | 3.075378 | 2.738447 | 12.9847 | 10.24103
2018-01-31 23:57 | 243926.6 | 4440.0006 | 5 | 27 | 3.435829 | -2.282136 | 3.075378 | 2.814497 | 12.9847 | 10.5036
2018-01-31 23:59 | 244046.6 | 4560.0011 | 5 | 27 | 3.388149 | -2.282184 | 3.075378 | 2.890586 | 12.9847 | 10.76334
2018-02-01 00:01 | 244166.6 | 4680.0014 | 5 | 27 | 3.309916 | -2.282091 | 3.075378 | 2.966648 | 12.9847 | 11.01838
2018-02-01 00:03 | 244286.6 | 4800.0003 | 5 | 27 | 3.140506 | -2.282127 | 3.075378 | 3.042681 | 12.9847 | 11.2646
2018-02-01 00:04 | 244334.3 | 4847.7408 | 5 | 27 | 2.999979 | -2.282048 | 3.075378 | 3.072965 | 12.9847 | 11.35778
2018-02-01 00:06 | 244454.3 | 120.0005 | 6 | 27 | 3.370756 | 0 | 3.075378 | 3.072965 | 12.9847 | 11.35778
2018-02-01 00:08 | 244574.3 | 240.0009 | 6 | 27 | 3.387021 | 0 | 3.075378 | 3.072965 | 12.9847 | 11.35778
2018-02-01 00:09 | 244634.3 | 300.002 | 6 | 27 | 3.390926 | 0 | 3.075378 | 3.072965 | 12.9847 | 11.35778
2018-02-01 00:09 | 244634.3 | 0.0024 | 7 | 28 | 3.390878 | 0 | 0 | 0 | 0 | 0
2018-02-01 00:11 | 244754.4204 | 120.0015 | 2 | 28 | 4.029383 | 4.890062 | 0.1624449 | 0 | 0.6367661 | 0
2018-02-01 00:13 | 244874.4191 | 240.0002 | 2 | 28 | 4.069249 | 4.890022 | 0.3254433 | 0 | 1.296744 | 0
2018-02-01 00:15 | 244994.4195 | 360.0006 | 2 | 28 | 4.104456 | 4.889984 | 0.4883226 | 0 | 1.962558 | 0
2018-02-01 00:17 | 245114.4191 | 480.0002 | 2 | 28 | 4.130821 | 4.88998 | 0.6514145 | 0 | 2.634202 | 0
2018-02-01 00:19 | 245234.4204 | 600.0015 | 2 | 28 | 4.152823 | 4.889948 | 0.8143151 | 0 | 3.308895 | 0
2018-02-01 00:21 | 245354.4191 | 720.0002 | 2 | 28 | 4.177514 | 4.89002 | 0.9773961 | 0 | 3.988109 | 0
2018-02-01 00:23 | 245474.4195 | 840.0006 | 2 | 28 | 4.200297 | 4.817905 | 1.140207 | 0 | 4.670394 | 0
2018-02-01 00:25 | 245594.42 | 960.0011 | 2 | 28 | 4.200289 | 4.439199 | 1.294218 | 0 | 5.317283 | 0
2018-02-01 00:27 | 245714.4195 | 1080.0006 | 2 | 28 | 4.200295 | 4.110758 | 1.436642 | 0 | 5.915503 | 0
2018-02-01 00:29 | 245834.42 | 1200.0011 | 2 | 28 | 4.200306 | 3.791269 | 1.5682 | 0 | 6.468084 | 0
2018-02-01 00:31 | 245954.4204 | 1320.0015 | 2 | 28 | 4.200282 | 3.460066 | 1.68912 | 0 | 6.975986 | 0
2018-02-01 00:32 | 246032.7848 | 1398.3659 | 2 | 28 | 4.200233 | 3.259993 | 1.762257 | 0 | 7.283179 | 0
2018-02-01 00:34 | 246152.7946 | 120.0014 | 3 | 28 | 4.221613 | 3.260015 | 1.870606 | 0 | 7.739304 | 0
2018-02-01 00:36 | 246272.7942 | 240.001 | 3 | 28 | 4.247628 | 3.259958 | 1.979288 | 0 | 8.199514 | 0
2018-02-01 00:38 | 246392.7938 | 360.0006 | 3 | 28 | 4.277366 | 3.259996 | 2.087964 | 0 | 8.662709 | 0
2018-02-01 00:40 | 246512.7943 | 480.0011 | 3 | 28 | 4.311583 | 3.259991 | 2.196622 | 0 | 9.129308 | 0
2018-02-01 00:42 | 246632.7946 | 600.0014 | 3 | 28 | 4.347201 | 3.26005 | 2.305293 | 0 | 9.599771 | 0
2018-02-01 00:44 | 246752.7942 | 720.001 | 3 | 28 | 4.385139 | 3.260004 | 2.413949 | 0 | 10.07416 | 0
2018-02-01 00:46 | 246872.7938 | 840.0006 | 3 | 28 | 4.400313 | 2.928806 | 2.518961 | 0 | 10.53592 | 0
2018-02-01 00:48 | 246992.7934 | 960.0002 | 3 | 28 | 4.400279 | 2.515797 | 2.609538 | 0 | 10.93449 | 0
2018-02-01 00:50 | 247112.7946 | 1080.0014 | 3 | 28 | 4.400297 | 2.168859 | 2.687398 | 0 | 11.27709 | 0
2018-02-01 00:52 | 247232.7943 | 1200.0011 | 3 | 28 | 4.400274 | 1.882088 | 2.754752 | 0 | 11.57347 | 0
2018-02-01 00:54 | 247352.7938 | 1320.0006 | 3 | 28 | 4.400236 | 1.641884 | 2.813358 | 0 | 11.83135 | 0
2018-02-01 00:56 | 247472.7942 | 1440.001 | 3 | 28 | 4.400254 | 1.435232 | 2.86457 | 0 | 12.0567 | 0
2018-02-01 00:58 | 247592.7938 | 1560.0006 | 3 | 28 | 4.400239 | 1.250068 | 2.909241 | 0 | 12.25326 | 0
2018-02-01 01:00 | 247712.7934 | 1680.0002 | 3 | 28 | 4.40025 | 1.09918 | 2.948318 | 0 | 12.42521 | 0
2018-02-01 01:02 | 247832.7946 | 1800.0014 | 3 | 28 | 4.400223 | 0.9719687 | 2.982758 | 0 | 12.57675 | 0
2018-02-01 01:04 | 247952.7934 | 1920.0002 | 3 | 28 | 4.400171 | 0.8640842 | 3.013357 | 0 | 12.7114 | 0
2018-02-01 01:06 | 248072.7938 | 2040.0006 | 3 | 28 | 4.400192 | 0.7682953 | 3.040573 | 0 | 12.83115 | 0
2018-02-01 01:08 | 248192.7942 | 2160.001 | 3 | 28 | 4.40023 | 0.6839609 | 3.064724 | 0 | 12.93742 | 0
2018-02-01 01:09 | 248245.0182 | 2212.225 | 3 | 28 | 4.400219 | 0.6519995 | 3.074408 | 0 | 12.98003 | 0
2018-02-01 01:11 | 248365.1 | 120.0006 | 4 | 28 | 4.337759 | 0 | 3.074408 | 0 | 12.98003 | 0
2018-02-01 01:13 | 248485.1 | 240.0011 | 4 | 28 | 4.331291 | 0 | 3.074408 | 0 | 12.98003 | 0
2018-02-01 01:14 | 248545.1 | 300.0022 | 4 | 28 | 4.329382 | 0 | 3.074408 | 0 | 12.98003 | 0
2018-02-01 01:16 | 248665.2 | 120.0014 | 5 | 28 | 4.112765 | -2.282054 | 3.074408 | 0.07605133 | 12.98003 | 0.3151392
2018-02-01 01:18 | 248785.1 | 240.001 | 5 | 28 | 4.078598 | -2.28211 | 3.074408 | 0.1521316 | 12.98003 | 0.6266896
2018-02-01 01:20 | 248905.2 | 360.0014 | 5 | 28 | 4.048378 | -2.282 | 3.074408 | 0.2281699 | 12.98003 | 0.9356595
2018-02-01 01:22 | 249025.1 | 480.0002 | 5 | 28 | 4.019843 | -2.282152 | 3.074408 | 0.30427 | 12.98003 | 1.242655
2018-02-01 01:24 | 249145.1 | 600.0006 | 5 | 28 | 3.990931 | -2.282022 | 3.074408 | 0.3803249 | 12.98003 | 1.547291
2018-02-01 01:26 | 249265.1 | 720.001 | 5 | 28 | 3.961806 | -2.282089 | 3.074408 | 0.4564014 | 12.98003 | 1.849788
2018-02-01 01:28 | 249385.2 | 840.0014 | 5 | 28 | 3.934511 | -2.282137 | 3.074408 | 0.532468 | 12.98003 | 2.150103
2018-02-01 01:30 | 249505.1 | 960.0002 | 5 | 28 | 3.908691 | -2.282124 | 3.074408 | 0.6085415 | 12.98003 | 2.448418
2018-02-01 01:32 | 249625.2 | 1080.0014 | 5 | 28 | 3.88337 | -2.282116 | 3.074408 | 0.6846049 | 12.98003 | 2.744766
2018-02-01 01:34 | 249745.1 | 1200.001 | 5 | 28 | 3.856779 | -2.282056 | 3.074408 | 0.7606704 | 12.98003 | 3.039153
2018-02-01 01:36 | 249865.1 | 1320.0006 | 5 | 28 | 3.831259 | -2.282121 | 3.074408 | 0.8367361 | 12.98003 | 3.331533
2018-02-01 01:38 | 249985.1 | 1440.0002 | 5 | 28 | 3.808402 | -2.282046 | 3.074408 | 0.9128056 | 12.98003 | 3.622088
2018-02-01 01:40 | 250105.1 | 1560.0006 | 5 | 28 | 3.788061 | -2.282058 | 3.074408 | 0.9888633 | 12.98003 | 3.910965
2018-02-01 01:42 | 250225.1 | 1680.0002 | 5 | 28 | 3.768082 | -2.282096 | 3.074408 | 1.06493 | 12.98003 | 4.198354
2018-02-01 01:44 | 250345.1 | 1800.0006 | 5 | 28 | 3.748117 | -2.282136 | 3.074408 | 1.140992 | 12.98003 | 4.484192
2018-02-01 01:46 | 250465.1 | 1920.001 | 5 | 28 | 3.729865 | -2.282061 | 3.074408 | 1.217058 | 12.98003 | 4.768593
2018-02-01 01:48 | 250585.2 | 2040.0014 | 5 | 28 | 3.712897 | -2.282119 | 3.074408 | 1.293134 | 12.98003 | 5.051691
2018-02-01 01:50 | 250705.1 | 2160.0002 | 5 | 28 | 3.696535 | -2.282127 | 3.074408 | 1.369185 | 12.98003 | 5.333439
2018-02-01 01:52 | 250825.1 | 2280.0006 | 5 | 28 | 3.679681 | -2.282053 | 3.074408 | 1.445276 | 12.98003 | 5.614073
2018-02-01 01:54 | 250945.1 | 2400.0002 | 5 | 28 | 3.664194 | -2.282098 | 3.074408 | 1.521347 | 12.98003 | 5.89339
2018-02-01 01:56 | 251065.1 | 2520.0006 | 5 | 28 | 3.65009 | -2.282058 | 3.074408 | 1.597412 | 12.98003 | 6.171566
2018-02-01 01:58 | 251185.1 | 2640.001 | 5 | 28 | 3.637471 | -2.282179 | 3.074408 | 1.673465 | 12.98003 | 6.448678
2018-02-01 02:00 | 251305.1 | 2760.0006 | 5 | 28 | 3.625005 | -2.282127 | 3.074408 | 1.749549 | 12.98003 | 6.724958
2018-02-01 02:02 | 251425.1 | 2880.001 | 5 | 28 | 3.612714 | -2.282146 | 3.074408 | 1.825619 | 12.98003 | 7.000237
2018-02-01 02:04 | 251545.2 | 3000.0014 | 5 | 28 | 3.602064 | -2.282124 | 3.074408 | 1.901683 | 12.98003 | 7.27462
2018-02-01 02:06 | 251665.1 | 3120.001 | 5 | 28 | 3.592557 | -2.281967 | 3.074408 | 1.977758 | 12.98003 | 7.548277
2018-02-01 02:08 | 251785.1 | 3240.0006 | 5 | 28 | 3.583398 | -2.282137 | 3.074408 | 2.053818 | 12.98003 | 7.821183
2018-02-01 02:10 | 251905.1 | 3360.0002 | 5 | 28 | 3.573203 | -2.282132 | 3.074408 | 2.129895 | 12.98003 | 8.093421
2018-02-01 02:12 | 252025.1 | 3480.0006 | 5 | 28 | 3.563343 | -2.282051 | 3.074408 | 2.205947 | 12.98003 | 8.364787
2018-02-01 02:14 | 252145.1 | 3600.0002 | 5 | 28 | 3.553936 | -2.282073 | 3.074408 | 2.282 | 12.98003 | 8.635436
2018-02-01 02:16 | 252265.1 | 3720.0006 | 5 | 28 | 3.544557 | -2.282134 | 3.074408 | 2.358096 | 12.98003 | 8.905526
2018-02-01 02:18 | 252385.1 | 3840.0002 | 5 | 28 | 3.533371 | -2.282061 | 3.074408 | 2.434167 | 12.98003 | 9.174751
2018-02-01 02:20 | 252505.2 | 3960.0014 | 5 | 28 | 3.519712 | -2.281819 | 3.074408 | 2.510223 | 12.98003 | 9.442971
2018-02-01 02:22 | 252625.1 | 4080.0003 | 5 | 28 | 3.505579 | -2.282114 | 3.074408 | 2.586306 | 12.98003 | 9.710232
2018-02-01 02:24 | 252745.2 | 4200.0016 | 5 | 28 | 3.489516 | -2.282104 | 3.074408 | 2.662366 | 12.98003 | 9.976264
2018-02-01 02:26 | 252865.1 | 4320.0003 | 5 | 28 | 3.468382 | -2.282049 | 3.074408 | 2.738437 | 12.98003 | 10.24097
2018-02-01 02:28 | 252985.1 | 4440.0007 | 5 | 28 | 3.435067 | -2.282087 | 3.074408 | 2.814497 | 12.98003 | 10.50361
2018-02-01 02:30 | 253105.1 | 4560.0011 | 5 | 28 | 3.385093 | -2.282107 | 3.074408 | 2.890492 | 12.98003 | 10.76288
2018-02-01 02:32 | 253225.1 | 4680.0007 | 5 | 28 | 3.304393 | -2.282071 | 3.074408 | 2.966627 | 12.98003 | 11.01782
2018-02-01 02:34 | 253345.1 | 4800.0003 | 5 | 28 | 3.13676 | -2.282123 | 3.074408 | 3.042718 | 12.98003 | 11.26384
2018-02-01 02:34 | 253392 | 4846.808 | 5 | 28 | 2.999994 | -2.282121 | 3.074408 | 3.072377 | 12.98003 | 11.35504
2018-02-01 02:36 | 253512 | 120.0005 | 6 | 28 | 3.368001 | 0 | 3.074408 | 3.072377 | 12.98003 | 11.35504
2018-02-01 02:38 | 253632 | 240.001 | 6 | 28 | 3.383421 | 0 | 3.074408 | 3.072377 | 12.98003 | 11.35504
2018-02-01 02:39 | 253692 | 300.0021 | 6 | 28 | 3.387103 | 0 | 3.074408 | 3.072377 | 12.98003 | 11.35504
2018-02-01 02:39 | 253692 | 0.0024 | 7 | 29 | 3.386939 | 0 | 0 | 0 | 0 | 0
2018-02-01 02:41 | 253812.1 | 120.0014 | 2 | 29 | 4.031485 | 4.890032 | 0.1624231 | 0 | 0.6368145 | 0
2018-02-01 02:43 | 253932.1 | 240.0011 | 2 | 29 | 4.068493 | 4.890055 | 0.3254023 | 0 | 1.296807 | 0
2018-02-01 02:45 | 254052.1 | 360.0007 | 2 | 29 | 4.104978 | 4.890007 | 0.488372 | 0 | 1.962909 | 0
2018-02-01 02:47 | 254172.1 | 480.0002 | 2 | 29 | 4.132798 | 4.889978 | 0.6513045 | 0 | 2.634127 | 0
2018-02-01 02:49 | 254292.1 | 600.0015 | 2 | 29 | 4.155937 | 4.89007 | 0.814208 | 0 | 3.309282 | 0
2018-02-01 02:51 | 254412.1 | 720.0002 | 2 | 29 | 4.178773 | 4.889992 | 0.977402 | 0 | 3.989355 | 0
2018-02-01 02:53 | 254532.1 | 840.0007 | 2 | 29 | 4.20029 | 4.814922 | 1.140189 | 0 | 4.67159 | 0
2018-02-01 02:55 | 254652.1 | 960.0005 | 2 | 29 | 4.200286 | 4.408243 | 1.293633 | 0 | 5.316097 | 0
2018-02-01 02:57 | 254772.1 | 1080.0007 | 2 | 29 | 4.200266 | 4.067429 | 1.434849 | 0 | 5.909246 | 0
2018-02-01 02:59 | 254892.1 | 1200.001 | 2 | 29 | 4.200246 | 3.757994 | 1.565193 | 0 | 6.456728 | 0
2018-02-01 03:01 | 255012.1 | 1320.0007 | 2 | 29 | 4.200249 | 3.463297 | 1.685603 | 0 | 6.962484 | 0
2018-02-01 03:03 | 255092.4 | 1400.2516 | 2 | 29 | 4.20027 | 3.259985 | 1.760557 | 0 | 7.277308 | 0
2018-02-01 03:05 | 255212.4 | 120.0013 | 3 | 29 | 4.223116 | 3.259941 | 1.868846 | 0 | 7.733276 | 0
2018-02-01 03:07 | 255332.4 | 240.0002 | 3 | 29 | 4.249902 | 3.259972 | 1.977511 | 0 | 8.193613 | 0
2018-02-01 03:09 | 255452.4 | 360.0013 | 3 | 29 | 4.279176 | 3.25988 | 2.086152 | 0 | 8.656901 | 0
2018-02-01 03:11 | 255572.4 | 480.0002 | 3 | 29 | 4.31119 | 3.259981 | 2.194828 | 0 | 9.123651 | 0
2018-02-01 03:13 | 255692.4 | 600.0005 | 3 | 29 | 4.347493 | 3.259935 | 2.303494 | 0 | 9.594051 | 0
2018-02-01 03:15 | 255812.4 | 720.0001 | 3 | 29 | 4.386642 | 3.259932 | 2.412149 | 0 | 10.06855 | 0
2018-02-01 03:17 | 255932.4 | 840.0005 | 3 | 29 | 4.400292 | 2.903429 | 2.516537 | 0 | 10.52763 | 0
2018-02-01 03:19 | 256052.4 | 960.0001 | 3 | 29 | 4.400319 | 2.516422 | 2.60667 | 0 | 10.92425 | 0
2018-02-01 03:21 | 256172.4 | 1080.0005 | 3 | 29 | 4.400284 | 2.175343 | 2.684716 | 0 | 11.26767 | 0
2018-02-01 03:23 | 256292.4 | 1200.0001 | 3 | 29 | 4.400271 | 1.87539 | 2.752067 | 0 | 11.56403 | 0
2018-02-01 03:25 | 256412.4 | 1320.0005 | 3 | 29 | 4.400306 | 1.633977 | 2.810445 | 0 | 11.82091 | 0
2018-02-01 03:27 | 256532.4 | 1440.001 | 3 | 29 | 4.400277 | 1.431296 | 2.861388 | 0 | 12.04507 | 0
2018-02-01 03:29 | 256652.4 | 1560.0005 | 3 | 29 | 4.400231 | 1.257475 | 2.906136 | 0 | 12.24198 | 0
2018-02-01 03:31 | 256772.4 | 1680.0009 | 3 | 29 | 4.40029 | 1.103342 | 2.945435 | 0 | 12.4149 | 0
2018-02-01 03:33 | 256892.4 | 1800.0005 | 3 | 29 | 4.400232 | 0.9719467 | 2.979952 | 0 | 12.56678 | 0
2018-02-01 03:35 | 257012.4 | 1920.0001 | 3 | 29 | 4.400182 | 0.8628159 | 3.010499 | 0 | 12.7012 | 0
2018-02-01 03:37 | 257132.4 | 2040.0005 | 3 | 29 | 4.400186 | 0.7716169 | 3.03772 | 0 | 12.82098 | 0
2018-02-01 03:39 | 257252.4 | 2160.0009 | 3 | 29 | 4.400177 | 0.6892033 | 3.062067 | 0 | 12.92811 | 0
2018-02-01 03:40 | 257310 | 2217.6068 | 3 | 29 | 4.400202 | 0.6519995 | 3.072799 | 0 | 12.97533 | 0
2018-02-01 03:42 | 257430 | 120.0007 | 4 | 29 | 4.337698 | 0 | 3.072799 | 0 | 12.97533 | 0
2018-02-01 03:44 | 257550 | 240.0002 | 4 | 29 | 4.331282 | 0 | 3.072799 | 0 | 12.97533 | 0
2018-02-01 03:45 | 257610 | 300.0023 | 4 | 29 | 4.329383 | 0 | 3.072799 | 0 | 12.97533 | 0
2018-02-01 03:47 | 257730.1 | 120.0015 | 5 | 29 | 4.113035 | -2.282119 | 3.072799 | 0.07606575 | 12.97533 | 0.3151711
2018-02-01 03:49 | 257850.1 | 240.0003 | 5 | 29 | 4.078368 | -2.282107 | 3.072799 | 0.1521351 | 12.97533 | 0.6266972
2018-02-01 03:51 | 257970.1 | 360.0014 | 5 | 29 | 4.047507 | -2.282087 | 3.072799 | 0.2281983 | 12.97533 | 0.9357157
2018-02-01 03:53 | 258090.1 | 480.0003 | 5 | 29 | 4.0184 | -2.282043 | 3.072799 | 0.3042487 | 12.97533 | 1.242417
2018-02-01 03:55 | 258210.1 | 600.0007 | 5 | 29 | 3.990514 | -2.28208 | 3.072799 | 0.3803358 | 12.97533 | 1.547098
2018-02-01 03:57 | 258330.1 | 720.0011 | 5 | 29 | 3.962571 | -2.282124 | 3.072799 | 0.4563974 | 12.97533 | 1.849562
2018-02-01 03:59 | 258450.1 | 840.0007 | 5 | 29 | 3.934089 | -2.282028 | 3.072799 | 0.5324596 | 12.97533 | 2.149875
2018-02-01 04:01 | 258570.1 | 960.0003 | 5 | 29 | 3.907601 | -2.282081 | 3.072799 | 0.6085261 | 12.97533 | 2.448109
2018-02-01 04:03 | 258690.1 | 1080.0007 | 5 | 29 | 3.88228 | -2.28202 | 3.072799 | 0.6845838 | 12.97533 | 2.744343
2018-02-01 04:05 | 258810.1 | 1200.0003 | 5 | 29 | 3.857135 | -2.282096 | 3.072799 | 0.7606704 | 12.97533 | 3.038782
2018-02-01 04:07 | 258930.1 | 1320.0007 | 5 | 29 | 3.831493 | -2.282096 | 3.072799 | 0.8367395 | 12.97533 | 3.331217
2018-02-01 04:09 | 259050.1 | 1440.0011 | 5 | 29 | 3.807806 | -2.282099 | 3.072799 | 0.9127865 | 12.97533 | 3.621667
2018-02-01 04:11 | 259170.1 | 1560.0007 | 5 | 29 | 3.786936 | -2.282078 | 3.072799 | 0.9888735 | 12.97533 | 3.910586
2018-02-01 04:13 | 259290.1 | 1680.0003 | 5 | 29 | 3.767858 | -2.282067 | 3.072799 | 1.064938 | 12.97533 | 4.197904
2018-02-01 04:15 | 259410.1 | 1800.0007 | 5 | 29 | 3.748986 | -2.282114 | 3.072799 | 1.141 | 12.97533 | 4.483777
2018-02-01 04:17 | 259530.1 | 1920.0011 | 5 | 29 | 3.729728 | -2.282119 | 3.072799 | 1.21707 | 12.97533 | 4.768225
2018-02-01 04:19 | 259650.1 | 2040.0007 | 5 | 29 | 3.712067 | -2.282114 | 3.072799 | 1.293137 | 12.97533 | 5.051256
2018-02-01 04:21 | 259770.1 | 2160.0003 | 5 | 29 | 3.695661 | -2.281993 | 3.072799 | 1.369214 | 12.97533 | 5.333025
2018-02-01 04:23 | 259890.1 | 2280.0007 | 5 | 29 | 3.680227 | -2.28213 | 3.072799 | 1.44528 | 12.97533 | 5.613554
2018-02-01 04:25 | 260010.1 | 2400.0003 | 5 | 29 | 3.664589 | -2.282051 | 3.072799 | 1.521346 | 12.97533 | 5.892903
2018-02-01 04:27 | 260130.1 | 2520.0015 | 5 | 29 | 3.649592 | -2.282069 | 3.072799 | 1.597402 | 12.97533 | 6.171028
2018-02-01 04:29 | 260250.1 | 2640.0003 | 5 | 29 | 3.636486 | -2.282092 | 3.072799 | 1.673458 | 12.97533 | 6.448097
2018-02-01 04:31 | 260370.1 | 2760.0015 | 5 | 29 | 3.624802 | -2.282116 | 3.072799 | 1.749504 | 12.97533 | 6.724185
2018-02-01 04:33 | 260490.1 | 2880.0011 | 5 | 29 | 3.613532 | -2.281993 | 3.072799 | 1.825603 | 12.97533 | 6.999597
2018-02-01 04:35 | 260610.1 | 3000.0014 | 5 | 29 | 3.602016 | -2.282117 | 3.072799 | 1.901679 | 12.97533 | 7.274062
2018-02-01 04:37 | 260730.1 | 3120.0011 | 5 | 29 | 3.591956 | -2.282137 | 3.072799 | 1.977748 | 12.97533 | 7.547674
2018-02-01 04:39 | 260850.1 | 3240.0015 | 5 | 29 | 3.582753 | -2.282148 | 3.072799 | 2.053806 | 12.97533 | 7.820515
2018-02-01 04:41 | 260970.1 | 3360.0011 | 5 | 29 | 3.574049 | -2.282182 | 3.072799 | 2.129879 | 12.97533 | 8.092737
2018-02-01 04:43 | 261090.1 | 3480.0007 | 5 | 29 | 3.564144 | -2.282092 | 3.072799 | 2.20593 | 12.97533 | 8.364188
2018-02-01 04:45 | 261210.1 | 3600.0011 | 5 | 29 | 3.553872 | -2.281824 | 3.072799 | 2.282005 | 12.97533 | 8.634933
2018-02-01 04:47 | 261330.1 | 3720.0015 | 5 | 29 | 3.54387 | -2.281833 | 3.072799 | 2.358071 | 12.97533 | 8.904882
2018-02-01 04:49 | 261450.1 | 3840.0011 | 5 | 29 | 3.533701 | -2.28211 | 3.072799 | 2.434144 | 12.97533 | 9.174088
2018-02-01 04:51 | 261570.1 | 3960.0015 | 5 | 29 | 3.521526 | -2.282073 | 3.072799 | 2.510213 | 12.97533 | 9.442445
2018-02-01 04:53 | 261690.1 | 4080.0003 | 5 | 29 | 3.505905 | -2.28219 | 3.072799 | 2.586262 | 12.97533 | 9.709675
2018-02-01 04:55 | 261810.1 | 4200.0015 | 5 | 29 | 3.488814 | -2.282103 | 3.072799 | 2.662348 | 12.97533 | 9.975789
2018-02-01 04:57 | 261930.1 | 4320.0012 | 5 | 29 | 3.467678 | -2.281816 | 3.072799 | 2.738417 | 12.97533 | 10.24041
2018-02-01 04:59 | 262050.1 | 4440.0008 | 5 | 29 | 3.436721 | -2.282105 | 3.072799 | 2.814493 | 12.97533 | 10.50314
2018-02-01 05:01 | 262170.1 | 4560.0012 | 5 | 29 | 3.387051 | -2.282204 | 3.072799 | 2.890542 | 12.97533 | 10.76278
2018-02-01 05:03 | 262290.1 | 4680.0008 | 5 | 29 | 3.303653 | -2.282103 | 3.072799 | 2.966631 | 12.97533 | 11.0176
2018-02-01 05:05 | 262410.1 | 4800.0011 | 5 | 29 | 3.130611 | -2.28213 | 3.072799 | 3.0427 | 12.97533 | 11.26331
2018-02-01 05:06 | 262454.3 | 4844.1711 | 5 | 29 | 2.99998 | -2.28202 | 3.072799 | 3.070699 | 12.97533 | 11.3493
2018-02-01 05:08 | 262574.3 | 120.0005 | 6 | 29 | 3.366274 | 0 | 3.072799 | 3.070699 | 12.97533 | 11.3493
2018-02-01 05:10 | 262694.3 | 240.0009 | 6 | 29 | 3.381185 | 0 | 3.072799 | 3.070699 | 12.97533 | 11.3493
2018-02-01 05:11 | 262754.3 | 300.0021 | 6 | 29 | 3.384945 | 0 | 3.072799 | 3.070699 | 12.97533 | 11.3493
2018-02-01 05:11 | 262754.3 | 0.0023 | 7 | 30 | 3.384902 | 0 | 0 | 0 | 0 | 0
2018-02-01 05:13 | 262874.4 | 120.0015 | 2 | 30 | 4.03151 | 4.890038 | 0.1624202 | 0 | 0.6366099 | 0
2018-02-01 05:15 | 262994.4 | 240.0011 | 2 | 30 | 4.068954 | 4.890057 | 0.325418 | 0 | 1.296752 | 0
2018-02-01 05:17 | 263114.4 | 360.0015 | 2 | 30 | 4.10297 | 4.889999 | 0.4880621 | 0 | 1.961424 | 0
2018-02-01 05:19 | 263234.4 | 480.0002 | 2 | 30 | 4.130482 | 4.890085 | 0.6513956 | 0 | 2.63387 | 0
2018-02-01 05:21 | 263354.4 | 600.0006 | 2 | 30 | 4.15557 | 4.890055 | 0.8143923 | 0 | 3.309209 | 0
2018-02-01 05:23 | 263474.4 | 720.0011 | 2 | 30 | 4.179658 | 4.89011 | 0.9774124 | 0 | 3.988599 | 0
2018-02-01 05:25 | 263594.4 | 840.0006 | 2 | 30 | 4.200297 | 4.820818 | 1.140212 | 0 | 4.670989 | 0
2018-02-01 05:27 | 263714.4 | 960.0002 | 2 | 30 | 4.200284 | 4.443815 | 1.294534 | 0 | 5.319184 | 0
2018-02-01 05:29 | 263834.4 | 1080.0023 | 2 | 30 | 4.200289 | 4.082296 | 1.436622 | 0 | 5.915996 | 0
2018-02-01 05:31 | 263954.4 | 1200.0011 | 2 | 30 | 4.200261 | 3.758272 | 1.567154 | 0 | 6.464265 | 0
2018-02-01 05:33 | 264074.4 | 1320.0014 | 2 | 30 | 4.2003 | 3.454937 | 1.68726 | 0 | 6.968744 | 0
2018-02-01 05:34 | 264155.8 | 1401.3853 | 2 | 30 | 4.200273 | 3.259995 | 1.763282 | 0 | 7.28806 | 0
2018-02-01 05:36 | 264275.8 | 120.0007 | 3 | 30 | 4.221546 | 3.260008 | 1.871652 | 0 | 7.744268 | 0
2018-02-01 05:38 | 264395.8 | 240.0011 | 3 | 30 | 4.249718 | 3.259991 | 1.980323 | 0 | 8.20452 | 0
2018-02-01 05:40 | 264515.8 | 360.0007 | 3 | 30 | 4.280102 | 3.260046 | 2.088992 | 0 | 8.667963 | 0
2018-02-01 05:42 | 264635.8 | 480.0011 | 3 | 30 | 4.312618 | 3.260071 | 2.197667 | 0 | 9.134849 | 0
2018-02-01 05:44 | 264755.8 | 600.0015 | 3 | 30 | 4.347252 | 3.260065 | 2.306329 | 0 | 9.605316 | 0
2018-02-01 05:46 | 264875.8 | 720.0011 | 3 | 30 | 4.386043 | 3.260082 | 2.414964 | 0 | 10.07964 | 0
2018-02-01 05:48 | 264995.8 | 840.0023 | 3 | 30 | 4.40029 | 2.893217 | 2.519106 | 0 | 10.53763 | 0
2018-02-01 05:50 | 265115.8 | 960.0003 | 3 | 30 | 4.40026 | 2.495981 | 2.608833 | 0 | 10.93246 | 0
2018-02-01 05:52 | 265235.8 | 1080.0007 | 3 | 30 | 4.400277 | 2.167816 | 2.686404 | 0 | 11.27379 | 0
2018-02-01 05:54 | 265355.8 | 1200.0003 | 3 | 30 | 4.400263 | 1.880877 | 2.753794 | 0 | 11.57033 | 0
2018-02-01 05:56 | 265475.8 | 1320.0007 | 3 | 30 | 4.400306 | 1.627041 | 2.812127 | 0 | 11.82701 | 0
2018-02-01 05:58 | 265595.8 | 1440.0011 | 3 | 30 | 4.400277 | 1.41948 | 2.862763 | 0 | 12.04982 | 0
2018-02-01 06:00 | 265715.8 | 1560.0015 | 3 | 30 | 4.40025 | 1.245545 | 2.907089 | 0 | 12.24487 | 0
2018-02-01 06:02 | 265835.8 | 1680.0003 | 3 | 30 | 4.40027 | 1.100882 | 2.946142 | 0 | 12.41671 | 0
2018-02-01 06:04 | 265955.8 | 1800.0015 | 3 | 30 | 4.400262 | 0.9701481 | 2.98061 | 0 | 12.56838 | 0
2018-02-01 06:06 | 266075.8 | 1920.0011 | 3 | 30 | 4.40023 | 0.8569145 | 3.01099 | 0 | 12.70205 | 0
2018-02-01 06:08 | 266195.8 | 2040.0015 | 3 | 30 | 4.400216 | 0.7628374 | 3.037935 | 0 | 12.82062 | 0
2018-02-01 06:10 | 266315.8 | 2160.0012 | 3 | 30 | 4.400182 | 0.6835766 | 3.062018 | 0 | 12.92659 | 0
2018-02-01 06:11 | 266370.4 | 2214.674 | 3 | 30 | 4.400232 | 0.6519976 | 3.072162 | 0 | 12.97123 | 0
2018-02-01 06:13 | 266490.5 | 120.0004 | 4 | 30 | 4.337851 | 0 | 3.072162 | 0 | 12.97123 | 0
2018-02-01 06:15 | 266610.5 | 240 | 4 | 30 | 4.33149 | 0 | 3.072162 | 0 | 12.97123 | 0
2018-02-01 06:16 | 266670.5 | 300.0028 | 4 | 30 | 4.329634 | 0 | 3.072162 | 0 | 12.97123 | 0
2018-02-01 06:18 | 266790.6 | 120.0015 | 5 | 30 | 4.112198 | -2.282098 | 3.072162 | 0.07605228 | 12.97123 | 0.3150671
2018-02-01 06:20 | 266910.6 | 240.0011 | 5 | 30 | 4.079058 | -2.282099 | 3.072162 | 0.1521214 | 12.97123 | 0.6265762
2018-02-01 06:22 | 267030.6 | 360.0007 | 5 | 30 | 4.048408 | -2.282094 | 3.072162 | 0.2281884 | 12.97123 | 0.9356937
2018-02-01 06:24 | 267150.6 | 480.0003 | 5 | 30 | 4.018283 | -2.282033 | 3.072162 | 0.3042714 | 12.97123 | 1.24255
2018-02-01 06:26 | 267270.6 | 600.0015 | 5 | 30 | 3.989691 | -2.282064 | 3.072162 | 0.3803247 | 12.97123 | 1.547061
2018-02-01 06:28 | 267390.6 | 720.0003 | 5 | 30 | 3.962064 | -2.282109 | 3.072162 | 0.4564081 | 12.97123 | 1.849547
2018-02-01 06:30 | 267510.6 | 840.0015 | 5 | 30 | 3.935261 | -2.28213 | 3.072162 | 0.5324464 | 12.97123 | 2.149798
2018-02-01 06:32 | 267630.6 | 960.0003 | 5 | 30 | 3.908061 | -2.282175 | 3.072162 | 0.6085415 | 12.97123 | 2.448216
2018-02-01 06:34 | 267750.6 | 1080.0006 | 5 | 30 | 3.882102 | -2.282107 | 3.072162 | 0.6846019 | 12.97123 | 2.744471
2018-02-01 06:36 | 267870.6 | 1200.0003 | 5 | 30 | 3.856444 | -2.282119 | 3.072162 | 0.7606678 | 12.97123 | 3.038791
2018-02-01 06:38 | 267990.6 | 1320.0007 | 5 | 30 | 3.832104 | -2.282157 | 3.072162 | 0.836724 | 12.97123 | 3.331165
2018-02-01 06:40 | 268110.6 | 1440.0011 | 5 | 30 | 3.808858 | -2.282137 | 3.072162 | 0.9128156 | 12.97123 | 3.621869
2018-02-01 06:42 | 268230.6 | 1560.0015 | 5 | 30 | 3.787019 | -2.282192 | 3.072162 | 0.9888743 | 12.97123 | 3.910716
2018-02-01 06:44 | 268350.6 | 1680.0003 | 5 | 30 | 3.767278 | -2.282139 | 3.072162 | 1.064952 | 12.97123 | 4.198065
2018-02-01 06:46 | 268470.6 | 1800.0007 | 5 | 30 | 3.74871 | -2.282081 | 3.072162 | 1.141 | 12.97123 | 4.483839
2018-02-01 06:48 | 268590.6 | 1920.0003 | 5 | 30 | 3.730884 | -2.282105 | 3.072162 | 1.217077 | 12.97123 | 4.768355
2018-02-01 06:50 | 268710.6 | 2040.0015 | 5 | 30 | 3.712489 | -2.282121 | 3.072162 | 1.293154 | 12.97123 | 5.051496
2018-02-01 06:52 | 268830.6 | 2160.0011 | 5 | 30 | 3.69541 | -2.282038 | 3.072162 | 1.369211 | 12.97123 | 5.333194
2018-02-01 06:54 | 268950.6 | 2280.0015 | 5 | 30 | 3.679466 | -2.282125 | 3.072162 | 1.445288 | 12.97123 | 5.613719
2018-02-01 06:56 | 269070.6 | 2400.0003 | 5 | 30 | 3.665038 | -2.282124 | 3.072162 | 1.52134 | 12.97123 | 5.892994
2018-02-01 06:58 | 269190.6 | 2520.0015 | 5 | 30 | 3.650753 | -2.281891 | 3.072162 | 1.597425 | 12.97123 | 6.171309
2018-02-01 07:00 | 269310.6 | 2640.0003 | 5 | 30 | 3.636775 | -2.282096 | 3.072162 | 1.673487 | 12.97123 | 6.448445
2018-02-01 07:02 | 269430.6 | 2760.0015 | 5 | 30 | 3.624453 | -2.281813 | 3.072162 | 1.749574 | 12.97123 | 6.724682
2018-02-01 07:04 | 269550.6 | 2880.0011 | 5 | 30 | 3.613442 | -2.281891 | 3.072162 | 1.825629 | 12.97123 | 6.99991
2018-02-01 07:06 | 269670.6 | 3000.0001 | 5 | 30 | 3.603332 | -2.281846 | 3.072162 | 1.901703 | 12.97123 | 7.274414
2018-02-01 07:08 | 269790.6 | 3120.0011 | 5 | 30 | 3.592462 | -2.281894 | 3.072162 | 1.977767 | 12.97123 | 7.548087
2018-02-01 07:10 | 269910.6 | 3240.0015 | 5 | 30 | 3.582605 | -2.282136 | 3.072162 | 2.053834 | 12.97123 | 7.820973
2018-02-01 07:12 | 270030.6 | 3360.0003 | 5 | 30 | 3.573251 | -2.282179 | 3.072162 | 2.1299 | 12.97123 | 8.09313
2018-02-01 07:14 | 270150.6 | 3480.0007 | 5 | 30 | 3.56478 | -2.282159 | 3.072162 | 2.205954 | 12.97123 | 8.364562
2018-02-01 07:16 | 270270.6 | 3600.0011 | 5 | 30 | 3.554985 | -2.281851 | 3.072162 | 2.282019 | 12.97123 | 8.635359
2018-02-01 07:18 | 270390.6 | 3720.0015 | 5 | 30 | 3.543968 | -2.282173 | 3.072162 | 2.3581 | 12.97123 | 8.905401
2018-02-01 07:20 | 270510.6 | 3840.0011 | 5 | 30 | 3.533127 | -2.282157 | 3.072162 | 2.434167 | 12.97123 | 9.174571
2018-02-01 07:22 | 270630.6 | 3960.0007 | 5 | 30 | 3.521492 | -2.282096 | 3.072162 | 2.510236 | 12.97123 | 9.442892
2018-02-01 07:24 | 270750.6 | 4080.0003 | 5 | 30 | 3.50808 | -2.282127 | 3.072162 | 2.586313 | 12.97123 | 9.710307
2018-02-01 07:26 | 270870.6 | 4200.0016 | 5 | 30 | 3.489951 | -2.282098 | 3.072162 | 2.662269 | 12.97123 | 9.976112
2018-02-01 07:28 | 270990.6 | 4320.0004 | 5 | 30 | 3.467609 | -2.282187 | 3.072162 | 2.738448 | 12.97123 | 10.24116
2018-02-01 07:30 | 271110.6 | 4440.0015 | 5 | 30 | 3.436138 | -2.28219 | 3.072162 | 2.814514 | 12.97123 | 10.50381
2018-02-01 07:32 | 271230.6 | 4560.0012 | 5 | 30 | 3.388905 | -2.282101 | 3.072162 | 2.890584 | 12.97123 | 10.76354
2018-02-01 07:34 | 271350.6 | 4680.0015 | 5 | 30 | 3.306884 | -2.282213 | 3.072162 | 2.966655 | 12.97123 | 11.01854
2018-02-01 07:36 | 271470.6 | 4800.0012 | 5 | 30 | 3.12985 | -2.282105 | 3.072162 | 3.042718 | 12.97123 | 11.26433
2018-02-01 07:37 | 271514 | 4843.4367 | 5 | 30 | 2.999987 | -2.282124 | 3.072162 | 3.070249 | 12.97123 | 11.34887
2018-02-01 07:39 | 271634.1 | 120.0006 | 6 | 30 | 3.363424 | 0 | 3.072162 | 3.070263 | 12.97123 | 11.34891
2018-02-01 07:41 | 271754.1 | 240.0003 | 6 | 30 | 3.377794 | 0 | 3.072162 | 3.070263 | 12.97123 | 11.34891
2018-02-01 07:42 | 271814.1 | 300.0006 | 6 | 30 | 3.381358 | 0 | 3.072162 | 3.070263 | 12.97123 | 11.34891
2018-02-01 07:42 | 271814.1 | 0.0024 | 7 | 31 | 3.381491 | 0 | 0 | 0 | 0 | 0
2018-02-01 07:44 | 271934.1 | 120.0006 | 2 | 31 | 4.029797 | 4.889952 | 0.1624228 | 0 | 0.6360276 | 0
2018-02-01 07:46 | 272054.1 | 240.0002 | 2 | 31 | 4.068646 | 4.88999 | 0.3254165 | 0 | 1.296032 | 0
2018-02-01 07:48 | 272174.1 | 360.0014 | 2 | 31 | 4.103552 | 4.890022 | 0.4884095 | 0 | 1.962181 | 0
2018-02-01 07:50 | 272294.1 | 480.001 | 2 | 31 | 4.129328 | 4.889984 | 0.6513861 | 0 | 2.633162 | 0
2018-02-01 07:52 | 272414.1 | 600.0015 | 2 | 31 | 4.153024 | 4.890053 | 0.8143604 | 0 | 3.308058 | 0
2018-02-01 07:54 | 272534.1 | 720.001 | 2 | 31 | 4.178508 | 4.889992 | 0.9773831 | 0 | 3.987165 | 0
2018-02-01 07:56 | 272654.1 | 840.0006 | 2 | 31 | 4.200287 | 4.823875 | 1.140228 | 0 | 4.669631 | 0
2018-02-01 07:58 | 272774.1 | 960.001 | 2 | 31 | 4.200305 | 4.44664 | 1.294525 | 0 | 5.317722 | 0
2018-02-01 08:00 | 272894.1 | 1080.0015 | 2 | 31 | 4.200289 | 4.116493 | 1.437002 | 0 | 5.916164 | 0
2018-02-01 08:02 | 273014.1 | 1200.0003 | 2 | 31 | 4.200269 | 3.779821 | 1.568909 | 0 | 6.470214 | 0
2018-02-01 08:04 | 273134.1 | 1320.0007 | 2 | 31 | 4.200253 | 3.462112 | 1.689465 | 0 | 6.976581 | 0
2018-02-01 08:05 | 273214 | 1399.8988 | 2 | 31 | 4.200283 | 3.259979 | 1.764078 | 0 | 7.289975 | 0
2018-02-01 08:07 | 273334.1 | 120.0007 | 3 | 31 | 4.221308 | 3.259949 | 1.872368 | 9.08e-10 | 7.745856 | 3.689e-09
2018-02-01 08:09 | 273454.1 | 240.0011 | 3 | 31 | 4.247619 | 3.259947 | 1.981048 | 9.08e-10 | 8.206012 | 3.689e-09
2018-02-01 08:11 | 273574.1 | 360.0006 | 3 | 31 | 4.27894 | 3.25993 | 2.089712 | 9.08e-10 | 8.66923 | 3.689e-09
2018-02-01 08:13 | 273694.1 | 480.0011 | 3 | 31 | 4.312459 | 3.259928 | 2.198382 | 9.08e-10 | 9.136037 | 3.689e-09
2018-02-01 08:15 | 273814.1 | 600.0015 | 3 | 31 | 4.347895 | 3.259916 | 2.307045 | 9.08e-10 | 9.60654 | 3.689e-09
2018-02-01 08:17 | 273934.1 | 720.0003 | 3 | 31 | 4.385437 | 3.259884 | 2.415637 | 9.08e-10 | 10.08071 | 3.689e-09
2018-02-01 08:19 | 274054.1 | 840.0015 | 3 | 31 | 4.400271 | 2.908422 | 2.520372 | 9.08e-10 | 10.54127 | 3.689e-09
2018-02-01 08:21 | 274174.1 | 960.0011 | 3 | 31 | 4.400287 | 2.494558 | 2.610145 | 9.08e-10 | 10.9363 | 3.689e-09
2018-02-01 08:23 | 274294.1 | 1080.0007 | 3 | 31 | 4.400296 | 2.15823 | 2.68752 | 9.08e-10 | 11.27677 | 3.689e-09
2018-02-01 08:25 | 274414.1 | 1200.0003 | 3 | 31 | 4.40026 | 1.874965 | 2.75459 | 9.08e-10 | 11.57189 | 3.689e-09
2018-02-01 08:27 | 274534.1 | 1320.0015 | 3 | 31 | 4.400293 | 1.635609 | 2.812985 | 9.08e-10 | 11.82885 | 3.689e-09
2018-02-01 08:29 | 274654.1 | 1440.0003 | 3 | 31 | 4.40026 | 1.419825 | 2.863853 | 9.08e-10 | 12.05268 | 3.689e-09
2018-02-01 08:31 | 274774.1 | 1560.0015 | 3 | 31 | 4.400259 | 1.241027 | 2.908096 | 9.08e-10 | 12.24736 | 3.689e-09
2018-02-01 08:33 | 274894.1 | 1680.0011 | 3 | 31 | 4.400231 | 1.093313 | 2.946933 | 9.08e-10 | 12.41825 | 3.689e-09
2018-02-01 08:35 | 275014.1 | 1800.0007 | 3 | 31 | 4.400265 | 0.9700813 | 2.981258 | 9.08e-10 | 12.56929 | 3.689e-09
2018-02-01 08:37 | 275134.1 | 1920.0003 | 3 | 31 | 4.4002 | 0.8586264 | 3.011712 | 9.08e-10 | 12.7033 | 3.689e-09
2018-02-01 08:39 | 275254.1 | 2040.0007 | 3 | 31 | 4.400243 | 0.7606411 | 3.038653 | 9.08e-10 | 12.82184 | 3.689e-09
2018-02-01 08:41 | 275374.1 | 2160.0003 | 3 | 31 | 4.400219 | 0.6790667 | 3.062594 | 9.08e-10 | 12.92719 | 3.689e-09
2018-02-01 08:42 | 275418 | 2203.9351 | 3 | 31 | 4.400198 | 0.6519976 | 3.070724 | 9.08e-10 | 12.96296 | 3.689e-09
2018-02-01 08:44 | 275538.1 | 120.0012 | 4 | 31 | 4.337736 | 0 | 3.070727 | 9.08e-10 | 12.96297 | 3.689e-09
2018-02-01 08:46 | 275658.1 | 240 | 4 | 31 | 4.331327 | 0 | 3.070727 | 9.08e-10 | 12.96297 | 3.689e-09
2018-02-01 08:47 | 275718.1 | 300.0012 | 4 | 31 | 4.329457 | 0 | 3.070727 | 9.08e-10 | 12.96297 | 3.689e-09
2018-02-01 08:49 | 275838.1 | 120.0007 | 5 | 31 | 4.11258 | -2.281833 | 3.070727 | 0.07606592 | 12.96297 | 0.3151525
2018-02-01 08:51 | 275958.1 | 240.0003 | 5 | 31 | 4.078824 | -2.282112 | 3.070727 | 0.1521321 | 12.96297 | 0.6266498
2018-02-01 08:53 | 276078.1 | 360.0007 | 5 | 31 | 4.049154 | -2.282116 | 3.070727 | 0.2281988 | 12.96297 | 0.9357666
2018-02-01 08:55 | 276198.1 | 480.0003 | 5 | 31 | 4.020181 | -2.282139 | 3.070727 | 0.3042652 | 12.96297 | 1.242671
2018-02-01 08:57 | 276318.1 | 600.0007 | 5 | 31 | 3.990369 | -2.28213 | 3.070727 | 0.3803287 | 12.96297 | 1.547325
2018-02-01 08:59 | 276438.1 | 720.0003 | 5 | 31 | 3.962063 | -2.282089 | 3.070727 | 0.4564054 | 12.96297 | 1.849817
2018-02-01 09:01 | 276558.1 | 840.0007 | 5 | 31 | 3.93502 | -2.282069 | 3.070727 | 0.5324686 | 12.96297 | 2.150146
2018-02-01 09:03 | 276678.1 | 960.0011 | 5 | 31 | 3.909297 | -2.282078 | 3.070727 | 0.6085455 | 12.96297 | 2.448533
2018-02-01 09:05 | 276798.1 | 1080.0007 | 5 | 31 | 3.883341 | -2.281821 | 3.070727 | 0.6845843 | 12.96297 | 2.744812
2018-02-01 09:07 | 276918.1 | 1200.0011 | 5 | 31 | 3.856898 | -2.282105 | 3.070727 | 0.7606801 | 12.96297 | 3.039303
2018-02-01 09:09 | 277038.1 | 1320.0015 | 5 | 31 | 3.831825 | -2.281889 | 3.070727 | 0.8367383 | 12.96297 | 3.331687
2018-02-01 09:11 | 277158.1 | 1440.0003 | 5 | 31 | 3.809276 | -2.282157 | 3.070727 | 0.9128064 | 12.96297 | 3.622287
2018-02-01 09:13 | 277278.1 | 1560.0007 | 5 | 31 | 3.788559 | -2.281808 | 3.070727 | 0.9888806 | 12.96297 | 3.911279
2018-02-01 09:15 | 277398.1 | 1680.0011 | 5 | 31 | 3.768056 | -2.282136 | 3.070727 | 1.064953 | 12.96297 | 4.1987
2018-02-01 09:17 | 277518.1 | 1800.0015 | 5 | 31 | 3.748854 | -2.282018 | 3.070727 | 1.141023 | 12.96297 | 4.484599
2018-02-01 09:19 | 277638.1 | 1920.0011 | 5 | 31 | 3.730723 | -2.282148 | 3.070727 | 1.217081 | 12.96297 | 4.769034
2018-02-01 09:21 | 277758.1 | 2040.0007 | 5 | 31 | 3.713754 | -2.28211 | 3.070727 | 1.293142 | 12.96297 | 5.052149
2018-02-01 09:23 | 277878.1 | 2160.0011 | 5 | 31 | 3.696588 | -2.282061 | 3.070727 | 1.369215 | 12.96297 | 5.334022
2018-02-01 09:25 | 277998.1 | 2280.0007 | 5 | 31 | 3.679913 | -2.282076 | 3.070727 | 1.445274 | 12.96297 | 5.614533
2018-02-01 09:27 | 278118.1 | 2400.0003 | 5 | 31 | 3.664768 | -2.282089 | 3.070727 | 1.521356 | 12.96297 | 5.893927
2018-02-01 09:29 | 278238.1 | 2520.0007 | 5 | 31 | 3.651066 | -2.282099 | 3.070727 | 1.59742 | 12.96297 | 6.172149
2018-02-01 09:31 | 278358.1 | 2640.0003 | 5 | 31 | 3.638138 | -2.282188 | 3.070727 | 1.673458 | 12.96297 | 6.449277
2018-02-01 09:33 | 278478.1 | 2760.0007 | 5 | 31 | 3.625034 | -2.282162 | 3.070727 | 1.749559 | 12.96297 | 6.725642
2018-02-01 09:35 | 278598.1 | 2880.0011 | 5 | 31 | 3.613358 | -2.281788 | 3.070727 | 1.825626 | 12.96297 | 7.000933
2018-02-01 09:37 | 278718.1 | 3000.0015 | 5 | 31 | 3.602851 | -2.28213 | 3.070727 | 1.901688 | 12.96297 | 7.275363
2018-02-01 09:39 | 278838.1 | 3120.0011 | 5 | 31 | 3.593532 | -2.282109 | 3.070727 | 1.977737 | 12.96297 | 7.549002
2018-02-01 09:41 | 278958.1 | 3240.0007 | 5 | 31 | 3.583769 | -2.282159 | 3.070727 | 2.053816 | 12.96297 | 7.822028
2018-02-01 09:43 | 279078.1 | 3360.0003 | 5 | 31 | 3.573761 | -2.282159 | 3.070727 | 2.129861 | 12.96297 | 8.094169
2018-02-01 09:45 | 279198.1 | 3480.0007 | 5 | 31 | 3.564372 | -2.282172 | 3.070727 | 2.205958 | 12.96297 | 8.365766
2018-02-01 09:47 | 279318.1 | 3600.0012 | 5 | 31 | 3.555274 | -2.282162 | 3.070727 | 2.281992 | 12.96297 | 8.636428
2018-02-01 09:49 | 279438.1 | 3720.0015 | 5 | 31 | 3.545535 | -2.282089 | 3.070727 | 2.358051 | 12.96297 | 8.906478
2018-02-01 09:51 | 279558.1 | 3840.0004 | 5 | 31 | 3.53386 | -2.282105 | 3.070727 | 2.434165 | 12.96297 | 9.175909
2018-02-01 09:53 | 279678.1 | 3960.0016 | 5 | 31 | 3.521337 | -2.281849 | 3.070727 | 2.51021 | 12.96297 | 9.444172
2018-02-01 09:55 | 279798.1 | 4080.0004 | 5 | 31 | 3.50739 | -2.282089 | 3.070727 | 2.586271 | 12.96297 | 9.711488
2018-02-01 09:57 | 279918.1 | 4200.0024 | 5 | 31 | 3.491663 | -2.282166 | 3.070727 | 2.662365 | 12.96297 | 9.977809
2018-02-01 09:59 | 280038.1 | 4320.0012 | 5 | 31 | 3.469444 | -2.28204 | 3.070727 | 2.738426 | 12.96297 | 10.24261
2018-02-01 10:01 | 280158.1 | 4440.0016 | 5 | 31 | 3.436095 | -2.282154 | 3.070727 | 2.814507 | 12.96297 | 10.50537
2018-02-01 10:03 | 280278.1 | 4560.0011 | 5 | 31 | 3.386696 | -2.28208 | 3.070727 | 2.890571 | 12.96297 | 10.76498
2018-02-01 10:05 | 280398.1 | 4680.0007 | 5 | 31 | 3.305607 | -2.282142 | 3.070727 | 2.966635 | 12.96297 | 11.01978
2018-02-01 10:07 | 280518.1 | 4800.0011 | 5 | 31 | 3.130329 | -2.282137 | 3.070727 | 3.042704 | 12.96297 | 11.26562
2018-02-01 10:07 | 280561 | 4842.8742 | 5 | 31 | 2.99998 | -2.282137 | 3.070727 | 3.069889 | 12.96297 | 11.3491
2018-02-01 10:09 | 280681 | 120.0015 | 6 | 31 | 3.358049 | 0 | 3.070727 | 3.069889 | 12.96297 | 11.3491
2018-02-01 10:11 | 280801 | 240.0002 | 6 | 31 | 3.372283 | 0 | 3.070727 | 3.069889 | 12.96297 | 11.3491
2018-02-01 10:12 | 280861 | 300.0038 | 6 | 31 | 3.375791 | 0 | 3.070727 | 3.069889 | 12.96297 | 11.3491
2018-02-01 10:12 | 280861.1 | 0.0024 | 7 | 32 | 3.37588 | 0 | 0 | 0 | 0 | 0
2018-02-01 10:14 | 280981.1 | 120.0006 | 2 | 32 | 4.028163 | 4.890137 | 0.1623851 | 0 | 0.6355609 | 0
2018-02-01 10:16 | 281101.1 | 240.0003 | 2 | 32 | 4.066555 | 4.890106 | 0.3254035 | 0 | 1.295314 | 0
2018-02-01 10:18 | 281221.1 | 360.0006 | 2 | 32 | 4.103448 | 4.890068 | 0.4883695 | 0 | 1.961191 | 0
2018-02-01 10:20 | 281341.1 | 480.0003 | 2 | 32 | 4.130416 | 4.890148 | 0.6513834 | 0 | 2.632404 | 0
2018-02-01 10:22 | 281461.1 | 600.0007 | 2 | 32 | 4.153225 | 4.8901 | 0.8143836 | 0 | 3.307549 | 0
2018-02-01 10:24 | 281581.1 | 720.0003 | 2 | 32 | 4.176363 | 4.890093 | 0.9773778 | 0 | 3.98634 | 0
2018-02-01 10:26 | 281701.1 | 840.0015 | 2 | 32 | 4.200331 | 4.826448 | 1.140294 | 0 | 4.668866 | 0
2018-02-01 10:28 | 281821.1 | 960.0011 | 2 | 32 | 4.200283 | 4.444544 | 1.294724 | 0 | 5.317514 | 0
2018-02-01 10:30 | 281941.1 | 1080.0006 | 2 | 32 | 4.200234 | 4.10358 | 1.437114 | 0 | 5.915592 | 0
2018-02-01 10:32 | 282061.1 | 1200.0003 | 2 | 32 | 4.200283 | 3.79594 | 1.568766 | 0 | 6.468568 | 0
2018-02-01 10:34 | 282181.1 | 1320.0006 | 2 | 32 | 4.200257 | 3.482267 | 1.690104 | 0 | 6.97822 | 0
2018-02-01 10:36 | 282263.5 | 1402.3694 | 2 | 32 | 4.200296 | 3.259979 | 1.767107 | 0 | 7.301656 | 0
2018-02-01 10:38 | 282383.5 | 120.0005 | 3 | 32 | 4.222194 | 3.260069 | 1.875371 | 0 | 7.757469 | 0
2018-02-01 10:40 | 282503.5 | 240.0009 | 3 | 32 | 4.249337 | 3.260056 | 1.98405 | 0 | 8.217774 | 0
2018-02-01 10:42 | 282623.5 | 360.0013 | 3 | 32 | 4.278814 | 3.260082 | 2.092733 | 0 | 8.68118 | 0
2018-02-01 10:44 | 282743.5 | 480.0001 | 3 | 32 | 4.311976 | 3.26004 | 2.201355 | 0 | 9.147717 | 0
2018-02-01 10:46 | 282863.5 | 600.0005 | 3 | 32 | 4.348596 | 3.260061 | 2.309758 | 0 | 9.617107 | 0
2018-02-01 10:48 | 282983.5 | 720.0001 | 3 | 32 | 4.387155 | 3.260126 | 2.418731 | 0 | 10.09307 | 0
2018-02-01 10:50 | 283103.5 | 840.0013 | 3 | 32 | 4.400317 | 2.899597 | 2.522922 | 0 | 10.55131 | 0
2018-02-01 10:52 | 283223.5 | 960.0001 | 3 | 32 | 4.400307 | 2.50304 | 2.612788 | 0 | 10.94674 | 0
2018-02-01 10:54 | 283343.5 | 1080.0005 | 3 | 32 | 4.400277 | 2.15131 | 2.690238 | 0 | 11.28754 | 0
2018-02-01 10:56 | 283463.5 | 1200.0009 | 3 | 32 | 4.400239 | 1.86136 | 2.756966 | 0 | 11.58116 | 0
2018-02-01 10:58 | 283583.5 | 1320.0013 | 3 | 32 | 4.400252 | 1.619571 | 2.814877 | 0 | 11.83599 | 0
2018-02-01 11:00 | 283703.5 | 1440.0001 | 3 | 32 | 4.400301 | 1.419928 | 2.865451 | 0 | 12.05853 | 0
2018-02-01 11:02 | 283823.5 | 1560.0013 | 3 | 32 | 4.400264 | 1.242 | 2.909711 | 0 | 12.25328 | 0
2018-02-01 11:04 | 283943.5 | 1680.0009 | 3 | 32 | 4.400236 | 1.087094 | 2.948461 | 0 | 12.42379 | 0
2018-02-01 11:06 | 284063.5 | 1800.0005 | 3 | 32 | 4.400208 | 0.9593887 | 2.982527 | 0 | 12.57369 | 0
2018-02-01 11:08 | 284183.5 | 1920.0001 | 3 | 32 | 4.400219 | 0.8539429 | 3.012704 | 0 | 12.70648 | 0
2018-02-01 11:10 | 284303.5 | 2040.0013 | 3 | 32 | 4.400225 | 0.7619286 | 3.039605 | 0 | 12.82485 | 0
2018-02-01 11:12 | 284423.5 | 2160.0001 | 3 | 32 | 4.400222 | 0.6777401 | 3.06356 | 0 | 12.93025 | 0
2018-02-01 11:12 | 284463.4 | 2199.9107 | 3 | 32 | 4.400198 | 0.6519823 | 3.070937 | 0 | 12.96271 | 0
2018-02-01 11:14 | 284583.5 | 120.0014 | 4 | 32 | 4.337921 | 0 | 3.070937 | 0 | 12.96271 | 0
2018-02-01 11:16 | 284703.5 | 240.001 | 4 | 32 | 4.331564 | 0 | 3.070937 | 0 | 12.96271 | 0
2018-02-01 11:17 | 284763.5 | 300.003 | 4 | 32 | 4.329687 | 0 | 3.070937 | 0 | 12.96271 | 0
2018-02-01 11:19 | 284883.6 | 120.0015 | 5 | 32 | 4.114494 | -2.282123 | 3.070937 | 0.07606145 | 12.96271 | 0.3152583
2018-02-01 11:21 | 285003.6 | 240.0011 | 5 | 32 | 4.079885 | -2.282066 | 3.070937 | 0.1521192 | 12.96271 | 0.6268358
2018-02-01 11:23 | 285123.6 | 360.0015 | 5 | 32 | 4.049651 | -2.28204 | 3.070937 | 0.2281975 | 12.96271 | 0.9360646
2018-02-01 11:25 | 285243.6 | 480.0011 | 5 | 32 | 4.020809 | -2.282119 | 3.070937 | 0.3042665 | 12.96271 | 1.243011
2018-02-01 11:27 | 285363.6 | 600.0015 | 5 | 32 | 3.992855 | -2.282048 | 3.070937 | 0.3803351 | 12.96271 | 1.547807
2018-02-01 11:29 | 285483.6 | 720.0011 | 5 | 32 | 3.96434 | -2.28213 | 3.070937 | 0.4563976 | 12.96271 | 1.850434
2018-02-01 11:31 | 285603.6 | 840.0015 | 5 | 32 | 3.93629 | -2.282087 | 3.070937 | 0.5324569 | 12.96271 | 2.150877
2018-02-01 11:33 | 285723.6 | 960.0011 | 5 | 32 | 3.910005 | -2.282067 | 3.070937 | 0.6085303 | 12.96271 | 2.449317
2018-02-01 11:35 | 285843.6 | 1080.0007 | 5 | 32 | 3.884964 | -2.282054 | 3.070937 | 0.6845951 | 12.96271 | 2.745774
2018-02-01 11:37 | 285963.6 | 1200.0003 | 5 | 32 | 3.859453 | -2.28208 | 3.070937 | 0.76067 | 12.96271 | 3.040355
2018-02-01 11:39 | 286083.6 | 1320.0015 | 5 | 32 | 3.833561 | -2.281992 | 3.070937 | 0.8367387 | 12.96271 | 3.332948
2018-02-01 11:41 | 286203.6 | 1440.0011 | 5 | 32 | 3.810258 | -2.282103 | 3.070937 | 0.9127935 | 12.96271 | 3.623604
2018-02-01 11:43 | 286323.6 | 1560.0007 | 5 | 32 | 3.78946 | -2.282101 | 3.070937 | 0.9888708 | 12.96271 | 3.912673
2018-02-01 11:45 | 286443.6 | 1680.0011 | 5 | 32 | 3.770252 | -2.282101 | 3.070937 | 1.064943 | 12.96271 | 4.200218
2018-02-01 11:47 | 286563.6 | 1800.0015 | 5 | 32 | 3.750582 | -2.282094 | 3.070937 | 1.141014 | 12.96271 | 4.48628
2018-02-01 11:49 | 286683.6 | 1920.0003 | 5 | 32 | 3.731603 | -2.282119 | 3.070937 | 1.217075 | 12.96271 | 4.770818
2018-02-01 11:51 | 286803.6 | 2040.0007 | 5 | 32 | 3.714145 | -2.282157 | 3.070937 | 1.293137 | 12.96271 | 5.053981
2018-02-01 11:53 | 286923.6 | 2160.0011 | 5 | 32 | 3.697978 | -2.282129 | 3.070937 | 1.369203 | 12.96271 | 5.335878
2018-02-01 11:55 | 287043.6 | 2280.0015 | 5 | 32 | 3.68205 | -2.282105 | 3.070937 | 1.44528 | 12.96271 | 5.616604
2018-02-01 11:57 | 287163.6 | 2400.0011 | 5 | 32 | 3.665943 | -2.282049 | 3.070937 | 1.521352 | 12.96271 | 5.896082
2018-02-01 11:59 | 287283.6 | 2520.0007 | 5 | 32 | 3.651659 | -2.282137 | 3.070937 | 1.597388 | 12.96271 | 6.174278
2018-02-01 12:01 | 287403.6 | 2640.0011 | 5 | 32 | 3.63871 | -2.282166 | 3.070937 | 1.673444 | 12.96271 | 6.451508
2018-02-01 12:03 | 287523.6 | 2760.0007 | 5 | 32 | 3.626935 | -2.282051 | 3.070937 | 1.749538 | 12.96271 | 6.727943
2018-02-01 12:05 | 287643.6 | 2880.0003 | 5 | 32 | 3.615096 | -2.282112 | 3.070937 | 1.825617 | 12.96271 | 7.00343
2018-02-01 12:07 | 287763.6 | 3000.0015 | 5 | 32 | 3.603744 | -2.282159 | 3.070937 | 1.901688 | 12.96271 | 7.277991
2018-02-01 12:09 | 287883.6 | 3120.0011 | 5 | 32 | 3.593797 | -2.282142 | 3.070937 | 1.977759 | 12.96271 | 7.551746
2018-02-01 12:11 | 288003.6 | 3240.0007 | 5 | 32 | 3.584874 | -2.282069 | 3.070937 | 2.053784 | 12.96271 | 7.82462
2018-02-01 12:13 | 288123.6 | 3360.0003 | 5 | 32 | 3.575677 | -2.282096 | 3.070937 | 2.129894 | 12.96271 | 8.097116
2018-02-01 12:15 | 288243.6 | 3480.0007 | 5 | 32 | 3.565322 | -2.282109 | 3.070937 | 2.205953 | 12.96271 | 8.36869
2018-02-01 12:17 | 288363.6 | 3600.0003 | 5 | 32 | 3.555574 | -2.282161 | 3.070937 | 2.282017 | 12.96271 | 8.63951
2018-02-01 12:19 | 288483.6 | 3720.0008 | 5 | 32 | 3.545708 | -2.282162 | 3.070937 | 2.358086 | 12.96271 | 8.909605
2018-02-01 12:21 | 288603.6 | 3840.0004 | 5 | 32 | 3.535656 | -2.282064 | 3.070937 | 2.434163 | 12.96271 | 9.178983
2018-02-01 12:23 | 288723.6 | 3960.0015 | 5 | 32 | 3.522885 | -2.282116 | 3.070937 | 2.510227 | 12.96271 | 9.447453
2018-02-01 12:25 | 288843.6 | 4080.0004 | 5 | 32 | 3.507857 | -2.282049 | 3.070937 | 2.586124 | 12.96271 | 9.714266
2018-02-01 12:27 | 288963.6 | 4200.0007 | 5 | 32 | 3.491305 | -2.282083 | 3.070937 | 2.662325 | 12.96271 | 9.980961
2018-02-01 12:29 | 289083.6 | 4320.0004 | 5 | 32 | 3.4705 | -2.28211 | 3.070937 | 2.738442 | 12.96271 | 10.24595
2018-02-01 12:31 | 289203.6 | 4440.0007 | 5 | 32 | 3.438886 | -2.282026 | 3.070937 | 2.814485 | 12.96271 | 10.50875
2018-02-01 12:33 | 289323.6 | 4560.0011 | 5 | 32 | 3.387092 | -2.282121 | 3.070937 | 2.890569 | 12.96271 | 10.76857
2018-02-01 12:35 | 289443.6 | 4680.0015 | 5 | 32 | 3.303928 | -2.282114 | 3.070937 | 2.966646 | 12.96271 | 11.02338
2018-02-01 12:37 | 289563.6 | 4800.0012 | 5 | 32 | 3.126538 | -2.282103 | 3.070937 | 3.042701 | 12.96271 | 11.26894
2018-02-01 12:38 | 289605.4 | 4841.8638 | 5 | 32 | 2.999978 | -2.282092 | 3.070937 | 3.069234 | 12.96271 | 11.35037
2018-02-01 12:40 | 289725.5 | 120.0006 | 6 | 32 | 3.356487 | 0 | 3.070937 | 3.069234 | 12.96271 | 11.35037
2018-02-01 12:42 | 289845.5 | 240.001 | 6 | 32 | 3.370861 | 0 | 3.070937 | 3.069234 | 12.96271 | 11.35037
2018-02-01 12:43 | 289905.5 | 300.0038 | 6 | 32 | 3.374392 | 0 | 3.070937 | 3.069234 | 12.96271 | 11.35037
2018-02-01 12:43 | 289905.5 | 0.0024 | 7 | 33 | 3.37452 | 0 | 0 | 0 | 0 | 0
2018-02-01 12:45 | 290025.6 | 120.0015 | 2 | 33 | 4.029973 | 4.890139 | 0.1624118 | 0 | 0.6358015 | 0
2018-02-01 12:47 | 290145.6 | 240.0012 | 2 | 33 | 4.06699 | 4.89016 | 0.325429 | 0 | 1.295825 | 0
2018-02-01 12:49 | 290265.6 | 360.0015 | 2 | 33 | 4.101739 | 4.889795 | 0.4884219 | 0 | 1.961658 | 0
2018-02-01 12:51 | 290385.6 | 480.0012 | 2 | 33 | 4.130295 | 4.890131 | 0.6514274 | 0 | 2.632652 | 0
2018-02-01 12:53 | 290505.6 | 600.0007 | 2 | 33 | 4.154386 | 4.890106 | 0.8144088 | 0 | 3.307817 | 0
2018-02-01 12:55 | 290625.6 | 720.0004 | 2 | 33 | 4.178089 | 4.890139 | 0.9773999 | 0 | 3.98687 | 0
2018-02-01 12:57 | 290745.6 | 840.0018 | 2 | 33 | 4.200313 | 4.852371 | 1.140212 | 0 | 4.669032 | 0
2018-02-01 12:59 | 290865.6 | 960.0012 | 2 | 33 | 4.200309 | 4.461489 | 1.295411 | 0 | 5.320911 | 0
2018-02-01 13:01 | 290985.6 | 1080.0007 | 2 | 33 | 4.200257 | 4.096317 | 1.437767 | 0 | 5.918848 | 0
2018-02-01 13:03 | 291105.6 | 1200.0003 | 2 | 33 | 4.200266 | 3.774467 | 1.569067 | 0 | 6.470345 | 0
2018-02-01 13:05 | 291225.6 | 1320.0015 | 2 | 33 | 4.200278 | 3.47163 | 1.689692 | 0 | 6.977003 | 0
2018-02-01 13:06 | 291311.4 | 1405.7856 | 2 | 33 | 4.200285 | 3.259989 | 1.769974 | 0 | 7.31421 | 0
2018-02-01 13:08 | 291431.4 | 120.0005 | 3 | 33 | 4.222355 | 3.260035 | 1.878236 | 0 | 7.770002 | 0
2018-02-01 13:10 | 291551.4 | 240.001 | 3 | 33 | 4.250329 | 3.259968 | 1.986908 | 0 | 8.230349 | 0
2018-02-01 13:12 | 291671.4 | 360.0006 | 3 | 33 | 4.280779 | 3.260054 | 2.095569 | 0 | 8.693829 | 0
2018-02-01 13:14 | 291791.4 | 480.001 | 3 | 33 | 4.313142 | 3.259995 | 2.204247 | 0 | 9.1608 | 0
2018-02-01 13:16 | 291911.4 | 600.0014 | 3 | 33 | 4.34879 | 3.259916 | 2.312902 | 0 | 9.631343 | 0
2018-02-01 13:18 | 292031.4 | 720.0002 | 3 | 33 | 4.388888 | 3.260006 | 2.421459 | 0 | 10.10558 | 0
2018-02-01 13:20 | 292151.4 | 840.0006 | 3 | 33 | 4.400309 | 2.870085 | 2.52506 | 0 | 10.56128 | 0
2018-02-01 13:22 | 292271.4 | 960.001 | 3 | 33 | 4.400296 | 2.480659 | 2.614022 | 0 | 10.95274 | 0
2018-02-01 13:24 | 292391.4 | 1080.0006 | 3 | 33 | 4.400317 | 2.153355 | 2.69114 | 0 | 11.29208 | 0
2018-02-01 13:26 | 292511.4 | 1200.001 | 3 | 33 | 4.400286 | 1.860835 | 2.757965 | 0 | 11.58613 | 0
2018-02-01 13:28 | 292631.4 | 1320.0014 | 3 | 33 | 4.400261 | 1.611169 | 2.815664 | 0 | 11.84002 | 0
2018-02-01 13:30 | 292751.4 | 1440.001 | 3 | 33 | 4.400234 | 1.406885 | 2.865871 | 0 | 12.06094 | 0
2018-02-01 13:32 | 292871.4 | 1560.0006 | 3 | 33 | 4.400246 | 1.237556 | 2.909834 | 0 | 12.25439 | 0
2018-02-01 13:34 | 292991.4 | 1680.001 | 3 | 33 | 4.400221 | 1.089901 | 2.948601 | 0 | 12.42498 | 0
2018-02-01 13:36 | 293111.4 | 1800.0014 | 3 | 33 | 4.40023 | 0.9569197 | 2.982668 | 0 | 12.57488 | 0
2018-02-01 13:38 | 293231.4 | 1920.001 | 3 | 33 | 4.400211 | 0.8478308 | 3.012708 | 0 | 12.70706 | 0
2018-02-01 13:40 | 293351.4 | 2040.0014 | 3 | 33 | 4.400186 | 0.7555208 | 3.039394 | 0 | 12.82448 | 0
2018-02-01 13:42 | 293471.4 | 2160.0002 | 3 | 33 | 4.400193 | 0.6777878 | 3.063272 | 0 | 12.92955 | 0
2018-02-01 13:43 | 293513.9 | 2202.5885 | 3 | 33 | 4.400183 | 0.6519938 | 3.071135 | 0 | 12.96415 | 0
2018-02-01 13:45 | 293634 | 120.0005 | 4 | 33 | 4.338237 | 0 | 3.071135 | 0 | 12.96415 | 0
2018-02-01 13:47 | 293754 | 240 | 4 | 33 | 4.331968 | 0 | 3.071135 | 0 | 12.96415 | 0
2018-02-01 13:48 | 293814 | 300.0037 | 4 | 33 | 4.330134 | 0 | 3.071135 | 0 | 12.96415 | 0
2018-02-01 13:50 | 293934.1 | 120.0006 | 5 | 33 | 4.114178 | -2.282101 | 3.071135 | 0.07606529 | 12.96415 | 0.3152358
2018-02-01 13:52 | 294054.1 | 240.001 | 5 | 33 | 4.080884 | -2.28204 | 3.071135 | 0.1521344 | 12.96415 | 0.6268932
2018-02-01 13:54 | 294174.1 | 360.0014 | 5 | 33 | 4.049749 | -2.282121 | 3.071135 | 0.2281971 | 12.96415 | 0.9361109
2018-02-01 13:56 | 294294.1 | 480.001 | 5 | 33 | 4.020115 | -2.282123 | 3.071135 | 0.3042554 | 12.96415 | 1.242989
2018-02-01 13:58 | 294414.1 | 600.0014 | 5 | 33 | 3.99158 | -2.282114 | 3.071135 | 0.3803355 | 12.96415 | 1.54775
2018-02-01 14:00 | 294534.1 | 720.001 | 5 | 33 | 3.964303 | -2.282061 | 3.071135 | 0.4563986 | 12.96415 | 1.850319
2018-02-01 14:02 | 294654.1 | 840.0006 | 5 | 33 | 3.936829 | -2.282046 | 3.071135 | 0.5324642 | 12.96415 | 2.15082
2018-02-01 14:04 | 294774.1 | 960.0002 | 5 | 33 | 3.909604 | -2.282117 | 3.071135 | 0.6085156 | 12.96415 | 2.449175
2018-02-01 14:06 | 294894.1 | 1080.0006 | 5 | 33 | 3.883879 | -2.282022 | 3.071135 | 0.6845859 | 12.96415 | 2.745599
2018-02-01 14:08 | 295014.1 | 1200.0002 | 5 | 33 | 3.858634 | -2.282104 | 3.071135 | 0.7606602 | 12.96415 | 3.040096
2018-02-01 14:10 | 295134.1 | 1320.0014 | 5 | 33 | 3.834015 | -2.281979 | 3.071135 | 0.8366772 | 12.96415 | 3.332481
2018-02-01 14:12 | 295254.1 | 1440.0018 | 5 | 33 | 3.810268 | -2.281975 | 3.071135 | 0.9128034 | 12.96415 | 3.62344
2018-02-01 14:14 | 295374.1 | 1560.0014 | 5 | 33 | 3.788763 | -2.282073 | 3.071135 | 0.9888682 | 12.96415 | 3.912434
2018-02-01 14:16 | 295494.1 | 1680.001 | 5 | 33 | 3.769022 | -2.28201 | 3.071135 | 1.064937 | 12.96415 | 4.199882
2018-02-01 14:18 | 295614.1 | 1800.0014 | 5 | 33 | 3.750601 | -2.282054 | 3.071135 | 1.140987 | 12.96415 | 4.485814
2018-02-01 14:20 | 295734.1 | 1920.0002 | 5 | 33 | 3.73219 | -2.282096 | 3.071135 | 1.217074 | 12.96415 | 4.77049
2018-02-01 14:22 | 295854.1 | 2040.0014 | 5 | 33 | 3.713779 | -2.282036 | 3.071135 | 1.293128 | 12.96415 | 5.053626
2018-02-01 14:24 | 295974.1 | 2160.001 | 5 | 33 | 3.696881 | -2.282105 | 3.071135 | 1.369201 | 12.96415 | 5.335496
2018-02-01 14:26 | 296094.1 | 2280.0006 | 5 | 33 | 3.68118 | -2.282026 | 3.071135 | 1.445273 | 12.96415 | 5.616116
2018-02-01 14:28 | 296214.1 | 2400.0002 | 5 | 33 | 3.66642 | -2.282087 | 3.071135 | 1.52133 | 12.96415 | 5.895536
2018-02-01 14:30 | 296334.1 | 2520.0022 | 5 | 33 | 3.651378 | -2.282048 | 3.071135 | 1.597383 | 12.96415 | 6.17381
2018-02-01 14:32 | 296454.1 | 2640.0002 | 5 | 33 | 3.637719 | -2.282084 | 3.071135 | 1.673472 | 12.96415 | 6.451107
2018-02-01 14:34 | 296574.1 | 2760.0014 | 5 | 33 | 3.625407 | -2.28202 | 3.071135 | 1.74954 | 12.96415 | 6.727349
2018-02-01 14:36 | 296694.1 | 2880.001 | 5 | 33 | 3.614629 | -2.282061 | 3.071135 | 1.82561 | 12.96415 | 7.002717
2018-02-01 14:38 | 296814.1 | 3000.0014 | 5 | 33 | 3.604026 | -2.282073 | 3.071135 | 1.901671 | 12.96415 | 7.277246
2018-02-01 14:40 | 296934.1 | 3120.0002 | 5 | 33 | 3.59326 | -2.282022 | 3.071135 | 1.977734 | 12.96415 | 7.550966
2018-02-01 14:42 | 297054.1 | 3240.0006 | 5 | 33 | 3.583639 | -2.282103 | 3.071135 | 2.05381 | 12.96415 | 7.823958
2018-02-01 14:44 | 297174.1 | 3360.0002 | 5 | 33 | 3.574702 | -2.281997 | 3.071135 | 2.129878 | 12.96415 | 8.096209
2018-02-01 14:46 | 297294.1 | 3480.0014 | 5 | 33 | 3.565876 | -2.282091 | 3.071135 | 2.205894 | 12.96415 | 8.367615
2018-02-01 14:48 | 297414.1 | 3600.001 | 5 | 33 | 3.555688 | -2.282137 | 3.071135 | 2.281967 | 12.96415 | 8.638507
2018-02-01 14:50 | 297534.1 | 3720.0023 | 5 | 33 | 3.545233 | -2.282078 | 3.071135 | 2.358066 | 12.96415 | 8.90869
2018-02-01 14:52 | 297654.1 | 3840.001 | 5 | 33 | 3.534464 | -2.282063 | 3.071135 | 2.43415 | 12.96415 | 9.17802
2018-02-01 14:54 | 297774.1 | 3960.0006 | 5 | 33 | 3.523002 | -2.282078 | 3.071135 | 2.510131 | 12.96415 | 9.446146
2018-02-01 14:56 | 297894.1 | 4080.0003 | 5 | 33 | 3.509045 | -2.282063 | 3.071135 | 2.586283 | 12.96415 | 9.713921
2018-02-01 14:58 | 298014.1 | 4200.0023 | 5 | 33 | 3.49116 | -2.282136 | 3.071135 | 2.662347 | 12.96415 | 9.98017
2018-02-01 15:00 | 298134.1 | 4320.0011 | 5 | 33 | 3.469426 | -2.282112 | 3.071135 | 2.738359 | 12.96415 | 10.24475
2018-02-01 15:02 | 298254.1 | 4440.0002 | 5 | 33 | 3.43819 | -2.281925 | 3.071135 | 2.814486 | 12.96415 | 10.50775
2018-02-01 15:04 | 298374.1 | 4560.0002 | 5 | 33 | 3.390349 | -2.282064 | 3.071135 | 2.890563 | 12.96415 | 10.76766
2018-02-01 15:06 | 298494.1 | 4680.0014 | 5 | 33 | 3.305499 | -2.282087 | 3.071135 | 2.966625 | 12.96415 | 11.02265
2018-02-01 15:08 | 298614.1 | 4800.0002 | 5 | 33 | 3.125784 | -2.282087 | 3.071135 | 3.042699 | 12.96415 | 11.2683
2018-02-01 15:09 | 298655.3 | 4841.1781 | 5 | 33 | 2.99998 | -2.282119 | 3.071135 | 3.068784 | 12.96415 | 11.34835
2018-02-01 15:11 | 298775.3 | 120.0013 | 6 | 33 | 3.357313 | 0 | 3.071135 | 3.068784 | 12.96415 | 11.34835
2018-02-01 15:13 | 298895.3 | 240.001 | 6 | 33 | 3.371395 | 0 | 3.071135 | 3.068784 | 12.96415 | 11.34835
2018-02-01 15:14 | 298955.3 | 300.0013 | 6 | 33 | 3.374954 | 0 | 3.071135 | 3.068784 | 12.96415 | 11.34835
2018-02-01 15:14 | 298955.3 | 0.0024 | 7 | 34 | 3.375066 | 0 | 0 | 0 | 0 | 0
2018-02-01 15:16 | 299075.4 | 120.0006 | 2 | 34 | 4.029412 | 4.890169 | 0.1624162 | 0 | 0.635595 | 0
2018-02-01 15:18 | 299195.4 | 240.0003 | 2 | 34 | 4.067554 | 4.889801 | 0.3254031 | 0 | 1.295437 | 0
2018-02-01 15:20 | 299315.4 | 360.0015 | 2 | 34 | 4.102242 | 4.889839 | 0.4884105 | 0 | 1.961455 | 0
2018-02-01 15:22 | 299435.4 | 480.0011 | 2 | 34 | 4.128243 | 4.88991 | 0.6514079 | 0 | 2.632281 | 0
2018-02-01 15:24 | 299555.4 | 600.0006 | 2 | 34 | 4.152898 | 4.890148 | 0.814389 | 0 | 3.307089 | 0
2018-02-01 15:26 | 299675.4 | 720.001 | 2 | 34 | 4.178047 | 4.890083 | 0.9773783 | 0 | 3.986032 | 0
2018-02-01 15:28 | 299795.4 | 840.0014 | 2 | 34 | 4.200346 | 4.839878 | 1.140286 | 0 | 4.668664 | 0
2018-02-01 15:30 | 299915.4 | 960.0003 | 2 | 34 | 4.200292 | 4.468813 | 1.295177 | 0 | 5.319253 | 0
2018-02-01 15:32 | 300035.4 | 1080.0007 | 2 | 34 | 4.200318 | 4.121416 | 1.438327 | 0 | 5.920523 | 0
2018-02-01 15:34 | 300155.4 | 1200.001 | 2 | 34 | 4.200312 | 3.776155 | 1.569894 | 0 | 6.473139 | 0
2018-02-01 15:36 | 300275.4 | 1320.0008 | 2 | 34 | 4.200262 | 3.461399 | 1.690427 | 0 | 6.979414 | 0
2018-02-01 15:37 | 300356.2 | 1400.8492 | 2 | 34 | 4.200277 | 3.259977 | 1.765899 | 0 | 7.296419 | 0
2018-02-01 15:39 | 300476.2 | 120.0014 | 3 | 34 | 4.221075 | 3.260067 | 1.874171 | 0 | 7.752202 | 0
2018-02-01 15:41 | 300596.2 | 240.0002 | 3 | 34 | 4.24816 | 3.260021 | 1.982844 | 0 | 8.21235 | 0
2018-02-01 15:43 | 300716.2 | 360.0006 | 3 | 34 | 4.280064 | 3.260042 | 2.091503 | 0 | 8.675653 | 0
2018-02-01 15:45 | 300836.2 | 480.001 | 3 | 34 | 4.313436 | 3.260069 | 2.200155 | 0 | 9.142484 | 0
2018-02-01 15:47 | 300956.2 | 600.0006 | 3 | 34 | 4.348809 | 3.260042 | 2.308754 | 0 | 9.612819 | 0
2018-02-01 15:49 | 301076.2 | 720.001 | 3 | 34 | 4.386348 | 3.260115 | 2.41751 | 0 | 10.08778 | 0
2018-02-01 15:51 | 301196.2 | 840.0014 | 3 | 34 | 4.400344 | 2.889091 | 2.521773 | 0 | 10.54631 | 0
2018-02-01 15:53 | 301316.2 | 960.001 | 3 | 34 | 4.400283 | 2.482147 | 2.610979 | 0 | 10.93884 | 0
2018-02-01 15:55 | 301436.2 | 1080.0014 | 3 | 34 | 4.400239 | 2.148657 | 2.688028 | 0 | 11.27788 | 0
2018-02-01 15:57 | 301556.2 | 1200.0002 | 3 | 34 | 4.400282 | 1.870615 | 2.754862 | 0 | 11.57197 | 0
2018-02-01 15:59 | 301676.2 | 1320.0014 | 3 | 34 | 4.400297 | 1.626737 | 2.813041 | 0 | 11.82797 | 0
2018-02-01 16:01 | 301796.2 | 1440.001 | 3 | 34 | 4.400262 | 1.413558 | 2.863606 | 0 | 12.05047 | 0
2018-02-01 16:03 | 301916.2 | 1560.0014 | 3 | 34 | 4.40024 | 1.237502 | 2.907713 | 0 | 12.24455 | 0
2018-02-01 16:05 | 302036.2 | 1680.0002 | 3 | 34 | 4.400243 | 1.091451 | 2.94644 | 0 | 12.41496 | 0
2018-02-01 16:07 | 302156.2 | 1800.0014 | 3 | 34 | 4.400257 | 0.9665041 | 2.980697 | 0 | 12.5657 | 0
2018-02-01 16:09 | 302276.2 | 1920.0002 | 3 | 34 | 4.400228 | 0.8531799 | 3.010994 | 0 | 12.69901 | 0
2018-02-01 16:11 | 302396.2 | 2040.0006 | 3 | 34 | 4.400224 | 0.7566319 | 3.03775 | 0 | 12.81675 | 0
2018-02-01 16:13 | 302516.2 | 2160.001 | 3 | 34 | 4.400214 | 0.6761265 | 3.061595 | 0 | 12.92167 | 0
2018-02-01 16:14 | 302555.4 | 2199.2004 | 3 | 34 | 4.400188 | 0.6519928 | 3.068831 | 0 | 12.95351 | 0
2018-02-01 16:16 | 302675.5 | 120.0005 | 4 | 34 | 4.338109 | 0 | 3.068831 | 0 | 12.95351 | 0
2018-02-01 16:18 | 302795.5 | 240.0009 | 4 | 34 | 4.331778 | 0 | 3.068831 | 0 | 12.95351 | 0
2018-02-01 16:19 | 302855.5 | 300.0045 | 4 | 34 | 4.329959 | 0 | 3.068831 | 0 | 12.95351 | 0
2018-02-01 16:21 | 302975.6 | 120.0006 | 5 | 34 | 4.113941 | -2.282038 | 3.068831 | 0.07605868 | 12.95351 | 0.3152077
2018-02-01 16:23 | 303095.6 | 240.0002 | 5 | 34 | 4.080365 | -2.282051 | 3.068831 | 0.1521164 | 12.95351 | 0.6267814
2018-02-01 16:25 | 303215.6 | 360.0023 | 5 | 34 | 4.050816 | -2.282064 | 3.068831 | 0.2281862 | 12.95351 | 0.9360434
2018-02-01 16:27 | 303335.6 | 480.0002 | 5 | 34 | 4.02123 | -2.282073 | 3.068831 | 0.3042675 | 12.95351 | 1.243118
2018-02-01 16:29 | 303455.6 | 600.0006 | 5 | 34 | 3.991708 | -2.282029 | 3.068831 | 0.3803292 | 12.95351 | 1.547843
2018-02-01 16:31 | 303575.6 | 720.0002 | 5 | 34 | 3.963723 | -2.282029 | 3.068831 | 0.4564021 | 12.95351 | 1.850433
2018-02-01 16:33 | 303695.6 | 840.0014 | 5 | 34 | 3.936873 | -2.282136 | 3.068831 | 0.5324536 | 12.95351 | 2.150846
2018-02-01 16:35 | 303815.6 | 960.0002 | 5 | 34 | 3.910874 | -2.282066 | 3.068831 | 0.6085268 | 12.95351 | 2.449347
2018-02-01 16:37 | 303935.6 | 1080.0006 | 5 | 34 | 3.884123 | -2.282067 | 3.068831 | 0.6845915 | 12.95351 | 2.745817
2018-02-01 16:39 | 304055.6 | 1200.0002 | 5 | 34 | 3.858119 | -2.282099 | 3.068831 | 0.7606725 | 12.95351 | 3.040329
2018-02-01 16:41 | 304175.6 | 1320.0014 | 5 | 34 | 3.833115 | -2.282044 | 3.068831 | 0.8367358 | 12.95351 | 3.33283
2018-02-01 16:43 | 304295.6 | 1440.001 | 5 | 34 | 3.810718 | -2.282004 | 3.068831 | 0.9127965 | 12.95351 | 3.623514
2018-02-01 16:45 | 304415.6 | 1560.0014 | 5 | 34 | 3.789419 | -2.282177 | 3.068831 | 0.9888735 | 12.95351 | 3.912609
2018-02-01 16:47 | 304535.6 | 1680.0002 | 5 | 34 | 3.768742 | -2.282038 | 3.068831 | 1.064939 | 12.95351 | 4.200051
2018-02-01 16:49 | 304655.6 | 1800.0014 | 5 | 34 | 3.749727 | -2.282164 | 3.068831 | 1.141004 | 12.95351 | 4.485995
2018-02-01 16:51 | 304775.6 | 1920.001 | 5 | 34 | 3.731915 | -2.282112 | 3.068831 | 1.217079 | 12.95351 | 4.770565
2018-02-01 16:53 | 304895.6 | 2040.0014 | 5 | 34 | 3.714678 | -2.282048 | 3.068831 | 1.293122 | 12.95351 | 5.053698
2018-02-01 16:55 | 305015.6 | 2160.001 | 5 | 34 | 3.69687 | -2.282114 | 3.068831 | 1.369195 | 12.95351 | 5.335605
2018-02-01 16:57 | 305135.6 | 2280.0014 | 5 | 34 | 3.680485 | -2.282028 | 3.068831 | 1.445275 | 12.95351 | 5.61623
2018-02-01 16:59 | 305255.6 | 2400.0002 | 5 | 34 | 3.665431 | -2.282104 | 3.068831 | 1.521332 | 12.95351 | 5.895575
2018-02-01 17:01 | 305375.6 | 2520.0014 | 5 | 34 | 3.65184 | -2.282141 | 3.068831 | 1.597412 | 12.95351 | 6.173918
2018-02-01 17:03 | 305495.6 | 2640.0009 | 5 | 34 | 3.638394 | -2.282197 | 3.068831 | 1.673471 | 12.95351 | 6.451164
2018-02-01 17:05 | 305615.6 | 2760.0006 | 5 | 34 | 3.625333 | -2.281979 | 3.068831 | 1.74954 | 12.95351 | 6.727421
2018-02-01 17:07 | 305735.6 | 2880.0002 | 5 | 34 | 3.613957 | -2.282094 | 3.068831 | 1.825602 | 12.95351 | 7.002734
2018-02-01 17:09 | 305855.6 | 3000.0014 | 5 | 34 | 3.603755 | -2.282098 | 3.068831 | 1.901677 | 12.95351 | 7.277267
2018-02-01 17:11 | 305975.6 | 3120.0002 | 5 | 34 | 3.594027 | -2.282098 | 3.068831 | 1.977742 | 12.95351 | 7.551017
2018-02-01 17:13 | 306095.6 | 3240.0006 | 5 | 34 | 3.583568 | -2.282042 | 3.068831 | 2.053805 | 12.95351 | 7.824
2018-02-01 17:15 | 306215.6 | 3360.0002 | 5 | 34 | 3.57395 | -2.282098 | 3.068831 | 2.129857 | 12.95351 | 8.096166
2018-02-01 17:17 | 306335.6 | 3480.0007 | 5 | 34 | 3.564759 | -2.282147 | 3.068831 | 2.205907 | 12.95351 | 8.367612
2018-02-01 17:19 | 306455.6 | 3600.0002 | 5 | 34 | 3.555809 | -2.281879 | 3.068831 | 2.282002 | 12.95351 | 8.638537
2018-02-01 17:21 | 306575.6 | 3720.0007 | 5 | 34 | 3.545605 | -2.282167 | 3.068831 | 2.358092 | 12.95351 | 8.908722
2018-02-01 17:23 | 306695.6 | 3840.0002 | 5 | 34 | 3.533419 | -2.282161 | 3.068831 | 2.434042 | 12.95351 | 9.177545
2018-02-01 17:25 | 306815.6 | 3960.0015 | 5 | 34 | 3.521128 | -2.282116 | 3.068831 | 2.510194 | 12.95351 | 9.446162
2018-02-01 17:27 | 306935.6 | 4080.0011 | 5 | 34 | 3.507783 | -2.282092 | 3.068831 | 2.586292 | 12.95351 | 9.713611
2018-02-01 17:29 | 307055.6 | 4200.0015 | 5 | 34 | 3.491507 | -2.282091 | 3.068831 | 2.662366 | 12.95351 | 9.979876
2018-02-01 17:31 | 307175.6 | 4320.0002 | 5 | 34 | 3.468241 | -2.28206 | 3.068831 | 2.738438 | 12.95351 | 10.24466
2018-02-01 17:33 | 307295.6 | 4440.0014 | 5 | 34 | 3.435197 | -2.282187 | 3.068831 | 2.81451 | 12.95351 | 10.50731
2018-02-01 17:35 | 307415.6 | 4560.0011 | 5 | 34 | 3.385382 | -2.282092 | 3.068831 | 2.890577 | 12.95351 | 10.76686
2018-02-01 17:37 | 307535.6 | 4680.0014 | 5 | 34 | 3.303447 | -2.282028 | 3.068831 | 2.966643 | 12.95351 | 11.02157
2018-02-01 17:39 | 307655.6 | 4800.001 | 5 | 34 | 3.120276 | -2.282109 | 3.068831 | 3.042713 | 12.95351 | 11.26702
2018-02-01 17:40 | 307693.7 | 4838.1019 | 5 | 34 | 2.999979 | -2.282129 | 3.068831 | 3.066866 | 12.95351 | 11.34105
2018-02-01 17:42 | 307813.7 | 120.0006 | 6 | 34 | 3.356626 | 0 | 3.068831 | 3.066866 | 12.95351 | 11.34105
2018-02-01 17:44 | 307933.7 | 240.0002 | 6 | 34 | 3.370804 | 0 | 3.068831 | 3.066866 | 12.95351 | 11.34105
2018-02-01 17:45 | 307993.7 | 300.0022 | 6 | 34 | 3.37429 | 0 | 3.068831 | 3.066866 | 12.95351 | 11.34105
2018-02-01 17:45 | 307993.7 | 0.0024 | 7 | 35 | 3.374327 | 0 | 0 | 0 | 0 | 0
2018-02-01 17:47 | 308113.806 | 120.0015 | 2 | 35 | 4.02863 | 4.890015 | 0.1624204 | 0 | 0.6356186 | 0
2018-02-01 17:49 | 308233.8055 | 240.001 | 2 | 35 | 4.068159 | 4.890095 | 0.3253996 | 0 | 1.295355 | 0
2018-02-01 17:51 | 308353.8051 | 360.0006 | 2 | 35 | 4.104336 | 4.890072 | 0.4884194 | 0 | 1.961674 | 0
2018-02-01 17:53 | 308473.8055 | 480.001 | 2 | 35 | 4.131052 | 4.890097 | 0.6514149 | 0 | 2.632921 | 0
2018-02-01 17:55 | 308593.806 | 600.0015 | 2 | 35 | 4.15335 | 4.890093 | 0.8144394 | 0 | 3.308233 | 0
2018-02-01 17:57 | 308713.8055 | 720.001 | 2 | 35 | 4.177528 | 4.890022 | 0.9773814 | 0 | 3.986912 | 0
2018-02-01 17:59 | 308833.8045 | 840 | 2 | 35 | 4.200326 | 4.808834 | 1.140109 | 0 | 4.668839 | 0
2018-02-01 18:01 | 308953.8055 | 960.001 | 2 | 35 | 4.200277 | 4.430246 | 1.293886 | 0 | 5.314747 | 0
2018-02-01 18:03 | 309073.8051 | 1080.0006 | 2 | 35 | 4.200278 | 4.092958 | 1.435849 | 0 | 5.911031 | 0
2018-02-01 18:05 | 309193.8048 | 1200.0003 | 2 | 35 | 4.200264 | 3.781576 | 1.567158 | 0 | 6.462565 | 0
2018-02-01 18:07 | 309313.806 | 1320.0015 | 2 | 35 | 4.200288 | 3.460072 | 1.687886 | 0 | 6.969656 | 0
2018-02-01 18:08 | 309389.2903 | 1395.4858 | 2 | 35 | 4.200276 | 3.259989 | 1.758341 | 0 | 7.265588 | 0
2018-02-01 18:10 | 309509.3 | 120.0005 | 3 | 35 | 4.221958 | 3.259924 | 1.866612 | 0 | 7.721411 | 0
2018-02-01 18:12 | 309629.3 | 240.0002 | 3 | 35 | 4.248604 | 3.260056 | 1.975258 | 0 | 8.181533 | 0
2018-02-01 18:14 | 309749.3 | 360.0014 | 3 | 35 | 4.27788 | 3.259966 | 2.083948 | 0 | 8.644861 | 0
2018-02-01 18:16 | 309869.3 | 480.0002 | 3 | 35 | 4.311586 | 3.260029 | 2.192605 | 0 | 9.111473 | 0
2018-02-01 18:18 | 309989.3 | 600.0014 | 3 | 35 | 4.347965 | 3.260061 | 2.301275 | 0 | 9.581979 | 0
2018-02-01 18:20 | 310109.3 | 720.001 | 3 | 35 | 4.386309 | 3.26001 | 2.409931 | 0 | 10.05647 | 0
2018-02-01 18:22 | 310229.3 | 840.0006 | 3 | 35 | 4.400283 | 2.913366 | 2.514449 | 0 | 10.51611 | 0
2018-02-01 18:24 | 310349.3 | 960.001 | 3 | 35 | 4.400281 | 2.51067 | 2.604772 | 0 | 10.91356 | 0
2018-02-01 18:26 | 310469.3 | 1080.0014 | 3 | 35 | 4.400299 | 2.161276 | 2.68244 | 0 | 11.25533 | 0
2018-02-01 18:28 | 310589.3 | 1200.001 | 3 | 35 | 4.40028 | 1.87359 | 2.749537 | 0 | 11.55057 | 0
2018-02-01 18:30 | 310709.3 | 1320.0006 | 3 | 35 | 4.400268 | 1.63247 | 2.807807 | 0 | 11.80698 | 0
2018-02-01 18:32 | 310829.3 | 1440.0002 | 3 | 35 | 4.400281 | 1.427945 | 2.858734 | 0 | 12.03106 | 0
2018-02-01 18:34 | 310949.3 | 1560.0014 | 3 | 35 | 4.400249 | 1.245272 | 2.903235 | 0 | 12.22688 | 0
2018-02-01 18:36 | 311069.3 | 1680.001 | 3 | 35 | 4.400255 | 1.092644 | 2.942104 | 0 | 12.39791 | 0
2018-02-01 18:38 | 311189.3 | 1800.0006 | 3 | 35 | 4.400233 | 0.9658051 | 2.97635 | 0 | 12.5486 | 0
2018-02-01 18:40 | 311309.3 | 1920.0002 | 3 | 35 | 4.400211 | 0.8593826 | 3.006725 | 0 | 12.68226 | 0
2018-02-01 18:42 | 311429.3 | 2040.0006 | 3 | 35 | 4.40024 | 0.7657881 | 3.033775 | 0 | 12.80129 | 0
2018-02-01 18:44 | 311549.3 | 2160.0002 | 3 | 35 | 4.40018 | 0.6791515 | 3.057815 | 0 | 12.90707 | 0
2018-02-01 18:45 | 311594.2 | 2204.8742 | 3 | 35 | 4.400206 | 0.6519957 | 3.066109 | 0 | 12.94356 | 0
2018-02-01 18:47 | 311714.2 | 120.0014 | 4 | 35 | 4.337903 | 0 | 3.066109 | 0 | 12.94356 | 0
2018-02-01 18:49 | 311834.2 | 240.001 | 4 | 35 | 4.331577 | 0 | 3.066109 | 0 | 12.94356 | 0
2018-02-01 18:50 | 311894.2 | 300.0022 | 4 | 35 | 4.329699 | 0 | 3.066109 | 0 | 12.94356 | 0
2018-02-01 18:52 | 312014.3 | 120.0007 | 5 | 35 | 4.113703 | -2.282024 | 3.066109 | 0.07605392 | 12.94356 | 0.3151946
2018-02-01 18:54 | 312134.3 | 240.001 | 5 | 35 | 4.079201 | -2.282058 | 3.066109 | 0.1521297 | 12.94356 | 0.6267795
2018-02-01 18:56 | 312254.3 | 360.0014 | 5 | 35 | 4.049098 | -2.282038 | 3.066109 | 0.2281932 | 12.94356 | 0.9359021
2018-02-01 18:58 | 312374.3 | 480.001 | 5 | 35 | 4.020573 | -2.282038 | 3.066109 | 0.3042589 | 12.94356 | 1.242802
2018-02-01 19:00 | 312494.3 | 600.0014 | 5 | 35 | 3.992312 | -2.282031 | 3.066109 | 0.3803294 | 12.94356 | 1.547576
2018-02-01 19:02 | 312614.3 | 720.0002 | 5 | 35 | 3.963272 | -2.281948 | 3.066109 | 0.4563905 | 12.94356 | 1.850133
2018-02-01 19:04 | 312734.3 | 840.0014 | 5 | 35 | 3.935761 | -2.282031 | 3.066109 | 0.5324649 | 12.94356 | 2.150578
2018-02-01 19:06 | 312854.3 | 960.0002 | 5 | 35 | 3.909583 | -2.282046 | 3.066109 | 0.6085147 | 12.94356 | 2.448889
2018-02-01 19:08 | 312974.3 | 1080.0006 | 5 | 35 | 3.884632 | -2.282066 | 3.066109 | 0.6845241 | 12.94356 | 2.745109
2018-02-01 19:10 | 313094.3 | 1200.001 | 5 | 35 | 3.858622 | -2.282056 | 3.066109 | 0.760662 | 12.94356 | 3.039897
2018-02-01 19:12 | 313214.3 | 1320.0006 | 5 | 35 | 3.832586 | -2.282053 | 3.066109 | 0.8367344 | 12.94356 | 3.332422
2018-02-01 19:14 | 313334.3 | 1440.001 | 5 | 35 | 3.809484 | -2.282105 | 3.066109 | 0.9127992 | 12.94356 | 3.623051
2018-02-01 19:16 | 313454.3 | 1560.0014 | 5 | 35 | 3.789008 | -2.282048 | 3.066109 | 0.988846 | 12.94356 | 3.911952
2018-02-01 19:18 | 313574.3 | 1680.0002 | 5 | 35 | 3.769441 | -2.281992 | 3.066109 | 1.064934 | 12.94356 | 4.199503
2018-02-01 19:20 | 313694.3 | 1800.0006 | 5 | 35 | 3.749442 | -2.282142 | 3.066109 | 1.140995 | 12.94356 | 4.485452
2018-02-01 19:22 | 313814.3 | 1920.001 | 5 | 35 | 3.730871 | -2.282073 | 3.066109 | 1.217064 | 12.94356 | 4.769952
2018-02-01 19:24 | 313934.3 | 2040.0014 | 5 | 35 | 3.71352 | -2.282078 | 3.066109 | 1.293136 | 12.94356 | 5.053102
2018-02-01 19:26 | 314054.3 | 2160.001 | 5 | 35 | 3.697338 | -2.28208 | 3.066109 | 1.369166 | 12.94356 | 5.334823
2018-02-01 19:28 | 314174.3 | 2280.0014 | 5 | 35 | 3.681087 | -2.282064 | 3.066109 | 1.445266 | 12.94356 | 5.615572
2018-02-01 19:30 | 314294.3 | 2400.0002 | 5 | 35 | 3.665178 | -2.282094 | 3.066109 | 1.521338 | 12.94356 | 5.894981
2018-02-01 19:32 | 314414.3 | 2520.0014 | 5 | 35 | 3.650999 | -2.282056 | 3.066109 | 1.597399 | 12.94356 | 6.173212
2018-02-01 19:34 | 314534.3 | 2640.0001 | 5 | 35 | 3.63825 | -2.282167 | 3.066109 | 1.673468 | 12.94356 | 6.450442
2018-02-01 19:36 | 314654.3 | 2760.0014 | 5 | 35 | 3.626268 | -2.282164 | 3.066109 | 1.749541 | 12.94356 | 6.72676
2018-02-01 19:38 | 314774.3 | 2880.0002 | 5 | 35 | 3.614046 | -2.282089 | 3.066109 | 1.825599 | 12.94356 | 7.002102
2018-02-01 19:40 | 314894.3 | 3000.0006 | 5 | 35 | 3.603233 | -2.282024 | 3.066109 | 1.901675 | 12.94356 | 7.276622
2018-02-01 19:42 | 315014.3 | 3120.0002 | 5 | 35 | 3.593359 | -2.282103 | 3.066109 | 1.977745 | 12.94356 | 7.550338
2018-02-01 19:44 | 315134.3 | 3240.0006 | 5 | 35 | 3.584458 | -2.282109 | 3.066109 | 2.053805 | 12.94356 | 7.82331
2018-02-01 19:46 | 315254.3 | 3360.001 | 5 | 35 | 3.574943 | -2.282123 | 3.066109 | 2.129856 | 12.94356 | 8.095559
2018-02-01 19:48 | 315374.3 | 3480.0014 | 5 | 35 | 3.564513 | -2.282127 | 3.066109 | 2.205948 | 12.94356 | 8.367179
2018-02-01 19:50 | 315494.3 | 3600.0003 | 5 | 35 | 3.555048 | -2.282101 | 3.066109 | 2.28201 | 12.94356 | 8.637943
2018-02-01 19:52 | 315614.3 | 3720.0007 | 5 | 35 | 3.54565 | -2.281664 | 3.066109 | 2.35807 | 12.94356 | 8.907979
2018-02-01 19:54 | 315734.3 | 3840.0003 | 5 | 35 | 3.53498 | -2.282073 | 3.066109 | 2.434119 | 12.94356 | 9.177226
2018-02-01 19:56 | 315854.3 | 3960.0014 | 5 | 35 | 3.521481 | -2.282096 | 3.066109 | 2.510196 | 12.94356 | 9.445667
2018-02-01 19:58 | 315974.3 | 4080.0002 | 5 | 35 | 3.507054 | -2.282147 | 3.066109 | 2.586278 | 12.94356 | 9.713044
2018-02-01 20:00 | 316094.3 | 4200.0007 | 5 | 35 | 3.490403 | -2.282092 | 3.066109 | 2.662338 | 12.94356 | 9.979179
2018-02-01 20:02 | 316214.3 | 4320.0011 | 5 | 35 | 3.4694 | -2.28204 | 3.066109 | 2.738397 | 12.94356 | 10.24391
2018-02-01 20:04 | 316334.3 | 4440.0014 | 5 | 35 | 3.436261 | -2.282101 | 3.066109 | 2.814493 | 12.94356 | 10.50676
2018-02-01 20:06 | 316454.3 | 4560.0002 | 5 | 35 | 3.383816 | -2.282105 | 3.066109 | 2.890552 | 12.94356 | 10.76626
2018-02-01 20:08 | 316574.3 | 4680.0006 | 5 | 35 | 3.298409 | -2.282116 | 3.066109 | 2.966624 | 12.94356 | 11.02075
2018-02-01 20:10 | 316694.3 | 4800.0002 | 5 | 35 | 3.111943 | -2.282137 | 3.066109 | 3.04269 | 12.94356 | 11.26566
2018-02-01 20:10 | 316729.8 | 4835.4746 | 5 | 35 | 2.99998 | -2.282119 | 3.066109 | 3.06518 | 12.94356 | 11.33449
2018-02-01 20:12 | 316849.8 | 120.0015 | 6 | 35 | 3.353298 | 0 | 3.066109 | 3.065187 | 12.94356 | 11.33451
2018-02-01 20:14 | 316969.8 | 240.0011 | 6 | 35 | 3.367559 | 0 | 3.066109 | 3.065187 | 12.94356 | 11.33451
2018-02-01 20:15 | 317029.8 | 300.0031 | 6 | 35 | 3.37103 | 0 | 3.066109 | 3.065187 | 12.94356 | 11.33451
2018-02-01 20:15 | 317029.8 | 0.0025 | 7 | 36 | 3.37089 | 0 | 0 | 0 | 0 | 0
2018-02-01 20:17 | 317149.9 | 120.0015 | 2 | 36 | 4.029459 | 4.890064 | 0.162435 | 0 | 0.635612 | 0
2018-02-01 20:19 | 317269.9 | 240.001 | 2 | 36 | 4.066346 | 4.890009 | 0.32539 | 0 | 1.295239 | 0
2018-02-01 20:21 | 317389.9 | 360.0015 | 2 | 36 | 4.101862 | 4.890041 | 0.4884111 | 0 | 1.961146 | 0
2018-02-01 20:23 | 317509.9 | 480.0011 | 2 | 36 | 4.130957 | 4.89006 | 0.6514267 | 0 | 2.632286 | 0
2018-02-01 20:25 | 317629.9 | 600.0006 | 2 | 36 | 4.154314 | 4.890093 | 0.8144086 | 0 | 3.307487 | 0
2018-02-01 20:27 | 317749.9 | 720.0003 | 2 | 36 | 4.177554 | 4.890062 | 0.9773815 | 0 | 3.986412 | 0
2018-02-01 20:29 | 317869.9 | 840.0006 | 2 | 36 | 4.200299 | 4.858601 | 1.14038 | 0 | 4.669267 | 0
2018-02-01 20:31 | 317989.9 | 960.0002 | 2 | 36 | 4.200264 | 4.447721 | 1.295342 | 0 | 5.320152 | 0
2018-02-01 20:33 | 318109.9 | 1080.0006 | 2 | 36 | 4.200249 | 4.094097 | 1.437512 | 0 | 5.917307 | 0
2018-02-01 20:35 | 318229.9 | 1200.0011 | 2 | 36 | 4.200258 | 3.774103 | 1.568608 | 0 | 6.467946 | 0
2018-02-01 20:37 | 318349.9 | 1320.0006 | 2 | 36 | 4.200283 | 3.475002 | 1.689411 | 0 | 6.975352 | 0
2018-02-01 20:39 | 318434.3 | 1404.3871 | 2 | 36 | 4.200244 | 3.259991 | 1.768322 | 0 | 7.306802 | 0
2018-02-01 20:41 | 318554.3 | 120.0014 | 3 | 36 | 4.223097 | 3.259993 | 1.876619 | 0 | 7.762774 | 0
2018-02-01 20:43 | 318674.3 | 240.0011 | 3 | 36 | 4.25092 | 3.260033 | 1.985287 | 0 | 8.223186 | 0
2018-02-01 20:45 | 318794.3 | 360.0006 | 3 | 36 | 4.28119 | 3.260017 | 2.093966 | 0 | 8.686795 | 0
2018-02-01 20:47 | 318914.3 | 480.0002 | 3 | 36 | 4.313499 | 3.260015 | 2.202636 | 0 | 9.153765 | 0
2018-02-01 20:49 | 319034.3 | 600.0006 | 3 | 36 | 4.349548 | 3.260086 | 2.311305 | 0 | 9.624426 | 0
2018-02-01 20:51 | 319154.3 | 720.001 | 3 | 36 | 4.389627 | 3.260046 | 2.419964 | 0 | 10.09921 | 0
2018-02-01 20:53 | 319274.3 | 840.0006 | 3 | 36 | 4.400321 | 2.865725 | 2.523301 | 0 | 10.55377 | 0
2018-02-01 20:55 | 319394.3 | 960.001 | 3 | 36 | 4.400271 | 2.47694 | 2.612108 | 0 | 10.94455 | 0
2018-02-01 20:57 | 319514.3 | 1080.0014 | 3 | 36 | 4.400265 | 2.145601 | 2.689052 | 0 | 11.28312 | 0
2018-02-01 20:59 | 319634.3 | 1200.0002 | 3 | 36 | 4.40029 | 1.851266 | 2.755559 | 0 | 11.57577 | 0
2018-02-01 21:01 | 319754.3 | 1320.0014 | 3 | 36 | 4.400275 | 1.605527 | 2.813023 | 0 | 11.82863 | 0
2018-02-01 21:03 | 319874.3 | 1440.0002 | 3 | 36 | 4.400195 | 1.401336 | 2.86306 | 0 | 12.04881 | 0
2018-02-01 21:05 | 319994.3 | 1560.0014 | 3 | 36 | 4.400254 | 1.23398 | 2.906905 | 0 | 12.24174 | 0
2018-02-01 21:07 | 320114.3 | 1680.0002 | 3 | 36 | 4.400232 | 1.084342 | 2.945513 | 0 | 12.41162 | 0
2018-02-01 21:09 | 320234.3 | 1800.0014 | 3 | 36 | 4.40023 | 0.9530487 | 2.979393 | 0 | 12.5607 | 0
2018-02-01 21:11 | 320354.3 | 1920.001 | 3 | 36 | 4.400241 | 0.8453836 | 3.009302 | 0 | 12.69231 | 0
2018-02-01 21:13 | 320474.3 | 2040.0006 | 3 | 36 | 4.400202 | 0.7538462 | 3.0359 | 0 | 12.80934 | 0
2018-02-01 21:15 | 320594.3 | 2160.0002 | 3 | 36 | 4.400219 | 0.6754541 | 3.059708 | 0 | 12.9141 | 0
2018-02-01 21:15 | 320634.1 | 2199.8044 | 3 | 36 | 4.400245 | 0.6519976 | 3.067039 | 0 | 12.94636 | 0
2018-02-01 21:17 | 320754.2 | 120.0007 | 4 | 36 | 4.338314 | 0 | 3.067039 | 0 | 12.94636 | 0
2018-02-01 21:19 | 320874.2 | 240.0011 | 4 | 36 | 4.33207 | 0 | 3.067039 | 0 | 12.94636 | 0
2018-02-01 21:20 | 320934.2 | 300.0031 | 4 | 36 | 4.330227 | 0 | 3.067039 | 0 | 12.94636 | 0
2018-02-01 21:22 | 321054.2 | 120.0006 | 5 | 36 | 4.114198 | -2.282035 | 3.067039 | 0.07605026 | 12.94636 | 0.3151698
2018-02-01 21:24 | 321174.2 | 240.0002 | 5 | 36 | 4.080603 | -2.282063 | 3.067039 | 0.1521328 | 12.94636 | 0.6268715
2018-02-01 21:26 | 321294.2 | 360.0006 | 5 | 36 | 4.049187 | -2.282096 | 3.067039 | 0.2281656 | 12.94636 | 0.9359318
2018-02-01 21:28 | 321414.2 | 480.0002 | 5 | 36 | 4.019742 | -2.282067 | 3.067039 | 0.3042468 | 12.94636 | 1.24287
2018-02-01 21:30 | 321534.2 | 600.0006 | 5 | 36 | 3.991359 | -2.282166 | 3.067039 | 0.3803084 | 12.94636 | 1.547534
2018-02-01 21:32 | 321654.2 | 720.001 | 5 | 36 | 3.963977 | -2.282067 | 3.067039 | 0.4563924 | 12.94636 | 1.850173
2018-02-01 21:34 | 321774.2 | 840.0014 | 5 | 36 | 3.936038 | -2.282042 | 3.067039 | 0.5324652 | 12.94636 | 2.150668
2018-02-01 21:36 | 321894.2 | 960.0002 | 5 | 36 | 3.908933 | -2.282013 | 3.067039 | 0.6084686 | 12.94636 | 2.448775
2018-02-01 21:38 | 322014.2 | 1080.0006 | 5 | 36 | 3.883279 | -2.282004 | 3.067039 | 0.6845822 | 12.94636 | 2.745317
2018-02-01 21:40 | 322134.2 | 1200.0002 | 5 | 36 | 3.858194 | -2.282168 | 3.067039 | 0.7606681 | 12.94636 | 3.039817
2018-02-01 21:42 | 322254.2 | 1320.0006 | 5 | 36 | 3.83329 | -2.282101 | 3.067039 | 0.8367337 | 12.94636 | 3.332343
2018-02-01 21:44 | 322374.2 | 1440.001 | 5 | 36 | 3.809137 | -2.282137 | 3.067039 | 0.9127917 | 12.94636 | 3.622964
2018-02-01 21:46 | 322494.2 | 1560.0006 | 5 | 36 | 3.787883 | -2.282044 | 3.067039 | 0.9888584 | 12.94636 | 3.911889
2018-02-01 21:48 | 322614.2 | 1680.0002 | 5 | 36 | 3.768182 | -2.282018 | 3.067039 | 1.064942 | 12.94636 | 4.199326
2018-02-01 21:50 | 322734.2 | 1800.0014 | 5 | 36 | 3.749845 | -2.282107 | 3.067039 | 1.141 | 12.94636 | 4.485229
2018-02-01 21:52 | 322854.2 | 1920.001 | 5 | 36 | 3.731185 | -2.282035 | 3.067039 | 1.217073 | 12.94636 | 4.769788
2018-02-01 21:54 | 322974.2 | 2040.0014 | 5 | 36 | 3.712829 | -2.282074 | 3.067039 | 1.293139 | 12.94636 | 5.052894
2018-02-01 21:56 | 323094.2 | 2160.0002 | 5 | 36 | 3.696138 | -2.282101 | 3.067039 | 1.369195 | 12.94636 | 5.334635
2018-02-01 21:58 | 323214.2 | 2280.0014 | 5 | 36 | 3.68062 | -2.282139 | 3.067039 | 1.445261 | 12.94636 | 5.615184
2018-02-01 22:00 | 323334.2 | 2400.0002 | 5 | 36 | 3.665692 | -2.282091 | 3.067039 | 1.521348 | 12.94636 | 5.894663
2018-02-01 22:02 | 323454.2 | 2520.0007 | 5 | 36 | 3.650497 | -2.282154 | 3.067039 | 1.597403 | 12.94636 | 6.17288
2018-02-01 22:04 | 323574.2 | 2640.0002 | 5 | 36 | 3.637032 | -2.281986 | 3.067039 | 1.673471 | 12.94636 | 6.45004
2018-02-01 22:06 | 323694.2 | 2760.0014 | 5 | 36 | 3.62481 | -2.282054 | 3.067039 | 1.749548 | 12.94636 | 6.726261
2018-02-01 22:08 | 323814.2 | 2880.001 | 5 | 36 | 3.614015 | -2.282104 | 3.067039 | 1.825615 | 12.94636 | 7.001578
2018-02-01 22:10 | 323934.2 | 3000.0006 | 5 | 36 | 3.602977 | -2.282026 | 3.067039 | 1.901664 | 12.94636 | 7.276006
2018-02-01 22:12 | 324054.2 | 3120.001 | 5 | 36 | 3.592106 | -2.282123 | 3.067039 | 1.97774 | 12.94636 | 7.54968
2018-02-01 22:14 | 324174.2 | 3240.0006 | 5 | 36 | 3.582505 | -2.28204 | 3.067039 | 2.053776 | 12.94636 | 7.822437
2018-02-01 22:16 | 324294.2 | 3360.001 | 5 | 36 | 3.573731 | -2.282101 | 3.067039 | 2.129889 | 12.94636 | 8.094774
2018-02-01 22:18 | 324414.3 | 3480.0023 | 5 | 36 | 3.564772 | -2.28218 | 3.067039 | 2.205951 | 12.94636 | 8.366262
2018-02-01 22:20 | 324534.2 | 3600.001 | 5 | 36 | 3.553978 | -2.282107 | 3.067039 | 2.282023 | 12.94636 | 8.63704
2018-02-01 22:22 | 324654.2 | 3720.0015 | 5 | 36 | 3.543579 | -2.282056 | 3.067039 | 2.358074 | 12.94636 | 8.906924
2018-02-01 22:24 | 324774.2 | 3840.0011 | 5 | 36 | 3.532814 | -2.282043 | 3.067039 | 2.434139 | 12.94636 | 9.176061
2018-02-01 22:26 | 324894.3 | 3960.0023 | 5 | 36 | 3.521468 | -2.282177 | 3.067039 | 2.510188 | 12.94636 | 9.444308
2018-02-01 22:28 | 325014.2 | 4080.0003 | 5 | 36 | 3.506993 | -2.282078 | 3.067039 | 2.586255 | 12.94636 | 9.711653
2018-02-01 22:30 | 325134.2 | 4200.0007 | 5 | 36 | 3.488763 | -2.282134 | 3.067039 | 2.662344 | 12.94636 | 9.977812
2018-02-01 22:32 | 325254.2 | 4320.001 | 5 | 36 | 3.466714 | -2.282148 | 3.067039 | 2.738433 | 12.94636 | 10.24247
2018-02-01 22:34 | 325374.2 | 4440.0014 | 5 | 36 | 3.435374 | -2.282074 | 3.067039 | 2.814487 | 12.94636 | 10.50501
2018-02-01 22:36 | 325494.2 | 4560.0011 | 5 | 36 | 3.38552 | -2.282078 | 3.067039 | 2.890556 | 12.94636 | 10.76461
2018-02-01 22:38 | 325614.2 | 4680.0006 | 5 | 36 | 3.297104 | -2.282127 | 3.067039 | 2.966626 | 12.94636 | 11.01913
2018-02-01 22:40 | 325734.2 | 4800.001 | 5 | 36 | 3.107998 | -2.282043 | 3.067039 | 3.042694 | 12.94636 | 11.26386
2018-02-01 22:41 | 325768.4 | 4834.1217 | 5 | 36 | 2.999998 | -2.282054 | 3.067039 | 3.064328 | 12.94636 | 11.33002
2018-02-01 22:43 | 325888.4 | 120.0014 | 6 | 36 | 3.357345 | 0 | 3.067039 | 3.064328 | 12.94636 | 11.33002
2018-02-01 22:45 | 326008.4 | 240.0009 | 6 | 36 | 3.371524 | 0 | 3.067039 | 3.064328 | 12.94636 | 11.33002
2018-02-01 22:46 | 326068.4 | 300.003 | 6 | 36 | 3.375103 | 0 | 3.067039 | 3.064328 | 12.94636 | 11.33002
2018-02-01 22:46 | 326068.4 | 0.0024 | 7 | 37 | 3.375408 | 0 | 0 | 0 | 0 | 0
2018-02-01 22:48 | 326188.5 | 120.0006 | 2 | 37 | 4.030483 | 4.890036 | 0.1623941 | 0 | 0.6357026 | 0
2018-02-01 22:50 | 326308.5 | 240.0005 | 2 | 37 | 4.068423 | 4.890064 | 0.3253842 | 0 | 1.295706 | 0
2018-02-01 22:52 | 326428.5 | 360.0006 | 2 | 37 | 4.103036 | 4.890083 | 0.4883213 | 0 | 1.961575 | 0
2018-02-01 22:54 | 326548.5 | 480.0002 | 2 | 37 | 4.129124 | 4.890083 | 0.6514139 | 0 | 2.632928 | 0
2018-02-01 22:56 | 326668.5 | 600.0015 | 2 | 37 | 4.153982 | 4.890118 | 0.8144008 | 0 | 3.307928 | 0
2018-02-01 22:58 | 326788.5 | 720.0003 | 2 | 37 | 4.17887 | 4.889896 | 0.9774064 | 0 | 3.98709 | 0
2018-02-01 23:00 | 326908.5 | 840.0016 | 2 | 37 | 4.200293 | 4.820782 | 1.140208 | 0 | 4.669402 | 0
2018-02-01 23:02 | 327028.5 | 960.001 | 2 | 37 | 4.200295 | 4.456831 | 1.294584 | 0 | 5.317822 | 0
2018-02-01 23:04 | 327148.5 | 1080.0007 | 2 | 37 | 4.200284 | 4.10705 | 1.437218 | 0 | 5.916928 | 0
2018-02-01 23:06 | 327268.5 | 1200.0002 | 2 | 37 | 4.200281 | 3.761271 | 1.568358 | 0 | 6.467752 | 0
2018-02-01 23:08 | 327388.5 | 1320.0006 | 2 | 37 | 4.200301 | 3.451881 | 1.688516 | 0 | 6.972449 | 0
2018-02-01 23:09 | 327465.3 | 1396.7506 | 2 | 37 | 4.200295 | 3.259989 | 1.760036 | 0 | 7.272852 | 0
2018-02-01 23:11 | 327585.2 | 120.0015 | 3 | 37 | 4.22122 | 3.260098 | 1.868261 | 0 | 7.728438 | 0
2018-02-01 23:13 | 327705.2 | 240.0003 | 3 | 37 | 4.248448 | 3.259937 | 1.976957 | 0 | 8.188698 | 0
2018-02-01 23:15 | 327825.2 | 360.0015 | 3 | 37 | 4.280246 | 3.260136 | 2.085614 | 0 | 8.652032 | 0
2018-02-01 23:17 | 327945.2 | 480.0003 | 3 | 37 | 4.313262 | 3.260157 | 2.194317 | 0 | 9.119088 | 0
2018-02-01 23:19 | 328065.2 | 600.0015 | 3 | 37 | 4.348285 | 3.26008 | 2.302986 | 0 | 9.589696 | 0
2018-02-01 23:21 | 328185.2 | 720.0011 | 3 | 37 | 4.386096 | 3.260147 | 2.411648 | 0 | 10.06421 | 0
2018-02-01 23:23 | 328305.2 | 840.0015 | 3 | 37 | 4.400307 | 2.891216 | 2.515962 | 0 | 10.52295 | 0
2018-02-01 23:25 | 328425.2 | 960.0011 | 3 | 37 | 4.400248 | 2.486877 | 2.605333 | 0 | 10.91621 | 0
2018-02-01 23:27 | 328545.2 | 1080.0007 | 3 | 37 | 4.400295 | 2.153843 | 2.682522 | 0 | 11.25586 | 0
2018-02-01 23:29 | 328665.2 | 1200.0003 | 3 | 37 | 4.400273 | 1.874544 | 2.749532 | 0 | 11.55073 | 0
2018-02-01 23:31 | 328785.2 | 1320.0007 | 3 | 37 | 4.400292 | 1.628439 | 2.807817 | 0 | 11.80719 | 0
2018-02-01 23:33 | 328905.2 | 1440.0003 | 3 | 37 | 4.400261 | 1.413071 | 2.858364 | 0 | 12.02961 | 0
2018-02-01 23:35 | 329025.2 | 1560.0007 | 3 | 37 | 4.400236 | 1.237525 | 2.902449 | 0 | 12.2236 | 0
2018-02-01 23:37 | 329145.2 | 1680.0011 | 3 | 37 | 4.400246 | 1.091245 | 2.941184 | 0 | 12.39404 | 0
2018-02-01 23:39 | 329265.2 | 1800.0007 | 3 | 37 | 4.400195 | 0.966135 | 2.975428 | 0 | 12.54472 | 0
2018-02-01 23:41 | 329385.2 | 1920.0003 | 3 | 37 | 4.400195 | 0.8520908 | 3.005736 | 0 | 12.67808 | 0
2018-02-01 23:43 | 329505.2 | 2040.0015 | 3 | 37 | 4.400205 | 0.7560949 | 3.032493 | 0 | 12.79582 | 0
2018-02-01 23:45 | 329625.2 | 2160.0003 | 3 | 37 | 4.400236 | 0.6761408 | 3.056327 | 0 | 12.9007 | 0
2018-02-01 23:46 | 329665.3 | 2200.0797 | 3 | 37 | 4.400221 | 0.6519976 | 3.063719 | 0 | 12.93322 | 0
2018-02-01 23:48 | 329785.4 | 120.0014 | 4 | 37 | 4.338045 | 0 | 3.063719 | 0 | 12.93322 | 0
2018-02-01 23:50 | 329905.4 | 240.001 | 4 | 37 | 4.331735 | 0 | 3.063719 | 0 | 12.93322 | 0
2018-02-01 23:51 | 329965.4 | 300.003 | 4 | 37 | 4.329895 | 0 | 3.063719 | 0 | 12.93322 | 0
2018-02-01 23:53 | 330085.5 | 120.0006 | 5 | 37 | 4.113348 | -2.282121 | 3.063719 | 0.07606093 | 12.93322 | 0.3151745
2018-02-01 23:55 | 330205.5 | 240.0002 | 5 | 37 | 4.079843 | -2.282029 | 3.063719 | 0.152128 | 12.93322 | 0.6267422
2018-02-01 23:57 | 330325.5 | 360.0006 | 5 | 37 | 4.050264 | -2.282084 | 3.063719 | 0.2281639 | 12.93322 | 0.9358292
2018-02-01 23:59 | 330445.5 | 480.001 | 5 | 37 | 4.020526 | -2.282094 | 3.063719 | 0.3042413 | 12.93322 | 1.242839
2018-02-02 00:01 | 330565.5 | 600.0006 | 5 | 37 | 3.991039 | -2.28204 | 3.063719 | 0.3803211 | 12.93322 | 1.547583
2018-02-02 00:03 | 330685.5 | 720.0002 | 5 | 37 | 3.963022 | -2.282061 | 3.063719 | 0.4563821 | 12.93322 | 1.850074
2018-02-02 00:05 | 330805.5 | 840.0006 | 5 | 37 | 3.936306 | -2.28206 | 3.063719 | 0.5324448 | 12.93322 | 2.150485
2018-02-02 00:07 | 330925.5 | 960.0002 | 5 | 37 | 3.91019 | -2.282063 | 3.063719 | 0.6084863 | 12.93322 | 2.448817
2018-02-02 00:09 | 331045.5 | 1080.0013 | 5 | 37 | 3.883482 | -2.282155 | 3.063719 | 0.6845058 | 12.93322 | 2.745054
2018-02-02 00:11 | 331165.5 | 1200.001 | 5 | 37 | 3.857626 | -2.282146 | 3.063719 | 0.7606667 | 12.93322 | 3.039838
2018-02-02 00:13 | 331285.5 | 1320.0006 | 5 | 37 | 3.832725 | -2.282085 | 3.063719 | 0.8367317 | 12.93322 | 3.332313
2018-02-02 00:15 | 331405.5 | 1440.0002 | 5 | 37 | 3.810297 | -2.282026 | 3.063719 | 0.9128057 | 12.93322 | 3.623022
2018-02-02 00:17 | 331525.5 | 1560.0014 | 5 | 37 | 3.788778 | -2.282109 | 3.063719 | 0.9888532 | 12.93322 | 3.911969
2018-02-02 00:19 | 331645.5 | 1680.001 | 5 | 37 | 3.768218 | -2.282024 | 3.063719 | 1.064881 | 12.93322 | 4.199223
2018-02-02 00:21 | 331765.5 | 1800.0014 | 5 | 37 | 3.749255 | -2.282004 | 3.063719 | 1.141003 | 12.93322 | 4.485338
2018-02-02 00:23 | 331885.5 | 1920.0002 | 5 | 37 | 3.73155 | -2.282067 | 3.063719 | 1.217069 | 12.93322 | 4.769843
2018-02-02 00:25 | 332005.5 | 2040.0014 | 5 | 37 | 3.714242 | -2.282148 | 3.063719 | 1.293105 | 12.93322 | 5.052922
2018-02-02 00:27 | 332125.5 | 2160.0002 | 5 | 37 | 3.69629 | -2.282029 | 3.063719 | 1.369195 | 12.93322 | 5.334852
2018-02-02 00:29 | 332245.5 | 2280.0006 | 5 | 37 | 3.679951 | -2.282094 | 3.063719 | 1.445261 | 12.93322 | 5.615385
2018-02-02 00:31 | 332365.5 | 2400.0002 | 5 | 37 | 3.664953 | -2.282177 | 3.063719 | 1.521344 | 12.93322 | 5.894788
2018-02-02 00:33 | 332485.5 | 2520.0006 | 5 | 37 | 3.651399 | -2.281844 | 3.063719 | 1.597405 | 12.93322 | 6.173031
2018-02-02 00:35 | 332605.5 | 2640.0002 | 5 | 37 | 3.637723 | -2.282092 | 3.063719 | 1.673475 | 12.93322 | 6.450276
2018-02-02 00:37 | 332725.5 | 2760.0006 | 5 | 37 | 3.624641 | -2.282123 | 3.063719 | 1.749527 | 12.93322 | 6.726421
2018-02-02 00:39 | 332845.5 | 2880.0002 | 5 | 37 | 3.613191 | -2.282105 | 3.063719 | 1.825583 | 12.93322 | 7.001653
2018-02-02 00:41 | 332965.5 | 3000.0006 | 5 | 37 | 3.603022 | -2.282091 | 3.063719 | 1.90168 | 12.93322 | 7.276207
2018-02-02 00:43 | 333085.5 | 3120.0002 | 5 | 37 | 3.59333 | -2.281995 | 3.063719 | 1.977737 | 12.93322 | 7.549874
2018-02-02 00:45 | 333205.5 | 3240.0006 | 5 | 37 | 3.582747 | -2.282033 | 3.063719 | 2.053803 | 12.93322 | 7.822801
2018-02-02 00:47 | 333325.5 | 3360.0003 | 5 | 37 | 3.573001 | -2.282167 | 3.063719 | 2.129869 | 12.93322 | 8.094949
2018-02-02 00:49 | 333445.5 | 3480.0014 | 5 | 37 | 3.563719 | -2.282087 | 3.063719 | 2.205942 | 12.93322 | 8.366406
2018-02-02 00:51 | 333565.5 | 3600.0011 | 5 | 37 | 3.554801 | -2.282096 | 3.063719 | 2.281997 | 12.93322 | 8.637111
2018-02-02 00:53 | 333685.5 | 3720.0014 | 5 | 37 | 3.544307 | -2.282172 | 3.063719 | 2.357932 | 12.93322 | 8.906661
2018-02-02 00:55 | 333805.5 | 3840.0003 | 5 | 37 | 3.532147 | -2.282105 | 3.063719 | 2.433953 | 12.93322 | 9.175633
2018-02-02 00:57 | 333925.5 | 3960.0006 | 5 | 37 | 3.519755 | -2.282092 | 3.063719 | 2.510176 | 12.93322 | 9.444404
2018-02-02 00:59 | 334045.5 | 4080.0011 | 5 | 37 | 3.506232 | -2.282083 | 3.063719 | 2.586289 | 12.93322 | 9.711789
2018-02-02 01:01 | 334165.5 | 4200.0014 | 5 | 37 | 3.48959 | -2.282139 | 3.063719 | 2.662347 | 12.93322 | 9.97786
2018-02-02 01:03 | 334285.5 | 4320.0011 | 5 | 37 | 3.465345 | -2.281995 | 3.063719 | 2.738426 | 12.93322 | 10.24248
2018-02-02 01:05 | 334405.5 | 4440.0014 | 5 | 37 | 3.431564 | -2.282137 | 3.063719 | 2.814488 | 12.93322 | 10.50485
2018-02-02 01:07 | 334525.5 | 4560.0002 | 5 | 37 | 3.380739 | -2.282017 | 3.063719 | 2.890546 | 12.93322 | 10.76406
2018-02-02 01:09 | 334645.5 | 4680.0014 | 5 | 37 | 3.295454 | -2.282054 | 3.063719 | 2.966611 | 12.93322 | 11.01833
2018-02-02 01:11 | 334765.5 | 4800.0002 | 5 | 37 | 3.101091 | -2.282042 | 3.063719 | 3.042695 | 12.93322 | 11.26288
2018-02-02 01:11 | 334796.3 | 4830.8016 | 5 | 37 | 2.999994 | -2.282064 | 3.063719 | 3.062209 | 12.93322 | 11.32247
2018-02-02 01:13 | 334916.3 | 120.0015 | 6 | 37 | 3.356699 | 0 | 3.063719 | 3.062209 | 12.93322 | 11.32247
2018-02-02 01:15 | 335036.3 | 240.0002 | 6 | 37 | 3.370942 | 0 | 3.063719 | 3.062209 | 12.93322 | 11.32247
2018-02-02 01:16 | 335096.3 | 300.0022 | 6 | 37 | 3.37441 | 0 | 3.063719 | 3.062209 | 12.93322 | 11.32247
2018-02-02 01:16 | 335096.3 | 0.0025 | 7 | 38 | 3.374436 | 0 | 0 | 0 | 0 | 0
2018-02-02 01:18 | 335216.4 | 120.0014 | 2 | 38 | 4.029882 | 4.890062 | 0.1624086 | 0 | 0.6357727 | 0
2018-02-02 01:20 | 335336.4 | 240.001 | 2 | 38 | 4.0693 | 4.890091 | 0.3254071 | 0 | 1.29577 | 0
2018-02-02 01:22 | 335456.4 | 360.0007 | 2 | 38 | 4.105344 | 4.89006 | 0.4883721 | 0 | 1.962024 | 0
2018-02-02 01:24 | 335576.4 | 480.0002 | 2 | 38 | 4.132137 | 4.890131 | 0.6514274 | 0 | 2.633684 | 0
2018-02-02 01:26 | 335696.4 | 600.0007 | 2 | 38 | 4.154447 | 4.890123 | 0.8144264 | 0 | 3.30907 | 0
2018-02-02 01:28 | 335816.4 | 720.0002 | 2 | 38 | 4.178624 | 4.890104 | 0.9773797 | 0 | 3.98798 | 0
2018-02-02 01:30 | 335936.4 | 840.0015 | 2 | 38 | 4.200305 | 4.792988 | 1.140065 | 0 | 4.669888 | 0
2018-02-02 01:32 | 336056.4 | 960.001 | 2 | 38 | 4.200277 | 4.41535 | 1.293358 | 0 | 5.313762 | 0
2018-02-02 01:34 | 336176.4 | 1080.0006 | 2 | 38 | 4.200257 | 4.081484 | 1.434838 | 0 | 5.908019 | 0
2018-02-02 01:36 | 336296.4 | 1200.0002 | 2 | 38 | 4.200254 | 3.771339 | 1.565757 | 0 | 6.457914 | 0
2018-02-02 01:38 | 336416.4 | 1320.0015 | 2 | 38 | 4.200268 | 3.447731 | 1.686185 | 0 | 6.963746 | 0
2018-02-02 01:39 | 336487.3 | 1390.9103 | 2 | 38 | 4.200283 | 3.259985 | 1.752207 | 0 | 7.241057 | 0
2018-02-02 01:41 | 336607.3 | 120.0006 | 3 | 38 | 4.22194 | 3.260153 | 1.860494 | 0 | 7.696952 | 0
2018-02-02 01:43 | 336727.3 | 240.001 | 3 | 38 | 4.248491 | 3.260143 | 1.968884 | 0 | 8.15598 | 0
2018-02-02 01:45 | 336847.3 | 360.0006 | 3 | 38 | 4.277808 | 3.26017 | 2.077606 | 0 | 8.619431 | 0
2018-02-02 01:47 | 336967.3 | 480.001 | 3 | 38 | 4.311541 | 3.260153 | 2.186389 | 0 | 9.086571 | 0
2018-02-02 01:49 | 337087.3 | 600.0014 | 3 | 38 | 4.347798 | 3.260166 | 2.295175 | 0 | 9.557563 | 0
2018-02-02 01:51 | 337207.3 | 720.001 | 3 | 38 | 4.38596 | 3.260092 | 2.403852 | 0 | 10.03212 | 0
2018-02-02 01:53 | 337327.3 | 840.0014 | 3 | 38 | 4.400312 | 2.918934 | 2.508563 | 0 | 10.4926 | 0
2018-02-02 01:55 | 337447.3 | 960.001 | 3 | 38 | 4.400301 | 2.51606 | 2.598955 | 0 | 10.89035 | 0
2018-02-02 01:57 | 337567.3 | 1080.0006 | 3 | 38 | 4.400304 | 2.164232 | 2.676753 | 0 | 11.23269 | 0
2018-02-02 01:59 | 337687.3 | 1200.0002 | 3 | 38 | 4.40027 | 1.875755 | 2.743947 | 0 | 11.52836 | 0
2018-02-02 02:01 | 337807.3 | 1320.0014 | 3 | 38 | 4.40027 | 1.635065 | 2.80232 | 0 | 11.78521 | 0
2018-02-02 02:03 | 337927.3 | 1440.001 | 3 | 38 | 4.400255 | 1.430726 | 2.85336 | 0 | 12.00981 | 0
2018-02-02 02:05 | 338047.3 | 1560.0014 | 3 | 38 | 4.400234 | 1.248256 | 2.897938 | 0 | 12.20596 | 0
2018-02-02 02:07 | 338167.3 | 1680.001 | 3 | 38 | 4.400205 | 1.094805 | 2.936934 | 0 | 12.37755 | 0
2018-02-02 02:09 | 338287.3 | 1800.0006 | 3 | 38 | 4.400218 | 0.9681549 | 2.97127 | 0 | 12.52864 | 0
2018-02-02 02:11 | 338407.3 | 1920.001 | 3 | 38 | 4.400262 | 0.8622303 | 3.001719 | 0 | 12.66262 | 0
2018-02-02 02:13 | 338527.3 | 2040.0014 | 3 | 38 | 4.400222 | 0.7677546 | 3.028855 | 0 | 12.78202 | 0
2018-02-02 02:15 | 338647.3 | 2160.0002 | 3 | 38 | 4.400207 | 0.6814156 | 3.052962 | 0 | 12.8881 | 0
2018-02-02 02:16 | 338696 | 2208.6464 | 3 | 38 | 4.40024 | 0.6519976 | 3.061962 | 0 | 12.9277 | 0
2018-02-02 02:18 | 338816 | 120.0005 | 4 | 38 | 4.337965 | 0 | 3.061962 | 0 | 12.9277 | 0
2018-02-02 02:20 | 338936 | 240.0009 | 4 | 38 | 4.331666 | 0 | 3.061962 | 0 | 12.9277 | 0
2018-02-02 02:21 | 338996 | 300.0029 | 4 | 38 | 4.329822 | 0 | 3.061962 | 0 | 12.9277 | 0
2018-02-02 02:23 | 339116.1 | 120.0006 | 5 | 38 | 4.113612 | -2.282028 | 3.061962 | 0.0760636 | 12.9277 | 0.3152289
2018-02-02 02:25 | 339236.1 | 240.001 | 5 | 38 | 4.079096 | -2.282036 | 3.061962 | 0.1521256 | 12.9277 | 0.6267496
2018-02-02 02:27 | 339356.1 | 360.0006 | 5 | 38 | 4.04893 | -2.282053 | 3.061962 | 0.2281734 | 12.9277 | 0.9357975
2018-02-02 02:29 | 339476.1 | 480.001 | 5 | 38 | 4.02038 | -2.282044 | 3.061962 | 0.3042667 | 12.9277 | 1.242795
2018-02-02 02:31 | 339596.1 | 600.0014 | 5 | 38 | 3.992074 | -2.282117 | 3.061962 | 0.38032 | 12.9277 | 1.547483
2018-02-02 02:33 | 339716.1 | 720.0002 | 5 | 38 | 3.96286 | -2.282028 | 3.061962 | 0.4564007 | 12.9277 | 1.850092
2018-02-02 02:35 | 339836.1 | 840.0006 | 5 | 38 | 3.935285 | -2.282116 | 3.061962 | 0.5324458 | 12.9277 | 2.150387
2018-02-02 02:37 | 339956.1 | 960.001 | 5 | 38 | 3.909203 | -2.281986 | 3.061962 | 0.6085182 | 12.9277 | 2.448752
2018-02-02 02:39 | 340076.1 | 1080.0014 | 5 | 38 | 3.884149 | -2.282 | 3.061962 | 0.6845805 | 12.9277 | 2.745147
2018-02-02 02:41 | 340196.1 | 1200.0002 | 5 | 38 | 3.858023 | -2.282026 | 3.061962 | 0.7606567 | 12.9277 | 3.039655
2018-02-02 02:43 | 340316.1 | 1320.0006 | 5 | 38 | 3.832063 | -2.282004 | 3.061962 | 0.8367258 | 12.9277 | 3.332126
2018-02-02 02:45 | 340436.1 | 1440.0011 | 5 | 38 | 3.809036 | -2.282069 | 3.061962 | 0.9127867 | 12.9277 | 3.622704
2018-02-02 02:47 | 340556.1 | 1560.0014 | 5 | 38 | 3.788549 | -2.282071 | 3.061962 | 0.9888623 | 12.9277 | 3.911681
2018-02-02 02:49 | 340676.1 | 1680.0002 | 5 | 38 | 3.768955 | -2.282013 | 3.061962 | 1.064917 | 12.9277 | 4.199074
2018-02-02 02:51 | 340796.1 | 1800.0006 | 5 | 38 | 3.748922 | -2.282031 | 3.061962 | 1.140968 | 12.9277 | 4.484944
2018-02-02 02:53 | 340916.1 | 1920.0002 | 5 | 38 | 3.730385 | -2.282069 | 3.061962 | 1.217062 | 12.9277 | 4.769497
2018-02-02 02:55 | 341036.1 | 2040.0014 | 5 | 38 | 3.713061 | -2.282054 | 3.061962 | 1.293134 | 12.9277 | 5.05261
2018-02-02 02:57 | 341156.1 | 2160.001 | 5 | 38 | 3.696888 | -2.282063 | 3.061962 | 1.369188 | 12.9277 | 5.334389
2018-02-02 02:59 | 341276.1 | 2280.0014 | 5 | 38 | 3.680532 | -2.281992 | 3.061962 | 1.445253 | 12.9277 | 5.614977
2018-02-02 03:01 | 341396.1 | 2400.0002 | 5 | 38 | 3.664571 | -2.282125 | 3.061962 | 1.521326 | 12.9277 | 5.894343
2018-02-02 03:03 | 341516.1 | 2520.0014 | 5 | 38 | 3.650367 | -2.282147 | 3.061962 | 1.597399 | 12.9277 | 6.172573
2018-02-02 03:05 | 341636.1 | 2640.0002 | 5 | 38 | 3.637655 | -2.282073 | 3.061962 | 1.673473 | 12.9277 | 6.449772
2018-02-02 03:07 | 341756.1 | 2760.0006 | 5 | 38 | 3.62562 | -2.282087 | 3.061962 | 1.749532 | 12.9277 | 6.725992
2018-02-02 03:09 | 341876.1 | 2880.0002 | 5 | 38 | 3.613289 | -2.282103 | 3.061962 | 1.825612 | 12.9277 | 7.001357
2018-02-02 03:11 | 341996.1 | 3000.0006 | 5 | 38 | 3.602446 | -2.282069 | 3.061962 | 1.901674 | 12.9277 | 7.275771
2018-02-02 03:13 | 342116.1 | 3120.0002 | 5 | 38 | 3.592553 | -2.282089 | 3.061962 | 1.977739 | 12.9277 | 7.549409
2018-02-02 03:15 | 342236.1 | 3240.0006 | 5 | 38 | 3.583691 | -2.28197 | 3.061962 | 2.053805 | 12.9277 | 7.822344
2018-02-02 03:17 | 342356.1 | 3360.0011 | 5 | 38 | 3.574128 | -2.282033 | 3.061962 | 2.129875 | 12.9277 | 8.0946
2018-02-02 03:19 | 342476.1 | 3480.0006 | 5 | 38 | 3.563946 | -2.282103 | 3.061962 | 2.205944 | 12.9277 | 8.366082
2018-02-02 03:21 | 342596.1 | 3600.0011 | 5 | 38 | 3.554374 | -2.282121 | 3.061962 | 2.282019 | 12.9277 | 8.636847
2018-02-02 03:23 | 342716.1 | 3720.0015 | 5 | 38 | 3.54478 | -2.282074 | 3.061962 | 2.358037 | 12.9277 | 8.906674
2018-02-02 03:25 | 342836.1 | 3840.0003 | 5 | 38 | 3.534028 | -2.28211 | 3.061962 | 2.434152 | 12.9277 | 9.176087
2018-02-02 03:27 | 342956.1 | 3960.0006 | 5 | 38 | 3.520257 | -2.282142 | 3.061962 | 2.510207 | 12.9277 | 9.444366
2018-02-02 03:29 | 343076.1 | 4080.0003 | 5 | 38 | 3.505527 | -2.282127 | 3.061962 | 2.586284 | 12.9277 | 9.711621
2018-02-02 03:31 | 343196.1 | 4200.0006 | 5 | 38 | 3.488793 | -2.282091 | 3.061962 | 2.66235 | 12.9277 | 9.977656
2018-02-02 03:33 | 343316.1 | 4320.001 | 5 | 38 | 3.467225 | -2.282053 | 3.061962 | 2.738419 | 12.9277 | 10.24228
2018-02-02 03:35 | 343436.1 | 4440.0006 | 5 | 38 | 3.433287 | -2.282125 | 3.061962 | 2.814493 | 12.9277 | 10.50486
2018-02-02 03:37 | 343556.1 | 4560.001 | 5 | 38 | 3.37948 | -2.282101 | 3.061962 | 2.890559 | 12.9277 | 10.7641
2018-02-02 03:39 | 343676.1 | 4680.0006 | 5 | 38 | 3.29107 | -2.282058 | 3.061962 | 2.966625 | 12.9277 | 11.01814
2018-02-02 03:41 | 343796.1 | 4800.0002 | 5 | 38 | 3.094898 | -2.282054 | 3.061962 | 3.042694 | 12.9277 | 11.26222
2018-02-02 03:42 | 343825.1 | 4828.9687 | 5 | 38 | 2.999997 | -2.28204 | 3.061962 | 3.06106 | 12.9277 | 11.31825
2018-02-02 03:44 | 343945.1 | 120.0006 | 6 | 38 | 3.353691 | 0 | 3.061962 | 3.06106 | 12.9277 | 11.31825
2018-02-02 03:46 | 344065.1 | 240.0011 | 6 | 38 | 3.367962 | 0 | 3.061962 | 3.06106 | 12.9277 | 11.31825
2018-02-02 03:47 | 344125.1 | 300.0038 | 6 | 38 | 3.37146 | 0 | 3.061962 | 3.06106 | 12.9277 | 11.31825
2018-02-02 03:47 | 344125.1 | 0.0024 | 7 | 39 | 3.371433 | 0 | 0 | 0 | 0 | 0
2018-02-02 03:49 | 344245.2 | 120.0014 | 2 | 39 | 4.030645 | 4.890144 | 0.1624215 | 0 | 0.6357515 | 0
2018-02-02 03:51 | 344365.2 | 240.0002 | 2 | 39 | 4.067212 | 4.890055 | 0.3254178 | 0 | 1.295708 | 0
2018-02-02 03:53 | 344485.2 | 360.0014 | 2 | 39 | 4.102602 | 4.890072 | 0.4884269 | 0 | 1.961702 | 0
2018-02-02 03:55 | 344605.2 | 480.001 | 2 | 39 | 4.131422 | 4.890099 | 0.6514149 | 0 | 2.632817 | 0
2018-02-02 03:57 | 344725.2 | 600.0015 | 2 | 39 | 4.154882 | 4.890146 | 0.8144377 | 0 | 3.308269 | 0
2018-02-02 03:59 | 344845.2 | 720.001 | 2 | 39 | 4.178373 | 4.890079 | 0.9774015 | 0 | 3.987272 | 0
2018-02-02 04:01 | 344965.2 | 840.0015 | 2 | 39 | 4.200285 | 4.8423 | 1.140355 | 0 | 4.670069 | 0
2018-02-02 04:03 | 345085.2 | 960.0002 | 2 | 39 | 4.200283 | 4.43639 | 1.29483 | 0 | 5.318909 | 0
2018-02-02 04:05 | 345205.2 | 1080.0006 | 2 | 39 | 4.200277 | 4.078148 | 1.436558 | 0 | 5.914206 | 0
2018-02-02 04:07 | 345325.2 | 1200.0002 | 2 | 39 | 4.200249 | 3.757462 | 1.567116 | 0 | 6.462588 | 0
2018-02-02 04:09 | 345445.2 | 1320.0007 | 2 | 39 | 4.200267 | 3.460215 | 1.687389 | 0 | 6.967763 | 0
2018-02-02 04:10 | 345524.6 | 1399.4612 | 2 | 39 | 4.200274 | 3.259991 | 1.761568 | 0 | 7.27934 | 0
2018-02-02 04:12 | 345644.7 | 120.0014 | 3 | 39 | 4.223004 | 3.260118 | 1.869852 | 0 | 7.735249 | 0
2018-02-02 04:14 | 345764.7 | 240.0002 | 3 | 39 | 4.250913 | 3.260113 | 1.978422 | 0 | 8.195243 | 0
2018-02-02 04:16 | 345884.7 | 360.0014 | 3 | 39 | 4.281173 | 3.260124 | 2.086988 | 0 | 8.658365 | 0
2018-02-02 04:18 | 346004.7 | 480.0002 | 3 | 39 | 4.313241 | 3.260101 | 2.195856 | 0 | 9.126172 | 0
2018-02-02 04:20 | 346124.7 | 600.0014 | 3 | 39 | 4.349009 | 3.260086 | 2.304527 | 0 | 9.596799 | 0
2018-02-02 04:22 | 346244.7 | 720.0002 | 3 | 39 | 4.388967 | 3.260111 | 2.413193 | 0 | 10.07154 | 0
2018-02-02 04:24 | 346364.7 | 840.0014 | 3 | 39 | 4.400324 | 2.873074 | 2.516768 | 0 | 10.52713 | 0
2018-02-02 04:26 | 346484.7 | 960.0002 | 3 | 39 | 4.40032 | 2.484753 | 2.605814 | 0 | 10.91896 | 0
2018-02-02 04:28 | 346604.7 | 1080.0006 | 3 | 39 | 4.400267 | 2.152664 | 2.682994 | 0 | 11.25857 | 0
2018-02-02 04:30 | 346724.7 | 1200.0002 | 3 | 39 | 4.400286 | 1.857201 | 2.749735 | 0 | 11.55225 | 0
2018-02-02 04:32 | 346844.7 | 1320.0006 | 3 | 39 | 4.400233 | 1.609889 | 2.80737 | 0 | 11.80586 | 0
2018-02-02 04:34 | 346964.7 | 1440.001 | 3 | 39 | 4.400255 | 1.406605 | 2.857547 | 0 | 12.02665 | 0
2018-02-02 04:36 | 347084.7 | 1560.0006 | 3 | 39 | 4.40025 | 1.237318 | 2.901523 | 0 | 12.22016 | 0
2018-02-02 04:38 | 347204.7 | 1680.0002 | 3 | 39 | 4.400227 | 1.087799 | 2.940218 | 0 | 12.39042 | 0
2018-02-02 04:40 | 347324.7 | 1800.0006 | 3 | 39 | 4.400239 | 0.9548845 | 2.974208 | 0 | 12.53999 | 0
2018-02-02 04:42 | 347444.7 | 1920.0002 | 3 | 39 | 4.400217 | 0.8467836 | 3.004171 | 0 | 12.67183 | 0
2018-02-02 04:44 | 347564.7 | 2040.0014 | 3 | 39 | 4.400246 | 0.7562323 | 3.030832 | 0 | 12.78915 | 0
2018-02-02 04:46 | 347684.7 | 2160.0002 | 3 | 39 | 4.400217 | 0.6767845 | 3.05468 | 0 | 12.89408 | 0
2018-02-02 04:47 | 347725.7 | 2201.0156 | 3 | 39 | 4.400233 | 0.6519957 | 3.062247 | 0 | 12.92738 | 0
2018-02-02 04:49 | 347845.7 | 120.0007 | 4 | 39 | 4.338215 | 0 | 3.062247 | 0 | 12.92738 | 0
2018-02-02 04:51 | 347965.7 | 240.0011 | 4 | 39 | 4.331991 | 0 | 3.062247 | 0 | 12.92738 | 0
2018-02-02 04:52 | 348025.7 | 300.0015 | 4 | 39 | 4.330207 | 0 | 3.062247 | 0 | 12.92738 | 0
2018-02-02 04:54 | 348145.8 | 120.0007 | 5 | 39 | 4.113657 | -2.28211 | 3.062247 | 0.0760603 | 12.92738 | 0.3151736
2018-02-02 04:56 | 348265.8 | 240.0011 | 5 | 39 | 4.080098 | -2.282103 | 3.062247 | 0.1520944 | 12.92738 | 0.6266382
2018-02-02 04:58 | 348385.8 | 360.0015 | 5 | 39 | 4.048643 | -2.282067 | 3.062247 | 0.2282011 | 12.92738 | 0.9359561
2018-02-02 05:00 | 348505.8 | 480.0011 | 5 | 39 | 4.019335 | -2.282048 | 3.062247 | 0.3042638 | 12.92738 | 1.242783
2018-02-02 05:02 | 348625.8 | 600.0015 | 5 | 39 | 3.990972 | -2.28204 | 3.062247 | 0.3803356 | 12.92738 | 1.547455
2018-02-02 05:04 | 348745.8 | 720.0003 | 5 | 39 | 3.963545 | -2.282087 | 3.062247 | 0.4563884 | 12.92738 | 1.849939
2018-02-02 05:06 | 348865.8 | 840.0007 | 5 | 39 | 3.935764 | -2.282083 | 3.062247 | 0.5324302 | 12.92738 | 2.150281
2018-02-02 05:08 | 348985.8 | 960.0003 | 5 | 39 | 3.908513 | -2.281934 | 3.062247 | 0.6085382 | 12.92738 | 2.448768
2018-02-02 05:10 | 349105.8 | 1080.0007 | 5 | 39 | 3.882847 | -2.282028 | 3.062247 | 0.6846053 | 12.92738 | 2.745098
2018-02-02 05:12 | 349225.8 | 1200.0003 | 5 | 39 | 3.857747 | -2.282182 | 3.062247 | 0.760657 | 12.92738 | 3.039434
2018-02-02 05:14 | 349345.8 | 1320.0007 | 5 | 39 | 3.832852 | -2.282028 | 3.062247 | 0.8367402 | 12.92738 | 3.331993
2018-02-02 05:16 | 349465.8 | 1440.0012 | 5 | 39 | 3.808638 | -2.282127 | 3.062247 | 0.9128006 | 12.92738 | 3.622589
2018-02-02 05:18 | 349585.8 | 1560.0015 | 5 | 39 | 3.787295 | -2.282053 | 3.062247 | 0.9888662 | 12.92738 | 3.911466
2018-02-02 05:20 | 349705.8 | 1680.0003 | 5 | 39 | 3.767631 | -2.282031 | 3.062247 | 1.064865 | 12.92738 | 4.198541
2018-02-02 05:22 | 349825.8 | 1800.0007 | 5 | 39 | 3.749246 | -2.282046 | 3.062247 | 1.141004 | 12.92738 | 4.484706
2018-02-02 05:24 | 349945.8 | 1920.0011 | 5 | 39 | 3.73054 | -2.282058 | 3.062247 | 1.216987 | 12.92738 | 4.76888
2018-02-02 05:26 | 350065.8 | 2040.0007 | 5 | 39 | 3.712205 | -2.28201 | 3.062247 | 1.293134 | 12.92738 | 5.052237
2018-02-02 05:28 | 350185.8 | 2160.0011 | 5 | 39 | 3.695462 | -2.281973 | 3.062247 | 1.369191 | 12.92738 | 5.333934
2018-02-02 05:30 | 350305.8 | 2280.0007 | 5 | 39 | 3.679999 | -2.282044 | 3.062247 | 1.44527 | 12.92738 | 5.614481
2018-02-02 05:32 | 350425.8 | 2400.0003 | 5 | 39 | 3.665092 | -2.282049 | 3.062247 | 1.521342 | 12.92738 | 5.893858
2018-02-02 05:34 | 350545.8 | 2520.0007 | 5 | 39 | 3.649902 | -2.282 | 3.062247 | 1.597401 | 12.92738 | 6.172036
2018-02-02 05:36 | 350665.8 | 2640.0003 | 5 | 39 | 3.636366 | -2.282056 | 3.062247 | 1.673477 | 12.92738 | 6.449184
2018-02-02 05:38 | 350785.8 | 2760.0016 | 5 | 39 | 3.624196 | -2.282083 | 3.062247 | 1.749431 | 12.92738 | 6.72491
2018-02-02 05:40 | 350905.8 | 2880.0011 | 5 | 39 | 3.613421 | -2.282051 | 3.062247 | 1.825608 | 12.92738 | 7.000579
2018-02-02 05:42 | 351025.8 | 3000.0007 | 5 | 39 | 3.602386 | -2.282026 | 3.062247 | 1.90167 | 12.92738 | 7.275009
2018-02-02 05:44 | 351145.8 | 3120.0012 | 5 | 39 | 3.591491 | -2.282103 | 3.062247 | 1.977735 | 12.92738 | 7.548601
2018-02-02 05:46 | 351265.8 | 3240.0007 | 5 | 39 | 3.581938 | -2.282042 | 3.062247 | 2.053808 | 12.92738 | 7.821448
2018-02-02 05:48 | 351385.8 | 3360.0012 | 5 | 39 | 3.573121 | -2.282043 | 3.062247 | 2.129857 | 12.92738 | 8.093507
2018-02-02 05:50 | 351505.8 | 3480.0007 | 5 | 39 | 3.564024 | -2.282056 | 3.062247 | 2.205941 | 12.92738 | 8.365023
2018-02-02 05:52 | 351625.8 | 3600.0012 | 5 | 39 | 3.553351 | -2.282069 | 3.062247 | 2.281975 | 12.92738 | 8.635612
2018-02-02 05:54 | 351745.8 | 3720.0007 | 5 | 39 | 3.542797 | -2.28215 | 3.062247 | 2.358047 | 12.92738 | 8.905519
2018-02-02 05:56 | 351865.8 | 3840.0012 | 5 | 39 | 3.531918 | -2.282091 | 3.062247 | 2.434143 | 12.92738 | 9.174705
2018-02-02 05:58 | 351985.8 | 3960.0007 | 5 | 39 | 3.520513 | -2.282099 | 3.062247 | 2.510188 | 12.92738 | 9.442867
2018-02-02 06:00 | 352105.8 | 4080.0004 | 5 | 39 | 3.505729 | -2.28202 | 3.062247 | 2.58629 | 12.92738 | 9.710251
2018-02-02 06:02 | 352225.8 | 4200.0007 | 5 | 39 | 3.487197 | -2.282071 | 3.062247 | 2.662355 | 12.92738 | 9.976216
2018-02-02 06:04 | 352345.8 | 4320.0003 | 5 | 39 | 3.464495 | -2.28213 | 3.062247 | 2.738422 | 12.92738 | 10.24066
2018-02-02 06:06 | 352465.8 | 4440.0015 | 5 | 39 | 3.432009 | -2.282056 | 3.062247 | 2.814473 | 12.92738 | 10.50297
2018-02-02 06:08 | 352585.8 | 4560.0011 | 5 | 39 | 3.381305 | -2.282042 | 3.062247 | 2.89056 | 12.92738 | 10.76234
2018-02-02 06:10 | 352705.8 | 4680.0007 | 5 | 39 | 3.290294 | -2.282078 | 3.062247 | 2.966625 | 12.92738 | 11.01645
2018-02-02 06:12 | 352825.8 | 4800.0011 | 5 | 39 | 3.089621 | -2.282076 | 3.062247 | 3.042622 | 12.92738 | 11.26011
2018-02-02 06:12 | 352852.9 | 4827.1215 | 5 | 39 | 2.999996 | -2.28202 | 3.062247 | 3.059861 | 12.92738 | 11.31265
2018-02-02 06:14 | 352973 | 120.0006 | 6 | 39 | 3.356947 | 0 | 3.062247 | 3.059861 | 12.92738 | 11.31265
2018-02-02 06:16 | 353093 | 240.0002 | 6 | 39 | 3.371128 | 0 | 3.062247 | 3.059861 | 12.92738 | 11.31265
2018-02-02 06:17 | 353153 | 300.003 | 6 | 39 | 3.374721 | 0 | 3.062247 | 3.059861 | 12.92738 | 11.31265
2018-02-02 06:17 | 353153 | 0.0024 | 7 | 40 | 3.37473 | 0 | 0 | 0 | 0 | 0
2018-02-02 06:19 | 353273.1 | 120.0023 | 2 | 40 | 4.031678 | 4.889854 | 0.162409 | 0 | 0.6358778 | 0
2018-02-02 06:21 | 353393.1 | 240.0021 | 2 | 40 | 4.06947 | 4.889954 | 0.3254108 | 0 | 1.296112 | 0
2018-02-02 06:23 | 353513.1 | 360.0014 | 2 | 40 | 4.104277 | 4.889849 | 0.4883805 | 0 | 1.9623 | 0
2018-02-02 06:25 | 353633.1 | 480.001 | 2 | 40 | 4.130311 | 4.889978 | 0.6513469 | 0 | 2.633332 | 0
2018-02-02 06:27 | 353753.1 | 600.0006 | 2 | 40 | 4.155221 | 4.889893 | 0.8143933 | 0 | 3.308764 | 0
2018-02-02 06:29 | 353873.1 | 720.001 | 2 | 40 | 4.180609 | 4.889919 | 0.9773657 | 0 | 3.988045 | 0
2018-02-02 06:31 | 353993.1 | 840.0015 | 2 | 40 | 4.200294 | 4.789427 | 1.139981 | 0 | 4.669819 | 0
2018-02-02 06:33 | 354113.1 | 960.0003 | 2 | 40 | 4.200234 | 4.429296 | 1.293381 | 0 | 5.314144 | 0
2018-02-02 06:35 | 354233.1 | 1080.0006 | 2 | 40 | 4.200314 | 4.08717 | 1.435343 | 0 | 5.910423 | 0
2018-02-02 06:37 | 354353.1 | 1200.0003 | 2 | 40 | 4.200287 | 3.741982 | 1.565757 | 0 | 6.458201 | 0
2018-02-02 06:39 | 354473.1 | 1320.0014 | 2 | 40 | 4.200255 | 3.430285 | 1.685241 | 0 | 6.960065 | 0
2018-02-02 06:40 | 354541 | 1387.9774 | 2 | 40 | 4.200246 | 3.259983 | 1.748404 | 0 | 7.225368 | 0
2018-02-02 06:42 | 354661.1 | 120.0014 | 3 | 40 | 4.220811 | 3.259829 | 1.856679 | 0 | 7.681153 | 0
2018-02-02 06:44 | 354781.1 | 240.001 | 3 | 40 | 4.247257 | 3.260199 | 1.965274 | 0 | 8.140905 | 0
2018-02-02 06:46 | 354901.1 | 360.0014 | 3 | 40 | 4.278681 | 3.259848 | 2.07396 | 0 | 8.604203 | 0
2018-02-02 06:48 | 355021.1 | 480.001 | 3 | 40 | 4.311588 | 3.259878 | 2.182665 | 0 | 9.071093 | 0
2018-02-02 06:50 | 355141.1 | 600.0014 | 3 | 40 | 4.346532 | 3.259905 | 2.291335 | 0 | 9.541515 | 0
2018-02-02 06:52 | 355261.1 | 720.0002 | 3 | 40 | 4.383798 | 3.259848 | 2.399986 | 0 | 10.01576 | 0
2018-02-02 06:54 | 355381.1 | 840.0006 | 3 | 40 | 4.400299 | 2.922451 | 2.505043 | 0 | 10.47767 | 0
2018-02-02 06:56 | 355501.1 | 960.0002 | 3 | 40 | 4.400299 | 2.511086 | 2.595325 | 0 | 10.87494 | 0
2018-02-02 06:58 | 355621.1 | 1080.0006 | 3 | 40 | 4.400318 | 2.173588 | 2.673226 | 0 | 11.21772 | 0
2018-02-02 07:00 | 355741.1 | 1200.0002 | 3 | 40 | 4.400293 | 1.890848 | 2.740802 | 0 | 11.51507 | 0
2018-02-02 07:02 | 355861.1 | 1320.0006 | 3 | 40 | 4.400246 | 1.64405 | 2.799628 | 0 | 11.77392 | 0
2018-02-02 07:04 | 355981.1 | 1440.001 | 3 | 40 | 4.400236 | 1.42553 | 2.850671 | 0 | 11.99853 | 0
2018-02-02 07:06 | 356101.1 | 1560.0014 | 3 | 40 | 4.400236 | 1.247645 | 2.89515 | 0 | 12.19425 | 0
2018-02-02 07:08 | 356221.1 | 1680.0002 | 3 | 40 | 4.400251 | 1.098816 | 2.934176 | 0 | 12.36597 | 0
2018-02-02 07:10 | 356341.1 | 1800.0006 | 3 | 40 | 4.400215 | 0.9731512 | 2.968685 | 0 | 12.51782 | 0
2018-02-02 07:12 | 356461.1 | 1920.0011 | 3 | 40 | 4.400211 | 0.8602476 | 2.999227 | 0 | 12.65221 | 0
2018-02-02 07:14 | 356581.1 | 2040.0006 | 3 | 40 | 4.400252 | 0.7631121 | 3.026212 | 0 | 12.77095 | 0
2018-02-02 07:16 | 356701.1 | 2160.001 | 3 | 40 | 4.400218 | 0.6814117 | 3.050246 | 0 | 12.8767 | 0
2018-02-02 07:17 | 356749.2 | 2208.0768 | 3 | 40 | 4.400198 | 0.6519842 | 3.059146 | 0 | 12.91587 | 0
2018-02-02 07:19 | 356869.2 | 120.0004 | 4 | 40 | 4.337872 | 0 | 3.059146 | 0 | 12.91587 | 0
2018-02-02 07:21 | 356989.2 | 240.0001 | 4 | 40 | 4.331606 | 0 | 3.059146 | 0 | 12.91587 | 0
2018-02-02 07:22 | 357049.2 | 300.0029 | 4 | 40 | 4.329753 | 0 | 3.059146 | 0 | 12.91587 | 0
2018-02-02 07:24 | 357169.2 | 120.0014 | 5 | 40 | 4.112819 | -2.282006 | 3.059146 | 0.07605597 | 12.91587 | 0.3151154
2018-02-02 07:26 | 357289.2 | 240.001 | 5 | 40 | 4.079368 | -2.28208 | 3.059146 | 0.1521136 | 12.91587 | 0.6266071
2018-02-02 07:28 | 357409.2 | 360.0006 | 5 | 40 | 4.049935 | -2.282066 | 3.059146 | 0.2281717 | 12.91587 | 0.9357499
2018-02-02 07:30 | 357529.2 | 480.001 | 5 | 40 | 4.020295 | -2.28206 | 3.059146 | 0.3042668 | 12.91587 | 1.242811
2018-02-02 07:32 | 357649.2 | 600.0014 | 5 | 40 | 3.990832 | -2.282073 | 3.059146 | 0.3803281 | 12.91587 | 1.547463
2018-02-02 07:34 | 357769.2 | 720.0002 | 5 | 40 | 3.962893 | -2.282074 | 3.059146 | 0.4563703 | 12.91587 | 1.849866
2018-02-02 07:36 | 357889.2 | 840.0007 | 5 | 40 | 3.936186 | -2.282085 | 3.059146 | 0.5324606 | 12.91587 | 2.150374
2018-02-02 07:38 | 358009.2 | 960.001 | 5 | 40 | 3.910187 | -2.281957 | 3.059146 | 0.6085262 | 12.91587 | 2.448793
2018-02-02 07:40 | 358129.2 | 1080.0014 | 5 | 40 | 3.883579 | -2.282028 | 3.059146 | 0.684604 | 12.91587 | 2.745265
2018-02-02 07:42 | 358249.2 | 1200.001 | 5 | 40 | 3.857552 | -2.282117 | 3.059146 | 0.7606722 | 12.91587 | 3.039686
2018-02-02 07:44 | 358369.2 | 1320.0014 | 5 | 40 | 3.832613 | -2.28208 | 3.059146 | 0.8367203 | 12.91587 | 3.332088
2018-02-02 07:46 | 358489.2 | 1440.001 | 5 | 40 | 3.810142 | -2.282085 | 3.059146 | 0.9128025 | 12.91587 | 3.622816
2018-02-02 07:48 | 358609.2 | 1560.0014 | 5 | 40 | 3.788737 | -2.282056 | 3.059146 | 0.98887 | 12.91587 | 3.91183
2018-02-02 07:50 | 358729.2 | 1680.001 | 5 | 40 | 3.768013 | -2.282033 | 3.059146 | 1.064928 | 12.91587 | 4.19919
2018-02-02 07:52 | 358849.2 | 1800.0006 | 5 | 40 | 3.74901 | -2.282053 | 3.059146 | 1.141007 | 12.91587 | 4.48513
2018-02-02 07:54 | 358969.2 | 1920.001 | 5 | 40 | 3.7312 | -2.282094 | 3.059146 | 1.217069 | 12.91587 | 4.769596
2018-02-02 07:56 | 359089.2 | 2040.0014 | 5 | 40 | 3.713881 | -2.282137 | 3.059146 | 1.293117 | 12.91587 | 5.05269
2018-02-02 07:58 | 359209.2 | 2160.0002 | 5 | 40 | 3.696076 | -2.282051 | 3.059146 | 1.369171 | 12.91587 | 5.334472
2018-02-02 08:00 | 359329.2 | 2280.0006 | 5 | 40 | 3.67969 | -2.282162 | 3.059146 | 1.44528 | 12.91587 | 5.61514
2018-02-02 08:02 | 359449.2 | 2400.001 | 5 | 40 | 3.664599 | -2.282139 | 3.059146 | 1.521342 | 12.91587 | 5.894443
2018-02-02 08:04 | 359569.2 | 2520.0014 | 5 | 40 | 3.651042 | -2.281986 | 3.059146 | 1.597393 | 12.91587 | 6.172621
2018-02-02 08:06 | 359689.2 | 2640.001 | 5 | 40 | 3.637513 | -2.282124 | 3.059146 | 1.673452 | 12.91587 | 6.449804
2018-02-02 08:08 | 359809.2 | 2760.0007 | 5 | 40 | 3.624327 | -2.282114 | 3.059146 | 1.749547 | 12.91587 | 6.726084
2018-02-02 08:10 | 359929.2 | 2880.001 | 5 | 40 | 3.612844 | -2.282162 | 3.059146 | 1.825613 | 12.91587 | 7.001325
2018-02-02 08:12 | 360049.2 | 3000.0015 | 5 | 40 | 3.602616 | -2.282049 | 3.059146 | 1.901679 | 12.91587 | 7.275738
2018-02-02 08:14 | 360169.2 | 3120.0002 | 5 | 40 | 3.592928 | -2.281803 | 3.059146 | 1.977752 | 12.91587 | 7.549432
2018-02-02 08:16 | 360289.2 | 3240.0007 | 5 | 40 | 3.582448 | -2.282117 | 3.059146 | 2.053808 | 12.91587 | 7.8223
2018-02-02 08:18 | 360409.2 | 3360.001 | 5 | 40 | 3.572664 | -2.282142 | 3.059146 | 2.129875 | 12.91587 | 8.09443
2018-02-02 08:20 | 360529.2 | 3480.0014 | 5 | 40 | 3.56339 | -2.282051 | 3.059146 | 2.205946 | 12.91587 | 8.365852
2018-02-02 08:22 | 360649.2 | 3600.001 | 5 | 40 | 3.554384 | -2.282114 | 3.059146 | 2.282022 | 12.91587 | 8.636601
2018-02-02 08:24 | 360769.2 | 3720.0007 | 5 | 40 | 3.543831 | -2.282136 | 3.059146 | 2.357994 | 12.91587 | 8.906248
2018-02-02 08:26 | 360889.2 | 3840.001 | 5 | 40 | 3.531474 | -2.28211 | 3.059146 | 2.434143 | 12.91587 | 9.175632
2018-02-02 08:28 | 361009.2 | 3960.0007 | 5 | 40 | 3.518846 | -2.282187 | 3.059146 | 2.510229 | 12.91587 | 9.443858
2018-02-02 08:30 | 361129.2 | 4080.0003 | 5 | 40 | 3.505012 | -2.282085 | 3.059146 | 2.586298 | 12.91587 | 9.71101
2018-02-02 08:32 | 361249.2 | 4200.0014 | 5 | 40 | 3.488344 | -2.282132 | 3.059146 | 2.662357 | 12.91587 | 9.976999
2018-02-02 08:34 | 361369.2 | 4320.001 | 5 | 40 | 3.463879 | -2.281798 | 3.059146 | 2.73839 | 12.91587 | 10.24136
2018-02-02 08:36 | 361489.2 | 4440.0014 | 5 | 40 | 3.429404 | -2.282121 | 3.059146 | 2.814483 | 12.91587 | 10.50371
2018-02-02 08:38 | 361609.2 | 4560.001 | 5 | 40 | 3.376996 | -2.282017 | 3.059146 | 2.890546 | 12.91587 | 10.76272
2018-02-02 08:40 | 361729.2 | 4680.0006 | 5 | 40 | 3.288611 | -2.282036 | 3.059146 | 2.966629 | 12.91587 | 11.01664
2018-02-02 08:42 | 361849.2 | 4800.001 | 5 | 40 | 3.082095 | -2.281947 | 3.059146 | 3.042685 | 12.91587 | 11.26024
2018-02-02 08:42 | 361873.1 | 4823.866 | 5 | 40 | 2.999986 | -2.281973 | 3.059146 | 3.057828 | 12.91587 | 11.30633
2018-02-02 08:45 | 361993.1 | 120.0005 | 6 | 40 | 3.354946 | 0 | 3.059146 | 3.057828 | 12.91587 | 11.30633
2018-02-02 08:47 | 362113.1 | 240.0002 | 6 | 40 | 3.3691 | 0 | 3.059146 | 3.057828 | 12.91587 | 11.30633
2018-02-02 08:48 | 362173.1 | 300.0021 | 6 | 40 | 3.37259 | 0 | 3.059146 | 3.057828 | 12.91587 | 11.30633
2018-02-02 08:48 | 362173.2 | 0.0024 | 7 | 41 | 3.372764 | 0 | 0 | 0 | 0 | 0
2018-02-02 08:50 | 362293.2356 | 120.0007 | 2 | 41 | 4.030064 | 4.890039 | 0.1623636 | 0 | 0.6355227 | 0
2018-02-02 08:52 | 362413.2351 | 240.0002 | 2 | 41 | 4.069108 | 4.890072 | 0.325411 | 0 | 1.295732 | 0
2018-02-02 08:54 | 362533.2364 | 360.0015 | 2 | 41 | 4.105681 | 4.890049 | 0.4884076 | 0 | 1.962142 | 0
2018-02-02 08:56 | 362653.2359 | 480.001 | 2 | 41 | 4.132634 | 4.890062 | 0.6514252 | 0 | 2.633728 | 0
2018-02-02 08:58 | 362773.2363 | 600.0014 | 2 | 41 | 4.155058 | 4.890083 | 0.8143849 | 0 | 3.309047 | 0
2018-02-02 09:00 | 362893.2359 | 720.001 | 2 | 41 | 4.178874 | 4.89006 | 0.9774073 | 0 | 3.988312 | 0
2018-02-02 09:02 | 363013.2356 | 840.0007 | 2 | 41 | 4.200294 | 4.786116 | 1.139998 | 0 | 4.669826 | 0
2018-02-02 09:04 | 363133.2351 | 960.0002 | 2 | 41 | 4.200278 | 4.406136 | 1.292987 | 0 | 5.312427 | 0
2018-02-02 09:06 | 363253.2355 | 1080.0006 | 2 | 41 | 4.200267 | 4.069059 | 1.434118 | 0 | 5.905215 | 0
2018-02-02 09:08 | 363373.2359 | 1200.001 | 2 | 41 | 4.200295 | 3.76193 | 1.564711 | 0 | 6.453742 | 0
2018-02-02 09:10 | 363493.2355 | 1320.0006 | 2 | 41 | 4.200285 | 3.439474 | 1.684765 | 0 | 6.958003 | 0
2018-02-02 09:11 | 363559.949 | 1386.7141 | 2 | 41 | 4.200284 | 3.259979 | 1.746816 | 0 | 7.218637 | 0
2018-02-02 09:13 | 363680 | 120.0006 | 3 | 41 | 4.222058 | 3.260029 | 1.855077 | 0 | 7.674423 | 0
2018-02-02 09:15 | 363800 | 240.0002 | 3 | 41 | 4.248711 | 3.260056 | 1.963773 | 0 | 8.134771 | 0
2018-02-02 09:17 | 363920 | 360.0006 | 3 | 41 | 4.277809 | 3.260073 | 2.072434 | 0 | 8.597982 | 0
2018-02-02 09:19 | 364040 | 480.0002 | 3 | 41 | 4.311001 | 3.260134 | 2.181139 | 0 | 9.064766 | 0
2018-02-02 09:21 | 364160 | 600.0006 | 3 | 41 | 4.347611 | 3.260117 | 2.289798 | 0 | 9.535167 | 0
2018-02-02 09:23 | 364280 | 720.0002 | 3 | 41 | 4.385889 | 3.260103 | 2.398458 | 0 | 10.00964 | 0
2018-02-02 09:25 | 364400 | 840.0006 | 3 | 41 | 4.40029 | 2.920412 | 2.503144 | 0 | 10.47 | 0
2018-02-02 09:27 | 364520 | 960.001 | 3 | 41 | 4.400303 | 2.521198 | 2.593703 | 0 | 10.86849 | 0
2018-02-02 09:29 | 364640 | 1080.0014 | 3 | 41 | 4.400293 | 2.166483 | 2.671661 | 0 | 11.21153 | 0
2018-02-02 09:31 | 364760 | 1200.001 | 3 | 41 | 4.400265 | 1.877934 | 2.738916 | 0 | 11.50747 | 0
2018-02-02 09:33 | 364880 | 1320.0014 | 3 | 41 | 4.40025 | 1.63549 | 2.797367 | 0 | 11.76467 | 0
2018-02-02 09:35 | 365000 | 1440.0002 | 3 | 41 | 4.400284 | 1.433978 | 2.848442 | 0 | 11.98941 | 0
2018-02-02 09:37 | 365120 | 1560.003 | 3 | 41 | 4.400259 | 1.253207 | 2.893169 | 0 | 12.18622 | 0
2018-02-02 09:39 | 365240 | 1680.0002 | 3 | 41 | 4.40022 | 1.097942 | 2.932263 | 0 | 12.35824 | 0
2018-02-02 09:41 | 365360 | 1800.0014 | 3 | 41 | 4.400212 | 0.9700651 | 2.966675 | 0 | 12.50967 | 0
2018-02-02 09:43 | 365480 | 1920.0002 | 3 | 41 | 4.40022 | 0.8633842 | 2.99717 | 0 | 12.64385 | 0
2018-02-02 09:45 | 365600 | 2040.0014 | 3 | 41 | 4.400248 | 0.7699804 | 3.024389 | 0 | 12.76362 | 0
2018-02-02 09:47 | 365720 | 2160.001 | 3 | 41 | 4.40022 | 0.6836061 | 3.048583 | 0 | 12.87008 | 0
2018-02-02 09:47 | 365771.6 | 2211.6178 | 3 | 41 | 4.400251 | 0.6519928 | 3.058153 | 0 | 12.91219 | 0
2018-02-02 09:49 | 365891.7 | 120.0013 | 4 | 41 | 4.337908 | 0 | 3.058153 | 0 | 12.91219 | 0
2018-02-02 09:51 | 366011.7 | 240.001 | 4 | 41 | 4.331651 | 0 | 3.058153 | 0 | 12.91219 | 0
2018-02-02 09:52 | 366071.7 | 300.0022 | 4 | 41 | 4.329803 | 0 | 3.058153 | 0 | 12.91219 | 0
2018-02-02 09:54 | 366191.7 | 120.0006 | 5 | 41 | 4.113293 | -2.282056 | 3.058153 | 0.07606221 | 12.91219 | 0.3151887
2018-02-02 09:56 | 366311.7 | 240.001 | 5 | 41 | 4.078852 | -2.282087 | 3.058153 | 0.1521204 | 12.91219 | 0.6266782
2018-02-02 09:58 | 366431.7 | 360.0006 | 5 | 41 | 4.048639 | -2.282015 | 3.058153 | 0.2281979 | 12.91219 | 0.9358252
2018-02-02 10:00 | 366551.7 | 480.001 | 5 | 41 | 4.020032 | -2.282028 | 3.058153 | 0.3042137 | 12.91219 | 1.242486
2018-02-02 10:02 | 366671.7 | 600.0006 | 5 | 41 | 3.991869 | -2.28206 | 3.058153 | 0.3803115 | 12.91219 | 1.547335
2018-02-02 10:04 | 366791.7 | 720.0002 | 5 | 41 | 3.962774 | -2.281995 | 3.058153 | 0.4563955 | 12.91219 | 1.849949
2018-02-02 10:06 | 366911.7 | 840.0006 | 5 | 41 | 3.935112 | -2.282022 | 3.058153 | 0.5324315 | 12.91219 | 2.150198
2018-02-02 10:08 | 367031.7 | 960.001 | 5 | 41 | 3.908932 | -2.281997 | 3.058153 | 0.6085303 | 12.91219 | 2.448653
2018-02-02 10:10 | 367151.7 | 1080.0006 | 5 | 41 | 3.883929 | -2.281972 | 3.058153 | 0.6845989 | 12.91219 | 2.745048
2018-02-02 10:12 | 367271.7 | 1200.0002 | 5 | 41 | 3.858026 | -2.282035 | 3.058153 | 0.7606618 | 12.91219 | 3.039494
2018-02-02 10:14 | 367391.7 | 1320.0014 | 5 | 41 | 3.832101 | -2.282085 | 3.058153 | 0.8367343 | 12.91219 | 3.331982
2018-02-02 10:16 | 367511.7 | 1440.001 | 5 | 41 | 3.808973 | -2.281995 | 3.058153 | 0.9128028 | 12.91219 | 3.622587
2018-02-02 10:18 | 367631.7 | 1560.0014 | 5 | 41 | 3.788403 | -2.282008 | 3.058153 | 0.9888617 | 12.91219 | 3.911493
2018-02-02 10:20 | 367751.7 | 1680.001 | 5 | 41 | 3.768968 | -2.282116 | 3.058153 | 1.064934 | 12.91219 | 4.198946
2018-02-02 10:22 | 367871.7 | 1800.0014 | 5 | 41 | 3.749045 | -2.282004 | 3.058153 | 1.141006 | 12.91219 | 4.484905
2018-02-02 10:24 | 367991.7 | 1920.0011 | 5 | 41 | 3.73035 | -2.282121 | 3.058153 | 1.217071 | 12.91219 | 4.769351
2018-02-02 10:26 | 368111.7 | 2040.0006 | 5 | 41 | 3.712873 | -2.282038 | 3.058153 | 1.293136 | 12.91219 | 5.052431
2018-02-02 10:28 | 368231.7 | 2160.001 | 5 | 41 | 3.696694 | -2.282123 | 3.058153 | 1.369187 | 12.91219 | 5.33418
2018-02-02 10:30 | 368351.7 | 2280.0005 | 5 | 41 | 3.68056 | -2.282022 | 3.058153 | 1.44525 | 12.91219 | 5.614751
2018-02-02 10:32 | 368471.7 | 2400.0002 | 5 | 41 | 3.664461 | -2.282127 | 3.058153 | 1.521331 | 12.91219 | 5.894146
2018-02-02 10:34 | 368591.7 | 2520.0014 | 5 | 41 | 3.650266 | -2.282064 | 3.058153 | 1.597398 | 12.91219 | 6.172345
2018-02-02 10:36 | 368711.7 | 2640.0002 | 5 | 41 | 3.637453 | -2.282101 | 3.058153 | 1.673471 | 12.91219 | 6.449531
2018-02-02 10:38 | 368831.7 | 2760.0006 | 5 | 41 | 3.625507 | -2.282083 | 3.058153 | 1.74954 | 12.91219 | 6.725771
2018-02-02 10:40 | 368951.7 | 2880.001 | 5 | 41 | 3.613314 | -2.282067 | 3.058153 | 1.825598 | 12.91219 | 7.001059
2018-02-02 10:42 | 369071.7 | 3000.0006 | 5 | 41 | 3.602374 | -2.282159 | 3.058153 | 1.901667 | 12.91219 | 7.275495
2018-02-02 10:44 | 369191.7 | 3120.0003 | 5 | 41 | 3.592568 | -2.282144 | 3.058153 | 1.977715 | 12.91219 | 7.549072
2018-02-02 10:46 | 369311.7 | 3240.0006 | 5 | 41 | 3.58364 | -2.282058 | 3.058153 | 2.053803 | 12.91219 | 7.822081
2018-02-02 10:48 | 369431.7 | 3360.0011 | 5 | 41 | 3.574242 | -2.282076 | 3.058153 | 2.129855 | 12.91219 | 8.094275
2018-02-02 10:50 | 369551.7 | 3480.0015 | 5 | 41 | 3.564025 | -2.282076 | 3.058153 | 2.205949 | 12.91219 | 8.365862
2018-02-02 10:52 | 369671.7 | 3600.0011 | 5 | 41 | 3.554443 | -2.282049 | 3.058153 | 2.281976 | 12.91219 | 8.636462
2018-02-02 10:54 | 369791.7 | 3720.0006 | 5 | 41 | 3.544754 | -2.282067 | 3.058153 | 2.358069 | 12.91219 | 8.906559
2018-02-02 10:56 | 369911.7 | 3840.0011 | 5 | 41 | 3.534074 | -2.281995 | 3.058153 | 2.434144 | 12.91219 | 9.175835
2018-02-02 10:58 | 370031.7 | 3960.0014 | 5 | 41 | 3.520775 | -2.282103 | 3.058153 | 2.510209 | 12.91219 | 9.444168
2018-02-02 11:00 | 370151.7 | 4080.0011 | 5 | 41 | 3.505976 | -2.281947 | 3.058153 | 2.586286 | 12.91219 | 9.711462
2018-02-02 11:02 | 370271.7 | 4200.0006 | 5 | 41 | 3.488992 | -2.282013 | 3.058153 | 2.662324 | 12.91219 | 9.977424
2018-02-02 11:04 | 370391.7 | 4320.001 | 5 | 41 | 3.467096 | -2.282046 | 3.058153 | 2.738418 | 12.91219 | 10.24213
2018-02-02 11:06 | 370511.7 | 4440.0006 | 5 | 41 | 3.43343 | -2.282071 | 3.058153 | 2.814476 | 12.91219 | 10.50464
2018-02-02 11:08 | 370631.7 | 4560.0002 | 5 | 41 | 3.379626 | -2.282066 | 3.058153 | 2.890555 | 12.91219 | 10.76396
2018-02-02 11:10 | 370751.7 | 4680.0014 | 5 | 41 | 3.289271 | -2.282042 | 3.058153 | 2.966553 | 12.91219 | 11.01772
2018-02-02 11:12 | 370871.7 | 4800.0002 | 5 | 41 | 3.08361 | -2.282 | 3.058153 | 3.042689 | 12.91219 | 11.26163
2018-02-02 11:13 | 370896.1 | 4824.4236 | 5 | 41 | 2.99999 | -2.282064 | 3.058153 | 3.058136 | 12.91219 | 11.30865
2018-02-02 11:15 | 371016.2 | 120.0005 | 6 | 41 | 3.348197 | 0 | 3.058153 | 3.058136 | 12.91219 | 11.30865
2018-02-02 11:17 | 371136.2 | 240.0002 | 6 | 41 | 3.362199 | 0 | 3.058153 | 3.058136 | 12.91219 | 11.30865
2018-02-02 11:18 | 371196.2 | 300.0021 | 6 | 41 | 3.36573 | 0 | 3.058153 | 3.058136 | 12.91219 | 11.30865
2018-02-02 11:18 | 371196.2 | 0.0024 | 7 | 42 | 3.365708 | 0 | 0 | 0 | 0 | 0
2018-02-02 11:20 | 371316.3 | 120.0015 | 2 | 42 | 4.02723 | 4.890133 | 0.1624101 | 0 | 0.6348999 | 0
2018-02-02 11:22 | 371436.3 | 240.0003 | 2 | 42 | 4.064813 | 4.890198 | 0.3254126 | 0 | 1.294432 | 0
2018-02-02 11:24 | 371556.3 | 360.0006 | 2 | 42 | 4.099842 | 4.890209 | 0.488368 | 0 | 1.959791 | 0
2018-02-02 11:26 | 371676.3 | 480.0002 | 2 | 42 | 4.128273 | 4.88982 | 0.6513779 | 0 | 2.630493 | 0
2018-02-02 11:28 | 371796.3 | 600.0014 | 2 | 42 | 4.152134 | 4.889816 | 0.8144036 | 0 | 3.305483 | 0
2018-02-02 11:30 | 371916.3 | 720.0002 | 2 | 42 | 4.17584 | 4.889868 | 0.9773498 | 0 | 3.983973 | 0
2018-02-02 11:32 | 372036.3 | 840.0006 | 2 | 42 | 4.200119 | 4.88982 | 1.140395 | 0 | 4.666776 | 0
2018-02-02 11:34 | 372156.3 | 960.001 | 2 | 42 | 4.20028 | 4.483484 | 1.296384 | 0 | 5.321975 | 0
2018-02-02 11:36 | 372276.3 | 1080.0014 | 2 | 42 | 4.200261 | 4.123085 | 1.439703 | 0 | 5.923959 | 0
2018-02-02 11:38 | 372396.3 | 1200.0002 | 2 | 42 | 4.200264 | 3.797024 | 1.571633 | 0 | 6.478101 | 0
2018-02-02 11:40 | 372516.3 | 1320.0014 | 2 | 42 | 4.200285 | 3.486477 | 1.692957 | 0 | 6.987696 | 0
2018-02-02 11:41 | 372604.3 | 1407.9752 | 2 | 42 | 4.200302 | 3.259991 | 1.775337 | 0 | 7.333711 | 0
2018-02-02 11:43 | 372724.3 | 120.0014 | 3 | 42 | 4.222999 | 3.260128 | 1.883582 | 0 | 7.789465 | 0
2018-02-02 11:45 | 372844.3 | 240.0002 | 3 | 42 | 4.251411 | 3.260046 | 1.992329 | 0 | 8.25023 | 0
2018-02-02 11:47 | 372964.3 | 360.0014 | 3 | 42 | 4.282249 | 3.260057 | 2.101014 | 0 | 8.713948 | 0
2018-02-02 11:49 | 373084.3 | 480.0002 | 3 | 42 | 4.315104 | 3.26009 | 2.209683 | 0 | 9.181065 | 0
2018-02-02 11:51 | 373204.3 | 600.0014 | 3 | 42 | 4.351112 | 3.260052 | 2.318352 | 0 | 9.651909 | 0
2018-02-02 11:53 | 373324.3 | 720.001 | 3 | 42 | 4.391095 | 3.260025 | 2.427017 | 0 | 10.12687 | 0
2018-02-02 11:55 | 373444.3 | 840.0007 | 3 | 42 | 4.400291 | 2.844267 | 2.529765 | 0 | 10.57888 | 0
2018-02-02 11:57 | 373564.3 | 960.001 | 3 | 42 | 4.400287 | 2.453974 | 2.617853 | 0 | 10.96649 | 0
2018-02-02 11:59 | 373684.3 | 1080.0014 | 3 | 42 | 4.400298 | 2.122066 | 2.693997 | 0 | 11.30154 | 0
2018-02-02 12:01 | 373804.3 | 1200.001 | 3 | 42 | 4.400284 | 1.830234 | 2.759768 | 0 | 11.59095 | 0
2018-02-02 12:03 | 373924.3 | 1320.0006 | 3 | 42 | 4.400312 | 1.585307 | 2.816531 | 0 | 11.84073 | 0
2018-02-02 12:05 | 374044.3 | 1440.0002 | 3 | 42 | 4.400224 | 1.381235 | 2.865838 | 0 | 12.05769 | 0
2018-02-02 12:07 | 374164.3 | 1560.0014 | 3 | 42 | 4.400262 | 1.212133 | 2.90899 | 0 | 12.24757 | 0
2018-02-02 12:09 | 374284.3 | 1680.001 | 3 | 42 | 4.400214 | 1.065409 | 2.946897 | 0 | 12.41437 | 0
2018-02-02 12:11 | 374404.3 | 1800.0006 | 3 | 42 | 4.400198 | 0.9358778 | 2.980211 | 0 | 12.56096 | 0
2018-02-02 12:13 | 374524.3 | 1920.001 | 3 | 42 | 4.400213 | 0.8295145 | 3.009586 | 0 | 12.69022 | 0
2018-02-02 12:15 | 374644.3 | 2040.0006 | 3 | 42 | 4.400215 | 0.7385979 | 3.035679 | 0 | 12.80503 | 0
2018-02-02 12:17 | 374764.3 | 2160.0002 | 3 | 42 | 4.400212 | 0.6615162 | 3.058987 | 0 | 12.90759 | 0
2018-02-02 12:18 | 374779.9 | 2175.5791 | 3 | 42 | 4.4002 | 0.6519938 | 3.061831 | 0 | 12.92011 | 0
2018-02-02 12:20 | 374899.9 | 120.0004 | 4 | 42 | 4.338596 | 0 | 3.061831 | 0 | 12.92011 | 0
2018-02-02 12:22 | 375019.9 | 239.9999 | 4 | 42 | 4.33245 | 0 | 3.061831 | 0 | 12.92011 | 0
2018-02-02 12:23 | 375079.9 | 300.0044 | 4 | 42 | 4.330662 | 0 | 3.061831 | 0 | 12.92011 | 0
2018-02-02 12:25 | 375200 | 120.0006 | 5 | 42 | 4.11513 | -2.282098 | 3.061831 | 0.07605322 | 12.92011 | 0.3152544
2018-02-02 12:27 | 375320 | 240.0002 | 5 | 42 | 4.082004 | -2.282063 | 3.061831 | 0.1521258 | 12.92011 | 0.6270056
2018-02-02 12:29 | 375440 | 360.0014 | 5 | 42 | 4.051325 | -2.282044 | 3.061831 | 0.2281993 | 12.92011 | 0.9363716
2018-02-02 12:31 | 375560 | 480.0002 | 5 | 42 | 4.021745 | -2.282123 | 3.061831 | 0.3042694 | 12.92011 | 1.24342
2018-02-02 12:33 | 375680 | 600.0006 | 5 | 42 | 3.993189 | -2.282096 | 3.061831 | 0.3803152 | 12.92011 | 1.548167
2018-02-02 12:35 | 375800 | 720.0002 | 5 | 42 | 3.965616 | -2.282099 | 3.061831 | 0.4563944 | 12.92011 | 1.850911
2018-02-02 12:37 | 375920 | 840.0014 | 5 | 42 | 3.9383 | -2.282117 | 3.061831 | 0.5324749 | 12.92011 | 2.151576
2018-02-02 12:39 | 376040 | 960.0003 | 5 | 42 | 3.911103 | -2.282029 | 3.061831 | 0.6085153 | 12.92011 | 2.450005
2018-02-02 12:41 | 376160 | 1080.0014 | 5 | 42 | 3.885229 | -2.282146 | 3.061831 | 0.6845675 | 12.92011 | 2.746465
2018-02-02 12:43 | 376280 | 1200.0002 | 5 | 42 | 3.859736 | -2.28204 | 3.061831 | 0.7606725 | 12.92011 | 3.04118
2018-02-02 12:45 | 376400 | 1320.0014 | 5 | 42 | 3.835002 | -2.282104 | 3.061831 | 0.8367414 | 12.92011 | 3.333841
2018-02-02 12:47 | 376520 | 1440.001 | 5 | 42 | 3.811319 | -2.282129 | 3.061831 | 0.9127706 | 12.92011 | 3.624507
2018-02-02 12:49 | 376640 | 1560.0006 | 5 | 42 | 3.789724 | -2.282029 | 3.061831 | 0.9888474 | 12.92011 | 3.913623
2018-02-02 12:51 | 376760 | 1680.001 | 5 | 42 | 3.76981 | -2.282011 | 3.061831 | 1.064928 | 12.92011 | 4.201182
2018-02-02 12:53 | 376880 | 1800.0015 | 5 | 42 | 3.751154 | -2.28211 | 3.061831 | 1.141013 | 12.92011 | 4.487293
2018-02-02 12:55 | 377000 | 1920.0002 | 5 | 42 | 3.732883 | -2.282058 | 3.061831 | 1.217075 | 12.92011 | 4.771918
2018-02-02 12:57 | 377120 | 2040.0014 | 5 | 42 | 3.71459 | -2.281975 | 3.061831 | 1.293108 | 12.92011 | 5.055037
2018-02-02 12:59 | 377240 | 2160.001 | 5 | 42 | 3.697653 | -2.282084 | 3.061831 | 1.369187 | 12.92011 | 5.33699
2018-02-02 13:01 | 377360 | 2280.0006 | 5 | 42 | 3.681613 | -2.282064 | 3.061831 | 1.445278 | 12.92011 | 5.617728
2018-02-02 13:03 | 377480 | 2400.001 | 5 | 42 | 3.6668 | -2.282043 | 3.061831 | 1.521332 | 12.92011 | 5.897167
2018-02-02 13:05 | 377600 | 2520.0015 | 5 | 42 | 3.652049 | -2.282061 | 3.061831 | 1.597407 | 12.92011 | 6.175559
2018-02-02 13:07 | 377720 | 2640.0002 | 5 | 42 | 3.63835 | -2.282134 | 3.061831 | 1.673438 | 12.92011 | 6.452694
2018-02-02 13:09 | 377840 | 2760.0014 | 5 | 42 | 3.625875 | -2.282146 | 3.061831 | 1.749537 | 12.92011 | 6.729087
2018-02-02 13:11 | 377960 | 2880.0002 | 5 | 42 | 3.614757 | -2.282132 | 3.061831 | 1.825595 | 12.92011 | 7.004433
2018-02-02 13:13 | 378080 | 3000.0007 | 5 | 42 | 3.604167 | -2.28198 | 3.061831 | 1.901679 | 12.92011 | 7.279051
2018-02-02 13:15 | 378200 | 3120.001 | 5 | 42 | 3.593501 | -2.282056 | 3.061831 | 1.97773 | 12.92011 | 7.552741
2018-02-02 13:17 | 378320 | 3240.0015 | 5 | 42 | 3.58378 | -2.28206 | 3.061831 | 2.053817 | 12.92011 | 7.825784
2018-02-02 13:19 | 378440 | 3360.0002 | 5 | 42 | 3.574564 | -2.282017 | 3.061831 | 2.129879 | 12.92011 | 8.098018
2018-02-02 13:21 | 378560 | 3480.0015 | 5 | 42 | 3.565657 | -2.281998 | 3.061831 | 2.20587 | 12.92011 | 8.369319
2018-02-02 13:23 | 378680 | 3600.001 | 5 | 42 | 3.555622 | -2.282121 | 3.061831 | 2.281997 | 12.92011 | 8.640392
2018-02-02 13:25 | 378800 | 3720.0007 | 5 | 42 | 3.545046 | -2.282067 | 3.061831 | 2.358075 | 12.92011 | 8.910489
2018-02-02 13:27 | 378920 | 3840.0002 | 5 | 42 | 3.534063 | -2.28194 | 3.061831 | 2.434153 | 12.92011 | 9.17978
2018-02-02 13:29 | 379040 | 3960.0007 | 5 | 42 | 3.522365 | -2.282119 | 3.061831 | 2.51022 | 12.92011 | 9.448164
2018-02-02 13:31 | 379160 | 4080.0003 | 5 | 42 | 3.508393 | -2.282089 | 3.061831 | 2.586273 | 12.92011 | 9.71554
2018-02-02 13:33 | 379280 | 4200.0007 | 5 | 42 | 3.490489 | -2.282011 | 3.061831 | 2.662342 | 12.92011 | 9.981761
2018-02-02 13:35 | 379400 | 4320.0003 | 5 | 42 | 3.467821 | -2.282046 | 3.061831 | 2.738419 | 12.92011 | 10.24649
2018-02-02 13:37 | 379520 | 4440.0006 | 5 | 42 | 3.434906 | -2.282103 | 3.061831 | 2.814488 | 12.92011 | 10.50911
2018-02-02 13:39 | 379640 | 4560.001 | 5 | 42 | 3.384605 | -2.282046 | 3.061831 | 2.890525 | 12.92011 | 10.76854
2018-02-02 13:41 | 379760 | 4680.0006 | 5 | 42 | 3.294907 | -2.282064 | 3.061831 | 2.966594 | 12.92011 | 11.02297
2018-02-02 13:43 | 379880 | 4800.0002 | 5 | 42 | 3.091893 | -2.282114 | 3.061831 | 3.042677 | 12.92011 | 11.26719
2018-02-02 13:43 | 379907.2 | 4827.2526 | 5 | 42 | 2.999988 | -2.282029 | 3.061831 | 3.059965 | 12.92011 | 11.3199
2018-02-02 13:45 | 380027.2779 | 120.0014 | 6 | 42 | 3.349281 | 0 | 3.061831 | 3.059965 | 12.92011 | 11.3199
2018-02-02 13:47 | 380147.2775 | 240.001 | 6 | 42 | 3.363121 | 0 | 3.061831 | 3.059965 | 12.92011 | 11.3199
2018-02-02 13:48 | 380207.2787 | 300.0022 | 6 | 42 | 3.366625 | 0 | 3.061831 | 3.059965 | 12.92011 | 11.3199
2018-02-02 13:48 | 380207.3 | 0.0025 | 7 | 43 | 3.36661 | 0 | 0 | 0 | 0 | 0
2018-02-02 13:50 | 380327.4 | 120.0014 | 2 | 43 | 4.028077 | 4.8899 | 0.1624331 | 0 | 0.6350222 | 0
2018-02-02 13:52 | 380447.4 | 240.001 | 2 | 43 | 4.06674 | 4.890188 | 0.3254028 | 0 | 1.294646 | 0
2018-02-02 13:54 | 380567.4 | 360.0015 | 2 | 43 | 4.101836 | 4.88983 | 0.4884308 | 0 | 1.96064 | 0
2018-02-02 13:56 | 380687.4 | 480.0003 | 2 | 43 | 4.127977 | 4.890163 | 0.6513886 | 0 | 2.631284 | 0
2018-02-02 13:58 | 380807.4 | 600.0014 | 2 | 43 | 4.151675 | 4.890148 | 0.8144257 | 0 | 3.306226 | 0
2018-02-02 14:00 | 380927.4 | 720.001 | 2 | 43 | 4.176793 | 4.890224 | 0.9774016 | 0 | 3.984893 | 0
2018-02-02 14:02 | 381047.4 | 840.0006 | 2 | 43 | 4.200311 | 4.852503 | 1.14033 | 0 | 4.667446 | 0
2018-02-02 14:04 | 381167.4 | 960.0002 | 2 | 43 | 4.200298 | 4.467306 | 1.295337 | 0 | 5.318522 | 0
2018-02-02 14:06 | 381287.4 | 1080.0001 | 2 | 43 | 4.200306 | 4.125788 | 1.438623 | 0 | 5.920363 | 0
2018-02-02 14:08 | 381407.4 | 1200.0002 | 2 | 43 | 4.20027 | 3.78595 | 1.570428 | 0 | 6.473983 | 0
2018-02-02 14:10 | 381527.4 | 1320.0014 | 2 | 43 | 4.200294 | 3.462833 | 1.691212 | 0 | 6.981309 | 0
2018-02-02 14:11 | 381605.4 | 1398.0635 | 2 | 43 | 4.200275 | 3.259998 | 1.764065 | 0 | 7.287311 | 0
2018-02-02 14:13 | 381725.4 | 120.0016 | 3 | 43 | 4.221759 | 3.260067 | 1.872302 | 0 | 7.742986 | 0
2018-02-02 14:15 | 381845.4 | 240.0003 | 3 | 43 | 4.248555 | 3.260006 | 1.980956 | 0 | 8.203114 | 0
2018-02-02 14:17 | 381965.4 | 360.0007 | 3 | 43 | 4.279743 | 3.260035 | 2.08966 | 0 | 8.666606 | 0
2018-02-02 14:19 | 382085.4 | 480.0003 | 3 | 43 | 4.313244 | 3.260078 | 2.19833 | 0 | 9.133485 | 0
2018-02-02 14:21 | 382205.4 | 600.0015 | 3 | 43 | 4.349076 | 3.26 | 2.307006 | 0 | 9.604151 | 0
2018-02-02 14:23 | 382325.4 | 720.0011 | 3 | 43 | 4.386999 | 3.260052 | 2.415668 | 0 | 10.07877 | 0
2018-02-02 14:25 | 382445.4 | 840.0015 | 3 | 43 | 4.400301 | 2.890324 | 2.519848 | 0 | 10.53695 | 0
2018-02-02 14:27 | 382565.4 | 960.0003 | 3 | 43 | 4.400297 | 2.479832 | 2.609073 | 0 | 10.92957 | 0
2018-02-02 14:29 | 382685.4 | 1080.0015 | 3 | 43 | 4.400293 | 2.141195 | 2.685919 | 0 | 11.26771 | 0
2018-02-02 14:31 | 382805.4 | 1200.0004 | 3 | 43 | 4.400262 | 1.855515 | 2.752363 | 0 | 11.56008 | 0
2018-02-02 14:33 | 382925.4 | 1320.0015 | 3 | 43 | 4.400283 | 1.613749 | 2.810098 | 0 | 11.81413 | 0
2018-02-02 14:35 | 383045.4 | 1440.0004 | 3 | 43 | 4.400288 | 1.40031 | 2.860255 | 0 | 12.03484 | 0
2018-02-02 14:37 | 383165.4 | 1560.0007 | 3 | 43 | 4.400233 | 1.223074 | 2.903862 | 0 | 12.22672 | 0
2018-02-02 14:39 | 383285.4 | 1680.0011 | 3 | 43 | 4.400239 | 1.074585 | 2.942111 | 0 | 12.39502 | 0
2018-02-02 14:41 | 383405.4 | 1800.0007 | 3 | 43 | 4.40024 | 0.9511795 | 2.975829 | 0 | 12.54339 | 0
2018-02-02 14:43 | 383525.4 | 1920.0011 | 3 | 43 | 4.400274 | 0.8427086 | 3.00568 | 0 | 12.67474 | 0
2018-02-02 14:45 | 383645.4 | 2040.0007 | 3 | 43 | 4.400196 | 0.7456894 | 3.032093 | 0 | 12.79096 | 0
2018-02-02 14:47 | 383765.4 | 2160.0011 | 3 | 43 | 4.400234 | 0.6661987 | 3.055586 | 0 | 12.89434 | 0
2018-02-02 14:48 | 383788.9 | 2183.4949 | 3 | 43 | 4.400229 | 0.6519928 | 3.059883 | 0 | 12.91325 | 0
2018-02-02 14:50 | 383909 | 120.0006 | 4 | 43 | 4.338517 | 0 | 3.059883 | 0 | 12.91325 | 0
2018-02-02 14:52 | 384029 | 240.0001 | 4 | 43 | 4.33232 | 0 | 3.059883 | 0 | 12.91325 | 0
2018-02-02 14:53 | 384089 | 300.0045 | 4 | 43 | 4.330513 | 0 | 3.059883 | 0 | 12.91325 | 0
2018-02-02 14:55 | 384209.1 | 120.0014 | 5 | 43 | 4.11517 | -2.281754 | 3.059883 | 0.07603858 | 12.91325 | 0.3152089
2018-02-02 14:57 | 384329.1 | 240.001 | 5 | 43 | 4.081672 | -2.282048 | 3.059883 | 0.1521181 | 12.91325 | 0.626972
2018-02-02 14:59 | 384449.1 | 360.0006 | 5 | 43 | 4.05196 | -2.28213 | 3.059883 | 0.228176 | 12.91325 | 0.9362708
2018-02-02 15:01 | 384569.1 | 480.0002 | 5 | 43 | 4.02304 | -2.282076 | 3.059883 | 0.3042576 | 12.91325 | 1.243451
2018-02-02 15:03 | 384689.1 | 600.0014 | 5 | 43 | 3.993486 | -2.281972 | 3.059883 | 0.3803296 | 12.91325 | 1.548367
2018-02-02 15:05 | 384809.1 | 720.0014 | 5 | 43 | 3.965055 | -2.282114 | 3.059883 | 0.4563809 | 12.91325 | 1.850988
2018-02-02 15:07 | 384929.1 | 840.0006 | 5 | 43 | 3.937792 | -2.282094 | 3.059883 | 0.5324603 | 12.91325 | 2.151602
2018-02-02 15:09 | 385049.1 | 960.0002 | 5 | 43 | 3.911922 | -2.282071 | 3.059883 | 0.6085362 | 12.91325 | 2.450186
2018-02-02 15:11 | 385169.1 | 1080.0006 | 5 | 43 | 3.885832 | -2.282096 | 3.059883 | 0.6845948 | 12.91325 | 2.746737
2018-02-02 15:13 | 385289.1 | 1200.001 | 5 | 43 | 3.859393 | -2.28201 | 3.059883 | 0.7606675 | 12.91325 | 3.041331
2018-02-02 15:15 | 385409.1 | 1320.0006 | 5 | 43 | 3.834057 | -2.281973 | 3.059883 | 0.836717 | 12.91325 | 3.333863
2018-02-02 15:17 | 385529.1 | 1440.001 | 5 | 43 | 3.811182 | -2.282042 | 3.059883 | 0.9127777 | 12.91325 | 3.624593
2018-02-02 15:19 | 385649.1 | 1560.0006 | 5 | 43 | 3.790225 | -2.282042 | 3.059883 | 0.9888686 | 12.91325 | 3.913785
2018-02-02 15:21 | 385769.1 | 1680.0002 | 5 | 43 | 3.769391 | -2.282058 | 3.059883 | 1.064937 | 12.91325 | 4.201309
2018-02-02 15:23 | 385889.1 | 1800.0015 | 5 | 43 | 3.750152 | -2.282026 | 3.059883 | 1.141002 | 12.91325 | 4.487288
2018-02-02 15:25 | 386009.1 | 1920.001 | 5 | 43 | 3.731892 | -2.281968 | 3.059883 | 1.217062 | 12.91325 | 4.771825
2018-02-02 15:27 | 386129.1 | 2040.0006 | 5 | 43 | 3.714789 | -2.282078 | 3.059883 | 1.293138 | 12.91325 | 5.055079
2018-02-02 15:29 | 386249.1 | 2160.0002 | 5 | 43 | 3.697724 | -2.282104 | 3.059883 | 1.3692 | 12.91325 | 5.336985
2018-02-02 15:31 | 386369.1 | 2280.0006 | 5 | 43 | 3.680968 | -2.282076 | 3.059883 | 1.445272 | 12.91325 | 5.617631
2018-02-02 15:33 | 386489.1 | 2400.0002 | 5 | 43 | 3.66573 | -2.282046 | 3.059883 | 1.521334 | 12.91325 | 5.897028
2018-02-02 15:35 | 386609.1 | 2520.0015 | 5 | 43 | 3.651779 | -2.282044 | 3.059883 | 1.597368 | 12.91325 | 6.175209
2018-02-02 15:37 | 386729.1 | 2640.001 | 5 | 43 | 3.638607 | -2.28202 | 3.059883 | 1.673461 | 12.91325 | 6.45258
2018-02-02 15:39 | 386849.1 | 2760.0006 | 5 | 43 | 3.625348 | -2.282036 | 3.059883 | 1.749529 | 12.91325 | 6.728856
2018-02-02 15:41 | 386969.1 | 2880.0002 | 5 | 43 | 3.61356 | -2.282026 | 3.059883 | 1.825587 | 12.91325 | 7.004134
2018-02-02 15:43 | 387089.1 | 3000.0006 | 5 | 43 | 3.602881 | -2.282105 | 3.059883 | 1.901667 | 12.91325 | 7.278642
2018-02-02 15:45 | 387209.1 | 3120.0002 | 5 | 43 | 3.593393 | -2.282099 | 3.059883 | 1.977739 | 12.91325 | 7.552358
2018-02-02 15:47 | 387329.1 | 3240.0006 | 5 | 43 | 3.583359 | -2.282177 | 3.059883 | 2.053798 | 12.91325 | 7.82529
2018-02-02 15:49 | 387449.1 | 3360.0003 | 5 | 43 | 3.573274 | -2.282134 | 3.059883 | 2.129839 | 12.91325 | 8.097383
2018-02-02 15:51 | 387569.1 | 3480.0007 | 5 | 43 | 3.563732 | -2.282083 | 3.059883 | 2.205926 | 12.91325 | 8.368901
2018-02-02 15:53 | 387689.1 | 3600.001 | 5 | 43 | 3.554453 | -2.282 | 3.059883 | 2.282004 | 12.91325 | 8.639665
2018-02-02 15:55 | 387809.1 | 3720.0006 | 5 | 43 | 3.544622 | -2.28204 | 3.059883 | 2.358071 | 12.91325 | 8.909678
2018-02-02 15:57 | 387929.1 | 3840.001 | 5 | 43 | 3.532599 | -2.282083 | 3.059883 | 2.434139 | 12.91325 | 9.178869
2018-02-02 15:59 | 388049.1 | 3960.0015 | 5 | 43 | 3.519807 | -2.282024 | 3.059883 | 2.510145 | 12.91325 | 9.446885
2018-02-02 16:01 | 388169.1 | 4080.0002 | 5 | 43 | 3.50553 | -2.281943 | 3.059883 | 2.586246 | 12.91325 | 9.714216
2018-02-02 16:03 | 388289.1 | 4200.0006 | 5 | 43 | 3.489167 | -2.281943 | 3.059883 | 2.662339 | 12.91325 | 9.980364
2018-02-02 16:05 | 388409.1 | 4320.001 | 5 | 43 | 3.465864 | -2.282207 | 3.059883 | 2.7384 | 12.91325 | 10.24493
2018-02-02 16:07 | 388529.1 | 4440.0006 | 5 | 43 | 3.430233 | -2.282066 | 3.059883 | 2.814466 | 12.91325 | 10.50729
2018-02-02 16:09 | 388649.1 | 4560.0002 | 5 | 43 | 3.377489 | -2.282137 | 3.059883 | 2.890538 | 12.91325 | 10.76638
2018-02-02 16:11 | 388769.1 | 4680.0006 | 5 | 43 | 3.288096 | -2.281992 | 3.059883 | 2.966596 | 12.91325 | 11.02021
2018-02-02 16:13 | 388889.1 | 4800.001 | 5 | 43 | 3.082813 | -2.282017 | 3.059883 | 3.042652 | 12.91325 | 11.26381
2018-02-02 16:13 | 388913.2 | 4824.186 | 5 | 43 | 2.999981 | -2.282069 | 3.059883 | 3.058012 | 12.91325 | 11.31056
2018-02-02 16:15 | 389033.3 | 120.0005 | 6 | 43 | 3.351164 | 0 | 3.059883 | 3.058012 | 12.91325 | 11.31056
2018-02-02 16:17 | 389153.3 | 240.0001 | 6 | 43 | 3.365208 | 0 | 3.059883 | 3.058012 | 12.91325 | 11.31056
2018-02-02 16:18 | 389213.3 | 300.0021 | 6 | 43 | 3.368709 | 0 | 3.059883 | 3.058012 | 12.91325 | 11.31056
2018-02-02 16:18 | 389213.3 | 0.0025 | 7 | 44 | 3.368808 | 0 | 0 | 0 | 0 | 0
2018-02-02 16:20 | 389333.39 | 120.0015 | 2 | 44 | 4.030134 | 4.890139 | 0.1623905 | 0 | 0.6354581 | 0
2018-02-02 16:22 | 389453.3895 | 240.001 | 2 | 44 | 4.068101 | 4.890108 | 0.3254465 | 0 | 1.295651 | 0
2018-02-02 16:24 | 389573.3891 | 360.0006 | 2 | 44 | 4.10557 | 4.890053 | 0.4884565 | 0 | 1.961985 | 0
2018-02-02 16:26 | 389693.3895 | 480.001 | 2 | 44 | 4.132901 | 4.890112 | 0.6514311 | 0 | 2.633418 | 0
2018-02-02 16:28 | 389813.39 | 600.0015 | 2 | 44 | 4.155989 | 4.890099 | 0.8144454 | 0 | 3.309035 | 0
2018-02-02 16:30 | 389933.3888 | 720.0003 | 2 | 44 | 4.179018 | 4.890129 | 0.9774345 | 0 | 3.988249 | 0
2018-02-02 16:32 | 390053.3891 | 840.0006 | 2 | 44 | 4.200291 | 4.794992 | 1.140029 | 0 | 4.669757 | 0
2018-02-02 16:34 | 390173.3895 | 960.001 | 2 | 44 | 4.200274 | 4.398041 | 1.293019 | 0 | 5.312363 | 0
2018-02-02 16:36 | 390293.3891 | 1080.0006 | 2 | 44 | 4.200268 | 4.062763 | 1.433986 | 0 | 5.904464 | 0
2018-02-02 16:38 | 390413.3895 | 1200.001 | 2 | 44 | 4.200258 | 3.752756 | 1.564181 | 0 | 6.451319 | 0
2018-02-02 16:40 | 390533.3891 | 1320.0006 | 2 | 44 | 4.200258 | 3.443628 | 1.68411 | 0 | 6.955052 | 0
2018-02-02 16:41 | 390601.7235 | 1388.335 | 2 | 44 | 4.200275 | 3.259975 | 1.747769 | 0 | 7.222439 | 0
2018-02-02 16:43 | 390721.7 | 120.0005 | 3 | 44 | 4.222717 | 3.260092 | 1.85598 | 0 | 7.678055 | 0
2018-02-02 16:45 | 390841.7 | 240.0009 | 3 | 44 | 4.249712 | 3.259874 | 1.964663 | 0 | 8.138433 | 0
2018-02-02 16:47 | 390961.7 | 360.0013 | 3 | 44 | 4.279067 | 3.260151 | 2.073382 | 0 | 8.602044 | 0
2018-02-02 16:49 | 391081.7 | 480.0001 | 3 | 44 | 4.311603 | 3.260128 | 2.182045 | 0 | 9.068751 | 0
2018-02-02 16:51 | 391201.7 | 600.0013 | 3 | 44 | 4.348551 | 3.26018 | 2.29072 | 0 | 9.53929 | 0
2018-02-02 16:53 | 391321.7 | 720.0001 | 3 | 44 | 4.38703 | 3.26016 | 2.39938 | 0 | 10.01388 | 0
2018-02-02 16:55 | 391441.7 | 840.0013 | 3 | 44 | 4.400273 | 2.901457 | 2.503662 | 0 | 10.47252 | 0
2018-02-02 16:57 | 391561.7 | 960.0009 | 3 | 44 | 4.400254 | 2.511333 | 2.593746 | 0 | 10.86891 | 0
2018-02-02 16:59 | 391681.7 | 1080.0005 | 3 | 44 | 4.400281 | 2.164124 | 2.671634 | 0 | 11.21164 | 0
2018-02-02 17:01 | 391801.7 | 1200.0009 | 3 | 44 | 4.400277 | 1.870873 | 2.738694 | 0 | 11.50672 | 0
2018-02-02 17:03 | 391921.7 | 1320.0013 | 3 | 44 | 4.40024 | 1.62787 | 2.796889 | 0 | 11.7628 | 0
2018-02-02 17:05 | 392041.7 | 1440.0009 | 3 | 44 | 4.400273 | 1.426767 | 2.847699 | 0 | 11.98637 | 0
2018-02-02 17:07 | 392161.7 | 1560.0013 | 3 | 44 | 4.400233 | 1.249728 | 2.892255 | 0 | 12.18243 | 0
2018-02-02 17:09 | 392281.7 | 1680.0009 | 3 | 44 | 4.400259 | 1.093966 | 2.931245 | 0 | 12.35399 | 0
2018-02-02 17:11 | 392401.7 | 1800.0005 | 3 | 44 | 4.400244 | 0.9654846 | 2.965491 | 0 | 12.50469 | 0
2018-02-02 17:13 | 392521.7 | 1920.0009 | 3 | 44 | 4.400202 | 0.8577404 | 2.995824 | 0 | 12.63816 | 0
2018-02-02 17:15 | 392641.7 | 2040.0005 | 3 | 44 | 4.400263 | 0.7667017 | 3.022876 | 0 | 12.75719 | 0
2018-02-02 17:17 | 392761.7 | 2160.0009 | 3 | 44 | 4.400239 | 0.6828852 | 3.047009 | 0 | 12.86338 | 0
2018-02-02 17:18 | 392809.1 | 2207.4095 | 3 | 44 | 4.40024 | 0.651989 | 3.055786 | 0 | 12.902 | 0
2018-02-02 17:20 | 392929.2 | 120.0005 | 4 | 44 | 4.338006 | 0 | 3.055786 | 0 | 12.902 | 0
2018-02-02 17:22 | 393049.2 | 240.0009 | 4 | 44 | 4.331785 | 0 | 3.055786 | 0 | 12.902 | 0
2018-02-02 17:23 | 393109.2 | 300.0021 | 4 | 44 | 4.32995 | 0 | 3.055786 | 0 | 12.902 | 0
2018-02-02 17:25 | 393229.2 | 120.0006 | 5 | 44 | 4.113655 | -2.282046 | 3.055786 | 0.07606153 | 12.902 | 0.3151905
2018-02-02 17:27 | 393349.2 | 240.0002 | 5 | 44 | 4.079121 | -2.28208 | 3.055786 | 0.1521134 | 12.902 | 0.6266915
2018-02-02 17:29 | 393469.2 | 360.0006 | 5 | 44 | 4.048675 | -2.282046 | 3.055786 | 0.2281769 | 12.902 | 0.9357895
2018-02-02 17:31 | 393589.2 | 480.0002 | 5 | 44 | 4.019709 | -2.282026 | 3.055786 | 0.3042004 | 12.902 | 1.242478
2018-02-02 17:33 | 393709.2 | 600.0006 | 5 | 44 | 3.991863 | -2.282067 | 3.055786 | 0.3803284 | 12.902 | 1.54743
2018-02-02 17:35 | 393829.2 | 720.001 | 5 | 44 | 3.963546 | -2.282067 | 3.055786 | 0.4563977 | 12.902 | 1.850017
2018-02-02 17:37 | 393949.2 | 840.0014 | 5 | 44 | 3.935288 | -2.282054 | 3.055786 | 0.5324653 | 12.902 | 2.150424
2018-02-02 17:39 | 394069.2 | 960.0002 | 5 | 44 | 3.90901 | -2.281981 | 3.055786 | 0.6085062 | 12.902 | 2.448658
2018-02-02 17:41 | 394189.2 | 1080.0006 | 5 | 44 | 3.883825 | -2.282054 | 3.055786 | 0.6845862 | 12.902 | 2.745091
2018-02-02 17:43 | 394309.2 | 1200.001 | 5 | 44 | 3.858463 | -2.282081 | 3.055786 | 0.7606352 | 12.902 | 3.039493
2018-02-02 17:45 | 394429.2 | 1320.0006 | 5 | 44 | 3.832305 | -2.282029 | 3.055786 | 0.8367177 | 12.902 | 3.332058
2018-02-02 17:47 | 394549.2 | 1440.001 | 5 | 44 | 3.808864 | -2.282067 | 3.055786 | 0.9128008 | 12.902 | 3.62272
2018-02-02 17:49 | 394669.2 | 1560.0014 | 5 | 44 | 3.78796 | -2.282099 | 3.055786 | 0.9888521 | 12.902 | 3.911582
2018-02-02 17:51 | 394789.2 | 1680.001 | 5 | 44 | 3.768758 | -2.282054 | 3.055786 | 1.064934 | 12.902 | 4.199047
2018-02-02 17:53 | 394909.2 | 1800.0006 | 5 | 44 | 3.749502 | -2.282098 | 3.055786 | 1.140998 | 12.902 | 4.484984
2018-02-02 17:55 | 395029.2 | 1920.0002 | 5 | 44 | 3.730289 | -2.282091 | 3.055786 | 1.217041 | 12.902 | 4.769366
2018-02-02 17:57 | 395149.2 | 2040.0006 | 5 | 44 | 3.712781 | -2.282053 | 3.055786 | 1.293135 | 12.902 | 5.052542
2018-02-02 17:59 | 395269.2 | 2160.0002 | 5 | 44 | 3.696473 | -2.282066 | 3.055786 | 1.369206 | 12.902 | 5.334346
2018-02-02 18:01 | 395389.2 | 2280.0014 | 5 | 44 | 3.680802 | -2.282125 | 3.055786 | 1.44525 | 12.902 | 5.614847
2018-02-02 18:03 | 395509.2 | 2400.0003 | 5 | 44 | 3.664856 | -2.282063 | 3.055786 | 1.521326 | 12.902 | 5.894259
2018-02-02 18:05 | 395629.2 | 2520.0006 | 5 | 44 | 3.650325 | -2.282033 | 3.055786 | 1.597398 | 12.902 | 6.172487
2018-02-02 18:07 | 395749.2 | 2640.0003 | 5 | 44 | 3.637181 | -2.282179 | 3.055786 | 1.673476 | 12.902 | 6.449691
2018-02-02 18:09 | 395869.2 | 2760.0006 | 5 | 44 | 3.625422 | -2.282157 | 3.055786 | 1.749535 | 12.902 | 6.725879
2018-02-02 18:11 | 395989.2 | 2880.0003 | 5 | 44 | 3.613744 | -2.282132 | 3.055786 | 1.825603 | 12.902 | 7.001218
2018-02-02 18:13 | 396109.2 | 3000.0014 | 5 | 44 | 3.60222 | -2.282132 | 3.055786 | 1.901669 | 12.902 | 7.27565
2018-02-02 18:15 | 396229.2 | 3120.002 | 5 | 44 | 3.592166 | -2.282071 | 3.055786 | 1.977738 | 12.902 | 7.54928
2018-02-02 18:17 | 396349.2 | 3240.0014 | 5 | 44 | 3.582978 | -2.282054 | 3.055786 | 2.053794 | 12.902 | 7.822126
2018-02-02 18:19 | 396469.2 | 3360.0011 | 5 | 44 | 3.573884 | -2.28217 | 3.055786 | 2.129819 | 12.902 | 8.094182
2018-02-02 18:21 | 396589.2 | 3480.0006 | 5 | 44 | 3.563646 | -2.282076 | 3.055786 | 2.205925 | 12.902 | 8.365799
2018-02-02 18:23 | 396709.2 | 3600.0002 | 5 | 44 | 3.55339 | -2.282001 | 3.055786 | 2.282016 | 12.902 | 8.636563
2018-02-02 18:25 | 396829.2 | 3720.0006 | 5 | 44 | 3.54337 | -2.282148 | 3.055786 | 2.358073 | 12.902 | 8.906444
2018-02-02 18:27 | 396949.2 | 3840.0003 | 5 | 44 | 3.533068 | -2.282069 | 3.055786 | 2.434128 | 12.902 | 9.17555
2018-02-02 18:29 | 397069.2 | 3960.0014 | 5 | 44 | 3.520262 | -2.281968 | 3.055786 | 2.510209 | 12.902 | 9.443881
2018-02-02 18:31 | 397189.2 | 4080.0002 | 5 | 44 | 3.504369 | -2.282008 | 3.055786 | 2.586287 | 12.902 | 9.711103
2018-02-02 18:33 | 397309.2 | 4200.0015 | 5 | 44 | 3.486979 | -2.282136 | 3.055786 | 2.66235 | 12.902 | 9.977011
2018-02-02 18:35 | 397429.2 | 4320.0002 | 5 | 44 | 3.46473 | -2.282087 | 3.055786 | 2.738422 | 12.902 | 10.24147
2018-02-02 18:37 | 397549.2 | 4440.0014 | 5 | 44 | 3.430862 | -2.282125 | 3.055786 | 2.814476 | 12.902 | 10.50379
2018-02-02 18:39 | 397669.2 | 4560.0003 | 5 | 44 | 3.375201 | -2.282042 | 3.055786 | 2.89054 | 12.902 | 10.76282
2018-02-02 18:41 | 397789.2 | 4680.0014 | 5 | 44 | 3.280677 | -2.281997 | 3.055786 | 2.966605 | 12.902 | 11.01632
2018-02-02 18:43 | 397909.2 | 4800.0003 | 5 | 44 | 3.063042 | -2.282103 | 3.055786 | 3.042691 | 12.902 | 11.25908
2018-02-02 18:43 | 397927 | 4817.7481 | 5 | 44 | 2.999991 | -2.281967 | 3.055786 | 3.053928 | 12.902 | 11.29316
2018-02-02 18:45 | 398047.1 | 120.0005 | 6 | 44 | 3.352221 | 0 | 3.055786 | 3.053928 | 12.902 | 11.29316
2018-02-02 18:47 | 398167.1 | 240.0001 | 6 | 44 | 3.366442 | 0 | 3.055786 | 3.053928 | 12.902 | 11.29316
2018-02-02 18:48 | 398227.1 | 300.0037 | 6 | 44 | 3.370028 | 0 | 3.055786 | 3.053928 | 12.902 | 11.29316
2018-02-02 18:48 | 398227.0484 | 0.0024 | 7 | 45 | 3.369996 | 0 | 0 | 0 | 0 | 0
2018-02-02 18:50 | 398347.1 | 120.0013 | 2 | 45 | 4.030965 | 4.89016 | 0.1623735 | 0 | 0.6355091 | 0
2018-02-02 18:52 | 398467.1 | 240.001 | 2 | 45 | 4.06842 | 4.889856 | 0.3253698 | 0 | 1.295582 | 0
2018-02-02 18:54 | 398587.1 | 360.0013 | 2 | 45 | 4.102649 | 4.890154 | 0.4884149 | 0 | 1.961825 | 0
2018-02-02 18:56 | 398707.1 | 480.0009 | 2 | 45 | 4.130665 | 4.890112 | 0.6514326 | 0 | 2.632962 | 0
2018-02-02 18:58 | 398827.1 | 600.0013 | 2 | 45 | 4.155732 | 4.890148 | 0.8144431 | 0 | 3.308413 | 0
2018-02-02 19:00 | 398947.1 | 720.0001 | 2 | 45 | 4.17965 | 4.890083 | 0.9774413 | 0 | 3.987712 | 0
2018-02-02 19:02 | 399067.1 | 840.0016 | 2 | 45 | 4.200323 | 4.819735 | 1.14021 | 0 | 4.669971 | 0
2018-02-02 19:04 | 399187.1 | 960.0001 | 2 | 45 | 4.200293 | 4.443745 | 1.294505 | 0 | 5.318053 | 0
2018-02-02 19:06 | 399307.1 | 1080.0005 | 2 | 45 | 4.200274 | 4.076443 | 1.436486 | 0 | 5.914418 | 0
2018-02-02 19:08 | 399427.1 | 1200.0001 | 2 | 45 | 4.200287 | 3.745907 | 1.566768 | 0 | 6.461637 | 0
2018-02-02 19:10 | 399547.1 | 1320.0005 | 2 | 45 | 4.20025 | 3.436939 | 1.686453 | 0 | 6.964346 | 0
2018-02-02 19:12 | 399620.4 | 1393.2096 | 2 | 45 | 4.200283 | 3.259987 | 1.754526 | 0 | 7.250273 | 0
2018-02-02 19:14 | 399740.4 | 120.0014 | 3 | 45 | 4.221895 | 3.260023 | 1.862805 | 0 | 7.706117 | 0
2018-02-02 19:16 | 399860.4 | 240.0002 | 3 | 45 | 4.250316 | 3.26004 | 1.971464 | 0 | 8.16637 | 0
2018-02-02 19:18 | 399980.4 | 360.0014 | 3 | 45 | 4.280956 | 3.260029 | 2.080134 | 0 | 8.629905 | 0
2018-02-02 19:20 | 400100.4 | 480.001 | 3 | 45 | 4.313756 | 3.259985 | 2.188804 | 0 | 9.096874 | 0
2018-02-02 19:22 | 400220.4 | 600.0014 | 3 | 45 | 4.348557 | 3.260012 | 2.297467 | 0 | 9.567475 | 0
2018-02-02 19:24 | 400340.4 | 720.0002 | 3 | 45 | 4.387542 | 3.260004 | 2.40613 | 0 | 10.04208 | 0
2018-02-02 19:26 | 400460.4 | 840.0014 | 3 | 45 | 4.400303 | 2.873878 | 2.509833 | 0 | 10.49819 | 0
2018-02-02 19:28 | 400580.4 | 960.001 | 3 | 45 | 4.400264 | 2.479376 | 2.598839 | 0 | 10.88985 | 0
2018-02-02 19:30 | 400700.4 | 1080.0006 | 3 | 45 | 4.400287 | 2.151379 | 2.67583 | 0 | 11.22863 | 0
2018-02-02 19:32 | 400820.4 | 1200.0002 | 3 | 45 | 4.400311 | 1.866055 | 2.742722 | 0 | 11.52297 | 0
2018-02-02 19:34 | 400940.4 | 1320.0014 | 3 | 45 | 4.400243 | 1.610667 | 2.800545 | 0 | 11.77741 | 0
2018-02-02 19:36 | 401060.4 | 1440.0003 | 3 | 45 | 4.400264 | 1.405362 | 2.85069 | 0 | 11.99806 | 0
2018-02-02 19:38 | 401180.4 | 1560.0006 | 3 | 45 | 4.40026 | 1.232253 | 2.894553 | 0 | 12.19107 | 0
2018-02-02 19:40 | 401300.4 | 1680.0002 | 3 | 45 | 4.400249 | 1.087864 | 2.933143 | 0 | 12.36088 | 0
2018-02-02 19:42 | 401420.4 | 1800.0014 | 3 | 45 | 4.400246 | 0.9593391 | 2.967245 | 0 | 12.51093 | 0
2018-02-02 19:44 | 401540.4 | 1920.0002 | 3 | 45 | 4.400229 | 0.8467884 | 2.997228 | 0 | 12.64286 | 0
2018-02-02 19:46 | 401660.4 | 2040.0006 | 3 | 45 | 4.400239 | 0.754262 | 3.02389 | 0 | 12.76018 | 0
2018-02-02 19:48 | 401780.4 | 2160.001 | 3 | 45 | 4.400209 | 0.6760368 | 3.047663 | 0 | 12.86479 | 0
2018-02-02 19:48 | 401819.1 | 2198.7195 | 3 | 45 | 4.400205 | 0.6519928 | 3.054812 | 0 | 12.89625 | 0
2018-02-02 19:50 | 401939.1 | 120.0005 | 4 | 45 | 4.338076 | 0 | 3.054812 | 0 | 12.89625 | 0
2018-02-02 19:52 | 402059.1 | 240.0009 | 4 | 45 | 4.331911 | 0 | 3.054812 | 0 | 12.89625 | 0
2018-02-02 19:53 | 402119.1 | 300.0021 | 4 | 45 | 4.330115 | 0 | 3.054812 | 0 | 12.89625 | 0
2018-02-02 19:55 | 402239.2 | 120.0006 | 5 | 45 | 4.112786 | -2.282015 | 3.054812 | 0.07605003 | 12.89625 | 0.3150826
2018-02-02 19:57 | 402359.2 | 240.0002 | 5 | 45 | 4.079775 | -2.282091 | 3.054812 | 0.1521278 | 12.89625 | 0.6266726
2018-02-02 19:59 | 402479.2 | 360.0006 | 5 | 45 | 4.049458 | -2.282042 | 3.054812 | 0.2282017 | 12.89625 | 0.9358796
2018-02-02 20:01 | 402599.2 | 480.001 | 5 | 45 | 4.019204 | -2.282084 | 3.054812 | 0.3042693 | 12.89625 | 1.242749
2018-02-02 20:03 | 402719.2 | 600.0006 | 5 | 45 | 3.990663 | -2.282003 | 3.054812 | 0.3803242 | 12.89625 | 1.547338
2018-02-02 20:05 | 402839.2 | 720.001 | 5 | 45 | 3.962963 | -2.282028 | 3.054812 | 0.4563683 | 12.89625 | 1.849743
2018-02-02 20:07 | 402959.2 | 840.0014 | 5 | 45 | 3.936022 | -2.282091 | 3.054812 | 0.5324693 | 12.89625 | 2.150306
2018-02-02 20:09 | 403079.2 | 960.0002 | 5 | 45 | 3.908778 | -2.28202 | 3.054812 | 0.6085317 | 12.89625 | 2.448659
2018-02-02 20:11 | 403199.2 | 1080.0007 | 5 | 45 | 3.88257 | -2.282008 | 3.054812 | 0.6845993 | 12.89625 | 2.744982
2018-02-02 20:13 | 403319.2 | 1200.0002 | 5 | 45 | 3.857 | -2.282091 | 3.054812 | 0.7606678 | 12.89625 | 3.039351
2018-02-02 20:15 | 403439.2 | 1320.0006 | 5 | 45 | 3.832484 | -2.28208 | 3.054812 | 0.8367085 | 12.89625 | 3.331698
2018-02-02 20:17 | 403559.2 | 1440.0002 | 5 | 45 | 3.809172 | -2.282119 | 3.054812 | 0.9128066 | 12.89625 | 3.622448
2018-02-02 20:19 | 403679.2 | 1560.0006 | 5 | 45 | 3.786965 | -2.281939 | 3.054812 | 0.9888508 | 12.89625 | 3.911253
2018-02-02 20:21 | 403799.2 | 1680.001 | 5 | 45 | 3.767125 | -2.282091 | 3.054812 | 1.064918 | 12.89625 | 4.198555
2018-02-02 20:23 | 403919.2 | 1800.0007 | 5 | 45 | 3.748409 | -2.282024 | 3.054812 | 1.141006 | 12.89625 | 4.484463
2018-02-02 20:25 | 404039.2 | 1920.001 | 5 | 45 | 3.730535 | -2.282078 | 3.054812 | 1.217055 | 12.89625 | 4.768848
2018-02-02 20:27 | 404159.2 | 2040.0007 | 5 | 45 | 3.712249 | -2.281963 | 3.054812 | 1.293138 | 12.89625 | 5.051989
2018-02-02 20:29 | 404279.2 | 2160.0002 | 5 | 45 | 3.694801 | -2.282162 | 3.054812 | 1.36921 | 12.89625 | 5.333707
2018-02-02 20:31 | 404399.2 | 2280.0007 | 5 | 45 | 3.678892 | -2.282076 | 3.054812 | 1.445275 | 12.89625 | 5.614141
2018-02-02 20:33 | 404519.2 | 2400.001 | 5 | 45 | 3.664263 | -2.281998 | 3.054812 | 1.52134 | 12.89625 | 5.893411
2018-02-02 20:35 | 404639.2 | 2520.0014 | 5 | 45 | 3.649955 | -2.282023 | 3.054812 | 1.597407 | 12.89625 | 6.171595
2018-02-02 20:37 | 404759.2 | 2640.0002 | 5 | 45 | 3.635765 | -2.282049 | 3.054812 | 1.67346 | 12.89625 | 6.448637
2018-02-02 20:39 | 404879.2 | 2760.0015 | 5 | 45 | 3.623395 | -2.282049 | 3.054812 | 1.749543 | 12.89625 | 6.724776
2018-02-02 20:41 | 404999.2 | 2880.001 | 5 | 45 | 3.612327 | -2.28213 | 3.054812 | 1.825595 | 12.89625 | 6.999912
2018-02-02 20:43 | 405119.2 | 3000.0006 | 5 | 45 | 3.602058 | -2.282024 | 3.054812 | 1.901675 | 12.89625 | 7.274351
2018-02-02 20:45 | 405239.2 | 3120.001 | 5 | 45 | 3.591338 | -2.282091 | 3.054812 | 1.977747 | 12.89625 | 7.547966
2018-02-02 20:47 | 405359.2 | 3240.0015 | 5 | 45 | 3.58117 | -2.282022 | 3.054812 | 2.053802 | 12.89625 | 7.820707
2018-02-02 20:49 | 405479.2 | 3360.001 | 5 | 45 | 3.571978 | -2.282051 | 3.054812 | 2.129872 | 12.89625 | 8.092772
2018-02-02 20:51 | 405599.2 | 3480.0006 | 5 | 45 | 3.563199 | -2.282109 | 3.054812 | 2.205948 | 12.89625 | 8.36418
2018-02-02 20:53 | 405719.2 | 3600.0002 | 5 | 45 | 3.553466 | -2.282104 | 3.054812 | 2.282018 | 12.89625 | 8.63487
2018-02-02 20:55 | 405839.2 | 3720.0006 | 5 | 45 | 3.541928 | -2.282029 | 3.054812 | 2.358083 | 12.89625 | 8.904725
2018-02-02 20:57 | 405959.2 | 3840.001 | 5 | 45 | 3.530675 | -2.282018 | 3.054812 | 2.434132 | 12.89625 | 9.17366
2018-02-02 20:59 | 406079.2 | 3960.0006 | 5 | 45 | 3.518662 | -2.282144 | 3.054812 | 2.510218 | 12.89625 | 9.441843
2018-02-02 21:01 | 406199.2 | 4080.001 | 5 | 45 | 3.504749 | -2.281983 | 3.054812 | 2.586279 | 12.89625 | 9.708972
2018-02-02 21:03 | 406319.2 | 4200.0006 | 5 | 45 | 3.486205 | -2.28202 | 3.054812 | 2.662338 | 12.89625 | 9.974877
2018-02-02 21:05 | 406439.2 | 4320.0003 | 5 | 45 | 3.461717 | -2.282125 | 3.054812 | 2.738407 | 12.89625 | 10.23917
2018-02-02 21:07 | 406559.2 | 4440.0014 | 5 | 45 | 3.42739 | -2.282023 | 3.054812 | 2.814442 | 12.89625 | 10.50117
2018-02-02 21:09 | 406679.2 | 4560.0002 | 5 | 45 | 3.375075 | -2.281941 | 3.054812 | 2.890549 | 12.89625 | 10.76018
2018-02-02 21:11 | 406799.2 | 4680.0006 | 5 | 45 | 3.281146 | -2.282061 | 3.054812 | 2.966607 | 12.89625 | 11.01371
2018-02-02 21:13 | 406919.2 | 4800.0002 | 5 | 45 | 3.05644 | -2.282073 | 3.054812 | 3.042666 | 12.89625 | 11.25619
2018-02-02 21:14 | 406934.9 | 4815.7176 | 5 | 45 | 2.999978 | -2.282031 | 3.054812 | 3.052645 | 12.89625 | 11.28642
2018-02-02 21:16 | 407055 | 120.0014 | 6 | 45 | 3.35522 | 0 | 3.054812 | 3.052645 | 12.89625 | 11.28642
2018-02-02 21:18 | 407175 | 240.001 | 6 | 45 | 3.369371 | 0 | 3.054812 | 3.052645 | 12.89625 | 11.28642
2018-02-02 21:19 | 407235 | 300.003 | 6 | 45 | 3.372812 | 0 | 3.054812 | 3.052645 | 12.89625 | 11.28642
2018-02-02 21:19 | 407234.9716 | 0.0024 | 7 | 46 | 3.372653 | 0 | 0 | 0 | 0 | 0
2018-02-02 21:21 | 407355.1 | 120.0007 | 2 | 46 | 4.030343 | 4.889822 | 0.1623799 | 6.4e-11 | 0.6355327 | 2.16e-10
2018-02-02 21:23 | 407475.1 | 240.0003 | 2 | 46 | 4.069908 | 4.8899 | 0.3253985 | 6.4e-11 | 1.295783 | 2.16e-10
2018-02-02 21:25 | 407595.1 | 360.0007 | 2 | 46 | 4.104892 | 4.890142 | 0.4884153 | 6.4e-11 | 1.96224 | 2.16e-10
2018-02-02 21:27 | 407715.1 | 480.001 | 2 | 46 | 4.131083 | 4.889862 | 0.6514294 | 6.4e-11 | 2.63363 | 2.16e-10
2018-02-02 21:29 | 407835.1 | 600.0006 | 2 | 46 | 4.15408 | 4.890022 | 0.8144305 | 6.4e-11 | 3.308852 | 2.16e-10
2018-02-02 21:31 | 407955.1 | 720.001 | 2 | 46 | 4.179732 | 4.890127 | 0.9774233 | 6.4e-11 | 3.987968 | 2.16e-10
2018-02-02 21:33 | 408075.1 | 840.0006 | 2 | 46 | 4.200294 | 4.789129 | 1.140036 | 6.4e-11 | 4.669684 | 2.16e-10
2018-02-02 21:35 | 408195.1 | 960.001 | 2 | 46 | 4.200268 | 4.41543 | 1.293319 | 6.4e-11 | 5.313518 | 2.16e-10
2018-02-02 21:37 | 408315.1 | 1080.0006 | 2 | 46 | 4.200264 | 4.087675 | 1.434935 | 6.4e-11 | 5.908346 | 2.16e-10
2018-02-02 21:39 | 408435.1 | 1200.001 | 2 | 46 | 4.200299 | 3.762009 | 1.565789 | 6.4e-11 | 6.45797 | 2.16e-10
2018-02-02 21:41 | 408555.1 | 1320.0006 | 2 | 46 | 4.200296 | 3.428825 | 1.685507 | 6.4e-11 | 6.960818 | 2.16e-10
2018-02-02 21:42 | 408622 | 1386.8981 | 2 | 46 | 4.200285 | 3.259975 | 1.747668 | 6.4e-11 | 7.221912 | 2.16e-10
2018-02-02 21:44 | 408742 | 120.0014 | 3 | 46 | 4.221709 | 3.260086 | 1.855937 | 6.4e-11 | 7.677715 | 2.16e-10
2018-02-02 21:46 | 408862 | 240.0002 | 3 | 46 | 4.247782 | 3.260138 | 1.964628 | 6.4e-11 | 8.137964 | 2.16e-10
2018-02-02 21:48 | 408982 | 360.0006 | 3 | 46 | 4.277898 | 3.260141 | 2.073291 | 6.4e-11 | 8.60114 | 2.16e-10
2018-02-02 21:50 | 409102 | 480.0002 | 3 | 46 | 4.311958 | 3.260139 | 2.181924 | 6.4e-11 | 9.067688 | 2.16e-10
2018-02-02 21:52 | 409222 | 600.0006 | 3 | 46 | 4.347786 | 3.260078 | 2.290625 | 6.4e-11 | 9.538328 | 2.16e-10
2018-02-02 21:54 | 409342 | 720.0002 | 3 | 46 | 4.385601 | 3.260103 | 2.399302 | 6.4e-11 | 10.01287 | 2.16e-10
2018-02-02 21:56 | 409462 | 840.0006 | 3 | 46 | 4.400294 | 2.918291 | 2.504103 | 6.4e-11 | 10.47373 | 2.16e-10
2018-02-02 21:58 | 409582 | 960.001 | 3 | 46 | 4.40031 | 2.502462 | 2.594296 | 6.4e-11 | 10.8706 | 2.16e-10
2018-02-02 22:00 | 409702 | 1080.0014 | 3 | 46 | 4.400262 | 2.156935 | 2.671757 | 6.4e-11 | 11.21145 | 2.16e-10
2018-02-02 22:02 | 409822 | 1200.001 | 3 | 46 | 4.400274 | 1.870637 | 2.738759 | 6.4e-11 | 11.50628 | 2.16e-10
2018-02-02 22:04 | 409942 | 1320.0006 | 3 | 46 | 4.400274 | 1.631968 | 2.796996 | 6.4e-11 | 11.76254 | 2.16e-10
2018-02-02 22:06 | 410062 | 1440.0002 | 3 | 46 | 4.400269 | 1.421799 | 2.847785 | 6.4e-11 | 11.98602 | 2.16e-10
2018-02-02 22:08 | 410182 | 1560.0014 | 3 | 46 | 4.400211 | 1.237785 | 2.892042 | 6.4e-11 | 12.18077 | 2.16e-10
2018-02-02 22:10 | 410302 | 1680.0002 | 3 | 46 | 4.400201 | 1.087925 | 2.930734 | 6.4e-11 | 12.35102 | 2.16e-10
2018-02-02 22:12 | 410422 | 1800.0006 | 3 | 46 | 4.400259 | 0.9632683 | 2.964899 | 6.4e-11 | 12.50135 | 2.16e-10
2018-02-02 22:14 | 410542 | 1920.0002 | 3 | 46 | 4.400208 | 0.8558178 | 2.995188 | 6.4e-11 | 12.63463 | 2.16e-10
2018-02-02 22:16 | 410662 | 2040.0014 | 3 | 46 | 4.400199 | 0.758708 | 3.022068 | 6.4e-11 | 12.75291 | 2.16e-10
2018-02-02 22:18 | 410782 | 2160.001 | 3 | 46 | 4.400223 | 0.6762419 | 3.045953 | 6.4e-11 | 12.85801 | 2.16e-10
2018-02-02 22:18 | 410821.7 | 2199.6853 | 3 | 46 | 4.400234 | 0.6519909 | 3.053258 | 6.4e-11 | 12.89015 | 2.16e-10
2018-02-02 22:20 | 410941.7 | 120.0014 | 4 | 46 | 4.338127 | 0 | 3.053272 | 6.4e-11 | 12.89021 | 2.16e-10
2018-02-02 22:22 | 411061.7 | 240.001 | 4 | 46 | 4.331921 | 0 | 3.053272 | 6.4e-11 | 12.89021 | 2.16e-10
2018-02-02 22:23 | 411121.7 | 300.0046 | 4 | 46 | 4.330092 | 0 | 3.053272 | 6.4e-11 | 12.89021 | 2.16e-10
2018-02-02 22:25 | 411241.8 | 120.0014 | 5 | 46 | 4.113406 | -2.282112 | 3.053272 | 0.07601767 | 12.89021 | 0.3150252
2018-02-02 22:27 | 411361.8 | 240.0002 | 5 | 46 | 4.079674 | -2.28215 | 3.053272 | 0.152 | 12.89021 | 0.6262434
2018-02-02 22:29 | 411481.8 | 360.0006 | 5 | 46 | 4.049694 | -2.282157 | 3.053272 | 0.2282017 | 12.89021 | 0.9359677
2018-02-02 22:31 | 411601.8 | 480.001 | 5 | 46 | 4.021151 | -2.282159 | 3.053272 | 0.3042684 | 12.89021 | 1.242929
2018-02-02 22:33 | 411721.8 | 600.0014 | 5 | 46 | 3.992134 | -2.282073 | 3.053272 | 0.3803401 | 12.89021 | 1.547727
2018-02-02 22:35 | 411841.8 | 720.001 | 5 | 46 | 3.96313 | -2.282107 | 3.053272 | 0.4564036 | 12.89021 | 1.850265
2018-02-02 22:37 | 411961.8 | 840.0014 | 5 | 46 | 3.935841 | -2.282099 | 3.053272 | 0.5324406 | 12.89021 | 2.150564
2018-02-02 22:39 | 412081.8 | 960.0002 | 5 | 46 | 3.910058 | -2.282109 | 3.053272 | 0.6085356 | 12.89021 | 2.449068
2018-02-02 22:41 | 412201.8 | 1080.0006 | 5 | 46 | 3.884551 | -2.282008 | 3.053272 | 0.6846052 | 12.89021 | 2.745536
2018-02-02 22:43 | 412321.8 | 1200.001 | 5 | 46 | 3.857844 | -2.282101 | 3.053272 | 0.7606784 | 12.89021 | 3.040036
2018-02-02 22:45 | 412441.8 | 1320.0007 | 5 | 46 | 3.832407 | -2.282081 | 3.053272 | 0.8367307 | 12.89021 | 3.332453
2018-02-02 22:47 | 412561.8 | 1440.0002 | 5 | 46 | 3.80934 | -2.282078 | 3.053272 | 0.9127977 | 12.89021 | 3.623078
2018-02-02 22:49 | 412681.8 | 1560.0014 | 5 | 46 | 3.788892 | -2.282099 | 3.053272 | 0.9888834 | 12.89021 | 3.912129
2018-02-02 22:51 | 412801.8 | 1680.001 | 5 | 46 | 3.768593 | -2.282089 | 3.053272 | 1.06495 | 12.89021 | 4.199571
2018-02-02 22:53 | 412921.8 | 1800.0014 | 5 | 46 | 3.748724 | -2.282004 | 3.053272 | 1.140977 | 12.89021 | 4.485317
2018-02-02 22:55 | 413041.8 | 1920.001 | 5 | 46 | 3.730293 | -2.281968 | 3.053272 | 1.217072 | 12.89021 | 4.769867
2018-02-02 22:57 | 413161.8 | 2040.0014 | 5 | 46 | 3.713136 | -2.282054 | 3.053272 | 1.293152 | 12.89021 | 5.053004
2018-02-02 22:59 | 413281.8 | 2160.001 | 5 | 46 | 3.696527 | -2.282121 | 3.053272 | 1.369218 | 12.89021 | 5.334821
2018-02-02 23:01 | 413401.8 | 2280.0006 | 5 | 46 | 3.679448 | -2.282087 | 3.053272 | 1.445277 | 12.89021 | 5.615323
2018-02-02 23:03 | 413521.8 | 2400.0011 | 5 | 46 | 3.664016 | -2.282105 | 3.053272 | 1.521351 | 12.89021 | 5.894637
2018-02-02 23:05 | 413641.8 | 2520.0006 | 5 | 46 | 3.64983 | -2.282141 | 3.053272 | 1.597403 | 12.89021 | 6.172748
2018-02-02 23:07 | 413761.8 | 2640.0011 | 5 | 46 | 3.637074 | -2.282087 | 3.053272 | 1.673498 | 12.89021 | 6.449992
2018-02-02 23:09 | 413881.8 | 2760.0014 | 5 | 46 | 3.624403 | -2.282168 | 3.053272 | 1.749564 | 12.89021 | 6.726171
2018-02-02 23:11 | 414001.8 | 2880.0002 | 5 | 46 | 3.611992 | -2.282091 | 3.053272 | 1.825624 | 12.89021 | 7.001358
2018-02-02 23:13 | 414121.8 | 3000.0007 | 5 | 46 | 3.601263 | -2.282123 | 3.053272 | 1.901685 | 12.89021 | 7.275677
2018-02-02 23:15 | 414241.8 | 3120.0002 | 5 | 46 | 3.591644 | -2.282162 | 3.053272 | 1.97774 | 12.89021 | 7.549192
2018-02-02 23:17 | 414361.8 | 3240.0015 | 5 | 46 | 3.58227 | -2.282105 | 3.053272 | 2.053821 | 12.89021 | 7.822095
2018-02-02 23:19 | 414481.8 | 3360.0002 | 5 | 46 | 3.572057 | -2.281864 | 3.053272 | 2.129893 | 12.89021 | 8.094224
2018-02-02 23:21 | 414601.8 | 3480.0014 | 5 | 46 | 3.562234 | -2.28211 | 3.053272 | 2.205918 | 12.89021 | 8.365409
2018-02-02 23:23 | 414721.8 | 3600.0002 | 5 | 46 | 3.552598 | -2.28206 | 3.053272 | 2.282022 | 12.89021 | 8.636144
2018-02-02 23:25 | 414841.8 | 3720.0014 | 5 | 46 | 3.543044 | -2.282089 | 3.053272 | 2.358109 | 12.89021 | 8.906094
2018-02-02 23:27 | 414961.8 | 3840.001 | 5 | 46 | 3.531389 | -2.282042 | 3.053272 | 2.434155 | 12.89021 | 9.175105
2018-02-02 23:29 | 415081.8 | 3960.0014 | 5 | 46 | 3.517436 | -2.282071 | 3.053272 | 2.510236 | 12.89021 | 9.443247
2018-02-02 23:31 | 415201.8 | 4080.0002 | 5 | 46 | 3.502903 | -2.282087 | 3.053272 | 2.586298 | 12.89021 | 9.71025
2018-02-02 23:33 | 415321.8 | 4200.0006 | 5 | 46 | 3.486115 | -2.282136 | 3.053272 | 2.662342 | 12.89021 | 9.976001
2018-02-02 23:35 | 415441.8 | 4320.0002 | 5 | 46 | 3.463203 | -2.282101 | 3.053272 | 2.738402 | 12.89021 | 10.24035
2018-02-02 23:37 | 415561.8 | 4440.0015 | 5 | 46 | 3.426082 | -2.28206 | 3.053272 | 2.814456 | 12.89021 | 10.50244
2018-02-02 23:39 | 415681.8 | 4560.001 | 5 | 46 | 3.370992 | -2.282073 | 3.053272 | 2.890565 | 12.89021 | 10.76125
2018-02-02 23:41 | 415801.8 | 4680.0006 | 5 | 46 | 3.275913 | -2.282036 | 3.053272 | 2.966649 | 12.89021 | 11.01449
2018-02-02 23:43 | 415921.8 | 4800.001 | 5 | 46 | 3.054354 | -2.28206 | 3.053272 | 3.042715 | 12.89021 | 11.25674
2018-02-02 23:44 | 415936.8 | 4814.9984 | 5 | 46 | 2.999987 | -2.282026 | 3.053272 | 3.052218 | 12.89021 | 11.28552
2018-02-02 23:46 | 416056.8 | 120.0014 | 6 | 46 | 3.353259 | 0 | 3.053272 | 3.052218 | 12.89021 | 11.28552
2018-02-02 23:48 | 416176.8 | 240.0002 | 6 | 46 | 3.367458 | 0 | 3.053272 | 3.052218 | 12.89021 | 11.28552
2018-02-02 23:49 | 416236.8 | 300.003 | 6 | 46 | 3.370921 | 0 | 3.053272 | 3.052218 | 12.89021 | 11.28552
2018-02-02 23:49 | 416236.8 | 0.0024 | 7 | 47 | 3.370827 | 0 | 0 | 0 | 0 | 0
2018-02-02 23:51 | 416356.9 | 120.0014 | 2 | 47 | 4.032613 | 4.889837 | 0.1624597 | 0 | 0.6361546 | 0
2018-02-02 23:53 | 416476.9 | 240.0003 | 2 | 47 | 4.069276 | 4.89016 | 0.3254533 | 0 | 1.296381 | 0
2018-02-02 23:55 | 416596.9 | 360.0006 | 2 | 47 | 4.105533 | 4.889816 | 0.4884248 | 0 | 1.962603 | 0
2018-02-02 23:57 | 416716.9 | 480.0011 | 2 | 47 | 4.134219 | 4.890171 | 0.6514446 | 0 | 2.634349 | 0
2018-02-02 23:59 | 416836.9 | 600.0006 | 2 | 47 | 4.157578 | 4.89015 | 0.8144394 | 0 | 3.31013 | 0
2018-02-03 00:01 | 416956.9 | 720.0002 | 2 | 47 | 4.180603 | 4.890104 | 0.9774347 | 0 | 3.989678 | 0
2018-02-03 00:03 | 417076.9 | 840.0006 | 2 | 47 | 4.200315 | 4.786594 | 1.14005 | 0 | 4.67144 | 0
2018-02-03 00:05 | 417196.9 | 960.0002 | 2 | 47 | 4.200293 | 4.381609 | 1.292676 | 0 | 5.312512 | 0
2018-02-03 00:07 | 417316.9 | 1080.0006 | 2 | 47 | 4.200266 | 4.040287 | 1.432912 | 0 | 5.901543 | 0
2018-02-03 00:09 | 417436.9 | 1200.0011 | 2 | 47 | 4.200291 | 3.725346 | 1.562297 | 0 | 6.444999 | 0
2018-02-03 00:11 | 417556.9 | 1320.0014 | 2 | 47 | 4.200306 | 3.428879 | 1.681541 | 0 | 6.945855 | 0
2018-02-03 00:12 | 417623.4 | 1386.5317 | 2 | 47 | 4.200252 | 3.259985 | 1.743358 | 0 | 7.205506 | 0
2018-02-03 00:14 | 417743.5 | 120.0014 | 3 | 47 | 4.223134 | 3.260134 | 1.85153 | 0 | 7.660961 | 0
2018-02-03 00:16 | 417863.5 | 240.0002 | 3 | 47 | 4.250607 | 3.260065 | 1.960325 | 0 | 8.121892 | 0
2018-02-03 00:18 | 417983.5 | 360.0006 | 3 | 47 | 4.280315 | 3.26005 | 2.068979 | 0 | 8.58533 | 0
2018-02-03 00:20 | 418103.5 | 480.0002 | 3 | 47 | 4.312087 | 3.260071 | 2.177663 | 0 | 9.052228 | 0
2018-02-03 00:22 | 418223.5 | 600.0006 | 3 | 47 | 4.347859 | 3.260067 | 2.286333 | 0 | 9.522721 | 0
2018-02-03 00:24 | 418343.5 | 720.0002 | 3 | 47 | 4.387473 | 3.260088 | 2.394965 | 0 | 9.997183 | 0
2018-02-03 00:26 | 418463.5 | 840.0006 | 3 | 47 | 4.400314 | 2.896181 | 2.499121 | 0 | 10.45528 | 0
2018-02-03 00:28 | 418583.5 | 960.0002 | 3 | 47 | 4.400309 | 2.508381 | 2.588971 | 0 | 10.85064 | 0
2018-02-03 00:30 | 418703.5 | 1080.0014 | 3 | 47 | 4.400273 | 2.172096 | 2.666855 | 0 | 11.19336 | 0
2018-02-03 00:32 | 418823.5 | 1200.0002 | 3 | 47 | 4.400287 | 1.872685 | 2.734139 | 0 | 11.48942 | 0
2018-02-03 00:34 | 418943.5 | 1320.0014 | 3 | 47 | 4.40027 | 1.627433 | 2.792337 | 0 | 11.74551 | 0
2018-02-03 00:36 | 419063.5 | 1440.0002 | 3 | 47 | 4.400239 | 1.422572 | 2.843081 | 0 | 11.9688 | 0
2018-02-03 00:38 | 419183.5 | 1560.0014 | 3 | 47 | 4.400273 | 1.251691 | 2.887586 | 0 | 12.16463 | 0
2018-02-03 00:40 | 419303.5 | 1680.0002 | 3 | 47 | 4.400249 | 1.098717 | 2.926705 | 0 | 12.33677 | 0
2018-02-03 00:42 | 419423.5 | 1800.0014 | 3 | 47 | 4.400224 | 0.9653158 | 2.961009 | 0 | 12.48771 | 0
2018-02-03 00:44 | 419543.5 | 1920.0002 | 3 | 47 | 4.400218 | 0.8565407 | 2.991304 | 0 | 12.62101 | 0
2018-02-03 00:46 | 419663.5 | 2040.0007 | 3 | 47 | 4.400186 | 0.7645187 | 3.018286 | 0 | 12.73974 | 0
2018-02-03 00:48 | 419783.5 | 2160.001 | 3 | 47 | 4.400184 | 0.6842785 | 3.042417 | 0 | 12.84592 | 0
2018-02-03 00:49 | 419833.9 | 2210.4681 | 3 | 47 | 4.400183 | 0.651989 | 3.051792 | 0 | 12.88717 | 0
2018-02-03 00:51 | 419954 | 120.0005 | 4 | 47 | 4.337986 | 0 | 3.051792 | 0 | 12.88717 | 0
2018-02-03 00:53 | 420074 | 240 | 4 | 47 | 4.33181 | 0 | 3.051792 | 0 | 12.88717 | 0
2018-02-03 00:54 | 420134 | 300.0045 | 4 | 47 | 4.330038 | 0 | 3.051792 | 0 | 12.88717 | 0
2018-02-03 00:56 | 420254.1 | 120.0013 | 5 | 47 | 4.113107 | -2.282087 | 3.051792 | 0.07605828 | 12.88717 | 0.3151207
2018-02-03 00:58 | 420374.1 | 240.0009 | 5 | 47 | 4.079287 | -2.28204 | 3.051792 | 0.1521174 | 12.88717 | 0.6266374
2018-02-03 01:00 | 420494.1 | 360.0013 | 5 | 47 | 4.047882 | -2.282125 | 3.051792 | 0.2282008 | 12.88717 | 0.9357892
2018-02-03 01:02 | 420614.1 | 480.0001 | 5 | 47 | 4.018775 | -2.282063 | 3.051792 | 0.3042558 | 12.88717 | 1.242537
2018-02-03 01:04 | 420734.1 | 600.0005 | 5 | 47 | 3.990791 | -2.282008 | 3.051792 | 0.3803389 | 12.88717 | 1.547224
2018-02-03 01:06 | 420854.1 | 720.0009 | 5 | 47 | 3.963162 | -2.282017 | 3.051792 | 0.4563185 | 12.88717 | 1.849398
2018-02-03 01:08 | 420974.1 | 840.0005 | 5 | 47 | 3.934968 | -2.282141 | 3.051792 | 0.5324689 | 12.88717 | 2.150127
2018-02-03 01:10 | 421094.1 | 960.0001 | 5 | 47 | 3.908224 | -2.282105 | 3.051792 | 0.6085307 | 12.88717 | 2.448396
2018-02-03 01:12 | 421214.1 | 1080.0013 | 5 | 47 | 3.882688 | -2.282092 | 3.051792 | 0.6846071 | 12.88717 | 2.744744
2018-02-03 01:14 | 421334.1 | 1200.0009 | 5 | 47 | 3.857743 | -2.282073 | 3.051792 | 0.7606567 | 12.88717 | 3.039072
2018-02-03 01:16 | 421454.1 | 1320.0013 | 5 | 47 | 3.832517 | -2.282085 | 3.051792 | 0.8367377 | 12.88717 | 3.331612
2018-02-03 01:18 | 421574.1 | 1440.0001 | 5 | 47 | 3.80822 | -2.281986 | 3.051792 | 0.9127768 | 12.88717 | 3.622087
2018-02-03 01:20 | 421694.1 | 1560.0005 | 5 | 47 | 3.787072 | -2.282099 | 3.051792 | 0.9888701 | 12.88717 | 3.911049
2018-02-03 01:22 | 421814.1 | 1680.0009 | 5 | 47 | 3.767657 | -2.282067 | 3.051792 | 1.064941 | 12.88717 | 4.198383
2018-02-03 01:24 | 421934.1 | 1800.0013 | 5 | 47 | 3.749136 | -2.282144 | 3.051792 | 1.140978 | 12.88717 | 4.484166
2018-02-03 01:26 | 422054.1 | 1920.0001 | 5 | 47 | 3.730196 | -2.282042 | 3.051792 | 1.217072 | 12.88717 | 4.768736
2018-02-03 01:28 | 422174.1 | 2040.0005 | 5 | 47 | 3.712278 | -2.282132 | 3.051792 | 1.293143 | 12.88717 | 5.051805
2018-02-03 01:30 | 422294.1 | 2160.0002 | 5 | 47 | 3.695521 | -2.282235 | 3.051792 | 1.369205 | 12.88717 | 5.333523
2018-02-03 01:32 | 422414.1 | 2280.0013 | 5 | 47 | 3.680152 | -2.282132 | 3.051792 | 1.445274 | 12.88717 | 5.614047
2018-02-03 01:34 | 422534.1 | 2400.0009 | 5 | 47 | 3.664926 | -2.282069 | 3.051792 | 1.521335 | 12.88717 | 5.893384
2018-02-03 01:36 | 422654.1 | 2520.0006 | 5 | 47 | 3.649797 | -2.282064 | 3.051792 | 1.597393 | 12.88717 | 6.171547
2018-02-03 01:38 | 422774.1 | 2640.0001 | 5 | 47 | 3.636455 | -2.282026 | 3.051792 | 1.67348 | 12.88717 | 6.44873
2018-02-03 01:40 | 422894.1 | 2760.0006 | 5 | 47 | 3.624362 | -2.282129 | 3.051792 | 1.749529 | 12.88717 | 6.724808
2018-02-03 01:42 | 423014.1 | 2880.0009 | 5 | 47 | 3.613349 | -2.282099 | 3.051792 | 1.825604 | 12.88717 | 7.000115
2018-02-03 01:44 | 423134.1 | 3000.0013 | 5 | 47 | 3.601915 | -2.282142 | 3.051792 | 1.901683 | 12.88717 | 7.274586
2018-02-03 01:46 | 423254.1 | 3120.0009 | 5 | 47 | 3.591459 | -2.281967 | 3.051792 | 1.977749 | 12.88717 | 7.54816
2018-02-03 01:48 | 423374.1 | 3240.0005 | 5 | 47 | 3.581958 | -2.28198 | 3.051792 | 2.053814 | 12.88717 | 7.82098
2018-02-03 01:50 | 423494.1 | 3360.0002 | 5 | 47 | 3.573211 | -2.282123 | 3.051792 | 2.129849 | 12.88717 | 8.092999
2018-02-03 01:52 | 423614.1 | 3480.0014 | 5 | 47 | 3.563611 | -2.282132 | 3.051792 | 2.205957 | 12.88717 | 8.364594
2018-02-03 01:54 | 423734.1 | 3600.0002 | 5 | 47 | 3.552708 | -2.28206 | 3.051792 | 2.282019 | 12.88717 | 8.635232
2018-02-03 01:56 | 423854.1 | 3720.0005 | 5 | 47 | 3.54238 | -2.28215 | 3.051792 | 2.358088 | 12.88717 | 8.905092
2018-02-03 01:58 | 423974.1 | 3840.0002 | 5 | 47 | 3.531512 | -2.282033 | 3.051792 | 2.434138 | 12.88717 | 9.174076
2018-02-03 02:00 | 424094.1 | 3960.0013 | 5 | 47 | 3.519617 | -2.282116 | 3.051792 | 2.510221 | 12.88717 | 9.442333
2018-02-03 02:02 | 424214.1 | 4080.0002 | 5 | 47 | 3.503806 | -2.282066 | 3.051792 | 2.586279 | 12.88717 | 9.70946
2018-02-03 02:04 | 424334.1 | 4200.0013 | 5 | 47 | 3.485322 | -2.282125 | 3.051792 | 2.662362 | 12.88717 | 9.975352
2018-02-03 02:06 | 424454.1 | 4320.0009 | 5 | 47 | 3.461936 | -2.282087 | 3.051792 | 2.738394 | 12.88717 | 10.23951
2018-02-03 02:08 | 424574.1 | 4440.0005 | 5 | 47 | 3.428183 | -2.281842 | 3.051792 | 2.814489 | 12.88717 | 10.50174
2018-02-03 02:10 | 424694.1 | 4560.0009 | 5 | 47 | 3.373364 | -2.282083 | 3.051792 | 2.890552 | 12.88717 | 10.7606
2018-02-03 02:12 | 424814.1 | 4680.0013 | 5 | 47 | 3.273797 | -2.282073 | 3.051792 | 2.966627 | 12.88717 | 11.01383
2018-02-03 02:14 | 424934.1 | 4800.0009 | 5 | 47 | 3.044022 | -2.282074 | 3.051792 | 3.042677 | 12.88717 | 11.25562
2018-02-03 02:14 | 424946 | 4811.9253 | 5 | 47 | 2.999989 | -2.282087 | 3.051792 | 3.050264 | 12.88717 | 11.27855
2018-02-03 02:16 | 425066 | 120.0014 | 6 | 47 | 3.353967 | 0 | 3.051792 | 3.050264 | 12.88717 | 11.27855
2018-02-03 02:18 | 425186 | 240.0001 | 6 | 47 | 3.368106 | 0 | 3.051792 | 3.050264 | 12.88717 | 11.27855
2018-02-03 02:19 | 425246 | 300.0021 | 6 | 47 | 3.371676 | 0 | 3.051792 | 3.050264 | 12.88717 | 11.27855
2018-02-03 02:19 | 425246 | 0.0025 | 7 | 48 | 3.371704 | 0 | 0 | 0 | 0 | 0
2018-02-03 02:21 | 425366.1 | 120.0007 | 2 | 48 | 4.032717 | 4.89012 | 0.1624615 | 4.995e-09 | 0.6361163 | 1.6842e-08
2018-02-03 02:23 | 425486.1 | 240.0003 | 2 | 48 | 4.070363 | 4.890139 | 0.3254563 | 4.995e-09 | 1.296475 | 1.6842e-08
2018-02-03 02:25 | 425606.1 | 360.0007 | 2 | 48 | 4.105093 | 4.890156 | 0.4884651 | 4.995e-09 | 1.962973 | 1.6842e-08
2018-02-03 02:27 | 425726.1 | 480.001 | 2 | 48 | 4.131205 | 4.890051 | 0.6514677 | 4.995e-09 | 2.634291 | 1.6842e-08
2018-02-03 02:29 | 425846.1 | 600.0007 | 2 | 48 | 4.156269 | 4.890079 | 0.8144616 | 4.995e-09 | 3.309686 | 1.6842e-08
2018-02-03 02:31 | 425966.1 | 720.001 | 2 | 48 | 4.181024 | 4.890123 | 0.9774742 | 4.995e-09 | 3.989229 | 1.6842e-08
2018-02-03 02:33 | 426086.1 | 840.0006 | 2 | 48 | 4.200276 | 4.777502 | 1.139995 | 4.995e-09 | 4.670667 | 1.6842e-08
2018-02-03 02:35 | 426206.1 | 960.001 | 2 | 48 | 4.200293 | 4.419872 | 1.293083 | 4.995e-09 | 5.313683 | 1.6842e-08
2018-02-03 02:37 | 426326.1 | 1080.0014 | 2 | 48 | 4.200296 | 4.071033 | 1.434611 | 4.995e-09 | 5.908139 | 1.6842e-08
2018-02-03 02:39 | 426446.1 | 1200.0002 | 2 | 48 | 4.20028 | 3.72814 | 1.564482 | 4.995e-09 | 6.453637 | 1.6842e-08
2018-02-03 02:41 | 426566.1 | 1320.0014 | 2 | 48 | 4.200283 | 3.41699 | 1.683479 | 4.995e-09 | 6.953454 | 1.6842e-08
2018-02-03 02:42 | 426629 | 1382.9083 | 2 | 48 | 4.20029 | 3.259993 | 1.741751 | 4.995e-09 | 7.198215 | 1.6842e-08
2018-02-03 02:44 | 426749 | 120.0006 | 3 | 48 | 4.221048 | 3.260092 | 1.85006 | 4.995e-09 | 7.654149 | 1.6842e-08
2018-02-03 02:46 | 426869 | 240.001 | 3 | 48 | 4.248146 | 3.260115 | 1.958774 | 4.995e-09 | 8.114465 | 1.6842e-08
2018-02-03 02:48 | 426989 | 360.0014 | 3 | 48 | 4.279628 | 3.260025 | 2.067471 | 4.995e-09 | 8.577921 | 1.6842e-08
2018-02-03 02:50 | 427109 | 480.001 | 3 | 48 | 4.312741 | 3.260057 | 2.176126 | 4.995e-09 | 9.044701 | 1.6842e-08
2018-02-03 02:52 | 427229 | 600.0014 | 3 | 48 | 4.347713 | 3.260101 | 2.284781 | 4.995e-09 | 9.515188 | 1.6842e-08
2018-02-03 02:54 | 427349 | 720.001 | 3 | 48 | 4.385252 | 3.260044 | 2.393434 | 4.995e-09 | 9.989582 | 1.6842e-08
2018-02-03 02:56 | 427469 | 840.0006 | 3 | 48 | 4.400247 | 2.903009 | 2.49808 | 4.995e-09 | 10.44974 | 1.6842e-08
2018-02-03 02:58 | 427589 | 960.001 | 3 | 48 | 4.400285 | 2.49777 | 2.587863 | 4.995e-09 | 10.84482 | 1.6842e-08
2018-02-03 03:00 | 427709 | 1080.0006 | 3 | 48 | 4.400283 | 2.161545 | 2.665396 | 4.995e-09 | 11.18599 | 1.6842e-08
2018-02-03 03:02 | 427829 | 1200.001 | 3 | 48 | 4.400262 | 1.881033 | 2.73264 | 4.995e-09 | 11.48188 | 1.6842e-08
2018-02-03 03:04 | 427949 | 1320.0006 | 3 | 48 | 4.40026 | 1.634074 | 2.791158 | 4.995e-09 | 11.73937 | 1.6842e-08
2018-02-03 03:06 | 428069 | 1440.001 | 3 | 48 | 4.400258 | 1.417945 | 2.841893 | 4.995e-09 | 11.96262 | 1.6842e-08
2018-02-03 03:08 | 428189 | 1560.0006 | 3 | 48 | 4.400197 | 1.240795 | 2.886138 | 4.995e-09 | 12.15731 | 1.6842e-08
2018-02-03 03:10 | 428309 | 1680.0002 | 3 | 48 | 4.40021 | 1.093805 | 2.924991 | 4.995e-09 | 12.32827 | 1.6842e-08
2018-02-03 03:12 | 428429 | 1800.0014 | 3 | 48 | 4.400227 | 0.9695969 | 2.959357 | 4.995e-09 | 12.47949 | 1.6842e-08
2018-02-03 03:14 | 428549 | 1920.001 | 3 | 48 | 4.400217 | 0.8554068 | 2.989744 | 4.995e-09 | 12.6132 | 1.6842e-08
2018-02-03 03:16 | 428669 | 2040.0014 | 3 | 48 | 4.400174 | 0.759223 | 3.016631 | 4.995e-09 | 12.73151 | 1.6842e-08
2018-02-03 03:18 | 428789 | 2160.0002 | 3 | 48 | 4.400244 | 0.6800232 | 3.040576 | 4.995e-09 | 12.83687 | 1.6842e-08
2018-02-03 03:19 | 428835.6 | 2206.5329 | 3 | 48 | 4.400248 | 0.6519995 | 3.049175 | 4.995e-09 | 12.87471 | 1.6842e-08
2018-02-03 03:21 | 428955.6355 | 120.0005 | 4 | 48 | 4.337703 | 0 | 3.049175 | 4.995e-09 | 12.87471 | 1.6842e-08
2018-02-03 03:23 | 429075.6351 | 240.0001 | 4 | 48 | 4.331458 | 0 | 3.049175 | 4.995e-09 | 12.87471 | 1.6842e-08
2018-02-03 03:24 | 429135.6371 | 300.0021 | 4 | 48 | 4.329661 | 0 | 3.049175 | 4.995e-09 | 12.87471 | 1.6842e-08
2018-02-03 03:26 | 429255.7 | 120.0014 | 5 | 48 | 4.110928 | -2.282042 | 3.049175 | 0.07606495 | 12.87471 | 0.3150192
2018-02-03 03:28 | 429375.7 | 240.0003 | 5 | 48 | 4.077421 | -2.282035 | 3.049175 | 0.1521262 | 12.87471 | 0.6263769
2018-02-03 03:30 | 429495.7 | 360.0006 | 5 | 48 | 4.047829 | -2.282026 | 3.049175 | 0.2281992 | 12.87471 | 0.9354293
2018-02-03 03:32 | 429615.7 | 480.001 | 5 | 48 | 4.018053 | -2.282069 | 3.049175 | 0.3042604 | 12.87471 | 1.242188
2018-02-03 03:34 | 429735.7 | 600.0006 | 5 | 48 | 3.988569 | -2.281947 | 3.049175 | 0.3803228 | 12.87471 | 1.546672
2018-02-03 03:36 | 429855.7 | 720.001 | 5 | 48 | 3.960473 | -2.282008 | 3.049175 | 0.4563964 | 12.87471 | 1.849023
2018-02-03 03:38 | 429975.7 | 840.0014 | 5 | 48 | 3.933801 | -2.282023 | 3.049175 | 0.5324661 | 12.87471 | 2.149266
2018-02-03 03:40 | 430095.7 | 960.001 | 5 | 48 | 3.907633 | -2.282056 | 3.049175 | 0.6085225 | 12.87471 | 2.447461
2018-02-03 03:42 | 430215.7 | 1080.0006 | 5 | 48 | 3.880908 | -2.282004 | 3.049175 | 0.6845879 | 12.87471 | 2.743683
2018-02-03 03:44 | 430335.7 | 1200.0011 | 5 | 48 | 3.854891 | -2.281993 | 3.049175 | 0.7606596 | 12.87471 | 3.037915
2018-02-03 03:46 | 430455.7 | 1320.0014 | 5 | 48 | 3.829863 | -2.282004 | 3.049175 | 0.8367344 | 12.87471 | 3.330207
2018-02-03 03:48 | 430575.7 | 1440.001 | 5 | 48 | 3.807454 | -2.28204 | 3.049175 | 0.9127971 | 12.87471 | 3.620654
2018-02-03 03:50 | 430695.7 | 1560.0006 | 5 | 48 | 3.785916 | -2.28208 | 3.049175 | 0.9888608 | 12.87471 | 3.909445
2018-02-03 03:52 | 430815.7 | 1680.001 | 5 | 48 | 3.765224 | -2.282051 | 3.049175 | 1.064935 | 12.87471 | 4.196652
2018-02-03 03:54 | 430935.7 | 1800.0006 | 5 | 48 | 3.746113 | -2.282053 | 3.049175 | 1.140992 | 12.87471 | 4.482292
2018-02-03 03:56 | 431055.7 | 1920.001 | 5 | 48 | 3.728389 | -2.282147 | 3.049175 | 1.21706 | 12.87471 | 4.766564
2018-02-03 03:58 | 431175.7 | 2040.0014 | 5 | 48 | 3.711087 | -2.282124 | 3.049175 | 1.293118 | 12.87471 | 5.049479
2018-02-03 04:00 | 431295.7 | 2160.0003 | 5 | 48 | 3.693298 | -2.282125 | 3.049175 | 1.369201 | 12.87471 | 5.331151
2018-02-03 04:02 | 431415.7 | 2280.0006 | 5 | 48 | 3.676944 | -2.282129 | 3.049175 | 1.445185 | 12.87471 | 5.611153
2018-02-03 04:04 | 431535.7 | 2400.0003 | 5 | 48 | 3.662048 | -2.282101 | 3.049175 | 1.521314 | 12.87471 | 5.890498
2018-02-03 04:06 | 431655.7 | 2520.0014 | 5 | 48 | 3.648427 | -2.282085 | 3.049175 | 1.597403 | 12.87471 | 6.168617
2018-02-03 04:08 | 431775.7 | 2640.0011 | 5 | 48 | 3.634799 | -2.282117 | 3.049175 | 1.673464 | 12.87471 | 6.445607
2018-02-03 04:10 | 431895.7 | 2760.0014 | 5 | 48 | 3.621674 | -2.282089 | 3.049175 | 1.749511 | 12.87471 | 6.721508
2018-02-03 04:12 | 432015.7 | 2880.0003 | 5 | 48 | 3.610306 | -2.282109 | 3.049175 | 1.82558 | 12.87471 | 6.996561
2018-02-03 04:14 | 432135.7 | 3000.0014 | 5 | 48 | 3.600229 | -2.282104 | 3.049175 | 1.901664 | 12.87471 | 7.270853
2018-02-03 04:16 | 432255.7 | 3120.0011 | 5 | 48 | 3.590467 | -2.282023 | 3.049175 | 1.977741 | 12.87471 | 7.544376
2018-02-03 04:18 | 432375.7 | 3240.0006 | 5 | 48 | 3.579832 | -2.282046 | 3.049175 | 2.053796 | 12.87471 | 7.817048
2018-02-03 04:20 | 432495.7 | 3360.0011 | 5 | 48 | 3.570249 | -2.281997 | 3.049175 | 2.129864 | 12.87471 | 8.088989
2018-02-03 04:22 | 432615.7 | 3480.0006 | 5 | 48 | 3.560933 | -2.282043 | 3.049175 | 2.205941 | 12.87471 | 8.360247
2018-02-03 04:24 | 432735.7 | 3600.001 | 5 | 48 | 3.55187 | -2.282053 | 3.049175 | 2.281989 | 12.87471 | 8.630713
2018-02-03 04:26 | 432855.7 | 3720.0014 | 5 | 48 | 3.541082 | -2.28211 | 3.049175 | 2.35804 | 12.87471 | 8.900444
2018-02-03 04:28 | 432975.7 | 3840.0002 | 5 | 48 | 3.528829 | -2.282083 | 3.049175 | 2.434127 | 12.87471 | 9.169402
2018-02-03 04:30 | 433095.7 | 3960.0006 | 5 | 48 | 3.516058 | -2.282091 | 3.049175 | 2.510171 | 12.87471 | 9.437274
2018-02-03 04:32 | 433215.7 | 4080.0002 | 5 | 48 | 3.502156 | -2.282147 | 3.049175 | 2.586276 | 12.87471 | 9.704337
2018-02-03 04:34 | 433335.7 | 4200.0014 | 5 | 48 | 3.484619 | -2.282081 | 3.049175 | 2.662333 | 12.87471 | 9.970066
2018-02-03 04:36 | 433455.7 | 4320.0003 | 5 | 48 | 3.458793 | -2.281977 | 3.049175 | 2.738335 | 12.87471 | 10.23399
2018-02-03 04:38 | 433575.7 | 4440.0006 | 5 | 48 | 3.422591 | -2.282013 | 3.049175 | 2.814482 | 12.87471 | 10.49607
2018-02-03 04:40 | 433695.7 | 4560.0002 | 5 | 48 | 3.367173 | -2.282063 | 3.049175 | 2.890514 | 12.87471 | 10.75436
2018-02-03 04:42 | 433815.7 | 4680.0006 | 5 | 48 | 3.270066 | -2.282056 | 3.049175 | 2.966614 | 12.87471 | 11.00733
2018-02-03 04:44 | 433935.7 | 4800.0011 | 5 | 48 | 3.030011 | -2.281972 | 3.049175 | 3.042658 | 12.87471 | 11.24857
2018-02-03 04:44 | 433943.5 | 4807.8052 | 5 | 48 | 2.999994 | -2.28204 | 3.049175 | 3.047632 | 12.87471 | 11.26357
2018-02-03 04:46 | 434063.5 | 120.0007 | 6 | 48 | 3.354458 | 0 | 3.049175 | 3.047632 | 12.87471 | 11.26357
2018-02-03 04:48 | 434183.5 | 240.001 | 6 | 48 | 3.36864 | 0 | 3.049175 | 3.047632 | 12.87471 | 11.26357
2018-02-03 04:49 | 434243.5 | 300.0014 | 6 | 48 | 3.372133 | 0 | 3.049175 | 3.047632 | 12.87471 | 11.26357
2018-02-03 04:49 | 434243.6 | 0.0025 | 7 | 49 | 3.372191 | 0 | 0 | 0 | 0 | 0
2018-02-03 04:51 | 434363.6 | 120.0014 | 2 | 49 | 4.032017 | 4.889833 | 0.1624232 | 0 | 0.6360431 | 0
2018-02-03 04:53 | 434483.6 | 240.0011 | 2 | 49 | 4.070552 | 4.890003 | 0.3254315 | 0 | 1.296366 | 0
2018-02-03 04:55 | 434603.6 | 360.0014 | 2 | 49 | 4.107141 | 4.889919 | 0.4883939 | 0 | 1.962879 | 0
2018-02-03 04:57 | 434723.6 | 480.0002 | 2 | 49 | 4.133944 | 4.890209 | 0.6514297 | 0 | 2.634757 | 0
2018-02-03 04:59 | 434843.6 | 600.0014 | 2 | 49 | 4.156354 | 4.890209 | 0.8144102 | 0 | 3.31037 | 0
2018-02-03 05:01 | 434963.6 | 720.0002 | 2 | 49 | 4.180139 | 4.889811 | 0.9774242 | 0 | 3.989801 | 0
2018-02-03 05:03 | 435083.6 | 840.0006 | 2 | 49 | 4.200296 | 4.761974 | 1.139801 | 0 | 4.670611 | 0
2018-02-03 05:05 | 435203.6 | 960.0011 | 2 | 49 | 4.200268 | 4.38435 | 1.292043 | 0 | 5.31007 | 0
2018-02-03 05:07 | 435323.6 | 1080.0006 | 2 | 49 | 4.200261 | 4.047346 | 1.432476 | 0 | 5.89993 | 0
2018-02-03 05:09 | 435443.6 | 1200.0002 | 2 | 49 | 4.20025 | 3.743576 | 1.562226 | 0 | 6.444916 | 0
2018-02-03 05:11 | 435563.6 | 1320.0014 | 2 | 49 | 4.200278 | 3.424543 | 1.681767 | 0 | 6.947019 | 0
2018-02-03 05:12 | 435624.3 | 1380.6178 | 2 | 49 | 4.200279 | 3.259987 | 1.738031 | 0 | 7.183345 | 0
2018-02-03 05:14 | 435744.2 | 120.0006 | 3 | 49 | 4.221992 | 3.260111 | 1.846408 | 0 | 7.63962 | 0
2018-02-03 05:16 | 435864.2 | 240.001 | 3 | 49 | 4.248561 | 3.259775 | 1.955083 | 0 | 8.099864 | 0
2018-02-03 05:18 | 435984.2 | 360.0006 | 3 | 49 | 4.277431 | 3.260208 | 2.063716 | 0 | 8.562939 | 0
2018-02-03 05:20 | 436104.2 | 480.001 | 3 | 49 | 4.310352 | 3.259966 | 2.172407 | 0 | 9.0296 | 0
2018-02-03 05:22 | 436224.2 | 600.0014 | 3 | 49 | 4.346952 | 3.260143 | 2.281062 | 0 | 9.499926 | 0
2018-02-03 05:24 | 436344.2 | 720.001 | 3 | 49 | 4.385246 | 3.260143 | 2.389747 | 0 | 9.974431 | 0
2018-02-03 05:26 | 436464.2 | 840.0006 | 3 | 49 | 4.40027 | 2.92506 | 2.494578 | 0 | 10.43541 | 0
2018-02-03 05:28 | 436584.2 | 960.0002 | 3 | 49 | 4.400292 | 2.527538 | 2.585299 | 0 | 10.83461 | 0
2018-02-03 05:30 | 436704.2 | 1080.0006 | 3 | 49 | 4.400254 | 2.173008 | 2.663525 | 0 | 11.17882 | 0
2018-02-03 05:32 | 436824.2 | 1200.001 | 3 | 49 | 4.400284 | 1.881701 | 2.730956 | 0 | 11.47554 | 0
2018-02-03 05:34 | 436944.2 | 1320.0014 | 3 | 49 | 4.400229 | 1.636086 | 2.789476 | 0 | 11.73304 | 0
2018-02-03 05:36 | 437064.2 | 1440.0004 | 3 | 49 | 4.400214 | 1.432993 | 2.840572 | 0 | 11.95788 | 0
2018-02-03 05:38 | 437184.2 | 1560.0014 | 3 | 49 | 4.400246 | 1.253142 | 2.885278 | 0 | 12.15459 | 0
2018-02-03 05:40 | 437304.2 | 1680.001 | 3 | 49 | 4.400257 | 1.097033 | 2.924298 | 0 | 12.32629 | 0
2018-02-03 05:42 | 437424.2 | 1800.0014 | 3 | 49 | 4.400259 | 0.9683619 | 2.958681 | 0 | 12.47759 | 0
2018-02-03 05:44 | 437544.2 | 1920.0002 | 3 | 49 | 4.400215 | 0.8605556 | 2.989102 | 0 | 12.61145 | 0
2018-02-03 05:46 | 437664.2 | 2040.0014 | 3 | 49 | 4.400211 | 0.7675276 | 3.01621 | 0 | 12.73073 | 0
2018-02-03 05:48 | 437784.2 | 2160.0002 | 3 | 49 | 4.400174 | 0.6803465 | 3.040321 | 0 | 12.83682 | 0
2018-02-03 05:48 | 437830.9 | 2206.7007 | 3 | 49 | 4.400215 | 0.6519976 | 3.048971 | 0 | 12.87488 | 0
2018-02-03 05:50 | 437951 | 120.0004 | 4 | 49 | 4.337859 | 0 | 3.048971 | 0 | 12.87488 | 0
2018-02-03 05:52 | 438071 | 240.0008 | 4 | 49 | 4.331717 | 0 | 3.048971 | 0 | 12.87488 | 0
2018-02-03 05:53 | 438131 | 300.0028 | 4 | 49 | 4.329857 | 0 | 3.048971 | 0 | 12.87488 | 0
2018-02-03 05:55 | 438251.098 | 120.0006 | 5 | 49 | 4.11287 | -2.282046 | 3.048971 | 0.07595955 | 12.87488 | 0.3147277
2018-02-03 05:57 | 438371.0984 | 240.001 | 5 | 49 | 4.077995 | -2.282004 | 3.048971 | 0.1521312 | 12.87488 | 0.6266335
2018-02-03 05:59 | 438491.0988 | 360.0014 | 5 | 49 | 4.047767 | -2.282038 | 3.048971 | 0.2281442 | 12.87488 | 0.9354546
2018-02-03 06:01 | 438611.0984 | 480.001 | 5 | 49 | 4.018957 | -2.282011 | 3.048971 | 0.3042654 | 12.87488 | 1.242468
2018-02-03 06:03 | 438731.0988 | 600.0014 | 5 | 49 | 3.990994 | -2.282074 | 3.048971 | 0.3803209 | 12.87488 | 1.547073
2018-02-03 06:05 | 438851.0976 | 720.0002 | 5 | 49 | 3.962071 | -2.282028 | 3.048971 | 0.4564011 | 12.87488 | 1.849617
2018-02-03 06:07 | 438971.098 | 840.0006 | 5 | 49 | 3.934229 | -2.282098 | 3.048971 | 0.5324512 | 12.87488 | 2.149863
2018-02-03 06:09 | 439091.0985 | 960.0011 | 5 | 49 | 3.907924 | -2.282042 | 3.048971 | 0.6085314 | 12.87488 | 2.448171
2018-02-03 06:11 | 439211.098 | 1080.0006 | 5 | 49 | 3.882907 | -2.282083 | 3.048971 | 0.6846079 | 12.87488 | 2.744514
2018-02-03 06:13 | 439331.0984 | 1200.001 | 5 | 49 | 3.857238 | -2.282038 | 3.048971 | 0.7606035 | 12.87488 | 3.038629
2018-02-03 06:15 | 439451.0988 | 1320.0014 | 5 | 49 | 3.831155 | -2.282091 | 3.048971 | 0.8366438 | 12.87488 | 3.33093
2018-02-03 06:17 | 439571.0976 | 1440.0002 | 5 | 49 | 3.807781 | -2.282029 | 3.048971 | 0.9128057 | 12.87488 | 3.621811
2018-02-03 06:19 | 439691.0988 | 1560.0014 | 5 | 49 | 3.786816 | -2.282087 | 3.048971 | 0.9888759 | 12.87488 | 3.910655
2018-02-03 06:21 | 439811.0976 | 1680.0002 | 5 | 49 | 3.767582 | -2.282081 | 3.048971 | 1.06494 | 12.87488 | 4.197968
2018-02-03 06:23 | 439931.0988 | 1800.0014 | 5 | 49 | 3.747791 | -2.282011 | 3.048971 | 1.14101 | 12.87488 | 4.483819
2018-02-03 06:25 | 440051.0984 | 1920.001 | 5 | 49 | 3.72894 | -2.28193 | 3.048971 | 1.217078 | 12.87488 | 4.768179
2018-02-03 06:27 | 440171.0988 | 2040.0014 | 5 | 49 | 3.711284 | -2.282104 | 3.048971 | 1.2931 | 12.87488 | 5.050982
2018-02-03 06:29 | 440291.0984 | 2160.001 | 5 | 49 | 3.694956 | -2.282061 | 3.048971 | 1.369214 | 12.87488 | 5.33283
2018-02-03 06:31 | 440411.098 | 2280.0006 | 5 | 49 | 3.678866 | -2.282056 | 3.048971 | 1.445244 | 12.87488 | 5.613148
2018-02-03 06:33 | 440531.0984 | 2400.001 | 5 | 49 | 3.662694 | -2.282084 | 3.048971 | 1.521345 | 12.87488 | 5.892487
2018-02-03 06:35 | 440651.0989 | 2520.0015 | 5 | 49 | 3.648188 | -2.28211 | 3.048971 | 1.597417 | 12.87488 | 6.170556
2018-02-03 06:37 | 440771.0976 | 2640.0002 | 5 | 49 | 3.635063 | -2.282073 | 3.048971 | 1.673479 | 12.87488 | 6.447533
2018-02-03 06:39 | 440891.098 | 2760.0006 | 5 | 49 | 3.623186 | -2.282104 | 3.048971 | 1.749531 | 12.87488 | 6.723536
2018-02-03 06:41 | 441011.0985 | 2880.0011 | 5 | 49 | 3.61102 | -2.282083 | 3.048971 | 1.825598 | 12.87488 | 6.998685
2018-02-03 06:43 | 441131.098 | 3000.0006 | 5 | 49 | 3.599669 | -2.282177 | 3.048971 | 1.901687 | 12.87488 | 7.273003
2018-02-03 06:45 | 441251.0985 | 3120.0011 | 5 | 49 | 3.589536 | -2.282124 | 3.048971 | 1.97773 | 12.87488 | 7.546341
2018-02-03 06:47 | 441371.098 | 3240.0006 | 5 | 49 | 3.580482 | -2.282035 | 3.048971 | 2.053812 | 12.87488 | 7.81909
2018-02-03 06:49 | 441491.0984 | 3360.001 | 5 | 49 | 3.571058 | -2.282051 | 3.048971 | 2.129879 | 12.87488 | 8.091093
2018-02-03 06:51 | 441611.0989 | 3480.0015 | 5 | 49 | 3.560418 | -2.282096 | 3.048971 | 2.205895 | 12.87488 | 8.362145
2018-02-03 06:53 | 441731.0985 | 3600.0011 | 5 | 49 | 3.550397 | -2.28196 | 3.048971 | 2.281972 | 12.87488 | 8.632631
2018-02-03 06:55 | 441851.0988 | 3720.0014 | 5 | 49 | 3.540223 | -2.282101 | 3.048971 | 2.358095 | 12.87488 | 8.902507
2018-02-03 06:57 | 441971.0976 | 3840.0002 | 5 | 49 | 3.52964 | -2.282109 | 3.048971 | 2.434146 | 12.87488 | 9.171359
2018-02-03 06:59 | 442091.098 | 3960.0006 | 5 | 49 | 3.515911 | -2.282023 | 3.048971 | 2.510223 | 12.87488 | 9.439387
2018-02-03 07:01 | 442211.0985 | 4080.0011 | 5 | 49 | 3.500391 | -2.282177 | 3.048971 | 2.586278 | 12.87488 | 9.706203
2018-02-03 07:03 | 442331.0981 | 4200.0007 | 5 | 49 | 3.482578 | -2.282074 | 3.048971 | 2.66229 | 12.87488 | 9.971623
2018-02-03 07:05 | 442451.0976 | 4320.0002 | 5 | 49 | 3.459541 | -2.282064 | 3.048971 | 2.738395 | 12.87488 | 10.23583
2018-02-03 07:07 | 442571.098 | 4440.0006 | 5 | 49 | 3.423661 | -2.281923 | 3.048971 | 2.814488 | 12.87488 | 10.49783
2018-02-03 07:09 | 442691.0985 | 4560.0011 | 5 | 49 | 3.364423 | -2.282035 | 3.048971 | 2.890561 | 12.87488 | 10.7562
2018-02-03 07:11 | 442811.0988 | 4680.0014 | 5 | 49 | 3.264341 | -2.282116 | 3.048971 | 2.966623 | 12.87488 | 11.00871
2018-02-03 07:13 | 442931.0985 | 4800.0011 | 5 | 49 | 3.024448 | -2.282017 | 3.048971 | 3.0427 | 12.87488 | 11.24958
2018-02-03 07:14 | 442937.581 | 4806.4836 | 5 | 49 | 2.99999 | -2.281977 | 3.048971 | 3.046803 | 12.87488 | 11.26194
2018-02-03 07:16 | 443057.6 | 120.0007 | 6 | 49 | 3.357316 | 0 | 3.048971 | 3.046803 | 12.87488 | 11.26194
2018-02-03 07:18 | 443177.6 | 240.001 | 6 | 49 | 3.371785 | 0 | 3.048971 | 3.046803 | 12.87488 | 11.26194
2018-02-03 07:19 | 443237.6 | 300.003 | 6 | 49 | 3.375357 | 0 | 3.048971 | 3.046803 | 12.87488 | 11.26194
2018-02-03 07:19 | 443237.6 | 0.0023 | 7 | 50 | 3.375346 | 0 | 0 | 0 | 0 | 0
2018-02-03 07:21 | 443357.7 | 120.0013 | 2 | 50 | 4.035093 | 4.890173 | 0.1624283 | 0 | 0.6366125 | 0
2018-02-03 07:23 | 443477.7 | 240.0002 | 2 | 50 | 4.071742 | 4.890141 | 0.3254367 | 0 | 1.29733 | 0
2018-02-03 07:25 | 443597.7 | 360.0013 | 2 | 50 | 4.105952 | 4.890156 | 0.4884425 | 0 | 1.963933 | 0
2018-02-03 07:27 | 443717.7 | 480.0009 | 2 | 50 | 4.134501 | 4.8901 | 0.6514516 | 0 | 2.6356 | 0
2018-02-03 07:29 | 443837.7 | 600.0013 | 2 | 50 | 4.158919 | 4.889824 | 0.8143778 | 0 | 3.311252 | 0
2018-02-03 07:31 | 443957.7 | 720.001 | 2 | 50 | 4.182923 | 4.890203 | 0.9774386 | 0 | 3.991348 | 0
2018-02-03 07:33 | 444077.7 | 840.0005 | 2 | 50 | 4.200275 | 4.768263 | 1.139858 | 0 | 4.672548 | 0
2018-02-03 07:35 | 444197.7 | 960.0002 | 2 | 50 | 4.200264 | 4.389124 | 1.292448 | 0 | 5.313471 | 0
2018-02-03 07:37 | 444317.7 | 1080.0005 | 2 | 50 | 4.200285 | 4.02865 | 1.432602 | 0 | 5.902157 | 0
2018-02-03 07:39 | 444437.7 | 1200.0002 | 2 | 50 | 4.200274 | 3.708834 | 1.561359 | 0 | 6.44297 | 0
2018-02-03 07:41 | 444557.7 | 1320.0013 | 2 | 50 | 4.200273 | 3.410717 | 1.680064 | 0 | 6.941565 | 0
2018-02-03 07:42 | 444621.1 | 1383.3794 | 2 | 50 | 4.20031 | 3.259981 | 1.73877 | 0 | 7.188147 | 0
2018-02-03 07:44 | 444741.1 | 120.0006 | 3 | 50 | 4.222015 | 3.26013 | 1.847101 | 0 | 7.644213 | 0
2018-02-03 07:46 | 444861.1 | 240.0002 | 3 | 50 | 4.250039 | 3.260073 | 1.955766 | 0 | 8.104499 | 0
2018-02-03 07:48 | 444981.1 | 360.0014 | 3 | 50 | 4.28011 | 3.259981 | 2.064445 | 0 | 8.568002 | 0
2018-02-03 07:50 | 445101.1 | 480.0002 | 3 | 50 | 4.312402 | 3.260044 | 2.17311 | 0 | 9.034838 | 0
2018-02-03 07:52 | 445221.1 | 600.0014 | 3 | 50 | 4.346882 | 3.260086 | 2.281769 | 0 | 9.505256 | 0
2018-02-03 07:54 | 445341.1 | 720.0002 | 3 | 50 | 4.385781 | 3.260092 | 2.39042 | 0 | 9.979615 | 0
2018-02-03 07:56 | 445461.1 | 840.0014 | 3 | 50 | 4.400317 | 2.90254 | 2.494837 | 0 | 10.43881 | 0
2018-02-03 07:58 | 445581.1 | 960.001 | 3 | 50 | 4.400287 | 2.505774 | 2.584735 | 0 | 10.83438 | 0
2018-02-03 08:00 | 445701.1 | 1080.0006 | 3 | 50 | 4.400292 | 2.175543 | 2.662588 | 0 | 11.17696 | 0
2018-02-03 08:02 | 445821.1 | 1200.001 | 3 | 50 | 4.400296 | 1.885822 | 2.730195 | 0 | 11.47444 | 0
2018-02-03 08:04 | 445941.1 | 1320.0006 | 3 | 50 | 4.400246 | 1.628671 | 2.788596 | 0 | 11.73143 | 0
2018-02-03 08:06 | 446061.1 | 1440.0002 | 3 | 50 | 4.400264 | 1.420986 | 2.839291 | 0 | 11.9545 | 0
2018-02-03 08:08 | 446181.1 | 1560.0006 | 3 | 50 | 4.400231 | 1.24649 | 2.883681 | 0 | 12.14983 | 0
2018-02-03 08:10 | 446301.1 | 1680.0002 | 3 | 50 | 4.400258 | 1.100946 | 2.922748 | 0 | 12.32173 | 0
2018-02-03 08:12 | 446421.1 | 1800.0014 | 3 | 50 | 4.400246 | 0.9685841 | 2.957218 | 0 | 12.4734 | 0
2018-02-03 08:14 | 446541.1 | 1920.0002 | 3 | 50 | 4.400213 | 0.8567162 | 2.987564 | 0 | 12.60693 | 0
2018-02-03 08:16 | 446661.1 | 2040.0014 | 3 | 50 | 4.400234 | 0.7630577 | 3.014509 | 0 | 12.7255 | 0
2018-02-03 08:18 | 446781.1 | 2160.0002 | 3 | 50 | 4.400206 | 0.6838713 | 3.038579 | 0 | 12.83141 | 0
2018-02-03 08:19 | 446834.7 | 2213.5843 | 3 | 50 | 4.400236 | 0.6519928 | 3.048517 | 0 | 12.87514 | 0
2018-02-03 08:21 | 446954.7 | 120.0004 | 4 | 50 | 4.338221 | 0 | 3.048517 | 0 | 12.87514 | 0
2018-02-03 08:23 | 447074.7 | 240 | 4 | 50 | 4.332102 | 0 | 3.048517 | 0 | 12.87514 | 0
2018-02-03 08:24 | 447134.7 | 300.0028 | 4 | 50 | 4.330315 | 0 | 3.048517 | 0 | 12.87514 | 0
2018-02-03 08:26 | 447254.8 | 120.0014 | 5 | 50 | 4.112851 | -2.28199 | 3.048517 | 0.0760604 | 12.87514 | 0.3151215
2018-02-03 08:28 | 447374.8 | 240.0002 | 5 | 50 | 4.079865 | -2.282105 | 3.048517 | 0.1521149 | 12.87514 | 0.6266288
2018-02-03 08:30 | 447494.8 | 360.0014 | 5 | 50 | 4.049158 | -2.282018 | 3.048517 | 0.2281918 | 12.87514 | 0.9358478
2018-02-03 08:32 | 447614.8 | 480.001 | 5 | 50 | 4.019259 | -2.282161 | 3.048517 | 0.3042672 | 12.87514 | 1.242736
2018-02-03 08:34 | 447734.8 | 600.0014 | 5 | 50 | 3.990695 | -2.282083 | 3.048517 | 0.3803308 | 12.87514 | 1.547364
2018-02-03 08:36 | 447854.8 | 720.0002 | 5 | 50 | 3.963233 | -2.281995 | 3.048517 | 0.4563984 | 12.87514 | 1.849871
2018-02-03 08:38 | 447974.8 | 840.0006 | 5 | 50 | 3.936102 | -2.282026 | 3.048517 | 0.532464 | 12.87514 | 2.150306
2018-02-03 08:40 | 448094.8 | 960.0002 | 5 | 50 | 3.908717 | -2.282071 | 3.048517 | 0.6085374 | 12.87514 | 2.448693
2018-02-03 08:42 | 448214.8 | 1080.0006 | 5 | 50 | 3.882876 | -2.282046 | 3.048517 | 0.6846057 | 12.87514 | 2.745034
2018-02-03 08:44 | 448334.8 | 1200.001 | 5 | 50 | 3.857358 | -2.282056 | 3.048517 | 0.7606719 | 12.87514 | 3.039417
2018-02-03 08:46 | 448454.8 | 1320.0014 | 5 | 50 | 3.832912 | -2.282038 | 3.048517 | 0.8367326 | 12.87514 | 3.331876
2018-02-03 08:48 | 448574.8 | 1440.0002 | 5 | 50 | 3.809285 | -2.282017 | 3.048517 | 0.9127918 | 12.87514 | 3.622502
2018-02-03 08:50 | 448694.8 | 1560.0014 | 5 | 50 | 3.787404 | -2.281963 | 3.048517 | 0.9888391 | 12.87514 | 3.911335
2018-02-03 08:52 | 448814.8 | 1680.001 | 5 | 50 | 3.767611 | -2.282017 | 3.048517 | 1.064937 | 12.87514 | 4.198786
2018-02-03 08:54 | 448934.8 | 1800.0006 | 5 | 50 | 3.749113 | -2.282035 | 3.048517 | 1.141004 | 12.87514 | 4.484664
2018-02-03 08:56 | 449054.8 | 1920.001 | 5 | 50 | 3.731114 | -2.28201 | 3.048517 | 1.217062 | 12.87514 | 4.76913
2018-02-03 08:58 | 449174.8 | 2040.0006 | 5 | 50 | 3.712616 | -2.282061 | 3.048517 | 1.293127 | 12.87514 | 5.052235
2018-02-03 09:00 | 449294.8 | 2160.001 | 5 | 50 | 3.695509 | -2.282154 | 3.048517 | 1.369176 | 12.87514 | 5.333913
2018-02-03 09:02 | 449414.8 | 2280.0014 | 5 | 50 | 3.679561 | -2.282094 | 3.048517 | 1.445254 | 12.87514 | 5.614445
2018-02-03 09:04 | 449534.8 | 2400.0003 | 5 | 50 | 3.664915 | -2.282155 | 3.048517 | 1.521323 | 12.87514 | 5.893788
2018-02-03 09:06 | 449654.8 | 2520.0007 | 5 | 50 | 3.650254 | -2.282142 | 3.048517 | 1.597412 | 12.87514 | 6.172095
2018-02-03 09:08 | 449774.8 | 2640.001 | 5 | 50 | 3.636107 | -2.282094 | 3.048517 | 1.673464 | 12.87514 | 6.449152
2018-02-03 09:10 | 449894.8 | 2760.0014 | 5 | 50 | 3.623669 | -2.282073 | 3.048517 | 1.749541 | 12.87514 | 6.725296
2018-02-03 09:12 | 450014.8 | 2880.001 | 5 | 50 | 3.612731 | -2.282132 | 3.048517 | 1.825586 | 12.87514 | 7.00043
2018-02-03 09:14 | 450134.8 | 3000.0015 | 5 | 50 | 3.602202 | -2.282081 | 3.048517 | 1.901666 | 12.87514 | 7.274885
2018-02-03 09:16 | 450254.8 | 3120.0003 | 5 | 50 | 3.590981 | -2.282173 | 3.048517 | 1.977741 | 12.87514 | 7.548496
2018-02-03 09:18 | 450374.8 | 3240.0007 | 5 | 50 | 3.581121 | -2.282144 | 3.048517 | 2.053779 | 12.87514 | 7.821164
2018-02-03 09:20 | 450494.8 | 3360.001 | 5 | 50 | 3.571849 | -2.282071 | 3.048517 | 2.129888 | 12.87514 | 8.093363
2018-02-03 09:22 | 450614.8 | 3480.0015 | 5 | 50 | 3.563061 | -2.282139 | 3.048517 | 2.20595 | 12.87514 | 8.364717
2018-02-03 09:24 | 450734.8 | 3600.001 | 5 | 50 | 3.552845 | -2.282029 | 3.048517 | 2.282017 | 12.87514 | 8.635374
2018-02-03 09:26 | 450854.8 | 3720.0006 | 5 | 50 | 3.541575 | -2.281905 | 3.048517 | 2.358082 | 12.87514 | 8.90519
2018-02-03 09:28 | 450974.8 | 3840.001 | 5 | 50 | 3.530453 | -2.282069 | 3.048517 | 2.434155 | 12.87514 | 9.174188
2018-02-03 09:30 | 451094.8 | 3960.0006 | 5 | 50 | 3.518645 | -2.282116 | 3.048517 | 2.510176 | 12.87514 | 9.442126
2018-02-03 09:32 | 451214.8 | 4080.0011 | 5 | 50 | 3.504231 | -2.282139 | 3.048517 | 2.586287 | 12.87514 | 9.709409
2018-02-03 09:34 | 451334.8 | 4200.0007 | 5 | 50 | 3.484732 | -2.282096 | 3.048517 | 2.662329 | 12.87514 | 9.975171
2018-02-03 09:36 | 451454.8 | 4320.001 | 5 | 50 | 3.460609 | -2.282099 | 3.048517 | 2.73838 | 12.87514 | 10.23932
2018-02-03 09:38 | 451574.8 | 4440.0015 | 5 | 50 | 3.425218 | -2.282064 | 3.048517 | 2.81443 | 12.87514 | 10.50124
2018-02-03 09:40 | 451694.8 | 4560.001 | 5 | 50 | 3.371325 | -2.282175 | 3.048517 | 2.890502 | 12.87514 | 10.75993
2018-02-03 09:42 | 451814.8 | 4680.0015 | 5 | 50 | 3.272427 | -2.282091 | 3.048517 | 2.966616 | 12.87514 | 11.01322
2018-02-03 09:44 | 451934.8 | 4800.0003 | 5 | 50 | 3.0318 | -2.282083 | 3.048517 | 3.042701 | 12.87514 | 11.25465
2018-02-03 09:44 | 451943.2 | 4808.3765 | 5 | 50 | 2.999995 | -2.282177 | 3.048517 | 3.048002 | 12.87514 | 11.27064
2018-02-03 09:46 | 452063.2 | 120.0013 | 6 | 50 | 3.354277 | 0 | 3.048517 | 3.048002 | 12.87514 | 11.27064
2018-02-03 09:48 | 452183.2 | 240.0008 | 6 | 50 | 3.368294 | 0 | 3.048517 | 3.048002 | 12.87514 | 11.27064
2018-02-03 09:49 | 452243.2 | 300.0028 | 6 | 50 | 3.371788 | 0 | 3.048517 | 3.048002 | 12.87514 | 11.27064
2018-02-03 09:49 | 452243.2 | 0.0025 | 7 | 51 | 3.371789 | 0 | 0 | 0 | 0 | 0
2018-02-03 09:51 | 452363.3 | 120.0014 | 8 | 51 | 4.031948 | 4.890114 | 0.162441 | 7.7e-10 | 0.6359053 | 2.595e-09
2018-02-03 09:53 | 452483.3 | 240.0001 | 8 | 51 | 4.071132 | 4.890148 | 0.3254249 | 7.7e-10 | 1.296259 | 2.595e-09
2018-02-03 09:55 | 452603.3 | 360.0014 | 8 | 51 | 4.106124 | 4.890133 | 0.488442 | 7.7e-10 | 1.962913 | 2.595e-09
2018-02-03 09:57 | 452723.3 | 480.0002 | 8 | 51 | 4.132195 | 4.889839 | 0.6514446 | 7.7e-10 | 2.634458 | 2.595e-09
2018-02-03 09:59 | 452843.3 | 600.0014 | 8 | 51 | 4.155522 | 4.890162 | 0.8144401 | 7.7e-10 | 3.309871 | 2.595e-09
2018-02-03 10:01 | 452963.3 | 720.0001 | 8 | 51 | 4.181462 | 4.889853 | 0.977447 | 7.7e-10 | 3.989332 | 2.595e-09
2018-02-03 10:03 | 453083.3 | 840.0014 | 8 | 51 | 4.200306 | 4.76506 | 1.139731 | 7.7e-10 | 4.669859 | 2.595e-09
2018-02-03 10:05 | 453203.3 | 960.0002 | 8 | 51 | 4.20029 | 4.397165 | 1.292391 | 7.7e-10 | 5.311074 | 2.595e-09
2018-02-03 10:07 | 453323.3 | 1080.0014 | 8 | 51 | 4.200292 | 4.065453 | 1.433424 | 7.7e-10 | 5.903453 | 2.595e-09
2018-02-03 10:09 | 453443.3 | 1200.0002 | 8 | 51 | 4.200274 | 3.732538 | 1.563478 | 7.7e-10 | 6.449718 | 2.595e-09
2018-02-03 10:11 | 453563.3 | 1320.0014 | 8 | 51 | 4.200271 | 3.404722 | 1.682281 | 7.7e-10 | 6.948722 | 2.595e-09
2018-02-03 10:12 | 453621.1 | 1377.7599 | 8 | 51 | 4.200268 | 3.259993 | 1.73576 | 7.7e-10 | 7.173349 | 2.595e-09
2018-02-03 10:14 | 453741.1 | 120.0006 | 9 | 51 | 4.221881 | 3.260012 | 1.844086 | 7.7e-10 | 7.629405 | 2.595e-09
2018-02-03 10:16 | 453861.1 | 240.001 | 9 | 51 | 4.247997 | 3.260054 | 1.952759 | 7.7e-10 | 8.089594 | 2.595e-09
2018-02-03 10:18 | 453981.1 | 360.0006 | 9 | 51 | 4.278422 | 3.260015 | 2.061427 | 7.7e-10 | 8.552824 | 2.595e-09
2018-02-03 10:20 | 454101.1 | 480.0002 | 9 | 51 | 4.312475 | 3.259993 | 2.17007 | 7.7e-10 | 9.019485 | 2.595e-09
2018-02-03 10:22 | 454221.1 | 600.0014 | 9 | 51 | 4.347822 | 3.26 | 2.278748 | 7.7e-10 | 9.490056 | 2.595e-09
2018-02-03 10:24 | 454341.1 | 720.001 | 9 | 51 | 4.385571 | 3.26004 | 2.387425 | 7.7e-10 | 9.964612 | 2.595e-09
2018-02-03 10:26 | 454461.1 | 840.0006 | 9 | 51 | 4.400285 | 2.919703 | 2.492229 | 7.7e-10 | 10.42547 | 2.595e-09
2018-02-03 10:28 | 454581.1 | 960.0002 | 9 | 51 | 4.400297 | 2.50403 | 2.582448 | 7.7e-10 | 10.82247 | 2.595e-09
2018-02-03 10:30 | 454701.1 | 1080.0014 | 9 | 51 | 4.400281 | 2.164379 | 2.660071 | 7.7e-10 | 11.16403 | 2.595e-09
2018-02-03 10:32 | 454821.1 | 1200.001 | 9 | 51 | 4.400274 | 1.879572 | 2.727332 | 7.7e-10 | 11.45999 | 2.595e-09
2018-02-03 10:34 | 454941.1 | 1320.0014 | 9 | 51 | 4.400211 | 1.638704 | 2.785881 | 7.7e-10 | 11.71763 | 2.595e-09
2018-02-03 10:36 | 455061.1 | 1440.001 | 9 | 51 | 4.400282 | 1.428467 | 2.836941 | 7.7e-10 | 11.9423 | 2.595e-09
2018-02-03 10:38 | 455181.1 | 1560.0014 | 9 | 51 | 4.400259 | 1.244875 | 2.881346 | 7.7e-10 | 12.13769 | 2.595e-09
2018-02-03 10:40 | 455301.1 | 1680.001 | 9 | 51 | 4.400242 | 1.095134 | 2.920278 | 7.7e-10 | 12.30901 | 2.595e-09
2018-02-03 10:42 | 455421.1 | 1800.0006 | 9 | 51 | 4.400262 | 0.9708738 | 2.954624 | 7.7e-10 | 12.46014 | 2.595e-09
2018-02-03 10:44 | 455541.1 | 1920.001 | 9 | 51 | 4.400245 | 0.8615456 | 2.985122 | 7.7e-10 | 12.59434 | 2.595e-09
2018-02-03 10:46 | 455661.1 | 2040.0006 | 9 | 51 | 4.400178 | 0.7619038 | 3.012148 | 7.7e-10 | 12.71326 | 2.595e-09
2018-02-03 10:48 | 455781.1 | 2160.0002 | 9 | 51 | 4.400245 | 0.680316 | 3.036145 | 7.7e-10 | 12.81885 | 2.595e-09
2018-02-03 10:50 | 455901.1 | 2280.0005 | 9 | 51 | 4.400206 | 0.6101942 | 3.057615 | 7.7e-10 | 12.91332 | 2.595e-09
2018-02-03 10:52 | 456021.1 | 2400.001 | 9 | 51 | 4.400234 | 0.5513601 | 3.076948 | 7.7e-10 | 12.99839 | 2.595e-09
2018-02-03 10:54 | 456141.1 | 2520.0005 | 9 | 51 | 4.400181 | 0.4962111 | 3.094398 | 7.7e-10 | 13.07517 | 2.595e-09
2018-02-03 10:56 | 456261.1 | 2640.0009 | 9 | 51 | 4.400198 | 0.4475927 | 3.110094 | 7.7e-10 | 13.14424 | 2.595e-09
2018-02-03 10:58 | 456381.1 | 2760.0012 | 9 | 51 | 4.400191 | 0.4062004 | 3.1243 | 7.7e-10 | 13.20675 | 2.595e-09
2018-02-03 11:00 | 456501.1 | 2880.0016 | 9 | 51 | 4.400162 | 0.3712082 | 3.13724 | 7.7e-10 | 13.26369 | 2.595e-09
2018-02-03 11:02 | 456621.1 | 3000.0005 | 9 | 51 | 4.400173 | 0.3404589 | 3.149096 | 7.7e-10 | 13.31586 | 2.595e-09
2018-02-03 11:04 | 456741.1 | 3120.0009 | 9 | 51 | 4.400137 | 0.3096533 | 3.159939 | 7.7e-10 | 13.36357 | 2.595e-09
2018-02-03 11:06 | 456861.1 | 3240.0005 | 9 | 51 | 4.400094 | 0.2838173 | 3.169843 | 7.7e-10 | 13.40715 | 2.595e-09
2018-02-03 11:08 | 456981.1 | 3360 | 9 | 51 | 4.400213 | 0.2631321 | 3.17896 | 7.7e-10 | 13.44726 | 2.595e-09
2018-02-03 11:10 | 457101.1 | 3480.0012 | 9 | 51 | 4.400166 | 0.2432499 | 3.187382 | 7.7e-10 | 13.48432 | 2.595e-09
2018-02-03 11:12 | 457221.1 | 3600.0006 | 9 | 51 | 4.400135 | 0.2241554 | 3.195179 | 7.7e-10 | 13.51863 | 2.595e-09
2018-02-03 11:14 | 457341.1 | 3720.0005 | 9 | 51 | 4.400176 | 0.2072287 | 3.202354 | 7.7e-10 | 13.5502 | 2.595e-09
2018-02-03 11:16 | 457461.1 | 3840.0011 | 9 | 51 | 4.400157 | 0.1916409 | 3.208988 | 7.7e-10 | 13.57939 | 2.595e-09
2018-02-03 11:18 | 457581.1 | 3960.0014 | 9 | 51 | 4.400096 | 0.1781187 | 3.215147 | 7.7e-10 | 13.60649 | 2.595e-09
2018-02-03 11:20 | 457701.1 | 4080.0012 | 9 | 51 | 4.400113 | 0.1660414 | 3.220897 | 7.7e-10 | 13.63179 | 2.595e-09
2018-02-03 11:22 | 457821.1 | 4200.0005 | 9 | 51 | 4.400086 | 0.1532555 | 3.226241 | 7.7e-10 | 13.6553 | 2.595e-09
2018-02-03 11:24 | 457941.1 | 4320.0004 | 9 | 51 | 4.400092 | 0.1429863 | 3.231188 | 7.7e-10 | 13.67707 | 2.595e-09
2018-02-03 11:26 | 458061.1 | 4440.0001 | 9 | 51 | 4.400164 | 0.1345234 | 3.235809 | 7.7e-10 | 13.69741 | 2.595e-09
2018-02-03 11:28 | 458181.1 | 4560.0008 | 9 | 51 | 4.400145 | 0.1259727 | 3.240138 | 7.7e-10 | 13.71645 | 2.595e-09
2018-02-03 11:30 | 458301.1 | 4680.0009 | 9 | 51 | 4.40012 | 0.1175375 | 3.244191 | 7.7e-10 | 13.73429 | 2.595e-09
2018-02-03 11:32 | 458421.1 | 4800.0028 | 9 | 51 | 4.400145 | 0.1089249 | 3.247956 | 7.7e-10 | 13.75085 | 2.595e-09
2018-02-03 11:34 | 458541.1 | 4920.0012 | 9 | 51 | 4.400114 | 0.1017742 | 3.251464 | 7.7e-10 | 13.76629 | 2.595e-09
2018-02-03 11:36 | 458661.1 | 5040 | 9 | 51 | 4.400103 | 0.09579849 | 3.254751 | 7.7e-10 | 13.78075 | 2.595e-09
2018-02-03 11:38 | 458781.1 | 5160.0012 | 9 | 51 | 4.400136 | 0.09011173 | 3.257853 | 7.7e-10 | 13.7944 | 2.595e-09
2018-02-03 11:40 | 458901.1 | 5280.0012 | 9 | 51 | 4.400124 | 0.08375359 | 3.26075 | 7.7e-10 | 13.80715 | 2.595e-09
2018-02-03 11:40 | 458950.2 | 5329.1248 | 9 | 51 | 4.400136 | 0.08149815 | 3.261873 | 7.7e-10 | 13.81209 | 2.595e-09

## Statistics_18
Date_Time | Test_Time(s) | Step_Time(s) | Step_Index | Cycle_Index | Voltage(V) | Current(A) | Charge_Capacity(Ah) | Discharge_Capacity(Ah) | Charge_Energy(Wh) | Discharge_Energy(Wh) | Internal Resistance(Ohm)
2018-01-27 20:28 | 9050.038668 | 300.0028 | 6 | 1 | 3.392773 | 0 | 3.042166 | 3.058266 | 12.87792 | 11.32223
2018-01-27 22:58 | 18081.53 | 300.0038 | 6 | 2 | 3.392625 | 0 | 3.063087 | 3.059393 | 12.93245 | 11.33018
2018-01-28 01:29 | 27120.39 | 300.0044 | 6 | 3 | 3.388518 | 0 | 3.061671 | 3.05929 | 12.92823 | 11.33305
2018-01-28 03:59 | 36140.53438 | 300.0021 | 6 | 4 | 3.382328 | 0 | 3.058454 | 3.056971 | 12.91219 | 11.32193
2018-01-28 06:30 | 45156.8 | 300.003 | 6 | 5 | 3.385074 | 0 | 3.059825 | 3.056347 | 12.91621 | 11.32113
2018-01-28 09:00 | 54179.2 | 300.0029 | 6 | 6 | 3.380333 | 0 | 3.058537 | 3.056831 | 12.91264 | 11.32762
2018-01-28 11:30 | 63185.85054 | 300.0036 | 6 | 7 | 3.374124 | 0 | 3.055683 | 3.054502 | 12.89844 | 11.31752
2018-01-28 14:00 | 72192.37 | 300.0022 | 6 | 8 | 3.378677 | 0 | 3.058054 | 3.05441 | 12.90651 | 11.31816
2018-01-28 16:30 | 81195.53 | 300.0028 | 6 | 9 | 3.375433 | 0 | 3.055454 | 3.05363 | 12.89651 | 11.31785
2018-01-28 19:00 | 90191.17 | 300.0045 | 6 | 10 | 3.371456 | 0 | 3.053101 | 3.051627 | 12.88657 | 11.30949
2018-01-28 21:30 | 99186.89 | 300.0038 | 6 | 11 | 3.373795 | 0 | 3.054342 | 3.051224 | 12.88937 | 11.30812
2018-01-29 | 108174.2 | 300.0044 | 6 | 12 | 3.370043 | 0 | 3.051544 | 3.049985 | 12.87855 | 11.30393
2018-01-29 02:30 | 117166.3 | 300.0019 | 6 | 13 | 3.37153 | 0 | 3.051186 | 3.048421 | 12.87808 | 11.29914
2018-01-29 04:59 | 126148.1 | 300.0029 | 6 | 14 | 3.369867 | 0 | 3.048943 | 3.046959 | 12.8674 | 11.29199
2018-01-29 07:29 | 135121.3 | 300.0022 | 6 | 15 | 3.372267 | 0 | 3.048436 | 3.04586 | 12.86458 | 11.28919
2018-01-29 10:01 | 144105.3 | 300.002 | 6 | 16 | 3.368627 | 0 | 3.047606 | 2.998986 | 12.86331 | 11.12316
2018-01-29 12:31 | 153077.4 | 300.003 | 6 | 17 | 3.364707 | 0 | 3.044827 | 3.043538 | 12.85057 | 11.28133
2018-01-29 15:00 | 162038.6 | 300.0022 | 6 | 18 | 3.368356 | 0 | 3.04684 | 3.043964 | 12.85417 | 11.28467
2018-01-29 17:29 | 171000.3 | 300.0044 | 6 | 19 | 3.364772 | 0 | 3.045291 | 3.044044 | 12.8504 | 11.28716
2018-01-29 19:59 | 179955.6 | 300.0022 | 6 | 20 | 3.370017 | 0 | 3.042611 | 3.03914 | 12.83924 | 11.26245
2018-01-29 22:28 | 188919.1 | 300.0028 | 6 | 21 | 3.370411 | 0 | 3.041415 | 3.039565 | 12.83622 | 11.26435
2018-01-30 00:57 | 197873 | 300.0046 | 6 | 22 | 3.366319 | 0 | 3.039594 | 3.038562 | 12.82881 | 11.26375
2018-01-30 03:27 | 206833.5 | 300.002 | 6 | 23 | 3.368107 | 0 | 3.04022 | 3.037754 | 12.83088 | 11.26042
2018-01-30 05:56 | 215778.9 | 300.0038 | 6 | 24 | 3.368729 | 0 | 3.03772 | 3.035798 | 12.82027 | 11.24987
2018-01-30 08:25 | 224733.6 | 300.002 | 6 | 25 | 3.367878 | 0 | 3.037591 | 3.035684 | 12.8213 | 11.25253
2018-01-31 21:07 | 233733.9 | 300.0036 | 6 | 26 | 3.36653 | 0 | 3.044596 | 3.05247 | 12.84492 | 11.28974
2018-01-31 23:37 | 242727.7 | 300.0014 | 6 | 27 | 3.368793 | 0 | 3.049678 | 3.048482 | 12.87341 | 11.27755
2018-02-01 02:07 | 251731.5 | 300.0044 | 6 | 28 | 3.370693 | 0 | 3.050382 | 3.0488 | 12.87738 | 11.28223
2018-02-01 04:37 | 260726.5491 | 300.002 | 6 | 29 | 3.366859 | 0 | 3.045875 | 3.045676 | 12.86009 | 11.26605
2018-02-01 07:07 | 269724 | 300.0006 | 6 | 30 | 3.370185 | 0 | 3.048622 | 3.04681 | 12.86941 | 11.27161
2018-02-01 09:37 | 278716 | 300.0028 | 6 | 31 | 3.364241 | 0 | 3.047601 | 3.047681 | 12.8648 | 11.27879
2018-02-01 12:06 | 287698.8 | 300.0004 | 6 | 32 | 3.362282 | 0 | 3.046866 | 3.046105 | 12.85967 | 11.27407
2018-02-01 14:36 | 296686.1 | 300.0022 | 6 | 33 | 3.368052 | 0 | 3.048763 | 3.045875 | 12.86529 | 11.27196
2018-02-01 17:06 | 305666.1 | 300.002 | 6 | 34 | 3.362327 | 0 | 3.045747 | 3.045808 | 12.85487 | 11.27411
2018-02-01 19:35 | 314649.8 | 300.0046 | 6 | 35 | 3.364626 | 0 | 3.045527 | 3.043733 | 12.8533 | 11.2636
2018-02-01 22:05 | 323622.4 | 300.0036 | 6 | 36 | 3.365015 | 0 | 3.04503 | 3.043787 | 12.84953 | 11.26231
2018-02-02 00:35 | 332604 | 300.0014 | 6 | 37 | 3.36647 | 0 | 3.04431 | 3.042864 | 12.85061 | 11.26244
2018-02-02 03:04 | 341580.7 | 300.0029 | 6 | 38 | 3.363223 | 0 | 3.040793 | 3.040373 | 12.83579 | 11.24937
2018-02-02 05:34 | 350547.3235 | 300.0021 | 6 | 39 | 3.369335 | 0 | 3.042548 | 3.040038 | 12.84032 | 11.24707
2018-02-02 08:03 | 359526.4 | 300.0028 | 6 | 40 | 3.365129 | 0 | 3.040729 | 3.040333 | 12.83705 | 11.25182
2018-02-02 10:33 | 368490.3 | 300.0028 | 6 | 41 | 3.361437 | 0 | 3.038107 | 3.037921 | 12.82371 | 11.23925
2018-02-02 13:02 | 377457.1 | 300.0045 | 6 | 42 | 3.361362 | 0 | 3.043406 | 3.042173 | 12.84254 | 11.26243
2018-02-02 15:32 | 386415.6 | 300.0029 | 6 | 43 | 3.358901 | 0 | 3.041412 | 3.040787 | 12.83352 | 11.25863
2018-02-02 18:01 | 395379.3 | 300.0036 | 6 | 44 | 3.363894 | 0 | 3.038913 | 3.036532 | 12.82485 | 11.2351
2018-02-02 20:30 | 404332.2 | 300.0029 | 6 | 45 | 3.364078 | 0 | 3.037644 | 3.036517 | 12.81881 | 11.23372
2018-02-02 23:00 | 413297.3 | 300.0035 | 6 | 46 | 3.364069 | 0 | 3.037703 | 3.036639 | 12.82293 | 11.23915
2018-02-03 01:29 | 422252.3 | 300.0022 | 6 | 47 | 3.361402 | 0 | 3.033945 | 3.033368 | 12.8066 | 11.21997
2018-02-03 03:58 | 431203 | 300.0021 | 6 | 48 | 3.371615 | 0 | 3.036135 | 3.032629 | 12.81334 | 11.21644
2018-02-03 06:27 | 440158.2 | 300.0021 | 6 | 49 | 3.362619 | 0 | 3.031353 | 3.032512 | 12.79958 | 11.21873
2018-02-03 08:56 | 449110.1 | 300.0031 | 6 | 50 | 3.364108 | 0 | 3.031453 | 3.029984 | 12.79794 | 11.20752
2018-02-03 10:48 | 455788.3 | 5303.9547 | 9 | 51 | 4.400106 | 0.0814991 | 3.249281 | 0 | 13.75289 | 0

## Channel_18_1
Date_Time | Test_Time(s) | Step_Time(s) | Step_Index | Cycle_Index | Voltage(V) | Current(A) | Charge_Capacity(Ah) | Discharge_Capacity(Ah) | Charge_Energy(Wh) | Discharge_Energy(Wh) | Internal Resistance(Ohm)
2018-01-27 17:57 | 10.0004 | 10.0002 | 1 | 1 | 3.489821 | 0 | 0 | 0 | 0 | 0
2018-01-27 17:57 | 10.0021 | 10.0019 | 1 | 1 | 3.489821 | 0 | 0 | 0 | 0 | 0
2018-01-27 17:59 | 130.0835 | 120.0003 | 2 | 1 | 4.064327 | 4.889964 | 0.1623997 | 2.227e-09 | 0.6469042 | 7.77e-09
2018-01-27 18:01 | 250.0847 | 240.0015 | 2 | 1 | 4.097079 | 4.890056 | 0.3253777 | 2.227e-09 | 1.311877 | 7.77e-09
2018-01-27 18:03 | 370.0835 | 360.0003 | 2 | 1 | 4.126832 | 4.889926 | 0.4883573 | 2.227e-09 | 1.982155 | 7.77e-09
2018-01-27 18:05 | 490.0839 | 480.0007 | 2 | 1 | 4.149371 | 4.889897 | 0.6513764 | 2.227e-09 | 2.656822 | 7.77e-09
2018-01-27 18:07 | 610.0835 | 600.0003 | 2 | 1 | 4.171319 | 4.890006 | 0.8143606 | 2.227e-09 | 3.334875 | 7.77e-09
2018-01-27 18:09 | 730.0846 | 720.0014 | 2 | 1 | 4.196039 | 4.889956 | 0.9773626 | 2.227e-09 | 4.016778 | 7.77e-09
2018-01-27 18:11 | 850.0861 | 840.0029 | 2 | 1 | 4.200284 | 4.575902 | 1.135758 | 2.227e-09 | 4.682028 | 7.77e-09
2018-01-27 18:13 | 970.085 | 960.0018 | 2 | 1 | 4.200265 | 4.250508 | 1.282752 | 2.227e-09 | 5.299441 | 7.77e-09
2018-01-27 18:15 | 1090.0845 | 1080.0013 | 2 | 1 | 4.200246 | 3.949208 | 1.419419 | 2.227e-09 | 5.87348 | 7.77e-09
2018-01-27 18:17 | 1210.0841 | 1200.0009 | 2 | 1 | 4.200289 | 3.643758 | 1.546007 | 2.227e-09 | 6.405186 | 7.77e-09
2018-01-27 18:19 | 1330.0852 | 1320.002 | 2 | 1 | 4.200246 | 3.337111 | 1.662234 | 2.227e-09 | 6.893371 | 7.77e-09
2018-01-27 18:20 | 1363.4315 | 1353.3483 | 2 | 1 | 4.200268 | 3.259999 | 1.692789 | 2.227e-09 | 7.02171 | 7.77e-09
2018-01-27 18:22 | 1483.44558 | 120.0014 | 3 | 1 | 4.21982 | 3.260163 | 1.801078 | 2.227e-09 | 7.477501 | 7.77e-09
2018-01-27 18:24 | 1603.44518 | 240.001 | 3 | 1 | 4.243686 | 3.260119 | 1.909746 | 2.227e-09 | 7.937332 | 7.77e-09
2018-01-27 18:26 | 1723.44568 | 360.0015 | 3 | 1 | 4.271549 | 3.260156 | 2.018401 | 2.227e-09 | 8.399903 | 7.77e-09
2018-01-27 18:28 | 1843.44438 | 480.0002 | 3 | 1 | 4.304121 | 3.26011 | 2.12707 | 2.227e-09 | 8.86583 | 7.77e-09
2018-01-27 18:30 | 1963.44478 | 600.0006 | 3 | 1 | 4.337854 | 3.260112 | 2.235737 | 2.227e-09 | 9.335364 | 7.77e-09
2018-01-27 18:32 | 2083.44448 | 720.0003 | 3 | 1 | 4.373305 | 3.260154 | 2.344403 | 2.227e-09 | 9.808652 | 7.77e-09
2018-01-27 18:34 | 2203.44498 | 840.0008 | 3 | 1 | 4.400314 | 3.083154 | 2.452204 | 2.227e-09 | 10.28193 | 7.77e-09
2018-01-27 18:36 | 2323.44618 | 960.002 | 3 | 1 | 4.400284 | 2.630464 | 2.547137 | 2.227e-09 | 10.69967 | 7.77e-09
2018-01-27 18:38 | 2443.44598 | 1080.0018 | 3 | 1 | 4.400259 | 2.26649 | 2.628499 | 2.227e-09 | 11.05768 | 7.77e-09
2018-01-27 18:40 | 2563.44538 | 1200.0012 | 3 | 1 | 4.400269 | 1.968268 | 2.698946 | 2.227e-09 | 11.36767 | 7.77e-09
2018-01-27 18:42 | 2683.44578 | 1320.0016 | 3 | 1 | 4.40026 | 1.718497 | 2.760272 | 2.227e-09 | 11.63752 | 7.77e-09
2018-01-27 18:44 | 2803.44538 | 1440.0012 | 3 | 1 | 4.400238 | 1.498881 | 2.813815 | 2.227e-09 | 11.87312 | 7.77e-09
2018-01-27 18:46 | 2923.44498 | 1560.0008 | 3 | 1 | 4.400222 | 1.304342 | 2.860442 | 2.227e-09 | 12.0783 | 7.77e-09
2018-01-27 18:48 | 3043.44468 | 1680.0005 | 3 | 1 | 4.400241 | 1.147737 | 2.901212 | 2.227e-09 | 12.25769 | 7.77e-09
2018-01-27 18:50 | 3163.44468 | 1800.0005 | 3 | 1 | 4.400226 | 1.01706 | 2.937213 | 2.227e-09 | 12.4161 | 7.77e-09
2018-01-27 18:52 | 3283.44618 | 1920.002 | 3 | 1 | 4.400205 | 0.9046526 | 2.969201 | 2.227e-09 | 12.55686 | 7.77e-09
2018-01-27 18:54 | 3403.44498 | 2040.0008 | 3 | 1 | 4.400191 | 0.8024292 | 2.997641 | 2.227e-09 | 12.682 | 7.77e-09
2018-01-27 18:56 | 3523.44538 | 2160.0012 | 3 | 1 | 4.400235 | 0.7144995 | 3.022865 | 2.227e-09 | 12.79299 | 7.77e-09
2018-01-27 18:57 | 3625.27318 | 2261.829 | 3 | 1 | 4.400207 | 0.6519918 | 3.042166 | 2.227e-09 | 12.87792 | 7.77e-09
2018-01-27 18:59 | 3745.320168 | 120.0013 | 4 | 1 | 4.336799 | 0 | 3.042166 | 2.227e-09 | 12.87792 | 7.77e-09
2018-01-27 19:01 | 3865.319768 | 240.0009 | 4 | 1 | 4.329807 | 0 | 3.042166 | 2.227e-09 | 12.87792 | 7.77e-09
2018-01-27 19:02 | 3925.321768 | 300.0029 | 4 | 1 | 4.327731 | 0 | 3.042166 | 2.227e-09 | 12.87792 | 7.77e-09
2018-01-27 19:04 | 4045.401644 | 120.0006 | 5 | 1 | 4.11056 | -2.282207 | 3.042166 | 0.0760616 | 12.87792 | 0.3150075
2018-01-27 19:06 | 4165.401244 | 240.0002 | 5 | 1 | 4.076952 | -2.282169 | 3.042166 | 0.1521265 | 12.87792 | 0.6263499
2018-01-27 19:08 | 4285.402444 | 360.0014 | 5 | 1 | 4.04753 | -2.282112 | 3.042166 | 0.2281974 | 12.87792 | 0.9353535
2018-01-27 19:10 | 4405.402044 | 480.001 | 5 | 1 | 4.018847 | -2.282132 | 3.042166 | 0.3042597 | 12.87792 | 1.242126
2018-01-27 19:12 | 4525.402444 | 600.0014 | 5 | 1 | 3.989491 | -2.282129 | 3.042166 | 0.3803294 | 12.87792 | 1.546726
2018-01-27 19:14 | 4645.402044 | 720.001 | 5 | 1 | 3.961553 | -2.282158 | 3.042166 | 0.4563922 | 12.87792 | 1.8491
2018-01-27 19:16 | 4765.401644 | 840.0006 | 5 | 1 | 3.935238 | -2.282147 | 3.042166 | 0.5324618 | 12.87792 | 2.149445
2018-01-27 19:18 | 4885.401244 | 960.0002 | 5 | 1 | 3.910185 | -2.282103 | 3.042166 | 0.6085267 | 12.87792 | 2.447825
2018-01-27 19:20 | 5005.402444 | 1080.0014 | 5 | 1 | 3.884632 | -2.282118 | 3.042166 | 0.6846017 | 12.87792 | 2.744331
2018-01-27 19:22 | 5125.401244 | 1200.0002 | 5 | 1 | 3.85812 | -2.282127 | 3.042166 | 0.7606645 | 12.87792 | 3.038789
2018-01-27 19:24 | 5245.401644 | 1320.0006 | 5 | 1 | 3.833762 | -2.282093 | 3.042166 | 0.8367367 | 12.87792 | 3.331344
2018-01-27 19:26 | 5365.402044 | 1440.001 | 5 | 1 | 3.812137 | -2.282118 | 3.042166 | 0.9127989 | 12.87792 | 3.622107
2018-01-27 19:28 | 5485.404044 | 1560.003 | 5 | 1 | 3.791965 | -2.282087 | 3.042166 | 0.9888648 | 12.87792 | 3.911309
2018-01-27 19:30 | 5605.401244 | 1680.0002 | 5 | 1 | 3.771646 | -2.282161 | 3.042166 | 1.064934 | 12.87792 | 4.198993
2018-01-27 19:32 | 5725.401744 | 1800.0007 | 5 | 1 | 3.752619 | -2.282131 | 3.042166 | 1.141002 | 12.87792 | 4.485155
2018-01-27 19:34 | 5845.402044 | 1920.001 | 5 | 1 | 3.735024 | -2.282149 | 3.042166 | 1.217073 | 12.87792 | 4.769947
2018-01-27 19:36 | 5965.402444 | 2040.0014 | 5 | 1 | 3.718427 | -2.281768 | 3.042166 | 1.293139 | 12.87792 | 5.053422
2018-01-27 19:38 | 6085.402044 | 2160.001 | 5 | 1 | 3.701748 | -2.282074 | 3.042166 | 1.369204 | 12.87792 | 5.335634
2018-01-27 19:40 | 6205.401644 | 2280.0006 | 5 | 1 | 3.685003 | -2.282159 | 3.042166 | 1.445266 | 12.87792 | 5.616549
2018-01-27 19:42 | 6325.401244 | 2400.0002 | 5 | 1 | 3.670172 | -2.282146 | 3.042166 | 1.521341 | 12.87792 | 5.896314
2018-01-27 19:44 | 6445.401644 | 2520.0006 | 5 | 1 | 3.65666 | -2.281788 | 3.042166 | 1.597402 | 12.87792 | 6.174942
2018-01-27 19:46 | 6565.401244 | 2640.0002 | 5 | 1 | 3.643821 | -2.282089 | 3.042166 | 1.673468 | 12.87792 | 6.452598
2018-01-27 19:48 | 6685.402444 | 2760.0014 | 5 | 1 | 3.630838 | -2.282131 | 3.042166 | 1.749544 | 12.87792 | 6.729312
2018-01-27 19:50 | 6805.402044 | 2880.001 | 5 | 1 | 3.619223 | -2.282125 | 3.042166 | 1.825605 | 12.87792 | 7.005023
2018-01-27 19:52 | 6925.402444 | 3000.0014 | 5 | 1 | 3.609071 | -2.282069 | 3.042166 | 1.901676 | 12.87792 | 7.279948
2018-01-27 19:54 | 7045.401244 | 3120.0002 | 5 | 1 | 3.59992 | -2.2821 | 3.042166 | 1.977743 | 12.87792 | 7.554132
2018-01-27 19:56 | 7165.401644 | 3240.0006 | 5 | 1 | 3.590542 | -2.282006 | 3.042166 | 2.053806 | 12.87792 | 7.827599
2018-01-27 19:58 | 7285.402044 | 3360.001 | 5 | 1 | 3.580466 | -2.282103 | 3.042166 | 2.12987 | 12.87792 | 8.100323
2018-01-27 20:00 | 7405.401644 | 3480.0006 | 5 | 1 | 3.571551 | -2.282224 | 3.042166 | 2.205942 | 12.87792 | 8.372355
2018-01-27 20:02 | 7525.401244 | 3600.0002 | 5 | 1 | 3.562977 | -2.281837 | 3.042166 | 2.282003 | 12.87792 | 8.64368
2018-01-27 20:04 | 7645.402444 | 3720.0014 | 5 | 1 | 3.553361 | -2.282123 | 3.042166 | 2.358071 | 12.87792 | 8.914349
2018-01-27 20:06 | 7765.402044 | 3840.001 | 5 | 1 | 3.541502 | -2.282118 | 3.042166 | 2.434135 | 12.87792 | 9.184203
2018-01-27 20:08 | 7885.402144 | 3960.0011 | 5 | 1 | 3.528906 | -2.282131 | 3.042166 | 2.510208 | 12.87792 | 9.453134
2018-01-27 20:10 | 8005.401244 | 4080.0002 | 5 | 1 | 3.515378 | -2.282154 | 3.042166 | 2.586268 | 12.87792 | 9.72104
2018-01-27 20:12 | 8125.404044 | 4200.003 | 5 | 1 | 3.499281 | -2.282107 | 3.042166 | 2.662344 | 12.87792 | 9.987898
2018-01-27 20:14 | 8245.402044 | 4320.001 | 5 | 1 | 3.475644 | -2.282112 | 3.042166 | 2.738409 | 12.87792 | 10.25324
2018-01-27 20:16 | 8365.401644 | 4440.0006 | 5 | 1 | 3.439451 | -2.282151 | 3.042166 | 2.814471 | 12.87792 | 10.51629
2018-01-27 20:18 | 8485.401244 | 4560.0002 | 5 | 1 | 3.386894 | -2.282119 | 3.042166 | 2.890542 | 12.87792 | 10.77609
2018-01-27 20:20 | 8605.401644 | 4680.0006 | 5 | 1 | 3.296171 | -2.282172 | 3.042166 | 2.966608 | 12.87792 | 11.03062
2018-01-27 20:22 | 8725.401244 | 4800.0002 | 5 | 1 | 3.086835 | -2.282187 | 3.042166 | 3.042677 | 12.87792 | 11.27475
2018-01-27 20:23 | 8749.992744 | 4824.5917 | 5 | 1 | 2.999992 | -2.282103 | 3.042166 | 3.058266 | 12.87792 | 11.32223
2018-01-27 20:25 | 8870.036268 | 120.0004 | 6 | 1 | 3.371603 | 0 | 3.042166 | 3.058266 | 12.87792 | 11.32223
2018-01-27 20:27 | 8990.035868 | 240 | 6 | 1 | 3.38862 | 0 | 3.042166 | 3.058266 | 12.87792 | 11.32223
2018-01-27 20:28 | 9050.038668 | 300.0028 | 6 | 1 | 3.392773 | 0 | 3.042166 | 3.058266 | 12.87792 | 11.32223
2018-01-27 20:28 | 9050.04744 | 0.0024 | 7 | 2 | 3.392917 | 0 | 0 | 0 | 0 | 0
2018-01-27 20:30 | 9170.126512 | 120.0015 | 2 | 2 | 4.028195 | 4.889955 | 0.1623836 | 0 | 0.6362882 | 0
2018-01-27 20:32 | 9290.125312 | 240.0003 | 2 | 2 | 4.067267 | 4.890019 | 0.3253941 | 0 | 1.296102 | 0
2018-01-27 20:34 | 9410.126512 | 360.0015 | 2 | 2 | 4.104716 | 4.88993 | 0.4883761 | 0 | 1.962163 | 0
2018-01-27 20:36 | 9530.126112 | 480.0011 | 2 | 2 | 4.131688 | 4.889972 | 0.6513891 | 0 | 2.633591 | 0
2018-01-27 20:38 | 9650.126512 | 600.0015 | 2 | 2 | 4.154594 | 4.890014 | 0.8143824 | 0 | 3.308912 | 0
2018-01-27 20:40 | 9770.125212 | 720.0002 | 2 | 2 | 4.177788 | 4.890016 | 0.9773718 | 0 | 3.987909 | 0
2018-01-27 20:42 | 9890.125812 | 840.0008 | 2 | 2 | 4.200325 | 4.821891 | 1.140217 | 0 | 4.670263 | 0
2018-01-27 20:44 | 10010.13 | 960.0012 | 2 | 2 | 4.200317 | 4.406426 | 1.293594 | 0 | 5.314491 | 0
2018-01-27 20:46 | 10130.13 | 1080.0007 | 2 | 2 | 4.200265 | 4.065507 | 1.434652 | 0 | 5.906978 | 0
2018-01-27 20:48 | 10250.13 | 1200.0012 | 2 | 2 | 4.200275 | 3.754649 | 1.564901 | 0 | 6.45406 | 0
2018-01-27 20:50 | 10370.13 | 1320.0008 | 2 | 2 | 4.200277 | 3.445788 | 1.684869 | 0 | 6.957956 | 0
2018-01-27 20:51 | 10440.45 | 1390.3216 | 2 | 2 | 4.200261 | 3.259976 | 1.750373 | 0 | 7.233092 | 0
2018-01-27 20:53 | 10560.46 | 120.0005 | 3 | 2 | 4.222441 | 3.260144 | 1.858657 | 0 | 7.689002 | 0
2018-01-27 20:55 | 10680.46 | 240.0009 | 3 | 2 | 4.248878 | 3.260011 | 1.967323 | 0 | 8.149255 | 0
2018-01-27 20:57 | 10800.46 | 360.0005 | 3 | 2 | 4.277712 | 3.260106 | 2.075992 | 0 | 8.612519 | 0
2018-01-27 20:59 | 10920.46 | 480.0017 | 3 | 2 | 4.309987 | 3.260156 | 2.184657 | 0 | 9.079079 | 0
2018-01-27 21:01 | 11040.46 | 600.0014 | 3 | 2 | 4.346636 | 3.260118 | 2.293321 | 0 | 9.549379 | 0
2018-01-27 21:03 | 11160.46 | 720.001 | 3 | 2 | 4.384786 | 3.260173 | 2.401978 | 0 | 10.02373 | 0
2018-01-27 21:05 | 11280.46 | 840.0007 | 3 | 2 | 4.400276 | 2.922198 | 2.506932 | 0 | 10.48522 | 0
2018-01-27 21:07 | 11400.46 | 960.0011 | 3 | 2 | 4.400302 | 2.52324 | 2.597512 | 0 | 10.8838 | 0
2018-01-27 21:09 | 11520.46 | 1080.0007 | 3 | 2 | 4.400295 | 2.174073 | 2.675687 | 0 | 11.2278 | 0
2018-01-27 21:11 | 11640.46 | 1200.0003 | 3 | 2 | 4.400284 | 1.875037 | 2.74295 | 0 | 11.52377 | 0
2018-01-27 21:13 | 11760.46 | 1320.0001 | 3 | 2 | 4.40026 | 1.633588 | 2.801301 | 0 | 11.78053 | 0
2018-01-27 21:15 | 11880.46 | 1440.0011 | 3 | 2 | 4.40024 | 1.432802 | 2.8523 | 0 | 12.00494 | 0
2018-01-27 21:17 | 12000.46 | 1560.0023 | 3 | 2 | 4.400279 | 1.25812 | 2.897073 | 0 | 12.20195 | 0
2018-01-27 21:19 | 12120.46 | 1680.0019 | 3 | 2 | 4.40024 | 1.100198 | 2.936309 | 0 | 12.3746 | 0
2018-01-27 21:21 | 12240.46 | 1800.0023 | 3 | 2 | 4.400232 | 0.9718027 | 2.970767 | 0 | 12.52623 | 0
2018-01-27 21:23 | 12360.46 | 1920.0003 | 3 | 2 | 4.400243 | 0.8645 | 3.001322 | 0 | 12.66067 | 0
2018-01-27 21:25 | 12480.46 | 2040.0015 | 3 | 2 | 4.400216 | 0.773015 | 3.028589 | 0 | 12.78065 | 0
2018-01-27 21:27 | 12600.46 | 2160.0001 | 3 | 2 | 4.400205 | 0.6882401 | 3.052933 | 0 | 12.88777 | 0
2018-01-27 21:28 | 12654.97 | 2214.509 | 3 | 2 | 4.400199 | 0.651989 | 3.063086 | 0 | 12.93245 | 0
2018-01-27 21:30 | 12775.02 | 120.0011 | 4 | 2 | 4.337499 | 0 | 3.063087 | 0 | 12.93245 | 0
2018-01-27 21:32 | 12895.01 | 239.9999 | 4 | 2 | 4.330723 | 0 | 3.063087 | 0 | 12.93245 | 0
2018-01-27 21:33 | 12955.02 | 300.0019 | 4 | 2 | 4.328752 | 0 | 3.063087 | 0 | 12.93245 | 0
2018-01-27 21:35 | 13075.1 | 120.0014 | 5 | 2 | 4.115722 | -2.282098 | 3.063087 | 0.07605753 | 12.93245 | 0.3153197
2018-01-27 21:37 | 13195.1 | 240.001 | 5 | 2 | 4.080789 | -2.282096 | 3.063087 | 0.1521242 | 12.93245 | 0.6270252
2018-01-27 21:39 | 13315.1 | 360.0006 | 5 | 2 | 4.050167 | -2.282063 | 3.063087 | 0.2281866 | 12.93245 | 0.9362379
2018-01-27 21:41 | 13435.1 | 480.001 | 5 | 2 | 4.021435 | -2.282171 | 3.063087 | 0.3042571 | 12.93245 | 1.243237
2018-01-27 21:43 | 13555.1 | 600.0006 | 5 | 2 | 3.993701 | -2.282109 | 3.063087 | 0.380327 | 12.93245 | 1.548094
2018-01-27 21:45 | 13675.1 | 720.001 | 5 | 2 | 3.965653 | -2.282139 | 3.063087 | 0.456393 | 12.93245 | 1.850819
2018-01-27 21:47 | 13795.1 | 840.0006 | 5 | 2 | 3.937718 | -2.282089 | 3.063087 | 0.5324551 | 12.93245 | 2.151378
2018-01-27 21:49 | 13915.1 | 960.0002 | 5 | 2 | 3.911998 | -2.282129 | 3.063087 | 0.6085196 | 12.93245 | 2.449911
2018-01-27 21:51 | 14035.1 | 1080.0014 | 5 | 2 | 3.8872 | -2.282138 | 3.063087 | 0.6845896 | 12.93245 | 2.746549
2018-01-27 21:53 | 14155.1 | 1200.0002 | 5 | 2 | 3.862007 | -2.282159 | 3.063087 | 0.7606596 | 12.93245 | 3.041292
2018-01-27 21:55 | 14275.1 | 1320.0006 | 5 | 2 | 3.83647 | -2.282116 | 3.063087 | 0.8367183 | 12.93245 | 3.334059
2018-01-27 21:57 | 14395.1 | 1440.001 | 5 | 2 | 3.813578 | -2.282087 | 3.063087 | 0.9127958 | 12.93245 | 3.625034
2018-01-27 21:59 | 14515.1 | 1560.0014 | 5 | 2 | 3.793203 | -2.282147 | 3.063087 | 0.9888562 | 12.93245 | 3.914311
2018-01-27 22:01 | 14635.1 | 1680.001 | 5 | 2 | 3.774324 | -2.282094 | 3.063087 | 1.064924 | 12.93245 | 4.202132
2018-01-27 22:03 | 14755.1 | 1800.0006 | 5 | 2 | 3.755311 | -2.2821 | 3.063087 | 1.140993 | 12.93245 | 4.488521
2018-01-27 22:05 | 14875.1 | 1920.0011 | 5 | 2 | 3.736394 | -2.282127 | 3.063087 | 1.217055 | 12.93245 | 4.77343
2018-01-27 22:07 | 14995.1 | 2040.0014 | 5 | 2 | 3.719064 | -2.282158 | 3.063087 | 1.293128 | 12.93245 | 5.057
2018-01-27 22:09 | 15115.1 | 2160.001 | 5 | 2 | 3.703036 | -2.282106 | 3.063087 | 1.369191 | 12.93245 | 5.339265
2018-01-27 22:11 | 15235.1 | 2280.0006 | 5 | 2 | 3.687479 | -2.281971 | 3.063087 | 1.445259 | 12.93245 | 5.620358
2018-01-27 22:13 | 15355.1 | 2400.0002 | 5 | 2 | 3.671542 | -2.282138 | 3.063087 | 1.521324 | 12.93245 | 5.90024
2018-01-27 22:15 | 15475.1 | 2520.0014 | 5 | 2 | 3.657002 | -2.282166 | 3.063087 | 1.597401 | 12.93245 | 6.178995
2018-01-27 22:17 | 15595.1 | 2640.0002 | 5 | 2 | 3.643914 | -2.282118 | 3.063087 | 1.673464 | 12.93245 | 6.456654
2018-01-27 22:19 | 15715.1 | 2760.0015 | 5 | 2 | 3.63232 | -2.281859 | 3.063087 | 1.749529 | 12.93245 | 6.733385
2018-01-27 22:21 | 15835.1 | 2880.001 | 5 | 2 | 3.620805 | -2.282121 | 3.063087 | 1.825596 | 12.93245 | 7.009248
2018-01-27 22:23 | 15955.1 | 3000.0006 | 5 | 2 | 3.609364 | -2.282147 | 3.063087 | 1.901659 | 12.93245 | 7.284214
2018-01-27 22:25 | 16075.1 | 3120.001 | 5 | 2 | 3.599461 | -2.281823 | 3.063087 | 1.977729 | 12.93245 | 7.558391
2018-01-27 22:27 | 16195.1 | 3240.0006 | 5 | 2 | 3.590539 | -2.282134 | 3.063087 | 2.05379 | 12.93245 | 7.831824
2018-01-27 22:29 | 16315.1 | 3360.001 | 5 | 2 | 3.581749 | -2.282127 | 3.063087 | 2.129857 | 12.93245 | 8.104614
2018-01-27 22:31 | 16435.1 | 3480.0014 | 5 | 2 | 3.571736 | -2.282159 | 3.063087 | 2.205929 | 12.93245 | 8.376714
2018-01-27 22:33 | 16555.1 | 3600.001 | 5 | 2 | 3.561943 | -2.28202 | 3.063087 | 2.281996 | 12.93245 | 8.648027
2018-01-27 22:35 | 16675.1 | 3720.0014 | 5 | 2 | 3.552294 | -2.282104 | 3.063087 | 2.358058 | 12.93245 | 8.918591
2018-01-27 22:37 | 16795.1 | 3840.0002 | 5 | 2 | 3.542216 | -2.282101 | 3.063087 | 2.434127 | 12.93245 | 9.188437
2018-01-27 22:39 | 16915.1 | 3960.0006 | 5 | 2 | 3.529993 | -2.282096 | 3.063087 | 2.510194 | 12.93245 | 9.457439
2018-01-27 22:41 | 17035.1 | 4080.001 | 5 | 2 | 3.514594 | -2.281826 | 3.063087 | 2.586261 | 12.93245 | 9.725377
2018-01-27 22:43 | 17155.1 | 4200.0006 | 5 | 2 | 3.497466 | -2.282118 | 3.063087 | 2.66233 | 12.93245 | 9.992098
2018-01-27 22:45 | 17275.1 | 4320.001 | 5 | 2 | 3.475295 | -2.282114 | 3.063087 | 2.738391 | 12.93245 | 10.25732
2018-01-27 22:47 | 17395.1 | 4440.0014 | 5 | 2 | 3.442394 | -2.282141 | 3.063087 | 2.814467 | 12.93245 | 10.52054
2018-01-27 22:49 | 17515.1 | 4560.0002 | 5 | 2 | 3.388093 | -2.282185 | 3.063087 | 2.890528 | 12.93245 | 10.7805
2018-01-27 22:51 | 17635.1 | 4680.0014 | 5 | 2 | 3.295259 | -2.282125 | 3.063087 | 2.966591 | 12.93245 | 11.03502
2018-01-27 22:53 | 17755.1 | 4800.001 | 5 | 2 | 3.090369 | -2.282166 | 3.063087 | 3.042668 | 12.93245 | 11.2792
2018-01-27 22:53 | 17781.49 | 4826.3894 | 5 | 2 | 2.999985 | -2.282056 | 3.063087 | 3.059393 | 12.93245 | 11.33018
2018-01-27 22:55 | 17901.53 | 120.0014 | 6 | 2 | 3.371783 | 0 | 3.063087 | 3.059393 | 12.93245 | 11.33018
2018-01-27 22:57 | 18021.53 | 240.0002 | 6 | 2 | 3.388468 | 0 | 3.063087 | 3.059393 | 12.93245 | 11.33018
2018-01-27 22:58 | 18081.53 | 300.0038 | 6 | 2 | 3.392625 | 0 | 3.063087 | 3.059393 | 12.93245 | 11.33018
2018-01-27 22:58 | 18081.54 | 0.0024 | 7 | 3 | 3.392619 | 0 | 0 | 0 | 0 | 0
2018-01-27 23:00 | 18201.62 | 120.0015 | 2 | 3 | 4.030388 | 4.889955 | 0.1623978 | 0 | 0.636538 | 0
2018-01-27 23:02 | 18321.62 | 240.0003 | 2 | 3 | 4.068763 | 4.889941 | 0.3253941 | 0 | 1.296613 | 0
2018-01-27 23:04 | 18441.62 | 360.0007 | 2 | 3 | 4.103115 | 4.889953 | 0.4883701 | 0 | 1.962628 | 0
2018-01-27 23:06 | 18561.62 | 480.0003 | 2 | 3 | 4.130961 | 4.889955 | 0.6513667 | 0 | 2.633726 | 0
2018-01-27 23:08 | 18681.62 | 600.0015 | 2 | 3 | 4.156559 | 4.889962 | 0.8143741 | 0 | 3.309239 | 0
2018-01-27 23:10 | 18801.62 | 720.0002 | 2 | 3 | 4.180413 | 4.889916 | 0.977354 | 0 | 3.988611 | 0
2018-01-27 23:12 | 18921.62 | 840.0014 | 2 | 3 | 4.200287 | 4.807305 | 1.140102 | 0 | 4.670873 | 0
2018-01-27 23:14 | 19041.62 | 960.002 | 2 | 3 | 4.200274 | 4.422315 | 1.293807 | 0 | 5.316477 | 0
2018-01-27 23:16 | 19161.62 | 1080.0024 | 2 | 3 | 4.200283 | 4.047885 | 1.434976 | 0 | 5.909428 | 0
2018-01-27 23:18 | 19281.62 | 1200.002 | 2 | 3 | 4.200271 | 3.721538 | 1.564328 | 0 | 6.45274 | 0
2018-01-27 23:20 | 19401.62 | 1320 | 2 | 3 | 4.200278 | 3.418981 | 1.683251 | 0 | 6.95225 | 0
2018-01-27 23:21 | 19468.29 | 1386.6717 | 2 | 3 | 4.200245 | 3.259988 | 1.745092 | 0 | 7.211998 | 0
2018-01-27 23:23 | 19588.31 | 120.0013 | 3 | 3 | 4.221038 | 3.260154 | 1.853393 | 0 | 7.667887 | 0
2018-01-27 23:25 | 19708.31 | 240.0027 | 3 | 3 | 4.249191 | 3.260093 | 1.962063 | 0 | 8.128068 | 0
2018-01-27 23:27 | 19828.31 | 360.0013 | 3 | 3 | 4.279363 | 3.260106 | 2.070716 | 0 | 8.591385 | 0
2018-01-27 23:29 | 19948.3 | 480.0002 | 3 | 3 | 4.311356 | 3.26014 | 2.17938 | 0 | 9.058119 | 0
2018-01-27 23:31 | 20068.3 | 600.0005 | 3 | 3 | 4.345204 | 3.259933 | 2.288043 | 0 | 9.528412 | 0
2018-01-27 23:33 | 20188.3 | 720.0009 | 3 | 3 | 4.383242 | 3.260104 | 2.396713 | 0 | 10.00263 | 0
2018-01-27 23:35 | 20308.31 | 840.0023 | 3 | 3 | 4.40032 | 2.920653 | 2.501737 | 0 | 10.46438 | 0
2018-01-27 23:37 | 20428.31 | 960.0019 | 3 | 3 | 4.400274 | 2.517226 | 2.592104 | 0 | 10.86202 | 0
2018-01-27 23:39 | 20548.31 | 1080.0023 | 3 | 3 | 4.400255 | 2.187156 | 2.670337 | 0 | 11.20626 | 0
2018-01-27 23:41 | 20668.31 | 1200.0019 | 3 | 3 | 4.400279 | 1.898879 | 2.738323 | 0 | 11.50542 | 0
2018-01-27 23:43 | 20788.3 | 1320.0007 | 3 | 3 | 4.400262 | 1.641043 | 2.797207 | 0 | 11.76453 | 0
2018-01-27 23:45 | 20908.31 | 1440.0019 | 3 | 3 | 4.400246 | 1.430913 | 2.848276 | 0 | 11.98924 | 0
2018-01-27 23:47 | 21028.3 | 1560.0007 | 3 | 3 | 4.400251 | 1.25766 | 2.892986 | 0 | 12.18598 | 0
2018-01-27 23:49 | 21148.31 | 1680.0011 | 3 | 3 | 4.400212 | 1.110961 | 2.932418 | 0 | 12.35949 | 0
2018-01-27 23:51 | 21268.31 | 1800.0015 | 3 | 3 | 4.400259 | 0.9802685 | 2.967241 | 0 | 12.51271 | 0
2018-01-27 23:53 | 21388.3 | 1920.0003 | 3 | 3 | 4.400246 | 0.8653688 | 2.997909 | 0 | 12.64766 | 0
2018-01-27 23:55 | 21508.31 | 2040.0015 | 3 | 3 | 4.40021 | 0.7709322 | 3.025117 | 0 | 12.76738 | 0
2018-01-27 23:57 | 21628.31 | 2160.0018 | 3 | 3 | 4.400193 | 0.6906824 | 3.049434 | 0 | 12.87438 | 0
2018-01-27 23:58 | 21693.94 | 2225.6376 | 3 | 3 | 4.400215 | 0.6519985 | 3.061671 | 0 | 12.92823 | 0
2018-01-28 | 21813.99 | 120.0004 | 4 | 3 | 4.337922 | 0 | 3.061671 | 0 | 12.92823 | 0
2018-01-28 00:02 | 21933.99 | 240 | 4 | 3 | 4.331262 | 0 | 3.061671 | 0 | 12.92823 | 0
2018-01-28 00:03 | 21993.99 | 300.0028 | 4 | 3 | 4.329309 | 0 | 3.061671 | 0 | 12.92823 | 0
2018-01-28 00:05 | 22114.06702 | 120.0014 | 5 | 3 | 4.116015 | -2.282179 | 3.061671 | 0.07605559 | 12.92823 | 0.3153271
2018-01-28 00:07 | 22234.06572 | 240.0001 | 5 | 3 | 4.082821 | -2.282165 | 3.061671 | 0.1521198 | 12.92823 | 0.6271099
2018-01-28 00:09 | 22354.06692 | 360.0013 | 5 | 3 | 4.052052 | -2.282163 | 3.061671 | 0.228195 | 12.92823 | 0.9365444
2018-01-28 00:11 | 22474.06652 | 480.0009 | 5 | 3 | 4.021893 | -2.282165 | 3.061671 | 0.3042571 | 12.92823 | 1.243589
2018-01-28 00:13 | 22594.06692 | 600.0013 | 5 | 3 | 3.993643 | -2.282139 | 3.061671 | 0.3803315 | 12.92823 | 1.548472
2018-01-28 00:15 | 22714.06572 | 720.0001 | 5 | 3 | 3.966497 | -2.282161 | 3.061671 | 0.456386 | 12.92823 | 1.851165
2018-01-28 00:17 | 22834.06692 | 840.0013 | 5 | 3 | 3.939755 | -2.282185 | 3.061671 | 0.5324614 | 12.92823 | 2.151899
2018-01-28 00:19 | 22954.06732 | 960.0017 | 5 | 3 | 3.912854 | -2.281765 | 3.061671 | 0.6085259 | 12.92823 | 2.450549
2018-01-28 00:21 | 23074.06622 | 1080.0006 | 5 | 3 | 3.887251 | -2.282159 | 3.061671 | 0.6845877 | 12.92823 | 2.747187
2018-01-28 00:23 | 23194.06572 | 1200.0001 | 5 | 3 | 3.862072 | -2.282127 | 3.061671 | 0.7606551 | 12.92823 | 3.04192
2018-01-28 00:25 | 23314.06612 | 1320.0005 | 5 | 3 | 3.838043 | -2.282134 | 3.061671 | 0.8367246 | 12.92823 | 3.334787
2018-01-28 00:27 | 23434.06652 | 1440.0009 | 5 | 3 | 3.81524 | -2.282123 | 3.061671 | 0.9127862 | 12.92823 | 3.625845
2018-01-28 00:29 | 23554.06692 | 1560.0013 | 5 | 3 | 3.793646 | -2.281953 | 3.061671 | 0.9888631 | 12.92823 | 3.915256
2018-01-28 00:31 | 23674.06652 | 1680.0009 | 5 | 3 | 3.774218 | -2.2821 | 3.061671 | 1.064927 | 12.92823 | 4.203068
2018-01-28 00:33 | 23794.06612 | 1800.0005 | 5 | 3 | 3.75605 | -2.282178 | 3.061671 | 1.14099 | 12.92823 | 4.489447
2018-01-28 00:35 | 23914.06652 | 1920.0009 | 5 | 3 | 3.73829 | -2.282174 | 3.061671 | 1.217058 | 12.92823 | 4.774485
2018-01-28 00:37 | 24034.06692 | 2040.0013 | 5 | 3 | 3.72001 | -2.281904 | 3.061671 | 1.293131 | 12.92823 | 5.058177
2018-01-28 00:39 | 24154.06572 | 2160.0001 | 5 | 3 | 3.703098 | -2.282131 | 3.061671 | 1.369197 | 12.92823 | 5.340486
2018-01-28 00:41 | 24274.06612 | 2280.0005 | 5 | 3 | 3.687467 | -2.282086 | 3.061671 | 1.445264 | 12.92823 | 5.621572
2018-01-28 00:43 | 24394.06652 | 2400.0009 | 5 | 3 | 3.672949 | -2.282145 | 3.061671 | 1.521326 | 12.92823 | 5.901492
2018-01-28 00:45 | 24514.06692 | 2520.0013 | 5 | 3 | 3.658524 | -2.281861 | 3.061671 | 1.597396 | 12.92823 | 6.180347
2018-01-28 00:47 | 24634.06652 | 2640.0009 | 5 | 3 | 3.644406 | -2.281779 | 3.061671 | 1.673456 | 12.92823 | 6.458062
2018-01-28 00:49 | 24754.06612 | 2760.0005 | 5 | 3 | 3.632132 | -2.282189 | 3.061671 | 1.749523 | 12.92823 | 6.734804
2018-01-28 00:51 | 24874.06572 | 2880.0001 | 5 | 3 | 3.62135 | -2.282207 | 3.061671 | 1.82559 | 12.92823 | 7.010672
2018-01-28 00:53 | 24994.06692 | 3000.0013 | 5 | 3 | 3.61114 | -2.28181 | 3.061671 | 1.901664 | 12.92823 | 7.28577
2018-01-28 00:55 | 25114.06572 | 3120.0001 | 5 | 3 | 3.600366 | -2.282146 | 3.061671 | 1.97772 | 12.92823 | 7.56001
2018-01-28 00:57 | 25234.06692 | 3240.0013 | 5 | 3 | 3.590619 | -2.281998 | 3.061671 | 2.05379 | 12.92823 | 7.833509
2018-01-28 00:59 | 25354.06572 | 3360.0001 | 5 | 3 | 3.581773 | -2.282125 | 3.061671 | 2.129852 | 12.92823 | 8.10628
2018-01-28 01:01 | 25474.06612 | 3480.0005 | 5 | 3 | 3.573312 | -2.28181 | 3.061671 | 2.205925 | 12.92823 | 8.37844
2018-01-28 01:03 | 25594.06572 | 3600.0001 | 5 | 3 | 3.563829 | -2.282198 | 3.061671 | 2.281982 | 12.92823 | 8.649868
2018-01-28 01:05 | 25714.06692 | 3720.0013 | 5 | 3 | 3.55292 | -2.2821 | 3.061671 | 2.358055 | 12.92823 | 8.920561
2018-01-28 01:07 | 25834.06572 | 3840.0001 | 5 | 3 | 3.542194 | -2.282209 | 3.061671 | 2.434114 | 12.92823 | 9.190389
2018-01-28 01:09 | 25954.06612 | 3960.0005 | 5 | 3 | 3.530925 | -2.281855 | 3.061671 | 2.510178 | 12.92823 | 9.459394
2018-01-28 01:11 | 26074.06572 | 4080.0001 | 5 | 3 | 3.517645 | -2.282049 | 3.061671 | 2.586242 | 12.92823 | 9.727489
2018-01-28 01:13 | 26194.06612 | 4200.0005 | 5 | 3 | 3.499282 | -2.281602 | 3.061671 | 2.662304 | 12.92823 | 9.99439
2018-01-28 01:15 | 26314.06572 | 4320.0001 | 5 | 3 | 3.4756 | -2.282179 | 3.061671 | 2.738372 | 12.92823 | 10.2597
2018-01-28 01:17 | 26434.06612 | 4440.0005 | 5 | 3 | 3.442479 | -2.282146 | 3.061671 | 2.814443 | 12.92823 | 10.52292
2018-01-28 01:19 | 26554.06652 | 4560.0009 | 5 | 3 | 3.391966 | -2.282118 | 3.061671 | 2.890507 | 12.92823 | 10.78301
2018-01-28 01:21 | 26674.06612 | 4680.0005 | 5 | 3 | 3.300375 | -2.282134 | 3.061671 | 2.966567 | 12.92823 | 11.03791
2018-01-28 01:23 | 26794.06652 | 4800.0009 | 5 | 3 | 3.091134 | -2.281915 | 3.061671 | 3.042636 | 12.92823 | 11.28228
2018-01-28 01:24 | 26820.34122 | 4826.2756 | 5 | 3 | 2.999996 | -2.282166 | 3.061671 | 3.05929 | 12.92823 | 11.33305
2018-01-28 01:26 | 26940.39 | 120.0012 | 6 | 3 | 3.368549 | 0 | 3.061671 | 3.05929 | 12.92823 | 11.33305
2018-01-28 01:28 | 27060.39 | 240.0008 | 6 | 3 | 3.384542 | 0 | 3.061671 | 3.05929 | 12.92823 | 11.33305
2018-01-28 01:29 | 27120.39 | 300.0044 | 6 | 3 | 3.388518 | 0 | 3.061671 | 3.05929 | 12.92823 | 11.33305
2018-01-28 01:29 | 27120.4 | 0.0024 | 7 | 4 | 3.388688 | 0 | 0 | 0 | 0 | 0
2018-01-28 01:31 | 27240.48 | 120.0006 | 2 | 4 | 4.028391 | 4.889937 | 0.1623943 | 0 | 0.6358504 | 0
2018-01-28 01:33 | 27360.48 | 240.0011 | 2 | 4 | 4.069053 | 4.889901 | 0.3253799 | 0 | 1.295795 | 0
2018-01-28 01:35 | 27480.48 | 360.0014 | 2 | 4 | 4.103795 | 4.889945 | 0.4883747 | 0 | 1.961999 | 0
2018-01-28 01:37 | 27600.48 | 480.0002 | 2 | 4 | 4.129382 | 4.889911 | 0.6513779 | 0 | 2.633109 | 0
2018-01-28 01:39 | 27720.48 | 600.0006 | 2 | 4 | 4.153224 | 4.889932 | 0.8143438 | 0 | 3.30799 | 0
2018-01-28 01:41 | 27840.48 | 720.001 | 2 | 4 | 4.179865 | 4.889937 | 0.9773592 | 0 | 3.987166 | 0
2018-01-28 01:43 | 27960.48 | 840.0014 | 2 | 4 | 4.200287 | 4.792764 | 1.139984 | 0 | 4.668928 | 0
2018-01-28 01:45 | 28080.48 | 960.0004 | 2 | 4 | 4.200282 | 4.419818 | 1.293382 | 0 | 5.313243 | 0
2018-01-28 01:47 | 28200.48 | 1080.0016 | 2 | 4 | 4.200279 | 4.0841 | 1.435111 | 0 | 5.908545 | 0
2018-01-28 01:49 | 28320.48 | 1200.002 | 2 | 4 | 4.20028 | 3.7426 | 1.565604 | 0 | 6.456652 | 0
2018-01-28 01:51 | 28440.48 | 1320.0023 | 2 | 4 | 4.200305 | 3.418767 | 1.684828 | 0 | 6.957426 | 0
2018-01-28 01:52 | 28503.42 | 1382.9467 | 2 | 4 | 4.200261 | 3.259995 | 1.743197 | 0 | 7.202593 | 0
2018-01-28 01:54 | 28623.44 | 120.0017 | 3 | 4 | 4.220796 | 3.26011 | 1.85149 | 0 | 7.658451 | 0
2018-01-28 01:56 | 28743.44 | 240.0001 | 3 | 4 | 4.246402 | 3.2601 | 1.960151 | 0 | 8.11844 | 0
2018-01-28 01:58 | 28863.44 | 360.0013 | 3 | 4 | 4.276655 | 3.260121 | 2.068807 | 0 | 8.581428 | 0
2018-01-28 02:00 | 28983.44 | 480.0009 | 3 | 4 | 4.31043 | 3.260066 | 2.177487 | 0 | 9.048043 | 0
2018-01-28 02:02 | 29103.44 | 600.0013 | 3 | 4 | 4.345313 | 3.260074 | 2.286136 | 0 | 9.518245 | 0
2018-01-28 02:04 | 29223.44 | 720.0009 | 3 | 4 | 4.381979 | 3.260037 | 2.394816 | 0 | 9.992473 | 0
2018-01-28 02:06 | 29343.44 | 840.0006 | 3 | 4 | 4.400284 | 2.95119 | 2.50052 | 0 | 10.45713 | 0
2018-01-28 02:08 | 29463.44 | 960.0002 | 3 | 4 | 4.400286 | 2.52036 | 2.591469 | 0 | 10.85733 | 0
2018-01-28 02:10 | 29583.44 | 1080.0015 | 3 | 4 | 4.400259 | 2.17818 | 2.669585 | 0 | 11.20106 | 0
2018-01-28 02:12 | 29703.44 | 1200.0003 | 3 | 4 | 4.400251 | 1.892225 | 2.73728 | 0 | 11.49894 | 0
2018-01-28 02:14 | 29823.44 | 1320.0007 | 3 | 4 | 4.400255 | 1.651128 | 2.796262 | 0 | 11.75848 | 0
2018-01-28 02:16 | 29943.44 | 1440.0005 | 3 | 4 | 4.400217 | 1.436007 | 2.847677 | 0 | 11.98472 | 0
2018-01-28 02:18 | 30063.44 | 1560.0007 | 3 | 4 | 4.400317 | 1.253489 | 2.892368 | 0 | 12.18137 | 0
2018-01-28 02:20 | 30183.44 | 1680.0011 | 3 | 4 | 4.400232 | 1.103415 | 2.931547 | 0 | 12.35377 | 0
2018-01-28 02:22 | 30303.44 | 1800.0015 | 3 | 4 | 4.400194 | 0.9778881 | 2.966176 | 0 | 12.50614 | 0
2018-01-28 02:24 | 30423.44 | 1920.0006 | 3 | 4 | 4.400208 | 0.8688116 | 2.996932 | 0 | 12.64148 | 0
2018-01-28 02:26 | 30543.44 | 2040.0014 | 3 | 4 | 4.400239 | 0.7684517 | 3.024182 | 0 | 12.76138 | 0
2018-01-28 02:28 | 30663.44 | 2160.0001 | 3 | 4 | 4.400233 | 0.6853714 | 3.048359 | 0 | 12.86777 | 0
2018-01-28 02:29 | 30717.79 | 2214.3506 | 3 | 4 | 4.400198 | 0.6519976 | 3.058454 | 0 | 12.91219 | 0
2018-01-28 02:31 | 30837.83 | 120.0013 | 4 | 4 | 4.337604 | 0 | 3.058454 | 0 | 12.91219 | 0
2018-01-28 02:33 | 30957.83 | 240.0002 | 4 | 4 | 4.330875 | 0 | 3.058454 | 0 | 12.91219 | 0
2018-01-28 02:34 | 31017.83 | 300.0021 | 4 | 4 | 4.328883 | 0 | 3.058454 | 0 | 12.91219 | 0
2018-01-28 02:36 | 31137.91342 | 120.0014 | 5 | 4 | 4.114895 | -2.281853 | 3.058454 | 0.07605416 | 12.91219 | 0.3152781
2018-01-28 02:38 | 31257.91302 | 240.001 | 5 | 4 | 4.081185 | -2.282143 | 3.058454 | 0.1521227 | 12.91219 | 0.6269643
2018-01-28 02:40 | 31377.91342 | 360.0014 | 5 | 4 | 4.051465 | -2.282186 | 3.058454 | 0.2281909 | 12.91219 | 0.9362671
2018-01-28 02:42 | 31497.91222 | 480.0002 | 5 | 4 | 4.022592 | -2.282063 | 3.058454 | 0.3042561 | 12.91219 | 1.243343
2018-01-28 02:44 | 31617.91342 | 600.0014 | 5 | 4 | 3.992995 | -2.281824 | 3.058454 | 0.3803213 | 12.91219 | 1.548199
2018-01-28 02:46 | 31737.91302 | 720.001 | 5 | 4 | 3.964648 | -2.282129 | 3.058454 | 0.4563909 | 12.91219 | 1.850853
2018-01-28 02:48 | 31857.91342 | 840.0014 | 5 | 4 | 3.937974 | -2.28189 | 3.058454 | 0.5324544 | 12.91219 | 2.151396
2018-01-28 02:50 | 31977.91302 | 960.001 | 5 | 4 | 3.912709 | -2.282163 | 3.058454 | 0.6085184 | 12.91219 | 2.449972
2018-01-28 02:52 | 32097.91262 | 1080.0006 | 5 | 4 | 3.8871 | -2.281886 | 3.058454 | 0.6845868 | 12.91219 | 2.746639
2018-01-28 02:54 | 32217.91222 | 1200.0002 | 5 | 4 | 3.860553 | -2.281796 | 3.058454 | 0.7606536 | 12.91219 | 3.041299
2018-01-28 02:56 | 32337.91262 | 1320.0006 | 5 | 4 | 3.835936 | -2.282169 | 3.058454 | 0.8367097 | 12.91219 | 3.333966
2018-01-28 02:58 | 32457.91302 | 1440.001 | 5 | 4 | 3.814035 | -2.282109 | 3.058454 | 0.9127818 | 12.91219 | 3.62492
2018-01-28 03:00 | 32577.91262 | 1560.0006 | 5 | 4 | 3.793795 | -2.282104 | 3.058454 | 0.988842 | 12.91219 | 3.914242
2018-01-28 03:02 | 32697.91222 | 1680.0002 | 5 | 4 | 3.773293 | -2.282125 | 3.058454 | 1.064918 | 12.91219 | 4.202083
2018-01-28 03:04 | 32817.91262 | 1800.0006 | 5 | 4 | 3.754135 | -2.281848 | 3.058454 | 1.140982 | 12.91219 | 4.488352
2018-01-28 03:06 | 32937.91222 | 1920.0002 | 5 | 4 | 3.736315 | -2.282125 | 3.058454 | 1.217043 | 12.91219 | 4.773211
2018-01-28 03:08 | 33057.91342 | 2040.0014 | 5 | 4 | 3.719671 | -2.282061 | 3.058454 | 1.293114 | 12.91219 | 5.056802
2018-01-28 03:10 | 33177.91302 | 2160.001 | 5 | 4 | 3.702992 | -2.282141 | 3.058454 | 1.369179 | 12.91219 | 5.339108
2018-01-28 03:12 | 33297.91342 | 2280.0014 | 5 | 4 | 3.686143 | -2.282093 | 3.058454 | 1.445245 | 12.91219 | 5.620129
2018-01-28 03:14 | 33417.91302 | 2400.001 | 5 | 4 | 3.671101 | -2.282191 | 3.058454 | 1.521307 | 12.91219 | 5.899924
2018-01-28 03:16 | 33537.91342 | 2520.0014 | 5 | 4 | 3.65746 | -2.282167 | 3.058454 | 1.59738 | 12.91219 | 6.178665
2018-01-28 03:18 | 33657.91302 | 2640.001 | 5 | 4 | 3.644619 | -2.282159 | 3.058454 | 1.673446 | 12.91219 | 6.456384
2018-01-28 03:20 | 33777.91342 | 2760.0014 | 5 | 4 | 3.631608 | -2.282123 | 3.058454 | 1.749518 | 12.91219 | 6.733144
2018-01-28 03:22 | 33897.91302 | 2880.001 | 5 | 4 | 3.619893 | -2.282127 | 3.058454 | 1.82558 | 12.91219 | 7.008914
2018-01-28 03:24 | 34017.91262 | 3000.0006 | 5 | 4 | 3.609553 | -2.282063 | 3.058454 | 1.901654 | 12.91219 | 7.283895
2018-01-28 03:26 | 34137.91242 | 3120.0004 | 5 | 4 | 3.600285 | -2.282125 | 3.058454 | 1.977712 | 12.91219 | 7.558078
2018-01-28 03:28 | 34257.91352 | 3240.0015 | 5 | 4 | 3.590865 | -2.282165 | 3.058454 | 2.053788 | 12.91219 | 7.831621
2018-01-28 03:30 | 34377.91302 | 3360.001 | 5 | 4 | 3.580715 | -2.282183 | 3.058454 | 2.129852 | 12.91219 | 8.104362
2018-01-28 03:32 | 34497.91262 | 3480.0006 | 5 | 4 | 3.571581 | -2.282098 | 3.058454 | 2.205921 | 12.91219 | 8.376395
2018-01-28 03:34 | 34617.91222 | 3600.0002 | 5 | 4 | 3.562718 | -2.282183 | 3.058454 | 2.281983 | 12.91219 | 8.647714
2018-01-28 03:36 | 34737.91342 | 3720.0014 | 5 | 4 | 3.553245 | -2.282159 | 3.058454 | 2.358056 | 12.91219 | 8.91839
2018-01-28 03:38 | 34857.91222 | 3840.0002 | 5 | 4 | 3.541555 | -2.282145 | 3.058454 | 2.434122 | 12.91219 | 9.188243
2018-01-28 03:40 | 34977.91262 | 3960.0006 | 5 | 4 | 3.528947 | -2.282189 | 3.058454 | 2.51019 | 12.91219 | 9.457163
2018-01-28 03:42 | 35097.91302 | 4080.001 | 5 | 4 | 3.515327 | -2.282129 | 3.058454 | 2.58626 | 12.91219 | 9.725103
2018-01-28 03:44 | 35217.91262 | 4200.0006 | 5 | 4 | 3.499177 | -2.282109 | 3.058454 | 2.662325 | 12.91219 | 9.991911
2018-01-28 03:46 | 35337.91302 | 4320.001 | 5 | 4 | 3.475651 | -2.282125 | 3.058454 | 2.738388 | 12.91219 | 10.25724
2018-01-28 03:48 | 35457.91262 | 4440.0006 | 5 | 4 | 3.439411 | -2.282156 | 3.058454 | 2.814453 | 12.91219 | 10.52031
2018-01-28 03:50 | 35577.91302 | 4560.001 | 5 | 4 | 3.386072 | -2.282106 | 3.058454 | 2.890529 | 12.91219 | 10.7801
2018-01-28 03:52 | 35697.91342 | 4680.0014 | 5 | 4 | 3.294234 | -2.282178 | 3.058454 | 2.966596 | 12.91219 | 11.03453
2018-01-28 03:54 | 35817.91302 | 4800.001 | 5 | 4 | 3.081069 | -2.282114 | 3.058454 | 3.042657 | 12.91219 | 11.27838
2018-01-28 03:54 | 35840.48602 | 4822.574 | 5 | 4 | 2.999988 | -2.282078 | 3.058454 | 3.056971 | 12.91219 | 11.32193
2018-01-28 03:56 | 35960.53358 | 120.0013 | 6 | 4 | 3.362792 | 0 | 3.058454 | 3.056971 | 12.91219 | 11.32193
2018-01-28 03:58 | 36080.53238 | 240.0001 | 6 | 4 | 3.378485 | 0 | 3.058454 | 3.056971 | 12.91219 | 11.32193
2018-01-28 03:59 | 36140.53438 | 300.0021 | 6 | 4 | 3.382328 | 0 | 3.058454 | 3.056971 | 12.91219 | 11.32193
2018-01-28 03:59 | 36140.54 | 0.0024 | 7 | 5 | 3.382356 | 0 | 0 | 0 | 0 | 0
2018-01-28 04:01 | 36260.62 | 120.0014 | 2 | 5 | 4.027159 | 4.889955 | 0.1623937 | 0 | 0.635603 | 0
2018-01-28 04:03 | 36380.62 | 240.0002 | 2 | 5 | 4.066257 | 4.889915 | 0.3253744 | 0 | 1.295142 | 0
2018-01-28 04:05 | 36500.62 | 360.0014 | 2 | 5 | 4.103438 | 4.889949 | 0.488372 | 0 | 1.961076 | 0
2018-01-28 04:07 | 36620.62 | 480.0011 | 2 | 5 | 4.130614 | 4.889951 | 0.6513789 | 0 | 2.632286 | 0
2018-01-28 04:09 | 36740.62 | 600.0007 | 2 | 5 | 4.153724 | 4.889945 | 0.8143502 | 0 | 3.307355 | 0
2018-01-28 04:11 | 36860.62 | 720.0011 | 2 | 5 | 4.176684 | 4.889974 | 0.9773489 | 0 | 3.986244 | 0
2018-01-28 04:13 | 36980.62 | 840.0006 | 2 | 5 | 4.20029 | 4.841964 | 1.140288 | 0 | 4.668843 | 0
2018-01-28 04:15 | 37100.62 | 960.0011 | 2 | 5 | 4.200293 | 4.420138 | 1.294261 | 0 | 5.315576 | 0
2018-01-28 04:17 | 37220.62 | 1080.0014 | 2 | 5 | 4.200293 | 4.073297 | 1.435698 | 0 | 5.909649 | 0
2018-01-28 04:19 | 37340.62 | 1200.0013 | 2 | 5 | 4.200257 | 3.761376 | 1.566154 | 0 | 6.457603 | 0
2018-01-28 04:21 | 37460.62 | 1320.0015 | 2 | 5 | 4.200273 | 3.451516 | 1.686367 | 0 | 6.962528 | 0
2018-01-28 04:22 | 37531.55 | 1390.9319 | 2 | 5 | 4.200268 | 3.259999 | 1.752497 | 0 | 7.240294 | 0
2018-01-28 04:24 | 37651.56 | 120.0013 | 3 | 5 | 4.22259 | 3.260087 | 1.860778 | 0 | 7.696204 | 0
2018-01-28 04:26 | 37771.56 | 240.0001 | 3 | 5 | 4.249155 | 3.260159 | 1.969452 | 0 | 8.156506 | 0
2018-01-28 04:28 | 37891.56 | 360.0006 | 3 | 5 | 4.278153 | 3.260144 | 2.078108 | 0 | 8.619768 | 0
2018-01-28 04:30 | 38011.56 | 480.0001 | 3 | 5 | 4.310382 | 3.260158 | 2.186775 | 0 | 9.086377 | 0
2018-01-28 04:32 | 38131.56 | 600.0014 | 3 | 5 | 4.347159 | 3.260152 | 2.295445 | 0 | 9.556748 | 0
2018-01-28 04:34 | 38251.56 | 720.0009 | 3 | 5 | 4.38535 | 3.260104 | 2.40412 | 0 | 10.03124 | 0
2018-01-28 04:36 | 38371.56 | 840.0014 | 3 | 5 | 4.400307 | 2.913903 | 2.50885 | 0 | 10.49178 | 0
2018-01-28 04:38 | 38491.56 | 960.0011 | 3 | 5 | 4.400261 | 2.515542 | 2.599177 | 0 | 10.88924 | 0
2018-01-28 04:40 | 38611.56 | 1080.0023 | 3 | 5 | 4.400261 | 2.16653 | 2.677124 | 0 | 11.23223 | 0
2018-01-28 04:42 | 38731.56 | 1200.0019 | 3 | 5 | 4.400278 | 1.867618 | 2.744139 | 0 | 11.52712 | 0
2018-01-28 04:44 | 38851.56 | 1320.0007 | 3 | 5 | 4.400257 | 1.625242 | 2.802213 | 0 | 11.78266 | 0
2018-01-28 04:46 | 38971.56 | 1440.0003 | 3 | 5 | 4.400282 | 1.424903 | 2.852913 | 0 | 12.00575 | 0
2018-01-28 04:48 | 39091.56 | 1560.0023 | 3 | 5 | 4.400235 | 1.249283 | 2.897398 | 0 | 12.20149 | 0
2018-01-28 04:50 | 39211.56 | 1680.0019 | 3 | 5 | 4.400234 | 1.091539 | 2.936345 | 0 | 12.37287 | 0
2018-01-28 04:52 | 39331.56 | 1800.0014 | 3 | 5 | 4.400202 | 0.9621954 | 2.970502 | 0 | 12.52317 | 0
2018-01-28 04:54 | 39451.56 | 1920.0003 | 3 | 5 | 4.400221 | 0.8553553 | 3.000746 | 0 | 12.65625 | 0
2018-01-28 04:56 | 39571.56 | 2040.0023 | 3 | 5 | 4.400241 | 0.7642698 | 3.027709 | 0 | 12.77489 | 0
2018-01-28 04:58 | 39691.56 | 2160.0003 | 3 | 5 | 4.400186 | 0.6804886 | 3.051776 | 0 | 12.88079 | 0
2018-01-28 04:59 | 39735.04 | 2203.475 | 3 | 5 | 4.400216 | 0.6519918 | 3.059824 | 0 | 12.91621 | 0
2018-01-28 05:01 | 39855.08 | 120.0013 | 4 | 5 | 4.33819 | 0 | 3.059825 | 0 | 12.91621 | 0
2018-01-28 05:03 | 39975.08 | 240.0001 | 4 | 5 | 4.331547 | 0 | 3.059825 | 0 | 12.91621 | 0
2018-01-28 05:04 | 40035.08 | 300.0013 | 4 | 5 | 4.329603 | 0 | 3.059825 | 0 | 12.91621 | 0
2018-01-28 05:06 | 40155.16526 | 120.0014 | 5 | 5 | 4.118123 | -2.282178 | 3.059825 | 0.07605178 | 12.91621 | 0.3154657
2018-01-28 05:08 | 40275.16406 | 240.0002 | 5 | 5 | 4.083308 | -2.281839 | 3.059825 | 0.1521187 | 12.91621 | 0.6273626
2018-01-28 05:10 | 40395.16526 | 360.0014 | 5 | 5 | 4.052399 | -2.281955 | 3.059825 | 0.2281911 | 12.91621 | 0.9367948
2018-01-28 05:12 | 40515.16406 | 480.0002 | 5 | 5 | 4.023314 | -2.282056 | 3.059825 | 0.3042539 | 12.91621 | 1.243919
2018-01-28 05:14 | 40635.16446 | 600.0006 | 5 | 5 | 3.995423 | -2.282136 | 3.059825 | 0.3803182 | 12.91621 | 1.548887
2018-01-28 05:16 | 40755.16486 | 720.001 | 5 | 5 | 3.967315 | -2.282118 | 3.059825 | 0.4563863 | 12.91621 | 1.851747
2018-01-28 05:18 | 40875.16526 | 840.0014 | 5 | 5 | 3.939077 | -2.282114 | 3.059825 | 0.5324537 | 12.91621 | 2.152445
2018-01-28 05:20 | 40995.16406 | 960.0002 | 5 | 5 | 3.913015 | -2.282141 | 3.059825 | 0.6085239 | 12.91621 | 2.451092
2018-01-28 05:22 | 41115.16446 | 1080.0006 | 5 | 5 | 3.888029 | -2.282151 | 3.059825 | 0.6845891 | 12.91621 | 2.747779
2018-01-28 05:24 | 41235.16486 | 1200.001 | 5 | 5 | 3.862812 | -2.282138 | 3.059825 | 0.7606608 | 12.91621 | 3.042594
2018-01-28 05:26 | 41355.16446 | 1320.0006 | 5 | 5 | 3.837245 | -2.282125 | 3.059825 | 0.8367193 | 12.91621 | 3.335421
2018-01-28 05:28 | 41475.16406 | 1440.0002 | 5 | 5 | 3.814018 | -2.282112 | 3.059825 | 0.9127941 | 12.91621 | 3.626432
2018-01-28 05:30 | 41595.16416 | 1560.0003 | 5 | 5 | 3.793523 | -2.282086 | 3.059825 | 0.9888578 | 12.91621 | 3.91575
2018-01-28 05:32 | 41715.16406 | 1680.0002 | 5 | 5 | 3.774588 | -2.282138 | 3.059825 | 1.064929 | 12.91621 | 4.2036
2018-01-28 05:34 | 41835.16446 | 1800.0006 | 5 | 5 | 3.755698 | -2.282163 | 3.059825 | 1.140994 | 12.91621 | 4.490001
2018-01-28 05:36 | 41955.16406 | 1920.0002 | 5 | 5 | 3.736591 | -2.282134 | 3.059825 | 1.217058 | 12.91621 | 4.774938
2018-01-28 05:38 | 42075.16526 | 2040.0014 | 5 | 5 | 3.719173 | -2.282089 | 3.059825 | 1.293124 | 12.91621 | 5.058496
2018-01-28 05:40 | 42195.16406 | 2160.0002 | 5 | 5 | 3.702969 | -2.282139 | 3.059825 | 1.369198 | 12.91621 | 5.340804
2018-01-28 05:42 | 42315.16526 | 2280.0014 | 5 | 5 | 3.687444 | -2.28208 | 3.059825 | 1.445265 | 12.91621 | 5.621887
2018-01-28 05:44 | 42435.16566 | 2400.0018 | 5 | 5 | 3.671731 | -2.282125 | 3.059825 | 1.52133 | 12.91621 | 5.901781
2018-01-28 05:46 | 42555.16526 | 2520.0014 | 5 | 5 | 3.657018 | -2.282081 | 3.059825 | 1.597391 | 12.91621 | 6.180481
2018-01-28 05:48 | 42675.16486 | 2640.001 | 5 | 5 | 3.643983 | -2.281759 | 3.059825 | 1.673459 | 12.91621 | 6.458159
2018-01-28 05:50 | 42795.16446 | 2760.0006 | 5 | 5 | 3.632316 | -2.282107 | 3.059825 | 1.749524 | 12.91621 | 6.734886
2018-01-28 05:52 | 42915.16486 | 2880.001 | 5 | 5 | 3.620997 | -2.282084 | 3.059825 | 1.825599 | 12.91621 | 7.010787
2018-01-28 05:54 | 43035.16496 | 3000.0011 | 5 | 5 | 3.609414 | -2.282163 | 3.059825 | 1.901658 | 12.91621 | 7.28575
2018-01-28 05:56 | 43155.16406 | 3120.0002 | 5 | 5 | 3.59942 | -2.282114 | 3.059825 | 1.977727 | 12.91621 | 7.559928
2018-01-28 05:58 | 43275.16446 | 3240.0006 | 5 | 5 | 3.590302 | -2.282086 | 3.059825 | 2.053792 | 12.91621 | 7.833364
2018-01-28 06:00 | 43395.16486 | 3360.001 | 5 | 5 | 3.581568 | -2.282125 | 3.059825 | 2.129859 | 12.91621 | 8.106138
2018-01-28 06:02 | 43515.16536 | 3480.0015 | 5 | 5 | 3.571763 | -2.282106 | 3.059825 | 2.205929 | 12.91621 | 8.378226
2018-01-28 06:04 | 43635.16416 | 3600.0003 | 5 | 5 | 3.561661 | -2.282141 | 3.059825 | 2.281998 | 12.91621 | 8.649533
2018-01-28 06:06 | 43755.16526 | 3720.0014 | 5 | 5 | 3.551895 | -2.282163 | 3.059825 | 2.358059 | 12.91621 | 8.92007
2018-01-28 06:08 | 43875.16406 | 3840.0002 | 5 | 5 | 3.541862 | -2.282132 | 3.059825 | 2.434134 | 12.91621 | 9.189905
2018-01-28 06:10 | 43995.16526 | 3960.0014 | 5 | 5 | 3.529771 | -2.282189 | 3.059825 | 2.510196 | 12.91621 | 9.458861
2018-01-28 06:12 | 44115.16406 | 4080.0002 | 5 | 5 | 3.514254 | -2.282143 | 3.059825 | 2.586257 | 12.91621 | 9.726766
2018-01-28 06:14 | 44235.16446 | 4200.0006 | 5 | 5 | 3.496895 | -2.282147 | 3.059825 | 2.662333 | 12.91621 | 9.993478
2018-01-28 06:16 | 44355.16486 | 4320.001 | 5 | 5 | 3.474287 | -2.282165 | 3.059825 | 2.738401 | 12.91621 | 10.25866
2018-01-28 06:18 | 44475.16446 | 4440.0006 | 5 | 5 | 3.441148 | -2.282129 | 3.059825 | 2.814458 | 12.91621 | 10.52174
2018-01-28 06:20 | 44595.16406 | 4560.0002 | 5 | 5 | 3.386446 | -2.282132 | 3.059825 | 2.890531 | 12.91621 | 10.78164
2018-01-28 06:22 | 44715.16526 | 4680.0014 | 5 | 5 | 3.291049 | -2.282156 | 3.059825 | 2.966594 | 12.91621 | 11.03595
2018-01-28 06:24 | 44835.16406 | 4800.0002 | 5 | 5 | 3.076881 | -2.282169 | 3.059825 | 3.04266 | 12.91621 | 11.27952
2018-01-28 06:25 | 44856.75616 | 4821.5923 | 5 | 5 | 2.999985 | -2.282127 | 3.059825 | 3.056347 | 12.91621 | 11.32113
2018-01-28 06:27 | 44976.8 | 120.0006 | 6 | 5 | 3.365263 | 0 | 3.059825 | 3.056347 | 12.91621 | 11.32113
2018-01-28 06:29 | 45096.8 | 240.001 | 6 | 5 | 3.381088 | 0 | 3.059825 | 3.056347 | 12.91621 | 11.32113
2018-01-28 06:30 | 45156.8 | 300.003 | 6 | 5 | 3.385074 | 0 | 3.059825 | 3.056347 | 12.91621 | 11.32113
2018-01-28 06:30 | 45156.81 | 0.0024 | 7 | 6 | 3.385058 | 0 | 0 | 0 | 0 | 0
2018-01-28 06:32 | 45276.89 | 120.0014 | 2 | 6 | 4.030043 | 4.889937 | 0.1623842 | 0 | 0.6360087 | 0
2018-01-28 06:34 | 45396.89 | 240.0002 | 2 | 6 | 4.068793 | 4.889979 | 0.3253829 | 0 | 1.296068 | 0
2018-01-28 06:36 | 45516.89 | 360.0007 | 2 | 6 | 4.102684 | 4.889935 | 0.4883666 | 0 | 1.9621 | 0
2018-01-28 06:38 | 45636.89 | 480.001 | 2 | 6 | 4.129975 | 4.889911 | 0.651367 | 0 | 2.633112 | 0
2018-01-28 06:40 | 45756.89 | 600.0006 | 2 | 6 | 4.155612 | 4.889909 | 0.814348 | 0 | 3.308344 | 0
2018-01-28 06:42 | 45876.89 | 720.0011 | 2 | 6 | 4.179757 | 4.889962 | 0.9773534 | 0 | 3.987694 | 0
2018-01-28 06:44 | 45996.89 | 840.0007 | 2 | 6 | 4.200309 | 4.819032 | 1.140159 | 0 | 4.670115 | 0
2018-01-28 06:46 | 46116.89 | 960.0003 | 2 | 6 | 4.20029 | 4.43835 | 1.294339 | 0 | 5.317712 | 0
2018-01-28 06:48 | 46236.89 | 1080 | 2 | 6 | 4.200282 | 4.066718 | 1.436064 | 0 | 5.912998 | 0
2018-01-28 06:50 | 46356.89 | 1200.002 | 2 | 6 | 4.200284 | 3.73385 | 1.565943 | 0 | 6.458527 | 0
2018-01-28 06:52 | 46476.89 | 1320.0023 | 2 | 6 | 4.200244 | 3.427794 | 1.685264 | 0 | 6.959709 | 0
2018-01-28 06:53 | 46547.36 | 1390.468 | 2 | 6 | 4.200276 | 3.259988 | 1.750697 | 0 | 7.234546 | 0
2018-01-28 06:55 | 46667.37 | 120.0013 | 3 | 6 | 4.221103 | 3.260087 | 1.858972 | 0 | 7.69033 | 0
2018-01-28 06:57 | 46787.37 | 240.001 | 3 | 6 | 4.249041 | 3.260091 | 1.967639 | 0 | 8.150497 | 0
2018-01-28 06:59 | 46907.37 | 360.0013 | 3 | 6 | 4.279664 | 3.260167 | 2.076301 | 0 | 8.613862 | 0
2018-01-28 07:01 | 47027.37 | 480.0017 | 3 | 6 | 4.312041 | 3.260186 | 2.184968 | 0 | 9.080659 | 0
2018-01-28 07:03 | 47147.37 | 600.0006 | 3 | 6 | 4.346102 | 3.26014 | 2.293636 | 0 | 9.551064 | 0
2018-01-28 07:05 | 47267.37 | 720.001 | 3 | 6 | 4.384307 | 3.260076 | 2.402302 | 0 | 10.02537 | 0
2018-01-28 07:07 | 47387.37 | 840.0006 | 3 | 6 | 4.400311 | 2.901345 | 2.506893 | 0 | 10.48526 | 0
2018-01-28 07:09 | 47507.37 | 960.0003 | 3 | 6 | 4.400279 | 2.498174 | 2.596634 | 0 | 10.88015 | 0
2018-01-28 07:11 | 47627.37 | 1080.0007 | 3 | 6 | 4.400289 | 2.168683 | 2.674208 | 0 | 11.2215 | 0
2018-01-28 07:13 | 47747.37 | 1200.0003 | 3 | 6 | 4.400283 | 1.88288 | 2.741608 | 0 | 11.51808 | 0
2018-01-28 07:15 | 47867.37 | 1320.0023 | 3 | 6 | 4.400246 | 1.626314 | 2.800016 | 0 | 11.77509 | 0
2018-01-28 07:17 | 47987.37 | 1440.0003 | 3 | 6 | 4.400228 | 1.416716 | 2.850613 | 0 | 11.99773 | 0
2018-01-28 07:19 | 48107.37 | 1560.0016 | 3 | 6 | 4.400223 | 1.243414 | 2.894878 | 0 | 12.1925 | 0
2018-01-28 07:21 | 48227.37 | 1680.002 | 3 | 6 | 4.400199 | 1.098588 | 2.933871 | 0 | 12.36409 | 0
2018-01-28 07:23 | 48347.37 | 1800.0007 | 3 | 6 | 4.400181 | 0.9688463 | 2.968298 | 0 | 12.51557 | 0
2018-01-28 07:25 | 48467.37 | 1920.0008 | 3 | 6 | 4.400235 | 0.8538733 | 2.998603 | 0 | 12.64892 | 0
2018-01-28 07:27 | 48587.37 | 2040.0013 | 3 | 6 | 4.400202 | 0.7596006 | 3.025454 | 0 | 12.76707 | 0
2018-01-28 07:29 | 48707.37 | 2160.0003 | 3 | 6 | 4.400192 | 0.6808729 | 3.049436 | 0 | 12.8726 | 0
2018-01-28 07:30 | 48756.56 | 2209.1928 | 3 | 6 | 4.400212 | 0.6519985 | 3.058537 | 0 | 12.91264 | 0
2018-01-28 07:32 | 48876.61 | 120.0012 | 4 | 6 | 4.338529 | 0 | 3.058537 | 0 | 12.91264 | 0
2018-01-28 07:34 | 48996.61 | 240.0008 | 4 | 6 | 4.33195 | 0 | 3.058537 | 0 | 12.91264 | 0
2018-01-28 07:35 | 49056.61 | 300.0012 | 4 | 6 | 4.330064 | 0 | 3.058537 | 0 | 12.91264 | 0
2018-01-28 07:37 | 49176.68648 | 120.0007 | 5 | 6 | 4.118393 | -2.282183 | 3.058537 | 0.07605243 | 12.91264 | 0.3154844
2018-01-28 07:39 | 49296.68598 | 240.0002 | 5 | 6 | 4.085253 | -2.281819 | 3.058537 | 0.1521202 | 12.91264 | 0.6274599
2018-01-28 07:41 | 49416.68638 | 360.0006 | 5 | 6 | 4.054737 | -2.282087 | 3.058537 | 0.2281827 | 12.91264 | 0.9370322
2018-01-28 07:43 | 49536.68598 | 480.0002 | 5 | 6 | 4.024334 | -2.281921 | 3.058537 | 0.3042389 | 12.91264 | 1.244257
2018-01-28 07:45 | 49656.68718 | 600.0014 | 5 | 6 | 3.995739 | -2.281926 | 3.058537 | 0.3803124 | 12.91264 | 1.549306
2018-01-28 07:47 | 49776.68598 | 720.0002 | 5 | 6 | 3.968267 | -2.282176 | 3.058537 | 0.4563681 | 12.91264 | 1.85215
2018-01-28 07:49 | 49896.68638 | 840.0006 | 5 | 6 | 3.941636 | -2.282139 | 3.058537 | 0.532436 | 12.91264 | 2.152995
2018-01-28 07:51 | 50016.68598 | 960.0002 | 5 | 6 | 3.914919 | -2.281857 | 3.058537 | 0.6084989 | 12.91264 | 2.451797
2018-01-28 07:53 | 50136.68638 | 1080.0006 | 5 | 6 | 3.88888 | -2.281824 | 3.058537 | 0.6845662 | 12.91264 | 2.748593
2018-01-28 07:55 | 50256.68598 | 1200.0002 | 5 | 6 | 3.863496 | -2.281823 | 3.058537 | 0.7606349 | 12.91264 | 3.043447
2018-01-28 07:57 | 50376.68718 | 1320.0014 | 5 | 6 | 3.839352 | -2.282181 | 3.058537 | 0.836701 | 12.91264 | 3.3364
2018-01-28 07:59 | 50496.68678 | 1440.001 | 5 | 6 | 3.816658 | -2.28202 | 3.058537 | 0.9127662 | 12.91264 | 3.62757
2018-01-28 08:01 | 50616.68718 | 1560.0014 | 5 | 6 | 3.794824 | -2.282163 | 3.058537 | 0.9888307 | 12.91264 | 3.91704
2018-01-28 08:03 | 50736.68678 | 1680.001 | 5 | 6 | 3.775226 | -2.282179 | 3.058537 | 1.06489 | 12.91264 | 4.204918
2018-01-28 08:05 | 50856.68638 | 1800.0006 | 5 | 6 | 3.756793 | -2.281911 | 3.058537 | 1.140952 | 12.91264 | 4.491357
2018-01-28 08:07 | 50976.68598 | 1920.0002 | 5 | 6 | 3.739085 | -2.282192 | 3.058537 | 1.217023 | 12.91264 | 4.776469
2018-01-28 08:09 | 51096.68638 | 2040.0006 | 5 | 6 | 3.721047 | -2.282143 | 3.058537 | 1.29308 | 12.91264 | 5.060174
2018-01-28 08:11 | 51216.68688 | 2160.0011 | 5 | 6 | 3.703803 | -2.281906 | 3.058537 | 1.369155 | 12.91264 | 5.34258
2018-01-28 08:13 | 51336.68638 | 2280.0006 | 5 | 6 | 3.68798 | -2.282145 | 3.058537 | 1.445214 | 12.91264 | 5.623679
2018-01-28 08:15 | 51456.68598 | 2400.0002 | 5 | 6 | 3.673529 | -2.282178 | 3.058537 | 1.521283 | 12.91264 | 5.903662
2018-01-28 08:17 | 51576.68638 | 2520.0006 | 5 | 6 | 3.65938 | -2.281964 | 3.058537 | 1.597354 | 12.91264 | 6.182572
2018-01-28 08:19 | 51696.68608 | 2640.0003 | 5 | 6 | 3.64521 | -2.281785 | 3.058537 | 1.673414 | 12.91264 | 6.460359
2018-01-28 08:21 | 51816.68718 | 2760.0014 | 5 | 6 | 3.632832 | -2.281808 | 3.058537 | 1.749484 | 12.91264 | 6.737168
2018-01-28 08:23 | 51936.68598 | 2880.0002 | 5 | 6 | 3.621817 | -2.282196 | 3.058537 | 1.82554 | 12.91264 | 7.01304
2018-01-28 08:25 | 52056.68638 | 3000.0006 | 5 | 6 | 3.611703 | -2.281929 | 3.058537 | 1.901604 | 12.91264 | 7.288147
2018-01-28 08:27 | 52176.68598 | 3120.0002 | 5 | 6 | 3.601254 | -2.282098 | 3.058537 | 1.97767 | 12.91264 | 7.562484
2018-01-28 08:29 | 52296.68718 | 3240.0014 | 5 | 6 | 3.591132 | -2.282132 | 3.058537 | 2.053744 | 12.91264 | 7.836051
2018-01-28 08:31 | 52416.68598 | 3360.0002 | 5 | 6 | 3.582126 | -2.282109 | 3.058537 | 2.129808 | 12.91264 | 8.108861
2018-01-28 08:33 | 52536.68718 | 3480.0014 | 5 | 6 | 3.573639 | -2.281803 | 3.058537 | 2.205874 | 12.91264 | 8.381013
2018-01-28 08:35 | 52656.68598 | 3600.0002 | 5 | 6 | 3.564358 | -2.281956 | 3.058537 | 2.281934 | 12.91264 | 8.652478
2018-01-28 08:37 | 52776.68718 | 3720.0014 | 5 | 6 | 3.553292 | -2.282016 | 3.058537 | 2.358 | 12.91264 | 8.923186
2018-01-28 08:39 | 52896.68678 | 3840.001 | 5 | 6 | 3.542386 | -2.282121 | 3.058537 | 2.434063 | 12.91264 | 9.193049
2018-01-28 08:41 | 53016.68638 | 3960.0006 | 5 | 6 | 3.530734 | -2.281805 | 3.058537 | 2.510134 | 12.91264 | 9.46208
2018-01-28 08:43 | 53136.68678 | 4080.001 | 5 | 6 | 3.51754 | -2.282158 | 3.058537 | 2.586201 | 12.91264 | 9.730178
2018-01-28 08:45 | 53256.68718 | 4200.0014 | 5 | 6 | 3.499665 | -2.281821 | 3.058537 | 2.662269 | 12.91264 | 9.997112
2018-01-28 08:47 | 53376.68598 | 4320.0002 | 5 | 6 | 3.475183 | -2.282172 | 3.058537 | 2.73833 | 12.91264 | 10.26241
2018-01-28 08:49 | 53496.68638 | 4440.0006 | 5 | 6 | 3.441364 | -2.282138 | 3.058537 | 2.814401 | 12.91264 | 10.52556
2018-01-28 08:51 | 53616.68678 | 4560.001 | 5 | 6 | 3.390205 | -2.2821 | 3.058537 | 2.890458 | 12.91264 | 10.78551
2018-01-28 08:53 | 53736.68718 | 4680.0014 | 5 | 6 | 3.297959 | -2.28225 | 3.058537 | 2.966525 | 12.91264 | 11.04027
2018-01-28 08:55 | 53856.68598 | 4800.0002 | 5 | 6 | 3.080868 | -2.282131 | 3.058537 | 3.042583 | 12.91264 | 11.28426
2018-01-28 08:55 | 53879.15648 | 4822.4707 | 5 | 6 | 2.999984 | -2.282054 | 3.058537 | 3.056831 | 12.91264 | 11.32762
2018-01-28 08:57 | 53999.2 | 120.0005 | 6 | 6 | 3.361259 | 0 | 3.058537 | 3.056831 | 12.91264 | 11.32762
2018-01-28 08:59 | 54119.2 | 240.0017 | 6 | 6 | 3.376563 | 0 | 3.058537 | 3.056831 | 12.91264 | 11.32762
2018-01-28 09:00 | 54179.2 | 300.0029 | 6 | 6 | 3.380333 | 0 | 3.058537 | 3.056831 | 12.91264 | 11.32762
2018-01-28 09:00 | 54179.21 | 0.0024 | 7 | 7 | 3.380367 | 0 | 0 | 0 | 0 | 0
2018-01-28 09:02 | 54299.28734 | 120.0006 | 2 | 7 | 4.026945 | 4.890033 | 0.1623927 | 0 | 0.6352674 | 0
2018-01-28 09:04 | 54419.28694 | 240.0002 | 2 | 7 | 4.06838 | 4.88988 | 0.3253775 | 0 | 1.295027 | 0
2018-01-28 09:06 | 54539.28734 | 360.0006 | 2 | 7 | 4.103308 | 4.889968 | 0.4883776 | 0 | 1.961172 | 0
2018-01-28 09:08 | 54659.28784 | 480.0011 | 2 | 7 | 4.129095 | 4.889895 | 0.6513619 | 0 | 2.632142 | 0
2018-01-28 09:10 | 54779.28734 | 600.0006 | 2 | 7 | 4.152373 | 4.889934 | 0.8143584 | 0 | 3.307052 | 0
2018-01-28 09:12 | 54899.28704 | 720.0003 | 2 | 7 | 4.178246 | 4.889955 | 0.9773609 | 0 | 3.985954 | 0
2018-01-28 09:14 | 55019.28814 | 840.0014 | 2 | 7 | 4.200287 | 4.808656 | 1.140121 | 0 | 4.668103 | 0
2018-01-28 09:16 | 55139.28954 | 960.0028 | 2 | 7 | 4.200288 | 4.429408 | 1.293891 | 0 | 5.313984 | 0
2018-01-28 09:18 | 55259.28914 | 1080.0024 | 2 | 7 | 4.200241 | 4.093272 | 1.435909 | 0 | 5.910499 | 0
2018-01-28 09:20 | 55379.28784 | 1200.0011 | 2 | 7 | 4.200241 | 3.758552 | 1.566809 | 0 | 6.460317 | 0
2018-01-28 09:22 | 55499.28854 | 1320.0018 | 2 | 7 | 4.200288 | 3.420846 | 1.686366 | 0 | 6.962491 | 0
2018-01-28 09:23 | 55562.07504 | 1382.7883 | 2 | 7 | 4.200257 | 3.259976 | 1.744616 | 0 | 7.207157 | 0
2018-01-28 09:25 | 55682.09 | 120.0007 | 3 | 7 | 4.220921 | 3.260074 | 1.852897 | 0 | 7.662962 | 0
2018-01-28 09:27 | 55802.09 | 240.001 | 3 | 7 | 4.246573 | 3.260112 | 1.961551 | 0 | 8.122941 | 0
2018-01-28 09:29 | 55922.09 | 360.0015 | 3 | 7 | 4.276466 | 3.26014 | 2.070231 | 0 | 8.586042 | 0
2018-01-28 09:31 | 56042.09 | 480.0003 | 3 | 7 | 4.310608 | 3.260089 | 2.17889 | 0 | 9.052549 | 0
2018-01-28 09:33 | 56162.09 | 600.0007 | 3 | 7 | 4.34568 | 3.260112 | 2.287565 | 0 | 9.5229 | 0
2018-01-28 09:35 | 56282.09 | 720.0011 | 3 | 7 | 4.382571 | 3.260097 | 2.396223 | 0 | 9.997084 | 0
2018-01-28 09:37 | 56402.09 | 840.0007 | 3 | 7 | 4.400284 | 2.9446 | 2.501777 | 0 | 10.46111 | 0
2018-01-28 09:39 | 56522.09 | 960.0004 | 3 | 7 | 4.400291 | 2.518012 | 2.592668 | 0 | 10.86105 | 0
2018-01-28 09:41 | 56642.09 | 1080.0008 | 3 | 7 | 4.400303 | 2.170409 | 2.670579 | 0 | 11.20389 | 0
2018-01-28 09:43 | 56762.09 | 1200.0004 | 3 | 7 | 4.40027 | 1.883675 | 2.737999 | 0 | 11.50055 | 0
2018-01-28 09:45 | 56882.09 | 1320.0018 | 3 | 7 | 4.400266 | 1.6434 | 2.796681 | 0 | 11.75877 | 0
2018-01-28 09:47 | 57002.09 | 1440.0007 | 3 | 7 | 4.40024 | 1.431779 | 2.847866 | 0 | 11.98399 | 0
2018-01-28 09:49 | 57122.09 | 1560.0024 | 3 | 7 | 4.400265 | 1.246613 | 2.892392 | 0 | 12.17992 | 0
2018-01-28 09:51 | 57242.09 | 1680.0012 | 3 | 7 | 4.400275 | 1.097193 | 2.93136 | 0 | 12.35139 | 0
2018-01-28 09:53 | 57362.09 | 1800.0016 | 3 | 7 | 4.400261 | 0.9721022 | 2.965759 | 0 | 12.50275 | 0
2018-01-28 09:55 | 57482.09 | 1920.0002 | 3 | 7 | 4.400239 | 0.8632174 | 2.996296 | 0 | 12.63712 | 0
2018-01-28 09:57 | 57602.09 | 2040.0007 | 3 | 7 | 4.400239 | 0.7641649 | 3.023398 | 0 | 12.75638 | 0
2018-01-28 09:59 | 57722.09 | 2160.0011 | 3 | 7 | 4.400218 | 0.6796112 | 3.047405 | 0 | 12.86201 | 0
2018-01-28 10:00 | 57766.86 | 2204.7727 | 3 | 7 | 4.400185 | 0.6519985 | 3.055683 | 0 | 12.89844 | 0
2018-01-28 10:02 | 57886.91 | 120.0013 | 4 | 7 | 4.338099 | 0 | 3.055683 | 0 | 12.89844 | 0
2018-01-28 10:04 | 58006.91 | 240.0008 | 4 | 7 | 4.33148 | 0 | 3.055683 | 0 | 12.89844 | 0
2018-01-28 10:05 | 58066.91 | 300.0044 | 4 | 7 | 4.329507 | 0 | 3.055683 | 0 | 12.89844 | 0
2018-01-28 10:07 | 58186.99 | 120.0014 | 5 | 7 | 4.117059 | -2.281899 | 3.055683 | 0.07605013 | 12.89844 | 0.3154277
2018-01-28 10:09 | 58306.99 | 240.0002 | 5 | 7 | 4.083141 | -2.282167 | 3.055683 | 0.1521222 | 12.89844 | 0.6272834
2018-01-28 10:11 | 58426.99 | 360.0006 | 5 | 7 | 4.053154 | -2.282185 | 3.055683 | 0.228181 | 12.89844 | 0.9366906
2018-01-28 10:13 | 58546.99 | 480.0002 | 5 | 7 | 4.024512 | -2.282081 | 3.055683 | 0.3042434 | 12.89844 | 1.243896
2018-01-28 10:15 | 58666.99 | 600.0014 | 5 | 7 | 3.995435 | -2.281873 | 3.055683 | 0.3803073 | 12.89844 | 1.548918
2018-01-28 10:17 | 58786.99 | 720.001 | 5 | 7 | 3.966619 | -2.282183 | 3.055683 | 0.456368 | 12.89844 | 1.851703
2018-01-28 10:19 | 58906.99 | 840.0014 | 5 | 7 | 3.939711 | -2.282158 | 3.055683 | 0.5324324 | 12.89844 | 2.15239
2018-01-28 10:21 | 59026.99 | 960.001 | 5 | 7 | 3.914382 | -2.281835 | 3.055683 | 0.6085027 | 12.89844 | 2.451111
2018-01-28 10:23 | 59146.99 | 1080.0006 | 5 | 7 | 3.889102 | -2.282172 | 3.055683 | 0.6845579 | 12.89844 | 2.747863
2018-01-28 10:25 | 59266.99 | 1200.0003 | 5 | 7 | 3.862573 | -2.282121 | 3.055683 | 0.7606283 | 12.89844 | 3.042706
2018-01-28 10:27 | 59386.99 | 1320.0006 | 5 | 7 | 3.83761 | -2.282139 | 3.055683 | 0.836694 | 12.89844 | 3.335549
2018-01-28 10:29 | 59506.99 | 1440.0002 | 5 | 7 | 3.815385 | -2.282121 | 3.055683 | 0.9127531 | 12.89844 | 3.626573
2018-01-28 10:31 | 59626.99 | 1560.0002 | 5 | 7 | 3.795363 | -2.281808 | 3.055683 | 0.9888236 | 12.89844 | 3.916047
2018-01-28 10:33 | 59746.99 | 1680.001 | 5 | 7 | 3.775403 | -2.281978 | 3.055683 | 1.064883 | 12.89844 | 4.203967
2018-01-28 10:35 | 59866.99 | 1800.0006 | 5 | 7 | 3.755797 | -2.281839 | 3.055683 | 1.140954 | 12.89844 | 4.490404
2018-01-28 10:37 | 59986.99 | 1920.0006 | 5 | 7 | 3.73784 | -2.28221 | 3.055683 | 1.21702 | 12.89844 | 4.775401
2018-01-28 10:39 | 60106.99 | 2040.0006 | 5 | 7 | 3.721117 | -2.281816 | 3.055683 | 1.293083 | 12.89844 | 5.059068
2018-01-28 10:41 | 60226.99 | 2160.001 | 5 | 7 | 3.704662 | -2.282041 | 3.055683 | 1.369143 | 12.89844 | 5.341468
2018-01-28 10:43 | 60346.99 | 2280.0023 | 5 | 7 | 3.687687 | -2.281984 | 3.055683 | 1.445215 | 12.89844 | 5.622642
2018-01-28 10:45 | 60466.99 | 2400.0003 | 5 | 7 | 3.67229 | -2.282131 | 3.055683 | 1.521283 | 12.89844 | 5.902559
2018-01-28 10:47 | 60586.99 | 2520.0006 | 5 | 7 | 3.658424 | -2.282159 | 3.055683 | 1.597342 | 12.89844 | 6.181335
2018-01-28 10:49 | 60706.99 | 2640.0002 | 5 | 7 | 3.645783 | -2.281961 | 3.055683 | 1.673407 | 12.89844 | 6.459133
2018-01-28 10:51 | 60826.99 | 2760.0006 | 5 | 7 | 3.633109 | -2.282013 | 3.055683 | 1.749472 | 12.89844 | 6.735972
2018-01-28 10:53 | 60946.99 | 2880.0002 | 5 | 7 | 3.620894 | -2.28202 | 3.055683 | 1.825541 | 12.89844 | 7.011859
2018-01-28 10:55 | 61066.99 | 3000.0006 | 5 | 7 | 3.610381 | -2.282149 | 3.055683 | 1.901601 | 12.89844 | 7.28686
2018-01-28 10:57 | 61186.99 | 3120.0003 | 5 | 7 | 3.601108 | -2.281841 | 3.055683 | 1.977668 | 12.89844 | 7.56113
2018-01-28 10:59 | 61306.99 | 3240.0006 | 5 | 7 | 3.591904 | -2.281843 | 3.055683 | 2.053737 | 12.89844 | 7.834713
2018-01-28 11:01 | 61426.99 | 3360.001 | 5 | 7 | 3.581686 | -2.282146 | 3.055683 | 2.129799 | 12.89844 | 8.10754
2018-01-28 11:03 | 61546.99 | 3480.0006 | 5 | 7 | 3.572253 | -2.281843 | 3.055683 | 2.205863 | 12.89844 | 8.379609
2018-01-28 11:05 | 61666.99 | 3600.0003 | 5 | 7 | 3.56322 | -2.282136 | 3.055683 | 2.281934 | 12.89844 | 8.651011
2018-01-28 11:07 | 61786.99 | 3720.0014 | 5 | 7 | 3.553995 | -2.282132 | 3.055683 | 2.358003 | 12.89844 | 8.921721
2018-01-28 11:09 | 61906.99 | 3840.001 | 5 | 7 | 3.542711 | -2.282046 | 3.055683 | 2.434071 | 12.89844 | 9.191658
2018-01-28 11:11 | 62026.99 | 3960.0011 | 5 | 7 | 3.529391 | -2.282116 | 3.055683 | 2.510131 | 12.89844 | 9.46061
2018-01-28 11:13 | 62146.99 | 4080.001 | 5 | 7 | 3.515564 | -2.282125 | 3.055683 | 2.586204 | 12.89844 | 9.728584
2018-01-28 11:15 | 62266.99 | 4200.0014 | 5 | 7 | 3.499339 | -2.282166 | 3.055683 | 2.662267 | 12.89844 | 9.995393
2018-01-28 11:17 | 62386.99 | 4320.0002 | 5 | 7 | 3.476246 | -2.282121 | 3.055683 | 2.738327 | 12.89844 | 10.26073
2018-01-28 11:19 | 62506.99 | 4440.0006 | 5 | 7 | 3.439925 | -2.282191 | 3.055683 | 2.814394 | 12.89844 | 10.52388
2018-01-28 11:21 | 62626.99 | 4560.001 | 5 | 7 | 3.385396 | -2.282165 | 3.055683 | 2.890459 | 12.89844 | 10.78362
2018-01-28 11:23 | 62746.99 | 4680.0014 | 5 | 7 | 3.29083 | -2.2821 | 3.055683 | 2.96652 | 12.89844 | 11.03791
2018-01-28 11:25 | 62866.99 | 4800.0002 | 5 | 7 | 3.070221 | -2.281859 | 3.055683 | 3.042585 | 12.89844 | 11.28133
2018-01-28 11:25 | 62885.8 | 4818.8153 | 5 | 7 | 2.999999 | -2.281808 | 3.055683 | 3.054502 | 12.89844 | 11.31752
2018-01-28 11:27 | 63005.84824 | 120.0013 | 6 | 7 | 3.355262 | 0 | 3.055683 | 3.054502 | 12.89844 | 11.31752
2018-01-28 11:29 | 63125.84694 | 240 | 6 | 7 | 3.37042 | 0 | 3.055683 | 3.054502 | 12.89844 | 11.31752
2018-01-28 11:30 | 63185.85054 | 300.0036 | 6 | 7 | 3.374124 | 0 | 3.055683 | 3.054502 | 12.89844 | 11.31752
2018-01-28 11:30 | 63185.86066 | 0.0024 | 7 | 8 | 3.374072 | 0 | 0 | 0 | 0 | 0
2018-01-28 11:32 | 63305.94 | 120.0014 | 2 | 8 | 4.026512 | 4.890027 | 0.1623828 | 0 | 0.6349756 | 0
2018-01-28 11:34 | 63425.94 | 240.001 | 2 | 8 | 4.065134 | 4.889947 | 0.3253784 | 0 | 1.294418 | 0
2018-01-28 11:36 | 63545.94 | 360.0014 | 2 | 8 | 4.10165 | 4.889915 | 0.4883553 | 0 | 1.960007 | 0
2018-01-28 11:38 | 63665.94 | 480.001 | 2 | 8 | 4.130021 | 4.88993 | 0.6513703 | 0 | 2.63108 | 0
2018-01-28 11:40 | 63785.94 | 600.0014 | 2 | 8 | 4.153409 | 4.889924 | 0.8143564 | 0 | 3.306138 | 0
2018-01-28 11:42 | 63905.94 | 720.0011 | 2 | 8 | 4.176234 | 4.889979 | 0.9773384 | 0 | 3.984936 | 0
2018-01-28 11:44 | 64025.94 | 840.0007 | 2 | 8 | 4.200287 | 4.86897 | 1.140341 | 0 | 4.667674 | 0
2018-01-28 11:46 | 64145.94 | 960.0011 | 2 | 8 | 4.200302 | 4.434043 | 1.295055 | 0 | 5.317518 | 0
2018-01-28 11:48 | 64265.94 | 1080.0004 | 2 | 8 | 4.200287 | 4.083461 | 1.436871 | 0 | 5.913184 | 0
2018-01-28 11:50 | 64385.94 | 1200.0003 | 2 | 8 | 4.200275 | 3.762643 | 1.567574 | 0 | 6.462175 | 0
2018-01-28 11:52 | 64505.94 | 1320.0008 | 2 | 8 | 4.200255 | 3.457808 | 1.687981 | 0 | 6.967915 | 0
2018-01-28 11:53 | 64581.9 | 1395.9618 | 2 | 8 | 4.200271 | 3.259988 | 1.758861 | 0 | 7.265634 | 0
2018-01-28 11:55 | 64701.92 | 120.0015 | 3 | 8 | 4.223113 | 3.260076 | 1.86715 | 0 | 7.721586 | 0
2018-01-28 11:57 | 64821.91 | 240.0002 | 3 | 8 | 4.250185 | 3.260076 | 1.975814 | 0 | 8.181937 | 0
2018-01-28 11:59 | 64941.91 | 360.0006 | 3 | 8 | 4.279723 | 3.260121 | 2.084488 | 0 | 8.645411 | 0
2018-01-28 12:01 | 65061.92 | 480.0011 | 3 | 8 | 4.311836 | 3.260051 | 2.193154 | 0 | 9.112175 | 0
2018-01-28 12:03 | 65181.91 | 600.0007 | 3 | 8 | 4.34807 | 3.260121 | 2.301817 | 0 | 9.582635 | 0
2018-01-28 12:05 | 65301.92 | 720.001 | 3 | 8 | 4.387325 | 3.260142 | 2.410489 | 0 | 10.05728 | 0
2018-01-28 12:07 | 65421.92 | 840.0024 | 3 | 8 | 4.40033 | 2.889291 | 2.51458 | 0 | 10.51508 | 0
2018-01-28 12:09 | 65541.91 | 960.0004 | 3 | 8 | 4.400289 | 2.495481 | 2.60408 | 0 | 10.90891 | 0
2018-01-28 12:11 | 65661.92 | 1080.0024 | 3 | 8 | 4.400339 | 2.154798 | 2.681436 | 0 | 11.24929 | 0
2018-01-28 12:13 | 65781.92 | 1200.001 | 3 | 8 | 4.400265 | 1.852574 | 2.748047 | 0 | 11.5424 | 0
2018-01-28 12:15 | 65901.92 | 1320.0008 | 3 | 8 | 4.400255 | 1.608581 | 2.805602 | 0 | 11.79566 | 0
2018-01-28 12:17 | 66021.92 | 1440.002 | 3 | 8 | 4.400251 | 1.406698 | 2.855754 | 0 | 12.01634 | 0
2018-01-28 12:19 | 66141.92 | 1560.0008 | 3 | 8 | 4.400257 | 1.235526 | 2.899729 | 0 | 12.20984 | 0
2018-01-28 12:21 | 66261.91 | 1680.0004 | 3 | 8 | 4.400244 | 1.081132 | 2.938302 | 0 | 12.37957 | 0
2018-01-28 12:23 | 66381.92 | 1800.0008 | 3 | 8 | 4.400238 | 0.9508848 | 2.972074 | 0 | 12.52818 | 0
2018-01-28 12:25 | 66501.91 | 1920.0003 | 3 | 8 | 4.400199 | 0.8432846 | 3.001932 | 0 | 12.65956 | 0
2018-01-28 12:27 | 66621.92 | 2040.0014 | 3 | 8 | 4.400213 | 0.7532339 | 3.028506 | 0 | 12.77649 | 0
2018-01-28 12:29 | 66741.92 | 2160.002 | 3 | 8 | 4.400169 | 0.6719503 | 3.05224 | 0 | 12.88093 | 0
2018-01-28 12:30 | 66773.55 | 2191.6336 | 3 | 8 | 4.40019 | 0.6519957 | 3.058054 | 0 | 12.90651 | 0
2018-01-28 12:32 | 66893.58602 | 120.0005 | 4 | 8 | 4.338801 | 0 | 3.058054 | 0 | 12.90651 | 0
2018-01-28 12:34 | 67013.58562 | 240.0001 | 4 | 8 | 4.332327 | 0 | 3.058054 | 0 | 12.90651 | 0
2018-01-28 12:35 | 67073.58842 | 300.0029 | 4 | 8 | 4.330417 | 0 | 3.058054 | 0 | 12.90651 | 0
2018-01-28 12:37 | 67193.67 | 120.0014 | 5 | 8 | 4.119836 | -2.282134 | 3.058054 | 0.07605654 | 12.90651 | 0.315595
2018-01-28 12:39 | 67313.67 | 240.001 | 5 | 8 | 4.085764 | -2.282138 | 3.058054 | 0.1521236 | 12.90651 | 0.6276485
2018-01-28 12:41 | 67433.67 | 360.0006 | 5 | 8 | 4.054161 | -2.282123 | 3.058054 | 0.2281834 | 12.90651 | 0.9371929
2018-01-28 12:43 | 67553.67 | 480.001 | 5 | 8 | 4.024905 | -2.282237 | 3.058054 | 0.3042464 | 12.90651 | 1.244445
2018-01-28 12:45 | 67673.67 | 600.0006 | 5 | 8 | 3.996887 | -2.28181 | 3.058054 | 0.3803208 | 12.90651 | 1.549561
2018-01-28 12:47 | 67793.67 | 720.0002 | 5 | 8 | 3.969191 | -2.282101 | 3.058054 | 0.4563788 | 12.90651 | 1.852502
2018-01-28 12:49 | 67913.67 | 840.0014 | 5 | 8 | 3.941055 | -2.281953 | 3.058054 | 0.5324455 | 12.90651 | 2.15336
2018-01-28 12:51 | 68033.67 | 960.001 | 5 | 8 | 3.91442 | -2.281884 | 3.058054 | 0.6085179 | 12.90651 | 2.452136
2018-01-28 12:53 | 68153.67 | 1080.0014 | 5 | 8 | 3.889163 | -2.281853 | 3.058054 | 0.6845849 | 12.90651 | 2.748931
2018-01-28 12:55 | 68273.67 | 1200.001 | 5 | 8 | 3.864213 | -2.282191 | 3.058054 | 0.7606488 | 12.90651 | 3.04381
2018-01-28 12:57 | 68393.67 | 1320.0006 | 5 | 8 | 3.8392 | -2.282214 | 3.058054 | 0.8367122 | 12.90651 | 3.336782
2018-01-28 12:59 | 68513.67 | 1440.001 | 5 | 8 | 3.815539 | -2.281837 | 3.058054 | 0.9127756 | 12.90651 | 3.627886
2018-01-28 13:01 | 68633.67 | 1560.0014 | 5 | 8 | 3.794946 | -2.281826 | 3.058054 | 0.9888477 | 12.90651 | 3.917347
2018-01-28 13:03 | 68753.67 | 1680.001 | 5 | 8 | 3.775819 | -2.281975 | 3.058054 | 1.0649 | 12.90651 | 4.205224
2018-01-28 13:05 | 68873.67 | 1800.0006 | 5 | 8 | 3.757271 | -2.282161 | 3.058054 | 1.140971 | 12.90651 | 4.491749
2018-01-28 13:07 | 68993.67 | 1920.001 | 5 | 8 | 3.738324 | -2.282125 | 3.058054 | 1.217031 | 12.90651 | 4.776812
2018-01-28 13:09 | 69113.67 | 2040.0006 | 5 | 8 | 3.720404 | -2.282096 | 3.058054 | 1.293091 | 12.90651 | 5.060456
2018-01-28 13:11 | 69233.67 | 2160.0002 | 5 | 8 | 3.703881 | -2.281918 | 3.058054 | 1.369155 | 12.90651 | 5.342812
2018-01-28 13:13 | 69353.67 | 2280.0014 | 5 | 8 | 3.688487 | -2.282196 | 3.058054 | 1.445221 | 12.90651 | 5.623963
2018-01-28 13:15 | 69473.67 | 2400.001 | 5 | 8 | 3.673247 | -2.282167 | 3.058054 | 1.521289 | 12.90651 | 5.903961
2018-01-28 13:17 | 69593.67 | 2520.0014 | 5 | 8 | 3.658075 | -2.281815 | 3.058054 | 1.597352 | 12.90651 | 6.182769
2018-01-28 13:19 | 69713.67 | 2640.001 | 5 | 8 | 3.644804 | -2.282123 | 3.058054 | 1.673415 | 12.90651 | 6.460502
2018-01-28 13:21 | 69833.67 | 2760.0014 | 5 | 8 | 3.632983 | -2.282187 | 3.058054 | 1.749471 | 12.90651 | 6.737249
2018-01-28 13:23 | 69953.67 | 2880.0011 | 5 | 8 | 3.621912 | -2.282154 | 3.058054 | 1.825541 | 12.90651 | 7.013192
2018-01-28 13:25 | 70073.67 | 3000.0006 | 5 | 8 | 3.610536 | -2.282118 | 3.058054 | 1.901604 | 12.90651 | 7.288258
2018-01-28 13:27 | 70193.67 | 3120.001 | 5 | 8 | 3.600198 | -2.281883 | 3.058054 | 1.977674 | 12.90651 | 7.562506
2018-01-28 13:29 | 70313.67 | 3240.0003 | 5 | 8 | 3.590766 | -2.282156 | 3.058054 | 2.053736 | 12.90651 | 7.835983
2018-01-28 13:31 | 70433.67 | 3360.0011 | 5 | 8 | 3.582164 | -2.281815 | 3.058054 | 2.129802 | 12.90651 | 8.108792
2018-01-28 13:33 | 70553.67 | 3480.0015 | 5 | 8 | 3.57293 | -2.281988 | 3.058054 | 2.205869 | 12.90651 | 8.380931
2018-01-28 13:35 | 70673.67 | 3600.0002 | 5 | 8 | 3.562352 | -2.282132 | 3.058054 | 2.281933 | 12.90651 | 8.652299
2018-01-28 13:37 | 70793.67 | 3720.0014 | 5 | 8 | 3.552464 | -2.282036 | 3.058054 | 2.358004 | 12.90651 | 8.922918
2018-01-28 13:39 | 70913.67 | 3840.0011 | 5 | 8 | 3.542211 | -2.282158 | 3.058054 | 2.434058 | 12.90651 | 9.192708
2018-01-28 13:41 | 71033.67 | 3960.0006 | 5 | 8 | 3.53057 | -2.282183 | 3.058054 | 2.510125 | 12.90651 | 9.461727
2018-01-28 13:43 | 71153.67 | 4080.001 | 5 | 8 | 3.515607 | -2.282185 | 3.058054 | 2.586191 | 12.90651 | 9.729746
2018-01-28 13:45 | 71273.67 | 4200.0014 | 5 | 8 | 3.497406 | -2.282214 | 3.058054 | 2.662259 | 12.90651 | 9.996489
2018-01-28 13:47 | 71393.67 | 4320.0002 | 5 | 8 | 3.474251 | -2.282185 | 3.058054 | 2.738321 | 12.90651 | 10.26168
2018-01-28 13:49 | 71513.67 | 4440.0006 | 5 | 8 | 3.441269 | -2.281826 | 3.058054 | 2.814385 | 12.90651 | 10.52478
2018-01-28 13:51 | 71633.67 | 4560.0002 | 5 | 8 | 3.387384 | -2.282119 | 3.058054 | 2.890452 | 12.90651 | 10.78467
2018-01-28 13:53 | 71753.67 | 4680.0006 | 5 | 8 | 3.289515 | -2.281844 | 3.058054 | 2.966519 | 12.90651 | 11.03901
2018-01-28 13:55 | 71873.67 | 4800.001 | 5 | 8 | 3.0684 | -2.282138 | 3.058054 | 3.04258 | 12.90651 | 11.28225
2018-01-28 13:55 | 71892.32 | 4818.6505 | 5 | 8 | 2.999979 | -2.282118 | 3.058054 | 3.054402 | 12.90651 | 11.31814
2018-01-28 13:57 | 72012.37 | 120.0014 | 6 | 8 | 3.359644 | 0 | 3.058054 | 3.05441 | 12.90651 | 11.31816
2018-01-28 13:59 | 72132.37 | 240.0002 | 6 | 8 | 3.374845 | 0 | 3.058054 | 3.05441 | 12.90651 | 11.31816
2018-01-28 14:00 | 72192.37 | 300.0022 | 6 | 8 | 3.378677 | 0 | 3.058054 | 3.05441 | 12.90651 | 11.31816
2018-01-28 14:00 | 72192.38 | 0.0024 | 7 | 9 | 3.378494 | 0 | 0 | 0 | 0 | 0
2018-01-28 14:02 | 72312.45086 | 120.0005 | 2 | 9 | 4.028784 | 4.890021 | 0.162413 | 0 | 0.6355143 | 0
2018-01-28 14:04 | 72432.45126 | 240.0009 | 2 | 9 | 4.067605 | 4.889998 | 0.3254031 | 0 | 1.295352 | 0
2018-01-28 14:06 | 72552.45086 | 360.0005 | 2 | 9 | 4.101504 | 4.890004 | 0.4883919 | 0 | 1.961252 | 0
2018-01-28 14:08 | 72672.45046 | 480.0001 | 2 | 9 | 4.127956 | 4.890008 | 0.6513967 | 0 | 2.632034 | 0
2018-01-28 14:10 | 72792.45096 | 600.0006 | 2 | 9 | 4.153684 | 4.89001 | 0.8143824 | 0 | 3.306902 | 0
2018-01-28 14:12 | 72912.45126 | 720.0009 | 2 | 9 | 4.17857 | 4.890018 | 0.9773591 | 0 | 3.985909 | 0
2018-01-28 14:14 | 73032.45096 | 840.0006 | 2 | 9 | 4.200284 | 4.832177 | 1.140262 | 0 | 4.668583 | 0
2018-01-28 14:16 | 73152.45126 | 960.0009 | 2 | 9 | 4.20027 | 4.456801 | 1.29498 | 0 | 5.318444 | 0
2018-01-28 14:18 | 73272.45176 | 1080.0014 | 2 | 9 | 4.20031 | 4.095794 | 1.437535 | 0 | 5.917216 | 0
2018-01-28 14:20 | 73392.45056 | 1200.0002 | 2 | 9 | 4.200279 | 3.74512 | 1.568039 | 0 | 6.465369 | 0
2018-01-28 14:22 | 73512.45096 | 1320.0006 | 2 | 9 | 4.200298 | 3.434768 | 1.687645 | 0 | 6.967752 | 0
2018-01-28 14:23 | 73582.31576 | 1389.8654 | 2 | 9 | 4.200282 | 3.259984 | 1.7526 | 0 | 7.240579 | 0
2018-01-28 14:25 | 73702.34 | 120.0014 | 3 | 9 | 4.220717 | 3.260116 | 1.860882 | 0 | 7.696371 | 0
2018-01-28 14:27 | 73822.34 | 240.0001 | 3 | 9 | 4.247703 | 3.25999 | 1.969539 | 0 | 8.1564 | 0
2018-01-28 14:29 | 73942.34 | 360.0005 | 3 | 9 | 4.279103 | 3.259931 | 2.078209 | 0 | 8.619697 | 0
2018-01-28 14:31 | 74062.34 | 480.0002 | 3 | 9 | 4.311945 | 3.260114 | 2.186884 | 0 | 9.086498 | 0
2018-01-28 14:33 | 74182.34 | 600.0006 | 3 | 9 | 4.346409 | 3.259839 | 2.295551 | 0 | 9.556928 | 0
2018-01-28 14:35 | 74302.34 | 720.001 | 3 | 9 | 4.384025 | 3.25995 | 2.404219 | 0 | 10.03125 | 0
2018-01-28 14:37 | 74422.34 | 840.0005 | 3 | 9 | 4.400305 | 2.902736 | 2.508983 | 0 | 10.49189 | 0
2018-01-28 14:39 | 74542.34 | 960.0014 | 3 | 9 | 4.400259 | 2.490724 | 2.598581 | 0 | 10.88615 | 0
2018-01-28 14:41 | 74662.34 | 1080.0013 | 3 | 9 | 4.400295 | 2.156322 | 2.675848 | 0 | 11.22614 | 0
2018-01-28 14:43 | 74782.34 | 1200.0027 | 3 | 9 | 4.400272 | 1.873831 | 2.742925 | 0 | 11.5213 | 0
2018-01-28 14:45 | 74902.34 | 1320.003 | 3 | 9 | 4.400263 | 1.624907 | 2.801156 | 0 | 11.77753 | 0
2018-01-28 14:47 | 75022.34 | 1440.0019 | 3 | 9 | 4.400256 | 1.409476 | 2.85159 | 0 | 11.99946 | 0
2018-01-28 14:49 | 75142.34 | 1560.0017 | 3 | 9 | 4.400262 | 1.235524 | 2.895565 | 0 | 12.19296 | 0
2018-01-28 14:51 | 75262.34 | 1680.0019 | 3 | 9 | 4.400248 | 1.089375 | 2.934217 | 0 | 12.36304 | 0
2018-01-28 14:53 | 75382.34 | 1800.0014 | 3 | 9 | 4.400219 | 0.9632893 | 2.968376 | 0 | 12.51334 | 0
2018-01-28 14:55 | 75502.34 | 1920.0011 | 3 | 9 | 4.400229 | 0.8487206 | 2.998544 | 0 | 12.64609 | 0
2018-01-28 14:57 | 75622.34 | 2040.0006 | 3 | 9 | 4.400234 | 0.7533855 | 3.025173 | 0 | 12.76326 | 0
2018-01-28 14:59 | 75742.34 | 2160.0001 | 3 | 9 | 4.400143 | 0.6721668 | 3.048908 | 0 | 12.8677 | 0
2018-01-28 15:00 | 75777.9 | 2195.5634 | 3 | 9 | 4.400199 | 0.6519985 | 3.055454 | 0 | 12.89651 | 0
2018-01-28 15:02 | 75897.94 | 120.0005 | 4 | 9 | 4.33878 | 0 | 3.055454 | 0 | 12.89651 | 0
2018-01-28 15:04 | 76017.94 | 240.0002 | 4 | 9 | 4.332289 | 0 | 3.055454 | 0 | 12.89651 | 0
2018-01-28 15:05 | 76077.95 | 300.0044 | 4 | 9 | 4.330397 | 0 | 3.055454 | 0 | 12.89651 | 0
2018-01-28 15:07 | 76198.02 | 120.0014 | 5 | 9 | 4.119633 | -2.281841 | 3.055454 | 0.07605602 | 12.89651 | 0.3155862
2018-01-28 15:09 | 76318.02 | 240.0002 | 5 | 9 | 4.086344 | -2.281897 | 3.055454 | 0.1521144 | 12.89651 | 0.6276071
2018-01-28 15:11 | 76438.02 | 360.0006 | 5 | 9 | 4.056375 | -2.282214 | 3.055454 | 0.2281776 | 12.89651 | 0.9372863
2018-01-28 15:13 | 76558.02 | 480.0011 | 5 | 9 | 4.026429 | -2.281813 | 3.055454 | 0.3042416 | 12.89651 | 1.2447
2018-01-28 15:15 | 76678.02 | 600.0014 | 5 | 9 | 3.996951 | -2.281785 | 3.055454 | 0.3803041 | 12.89651 | 1.549823
2018-01-28 15:17 | 76798.02 | 720.001 | 5 | 9 | 3.969057 | -2.282008 | 3.055454 | 0.4563731 | 12.89651 | 1.8528
2018-01-28 15:19 | 76918.02 | 840.0006 | 5 | 9 | 3.942601 | -2.281982 | 3.055454 | 0.5324264 | 12.89651 | 2.153645
2018-01-28 15:21 | 77038.02 | 960.0002 | 5 | 9 | 3.916573 | -2.281805 | 3.055454 | 0.6084983 | 12.89651 | 2.452575
2018-01-28 15:23 | 77158.02 | 1080.0006 | 5 | 9 | 3.889972 | -2.282146 | 3.055454 | 0.6845635 | 12.89651 | 2.74948
2018-01-28 15:25 | 77278.02 | 1200.001 | 5 | 9 | 3.864262 | -2.282123 | 3.055454 | 0.7606202 | 12.89651 | 3.044356
2018-01-28 15:27 | 77398.02 | 1320.0006 | 5 | 9 | 3.839807 | -2.281823 | 3.055454 | 0.8366902 | 12.89651 | 3.337367
2018-01-28 15:29 | 77518.02 | 1440.001 | 5 | 9 | 3.817598 | -2.282172 | 3.055454 | 0.9127554 | 12.89651 | 3.62859
2018-01-28 15:31 | 77638.02 | 1560.0006 | 5 | 9 | 3.796323 | -2.281828 | 3.055454 | 0.988812 | 12.89651 | 3.918136
2018-01-28 15:33 | 77758.02 | 1680.0002 | 5 | 9 | 3.775916 | -2.281919 | 3.055454 | 1.064879 | 12.89651 | 4.206119
2018-01-28 15:35 | 77878.02 | 1800.0014 | 5 | 9 | 3.757256 | -2.282013 | 3.055454 | 1.140945 | 12.89651 | 4.492618
2018-01-28 15:37 | 77998.02 | 1920.0002 | 5 | 9 | 3.739638 | -2.282129 | 3.055454 | 1.217008 | 12.89651 | 4.777731
2018-01-28 15:39 | 78118.02 | 2040.0014 | 5 | 9 | 3.722353 | -2.28208 | 3.055454 | 1.293071 | 12.89651 | 5.061523
2018-01-28 15:41 | 78238.02 | 2160.0002 | 5 | 9 | 3.704569 | -2.281904 | 3.055454 | 1.369132 | 12.89651 | 5.343971
2018-01-28 15:43 | 78358.02 | 2280.0015 | 5 | 9 | 3.688383 | -2.282161 | 3.055454 | 1.4452 | 12.89651 | 5.625143
2018-01-28 15:45 | 78478.02 | 2400.0002 | 5 | 9 | 3.67356 | -2.281928 | 3.055454 | 1.521259 | 12.89651 | 5.905108
2018-01-28 15:47 | 78598.02 | 2520.0014 | 5 | 9 | 3.659847 | -2.282069 | 3.055454 | 1.597324 | 12.89651 | 6.184016
2018-01-28 15:49 | 78718.02 | 2640.001 | 5 | 9 | 3.646129 | -2.281812 | 3.055454 | 1.673395 | 12.89651 | 6.461906
2018-01-28 15:51 | 78838.02 | 2760.0006 | 5 | 9 | 3.633073 | -2.282196 | 3.055454 | 1.749457 | 12.89651 | 6.738725
2018-01-28 15:53 | 78958.02 | 2880.001 | 5 | 9 | 3.62172 | -2.282194 | 3.055454 | 1.825526 | 12.89651 | 7.014652
2018-01-28 15:55 | 79078.02 | 3000.0014 | 5 | 9 | 3.611674 | -2.282196 | 3.055454 | 1.901595 | 12.89651 | 7.289762
2018-01-28 15:57 | 79198.02 | 3120.0002 | 5 | 9 | 3.601844 | -2.281901 | 3.055454 | 1.977661 | 12.89651 | 7.564115
2018-01-28 15:59 | 79318.02 | 3240.0014 | 5 | 9 | 3.591341 | -2.282186 | 3.055454 | 2.053719 | 12.89651 | 7.837668
2018-01-28 16:01 | 79438.02 | 3360.0002 | 5 | 9 | 3.58191 | -2.281831 | 3.055454 | 2.129785 | 12.89651 | 8.110479
2018-01-28 16:03 | 79558.02 | 3480.0006 | 5 | 9 | 3.572946 | -2.281833 | 3.055454 | 2.205858 | 12.89651 | 8.382625
2018-01-28 16:05 | 79678.02 | 3600.001 | 5 | 9 | 3.564119 | -2.282141 | 3.055454 | 2.281923 | 12.89651 | 8.654073
2018-01-28 16:07 | 79798.02 | 3720.0014 | 5 | 9 | 3.55374 | -2.282038 | 3.055454 | 2.357985 | 12.89651 | 8.92479
2018-01-28 16:09 | 79918.02 | 3840.0002 | 5 | 9 | 3.54186 | -2.281846 | 3.055454 | 2.434053 | 12.89651 | 9.194657
2018-01-28 16:11 | 80038.02 | 3960.0006 | 5 | 9 | 3.52985 | -2.282176 | 3.055454 | 2.510116 | 12.89651 | 9.463609
2018-01-28 16:13 | 80158.02 | 4080.0002 | 5 | 9 | 3.516785 | -2.281984 | 3.055454 | 2.586177 | 12.89651 | 9.731608
2018-01-28 16:15 | 80278.02 | 4200.0014 | 5 | 9 | 3.499681 | -2.282159 | 3.055454 | 2.662239 | 12.89651 | 9.998483
2018-01-28 16:17 | 80398.02 | 4320.001 | 5 | 9 | 3.47419 | -2.282024 | 3.055454 | 2.738306 | 12.89651 | 10.26379
2018-01-28 16:19 | 80518.02 | 4440.0006 | 5 | 9 | 3.439226 | -2.282119 | 3.055454 | 2.81437 | 12.89651 | 10.5268
2018-01-28 16:21 | 80638.02 | 4560.001 | 5 | 9 | 3.385727 | -2.282167 | 3.055454 | 2.890434 | 12.89651 | 10.78652
2018-01-28 16:23 | 80758.02 | 4680.0014 | 5 | 9 | 3.2921 | -2.28181 | 3.055454 | 2.966501 | 12.89651 | 11.04091
2018-01-28 16:25 | 80878.02 | 4800.001 | 5 | 9 | 3.066281 | -2.281844 | 3.055454 | 3.042562 | 12.89651 | 11.28426
2018-01-28 16:25 | 80895.48 | 4817.4585 | 5 | 9 | 2.999999 | -2.281818 | 3.055454 | 3.05363 | 12.89651 | 11.31785
2018-01-28 16:27 | 81015.53 | 120.0012 | 6 | 9 | 3.356779 | 0 | 3.055454 | 3.05363 | 12.89651 | 11.31785
2018-01-28 16:29 | 81135.52 | 240 | 6 | 9 | 3.371773 | 0 | 3.055454 | 3.05363 | 12.89651 | 11.31785
2018-01-28 16:30 | 81195.53 | 300.0028 | 6 | 9 | 3.375433 | 0 | 3.055454 | 3.05363 | 12.89651 | 11.31785
2018-01-28 16:30 | 81195.54258 | 0.0024 | 7 | 10 | 3.375599 | 0 | 0 | 0 | 0 | 0
2018-01-28 16:32 | 81315.61 | 120.0006 | 2 | 10 | 4.026603 | 4.889995 | 0.1623919 | 0 | 0.6350498 | 0
2018-01-28 16:34 | 81435.61 | 240.0002 | 2 | 10 | 4.067481 | 4.890023 | 0.3253838 | 0 | 1.294656 | 0
2018-01-28 16:36 | 81555.61 | 360.0006 | 2 | 10 | 4.103723 | 4.890006 | 0.4883777 | 0 | 1.960774 | 0
2018-01-28 16:38 | 81675.61 | 480.001 | 2 | 10 | 4.129865 | 4.890033 | 0.6513674 | 0 | 2.631853 | 0
2018-01-28 16:40 | 81795.62 | 600.0015 | 2 | 10 | 4.152205 | 4.889989 | 0.8143749 | 0 | 3.306886 | 0
2018-01-28 16:42 | 81915.61 | 720.0002 | 2 | 10 | 4.176452 | 4.889993 | 0.9773446 | 0 | 3.985519 | 0
2018-01-28 16:44 | 82035.61 | 840.0007 | 2 | 10 | 4.200309 | 4.819781 | 1.140182 | 0 | 4.66777 | 0
2018-01-28 16:46 | 82155.61 | 960.0003 | 2 | 10 | 4.200282 | 4.426415 | 1.294039 | 0 | 5.314013 | 0
2018-01-28 16:48 | 82275.62 | 1080.0016 | 2 | 10 | 4.200291 | 4.083377 | 1.435735 | 0 | 5.909179 | 0
2018-01-28 16:50 | 82395.61 | 1200.0003 | 2 | 10 | 4.200284 | 3.764874 | 1.566561 | 0 | 6.458684 | 0
2018-01-28 16:52 | 82515.62 | 1320.0015 | 2 | 10 | 4.200323 | 3.435529 | 1.686616 | 0 | 6.962951 | 0
2018-01-28 16:53 | 82578.95 | 1383.3404 | 2 | 10 | 4.20024 | 3.259994 | 1.745495 | 0 | 7.210258 | 0
2018-01-28 16:55 | 82698.97 | 120.0005 | 3 | 10 | 4.221488 | 3.260108 | 1.853766 | 0 | 7.666057 | 0
2018-01-28 16:57 | 82818.97 | 240.001 | 3 | 10 | 4.247522 | 3.260182 | 1.96243 | 0 | 8.126169 | 0
2018-01-28 16:59 | 82938.97 | 360.0014 | 3 | 10 | 4.27645 | 3.260173 | 2.07111 | 0 | 8.589321 | 0
2018-01-28 17:01 | 83058.97 | 480.0002 | 3 | 10 | 4.309669 | 3.260127 | 2.179765 | 0 | 9.055742 | 0
2018-01-28 17:03 | 83178.97 | 600.0015 | 3 | 10 | 4.346197 | 3.260133 | 2.28844 | 0 | 9.526073 | 0
2018-01-28 17:05 | 83298.97 | 720.0002 | 3 | 10 | 4.38387 | 3.260104 | 2.397103 | 0 | 10.00038 | 0
2018-01-28 17:07 | 83418.97 | 840.0022 | 3 | 10 | 4.400301 | 2.937068 | 2.502383 | 0 | 10.46327 | 0
2018-01-28 17:09 | 83538.97 | 960.0002 | 3 | 10 | 4.400287 | 2.524442 | 2.593191 | 0 | 10.86284 | 0
2018-01-28 17:11 | 83658.97 | 1080.0023 | 3 | 10 | 4.400285 | 2.16595 | 2.671185 | 0 | 11.20604 | 0
2018-01-28 17:13 | 83778.97 | 1200.0011 | 3 | 10 | 4.400273 | 1.874632 | 2.738355 | 0 | 11.50161 | 0
2018-01-28 17:15 | 83898.97 | 1320.0023 | 3 | 10 | 4.400248 | 1.632898 | 2.796677 | 0 | 11.75824 | 0
2018-01-28 17:17 | 84018.97 | 1440.0003 | 3 | 10 | 4.400256 | 1.427647 | 2.847606 | 0 | 11.98234 | 0
2018-01-28 17:19 | 84138.97 | 1560.0023 | 3 | 10 | 4.400284 | 1.245606 | 2.892099 | 0 | 12.17812 | 0
2018-01-28 17:21 | 84258.97 | 1680.0019 | 3 | 10 | 4.400252 | 1.089683 | 2.930897 | 0 | 12.34884 | 0
2018-01-28 17:23 | 84378.97 | 1800.0013 | 3 | 10 | 4.400235 | 0.9628134 | 2.965033 | 0 | 12.49905 | 0
2018-01-28 17:25 | 84498.97 | 1920.0003 | 3 | 10 | 4.400206 | 0.8560324 | 2.9953 | 0 | 12.63223 | 0
2018-01-28 17:27 | 84618.97 | 2040.0013 | 3 | 10 | 4.400209 | 0.7623539 | 3.022246 | 0 | 12.7508 | 0
2018-01-28 17:29 | 84738.97 | 2160.0019 | 3 | 10 | 4.400243 | 0.6763449 | 3.046171 | 0 | 12.85607 | 0
2018-01-28 17:30 | 84776.59 | 2197.6146 | 3 | 10 | 4.400233 | 0.6519957 | 3.053101 | 0 | 12.88657 | 0
2018-01-28 17:32 | 84896.62 | 120.0006 | 4 | 10 | 4.338562 | 0 | 3.053101 | 0 | 12.88657 | 0
2018-01-28 17:34 | 85016.62 | 240.001 | 4 | 10 | 4.332036 | 0 | 3.053101 | 0 | 12.88657 | 0
2018-01-28 17:35 | 85076.63 | 300.003 | 4 | 10 | 4.330106 | 0 | 3.053101 | 0 | 12.88657 | 0
2018-01-28 17:37 | 85196.70648 | 120.0015 | 5 | 10 | 4.119608 | -2.282132 | 3.053101 | 0.07605325 | 12.88657 | 0.3155918
2018-01-28 17:39 | 85316.70518 | 240.0002 | 5 | 10 | 4.084719 | -2.28191 | 3.053101 | 0.1521143 | 12.88657 | 0.6275556
2018-01-28 17:41 | 85436.70638 | 360.0014 | 5 | 10 | 4.054447 | -2.282244 | 3.053101 | 0.2281751 | 12.88657 | 0.9370789
2018-01-28 17:43 | 85556.70598 | 480.001 | 5 | 10 | 4.025779 | -2.281828 | 3.053101 | 0.3042392 | 12.88657 | 1.244376
2018-01-28 17:45 | 85676.70558 | 600.0006 | 5 | 10 | 3.997491 | -2.281871 | 3.053101 | 0.3802949 | 12.88657 | 1.549483
2018-01-28 17:47 | 85796.70598 | 720.001 | 5 | 10 | 3.968537 | -2.281837 | 3.053101 | 0.4563622 | 12.88657 | 1.852467
2018-01-28 17:49 | 85916.70638 | 840.0014 | 5 | 10 | 3.940934 | -2.281859 | 3.053101 | 0.532419 | 12.88657 | 2.153235
2018-01-28 17:51 | 86036.70518 | 960.0002 | 5 | 10 | 3.915042 | -2.282049 | 3.053101 | 0.6084774 | 12.88657 | 2.451984
2018-01-28 17:53 | 86156.70638 | 1080.0014 | 5 | 10 | 3.890202 | -2.282154 | 3.053101 | 0.6845468 | 12.88657 | 2.748857
2018-01-28 17:55 | 86276.70518 | 1200.0002 | 5 | 10 | 3.864475 | -2.281824 | 3.053101 | 0.7606032 | 12.88657 | 3.043762
2018-01-28 17:57 | 86396.70638 | 1320.0014 | 5 | 10 | 3.83855 | -2.282134 | 3.053101 | 0.8366705 | 12.88657 | 3.336718
2018-01-28 17:59 | 86516.70518 | 1440.0002 | 5 | 10 | 3.815956 | -2.282021 | 3.053101 | 0.912734 | 12.88657 | 3.627815
2018-01-28 18:01 | 86636.70638 | 1560.0014 | 5 | 10 | 3.795786 | -2.281846 | 3.053101 | 0.9887969 | 12.88657 | 3.917285
2018-01-28 18:03 | 86756.70518 | 1680.0002 | 5 | 10 | 3.776484 | -2.282033 | 3.053101 | 1.064851 | 12.88657 | 4.205237
2018-01-28 18:05 | 86876.70558 | 1800.0006 | 5 | 10 | 3.756812 | -2.281941 | 3.053101 | 1.140922 | 12.88657 | 4.491777
2018-01-28 18:07 | 86996.70598 | 1920.001 | 5 | 10 | 3.738208 | -2.281781 | 3.053101 | 1.216981 | 12.88657 | 4.776792
2018-01-28 18:09 | 87116.70558 | 2040.0006 | 5 | 10 | 3.721027 | -2.281881 | 3.053101 | 1.293045 | 12.88657 | 5.060474
2018-01-28 18:11 | 87236.70518 | 2160.0002 | 5 | 10 | 3.704892 | -2.282165 | 3.053101 | 1.369101 | 12.88657 | 5.342867
2018-01-28 18:13 | 87356.70558 | 2280.0006 | 5 | 10 | 3.688855 | -2.281843 | 3.053101 | 1.445163 | 12.88657 | 5.624057
2018-01-28 18:15 | 87476.70598 | 2400.001 | 5 | 10 | 3.672647 | -2.282158 | 3.053101 | 1.521225 | 12.88657 | 5.904016
2018-01-28 18:17 | 87596.70638 | 2520.0014 | 5 | 10 | 3.658416 | -2.281779 | 3.053101 | 1.597294 | 12.88657 | 6.182837
2018-01-28 18:19 | 87716.70598 | 2640.001 | 5 | 10 | 3.645622 | -2.282083 | 3.053101 | 1.673352 | 12.88657 | 6.460591
2018-01-28 18:21 | 87836.70638 | 2760.0014 | 5 | 10 | 3.633686 | -2.282169 | 3.053101 | 1.749414 | 12.88657 | 6.737428
2018-01-28 18:23 | 87956.70598 | 2880.001 | 5 | 10 | 3.621542 | -2.282016 | 3.053101 | 1.825481 | 12.88657 | 7.013374
2018-01-28 18:25 | 88076.70558 | 3000.0006 | 5 | 10 | 3.610487 | -2.281823 | 3.053101 | 1.901541 | 12.88657 | 7.288398
2018-01-28 18:27 | 88196.70518 | 3120.0002 | 5 | 10 | 3.600723 | -2.282103 | 3.053101 | 1.977598 | 12.88657 | 7.562623
2018-01-28 18:29 | 88316.70638 | 3240.0014 | 5 | 10 | 3.591912 | -2.282119 | 3.053101 | 2.053662 | 12.88657 | 7.836173
2018-01-28 18:31 | 88436.70598 | 3360.001 | 5 | 10 | 3.58256 | -2.281901 | 3.053101 | 2.129725 | 12.88657 | 8.109033
2018-01-28 18:33 | 88556.70798 | 3480.003 | 5 | 10 | 3.572246 | -2.282217 | 3.053101 | 2.205792 | 12.88657 | 8.381151
2018-01-28 18:35 | 88676.70598 | 3600.001 | 5 | 10 | 3.562888 | -2.282111 | 3.053101 | 2.281853 | 12.88657 | 8.652501
2018-01-28 18:37 | 88796.70558 | 3720.0006 | 5 | 10 | 3.553604 | -2.281846 | 3.053101 | 2.357916 | 12.88657 | 8.923151
2018-01-28 18:39 | 88916.70518 | 3840.0002 | 5 | 10 | 3.54317 | -2.282064 | 3.053101 | 2.433981 | 12.88657 | 9.193073
2018-01-28 18:41 | 89036.70558 | 3960.0006 | 5 | 10 | 3.530036 | -2.281984 | 3.053101 | 2.510043 | 12.88657 | 9.462099
2018-01-28 18:43 | 89156.70518 | 4080.0002 | 5 | 10 | 3.515357 | -2.28187 | 3.053101 | 2.586109 | 12.88657 | 9.730059
2018-01-28 18:45 | 89276.70638 | 4200.0014 | 5 | 10 | 3.498469 | -2.282091 | 3.053101 | 2.662177 | 12.88657 | 9.996849
2018-01-28 18:47 | 89396.70518 | 4320.0002 | 5 | 10 | 3.475879 | -2.281793 | 3.053101 | 2.738236 | 12.88657 | 10.26213
2018-01-28 18:49 | 89516.70558 | 4440.0006 | 5 | 10 | 3.440876 | -2.281805 | 3.053101 | 2.814304 | 12.88657 | 10.52531
2018-01-28 18:51 | 89636.70518 | 4560.0002 | 5 | 10 | 3.383723 | -2.281883 | 3.053101 | 2.890364 | 12.88657 | 10.78501
2018-01-28 18:53 | 89756.70648 | 4680.0015 | 5 | 10 | 3.286207 | -2.281918 | 3.053101 | 2.966425 | 12.88657 | 11.03907
2018-01-28 18:55 | 89876.70518 | 4800.0002 | 5 | 10 | 3.05529 | -2.281837 | 3.053101 | 3.042486 | 12.88657 | 11.2818
2018-01-28 18:55 | 89891.12648 | 4814.4215 | 5 | 10 | 2.999983 | -2.281837 | 3.053101 | 3.051627 | 12.88657 | 11.30949
2018-01-28 18:57 | 90011.17 | 120.0013 | 6 | 10 | 3.352779 | 0 | 3.053101 | 3.051627 | 12.88657 | 11.30949
2018-01-28 18:59 | 90131.17 | 240.0001 | 6 | 10 | 3.367792 | 0 | 3.053101 | 3.051627 | 12.88657 | 11.30949
2018-01-28 19:00 | 90191.17 | 300.0045 | 6 | 10 | 3.371456 | 0 | 3.053101 | 3.051627 | 12.88657 | 11.30949
2018-01-28 19:00 | 90191.17778 | 0.0025 | 7 | 11 | 3.371413 | 0 | 0 | 0 | 0 | 0
2018-01-28 19:02 | 90311.27 | 120.0014 | 2 | 11 | 4.02665 | 4.890065 | 0.1624039 | 0 | 0.6348909 | 0
2018-01-28 19:04 | 90431.27 | 240.0003 | 2 | 11 | 4.064896 | 4.890029 | 0.3253723 | 0 | 1.294274 | 0
2018-01-28 19:06 | 90551.27 | 360.0014 | 2 | 11 | 4.099687 | 4.890031 | 0.4883799 | 0 | 1.959847 | 0
2018-01-28 19:08 | 90671.27 | 480.0011 | 2 | 11 | 4.128463 | 4.889953 | 0.6513652 | 0 | 2.630412 | 0
2018-01-28 19:10 | 90791.27 | 600.0006 | 2 | 11 | 4.152805 | 4.889983 | 0.8143685 | 0 | 3.3054 | 0
2018-01-28 19:12 | 90911.27 | 720.0011 | 2 | 11 | 4.176274 | 4.890044 | 0.9773679 | 0 | 3.984205 | 0
2018-01-28 19:14 | 91031.27 | 840.0015 | 2 | 11 | 4.200272 | 4.88878 | 1.140373 | 0 | 4.666894 | 0
2018-01-28 19:16 | 91151.27 | 960.0011 | 2 | 11 | 4.200298 | 4.470243 | 1.296044 | 0 | 5.320758 | 0
2018-01-28 19:18 | 91271.27 | 1080.0016 | 2 | 11 | 4.20032 | 4.087609 | 1.438478 | 0 | 5.919021 | 0
2018-01-28 19:20 | 91391.27 | 1200.0011 | 2 | 11 | 4.200282 | 3.757615 | 1.569127 | 0 | 6.467784 | 0
2018-01-28 19:22 | 91511.27 | 1320.0013 | 2 | 11 | 4.200264 | 3.450624 | 1.689153 | 0 | 6.971926 | 0
2018-01-28 19:23 | 91586.07 | 1394.8025 | 2 | 11 | 4.200243 | 3.259994 | 1.7589 | 0 | 7.264884 | 0
2018-01-28 19:25 | 91706.08 | 120.0014 | 3 | 11 | 4.222189 | 3.259849 | 1.867186 | 0 | 7.720763 | 0
2018-01-28 19:27 | 91826.08 | 240.0009 | 3 | 11 | 4.250569 | 3.260158 | 1.97584 | 0 | 8.181049 | 0
2018-01-28 19:29 | 91946.08 | 360.0014 | 3 | 11 | 4.280694 | 3.260102 | 2.08452 | 0 | 8.644615 | 0
2018-01-28 19:31 | 92066.08 | 480.0002 | 3 | 11 | 4.312822 | 3.260167 | 2.193168 | 0 | 9.111439 | 0
2018-01-28 19:33 | 92186.08 | 600.0006 | 3 | 11 | 4.347777 | 3.2602 | 2.301844 | 0 | 9.582002 | 0
2018-01-28 19:35 | 92306.08 | 720.001 | 3 | 11 | 4.387295 | 3.259818 | 2.410494 | 0 | 10.05649 | 0
2018-01-28 19:37 | 92426.08 | 840.0006 | 3 | 11 | 4.400293 | 2.874948 | 2.514317 | 0 | 10.51313 | 0
2018-01-28 19:39 | 92546.08 | 960.0001 | 3 | 11 | 4.400286 | 2.478356 | 2.603313 | 0 | 10.90474 | 0
2018-01-28 19:41 | 92666.08 | 1080.0007 | 3 | 11 | 4.400256 | 2.147307 | 2.680306 | 0 | 11.24352 | 0
2018-01-28 19:43 | 92786.08 | 1200.0019 | 3 | 11 | 4.400257 | 1.854286 | 2.746918 | 0 | 11.53664 | 0
2018-01-28 19:45 | 92906.08 | 1320.0005 | 3 | 11 | 4.400236 | 1.600841 | 2.804332 | 0 | 11.78927 | 0
2018-01-28 19:47 | 93026.08 | 1440.0012 | 3 | 11 | 4.400249 | 1.396025 | 2.854172 | 0 | 12.00858 | 0
2018-01-28 19:49 | 93146.08 | 1560.0023 | 3 | 11 | 4.400239 | 1.227227 | 2.897792 | 0 | 12.20052 | 0
2018-01-28 19:51 | 93266.08 | 1680.0003 | 3 | 11 | 4.400226 | 1.07884 | 2.936173 | 0 | 12.36941 | 0
2018-01-28 19:53 | 93386.08 | 1800.0013 | 3 | 11 | 4.400252 | 0.9468889 | 2.969898 | 0 | 12.51781 | 0
2018-01-28 19:55 | 93506.08 | 1920.0018 | 3 | 11 | 4.400253 | 0.8375978 | 2.999562 | 0 | 12.64833 | 0
2018-01-28 19:57 | 93626.08 | 2040.0015 | 3 | 11 | 4.400235 | 0.7458372 | 3.025898 | 0 | 12.76422 | 0
2018-01-28 19:59 | 93746.08 | 2160.0003 | 3 | 11 | 4.400205 | 0.6682806 | 3.04943 | 0 | 12.86776 | 0
2018-01-28 20:00 | 93772.88 | 2186.8014 | 3 | 11 | 4.400218 | 0.6519976 | 3.054342 | 0 | 12.88937 | 0
2018-01-28 20:02 | 93892.92318 | 120.0007 | 4 | 11 | 4.339014 | 0 | 3.054342 | 0 | 12.88937 | 0
2018-01-28 20:04 | 94012.92288 | 240.0004 | 4 | 11 | 4.332603 | 0 | 3.054342 | 0 | 12.88937 | 0
2018-01-28 20:05 | 94072.92718 | 300.0047 | 4 | 11 | 4.330726 | 0 | 3.054342 | 0 | 12.88937 | 0
2018-01-28 20:07 | 94193 | 120.0006 | 5 | 11 | 4.119814 | -2.282158 | 3.054342 | 0.07605405 | 12.88937 | 0.3155815
2018-01-28 20:09 | 94313 | 240.001 | 5 | 11 | 4.08652 | -2.281819 | 3.054342 | 0.1521168 | 12.88937 | 0.627645
2018-01-28 20:11 | 94433 | 360.0007 | 5 | 11 | 4.055451 | -2.281921 | 3.054342 | 0.2281714 | 12.88937 | 0.9372646
2018-01-28 20:13 | 94553 | 480.001 | 5 | 11 | 4.025275 | -2.281888 | 3.054342 | 0.3042384 | 12.88937 | 1.244585
2018-01-28 20:15 | 94673.01 | 600.0015 | 5 | 11 | 3.996772 | -2.282217 | 3.054342 | 0.3802994 | 12.88937 | 1.549661
2018-01-28 20:17 | 94793 | 720.0002 | 5 | 11 | 3.969386 | -2.281857 | 3.054342 | 0.456356 | 12.88937 | 1.852592
2018-01-28 20:19 | 94913 | 840.0006 | 5 | 11 | 3.9423 | -2.281839 | 3.054342 | 0.5324115 | 12.88937 | 2.153453
2018-01-28 20:21 | 95033 | 960.001 | 5 | 11 | 3.915011 | -2.281813 | 3.054342 | 0.6084789 | 12.88937 | 2.452291
2018-01-28 20:23 | 95153.01 | 1080.0015 | 5 | 11 | 3.889292 | -2.282186 | 3.054342 | 0.6845461 | 12.88937 | 2.74911
2018-01-28 20:25 | 95273 | 1200.0011 | 5 | 11 | 3.864033 | -2.281837 | 3.054342 | 0.7606053 | 12.88937 | 3.043964
2018-01-28 20:27 | 95393 | 1320.0006 | 5 | 11 | 3.839693 | -2.282152 | 3.054342 | 0.836662 | 12.88937 | 3.33692
2018-01-28 20:29 | 95513 | 1440.001 | 5 | 11 | 3.816508 | -2.281824 | 3.054342 | 0.91273 | 12.88937 | 3.628111
2018-01-28 20:31 | 95633.01 | 1560.0014 | 5 | 11 | 3.794884 | -2.281818 | 3.054342 | 0.9887924 | 12.88937 | 3.917559
2018-01-28 20:33 | 95753 | 1680.001 | 5 | 11 | 3.775416 | -2.281781 | 3.054342 | 1.064851 | 12.88937 | 4.205443
2018-01-28 20:35 | 95873 | 1800.0006 | 5 | 11 | 3.757117 | -2.281841 | 3.054342 | 1.140921 | 12.88937 | 4.491933
2018-01-28 20:37 | 95993 | 1920.001 | 5 | 11 | 3.73913 | -2.281813 | 3.054342 | 1.216984 | 12.88937 | 4.777027
2018-01-28 20:39 | 96113.01 | 2040.0023 | 5 | 11 | 3.720634 | -2.282125 | 3.054342 | 1.293038 | 12.88937 | 5.060699
2018-01-28 20:41 | 96233 | 2160.0002 | 5 | 11 | 3.703751 | -2.281792 | 3.054342 | 1.369101 | 12.88937 | 5.34305
2018-01-28 20:43 | 96353 | 2280.0006 | 5 | 11 | 3.688052 | -2.281846 | 3.054342 | 1.445161 | 12.88937 | 5.624151
2018-01-28 20:45 | 96473 | 2400.0003 | 5 | 11 | 3.673494 | -2.281871 | 3.054342 | 1.521222 | 12.88937 | 5.904115
2018-01-28 20:47 | 96593 | 2520.0006 | 5 | 11 | 3.658878 | -2.282089 | 3.054342 | 1.597286 | 12.88937 | 6.182984
2018-01-28 20:49 | 96713 | 2640.001 | 5 | 11 | 3.644837 | -2.281903 | 3.054342 | 1.673352 | 12.88937 | 6.460751
2018-01-28 20:51 | 96833 | 2760.0006 | 5 | 11 | 3.632592 | -2.282165 | 3.054342 | 1.749409 | 12.88937 | 6.737493
2018-01-28 20:53 | 96953 | 2880.0002 | 5 | 11 | 3.621734 | -2.28183 | 3.054342 | 1.825468 | 12.88937 | 7.013363
2018-01-28 20:55 | 97073.01 | 3000.0014 | 5 | 11 | 3.611283 | -2.281837 | 3.054342 | 1.901532 | 12.88937 | 7.288446
2018-01-28 20:57 | 97193 | 3120.001 | 5 | 11 | 3.60028 | -2.281835 | 3.054342 | 1.977598 | 12.88937 | 7.562726
2018-01-28 20:59 | 97313 | 3240.0007 | 5 | 11 | 3.590508 | -2.281888 | 3.054342 | 2.053654 | 12.88937 | 7.836171
2018-01-28 21:01 | 97433 | 3360.001 | 5 | 11 | 3.581533 | -2.281928 | 3.054342 | 2.129716 | 12.88937 | 8.108928
2018-01-28 21:03 | 97553.01 | 3480.0014 | 5 | 11 | 3.573021 | -2.281864 | 3.054342 | 2.205783 | 12.88937 | 8.381044
2018-01-28 21:05 | 97673 | 3600.0002 | 5 | 11 | 3.56322 | -2.281955 | 3.054342 | 2.281842 | 12.88937 | 8.652446
2018-01-28 21:07 | 97793.01 | 3720.0014 | 5 | 11 | 3.552196 | -2.281873 | 3.054342 | 2.357903 | 12.88937 | 8.923038
2018-01-28 21:09 | 97913 | 3840.0002 | 5 | 11 | 3.541439 | -2.281805 | 3.054342 | 2.433963 | 12.88937 | 9.192814
2018-01-28 21:11 | 98033 | 3960.0006 | 5 | 11 | 3.530151 | -2.281857 | 3.054342 | 2.510025 | 12.88937 | 9.461754
2018-01-28 21:13 | 98153 | 4080.0002 | 5 | 11 | 3.516414 | -2.282196 | 3.054342 | 2.586097 | 12.88937 | 9.729798
2018-01-28 21:15 | 98273 | 4200.0006 | 5 | 11 | 3.497641 | -2.281897 | 3.054342 | 2.662154 | 12.88937 | 9.996572
2018-01-28 21:17 | 98393 | 4320.0002 | 5 | 11 | 3.473802 | -2.282143 | 3.054342 | 2.738223 | 12.88937 | 10.26177
2018-01-28 21:19 | 98513 | 4440.0006 | 5 | 11 | 3.43947 | -2.281922 | 3.054342 | 2.814276 | 12.88937 | 10.52474
2018-01-28 21:21 | 98633 | 4560.001 | 5 | 11 | 3.386674 | -2.281833 | 3.054342 | 2.89034 | 12.88937 | 10.78453
2018-01-28 21:23 | 98753 | 4680.0006 | 5 | 11 | 3.288681 | -2.282191 | 3.054342 | 2.966393 | 12.88937 | 11.03882
2018-01-28 21:25 | 98873 | 4800.0002 | 5 | 11 | 3.053275 | -2.28189 | 3.054342 | 3.042457 | 12.88937 | 11.28157
2018-01-28 21:25 | 98886.84 | 4813.8343 | 5 | 11 | 2.999996 | -2.281935 | 3.054342 | 3.051224 | 12.88937 | 11.30812
2018-01-28 21:27 | 99006.89 | 120.0007 | 6 | 11 | 3.355441 | 0 | 3.054342 | 3.051224 | 12.88937 | 11.30812
2018-01-28 21:29 | 99126.89 | 240.0002 | 6 | 11 | 3.370128 | 0 | 3.054342 | 3.051224 | 12.88937 | 11.30812
2018-01-28 21:30 | 99186.89 | 300.0038 | 6 | 11 | 3.373795 | 0 | 3.054342 | 3.051224 | 12.88937 | 11.30812
2018-01-28 21:30 | 99186.8948 | 0.0024 | 7 | 12 | 3.373847 | 0 | 0 | 0 | 0 | 0
2018-01-28 21:32 | 99306.97502 | 120.0006 | 2 | 12 | 4.026531 | 4.89 | 0.1624029 | 0 | 0.6348426 | 0
2018-01-28 21:34 | 99426.97462 | 240.0002 | 2 | 12 | 4.067528 | 4.890088 | 0.3253968 | 0 | 1.294562 | 0
2018-01-28 21:36 | 99546.97592 | 360.0015 | 2 | 12 | 4.102209 | 4.890029 | 0.4884004 | 0 | 1.960558 | 0
2018-01-28 21:38 | 99666.97462 | 480.0002 | 2 | 12 | 4.127668 | 4.890063 | 0.6513759 | 0 | 2.631296 | 0
2018-01-28 21:40 | 99786.97512 | 600.0007 | 2 | 12 | 4.151198 | 4.890046 | 0.8143671 | 0 | 3.305972 | 0
2018-01-28 21:42 | 99906.97542 | 720.001 | 2 | 12 | 4.177524 | 4.889981 | 0.9773766 | 0 | 3.98477 | 0
2018-01-28 21:44 | 100027 | 840.0007 | 2 | 12 | 4.200279 | 4.833087 | 1.140245 | 0 | 4.667221 | 0
2018-01-28 21:46 | 100147 | 960.001 | 2 | 12 | 4.200264 | 4.448949 | 1.294713 | 0 | 5.316031 | 0
2018-01-28 21:48 | 100267 | 1080.0015 | 2 | 12 | 4.200322 | 4.108594 | 1.437369 | 0 | 5.915226 | 0
2018-01-28 21:50 | 100387 | 1200.0011 | 2 | 12 | 4.200306 | 3.762881 | 1.568595 | 0 | 6.466413 | 0
2018-01-28 21:52 | 100507 | 1320.0007 | 2 | 12 | 4.200254 | 3.429671 | 1.688326 | 0 | 6.969317 | 0
2018-01-28 21:53 | 100573 | 1386.0357 | 2 | 12 | 4.200296 | 3.259999 | 1.74966 | 0 | 7.226938 | 0
2018-01-28 21:55 | 100693 | 120.0015 | 3 | 12 | 4.22139 | 3.260188 | 1.857948 | 0 | 7.682807 | 0
2018-01-28 21:57 | 100813 | 240.0003 | 3 | 12 | 4.247305 | 3.260161 | 1.96662 | 0 | 8.142915 | 0
2018-01-28 21:59 | 100933 | 360.0015 | 3 | 12 | 4.277833 | 3.260165 | 2.075265 | 0 | 8.605973 | 0
2018-01-28 22:01 | 101053 | 480.0011 | 3 | 12 | 4.312003 | 3.259919 | 2.183933 | 0 | 9.072692 | 0
2018-01-28 22:03 | 101173 | 600.0023 | 3 | 12 | 4.347121 | 3.260118 | 2.292604 | 0 | 9.543166 | 0
2018-01-28 22:05 | 101293 | 720.0011 | 3 | 12 | 4.384067 | 3.260161 | 2.401273 | 0 | 10.01756 | 0
2018-01-28 22:07 | 101413 | 840.0007 | 3 | 12 | 4.400317 | 2.92376 | 2.506363 | 0 | 10.47962 | 0
2018-01-28 22:09 | 101533 | 960.0011 | 3 | 12 | 4.400315 | 2.495416 | 2.596439 | 0 | 10.87597 | 0
2018-01-28 22:11 | 101653 | 1080.0016 | 3 | 12 | 4.400287 | 2.153043 | 2.673708 | 0 | 11.21598 | 0
2018-01-28 22:13 | 101773 | 1200.0004 | 3 | 12 | 4.40027 | 1.868728 | 2.740582 | 0 | 11.51024 | 0
2018-01-28 22:15 | 101893 | 1320.0008 | 3 | 12 | 4.400294 | 1.627721 | 2.798766 | 0 | 11.76627 | 0
2018-01-28 22:17 | 102013 | 1440.0004 | 3 | 12 | 4.400295 | 1.41422 | 2.849382 | 0 | 11.98899 | 0
2018-01-28 22:19 | 102133 | 1560.0016 | 3 | 12 | 4.400215 | 1.230515 | 2.893331 | 0 | 12.18238 | 0
2018-01-28 22:21 | 102253 | 1680.0003 | 3 | 12 | 4.400197 | 1.082107 | 2.931818 | 0 | 12.35173 | 0
2018-01-28 22:23 | 102373 | 1800.0014 | 3 | 12 | 4.40022 | 0.9588261 | 2.965782 | 0 | 12.50118 | 0
2018-01-28 22:25 | 102493 | 1920.0019 | 3 | 12 | 4.400186 | 0.849968 | 2.995904 | 0 | 12.63373 | 0
2018-01-28 22:27 | 102613 | 2040.0007 | 3 | 12 | 4.400225 | 0.7502956 | 3.022552 | 0 | 12.75098 | 0
2018-01-28 22:29 | 102733 | 2160.0011 | 3 | 12 | 4.40023 | 0.6694613 | 3.046165 | 0 | 12.85488 | 0
2018-01-28 22:30 | 102762.3 | 2189.3198 | 3 | 12 | 4.400236 | 0.6519918 | 3.051544 | 0 | 12.87855 | 0
2018-01-28 22:32 | 102882.4 | 120.0005 | 4 | 12 | 4.338886 | 0 | 3.051544 | 0 | 12.87855 | 0
2018-01-28 22:34 | 103002.4 | 240.0008 | 4 | 12 | 4.332388 | 0 | 3.051544 | 0 | 12.87855 | 0
2018-01-28 22:35 | 103062.4 | 300.002 | 4 | 12 | 4.330461 | 0 | 3.051544 | 0 | 12.87855 | 0
2018-01-28 22:37 | 103182.5 | 120.0007 | 5 | 12 | 4.119442 | -2.282152 | 3.051544 | 0.07605364 | 12.87855 | 0.3156027
2018-01-28 22:39 | 103302.5 | 240.0002 | 5 | 12 | 4.085751 | -2.282185 | 3.051544 | 0.1521053 | 12.87855 | 0.6275676
2018-01-28 22:41 | 103422.5 | 360.0014 | 5 | 12 | 4.055862 | -2.281982 | 3.051544 | 0.228183 | 12.87855 | 0.93725
2018-01-28 22:43 | 103542.5 | 480.0002 | 5 | 12 | 4.026971 | -2.282073 | 3.051544 | 0.3042426 | 12.87855 | 1.24464
2018-01-28 22:45 | 103662.5 | 600.0014 | 5 | 12 | 3.997579 | -2.282094 | 3.051544 | 0.3803088 | 12.87855 | 1.54985
2018-01-28 22:47 | 103782.5 | 720.001 | 5 | 12 | 3.968825 | -2.282094 | 3.051544 | 0.4563751 | 12.87855 | 1.85282
2018-01-28 22:49 | 103902.5 | 840.0006 | 5 | 12 | 3.941849 | -2.282101 | 3.051544 | 0.5324457 | 12.87855 | 2.153697
2018-01-28 22:51 | 104022.5 | 960.0002 | 5 | 12 | 3.916369 | -2.282083 | 3.051544 | 0.6085141 | 12.87855 | 2.452571
2018-01-28 22:53 | 104142.5 | 1080.0014 | 5 | 12 | 3.89079 | -2.282132 | 3.051544 | 0.6845751 | 12.87855 | 2.749487
2018-01-28 22:55 | 104262.5 | 1200.0002 | 5 | 12 | 3.864039 | -2.282112 | 3.051544 | 0.7606481 | 12.87855 | 3.044451
2018-01-28 22:57 | 104382.5 | 1320.0006 | 5 | 12 | 3.839168 | -2.281792 | 3.051544 | 0.8367167 | 12.87855 | 3.337422
2018-01-28 22:59 | 104502.5 | 1440.0002 | 5 | 12 | 3.816885 | -2.282129 | 3.051544 | 0.9127759 | 12.87855 | 3.62856
2018-01-28 23:01 | 104622.5 | 1560.0014 | 5 | 12 | 3.796542 | -2.282198 | 3.051544 | 0.9888451 | 12.87855 | 3.918129
2018-01-28 23:03 | 104742.5 | 1680.001 | 5 | 12 | 3.776207 | -2.282083 | 3.051544 | 1.064914 | 12.87855 | 4.206163
2018-01-28 23:05 | 104862.5 | 1800.0007 | 5 | 12 | 3.756634 | -2.282118 | 3.051544 | 1.140975 | 12.87855 | 4.492624
2018-01-28 23:07 | 104982.5 | 1920.0002 | 5 | 12 | 3.738602 | -2.282089 | 3.051544 | 1.217047 | 12.87855 | 4.77771
2018-01-28 23:09 | 105102.5 | 2040.0014 | 5 | 12 | 3.721776 | -2.282159 | 3.051544 | 1.293109 | 12.87855 | 5.06143
2018-01-28 23:11 | 105222.5 | 2160.0011 | 5 | 12 | 3.70506 | -2.282053 | 3.051544 | 1.369173 | 12.87855 | 5.34389
2018-01-28 23:13 | 105342.5 | 2280.0006 | 5 | 12 | 3.687945 | -2.282166 | 3.051544 | 1.445244 | 12.87855 | 5.62508
2018-01-28 23:15 | 105462.5 | 2400.0002 | 5 | 12 | 3.672663 | -2.282129 | 3.051544 | 1.521303 | 12.87855 | 5.90499
2018-01-28 23:17 | 105582.5 | 2520.0014 | 5 | 12 | 3.65893 | -2.282161 | 3.051544 | 1.597369 | 12.87855 | 6.183823
2018-01-28 23:19 | 105702.5 | 2640.0002 | 5 | 12 | 3.646064 | -2.281835 | 3.051544 | 1.673435 | 12.87855 | 6.461656
2018-01-28 23:21 | 105822.5 | 2760.0006 | 5 | 12 | 3.633128 | -2.282158 | 3.051544 | 1.749499 | 12.87855 | 6.738502
2018-01-28 23:23 | 105942.5 | 2880.0002 | 5 | 12 | 3.621053 | -2.282101 | 3.051544 | 1.825562 | 12.87855 | 7.014374
2018-01-28 23:25 | 106062.5 | 3000.0014 | 5 | 12 | 3.610517 | -2.282152 | 3.051544 | 1.901632 | 12.87855 | 7.289421
2018-01-28 23:27 | 106182.5 | 3120.0002 | 5 | 12 | 3.601153 | -2.282127 | 3.051544 | 1.977694 | 12.87855 | 7.563682
2018-01-28 23:29 | 106302.5 | 3240.0014 | 5 | 12 | 3.591681 | -2.281871 | 3.051544 | 2.053764 | 12.87855 | 7.837262
2018-01-28 23:31 | 106422.5 | 3360.0002 | 5 | 12 | 3.581374 | -2.281818 | 3.051544 | 2.129827 | 12.87855 | 8.110061
2018-01-28 23:33 | 106542.5 | 3480.0014 | 5 | 12 | 3.572101 | -2.281805 | 3.051544 | 2.20589 | 12.87855 | 8.382113
2018-01-28 23:35 | 106662.5 | 3600.0002 | 5 | 12 | 3.563032 | -2.282165 | 3.051544 | 2.281956 | 12.87855 | 8.653481
2018-01-28 23:37 | 106782.5 | 3720.0006 | 5 | 12 | 3.553516 | -2.281826 | 3.051544 | 2.358023 | 12.87855 | 8.924163
2018-01-28 23:39 | 106902.5 | 3840.001 | 5 | 12 | 3.541951 | -2.281833 | 3.051544 | 2.434081 | 12.87855 | 9.194014
2018-01-28 23:41 | 107022.5 | 3960.0014 | 5 | 12 | 3.528838 | -2.281899 | 3.051544 | 2.510154 | 12.87855 | 9.462957
2018-01-28 23:43 | 107142.5 | 4080.0007 | 5 | 12 | 3.515061 | -2.281913 | 3.051544 | 2.586211 | 12.87855 | 9.730842
2018-01-28 23:45 | 107262.5 | 4200.0006 | 5 | 12 | 3.498542 | -2.281821 | 3.051544 | 2.662269 | 12.87855 | 9.997584
2018-01-28 23:47 | 107382.5 | 4320.0002 | 5 | 12 | 3.474606 | -2.281857 | 3.051544 | 2.738336 | 12.87855 | 10.26286
2018-01-28 23:49 | 107502.5 | 4440.0006 | 5 | 12 | 3.437116 | -2.281837 | 3.051544 | 2.814399 | 12.87855 | 10.52582
2018-01-28 23:51 | 107622.5 | 4560.001 | 5 | 12 | 3.381222 | -2.281793 | 3.051544 | 2.890452 | 12.87855 | 10.78526
2018-01-28 23:53 | 107742.5 | 4680.0006 | 5 | 12 | 3.283165 | -2.281893 | 3.051544 | 2.966517 | 12.87855 | 11.03913
2018-01-28 23:55 | 107862.5 | 4800.0002 | 5 | 12 | 3.046162 | -2.282136 | 3.051544 | 3.04258 | 12.87855 | 11.28153
2018-01-28 23:55 | 107874.1 | 4811.6773 | 5 | 12 | 2.999985 | -2.281884 | 3.051544 | 3.049976 | 12.87855 | 11.3039
2018-01-28 23:57 | 107994.2 | 120.0012 | 6 | 12 | 3.351796 | 0 | 3.051544 | 3.049985 | 12.87855 | 11.30393
2018-01-28 23:59 | 108114.2 | 240 | 6 | 12 | 3.366436 | 0 | 3.051544 | 3.049985 | 12.87855 | 11.30393
2018-01-29 | 108174.2 | 300.0044 | 6 | 12 | 3.370043 | 0 | 3.051544 | 3.049985 | 12.87855 | 11.30393
2018-01-29 | 108174.2 | 0.0024 | 7 | 13 | 3.370005 | 0 | 0 | 0 | 0 | 0
2018-01-29 00:02 | 108294.3 | 120.0006 | 2 | 13 | 4.027313 | 4.890086 | 0.162398 | 0 | 0.6349347 | 0
2018-01-29 00:04 | 108414.3 | 240.001 | 2 | 13 | 4.06594 | 4.89004 | 0.3253992 | 0 | 1.294533 | 0
2018-01-29 00:06 | 108534.3 | 360.0007 | 2 | 13 | 4.102547 | 4.890111 | 0.4883968 | 0 | 1.960346 | 0
2018-01-29 00:08 | 108654.3 | 480.001 | 2 | 13 | 4.130661 | 4.890033 | 0.6514007 | 0 | 2.631499 | 0
2018-01-29 00:10 | 108774.3 | 600.0007 | 2 | 13 | 4.153782 | 4.890054 | 0.814384 | 0 | 3.306627 | 0
2018-01-29 00:12 | 108894.3 | 720.001 | 2 | 13 | 4.1766 | 4.889968 | 0.9773915 | 0 | 3.985568 | 0
2018-01-29 00:14 | 109014.3 | 840.0015 | 2 | 13 | 4.200317 | 4.857776 | 1.14034 | 0 | 4.668145 | 0
2018-01-29 00:16 | 109134.3 | 960.0011 | 2 | 13 | 4.200293 | 4.427117 | 1.294729 | 0 | 5.316626 | 0
2018-01-29 00:18 | 109254.3 | 1080.0007 | 2 | 13 | 4.200296 | 4.076045 | 1.436315 | 0 | 5.911328 | 0
2018-01-29 00:20 | 109374.3 | 1200.0003 | 2 | 13 | 4.200274 | 3.753657 | 1.566721 | 0 | 6.459069 | 0
2018-01-29 00:22 | 109494.3 | 1320.0007 | 2 | 13 | 4.200284 | 3.446349 | 1.68677 | 0 | 6.963308 | 0
2018-01-29 00:23 | 109565.3 | 1391.0224 | 2 | 13 | 4.200297 | 3.259988 | 1.752931 | 0 | 7.241202 | 0
2018-01-29 00:25 | 109685.3 | 120.0015 | 3 | 13 | 4.223209 | 3.260104 | 1.861215 | 0 | 7.697151 | 0
2018-01-29 00:27 | 109805.3 | 240.0003 | 3 | 13 | 4.250367 | 3.260179 | 1.969875 | 0 | 8.157494 | 0
2018-01-29 00:29 | 109925.3 | 360.0015 | 3 | 13 | 4.279929 | 3.259862 | 2.078548 | 0 | 8.620985 | 0
2018-01-29 00:31 | 110045.3 | 480.0003 | 3 | 13 | 4.312038 | 3.259862 | 2.187211 | 0 | 9.087764 | 0
2018-01-29 00:33 | 110165.3 | 600.0015 | 3 | 13 | 4.348257 | 3.260074 | 2.295863 | 0 | 9.558203 | 0
2018-01-29 00:35 | 110285.3 | 720.001 | 3 | 13 | 4.38748 | 3.259938 | 2.404538 | 0 | 10.03288 | 0
2018-01-29 00:37 | 110405.3 | 840.0007 | 3 | 13 | 4.400318 | 2.885419 | 2.508538 | 0 | 10.49028 | 0
2018-01-29 00:39 | 110525.3 | 960.0003 | 3 | 13 | 4.400254 | 2.491675 | 2.597936 | 0 | 10.88366 | 0
2018-01-29 00:41 | 110645.3 | 1080.0024 | 3 | 13 | 4.400251 | 2.149737 | 2.675213 | 0 | 11.2237 | 0
2018-01-29 00:43 | 110765.3 | 1200.0004 | 3 | 13 | 4.400272 | 1.847919 | 2.741668 | 0 | 11.51613 | 0
2018-01-29 00:45 | 110885.3 | 1320.0024 | 3 | 13 | 4.400237 | 1.604971 | 2.799083 | 0 | 11.76877 | 0
2018-01-29 00:47 | 111005.3 | 1440.0004 | 3 | 13 | 4.40025 | 1.403966 | 2.849123 | 0 | 11.98896 | 0
2018-01-29 00:49 | 111125.3 | 1560.0016 | 3 | 13 | 4.400249 | 1.233519 | 2.893027 | 0 | 12.18214 | 0
2018-01-29 00:51 | 111245.3 | 1680.0003 | 3 | 13 | 4.400276 | 1.079678 | 2.931533 | 0 | 12.35158 | 0
2018-01-29 00:53 | 111365.3 | 1800.0014 | 3 | 13 | 4.40021 | 0.9494381 | 2.96526 | 0 | 12.49999 | 0
2018-01-29 00:55 | 111485.3 | 1920.0011 | 3 | 13 | 4.400213 | 0.8431139 | 2.99509 | 0 | 12.63124 | 0
2018-01-29 00:57 | 111605.3 | 2040.0006 | 3 | 13 | 4.400236 | 0.7536173 | 3.021662 | 0 | 12.74817 | 0
2018-01-29 00:59 | 111725.3 | 2160.0011 | 3 | 13 | 4.400216 | 0.6725273 | 3.045404 | 0 | 12.85264 | 0
2018-01-29 01:00 | 111756.8 | 2191.4568 | 3 | 13 | 4.40022 | 0.6519918 | 3.051186 | 0 | 12.87808 | 0
2018-01-29 01:02 | 111876.8 | 120.0013 | 4 | 13 | 4.338969 | 0 | 3.051186 | 0 | 12.87808 | 0
2018-01-29 01:04 | 111996.8 | 240.0001 | 4 | 13 | 4.332576 | 0 | 3.051186 | 0 | 12.87808 | 0
2018-01-29 01:05 | 112056.8 | 300.0021 | 4 | 13 | 4.330678 | 0 | 3.051186 | 0 | 12.87808 | 0
2018-01-29 01:07 | 112176.9 | 120.0006 | 5 | 13 | 4.120656 | -2.281904 | 3.051186 | 0.0760546 | 12.87808 | 0.3156407
2018-01-29 01:09 | 112296.9 | 240.0011 | 5 | 13 | 4.086624 | -2.281944 | 3.051186 | 0.1521113 | 12.87808 | 0.6277199
2018-01-29 01:11 | 112416.9 | 360.0006 | 5 | 13 | 4.055078 | -2.281921 | 3.051186 | 0.2281685 | 12.87808 | 0.9373173
2018-01-29 01:13 | 112536.9 | 480.001 | 5 | 13 | 4.025796 | -2.281906 | 3.051186 | 0.3042305 | 12.87808 | 1.244633
2018-01-29 01:15 | 112656.9 | 600.0014 | 5 | 13 | 3.997773 | -2.281897 | 3.051186 | 0.3802945 | 12.87808 | 1.549773
2018-01-29 01:17 | 112776.9 | 720.001 | 5 | 13 | 3.970048 | -2.281819 | 3.051186 | 0.4563581 | 12.87808 | 1.852804
2018-01-29 01:19 | 112896.9 | 840.0015 | 5 | 13 | 3.941835 | -2.281841 | 3.051186 | 0.532423 | 12.87808 | 2.153715
2018-01-29 01:21 | 113016.9 | 960.0003 | 5 | 13 | 3.915367 | -2.281857 | 3.051186 | 0.6084767 | 12.87808 | 2.452484
2018-01-29 01:23 | 113136.9 | 1080.0006 | 5 | 13 | 3.890026 | -2.281928 | 3.051186 | 0.6845356 | 12.87808 | 2.749317
2018-01-29 01:25 | 113256.9 | 1200.001 | 5 | 13 | 3.865053 | -2.281903 | 3.051186 | 0.7605945 | 12.87808 | 3.044242
2018-01-29 01:27 | 113376.9 | 1320.0014 | 5 | 13 | 3.839953 | -2.281861 | 3.051186 | 0.8366644 | 12.87808 | 3.337302
2018-01-29 01:29 | 113496.9 | 1440.0011 | 5 | 13 | 3.816037 | -2.281968 | 3.051186 | 0.9127221 | 12.87808 | 3.628428
2018-01-29 01:31 | 113616.9 | 1560.0008 | 5 | 13 | 3.795288 | -2.281803 | 3.051186 | 0.9887862 | 12.87808 | 3.917887
2018-01-29 01:33 | 113736.9 | 1680.0019 | 5 | 13 | 3.776204 | -2.281921 | 3.051186 | 1.064848 | 12.87808 | 4.205828
2018-01-29 01:35 | 113856.9 | 1800.0014 | 5 | 13 | 3.75761 | -2.281915 | 3.051186 | 1.140898 | 12.87808 | 4.492301
2018-01-29 01:37 | 113976.9 | 1920.0003 | 5 | 13 | 3.738476 | -2.282136 | 3.051186 | 1.216962 | 12.87808 | 4.777395
2018-01-29 01:39 | 114096.9 | 2040.0015 | 5 | 13 | 3.720688 | -2.281891 | 3.051186 | 1.293025 | 12.87808 | 5.06107
2018-01-29 01:41 | 114216.9 | 2160.0002 | 5 | 13 | 3.704093 | -2.282186 | 3.051186 | 1.369089 | 12.87808 | 5.343444
2018-01-29 01:43 | 114336.9 | 2280.0007 | 5 | 13 | 3.68883 | -2.281801 | 3.051186 | 1.44515 | 12.87808 | 5.624596
2018-01-29 01:45 | 114456.9 | 2400.001 | 5 | 13 | 3.673468 | -2.281859 | 3.051186 | 1.521207 | 12.87808 | 5.904576
2018-01-29 01:47 | 114576.9 | 2520.0014 | 5 | 13 | 3.658321 | -2.282131 | 3.051186 | 1.597277 | 12.87808 | 6.183428
2018-01-29 01:49 | 114696.9 | 2640.001 | 5 | 13 | 3.645199 | -2.282129 | 3.051186 | 1.673345 | 12.87808 | 6.461202
2018-01-29 01:51 | 114816.9 | 2760.0014 | 5 | 13 | 3.633425 | -2.28185 | 3.051186 | 1.749414 | 12.87808 | 6.738028
2018-01-29 01:53 | 114936.9 | 2880.0003 | 5 | 13 | 3.622393 | -2.282114 | 3.051186 | 1.825477 | 12.87808 | 7.013978
2018-01-29 01:55 | 115056.9 | 3000.0016 | 5 | 13 | 3.610892 | -2.282186 | 3.051186 | 1.901537 | 12.87808 | 7.289068
2018-01-29 01:57 | 115176.9 | 3120.0011 | 5 | 13 | 3.600554 | -2.282141 | 3.051186 | 1.977607 | 12.87808 | 7.563344
2018-01-29 01:59 | 115296.9 | 3240.001 | 5 | 13 | 3.591249 | -2.28223 | 3.051186 | 2.053674 | 12.87808 | 7.836869
2018-01-29 02:01 | 115416.9 | 3360.0003 | 5 | 13 | 3.582671 | -2.281893 | 3.051186 | 2.129736 | 12.87808 | 8.109705
2018-01-29 02:03 | 115536.9 | 3480.0007 | 5 | 13 | 3.573353 | -2.281801 | 3.051186 | 2.205791 | 12.87808 | 8.381838
2018-01-29 02:05 | 115656.9 | 3600.0002 | 5 | 13 | 3.562675 | -2.281893 | 3.051186 | 2.281851 | 12.87808 | 8.653218
2018-01-29 02:07 | 115776.9 | 3720.0007 | 5 | 13 | 3.552698 | -2.281835 | 3.051186 | 2.357922 | 12.87808 | 8.923859
2018-01-29 02:09 | 115896.9 | 3840.0002 | 5 | 13 | 3.542343 | -2.282185 | 3.051186 | 2.433977 | 12.87808 | 9.193663
2018-01-29 02:11 | 116016.9 | 3960.0006 | 5 | 13 | 3.530626 | -2.281826 | 3.051186 | 2.510041 | 12.87808 | 9.462683
2018-01-29 02:13 | 116136.9 | 4080.0003 | 5 | 13 | 3.515381 | -2.281839 | 3.051186 | 2.586096 | 12.87808 | 9.730655
2018-01-29 02:15 | 116256.9 | 4200.0015 | 5 | 13 | 3.497217 | -2.281818 | 3.051186 | 2.662157 | 12.87808 | 9.997362
2018-01-29 02:17 | 116376.9 | 4320.001 | 5 | 13 | 3.473624 | -2.281904 | 3.051186 | 2.738225 | 12.87808 | 10.26255
2018-01-29 02:19 | 116496.9 | 4440.0006 | 5 | 13 | 3.439704 | -2.28196 | 3.051186 | 2.814281 | 12.87808 | 10.52554
2018-01-29 02:21 | 116616.9 | 4560.0003 | 5 | 13 | 3.383934 | -2.281897 | 3.051186 | 2.890338 | 12.87808 | 10.78523
2018-01-29 02:23 | 116736.9 | 4680.0006 | 5 | 13 | 3.281212 | -2.281846 | 3.051186 | 2.966393 | 12.87808 | 11.0391
2018-01-29 02:25 | 116856.9 | 4800.0002 | 5 | 13 | 3.037621 | -2.281846 | 3.051186 | 3.042462 | 12.87808 | 11.28115
2018-01-29 02:25 | 116866.3 | 4809.4028 | 5 | 13 | 2.999987 | -2.281859 | 3.051186 | 3.048421 | 12.87808 | 11.29914
2018-01-29 02:27 | 116986.3 | 120.0012 | 6 | 13 | 3.353158 | 0 | 3.051186 | 3.048421 | 12.87808 | 11.29914
2018-01-29 02:29 | 117106.3 | 239.9999 | 6 | 13 | 3.367803 | 0 | 3.051186 | 3.048421 | 12.87808 | 11.29914
2018-01-29 02:30 | 117166.3 | 300.0019 | 6 | 13 | 3.37153 | 0 | 3.051186 | 3.048421 | 12.87808 | 11.29914
2018-01-29 02:30 | 117166.4 | 0.0025 | 7 | 14 | 3.371632 | 0 | 0 | 0 | 0 | 0
2018-01-29 02:32 | 117286.4 | 120.0006 | 2 | 14 | 4.027884 | 4.890046 | 0.1624077 | 0 | 0.6349587 | 0
2018-01-29 02:34 | 117406.4 | 240.0002 | 2 | 14 | 4.066935 | 4.890094 | 0.3253951 | 0 | 1.294665 | 0
2018-01-29 02:36 | 117526.4 | 360.0006 | 2 | 14 | 4.100934 | 4.8901 | 0.4883711 | 0 | 1.960418 | 0
2018-01-29 02:38 | 117646.4 | 480.0011 | 2 | 14 | 4.127437 | 4.890029 | 0.6513987 | 0 | 2.631201 | 0
2018-01-29 02:40 | 117766.4 | 600.0014 | 2 | 14 | 4.152975 | 4.890044 | 0.8143773 | 0 | 3.305929 | 0
2018-01-29 02:42 | 117886.4 | 720.0003 | 2 | 14 | 4.177719 | 4.890059 | 0.9773876 | 0 | 3.984937 | 0
2018-01-29 02:44 | 118006.4 | 840.0006 | 2 | 14 | 4.200312 | 4.846431 | 1.140309 | 0 | 4.667559 | 0
2018-01-29 02:46 | 118126.4 | 960.0012 | 2 | 14 | 4.200275 | 4.466731 | 1.295348 | 0 | 5.318768 | 0
2018-01-29 02:48 | 118246.4 | 1080.0014 | 2 | 14 | 4.200284 | 4.102649 | 1.438163 | 0 | 5.918631 | 0
2018-01-29 02:50 | 118366.4 | 1200.0011 | 2 | 14 | 4.200276 | 3.746207 | 1.568825 | 0 | 6.467451 | 0
2018-01-29 02:52 | 118486.4 | 1320.0008 | 2 | 14 | 4.200273 | 3.428584 | 1.688344 | 0 | 6.969462 | 0
2018-01-29 02:53 | 118552.8 | 1386.3405 | 2 | 14 | 4.200304 | 3.25999 | 1.749948 | 0 | 7.228216 | 0
2018-01-29 02:55 | 118672.8 | 120.0015 | 3 | 14 | 4.220848 | 3.25983 | 1.858221 | 0 | 7.683981 | 0
2018-01-29 02:57 | 118792.8 | 240.0003 | 3 | 14 | 4.247856 | 3.259847 | 1.96688 | 0 | 8.144042 | 0
2018-01-29 02:59 | 118912.8 | 360.0007 | 3 | 14 | 4.279502 | 3.260085 | 2.075543 | 0 | 8.607327 | 0
2018-01-29 03:01 | 119032.8 | 480.0002 | 3 | 14 | 4.312447 | 3.260129 | 2.18421 | 0 | 9.074147 | 0
2018-01-29 03:03 | 119152.8 | 600.0015 | 3 | 14 | 4.347022 | 3.260158 | 2.292867 | 0 | 9.544595 | 0
2018-01-29 03:05 | 119272.8 | 720.0002 | 3 | 14 | 4.384464 | 3.259887 | 2.40153 | 0 | 10.01895 | 0
2018-01-29 03:07 | 119392.8 | 840.0015 | 3 | 14 | 4.400334 | 2.89796 | 2.506189 | 0 | 10.47914 | 0
2018-01-29 03:09 | 119512.8 | 960.0003 | 3 | 14 | 4.400226 | 2.483527 | 2.595579 | 0 | 10.87249 | 0
2018-01-29 03:11 | 119632.8 | 1080.0016 | 3 | 14 | 4.40024 | 2.147374 | 2.672643 | 0 | 11.21159 | 0
2018-01-29 03:13 | 119752.8 | 1200.001 | 3 | 14 | 4.400258 | 1.867162 | 2.739457 | 0 | 11.50559 | 0
2018-01-29 03:15 | 119872.8 | 1320.0024 | 3 | 14 | 4.400259 | 1.619344 | 2.797474 | 0 | 11.76088 | 0
2018-01-29 03:17 | 119992.8 | 1440.0003 | 3 | 14 | 4.400242 | 1.402626 | 2.847691 | 0 | 11.98185 | 0
2018-01-29 03:19 | 120112.8 | 1560.0019 | 3 | 14 | 4.400229 | 1.227629 | 2.891442 | 0 | 12.17436 | 0
2018-01-29 03:21 | 120232.8 | 1680.0003 | 3 | 14 | 4.400228 | 1.082355 | 2.929855 | 0 | 12.34339 | 0
2018-01-29 03:23 | 120352.8 | 1800.0014 | 3 | 14 | 4.400276 | 0.957406 | 2.963809 | 0 | 12.49279 | 0
2018-01-29 03:25 | 120472.8 | 1920.0003 | 3 | 14 | 4.400266 | 0.8436565 | 2.993785 | 0 | 12.62469 | 0
2018-01-29 03:27 | 120592.8 | 2040.0015 | 3 | 14 | 4.400241 | 0.7483559 | 3.020242 | 0 | 12.74111 | 0
2018-01-29 03:29 | 120712.8 | 2160.0003 | 3 | 14 | 4.400216 | 0.6685991 | 3.043812 | 0 | 12.84482 | 0
2018-01-29 03:29 | 120740.8 | 2187.9734 | 3 | 14 | 4.400225 | 0.6519938 | 3.048943 | 0 | 12.8674 | 0
2018-01-29 03:31 | 120860.8 | 120.0014 | 4 | 14 | 4.338847 | 0 | 3.048943 | 0 | 12.8674 | 0
2018-01-29 03:33 | 120980.8 | 240.001 | 4 | 14 | 4.332396 | 0 | 3.048943 | 0 | 12.8674 | 0
2018-01-29 03:34 | 121040.8 | 300.003 | 4 | 14 | 4.330506 | 0 | 3.048943 | 0 | 12.8674 | 0
2018-01-29 03:36 | 121160.9 | 120.0006 | 5 | 14 | 4.119179 | -2.281918 | 3.048943 | 0.07605253 | 12.8674 | 0.3155407
2018-01-29 03:38 | 121280.9 | 240.001 | 5 | 14 | 4.085747 | -2.281879 | 3.048943 | 0.1521115 | 12.8674 | 0.6275247
2018-01-29 03:40 | 121400.9 | 360.0014 | 5 | 14 | 4.05595 | -2.282094 | 3.048943 | 0.2281693 | 12.8674 | 0.9371424
2018-01-29 03:42 | 121520.9 | 480.001 | 5 | 14 | 4.026195 | -2.282172 | 3.048943 | 0.304226 | 12.8674 | 1.2445
2018-01-29 03:44 | 121640.9 | 600.0006 | 5 | 14 | 3.996569 | -2.281901 | 3.048943 | 0.3802863 | 12.8674 | 1.549593
2018-01-29 03:46 | 121760.9 | 720.001 | 5 | 14 | 3.968554 | -2.281906 | 3.048943 | 0.456347 | 12.8674 | 1.852504
2018-01-29 03:48 | 121880.9 | 840.0014 | 5 | 14 | 3.941977 | -2.281935 | 3.048943 | 0.5324106 | 12.8674 | 2.153346
2018-01-29 03:50 | 122000.9 | 960.0002 | 5 | 14 | 3.916029 | -2.281805 | 3.048943 | 0.6084747 | 12.8674 | 2.452201
2018-01-29 03:52 | 122120.9 | 1080.0014 | 5 | 14 | 3.889385 | -2.281897 | 3.048943 | 0.6845306 | 12.8674 | 2.74903
2018-01-29 03:54 | 122240.9 | 1200.001 | 5 | 14 | 3.863478 | -2.281857 | 3.048943 | 0.7605907 | 12.8674 | 3.043866
2018-01-29 03:56 | 122360.9 | 1320.0014 | 5 | 14 | 3.838843 | -2.281851 | 3.048943 | 0.8366546 | 12.8674 | 3.336788
2018-01-29 03:58 | 122480.9 | 1440.001 | 5 | 14 | 3.816704 | -2.282033 | 3.048943 | 0.9127161 | 12.8674 | 3.627925
2018-01-29 04:00 | 122600.9 | 1560.0014 | 5 | 14 | 3.795528 | -2.281846 | 3.048943 | 0.9887814 | 12.8674 | 3.917439
2018-01-29 04:02 | 122720.9 | 1680.0003 | 5 | 14 | 3.774983 | -2.281873 | 3.048943 | 1.064835 | 12.8674 | 4.205306
2018-01-29 04:04 | 122840.9 | 1800.0014 | 5 | 14 | 3.756181 | -2.281866 | 3.048943 | 1.140898 | 12.8674 | 4.491721
2018-01-29 04:06 | 122960.9 | 1920.0011 | 5 | 14 | 3.738564 | -2.281871 | 3.048943 | 1.216957 | 12.8674 | 4.776733
2018-01-29 04:08 | 123080.9 | 2040.0014 | 5 | 14 | 3.721288 | -2.281908 | 3.048943 | 1.293018 | 12.8674 | 5.060435
2018-01-29 04:10 | 123200.9 | 2160.0002 | 5 | 14 | 3.703605 | -2.281901 | 3.048943 | 1.369083 | 12.8674 | 5.342824
2018-01-29 04:12 | 123320.9 | 2280.0006 | 5 | 14 | 3.687278 | -2.282224 | 3.048943 | 1.445141 | 12.8674 | 5.623884
2018-01-29 04:14 | 123440.9 | 2400.001 | 5 | 14 | 3.672379 | -2.281853 | 3.048943 | 1.521197 | 12.8674 | 5.90375
2018-01-29 04:16 | 123560.9 | 2520.0014 | 5 | 14 | 3.658714 | -2.281929 | 3.048943 | 1.597255 | 12.8674 | 6.182543
2018-01-29 04:18 | 123680.9 | 2640.001 | 5 | 14 | 3.645285 | -2.281898 | 3.048943 | 1.673321 | 12.8674 | 6.460337
2018-01-29 04:20 | 123800.9 | 2760.0014 | 5 | 14 | 3.631954 | -2.281883 | 3.048943 | 1.749386 | 12.8674 | 6.737097
2018-01-29 04:22 | 123920.9 | 2880.0002 | 5 | 14 | 3.620606 | -2.281955 | 3.048943 | 1.825441 | 12.8674 | 7.012885
2018-01-29 04:24 | 124040.9 | 3000.0006 | 5 | 14 | 3.610546 | -2.281888 | 3.048943 | 1.901501 | 12.8674 | 7.287873
2018-01-29 04:26 | 124160.9 | 3120.0002 | 5 | 14 | 3.60079 | -2.281828 | 3.048943 | 1.977567 | 12.8674 | 7.562143
2018-01-29 04:28 | 124280.9 | 3240.0006 | 5 | 14 | 3.590288 | -2.281861 | 3.048943 | 2.053622 | 12.8674 | 7.835607
2018-01-29 04:30 | 124400.9 | 3360.0002 | 5 | 14 | 3.580729 | -2.281941 | 3.048943 | 2.129683 | 12.8674 | 8.108318
2018-01-29 04:32 | 124520.9 | 3480.0006 | 5 | 14 | 3.571676 | -2.28187 | 3.048943 | 2.205751 | 12.8674 | 8.38035
2018-01-29 04:34 | 124640.9 | 3600.0002 | 5 | 14 | 3.562891 | -2.281908 | 3.048943 | 2.281805 | 12.8674 | 8.651663
2018-01-29 04:36 | 124760.9 | 3720.0006 | 5 | 14 | 3.552548 | -2.281851 | 3.048943 | 2.357868 | 12.8674 | 8.922293
2018-01-29 04:38 | 124880.9 | 3840.001 | 5 | 14 | 3.540473 | -2.281888 | 3.048943 | 2.433929 | 12.8674 | 9.192039
2018-01-29 04:40 | 125000.9 | 3960.0006 | 5 | 14 | 3.528273 | -2.281893 | 3.048943 | 2.50999 | 12.8674 | 9.460871
2018-01-29 04:42 | 125120.9 | 4080.0002 | 5 | 14 | 3.514875 | -2.281951 | 3.048943 | 2.586047 | 12.8674 | 9.728714
2018-01-29 04:44 | 125240.9 | 4200.0014 | 5 | 14 | 3.497669 | -2.281824 | 3.048943 | 2.66211 | 12.8674 | 9.995448
2018-01-29 04:46 | 125360.9 | 4320.001 | 5 | 14 | 3.4719 | -2.281955 | 3.048943 | 2.738171 | 12.8674 | 10.26057
2018-01-29 04:48 | 125480.9 | 4440.0014 | 5 | 14 | 3.435498 | -2.281911 | 3.048943 | 2.814228 | 12.8674 | 10.52333
2018-01-29 04:50 | 125600.9 | 4560.0003 | 5 | 14 | 3.379868 | -2.281993 | 3.048943 | 2.890287 | 12.8674 | 10.78269
2018-01-29 04:52 | 125720.9 | 4680.0006 | 5 | 14 | 3.280725 | -2.282043 | 3.048943 | 2.966351 | 12.8674 | 11.03644
2018-01-29 04:54 | 125840.9 | 4800.0006 | 5 | 14 | 3.029791 | -2.282004 | 3.048943 | 3.042409 | 12.8674 | 11.27827
2018-01-29 04:54 | 125848.1 | 4807.1787 | 5 | 14 | 2.999998 | -2.281913 | 3.048943 | 3.046959 | 12.8674 | 11.29199
2018-01-29 04:56 | 125968.1 | 120.0013 | 6 | 14 | 3.35178 | 0 | 3.048943 | 3.046959 | 12.8674 | 11.29199
2018-01-29 04:58 | 126088.1 | 240.0008 | 6 | 14 | 3.366263 | 0 | 3.048943 | 3.046959 | 12.8674 | 11.29199
2018-01-29 04:59 | 126148.1 | 300.0029 | 6 | 14 | 3.369867 | 0 | 3.048943 | 3.046959 | 12.8674 | 11.29199
2018-01-29 04:59 | 126148.1 | 0.0024 | 7 | 15 | 3.370095 | 0 | 0 | 0 | 0 | 0
2018-01-29 05:01 | 126268.1995 | 120.0014 | 2 | 15 | 4.025982 | 4.890128 | 0.1624032 | 0 | 0.6347308 | 0
2018-01-29 05:03 | 126388.1983 | 240.0002 | 2 | 15 | 4.066101 | 4.890101 | 0.3253974 | 0 | 1.294201 | 0
2018-01-29 05:05 | 126508.1988 | 360.0007 | 2 | 15 | 4.103122 | 4.890031 | 0.4883658 | 0 | 1.960057 | 0
2018-01-29 05:07 | 126628.1983 | 480.0002 | 2 | 15 | 4.129398 | 4.890037 | 0.6513782 | 0 | 2.63115 | 0
2018-01-29 05:09 | 126748.1995 | 600.0014 | 2 | 15 | 4.151689 | 4.890058 | 0.8143825 | 0 | 3.306107 | 0
2018-01-29 05:11 | 126868.1983 | 720.0002 | 2 | 15 | 4.175541 | 4.890082 | 0.9773767 | 0 | 3.984723 | 0
2018-01-29 05:13 | 126988.1987 | 840.0006 | 2 | 15 | 4.200293 | 4.843438 | 1.140285 | 0 | 4.667099 | 0
2018-01-29 05:15 | 127108.1984 | 960.0003 | 2 | 15 | 4.200289 | 4.439908 | 1.294716 | 0 | 5.315753 | 0
2018-01-29 05:17 | 127228.1988 | 1080.0007 | 2 | 15 | 4.200257 | 4.09306 | 1.436841 | 0 | 5.912718 | 0
2018-01-29 05:19 | 127348.1992 | 1200.0011 | 2 | 15 | 4.200252 | 3.776093 | 1.568028 | 0 | 6.463739 | 0
2018-01-29 05:21 | 127468.1996 | 1320.0015 | 2 | 15 | 4.200264 | 3.449269 | 1.688505 | 0 | 6.969777 | 0
2018-01-29 05:22 | 127536.0635 | 1387.8654 | 2 | 15 | 4.200297 | 3.259988 | 1.751721 | 0 | 7.235301 | 0
2018-01-29 05:24 | 127656.1 | 120.0007 | 3 | 15 | 4.222154 | 3.260131 | 1.860016 | 0 | 7.691243 | 0
2018-01-29 05:26 | 127776.1 | 240.001 | 3 | 15 | 4.248637 | 3.26015 | 1.968663 | 0 | 8.151379 | 0
2018-01-29 05:28 | 127896.1 | 360.0007 | 3 | 15 | 4.277875 | 3.260144 | 2.077357 | 0 | 8.614733 | 0
2018-01-29 05:30 | 128016.1 | 480.001 | 3 | 15 | 4.311025 | 3.260053 | 2.186011 | 0 | 9.081303 | 0
2018-01-29 05:32 | 128136.1 | 600.0007 | 3 | 15 | 4.347874 | 3.260072 | 2.29469 | 0 | 9.551812 | 0
2018-01-29 05:34 | 128256.1 | 720.0003 | 3 | 15 | 4.386004 | 3.260118 | 2.403355 | 0 | 10.02633 | 0
2018-01-29 05:36 | 128376.1 | 840.0007 | 3 | 15 | 4.400295 | 2.909207 | 2.507909 | 0 | 10.48612 | 0
2018-01-29 05:38 | 128496.1 | 960.0011 | 3 | 15 | 4.400308 | 2.502328 | 2.597909 | 0 | 10.88215 | 0
2018-01-29 05:40 | 128616.1 | 1080.0007 | 3 | 15 | 4.400275 | 2.143561 | 2.67521 | 0 | 11.22229 | 0
2018-01-29 05:42 | 128736.1 | 1200.0011 | 3 | 15 | 4.400274 | 1.850549 | 2.741601 | 0 | 11.51443 | 0
2018-01-29 05:44 | 128856.1 | 1320.0016 | 3 | 15 | 4.400245 | 1.608582 | 2.799132 | 0 | 11.76758 | 0
2018-01-29 05:46 | 128976.1 | 1440.001 | 3 | 15 | 4.400254 | 1.406796 | 2.849309 | 0 | 11.98838 | 0
2018-01-29 05:48 | 129096.1 | 1560.0016 | 3 | 15 | 4.400251 | 1.227675 | 2.893181 | 0 | 12.18142 | 0
2018-01-29 05:50 | 129216.1 | 1680.001 | 3 | 15 | 4.400245 | 1.072866 | 2.931424 | 0 | 12.3497 | 0
2018-01-29 05:52 | 129336.1 | 1800.0007 | 3 | 15 | 4.400224 | 0.9474964 | 2.965022 | 0 | 12.49754 | 0
2018-01-29 05:54 | 129456.1 | 1920.0012 | 3 | 15 | 4.400214 | 0.8420095 | 2.994784 | 0 | 12.6285 | 0
2018-01-29 05:56 | 129576.1 | 2040.0007 | 3 | 15 | 4.400188 | 0.7497034 | 3.021288 | 0 | 12.74512 | 0
2018-01-29 05:58 | 129696.1 | 2160.0011 | 3 | 15 | 4.400247 | 0.665081 | 3.044853 | 0 | 12.84881 | 0
2018-01-29 05:59 | 129715.7 | 2179.5837 | 3 | 15 | 4.400198 | 0.6519985 | 3.048435 | 0 | 12.86458 | 0
2018-01-29 06:01 | 129835.7 | 120.0005 | 4 | 15 | 4.339008 | 0 | 3.048436 | 0 | 12.86458 | 0
2018-01-29 06:03 | 129955.7 | 240.0001 | 4 | 15 | 4.332613 | 0 | 3.048436 | 0 | 12.86458 | 0
2018-01-29 06:04 | 130015.7 | 300.0036 | 4 | 15 | 4.330695 | 0 | 3.048436 | 0 | 12.86458 | 0
2018-01-29 06:06 | 130135.8 | 120.0006 | 5 | 15 | 4.121294 | -2.281904 | 3.048436 | 0.0760557 | 12.86458 | 0.315698
2018-01-29 06:08 | 130255.8 | 240.0002 | 5 | 15 | 4.086435 | -2.281859 | 3.048436 | 0.1521123 | 12.86458 | 0.6277846
2018-01-29 06:10 | 130375.8 | 360.0006 | 5 | 15 | 4.055862 | -2.281996 | 3.048436 | 0.2281691 | 12.86458 | 0.9374089
2018-01-29 06:12 | 130495.8 | 480.0003 | 5 | 15 | 4.026846 | -2.281948 | 3.048436 | 0.3042361 | 12.86458 | 1.244815
2018-01-29 06:14 | 130615.8 | 600.0006 | 5 | 15 | 3.99887 | -2.281908 | 3.048436 | 0.3803032 | 12.86458 | 1.550065
2018-01-29 06:16 | 130735.8 | 720.0002 | 5 | 15 | 3.970397 | -2.281891 | 3.048436 | 0.4563576 | 12.86458 | 1.853117
2018-01-29 06:18 | 130855.8 | 840.0014 | 5 | 15 | 3.942236 | -2.281808 | 3.048436 | 0.5324175 | 12.86458 | 2.154018
2018-01-29 06:20 | 130975.8 | 960.0002 | 5 | 15 | 3.916073 | -2.281888 | 3.048436 | 0.6084792 | 12.86458 | 2.452869
2018-01-29 06:22 | 131095.8 | 1080.0006 | 5 | 15 | 3.891089 | -2.281853 | 3.048436 | 0.6845416 | 12.86458 | 2.749779
2018-01-29 06:24 | 131215.8 | 1200.001 | 5 | 15 | 3.865549 | -2.281841 | 3.048436 | 0.760605 | 12.86458 | 3.044782
2018-01-29 06:26 | 131335.8 | 1320.0014 | 5 | 15 | 3.839412 | -2.281908 | 3.048436 | 0.8366637 | 12.86458 | 3.337792
2018-01-29 06:28 | 131455.8 | 1440.001 | 5 | 15 | 3.816441 | -2.281877 | 3.048436 | 0.9127184 | 12.86458 | 3.628904
2018-01-29 06:30 | 131575.8 | 1560.0006 | 5 | 15 | 3.795905 | -2.281824 | 3.048436 | 0.9887798 | 12.86458 | 3.918396
2018-01-29 06:32 | 131695.8 | 1680.0002 | 5 | 15 | 3.776809 | -2.281863 | 3.048436 | 1.06484 | 12.86458 | 4.206388
2018-01-29 06:34 | 131815.8 | 1800.0014 | 5 | 15 | 3.757354 | -2.28187 | 3.048436 | 1.140902 | 12.86458 | 4.492928
2018-01-29 06:36 | 131935.8 | 1920.001 | 5 | 15 | 3.738272 | -2.28181 | 3.048436 | 1.216959 | 12.86458 | 4.77796
2018-01-29 06:38 | 132055.8 | 2040.0014 | 5 | 15 | 3.720809 | -2.281881 | 3.048436 | 1.293028 | 12.86458 | 5.061657
2018-01-29 06:40 | 132175.8 | 2160.001 | 5 | 15 | 3.704586 | -2.281837 | 3.048436 | 1.369087 | 12.86458 | 5.344027
2018-01-29 06:42 | 132295.8 | 2280.0014 | 5 | 15 | 3.68875 | -2.281886 | 3.048436 | 1.445146 | 12.86458 | 5.625191
2018-01-29 06:44 | 132415.8 | 2400.001 | 5 | 15 | 3.672599 | -2.281897 | 3.048436 | 1.521211 | 12.86458 | 5.90516
2018-01-29 06:46 | 132535.8 | 2520.0006 | 5 | 15 | 3.658126 | -2.281835 | 3.048436 | 1.59727 | 12.86458 | 6.183932
2018-01-29 06:48 | 132655.8 | 2640.0002 | 5 | 15 | 3.645036 | -2.281904 | 3.048436 | 1.673322 | 12.86458 | 6.461637
2018-01-29 06:50 | 132775.8 | 2760.0014 | 5 | 15 | 3.633296 | -2.281871 | 3.048436 | 1.749386 | 12.86458 | 6.738444
2018-01-29 06:52 | 132895.8 | 2880.0002 | 5 | 15 | 3.621514 | -2.281899 | 3.048436 | 1.825442 | 12.86458 | 7.014333
2018-01-29 06:54 | 133015.8 | 3000.0014 | 5 | 15 | 3.610047 | -2.281888 | 3.048436 | 1.901504 | 12.86458 | 7.289345
2018-01-29 06:56 | 133135.8 | 3120.0002 | 5 | 15 | 3.599994 | -2.281835 | 3.048436 | 1.977572 | 12.86458 | 7.563564
2018-01-29 06:58 | 133255.8 | 3240.0006 | 5 | 15 | 3.591001 | -2.281884 | 3.048436 | 2.053634 | 12.86458 | 7.837037
2018-01-29 07:00 | 133375.8 | 3360.0002 | 5 | 15 | 3.581905 | -2.281936 | 3.048436 | 2.129689 | 12.86458 | 8.109809
2018-01-29 07:02 | 133495.8 | 3480.0006 | 5 | 15 | 3.571519 | -2.281931 | 3.048436 | 2.205754 | 12.86458 | 8.381879
2018-01-29 07:04 | 133615.8 | 3600.0002 | 5 | 15 | 3.561735 | -2.281857 | 3.048436 | 2.281807 | 12.86458 | 8.653128
2018-01-29 07:06 | 133735.8 | 3720.0014 | 5 | 15 | 3.551972 | -2.281859 | 3.048436 | 2.357874 | 12.86458 | 8.923688
2018-01-29 07:08 | 133855.8 | 3840.0002 | 5 | 15 | 3.541719 | -2.282001 | 3.048436 | 2.433933 | 12.86458 | 9.193475
2018-01-29 07:10 | 133975.8 | 3960.0015 | 5 | 15 | 3.528969 | -2.281926 | 3.048436 | 2.509992 | 12.86458 | 9.462392
2018-01-29 07:12 | 134095.8 | 4080.001 | 5 | 15 | 3.5133 | -2.281929 | 3.048436 | 2.586052 | 12.86458 | 9.730209
2018-01-29 07:14 | 134215.8 | 4200.0006 | 5 | 15 | 3.495678 | -2.281883 | 3.048436 | 2.662111 | 12.86458 | 9.996783
2018-01-29 07:16 | 134335.8 | 4320.0002 | 5 | 15 | 3.472388 | -2.282199 | 3.048436 | 2.73817 | 12.86458 | 10.26182
2018-01-29 07:18 | 134455.8 | 4440.0006 | 5 | 15 | 3.437068 | -2.281915 | 3.048436 | 2.814229 | 12.86458 | 10.52469
2018-01-29 07:20 | 134575.8 | 4560.0011 | 5 | 15 | 3.377914 | -2.281922 | 3.048436 | 2.890293 | 12.86458 | 10.78409
2018-01-29 07:22 | 134695.8 | 4680.0006 | 5 | 15 | 3.274644 | -2.281969 | 3.048436 | 2.966357 | 12.86458 | 11.03751
2018-01-29 07:24 | 134815.8 | 4800.0002 | 5 | 15 | 3.022324 | -2.281866 | 3.048436 | 3.04241 | 12.86458 | 11.2788
2018-01-29 07:24 | 134821.2 | 4805.4379 | 5 | 15 | 2.999991 | -2.281877 | 3.048436 | 3.04586 | 12.86458 | 11.28919
2018-01-29 07:26 | 134941.3 | 120.0007 | 6 | 15 | 3.353817 | 0 | 3.048436 | 3.04586 | 12.86458 | 11.28919
2018-01-29 07:28 | 135061.3 | 240.0002 | 6 | 15 | 3.368517 | 0 | 3.048436 | 3.04586 | 12.86458 | 11.28919
2018-01-29 07:29 | 135121.3 | 300.0022 | 6 | 15 | 3.372267 | 0 | 3.048436 | 3.04586 | 12.86458 | 11.28919
2018-01-29 07:29 | 135121.3 | 0.0025 | 7 | 16 | 3.372059 | 0 | 0 | 0 | 0 | 0
2018-01-29 07:31 | 135241.4 | 120.0006 | 2 | 16 | 4.028741 | 4.890079 | 0.1623916 | 0 | 0.635164 | 0
2018-01-29 07:33 | 135361.4 | 240.0011 | 2 | 16 | 4.067039 | 4.890149 | 0.3253934 | 0 | 1.295005 | 0
2018-01-29 07:35 | 135481.4 | 360.0015 | 2 | 16 | 4.101315 | 4.890071 | 0.4883717 | 0 | 1.960745 | 0
2018-01-29 07:37 | 135601.4 | 480.0011 | 2 | 16 | 4.12895 | 4.890012 | 0.6513959 | 0 | 2.631658 | 0
2018-01-29 07:39 | 135721.4 | 600.0007 | 2 | 16 | 4.154512 | 4.89004 | 0.8143734 | 0 | 3.306726 | 0
2018-01-29 07:41 | 135841.4 | 720.0011 | 2 | 16 | 4.178312 | 4.890113 | 0.9773741 | 0 | 3.985846 | 0
2018-01-29 07:43 | 135961.4 | 840.0014 | 2 | 16 | 4.200312 | 4.848174 | 1.140323 | 0 | 4.66864 | 0
2018-01-29 07:45 | 136081.4 | 960.0003 | 2 | 16 | 4.200317 | 4.452672 | 1.295123 | 0 | 5.318849 | 0
2018-01-29 07:47 | 136201.4 | 1080.0007 | 2 | 16 | 4.200292 | 4.067559 | 1.43711 | 0 | 5.915233 | 0
2018-01-29 07:49 | 136321.4 | 1200.0003 | 2 | 16 | 4.200268 | 3.731494 | 1.566982 | 0 | 6.460734 | 0
2018-01-29 07:51 | 136441.4 | 1320.0014 | 2 | 16 | 4.200279 | 3.423165 | 1.686192 | 0 | 6.961448 | 0
2018-01-29 07:52 | 136508.8 | 1387.4086 | 2 | 16 | 4.200266 | 3.25999 | 1.748744 | 0 | 7.224186 | 0
2018-01-29 07:54 | 136628.8 | 120.0008 | 3 | 16 | 4.221469 | 3.260169 | 1.857017 | 0 | 7.679978 | 0
2018-01-29 07:56 | 136748.8 | 240.0004 | 3 | 16 | 4.249772 | 3.260171 | 1.965703 | 0 | 8.140286 | 0
2018-01-29 07:58 | 136868.8 | 360.0008 | 3 | 16 | 4.280393 | 3.259805 | 2.074357 | 0 | 8.603691 | 0
2018-01-29 08:00 | 136988.8 | 480.0004 | 3 | 16 | 4.312937 | 3.259799 | 2.183024 | 0 | 9.07058 | 0
2018-01-29 08:02 | 137108.8 | 600.0033 | 3 | 16 | 4.347189 | 3.260163 | 2.291699 | 0 | 9.54112 | 0
2018-01-29 08:04 | 137228.8 | 720.0012 | 3 | 16 | 4.385645 | 3.259856 | 2.400358 | 0 | 10.01552 | 0
2018-01-29 08:06 | 137348.8 | 840.0008 | 3 | 16 | 4.400289 | 2.886708 | 2.504514 | 0 | 10.47356 | 0
2018-01-29 08:08 | 137468.8 | 960.0012 | 3 | 16 | 4.400254 | 2.486495 | 2.593857 | 0 | 10.8667 | 0
2018-01-29 08:10 | 137588.8 | 1080.0008 | 3 | 16 | 4.400314 | 2.156766 | 2.671067 | 0 | 11.20644 | 0
2018-01-29 08:12 | 137708.8 | 1200.0002 | 3 | 16 | 4.400257 | 1.867523 | 2.738007 | 0 | 11.501 | 0
2018-01-29 08:14 | 137828.8 | 1320.0009 | 3 | 16 | 4.400274 | 1.609683 | 2.795873 | 0 | 11.75562 | 0
2018-01-29 08:16 | 137948.8 | 1440.0012 | 3 | 16 | 4.400234 | 1.401934 | 2.845952 | 0 | 11.97599 | 0
2018-01-29 08:18 | 138068.8 | 1560.0015 | 3 | 16 | 4.400232 | 1.228754 | 2.889716 | 0 | 12.16856 | 0
2018-01-29 08:20 | 138188.8 | 1680.0012 | 3 | 16 | 4.400254 | 1.084277 | 2.928221 | 0 | 12.33799 | 0
2018-01-29 08:22 | 138308.8 | 1800.0008 | 3 | 16 | 4.400239 | 0.9541979 | 2.962158 | 0 | 12.48732 | 0
2018-01-29 08:24 | 138428.8 | 1920.0004 | 3 | 16 | 4.400223 | 0.8406229 | 2.991987 | 0 | 12.61858 | 0
2018-01-29 08:26 | 138548.8 | 2040.0008 | 3 | 16 | 4.400259 | 0.7484493 | 3.018413 | 0 | 12.73485 | 0
2018-01-29 08:28 | 138668.8 | 2160.0012 | 3 | 16 | 4.400206 | 0.6700087 | 3.041996 | 0 | 12.83862 | 0
2018-01-29 08:29 | 138699.4 | 2190.5808 | 3 | 16 | 4.400218 | 0.6519976 | 3.047606 | 0 | 12.86331 | 0
2018-01-29 08:31 | 138819.4 | 120.0012 | 4 | 16 | 4.339227 | 0 | 3.047606 | 0 | 12.86331 | 0
2018-01-29 08:33 | 138939.4 | 240.0007 | 4 | 16 | 4.332868 | 0 | 3.047606 | 0 | 12.86331 | 0
2018-01-29 08:34 | 138999.4 | 300.0035 | 4 | 16 | 4.33103 | 0 | 3.047606 | 0 | 12.86331 | 0
2018-01-29 08:36 | 139119.5 | 120.0006 | 5 | 16 | 4.120387 | -2.28185 | 3.047606 | 0.076052 | 12.86331 | 0.3156163
2018-01-29 08:38 | 139239.5 | 240.001 | 5 | 16 | 4.087353 | -2.281964 | 3.047606 | 0.1521176 | 12.86331 | 0.6277347
2018-01-29 08:40 | 139359.5 | 360.0006 | 5 | 16 | 4.056918 | -2.281942 | 3.047606 | 0.2281697 | 12.86331 | 0.9374264
2018-01-29 08:42 | 139479.5 | 480.0002 | 5 | 16 | 4.026337 | -2.281926 | 3.047606 | 0.304231 | 12.86331 | 1.244833
2018-01-29 08:44 | 139599.5 | 600.0014 | 5 | 16 | 3.997532 | -2.281981 | 3.047606 | 0.3802997 | 12.86331 | 1.550006
2018-01-29 08:46 | 139719.5 | 720.0002 | 5 | 16 | 3.969769 | -2.281924 | 3.047606 | 0.456356 | 12.86331 | 1.85298
2018-01-29 08:48 | 139839.5 | 840.0014 | 5 | 16 | 3.943189 | -2.281897 | 3.047606 | 0.5324171 | 12.86331 | 2.153914
2018-01-29 08:50 | 139959.5 | 960.001 | 5 | 16 | 3.916403 | -2.281926 | 3.047606 | 0.6084828 | 12.86331 | 2.452842
2018-01-29 08:52 | 140079.5 | 1080.0014 | 5 | 16 | 3.89001 | -2.282176 | 3.047606 | 0.6845481 | 12.86331 | 2.749729
2018-01-29 08:54 | 140199.5 | 1200.0002 | 5 | 16 | 3.86452 | -2.281935 | 3.047606 | 0.7605996 | 12.86331 | 3.0446
2018-01-29 08:56 | 140319.5 | 1320.0006 | 5 | 16 | 3.84026 | -2.281903 | 3.047606 | 0.8366702 | 12.86331 | 3.337639
2018-01-29 08:58 | 140439.5 | 1440.0002 | 5 | 16 | 3.817574 | -2.281911 | 3.047606 | 0.912724 | 12.86331 | 3.628834
2018-01-29 09:00 | 140559.5 | 1560.0014 | 5 | 16 | 3.795608 | -2.281926 | 3.047606 | 0.9887897 | 12.86331 | 3.918374
2018-01-29 09:02 | 140679.5 | 1680.0002 | 5 | 16 | 3.775826 | -2.281936 | 3.047606 | 1.064846 | 12.86331 | 4.206294
2018-01-29 09:04 | 140799.5 | 1800.0014 | 5 | 16 | 3.757188 | -2.281919 | 3.047606 | 1.140908 | 12.86331 | 4.492773
2018-01-29 09:06 | 140919.5 | 1920.001 | 5 | 16 | 3.739572 | -2.281831 | 3.047606 | 1.216964 | 12.86331 | 4.777863
2018-01-29 09:08 | 141039.5 | 2040.0006 | 5 | 16 | 3.721591 | -2.281879 | 3.047606 | 1.293032 | 12.86331 | 5.061649
2018-01-29 09:10 | 141159.5 | 2160.001 | 5 | 16 | 3.704154 | -2.281933 | 3.047606 | 1.36909 | 12.86331 | 5.344027
2018-01-29 09:12 | 141279.5 | 2280.0014 | 5 | 16 | 3.688339 | -2.281877 | 3.047606 | 1.44515 | 12.86331 | 5.625155
2018-01-29 09:14 | 141399.5 | 2400.001 | 5 | 16 | 3.673746 | -2.281898 | 3.047606 | 1.521206 | 12.86331 | 5.905111
2018-01-29 09:16 | 141519.5 | 2520.0006 | 5 | 16 | 3.659592 | -2.281793 | 3.047606 | 1.597268 | 12.86331 | 6.184002
2018-01-29 09:18 | 141639.5 | 2640.0002 | 5 | 16 | 3.645197 | -2.281915 | 3.047606 | 1.673329 | 12.86331 | 6.461806
2018-01-29 09:20 | 141759.5 | 2760.0014 | 5 | 16 | 3.632646 | -2.281851 | 3.047606 | 1.749395 | 12.86331 | 6.738594
2018-01-29 09:22 | 141879.5 | 2880.001 | 5 | 16 | 3.621423 | -2.281851 | 3.047606 | 1.825459 | 12.86331 | 7.014468
2018-01-29 09:23 | 141946.1 | 2946.5858 | 5 | 16 | 3.615883 | -2.281753 | 3.047606 | 1.867663 | 12.86331 | 7.16719
2018-01-29 09:25 | 141953.8 | 2954.287736 | 5 | 16 | 3.660877 | -2.282969 | 3.047606 | 1.830306 | 12.86331 | 7.032253
2018-01-29 09:27 | 142073.8 | 3074.33492 | 5 | 16 | 3.609428 | -2.282139 | 3.047606 | 1.901514 | 12.86331 | 7.290353
2018-01-29 09:29 | 142193.8 | 3194.33532 | 5 | 16 | 3.595828 | -2.282093 | 3.047606 | 1.977584 | 12.86331 | 7.56435
2018-01-29 09:31 | 142313.8 | 3314.33572 | 5 | 16 | 3.586294 | -2.282104 | 3.047606 | 2.05365 | 12.86331 | 7.837495
2018-01-29 09:33 | 142433.8 | 3434.33452 | 5 | 16 | 3.577177 | -2.282167 | 3.047606 | 2.129714 | 12.86331 | 8.109938
2018-01-29 09:35 | 142553.8 | 3554.33582 | 5 | 16 | 3.566872 | -2.282109 | 3.047606 | 2.205775 | 12.86331 | 8.381639
2018-01-29 09:37 | 142673.8 | 3674.33532 | 5 | 16 | 3.556831 | -2.281839 | 3.047606 | 2.281844 | 12.86331 | 8.652582
2018-01-29 09:39 | 142793.8 | 3794.33572 | 5 | 16 | 3.54652 | -2.282016 | 3.047606 | 2.357908 | 12.86331 | 8.92274
2018-01-29 09:41 | 142913.8 | 3914.33452 | 5 | 16 | 3.535727 | -2.281857 | 3.047606 | 2.433977 | 12.86331 | 9.192123
2018-01-29 09:43 | 143033.8 | 4034.33572 | 5 | 16 | 3.521986 | -2.282186 | 3.047606 | 2.510038 | 12.86331 | 9.460557
2018-01-29 09:45 | 143153.8 | 4154.33532 | 5 | 16 | 3.504666 | -2.281855 | 3.047606 | 2.586098 | 12.86331 | 9.727791
2018-01-29 09:47 | 143273.8 | 4274.33492 | 5 | 16 | 3.48376 | -2.281857 | 3.047606 | 2.662161 | 12.86331 | 9.993613
2018-01-29 09:49 | 143393.8 | 4394.33452 | 5 | 16 | 3.454133 | -2.281823 | 3.047606 | 2.738219 | 12.86331 | 10.25751
2018-01-29 09:51 | 143513.8 | 4514.33572 | 5 | 16 | 3.408258 | -2.281884 | 3.047606 | 2.814287 | 12.86331 | 10.51866
2018-01-29 09:53 | 143633.8 | 4634.33452 | 5 | 16 | 3.326339 | -2.281921 | 3.047606 | 2.890341 | 12.86331 | 10.77509
2018-01-29 09:55 | 143753.8 | 4754.33572 | 5 | 16 | 3.156575 | -2.281919 | 3.047606 | 2.966396 | 12.86331 | 11.02256
2018-01-29 09:56 | 143805.2 | 4805.73892 | 5 | 16 | 2.999984 | -2.281895 | 3.047606 | 2.998986 | 12.86331 | 11.12316
2018-01-29 09:58 | 143925.3 | 120.0013 | 6 | 16 | 3.350623 | 0 | 3.047606 | 2.998986 | 12.86331 | 11.12316
2018-01-29 10:00 | 144045.3 | 240.0008 | 6 | 16 | 3.364948 | 0 | 3.047606 | 2.998986 | 12.86331 | 11.12316
2018-01-29 10:01 | 144105.3 | 300.002 | 6 | 16 | 3.368627 | 0 | 3.047606 | 2.998986 | 12.86331 | 11.12316
2018-01-29 10:01 | 144105.3 | 0.0041 | 7 | 17 | 3.368654 | 0 | 0 | 0 | 0 | 0
2018-01-29 10:03 | 144225.3 | 120.0007 | 2 | 17 | 4.028364 | 4.890054 | 0.1624023 | 0 | 0.634832 | 0
2018-01-29 10:05 | 144345.3 | 240.0002 | 2 | 17 | 4.067286 | 4.89001 | 0.3253928 | 0 | 1.294621 | 0
2018-01-29 10:07 | 144465.3 | 360.0007 | 2 | 17 | 4.101546 | 4.890021 | 0.4883953 | 0 | 1.96056 | 0
2018-01-29 10:09 | 144585.3 | 480.0002 | 2 | 17 | 4.127939 | 4.890067 | 0.6513771 | 0 | 2.631236 | 0
2018-01-29 10:11 | 144705.3 | 600.0006 | 2 | 17 | 4.153163 | 4.890054 | 0.8143771 | 0 | 3.306108 | 0
2018-01-29 10:13 | 144825.3 | 720.0011 | 2 | 17 | 4.178079 | 4.89 | 0.9773795 | 0 | 3.985144 | 0
2018-01-29 10:15 | 144945.3 | 840.0006 | 2 | 17 | 4.200278 | 4.832873 | 1.140265 | 0 | 4.667688 | 0
2018-01-29 10:17 | 145065.3 | 960.0011 | 2 | 17 | 4.200296 | 4.455449 | 1.294878 | 0 | 5.317105 | 0
2018-01-29 10:19 | 145185.3 | 1080.0007 | 2 | 17 | 4.200272 | 4.093274 | 1.437346 | 0 | 5.91551 | 0
2018-01-29 10:21 | 145305.3 | 1200.0002 | 2 | 17 | 4.200272 | 3.73718 | 1.56773 | 0 | 6.463162 | 0
2018-01-29 10:23 | 145425.3 | 1320.0015 | 2 | 17 | 4.200293 | 3.420985 | 1.686994 | 0 | 6.964103 | 0
2018-01-29 10:24 | 145488.7 | 1383.406 | 2 | 17 | 4.200294 | 3.259995 | 1.745803 | 0 | 7.211118 | 0
2018-01-29 10:26 | 145608.8 | 120.0006 | 3 | 17 | 4.220937 | 3.259847 | 1.854087 | 0 | 7.66694 | 0
2018-01-29 10:28 | 145728.8 | 240.001 | 3 | 17 | 4.248063 | 3.259883 | 1.962745 | 0 | 8.127008 | 0
2018-01-29 10:30 | 145848.8 | 360.0006 | 3 | 17 | 4.279802 | 3.259856 | 2.071397 | 0 | 8.590267 | 0
2018-01-29 10:32 | 145968.8 | 480.0009 | 3 | 17 | 4.312801 | 3.259925 | 2.180077 | 0 | 9.057174 | 0
2018-01-29 10:34 | 146088.8 | 600.0006 | 3 | 17 | 4.347375 | 3.259868 | 2.288717 | 0 | 9.527586 | 0
2018-01-29 10:36 | 146208.8 | 720.0009 | 3 | 17 | 4.384565 | 3.260163 | 2.397379 | 0 | 10.00196 | 0
2018-01-29 10:38 | 146328.8 | 840.0007 | 3 | 17 | 4.40032 | 2.901898 | 2.502118 | 0 | 10.46251 | 0
2018-01-29 10:40 | 146448.8 | 960.0003 | 3 | 17 | 4.400263 | 2.486934 | 2.591603 | 0 | 10.85626 | 0
2018-01-29 10:42 | 146568.8 | 1080.0023 | 3 | 17 | 4.400305 | 2.150119 | 2.668717 | 0 | 11.19559 | 0
2018-01-29 10:44 | 146688.8 | 1200.001 | 3 | 17 | 4.400268 | 1.868354 | 2.735551 | 0 | 11.48968 | 0
2018-01-29 10:46 | 146808.8 | 1320.0014 | 3 | 17 | 4.400226 | 1.619726 | 2.793609 | 0 | 11.74515 | 0
2018-01-29 10:48 | 146928.8 | 1440.0002 | 3 | 17 | 4.400253 | 1.402015 | 2.84386 | 0 | 11.96626 | 0
2018-01-29 10:50 | 147048.8 | 1560.0006 | 3 | 17 | 4.400278 | 1.228151 | 2.887598 | 0 | 12.15872 | 0
2018-01-29 10:52 | 147168.8 | 1680.001 | 3 | 17 | 4.400213 | 1.081197 | 2.925997 | 0 | 12.32769 | 0
2018-01-29 10:54 | 147288.8 | 1800.0006 | 3 | 17 | 4.400232 | 0.9569244 | 2.959939 | 0 | 12.47704 | 0
2018-01-29 10:56 | 147408.8 | 1920.001 | 3 | 17 | 4.40022 | 0.8432665 | 2.989924 | 0 | 12.60898 | 0
2018-01-29 10:58 | 147528.8 | 2040.0006 | 3 | 17 | 4.40026 | 0.7481918 | 3.016378 | 0 | 12.72538 | 0
2018-01-29 11:00 | 147648.8 | 2160.0001 | 3 | 17 | 4.400191 | 0.6675053 | 3.039932 | 0 | 12.82903 | 0
2018-01-29 11:01 | 147675.5 | 2186.6965 | 3 | 17 | 4.400221 | 0.6519976 | 3.044827 | 0 | 12.85057 | 0
2018-01-29 11:03 | 147795.5 | 120.0013 | 4 | 17 | 4.338745 | 0 | 3.044827 | 0 | 12.85057 | 0
2018-01-29 11:05 | 147915.5 | 240.0008 | 4 | 17 | 4.332312 | 0 | 3.044827 | 0 | 12.85057 | 0
2018-01-29 11:06 | 147975.5 | 300.0028 | 4 | 17 | 4.330414 | 0 | 3.044827 | 0 | 12.85057 | 0
2018-01-29 11:08 | 148095.6 | 120.0014 | 5 | 17 | 4.118753 | -2.282198 | 3.044827 | 0.07605644 | 12.85057 | 0.3155302
2018-01-29 11:10 | 148215.6 | 240.0002 | 5 | 17 | 4.085257 | -2.281848 | 3.044827 | 0.1521147 | 12.85057 | 0.6274787
2018-01-29 11:12 | 148335.6 | 360.0014 | 5 | 17 | 4.055606 | -2.281922 | 3.044827 | 0.2281675 | 12.85057 | 0.9370411
2018-01-29 11:14 | 148455.6 | 480.001 | 5 | 17 | 4.025963 | -2.28185 | 3.044827 | 0.3042271 | 12.85057 | 1.244387
2018-01-29 11:16 | 148575.6 | 600.0014 | 5 | 17 | 3.996341 | -2.281926 | 3.044827 | 0.3802947 | 12.85057 | 1.549491
2018-01-29 11:18 | 148695.6 | 720.001 | 5 | 17 | 3.968386 | -2.281859 | 3.044827 | 0.456348 | 12.85057 | 1.852356
2018-01-29 11:20 | 148815.6 | 840.0007 | 5 | 17 | 3.941715 | -2.28194 | 3.044827 | 0.5324095 | 12.85057 | 2.153171
2018-01-29 11:22 | 148935.6 | 960.001 | 5 | 17 | 3.915909 | -2.281891 | 3.044827 | 0.6084759 | 12.85057 | 2.452022
2018-01-29 11:24 | 149055.6 | 1080.0007 | 5 | 17 | 3.889467 | -2.281916 | 3.044827 | 0.6845388 | 12.85057 | 2.748879
2018-01-29 11:26 | 149175.6 | 1200.0002 | 5 | 17 | 3.863358 | -2.281879 | 3.044827 | 0.7605982 | 12.85057 | 3.043708
2018-01-29 11:28 | 149295.6 | 1320.0007 | 5 | 17 | 3.838588 | -2.281837 | 3.044827 | 0.8366612 | 12.85057 | 3.336612
2018-01-29 11:30 | 149415.6 | 1440.001 | 5 | 17 | 3.8165 | -2.281921 | 3.044827 | 0.912725 | 12.85057 | 3.627737
2018-01-29 11:32 | 149535.6 | 1560.0014 | 5 | 17 | 3.795619 | -2.281821 | 3.044827 | 0.9887846 | 12.85057 | 3.917221
2018-01-29 11:34 | 149655.6 | 1680.0002 | 5 | 17 | 3.775159 | -2.281922 | 3.044827 | 1.064841 | 12.85057 | 4.20511
2018-01-29 11:36 | 149775.6 | 1800.0006 | 5 | 17 | 3.756231 | -2.281837 | 3.044827 | 1.140894 | 12.85057 | 4.491495
2018-01-29 11:38 | 149895.6 | 1920.0002 | 5 | 17 | 3.738511 | -2.281857 | 3.044827 | 1.216962 | 12.85057 | 4.776539
2018-01-29 11:40 | 150015.6 | 2040.0014 | 5 | 17 | 3.721322 | -2.281798 | 3.044827 | 1.293026 | 12.85057 | 5.060254
2018-01-29 11:42 | 150135.6 | 2160.001 | 5 | 17 | 3.703717 | -2.281903 | 3.044827 | 1.369081 | 12.85057 | 5.342613
2018-01-29 11:44 | 150255.6 | 2280.0006 | 5 | 17 | 3.687494 | -2.281875 | 3.044827 | 1.445142 | 12.85057 | 5.623691
2018-01-29 11:46 | 150375.6 | 2400.0002 | 5 | 17 | 3.672529 | -2.281855 | 3.044827 | 1.5212 | 12.85057 | 5.903575
2018-01-29 11:48 | 150495.6 | 2520.0014 | 5 | 17 | 3.658928 | -2.281853 | 3.044827 | 1.597267 | 12.85057 | 6.182414
2018-01-29 11:50 | 150615.6 | 2640.001 | 5 | 17 | 3.645553 | -2.281888 | 3.044827 | 1.673322 | 12.85057 | 6.460185
2018-01-29 11:52 | 150735.6 | 2760.0014 | 5 | 17 | 3.632658 | -2.281848 | 3.044827 | 1.749389 | 12.85057 | 6.736993
2018-01-29 11:54 | 150855.6 | 2880.0002 | 5 | 17 | 3.621297 | -2.281859 | 3.044827 | 1.825448 | 12.85057 | 7.012847
2018-01-29 11:56 | 150975.6 | 3000.0006 | 5 | 17 | 3.611191 | -2.281877 | 3.044827 | 1.901503 | 12.85057 | 7.287872
2018-01-29 11:58 | 151095.6 | 3120.0002 | 5 | 17 | 3.601456 | -2.282146 | 3.044827 | 1.977561 | 12.85057 | 7.56216
2018-01-29 12:00 | 151215.6 | 3240.0014 | 5 | 17 | 3.591299 | -2.281801 | 3.044827 | 2.053629 | 12.85057 | 7.835734
2018-01-29 12:02 | 151335.6 | 3360.0002 | 5 | 17 | 3.581662 | -2.282119 | 3.044827 | 2.129683 | 12.85057 | 8.108492
2018-01-29 12:04 | 151455.6 | 3480.0015 | 5 | 17 | 3.572546 | -2.281857 | 3.044827 | 2.20575 | 12.85057 | 8.380589
2018-01-29 12:06 | 151575.6 | 3600.0002 | 5 | 17 | 3.563692 | -2.281841 | 3.044827 | 2.281809 | 12.85057 | 8.651982
2018-01-29 12:08 | 151695.6 | 3720.0006 | 5 | 17 | 3.553514 | -2.281919 | 3.044827 | 2.357867 | 12.85057 | 8.922651
2018-01-29 12:10 | 151815.6 | 3840.001 | 5 | 17 | 3.541531 | -2.281857 | 3.044827 | 2.433933 | 12.85057 | 9.1925
2018-01-29 12:12 | 151935.6 | 3960.0006 | 5 | 17 | 3.529107 | -2.282121 | 3.044827 | 2.509996 | 12.85057 | 9.461415
2018-01-29 12:14 | 152055.6 | 4080.0002 | 5 | 17 | 3.515401 | -2.282146 | 3.044827 | 2.586053 | 12.85057 | 9.729315
2018-01-29 12:16 | 152175.6 | 4200.0006 | 5 | 17 | 3.498226 | -2.28187 | 3.044827 | 2.662116 | 12.85057 | 9.996093
2018-01-29 12:18 | 152295.6 | 4320.001 | 5 | 17 | 3.472661 | -2.281929 | 3.044827 | 2.738173 | 12.85057 | 10.26125
2018-01-29 12:20 | 152415.6 | 4440.0014 | 5 | 17 | 3.435721 | -2.281821 | 3.044827 | 2.814227 | 12.85057 | 10.52404
2018-01-29 12:22 | 152535.6 | 4560.0002 | 5 | 17 | 3.378634 | -2.281893 | 3.044827 | 2.890298 | 12.85057 | 10.78341
2018-01-29 12:24 | 152655.6 | 4680.0014 | 5 | 17 | 3.275774 | -2.281821 | 3.044827 | 2.966361 | 12.85057 | 11.03694
2018-01-29 12:26 | 152775.6 | 4800.001 | 5 | 17 | 3.007795 | -2.281916 | 3.044827 | 3.042419 | 12.85057 | 11.27797
2018-01-29 12:26 | 152777.4 | 4801.7657 | 5 | 17 | 2.999992 | -2.281895 | 3.044827 | 3.043538 | 12.85057 | 11.28133
2018-01-29 12:28 | 152897.4 | 120.0014 | 6 | 17 | 3.34702 | 0 | 3.044827 | 3.043538 | 12.85057 | 11.28133
2018-01-29 12:30 | 153017.4 | 240.001 | 6 | 17 | 3.361162 | 0 | 3.044827 | 3.043538 | 12.85057 | 11.28133
2018-01-29 12:31 | 153077.4 | 300.003 | 6 | 17 | 3.364707 | 0 | 3.044827 | 3.043538 | 12.85057 | 11.28133
2018-01-29 12:31 | 153077.4 | 0.0024 | 7 | 18 | 3.364721 | 0 | 0 | 0 | 0 | 0
2018-01-29 12:33 | 153197.5 | 120.0006 | 2 | 18 | 4.024473 | 4.890071 | 0.1623869 | 0 | 0.6341735 | 0
2018-01-29 12:35 | 153317.5 | 240.0002 | 2 | 18 | 4.064392 | 4.89001 | 0.3253922 | 0 | 1.293444 | 0
2018-01-29 12:37 | 153437.5 | 360.0006 | 2 | 18 | 4.100984 | 4.890056 | 0.4883647 | 0 | 1.95897 | 0
2018-01-29 12:39 | 153557.5 | 480.001 | 2 | 18 | 4.127528 | 4.89005 | 0.6513787 | 0 | 2.62974 | 0
2018-01-29 12:41 | 153677.5 | 600.0015 | 2 | 18 | 4.150115 | 4.890021 | 0.8143552 | 0 | 3.304287 | 0
2018-01-29 12:43 | 153797.5 | 720.0002 | 2 | 18 | 4.173421 | 4.889985 | 0.9773625 | 0 | 3.982644 | 0
2018-01-29 12:45 | 153917.5 | 840.0015 | 2 | 18 | 4.199423 | 4.890075 | 1.140374 | 0 | 4.665024 | 0
2018-01-29 12:47 | 154037.5 | 960.0011 | 2 | 18 | 4.200267 | 4.48611 | 1.296411 | 0 | 5.320422 | 0
2018-01-29 12:49 | 154157.5 | 1080.0007 | 2 | 18 | 4.200296 | 4.13082 | 1.439974 | 0 | 5.923429 | 0
2018-01-29 12:51 | 154277.5 | 1200.0011 | 2 | 18 | 4.20031 | 3.804326 | 1.572199 | 0 | 6.478809 | 0
2018-01-29 12:53 | 154397.5 | 1320.0015 | 2 | 18 | 4.200275 | 3.469825 | 1.693382 | 0 | 6.987811 | 0
2018-01-29 12:54 | 154472.3 | 1394.8641 | 2 | 18 | 4.200295 | 3.25999 | 1.763345 | 0 | 7.281678 | 0
2018-01-29 12:56 | 154592.4 | 120.0007 | 3 | 18 | 4.222541 | 3.260104 | 1.871619 | 0 | 7.737545 | 0
2018-01-29 12:58 | 154712.4 | 240.0003 | 3 | 18 | 4.249958 | 3.259854 | 1.980277 | 0 | 8.197815 | 0
2018-01-29 13:00 | 154832.4 | 360.0006 | 3 | 18 | 4.279922 | 3.25982 | 2.088955 | 0 | 8.661288 | 0
2018-01-29 13:02 | 154952.4 | 480.0003 | 3 | 18 | 4.313784 | 3.260169 | 2.19761 | 0 | 9.128124 | 0
2018-01-29 13:04 | 155072.4 | 600.0007 | 3 | 18 | 4.351105 | 3.259927 | 2.306269 | 0 | 9.598859 | 0
2018-01-29 13:06 | 155192.4 | 720.0003 | 3 | 18 | 4.389869 | 3.259892 | 2.414924 | 0 | 10.07372 | 0
2018-01-29 13:08 | 155312.4 | 840.0006 | 3 | 18 | 4.400294 | 2.860116 | 2.518145 | 0 | 10.52778 | 0
2018-01-29 13:10 | 155432.4 | 960.0012 | 3 | 18 | 4.400298 | 2.460448 | 2.606658 | 0 | 10.91726 | 0
2018-01-29 13:12 | 155552.4 | 1080.0008 | 3 | 18 | 4.400283 | 2.108365 | 2.682679 | 0 | 11.25177 | 0
2018-01-29 13:14 | 155672.4 | 1200.002 | 3 | 18 | 4.400254 | 1.818795 | 2.747953 | 0 | 11.539 | 0
2018-01-29 13:16 | 155792.4 | 1320.0007 | 3 | 18 | 4.400243 | 1.580677 | 2.804505 | 0 | 11.78784 | 0
2018-01-29 13:18 | 155912.4 | 1440.0019 | 3 | 18 | 4.40032 | 1.384242 | 2.85383 | 0 | 12.00489 | 0
2018-01-29 13:20 | 156032.4 | 1560.0023 | 3 | 18 | 4.40026 | 1.208465 | 2.896962 | 0 | 12.19468 | 0
2018-01-29 13:22 | 156152.4 | 1680.0028 | 3 | 18 | 4.400227 | 1.055233 | 2.934598 | 0 | 12.36028 | 0
2018-01-29 13:24 | 156272.4 | 1800.0015 | 3 | 18 | 4.400259 | 0.9321108 | 2.967651 | 0 | 12.50573 | 0
2018-01-29 13:26 | 156392.4 | 1920.001 | 3 | 18 | 4.400237 | 0.8283863 | 2.996921 | 0 | 12.63452 | 0
2018-01-29 13:28 | 156512.4 | 2040.0007 | 3 | 18 | 4.400238 | 0.7381144 | 3.022989 | 0 | 12.74922 | 0
2018-01-29 13:30 | 156632.4 | 2160.0002 | 3 | 18 | 4.400242 | 0.6548777 | 3.046175 | 0 | 12.85125 | 0
2018-01-29 13:30 | 156636 | 2163.6475 | 3 | 18 | 4.400222 | 0.651989 | 3.046836 | 0 | 12.85416 | 0
2018-01-29 13:32 | 156756.1 | 120.0004 | 4 | 18 | 4.339315 | 0 | 3.04684 | 0 | 12.85417 | 0
2018-01-29 13:34 | 156876.1 | 240.0008 | 4 | 18 | 4.333007 | 0 | 3.04684 | 0 | 12.85417 | 0
2018-01-29 13:35 | 156936.1 | 300.0028 | 4 | 18 | 4.331124 | 0 | 3.04684 | 0 | 12.85417 | 0
2018-01-29 13:37 | 157056.1 | 120.0015 | 5 | 18 | 4.122088 | -2.281866 | 3.04684 | 0.07605381 | 12.85417 | 0.3157402
2018-01-29 13:39 | 157176.1 | 240.0003 | 5 | 18 | 4.087396 | -2.281879 | 3.04684 | 0.1521061 | 12.85417 | 0.627884
2018-01-29 13:41 | 157296.1 | 360.0016 | 5 | 18 | 4.056532 | -2.281893 | 3.04684 | 0.2281679 | 12.85417 | 0.9375837
2018-01-29 13:43 | 157416.1 | 480.0003 | 5 | 18 | 4.027415 | -2.28181 | 3.04684 | 0.3042309 | 12.85417 | 1.245021
2018-01-29 13:45 | 157536.1 | 600.0016 | 5 | 18 | 3.999394 | -2.281839 | 3.04684 | 0.3802951 | 12.85417 | 1.550294
2018-01-29 13:47 | 157656.1 | 720.0011 | 5 | 18 | 3.971187 | -2.281841 | 3.04684 | 0.4563575 | 12.85417 | 1.853429
2018-01-29 13:49 | 157776.1 | 840.0016 | 5 | 18 | 3.942832 | -2.281883 | 3.04684 | 0.5324122 | 12.85417 | 2.154363
2018-01-29 13:51 | 157896.1 | 960.0011 | 5 | 18 | 3.916642 | -2.282024 | 3.04684 | 0.6084749 | 12.85417 | 2.453261
2018-01-29 13:53 | 158016.1 | 1080.0015 | 5 | 18 | 3.891437 | -2.282086 | 3.04684 | 0.684535 | 12.85417 | 2.750197
2018-01-29 13:55 | 158136.1 | 1200.0003 | 5 | 18 | 3.866078 | -2.281899 | 3.04684 | 0.7605946 | 12.85417 | 3.04522
2018-01-29 13:57 | 158256.1 | 1320.0007 | 5 | 18 | 3.840239 | -2.281813 | 3.04684 | 0.8366571 | 12.85417 | 3.338298
2018-01-29 13:59 | 158376.1 | 1440.0011 | 5 | 18 | 3.816988 | -2.281888 | 3.04684 | 0.9127167 | 12.85417 | 3.629477
2018-01-29 14:01 | 158496.1 | 1560.0015 | 5 | 18 | 3.796232 | -2.281873 | 3.04684 | 0.9887778 | 12.85417 | 3.919001
2018-01-29 14:03 | 158616.1 | 1680.0003 | 5 | 18 | 3.777133 | -2.281911 | 3.04684 | 1.064833 | 12.85417 | 4.206995
2018-01-29 14:05 | 158736.1 | 1800.0015 | 5 | 18 | 3.75808 | -2.281878 | 3.04684 | 1.140896 | 12.85417 | 4.493569
2018-01-29 14:07 | 158856.1 | 1920.0011 | 5 | 18 | 3.739061 | -2.281886 | 3.04684 | 1.216957 | 12.85417 | 4.778681
2018-01-29 14:09 | 158976.1 | 2040.0015 | 5 | 18 | 3.721461 | -2.281863 | 3.04684 | 1.293016 | 12.85417 | 5.062395
2018-01-29 14:11 | 159096.1 | 2160.0003 | 5 | 18 | 3.704981 | -2.281941 | 3.04684 | 1.369074 | 12.85417 | 5.344806
2018-01-29 14:13 | 159216.1 | 2280.0015 | 5 | 18 | 3.689315 | -2.281837 | 3.04684 | 1.445145 | 12.85417 | 5.62605
2018-01-29 14:15 | 159336.1 | 2400.0011 | 5 | 18 | 3.673559 | -2.282104 | 3.04684 | 1.5212 | 12.85417 | 5.906045
2018-01-29 14:17 | 159456.1 | 2520.0008 | 5 | 18 | 3.658879 | -2.281795 | 3.04684 | 1.597261 | 12.85417 | 6.18489
2018-01-29 14:19 | 159576.1 | 2640.0011 | 5 | 18 | 3.645631 | -2.281866 | 3.04684 | 1.673318 | 12.85417 | 6.46266
2018-01-29 14:21 | 159696.1 | 2760.0015 | 5 | 18 | 3.633775 | -2.281841 | 3.04684 | 1.749385 | 12.85417 | 6.739512
2018-01-29 14:23 | 159816.1 | 2880.0011 | 5 | 18 | 3.622273 | -2.281837 | 3.04684 | 1.825447 | 12.85417 | 7.015469
2018-01-29 14:25 | 159936.1 | 3000.0015 | 5 | 18 | 3.610703 | -2.282098 | 3.04684 | 1.901506 | 12.85417 | 7.29053
2018-01-29 14:27 | 160056.1 | 3120.0011 | 5 | 18 | 3.600575 | -2.281861 | 3.04684 | 1.977569 | 12.85417 | 7.564778
2018-01-29 14:29 | 160176.1 | 3240.0007 | 5 | 18 | 3.59146 | -2.28183 | 3.04684 | 2.053627 | 12.85417 | 7.838278
2018-01-29 14:31 | 160296.1 | 3360.0003 | 5 | 18 | 3.582407 | -2.282176 | 3.04684 | 2.129697 | 12.85417 | 8.111138
2018-01-29 14:33 | 160416.1 | 3480.0007 | 5 | 18 | 3.572376 | -2.281813 | 3.04684 | 2.205761 | 12.85417 | 8.383261
2018-01-29 14:35 | 160536.1 | 3600.0011 | 5 | 18 | 3.562234 | -2.281803 | 3.04684 | 2.281816 | 12.85417 | 8.654562
2018-01-29 14:37 | 160656.1 | 3720.0015 | 5 | 18 | 3.552271 | -2.281875 | 3.04684 | 2.357886 | 12.85417 | 8.925165
2018-01-29 14:39 | 160776.1 | 3840.0011 | 5 | 18 | 3.541953 | -2.281839 | 3.04684 | 2.43395 | 12.85417 | 9.194978
2018-01-29 14:41 | 160896.1 | 3960.0007 | 5 | 18 | 3.529496 | -2.282119 | 3.04684 | 2.510014 | 12.85417 | 9.463936
2018-01-29 14:43 | 161016.1 | 4080.0003 | 5 | 18 | 3.514153 | -2.281861 | 3.04684 | 2.586078 | 12.85417 | 9.731834
2018-01-29 14:45 | 161136.1 | 4200.0007 | 5 | 18 | 3.496192 | -2.281846 | 3.04684 | 2.662139 | 12.85417 | 9.998467
2018-01-29 14:47 | 161256.1 | 4320.0011 | 5 | 18 | 3.472175 | -2.281796 | 3.04684 | 2.738197 | 12.85417 | 10.26352
2018-01-29 14:49 | 161376.1 | 4440.0007 | 5 | 18 | 3.437067 | -2.281919 | 3.04684 | 2.814258 | 12.85417 | 10.52638
2018-01-29 14:51 | 161496.1 | 4560.0003 | 5 | 18 | 3.37846 | -2.281859 | 3.04684 | 2.890317 | 12.85417 | 10.78577
2018-01-29 14:53 | 161616.1 | 4680.0015 | 5 | 18 | 3.273055 | -2.281861 | 3.04684 | 2.966371 | 12.85417 | 11.03914
2018-01-29 14:55 | 161736.1 | 4800.0003 | 5 | 18 | 3.010315 | -2.281839 | 3.04684 | 3.042437 | 12.85417 | 11.28008
2018-01-29 14:55 | 161738.6 | 4802.4202 | 5 | 18 | 2.999988 | -2.281906 | 3.04684 | 3.043964 | 12.85417 | 11.28467
2018-01-29 14:57 | 161858.6 | 120.0014 | 6 | 18 | 3.350249 | 0 | 3.04684 | 3.043964 | 12.85417 | 11.28467
2018-01-29 14:59 | 161978.6 | 240.001 | 6 | 18 | 3.364656 | 0 | 3.04684 | 3.043964 | 12.85417 | 11.28467
2018-01-29 15:00 | 162038.6 | 300.0022 | 6 | 18 | 3.368356 | 0 | 3.04684 | 3.043964 | 12.85417 | 11.28467
2018-01-29 15:00 | 162038.6 | 0.0026 | 7 | 19 | 3.368429 | 0 | 0 | 0 | 0 | 0
2018-01-29 15:02 | 162158.7 | 120.0006 | 2 | 19 | 4.027894 | 4.890111 | 0.162392 | 0 | 0.634798 | 0
2018-01-29 15:04 | 162278.7 | 240.001 | 2 | 19 | 4.06667 | 4.890077 | 0.325389 | 0 | 1.29452 | 0
2018-01-29 15:06 | 162398.7 | 360.0007 | 2 | 19 | 4.100612 | 4.890067 | 0.488362 | 0 | 1.960191 | 0
2018-01-29 15:08 | 162518.7 | 480.0002 | 2 | 19 | 4.127573 | 4.890094 | 0.6513662 | 0 | 2.630859 | 0
2018-01-29 15:10 | 162638.7 | 600.0014 | 2 | 19 | 4.153025 | 4.890059 | 0.8143656 | 0 | 3.305745 | 0
2018-01-29 15:12 | 162758.7 | 720.0011 | 2 | 19 | 4.176988 | 4.890025 | 0.9773803 | 0 | 3.984692 | 0
2018-01-29 15:14 | 162878.7 | 840.0014 | 2 | 19 | 4.200323 | 4.867759 | 1.140362 | 0 | 4.667448 | 0
2018-01-29 15:16 | 162998.7 | 960.0011 | 2 | 19 | 4.200273 | 4.474656 | 1.295854 | 0 | 5.320558 | 0
2018-01-29 15:18 | 163118.7 | 1080.0014 | 2 | 19 | 4.200296 | 4.103564 | 1.438832 | 0 | 5.921107 | 0
2018-01-29 15:20 | 163238.7 | 1200.0011 | 2 | 19 | 4.200261 | 3.756204 | 1.569691 | 0 | 6.470754 | 0
2018-01-29 15:22 | 163358.7 | 1320.0007 | 2 | 19 | 4.200318 | 3.43806 | 1.689529 | 0 | 6.974108 | 0
2018-01-29 15:23 | 163429.1 | 1390.4072 | 2 | 19 | 4.200312 | 3.25999 | 1.75497 | 0 | 7.248977 | 0
2018-01-29 15:25 | 163549.1 | 120.0023 | 3 | 19 | 4.221373 | 3.260127 | 1.863279 | 0 | 7.704922 | 0
2018-01-29 15:27 | 163669.1 | 240.0003 | 3 | 19 | 4.249076 | 3.260142 | 1.971931 | 0 | 8.165039 | 0
2018-01-29 15:29 | 163789.1 | 360.0015 | 3 | 19 | 4.279978 | 3.260087 | 2.080598 | 0 | 8.628441 | 0
2018-01-29 15:31 | 163909.1 | 480.0003 | 3 | 19 | 4.312811 | 3.260156 | 2.189264 | 0 | 9.095293 | 0
2018-01-29 15:33 | 164029.1 | 600.0015 | 3 | 19 | 4.347451 | 3.260131 | 2.297944 | 0 | 9.56587 | 0
2018-01-29 15:35 | 164149.1 | 720.0011 | 3 | 19 | 4.38551 | 3.259799 | 2.406605 | 0 | 10.0403 | 0
2018-01-29 15:37 | 164269.1 | 840.0015 | 3 | 19 | 4.400265 | 2.88247 | 2.510796 | 0 | 10.49849 | 0
2018-01-29 15:39 | 164389.1 | 960.0011 | 3 | 19 | 4.400295 | 2.477378 | 2.599906 | 0 | 10.8906 | 0
2018-01-29 15:41 | 164509.1 | 1080 | 3 | 19 | 4.400298 | 2.140943 | 2.676686 | 0 | 11.22845 | 0
2018-01-29 15:43 | 164629.1 | 1200.0004 | 3 | 19 | 4.400263 | 1.853224 | 2.743146 | 0 | 11.52089 | 0
2018-01-29 15:45 | 164749.1 | 1320.0016 | 3 | 19 | 4.400268 | 1.599677 | 2.800619 | 0 | 11.77379 | 0
2018-01-29 15:47 | 164869.1 | 1440.0011 | 3 | 19 | 4.400239 | 1.387949 | 2.850283 | 0 | 11.99232 | 0
2018-01-29 15:49 | 164989.1 | 1560.0007 | 3 | 19 | 4.40024 | 1.214162 | 2.893577 | 0 | 12.18283 | 0
2018-01-29 15:51 | 165109.1 | 1680.0011 | 3 | 19 | 4.400207 | 1.069127 | 2.931576 | 0 | 12.35003 | 0
2018-01-29 15:53 | 165229.1 | 1800.0023 | 3 | 19 | 4.400262 | 0.94314 | 2.96507 | 0 | 12.49741 | 0
2018-01-29 15:55 | 165349.1 | 1920.001 | 3 | 19 | 4.400212 | 0.8284903 | 2.994544 | 0 | 12.62711 | 0
2018-01-29 15:57 | 165469.1 | 2040.0014 | 3 | 19 | 4.400188 | 0.7354059 | 3.020572 | 0 | 12.74163 | 0
2018-01-29 15:59 | 165589.1 | 2160.0019 | 3 | 19 | 4.400247 | 0.6577463 | 3.043755 | 0 | 12.84364 | 0
2018-01-29 15:59 | 165597.6 | 2168.4413 | 3 | 19 | 4.400187 | 0.6519957 | 3.04529 | 0 | 12.8504 | 0
2018-01-29 16:01 | 165717.5948 | 120.0013 | 4 | 19 | 4.339402 | 0 | 3.045291 | 0 | 12.8504 | 0
2018-01-29 16:03 | 165837.5944 | 240.0009 | 4 | 19 | 4.333087 | 0 | 3.045291 | 0 | 12.8504 | 0
2018-01-29 16:04 | 165897.5971 | 300.0036 | 4 | 19 | 4.331234 | 0 | 3.045291 | 0 | 12.8504 | 0
2018-01-29 16:06 | 166017.7 | 120.0005 | 5 | 19 | 4.121412 | -2.281875 | 3.045291 | 0.07605086 | 12.8504 | 0.3156842
2018-01-29 16:08 | 166137.7 | 240.0002 | 5 | 19 | 4.088097 | -2.28194 | 3.045291 | 0.1521049 | 12.8504 | 0.627821
2018-01-29 16:10 | 166257.7 | 360.0005 | 5 | 19 | 4.058177 | -2.281895 | 3.045291 | 0.2281649 | 12.8504 | 0.9376212
2018-01-29 16:12 | 166377.7 | 480.0002 | 5 | 19 | 4.028095 | -2.281795 | 3.045291 | 0.3042186 | 12.8504 | 1.245122
2018-01-29 16:14 | 166497.7 | 600.0005 | 5 | 19 | 3.998864 | -2.281866 | 3.045291 | 0.380289 | 12.8504 | 1.550416
2018-01-29 16:16 | 166617.7 | 720.0001 | 5 | 19 | 3.970816 | -2.281857 | 3.045291 | 0.4563501 | 12.8504 | 1.853502
2018-01-29 16:18 | 166737.7 | 840.0005 | 5 | 19 | 3.944238 | -2.281853 | 3.045291 | 0.5324051 | 12.8504 | 2.154483
2018-01-29 16:20 | 166857.7 | 960.001 | 5 | 19 | 3.918002 | -2.281884 | 3.045291 | 0.6084681 | 12.8504 | 2.453494
2018-01-29 16:22 | 166977.7 | 1080.0005 | 5 | 19 | 3.89133 | -2.281835 | 3.045291 | 0.6845291 | 12.8504 | 2.750485
2018-01-29 16:24 | 167097.7 | 1200.0001 | 5 | 19 | 3.865596 | -2.281851 | 3.045291 | 0.7605975 | 12.8504 | 3.04551
2018-01-29 16:26 | 167217.7 | 1320.0005 | 5 | 19 | 3.841049 | -2.281875 | 3.045291 | 0.836657 | 12.8504 | 3.338576
2018-01-29 16:28 | 167337.7 | 1440.0002 | 5 | 19 | 3.818674 | -2.281877 | 3.045291 | 0.9127107 | 12.8504 | 3.629842
2018-01-29 16:30 | 167457.7 | 1560.0005 | 5 | 19 | 3.797183 | -2.281908 | 3.045291 | 0.9887787 | 12.8504 | 3.919506
2018-01-29 16:32 | 167577.7 | 1680.0001 | 5 | 19 | 3.776929 | -2.281962 | 3.045291 | 1.064832 | 12.8504 | 4.207509
2018-01-29 16:34 | 167697.7 | 1800.0013 | 5 | 19 | 3.758097 | -2.281859 | 3.045291 | 1.140898 | 12.8504 | 4.494083
2018-01-29 16:36 | 167817.7 | 1920.0017 | 5 | 19 | 3.740326 | -2.281871 | 3.045291 | 1.21696 | 12.8504 | 4.77925
2018-01-29 16:38 | 167937.7 | 2040.0005 | 5 | 19 | 3.722839 | -2.281873 | 3.045291 | 1.293014 | 12.8504 | 5.063051
2018-01-29 16:40 | 168057.7 | 2160.0009 | 5 | 19 | 3.705189 | -2.281949 | 3.045291 | 1.369079 | 12.8504 | 5.345553
2018-01-29 16:42 | 168177.7 | 2280.0013 | 5 | 19 | 3.689077 | -2.281916 | 3.045291 | 1.445135 | 12.8504 | 5.626734
2018-01-29 16:44 | 168297.7 | 2400.0018 | 5 | 19 | 3.674105 | -2.281851 | 3.045291 | 1.521195 | 12.8504 | 5.906745
2018-01-29 16:46 | 168417.7 | 2520.0013 | 5 | 19 | 3.660283 | -2.281911 | 3.045291 | 1.59726 | 12.8504 | 6.185691
2018-01-29 16:48 | 168537.7 | 2640.0002 | 5 | 19 | 3.646544 | -2.281833 | 3.045291 | 1.673315 | 12.8504 | 6.463555
2018-01-29 16:50 | 168657.7 | 2760.0005 | 5 | 19 | 3.633738 | -2.28187 | 3.045291 | 1.749375 | 12.8504 | 6.740409
2018-01-29 16:52 | 168777.7 | 2880.0002 | 5 | 19 | 3.622506 | -2.281878 | 3.045291 | 1.82544 | 12.8504 | 7.016373
2018-01-29 16:54 | 168897.7 | 3000.0005 | 5 | 19 | 3.612357 | -2.281851 | 3.045291 | 1.901494 | 12.8504 | 7.29149
2018-01-29 16:56 | 169017.7 | 3120.0009 | 5 | 19 | 3.602334 | -2.281871 | 3.045291 | 1.977562 | 12.8504 | 7.565893
2018-01-29 16:58 | 169137.7 | 3240.0013 | 5 | 19 | 3.591959 | -2.281866 | 3.045291 | 2.053615 | 12.8504 | 7.839461
2018-01-29 17:00 | 169257.7 | 3360.0009 | 5 | 19 | 3.58258 | -2.281904 | 3.045291 | 2.129684 | 12.8504 | 8.112335
2018-01-29 17:02 | 169377.7 | 3480.0005 | 5 | 19 | 3.573525 | -2.281922 | 3.045291 | 2.205743 | 12.8504 | 8.384476
2018-01-29 17:04 | 169497.7 | 3600.0001 | 5 | 19 | 3.564402 | -2.281846 | 3.045291 | 2.281803 | 12.8504 | 8.655939
2018-01-29 17:06 | 169617.7 | 3720.0013 | 5 | 19 | 3.553602 | -2.281921 | 3.045291 | 2.357858 | 12.8504 | 8.926636
2018-01-29 17:08 | 169737.7 | 3840.0001 | 5 | 19 | 3.541811 | -2.281897 | 3.045291 | 2.433929 | 12.8504 | 9.196512
2018-01-29 17:10 | 169857.7 | 3960.0005 | 5 | 19 | 3.529551 | -2.281906 | 3.045291 | 2.50998 | 12.8504 | 9.465412
2018-01-29 17:12 | 169977.7 | 4080.0001 | 5 | 19 | 3.516126 | -2.28189 | 3.045291 | 2.586044 | 12.8504 | 9.733384
2018-01-29 17:14 | 170097.7 | 4200.0005 | 5 | 19 | 3.498261 | -2.281886 | 3.045291 | 2.662107 | 12.8504 | 10.00019
2018-01-29 17:16 | 170217.7 | 4320.0001 | 5 | 19 | 3.472212 | -2.281816 | 3.045291 | 2.738164 | 12.8504 | 10.26533
2018-01-29 17:18 | 170337.7 | 4440.0013 | 5 | 19 | 3.435495 | -2.281873 | 3.045291 | 2.81422 | 12.8504 | 10.5281
2018-01-29 17:20 | 170457.7 | 4560.0001 | 5 | 19 | 3.379059 | -2.281913 | 3.045291 | 2.890275 | 12.8504 | 10.78741
2018-01-29 17:22 | 170577.7 | 4680.0013 | 5 | 19 | 3.277091 | -2.281953 | 3.045291 | 2.96634 | 12.8504 | 11.04103
2018-01-29 17:24 | 170697.7 | 4800.0001 | 5 | 19 | 3.011261 | -2.281951 | 3.045291 | 3.042401 | 12.8504 | 11.28222
2018-01-29 17:24 | 170700.3 | 4802.58 | 5 | 19 | 2.999977 | -2.28185 | 3.045291 | 3.044044 | 12.8504 | 11.28716
2018-01-29 17:26 | 170820.3 | 120.0004 | 6 | 19 | 3.347131 | 0 | 3.045291 | 3.044044 | 12.8504 | 11.28716
2018-01-29 17:28 | 170940.3 | 240.0008 | 6 | 19 | 3.361288 | 0 | 3.045291 | 3.044044 | 12.8504 | 11.28716
2018-01-29 17:29 | 171000.3 | 300.0044 | 6 | 19 | 3.364772 | 0 | 3.045291 | 3.044044 | 12.8504 | 11.28716
2018-01-29 17:29 | 171000.3 | 0.0024 | 7 | 20 | 3.364873 | 0 | 0 | 0 | 0 | 0
2018-01-29 17:31 | 171120.4 | 120.0014 | 2 | 20 | 4.025259 | 4.8901 | 0.1624015 | 0 | 0.6342909 | 0
2018-01-29 17:33 | 171240.4 | 240.0011 | 2 | 20 | 4.066085 | 4.890056 | 0.3253948 | 0 | 1.293692 | 0
2018-01-29 17:35 | 171360.4 | 360.0006 | 2 | 20 | 4.102327 | 4.890096 | 0.4883999 | 0 | 1.959632 | 0
2018-01-29 17:37 | 171480.4 | 480.0003 | 2 | 20 | 4.128706 | 4.890145 | 0.6513895 | 0 | 2.630502 | 0
2018-01-29 17:39 | 171600.4 | 600.0007 | 2 | 20 | 4.151106 | 4.890107 | 0.8143972 | 0 | 3.305366 | 0
2018-01-29 17:41 | 171720.4 | 720.0002 | 2 | 20 | 4.175378 | 4.890033 | 0.9773902 | 0 | 3.983923 | 0
2018-01-29 17:43 | 171840.4 | 840.0015 | 2 | 20 | 4.200299 | 4.847169 | 1.140328 | 0 | 4.666415 | 0
2018-01-29 17:45 | 171960.4 | 960.0011 | 2 | 20 | 4.200287 | 4.444373 | 1.294871 | 0 | 5.31554 | 0
2018-01-29 17:47 | 172080.4 | 1080.0006 | 2 | 20 | 4.20024 | 4.094907 | 1.437101 | 0 | 5.912944 | 0
2018-01-29 17:49 | 172200.4 | 1200.0003 | 2 | 20 | 4.200261 | 3.769942 | 1.568247 | 0 | 6.463794 | 0
2018-01-29 17:51 | 172320.4 | 1320.0007 | 2 | 20 | 4.200327 | 3.433848 | 1.688357 | 0 | 6.968289 | 0
2018-01-29 17:52 | 172382.6 | 1382.1732 | 2 | 20 | 4.200277 | 3.259988 | 1.746124 | 0 | 7.21093 | 0
2018-01-29 17:54 | 172502.6 | 120.0015 | 3 | 20 | 4.221998 | 3.259864 | 1.854399 | 0 | 7.666771 | 0
2018-01-29 17:56 | 172622.6 | 240.001 | 3 | 20 | 4.248544 | 3.259843 | 1.963045 | 0 | 8.126888 | 0
2018-01-29 17:58 | 172742.6 | 360.0007 | 3 | 20 | 4.277927 | 3.25987 | 2.071705 | 0 | 8.590096 | 0
2018-01-29 18:00 | 172862.6 | 480.001 | 3 | 20 | 4.311527 | 3.259847 | 2.180383 | 0 | 9.056793 | 0
2018-01-29 18:02 | 172982.6 | 600.0007 | 3 | 20 | 4.347965 | 3.259854 | 2.289024 | 0 | 9.52717 | 0
2018-01-29 18:04 | 173102.6 | 720.001 | 3 | 20 | 4.385999 | 3.259847 | 2.3977 | 0 | 10.00174 | 0
2018-01-29 18:06 | 173222.6 | 840.0008 | 3 | 20 | 4.400282 | 2.909724 | 2.502301 | 0 | 10.46173 | 0
2018-01-29 18:08 | 173342.6 | 960.0012 | 3 | 20 | 4.400311 | 2.50056 | 2.592287 | 0 | 10.8577 | 0
2018-01-29 18:10 | 173462.6 | 1080.0008 | 3 | 20 | 4.400265 | 2.142232 | 2.669514 | 0 | 11.19752 | 0
2018-01-29 18:12 | 173582.6 | 1200.0004 | 3 | 20 | 4.400309 | 1.853209 | 2.735932 | 0 | 11.48978 | 0
2018-01-29 18:14 | 173702.6 | 1320.0009 | 3 | 20 | 4.400283 | 1.611153 | 2.793519 | 0 | 11.74317 | 0
2018-01-29 18:16 | 173822.6 | 1440.0003 | 3 | 20 | 4.400265 | 1.407607 | 2.843755 | 0 | 11.96423 | 0
2018-01-29 18:18 | 173942.6 | 1560.0007 | 3 | 20 | 4.400247 | 1.226709 | 2.887605 | 0 | 12.15718 | 0
2018-01-29 18:20 | 174062.6 | 1680.0019 | 3 | 20 | 4.400229 | 1.072547 | 2.925822 | 0 | 12.32534 | 0
2018-01-29 18:22 | 174182.6 | 1800.0015 | 3 | 20 | 4.400244 | 0.9478998 | 2.959436 | 0 | 12.47325 | 0
2018-01-29 18:24 | 174302.6 | 1920.0002 | 3 | 20 | 4.400204 | 0.8421717 | 2.989217 | 0 | 12.60429 | 0
2018-01-29 18:26 | 174422.6 | 2040.0007 | 3 | 20 | 4.400224 | 0.7495117 | 3.015718 | 0 | 12.72091 | 0
2018-01-29 18:28 | 174542.6 | 2160.0003 | 3 | 20 | 4.400217 | 0.6638536 | 3.03925 | 0 | 12.82445 | 0
2018-01-29 18:29 | 174561 | 2178.3723 | 3 | 20 | 4.400202 | 0.6519976 | 3.042611 | 0 | 12.83924 | 0
2018-01-29 18:31 | 174681 | 120.0005 | 4 | 20 | 4.338891 | 0 | 3.042611 | 0 | 12.83924 | 0
2018-01-29 18:33 | 174801 | 240 | 4 | 20 | 4.332524 | 0 | 3.042611 | 0 | 12.83924 | 0
2018-01-29 18:34 | 174861 | 300.0044 | 4 | 20 | 4.330617 | 0 | 3.042611 | 0 | 12.83924 | 0
2018-01-29 18:36 | 174981.1 | 120.0005 | 5 | 20 | 4.120169 | -2.282169 | 3.042611 | 0.07606043 | 12.83924 | 0.3156453
2018-01-29 18:38 | 175101.1 | 240.0001 | 5 | 20 | 4.085188 | -2.282181 | 3.042611 | 0.1521266 | 12.83924 | 0.6276794
2018-01-29 18:40 | 175221.1 | 360.0005 | 5 | 20 | 4.054753 | -2.282063 | 3.042611 | 0.2281902 | 12.83924 | 0.9372432
2018-01-29 18:42 | 175341.1 | 480.0001 | 5 | 20 | 4.025854 | -2.281816 | 3.042611 | 0.3042508 | 12.83924 | 1.244542
2018-01-29 18:44 | 175461.1 | 600.0005 | 5 | 20 | 3.997664 | -2.282141 | 3.042611 | 0.3803129 | 12.83924 | 1.549688
2018-01-29 18:46 | 175581.1 | 720.001 | 5 | 20 | 3.968995 | -2.282172 | 3.042611 | 0.456389 | 12.83924 | 1.852732
2018-01-29 18:48 | 175701.1 | 840.0005 | 5 | 20 | 3.940926 | -2.282094 | 3.042611 | 0.5324576 | 12.83924 | 2.153563
2018-01-29 18:50 | 175821.1 | 960.0009 | 5 | 20 | 3.914874 | -2.282139 | 3.042611 | 0.6085219 | 12.83924 | 2.452329
2018-01-29 18:52 | 175941.1 | 1080.0013 | 5 | 20 | 3.889923 | -2.282152 | 3.042611 | 0.6845863 | 12.83924 | 2.749161
2018-01-29 18:54 | 176061.1 | 1200.0001 | 5 | 20 | 3.864281 | -2.282169 | 3.042611 | 0.7606592 | 12.83924 | 3.044109
2018-01-29 18:56 | 176181.1 | 1320.0013 | 5 | 20 | 3.838178 | -2.282174 | 3.042611 | 0.8367267 | 12.83924 | 3.337052
2018-01-29 18:58 | 176301.1 | 1440.0001 | 5 | 20 | 3.815146 | -2.282125 | 3.042611 | 0.9127885 | 12.83924 | 3.628094
2018-01-29 19:00 | 176421.1 | 1560.0005 | 5 | 20 | 3.794719 | -2.282125 | 3.042611 | 0.9888535 | 12.83924 | 3.917501
2018-01-29 19:02 | 176541.1 | 1680.0001 | 5 | 20 | 3.775512 | -2.282093 | 3.042611 | 1.064925 | 12.83924 | 4.205444
2018-01-29 19:04 | 176661.1 | 1800.0009 | 5 | 20 | 3.755968 | -2.282066 | 3.042611 | 1.140986 | 12.83924 | 4.491877
2018-01-29 19:06 | 176781.1 | 1920.0001 | 5 | 20 | 3.736901 | -2.282112 | 3.042611 | 1.217059 | 12.83924 | 4.77686
2018-01-29 19:08 | 176901.1 | 2040.0013 | 5 | 20 | 3.719532 | -2.282024 | 3.042611 | 1.293131 | 12.83924 | 5.060465
2018-01-29 19:10 | 177021.1 | 2160.0001 | 5 | 20 | 3.703368 | -2.282151 | 3.042611 | 1.369188 | 12.83924 | 5.34274
2018-01-29 19:12 | 177141.1 | 2280.0005 | 5 | 20 | 3.687418 | -2.282107 | 3.042611 | 1.445256 | 12.83924 | 5.623842
2018-01-29 19:14 | 177261.1 | 2400.0009 | 5 | 20 | 3.671196 | -2.281857 | 3.042611 | 1.521333 | 12.83924 | 5.90375
2018-01-29 19:16 | 177381.1 | 2520.0005 | 5 | 20 | 3.656819 | -2.282139 | 3.042611 | 1.597393 | 12.83924 | 6.182419
2018-01-29 19:18 | 177501.1 | 2640.0001 | 5 | 20 | 3.643988 | -2.282121 | 3.042611 | 1.673461 | 12.83924 | 6.460089
2018-01-29 19:20 | 177621.1 | 2760.0005 | 5 | 20 | 3.63206 | -2.282141 | 3.042611 | 1.749523 | 12.83924 | 6.736803
2018-01-29 19:22 | 177741.1 | 2880.0009 | 5 | 20 | 3.620168 | -2.282104 | 3.042611 | 1.825602 | 12.83924 | 7.012676
2018-01-29 19:24 | 177861.1 | 3000.0005 | 5 | 20 | 3.6088 | -2.282136 | 3.042611 | 1.901664 | 12.83924 | 7.287592
2018-01-29 19:26 | 177981.1 | 3120.0002 | 5 | 20 | 3.598967 | -2.282071 | 3.042611 | 1.977734 | 12.83924 | 7.561734
2018-01-29 19:28 | 178101.1 | 3240.0013 | 5 | 20 | 3.590066 | -2.282104 | 3.042611 | 2.053804 | 12.83924 | 7.835161
2018-01-29 19:30 | 178221.1 | 3360.0001 | 5 | 20 | 3.580863 | -2.282145 | 3.042611 | 2.129866 | 12.83924 | 8.107879
2018-01-29 19:32 | 178341.1 | 3480.0005 | 5 | 20 | 3.57046 | -2.282147 | 3.042611 | 2.205938 | 12.83924 | 8.379889
2018-01-29 19:34 | 178461.1 | 3600.001 | 5 | 20 | 3.560669 | -2.282132 | 3.042611 | 2.282004 | 12.83924 | 8.651105
2018-01-29 19:36 | 178581.1 | 3720.0013 | 5 | 20 | 3.550944 | -2.282165 | 3.042611 | 2.358073 | 12.83924 | 8.921594
2018-01-29 19:38 | 178701.1 | 3840.0009 | 5 | 20 | 3.540407 | -2.282166 | 3.042611 | 2.434139 | 12.83924 | 9.191314
2018-01-29 19:40 | 178821.1 | 3960.0013 | 5 | 20 | 3.527327 | -2.282111 | 3.042611 | 2.510205 | 12.83924 | 9.460144
2018-01-29 19:42 | 178941.1 | 4080.0009 | 5 | 20 | 3.511521 | -2.28208 | 3.042611 | 2.586268 | 12.83924 | 9.727846
2018-01-29 19:44 | 179061.1 | 4200.0002 | 5 | 20 | 3.493619 | -2.282158 | 3.042611 | 2.66233 | 12.83924 | 9.994284
2018-01-29 19:46 | 179181.1 | 4320.0009 | 5 | 20 | 3.469707 | -2.282183 | 3.042611 | 2.738393 | 12.83924 | 10.25916
2018-01-29 19:48 | 179301.1 | 4440.0005 | 5 | 20 | 3.432846 | -2.282131 | 3.042611 | 2.814462 | 12.83924 | 10.5218
2018-01-29 19:50 | 179421.1 | 4560.0001 | 5 | 20 | 3.370977 | -2.282151 | 3.042611 | 2.890528 | 12.83924 | 10.78078
2018-01-29 19:52 | 179541.1 | 4680.0005 | 5 | 20 | 3.261333 | -2.282216 | 3.042611 | 2.966598 | 12.83924 | 11.0335
2018-01-29 19:54 | 179655.5 | 4794.4444 | 5 | 20 | 2.999983 | -2.282161 | 3.042611 | 3.03914 | 12.83924 | 11.26245
2018-01-29 19:56 | 179775.6 | 120.0006 | 6 | 20 | 3.351927 | 0 | 3.042611 | 3.03914 | 12.83924 | 11.26245
2018-01-29 19:58 | 179895.6 | 240.0002 | 6 | 20 | 3.366333 | 0 | 3.042611 | 3.03914 | 12.83924 | 11.26245
2018-01-29 19:59 | 179955.6 | 300.0022 | 6 | 20 | 3.370017 | 0 | 3.042611 | 3.03914 | 12.83924 | 11.26245
2018-01-29 19:59 | 179955.6 | 0.0024 | 7 | 21 | 3.369701 | 0 | 0 | 0 | 0 | 0
2018-01-29 20:01 | 180075.7 | 120.0008 | 2 | 21 | 4.028824 | 4.889916 | 0.1624044 | 0 | 0.635106 | 0
2018-01-29 20:03 | 180195.7 | 240.0002 | 2 | 21 | 4.067047 | 4.889962 | 0.3253963 | 0 | 1.294902 | 0
2018-01-29 20:05 | 180315.7 | 360.0015 | 2 | 21 | 4.101188 | 4.889955 | 0.488376 | 0 | 1.960646 | 0
2018-01-29 20:07 | 180435.7 | 480.001 | 2 | 21 | 4.128745 | 4.88993 | 0.6513844 | 0 | 2.631465 | 0
2018-01-29 20:09 | 180555.7 | 600.0006 | 2 | 21 | 4.153966 | 4.88996 | 0.8143591 | 0 | 3.306442 | 0
2018-01-29 20:11 | 180675.7 | 720.001 | 2 | 21 | 4.177713 | 4.889977 | 0.9773555 | 0 | 3.985453 | 0
2018-01-29 20:13 | 180795.7 | 840.0015 | 2 | 21 | 4.200298 | 4.857831 | 1.14031 | 0 | 4.668187 | 0
2018-01-29 20:15 | 180915.7 | 960.0002 | 2 | 21 | 4.200284 | 4.458577 | 1.295406 | 0 | 5.319635 | 0
2018-01-29 20:17 | 181035.7 | 1080.0007 | 2 | 21 | 4.200273 | 4.075356 | 1.4376 | 0 | 5.916889 | 0
2018-01-29 20:19 | 181155.7 | 1200.001 | 2 | 21 | 4.200259 | 3.734847 | 1.567637 | 0 | 6.463084 | 0
2018-01-29 20:21 | 181275.7 | 1320.0015 | 2 | 21 | 4.200298 | 3.421588 | 1.68687 | 0 | 6.963894 | 0
2018-01-29 20:22 | 181341.2 | 1385.5798 | 2 | 21 | 4.200272 | 3.259994 | 1.747738 | 0 | 7.219555 | 0
2018-01-29 20:24 | 181461.3 | 120.0014 | 3 | 21 | 4.221751 | 3.260077 | 1.856004 | 0 | 7.675344 | 0
2018-01-29 20:26 | 181581.3 | 240.0009 | 3 | 21 | 4.250205 | 3.260158 | 1.964665 | 0 | 8.13558 | 0
2018-01-29 20:28 | 181701.3 | 360.0014 | 3 | 21 | 4.280911 | 3.260127 | 2.073337 | 0 | 8.599121 | 0
2018-01-29 20:30 | 181821.3 | 480.0002 | 3 | 21 | 4.313389 | 3.260083 | 2.182 | 0 | 9.06604 | 0
2018-01-29 20:32 | 181941.3 | 600.0006 | 3 | 21 | 4.347951 | 3.260104 | 2.290661 | 0 | 9.536584 | 0
2018-01-29 20:34 | 182061.3 | 720.0001 | 3 | 21 | 4.386518 | 3.260104 | 2.399334 | 0 | 10.01114 | 0
2018-01-29 20:36 | 182181.3 | 840.0014 | 3 | 21 | 4.400289 | 2.874171 | 2.5032 | 0 | 10.46793 | 0
2018-01-29 20:38 | 182301.3 | 960.0019 | 3 | 21 | 4.400284 | 2.475059 | 2.592129 | 0 | 10.85925 | 0
2018-01-29 20:40 | 182421.3 | 1080.0015 | 3 | 21 | 4.400271 | 2.144544 | 2.668942 | 0 | 11.19724 | 0
2018-01-29 20:42 | 182541.3 | 1200.0003 | 3 | 21 | 4.400259 | 1.855646 | 2.735482 | 0 | 11.49004 | 0
2018-01-29 20:44 | 182661.3 | 1320.0006 | 3 | 21 | 4.400276 | 1.599529 | 2.79296 | 0 | 11.74296 | 0
2018-01-29 20:46 | 182781.3 | 1440.001 | 3 | 21 | 4.400267 | 1.392303 | 2.842695 | 0 | 11.9618 | 0
2018-01-29 20:48 | 182901.3 | 1560.0005 | 3 | 21 | 4.400259 | 1.220891 | 2.886149 | 0 | 12.15301 | 0
2018-01-29 20:50 | 183021.3 | 1680.0009 | 3 | 21 | 4.400237 | 1.076026 | 2.924385 | 0 | 12.32126 | 0
2018-01-29 20:52 | 183141.3 | 1800.0014 | 3 | 21 | 4.400254 | 0.9477701 | 2.958084 | 0 | 12.46954 | 0
2018-01-29 20:54 | 183261.3 | 1920.0009 | 3 | 21 | 4.400239 | 0.8336439 | 2.9877 | 0 | 12.59986 | 0
2018-01-29 20:56 | 183381.3 | 2040.0006 | 3 | 21 | 4.400194 | 0.7420063 | 3.013919 | 0 | 12.71523 | 0
2018-01-29 20:58 | 183501.3 | 2160.0002 | 3 | 21 | 4.400187 | 0.6646814 | 3.03733 | 0 | 12.81824 | 0
2018-01-29 20:58 | 183523.6 | 2182.3451 | 3 | 21 | 4.400251 | 0.6519957 | 3.041415 | 0 | 12.83622 | 0
2018-01-29 21:00 | 183643.6 | 120.0005 | 4 | 21 | 4.339204 | 0 | 3.041415 | 0 | 12.83622 | 0
2018-01-29 21:02 | 183763.6 | 240.0008 | 4 | 21 | 4.332913 | 0 | 3.041415 | 0 | 12.83622 | 0
2018-01-29 21:03 | 183823.6 | 300.0013 | 4 | 21 | 4.331097 | 0 | 3.041415 | 0 | 12.83622 | 0
2018-01-29 21:05 | 183943.7 | 120.0002 | 5 | 21 | 4.119853 | -2.282114 | 3.041415 | 0.07605875 | 12.83622 | 0.3156052
2018-01-29 21:07 | 184063.7 | 240.0009 | 5 | 21 | 4.086763 | -2.282091 | 3.041415 | 0.1521255 | 12.83622 | 0.6276888
2018-01-29 21:09 | 184183.7 | 360.0005 | 5 | 21 | 4.05645 | -2.282121 | 3.041415 | 0.2281882 | 12.83622 | 0.937381
2018-01-29 21:11 | 184303.7 | 480.0001 | 5 | 21 | 4.025744 | -2.282111 | 3.041415 | 0.3042605 | 12.83622 | 1.244797
2018-01-29 21:13 | 184423.7 | 600.0005 | 5 | 21 | 3.996811 | -2.282066 | 3.041415 | 0.3803197 | 12.83622 | 1.54988
2018-01-29 21:15 | 184543.7 | 720.0009 | 5 | 21 | 3.969197 | -2.282063 | 3.041415 | 0.4563879 | 12.83622 | 1.852852
2018-01-29 21:17 | 184663.7 | 840.0013 | 5 | 21 | 3.942402 | -2.281853 | 3.041415 | 0.5324567 | 12.83622 | 2.153764
2018-01-29 21:19 | 184783.7 | 960.0002 | 5 | 21 | 3.915771 | -2.282101 | 3.041415 | 0.6085221 | 12.83622 | 2.452634
2018-01-29 21:21 | 184903.7 | 1080.0013 | 5 | 21 | 3.889221 | -2.281851 | 3.041415 | 0.6845871 | 12.83622 | 2.749467
2018-01-29 21:23 | 185023.7 | 1200.0001 | 5 | 21 | 3.863623 | -2.282061 | 3.041415 | 0.760655 | 12.83622 | 3.044336
2018-01-29 21:25 | 185143.7 | 1320.0013 | 5 | 21 | 3.839262 | -2.282008 | 3.041415 | 0.8367241 | 12.83622 | 3.337299
2018-01-29 21:27 | 185263.7 | 1440.0001 | 5 | 21 | 3.816607 | -2.282096 | 3.041415 | 0.9127867 | 12.83622 | 3.62845
2018-01-29 21:29 | 185383.7 | 1560.0005 | 5 | 21 | 3.794651 | -2.282159 | 3.041415 | 0.9888474 | 12.83622 | 3.917903
2018-01-29 21:31 | 185503.7 | 1680.0009 | 5 | 21 | 3.774551 | -2.282209 | 3.041415 | 1.064922 | 12.83622 | 4.205802
2018-01-29 21:33 | 185623.7 | 1800.0013 | 5 | 21 | 3.755883 | -2.282156 | 3.041415 | 1.140986 | 12.83622 | 4.492192
2018-01-29 21:35 | 185743.7 | 1920.0009 | 5 | 21 | 3.738155 | -2.281863 | 3.041415 | 1.217051 | 12.83622 | 4.777209
2018-01-29 21:37 | 185863.7 | 2040.0005 | 5 | 21 | 3.720222 | -2.282058 | 3.041415 | 1.293111 | 12.83622 | 5.06086
2018-01-29 21:39 | 185983.7 | 2160.0009 | 5 | 21 | 3.70253 | -2.281819 | 3.041415 | 1.369174 | 12.83622 | 5.343143
2018-01-29 21:41 | 186103.7 | 2280.0014 | 5 | 21 | 3.686542 | -2.281855 | 3.041415 | 1.445234 | 12.83622 | 5.624142
2018-01-29 21:43 | 186223.7 | 2400.0009 | 5 | 21 | 3.671937 | -2.282194 | 3.041415 | 1.521295 | 12.83622 | 5.903979
2018-01-29 21:45 | 186343.7 | 2520.0013 | 5 | 21 | 3.657886 | -2.281837 | 3.041415 | 1.597354 | 12.83622 | 6.182727
2018-01-29 21:47 | 186463.7 | 2640.0001 | 5 | 21 | 3.643696 | -2.281901 | 3.041415 | 1.673414 | 12.83622 | 6.4604
2018-01-29 21:49 | 186583.7 | 2760.0005 | 5 | 21 | 3.631147 | -2.281824 | 3.041415 | 1.749477 | 12.83622 | 6.737065
2018-01-29 21:51 | 186703.7 | 2880.0009 | 5 | 21 | 3.61986 | -2.281853 | 3.041415 | 1.825541 | 12.83622 | 7.012827
2018-01-29 21:53 | 186823.7 | 3000.0005 | 5 | 21 | 3.609817 | -2.28185 | 3.041415 | 1.9016 | 12.83622 | 7.287769
2018-01-29 21:55 | 186943.7 | 3120.0001 | 5 | 21 | 3.599377 | -2.282185 | 3.041415 | 1.977654 | 12.83622 | 7.561921
2018-01-29 21:57 | 187063.7 | 3240.0005 | 5 | 21 | 3.589028 | -2.282217 | 3.041415 | 2.053724 | 12.83622 | 7.835319
2018-01-29 21:59 | 187183.7 | 3360.0009 | 5 | 21 | 3.579724 | -2.281875 | 3.041415 | 2.129786 | 12.83622 | 8.107952
2018-01-29 22:01 | 187303.7 | 3480.0005 | 5 | 21 | 3.571017 | -2.281911 | 3.041415 | 2.205845 | 12.83622 | 8.379885
2018-01-29 22:03 | 187423.7 | 3600.0009 | 5 | 21 | 3.561623 | -2.281837 | 3.041415 | 2.281906 | 12.83622 | 8.651152
2018-01-29 22:05 | 187543.7 | 3720.0005 | 5 | 21 | 3.550148 | -2.282198 | 3.041415 | 2.357957 | 12.83622 | 8.921592
2018-01-29 22:07 | 187663.7 | 3840.0009 | 5 | 21 | 3.538785 | -2.281941 | 3.041415 | 2.434021 | 12.83622 | 9.191199
2018-01-29 22:09 | 187783.7 | 3960.0013 | 5 | 21 | 3.526636 | -2.281908 | 3.041415 | 2.510084 | 12.83622 | 9.459917
2018-01-29 22:11 | 187903.7 | 4080.0001 | 5 | 21 | 3.513052 | -2.281864 | 3.041415 | 2.586146 | 12.83622 | 9.727665
2018-01-29 22:13 | 188023.7 | 4200.0006 | 5 | 21 | 3.494205 | -2.281899 | 3.041415 | 2.662199 | 12.83622 | 9.994174
2018-01-29 22:15 | 188143.7 | 4320.0009 | 5 | 21 | 3.467562 | -2.281918 | 3.041415 | 2.738259 | 12.83622 | 10.25898
2018-01-29 22:17 | 188263.7 | 4440.0005 | 5 | 21 | 3.430602 | -2.281982 | 3.041415 | 2.814326 | 12.83622 | 10.52142
2018-01-29 22:19 | 188383.7 | 4560.0001 | 5 | 21 | 3.373393 | -2.281895 | 3.041415 | 2.890389 | 12.83622 | 10.78036
2018-01-29 22:21 | 188503.7 | 4680.0014 | 5 | 21 | 3.266122 | -2.281949 | 3.041415 | 2.966453 | 12.83622 | 11.03337
2018-01-29 22:23 | 188619.1 | 4795.3541 | 5 | 21 | 2.999996 | -2.281998 | 3.041415 | 3.039565 | 12.83622 | 11.26435
2018-01-29 22:25 | 188739.1 | 120.0012 | 6 | 21 | 3.352656 | 0 | 3.041415 | 3.039565 | 12.83622 | 11.26435
2018-01-29 22:27 | 188859.1 | 240.0008 | 6 | 21 | 3.366977 | 0 | 3.041415 | 3.039565 | 12.83622 | 11.26435
2018-01-29 22:28 | 188919.1 | 300.0028 | 6 | 21 | 3.370411 | 0 | 3.041415 | 3.039565 | 12.83622 | 11.26435
2018-01-29 22:28 | 188919.1 | 0.0024 | 7 | 22 | 3.370307 | 0 | 0 | 0 | 0 | 0
2018-01-29 22:30 | 189039.2 | 120.0014 | 2 | 22 | 4.027619 | 4.890059 | 0.1623987 | 0 | 0.6349135 | 0
2018-01-29 22:32 | 189159.2 | 240.0002 | 2 | 22 | 4.068614 | 4.890094 | 0.3253815 | 0 | 1.294674 | 0
2018-01-29 22:34 | 189279.2 | 360.0014 | 2 | 22 | 4.103788 | 4.890042 | 0.4884004 | 0 | 1.960963 | 0
2018-01-29 22:36 | 189399.2 | 480.002 | 2 | 22 | 4.130006 | 4.890065 | 0.6513953 | 0 | 2.632075 | 0
2018-01-29 22:38 | 189519.2 | 600.0007 | 2 | 22 | 4.152185 | 4.890111 | 0.8143665 | 0 | 3.306945 | 0
2018-01-29 22:40 | 189639.2 | 720.0002 | 2 | 22 | 4.177016 | 4.8901 | 0.9773896 | 0 | 3.985825 | 0
2018-01-29 22:42 | 189759.2 | 840.0007 | 2 | 22 | 4.200296 | 4.817719 | 1.140178 | 0 | 4.667976 | 0
2018-01-29 22:44 | 189879.2 | 960.002 | 2 | 22 | 4.200282 | 4.431386 | 1.294149 | 0 | 5.314696 | 0
2018-01-29 22:46 | 189999.2 | 1080.0015 | 2 | 22 | 4.20026 | 4.091166 | 1.43607 | 0 | 5.910807 | 0
2018-01-29 22:48 | 190119.2 | 1200.0011 | 2 | 22 | 4.200293 | 3.761388 | 1.566949 | 0 | 6.460536 | 0
2018-01-29 22:50 | 190239.2 | 1320.0015 | 2 | 22 | 4.200293 | 3.417449 | 1.686619 | 0 | 6.963184 | 0
2018-01-29 22:51 | 190297.5 | 1378.2826 | 2 | 22 | 4.200284 | 3.25999 | 1.740645 | 0 | 7.190107 | 0
2018-01-29 22:53 | 190417.5 | 120.0007 | 3 | 22 | 4.221665 | 3.259961 | 1.848926 | 0 | 7.645957 | 0
2018-01-29 22:55 | 190537.5 | 240.0011 | 3 | 22 | 4.247801 | 3.260091 | 1.957567 | 0 | 8.106007 | 0
2018-01-29 22:57 | 190657.5 | 360.0015 | 3 | 22 | 4.277205 | 3.25982 | 2.066251 | 0 | 8.569236 | 0
2018-01-29 22:59 | 190777.5 | 480.001 | 3 | 22 | 4.311065 | 3.259856 | 2.174888 | 0 | 9.035699 | 0
2018-01-29 23:01 | 190897.5 | 600.0015 | 3 | 22 | 4.347 | 3.25983 | 2.283563 | 0 | 9.506147 | 0
2018-01-29 23:03 | 191017.5 | 720.001 | 3 | 22 | 4.384939 | 3.260156 | 2.392227 | 0 | 9.980547 | 0
2018-01-29 23:05 | 191137.5 | 840.0007 | 3 | 22 | 4.400285 | 2.923411 | 2.497209 | 0 | 10.44217 | 0
2018-01-29 23:07 | 191257.5 | 960.0011 | 3 | 22 | 4.400276 | 2.506549 | 2.587541 | 0 | 10.83966 | 0
2018-01-29 23:09 | 191377.5 | 1080.0024 | 3 | 22 | 4.400273 | 2.147197 | 2.664885 | 0 | 11.17999 | 0
2018-01-29 23:11 | 191497.5 | 1200.0003 | 3 | 22 | 4.400271 | 1.85809 | 2.731498 | 0 | 11.47311 | 0
2018-01-29 23:13 | 191617.5 | 1320.0014 | 3 | 22 | 4.400285 | 1.618368 | 2.789281 | 0 | 11.72737 | 0
2018-01-29 23:15 | 191737.5 | 1440.0003 | 3 | 22 | 4.400244 | 1.412132 | 2.839706 | 0 | 11.94925 | 0
2018-01-29 23:17 | 191857.5 | 1560.0015 | 3 | 22 | 4.400248 | 1.228131 | 2.883652 | 0 | 12.14262 | 0
2018-01-29 23:19 | 191977.5 | 1680.0011 | 3 | 22 | 4.400234 | 1.076468 | 2.921967 | 0 | 12.31122 | 0
2018-01-29 23:21 | 192097.5 | 1800.0014 | 3 | 22 | 4.400202 | 0.9496889 | 2.955679 | 0 | 12.45956 | 0
2018-01-29 23:23 | 192217.5 | 1920.0003 | 3 | 22 | 4.400235 | 0.8452873 | 2.985554 | 0 | 12.59101 | 0
2018-01-29 23:25 | 192337.5 | 2040.0015 | 3 | 22 | 4.400225 | 0.7500143 | 3.012118 | 0 | 12.70791 | 0
2018-01-29 23:27 | 192457.5 | 2160.001 | 3 | 22 | 4.400174 | 0.6646147 | 3.035657 | 0 | 12.81148 | 0
2018-01-29 23:27 | 192479 | 2181.5275 | 3 | 22 | 4.400226 | 0.6519976 | 3.039594 | 0 | 12.82881 | 0
2018-01-29 23:29 | 192599.1 | 120.0013 | 4 | 22 | 4.339065 | 0 | 3.039594 | 0 | 12.82881 | 0
2018-01-29 23:31 | 192719.1 | 240 | 4 | 22 | 4.332731 | 0 | 3.039594 | 0 | 12.82881 | 0
2018-01-29 23:32 | 192779.1 | 300.002 | 4 | 22 | 4.330838 | 0 | 3.039594 | 0 | 12.82881 | 0
2018-01-29 23:34 | 192899.1 | 120.0014 | 5 | 22 | 4.120615 | -2.281931 | 3.039594 | 0.07605409 | 12.82881 | 0.3156679
2018-01-29 23:36 | 193019.1 | 240.001 | 5 | 22 | 4.086178 | -2.281926 | 3.039594 | 0.1521128 | 12.82881 | 0.6277142
2018-01-29 23:38 | 193139.1 | 360.0006 | 5 | 22 | 4.055968 | -2.281948 | 3.039594 | 0.2281679 | 12.82881 | 0.9373292
2018-01-29 23:40 | 193259.1 | 480.001 | 5 | 22 | 4.027348 | -2.281949 | 3.039594 | 0.3042376 | 12.82881 | 1.244764
2018-01-29 23:42 | 193379.1 | 600.0014 | 5 | 22 | 3.998943 | -2.281916 | 3.039594 | 0.3802972 | 12.82881 | 1.550004
2018-01-29 23:44 | 193499.1 | 720.001 | 5 | 22 | 3.96982 | -2.281953 | 3.039594 | 0.4563558 | 12.82881 | 1.853053
2018-01-29 23:46 | 193619.1 | 840.0015 | 5 | 22 | 3.942277 | -2.28194 | 3.039594 | 0.5324274 | 12.82881 | 2.153983
2018-01-29 23:48 | 193739.1 | 960.0002 | 5 | 22 | 3.916292 | -2.281915 | 3.039594 | 0.6084855 | 12.82881 | 2.452828
2018-01-29 23:50 | 193859.1 | 1080.0014 | 5 | 22 | 3.891305 | -2.281835 | 3.039594 | 0.6845489 | 12.82881 | 2.749768
2018-01-29 23:52 | 193979.1 | 1200.001 | 5 | 22 | 3.865173 | -2.281924 | 3.039594 | 0.7606099 | 12.82881 | 3.044761
2018-01-29 23:54 | 194099.1 | 1320.0006 | 5 | 22 | 3.839289 | -2.281975 | 3.039594 | 0.8366728 | 12.82881 | 3.337755
2018-01-29 23:56 | 194219.1 | 1440.001 | 5 | 22 | 3.816556 | -2.281973 | 3.039594 | 0.9127339 | 12.82881 | 3.628894
2018-01-29 23:58 | 194339.1 | 1560.0006 | 5 | 22 | 3.796237 | -2.281891 | 3.039594 | 0.9887966 | 12.82881 | 3.918402
2018-01-30 | 194459.1 | 1680.0002 | 5 | 22 | 3.776749 | -2.281855 | 3.039594 | 1.064862 | 12.82881 | 4.206424
2018-01-30 00:02 | 194579.1 | 1800.0014 | 5 | 22 | 3.756753 | -2.281931 | 3.039594 | 1.140924 | 12.82881 | 4.492928
2018-01-30 00:04 | 194699.1 | 1920.0002 | 5 | 22 | 3.738263 | -2.281948 | 3.039594 | 1.216987 | 12.82881 | 4.777966
2018-01-30 00:06 | 194819.1 | 2040.0014 | 5 | 22 | 3.720898 | -2.28187 | 3.039594 | 1.293051 | 12.82881 | 5.061646
2018-01-30 00:08 | 194939.1 | 2160.001 | 5 | 22 | 3.704705 | -2.281919 | 3.039594 | 1.36911 | 12.82881 | 5.344039
2018-01-30 00:10 | 195059.1 | 2280.0006 | 5 | 22 | 3.688379 | -2.281922 | 3.039594 | 1.445168 | 12.82881 | 5.625192
2018-01-30 00:12 | 195179.1 | 2400.0002 | 5 | 22 | 3.672355 | -2.281918 | 3.039594 | 1.521228 | 12.82881 | 5.905108
2018-01-30 00:14 | 195299.1 | 2520.0014 | 5 | 22 | 3.658185 | -2.281913 | 3.039594 | 1.597293 | 12.82881 | 6.183896
2018-01-30 00:16 | 195419.1 | 2640.001 | 5 | 22 | 3.645422 | -2.281899 | 3.039594 | 1.673348 | 12.82881 | 6.46162
2018-01-30 00:18 | 195539.1 | 2760.0014 | 5 | 22 | 3.633353 | -2.281901 | 3.039594 | 1.749414 | 12.82881 | 6.738453
2018-01-30 00:20 | 195659.1 | 2880.0002 | 5 | 22 | 3.62098 | -2.281955 | 3.039594 | 1.825474 | 12.82881 | 7.014338
2018-01-30 00:22 | 195779.1 | 3000.0006 | 5 | 22 | 3.610038 | -2.281944 | 3.039594 | 1.901531 | 12.82881 | 7.28931
2018-01-30 00:24 | 195899.1 | 3120.001 | 5 | 22 | 3.600148 | -2.281926 | 3.039594 | 1.977597 | 12.82881 | 7.563529
2018-01-30 00:26 | 196019.1 | 3240.0006 | 5 | 22 | 3.591236 | -2.281926 | 3.039594 | 2.053657 | 12.82881 | 7.837019
2018-01-30 00:28 | 196139.1 | 3360.001 | 5 | 22 | 3.581686 | -2.281929 | 3.039594 | 2.129724 | 12.82881 | 8.109838
2018-01-30 00:30 | 196259.1 | 3480.0006 | 5 | 22 | 3.571428 | -2.281922 | 3.039594 | 2.205783 | 12.82881 | 8.381863
2018-01-30 00:32 | 196379.1 | 3600.0002 | 5 | 22 | 3.561841 | -2.281893 | 3.039594 | 2.281842 | 12.82881 | 8.653135
2018-01-30 00:34 | 196499.1 | 3720.0014 | 5 | 22 | 3.552303 | -2.281938 | 3.039594 | 2.35791 | 12.82881 | 8.923711
2018-01-30 00:36 | 196619.1 | 3840.001 | 5 | 22 | 3.541574 | -2.281973 | 3.039594 | 2.433966 | 12.82881 | 9.193493
2018-01-30 00:38 | 196739.1 | 3960.0006 | 5 | 22 | 3.52779 | -2.281938 | 3.039594 | 2.510026 | 12.82881 | 9.462362
2018-01-30 00:40 | 196859.1 | 4080.0002 | 5 | 22 | 3.512639 | -2.281951 | 3.039594 | 2.586091 | 12.82881 | 9.730138
2018-01-30 00:42 | 196979.1 | 4200.0006 | 5 | 22 | 3.494736 | -2.281878 | 3.039594 | 2.662147 | 12.82881 | 9.996644
2018-01-30 00:44 | 197099.1 | 4320.001 | 5 | 22 | 3.470712 | -2.281946 | 3.039594 | 2.738216 | 12.82881 | 10.26164
2018-01-30 00:46 | 197219.1 | 4440.0007 | 5 | 22 | 3.432989 | -2.281921 | 3.039594 | 2.814274 | 12.82881 | 10.52429
2018-01-30 00:48 | 197339.1 | 4560.001 | 5 | 22 | 3.371356 | -2.282018 | 3.039594 | 2.890334 | 12.82881 | 10.78323
2018-01-30 00:50 | 197459.1 | 4680.0014 | 5 | 22 | 3.261752 | -2.281968 | 3.039594 | 2.966398 | 12.82881 | 11.03599
2018-01-30 00:52 | 197573 | 4793.8413 | 5 | 22 | 2.999993 | -2.281942 | 3.039594 | 3.038562 | 12.82881 | 11.26375
2018-01-30 00:54 | 197693 | 120.0006 | 6 | 22 | 3.348461 | 0 | 3.039594 | 3.038562 | 12.82881 | 11.26375
2018-01-30 00:56 | 197813 | 240.001 | 6 | 22 | 3.362795 | 0 | 3.039594 | 3.038562 | 12.82881 | 11.26375
2018-01-30 00:57 | 197873 | 300.0046 | 6 | 22 | 3.366319 | 0 | 3.039594 | 3.038562 | 12.82881 | 11.26375
2018-01-30 00:57 | 197873 | 0.0024 | 7 | 23 | 3.366458 | 0 | 0 | 0 | 0 | 0
2018-01-30 00:59 | 197993.1 | 120.0014 | 2 | 23 | 4.028319 | 4.890115 | 0.1624096 | 0 | 0.6348557 | 0
2018-01-30 01:01 | 198113.1 | 240.0002 | 2 | 23 | 4.066444 | 4.890153 | 0.325399 | 0 | 1.294577 | 0
2018-01-30 01:03 | 198233.1 | 360.0007 | 2 | 23 | 4.10089 | 4.890082 | 0.4883871 | 0 | 1.960276 | 0
2018-01-30 01:05 | 198353.1 | 480.0011 | 2 | 23 | 4.129715 | 4.890084 | 0.6513918 | 0 | 2.63113 | 0
2018-01-30 01:07 | 198473.1 | 600.0007 | 2 | 23 | 4.154121 | 4.890128 | 0.8143737 | 0 | 3.306241 | 0
2018-01-30 01:09 | 198593.1 | 720.0002 | 2 | 23 | 4.177685 | 4.890121 | 0.9773833 | 0 | 3.985314 | 0
2018-01-30 01:11 | 198713.1 | 840.0006 | 2 | 23 | 4.200327 | 4.861997 | 1.140345 | 0 | 4.668046 | 0
2018-01-30 01:13 | 198833.1 | 960.0011 | 2 | 23 | 4.200285 | 4.451907 | 1.295393 | 0 | 5.319295 | 0
2018-01-30 01:15 | 198953.1 | 1080.0015 | 2 | 23 | 4.200306 | 4.07006 | 1.437259 | 0 | 5.915171 | 0
2018-01-30 01:17 | 199073.1 | 1200.0002 | 2 | 23 | 4.20026 | 3.734273 | 1.567245 | 0 | 6.46115 | 0
2018-01-30 01:19 | 199193.1 | 1320.0015 | 2 | 23 | 4.20026 | 3.423636 | 1.686472 | 0 | 6.961936 | 0
2018-01-30 01:20 | 199258.5 | 1385.3428 | 2 | 23 | 4.200262 | 3.259997 | 1.747155 | 0 | 7.216824 | 0
2018-01-30 01:22 | 199378.5 | 120.0006 | 3 | 23 | 4.222157 | 3.260207 | 1.85544 | 0 | 7.672699 | 0
2018-01-30 01:24 | 199498.5 | 240.001 | 3 | 23 | 4.250362 | 3.25983 | 1.964081 | 0 | 8.132903 | 0
2018-01-30 01:26 | 199618.5 | 360.0014 | 3 | 23 | 4.280603 | 3.259833 | 2.072758 | 0 | 8.596445 | 0
2018-01-30 01:28 | 199738.5 | 480.0001 | 3 | 23 | 4.313045 | 3.259852 | 2.181415 | 0 | 9.063309 | 0
2018-01-30 01:30 | 199858.5 | 600.0014 | 3 | 23 | 4.347962 | 3.260148 | 2.290071 | 0 | 9.533802 | 0
2018-01-30 01:32 | 199978.5 | 720.0026 | 3 | 23 | 4.38766 | 3.25987 | 2.398759 | 0 | 10.00848 | 0
2018-01-30 01:34 | 200098.5 | 840.0006 | 3 | 23 | 4.400299 | 2.868249 | 2.502379 | 0 | 10.46424 | 0
2018-01-30 01:36 | 200218.5 | 960.0013 | 3 | 23 | 4.400301 | 2.473025 | 2.591192 | 0 | 10.85504 | 0
2018-01-30 01:38 | 200338.5 | 1080.0006 | 3 | 23 | 4.400258 | 2.142482 | 2.667972 | 0 | 11.19289 | 0
2018-01-30 01:40 | 200458.5 | 1200.0002 | 3 | 23 | 4.400248 | 1.851177 | 2.734445 | 0 | 11.48539 | 0
2018-01-30 01:42 | 200578.5 | 1320.0005 | 3 | 23 | 4.400267 | 1.597743 | 2.79178 | 0 | 11.73768 | 0
2018-01-30 01:44 | 200698.5 | 1440.0002 | 3 | 23 | 4.400248 | 1.392555 | 2.841512 | 0 | 11.95651 | 0
2018-01-30 01:46 | 200818.5 | 1560.0006 | 3 | 23 | 4.400219 | 1.221437 | 2.884986 | 0 | 12.14781 | 0
2018-01-30 01:48 | 200938.5 | 1680.0018 | 3 | 23 | 4.400257 | 1.076447 | 2.923237 | 0 | 12.31612 | 0
2018-01-30 01:50 | 201058.5 | 1800.0006 | 3 | 23 | 4.400248 | 0.9452295 | 2.956883 | 0 | 12.46418 | 0
2018-01-30 01:52 | 201178.5 | 1920.0002 | 3 | 23 | 4.400281 | 0.8350878 | 2.986472 | 0 | 12.59437 | 0
2018-01-30 01:54 | 201298.5 | 2040.0005 | 3 | 23 | 4.400239 | 0.7427692 | 3.012712 | 0 | 12.70984 | 0
2018-01-30 01:56 | 201418.5 | 2160.0002 | 3 | 23 | 4.400198 | 0.6650390625 | 3.03614 | 0 | 12.81293 | 0
2018-01-30 01:57 | 201440.8 | 2182.2883 | 3 | 23 | 4.400201 | 0.6519985 | 3.040218 | 0 | 12.83087 | 0
2018-01-30 01:59 | 201560.8 | 120.0014 | 4 | 23 | 4.339236 | 0 | 3.04022 | 0 | 12.83088 | 0
2018-01-30 02:01 | 201680.8 | 240.0009 | 4 | 23 | 4.332956 | 0 | 3.04022 | 0 | 12.83088 | 0
2018-01-30 02:02 | 201740.8 | 300.0021 | 4 | 23 | 4.331132 | 0 | 3.04022 | 0 | 12.83088 | 0
2018-01-30 02:04 | 201860.9 | 120.0014 | 5 | 23 | 4.120057 | -2.281863 | 3.04022 | 0.07605642 | 12.83088 | 0.3156083
2018-01-30 02:06 | 201980.9 | 240.0002 | 5 | 23 | 4.087097 | -2.281904 | 3.04022 | 0.1521104 | 12.83088 | 0.6276652
2018-01-30 02:08 | 202100.9 | 360.0006 | 5 | 23 | 4.056463 | -2.281878 | 3.04022 | 0.2281757 | 12.83088 | 0.9373868
2018-01-30 02:10 | 202220.9 | 480.001 | 5 | 23 | 4.026102 | -2.281956 | 3.04022 | 0.3042342 | 12.83088 | 1.244748
2018-01-30 02:12 | 202340.9 | 600.0014 | 5 | 23 | 3.997464 | -2.281886 | 3.04022 | 0.3802938 | 12.83088 | 1.549877
2018-01-30 02:14 | 202460.9 | 720.0002 | 5 | 23 | 3.970003 | -2.281924 | 3.04022 | 0.4563582 | 12.83088 | 1.852886
2018-01-30 02:16 | 202580.9 | 840.0007 | 5 | 23 | 3.943134 | -2.282 | 3.04022 | 0.5324222 | 12.83088 | 2.153838
2018-01-30 02:18 | 202700.9 | 960.001 | 5 | 23 | 3.91587 | -2.281866 | 3.04022 | 0.6084791 | 12.83088 | 2.452705
2018-01-30 02:20 | 202820.9 | 1080.0014 | 5 | 23 | 3.889967 | -2.281921 | 3.04022 | 0.6845404 | 12.83088 | 2.749558
2018-01-30 02:22 | 202940.9 | 1200.0002 | 5 | 23 | 3.864413 | -2.281964 | 3.04022 | 0.7606107 | 12.83088 | 3.044497
2018-01-30 02:24 | 203060.9 | 1320.0014 | 5 | 23 | 3.840168 | -2.281915 | 3.04022 | 0.8366694 | 12.83088 | 3.337487
2018-01-30 02:26 | 203180.9 | 1440.0002 | 5 | 23 | 3.817091 | -2.281966 | 3.04022 | 0.9127335 | 12.83088 | 3.628702
2018-01-30 02:28 | 203300.9 | 1560.0006 | 5 | 23 | 3.795366 | -2.281878 | 3.04022 | 0.9887949 | 12.83088 | 3.918189
2018-01-30 02:30 | 203420.9 | 1680.001 | 5 | 23 | 3.775577 | -2.281944 | 3.04022 | 1.064859 | 12.83088 | 4.20612
2018-01-30 02:32 | 203540.9 | 1800.0006 | 5 | 23 | 3.757063 | -2.281921 | 3.04022 | 1.140912 | 12.83088 | 4.492549
2018-01-30 02:34 | 203660.9 | 1920.0002 | 5 | 23 | 3.739066 | -2.281946 | 3.04022 | 1.216975 | 12.83088 | 4.77764
2018-01-30 02:36 | 203780.9 | 2040.0006 | 5 | 23 | 3.720598 | -2.281961 | 3.04022 | 1.29304 | 12.83088 | 5.061355
2018-01-30 02:38 | 203900.9 | 2160.0002 | 5 | 23 | 3.703379 | -2.281948 | 3.04022 | 1.369094 | 12.83088 | 5.343656
2018-01-30 02:40 | 204020.9 | 2280.0014 | 5 | 23 | 3.687431 | -2.281936 | 3.04022 | 1.445166 | 12.83088 | 5.624767
2018-01-30 02:42 | 204140.9 | 2400.001 | 5 | 23 | 3.672898 | -2.281921 | 3.04022 | 1.521222 | 12.83088 | 5.904665
2018-01-30 02:44 | 204260.9 | 2520.0014 | 5 | 23 | 3.658504 | -2.281968 | 3.04022 | 1.597285 | 12.83088 | 6.18349
2018-01-30 02:46 | 204380.9 | 2640.001 | 5 | 23 | 3.644351 | -2.281895 | 3.04022 | 1.673348 | 12.83088 | 6.461217
2018-01-30 02:48 | 204500.9 | 2760.0014 | 5 | 23 | 3.632069 | -2.281875 | 3.04022 | 1.749412 | 12.83088 | 6.737946
2018-01-30 02:50 | 204620.9 | 2880.0018 | 5 | 23 | 3.621078 | -2.281973 | 3.04022 | 1.825465 | 12.83088 | 7.013746
2018-01-30 02:52 | 204740.9 | 3000.0014 | 5 | 23 | 3.610747 | -2.28194 | 3.04022 | 1.901537 | 12.83088 | 7.288818
2018-01-30 02:54 | 204860.9 | 3120.0002 | 5 | 23 | 3.599788 | -2.281918 | 3.04022 | 1.977593 | 12.83088 | 7.56303
2018-01-30 02:56 | 204980.9 | 3240.0014 | 5 | 23 | 3.589872 | -2.281944 | 3.04022 | 2.053659 | 12.83088 | 7.836463
2018-01-30 02:58 | 205100.9 | 3360.0002 | 5 | 23 | 3.58065 | -2.281986 | 3.04022 | 2.129712 | 12.83088 | 8.109129
2018-01-30 03:00 | 205220.9 | 3480.0006 | 5 | 23 | 3.571977 | -2.281995 | 3.04022 | 2.205779 | 12.83088 | 8.381174
2018-01-30 03:02 | 205340.9 | 3600.001 | 5 | 23 | 3.562254 | -2.282008 | 3.04022 | 2.281839 | 12.83088 | 8.652499
2018-01-30 03:04 | 205460.9 | 3720.0006 | 5 | 23 | 3.550932 | -2.281993 | 3.04022 | 2.357902 | 12.83088 | 8.923019
2018-01-30 03:06 | 205580.9 | 3840.0002 | 5 | 23 | 3.539827 | -2.281924 | 3.04022 | 2.433964 | 12.83088 | 9.192697
2018-01-30 03:08 | 205700.9 | 3960.0014 | 5 | 23 | 3.527786 | -2.281981 | 3.04022 | 2.510025 | 12.83088 | 9.461481
2018-01-30 03:10 | 205820.9 | 4080.001 | 5 | 23 | 3.513853 | -2.281955 | 3.04022 | 2.586082 | 12.83088 | 9.72929
2018-01-30 03:12 | 205940.9 | 4200.0014 | 5 | 23 | 3.494518 | -2.281969 | 3.04022 | 2.66215 | 12.83088 | 9.995889
2018-01-30 03:14 | 206060.9 | 4320.0003 | 5 | 23 | 3.468695 | -2.281881 | 3.04022 | 2.738208 | 12.83088 | 10.26074
2018-01-30 03:16 | 206180.9 | 4440.0006 | 5 | 23 | 3.431318 | -2.281962 | 3.04022 | 2.814272 | 12.83088 | 10.52326
2018-01-30 03:18 | 206300.9 | 4560.001 | 5 | 23 | 3.373418 | -2.281935 | 3.04022 | 2.890336 | 12.83088 | 10.78224
2018-01-30 03:20 | 206420.9 | 4680.0006 | 5 | 23 | 3.263584 | -2.281929 | 3.04022 | 2.966401 | 12.83088 | 11.03518
2018-01-30 03:22 | 206533.5 | 4792.5756 | 5 | 23 | 2.999988 | -2.281953 | 3.04022 | 3.037754 | 12.83088 | 11.26042
2018-01-30 03:24 | 206653.5 | 120.0012 | 6 | 23 | 3.350554 | 0 | 3.04022 | 3.037754 | 12.83088 | 11.26042
2018-01-30 03:26 | 206773.5 | 240 | 6 | 23 | 3.364679 | 0 | 3.04022 | 3.037754 | 12.83088 | 11.26042
2018-01-30 03:27 | 206833.5 | 300.002 | 6 | 23 | 3.368107 | 0 | 3.04022 | 3.037754 | 12.83088 | 11.26042
2018-01-30 03:27 | 206833.5 | 0.0024 | 7 | 24 | 3.368176 | 0 | 0 | 0 | 0 | 0
2018-01-30 03:29 | 206953.6 | 120.0006 | 2 | 24 | 4.027183 | 4.890155 | 0.1624118 | 0 | 0.6347255 | 0
2018-01-30 03:31 | 207073.6 | 240.0011 | 2 | 24 | 4.068414 | 4.89013 | 0.3253915 | 0 | 1.294481 | 0
2018-01-30 03:33 | 207193.6 | 360.0014 | 2 | 24 | 4.103577 | 4.890079 | 0.4883986 | 0 | 1.960679 | 0
2018-01-30 03:35 | 207313.6 | 480.0011 | 2 | 24 | 4.129717 | 4.890086 | 0.6514023 | 0 | 2.631808 | 0
2018-01-30 03:37 | 207433.6 | 600.0007 | 2 | 24 | 4.152252 | 4.890151 | 0.8144044 | 0 | 3.306772 | 0
2018-01-30 03:39 | 207553.6 | 720.001 | 2 | 24 | 4.177872 | 4.89009 | 0.9774049 | 0 | 3.985614 | 0
2018-01-30 03:41 | 207673.6 | 840.0007 | 2 | 24 | 4.200304 | 4.818885 | 1.140207 | 0 | 4.667885 | 0
2018-01-30 03:43 | 207793.6 | 960.0003 | 2 | 24 | 4.200294 | 4.429799 | 1.294153 | 0 | 5.314501 | 0
2018-01-30 03:45 | 207913.6 | 1080.0023 | 2 | 24 | 4.200263 | 4.092399 | 1.436083 | 0 | 5.910649 | 0
2018-01-30 03:47 | 208033.6 | 1200.0002 | 2 | 24 | 4.200284 | 3.759988 | 1.566966 | 0 | 6.460393 | 0
2018-01-30 03:49 | 208153.6 | 1320.0008 | 2 | 24 | 4.200271 | 3.418288 | 1.686533 | 0 | 6.96261 | 0
2018-01-30 03:50 | 208214 | 1380.3826 | 2 | 24 | 4.200298 | 3.259995 | 1.742511 | 0 | 7.197731 | 0
2018-01-30 03:52 | 208334 | 120.0007 | 3 | 24 | 4.221834 | 3.259913 | 1.850808 | 0 | 7.653659 | 0
2018-01-30 03:54 | 208454 | 240.001 | 3 | 24 | 4.247866 | 3.260179 | 1.959472 | 0 | 8.113812 | 0
2018-01-30 03:56 | 208574 | 360.0006 | 3 | 24 | 4.277794 | 3.260116 | 2.068133 | 0 | 8.576978 | 0
2018-01-30 03:58 | 208694 | 480.0009 | 3 | 24 | 4.312022 | 3.259946 | 2.176793 | 0 | 9.043639 | 0
2018-01-30 04:00 | 208814 | 600.0013 | 3 | 24 | 4.347586 | 3.260135 | 2.285466 | 0 | 9.514153 | 0
2018-01-30 04:02 | 208934 | 720.001 | 3 | 24 | 4.385401 | 3.260182 | 2.394134 | 0 | 9.988636 | 0
2018-01-30 04:04 | 209054 | 840.0013 | 3 | 24 | 4.400283 | 2.913184 | 2.498939 | 0 | 10.44949 | 0
2018-01-30 04:06 | 209174 | 960.001 | 3 | 24 | 4.400274 | 2.492375 | 2.588878 | 0 | 10.84525 | 0
2018-01-30 04:08 | 209294 | 1080.0007 | 3 | 24 | 4.400272 | 2.140994 | 2.665897 | 0 | 11.18416 | 0
2018-01-30 04:10 | 209414 | 1200.0006 | 3 | 24 | 4.400266 | 1.85228 | 2.732311 | 0 | 11.4764 | 0
2018-01-30 04:12 | 209534 | 1320.0014 | 3 | 24 | 4.400256 | 1.612119 | 2.789916 | 0 | 11.72987 | 0
2018-01-30 04:14 | 209654 | 1440.0009 | 3 | 24 | 4.400273 | 1.404133 | 2.840117 | 0 | 11.95077 | 0
2018-01-30 04:16 | 209774 | 1560.0014 | 3 | 24 | 4.400289 | 1.220691 | 2.883765 | 0 | 12.14283 | 0
2018-01-30 04:18 | 209894 | 1680.0009 | 3 | 24 | 4.400224 | 1.070679 | 2.92187 | 0 | 12.31051 | 0
2018-01-30 04:20 | 210014 | 1800.0014 | 3 | 24 | 4.400249 | 0.94627 | 2.955418 | 0 | 12.45813 | 0
2018-01-30 04:22 | 210134 | 1920.001 | 3 | 24 | 4.40021 | 0.8401289 | 2.985161 | 0 | 12.589 | 0
2018-01-30 04:24 | 210254 | 2040.0007 | 3 | 24 | 4.400189 | 0.743392 | 3.011561 | 0 | 12.70517 | 0
2018-01-30 04:26 | 210374 | 2160.001 | 3 | 24 | 4.400226 | 0.6614466 | 3.034933 | 0 | 12.80801 | 0
2018-01-30 04:26 | 210389.3 | 2175.2759 | 3 | 24 | 4.400205 | 0.6519976 | 3.037718 | 0 | 12.82027 | 0
2018-01-30 04:28 | 210509.3 | 120.0013 | 4 | 24 | 4.339055 | 0 | 3.03772 | 0 | 12.82027 | 0
2018-01-30 04:30 | 210629.3 | 240.0008 | 4 | 24 | 4.332758 | 0 | 3.03772 | 0 | 12.82027 | 0
2018-01-30 04:31 | 210689.3 | 300.0044 | 4 | 24 | 4.330902 | 0 | 3.03772 | 0 | 12.82027 | 0
2018-01-30 04:33 | 210809.4 | 120.0014 | 5 | 24 | 4.119902 | -2.281877 | 3.03772 | 0.07605506 | 12.82027 | 0.3156354
2018-01-30 04:35 | 210929.4 | 240.0002 | 5 | 24 | 4.085744 | -2.281936 | 3.03772 | 0.1521134 | 12.82027 | 0.6276397
2018-01-30 04:37 | 211049.4 | 360.0014 | 5 | 24 | 4.055441 | -2.282006 | 3.03772 | 0.228166 | 12.82027 | 0.9372077
2018-01-30 04:39 | 211169.4 | 480.0002 | 5 | 24 | 4.026825 | -2.281918 | 3.03772 | 0.3042371 | 12.82027 | 1.244611
2018-01-30 04:41 | 211289.4 | 600.0007 | 5 | 24 | 3.998119 | -2.281866 | 3.03772 | 0.3802963 | 12.82027 | 1.549799
2018-01-30 04:43 | 211409.4 | 720.0002 | 5 | 24 | 3.96892 | -2.281921 | 3.03772 | 0.4563603 | 12.82027 | 1.852796
2018-01-30 04:45 | 211529.4 | 840.0006 | 5 | 24 | 3.941455 | -2.281933 | 3.03772 | 0.5324129 | 12.82027 | 2.153589
2018-01-30 04:47 | 211649.4 | 960.0002 | 5 | 24 | 3.915526 | -2.281941 | 3.03772 | 0.6084774 | 12.82027 | 2.452396
2018-01-30 04:49 | 211769.4 | 1080.0014 | 5 | 24 | 3.890419 | -2.281931 | 3.03772 | 0.6845483 | 12.82027 | 2.749305
2018-01-30 04:51 | 211889.4 | 1200.001 | 5 | 24 | 3.863971 | -2.281929 | 3.03772 | 0.7606077 | 12.82027 | 3.044214
2018-01-30 04:53 | 212009.4 | 1320.0014 | 5 | 24 | 3.838338 | -2.281886 | 3.03772 | 0.8366706 | 12.82027 | 3.337124
2018-01-30 04:55 | 212129.4 | 1440.0002 | 5 | 24 | 3.815424 | -2.282001 | 3.03772 | 0.9127286 | 12.82027 | 3.628171
2018-01-30 04:57 | 212249.4 | 1560.0014 | 5 | 24 | 3.795253 | -2.281991 | 3.03772 | 0.9887952 | 12.82027 | 3.917614
2018-01-30 04:59 | 212369.4 | 1680.0002 | 5 | 24 | 3.775601 | -2.281878 | 3.03772 | 1.064852 | 12.82027 | 4.205523
2018-01-30 05:01 | 212489.4 | 1800.0014 | 5 | 24 | 3.755608 | -2.281915 | 3.03772 | 1.140915 | 12.82027 | 4.491939
2018-01-30 05:03 | 212609.4 | 1920.001 | 5 | 24 | 3.737185 | -2.281975 | 3.03772 | 1.216978 | 12.82027 | 4.776894
2018-01-30 05:05 | 212729.4 | 2040.0006 | 5 | 24 | 3.719871 | -2.281895 | 3.03772 | 1.293031 | 12.82027 | 5.060449
2018-01-30 05:07 | 212849.4 | 2160.0002 | 5 | 24 | 3.703509 | -2.281946 | 3.03772 | 1.369093 | 12.82027 | 5.342773
2018-01-30 05:09 | 212969.4 | 2280.0007 | 5 | 24 | 3.686857 | -2.281969 | 3.03772 | 1.445159 | 12.82027 | 5.623854
2018-01-30 05:11 | 213089.4 | 2400.001 | 5 | 24 | 3.670872 | -2.281859 | 3.03772 | 1.521227 | 12.82027 | 5.903683
2018-01-30 05:13 | 213209.4 | 2520.0006 | 5 | 24 | 3.656659 | -2.282004 | 3.03772 | 1.597281 | 12.82027 | 6.18232
2018-01-30 05:15 | 213329.4 | 2640.001 | 5 | 24 | 3.64403 | -2.28189 | 3.03772 | 1.67335 | 12.82027 | 6.459986
2018-01-30 05:17 | 213449.4 | 2760.0006 | 5 | 24 | 3.631769 | -2.281895 | 3.03772 | 1.749405 | 12.82027 | 6.736664
2018-01-30 05:19 | 213569.4 | 2880.001 | 5 | 24 | 3.619419 | -2.281955 | 3.03772 | 1.825465 | 12.82027 | 7.012421
2018-01-30 05:21 | 213689.4 | 3000.0014 | 5 | 24 | 3.608566 | -2.281915 | 3.03772 | 1.901531 | 12.82027 | 7.287315
2018-01-30 05:23 | 213809.4 | 3120.0002 | 5 | 24 | 3.598754 | -2.281857 | 3.03772 | 1.977591 | 12.82027 | 7.561405
2018-01-30 05:25 | 213929.4 | 3240.0006 | 5 | 24 | 3.589772 | -2.281942 | 3.03772 | 2.053657 | 12.82027 | 7.83481
2018-01-30 05:27 | 214049.4 | 3360.001 | 5 | 24 | 3.579787 | -2.281903 | 3.03772 | 2.129711 | 12.82027 | 8.10746
2018-01-30 05:29 | 214169.4 | 3480.0006 | 5 | 24 | 3.569682 | -2.281835 | 3.03772 | 2.20578 | 12.82027 | 8.379381
2018-01-30 05:31 | 214289.4 | 3600.0002 | 5 | 24 | 3.559966 | -2.281913 | 3.03772 | 2.281836 | 12.82027 | 8.650506
2018-01-30 05:33 | 214409.4 | 3720.0014 | 5 | 24 | 3.55046 | -2.281944 | 3.03772 | 2.357898 | 12.82027 | 8.920919
2018-01-30 05:35 | 214529.4 | 3840.001 | 5 | 24 | 3.539346 | -2.281975 | 3.03772 | 2.43396 | 12.82027 | 9.190565
2018-01-30 05:37 | 214649.4 | 3960.001 | 5 | 24 | 3.525272 | -2.28194 | 3.03772 | 2.510022 | 12.82027 | 9.459249
2018-01-30 05:39 | 214769.4 | 4080.001 | 5 | 24 | 3.510292 | -2.281918 | 3.03772 | 2.586081 | 12.82027 | 9.726821
2018-01-30 05:41 | 214889.4 | 4200.0014 | 5 | 24 | 3.492087 | -2.281991 | 3.03772 | 2.66215 | 12.82027 | 9.993176
2018-01-30 05:43 | 215009.4 | 4320.001 | 5 | 24 | 3.467806 | -2.281966 | 3.03772 | 2.7382 | 12.82027 | 10.2579
2018-01-30 05:45 | 215129.4 | 4440.0007 | 5 | 24 | 3.428558 | -2.28191 | 3.03772 | 2.814268 | 12.82027 | 10.52032
2018-01-30 05:47 | 215249.4 | 4560.0002 | 5 | 24 | 3.366241 | -2.281951 | 3.03772 | 2.890328 | 12.82027 | 10.77891
2018-01-30 05:49 | 215369.4 | 4680.0014 | 5 | 24 | 3.253876 | -2.282002 | 3.03772 | 2.966398 | 12.82027 | 11.0312
2018-01-30 05:51 | 215478.9 | 4789.4963 | 5 | 24 | 2.999994 | -2.281899 | 3.03772 | 3.035798 | 12.82027 | 11.24987
2018-01-30 05:53 | 215598.9 | 120.0006 | 6 | 24 | 3.3508 | 0 | 3.03772 | 3.035798 | 12.82027 | 11.24987
2018-01-30 05:55 | 215718.9 | 240.0002 | 6 | 24 | 3.365254 | 0 | 3.03772 | 3.035798 | 12.82027 | 11.24987
2018-01-30 05:56 | 215778.9 | 300.0038 | 6 | 24 | 3.368729 | 0 | 3.03772 | 3.035798 | 12.82027 | 11.24987
2018-01-30 05:56 | 215778.9 | 0.0033 | 7 | 25 | 3.368761 | 0 | 0 | 0 | 0 | 0
2018-01-30 05:58 | 215899 | 120.0015 | 2 | 25 | 4.029973 | 4.890168 | 0.1624262 | 0 | 0.6352891 | 0
2018-01-30 06:00 | 216019 | 240.0002 | 2 | 25 | 4.067403 | 4.890073 | 0.3254122 | 0 | 1.295206 | 0
2018-01-30 06:02 | 216139 | 360.0006 | 2 | 25 | 4.10222 | 4.89008 | 0.4884024 | 0 | 1.961102 | 0
2018-01-30 06:04 | 216259 | 480.001 | 2 | 25 | 4.131151 | 4.890008 | 0.6514116 | 0 | 2.632221 | 0
2018-01-30 06:06 | 216379 | 600.0007 | 2 | 25 | 4.154833 | 4.890025 | 0.8143922 | 0 | 3.307479 | 0
2018-01-30 06:08 | 216499 | 720.0002 | 2 | 25 | 4.178608 | 4.890052 | 0.9773869 | 0 | 3.986617 | 0
2018-01-30 06:10 | 216619 | 840.0015 | 2 | 25 | 4.200304 | 4.847152 | 1.140346 | 0 | 4.669447 | 0
2018-01-30 06:12 | 216739 | 960.001 | 2 | 25 | 4.200273 | 4.436088 | 1.294932 | 0 | 5.318753 | 0
2018-01-30 06:14 | 216859 | 1080.0007 | 2 | 25 | 4.200262 | 4.062566 | 1.436449 | 0 | 5.913167 | 0
2018-01-30 06:16 | 216979 | 1200.001 | 2 | 25 | 4.200284 | 3.730485 | 1.566256 | 0 | 6.458394 | 0
2018-01-30 06:18 | 217099 | 1320.0017 | 2 | 25 | 4.200251 | 3.421493 | 1.68538 | 0 | 6.958744 | 0
2018-01-30 06:19 | 217163.2 | 1384.1964 | 2 | 25 | 4.200257 | 3.25999 | 1.744963 | 0 | 7.20901 | 0
2018-01-30 06:21 | 217283.2 | 120.0015 | 3 | 25 | 4.222383 | 3.260074 | 1.853238 | 0 | 7.664857 | 0
2018-01-30 06:23 | 217403.2 | 240.0003 | 3 | 25 | 4.25067 | 3.259852 | 1.961895 | 0 | 8.125163 | 0
2018-01-30 06:25 | 217523.2 | 360.0015 | 3 | 25 | 4.281011 | 3.26003 | 2.070544 | 0 | 8.588619 | 0
2018-01-30 06:27 | 217643.2 | 480.0003 | 3 | 25 | 4.313204 | 3.25987 | 2.179203 | 0 | 9.055534 | 0
2018-01-30 06:29 | 217763.2 | 600.0016 | 3 | 25 | 4.348022 | 3.259938 | 2.287879 | 0 | 9.526133 | 0
2018-01-30 06:31 | 217883.2 | 720.0003 | 3 | 25 | 4.387708 | 3.259868 | 2.396534 | 0 | 10.00069 | 0
2018-01-30 06:33 | 218003.2 | 840.0007 | 3 | 25 | 4.400306 | 2.873694 | 2.500273 | 0 | 10.45696 | 0
2018-01-30 06:35 | 218123.2 | 960.0003 | 3 | 25 | 4.400286 | 2.473216 | 2.589158 | 0 | 10.84808 | 0
2018-01-30 06:37 | 218243.2 | 1080.0007 | 3 | 25 | 4.40028 | 2.144082 | 2.665993 | 0 | 11.18618 | 0
2018-01-30 06:39 | 218363.2 | 1200.0011 | 3 | 25 | 4.400274 | 1.849846 | 2.732471 | 0 | 11.4787 | 0
2018-01-30 06:41 | 218483.2 | 1320.0006 | 3 | 25 | 4.400267 | 1.596834 | 2.789734 | 0 | 11.73067 | 0
2018-01-30 06:43 | 218603.2 | 1440.0003 | 3 | 25 | 4.400255 | 1.390684 | 2.839427 | 0 | 11.94933 | 0
2018-01-30 06:45 | 218723.2 | 1560.0006 | 3 | 25 | 4.400273 | 1.221295 | 2.882846 | 0 | 12.14039 | 0
2018-01-30 06:47 | 218843.2 | 1680.0011 | 3 | 25 | 4.400227 | 1.074533 | 2.921064 | 0 | 12.30856 | 0
2018-01-30 06:49 | 218963.2 | 1800.0014 | 3 | 25 | 4.400229 | 0.9422789 | 2.954636 | 0 | 12.45628 | 0
2018-01-30 06:51 | 219083.2 | 1920.0003 | 3 | 25 | 4.4002 | 0.8328686 | 2.984164 | 0 | 12.58621 | 0
2018-01-30 06:53 | 219203.2 | 2040.0006 | 3 | 25 | 4.400197 | 0.741024 | 3.010362 | 0 | 12.70149 | 0
2018-01-30 06:55 | 219323.2 | 2160.001 | 3 | 25 | 4.400216 | 0.664835 | 3.033771 | 0 | 12.80449 | 0
2018-01-30 06:55 | 219344.1 | 2180.8771 | 3 | 25 | 4.400188 | 0.6519976 | 3.037591 | 0 | 12.8213 | 0
2018-01-30 06:57 | 219464.2 | 120.0005 | 4 | 25 | 4.339299 | 0 | 3.037591 | 0 | 12.8213 | 0
2018-01-30 06:59 | 219584.2 | 240 | 4 | 25 | 4.333066 | 0 | 3.037591 | 0 | 12.8213 | 0
2018-01-30 07:00 | 219644.2 | 300.0036 | 4 | 25 | 4.331234 | 0 | 3.037591 | 0 | 12.8213 | 0
2018-01-30 07:02 | 219764.2 | 120.0014 | 5 | 25 | 4.120113 | -2.281946 | 3.037591 | 0.07605944 | 12.8213 | 0.3156262
2018-01-30 07:04 | 219884.2 | 240.001 | 5 | 25 | 4.087279 | -2.281948 | 3.037591 | 0.1521178 | 12.8213 | 0.6277103
2018-01-30 07:06 | 220004.2 | 360.0006 | 5 | 25 | 4.056415 | -2.281975 | 3.037591 | 0.2281746 | 12.8213 | 0.9374045
2018-01-30 07:08 | 220124.2 | 480.001 | 5 | 25 | 4.026278 | -2.281897 | 3.037591 | 0.304246 | 12.8213 | 1.244822
2018-01-30 07:10 | 220244.2 | 600.0006 | 5 | 25 | 3.997609 | -2.281898 | 3.037591 | 0.3803027 | 12.8213 | 1.549952
2018-01-30 07:12 | 220364.2 | 720.0002 | 5 | 25 | 3.970167 | -2.28194 | 3.037591 | 0.4563577 | 12.8213 | 1.852935
2018-01-30 07:14 | 220484.2 | 840.0014 | 5 | 25 | 3.943134 | -2.281898 | 3.037591 | 0.532427 | 12.8213 | 2.153916
2018-01-30 07:16 | 220604.2 | 960.0002 | 5 | 25 | 3.915814 | -2.281875 | 3.037591 | 0.6084915 | 12.8213 | 2.452806
2018-01-30 07:18 | 220724.2 | 1080.0014 | 5 | 25 | 3.890051 | -2.281899 | 3.037591 | 0.6845502 | 12.8213 | 2.749652
2018-01-30 07:20 | 220844.2 | 1200.0003 | 5 | 25 | 3.864522 | -2.281993 | 3.037591 | 0.7606162 | 12.8213 | 3.04458
2018-01-30 07:22 | 220964.2 | 1320.0014 | 5 | 25 | 3.840273 | -2.281991 | 3.037591 | 0.8366723 | 12.8213 | 3.337573
2018-01-30 07:24 | 221084.2 | 1440.001 | 5 | 25 | 3.816864 | -2.281941 | 3.037591 | 0.9127393 | 12.8213 | 3.628799
2018-01-30 07:26 | 221204.2 | 1560.0014 | 5 | 25 | 3.795294 | -2.281921 | 3.037591 | 0.9888021 | 12.8213 | 3.918281
2018-01-30 07:28 | 221324.2 | 1680.001 | 5 | 25 | 3.775598 | -2.28196 | 3.037591 | 1.064865 | 12.8213 | 4.206203
2018-01-30 07:30 | 221444.2 | 1800.0014 | 5 | 25 | 3.757159 | -2.281868 | 3.037591 | 1.140919 | 12.8213 | 4.492641
2018-01-30 07:32 | 221564.2 | 1920.0002 | 5 | 25 | 3.738985 | -2.281901 | 3.037591 | 1.216985 | 12.8213 | 4.777742
2018-01-30 07:34 | 221684.2 | 2040.0006 | 5 | 25 | 3.720295 | -2.281818 | 3.037591 | 1.293045 | 12.8213 | 5.061415
2018-01-30 07:36 | 221804.2 | 2160.001 | 5 | 25 | 3.703266 | -2.281998 | 3.037591 | 1.369103 | 12.8213 | 5.343719
2018-01-30 07:38 | 221924.2 | 2280.0006 | 5 | 25 | 3.687317 | -2.282066 | 3.037591 | 1.445162 | 12.8213 | 5.624771
2018-01-30 07:40 | 222044.2 | 2400.0002 | 5 | 25 | 3.67275 | -2.281903 | 3.037591 | 1.521229 | 12.8213 | 5.9047
2018-01-30 07:42 | 222164.2 | 2520.0014 | 5 | 25 | 3.658165 | -2.281833 | 3.037591 | 1.597291 | 12.8213 | 6.183509
2018-01-30 07:44 | 222284.2 | 2640.0002 | 5 | 25 | 3.644178 | -2.281949 | 3.037591 | 1.673348 | 12.8213 | 6.461189
2018-01-30 07:46 | 222404.2 | 2760.0014 | 5 | 25 | 3.63178 | -2.281835 | 3.037591 | 1.749414 | 12.8213 | 6.737908
2018-01-30 07:48 | 222524.2 | 2880.0002 | 5 | 25 | 3.620842 | -2.28196 | 3.037591 | 1.825474 | 12.8213 | 7.013711
2018-01-30 07:50 | 222644.2 | 3000.0014 | 5 | 25 | 3.6104 | -2.281883 | 3.037591 | 1.901545 | 12.8213 | 7.288753
2018-01-30 07:52 | 222764.2 | 3120.001 | 5 | 25 | 3.599503 | -2.281884 | 3.037591 | 1.977608 | 12.8213 | 7.562957
2018-01-30 07:54 | 222884.2 | 3240.0014 | 5 | 25 | 3.589593 | -2.281986 | 3.037591 | 2.053666 | 12.8213 | 7.836343
2018-01-30 07:56 | 223004.2 | 3360.001 | 5 | 25 | 3.580431 | -2.281881 | 3.037591 | 2.129726 | 12.8213 | 8.10902
2018-01-30 07:58 | 223124.2 | 3480.0014 | 5 | 25 | 3.571686 | -2.281851 | 3.037591 | 2.205787 | 12.8213 | 8.381025
2018-01-30 08:00 | 223244.2 | 3600.001 | 5 | 25 | 3.561683 | -2.28181 | 3.037591 | 2.28185 | 12.8213 | 8.65233
2018-01-30 08:02 | 223364.2 | 3720.0006 | 5 | 25 | 3.55053 | -2.281837 | 3.037591 | 2.357909 | 12.8213 | 8.922798
2018-01-30 08:04 | 223484.2 | 3840.001 | 5 | 25 | 3.539258 | -2.281904 | 3.037591 | 2.433973 | 12.8213 | 9.192444
2018-01-30 08:06 | 223604.2 | 3960.0006 | 5 | 25 | 3.527335 | -2.281871 | 3.037591 | 2.510026 | 12.8213 | 9.46116
2018-01-30 08:08 | 223724.2 | 4080.0002 | 5 | 25 | 3.512983 | -2.28191 | 3.037591 | 2.586083 | 12.8213 | 9.728918
2018-01-30 08:10 | 223844.2 | 4200.0001 | 5 | 25 | 3.493185 | -2.281921 | 3.037591 | 2.662152 | 12.8213 | 9.995437
2018-01-30 08:12 | 223964.2 | 4320.0002 | 5 | 25 | 3.467266 | -2.281886 | 3.037591 | 2.73821 | 12.8213 | 10.26019
2018-01-30 08:14 | 224084.2 | 4440.0014 | 5 | 25 | 3.429621 | -2.281918 | 3.037591 | 2.814273 | 12.8213 | 10.52258
2018-01-30 08:16 | 224204.2 | 4560.0002 | 5 | 25 | 3.371069 | -2.28179 | 3.037591 | 2.89033 | 12.8213 | 10.7814
2018-01-30 08:18 | 224324.2 | 4680.0006 | 5 | 25 | 3.258083 | -2.281878 | 3.037591 | 2.966393 | 12.8213 | 11.03406
2018-01-30 08:20 | 224433.5 | 4789.3156 | 5 | 25 | 2.999991 | -2.281903 | 3.037591 | 3.035684 | 12.8213 | 11.25253
2018-01-30 08:22 | 224553.6 | 120.0012 | 6 | 25 | 3.350401 | 0 | 3.037591 | 3.035684 | 12.8213 | 11.25253
2018-01-30 08:24 | 224673.6 | 240.0016 | 6 | 25 | 3.364452 | 0 | 3.037591 | 3.035684 | 12.8213 | 11.25253
2018-01-30 08:25 | 224733.6 | 300.002 | 6 | 25 | 3.367878 | 0 | 3.037591 | 3.035684 | 12.8213 | 11.25253
2018-01-30 08:25 | 224733.6 | 0.004 | 7 | 26 | 3.368097 | 0 | 0 | 0 | 0 | 0
2018-01-30 08:27 | 224853.7 | 120.0006 | 2 | 26 | 4.028024 | 4.890008 | 0.1624115 | 0 | 0.6347987 | 0
2018-01-30 08:29 | 224973.7 | 240.0003 | 2 | 26 | 4.068523 | 4.890008 | 0.3253968 | 0 | 1.294646 | 0
2018-01-30 08:31 | 225093.7 | 360.0014 | 2 | 26 | 4.103496 | 4.890038 | 0.4883945 | 0 | 1.960818 | 0
2018-01-30 08:33 | 225213.7 | 480.0002 | 2 | 26 | 4.129288 | 4.889995 | 0.6513869 | 0 | 2.631866 | 0
2018-01-30 08:35 | 225333.7 | 600.0014 | 2 | 26 | 4.152315 | 4.889991 | 0.814383 | 0 | 3.306773 | 0
2018-01-30 08:37 | 225453.7 | 720.0002 | 2 | 26 | 4.177834 | 4.889964 | 0.9773734 | 0 | 3.985594 | 0
2018-01-30 08:39 | 225573.7 | 840.0015 | 2 | 26 | 4.200309 | 4.816806 | 1.140194 | 0 | 4.667925 | 0
2018-01-30 08:41 | 225693.7 | 960.0002 | 2 | 26 | 4.200258 | 4.425885 | 1.294059 | 0 | 5.314203 | 0
2018-01-30 08:43 | 225813.7 | 1080.0006 | 2 | 26 | 4.200289 | 4.089046 | 1.435932 | 0 | 5.910113 | 0
2018-01-30 08:45 | 225933.7 | 1200.0003 | 2 | 26 | 4.200265 | 3.749166 | 1.566544 | 0 | 6.45872 | 0
2018-01-30 08:47 | 226053.7 | 1320.0023 | 2 | 26 | 4.200276 | 3.412154 | 1.685848 | 0 | 6.95983 | 0
2018-01-30 08:48 | 226111.9 | 1378.1634 | 2 | 26 | 4.200268 | 3.25998 | 1.739737 | 0 | 7.186178 | 0
2018-01-30 08:50 | 226231.9 | 120.0006 | 3 | 26 | 4.221817 | 3.259862 | 1.84801 | 0 | 7.642002 | 0
2018-01-30 08:52 | 226351.9 | 240.0009 | 3 | 26 | 4.247943 | 3.260056 | 1.956674 | 0 | 8.102156 | 0
2018-01-30 08:52 | 226367 | 255.1163 | 3 | 26 | 4.251627 | 3.261056 | 1.970365 | 0 | 8.160339 | 0
2018-01-30 10:31 | 232321.5 | 6209.614996 | 3 | 26 | -1.563002 | 0 | 0 | 0 | 0 | 0
2018-01-30 11:26 | 235615.2 | 9503.315596 | 3 | 26 | -2.500793 | 0 | 0 | 0 | 0 | 0
2018-01-30 11:27 | 235658.9 | 9547.071396 | 3 | 26 | -2.516048 | 0 | 0 | 0 | 0 | 0
2018-01-30 11:28 | 235710.3 | 9598.455396 | 3 | 26 | -2.517257 | 0 | 0 | 0 | 0 | 0
2018-01-30 11:32 | 235975.9 | 9864.013596 | 3 | 26 | -2.538526 | 0 | 0 | 0 | 0 | 0
2018-01-30 11:35 | 236166 | 10054.16 | 3 | 26 | -2.707787 | 0 | 0 | 0 | 0 | 0
2018-01-30 11:38 | 236325 | 10213.1 | 3 | 26 | -2.714774 | 0 | 0 | 0 | 0 | 0
2018-01-31 16:20 | 339610.2 | 113498.3 | 3 | 26 | -0.000140667 | 0 | 0 | 0 | 0 | 0
2018-01-31 16:20 | 339613.2 | 113501.4 | 3 | 26 | 0.006151676 | 0.05000961 | 4.161836e-05 | 0 | 2.56622e-07 | 0
2018-01-31 16:20 | 339616.3 | 113504.4 | 3 | 26 | 0.06250954 | 0.5000064 | 0.0004582928 | 0 | 2.633745e-05 | 0
2018-01-31 16:20 | 339619.3 | 113507.4 | 3 | 26 | 0.1249247 | 1.000006 | 0.001298463 | 0 | 0.0001309579 | 0
2018-01-31 16:20 | 339622.3 | 113510.5 | 3 | 26 | 0.3136249 | 2.499804 | 0.003385888 | 0 | 0.0007865439 | 0
2018-01-31 16:20 | 339625.3 | 113513.5 | 3 | 26 | 0.6143656 | 4.999953 | 0.007561557 | 0 | 0.003364623 | 0
2018-01-31 16:20 | 339629.4 | 113517.5 | 3 | 26 | 1.084615 | 9.999877 | 0.0186774 | 0 | 0.01542106 | 0
2018-01-31 16:51 | 341526.5 | 115414.6 | 3 | 26 | -1.265265 | 0 | 0.0186774 | 0 | 0.01542106 | 0
2018-01-31 17:08 | 342495.5 | 116383.6 | 3 | 26 | 5.001472 | 0 | 0.018677 | 0 | 0.015421 | 0
2018-01-31 17:08 | 342498.5 | 116386.7 | 3 | 26 | 4.994185 | -0.04999948 | 0.018677 | 4.160303e-05 | 0.015421 | 0.0002077718
2018-01-31 17:08 | 342501.6 | 116389.7 | 3 | 26 | 4.9284 | -0.500009 | 0.018677 | 0.000458035 | 0.015421 | 0.002260077
2018-01-31 17:08 | 342504.6 | 116392.7 | 3 | 26 | 4.856372 | -1.000119 | 0.018677 | 0.001298483 | 0.015421 | 0.006341859
2018-01-31 17:08 | 342507.6 | 116395.8 | 3 | 26 | 4.639728 | -2.499969 | 0.018677 | 0.003386354 | 0.015421 | 0.01603717
2018-01-31 17:08 | 342510.6 | 116398.8 | 3 | 26 | 4.302123 | -4.999949 | 0.018677 | 0.007562994 | 0.015421 | 0.0339622
2018-01-31 17:08 | 342514.7 | 116402.8 | 3 | 26 | 3.699217 | -9.999963 | 0.018677 | 0.0186836 | 0.015421 | 0.07485623
2018-01-31 18:08 | 346114.7 | 120002.8 | 3 | 26 | -1.815016 | 0 | 0.018677 | 0.0186911 | 0.015421 | 0.07488398
2018-01-31 19:03 | 349396.6 | 123284.8 | 3 | 26 | 3.973521 | 0 | 0.018677 | 0.0186911 | 0.015421 | 0.07488398
2018-01-31 19:06 | 226487 | 375.164 | 3 | 26 | 4.262419 | 3.260137 | 2.064927 | 1.982e-09 | 8.55963 | 7.874e-09
2018-01-31 19:08 | 226607 | 495.1629 | 3 | 26 | 4.303641 | 3.260135 | 2.173595 | 1.982e-09 | 9.025112 | 7.874e-09
2018-01-31 19:10 | 226727 | 615.164 | 3 | 26 | 4.342967 | 3.260119 | 2.282275 | 1.982e-09 | 9.494973 | 7.874e-09
2018-01-31 19:12 | 226847 | 735.1637 | 3 | 26 | 4.382947 | 3.260098 | 2.390936 | 1.982e-09 | 9.969039 | 7.874e-09
2018-01-31 19:14 | 226967 | 855.1641 | 3 | 26 | 4.400327 | 2.921573 | 2.496054 | 1.982e-09 | 10.43119 | 7.874e-09
2018-01-31 19:16 | 227087 | 975.1629 | 3 | 26 | 4.400263 | 2.511472 | 2.586303 | 1.982e-09 | 10.82831 | 7.874e-09
2018-01-31 19:18 | 227207 | 1095.164 | 3 | 26 | 4.400282 | 2.175765 | 2.664278 | 1.982e-09 | 11.17142 | 7.874e-09
2018-01-31 19:20 | 227327 | 1215.1636 | 3 | 26 | 4.400247 | 1.891885 | 2.731946 | 1.982e-09 | 11.46918 | 7.874e-09
2018-01-31 19:22 | 227447 | 1335.1641 | 3 | 26 | 4.400248 | 1.638897 | 2.790715 | 1.982e-09 | 11.72778 | 7.874e-09
2018-01-31 19:24 | 227567 | 1455.1636 | 3 | 26 | 4.40028 | 1.41608 | 2.841494 | 1.982e-09 | 11.95122 | 7.874e-09
2018-01-31 19:26 | 227687 | 1575.1633 | 3 | 26 | 4.400244 | 1.238132 | 2.885627 | 1.982e-09 | 12.14542 | 7.874e-09
2018-01-31 19:28 | 227807 | 1695.1644 | 3 | 26 | 4.400241 | 1.090505 | 2.92435 | 1.982e-09 | 12.31581 | 7.874e-09
2018-01-31 19:30 | 227927 | 1815.164 | 3 | 26 | 4.400235 | 0.9631491 | 2.958533 | 1.982e-09 | 12.46622 | 7.874e-09
2018-01-31 19:32 | 228047 | 1935.1628 | 3 | 26 | 4.400247 | 0.8473949 | 2.988688 | 1.982e-09 | 12.59891 | 7.874e-09
2018-01-31 19:34 | 228167 | 2055.1633 | 3 | 26 | 4.400196 | 0.7496405 | 3.015247 | 1.982e-09 | 12.71578 | 7.874e-09
2018-01-31 19:36 | 228287 | 2175.1628 | 3 | 26 | 4.400241 | 0.6705275 | 3.038886 | 1.982e-09 | 12.81979 | 7.874e-09
2018-01-31 19:37 | 228318.1 | 2206.2698 | 3 | 26 | 4.400221 | 0.6519966 | 3.044596 | 1.982e-09 | 12.84492 | 7.874e-09
2018-01-31 19:39 | 228438.2 | 120.0006 | 4 | 26 | 4.337814 | 0 | 3.044596 | 1.982e-09 | 12.84492 | 7.874e-09
2018-01-31 19:41 | 228558.2 | 240.0002 | 4 | 26 | 4.3317 | 0 | 3.044596 | 1.982e-09 | 12.84492 | 7.874e-09
2018-01-31 19:42 | 228618.2 | 300.003 | 4 | 26 | 4.329951 | 0 | 3.044596 | 1.982e-09 | 12.84492 | 7.874e-09
2018-01-31 19:44 | 228738.3 | 120.0006 | 5 | 26 | 4.113788 | -2.281848 | 3.044596 | 0.07605045 | 12.84492 | 0.3151507
2018-01-31 19:46 | 228858.3 | 240.001 | 5 | 26 | 4.08059 | -2.281849 | 3.044596 | 0.1521087 | 12.84492 | 0.626731
2018-01-31 19:48 | 228978.3 | 360.0006 | 5 | 26 | 4.051207 | -2.281942 | 3.044596 | 0.2281753 | 12.84492 | 0.9360077
2018-01-31 19:50 | 229098.3 | 480.0002 | 5 | 26 | 4.021621 | -2.281829 | 3.044596 | 0.3042291 | 12.84492 | 1.243001
2018-01-31 19:52 | 229218.3 | 600.0014 | 5 | 26 | 3.991966 | -2.281942 | 3.044596 | 0.3802989 | 12.84492 | 1.54778
2018-01-31 19:54 | 229338.3 | 720.001 | 5 | 26 | 3.963974 | -2.281924 | 3.044596 | 0.4563556 | 12.84492 | 1.850326
2018-01-31 19:56 | 229458.3 | 840.0006 | 5 | 26 | 3.937392 | -2.28206 | 3.044596 | 0.5324171 | 12.84492 | 2.150807
2018-01-31 19:58 | 229578.3 | 960.0002 | 5 | 26 | 3.911477 | -2.281889 | 3.044596 | 0.6084796 | 12.84492 | 2.449309
2018-01-31 20:00 | 229698.3 | 1080.0006 | 5 | 26 | 3.884645 | -2.281846 | 3.044596 | 0.6845391 | 12.84492 | 2.745798
2018-01-31 20:02 | 229818.3 | 1200.001 | 5 | 26 | 3.858774 | -2.281831 | 3.044596 | 0.7606038 | 12.84492 | 3.040293
2018-01-31 20:04 | 229938.3 | 1320.0014 | 5 | 26 | 3.833813 | -2.281849 | 3.044596 | 0.8366605 | 12.84492 | 3.33282
2018-01-31 20:06 | 230058.3 | 1440.0002 | 5 | 26 | 3.811289 | -2.281848 | 3.044596 | 0.912719 | 12.84492 | 3.623547
2018-01-31 20:08 | 230178.3 | 1560.0015 | 5 | 26 | 3.789727 | -2.281911 | 3.044596 | 0.9887793 | 12.84492 | 3.912616
2018-01-31 20:10 | 230298.3 | 1680.0009 | 5 | 26 | 3.768919 | -2.281869 | 3.044596 | 1.064842 | 12.84492 | 4.200066
2018-01-31 20:12 | 230418.3 | 1800.0014 | 5 | 26 | 3.749931 | -2.281839 | 3.044596 | 1.140903 | 12.84492 | 4.486003
2018-01-31 20:14 | 230538.3 | 1920.0002 | 5 | 26 | 3.732155 | -2.282101 | 3.044596 | 1.216968 | 12.84492 | 4.770551
2018-01-31 20:16 | 230658.3 | 2040.0014 | 5 | 26 | 3.714842 | -2.282183 | 3.044596 | 1.293027 | 12.84492 | 5.05376
2018-01-31 20:18 | 230778.3 | 2160.0002 | 5 | 26 | 3.696898 | -2.282192 | 3.044596 | 1.369099 | 12.84492 | 5.335673
2018-01-31 20:20 | 230898.3 | 2280.0014 | 5 | 26 | 3.680455 | -2.282166 | 3.044596 | 1.445163 | 12.84492 | 5.616242
2018-01-31 20:22 | 231018.3 | 2400.001 | 5 | 26 | 3.665245 | -2.282076 | 3.044596 | 1.521229 | 12.84492 | 5.895614
2018-01-31 20:24 | 231138.3 | 2520.0006 | 5 | 26 | 3.651514 | -2.281984 | 3.044596 | 1.597291 | 12.84492 | 6.173871
2018-01-31 20:26 | 231258.3 | 2640.001 | 5 | 26 | 3.637737 | -2.282125 | 3.044596 | 1.673367 | 12.84492 | 6.451144
2018-01-31 20:28 | 231378.3 | 2760.0015 | 5 | 26 | 3.624359 | -2.282029 | 3.044596 | 1.749428 | 12.84492 | 6.72731
2018-01-31 20:30 | 231498.3 | 2880.0002 | 5 | 26 | 3.612701 | -2.28206 | 3.044596 | 1.825496 | 12.84492 | 7.002556
2018-01-31 20:32 | 231618.3 | 3000.0014 | 5 | 26 | 3.602406 | -2.282121 | 3.044596 | 1.901565 | 12.84492 | 7.27697
2018-01-31 20:34 | 231738.3 | 3120.001 | 5 | 26 | 3.592521 | -2.282085 | 3.044596 | 1.97763 | 12.84492 | 7.550611
2018-01-31 20:36 | 231858.3 | 3240.0014 | 5 | 26 | 3.581716 | -2.282141 | 3.044596 | 2.053695 | 12.84492 | 7.823472
2018-01-31 20:38 | 231978.3 | 3360.001 | 5 | 26 | 3.571828 | -2.282176 | 3.044596 | 2.129762 | 12.84492 | 8.095541
2018-01-31 20:40 | 232098.3 | 3480.0006 | 5 | 26 | 3.562527 | -2.282034 | 3.044596 | 2.205832 | 12.84492 | 8.366893
2018-01-31 20:42 | 232218.3 | 3600.001 | 5 | 26 | 3.553802 | -2.282061 | 3.044596 | 2.281898 | 12.84492 | 8.637554
2018-01-31 20:44 | 232338.3 | 3720.0006 | 5 | 26 | 3.543401 | -2.282181 | 3.044596 | 2.357966 | 12.84492 | 8.907502
2018-01-31 20:46 | 232458.3 | 3840.001 | 5 | 26 | 3.531264 | -2.282103 | 3.044596 | 2.434034 | 12.84492 | 9.176579
2018-01-31 20:48 | 232578.3 | 3960.0015 | 5 | 26 | 3.519207 | -2.282125 | 3.044596 | 2.510101 | 12.84492 | 9.444741
2018-01-31 20:50 | 232698.3 | 4080.0002 | 5 | 26 | 3.505811 | -2.282112 | 3.044596 | 2.586164 | 12.84492 | 9.711916
2018-01-31 20:52 | 232818.3 | 4200.0014 | 5 | 26 | 3.488769 | -2.282131 | 3.044596 | 2.662228 | 12.84492 | 9.977975
2018-01-31 20:54 | 232938.3 | 4320.001 | 5 | 26 | 3.463238 | -2.282123 | 3.044596 | 2.738302 | 12.84492 | 10.24248
2018-01-31 20:56 | 233058.3 | 4440.0014 | 5 | 26 | 3.427981 | -2.281891 | 3.044596 | 2.814363 | 12.84492 | 10.50463
2018-01-31 20:58 | 233178.3 | 4560.001 | 5 | 26 | 3.37437 | -2.281947 | 3.044596 | 2.890434 | 12.84492 | 10.76353
2018-01-31 21:00 | 233298.3 | 4680.0006 | 5 | 26 | 3.281761 | -2.282166 | 3.044596 | 2.966499 | 12.84492 | 11.01707
2018-01-31 21:02 | 233418.3 | 4800.001 | 5 | 26 | 3.058195 | -2.281998 | 3.044596 | 3.042569 | 12.84492 | 11.25974
2018-01-31 21:02 | 233433.9 | 4815.6216 | 5 | 26 | 2.999985 | -2.282149 | 3.044596 | 3.05247 | 12.84492 | 11.28974
2018-01-31 21:04 | 233553.9 | 120.0012 | 6 | 26 | 3.348119 | 0 | 3.044596 | 3.05247 | 12.84492 | 11.28974
2018-01-31 21:06 | 233673.9 | 240.0008 | 6 | 26 | 3.362869 | 0 | 3.044596 | 3.05247 | 12.84492 | 11.28974
2018-01-31 21:07 | 233733.9 | 300.0036 | 6 | 26 | 3.36653 | 0 | 3.044596 | 3.05247 | 12.84492 | 11.28974
2018-01-31 21:07 | 233733.9 | 0.0025 | 7 | 27 | 3.3667 | 0 | 0 | 0 | 0 | 0
2018-01-31 21:09 | 233854 | 120.0007 | 2 | 27 | 4.027224 | 4.890117 | 0.1624091 | 0 | 0.6348678 | 0
2018-01-31 21:11 | 233974 | 240.001 | 2 | 27 | 4.067226 | 4.890056 | 0.3254013 | 0 | 1.294487 | 0
2018-01-31 21:13 | 234094 | 360.0007 | 2 | 27 | 4.104566 | 4.890019 | 0.4883924 | 0 | 1.960646 | 0
2018-01-31 21:15 | 234214 | 480.001 | 2 | 27 | 4.131556 | 4.890117 | 0.6513996 | 0 | 2.63201 | 0
2018-01-31 21:17 | 234334 | 600.0006 | 2 | 27 | 4.154064 | 4.890056 | 0.814393 | 0 | 3.307295 | 0
2018-01-31 21:19 | 234454 | 720.0002 | 2 | 27 | 4.178109 | 4.890052 | 0.9773753 | 0 | 3.98625 | 0
2018-01-31 21:21 | 234574 | 840.0014 | 2 | 27 | 4.200309 | 4.790582 | 1.140051 | 0 | 4.668046 | 0
2018-01-31 21:23 | 234694 | 960.0002 | 2 | 27 | 4.200254 | 4.399735 | 1.293011 | 0 | 5.310523 | 0
2018-01-31 21:25 | 234814 | 1080.0015 | 2 | 27 | 4.200282 | 4.058238 | 1.433865 | 0 | 5.902149 | 0
2018-01-31 21:27 | 234934 | 1200.001 | 2 | 27 | 4.200286 | 3.750258 | 1.564001 | 0 | 6.448755 | 0
2018-01-31 21:29 | 235054 | 1320.0015 | 2 | 27 | 4.200284 | 3.430753 | 1.683755 | 0 | 6.951758 | 0
2018-01-31 21:30 | 235116.3 | 1382.3052 | 2 | 27 | 4.200279 | 3.259995 | 1.741641 | 0 | 7.194893 | 0
2018-01-31 21:32 | 235236.3 | 120.0015 | 3 | 27 | 4.221626 | 3.260133 | 1.849917 | 0 | 7.650727 | 0
2018-01-31 21:34 | 235356.3 | 240.001 | 3 | 27 | 4.248078 | 3.260116 | 1.958584 | 0 | 8.110888 | 0
2018-01-31 21:36 | 235476.3 | 360.0014 | 3 | 27 | 4.276946 | 3.260123 | 2.067254 | 0 | 8.574059 | 0
2018-01-31 21:38 | 235596.3 | 480.001 | 3 | 27 | 4.309963 | 3.260135 | 2.17592 | 0 | 9.040568 | 0
2018-01-31 21:40 | 235716.3 | 600.0015 | 3 | 27 | 4.346623 | 3.26015 | 2.284582 | 0 | 9.51088 | 0
2018-01-31 21:42 | 235836.3 | 720.001 | 3 | 27 | 4.384792 | 3.260159 | 2.393254 | 0 | 9.985296 | 0
2018-01-31 21:44 | 235956.3 | 840.0015 | 3 | 27 | 4.400299 | 2.92648 | 2.498197 | 0 | 10.44674 | 0
2018-01-31 21:46 | 236076.3 | 960.001 | 3 | 27 | 4.400283 | 2.521962 | 2.588841 | 0 | 10.84561 | 0
2018-01-31 21:48 | 236196.3 | 1080.0006 | 3 | 27 | 4.400301 | 2.163272 | 2.666809 | 0 | 11.18868 | 0
2018-01-31 21:50 | 236316.3 | 1200.001 | 3 | 27 | 4.400258 | 1.870889 | 2.733859 | 0 | 11.48372 | 0
2018-01-31 21:52 | 236436.3 | 1320.0014 | 3 | 27 | 4.40028 | 1.629952 | 2.79209 | 0 | 11.73996 | 0
2018-01-31 21:54 | 236556.3 | 1440.001 | 3 | 27 | 4.400241 | 1.427945 | 2.842978 | 0 | 11.96388 | 0
2018-01-31 21:56 | 236676.3 | 1560.0006 | 3 | 27 | 4.400244 | 1.248192 | 2.887532 | 0 | 12.15992 | 0
2018-01-31 21:58 | 236796.3 | 1680.0003 | 3 | 27 | 4.400241 | 1.090521 | 2.926413 | 0 | 12.33101 | 0
2018-01-31 22:00 | 236916.3 | 1800.0007 | 3 | 27 | 4.400233 | 0.9639721 | 2.960584 | 0 | 12.48137 | 0
2018-01-31 22:02 | 237036.3 | 1920.0003 | 3 | 27 | 4.400241 | 0.8575716 | 2.990867 | 0 | 12.61462 | 0
2018-01-31 22:04 | 237156.3 | 2040.0014 | 3 | 27 | 4.400239 | 0.7646828 | 3.017875 | 0 | 12.73347 | 0
2018-01-31 22:06 | 237276.3 | 2160.0003 | 3 | 27 | 4.400218 | 0.6787891 | 3.041913 | 0 | 12.83924 | 0
2018-01-31 22:07 | 237318.3 | 2202.0125 | 3 | 27 | 4.400207 | 0.6519966 | 3.049675 | 0 | 12.87339 | 0
2018-01-31 22:09 | 237438.4 | 120.0005 | 4 | 27 | 4.338297 | 0 | 3.049678 | 0 | 12.87341 | 0
2018-01-31 22:11 | 237558.4 | 240.0008 | 4 | 27 | 4.331896 | 0 | 3.049678 | 0 | 12.87341 | 0
2018-01-31 22:12 | 237618.4 | 300.0044 | 4 | 27 | 4.330015 | 0 | 3.049678 | 0 | 12.87341 | 0
2018-01-31 22:14 | 237738.5 | 120.0006 | 5 | 27 | 4.117604 | -2.282096 | 3.049678 | 0.07606057 | 12.87341 | 0.31547
2018-01-31 22:16 | 237858.5 | 240.001 | 5 | 27 | 4.082778 | -2.282091 | 3.049678 | 0.1521243 | 12.87341 | 0.6272978
2018-01-31 22:18 | 237978.5 | 360.0014 | 5 | 27 | 4.052341 | -2.282094 | 3.049678 | 0.228193 | 12.87341 | 0.9366987
2018-01-31 22:20 | 238098.5 | 480.001 | 5 | 27 | 4.023283 | -2.282046 | 3.049678 | 0.3042547 | 12.87341 | 1.243812
2018-01-31 22:22 | 238218.5 | 600.0014 | 5 | 27 | 3.99518 | -2.282121 | 3.049678 | 0.3803226 | 12.87341 | 1.548791
2018-01-31 22:24 | 238338.5 | 720.001 | 5 | 27 | 3.966145 | -2.282063 | 3.049678 | 0.4563945 | 12.87341 | 1.851617
2018-01-31 22:26 | 238458.5 | 840.0014 | 5 | 27 | 3.93804 | -2.282044 | 3.049678 | 0.5324585 | 12.87341 | 2.152213
2018-01-31 22:28 | 238578.5 | 960.0002 | 5 | 27 | 3.91178 | -2.282121 | 3.049678 | 0.6085251 | 12.87341 | 2.450759
2018-01-31 22:30 | 238698.5 | 1080.0006 | 5 | 27 | 3.886831 | -2.282125 | 3.049678 | 0.6845942 | 12.87341 | 2.747371
2018-01-31 22:32 | 238818.5 | 1200.001 | 5 | 27 | 3.86108 | -2.282116 | 3.049678 | 0.7606614 | 12.87341 | 3.042061
2018-01-31 22:34 | 238938.5 | 1320.0014 | 5 | 27 | 3.834538 | -2.282104 | 3.049678 | 0.8367297 | 12.87341 | 3.334746
2018-01-31 22:36 | 239058.5 | 1440.001 | 5 | 27 | 3.811095 | -2.282099 | 3.049678 | 0.9127924 | 12.87341 | 3.625501
2018-01-31 22:38 | 239178.5 | 1560.0006 | 5 | 27 | 3.790236 | -2.282089 | 3.049678 | 0.9888606 | 12.87341 | 3.914596
2018-01-31 22:40 | 239298.5 | 1680.0002 | 5 | 27 | 3.770879 | -2.282044 | 3.049678 | 1.064928 | 12.87341 | 4.202175
2018-01-31 22:42 | 239418.5 | 1800.0006 | 5 | 27 | 3.75098 | -2.28206 | 3.049678 | 1.140992 | 12.87341 | 4.488252
2018-01-31 22:44 | 239538.5 | 1920.0002 | 5 | 27 | 3.731815 | -2.282127 | 3.049678 | 1.217055 | 12.87341 | 4.772818
2018-01-31 22:46 | 239658.5 | 2040.0014 | 5 | 27 | 3.71422 | -2.282043 | 3.049678 | 1.293121 | 12.87341 | 5.056009
2018-01-31 22:48 | 239778.5 | 2160.001 | 5 | 27 | 3.697863 | -2.282085 | 3.049678 | 1.369188 | 12.87341 | 5.337907
2018-01-31 22:50 | 239898.5 | 2280.0014 | 5 | 27 | 3.681651 | -2.282007 | 3.049678 | 1.44525 | 12.87341 | 5.61856
2018-01-31 22:52 | 240018.5 | 2400.001 | 5 | 27 | 3.665061 | -2.282061 | 3.049678 | 1.521325 | 12.87341 | 5.898002
2018-01-31 22:54 | 240138.5 | 2520.0006 | 5 | 27 | 3.650506 | -2.282084 | 3.049678 | 1.597388 | 12.87341 | 6.176213
2018-01-31 22:56 | 240258.5 | 2640.0002 | 5 | 27 | 3.637258 | -2.282161 | 3.049678 | 1.673454 | 12.87341 | 6.453378
2018-01-31 22:58 | 240378.5 | 2760.0014 | 5 | 27 | 3.625252 | -2.282098 | 3.049678 | 1.749527 | 12.87341 | 6.729623
2018-01-31 23:00 | 240498.5 | 2880.0011 | 5 | 27 | 3.612996 | -2.282047 | 3.049678 | 1.825593 | 12.87341 | 7.004919
2018-01-31 23:02 | 240618.5 | 3000.0006 | 5 | 27 | 3.601481 | -2.282149 | 3.049678 | 1.90166 | 12.87341 | 7.279295
2018-01-31 23:04 | 240738.5 | 3120.001 | 5 | 27 | 3.591353 | -2.282103 | 3.049678 | 1.977729 | 12.87341 | 7.552866
2018-01-31 23:06 | 240858.5 | 3240.0006 | 5 | 27 | 3.58234 | -2.282134 | 3.049678 | 2.053797 | 12.87341 | 7.825703
2018-01-31 23:08 | 240978.5 | 3360.0002 | 5 | 27 | 3.572968 | -2.282121 | 3.049678 | 2.129862 | 12.87341 | 8.097842
2018-01-31 23:10 | 241098.5 | 3480.0014 | 5 | 27 | 3.562361 | -2.282141 | 3.049678 | 2.205923 | 12.87341 | 8.369205
2018-01-31 23:12 | 241218.5 | 3600.0002 | 5 | 27 | 3.552574 | -2.282111 | 3.049678 | 2.281996 | 12.87341 | 8.63983
2018-01-31 23:14 | 241338.5 | 3720.0006 | 5 | 27 | 3.542774 | -2.282111 | 3.049678 | 2.358059 | 12.87341 | 8.909678
2018-01-31 23:16 | 241458.5 | 3840.0002 | 5 | 27 | 3.53253 | -2.281769 | 3.049678 | 2.434127 | 12.87341 | 9.178798
2018-01-31 23:18 | 241578.5 | 3960.0014 | 5 | 27 | 3.519279 | -2.282146 | 3.049678 | 2.510187 | 12.87341 | 9.447002
2018-01-31 23:20 | 241698.5 | 4080.0003 | 5 | 27 | 3.504118 | -2.282096 | 3.049678 | 2.586255 | 12.87341 | 9.714134
2018-01-31 23:22 | 241818.5 | 4200.0014 | 5 | 27 | 3.486689 | -2.28196 | 3.049678 | 2.662327 | 12.87341 | 9.980064
2018-01-31 23:24 | 241938.5 | 4320.001 | 5 | 27 | 3.463758 | -2.282181 | 3.049678 | 2.738384 | 12.87341 | 10.24442
2018-01-31 23:26 | 242058.5 | 4440.0006 | 5 | 27 | 3.42859 | -2.282091 | 3.049678 | 2.814458 | 12.87341 | 10.50669
2018-01-31 23:28 | 242178.5 | 4560.001 | 5 | 27 | 3.370252 | -2.282006 | 3.049678 | 2.890521 | 12.87341 | 10.76543
2018-01-31 23:30 | 242298.5 | 4680.0015 | 5 | 27 | 3.271563 | -2.282181 | 3.049678 | 2.966589 | 12.87341 | 11.01845
2018-01-31 23:32 | 242418.5 | 4800.001 | 5 | 27 | 3.035181 | -2.282178 | 3.049678 | 3.042655 | 12.87341 | 11.25997
2018-01-31 23:32 | 242427.7 | 4809.2045 | 5 | 27 | 2.999991 | -2.282081 | 3.049678 | 3.048482 | 12.87341 | 11.27755
2018-01-31 23:34 | 242547.7 | 120.0014 | 6 | 27 | 3.350489 | 0 | 3.049678 | 3.048482 | 12.87341 | 11.27755
2018-01-31 23:36 | 242667.7 | 240.001 | 6 | 27 | 3.365188 | 0 | 3.049678 | 3.048482 | 12.87341 | 11.27755
2018-01-31 23:37 | 242727.7 | 300.0014 | 6 | 27 | 3.368793 | 0 | 3.049678 | 3.048482 | 12.87341 | 11.27755
2018-01-31 23:37 | 242727.7333 | 0.0024 | 7 | 28 | 3.368849 | 0 | 0 | 0 | 0 | 0
2018-01-31 23:39 | 242847.8 | 120.0006 | 2 | 28 | 4.02927 | 4.890107 | 0.1624031 | 0 | 0.6352229 | 0
2018-01-31 23:41 | 242967.8 | 240.001 | 2 | 28 | 4.067464 | 4.890067 | 0.3253896 | 0 | 1.29505 | 0
2018-01-31 23:43 | 243087.8 | 360.0007 | 2 | 28 | 4.102227 | 4.890155 | 0.4883909 | 0 | 1.960989 | 0
2018-01-31 23:45 | 243207.8 | 480.001 | 2 | 28 | 4.130958 | 4.890113 | 0.6513841 | 0 | 2.631997 | 0
2018-01-31 23:47 | 243327.8 | 600.0006 | 2 | 28 | 4.155743 | 4.890082 | 0.8143877 | 0 | 3.30744 | 0
2018-01-31 23:49 | 243447.8 | 720.001 | 2 | 28 | 4.179848 | 4.890063 | 0.9773757 | 0 | 3.986725 | 0
2018-01-31 23:51 | 243567.8 | 840.0014 | 2 | 28 | 4.200292 | 4.814591 | 1.140174 | 0 | 4.669128 | 0
2018-01-31 23:53 | 243687.8 | 960.001 | 2 | 28 | 4.200292 | 4.420026 | 1.293982 | 0 | 5.315168 | 0
2018-01-31 23:55 | 243807.8 | 1080.0015 | 2 | 28 | 4.200302 | 4.040685 | 1.434865 | 0 | 5.906915 | 0
2018-01-31 23:57 | 243927.8 | 1200.001 | 2 | 28 | 4.200264 | 3.717778 | 1.564044 | 0 | 6.449506 | 0
2018-01-31 23:59 | 244047.8 | 1320.0007 | 2 | 28 | 4.20026 | 3.415513 | 1.682895 | 0 | 6.948714 | 0
2018-02-01 | 244113.6 | 1385.7613 | 2 | 28 | 4.200243 | 3.259994 | 1.743848 | 0 | 7.204732 | 0
2018-02-01 00:02 | 244233.6 | 120.0014 | 3 | 28 | 4.221458 | 3.260112 | 1.852138 | 0 | 7.660592 | 0
2018-02-01 00:04 | 244353.6 | 240.0002 | 3 | 28 | 4.249699 | 3.260123 | 1.960821 | 0 | 8.120893 | 0
2018-02-01 00:06 | 244473.6 | 360.0006 | 3 | 28 | 4.279906 | 3.260133 | 2.06948 | 0 | 8.584285 | 0
2018-02-01 00:08 | 244593.6 | 480.0001 | 3 | 28 | 4.312243 | 3.260121 | 2.178143 | 0 | 9.051091 | 0
2018-02-01 00:10 | 244713.6 | 600.0006 | 3 | 28 | 4.346516 | 3.260121 | 2.286816 | 0 | 9.521539 | 0
2018-02-01 00:12 | 244833.6 | 720.0009 | 3 | 28 | 4.385485 | 3.260114 | 2.395492 | 0 | 9.995972 | 0
2018-02-01 00:14 | 244953.6 | 840.0013 | 3 | 28 | 4.400266 | 2.895612 | 2.49984 | 0 | 10.45485 | 0
2018-02-01 00:16 | 245073.6 | 960.0001 | 3 | 28 | 4.400269 | 2.496873 | 2.589482 | 0 | 10.8493 | 0
2018-02-01 00:18 | 245193.6 | 1080.0013 | 3 | 28 | 4.400299 | 2.169024 | 2.667048 | 0 | 11.19061 | 0
2018-02-01 00:20 | 245313.6 | 1200.0009 | 3 | 28 | 4.400287 | 1.878613 | 2.734407 | 0 | 11.48701 | 0
2018-02-01 00:22 | 245433.6 | 1320.0005 | 3 | 28 | 4.400298 | 1.6211 | 2.792595 | 0 | 11.74306 | 0
2018-02-01 00:24 | 245553.6 | 1440.001 | 3 | 28 | 4.400231 | 1.413134 | 2.84306 | 0 | 11.96511 | 0
2018-02-01 00:26 | 245673.6 | 1560.0014 | 3 | 28 | 4.400234 | 1.241871 | 2.887245 | 0 | 12.15954 | 0
2018-02-01 00:28 | 245793.6 | 1680.001 | 3 | 28 | 4.400198 | 1.095782 | 2.926184 | 0 | 12.33088 | 0
2018-02-01 00:30 | 245913.6 | 1800.0014 | 3 | 28 | 4.400257 | 0.9646034 | 2.960513 | 0 | 12.48193 | 0
2018-02-01 00:32 | 246033.6 | 1920.0002 | 3 | 28 | 4.400213 | 0.8519859 | 2.99071 | 0 | 12.61481 | 0
2018-02-01 00:34 | 246153.6 | 2040.0005 | 3 | 28 | 4.400195 | 0.7586699 | 3.017522 | 0 | 12.73279 | 0
2018-02-01 00:36 | 246273.6 | 2160.0001 | 3 | 28 | 4.400198 | 0.6811085 | 3.041485 | 0 | 12.83823 | 0
2018-02-01 00:37 | 246321.6 | 2208.0527 | 3 | 28 | 4.400202 | 0.6519947 | 3.050382 | 0 | 12.87738 | 0
2018-02-01 00:39 | 246441.7 | 120.0006 | 4 | 28 | 4.338701 | 0 | 3.050382 | 0 | 12.87738 | 0
2018-02-01 00:41 | 246561.7 | 240.0002 | 4 | 28 | 4.332404 | 0 | 3.050382 | 0 | 12.87738 | 0
2018-02-01 00:42 | 246621.7 | 300.003 | 4 | 28 | 4.33057 | 0 | 3.050382 | 0 | 12.87738 | 0
2018-02-01 00:44 | 246741.8 | 120.0014 | 5 | 28 | 4.118044 | -2.282099 | 3.050382 | 0.07606336 | 12.87738 | 0.3154975
2018-02-01 00:46 | 246861.8 | 240.001 | 5 | 28 | 4.085198 | -2.282147 | 3.050382 | 0.152125 | 12.87738 | 0.6274353
2018-02-01 00:48 | 246981.8 | 360.0014 | 5 | 28 | 4.054331 | -2.282118 | 3.050382 | 0.2281921 | 12.87738 | 0.9370162
2018-02-01 00:50 | 247101.8 | 480.001 | 5 | 28 | 4.024035 | -2.282087 | 3.050382 | 0.3042607 | 12.87738 | 1.244256
2018-02-01 00:52 | 247221.8 | 600.0014 | 5 | 28 | 3.995345 | -2.282114 | 3.050382 | 0.3803253 | 12.87738 | 1.549246
2018-02-01 00:54 | 247341.8 | 720.001 | 5 | 28 | 3.967769 | -2.282138 | 3.050382 | 0.4563868 | 12.87738 | 1.852077
2018-02-01 00:56 | 247461.8 | 840.0006 | 5 | 28 | 3.940679 | -2.282058 | 3.050382 | 0.5324587 | 12.87738 | 2.152885
2018-02-01 00:58 | 247581.8 | 960.001 | 5 | 28 | 3.913076 | -2.282146 | 3.050382 | 0.6085268 | 12.87738 | 2.451597
2018-02-01 01:00 | 247701.8 | 1080.0014 | 5 | 28 | 3.887066 | -2.282033 | 3.050382 | 0.6845865 | 12.87738 | 2.748227
2018-02-01 01:02 | 247821.8 | 1200.001 | 5 | 28 | 3.861459 | -2.282065 | 3.050382 | 0.76066 | 12.87738 | 3.042955
2018-02-01 01:04 | 247941.8 | 1320.0015 | 5 | 28 | 3.836955 | -2.282212 | 3.050382 | 0.8367299 | 12.87738 | 3.33576
2018-02-01 01:06 | 248061.8 | 1440.0002 | 5 | 28 | 3.81326 | -2.282123 | 3.050382 | 0.9127912 | 12.87738 | 3.626699
2018-02-01 01:08 | 248181.8 | 1560.0006 | 5 | 28 | 3.79109 | -2.281993 | 3.050382 | 0.9888536 | 12.87738 | 3.91588
2018-02-01 01:10 | 248301.8 | 1680.0002 | 5 | 28 | 3.771176 | -2.281788 | 3.050382 | 1.064919 | 12.87738 | 4.203483
2018-02-01 01:12 | 248421.8 | 1800.0006 | 5 | 28 | 3.752486 | -2.282131 | 3.050382 | 1.140992 | 12.87738 | 4.489644
2018-02-01 01:14 | 248541.8 | 1920.001 | 5 | 28 | 3.734358 | -2.282206 | 3.050382 | 1.217056 | 12.87738 | 4.774386
2018-02-01 01:16 | 248661.8 | 2040.0014 | 5 | 28 | 3.715573 | -2.282132 | 3.050382 | 1.293118 | 12.87738 | 5.057719
2018-02-01 01:18 | 248781.8 | 2160.001 | 5 | 28 | 3.698208 | -2.282187 | 3.050382 | 1.369191 | 12.87738 | 5.339699
2018-02-01 01:20 | 248901.8 | 2280.0006 | 5 | 28 | 3.682038 | -2.28206 | 3.050382 | 1.445253 | 12.87738 | 5.620373
2018-02-01 01:22 | 249021.8 | 2400.001 | 5 | 28 | 3.667325 | -2.282127 | 3.050382 | 1.521321 | 12.87738 | 5.899893
2018-02-01 01:24 | 249141.8 | 2520.0006 | 5 | 28 | 3.652502 | -2.281962 | 3.050382 | 1.597384 | 12.87738 | 6.17828
2018-02-01 01:26 | 249261.8 | 2640.001 | 5 | 28 | 3.637955 | -2.282146 | 3.050382 | 1.673456 | 12.87738 | 6.455567
2018-02-01 01:28 | 249381.8 | 2760.0014 | 5 | 28 | 3.625373 | -2.282111 | 3.050382 | 1.749514 | 12.87738 | 6.731776
2018-02-01 01:30 | 249501.8 | 2880.0002 | 5 | 28 | 3.614192 | -2.282114 | 3.050382 | 1.825589 | 12.87738 | 7.007137
2018-02-01 01:32 | 249621.8 | 3000.0006 | 5 | 28 | 3.603681 | -2.282084 | 3.050382 | 1.901654 | 12.87738 | 7.281651
2018-02-01 01:34 | 249741.8 | 3120.001 | 5 | 28 | 3.592471 | -2.282119 | 3.050382 | 1.97772 | 12.87738 | 7.555346
2018-02-01 01:36 | 249861.8 | 3240.0014 | 5 | 28 | 3.582345 | -2.282118 | 3.050382 | 2.05379 | 12.87738 | 7.82823
2018-02-01 01:38 | 249981.8 | 3360.0002 | 5 | 28 | 3.573001 | -2.282118 | 3.050382 | 2.129857 | 12.87738 | 8.10037
2018-02-01 01:40 | 250101.8 | 3480.0014 | 5 | 28 | 3.56432 | -2.282051 | 3.050382 | 2.205924 | 12.87738 | 8.37183
2018-02-01 01:42 | 250221.8 | 3600.001 | 5 | 28 | 3.55441 | -2.282049 | 3.050382 | 2.28199 | 12.87738 | 8.642591
2018-02-01 01:44 | 250341.8 | 3720.0014 | 5 | 28 | 3.543084 | -2.282114 | 3.050382 | 2.358057 | 12.87738 | 8.912531
2018-02-01 01:46 | 250461.8 | 3840.001 | 5 | 28 | 3.532057 | -2.282141 | 3.050382 | 2.434123 | 12.87738 | 9.181622
2018-02-01 01:48 | 250581.8 | 3960.0014 | 5 | 28 | 3.520432 | -2.282107 | 3.050382 | 2.510187 | 12.87738 | 9.449841
2018-02-01 01:50 | 250701.8 | 4080.0002 | 5 | 28 | 3.50673 | -2.282072 | 3.050382 | 2.586252 | 12.87738 | 9.717126
2018-02-01 01:52 | 250821.8 | 4200.0006 | 5 | 28 | 3.487517 | -2.282125 | 3.050382 | 2.66232 | 12.87738 | 9.983189
2018-02-01 01:54 | 250941.8 | 4320.0002 | 5 | 28 | 3.462643 | -2.282172 | 3.050382 | 2.738389 | 12.87738 | 10.24758
2018-02-01 01:56 | 251061.8 | 4440.0006 | 5 | 28 | 3.427498 | -2.282145 | 3.050382 | 2.814457 | 12.87738 | 10.50972
2018-02-01 01:58 | 251181.8 | 4560.001 | 5 | 28 | 3.37421 | -2.282125 | 3.050382 | 2.890522 | 12.87738 | 10.76858
2018-02-01 02:00 | 251301.8 | 4680.0006 | 5 | 28 | 3.276077 | -2.282129 | 3.050382 | 2.966591 | 12.87738 | 11.02195
2018-02-01 02:02 | 251421.8 | 4800.001 | 5 | 28 | 3.037146 | -2.282112 | 3.050382 | 3.04265 | 12.87738 | 11.26366
2018-02-01 02:02 | 251431.5 | 4809.6973 | 5 | 28 | 3 | -2.282131 | 3.050382 | 3.0488 | 12.87738 | 11.28223
2018-02-01 02:04 | 251551.5 | 120.0012 | 6 | 28 | 3.352731 | 0 | 3.050382 | 3.0488 | 12.87738 | 11.28223
2018-02-01 02:06 | 251671.5 | 240.0008 | 6 | 28 | 3.367128 | 0 | 3.050382 | 3.0488 | 12.87738 | 11.28223
2018-02-01 02:07 | 251731.5 | 300.0044 | 6 | 28 | 3.370693 | 0 | 3.050382 | 3.0488 | 12.87738 | 11.28223
2018-02-01 02:07 | 251731.5 | 0.0025 | 7 | 29 | 3.370496 | 0 | 0 | 0 | 0 | 0
2018-02-01 02:09 | 251851.6 | 120.0006 | 2 | 29 | 4.028702 | 4.890136 | 0.1624045 | 0 | 0.6351239 | 0
2018-02-01 02:11 | 251971.6 | 240.001 | 2 | 29 | 4.069619 | 4.890016 | 0.3253956 | 0 | 1.295123 | 0
2018-02-01 02:13 | 252091.6 | 360.0014 | 2 | 29 | 4.105163 | 4.890075 | 0.4883918 | 0 | 1.961509 | 0
2018-02-01 02:15 | 252211.6 | 480.001 | 2 | 29 | 4.130985 | 4.890023 | 0.6513663 | 0 | 2.632764 | 0
2018-02-01 02:17 | 252331.6 | 600.0006 | 2 | 29 | 4.154631 | 4.8901 | 0.8143846 | 0 | 3.308103 | 0
2018-02-01 02:19 | 252451.6 | 720.001 | 2 | 29 | 4.181274 | 4.890105 | 0.9773794 | 0 | 3.987399 | 0
2018-02-01 02:21 | 252571.6 | 840.0006 | 2 | 29 | 4.200287 | 4.758822 | 1.13973 | 0 | 4.668214 | 0
2018-02-01 02:23 | 252691.6 | 960.0003 | 2 | 29 | 4.200262 | 4.382281 | 1.29194 | 0 | 5.307539 | 0
2018-02-01 02:25 | 252811.6 | 1080.0007 | 2 | 29 | 4.20026 | 4.050483 | 1.432493 | 0 | 5.897901 | 0
2018-02-01 02:27 | 252931.6 | 1200.0019 | 2 | 29 | 4.200284 | 3.719451 | 1.562037 | 0 | 6.442023 | 0
2018-02-01 02:29 | 253051.6 | 1320.0007 | 2 | 29 | 4.200272 | 3.391828 | 1.680441 | 0 | 6.939354 | 0
2018-02-01 02:30 | 253104 | 1372.443 | 2 | 29 | 4.20023 | 3.259992 | 1.728904 | 0 | 7.142911 | 0
2018-02-01 02:32 | 253224 | 120.0007 | 3 | 29 | 4.221163 | 3.260091 | 1.83718 | 0 | 7.598713 | 0
2018-02-01 02:34 | 253344 | 240.0002 | 3 | 29 | 4.246562 | 3.26014 | 1.945843 | 0 | 8.058744 | 0
2018-02-01 02:36 | 253464 | 360.0006 | 3 | 29 | 4.276232 | 3.260179 | 2.054522 | 0 | 8.521833 | 0
2018-02-01 02:38 | 253584 | 480.0006 | 3 | 29 | 4.310256 | 3.260148 | 2.163185 | 0 | 8.988329 | 0
2018-02-01 02:40 | 253704 | 600.0015 | 3 | 29 | 4.345312 | 3.260076 | 2.271853 | 0 | 9.458602 | 0
2018-02-01 02:42 | 253824 | 720.0002 | 3 | 29 | 4.382521 | 3.260095 | 2.380521 | 0 | 9.932814 | 0
2018-02-01 02:44 | 253944 | 840.0006 | 3 | 29 | 4.400275 | 2.953059 | 2.486192 | 0 | 10.39734 | 0
2018-02-01 02:46 | 254064 | 960.0002 | 3 | 29 | 4.400307 | 2.527555 | 2.577391 | 0 | 10.79865 | 0
2018-02-01 02:48 | 254184 | 1080.0014 | 3 | 29 | 4.400296 | 2.181277 | 2.655622 | 0 | 11.14289 | 0
2018-02-01 02:50 | 254304 | 1200.0003 | 3 | 29 | 4.40026 | 1.894473 | 2.723399 | 0 | 11.44112 | 0
2018-02-01 02:52 | 254424 | 1320.0014 | 3 | 29 | 4.400234 | 1.654507 | 2.782463 | 0 | 11.70102 | 0
2018-02-01 02:54 | 254544 | 1440.0011 | 3 | 29 | 4.400259 | 1.442692 | 2.834022 | 0 | 11.92789 | 0
2018-02-01 02:56 | 254664 | 1560.0006 | 3 | 29 | 4.400173 | 1.253565 | 2.878862 | 0 | 12.1252 | 0
2018-02-01 02:58 | 254784 | 1680.0003 | 3 | 29 | 4.400264 | 1.104694 | 2.918096 | 0 | 12.29784 | 0
2018-02-01 03:00 | 254904 | 1800.0014 | 3 | 29 | 4.400241 | 0.9791555 | 2.952753 | 0 | 12.45034 | 0
2018-02-01 03:02 | 255024 | 1920.0011 | 3 | 29 | 4.400219 | 0.8711319 | 2.983562 | 0 | 12.5859 | 0
2018-02-01 03:04 | 255144 | 2040.0006 | 3 | 29 | 4.4002 | 0.7711754 | 3.010924 | 0 | 12.7063 | 0
2018-02-01 03:06 | 255264 | 2160.0003 | 3 | 29 | 4.400185 | 0.6865597 | 3.035173 | 0 | 12.81301 | 0
2018-02-01 03:07 | 255321.6 | 2217.5517 | 3 | 29 | 4.400207 | 0.6519966 | 3.045875 | 0 | 12.86009 | 0
2018-02-01 03:09 | 255441.6 | 120.0007 | 4 | 29 | 4.338006 | 0 | 3.045875 | 0 | 12.86009 | 0
2018-02-01 03:11 | 255561.6 | 240.0002 | 4 | 29 | 4.331515 | 0 | 3.045875 | 0 | 12.86009 | 0
2018-02-01 03:12 | 255621.6 | 300.0022 | 4 | 29 | 4.329617 | 0 | 3.045875 | 0 | 12.86009 | 0
2018-02-01 03:14 | 255741.7 | 120.0014 | 5 | 29 | 4.115134 | -2.282196 | 3.045875 | 0.07605784 | 12.86009 | 0.3153198
2018-02-01 03:16 | 255861.7 | 240.001 | 5 | 29 | 4.08137 | -2.282114 | 3.045875 | 0.1521254 | 12.86009 | 0.6270173
2018-02-01 03:18 | 255981.7 | 360.0014 | 5 | 29 | 4.051507 | -2.282101 | 3.045875 | 0.2281938 | 12.86009 | 0.9363292
2018-02-01 03:20 | 256101.7 | 480.0002 | 5 | 29 | 4.022716 | -2.28204 | 3.045875 | 0.3042589 | 12.86009 | 1.243416
2018-02-01 03:22 | 256221.7 | 600.0014 | 5 | 29 | 3.993083 | -2.282063 | 3.045875 | 0.3803268 | 12.86009 | 1.5483
2018-02-01 03:24 | 256341.7 | 720.0002 | 5 | 29 | 3.964139 | -2.282079 | 3.045875 | 0.4563878 | 12.86009 | 1.8509
2018-02-01 03:26 | 256461.7 | 840.0014 | 5 | 29 | 3.936978 | -2.282101 | 3.045875 | 0.5324537 | 12.86009 | 2.151395
2018-02-01 03:28 | 256581.7 | 960.001 | 5 | 29 | 3.911479 | -2.282112 | 3.045875 | 0.6085212 | 12.86009 | 2.449891
2018-02-01 03:30 | 256701.7 | 1080.0014 | 5 | 29 | 3.886001 | -2.28206 | 3.045875 | 0.6845889 | 12.86009 | 2.746464
2018-02-01 03:32 | 256821.7 | 1200.001 | 5 | 29 | 3.859039 | -2.282089 | 3.045875 | 0.7606589 | 12.86009 | 3.041047
2018-02-01 03:34 | 256941.7 | 1320.0014 | 5 | 29 | 3.833726 | -2.281978 | 3.045875 | 0.8367226 | 12.86009 | 3.333603
2018-02-01 03:36 | 257061.7 | 1440.0002 | 5 | 29 | 3.81091 | -2.282109 | 3.045875 | 0.912784 | 12.86009 | 3.624312
2018-02-01 03:38 | 257181.7 | 1560.0014 | 5 | 29 | 3.790395 | -2.282053 | 3.045875 | 0.9888518 | 12.86009 | 3.913415
2018-02-01 03:40 | 257301.7 | 1680.001 | 5 | 29 | 3.769865 | -2.282053 | 3.045875 | 1.064918 | 12.86009 | 4.200964
2018-02-01 03:42 | 257421.7 | 1800.0005 | 5 | 29 | 3.749966 | -2.282069 | 3.045875 | 1.140987 | 12.86009 | 4.48696
2018-02-01 03:44 | 257541.7 | 1920.001 | 5 | 29 | 3.731674 | -2.282078 | 3.045875 | 1.217052 | 12.86009 | 4.771502
2018-02-01 03:46 | 257661.7 | 2040.0006 | 5 | 29 | 3.714634 | -2.282109 | 3.045875 | 1.293117 | 12.86009 | 5.054694
2018-02-01 03:48 | 257781.7 | 2160.001 | 5 | 29 | 3.697737 | -2.282085 | 3.045875 | 1.369191 | 12.86009 | 5.33664
2018-02-01 03:50 | 257901.7 | 2280.0006 | 5 | 29 | 3.6803 | -2.282129 | 3.045875 | 1.445257 | 12.86009 | 5.617248
2018-02-01 03:52 | 258021.7 | 2400.001 | 5 | 29 | 3.664849 | -2.282101 | 3.045875 | 1.521321 | 12.86009 | 5.896587
2018-02-01 03:54 | 258141.7 | 2520.0014 | 5 | 29 | 3.650741 | -2.282136 | 3.045875 | 1.597386 | 12.86009 | 6.174809
2018-02-01 03:56 | 258261.7 | 2640.001 | 5 | 29 | 3.637917 | -2.282063 | 3.045875 | 1.673453 | 12.86009 | 6.452021
2018-02-01 03:58 | 258381.7 | 2760.0006 | 5 | 29 | 3.624783 | -2.282029 | 3.045875 | 1.749518 | 12.86009 | 6.728243
2018-02-01 04:00 | 258501.7 | 2880.001 | 5 | 29 | 3.612326 | -2.282116 | 3.045875 | 1.825579 | 12.86009 | 7.003461
2018-02-01 04:02 | 258621.7 | 3000.0006 | 5 | 29 | 3.601586 | -2.282065 | 3.045875 | 1.901654 | 12.86009 | 7.277852
2018-02-01 04:04 | 258741.7 | 3120.0002 | 5 | 29 | 3.592092 | -2.282074 | 3.045875 | 1.977712 | 12.86009 | 7.551412
2018-02-01 04:06 | 258861.7 | 3240.0014 | 5 | 29 | 3.582469 | -2.282031 | 3.045875 | 2.053778 | 12.86009 | 7.824286
2018-02-01 04:08 | 258981.7 | 3360.0002 | 5 | 29 | 3.571816 | -2.281996 | 3.045875 | 2.129845 | 12.86009 | 8.096388
2018-02-01 04:10 | 259101.7 | 3480.0006 | 5 | 29 | 3.56217 | -2.282014 | 3.045875 | 2.205914 | 12.86009 | 8.367719
2018-02-01 04:12 | 259221.7 | 3600.0002 | 5 | 29 | 3.552885 | -2.282038 | 3.045875 | 2.28198 | 12.86009 | 8.638327
2018-02-01 04:14 | 259341.7 | 3720.0014 | 5 | 29 | 3.543434 | -2.282053 | 3.045875 | 2.358046 | 12.86009 | 8.908236
2018-02-01 04:16 | 259461.7 | 3840.0002 | 5 | 29 | 3.531565 | -2.282131 | 3.045875 | 2.434109 | 12.86009 | 9.17733
2018-02-01 04:18 | 259581.7 | 3960.0015 | 5 | 29 | 3.517961 | -2.282104 | 3.045875 | 2.510177 | 12.86009 | 9.445445
2018-02-01 04:20 | 259701.7 | 4080.001 | 5 | 29 | 3.503829 | -2.282099 | 3.045875 | 2.586239 | 12.86009 | 9.712503
2018-02-01 04:22 | 259821.7 | 4200.0014 | 5 | 29 | 3.487088 | -2.281822 | 3.045875 | 2.662309 | 12.86009 | 9.978425
2018-02-01 04:24 | 259941.7 | 4320.0002 | 5 | 29 | 3.462852 | -2.282074 | 3.045875 | 2.738379 | 12.86009 | 10.24283
2018-02-01 04:26 | 260061.7 | 4440.0014 | 5 | 29 | 3.424045 | -2.282149 | 3.045875 | 2.814444 | 12.86009 | 10.50486
2018-02-01 04:28 | 260181.7 | 4560.001 | 5 | 29 | 3.366917 | -2.282174 | 3.045875 | 2.890517 | 12.86009 | 10.76332
2018-02-01 04:30 | 260301.7 | 4680.0006 | 5 | 29 | 3.266663 | -2.282119 | 3.045875 | 2.966571 | 12.86009 | 11.01599
2018-02-01 04:32 | 260421.7 | 4800.0002 | 5 | 29 | 3.01919 | -2.282143 | 3.045875 | 3.04265 | 12.86009 | 11.25694
2018-02-01 04:32 | 260426.5 | 4804.7778 | 5 | 29 | 2.999991 | -2.282143 | 3.045875 | 3.045676 | 12.86009 | 11.26605
2018-02-01 04:34 | 260546.5483 | 120.0012 | 6 | 29 | 3.349016 | 0 | 3.045875 | 3.045676 | 12.86009 | 11.26605
2018-02-01 04:36 | 260666.5471 | 240 | 6 | 29 | 3.363373 | 0 | 3.045875 | 3.045676 | 12.86009 | 11.26605
2018-02-01 04:37 | 260726.5491 | 300.002 | 6 | 29 | 3.366859 | 0 | 3.045875 | 3.045676 | 12.86009 | 11.26605
2018-02-01 04:37 | 260726.6 | 0.0025 | 7 | 30 | 3.366997 | 0 | 0 | 0 | 0 | 0
2018-02-01 04:39 | 260846.6 | 120.0014 | 2 | 30 | 4.028203 | 4.890077 | 0.1624054 | 0 | 0.6350316 | 0
2018-02-01 04:41 | 260966.6 | 240.001 | 2 | 30 | 4.066125 | 4.890092 | 0.3253988 | 0 | 1.294646 | 0
2018-02-01 04:43 | 261086.6 | 360.0006 | 2 | 30 | 4.103426 | 4.890077 | 0.4883967 | 0 | 1.960537 | 0
2018-02-01 04:45 | 261206.6 | 480.0002 | 2 | 30 | 4.13185 | 4.890086 | 0.651395 | 0 | 2.631847 | 0
2018-02-01 04:47 | 261326.6 | 600.0006 | 2 | 30 | 4.155065 | 4.890079 | 0.8143715 | 0 | 3.30715 | 0
2018-02-01 04:49 | 261446.6 | 720.0002 | 2 | 30 | 4.178114 | 4.890063 | 0.977382 | 0 | 3.986343 | 0
2018-02-01 04:51 | 261566.6 | 840.0015 | 2 | 30 | 4.200308 | 4.818862 | 1.140221 | 0 | 4.668727 | 0
2018-02-01 04:53 | 261686.6 | 960.0002 | 2 | 30 | 4.200276 | 4.39224 | 1.293508 | 0 | 5.312582 | 0
2018-02-01 04:55 | 261806.6 | 1080.0015 | 2 | 30 | 4.200259 | 4.039464 | 1.433904 | 0 | 5.902281 | 0
2018-02-01 04:57 | 261926.6 | 1200.0002 | 2 | 30 | 4.200268 | 3.726272 | 1.563253 | 0 | 6.445582 | 0
2018-02-01 04:59 | 262046.6 | 1320.0015 | 2 | 30 | 4.200268 | 3.426751 | 1.682527 | 0 | 6.946568 | 0
2018-02-01 05:00 | 262112.4 | 1385.7557 | 2 | 30 | 4.200284 | 3.259992 | 1.743613 | 0 | 7.203147 | 0
2018-02-01 05:02 | 262232.4 | 120.0007 | 3 | 30 | 4.223048 | 3.260131 | 1.851902 | 0 | 7.659095 | 0
2018-02-01 05:04 | 262352.4 | 240.0002 | 3 | 30 | 4.250104 | 3.260108 | 1.960562 | 0 | 8.119421 | 0
2018-02-01 05:06 | 262472.4 | 360.0006 | 3 | 30 | 4.279596 | 3.260167 | 2.069235 | 0 | 8.582876 | 0
2018-02-01 05:08 | 262592.4 | 480.001 | 3 | 30 | 4.311342 | 3.260158 | 2.17791 | 0 | 9.049646 | 0
2018-02-01 05:10 | 262712.4 | 600.0015 | 3 | 30 | 4.347405 | 3.25995 | 2.286577 | 0 | 9.520047 | 0
2018-02-01 05:12 | 262832.4 | 720.0002 | 3 | 30 | 4.386897 | 3.260133 | 2.395229 | 0 | 9.994549 | 0
2018-02-01 05:14 | 262952.4 | 840.0014 | 3 | 30 | 4.400299 | 2.895593 | 2.499473 | 0 | 10.45301 | 0
2018-02-01 05:16 | 263072.4 | 960.0002 | 3 | 30 | 4.400307 | 2.505708 | 2.589239 | 0 | 10.84801 | 0
2018-02-01 05:18 | 263192.4 | 1080.0006 | 3 | 30 | 4.400266 | 2.165854 | 2.666966 | 0 | 11.19003 | 0
2018-02-01 05:20 | 263312.4 | 1200.0011 | 3 | 30 | 4.40028 | 1.863083 | 2.733976 | 0 | 11.48489 | 0
2018-02-01 05:22 | 263432.4 | 1320.0014 | 3 | 30 | 4.400247 | 1.617824 | 2.791853 | 0 | 11.73956 | 0
2018-02-01 05:24 | 263552.4 | 1440.0011 | 3 | 30 | 4.400245 | 1.414786 | 2.842296 | 0 | 11.96153 | 0
2018-02-01 05:26 | 263672.4 | 1560.0006 | 3 | 30 | 4.400263 | 1.244339 | 2.886554 | 0 | 12.15627 | 0
2018-02-01 05:28 | 263792.4 | 1680.0003 | 3 | 30 | 4.400236 | 1.09013 | 2.92542 | 0 | 12.32729 | 0
2018-02-01 05:30 | 263912.4 | 1800.0006 | 3 | 30 | 4.400224 | 0.9587193 | 2.959478 | 0 | 12.47715 | 0
2018-02-01 05:32 | 264032.4 | 1920.0003 | 3 | 30 | 4.40025 | 0.8509741 | 2.989586 | 0 | 12.60964 | 0
2018-02-01 05:34 | 264152.4 | 2040.0006 | 3 | 30 | 4.400209 | 0.7604113 | 3.016386 | 0 | 12.72756 | 0
2018-02-01 05:36 | 264272.4 | 2160.0002 | 3 | 30 | 4.400219 | 0.6802416 | 3.040372 | 0 | 12.83311 | 0
2018-02-01 05:37 | 264317 | 2204.5999 | 3 | 30 | 4.400239 | 0.6519985 | 3.048622 | 0 | 12.86941 | 0
2018-02-01 05:39 | 264437.1 | 120.0014 | 4 | 30 | 4.338663 | 0 | 3.048622 | 0 | 12.86941 | 0
2018-02-01 05:41 | 264557.1 | 240.0003 | 4 | 30 | 4.332387 | 0 | 3.048622 | 0 | 12.86941 | 0
2018-02-01 05:42 | 264617.1 | 300.003 | 4 | 30 | 4.330535 | 0 | 3.048622 | 0 | 12.86941 | 0
2018-02-01 05:44 | 264737.1 | 120.0014 | 5 | 30 | 4.117969 | -2.282013 | 3.048622 | 0.07605652 | 12.86941 | 0.3154552
2018-02-01 05:46 | 264857.1 | 240.0002 | 5 | 30 | 4.083913 | -2.281851 | 3.048622 | 0.1521121 | 12.86941 | 0.6273234
2018-02-01 05:48 | 264977.1 | 360.0006 | 5 | 30 | 4.052376 | -2.281868 | 3.048622 | 0.2281731 | 12.86941 | 0.9367297
2018-02-01 05:50 | 265097.1 | 480.0002 | 5 | 30 | 4.022972 | -2.281902 | 3.048622 | 0.3042302 | 12.86941 | 1.243817
2018-02-01 05:52 | 265217.1 | 600.0006 | 5 | 30 | 3.994802 | -2.281879 | 3.048622 | 0.3802933 | 12.86941 | 1.548732
2018-02-01 05:54 | 265337.1 | 720.0002 | 5 | 30 | 3.967028 | -2.281899 | 3.048622 | 0.4563549 | 12.86941 | 1.851531
2018-02-01 05:56 | 265457.1 | 840.0015 | 5 | 30 | 3.938422 | -2.281904 | 3.048622 | 0.532415 | 12.86941 | 2.152176
2018-02-01 05:58 | 265577.1 | 960.0002 | 5 | 30 | 3.911596 | -2.281911 | 3.048622 | 0.6084774 | 12.86941 | 2.450709
2018-02-01 06:00 | 265697.1 | 1080.0014 | 5 | 30 | 3.886014 | -2.281893 | 3.048622 | 0.6845397 | 12.86941 | 2.747258
2018-02-01 06:02 | 265817.1 | 1200.0002 | 5 | 30 | 3.861151 | -2.281884 | 3.048622 | 0.7605947 | 12.86941 | 3.041864
2018-02-01 06:04 | 265937.1 | 1320.0006 | 5 | 30 | 3.835532 | -2.281929 | 3.048622 | 0.8366572 | 12.86941 | 3.334581
2018-02-01 06:06 | 266057.1 | 1440.0002 | 5 | 30 | 3.811153 | -2.281904 | 3.048622 | 0.9127212 | 12.86941 | 3.625375
2018-02-01 06:08 | 266177.1 | 1560.0006 | 5 | 30 | 3.789831 | -2.282001 | 3.048622 | 0.9887782 | 12.86941 | 3.914415
2018-02-01 06:10 | 266297.1 | 1680.001 | 5 | 30 | 3.770351 | -2.281909 | 3.048622 | 1.064845 | 12.86941 | 4.201944
2018-02-01 06:12 | 266417.1 | 1800.0006 | 5 | 30 | 3.751648 | -2.281913 | 3.048622 | 1.140899 | 12.86941 | 4.487985
2018-02-01 06:14 | 266537.1 | 1920.001 | 5 | 30 | 3.732109 | -2.281913 | 3.048622 | 1.216965 | 12.86941 | 4.772619
2018-02-01 06:16 | 266657.1 | 2040.0014 | 5 | 30 | 3.713885 | -2.281981 | 3.048622 | 1.293028 | 12.86941 | 5.055789
2018-02-01 06:18 | 266777.1 | 2160.0002 | 5 | 30 | 3.696902 | -2.281967 | 3.048622 | 1.369079 | 12.86941 | 5.337581
2018-02-01 06:20 | 266897.1 | 2280.0014 | 5 | 30 | 3.681396 | -2.281989 | 3.048622 | 1.445145 | 12.86941 | 5.618196
2018-02-01 06:22 | 267017.1 | 2400.0002 | 5 | 30 | 3.66579 | -2.281855 | 3.048622 | 1.521204 | 12.86941 | 5.897607
2018-02-01 06:24 | 267137.1 | 2520.0006 | 5 | 30 | 3.650351 | -2.281815 | 3.048622 | 1.597267 | 12.86941 | 6.175838
2018-02-01 06:26 | 267257.1 | 2640.0003 | 5 | 30 | 3.636808 | -2.281856 | 3.048622 | 1.67333 | 12.86941 | 6.45297
2018-02-01 06:28 | 267377.1 | 2760.0014 | 5 | 30 | 3.624587 | -2.282209 | 3.048622 | 1.749391 | 12.86941 | 6.729113
2018-02-01 06:30 | 267497.1 | 2880.0002 | 5 | 30 | 3.613484 | -2.281882 | 3.048622 | 1.825447 | 12.86941 | 7.004362
2018-02-01 06:32 | 267617.1 | 3000.0014 | 5 | 30 | 3.601721 | -2.281815 | 3.048622 | 1.901514 | 12.86941 | 7.278787
2018-02-01 06:34 | 267737.1 | 3120.0002 | 5 | 30 | 3.591165 | -2.281844 | 3.048622 | 1.977581 | 12.86941 | 7.552346
2018-02-01 06:36 | 267857.1 | 3240.0015 | 5 | 30 | 3.58145 | -2.281828 | 3.048622 | 2.053646 | 12.86941 | 7.825136
2018-02-01 06:38 | 267977.1 | 3360.001 | 5 | 30 | 3.572748 | -2.282079 | 3.048622 | 2.129708 | 12.86941 | 8.097213
2018-02-01 06:40 | 268097.1 | 3480.0006 | 5 | 30 | 3.563099 | -2.282069 | 3.048622 | 2.205772 | 12.86941 | 8.368615
2018-02-01 06:42 | 268217.1 | 3600.001 | 5 | 30 | 3.552333 | -2.281822 | 3.048622 | 2.281833 | 12.86941 | 8.639214
2018-02-01 06:44 | 268337.1 | 3720.0014 | 5 | 30 | 3.542125 | -2.282181 | 3.048622 | 2.357894 | 12.86941 | 8.909018
2018-02-01 06:46 | 268457.1 | 3840.0002 | 5 | 30 | 3.531536 | -2.282186 | 3.048622 | 2.433958 | 12.86941 | 9.178042
2018-02-01 06:48 | 268577.1 | 3960.0014 | 5 | 30 | 3.519882 | -2.281898 | 3.048622 | 2.510023 | 12.86941 | 9.446247
2018-02-01 06:50 | 268697.1 | 4080.001 | 5 | 30 | 3.504194 | -2.282172 | 3.048622 | 2.586085 | 12.86941 | 9.71341
2018-02-01 06:52 | 268817.1 | 4200.0014 | 5 | 30 | 3.485727 | -2.281953 | 3.048622 | 2.662148 | 12.86941 | 9.979268
2018-02-01 06:54 | 268937.1 | 4320.0002 | 5 | 30 | 3.461451 | -2.282103 | 3.048622 | 2.738211 | 12.86941 | 10.24353
2018-02-01 06:56 | 269057.1 | 4440.0014 | 5 | 30 | 3.427394 | -2.282187 | 3.048622 | 2.814281 | 12.86941 | 10.50563
2018-02-01 06:58 | 269177.1 | 4560.0002 | 5 | 30 | 3.37167 | -2.281836 | 3.048622 | 2.89034 | 12.86941 | 10.76439
2018-02-01 07:00 | 269297.1 | 4680.0014 | 5 | 30 | 3.269302 | -2.281862 | 3.048622 | 2.9664 | 12.86941 | 11.01736
2018-02-01 07:02 | 269417.1 | 4800.0002 | 5 | 30 | 3.026577 | -2.282141 | 3.048622 | 3.042468 | 12.86941 | 11.25853
2018-02-01 07:02 | 269424 | 4806.8347 | 5 | 30 | 2.999989 | -2.282136 | 3.048622 | 3.0468 | 12.86941 | 11.27158
2018-02-01 07:04 | 269544 | 120.0006 | 6 | 30 | 3.352207 | 0 | 3.048622 | 3.04681 | 12.86941 | 11.27161
2018-02-01 07:06 | 269664 | 240.001 | 6 | 30 | 3.366535 | 0 | 3.048622 | 3.04681 | 12.86941 | 11.27161
2018-02-01 07:07 | 269724 | 300.0006 | 6 | 30 | 3.370185 | 0 | 3.048622 | 3.04681 | 12.86941 | 11.27161
2018-02-01 07:07 | 269724 | 0.0024 | 7 | 31 | 3.370175 | 0 | 0 | 0 | 0 | 0
2018-02-01 07:09 | 269844.1 | 120.0014 | 2 | 31 | 4.029283 | 4.890105 | 0.1624035 | 0 | 0.6352088 | 0
2018-02-01 07:11 | 269964.1 | 240.0002 | 2 | 31 | 4.068187 | 4.890077 | 0.3253996 | 0 | 1.295117 | 0
2018-02-01 07:13 | 270084.1 | 360.0014 | 2 | 31 | 4.103174 | 4.890168 | 0.4883988 | 0 | 1.961254 | 0
2018-02-01 07:15 | 270204.1 | 480.001 | 2 | 31 | 4.129085 | 4.890075 | 0.6513786 | 0 | 2.63214 | 0
2018-02-01 07:17 | 270324.1 | 600.0006 | 2 | 31 | 4.154899 | 4.890094 | 0.8143919 | 0 | 3.307314 | 0
2018-02-01 07:19 | 270444.1 | 720.0002 | 2 | 31 | 4.179775 | 4.890098 | 0.9773811 | 0 | 3.986547 | 0
2018-02-01 07:21 | 270564.1 | 840.0014 | 2 | 31 | 4.200281 | 4.803231 | 1.140099 | 0 | 4.668631 | 0
2018-02-01 07:23 | 270684.1 | 960.001 | 2 | 31 | 4.2003 | 4.434089 | 1.293893 | 0 | 5.31461 | 0
2018-02-01 07:25 | 270804.1 | 1080.0007 | 2 | 31 | 4.200272 | 4.072154 | 1.435705 | 0 | 5.91026 | 0
2018-02-01 07:27 | 270924.1 | 1200.001 | 2 | 31 | 4.200235 | 3.721202 | 1.565434 | 0 | 6.455161 | 0
2018-02-01 07:29 | 271044.1 | 1320.0015 | 2 | 31 | 4.200267 | 3.411891 | 1.684248 | 0 | 6.95421 | 0
2018-02-01 07:30 | 271105.8 | 1381.6755 | 2 | 31 | 4.200264 | 3.259988 | 1.741418 | 0 | 7.194343 | 0
2018-02-01 07:32 | 271225.8 | 120.0015 | 3 | 31 | 4.220683 | 3.259845 | 1.849683 | 0 | 7.650068 | 0
2018-02-01 07:34 | 271345.8 | 240.0003 | 3 | 31 | 4.247552 | 3.260156 | 1.958361 | 0 | 8.110179 | 0
2018-02-01 07:36 | 271465.8 | 360.0006 | 3 | 31 | 4.27894 | 3.260011 | 2.067015 | 0 | 8.573384 | 0
2018-02-01 07:38 | 271585.8 | 480.001 | 3 | 31 | 4.311625 | 3.260133 | 2.175695 | 0 | 9.040178 | 0
2018-02-01 07:40 | 271705.8 | 600.0015 | 3 | 31 | 4.34638 | 3.260165 | 2.284364 | 0 | 9.510594 | 0
2018-02-01 07:42 | 271825.8 | 720.001 | 3 | 31 | 4.383734 | 3.260148 | 2.393019 | 0 | 9.984837 | 0
2018-02-01 07:44 | 271945.8 | 840.0014 | 3 | 31 | 4.400297 | 2.909863 | 2.497933 | 0 | 10.44612 | 0
2018-02-01 07:46 | 272065.8 | 960.0011 | 3 | 31 | 4.400305 | 2.499253 | 2.587799 | 0 | 10.84155 | 0
2018-02-01 07:48 | 272185.8 | 1080.0015 | 3 | 31 | 4.400267 | 2.161624 | 2.665325 | 0 | 11.18269 | 0
2018-02-01 07:50 | 272305.8 | 1200.0011 | 3 | 31 | 4.400234 | 1.880203 | 2.732579 | 0 | 11.47863 | 0
2018-02-01 07:52 | 272425.8 | 1320.0014 | 3 | 31 | 4.400274 | 1.631916 | 2.791028 | 0 | 11.73581 | 0
2018-02-01 07:54 | 272545.8 | 1440.0003 | 3 | 31 | 4.400272 | 1.415662 | 2.841677 | 0 | 11.95868 | 0
2018-02-01 07:56 | 272665.8 | 1560.0014 | 3 | 31 | 4.400234 | 1.239028 | 2.88582 | 0 | 12.15293 | 0
2018-02-01 07:58 | 272785.8 | 1680.0003 | 3 | 31 | 4.400231 | 1.091562 | 2.924579 | 0 | 12.32347 | 0
2018-02-01 08:00 | 272905.8 | 1800.0014 | 3 | 31 | 4.400222 | 0.9673328 | 2.95886 | 0 | 12.47432 | 0
2018-02-01 08:02 | 273025.8 | 1920.0011 | 3 | 31 | 4.400187 | 0.8526192 | 2.989178 | 0 | 12.60772 | 0
2018-02-01 08:04 | 273145.8 | 2040.0014 | 3 | 31 | 4.400241 | 0.7579813 | 3.015961 | 0 | 12.72558 | 0
2018-02-01 08:06 | 273265.8 | 2160.0011 | 3 | 31 | 4.400177 | 0.6766577 | 3.039837 | 0 | 12.83063 | 0
2018-02-01 08:06 | 273307.8 | 2202.0573 | 3 | 31 | 4.400209 | 0.6519918 | 3.047601 | 0 | 12.8648 | 0
2018-02-01 08:08 | 273427.9 | 120.0014 | 4 | 31 | 4.338663 | 0 | 3.047601 | 0 | 12.8648 | 0
2018-02-01 08:10 | 273547.9 | 240.001 | 4 | 31 | 4.332339 | 0 | 3.047601 | 0 | 12.8648 | 0
2018-02-01 08:11 | 273607.9 | 300.0022 | 4 | 31 | 4.330515 | 0 | 3.047601 | 0 | 12.8648 | 0
2018-02-01 08:13 | 273728 | 120.0007 | 5 | 31 | 4.117906 | -2.282169 | 3.047601 | 0.07605997 | 12.8648 | 0.3154798
2018-02-01 08:15 | 273848 | 240.0011 | 5 | 31 | 4.084485 | -2.282109 | 3.047601 | 0.1521284 | 12.8648 | 0.6274075
2018-02-01 08:17 | 273968 | 360.0007 | 5 | 31 | 4.054842 | -2.282084 | 3.047601 | 0.2281919 | 12.8648 | 0.9369588
2018-02-01 08:19 | 274088 | 480.0011 | 5 | 31 | 4.024868 | -2.282081 | 3.047601 | 0.3042603 | 12.8648 | 1.244273
2018-02-01 08:21 | 274208 | 600.0007 | 5 | 31 | 3.995265 | -2.282078 | 3.047601 | 0.380327 | 12.8648 | 1.549293
2018-02-01 08:23 | 274328 | 720.0003 | 5 | 31 | 3.967103 | -2.282036 | 3.047601 | 0.4563984 | 12.8648 | 1.852141
2018-02-01 08:25 | 274448 | 840.0007 | 5 | 31 | 3.94032 | -2.282065 | 3.047601 | 0.5324637 | 12.8648 | 2.152866
2018-02-01 08:27 | 274568 | 960.0003 | 5 | 31 | 3.914071 | -2.282087 | 3.047601 | 0.6085308 | 12.8648 | 2.451595
2018-02-01 08:29 | 274688 | 1080.0015 | 5 | 31 | 3.887279 | -2.282131 | 3.047601 | 0.6845917 | 12.8648 | 2.748284
2018-02-01 08:31 | 274808 | 1200.0003 | 5 | 31 | 3.861315 | -2.282079 | 3.047601 | 0.7606615 | 12.8648 | 3.042998
2018-02-01 08:33 | 274928 | 1320.0008 | 5 | 31 | 3.836288 | -2.282034 | 3.047601 | 0.8367326 | 12.8648 | 3.335768
2018-02-01 08:35 | 275048 | 1440.0011 | 5 | 31 | 3.813553 | -2.282071 | 3.047601 | 0.9128013 | 12.8648 | 3.626716
2018-02-01 08:37 | 275168 | 1560.0007 | 5 | 31 | 3.7918 | -2.282141 | 3.047601 | 0.9888593 | 12.8648 | 3.915939
2018-02-01 08:39 | 275288 | 1680.0003 | 5 | 31 | 3.770919 | -2.282156 | 3.047601 | 1.064928 | 12.8648 | 4.203566
2018-02-01 08:41 | 275408 | 1800.0007 | 5 | 31 | 3.751722 | -2.282089 | 3.047601 | 1.141 | 12.8648 | 4.489689
2018-02-01 08:43 | 275528 | 1920.0003 | 5 | 31 | 3.733842 | -2.282181 | 3.047601 | 1.217068 | 12.8648 | 4.774387
2018-02-01 08:45 | 275648 | 2040.0015 | 5 | 31 | 3.71636 | -2.281884 | 3.047601 | 1.293132 | 12.8648 | 5.057734
2018-02-01 08:47 | 275768 | 2160.0011 | 5 | 31 | 3.698317 | -2.282069 | 3.047601 | 1.369197 | 12.8648 | 5.33973
2018-02-01 08:49 | 275888 | 2280.0007 | 5 | 31 | 3.681839 | -2.281811 | 3.047601 | 1.445261 | 12.8648 | 5.620405
2018-02-01 08:51 | 276008 | 2400.0003 | 5 | 31 | 3.666591 | -2.282119 | 3.047601 | 1.521329 | 12.8648 | 5.899887
2018-02-01 08:53 | 276128 | 2520.0007 | 5 | 31 | 3.652843 | -2.282114 | 3.047601 | 1.597394 | 12.8648 | 6.178261
2018-02-01 08:55 | 276248 | 2640.0011 | 5 | 31 | 3.638858 | -2.282179 | 3.047601 | 1.673464 | 12.8648 | 6.455606
2018-02-01 08:57 | 276368 | 2760.0015 | 5 | 31 | 3.625405 | -2.282151 | 3.047601 | 1.749528 | 12.8648 | 6.731865
2018-02-01 08:59 | 276488 | 2880.0011 | 5 | 31 | 3.613735 | -2.282171 | 3.047601 | 1.825596 | 12.8648 | 7.007194
2018-02-01 09:01 | 276608 | 3000.0015 | 5 | 31 | 3.603474 | -2.282111 | 3.047601 | 1.901656 | 12.8648 | 7.281651
2018-02-01 09:03 | 276728 | 3120.0011 | 5 | 31 | 3.593531 | -2.282084 | 3.047601 | 1.977724 | 12.8648 | 7.555383
2018-02-01 09:05 | 276848 | 3240.0007 | 5 | 31 | 3.58276 | -2.282103 | 3.047601 | 2.053796 | 12.8648 | 7.828345
2018-02-01 09:07 | 276968 | 3360.0003 | 5 | 31 | 3.573076 | -2.281791 | 3.047601 | 2.129864 | 12.8648 | 8.100503
2018-02-01 09:09 | 277088 | 3480.0007 | 5 | 31 | 3.563753 | -2.282092 | 3.047601 | 2.205924 | 12.8648 | 8.371917
2018-02-01 09:11 | 277208 | 3600.0011 | 5 | 31 | 3.554887 | -2.281835 | 3.047601 | 2.281988 | 12.8648 | 8.642657
2018-02-01 09:13 | 277328 | 3720.0007 | 5 | 31 | 3.544469 | -2.281809 | 3.047601 | 2.358052 | 12.8648 | 8.912672
2018-02-01 09:15 | 277448 | 3840.0003 | 5 | 31 | 3.532501 | -2.282243 | 3.047601 | 2.434109 | 12.8648 | 9.181798
2018-02-01 09:17 | 277568 | 3960.0007 | 5 | 31 | 3.520051 | -2.282167 | 3.047601 | 2.51017 | 12.8648 | 9.450019
2018-02-01 09:19 | 277688 | 4080.0003 | 5 | 31 | 3.506566 | -2.282001 | 3.047601 | 2.586235 | 12.8648 | 9.717261
2018-02-01 09:21 | 277808 | 4200.0015 | 5 | 31 | 3.489185 | -2.281836 | 3.047601 | 2.662307 | 12.8648 | 9.983389
2018-02-01 09:23 | 277928 | 4320.0011 | 5 | 31 | 3.463173 | -2.281835 | 3.047601 | 2.73837 | 12.8648 | 10.24786
2018-02-01 09:25 | 278048 | 4440.0015 | 5 | 31 | 3.427114 | -2.282104 | 3.047601 | 2.814432 | 12.8648 | 10.50998
2018-02-01 09:27 | 278168 | 4560.0003 | 5 | 31 | 3.371854 | -2.281942 | 3.047601 | 2.8905 | 12.8648 | 10.76874
2018-02-01 09:29 | 278288 | 4680.0007 | 5 | 31 | 3.274681 | -2.282141 | 3.047601 | 2.966557 | 12.8648 | 11.02192
2018-02-01 09:31 | 278408 | 4800.0003 | 5 | 31 | 3.031786 | -2.281824 | 3.047601 | 3.042615 | 12.8648 | 11.26351
2018-02-01 09:32 | 278416 | 4807.9861 | 5 | 31 | 2.999979 | -2.281929 | 3.047601 | 3.047681 | 12.8648 | 11.27879
2018-02-01 09:34 | 278536 | 120.0012 | 6 | 31 | 3.346682 | 0 | 3.047601 | 3.047681 | 12.8648 | 11.27879
2018-02-01 09:36 | 278656 | 240.0017 | 6 | 31 | 3.360767 | 0 | 3.047601 | 3.047681 | 12.8648 | 11.27879
2018-02-01 09:37 | 278716 | 300.0028 | 6 | 31 | 3.364241 | 0 | 3.047601 | 3.047681 | 12.8648 | 11.27879
2018-02-01 09:37 | 278716 | 0.0024 | 7 | 32 | 3.364307 | 0 | 0 | 0 | 0 | 0
2018-02-01 09:39 | 278836.1 | 120.0007 | 2 | 32 | 4.025794 | 4.890178 | 0.1624063 | 0 | 0.6345297 | 0
2018-02-01 09:41 | 278956.1 | 240.001 | 2 | 32 | 4.065963 | 4.890098 | 0.3253848 | 0 | 1.29389 | 0
2018-02-01 09:43 | 279076.1 | 360.0006 | 2 | 32 | 4.10324 | 4.8901 | 0.48839 | 0 | 1.959889 | 0
2018-02-01 09:45 | 279196.1 | 480.0002 | 2 | 32 | 4.130235 | 4.890151 | 0.6513946 | 0 | 2.631027 | 0
2018-02-01 09:47 | 279316.1 | 600.0014 | 2 | 32 | 4.152911 | 4.890069 | 0.8143803 | 0 | 3.306084 | 0
2018-02-01 09:49 | 279436.1 | 720.0002 | 2 | 32 | 4.176877 | 4.890103 | 0.9773744 | 0 | 3.984891 | 0
2018-02-01 09:51 | 279556.1 | 840.0006 | 2 | 32 | 4.200284 | 4.818789 | 1.140209 | 0 | 4.667161 | 0
2018-02-01 09:53 | 279676.1 | 960.0011 | 2 | 32 | 4.200292 | 4.418401 | 1.293928 | 0 | 5.312829 | 0
2018-02-01 09:55 | 279796.1 | 1080.0014 | 2 | 32 | 4.200249 | 4.068807 | 1.435287 | 0 | 5.906576 | 0
2018-02-01 09:57 | 279916.1 | 1200.0011 | 2 | 32 | 4.200276 | 3.753983 | 1.565702 | 0 | 6.454354 | 0
2018-02-01 09:59 | 280036.1 | 1320.0007 | 2 | 32 | 4.200256 | 3.43057 | 1.685481 | 0 | 6.95746 | 0
2018-02-01 10:00 | 280099.2 | 1383.13 | 2 | 32 | 4.200258 | 3.259994 | 1.744117 | 0 | 7.203746 | 0
2018-02-01 10:02 | 280219.2259 | 120.0006 | 3 | 32 | 4.22227 | 3.260129 | 1.852422 | 0 | 7.659734 | 0
2018-02-01 10:04 | 280339.2255 | 240.0002 | 3 | 32 | 4.249115 | 3.259871 | 1.961081 | 0 | 8.11995 | 0
2018-02-01 10:06 | 280459.2258 | 360.0005 | 3 | 32 | 4.278159 | 3.260074 | 2.069744 | 0 | 8.583219 | 0
2018-02-01 10:08 | 280579.2262 | 480.0009 | 3 | 32 | 4.311121 | 3.260159 | 2.178407 | 0 | 9.04985 | 0
2018-02-01 10:10 | 280699.2267 | 600.0014 | 3 | 32 | 4.347792 | 3.26018 | 2.287078 | 0 | 9.52032 | 0
2018-02-01 10:12 | 280819.2262 | 720.0009 | 3 | 32 | 4.386146 | 3.26015 | 2.395749 | 0 | 9.994861 | 0
2018-02-01 10:14 | 280939.2266 | 840.0013 | 3 | 32 | 4.400277 | 2.909322 | 2.500263 | 0 | 10.45448 | 0
2018-02-01 10:16 | 281059.2263 | 960.001 | 3 | 32 | 4.400272 | 2.508519 | 2.590412 | 0 | 10.85116 | 0
2018-02-01 10:18 | 281179.2258 | 1080.0005 | 3 | 32 | 4.400287 | 2.154773 | 2.667986 | 0 | 11.19251 | 0
2018-02-01 10:20 | 281299.2263 | 1200.001 | 3 | 32 | 4.40025 | 1.861052 | 2.734748 | 0 | 11.48628 | 0
2018-02-01 10:22 | 281419.2266 | 1320.0013 | 3 | 32 | 4.400266 | 1.618599 | 2.792633 | 0 | 11.74099 | 0
2018-02-01 10:24 | 281539.2263 | 1440.001 | 3 | 32 | 4.400268 | 1.41795 | 2.843154 | 0 | 11.96329 | 0
2018-02-01 10:26 | 281659.2266 | 1560.0013 | 3 | 32 | 4.40027 | 1.238736 | 2.887371 | 0 | 12.15786 | 0
2018-02-01 10:28 | 281779.2263 | 1680.001 | 3 | 32 | 4.400263 | 1.083829 | 2.925973 | 0 | 12.32772 | 0
2018-02-01 10:30 | 281899.2267 | 1800.0014 | 3 | 32 | 4.400225 | 0.9566708 | 2.959912 | 0 | 12.47706 | 0
2018-02-01 10:32 | 282019.2263 | 1920.001 | 3 | 32 | 4.400218 | 0.8504143 | 2.989974 | 0 | 12.60934 | 0
2018-02-01 10:34 | 282139.2258 | 2040.0005 | 3 | 32 | 4.40023 | 0.7589912 | 3.016777 | 0 | 12.72728 | 0
2018-02-01 10:36 | 282259.2263 | 2160.001 | 3 | 32 | 4.400179 | 0.6733942 | 3.040638 | 0 | 12.83227 | 0
2018-02-01 10:36 | 282293.0516 | 2193.8263 | 3 | 32 | 4.400214 | 0.6519918 | 3.046866 | 0 | 12.85967 | 0
2018-02-01 10:38 | 282413.1 | 120.0005 | 4 | 32 | 4.338449 | 0 | 3.046866 | 0 | 12.85967 | 0
2018-02-01 10:40 | 282533.1 | 240.0009 | 4 | 32 | 4.332109 | 0 | 3.046866 | 0 | 12.85967 | 0
2018-02-01 10:41 | 282593.1 | 300.0013 | 4 | 32 | 4.330244 | 0 | 3.046866 | 0 | 12.85967 | 0
2018-02-01 10:43 | 282713.2 | 120.0006 | 5 | 32 | 4.117906 | -2.282152 | 3.046866 | 0.07605847 | 12.85967 | 0.3154813
2018-02-01 10:45 | 282833.2 | 240.001 | 5 | 32 | 4.083275 | -2.281848 | 3.046866 | 0.152119 | 12.85967 | 0.6273283
2018-02-01 10:47 | 282953.2 | 360.0006 | 5 | 32 | 4.052834 | -2.281801 | 3.046866 | 0.2281824 | 12.85967 | 0.9367443
2018-02-01 10:49 | 283073.2 | 480.0002 | 5 | 32 | 4.02379 | -2.281833 | 3.046866 | 0.3042414 | 12.85967 | 1.243884
2018-02-01 10:51 | 283193.2 | 600.0006 | 5 | 32 | 3.99577 | -2.281876 | 3.046866 | 0.3802966 | 12.85967 | 1.548851
2018-02-01 10:53 | 283313.2 | 720.0002 | 5 | 32 | 3.966892 | -2.282221 | 3.046866 | 0.4563566 | 12.85967 | 1.851679
2018-02-01 10:55 | 283433.2 | 840.0014 | 5 | 32 | 3.93877 | -2.281876 | 3.046866 | 0.53242 | 12.85967 | 2.152328
2018-02-01 10:57 | 283553.2 | 960.0002 | 5 | 32 | 3.912422 | -2.281831 | 3.046866 | 0.6084859 | 12.85967 | 2.450922
2018-02-01 10:59 | 283673.2 | 1080.0014 | 5 | 32 | 3.887536 | -2.281914 | 3.046866 | 0.6845501 | 12.85967 | 2.747563
2018-02-01 11:01 | 283793.2 | 1200.0002 | 5 | 32 | 3.861989 | -2.281993 | 3.046866 | 0.7606117 | 12.85967 | 3.042291
2018-02-01 11:03 | 283913.2 | 1320.0014 | 5 | 32 | 3.835599 | -2.281791 | 3.046866 | 0.8366707 | 12.85967 | 3.33502
2018-02-01 11:05 | 284033.2 | 1440.0002 | 5 | 32 | 3.812097 | -2.282084 | 3.046866 | 0.9127343 | 12.85967 | 3.625856
2018-02-01 11:07 | 284153.2 | 1560.0014 | 5 | 32 | 3.791216 | -2.281873 | 3.046866 | 0.9887998 | 12.85967 | 3.915015
2018-02-01 11:09 | 284273.2 | 1680.0002 | 5 | 32 | 3.771968 | -2.282178 | 3.046866 | 1.064867 | 12.85967 | 4.202671
2018-02-01 11:11 | 284393.2 | 1800.0006 | 5 | 32 | 3.752291 | -2.282087 | 3.046866 | 1.140927 | 12.85967 | 4.488823
2018-02-01 11:13 | 284513.2 | 1920.0002 | 5 | 32 | 3.733328 | -2.281829 | 3.046866 | 1.216995 | 12.85967 | 4.77352
2018-02-01 11:15 | 284633.2 | 2040.0014 | 5 | 32 | 3.715682 | -2.281811 | 3.046866 | 1.293065 | 12.85967 | 5.056836
2018-02-01 11:17 | 284753.2 | 2160.0002 | 5 | 32 | 3.699295 | -2.282071 | 3.046866 | 1.369126 | 12.85967 | 5.338821
2018-02-01 11:19 | 284873.2 | 2280.0014 | 5 | 32 | 3.683191 | -2.281804 | 3.046866 | 1.445192 | 12.85967 | 5.619596
2018-02-01 11:21 | 284993.2 | 2400.0002 | 5 | 32 | 3.666865 | -2.282151 | 3.046866 | 1.52126 | 12.85967 | 5.899145
2018-02-01 11:23 | 285113.2 | 2520.0014 | 5 | 32 | 3.652326 | -2.282084 | 3.046866 | 1.597329 | 12.85967 | 6.177516
2018-02-01 11:25 | 285233.2 | 2640.0002 | 5 | 32 | 3.639063 | -2.282043 | 3.046866 | 1.673396 | 12.85967 | 6.454822
2018-02-01 11:27 | 285353.2 | 2760.0006 | 5 | 32 | 3.62712 | -2.282125 | 3.046866 | 1.749461 | 12.85967 | 6.731175
2018-02-01 11:29 | 285473.2 | 2880.0002 | 5 | 32 | 3.615137 | -2.282194 | 3.046866 | 1.825531 | 12.85967 | 7.006636
2018-02-01 11:31 | 285593.2 | 3000.0014 | 5 | 32 | 3.603543 | -2.282074 | 3.046866 | 1.901598 | 12.85967 | 7.281177
2018-02-01 11:33 | 285713.2 | 3120.0002 | 5 | 32 | 3.593419 | -2.282051 | 3.046866 | 1.97766 | 12.85967 | 7.554879
2018-02-01 11:35 | 285833.2 | 3240.0014 | 5 | 32 | 3.584302 | -2.282058 | 3.046866 | 2.053731 | 12.85967 | 7.827877
2018-02-01 11:37 | 285953.2 | 3360.0009 | 5 | 32 | 3.575028 | -2.282078 | 3.046866 | 2.129795 | 12.85967 | 8.100165
2018-02-01 11:39 | 286073.2 | 3480.0014 | 5 | 32 | 3.564647 | -2.282125 | 3.046866 | 2.205858 | 12.85967 | 8.371705
2018-02-01 11:41 | 286193.2 | 3600.0002 | 5 | 32 | 3.554825 | -2.28223 | 3.046866 | 2.281923 | 12.85967 | 8.642471
2018-02-01 11:43 | 286313.2 | 3720.0014 | 5 | 32 | 3.544956 | -2.281853 | 3.046866 | 2.357991 | 12.85967 | 8.912506
2018-02-01 11:45 | 286433.2 | 3840.001 | 5 | 32 | 3.534768 | -2.281819 | 3.046866 | 2.43405 | 12.85967 | 9.181757
2018-02-01 11:47 | 286553.2 | 3960.0014 | 5 | 32 | 3.521544 | -2.281869 | 3.046866 | 2.510108 | 12.85967 | 9.450125
2018-02-01 11:49 | 286673.2 | 4080.001 | 5 | 32 | 3.506073 | -2.281907 | 3.046866 | 2.586178 | 12.85967 | 9.717423
2018-02-01 11:51 | 286793.2 | 4200.0014 | 5 | 32 | 3.488556 | -2.281866 | 3.046866 | 2.662237 | 12.85967 | 9.983452
2018-02-01 11:53 | 286913.2 | 4320.001 | 5 | 32 | 3.465579 | -2.281786 | 3.046866 | 2.738298 | 12.85967 | 10.24796
2018-02-01 11:55 | 287033.2 | 4440.0014 | 5 | 32 | 3.430254 | -2.281789 | 3.046866 | 2.814358 | 12.85967 | 10.51031
2018-02-01 11:57 | 287153.2 | 4560.0011 | 5 | 32 | 3.371775 | -2.281777 | 3.046866 | 2.890425 | 12.85967 | 10.7692
2018-02-01 11:59 | 287273.2 | 4680.0007 | 5 | 32 | 3.270667 | -2.281859 | 3.046866 | 2.966483 | 12.85967 | 11.02222
2018-02-01 12:01 | 287393.2 | 4800.001 | 5 | 32 | 3.02246 | -2.282145 | 3.046866 | 3.042546 | 12.85967 | 11.26335
2018-02-01 12:01 | 287398.8 | 4805.6034 | 5 | 32 | 2.999997 | -2.281857 | 3.046866 | 3.046098 | 12.85967 | 11.27405
2018-02-01 12:03 | 287518.8 | 120.0012 | 6 | 32 | 3.344621 | 0 | 3.046866 | 3.046105 | 12.85967 | 11.27407
2018-02-01 12:05 | 287638.8 | 240.0008 | 6 | 32 | 3.358695 | 0 | 3.046866 | 3.046105 | 12.85967 | 11.27407
2018-02-01 12:06 | 287698.8 | 300.0004 | 6 | 32 | 3.362282 | 0 | 3.046866 | 3.046105 | 12.85967 | 11.27407
2018-02-01 12:06 | 287698.8 | 0.0024 | 7 | 33 | 3.362473 | 0 | 0 | 0 | 0 | 0
2018-02-01 12:08 | 287818.9 | 120.0014 | 2 | 33 | 4.025477 | 4.889855 | 0.162394 | 3.35e-10 | 0.6342767 | 1.127e-09
2018-02-01 12:10 | 287938.9 | 240.0002 | 2 | 33 | 4.064359 | 4.890092 | 0.3253805 | 3.35e-10 | 1.293569 | 1.127e-09
2018-02-01 12:12 | 288058.9 | 360.0006 | 2 | 33 | 4.099211 | 4.889979 | 0.4883654 | 3.35e-10 | 1.958948 | 1.127e-09
2018-02-01 12:14 | 288178.9 | 480.001 | 2 | 33 | 4.127692 | 4.89017 | 0.6513591 | 3.35e-10 | 2.629445 | 1.127e-09
2018-02-01 12:16 | 288298.9 | 600.0007 | 2 | 33 | 4.152667 | 4.889867 | 0.8143489 | 3.35e-10 | 3.304312 | 1.127e-09
2018-02-01 12:18 | 288418.9 | 720.001 | 2 | 33 | 4.177021 | 4.890197 | 0.9773408 | 3.35e-10 | 3.983135 | 1.127e-09
2018-02-01 12:20 | 288538.9 | 840.0006 | 2 | 33 | 4.200275 | 4.867036 | 1.140307 | 3.35e-10 | 4.665836 | 1.127e-09
2018-02-01 12:22 | 288658.9 | 960.0002 | 2 | 33 | 4.200255 | 4.463819 | 1.295671 | 3.35e-10 | 5.318408 | 1.127e-09
2018-02-01 12:24 | 288778.9 | 1080.0007 | 2 | 33 | 4.20031 | 4.083472 | 1.43803 | 3.35e-10 | 5.91636 | 1.127e-09
2018-02-01 12:26 | 288898.9 | 1200.0002 | 2 | 33 | 4.200262 | 3.746697 | 1.568435 | 3.35e-10 | 6.464095 | 1.127e-09
2018-02-01 12:28 | 289018.9 | 1320.0007 | 2 | 33 | 4.200274 | 3.435712 | 1.688104 | 3.35e-10 | 6.966742 | 1.127e-09
2018-02-01 12:29 | 289091.5 | 1392.6017 | 2 | 33 | 4.200288 | 3.259973 | 1.755623 | 3.35e-10 | 7.250338 | 1.127e-09
2018-02-01 12:31 | 289211.5 | 120.0006 | 3 | 33 | 4.221948 | 3.260161 | 1.863905 | 3.35e-10 | 7.706196 | 1.127e-09
2018-02-01 12:33 | 289331.5 | 240.0003 | 3 | 33 | 4.25093 | 3.259852 | 1.972567 | 3.35e-10 | 8.166498 | 1.127e-09
2018-02-01 12:35 | 289451.5 | 360.0014 | 3 | 33 | 4.281766 | 3.260156 | 2.081233 | 3.35e-10 | 8.630092 | 1.127e-09
2018-02-01 12:37 | 289571.5 | 480.001 | 3 | 33 | 4.314419 | 3.260049 | 2.189893 | 3.35e-10 | 9.097115 | 1.127e-09
2018-02-01 12:39 | 289691.5 | 600.0014 | 3 | 33 | 4.349367 | 3.260127 | 2.298566 | 3.35e-10 | 9.567827 | 1.127e-09
2018-02-01 12:41 | 289811.5 | 720.0003 | 3 | 33 | 4.388753 | 3.259816 | 2.407241 | 3.35e-10 | 10.04259 | 1.127e-09
2018-02-01 12:43 | 289931.5 | 840.0014 | 3 | 33 | 4.400291 | 2.853044 | 2.510432 | 3.35e-10 | 10.49649 | 1.127e-09
2018-02-01 12:45 | 290051.5 | 960.0002 | 3 | 33 | 4.400262 | 2.4602 | 2.598763 | 3.35e-10 | 10.88518 | 1.127e-09
2018-02-01 12:47 | 290171.5 | 1080.0014 | 3 | 33 | 4.400257 | 2.134103 | 2.675183 | 3.35e-10 | 11.22145 | 1.127e-09
2018-02-01 12:49 | 290291.5 | 1200.0003 | 3 | 33 | 4.400266 | 1.848249 | 2.741459 | 3.35e-10 | 11.51308 | 1.127e-09
2018-02-01 12:51 | 290411.5 | 1320.0006 | 3 | 33 | 4.400242 | 1.595112 | 2.798739 | 3.35e-10 | 11.76512 | 1.127e-09
2018-02-01 12:53 | 290531.5 | 1440.0011 | 3 | 33 | 4.400265 | 1.390893 | 2.848391 | 3.35e-10 | 11.9836 | 1.127e-09
2018-02-01 12:55 | 290651.5 | 1560.0006 | 3 | 33 | 4.400248 | 1.220315 | 2.891806 | 3.35e-10 | 12.17464 | 1.127e-09
2018-02-01 12:57 | 290771.5 | 1680.0011 | 3 | 33 | 4.400196 | 1.077462 | 2.93006 | 3.35e-10 | 12.34297 | 1.127e-09
2018-02-01 12:59 | 290891.5 | 1800.0006 | 3 | 33 | 4.400249 | 0.9492455 | 2.963801 | 3.35e-10 | 12.49144 | 1.127e-09
2018-02-01 13:01 | 291011.5 | 1920.0003 | 3 | 33 | 4.400212 | 0.8373022 | 2.993499 | 3.35e-10 | 12.62211 | 1.127e-09
2018-02-01 13:03 | 291131.5 | 2040.0006 | 3 | 33 | 4.400211 | 0.7459812 | 3.01985 | 3.35e-10 | 12.73807 | 1.127e-09
2018-02-01 13:05 | 291251.5 | 2160.0011 | 3 | 33 | 4.400207 | 0.6697378 | 3.043394 | 3.35e-10 | 12.84166 | 1.127e-09
2018-02-01 13:06 | 291280.8 | 2189.251 | 3 | 33 | 4.400189 | 0.6519966 | 3.048763 | 3.35e-10 | 12.86529 | 1.127e-09
2018-02-01 13:08 | 291400.8 | 120.0013 | 4 | 33 | 4.338924 | 0 | 3.048763 | 3.35e-10 | 12.86529 | 1.127e-09
2018-02-01 13:10 | 291520.8 | 240.001 | 4 | 33 | 4.332684 | 0 | 3.048763 | 3.35e-10 | 12.86529 | 1.127e-09
2018-02-01 13:11 | 291580.8 | 300.0029 | 4 | 33 | 4.330838 | 0 | 3.048763 | 3.35e-10 | 12.86529 | 1.127e-09
2018-02-01 13:13 | 291700.9 | 120.0015 | 5 | 33 | 4.118321 | -2.282172 | 3.048763 | 0.07605448 | 12.86529 | 0.3154832
2018-02-01 13:15 | 291820.9 | 240.001 | 5 | 33 | 4.085409 | -2.282129 | 3.048763 | 0.1521239 | 12.86529 | 0.6274689
2018-02-01 13:17 | 291940.9 | 360.0006 | 5 | 33 | 4.05468 | -2.282199 | 3.048763 | 0.228188 | 12.86529 | 0.9370547
2018-02-01 13:19 | 292060.9 | 480.001 | 5 | 33 | 4.023974 | -2.281942 | 3.048763 | 0.3042519 | 12.86529 | 1.244289
2018-02-01 13:21 | 292180.9 | 600.0006 | 5 | 33 | 3.995244 | -2.282107 | 3.048763 | 0.3803203 | 12.86529 | 1.549287
2018-02-01 13:23 | 292300.9 | 720.0002 | 5 | 33 | 3.967595 | -2.282134 | 3.048763 | 0.4563901 | 12.86529 | 1.852143
2018-02-01 13:25 | 292420.9 | 840.0006 | 5 | 33 | 3.940672 | -2.282119 | 3.048763 | 0.5324512 | 12.86529 | 2.1529
2018-02-01 13:27 | 292540.9 | 960.001 | 5 | 33 | 3.913308 | -2.281986 | 3.048763 | 0.6085202 | 12.86529 | 2.451628
2018-02-01 13:29 | 292660.9 | 1080.0015 | 5 | 33 | 3.887103 | -2.282159 | 3.048763 | 0.6845873 | 12.86529 | 2.748296
2018-02-01 13:31 | 292780.9 | 1200.001 | 5 | 33 | 3.861517 | -2.281906 | 3.048763 | 0.760648 | 12.86529 | 3.042978
2018-02-01 13:33 | 292900.9 | 1320.0015 | 5 | 33 | 3.836996 | -2.282163 | 3.048763 | 0.8367186 | 12.86529 | 3.335785
2018-02-01 13:35 | 293020.9 | 1440.0002 | 5 | 33 | 3.813447 | -2.282079 | 3.048763 | 0.9127846 | 12.86529 | 3.626748
2018-02-01 13:37 | 293140.9 | 1560.0014 | 5 | 33 | 3.790926 | -2.282161 | 3.048763 | 0.9888527 | 12.86529 | 3.915954
2018-02-01 13:39 | 293260.9 | 1680.0002 | 5 | 33 | 3.77088 | -2.282072 | 3.048763 | 1.064919 | 12.86529 | 4.203543
2018-02-01 13:41 | 293380.9 | 1800.0014 | 5 | 33 | 3.752072 | -2.282134 | 3.048763 | 1.140988 | 12.86529 | 4.489665
2018-02-01 13:43 | 293500.9 | 1920.001 | 5 | 33 | 3.734035 | -2.282069 | 3.048763 | 1.217054 | 12.86529 | 4.774389
2018-02-01 13:45 | 293620.9 | 2040.0006 | 5 | 33 | 3.715377 | -2.282031 | 3.048763 | 1.293118 | 12.86529 | 5.057711
2018-02-01 13:47 | 293740.9 | 2160.001 | 5 | 33 | 3.697792 | -2.282056 | 3.048763 | 1.369184 | 12.86529 | 5.339643
2018-02-01 13:49 | 293860.9 | 2280.0014 | 5 | 33 | 3.681575 | -2.282078 | 3.048763 | 1.445257 | 12.86529 | 5.620322
2018-02-01 13:51 | 293980.9 | 2400.001 | 5 | 33 | 3.666824 | -2.282125 | 3.048763 | 1.521318 | 12.86529 | 5.899777
2018-02-01 13:53 | 294100.9 | 2520.0006 | 5 | 33 | 3.652304 | -2.282145 | 3.048763 | 1.597386 | 12.86529 | 6.178154
2018-02-01 13:55 | 294220.9 | 2640.001 | 5 | 33 | 3.637785 | -2.282107 | 3.048763 | 1.673454 | 12.86529 | 6.455412
2018-02-01 13:57 | 294340.9 | 2760.0006 | 5 | 33 | 3.625047 | -2.282109 | 3.048763 | 1.749517 | 12.86529 | 6.731621
2018-02-01 13:59 | 294460.9 | 2880.0002 | 5 | 33 | 3.613647 | -2.282114 | 3.048763 | 1.825584 | 12.86529 | 7.006922
2018-02-01 14:01 | 294580.9 | 3000.0006 | 5 | 33 | 3.603361 | -2.282092 | 3.048763 | 1.901655 | 12.86529 | 7.281429
2018-02-01 14:03 | 294700.9 | 3120.001 | 5 | 33 | 3.592523 | -2.282047 | 3.048763 | 1.97772 | 12.86529 | 7.555108
2018-02-01 14:05 | 294820.9 | 3240.0014 | 5 | 33 | 3.582239 | -2.282149 | 3.048763 | 2.05379 | 12.86529 | 7.827992
2018-02-01 14:07 | 294940.9 | 3360.0002 | 5 | 33 | 3.572764 | -2.282109 | 3.048763 | 2.129855 | 12.86529 | 8.100112
2018-02-01 14:09 | 295060.9 | 3480.0006 | 5 | 33 | 3.564086 | -2.282065 | 3.048763 | 2.20592 | 12.86529 | 8.371541
2018-02-01 14:11 | 295180.9 | 3600.001 | 5 | 33 | 3.554431 | -2.282166 | 3.048763 | 2.281985 | 12.86529 | 8.642282
2018-02-01 14:13 | 295300.9 | 3720.0006 | 5 | 33 | 3.543305 | -2.282083 | 3.048763 | 2.358043 | 12.86529 | 8.912208
2018-02-01 14:15 | 295420.9 | 3840.001 | 5 | 33 | 3.532058 | -2.282187 | 3.048763 | 2.434114 | 12.86529 | 9.181327
2018-02-01 14:17 | 295540.9 | 3960.0006 | 5 | 33 | 3.520099 | -2.281821 | 3.048763 | 2.510178 | 12.86529 | 9.449538
2018-02-01 14:19 | 295660.9 | 4080.001 | 5 | 33 | 3.506389 | -2.281839 | 3.048763 | 2.586237 | 12.86529 | 9.716775
2018-02-01 14:21 | 295780.9 | 4200.0014 | 5 | 33 | 3.487378 | -2.281846 | 3.048763 | 2.662299 | 12.86529 | 9.9828
2018-02-01 14:23 | 295900.9 | 4320.0002 | 5 | 33 | 3.462141 | -2.282132 | 3.048763 | 2.738363 | 12.86529 | 10.24714
2018-02-01 14:25 | 296020.9 | 4440.0014 | 5 | 33 | 3.426381 | -2.281842 | 3.048763 | 2.814424 | 12.86529 | 10.50921
2018-02-01 14:27 | 296140.9 | 4560.0002 | 5 | 33 | 3.372151 | -2.281878 | 3.048763 | 2.890486 | 12.86529 | 10.76793
2018-02-01 14:29 | 296260.9 | 4680.0007 | 5 | 33 | 3.271762 | -2.282169 | 3.048763 | 2.966549 | 12.86529 | 11.02106
2018-02-01 14:31 | 296380.9 | 4800.0002 | 5 | 33 | 3.020528 | -2.281859 | 3.048763 | 3.042609 | 12.86529 | 11.26213
2018-02-01 14:31 | 296386.1 | 4805.1667 | 5 | 33 | 2.99998 | -2.281906 | 3.048763 | 3.045875 | 12.86529 | 11.27196
2018-02-01 14:33 | 296506.1 | 120.0006 | 6 | 33 | 3.350563 | 0 | 3.048763 | 3.045875 | 12.86529 | 11.27196
2018-02-01 14:35 | 296626.1 | 240.001 | 6 | 33 | 3.364679 | 0 | 3.048763 | 3.045875 | 12.86529 | 11.27196
2018-02-01 14:36 | 296686.1 | 300.0022 | 6 | 33 | 3.368052 | 0 | 3.048763 | 3.045875 | 12.86529 | 11.27196
2018-02-01 14:36 | 296686.1 | 0.0024 | 7 | 34 | 3.368075 | 0 | 0 | 0 | 0 | 0
2018-02-01 14:38 | 296806.2 | 120.0014 | 2 | 34 | 4.026524 | 4.889823 | 0.1624073 | 0 | 0.634734 | 0
2018-02-01 14:40 | 296926.2 | 240.001 | 2 | 34 | 4.06747 | 4.890201 | 0.3253976 | 0 | 1.294369 | 0
2018-02-01 14:42 | 297046.2 | 360.0014 | 2 | 34 | 4.103208 | 4.889953 | 0.488376 | 0 | 1.960346 | 0
2018-02-01 14:44 | 297166.2 | 480.001 | 2 | 34 | 4.129271 | 4.889838 | 0.65137 | 0 | 2.631377 | 0
2018-02-01 14:46 | 297286.2 | 600.0006 | 2 | 34 | 4.152007 | 4.889886 | 0.8143508 | 0 | 3.306194 | 0
2018-02-01 14:48 | 297406.2 | 720.001 | 2 | 34 | 4.177709 | 4.889813 | 0.9773583 | 0 | 3.985043 | 0
2018-02-01 14:50 | 297526.2 | 840.0015 | 2 | 34 | 4.200293 | 4.815343 | 1.140139 | 0 | 4.667223 | 0
2018-02-01 14:52 | 297646.2 | 960.001 | 2 | 34 | 4.200297 | 4.427215 | 1.293964 | 0 | 5.313334 | 0
2018-02-01 14:54 | 297766.2 | 1080.0008 | 2 | 34 | 4.200304 | 4.088891 | 1.4358 | 0 | 5.909083 | 0
2018-02-01 14:56 | 297886.2 | 1200.001 | 2 | 34 | 4.200305 | 3.758401 | 1.566566 | 0 | 6.458339 | 0
2018-02-01 14:58 | 298006.2 | 1320.0007 | 2 | 34 | 4.200322 | 3.42151 | 1.68611 | 0 | 6.960457 | 0
2018-02-01 14:59 | 298069.1 | 1382.9092 | 2 | 34 | 4.20027 | 3.259982 | 1.744486 | 0 | 7.205653 | 0
2018-02-01 15:01 | 298189.1 | 120.0014 | 3 | 34 | 4.221658 | 3.259826 | 1.852782 | 0 | 7.661565 | 0
2018-02-01 15:03 | 298309.1 | 240.001 | 3 | 34 | 4.247572 | 3.259946 | 1.961452 | 0 | 8.121718 | 0
2018-02-01 15:05 | 298429.1 | 360.0014 | 3 | 34 | 4.277732 | 3.260148 | 2.070116 | 0 | 8.584874 | 0
2018-02-01 15:07 | 298549.1 | 480.0002 | 3 | 34 | 4.312353 | 3.260135 | 2.178779 | 0 | 9.051572 | 0
2018-02-01 15:09 | 298669.1 | 600.0015 | 3 | 34 | 4.347962 | 3.259788 | 2.287453 | 0 | 9.522133 | 0
2018-02-01 15:11 | 298789.1 | 720.0002 | 3 | 34 | 4.385629 | 3.260142 | 2.396116 | 0 | 9.996632 | 0
2018-02-01 15:13 | 298909.1 | 840.0015 | 3 | 34 | 4.400321 | 2.916484 | 2.500901 | 0 | 10.45741 | 0
2018-02-01 15:15 | 299029.1 | 960.0003 | 3 | 34 | 4.400256 | 2.491036 | 2.590868 | 0 | 10.85329 | 0
2018-02-01 15:17 | 299149.1 | 1080.0006 | 3 | 34 | 4.400256 | 2.144496 | 2.667925 | 0 | 11.19236 | 0
2018-02-01 15:19 | 299269.1 | 1200.001 | 3 | 34 | 4.400285 | 1.86122 | 2.734541 | 0 | 11.48549 | 0
2018-02-01 15:21 | 299389.1 | 1320.0006 | 3 | 34 | 4.400274 | 1.624037 | 2.792494 | 0 | 11.7405 | 0
2018-02-01 15:23 | 299509.1 | 1440.0003 | 3 | 34 | 4.400213 | 1.413665 | 2.843052 | 0 | 11.96297 | 0
2018-02-01 15:25 | 299629.1 | 1560.0006 | 3 | 34 | 4.400283 | 1.230596 | 2.887017 | 0 | 12.15642 | 0
2018-02-01 15:27 | 299749.1 | 1680.001 | 3 | 34 | 4.400258 | 1.081513 | 2.925451 | 0 | 12.32554 | 0
2018-02-01 15:29 | 299869.1 | 1800.0015 | 3 | 34 | 4.4002 | 0.9571896 | 2.959372 | 0 | 12.4748 | 0
2018-02-01 15:31 | 299989.1 | 1920.0011 | 3 | 34 | 4.400205 | 0.8512564 | 2.989499 | 0 | 12.60737 | 0
2018-02-01 15:33 | 300109.1 | 2040.0015 | 3 | 34 | 4.400239 | 0.7548904 | 3.016246 | 0 | 12.72506 | 0
2018-02-01 15:35 | 300229.1 | 2160.0019 | 3 | 34 | 4.400201 | 0.6713762 | 3.039946 | 0 | 12.82935 | 0
2018-02-01 15:36 | 300260.7 | 2191.5679 | 3 | 34 | 4.400196 | 0.6519947 | 3.045744 | 0 | 12.85486 | 0
2018-02-01 15:38 | 300380.8 | 120.0012 | 4 | 34 | 4.338766 | 0 | 3.045747 | 0 | 12.85487 | 0
2018-02-01 15:40 | 300500.8 | 240.0001 | 4 | 34 | 4.332447 | 0 | 3.045747 | 0 | 12.85487 | 0
2018-02-01 15:41 | 300560.8 | 300.0028 | 4 | 34 | 4.330601 | 0 | 3.045747 | 0 | 12.85487 | 0
2018-02-01 15:43 | 300680.8 | 120.0014 | 5 | 34 | 4.118421 | -2.282169 | 3.045747 | 0.07606072 | 12.85487 | 0.3155625
2018-02-01 15:45 | 300800.8 | 240.001 | 5 | 34 | 4.084548 | -2.281833 | 3.045747 | 0.1521158 | 12.85487 | 0.6274519
2018-02-01 15:47 | 300920.8 | 360.0014 | 5 | 34 | 4.054418 | -2.281856 | 3.045747 | 0.2281779 | 12.85487 | 0.9369729
2018-02-01 15:49 | 301040.8 | 480.0002 | 5 | 34 | 4.025926 | -2.281857 | 3.045747 | 0.3042406 | 12.85487 | 1.244276
2018-02-01 15:51 | 301160.8 | 600.0014 | 5 | 34 | 3.996918 | -2.281819 | 3.045747 | 0.380297 | 12.85487 | 1.549379
2018-02-01 15:53 | 301280.8 | 720.001 | 5 | 34 | 3.967618 | -2.281802 | 3.045747 | 0.4563625 | 12.85487 | 1.852277
2018-02-01 15:55 | 301400.8 | 840.0014 | 5 | 34 | 3.940175 | -2.281929 | 3.045747 | 0.5324176 | 12.85487 | 2.152982
2018-02-01 15:57 | 301520.8 | 960.0002 | 5 | 34 | 3.914339 | -2.281846 | 3.045747 | 0.6084779 | 12.85487 | 2.451675
2018-02-01 15:59 | 301640.8 | 1080.0006 | 5 | 34 | 3.889099 | -2.281831 | 3.045747 | 0.6845439 | 12.85487 | 2.748467
2018-02-01 16:01 | 301760.8 | 1200.0003 | 5 | 34 | 3.862726 | -2.282071 | 3.045747 | 0.7606058 | 12.85487 | 3.043282
2018-02-01 16:03 | 301880.8 | 1320.0014 | 5 | 34 | 3.83705 | -2.281876 | 3.045747 | 0.836659 | 12.85487 | 3.336066
2018-02-01 16:05 | 302000.8 | 1440.001 | 5 | 34 | 3.813879 | -2.281873 | 3.045747 | 0.9127247 | 12.85487 | 3.627034
2018-02-01 16:07 | 302120.8 | 1560.0006 | 5 | 34 | 3.793386 | -2.281802 | 3.045747 | 0.9887844 | 12.85487 | 3.91633
2018-02-01 16:09 | 302240.8 | 1680.0002 | 5 | 34 | 3.773166 | -2.281884 | 3.045747 | 1.064842 | 12.85487 | 4.204082
2018-02-01 16:11 | 302360.8 | 1800.0014 | 5 | 34 | 3.752852 | -2.282172 | 3.045747 | 1.140903 | 12.85487 | 4.490286
2018-02-01 16:13 | 302480.8 | 1920.001 | 5 | 34 | 3.734377 | -2.281899 | 3.045747 | 1.216966 | 12.85487 | 4.775029
2018-02-01 16:15 | 302600.8 | 2040.0014 | 5 | 34 | 3.717121 | -2.281861 | 3.045747 | 1.293028 | 12.85487 | 5.058404
2018-02-01 16:17 | 302720.8 | 2160.001 | 5 | 34 | 3.700393 | -2.281831 | 3.045747 | 1.36909 | 12.85487 | 5.340504
2018-02-01 16:19 | 302840.8 | 2280.0006 | 5 | 34 | 3.683082 | -2.281889 | 3.045747 | 1.445151 | 12.85487 | 5.621304
2018-02-01 16:21 | 302960.8 | 2400.001 | 5 | 34 | 3.667294 | -2.281859 | 3.045747 | 1.521212 | 12.85487 | 5.900825
2018-02-01 16:23 | 303080.8 | 2520.0014 | 5 | 34 | 3.652861 | -2.281853 | 3.045747 | 1.597272 | 12.85487 | 6.179203
2018-02-01 16:25 | 303200.8 | 2640.001 | 5 | 34 | 3.640012 | -2.281991 | 3.045747 | 1.673333 | 12.85487 | 6.456551
2018-02-01 16:27 | 303320.8 | 2760.0014 | 5 | 34 | 3.627233 | -2.281841 | 3.045747 | 1.749396 | 12.85487 | 6.732937
2018-02-01 16:29 | 303440.8 | 2880.001 | 5 | 34 | 3.614501 | -2.281866 | 3.045747 | 1.825456 | 12.85487 | 7.008327
2018-02-01 16:31 | 303560.8 | 3000.0006 | 5 | 34 | 3.603652 | -2.281859 | 3.045747 | 1.901511 | 12.85487 | 7.28281
2018-02-01 16:33 | 303680.8 | 3120.0002 | 5 | 34 | 3.593832 | -2.281811 | 3.045747 | 1.977577 | 12.85487 | 7.556539
2018-02-01 16:35 | 303800.8 | 3240.0014 | 5 | 34 | 3.584501 | -2.281902 | 3.045747 | 2.05364 | 12.85487 | 7.829545
2018-02-01 16:37 | 303920.8 | 3360.0002 | 5 | 34 | 3.573828 | -2.282203 | 3.045747 | 2.1297 | 12.85487 | 8.101789
2018-02-01 16:39 | 304040.8 | 3480.0006 | 5 | 34 | 3.563897 | -2.281888 | 3.045747 | 2.20576 | 12.85487 | 8.373228
2018-02-01 16:41 | 304160.8 | 3600.0002 | 5 | 34 | 3.554347 | -2.282129 | 3.045747 | 2.281822 | 12.85487 | 8.643945
2018-02-01 16:43 | 304280.8 | 3720.0007 | 5 | 34 | 3.545062 | -2.282169 | 3.045747 | 2.357877 | 12.85487 | 8.913919
2018-02-01 16:45 | 304400.8 | 3840.001 | 5 | 34 | 3.533815 | -2.281986 | 3.045747 | 2.433946 | 12.85487 | 9.18318
2018-02-01 16:47 | 304520.8 | 3960.0006 | 5 | 34 | 3.520109 | -2.281857 | 3.045747 | 2.510015 | 12.85487 | 9.451475
2018-02-01 16:49 | 304640.8 | 4080.0002 | 5 | 34 | 3.505822 | -2.282104 | 3.045747 | 2.586074 | 12.85487 | 9.718679
2018-02-01 16:51 | 304760.8 | 4200.0014 | 5 | 34 | 3.488721 | -2.282079 | 3.045747 | 2.662148 | 12.85487 | 9.984748
2018-02-01 16:53 | 304880.8 | 4320.001 | 5 | 34 | 3.465152 | -2.282194 | 3.045747 | 2.738214 | 12.85487 | 10.24929
2018-02-01 16:55 | 305000.8 | 4440.0014 | 5 | 34 | 3.426942 | -2.282129 | 3.045747 | 2.814275 | 12.85487 | 10.51152
2018-02-01 16:57 | 305120.8 | 4560.001 | 5 | 34 | 3.369368 | -2.282114 | 3.045747 | 2.890343 | 12.85487 | 10.77017
2018-02-01 16:59 | 305240.8 | 4680.0014 | 5 | 34 | 3.268427 | -2.282138 | 3.045747 | 2.966408 | 12.85487 | 11.02306
2018-02-01 17:01 | 305360.8 | 4800.001 | 5 | 34 | 3.021182 | -2.282134 | 3.045747 | 3.042478 | 12.85487 | 11.26408
2018-02-01 17:01 | 305366.1 | 4805.2499 | 5 | 34 | 2.99999 | -2.282047 | 3.045747 | 3.045808 | 12.85487 | 11.27411
2018-02-01 17:03 | 305486.1 | 120.0004 | 6 | 34 | 3.344893 | 0 | 3.045747 | 3.045808 | 12.85487 | 11.27411
2018-02-01 17:05 | 305606.1 | 240 | 6 | 34 | 3.358933 | 0 | 3.045747 | 3.045808 | 12.85487 | 11.27411
2018-02-01 17:06 | 305666.1 | 300.002 | 6 | 34 | 3.362327 | 0 | 3.045747 | 3.045808 | 12.85487 | 11.27411
2018-02-01 17:06 | 305666.1 | 0.0024 | 7 | 35 | 3.362164 | 0 | 0 | 0 | 0 | 0
2018-02-01 17:08 | 305786.2 | 120.0007 | 2 | 35 | 4.026425 | 4.890082 | 0.1623878 | 2.595e-09 | 0.6344102 | 8.724e-09
2018-02-01 17:10 | 305906.2 | 240.0003 | 2 | 35 | 4.064358 | 4.890029 | 0.3253813 | 2.595e-09 | 1.293776 | 8.724e-09
2018-02-01 17:12 | 306026.2 | 360.0007 | 2 | 35 | 4.100846 | 4.890006 | 0.4883769 | 2.595e-09 | 1.959339 | 8.724e-09
2018-02-01 17:14 | 306146.2 | 480.0003 | 2 | 35 | 4.129905 | 4.89009 | 0.6513729 | 2.595e-09 | 2.630244 | 8.724e-09
2018-02-01 17:16 | 306266.2 | 600.0007 | 2 | 35 | 4.153398 | 4.890086 | 0.814374 | 2.595e-09 | 3.305352 | 8.724e-09
2018-02-01 17:18 | 306386.2 | 720.0012 | 2 | 35 | 4.176999 | 4.890126 | 0.9773757 | 2.595e-09 | 3.984287 | 8.724e-09
2018-02-01 17:20 | 306506.2 | 840.0015 | 2 | 35 | 4.200281 | 4.852687 | 1.14032 | 2.595e-09 | 4.666892 | 8.724e-09
2018-02-01 17:22 | 306626.2 | 960.0012 | 2 | 35 | 4.200316 | 4.423223 | 1.294778 | 2.595e-09 | 5.315661 | 8.724e-09
2018-02-01 17:24 | 306746.2 | 1080.0015 | 2 | 35 | 4.200296 | 4.060641 | 1.435983 | 2.595e-09 | 5.908761 | 8.724e-09
2018-02-01 17:26 | 306866.2 | 1200.0003 | 2 | 35 | 4.200278 | 3.735595 | 1.565859 | 2.595e-09 | 6.454278 | 8.724e-09
2018-02-01 17:28 | 306986.2 | 1320.0008 | 2 | 35 | 4.200303 | 3.435931 | 1.685349 | 2.595e-09 | 6.956171 | 8.724e-09
2018-02-01 17:29 | 307054.3 | 1388.1456 | 2 | 35 | 4.200269 | 3.259994 | 1.748728 | 2.595e-09 | 7.22238 | 8.724e-09
2018-02-01 17:31 | 307174.4 | 120.0014 | 3 | 35 | 4.223073 | 3.260123 | 1.857004 | 2.595e-09 | 7.678263 | 8.724e-09
2018-02-01 17:33 | 307294.4 | 240.0002 | 3 | 35 | 4.251009 | 3.26014 | 1.965681 | 2.595e-09 | 8.138721 | 8.724e-09
2018-02-01 17:35 | 307414.4 | 360.0014 | 3 | 35 | 4.281167 | 3.260148 | 2.074356 | 2.595e-09 | 8.602311 | 8.724e-09
2018-02-01 17:37 | 307534.4 | 480.0011 | 3 | 35 | 4.312995 | 3.260175 | 2.18302 | 2.595e-09 | 9.06923 | 8.724e-09
2018-02-01 17:39 | 307654.4 | 600.0006 | 3 | 35 | 4.34879 | 3.260118 | 2.291687 | 2.595e-09 | 9.539809 | 8.724e-09
2018-02-01 17:41 | 307774.4 | 720.001 | 3 | 35 | 4.388859 | 3.260095 | 2.40035 | 2.595e-09 | 10.01453 | 8.724e-09
2018-02-01 17:43 | 307894.4 | 840.0006 | 3 | 35 | 4.40027 | 2.869643 | 2.503894 | 2.595e-09 | 10.46998 | 8.724e-09
2018-02-01 17:45 | 308014.4 | 960.0011 | 3 | 35 | 4.400289 | 2.478862 | 2.592798 | 2.595e-09 | 10.86118 | 8.724e-09
2018-02-01 17:47 | 308134.4 | 1080.0006 | 3 | 35 | 4.400225 | 2.144267 | 2.669784 | 2.595e-09 | 11.19994 | 8.724e-09
2018-02-01 17:49 | 308254.4 | 1200.0011 | 3 | 35 | 4.400269 | 1.845737 | 2.736224 | 2.595e-09 | 11.49229 | 8.724e-09
2018-02-01 17:51 | 308374.4 | 1320.0006 | 3 | 35 | 4.400249 | 1.601509 | 2.793533 | 2.595e-09 | 11.74447 | 8.724e-09
2018-02-01 17:53 | 308494.4 | 1440.0011 | 3 | 35 | 4.400291 | 1.398628 | 2.843446 | 2.595e-09 | 11.9641 | 8.724e-09
2018-02-01 17:55 | 308614.4 | 1560.0006 | 3 | 35 | 4.400233 | 1.230147 | 2.887177 | 2.595e-09 | 12.15653 | 8.724e-09
2018-02-01 17:57 | 308734.4 | 1680.0002 | 3 | 35 | 4.400238 | 1.080746 | 2.925649 | 2.595e-09 | 12.32581 | 8.724e-09
2018-02-01 17:59 | 308854.4 | 1800.0007 | 3 | 35 | 4.40023 | 0.9481573 | 2.959383 | 2.595e-09 | 12.47425 | 8.724e-09
2018-02-01 18:01 | 308974.4 | 1920.0002 | 3 | 35 | 4.400219 | 0.8410053 | 2.989162 | 2.595e-09 | 12.60528 | 8.724e-09
2018-02-01 18:03 | 309094.4 | 2040.0007 | 3 | 35 | 4.400176 | 0.7503443 | 3.015651 | 2.595e-09 | 12.72184 | 8.724e-09
2018-02-01 18:05 | 309214.4 | 2160.0002 | 3 | 35 | 4.400211 | 0.6731606 | 3.039372 | 2.595e-09 | 12.82622 | 8.724e-09
2018-02-01 18:05 | 309247.8 | 2193.4505 | 3 | 35 | 4.400183 | 0.6519947 | 3.045527 | 2.595e-09 | 12.8533 | 8.724e-09
2018-02-01 18:07 | 309367.8 | 120.0003 | 4 | 35 | 4.338657 | 0 | 3.045527 | 2.595e-09 | 12.8533 | 8.724e-09
2018-02-01 18:09 | 309487.8 | 240.0007 | 4 | 35 | 4.332387 | 0 | 3.045527 | 2.595e-09 | 12.8533 | 8.724e-09
2018-02-01 18:10 | 309547.8 | 300.0027 | 4 | 35 | 4.330534 | 0 | 3.045527 | 2.595e-09 | 12.8533 | 8.724e-09
2018-02-01 18:12 | 309667.9 | 120.0006 | 5 | 35 | 4.117416 | -2.282176 | 3.045527 | 0.07605778 | 12.8533 | 0.3154134
2018-02-01 18:14 | 309787.9 | 240.0011 | 5 | 35 | 4.083945 | -2.282147 | 3.045527 | 0.1521311 | 12.8533 | 0.627331
2018-02-01 18:16 | 309907.9 | 360.0006 | 5 | 35 | 4.052349 | -2.282107 | 3.045527 | 0.2281952 | 12.8533 | 0.9367625
2018-02-01 18:18 | 310027.9 | 480.0002 | 5 | 35 | 4.022801 | -2.282056 | 3.045527 | 0.3042582 | 12.8533 | 1.243864
2018-02-01 18:20 | 310147.9 | 600.0014 | 5 | 35 | 3.994302 | -2.282076 | 3.045527 | 0.3803259 | 12.8533 | 1.54878
2018-02-01 18:22 | 310267.9 | 720.001 | 5 | 35 | 3.966921 | -2.282111 | 3.045527 | 0.4563893 | 12.8533 | 1.851561
2018-02-01 18:24 | 310387.9 | 840.0014 | 5 | 35 | 3.939105 | -2.282092 | 3.045527 | 0.5324597 | 12.8533 | 2.152274
2018-02-01 18:26 | 310507.9 | 960.001 | 5 | 35 | 3.911894 | -2.282081 | 3.045527 | 0.6085253 | 12.8533 | 2.450851
2018-02-01 18:28 | 310627.9 | 1080.0006 | 5 | 35 | 3.886393 | -2.282143 | 3.045527 | 0.6845917 | 12.8533 | 2.747441
2018-02-01 18:30 | 310747.9 | 1200.001 | 5 | 35 | 3.861311 | -2.282096 | 3.045527 | 0.7606632 | 12.8533 | 3.042124
2018-02-01 18:32 | 310867.9 | 1320.0006 | 5 | 35 | 3.836301 | -2.282074 | 3.045527 | 0.8367315 | 12.8533 | 3.334893
2018-02-01 18:34 | 310987.9 | 1440.001 | 5 | 35 | 3.811792 | -2.281933 | 3.045527 | 0.9127966 | 12.8533 | 3.625758
2018-02-01 18:36 | 311107.9 | 1560.0006 | 5 | 35 | 3.790414 | -2.282138 | 3.045527 | 0.9888584 | 12.8533 | 3.914859
2018-02-01 18:38 | 311227.9 | 1680.0002 | 5 | 35 | 3.770674 | -2.282109 | 3.045527 | 1.06493 | 12.8533 | 4.202442
2018-02-01 18:40 | 311347.9 | 1800.0006 | 5 | 35 | 3.752223 | -2.282132 | 3.045527 | 1.140998 | 12.8533 | 4.488571
2018-02-01 18:42 | 311467.9 | 1920.001 | 5 | 35 | 3.733346 | -2.281804 | 3.045527 | 1.217062 | 12.8533 | 4.773269
2018-02-01 18:44 | 311587.9 | 2040.0006 | 5 | 35 | 3.714797 | -2.281804 | 3.045527 | 1.293123 | 12.8533 | 5.056508
2018-02-01 18:46 | 311707.9 | 2160.001 | 5 | 35 | 3.697815 | -2.281841 | 3.045527 | 1.369191 | 12.8533 | 5.338433
2018-02-01 18:48 | 311827.9 | 2280.0006 | 5 | 35 | 3.682104 | -2.282011 | 3.045527 | 1.445251 | 12.8533 | 5.619079
2018-02-01 18:50 | 311947.9 | 2400.0003 | 5 | 35 | 3.666989 | -2.282201 | 3.045527 | 1.521319 | 12.8533 | 5.898593
2018-02-01 18:52 | 312067.9 | 2520.0006 | 5 | 35 | 3.651356 | -2.282145 | 3.045527 | 1.597386 | 12.8533 | 6.176936
2018-02-01 18:54 | 312187.9 | 2640.001 | 5 | 35 | 3.637674 | -2.282107 | 3.045527 | 1.67345 | 12.8533 | 6.454141
2018-02-01 18:56 | 312307.9 | 2760.0014 | 5 | 35 | 3.625281 | -2.282134 | 3.045527 | 1.74952 | 12.8533 | 6.73038
2018-02-01 18:58 | 312427.9 | 2880.001 | 5 | 35 | 3.614352 | -2.28206 | 3.045527 | 1.825579 | 12.8533 | 7.005697
2018-02-01 19:00 | 312547.9 | 3000.0014 | 5 | 35 | 3.603247 | -2.282158 | 3.045527 | 1.901645 | 12.8533 | 7.280212
2018-02-01 19:02 | 312667.9 | 3120.001 | 5 | 35 | 3.59228 | -2.282107 | 3.045527 | 1.977718 | 12.8533 | 7.55389
2018-02-01 19:04 | 312787.9 | 3240.0014 | 5 | 35 | 3.582546 | -2.28206 | 3.045527 | 2.053785 | 12.8533 | 7.826772
2018-02-01 19:06 | 312907.9 | 3360.001 | 5 | 35 | 3.573637 | -2.282061 | 3.045527 | 2.12985 | 12.8533 | 8.098931
2018-02-01 19:08 | 313027.9 | 3480.0014 | 5 | 35 | 3.564523 | -2.282027 | 3.045527 | 2.205915 | 12.8533 | 8.370419
2018-02-01 19:10 | 313147.9 | 3600.0002 | 5 | 35 | 3.553696 | -2.282047 | 3.045527 | 2.281984 | 12.8533 | 8.641166
2018-02-01 19:12 | 313267.9 | 3720.0014 | 5 | 35 | 3.543234 | -2.282145 | 3.045527 | 2.358052 | 12.8533 | 8.91109
2018-02-01 19:14 | 313387.9 | 3840.0002 | 5 | 35 | 3.532403 | -2.282089 | 3.045527 | 2.434111 | 12.8533 | 9.180176
2018-02-01 19:16 | 313507.9 | 3960.0006 | 5 | 35 | 3.52094 | -2.282013 | 3.045527 | 2.510176 | 12.8533 | 9.448447
2018-02-01 19:18 | 313627.9 | 4080.001 | 5 | 35 | 3.506085 | -2.281831 | 3.045527 | 2.586242 | 12.8533 | 9.715736
2018-02-01 19:20 | 313747.9 | 4200.0014 | 5 | 35 | 3.486639 | -2.282125 | 3.045527 | 2.662307 | 12.8533 | 9.981698
2018-02-01 19:22 | 313867.9 | 4320.0002 | 5 | 35 | 3.462189 | -2.281966 | 3.045527 | 2.738369 | 12.8533 | 10.24603
2018-02-01 19:24 | 313987.9 | 4440.0006 | 5 | 35 | 3.427299 | -2.281869 | 3.045527 | 2.814427 | 12.8533 | 10.5081
2018-02-01 19:26 | 314107.9 | 4560.0011 | 5 | 35 | 3.371549 | -2.281842 | 3.045527 | 2.890494 | 12.8533 | 10.76688
2018-02-01 19:28 | 314227.9 | 4680.0006 | 5 | 35 | 3.266102 | -2.281848 | 3.045527 | 2.96655 | 12.8533 | 11.01976
2018-02-01 19:30 | 314347.9 | 4800.0002 | 5 | 35 | 3.007278 | -2.281842 | 3.045527 | 3.042616 | 12.8533 | 11.26025
2018-02-01 19:30 | 314349.7 | 4801.7649 | 5 | 35 | 2.999985 | -2.281859 | 3.045527 | 3.043733 | 12.8533 | 11.2636
2018-02-01 19:32 | 314469.7 | 120.0006 | 6 | 35 | 3.347373 | 0 | 3.045527 | 3.043733 | 12.8533 | 11.2636
2018-02-01 19:34 | 314589.7 | 240.001 | 6 | 35 | 3.361156 | 0 | 3.045527 | 3.043733 | 12.8533 | 11.2636
2018-02-01 19:35 | 314649.8 | 300.0046 | 6 | 35 | 3.364626 | 0 | 3.045527 | 3.043733 | 12.8533 | 11.2636
2018-02-01 19:35 | 314649.7 | 0.0024 | 7 | 36 | 3.364675 | 0 | 0 | 0 | 0 | 0
2018-02-01 19:37 | 314769.8 | 120.0006 | 2 | 36 | 4.026063 | 4.889819 | 0.1623843 | 0 | 0.6342803 | 0
2018-02-01 19:39 | 314889.8 | 240.001 | 2 | 36 | 4.065468 | 4.89017 | 0.3253897 | 0 | 1.29379 | 0
2018-02-01 19:41 | 315009.8 | 360.0006 | 2 | 36 | 4.100852 | 4.890161 | 0.4883825 | 0 | 1.959467 | 0
2018-02-01 19:43 | 315129.8 | 480.0002 | 2 | 36 | 4.126682 | 4.890132 | 0.6513736 | 0 | 2.630031 | 0
2018-02-01 19:45 | 315249.8 | 600.0014 | 2 | 36 | 4.151114 | 4.889882 | 0.8143552 | 0 | 3.304568 | 0
2018-02-01 19:47 | 315369.8 | 720.001 | 2 | 36 | 4.177698 | 4.889852 | 0.9773607 | 0 | 3.983414 | 0
2018-02-01 19:49 | 315489.8 | 840.0006 | 2 | 36 | 4.200268 | 4.83425 | 1.140254 | 0 | 4.665974 | 0
2018-02-01 19:51 | 315609.8 | 960.0003 | 2 | 36 | 4.200284 | 4.456124 | 1.294815 | 0 | 5.315175 | 0
2018-02-01 19:53 | 315729.8 | 1080.0007 | 2 | 36 | 4.200296 | 4.101674 | 1.437476 | 0 | 5.914392 | 0
2018-02-01 19:55 | 315849.8 | 1200.0011 | 2 | 36 | 4.200297 | 3.743541 | 1.56823 | 0 | 6.463594 | 0
2018-02-01 19:57 | 315969.8 | 1320.0014 | 2 | 36 | 4.200281 | 3.422891 | 1.687575 | 0 | 6.964879 | 0
2018-02-01 19:59 | 316034.5 | 1384.6421 | 2 | 36 | 4.200289 | 3.259982 | 1.74756 | 0 | 7.216832 | 0
2018-02-01 20:01 | 316154.5 | 120.0006 | 3 | 36 | 4.221234 | 3.260102 | 1.855843 | 0 | 7.672681 | 0
2018-02-01 20:03 | 316274.5 | 240.0002 | 3 | 36 | 4.24773 | 3.260156 | 1.964504 | 0 | 8.132759 | 0
2018-02-01 20:05 | 316394.5 | 360.0014 | 3 | 36 | 4.279314 | 3.259841 | 2.073179 | 0 | 8.596051 | 0
2018-02-01 20:07 | 316514.5 | 480.0011 | 3 | 36 | 4.31275 | 3.260131 | 2.181852 | 0 | 9.062911 | 0
2018-02-01 20:09 | 316634.5 | 600.0006 | 3 | 36 | 4.348101 | 3.260129 | 2.290521 | 0 | 9.533466 | 0
2018-02-01 20:11 | 316754.5 | 720.0002 | 3 | 36 | 4.385351 | 3.260148 | 2.399179 | 0 | 10.00792 | 0
2018-02-01 20:13 | 316874.5 | 840.0015 | 3 | 36 | 4.40029 | 2.899838 | 2.503786 | 0 | 10.46791 | 0
2018-02-01 20:15 | 316994.5 | 960.001 | 3 | 36 | 4.400274 | 2.478267 | 2.593092 | 0 | 10.86089 | 0
2018-02-01 20:17 | 317114.5 | 1080.0007 | 3 | 36 | 4.400263 | 2.140792 | 2.669925 | 0 | 11.19897 | 0
2018-02-01 20:19 | 317234.5 | 1200.0011 | 3 | 36 | 4.40024 | 1.859199 | 2.736439 | 0 | 11.49165 | 0
2018-02-01 20:21 | 317354.5 | 1320.0006 | 3 | 36 | 4.400258 | 1.61795 | 2.794311 | 0 | 11.74631 | 0
2018-02-01 20:23 | 317474.5 | 1440.0011 | 3 | 36 | 4.40028 | 1.400923 | 2.844544 | 0 | 11.96735 | 0
2018-02-01 20:25 | 317594.5 | 1560.0014 | 3 | 36 | 4.400282 | 1.225142 | 2.888174 | 0 | 12.15933 | 0
2018-02-01 20:27 | 317714.5 | 1680.0002 | 3 | 36 | 4.400234 | 1.077534 | 2.926464 | 0 | 12.32781 | 0
2018-02-01 20:29 | 317834.5 | 1800.0006 | 3 | 36 | 4.400205 | 0.954998 | 2.960292 | 0 | 12.47666 | 0
2018-02-01 20:31 | 317954.5 | 1920.0011 | 3 | 36 | 4.400243 | 0.8453951 | 2.99027 | 0 | 12.60857 | 0
2018-02-01 20:33 | 318074.5 | 2040.0007 | 3 | 36 | 4.4002 | 0.7476292 | 3.016747 | 0 | 12.72508 | 0
2018-02-01 20:35 | 318194.5 | 2160.0002 | 3 | 36 | 4.400182 | 0.6676111 | 3.040303 | 0 | 12.82873 | 0
2018-02-01 20:35 | 318220.3 | 2185.7909 | 3 | 36 | 4.400179 | 0.6519899 | 3.04503 | 0 | 12.84953 | 0
2018-02-01 20:37 | 318340.3 | 120.0013 | 4 | 36 | 4.33877 | 0 | 3.04503 | 0 | 12.84953 | 0
2018-02-01 20:39 | 318460.3 | 240.0001 | 4 | 36 | 4.332475 | 0 | 3.04503 | 0 | 12.84953 | 0
2018-02-01 20:40 | 318520.3 | 300.0021 | 4 | 36 | 4.330653 | 0 | 3.04503 | 0 | 12.84953 | 0
2018-02-01 20:42 | 318640.4 | 120.0015 | 5 | 36 | 4.117863 | -2.282179 | 3.04503 | 0.07605955 | 12.84953 | 0.3154868
2018-02-01 20:44 | 318760.4 | 240.0011 | 5 | 36 | 4.084367 | -2.282145 | 3.04503 | 0.1521323 | 12.84953 | 0.627427
2018-02-01 20:46 | 318880.4 | 360.0015 | 5 | 36 | 4.054638 | -2.282112 | 3.04503 | 0.2281971 | 12.84953 | 0.9369576
2018-02-01 20:48 | 319000.4 | 480.0003 | 5 | 36 | 4.025438 | -2.282092 | 3.04503 | 0.3042598 | 12.84953 | 1.244256
2018-02-01 20:50 | 319120.4 | 600.0023 | 5 | 36 | 3.995389 | -2.282087 | 3.04503 | 0.3803228 | 12.84953 | 1.549299
2018-02-01 20:52 | 319240.4 | 720.0003 | 5 | 36 | 3.966947 | -2.281918 | 3.04503 | 0.4563834 | 12.84953 | 1.852098
2018-02-01 20:54 | 319360.4 | 840.0015 | 5 | 36 | 3.939714 | -2.281844 | 3.04503 | 0.532457 | 12.84953 | 2.152832
2018-02-01 20:56 | 319480.4 | 960.0011 | 5 | 36 | 3.913872 | -2.282101 | 3.04503 | 0.6085144 | 12.84953 | 2.451494
2018-02-01 20:58 | 319600.4 | 1080.0007 | 5 | 36 | 3.887788 | -2.281888 | 3.04503 | 0.6845764 | 12.84953 | 2.748208
2018-02-01 21:00 | 319720.4 | 1200.0003 | 5 | 36 | 3.861094 | -2.282033 | 3.04503 | 0.7606425 | 12.84953 | 3.042912
2018-02-01 21:02 | 319840.4 | 1320.0015 | 5 | 36 | 3.835769 | -2.282181 | 3.04503 | 0.8366994 | 12.84953 | 3.335603
2018-02-01 21:04 | 319960.4 | 1440.0003 | 5 | 36 | 3.813057 | -2.281848 | 3.04503 | 0.9127697 | 12.84953 | 3.626504
2018-02-01 21:06 | 320080.4 | 1560.0015 | 5 | 36 | 3.791956 | -2.281871 | 3.04503 | 0.9888259 | 12.84953 | 3.915703
2018-02-01 21:08 | 320200.4 | 1680.0003 | 5 | 36 | 3.770815 | -2.281879 | 3.04503 | 1.064882 | 12.84953 | 4.2033
2018-02-01 21:10 | 320320.4 | 1800.0007 | 5 | 36 | 3.751386 | -2.281888 | 3.04503 | 1.140943 | 12.84953 | 4.489363
2018-02-01 21:12 | 320440.4 | 1920.0011 | 5 | 36 | 3.733015 | -2.281859 | 3.04503 | 1.217013 | 12.84953 | 4.774026
2018-02-01 21:14 | 320560.4 | 2040.0008 | 5 | 36 | 3.71588 | -2.281967 | 3.04503 | 1.29307 | 12.84953 | 5.057296
2018-02-01 21:16 | 320680.4 | 2160.0003 | 5 | 36 | 3.698416 | -2.282118 | 3.04503 | 1.369138 | 12.84953 | 5.339297
2018-02-01 21:18 | 320800.4 | 2280.0007 | 5 | 36 | 3.681147 | -2.281819 | 3.04503 | 1.445199 | 12.84953 | 5.61993
2018-02-01 21:20 | 320920.4 | 2400.0011 | 5 | 36 | 3.665658 | -2.282141 | 3.04503 | 1.521265 | 12.84953 | 5.89934
2018-02-01 21:22 | 321040.4 | 2520.0015 | 5 | 36 | 3.651679 | -2.282143 | 3.04503 | 1.597332 | 12.84953 | 6.177631
2018-02-01 21:24 | 321160.4 | 2640.0011 | 5 | 36 | 3.638321 | -2.282099 | 3.04503 | 1.673404 | 12.84953 | 6.454912
2018-02-01 21:26 | 321280.4 | 2760.0007 | 5 | 36 | 3.62464 | -2.282139 | 3.04503 | 1.749472 | 12.84953 | 6.731151
2018-02-01 21:28 | 321400.4 | 2880.0003 | 5 | 36 | 3.612543 | -2.282112 | 3.04503 | 1.825541 | 12.84953 | 7.006402
2018-02-01 21:30 | 321520.4 | 3000.0007 | 5 | 36 | 3.601798 | -2.281993 | 3.04503 | 1.901607 | 12.84953 | 7.280778
2018-02-01 21:32 | 321640.4 | 3120.0003 | 5 | 36 | 3.59229 | -2.281809 | 3.04503 | 1.977668 | 12.84953 | 7.554372
2018-02-01 21:34 | 321760.4 | 3240.0015 | 5 | 36 | 3.581967 | -2.282176 | 3.04503 | 2.053729 | 12.84953 | 7.827225
2018-02-01 21:36 | 321880.4 | 3360.0003 | 5 | 36 | 3.571434 | -2.281853 | 3.04503 | 2.129791 | 12.84953 | 8.099261
2018-02-01 21:38 | 322000.4 | 3480.0007 | 5 | 36 | 3.561867 | -2.281851 | 3.04503 | 2.205851 | 12.84953 | 8.370542
2018-02-01 21:40 | 322120.4 | 3600.0003 | 5 | 36 | 3.552819 | -2.281817 | 3.04503 | 2.281913 | 12.84953 | 8.641109
2018-02-01 21:42 | 322240.4 | 3720.0015 | 5 | 36 | 3.542931 | -2.282234 | 3.04503 | 2.357973 | 12.84953 | 8.910975
2018-02-01 21:44 | 322360.4 | 3840.0003 | 5 | 36 | 3.530515 | -2.281822 | 3.04503 | 2.434034 | 12.84953 | 9.179998
2018-02-01 21:46 | 322480.4 | 3960.0015 | 5 | 36 | 3.517694 | -2.281866 | 3.04503 | 2.510098 | 12.84953 | 9.44806
2018-02-01 21:48 | 322600.4 | 4080.0011 | 5 | 36 | 3.503301 | -2.281914 | 3.04503 | 2.586156 | 12.84953 | 9.71507
2018-02-01 21:50 | 322720.4 | 4200.0015 | 5 | 36 | 3.4865 | -2.281991 | 3.04503 | 2.662218 | 12.84953 | 9.980932
2018-02-01 21:52 | 322840.4 | 4320.0011 | 5 | 36 | 3.461282 | -2.281911 | 3.04503 | 2.73828 | 12.84953 | 10.24524
2018-02-01 21:54 | 322960.4 | 4440.0007 | 5 | 36 | 3.422796 | -2.281851 | 3.04503 | 2.814332 | 12.84953 | 10.50709
2018-02-01 21:56 | 323080.4 | 4560.0003 | 5 | 36 | 3.365792 | -2.281853 | 3.04503 | 2.890396 | 12.84953 | 10.76545
2018-02-01 21:58 | 323200.4 | 4680.0008 | 5 | 36 | 3.264382 | -2.281884 | 3.04503 | 2.966453 | 12.84953 | 11.01801
2018-02-01 22:00 | 323320.4 | 4800.0011 | 5 | 36 | 3.008265 | -2.281857 | 3.04503 | 3.042516 | 12.84953 | 11.2585
2018-02-01 22:00 | 323322.4 | 4802.0042 | 5 | 36 | 2.999978 | -2.281829 | 3.04503 | 3.043787 | 12.84953 | 11.26231
2018-02-01 22:02 | 323442.4 | 120.0012 | 6 | 36 | 3.34764 | 0 | 3.04503 | 3.043787 | 12.84953 | 11.26231
2018-02-01 22:04 | 323562.4 | 240 | 6 | 36 | 3.361615 | 0 | 3.04503 | 3.043787 | 12.84953 | 11.26231
2018-02-01 22:05 | 323622.4 | 300.0036 | 6 | 36 | 3.365015 | 0 | 3.04503 | 3.043787 | 12.84953 | 11.26231
2018-02-01 22:05 | 323622.5 | 0.0024 | 7 | 37 | 3.364951 | 0 | 0 | 0 | 0 | 0
2018-02-01 22:07 | 323742.5 | 120.003 | 2 | 37 | 4.027634 | 4.890107 | 0.1623995 | 0 | 0.6348707 | 0
2018-02-01 22:09 | 323862.5 | 240.0002 | 2 | 37 | 4.066028 | 4.889825 | 0.3253726 | 0 | 1.294357 | 0
2018-02-01 22:11 | 323982.5 | 360.0006 | 2 | 37 | 4.104167 | 4.890126 | 0.4883727 | 0 | 1.960345 | 0
2018-02-01 22:13 | 324102.5 | 480.001 | 2 | 37 | 4.131491 | 4.889834 | 0.6513592 | 0 | 2.631613 | 0
2018-02-01 22:15 | 324222.5 | 600.0014 | 2 | 37 | 4.154707 | 4.889829 | 0.8143631 | 0 | 3.306971 | 0
2018-02-01 22:17 | 324342.5 | 720.0003 | 2 | 37 | 4.177663 | 4.89 | 0.9773517 | 0 | 3.985983 | 0
2018-02-01 22:19 | 324462.5 | 840.0006 | 2 | 37 | 4.200325 | 4.814857 | 1.140176 | 0 | 4.668257 | 0
2018-02-01 22:21 | 324582.5 | 960.0002 | 2 | 37 | 4.200302 | 4.393971 | 1.293265 | 0 | 5.311275 | 0
2018-02-01 22:23 | 324702.5 | 1080.0006 | 2 | 37 | 4.200297 | 4.046611 | 1.433782 | 0 | 5.901489 | 0
2018-02-01 22:25 | 324822.5 | 1200.0011 | 2 | 37 | 4.200263 | 3.732263 | 1.563305 | 0 | 6.445521 | 0
2018-02-01 22:27 | 324942.5 | 1320.0006 | 2 | 37 | 4.200256 | 3.427209 | 1.682675 | 0 | 6.946907 | 0
2018-02-01 22:28 | 325004.8 | 1382.3059 | 2 | 37 | 4.200213 | 3.259997 | 1.74057 | 0 | 7.190082 | 0
2018-02-01 22:30 | 325124.9 | 120.0016 | 3 | 37 | 4.223045 | 3.260175 | 1.848871 | 0 | 7.646091 | 0
2018-02-01 22:32 | 325244.9 | 240.0004 | 3 | 37 | 4.249851 | 3.259875 | 1.95752 | 0 | 8.106354 | 0
2018-02-01 22:34 | 325364.9 | 360.0015 | 3 | 37 | 4.278837 | 3.260142 | 2.066195 | 0 | 8.569772 | 0
2018-02-01 22:36 | 325484.9 | 480.0011 | 3 | 37 | 4.310853 | 3.259831 | 2.174855 | 0 | 9.036405 | 0
2018-02-01 22:38 | 325604.9 | 600.0016 | 3 | 37 | 4.347675 | 3.259828 | 2.283518 | 0 | 9.506791 | 0
2018-02-01 22:40 | 325724.9 | 720.0003 | 3 | 37 | 4.386594 | 3.260095 | 2.392179 | 0 | 9.981323 | 0
2018-02-01 22:42 | 325844.9 | 840.0007 | 3 | 37 | 4.400325 | 2.901073 | 2.49654 | 0 | 10.44029 | 0
2018-02-01 22:44 | 325964.9 | 960.0012 | 3 | 37 | 4.400292 | 2.509967 | 2.586534 | 0 | 10.83628 | 0
2018-02-01 22:46 | 326084.9 | 1080.0007 | 3 | 37 | 4.400291 | 2.163093 | 2.664313 | 0 | 11.17853 | 0
2018-02-01 22:48 | 326204.9 | 1200.0003 | 3 | 37 | 4.400272 | 1.862603 | 2.731226 | 0 | 11.47297 | 0
2018-02-01 22:50 | 326324.9 | 1320.0007 | 3 | 37 | 4.400234 | 1.618171 | 2.789115 | 0 | 11.7277 | 0
2018-02-01 22:52 | 326444.9 | 1440.0003 | 3 | 37 | 4.400207 | 1.41518 | 2.839561 | 0 | 11.94967 | 0
2018-02-01 22:54 | 326564.9 | 1560.0015 | 3 | 37 | 4.400265 | 1.243081 | 2.883817 | 0 | 12.14441 | 0
2018-02-01 22:56 | 326684.9 | 1680.0012 | 3 | 37 | 4.400197 | 1.084588 | 2.922569 | 0 | 12.31493 | 0
2018-02-01 22:58 | 326804.9 | 1800.0007 | 3 | 37 | 4.400218 | 0.9564228 | 2.956526 | 0 | 12.46434 | 0
2018-02-01 23:00 | 326924.9 | 1920.0012 | 3 | 37 | 4.400231 | 0.8489647 | 2.986572 | 0 | 12.59656 | 0
2018-02-01 23:02 | 327044.9 | 2040.0023 | 3 | 37 | 4.400214 | 0.7586718 | 3.013336 | 0 | 12.71432 | 0
2018-02-01 23:04 | 327164.9 | 2160.0012 | 3 | 37 | 4.400199 | 0.6765585 | 3.037246 | 0 | 12.81953 | 0
2018-02-01 23:05 | 327203.2 | 2198.2884 | 3 | 37 | 4.400255 | 0.6519918 | 3.04431 | 0 | 12.85061 | 0
2018-02-01 23:07 | 327323.2 | 120.0013 | 4 | 37 | 4.338893 | 0 | 3.04431 | 0 | 12.85061 | 0
2018-02-01 23:09 | 327443.2 | 240.0001 | 4 | 37 | 4.332659 | 0 | 3.04431 | 0 | 12.85061 | 0
2018-02-01 23:10 | 327503.2 | 300.0037 | 4 | 37 | 4.33082 | 0 | 3.04431 | 0 | 12.85061 | 0
2018-02-01 23:12 | 327623.3 | 120.0015 | 5 | 37 | 4.119272 | -2.281893 | 3.04431 | 0.07605235 | 12.85061 | 0.3155297
2018-02-01 23:14 | 327743.3 | 240.0011 | 5 | 37 | 4.084849 | -2.281871 | 3.04431 | 0.1521091 | 12.85061 | 0.6274942
2018-02-01 23:16 | 327863.3 | 360.0015 | 5 | 37 | 4.053714 | -2.281836 | 3.04431 | 0.2281695 | 12.85061 | 0.936982
2018-02-01 23:18 | 327983.3 | 480.0011 | 5 | 37 | 4.024609 | -2.281841 | 3.04431 | 0.3042346 | 12.85061 | 1.244215
2018-02-01 23:20 | 328103.3 | 600.0007 | 5 | 37 | 3.996753 | -2.281895 | 3.04431 | 0.3802892 | 12.85061 | 1.549238
2018-02-01 23:22 | 328223.3 | 720.0011 | 5 | 37 | 3.968649 | -2.281914 | 3.04431 | 0.4563553 | 12.85061 | 1.852189
2018-02-01 23:24 | 328343.3 | 840.0015 | 5 | 37 | 3.939953 | -2.281904 | 3.04431 | 0.5324104 | 12.85061 | 2.152928
2018-02-01 23:26 | 328463.3 | 960.0003 | 5 | 37 | 3.913395 | -2.281866 | 3.04431 | 0.6084737 | 12.85061 | 2.451591
2018-02-01 23:28 | 328583.3 | 1080.0015 | 5 | 37 | 3.88808 | -2.281848 | 3.04431 | 0.6845307 | 12.85061 | 2.748264
2018-02-01 23:30 | 328703.3 | 1200.0003 | 5 | 37 | 3.863138 | -2.28192 | 3.04431 | 0.7605907 | 12.85061 | 3.043051
2018-02-01 23:32 | 328823.3 | 1320.0015 | 5 | 37 | 3.837221 | -2.282043 | 3.04431 | 0.8366511 | 12.85061 | 3.335902
2018-02-01 23:34 | 328943.3 | 1440.0003 | 5 | 37 | 3.813089 | -2.281914 | 3.04431 | 0.9127077 | 12.85061 | 3.626805
2018-02-01 23:36 | 329063.3 | 1560.0015 | 5 | 37 | 3.791957 | -2.281879 | 3.04431 | 0.9887736 | 12.85061 | 3.916033
2018-02-01 23:38 | 329183.3 | 1680.0012 | 5 | 37 | 3.772675 | -2.281861 | 3.04431 | 1.064835 | 12.85061 | 4.203707
2018-02-01 23:40 | 329303.3 | 1800.0015 | 5 | 37 | 3.753608 | -2.281873 | 3.04431 | 1.140896 | 12.85061 | 4.489938
2018-02-01 23:42 | 329423.3 | 1920.0003 | 5 | 37 | 3.733829 | -2.281947 | 3.04431 | 1.216951 | 12.85061 | 4.774663
2018-02-01 23:44 | 329543.3 | 2040.0007 | 5 | 37 | 3.715794 | -2.281888 | 3.04431 | 1.293016 | 12.85061 | 5.057982
2018-02-01 23:46 | 329663.3 | 2160.0003 | 5 | 37 | 3.698915 | -2.281918 | 3.04431 | 1.369076 | 12.85061 | 5.339957
2018-02-01 23:48 | 329783.3 | 2280.0006 | 5 | 37 | 3.683282 | -2.281953 | 3.04431 | 1.445135 | 12.85061 | 5.620697
2018-02-01 23:50 | 329903.3 | 2400.0011 | 5 | 37 | 3.667284 | -2.281851 | 3.04431 | 1.521198 | 12.85061 | 5.900259
2018-02-01 23:52 | 330023.3 | 2520.0015 | 5 | 37 | 3.651852 | -2.281916 | 3.04431 | 1.597259 | 12.85061 | 6.17859
2018-02-01 23:54 | 330143.3 | 2640.0011 | 5 | 37 | 3.638334 | -2.282146 | 3.04431 | 1.673321 | 12.85061 | 6.455839
2018-02-01 23:56 | 330263.3 | 2760.0007 | 5 | 37 | 3.626353 | -2.282002 | 3.04431 | 1.749378 | 12.85061 | 6.73209
2018-02-01 23:58 | 330383.3 | 2880.0011 | 5 | 37 | 3.614822 | -2.281868 | 3.04431 | 1.825443 | 12.85061 | 7.007491
2018-02-02 | 330503.3 | 3000.0015 | 5 | 37 | 3.602726 | -2.281879 | 3.04431 | 1.901506 | 12.85061 | 7.281984
2018-02-02 00:02 | 330623.3 | 3120.0003 | 5 | 37 | 3.592312 | -2.281822 | 3.04431 | 1.977568 | 12.85061 | 7.555607
2018-02-02 00:04 | 330743.3 | 3240.0015 | 5 | 37 | 3.582742 | -2.281922 | 3.04431 | 2.053619 | 12.85061 | 7.82844
2018-02-02 00:06 | 330863.3 | 3360.0003 | 5 | 37 | 3.573946 | -2.281938 | 3.04431 | 2.129687 | 12.85061 | 8.10064
2018-02-02 00:08 | 330983.3 | 3480.0015 | 5 | 37 | 3.563897 | -2.281837 | 3.04431 | 2.205749 | 12.85061 | 8.372112
2018-02-02 00:10 | 331103.3 | 3600.0003 | 5 | 37 | 3.553333 | -2.281981 | 3.04431 | 2.281805 | 12.85061 | 8.642757
2018-02-02 00:12 | 331223.3 | 3720.0007 | 5 | 37 | 3.543274 | -2.281933 | 3.04431 | 2.357872 | 12.85061 | 8.912671
2018-02-02 00:14 | 331343.3 | 3840.0011 | 5 | 37 | 3.532981 | -2.281947 | 3.04431 | 2.433927 | 12.85061 | 9.181759
2018-02-02 00:16 | 331463.3 | 3960.0015 | 5 | 37 | 3.520738 | -2.281881 | 3.04431 | 2.509994 | 12.85061 | 9.450053
2018-02-02 00:18 | 331583.3 | 4080.0011 | 5 | 37 | 3.504492 | -2.281962 | 3.04431 | 2.586051 | 12.85061 | 9.717232
2018-02-02 00:20 | 331703.3 | 4200.0015 | 5 | 37 | 3.486371 | -2.281862 | 3.04431 | 2.662111 | 12.85061 | 9.983116
2018-02-02 00:22 | 331823.3 | 4320.0012 | 5 | 37 | 3.462382 | -2.281888 | 3.04431 | 2.738179 | 12.85061 | 10.24746
2018-02-02 00:24 | 331943.3 | 4440.0007 | 5 | 37 | 3.42758 | -2.281881 | 3.04431 | 2.814232 | 12.85061 | 10.50957
2018-02-02 00:26 | 332063.3 | 4560.0012 | 5 | 37 | 3.369104 | -2.281956 | 3.04431 | 2.890293 | 12.85061 | 10.76826
2018-02-02 00:28 | 332183.3 | 4680.0007 | 5 | 37 | 3.262599 | -2.281888 | 3.04431 | 2.966361 | 12.85061 | 11.02091
2018-02-02 00:30 | 332303.3 | 4800.0003 | 5 | 37 | 3.002921 | -2.281936 | 3.04431 | 3.042423 | 12.85061 | 11.26112
2018-02-02 00:30 | 332304 | 4800.7113 | 5 | 37 | 2.999985 | -2.281916 | 3.04431 | 3.042864 | 12.85061 | 11.26244
2018-02-02 00:32 | 332424 | 120.0014 | 6 | 37 | 3.348844 | 0 | 3.04431 | 3.042864 | 12.85061 | 11.26244
2018-02-02 00:34 | 332544 | 240.001 | 6 | 37 | 3.362907 | 0 | 3.04431 | 3.042864 | 12.85061 | 11.26244
2018-02-02 00:35 | 332604 | 300.0014 | 6 | 37 | 3.36647 | 0 | 3.04431 | 3.042864 | 12.85061 | 11.26244
2018-02-02 00:35 | 332604 | 0.0024 | 7 | 38 | 3.366662 | 0 | 0 | 0 | 0 | 0
2018-02-02 00:37 | 332724.1 | 120.0014 | 2 | 38 | 4.028577 | 4.889882 | 0.1624024 | 2.78e-10 | 0.6349261 | 9.360001e-10
2018-02-02 00:39 | 332844.1 | 240.001 | 2 | 38 | 4.067441 | 4.889897 | 0.325382 | 2.78e-10 | 1.294656 | 9.360001e-10
2018-02-02 00:41 | 332964.1 | 360.0014 | 2 | 38 | 4.101954 | 4.889874 | 0.4883843 | 2.78e-10 | 1.960647 | 9.360001e-10
2018-02-02 00:43 | 333084.1 | 480.001 | 2 | 38 | 4.128534 | 4.889922 | 0.6513575 | 2.78e-10 | 2.631374 | 9.360001e-10
2018-02-02 00:45 | 333204.1 | 600.0015 | 2 | 38 | 4.154783 | 4.889922 | 0.8143446 | 2.78e-10 | 3.306414 | 9.360001e-10
2018-02-02 00:47 | 333324.1 | 720.001 | 2 | 38 | 4.179597 | 4.889852 | 0.9773318 | 2.78e-10 | 3.985616 | 9.360001e-10
2018-02-02 00:49 | 333444.1 | 840.0015 | 2 | 38 | 4.200293 | 4.798205 | 1.140025 | 2.78e-10 | 4.667605 | 9.360001e-10
2018-02-02 00:51 | 333564.1 | 960.0011 | 2 | 38 | 4.200313 | 4.428336 | 1.293702 | 2.78e-10 | 5.31309 | 9.360001e-10
2018-02-02 00:53 | 333684.1 | 1080.0007 | 2 | 38 | 4.200308 | 4.060161 | 1.435225 | 2.78e-10 | 5.907528 | 9.360001e-10
2018-02-02 00:55 | 333804.1 | 1200.0002 | 2 | 38 | 4.200295 | 3.708617 | 1.564473 | 2.78e-10 | 6.450407 | 9.360001e-10
2018-02-02 00:57 | 333924.1 | 1320.0015 | 2 | 38 | 4.200259 | 3.398019 | 1.682846 | 2.78e-10 | 6.947608 | 9.360001e-10
2018-02-02 00:58 | 333979.5 | 1375.388 | 2 | 38 | 4.200302 | 3.259992 | 1.734066 | 2.78e-10 | 7.162746 | 9.360001e-10
2018-02-02 01:00 | 334099.5 | 120.0007 | 3 | 38 | 4.220695 | 3.259831 | 1.842361 | 2.78e-10 | 7.618597 | 9.360001e-10
2018-02-02 01:02 | 334219.5 | 240.0002 | 3 | 38 | 4.247921 | 3.260131 | 1.951012 | 2.78e-10 | 8.078609 | 9.360001e-10
2018-02-02 01:04 | 334339.5 | 360.0006 | 3 | 38 | 4.279501 | 3.260165 | 2.059685 | 2.78e-10 | 8.541948 | 9.360001e-10
2018-02-02 01:06 | 334459.5 | 480.0002 | 3 | 38 | 4.312027 | 3.260064 | 2.16835 | 2.78e-10 | 9.00873 | 9.360001e-10
2018-02-02 01:08 | 334579.5 | 600.0014 | 3 | 38 | 4.346484 | 3.260177 | 2.277011 | 2.78e-10 | 9.479141 | 9.360001e-10
2018-02-02 01:10 | 334699.5 | 720.001 | 3 | 38 | 4.384025 | 3.260085 | 2.385687 | 2.78e-10 | 9.953503 | 9.360001e-10
2018-02-02 01:12 | 334819.5 | 840.0006 | 3 | 38 | 4.400289 | 2.906669 | 2.490494 | 2.78e-10 | 10.41433 | 9.360001e-10
2018-02-02 01:14 | 334939.5 | 960.0002 | 3 | 38 | 4.400318 | 2.499774 | 2.580305 | 2.78e-10 | 10.80952 | 9.360001e-10
2018-02-02 01:16 | 335059.5 | 1080.0006 | 3 | 38 | 4.40029 | 2.161981 | 2.657839 | 2.78e-10 | 11.15069 | 9.360001e-10
2018-02-02 01:18 | 335179.5 | 1200.0019 | 3 | 38 | 4.400281 | 1.881991 | 2.725114 | 2.78e-10 | 11.44672 | 9.360001e-10
2018-02-02 01:20 | 335299.5 | 1320.0014 | 3 | 38 | 4.400235 | 1.632097 | 2.783617 | 2.78e-10 | 11.70415 | 9.360001e-10
2018-02-02 01:22 | 335419.5 | 1440.0011 | 3 | 38 | 4.40026 | 1.415058 | 2.834245 | 2.78e-10 | 11.92693 | 9.360001e-10
2018-02-02 01:24 | 335539.5 | 1560.0015 | 3 | 38 | 4.400201 | 1.239496 | 2.878407 | 2.78e-10 | 12.12125 | 9.360001e-10
2018-02-02 01:26 | 335659.5 | 1680.0002 | 3 | 38 | 4.400261 | 1.093801 | 2.917208 | 2.78e-10 | 12.29198 | 9.360001e-10
2018-02-02 01:28 | 335779.5 | 1800.0007 | 3 | 38 | 4.400219 | 0.9678535 | 2.951544 | 2.78e-10 | 12.44307 | 9.360001e-10
2018-02-02 01:30 | 335899.5 | 1920.001 | 3 | 38 | 4.400203 | 0.8532305 | 2.981876 | 2.78e-10 | 12.57654 | 9.360001e-10
2018-02-02 01:32 | 336019.5 | 2040.0007 | 3 | 38 | 4.400233 | 0.7591696 | 3.008693 | 2.78e-10 | 12.69454 | 9.360001e-10
2018-02-02 01:34 | 336139.5 | 2160.0002 | 3 | 38 | 4.400261 | 0.6794748 | 3.032622 | 2.78e-10 | 12.79983 | 9.360001e-10
2018-02-02 01:34 | 336183.7 | 2204.215 | 3 | 38 | 4.400156 | 0.6519899 | 3.040791 | 2.78e-10 | 12.83577 | 9.360001e-10
2018-02-02 01:36 | 336303.8 | 120.0007 | 4 | 38 | 4.338295 | 0 | 3.040793 | 2.78e-10 | 12.83579 | 9.360001e-10
2018-02-02 01:38 | 336423.8 | 240.001 | 4 | 38 | 4.331986 | 0 | 3.040793 | 2.78e-10 | 12.83579 | 9.360001e-10
2018-02-02 01:39 | 336483.8 | 300.0014 | 4 | 38 | 4.330161 | 0 | 3.040793 | 2.78e-10 | 12.83579 | 9.360001e-10
2018-02-02 01:41 | 336603.9 | 120.0013 | 5 | 38 | 4.115703 | -2.28192 | 3.040793 | 0.07605822 | 12.83579 | 0.3153211
2018-02-02 01:43 | 336723.9 | 240.0009 | 5 | 38 | 4.08238 | -2.281888 | 3.040793 | 0.1521193 | 12.83579 | 0.6270514
2018-02-02 01:45 | 336843.9 | 360.0013 | 5 | 38 | 4.052624 | -2.281848 | 3.040793 | 0.2281741 | 12.83579 | 0.9364046
2018-02-02 01:47 | 336963.9 | 480.0001 | 5 | 38 | 4.02243 | -2.281889 | 3.040793 | 0.3042314 | 12.83579 | 1.243498
2018-02-02 01:49 | 337083.9 | 600.0013 | 5 | 38 | 3.993038 | -2.281878 | 3.040793 | 0.3802985 | 12.83579 | 1.54834
2018-02-02 01:51 | 337203.9 | 720.0001 | 5 | 38 | 3.965052 | -2.281919 | 3.040793 | 0.4563561 | 12.83579 | 1.85097
2018-02-02 01:53 | 337323.9 | 840.0013 | 5 | 38 | 3.938425 | -2.281916 | 3.040793 | 0.5324206 | 12.83579 | 2.151546
2018-02-02 01:55 | 337443.9 | 960.0009 | 5 | 38 | 3.912112 | -2.281849 | 3.040793 | 0.6084785 | 12.83579 | 2.450094
2018-02-02 01:57 | 337563.9 | 1080.0013 | 5 | 38 | 3.885375 | -2.281978 | 3.040793 | 0.6845419 | 12.83579 | 2.746641
2018-02-02 01:59 | 337683.9 | 1200.0009 | 5 | 38 | 3.859589 | -2.281929 | 3.040793 | 0.7605959 | 12.83579 | 3.041157
2018-02-02 02:01 | 337803.9 | 1320.0005 | 5 | 38 | 3.834726 | -2.281964 | 3.040793 | 0.8366553 | 12.83579 | 3.333757
2018-02-02 02:03 | 337923.9 | 1440.0001 | 5 | 38 | 3.812175 | -2.281896 | 3.040793 | 0.9127231 | 12.83579 | 3.624591
2018-02-02 02:05 | 338043.9 | 1560.0013 | 5 | 38 | 3.790253 | -2.281904 | 3.040793 | 0.9887849 | 12.83579 | 3.913723
2018-02-02 02:07 | 338163.9 | 1680.0001 | 5 | 38 | 3.769774 | -2.281931 | 3.040793 | 1.064847 | 12.83579 | 4.201223
2018-02-02 02:09 | 338283.9 | 1800.0005 | 5 | 38 | 3.75073 | -2.281859 | 3.040793 | 1.140907 | 12.83579 | 4.487223
2018-02-02 02:11 | 338403.9 | 1920.0009 | 5 | 38 | 3.732998 | -2.281907 | 3.040793 | 1.216962 | 12.83579 | 4.771801
2018-02-02 02:13 | 338523.9 | 2040.0013 | 5 | 38 | 3.715406 | -2.281909 | 3.040793 | 1.293026 | 12.83579 | 5.055083
2018-02-02 02:15 | 338643.9 | 2160.0009 | 5 | 38 | 3.697159 | -2.281881 | 3.040793 | 1.369087 | 12.83579 | 5.336981
2018-02-02 02:17 | 338763.9 | 2280.0005 | 5 | 38 | 3.680854 | -2.281851 | 3.040793 | 1.445145 | 12.83579 | 5.617551
2018-02-02 02:19 | 338883.9 | 2400.0009 | 5 | 38 | 3.665762 | -2.281881 | 3.040793 | 1.521205 | 12.83579 | 5.896933
2018-02-02 02:21 | 339003.9 | 2520.0005 | 5 | 38 | 3.651886 | -2.282074 | 3.040793 | 1.597267 | 12.83579 | 6.175232
2018-02-02 02:23 | 339123.9 | 2640.0009 | 5 | 38 | 3.637724 | -2.281849 | 3.040793 | 1.673325 | 12.83579 | 6.452456
2018-02-02 02:25 | 339243.9 | 2760.0013 | 5 | 38 | 3.624439 | -2.281919 | 3.040793 | 1.749391 | 12.83579 | 6.728639
2018-02-02 02:27 | 339363.9 | 2880.0001 | 5 | 38 | 3.612885 | -2.281857 | 3.040793 | 1.825446 | 12.83579 | 7.003847
2018-02-02 02:29 | 339483.9 | 3000.0013 | 5 | 38 | 3.602701 | -2.282021 | 3.040793 | 1.901511 | 12.83579 | 7.278265
2018-02-02 02:31 | 339603.9 | 3120.0001 | 5 | 38 | 3.59264 | -2.281895 | 3.040793 | 1.977572 | 12.83579 | 7.55191
2018-02-02 02:33 | 339723.9 | 3240.0013 | 5 | 38 | 3.581733 | -2.281848 | 3.040793 | 2.053629 | 12.83579 | 7.82474
2018-02-02 02:35 | 339843.9 | 3360.0001 | 5 | 38 | 3.57202 | -2.281855 | 3.040793 | 2.129688 | 12.83579 | 8.09679
2018-02-02 02:37 | 339963.9 | 3480.0013 | 5 | 38 | 3.5629 | -2.281859 | 3.040793 | 2.205755 | 12.83579 | 8.368152
2018-02-02 02:39 | 340083.9 | 3600.0009 | 5 | 38 | 3.553845 | -2.281882 | 3.040793 | 2.281814 | 12.83579 | 8.63881
2018-02-02 02:41 | 340203.9 | 3720.0005 | 5 | 38 | 3.542855 | -2.281884 | 3.040793 | 2.357866 | 12.83579 | 8.908687
2018-02-02 02:43 | 340323.9 | 3840.0009 | 5 | 38 | 3.530714 | -2.281942 | 3.040793 | 2.433933 | 12.83579 | 9.177714
2018-02-02 02:45 | 340443.9 | 3960.0013 | 5 | 38 | 3.518406 | -2.281914 | 3.040793 | 2.509995 | 12.83579 | 9.445809
2018-02-02 02:47 | 340563.9 | 4080.0001 | 5 | 38 | 3.504865 | -2.28196 | 3.040793 | 2.586056 | 12.83579 | 9.712914
2018-02-02 02:49 | 340683.9 | 4200.0014 | 5 | 38 | 3.486937 | -2.281869 | 3.040793 | 2.662113 | 12.83579 | 9.978845
2018-02-02 02:51 | 340803.9 | 4320.0001 | 5 | 38 | 3.459842 | -2.281859 | 3.040793 | 2.738169 | 12.83579 | 10.24308
2018-02-02 02:53 | 340923.9 | 4440.0005 | 5 | 38 | 3.422569 | -2.281853 | 3.040793 | 2.81423 | 12.83579 | 10.5049
2018-02-02 02:55 | 341043.9 | 4560.001 | 5 | 38 | 3.365191 | -2.281933 | 3.040793 | 2.890291 | 12.83579 | 10.76322
2018-02-02 02:57 | 341163.9 | 4680.0005 | 5 | 38 | 3.261263 | -2.281846 | 3.040793 | 2.966355 | 12.83579 | 11.01572
2018-02-02 02:59 | 341280.7 | 4796.7838 | 5 | 38 | 2.999977 | -2.281833 | 3.040793 | 3.040373 | 12.83579 | 11.24937
2018-02-02 03:01 | 341400.7 | 120.0013 | 6 | 38 | 3.346015 | 0 | 3.040793 | 3.040373 | 12.83579 | 11.24937
2018-02-02 03:03 | 341520.7 | 240.0009 | 6 | 38 | 3.359834 | 0 | 3.040793 | 3.040373 | 12.83579 | 11.24937
2018-02-02 03:04 | 341580.7 | 300.0029 | 6 | 38 | 3.363223 | 0 | 3.040793 | 3.040373 | 12.83579 | 11.24937
2018-02-02 03:04 | 341580.7 | 0.0025 | 7 | 39 | 3.363317 | 0 | 0 | 0 | 0 | 0
2018-02-02 03:06 | 341700.8 | 120.0005 | 2 | 39 | 4.025112 | 4.889892 | 0.1624011 | 0 | 0.6343598 | 0
2018-02-02 03:08 | 341820.8 | 240.0001 | 2 | 39 | 4.065574 | 4.889846 | 0.3253786 | 0 | 1.293607 | 0
2018-02-02 03:10 | 341940.8 | 360.0014 | 2 | 39 | 4.102613 | 4.889882 | 0.4883769 | 0 | 1.959505 | 0
2018-02-02 03:12 | 342060.8 | 480.0009 | 2 | 39 | 4.129343 | 4.889813 | 0.6513552 | 0 | 2.630398 | 0
2018-02-02 03:14 | 342180.8 | 600.0019 | 2 | 39 | 4.151739 | 4.889813 | 0.8143402 | 0 | 3.305283 | 0
2018-02-02 03:16 | 342300.8 | 720.0009 | 2 | 39 | 4.175906 | 4.889897 | 0.9773206 | 0 | 3.983854 | 0
2018-02-02 03:18 | 342420.8 | 840.0013 | 2 | 39 | 4.200288 | 4.826215 | 1.140208 | 0 | 4.666239 | 0
2018-02-02 03:20 | 342540.8 | 960.001 | 2 | 39 | 4.200284 | 4.425822 | 1.294126 | 0 | 5.312739 | 0
2018-02-02 03:22 | 342660.8 | 1080.0006 | 2 | 39 | 4.200286 | 4.076694 | 1.435771 | 0 | 5.907689 | 0
2018-02-02 03:24 | 342780.8 | 1200.0002 | 2 | 39 | 4.20027 | 3.758086 | 1.566388 | 0 | 6.456318 | 0
2018-02-02 03:26 | 342900.8 | 1320.0014 | 2 | 39 | 4.200279 | 3.425069 | 1.686194 | 0 | 6.959537 | 0
2018-02-02 03:27 | 342959.9 | 1379.124 | 2 | 39 | 4.200297 | 3.259988 | 1.74107 | 0 | 7.190032 | 0
2018-02-02 03:29 | 343079.9 | 120.0006 | 3 | 39 | 4.22218 | 3.260154 | 1.849347 | 0 | 7.645899 | 0
2018-02-02 03:31 | 343199.9 | 240.0011 | 3 | 39 | 4.248744 | 3.259795 | 1.958022 | 0 | 8.106163 | 0
2018-02-02 03:33 | 343319.9 | 360.0014 | 3 | 39 | 4.277779 | 3.260175 | 2.066686 | 0 | 8.569393 | 0
2018-02-02 03:35 | 343439.9 | 480.0011 | 3 | 39 | 4.311098 | 3.259797 | 2.175343 | 0 | 9.035968 | 0
2018-02-02 03:37 | 343559.9 | 600.0006 | 3 | 39 | 4.348027 | 3.25981 | 2.284017 | 0 | 9.506474 | 0
2018-02-02 03:39 | 343679.9 | 720.001 | 3 | 39 | 4.386179 | 3.259822 | 2.392674 | 0 | 9.980973 | 0
2018-02-02 03:41 | 343799.9 | 840.0006 | 3 | 39 | 4.400284 | 2.911851 | 2.497228 | 0 | 10.44077 | 0
2018-02-02 03:43 | 343919.9 | 960.0011 | 3 | 39 | 4.400318 | 2.509042 | 2.587405 | 0 | 10.83757 | 0
2018-02-02 03:45 | 344039.9 | 1080.0006 | 3 | 39 | 4.400292 | 2.148988 | 2.66485 | 0 | 11.17835 | 0
2018-02-02 03:47 | 344159.9 | 1200.0011 | 3 | 39 | 4.400258 | 1.857689 | 2.731464 | 0 | 11.47148 | 0
2018-02-02 03:49 | 344279.9 | 1320.0014 | 3 | 39 | 4.400265 | 1.616834 | 2.789253 | 0 | 11.72576 | 0
2018-02-02 03:51 | 344399.9 | 1440.0011 | 3 | 39 | 4.400241 | 1.415238 | 2.839718 | 0 | 11.94782 | 0
2018-02-02 03:53 | 344519.9 | 1560.0015 | 3 | 39 | 4.400269 | 1.236522 | 2.883867 | 0 | 12.14209 | 0
2018-02-02 03:55 | 344639.9 | 1680.0002 | 3 | 39 | 4.400211 | 1.080697 | 2.922388 | 0 | 12.31159 | 0
2018-02-02 03:57 | 344759.9 | 1800.0014 | 3 | 39 | 4.400271 | 0.9562263 | 2.956275 | 0 | 12.4607 | 0
2018-02-02 03:59 | 344879.9 | 1920.0003 | 3 | 39 | 4.400237 | 0.849843 | 2.986298 | 0 | 12.5928 | 0
2018-02-02 04:01 | 344999.9 | 2040.0007 | 3 | 39 | 4.400233 | 0.7579479 | 3.013057 | 0 | 12.71055 | 0
2018-02-02 04:03 | 345119.9 | 2160.0002 | 3 | 39 | 4.400198 | 0.6710196 | 3.036849 | 0 | 12.81524 | 0
2018-02-02 04:04 | 345150.9 | 2191.0032 | 3 | 39 | 4.400213 | 0.6519918 | 3.042548 | 0 | 12.84032 | 0
2018-02-02 04:06 | 345271 | 120.0006 | 4 | 39 | 4.338711 | 0 | 3.042548 | 0 | 12.84032 | 0
2018-02-02 04:08 | 345391 | 240.001 | 4 | 39 | 4.332468 | 0 | 3.042548 | 0 | 12.84032 | 0
2018-02-02 04:09 | 345451 | 300.0022 | 4 | 39 | 4.330599 | 0 | 3.042548 | 0 | 12.84032 | 0
2018-02-02 04:11 | 345571 | 120.0006 | 5 | 39 | 4.118578 | -2.281839 | 3.042548 | 0.0760578 | 12.84032 | 0.3155214
2018-02-02 04:13 | 345691 | 240.001 | 5 | 39 | 4.083502 | -2.281984 | 3.042548 | 0.1521174 | 12.84032 | 0.627398
2018-02-02 04:15 | 345811 | 360.0014 | 5 | 39 | 4.053064 | -2.281875 | 3.042548 | 0.2281848 | 12.84032 | 0.9368482
2018-02-02 04:17 | 345931 | 480.001 | 5 | 39 | 4.024042 | -2.282243 | 3.042548 | 0.3042406 | 12.84032 | 1.243994
2018-02-02 04:19 | 346051 | 600.0014 | 5 | 39 | 3.995971 | -2.282181 | 3.042548 | 0.3803068 | 12.84032 | 1.549027
2018-02-02 04:21 | 346171 | 720.0002 | 5 | 39 | 3.966971 | -2.281913 | 3.042548 | 0.456363 | 12.84032 | 1.851853
2018-02-02 04:23 | 346291 | 840.0014 | 5 | 39 | 3.938789 | -2.281829 | 3.042548 | 0.5324287 | 12.84032 | 2.152513
2018-02-02 04:25 | 346411 | 960.001 | 5 | 39 | 3.912447 | -2.281898 | 3.042548 | 0.608484 | 12.84032 | 2.451068
2018-02-02 04:27 | 346531 | 1080.0015 | 5 | 39 | 3.887501 | -2.281909 | 3.042548 | 0.6845497 | 12.84032 | 2.747714
2018-02-02 04:29 | 346651 | 1200.001 | 5 | 39 | 3.861804 | -2.281978 | 3.042548 | 0.7606017 | 12.84032 | 3.042397
2018-02-02 04:31 | 346771 | 1320.0006 | 5 | 39 | 3.835252 | -2.281891 | 3.042548 | 0.8366637 | 12.84032 | 3.335115
2018-02-02 04:33 | 346891 | 1440.0002 | 5 | 39 | 3.811727 | -2.281911 | 3.042548 | 0.9127254 | 12.84032 | 3.625916
2018-02-02 04:35 | 347011 | 1560.0006 | 5 | 39 | 3.790754 | -2.281826 | 3.042548 | 0.9887827 | 12.84032 | 3.915014
2018-02-02 04:37 | 347131 | 1680.0002 | 5 | 39 | 3.771422 | -2.281929 | 3.042548 | 1.064843 | 12.84032 | 4.202605
2018-02-02 04:39 | 347251 | 1800.0006 | 5 | 39 | 3.751391 | -2.281875 | 3.042548 | 1.140907 | 12.84032 | 4.488725
2018-02-02 04:41 | 347371 | 1920.001 | 5 | 39 | 3.732059 | -2.281828 | 3.042548 | 1.216966 | 12.84032 | 4.7733
2018-02-02 04:43 | 347491 | 2040.0015 | 5 | 39 | 3.714327 | -2.281878 | 3.042548 | 1.29303 | 12.84032 | 5.056494
2018-02-02 04:45 | 347611 | 2160.001 | 5 | 39 | 3.697925 | -2.281895 | 3.042548 | 1.369083 | 12.84032 | 5.338348
2018-02-02 04:47 | 347731 | 2280.0006 | 5 | 39 | 3.681677 | -2.281848 | 3.042548 | 1.445151 | 12.84032 | 5.619023
2018-02-02 04:49 | 347851 | 2400.0002 | 5 | 39 | 3.664915 | -2.281911 | 3.042548 | 1.521207 | 12.84032 | 5.898392
2018-02-02 04:51 | 347971 | 2520.0006 | 5 | 39 | 3.65025 | -2.281893 | 3.042548 | 1.597268 | 12.84032 | 6.176577
2018-02-02 04:53 | 348091 | 2640.0018 | 5 | 39 | 3.636931 | -2.281869 | 3.042548 | 1.673333 | 12.84032 | 6.453717
2018-02-02 04:55 | 348211 | 2760.0006 | 5 | 39 | 3.624935 | -2.282056 | 3.042548 | 1.749395 | 12.84032 | 6.729894
2018-02-02 04:57 | 348331 | 2880.0001 | 5 | 39 | 3.612467 | -2.281994 | 3.042548 | 1.825453 | 12.84032 | 7.005133
2018-02-02 04:59 | 348451 | 3000.0014 | 5 | 39 | 3.600808 | -2.281875 | 3.042548 | 1.901511 | 12.84032 | 7.279432
2018-02-02 05:01 | 348571 | 3120.001 | 5 | 39 | 3.590612 | -2.281902 | 3.042548 | 1.97757 | 12.84032 | 7.552913
2018-02-02 05:03 | 348691 | 3240.0014 | 5 | 39 | 3.581477 | -2.281982 | 3.042548 | 2.053632 | 12.84032 | 7.825663
2018-02-02 05:05 | 348811 | 3360.0002 | 5 | 39 | 3.571946 | -2.281882 | 3.042548 | 2.129695 | 12.84032 | 8.097723
2018-02-02 05:07 | 348931 | 3480.0006 | 5 | 39 | 3.561069 | -2.281809 | 3.042548 | 2.205755 | 12.84032 | 8.368997
2018-02-02 05:09 | 349051 | 3600.001 | 5 | 39 | 3.551063 | -2.281869 | 3.042548 | 2.281812 | 12.84032 | 8.639455
2018-02-02 05:11 | 349171 | 3720.0014 | 5 | 39 | 3.541052 | -2.281895 | 3.042548 | 2.357872 | 12.84032 | 8.909168
2018-02-02 05:13 | 349291 | 3840.001 | 5 | 39 | 3.530661 | -2.281856 | 3.042548 | 2.433932 | 12.84032 | 9.178122
2018-02-02 05:15 | 349411 | 3960.0006 | 5 | 39 | 3.517137 | -2.281815 | 3.042548 | 2.509995 | 12.84032 | 9.44619
2018-02-02 05:17 | 349531 | 4080.001 | 5 | 39 | 3.501212 | -2.281873 | 3.042548 | 2.586054 | 12.84032 | 9.71309
2018-02-02 05:19 | 349651 | 4200.0014 | 5 | 39 | 3.483086 | -2.281853 | 3.042548 | 2.662118 | 12.84032 | 9.978745
2018-02-02 05:21 | 349771 | 4320.0002 | 5 | 39 | 3.459296 | -2.281893 | 3.042548 | 2.738172 | 12.84032 | 10.24279
2018-02-02 05:23 | 349891 | 4440.0022 | 5 | 39 | 3.422627 | -2.281891 | 3.042548 | 2.814238 | 12.84032 | 10.50463
2018-02-02 05:25 | 350011 | 4560.001 | 5 | 39 | 3.361009 | -2.28196 | 3.042548 | 2.890293 | 12.84032 | 10.76279
2018-02-02 05:27 | 350131 | 4680.0015 | 5 | 39 | 3.254607 | -2.281895 | 3.042548 | 2.966358 | 12.84032 | 11.01485
2018-02-02 05:29 | 350247.3 | 4796.2334 | 5 | 39 | 2.999995 | -2.281848 | 3.042548 | 3.040033 | 12.84032 | 11.24705
2018-02-02 05:31 | 350367.3227 | 120.0013 | 6 | 39 | 3.351523 | 0 | 3.042548 | 3.040038 | 12.84032 | 11.24707
2018-02-02 05:33 | 350487.3223 | 240.0009 | 6 | 39 | 3.36581 | 0 | 3.042548 | 3.040038 | 12.84032 | 11.24707
2018-02-02 05:34 | 350547.3235 | 300.0021 | 6 | 39 | 3.369335 | 0 | 3.042548 | 3.040038 | 12.84032 | 11.24707
2018-02-02 05:34 | 350547.3 | 0.0024 | 7 | 40 | 3.369357 | 0 | 0 | 0 | 0 | 0
2018-02-02 05:36 | 350667.4 | 120.0006 | 2 | 40 | 4.030122 | 4.889884 | 0.162393 | 0 | 0.635325 | 0
2018-02-02 05:38 | 350787.4 | 240.001 | 2 | 40 | 4.068341 | 4.889855 | 0.3253811 | 0 | 1.295285 | 0
2018-02-02 05:40 | 350907.4 | 360.0014 | 2 | 40 | 4.102487 | 4.889915 | 0.4883724 | 0 | 1.961296 | 0
2018-02-02 05:42 | 351027.4 | 480.0002 | 2 | 40 | 4.130723 | 4.889834 | 0.651364 | 0 | 2.632291 | 0
2018-02-02 05:44 | 351147.4 | 600.0006 | 2 | 40 | 4.15625 | 4.889874 | 0.8143461 | 0 | 3.307672 | 0
2018-02-02 05:46 | 351267.4 | 720.001 | 2 | 40 | 4.180336 | 4.889859 | 0.9773381 | 0 | 3.987056 | 0
2018-02-02 05:48 | 351387.4 | 840.0006 | 2 | 40 | 4.200309 | 4.80449 | 1.14005 | 0 | 4.669179 | 0
2018-02-02 05:50 | 351507.4 | 960.0002 | 2 | 40 | 4.200281 | 4.416926 | 1.293674 | 0 | 5.314444 | 0
2018-02-02 05:52 | 351627.4 | 1080.0015 | 2 | 40 | 4.200288 | 4.034835 | 1.434486 | 0 | 5.905896 | 0
2018-02-02 05:54 | 351747.4 | 1200.0002 | 2 | 40 | 4.200298 | 3.702954 | 1.563335 | 0 | 6.4471 | 0
2018-02-02 05:56 | 351867.4 | 1320.0007 | 2 | 40 | 4.2003 | 3.397223 | 1.681611 | 0 | 6.943892 | 0
2018-02-02 05:57 | 351926 | 1378.5505 | 2 | 40 | 4.200303 | 3.259992 | 1.735715 | 0 | 7.171143 | 0
2018-02-02 05:59 | 352046 | 120.0005 | 3 | 40 | 4.221253 | 3.259885 | 1.844 | 0 | 7.626974 | 0
2018-02-02 06:01 | 352166 | 240.001 | 3 | 40 | 4.249676 | 3.259812 | 1.95267 | 0 | 8.087199 | 0
2018-02-02 06:03 | 352286 | 360.0013 | 3 | 40 | 4.280128 | 3.260177 | 2.061329 | 0 | 8.550612 | 0
2018-02-02 06:05 | 352406 | 480.0009 | 3 | 40 | 4.312357 | 3.260137 | 2.169986 | 0 | 9.017408 | 0
2018-02-02 06:07 | 352526 | 600.0013 | 3 | 40 | 4.346375 | 3.259828 | 2.278658 | 0 | 9.48786 | 0
2018-02-02 06:09 | 352646 | 720.0009 | 3 | 40 | 4.384826 | 3.259849 | 2.387323 | 0 | 9.962199 | 0
2018-02-02 06:11 | 352766 | 840.0013 | 3 | 40 | 4.400307 | 2.900325 | 2.491817 | 0 | 10.42169 | 0
2018-02-02 06:13 | 352886 | 960.0002 | 3 | 40 | 4.400305 | 2.498847 | 2.58155 | 0 | 10.81655 | 0
2018-02-02 06:15 | 353006 | 1080.0014 | 3 | 40 | 4.400282 | 2.165864 | 2.659081 | 0 | 11.1577 | 0
2018-02-02 06:17 | 353126 | 1200.0002 | 3 | 40 | 4.40028 | 1.87931 | 2.726411 | 0 | 11.45397 | 0
2018-02-02 06:19 | 353246 | 1320.0005 | 3 | 40 | 4.400263 | 1.620735 | 2.784635 | 0 | 11.71018 | 0
2018-02-02 06:21 | 353366 | 1440.0009 | 3 | 40 | 4.400189 | 1.409845 | 2.835032 | 0 | 11.93194 | 0
2018-02-02 06:23 | 353486 | 1560.0005 | 3 | 40 | 4.40025 | 1.237638 | 2.879086 | 0 | 12.12578 | 0
2018-02-02 06:25 | 353606 | 1680.001 | 3 | 40 | 4.400234 | 1.093143 | 2.917871 | 0 | 12.29644 | 0
2018-02-02 06:27 | 353726 | 1800.0005 | 3 | 40 | 4.40023 | 0.962635 | 2.952106 | 0 | 12.44709 | 0
2018-02-02 06:29 | 353846 | 1920.001 | 3 | 40 | 4.400216 | 0.8476667 | 2.982204 | 0 | 12.57952 | 0
2018-02-02 06:31 | 353966 | 2040.0006 | 3 | 40 | 4.400202 | 0.7547789 | 3.00888 | 0 | 12.69691 | 0
2018-02-02 06:33 | 354086 | 2160.001 | 3 | 40 | 4.400198 | 0.6766939 | 3.032692 | 0 | 12.80168 | 0
2018-02-02 06:33 | 354129.5 | 2203.5413 | 3 | 40 | 4.400251 | 0.6519985 | 3.040729 | 0 | 12.83705 | 0
2018-02-02 06:35 | 354249.6 | 120.0003 | 4 | 40 | 4.338806 | 0 | 3.040729 | 0 | 12.83705 | 0
2018-02-02 06:37 | 354369.6 | 240 | 4 | 40 | 4.332605 | 0 | 3.040729 | 0 | 12.83705 | 0
2018-02-02 06:38 | 354429.6 | 300.0019 | 4 | 40 | 4.330797 | 0 | 3.040729 | 0 | 12.83705 | 0
2018-02-02 06:40 | 354549.6 | 120.0013 | 5 | 40 | 4.117286 | -2.281954 | 3.040729 | 0.07605838 | 12.83705 | 0.3154276
2018-02-02 06:42 | 354669.6 | 240.0009 | 5 | 40 | 4.084519 | -2.281857 | 3.040729 | 0.1521166 | 12.83705 | 0.6272894
2018-02-02 06:44 | 354789.6 | 360.0013 | 5 | 40 | 4.054239 | -2.281956 | 3.040729 | 0.2281742 | 12.83705 | 0.936798
2018-02-02 06:46 | 354909.6 | 480.0001 | 5 | 40 | 4.02363 | -2.281926 | 3.040729 | 0.3042329 | 12.83705 | 1.24398
2018-02-02 06:48 | 355029.6 | 600.0005 | 5 | 40 | 3.994889 | -2.281934 | 3.040729 | 0.3802993 | 12.83705 | 1.548942
2018-02-02 06:50 | 355149.6 | 720.0009 | 5 | 40 | 3.967203 | -2.281889 | 3.040729 | 0.4563537 | 12.83705 | 1.851708
2018-02-02 06:52 | 355269.6 | 840.0005 | 5 | 40 | 3.940459 | -2.281978 | 3.040729 | 0.5324208 | 12.83705 | 2.152466
2018-02-02 06:54 | 355389.6 | 960.0001 | 5 | 40 | 3.913208 | -2.281873 | 3.040729 | 0.6084792 | 12.83705 | 2.451141
2018-02-02 06:56 | 355509.6 | 1080.0013 | 5 | 40 | 3.886905 | -2.281976 | 3.040729 | 0.6845421 | 12.83705 | 2.747779
2018-02-02 06:58 | 355629.6 | 1200.0009 | 5 | 40 | 3.861287 | -2.281954 | 3.040729 | 0.7606021 | 12.83705 | 3.042443
2018-02-02 07:00 | 355749.6 | 1320.0013 | 5 | 40 | 3.836751 | -2.281909 | 3.040729 | 0.8366566 | 12.83705 | 3.335165
2018-02-02 07:02 | 355869.6 | 1440.0009 | 5 | 40 | 3.813445 | -2.281906 | 3.040729 | 0.9127185 | 12.83705 | 3.626103
2018-02-02 07:04 | 355989.6 | 1560.0013 | 5 | 40 | 3.790954 | -2.281868 | 3.040729 | 0.9887758 | 12.83705 | 3.915272
2018-02-02 07:06 | 356109.6 | 1680.0009 | 5 | 40 | 3.770823 | -2.281866 | 3.040729 | 1.064844 | 12.83705 | 4.202866
2018-02-02 07:08 | 356229.6 | 1800.0013 | 5 | 40 | 3.751907 | -2.281904 | 3.040729 | 1.140897 | 12.83705 | 4.488924
2018-02-02 07:10 | 356349.6 | 1920.0009 | 5 | 40 | 3.733993 | -2.281893 | 3.040729 | 1.216958 | 12.83705 | 4.773617
2018-02-02 07:12 | 356469.6 | 2040.0013 | 5 | 40 | 3.71548 | -2.281956 | 3.040729 | 1.293026 | 12.83705 | 5.05696
2018-02-02 07:14 | 356589.6 | 2160.0002 | 5 | 40 | 3.697689 | -2.281918 | 3.040729 | 1.369085 | 12.83705 | 5.338862
2018-02-02 07:16 | 356709.6 | 2280.0013 | 5 | 40 | 3.681477 | -2.281871 | 3.040729 | 1.445142 | 12.83705 | 5.619475
2018-02-02 07:18 | 356829.6 | 2400.0009 | 5 | 40 | 3.666747 | -2.281901 | 3.040729 | 1.521201 | 12.83705 | 5.898917
2018-02-02 07:20 | 356949.6 | 2520.0013 | 5 | 40 | 3.652273 | -2.281951 | 3.040729 | 1.597265 | 12.83705 | 6.177272
2018-02-02 07:22 | 357069.6 | 2640.0001 | 5 | 40 | 3.637617 | -2.281926 | 3.040729 | 1.673329 | 12.83705 | 6.454512
2018-02-02 07:24 | 357189.6 | 2760.0005 | 5 | 40 | 3.624923 | -2.281886 | 3.040729 | 1.749389 | 12.83705 | 6.730701
2018-02-02 07:26 | 357309.6 | 2880.0001 | 5 | 40 | 3.613569 | -2.281922 | 3.040729 | 1.825444 | 12.83705 | 7.005951
2018-02-02 07:28 | 357429.6 | 3000.0013 | 5 | 40 | 3.603326 | -2.281909 | 3.040729 | 1.901508 | 12.83705 | 7.280431
2018-02-02 07:30 | 357549.6 | 3120.0009 | 5 | 40 | 3.592268 | -2.281966 | 3.040729 | 1.977565 | 12.83705 | 7.554078
2018-02-02 07:32 | 357669.6 | 3240.0005 | 5 | 40 | 3.58193 | -2.281901 | 3.040729 | 2.053625 | 12.83705 | 7.8269
2018-02-02 07:34 | 357789.6 | 3360.0009 | 5 | 40 | 3.572569 | -2.282006 | 3.040729 | 2.129687 | 12.83705 | 8.098989
2018-02-02 07:36 | 357909.6 | 3480.0005 | 5 | 40 | 3.563857 | -2.281949 | 3.040729 | 2.205753 | 12.83705 | 8.370406
2018-02-02 07:38 | 358029.6 | 3600.0009 | 5 | 40 | 3.554193 | -2.282022 | 3.040729 | 2.281816 | 12.83705 | 8.641123
2018-02-02 07:40 | 358149.6 | 3720.0013 | 5 | 40 | 3.542587 | -2.281857 | 3.040729 | 2.357877 | 12.83705 | 8.911024
2018-02-02 07:42 | 358269.6 | 3840.0009 | 5 | 40 | 3.531339 | -2.282038 | 3.040729 | 2.433933 | 12.83705 | 9.180033
2018-02-02 07:44 | 358389.6 | 3960.0013 | 5 | 40 | 3.519243 | -2.281914 | 3.040729 | 2.509998 | 12.83705 | 9.448188
2018-02-02 07:46 | 358509.6 | 4080.0009 | 5 | 40 | 3.505557 | -2.281938 | 3.040729 | 2.586055 | 12.83705 | 9.715357
2018-02-02 07:48 | 358629.6 | 4200.0013 | 5 | 40 | 3.485979 | -2.28194 | 3.040729 | 2.662122 | 12.83705 | 9.981325
2018-02-02 07:50 | 358749.6 | 4320.0009 | 5 | 40 | 3.459784 | -2.281969 | 3.040729 | 2.738178 | 12.83705 | 10.2455
2018-02-02 07:52 | 358869.6 | 4440.0014 | 5 | 40 | 3.423416 | -2.281906 | 3.040729 | 2.814242 | 12.83705 | 10.50737
2018-02-02 07:54 | 358989.6 | 4560.0009 | 5 | 40 | 3.367095 | -2.281914 | 3.040729 | 2.890305 | 12.83705 | 10.76579
2018-02-02 07:56 | 359109.6 | 4680.0005 | 5 | 40 | 3.261795 | -2.281835 | 3.040729 | 2.966367 | 12.83705 | 11.01838
2018-02-02 07:58 | 359226.3 | 4796.6998 | 5 | 40 | 2.999988 | -2.281902 | 3.040729 | 3.040333 | 12.83705 | 11.25182
2018-02-02 08:00 | 359346.4 | 120.0004 | 6 | 40 | 3.348018 | 0 | 3.040729 | 3.040333 | 12.83705 | 11.25182
2018-02-02 08:02 | 359466.4 | 240 | 6 | 40 | 3.361853 | 0 | 3.040729 | 3.040333 | 12.83705 | 11.25182
2018-02-02 08:03 | 359526.4 | 300.0028 | 6 | 40 | 3.365129 | 0 | 3.040729 | 3.040333 | 12.83705 | 11.25182
2018-02-02 08:03 | 359526.4 | 0.0024 | 7 | 41 | 3.365078 | 0 | 0 | 0 | 0 | 0
2018-02-02 08:05 | 359646.5 | 120.0006 | 2 | 41 | 4.026282 | 4.889977 | 0.1623953 | 8.34e-10 | 0.6345368 | 2.805e-09
2018-02-02 08:07 | 359766.5 | 240.0011 | 2 | 41 | 4.067752 | 4.890151 | 0.3253918 | 8.34e-10 | 1.294177 | 2.805e-09
2018-02-02 08:09 | 359886.5 | 360.0006 | 2 | 41 | 4.103606 | 4.890134 | 0.4883772 | 8.34e-10 | 1.960248 | 2.805e-09
2018-02-02 08:11 | 360006.5 | 480.001 | 2 | 41 | 4.129969 | 4.890151 | 0.651381 | 8.34e-10 | 2.631392 | 2.805e-09
2018-02-02 08:13 | 360126.5 | 600.0014 | 2 | 41 | 4.15244 | 4.890151 | 0.8143736 | 8.34e-10 | 3.306351 | 2.805e-09
2018-02-02 08:15 | 360246.5 | 720.001 | 2 | 41 | 4.178006 | 4.890157 | 0.9773626 | 8.34e-10 | 3.98517 | 2.805e-09
2018-02-02 08:17 | 360366.5 | 840.0014 | 2 | 41 | 4.200274 | 4.797071 | 1.14007 | 8.34e-10 | 4.66712 | 2.805e-09
2018-02-02 08:19 | 360486.5 | 960.001 | 2 | 41 | 4.200303 | 4.410712 | 1.293334 | 8.34e-10 | 5.310874 | 2.805e-09
2018-02-02 08:21 | 360606.5 | 1080.0014 | 2 | 41 | 4.200284 | 4.072131 | 1.43456 | 8.34e-10 | 5.904062 | 2.805e-09
2018-02-02 08:23 | 360726.5 | 1200.0011 | 2 | 41 | 4.200254 | 3.739213 | 1.564757 | 8.34e-10 | 6.450923 | 2.805e-09
2018-02-02 08:25 | 360846.5 | 1320.0007 | 2 | 41 | 4.200311 | 3.39582 | 1.683627 | 8.34e-10 | 6.950212 | 2.805e-09
2018-02-02 08:26 | 360898 | 1371.5829 | 2 | 41 | 4.200248 | 3.259994 | 1.7313 | 8.34e-10 | 7.150451 | 2.805e-09
2018-02-02 08:28 | 361018.1 | 120.0016 | 3 | 41 | 4.221808 | 3.260133 | 1.839602 | 8.34e-10 | 7.606398 | 2.805e-09
2018-02-02 08:30 | 361138.1 | 240.0012 | 3 | 41 | 4.247897 | 3.259984 | 1.948271 | 8.34e-10 | 8.066584 | 2.805e-09
2018-02-02 08:32 | 361258.1 | 360.0015 | 3 | 41 | 4.277115 | 3.2601 | 2.056929 | 8.34e-10 | 8.529697 | 2.805e-09
2018-02-02 08:34 | 361378.1 | 480.0004 | 3 | 41 | 4.311195 | 3.260161 | 2.165596 | 8.34e-10 | 8.996299 | 2.805e-09
2018-02-02 08:36 | 361498.1 | 600.0007 | 3 | 41 | 4.346769 | 3.259816 | 2.274266 | 8.34e-10 | 9.466713 | 2.805e-09
2018-02-02 08:38 | 361618.1 | 720.0003 | 3 | 41 | 4.384731 | 3.259866 | 2.382931 | 8.34e-10 | 9.9411 | 2.805e-09
2018-02-02 08:40 | 361738.1 | 840.0007 | 3 | 41 | 4.400303 | 2.93171 | 2.488021 | 8.34e-10 | 10.40319 | 2.805e-09
2018-02-02 08:42 | 361858.1 | 960.0004 | 3 | 41 | 4.400283 | 2.514262 | 2.578638 | 8.34e-10 | 10.80193 | 2.805e-09
2018-02-02 08:44 | 361978.1 | 1080.0008 | 3 | 41 | 4.400288 | 2.160901 | 2.656338 | 8.34e-10 | 11.14383 | 2.805e-09
2018-02-02 08:46 | 362098.1 | 1200.0004 | 3 | 41 | 4.400247 | 1.87201 | 2.723408 | 8.34e-10 | 11.43896 | 2.805e-09
2018-02-02 08:48 | 362218.1 | 1320.0007 | 3 | 41 | 4.400274 | 1.632965 | 2.781681 | 8.34e-10 | 11.69537 | 2.805e-09
2018-02-02 08:50 | 362338.1 | 1440.0011 | 3 | 41 | 4.400279 | 1.425757 | 2.832579 | 8.34e-10 | 11.91934 | 2.805e-09
2018-02-02 08:52 | 362458.1 | 1560.0007 | 3 | 41 | 4.400275 | 1.239538 | 2.876924 | 8.34e-10 | 12.11447 | 2.805e-09
2018-02-02 08:54 | 362578.1 | 1680.0012 | 3 | 41 | 4.400209 | 1.087187 | 2.915617 | 8.34e-10 | 12.28473 | 2.805e-09
2018-02-02 08:56 | 362698.1 | 1800.0007 | 3 | 41 | 4.40023 | 0.9615421 | 2.94971 | 8.34e-10 | 12.43474 | 2.805e-09
2018-02-02 08:58 | 362818.1 | 1920.0004 | 3 | 41 | 4.400218 | 0.8565693 | 2.979984 | 8.34e-10 | 12.56796 | 2.805e-09
2018-02-02 09:00 | 362938.1 | 2040.0007 | 3 | 41 | 4.400218 | 0.7615414 | 3.006935 | 8.34e-10 | 12.68655 | 2.805e-09
2018-02-02 09:02 | 363058.1 | 2160.0003 | 3 | 41 | 4.400235 | 0.6766844 | 3.030837 | 8.34e-10 | 12.79172 | 2.805e-09
2018-02-02 09:03 | 363097.5 | 2199.4405 | 3 | 41 | 4.400195 | 0.6519918 | 3.038107 | 8.34e-10 | 12.82371 | 2.805e-09
2018-02-02 09:05 | 363217.5 | 120.003 | 4 | 41 | 4.338199 | 0 | 3.038107 | 8.34e-10 | 12.82371 | 2.805e-09
2018-02-02 09:07 | 363337.5 | 240.0001 | 4 | 41 | 4.331882 | 0 | 3.038107 | 8.34e-10 | 12.82371 | 2.805e-09
2018-02-02 09:08 | 363397.5 | 300.0021 | 4 | 41 | 4.330018 | 0 | 3.038107 | 8.34e-10 | 12.82371 | 2.805e-09
2018-02-02 09:10 | 363517.6 | 120.0014 | 5 | 41 | 4.115442 | -2.281755 | 3.038107 | 0.07605647 | 12.82371 | 0.315335
2018-02-02 09:12 | 363637.6 | 240.0003 | 5 | 41 | 4.081068 | -2.282079 | 3.038107 | 0.1521251 | 12.82371 | 0.6270304
2018-02-02 09:14 | 363757.6 | 360.0014 | 5 | 41 | 4.050836 | -2.282221 | 3.038107 | 0.2281881 | 12.82371 | 0.9362881
2018-02-02 09:16 | 363877.6 | 480.0002 | 5 | 41 | 4.022347 | -2.282104 | 3.038107 | 0.3042581 | 12.82371 | 1.243343
2018-02-02 09:18 | 363997.6 | 600.0006 | 5 | 41 | 3.993634 | -2.281842 | 3.038107 | 0.3803151 | 12.82371 | 1.548183
2018-02-02 09:20 | 364117.6 | 720.001 | 5 | 41 | 3.964202 | -2.282002 | 3.038107 | 0.4563877 | 12.82371 | 1.850864
2018-02-02 09:22 | 364237.6 | 840.0006 | 5 | 41 | 3.936656 | -2.281862 | 3.038107 | 0.5324453 | 12.82371 | 2.151313
2018-02-02 09:24 | 364357.6 | 960.0002 | 5 | 41 | 3.91063 | -2.282181 | 3.038107 | 0.6085116 | 12.82371 | 2.449756
2018-02-02 09:26 | 364477.6 | 1080.0006 | 5 | 41 | 3.885714 | -2.281813 | 3.038107 | 0.6845691 | 12.82371 | 2.746249
2018-02-02 09:28 | 364597.6 | 1200.0002 | 5 | 41 | 3.859179 | -2.282192 | 3.038107 | 0.7606372 | 12.82371 | 3.040833
2018-02-02 09:30 | 364717.6 | 1320.0006 | 5 | 41 | 3.833275 | -2.282225 | 3.038107 | 0.8366967 | 12.82371 | 3.333355
2018-02-02 09:32 | 364837.6 | 1440.0002 | 5 | 41 | 3.810246 | -2.28192 | 3.038107 | 0.9127581 | 12.82371 | 3.624028
2018-02-02 09:34 | 364957.6 | 1560.0006 | 5 | 41 | 3.789937 | -2.282091 | 3.038107 | 0.9888259 | 12.82371 | 3.913077
2018-02-02 09:36 | 365077.6 | 1680.0002 | 5 | 41 | 3.770328 | -2.281873 | 3.038107 | 1.064879 | 12.82371 | 4.200571
2018-02-02 09:38 | 365197.6 | 1800.0014 | 5 | 41 | 3.750057 | -2.281904 | 3.038107 | 1.140944 | 12.82371 | 4.486581
2018-02-02 09:40 | 365317.6 | 1920.0003 | 5 | 41 | 3.731596 | -2.281906 | 3.038107 | 1.217007 | 12.82371 | 4.771113
2018-02-02 09:42 | 365437.6 | 2040.0014 | 5 | 41 | 3.714303 | -2.282132 | 3.038107 | 1.293062 | 12.82371 | 5.054256
2018-02-02 09:44 | 365557.6 | 2160.0002 | 5 | 41 | 3.69781 | -2.282166 | 3.038107 | 1.369131 | 12.82371 | 5.336174
2018-02-02 09:46 | 365677.6 | 2280.0006 | 5 | 41 | 3.680848 | -2.282169 | 3.038107 | 1.445192 | 12.82371 | 5.616793
2018-02-02 09:48 | 365797.6 | 2400.0002 | 5 | 41 | 3.664847 | -2.282146 | 3.038107 | 1.521259 | 12.82371 | 5.896163
2018-02-02 09:50 | 365917.6 | 2520.0014 | 5 | 41 | 3.650449 | -2.282167 | 3.038107 | 1.59732 | 12.82371 | 6.174358
2018-02-02 09:52 | 366037.6 | 2640.0009 | 5 | 41 | 3.637641 | -2.281813 | 3.038107 | 1.673387 | 12.82371 | 6.45154
2018-02-02 09:54 | 366157.6 | 2760.0014 | 5 | 41 | 3.625134 | -2.282114 | 3.038107 | 1.749457 | 12.82371 | 6.727782
2018-02-02 09:56 | 366277.6 | 2880.001 | 5 | 41 | 3.612631 | -2.282139 | 3.038107 | 1.825518 | 12.82371 | 7.003033
2018-02-02 09:58 | 366397.6 | 3000.0006 | 5 | 41 | 3.601594 | -2.282112 | 3.038107 | 1.901581 | 12.82371 | 7.277393
2018-02-02 10:00 | 366517.6 | 3120.0002 | 5 | 41 | 3.59169 | -2.282105 | 3.038107 | 1.97765 | 12.82371 | 7.550975
2018-02-02 10:02 | 366637.6 | 3240.0014 | 5 | 41 | 3.58262 | -2.282079 | 3.038107 | 2.053718 | 12.82371 | 7.823847
2018-02-02 10:04 | 366757.6 | 3360.001 | 5 | 41 | 3.572301 | -2.282167 | 3.038107 | 2.129784 | 12.82371 | 8.095987
2018-02-02 10:06 | 366877.6 | 3480.0006 | 5 | 41 | 3.56207 | -2.282187 | 3.038107 | 2.205851 | 12.82371 | 8.367323
2018-02-02 10:08 | 366997.6 | 3600.001 | 5 | 41 | 3.552381 | -2.282129 | 3.038107 | 2.281917 | 12.82371 | 8.637906
2018-02-02 10:10 | 367117.6 | 3720.0006 | 5 | 41 | 3.542919 | -2.282186 | 3.038107 | 2.357979 | 12.82371 | 8.907744
2018-02-02 10:12 | 367237.6 | 3840.001 | 5 | 41 | 3.531857 | -2.282081 | 3.038107 | 2.43405 | 12.82371 | 9.176855
2018-02-02 10:14 | 367357.6 | 3960.0014 | 5 | 41 | 3.517906 | -2.282129 | 3.038107 | 2.510115 | 12.82371 | 9.444984
2018-02-02 10:16 | 367477.6 | 4080.001 | 5 | 41 | 3.503117 | -2.282156 | 3.038107 | 2.586181 | 12.82371 | 9.712025
2018-02-02 10:18 | 367597.6 | 4200.0014 | 5 | 41 | 3.485384 | -2.282146 | 3.038107 | 2.662253 | 12.82371 | 9.977866
2018-02-02 10:20 | 367717.6 | 4320.0002 | 5 | 41 | 3.461339 | -2.282129 | 3.038107 | 2.738314 | 12.82371 | 10.24213
2018-02-02 10:22 | 367837.6 | 4440.0014 | 5 | 41 | 3.422853 | -2.282136 | 3.038107 | 2.814383 | 12.82371 | 10.50409
2018-02-02 10:24 | 367957.6 | 4560.0002 | 5 | 41 | 3.36123 | -2.282084 | 3.038107 | 2.890454 | 12.82371 | 10.76229
2018-02-02 10:26 | 368077.6 | 4680.0006 | 5 | 41 | 3.252654 | -2.282112 | 3.038107 | 2.966517 | 12.82371 | 11.01431
2018-02-02 10:28 | 368190.2 | 4792.6381 | 5 | 41 | 2.999987 | -2.282038 | 3.038107 | 3.037921 | 12.82371 | 11.23925
2018-02-02 10:30 | 368310.3 | 120.0004 | 6 | 41 | 3.344099 | 0 | 3.038107 | 3.037921 | 12.82371 | 11.23925
2018-02-02 10:32 | 368430.3 | 240 | 6 | 41 | 3.358047 | 0 | 3.038107 | 3.037921 | 12.82371 | 11.23925
2018-02-02 10:33 | 368490.3 | 300.0028 | 6 | 41 | 3.361437 | 0 | 3.038107 | 3.037921 | 12.82371 | 11.23925
2018-02-02 10:33 | 368490.3 | 0.0024 | 7 | 42 | 3.361426 | 0 | 0 | 0 | 0 | 0
2018-02-02 10:35 | 368610.4 | 120.0014 | 2 | 42 | 4.02631 | 4.8898 | 0.1623804 | 1.103e-09 | 0.6343338 | 3.709e-09
2018-02-02 10:37 | 368730.4 | 240.001 | 2 | 42 | 4.06415 | 4.890151 | 0.3253939 | 1.103e-09 | 1.293791 | 3.709e-09
2018-02-02 10:39 | 368850.4 | 360.0014 | 2 | 42 | 4.099637 | 4.890117 | 0.4883813 | 1.103e-09 | 1.959208 | 3.709e-09
2018-02-02 10:41 | 368970.4 | 480.0002 | 2 | 42 | 4.128984 | 4.889848 | 0.6513849 | 1.103e-09 | 2.62993 | 3.709e-09
2018-02-02 10:43 | 369090.4 | 600.0014 | 2 | 42 | 4.152711 | 4.89014 | 0.8143682 | 1.103e-09 | 3.304846 | 3.709e-09
2018-02-02 10:45 | 369210.4 | 720.001 | 2 | 42 | 4.176383 | 4.889812 | 0.9773588 | 1.103e-09 | 3.983611 | 3.709e-09
2018-02-02 10:47 | 369330.4 | 840.0015 | 2 | 42 | 4.200289 | 4.87816 | 1.140363 | 1.103e-09 | 4.666326 | 3.709e-09
2018-02-02 10:49 | 369450.4 | 960.0003 | 2 | 42 | 4.200265 | 4.457711 | 1.295758 | 1.103e-09 | 5.31903 | 3.709e-09
2018-02-02 10:51 | 369570.4 | 1080.0007 | 2 | 42 | 4.200293 | 4.080342 | 1.437877 | 1.103e-09 | 5.915974 | 3.709e-09
2018-02-02 10:53 | 369690.4 | 1200.0002 | 2 | 42 | 4.200246 | 3.748189 | 1.568301 | 1.103e-09 | 6.46379 | 3.709e-09
2018-02-02 10:55 | 369810.4 | 1320.0014 | 2 | 42 | 4.20024 | 3.440238 | 1.688058 | 1.103e-09 | 6.966802 | 3.709e-09
2018-02-02 10:56 | 369880.8 | 1390.3719 | 2 | 42 | 4.20031 | 3.25999 | 1.753555 | 1.103e-09 | 7.241907 | 3.709e-09
2018-02-02 10:58 | 370000.8 | 120.0006 | 3 | 42 | 4.222934 | 3.260192 | 1.861847 | 1.103e-09 | 7.697849 | 3.709e-09
2018-02-02 11:00 | 370120.8 | 240.0011 | 3 | 42 | 4.251185 | 3.259818 | 1.970509 | 1.103e-09 | 8.158234 | 3.709e-09
2018-02-02 11:02 | 370240.8 | 360.0006 | 3 | 42 | 4.281598 | 3.260142 | 2.079173 | 1.103e-09 | 8.62182 | 3.709e-09
2018-02-02 11:04 | 370360.8 | 480.0011 | 3 | 42 | 4.313974 | 3.260148 | 2.18784 | 1.103e-09 | 9.088837 | 3.709e-09
2018-02-02 11:06 | 370480.8 | 600.0014 | 3 | 42 | 4.349617 | 3.260146 | 2.296514 | 1.103e-09 | 9.559556 | 3.709e-09
2018-02-02 11:08 | 370600.8 | 720.0002 | 3 | 42 | 4.389367 | 3.260188 | 2.405176 | 1.103e-09 | 10.03432 | 3.709e-09
2018-02-02 11:10 | 370720.8 | 840.0014 | 3 | 42 | 4.40031 | 2.860137 | 2.508457 | 1.103e-09 | 10.48863 | 3.709e-09
2018-02-02 11:12 | 370840.8 | 960.0011 | 3 | 42 | 4.400293 | 2.467057 | 2.597041 | 1.103e-09 | 10.87842 | 3.709e-09
2018-02-02 11:14 | 370960.8 | 1080.0014 | 3 | 42 | 4.400307 | 2.135932 | 2.673634 | 1.103e-09 | 11.21545 | 3.709e-09
2018-02-02 11:16 | 371080.8 | 1200.0002 | 3 | 42 | 4.400253 | 1.842124 | 2.739848 | 1.103e-09 | 11.50681 | 3.709e-09
2018-02-02 11:18 | 371200.8 | 1320.0015 | 3 | 42 | 4.40029 | 1.592657 | 2.796957 | 1.103e-09 | 11.75811 | 3.709e-09
2018-02-02 11:20 | 371320.8 | 1440.0011 | 3 | 42 | 4.400229 | 1.387273 | 2.846523 | 1.103e-09 | 11.97621 | 3.709e-09
2018-02-02 11:22 | 371440.8 | 1560.0014 | 3 | 42 | 4.400222 | 1.217519 | 2.889857 | 1.103e-09 | 12.16689 | 3.709e-09
2018-02-02 11:24 | 371560.8 | 1680.0011 | 3 | 42 | 4.400224 | 1.07008 | 2.927933 | 1.103e-09 | 12.33443 | 3.709e-09
2018-02-02 11:26 | 371680.8 | 1800.0015 | 3 | 42 | 4.40022 | 0.9391699 | 2.961381 | 1.103e-09 | 12.48161 | 3.709e-09
2018-02-02 11:28 | 371800.8 | 1920.0002 | 3 | 42 | 4.400242 | 0.8314934 | 2.990823 | 1.103e-09 | 12.61116 | 3.709e-09
2018-02-02 11:30 | 371920.8 | 2040.0015 | 3 | 42 | 4.400204 | 0.7397699 | 3.016966 | 1.103e-09 | 12.7262 | 3.709e-09
2018-02-02 11:32 | 372040.8 | 2160.0002 | 3 | 42 | 4.4002 | 0.6627121 | 3.040321 | 1.103e-09 | 12.82897 | 3.709e-09
2018-02-02 11:32 | 372057.7 | 2176.8896 | 3 | 42 | 4.400159 | 0.6519985 | 3.043406 | 1.103e-09 | 12.84254 | 3.709e-09
2018-02-02 11:34 | 372177.7035 | 120.0013 | 4 | 42 | 4.339354 | 0 | 3.043406 | 1.103e-09 | 12.84254 | 3.709e-09
2018-02-02 11:36 | 372297.7031 | 240.0009 | 4 | 42 | 4.333224 | 0 | 3.043406 | 1.103e-09 | 12.84254 | 3.709e-09
2018-02-02 11:37 | 372357.7052 | 300.003 | 4 | 42 | 4.331433 | 0 | 3.043406 | 1.103e-09 | 12.84254 | 3.709e-09
2018-02-02 11:39 | 372477.8 | 120.0005 | 5 | 42 | 4.12011 | -2.282123 | 3.043406 | 0.07606149 | 12.84254 | 0.315626
2018-02-02 11:41 | 372597.8 | 240.001 | 5 | 42 | 4.087091 | -2.281836 | 3.043406 | 0.1521207 | 12.84254 | 0.627707
2018-02-02 11:43 | 372717.8 | 360.0005 | 5 | 42 | 4.056156 | -2.281996 | 3.043406 | 0.2281832 | 12.84254 | 0.9374081
2018-02-02 11:45 | 372837.8 | 480.0001 | 5 | 42 | 4.026224 | -2.281994 | 3.043406 | 0.3042493 | 12.84254 | 1.244792
2018-02-02 11:47 | 372957.8 | 600.0005 | 5 | 42 | 3.997554 | -2.282138 | 3.043406 | 0.3803036 | 12.84254 | 1.54991
2018-02-02 11:49 | 373077.8 | 720.0001 | 5 | 42 | 3.969879 | -2.282132 | 3.043406 | 0.4563732 | 12.84254 | 1.852945
2018-02-02 11:51 | 373197.8 | 840.0013 | 5 | 42 | 3.942502 | -2.281958 | 3.043406 | 0.5324408 | 12.84254 | 2.153882
2018-02-02 11:53 | 373317.8 | 960.0001 | 5 | 42 | 3.915075 | -2.282127 | 3.043406 | 0.6085083 | 12.84254 | 2.452731
2018-02-02 11:55 | 373437.8 | 1080.0005 | 5 | 42 | 3.88925 | -2.282053 | 3.043406 | 0.6845731 | 12.84254 | 2.749543
2018-02-02 11:57 | 373557.8 | 1200.0001 | 5 | 42 | 3.863837 | -2.282123 | 3.043406 | 0.7606376 | 12.84254 | 3.044411
2018-02-02 11:59 | 373677.8 | 1320.0005 | 5 | 42 | 3.838921 | -2.282044 | 3.043406 | 0.8367106 | 12.84254 | 3.337396
2018-02-02 12:01 | 373797.8 | 1440.0001 | 5 | 42 | 3.814887 | -2.281919 | 3.043406 | 0.9127768 | 12.84254 | 3.628487
2018-02-02 12:03 | 373917.8 | 1560.0013 | 5 | 42 | 3.792853 | -2.282159 | 3.043406 | 0.9888389 | 12.84254 | 3.917798
2018-02-02 12:05 | 374037.8 | 1680.0001 | 5 | 42 | 3.772748 | -2.282166 | 3.043406 | 1.064907 | 12.84254 | 4.205542
2018-02-02 12:07 | 374157.8 | 1800.0005 | 5 | 42 | 3.753872 | -2.282145 | 3.043406 | 1.140978 | 12.84254 | 4.491809
2018-02-02 12:09 | 374277.8 | 1920.0009 | 5 | 42 | 3.735355 | -2.282116 | 3.043406 | 1.217042 | 12.84254 | 4.776642
2018-02-02 12:11 | 374397.8 | 2040.0013 | 5 | 42 | 3.7167 | -2.282146 | 3.043406 | 1.293117 | 12.84254 | 5.060098
2018-02-02 12:13 | 374517.8 | 2160.0001 | 5 | 42 | 3.699301 | -2.282183 | 3.043406 | 1.369181 | 12.84254 | 5.342132
2018-02-02 12:15 | 374637.8 | 2280.0005 | 5 | 42 | 3.683074 | -2.281819 | 3.043406 | 1.445242 | 12.84254 | 5.62288
2018-02-02 12:17 | 374757.8 | 2400.0009 | 5 | 42 | 3.667937 | -2.282054 | 3.043406 | 1.521315 | 12.84254 | 5.902485
2018-02-02 12:19 | 374877.8 | 2520.0013 | 5 | 42 | 3.652936 | -2.282083 | 3.043406 | 1.59738 | 12.84254 | 6.180921
2018-02-02 12:21 | 374997.8 | 2640.0008 | 5 | 42 | 3.638675 | -2.282159 | 3.043406 | 1.673446 | 12.84254 | 6.458232
2018-02-02 12:23 | 375117.8 | 2760.0005 | 5 | 42 | 3.62595 | -2.282118 | 3.043406 | 1.749509 | 12.84254 | 6.73451
2018-02-02 12:25 | 375237.8 | 2880.0009 | 5 | 42 | 3.614623 | -2.281889 | 3.043406 | 1.825577 | 12.84254 | 7.009888
2018-02-02 12:27 | 375357.8 | 3000.0013 | 5 | 42 | 3.60388 | -2.282011 | 3.043406 | 1.901639 | 12.84254 | 7.284414
2018-02-02 12:29 | 375477.8 | 3120.0009 | 5 | 42 | 3.592759 | -2.282129 | 3.043406 | 1.977711 | 12.84254 | 7.558143
2018-02-02 12:31 | 375597.8 | 3240.0013 | 5 | 42 | 3.582776 | -2.282123 | 3.043406 | 2.053774 | 12.84254 | 7.831035
2018-02-02 12:33 | 375717.8 | 3360.0009 | 5 | 42 | 3.573314 | -2.282104 | 3.043406 | 2.129847 | 12.84254 | 8.103223
2018-02-02 12:35 | 375837.8 | 3480.0013 | 5 | 42 | 3.564301 | -2.282107 | 3.043406 | 2.205908 | 12.84254 | 8.374676
2018-02-02 12:37 | 375957.8 | 3600.0001 | 5 | 42 | 3.554159 | -2.282112 | 3.043406 | 2.281973 | 12.84254 | 8.645421
2018-02-02 12:39 | 376077.8 | 3720.0005 | 5 | 42 | 3.543176 | -2.282131 | 3.043406 | 2.35804 | 12.84254 | 8.915356
2018-02-02 12:41 | 376197.8 | 3840.0001 | 5 | 42 | 3.532051 | -2.282109 | 3.043406 | 2.434115 | 12.84254 | 9.184484
2018-02-02 12:43 | 376317.8 | 3960.0005 | 5 | 42 | 3.520154 | -2.281998 | 3.043406 | 2.510172 | 12.84254 | 9.45267
2018-02-02 12:45 | 376437.8 | 4080.0001 | 5 | 42 | 3.505898 | -2.282103 | 3.043406 | 2.58624 | 12.84254 | 9.719919
2018-02-02 12:47 | 376557.8 | 4200.0013 | 5 | 42 | 3.486657 | -2.282158 | 3.043406 | 2.662307 | 12.84254 | 9.985906
2018-02-02 12:49 | 376677.8 | 4320.0009 | 5 | 42 | 3.46168 | -2.282096 | 3.043406 | 2.738379 | 12.84254 | 10.25025
2018-02-02 12:51 | 376797.8 | 4440.0005 | 5 | 42 | 3.425494 | -2.282165 | 3.043406 | 2.814436 | 12.84254 | 10.51225
2018-02-02 12:53 | 376917.8 | 4560.0001 | 5 | 42 | 3.369469 | -2.282178 | 3.043406 | 2.890509 | 12.84254 | 10.7709
2018-02-02 12:55 | 377037.8 | 4680.0013 | 5 | 42 | 3.264574 | -2.281813 | 3.043406 | 2.966568 | 12.84254 | 11.02367
2018-02-02 12:57 | 377157.1 | 4799.2703 | 5 | 42 | 2.999976 | -2.282209 | 3.043406 | 3.042173 | 12.84254 | 11.26243
2018-02-02 12:59 | 377277.1 | 120.0013 | 6 | 42 | 3.344369 | 0 | 3.043406 | 3.042173 | 12.84254 | 11.26243
2018-02-02 13:01 | 377397.1 | 240 | 6 | 42 | 3.357975 | 0 | 3.043406 | 3.042173 | 12.84254 | 11.26243
2018-02-02 13:02 | 377457.1 | 300.0045 | 6 | 42 | 3.361362 | 0 | 3.043406 | 3.042173 | 12.84254 | 11.26243
2018-02-02 13:02 | 377457.1 | 0.0023 | 7 | 43 | 3.361655 | 0 | 0 | 0 | 0 | 0
2018-02-02 13:04 | 377577.2 | 120.0014 | 2 | 43 | 4.025701 | 4.889838 | 0.1623875 | 0 | 0.6341248 | 0
2018-02-02 13:06 | 377697.2 | 240.0003 | 2 | 43 | 4.065999 | 4.889903 | 0.325375 | 0 | 1.293592 | 0
2018-02-02 13:08 | 377817.2 | 360.0014 | 2 | 43 | 4.101549 | 4.89018 | 0.4883759 | 0 | 1.959401 | 0
2018-02-02 13:10 | 377937.2 | 480.001 | 2 | 43 | 4.127761 | 4.890191 | 0.651372 | 0 | 2.630185 | 0
2018-02-02 13:12 | 378057.2 | 600.0014 | 2 | 43 | 4.150847 | 4.890159 | 0.8143758 | 0 | 3.304893 | 0
2018-02-02 13:14 | 378177.2 | 720.0004 | 2 | 43 | 4.176466 | 4.890134 | 0.9773535 | 0 | 3.98344 | 0
2018-02-02 13:16 | 378297.2 | 840.0014 | 2 | 43 | 4.200315 | 4.848432 | 1.140306 | 0 | 4.666098 | 0
2018-02-02 13:18 | 378417.2 | 960.0003 | 2 | 43 | 4.200294 | 4.451398 | 1.295031 | 0 | 5.31599 | 0
2018-02-02 13:20 | 378537.2 | 1080.0014 | 2 | 43 | 4.20025 | 4.105147 | 1.437645 | 0 | 5.915009 | 0
2018-02-02 13:22 | 378657.2 | 1200.0003 | 2 | 43 | 4.200299 | 3.763814 | 1.568827 | 0 | 6.466012 | 0
2018-02-02 13:24 | 378777.2 | 1320.0014 | 2 | 43 | 4.200288 | 3.431682 | 1.688614 | 0 | 6.969149 | 0
2018-02-02 13:25 | 378843 | 1385.7757 | 2 | 43 | 4.200289 | 3.259997 | 1.749746 | 0 | 7.22592 | 0
2018-02-02 13:27 | 378963 | 120.0007 | 3 | 43 | 4.222042 | 3.259986 | 1.858029 | 0 | 7.681802 | 0
2018-02-02 13:29 | 379083 | 240.0003 | 3 | 43 | 4.248493 | 3.259856 | 1.966686 | 0 | 8.141958 | 0
2018-02-02 13:31 | 379203 | 360.0015 | 3 | 43 | 4.279163 | 3.260022 | 2.075352 | 0 | 8.605247 | 0
2018-02-02 13:33 | 379323 | 480.001 | 3 | 43 | 4.31315 | 3.259875 | 2.184011 | 0 | 9.072051 | 0
2018-02-02 13:35 | 379443 | 600.0006 | 3 | 43 | 4.348904 | 3.259845 | 2.29267 | 0 | 9.542631 | 0
2018-02-02 13:37 | 379563 | 720.0002 | 3 | 43 | 4.386893 | 3.259822 | 2.401328 | 0 | 10.01723 | 0
2018-02-02 13:39 | 379683 | 840.0015 | 3 | 43 | 4.400279 | 2.892468 | 2.505591 | 0 | 10.47577 | 0
2018-02-02 13:41 | 379803 | 960.0011 | 3 | 43 | 4.400318 | 2.472581 | 2.594774 | 0 | 10.8682 | 0
2018-02-02 13:43 | 379923 | 1080.0006 | 3 | 43 | 4.400277 | 2.129432 | 2.6713 | 0 | 11.20494 | 0
2018-02-02 13:45 | 380043 | 1200.001 | 3 | 43 | 4.400251 | 1.842947 | 2.737373 | 0 | 11.49568 | 0
2018-02-02 13:47 | 380163 | 1320.0015 | 3 | 43 | 4.400268 | 1.604017 | 2.79474 | 0 | 11.74811 | 0
2018-02-02 13:49 | 380283 | 1440.001 | 3 | 43 | 4.400204 | 1.392599 | 2.844629 | 0 | 11.96763 | 0
2018-02-02 13:51 | 380403 | 1560.0006 | 3 | 43 | 4.400236 | 1.214251 | 2.887978 | 0 | 12.15838 | 0
2018-02-02 13:53 | 380523 | 1680.001 | 3 | 43 | 4.400248 | 1.067477 | 2.925929 | 0 | 12.32537 | 0
2018-02-02 13:55 | 380643 | 1800.0006 | 3 | 43 | 4.400219 | 0.9435263 | 2.959366 | 0 | 12.4725 | 0
2018-02-02 13:57 | 380763 | 1920.001 | 3 | 43 | 4.400241 | 0.8378944 | 2.98902 | 0 | 12.60299 | 0
2018-02-02 13:59 | 380883 | 2040.0015 | 3 | 43 | 4.400239 | 0.7411566 | 3.015297 | 0 | 12.71861 | 0
2018-02-02 14:01 | 381003 | 2160.0003 | 3 | 43 | 4.400149 | 0.659894 | 3.038616 | 0 | 12.82122 | 0
2018-02-02 14:02 | 381018.4 | 2175.3472 | 3 | 43 | 4.400244 | 0.6519947 | 3.041412 | 0 | 12.83352 | 0
2018-02-02 14:04 | 381138.4 | 120.0007 | 4 | 43 | 4.339088 | 0 | 3.041412 | 0 | 12.83352 | 0
2018-02-02 14:06 | 381258.4 | 240.0002 | 4 | 43 | 4.332868 | 0 | 3.041412 | 0 | 12.83352 | 0
2018-02-02 14:07 | 381318.4 | 300.0022 | 4 | 43 | 4.331021 | 0 | 3.041412 | 0 | 12.83352 | 0
2018-02-02 14:09 | 381438.5 | 120.003 | 5 | 43 | 4.119057 | -2.282149 | 3.041412 | 0.0760588 | 12.83352 | 0.3155759
2018-02-02 14:11 | 381558.5 | 240.001 | 5 | 43 | 4.085355 | -2.282161 | 3.041412 | 0.1521224 | 12.83352 | 0.6275592
2018-02-02 14:13 | 381678.5 | 360.0006 | 5 | 43 | 4.055252 | -2.282085 | 3.041412 | 0.2281949 | 12.83352 | 0.9371864
2018-02-02 14:15 | 381798.5 | 480.001 | 5 | 43 | 4.026668 | -2.282149 | 3.041412 | 0.3042546 | 12.83352 | 1.244539
2018-02-02 14:17 | 381918.5 | 600.0014 | 5 | 43 | 3.997722 | -2.281817 | 3.041412 | 0.3803227 | 12.83352 | 1.549746
2018-02-02 14:19 | 382038.5 | 720.0002 | 5 | 43 | 3.969016 | -2.282111 | 3.041412 | 0.4563906 | 12.83352 | 1.85274
2018-02-02 14:21 | 382158.5 | 840.0014 | 5 | 43 | 3.941634 | -2.282165 | 3.041412 | 0.5324594 | 12.83352 | 2.15361
2018-02-02 14:23 | 382278.5 | 960.001 | 5 | 43 | 3.915637 | -2.282161 | 3.041412 | 0.6085212 | 12.83352 | 2.452416
2018-02-02 14:25 | 382398.5 | 1080.0015 | 5 | 43 | 3.89027 | -2.282089 | 3.041412 | 0.6845949 | 12.83352 | 2.749331
2018-02-02 14:27 | 382518.5 | 1200.001 | 5 | 43 | 3.863822 | -2.282132 | 3.041412 | 0.7606562 | 12.83352 | 3.044231
2018-02-02 14:29 | 382638.5 | 1320.0006 | 5 | 43 | 3.838315 | -2.282065 | 3.041412 | 0.8367286 | 12.83352 | 3.337181
2018-02-02 14:31 | 382758.5 | 1440.001 | 5 | 43 | 3.814876 | -2.282101 | 3.041412 | 0.9127873 | 12.83352 | 3.628211
2018-02-02 14:33 | 382878.5 | 1560.0014 | 5 | 43 | 3.794133 | -2.282104 | 3.041412 | 0.9888625 | 12.83352 | 3.91763
2018-02-02 14:35 | 382998.5 | 1680.0002 | 5 | 43 | 3.77389 | -2.282026 | 3.041412 | 1.064919 | 12.83352 | 4.205431
2018-02-02 14:37 | 383118.5 | 1800.0006 | 5 | 43 | 3.753926 | -2.282046 | 3.041412 | 1.140993 | 12.83352 | 4.491755
2018-02-02 14:39 | 383238.5 | 1920.001 | 5 | 43 | 3.735321 | -2.282058 | 3.041412 | 1.21706 | 12.83352 | 4.776589
2018-02-02 14:41 | 383358.5 | 2040.0006 | 5 | 43 | 3.717838 | -2.282096 | 3.041412 | 1.293126 | 12.83352 | 5.060046
2018-02-02 14:43 | 383478.5 | 2160.001 | 5 | 43 | 3.700883 | -2.282151 | 3.041412 | 1.369183 | 12.83352 | 5.342169
2018-02-02 14:45 | 383598.5 | 2280.0014 | 5 | 43 | 3.683782 | -2.28206 | 3.041412 | 1.445257 | 12.83352 | 5.623059
2018-02-02 14:47 | 383718.5 | 2400.0002 | 5 | 43 | 3.668001 | -2.282156 | 3.041412 | 1.521324 | 12.83352 | 5.902663
2018-02-02 14:49 | 383838.5 | 2520.0005 | 5 | 43 | 3.653558 | -2.282131 | 3.041412 | 1.597386 | 12.83352 | 6.1811
2018-02-02 14:51 | 383958.5 | 2640.0002 | 5 | 43 | 3.640515 | -2.282107 | 3.041412 | 1.67345 | 12.83352 | 6.458506
2018-02-02 14:53 | 384078.5 | 2760.0013 | 5 | 43 | 3.627612 | -2.281789 | 3.041412 | 1.749514 | 12.83352 | 6.73493
2018-02-02 14:55 | 384198.5 | 2880.001 | 5 | 43 | 3.615178 | -2.281801 | 3.041412 | 1.825584 | 12.83352 | 7.010392
2018-02-02 14:57 | 384318.5 | 3000.0022 | 5 | 43 | 3.60425 | -2.281831 | 3.041412 | 1.901647 | 12.83352 | 7.284953
2018-02-02 14:59 | 384438.5 | 3120.0002 | 5 | 43 | 3.594331 | -2.281859 | 3.041412 | 1.977708 | 12.83352 | 7.558706
2018-02-02 15:01 | 384558.5 | 3240.0014 | 5 | 43 | 3.584819 | -2.281918 | 3.041412 | 2.053771 | 12.83352 | 7.831743
2018-02-02 15:03 | 384678.5 | 3360.0002 | 5 | 43 | 3.574282 | -2.28198 | 3.041412 | 2.129833 | 12.83352 | 8.104012
2018-02-02 15:05 | 384798.5 | 3480.0014 | 5 | 43 | 3.564364 | -2.281839 | 3.041412 | 2.205896 | 12.83352 | 8.375504
2018-02-02 15:07 | 384918.5 | 3600.001 | 5 | 43 | 3.554662 | -2.281884 | 3.041412 | 2.281957 | 12.83352 | 8.646242
2018-02-02 15:09 | 385038.5 | 3720.0014 | 5 | 43 | 3.545107 | -2.281864 | 3.041412 | 2.358026 | 12.83352 | 8.916288
2018-02-02 15:11 | 385158.5 | 3840.0003 | 5 | 43 | 3.533524 | -2.282165 | 3.041412 | 2.434086 | 12.83352 | 9.185507
2018-02-02 15:13 | 385278.5 | 3960.0014 | 5 | 43 | 3.519853 | -2.281848 | 3.041412 | 2.510154 | 12.83352 | 9.453776
2018-02-02 15:15 | 385398.5 | 4080.0002 | 5 | 43 | 3.505165 | -2.282187 | 3.041412 | 2.586218 | 12.83352 | 9.720963
2018-02-02 15:17 | 385518.5 | 4200.0006 | 5 | 43 | 3.487731 | -2.281989 | 3.041412 | 2.662277 | 12.83352 | 9.986914
2018-02-02 15:19 | 385638.5 | 4320.001 | 5 | 43 | 3.463413 | -2.282114 | 3.041412 | 2.73835 | 12.83352 | 10.25138
2018-02-02 15:21 | 385758.5 | 4440.0006 | 5 | 43 | 3.42463 | -2.282136 | 3.041412 | 2.814415 | 12.83352 | 10.51346
2018-02-02 15:23 | 385878.5 | 4560.0002 | 5 | 43 | 3.365851 | -2.281795 | 3.041412 | 2.890477 | 12.83352 | 10.77188
2018-02-02 15:25 | 385998.5 | 4680.0006 | 5 | 43 | 3.259891 | -2.282105 | 3.041412 | 2.966542 | 12.83352 | 11.02433
2018-02-02 15:27 | 386115.6 | 4797.1214 | 5 | 43 | 2.999977 | -2.282145 | 3.041412 | 3.040787 | 12.83352 | 11.25863
2018-02-02 15:29 | 386235.6 | 120.0005 | 6 | 43 | 3.341816 | 0 | 3.041412 | 3.040787 | 12.83352 | 11.25863
2018-02-02 15:31 | 386355.6 | 240.0009 | 6 | 43 | 3.355573 | 0 | 3.041412 | 3.040787 | 12.83352 | 11.25863
2018-02-02 15:32 | 386415.6 | 300.0029 | 6 | 43 | 3.358901 | 0 | 3.041412 | 3.040787 | 12.83352 | 11.25863
2018-02-02 15:32 | 386415.6 | 0.0023 | 7 | 44 | 3.358964 | 0 | 0 | 0 | 0 | 0
2018-02-02 15:34 | 386535.7 | 120.0014 | 2 | 44 | 4.026135 | 4.889838 | 0.1623925 | 1.13e-10 | 0.6341944 | 3.8e-10
2018-02-02 15:36 | 386655.7 | 240.001 | 2 | 44 | 4.064379 | 4.890155 | 0.3253863 | 1.13e-10 | 1.293541 | 3.8e-10
2018-02-02 15:38 | 386775.7 | 360.0006 | 2 | 44 | 4.100955 | 4.890128 | 0.4883924 | 1.13e-10 | 1.95915 | 3.8e-10
2018-02-02 15:40 | 386895.7 | 480.0002 | 2 | 44 | 4.129773 | 4.89014 | 0.6513801 | 1.13e-10 | 2.630022 | 3.8e-10
2018-02-02 15:42 | 387015.7 | 600.0007 | 2 | 44 | 4.153307 | 4.889844 | 0.8143755 | 1.13e-10 | 3.305083 | 3.8e-10
2018-02-02 15:44 | 387135.7 | 720.0002 | 2 | 44 | 4.176937 | 4.890033 | 0.9773595 | 1.13e-10 | 3.983938 | 3.8e-10
2018-02-02 15:46 | 387255.7 | 840.0015 | 2 | 44 | 4.20032 | 4.853927 | 1.140332 | 1.13e-10 | 4.666651 | 3.8e-10
2018-02-02 15:48 | 387375.7 | 960.0002 | 2 | 44 | 4.200296 | 4.426545 | 1.294741 | 1.13e-10 | 5.315212 | 3.8e-10
2018-02-02 15:50 | 387495.7 | 1080.0014 | 2 | 44 | 4.200303 | 4.06272 | 1.436084 | 1.13e-10 | 5.908893 | 3.8e-10
2018-02-02 15:52 | 387615.7 | 1200.0003 | 2 | 44 | 4.200297 | 3.731572 | 1.5659 | 1.13e-10 | 6.454157 | 3.8e-10
2018-02-02 15:54 | 387735.7 | 1320.0007 | 2 | 44 | 4.200278 | 3.427262 | 1.685184 | 1.13e-10 | 6.955183 | 3.8e-10
2018-02-02 15:55 | 387800.2 | 1384.5085 | 2 | 44 | 4.20028 | 3.259995 | 1.745092 | 1.13e-10 | 7.206813 | 3.8e-10
2018-02-02 15:57 | 387920.2 | 120.0006 | 3 | 44 | 4.223252 | 3.259822 | 1.853362 | 1.13e-10 | 7.66268 | 3.8e-10
2018-02-02 15:59 | 388040.2 | 240.0002 | 3 | 44 | 4.251241 | 3.260175 | 1.962023 | 1.13e-10 | 8.12308 | 3.8e-10
2018-02-02 16:01 | 388160.2 | 360.0014 | 3 | 44 | 4.281451 | 3.260098 | 2.070688 | 1.13e-10 | 8.586659 | 3.8e-10
2018-02-02 16:03 | 388280.2 | 480.001 | 3 | 44 | 4.313568 | 3.259828 | 2.179349 | 1.13e-10 | 9.053611 | 3.8e-10
2018-02-02 16:05 | 388400.2 | 600.0014 | 3 | 44 | 4.34937 | 3.260171 | 2.288009 | 1.13e-10 | 9.524225 | 3.8e-10
2018-02-02 16:07 | 388520.2 | 720.0002 | 3 | 44 | 4.389205 | 3.259841 | 2.396674 | 1.13e-10 | 9.998996 | 3.8e-10
2018-02-02 16:09 | 388640.2 | 840.0006 | 3 | 44 | 4.400277 | 2.864161 | 2.500058 | 1.13e-10 | 10.45375 | 3.8e-10
2018-02-02 16:11 | 388760.2 | 960.0011 | 3 | 44 | 4.400239 | 2.472566 | 2.588793 | 1.13e-10 | 10.84421 | 3.8e-10
2018-02-02 16:13 | 388880.2 | 1080.0014 | 3 | 44 | 4.400279 | 2.140323 | 2.665583 | 1.13e-10 | 11.18211 | 3.8e-10
2018-02-02 16:15 | 389000.2 | 1200.0002 | 3 | 44 | 4.400269 | 1.842773 | 2.731873 | 1.13e-10 | 11.4738 | 3.8e-10
2018-02-02 16:17 | 389120.2 | 1320.0015 | 3 | 44 | 4.400226 | 1.597436 | 2.789077 | 1.13e-10 | 11.72551 | 3.8e-10
2018-02-02 16:19 | 389240.2 | 1440.001 | 3 | 44 | 4.400258 | 1.393538 | 2.838826 | 1.13e-10 | 11.94442 | 3.8e-10
2018-02-02 16:21 | 389360.2 | 1560.0006 | 3 | 44 | 4.400219 | 1.224181 | 2.88238 | 1.13e-10 | 12.13607 | 3.8e-10
2018-02-02 16:23 | 389480.2 | 1680.0011 | 3 | 44 | 4.400271 | 1.075156 | 2.920671 | 1.13e-10 | 12.30456 | 3.8e-10
2018-02-02 16:25 | 389600.2 | 1800.0015 | 3 | 44 | 4.400221 | 0.942914 | 2.954219 | 1.13e-10 | 12.45218 | 3.8e-10
2018-02-02 16:27 | 389720.2 | 1920.0002 | 3 | 44 | 4.400214 | 0.8362408 | 2.98382 | 1.13e-10 | 12.58243 | 3.8e-10
2018-02-02 16:29 | 389840.2 | 2040.0006 | 3 | 44 | 4.400226 | 0.7468758 | 3.010147 | 1.13e-10 | 12.69828 | 3.8e-10
2018-02-02 16:31 | 389960.2 | 2160.001 | 3 | 44 | 4.400187 | 0.6687431 | 3.033723 | 1.13e-10 | 12.80202 | 3.8e-10
2018-02-02 16:31 | 389988.5 | 2188.275 | 3 | 44 | 4.400218 | 0.6519985 | 3.038913 | 1.13e-10 | 12.82485 | 3.8e-10
2018-02-02 16:33 | 390108.5 | 120.0012 | 4 | 44 | 4.338569 | 0 | 3.038913 | 1.13e-10 | 12.82485 | 3.8e-10
2018-02-02 16:35 | 390228.5 | 240 | 4 | 44 | 4.332393 | 0 | 3.038913 | 1.13e-10 | 12.82485 | 3.8e-10
2018-02-02 16:36 | 390288.6 | 300.0028 | 4 | 44 | 4.330563 | 0 | 3.038913 | 1.13e-10 | 12.82485 | 3.8e-10
2018-02-02 16:38 | 390408.6 | 120.0006 | 5 | 44 | 4.116328 | -2.282131 | 3.038913 | 0.07606097 | 12.82485 | 0.3153531
2018-02-02 16:40 | 390528.6 | 240.001 | 5 | 44 | 4.082844 | -2.281944 | 3.038913 | 0.1521149 | 12.82485 | 0.6271065
2018-02-02 16:42 | 390648.6 | 360.0014 | 5 | 44 | 4.051218 | -2.281746 | 3.038913 | 0.2281848 | 12.82485 | 0.9364793
2018-02-02 16:44 | 390768.6 | 480.001 | 5 | 44 | 4.021649 | -2.281848 | 3.038913 | 0.3042442 | 12.82485 | 1.243477
2018-02-02 16:46 | 390888.6 | 600.0006 | 5 | 44 | 3.993232 | -2.282014 | 3.038913 | 0.3803065 | 12.82485 | 1.548287
2018-02-02 16:48 | 391008.6 | 720.0002 | 5 | 44 | 3.965837 | -2.281882 | 3.038913 | 0.4563709 | 12.82485 | 1.850989
2018-02-02 16:50 | 391128.6 | 840.0006 | 5 | 44 | 3.93795 | -2.281851 | 3.038913 | 0.5324254 | 12.82485 | 2.151556
2018-02-02 16:52 | 391248.6 | 960.0002 | 5 | 44 | 3.910667 | -2.281841 | 3.038913 | 0.6084869 | 12.82485 | 2.450024
2018-02-02 16:54 | 391368.6 | 1080.0014 | 5 | 44 | 3.885134 | -2.281902 | 3.038913 | 0.6845509 | 12.82485 | 2.74651
2018-02-02 16:56 | 391488.6 | 1200.001 | 5 | 44 | 3.860067 | -2.281916 | 3.038913 | 0.7606082 | 12.82485 | 3.041043
2018-02-02 16:58 | 391608.6 | 1320.0014 | 5 | 44 | 3.835167 | -2.281811 | 3.038913 | 0.8366718 | 12.82485 | 3.333704
2018-02-02 17:00 | 391728.6 | 1440.001 | 5 | 44 | 3.810653 | -2.281902 | 3.038913 | 0.9127312 | 12.82485 | 3.624459
2018-02-02 17:02 | 391848.6 | 1560.0014 | 5 | 44 | 3.789375 | -2.281902 | 3.038913 | 0.9887869 | 12.82485 | 3.913456
2018-02-02 17:04 | 391968.6 | 1680.0002 | 5 | 44 | 3.769807 | -2.281857 | 3.038913 | 1.064853 | 12.82485 | 4.200945
2018-02-02 17:06 | 392088.6 | 1800.0006 | 5 | 44 | 3.751376 | -2.281906 | 3.038913 | 1.140911 | 12.82485 | 4.486969
2018-02-02 17:08 | 392208.6 | 1920.001 | 5 | 44 | 3.732492 | -2.28192 | 3.038913 | 1.216972 | 12.82485 | 4.771591
2018-02-02 17:10 | 392328.6 | 2040.0006 | 5 | 44 | 3.71382 | -2.281862 | 3.038913 | 1.29303 | 12.82485 | 5.05475
2018-02-02 17:12 | 392448.6 | 2160.0002 | 5 | 44 | 3.696818 | -2.282189 | 3.038913 | 1.36909 | 12.82485 | 5.336571
2018-02-02 17:14 | 392568.6 | 2280.0014 | 5 | 44 | 3.681213 | -2.281924 | 3.038913 | 1.445155 | 12.82485 | 5.617164
2018-02-02 17:16 | 392688.6 | 2400.001 | 5 | 44 | 3.666051 | -2.281899 | 3.038913 | 1.521216 | 12.82485 | 5.896585
2018-02-02 17:18 | 392808.6 | 2520.0006 | 5 | 44 | 3.650467 | -2.281996 | 3.038913 | 1.597283 | 12.82485 | 6.17486
2018-02-02 17:20 | 392928.6 | 2640.0002 | 5 | 44 | 3.636718 | -2.28194 | 3.038913 | 1.67335 | 12.82485 | 6.452007
2018-02-02 17:22 | 393048.6 | 2760.0006 | 5 | 44 | 3.624316 | -2.282141 | 3.038913 | 1.749415 | 12.82485 | 6.728153
2018-02-02 17:24 | 393168.6 | 2880.001 | 5 | 44 | 3.613315 | -2.282178 | 3.038913 | 1.825479 | 12.82485 | 7.003413
2018-02-02 17:26 | 393288.6 | 3000.0006 | 5 | 44 | 3.602157 | -2.282154 | 3.038913 | 1.901541 | 12.82485 | 7.277833
2018-02-02 17:28 | 393408.6 | 3120.001 | 5 | 44 | 3.591097 | -2.28202 | 3.038913 | 1.977604 | 12.82485 | 7.55139
2018-02-02 17:30 | 393528.6 | 3240.0014 | 5 | 44 | 3.581359 | -2.282101 | 3.038913 | 2.05367 | 12.82485 | 7.824177
2018-02-02 17:32 | 393648.6 | 3360.001 | 5 | 44 | 3.57244 | -2.281797 | 3.038913 | 2.129733 | 12.82485 | 8.096241
2018-02-02 17:34 | 393768.6 | 3480.0006 | 5 | 44 | 3.563192 | -2.281824 | 3.038913 | 2.205797 | 12.82485 | 8.367627
2018-02-02 17:36 | 393888.6 | 3600.001 | 5 | 44 | 3.552248 | -2.282156 | 3.038913 | 2.281869 | 12.82485 | 8.638283
2018-02-02 17:38 | 394008.6 | 3720.0014 | 5 | 44 | 3.541734 | -2.282178 | 3.038913 | 2.357936 | 12.82485 | 8.908088
2018-02-02 17:40 | 394128.6 | 3840.001 | 5 | 44 | 3.530845 | -2.282185 | 3.038913 | 2.434001 | 12.82485 | 9.17708
2018-02-02 17:42 | 394248.6 | 3960.0014 | 5 | 44 | 3.51909 | -2.282165 | 3.038913 | 2.510068 | 12.82485 | 9.44523
2018-02-02 17:44 | 394368.6 | 4080.0002 | 5 | 44 | 3.503747 | -2.282151 | 3.038913 | 2.586128 | 12.82485 | 9.712338
2018-02-02 17:46 | 394488.6 | 4200.0014 | 5 | 44 | 3.483882 | -2.282143 | 3.038913 | 2.662194 | 12.82485 | 9.978112
2018-02-02 17:48 | 394608.6 | 4320.0003 | 5 | 44 | 3.458828 | -2.281864 | 3.038913 | 2.738267 | 12.82485 | 10.24224
2018-02-02 17:50 | 394728.6 | 4440.0006 | 5 | 44 | 3.42259 | -2.282207 | 3.038913 | 2.814327 | 12.82485 | 10.50402
2018-02-02 17:52 | 394848.6 | 4560.0018 | 5 | 44 | 3.363904 | -2.281944 | 3.038913 | 2.890386 | 12.82485 | 10.76231
2018-02-02 17:54 | 394968.6 | 4680.0014 | 5 | 44 | 3.251206 | -2.281829 | 3.038913 | 2.966452 | 12.82485 | 11.01443
2018-02-02 17:56 | 395079.2 | 4790.5659 | 5 | 44 | 2.999998 | -2.281919 | 3.038913 | 3.036532 | 12.82485 | 11.2351
2018-02-02 17:58 | 395199.3 | 120.0012 | 6 | 44 | 3.346859 | 0 | 3.038913 | 3.036532 | 12.82485 | 11.2351
2018-02-02 18:00 | 395319.3 | 240 | 6 | 44 | 3.360495 | 0 | 3.038913 | 3.036532 | 12.82485 | 11.2351
2018-02-02 18:01 | 395379.3 | 300.0036 | 6 | 44 | 3.363894 | 0 | 3.038913 | 3.036532 | 12.82485 | 11.2351
2018-02-02 18:01 | 395379.2 | 0.0024 | 7 | 45 | 3.364056 | 0 | 0 | 0 | 0 | 0
2018-02-02 18:03 | 395499.3 | 120.0014 | 2 | 45 | 4.02678 | 4.889831 | 0.1623998 | 0 | 0.6344073 | 0
2018-02-02 18:05 | 395619.3 | 240.0011 | 2 | 45 | 4.066185 | 4.889859 | 0.325383 | 0 | 1.293945 | 0
2018-02-02 18:07 | 395739.3 | 360.0006 | 2 | 45 | 4.101226 | 4.890126 | 0.488382 | 0 | 1.959731 | 0
2018-02-02 18:09 | 395859.3 | 480.0011 | 2 | 45 | 4.126941 | 4.889928 | 0.6513754 | 0 | 2.630375 | 0
2018-02-02 18:11 | 395979.3 | 600.0014 | 2 | 45 | 4.151226 | 4.89017 | 0.8143846 | 0 | 3.305061 | 0
2018-02-02 18:13 | 396099.3 | 720.0002 | 2 | 45 | 4.177515 | 4.890105 | 0.9773783 | 0 | 3.983842 | 0
2018-02-02 18:15 | 396219.3 | 840.0007 | 2 | 45 | 4.200287 | 4.834432 | 1.140266 | 0 | 4.666357 | 0
2018-02-02 18:17 | 396339.3 | 960.0011 | 2 | 45 | 4.200284 | 4.446782 | 1.294697 | 0 | 5.315013 | 0
2018-02-02 18:19 | 396459.3 | 1080.0006 | 2 | 45 | 4.200266 | 4.094386 | 1.437062 | 0 | 5.912985 | 0
2018-02-02 18:21 | 396579.3 | 1200.0002 | 2 | 45 | 4.200305 | 3.740697 | 1.56768 | 0 | 6.461618 | 0
2018-02-02 18:23 | 396699.3 | 1320.0014 | 2 | 45 | 4.200299 | 3.4106 | 1.686728 | 0 | 6.961651 | 0
2018-02-02 18:24 | 396757.9 | 1378.5769 | 2 | 45 | 4.200272 | 3.259999 | 1.74099 | 0 | 7.189568 | 0
2018-02-02 18:26 | 396877.9 | 120.0006 | 3 | 45 | 4.221398 | 3.259858 | 1.849277 | 0 | 7.645436 | 0
2018-02-02 18:28 | 396997.9 | 240.0011 | 3 | 45 | 4.247894 | 3.259818 | 1.957928 | 0 | 8.105491 | 0
2018-02-02 18:30 | 397117.9 | 360.0014 | 3 | 45 | 4.279217 | 3.260148 | 2.0666 | 0 | 8.568767 | 0
2018-02-02 18:32 | 397237.9 | 480.001 | 3 | 45 | 4.313173 | 3.259835 | 2.175269 | 0 | 9.035632 | 0
2018-02-02 18:34 | 397357.9 | 600.0006 | 3 | 45 | 4.348383 | 3.259818 | 2.283924 | 0 | 9.50617 | 0
2018-02-02 18:36 | 397477.9 | 720.0002 | 3 | 45 | 4.385619 | 3.259816 | 2.392581 | 0 | 9.980654 | 0
2018-02-02 18:38 | 397597.9 | 840.0006 | 3 | 45 | 4.400348 | 2.902188 | 2.497146 | 0 | 10.44047 | 0
2018-02-02 18:40 | 397717.9 | 960.0002 | 3 | 45 | 4.400272 | 2.478133 | 2.586524 | 0 | 10.83377 | 0
2018-02-02 18:42 | 397837.9 | 1080.0006 | 3 | 45 | 4.400286 | 2.141349 | 2.663347 | 0 | 11.17181 | 0
2018-02-02 18:44 | 397957.9 | 1200.0003 | 3 | 45 | 4.400286 | 1.857729 | 2.729829 | 0 | 11.46435 | 0
2018-02-02 18:46 | 398077.9 | 1320.0006 | 3 | 45 | 4.400298 | 1.616789 | 2.787643 | 0 | 11.71874 | 0
2018-02-02 18:48 | 398197.9 | 1440.0011 | 3 | 45 | 4.400255 | 1.400499 | 2.837866 | 0 | 11.93974 | 0
2018-02-02 18:50 | 398317.9 | 1560.0015 | 3 | 45 | 4.400242 | 1.222298 | 2.881457 | 0 | 12.13155 | 0
2018-02-02 18:52 | 398437.9 | 1680.0011 | 3 | 45 | 4.400234 | 1.075221 | 2.919682 | 0 | 12.29975 | 0
2018-02-02 18:54 | 398557.9 | 1800.0014 | 3 | 45 | 4.400265 | 0.9535351 | 2.953438 | 0 | 12.44828 | 0
2018-02-02 18:56 | 398677.9 | 1920.0011 | 3 | 45 | 4.400224 | 0.8439837 | 2.983367 | 0 | 12.57998 | 0
2018-02-02 18:58 | 398797.9 | 2040.0006 | 3 | 45 | 4.400244 | 0.7465725 | 3.00981 | 0 | 12.69633 | 0
2018-02-02 19:00 | 398917.9 | 2160.0002 | 3 | 45 | 4.400217 | 0.6666288 | 3.033307 | 0 | 12.79972 | 0
2018-02-02 19:00 | 398941.6 | 2183.674 | 3 | 45 | 4.400198 | 0.6519985 | 3.037642 | 0 | 12.8188 | 0
2018-02-02 19:02 | 399061.7 | 120.0013 | 4 | 45 | 4.338694 | 0 | 3.037644 | 0 | 12.81881 | 0
2018-02-02 19:04 | 399181.7 | 240.001 | 4 | 45 | 4.332428 | 0 | 3.037644 | 0 | 12.81881 | 0
2018-02-02 19:05 | 399241.7 | 300.0029 | 4 | 45 | 4.330596 | 0 | 3.037644 | 0 | 12.81881 | 0
2018-02-02 19:07 | 399361.7 | 120.0006 | 5 | 45 | 4.116886 | -2.282147 | 3.037644 | 0.07606157 | 12.81881 | 0.3154354
2018-02-02 19:09 | 399481.7 | 240.001 | 5 | 45 | 4.083313 | -2.282081 | 3.037644 | 0.1521255 | 12.81881 | 0.6272607
2018-02-02 19:11 | 399601.7 | 360.0014 | 5 | 45 | 4.05353 | -2.282156 | 3.037644 | 0.2281978 | 12.81881 | 0.9367376
2018-02-02 19:13 | 399721.7 | 480.001 | 5 | 45 | 4.024506 | -2.282159 | 3.037644 | 0.3042612 | 12.81881 | 1.24396
2018-02-02 19:15 | 399841.7 | 600.0006 | 5 | 45 | 3.994668 | -2.282161 | 3.037644 | 0.3803252 | 12.81881 | 1.548952
2018-02-02 19:17 | 399961.7 | 720.001 | 5 | 45 | 3.966016 | -2.282151 | 3.037644 | 0.4563881 | 12.81881 | 1.851698
2018-02-02 19:19 | 400081.7 | 840.0014 | 5 | 45 | 3.938775 | -2.282206 | 3.037644 | 0.5324568 | 12.81881 | 2.152348
2018-02-02 19:21 | 400201.7 | 960.0002 | 5 | 45 | 3.913003 | -2.282083 | 3.037644 | 0.6085297 | 12.81881 | 2.450997
2018-02-02 19:23 | 400321.7 | 1080.0006 | 5 | 45 | 3.887088 | -2.282152 | 3.037644 | 0.6845928 | 12.81881 | 2.747653
2018-02-02 19:25 | 400441.7 | 1200.0011 | 5 | 45 | 3.860106 | -2.282125 | 3.037644 | 0.760665 | 12.81881 | 3.04232
2018-02-02 19:27 | 400561.7 | 1320.0014 | 5 | 45 | 3.834701 | -2.282105 | 3.037644 | 0.8367251 | 12.81881 | 3.334943
2018-02-02 19:29 | 400681.7 | 1440.0002 | 5 | 45 | 3.81184 | -2.282096 | 3.037644 | 0.912795 | 12.81881 | 3.625755
2018-02-02 19:31 | 400801.7 | 1560.0014 | 5 | 45 | 3.790965 | -2.282109 | 3.037644 | 0.9888613 | 12.81881 | 3.914909
2018-02-02 19:33 | 400921.7 | 1680.0002 | 5 | 45 | 3.769932 | -2.282141 | 3.037644 | 1.064935 | 12.81881 | 4.202503
2018-02-02 19:35 | 401041.7 | 1800.0006 | 5 | 45 | 3.750292 | -2.282147 | 3.037644 | 1.140995 | 12.81881 | 4.488487
2018-02-02 19:37 | 401161.7 | 1920.0002 | 5 | 45 | 3.731873 | -2.282132 | 3.037644 | 1.217064 | 12.81881 | 4.773062
2018-02-02 19:39 | 401281.7 | 2040.0006 | 5 | 45 | 3.714709 | -2.282131 | 3.037644 | 1.293128 | 12.81881 | 5.056265
2018-02-02 19:41 | 401401.7 | 2160.0002 | 5 | 45 | 3.697362 | -2.282125 | 3.037644 | 1.369194 | 12.81881 | 5.338171
2018-02-02 19:43 | 401521.7 | 2280.0014 | 5 | 45 | 3.68006 | -2.282125 | 3.037644 | 1.445265 | 12.81881 | 5.618766
2018-02-02 19:45 | 401641.7 | 2400.0002 | 5 | 45 | 3.664566 | -2.282143 | 3.037644 | 1.521335 | 12.81881 | 5.898106
2018-02-02 19:47 | 401761.7 | 2520.0014 | 5 | 45 | 3.65049 | -2.282141 | 3.037644 | 1.597403 | 12.81881 | 6.176317
2018-02-02 19:49 | 401881.7 | 2640.0001 | 5 | 45 | 3.637257 | -2.282027 | 3.037644 | 1.673468 | 12.81881 | 6.453488
2018-02-02 19:51 | 402001.7 | 2760.0006 | 5 | 45 | 3.623744 | -2.282123 | 3.037644 | 1.749528 | 12.81881 | 6.729632
2018-02-02 19:53 | 402121.7 | 2880.001 | 5 | 45 | 3.611536 | -2.282185 | 3.037644 | 1.825595 | 12.81881 | 7.004801
2018-02-02 19:55 | 402241.7 | 3000.0006 | 5 | 45 | 3.600753 | -2.281895 | 3.037644 | 1.901655 | 12.81881 | 7.27908
2018-02-02 19:57 | 402361.7 | 3120.0002 | 5 | 45 | 3.591102 | -2.281836 | 3.037644 | 1.977719 | 12.81881 | 7.5526
2018-02-02 19:59 | 402481.7 | 3240.0014 | 5 | 45 | 3.581042 | -2.281811 | 3.037644 | 2.05379 | 12.81881 | 7.8254
2018-02-02 20:01 | 402601.7 | 3360.0002 | 5 | 45 | 3.570342 | -2.282063 | 3.037644 | 2.129843 | 12.81881 | 8.097334
2018-02-02 20:03 | 402721.7 | 3480.0014 | 5 | 45 | 3.56082 | -2.281846 | 3.037644 | 2.205908 | 12.81881 | 8.368549
2018-02-02 20:05 | 402841.7 | 3600.0002 | 5 | 45 | 3.551466 | -2.281835 | 3.037644 | 2.281969 | 12.81881 | 8.63903
2018-02-02 20:07 | 402961.7 | 3720.0014 | 5 | 45 | 3.541551 | -2.281861 | 3.037644 | 2.358031 | 12.81881 | 8.908797
2018-02-02 20:09 | 403081.7 | 3840.0002 | 5 | 45 | 3.528959 | -2.281891 | 3.037644 | 2.434086 | 12.81881 | 9.177696
2018-02-02 20:11 | 403201.7 | 3960.0014 | 5 | 45 | 3.515769 | -2.281809 | 3.037644 | 2.51015 | 12.81881 | 9.445617
2018-02-02 20:13 | 403321.7 | 4080.001 | 5 | 45 | 3.501153 | -2.282146 | 3.037644 | 2.586214 | 12.81881 | 9.712497
2018-02-02 20:15 | 403441.7 | 4200.0007 | 5 | 45 | 3.483813 | -2.281859 | 3.037644 | 2.662271 | 12.81881 | 9.978156
2018-02-02 20:17 | 403561.7 | 4320.0002 | 5 | 45 | 3.457837 | -2.282167 | 3.037644 | 2.73834 | 12.81881 | 10.24225
2018-02-02 20:19 | 403681.7 | 4440.0014 | 5 | 45 | 3.417564 | -2.281806 | 3.037644 | 2.814409 | 12.81881 | 10.50384
2018-02-02 20:21 | 403801.7 | 4560.0002 | 5 | 45 | 3.357521 | -2.282034 | 3.037644 | 2.890468 | 12.81881 | 10.76169
2018-02-02 20:23 | 403921.7 | 4680.0014 | 5 | 45 | 3.248601 | -2.282109 | 3.037644 | 2.966544 | 12.81881 | 11.01344
2018-02-02 20:25 | 404032.1 | 4790.3884 | 5 | 45 | 2.999999 | -2.281853 | 3.037644 | 3.036517 | 12.81881 | 11.23372
2018-02-02 20:27 | 404152.2 | 120.0005 | 6 | 45 | 3.346879 | 0 | 3.037644 | 3.036517 | 12.81881 | 11.23372
2018-02-02 20:29 | 404272.2 | 240.0009 | 6 | 45 | 3.360728 | 0 | 3.037644 | 3.036517 | 12.81881 | 11.23372
2018-02-02 20:30 | 404332.2 | 300.0029 | 6 | 45 | 3.364078 | 0 | 3.037644 | 3.036517 | 12.81881 | 11.23372
2018-02-02 20:30 | 404332.2 | 0.0023 | 7 | 46 | 3.363934 | 0 | 0 | 0 | 0 | 0
2018-02-02 20:32 | 404452.3 | 120.0016 | 2 | 46 | 4.028752 | 4.890159 | 0.162415 | 0 | 0.6350061 | 0
2018-02-02 20:34 | 404572.2 | 240.0003 | 2 | 46 | 4.066761 | 4.890162 | 0.3253992 | 0 | 1.294674 | 0
2018-02-02 20:36 | 404692.3 | 360.0015 | 2 | 46 | 4.103995 | 4.890096 | 0.4884095 | 0 | 1.960731 | 0
2018-02-02 20:38 | 404812.2 | 480.0012 | 2 | 46 | 4.131877 | 4.890033 | 0.6514035 | 0 | 2.632057 | 0
2018-02-02 20:40 | 404932.2 | 600.0007 | 2 | 46 | 4.154855 | 4.890136 | 0.8143886 | 0 | 3.307372 | 0
2018-02-02 20:42 | 405052.2 | 720.0011 | 2 | 46 | 4.177938 | 4.890172 | 0.9773874 | 0 | 3.986471 | 0
2018-02-02 20:44 | 405172.2 | 840.0007 | 2 | 46 | 4.200289 | 4.818786 | 1.140227 | 0 | 4.66884 | 0
2018-02-02 20:46 | 405292.2 | 960.0012 | 2 | 46 | 4.200273 | 4.394025 | 1.293547 | 0 | 5.312828 | 0
2018-02-02 20:48 | 405412.2 | 1080.0008 | 2 | 46 | 4.200283 | 4.043405 | 1.434055 | 0 | 5.903002 | 0
2018-02-02 20:50 | 405532.2 | 1200.0004 | 2 | 46 | 4.200294 | 3.723813 | 1.563397 | 0 | 6.446274 | 0
2018-02-02 20:52 | 405652.3 | 1320.0015 | 2 | 46 | 4.200284 | 3.418611 | 1.682488 | 0 | 6.946491 | 0
2018-02-02 20:53 | 405712.8 | 1380.5251 | 2 | 46 | 4.200275 | 3.25998 | 1.738629 | 0 | 7.182298 | 0
2018-02-02 20:55 | 405832.8 | 120.0014 | 3 | 46 | 4.223358 | 3.260144 | 1.84691 | 0 | 7.63823 | 0
2018-02-02 20:57 | 405952.8 | 240.0011 | 3 | 46 | 4.250675 | 3.260125 | 1.955576 | 0 | 8.098627 | 0
2018-02-02 20:59 | 406072.8 | 360.0006 | 3 | 46 | 4.280181 | 3.260192 | 2.064251 | 0 | 8.562153 | 0
2018-02-02 21:01 | 406192.8 | 480.001 | 3 | 46 | 4.312219 | 3.259807 | 2.172909 | 0 | 9.028927 | 0
2018-02-02 21:03 | 406312.8 | 600.0006 | 3 | 46 | 4.34854 | 3.259883 | 2.281566 | 0 | 9.499403 | 0
2018-02-02 21:05 | 406432.8 | 720.0002 | 3 | 46 | 4.388067 | 3.259873 | 2.39023 | 0 | 9.974078 | 0
2018-02-02 21:07 | 406552.8 | 840.0014 | 3 | 46 | 4.400274 | 2.884154 | 2.494114 | 0 | 10.431 | 0
2018-02-02 21:09 | 406672.8 | 960.0003 | 3 | 46 | 4.400297 | 2.496255 | 2.583589 | 0 | 10.82471 | 0
2018-02-02 21:11 | 406792.8 | 1080.0014 | 3 | 46 | 4.40025 | 2.15327 | 2.660951 | 0 | 11.16513 | 0
2018-02-02 21:13 | 406912.8 | 1200.001 | 3 | 46 | 4.400282 | 1.850423 | 2.727513 | 0 | 11.45802 | 0
2018-02-02 21:15 | 407032.8 | 1320.0006 | 3 | 46 | 4.400301 | 1.60749 | 2.784989 | 0 | 11.71093 | 0
2018-02-02 21:17 | 407152.8 | 1440.0003 | 3 | 46 | 4.400283 | 1.405136 | 2.835079 | 0 | 11.93134 | 0
2018-02-02 21:19 | 407272.8 | 1560.0014 | 3 | 46 | 4.400236 | 1.233942 | 2.879009 | 0 | 12.12464 | 0
2018-02-02 21:21 | 407392.8 | 1680.0011 | 3 | 46 | 4.400256 | 1.081074 | 2.917557 | 0 | 12.29426 | 0
2018-02-02 21:23 | 407512.8 | 1800.0006 | 3 | 46 | 4.400241 | 0.9503717 | 2.951301 | 0 | 12.44274 | 0
2018-02-02 21:25 | 407632.8 | 1920.0003 | 3 | 46 | 4.4002 | 0.8431721 | 2.981143 | 0 | 12.57405 | 0
2018-02-02 21:27 | 407752.8 | 2040.0014 | 3 | 46 | 4.400259 | 0.7550154 | 3.007717 | 0 | 12.69098 | 0
2018-02-02 21:29 | 407872.8 | 2160.001 | 3 | 46 | 4.400221 | 0.6741028 | 3.031497 | 0 | 12.79562 | 0
2018-02-02 21:30 | 407906.4 | 2193.6785 | 3 | 46 | 4.400191 | 0.6519938 | 3.037703 | 0 | 12.82293 | 0
2018-02-02 21:32 | 408026.5 | 120.0005 | 4 | 46 | 4.338976 | 0 | 3.037703 | 0 | 12.82293 | 0
2018-02-02 21:34 | 408146.5 | 240.0009 | 4 | 46 | 4.332804 | 0 | 3.037703 | 0 | 12.82293 | 0
2018-02-02 21:35 | 408206.5 | 300.0045 | 4 | 46 | 4.330988 | 0 | 3.037703 | 0 | 12.82293 | 0
2018-02-02 21:37 | 408326.6 | 120.0014 | 5 | 46 | 4.118588 | -2.281901 | 3.037703 | 0.07605901 | 12.82293 | 0.315496
2018-02-02 21:39 | 408446.6 | 240.0011 | 5 | 46 | 4.084881 | -2.281884 | 3.037703 | 0.1521153 | 12.82293 | 0.6274273
2018-02-02 21:41 | 408566.6 | 360.0006 | 5 | 46 | 4.053409 | -2.281857 | 3.037703 | 0.2281842 | 12.82293 | 0.9369413
2018-02-02 21:43 | 408686.6 | 480.001 | 5 | 46 | 4.024231 | -2.282189 | 3.037703 | 0.3042483 | 12.82293 | 1.244142
2018-02-02 21:45 | 408806.6 | 600.0006 | 5 | 46 | 3.996163 | -2.282223 | 3.037703 | 0.3803053 | 12.82293 | 1.549137
2018-02-02 21:47 | 408926.6 | 720.0002 | 5 | 46 | 3.968587 | -2.281809 | 3.037703 | 0.4563717 | 12.82293 | 1.852066
2018-02-02 21:49 | 409046.6 | 840.0014 | 5 | 46 | 3.940197 | -2.281784 | 3.037703 | 0.5324302 | 12.82293 | 2.152836
2018-02-02 21:51 | 409166.6 | 960.0002 | 5 | 46 | 3.91328 | -2.282185 | 3.037703 | 0.6084893 | 12.82293 | 2.451486
2018-02-02 21:53 | 409286.6 | 1080.0014 | 5 | 46 | 3.88773 | -2.282138 | 3.037703 | 0.6845486 | 12.82293 | 2.748152
2018-02-02 21:55 | 409406.6 | 1200.0002 | 5 | 46 | 3.862825 | -2.281855 | 3.037703 | 0.7606088 | 12.82293 | 3.042908
2018-02-02 21:57 | 409526.6 | 1320.0014 | 5 | 46 | 3.837279 | -2.281824 | 3.037703 | 0.8366707 | 12.82293 | 3.335752
2018-02-02 21:59 | 409646.6 | 1440.001 | 5 | 46 | 3.812782 | -2.28196 | 3.037703 | 0.9127343 | 12.82293 | 3.626677
2018-02-02 22:01 | 409766.6 | 1560.0014 | 5 | 46 | 3.791316 | -2.282141 | 3.037703 | 0.9888061 | 12.82293 | 3.915889
2018-02-02 22:03 | 409886.6 | 1680.001 | 5 | 46 | 3.771707 | -2.282161 | 3.037703 | 1.06487 | 12.82293 | 4.203513
2018-02-02 22:05 | 410006.6 | 1800.0014 | 5 | 46 | 3.752921 | -2.282163 | 3.037703 | 1.140931 | 12.82293 | 4.489682
2018-02-02 22:07 | 410126.6 | 1920.0002 | 5 | 46 | 3.733543 | -2.282074 | 3.037703 | 1.217 | 12.82293 | 4.77443
2018-02-02 22:09 | 410246.6 | 2040.0014 | 5 | 46 | 3.715274 | -2.282176 | 3.037703 | 1.293066 | 12.82293 | 5.057721
2018-02-02 22:11 | 410366.6 | 2160.0002 | 5 | 46 | 3.698228 | -2.282146 | 3.037703 | 1.36913 | 12.82293 | 5.339664
2018-02-02 22:13 | 410486.6 | 2280.0006 | 5 | 46 | 3.682552 | -2.282218 | 3.037703 | 1.445204 | 12.82293 | 5.620403
2018-02-02 22:15 | 410606.6 | 2400.0002 | 5 | 46 | 3.667014 | -2.281967 | 3.037703 | 1.52127 | 12.82293 | 5.899928
2018-02-02 22:17 | 410726.6 | 2520.0006 | 5 | 46 | 3.651567 | -2.282129 | 3.037703 | 1.59733 | 12.82293 | 6.178244
2018-02-02 22:19 | 410846.6 | 2640.001 | 5 | 46 | 3.637931 | -2.282129 | 3.037703 | 1.673395 | 12.82293 | 6.455474
2018-02-02 22:21 | 410966.6 | 2760.0014 | 5 | 46 | 3.625601 | -2.281973 | 3.037703 | 1.749463 | 12.82293 | 6.731726
2018-02-02 22:23 | 411086.6 | 2880.001 | 5 | 46 | 3.614359 | -2.282134 | 3.037703 | 1.825526 | 12.82293 | 7.007072
2018-02-02 22:25 | 411206.6 | 3000.0006 | 5 | 46 | 3.602591 | -2.281824 | 3.037703 | 1.901592 | 12.82293 | 7.28156
2018-02-02 22:27 | 411326.6 | 3120.0002 | 5 | 46 | 3.591808 | -2.282145 | 3.037703 | 1.977654 | 12.82293 | 7.555162
2018-02-02 22:29 | 411446.6 | 3240.0006 | 5 | 46 | 3.582032 | -2.282211 | 3.037703 | 2.053719 | 12.82293 | 7.827998
2018-02-02 22:31 | 411566.6 | 3360.0011 | 5 | 46 | 3.573124 | -2.281906 | 3.037703 | 2.12979 | 12.82293 | 8.100148
2018-02-02 22:33 | 411686.6 | 3480.0015 | 5 | 46 | 3.563408 | -2.281816 | 3.037703 | 2.205856 | 12.82293 | 8.371579
2018-02-02 22:35 | 411806.6 | 3600.001 | 5 | 46 | 3.552332 | -2.282152 | 3.037703 | 2.281915 | 12.82293 | 8.642182
2018-02-02 22:37 | 411926.6 | 3720.0006 | 5 | 46 | 3.54195 | -2.282149 | 3.037703 | 2.357981 | 12.82293 | 8.912
2018-02-02 22:39 | 412046.6 | 3840.0002 | 5 | 46 | 3.531213 | -2.282131 | 3.037703 | 2.434043 | 12.82293 | 9.181
2018-02-02 22:41 | 412166.6 | 3960.0014 | 5 | 46 | 3.519106 | -2.282101 | 3.037703 | 2.510116 | 12.82293 | 9.449191
2018-02-02 22:43 | 412286.6 | 4080.001 | 5 | 46 | 3.503239 | -2.282154 | 3.037703 | 2.58618 | 12.82293 | 9.716298
2018-02-02 22:45 | 412406.6 | 4200.0014 | 5 | 46 | 3.483951 | -2.282071 | 3.037703 | 2.662247 | 12.82293 | 9.982061
2018-02-02 22:47 | 412526.6 | 4320.001 | 5 | 46 | 3.458801 | -2.282046 | 3.037703 | 2.73832 | 12.82293 | 10.24619
2018-02-02 22:49 | 412646.6 | 4440.0014 | 5 | 46 | 3.422888 | -2.282149 | 3.037703 | 2.814381 | 12.82293 | 10.508
2018-02-02 22:51 | 412766.6 | 4560.0002 | 5 | 46 | 3.363269 | -2.282199 | 3.037703 | 2.890449 | 12.82293 | 10.76632
2018-02-02 22:53 | 412886.6 | 4680.0006 | 5 | 46 | 3.250634 | -2.282091 | 3.037703 | 2.966513 | 12.82293 | 11.01835
2018-02-02 22:55 | 412997.2 | 4790.6235 | 5 | 46 | 2.999994 | -2.282203 | 3.037703 | 3.036639 | 12.82293 | 11.23915
2018-02-02 22:57 | 413117.3 | 120.0011 | 6 | 46 | 3.346905 | 0 | 3.037703 | 3.036639 | 12.82293 | 11.23915
2018-02-02 22:59 | 413237.3 | 239.9999 | 6 | 46 | 3.360642 | 0 | 3.037703 | 3.036639 | 12.82293 | 11.23915
2018-02-02 23:00 | 413297.3 | 300.0035 | 6 | 46 | 3.364069 | 0 | 3.037703 | 3.036639 | 12.82293 | 11.23915
2018-02-02 23:00 | 413297.3 | 0.0025 | 7 | 47 | 3.364072 | 0 | 0 | 0 | 0 | 0
2018-02-02 23:02 | 413417.3 | 120.0005 | 2 | 47 | 4.028863 | 4.890136 | 0.1624156 | 0 | 0.6348019 | 0
2018-02-02 23:04 | 413537.3 | 240.001 | 2 | 47 | 4.067692 | 4.890058 | 0.3254012 | 0 | 1.294612 | 0
2018-02-02 23:06 | 413657.3 | 360.0006 | 2 | 47 | 4.102971 | 4.8901 | 0.4884011 | 0 | 1.960683 | 0
2018-02-02 23:08 | 413777.3 | 480.0001 | 2 | 47 | 4.128898 | 4.890134 | 0.651396 | 0 | 2.631607 | 0
2018-02-02 23:10 | 413897.3 | 600.0007 | 2 | 47 | 4.153891 | 4.890203 | 0.814389 | 0 | 3.306587 | 0
2018-02-02 23:12 | 414017.3 | 720.001 | 2 | 47 | 4.179821 | 4.88996 | 0.9774039 | 0 | 3.985868 | 0
2018-02-02 23:14 | 414137.3 | 840.0013 | 2 | 47 | 4.200303 | 4.792302 | 1.140038 | 0 | 4.667644 | 0
2018-02-02 23:16 | 414257.3 | 960.0002 | 2 | 47 | 4.200251 | 4.418517 | 1.293341 | 0 | 5.31156 | 0
2018-02-02 23:18 | 414377.3 | 1080.0005 | 2 | 47 | 4.200276 | 4.062142 | 1.434686 | 0 | 5.905248 | 0
2018-02-02 23:20 | 414497.3 | 1200.001 | 2 | 47 | 4.200273 | 3.709737 | 1.564193 | 0 | 6.449214 | 0
2018-02-02 23:22 | 414617.3 | 1320.0013 | 2 | 47 | 4.200273 | 3.391088 | 1.682478 | 0 | 6.946043 | 0
2018-02-02 23:22 | 414668.9 | 1371.5989 | 2 | 47 | 4.200264 | 3.259995 | 1.730138 | 0 | 7.146231 | 0
2018-02-02 23:24 | 414789 | 120.0007 | 3 | 47 | 4.221024 | 3.259885 | 1.838436 | 0 | 7.602129 | 0
2018-02-02 23:26 | 414909 | 240.001 | 3 | 47 | 4.247676 | 3.259871 | 1.947088 | 0 | 8.062154 | 0
2018-02-02 23:28 | 415029 | 360.0007 | 3 | 47 | 4.279288 | 3.259894 | 2.055759 | 0 | 8.525432 | 0
2018-02-02 23:30 | 415149 | 480.0002 | 3 | 47 | 4.312458 | 3.259866 | 2.164416 | 0 | 8.992197 | 0
2018-02-02 23:32 | 415269 | 600.0006 | 3 | 47 | 4.347497 | 3.259889 | 2.273059 | 0 | 9.462601 | 0
2018-02-02 23:34 | 415389 | 720.0002 | 3 | 47 | 4.384485 | 3.259927 | 2.38172 | 0 | 9.936979 | 0
2018-02-02 23:36 | 415509 | 840.0015 | 3 | 47 | 4.400258 | 2.91047 | 2.48657 | 0 | 10.39801 | 0
2018-02-02 23:38 | 415629 | 960.001 | 3 | 47 | 4.400313 | 2.493306 | 2.576305 | 0 | 10.79287 | 0
2018-02-02 23:40 | 415749 | 1080.0006 | 3 | 47 | 4.400277 | 2.155496 | 2.653632 | 0 | 11.13313 | 0
2018-02-02 23:42 | 415869 | 1200.001 | 3 | 47 | 4.40025 | 1.873747 | 2.720638 | 0 | 11.42797 | 0
2018-02-02 23:44 | 415989 | 1320.0015 | 3 | 47 | 4.400295 | 1.630445 | 2.778948 | 0 | 11.68455 | 0
2018-02-02 23:46 | 416109 | 1440.001 | 3 | 47 | 4.40024 | 1.410356 | 2.82953 | 0 | 11.90713 | 0
2018-02-02 23:48 | 416229 | 1560.0015 | 3 | 47 | 4.400258 | 1.234424 | 2.873497 | 0 | 12.10059 | 0
2018-02-02 23:50 | 416349 | 1680.001 | 3 | 47 | 4.400266 | 1.087736 | 2.912104 | 0 | 12.27048 | 0
2018-02-02 23:52 | 416469 | 1800.0015 | 3 | 47 | 4.400267 | 0.9645853 | 2.946253 | 0 | 12.42074 | 0
2018-02-02 23:54 | 416589 | 1920.0002 | 3 | 47 | 4.400214 | 0.8526058 | 2.976508 | 0 | 12.55387 | 0
2018-02-02 23:56 | 416709 | 2040.0007 | 3 | 47 | 4.400232 | 0.754878 | 3.003231 | 0 | 12.67145 | 0
2018-02-02 23:58 | 416829 | 2160.001 | 3 | 47 | 4.400229 | 0.6747293 | 3.027007 | 0 | 12.77607 | 0
2018-02-02 23:59 | 416866.7 | 2197.6819 | 3 | 47 | 4.400222 | 0.6519985 | 3.033945 | 0 | 12.8066 | 0
2018-02-03 00:01 | 416986.7 | 120.0012 | 4 | 47 | 4.338191 | 0 | 3.033945 | 0 | 12.8066 | 0
2018-02-03 00:03 | 417106.7 | 240.0008 | 4 | 47 | 4.331882 | 0 | 3.033945 | 0 | 12.8066 | 0
2018-02-03 00:04 | 417166.7 | 300.0028 | 4 | 47 | 4.330075 | 0 | 3.033945 | 0 | 12.8066 | 0
2018-02-03 00:06 | 417286.8 | 120.0006 | 5 | 47 | 4.114321 | -2.281986 | 3.033945 | 0.07606339 | 12.8066 | 0.3152528
2018-02-03 00:08 | 417406.8 | 240.001 | 5 | 47 | 4.080776 | -2.282111 | 3.033945 | 0.1521201 | 12.8066 | 0.6268553
2018-02-03 00:10 | 417526.8 | 360.0014 | 5 | 47 | 4.051239 | -2.282089 | 3.033945 | 0.2281935 | 12.8066 | 0.936159
2018-02-03 00:12 | 417646.8 | 480.0002 | 5 | 47 | 4.02192 | -2.282094 | 3.033945 | 0.304254 | 12.8066 | 1.243186
2018-02-03 00:14 | 417766.8 | 600.0014 | 5 | 47 | 3.991848 | -2.282121 | 3.033945 | 0.3803217 | 12.8066 | 1.547974
2018-02-03 00:16 | 417886.8 | 720.0002 | 5 | 47 | 3.963579 | -2.282083 | 3.033945 | 0.456385 | 12.8066 | 1.850522
2018-02-03 00:18 | 418006.8 | 840.0006 | 5 | 47 | 3.936617 | -2.282096 | 3.033945 | 0.5324539 | 12.8066 | 2.150989
2018-02-03 00:20 | 418126.8 | 960.0002 | 5 | 47 | 3.910874 | -2.282146 | 3.033945 | 0.6085265 | 12.8066 | 2.449481
2018-02-03 00:22 | 418246.8 | 1080.0006 | 5 | 47 | 3.884436 | -2.282139 | 3.033945 | 0.6845877 | 12.8066 | 2.745954
2018-02-03 00:24 | 418366.8 | 1200.0002 | 5 | 47 | 3.85791 | -2.282161 | 3.033945 | 0.7606562 | 12.8066 | 3.040418
2018-02-03 00:26 | 418486.8 | 1320.0006 | 5 | 47 | 3.832886 | -2.282084 | 3.033945 | 0.836722 | 12.8066 | 3.33291
2018-02-03 00:28 | 418606.8 | 1440.001 | 5 | 47 | 3.810416 | -2.282178 | 3.033945 | 0.9127934 | 12.8066 | 3.623611
2018-02-03 00:30 | 418726.8 | 1560.0006 | 5 | 47 | 3.789371 | -2.282189 | 3.033945 | 0.9888552 | 12.8066 | 3.912635
2018-02-03 00:32 | 418846.8 | 1680.001 | 5 | 47 | 3.768332 | -2.282081 | 3.033945 | 1.064927 | 12.8066 | 4.200089
2018-02-03 00:34 | 418966.8 | 1800.0014 | 5 | 47 | 3.749178 | -2.282118 | 3.033945 | 1.140993 | 12.8066 | 4.485993
2018-02-03 00:36 | 419086.8 | 1920.001 | 5 | 47 | 3.731144 | -2.282105 | 3.033945 | 1.217055 | 12.8066 | 4.770469
2018-02-03 00:38 | 419206.8 | 2040.0014 | 5 | 47 | 3.713929 | -2.282145 | 3.033945 | 1.293124 | 12.8066 | 5.053645
2018-02-03 00:40 | 419326.8 | 2160.0002 | 5 | 47 | 3.696203 | -2.282064 | 3.033945 | 1.369189 | 12.8066 | 5.335479
2018-02-03 00:42 | 419446.8 | 2280.0014 | 5 | 47 | 3.6792 | -2.282071 | 3.033945 | 1.445258 | 12.8066 | 5.615982
2018-02-03 00:44 | 419566.8 | 2400.0002 | 5 | 47 | 3.663957 | -2.282071 | 3.033945 | 1.521323 | 12.8066 | 5.895251
2018-02-03 00:46 | 419686.8 | 2520.0005 | 5 | 47 | 3.650211 | -2.282099 | 3.033945 | 1.597389 | 12.8066 | 6.17342
2018-02-03 00:48 | 419806.8 | 2640.0009 | 5 | 47 | 3.636727 | -2.282138 | 3.033945 | 1.67346 | 12.8066 | 6.450585
2018-02-03 00:50 | 419926.8 | 2760.0013 | 5 | 47 | 3.623018 | -2.282085 | 3.033945 | 1.749521 | 12.8066 | 6.726669
2018-02-03 00:52 | 420046.8 | 2880.0009 | 5 | 47 | 3.611175 | -2.282171 | 3.033945 | 1.825588 | 12.8066 | 7.001801
2018-02-03 00:54 | 420166.8 | 3000.0005 | 5 | 47 | 3.600655 | -2.282127 | 3.033945 | 1.901651 | 12.8066 | 7.276072
2018-02-03 00:56 | 420286.8 | 3120.0001 | 5 | 47 | 3.591014 | -2.282111 | 3.033945 | 1.977721 | 12.8066 | 7.549611
2018-02-03 00:58 | 420406.8 | 3240.0013 | 5 | 47 | 3.5805 | -2.281967 | 3.033945 | 2.053781 | 12.8066 | 7.822358
2018-02-03 01:00 | 420526.8 | 3360.0001 | 5 | 47 | 3.570066 | -2.282119 | 3.033945 | 2.129846 | 12.8066 | 8.094298
2018-02-03 01:02 | 420646.8 | 3480.0006 | 5 | 47 | 3.560577 | -2.282081 | 3.033945 | 2.205907 | 12.8066 | 8.365478
2018-02-03 01:04 | 420766.8 | 3600.0009 | 5 | 47 | 3.551636 | -2.282199 | 3.033945 | 2.281973 | 12.8066 | 8.635977
2018-02-03 01:06 | 420886.8 | 3720.0006 | 5 | 47 | 3.541333 | -2.282169 | 3.033945 | 2.358036 | 12.8066 | 8.905744
2018-02-03 01:08 | 421006.8 | 3840.0009 | 5 | 47 | 3.528536 | -2.281964 | 3.033945 | 2.434103 | 12.8066 | 9.174643
2018-02-03 01:10 | 421126.8 | 3960.0013 | 5 | 47 | 3.515669 | -2.281797 | 3.033945 | 2.510167 | 12.8066 | 9.442554
2018-02-03 01:12 | 421246.8 | 4080.0009 | 5 | 47 | 3.501282 | -2.281942 | 3.033945 | 2.586231 | 12.8066 | 9.709432
2018-02-03 01:14 | 421366.8 | 4200.0005 | 5 | 47 | 3.483675 | -2.281813 | 3.033945 | 2.662294 | 12.8066 | 9.975122
2018-02-03 01:16 | 421486.8 | 4320.0009 | 5 | 47 | 3.456861 | -2.281831 | 3.033945 | 2.738352 | 12.8066 | 10.23914
2018-02-03 01:18 | 421606.8 | 4440.0013 | 5 | 47 | 3.416602 | -2.281815 | 3.033945 | 2.814416 | 12.8066 | 10.50063
2018-02-03 01:20 | 421726.8 | 4560.0009 | 5 | 47 | 3.35532 | -2.282087 | 3.033945 | 2.890476 | 12.8066 | 10.75837
2018-02-03 01:22 | 421846.8 | 4680.0014 | 5 | 47 | 3.243699 | -2.282165 | 3.033945 | 2.966544 | 12.8066 | 11.00985
2018-02-03 01:24 | 421952.2 | 4785.4344 | 5 | 47 | 2.999991 | -2.282125 | 3.033945 | 3.033368 | 12.8066 | 11.21997
2018-02-03 01:26 | 422072.3 | 120.0014 | 6 | 47 | 3.344384 | 0 | 3.033945 | 3.033368 | 12.8066 | 11.21997
2018-02-03 01:28 | 422192.3 | 240.0003 | 6 | 47 | 3.358072 | 0 | 3.033945 | 3.033368 | 12.8066 | 11.21997
2018-02-03 01:29 | 422252.3 | 300.0022 | 6 | 47 | 3.361402 | 0 | 3.033945 | 3.033368 | 12.8066 | 11.21997
2018-02-03 01:29 | 422252.3 | 0.0024 | 7 | 48 | 3.36133 | 0 | 0 | 0 | 0 | 0
2018-02-03 01:31 | 422372.3 | 120.0014 | 2 | 48 | 4.026221 | 4.889865 | 0.1623966 | 0 | 0.6344765 | 0
2018-02-03 01:33 | 422492.3 | 240.0002 | 2 | 48 | 4.064771 | 4.889892 | 0.3253821 | 0 | 1.293803 | 0
2018-02-03 01:35 | 422612.3 | 360.0006 | 2 | 48 | 4.102522 | 4.890176 | 0.4883707 | 0 | 1.959516 | 0
2018-02-03 01:37 | 422732.3 | 480.0002 | 2 | 48 | 4.129765 | 4.88989 | 0.6513692 | 0 | 2.630556 | 0
2018-02-03 01:39 | 422852.3 | 600.0006 | 2 | 48 | 4.152904 | 4.889852 | 0.8143581 | 0 | 3.305557 | 0
2018-02-03 01:41 | 422972.3 | 720.001 | 2 | 48 | 4.176011 | 4.889939 | 0.9773379 | 0 | 3.984238 | 0
2018-02-03 01:43 | 423092.3 | 840.0023 | 2 | 48 | 4.200313 | 4.840926 | 1.140277 | 0 | 4.666764 | 0
2018-02-03 01:45 | 423212.3 | 960.0002 | 2 | 48 | 4.200313 | 4.418834 | 1.294149 | 0 | 5.313072 | 0
2018-02-03 01:47 | 423332.3 | 1080.0006 | 2 | 48 | 4.200279 | 4.064761 | 1.435418 | 0 | 5.906443 | 0
2018-02-03 01:49 | 423452.3 | 1200.001 | 2 | 48 | 4.20028 | 3.744807 | 1.565468 | 0 | 6.45269 | 0
2018-02-03 01:51 | 423572.3 | 1320.0006 | 2 | 48 | 4.200301 | 3.429542 | 1.685053 | 0 | 6.954979 | 0
2018-02-03 01:52 | 423633.4 | 1381.0811 | 2 | 48 | 4.200277 | 3.259999 | 1.741825 | 0 | 7.193438 | 0
2018-02-03 01:54 | 423753.5 | 120.0006 | 3 | 48 | 4.223305 | 3.260093 | 1.850109 | 0 | 7.649397 | 0
2018-02-03 01:56 | 423873.5 | 240.0002 | 3 | 48 | 4.250548 | 3.25983 | 1.958759 | 0 | 8.109715 | 0
2018-02-03 01:58 | 423993.5 | 360.0014 | 3 | 48 | 4.280206 | 3.25986 | 2.06743 | 0 | 8.573229 | 0
2018-02-03 02:00 | 424113.5 | 480.0011 | 3 | 48 | 4.312514 | 3.259839 | 2.176096 | 0 | 9.040059 | 0
2018-02-03 02:02 | 424233.5 | 600.0006 | 3 | 48 | 4.349752 | 3.25991 | 2.284758 | 0 | 9.51064 | 0
2018-02-03 02:04 | 424353.5 | 720.0003 | 3 | 48 | 4.388756 | 3.259788 | 2.393423 | 0 | 9.98542 | 0
2018-02-03 02:06 | 424473.5 | 840.0007 | 3 | 48 | 4.400299 | 2.874204 | 2.497058 | 0 | 10.44126 | 0
2018-02-03 02:08 | 424593.5 | 960.0003 | 3 | 48 | 4.400299 | 2.487027 | 2.586225 | 0 | 10.83362 | 0
2018-02-03 02:10 | 424713.5 | 1080.0006 | 3 | 48 | 4.400309 | 2.141185 | 2.663245 | 0 | 11.17254 | 0
2018-02-03 02:12 | 424833.5 | 1200.0002 | 3 | 48 | 4.400288 | 1.840691 | 2.729375 | 0 | 11.46353 | 0
2018-02-03 02:14 | 424953.5 | 1320.0006 | 3 | 48 | 4.400218 | 1.597996 | 2.786571 | 0 | 11.7152 | 0
2018-02-03 02:16 | 425073.5 | 1440.0011 | 3 | 48 | 4.400249 | 1.397569 | 2.836394 | 0 | 11.93444 | 0
2018-02-03 02:18 | 425193.5 | 1560.0014 | 3 | 48 | 4.40024 | 1.226476 | 2.880082 | 0 | 12.12668 | 0
2018-02-03 02:20 | 425313.5 | 1680.0003 | 3 | 48 | 4.400226 | 1.071243 | 2.918334 | 0 | 12.29499 | 0
2018-02-03 02:22 | 425433.5 | 1800.0007 | 3 | 48 | 4.400274 | 0.9453907 | 2.951867 | 0 | 12.44254 | 0
2018-02-03 02:24 | 425553.5 | 1920.0011 | 3 | 48 | 4.400215 | 0.837368 | 2.981517 | 0 | 12.57301 | 0
2018-02-03 02:26 | 425673.5 | 2040.0014 | 3 | 48 | 4.400239 | 0.7493496 | 3.007922 | 0 | 12.6892 | 0
2018-02-03 02:28 | 425793.5 | 2160.001 | 3 | 48 | 4.400184 | 0.6679049 | 3.031528 | 0 | 12.79307 | 0
2018-02-03 02:28 | 425818.6 | 2185.1276 | 3 | 48 | 4.400201 | 0.6519899 | 3.036135 | 0 | 12.81334 | 0
2018-02-03 02:30 | 425938.6 | 120.0014 | 4 | 48 | 4.338725 | 0 | 3.036135 | 0 | 12.81334 | 0
2018-02-03 02:32 | 426058.6 | 240.0002 | 4 | 48 | 4.332524 | 0 | 3.036135 | 0 | 12.81334 | 0
2018-02-03 02:33 | 426118.6 | 300.0022 | 4 | 48 | 4.330729 | 0 | 3.036135 | 0 | 12.81334 | 0
2018-02-03 02:35 | 426238.7 | 120.0006 | 5 | 48 | 4.117271 | -2.282119 | 3.036135 | 0.07606407 | 12.81334 | 0.3154357
2018-02-03 02:37 | 426358.7 | 240.0002 | 5 | 48 | 4.08297 | -2.282139 | 3.036135 | 0.1521304 | 12.81334 | 0.6272889
2018-02-03 02:39 | 426478.7 | 360.0006 | 5 | 48 | 4.051591 | -2.281967 | 3.036135 | 0.2281947 | 12.81334 | 0.9366426
2018-02-03 02:41 | 426598.7 | 480.0002 | 5 | 48 | 4.022274 | -2.282141 | 3.036135 | 0.3042629 | 12.81334 | 1.243719
2018-02-03 02:43 | 426718.7 | 600.0014 | 5 | 48 | 3.994231 | -2.282091 | 3.036135 | 0.3803267 | 12.81334 | 1.54859
2018-02-03 02:45 | 426838.7 | 720.001 | 5 | 48 | 3.966312 | -2.282096 | 3.036135 | 0.4563958 | 12.81334 | 1.85137
2018-02-03 02:47 | 426958.7 | 840.0006 | 5 | 48 | 3.937472 | -2.282056 | 3.036135 | 0.5324587 | 12.81334 | 2.151959
2018-02-03 02:49 | 427078.7 | 960.001 | 5 | 48 | 3.910708 | -2.282196 | 3.036135 | 0.6085311 | 12.81334 | 2.450462
2018-02-03 02:51 | 427198.7 | 1080.0014 | 5 | 48 | 3.885173 | -2.281849 | 3.036135 | 0.6845917 | 12.81334 | 2.746938
2018-02-03 02:53 | 427318.7 | 1200.0002 | 5 | 48 | 3.860145 | -2.282149 | 3.036135 | 0.760658 | 12.81334 | 3.041523
2018-02-03 02:55 | 427438.7 | 1320.0006 | 5 | 48 | 3.834429 | -2.281861 | 3.036135 | 0.8367204 | 12.81334 | 3.334161
2018-02-03 02:57 | 427558.7 | 1440.001 | 5 | 48 | 3.810056 | -2.282183 | 3.036135 | 0.9127918 | 12.81334 | 3.624896
2018-02-03 02:59 | 427678.7 | 1560.0014 | 5 | 48 | 3.788801 | -2.281882 | 3.036135 | 0.9888523 | 12.81334 | 3.913869
2018-02-03 03:01 | 427798.7 | 1680.0002 | 5 | 48 | 3.769358 | -2.281881 | 3.036135 | 1.064913 | 12.81334 | 4.201293
2018-02-03 03:03 | 427918.7 | 1800.0014 | 5 | 48 | 3.750442 | -2.281822 | 3.036135 | 1.140969 | 12.81334 | 4.487263
2018-02-03 03:05 | 428038.7 | 1920.001 | 5 | 48 | 3.730758 | -2.281828 | 3.036135 | 1.217033 | 12.81334 | 4.771782
2018-02-03 03:07 | 428158.7 | 2040.0006 | 5 | 48 | 3.712694 | -2.281848 | 3.036135 | 1.293092 | 12.81334 | 5.054843
2018-02-03 03:09 | 428278.7 | 2160.0002 | 5 | 48 | 3.69568 | -2.281886 | 3.036135 | 1.36915 | 12.81334 | 5.33657
2018-02-03 03:11 | 428398.7 | 2280.0014 | 5 | 48 | 3.680055 | -2.281918 | 3.036135 | 1.445211 | 12.81334 | 5.617073
2018-02-03 03:13 | 428518.7 | 2400.001 | 5 | 48 | 3.664073 | -2.281841 | 3.036135 | 1.521268 | 12.81334 | 5.896365
2018-02-03 03:15 | 428638.7 | 2520.0006 | 5 | 48 | 3.648681 | -2.281849 | 3.036135 | 1.59733 | 12.81334 | 6.174459
2018-02-03 03:17 | 428758.7 | 2640.0002 | 5 | 48 | 3.635135 | -2.28192 | 3.036135 | 1.673384 | 12.81334 | 6.451435
2018-02-03 03:19 | 428878.7 | 2760.0006 | 5 | 48 | 3.622996 | -2.281856 | 3.036135 | 1.749452 | 12.81334 | 6.727474
2018-02-03 03:21 | 428998.7 | 2880.001 | 5 | 48 | 3.611552 | -2.281901 | 3.036135 | 1.825513 | 12.81334 | 7.002607
2018-02-03 03:23 | 429118.7 | 3000.0006 | 5 | 48 | 3.599439 | -2.281927 | 3.036135 | 1.901579 | 12.81334 | 7.276865
2018-02-03 03:25 | 429238.7 | 3120.001 | 5 | 48 | 3.588824 | -2.282138 | 3.036135 | 1.977636 | 12.81334 | 7.550216
2018-02-03 03:27 | 429358.7 | 3240.0014 | 5 | 48 | 3.579045 | -2.281879 | 3.036135 | 2.053706 | 12.81334 | 7.82284
2018-02-03 03:29 | 429478.7 | 3360.0003 | 5 | 48 | 3.570108 | -2.282098 | 3.036135 | 2.129762 | 12.81334 | 8.094712
2018-02-03 03:31 | 429598.7 | 3480.0014 | 5 | 48 | 3.560023 | -2.282169 | 3.036135 | 2.20583 | 12.81334 | 8.365911
2018-02-03 03:33 | 429718.7 | 3600.001 | 5 | 48 | 3.548899 | -2.281866 | 3.036135 | 2.281897 | 12.81334 | 8.636274
2018-02-03 03:35 | 429838.7 | 3720.0014 | 5 | 48 | 3.538373 | -2.282129 | 3.036135 | 2.357969 | 12.81334 | 8.905848
2018-02-03 03:37 | 429958.7 | 3840.0002 | 5 | 48 | 3.527716 | -2.282091 | 3.036135 | 2.434024 | 12.81334 | 9.174552
2018-02-03 03:39 | 430078.7 | 3960.0006 | 5 | 48 | 3.515277 | -2.282152 | 3.036135 | 2.510097 | 12.81334 | 9.442461
2018-02-03 03:41 | 430198.7 | 4080.0002 | 5 | 48 | 3.498555 | -2.282152 | 3.036135 | 2.586165 | 12.81334 | 9.70926
2018-02-03 03:43 | 430318.7 | 4200.0014 | 5 | 48 | 3.479165 | -2.282125 | 3.036135 | 2.662232 | 12.81334 | 9.974665
2018-02-03 03:45 | 430438.7 | 4320.0002 | 5 | 48 | 3.453307 | -2.282167 | 3.036135 | 2.738295 | 12.81334 | 10.23837
2018-02-03 03:47 | 430558.7 | 4440.0014 | 5 | 48 | 3.4167 | -2.282118 | 3.036135 | 2.814367 | 12.81334 | 10.49979
2018-02-03 03:49 | 430678.7 | 4560.0002 | 5 | 48 | 3.354803 | -2.282165 | 3.036135 | 2.890436 | 12.81334 | 10.75757
2018-02-03 03:51 | 430798.7 | 4680.0014 | 5 | 48 | 3.237982 | -2.282141 | 3.036135 | 2.966506 | 12.81334 | 11.00881
2018-02-03 03:53 | 430903 | 4784.32 | 5 | 48 | 2.999995 | -2.282136 | 3.036135 | 3.032629 | 12.81334 | 11.21644
2018-02-03 03:55 | 431023 | 120.0005 | 6 | 48 | 3.354011 | 0 | 3.036135 | 3.032629 | 12.81334 | 11.21644
2018-02-03 03:57 | 431143 | 240.0001 | 6 | 48 | 3.368139 | 0 | 3.036135 | 3.032629 | 12.81334 | 11.21644
2018-02-03 03:58 | 431203 | 300.0021 | 6 | 48 | 3.371615 | 0 | 3.036135 | 3.032629 | 12.81334 | 11.21644
2018-02-03 03:58 | 431203.1 | 0.0025 | 7 | 49 | 3.371602 | 0 | 0 | 0 | 0 | 0
2018-02-03 04:00 | 431323.1243 | 120.0014 | 2 | 49 | 4.032525 | 4.889794 | 0.1624147 | 0 | 0.635781 | 0
2018-02-03 04:02 | 431443.1231 | 240.0002 | 2 | 49 | 4.070805 | 4.8901 | 0.3253973 | 0 | 1.296109 | 0
2018-02-03 04:04 | 431563.1235 | 360.0006 | 2 | 49 | 4.105235 | 4.89014 | 0.4883925 | 0 | 1.962602 | 0
2018-02-03 04:06 | 431683.1239 | 480.001 | 2 | 49 | 4.13115 | 4.890174 | 0.6513956 | 0 | 2.633929 | 0
2018-02-03 04:08 | 431803.1243 | 600.0014 | 2 | 49 | 4.156826 | 4.890105 | 0.8144041 | 0 | 3.309387 | 0
2018-02-03 04:10 | 431923.1239 | 720.001 | 2 | 49 | 4.182103 | 4.890126 | 0.9773858 | 0 | 3.988953 | 0
2018-02-03 04:12 | 432043.1235 | 840.0006 | 2 | 49 | 4.200233 | 4.75998 | 1.139765 | 0 | 4.669917 | 0
2018-02-03 04:14 | 432163.1239 | 960.001 | 2 | 49 | 4.200285 | 4.39714 | 1.292288 | 0 | 5.310559 | 0
2018-02-03 04:16 | 432283.1236 | 1080.0007 | 2 | 49 | 4.20033 | 4.041169 | 1.432917 | 0 | 5.901241 | 0
2018-02-03 04:18 | 432403.1239 | 1200.001 | 2 | 49 | 4.200292 | 3.688733 | 1.56156 | 0 | 6.441576 | 0
2018-02-03 04:20 | 432523.1236 | 1320.0007 | 2 | 49 | 4.200258 | 3.378806 | 1.679329 | 0 | 6.936238 | 0
2018-02-03 04:21 | 432571.012 | 1367.8891 | 2 | 49 | 4.200261 | 3.259982 | 1.723482 | 0 | 7.121696 | 0
2018-02-03 04:23 | 432691 | 120.0006 | 3 | 49 | 4.220768 | 3.25981 | 1.83177 | 0 | 7.577535 | 0
2018-02-03 04:25 | 432811 | 240.0002 | 3 | 49 | 4.247406 | 3.260203 | 1.94044 | 0 | 8.037606 | 0
2018-02-03 04:27 | 432931 | 360.0013 | 3 | 49 | 4.279021 | 3.259835 | 2.049089 | 0 | 8.500772 | 0
2018-02-03 04:29 | 433051 | 480.0009 | 3 | 49 | 4.311741 | 3.260015 | 2.157753 | 0 | 8.967512 | 0
2018-02-03 04:31 | 433171 | 600.0014 | 3 | 49 | 4.346529 | 3.259818 | 2.266427 | 0 | 9.437963 | 0
2018-02-03 04:33 | 433291 | 720.0001 | 3 | 49 | 4.383462 | 3.260198 | 2.375086 | 0 | 9.912222 | 0
2018-02-03 04:35 | 433411 | 840.0005 | 3 | 49 | 4.400304 | 2.921517 | 2.480195 | 0 | 10.37434 | 0
2018-02-03 04:37 | 433531 | 960.0009 | 3 | 49 | 4.400264 | 2.505012 | 2.570326 | 0 | 10.77095 | 0
2018-02-03 04:39 | 433651 | 1080.0005 | 3 | 49 | 4.400321 | 2.169389 | 2.648071 | 0 | 11.11305 | 0
2018-02-03 04:41 | 433771 | 1200.0001 | 3 | 49 | 4.400264 | 1.885655 | 2.715502 | 0 | 11.40976 | 0
2018-02-03 04:43 | 433891 | 1320.0013 | 3 | 49 | 4.40029 | 1.639495 | 2.774158 | 0 | 11.66786 | 0
2018-02-03 04:45 | 434011 | 1440.0002 | 3 | 49 | 4.400259 | 1.417768 | 2.824982 | 0 | 11.8915 | 0
2018-02-03 04:47 | 434131 | 1560.0014 | 3 | 49 | 4.400234 | 1.240698 | 2.869196 | 0 | 12.08605 | 0
2018-02-03 04:49 | 434251 | 1680.0002 | 3 | 49 | 4.400201 | 1.09176 | 2.90801 | 0 | 12.25684 | 0
2018-02-03 04:51 | 434371 | 1800.0006 | 3 | 49 | 4.400239 | 0.9689417 | 2.942329 | 0 | 12.40786 | 0
2018-02-03 04:53 | 434491 | 1920.0009 | 3 | 49 | 4.400247 | 0.8557873 | 2.972717 | 0 | 12.54157 | 0
2018-02-03 04:55 | 434611 | 2040.0006 | 3 | 49 | 4.400241 | 0.7585077 | 2.999554 | 0 | 12.65966 | 0
2018-02-03 04:57 | 434731 | 2160.0009 | 3 | 49 | 4.400246 | 0.6779337 | 3.023449 | 0 | 12.7648 | 0
2018-02-03 04:58 | 434773.8 | 2202.8125 | 3 | 49 | 4.400216 | 0.6519985 | 3.031353 | 0 | 12.79958 | 0
2018-02-03 05:00 | 434893.9 | 120.0015 | 4 | 49 | 4.338342 | 0 | 3.031353 | 0 | 12.79958 | 0
2018-02-03 05:02 | 435013.9 | 240.0003 | 4 | 49 | 4.332087 | 0 | 3.031353 | 0 | 12.79958 | 0
2018-02-03 05:03 | 435073.9 | 300.0039 | 4 | 49 | 4.330275 | 0 | 3.031353 | 0 | 12.79958 | 0
2018-02-03 05:05 | 435194 | 120.0013 | 5 | 49 | 4.115341 | -2.28202 | 3.031353 | 0.0760608 | 12.79958 | 0.3153056
2018-02-03 05:07 | 435314 | 240.0009 | 5 | 49 | 4.081891 | -2.281909 | 3.031353 | 0.1521131 | 12.79958 | 0.6269715
2018-02-03 05:09 | 435434 | 360.0005 | 5 | 49 | 4.052565 | -2.282036 | 3.031353 | 0.2281771 | 12.79958 | 0.9363326
2018-02-03 05:11 | 435554 | 480.0009 | 5 | 49 | 4.022898 | -2.282198 | 3.031353 | 0.3042426 | 12.79958 | 1.243474
2018-02-03 05:13 | 435674 | 600.0005 | 5 | 49 | 3.993172 | -2.281891 | 3.031353 | 0.3803018 | 12.79958 | 1.548308
2018-02-03 05:15 | 435794 | 720.0001 | 5 | 49 | 3.965098 | -2.281844 | 3.031353 | 0.4563598 | 12.79958 | 1.850946
2018-02-03 05:17 | 435914 | 840.0013 | 5 | 49 | 3.938253 | -2.281841 | 3.031353 | 0.5324253 | 12.79958 | 2.151519
2018-02-03 05:19 | 436034 | 960.0009 | 5 | 49 | 3.912485 | -2.282154 | 3.031353 | 0.6084789 | 12.79958 | 2.450058
2018-02-03 05:21 | 436154 | 1080.0005 | 5 | 49 | 3.885773 | -2.281817 | 3.031353 | 0.6845444 | 12.79958 | 2.746655
2018-02-03 05:23 | 436274 | 1200.0009 | 5 | 49 | 3.859655 | -2.281873 | 3.031353 | 0.7606017 | 12.79958 | 3.041199
2018-02-03 05:25 | 436394 | 1320.0005 | 5 | 49 | 3.834337 | -2.281802 | 3.031353 | 0.8366665 | 12.79958 | 3.333809
2018-02-03 05:27 | 436514 | 1440.0001 | 5 | 49 | 3.811887 | -2.282234 | 3.031353 | 0.9127261 | 12.79958 | 3.624578
2018-02-03 05:29 | 436634 | 1560.0005 | 5 | 49 | 3.790471 | -2.282026 | 3.031353 | 0.9887891 | 12.79958 | 3.913708
2018-02-03 05:31 | 436754 | 1680.0001 | 5 | 49 | 3.769621 | -2.281879 | 3.031353 | 1.064851 | 12.79958 | 4.201211
2018-02-03 05:33 | 436874 | 1800.0013 | 5 | 49 | 3.750379 | -2.281837 | 3.031353 | 1.140912 | 12.79958 | 4.487191
2018-02-03 05:35 | 436994 | 1920.0009 | 5 | 49 | 3.73221 | -2.28194 | 3.031353 | 1.216972 | 12.79958 | 4.771739
2018-02-03 05:37 | 437114 | 2040.0005 | 5 | 49 | 3.714858 | -2.282206 | 3.031353 | 1.293034 | 12.79958 | 5.054965
2018-02-03 05:39 | 437234 | 2160.0009 | 5 | 49 | 3.696691 | -2.281946 | 3.031353 | 1.3691 | 12.79958 | 5.336856
2018-02-03 05:41 | 437354 | 2280.0013 | 5 | 49 | 3.67996 | -2.282067 | 3.031353 | 1.445163 | 12.79958 | 5.61739
2018-02-03 05:43 | 437474 | 2400.0001 | 5 | 49 | 3.664587 | -2.281846 | 3.031353 | 1.521223 | 12.79958 | 5.896695
2018-02-03 05:45 | 437594 | 2520.0005 | 5 | 49 | 3.6508 | -2.282058 | 3.031353 | 1.597289 | 12.79958 | 6.174917
2018-02-03 05:47 | 437714 | 2640.0002 | 5 | 49 | 3.637077 | -2.282163 | 3.031353 | 1.673363 | 12.79958 | 6.45213
2018-02-03 05:49 | 437834 | 2760.0013 | 5 | 49 | 3.623383 | -2.28206 | 3.031353 | 1.749428 | 12.79958 | 6.728248
2018-02-03 05:51 | 437954 | 2880.0008 | 5 | 49 | 3.611614 | -2.282158 | 3.031353 | 1.825487 | 12.79958 | 7.003385
2018-02-03 05:53 | 438074 | 3000.0013 | 5 | 49 | 3.601114 | -2.282199 | 3.031353 | 1.901557 | 12.79958 | 7.277707
2018-02-03 05:55 | 438194 | 3120.0009 | 5 | 49 | 3.591332 | -2.282125 | 3.031353 | 1.977618 | 12.79958 | 7.551247
2018-02-03 05:57 | 438314 | 3240.0005 | 5 | 49 | 3.580353 | -2.282154 | 3.031353 | 2.053688 | 12.79958 | 7.824029
2018-02-03 05:59 | 438434 | 3360.0009 | 5 | 49 | 3.57022 | -2.281929 | 3.031353 | 2.129754 | 12.79958 | 8.095975
2018-02-03 06:01 | 438554 | 3480.0005 | 5 | 49 | 3.560561 | -2.282167 | 3.031353 | 2.205817 | 12.79958 | 8.367171
2018-02-03 06:03 | 438674 | 3600.0009 | 5 | 49 | 3.551569 | -2.282089 | 3.031353 | 2.281884 | 12.79958 | 8.637671
2018-02-03 06:05 | 438794 | 3720.0005 | 5 | 49 | 3.540942 | -2.282156 | 3.031353 | 2.357954 | 12.79958 | 8.907449
2018-02-03 06:07 | 438914 | 3840.0009 | 5 | 49 | 3.528241 | -2.282104 | 3.031353 | 2.434017 | 12.79958 | 9.1763
2018-02-03 06:09 | 439034 | 3960.0013 | 5 | 49 | 3.515238 | -2.282084 | 3.031353 | 2.51009 | 12.79958 | 9.444215
2018-02-03 06:11 | 439154 | 4080.0001 | 5 | 49 | 3.500811 | -2.282099 | 3.031353 | 2.586156 | 12.79958 | 9.711061
2018-02-03 06:13 | 439274 | 4200.0005 | 5 | 49 | 3.482913 | -2.282125 | 3.031353 | 2.662217 | 12.79958 | 9.976703
2018-02-03 06:15 | 439394 | 4320.0009 | 5 | 49 | 3.455449 | -2.282078 | 3.031353 | 2.738283 | 12.79958 | 10.24067
2018-02-03 06:17 | 439514 | 4440.0005 | 5 | 49 | 3.416055 | -2.282125 | 3.031353 | 2.814348 | 12.79958 | 10.5021
2018-02-03 06:19 | 439634 | 4560.0009 | 5 | 49 | 3.35429 | -2.282149 | 3.031353 | 2.890419 | 12.79958 | 10.75982
2018-02-03 06:21 | 439754 | 4680.0013 | 5 | 49 | 3.242052 | -2.282112 | 3.031353 | 2.966489 | 12.79958 | 11.01122
2018-02-03 06:22 | 439858.1 | 4784.1591 | 5 | 49 | 2.999989 | -2.282109 | 3.031353 | 3.032512 | 12.79958 | 11.21873
2018-02-03 06:24 | 439978.2 | 120.0013 | 6 | 49 | 3.345543 | 0 | 3.031353 | 3.032512 | 12.79958 | 11.21873
2018-02-03 06:26 | 440098.2 | 240.0009 | 6 | 49 | 3.359253 | 0 | 3.031353 | 3.032512 | 12.79958 | 11.21873
2018-02-03 06:27 | 440158.2 | 300.0021 | 6 | 49 | 3.362619 | 0 | 3.031353 | 3.032512 | 12.79958 | 11.21873
2018-02-03 06:27 | 440158.2 | 0.0025 | 7 | 50 | 3.362583 | 0 | 0 | 0 | 0 | 0
2018-02-03 06:29 | 440278.3 | 120.0005 | 2 | 50 | 4.02836 | 4.889804 | 0.1624117 | 0 | 0.6349019 | 0
2018-02-03 06:31 | 440398.3 | 240.0009 | 2 | 50 | 4.067153 | 4.889836 | 0.3254037 | 0 | 1.294616 | 0
2018-02-03 06:33 | 440518.3 | 360.0005 | 2 | 50 | 4.105196 | 4.890115 | 0.4883996 | 0 | 1.960804 | 0
2018-02-03 06:35 | 440638.3 | 480.0009 | 2 | 50 | 4.132312 | 4.890134 | 0.6513928 | 0 | 2.632227 | 0
2018-02-03 06:37 | 440758.3 | 600.0014 | 2 | 50 | 4.155367 | 4.890185 | 0.8144054 | 0 | 3.307746 | 0
2018-02-03 06:39 | 440878.3 | 720.0002 | 2 | 50 | 4.178672 | 4.890183 | 0.9773963 | 0 | 3.986879 | 0
2018-02-03 06:41 | 440998.3 | 840.0014 | 2 | 50 | 4.200315 | 4.785756 | 1.140026 | 0 | 4.668519 | 0
2018-02-03 06:43 | 441118.3 | 960.0009 | 2 | 50 | 4.200267 | 4.377168 | 1.292459 | 0 | 5.308779 | 0
2018-02-03 06:45 | 441238.3 | 1080.0014 | 2 | 50 | 4.200279 | 4.026858 | 1.432412 | 0 | 5.896623 | 0
2018-02-03 06:47 | 441358.3 | 1200.0009 | 2 | 50 | 4.200243 | 3.711791 | 1.561247 | 0 | 6.437763 | 0
2018-02-03 06:49 | 441478.3 | 1320.0005 | 2 | 50 | 4.200259 | 3.398067 | 1.67978 | 0 | 6.935637 | 0
2018-02-03 06:50 | 441528.6 | 1370.3212 | 2 | 50 | 4.200298 | 3.259997 | 1.726333 | 0 | 7.131172 | 0
2018-02-03 06:52 | 441648.6 | 120.0007 | 3 | 50 | 4.222991 | 3.259871 | 1.834606 | 3.965e-09 | 7.58707 | 1.6113e-08
2018-02-03 06:54 | 441768.6 | 240.0003 | 3 | 50 | 4.25008 | 3.260222 | 1.943273 | 3.965e-09 | 8.047416 | 1.6113e-08
2018-02-03 06:56 | 441888.6 | 360.0006 | 3 | 50 | 4.279135 | 3.259837 | 2.051922 | 3.965e-09 | 8.510754 | 1.6113e-08
2018-02-03 06:58 | 442008.6 | 480.0002 | 3 | 50 | 4.311229 | 3.259843 | 2.160583 | 3.965e-09 | 8.977435 | 1.6113e-08
2018-02-03 07:00 | 442128.6 | 600.0006 | 3 | 50 | 4.348088 | 3.259818 | 2.269244 | 3.965e-09 | 9.447863 | 1.6113e-08
2018-02-03 07:02 | 442248.6 | 720.0002 | 3 | 50 | 4.386624 | 3.260211 | 2.377891 | 3.965e-09 | 9.922353 | 1.6113e-08
2018-02-03 07:04 | 442368.6 | 840.0014 | 3 | 50 | 4.400312 | 2.903308 | 2.482281 | 3.965e-09 | 10.38144 | 1.6113e-08
2018-02-03 07:06 | 442488.6 | 960.0002 | 3 | 50 | 4.400266 | 2.511188 | 2.572366 | 3.965e-09 | 10.77784 | 1.6113e-08
2018-02-03 07:08 | 442608.6 | 1080.0015 | 3 | 50 | 4.40026 | 2.162524 | 2.650171 | 3.965e-09 | 11.12021 | 1.6113e-08
2018-02-03 07:10 | 442728.6 | 1200.0002 | 3 | 50 | 4.400283 | 1.86315 | 2.71706 | 3.965e-09 | 11.41454 | 1.6113e-08
2018-02-03 07:12 | 442848.6 | 1320.0014 | 3 | 50 | 4.400213 | 1.61903 | 2.774992 | 3.965e-09 | 11.66945 | 1.6113e-08
2018-02-03 07:14 | 442968.6 | 1440.0002 | 3 | 50 | 4.40024 | 1.41892 | 2.825521 | 3.965e-09 | 11.8918 | 1.6113e-08
2018-02-03 07:16 | 443088.6 | 1560.0014 | 3 | 50 | 4.400269 | 1.245405 | 2.869864 | 3.965e-09 | 12.08691 | 1.6113e-08
2018-02-03 07:18 | 443208.6 | 1680.0002 | 3 | 50 | 4.400235 | 1.087965 | 2.908681 | 3.965e-09 | 12.25772 | 1.6113e-08
2018-02-03 07:20 | 443328.6 | 1800.0015 | 3 | 50 | 4.400237 | 0.9601574 | 2.942738 | 3.965e-09 | 12.40758 | 1.6113e-08
2018-02-03 07:22 | 443448.6 | 1920.0002 | 3 | 50 | 4.400244 | 0.8525257 | 2.972899 | 3.965e-09 | 12.54029 | 1.6113e-08
2018-02-03 07:24 | 443568.6 | 2040.0007 | 3 | 50 | 4.400257 | 0.7630863 | 2.999794 | 3.965e-09 | 12.65864 | 1.6113e-08
2018-02-03 07:26 | 443688.6 | 2160.0002 | 3 | 50 | 4.400177 | 0.6788015 | 3.023815 | 3.965e-09 | 12.76433 | 1.6113e-08
2018-02-03 07:27 | 443729.9 | 2201.3069 | 3 | 50 | 4.40021 | 0.6519947 | 3.031451 | 3.965e-09 | 12.79793 | 1.6113e-08
2018-02-03 07:29 | 443849.9 | 120.0012 | 4 | 50 | 4.33806 | 0 | 3.031453 | 3.965e-09 | 12.79794 | 1.6113e-08
2018-02-03 07:31 | 443969.9 | 239.9999 | 4 | 50 | 4.331811 | 0 | 3.031453 | 3.965e-09 | 12.79794 | 1.6113e-08
2018-02-03 07:32 | 444029.9 | 300.002 | 4 | 50 | 4.329954 | 0 | 3.031453 | 3.965e-09 | 12.79794 | 1.6113e-08
2018-02-03 07:34 | 444150 | 120.0014 | 5 | 50 | 4.114871 | -2.282107 | 3.031453 | 0.07606421 | 12.79794 | 0.3152813
2018-02-03 07:36 | 444270 | 240.0003 | 5 | 50 | 4.080151 | -2.282183 | 3.031453 | 0.1521256 | 12.79794 | 0.6269116
2018-02-03 07:38 | 444390 | 360.0014 | 5 | 50 | 4.049335 | -2.282125 | 3.031453 | 0.228195 | 12.79794 | 0.936096
2018-02-03 07:40 | 444510 | 480.0002 | 5 | 50 | 4.02026 | -2.282151 | 3.031453 | 0.3042606 | 12.79794 | 1.243
2018-02-03 07:42 | 444630 | 600.0006 | 5 | 50 | 3.992481 | -2.281938 | 3.031453 | 0.3803318 | 12.79794 | 1.547763
2018-02-03 07:44 | 444750 | 720.001 | 5 | 50 | 3.964168 | -2.282123 | 3.031453 | 0.456391 | 12.79794 | 1.850358
2018-02-03 07:46 | 444870 | 840.0006 | 5 | 50 | 3.935776 | -2.282054 | 3.031453 | 0.5324576 | 12.79794 | 2.150808
2018-02-03 07:48 | 444990 | 960.001 | 5 | 50 | 3.90942 | -2.282061 | 3.031453 | 0.6085268 | 12.79794 | 2.449188
2018-02-03 07:50 | 445110 | 1080.0014 | 5 | 50 | 3.884143 | -2.282152 | 3.031453 | 0.6845965 | 12.79794 | 2.745608
2018-02-03 07:52 | 445230 | 1200.0002 | 5 | 50 | 3.858949 | -2.282151 | 3.031453 | 0.7606565 | 12.79794 | 3.040088
2018-02-03 07:54 | 445350 | 1320.0006 | 5 | 50 | 3.832809 | -2.282167 | 3.031453 | 0.836721 | 12.79794 | 3.332629
2018-02-03 07:56 | 445470 | 1440.0002 | 5 | 50 | 3.809102 | -2.282064 | 3.031453 | 0.9127904 | 12.79794 | 3.623264
2018-02-03 07:58 | 445590 | 1560.0014 | 5 | 50 | 3.788204 | -2.281947 | 3.031453 | 0.9888607 | 12.79794 | 3.912217
2018-02-03 08:00 | 445710 | 1680.001 | 5 | 50 | 3.769062 | -2.282163 | 3.031453 | 1.064925 | 12.79794 | 4.199627
2018-02-03 08:02 | 445830 | 1800.0006 | 5 | 50 | 3.749801 | -2.282139 | 3.031453 | 1.140994 | 12.79794 | 4.48561
2018-02-03 08:04 | 445950 | 1920.0002 | 5 | 50 | 3.730237 | -2.282125 | 3.031453 | 1.217061 | 12.79794 | 4.770092
2018-02-03 08:06 | 446070 | 2040.0006 | 5 | 50 | 3.712451 | -2.282131 | 3.031453 | 1.293134 | 12.79794 | 5.053178
2018-02-03 08:08 | 446190 | 2160.001 | 5 | 50 | 3.695759 | -2.282014 | 3.031453 | 1.369202 | 12.79794 | 5.334932
2018-02-03 08:10 | 446310 | 2280.0006 | 5 | 50 | 3.680108 | -2.282171 | 3.031453 | 1.445265 | 12.79794 | 5.615452
2018-02-03 08:12 | 446430 | 2400.001 | 5 | 50 | 3.663979 | -2.282139 | 3.031453 | 1.521328 | 12.79794 | 5.89476
2018-02-03 08:14 | 446550 | 2520.0014 | 5 | 50 | 3.649145 | -2.282187 | 3.031453 | 1.597403 | 12.79794 | 6.172919
2018-02-03 08:16 | 446670 | 2640.001 | 5 | 50 | 3.635754 | -2.282116 | 3.031453 | 1.673466 | 12.79794 | 6.449968
2018-02-03 08:18 | 446790 | 2760.0006 | 5 | 50 | 3.623891 | -2.282078 | 3.031453 | 1.749536 | 12.79794 | 6.726079
2018-02-03 08:20 | 446910 | 2880.0009 | 5 | 50 | 3.612129 | -2.282092 | 3.031453 | 1.825597 | 12.79794 | 7.001271
2018-02-03 08:22 | 447030 | 3000.0014 | 5 | 50 | 3.60005 | -2.282099 | 3.031453 | 1.901663 | 12.79794 | 7.275563
2018-02-03 08:24 | 447150 | 3120.001 | 5 | 50 | 3.589746 | -2.282056 | 3.031453 | 1.977731 | 12.79794 | 7.549014
2018-02-03 08:26 | 447270 | 3240.0006 | 5 | 50 | 3.580227 | -2.282056 | 3.031453 | 2.0538 | 12.79794 | 7.82171
2018-02-03 08:28 | 447390 | 3360.001 | 5 | 50 | 3.571197 | -2.282105 | 3.031453 | 2.129863 | 12.79794 | 8.093698
2018-02-03 08:30 | 447510 | 3480.0014 | 5 | 50 | 3.560692 | -2.282069 | 3.031453 | 2.205935 | 12.79794 | 8.364985
2018-02-03 08:32 | 447630 | 3600.0002 | 5 | 50 | 3.550227 | -2.282071 | 3.031453 | 2.281991 | 12.79794 | 8.635392
2018-02-03 08:34 | 447750 | 3720.0006 | 5 | 50 | 3.539842 | -2.282139 | 3.031453 | 2.358058 | 12.79794 | 8.905054
2018-02-03 08:36 | 447870 | 3840.0011 | 5 | 50 | 3.529336 | -2.282116 | 3.031453 | 2.434132 | 12.79794 | 9.173947
2018-02-03 08:38 | 447990 | 3960.0014 | 5 | 50 | 3.516595 | -2.282084 | 3.031453 | 2.510194 | 12.79794 | 9.441931
2018-02-03 08:40 | 448110 | 4080.001 | 5 | 50 | 3.499922 | -2.282131 | 3.031453 | 2.586263 | 12.79794 | 9.708811
2018-02-03 08:42 | 448230 | 4200.0006 | 5 | 50 | 3.480988 | -2.282163 | 3.031453 | 2.662329 | 12.79794 | 9.974345
2018-02-03 08:44 | 448350 | 4320.0002 | 5 | 50 | 3.455351 | -2.282178 | 3.031453 | 2.738394 | 12.79794 | 10.2382
2018-02-03 08:46 | 448470 | 4440.0014 | 5 | 50 | 3.417852 | -2.282163 | 3.031453 | 2.814465 | 12.79794 | 10.49975
2018-02-03 08:48 | 448590 | 4560.001 | 5 | 50 | 3.353586 | -2.282084 | 3.031453 | 2.890536 | 12.79794 | 10.75755
2018-02-03 08:50 | 448710 | 4680.0006 | 5 | 50 | 3.234666 | -2.282053 | 3.031453 | 2.966595 | 12.79794 | 11.00862
2018-02-03 08:51 | 448810 | 4779.9894 | 5 | 50 | 2.999991 | -2.282146 | 3.031453 | 3.029984 | 12.79794 | 11.20752
2018-02-03 08:53 | 448930.1 | 120.0006 | 6 | 50 | 3.346832 | 0 | 3.031453 | 3.029984 | 12.79794 | 11.20752
2018-02-03 08:55 | 449050.1 | 240.001 | 6 | 50 | 3.360628 | 0 | 3.031453 | 3.029984 | 12.79794 | 11.20752
2018-02-03 08:56 | 449110.1 | 300.0031 | 6 | 50 | 3.364108 | 0 | 3.031453 | 3.029984 | 12.79794 | 11.20752
2018-02-03 08:56 | 449110.1 | 0.0024 | 7 | 51 | 3.364215 | 0 | 0 | 0 | 0 | 0
2018-02-03 08:58 | 449230.1 | 120.0006 | 8 | 51 | 4.028297 | 4.88988 | 0.1623879 | 0 | 0.634724 | 0
2018-02-03 09:00 | 449350.1 | 240.0003 | 8 | 51 | 4.066812 | 4.889876 | 0.3253856 | 0 | 1.29446 | 0
2018-02-03 09:02 | 449470.1 | 360.0014 | 8 | 51 | 4.101189 | 4.889798 | 0.4883657 | 0 | 1.960247 | 0
2018-02-03 09:04 | 449590.1 | 480.001 | 8 | 51 | 4.128146 | 4.889901 | 0.6513525 | 0 | 2.630941 | 0
2018-02-03 09:06 | 449710.1 | 600.0006 | 8 | 51 | 4.153986 | 4.889844 | 0.8143608 | 0 | 3.305952 | 0
2018-02-03 09:08 | 449830.1 | 720.001 | 8 | 51 | 4.178891 | 4.889935 | 0.9773452 | 0 | 3.985018 | 0
2018-02-03 09:10 | 449950.1 | 840.0007 | 8 | 51 | 4.200284 | 4.816274 | 1.140143 | 0 | 4.667331 | 0
2018-02-03 09:12 | 450070.1 | 960.0011 | 8 | 51 | 4.200256 | 4.439908 | 1.294354 | 0 | 5.315059 | 0
2018-02-03 09:14 | 450190.1 | 1080.0006 | 8 | 51 | 4.2003 | 4.065911 | 1.436178 | 0 | 5.910761 | 0
2018-02-03 09:16 | 450310.1 | 1200.0011 | 8 | 51 | 4.200276 | 3.711783 | 1.565625 | 0 | 6.454478 | 0
2018-02-03 09:18 | 450430.1 | 1320.0006 | 8 | 51 | 4.200294 | 3.396338 | 1.68406 | 0 | 6.951934 | 0
2018-02-03 09:19 | 450484.3 | 1374.1832 | 8 | 51 | 4.200313 | 3.25999 | 1.734154 | 0 | 7.162344 | 0
2018-02-03 09:21 | 450604.3 | 120.0006 | 9 | 51 | 4.221071 | 3.260156 | 1.842438 | 0 | 7.61817 | 0
2018-02-03 09:23 | 450724.3 | 240.0002 | 9 | 51 | 4.248532 | 3.260201 | 1.951101 | 0 | 8.078288 | 0
2018-02-03 09:25 | 450844.3 | 360.0005 | 9 | 51 | 4.280149 | 3.259984 | 2.059752 | 0 | 8.541602 | 0
2018-02-03 09:27 | 450964.3 | 480.0002 | 9 | 51 | 4.312992 | 3.260186 | 2.168419 | 0 | 9.00848 | 0
2018-02-03 09:29 | 451084.3 | 600.0014 | 9 | 51 | 4.347496 | 3.259973 | 2.27709 | 0 | 9.479035 | 0
2018-02-03 09:31 | 451204.3 | 720.0001 | 9 | 51 | 4.385202 | 3.260171 | 2.385762 | 0 | 9.953501 | 0
2018-02-03 09:33 | 451324.3 | 840.0014 | 9 | 51 | 4.400292 | 2.890718 | 2.490181 | 0 | 10.41267 | 0
2018-02-03 09:35 | 451444.3 | 960.0001 | 9 | 51 | 4.400299 | 2.484805 | 2.579499 | 0 | 10.80569 | 0
2018-02-03 09:37 | 451564.3 | 1080.0014 | 9 | 51 | 4.400255 | 2.147443 | 2.656549 | 0 | 11.14474 | 0
2018-02-03 09:39 | 451684.3 | 1200.0001 | 9 | 51 | 4.400258 | 1.866373 | 2.723333 | 0 | 11.4386 | 0
2018-02-03 09:41 | 451804.3 | 1320.0014 | 9 | 51 | 4.400245 | 1.617069 | 2.781336 | 0 | 11.69383 | 0
2018-02-03 09:43 | 451924.3 | 1440.0009 | 9 | 51 | 4.400238 | 1.400515 | 2.831491 | 0 | 11.91453 | 0
2018-02-03 09:45 | 452044.3 | 1560.0006 | 9 | 51 | 4.400263 | 1.227252 | 2.875202 | 0 | 12.10687 | 0
2018-02-03 09:47 | 452164.3 | 1680.0001 | 9 | 51 | 4.400243 | 1.082457 | 2.913594 | 0 | 12.2758 | 0
2018-02-03 09:49 | 452284.3 | 1800.0014 | 9 | 51 | 4.400241 | 0.9568558 | 2.947541 | 0 | 12.42518 | 0
2018-02-03 09:51 | 452404.3 | 1920.0001 | 9 | 51 | 4.400225 | 0.8432341 | 2.977514 | 0 | 12.55707 | 0
2018-02-03 09:53 | 452524.3 | 2040.0006 | 9 | 51 | 4.400218 | 0.7483759 | 3.003981 | 0 | 12.67352 | 0
2018-02-03 09:55 | 452644.3 | 2160.0002 | 9 | 51 | 4.400211 | 0.6690683 | 3.027575 | 0 | 12.77734 | 0
2018-02-03 09:57 | 452764.3 | 2280.0006 | 9 | 51 | 4.400178 | 0.6017094 | 3.048743 | 0 | 12.87049 | 0
2018-02-03 09:59 | 452884.3 | 2400.0009 | 9 | 51 | 4.40017 | 0.5405006 | 3.06779 | 0 | 12.9543 | 0
2018-02-03 10:01 | 453004.3 | 2520.0006 | 9 | 51 | 4.400156 | 0.4842339 | 3.084855 | 0 | 13.02938 | 0
2018-02-03 10:03 | 453124.3 | 2640.0018 | 9 | 51 | 4.400178 | 0.4397936 | 3.100247 | 0 | 13.09711 | 0
2018-02-03 10:05 | 453244.3 | 2760.0014 | 9 | 51 | 4.400183 | 0.4009085 | 3.114238 | 0 | 13.15867 | 0
2018-02-03 10:07 | 453364.3 | 2880.0002 | 9 | 51 | 4.40015 | 0.3660307 | 3.127027 | 0 | 13.21495 | 0
2018-02-03 10:09 | 453484.3 | 3000.0014 | 9 | 51 | 4.400215 | 0.3338137 | 3.138695 | 0 | 13.26629 | 0
2018-02-03 10:11 | 453604.3 | 3120.0002 | 9 | 51 | 4.400127 | 0.3041887 | 3.149307 | 0 | 13.31299 | 0
2018-02-03 10:13 | 453724.3 | 3240.0006 | 9 | 51 | 4.400177 | 0.28088 | 3.159054 | 0 | 13.35588 | 0
2018-02-03 10:15 | 453844.3 | 3360.0001 | 9 | 51 | 4.400162 | 0.2597952 | 3.168054 | 0 | 13.39548 | 0
2018-02-03 10:17 | 453964.3 | 3480.0005 | 9 | 51 | 4.400146 | 0.2392244 | 3.176376 | 0 | 13.4321 | 0
2018-02-03 10:19 | 454084.3 | 3600.0009 | 9 | 51 | 4.400143 | 0.2200947 | 3.184015 | 0 | 13.46571 | 0
2018-02-03 10:21 | 454204.3 | 3720.0005 | 9 | 51 | 4.400149 | 0.2037983 | 3.191067 | 0 | 13.49674 | 0
2018-02-03 10:23 | 454324.3 | 3840.0001 | 9 | 51 | 4.400143 | 0.1893129 | 3.197615 | 0 | 13.52555 | 0
2018-02-03 10:25 | 454444.3 | 3960.0005 | 9 | 51 | 4.400114 | 0.176158 | 3.20372 | 0 | 13.55241 | 0
2018-02-03 10:27 | 454564.3 | 4080.001 | 9 | 51 | 4.400168 | 0.1636782 | 3.209386 | 0 | 13.57734 | 0
2018-02-03 10:29 | 454684.3 | 4200.0013 | 9 | 51 | 4.400083 | 0.1514196 | 3.214626 | 0 | 13.6004 | 0
2018-02-03 10:31 | 454804.3 | 4320.0009 | 9 | 51 | 4.400132 | 0.1421986 | 3.219509 | 0 | 13.62188 | 0
2018-02-03 10:33 | 454924.3 | 4440.0005 | 9 | 51 | 4.400127 | 0.1329727 | 3.224089 | 0 | 13.64204 | 0
2018-02-03 10:35 | 455044.3 | 4560.0009 | 9 | 51 | 4.400103 | 0.1239491 | 3.228371 | 0 | 13.66088 | 0
2018-02-03 10:37 | 455164.3 | 4680.0005 | 9 | 51 | 4.400074 | 0.114398 | 3.232349 | 0 | 13.67839 | 0
2018-02-03 10:39 | 455284.3 | 4800.0009 | 9 | 51 | 4.400135 | 0.1078024 | 3.236063 | 0 | 13.69473 | 0
2018-02-03 10:41 | 455404.3 | 4920.0013 | 9 | 51 | 4.400102 | 0.1011868 | 3.239549 | 0 | 13.71006 | 0
2018-02-03 10:43 | 455524.3 | 5040.0009 | 9 | 51 | 4.400098 | 0.09503174 | 3.242821 | 0 | 13.72446 | 0
2018-02-03 10:45 | 455644.3 | 5160.0005 | 9 | 51 | 4.400094 | 0.08817101 | 3.245887 | 0 | 13.73795 | 0
2018-02-03 10:47 | 455764.3 | 5280.0002 | 9 | 51 | 4.400097 | 0.08251667 | 3.248736 | 0 | 13.75049 | 0
2018-02-03 10:48 | 455788.3 | 5303.9547 | 9 | 51 | 4.400106 | 0.0814991 | 3.249281 | 0 | 13.75289 | 0

## Statistics_19
Date_Time | Test_Time(s) | Step_Time(s) | Step_Index | Cycle_Index | Voltage(V) | Current(A) | Charge_Capacity(Ah) | Discharge_Capacity(Ah) | Charge_Energy(Wh) | Discharge_Energy(Wh) | Internal Resistance(Ohm)
2018-01-27 20:27 | 9017.707692 | 300.0036 | 6 | 1 | 3.393717 | 0 | 3.033516 | 3.048778 | 12.84129 | 11.28813
2018-01-27 22:57 | 18016.46142 | 300.0019 | 6 | 2 | 3.392622 | 0 | 3.052919 | 3.049992 | 12.88868 | 11.29715
2018-01-28 01:27 | 27012.8875 | 300.0046 | 6 | 3 | 3.385869 | 0 | 3.05064 | 3.049514 | 12.87981 | 11.297
2018-01-28 03:57 | 35994.31 | 300.0037 | 6 | 4 | 3.382928 | 0 | 3.048688 | 3.047024 | 12.86918 | 11.2874
2018-01-28 06:27 | 44980.78 | 300.0022 | 6 | 5 | 3.38302 | 0 | 3.049601 | 3.047197 | 12.87251 | 11.2897
2018-01-28 08:56 | 53953.46494 | 300.002 | 6 | 6 | 3.377108 | 0 | 3.046976 | 3.046267 | 12.86095 | 11.2882
2018-01-28 11:26 | 62930.96 | 300.003 | 6 | 7 | 3.376492 | 0 | 3.047956 | 3.045932 | 12.86416 | 11.28915
2018-01-28 13:55 | 71892.95 | 300.0006 | 6 | 8 | 3.371403 | 0 | 3.045509 | 3.044701 | 12.85193 | 11.28347
2018-01-28 16:24 | 80856.68 | 300.0046 | 6 | 9 | 3.374936 | 0 | 3.046554 | 3.043783 | 12.85492 | 11.28209
2018-01-28 18:54 | 89815.33 | 300.0044 | 6 | 10 | 3.369603 | 0 | 3.043752 | 3.043083 | 12.84459 | 11.2804
2018-01-28 21:23 | 98769.24 | 300.0028 | 6 | 11 | 3.370546 | 0 | 3.043351 | 3.041243 | 12.84097 | 11.27373
2018-01-28 23:52 | 107718 | 300.0022 | 6 | 12 | 3.368931 | 0 | 3.0421 | 3.040507 | 12.83543 | 11.27036
2018-01-29 02:21 | 116659.4 | 300.0022 | 6 | 13 | 3.37 | 0 | 3.04086 | 3.038795 | 12.83005 | 11.26499
2018-01-29 04:50 | 125600.5 | 300.0029 | 6 | 14 | 3.367194 | 0 | 3.039034 | 3.037835 | 12.82298 | 11.26174
2018-01-29 07:19 | 134534.8 | 300.0028 | 6 | 15 | 3.368398 | 0 | 3.038543 | 3.036623 | 12.81973 | 11.25667
2018-01-29 09:50 | 143466.8 | 300.0029 | 6 | 16 | 3.368252 | 0 | 3.037409 | 2.974717 | 12.81494 | 11.03849
2018-01-29 12:19 | 152396.7 | 300.0028 | 6 | 17 | 3.363028 | 0 | 3.035424 | 3.034972 | 12.8082 | 11.25315
2018-01-29 14:48 | 161322.9 | 300.0036 | 6 | 18 | 3.363964 | 0 | 3.037283 | 3.035389 | 12.81183 | 11.25621
2018-01-29 17:17 | 170240.9 | 300.0045 | 6 | 19 | 3.364007 | 0 | 3.035718 | 3.03426 | 12.80501 | 11.25131
2018-01-29 19:45 | 179160.3 | 300.0036 | 6 | 20 | 3.36777 | 0 | 3.034602 | 3.031853 | 12.80168 | 11.23975
2018-01-29 22:14 | 188073.7 | 300.0044 | 6 | 21 | 3.367316 | 0 | 3.030026 | 3.028937 | 12.7852 | 11.22764
2018-01-30 00:42 | 196987.1 | 300.0022 | 6 | 22 | 3.36226 | 0 | 3.030113 | 3.029646 | 12.78462 | 11.23143
2018-01-30 03:11 | 205895.3 | 300.0044 | 6 | 23 | 3.367156 | 0 | 3.030801 | 3.02816 | 12.78577 | 11.22605
2018-01-30 05:39 | 214804.5 | 300.0022 | 6 | 24 | 3.363841 | 0 | 3.028129 | 3.027429 | 12.77699 | 11.22289
2018-01-30 08:08 | 223716.2 | 300.0022 | 6 | 25 | 3.365349 | 0 | 3.027686 | 3.025864 | 12.77521 | 11.21692
2018-01-31 20:47 | 232560.6 | 300.0022 | 6 | 26 | 3.365412 | 0 | 3.005107 | 3.029564 | 12.67476 | 11.19724
2018-01-31 23:16 | 241507.8 | 300.0036 | 6 | 27 | 3.367854 | 0 | 3.040426 | 3.039444 | 12.82609 | 11.24996
2018-02-01 01:45 | 250444.9 | 300.0029 | 6 | 28 | 3.363431 | 0 | 3.038287 | 3.038586 | 12.81611 | 11.24675
2018-02-01 04:14 | 259381 | 300.0028 | 6 | 29 | 3.366814 | 0 | 3.038995 | 3.037364 | 12.81682 | 11.24083
2018-02-01 06:43 | 268306 | 300.0046 | 6 | 30 | 3.365437 | 0 | 3.036781 | 3.036549 | 12.80728 | 11.23765
2018-02-01 09:12 | 277241.1 | 300.0029 | 6 | 31 | 3.365589 | 0 | 3.038468 | 3.037377 | 12.81519 | 11.24396
2018-02-01 11:41 | 286161.1 | 300.0021 | 6 | 32 | 3.359895 | 0 | 3.035882 | 3.036285 | 12.80195 | 11.24065
2018-02-01 14:09 | 295080.4 | 300.003 | 6 | 33 | 3.362576 | 0 | 3.037914 | 3.036182 | 12.80699 | 11.24049
2018-02-01 16:38 | 303989 | 300.0028 | 6 | 34 | 3.364356 | 0 | 3.036213 | 3.034997 | 12.79997 | 11.23564
2018-02-01 19:06 | 312909.4 | 300.002 | 6 | 35 | 3.363701 | 0 | 3.034823 | 3.033948 | 12.7976 | 11.23138
2018-02-01 21:35 | 321816.3427 | 300.0038 | 6 | 36 | 3.364297 | 0 | 3.032666 | 3.031592 | 12.78688 | 11.22053
2018-02-02 00:03 | 330724.1 | 300.0021 | 6 | 37 | 3.364245 | 0 | 3.032833 | 3.03183 | 12.78758 | 11.22181
2018-02-02 02:32 | 339630.9 | 300.002 | 6 | 38 | 3.364853 | 0 | 3.031864 | 3.030681 | 12.78484 | 11.21844
2018-02-02 05:00 | 348532.8 | 300.0038 | 6 | 39 | 3.36097 | 0 | 3.029693 | 3.029501 | 12.77542 | 11.21243
2018-02-02 07:29 | 357437.5 | 300.003 | 6 | 40 | 3.366675 | 0 | 3.030998 | 3.028733 | 12.78006 | 11.20822
2018-02-02 09:57 | 366331.1 | 300.003 | 6 | 41 | 3.36482 | 0 | 3.028137 | 3.027504 | 12.76964 | 11.20435
2018-02-02 12:25 | 375239.6498 | 300.0019 | 6 | 42 | 3.358012 | 0 | 3.028842 | 3.029514 | 12.77315 | 11.21856
2018-02-02 14:53 | 384125.3 | 300.0023 | 6 | 43 | 3.359035 | 0 | 3.029316 | 3.028301 | 12.76874 | 11.21132
2018-02-02 17:21 | 393012.1 | 300.0031 | 6 | 44 | 3.363156 | 0 | 3.028348 | 3.026581 | 12.76622 | 11.20099
2018-02-02 19:50 | 401909.9 | 300.0044 | 6 | 45 | 3.364954 | 0 | 3.027246 | 3.025925 | 12.76592 | 11.20027
2018-02-02 22:18 | 410797.8 | 300.0031 | 6 | 46 | 3.361691 | 0 | 3.024254 | 3.024243 | 12.7536 | 11.19202
2018-02-03 00:46 | 419687.2 | 300.002 | 6 | 47 | 3.366748 | 0 | 3.025331 | 3.023389 | 12.75705 | 11.18767
2018-02-03 03:14 | 428568.8 | 300.0028 | 6 | 48 | 3.366326 | 0 | 3.022891 | 3.022201 | 12.74847 | 11.18351
2018-02-03 05:42 | 437453.2 | 300.003 | 6 | 49 | 3.36241 | 0 | 3.021301 | 3.021402 | 12.74215 | 11.17956
2018-02-03 08:10 | 446334.7 | 300.0028 | 6 | 50 | 3.365334 | 0 | 3.021938 | 3.020494 | 12.74301 | 11.17534
2018-02-03 10:00 | 452920.7 | 5198.2439 | 9 | 51 | 4.400096 | 0.08149529 | 3.234559 | 0 | 13.67992 | 0

## Channel_19_1
Date_Time | Test_Time(s) | Step_Time(s) | Step_Index | Cycle_Index | Voltage(V) | Current(A) | Charge_Capacity(Ah) | Discharge_Capacity(Ah) | Charge_Energy(Wh) | Discharge_Energy(Wh) | Internal Resistance(Ohm)
2018-01-27 17:57 | 10.0014 | 10.0013 | 1 | 1 | 3.486424 | 0 | 0 | 0 | 0 | 0
2018-01-27 17:57 | 10.0037 | 10.0036 | 1 | 1 | 3.486424 | 0 | 0 | 0 | 0 | 0
2018-01-27 17:59 | 130.0811 | 120.0006 | 2 | 1 | 4.065535 | 4.889899 | 0.1623949 | 0 | 0.6468177 | 0
2018-01-27 18:01 | 250.0808 | 240.0003 | 2 | 1 | 4.09833 | 4.889911 | 0.3253873 | 0 | 1.312032 | 0
2018-01-27 18:03 | 370.0819 | 360.0014 | 2 | 1 | 4.128563 | 4.889871 | 0.488351 | 0 | 1.982493 | 0
2018-01-27 18:05 | 490.0807 | 480.0002 | 2 | 1 | 4.151481 | 4.889867 | 0.6513681 | 0 | 2.657472 | 0
2018-01-27 18:07 | 610.0812 | 600.0007 | 2 | 1 | 4.1731 | 4.889855 | 0.8143468 | 0 | 3.335827 | 0
2018-01-27 18:09 | 730.0816 | 720.0011 | 2 | 1 | 4.196926 | 4.889832 | 0.977345 | 0 | 4.01794 | 0
2018-01-27 18:11 | 850.0805 | 840 | 2 | 1 | 4.200283 | 4.566072 | 1.135379 | 0 | 4.681692 | 0
2018-01-27 18:13 | 970.0817 | 960.0012 | 2 | 1 | 4.200294 | 4.242209 | 1.282117 | 0 | 5.298031 | 0
2018-01-27 18:15 | 1090.0813 | 1080.0008 | 2 | 1 | 4.200274 | 3.944013 | 1.418545 | 0 | 5.871065 | 0
2018-01-27 18:17 | 1210.0809 | 1200.0004 | 2 | 1 | 4.200299 | 3.645057 | 1.54504 | 0 | 6.40238 | 0
2018-01-27 18:19 | 1330.082 | 1320.0015 | 2 | 1 | 4.200286 | 3.341178 | 1.661358 | 0 | 6.890948 | 0
2018-01-27 18:20 | 1364.8754 | 1354.7949 | 2 | 1 | 4.20029 | 3.259994 | 1.69323 | 0 | 7.024821 | 0
2018-01-27 18:22 | 1484.889644 | 120.0006 | 3 | 1 | 4.219919 | 3.260123 | 1.801524 | 0 | 7.480635 | 0
2018-01-27 18:24 | 1604.890044 | 240.001 | 3 | 1 | 4.244093 | 3.2601 | 1.910203 | 0 | 7.940539 | 0
2018-01-27 18:26 | 1724.890544 | 360.0015 | 3 | 1 | 4.271918 | 3.260056 | 2.018852 | 0 | 8.403134 | 0
2018-01-27 18:28 | 1844.889344 | 480.0003 | 3 | 1 | 4.304145 | 3.260064 | 2.127513 | 0 | 8.869046 | 0
2018-01-27 18:30 | 1964.889644 | 600.0006 | 3 | 1 | 4.33815 | 3.260125 | 2.236192 | 0 | 9.338652 | 0
2018-01-27 18:32 | 2084.889244 | 720.0002 | 3 | 1 | 4.374217 | 3.260135 | 2.344864 | 0 | 9.812023 | 0
2018-01-27 18:34 | 2204.889844 | 840.0008 | 3 | 1 | 4.400316 | 3.063369 | 2.452434 | 0 | 10.28438 | 0
2018-01-27 18:36 | 2324.889044 | 960 | 3 | 1 | 4.400271 | 2.615912 | 2.54679 | 0 | 10.69957 | 0
2018-01-27 18:38 | 2444.889044 | 1080 | 3 | 1 | 4.400249 | 2.252919 | 2.62773 | 0 | 11.05573 | 0
2018-01-27 18:40 | 2564.890244 | 1200.0012 | 3 | 1 | 4.400277 | 1.953324 | 2.697697 | 0 | 11.36361 | 0
2018-01-27 18:42 | 2684.891444 | 1320.0024 | 3 | 1 | 4.400248 | 1.701862 | 2.758505 | 0 | 11.63118 | 0
2018-01-27 18:44 | 2804.890244 | 1440.0012 | 3 | 1 | 4.400274 | 1.484792 | 2.811511 | 0 | 11.86442 | 0
2018-01-27 18:46 | 2924.890644 | 1560.0016 | 3 | 1 | 4.400233 | 1.29105 | 2.857677 | 0 | 12.06756 | 0
2018-01-27 18:48 | 3044.889444 | 1680.0004 | 3 | 1 | 4.400264 | 1.134686 | 2.898013 | 0 | 12.24505 | 0
2018-01-27 18:50 | 3164.889044 | 1800 | 3 | 1 | 4.40023 | 1.002941 | 2.933566 | 0 | 12.40149 | 0
2018-01-27 18:52 | 3284.890244 | 1920.0012 | 3 | 1 | 4.400225 | 0.891222 | 2.965101 | 0 | 12.54025 | 0
2018-01-27 18:54 | 3404.889944 | 2040.0009 | 3 | 1 | 4.400211 | 0.7904224 | 2.993106 | 0 | 12.66348 | 0
2018-01-27 18:56 | 3524.889444 | 2160.0004 | 3 | 1 | 4.400211 | 0.7027168 | 3.01794 | 0 | 12.77276 | 0
2018-01-27 18:57 | 3607.749344 | 2242.8603 | 3 | 1 | 4.400249 | 0.6519938 | 3.033516 | 0 | 12.84129 | 0
2018-01-27 18:59 | 3727.793796 | 120.0013 | 4 | 1 | 4.337344 | 0 | 3.033516 | 0 | 12.84129 | 0
2018-01-27 19:01 | 3847.793396 | 240.0009 | 4 | 1 | 4.330545 | 0 | 3.033516 | 0 | 12.84129 | 0
2018-01-27 19:02 | 3907.796996 | 300.0045 | 4 | 1 | 4.328558 | 0 | 3.033516 | 0 | 12.84129 | 0
2018-01-27 19:04 | 4027.876652 | 120.0006 | 5 | 1 | 4.111608 | -2.281971 | 3.033516 | 0.0760576 | 12.84129 | 0.3150716
2018-01-27 19:06 | 4147.877052 | 240.001 | 5 | 1 | 4.077789 | -2.282019 | 3.033516 | 0.1521239 | 12.84129 | 0.6264931
2018-01-27 19:08 | 4267.876652 | 360.0006 | 5 | 1 | 4.048033 | -2.282009 | 3.033516 | 0.2281824 | 12.84129 | 0.9354981
2018-01-27 19:10 | 4387.877852 | 480.0018 | 5 | 1 | 4.01928 | -2.282039 | 3.033516 | 0.304252 | 12.84129 | 1.242336
2018-01-27 19:12 | 4507.876652 | 600.0006 | 5 | 1 | 3.990238 | -2.282031 | 3.033516 | 0.3803109 | 12.84129 | 1.546939
2018-01-27 19:14 | 4627.877052 | 720.001 | 5 | 1 | 3.961948 | -2.281998 | 3.033516 | 0.4563821 | 12.84129 | 1.849389
2018-01-27 19:16 | 4747.878252 | 840.0022 | 5 | 1 | 3.935246 | -2.282018 | 3.033516 | 0.5324432 | 12.84129 | 2.149716
2018-01-27 19:18 | 4867.876252 | 960.0002 | 5 | 1 | 3.909985 | -2.282063 | 3.033516 | 0.608507 | 12.84129 | 2.448081
2018-01-27 19:20 | 4987.879052 | 1080.003 | 5 | 1 | 3.884559 | -2.281999 | 3.033516 | 0.6845693 | 12.84129 | 2.744523
2018-01-27 19:22 | 5107.876752 | 1200.0007 | 5 | 1 | 3.858229 | -2.281989 | 3.033516 | 0.7606326 | 12.84129 | 3.03899
2018-01-27 19:24 | 5227.877552 | 1320.0015 | 5 | 1 | 3.833611 | -2.282054 | 3.033516 | 0.8367029 | 12.84129 | 3.331535
2018-01-27 19:26 | 5347.877052 | 1440.001 | 5 | 1 | 3.81167 | -2.281989 | 3.033516 | 0.9127697 | 12.84129 | 3.622292
2018-01-27 19:28 | 5467.877452 | 1560.0014 | 5 | 1 | 3.791412 | -2.282085 | 3.033516 | 0.9888318 | 12.84129 | 3.91144
2018-01-27 19:30 | 5587.877052 | 1680.001 | 5 | 1 | 3.771368 | -2.282009 | 3.033516 | 1.06489 | 12.84129 | 4.199049
2018-01-27 19:32 | 5707.877452 | 1800.0014 | 5 | 1 | 3.752098 | -2.282043 | 3.033516 | 1.140953 | 12.84129 | 4.485167
2018-01-27 19:34 | 5827.876252 | 1920.0002 | 5 | 1 | 3.734279 | -2.282024 | 3.033516 | 1.217023 | 12.84129 | 4.769906
2018-01-27 19:36 | 5947.877452 | 2040.0014 | 5 | 1 | 3.717556 | -2.281979 | 3.033516 | 1.293083 | 12.84129 | 5.053295
2018-01-27 19:38 | 6067.877052 | 2160.001 | 5 | 1 | 3.701022 | -2.282096 | 3.033516 | 1.369155 | 12.84129 | 5.335472
2018-01-27 19:40 | 6187.877452 | 2280.0014 | 5 | 1 | 3.684425 | -2.282087 | 3.033516 | 1.445215 | 12.84129 | 5.616336
2018-01-27 19:42 | 6307.876252 | 2400.0002 | 5 | 1 | 3.669476 | -2.282027 | 3.033516 | 1.521285 | 12.84129 | 5.896031
2018-01-27 19:44 | 6427.877452 | 2520.0014 | 5 | 1 | 3.655872 | -2.282047 | 3.033516 | 1.597347 | 12.84129 | 6.174614
2018-01-27 19:46 | 6547.876252 | 2640.0002 | 5 | 1 | 3.64316 | -2.282043 | 3.033516 | 1.673409 | 12.84129 | 6.4522
2018-01-27 19:48 | 6667.877452 | 2760.0014 | 5 | 1 | 3.630481 | -2.282054 | 3.033516 | 1.749475 | 12.84129 | 6.728841
2018-01-27 19:50 | 6787.876252 | 2880.0002 | 5 | 1 | 3.618818 | -2.281987 | 3.033516 | 1.825541 | 12.84129 | 7.00454
2018-01-27 19:52 | 6907.877452 | 3000.0014 | 5 | 1 | 3.608556 | -2.28207 | 3.033516 | 1.901608 | 12.84129 | 7.279417
2018-01-27 19:54 | 7027.876252 | 3120.0002 | 5 | 1 | 3.599303 | -2.282014 | 3.033516 | 1.977669 | 12.84129 | 7.55353
2018-01-27 19:56 | 7147.876652 | 3240.0006 | 5 | 1 | 3.590094 | -2.282079 | 3.033516 | 2.053736 | 12.84129 | 7.826974
2018-01-27 19:58 | 7267.876252 | 3360.0002 | 5 | 1 | 3.580036 | -2.282014 | 3.033516 | 2.1298 | 12.84129 | 8.099666
2018-01-27 20:00 | 7387.876652 | 3480.0006 | 5 | 1 | 3.570839 | -2.282063 | 3.033516 | 2.205866 | 12.84129 | 8.371631
2018-01-27 20:02 | 7507.876252 | 3600.0002 | 5 | 1 | 3.56181 | -2.282021 | 3.033516 | 2.281929 | 12.84129 | 8.642894
2018-01-27 20:04 | 7627.876652 | 3720.0006 | 5 | 1 | 3.552197 | -2.281979 | 3.033516 | 2.357992 | 12.84129 | 8.91346
2018-01-27 20:06 | 7747.877052 | 3840.001 | 5 | 1 | 3.540753 | -2.282016 | 3.033516 | 2.434054 | 12.84129 | 9.183229
2018-01-27 20:08 | 7867.877452 | 3960.0014 | 5 | 1 | 3.527668 | -2.282005 | 3.033516 | 2.510127 | 12.84129 | 9.452087
2018-01-27 20:10 | 7987.876652 | 4080.0006 | 5 | 1 | 3.513705 | -2.281985 | 3.033516 | 2.586187 | 12.84129 | 9.719884
2018-01-27 20:12 | 8107.876652 | 4200.0006 | 5 | 1 | 3.496833 | -2.281934 | 3.033516 | 2.662251 | 12.84129 | 9.986539
2018-01-27 20:14 | 8227.876252 | 4320.0002 | 5 | 1 | 3.472929 | -2.282002 | 3.033516 | 2.738321 | 12.84129 | 10.25169
2018-01-27 20:16 | 8347.876652 | 4440.0006 | 5 | 1 | 3.435354 | -2.281958 | 3.033516 | 2.814384 | 12.84129 | 10.51453
2018-01-27 20:18 | 8467.877052 | 4560.001 | 5 | 1 | 3.378708 | -2.281996 | 3.033516 | 2.890447 | 12.84129 | 10.77384
2018-01-27 20:20 | 8587.876652 | 4680.0006 | 5 | 1 | 3.278946 | -2.282063 | 3.033516 | 2.966508 | 12.84129 | 11.02745
2018-01-27 20:22 | 8707.876252 | 4800.0002 | 5 | 1 | 3.038124 | -2.282047 | 3.033516 | 3.042576 | 12.84129 | 11.2694
2018-01-27 20:22 | 8717.659752 | 4809.7837 | 5 | 1 | 2.999995 | -2.281981 | 3.033516 | 3.048778 | 12.84129 | 11.28813
2018-01-27 20:24 | 8837.704492 | 120.0004 | 6 | 1 | 3.372437 | 0 | 3.033516 | 3.048778 | 12.84129 | 11.28813
2018-01-27 20:26 | 8957.704092 | 240 | 6 | 1 | 3.389546 | 0 | 3.033516 | 3.048778 | 12.84129 | 11.28813
2018-01-27 20:27 | 9017.707692 | 300.0036 | 6 | 1 | 3.393717 | 0 | 3.033516 | 3.048778 | 12.84129 | 11.28813
2018-01-27 20:27 | 9017.716688 | 0.0024 | 7 | 2 | 3.39365 | 0 | 0 | 0 | 0 | 0
2018-01-27 20:29 | 9137.793612 | 120.0014 | 2 | 2 | 4.029077 | 4.88992 | 0.16239 | 0 | 0.6363842 | 0
2018-01-27 20:31 | 9257.793312 | 240.0011 | 2 | 2 | 4.068056 | 4.889836 | 0.3253606 | 0 | 1.296171 | 0
2018-01-27 20:33 | 9377.792912 | 360.0007 | 2 | 2 | 4.104453 | 4.889834 | 0.4883576 | 0 | 1.962317 | 0
2018-01-27 20:35 | 9497.792412 | 480.0002 | 2 | 2 | 4.132214 | 4.889861 | 0.6513562 | 0 | 2.633715 | 0
2018-01-27 20:37 | 9617.792912 | 600.0007 | 2 | 2 | 4.155504 | 4.889903 | 0.8143502 | 0 | 3.309147 | 0
2018-01-27 20:39 | 9737.792412 | 720.0002 | 2 | 2 | 4.178633 | 4.889834 | 0.9773428 | 0 | 3.988335 | 0
2018-01-27 20:41 | 9857.793712 | 840.0015 | 2 | 2 | 4.200274 | 4.820027 | 1.140185 | 0 | 4.670775 | 0
2018-01-27 20:43 | 9977.794212 | 960.002 | 2 | 2 | 4.200293 | 4.41277 | 1.293825 | 0 | 5.31611 | 0
2018-01-27 20:45 | 10097.79 | 1080.001 | 2 | 2 | 4.200254 | 4.068374 | 1.435044 | 0 | 5.90927 | 0
2018-01-27 20:47 | 10217.79 | 1200.0012 | 2 | 2 | 4.200274 | 3.754163 | 1.565316 | 0 | 6.456448 | 0
2018-01-27 20:49 | 10337.79 | 1320.0024 | 2 | 2 | 4.200259 | 3.446828 | 1.685327 | 0 | 6.96053 | 0
2018-01-27 20:50 | 10410.05 | 1392.2561 | 2 | 2 | 4.20029 | 3.259999 | 1.752645 | 0 | 7.243285 | 0
2018-01-27 20:52 | 10530.06 | 120.0014 | 3 | 2 | 4.222773 | 3.260079 | 1.860926 | 0 | 7.699193 | 0
2018-01-27 20:54 | 10650.06 | 240.0002 | 3 | 2 | 4.24965 | 3.260177 | 1.96958 | 0 | 8.159449 | 0
2018-01-27 20:56 | 10770.06 | 360.0005 | 3 | 2 | 4.279031 | 3.260043 | 2.078258 | 0 | 8.622871 | 0
2018-01-27 20:58 | 10890.06 | 480.0017 | 3 | 2 | 4.311508 | 3.260102 | 2.186932 | 0 | 9.089623 | 0
2018-01-27 21:00 | 11010.06 | 600.0006 | 3 | 2 | 4.348005 | 3.260125 | 2.295597 | 0 | 9.560072 | 0
2018-01-27 21:02 | 11130.06 | 720.0009 | 3 | 2 | 4.386971 | 3.260152 | 2.404252 | 0 | 10.03461 | 0
2018-01-27 21:04 | 11250.06 | 840.0014 | 3 | 2 | 4.400288 | 2.889571 | 2.508423 | 0 | 10.49275 | 0
2018-01-27 21:06 | 11370.06 | 960.0007 | 3 | 2 | 4.400262 | 2.493537 | 2.597938 | 0 | 10.88665 | 0
2018-01-27 21:08 | 11490.06 | 1080.0023 | 3 | 2 | 4.400274 | 2.152423 | 2.675241 | 0 | 11.2268 | 0
2018-01-27 21:10 | 11610.06 | 1200.0003 | 3 | 2 | 4.400247 | 1.852248 | 2.741835 | 0 | 11.51983 | 0
2018-01-27 21:12 | 11730.06 | 1320.0007 | 3 | 2 | 4.400238 | 1.610904 | 2.799431 | 0 | 11.77327 | 0
2018-01-27 21:14 | 11850.06 | 1440.0019 | 3 | 2 | 4.400241 | 1.408658 | 2.84965 | 0 | 11.99425 | 0
2018-01-27 21:16 | 11970.06 | 1560.0007 | 3 | 2 | 4.400268 | 1.236694 | 2.89367 | 0 | 12.18795 | 0
2018-01-27 21:18 | 12090.06 | 1680.0003 | 3 | 2 | 4.400253 | 1.083345 | 2.932278 | 0 | 12.35783 | 0
2018-01-27 21:20 | 12210.06 | 1800.0015 | 3 | 2 | 4.400241 | 0.9539843 | 2.966143 | 0 | 12.50685 | 0
2018-01-27 21:22 | 12330.06 | 1920.0005 | 3 | 2 | 4.400213 | 0.8464508 | 2.99609 | 0 | 12.63862 | 0
2018-01-27 21:24 | 12450.06 | 2040.0007 | 3 | 2 | 4.400238 | 0.7554865 | 3.022748 | 0 | 12.75592 | 0
2018-01-27 21:26 | 12570.06 | 2160.0003 | 3 | 2 | 4.400213 | 0.6740503 | 3.046557 | 0 | 12.86069 | 0
2018-01-27 21:27 | 12604.62 | 2194.556 | 3 | 2 | 4.400203 | 0.6519966 | 3.052919 | 0 | 12.88868 | 0
2018-01-27 21:29 | 12724.67 | 120.0014 | 4 | 2 | 4.338134 | 0 | 3.052919 | 0 | 12.88868 | 0
2018-01-27 21:31 | 12844.67 | 240.001 | 4 | 2 | 4.33159 | 0 | 3.052919 | 0 | 12.88868 | 0
2018-01-27 21:32 | 12904.67 | 300.0014 | 4 | 2 | 4.329631 | 0 | 3.052919 | 0 | 12.88868 | 0
2018-01-27 21:34 | 13024.74616 | 120.0015 | 5 | 2 | 4.115875 | -2.282077 | 3.052919 | 0.07605359 | 12.88868 | 0.3153123
2018-01-27 21:36 | 13144.74646 | 240.0018 | 5 | 2 | 4.081764 | -2.282031 | 3.052919 | 0.1521242 | 12.88868 | 0.6270757
2018-01-27 21:38 | 13264.74606 | 360.0014 | 5 | 2 | 4.050562 | -2.281964 | 3.052919 | 0.2281843 | 12.88868 | 0.9363285
2018-01-27 21:40 | 13384.74566 | 480.001 | 5 | 2 | 4.021435 | -2.282014 | 3.052919 | 0.3042537 | 12.88868 | 1.243339
2018-01-27 21:42 | 13504.74526 | 600.0006 | 5 | 2 | 3.993483 | -2.281964 | 3.052919 | 0.3803173 | 12.88868 | 1.548152
2018-01-27 21:44 | 13624.74566 | 720.001 | 5 | 2 | 3.965755 | -2.282022 | 3.052919 | 0.4563811 | 12.88868 | 1.850855
2018-01-27 21:46 | 13744.74606 | 840.0014 | 5 | 2 | 3.937949 | -2.28209 | 3.052919 | 0.5324467 | 12.88868 | 2.151454
2018-01-27 21:48 | 13864.74486 | 960.0002 | 5 | 2 | 3.911722 | -2.282002 | 3.052919 | 0.6085069 | 12.88868 | 2.449965
2018-01-27 21:50 | 13984.74526 | 1080.0006 | 5 | 2 | 3.886445 | -2.282044 | 3.052919 | 0.6845746 | 12.88868 | 2.746557
2018-01-27 21:52 | 14104.74486 | 1200.0002 | 5 | 2 | 3.86141 | -2.281991 | 3.052919 | 0.7606402 | 12.88868 | 3.041232
2018-01-27 21:54 | 14224.74616 | 1320.0015 | 5 | 2 | 3.836535 | -2.282059 | 3.052919 | 0.8367007 | 12.88868 | 3.333983
2018-01-27 21:56 | 14344.74486 | 1440.0002 | 5 | 2 | 3.813147 | -2.282061 | 3.052919 | 0.9127703 | 12.88868 | 3.624916
2018-01-27 21:58 | 14464.74526 | 1560.0006 | 5 | 2 | 3.792485 | -2.281996 | 3.052919 | 0.9888375 | 12.88868 | 3.914175
2018-01-27 22:00 | 14584.74486 | 1680.0002 | 5 | 2 | 3.773394 | -2.282045 | 3.052919 | 1.064902 | 12.88868 | 4.201913
2018-01-27 22:02 | 14704.74526 | 1800.0006 | 5 | 2 | 3.754738 | -2.282039 | 3.052919 | 1.140967 | 12.88868 | 4.488224
2018-01-27 22:04 | 14824.74486 | 1920.0002 | 5 | 2 | 3.735938 | -2.282001 | 3.052919 | 1.217024 | 12.88868 | 4.773085
2018-01-27 22:06 | 14944.74526 | 2040.0006 | 5 | 2 | 3.718403 | -2.282007 | 3.052919 | 1.293091 | 12.88868 | 5.056591
2018-01-27 22:08 | 15064.74486 | 2160.0002 | 5 | 2 | 3.70199 | -2.28196 | 3.052919 | 1.369155 | 12.88868 | 5.338794
2018-01-27 22:10 | 15184.74606 | 2280.0014 | 5 | 2 | 3.686656 | -2.282063 | 3.052919 | 1.445229 | 12.88868 | 5.619835
2018-01-27 22:12 | 15304.74566 | 2400.001 | 5 | 2 | 3.67137 | -2.282054 | 3.052919 | 1.521289 | 12.88868 | 5.899662
2018-01-27 22:14 | 15424.74526 | 2520.0006 | 5 | 2 | 3.656586 | -2.281967 | 3.052919 | 1.597354 | 12.88868 | 6.178353
2018-01-27 22:16 | 15544.74486 | 2640.0002 | 5 | 2 | 3.643533 | -2.282025 | 3.052919 | 1.673414 | 12.88868 | 6.455968
2018-01-27 22:18 | 15664.74616 | 2760.0015 | 5 | 2 | 3.631809 | -2.282061 | 3.052919 | 1.749482 | 12.88868 | 6.732668
2018-01-27 22:20 | 15784.74486 | 2880.0002 | 5 | 2 | 3.620825 | -2.282034 | 3.052919 | 1.825547 | 12.88868 | 7.008498
2018-01-27 22:22 | 15904.74616 | 3000.0015 | 5 | 2 | 3.609732 | -2.282056 | 3.052919 | 1.901611 | 12.88868 | 7.283495
2018-01-27 22:24 | 16024.74486 | 3120.0002 | 5 | 2 | 3.599601 | -2.282132 | 3.052919 | 1.977678 | 12.88868 | 7.557684
2018-01-27 22:26 | 16144.74526 | 3240.0006 | 5 | 2 | 3.590295 | -2.281987 | 3.052919 | 2.053746 | 12.88868 | 7.831141
2018-01-27 22:28 | 16264.74566 | 3360.001 | 5 | 2 | 3.581597 | -2.282041 | 3.052919 | 2.129812 | 12.88868 | 8.10391
2018-01-27 22:30 | 16384.74526 | 3480.0006 | 5 | 2 | 3.572211 | -2.282044 | 3.052919 | 2.205869 | 12.88868 | 8.375971
2018-01-27 22:32 | 16504.74486 | 3600.0002 | 5 | 2 | 3.561772 | -2.282032 | 3.052919 | 2.281934 | 12.88868 | 8.647292
2018-01-27 22:34 | 16624.74616 | 3720.0015 | 5 | 2 | 3.55177 | -2.282009 | 3.052919 | 2.358009 | 12.88868 | 8.917875
2018-01-27 22:36 | 16744.74486 | 3840.0002 | 5 | 2 | 3.541324 | -2.281996 | 3.052919 | 2.434067 | 12.88868 | 9.187619
2018-01-27 22:38 | 16864.74606 | 3960.0014 | 5 | 2 | 3.529315 | -2.282049 | 3.052919 | 2.510133 | 12.88868 | 9.45655
2018-01-27 22:40 | 16984.74566 | 4080.001 | 5 | 2 | 3.51425 | -2.281981 | 3.052919 | 2.586206 | 12.88868 | 9.724489
2018-01-27 22:42 | 17104.74526 | 4200.0006 | 5 | 2 | 3.496213 | -2.282044 | 3.052919 | 2.662271 | 12.88868 | 9.99113
2018-01-27 22:44 | 17224.74566 | 4320.001 | 5 | 2 | 3.472765 | -2.281981 | 3.052919 | 2.73833 | 12.88868 | 10.25621
2018-01-27 22:46 | 17344.74526 | 4440.0006 | 5 | 2 | 3.438601 | -2.282009 | 3.052919 | 2.814394 | 12.88868 | 10.51916
2018-01-27 22:48 | 17464.74566 | 4560.001 | 5 | 2 | 3.382649 | -2.282063 | 3.052919 | 2.890461 | 12.88868 | 10.77879
2018-01-27 22:50 | 17584.74606 | 4680.0014 | 5 | 2 | 3.28079 | -2.282029 | 3.052919 | 2.96653 | 12.88868 | 11.03264
2018-01-27 22:52 | 17704.74566 | 4800.001 | 5 | 2 | 3.044312 | -2.282054 | 3.052919 | 3.042599 | 12.88868 | 11.27481
2018-01-27 22:52 | 17716.41486 | 4811.6702 | 5 | 2 | 3 | -2.282052 | 3.052919 | 3.049992 | 12.88868 | 11.29715
2018-01-27 22:54 | 17836.46062 | 120.0011 | 6 | 2 | 3.372025 | 0 | 3.052919 | 3.049992 | 12.88868 | 11.29715
2018-01-27 22:56 | 17956.46022 | 240.0007 | 6 | 2 | 3.388472 | 0 | 3.052919 | 3.049992 | 12.88868 | 11.29715
2018-01-27 22:57 | 18016.46142 | 300.0019 | 6 | 2 | 3.392622 | 0 | 3.052919 | 3.049992 | 12.88868 | 11.29715
2018-01-27 22:57 | 18016.47 | 0.0024 | 7 | 3 | 3.392637 | 0 | 0 | 0 | 0 | 0
2018-01-27 22:59 | 18136.55 | 120.0014 | 2 | 3 | 4.030885 | 4.889863 | 0.1623898 | 0 | 0.6364176 | 0
2018-01-27 23:01 | 18256.55 | 240.001 | 2 | 3 | 4.069952 | 4.890176 | 0.325382 | 0 | 1.296615 | 0
2018-01-27 23:03 | 18376.55 | 360.0014 | 2 | 3 | 4.104151 | 4.889903 | 0.4883769 | 0 | 1.962936 | 0
2018-01-27 23:05 | 18496.55 | 480.0003 | 2 | 3 | 4.130834 | 4.889863 | 0.6513563 | 0 | 2.634076 | 0
2018-01-27 23:07 | 18616.55 | 600.0007 | 2 | 3 | 4.156213 | 4.889874 | 0.814356 | 0 | 3.309446 | 0
2018-01-27 23:09 | 18736.55 | 720.0011 | 2 | 3 | 4.180602 | 4.889993 | 0.9773338 | 0 | 3.988825 | 0
2018-01-27 23:11 | 18856.55 | 840.0007 | 2 | 3 | 4.200301 | 4.797227 | 1.140008 | 0 | 4.67081 | 0
2018-01-27 23:13 | 18976.55 | 960.0003 | 2 | 3 | 4.200253 | 4.426284 | 1.293663 | 0 | 5.316204 | 0
2018-01-27 23:15 | 19096.55 | 1080.0008 | 2 | 3 | 4.200276 | 4.076516 | 1.435387 | 0 | 5.911483 | 0
2018-01-27 23:17 | 19216.55 | 1200.002 | 2 | 3 | 4.200319 | 3.732882 | 1.565365 | 0 | 6.457428 | 0
2018-01-27 23:19 | 19336.55 | 1320.0008 | 2 | 3 | 4.200255 | 3.424331 | 1.684584 | 0 | 6.958185 | 0
2018-01-27 23:20 | 19403.68 | 1387.1311 | 2 | 3 | 4.200295 | 3.259992 | 1.746892 | 0 | 7.219894 | 0
2018-01-27 23:22 | 19523.69 | 120.0006 | 3 | 3 | 4.220861 | 3.260119 | 1.855179 | 0 | 7.675718 | 0
2018-01-27 23:24 | 19643.69 | 240.0009 | 3 | 3 | 4.247925 | 3.26011 | 1.963833 | 0 | 8.135746 | 0
2018-01-27 23:26 | 19763.69 | 360.0006 | 3 | 3 | 4.279096 | 3.260091 | 2.072511 | 0 | 8.599081 | 0
2018-01-27 23:28 | 19883.69 | 480.001 | 3 | 3 | 4.311932 | 3.260127 | 2.181169 | 0 | 9.065804 | 0
2018-01-27 23:30 | 20003.69 | 600.0005 | 3 | 3 | 4.346581 | 3.260098 | 2.289841 | 0 | 9.536263 | 0
2018-01-27 23:32 | 20123.69 | 720.0001 | 3 | 3 | 4.384244 | 3.260179 | 2.398502 | 0 | 10.01058 | 0
2018-01-27 23:34 | 20243.69 | 840.0013 | 3 | 3 | 4.400299 | 2.904859 | 2.503279 | 0 | 10.47128 | 0
2018-01-27 23:36 | 20363.69 | 960.0019 | 3 | 3 | 4.400285 | 2.492801 | 2.592969 | 0 | 10.86595 | 0
2018-01-27 23:38 | 20483.69 | 1080.0018 | 3 | 3 | 4.400277 | 2.157056 | 2.670304 | 0 | 11.20624 | 0
2018-01-27 23:40 | 20603.69 | 1200.0003 | 3 | 3 | 4.400288 | 1.874606 | 2.737372 | 0 | 11.50136 | 0
2018-01-27 23:42 | 20723.69 | 1320.0023 | 3 | 3 | 4.400269 | 1.625986 | 2.795627 | 0 | 11.75769 | 0
2018-01-27 23:44 | 20843.69 | 1440.0011 | 3 | 3 | 4.400251 | 1.411173 | 2.846101 | 0 | 11.97979 | 0
2018-01-27 23:46 | 20963.69 | 1560.0013 | 3 | 3 | 4.400262 | 1.236565 | 2.890129 | 0 | 12.17353 | 0
2018-01-27 23:48 | 21083.69 | 1680.0005 | 3 | 3 | 4.400248 | 1.089997 | 2.928821 | 0 | 12.34378 | 0
2018-01-27 23:50 | 21203.69 | 1800.0023 | 3 | 3 | 4.400236 | 0.9635057 | 2.963005 | 0 | 12.4942 | 0
2018-01-27 23:52 | 21323.69 | 1920.0003 | 3 | 3 | 4.400269 | 0.8505659 | 2.993189 | 0 | 12.62701 | 0
2018-01-27 23:54 | 21443.69 | 2040.0023 | 3 | 3 | 4.40025 | 0.7548237 | 3.01986 | 0 | 12.74437 | 0
2018-01-27 23:56 | 21563.69 | 2160.0003 | 3 | 3 | 4.400234 | 0.6743517 | 3.043628 | 0 | 12.84896 | 0
2018-01-27 23:57 | 21601.8 | 2198.1066 | 3 | 3 | 4.40023 | 0.6519966 | 3.05064 | 0 | 12.87981 | 0
2018-01-27 23:59 | 21721.8443 | 120.0012 | 4 | 3 | 4.338254 | 0 | 3.05064 | 0 | 12.87981 | 0
2018-01-28 00:01 | 21841.8431 | 240 | 4 | 3 | 4.331689 | 0 | 3.05064 | 0 | 12.87981 | 0
2018-01-28 00:02 | 21901.8459 | 300.0028 | 4 | 3 | 4.32978 | 0 | 3.05064 | 0 | 12.87981 | 0
2018-01-28 00:04 | 22021.93 | 120.0014 | 5 | 3 | 4.116035 | -2.282094 | 3.05064 | 0.0760584 | 12.87981 | 0.3153481
2018-01-28 00:06 | 22141.92 | 240.0002 | 5 | 3 | 4.082591 | -2.282056 | 3.05064 | 0.1521164 | 12.87981 | 0.6270849
2018-01-28 00:08 | 22261.92 | 360.0007 | 5 | 3 | 4.052638 | -2.282056 | 3.05064 | 0.2281801 | 12.87981 | 0.9364781
2018-01-28 00:10 | 22381.92 | 480.0002 | 5 | 3 | 4.022694 | -2.282024 | 3.05064 | 0.3042435 | 12.87981 | 1.243602
2018-01-28 00:12 | 22501.93 | 600.0013 | 5 | 3 | 3.993527 | -2.281985 | 3.05064 | 0.3803159 | 12.87981 | 1.548496
2018-01-28 00:14 | 22621.92 | 720.0009 | 5 | 3 | 3.96572 | -2.282016 | 3.05064 | 0.456384 | 12.87981 | 1.851211
2018-01-28 00:16 | 22741.92 | 840.0005 | 5 | 3 | 3.939221 | -2.282016 | 3.05064 | 0.5324491 | 12.87981 | 2.151848
2018-01-28 00:18 | 22861.92 | 960.0009 | 5 | 3 | 3.913225 | -2.281982 | 3.05064 | 0.6085071 | 12.87981 | 2.450469
2018-01-28 00:20 | 22981.93 | 1080.0013 | 5 | 3 | 3.8869 | -2.282103 | 3.05064 | 0.6845747 | 12.87981 | 2.747137
2018-01-28 00:22 | 23101.92 | 1200.0001 | 5 | 3 | 3.861221 | -2.282025 | 3.05064 | 0.7606414 | 12.87981 | 3.04182
2018-01-28 00:24 | 23221.93 | 1320.0013 | 5 | 3 | 3.83684 | -2.281981 | 3.05064 | 0.8367053 | 12.87981 | 3.334578
2018-01-28 00:26 | 23341.92 | 1440.0009 | 5 | 3 | 3.814647 | -2.282005 | 3.05064 | 0.9127648 | 12.87981 | 3.625554
2018-01-28 00:28 | 23461.92 | 1560.0005 | 5 | 3 | 3.793453 | -2.281991 | 3.05064 | 0.9888319 | 12.87981 | 3.914918
2018-01-28 00:30 | 23581.92 | 1680.0002 | 5 | 3 | 3.773222 | -2.282177 | 3.05064 | 1.064895 | 12.87981 | 4.202677
2018-01-28 00:32 | 23701.92 | 1800.0005 | 5 | 3 | 3.754441 | -2.281999 | 3.05064 | 1.140966 | 12.87981 | 4.488986
2018-01-28 00:34 | 23821.92 | 1920.0001 | 5 | 3 | 3.736885 | -2.282014 | 3.05064 | 1.217029 | 12.87981 | 4.773888
2018-01-28 00:36 | 23941.92 | 2040.0006 | 5 | 3 | 3.719675 | -2.282051 | 3.05064 | 1.293099 | 12.87981 | 5.057498
2018-01-28 00:38 | 24061.92 | 2160.0009 | 5 | 3 | 3.702197 | -2.282012 | 3.05064 | 1.369156 | 12.87981 | 5.339736
2018-01-28 00:40 | 24181.92 | 2280.0005 | 5 | 3 | 3.686158 | -2.281976 | 3.05064 | 1.445224 | 12.87981 | 5.620736
2018-01-28 00:42 | 24301.92 | 2400.0001 | 5 | 3 | 3.671413 | -2.282044 | 3.05064 | 1.521293 | 12.87981 | 5.900569
2018-01-28 00:44 | 24421.93 | 2520.0013 | 5 | 3 | 3.657702 | -2.282021 | 3.05064 | 1.597359 | 12.87981 | 6.179317
2018-01-28 00:46 | 24541.92 | 2640.0001 | 5 | 3 | 3.644128 | -2.281981 | 3.05064 | 1.673419 | 12.87981 | 6.457006
2018-01-28 00:48 | 24661.92 | 2760.0005 | 5 | 3 | 3.631433 | -2.282012 | 3.05064 | 1.749486 | 12.87981 | 6.733707
2018-01-28 00:50 | 24781.92 | 2880.0009 | 5 | 3 | 3.62026 | -2.281942 | 3.05064 | 1.825553 | 12.87981 | 7.009509
2018-01-28 00:52 | 24901.92 | 3000.0005 | 5 | 3 | 3.610251 | -2.282004 | 3.05064 | 1.901619 | 12.87981 | 7.284499
2018-01-28 00:54 | 25021.92 | 3120.0002 | 5 | 3 | 3.600518 | -2.282077 | 3.05064 | 1.977676 | 12.87981 | 7.558713
2018-01-28 00:56 | 25141.92 | 3240.0005 | 5 | 3 | 3.590224 | -2.282038 | 3.05064 | 2.053739 | 12.87981 | 7.832187
2018-01-28 00:58 | 25261.92 | 3360.0009 | 5 | 3 | 3.580959 | -2.282034 | 3.05064 | 2.129808 | 12.87981 | 8.104937
2018-01-28 01:00 | 25381.92 | 3480.0005 | 5 | 3 | 3.572046 | -2.281969 | 3.05064 | 2.205877 | 12.87981 | 8.376996
2018-01-28 01:02 | 25501.92 | 3600.0009 | 5 | 3 | 3.563092 | -2.281991 | 3.05064 | 2.281946 | 12.87981 | 8.648383
2018-01-28 01:04 | 25621.93 | 3720.0013 | 5 | 3 | 3.552771 | -2.282089 | 3.05064 | 2.358008 | 12.87981 | 8.919023
2018-01-28 01:06 | 25741.92 | 3840.0002 | 5 | 3 | 3.540953 | -2.282044 | 3.05064 | 2.434072 | 12.87981 | 9.18881
2018-01-28 01:08 | 25861.93 | 3960.001 | 5 | 3 | 3.528701 | -2.282047 | 3.05064 | 2.510136 | 12.87981 | 9.457687
2018-01-28 01:10 | 25981.92 | 4080.0009 | 5 | 3 | 3.515306 | -2.282012 | 3.05064 | 2.586203 | 12.87981 | 9.725605
2018-01-28 01:12 | 26101.92 | 4200.0005 | 5 | 3 | 3.498059 | -2.282018 | 3.05064 | 2.662266 | 12.87981 | 9.992368
2018-01-28 01:14 | 26221.92 | 4320.0009 | 5 | 3 | 3.472501 | -2.281967 | 3.05064 | 2.738331 | 12.87981 | 10.25753
2018-01-28 01:16 | 26341.92 | 4440.0005 | 5 | 3 | 3.436837 | -2.282004 | 3.05064 | 2.814398 | 12.87981 | 10.5204
2018-01-28 01:18 | 26461.92 | 4560.0009 | 5 | 3 | 3.381565 | -2.282049 | 3.05064 | 2.890466 | 12.87981 | 10.7799
2018-01-28 01:20 | 26581.93 | 4680.0013 | 5 | 3 | 3.283471 | -2.282074 | 3.05064 | 2.966529 | 12.87981 | 11.03381
2018-01-28 01:22 | 26701.92 | 4800.0001 | 5 | 3 | 3.042714 | -2.281974 | 3.05064 | 3.042596 | 12.87981 | 11.27609
2018-01-28 01:22 | 26712.84 | 4810.9141 | 5 | 3 | 2.999979 | -2.281967 | 3.05064 | 3.049514 | 12.87981 | 11.297
2018-01-28 01:24 | 26832.8843 | 120.0014 | 6 | 3 | 3.366079 | 0 | 3.05064 | 3.049514 | 12.87981 | 11.297
2018-01-28 01:26 | 26952.8839 | 240.001 | 6 | 3 | 3.381952 | 0 | 3.05064 | 3.049514 | 12.87981 | 11.297
2018-01-28 01:27 | 27012.8875 | 300.0046 | 6 | 3 | 3.385869 | 0 | 3.05064 | 3.049514 | 12.87981 | 11.297
2018-01-28 01:27 | 27012.89 | 0.0024 | 7 | 4 | 3.385875 | 0 | 0 | 0 | 0 | 0
2018-01-28 01:29 | 27132.98 | 120.0014 | 2 | 4 | 4.027647 | 4.889886 | 0.1623898 | 0 | 0.6356746 | 0
2018-01-28 01:31 | 27252.97 | 240.0002 | 2 | 4 | 4.068335 | 4.889911 | 0.3253713 | 0 | 1.295402 | 0
2018-01-28 01:33 | 27372.98 | 360.0015 | 2 | 4 | 4.104889 | 4.889838 | 0.4883657 | 0 | 1.96168 | 0
2018-01-28 01:35 | 27492.98 | 480.0011 | 2 | 4 | 4.13149 | 4.890166 | 0.6513365 | 0 | 2.632908 | 0
2018-01-28 01:37 | 27612.98 | 600.0014 | 2 | 4 | 4.154042 | 4.889832 | 0.8143479 | 0 | 3.308237 | 0
2018-01-28 01:39 | 27732.97 | 720.0002 | 2 | 4 | 4.178201 | 4.890126 | 0.9773427 | 0 | 3.987266 | 0
2018-01-28 01:41 | 27852.97 | 840.0006 | 2 | 4 | 4.200333 | 4.802136 | 1.140056 | 0 | 4.669195 | 0
2018-01-28 01:43 | 27972.97 | 960.0003 | 2 | 4 | 4.200256 | 4.416278 | 1.293483 | 0 | 5.313635 | 0
2018-01-28 01:45 | 28092.98 | 1080.0016 | 2 | 4 | 4.200283 | 4.079165 | 1.434953 | 0 | 5.90785 | 0
2018-01-28 01:47 | 28212.98 | 1200.0012 | 2 | 4 | 4.200299 | 3.76179 | 1.565634 | 0 | 6.456744 | 0
2018-01-28 01:49 | 28332.98 | 1320.0016 | 2 | 4 | 4.200315 | 3.439679 | 1.685674 | 0 | 6.960948 | 0
2018-01-28 01:50 | 28399.49 | 1386.5134 | 2 | 4 | 4.200291 | 3.25998 | 1.747537 | 0 | 7.220789 | 0
2018-01-28 01:52 | 28519.5 | 120.0006 | 3 | 4 | 4.221479 | 3.260081 | 1.855806 | 0 | 7.676582 | 0
2018-01-28 01:54 | 28639.5 | 240.001 | 3 | 4 | 4.247847 | 3.26006 | 1.964476 | 0 | 8.136733 | 0
2018-01-28 01:56 | 28759.5 | 360.0013 | 3 | 4 | 4.277294 | 3.260098 | 2.073142 | 0 | 8.599897 | 0
2018-01-28 01:58 | 28879.5 | 480.0009 | 3 | 4 | 4.310726 | 3.260066 | 2.181806 | 0 | 9.066456 | 0
2018-01-28 02:00 | 28999.5 | 600.0013 | 3 | 4 | 4.347159 | 3.260072 | 2.290466 | 0 | 9.536833 | 0
2018-01-28 02:02 | 29119.5 | 720.001 | 3 | 4 | 4.385269 | 3.260009 | 2.399141 | 0 | 10.01131 | 0
2018-01-28 02:04 | 29239.5 | 840.0013 | 3 | 4 | 4.400304 | 2.915259 | 2.503934 | 0 | 10.47212 | 0
2018-01-28 02:06 | 29359.5 | 960.0019 | 3 | 4 | 4.400254 | 2.504828 | 2.594086 | 0 | 10.86882 | 0
2018-01-28 02:08 | 29479.5 | 1080.0022 | 3 | 4 | 4.40027 | 2.150939 | 2.671535 | 0 | 11.20961 | 0
2018-01-28 02:10 | 29599.5 | 1200.0027 | 3 | 4 | 4.40025 | 1.860249 | 2.738244 | 0 | 11.50315 | 0
2018-01-28 02:12 | 29719.5 | 1320 | 3 | 4 | 4.400298 | 1.620283 | 2.796127 | 0 | 11.75786 | 0
2018-01-28 02:14 | 29839.5 | 1440.0011 | 3 | 4 | 4.400257 | 1.416103 | 2.846645 | 0 | 11.98015 | 0
2018-01-28 02:16 | 29959.5 | 1560.0015 | 3 | 4 | 4.400225 | 1.234903 | 2.890773 | 0 | 12.17432 | 0
2018-01-28 02:18 | 30079.5 | 1680.0027 | 3 | 4 | 4.400216 | 1.081631 | 2.929277 | 0 | 12.34375 | 0
2018-01-28 02:20 | 30199.5 | 1800.0016 | 3 | 4 | 4.400213 | 0.9549265 | 2.963153 | 0 | 12.49281 | 0
2018-01-28 02:22 | 30319.5 | 1920.0003 | 3 | 4 | 4.400211 | 0.8491192 | 2.99317 | 0 | 12.62489 | 0
2018-01-28 02:24 | 30439.5 | 2040.0015 | 3 | 4 | 4.400247 | 0.7560358 | 3.019877 | 0 | 12.74241 | 0
2018-01-28 02:26 | 30559.5 | 2160.0003 | 3 | 4 | 4.400202 | 0.6703892 | 3.043607 | 0 | 12.84683 | 0
2018-01-28 02:27 | 30587.15 | 2187.6534 | 3 | 4 | 4.400183 | 0.6519985 | 3.048688 | 0 | 12.86918 | 0
2018-01-28 02:29 | 30707.19854 | 120.0015 | 4 | 4 | 4.33809 | 0 | 3.048688 | 0 | 12.86918 | 0
2018-01-28 02:31 | 30827.19724 | 240.0002 | 4 | 4 | 4.331521 | 0 | 3.048688 | 0 | 12.86918 | 0
2018-01-28 02:32 | 30887.20004 | 300.003 | 4 | 4 | 4.329592 | 0 | 3.048688 | 0 | 12.86918 | 0
2018-01-28 02:34 | 31007.28 | 120.0013 | 5 | 4 | 4.116614 | -2.282099 | 3.048688 | 0.07605816 | 12.86918 | 0.3154004
2018-01-28 02:36 | 31127.28 | 240.0009 | 5 | 4 | 4.081754 | -2.282029 | 3.048688 | 0.1521152 | 12.86918 | 0.6271245
2018-01-28 02:38 | 31247.28 | 360.0006 | 5 | 4 | 4.051375 | -2.282049 | 3.048688 | 0.2281802 | 12.86918 | 0.9364348
2018-01-28 02:40 | 31367.28 | 480.0001 | 5 | 4 | 4.022512 | -2.282061 | 3.048688 | 0.3042523 | 12.86918 | 1.243522
2018-01-28 02:42 | 31487.28 | 600.0006 | 5 | 4 | 3.994304 | -2.282061 | 3.048688 | 0.3803135 | 12.86918 | 1.548406
2018-01-28 02:44 | 31607.28 | 720.0001 | 5 | 4 | 3.965584 | -2.282041 | 3.048688 | 0.4563753 | 12.86918 | 1.851133
2018-01-28 02:46 | 31727.28 | 840.0013 | 5 | 4 | 3.938021 | -2.281985 | 3.048688 | 0.5324456 | 12.86918 | 2.151733
2018-01-28 02:48 | 31847.28 | 960.0009 | 5 | 4 | 3.912067 | -2.282067 | 3.048688 | 0.6085055 | 12.86918 | 2.450265
2018-01-28 02:50 | 31967.28 | 1080.0005 | 5 | 4 | 3.887072 | -2.282047 | 3.048688 | 0.6845761 | 12.86918 | 2.746909
2018-01-28 02:52 | 32087.28 | 1200.0001 | 5 | 4 | 3.86139 | -2.282032 | 3.048688 | 0.7606394 | 12.86918 | 3.041602
2018-01-28 02:54 | 32207.28 | 1320.0013 | 5 | 4 | 3.835832 | -2.282059 | 3.048688 | 0.8367053 | 12.86918 | 3.334336
2018-01-28 02:56 | 32327.28 | 1440.0001 | 5 | 4 | 3.813184 | -2.282039 | 3.048688 | 0.912772 | 12.86918 | 3.625236
2018-01-28 02:58 | 32447.28 | 1560.0013 | 5 | 4 | 3.792918 | -2.282011 | 3.048688 | 0.988833 | 12.86918 | 3.914486
2018-01-28 03:00 | 32567.28 | 1680.0001 | 5 | 4 | 3.773664 | -2.281996 | 3.048688 | 1.064896 | 12.86918 | 4.202253
2018-01-28 03:02 | 32687.28 | 1800.0005 | 5 | 4 | 3.754189 | -2.282002 | 3.048688 | 1.140966 | 12.86918 | 4.488577
2018-01-28 03:04 | 32807.28 | 1920.0001 | 5 | 4 | 3.735639 | -2.282043 | 3.048688 | 1.21703 | 12.86918 | 4.773419
2018-01-28 03:06 | 32927.28 | 2040.0006 | 5 | 4 | 3.718434 | -2.282036 | 3.048688 | 1.293097 | 12.86918 | 5.056916
2018-01-28 03:08 | 33047.28 | 2160.0009 | 5 | 4 | 3.702353 | -2.282056 | 3.048688 | 1.369158 | 12.86918 | 5.339125
2018-01-28 03:10 | 33167.28 | 2280.0006 | 5 | 4 | 3.686517 | -2.282021 | 3.048688 | 1.445228 | 12.86918 | 5.62016
2018-01-28 03:12 | 33287.28 | 2400.0009 | 5 | 4 | 3.670644 | -2.282031 | 3.048688 | 1.521285 | 12.86918 | 5.899936
2018-01-28 03:14 | 33407.28 | 2520.0005 | 5 | 4 | 3.656534 | -2.281972 | 3.048688 | 1.597355 | 12.86918 | 6.178615
2018-01-28 03:16 | 33527.28 | 2640.0001 | 5 | 4 | 3.643839 | -2.281994 | 3.048688 | 1.673418 | 12.86918 | 6.456251
2018-01-28 03:18 | 33647.28 | 2760.0005 | 5 | 4 | 3.632022 | -2.282024 | 3.048688 | 1.749488 | 12.86918 | 6.732988
2018-01-28 03:20 | 33767.28 | 2880.0009 | 5 | 4 | 3.620349 | -2.282076 | 3.048688 | 1.825545 | 12.86918 | 7.008785
2018-01-28 03:22 | 33887.28 | 3000.0006 | 5 | 4 | 3.609489 | -2.282034 | 3.048688 | 1.901619 | 12.86918 | 7.283777
2018-01-28 03:24 | 34007.28 | 3120.0009 | 5 | 4 | 3.599771 | -2.282074 | 3.048688 | 1.977679 | 12.86918 | 7.557942
2018-01-28 03:26 | 34127.28 | 3240.0005 | 5 | 4 | 3.590873 | -2.282087 | 3.048688 | 2.053745 | 12.86918 | 7.831419
2018-01-28 03:28 | 34247.28 | 3360.0009 | 5 | 4 | 3.581751 | -2.282043 | 3.048688 | 2.12981 | 12.86918 | 8.104215
2018-01-28 03:30 | 34367.28 | 3480.0013 | 5 | 4 | 3.571643 | -2.282025 | 3.048688 | 2.205881 | 12.86918 | 8.376294
2018-01-28 03:32 | 34487.28 | 3600.0009 | 5 | 4 | 3.5621 | -2.282009 | 3.048688 | 2.281947 | 12.86918 | 8.647614
2018-01-28 03:34 | 34607.28 | 3720.0005 | 5 | 4 | 3.552444 | -2.282049 | 3.048688 | 2.358008 | 12.86918 | 8.918181
2018-01-28 03:36 | 34727.28 | 3840.0001 | 5 | 4 | 3.541987 | -2.282019 | 3.048688 | 2.434068 | 12.86918 | 9.187995
2018-01-28 03:38 | 34847.28 | 3960.0005 | 5 | 4 | 3.529041 | -2.282019 | 3.048688 | 2.510137 | 12.86918 | 9.456959
2018-01-28 03:40 | 34967.28 | 4080.0009 | 5 | 4 | 3.514111 | -2.281994 | 3.048688 | 2.586205 | 12.86918 | 9.724842
2018-01-28 03:42 | 35087.28 | 4200.0013 | 5 | 4 | 3.496641 | -2.282039 | 3.048688 | 2.662271 | 12.86918 | 9.991511
2018-01-28 03:44 | 35207.28 | 4320.0001 | 5 | 4 | 3.473572 | -2.282049 | 3.048688 | 2.738331 | 12.86918 | 10.25664
2018-01-28 03:46 | 35327.28 | 4440.0022 | 5 | 4 | 3.437817 | -2.282043 | 3.048688 | 2.814396 | 12.86918 | 10.5196
2018-01-28 03:48 | 35447.28 | 4560.0009 | 5 | 4 | 3.378458 | -2.281982 | 3.048688 | 2.890462 | 12.86918 | 10.77903
2018-01-28 03:50 | 35567.28 | 4680.0013 | 5 | 4 | 3.276134 | -2.282002 | 3.048688 | 2.966531 | 12.86918 | 11.03256
2018-01-28 03:52 | 35687.28 | 4800.0009 | 5 | 4 | 3.027741 | -2.282038 | 3.048688 | 3.042591 | 12.86918 | 11.27404
2018-01-28 03:52 | 35694.26 | 4806.9866 | 5 | 4 | 2.999989 | -2.282002 | 3.048688 | 3.047024 | 12.86918 | 11.2874
2018-01-28 03:54 | 35814.31 | 120.0005 | 6 | 4 | 3.363166 | 0 | 3.048688 | 3.047024 | 12.86918 | 11.2874
2018-01-28 03:56 | 35934.31 | 240.0009 | 6 | 4 | 3.37898 | 0 | 3.048688 | 3.047024 | 12.86918 | 11.2874
2018-01-28 03:57 | 35994.31 | 300.0037 | 6 | 4 | 3.382928 | 0 | 3.048688 | 3.047024 | 12.86918 | 11.2874
2018-01-28 03:57 | 35994.32 | 0.0024 | 7 | 5 | 3.382895 | 0 | 0 | 0 | 0 | 0
2018-01-28 03:59 | 36114.4 | 120.0014 | 2 | 5 | 4.029118 | 4.889905 | 0.1623856 | 0 | 0.6357103 | 0
2018-01-28 04:01 | 36234.4 | 240.001 | 2 | 5 | 4.067824 | 4.889918 | 0.3253718 | 0 | 1.295588 | 0
2018-01-28 04:03 | 36354.4 | 360.0006 | 2 | 5 | 4.102581 | 4.889834 | 0.4883634 | 0 | 1.961563 | 0
2018-01-28 04:05 | 36474.4 | 480.0003 | 2 | 5 | 4.130608 | 4.889907 | 0.6513592 | 0 | 2.632601 | 0
2018-01-28 04:07 | 36594.4 | 600.0015 | 2 | 5 | 4.155208 | 4.890187 | 0.8143513 | 0 | 3.30791 | 0
2018-01-28 04:09 | 36714.4 | 720.0011 | 2 | 5 | 4.179108 | 4.889861 | 0.9773245 | 0 | 3.987043 | 0
2018-01-28 04:11 | 36834.4 | 840.0015 | 2 | 5 | 4.200307 | 4.833142 | 1.140228 | 0 | 4.669753 | 0
2018-01-28 04:13 | 36954.4 | 960.0003 | 2 | 5 | 4.200271 | 4.443461 | 1.294699 | 0 | 5.318577 | 0
2018-01-28 04:15 | 37074.4 | 1080.0016 | 2 | 5 | 4.200265 | 4.074151 | 1.436541 | 0 | 5.914354 | 0
2018-01-28 04:17 | 37194.4 | 1200.0012 | 2 | 5 | 4.200255 | 3.7471 | 1.566802 | 0 | 6.461489 | 0
2018-01-28 04:19 | 37314.4 | 1320.0024 | 2 | 5 | 4.200254 | 3.44085 | 1.686546 | 0 | 6.964447 | 0
2018-01-28 04:20 | 37387.75 | 1393.3505 | 2 | 5 | 4.200274 | 3.25998 | 1.75482 | 0 | 7.251215 | 0
2018-01-28 04:22 | 37507.76 | 120.0015 | 3 | 5 | 4.221631 | 3.260152 | 1.863104 | 0 | 7.707064 | 0
2018-01-28 04:24 | 37627.76 | 240.001 | 3 | 5 | 4.249676 | 3.260144 | 1.971757 | 0 | 8.167249 | 0
2018-01-28 04:26 | 37747.76 | 360.0006 | 3 | 5 | 4.280042 | 3.260131 | 2.080422 | 0 | 8.630672 | 0
2018-01-28 04:28 | 37867.76 | 480.0001 | 3 | 5 | 4.312584 | 3.260125 | 2.189102 | 0 | 9.09758 | 0
2018-01-28 04:30 | 37987.76 | 600.0014 | 3 | 5 | 4.347668 | 3.260087 | 2.297755 | 0 | 9.568032 | 0
2018-01-28 04:32 | 38107.76 | 720.0001 | 3 | 5 | 4.387129 | 3.260087 | 2.406434 | 0 | 10.04263 | 0
2018-01-28 04:34 | 38227.76 | 840.0002 | 3 | 5 | 4.400298 | 2.874986 | 2.510255 | 0 | 10.49925 | 0
2018-01-28 04:36 | 38347.76 | 960.001 | 3 | 5 | 4.400293 | 2.47627 | 2.599226 | 0 | 10.89075 | 0
2018-01-28 04:38 | 38467.77 | 1080.0023 | 3 | 5 | 4.400254 | 2.143067 | 2.676085 | 0 | 11.22895 | 0
2018-01-28 04:40 | 38587.77 | 1200.0019 | 3 | 5 | 4.400277 | 1.853436 | 2.742604 | 0 | 11.52165 | 0
2018-01-28 04:42 | 38707.76 | 1320.0007 | 3 | 5 | 4.400247 | 1.600587 | 2.800026 | 0 | 11.77432 | 0
2018-01-28 04:44 | 38827.77 | 1440.0019 | 3 | 5 | 4.40023 | 1.395046 | 2.849848 | 0 | 11.99355 | 0
2018-01-28 04:46 | 38947.77 | 1560.0017 | 3 | 5 | 4.40029 | 1.224864 | 2.893409 | 0 | 12.18523 | 0
2018-01-28 04:48 | 39067.76 | 1680.0003 | 3 | 5 | 4.400269 | 1.078601 | 2.931726 | 0 | 12.35383 | 0
2018-01-28 04:50 | 39187.76 | 1800.0007 | 3 | 5 | 4.400266 | 0.9472923 | 2.965448 | 0 | 12.50222 | 0
2018-01-28 04:52 | 39307.76 | 1920.0011 | 3 | 5 | 4.400226 | 0.8366814 | 2.995111 | 0 | 12.63275 | 0
2018-01-28 04:54 | 39427.76 | 2040.0015 | 3 | 5 | 4.40023 | 0.745019 | 3.021426 | 0 | 12.74854 | 0
2018-01-28 04:56 | 39547.76 | 2160.001 | 3 | 5 | 4.40022 | 0.6669636 | 3.044925 | 0 | 12.85194 | 0
2018-01-28 04:56 | 39573.3 | 2185.5357 | 3 | 5 | 4.400233 | 0.651988 | 3.049601 | 0 | 12.87251 | 0
2018-01-28 04:58 | 39693.35 | 120.0022 | 4 | 5 | 4.338689 | 0 | 3.049601 | 0 | 12.87251 | 0
2018-01-28 05:00 | 39813.34 | 240.0008 | 4 | 5 | 4.33225 | 0 | 3.049601 | 0 | 12.87251 | 0
2018-01-28 05:01 | 39873.35 | 300.0028 | 4 | 5 | 4.330384 | 0 | 3.049601 | 0 | 12.87251 | 0
2018-01-28 05:03 | 39993.43 | 120.0005 | 5 | 5 | 4.117777 | -2.282041 | 3.049601 | 0.07605689 | 12.87251 | 0.3154591
2018-01-28 05:05 | 40113.43 | 240.0002 | 5 | 5 | 4.084449 | -2.282038 | 3.049601 | 0.1521195 | 12.87251 | 0.6273617
2018-01-28 05:07 | 40233.43 | 360.0005 | 5 | 5 | 4.053761 | -2.282085 | 3.049601 | 0.2281827 | 12.87251 | 0.9368697
2018-01-28 05:09 | 40353.43 | 480.0009 | 5 | 5 | 4.023544 | -2.282018 | 3.049601 | 0.3042489 | 12.87251 | 1.244063
2018-01-28 05:11 | 40473.43 | 600.0006 | 5 | 5 | 3.9949 | -2.282051 | 3.049601 | 0.3803096 | 12.87251 | 1.549001
2018-01-28 05:13 | 40593.43 | 720.0001 | 5 | 5 | 3.967315 | -2.28194 | 3.049601 | 0.4563767 | 12.87251 | 1.851823
2018-01-28 05:15 | 40713.43 | 840.0013 | 5 | 5 | 3.940395 | -2.281946 | 3.049601 | 0.5324359 | 12.87251 | 2.152547
2018-01-28 05:17 | 40833.43 | 960.0001 | 5 | 5 | 3.913341 | -2.282056 | 3.049601 | 0.6085072 | 12.87251 | 2.451269
2018-01-28 05:19 | 40953.43 | 1080.0014 | 5 | 5 | 3.887431 | -2.282065 | 3.049601 | 0.6845735 | 12.87251 | 2.747952
2018-01-28 05:21 | 41073.43 | 1200.0006 | 5 | 5 | 3.861912 | -2.282054 | 3.049601 | 0.7606321 | 12.87251 | 3.042652
2018-01-28 05:23 | 41193.43 | 1320.0005 | 5 | 5 | 3.837663 | -2.282079 | 3.049601 | 0.8367018 | 12.87251 | 3.335495
2018-01-28 05:25 | 41313.43 | 1440.0009 | 5 | 5 | 3.814834 | -2.282016 | 3.049601 | 0.9127676 | 12.87251 | 3.626536
2018-01-28 05:27 | 41433.43 | 1560.0005 | 5 | 5 | 3.79324 | -2.282039 | 3.049601 | 0.98883 | 12.87251 | 3.915864
2018-01-28 05:29 | 41553.43 | 1680.0002 | 5 | 5 | 3.77357 | -2.281967 | 3.049601 | 1.064885 | 12.87251 | 4.203602
2018-01-28 05:31 | 41673.43 | 1800.0005 | 5 | 5 | 3.755041 | -2.281996 | 3.049601 | 1.140953 | 12.87251 | 4.489936
2018-01-28 05:33 | 41793.43 | 1920.0006 | 5 | 5 | 3.73719 | -2.282038 | 3.049601 | 1.217019 | 12.87251 | 4.774884
2018-01-28 05:35 | 41913.43 | 2040.0005 | 5 | 5 | 3.719084 | -2.282012 | 3.049601 | 1.293085 | 12.87251 | 5.058473
2018-01-28 05:37 | 42033.43 | 2160.0001 | 5 | 5 | 3.702129 | -2.281994 | 3.049601 | 1.369147 | 12.87251 | 5.3407
2018-01-28 05:39 | 42153.43 | 2280.0013 | 5 | 5 | 3.686334 | -2.281906 | 3.049601 | 1.44521 | 12.87251 | 5.621688
2018-01-28 05:41 | 42273.43 | 2400.0001 | 5 | 5 | 3.671816 | -2.281985 | 3.049601 | 1.521275 | 12.87251 | 5.901533
2018-01-28 05:43 | 42393.43 | 2520.0014 | 5 | 5 | 3.65758 | -2.28194 | 3.049601 | 1.597337 | 12.87251 | 6.180277
2018-01-28 05:45 | 42513.43 | 2640.0009 | 5 | 5 | 3.643686 | -2.282045 | 3.049601 | 1.673399 | 12.87251 | 6.457941
2018-01-28 05:47 | 42633.43 | 2760.0013 | 5 | 5 | 3.63148 | -2.281969 | 3.049601 | 1.749474 | 12.87251 | 6.734663
2018-01-28 05:49 | 42753.43 | 2880.0009 | 5 | 5 | 3.620566 | -2.282024 | 3.049601 | 1.825528 | 12.87251 | 7.010424
2018-01-28 05:51 | 42873.43 | 3000.0006 | 5 | 5 | 3.610376 | -2.282096 | 3.049601 | 1.901594 | 12.87251 | 7.285436
2018-01-28 05:53 | 42993.43 | 3120.0009 | 5 | 5 | 3.599812 | -2.282034 | 3.049601 | 1.977655 | 12.87251 | 7.559648
2018-01-28 05:55 | 43113.43 | 3240.0005 | 5 | 5 | 3.590004 | -2.282018 | 3.049601 | 2.053731 | 12.87251 | 7.833127
2018-01-28 05:57 | 43233.43 | 3360.0009 | 5 | 5 | 3.580848 | -2.282029 | 3.049601 | 2.129784 | 12.87251 | 8.10581
2018-01-28 05:59 | 43353.43 | 3480.0005 | 5 | 5 | 3.572131 | -2.282094 | 3.049601 | 2.205858 | 12.87251 | 8.37789
2018-01-28 06:01 | 43473.43 | 3600.0001 | 5 | 5 | 3.562624 | -2.282059 | 3.049601 | 2.281913 | 12.87251 | 8.649217
2018-01-28 06:03 | 43593.43 | 3720.0005 | 5 | 5 | 3.551584 | -2.282081 | 3.049601 | 2.357983 | 12.87251 | 8.919807
2018-01-28 06:05 | 43713.43 | 3840.0009 | 5 | 5 | 3.540531 | -2.282077 | 3.049601 | 2.434048 | 12.87251 | 9.189541
2018-01-28 06:07 | 43833.43 | 3960.0013 | 5 | 5 | 3.528695 | -2.281999 | 3.049601 | 2.510108 | 12.87251 | 9.458388
2018-01-28 06:09 | 43953.43 | 4080.0001 | 5 | 5 | 3.514975 | -2.282009 | 3.049601 | 2.586172 | 12.87251 | 9.72629
2018-01-28 06:11 | 44073.43 | 4200.0014 | 5 | 5 | 3.496438 | -2.282027 | 3.049601 | 2.662243 | 12.87251 | 9.993017
2018-01-28 06:13 | 44193.43 | 4320.0001 | 5 | 5 | 3.471652 | -2.281982 | 3.049601 | 2.738309 | 12.87251 | 10.25808
2018-01-28 06:15 | 44313.43 | 4440.0006 | 5 | 5 | 3.436115 | -2.282027 | 3.049601 | 2.814376 | 12.87251 | 10.5209
2018-01-28 06:17 | 44433.43 | 4560.0009 | 5 | 5 | 3.380688 | -2.282005 | 3.049601 | 2.89043 | 12.87251 | 10.7803
2018-01-28 06:19 | 44553.43 | 4680.0005 | 5 | 5 | 3.279473 | -2.282041 | 3.049601 | 2.966498 | 12.87251 | 11.03406
2018-01-28 06:21 | 44673.43 | 4800.0009 | 5 | 5 | 3.029162 | -2.28196 | 3.049601 | 3.042568 | 12.87251 | 11.27574
2018-01-28 06:22 | 44680.74 | 4807.3124 | 5 | 5 | 2.999979 | -2.282009 | 3.049601 | 3.047197 | 12.87251 | 11.2897
2018-01-28 06:24 | 44800.78 | 120.0006 | 6 | 5 | 3.363719 | 0 | 3.049601 | 3.047197 | 12.87251 | 11.2897
2018-01-28 06:26 | 44920.78 | 240.001 | 6 | 5 | 3.379178 | 0 | 3.049601 | 3.047197 | 12.87251 | 11.2897
2018-01-28 06:27 | 44980.78 | 300.0022 | 6 | 5 | 3.38302 | 0 | 3.049601 | 3.047197 | 12.87251 | 11.2897
2018-01-28 06:27 | 44980.8 | 0.0024 | 7 | 6 | 3.383049 | 0 | 0 | 0 | 0 | 0
2018-01-28 06:29 | 45100.87 | 120.0014 | 2 | 6 | 4.028087 | 4.889953 | 0.1623774 | 0 | 0.6354678 | 0
2018-01-28 06:31 | 45220.87 | 240.0002 | 2 | 6 | 4.069098 | 4.889884 | 0.3253637 | 0 | 1.295362 | 0
2018-01-28 06:33 | 45340.87 | 360.0006 | 2 | 6 | 4.104368 | 4.889897 | 0.4883435 | 0 | 1.961567 | 0
2018-01-28 06:35 | 45460.87 | 480.0003 | 2 | 6 | 4.130322 | 4.889913 | 0.6513458 | 0 | 2.632812 | 0
2018-01-28 06:37 | 45580.87 | 600.0007 | 2 | 6 | 4.153341 | 4.889846 | 0.8143182 | 0 | 3.307809 | 0
2018-01-28 06:39 | 45700.87 | 720.001 | 2 | 6 | 4.178741 | 4.889897 | 0.9773163 | 0 | 3.986819 | 0
2018-01-28 06:41 | 45820.87 | 840.0015 | 2 | 6 | 4.200299 | 4.808801 | 1.140085 | 0 | 4.669038 | 0
2018-01-28 06:43 | 45940.87 | 960.0003 | 2 | 6 | 4.200279 | 4.429736 | 1.293853 | 0 | 5.314909 | 0
2018-01-28 06:45 | 46060.87 | 1080.0014 | 2 | 6 | 4.200269 | 4.097045 | 1.435956 | 0 | 5.911783 | 0
2018-01-28 06:47 | 46180.87 | 1200.0004 | 2 | 6 | 4.200272 | 3.766841 | 1.567096 | 0 | 6.462605 | 0
2018-01-28 06:49 | 46300.87 | 1320 | 2 | 6 | 4.200283 | 3.436158 | 1.687028 | 0 | 6.966356 | 0
2018-01-28 06:50 | 46369.31 | 1388.4376 | 2 | 6 | 4.200274 | 3.259978 | 1.75066 | 0 | 7.233629 | 0
2018-01-28 06:52 | 46489.33 | 120.0023 | 3 | 6 | 4.221417 | 3.260156 | 1.858942 | 0 | 7.689463 | 0
2018-01-28 06:54 | 46609.33 | 240.001 | 3 | 6 | 4.247424 | 3.26014 | 1.967602 | 0 | 8.149538 | 0
2018-01-28 06:56 | 46729.33 | 360.0013 | 3 | 6 | 4.277754 | 3.259807 | 2.076265 | 0 | 8.612687 | 0
2018-01-28 06:58 | 46849.32 | 480.0002 | 3 | 6 | 4.312133 | 3.260114 | 2.184928 | 0 | 9.079374 | 0
2018-01-28 07:00 | 46969.33 | 600.0005 | 3 | 6 | 4.347714 | 3.260198 | 2.293603 | 0 | 9.54991 | 0
2018-01-28 07:02 | 47089.33 | 720.0009 | 3 | 6 | 4.385276 | 3.260049 | 2.40226 | 0 | 10.02434 | 0
2018-01-28 07:04 | 47209.33 | 840.0006 | 3 | 6 | 4.400318 | 2.909625 | 2.506984 | 0 | 10.48485 | 0
2018-01-28 07:06 | 47329.32 | 960.0002 | 3 | 6 | 4.400282 | 2.487559 | 2.59674 | 0 | 10.8798 | 0
2018-01-28 07:08 | 47449.33 | 1080.0014 | 3 | 6 | 4.400282 | 2.142018 | 2.673697 | 0 | 11.21843 | 0
2018-01-28 07:10 | 47569.33 | 1200.0009 | 3 | 6 | 4.400278 | 1.854829 | 2.740175 | 0 | 11.51096 | 0
2018-01-28 07:12 | 47689.33 | 1320.0023 | 3 | 6 | 4.400279 | 1.615874 | 2.797923 | 0 | 11.76506 | 0
2018-01-28 07:14 | 47809.32 | 1440.0003 | 3 | 6 | 4.400263 | 1.405879 | 2.848204 | 0 | 11.98631 | 0
2018-01-28 07:16 | 47929.33 | 1560.0007 | 3 | 6 | 4.400231 | 1.22325 | 2.891921 | 0 | 12.17868 | 0
2018-01-28 07:18 | 48049.33 | 1680.0011 | 3 | 6 | 4.400277 | 1.075528 | 2.930152 | 0 | 12.3469 | 0
2018-01-28 07:20 | 48169.33 | 1800.0007 | 3 | 6 | 4.400206 | 0.9506416 | 2.963851 | 0 | 12.49518 | 0
2018-01-28 07:22 | 48289.33 | 1920.0004 | 3 | 6 | 4.400218 | 0.8432598 | 2.993726 | 0 | 12.62664 | 0
2018-01-28 07:24 | 48409.33 | 2040.0015 | 3 | 6 | 4.400226 | 0.7464056 | 3.020197 | 0 | 12.74312 | 0
2018-01-28 07:26 | 48529.33 | 2160.001 | 3 | 6 | 4.400228 | 0.6646233 | 3.043655 | 0 | 12.84634 | 0
2018-01-28 07:26 | 48547.47 | 2178.1449 | 3 | 6 | 4.400166 | 0.6519985 | 3.046975 | 0 | 12.86095 | 0
2018-01-28 07:28 | 48667.52 | 120.0005 | 4 | 6 | 4.338626 | 0 | 3.046976 | 0 | 12.86095 | 0
2018-01-28 07:30 | 48787.52 | 240.0002 | 4 | 6 | 4.332136 | 0 | 3.046976 | 0 | 12.86095 | 0
2018-01-28 07:31 | 48847.52 | 300.0029 | 4 | 6 | 4.330213 | 0 | 3.046976 | 0 | 12.86095 | 0
2018-01-28 07:33 | 48967.59 | 120.0005 | 5 | 6 | 4.118195 | -2.282104 | 3.046976 | 0.07605703 | 12.86095 | 0.315529
2018-01-28 07:35 | 49087.59 | 240.0009 | 5 | 6 | 4.084166 | -2.282067 | 3.046976 | 0.1521166 | 12.86095 | 0.6274136
2018-01-28 07:37 | 49207.59 | 360.0014 | 5 | 6 | 4.053954 | -2.281971 | 3.046976 | 0.2281731 | 12.86095 | 0.9368799
2018-01-28 07:39 | 49327.59 | 480.0009 | 5 | 6 | 4.025092 | -2.282012 | 3.046976 | 0.3042464 | 12.86095 | 1.244179
2018-01-28 07:41 | 49447.59 | 600.0013 | 5 | 6 | 3.996119 | -2.282051 | 3.046976 | 0.3803055 | 12.86095 | 1.549227
2018-01-28 07:43 | 49567.59 | 720.0009 | 5 | 6 | 3.967315 | -2.282056 | 3.046976 | 0.4563671 | 12.86095 | 1.852072
2018-01-28 07:45 | 49687.59 | 840.0014 | 5 | 6 | 3.940107 | -2.281958 | 3.046976 | 0.5324336 | 12.86095 | 2.152808
2018-01-28 07:47 | 49807.59 | 960.0001 | 5 | 6 | 3.914406 | -2.282021 | 3.046976 | 0.6084971 | 12.86095 | 2.451519
2018-01-28 07:49 | 49927.59 | 1080.0013 | 5 | 6 | 3.889014 | -2.281924 | 3.046976 | 0.6845621 | 12.86095 | 2.748306
2018-01-28 07:51 | 50047.59 | 1200.0009 | 5 | 6 | 3.862617 | -2.282076 | 3.046976 | 0.7606303 | 12.86095 | 3.043138
2018-01-28 07:53 | 50167.59 | 1320.0013 | 5 | 6 | 3.837561 | -2.282092 | 3.046976 | 0.8366936 | 12.86095 | 3.335972
2018-01-28 07:55 | 50287.59 | 1440.0009 | 5 | 6 | 3.815026 | -2.281982 | 3.046976 | 0.9127562 | 12.86095 | 3.626993
2018-01-28 07:57 | 50407.59 | 1560.0013 | 5 | 6 | 3.794774 | -2.282079 | 3.046976 | 0.9888313 | 12.86095 | 3.916445
2018-01-28 07:59 | 50527.59 | 1680.0001 | 5 | 6 | 3.774856 | -2.281953 | 3.046976 | 1.064887 | 12.86095 | 4.204302
2018-01-28 08:01 | 50647.59 | 1800.0005 | 5 | 6 | 3.755154 | -2.281994 | 3.046976 | 1.14096 | 12.86095 | 4.490708
2018-01-28 08:03 | 50767.59 | 1920.0009 | 5 | 6 | 3.737044 | -2.282021 | 3.046976 | 1.217024 | 12.86095 | 4.775643
2018-01-28 08:05 | 50887.59 | 2040.0013 | 5 | 6 | 3.720069 | -2.282084 | 3.046976 | 1.293087 | 12.86095 | 5.059241
2018-01-28 08:07 | 51007.59 | 2160.0001 | 5 | 6 | 3.703632 | -2.281971 | 3.046976 | 1.369153 | 12.86095 | 5.341584
2018-01-28 08:09 | 51127.59 | 2280.0005 | 5 | 6 | 3.687056 | -2.282044 | 3.046976 | 1.445215 | 12.86095 | 5.622657
2018-01-28 08:11 | 51247.59 | 2400.0009 | 5 | 6 | 3.671696 | -2.281958 | 3.046976 | 1.521279 | 12.86095 | 5.902517
2018-01-28 08:13 | 51367.59 | 2520.0005 | 5 | 6 | 3.657715 | -2.281949 | 3.046976 | 1.597341 | 12.86095 | 6.181252
2018-01-28 08:15 | 51487.59 | 2640.001 | 5 | 6 | 3.645095 | -2.281991 | 3.046976 | 1.673408 | 12.86095 | 6.459
2018-01-28 08:17 | 51607.59 | 2760.0005 | 5 | 6 | 3.6328 | -2.281981 | 3.046976 | 1.749475 | 12.86095 | 6.735804
2018-01-28 08:19 | 51727.59 | 2880.0009 | 5 | 6 | 3.620701 | -2.281954 | 3.046976 | 1.825538 | 12.86095 | 7.011654
2018-01-28 08:21 | 51847.59 | 3000.0005 | 5 | 6 | 3.610215 | -2.282056 | 3.046976 | 1.901608 | 12.86095 | 7.286674
2018-01-28 08:23 | 51967.59 | 3120.0001 | 5 | 6 | 3.600766 | -2.282004 | 3.046976 | 1.977671 | 12.86095 | 7.560911
2018-01-28 08:25 | 52087.59 | 3240.0013 | 5 | 6 | 3.591612 | -2.281985 | 3.046976 | 2.053733 | 12.86095 | 7.834445
2018-01-28 08:27 | 52207.59 | 3360.0009 | 5 | 6 | 3.581609 | -2.282044 | 3.046976 | 2.129792 | 12.86095 | 8.107245
2018-01-28 08:29 | 52327.59 | 3480.0013 | 5 | 6 | 3.572071 | -2.281974 | 3.046976 | 2.205861 | 12.86095 | 8.379323
2018-01-28 08:31 | 52447.59 | 3600.0009 | 5 | 6 | 3.562771 | -2.282051 | 3.046976 | 2.281926 | 12.86095 | 8.650682
2018-01-28 08:33 | 52567.59 | 3720.0013 | 5 | 6 | 3.553294 | -2.282049 | 3.046976 | 2.357997 | 12.86095 | 8.92135
2018-01-28 08:35 | 52687.59 | 3840.0009 | 5 | 6 | 3.542116 | -2.281999 | 3.046976 | 2.43406 | 12.86095 | 9.191218
2018-01-28 08:37 | 52807.59 | 3960.0013 | 5 | 6 | 3.528748 | -2.282022 | 3.046976 | 2.510121 | 12.86095 | 9.460127
2018-01-28 08:39 | 52927.59 | 4080.0001 | 5 | 6 | 3.514441 | -2.282031 | 3.046976 | 2.586184 | 12.86095 | 9.728003
2018-01-28 08:41 | 53047.59 | 4200.0005 | 5 | 6 | 3.497589 | -2.282027 | 3.046976 | 2.662255 | 12.86095 | 9.994725
2018-01-28 08:43 | 53167.59 | 4320.0001 | 5 | 6 | 3.473835 | -2.282054 | 3.046976 | 2.738314 | 12.86095 | 10.25991
2018-01-28 08:45 | 53287.59 | 4440.0005 | 5 | 6 | 3.436352 | -2.281991 | 3.046976 | 2.814386 | 12.86095 | 10.52286
2018-01-28 08:47 | 53407.59 | 4560.0002 | 5 | 6 | 3.378074 | -2.281987 | 3.046976 | 2.890451 | 12.86095 | 10.78219
2018-01-28 08:49 | 53527.59 | 4680.0014 | 5 | 6 | 3.275708 | -2.282014 | 3.046976 | 2.966508 | 12.86095 | 11.03566
2018-01-28 08:51 | 53647.59 | 4800.0001 | 5 | 6 | 3.023767 | -2.281999 | 3.046976 | 3.042574 | 12.86095 | 11.27707
2018-01-28 08:51 | 53653.42 | 4805.8282 | 5 | 6 | 2.999979 | -2.282009 | 3.046976 | 3.046267 | 12.86095 | 11.2882
2018-01-28 08:53 | 53773.46334 | 120.0004 | 6 | 6 | 3.358011 | 0 | 3.046976 | 3.046267 | 12.86095 | 11.2882
2018-01-28 08:55 | 53893.46374 | 240.0008 | 6 | 6 | 3.373343 | 0 | 3.046976 | 3.046267 | 12.86095 | 11.2882
2018-01-28 08:56 | 53953.46494 | 300.002 | 6 | 6 | 3.377108 | 0 | 3.046976 | 3.046267 | 12.86095 | 11.2882
2018-01-28 08:56 | 53953.47666 | 0.0025 | 7 | 7 | 3.377072 | 0 | 0 | 0 | 0 | 0
2018-01-28 08:58 | 54073.55758 | 120.0014 | 2 | 7 | 4.028087 | 4.889964 | 0.1623894 | 0 | 0.6352857 | 0
2018-01-28 09:00 | 54193.55718 | 240.001 | 2 | 7 | 4.066591 | 4.88996 | 0.3253687 | 0 | 1.294924 | 0
2018-01-28 09:02 | 54313.55678 | 360.0006 | 2 | 7 | 4.102445 | 4.889939 | 0.488357 | 0 | 1.960762 | 0
2018-01-28 09:04 | 54433.55718 | 480.001 | 2 | 7 | 4.131102 | 4.889876 | 0.6513374 | 0 | 2.631826 | 0
2018-01-28 09:06 | 54553.55688 | 600.0007 | 2 | 7 | 4.154509 | 4.889905 | 0.8143247 | 0 | 3.307075 | 0
2018-01-28 09:08 | 54673.55718 | 720.001 | 2 | 7 | 4.177432 | 4.889886 | 0.9773324 | 0 | 3.986166 | 0
2018-01-28 09:10 | 54793.55758 | 840.0014 | 2 | 7 | 4.200309 | 4.852008 | 1.140251 | 0 | 4.668713 | 0
2018-01-28 09:12 | 54913.55648 | 960.0003 | 2 | 7 | 4.200315 | 4.436242 | 1.294887 | 0 | 5.318231 | 0
2018-01-28 09:14 | 55033.55758 | 1080.0014 | 2 | 7 | 4.200271 | 4.083154 | 1.4367 | 0 | 5.913886 | 0
2018-01-28 09:16 | 55153.55658 | 1200.0004 | 2 | 7 | 4.200295 | 3.760339 | 1.567393 | 0 | 6.462834 | 0
2018-01-28 09:18 | 55273.55768 | 1320.0015 | 2 | 7 | 4.200307 | 3.453393 | 1.687615 | 0 | 6.967799 | 0
2018-01-28 09:19 | 55348.45008 | 1394.8939 | 2 | 7 | 4.200255 | 3.25999 | 1.757428 | 0 | 7.261034 | 0
2018-01-28 09:21 | 55468.47 | 120.001 | 3 | 7 | 4.222884 | 3.260175 | 1.865715 | 0 | 7.716961 | 0
2018-01-28 09:23 | 55588.47 | 240.0003 | 3 | 7 | 4.250328 | 3.260108 | 1.974377 | 0 | 8.177299 | 0
2018-01-28 09:25 | 55708.47 | 360.0014 | 3 | 7 | 4.280466 | 3.260116 | 2.083043 | 0 | 8.640779 | 0
2018-01-28 09:27 | 55828.47 | 480.0002 | 3 | 7 | 4.312923 | 3.260154 | 2.191698 | 0 | 9.107605 | 0
2018-01-28 09:29 | 55948.47 | 600.0007 | 3 | 7 | 4.348851 | 3.260112 | 2.300368 | 0 | 9.578209 | 0
2018-01-28 09:31 | 56068.47 | 720.0011 | 3 | 7 | 4.388474 | 3.260114 | 2.409042 | 0 | 10.05295 | 0
2018-01-28 09:33 | 56188.47 | 840.0006 | 3 | 7 | 4.400308 | 2.869489 | 2.512631 | 0 | 10.50858 | 0
2018-01-28 09:35 | 56308.47 | 960.0003 | 3 | 7 | 4.400257 | 2.474105 | 2.601456 | 0 | 10.89944 | 0
2018-01-28 09:37 | 56428.47 | 1080.0015 | 3 | 7 | 4.400263 | 2.136643 | 2.678166 | 0 | 11.23699 | 0
2018-01-28 09:39 | 56548.47 | 1200.0003 | 3 | 7 | 4.400265 | 1.838413 | 2.744316 | 0 | 11.52807 | 0
2018-01-28 09:41 | 56668.47 | 1320.0008 | 3 | 7 | 4.400257 | 1.592628 | 2.801357 | 0 | 11.77906 | 0
2018-01-28 09:43 | 56788.47 | 1440.0003 | 3 | 7 | 4.400272 | 1.389734 | 2.850955 | 0 | 11.9973 | 0
2018-01-28 09:45 | 56908.47 | 1560.0023 | 3 | 7 | 4.400216 | 1.218297 | 2.894367 | 0 | 12.18833 | 0
2018-01-28 09:47 | 57028.47 | 1680.0005 | 3 | 7 | 4.400201 | 1.068117 | 2.932454 | 0 | 12.35592 | 0
2018-01-28 09:49 | 57148.47 | 1800.0017 | 3 | 7 | 4.400236 | 0.9385796 | 2.965832 | 0 | 12.50279 | 0
2018-01-28 09:51 | 57268.47 | 1920.0012 | 3 | 7 | 4.400248 | 0.8321486 | 2.995288 | 0 | 12.6324 | 0
2018-01-28 09:53 | 57388.47 | 2040.0008 | 3 | 7 | 4.400233 | 0.7418633 | 3.021466 | 0 | 12.7476 | 0
2018-01-28 09:55 | 57508.47 | 2160.0003 | 3 | 7 | 4.400231 | 0.6627951 | 3.044844 | 0 | 12.85046 | 0
2018-01-28 09:56 | 57525.51 | 2177.0488 | 3 | 7 | 4.400209 | 0.6519985 | 3.047956 | 0 | 12.86416 | 0
2018-01-28 09:58 | 57645.5556 | 120.0005 | 4 | 7 | 4.33905 | 0 | 3.047956 | 0 | 12.86416 | 0
2018-01-28 10:00 | 57765.5552 | 240.0001 | 4 | 7 | 4.332678 | 0 | 3.047956 | 0 | 12.86416 | 0
2018-01-28 10:01 | 57825.5579 | 300.0028 | 4 | 7 | 4.330779 | 0 | 3.047956 | 0 | 12.86416 | 0
2018-01-28 10:03 | 57945.64 | 120.0013 | 5 | 7 | 4.119452 | -2.282116 | 3.047956 | 0.07606013 | 12.86416 | 0.3155774
2018-01-28 10:05 | 58065.64 | 240.0009 | 5 | 7 | 4.085776 | -2.282043 | 3.047956 | 0.1521198 | 12.86416 | 0.6275807
2018-01-28 10:07 | 58185.64 | 360.0013 | 5 | 7 | 4.054319 | -2.282061 | 3.047956 | 0.228181 | 12.86416 | 0.9371475
2018-01-28 10:09 | 58305.64 | 480.0001 | 5 | 7 | 4.024823 | -2.281996 | 3.047956 | 0.3042452 | 12.86416 | 1.244402
2018-01-28 10:11 | 58425.64 | 600.0013 | 5 | 7 | 3.996443 | -2.281979 | 3.047956 | 0.380307 | 12.86416 | 1.549451
2018-01-28 10:13 | 58545.64 | 720.0009 | 5 | 7 | 3.96888 | -2.282014 | 3.047956 | 0.4563778 | 12.86416 | 1.852416
2018-01-28 10:15 | 58665.64 | 840.0013 | 5 | 7 | 3.941273 | -2.282089 | 3.047956 | 0.5324405 | 12.86416 | 2.153253
2018-01-28 10:17 | 58785.64 | 960.0009 | 5 | 7 | 3.914454 | -2.282056 | 3.047956 | 0.6085004 | 12.86416 | 2.451992
2018-01-28 10:19 | 58905.64 | 1080.0013 | 5 | 7 | 3.888976 | -2.282049 | 3.047956 | 0.684574 | 12.86416 | 2.748806
2018-01-28 10:21 | 59025.64 | 1200.0001 | 5 | 7 | 3.863828 | -2.282014 | 3.047956 | 0.7606291 | 12.86416 | 3.043621
2018-01-28 10:23 | 59145.64 | 1320.0013 | 5 | 7 | 3.839111 | -2.282031 | 3.047956 | 0.836692 | 12.86416 | 3.33657
2018-01-28 10:25 | 59265.64 | 1440.0001 | 5 | 7 | 3.815516 | -2.282002 | 3.047956 | 0.9127638 | 12.86416 | 3.627712
2018-01-28 10:27 | 59385.64 | 1560.0013 | 5 | 7 | 3.794592 | -2.282034 | 3.047956 | 0.9888334 | 12.86416 | 3.917147
2018-01-28 10:29 | 59505.64 | 1680.0009 | 5 | 7 | 3.775146 | -2.281978 | 3.047956 | 1.064893 | 12.86416 | 4.205016
2018-01-28 10:31 | 59625.64 | 1800.0013 | 5 | 7 | 3.756728 | -2.282044 | 3.047956 | 1.140963 | 12.86416 | 4.49149
2018-01-28 10:33 | 59745.64 | 1920.0009 | 5 | 7 | 3.738317 | -2.281962 | 3.047956 | 1.21702 | 12.86416 | 4.776516
2018-01-28 10:35 | 59865.64 | 2040.0014 | 5 | 7 | 3.7202 | -2.281999 | 3.047956 | 1.293093 | 12.86416 | 5.060203
2018-01-28 10:37 | 59985.64 | 2160.0009 | 5 | 7 | 3.703554 | -2.281999 | 3.047956 | 1.369153 | 12.86416 | 5.34252
2018-01-28 10:39 | 60105.64 | 2280.0013 | 5 | 7 | 3.68807 | -2.282049 | 3.047956 | 1.445223 | 12.86416 | 5.623654
2018-01-28 10:41 | 60225.64 | 2400.0009 | 5 | 7 | 3.673222 | -2.282011 | 3.047956 | 1.521282 | 12.86416 | 5.903597
2018-01-28 10:43 | 60345.64 | 2520.0013 | 5 | 7 | 3.658304 | -2.281987 | 3.047956 | 1.597352 | 12.86416 | 6.18245
2018-01-28 10:45 | 60465.64 | 2640.0001 | 5 | 7 | 3.644851 | -2.282029 | 3.047956 | 1.673413 | 12.86416 | 6.460181
2018-01-28 10:47 | 60585.64 | 2760.0005 | 5 | 7 | 3.632787 | -2.282059 | 3.047956 | 1.749472 | 12.86416 | 6.736936
2018-01-28 10:49 | 60705.64 | 2880.001 | 5 | 7 | 3.621941 | -2.282019 | 3.047956 | 1.825542 | 12.86416 | 7.012871
2018-01-28 10:51 | 60825.64 | 3000.0005 | 5 | 7 | 3.61116 | -2.282069 | 3.047956 | 1.901602 | 12.86416 | 7.287946
2018-01-28 10:53 | 60945.64 | 3120.001 | 5 | 7 | 3.600487 | -2.282018 | 3.047956 | 1.977676 | 12.86416 | 7.562247
2018-01-28 10:55 | 61065.64 | 3240.0005 | 5 | 7 | 3.591061 | -2.282039 | 3.047956 | 2.053739 | 12.86416 | 7.835747
2018-01-28 10:57 | 61185.64 | 3360.0009 | 5 | 7 | 3.582278 | -2.281978 | 3.047956 | 2.129802 | 12.86416 | 8.108552
2018-01-28 10:59 | 61305.64 | 3480.0005 | 5 | 7 | 3.573315 | -2.28209 | 3.047956 | 2.205868 | 12.86416 | 8.380709
2018-01-28 11:01 | 61425.64 | 3600.0002 | 5 | 7 | 3.563073 | -2.28209 | 3.047956 | 2.281927 | 12.86416 | 8.652109
2018-01-28 11:03 | 61545.64 | 3720.0013 | 5 | 7 | 3.552696 | -2.282018 | 3.047956 | 2.357998 | 12.86416 | 8.922757
2018-01-28 11:05 | 61665.64 | 3840.0002 | 5 | 7 | 3.541922 | -2.282041 | 3.047956 | 2.434058 | 12.86416 | 9.192573
2018-01-28 11:07 | 61785.64 | 3960.0006 | 5 | 7 | 3.530276 | -2.28207 | 3.047956 | 2.510126 | 12.86416 | 9.46157
2018-01-28 11:09 | 61905.64 | 4080.001 | 5 | 7 | 3.515771 | -2.282061 | 3.047956 | 2.58619 | 12.86416 | 9.729569
2018-01-28 11:11 | 62025.64 | 4200.0013 | 5 | 7 | 3.497029 | -2.282027 | 3.047956 | 2.66226 | 12.86416 | 9.996323
2018-01-28 11:13 | 62145.64 | 4320.0001 | 5 | 7 | 3.473001 | -2.282018 | 3.047956 | 2.738327 | 12.86416 | 10.26147
2018-01-28 11:15 | 62265.64 | 4440.0005 | 5 | 7 | 3.438143 | -2.282039 | 3.047956 | 2.814381 | 12.86416 | 10.52437
2018-01-28 11:17 | 62385.64 | 4560.0017 | 5 | 7 | 3.381748 | -2.282054 | 3.047956 | 2.890447 | 12.86416 | 10.78393
2018-01-28 11:19 | 62505.64 | 4680.0013 | 5 | 7 | 3.2772 | -2.281978 | 3.047956 | 2.966515 | 12.86416 | 11.03767
2018-01-28 11:21 | 62625.64 | 4800.0001 | 5 | 7 | 3.021647 | -2.281989 | 3.047956 | 3.042583 | 12.86416 | 11.27906
2018-01-28 11:21 | 62630.92 | 4805.281 | 5 | 7 | 2.999978 | -2.282027 | 3.047956 | 3.045932 | 12.86416 | 11.28915
2018-01-28 11:23 | 62750.96 | 120.0006 | 6 | 7 | 3.357644 | 0 | 3.047956 | 3.045932 | 12.86416 | 11.28915
2018-01-28 11:25 | 62870.96 | 240.001 | 6 | 7 | 3.372697 | 0 | 3.047956 | 3.045932 | 12.86416 | 11.28915
2018-01-28 11:26 | 62930.96 | 300.003 | 6 | 7 | 3.376492 | 0 | 3.047956 | 3.045932 | 12.86416 | 11.28915
2018-01-28 11:26 | 62930.97 | 0.0023 | 7 | 8 | 3.376533 | 0 | 0 | 0 | 0 | 0
2018-01-28 11:28 | 63051.05 | 120.0015 | 2 | 8 | 4.027849 | 4.889951 | 0.1624084 | 0 | 0.6351194 | 0
2018-01-28 11:30 | 63171.05 | 240.0012 | 2 | 8 | 4.06762 | 4.889987 | 0.3253799 | 0 | 1.294838 | 0
2018-01-28 11:32 | 63291.05 | 360.0015 | 2 | 8 | 4.10253 | 4.889937 | 0.488366 | 0 | 1.960792 | 0
2018-01-28 11:34 | 63411.05 | 480.0003 | 2 | 8 | 4.128265 | 4.889899 | 0.6513481 | 0 | 2.631587 | 0
2018-01-28 11:36 | 63531.05 | 600.0007 | 2 | 8 | 4.152355 | 4.889873 | 0.8143526 | 0 | 3.306452 | 0
2018-01-28 11:38 | 63651.05 | 720.0004 | 2 | 8 | 4.177666 | 4.889857 | 0.9773334 | 0 | 3.985281 | 0
2018-01-28 11:40 | 63771.05 | 840.0015 | 2 | 8 | 4.200315 | 4.843574 | 1.140259 | 0 | 4.667937 | 0
2018-01-28 11:42 | 63891.05 | 960.0003 | 2 | 8 | 4.200284 | 4.465472 | 1.295131 | 0 | 5.318445 | 0
2018-01-28 11:44 | 64011.05 | 1080.0015 | 2 | 8 | 4.200285 | 4.117444 | 1.43814 | 0 | 5.919126 | 0
2018-01-28 11:46 | 64131.05 | 1200.0012 | 2 | 8 | 4.200266 | 3.767251 | 1.56956 | 0 | 6.471128 | 0
2018-01-28 11:48 | 64251.05 | 1320.0009 | 2 | 8 | 4.20027 | 3.444478 | 1.689663 | 0 | 6.975592 | 0
2018-01-28 11:49 | 64323.55 | 1392.4954 | 2 | 8 | 4.200282 | 3.259995 | 1.757157 | 0 | 7.259088 | 0
2018-01-28 11:51 | 64443.56 | 120.0005 | 3 | 8 | 4.221207 | 3.26015 | 1.865443 | 0 | 7.714938 | 0
2018-01-28 11:53 | 64563.56 | 240.002 | 3 | 8 | 4.248118 | 3.260114 | 1.974105 | 0 | 8.17505 | 0
2018-01-28 11:55 | 64683.56 | 360.0015 | 3 | 8 | 4.279531 | 3.260146 | 2.082763 | 0 | 8.638312 | 0
2018-01-28 11:57 | 64803.56 | 480.0011 | 3 | 8 | 4.313127 | 3.260167 | 2.191427 | 0 | 9.105155 | 0
2018-01-28 11:59 | 64923.56 | 600.0006 | 3 | 8 | 4.348586 | 3.260165 | 2.300089 | 0 | 9.575734 | 0
2018-01-28 12:01 | 65043.56 | 720.0011 | 3 | 8 | 4.38644 | 3.260179 | 2.408776 | 0 | 10.05039 | 0
2018-01-28 12:03 | 65163.56 | 840.0015 | 3 | 8 | 4.400289 | 2.881545 | 2.512953 | 0 | 10.50854 | 0
2018-01-28 12:05 | 65283.56 | 960.0003 | 3 | 8 | 4.400282 | 2.465371 | 2.601771 | 0 | 10.89937 | 0
2018-01-28 12:07 | 65403.56 | 1080.0015 | 3 | 8 | 4.400296 | 2.129008 | 2.678185 | 0 | 11.23561 | 0
2018-01-28 12:09 | 65523.56 | 1200.0003 | 3 | 8 | 4.400285 | 1.845735 | 2.744254 | 0 | 11.52633 | 0
2018-01-28 12:11 | 65643.56 | 1320.0008 | 3 | 8 | 4.400263 | 1.600766 | 2.801595 | 0 | 11.77865 | 0
2018-01-28 12:13 | 65763.56 | 1440.0003 | 3 | 8 | 4.400231 | 1.385725 | 2.851276 | 0 | 11.99726 | 0
2018-01-28 12:15 | 65883.56 | 1560.0008 | 3 | 8 | 4.400219 | 1.210152 | 2.894458 | 0 | 12.18727 | 0
2018-01-28 12:17 | 66003.56 | 1680.0012 | 3 | 8 | 4.400228 | 1.06454 | 2.932301 | 0 | 12.35379 | 0
2018-01-28 12:19 | 66123.56 | 1800.0016 | 3 | 8 | 4.400226 | 0.941927 | 2.965693 | 0 | 12.50072 | 0
2018-01-28 12:21 | 66243.56 | 1920.0003 | 3 | 8 | 4.400243 | 0.8320704 | 2.995222 | 0 | 12.63065 | 0
2018-01-28 12:23 | 66363.56 | 2040.0016 | 3 | 8 | 4.400225 | 0.7356815 | 3.021286 | 0 | 12.74534 | 0
2018-01-28 12:25 | 66483.56 | 2160.002 | 3 | 8 | 4.4002 | 0.6561947 | 3.044443 | 0 | 12.84724 | 0
2018-01-28 12:25 | 66489.43 | 2165.8692 | 3 | 8 | 4.400167 | 0.6519966 | 3.045509 | 0 | 12.85193 | 0
2018-01-28 12:27 | 66609.46708 | 120.0003 | 4 | 8 | 4.338847 | 0 | 3.045509 | 0 | 12.85193 | 0
2018-01-28 12:29 | 66729.46678 | 240 | 4 | 8 | 4.33242 | 0 | 3.045509 | 0 | 12.85193 | 0
2018-01-28 12:30 | 66789.46868 | 300.0019 | 4 | 8 | 4.330538 | 0 | 3.045509 | 0 | 12.85193 | 0
2018-01-28 12:32 | 66909.55 | 120.0015 | 5 | 8 | 4.11864 | -2.281992 | 3.045509 | 0.07606155 | 12.85193 | 0.3155589
2018-01-28 12:34 | 67029.55 | 240.0002 | 5 | 8 | 4.084878 | -2.282121 | 3.045509 | 0.1521209 | 12.85193 | 0.6274913
2018-01-28 12:36 | 67149.55 | 360.0006 | 5 | 8 | 4.054882 | -2.281972 | 3.045509 | 0.228178 | 12.85193 | 0.9370217
2018-01-28 12:38 | 67269.55 | 480.0002 | 5 | 8 | 4.025686 | -2.282067 | 3.045509 | 0.3042469 | 12.85193 | 1.24436
2018-01-28 12:40 | 67389.55 | 600.0007 | 5 | 8 | 3.995944 | -2.281989 | 3.045509 | 0.3803095 | 12.85193 | 1.549436
2018-01-28 12:42 | 67509.55 | 720.001 | 5 | 8 | 3.967582 | -2.282022 | 3.045509 | 0.4563765 | 12.85193 | 1.852306
2018-01-28 12:44 | 67629.55 | 840.0006 | 5 | 8 | 3.940519 | -2.282051 | 3.045509 | 0.532443 | 12.85193 | 2.153068
2018-01-28 12:46 | 67749.55 | 960.001 | 5 | 8 | 3.914808 | -2.281926 | 3.045509 | 0.6085058 | 12.85193 | 2.451816
2018-01-28 12:48 | 67869.55 | 1080.0014 | 5 | 8 | 3.888952 | -2.282052 | 3.045509 | 0.684567 | 12.85193 | 2.748606
2018-01-28 12:50 | 67989.55 | 1200.0002 | 5 | 8 | 3.86244 | -2.282063 | 3.045509 | 0.7606368 | 12.85193 | 3.043422
2018-01-28 12:52 | 68109.55 | 1320.0006 | 5 | 8 | 3.837629 | -2.282011 | 3.045509 | 0.8367049 | 12.85193 | 3.336274
2018-01-28 12:54 | 68229.55 | 1440.0002 | 5 | 8 | 3.815386 | -2.282027 | 3.045509 | 0.9127614 | 12.85193 | 3.627285
2018-01-28 12:56 | 68349.55 | 1560.0014 | 5 | 8 | 3.794853 | -2.282041 | 3.045509 | 0.9888244 | 12.85193 | 3.916708
2018-01-28 12:58 | 68469.55 | 1680.001 | 5 | 8 | 3.774387 | -2.281972 | 3.045509 | 1.064897 | 12.85193 | 4.204614
2018-01-28 13:00 | 68589.55 | 1800.0015 | 5 | 8 | 3.755293 | -2.282085 | 3.045509 | 1.14096 | 12.85193 | 4.490971
2018-01-28 13:02 | 68709.55 | 1920.0002 | 5 | 8 | 3.737325 | -2.282009 | 3.045509 | 1.217022 | 12.85193 | 4.775915
2018-01-28 13:04 | 68829.55 | 2040.0014 | 5 | 8 | 3.720398 | -2.281989 | 3.045509 | 1.293094 | 12.85193 | 5.059574
2018-01-28 13:06 | 68949.55 | 2160.0002 | 5 | 8 | 3.703567 | -2.282018 | 3.045509 | 1.369156 | 12.85193 | 5.341919
2018-01-28 13:08 | 69069.55 | 2280.0006 | 5 | 8 | 3.686815 | -2.281987 | 3.045509 | 1.445216 | 12.85193 | 5.622963
2018-01-28 13:10 | 69189.55 | 2400.001 | 5 | 8 | 3.671738 | -2.28196 | 3.045509 | 1.521283 | 12.85193 | 5.902827
2018-01-28 13:12 | 69309.55 | 2520.0014 | 5 | 8 | 3.657999 | -2.281978 | 3.045509 | 1.597346 | 12.85193 | 6.181575
2018-01-28 13:14 | 69429.55 | 2640.0002 | 5 | 8 | 3.645032 | -2.281987 | 3.045509 | 1.673412 | 12.85193 | 6.45933
2018-01-28 13:16 | 69549.55 | 2760.0014 | 5 | 8 | 3.632097 | -2.28211 | 3.045509 | 1.749474 | 12.85193 | 6.736086
2018-01-28 13:18 | 69669.55 | 2880.001 | 5 | 8 | 3.620547 | -2.282016 | 3.045509 | 1.825546 | 12.85193 | 7.011938
2018-01-28 13:20 | 69789.55 | 3000.0006 | 5 | 8 | 3.610267 | -2.282036 | 3.045509 | 1.901609 | 12.85193 | 7.286931
2018-01-28 13:22 | 69909.55 | 3120.0002 | 5 | 8 | 3.600905 | -2.281956 | 3.045509 | 1.977676 | 12.85193 | 7.561197
2018-01-28 13:24 | 70029.55 | 3240.0006 | 5 | 8 | 3.591287 | -2.282022 | 3.045509 | 2.053737 | 12.85193 | 7.834728
2018-01-28 13:26 | 70149.55 | 3360.001 | 5 | 8 | 3.581309 | -2.282052 | 3.045509 | 2.129801 | 12.85193 | 8.107509
2018-01-28 13:28 | 70269.55 | 3480.0006 | 5 | 8 | 3.572095 | -2.281982 | 3.045509 | 2.205863 | 12.85193 | 8.379558
2018-01-28 13:30 | 70389.55 | 3600.001 | 5 | 8 | 3.563076 | -2.282034 | 3.045509 | 2.281927 | 12.85193 | 8.65092
2018-01-28 13:32 | 70509.55 | 3720.0006 | 5 | 8 | 3.553326 | -2.282021 | 3.045509 | 2.357992 | 12.85193 | 8.921582
2018-01-28 13:34 | 70629.55 | 3840.0002 | 5 | 8 | 3.541492 | -2.282007 | 3.045509 | 2.434062 | 12.85193 | 9.191448
2018-01-28 13:36 | 70749.55 | 3960.0007 | 5 | 8 | 3.528827 | -2.282032 | 3.045509 | 2.510117 | 12.85193 | 9.460314
2018-01-28 13:38 | 70869.55 | 4080.001 | 5 | 8 | 3.514802 | -2.281982 | 3.045509 | 2.586182 | 12.85193 | 9.728216
2018-01-28 13:40 | 70989.55 | 4200.0014 | 5 | 8 | 3.497985 | -2.282063 | 3.045509 | 2.66225 | 12.85193 | 9.994972
2018-01-28 13:42 | 71109.55 | 4320.001 | 5 | 8 | 3.473582 | -2.281978 | 3.045509 | 2.738314 | 12.85193 | 10.26019
2018-01-28 13:44 | 71229.55 | 4440.0014 | 5 | 8 | 3.435917 | -2.282001 | 3.045509 | 2.814377 | 12.85193 | 10.52306
2018-01-28 13:46 | 71349.55 | 4560.001 | 5 | 8 | 3.378443 | -2.281964 | 3.045509 | 2.890443 | 12.85193 | 10.7824
2018-01-28 13:48 | 71469.55 | 4680.0014 | 5 | 8 | 3.275434 | -2.281972 | 3.045509 | 2.966511 | 12.85193 | 11.03592
2018-01-28 13:50 | 71589.55 | 4800.001 | 5 | 8 | 3.014194 | -2.282009 | 3.045509 | 3.042577 | 12.85193 | 11.27708
2018-01-28 13:50 | 71592.91 | 4803.3618 | 5 | 8 | 2.99998 | -2.281958 | 3.045509 | 3.044701 | 12.85193 | 11.28347
2018-01-28 13:52 | 71712.95 | 120.0006 | 6 | 8 | 3.352858 | 0 | 3.045509 | 3.044701 | 12.85193 | 11.28347
2018-01-28 13:54 | 71832.95 | 240.001 | 6 | 8 | 3.367682 | 0 | 3.045509 | 3.044701 | 12.85193 | 11.28347
2018-01-28 13:55 | 71892.95 | 300.0006 | 6 | 8 | 3.371403 | 0 | 3.045509 | 3.044701 | 12.85193 | 11.28347
2018-01-28 13:55 | 71892.96 | 0.0025 | 7 | 9 | 3.371412 | 0 | 0 | 0 | 0 | 0
2018-01-28 13:57 | 72013.05 | 120.0014 | 2 | 9 | 4.025624 | 4.890031 | 0.162404 | 0 | 0.6347346 | 0
2018-01-28 13:59 | 72133.05 | 240.001 | 2 | 9 | 4.065057 | 4.889991 | 0.3253942 | 0 | 1.294104 | 0
2018-01-28 14:01 | 72253.05 | 360.0006 | 2 | 9 | 4.101967 | 4.889968 | 0.4883812 | 0 | 1.959772 | 0
2018-01-28 14:03 | 72373.05 | 480.001 | 2 | 9 | 4.129128 | 4.889977 | 0.6513706 | 0 | 2.630667 | 0
2018-01-28 14:05 | 72493.05 | 600.0015 | 2 | 9 | 4.152113 | 4.889937 | 0.8143593 | 0 | 3.305553 | 0
2018-01-28 14:07 | 72613.05 | 720.001 | 2 | 9 | 4.175241 | 4.889955 | 0.9773522 | 0 | 3.984177 | 0
2018-01-28 14:09 | 72733.05 | 840.0015 | 2 | 9 | 4.200315 | 4.883426 | 1.140347 | 0 | 4.666743 | 0
2018-01-28 14:11 | 72853.05 | 960.0002 | 2 | 9 | 4.200262 | 4.454305 | 1.295501 | 0 | 5.318437 | 0
2018-01-28 14:13 | 72973.05 | 1080.0007 | 2 | 9 | 4.200288 | 4.104465 | 1.438064 | 0 | 5.917243 | 0
2018-01-28 14:15 | 73093.05 | 1200.001 | 2 | 9 | 4.200299 | 3.78334 | 1.569427 | 0 | 6.469004 | 0
2018-01-28 14:17 | 73213.05 | 1320.0015 | 2 | 9 | 4.200264 | 3.463571 | 1.690205 | 0 | 6.976308 | 0
2018-01-28 14:18 | 73288.29 | 1395.2418 | 2 | 9 | 4.200282 | 3.25998 | 1.76049 | 0 | 7.271523 | 0
2018-01-28 14:20 | 73408.2955 | 120.0014 | 3 | 9 | 4.222825 | 3.26018 | 1.868761 | 0 | 7.727396 | 0
2018-01-28 14:22 | 73528.2943 | 240.0002 | 3 | 9 | 4.249929 | 3.260161 | 1.977435 | 0 | 8.187751 | 0
2018-01-28 14:24 | 73648.2955 | 360.0014 | 3 | 9 | 4.279703 | 3.259816 | 2.086089 | 0 | 8.651123 | 0
2018-01-28 14:26 | 73768.295 | 480.0009 | 3 | 9 | 4.312555 | 3.259904 | 2.194744 | 0 | 9.117887 | 0
2018-01-28 14:28 | 73888.2946 | 600.0005 | 3 | 9 | 4.349442 | 3.260152 | 2.303417 | 0 | 9.58851 | 0
2018-01-28 14:30 | 74008.295 | 720.0009 | 3 | 9 | 4.388514 | 3.260188 | 2.412072 | 0 | 10.06321 | 0
2018-01-28 14:32 | 74128.2955 | 840.0014 | 3 | 9 | 4.400311 | 2.868924 | 2.515668 | 0 | 10.51888 | 0
2018-01-28 14:34 | 74248.2959 | 960.0018 | 3 | 9 | 4.400289 | 2.469543 | 2.604467 | 0 | 10.90962 | 0
2018-01-28 14:36 | 74368.2955 | 1080.0014 | 3 | 9 | 4.400294 | 2.125836 | 2.680924 | 0 | 11.24605 | 0
2018-01-28 14:38 | 74488.2951 | 1200.001 | 3 | 9 | 4.400292 | 1.828465 | 2.746662 | 0 | 11.53532 | 0
2018-01-28 14:40 | 74608.2963 | 1320.0022 | 3 | 9 | 4.400274 | 1.586484 | 2.803447 | 0 | 11.78519 | 0
2018-01-28 14:42 | 74728.2943 | 1440.0002 | 3 | 9 | 4.400261 | 1.385569 | 2.852852 | 0 | 12.00258 | 0
2018-01-28 14:44 | 74848.2963 | 1560.0022 | 3 | 9 | 4.400211 | 1.211978 | 2.896073 | 0 | 12.19277 | 0
2018-01-28 14:46 | 74968.2955 | 1680.0014 | 3 | 9 | 4.400239 | 1.058457 | 2.933876 | 0 | 12.35911 | 0
2018-01-28 14:48 | 75088.2948 | 1800.0007 | 3 | 9 | 4.400218 | 0.931798 | 2.96697 | 0 | 12.50473 | 0
2018-01-28 14:50 | 75208.2969 | 1920.0028 | 3 | 9 | 4.400184 | 0.8254194 | 2.996218 | 0 | 12.63342 | 0
2018-01-28 14:52 | 75328.2948 | 2040.0007 | 3 | 9 | 4.400228 | 0.7366028 | 3.022227 | 0 | 12.74787 | 0
2018-01-28 14:54 | 75448.2959 | 2160.0018 | 3 | 9 | 4.400238 | 0.6565218 | 3.045411 | 0 | 12.84989 | 0
2018-01-28 14:54 | 75454.5968 | 2166.3027 | 3 | 9 | 4.400238 | 0.6519852 | 3.046554 | 0 | 12.85492 | 0
2018-01-28 14:56 | 75574.64 | 120.0006 | 4 | 9 | 4.339314 | 0 | 3.046554 | 0 | 12.85492 | 0
2018-01-28 14:58 | 75694.64 | 240.0002 | 4 | 9 | 4.332969 | 0 | 3.046554 | 0 | 12.85492 | 0
2018-01-28 14:59 | 75754.65 | 300.0014 | 4 | 9 | 4.331119 | 0 | 3.046554 | 0 | 12.85492 | 0
2018-01-28 15:01 | 75874.73 | 120.0006 | 5 | 9 | 4.120611 | -2.281974 | 3.046554 | 0.07605968 | 12.85492 | 0.3156614
2018-01-28 15:03 | 75994.73 | 240.0009 | 5 | 9 | 4.086496 | -2.28213 | 3.046554 | 0.1521256 | 12.85492 | 0.6277688
2018-01-28 15:05 | 76114.73 | 360.001 | 5 | 9 | 4.055141 | -2.282065 | 3.046554 | 0.2281866 | 12.85492 | 0.9373819
2018-01-28 15:07 | 76234.73 | 480.0001 | 5 | 9 | 4.025826 | -2.282056 | 3.046554 | 0.3042441 | 12.85492 | 1.244685
2018-01-28 15:09 | 76354.73 | 600.0005 | 5 | 9 | 3.997613 | -2.282007 | 3.046554 | 0.3803096 | 12.85492 | 1.549831
2018-01-28 15:11 | 76474.73 | 720.0009 | 5 | 9 | 3.969708 | -2.281994 | 3.046554 | 0.4563723 | 12.85492 | 1.852839
2018-01-28 15:13 | 76594.73 | 840.0005 | 5 | 9 | 3.941609 | -2.281934 | 3.046554 | 0.5324435 | 12.85492 | 2.153751
2018-01-28 15:15 | 76714.73 | 960.0009 | 5 | 9 | 3.915028 | -2.282067 | 3.046554 | 0.6085017 | 12.85492 | 2.452518
2018-01-28 15:17 | 76834.73 | 1080.0013 | 5 | 9 | 3.889575 | -2.281938 | 3.046554 | 0.6845691 | 12.85492 | 2.749355
2018-01-28 15:19 | 76954.73 | 1200.0001 | 5 | 9 | 3.864453 | -2.282032 | 3.046554 | 0.7606267 | 12.85492 | 3.044235
2018-01-28 15:21 | 77074.73 | 1320.0005 | 5 | 9 | 3.839372 | -2.282031 | 3.046554 | 0.8366935 | 12.85492 | 3.337236
2018-01-28 15:23 | 77194.73 | 1440.0017 | 5 | 9 | 3.815756 | -2.282002 | 3.046554 | 0.9127623 | 12.85492 | 3.628374
2018-01-28 15:25 | 77314.73 | 1560.0005 | 5 | 9 | 3.794968 | -2.282036 | 3.046554 | 0.9888307 | 12.85492 | 3.91783
2018-01-28 15:27 | 77434.73 | 1680.0009 | 5 | 9 | 3.7757 | -2.282019 | 3.046554 | 1.064892 | 12.85492 | 4.205736
2018-01-28 15:29 | 77554.73 | 1800.0013 | 5 | 9 | 3.75701 | -2.281992 | 3.046554 | 1.140954 | 12.85492 | 4.492212
2018-01-28 15:31 | 77674.73 | 1920.0017 | 5 | 9 | 3.73806 | -2.281982 | 3.046554 | 1.21702 | 12.85492 | 4.777274
2018-01-28 15:33 | 77794.73 | 2040.0006 | 5 | 9 | 3.720277 | -2.282039 | 3.046554 | 1.29309 | 12.85492 | 5.060941
2018-01-28 15:35 | 77914.73 | 2160.0001 | 5 | 9 | 3.703786 | -2.282014 | 3.046554 | 1.369147 | 12.85492 | 5.343264
2018-01-28 15:37 | 78034.73 | 2280.0005 | 5 | 9 | 3.688276 | -2.282058 | 3.046554 | 1.445217 | 12.85492 | 5.624418
2018-01-28 15:39 | 78154.73 | 2400.0009 | 5 | 9 | 3.673024 | -2.282052 | 3.046554 | 1.521276 | 12.85492 | 5.904366
2018-01-28 15:41 | 78274.73 | 2520.0013 | 5 | 9 | 3.658139 | -2.281996 | 3.046554 | 1.597342 | 12.85492 | 6.183183
2018-01-28 15:43 | 78394.73 | 2640.0009 | 5 | 9 | 3.644944 | -2.282016 | 3.046554 | 1.673404 | 12.85492 | 6.460919
2018-01-28 15:45 | 78514.73 | 2760.0005 | 5 | 9 | 3.63306 | -2.282004 | 3.046554 | 1.749477 | 12.85492 | 6.737741
2018-01-28 15:47 | 78634.73 | 2880.0009 | 5 | 9 | 3.621999 | -2.281994 | 3.046554 | 1.825537 | 12.85492 | 7.013649
2018-01-28 15:49 | 78754.73 | 3000.0005 | 5 | 9 | 3.610797 | -2.281953 | 3.046554 | 1.901605 | 12.85492 | 7.288743
2018-01-28 15:51 | 78874.73 | 3120.0009 | 5 | 9 | 3.600523 | -2.282018 | 3.046554 | 1.977663 | 12.85492 | 7.562975
2018-01-28 15:53 | 78994.73 | 3240.0013 | 5 | 9 | 3.591107 | -2.281969 | 3.046554 | 2.053737 | 12.85492 | 7.836517
2018-01-28 15:55 | 79114.73 | 3360.0009 | 5 | 9 | 3.582336 | -2.282047 | 3.046554 | 2.129792 | 12.85492 | 8.109308
2018-01-28 15:57 | 79234.73 | 3480.0013 | 5 | 9 | 3.572987 | -2.281956 | 3.046554 | 2.205858 | 12.85492 | 8.381454
2018-01-28 15:59 | 79354.73 | 3600.0009 | 5 | 9 | 3.562491 | -2.282004 | 3.046554 | 2.281928 | 12.85492 | 8.652847
2018-01-28 16:01 | 79474.73 | 3720.0013 | 5 | 9 | 3.552393 | -2.282045 | 3.046554 | 2.357996 | 12.85492 | 8.923459
2018-01-28 16:03 | 79594.73 | 3840.0001 | 5 | 9 | 3.541825 | -2.282177 | 3.046554 | 2.434057 | 12.85492 | 9.193255
2018-01-28 16:05 | 79714.73 | 3960.0013 | 5 | 9 | 3.529859 | -2.282012 | 3.046554 | 2.510126 | 12.85492 | 9.462235
2018-01-28 16:07 | 79834.73 | 4080.0001 | 5 | 9 | 3.514794 | -2.28192 | 3.046554 | 2.586188 | 12.85492 | 9.730177
2018-01-28 16:09 | 79954.73 | 4200.0013 | 5 | 9 | 3.496367 | -2.282016 | 3.046554 | 2.662249 | 12.85492 | 9.996833
2018-01-28 16:11 | 80074.73 | 4320.0001 | 5 | 9 | 3.472347 | -2.282065 | 3.046554 | 2.738313 | 12.85492 | 10.26192
2018-01-28 16:13 | 80194.73 | 4440.0014 | 5 | 9 | 3.437149 | -2.282051 | 3.046554 | 2.814382 | 12.85492 | 10.52483
2018-01-28 16:15 | 80314.73 | 4560.0001 | 5 | 9 | 3.37918 | -2.281999 | 3.046554 | 2.890435 | 12.85492 | 10.78423
2018-01-28 16:17 | 80434.73 | 4680.0005 | 5 | 9 | 3.27217 | -2.282021 | 3.046554 | 2.966503 | 12.85492 | 11.03764
2018-01-28 16:19 | 80554.73 | 4800.0001 | 5 | 9 | 3.008085 | -2.281991 | 3.046554 | 3.042573 | 12.85492 | 11.27846
2018-01-28 16:20 | 80556.63 | 4801.9088 | 5 | 9 | 2.999993 | -2.281994 | 3.046554 | 3.043783 | 12.85492 | 11.28209
2018-01-28 16:22 | 80676.68 | 120.0014 | 6 | 9 | 3.356203 | 0 | 3.046554 | 3.043783 | 12.85492 | 11.28209
2018-01-28 16:24 | 80796.68 | 240.001 | 6 | 9 | 3.371115 | 0 | 3.046554 | 3.043783 | 12.85492 | 11.28209
2018-01-28 16:25 | 80856.68 | 300.0046 | 6 | 9 | 3.374936 | 0 | 3.046554 | 3.043783 | 12.85492 | 11.28209
2018-01-28 16:25 | 80856.69 | 0.0025 | 7 | 10 | 3.374971 | 0 | 0 | 0 | 0 | 0
2018-01-28 16:27 | 80976.78 | 120.0014 | 2 | 10 | 4.028328 | 4.890018 | 0.1623998 | 0 | 0.6351215 | 0
2018-01-28 16:29 | 81096.78 | 240.001 | 2 | 10 | 4.067521 | 4.889977 | 0.3253918 | 0 | 1.294935 | 0
2018-01-28 16:31 | 81216.78 | 360.0014 | 2 | 10 | 4.101867 | 4.889968 | 0.4883747 | 0 | 1.960833 | 0
2018-01-28 16:33 | 81336.78 | 480.001 | 2 | 10 | 4.12816 | 4.889966 | 0.6513695 | 0 | 2.631616 | 0
2018-01-28 16:35 | 81456.78 | 600.0015 | 2 | 10 | 4.153075 | 4.889977 | 0.8143341 | 0 | 3.30637 | 0
2018-01-28 16:37 | 81576.78 | 720.0011 | 2 | 10 | 4.177502 | 4.889976 | 0.9773364 | 0 | 3.985339 | 0
2018-01-28 16:39 | 81696.78 | 840.0006 | 2 | 10 | 4.200311 | 4.854341 | 1.140285 | 0 | 4.668033 | 0
2018-01-28 16:41 | 81816.78 | 960.0011 | 2 | 10 | 4.200294 | 4.471829 | 1.29551 | 0 | 5.320026 | 0
2018-01-28 16:43 | 81936.78 | 1080.0015 | 2 | 10 | 4.200298 | 4.112775 | 1.438583 | 0 | 5.920976 | 0
2018-01-28 16:45 | 82056.78 | 1200.0011 | 2 | 10 | 4.200229 | 3.758862 | 1.569667 | 0 | 6.471564 | 0
2018-01-28 16:47 | 82176.78 | 1320.0007 | 2 | 10 | 4.200273 | 3.439893 | 1.689602 | 0 | 6.975325 | 0
2018-01-28 16:48 | 82246.99 | 1390.2088 | 2 | 10 | 4.200274 | 3.259999 | 1.754922 | 0 | 7.249687 | 0
2018-01-28 16:50 | 82366.99 | 120.0014 | 3 | 10 | 4.221148 | 3.259835 | 1.863196 | 0 | 7.705473 | 0
2018-01-28 16:52 | 82486.99 | 240.001 | 3 | 10 | 4.248304 | 3.260047 | 1.971854 | 0 | 8.165566 | 0
2018-01-28 16:54 | 82606.99 | 360.0014 | 3 | 10 | 4.279707 | 3.259814 | 2.080517 | 0 | 8.628882 | 0
2018-01-28 16:56 | 82726.99 | 480.001 | 3 | 10 | 4.313056 | 3.259772 | 2.189178 | 0 | 9.095715 | 0
2018-01-28 16:58 | 82846.99 | 600.0005 | 3 | 10 | 4.348184 | 3.259942 | 2.29783 | 0 | 9.566236 | 0
2018-01-28 17:00 | 82966.99 | 720.001 | 3 | 10 | 4.386199 | 3.260152 | 2.406497 | 0 | 10.04077 | 0
2018-01-28 17:02 | 83086.99 | 840.0014 | 3 | 10 | 4.400301 | 2.880252 | 2.510683 | 0 | 10.49895 | 0
2018-01-28 17:04 | 83206.99 | 960.0001 | 3 | 10 | 4.400265 | 2.466954 | 2.599501 | 0 | 10.88977 | 0
2018-01-28 17:06 | 83326.99 | 1080.0014 | 3 | 10 | 4.400271 | 2.130404 | 2.675977 | 0 | 11.22629 | 0
2018-01-28 17:08 | 83446.99 | 1200.0018 | 3 | 10 | 4.400266 | 1.847487 | 2.742178 | 0 | 11.51759 | 0
2018-01-28 17:10 | 83566.99 | 1320.0023 | 3 | 10 | 4.400282 | 1.601074 | 2.799552 | 0 | 11.77005 | 0
2018-01-28 17:12 | 83686.99 | 1440.0003 | 3 | 10 | 4.400259 | 1.385128 | 2.849192 | 0 | 11.98848 | 0
2018-01-28 17:14 | 83806.99 | 1560.0014 | 3 | 10 | 4.400274 | 1.212186 | 2.89238 | 0 | 12.17852 | 0
2018-01-28 17:16 | 83926.99 | 1680.0018 | 3 | 10 | 4.400263 | 1.066929 | 2.930272 | 0 | 12.34525 | 0
2018-01-28 17:18 | 84046.99 | 1800.0015 | 3 | 10 | 4.400247 | 0.9418869 | 2.963702 | 0 | 12.49236 | 0
2018-01-28 17:20 | 84166.99 | 1920.0003 | 3 | 10 | 4.400211 | 0.8297501 | 2.993206 | 0 | 12.62218 | 0
2018-01-28 17:22 | 84286.99 | 2040.0007 | 3 | 10 | 4.40023 | 0.7361012 | 3.019246 | 0 | 12.73676 | 0
2018-01-28 17:24 | 84406.99 | 2160.0019 | 3 | 10 | 4.400216 | 0.6570454 | 3.042421 | 0 | 12.83873 | 0
2018-01-28 17:24 | 84414.33 | 2167.3366 | 3 | 10 | 4.400182 | 0.6519985 | 3.043752 | 0 | 12.84459 | 0
2018-01-28 17:26 | 84534.37 | 120.0006 | 4 | 10 | 4.339197 | 0 | 3.043752 | 0 | 12.84459 | 0
2018-01-28 17:28 | 84654.37 | 240.001 | 4 | 10 | 4.332836 | 0 | 3.043752 | 0 | 12.84459 | 0
2018-01-28 17:29 | 84714.38 | 300.0037 | 4 | 10 | 4.330986 | 0 | 3.043752 | 0 | 12.84459 | 0
2018-01-28 17:31 | 84834.45614 | 120.0014 | 5 | 10 | 4.120026 | -2.282016 | 3.043752 | 0.07605483 | 12.84459 | 0.3156137
2018-01-28 17:33 | 84954.45494 | 240.0002 | 5 | 10 | 4.086433 | -2.282047 | 3.043752 | 0.1521252 | 12.84459 | 0.6277041
2018-01-28 17:35 | 85074.45614 | 360.0014 | 5 | 10 | 4.056515 | -2.282099 | 3.043752 | 0.2281866 | 12.84459 | 0.9373791
2018-01-28 17:37 | 85194.45574 | 480.001 | 5 | 10 | 4.027047 | -2.282007 | 3.043752 | 0.3042442 | 12.84459 | 1.24479
2018-01-28 17:39 | 85314.45544 | 600.0007 | 5 | 10 | 3.997337 | -2.281989 | 3.043752 | 0.380305 | 12.84459 | 1.549951
2018-01-28 17:41 | 85434.45574 | 720.001 | 5 | 10 | 3.969176 | -2.282024 | 3.043752 | 0.4563788 | 12.84459 | 1.852966
2018-01-28 17:43 | 85554.45534 | 840.0006 | 5 | 10 | 3.942248 | -2.281985 | 3.043752 | 0.532437 | 12.84459 | 2.153817
2018-01-28 17:45 | 85674.45574 | 960.001 | 5 | 10 | 3.91626 | -2.282019 | 3.043752 | 0.6085043 | 12.84459 | 2.452702
2018-01-28 17:47 | 85794.45614 | 1080.0014 | 5 | 10 | 3.889976 | -2.282024 | 3.043752 | 0.6845706 | 12.84459 | 2.749606
2018-01-28 17:49 | 85914.45494 | 1200.0002 | 5 | 10 | 3.863873 | -2.282047 | 3.043752 | 0.7606297 | 12.84459 | 3.044474
2018-01-28 17:51 | 86034.45534 | 1320.0006 | 5 | 10 | 3.839039 | -2.282001 | 3.043752 | 0.8366981 | 12.84459 | 3.337435
2018-01-28 17:53 | 86154.45494 | 1440.0002 | 5 | 10 | 3.816765 | -2.281974 | 3.043752 | 0.9127651 | 12.84459 | 3.628599
2018-01-28 17:55 | 86274.45614 | 1560.0014 | 5 | 10 | 3.795877 | -2.281972 | 3.043752 | 0.9888198 | 12.84459 | 3.918084
2018-01-28 17:57 | 86394.45574 | 1680.001 | 5 | 10 | 3.775351 | -2.282016 | 3.043752 | 1.064893 | 12.84459 | 4.206058
2018-01-28 17:59 | 86514.45534 | 1800.0006 | 5 | 10 | 3.756417 | -2.282061 | 3.043752 | 1.140953 | 12.84459 | 4.492482
2018-01-28 18:01 | 86634.45494 | 1920.0002 | 5 | 10 | 3.738613 | -2.281989 | 3.043752 | 1.217016 | 12.84459 | 4.77752
2018-01-28 18:03 | 86754.45534 | 2040.0006 | 5 | 10 | 3.721427 | -2.282038 | 3.043752 | 1.293082 | 12.84459 | 5.061247
2018-01-28 18:05 | 86874.45494 | 2160.0002 | 5 | 10 | 3.704097 | -2.282005 | 3.043752 | 1.369151 | 12.84459 | 5.343678
2018-01-28 18:07 | 86994.45614 | 2280.0014 | 5 | 10 | 3.687676 | -2.281972 | 3.043752 | 1.445206 | 12.84459 | 5.624759
2018-01-28 18:09 | 87114.45494 | 2400.0002 | 5 | 10 | 3.672692 | -2.282022 | 3.043752 | 1.521278 | 12.84459 | 5.90471
2018-01-28 18:11 | 87234.45614 | 2520.0014 | 5 | 10 | 3.659008 | -2.282025 | 3.043752 | 1.597341 | 12.84459 | 6.183543
2018-01-28 18:13 | 87354.45494 | 2640.0002 | 5 | 10 | 3.645823 | -2.282024 | 3.043752 | 1.673401 | 12.84459 | 6.461342
2018-01-28 18:15 | 87474.45614 | 2760.0014 | 5 | 10 | 3.632768 | -2.282045 | 3.043752 | 1.749464 | 12.84459 | 6.73815
2018-01-28 18:17 | 87594.45574 | 2880.001 | 5 | 10 | 3.621393 | -2.282049 | 3.043752 | 1.825535 | 12.84459 | 7.014057
2018-01-28 18:19 | 87714.45534 | 3000.0006 | 5 | 10 | 3.61115 | -2.281999 | 3.043752 | 1.901601 | 12.84459 | 7.289123
2018-01-28 18:21 | 87834.45494 | 3120.0002 | 5 | 10 | 3.601538 | -2.281929 | 3.043752 | 1.977667 | 12.84459 | 7.563444
2018-01-28 18:23 | 87954.45614 | 3240.0014 | 5 | 10 | 3.591417 | -2.282005 | 3.043752 | 2.053724 | 12.84459 | 7.83699
2018-01-28 18:25 | 88074.45494 | 3360.0002 | 5 | 10 | 3.581646 | -2.282016 | 3.043752 | 2.129786 | 12.84459 | 8.109781
2018-01-28 18:27 | 88194.45614 | 3480.0014 | 5 | 10 | 3.572475 | -2.281964 | 3.043752 | 2.205859 | 12.84459 | 8.381899
2018-01-28 18:29 | 88314.45494 | 3600.0002 | 5 | 10 | 3.56354 | -2.281981 | 3.043752 | 2.281919 | 12.84459 | 8.653284
2018-01-28 18:31 | 88434.45614 | 3720.0014 | 5 | 10 | 3.553432 | -2.282012 | 3.043752 | 2.357978 | 12.84459 | 8.92395
2018-01-28 18:33 | 88554.45494 | 3840.0002 | 5 | 10 | 3.541416 | -2.282016 | 3.043752 | 2.434043 | 12.84459 | 9.193789
2018-01-28 18:35 | 88674.45614 | 3960.0014 | 5 | 10 | 3.529039 | -2.281999 | 3.043752 | 2.51011 | 12.84459 | 9.46271
2018-01-28 18:37 | 88794.45494 | 4080.0002 | 5 | 10 | 3.515234 | -2.281979 | 3.043752 | 2.586171 | 12.84459 | 9.730619
2018-01-28 18:39 | 88914.45614 | 4200.0014 | 5 | 10 | 3.498123 | -2.282012 | 3.043752 | 2.662237 | 12.84459 | 9.997393
2018-01-28 18:41 | 89034.45574 | 4320.001 | 5 | 10 | 3.472599 | -2.282016 | 3.043752 | 2.738307 | 12.84459 | 10.2626
2018-01-28 18:43 | 89154.45534 | 4440.0006 | 5 | 10 | 3.435087 | -2.281976 | 3.043752 | 2.814363 | 12.84459 | 10.52537
2018-01-28 18:45 | 89274.45494 | 4560.0002 | 5 | 10 | 3.377297 | -2.28196 | 3.043752 | 2.890429 | 12.84459 | 10.78464
2018-01-28 18:47 | 89394.45614 | 4680.0014 | 5 | 10 | 3.273268 | -2.282024 | 3.043752 | 2.966489 | 12.84459 | 11.03802
2018-01-28 18:49 | 89514.45574 | 4800.001 | 5 | 10 | 3.003565 | -2.282014 | 3.043752 | 3.042563 | 12.84459 | 11.27884
2018-01-28 18:49 | 89515.27954 | 4800.8248 | 5 | 10 | 2.999994 | -2.281969 | 3.043752 | 3.043083 | 12.84459 | 11.2804
2018-01-28 18:51 | 89635.33 | 120.0012 | 6 | 10 | 3.351268 | 0 | 3.043752 | 3.043083 | 12.84459 | 11.2804
2018-01-28 18:53 | 89755.33 | 240 | 6 | 10 | 3.365919 | 0 | 3.043752 | 3.043083 | 12.84459 | 11.2804
2018-01-28 18:54 | 89815.33 | 300.0044 | 6 | 10 | 3.369603 | 0 | 3.043752 | 3.043083 | 12.84459 | 11.2804
2018-01-28 18:54 | 89815.34 | 0.0026 | 7 | 11 | 3.369625 | 0 | 0 | 0 | 0 | 0
2018-01-28 18:56 | 89935.42 | 120.001 | 2 | 11 | 4.025431 | 4.890027 | 0.1624125 | 0 | 0.6346324 | 0
2018-01-28 18:58 | 90055.42 | 240.0009 | 2 | 11 | 4.065211 | 4.890077 | 0.3254015 | 0 | 1.293988 | 0
2018-01-28 19:00 | 90175.42 | 360.0005 | 2 | 11 | 4.102096 | 4.890006 | 0.4883901 | 0 | 1.959725 | 0
2018-01-28 19:02 | 90295.42 | 480.0009 | 2 | 11 | 4.128858 | 4.889985 | 0.6513727 | 0 | 2.630566 | 0
2018-01-28 19:04 | 90415.42 | 600.0006 | 2 | 11 | 4.151454 | 4.889985 | 0.8143567 | 0 | 3.305369 | 0
2018-01-28 19:06 | 90535.42 | 720.0009 | 2 | 11 | 4.174767 | 4.889951 | 0.9773613 | 0 | 3.98394 | 0
2018-01-28 19:08 | 90655.42 | 840.0006 | 2 | 11 | 4.200337 | 4.879943 | 1.140361 | 0 | 4.666492 | 0
2018-01-28 19:10 | 90775.42 | 960.0002 | 2 | 11 | 4.200321 | 4.458774 | 1.2955 | 0 | 5.318123 | 0
2018-01-28 19:12 | 90895.42 | 1080.0014 | 2 | 11 | 4.200283 | 4.108876 | 1.438209 | 0 | 5.917542 | 0
2018-01-28 19:14 | 91015.42 | 1200.0009 | 2 | 11 | 4.200315 | 3.786759 | 1.569743 | 0 | 6.470019 | 0
2018-01-28 19:16 | 91135.42 | 1320.0014 | 2 | 11 | 4.200291 | 3.462358 | 1.690516 | 0 | 6.977304 | 0
2018-01-28 19:17 | 91207.83 | 1392.4144 | 2 | 11 | 4.200286 | 3.259984 | 1.758132 | 0 | 7.261307 | 0
2018-01-28 19:19 | 91327.84494 | 120.0015 | 3 | 11 | 4.222461 | 3.259881 | 1.866401 | 0 | 7.717159 | 0
2018-01-28 19:21 | 91447.84374 | 240.0003 | 3 | 11 | 4.249633 | 3.259887 | 1.975045 | 0 | 8.177349 | 0
2018-01-28 19:23 | 91567.84494 | 360.0015 | 3 | 11 | 4.279451 | 3.2599 | 2.083707 | 0 | 8.640716 | 0
2018-01-28 19:25 | 91687.84454 | 480.0011 | 3 | 11 | 4.312717 | 3.259891 | 2.192372 | 0 | 9.107519 | 0
2018-01-28 19:27 | 91807.84494 | 600.0015 | 3 | 11 | 4.349869 | 3.259881 | 2.301023 | 0 | 9.578097 | 0
2018-01-28 19:29 | 91927.84454 | 720.0011 | 3 | 11 | 4.388589 | 3.259891 | 2.409694 | 0 | 10.05289 | 0
2018-01-28 19:31 | 92047.84494 | 840.0015 | 3 | 11 | 4.40031 | 2.87267 | 2.51331 | 0 | 10.50864 | 0
2018-01-28 19:33 | 92167.84454 | 960.0011 | 3 | 11 | 4.400276 | 2.470519 | 2.602202 | 0 | 10.8998 | 0
2018-01-28 19:35 | 92287.84414 | 1080.0007 | 3 | 11 | 4.40028 | 2.119279 | 2.678613 | 0 | 11.23602 | 0
2018-01-28 19:37 | 92407.84444 | 1200.001 | 3 | 11 | 4.400283 | 1.826621 | 2.744203 | 0 | 11.52464 | 0
2018-01-28 19:39 | 92527.84414 | 1320.0007 | 3 | 11 | 4.400287 | 1.586042 | 2.800954 | 0 | 11.77436 | 0
2018-01-28 19:41 | 92647.84464 | 1440.0012 | 3 | 11 | 4.400255 | 1.384559 | 2.850377 | 0 | 11.99183 | 0
2018-01-28 19:43 | 92767.84414 | 1560.0007 | 3 | 11 | 4.400254 | 1.210136 | 2.893564 | 0 | 12.18187 | 0
2018-01-28 19:45 | 92887.84384 | 1680.0004 | 3 | 11 | 4.400214 | 1.056044 | 2.93127 | 0 | 12.34778 | 0
2018-01-28 19:47 | 93007.84504 | 1800.0016 | 3 | 11 | 4.400241 | 0.9318428 | 2.964341 | 0 | 12.4933 | 0
2018-01-28 19:49 | 93127.84474 | 1920.0013 | 3 | 11 | 4.400221 | 0.8269129 | 2.993588 | 0 | 12.62199 | 0
2018-01-28 19:51 | 93247.84354 | 2040.0001 | 3 | 11 | 4.40022 | 0.7361698 | 3.019602 | 0 | 12.73646 | 0
2018-01-28 19:53 | 93367.84374 | 2160.0003 | 3 | 11 | 4.400228 | 0.6542053 | 3.042746 | 0 | 12.8383 | 0
2018-01-28 19:53 | 93371.15814 | 2163.3147 | 3 | 11 | 4.400226 | 0.6519966 | 3.04335 | 0 | 12.84096 | 0
2018-01-28 19:55 | 93491.2 | 120.0007 | 4 | 11 | 4.339299 | 0 | 3.043351 | 0 | 12.84097 | 0
2018-01-28 19:57 | 93611.2 | 240.0007 | 4 | 11 | 4.33296 | 0 | 3.043351 | 0 | 12.84097 | 0
2018-01-28 19:58 | 93671.21 | 300.0046 | 4 | 11 | 4.331071 | 0 | 3.043351 | 0 | 12.84097 | 0
2018-01-28 20:00 | 93791.29 | 120.0014 | 5 | 11 | 4.120659 | -2.282001 | 3.043351 | 0.07605357 | 12.84097 | 0.3156438
2018-01-28 20:02 | 93911.29 | 240.001 | 5 | 11 | 4.086199 | -2.282072 | 3.043351 | 0.1521246 | 12.84097 | 0.6277637
2018-01-28 20:04 | 94031.29 | 360.0007 | 5 | 11 | 4.055224 | -2.282024 | 3.043351 | 0.2281851 | 12.84097 | 0.9373658
2018-01-28 20:06 | 94151.29 | 480.0002 | 5 | 11 | 4.025963 | -2.281996 | 3.043351 | 0.3042469 | 12.84097 | 1.244695
2018-01-28 20:08 | 94271.29 | 600.0014 | 5 | 11 | 3.997761 | -2.282067 | 3.043351 | 0.3803055 | 12.84097 | 1.549831
2018-01-28 20:10 | 94391.29 | 720.001 | 5 | 11 | 3.969552 | -2.282018 | 3.043351 | 0.4563735 | 12.84097 | 1.852859
2018-01-28 20:12 | 94511.29 | 840.0007 | 5 | 11 | 3.941347 | -2.282036 | 3.043351 | 0.5324297 | 12.84097 | 2.153687
2018-01-28 20:14 | 94631.29 | 960.001 | 5 | 11 | 3.915026 | -2.282092 | 3.043351 | 0.6085086 | 12.84097 | 2.452529
2018-01-28 20:16 | 94751.29 | 1080.0011 | 5 | 11 | 3.889725 | -2.282038 | 3.043351 | 0.684571 | 12.84097 | 2.749349
2018-01-28 20:18 | 94871.29 | 1200.001 | 5 | 11 | 3.864405 | -2.281996 | 3.043351 | 0.7606359 | 12.84097 | 3.044262
2018-01-28 20:20 | 94991.29 | 1320.0014 | 5 | 11 | 3.838935 | -2.282034 | 3.043351 | 0.8366949 | 12.84097 | 3.337217
2018-01-28 20:22 | 95111.29 | 1440.0002 | 5 | 11 | 3.815519 | -2.282001 | 3.043351 | 0.912764 | 12.84097 | 3.628325
2018-01-28 20:24 | 95231.29 | 1560.0006 | 5 | 11 | 3.794875 | -2.282012 | 3.043351 | 0.988824 | 12.84097 | 3.917737
2018-01-28 20:26 | 95351.29 | 1680.001 | 5 | 11 | 3.77572 | -2.282011 | 3.043351 | 1.064883 | 12.84097 | 4.205639
2018-01-28 20:28 | 95471.29 | 1800.0006 | 5 | 11 | 3.756856 | -2.282034 | 3.043351 | 1.140949 | 12.84097 | 4.492123
2018-01-28 20:30 | 95591.29 | 1920.0003 | 5 | 11 | 3.737813 | -2.281985 | 3.043351 | 1.217015 | 12.84097 | 4.777164
2018-01-28 20:32 | 95711.29 | 2040.0006 | 5 | 11 | 3.720285 | -2.281996 | 3.043351 | 1.293084 | 12.84097 | 5.06082
2018-01-28 20:34 | 95831.29 | 2160.001 | 5 | 11 | 3.703876 | -2.281991 | 3.043351 | 1.369148 | 12.84097 | 5.34317
2018-01-28 20:36 | 95951.29 | 2280.0014 | 5 | 11 | 3.688323 | -2.282072 | 3.043351 | 1.445212 | 12.84097 | 5.624306
2018-01-28 20:38 | 96071.29 | 2400.0011 | 5 | 11 | 3.672751 | -2.281954 | 3.043351 | 1.521279 | 12.84097 | 5.904277
2018-01-28 20:40 | 96191.29 | 2520.0014 | 5 | 11 | 3.658078 | -2.282001 | 3.043351 | 1.597345 | 12.84097 | 6.183078
2018-01-28 20:42 | 96311.29 | 2640.0002 | 5 | 11 | 3.645025 | -2.282004 | 3.043351 | 1.67341 | 12.84097 | 6.460827
2018-01-28 20:44 | 96431.29 | 2760.0006 | 5 | 11 | 3.63333 | -2.281982 | 3.043351 | 1.749473 | 12.84097 | 6.737627
2018-01-28 20:46 | 96551.29 | 2880.001 | 5 | 11 | 3.6221 | -2.282019 | 3.043351 | 1.825536 | 12.84097 | 7.013558
2018-01-28 20:48 | 96671.29 | 3000.0006 | 5 | 11 | 3.610794 | -2.281999 | 3.043351 | 1.901598 | 12.84097 | 7.288634
2018-01-28 20:50 | 96791.29 | 3120.0002 | 5 | 11 | 3.600773 | -2.28194 | 3.043351 | 1.977663 | 12.84097 | 7.5629
2018-01-28 20:52 | 96911.29 | 3240.0006 | 5 | 11 | 3.591613 | -2.281987 | 3.043351 | 2.053731 | 12.84097 | 7.836451
2018-01-28 20:54 | 97031.29 | 3360.0002 | 5 | 11 | 3.582791 | -2.282002 | 3.043351 | 2.129791 | 12.84097 | 8.109296
2018-01-28 20:56 | 97151.29 | 3480.0014 | 5 | 11 | 3.573034 | -2.281971 | 3.043351 | 2.205856 | 12.84097 | 8.381463
2018-01-28 20:58 | 97271.29 | 3600.001 | 5 | 11 | 3.562821 | -2.282063 | 3.043351 | 2.281926 | 12.84097 | 8.652871
2018-01-28 21:00 | 97391.29 | 3720.0014 | 5 | 11 | 3.552877 | -2.282027 | 3.043351 | 2.357981 | 12.84097 | 8.923465
2018-01-28 21:02 | 97511.29 | 3840.0002 | 5 | 11 | 3.542501 | -2.281954 | 3.043351 | 2.434055 | 12.84097 | 9.193354
2018-01-28 21:04 | 97631.29 | 3960.0014 | 5 | 11 | 3.530174 | -2.282027 | 3.043351 | 2.510121 | 12.84097 | 9.462365
2018-01-28 21:06 | 97751.29 | 4080.001 | 5 | 11 | 3.514612 | -2.282027 | 3.043351 | 2.58618 | 12.84097 | 9.730293
2018-01-28 21:08 | 97871.29 | 4200.0006 | 5 | 11 | 3.496576 | -2.282032 | 3.043351 | 2.662242 | 12.84097 | 9.996963
2018-01-28 21:10 | 97991.29 | 4320.001 | 5 | 11 | 3.472512 | -2.282032 | 3.043351 | 2.738312 | 12.84097 | 10.26208
2018-01-28 21:12 | 98111.29 | 4440.0006 | 5 | 11 | 3.436657 | -2.281976 | 3.043351 | 2.814374 | 12.84097 | 10.52495
2018-01-28 21:14 | 98231.29 | 4560.0002 | 5 | 11 | 3.377111 | -2.282063 | 3.043351 | 2.890434 | 12.84097 | 10.7843
2018-01-28 21:16 | 98351.29 | 4680.0007 | 5 | 11 | 3.268435 | -2.282018 | 3.043351 | 2.966499 | 12.84097 | 11.0375
2018-01-28 21:18 | 98469.21 | 4797.9127 | 5 | 11 | 2.999985 | -2.282002 | 3.043351 | 3.041243 | 12.84097 | 11.27373
2018-01-28 21:20 | 98589.24 | 120.0012 | 6 | 11 | 3.352076 | 0 | 3.043351 | 3.041243 | 12.84097 | 11.27373
2018-01-28 21:22 | 98709.24 | 240.0001 | 6 | 11 | 3.366718 | 0 | 3.043351 | 3.041243 | 12.84097 | 11.27373
2018-01-28 21:23 | 98769.24 | 300.0028 | 6 | 11 | 3.370546 | 0 | 3.043351 | 3.041243 | 12.84097 | 11.27373
2018-01-28 21:23 | 98769.25 | 0.0025 | 7 | 12 | 3.370682 | 0 | 0 | 0 | 0 | 0
2018-01-28 21:25 | 98889.34 | 120.0014 | 2 | 12 | 4.0269 | 4.890082 | 0.1623998 | 0 | 0.6347299 | 0
2018-01-28 21:27 | 99009.34 | 240.0002 | 2 | 12 | 4.065972 | 4.890059 | 0.3254005 | 0 | 1.294338 | 0
2018-01-28 21:29 | 99129.34 | 360.0014 | 2 | 12 | 4.100248 | 4.890092 | 0.4883994 | 0 | 1.960024 | 0
2018-01-28 21:31 | 99249.34 | 480.0002 | 2 | 12 | 4.127048 | 4.890042 | 0.6513818 | 0 | 2.630554 | 0
2018-01-28 21:33 | 99369.34 | 600.0006 | 2 | 12 | 4.15205 | 4.890056 | 0.8143798 | 0 | 3.305293 | 0
2018-01-28 21:35 | 99489.34 | 720.0003 | 2 | 12 | 4.17629 | 4.890059 | 0.9773552 | 0 | 3.983951 | 0
2018-01-28 21:37 | 99609.34 | 840.0006 | 2 | 12 | 4.200268 | 4.878684 | 1.140358 | 0 | 4.666689 | 0
2018-01-28 21:39 | 99729.34 | 960.0003 | 2 | 12 | 4.200277 | 4.484653 | 1.296198 | 0 | 5.321262 | 0
2018-01-28 21:41 | 99849.34 | 1080.0006 | 2 | 12 | 4.200283 | 4.121692 | 1.43967 | 0 | 5.923887 | 0
2018-01-28 21:43 | 99969.34 | 1200.0003 | 2 | 12 | 4.2003 | 3.770024 | 1.571057 | 0 | 6.475749 | 0
2018-01-28 21:45 | 100089.3 | 1320.0015 | 2 | 12 | 4.200277 | 3.447789 | 1.691314 | 0 | 6.980863 | 0
2018-01-28 21:46 | 100162.5 | 1393.1257 | 2 | 12 | 4.200287 | 3.259995 | 1.759405 | 0 | 7.266864 | 0
2018-01-28 21:48 | 100282.5 | 120.0007 | 3 | 12 | 4.221572 | 3.259868 | 1.867682 | 0 | 7.722678 | 0
2018-01-28 21:50 | 100402.5 | 240.0011 | 3 | 12 | 4.249445 | 3.259875 | 1.976335 | 0 | 8.18283 | 0
2018-01-28 21:52 | 100522.5 | 360.0015 | 3 | 12 | 4.280882 | 3.25991 | 2.084995 | 0 | 8.646274 | 0
2018-01-28 21:54 | 100642.5 | 480.0011 | 3 | 12 | 4.31408 | 3.259845 | 2.193655 | 0 | 9.113216 | 0
2018-01-28 21:56 | 100762.5 | 600.0014 | 3 | 12 | 4.349237 | 3.259851 | 2.302322 | 0 | 9.583909 | 0
2018-01-28 21:58 | 100882.5 | 720.0011 | 3 | 12 | 4.387656 | 3.259871 | 2.410966 | 0 | 10.05848 | 0
2018-01-28 22:00 | 101002.5 | 840.0007 | 3 | 12 | 4.40032 | 2.858798 | 2.514546 | 0 | 10.51405 | 0
2018-01-28 22:02 | 101122.5 | 960.0002 | 3 | 12 | 4.400277 | 2.453153 | 2.602829 | 0 | 10.90252 | 0
2018-01-28 22:04 | 101242.5 | 1080.0007 | 3 | 12 | 4.40029 | 2.118033 | 2.678834 | 0 | 11.23697 | 0
2018-01-28 22:06 | 101362.5 | 1200.0002 | 3 | 12 | 4.400279 | 1.833682 | 2.744605 | 0 | 11.52638 | 0
2018-01-28 22:08 | 101482.5 | 1320.0007 | 3 | 12 | 4.400296 | 1.585623 | 2.801509 | 0 | 11.77677 | 0
2018-01-28 22:10 | 101602.5 | 1440.0003 | 3 | 12 | 4.400229 | 1.374435 | 2.850705 | 0 | 11.99325 | 0
2018-01-28 22:12 | 101722.5 | 1560.0024 | 3 | 12 | 4.400235 | 1.202724 | 2.893579 | 0 | 12.18191 | 0
2018-01-28 22:14 | 101842.5 | 1680.0019 | 3 | 12 | 4.400211 | 1.058314 | 2.931208 | 0 | 12.34748 | 0
2018-01-28 22:16 | 101962.5 | 1800.0009 | 3 | 12 | 4.400238 | 0.9338837 | 2.964376 | 0 | 12.49343 | 0
2018-01-28 22:18 | 102082.5 | 1920.0004 | 3 | 12 | 4.400206 | 0.8211136 | 2.993577 | 0 | 12.62192 | 0
2018-01-28 22:20 | 102202.5 | 2040.0025 | 3 | 12 | 4.400222 | 0.7292547 | 3.019373 | 0 | 12.73543 | 0
2018-01-28 22:22 | 102321.1 | 2158.6744 | 3 | 12 | 4.400232 | 0.6519966 | 3.0421 | 0 | 12.83543 | 0
2018-01-28 22:24 | 102441.2 | 120.0012 | 4 | 12 | 4.339355 | 0 | 3.0421 | 0 | 12.83543 | 0
2018-01-28 22:26 | 102561.2 | 240.001 | 4 | 12 | 4.333037 | 0 | 3.0421 | 0 | 12.83543 | 0
2018-01-28 22:27 | 102621.2 | 300.0037 | 4 | 12 | 4.331194 | 0 | 3.0421 | 0 | 12.83543 | 0
2018-01-28 22:29 | 102741.3 | 120.0015 | 5 | 12 | 4.120277 | -2.282067 | 3.0421 | 0.07606136 | 12.83543 | 0.315654
2018-01-28 22:31 | 102861.3 | 240.0011 | 5 | 12 | 4.086674 | -2.282083 | 3.0421 | 0.1521252 | 12.83543 | 0.6277368
2018-01-28 22:33 | 102981.3 | 360.0015 | 5 | 12 | 4.056688 | -2.282043 | 3.0421 | 0.2281917 | 12.83543 | 0.9374523
2018-01-28 22:35 | 103101.3 | 480.0002 | 5 | 12 | 4.026864 | -2.282001 | 3.0421 | 0.3042485 | 12.83543 | 1.244863
2018-01-28 22:37 | 103221.3 | 600.0006 | 5 | 12 | 3.997197 | -2.282032 | 3.0421 | 0.3803111 | 12.83543 | 1.550014
2018-01-28 22:39 | 103341.3 | 720.0002 | 5 | 12 | 3.969082 | -2.281984 | 3.0421 | 0.4563713 | 12.83543 | 1.852966
2018-01-28 22:41 | 103461.3 | 840.0014 | 5 | 12 | 3.942194 | -2.282058 | 3.0421 | 0.5324503 | 12.83543 | 2.153897
2018-01-28 22:43 | 103581.3 | 960.0002 | 5 | 12 | 3.916085 | -2.282074 | 3.0421 | 0.6085113 | 12.83543 | 2.452748
2018-01-28 22:45 | 103701.3 | 1080.0006 | 5 | 12 | 3.889509 | -2.282014 | 3.0421 | 0.6845773 | 12.83543 | 2.749624
2018-01-28 22:47 | 103821.3 | 1200.0003 | 5 | 12 | 3.863564 | -2.282056 | 3.0421 | 0.7606401 | 12.83543 | 3.044478
2018-01-28 22:49 | 103941.3 | 1320.0006 | 5 | 12 | 3.838845 | -2.282067 | 3.0421 | 0.8367043 | 12.83543 | 3.337405
2018-01-28 22:51 | 104061.3 | 1440.0004 | 5 | 12 | 3.816434 | -2.282065 | 3.0421 | 0.9127743 | 12.83543 | 3.628562
2018-01-28 22:53 | 104181.3 | 1560.0014 | 5 | 12 | 3.795225 | -2.282014 | 3.0421 | 0.9888451 | 12.83543 | 3.918074
2018-01-28 22:55 | 104301.3 | 1680.001 | 5 | 12 | 3.774816 | -2.282009 | 3.0421 | 1.064901 | 12.83543 | 4.205934
2018-01-28 22:57 | 104421.3 | 1800.0006 | 5 | 12 | 3.755943 | -2.282024 | 3.0421 | 1.140976 | 12.83543 | 4.492381
2018-01-28 22:59 | 104541.3 | 1920.001 | 5 | 12 | 3.738139 | -2.282076 | 3.0421 | 1.217031 | 12.83543 | 4.777354
2018-01-28 23:01 | 104661.3 | 2040.0014 | 5 | 12 | 3.720883 | -2.282016 | 3.0421 | 1.293102 | 12.83543 | 5.061061
2018-01-28 23:03 | 104781.3 | 2160.001 | 5 | 12 | 3.703282 | -2.282016 | 3.0421 | 1.369167 | 12.83543 | 5.34342
2018-01-28 23:05 | 104901.3 | 2280.0014 | 5 | 12 | 3.687129 | -2.282005 | 3.0421 | 1.44523 | 12.83543 | 5.624479
2018-01-28 23:07 | 105021.3 | 2400.001 | 5 | 12 | 3.672177 | -2.282016 | 3.0421 | 1.521298 | 12.83543 | 5.904375
2018-01-28 23:09 | 105141.3 | 2520.0006 | 5 | 12 | 3.658466 | -2.282059 | 3.0421 | 1.597363 | 12.83543 | 6.183174
2018-01-28 23:11 | 105261.3 | 2640.0002 | 5 | 12 | 3.64509 | -2.281979 | 3.0421 | 1.673424 | 12.83543 | 6.460935
2018-01-28 23:13 | 105381.3 | 2760.0006 | 5 | 12 | 3.632152 | -2.282039 | 3.0421 | 1.749482 | 12.83543 | 6.737667
2018-01-28 23:15 | 105501.3 | 2880.0002 | 5 | 12 | 3.620837 | -2.282022 | 3.0421 | 1.825553 | 12.83543 | 7.013529
2018-01-28 23:17 | 105621.3 | 3000.0014 | 5 | 12 | 3.610775 | -2.282076 | 3.0421 | 1.901619 | 12.83543 | 7.288565
2018-01-28 23:19 | 105741.3 | 3120.0003 | 5 | 12 | 3.601001 | -2.282063 | 3.0421 | 1.977686 | 12.83543 | 7.562852
2018-01-28 23:21 | 105861.3 | 3240.0006 | 5 | 12 | 3.590726 | -2.28194 | 3.0421 | 2.053744 | 12.83543 | 7.83635
2018-01-28 23:23 | 105981.3 | 3360.0003 | 5 | 12 | 3.581252 | -2.282005 | 3.0421 | 2.129814 | 12.83543 | 8.109132
2018-01-28 23:25 | 106101.3 | 3480.0006 | 5 | 12 | 3.572139 | -2.281911 | 3.0421 | 2.205879 | 12.83543 | 8.381194
2018-01-28 23:27 | 106221.3 | 3600.001 | 5 | 12 | 3.563138 | -2.282052 | 3.0421 | 2.281943 | 12.83543 | 8.652567
2018-01-28 23:29 | 106341.3 | 3720.0014 | 5 | 12 | 3.552724 | -2.282081 | 3.0421 | 2.358011 | 12.83543 | 8.923223
2018-01-28 23:31 | 106461.3 | 3840.001 | 5 | 12 | 3.540832 | -2.282009 | 3.0421 | 2.434066 | 12.83543 | 9.192976
2018-01-28 23:33 | 106581.3 | 3960.0006 | 5 | 12 | 3.528521 | -2.282004 | 3.0421 | 2.510136 | 12.83543 | 9.461866
2018-01-28 23:35 | 106701.3 | 4080.001 | 5 | 12 | 3.514762 | -2.281974 | 3.0421 | 2.586201 | 12.83543 | 9.729748
2018-01-28 23:37 | 106821.3 | 4200.0014 | 5 | 12 | 3.497243 | -2.282014 | 3.0421 | 2.662268 | 12.83543 | 9.996469
2018-01-28 23:39 | 106941.3 | 4320.0002 | 5 | 12 | 3.471145 | -2.281998 | 3.0421 | 2.738329 | 12.83543 | 10.26155
2018-01-28 23:41 | 107061.3 | 4440.0006 | 5 | 12 | 3.433573 | -2.282058 | 3.0421 | 2.814394 | 12.83543 | 10.52425
2018-01-28 23:43 | 107181.3 | 4560.0002 | 5 | 12 | 3.374693 | -2.282024 | 3.0421 | 2.890454 | 12.83543 | 10.78335
2018-01-28 23:45 | 107301.3 | 4680.0006 | 5 | 12 | 3.268403 | -2.282052 | 3.0421 | 2.966515 | 12.83543 | 11.03648
2018-01-28 23:47 | 107418 | 4796.7246 | 5 | 12 | 2.999999 | -2.282011 | 3.0421 | 3.040507 | 12.83543 | 11.27036
2018-01-28 23:49 | 107538 | 120.0014 | 6 | 12 | 3.350745 | 0 | 3.0421 | 3.040507 | 12.83543 | 11.27036
2018-01-28 23:51 | 107658 | 240.001 | 6 | 12 | 3.365272 | 0 | 3.0421 | 3.040507 | 12.83543 | 11.27036
2018-01-28 23:52 | 107718 | 300.0022 | 6 | 12 | 3.368931 | 0 | 3.0421 | 3.040507 | 12.83543 | 11.27036
2018-01-28 23:52 | 107718.1 | 0.0024 | 7 | 13 | 3.368728 | 0 | 0 | 0 | 0 | 0
2018-01-28 23:54 | 107838.1 | 120.0006 | 2 | 13 | 4.025666 | 4.890054 | 0.1624022 | 0 | 0.6345685 | 0
2018-01-28 23:56 | 107958.1 | 240.0002 | 2 | 13 | 4.065608 | 4.890124 | 0.3254079 | 0 | 1.294035 | 0
2018-01-28 23:58 | 108078.1 | 360.0007 | 2 | 13 | 4.102406 | 4.890109 | 0.4884121 | 0 | 1.959928 | 0
2018-01-29 | 108198.1 | 480.0002 | 2 | 13 | 4.128869 | 4.8901 | 0.651399 | 0 | 2.630812 | 0
2018-01-29 00:02 | 108318.1 | 600.0014 | 2 | 13 | 4.151231 | 4.890037 | 0.8143823 | 0 | 3.305598 | 0
2018-01-29 00:04 | 108438.1 | 720.0019 | 2 | 13 | 4.174677 | 4.890119 | 0.9773746 | 0 | 3.984095 | 0
2018-01-29 00:06 | 108558.1 | 840.0023 | 2 | 13 | 4.200329 | 4.877603 | 1.140384 | 0 | 4.666689 | 0
2018-01-29 00:08 | 108678.1 | 960.0011 | 2 | 13 | 4.200292 | 4.464862 | 1.295601 | 0 | 5.318648 | 0
2018-01-29 00:10 | 108798.1 | 1080.0023 | 2 | 13 | 4.200311 | 4.114251 | 1.438505 | 0 | 5.918884 | 0
2018-01-29 00:12 | 108918.1 | 1200.0011 | 2 | 13 | 4.200277 | 3.788018 | 1.570156 | 0 | 6.471856 | 0
2018-01-29 00:14 | 109038.1 | 1320.0015 | 2 | 13 | 4.20032 | 3.458566 | 1.690969 | 0 | 6.979304 | 0
2018-01-29 00:15 | 109108.8 | 1390.636 | 2 | 13 | 4.200257 | 3.259999 | 1.756869 | 0 | 7.256105 | 0
2018-01-29 00:17 | 109228.8 | 120.0006 | 3 | 13 | 4.222195 | 3.259864 | 1.865134 | 0 | 7.711922 | 0
2018-01-29 00:19 | 109348.8 | 240.0001 | 3 | 13 | 4.249238 | 3.259915 | 1.973801 | 0 | 8.172174 | 0
2018-01-29 00:21 | 109468.8 | 360.0013 | 3 | 13 | 4.27893 | 3.259904 | 2.082462 | 0 | 8.635482 | 0
2018-01-29 00:23 | 109588.8 | 480.0018 | 3 | 13 | 4.312384 | 3.260026 | 2.191125 | 0 | 9.102226 | 0
2018-01-29 00:25 | 109708.8 | 600.0006 | 3 | 13 | 4.349234 | 3.259892 | 2.299781 | 0 | 9.572776 | 0
2018-01-29 00:27 | 109828.8 | 720.0001 | 3 | 13 | 4.387806 | 3.259913 | 2.408434 | 0 | 10.04741 | 0
2018-01-29 00:29 | 109948.8 | 840.0014 | 3 | 13 | 4.400317 | 2.881791 | 2.512336 | 0 | 10.5044 | 0
2018-01-29 00:31 | 110068.8 | 960.0009 | 3 | 13 | 4.400314 | 2.476501 | 2.601426 | 0 | 10.89642 | 0
2018-01-29 00:33 | 110188.8 | 1080.0014 | 3 | 13 | 4.400271 | 2.122245 | 2.677928 | 0 | 11.23306 | 0
2018-01-29 00:35 | 110308.8 | 1200.0009 | 3 | 13 | 4.400312 | 1.82954 | 2.743609 | 0 | 11.52207 | 0
2018-01-29 00:37 | 110428.8 | 1320.0013 | 3 | 13 | 4.400258 | 1.585989 | 2.800396 | 0 | 11.77195 | 0
2018-01-29 00:39 | 110548.8 | 1440.001 | 3 | 13 | 4.400252 | 1.383527 | 2.849813 | 0 | 11.98939 | 0
2018-01-29 00:41 | 110668.8 | 1560.0015 | 3 | 13 | 4.400228 | 1.206614 | 2.892925 | 0 | 12.1791 | 0
2018-01-29 00:43 | 110788.8 | 1680.001 | 3 | 13 | 4.400231 | 1.052779 | 2.930497 | 0 | 12.34442 | 0
2018-01-29 00:45 | 110908.8 | 1800.0023 | 3 | 13 | 4.400249 | 0.9284 | 2.963462 | 0 | 12.48948 | 0
2018-01-29 00:47 | 111028.8 | 1920.0011 | 3 | 13 | 4.400231 | 0.8235426 | 2.992594 | 0 | 12.61766 | 0
2018-01-29 00:49 | 111148.8 | 2040.0023 | 3 | 13 | 4.40026 | 0.7331953 | 3.018492 | 0 | 12.73162 | 0
2018-01-29 00:51 | 111265.2 | 2156.4166 | 3 | 13 | 4.400214 | 0.6519966 | 3.04086 | 0 | 12.83005 | 0
2018-01-29 00:53 | 111385.2 | 120.0011 | 4 | 13 | 4.339402 | 0 | 3.04086 | 0 | 12.83005 | 0
2018-01-29 00:55 | 111505.2 | 240.0008 | 4 | 13 | 4.333105 | 0 | 3.04086 | 0 | 12.83005 | 0
2018-01-29 00:56 | 111565.2 | 300.0004 | 4 | 13 | 4.331219 | 0 | 3.04086 | 0 | 12.83005 | 0
2018-01-29 00:58 | 111685.3 | 120.0015 | 5 | 13 | 4.121275 | -2.28196 | 3.04086 | 0.07606003 | 12.83005 | 0.3157112
2018-01-29 01:00 | 111805.3 | 240.0011 | 5 | 13 | 4.08672 | -2.282054 | 3.04086 | 0.1521213 | 12.83005 | 0.6278332
2018-01-29 01:02 | 111925.3 | 360.0007 | 5 | 13 | 4.055844 | -2.28196 | 3.04086 | 0.2281875 | 12.83005 | 0.9375024
2018-01-29 01:04 | 112045.3 | 480.0002 | 5 | 13 | 4.026573 | -2.281976 | 3.04086 | 0.3042477 | 12.83005 | 1.244872
2018-01-29 01:06 | 112165.3 | 600.0014 | 5 | 13 | 3.998332 | -2.282067 | 3.04086 | 0.3803071 | 12.83005 | 1.550057
2018-01-29 01:08 | 112285.3 | 720.0002 | 5 | 13 | 3.970119 | -2.282049 | 3.04086 | 0.4563725 | 12.83005 | 1.85312
2018-01-29 01:10 | 112405.3 | 840.0014 | 5 | 13 | 3.9418 | -2.282054 | 3.04086 | 0.5324364 | 12.83005 | 2.154016
2018-01-29 01:12 | 112525.3 | 960.0002 | 5 | 13 | 3.915398 | -2.28194 | 3.04086 | 0.608504 | 12.83005 | 2.452844
2018-01-29 01:14 | 112645.3 | 1080.0007 | 5 | 13 | 3.890013 | -2.282034 | 3.04086 | 0.684563 | 12.83005 | 2.749674
2018-01-29 01:16 | 112765.3 | 1200.0002 | 5 | 13 | 3.864622 | -2.282059 | 3.04086 | 0.7606326 | 12.83005 | 3.044624
2018-01-29 01:18 | 112885.3 | 1320.0006 | 5 | 13 | 3.839017 | -2.282021 | 3.04086 | 0.8366967 | 12.83005 | 3.337608
2018-01-29 01:20 | 113005.3 | 1440.001 | 5 | 13 | 3.815763 | -2.282011 | 3.04086 | 0.9127599 | 12.83005 | 3.62871
2018-01-29 01:22 | 113125.3 | 1560.0014 | 5 | 13 | 3.795076 | -2.282029 | 3.04086 | 0.988822 | 12.83005 | 3.918147
2018-01-29 01:24 | 113245.3 | 1680.0011 | 5 | 13 | 3.775884 | -2.282011 | 3.04086 | 1.064892 | 12.83005 | 4.206102
2018-01-29 01:26 | 113365.3 | 1800.0006 | 5 | 13 | 3.756874 | -2.282025 | 3.04086 | 1.14095 | 12.83005 | 4.492565
2018-01-29 01:28 | 113485.3 | 1920.0011 | 5 | 13 | 3.737786 | -2.282021 | 3.04086 | 1.217016 | 12.83005 | 4.777602
2018-01-29 01:30 | 113605.3 | 2040.0006 | 5 | 13 | 3.720181 | -2.282079 | 3.04086 | 1.293088 | 12.83005 | 5.061264
2018-01-29 01:32 | 113725.3 | 2160.0002 | 5 | 13 | 3.703827 | -2.282074 | 3.04086 | 1.369152 | 12.83005 | 5.343606
2018-01-29 01:34 | 113845.3 | 2280.0006 | 5 | 13 | 3.688181 | -2.282076 | 3.04086 | 1.44521 | 12.83005 | 5.624713
2018-01-29 01:36 | 113965.3 | 2400.001 | 5 | 13 | 3.672511 | -2.281938 | 3.04086 | 1.521284 | 12.83005 | 5.904698
2018-01-29 01:38 | 114085.3 | 2520.0006 | 5 | 13 | 3.657932 | -2.282058 | 3.04086 | 1.59734 | 12.83005 | 6.183445
2018-01-29 01:40 | 114205.3 | 2640.001 | 5 | 13 | 3.64483 | -2.282081 | 3.04086 | 1.673411 | 12.83005 | 6.461204
2018-01-29 01:42 | 114325.3 | 2760.0006 | 5 | 13 | 3.633076 | -2.282101 | 3.04086 | 1.749476 | 12.83005 | 6.737994
2018-01-29 01:44 | 114445.3 | 2880.001 | 5 | 13 | 3.621727 | -2.282018 | 3.04086 | 1.825545 | 12.83005 | 7.013925
2018-01-29 01:46 | 114565.3 | 3000.0014 | 5 | 13 | 3.61034 | -2.282076 | 3.04086 | 1.901601 | 12.83005 | 7.28894
2018-01-29 01:48 | 114685.3 | 3120.0011 | 5 | 13 | 3.600352 | -2.282034 | 3.04086 | 1.977667 | 12.83005 | 7.563179
2018-01-29 01:50 | 114805.3 | 3240.0006 | 5 | 13 | 3.591151 | -2.282011 | 3.04086 | 2.053737 | 12.83005 | 7.836703
2018-01-29 01:52 | 114925.3 | 3360.001 | 5 | 13 | 3.582313 | -2.281962 | 3.04086 | 2.1298 | 12.83005 | 8.109525
2018-01-29 01:54 | 115045.3 | 3480.0006 | 5 | 13 | 3.572447 | -2.281992 | 3.04086 | 2.205862 | 12.83005 | 8.381639
2018-01-29 01:56 | 115165.3 | 3600.0011 | 5 | 13 | 3.56235 | -2.282089 | 3.04086 | 2.28193 | 12.83005 | 8.652998
2018-01-29 01:58 | 115285.3 | 3720.0014 | 5 | 13 | 3.552372 | -2.281994 | 3.04086 | 2.35799 | 12.83005 | 8.923573
2018-01-29 02:00 | 115405.3 | 3840.001 | 5 | 13 | 3.541886 | -2.281967 | 3.04086 | 2.434061 | 12.83005 | 9.193412
2018-01-29 02:02 | 115525.3 | 3960.0014 | 5 | 13 | 3.52948 | -2.282005 | 3.04086 | 2.510124 | 12.83005 | 9.462365
2018-01-29 02:04 | 115645.3 | 4080.0002 | 5 | 13 | 3.51379 | -2.281998 | 3.04086 | 2.586194 | 12.83005 | 9.730268
2018-01-29 02:06 | 115765.3 | 4200.0006 | 5 | 13 | 3.495774 | -2.282021 | 3.04086 | 2.662254 | 12.83005 | 9.996871
2018-01-29 02:08 | 115885.3 | 4320.0002 | 5 | 13 | 3.47144 | -2.282067 | 3.04086 | 2.73832 | 12.83005 | 10.26191
2018-01-29 02:10 | 116005.3 | 4440.0006 | 5 | 13 | 3.435055 | -2.282012 | 3.04086 | 2.814384 | 12.83005 | 10.52469
2018-01-29 02:12 | 116125.3 | 4560.0002 | 5 | 13 | 3.374537 | -2.282021 | 3.04086 | 2.890454 | 12.83005 | 10.7839
2018-01-29 02:14 | 116245.3 | 4680.0006 | 5 | 13 | 3.263134 | -2.282011 | 3.04086 | 2.966515 | 12.83005 | 11.03681
2018-01-29 02:16 | 116359.3 | 4794.0334 | 5 | 13 | 2.99999 | -2.282051 | 3.04086 | 3.038795 | 12.83005 | 11.26499
2018-01-29 02:18 | 116479.4 | 120.0014 | 6 | 13 | 3.351585 | 0 | 3.04086 | 3.038795 | 12.83005 | 11.26499
2018-01-29 02:20 | 116599.4 | 240.0002 | 6 | 13 | 3.366214 | 0 | 3.04086 | 3.038795 | 12.83005 | 11.26499
2018-01-29 02:21 | 116659.4 | 300.0022 | 6 | 13 | 3.37 | 0 | 3.04086 | 3.038795 | 12.83005 | 11.26499
2018-01-29 02:21 | 116659.4 | 0.0026 | 7 | 14 | 3.370113 | 0 | 0 | 0 | 0 | 0
2018-01-29 02:23 | 116779.5 | 120.0005 | 2 | 14 | 4.027657 | 4.890121 | 0.1624193 | 0 | 0.6348983 | 0
2018-01-29 02:25 | 116899.5 | 240.0001 | 2 | 14 | 4.066591 | 4.890134 | 0.3254252 | 0 | 1.294629 | 0
2018-01-29 02:27 | 117019.5 | 360.0005 | 2 | 14 | 4.100812 | 4.890141 | 0.4884166 | 0 | 1.960389 | 0
2018-01-29 02:29 | 117139.5 | 480.0001 | 2 | 14 | 4.127492 | 4.890063 | 0.6514108 | 0 | 2.631035 | 0
2018-01-29 02:31 | 117259.5 | 600.0013 | 2 | 14 | 4.152439 | 4.890092 | 0.8144025 | 0 | 3.305824 | 0
2018-01-29 02:33 | 117379.5 | 720.0001 | 2 | 14 | 4.176445 | 4.890052 | 0.9773839 | 0 | 3.984549 | 0
2018-01-29 02:35 | 117499.5 | 840.0006 | 2 | 14 | 4.200332 | 4.875825 | 1.140383 | 0 | 4.667295 | 0
2018-01-29 02:37 | 117619.5 | 960.0009 | 2 | 14 | 4.200258 | 4.480153 | 1.2961 | 0 | 5.321352 | 0
2018-01-29 02:39 | 117739.5 | 1080.0014 | 2 | 14 | 4.200305 | 4.115077 | 1.439397 | 0 | 5.923242 | 0
2018-01-29 02:41 | 117859.5 | 1200.0001 | 2 | 14 | 4.20024 | 3.763692 | 1.570572 | 0 | 6.474217 | 0
2018-01-29 02:43 | 117979.5 | 1320.0006 | 2 | 14 | 4.200293 | 3.444583 | 1.690683 | 0 | 6.978715 | 0
2018-01-29 02:44 | 118050.3 | 1390.7886 | 2 | 14 | 4.200249 | 3.259997 | 1.756596 | 0 | 7.255567 | 0
2018-01-29 02:46 | 118170.3 | 120.0015 | 3 | 14 | 4.221548 | 3.259866 | 1.864884 | 0 | 7.711426 | 0
2018-01-29 02:48 | 118290.3 | 240.0003 | 3 | 14 | 4.249501 | 3.259877 | 1.973534 | 0 | 8.171564 | 0
2018-01-29 02:50 | 118410.3 | 360.0015 | 3 | 14 | 4.280883 | 3.2599 | 2.082191 | 0 | 8.634995 | 0
2018-01-29 02:52 | 118530.3 | 480.0003 | 3 | 14 | 4.314037 | 3.259833 | 2.190847 | 0 | 9.101921 | 0
2018-01-29 02:54 | 118650.3 | 600.0007 | 3 | 14 | 4.349155 | 3.259881 | 2.299519 | 0 | 9.572624 | 0
2018-01-29 02:56 | 118770.3 | 720.0011 | 3 | 14 | 4.387603 | 3.259889 | 2.408172 | 0 | 10.04723 | 0
2018-01-29 02:58 | 118890.3 | 840.0007 | 3 | 14 | 4.400278 | 2.860667 | 2.511779 | 0 | 10.50292 | 0
2018-01-29 03:00 | 119010.3 | 960.0011 | 3 | 14 | 4.400293 | 2.455192 | 2.600121 | 0 | 10.89165 | 0
2018-01-29 03:02 | 119130.3 | 1080.0007 | 3 | 14 | 4.400293 | 2.119475 | 2.676203 | 0 | 11.22643 | 0
2018-01-29 03:04 | 119250.3 | 1200.0003 | 3 | 14 | 4.400243 | 1.834027 | 2.741993 | 0 | 11.51593 | 0
2018-01-29 03:06 | 119370.3 | 1320.0007 | 3 | 14 | 4.400258 | 1.584068 | 2.798891 | 0 | 11.76629 | 0
2018-01-29 03:08 | 119490.3 | 1440.0012 | 3 | 14 | 4.40024 | 1.373384 | 2.848052 | 0 | 11.98262 | 0
2018-01-29 03:10 | 119610.3 | 1560.0007 | 3 | 14 | 4.400212 | 1.200336 | 2.890883 | 0 | 12.17108 | 0
2018-01-29 03:12 | 119730.3 | 1680.0004 | 3 | 14 | 4.400238 | 1.057961 | 2.928471 | 0 | 12.33648 | 0
2018-01-29 03:14 | 119850.3 | 1800.001 | 3 | 14 | 4.400213 | 0.9325171 | 2.961601 | 0 | 12.48226 | 0
2018-01-29 03:16 | 119970.3 | 1920.0019 | 3 | 14 | 4.400217 | 0.8200979 | 2.990768 | 0 | 12.6106 | 0
2018-01-29 03:18 | 120090.3 | 2040.0015 | 3 | 14 | 4.400226 | 0.7282772 | 3.016535 | 0 | 12.72398 | 0
2018-01-29 03:20 | 120207.8 | 2157.5071 | 3 | 14 | 4.400223 | 0.6519918 | 3.039034 | 0 | 12.82298 | 0
2018-01-29 03:22 | 120327.8 | 120.0006 | 4 | 14 | 4.339319 | 0 | 3.039034 | 0 | 12.82298 | 0
2018-01-29 03:24 | 120447.8 | 240.0001 | 4 | 14 | 4.33301 | 0 | 3.039034 | 0 | 12.82298 | 0
2018-01-29 03:25 | 120507.8 | 300.0028 | 4 | 14 | 4.331158 | 0 | 3.039034 | 0 | 12.82298 | 0
2018-01-29 03:27 | 120627.9 | 120.0015 | 5 | 14 | 4.12016 | -2.282036 | 3.039034 | 0.07606119 | 12.82298 | 0.3156441
2018-01-29 03:29 | 120747.9 | 240.0003 | 5 | 14 | 4.086722 | -2.282029 | 3.039034 | 0.1521214 | 12.82298 | 0.6277079
2018-01-29 03:31 | 120867.9 | 360.0015 | 5 | 14 | 4.056804 | -2.282052 | 3.039034 | 0.2281863 | 12.82298 | 0.9374217
2018-01-29 03:33 | 120987.9 | 480.0002 | 5 | 14 | 4.026977 | -2.28207 | 3.039034 | 0.3042489 | 12.82298 | 1.244865
2018-01-29 03:35 | 121107.9 | 600.0006 | 5 | 14 | 3.997508 | -2.281978 | 3.039034 | 0.3803063 | 12.82298 | 1.550012
2018-01-29 03:37 | 121227.9 | 720.0002 | 5 | 14 | 3.969394 | -2.281964 | 3.039034 | 0.4563666 | 12.82298 | 1.852988
2018-01-29 03:39 | 121347.9 | 840.0006 | 5 | 14 | 3.942543 | -2.282034 | 3.039034 | 0.5324289 | 12.82298 | 2.153878
2018-01-29 03:41 | 121467.9 | 960.0002 | 5 | 14 | 3.916429 | -2.281942 | 3.039034 | 0.6084945 | 12.82298 | 2.452773
2018-01-29 03:43 | 121587.9 | 1080.0006 | 5 | 14 | 3.889822 | -2.28192 | 3.039034 | 0.6845588 | 12.82298 | 2.749664
2018-01-29 03:45 | 121707.9 | 1200.0002 | 5 | 14 | 3.863857 | -2.282036 | 3.039034 | 0.7606302 | 12.82298 | 3.044577
2018-01-29 03:47 | 121827.9 | 1320.0006 | 5 | 14 | 3.839121 | -2.281992 | 3.039034 | 0.8366963 | 12.82298 | 3.337532
2018-01-29 03:49 | 121947.9 | 1440.001 | 5 | 14 | 3.816736 | -2.28209 | 3.039034 | 0.9127602 | 12.82298 | 3.628689
2018-01-29 03:51 | 122067.9 | 1560.0006 | 5 | 14 | 3.795488 | -2.282016 | 3.039034 | 0.9888238 | 12.82298 | 3.918197
2018-01-29 03:53 | 122187.9 | 1680.001 | 5 | 14 | 3.775131 | -2.281989 | 3.039034 | 1.064886 | 12.82298 | 4.206104
2018-01-29 03:55 | 122307.9 | 1800.0006 | 5 | 14 | 3.756235 | -2.281972 | 3.039034 | 1.14095 | 12.82298 | 4.492527
2018-01-29 03:57 | 122427.9 | 1920.0002 | 5 | 14 | 3.738487 | -2.282025 | 3.039034 | 1.217015 | 12.82298 | 4.777562
2018-01-29 03:59 | 122547.9 | 2040.0014 | 5 | 14 | 3.721148 | -2.282007 | 3.039034 | 1.293082 | 12.82298 | 5.061275
2018-01-29 04:01 | 122667.9 | 2160.001 | 5 | 14 | 3.703651 | -2.281956 | 3.039034 | 1.369136 | 12.82298 | 5.343623
2018-01-29 04:03 | 122787.9 | 2280.0006 | 5 | 14 | 3.687459 | -2.282069 | 3.039034 | 1.445209 | 12.82298 | 5.624743
2018-01-29 04:05 | 122907.9 | 2400.0003 | 5 | 14 | 3.672565 | -2.282009 | 3.039034 | 1.521273 | 12.82298 | 5.904651
2018-01-29 04:07 | 123027.9 | 2520.0014 | 5 | 14 | 3.658893 | -2.282031 | 3.039034 | 1.597338 | 12.82298 | 6.183484
2018-01-29 04:09 | 123147.9 | 2640.0002 | 5 | 14 | 3.645451 | -2.281976 | 3.039034 | 1.673393 | 12.82298 | 6.461252
2018-01-29 04:11 | 123267.9 | 2760.0014 | 5 | 14 | 3.632531 | -2.281979 | 3.039034 | 1.74946 | 12.82298 | 6.738043
2018-01-29 04:13 | 123387.9 | 2880.001 | 5 | 14 | 3.621183 | -2.281984 | 3.039034 | 1.825529 | 12.82298 | 7.013929
2018-01-29 04:15 | 123507.9 | 3000.0006 | 5 | 14 | 3.611081 | -2.281976 | 3.039034 | 1.901584 | 12.82298 | 7.288946
2018-01-29 04:17 | 123627.9 | 3120.0002 | 5 | 14 | 3.601349 | -2.282024 | 3.039034 | 1.977654 | 12.82298 | 7.563268
2018-01-29 04:19 | 123747.9 | 3240.0014 | 5 | 14 | 3.591071 | -2.281967 | 3.039034 | 2.053714 | 12.82298 | 7.836797
2018-01-29 04:21 | 123867.9 | 3360.001 | 5 | 14 | 3.581495 | -2.282016 | 3.039034 | 2.129777 | 12.82298 | 8.109573
2018-01-29 04:23 | 123987.9 | 3480.0007 | 5 | 14 | 3.572363 | -2.281985 | 3.039034 | 2.205848 | 12.82298 | 8.381676
2018-01-29 04:25 | 124107.9 | 3600.001 | 5 | 14 | 3.563275 | -2.282002 | 3.039034 | 2.281909 | 12.82298 | 8.653052
2018-01-29 04:27 | 124227.9 | 3720.0014 | 5 | 14 | 3.552866 | -2.282004 | 3.039034 | 2.357979 | 12.82298 | 8.92373
2018-01-29 04:29 | 124347.9 | 3840.0003 | 5 | 14 | 3.540959 | -2.28194 | 3.039034 | 2.434041 | 12.82298 | 9.193515
2018-01-29 04:31 | 124467.9 | 3960.0006 | 5 | 14 | 3.528434 | -2.281984 | 3.039034 | 2.5101 | 12.82298 | 9.462369
2018-01-29 04:33 | 124587.9 | 4080.0002 | 5 | 14 | 3.514496 | -2.281951 | 3.039034 | 2.58616 | 12.82298 | 9.73022
2018-01-29 04:35 | 124707.9 | 4200.0014 | 5 | 14 | 3.49676 | -2.281967 | 3.039034 | 2.662234 | 12.82298 | 9.996943
2018-01-29 04:37 | 124827.9 | 4320.001 | 5 | 14 | 3.470423 | -2.281962 | 3.039034 | 2.738292 | 12.82298 | 10.26197
2018-01-29 04:39 | 124947.9 | 4440.0006 | 5 | 14 | 3.43226 | -2.282012 | 3.039034 | 2.814354 | 12.82298 | 10.52458
2018-01-29 04:41 | 125067.9 | 4560.001 | 5 | 14 | 3.372581 | -2.281994 | 3.039034 | 2.890416 | 12.82298 | 10.78357
2018-01-29 04:43 | 125187.9 | 4680.0006 | 5 | 14 | 3.26338 | -2.282049 | 3.039034 | 2.966489 | 12.82298 | 11.03649
2018-01-29 04:45 | 125300.5 | 4792.5565 | 5 | 14 | 2.999984 | -2.281984 | 3.039034 | 3.037835 | 12.82298 | 11.26174
2018-01-29 04:47 | 125420.5 | 120.0012 | 6 | 14 | 3.349182 | 0 | 3.039034 | 3.037835 | 12.82298 | 11.26174
2018-01-29 04:49 | 125540.5 | 240 | 6 | 14 | 3.363585 | 0 | 3.039034 | 3.037835 | 12.82298 | 11.26174
2018-01-29 04:50 | 125600.5 | 300.0029 | 6 | 14 | 3.367194 | 0 | 3.039034 | 3.037835 | 12.82298 | 11.26174
2018-01-29 04:50 | 125600.5 | 0.0024 | 7 | 15 | 3.367232 | 0 | 0 | 0 | 0 | 0
2018-01-29 04:52 | 125720.6 | 120.0007 | 2 | 15 | 4.025582 | 4.8901 | 0.1624092 | 0 | 0.6344863 | 0
2018-01-29 04:54 | 125840.6 | 240.0002 | 2 | 15 | 4.065393 | 4.889869 | 0.3253942 | 0 | 1.29384 | 0
2018-01-29 04:56 | 125960.6 | 360.0015 | 2 | 15 | 4.102132 | 4.890128 | 0.4884052 | 0 | 1.959713 | 0
2018-01-29 04:58 | 126080.6 | 480.001 | 2 | 15 | 4.128578 | 4.890103 | 0.6513957 | 0 | 2.630574 | 0
2018-01-29 05:00 | 126200.6 | 600.0014 | 2 | 15 | 4.151061 | 4.89009 | 0.8143875 | 0 | 3.305358 | 0
2018-01-29 05:02 | 126320.6 | 720.0002 | 2 | 15 | 4.174469 | 4.890038 | 0.9773681 | 0 | 3.983768 | 0
2018-01-29 05:04 | 126440.6 | 840.0014 | 2 | 15 | 4.200332 | 4.880397 | 1.140361 | 0 | 4.666278 | 0
2018-01-29 05:06 | 126560.6 | 960.0011 | 2 | 15 | 4.200291 | 4.468167 | 1.295766 | 0 | 5.319025 | 0
2018-01-29 05:08 | 126680.6 | 1080.0006 | 2 | 15 | 4.200296 | 4.117587 | 1.438794 | 0 | 5.919785 | 0
2018-01-29 05:10 | 126800.6 | 1200.0011 | 2 | 15 | 4.200298 | 3.788156 | 1.57055 | 0 | 6.473197 | 0
2018-01-29 05:12 | 126920.6 | 1320.0014 | 2 | 15 | 4.200311 | 3.460467 | 1.691362 | 0 | 6.980639 | 0
2018-01-29 05:13 | 126991.4 | 1390.7871 | 2 | 15 | 4.200273 | 3.259995 | 1.757416 | 0 | 7.258086 | 0
2018-01-29 05:15 | 127111.4 | 120.0007 | 3 | 15 | 4.222371 | 3.26019 | 1.865709 | 0 | 7.714029 | 0
2018-01-29 05:17 | 127231.4 | 240.0011 | 3 | 15 | 4.249593 | 3.260179 | 1.974379 | 0 | 8.174323 | 0
2018-01-29 05:19 | 127351.4 | 360.0015 | 3 | 15 | 4.279409 | 3.259913 | 2.08304 | 0 | 8.637677 | 0
2018-01-29 05:21 | 127471.4 | 480.0011 | 3 | 15 | 4.312943 | 3.260068 | 2.191709 | 0 | 9.104503 | 0
2018-01-29 05:23 | 127591.4 | 600.0006 | 3 | 15 | 4.3499 | 3.260064 | 2.300372 | 0 | 9.575151 | 0
2018-01-29 05:25 | 127711.4 | 720.0011 | 3 | 15 | 4.388621 | 3.260129 | 2.409048 | 0 | 10.04997 | 0
2018-01-29 05:27 | 127831.4 | 840.0015 | 3 | 15 | 4.40031 | 2.871907 | 2.512684 | 0 | 10.50581 | 0
2018-01-29 05:29 | 127951.4 | 960.0019 | 3 | 15 | 4.40028 | 2.465875 | 2.60144 | 0 | 10.89637 | 0
2018-01-29 05:31 | 128071.4 | 1080.0007 | 3 | 15 | 4.400262 | 2.113589 | 2.677664 | 0 | 11.23178 | 0
2018-01-29 05:33 | 128191.4 | 1200.0002 | 3 | 15 | 4.400214 | 1.8212 | 2.743091 | 0 | 11.51967 | 0
2018-01-29 05:35 | 128311.4 | 1320.0007 | 3 | 15 | 4.400272 | 1.580381 | 2.799682 | 0 | 11.76869 | 0
2018-01-29 05:37 | 128431.4 | 1440.0003 | 3 | 15 | 4.400249 | 1.37813 | 2.848909 | 0 | 11.9853 | 0
2018-01-29 05:39 | 128551.4 | 1560.0015 | 3 | 15 | 4.400232 | 1.202433 | 2.891866 | 0 | 12.17432 | 0
2018-01-29 05:41 | 128671.4 | 1680.0002 | 3 | 15 | 4.400257 | 1.049505 | 2.929309 | 0 | 12.33908 | 0
2018-01-29 05:43 | 128791.4 | 1800.0009 | 3 | 15 | 4.400233 | 0.9243021 | 2.962135 | 0 | 12.48352 | 0
2018-01-29 05:45 | 128911.4 | 1920.0003 | 3 | 15 | 4.400245 | 0.820672 | 2.991151 | 0 | 12.6112 | 0
2018-01-29 05:47 | 129031.4 | 2040.0015 | 3 | 15 | 4.400192 | 0.7289686 | 3.016948 | 0 | 12.72471 | 0
2018-01-29 05:49 | 129144 | 2152.6285 | 3 | 15 | 4.400227 | 0.6519985 | 3.03854 | 0 | 12.81972 | 0
2018-01-29 05:51 | 129264.1 | 120.0006 | 4 | 15 | 4.339445 | 0 | 3.038543 | 0 | 12.81973 | 0
2018-01-29 05:53 | 129384.1 | 240.0009 | 4 | 15 | 4.333208 | 0 | 3.038543 | 0 | 12.81973 | 0
2018-01-29 05:54 | 129444.1 | 300.0046 | 4 | 15 | 4.331349 | 0 | 3.038543 | 0 | 12.81973 | 0
2018-01-29 05:56 | 129564.2 | 120.0005 | 5 | 15 | 4.121018 | -2.282059 | 3.038543 | 0.07605898 | 12.81973 | 0.3156914
2018-01-29 05:58 | 129684.2 | 240.0002 | 5 | 15 | 4.086404 | -2.282054 | 3.038543 | 0.1521263 | 12.81973 | 0.6278177
2018-01-29 06:00 | 129804.2 | 360.0006 | 5 | 15 | 4.05549 | -2.281987 | 3.038543 | 0.2281832 | 12.81973 | 0.9374233
2018-01-29 06:02 | 129924.2 | 480.001 | 5 | 15 | 4.026196 | -2.282083 | 3.038543 | 0.3042544 | 12.81973 | 1.244809
2018-01-29 06:04 | 130044.2 | 600.0013 | 5 | 15 | 3.998041 | -2.282051 | 3.038543 | 0.3803197 | 12.81973 | 1.549991
2018-01-29 06:06 | 130164.2 | 720.0001 | 5 | 15 | 3.969806 | -2.281998 | 3.038543 | 0.4563752 | 12.81973 | 1.852993
2018-01-29 06:08 | 130284.2 | 840.0013 | 5 | 15 | 3.941601 | -2.282038 | 3.038543 | 0.5324417 | 12.81973 | 2.153878
2018-01-29 06:10 | 130404.2 | 960.0006 | 5 | 15 | 3.91523 | -2.282043 | 3.038543 | 0.6085034 | 12.81973 | 2.452671
2018-01-29 06:12 | 130524.2 | 1080.0013 | 5 | 15 | 3.889832 | -2.281976 | 3.038543 | 0.6845729 | 12.81973 | 2.749529
2018-01-29 06:14 | 130644.2 | 1200.001 | 5 | 15 | 3.864464 | -2.282032 | 3.038543 | 0.7606428 | 12.81973 | 3.044468
2018-01-29 06:16 | 130764.2 | 1320.0005 | 5 | 15 | 3.838976 | -2.282009 | 3.038543 | 0.8367113 | 12.81973 | 3.337461
2018-01-29 06:18 | 130884.2 | 1440.0009 | 5 | 15 | 3.81558 | -2.282134 | 3.038543 | 0.9127689 | 12.81973 | 3.628531
2018-01-29 06:20 | 131004.2 | 1560.0013 | 5 | 15 | 3.794804 | -2.281994 | 3.038543 | 0.9888403 | 12.81973 | 3.917986
2018-01-29 06:22 | 131124.2 | 1680.0001 | 5 | 15 | 3.77557 | -2.282009 | 3.038543 | 1.064897 | 12.81973 | 4.205869
2018-01-29 06:24 | 131244.2 | 1800.0005 | 5 | 15 | 3.756608 | -2.282096 | 3.038543 | 1.140963 | 12.81973 | 4.492342
2018-01-29 06:26 | 131364.2 | 1920.0002 | 5 | 15 | 3.737561 | -2.281996 | 3.038543 | 1.217029 | 12.81973 | 4.777356
2018-01-29 06:28 | 131484.2 | 2040.0013 | 5 | 15 | 3.719999 | -2.281984 | 3.038543 | 1.293098 | 12.81973 | 5.060993
2018-01-29 06:30 | 131604.2 | 2160.0009 | 5 | 15 | 3.703546 | -2.281992 | 3.038543 | 1.369162 | 12.81973 | 5.343316
2018-01-29 06:32 | 131724.2 | 2280.0005 | 5 | 15 | 3.687905 | -2.281964 | 3.038543 | 1.445225 | 12.81973 | 5.624422
2018-01-29 06:34 | 131844.2 | 2400.0009 | 5 | 15 | 3.672232 | -2.282007 | 3.038543 | 1.521289 | 12.81973 | 5.904348
2018-01-29 06:36 | 131964.2 | 2520.0005 | 5 | 15 | 3.657656 | -2.282019 | 3.038543 | 1.597351 | 12.81973 | 6.183094
2018-01-29 06:38 | 132084.2 | 2640.0002 | 5 | 15 | 3.644559 | -2.281982 | 3.038543 | 1.673411 | 12.81973 | 6.460788
2018-01-29 06:40 | 132204.2 | 2760.0005 | 5 | 15 | 3.632847 | -2.281972 | 3.038543 | 1.749476 | 12.81973 | 6.737561
2018-01-29 06:42 | 132324.2 | 2880.0001 | 5 | 15 | 3.621511 | -2.282009 | 3.038543 | 1.825543 | 12.81973 | 7.01347
2018-01-29 06:44 | 132444.2 | 3000.0005 | 5 | 15 | 3.610051 | -2.282007 | 3.038543 | 1.901607 | 12.81973 | 7.288492
2018-01-29 06:46 | 132564.2 | 3120.0001 | 5 | 15 | 3.600048 | -2.282021 | 3.038543 | 1.977669 | 12.81973 | 7.562692
2018-01-29 06:48 | 132684.2 | 3240.001 | 5 | 15 | 3.59086 | -2.282047 | 3.038543 | 2.053739 | 12.81973 | 7.836192
2018-01-29 06:50 | 132804.2 | 3360.0002 | 5 | 15 | 3.581996 | -2.28196 | 3.038543 | 2.129805 | 12.81973 | 8.109001
2018-01-29 06:52 | 132924.2 | 3480.0005 | 5 | 15 | 3.572225 | -2.282019 | 3.038543 | 2.205867 | 12.81973 | 8.381096
2018-01-29 06:54 | 133044.2 | 3600.0009 | 5 | 15 | 3.562051 | -2.281979 | 3.038543 | 2.281927 | 12.81973 | 8.652404
2018-01-29 06:56 | 133164.2 | 3720.0005 | 5 | 15 | 3.55197 | -2.281998 | 3.038543 | 2.357996 | 12.81973 | 8.922987
2018-01-29 06:58 | 133284.2 | 3840.0009 | 5 | 15 | 3.541512 | -2.282018 | 3.038543 | 2.434059 | 12.81973 | 9.192764
2018-01-29 07:00 | 133404.2 | 3960.0013 | 5 | 15 | 3.528917 | -2.281998 | 3.038543 | 2.510123 | 12.81973 | 9.461685
2018-01-29 07:02 | 133524.2 | 4080.0001 | 5 | 15 | 3.51325 | -2.282036 | 3.038543 | 2.586185 | 12.81973 | 9.729519
2018-01-29 07:04 | 133644.2 | 4200.0005 | 5 | 15 | 3.495175 | -2.282024 | 3.038543 | 2.662251 | 12.81973 | 9.996098
2018-01-29 07:06 | 133764.2 | 4320.0005 | 5 | 15 | 3.470685 | -2.281946 | 3.038543 | 2.738321 | 12.81973 | 10.2611
2018-01-29 07:08 | 133884.2 | 4440.0013 | 5 | 15 | 3.433841 | -2.281998 | 3.038543 | 2.81438 | 12.81973 | 10.52379
2018-01-29 07:10 | 134004.2 | 4560.0002 | 5 | 15 | 3.372147 | -2.282014 | 3.038543 | 2.89045 | 12.81973 | 10.78288
2018-01-29 07:12 | 134124.2 | 4680.0013 | 5 | 15 | 3.258714 | -2.281985 | 3.038543 | 2.966516 | 12.81973 | 11.03556
2018-01-29 07:14 | 134234.8 | 4790.6028 | 5 | 15 | 2.999986 | -2.281953 | 3.038543 | 3.036614 | 12.81973 | 11.25664
2018-01-29 07:16 | 134354.8 | 120.0001 | 6 | 15 | 3.350187 | 0 | 3.038543 | 3.036623 | 12.81973 | 11.25667
2018-01-29 07:18 | 134474.8 | 240.0008 | 6 | 15 | 3.364623 | 0 | 3.038543 | 3.036623 | 12.81973 | 11.25667
2018-01-29 07:19 | 134534.8 | 300.0028 | 6 | 15 | 3.368398 | 0 | 3.038543 | 3.036623 | 12.81973 | 11.25667
2018-01-29 07:19 | 134534.8 | 0.0024 | 7 | 16 | 3.368403 | 0 | 0 | 0 | 0 | 0
2018-01-29 07:21 | 134654.9 | 120.0006 | 2 | 16 | 4.027335 | 4.890141 | 0.1624194 | 0 | 0.6347424 | 0
2018-01-29 07:23 | 134774.9 | 240.0002 | 2 | 16 | 4.066174 | 4.890117 | 0.3254002 | 0 | 1.29432 | 0
2018-01-29 07:25 | 134894.9 | 360.0006 | 2 | 16 | 4.100366 | 4.890168 | 0.4884082 | 0 | 1.960084 | 0
2018-01-29 07:27 | 135014.9 | 480.001 | 2 | 16 | 4.126933 | 4.890113 | 0.6514 | 0 | 2.630646 | 0
2018-01-29 07:29 | 135134.9 | 600.0006 | 2 | 16 | 4.151716 | 4.890115 | 0.8143895 | 0 | 3.305321 | 0
2018-01-29 07:31 | 135254.9 | 720.001 | 2 | 16 | 4.175716 | 4.890107 | 0.9773771 | 0 | 3.983957 | 0
2018-01-29 07:33 | 135374.9 | 840.0015 | 2 | 16 | 4.200015 | 4.890447 | 1.140383 | 0 | 4.666599 | 0
2018-01-29 07:35 | 135494.9 | 960.0003 | 2 | 16 | 4.200304 | 4.493899 | 1.296577 | 0 | 5.322662 | 0
2018-01-29 07:37 | 135614.9 | 1080.0015 | 2 | 16 | 4.200268 | 4.124753 | 1.440254 | 0 | 5.926148 | 0
2018-01-29 07:39 | 135734.9 | 1200.0002 | 2 | 16 | 4.200291 | 3.769912 | 1.571667 | 0 | 6.478121 | 0
2018-01-29 07:41 | 135854.9 | 1320.0007 | 2 | 16 | 4.200247 | 3.445098 | 1.691859 | 0 | 6.982963 | 0
2018-01-29 07:42 | 135926.2 | 1391.3391 | 2 | 16 | 4.200272 | 3.259999 | 1.758304 | 0 | 7.26205 | 0
2018-01-29 07:44 | 136046.3 | 120.0014 | 3 | 16 | 4.221622 | 3.259984 | 1.866572 | 0 | 7.717831 | 0
2018-01-29 07:46 | 136166.3 | 240.001 | 3 | 16 | 4.249535 | 3.259934 | 1.975245 | 0 | 8.178074 | 0
2018-01-29 07:48 | 136286.3 | 360.0008 | 3 | 16 | 4.281015 | 3.259957 | 2.083905 | 0 | 8.64153 | 0
2018-01-29 07:50 | 136406.3 | 480.0003 | 3 | 16 | 4.31431 | 3.259978 | 2.192563 | 0 | 9.108489 | 0
2018-01-29 07:52 | 136526.3 | 600.0011 | 3 | 16 | 4.349526 | 3.259969 | 2.301226 | 0 | 9.579192 | 0
2018-01-29 07:54 | 136646.3 | 720.001 | 3 | 16 | 4.388077 | 3.259984 | 2.409885 | 0 | 10.05387 | 0
2018-01-29 07:56 | 136766.3 | 840.0007 | 3 | 16 | 4.400298 | 2.854358 | 2.513312 | 0 | 10.50878 | 0
2018-01-29 07:58 | 136886.3 | 960.001 | 3 | 16 | 4.400313 | 2.449126 | 2.60143 | 0 | 10.89653 | 0
2018-01-29 08:00 | 137006.3 | 1080.0007 | 3 | 16 | 4.400292 | 2.111413 | 2.677249 | 0 | 11.23015 | 0
2018-01-29 08:02 | 137126.3 | 1200.0011 | 3 | 16 | 4.400249 | 1.827172 | 2.742795 | 0 | 11.51857 | 0
2018-01-29 08:04 | 137246.3 | 1320.0015 | 3 | 16 | 4.400269 | 1.579134 | 2.799493 | 0 | 11.76806 | 0
2018-01-29 08:06 | 137366.3 | 1440.0019 | 3 | 16 | 4.400253 | 1.367884 | 2.848473 | 0 | 11.98358 | 0
2018-01-29 08:08 | 137486.3 | 1560.0015 | 3 | 16 | 4.400234 | 1.196115 | 2.891123 | 0 | 12.17125 | 0
2018-01-29 08:10 | 137606.3 | 1680.0003 | 3 | 16 | 4.400211 | 1.052488 | 2.92855 | 0 | 12.33594 | 0
2018-01-29 08:12 | 137726.3 | 1800.0008 | 3 | 16 | 4.400256 | 0.9287615 | 2.961525 | 0 | 12.48104 | 0
2018-01-29 08:14 | 137846.3 | 1920.0003 | 3 | 16 | 4.400199 | 0.8151903 | 2.990547 | 0 | 12.60874 | 0
2018-01-29 08:16 | 137966.3 | 2040.0007 | 3 | 16 | 4.400206 | 0.7237263 | 3.016165 | 0 | 12.72147 | 0
2018-01-29 08:18 | 138077.6 | 2151.3021 | 3 | 16 | 4.400228 | 0.6519918 | 3.037409 | 0 | 12.81494 | 0
2018-01-29 08:20 | 138197.6 | 120.0004 | 4 | 16 | 4.339522 | 0 | 3.037409 | 0 | 12.81494 | 0
2018-01-29 08:22 | 138317.6 | 239.9999 | 4 | 16 | 4.333261 | 0 | 3.037409 | 0 | 12.81494 | 0
2018-01-29 08:23 | 138377.6 | 300.0043 | 4 | 16 | 4.331445 | 0 | 3.037409 | 0 | 12.81494 | 0
2018-01-29 08:25 | 138497.7 | 120.0008 | 5 | 16 | 4.120617 | -2.282051 | 3.037409 | 0.07606203 | 12.81494 | 0.315681
2018-01-29 08:27 | 138617.7 | 240.0002 | 5 | 16 | 4.087033 | -2.282036 | 3.037409 | 0.1521261 | 12.81494 | 0.6277915
2018-01-29 08:29 | 138737.7 | 360.0006 | 5 | 16 | 4.057147 | -2.28217 | 3.037409 | 0.2281877 | 12.81494 | 0.9375169
2018-01-29 08:31 | 138857.7 | 480.0001 | 5 | 16 | 4.027449 | -2.282038 | 3.037409 | 0.3042526 | 12.81494 | 1.244998
2018-01-29 08:33 | 138977.7 | 600.0005 | 5 | 16 | 3.99798 | -2.282092 | 3.037409 | 0.3803202 | 12.81494 | 1.550225
2018-01-29 08:35 | 139097.7 | 720.0001 | 5 | 16 | 3.969738 | -2.282047 | 3.037409 | 0.4563784 | 12.81494 | 1.853224
2018-01-29 08:37 | 139217.7 | 840.0005 | 5 | 16 | 3.942834 | -2.281987 | 3.037409 | 0.5324394 | 12.81494 | 2.154133
2018-01-29 08:39 | 139337.7 | 960.0001 | 5 | 16 | 3.916679 | -2.28207 | 3.037409 | 0.6085052 | 12.81494 | 2.453051
2018-01-29 08:41 | 139457.7 | 1080.0005 | 5 | 16 | 3.890072 | -2.28209 | 3.037409 | 0.6845742 | 12.81494 | 2.749981
2018-01-29 08:43 | 139577.7 | 1200.0002 | 5 | 16 | 3.864051 | -2.282018 | 3.037409 | 0.7606351 | 12.81494 | 3.044867
2018-01-29 08:45 | 139697.7 | 1320.0013 | 5 | 16 | 3.839106 | -2.282043 | 3.037409 | 0.8367072 | 12.81494 | 3.33785
2018-01-29 08:47 | 139817.7 | 1440.0009 | 5 | 16 | 3.816764 | -2.281998 | 3.037409 | 0.9127744 | 12.81494 | 3.629018
2018-01-29 08:49 | 139937.7 | 1560.0014 | 5 | 16 | 3.795666 | -2.281949 | 3.037409 | 0.9888382 | 12.81494 | 3.918532
2018-01-29 08:51 | 140057.7 | 1680.0009 | 5 | 16 | 3.775137 | -2.282001 | 3.037409 | 1.064902 | 12.81494 | 4.20645
2018-01-29 08:53 | 140177.7 | 1800.0005 | 5 | 16 | 3.7561 | -2.282132 | 3.037409 | 1.140968 | 12.81494 | 4.492882
2018-01-29 08:55 | 140297.7 | 1920.0009 | 5 | 16 | 3.738255 | -2.282025 | 3.037409 | 1.217028 | 12.81494 | 4.77788
2018-01-29 08:57 | 140417.7 | 2040.0013 | 5 | 16 | 3.72097 | -2.282014 | 3.037409 | 1.293093 | 12.81494 | 5.061574
2018-01-29 08:59 | 140537.7 | 2160.0001 | 5 | 16 | 3.703452 | -2.282019 | 3.037409 | 1.369153 | 12.81494 | 5.343924
2018-01-29 09:01 | 140657.7 | 2280.0013 | 5 | 16 | 3.687091 | -2.282039 | 3.037409 | 1.445218 | 12.81494 | 5.624996
2018-01-29 09:03 | 140777.7 | 2400.0001 | 5 | 16 | 3.672067 | -2.281942 | 3.037409 | 1.521281 | 12.81494 | 5.904868
2018-01-29 09:05 | 140897.7 | 2520.0005 | 5 | 16 | 3.658429 | -2.282011 | 3.037409 | 1.597355 | 12.81494 | 6.183695
2018-01-29 09:07 | 141017.7 | 2640.0017 | 5 | 16 | 3.645183 | -2.282027 | 3.037409 | 1.673411 | 12.81494 | 6.461435
2018-01-29 09:09 | 141137.7 | 2760.0013 | 5 | 16 | 3.632247 | -2.281982 | 3.037409 | 1.749485 | 12.81494 | 6.738239
2018-01-29 09:11 | 141257.7 | 2880.001 | 5 | 16 | 3.620887 | -2.282002 | 3.037409 | 1.825544 | 12.81494 | 7.014066
2018-01-29 09:13 | 141377.7 | 3000.0005 | 5 | 16 | 3.610653 | -2.282014 | 3.037409 | 1.901607 | 12.81494 | 7.289083
2018-01-29 09:15 | 141497.7 | 3120.0009 | 5 | 16 | 3.600916 | -2.282034 | 3.037409 | 1.97767 | 12.81494 | 7.56335
2018-01-29 09:17 | 141617.7 | 3240.0013 | 5 | 16 | 3.590659 | -2.282024 | 3.037409 | 2.053736 | 12.81494 | 7.836872
2018-01-29 09:19 | 141737.7 | 3360.0009 | 5 | 16 | 3.580939 | -2.281992 | 3.037409 | 2.1298 | 12.81494 | 8.109614
2018-01-29 09:21 | 141857.7 | 3480.001 | 5 | 16 | 3.571568 | -2.282045 | 3.037409 | 2.205866 | 12.81494 | 8.381645
2018-01-29 09:23 | 141946.1 | 3568.3903 | 5 | 16 | 3.565054 | -2.281896 | 3.037409 | 2.261895 | 12.81494 | 8.581572
2018-01-29 09:25 | 141953.8 | 3576.079124 | 5 | 16 | 3.618226 | -2.282063 | 3.037409 | 2.210706 | 12.81494 | 8.399198
2018-01-29 09:27 | 142073.8 | 3696.125004 | 5 | 16 | 3.558969 | -2.282032 | 3.037409 | 2.281928 | 12.81494 | 8.653973
2018-01-29 09:29 | 142193.8 | 3816.124604 | 5 | 16 | 3.543657 | -2.282034 | 3.037409 | 2.357991 | 12.81494 | 8.924039
2018-01-29 09:31 | 142313.8 | 3936.124204 | 5 | 16 | 3.531281 | -2.281998 | 3.037409 | 2.434049 | 12.81494 | 9.193089
2018-01-29 09:33 | 142433.8 | 4056.124604 | 5 | 16 | 3.517443 | -2.282054 | 3.037409 | 2.510123 | 12.81494 | 9.46122
2018-01-29 09:35 | 142553.8 | 4176.125004 | 5 | 16 | 3.499149 | -2.282044 | 3.037409 | 2.586182 | 12.81494 | 9.728095
2018-01-29 09:37 | 142673.8 | 4296.123804 | 5 | 16 | 3.475652 | -2.282036 | 3.037409 | 2.66225 | 12.81494 | 9.99342
2018-01-29 09:39 | 142793.8 | 4416.124204 | 5 | 16 | 3.441379 | -2.281966 | 3.037409 | 2.73832 | 12.81494 | 10.2566
2018-01-29 09:41 | 142913.8 | 4536.124704 | 5 | 16 | 3.387965 | -2.281979 | 3.037409 | 2.814377 | 12.81494 | 10.51649
2018-01-29 09:43 | 143033.8 | 4656.124204 | 5 | 16 | 3.289789 | -2.282029 | 3.037409 | 2.890451 | 12.81494 | 10.77092
2018-01-29 09:45 | 143153.8 | 4776.123804 | 5 | 16 | 3.050582 | -2.281942 | 3.037409 | 2.966508 | 12.81494 | 11.01365
2018-01-29 09:45 | 143166.7 | 4789.071504 | 5 | 16 | 2.999977 | -2.281976 | 3.037409 | 2.974717 | 12.81494 | 11.03849
2018-01-29 09:47 | 143286.8 | 120.0005 | 6 | 16 | 3.350429 | 0 | 3.037409 | 2.974717 | 12.81494 | 11.03849
2018-01-29 09:49 | 143406.8 | 240.0001 | 6 | 16 | 3.364639 | 0 | 3.037409 | 2.974717 | 12.81494 | 11.03849
2018-01-29 09:50 | 143466.8 | 300.0029 | 6 | 16 | 3.368252 | 0 | 3.037409 | 2.974717 | 12.81494 | 11.03849
2018-01-29 09:50 | 143466.8 | 0.0025 | 7 | 17 | 3.368088 | 0 | 0 | 0 | 0 | 0
2018-01-29 09:52 | 143586.9 | 120.0006 | 2 | 17 | 4.027512 | 4.890115 | 0.1624142 | 0 | 0.6347171 | 0
2018-01-29 09:54 | 143706.9 | 240.0002 | 2 | 17 | 4.067902 | 4.89013 | 0.3253921 | 0 | 1.294462 | 0
2018-01-29 09:56 | 143826.9 | 360.0014 | 2 | 17 | 4.102702 | 4.890138 | 0.4884053 | 0 | 1.96057 | 0
2018-01-29 09:58 | 143946.9 | 480.001 | 2 | 17 | 4.128415 | 4.89013 | 0.6514124 | 0 | 2.631537 | 0
2018-01-29 10:00 | 144066.9 | 600.0006 | 2 | 17 | 4.1514 | 4.890088 | 0.8144018 | 0 | 3.306293 | 0
2018-01-29 10:02 | 144186.9 | 720.001 | 2 | 17 | 4.176719 | 4.890109 | 0.9773945 | 0 | 3.984972 | 0
2018-01-29 10:04 | 144306.9 | 840.0007 | 2 | 17 | 4.200286 | 4.855828 | 1.140329 | 0 | 4.667549 | 0
2018-01-29 10:06 | 144426.9 | 960.0003 | 2 | 17 | 4.200275 | 4.461331 | 1.295328 | 0 | 5.318594 | 0
2018-01-29 10:08 | 144546.9 | 1080.0015 | 2 | 17 | 4.200269 | 4.118398 | 1.438308 | 0 | 5.919147 | 0
2018-01-29 10:10 | 144666.9 | 1200.0003 | 2 | 17 | 4.200276 | 3.775256 | 1.569886 | 0 | 6.471815 | 0
2018-01-29 10:12 | 144786.9 | 1320.0014 | 2 | 17 | 4.200283 | 3.434762 | 1.689923 | 0 | 6.976006 | 0
2018-01-29 10:14 | 144853.3 | 1386.3989 | 2 | 17 | 4.200276 | 3.259995 | 1.75167 | 0 | 7.235358 | 0
2018-01-29 10:16 | 144973.3 | 120.0006 | 3 | 17 | 4.221889 | 3.259883 | 1.859944 | 0 | 7.691191 | 0
2018-01-29 10:18 | 145093.3 | 240.0002 | 3 | 17 | 4.248529 | 3.259889 | 1.968614 | 0 | 8.151389 | 0
2018-01-29 10:20 | 145213.3 | 360.0014 | 3 | 17 | 4.279258 | 3.2599 | 2.077277 | 0 | 8.614675 | 0
2018-01-29 10:22 | 145333.3 | 480.0002 | 3 | 17 | 4.313439 | 3.259839 | 2.185922 | 0 | 9.08144 | 0
2018-01-29 10:24 | 145453.3 | 600.0006 | 3 | 17 | 4.349131 | 3.259883 | 2.294589 | 0 | 9.552087 | 0
2018-01-29 10:26 | 145573.3 | 720.0011 | 3 | 17 | 4.386998 | 3.259982 | 2.403254 | 0 | 10.02673 | 0
2018-01-29 10:28 | 145693.3 | 840.0007 | 3 | 17 | 4.400293 | 2.886605 | 2.50739 | 0 | 10.48472 | 0
2018-01-29 10:30 | 145813.3 | 960.0009 | 3 | 17 | 4.400326 | 2.465199 | 2.596396 | 0 | 10.87637 | 0
2018-01-29 10:32 | 145933.3 | 1080.0014 | 3 | 17 | 4.400279 | 2.118556 | 2.672576 | 0 | 11.21158 | 0
2018-01-29 10:34 | 146053.3 | 1200.0002 | 3 | 17 | 4.4003 | 1.831576 | 2.73826 | 0 | 11.50061 | 0
2018-01-29 10:36 | 146173.3 | 1320.0014 | 3 | 17 | 4.400263 | 1.591298 | 2.795197 | 0 | 11.75115 | 0
2018-01-29 10:38 | 146293.3 | 1440.0027 | 3 | 17 | 4.400279 | 1.382794 | 2.844689 | 0 | 11.96893 | 0
2018-01-29 10:40 | 146413.3 | 1560.0014 | 3 | 17 | 4.400249 | 1.202185 | 2.88764 | 0 | 12.15792 | 0
2018-01-29 10:42 | 146533.3 | 1680.0011 | 3 | 17 | 4.400267 | 1.055215 | 2.925177 | 0 | 12.32309 | 0
2018-01-29 10:44 | 146653.3 | 1800.0007 | 3 | 17 | 4.400244 | 0.9319839 | 2.958218 | 0 | 12.46848 | 0
2018-01-29 10:46 | 146773.3 | 1920.0003 | 3 | 17 | 4.400207 | 0.8250837 | 2.98747 | 0 | 12.59719 | 0
2018-01-29 10:48 | 146893.3 | 2040.0014 | 3 | 17 | 4.400193 | 0.7289972 | 3.013351 | 0 | 12.71108 | 0
2018-01-29 10:49 | 147008.5 | 2155.2668 | 3 | 17 | 4.400234 | 0.6519918 | 3.035421 | 0 | 12.80819 | 0
2018-01-29 10:51 | 147128.6 | 120.0005 | 4 | 17 | 4.339423 | 0 | 3.035424 | 0 | 12.8082 | 0
2018-01-29 10:53 | 147248.6 | 240.0002 | 4 | 17 | 4.333148 | 0 | 3.035424 | 0 | 12.8082 | 0
2018-01-29 10:54 | 147308.6 | 300.0022 | 4 | 17 | 4.331313 | 0 | 3.035424 | 0 | 12.8082 | 0
2018-01-29 10:56 | 147428.7 | 120.0015 | 5 | 17 | 4.120487 | -2.282085 | 3.035424 | 0.07605279 | 12.8082 | 0.3156642
2018-01-29 10:58 | 147548.7 | 240.0011 | 5 | 17 | 4.086419 | -2.282032 | 3.035424 | 0.1521259 | 12.8082 | 0.6277781
2018-01-29 11:00 | 147668.7 | 360.0015 | 5 | 17 | 4.056107 | -2.282052 | 3.035424 | 0.2281858 | 12.8082 | 0.9374261
2018-01-29 11:02 | 147788.7 | 480.0003 | 5 | 17 | 4.027322 | -2.282043 | 3.035424 | 0.304249 | 12.8082 | 1.244849
2018-01-29 11:04 | 147908.7 | 600.0014 | 5 | 17 | 3.998576 | -2.282079 | 3.035424 | 0.3803178 | 12.8082 | 1.55011
2018-01-29 11:06 | 148028.7 | 720.001 | 5 | 17 | 3.96979 | -2.282019 | 3.035424 | 0.4563784 | 12.8082 | 1.853144
2018-01-29 11:08 | 148148.7 | 840.0014 | 5 | 17 | 3.942291 | -2.282036 | 3.035424 | 0.5324408 | 12.8082 | 2.154042
2018-01-29 11:10 | 148268.7 | 960.001 | 5 | 17 | 3.916195 | -2.282077 | 3.035424 | 0.6085014 | 12.8082 | 2.452891
2018-01-29 11:12 | 148388.7 | 1080.0007 | 5 | 17 | 3.890841 | -2.282051 | 3.035424 | 0.684562 | 12.8082 | 2.749798
2018-01-29 11:14 | 148508.7 | 1200.001 | 5 | 17 | 3.864608 | -2.281967 | 3.035424 | 0.7606288 | 12.8082 | 3.04477
2018-01-29 11:16 | 148628.7 | 1320.0014 | 5 | 17 | 3.839316 | -2.282043 | 3.035424 | 0.8366929 | 12.8082 | 3.337754
2018-01-29 11:18 | 148748.7 | 1440.0002 | 5 | 17 | 3.816523 | -2.282009 | 3.035424 | 0.9127662 | 12.8082 | 3.628941
2018-01-29 11:20 | 148868.7 | 1560.0023 | 5 | 17 | 3.796151 | -2.281984 | 3.035424 | 0.9888226 | 12.8082 | 3.918428
2018-01-29 11:22 | 148988.7 | 1680.0011 | 5 | 17 | 3.776423 | -2.282097 | 3.035424 | 1.064892 | 12.8082 | 4.20645
2018-01-29 11:24 | 149108.7 | 1800.0006 | 5 | 17 | 3.756758 | -2.282025 | 3.035424 | 1.140956 | 12.8082 | 4.492942
2018-01-29 11:26 | 149228.7 | 1920.0002 | 5 | 17 | 3.738437 | -2.282038 | 3.035424 | 1.217018 | 12.8082 | 4.777986
2018-01-29 11:28 | 149348.7 | 2040.0006 | 5 | 17 | 3.721167 | -2.281992 | 3.035424 | 1.293086 | 12.8082 | 5.061694
2018-01-29 11:30 | 149468.7 | 2160.001 | 5 | 17 | 3.70466 | -2.282061 | 3.035424 | 1.369145 | 12.8082 | 5.344091
2018-01-29 11:32 | 149588.7 | 2280.0014 | 5 | 17 | 3.688229 | -2.282029 | 3.035424 | 1.445212 | 12.8082 | 5.625271
2018-01-29 11:34 | 149708.7 | 2400.001 | 5 | 17 | 3.672713 | -2.282025 | 3.035424 | 1.521277 | 12.8082 | 5.905217
2018-01-29 11:36 | 149828.7 | 2520.0006 | 5 | 17 | 3.658605 | -2.282009 | 3.035424 | 1.597343 | 12.8082 | 6.184042
2018-01-29 11:38 | 149948.7 | 2640.0002 | 5 | 17 | 3.645827 | -2.282051 | 3.035424 | 1.673406 | 12.8082 | 6.461833
2018-01-29 11:40 | 150068.7 | 2760.0014 | 5 | 17 | 3.633582 | -2.282014 | 3.035424 | 1.749467 | 12.8082 | 6.738673
2018-01-29 11:42 | 150188.7 | 2880.0011 | 5 | 17 | 3.621598 | -2.282051 | 3.035424 | 1.825531 | 12.8082 | 7.014594
2018-01-29 11:44 | 150308.7 | 3000.0014 | 5 | 17 | 3.611036 | -2.282034 | 3.035424 | 1.901597 | 12.8082 | 7.289667
2018-01-29 11:46 | 150428.7 | 3120.0002 | 5 | 17 | 3.601368 | -2.281982 | 3.035424 | 1.977662 | 12.8082 | 7.563965
2018-01-29 11:48 | 150548.7 | 3240.0014 | 5 | 17 | 3.592076 | -2.282022 | 3.035424 | 2.053725 | 12.8082 | 7.837543
2018-01-29 11:50 | 150668.7 | 3360.001 | 5 | 17 | 3.582177 | -2.281954 | 3.035424 | 2.129787 | 12.8082 | 8.110395
2018-01-29 11:52 | 150788.7 | 3480.0006 | 5 | 17 | 3.572536 | -2.282041 | 3.035424 | 2.205849 | 12.8082 | 8.382486
2018-01-29 11:54 | 150908.7 | 3600.001 | 5 | 17 | 3.563081 | -2.282029 | 3.035424 | 2.281916 | 12.8082 | 8.653882
2018-01-29 11:56 | 151028.7 | 3720.0006 | 5 | 17 | 3.553432 | -2.282051 | 3.035424 | 2.357983 | 12.8082 | 8.924552
2018-01-29 11:58 | 151148.7 | 3840.0002 | 5 | 17 | 3.542314 | -2.28207 | 3.035424 | 2.434044 | 12.8082 | 9.19442
2018-01-29 12:00 | 151268.7 | 3960.0014 | 5 | 17 | 3.528954 | -2.281979 | 3.035424 | 2.510108 | 12.8082 | 9.463361
2018-01-29 12:02 | 151388.7 | 4080.0002 | 5 | 17 | 3.514283 | -2.282036 | 3.035424 | 2.58618 | 12.8082 | 9.731275
2018-01-29 12:04 | 151508.7 | 4200.0006 | 5 | 17 | 3.496568 | -2.281999 | 3.035424 | 2.662236 | 12.8082 | 9.997907
2018-01-29 12:06 | 151628.7 | 4320.0002 | 5 | 17 | 3.471888 | -2.282067 | 3.035424 | 2.738302 | 12.8082 | 10.26301
2018-01-29 12:08 | 151748.7 | 4440.0014 | 5 | 17 | 3.432982 | -2.282011 | 3.035424 | 2.814368 | 12.8082 | 10.52574
2018-01-29 12:10 | 151868.7 | 4560.0002 | 5 | 17 | 3.370672 | -2.282009 | 3.035424 | 2.890438 | 12.8082 | 10.78471
2018-01-29 12:12 | 151988.7 | 4680.0014 | 5 | 17 | 3.256783 | -2.282031 | 3.035424 | 2.966495 | 12.8082 | 11.03727
2018-01-29 12:14 | 152096.7 | 4788.017 | 5 | 17 | 2.999999 | -2.282077 | 3.035424 | 3.034972 | 12.8082 | 11.25315
2018-01-29 12:16 | 152216.7 | 120.0012 | 6 | 17 | 3.345091 | 0 | 3.035424 | 3.034972 | 12.8082 | 11.25315
2018-01-29 12:18 | 152336.7 | 240 | 6 | 17 | 3.359405 | 0 | 3.035424 | 3.034972 | 12.8082 | 11.25315
2018-01-29 12:19 | 152396.7 | 300.0028 | 6 | 17 | 3.363028 | 0 | 3.035424 | 3.034972 | 12.8082 | 11.25315
2018-01-29 12:19 | 152396.7 | 0.0024 | 7 | 18 | 3.362962 | 0 | 0 | 0 | 0 | 0
2018-01-29 12:21 | 152516.8 | 120.0006 | 2 | 18 | 4.025723 | 4.890199 | 0.1623945 | 0 | 0.6341875 | 0
2018-01-29 12:23 | 152636.8 | 240.0003 | 2 | 18 | 4.064292 | 4.889869 | 0.3254029 | 0 | 1.293607 | 0
2018-01-29 12:25 | 152756.8 | 360.0014 | 2 | 18 | 4.09945 | 4.889846 | 0.4883998 | 0 | 1.959072 | 0
2018-01-29 12:27 | 152876.8 | 480.0002 | 2 | 18 | 4.127455 | 4.89014 | 0.651391 | 0 | 2.629614 | 0
2018-01-29 12:29 | 152996.8 | 600.0014 | 2 | 18 | 4.150545 | 4.890111 | 0.8143911 | 0 | 3.304289 | 0
2018-01-29 12:31 | 153116.8 | 720.0002 | 2 | 18 | 4.173796 | 4.890073 | 0.9773741 | 0 | 3.982647 | 0
2018-01-29 12:33 | 153236.8 | 840.0014 | 2 | 18 | 4.19787 | 4.889998 | 1.140358 | 0 | 4.66484 | 0
2018-01-29 12:35 | 153356.8 | 960.0003 | 2 | 18 | 4.200323 | 4.50534 | 1.297298 | 0 | 5.324013 | 0
2018-01-29 12:37 | 153476.8 | 1080.0014 | 2 | 18 | 4.200279 | 4.1349 | 1.441161 | 0 | 5.928281 | 0
2018-01-29 12:39 | 153596.8 | 1200.0003 | 2 | 18 | 4.20028 | 3.794938 | 1.573263 | 0 | 6.483148 | 0
2018-01-29 12:41 | 153716.8 | 1320.0006 | 2 | 18 | 4.200259 | 3.47247 | 1.694345 | 0 | 6.991727 | 0
2018-01-29 12:43 | 153796.3 | 1399.4795 | 2 | 18 | 4.200297 | 3.259984 | 1.768667 | 0 | 7.3039 | 0
2018-01-29 12:45 | 153916.3 | 120.0007 | 3 | 18 | 4.222966 | 3.260154 | 1.876971 | 0 | 7.759902 | 0
2018-01-29 12:47 | 154036.3 | 240.0011 | 3 | 18 | 4.251385 | 3.26015 | 1.985638 | 0 | 8.220315 | 0
2018-01-29 12:49 | 154156.3 | 360.0015 | 3 | 18 | 4.282387 | 3.260194 | 2.094305 | 0 | 8.683968 | 0
2018-01-29 12:51 | 154276.3 | 480.001 | 3 | 18 | 4.315608 | 3.259891 | 2.202969 | 0 | 9.151091 | 0
2018-01-29 12:53 | 154396.3 | 600.0015 | 3 | 18 | 4.351915 | 3.260179 | 2.31163 | 0 | 9.62197 | 0
2018-01-29 12:55 | 154516.3 | 720.001 | 3 | 18 | 4.391753 | 3.260154 | 2.420281 | 0 | 10.09695 | 0
2018-01-29 12:57 | 154636.3 | 840.0015 | 3 | 18 | 4.40029 | 2.824008 | 2.522606 | 0 | 10.54711 | 0
2018-01-29 12:59 | 154756.3 | 960.0002 | 3 | 18 | 4.400293 | 2.426995 | 2.609911 | 0 | 10.93128 | 0
2018-01-29 13:01 | 154876.3 | 1080.0007 | 3 | 18 | 4.400253 | 2.0887 | 2.685045 | 0 | 11.26189 | 0
2018-01-29 13:03 | 154996.3 | 1200.0011 | 3 | 18 | 4.400269 | 1.797692 | 2.749723 | 0 | 11.54649 | 0
2018-01-29 13:05 | 155116.3 | 1320.0007 | 3 | 18 | 4.400269 | 1.551783 | 2.805398 | 0 | 11.79148 | 0
2018-01-29 13:07 | 155236.3 | 1440.0011 | 3 | 18 | 4.40026 | 1.349768 | 2.853656 | 0 | 12.00382 | 0
2018-01-29 13:09 | 155356.3 | 1560.0009 | 3 | 18 | 4.400266 | 1.181977 | 2.895766 | 0 | 12.18912 | 0
2018-01-29 13:11 | 155476.3 | 1680.0012 | 3 | 18 | 4.400246 | 1.035932 | 2.932665 | 0 | 12.35149 | 0
2018-01-29 13:13 | 155596.3 | 1800.0024 | 3 | 18 | 4.400235 | 0.908597 | 2.965012 | 0 | 12.49382 | 0
2018-01-29 13:15 | 155716.3 | 1920.0011 | 3 | 18 | 4.400207 | 0.8031168 | 2.99349 | 0 | 12.61913 | 0
2018-01-29 13:17 | 155836.3 | 2040.0007 | 3 | 18 | 4.400236 | 0.7154503 | 3.018749 | 0 | 12.73027 | 0
2018-01-29 13:18 | 155934 | 2137.7093 | 3 | 18 | 4.400218 | 0.6519899 | 3.037283 | 0 | 12.81183 | 0
2018-01-29 13:20 | 156054.1 | 120.0012 | 4 | 18 | 4.339863 | 0 | 3.037283 | 0 | 12.81183 | 0
2018-01-29 13:22 | 156174.1 | 240 | 4 | 18 | 4.333687 | 0 | 3.037283 | 0 | 12.81183 | 0
2018-01-29 13:23 | 156234.1 | 300.0027 | 4 | 18 | 4.331916 | 0 | 3.037283 | 0 | 12.81183 | 0
2018-01-29 13:25 | 156354.1391 | 120.0018 | 5 | 18 | 4.121716 | -2.281996 | 3.037283 | 0.07606463 | 12.81183 | 0.3157601
2018-01-29 13:27 | 156474.1375 | 240.0002 | 5 | 18 | 4.088504 | -2.281994 | 3.037283 | 0.1521236 | 12.81183 | 0.6279528
2018-01-29 13:29 | 156594.138 | 360.0007 | 5 | 18 | 4.057855 | -2.282005 | 3.037283 | 0.2281831 | 12.81183 | 0.9377561
2018-01-29 13:31 | 156714.1375 | 480.0002 | 5 | 18 | 4.027826 | -2.282011 | 3.037283 | 0.3042439 | 12.81183 | 1.245247
2018-01-29 13:33 | 156834.1387 | 600.0014 | 5 | 18 | 3.999043 | -2.281971 | 3.037283 | 0.3803177 | 12.81183 | 1.550561
2018-01-29 13:35 | 156954.1383 | 720.001 | 5 | 18 | 3.971276 | -2.282016 | 3.037283 | 0.4563777 | 12.81183 | 1.853664
2018-01-29 13:37 | 157074.1388 | 840.0015 | 5 | 18 | 3.943976 | -2.28196 | 3.037283 | 0.5324401 | 12.81183 | 2.154687
2018-01-29 13:39 | 157194.1375 | 960.0002 | 5 | 18 | 3.916891 | -2.282027 | 3.037283 | 0.6085016 | 12.81183 | 2.453641
2018-01-29 13:41 | 157314.1387 | 1080.0014 | 5 | 18 | 3.890834 | -2.282056 | 3.037283 | 0.6845689 | 12.81183 | 2.750591
2018-01-29 13:43 | 157434.1375 | 1200.0002 | 5 | 18 | 3.865185 | -2.282027 | 3.037283 | 0.7606314 | 12.81183 | 3.04556
2018-01-29 13:45 | 157554.138 | 1320.0007 | 5 | 18 | 3.840589 | -2.281982 | 3.037283 | 0.8366963 | 12.81183 | 3.338622
2018-01-29 13:47 | 157674.1383 | 1440.001 | 5 | 18 | 3.81753 | -2.281994 | 3.037283 | 0.9127582 | 12.81183 | 3.62986
2018-01-29 13:49 | 157794.1387 | 1560.0014 | 5 | 18 | 3.795854 | -2.281944 | 3.037283 | 0.9888204 | 12.81183 | 3.919388
2018-01-29 13:51 | 157914.1383 | 1680.001 | 5 | 18 | 3.776099 | -2.282061 | 3.037283 | 1.064895 | 12.81183 | 4.207397
2018-01-29 13:53 | 158034.1387 | 1800.0014 | 5 | 18 | 3.757444 | -2.282032 | 3.037283 | 1.140958 | 12.81183 | 4.4939
2018-01-29 13:55 | 158154.1383 | 1920.001 | 5 | 18 | 3.73934 | -2.282014 | 3.037283 | 1.217021 | 12.81183 | 4.779013
2018-01-29 13:57 | 158274.1379 | 2040.0006 | 5 | 18 | 3.721139 | -2.281958 | 3.037283 | 1.293078 | 12.81183 | 5.062725
2018-01-29 13:59 | 158394.1384 | 2160.0011 | 5 | 18 | 3.704117 | -2.28196 | 3.037283 | 1.369142 | 12.81183 | 5.345113
2018-01-29 14:01 | 158514.1387 | 2280.0014 | 5 | 18 | 3.688189 | -2.281999 | 3.037283 | 1.445207 | 12.81183 | 5.626256
2018-01-29 14:03 | 158634.1375 | 2400.0002 | 5 | 18 | 3.673539 | -2.282002 | 3.037283 | 1.521269 | 12.81183 | 5.906222
2018-01-29 14:05 | 158754.1379 | 2520.0006 | 5 | 18 | 3.659339 | -2.281979 | 3.037283 | 1.597332 | 12.81183 | 6.185104
2018-01-29 14:07 | 158874.1375 | 2640.0002 | 5 | 18 | 3.645603 | -2.282041 | 3.037283 | 1.673402 | 12.81183 | 6.462938
2018-01-29 14:09 | 158994.1387 | 2760.0014 | 5 | 18 | 3.633305 | -2.281982 | 3.037283 | 1.749465 | 12.81183 | 6.739759
2018-01-29 14:11 | 159114.1375 | 2880.0002 | 5 | 18 | 3.622178 | -2.282005 | 3.037283 | 1.825527 | 12.81183 | 7.015684
2018-01-29 14:13 | 159234.1379 | 3000.0006 | 5 | 18 | 3.611892 | -2.282016 | 3.037283 | 1.901594 | 12.81183 | 7.290818
2018-01-29 14:15 | 159354.1375 | 3120.0002 | 5 | 18 | 3.601463 | -2.282032 | 3.037283 | 1.977659 | 12.81183 | 7.565162
2018-01-29 14:17 | 159474.1387 | 3240.0014 | 5 | 18 | 3.591673 | -2.282007 | 3.037283 | 2.053722 | 12.81183 | 7.838725
2018-01-29 14:19 | 159594.1383 | 3360.001 | 5 | 18 | 3.582433 | -2.281964 | 3.037283 | 2.129789 | 12.81183 | 8.111576
2018-01-29 14:21 | 159714.1379 | 3480.0006 | 5 | 18 | 3.573536 | -2.281991 | 3.037283 | 2.205851 | 12.81183 | 8.383725
2018-01-29 14:23 | 159834.1383 | 3600.001 | 5 | 18 | 3.563877 | -2.282022 | 3.037283 | 2.281915 | 12.81183 | 8.655185
2018-01-29 14:25 | 159954.1379 | 3720.0006 | 5 | 18 | 3.552885 | -2.282001 | 3.037283 | 2.357981 | 12.81183 | 8.925859
2018-01-29 14:27 | 160074.1384 | 3840.0011 | 5 | 18 | 3.541832 | -2.282104 | 3.037283 | 2.434045 | 12.81183 | 9.195694
2018-01-29 14:29 | 160194.1379 | 3960.0006 | 5 | 18 | 3.529693 | -2.28194 | 3.037283 | 2.510108 | 12.81183 | 9.464641
2018-01-29 14:31 | 160314.1384 | 4080.0011 | 5 | 18 | 3.515381 | -2.281969 | 3.037283 | 2.586174 | 12.81183 | 9.732603
2018-01-29 14:33 | 160434.1379 | 4200.0006 | 5 | 18 | 3.496514 | -2.282022 | 3.037283 | 2.662237 | 12.81183 | 9.99932
2018-01-29 14:35 | 160554.1383 | 4320.001 | 5 | 18 | 3.470778 | -2.282063 | 3.037283 | 2.738306 | 12.81183 | 10.26437
2018-01-29 14:37 | 160674.1379 | 4440.0006 | 5 | 18 | 3.432966 | -2.282049 | 3.037283 | 2.814376 | 12.81183 | 10.52705
2018-01-29 14:39 | 160794.1375 | 4560.0002 | 5 | 18 | 3.373178 | -2.282002 | 3.037283 | 2.89044 | 12.81183 | 10.78611
2018-01-29 14:41 | 160914.1387 | 4680.0014 | 5 | 18 | 3.260156 | -2.281991 | 3.037283 | 2.966503 | 12.81183 | 11.03892
2018-01-29 14:43 | 161022.8088 | 4788.6715 | 5 | 18 | 3 | -2.282025 | 3.037283 | 3.035389 | 12.81183 | 11.25621
2018-01-29 14:45 | 161142.9 | 120.0004 | 6 | 18 | 3.346343 | 0 | 3.037283 | 3.035389 | 12.81183 | 11.25621
2018-01-29 14:47 | 161262.9 | 240.0008 | 6 | 18 | 3.360424 | 0 | 3.037283 | 3.035389 | 12.81183 | 11.25621
2018-01-29 14:48 | 161322.9 | 300.0036 | 6 | 18 | 3.363964 | 0 | 3.037283 | 3.035389 | 12.81183 | 11.25621
2018-01-29 14:48 | 161322.9 | 0.0024 | 7 | 19 | 3.364085 | 0 | 0 | 0 | 0 | 0
2018-01-29 14:50 | 161443 | 120.0006 | 2 | 19 | 4.024675 | 4.890103 | 0.1623958 | 0 | 0.6340448 | 0
2018-01-29 14:52 | 161563 | 240.0002 | 2 | 19 | 4.065351 | 4.890046 | 0.3254028 | 0 | 1.293461 | 0
2018-01-29 14:54 | 161683 | 360.0006 | 2 | 19 | 4.10048 | 4.890094 | 0.4883888 | 0 | 1.959072 | 0
2018-01-29 14:56 | 161803 | 480.0002 | 2 | 19 | 4.126438 | 4.890115 | 0.6514022 | 0 | 2.629714 | 0
2018-01-29 14:58 | 161923 | 600.0014 | 2 | 19 | 4.148996 | 4.89014 | 0.8144024 | 0 | 3.304154 | 0
2018-01-29 15:00 | 162043 | 720.0002 | 2 | 19 | 4.173508 | 4.890092 | 0.9773852 | 0 | 3.98232 | 0
2018-01-29 15:02 | 162163 | 840.0014 | 2 | 19 | 4.198998 | 4.890077 | 1.14038 | 0 | 4.664658 | 0
2018-01-29 15:04 | 162283 | 960.0011 | 2 | 19 | 4.20027 | 4.499175 | 1.296852 | 0 | 5.321881 | 0
2018-01-29 15:06 | 162403 | 1080.0014 | 2 | 19 | 4.200294 | 4.15017 | 1.440941 | 0 | 5.927094 | 0
2018-01-29 15:08 | 162523 | 1200.0003 | 2 | 19 | 4.200288 | 3.807292 | 1.573554 | 0 | 6.484108 | 0
2018-01-29 15:10 | 162643 | 1320.0011 | 2 | 19 | 4.20031 | 3.460937 | 1.694637 | 0 | 6.992692 | 0
2018-01-29 15:11 | 162716.7 | 1393.704 | 2 | 19 | 4.200296 | 3.259997 | 1.763411 | 0 | 7.28156 | 0
2018-01-29 15:13 | 162836.7 | 120.0014 | 3 | 19 | 4.222428 | 3.259931 | 1.871688 | 0 | 7.737432 | 0
2018-01-29 15:15 | 162956.7 | 240.001 | 3 | 19 | 4.249578 | 3.259877 | 1.980339 | 0 | 8.197649 | 0
2018-01-29 15:17 | 163076.7 | 360.0015 | 3 | 19 | 4.280406 | 3.259866 | 2.088994 | 0 | 8.661025 | 0
2018-01-29 15:19 | 163196.7 | 480.0003 | 3 | 19 | 4.315006 | 3.259839 | 2.197663 | 0 | 9.128034 | 0
2018-01-29 15:21 | 163316.7 | 600.0015 | 3 | 19 | 4.351392 | 3.260148 | 2.306333 | 0 | 9.598905 | 0
2018-01-29 15:23 | 163436.7 | 720.0003 | 3 | 19 | 4.389868 | 3.259799 | 2.414986 | 0 | 10.07377 | 0
2018-01-29 15:25 | 163556.7 | 840.0015 | 3 | 19 | 4.400301 | 2.852456 | 2.518182 | 0 | 10.52772 | 0
2018-01-29 15:27 | 163676.7 | 960.0011 | 3 | 19 | 4.400283 | 2.437684 | 2.606166 | 0 | 10.91487 | 0
2018-01-29 15:29 | 163796.7 | 1080.0007 | 3 | 19 | 4.400266 | 2.09291 | 2.68149 | 0 | 11.24632 | 0
2018-01-29 15:31 | 163916.7 | 1200.0003 | 3 | 19 | 4.400278 | 1.807436 | 2.746358 | 0 | 11.53176 | 0
2018-01-29 15:33 | 164036.7 | 1320.0007 | 3 | 19 | 4.40024 | 1.568269 | 2.802499 | 0 | 11.77879 | 0
2018-01-29 15:35 | 164156.7 | 1440.0003 | 3 | 19 | 4.400269 | 1.362746 | 2.85127 | 0 | 11.9934 | 0
2018-01-29 15:37 | 164276.7 | 1560.0007 | 3 | 19 | 4.400243 | 1.184589 | 2.89363 | 0 | 12.17979 | 0
2018-01-29 15:39 | 164396.7 | 1680.002 | 3 | 19 | 4.400272 | 1.038466 | 2.930603 | 0 | 12.34248 | 0
2018-01-29 15:41 | 164516.7 | 1800.0008 | 3 | 19 | 4.400234 | 0.9153891 | 2.963085 | 0 | 12.48541 | 0
2018-01-29 15:43 | 164636.7 | 1920.0012 | 3 | 19 | 4.400244 | 0.8113871 | 2.991814 | 0 | 12.61182 | 0
2018-01-29 15:45 | 164756.7 | 2040.0014 | 3 | 19 | 4.400229 | 0.7175093 | 3.017259 | 0 | 12.72379 | 0
2018-01-29 15:47 | 164853.8 | 2137.1558 | 3 | 19 | 4.400199 | 0.6519947 | 3.035718 | 0 | 12.80501 | 0
2018-01-29 15:49 | 164973.9 | 120.0012 | 4 | 19 | 4.339851 | 0 | 3.035718 | 0 | 12.80501 | 0
2018-01-29 15:51 | 165093.9 | 240 | 4 | 19 | 4.333668 | 0 | 3.035718 | 0 | 12.80501 | 0
2018-01-29 15:52 | 165153.9 | 300.002 | 4 | 19 | 4.331853 | 0 | 3.035718 | 0 | 12.80501 | 0
2018-01-29 15:54 | 165273.9 | 120.0007 | 5 | 19 | 4.122405 | -2.282032 | 3.035718 | 0.07605977 | 12.80501 | 0.3158095
2018-01-29 15:56 | 165393.9 | 240.0011 | 5 | 19 | 4.088039 | -2.282059 | 3.035718 | 0.1521309 | 12.80501 | 0.6280484
2018-01-29 15:58 | 165513.9 | 360.0007 | 5 | 19 | 4.057693 | -2.282085 | 3.035718 | 0.2281907 | 12.80501 | 0.937819
2018-01-29 16:00 | 165633.9 | 480.0002 | 5 | 19 | 4.028713 | -2.282101 | 3.035718 | 0.3042549 | 12.80501 | 1.245353
2018-01-29 16:02 | 165753.9 | 600.0006 | 5 | 19 | 4.00007 | -2.282041 | 3.035718 | 0.3803207 | 12.80501 | 1.550711
2018-01-29 16:04 | 165873.9 | 720.001 | 5 | 19 | 3.971093 | -2.282059 | 3.035718 | 0.4563866 | 12.80501 | 1.853878
2018-01-29 16:06 | 165993.9 | 840.0006 | 5 | 19 | 3.943449 | -2.282096 | 3.035718 | 0.5324501 | 12.80501 | 2.154871
2018-01-29 16:08 | 166113.9 | 960.0002 | 5 | 19 | 3.917024 | -2.282063 | 3.035718 | 0.6085036 | 12.80501 | 2.453773
2018-01-29 16:10 | 166233.9 | 1080.0006 | 5 | 19 | 3.891638 | -2.282018 | 3.035718 | 0.6845717 | 12.80501 | 2.75077
2018-01-29 16:12 | 166353.9 | 1200.001 | 5 | 19 | 3.865581 | -2.282059 | 3.035718 | 0.7606426 | 12.80501 | 3.045827
2018-01-29 16:14 | 166473.9 | 1320.0006 | 5 | 19 | 3.839914 | -2.282045 | 3.035718 | 0.8367037 | 12.80501 | 3.338855
2018-01-29 16:16 | 166593.9 | 1440.0003 | 5 | 19 | 3.816839 | -2.282029 | 3.035718 | 0.9127773 | 12.80501 | 3.630077
2018-01-29 16:18 | 166713.9 | 1560.0006 | 5 | 19 | 3.796271 | -2.281931 | 3.035718 | 0.9888341 | 12.80501 | 3.919576
2018-01-29 16:20 | 166833.9 | 1680.001 | 5 | 19 | 3.776555 | -2.281999 | 3.035718 | 1.064905 | 12.80501 | 4.207608
2018-01-29 16:22 | 166953.9 | 1800.0014 | 5 | 19 | 3.756925 | -2.281982 | 3.035718 | 1.140968 | 12.80501 | 4.494118
2018-01-29 16:24 | 167073.9 | 1920.0002 | 5 | 19 | 3.738441 | -2.282031 | 3.035718 | 1.217031 | 12.80501 | 4.779171
2018-01-29 16:26 | 167193.9 | 2040.0015 | 5 | 19 | 3.721014 | -2.282031 | 3.035718 | 1.293094 | 12.80501 | 5.062857
2018-01-29 16:28 | 167313.9 | 2160.0003 | 5 | 19 | 3.704571 | -2.282045 | 3.035718 | 1.369159 | 12.80501 | 5.345269
2018-01-29 16:30 | 167433.9 | 2280.0014 | 5 | 19 | 3.688383 | -2.282089 | 3.035718 | 1.445224 | 12.80501 | 5.626441
2018-01-29 16:32 | 167553.9 | 2400.0002 | 5 | 19 | 3.672658 | -2.282024 | 3.035718 | 1.521296 | 12.80501 | 5.906415
2018-01-29 16:34 | 167673.9 | 2520.0006 | 5 | 19 | 3.6585 | -2.282002 | 3.035718 | 1.597356 | 12.80501 | 6.18521
2018-01-29 16:36 | 167793.9 | 2640.001 | 5 | 19 | 3.645598 | -2.282029 | 3.035718 | 1.673422 | 12.80501 | 6.462996
2018-01-29 16:38 | 167913.9 | 2760.0014 | 5 | 19 | 3.63351 | -2.282036 | 3.035718 | 1.749489 | 12.80501 | 6.739844
2018-01-29 16:40 | 168033.9 | 2880.001 | 5 | 19 | 3.62158 | -2.281984 | 3.035718 | 1.825549 | 12.80501 | 7.015752
2018-01-29 16:42 | 168153.9 | 3000.0014 | 5 | 19 | 3.61077 | -2.281996 | 3.035718 | 1.901616 | 12.80501 | 7.290814
2018-01-29 16:44 | 168273.9 | 3120.0002 | 5 | 19 | 3.600888 | -2.281954 | 3.035718 | 1.977682 | 12.80501 | 7.56509
2018-01-29 16:46 | 168393.9 | 3240.0015 | 5 | 19 | 3.591762 | -2.282032 | 3.035718 | 2.053739 | 12.80501 | 7.838615
2018-01-29 16:48 | 168513.9 | 3360.0002 | 5 | 19 | 3.582298 | -2.282021 | 3.035718 | 2.129807 | 12.80501 | 8.11148
2018-01-29 16:50 | 168633.9 | 3480.0015 | 5 | 19 | 3.57228 | -2.282034 | 3.035718 | 2.205871 | 12.80501 | 8.38358
2018-01-29 16:52 | 168753.9 | 3600.0002 | 5 | 19 | 3.56265 | -2.282029 | 3.035718 | 2.281939 | 12.80501 | 8.654947
2018-01-29 16:54 | 168873.9 | 3720.0006 | 5 | 19 | 3.552888 | -2.282034 | 3.035718 | 2.357997 | 12.80501 | 8.92555
2018-01-29 16:56 | 168993.9 | 3840.001 | 5 | 19 | 3.541944 | -2.282018 | 3.035718 | 2.43407 | 12.80501 | 9.195421
2018-01-29 16:58 | 169113.9 | 3960.0006 | 5 | 19 | 3.528469 | -2.281979 | 3.035718 | 2.510132 | 12.80501 | 9.464332
2018-01-29 17:00 | 169233.9 | 4080.0002 | 5 | 19 | 3.51379 | -2.282009 | 3.035718 | 2.586195 | 12.80501 | 9.732174
2018-01-29 17:02 | 169353.9 | 4200.0006 | 5 | 19 | 3.495825 | -2.281996 | 3.035718 | 2.66226 | 12.80501 | 9.998795
2018-01-29 17:04 | 169473.9 | 4320.0002 | 5 | 19 | 3.471338 | -2.281953 | 3.035718 | 2.738323 | 12.80501 | 10.26383
2018-01-29 17:06 | 169593.9 | 4440.0006 | 5 | 19 | 3.432733 | -2.282043 | 3.035718 | 2.814386 | 12.80501 | 10.52653
2018-01-29 17:08 | 169713.9 | 4560.0002 | 5 | 19 | 3.369382 | -2.281999 | 3.035718 | 2.89045 | 12.80501 | 10.78541
2018-01-29 17:10 | 169833.9 | 4680.0015 | 5 | 19 | 3.254385 | -2.282059 | 3.035718 | 2.966516 | 12.80501 | 11.03786
2018-01-29 17:12 | 169940.8 | 4786.8714 | 5 | 19 | 2.999982 | -2.282024 | 3.035718 | 3.03426 | 12.80501 | 11.25131
2018-01-29 17:14 | 170060.9 | 120.0005 | 6 | 19 | 3.346074 | 0 | 3.035718 | 3.03426 | 12.80501 | 11.25131
2018-01-29 17:16 | 170180.9 | 240.0001 | 6 | 19 | 3.360391 | 0 | 3.035718 | 3.03426 | 12.80501 | 11.25131
2018-01-29 17:17 | 170240.9 | 300.0045 | 6 | 19 | 3.364007 | 0 | 3.035718 | 3.03426 | 12.80501 | 11.25131
2018-01-29 17:17 | 170240.9 | 0.0025 | 7 | 20 | 3.363964 | 0 | 0 | 0 | 0 | 0
2018-01-29 17:19 | 170361 | 120.0013 | 2 | 20 | 4.026731 | 4.890164 | 0.1624057 | 0 | 0.6344281 | 0
2018-01-29 17:21 | 170481 | 240.0002 | 2 | 20 | 4.065186 | 4.890052 | 0.3253968 | 0 | 1.293936 | 0
2018-01-29 17:23 | 170601 | 360.0005 | 2 | 20 | 4.099779 | 4.889836 | 0.4884004 | 0 | 1.959513 | 0
2018-01-29 17:25 | 170721 | 480.0009 | 2 | 20 | 4.127663 | 4.889901 | 0.6513811 | 0 | 2.630026 | 0
2018-01-29 17:27 | 170841 | 600.0013 | 2 | 20 | 4.151311 | 4.890161 | 0.8143902 | 0 | 3.304834 | 0
2018-01-29 17:29 | 170961 | 720.0009 | 2 | 20 | 4.174629 | 4.88996 | 0.9773833 | 0 | 3.983361 | 0
2018-01-29 17:31 | 171081 | 840.0005 | 2 | 20 | 4.198562 | 4.890065 | 1.140377 | 0 | 4.665728 | 0
2018-01-29 17:33 | 171201 | 960.0009 | 2 | 20 | 4.200294 | 4.502776 | 1.297072 | 0 | 5.323884 | 0
2018-01-29 17:35 | 171321 | 1080.0006 | 2 | 20 | 4.200291 | 4.124507 | 1.440754 | 0 | 5.927388 | 0
2018-01-29 17:37 | 171441 | 1200.0001 | 2 | 20 | 4.200313 | 3.785764 | 1.572503 | 0 | 6.480772 | 0
2018-01-29 17:39 | 171561 | 1320.0013 | 2 | 20 | 4.200305 | 3.461877 | 1.693232 | 0 | 6.987867 | 0
2018-01-29 17:40 | 171637.1 | 1396.1714 | 2 | 20 | 4.200277 | 3.259986 | 1.764348 | 0 | 7.286576 | 0
2018-01-29 17:42 | 171757.1 | 120.0013 | 3 | 20 | 4.222763 | 3.259938 | 1.872611 | 0 | 7.742399 | 0
2018-01-29 17:44 | 171877.1 | 240.001 | 3 | 20 | 4.251534 | 3.260007 | 1.981273 | 0 | 8.202785 | 0
2018-01-29 17:46 | 171997.1 | 360.0005 | 3 | 20 | 4.282579 | 3.259933 | 2.089948 | 0 | 8.666485 | 0
2018-01-29 17:48 | 172117.1 | 480.0009 | 3 | 20 | 4.315733 | 3.2599 | 2.198598 | 0 | 9.133576 | 0
2018-01-29 17:50 | 172237.1 | 600.0014 | 3 | 20 | 4.351571 | 3.259942 | 2.307272 | 0 | 9.604501 | 0
2018-01-29 17:52 | 172357.1 | 720.0002 | 3 | 20 | 4.391303 | 3.259994 | 2.415928 | 0 | 10.07945 | 0
2018-01-29 17:54 | 172477.1 | 840.0007 | 3 | 20 | 4.40032 | 2.826737 | 2.51833 | 0 | 10.52994 | 0
2018-01-29 17:56 | 172597.1 | 960.001 | 3 | 20 | 4.400279 | 2.427531 | 2.605695 | 0 | 10.91438 | 0
2018-01-29 17:58 | 172717.1 | 1080.0014 | 3 | 20 | 4.400303 | 2.094161 | 2.680933 | 0 | 11.24544 | 0
2018-01-29 18:00 | 172837.1 | 1200.0009 | 3 | 20 | 4.400288 | 1.804536 | 2.745785 | 0 | 11.53081 | 0
2018-01-29 18:02 | 172957.1 | 1320.0014 | 3 | 20 | 4.400229 | 1.554884 | 2.801623 | 0 | 11.77651 | 0
2018-01-29 18:04 | 173077.1 | 1440.0009 | 3 | 20 | 4.400244 | 1.35224 | 2.849984 | 0 | 11.98932 | 0
2018-01-29 18:06 | 173197.1 | 1560.0006 | 3 | 20 | 4.400259 | 1.184589 | 2.89217 | 0 | 12.17494 | 0
2018-01-29 18:08 | 173317.1 | 1680.0018 | 3 | 20 | 4.400237 | 1.040619 | 2.929191 | 0 | 12.33784 | 0
2018-01-29 18:10 | 173437.1 | 1800.0014 | 3 | 20 | 4.400216 | 0.9126024 | 2.961707 | 0 | 12.48092 | 0
2018-01-29 18:12 | 173557.1 | 1920.0003 | 3 | 20 | 4.400208 | 0.8054094 | 2.990288 | 0 | 12.60669 | 0
2018-01-29 18:14 | 173677.1 | 2040.0006 | 3 | 20 | 4.400175 | 0.7154484 | 3.015612 | 0 | 12.71811 | 0
2018-01-29 18:16 | 173777.2 | 2140.0294 | 3 | 20 | 4.400195 | 0.6519785 | 3.034602 | 0 | 12.80168 | 0
2018-01-29 18:18 | 173897.2 | 120.0013 | 4 | 20 | 4.339807 | 0 | 3.034602 | 0 | 12.80168 | 0
2018-01-29 18:20 | 174017.2 | 240 | 4 | 20 | 4.333681 | 0 | 3.034602 | 0 | 12.80168 | 0
2018-01-29 18:21 | 174077.2 | 300.002 | 4 | 20 | 4.331849 | 0 | 3.034602 | 0 | 12.80168 | 0
2018-01-29 18:23 | 174197.3 | 120.0006 | 5 | 20 | 4.121346 | -2.282059 | 3.034602 | 0.07605229 | 12.80168 | 0.3156851
2018-01-29 18:25 | 174317.3 | 240.0011 | 5 | 20 | 4.08815 | -2.282137 | 3.034602 | 0.1521324 | 12.80168 | 0.6279317
2018-01-29 18:27 | 174437.3 | 360.0014 | 5 | 20 | 4.057738 | -2.282085 | 3.034602 | 0.2281818 | 12.80168 | 0.9376709
2018-01-29 18:29 | 174557.3 | 480.0015 | 5 | 20 | 4.027254 | -2.281828 | 3.034602 | 0.3042636 | 12.80168 | 1.245228
2018-01-29 18:31 | 174677.3 | 600.0007 | 5 | 20 | 3.998323 | -2.282119 | 3.034602 | 0.3803248 | 12.80168 | 1.550438
2018-01-29 18:33 | 174797.3 | 720.0002 | 5 | 20 | 3.970342 | -2.282201 | 3.034602 | 0.4563912 | 12.80168 | 1.853505
2018-01-29 18:35 | 174917.3 | 840.0014 | 5 | 20 | 3.943288 | -2.28207 | 3.034602 | 0.5324598 | 12.80168 | 2.154494
2018-01-29 18:37 | 175037.3 | 960.0002 | 5 | 20 | 3.916506 | -2.282054 | 3.034602 | 0.608521 | 12.80168 | 2.453409
2018-01-29 18:39 | 175157.3 | 1080.0014 | 5 | 20 | 3.890019 | -2.282087 | 3.034602 | 0.6845837 | 12.80168 | 2.750293
2018-01-29 18:41 | 175277.3 | 1200.0002 | 5 | 20 | 3.864233 | -2.282159 | 3.034602 | 0.7606445 | 12.80168 | 3.045188
2018-01-29 18:43 | 175397.3 | 1320.0015 | 5 | 20 | 3.839612 | -2.282001 | 3.034602 | 0.8367164 | 12.80168 | 3.338198
2018-01-29 18:45 | 175517.3 | 1440.001 | 5 | 20 | 3.816798 | -2.282063 | 3.034602 | 0.9127814 | 12.80168 | 3.629377
2018-01-29 18:47 | 175637.3 | 1560.0006 | 5 | 20 | 3.795019 | -2.282051 | 3.034602 | 0.9888547 | 12.80168 | 3.918897
2018-01-29 18:49 | 175757.3 | 1680.001 | 5 | 20 | 3.775061 | -2.282097 | 3.034602 | 1.064923 | 12.80168 | 4.20681
2018-01-29 18:51 | 175877.3 | 1800.0006 | 5 | 20 | 3.756231 | -2.282085 | 3.034602 | 1.140991 | 12.80168 | 4.493249
2018-01-29 18:53 | 175997.3 | 1920.0002 | 5 | 20 | 3.738371 | -2.28211 | 3.034602 | 1.217054 | 12.80168 | 4.778279
2018-01-29 18:55 | 176117.3 | 2040.0014 | 5 | 20 | 3.720458 | -2.282065 | 3.034602 | 1.293123 | 12.80168 | 5.061974
2018-01-29 18:57 | 176237.3 | 2160.001 | 5 | 20 | 3.702997 | -2.282029 | 3.034602 | 1.369193 | 12.80168 | 5.344313
2018-01-29 18:59 | 176357.3 | 2280.0014 | 5 | 20 | 3.687049 | -2.282051 | 3.034602 | 1.445254 | 12.80168 | 5.625352
2018-01-29 19:01 | 176477.3 | 2400.0002 | 5 | 20 | 3.672322 | -2.282152 | 3.034602 | 1.521325 | 12.80168 | 5.905262
2018-01-29 19:03 | 176597.3 | 2520.0006 | 5 | 20 | 3.658311 | -2.282097 | 3.034602 | 1.597391 | 12.80168 | 6.184064
2018-01-29 19:05 | 176717.3 | 2640.0002 | 5 | 20 | 3.644312 | -2.282085 | 3.034602 | 1.673453 | 12.80168 | 6.461788
2018-01-29 19:07 | 176837.3 | 2760.0014 | 5 | 20 | 3.631824 | -2.282014 | 3.034602 | 1.749522 | 12.80168 | 6.738521
2018-01-29 19:09 | 176957.3 | 2880.0002 | 5 | 20 | 3.620615 | -2.282094 | 3.034602 | 1.825592 | 12.80168 | 7.014358
2018-01-29 19:11 | 177077.3 | 3000.0014 | 5 | 20 | 3.610425 | -2.282119 | 3.034602 | 1.901657 | 12.80168 | 7.289371
2018-01-29 19:13 | 177197.3 | 3120.001 | 5 | 20 | 3.600101 | -2.28209 | 3.034602 | 1.977729 | 12.80168 | 7.563638
2018-01-29 19:15 | 177317.3 | 3240.0014 | 5 | 20 | 3.589796 | -2.282101 | 3.034602 | 2.053797 | 12.80168 | 7.837085
2018-01-29 19:17 | 177437.3 | 3360.001 | 5 | 20 | 3.580533 | -2.28215 | 3.034602 | 2.129857 | 12.80168 | 8.109774
2018-01-29 19:19 | 177557.3 | 3480.0006 | 5 | 20 | 3.571595 | -2.282038 | 3.034602 | 2.205924 | 12.80168 | 8.381792
2018-01-29 19:21 | 177677.3 | 3600.0002 | 5 | 20 | 3.562033 | -2.282027 | 3.034602 | 2.281995 | 12.80168 | 8.65313
2018-01-29 19:23 | 177797.3 | 3720.0006 | 5 | 20 | 3.550817 | -2.282063 | 3.034602 | 2.358058 | 12.80168 | 8.923652
2018-01-29 19:25 | 177917.3 | 3840.0002 | 5 | 20 | 3.539265 | -2.282129 | 3.034602 | 2.434121 | 12.80168 | 9.1933
2018-01-29 19:27 | 178037.3 | 3960.0007 | 5 | 20 | 3.526839 | -2.282087 | 3.034602 | 2.510191 | 12.80168 | 9.462067
2018-01-29 19:29 | 178157.3 | 4080.001 | 5 | 20 | 3.512738 | -2.282109 | 3.034602 | 2.586258 | 12.80168 | 9.729826
2018-01-29 19:31 | 178277.3 | 4200.0014 | 5 | 20 | 3.493793 | -2.282105 | 3.034602 | 2.66233 | 12.80168 | 9.996372
2018-01-29 19:33 | 178397.3 | 4320.0002 | 5 | 20 | 3.466802 | -2.282166 | 3.034602 | 2.738399 | 12.80168 | 10.26117
2018-01-29 19:35 | 178517.3 | 4440.0014 | 5 | 20 | 3.428 | -2.282177 | 3.034602 | 2.814466 | 12.80168 | 10.52351
2018-01-29 19:37 | 178637.3 | 4560.0002 | 5 | 20 | 3.366736 | -2.282127 | 3.034602 | 2.890533 | 12.80168 | 10.78213
2018-01-29 19:39 | 178757.3 | 4680.0006 | 5 | 20 | 3.250126 | -2.282117 | 3.034602 | 2.966599 | 12.80168 | 11.03434
2018-01-29 19:40 | 178860.2 | 4782.9551 | 5 | 20 | 2.999996 | -2.282107 | 3.034602 | 3.031853 | 12.80168 | 11.23975
2018-01-29 19:42 | 178980.3 | 120.0012 | 6 | 20 | 3.350016 | 0 | 3.034602 | 3.031853 | 12.80168 | 11.23975
2018-01-29 19:44 | 179100.3 | 240 | 6 | 20 | 3.364246 | 0 | 3.034602 | 3.031853 | 12.80168 | 11.23975
2018-01-29 19:45 | 179160.3 | 300.0036 | 6 | 20 | 3.36777 | 0 | 3.034602 | 3.031853 | 12.80168 | 11.23975
2018-01-29 19:45 | 179160.3 | 0.0025 | 7 | 21 | 3.367927 | 0 | 0 | 0 | 0 | 0
2018-01-29 19:47 | 179280.4 | 120.0007 | 2 | 21 | 4.027308 | 4.890075 | 0.1623854 | 0 | 0.6346385 | 0
2018-01-29 19:49 | 179400.4 | 240.0002 | 2 | 21 | 4.067587 | 4.890164 | 0.3253956 | 0 | 1.294402 | 0
2018-01-29 19:51 | 179520.4 | 360.0006 | 2 | 21 | 4.103172 | 4.889951 | 0.4883839 | 0 | 1.960446 | 0
2018-01-29 19:53 | 179640.4 | 480.0011 | 2 | 21 | 4.129243 | 4.890182 | 0.6513774 | 0 | 2.631451 | 0
2018-01-29 19:55 | 179760.4 | 600.0014 | 2 | 21 | 4.15152 | 4.890164 | 0.8143632 | 0 | 3.306259 | 0
2018-01-29 19:57 | 179880.4 | 720.0002 | 2 | 21 | 4.175572 | 4.890183 | 0.9773701 | 0 | 3.984907 | 0
2018-01-29 19:59 | 180000.4 | 840.0015 | 2 | 21 | 4.20031 | 4.855491 | 1.140318 | 0 | 4.667443 | 0
2018-01-29 20:01 | 180120.4 | 960.0004 | 2 | 21 | 4.200314 | 4.460149 | 1.295246 | 0 | 5.318184 | 0
2018-01-29 20:03 | 180240.4 | 1080.0014 | 2 | 21 | 4.200268 | 4.112313 | 1.437993 | 0 | 5.917761 | 0
2018-01-29 20:05 | 180360.4 | 1200.0003 | 2 | 21 | 4.20028 | 3.776898 | 1.569445 | 0 | 6.469901 | 0
2018-01-29 20:07 | 180480.4 | 1320.0007 | 2 | 21 | 4.200293 | 3.438424 | 1.689723 | 0 | 6.9751 | 0
2018-01-29 20:08 | 180544.9 | 1384.5029 | 2 | 21 | 4.200286 | 3.259992 | 1.749699 | 0 | 7.227015 | 0
2018-01-29 20:10 | 180664.9 | 120.0014 | 3 | 21 | 4.222215 | 3.259984 | 1.857982 | 0 | 7.682906 | 0
2018-01-29 20:12 | 180784.9 | 240.0009 | 3 | 21 | 4.249078 | 3.260024 | 1.966643 | 0 | 8.143138 | 0
2018-01-29 20:14 | 180904.9 | 360.0014 | 3 | 21 | 4.279427 | 3.260007 | 2.075305 | 0 | 8.606463 | 0
2018-01-29 20:16 | 181024.9 | 480.001 | 3 | 21 | 4.313622 | 3.260039 | 2.183971 | 0 | 9.073311 | 0
2018-01-29 20:18 | 181144.9 | 600.0014 | 3 | 21 | 4.350264 | 3.259955 | 2.292639 | 0 | 9.544046 | 0
2018-01-29 20:20 | 181264.9 | 720.0009 | 3 | 21 | 4.388738 | 3.259992 | 2.401298 | 0 | 10.01881 | 0
2018-01-29 20:22 | 181384.9 | 840.0014 | 3 | 21 | 4.400322 | 2.873157 | 2.504967 | 0 | 10.4748 | 0
2018-01-29 20:24 | 181504.9 | 960.0009 | 3 | 21 | 4.400292 | 2.46314 | 2.593702 | 0 | 10.86527 | 0
2018-01-29 20:26 | 181624.9 | 1080.0006 | 3 | 21 | 4.400257 | 2.109427 | 2.669717 | 0 | 11.19975 | 0
2018-01-29 20:28 | 181744.9 | 1200.0001 | 3 | 21 | 4.400272 | 1.821514 | 2.735089 | 0 | 11.48741 | 0
2018-01-29 20:30 | 181864.9 | 1320.0006 | 3 | 21 | 4.400249 | 1.582412 | 2.791697 | 0 | 11.7365 | 0
2018-01-29 20:32 | 181984.9 | 1440.0001 | 3 | 21 | 4.400259 | 1.37826 | 2.840954 | 0 | 11.95324 | 0
2018-01-29 20:34 | 182104.9 | 1560.0006 | 3 | 21 | 4.400249 | 1.198281 | 2.883843 | 0 | 12.14196 | 0
2018-01-29 20:36 | 182224.9 | 1680.0002 | 3 | 21 | 4.400214 | 1.048387 | 2.921193 | 0 | 12.30631 | 0
2018-01-29 20:38 | 182344.9 | 1800.0014 | 3 | 21 | 4.400228 | 0.9253206 | 2.954028 | 0 | 12.45079 | 0
2018-01-29 20:40 | 182464.9 | 1920.0003 | 3 | 21 | 4.400232 | 0.8212748 | 2.983098 | 0 | 12.57871 | 0
2018-01-29 20:42 | 182584.9 | 2040.0014 | 3 | 21 | 4.400208 | 0.7285805 | 3.008901 | 0 | 12.69225 | 0
2018-01-29 20:44 | 182695.2 | 2150.2891 | 3 | 21 | 4.400193 | 0.6519938 | 3.030026 | 0 | 12.7852 | 0
2018-01-29 20:46 | 182815.2 | 120.0006 | 4 | 21 | 4.339341 | 0 | 3.030026 | 0 | 12.7852 | 0
2018-01-29 20:48 | 182935.2 | 240.0001 | 4 | 21 | 4.333096 | 0 | 3.030026 | 0 | 12.7852 | 0
2018-01-29 20:49 | 182995.2 | 300.0045 | 4 | 21 | 4.331271 | 0 | 3.030026 | 0 | 12.7852 | 0
2018-01-29 20:51 | 183115.3 | 120.0007 | 5 | 21 | 4.120677 | -2.282103 | 3.030026 | 0.07605848 | 12.7852 | 0.3156697
2018-01-29 20:53 | 183235.3 | 240.0003 | 5 | 21 | 4.085966 | -2.282101 | 3.030026 | 0.1521273 | 12.7852 | 0.6277636
2018-01-29 20:55 | 183355.3 | 360.0007 | 5 | 21 | 4.055482 | -2.28211 | 3.030026 | 0.2281964 | 12.7852 | 0.9374053
2018-01-29 20:57 | 183475.3 | 480.0011 | 5 | 21 | 4.026518 | -2.282094 | 3.030026 | 0.3042656 | 12.7852 | 1.244792
2018-01-29 20:59 | 183595.3 | 600.0014 | 5 | 21 | 3.998117 | -2.282063 | 3.030026 | 0.3803298 | 12.7852 | 1.549987
2018-01-29 21:01 | 183715.3 | 720.0002 | 5 | 21 | 3.969404 | -2.282155 | 3.030026 | 0.4563918 | 12.7852 | 1.853007
2018-01-29 21:03 | 183835.3 | 840.0007 | 5 | 21 | 3.941248 | -2.282147 | 3.030026 | 0.5324599 | 12.7852 | 2.153865
2018-01-29 21:05 | 183955.3 | 960.001 | 5 | 21 | 3.915073 | -2.282084 | 3.030026 | 0.6085223 | 12.7852 | 2.452642
2018-01-29 21:07 | 184075.3 | 1080.0014 | 5 | 21 | 3.889809 | -2.282124 | 3.030026 | 0.6845888 | 12.7852 | 2.749486
2018-01-29 21:09 | 184195.3 | 1200.0002 | 5 | 21 | 3.864054 | -2.282032 | 3.030026 | 0.7606562 | 12.7852 | 3.044397
2018-01-29 21:11 | 184315.3 | 1320.0014 | 5 | 21 | 3.838122 | -2.282029 | 3.030026 | 0.8367226 | 12.7852 | 3.337328
2018-01-29 21:13 | 184435.3 | 1440.0002 | 5 | 21 | 3.815027 | -2.282089 | 3.030026 | 0.9127852 | 12.7852 | 3.628366
2018-01-29 21:15 | 184555.3 | 1560.0015 | 5 | 21 | 3.794549 | -2.282099 | 3.030026 | 0.9888614 | 12.7852 | 3.917807
2018-01-29 21:17 | 184675.3 | 1680.001 | 5 | 21 | 3.775091 | -2.282184 | 3.030026 | 1.064931 | 12.7852 | 4.205714
2018-01-29 21:19 | 184795.3 | 1800.0014 | 5 | 21 | 3.7557 | -2.282019 | 3.030026 | 1.140997 | 12.7852 | 4.492135
2018-01-29 21:21 | 184915.3 | 1920.001 | 5 | 21 | 3.736827 | -2.282044 | 3.030026 | 1.217062 | 12.7852 | 4.777081
2018-01-29 21:23 | 185035.3 | 2040.0014 | 5 | 21 | 3.719382 | -2.282051 | 3.030026 | 1.293129 | 12.7852 | 5.060663
2018-01-29 21:25 | 185155.3 | 2160.001 | 5 | 21 | 3.703051 | -2.282097 | 3.030026 | 1.369198 | 12.7852 | 5.342966
2018-01-29 21:27 | 185275.3 | 2280.0014 | 5 | 21 | 3.687179 | -2.282049 | 3.030026 | 1.445262 | 12.7852 | 5.624028
2018-01-29 21:29 | 185395.3 | 2400.001 | 5 | 21 | 3.671269 | -2.282018 | 3.030026 | 1.521331 | 12.7852 | 5.903897
2018-01-29 21:31 | 185515.3 | 2520.0007 | 5 | 21 | 3.656873 | -2.282067 | 3.030026 | 1.597386 | 12.7852 | 6.18256
2018-01-29 21:33 | 185635.3 | 2640.0002 | 5 | 21 | 3.643919 | -2.282031 | 3.030026 | 1.673455 | 12.7852 | 6.46023
2018-01-29 21:35 | 185755.3 | 2760.0006 | 5 | 21 | 3.63209 | -2.282011 | 3.030026 | 1.749523 | 12.7852 | 6.736968
2018-01-29 21:37 | 185875.3 | 2880.001 | 5 | 21 | 3.620323 | -2.282024 | 3.030026 | 1.825595 | 12.7852 | 7.012821
2018-01-29 21:39 | 185995.3 | 3000.0006 | 5 | 21 | 3.609188 | -2.281989 | 3.030026 | 1.901655 | 12.7852 | 7.287746
2018-01-29 21:41 | 186115.3 | 3120.001 | 5 | 21 | 3.599309 | -2.28207 | 3.030026 | 1.977723 | 12.7852 | 7.561909
2018-01-29 21:43 | 186235.3 | 3240.0006 | 5 | 21 | 3.590197 | -2.282022 | 3.030026 | 2.053791 | 12.7852 | 7.835349
2018-01-29 21:45 | 186355.3 | 3360.0002 | 5 | 21 | 3.580984 | -2.282029 | 3.030026 | 2.129849 | 12.7852 | 8.108064
2018-01-29 21:47 | 186475.3 | 3480.0006 | 5 | 21 | 3.570645 | -2.282025 | 3.030026 | 2.205914 | 12.7852 | 8.380061
2018-01-29 21:49 | 186595.3 | 3600.0002 | 5 | 21 | 3.560794 | -2.282047 | 3.030026 | 2.281986 | 12.7852 | 8.65131
2018-01-29 21:51 | 186715.3 | 3720.0006 | 5 | 21 | 3.550824 | -2.282056 | 3.030026 | 2.358047 | 12.7852 | 8.921768
2018-01-29 21:53 | 186835.3 | 3840.001 | 5 | 21 | 3.540151 | -2.282143 | 3.030026 | 2.434114 | 12.7852 | 9.191478
2018-01-29 21:55 | 186955.3 | 3960.0014 | 5 | 21 | 3.526807 | -2.282012 | 3.030026 | 2.510183 | 12.7852 | 9.460289
2018-01-29 21:57 | 187075.3 | 4080.001 | 5 | 21 | 3.511098 | -2.281982 | 3.030026 | 2.586243 | 12.7852 | 9.727943
2018-01-29 21:59 | 187195.3 | 4200.0006 | 5 | 21 | 3.492574 | -2.282092 | 3.030026 | 2.662306 | 12.7852 | 9.994336
2018-01-29 22:01 | 187315.3 | 4320.001 | 5 | 21 | 3.467435 | -2.281996 | 3.030026 | 2.738376 | 12.7852 | 10.25911
2018-01-29 22:03 | 187435.3 | 4440.0006 | 5 | 21 | 3.428461 | -2.282001 | 3.030026 | 2.814433 | 12.7852 | 10.52147
2018-01-29 22:05 | 187555.3 | 4560.001 | 5 | 21 | 3.362517 | -2.28196 | 3.030026 | 2.8905 | 12.7852 | 10.77998
2018-01-29 22:07 | 187675.3 | 4680.0014 | 5 | 21 | 3.241075 | -2.281976 | 3.030026 | 2.966569 | 12.7852 | 11.0317
2018-01-29 22:09 | 187773.7 | 4778.3845 | 5 | 21 | 2.999997 | -2.281992 | 3.030026 | 3.02893 | 12.7852 | 11.22762
2018-01-29 22:11 | 187893.7 | 120.0004 | 6 | 21 | 3.349325 | 0 | 3.030026 | 3.028937 | 12.7852 | 11.22764
2018-01-29 22:13 | 188013.7 | 240.0009 | 6 | 21 | 3.3636 | 0 | 3.030026 | 3.028937 | 12.7852 | 11.22764
2018-01-29 22:14 | 188073.7 | 300.0044 | 6 | 21 | 3.367316 | 0 | 3.030026 | 3.028937 | 12.7852 | 11.22764
2018-01-29 22:14 | 188073.8 | 0.0025 | 7 | 22 | 3.367302 | 0 | 0 | 0 | 0 | 0
2018-01-29 22:16 | 188193.8 | 120.0014 | 2 | 22 | 4.028625 | 4.890134 | 0.16241 | 0 | 0.634886 | 0
2018-01-29 22:18 | 188313.8 | 240.0003 | 2 | 22 | 4.066944 | 4.890092 | 0.3254108 | 0 | 1.294701 | 0
2018-01-29 22:20 | 188433.8 | 360.0014 | 2 | 22 | 4.100928 | 4.89018 | 0.4884213 | 0 | 1.960556 | 0
2018-01-29 22:22 | 188553.8 | 480.001 | 2 | 22 | 4.127983 | 4.890079 | 0.6513943 | 0 | 2.631153 | 0
2018-01-29 22:24 | 188673.8 | 600.0006 | 2 | 22 | 4.15244 | 4.890145 | 0.8144069 | 0 | 3.306103 | 0
2018-01-29 22:26 | 188793.8 | 720.0011 | 2 | 22 | 4.176075 | 4.890107 | 0.9774123 | 0 | 3.984884 | 0
2018-01-29 22:28 | 188913.8 | 840.0023 | 2 | 22 | 4.200182 | 4.889966 | 1.140405 | 0 | 4.667524 | 0
2018-01-29 22:30 | 189033.8 | 960.0003 | 2 | 22 | 4.200283 | 4.487195 | 1.296461 | 0 | 5.323003 | 0
2018-01-29 22:32 | 189153.8 | 1080.0007 | 2 | 22 | 4.200299 | 4.109818 | 1.439726 | 0 | 5.92476 | 0
2018-01-29 22:34 | 189273.8 | 1200.0003 | 2 | 22 | 4.200297 | 3.764983 | 1.570861 | 0 | 6.475563 | 0
2018-01-29 22:36 | 189393.8 | 1320.0015 | 2 | 22 | 4.200277 | 3.440618 | 1.690893 | 0 | 6.979733 | 0
2018-01-29 22:37 | 189464.3 | 1390.5007 | 2 | 22 | 4.200286 | 3.25999 | 1.756491 | 0 | 7.255262 | 0
2018-01-29 22:39 | 189584.3 | 120.0015 | 3 | 22 | 4.222255 | 3.259973 | 1.86477 | 0 | 7.711126 | 0
2018-01-29 22:41 | 189704.3 | 240.0002 | 3 | 22 | 4.250668 | 3.259953 | 1.973429 | 0 | 8.171412 | 0
2018-01-29 22:43 | 189824.3 | 360.0007 | 3 | 22 | 4.281843 | 3.259912 | 2.082086 | 0 | 8.634956 | 0
2018-01-29 22:45 | 189944.3 | 480.0002 | 3 | 22 | 4.315109 | 3.259866 | 2.190753 | 0 | 9.102033 | 0
2018-01-29 22:47 | 190064.3 | 600.0006 | 3 | 22 | 4.350528 | 3.259931 | 2.299403 | 0 | 9.572768 | 0
2018-01-29 22:49 | 190184.3 | 720.0002 | 3 | 22 | 4.389659 | 3.259965 | 2.408078 | 0 | 10.04765 | 0
2018-01-29 22:51 | 190304.3 | 840.0008 | 3 | 22 | 4.400341 | 2.838407 | 2.510955 | 0 | 10.50019 | 0
2018-01-29 22:53 | 190424.3 | 960.0003 | 3 | 22 | 4.400263 | 2.435956 | 2.59865 | 0 | 10.88607 | 0
2018-01-29 22:55 | 190544.3 | 1080.0015 | 3 | 22 | 4.40026 | 2.101918 | 2.674108 | 0 | 11.21811 | 0
2018-01-29 22:57 | 190664.3 | 1200.0002 | 3 | 22 | 4.40029 | 1.815759 | 2.739294 | 0 | 11.50495 | 0
2018-01-29 22:59 | 190784.3 | 1320.0015 | 3 | 22 | 4.40026 | 1.565489 | 2.795543 | 0 | 11.75246 | 0
2018-01-29 23:01 | 190904.3 | 1440.0002 | 3 | 22 | 4.400269 | 1.359675 | 2.844173 | 0 | 11.96644 | 0
2018-01-29 23:03 | 191024.3 | 1560.0015 | 3 | 22 | 4.400234 | 1.187175 | 2.886526 | 0 | 12.15281 | 0
2018-01-29 23:05 | 191144.3 | 1680.0002 | 3 | 22 | 4.400205 | 1.044354 | 2.923671 | 0 | 12.31625 | 0
2018-01-29 23:07 | 191264.3 | 1800.0015 | 3 | 22 | 4.400253 | 0.9194889 | 2.956363 | 0 | 12.46011 | 0
2018-01-29 23:09 | 191384.3 | 1920.0003 | 3 | 22 | 4.400215 | 0.8091927 | 2.985102 | 0 | 12.58656 | 0
2018-01-29 23:11 | 191504.3 | 2040.0007 | 3 | 22 | 4.400241 | 0.7188387 | 3.010523 | 0 | 12.69842 | 0
2018-01-29 23:13 | 191607.4 | 2143.0233 | 3 | 22 | 4.400203 | 0.6519985 | 3.030112 | 0 | 12.78462 | 0
2018-01-29 23:15 | 191727.4 | 120.0013 | 4 | 22 | 4.339557 | 0 | 3.030113 | 0 | 12.78462 | 0
2018-01-29 23:17 | 191847.4 | 240.0009 | 4 | 22 | 4.33339 | 0 | 3.030113 | 0 | 12.78462 | 0
2018-01-29 23:18 | 191907.4 | 300.0036 | 4 | 22 | 4.331564 | 0 | 3.030113 | 0 | 12.78462 | 0
2018-01-29 23:20 | 192027.5 | 120.0014 | 5 | 22 | 4.120195 | -2.282121 | 3.030113 | 0.0760579 | 12.78462 | 0.3156319
2018-01-29 23:22 | 192147.5 | 240.002 | 5 | 22 | 4.086731 | -2.282045 | 3.030113 | 0.1521311 | 12.78462 | 0.6277496
2018-01-29 23:24 | 192267.5 | 360.0007 | 5 | 22 | 4.056771 | -2.282044 | 3.030113 | 0.2281938 | 12.78462 | 0.9374551
2018-01-29 23:26 | 192387.5 | 480.0002 | 5 | 22 | 4.026787 | -2.282034 | 3.030113 | 0.304262 | 12.78462 | 1.244913
2018-01-29 23:28 | 192507.5 | 600.0006 | 5 | 22 | 3.997518 | -2.282069 | 3.030113 | 0.3803257 | 12.78462 | 1.55008
2018-01-29 23:30 | 192627.5 | 720.0002 | 5 | 22 | 3.969391 | -2.282018 | 3.030113 | 0.4563893 | 12.78462 | 1.853071
2018-01-29 23:32 | 192747.5 | 840.0014 | 5 | 22 | 3.942498 | -2.282018 | 3.030113 | 0.5324564 | 12.78462 | 2.153979
2018-01-29 23:34 | 192867.5 | 960.0002 | 5 | 22 | 3.916175 | -2.282137 | 3.030113 | 0.608518 | 12.78462 | 2.452849
2018-01-29 23:36 | 192987.5 | 1080.0007 | 5 | 22 | 3.889511 | -2.282041 | 3.030113 | 0.6845749 | 12.78462 | 2.749685
2018-01-29 23:38 | 193107.5 | 1200.001 | 5 | 22 | 3.8636 | -2.281992 | 3.030113 | 0.760646 | 12.78462 | 3.044575
2018-01-29 23:40 | 193227.5 | 1320.0014 | 5 | 22 | 3.838767 | -2.282036 | 3.030113 | 0.8367069 | 12.78462 | 3.337485
2018-01-29 23:42 | 193347.5 | 1440.0002 | 5 | 22 | 3.816278 | -2.282027 | 3.030113 | 0.9127668 | 12.78462 | 3.628597
2018-01-29 23:44 | 193467.5 | 1560.0014 | 5 | 22 | 3.794914 | -2.282025 | 3.030113 | 0.9888352 | 12.78462 | 3.918083
2018-01-29 23:46 | 193587.5 | 1680.001 | 5 | 22 | 3.77457 | -2.282041 | 3.030113 | 1.06491 | 12.78462 | 4.205992
2018-01-29 23:48 | 193707.5 | 1800.0007 | 5 | 22 | 3.755598 | -2.282109 | 3.030113 | 1.140967 | 12.78462 | 4.492348
2018-01-29 23:50 | 193827.5 | 1920.0002 | 5 | 22 | 3.737761 | -2.282014 | 3.030113 | 1.217038 | 12.78462 | 4.777353
2018-01-29 23:52 | 193947.5 | 2040.0007 | 5 | 22 | 3.720257 | -2.282049 | 3.030113 | 1.293101 | 12.78462 | 5.060993
2018-01-29 23:54 | 194067.5 | 2160.001 | 5 | 22 | 3.702643 | -2.281929 | 3.030113 | 1.369165 | 12.78462 | 5.343296
2018-01-29 23:56 | 194187.5 | 2280.0006 | 5 | 22 | 3.686538 | -2.281981 | 3.030113 | 1.445235 | 12.78462 | 5.624334
2018-01-29 23:58 | 194307.5 | 2400.0002 | 5 | 22 | 3.671641 | -2.282012 | 3.030113 | 1.521294 | 12.78462 | 5.904153
2018-01-30 | 194427.5 | 2520.0014 | 5 | 22 | 3.657909 | -2.282063 | 3.030113 | 1.597361 | 12.78462 | 6.182921
2018-01-30 00:02 | 194547.5 | 2640.0002 | 5 | 22 | 3.644251 | -2.282039 | 3.030113 | 1.673424 | 12.78462 | 6.460635
2018-01-30 00:04 | 194667.5 | 2760.0014 | 5 | 22 | 3.631546 | -2.281987 | 3.030113 | 1.74949 | 12.78462 | 6.73734
2018-01-30 00:06 | 194787.5 | 2880.0002 | 5 | 22 | 3.620224 | -2.282002 | 3.030113 | 1.825556 | 12.78462 | 7.01314
2018-01-30 00:08 | 194907.5 | 3000.0006 | 5 | 22 | 3.610119 | -2.281929 | 3.030113 | 1.901617 | 12.78462 | 7.288105
2018-01-30 00:10 | 195027.5 | 3120.0002 | 5 | 22 | 3.600249 | -2.282014 | 3.030113 | 1.977686 | 12.78462 | 7.56235
2018-01-30 00:12 | 195147.5 | 3240.0014 | 5 | 22 | 3.589975 | -2.282001 | 3.030113 | 2.053745 | 12.78462 | 7.83579
2018-01-30 00:14 | 195267.5 | 3360.0002 | 5 | 22 | 3.580501 | -2.281999 | 3.030113 | 2.129815 | 12.78462 | 8.108515
2018-01-30 00:16 | 195387.5 | 3480.0011 | 5 | 22 | 3.571371 | -2.281979 | 3.030113 | 2.205876 | 12.78462 | 8.380502
2018-01-30 00:18 | 195507.5 | 3600.001 | 5 | 22 | 3.562147 | -2.282031 | 3.030113 | 2.281947 | 12.78462 | 8.651839
2018-01-30 00:20 | 195627.5 | 3720.0014 | 5 | 22 | 3.551594 | -2.282027 | 3.030113 | 2.358013 | 12.78462 | 8.922409
2018-01-30 00:22 | 195747.5 | 3840.0007 | 5 | 22 | 3.539697 | -2.281969 | 3.030113 | 2.434076 | 12.78462 | 9.192101
2018-01-30 00:24 | 195867.5 | 3960.0006 | 5 | 22 | 3.526957 | -2.281949 | 3.030113 | 2.510131 | 12.78462 | 9.460836
2018-01-30 00:26 | 195987.5 | 4080.001 | 5 | 22 | 3.51282 | -2.282052 | 3.030113 | 2.586201 | 12.78462 | 9.728607
2018-01-30 00:28 | 196107.5 | 4200.0014 | 5 | 22 | 3.494518 | -2.281949 | 3.030113 | 2.662263 | 12.78462 | 9.995139
2018-01-30 00:30 | 196227.5 | 4320.0002 | 5 | 22 | 3.467424 | -2.282016 | 3.030113 | 2.738335 | 12.78462 | 10.26001
2018-01-30 00:32 | 196347.5 | 4440.0006 | 5 | 22 | 3.427843 | -2.282004 | 3.030113 | 2.81439 | 12.78462 | 10.52232
2018-01-30 00:34 | 196467.5 | 4560.0002 | 5 | 22 | 3.364757 | -2.281976 | 3.030113 | 2.89046 | 12.78462 | 10.78088
2018-01-30 00:36 | 196587.5 | 4680.0014 | 5 | 22 | 3.246221 | -2.282146 | 3.030113 | 2.966523 | 12.78462 | 11.03289
2018-01-30 00:37 | 196687.1 | 4779.5878 | 5 | 22 | 2.999999 | -2.281998 | 3.030113 | 3.029646 | 12.78462 | 11.23143
2018-01-30 00:39 | 196807.1 | 120.0014 | 6 | 22 | 3.344706 | 0 | 3.030113 | 3.029646 | 12.78462 | 11.23143
2018-01-30 00:41 | 196927.1 | 240.0011 | 6 | 22 | 3.358706 | 0 | 3.030113 | 3.029646 | 12.78462 | 11.23143
2018-01-30 00:42 | 196987.1 | 300.0022 | 6 | 22 | 3.36226 | 0 | 3.030113 | 3.029646 | 12.78462 | 11.23143
2018-01-30 00:42 | 196987.1 | 0.0024 | 7 | 23 | 3.362156 | 0 | 0 | 0 | 0 | 0
2018-01-30 00:44 | 197107.2 | 120.0015 | 2 | 23 | 4.025613 | 4.889831 | 0.1624115 | 0 | 0.6342282 | 0
2018-01-30 00:46 | 197227.2 | 240.0002 | 2 | 23 | 4.065145 | 4.890191 | 0.3253992 | 0 | 1.293586 | 0
2018-01-30 00:48 | 197347.2 | 360.0014 | 2 | 23 | 4.101639 | 4.890159 | 0.4884008 | 0 | 1.959367 | 0
2018-01-30 00:50 | 197467.2 | 480.001 | 2 | 23 | 4.128133 | 4.889846 | 0.6513891 | 0 | 2.630129 | 0
2018-01-30 00:52 | 197587.2 | 600.0014 | 2 | 23 | 4.15051 | 4.889985 | 0.8143889 | 0 | 3.304872 | 0
2018-01-30 00:54 | 197707.2 | 720.0002 | 2 | 23 | 4.173841 | 4.889821 | 0.9773843 | 0 | 3.983254 | 0
2018-01-30 00:56 | 197827.2 | 840.0014 | 2 | 23 | 4.199974 | 4.890204 | 1.140363 | 0 | 4.665592 | 0
2018-01-30 00:58 | 197947.2 | 960.001 | 2 | 23 | 4.200317 | 4.478017 | 1.296153 | 0 | 5.319959 | 0
2018-01-30 01:00 | 198067.2 | 1080.0015 | 2 | 23 | 4.200286 | 4.122243 | 1.439414 | 0 | 5.921693 | 0
2018-01-30 01:02 | 198187.2 | 1200.0002 | 2 | 23 | 4.200283 | 3.793284 | 1.571314 | 0 | 6.475713 | 0
2018-01-30 01:04 | 198307.2 | 1320.0014 | 2 | 23 | 4.2003 | 3.457057 | 1.692185 | 0 | 6.983403 | 0
2018-01-30 01:06 | 198376.5 | 1389.2998 | 2 | 23 | 4.200282 | 3.259997 | 1.756824 | 0 | 7.254906 | 0
2018-01-30 01:08 | 198496.5 | 120.0007 | 3 | 23 | 4.222783 | 3.259927 | 1.865103 | 0 | 7.710814 | 0
2018-01-30 01:10 | 198616.5 | 240.001 | 3 | 23 | 4.25026 | 3.259942 | 1.973773 | 0 | 8.171166 | 0
2018-01-30 01:12 | 198736.5 | 360.0007 | 3 | 23 | 4.280364 | 3.259967 | 2.082427 | 0 | 8.634582 | 0
2018-01-30 01:14 | 198856.5 | 480.0002 | 3 | 23 | 4.314262 | 3.259982 | 2.191095 | 0 | 9.101523 | 0
2018-01-30 01:16 | 198976.5 | 600.0015 | 3 | 23 | 4.351425 | 3.259942 | 2.29975 | 0 | 9.572291 | 0
2018-01-30 01:18 | 199096.5 | 720.0004 | 3 | 23 | 4.390296 | 3.259995 | 2.408421 | 0 | 10.04726 | 0
2018-01-30 01:20 | 199216.5 | 840.0015 | 3 | 23 | 4.400293 | 2.851701 | 2.511453 | 0 | 10.5005 | 0
2018-01-30 01:22 | 199336.5 | 960.0003 | 3 | 23 | 4.400297 | 2.449534 | 2.599622 | 0 | 10.88847 | 0
2018-01-30 01:24 | 199456.5 | 1080.0015 | 3 | 23 | 4.400281 | 2.09867 | 2.675274 | 0 | 11.22136 | 0
2018-01-30 01:26 | 199576.5 | 1200.0011 | 3 | 23 | 4.400291 | 1.808414 | 2.740212 | 0 | 11.5071 | 0
2018-01-30 01:28 | 199696.5 | 1320.0014 | 3 | 23 | 4.400252 | 1.566763 | 2.796328 | 0 | 11.75403 | 0
2018-01-30 01:30 | 199816.5 | 1440.0011 | 3 | 23 | 4.400263 | 1.36549 | 2.845114 | 0 | 11.9687 | 0
2018-01-30 01:32 | 199936.5 | 1560.0015 | 3 | 23 | 4.400275 | 1.190447 | 2.887647 | 0 | 12.15586 | 0
2018-01-30 01:34 | 200056.5 | 1680.0011 | 3 | 23 | 4.40022 | 1.038372 | 2.924698 | 0 | 12.31889 | 0
2018-01-30 01:36 | 200176.5 | 1800.0007 | 3 | 23 | 4.400217 | 0.9146719 | 2.957204 | 0 | 12.46192 | 0
2018-01-30 01:38 | 200296.5 | 1920.0012 | 3 | 23 | 4.400234 | 0.8123627 | 2.985934 | 0 | 12.58834 | 0
2018-01-30 01:40 | 200416.5 | 2040.0015 | 3 | 23 | 4.400196 | 0.7215662 | 3.011463 | 0 | 12.70067 | 0
2018-01-30 01:41 | 200517.9 | 2141.3888 | 3 | 23 | 4.400205 | 0.6519918 | 3.0308 | 0 | 12.78576 | 0
2018-01-30 01:43 | 200638 | 120.0007 | 4 | 23 | 4.339715 | 0 | 3.030801 | 0 | 12.78577 | 0
2018-01-30 01:45 | 200758 | 240.0003 | 4 | 23 | 4.333576 | 0 | 3.030801 | 0 | 12.78577 | 0
2018-01-30 01:46 | 200818 | 300.0039 | 4 | 23 | 4.331762 | 0 | 3.030801 | 0 | 12.78577 | 0
2018-01-30 01:48 | 200938 | 120.0014 | 5 | 23 | 4.121572 | -2.282009 | 3.030801 | 0.07605964 | 12.78577 | 0.3157279
2018-01-30 01:50 | 201058 | 240.001 | 5 | 23 | 4.087229 | -2.282067 | 3.030801 | 0.1521213 | 12.78577 | 0.6278852
2018-01-30 01:52 | 201178 | 360.0014 | 5 | 23 | 4.056386 | -2.282125 | 3.030801 | 0.2281934 | 12.78577 | 0.9376172
2018-01-30 01:54 | 201298 | 480.0003 | 5 | 23 | 4.027134 | -2.282139 | 3.030801 | 0.3042611 | 12.78577 | 1.245058
2018-01-30 01:56 | 201418 | 600.0007 | 5 | 23 | 3.998906 | -2.282047 | 3.030801 | 0.3803224 | 12.78577 | 1.550288
2018-01-30 01:58 | 201538 | 720.0003 | 5 | 23 | 3.970697 | -2.282116 | 3.030801 | 0.4563903 | 12.78577 | 1.853403
2018-01-30 02:00 | 201658 | 840.0014 | 5 | 23 | 3.94249 | -2.282045 | 3.030801 | 0.5324585 | 12.78577 | 2.154367
2018-01-30 02:02 | 201778 | 960.001 | 5 | 23 | 3.915994 | -2.28207 | 3.030801 | 0.6085192 | 12.78577 | 2.453217
2018-01-30 02:04 | 201898 | 1080.0007 | 5 | 23 | 3.890447 | -2.281999 | 3.030801 | 0.6845788 | 12.78577 | 2.75009
2018-01-30 02:06 | 202018 | 1200.001 | 5 | 23 | 3.864999 | -2.282049 | 3.030801 | 0.760648 | 12.78577 | 3.04507
2018-01-30 02:08 | 202138 | 1320.0014 | 5 | 23 | 3.839394 | -2.281969 | 3.030801 | 0.8367107 | 12.78577 | 3.338075
2018-01-30 02:10 | 202258 | 1440.001 | 5 | 23 | 3.815862 | -2.281927 | 3.030801 | 0.9127788 | 12.78577 | 3.629213
2018-01-30 02:12 | 202378 | 1560.0007 | 5 | 23 | 3.794927 | -2.281989 | 3.030801 | 0.9888398 | 12.78577 | 3.918644
2018-01-30 02:14 | 202498 | 1680.001 | 5 | 23 | 3.775588 | -2.282092 | 3.030801 | 1.064907 | 12.78577 | 4.206568
2018-01-30 02:16 | 202618 | 1800.0007 | 5 | 23 | 3.756557 | -2.282074 | 3.030801 | 1.140963 | 12.78577 | 4.493003
2018-01-30 02:18 | 202738 | 1920.0018 | 5 | 23 | 3.737348 | -2.282009 | 3.030801 | 1.217042 | 12.78577 | 4.778059
2018-01-30 02:20 | 202858 | 2040.0007 | 5 | 23 | 3.719647 | -2.282034 | 3.030801 | 1.293104 | 12.78577 | 5.061652
2018-01-30 02:22 | 202978 | 2160.0002 | 5 | 23 | 3.703028 | -2.282034 | 3.030801 | 1.369172 | 12.78577 | 5.343955
2018-01-30 02:24 | 203098 | 2280.0014 | 5 | 23 | 3.6874 | -2.281966 | 3.030801 | 1.445231 | 12.78577 | 5.62501
2018-01-30 02:26 | 203218 | 2400.0002 | 5 | 23 | 3.671848 | -2.282063 | 3.030801 | 1.521295 | 12.78577 | 5.904899
2018-01-30 02:28 | 203338 | 2520.0014 | 5 | 23 | 3.657111 | -2.281985 | 3.030801 | 1.597365 | 12.78577 | 6.183642
2018-01-30 02:30 | 203458 | 2640.0002 | 5 | 23 | 3.643934 | -2.281976 | 3.030801 | 1.673422 | 12.78577 | 6.461281
2018-01-30 02:32 | 203578 | 2760.0006 | 5 | 23 | 3.632102 | -2.282096 | 3.030801 | 1.749488 | 12.78577 | 6.738005
2018-01-30 02:34 | 203698 | 2880.0002 | 5 | 23 | 3.620752 | -2.282002 | 3.030801 | 1.825559 | 12.78577 | 7.013867
2018-01-30 02:36 | 203818 | 3000.0006 | 5 | 23 | 3.609392 | -2.281981 | 3.030801 | 1.901617 | 12.78577 | 7.288818
2018-01-30 02:38 | 203938 | 3120.0002 | 5 | 23 | 3.599284 | -2.282058 | 3.030801 | 1.977687 | 12.78577 | 7.562992
2018-01-30 02:40 | 204058 | 3240.0006 | 5 | 23 | 3.58986 | -2.282021 | 3.030801 | 2.053748 | 12.78577 | 7.836397
2018-01-30 02:42 | 204178 | 3360.001 | 5 | 23 | 3.580924 | -2.281989 | 3.030801 | 2.129804 | 12.78577 | 8.109092
2018-01-30 02:44 | 204298 | 3480.0006 | 5 | 23 | 3.571053 | -2.281978 | 3.030801 | 2.205875 | 12.78577 | 8.381131
2018-01-30 02:46 | 204418 | 3600.001 | 5 | 23 | 3.560745 | -2.281972 | 3.030801 | 2.281939 | 12.78577 | 8.652359
2018-01-30 02:48 | 204538 | 3720.0006 | 5 | 23 | 3.550546 | -2.282011 | 3.030801 | 2.357998 | 12.78577 | 8.922799
2018-01-30 02:50 | 204658 | 3840.001 | 5 | 23 | 3.539793 | -2.281996 | 3.030801 | 2.434069 | 12.78577 | 9.192485
2018-01-30 02:52 | 204778 | 3960.0006 | 5 | 23 | 3.527038 | -2.281956 | 3.030801 | 2.510134 | 12.78577 | 9.461271
2018-01-30 02:54 | 204898 | 4080.001 | 5 | 23 | 3.510748 | -2.282031 | 3.030801 | 2.586198 | 12.78577 | 9.728948
2018-01-30 02:56 | 205018 | 4200.0014 | 5 | 23 | 3.491995 | -2.282041 | 3.030801 | 2.662266 | 12.78577 | 9.995321
2018-01-30 02:58 | 205138 | 4320.0019 | 5 | 23 | 3.466427 | -2.28196 | 3.030801 | 2.73833 | 12.78577 | 10.26002
2018-01-30 03:00 | 205258 | 4440.0006 | 5 | 23 | 3.427744 | -2.281985 | 3.030801 | 2.814389 | 12.78577 | 10.52232
2018-01-30 03:02 | 205378 | 4560.001 | 5 | 23 | 3.362665 | -2.282061 | 3.030801 | 2.890454 | 12.78577 | 10.78082
2018-01-30 03:04 | 205498 | 4680.0014 | 5 | 23 | 3.239307 | -2.281962 | 3.030801 | 2.966524 | 12.78577 | 11.03248
2018-01-30 03:06 | 205595.3 | 4777.2469 | 5 | 23 | 2.999991 | -2.281992 | 3.030801 | 3.02816 | 12.78577 | 11.22605
2018-01-30 03:08 | 205715.3 | 120.0004 | 6 | 23 | 3.349317 | 0 | 3.030801 | 3.02816 | 12.78577 | 11.22605
2018-01-30 03:10 | 205835.3 | 240 | 6 | 23 | 3.363479 | 0 | 3.030801 | 3.02816 | 12.78577 | 11.22605
2018-01-30 03:11 | 205895.3 | 300.0044 | 6 | 23 | 3.367156 | 0 | 3.030801 | 3.02816 | 12.78577 | 11.22605
2018-01-30 03:11 | 205895.3 | 0.0024 | 7 | 24 | 3.367143 | 0 | 0 | 0 | 0 | 0
2018-01-30 03:13 | 206015.4 | 120.0006 | 2 | 24 | 4.028791 | 4.889884 | 0.1623935 | 0 | 0.6347721 | 0
2018-01-30 03:15 | 206135.4 | 240.0002 | 2 | 24 | 4.067377 | 4.889853 | 0.3254 | 0 | 1.294659 | 0
2018-01-30 03:17 | 206255.4 | 360.0014 | 2 | 24 | 4.101695 | 4.889873 | 0.4883778 | 0 | 1.960513 | 0
2018-01-30 03:19 | 206375.4 | 480.0002 | 2 | 24 | 4.12779 | 4.889832 | 0.6513782 | 0 | 2.631278 | 0
2018-01-30 03:21 | 206495.4 | 600.0006 | 2 | 24 | 4.152536 | 4.889884 | 0.814356 | 0 | 3.306026 | 0
2018-01-30 03:23 | 206615.4 | 720.001 | 2 | 24 | 4.176603 | 4.889873 | 0.9773557 | 0 | 3.984857 | 0
2018-01-30 03:25 | 206735.4 | 840.0006 | 2 | 24 | 4.200327 | 4.869908 | 1.140336 | 0 | 4.667548 | 0
2018-01-30 03:27 | 206855.4 | 960.0002 | 2 | 24 | 4.200279 | 4.478442 | 1.295861 | 0 | 5.3208 | 0
2018-01-30 03:29 | 206975.4 | 1080.0014 | 2 | 24 | 4.200291 | 4.113141 | 1.439068 | 0 | 5.92231 | 0
2018-01-30 03:31 | 207095.4 | 1200.0011 | 2 | 24 | 4.200323 | 3.760039 | 1.570189 | 0 | 6.473057 | 0
2018-01-30 03:33 | 207215.4 | 1320.0014 | 2 | 24 | 4.200271 | 3.430688 | 1.689987 | 0 | 6.976243 | 0
2018-01-30 03:34 | 207280.2 | 1384.7325 | 2 | 24 | 4.200322 | 3.259984 | 1.750119 | 0 | 7.228814 | 0
2018-01-30 03:36 | 207400.2 | 120.0013 | 3 | 24 | 4.221688 | 3.259889 | 1.858409 | 0 | 7.684704 | 0
2018-01-30 03:38 | 207520.2 | 240.0002 | 3 | 24 | 4.249444 | 3.259915 | 1.967057 | 0 | 8.144842 | 0
2018-01-30 03:40 | 207640.2 | 360.0005 | 3 | 24 | 4.281156 | 3.259862 | 2.075718 | 0 | 8.608294 | 0
2018-01-30 03:42 | 207760.2 | 480.0001 | 3 | 24 | 4.314591 | 3.259898 | 2.184395 | 0 | 9.075355 | 0
2018-01-30 03:44 | 207880.2 | 600.0006 | 3 | 24 | 4.350029 | 3.259917 | 2.293041 | 0 | 9.546034 | 0
2018-01-30 03:46 | 208000.2 | 720.0002 | 3 | 24 | 4.388134 | 3.259864 | 2.401701 | 0 | 10.02074 | 0
2018-01-30 03:48 | 208120.2 | 840.0014 | 3 | 24 | 4.400297 | 2.856853 | 2.505221 | 0 | 10.47606 | 0
2018-01-30 03:50 | 208240.2 | 960.0009 | 3 | 24 | 4.400255 | 2.446061 | 2.59336 | 0 | 10.8639 | 0
2018-01-30 03:52 | 208360.2 | 1080.0006 | 3 | 24 | 4.400257 | 2.106582 | 2.669099 | 0 | 11.19717 | 0
2018-01-30 03:54 | 208480.2 | 1200.001 | 3 | 24 | 4.400273 | 1.825165 | 2.734506 | 0 | 11.48498 | 0
2018-01-30 03:56 | 208600.2 | 1320.0014 | 3 | 24 | 4.400286 | 1.579578 | 2.791174 | 0 | 11.73434 | 0
2018-01-30 03:58 | 208720.2 | 1440.0009 | 3 | 24 | 4.400272 | 1.367376 | 2.840149 | 0 | 11.94984 | 0
2018-01-30 04:00 | 208840.2 | 1560.0014 | 3 | 24 | 4.400257 | 1.193367 | 2.882729 | 0 | 12.1372 | 0
2018-01-30 04:02 | 208960.2 | 1680.0001 | 3 | 24 | 4.400238 | 1.04933 | 2.920021 | 0 | 12.3013 | 0
2018-01-30 04:04 | 209080.2 | 1800.0014 | 3 | 24 | 4.400256 | 0.9268532 | 2.952904 | 0 | 12.44598 | 0
2018-01-30 04:06 | 209200.2 | 1920.0009 | 3 | 24 | 4.400211 | 0.8158236 | 2.981915 | 0 | 12.57364 | 0
2018-01-30 04:08 | 209320.2 | 2040.0023 | 3 | 24 | 4.400224 | 0.7227011 | 3.007517 | 0 | 12.68629 | 0
2018-01-30 04:10 | 209428.3 | 2148.0739 | 3 | 24 | 4.400213 | 0.6519871 | 3.028129 | 0 | 12.77699 | 0
2018-01-30 04:12 | 209548.3 | 120.0004 | 4 | 24 | 4.339591 | 0 | 3.028129 | 0 | 12.77699 | 0
2018-01-30 04:14 | 209668.3 | 240.0008 | 4 | 24 | 4.333458 | 0 | 3.028129 | 0 | 12.77699 | 0
2018-01-30 04:15 | 209728.3 | 300.0019 | 4 | 24 | 4.331614 | 0 | 3.028129 | 0 | 12.77699 | 0
2018-01-30 04:17 | 209848.4 | 120.0015 | 5 | 24 | 4.120612 | -2.282059 | 3.028129 | 0.07606325 | 12.77699 | 0.3156849
2018-01-30 04:19 | 209968.4 | 240.0011 | 5 | 24 | 4.086959 | -2.28194 | 3.028129 | 0.1521273 | 12.77699 | 0.6277933
2018-01-30 04:21 | 210088.4 | 360.0015 | 5 | 24 | 4.057132 | -2.282004 | 3.028129 | 0.2281858 | 12.77699 | 0.9374935
2018-01-30 04:23 | 210208.4 | 480.0003 | 5 | 24 | 4.027851 | -2.282069 | 3.028129 | 0.3042554 | 12.77699 | 1.245005
2018-01-30 04:25 | 210328.4 | 600.0006 | 5 | 24 | 3.998073 | -2.282032 | 3.028129 | 0.380318 | 12.77699 | 1.550236
2018-01-30 04:27 | 210448.4 | 720.0011 | 5 | 24 | 3.969684 | -2.282009 | 3.028129 | 0.4563857 | 12.77699 | 1.853273
2018-01-30 04:29 | 210568.4 | 840.0014 | 5 | 24 | 3.942431 | -2.282089 | 3.028129 | 0.5324434 | 12.77699 | 2.154152
2018-01-30 04:31 | 210688.4 | 960.0011 | 5 | 24 | 3.916496 | -2.282059 | 3.028129 | 0.6085106 | 12.77699 | 2.453054
2018-01-30 04:33 | 210808.4 | 1080.0014 | 5 | 24 | 3.890265 | -2.282056 | 3.028129 | 0.6845722 | 12.77699 | 2.749959
2018-01-30 04:35 | 210928.4 | 1200.0002 | 5 | 24 | 3.863871 | -2.282005 | 3.028129 | 0.7606353 | 12.77699 | 3.044853
2018-01-30 04:37 | 211048.4 | 1320.0014 | 5 | 24 | 3.838742 | -2.282043 | 3.028129 | 0.8367038 | 12.77699 | 3.337804
2018-01-30 04:39 | 211168.4 | 1440.0002 | 5 | 24 | 3.81627 | -2.281985 | 3.028129 | 0.9127631 | 12.77699 | 3.628903
2018-01-30 04:41 | 211288.4 | 1560.0006 | 5 | 24 | 3.795422 | -2.281978 | 3.028129 | 0.9888326 | 12.77699 | 3.918407
2018-01-30 04:43 | 211408.4 | 1680.001 | 5 | 24 | 3.77471 | -2.281954 | 3.028129 | 1.064893 | 12.77699 | 4.206296
2018-01-30 04:45 | 211528.4 | 1800.0006 | 5 | 24 | 3.755521 | -2.282009 | 3.028129 | 1.140954 | 12.77699 | 4.492669
2018-01-30 04:47 | 211648.4 | 1920.0011 | 5 | 24 | 3.737322 | -2.282081 | 3.028129 | 1.217028 | 12.77699 | 4.777668
2018-01-30 04:49 | 211768.4 | 2040.0014 | 5 | 24 | 3.720241 | -2.282038 | 3.028129 | 1.293084 | 12.77699 | 5.061265
2018-01-30 04:51 | 211888.4 | 2160.0002 | 5 | 24 | 3.703 | -2.281971 | 3.028129 | 1.369157 | 12.77699 | 5.343621
2018-01-30 04:53 | 212008.4 | 2280.0014 | 5 | 24 | 3.68646 | -2.281978 | 3.028129 | 1.445225 | 12.77699 | 5.62466
2018-01-30 04:55 | 212128.4 | 2400.0002 | 5 | 24 | 3.671313 | -2.281998 | 3.028129 | 1.521285 | 12.77699 | 5.904467
2018-01-30 04:57 | 212248.4 | 2520.0014 | 5 | 24 | 3.657595 | -2.282047 | 3.028129 | 1.597353 | 12.77699 | 6.183207
2018-01-30 04:59 | 212368.4 | 2640.0002 | 5 | 24 | 3.644541 | -2.282041 | 3.028129 | 1.673415 | 12.77699 | 6.460912
2018-01-30 05:01 | 212488.4 | 2760.0006 | 5 | 24 | 3.631562 | -2.282024 | 3.028129 | 1.749485 | 12.77699 | 6.737652
2018-01-30 05:03 | 212608.4 | 2880.001 | 5 | 24 | 3.620052 | -2.282019 | 3.028129 | 1.825542 | 12.77699 | 7.013412
2018-01-30 05:05 | 212728.4 | 3000.0002 | 5 | 24 | 3.609606 | -2.281967 | 3.028129 | 1.901604 | 12.77699 | 7.288354
2018-01-30 05:07 | 212848.4 | 3120.0002 | 5 | 24 | 3.600033 | -2.282044 | 3.028129 | 1.977673 | 12.77699 | 7.562568
2018-01-30 05:09 | 212968.4 | 3240.0014 | 5 | 24 | 3.590103 | -2.281996 | 3.028129 | 2.053738 | 12.77699 | 7.836036
2018-01-30 05:11 | 213088.4 | 3360.0011 | 5 | 24 | 3.580081 | -2.282018 | 3.028129 | 2.129801 | 12.77699 | 8.108721
2018-01-30 05:13 | 213208.4 | 3480.0006 | 5 | 24 | 3.570589 | -2.282054 | 3.028129 | 2.205867 | 12.77699 | 8.380681
2018-01-30 05:15 | 213328.4 | 3600.0011 | 5 | 24 | 3.561361 | -2.282054 | 3.028129 | 2.281932 | 12.77699 | 8.651926
2018-01-30 05:17 | 213448.4 | 3720.0006 | 5 | 24 | 3.551229 | -2.282036 | 3.028129 | 2.357998 | 12.77699 | 8.922447
2018-01-30 05:19 | 213568.4 | 3840.0002 | 5 | 24 | 3.538961 | -2.282045 | 3.028129 | 2.434058 | 12.77699 | 9.192094
2018-01-30 05:21 | 213688.4 | 3960.0014 | 5 | 24 | 3.525903 | -2.281979 | 3.028129 | 2.51012 | 12.77699 | 9.460786
2018-01-30 05:23 | 213808.4 | 4080.0002 | 5 | 24 | 3.510942 | -2.282014 | 3.028129 | 2.58619 | 12.77699 | 9.728447
2018-01-30 05:25 | 213928.4 | 4200.0015 | 5 | 24 | 3.493067 | -2.282018 | 3.028129 | 2.662257 | 12.77699 | 9.994873
2018-01-30 05:27 | 214048.4 | 4320.0011 | 5 | 24 | 3.466037 | -2.282016 | 3.028129 | 2.73832 | 12.77699 | 10.25962
2018-01-30 05:29 | 214168.4 | 4440.0006 | 5 | 24 | 3.424941 | -2.282007 | 3.028129 | 2.814384 | 12.77699 | 10.5218
2018-01-30 05:31 | 214288.4 | 4560.0011 | 5 | 24 | 3.360146 | -2.281998 | 3.028129 | 2.890442 | 12.77699 | 10.78004
2018-01-30 05:33 | 214408.4 | 4680.0006 | 5 | 24 | 3.238632 | -2.282001 | 3.028129 | 2.966506 | 12.77699 | 11.03158
2018-01-30 05:34 | 214504.5 | 4776.1004 | 5 | 24 | 2.999996 | -2.282014 | 3.028129 | 3.027429 | 12.77699 | 11.22289
2018-01-30 05:36 | 214624.5 | 120.0012 | 6 | 24 | 3.346303 | 0 | 3.028129 | 3.027429 | 12.77699 | 11.22289
2018-01-30 05:38 | 214744.5 | 240 | 6 | 24 | 3.360328 | 0 | 3.028129 | 3.027429 | 12.77699 | 11.22289
2018-01-30 05:39 | 214804.5 | 300.0022 | 6 | 24 | 3.363841 | 0 | 3.028129 | 3.027429 | 12.77699 | 11.22289
2018-01-30 05:39 | 214804.5 | 0.0024 | 7 | 25 | 3.363869 | 0 | 0 | 0 | 0 | 0
2018-01-30 05:41 | 214924.6 | 120.0007 | 2 | 25 | 4.027843 | 4.889888 | 0.1624004 | 0 | 0.6346229 | 0
2018-01-30 05:43 | 215044.6 | 240.0003 | 2 | 25 | 4.066067 | 4.889819 | 0.3253865 | 0 | 1.294221 | 0
2018-01-30 05:45 | 215164.6 | 360.0007 | 2 | 25 | 4.10243 | 4.889884 | 0.4883805 | 0 | 1.960051 | 0
2018-01-30 05:47 | 215284.6 | 480.0011 | 2 | 25 | 4.129725 | 4.889813 | 0.6513556 | 0 | 2.630969 | 0
2018-01-30 05:49 | 215404.6 | 600.0009 | 2 | 25 | 4.152608 | 4.889815 | 0.814348 | 0 | 3.30596 | 0
2018-01-30 05:51 | 215524.6 | 720.0011 | 2 | 25 | 4.175214 | 4.889808 | 0.9773539 | 0 | 3.984685 | 0
2018-01-30 05:53 | 215644.6 | 840.0007 | 2 | 25 | 4.200346 | 4.886912 | 1.140347 | 0 | 4.667234 | 0
2018-01-30 05:55 | 215764.6 | 960.0011 | 2 | 25 | 4.200313 | 4.456389 | 1.295607 | 0 | 5.319375 | 0
2018-01-30 05:57 | 215884.6 | 1080.0015 | 2 | 25 | 4.200283 | 4.096087 | 1.438034 | 0 | 5.91761 | 0
2018-01-30 05:59 | 216004.6 | 1200.0012 | 2 | 25 | 4.200284 | 3.766656 | 1.568971 | 0 | 6.467579 | 0
2018-01-30 06:01 | 216124.6 | 1320.0007 | 2 | 25 | 4.200294 | 3.444665 | 1.689177 | 0 | 6.972479 | 0
2018-01-30 06:03 | 216191.3 | 1386.7279 | 2 | 25 | 4.200294 | 3.259997 | 1.75133 | 0 | 7.233541 | 0
2018-01-30 06:05 | 216311.3 | 120.0006 | 3 | 25 | 4.223269 | 3.259812 | 1.859604 | 0 | 7.689449 | 0
2018-01-30 06:07 | 216431.3 | 240.0002 | 3 | 25 | 4.251162 | 3.260009 | 1.968272 | 0 | 8.149868 | 0
2018-01-30 06:09 | 216551.3 | 360.0014 | 3 | 25 | 4.281584 | 3.259839 | 2.076939 | 0 | 8.613466 | 0
2018-01-30 06:11 | 216671.3 | 480.0002 | 3 | 25 | 4.314553 | 3.259877 | 2.185598 | 0 | 9.080457 | 0
2018-01-30 06:13 | 216791.3 | 600.0006 | 3 | 25 | 4.35142 | 3.259833 | 2.294258 | 0 | 9.551241 | 0
2018-01-30 06:15 | 216911.3 | 720.001 | 3 | 25 | 4.390749 | 3.259917 | 2.402921 | 0 | 10.0262 | 0
2018-01-30 06:17 | 217031.3 | 840.0015 | 3 | 25 | 4.400314 | 2.8418 | 2.505711 | 0 | 10.47839 | 0
2018-01-30 06:19 | 217151.3 | 960.0019 | 3 | 25 | 4.400263 | 2.44687 | 2.593665 | 0 | 10.86541 | 0
2018-01-30 06:21 | 217271.3 | 1080.0015 | 3 | 25 | 4.400265 | 2.105193 | 2.669429 | 0 | 11.19879 | 0
2018-01-30 06:23 | 217391.3 | 1200.001 | 3 | 25 | 4.400249 | 1.809443 | 2.734519 | 0 | 11.48521 | 0
2018-01-30 06:25 | 217511.3 | 1320.0007 | 3 | 25 | 4.400277 | 1.567472 | 2.790677 | 0 | 11.73232 | 0
2018-01-30 06:27 | 217631.3 | 1440.0002 | 3 | 25 | 4.400277 | 1.366121 | 2.839451 | 0 | 11.94694 | 0
2018-01-30 06:29 | 217751.3 | 1560.0007 | 3 | 25 | 4.400275 | 1.195765 | 2.882083 | 0 | 12.13453 | 0
2018-01-30 06:31 | 217871.3 | 1680.0002 | 3 | 25 | 4.400242 | 1.044966 | 2.919381 | 0 | 12.29865 | 0
2018-01-30 06:33 | 217991.3 | 1800.0007 | 3 | 25 | 4.400222 | 0.9186687 | 2.952045 | 0 | 12.44238 | 0
2018-01-30 06:35 | 218111.3 | 1920.001 | 3 | 25 | 4.40024 | 0.813508 | 2.980865 | 0 | 12.56919 | 0
2018-01-30 06:37 | 218231.3 | 2040.0006 | 3 | 25 | 4.400217 | 0.7247972 | 3.006461 | 0 | 12.68182 | 0
2018-01-30 06:38 | 218342.5 | 2151.1236 | 3 | 25 | 4.400227 | 0.6519833 | 3.027686 | 0 | 12.77521 | 0
2018-01-30 06:40 | 218462.5 | 120.0006 | 4 | 25 | 4.339677 | 0 | 3.027686 | 0 | 12.77521 | 0
2018-01-30 06:42 | 218582.5 | 240.0011 | 4 | 25 | 4.333555 | 0 | 3.027686 | 0 | 12.77521 | 0
2018-01-30 06:43 | 218642.5 | 300.0046 | 4 | 25 | 4.331755 | 0 | 3.027686 | 0 | 12.77521 | 0
2018-01-30 06:45 | 218762.6 | 120.0015 | 5 | 25 | 4.120545 | -2.282052 | 3.027686 | 0.07606147 | 12.77521 | 0.3156505
2018-01-30 06:47 | 218882.6 | 240.001 | 5 | 25 | 4.08687 | -2.282036 | 3.027686 | 0.1521223 | 12.77521 | 0.6277475
2018-01-30 06:49 | 219002.6 | 360.0015 | 5 | 25 | 4.055472 | -2.282019 | 3.027686 | 0.228192 | 12.77521 | 0.9374279
2018-01-30 06:51 | 219122.6 | 480.0002 | 5 | 25 | 4.025961 | -2.282105 | 3.027686 | 0.3042556 | 12.77521 | 1.244772
2018-01-30 06:53 | 219242.6 | 600.0006 | 5 | 25 | 3.997472 | -2.282059 | 3.027686 | 0.3803119 | 12.77521 | 1.549881
2018-01-30 06:55 | 219362.6 | 720.0003 | 5 | 25 | 3.969719 | -2.282074 | 3.027686 | 0.4563855 | 12.77521 | 1.85293
2018-01-30 06:57 | 219482.6 | 840.0006 | 5 | 25 | 3.941806 | -2.282043 | 3.027686 | 0.5324475 | 12.77521 | 2.153815
2018-01-30 06:59 | 219602.6 | 960.0002 | 5 | 25 | 3.914975 | -2.282043 | 3.027686 | 0.6085079 | 12.77521 | 2.452598
2018-01-30 07:01 | 219722.6 | 1080.003 | 5 | 25 | 3.889121 | -2.282029 | 3.027686 | 0.6845794 | 12.77521 | 2.749429
2018-01-30 07:03 | 219842.6 | 1200.001 | 5 | 25 | 3.86376 | -2.28209 | 3.027686 | 0.7606406 | 12.77521 | 3.044271
2018-01-30 07:05 | 219962.6 | 1320.0014 | 5 | 25 | 3.838745 | -2.282034 | 3.027686 | 0.8367 | 12.77521 | 3.33719
2018-01-30 07:07 | 220082.6 | 1440.001 | 5 | 25 | 3.815057 | -2.282027 | 3.027686 | 0.9127707 | 12.77521 | 3.62829
2018-01-30 07:09 | 220202.6 | 1560.003 | 5 | 25 | 3.793999 | -2.282025 | 3.027686 | 0.9888379 | 12.77521 | 3.917676
2018-01-30 07:11 | 220322.6 | 1680.0002 | 5 | 25 | 3.774369 | -2.282027 | 3.027686 | 1.064897 | 12.77521 | 4.205489
2018-01-30 07:13 | 220442.6 | 1800.0014 | 5 | 25 | 3.755823 | -2.282067 | 3.027686 | 1.140964 | 12.77521 | 4.491889
2018-01-30 07:15 | 220562.6 | 1920.001 | 5 | 25 | 3.737127 | -2.281999 | 3.027686 | 1.217029 | 12.77521 | 4.776866
2018-01-30 07:17 | 220682.6 | 2040.0031 | 5 | 25 | 3.719117 | -2.282083 | 3.027686 | 1.293097 | 12.77521 | 5.060445
2018-01-30 07:19 | 220802.6 | 2160.0002 | 5 | 25 | 3.702361 | -2.282022 | 3.027686 | 1.369159 | 12.77521 | 5.342684
2018-01-30 07:21 | 220922.6 | 2280.003 | 5 | 25 | 3.686821 | -2.282079 | 3.027686 | 1.445226 | 12.77521 | 5.623712
2018-01-30 07:23 | 221042.6 | 2400.0002 | 5 | 25 | 3.671824 | -2.282052 | 3.027686 | 1.521288 | 12.77521 | 5.903567
2018-01-30 07:25 | 221162.6 | 2520.0014 | 5 | 25 | 3.656971 | -2.282007 | 3.027686 | 1.597356 | 12.77521 | 6.182303
2018-01-30 07:27 | 221282.6 | 2640.0002 | 5 | 25 | 3.643728 | -2.282029 | 3.027686 | 1.673423 | 12.77521 | 6.459966
2018-01-30 07:29 | 221402.6 | 2760.0014 | 5 | 25 | 3.631694 | -2.282087 | 3.027686 | 1.749486 | 12.77521 | 6.736652
2018-01-30 07:31 | 221522.6 | 2880.001 | 5 | 25 | 3.620792 | -2.282072 | 3.027686 | 1.82555 | 12.77521 | 7.012477
2018-01-30 07:33 | 221642.6 | 3000.0015 | 5 | 25 | 3.60969 | -2.282047 | 3.027686 | 1.901612 | 12.77521 | 7.287465
2018-01-30 07:35 | 221762.6 | 3120.0002 | 5 | 25 | 3.599252 | -2.281967 | 3.027686 | 1.977683 | 12.77521 | 7.561651
2018-01-30 07:37 | 221882.6 | 3240.0006 | 5 | 25 | 3.589643 | -2.282047 | 3.027686 | 2.053739 | 12.77521 | 7.835027
2018-01-30 07:39 | 222002.6 | 3360.0002 | 5 | 25 | 3.580776 | -2.281971 | 3.027686 | 2.129806 | 12.77521 | 8.107738
2018-01-30 07:41 | 222122.6 | 3480.0023 | 5 | 25 | 3.571459 | -2.282045 | 3.027686 | 2.205868 | 12.77521 | 8.379751
2018-01-30 07:43 | 222242.6 | 3600.001 | 5 | 25 | 3.560777 | -2.282058 | 3.027686 | 2.281938 | 12.77521 | 8.651028
2018-01-30 07:45 | 222362.6 | 3720.0014 | 5 | 25 | 3.550341 | -2.282007 | 3.027686 | 2.358 | 12.77521 | 8.921473
2018-01-30 07:47 | 222482.6 | 3840.0002 | 5 | 25 | 3.539214 | -2.282019 | 3.027686 | 2.434071 | 12.77521 | 9.191131
2018-01-30 07:49 | 222602.6 | 3960.0015 | 5 | 25 | 3.52694 | -2.282005 | 3.027686 | 2.510132 | 12.77521 | 9.45988
2018-01-30 07:51 | 222722.6 | 4080.001 | 5 | 25 | 3.511245 | -2.281966 | 3.027686 | 2.586197 | 12.77521 | 9.727587
2018-01-30 07:53 | 222842.6 | 4200.0006 | 5 | 25 | 3.491684 | -2.282012 | 3.027686 | 2.662261 | 12.77521 | 9.993947
2018-01-30 07:55 | 222962.6 | 4320.0002 | 5 | 25 | 3.46545 | -2.281974 | 3.027686 | 2.738333 | 12.77521 | 10.25863
2018-01-30 07:57 | 223082.6 | 4440.0006 | 5 | 25 | 3.426443 | -2.282059 | 3.027686 | 2.814392 | 12.77521 | 10.52083
2018-01-30 07:59 | 223202.6 | 4560.0002 | 5 | 25 | 3.361837 | -2.282019 | 3.027686 | 2.890463 | 12.77521 | 10.77925
2018-01-30 08:01 | 223322.6 | 4680.0014 | 5 | 25 | 3.235221 | -2.282058 | 3.027686 | 2.966526 | 12.77521 | 11.03075
2018-01-30 08:03 | 223416.2 | 4773.6067 | 5 | 25 | 2.999984 | -2.282027 | 3.027686 | 3.025856 | 12.77521 | 11.2169
2018-01-30 08:05 | 223536.2 | 120.0006 | 6 | 25 | 3.347828 | 0 | 3.027686 | 3.025864 | 12.77521 | 11.21692
2018-01-30 08:07 | 223656.2 | 240.001 | 6 | 25 | 3.3618 | 0 | 3.027686 | 3.025864 | 12.77521 | 11.21692
2018-01-30 08:08 | 223716.2 | 300.0022 | 6 | 25 | 3.365349 | 0 | 3.027686 | 3.025864 | 12.77521 | 11.21692
2018-01-30 08:08 | 223716.2 | 0.0023 | 7 | 26 | 3.365513 | 0 | 0 | 0 | 0 | 0
2018-01-30 08:10 | 223836.3 | 120.0007 | 2 | 26 | 4.027894 | 4.890019 | 0.1624136 | 0 | 0.6345749 | 0
2018-01-30 08:12 | 223956.3 | 240.0002 | 2 | 26 | 4.066973 | 4.890038 | 0.3254153 | 0 | 1.294357 | 0
2018-01-30 08:14 | 224076.3 | 360.0014 | 2 | 26 | 4.10188 | 4.890008 | 0.4883987 | 0 | 1.960198 | 0
2018-01-30 08:16 | 224196.3 | 480.001 | 2 | 26 | 4.127359 | 4.889977 | 0.6514042 | 0 | 2.630985 | 0
2018-01-30 08:18 | 224316.3 | 600.0006 | 2 | 26 | 4.150886 | 4.890004 | 0.8143865 | 0 | 3.305574 | 0
2018-01-30 08:20 | 224436.3 | 720.001 | 2 | 26 | 4.175838 | 4.889924 | 0.977391 | 0 | 3.984221 | 0
2018-01-30 08:22 | 224556.3 | 840.0007 | 2 | 26 | 4.200315 | 4.877053 | 1.14037 | 0 | 4.666829 | 0
2018-01-30 08:24 | 224676.3 | 960.001 | 2 | 26 | 4.200291 | 4.481381 | 1.29598 | 0 | 5.320436 | 0
2018-01-30 08:26 | 224796.3 | 1080.0007 | 2 | 26 | 4.200272 | 4.124593 | 1.439425 | 0 | 5.922949 | 0
2018-01-30 08:28 | 224916.3 | 1200.0002 | 2 | 26 | 4.200304 | 3.770904 | 1.571005 | 0 | 6.47562 | 0
2018-01-30 08:30 | 225036.3 | 1320.0007 | 2 | 26 | 4.200271 | 3.434697 | 1.691024 | 0 | 6.979736 | 0
2018-01-30 08:31 | 225101.8 | 1385.519 | 2 | 26 | 4.200288 | 3.259999 | 1.751952 | 0 | 7.23565 | 0
2018-01-30 08:33 | 225221.9 | 120.0015 | 3 | 26 | 4.222014 | 3.260139 | 1.860244 | 0 | 7.691572 | 0
2018-01-30 08:35 | 225341.9 | 240.0002 | 3 | 26 | 4.249303 | 3.260066 | 1.968908 | 0 | 8.151795 | 0
2018-01-30 08:37 | 225461.9 | 360.0006 | 3 | 26 | 4.281062 | 3.260137 | 2.077583 | 0 | 8.615272 | 0
2018-01-30 08:39 | 225581.9 | 480.0011 | 3 | 26 | 4.315248 | 3.260121 | 2.186247 | 0 | 9.082318 | 0
2018-01-30 08:41 | 225701.9 | 600.0011 | 3 | 26 | 4.351191 | 3.260131 | 2.29491 | 0 | 9.553155 | 0
2018-01-30 08:43 | 225821.9 | 720.0003 | 3 | 26 | 4.389255 | 3.259877 | 2.403564 | 0 | 10.02798 | 0
2018-01-30 08:45 | 225941.9 | 840.0007 | 3 | 26 | 4.400317 | 2.85473 | 2.506864 | 0 | 10.48236 | 0
2018-01-30 08:47 | 226061.9 | 960.001 | 3 | 26 | 4.400297 | 2.438186 | 2.594823 | 0 | 10.86941 | 0
2018-01-30 08:49 | 226181.9 | 1080.0015 | 3 | 26 | 4.400257 | 2.096335 | 2.670227 | 0 | 11.20121 | 0
2018-01-30 08:51 | 226301.9 | 1200.0003 | 3 | 26 | 4.400277 | 1.812731 | 2.735205 | 0 | 11.48713 | 0
2018-01-30 08:52 | 226366.9 | 1265.0774 | 3 | 26 | 4.40027 | 1.678321 | 2.766743 | 0 | 11.6259 | 0
2018-01-30 10:31 | 232321.4 | 7219.575936 | 3 | 26 | -1.625328 | 0 | 0 | 0 | 0 | 0
2018-01-30 11:26 | 235615.1 | 10513.29 | 3 | 26 | -2.500614 | 0 | 0 | 0 | 0 | 0
2018-01-30 11:27 | 235658.9 | 10557.05 | 3 | 26 | -2.556904 | 0 | 0 | 0 | 0 | 0
2018-01-30 11:28 | 235710.3 | 10608.43 | 3 | 26 | -2.549025 | 0 | 0 | 0 | 0 | 0
2018-01-30 11:32 | 235975.8 | 10873.99 | 3 | 26 | -2.576196 | 0 | 0 | 0 | 0 | 0
2018-01-30 11:35 | 236166 | 11064.14 | 3 | 26 | -2.750635 | 0 | 0 | 0 | 0 | 0
2018-01-30 11:38 | 236324.9 | 11223.07 | 3 | 26 | -2.744871 | 0 | 0 | 0 | 0 | 0
2018-01-31 16:20 | 339657.3 | 114555.4 | 3 | 26 | -0.0001597404 | 0 | 0 | 0 | 0 | 0
2018-01-31 16:20 | 339660.4 | 114558.5 | 3 | 26 | 0.002684593 | 0.05000025 | 4.164265e-05 | 0 | 1.12193e-07 | 0
2018-01-31 16:20 | 339663.4 | 114561.5 | 3 | 26 | 0.02801323 | 0.5000085 | 0.0004581045 | 0 | 1.178403e-05 | 0
2018-01-31 16:20 | 339666.4 | 114564.6 | 3 | 26 | 0.05606079 | 1.00002 | 0.001297797 | 0 | 5.86714e-05 | 0
2018-01-31 16:21 | 339669.5 | 114567.6 | 3 | 26 | 0.1402407 | 2.499887 | 0.00338433 | 0 | 0.0003511125 | 0
2018-01-31 16:21 | 339672.5 | 114570.6 | 3 | 26 | 0.2805629 | 5.000014 | 0.007559843 | 0 | 0.001521601 | 0
2018-01-31 16:21 | 339676.5 | 114574.6 | 3 | 26 | 0.5616932 | 10.00016 | 0.01868218 | 0 | 0.007770973 | 0
2018-01-31 16:51 | 341526.5 | 116424.6 | 3 | 26 | -1.747194 | 0 | 0.01868218 | 0 | 0.007770973 | 0
2018-01-31 17:08 | 342537.4 | 117435.6 | 3 | 26 | 4.021813 | 0 | 0.018682 | 0 | 0.007771 | 0
2018-01-31 17:08 | 342540.5 | 117438.6 | 3 | 26 | 4.996661 | -0.04998982 | 0.018682 | 4.165798e-05 | 0.007771 | 0.0002081517
2018-01-31 17:08 | 342543.5 | 117441.7 | 3 | 26 | 4.952756 | -0.5000117 | 0.018682 | 0.000457948 | 0.007771 | 0.002269937
2018-01-31 17:08 | 342546.6 | 117444.7 | 3 | 26 | 4.904328 | -1.000085 | 0.018682 | 0.001297425 | 0.007771 | 0.006387322
2018-01-31 17:09 | 342549.6 | 117447.7 | 3 | 26 | 4.760448 | -2.499792 | 0.018682 | 0.003384166 | 0.007771 | 0.0163199
2018-01-31 17:09 | 342552.6 | 117450.7 | 3 | 26 | 4.529189 | -5.00001 | 0.018682 | 0.007560109 | 0.007771 | 0.03522453
2018-01-31 17:09 | 342556.6 | 117454.8 | 3 | 26 | 4.091042 | -10.0001 | 0.018682 | 0.01869029 | 0.007771 | 0.08069476
2018-01-31 18:09 | 346156.7 | 121054.8 | 3 | 26 | -2.345661 | 0 | 0.018682 | 0.01869029 | 0.007771 | 0.08069476
2018-01-31 19:03 | 349396.6 | 124294.7 | 3 | 26 | 4.219767 | 0 | 0.018682 | 0.01869029 | 0.007771 | 0.08069476
2018-01-31 19:06 | 226487 | 1385.127372 | 3 | 26 | 4.400317 | 1.705632 | 2.805072 | 7.049e-09 | 11.79455 | 2.9742e-08
2018-01-31 19:08 | 226607 | 1505.126272 | 3 | 26 | 4.400259 | 1.368565 | 2.855916 | 7.049e-09 | 12.01828 | 2.9742e-08
2018-01-31 19:10 | 226727 | 1625.127372 | 3 | 26 | 4.400229 | 1.132555 | 2.89738 | 7.049e-09 | 12.20073 | 2.9742e-08
2018-01-31 19:12 | 226847 | 1745.126972 | 3 | 26 | 4.400282 | 0.9594936 | 2.932106 | 7.049e-09 | 12.35353 | 2.9742e-08
2018-01-31 19:14 | 226967 | 1865.126572 | 3 | 26 | 4.400242 | 0.8210573 | 2.961692 | 7.049e-09 | 12.48372 | 2.9742e-08
2018-01-31 19:16 | 227087 | 1985.127872 | 3 | 26 | 4.40023 | 0.7175579 | 2.987243 | 7.049e-09 | 12.59615 | 2.9742e-08
2018-01-31 19:18 | 227181 | 2079.163672 | 3 | 26 | 4.40019 | 0.6519957 | 3.005107 | 7.049e-09 | 12.67476 | 2.9742e-08
2018-01-31 19:20 | 227301.1 | 120.0004 | 4 | 26 | 4.334998 | 0 | 3.005107 | 7.049e-09 | 12.67476 | 2.9742e-08
2018-01-31 19:22 | 227421.1 | 240 | 4 | 26 | 4.328742 | 0 | 3.005107 | 7.049e-09 | 12.67476 | 2.9742e-08
2018-01-31 19:23 | 227481.1 | 300.0037 | 4 | 26 | 4.326932 | 0 | 3.005107 | 7.049e-09 | 12.67476 | 2.9742e-08
2018-01-31 19:25 | 227601.1 | 120.0005 | 5 | 26 | 4.099082 | -2.282116 | 3.005107 | 0.07606774 | 12.67476 | 0.3141965
2018-01-31 19:27 | 227721.1 | 240.001 | 5 | 26 | 4.066462 | -2.282154 | 3.005107 | 0.152135 | 12.67476 | 0.6247113
2018-01-31 19:29 | 227841.1 | 360.0013 | 5 | 26 | 4.038017 | -2.282094 | 3.005107 | 0.2281893 | 12.67476 | 0.9328865
2018-01-31 19:31 | 227961.1 | 480.001 | 5 | 26 | 4.010196 | -2.282099 | 3.005107 | 0.3042646 | 12.67476 | 1.239023
2018-01-31 19:33 | 228081.1 | 600.0013 | 5 | 26 | 3.981493 | -2.282159 | 3.005107 | 0.3803292 | 12.67476 | 1.542967
2018-01-31 19:35 | 228201.1 | 720.0001 | 5 | 26 | 3.954112 | -2.282118 | 3.005107 | 0.4563999 | 12.67476 | 1.844791
2018-01-31 19:37 | 228321.1 | 840.0014 | 5 | 26 | 3.927927 | -2.282105 | 3.005107 | 0.5324699 | 12.67476 | 2.144577
2018-01-31 19:39 | 228441.1 | 960.0009 | 5 | 26 | 3.903078 | -2.282159 | 3.005107 | 0.608538 | 12.67476 | 2.442422
2018-01-31 19:41 | 228561.1 | 1080.0013 | 5 | 26 | 3.877672 | -2.282087 | 3.005107 | 0.6846079 | 12.67476 | 2.738372
2018-01-31 19:43 | 228681.1 | 1200.0001 | 5 | 26 | 3.851527 | -2.282071 | 3.005107 | 0.7606726 | 12.67476 | 3.032322
2018-01-31 19:45 | 228801.1 | 1320.0013 | 5 | 26 | 3.827112 | -2.282079 | 3.005107 | 0.8367327 | 12.67476 | 3.324329
2018-01-31 19:47 | 228921.1 | 1440.0001 | 5 | 26 | 3.805146 | -2.282085 | 3.005107 | 0.9128022 | 12.67476 | 3.614601
2018-01-31 19:49 | 229041.1 | 1560.0013 | 5 | 26 | 3.78467 | -2.282049 | 3.005107 | 0.9888647 | 12.67476 | 3.903246
2018-01-31 19:51 | 229161.1 | 1680.0009 | 5 | 26 | 3.764037 | -2.282063 | 3.005107 | 1.064929 | 12.67476 | 4.190341
2018-01-31 19:53 | 229281.1 | 1800.0014 | 5 | 26 | 3.744925 | -2.281962 | 3.005107 | 1.140994 | 12.67476 | 4.475916
2018-01-31 19:55 | 229401.1 | 1920.0001 | 5 | 26 | 3.726894 | -2.282024 | 3.005107 | 1.217058 | 12.67476 | 4.760075
2018-01-31 19:57 | 229521.1 | 2040.0013 | 5 | 26 | 3.710147 | -2.282024 | 3.005107 | 1.293131 | 12.67476 | 5.042953
2018-01-31 19:59 | 229641.1 | 2160.0001 | 5 | 26 | 3.693309 | -2.282089 | 3.005107 | 1.369186 | 12.67476 | 5.324493
2018-01-31 20:01 | 229761.1 | 2280.0013 | 5 | 26 | 3.67685 | -2.282011 | 3.005107 | 1.445258 | 12.67476 | 5.60481
2018-01-31 20:03 | 229881.1 | 2400.0001 | 5 | 26 | 3.662115 | -2.282031 | 3.005107 | 1.521315 | 12.67476 | 5.883893
2018-01-31 20:05 | 230001.1 | 2520.0005 | 5 | 26 | 3.648696 | -2.282031 | 3.005107 | 1.597385 | 12.67476 | 6.161949
2018-01-31 20:07 | 230121.1 | 2640.0001 | 5 | 26 | 3.635957 | -2.282011 | 3.005107 | 1.673453 | 12.67476 | 6.43901
2018-01-31 20:09 | 230241.1 | 2760.0013 | 5 | 26 | 3.622975 | -2.282019 | 3.005107 | 1.749515 | 12.67476 | 6.715075
2018-01-31 20:11 | 230361.1 | 2880.0009 | 5 | 26 | 3.611405 | -2.281976 | 3.005107 | 1.825581 | 12.67476 | 6.99021
2018-01-31 20:13 | 230481.1 | 3000.0005 | 5 | 26 | 3.600921 | -2.281998 | 3.005107 | 1.901645 | 12.67476 | 7.264503
2018-01-31 20:15 | 230601.1 | 3120.0001 | 5 | 26 | 3.591495 | -2.282034 | 3.005107 | 1.977702 | 12.67476 | 7.53802
2018-01-31 20:17 | 230721.1 | 3240.0005 | 5 | 26 | 3.581644 | -2.282119 | 3.005107 | 2.05377 | 12.67476 | 7.810851
2018-01-31 20:19 | 230841.1 | 3360.0009 | 5 | 26 | 3.571457 | -2.282111 | 3.005107 | 2.129842 | 12.67476 | 8.082916
2018-01-31 20:21 | 230961.1 | 3480.0013 | 5 | 26 | 3.561974 | -2.282034 | 3.005107 | 2.205899 | 12.67476 | 8.354191
2018-01-31 20:23 | 231081.1 | 3600.0001 | 5 | 26 | 3.552772 | -2.282084 | 3.005107 | 2.281962 | 12.67476 | 8.624771
2018-01-31 20:25 | 231201.1 | 3720.0005 | 5 | 26 | 3.54292 | -2.282059 | 3.005107 | 2.358032 | 12.67476 | 8.894666
2018-01-31 20:27 | 231321.1 | 3840.0009 | 5 | 26 | 3.530642 | -2.282034 | 3.005107 | 2.434098 | 12.67476 | 9.163709
2018-01-31 20:29 | 231441.1 | 3960.0013 | 5 | 26 | 3.517702 | -2.282032 | 3.005107 | 2.51016 | 12.67476 | 9.43177
2018-01-31 20:31 | 231561.1 | 4080.0001 | 5 | 26 | 3.50293 | -2.282039 | 3.005107 | 2.586223 | 12.67476 | 9.698791
2018-01-31 20:33 | 231681.1 | 4200.0013 | 5 | 26 | 3.485213 | -2.282092 | 3.005107 | 2.662294 | 12.67476 | 9.964624
2018-01-31 20:35 | 231801.1 | 4320.0001 | 5 | 26 | 3.458708 | -2.282049 | 3.005107 | 2.738355 | 12.67476 | 10.22878
2018-01-31 20:37 | 231921.1 | 4440.0005 | 5 | 26 | 3.41765 | -2.282094 | 3.005107 | 2.814425 | 12.67476 | 10.49042
2018-01-31 20:39 | 232041.1 | 4560.0001 | 5 | 26 | 3.354319 | -2.282024 | 3.005107 | 2.890494 | 12.67476 | 10.74819
2018-01-31 20:41 | 232161.1 | 4680.0005 | 5 | 26 | 3.237144 | -2.282118 | 3.005107 | 2.966562 | 12.67476 | 10.99942
2018-01-31 20:42 | 232260.5 | 4779.394 | 5 | 26 | 2.999998 | -2.282052 | 3.005107 | 3.029564 | 12.67476 | 11.19724
2018-01-31 20:44 | 232380.6 | 120.0013 | 6 | 26 | 3.347538 | 0 | 3.005107 | 3.029564 | 12.67476 | 11.19724
2018-01-31 20:46 | 232500.6 | 240.0001 | 6 | 26 | 3.361851 | 0 | 3.005107 | 3.029564 | 12.67476 | 11.19724
2018-01-31 20:47 | 232560.6 | 300.0022 | 6 | 26 | 3.365412 | 0 | 3.005107 | 3.029564 | 12.67476 | 11.19724
2018-01-31 20:47 | 232560.6 | 0.0024 | 7 | 27 | 3.365355 | 0 | 0 | 0 | 0 | 0
2018-01-31 20:49 | 232680.7 | 120.0006 | 2 | 27 | 4.026463 | 4.890048 | 0.1624037 | 0 | 0.6347118 | 0
2018-01-31 20:51 | 232800.7 | 240.0002 | 2 | 27 | 4.063007 | 4.890012 | 0.3254011 | 0 | 1.293937 | 0
2018-01-31 20:53 | 232920.7 | 360.0014 | 2 | 27 | 4.099483 | 4.890023 | 0.4883997 | 0 | 1.959268 | 0
2018-01-31 20:55 | 233040.7 | 480.0002 | 2 | 27 | 4.127139 | 4.889968 | 0.6513779 | 0 | 2.629778 | 0
2018-01-31 20:57 | 233160.7 | 600.0006 | 2 | 27 | 4.15016 | 4.889968 | 0.8143703 | 0 | 3.304361 | 0
2018-01-31 20:59 | 233280.7 | 720.0002 | 2 | 27 | 4.172569 | 4.889997 | 0.9773644 | 0 | 3.982637 | 0
2018-01-31 21:01 | 233400.7 | 840.0014 | 2 | 27 | 4.197677 | 4.890088 | 1.140359 | 0 | 4.664739 | 0
2018-01-31 21:03 | 233520.7 | 960.001 | 2 | 27 | 4.200301 | 4.49318 | 1.297002 | 0 | 5.322665 | 0
2018-01-31 21:05 | 233640.7 | 1080.0006 | 2 | 27 | 4.200295 | 4.132272 | 1.440663 | 0 | 5.926084 | 0
2018-01-31 21:07 | 233760.7 | 1200.0002 | 2 | 27 | 4.200286 | 3.798997 | 1.572767 | 0 | 6.480958 | 0
2018-01-31 21:09 | 233880.7 | 1320.0006 | 2 | 27 | 4.200258 | 3.478034 | 1.694124 | 0 | 6.990692 | 0
2018-01-31 21:11 | 233960.5 | 1399.8724 | 2 | 27 | 4.200261 | 3.259992 | 1.768887 | 0 | 7.304716 | 0
2018-01-31 21:13 | 234080.6 | 120.0013 | 3 | 27 | 4.223725 | 3.259965 | 1.877159 | 0 | 7.760643 | 0
2018-01-31 21:15 | 234200.6 | 240.0002 | 3 | 27 | 4.251991 | 3.260182 | 1.985828 | 0 | 8.221136 | 0
2018-01-31 21:17 | 234320.6 | 360.0013 | 3 | 27 | 4.282759 | 3.259778 | 2.094501 | 0 | 8.684867 | 0
2018-01-31 21:19 | 234440.6 | 480.0001 | 3 | 27 | 4.316039 | 3.260085 | 2.20316 | 0 | 9.152004 | 0
2018-01-31 21:21 | 234560.6 | 600.0013 | 3 | 27 | 4.35372 | 3.260068 | 2.31184 | 0 | 9.623079 | 0
2018-01-31 21:23 | 234680.6 | 720.0009 | 3 | 27 | 4.393619 | 3.260121 | 2.420495 | 0 | 10.09829 | 0
2018-01-31 21:25 | 234800.6 | 840.0014 | 3 | 27 | 4.400286 | 2.81153 | 2.522276 | 0 | 10.54609 | 0
2018-01-31 21:27 | 234920.6 | 960.0002 | 3 | 27 | 4.400281 | 2.424489 | 2.609368 | 0 | 10.92933 | 0
2018-01-31 21:29 | 235040.6 | 1080.0006 | 3 | 27 | 4.400269 | 2.085177 | 2.684421 | 0 | 11.25958 | 0
2018-01-31 21:31 | 235160.6 | 1200.001 | 3 | 27 | 4.40029 | 1.79127 | 2.748848 | 0 | 11.54308 | 0
2018-01-31 21:33 | 235280.6 | 1320.0014 | 3 | 27 | 4.400251 | 1.553043 | 2.804462 | 0 | 11.78779 | 0
2018-01-31 21:35 | 235400.6 | 1440.001 | 3 | 27 | 4.400252 | 1.35577 | 2.852835 | 0 | 12.00064 | 0
2018-01-31 21:37 | 235520.6 | 1560.0013 | 3 | 27 | 4.400232 | 1.187624 | 2.895176 | 0 | 12.18696 | 0
2018-01-31 21:39 | 235640.6 | 1680.0001 | 3 | 27 | 4.400208 | 1.038017 | 2.932242 | 0 | 12.35005 | 0
2018-01-31 21:41 | 235760.6 | 1800.0006 | 3 | 27 | 4.400211 | 0.9146652 | 2.964719 | 0 | 12.49296 | 0
2018-01-31 21:43 | 235880.6 | 1920.0009 | 3 | 27 | 4.400201 | 0.8109465 | 2.993443 | 0 | 12.61935 | 0
2018-01-31 21:45 | 236000.6 | 2040.0014 | 3 | 27 | 4.4002 | 0.7241364 | 3.019008 | 0 | 12.73185 | 0
2018-01-31 21:46 | 236112.7 | 2152.1099 | 3 | 27 | 4.400231 | 0.6519976 | 3.040426 | 0 | 12.82609 | 0
2018-01-31 21:48 | 236232.7 | 120.0011 | 4 | 27 | 4.338815 | 0 | 3.040426 | 0 | 12.82609 | 0
2018-01-31 21:50 | 236352.7 | 240 | 4 | 27 | 4.332679 | 0 | 3.040426 | 0 | 12.82609 | 0
2018-01-31 21:51 | 236412.7 | 300.0028 | 4 | 27 | 4.330859 | 0 | 3.040426 | 0 | 12.82609 | 0
2018-01-31 21:53 | 236532.8 | 120.0007 | 5 | 27 | 4.117022 | -2.282192 | 3.040426 | 0.0760578 | 12.82609 | 0.3153739
2018-01-31 21:55 | 236652.8 | 240.0002 | 5 | 27 | 4.083554 | -2.282149 | 3.040426 | 0.152122 | 12.82609 | 0.627224
2018-01-31 21:57 | 236772.8 | 360.0007 | 5 | 27 | 4.052197 | -2.282036 | 3.040426 | 0.2281997 | 12.82609 | 0.9366877
2018-01-31 21:59 | 236892.8 | 480.001 | 5 | 27 | 4.022828 | -2.282143 | 3.040426 | 0.3042587 | 12.82609 | 1.24377
2018-01-31 22:01 | 237012.8 | 600.0006 | 5 | 27 | 3.994393 | -2.282111 | 3.040426 | 0.3803277 | 12.82609 | 1.548691
2018-01-31 22:03 | 237132.8 | 720.001 | 5 | 27 | 3.96683 | -2.282157 | 3.040426 | 0.45639 | 12.82609 | 1.851469
2018-01-31 22:05 | 237252.8 | 840.0014 | 5 | 27 | 3.938746 | -2.282136 | 3.040426 | 0.5324596 | 12.82609 | 2.152161
2018-01-31 22:07 | 237372.8 | 960.001 | 5 | 27 | 3.911794 | -2.282094 | 3.040426 | 0.6085358 | 12.82609 | 2.450765
2018-01-31 22:09 | 237492.8 | 1080.0014 | 5 | 27 | 3.88612 | -2.282103 | 3.040426 | 0.6846026 | 12.82609 | 2.747344
2018-01-31 22:11 | 237612.8 | 1200.001 | 5 | 27 | 3.860956 | -2.282127 | 3.040426 | 0.7606647 | 12.82609 | 3.041969
2018-01-31 22:13 | 237732.8 | 1320.0014 | 5 | 27 | 3.835815 | -2.282167 | 3.040426 | 0.8367314 | 12.82609 | 3.334701
2018-01-31 22:15 | 237852.8 | 1440.001 | 5 | 27 | 3.811636 | -2.282047 | 3.040426 | 0.9127911 | 12.82609 | 3.625516
2018-01-31 22:17 | 237972.8 | 1560.0006 | 5 | 27 | 3.790341 | -2.282019 | 3.040426 | 0.9888594 | 12.82609 | 3.914636
2018-01-31 22:19 | 238092.8 | 1680.0002 | 5 | 27 | 3.770602 | -2.282141 | 3.040426 | 1.064923 | 12.82609 | 4.202181
2018-01-31 22:21 | 238212.8 | 1800.0015 | 5 | 27 | 3.75199 | -2.282123 | 3.040426 | 1.140992 | 12.82609 | 4.488304
2018-01-31 22:23 | 238332.8 | 1920.001 | 5 | 27 | 3.733132 | -2.282084 | 3.040426 | 1.217057 | 12.82609 | 4.772988
2018-01-31 22:25 | 238452.8 | 2040.0006 | 5 | 27 | 3.714966 | -2.282139 | 3.040426 | 1.293127 | 12.82609 | 5.056263
2018-01-31 22:27 | 238572.8 | 2160.001 | 5 | 27 | 3.698079 | -2.282146 | 3.040426 | 1.369194 | 12.82609 | 5.338202
2018-01-31 22:29 | 238692.8 | 2280.0014 | 5 | 27 | 3.682491 | -2.282081 | 3.040426 | 1.445257 | 12.82609 | 5.618888
2018-01-31 22:31 | 238812.8 | 2400.001 | 5 | 27 | 3.667312 | -2.282199 | 3.040426 | 1.521324 | 12.82609 | 5.898424
2018-01-31 22:33 | 238932.8 | 2520.0015 | 5 | 27 | 3.65209 | -2.282104 | 3.040426 | 1.597393 | 12.82609 | 6.176804
2018-01-31 22:35 | 239052.8 | 2640.001 | 5 | 27 | 3.63859 | -2.282094 | 3.040426 | 1.673467 | 12.82609 | 6.45411
2018-01-31 22:37 | 239172.8 | 2760.0006 | 5 | 27 | 3.626326 | -2.282069 | 3.040426 | 1.749526 | 12.82609 | 6.730384
2018-01-31 22:39 | 239292.8 | 2880.0002 | 5 | 27 | 3.615284 | -2.282032 | 3.040426 | 1.825597 | 12.82609 | 7.005822
2018-01-31 22:41 | 239412.8 | 3000.0006 | 5 | 27 | 3.603996 | -2.282051 | 3.040426 | 1.901662 | 12.82609 | 7.280397
2018-01-31 22:43 | 239532.8 | 3120.001 | 5 | 27 | 3.593376 | -2.282081 | 3.040426 | 1.97773 | 12.82609 | 7.55413
2018-01-31 22:45 | 239652.8 | 3240.0014 | 5 | 27 | 3.58378 | -2.282052 | 3.040426 | 2.053797 | 12.82609 | 7.827099
2018-01-31 22:47 | 239772.8 | 3360.0002 | 5 | 27 | 3.574857 | -2.282069 | 3.040426 | 2.129858 | 12.82609 | 8.09934
2018-01-31 22:49 | 239892.8 | 3480.0014 | 5 | 27 | 3.565481 | -2.282139 | 3.040426 | 2.205925 | 12.82609 | 8.370916
2018-01-31 22:51 | 240012.8 | 3600.001 | 5 | 27 | 3.554811 | -2.282034 | 3.040426 | 2.281996 | 12.82609 | 8.641747
2018-01-31 22:53 | 240132.8 | 3720.0006 | 5 | 27 | 3.544313 | -2.282119 | 3.040426 | 2.358056 | 12.82609 | 8.911726
2018-01-31 22:55 | 240252.8 | 3840.0002 | 5 | 27 | 3.533366 | -2.282071 | 3.040426 | 2.434126 | 12.82609 | 9.180929
2018-01-31 22:57 | 240372.8 | 3960.0006 | 5 | 27 | 3.521465 | -2.282063 | 3.040426 | 2.510187 | 12.82609 | 9.449248
2018-01-31 22:59 | 240492.8 | 4080.0002 | 5 | 27 | 3.506264 | -2.282032 | 3.040426 | 2.586253 | 12.82609 | 9.716562
2018-01-31 23:01 | 240612.8 | 4200.0014 | 5 | 27 | 3.487161 | -2.282004 | 3.040426 | 2.662323 | 12.82609 | 9.982577
2018-01-31 23:03 | 240732.8 | 4320.0002 | 5 | 27 | 3.462336 | -2.282085 | 3.040426 | 2.738394 | 12.82609 | 10.24696
2018-01-31 23:05 | 240852.8 | 4440.0006 | 5 | 27 | 3.426457 | -2.282063 | 3.040426 | 2.814451 | 12.82609 | 10.50902
2018-01-31 23:07 | 240972.8 | 4560.0002 | 5 | 27 | 3.368278 | -2.282052 | 3.040426 | 2.890518 | 12.82609 | 10.76765
2018-01-31 23:09 | 241092.8 | 4680.0006 | 5 | 27 | 3.258427 | -2.282059 | 3.040426 | 2.966591 | 12.82609 | 11.0202
2018-01-31 23:11 | 241207.7 | 4794.9326 | 5 | 27 | 2.999995 | -2.282032 | 3.040426 | 3.039444 | 12.82609 | 11.24996
2018-01-31 23:13 | 241327.8 | 120.0012 | 6 | 27 | 3.350185 | 0 | 3.040426 | 3.039444 | 12.82609 | 11.24996
2018-01-31 23:15 | 241447.8 | 240.0008 | 6 | 27 | 3.364295 | 0 | 3.040426 | 3.039444 | 12.82609 | 11.24996
2018-01-31 23:16 | 241507.8 | 300.0036 | 6 | 27 | 3.367854 | 0 | 3.040426 | 3.039444 | 12.82609 | 11.24996
2018-01-31 23:16 | 241507.8 | 0.0024 | 7 | 28 | 3.367972 | 0 | 0 | 0 | 0 | 0
2018-01-31 23:18 | 241627.9 | 120.0006 | 2 | 28 | 4.027241 | 4.89005 | 0.1624034 | 6.85e-10 | 0.6348121 | 2.308e-09
2018-01-31 23:20 | 241747.9 | 240.001 | 2 | 28 | 4.064363 | 4.890092 | 0.3253871 | 6.85e-10 | 1.294209 | 2.308e-09
2018-01-31 23:22 | 241867.9 | 360.0014 | 2 | 28 | 4.098807 | 4.890037 | 0.4883841 | 6.85e-10 | 1.959632 | 2.308e-09
2018-01-31 23:24 | 241987.9 | 480.0002 | 2 | 28 | 4.123997 | 4.890052 | 0.6513744 | 6.85e-10 | 2.629816 | 2.308e-09
2018-01-31 23:26 | 242107.9 | 600.0014 | 2 | 28 | 4.148082 | 4.890023 | 0.81437 | 6.85e-10 | 3.303938 | 2.308e-09
2018-01-31 23:28 | 242227.9 | 720.0002 | 2 | 28 | 4.172924 | 4.89005 | 0.9773622 | 6.85e-10 | 3.98209 | 2.308e-09
2018-01-31 23:30 | 242347.9 | 840.0014 | 2 | 28 | 4.197906 | 4.890086 | 1.140354 | 6.85e-10 | 4.664267 | 2.308e-09
2018-01-31 23:32 | 242467.9 | 960.001 | 2 | 28 | 4.200297 | 4.529323 | 1.29757 | 6.85e-10 | 5.324605 | 2.308e-09
2018-01-31 23:34 | 242587.9 | 1080.0014 | 2 | 28 | 4.20032 | 4.166121 | 1.442455 | 6.85e-10 | 5.933163 | 2.308e-09
2018-01-31 23:36 | 242707.9 | 1200.001 | 2 | 28 | 4.200297 | 3.799136 | 1.575167 | 6.85e-10 | 6.49059 | 2.308e-09
2018-01-31 23:38 | 242827.9 | 1320.0006 | 2 | 28 | 4.200291 | 3.463784 | 1.696147 | 6.85e-10 | 6.998744 | 2.308e-09
2018-01-31 23:40 | 242903.1 | 1395.2003 | 2 | 28 | 4.20023 | 3.259973 | 1.766365 | 6.85e-10 | 7.293678 | 2.308e-09
2018-01-31 23:42 | 243023.1 | 120.0007 | 3 | 28 | 4.22204 | 3.260173 | 1.874657 | 6.85e-10 | 7.749597 | 2.308e-09
2018-01-31 23:44 | 243143.1 | 240.0002 | 3 | 28 | 4.249857 | 3.260037 | 1.983321 | 6.85e-10 | 8.209853 | 2.308e-09
2018-01-31 23:46 | 243263.1 | 360.0014 | 3 | 28 | 4.282388 | 3.260188 | 2.091975 | 6.85e-10 | 8.673354 | 2.308e-09
2018-01-31 23:48 | 243383.1 | 480.0002 | 3 | 28 | 4.316633 | 3.260139 | 2.200645 | 6.85e-10 | 9.140568 | 2.308e-09
2018-01-31 23:50 | 243503.1 | 600.0006 | 3 | 28 | 4.35307 | 3.260222 | 2.309318 | 6.85e-10 | 9.611623 | 2.308e-09
2018-01-31 23:52 | 243623.1 | 720.0002 | 3 | 28 | 4.391454 | 3.260125 | 2.41798 | 6.85e-10 | 10.08669 | 2.308e-09
2018-01-31 23:54 | 243743.1 | 840.0007 | 3 | 28 | 4.40029 | 2.823094 | 2.52044 | 6.85e-10 | 10.53744 | 2.308e-09
2018-01-31 23:56 | 243863.1 | 960.001 | 3 | 28 | 4.400268 | 2.413278 | 2.607443 | 6.85e-10 | 10.92028 | 2.308e-09
2018-01-31 23:58 | 243983.1 | 1080.0007 | 3 | 28 | 4.400255 | 2.080039 | 2.68218 | 6.85e-10 | 11.24915 | 2.308e-09
2018-02-01 | 244103.1 | 1200.0003 | 3 | 28 | 4.400272 | 1.803222 | 2.746734 | 6.85e-10 | 11.5332 | 2.308e-09
2018-02-01 00:02 | 244223.1 | 1320.0015 | 3 | 28 | 4.400288 | 1.565024 | 2.80278 | 6.85e-10 | 11.77982 | 2.308e-09
2018-02-01 00:04 | 244343.1 | 1440.001 | 3 | 28 | 4.400246 | 1.35463 | 2.85134 | 6.85e-10 | 11.9935 | 2.308e-09
2018-02-01 00:06 | 244463.1 | 1560.0007 | 3 | 28 | 4.400274 | 1.183872 | 2.893551 | 6.85e-10 | 12.17923 | 2.308e-09
2018-02-01 00:08 | 244583.1 | 1680.0002 | 3 | 28 | 4.400211 | 1.040133 | 2.93054 | 6.85e-10 | 12.342 | 2.308e-09
2018-02-01 00:10 | 244703.1 | 1800.0015 | 3 | 28 | 4.400247 | 0.9216185 | 2.963204 | 6.85e-10 | 12.48573 | 2.308e-09
2018-02-01 00:12 | 244823.1 | 1920.0002 | 3 | 28 | 4.400232 | 0.8150854 | 2.99212 | 6.85e-10 | 12.61296 | 2.308e-09
2018-02-01 00:14 | 244943.1 | 2040.0007 | 3 | 28 | 4.400258 | 0.7229061 | 3.017671 | 6.85e-10 | 12.72539 | 2.308e-09
2018-02-01 00:15 | 245051.2 | 2148.117 | 3 | 28 | 4.400185 | 0.651989 | 3.038284 | 6.85e-10 | 12.8161 | 2.308e-09
2018-02-01 00:17 | 245171.2 | 120.0013 | 4 | 28 | 4.338629 | 0 | 3.038287 | 6.85e-10 | 12.81611 | 2.308e-09
2018-02-01 00:19 | 245291.2 | 240.001 | 4 | 28 | 4.332414 | 0 | 3.038287 | 6.85e-10 | 12.81611 | 2.308e-09
2018-02-01 00:20 | 245351.2 | 300.0005 | 4 | 28 | 4.330585 | 0 | 3.038287 | 6.85e-10 | 12.81611 | 2.308e-09
2018-02-01 00:22 | 245471.3 | 120.0014 | 5 | 28 | 4.116501 | -2.282159 | 3.038287 | 0.07606097 | 12.81611 | 0.3153874
2018-02-01 00:24 | 245591.3 | 240.001 | 5 | 28 | 4.082993 | -2.282085 | 3.038287 | 0.1521269 | 12.81611 | 0.6271935
2018-02-01 00:26 | 245711.3 | 360.0014 | 5 | 28 | 4.053226 | -2.282114 | 3.038287 | 0.2281919 | 12.81611 | 0.9366199
2018-02-01 00:28 | 245831.3 | 480.0001 | 5 | 28 | 4.024347 | -2.282089 | 3.038287 | 0.3042659 | 12.81611 | 1.243868
2018-02-01 00:30 | 245951.3 | 600.0006 | 5 | 28 | 3.994674 | -2.282127 | 3.038287 | 0.3803282 | 12.81611 | 1.548843
2018-02-01 00:32 | 246071.3 | 720.0009 | 5 | 28 | 3.966146 | -2.282187 | 3.038287 | 0.4564012 | 12.81611 | 1.851634
2018-02-01 00:34 | 246191.3 | 840.0014 | 5 | 28 | 3.938681 | -2.282181 | 3.038287 | 0.532472 | 12.81611 | 2.152289
2018-02-01 00:36 | 246311.3 | 960.0001 | 5 | 28 | 3.912866 | -2.28217 | 3.038287 | 0.6085351 | 12.81611 | 2.450892
2018-02-01 00:38 | 246431.3 | 1080.0005 | 5 | 28 | 3.886937 | -2.282072 | 3.038287 | 0.6846027 | 12.81611 | 2.747558
2018-02-01 00:40 | 246551.3 | 1200.0001 | 5 | 28 | 3.8604 | -2.282149 | 3.038287 | 0.7606732 | 12.81611 | 3.042223
2018-02-01 00:42 | 246671.3 | 1320.0013 | 5 | 28 | 3.835082 | -2.282049 | 3.038287 | 0.8367408 | 12.81611 | 3.334899
2018-02-01 00:44 | 246791.3 | 1440.0009 | 5 | 28 | 3.812145 | -2.282125 | 3.038287 | 0.9128023 | 12.81611 | 3.625706
2018-02-01 00:46 | 246911.3 | 1560.0013 | 5 | 28 | 3.791368 | -2.282098 | 3.038287 | 0.9888698 | 12.81611 | 3.914892
2018-02-01 00:48 | 247031.3 | 1680.0001 | 5 | 28 | 3.77047 | -2.282065 | 3.038287 | 1.064938 | 12.81611 | 4.202501
2018-02-01 00:50 | 247151.3 | 1800.0013 | 5 | 28 | 3.750982 | -2.282146 | 3.038287 | 1.141 | 12.81611 | 4.48854
2018-02-01 00:52 | 247271.3 | 1920.0001 | 5 | 28 | 3.732574 | -2.282096 | 3.038287 | 1.217069 | 12.81611 | 4.773167
2018-02-01 00:54 | 247391.3 | 2040.0013 | 5 | 28 | 3.715549 | -2.282134 | 3.038287 | 1.293134 | 12.81611 | 5.056431
2018-02-01 00:56 | 247511.3 | 2160.0009 | 5 | 28 | 3.698503 | -2.282111 | 3.038287 | 1.369201 | 12.81611 | 5.338416
2018-02-01 00:58 | 247631.3 | 2280.0013 | 5 | 28 | 3.681583 | -2.282067 | 3.038287 | 1.445274 | 12.81611 | 5.619122
2018-02-01 01:00 | 247751.3 | 2400.0001 | 5 | 28 | 3.666213 | -2.282144 | 3.038287 | 1.521333 | 12.81611 | 5.898545
2018-02-01 01:02 | 247871.3 | 2520.0005 | 5 | 28 | 3.652184 | -2.282051 | 3.038287 | 1.597404 | 12.81611 | 6.176892
2018-02-01 01:04 | 247991.3 | 2640.0009 | 5 | 28 | 3.639241 | -2.282109 | 3.038287 | 1.673468 | 12.81611 | 6.4542
2018-02-01 01:06 | 248111.3 | 2760.0013 | 5 | 28 | 3.626078 | -2.282107 | 3.038287 | 1.749542 | 12.81611 | 6.730554
2018-02-01 01:08 | 248231.3 | 2880.0017 | 5 | 28 | 3.614227 | -2.282009 | 3.038287 | 1.825604 | 12.81611 | 7.0059
2018-02-01 01:10 | 248351.3 | 3000.0004 | 5 | 28 | 3.603518 | -2.282087 | 3.038287 | 1.901669 | 12.81611 | 7.280404
2018-02-01 01:12 | 248471.3 | 3120.0009 | 5 | 28 | 3.593989 | -2.282166 | 3.038287 | 1.977735 | 12.81611 | 7.554142
2018-02-01 01:14 | 248591.3 | 3240.0013 | 5 | 28 | 3.584262 | -2.282129 | 3.038287 | 2.053804 | 12.81611 | 7.827169
2018-02-01 01:16 | 248711.3 | 3360.0001 | 5 | 28 | 3.573956 | -2.282069 | 3.038287 | 2.12987 | 12.81611 | 8.099413
2018-02-01 01:18 | 248831.3 | 3480.0013 | 5 | 28 | 3.564441 | -2.282087 | 3.038287 | 2.205937 | 12.81611 | 8.370912
2018-02-01 01:20 | 248951.3 | 3600.0009 | 5 | 28 | 3.555064 | -2.282049 | 3.038287 | 2.282002 | 12.81611 | 8.641679
2018-02-01 01:22 | 249071.3 | 3720.0005 | 5 | 28 | 3.545314 | -2.282074 | 3.038287 | 2.358072 | 12.81611 | 8.911754
2018-02-01 01:24 | 249191.3 | 3840.0001 | 5 | 28 | 3.533264 | -2.282098 | 3.038287 | 2.434132 | 12.81611 | 9.180972
2018-02-01 01:26 | 249311.3 | 3960.0005 | 5 | 28 | 3.520094 | -2.282104 | 3.038287 | 2.510201 | 12.81611 | 9.449242
2018-02-01 01:28 | 249431.3 | 4080.0001 | 5 | 28 | 3.505559 | -2.282144 | 3.038287 | 2.58627 | 12.81611 | 9.716475
2018-02-01 01:30 | 249551.3 | 4200.0013 | 5 | 28 | 3.48839 | -2.282105 | 3.038287 | 2.662332 | 12.81611 | 9.982493
2018-02-01 01:32 | 249671.3 | 4320.0001 | 5 | 28 | 3.463492 | -2.282069 | 3.038287 | 2.738407 | 12.81611 | 10.247
2018-02-01 01:34 | 249791.3 | 4440.0005 | 5 | 28 | 3.42441 | -2.282041 | 3.038287 | 2.814473 | 12.81611 | 10.50906
2018-02-01 01:36 | 249911.3 | 4560.0009 | 5 | 28 | 3.364654 | -2.282079 | 3.038287 | 2.890542 | 12.81611 | 10.76747
2018-02-01 01:38 | 250031.3 | 4680.0013 | 5 | 28 | 3.256901 | -2.282041 | 3.038287 | 2.966609 | 12.81611 | 11.01978
2018-02-01 01:40 | 250144.9 | 4793.5491 | 5 | 28 | 2.999979 | -2.282114 | 3.038287 | 3.038586 | 12.81611 | 11.24675
2018-02-01 01:42 | 250264.9 | 120.0012 | 6 | 28 | 3.34593 | 0 | 3.038287 | 3.038586 | 12.81611 | 11.24675
2018-02-01 01:44 | 250384.9 | 240.0008 | 6 | 28 | 3.35995 | 0 | 3.038287 | 3.038586 | 12.81611 | 11.24675
2018-02-01 01:45 | 250444.9 | 300.0029 | 6 | 28 | 3.363431 | 0 | 3.038287 | 3.038586 | 12.81611 | 11.24675
2018-02-01 01:45 | 250444.9 | 0.0024 | 7 | 29 | 3.363331 | 0 | 0 | 0 | 0 | 0
2018-02-01 01:47 | 250565.0052 | 120.0006 | 2 | 29 | 4.024855 | 4.889976 | 0.1624074 | 1.264e-09 | 0.6344476 | 4.25e-09
2018-02-01 01:49 | 250685.0056 | 240.001 | 2 | 29 | 4.061465 | 4.890014 | 0.325397 | 1.264e-09 | 1.293396 | 4.25e-09
2018-02-01 01:51 | 250805.006 | 360.0014 | 2 | 29 | 4.097495 | 4.890008 | 0.4883824 | 1.264e-09 | 1.958392 | 4.25e-09
2018-02-01 01:53 | 250925.0056 | 480.001 | 2 | 29 | 4.124496 | 4.890023 | 0.651386 | 1.264e-09 | 2.628617 | 4.25e-09
2018-02-01 01:55 | 251045.006 | 600.0014 | 2 | 29 | 4.147316 | 4.889983 | 0.8143758 | 1.264e-09 | 3.302739 | 4.25e-09
2018-02-01 01:57 | 251165.0048 | 720.0002 | 2 | 29 | 4.169909 | 4.890063 | 0.9773705 | 1.264e-09 | 3.98056 | 4.25e-09
2018-02-01 01:59 | 251285.0052 | 840.0006 | 2 | 29 | 4.195143 | 4.889941 | 1.140363 | 1.264e-09 | 4.662247 | 4.25e-09
2018-02-01 02:01 | 251405.0056 | 960.001 | 2 | 29 | 4.200298 | 4.530379 | 1.298192 | 1.264e-09 | 5.325095 | 4.25e-09
2018-02-01 02:03 | 251525.006 | 1080.0014 | 2 | 29 | 4.200304 | 4.165082 | 1.443047 | 1.264e-09 | 5.933528 | 4.25e-09
2018-02-01 02:05 | 251645.0056 | 1200.001 | 2 | 29 | 4.200266 | 3.821387 | 1.576061 | 1.264e-09 | 6.492228 | 4.25e-09
2018-02-01 02:07 | 251765.0052 | 1320.0006 | 2 | 29 | 4.200301 | 3.49439 | 1.698013 | 1.264e-09 | 7.004458 | 4.25e-09
2018-02-01 02:09 | 251847.7812 | 1402.7766 | 2 | 29 | 4.200274 | 3.259999 | 1.775694 | 1.264e-09 | 7.33074 | 4.25e-09
2018-02-01 02:11 | 251967.8 | 120.0006 | 3 | 29 | 4.224394 | 3.260062 | 1.883979 | 1.264e-09 | 7.786754 | 4.25e-09
2018-02-01 02:13 | 252087.8 | 240.0002 | 3 | 29 | 4.253075 | 3.260089 | 1.992638 | 1.264e-09 | 8.247308 | 4.25e-09
2018-02-01 02:15 | 252207.8 | 360.0006 | 3 | 29 | 4.284161 | 3.260098 | 2.101302 | 1.264e-09 | 8.71114 | 4.25e-09
2018-02-01 02:17 | 252327.8 | 480.001 | 3 | 29 | 4.317906 | 3.260139 | 2.209975 | 1.264e-09 | 9.178514 | 4.25e-09
2018-02-01 02:19 | 252447.8 | 600.0014 | 3 | 29 | 4.35582 | 3.260076 | 2.318638 | 1.264e-09 | 9.649731 | 4.25e-09
2018-02-01 02:21 | 252567.8 | 720.0002 | 3 | 29 | 4.396036 | 3.260106 | 2.427306 | 1.264e-09 | 10.12525 | 4.25e-09
2018-02-01 02:23 | 252687.8 | 840.0006 | 3 | 29 | 4.400296 | 2.784884 | 2.528144 | 1.264e-09 | 10.56894 | 4.25e-09
2018-02-01 02:25 | 252807.8 | 960.0002 | 3 | 29 | 4.40028 | 2.399631 | 2.61438 | 1.264e-09 | 10.9484 | 4.25e-09
2018-02-01 02:27 | 252927.8 | 1080.0007 | 3 | 29 | 4.40029 | 2.064263 | 2.688654 | 1.264e-09 | 11.27523 | 4.25e-09
2018-02-01 02:29 | 253047.8 | 1200.0003 | 3 | 29 | 4.400208 | 1.771386 | 2.752426 | 1.264e-09 | 11.55585 | 4.25e-09
2018-02-01 02:31 | 253167.8 | 1320.0015 | 3 | 29 | 4.400271 | 1.537107 | 2.807464 | 1.264e-09 | 11.79803 | 4.25e-09
2018-02-01 02:33 | 253287.8 | 1440.0002 | 3 | 29 | 4.400244 | 1.341271 | 2.855314 | 1.264e-09 | 12.00858 | 4.25e-09
2018-02-01 02:35 | 253407.8 | 1560.0006 | 3 | 29 | 4.400249 | 1.176003 | 2.8972 | 1.264e-09 | 12.19289 | 4.25e-09
2018-02-01 02:37 | 253527.8 | 1680.001 | 3 | 29 | 4.400233 | 1.028294 | 2.93389 | 1.264e-09 | 12.35433 | 4.25e-09
2018-02-01 02:39 | 253647.8 | 1800.0015 | 3 | 29 | 4.400233 | 0.90487 | 2.966026 | 1.264e-09 | 12.49574 | 4.25e-09
2018-02-01 02:41 | 253767.8 | 1920.001 | 3 | 29 | 4.400244 | 0.8028107 | 2.994433 | 1.264e-09 | 12.62074 | 4.25e-09
2018-02-01 02:43 | 253887.8 | 2040.0006 | 3 | 29 | 4.400223 | 0.7168884 | 3.019723 | 1.264e-09 | 12.73202 | 4.25e-09
2018-02-01 02:44 | 253989.2 | 2141.4471 | 3 | 29 | 4.400233 | 0.6519976 | 3.038995 | 1.264e-09 | 12.81682 | 4.25e-09
2018-02-01 02:46 | 254109.2746 | 120.0011 | 4 | 29 | 4.338856 | 0 | 3.038995 | 1.264e-09 | 12.81682 | 4.25e-09
2018-02-01 02:48 | 254229.2734 | 239.9999 | 4 | 29 | 4.332732 | 0 | 3.038995 | 1.264e-09 | 12.81682 | 4.25e-09
2018-02-01 02:49 | 254289.2755 | 300.002 | 4 | 29 | 4.330915 | 0 | 3.038995 | 1.264e-09 | 12.81682 | 4.25e-09
2018-02-01 02:51 | 254409.4 | 120.0006 | 5 | 29 | 4.116933 | -2.282098 | 3.038995 | 0.07605276 | 12.81682 | 0.315355
2018-02-01 02:53 | 254529.4 | 240.0003 | 5 | 29 | 4.083456 | -2.282137 | 3.038995 | 0.1521244 | 12.81682 | 0.6272267
2018-02-01 02:55 | 254649.4 | 360.0023 | 5 | 29 | 4.05204 | -2.282161 | 3.038995 | 0.2281988 | 12.81682 | 0.9366691
2018-02-01 02:57 | 254769.4 | 480.0002 | 5 | 29 | 4.022542 | -2.282029 | 3.038995 | 0.3042634 | 12.81682 | 1.243754
2018-02-01 02:59 | 254889.4 | 600.0014 | 5 | 29 | 3.99403 | -2.282041 | 3.038995 | 0.3803316 | 12.81682 | 1.548649
2018-02-01 03:01 | 255009.4 | 720.0011 | 5 | 29 | 3.966427 | -2.281973 | 3.038995 | 0.4563949 | 12.81682 | 1.851399
2018-02-01 03:03 | 255129.4 | 840.0006 | 5 | 29 | 3.93851 | -2.281922 | 3.038995 | 0.532459 | 12.81682 | 2.152044
2018-02-01 03:05 | 255249.4 | 960.0011 | 5 | 29 | 3.911323 | -2.282081 | 3.038995 | 0.6085259 | 12.81682 | 2.450582
2018-02-01 03:07 | 255369.4 | 1080.0014 | 5 | 29 | 3.885652 | -2.282116 | 3.038995 | 0.6846006 | 12.81682 | 2.747155
2018-02-01 03:09 | 255489.4 | 1200.0003 | 5 | 29 | 3.860419 | -2.282104 | 3.038995 | 0.7606639 | 12.81682 | 3.041748
2018-02-01 03:11 | 255609.4 | 1320.0014 | 5 | 29 | 3.835341 | -2.281826 | 3.038995 | 0.8367327 | 12.81682 | 3.334447
2018-02-01 03:13 | 255729.4 | 1440.0002 | 5 | 29 | 3.810944 | -2.282123 | 3.038995 | 0.9127985 | 12.81682 | 3.625245
2018-02-01 03:15 | 255849.4 | 1560.0006 | 5 | 29 | 3.789526 | -2.282067 | 3.038995 | 0.9888638 | 12.81682 | 3.914295
2018-02-01 03:17 | 255969.4 | 1680.0003 | 5 | 29 | 3.769776 | -2.282078 | 3.038995 | 1.064928 | 12.81682 | 4.201781
2018-02-01 03:19 | 256089.4 | 1800.0006 | 5 | 29 | 3.751138 | -2.282074 | 3.038995 | 1.140989 | 12.81682 | 4.487808
2018-02-01 03:21 | 256209.4 | 1920.001 | 5 | 29 | 3.732295 | -2.282092 | 3.038995 | 1.217059 | 12.81682 | 4.772444
2018-02-01 03:23 | 256329.4 | 2040.0006 | 5 | 29 | 3.713876 | -2.281829 | 3.038995 | 1.293131 | 12.81682 | 5.055653
2018-02-01 03:25 | 256449.4 | 2160.0002 | 5 | 29 | 3.696983 | -2.282096 | 3.038995 | 1.369194 | 12.81682 | 5.337492
2018-02-01 03:27 | 256569.4 | 2280.0014 | 5 | 29 | 3.681378 | -2.282096 | 3.038995 | 1.445265 | 12.81682 | 5.618122
2018-02-01 03:29 | 256689.4 | 2400.0002 | 5 | 29 | 3.66632 | -2.282123 | 3.038995 | 1.521325 | 12.81682 | 5.897551
2018-02-01 03:31 | 256809.4 | 2520.0006 | 5 | 29 | 3.651129 | -2.282096 | 3.038995 | 1.597394 | 12.81682 | 6.175862
2018-02-01 03:33 | 256929.4 | 2640.001 | 5 | 29 | 3.63763 | -2.282123 | 3.038995 | 1.673467 | 12.81682 | 6.453092
2018-02-01 03:35 | 257049.4 | 2760.0014 | 5 | 29 | 3.62546 | -2.282091 | 3.038995 | 1.749533 | 12.81682 | 6.729321
2018-02-01 03:37 | 257169.4 | 2880.001 | 5 | 29 | 3.614449 | -2.282091 | 3.038995 | 1.825595 | 12.81682 | 7.00466
2018-02-01 03:39 | 257289.4 | 3000.0006 | 5 | 29 | 3.603419 | -2.282089 | 3.038995 | 1.901664 | 12.81682 | 7.279193
2018-02-01 03:41 | 257409.4 | 3120.001 | 5 | 29 | 3.592508 | -2.282079 | 3.038995 | 1.977734 | 12.81682 | 7.552876
2018-02-01 03:43 | 257529.4 | 3240.0006 | 5 | 29 | 3.582843 | -2.282109 | 3.038995 | 2.053799 | 12.81682 | 7.825769
2018-02-01 03:45 | 257649.4 | 3360.0002 | 5 | 29 | 3.573986 | -2.282056 | 3.038995 | 2.129867 | 12.81682 | 8.097967
2018-02-01 03:47 | 257769.4 | 3480.0006 | 5 | 29 | 3.564822 | -2.282081 | 3.038995 | 2.205928 | 12.81682 | 8.369462
2018-02-01 03:49 | 257889.4 | 3600.001 | 5 | 29 | 3.5541 | -2.282166 | 3.038995 | 2.282001 | 12.81682 | 8.640249
2018-02-01 03:51 | 258009.4 | 3720.0014 | 5 | 29 | 3.54368 | -2.282118 | 3.038995 | 2.358063 | 12.81682 | 8.910185
2018-02-01 03:53 | 258129.4 | 3840.0002 | 5 | 29 | 3.532699 | -2.282085 | 3.038995 | 2.434129 | 12.81682 | 9.179327
2018-02-01 03:55 | 258249.4 | 3960.0014 | 5 | 29 | 3.520824 | -2.282041 | 3.038995 | 2.510201 | 12.81682 | 9.447629
2018-02-01 03:57 | 258369.4 | 4080.0002 | 5 | 29 | 3.505681 | -2.282096 | 3.038995 | 2.586269 | 12.81682 | 9.714904
2018-02-01 03:59 | 258489.4 | 4200.0006 | 5 | 29 | 3.486241 | -2.282043 | 3.038995 | 2.662332 | 12.81682 | 9.980835
2018-02-01 04:01 | 258609.4 | 4320.001 | 5 | 29 | 3.461304 | -2.282152 | 3.038995 | 2.738399 | 12.81682 | 10.24513
2018-02-01 04:03 | 258729.4 | 4440.0006 | 5 | 29 | 3.424944 | -2.282078 | 3.038995 | 2.814466 | 12.81682 | 10.50713
2018-02-01 04:05 | 258849.4 | 4560.0002 | 5 | 29 | 3.365868 | -2.282144 | 3.038995 | 2.890537 | 12.81682 | 10.76563
2018-02-01 04:07 | 258969.4 | 4680.0014 | 5 | 29 | 3.253631 | -2.282098 | 3.038995 | 2.966599 | 12.81682 | 11.01789
2018-02-01 04:09 | 259081 | 4791.6387 | 5 | 29 | 2.999986 | -2.282099 | 3.038995 | 3.037364 | 12.81682 | 11.24083
2018-02-01 04:11 | 259201 | 120.0004 | 6 | 29 | 3.349308 | 0 | 3.038995 | 3.037364 | 12.81682 | 11.24083
2018-02-01 04:13 | 259321 | 240 | 6 | 29 | 3.36332 | 0 | 3.038995 | 3.037364 | 12.81682 | 11.24083
2018-02-01 04:14 | 259381 | 300.0028 | 6 | 29 | 3.366814 | 0 | 3.038995 | 3.037364 | 12.81682 | 11.24083
2018-02-01 04:14 | 259381.1 | 0.0024 | 7 | 30 | 3.366971 | 0 | 0 | 0 | 0 | 0
2018-02-01 04:16 | 259501.1 | 120.0014 | 2 | 30 | 4.025768 | 4.890035 | 0.162407 | 0 | 0.6345567 | 0
2018-02-01 04:18 | 259621.1 | 240.0002 | 2 | 30 | 4.063204 | 4.889995 | 0.3253999 | 0 | 1.29379 | 0
2018-02-01 04:20 | 259741.1 | 360.0014 | 2 | 30 | 4.097325 | 4.889949 | 0.4883733 | 0 | 1.958908 | 0
2018-02-01 04:22 | 259861.1 | 480.0002 | 2 | 30 | 4.122582 | 4.889901 | 0.6513855 | 0 | 2.628946 | 0
2018-02-01 04:24 | 259981.1 | 600.0014 | 2 | 30 | 4.146021 | 4.889964 | 0.8143606 | 0 | 3.302706 | 0
2018-02-01 04:26 | 260101.1 | 720.0002 | 2 | 30 | 4.17131 | 4.889987 | 0.9773703 | 0 | 3.980614 | 0
2018-02-01 04:28 | 260221.1 | 840.0014 | 2 | 30 | 4.196194 | 4.889991 | 1.140359 | 0 | 4.662504 | 0
2018-02-01 04:30 | 260341.1 | 960.001 | 2 | 30 | 4.200297 | 4.55013 | 1.298288 | 0 | 5.325798 | 0
2018-02-01 04:32 | 260461.1 | 1080.0014 | 2 | 30 | 4.200268 | 4.184361 | 1.443822 | 0 | 5.937081 | 0
2018-02-01 04:34 | 260581.1 | 1200.0002 | 2 | 30 | 4.20029 | 3.814757 | 1.577172 | 0 | 6.497191 | 0
2018-02-01 04:36 | 260701.1 | 1320.0014 | 2 | 30 | 4.200265 | 3.47012 | 1.698473 | 0 | 7.00669 | 0
2018-02-01 04:38 | 260778.9 | 1397.7714 | 2 | 30 | 4.200316 | 3.25999 | 1.771161 | 0 | 7.312 | 0
2018-02-01 04:40 | 260898.9 | 120.0006 | 3 | 30 | 4.222461 | 3.260114 | 1.879444 | 0 | 7.767909 | 0
2018-02-01 04:42 | 261018.9 | 240.0002 | 3 | 30 | 4.250522 | 3.260055 | 1.988107 | 0 | 8.228223 | 0
2018-02-01 04:44 | 261138.9 | 360.0014 | 3 | 30 | 4.283222 | 3.260087 | 2.096775 | 0 | 8.691861 | 0
2018-02-01 04:46 | 261258.9 | 480.0002 | 3 | 30 | 4.317723 | 3.260104 | 2.205429 | 0 | 9.159115 | 0
2018-02-01 04:48 | 261378.9 | 600.0014 | 3 | 30 | 4.354309 | 3.260051 | 2.314097 | 0 | 9.630278 | 0
2018-02-01 04:50 | 261498.9 | 720.0002 | 3 | 30 | 4.392902 | 3.260121 | 2.422764 | 0 | 10.10552 | 0
2018-02-01 04:52 | 261618.9 | 840.0007 | 3 | 30 | 4.400283 | 2.80803 | 2.524719 | 0 | 10.55408 | 0
2018-02-01 04:54 | 261738.9 | 960.0003 | 3 | 30 | 4.400268 | 2.400578 | 2.611274 | 0 | 10.93494 | 0
2018-02-01 04:56 | 261858.9 | 1080.0015 | 3 | 30 | 4.400277 | 2.066609 | 2.685561 | 0 | 11.26183 | 0
2018-02-01 04:58 | 261978.9 | 1200.0011 | 3 | 30 | 4.400279 | 1.789966 | 2.749698 | 0 | 11.54405 | 0
2018-02-01 05:00 | 262098.9 | 1320.0015 | 3 | 30 | 4.400259 | 1.553084 | 2.805327 | 0 | 11.78883 | 0
2018-02-01 05:02 | 262218.9 | 1440.0003 | 3 | 30 | 4.40026 | 1.344234 | 2.853529 | 0 | 12.00093 | 0
2018-02-01 05:04 | 262338.9 | 1560.0015 | 3 | 30 | 4.400211 | 1.173074 | 2.895385 | 0 | 12.18511 | 0
2018-02-01 05:06 | 262458.9 | 1680.0003 | 3 | 30 | 4.400228 | 1.031931 | 2.932077 | 0 | 12.34656 | 0
2018-02-01 05:08 | 262578.9 | 1800.0006 | 3 | 30 | 4.400252 | 0.913826 | 2.964464 | 0 | 12.48907 | 0
2018-02-01 05:10 | 262698.9 | 1920.0002 | 3 | 30 | 4.400253 | 0.8085012 | 2.993134 | 0 | 12.61522 | 0
2018-02-01 05:12 | 262818.9 | 2040.0015 | 3 | 30 | 4.400208 | 0.714797 | 3.018459 | 0 | 12.72666 | 0
2018-02-01 05:13 | 262915.5 | 2136.5573 | 3 | 30 | 4.400159 | 0.6519957 | 3.036781 | 0 | 12.80728 | 0
2018-02-01 05:15 | 263035.5 | 120.0012 | 4 | 30 | 4.33873 | 0 | 3.036781 | 0 | 12.80728 | 0
2018-02-01 05:17 | 263155.5 | 240.0008 | 4 | 30 | 4.332515 | 0 | 3.036781 | 0 | 12.80728 | 0
2018-02-01 05:18 | 263215.5 | 300.0036 | 4 | 30 | 4.330716 | 0 | 3.036781 | 0 | 12.80728 | 0
2018-02-01 05:20 | 263335.6 | 120.0014 | 5 | 30 | 4.116742 | -2.282192 | 3.036781 | 0.07606053 | 12.80728 | 0.3154142
2018-02-01 05:22 | 263455.6 | 240.0011 | 5 | 30 | 4.083147 | -2.282074 | 3.036781 | 0.1521335 | 12.80728 | 0.6272646
2018-02-01 05:24 | 263575.6 | 360.0014 | 5 | 30 | 4.053241 | -2.281893 | 3.036781 | 0.2281946 | 12.80728 | 0.9366812
2018-02-01 05:26 | 263695.6 | 480.0011 | 5 | 30 | 4.024428 | -2.282078 | 3.036781 | 0.3042633 | 12.80728 | 1.243912
2018-02-01 05:28 | 263815.6 | 600.0006 | 5 | 30 | 3.994884 | -2.282103 | 3.036781 | 0.3803226 | 12.80728 | 1.548894
2018-02-01 05:30 | 263935.6 | 720.0011 | 5 | 30 | 3.966087 | -2.282114 | 3.036781 | 0.4563989 | 12.80728 | 1.851702
2018-02-01 05:32 | 264055.6 | 840.0007 | 5 | 30 | 3.93863 | -2.282094 | 3.036781 | 0.5324683 | 12.80728 | 2.152349
2018-02-01 05:34 | 264175.6 | 960.0011 | 5 | 30 | 3.912718 | -2.282119 | 3.036781 | 0.6085364 | 12.80728 | 2.45096
2018-02-01 05:36 | 264295.6 | 1080.0014 | 5 | 30 | 3.887001 | -2.282071 | 3.036781 | 0.6846115 | 12.80728 | 2.747647
2018-02-01 05:38 | 264415.6 | 1200.0011 | 5 | 30 | 3.860298 | -2.282085 | 3.036781 | 0.7606781 | 12.80728 | 3.042302
2018-02-01 05:40 | 264535.6 | 1320.0014 | 5 | 30 | 3.834776 | -2.282074 | 3.036781 | 0.8367408 | 12.80728 | 3.334945
2018-02-01 05:42 | 264655.6 | 1440.0002 | 5 | 30 | 3.811618 | -2.282022 | 3.036781 | 0.9128045 | 12.80728 | 3.625731
2018-02-01 05:44 | 264775.6 | 1560.0014 | 5 | 30 | 3.790889 | -2.282137 | 3.036781 | 0.9888695 | 12.80728 | 3.91487
2018-02-01 05:46 | 264895.6 | 1680.001 | 5 | 30 | 3.770267 | -2.282009 | 3.036781 | 1.064933 | 12.80728 | 4.202441
2018-02-01 05:48 | 265015.6 | 1800.0014 | 5 | 30 | 3.75057 | -2.282091 | 3.036781 | 1.140997 | 12.80728 | 4.488461
2018-02-01 05:50 | 265135.6 | 1920.0002 | 5 | 30 | 3.732109 | -2.282041 | 3.036781 | 1.217066 | 12.80728 | 4.773054
2018-02-01 05:52 | 265255.6 | 2040.0006 | 5 | 30 | 3.714948 | -2.282111 | 3.036781 | 1.29313 | 12.80728 | 5.056272
2018-02-01 05:54 | 265375.6 | 2160.0002 | 5 | 30 | 3.697932 | -2.282078 | 3.036781 | 1.36919 | 12.80728 | 5.338187
2018-02-01 05:56 | 265495.6 | 2280.0006 | 5 | 30 | 3.680858 | -2.282092 | 3.036781 | 1.445258 | 12.80728 | 5.618824
2018-02-01 05:58 | 265615.6 | 2400.001 | 5 | 30 | 3.665401 | -2.282109 | 3.036781 | 1.52133 | 12.80728 | 5.898239
2018-02-01 06:00 | 265735.6 | 2520.0014 | 5 | 30 | 3.65125 | -2.282065 | 3.036781 | 1.597396 | 12.80728 | 6.176501
2018-02-01 06:02 | 265855.6 | 2640.0011 | 5 | 30 | 3.638402 | -2.282007 | 3.036781 | 1.67346 | 12.80728 | 6.453742
2018-02-01 06:04 | 265975.6 | 2760.0006 | 5 | 30 | 3.625461 | -2.282065 | 3.036781 | 1.749529 | 12.80728 | 6.730024
2018-02-01 06:06 | 266095.6 | 2880.0011 | 5 | 30 | 3.613378 | -2.282064 | 3.036781 | 1.825599 | 12.80728 | 7.00534
2018-02-01 06:08 | 266215.6 | 3000.0006 | 5 | 30 | 3.602643 | -2.282044 | 3.036781 | 1.901657 | 12.80728 | 7.279755
2018-02-01 06:10 | 266335.6 | 3120.001 | 5 | 30 | 3.593075 | -2.282056 | 3.036781 | 1.977721 | 12.80728 | 7.553412
2018-02-01 06:12 | 266455.6 | 3240.0006 | 5 | 30 | 3.583525 | -2.282044 | 3.036781 | 2.053795 | 12.80728 | 7.82639
2018-02-01 06:14 | 266575.6 | 3360.001 | 5 | 30 | 3.573153 | -2.282136 | 3.036781 | 2.129858 | 12.80728 | 8.098566
2018-02-01 06:16 | 266695.6 | 3480.0006 | 5 | 30 | 3.563451 | -2.282061 | 3.036781 | 2.205917 | 12.80728 | 8.369968
2018-02-01 06:18 | 266815.6 | 3600.0002 | 5 | 30 | 3.553825 | -2.282118 | 3.036781 | 2.281982 | 12.80728 | 8.640654
2018-02-01 06:20 | 266935.6 | 3720.0006 | 5 | 30 | 3.544187 | -2.282058 | 3.036781 | 2.358055 | 12.80728 | 8.910648
2018-02-01 06:22 | 267055.6 | 3840.0002 | 5 | 30 | 3.532132 | -2.282019 | 3.036781 | 2.434115 | 12.80728 | 9.179782
2018-02-01 06:24 | 267175.6 | 3960.0006 | 5 | 30 | 3.518781 | -2.281999 | 3.036781 | 2.510186 | 12.80728 | 9.447969
2018-02-01 06:26 | 267295.6 | 4080.0002 | 5 | 30 | 3.504007 | -2.282058 | 3.036781 | 2.586247 | 12.80728 | 9.715067
2018-02-01 06:28 | 267415.6 | 4200.0006 | 5 | 30 | 3.48652 | -2.282058 | 3.036781 | 2.662318 | 12.80728 | 9.980974
2018-02-01 06:30 | 267535.6 | 4320.0002 | 5 | 30 | 3.461539 | -2.282109 | 3.036781 | 2.738383 | 12.80728 | 10.24529
2018-02-01 06:32 | 267655.6 | 4440.0006 | 5 | 30 | 3.422054 | -2.282092 | 3.036781 | 2.814446 | 12.80728 | 10.50719
2018-02-01 06:34 | 267775.6 | 4560.0002 | 5 | 30 | 3.361148 | -2.282101 | 3.036781 | 2.890512 | 12.80728 | 10.76537
2018-02-01 06:36 | 267895.6 | 4680.0014 | 5 | 30 | 3.25052 | -2.282029 | 3.036781 | 2.966582 | 12.80728 | 11.01733
2018-02-01 06:38 | 268006 | 4790.3715 | 5 | 30 | 2.999994 | -2.282144 | 3.036781 | 3.036549 | 12.80728 | 11.23765
2018-02-01 06:40 | 268126 | 120.0014 | 6 | 30 | 3.347858 | 0 | 3.036781 | 3.036549 | 12.80728 | 11.23765
2018-02-01 06:42 | 268246 | 240.001 | 6 | 30 | 3.361958 | 0 | 3.036781 | 3.036549 | 12.80728 | 11.23765
2018-02-01 06:43 | 268306 | 300.0046 | 6 | 30 | 3.365437 | 0 | 3.036781 | 3.036549 | 12.80728 | 11.23765
2018-02-01 06:43 | 268306 | 0.0024 | 7 | 31 | 3.365349 | 0 | 0 | 0 | 0 | 0
2018-02-01 06:45 | 268426.1 | 120.0015 | 2 | 31 | 4.026174 | 4.890098 | 0.1624086 | 0 | 0.6347431 | 0
2018-02-01 06:47 | 268546.1 | 240.0011 | 2 | 31 | 4.062028 | 4.890088 | 0.325392 | 0 | 1.293824 | 0
2018-02-01 06:49 | 268666.1 | 360.0015 | 2 | 31 | 4.097379 | 4.890117 | 0.4883962 | 0 | 1.958936 | 0
2018-02-01 06:51 | 268786.1 | 480.0003 | 2 | 31 | 4.124724 | 4.89005 | 0.6513955 | 0 | 2.629148 | 0
2018-02-01 06:53 | 268906.1 | 600.0015 | 2 | 31 | 4.147614 | 4.89005 | 0.8143925 | 0 | 3.303345 | 0
2018-02-01 06:55 | 269026.1 | 720.0011 | 2 | 31 | 4.170192 | 4.890035 | 0.9773865 | 0 | 3.981236 | 0
2018-02-01 06:57 | 269146.1 | 840.0016 | 2 | 31 | 4.194423 | 4.890077 | 1.140378 | 0 | 4.662878 | 0
2018-02-01 06:59 | 269266.1 | 960.0003 | 2 | 31 | 4.200282 | 4.539102 | 1.298571 | 0 | 5.327232 | 0
2018-02-01 07:01 | 269386.1 | 1080.0015 | 2 | 31 | 4.200311 | 4.165605 | 1.443523 | 0 | 5.936069 | 0
2018-02-01 07:03 | 269506.1 | 1200.0003 | 2 | 31 | 4.200274 | 3.815694 | 1.576492 | 0 | 6.494576 | 0
2018-02-01 07:05 | 269626.1 | 1320.0015 | 2 | 31 | 4.20027 | 3.491517 | 1.698284 | 0 | 7.006137 | 0
2018-02-01 07:06 | 269708.5 | 1402.3982 | 2 | 31 | 4.200279 | 3.259984 | 1.775559 | 0 | 7.330716 | 0
2018-02-01 07:08 | 269828.4932 | 120.0007 | 3 | 31 | 4.224444 | 3.259892 | 1.88384 | 0 | 7.786712 | 0
2018-02-01 07:10 | 269948.4936 | 240.0011 | 3 | 31 | 4.253405 | 3.260182 | 1.992495 | 0 | 8.24727 | 0
2018-02-01 07:12 | 270068.494 | 360.0015 | 3 | 31 | 4.284822 | 3.259803 | 2.101159 | 0 | 8.71115 | 0
2018-02-01 07:14 | 270188.4936 | 480.0011 | 3 | 31 | 4.318151 | 3.260146 | 2.209834 | 0 | 9.178582 | 0
2018-02-01 07:16 | 270308.494 | 600.0015 | 3 | 31 | 4.355766 | 3.260093 | 2.318499 | 0 | 9.649811 | 0
2018-02-01 07:18 | 270428.4928 | 720.0003 | 3 | 31 | 4.395988 | 3.259812 | 2.427156 | 0 | 10.12527 | 0
2018-02-01 07:20 | 270548.494 | 840.0015 | 3 | 31 | 4.400283 | 2.783097 | 2.527982 | 0 | 10.56891 | 0
2018-02-01 07:22 | 270668.4928 | 960.0003 | 3 | 31 | 4.400271 | 2.399079 | 2.614129 | 0 | 10.94799 | 0
2018-02-01 07:24 | 270788.4933 | 1080.0008 | 3 | 31 | 4.400277 | 2.065993 | 2.688428 | 0 | 11.27492 | 0
2018-02-01 07:26 | 270908.4937 | 1200.0012 | 3 | 31 | 4.400258 | 1.772139 | 2.752252 | 0 | 11.55577 | 0
2018-02-01 07:28 | 271028.4941 | 1320.0016 | 3 | 31 | 4.400247 | 1.53455 | 2.807245 | 0 | 11.79775 | 0
2018-02-01 07:30 | 271148.4937 | 1440.0012 | 3 | 31 | 4.400262 | 1.339215 | 2.855028 | 0 | 12.00801 | 0
2018-02-01 07:32 | 271268.494 | 1560.0015 | 3 | 31 | 4.400222 | 1.174461 | 2.896867 | 0 | 12.19211 | 0
2018-02-01 07:34 | 271388.4936 | 1680.0011 | 3 | 31 | 4.400219 | 1.028033 | 2.933556 | 0 | 12.35355 | 0
2018-02-01 07:36 | 271508.4941 | 1800.0016 | 3 | 31 | 4.40023 | 0.9043741 | 2.965691 | 0 | 12.49495 | 0
2018-02-01 07:38 | 271628.4936 | 1920.0011 | 3 | 31 | 4.400203 | 0.8016558 | 2.994079 | 0 | 12.61987 | 0
2018-02-01 07:40 | 271748.4933 | 2040.0008 | 3 | 31 | 4.400214 | 0.7162266 | 3.01933 | 0 | 12.73098 | 0
2018-02-01 07:42 | 271849.2926 | 2140.8001 | 3 | 31 | 4.400211 | 0.6519995 | 3.038468 | 0 | 12.81519 | 0
2018-02-01 07:44 | 271969.3 | 120.0003 | 4 | 31 | 4.339266 | 0 | 3.038468 | 0 | 12.81519 | 0
2018-02-01 07:46 | 272089.3 | 239.9999 | 4 | 31 | 4.333174 | 0 | 3.038468 | 0 | 12.81519 | 0
2018-02-01 07:47 | 272149.3 | 300.0019 | 4 | 31 | 4.331354 | 0 | 3.038468 | 0 | 12.81519 | 0
2018-02-01 07:49 | 272269.4 | 120.0016 | 5 | 31 | 4.118446 | -2.282167 | 3.038468 | 0.07605541 | 12.81519 | 0.3154697
2018-02-01 07:51 | 272389.4 | 240.0004 | 5 | 31 | 4.085237 | -2.282116 | 3.038468 | 0.1521299 | 12.81519 | 0.6274799
2018-02-01 07:53 | 272509.4 | 360.0007 | 5 | 31 | 4.053968 | -2.282119 | 3.038468 | 0.2281922 | 12.81519 | 0.9370229
2018-02-01 07:55 | 272629.4 | 480.0012 | 5 | 31 | 4.024429 | -2.282181 | 3.038468 | 0.3042582 | 12.81519 | 1.24426
2018-02-01 07:57 | 272749.4 | 600.0017 | 5 | 31 | 3.995751 | -2.282194 | 3.038468 | 0.3803337 | 12.81519 | 1.549325
2018-02-01 07:59 | 272869.4 | 720.0011 | 5 | 31 | 3.96818 | -2.282181 | 3.038468 | 0.4563917 | 12.81519 | 1.852182
2018-02-01 08:01 | 272989.4 | 840.0007 | 5 | 31 | 3.940298 | -2.282166 | 3.038468 | 0.5324551 | 12.81519 | 2.15296
2018-02-01 08:03 | 273109.4 | 960.0011 | 5 | 31 | 3.913002 | -2.282163 | 3.038468 | 0.6085299 | 12.81519 | 2.451664
2018-02-01 08:05 | 273229.4 | 1080.0016 | 5 | 31 | 3.887239 | -2.282127 | 3.038468 | 0.6845964 | 12.81519 | 2.748328
2018-02-01 08:07 | 273349.4 | 1200.0004 | 5 | 31 | 3.861876 | -2.282119 | 3.038468 | 0.7606684 | 12.81519 | 3.043067
2018-02-01 08:09 | 273469.4 | 1320.0016 | 5 | 31 | 3.836903 | -2.282156 | 3.038468 | 0.8367373 | 12.81519 | 3.335883
2018-02-01 08:11 | 273589.4 | 1440.0003 | 5 | 31 | 3.812574 | -2.281766 | 3.038468 | 0.9127986 | 12.81519 | 3.626787
2018-02-01 08:13 | 273709.4 | 1560.0007 | 5 | 31 | 3.790965 | -2.281831 | 3.038468 | 0.9888684 | 12.81519 | 3.915969
2018-02-01 08:15 | 273829.4 | 1680.0011 | 5 | 31 | 3.771036 | -2.282071 | 3.038468 | 1.064929 | 12.81519 | 4.203544
2018-02-01 08:17 | 273949.4 | 1800.0007 | 5 | 31 | 3.752424 | -2.282134 | 3.038468 | 1.141 | 12.81519 | 4.489702
2018-02-01 08:19 | 274069.4 | 1920.0012 | 5 | 31 | 3.733759 | -2.282132 | 3.038468 | 1.217059 | 12.81519 | 4.774404
2018-02-01 08:21 | 274189.4 | 2040.0007 | 5 | 31 | 3.715192 | -2.282125 | 3.038468 | 1.293129 | 12.81519 | 5.057712
2018-02-01 08:23 | 274309.4 | 2160.0011 | 5 | 31 | 3.698051 | -2.282181 | 3.038468 | 1.369194 | 12.81519 | 5.339649
2018-02-01 08:25 | 274429.4 | 2280.0007 | 5 | 31 | 3.682228 | -2.282159 | 3.038468 | 1.44527 | 12.81519 | 5.620371
2018-02-01 08:27 | 274549.4 | 2400.0003 | 5 | 31 | 3.66729 | -2.282074 | 3.038468 | 1.521334 | 12.81519 | 5.899887
2018-02-01 08:29 | 274669.4 | 2520.0007 | 5 | 31 | 3.652133 | -2.282156 | 3.038468 | 1.597399 | 12.81519 | 6.178266
2018-02-01 08:31 | 274789.4 | 2640.0003 | 5 | 31 | 3.638418 | -2.282146 | 3.038468 | 1.673462 | 12.81519 | 6.455525
2018-02-01 08:33 | 274909.4 | 2760.0007 | 5 | 31 | 3.626101 | -2.282119 | 3.038468 | 1.749533 | 12.81519 | 6.731829
2018-02-01 08:35 | 275029.4 | 2880.0011 | 5 | 31 | 3.615136 | -2.281904 | 3.038468 | 1.8256 | 12.81519 | 7.007233
2018-02-01 08:37 | 275149.4 | 3000.0015 | 5 | 31 | 3.604184 | -2.282104 | 3.038468 | 1.901668 | 12.81519 | 7.281816
2018-02-01 08:39 | 275269.4 | 3120.0003 | 5 | 31 | 3.593205 | -2.282166 | 3.038468 | 1.977733 | 12.81519 | 7.55554
2018-02-01 08:41 | 275389.4 | 3240.0015 | 5 | 31 | 3.583445 | -2.282079 | 3.038468 | 2.053809 | 12.81519 | 7.828523
2018-02-01 08:43 | 275509.4 | 3360.0003 | 5 | 31 | 3.574372 | -2.282116 | 3.038468 | 2.129871 | 12.81519 | 8.100736
2018-02-01 08:45 | 275629.4 | 3480.0007 | 5 | 31 | 3.565256 | -2.282179 | 3.038468 | 2.205942 | 12.81519 | 8.372304
2018-02-01 08:47 | 275749.4 | 3600.0011 | 5 | 31 | 3.554641 | -2.282059 | 3.038468 | 2.282007 | 12.81519 | 8.643097
2018-02-01 08:49 | 275869.4 | 3720.0015 | 5 | 31 | 3.543948 | -2.282027 | 3.038468 | 2.358071 | 12.81519 | 8.913069
2018-02-01 08:51 | 275989.4 | 3840.0011 | 5 | 31 | 3.532833 | -2.282052 | 3.038468 | 2.434136 | 12.81519 | 9.182222
2018-02-01 08:53 | 276109.4 | 3960.0015 | 5 | 31 | 3.520977 | -2.282071 | 3.038468 | 2.51021 | 12.81519 | 9.450538
2018-02-01 08:55 | 276229.4 | 4080.0003 | 5 | 31 | 3.506207 | -2.282101 | 3.038468 | 2.586273 | 12.81519 | 9.717822
2018-02-01 08:57 | 276349.4 | 4200.0015 | 5 | 31 | 3.486598 | -2.282107 | 3.038468 | 2.662339 | 12.81519 | 9.983797
2018-02-01 08:59 | 276469.4 | 4320.0011 | 5 | 31 | 3.461462 | -2.282083 | 3.038468 | 2.738409 | 12.81519 | 10.24812
2018-02-01 09:01 | 276589.4 | 4440.0015 | 5 | 31 | 3.42503 | -2.282022 | 3.038468 | 2.814477 | 12.81519 | 10.51014
2018-02-01 09:03 | 276709.4 | 4560.0011 | 5 | 31 | 3.366116 | -2.282114 | 3.038468 | 2.890542 | 12.81519 | 10.76863
2018-02-01 09:05 | 276829.4 | 4680.0007 | 5 | 31 | 3.254839 | -2.282043 | 3.038468 | 2.966605 | 12.81519 | 11.02095
2018-02-01 09:07 | 276941.1 | 4791.6325 | 5 | 31 | 2.99999 | -2.282089 | 3.038468 | 3.037368 | 12.81519 | 11.24394
2018-02-01 09:09 | 277061.1 | 120.0013 | 6 | 31 | 3.348173 | 0 | 3.038468 | 3.037377 | 12.81519 | 11.24396
2018-02-01 09:11 | 277181.1 | 240.0009 | 6 | 31 | 3.362072 | 0 | 3.038468 | 3.037377 | 12.81519 | 11.24396
2018-02-01 09:12 | 277241.1 | 300.0029 | 6 | 31 | 3.365589 | 0 | 3.038468 | 3.037377 | 12.81519 | 11.24396
2018-02-01 09:12 | 277241.1 | 0.0024 | 7 | 32 | 3.365458 | 0 | 0 | 0 | 0 | 0
2018-02-01 09:14 | 277361.2 | 120.0006 | 2 | 32 | 4.024846 | 4.890189 | 0.1624056 | 2.4e-11 | 0.6344148 | 8e-11
2018-02-01 09:16 | 277481.2 | 240.0002 | 2 | 32 | 4.06238 | 4.889783 | 0.3254015 | 2.4e-11 | 1.293521 | 8e-11
2018-02-01 09:18 | 277601.2 | 360.0006 | 2 | 32 | 4.09656 | 4.890027 | 0.4883822 | 2.4e-11 | 1.958539 | 8e-11
2018-02-01 09:20 | 277721.2 | 480.0002 | 2 | 32 | 4.121694 | 4.889983 | 0.6513866 | 2.4e-11 | 2.628431 | 8e-11
2018-02-01 09:22 | 277841.2 | 600.0014 | 2 | 32 | 4.145058 | 4.890023 | 0.8143742 | 2.4e-11 | 3.302108 | 8e-11
2018-02-01 09:24 | 277961.2 | 720.0002 | 2 | 32 | 4.170459 | 4.890029 | 0.9773765 | 2.4e-11 | 3.979839 | 8e-11
2018-02-01 09:26 | 278081.2 | 840.0014 | 2 | 32 | 4.195579 | 4.89005 | 1.140359 | 2.4e-11 | 4.661591 | 8e-11
2018-02-01 09:28 | 278201.2 | 960.0002 | 2 | 32 | 4.200296 | 4.553287 | 1.298485 | 2.4e-11 | 5.325695 | 8e-11
2018-02-01 09:30 | 278321.2 | 1080.0006 | 2 | 32 | 4.200288 | 4.195704 | 1.444255 | 2.4e-11 | 5.937969 | 8e-11
2018-02-01 09:32 | 278441.2 | 1200.001 | 2 | 32 | 4.200306 | 3.82878 | 1.578031 | 2.4e-11 | 6.499872 | 8e-11
2018-02-01 09:34 | 278561.2 | 1320.0006 | 2 | 32 | 4.200263 | 3.481235 | 1.699777 | 2.4e-11 | 7.011239 | 8e-11
2018-02-01 09:35 | 278641.4 | 1400.206 | 2 | 32 | 4.200276 | 3.259988 | 1.774872 | 2.4e-11 | 7.326657 | 8e-11
2018-02-01 09:37 | 278761.4 | 120.0006 | 3 | 32 | 4.222866 | 3.259938 | 1.883141 | 2.4e-11 | 7.782525 | 8e-11
2018-02-01 09:39 | 278881.4 | 240.0002 | 3 | 32 | 4.250916 | 3.259801 | 1.991804 | 2.4e-11 | 8.242874 | 8e-11
2018-02-01 09:41 | 279001.4 | 360.0014 | 3 | 32 | 4.283479 | 3.259919 | 2.100463 | 2.4e-11 | 8.706507 | 8e-11
2018-02-01 09:43 | 279121.4 | 480.0002 | 3 | 32 | 4.318106 | 3.259885 | 2.209116 | 2.4e-11 | 9.173787 | 8e-11
2018-02-01 09:45 | 279241.4 | 600.0014 | 3 | 32 | 4.354991 | 3.260009 | 2.317771 | 2.4e-11 | 9.644955 | 8e-11
2018-02-01 09:47 | 279361.4 | 720.001 | 3 | 32 | 4.393764 | 3.259913 | 2.426434 | 2.4e-11 | 10.12027 | 8e-11
2018-02-01 09:49 | 279481.4 | 840.0014 | 3 | 32 | 4.400312 | 2.802197 | 2.528094 | 2.4e-11 | 10.56755 | 8e-11
2018-02-01 09:51 | 279601.4 | 960.0003 | 3 | 32 | 4.400274 | 2.393022 | 2.614429 | 2.4e-11 | 10.94745 | 8e-11
2018-02-01 09:53 | 279721.4 | 1080.0014 | 3 | 32 | 4.400283 | 2.05729 | 2.688428 | 2.4e-11 | 11.27306 | 8e-11
2018-02-01 09:55 | 279841.4 | 1200.0003 | 3 | 32 | 4.400268 | 1.776961 | 2.752172 | 2.4e-11 | 11.55356 | 8e-11
2018-02-01 09:57 | 279961.4 | 1320.0015 | 3 | 32 | 4.40026 | 1.542331 | 2.807413 | 2.4e-11 | 11.79663 | 8e-11
2018-02-01 09:59 | 280081.4 | 1440.0003 | 3 | 32 | 4.400224 | 1.335328 | 2.855299 | 2.4e-11 | 12.00734 | 8e-11
2018-02-01 10:01 | 280201.4 | 1560.0006 | 3 | 32 | 4.400249 | 1.165159 | 2.896873 | 2.4e-11 | 12.19028 | 8e-11
2018-02-01 10:03 | 280321.4 | 1680.0011 | 3 | 32 | 4.400214 | 1.02317 | 2.933276 | 2.4e-11 | 12.35046 | 8e-11
2018-02-01 10:05 | 280441.4 | 1800.0014 | 3 | 32 | 4.400231 | 0.9059582 | 2.965379 | 2.4e-11 | 12.49172 | 8e-11
2018-02-01 10:07 | 280561.4 | 1920.001 | 3 | 32 | 4.400207 | 0.8016243 | 2.993813 | 2.4e-11 | 12.61684 | 8e-11
2018-02-01 10:09 | 280681.4 | 2040.0014 | 3 | 32 | 4.400224 | 0.7099867 | 3.018966 | 2.4e-11 | 12.72752 | 8e-11
2018-02-01 10:11 | 280770.9 | 2129.5064 | 3 | 32 | 4.400216 | 0.6519995 | 3.035882 | 2.4e-11 | 12.80195 | 8e-11
2018-02-01 10:13 | 280890.9706 | 120.0013 | 4 | 32 | 4.338892 | 0 | 3.035882 | 2.4e-11 | 12.80195 | 8e-11
2018-02-01 10:15 | 281010.9694 | 240.0001 | 4 | 32 | 4.332726 | 0 | 3.035882 | 2.4e-11 | 12.80195 | 8e-11
2018-02-01 10:16 | 281070.9738 | 300.0045 | 4 | 32 | 4.330894 | 0 | 3.035882 | 2.4e-11 | 12.80195 | 8e-11
2018-02-01 10:18 | 281191.1 | 120.0015 | 5 | 32 | 4.117279 | -2.282129 | 3.035882 | 0.07606648 | 12.80195 | 0.3154822
2018-02-01 10:20 | 281311.1 | 240.0003 | 5 | 32 | 4.083639 | -2.282089 | 3.035882 | 0.1521303 | 12.80195 | 0.6273332
2018-02-01 10:22 | 281431.1 | 360.0006 | 5 | 32 | 4.053589 | -2.282192 | 3.035882 | 0.2281936 | 12.80195 | 0.9367956
2018-02-01 10:24 | 281551.1 | 480.0011 | 5 | 32 | 4.024973 | -2.282078 | 3.035882 | 0.304269 | 12.80195 | 1.244085
2018-02-01 10:26 | 281671.1 | 600.0014 | 5 | 32 | 3.996055 | -2.282104 | 3.035882 | 0.3803332 | 12.80195 | 1.549146
2018-02-01 10:28 | 281791.1 | 720.0003 | 5 | 32 | 3.96704 | -2.282134 | 3.035882 | 0.456407 | 12.80195 | 1.852026
2018-02-01 10:30 | 281911.1 | 840.0006 | 5 | 32 | 3.939517 | -2.282049 | 3.035882 | 0.5324721 | 12.80195 | 2.152725
2018-02-01 10:32 | 282031.1 | 960.0003 | 5 | 32 | 3.913509 | -2.282061 | 3.035882 | 0.6085322 | 12.80195 | 2.451364
2018-02-01 10:34 | 282151.1 | 1080.0006 | 5 | 32 | 3.888035 | -2.282084 | 3.035882 | 0.6846036 | 12.80195 | 2.748104
2018-02-01 10:36 | 282271.1 | 1200.0011 | 5 | 32 | 3.861435 | -2.282083 | 3.035882 | 0.7606683 | 12.80195 | 3.042841
2018-02-01 10:38 | 282391.1 | 1320.0007 | 5 | 32 | 3.835876 | -2.282058 | 3.035882 | 0.8367382 | 12.80195 | 3.335598
2018-02-01 10:40 | 282511.1 | 1440.001 | 5 | 32 | 3.812536 | -2.282085 | 3.035882 | 0.9128097 | 12.80195 | 3.626496
2018-02-01 10:42 | 282631.1 | 1560.0014 | 5 | 32 | 3.791808 | -2.28198 | 3.035882 | 0.9888691 | 12.80195 | 3.915679
2018-02-01 10:44 | 282751.1 | 1680.001 | 5 | 32 | 3.771544 | -2.282004 | 3.035882 | 1.064938 | 12.80195 | 4.203347
2018-02-01 10:46 | 282871.1 | 1800.0014 | 5 | 32 | 3.751616 | -2.282069 | 3.035882 | 1.141004 | 12.80195 | 4.489465
2018-02-01 10:48 | 282991.1 | 1920.001 | 5 | 32 | 3.733097 | -2.282119 | 3.035882 | 1.21707 | 12.80195 | 4.774125
2018-02-01 10:50 | 283111.1 | 2040.0014 | 5 | 32 | 3.715768 | -2.282092 | 3.035882 | 1.293128 | 12.80195 | 5.057387
2018-02-01 10:52 | 283231.1 | 2160.0002 | 5 | 32 | 3.698989 | -2.282089 | 3.035882 | 1.369197 | 12.80195 | 5.339404
2018-02-01 10:54 | 283351.1 | 2280.0014 | 5 | 32 | 3.682041 | -2.282084 | 3.035882 | 1.445262 | 12.80195 | 5.620125
2018-02-01 10:56 | 283471.1 | 2400.0002 | 5 | 32 | 3.666524 | -2.282118 | 3.035882 | 1.521325 | 12.80195 | 5.899591
2018-02-01 10:58 | 283591.1 | 2520.0014 | 5 | 32 | 3.652265 | -2.282114 | 3.035882 | 1.597396 | 12.80195 | 6.177958
2018-02-01 11:00 | 283711.1 | 2640.001 | 5 | 32 | 3.639426 | -2.282047 | 3.035882 | 1.673462 | 12.80195 | 6.45528
2018-02-01 11:02 | 283831.1 | 2760.0014 | 5 | 32 | 3.626788 | -2.282085 | 3.035882 | 1.749527 | 12.80195 | 6.731637
2018-02-01 11:04 | 283951.1 | 2880.0002 | 5 | 32 | 3.614629 | -2.282081 | 3.035882 | 1.825594 | 12.80195 | 7.00704
2018-02-01 11:06 | 284071.1 | 3000.0014 | 5 | 32 | 3.603848 | -2.282109 | 3.035882 | 1.901662 | 12.80195 | 7.281579
2018-02-01 11:08 | 284191.1 | 3120.0003 | 5 | 32 | 3.594148 | -2.282078 | 3.035882 | 1.977726 | 12.80195 | 7.555326
2018-02-01 11:10 | 284311.1 | 3240.0014 | 5 | 32 | 3.584766 | -2.282101 | 3.035882 | 2.053787 | 12.80195 | 7.828341
2018-02-01 11:12 | 284431.1 | 3360.0002 | 5 | 32 | 3.574672 | -2.282081 | 3.035882 | 2.129855 | 12.80195 | 8.100648
2018-02-01 11:14 | 284551.1 | 3480.0014 | 5 | 32 | 3.564957 | -2.281981 | 3.035882 | 2.205923 | 12.80195 | 8.372198
2018-02-01 11:16 | 284671.1 | 3600.0002 | 5 | 32 | 3.555291 | -2.282065 | 3.035882 | 2.281989 | 12.80195 | 8.643003
2018-02-01 11:18 | 284791.1 | 3720.0006 | 5 | 32 | 3.545726 | -2.282041 | 3.035882 | 2.358049 | 12.80195 | 8.913059
2018-02-01 11:20 | 284911.1 | 3840.001 | 5 | 32 | 3.53433 | -2.282001 | 3.035882 | 2.43412 | 12.80195 | 9.18237
2018-02-01 11:22 | 285031.1 | 3960.0014 | 5 | 32 | 3.520682 | -2.281998 | 3.035882 | 2.51018 | 12.80195 | 9.450675
2018-02-01 11:24 | 285151.1 | 4080.0002 | 5 | 32 | 3.50594 | -2.282043 | 3.035882 | 2.586245 | 12.80195 | 9.717928
2018-02-01 11:26 | 285271.1 | 4200.0014 | 5 | 32 | 3.488402 | -2.282116 | 3.035882 | 2.662314 | 12.80195 | 9.983974
2018-02-01 11:28 | 285391.1 | 4320.0002 | 5 | 32 | 3.463882 | -2.281992 | 3.035882 | 2.73838 | 12.80195 | 10.24846
2018-02-01 11:30 | 285511.1 | 4440.0006 | 5 | 32 | 3.42471 | -2.28221 | 3.035882 | 2.814447 | 12.80195 | 10.51058
2018-02-01 11:32 | 285631.1 | 4560.0002 | 5 | 32 | 3.363686 | -2.282061 | 3.035882 | 2.890513 | 12.80195 | 10.76895
2018-02-01 11:34 | 285751.1 | 4680.0006 | 5 | 32 | 3.252345 | -2.282031 | 3.035882 | 2.966585 | 12.80195 | 11.02109
2018-02-01 11:36 | 285861 | 4789.9627 | 5 | 32 | 2.999982 | -2.282087 | 3.035882 | 3.036285 | 12.80195 | 11.24065
2018-02-01 11:38 | 285981.1 | 120.0005 | 6 | 32 | 3.34254 | 0 | 3.035882 | 3.036285 | 12.80195 | 11.24065
2018-02-01 11:40 | 286101.1 | 240.0009 | 6 | 32 | 3.356442 | 0 | 3.035882 | 3.036285 | 12.80195 | 11.24065
2018-02-01 11:41 | 286161.1 | 300.0021 | 6 | 32 | 3.359895 | 0 | 3.035882 | 3.036285 | 12.80195 | 11.24065
2018-02-01 11:41 | 286161.1 | 0.0024 | 7 | 33 | 3.35979 | 0 | 0 | 0 | 0 | 0
2018-02-01 11:43 | 286281.1 | 120.0014 | 2 | 33 | 4.023188 | 4.890037 | 0.1624041 | 0 | 0.6339992 | 0
2018-02-01 11:45 | 286401.1 | 240.001 | 2 | 33 | 4.05926 | 4.890082 | 0.3253918 | 0 | 1.292672 | 0
2018-02-01 11:47 | 286521.1 | 360.0014 | 2 | 33 | 4.09395 | 4.890115 | 0.488405 | 0 | 1.957328 | 0
2018-02-01 11:49 | 286641.1 | 480.0002 | 2 | 33 | 4.12158 | 4.890161 | 0.651388 | 0 | 2.626933 | 0
2018-02-01 11:51 | 286761.1 | 600.0006 | 2 | 33 | 4.144242 | 4.890136 | 0.8143956 | 0 | 3.300646 | 0
2018-02-01 11:53 | 286881.1 | 720.001 | 2 | 33 | 4.166961 | 4.890195 | 0.9773847 | 0 | 3.977957 | 0
2018-02-01 11:55 | 287001.1 | 840.0014 | 2 | 33 | 4.190991 | 4.890061 | 1.140394 | 0 | 4.659126 | 0
2018-02-01 11:57 | 287121.1 | 960.001 | 2 | 33 | 4.200307 | 4.595677 | 1.300063 | 0 | 5.329511 | 0
2018-02-01 11:59 | 287241.1 | 1080.0006 | 2 | 33 | 4.200296 | 4.210795 | 1.44668 | 0 | 5.945344 | 0
2018-02-01 12:01 | 287361.1 | 1200.001 | 2 | 33 | 4.200286 | 3.855033 | 1.581041 | 0 | 6.509696 | 0
2018-02-01 12:03 | 287481.1 | 1320.0014 | 2 | 33 | 4.200257 | 3.517947 | 1.703911 | 0 | 7.025788 | 0
2018-02-01 12:04 | 287572.1 | 1410.9289 | 2 | 33 | 4.200312 | 3.259999 | 1.789491 | 0 | 7.38525 | 0
2018-02-01 12:06 | 287692.1 | 120.0014 | 3 | 33 | 4.224909 | 3.259936 | 1.897781 | 0 | 7.841298 | 0
2018-02-01 12:08 | 287812.1 | 240.0002 | 3 | 33 | 4.25441 | 3.259944 | 2.006438 | 0 | 8.30194 | 0
2018-02-01 12:10 | 287932.1 | 360.0014 | 3 | 33 | 4.286333 | 3.259921 | 2.115101 | 0 | 8.765952 | 0
2018-02-01 12:12 | 288052.1 | 480.0002 | 3 | 33 | 4.320384 | 3.25995 | 2.223745 | 0 | 9.233458 | 0
2018-02-01 12:14 | 288172.1 | 600.0006 | 3 | 33 | 4.358244 | 3.259913 | 2.332414 | 0 | 9.704959 | 0
2018-02-01 12:16 | 288292.1 | 720.0002 | 3 | 33 | 4.399101 | 3.259953 | 2.441073 | 0 | 10.18073 | 0
2018-02-01 12:18 | 288412.1 | 840.0014 | 3 | 33 | 4.400331 | 2.745988 | 2.540566 | 0 | 10.61853 | 0
2018-02-01 12:20 | 288532.1 | 960.0011 | 3 | 33 | 4.400294 | 2.361707 | 2.625457 | 0 | 10.99208 | 0
2018-02-01 12:22 | 288652.1 | 1080.0015 | 3 | 33 | 4.400288 | 2.031093 | 2.698548 | 0 | 11.3137 | 0
2018-02-01 12:24 | 288772.1 | 1200.0002 | 3 | 33 | 4.400236 | 1.742056 | 2.761333 | 0 | 11.58997 | 0
2018-02-01 12:26 | 288892.1 | 1320.0007 | 3 | 33 | 4.400266 | 1.506904 | 2.815346 | 0 | 11.82764 | 0
2018-02-01 12:28 | 289012.1 | 1440.0002 | 3 | 33 | 4.400208 | 1.310769 | 2.862226 | 0 | 12.03393 | 0
2018-02-01 12:30 | 289132.1 | 1560.0015 | 3 | 33 | 4.400269 | 1.150835 | 2.9032 | 0 | 12.21422 | 0
2018-02-01 12:32 | 289252.1 | 1680.0002 | 3 | 33 | 4.400237 | 1.008343 | 2.939145 | 0 | 12.37239 | 0
2018-02-01 12:34 | 289372.1 | 1800.0006 | 3 | 33 | 4.40024 | 0.8865223 | 2.970653 | 0 | 12.51103 | 0
2018-02-01 12:36 | 289492.1 | 1920.0011 | 3 | 33 | 4.400218 | 0.7855663 | 2.998466 | 0 | 12.63341 | 0
2018-02-01 12:38 | 289612.1 | 2040.0007 | 3 | 33 | 4.400192 | 0.7009449 | 3.023198 | 0 | 12.74224 | 0
2018-02-01 12:39 | 289690.5 | 2118.3651 | 3 | 33 | 4.400233 | 0.6519909 | 3.037914 | 0 | 12.80699 | 0
2018-02-01 12:41 | 289810.5 | 120.0011 | 4 | 33 | 4.339262 | 0 | 3.037914 | 0 | 12.80699 | 0
2018-02-01 12:43 | 289930.5 | 239.9999 | 4 | 33 | 4.333179 | 0 | 3.037914 | 0 | 12.80699 | 0
2018-02-01 12:44 | 289990.5 | 300.0035 | 4 | 33 | 4.331386 | 0 | 3.037914 | 0 | 12.80699 | 0
2018-02-01 12:46 | 290110.6 | 120.0006 | 5 | 33 | 4.117963 | -2.282127 | 3.037914 | 0.07605573 | 12.80699 | 0.3154508
2018-02-01 12:48 | 290230.6 | 240.0002 | 5 | 33 | 4.085096 | -2.282049 | 3.037914 | 0.1521234 | 12.80699 | 0.6274083
2018-02-01 12:50 | 290350.6 | 360.0007 | 5 | 33 | 4.05438 | -2.282103 | 3.037914 | 0.2281937 | 12.80699 | 0.9369963
2018-02-01 12:52 | 290470.6 | 480.0002 | 5 | 33 | 4.02439 | -2.282047 | 3.037914 | 0.3042675 | 12.80699 | 1.244275
2018-02-01 12:54 | 290590.6 | 600.0007 | 5 | 33 | 3.995701 | -2.282166 | 3.037914 | 0.3803352 | 12.80699 | 1.549305
2018-02-01 12:56 | 290710.6 | 720.001 | 5 | 33 | 3.967965 | -2.282212 | 3.037914 | 0.4563996 | 12.80699 | 1.852172
2018-02-01 12:58 | 290830.6 | 840.0014 | 5 | 33 | 3.94069 | -2.282094 | 3.037914 | 0.5324667 | 12.80699 | 2.152964
2018-02-01 13:00 | 290950.6 | 960.0003 | 5 | 33 | 3.913333 | -2.282103 | 3.037914 | 0.608541 | 12.80699 | 2.451704
2018-02-01 13:02 | 291070.6 | 1080.0014 | 5 | 33 | 3.887378 | -2.282076 | 3.037914 | 0.6845952 | 12.80699 | 2.748337
2018-02-01 13:04 | 291190.6 | 1200.0003 | 5 | 33 | 3.861681 | -2.282021 | 3.037914 | 0.7606609 | 12.80699 | 3.043055
2018-02-01 13:06 | 291310.6 | 1320.0007 | 5 | 33 | 3.836814 | -2.282104 | 3.037914 | 0.8367363 | 12.80699 | 3.335884
2018-02-01 13:08 | 291430.6 | 1440.001 | 5 | 33 | 3.813076 | -2.28198 | 3.037914 | 0.9128089 | 12.80699 | 3.626851
2018-02-01 13:10 | 291550.6 | 1560.0006 | 5 | 33 | 3.791121 | -2.282154 | 3.037914 | 0.9888718 | 12.80699 | 3.916034
2018-02-01 13:12 | 291670.6 | 1680.0002 | 5 | 33 | 3.77098 | -2.282132 | 3.037914 | 1.064937 | 12.80699 | 4.203631
2018-02-01 13:14 | 291790.6 | 1800.0007 | 5 | 33 | 3.752193 | -2.281839 | 3.037914 | 1.141003 | 12.80699 | 4.489752
2018-02-01 13:16 | 291910.6 | 1920.001 | 5 | 33 | 3.733706 | -2.282125 | 3.037914 | 1.217065 | 12.80699 | 4.774448
2018-02-01 13:18 | 292030.6 | 2040.0006 | 5 | 33 | 3.715065 | -2.282121 | 3.037914 | 1.293136 | 12.80699 | 5.057764
2018-02-01 13:20 | 292150.6 | 2160.0002 | 5 | 33 | 3.697803 | -2.282125 | 3.037914 | 1.369204 | 12.80699 | 5.339696
2018-02-01 13:22 | 292270.6 | 2280.0006 | 5 | 33 | 3.681777 | -2.282104 | 3.037914 | 1.445268 | 12.80699 | 5.620349
2018-02-01 13:24 | 292390.6 | 2400.0002 | 5 | 33 | 3.667068 | -2.282101 | 3.037914 | 1.521332 | 12.80699 | 5.89984
2018-02-01 13:26 | 292510.6 | 2520.0006 | 5 | 33 | 3.652456 | -2.282119 | 3.037914 | 1.597403 | 12.80699 | 6.178243
2018-02-01 13:28 | 292630.6 | 2640.001 | 5 | 33 | 3.6385 | -2.282189 | 3.037914 | 1.673472 | 12.80699 | 6.455538
2018-02-01 13:30 | 292750.6 | 2760.0006 | 5 | 33 | 3.626095 | -2.282043 | 3.037914 | 1.749535 | 12.80699 | 6.731815
2018-02-01 13:32 | 292870.6 | 2880.0002 | 5 | 33 | 3.615091 | -2.282061 | 3.037914 | 1.825609 | 12.80699 | 7.007236
2018-02-01 13:34 | 292990.6 | 3000.0006 | 5 | 33 | 3.604487 | -2.282085 | 3.037914 | 1.901671 | 12.80699 | 7.281805
2018-02-01 13:36 | 293110.6 | 3120.0002 | 5 | 33 | 3.593627 | -2.282137 | 3.037914 | 1.977744 | 12.80699 | 7.555596
2018-02-01 13:38 | 293230.6 | 3240.0014 | 5 | 33 | 3.58379 | -2.282103 | 3.037914 | 2.053805 | 12.80699 | 7.828551
2018-02-01 13:40 | 293350.6 | 3360.0002 | 5 | 33 | 3.574552 | -2.282144 | 3.037914 | 2.129879 | 12.80699 | 8.100828
2018-02-01 13:42 | 293470.6 | 3480.0014 | 5 | 33 | 3.565726 | -2.282049 | 3.037914 | 2.205943 | 12.80699 | 8.372393
2018-02-01 13:44 | 293590.6 | 3600.0002 | 5 | 33 | 3.555626 | -2.282112 | 3.037914 | 2.282013 | 12.80699 | 8.643265
2018-02-01 13:46 | 293710.6 | 3720.0014 | 5 | 33 | 3.544624 | -2.282179 | 3.037914 | 2.358075 | 12.80699 | 8.913289
2018-02-01 13:48 | 293830.6 | 3840.001 | 5 | 33 | 3.533336 | -2.282099 | 3.037914 | 2.434145 | 12.80699 | 9.182508
2018-02-01 13:50 | 293950.6 | 3960.0014 | 5 | 33 | 3.52127 | -2.282091 | 3.037914 | 2.510211 | 12.80699 | 9.450819
2018-02-01 13:52 | 294070.6 | 4080.001 | 5 | 33 | 3.506859 | -2.282084 | 3.037914 | 2.586275 | 12.80699 | 9.718135
2018-02-01 13:54 | 294190.6 | 4200.0014 | 5 | 33 | 3.487369 | -2.282125 | 3.037914 | 2.662348 | 12.80699 | 9.984204
2018-02-01 13:56 | 294310.6 | 4320.0002 | 5 | 33 | 3.461909 | -2.281826 | 3.037914 | 2.73841 | 12.80699 | 10.24855
2018-02-01 13:58 | 294430.6 | 4440.0006 | 5 | 33 | 3.424344 | -2.282144 | 3.037914 | 2.814483 | 12.80699 | 10.51058
2018-02-01 14:00 | 294550.6 | 4560.0002 | 5 | 33 | 3.365715 | -2.282076 | 3.037914 | 2.89055 | 12.80699 | 10.76903
2018-02-01 14:02 | 294670.6 | 4680.0014 | 5 | 33 | 3.254175 | -2.282099 | 3.037914 | 2.966618 | 12.80699 | 11.02133
2018-02-01 14:04 | 294780.3 | 4789.7435 | 5 | 33 | 2.999979 | -2.282183 | 3.037914 | 3.036182 | 12.80699 | 11.24049
2018-02-01 14:06 | 294900.4 | 120.0014 | 6 | 33 | 3.345363 | 0 | 3.037914 | 3.036182 | 12.80699 | 11.24049
2018-02-01 14:08 | 295020.4 | 240.0002 | 6 | 33 | 3.359138 | 0 | 3.037914 | 3.036182 | 12.80699 | 11.24049
2018-02-01 14:09 | 295080.4 | 300.003 | 6 | 33 | 3.362576 | 0 | 3.037914 | 3.036182 | 12.80699 | 11.24049
2018-02-01 14:09 | 295080.4 | 0.0024 | 7 | 34 | 3.362442 | 0 | 0 | 0 | 0 | 0
2018-02-01 14:11 | 295200.4 | 120.0005 | 2 | 34 | 4.022695 | 4.890077 | 0.1624006 | 0 | 0.6340022 | 0
2018-02-01 14:13 | 295320.4 | 240.0001 | 2 | 34 | 4.061044 | 4.890124 | 0.3253855 | 0 | 1.29279 | 0
2018-02-01 14:15 | 295440.4 | 360.0005 | 2 | 34 | 4.095033 | 4.890105 | 0.4884022 | 0 | 1.957729 | 0
2018-02-01 14:17 | 295560.4 | 480.0001 | 2 | 34 | 4.120243 | 4.890141 | 0.6513923 | 0 | 2.627335 | 0
2018-02-01 14:19 | 295680.4 | 600.0005 | 2 | 34 | 4.142515 | 4.890109 | 0.8143878 | 0 | 3.300722 | 0
2018-02-01 14:21 | 295800.4 | 720.0001 | 2 | 34 | 4.167219 | 4.889924 | 0.9773873 | 0 | 3.977915 | 0
2018-02-01 14:23 | 295920.4 | 840.0005 | 2 | 34 | 4.192557 | 4.890149 | 1.140379 | 0 | 4.659211 | 0
2018-02-01 14:25 | 296040.4 | 960.0009 | 2 | 34 | 4.200304 | 4.596944 | 1.299781 | 0 | 5.328555 | 0
2018-02-01 14:27 | 296160.4 | 1080.0006 | 2 | 34 | 4.200293 | 4.232144 | 1.446859 | 0 | 5.946325 | 0
2018-02-01 14:29 | 296280.4 | 1200.0009 | 2 | 34 | 4.200279 | 3.860463 | 1.581818 | 0 | 6.513191 | 0
2018-02-01 14:31 | 296400.4 | 1320.0013 | 2 | 34 | 4.200282 | 3.491961 | 1.704245 | 0 | 7.027421 | 0
2018-02-01 14:33 | 296482 | 1401.5916 | 2 | 34 | 4.200257 | 3.259984 | 1.780726 | 0 | 7.348664 | 0
2018-02-01 14:35 | 296602.1 | 120.0006 | 3 | 34 | 4.22322 | 3.259904 | 1.889001 | 0 | 7.804568 | 0
2018-02-01 14:37 | 296722.1 | 240.0011 | 3 | 34 | 4.25119 | 3.259925 | 1.997661 | 0 | 8.26495 | 0
2018-02-01 14:39 | 296842.1 | 360.0014 | 3 | 34 | 4.283328 | 3.259921 | 2.106321 | 0 | 8.728587 | 0
2018-02-01 14:41 | 296962.1 | 480.001 | 3 | 34 | 4.318779 | 3.259934 | 2.214972 | 0 | 9.195889 | 0
2018-02-01 14:43 | 297082.1 | 600.0006 | 3 | 34 | 4.355908 | 3.25987 | 2.323633 | 0 | 9.667169 | 0
2018-02-01 14:45 | 297202.1 | 720.0002 | 3 | 34 | 4.39499 | 3.25995 | 2.432295 | 0 | 10.14261 | 0
2018-02-01 14:47 | 297322.1 | 840.0007 | 3 | 34 | 4.400298 | 2.793452 | 2.53355 | 0 | 10.58812 | 0
2018-02-01 14:49 | 297442.1 | 960.0002 | 3 | 34 | 4.400317 | 2.383962 | 2.619626 | 0 | 10.96688 | 0
2018-02-01 14:51 | 297562.1 | 1080.0002 | 3 | 34 | 4.400304 | 2.046155 | 2.693253 | 0 | 11.29086 | 0
2018-02-01 14:53 | 297682.1 | 1200.001 | 3 | 34 | 4.400239 | 1.7641 | 2.756604 | 0 | 11.56962 | 0
2018-02-01 14:55 | 297802.1 | 1320.0015 | 3 | 34 | 4.400249 | 1.530696 | 2.811442 | 0 | 11.81093 | 0
2018-02-01 14:57 | 297922.1 | 1440.0003 | 3 | 34 | 4.400285 | 1.329135 | 2.859035 | 0 | 12.02035 | 0
2018-02-01 14:59 | 298042.1 | 1560.0015 | 3 | 34 | 4.400265 | 1.156225 | 2.900328 | 0 | 12.20205 | 0
2018-02-01 15:01 | 298162.1 | 1680.0003 | 3 | 34 | 4.400229 | 1.015011 | 2.936437 | 0 | 12.36093 | 0
2018-02-01 15:03 | 298282.1 | 1800.0015 | 3 | 34 | 4.400258 | 0.8977871 | 2.968238 | 0 | 12.50087 | 0
2018-02-01 15:05 | 298402.1 | 1920.0003 | 3 | 34 | 4.400222 | 0.7957096 | 2.996427 | 0 | 12.6249 | 0
2018-02-01 15:07 | 298522.1 | 2040.0007 | 3 | 34 | 4.400221 | 0.7033443 | 3.021377 | 0 | 12.73469 | 0
2018-02-01 15:08 | 298600.9 | 2118.8652 | 3 | 34 | 4.400209 | 0.6519957 | 3.036213 | 0 | 12.79997 | 0
2018-02-01 15:10 | 298721 | 120.0004 | 4 | 34 | 4.33922 | 0 | 3.036213 | 0 | 12.79997 | 0
2018-02-01 15:12 | 298841 | 240 | 4 | 34 | 4.333097 | 0 | 3.036213 | 0 | 12.79997 | 0
2018-02-01 15:13 | 298901 | 300.002 | 4 | 34 | 4.331284 | 0 | 3.036213 | 0 | 12.79997 | 0
2018-02-01 15:15 | 299021 | 120.0014 | 5 | 34 | 4.118815 | -2.282163 | 3.036213 | 0.07605483 | 12.79997 | 0.315538
2018-02-01 15:17 | 299141 | 240.001 | 5 | 34 | 4.084654 | -2.282096 | 3.036213 | 0.1521241 | 12.79997 | 0.6275017
2018-02-01 15:19 | 299261 | 360.0023 | 5 | 34 | 4.054498 | -2.282052 | 3.036213 | 0.228191 | 12.79997 | 0.9370512
2018-02-01 15:21 | 299381 | 480.001 | 5 | 34 | 4.025848 | -2.28215 | 3.036213 | 0.3042572 | 12.79997 | 1.244364
2018-02-01 15:23 | 299501 | 600.0006 | 5 | 34 | 3.997312 | -2.282163 | 3.036213 | 0.380325 | 12.79997 | 1.549517
2018-02-01 15:25 | 299621 | 720.0003 | 5 | 34 | 3.968031 | -2.282059 | 3.036213 | 0.4563957 | 12.79997 | 1.85248
2018-02-01 15:27 | 299741 | 840.0023 | 5 | 34 | 3.940379 | -2.282137 | 3.036213 | 0.5324731 | 12.79997 | 2.153296
2018-02-01 15:29 | 299861 | 960.0002 | 5 | 34 | 3.914091 | -2.282147 | 3.036213 | 0.6085383 | 12.79997 | 2.452013
2018-02-01 15:31 | 299981 | 1080.0015 | 5 | 34 | 3.888755 | -2.282099 | 3.036213 | 0.6846075 | 12.79997 | 2.748794
2018-02-01 15:33 | 300101 | 1200.001 | 5 | 34 | 3.862474 | -2.282114 | 3.036213 | 0.7606655 | 12.79997 | 3.043577
2018-02-01 15:35 | 300221 | 1320.0007 | 5 | 34 | 3.836334 | -2.282141 | 3.036213 | 0.8367332 | 12.79997 | 3.336376
2018-02-01 15:37 | 300341 | 1440.0002 | 5 | 34 | 3.812931 | -2.282141 | 3.036213 | 0.9128034 | 12.79997 | 3.627301
2018-02-01 15:39 | 300461 | 1560.0014 | 5 | 34 | 3.792125 | -2.282125 | 3.036213 | 0.9888756 | 12.79997 | 3.916552
2018-02-01 15:41 | 300581 | 1680.001 | 5 | 34 | 3.772253 | -2.282034 | 3.036213 | 1.064935 | 12.79997 | 4.204222
2018-02-01 15:43 | 300701 | 1800.0022 | 5 | 34 | 3.751917 | -2.282067 | 3.036213 | 1.141004 | 12.79997 | 4.490401
2018-02-01 15:45 | 300821 | 1920.0002 | 5 | 34 | 3.733179 | -2.282116 | 3.036213 | 1.217069 | 12.79997 | 4.77507
2018-02-01 15:47 | 300941 | 2040.0014 | 5 | 34 | 3.715522 | -2.282084 | 3.036213 | 1.293131 | 12.79997 | 5.058345
2018-02-01 15:49 | 301061 | 2160.001 | 5 | 34 | 3.69901 | -2.282079 | 3.036213 | 1.369196 | 12.79997 | 5.340337
2018-02-01 15:51 | 301181 | 2280.0006 | 5 | 34 | 3.682403 | -2.282114 | 3.036213 | 1.445259 | 12.79997 | 5.621067
2018-02-01 15:53 | 301301 | 2400.0002 | 5 | 34 | 3.666359 | -2.282087 | 3.036213 | 1.521332 | 12.79997 | 5.900574
2018-02-01 15:55 | 301421 | 2520.0014 | 5 | 34 | 3.651894 | -2.282071 | 3.036213 | 1.597394 | 12.79997 | 6.178883
2018-02-01 15:57 | 301541 | 2640.0002 | 5 | 34 | 3.638926 | -2.282025 | 3.036213 | 1.673465 | 12.79997 | 6.456184
2018-02-01 15:59 | 301661 | 2760.0014 | 5 | 34 | 3.626602 | -2.282059 | 3.036213 | 1.749526 | 12.79997 | 6.732492
2018-02-01 16:01 | 301781 | 2880.0002 | 5 | 34 | 3.614403 | -2.282022 | 3.036213 | 1.825592 | 12.79997 | 7.007885
2018-02-01 16:03 | 301901 | 3000.0014 | 5 | 34 | 3.603358 | -2.282043 | 3.036213 | 1.901659 | 12.79997 | 7.282396
2018-02-01 16:05 | 302021 | 3120.0002 | 5 | 34 | 3.593422 | -2.282107 | 3.036213 | 1.977731 | 12.79997 | 7.556124
2018-02-01 16:07 | 302141 | 3240.0014 | 5 | 34 | 3.58424 | -2.282103 | 3.036213 | 2.05379 | 12.79997 | 7.829089
2018-02-01 16:09 | 302261 | 3360.0002 | 5 | 34 | 3.574383 | -2.282089 | 3.036213 | 2.129859 | 12.79997 | 8.101377
2018-02-01 16:11 | 302381 | 3480.0006 | 5 | 34 | 3.564046 | -2.282036 | 3.036213 | 2.205922 | 12.79997 | 8.372852
2018-02-01 16:13 | 302501 | 3600.001 | 5 | 34 | 3.554296 | -2.282058 | 3.036213 | 2.281995 | 12.79997 | 8.643608
2018-02-01 16:15 | 302621 | 3720.0006 | 5 | 34 | 3.544564 | -2.282047 | 3.036213 | 2.358058 | 12.79997 | 8.913587
2018-02-01 16:17 | 302741 | 3840.001 | 5 | 34 | 3.53346 | -2.282144 | 3.036213 | 2.434122 | 12.79997 | 9.182792
2018-02-01 16:19 | 302861 | 3960.0006 | 5 | 34 | 3.519378 | -2.282049 | 3.036213 | 2.510185 | 12.79997 | 9.451039
2018-02-01 16:21 | 302981 | 4080.001 | 5 | 34 | 3.504206 | -2.282074 | 3.036213 | 2.586248 | 12.79997 | 9.718168
2018-02-01 16:23 | 303101 | 4200.0014 | 5 | 34 | 3.485968 | -2.282071 | 3.036213 | 2.662315 | 12.79997 | 9.984056
2018-02-01 16:25 | 303221 | 4320.0002 | 5 | 34 | 3.461804 | -2.282085 | 3.036213 | 2.738379 | 12.79997 | 10.24836
2018-02-01 16:27 | 303341 | 4440.0014 | 5 | 34 | 3.42308 | -2.282043 | 3.036213 | 2.814451 | 12.79997 | 10.51036
2018-02-01 16:29 | 303461 | 4560.0002 | 5 | 34 | 3.360553 | -2.282109 | 3.036213 | 2.890519 | 12.79997 | 10.76855
2018-02-01 16:31 | 303581 | 4680.0014 | 5 | 34 | 3.247732 | -2.281984 | 3.036213 | 2.966579 | 12.79997 | 11.02037
2018-02-01 16:33 | 303689 | 4787.9369 | 5 | 34 | 2.999984 | -2.282045 | 3.036213 | 3.034997 | 12.79997 | 11.23564
2018-02-01 16:35 | 303809 | 120.0012 | 6 | 34 | 3.346729 | 0 | 3.036213 | 3.034997 | 12.79997 | 11.23564
2018-02-01 16:37 | 303929 | 240.0008 | 6 | 34 | 3.360878 | 0 | 3.036213 | 3.034997 | 12.79997 | 11.23564
2018-02-01 16:38 | 303989 | 300.0028 | 6 | 34 | 3.364356 | 0 | 3.036213 | 3.034997 | 12.79997 | 11.23564
2018-02-01 16:38 | 303989 | 0.0024 | 7 | 35 | 3.364341 | 0 | 0 | 0 | 0 | 0
2018-02-01 16:40 | 304109.1 | 120.0007 | 2 | 35 | 4.025807 | 4.89005 | 0.1624002 | 0 | 0.634615 | 0
2018-02-01 16:42 | 304229.1 | 240.0003 | 2 | 35 | 4.061678 | 4.889979 | 0.325385 | 0 | 1.293695 | 0
2018-02-01 16:44 | 304349.1 | 360.0015 | 2 | 35 | 4.095225 | 4.890111 | 0.4883753 | 0 | 1.958552 | 0
2018-02-01 16:46 | 304469.1 | 480.0011 | 2 | 35 | 4.122884 | 4.890056 | 0.651374 | 0 | 2.628382 | 0
2018-02-01 16:48 | 304589.1 | 600.0007 | 2 | 35 | 4.146149 | 4.890052 | 0.8143738 | 0 | 3.302338 | 0
2018-02-01 16:50 | 304709.1 | 720.0003 | 2 | 35 | 4.169384 | 4.890018 | 0.9773693 | 0 | 3.980023 | 0
2018-02-01 16:52 | 304829.1 | 840.0015 | 2 | 35 | 4.192998 | 4.889985 | 1.140373 | 0 | 4.66156 | 0
2018-02-01 16:54 | 304949.1 | 960.0011 | 2 | 35 | 4.200344 | 4.575641 | 1.299435 | 0 | 5.329495 | 0
2018-02-01 16:56 | 305069.1 | 1080.0007 | 2 | 35 | 4.200319 | 4.182614 | 1.445261 | 0 | 5.942007 | 0
2018-02-01 16:58 | 305189.1 | 1200.0003 | 2 | 35 | 4.200277 | 3.822829 | 1.578604 | 0 | 6.502087 | 0
2018-02-01 17:00 | 305309.1 | 1320.0007 | 2 | 35 | 4.200288 | 3.487237 | 1.70036 | 0 | 7.013497 | 0
2018-02-01 17:01 | 305392 | 1402.8406 | 2 | 35 | 4.200273 | 3.259986 | 1.778008 | 0 | 7.33964 | 0
2018-02-01 17:03 | 305512 | 120.0006 | 3 | 35 | 4.224033 | 3.259822 | 1.886299 | 0 | 7.795639 | 0
2018-02-01 17:05 | 305632 | 240.001 | 3 | 35 | 4.253759 | 3.260163 | 1.994959 | 0 | 8.256216 | 0
2018-02-01 17:07 | 305752 | 360.0014 | 3 | 35 | 4.285594 | 3.260175 | 2.103619 | 0 | 8.720136 | 0
2018-02-01 17:09 | 305872 | 480.0002 | 3 | 35 | 4.319338 | 3.260079 | 2.212281 | 0 | 9.187639 | 0
2018-02-01 17:11 | 305992 | 600.0006 | 3 | 35 | 4.356109 | 3.260064 | 2.320953 | 0 | 9.658993 | 0
2018-02-01 17:13 | 306112 | 720.001 | 3 | 35 | 4.397092 | 3.260085 | 2.429615 | 0 | 10.13453 | 0
2018-02-01 17:15 | 306232 | 840.0006 | 3 | 35 | 4.400272 | 2.766217 | 2.529882 | 0 | 10.57573 | 0
2018-02-01 17:17 | 306352 | 960.001 | 3 | 35 | 4.400324 | 2.377353 | 2.615416 | 0 | 10.9521 | 0
2018-02-01 17:19 | 306472 | 1080.0014 | 3 | 35 | 4.400287 | 2.051587 | 2.689108 | 0 | 11.27637 | 0
2018-02-01 17:21 | 306592 | 1200.0002 | 3 | 35 | 4.400277 | 1.765438 | 2.75262 | 0 | 11.55583 | 0
2018-02-01 17:23 | 306712 | 1320.0014 | 3 | 35 | 4.400277 | 1.52348 | 2.80726 | 0 | 11.79627 | 0
2018-02-01 17:25 | 306832 | 1440.0011 | 3 | 35 | 4.400258 | 1.326536 | 2.854644 | 0 | 12.00477 | 0
2018-02-01 17:27 | 306952 | 1560.0015 | 3 | 35 | 4.400268 | 1.163859 | 2.896049 | 0 | 12.18696 | 0
2018-02-01 17:29 | 307072 | 1680.001 | 3 | 35 | 4.400244 | 1.023448 | 2.932444 | 0 | 12.34711 | 0
2018-02-01 17:31 | 307192 | 1800.0015 | 3 | 35 | 4.400242 | 0.8980494 | 2.964427 | 0 | 12.48784 | 0
2018-02-01 17:33 | 307312 | 1920.0002 | 3 | 35 | 4.400185 | 0.7948599 | 2.992598 | 0 | 12.6118 | 0
2018-02-01 17:35 | 307432 | 2040.0006 | 3 | 35 | 4.400238 | 0.708992 | 3.017625 | 0 | 12.72192 | 0
2018-02-01 17:37 | 307523 | 2131.0555 | 3 | 35 | 4.400222 | 0.651989 | 3.034823 | 0 | 12.7976 | 0
2018-02-01 17:39 | 307643.1 | 120.0006 | 4 | 35 | 4.339181 | 0 | 3.034823 | 0 | 12.7976 | 0
2018-02-01 17:41 | 307763.1 | 240.001 | 4 | 35 | 4.33309 | 0 | 3.034823 | 0 | 12.7976 | 0
2018-02-01 17:42 | 307823.1 | 300.003 | 4 | 35 | 4.331317 | 0 | 3.034823 | 0 | 12.7976 | 0
2018-02-01 17:44 | 307943.2 | 120.0014 | 5 | 35 | 4.117756 | -2.281938 | 3.034823 | 0.07606441 | 12.7976 | 0.3154757
2018-02-01 17:46 | 308063.1 | 240.001 | 5 | 35 | 4.084978 | -2.282112 | 3.034823 | 0.1521298 | 12.7976 | 0.6274026
2018-02-01 17:48 | 308183.2 | 360.0014 | 5 | 35 | 4.054758 | -2.282004 | 3.034823 | 0.2281869 | 12.7976 | 0.9369445
2018-02-01 17:50 | 308303.1 | 480.0003 | 5 | 35 | 4.024347 | -2.282104 | 3.034823 | 0.3042571 | 12.7976 | 1.244228
2018-02-01 17:52 | 308423.2 | 600.0014 | 5 | 35 | 3.995593 | -2.282067 | 3.034823 | 0.3803225 | 12.7976 | 1.549242
2018-02-01 17:54 | 308543.1 | 720.0011 | 5 | 35 | 3.967722 | -2.282146 | 3.034823 | 0.4563978 | 12.7976 | 1.852141
2018-02-01 17:56 | 308663.1 | 840.0006 | 5 | 35 | 3.940722 | -2.282051 | 3.034823 | 0.5324675 | 12.7976 | 2.15294
2018-02-01 17:58 | 308783.1 | 960.0003 | 5 | 35 | 3.913555 | -2.282166 | 3.034823 | 0.6085376 | 12.7976 | 2.451682
2018-02-01 18:00 | 308903.2 | 1080.0014 | 5 | 35 | 3.887145 | -2.281934 | 3.034823 | 0.6845996 | 12.7976 | 2.74834
2018-02-01 18:02 | 309023.1 | 1200.0003 | 5 | 35 | 3.861402 | -2.282149 | 3.034823 | 0.7606725 | 12.7976 | 3.043065
2018-02-01 18:04 | 309143.1 | 1320.0007 | 5 | 35 | 3.836585 | -2.282186 | 3.034823 | 0.836732 | 12.7976 | 3.335806
2018-02-01 18:06 | 309263.1 | 1440.0003 | 5 | 35 | 3.813186 | -2.282091 | 3.034823 | 0.9128041 | 12.7976 | 3.626764
2018-02-01 18:08 | 309383.1 | 1560.0006 | 5 | 35 | 3.790886 | -2.282174 | 3.034823 | 0.9888722 | 12.7976 | 3.915962
2018-02-01 18:10 | 309503.1 | 1680.0002 | 5 | 35 | 3.770709 | -2.282094 | 3.034823 | 1.064939 | 12.7976 | 4.203547
2018-02-01 18:12 | 309623.1 | 1800.0006 | 5 | 35 | 3.751684 | -2.282101 | 3.034823 | 1.141004 | 12.7976 | 4.489633
2018-02-01 18:14 | 309743.1 | 1920.001 | 5 | 35 | 3.73372 | -2.282152 | 3.034823 | 1.217069 | 12.7976 | 4.774322
2018-02-01 18:16 | 309863.2 | 2040.0014 | 5 | 35 | 3.715345 | -2.282136 | 3.034823 | 1.293136 | 12.7976 | 5.057644
2018-02-01 18:18 | 309983.1 | 2160.001 | 5 | 35 | 3.697714 | -2.282149 | 3.034823 | 1.369203 | 12.7976 | 5.339578
2018-02-01 18:20 | 310103.2 | 2280.0014 | 5 | 35 | 3.681435 | -2.282114 | 3.034823 | 1.445264 | 12.7976 | 5.620204
2018-02-01 18:22 | 310223.1 | 2400.0002 | 5 | 35 | 3.666614 | -2.282078 | 3.034823 | 1.521339 | 12.7976 | 5.899694
2018-02-01 18:24 | 310343.2 | 2520.0014 | 5 | 35 | 3.652385 | -2.282059 | 3.034823 | 1.597397 | 12.7976 | 6.178028
2018-02-01 18:26 | 310463.1 | 2640.0002 | 5 | 35 | 3.638098 | -2.282123 | 3.034823 | 1.673472 | 12.7976 | 6.455334
2018-02-01 18:28 | 310583.1 | 2760.0006 | 5 | 35 | 3.625484 | -2.282078 | 3.034823 | 1.74953 | 12.7976 | 6.731552
2018-02-01 18:30 | 310703.1 | 2880.001 | 5 | 35 | 3.614111 | -2.282119 | 3.034823 | 1.825602 | 12.7976 | 7.006909
2018-02-01 18:32 | 310823.2 | 3000.0014 | 5 | 35 | 3.603883 | -2.282043 | 3.034823 | 1.901675 | 12.7976 | 7.281457
2018-02-01 18:34 | 310943.1 | 3120.0002 | 5 | 35 | 3.593206 | -2.282137 | 3.034823 | 1.977738 | 12.7976 | 7.555181
2018-02-01 18:36 | 311063.2 | 3240.0014 | 5 | 35 | 3.58302 | -2.282094 | 3.034823 | 2.053805 | 12.7976 | 7.828105
2018-02-01 18:38 | 311183.1 | 3360.001 | 5 | 35 | 3.573605 | -2.282098 | 3.034823 | 2.129872 | 12.7976 | 8.100295
2018-02-01 18:40 | 311303.2 | 3480.0014 | 5 | 35 | 3.564656 | -2.282143 | 3.034823 | 2.205942 | 12.7976 | 8.371795
2018-02-01 18:42 | 311423.1 | 3600.001 | 5 | 35 | 3.555064 | -2.28213 | 3.034823 | 2.28201 | 12.7976 | 8.642596
2018-02-01 18:44 | 311543.1 | 3720.0006 | 5 | 35 | 3.543638 | -2.282107 | 3.034823 | 2.358073 | 12.7976 | 8.912572
2018-02-01 18:46 | 311663.1 | 3840.0002 | 5 | 35 | 3.532171 | -2.282114 | 3.034823 | 2.434143 | 12.7976 | 9.181707
2018-02-01 18:48 | 311783.1 | 3960.0005 | 5 | 35 | 3.519628 | -2.282041 | 3.034823 | 2.51021 | 12.7976 | 9.449919
2018-02-01 18:50 | 311903.1 | 4080.0002 | 5 | 35 | 3.505623 | -2.282019 | 3.034823 | 2.586275 | 12.7976 | 9.717128
2018-02-01 18:52 | 312023.1 | 4200.0006 | 5 | 35 | 3.486495 | -2.282041 | 3.034823 | 2.662337 | 12.7976 | 9.983092
2018-02-01 18:54 | 312143.1 | 4320.0002 | 5 | 35 | 3.46015 | -2.282022 | 3.034823 | 2.738404 | 12.7976 | 10.24734
2018-02-01 18:56 | 312263.2 | 4440.0014 | 5 | 35 | 3.421981 | -2.282047 | 3.034823 | 2.814468 | 12.7976 | 10.50918
2018-02-01 18:58 | 312383.1 | 4560.001 | 5 | 35 | 3.362184 | -2.282104 | 3.034823 | 2.890535 | 12.7976 | 10.76739
2018-02-01 19:00 | 312503.2 | 4680.0014 | 5 | 35 | 3.249779 | -2.282065 | 3.034823 | 2.966595 | 12.7976 | 11.01937
2018-02-01 19:01 | 312609.4 | 4786.2569 | 5 | 35 | 2.999984 | -2.282096 | 3.034823 | 3.033948 | 12.7976 | 11.23138
2018-02-01 19:03 | 312729.4 | 120.0012 | 6 | 35 | 3.346465 | 0 | 3.034823 | 3.033948 | 12.7976 | 11.23138
2018-02-01 19:05 | 312849.4 | 240 | 6 | 35 | 3.360327 | 0 | 3.034823 | 3.033948 | 12.7976 | 11.23138
2018-02-01 19:06 | 312909.4 | 300.002 | 6 | 35 | 3.363701 | 0 | 3.034823 | 3.033948 | 12.7976 | 11.23138
2018-02-01 19:06 | 312909.5 | 0.0025 | 7 | 36 | 3.363565 | 0 | 0 | 0 | 0 | 0
2018-02-01 19:08 | 313029.5 | 120.0014 | 2 | 36 | 4.02328 | 4.890063 | 0.1624115 | 0 | 0.6342547 | 0
2018-02-01 19:10 | 313149.5 | 240.0002 | 2 | 36 | 4.062056 | 4.890042 | 0.3253941 | 0 | 1.293113 | 0
2018-02-01 19:12 | 313269.5 | 360.0007 | 2 | 36 | 4.096456 | 4.890033 | 0.4883839 | 0 | 1.958143 | 0
2018-02-01 19:14 | 313389.5 | 480.0002 | 2 | 36 | 4.122036 | 4.890023 | 0.651379 | 0 | 2.628014 | 0
2018-02-01 19:16 | 313509.5 | 600.0023 | 2 | 36 | 4.14367 | 4.890086 | 0.8143895 | 0 | 3.301711 | 0
2018-02-01 19:18 | 313629.5 | 720.0002 | 2 | 36 | 4.167534 | 4.890143 | 0.9773774 | 0 | 3.978974 | 0
2018-02-01 19:20 | 313749.5 | 840.0006 | 2 | 36 | 4.193602 | 4.890124 | 1.14038 | 0 | 4.660425 | 0
2018-02-01 19:22 | 313869.5 | 960.0002 | 2 | 36 | 4.200298 | 4.571393 | 1.299206 | 0 | 5.327402 | 0
2018-02-01 19:24 | 313989.5 | 1080.0014 | 2 | 36 | 4.200253 | 4.205476 | 1.445362 | 0 | 5.941298 | 0
2018-02-01 19:26 | 314109.5 | 1200.0002 | 2 | 36 | 4.200291 | 3.850474 | 1.579658 | 0 | 6.505382 | 0
2018-02-01 19:28 | 314229.5 | 1320.0014 | 2 | 36 | 4.200293 | 3.484902 | 1.70193 | 0 | 7.01896 | 0
2018-02-01 19:30 | 314308.1 | 1398.5715 | 2 | 36 | 4.200309 | 3.259976 | 1.775497 | 0 | 7.327963 | 0
2018-02-01 19:32 | 314428.1 | 120.0014 | 3 | 36 | 4.223503 | 3.260018 | 1.883776 | 0 | 7.783899 | 0
2018-02-01 19:34 | 314548.1 | 240.0002 | 3 | 36 | 4.251664 | 3.259961 | 1.992443 | 0 | 8.244365 | 0
2018-02-01 19:36 | 314668.1 | 360.0014 | 3 | 36 | 4.283241 | 3.259917 | 2.101095 | 0 | 8.707995 | 0
2018-02-01 19:38 | 314788.1 | 480.001 | 3 | 36 | 4.319014 | 3.25991 | 2.209757 | 0 | 9.175332 | 0
2018-02-01 19:40 | 314908.1 | 600.0006 | 3 | 36 | 4.356453 | 3.259952 | 2.318414 | 0 | 9.646645 | 0
2018-02-01 19:42 | 315028.1 | 720.001 | 3 | 36 | 4.395898 | 3.259908 | 2.427069 | 0 | 10.12212 | 0
2018-02-01 19:44 | 315148.1 | 840.0015 | 3 | 36 | 4.400296 | 2.790132 | 2.528129 | 0 | 10.56679 | 0
2018-02-01 19:46 | 315268.1 | 960.001 | 3 | 36 | 4.400274 | 2.384656 | 2.614254 | 0 | 10.94576 | 0
2018-02-01 19:48 | 315388.1 | 1080.0015 | 3 | 36 | 4.400243 | 2.041131 | 2.687801 | 0 | 11.26939 | 0
2018-02-01 19:50 | 315508.1 | 1200.001 | 3 | 36 | 4.400251 | 1.761919 | 2.751063 | 0 | 11.54776 | 0
2018-02-01 19:52 | 315628.1 | 1320.0014 | 3 | 36 | 4.400249 | 1.531569 | 2.805829 | 0 | 11.78875 | 0
2018-02-01 19:54 | 315748.1 | 1440.0011 | 3 | 36 | 4.400278 | 1.334126 | 2.853504 | 0 | 11.99853 | 0
2018-02-01 19:56 | 315868.1 | 1560.0015 | 3 | 36 | 4.400248 | 1.159469 | 2.894983 | 0 | 12.18105 | 0
2018-02-01 19:58 | 315988.1 | 1680.0019 | 3 | 36 | 4.400237 | 1.017344 | 2.931185 | 0 | 12.34035 | 0
2018-02-01 20:00 | 316108.1 | 1800.0007 | 3 | 36 | 4.400241 | 0.8994484 | 2.963073 | 0 | 12.48066 | 0
2018-02-01 20:02 | 316228.1 | 1920.0011 | 3 | 36 | 4.400209 | 0.7992306 | 2.991355 | 0 | 12.60511 | 0
2018-02-01 20:04 | 316348.1 | 2040.0014 | 3 | 36 | 4.400208 | 0.7099257 | 3.016502 | 0 | 12.71576 | 0
2018-02-01 20:05 | 316433.6 | 2125.5144 | 3 | 36 | 4.400195 | 0.6519995 | 3.032666 | 0 | 12.78688 | 0
2018-02-01 20:07 | 316553.7 | 120.0012 | 4 | 36 | 4.338818 | 0 | 3.032666 | 0 | 12.78688 | 0
2018-02-01 20:09 | 316673.7 | 240 | 4 | 36 | 4.332682 | 0 | 3.032666 | 0 | 12.78688 | 0
2018-02-01 20:10 | 316733.7 | 300.0044 | 4 | 36 | 4.330879 | 0 | 3.032666 | 0 | 12.78688 | 0
2018-02-01 20:12 | 316853.8 | 120.0014 | 5 | 36 | 4.117555 | -2.281991 | 3.032666 | 0.0760575 | 12.78688 | 0.315441
2018-02-01 20:14 | 316973.8 | 240.0002 | 5 | 36 | 4.082988 | -2.282018 | 3.032666 | 0.1521228 | 12.78688 | 0.6272811
2018-02-01 20:16 | 317093.8 | 360.0006 | 5 | 36 | 4.052676 | -2.282065 | 3.032666 | 0.2281854 | 12.78688 | 0.9366782
2018-02-01 20:18 | 317213.8 | 480.0003 | 5 | 36 | 4.023646 | -2.282154 | 3.032666 | 0.304264 | 12.78688 | 1.243887
2018-02-01 20:20 | 317333.8 | 600.0014 | 5 | 36 | 3.995475 | -2.28215 | 3.032666 | 0.3803193 | 12.78688 | 1.54884
2018-02-01 20:22 | 317453.8 | 720.0012 | 5 | 36 | 3.966572 | -2.282119 | 3.032666 | 0.456396 | 12.78688 | 1.851711
2018-02-01 20:24 | 317573.8 | 840.0014 | 5 | 36 | 3.938423 | -2.282084 | 3.032666 | 0.5324554 | 12.78688 | 2.15232
2018-02-01 20:26 | 317693.8 | 960.0011 | 5 | 36 | 3.911986 | -2.282176 | 3.032666 | 0.6085277 | 12.78688 | 2.450913
2018-02-01 20:28 | 317813.8 | 1080.0007 | 5 | 36 | 3.886781 | -2.282167 | 3.032666 | 0.6846012 | 12.78688 | 2.747546
2018-02-01 20:30 | 317933.8 | 1200.0002 | 5 | 36 | 3.860963 | -2.281989 | 3.032666 | 0.7606621 | 12.78688 | 3.042202
2018-02-01 20:32 | 318053.8 | 1320.0015 | 5 | 36 | 3.834661 | -2.281777 | 3.032666 | 0.8367342 | 12.78688 | 3.334905
2018-02-01 20:34 | 318173.8 | 1440.0011 | 5 | 36 | 3.811107 | -2.282125 | 3.032666 | 0.9127975 | 12.78688 | 3.625666
2018-02-01 20:36 | 318293.8 | 1560.0006 | 5 | 36 | 3.790125 | -2.281815 | 3.032666 | 0.9888678 | 12.78688 | 3.914765
2018-02-01 20:38 | 318413.8 | 1680.0011 | 5 | 36 | 3.770603 | -2.282118 | 3.032666 | 1.064935 | 12.78688 | 4.202326
2018-02-01 20:40 | 318533.8 | 1800.0015 | 5 | 36 | 3.750794 | -2.282157 | 3.032666 | 1.140998 | 12.78688 | 4.488384
2018-02-01 20:42 | 318653.8 | 1920.0002 | 5 | 36 | 3.731661 | -2.282156 | 3.032666 | 1.217062 | 12.78688 | 4.772941
2018-02-01 20:44 | 318773.8 | 2040.0006 | 5 | 36 | 3.714003 | -2.282084 | 3.032666 | 1.293132 | 12.78688 | 5.05613
2018-02-01 20:46 | 318893.8 | 2160.0002 | 5 | 36 | 3.697578 | -2.282061 | 3.032666 | 1.369197 | 12.78688 | 5.338002
2018-02-01 20:48 | 319013.8 | 2280.0006 | 5 | 36 | 3.681438 | -2.282034 | 3.032666 | 1.445255 | 12.78688 | 5.618619
2018-02-01 20:50 | 319133.8 | 2400.0002 | 5 | 36 | 3.665176 | -2.282078 | 3.032666 | 1.521323 | 12.78688 | 5.898034
2018-02-01 20:52 | 319253.8 | 2520.0014 | 5 | 36 | 3.650727 | -2.282071 | 3.032666 | 1.597394 | 12.78688 | 6.17629
2018-02-01 20:54 | 319373.8 | 2640.001 | 5 | 36 | 3.637549 | -2.282103 | 3.032666 | 1.673462 | 12.78688 | 6.453484
2018-02-01 20:56 | 319493.8 | 2760.0014 | 5 | 36 | 3.625665 | -2.282058 | 3.032666 | 1.749529 | 12.78688 | 6.729727
2018-02-01 20:58 | 319613.8 | 2880.001 | 5 | 36 | 3.613719 | -2.282074 | 3.032666 | 1.825594 | 12.78688 | 7.005064
2018-02-01 21:00 | 319733.8 | 3000.0014 | 5 | 36 | 3.602537 | -2.282078 | 3.032666 | 1.901662 | 12.78688 | 7.279513
2018-02-01 21:02 | 319853.8 | 3120.001 | 5 | 36 | 3.592462 | -2.282083 | 3.032666 | 1.977729 | 12.78688 | 7.55316
2018-02-01 21:04 | 319973.8 | 3240.0014 | 5 | 36 | 3.583338 | -2.282072 | 3.032666 | 2.053793 | 12.78688 | 7.826061
2018-02-01 21:06 | 320093.8 | 3360.001 | 5 | 36 | 3.574031 | -2.282056 | 3.032666 | 2.129853 | 12.78688 | 8.098261
2018-02-01 21:08 | 320213.8 | 3480.0014 | 5 | 36 | 3.563537 | -2.282012 | 3.032666 | 2.205928 | 12.78688 | 8.369755
2018-02-01 21:10 | 320333.8 | 3600.001 | 5 | 36 | 3.553527 | -2.282052 | 3.032666 | 2.281994 | 12.78688 | 8.640436
2018-02-01 21:12 | 320453.8 | 3720.0006 | 5 | 36 | 3.543443 | -2.282096 | 3.032666 | 2.358055 | 12.78688 | 8.91034
2018-02-01 21:14 | 320573.8 | 3840.0002 | 5 | 36 | 3.532804 | -2.282079 | 3.032666 | 2.434126 | 12.78688 | 9.179503
2018-02-01 21:16 | 320693.8 | 3960.0014 | 5 | 36 | 3.519286 | -2.282052 | 3.032666 | 2.510186 | 12.78688 | 9.447723
2018-02-01 21:18 | 320813.8 | 4080.0002 | 5 | 36 | 3.503506 | -2.282084 | 3.032666 | 2.586257 | 12.78688 | 9.714841
2018-02-01 21:20 | 320933.8 | 4200.0006 | 5 | 36 | 3.485062 | -2.282059 | 3.032666 | 2.662324 | 12.78688 | 9.980672
2018-02-01 21:22 | 321053.8 | 4320.0002 | 5 | 36 | 3.460406 | -2.282051 | 3.032666 | 2.73839 | 12.78688 | 10.24488
2018-02-01 21:24 | 321173.8 | 4440.0014 | 5 | 36 | 3.42198 | -2.282107 | 3.032666 | 2.814457 | 12.78688 | 10.50675
2018-02-01 21:26 | 321293.8 | 4560.0002 | 5 | 36 | 3.357602 | -2.282119 | 3.032666 | 2.890517 | 12.78688 | 10.76479
2018-02-01 21:28 | 321413.8 | 4680.0006 | 5 | 36 | 3.240889 | -2.282143 | 3.032666 | 2.966588 | 12.78688 | 11.0163
2018-02-01 21:30 | 321516.3 | 4782.5464 | 5 | 36 | 2.999996 | -2.282025 | 3.032666 | 3.031592 | 12.78688 | 11.22053
2018-02-01 21:32 | 321636.3395 | 120.0006 | 6 | 36 | 3.346681 | 0 | 3.032666 | 3.031592 | 12.78688 | 11.22053
2018-02-01 21:34 | 321756.3399 | 240.001 | 6 | 36 | 3.360689 | 0 | 3.032666 | 3.031592 | 12.78688 | 11.22053
2018-02-01 21:35 | 321816.3427 | 300.0038 | 6 | 36 | 3.364297 | 0 | 3.032666 | 3.031592 | 12.78688 | 11.22053
2018-02-01 21:35 | 321816.4 | 0.0024 | 7 | 37 | 3.364317 | 0 | 0 | 0 | 0 | 0
2018-02-01 21:37 | 321936.4 | 120.0014 | 2 | 37 | 4.025285 | 4.889821 | 0.1624077 | 0 | 0.6345565 | 0
2018-02-01 21:39 | 322056.4 | 240.0002 | 2 | 37 | 4.061737 | 4.890155 | 0.325391 | 0 | 1.293566 | 0
2018-02-01 21:41 | 322176.4 | 360.0006 | 2 | 37 | 4.094527 | 4.889823 | 0.4883827 | 0 | 1.958398 | 0
2018-02-01 21:43 | 322296.4 | 480.001 | 2 | 37 | 4.121137 | 4.889848 | 0.6513652 | 0 | 2.627946 | 0
2018-02-01 21:45 | 322416.4 | 600.0006 | 2 | 37 | 4.145123 | 4.889905 | 0.8143609 | 0 | 3.301659 | 0
2018-02-01 21:47 | 322536.4 | 720.001 | 2 | 37 | 4.16868 | 4.889882 | 0.9773579 | 0 | 3.979204 | 0
2018-02-01 21:49 | 322656.4 | 840.0006 | 2 | 37 | 4.192768 | 4.88985 | 1.140333 | 0 | 4.660558 | 0
2018-02-01 21:51 | 322776.4 | 960.0002 | 2 | 37 | 4.200268 | 4.59582 | 1.299803 | 0 | 5.330187 | 0
2018-02-01 21:53 | 322896.4 | 1080.0014 | 2 | 37 | 4.200295 | 4.200368 | 1.446416 | 0 | 5.946001 | 0
2018-02-01 21:55 | 323016.4 | 1200.0002 | 2 | 37 | 4.200269 | 3.833777 | 1.580224 | 0 | 6.508033 | 0
2018-02-01 21:57 | 323136.4 | 1320.0006 | 2 | 37 | 4.200289 | 3.490056 | 1.702234 | 0 | 7.020514 | 0
2018-02-01 21:58 | 323220.4 | 1403.9791 | 2 | 37 | 4.200276 | 3.259986 | 1.78096 | 0 | 7.351182 | 0
2018-02-01 22:00 | 323340.4 | 120.0005 | 3 | 37 | 4.223498 | 3.260028 | 1.889233 | 0 | 7.807088 | 0
2018-02-01 22:02 | 323460.4 | 240.0001 | 3 | 37 | 4.253732 | 3.259963 | 1.997896 | 0 | 8.26763 | 0
2018-02-01 22:04 | 323580.4 | 360.0013 | 3 | 37 | 4.286096 | 3.260041 | 2.10656 | 0 | 8.731597 | 0
2018-02-01 22:06 | 323700.4 | 480.0009 | 3 | 37 | 4.320489 | 3.259904 | 2.215213 | 0 | 9.19915 | 0
2018-02-01 22:08 | 323820.4 | 600.0013 | 3 | 37 | 4.356746 | 3.259955 | 2.323874 | 0 | 9.670557 | 0
2018-02-01 22:10 | 323940.4 | 720.0001 | 3 | 37 | 4.397105 | 3.259896 | 2.432535 | 0 | 10.14612 | 0
2018-02-01 22:12 | 324060.4 | 840.0006 | 3 | 37 | 4.400293 | 2.757495 | 2.532604 | 0 | 10.58644 | 0
2018-02-01 22:14 | 324180.4 | 960.001 | 3 | 37 | 4.400274 | 2.364882 | 2.617782 | 0 | 10.96125 | 0
2018-02-01 22:16 | 324300.4 | 1080.0006 | 3 | 37 | 4.400282 | 2.039306 | 2.690997 | 0 | 11.28342 | 0
2018-02-01 22:18 | 324420.4 | 1200.0009 | 3 | 37 | 4.40031 | 1.761645 | 2.754238 | 0 | 11.5617 | 0
2018-02-01 22:20 | 324540.4 | 1320.0006 | 3 | 37 | 4.400254 | 1.51553 | 2.808726 | 0 | 11.80146 | 0
2018-02-01 22:22 | 324660.4 | 1440.001 | 3 | 37 | 4.400264 | 1.317614 | 2.855843 | 0 | 12.00879 | 0
2018-02-01 22:24 | 324780.4 | 1560.0006 | 3 | 37 | 4.400269 | 1.153279 | 2.896931 | 0 | 12.18958 | 0
2018-02-01 22:26 | 324900.4 | 1680.001 | 3 | 37 | 4.400236 | 1.016477 | 2.933032 | 0 | 12.34843 | 0
2018-02-01 22:28 | 325020.4 | 1800.0014 | 3 | 37 | 4.400244 | 0.895092 | 2.964856 | 0 | 12.48847 | 0
2018-02-01 22:30 | 325140.4 | 1920.0004 | 3 | 37 | 4.400195 | 0.7890186 | 2.992854 | 0 | 12.61166 | 0
2018-02-01 22:32 | 325260.4 | 2040.0013 | 3 | 37 | 4.400266 | 0.7038126 | 3.017686 | 0 | 12.72093 | 0
2018-02-01 22:34 | 325340.9 | 2120.5067 | 3 | 37 | 4.400181 | 0.6519957 | 3.032833 | 0 | 12.78758 | 0
2018-02-01 22:36 | 325461 | 120.0013 | 4 | 37 | 4.339031 | 0 | 3.032833 | 0 | 12.78758 | 0
2018-02-01 22:38 | 325581 | 240.001 | 4 | 37 | 4.332914 | 0 | 3.032833 | 0 | 12.78758 | 0
2018-02-01 22:39 | 325641 | 300.0021 | 4 | 37 | 4.331126 | 0 | 3.032833 | 0 | 12.78758 | 0
2018-02-01 22:41 | 325761.1 | 120.0013 | 5 | 37 | 4.117505 | -2.282091 | 3.032833 | 0.07606333 | 12.78758 | 0.3154541
2018-02-01 22:43 | 325881.1 | 240.0009 | 5 | 37 | 4.084315 | -2.282144 | 3.032833 | 0.1521265 | 12.78758 | 0.6273364
2018-02-01 22:45 | 326001.1 | 360.0006 | 5 | 37 | 4.054641 | -2.282044 | 3.032833 | 0.2281895 | 12.78758 | 0.9368716
2018-02-01 22:47 | 326121.1 | 480.0002 | 5 | 37 | 4.024731 | -2.282107 | 3.032833 | 0.3042529 | 12.78758 | 1.24415
2018-02-01 22:49 | 326241.1 | 600.0013 | 5 | 37 | 3.99526 | -2.282121 | 3.032833 | 0.3803299 | 12.78758 | 1.549206
2018-02-01 22:51 | 326361.1 | 720.0009 | 5 | 37 | 3.967112 | -2.282132 | 3.032833 | 0.4563969 | 12.78758 | 1.852038
2018-02-01 22:53 | 326481.1 | 840.0014 | 5 | 37 | 3.9402 | -2.282076 | 3.032833 | 0.532456 | 12.78758 | 2.152738
2018-02-01 22:55 | 326601.1 | 960.0009 | 5 | 37 | 3.913771 | -2.282072 | 3.032833 | 0.608528 | 12.78758 | 2.45147
2018-02-01 22:57 | 326721.1 | 1080.0006 | 5 | 37 | 3.887008 | -2.282129 | 3.032833 | 0.6846056 | 12.78758 | 2.748199
2018-02-01 22:59 | 326841.1 | 1200.0009 | 5 | 37 | 3.861026 | -2.282136 | 3.032833 | 0.7606654 | 12.78758 | 3.042853
2018-02-01 23:01 | 326961.1 | 1320.0014 | 5 | 37 | 3.835859 | -2.282056 | 3.032833 | 0.8367409 | 12.78758 | 3.335613
2018-02-01 23:03 | 327081.1 | 1440.0002 | 5 | 37 | 3.81296 | -2.282136 | 3.032833 | 0.9127976 | 12.78758 | 3.626476
2018-02-01 23:05 | 327201.1 | 1560.0006 | 5 | 37 | 3.791065 | -2.282072 | 3.032833 | 0.9888745 | 12.78758 | 3.915722
2018-02-01 23:07 | 327321.1 | 1680.001 | 5 | 37 | 3.7704 | -2.282083 | 3.032833 | 1.064938 | 12.78758 | 4.203284
2018-02-01 23:09 | 327441.1 | 1800.0005 | 5 | 37 | 3.751223 | -2.282087 | 3.032833 | 1.141005 | 12.78758 | 4.489351
2018-02-01 23:11 | 327561.1 | 1920.0002 | 5 | 37 | 3.733178 | -2.282069 | 3.032833 | 1.217065 | 12.78758 | 4.773977
2018-02-01 23:13 | 327681.1 | 2040.0013 | 5 | 37 | 3.715466 | -2.282043 | 3.032833 | 1.293136 | 12.78758 | 5.057289
2018-02-01 23:15 | 327801.1 | 2160.0001 | 5 | 37 | 3.69741 | -2.282024 | 3.032833 | 1.369193 | 12.78758 | 5.339185
2018-02-01 23:17 | 327921.1 | 2280.0005 | 5 | 37 | 3.680977 | -2.282091 | 3.032833 | 1.445261 | 12.78758 | 5.619802
2018-02-01 23:19 | 328041.1 | 2400.0001 | 5 | 37 | 3.665758 | -2.282039 | 3.032833 | 1.521326 | 12.78758 | 5.899211
2018-02-01 23:21 | 328161.1 | 2520.0013 | 5 | 37 | 3.651851 | -2.282125 | 3.032833 | 1.597393 | 12.78758 | 6.177523
2018-02-01 23:23 | 328281.1 | 2640.0009 | 5 | 37 | 3.638015 | -2.282024 | 3.032833 | 1.67346 | 12.78758 | 6.454782
2018-02-01 23:25 | 328401.1 | 2760.0005 | 5 | 37 | 3.624902 | -2.282067 | 3.032833 | 1.749521 | 12.78758 | 6.730978
2018-02-01 23:27 | 328521.1 | 2880.0009 | 5 | 37 | 3.613338 | -2.282049 | 3.032833 | 1.825582 | 12.78758 | 7.006247
2018-02-01 23:29 | 328641.1 | 3000.0013 | 5 | 37 | 3.603054 | -2.282112 | 3.032833 | 1.90165 | 12.78758 | 7.280704
2018-02-01 23:31 | 328761.1 | 3120.0001 | 5 | 37 | 3.59307 | -2.282041 | 3.032833 | 1.977721 | 12.78758 | 7.554414
2018-02-01 23:33 | 328881.1 | 3240.0013 | 5 | 37 | 3.582398 | -2.282123 | 3.032833 | 2.053787 | 12.78758 | 7.827315
2018-02-01 23:35 | 329001.1 | 3360.0001 | 5 | 37 | 3.572703 | -2.282047 | 3.032833 | 2.129844 | 12.78758 | 8.09941
2018-02-01 23:37 | 329121.1 | 3480.0005 | 5 | 37 | 3.563275 | -2.282096 | 3.032833 | 2.205914 | 12.78758 | 8.370826
2018-02-01 23:39 | 329241.1 | 3600.0009 | 5 | 37 | 3.554059 | -2.282047 | 3.032833 | 2.281983 | 12.78758 | 8.641539
2018-02-01 23:41 | 329361.1 | 3720.0005 | 5 | 37 | 3.543037 | -2.282045 | 3.032833 | 2.358047 | 12.78758 | 8.911476
2018-02-01 23:43 | 329481.1 | 3840.0001 | 5 | 37 | 3.530748 | -2.282067 | 3.032833 | 2.434107 | 12.78758 | 9.180491
2018-02-01 23:45 | 329601.1 | 3960.0013 | 5 | 37 | 3.517858 | -2.282022 | 3.032833 | 2.510174 | 12.78758 | 9.448584
2018-02-01 23:47 | 329721.1 | 4080.0009 | 5 | 37 | 3.503641 | -2.282016 | 3.032833 | 2.586244 | 12.78758 | 9.715651
2018-02-01 23:49 | 329841.1 | 4200.0013 | 5 | 37 | 3.485432 | -2.282039 | 3.032833 | 2.662312 | 12.78758 | 9.981509
2018-02-01 23:51 | 329961.1 | 4320.0001 | 5 | 37 | 3.458023 | -2.281944 | 3.032833 | 2.738377 | 12.78758 | 10.24566
2018-02-01 23:53 | 330081.1 | 4440.0013 | 5 | 37 | 3.41863 | -2.282134 | 3.032833 | 2.814439 | 12.78758 | 10.50728
2018-02-01 23:55 | 330201.1 | 4560.0001 | 5 | 37 | 3.356583 | -2.282069 | 3.032833 | 2.890502 | 12.78758 | 10.76515
2018-02-01 23:57 | 330321.1 | 4680.0013 | 5 | 37 | 3.242623 | -2.282014 | 3.032833 | 2.966569 | 12.78758 | 11.01668
2018-02-01 23:58 | 330424 | 4782.9463 | 5 | 37 | 2.999986 | -2.282059 | 3.032833 | 3.03183 | 12.78758 | 11.22181
2018-02-02 | 330544.1 | 120.0004 | 6 | 37 | 3.34688 | 0 | 3.032833 | 3.03183 | 12.78758 | 11.22181
2018-02-02 00:02 | 330664.1 | 240 | 6 | 37 | 3.360806 | 0 | 3.032833 | 3.03183 | 12.78758 | 11.22181
2018-02-02 00:03 | 330724.1 | 300.0021 | 6 | 37 | 3.364245 | 0 | 3.032833 | 3.03183 | 12.78758 | 11.22181
2018-02-02 00:03 | 330724.1 | 0.0025 | 7 | 38 | 3.36414 | 0 | 0 | 0 | 0 | 0
2018-02-02 00:05 | 330844.1483 | 120.0013 | 2 | 38 | 4.024981 | 4.889945 | 0.1624097 | 0 | 0.634602 | 0
2018-02-02 00:07 | 330964.1479 | 240.0009 | 2 | 38 | 4.062089 | 4.889947 | 0.3253858 | 0 | 1.293549 | 0
2018-02-02 00:09 | 331084.1483 | 360.0013 | 2 | 38 | 4.09725 | 4.889947 | 0.4883816 | 0 | 1.958687 | 0
2018-02-02 00:11 | 331204.1479 | 480.0009 | 2 | 38 | 4.123059 | 4.889846 | 0.6513759 | 0 | 2.628701 | 0
2018-02-02 00:13 | 331324.1483 | 600.0013 | 2 | 38 | 4.144902 | 4.889876 | 0.8143647 | 0 | 3.302526 | 0
2018-02-02 00:15 | 331444.1471 | 720.0001 | 2 | 38 | 4.167774 | 4.88988 | 0.9773628 | 0 | 3.979949 | 0
2018-02-02 00:17 | 331564.1483 | 840.0013 | 2 | 38 | 4.194072 | 4.889852 | 1.140336 | 0 | 4.661286 | 0
2018-02-02 00:19 | 331684.1479 | 960.0009 | 2 | 38 | 4.200269 | 4.55939 | 1.298876 | 0 | 5.327084 | 0
2018-02-02 00:21 | 331804.1475 | 1080.0005 | 2 | 38 | 4.200286 | 4.190011 | 1.44463 | 0 | 5.939291 | 0
2018-02-02 00:23 | 331924.148 | 1200.001 | 2 | 38 | 4.200279 | 3.845086 | 1.578554 | 0 | 6.50181 | 0
2018-02-02 00:25 | 332044.1476 | 1320.0006 | 2 | 38 | 4.200279 | 3.49269 | 1.700894 | 0 | 7.015676 | 0
2018-02-02 00:27 | 332121.7551 | 1397.6081 | 2 | 38 | 4.200287 | 3.259982 | 1.773675 | 0 | 7.321377 | 0
2018-02-02 00:29 | 332241.8 | 120.0013 | 3 | 38 | 4.223848 | 3.260015 | 1.881953 | 7e-11 | 7.77733 | 2.86e-10
2018-02-02 00:31 | 332361.8 | 240.0001 | 3 | 38 | 4.25259 | 3.260119 | 1.990616 | 7e-11 | 8.237842 | 2.86e-10
2018-02-02 00:33 | 332481.8 | 360.0013 | 3 | 38 | 4.283545 | 3.260074 | 2.099287 | 7e-11 | 8.701621 | 2.86e-10
2018-02-02 00:35 | 332601.8 | 480.0009 | 3 | 38 | 4.318213 | 3.260106 | 2.207947 | 7e-11 | 9.168921 | 2.86e-10
2018-02-02 00:37 | 332721.8 | 600.0005 | 3 | 38 | 4.356187 | 3.26003 | 2.316606 | 7e-11 | 9.640182 | 2.86e-10
2018-02-02 00:39 | 332841.8 | 720.0009 | 3 | 38 | 4.395971 | 3.260015 | 2.42527 | 7e-11 | 10.11569 | 2.86e-10
2018-02-02 00:41 | 332961.8 | 840.0013 | 3 | 38 | 4.400317 | 2.790132 | 2.526172 | 7e-11 | 10.55966 | 2.86e-10
2018-02-02 00:43 | 333081.8 | 960.0001 | 3 | 38 | 4.400239 | 2.395232 | 2.612464 | 7e-11 | 10.93937 | 2.86e-10
2018-02-02 00:45 | 333201.8 | 1080.0014 | 3 | 38 | 4.400289 | 2.048396 | 2.686413 | 7e-11 | 11.26477 | 2.86e-10
2018-02-02 00:47 | 333321.8 | 1200.0001 | 3 | 38 | 4.40026 | 1.76362 | 2.749781 | 7e-11 | 11.54361 | 2.86e-10
2018-02-02 00:49 | 333441.8 | 1320.0013 | 3 | 38 | 4.400277 | 1.528409 | 2.804519 | 7e-11 | 11.78447 | 2.86e-10
2018-02-02 00:51 | 333561.8 | 1440.0018 | 3 | 38 | 4.400273 | 1.334725 | 2.852148 | 7e-11 | 11.99405 | 2.86e-10
2018-02-02 00:53 | 333681.8 | 1560.0006 | 3 | 38 | 4.400245 | 1.164127 | 2.893739 | 7e-11 | 12.17706 | 2.86e-10
2018-02-02 00:55 | 333801.8 | 1680.001 | 3 | 38 | 4.400283 | 1.018209 | 2.930008 | 7e-11 | 12.33665 | 2.86e-10
2018-02-02 00:57 | 333921.8 | 1800.0014 | 3 | 38 | 4.400225 | 0.8978691 | 2.961869 | 7e-11 | 12.47685 | 2.86e-10
2018-02-02 00:59 | 334041.8 | 1920.001 | 3 | 38 | 4.40026 | 0.7987852 | 2.990081 | 7e-11 | 12.60098 | 2.86e-10
2018-02-02 01:01 | 334161.8 | 2040.0006 | 3 | 38 | 4.400219 | 0.7121201 | 3.015214 | 7e-11 | 12.71158 | 2.86e-10
2018-02-02 01:02 | 334249.7 | 2127.8991 | 3 | 38 | 4.400181 | 0.6519976 | 3.031864 | 7e-11 | 12.78484 | 2.86e-10
2018-02-02 01:04 | 334369.7 | 120.0004 | 4 | 38 | 4.339046 | 0 | 3.031864 | 7e-11 | 12.78484 | 2.86e-10
2018-02-02 01:06 | 334489.7 | 240 | 4 | 38 | 4.332933 | 0 | 3.031864 | 7e-11 | 12.78484 | 2.86e-10
2018-02-02 01:07 | 334549.7 | 300.0028 | 4 | 38 | 4.331136 | 0 | 3.031864 | 7e-11 | 12.78484 | 2.86e-10
2018-02-02 01:09 | 334669.8 | 120.0006 | 5 | 38 | 4.118079 | -2.282094 | 3.031864 | 0.07605702 | 12.78484 | 0.315456
2018-02-02 01:11 | 334789.8 | 240.0002 | 5 | 38 | 4.084098 | -2.282147 | 3.031864 | 0.1521279 | 12.78484 | 0.6274008
2018-02-02 01:13 | 334909.8 | 360.0006 | 5 | 38 | 4.053244 | -2.28215 | 3.031864 | 0.2281915 | 12.78484 | 0.9368602
2018-02-02 01:15 | 335029.8 | 480.001 | 5 | 38 | 4.02399 | -2.282092 | 3.031864 | 0.3042514 | 12.78484 | 1.244031
2018-02-02 01:17 | 335149.8 | 600.0006 | 5 | 38 | 3.995971 | -2.281782 | 3.031864 | 0.3803253 | 12.78484 | 1.549075
2018-02-02 01:19 | 335269.8 | 720.0011 | 5 | 38 | 3.967974 | -2.281802 | 3.031864 | 0.4563904 | 12.78484 | 1.851965
2018-02-02 01:21 | 335389.8 | 840.0014 | 5 | 38 | 3.939372 | -2.282159 | 3.031864 | 0.5324566 | 12.78484 | 2.152699
2018-02-02 01:23 | 335509.8 | 960.0003 | 5 | 38 | 3.912584 | -2.282161 | 3.031864 | 0.6085304 | 12.78484 | 2.451353
2018-02-02 01:25 | 335629.8 | 1080.0006 | 5 | 38 | 3.886951 | -2.282187 | 3.031864 | 0.6845902 | 12.78484 | 2.747963
2018-02-02 01:27 | 335749.8 | 1200.0003 | 5 | 38 | 3.861736 | -2.282067 | 3.031864 | 0.7606613 | 12.78484 | 3.042695
2018-02-02 01:29 | 335869.8 | 1320.0006 | 5 | 38 | 3.835855 | -2.281699 | 3.031864 | 0.8367356 | 12.78484 | 3.335491
2018-02-02 01:31 | 335989.8 | 1440.0003 | 5 | 38 | 3.811934 | -2.282087 | 3.031864 | 0.9128031 | 12.78484 | 3.626338
2018-02-02 01:33 | 336109.8 | 1560.0007 | 5 | 38 | 3.790607 | -2.282058 | 3.031864 | 0.988865 | 12.78484 | 3.915457
2018-02-02 01:35 | 336229.8 | 1680.001 | 5 | 38 | 3.771148 | -2.282107 | 3.031864 | 1.064938 | 12.78484 | 4.203067
2018-02-02 01:37 | 336349.8 | 1800.0014 | 5 | 38 | 3.752051 | -2.282059 | 3.031864 | 1.141004 | 12.78484 | 4.489197
2018-02-02 01:39 | 336469.8 | 1920.0003 | 5 | 38 | 3.732511 | -2.282141 | 3.031864 | 1.21707 | 12.78484 | 4.773855
2018-02-02 01:41 | 336589.8 | 2040.0014 | 5 | 38 | 3.714542 | -2.282085 | 3.031864 | 1.293134 | 12.78484 | 5.057076
2018-02-02 01:43 | 336709.8 | 2160.0002 | 5 | 38 | 3.697626 | -2.282083 | 3.031864 | 1.369193 | 12.78484 | 5.338949
2018-02-02 01:45 | 336829.8 | 2280.0006 | 5 | 38 | 3.681884 | -2.282107 | 3.031864 | 1.445257 | 12.78484 | 5.619606
2018-02-02 01:47 | 336949.8 | 2400.0002 | 5 | 38 | 3.666121 | -2.282041 | 3.031864 | 1.521323 | 12.78484 | 5.899079
2018-02-02 01:49 | 337069.8 | 2520.0014 | 5 | 38 | 3.651097 | -2.282029 | 3.031864 | 1.597394 | 12.78484 | 6.177377
2018-02-02 01:51 | 337189.8 | 2640.001 | 5 | 38 | 3.637637 | -2.282011 | 3.031864 | 1.673455 | 12.78484 | 6.454563
2018-02-02 01:53 | 337309.8 | 2760.0014 | 5 | 38 | 3.62565 | -2.282134 | 3.031864 | 1.749517 | 12.78484 | 6.730783
2018-02-02 01:55 | 337429.8 | 2880.001 | 5 | 38 | 3.614288 | -2.282078 | 3.031864 | 1.825593 | 12.78484 | 7.006176
2018-02-02 01:57 | 337549.8 | 3000.0022 | 5 | 38 | 3.602578 | -2.28194 | 3.031864 | 1.901661 | 12.78484 | 7.280658
2018-02-02 01:59 | 337669.8 | 3120.001 | 5 | 38 | 3.592265 | -2.282016 | 3.031864 | 1.977726 | 12.78484 | 7.554288
2018-02-02 02:01 | 337789.8 | 3240.0014 | 5 | 38 | 3.582747 | -2.282087 | 3.031864 | 2.053786 | 12.78484 | 7.827151
2018-02-02 02:03 | 337909.8 | 3360.0002 | 5 | 38 | 3.573907 | -2.282065 | 3.031864 | 2.129851 | 12.78484 | 8.09934
2018-02-02 02:05 | 338029.8 | 3480.0014 | 5 | 38 | 3.563897 | -2.282059 | 3.031864 | 2.20592 | 12.78484 | 8.370836
2018-02-02 02:07 | 338149.8 | 3600.0011 | 5 | 38 | 3.553397 | -2.282107 | 3.031864 | 2.281989 | 12.78484 | 8.641534
2018-02-02 02:09 | 338269.8 | 3720.0006 | 5 | 38 | 3.542979 | -2.282074 | 3.031864 | 2.358047 | 12.78484 | 8.911406
2018-02-02 02:11 | 338389.8 | 3840.0003 | 5 | 38 | 3.53227 | -2.282083 | 3.031864 | 2.434119 | 12.78484 | 9.18052
2018-02-02 02:13 | 338509.8 | 3960.0006 | 5 | 38 | 3.51982 | -2.282061 | 3.031864 | 2.510185 | 12.78484 | 9.448747
2018-02-02 02:15 | 338629.8 | 4080.0002 | 5 | 38 | 3.503569 | -2.282105 | 3.031864 | 2.586258 | 12.78484 | 9.715916
2018-02-02 02:17 | 338749.8 | 4200.0006 | 5 | 38 | 3.484711 | -2.282074 | 3.031864 | 2.662323 | 12.78484 | 9.98172
2018-02-02 02:19 | 338869.8 | 4320.001 | 5 | 38 | 3.459128 | -2.282049 | 3.031864 | 2.738384 | 12.78484 | 10.24586
2018-02-02 02:21 | 338989.8 | 4440.0014 | 5 | 38 | 3.421344 | -2.281985 | 3.031864 | 2.814452 | 12.78484 | 10.50767
2018-02-02 02:23 | 339109.8 | 4560.001 | 5 | 38 | 3.358093 | -2.282054 | 3.031864 | 2.890513 | 12.78484 | 10.76572
2018-02-02 02:25 | 339229.8 | 4680.0006 | 5 | 38 | 3.238723 | -2.282067 | 3.031864 | 2.966582 | 12.78484 | 11.01715
2018-02-02 02:27 | 339330.9 | 4781.1168 | 5 | 38 | 2.999981 | -2.282063 | 3.031864 | 3.030674 | 12.78484 | 11.21842
2018-02-02 02:29 | 339450.9 | 120.0004 | 6 | 38 | 3.347382 | 0 | 3.031864 | 3.030681 | 12.78484 | 11.21844
2018-02-02 02:31 | 339570.9 | 240.0008 | 6 | 38 | 3.361292 | 0 | 3.031864 | 3.030681 | 12.78484 | 11.21844
2018-02-02 02:32 | 339630.9 | 300.002 | 6 | 38 | 3.364853 | 0 | 3.031864 | 3.030681 | 12.78484 | 11.21844
2018-02-02 02:32 | 339631 | 0.0024 | 7 | 39 | 3.364997 | 0 | 0 | 0 | 0 | 0
2018-02-02 02:34 | 339751 | 120.0014 | 2 | 39 | 4.026123 | 4.889892 | 0.1624117 | 0 | 0.6346577 | 0
2018-02-02 02:36 | 339871 | 240.001 | 2 | 39 | 4.06256 | 4.889922 | 0.3253969 | 0 | 1.293822 | 0
2018-02-02 02:38 | 339991 | 360.0006 | 2 | 39 | 4.095794 | 4.88992 | 0.4883898 | 0 | 1.958852 | 0
2018-02-02 02:40 | 340111 | 480.0002 | 2 | 39 | 4.121266 | 4.889939 | 0.6513728 | 0 | 2.62852 | 0
2018-02-02 02:42 | 340231 | 600.0006 | 2 | 39 | 4.145393 | 4.889916 | 0.8143677 | 0 | 3.302201 | 0
2018-02-02 02:44 | 340351 | 720.0002 | 2 | 39 | 4.169268 | 4.889903 | 0.9773473 | 0 | 3.979778 | 0
2018-02-02 02:46 | 340471 | 840.0006 | 2 | 39 | 4.193914 | 4.889958 | 1.140347 | 0 | 4.661351 | 0
2018-02-02 02:48 | 340591 | 960.0002 | 2 | 39 | 4.200263 | 4.583144 | 1.299354 | 0 | 5.329095 | 0
2018-02-02 02:50 | 340711 | 1080.0014 | 2 | 39 | 4.200315 | 4.199721 | 1.445768 | 0 | 5.944078 | 0
2018-02-02 02:52 | 340831 | 1200.0002 | 2 | 39 | 4.200279 | 3.820621 | 1.579329 | 0 | 6.505072 | 0
2018-02-02 02:54 | 340951 | 1320.0014 | 2 | 39 | 4.200278 | 3.472396 | 1.700842 | 0 | 7.015465 | 0
2018-02-02 02:55 | 341027 | 1395.9243 | 2 | 39 | 4.200267 | 3.259984 | 1.771828 | 0 | 7.313624 | 0
2018-02-02 02:57 | 341147 | 120.0005 | 3 | 39 | 4.222646 | 3.260041 | 1.880119 | 1.448e-09 | 7.769563 | 5.894e-09
2018-02-02 02:59 | 341267 | 240.0009 | 3 | 39 | 4.251651 | 3.260034 | 1.98878 | 1.448e-09 | 8.229928 | 5.894e-09
2018-02-02 03:01 | 341387 | 360.0013 | 3 | 39 | 4.284576 | 3.260049 | 2.097443 | 1.448e-09 | 8.693696 | 5.894e-09
2018-02-02 03:03 | 341507 | 480.0009 | 3 | 39 | 4.319003 | 3.260037 | 2.20611 | 1.448e-09 | 9.16114 | 5.894e-09
2018-02-02 03:05 | 341627 | 600.0005 | 3 | 39 | 4.355357 | 3.260005 | 2.314769 | 1.448e-09 | 9.632402 | 5.894e-09
2018-02-02 03:07 | 341747 | 720.0002 | 3 | 39 | 4.394423 | 3.260056 | 2.423425 | 1.448e-09 | 10.10773 | 5.894e-09
2018-02-02 03:09 | 341867 | 840.0014 | 3 | 39 | 4.400336 | 2.783628 | 2.524617 | 1.448e-09 | 10.55296 | 5.894e-09
2018-02-02 03:11 | 341987 | 960.0001 | 3 | 39 | 4.400316 | 2.383933 | 2.61048 | 1.448e-09 | 10.93078 | 5.894e-09
2018-02-02 03:13 | 342107 | 1080.0005 | 3 | 39 | 4.400293 | 2.050353 | 2.684219 | 1.448e-09 | 11.25525 | 5.894e-09
2018-02-02 03:15 | 342227 | 1200.0009 | 3 | 39 | 4.400311 | 1.774696 | 2.74784 | 1.448e-09 | 11.5352 | 5.894e-09
2018-02-02 03:17 | 342347 | 1320.0006 | 3 | 39 | 4.400259 | 1.533155 | 2.802877 | 1.448e-09 | 11.77738 | 5.894e-09
2018-02-02 03:19 | 342467 | 1440.0001 | 3 | 39 | 4.400257 | 1.326641 | 2.850407 | 1.448e-09 | 11.98653 | 5.894e-09
2018-02-02 03:21 | 342587 | 1560.0005 | 3 | 39 | 4.400266 | 1.160472 | 2.891771 | 1.448e-09 | 12.16854 | 5.894e-09
2018-02-02 03:23 | 342707 | 1680.001 | 3 | 39 | 4.400263 | 1.022368 | 2.928056 | 1.448e-09 | 12.3282 | 5.894e-09
2018-02-02 03:25 | 342827 | 1800.0006 | 3 | 39 | 4.400249 | 0.9034586 | 2.960095 | 1.448e-09 | 12.46918 | 5.894e-09
2018-02-02 03:27 | 342947 | 1920.0009 | 3 | 39 | 4.400222 | 0.7961349 | 2.988379 | 1.448e-09 | 12.59363 | 5.894e-09
2018-02-02 03:29 | 343067 | 2040.0014 | 3 | 39 | 4.400239 | 0.7076292 | 3.013381 | 1.448e-09 | 12.70365 | 5.894e-09
2018-02-02 03:31 | 343153.4 | 2126.4358 | 3 | 39 | 4.400213 | 0.6519957 | 3.029693 | 1.448e-09 | 12.77542 | 5.894e-09
2018-02-02 03:33 | 343273.5 | 120.0003 | 4 | 39 | 4.338742 | 0 | 3.029693 | 1.448e-09 | 12.77542 | 5.894e-09
2018-02-02 03:35 | 343393.5 | 240 | 4 | 39 | 4.332577 | 0 | 3.029693 | 1.448e-09 | 12.77542 | 5.894e-09
2018-02-02 03:36 | 343453.5 | 300.0027 | 4 | 39 | 4.330776 | 0 | 3.029693 | 1.448e-09 | 12.77542 | 5.894e-09
2018-02-02 03:38 | 343573.5 | 120.0006 | 5 | 39 | 4.116034 | -2.282103 | 3.029693 | 0.07606366 | 12.77542 | 0.3153641
2018-02-02 03:40 | 343693.5 | 240.0002 | 5 | 39 | 4.082642 | -2.282083 | 3.029693 | 0.1521316 | 12.77542 | 0.6271488
2018-02-02 03:42 | 343813.5 | 360.0006 | 5 | 39 | 4.053033 | -2.282085 | 3.029693 | 0.228196 | 12.77542 | 0.9365498
2018-02-02 03:44 | 343933.5 | 480.0002 | 5 | 39 | 4.023998 | -2.282112 | 3.029693 | 0.3042556 | 12.77542 | 1.243722
2018-02-02 03:46 | 344053.5 | 600.0015 | 5 | 39 | 3.994191 | -2.282132 | 3.029693 | 0.3803338 | 12.77542 | 1.548725
2018-02-02 03:48 | 344173.5 | 720.0002 | 5 | 39 | 3.965816 | -2.282111 | 3.029693 | 0.4563995 | 12.77542 | 1.851461
2018-02-02 03:50 | 344293.5 | 840.0015 | 5 | 39 | 3.938489 | -2.282087 | 3.029693 | 0.5324687 | 12.77542 | 2.152089
2018-02-02 03:52 | 344413.5 | 960.0002 | 5 | 39 | 3.91262 | -2.282072 | 3.029693 | 0.6085236 | 12.77542 | 2.450646
2018-02-02 03:54 | 344533.5 | 1080.0006 | 5 | 39 | 3.886457 | -2.281835 | 3.029693 | 0.6846021 | 12.77542 | 2.747327
2018-02-02 03:56 | 344653.5 | 1200.0002 | 5 | 39 | 3.859886 | -2.282105 | 3.029693 | 0.7606733 | 12.77542 | 3.041957
2018-02-02 03:58 | 344773.5 | 1320.0006 | 5 | 39 | 3.834575 | -2.282163 | 3.029693 | 0.8367317 | 12.77542 | 3.334562
2018-02-02 04:00 | 344893.5 | 1440.001 | 5 | 39 | 3.811802 | -2.282049 | 3.029693 | 0.9128079 | 12.77542 | 3.625395
2018-02-02 04:02 | 345013.5 | 1560.0015 | 5 | 39 | 3.790808 | -2.281904 | 3.029693 | 0.9888716 | 12.77542 | 3.914531
2018-02-02 04:04 | 345133.5 | 1680.0011 | 5 | 39 | 3.769894 | -2.281919 | 3.029693 | 1.064942 | 12.77542 | 4.202099
2018-02-02 04:06 | 345253.5 | 1800.0014 | 5 | 39 | 3.750404 | -2.282078 | 3.029693 | 1.14101 | 12.77542 | 4.488117
2018-02-02 04:08 | 345373.5 | 1920.0003 | 5 | 39 | 3.732036 | -2.282058 | 3.029693 | 1.217076 | 12.77542 | 4.772688
2018-02-02 04:10 | 345493.5 | 2040.0006 | 5 | 39 | 3.714853 | -2.282103 | 3.029693 | 1.293136 | 12.77542 | 5.055893
2018-02-02 04:12 | 345613.5 | 2160.001 | 5 | 39 | 3.69743 | -2.282085 | 3.029693 | 1.369203 | 12.77542 | 5.337814
2018-02-02 04:14 | 345733.5 | 2280.0006 | 5 | 39 | 3.680488 | -2.282116 | 3.029693 | 1.445269 | 12.77542 | 5.618405
2018-02-02 04:16 | 345853.5 | 2400.0002 | 5 | 39 | 3.665153 | -2.282163 | 3.029693 | 1.521332 | 12.77542 | 5.897766
2018-02-02 04:18 | 345973.5 | 2520.0006 | 5 | 39 | 3.651242 | -2.282005 | 3.029693 | 1.597403 | 12.77542 | 6.176035
2018-02-02 04:20 | 346093.5 | 2640.001 | 5 | 39 | 3.638115 | -2.282045 | 3.029693 | 1.673466 | 12.77542 | 6.453259
2018-02-02 04:22 | 346213.5 | 2760.0014 | 5 | 39 | 3.624858 | -2.282054 | 3.029693 | 1.749527 | 12.77542 | 6.729471
2018-02-02 04:24 | 346333.5 | 2880.0002 | 5 | 39 | 3.613091 | -2.282038 | 3.029693 | 1.825595 | 12.77542 | 7.004751
2018-02-02 04:26 | 346453.5 | 3000.0014 | 5 | 39 | 3.602458 | -2.282061 | 3.029693 | 1.901666 | 12.77542 | 7.279193
2018-02-02 04:28 | 346573.5 | 3120.001 | 5 | 39 | 3.5929 | -2.282076 | 3.029693 | 1.977727 | 12.77542 | 7.552837
2018-02-02 04:30 | 346693.5 | 3240.0006 | 5 | 39 | 3.58287 | -2.282021 | 3.029693 | 2.053793 | 12.77542 | 7.82576
2018-02-02 04:32 | 346813.5 | 3360.001 | 5 | 39 | 3.572674 | -2.282004 | 3.029693 | 2.129861 | 12.77542 | 8.097907
2018-02-02 04:34 | 346933.5 | 3480.0014 | 5 | 39 | 3.563091 | -2.282091 | 3.029693 | 2.205925 | 12.77542 | 8.369293
2018-02-02 04:36 | 347053.5 | 3600.001 | 5 | 39 | 3.553793 | -2.282103 | 3.029693 | 2.281991 | 12.77542 | 8.639967
2018-02-02 04:38 | 347173.5 | 3720.0014 | 5 | 39 | 3.543775 | -2.282071 | 3.029693 | 2.358063 | 12.77542 | 8.90994
2018-02-02 04:40 | 347293.5 | 3840.001 | 5 | 39 | 3.531332 | -2.282032 | 3.029693 | 2.434125 | 12.77542 | 9.179029
2018-02-02 04:42 | 347413.5 | 3960.0006 | 5 | 39 | 3.518064 | -2.281998 | 3.029693 | 2.51019 | 12.77542 | 9.447143
2018-02-02 04:44 | 347533.5 | 4080.0002 | 5 | 39 | 3.503239 | -2.282076 | 3.029693 | 2.586251 | 12.77542 | 9.714179
2018-02-02 04:46 | 347653.5 | 4200.0014 | 5 | 39 | 3.485511 | -2.282089 | 3.029693 | 2.662327 | 12.77542 | 9.980053
2018-02-02 04:48 | 347773.5 | 4320.001 | 5 | 39 | 3.459099 | -2.282074 | 3.029693 | 2.738386 | 12.77542 | 10.24423
2018-02-02 04:50 | 347893.5 | 4440.0014 | 5 | 39 | 3.417912 | -2.282052 | 3.029693 | 2.814457 | 12.77542 | 10.50589
2018-02-02 04:52 | 348013.5 | 4560.0002 | 5 | 39 | 3.354647 | -2.282044 | 3.029693 | 2.890517 | 12.77542 | 10.76366
2018-02-02 04:54 | 348133.5 | 4680.0006 | 5 | 39 | 3.237005 | -2.282063 | 3.029693 | 2.966577 | 12.77542 | 11.01488
2018-02-02 04:55 | 348232.8 | 4779.255 | 5 | 39 | 2.99999 | -2.282014 | 3.029693 | 3.029501 | 12.77542 | 11.21243
2018-02-02 04:57 | 348352.8 | 120.0006 | 6 | 39 | 3.34379 | 0 | 3.029693 | 3.029501 | 12.77542 | 11.21243
2018-02-02 04:59 | 348472.8 | 240.001 | 6 | 39 | 3.357538 | 0 | 3.029693 | 3.029501 | 12.77542 | 11.21243
2018-02-02 05:00 | 348532.8 | 300.0038 | 6 | 39 | 3.36097 | 0 | 3.029693 | 3.029501 | 12.77542 | 11.21243
2018-02-02 05:00 | 348532.8 | 0.0024 | 7 | 40 | 3.361006 | 0 | 0 | 0 | 0 | 0
2018-02-02 05:02 | 348652.9 | 120.0014 | 2 | 40 | 4.02417 | 4.889916 | 0.1623836 | 1.993e-09 | 0.6342198 | 6.7e-09
2018-02-02 05:04 | 348772.9 | 240.001 | 2 | 40 | 4.060119 | 4.889915 | 0.3253767 | 1.993e-09 | 1.293026 | 6.7e-09
2018-02-02 05:06 | 348892.9 | 360.0014 | 2 | 40 | 4.095735 | 4.88989 | 0.4883593 | 1.993e-09 | 1.957749 | 6.7e-09
2018-02-02 05:08 | 349012.9 | 480.0002 | 2 | 40 | 4.122509 | 4.889874 | 0.6513597 | 1.993e-09 | 2.62765 | 6.7e-09
2018-02-02 05:10 | 349132.9 | 600.0006 | 2 | 40 | 4.145122 | 4.889852 | 0.8143468 | 1.993e-09 | 3.301419 | 6.7e-09
2018-02-02 05:12 | 349252.9 | 720.0003 | 2 | 40 | 4.167754 | 4.890141 | 0.9773362 | 1.993e-09 | 3.978866 | 6.7e-09
2018-02-02 05:14 | 349372.9 | 840.0006 | 2 | 40 | 4.192864 | 4.890168 | 1.140327 | 1.993e-09 | 4.660173 | 6.7e-09
2018-02-02 05:16 | 349492.9 | 960.001 | 2 | 40 | 4.200307 | 4.560962 | 1.299075 | 1.993e-09 | 5.326799 | 6.7e-09
2018-02-02 05:18 | 349612.9 | 1080.0014 | 2 | 40 | 4.200297 | 4.183934 | 1.44473 | 1.993e-09 | 5.938591 | 6.7e-09
2018-02-02 05:20 | 349732.9 | 1200.0002 | 2 | 40 | 4.200291 | 3.832191 | 1.578246 | 1.993e-09 | 6.499396 | 6.7e-09
2018-02-02 05:22 | 349852.9 | 1320.0014 | 2 | 40 | 4.200328 | 3.495395 | 1.700402 | 1.993e-09 | 7.012485 | 6.7e-09
2018-02-02 05:24 | 349934 | 1401.0854 | 2 | 40 | 4.200293 | 3.259986 | 1.776472 | 1.993e-09 | 7.332005 | 6.7e-09
2018-02-02 05:26 | 350054 | 120.0013 | 3 | 40 | 4.224688 | 3.260064 | 1.88476 | 1.993e-09 | 7.788044 | 6.7e-09
2018-02-02 05:28 | 350174 | 240.0001 | 3 | 40 | 4.253802 | 3.260106 | 1.993422 | 1.993e-09 | 8.248667 | 6.7e-09
2018-02-02 05:30 | 350294 | 360.0005 | 3 | 40 | 4.285184 | 3.260089 | 2.102084 | 1.993e-09 | 8.712584 | 6.7e-09
2018-02-02 05:32 | 350414 | 480.0009 | 3 | 40 | 4.319055 | 3.26003 | 2.210743 | 1.993e-09 | 9.180018 | 6.7e-09
2018-02-02 05:34 | 350534 | 600.0013 | 3 | 40 | 4.357302 | 3.260053 | 2.319402 | 1.993e-09 | 9.651356 | 6.7e-09
2018-02-02 05:36 | 350654 | 720.0009 | 3 | 40 | 4.39741 | 3.259982 | 2.428064 | 1.993e-09 | 10.127 | 6.7e-09
2018-02-02 05:38 | 350774 | 840.0013 | 3 | 40 | 4.400315 | 2.769145 | 2.528365 | 1.993e-09 | 10.56834 | 6.7e-09
2018-02-02 05:40 | 350894 | 960.0002 | 3 | 40 | 4.400309 | 2.383994 | 2.614042 | 1.993e-09 | 10.94535 | 6.7e-09
2018-02-02 05:42 | 351014 | 1080.0005 | 3 | 40 | 4.400277 | 2.046245 | 2.687758 | 1.993e-09 | 11.26972 | 6.7e-09
2018-02-02 05:44 | 351134 | 1200.0002 | 3 | 40 | 4.400301 | 1.756141 | 2.750934 | 1.993e-09 | 11.54771 | 6.7e-09
2018-02-02 05:46 | 351254 | 1320.0005 | 3 | 40 | 4.400238 | 1.51882 | 2.805398 | 1.993e-09 | 11.78736 | 6.7e-09
2018-02-02 05:48 | 351374 | 1440.0002 | 3 | 40 | 4.400229 | 1.32461 | 2.852687 | 1.993e-09 | 11.99545 | 6.7e-09
2018-02-02 05:50 | 351494 | 1560.0014 | 3 | 40 | 4.400219 | 1.160024 | 2.894038 | 1.993e-09 | 12.17741 | 6.7e-09
2018-02-02 05:52 | 351614 | 1680.0002 | 3 | 40 | 4.400285 | 1.014479 | 2.930226 | 1.993e-09 | 12.33664 | 6.7e-09
2018-02-02 05:54 | 351734 | 1800.0014 | 3 | 40 | 4.400236 | 0.8928823 | 2.961936 | 1.993e-09 | 12.47617 | 6.7e-09
2018-02-02 05:56 | 351854 | 1920.0009 | 3 | 40 | 4.400195 | 0.7910261 | 2.989959 | 1.993e-09 | 12.59948 | 6.7e-09
2018-02-02 05:58 | 351974 | 2040.0005 | 3 | 40 | 4.400225 | 0.7075176 | 3.014904 | 1.993e-09 | 12.70924 | 6.7e-09
2018-02-02 05:59 | 352059.2 | 2125.2181 | 3 | 40 | 4.400191 | 0.6519976 | 3.030996 | 1.993e-09 | 12.78005 | 6.7e-09
2018-02-02 06:01 | 352179.3 | 120.0006 | 4 | 40 | 4.339086 | 0 | 3.030998 | 1.993e-09 | 12.78006 | 6.7e-09
2018-02-02 06:03 | 352299.3 | 240.001 | 4 | 40 | 4.333064 | 0 | 3.030998 | 1.993e-09 | 12.78006 | 6.7e-09
2018-02-02 06:04 | 352359.3 | 300.003 | 4 | 40 | 4.331245 | 0 | 3.030998 | 1.993e-09 | 12.78006 | 6.7e-09
2018-02-02 06:06 | 352479.4 | 120.0006 | 5 | 40 | 4.117378 | -2.282081 | 3.030998 | 0.07606293 | 12.78006 | 0.3154235
2018-02-02 06:08 | 352599.4 | 240.001 | 5 | 40 | 4.084077 | -2.282061 | 3.030998 | 0.152133 | 12.78006 | 0.6273301
2018-02-02 06:10 | 352719.4 | 360.0014 | 5 | 40 | 4.052794 | -2.282022 | 3.030998 | 0.2281906 | 12.78006 | 0.9367602
2018-02-02 06:12 | 352839.4 | 480.0002 | 5 | 40 | 4.023292 | -2.282118 | 3.030998 | 0.3042535 | 12.78006 | 1.243898
2018-02-02 06:14 | 352959.4 | 600.0006 | 5 | 40 | 3.994727 | -2.282045 | 3.030998 | 0.3803258 | 12.78006 | 1.548866
2018-02-02 06:16 | 353079.4 | 720.0002 | 5 | 40 | 3.967184 | -2.282116 | 3.030998 | 0.4563939 | 12.78006 | 1.851688
2018-02-02 06:18 | 353199.4 | 840.0015 | 5 | 40 | 3.93931 | -2.282103 | 3.030998 | 0.5324591 | 12.78006 | 2.152397
2018-02-02 06:20 | 353319.4 | 960.001 | 5 | 40 | 3.911895 | -2.282111 | 3.030998 | 0.6085269 | 12.78006 | 2.450992
2018-02-02 06:22 | 353439.4 | 1080.0007 | 5 | 40 | 3.886031 | -2.282085 | 3.030998 | 0.6845995 | 12.78006 | 2.747594
2018-02-02 06:24 | 353559.4 | 1200.0002 | 5 | 40 | 3.860675 | -2.282025 | 3.030998 | 0.7606623 | 12.78006 | 3.042206
2018-02-02 06:26 | 353679.4 | 1320.0015 | 5 | 40 | 3.835528 | -2.282089 | 3.030998 | 0.8367344 | 12.78006 | 3.334936
2018-02-02 06:28 | 353799.4 | 1440.001 | 5 | 40 | 3.811159 | -2.282112 | 3.030998 | 0.9127927 | 12.78006 | 3.625725
2018-02-02 06:30 | 353919.4 | 1560.0015 | 5 | 40 | 3.789602 | -2.282051 | 3.030998 | 0.9888588 | 12.78006 | 3.91479
2018-02-02 06:32 | 354039.4 | 1680.0003 | 5 | 40 | 3.769598 | -2.282101 | 3.030998 | 1.064935 | 12.78006 | 4.20232
2018-02-02 06:34 | 354159.4 | 1800.0014 | 5 | 40 | 3.750916 | -2.282125 | 3.030998 | 1.141002 | 12.78006 | 4.488352
2018-02-02 06:36 | 354279.4 | 1920.001 | 5 | 40 | 3.73209 | -2.282067 | 3.030998 | 1.217065 | 12.78006 | 4.772948
2018-02-02 06:38 | 354399.4 | 2040.0014 | 5 | 40 | 3.713604 | -2.282047 | 3.030998 | 1.293132 | 12.78006 | 5.05612
2018-02-02 06:40 | 354519.4 | 2160.0003 | 5 | 40 | 3.69648 | -2.282078 | 3.030998 | 1.369199 | 12.78006 | 5.337945
2018-02-02 06:42 | 354639.4 | 2280.0006 | 5 | 40 | 3.680546 | -2.281994 | 3.030998 | 1.445256 | 12.78006 | 5.618471
2018-02-02 06:44 | 354759.4 | 2400.0002 | 5 | 40 | 3.665461 | -2.282059 | 3.030998 | 1.521325 | 12.78006 | 5.89787
2018-02-02 06:46 | 354879.4 | 2520.0006 | 5 | 40 | 3.650105 | -2.282081 | 3.030998 | 1.597387 | 12.78006 | 6.176086
2018-02-02 06:48 | 354999.4 | 2640.001 | 5 | 40 | 3.636407 | -2.282052 | 3.030998 | 1.673455 | 12.78006 | 6.453213
2018-02-02 06:50 | 355119.4 | 2760.0014 | 5 | 40 | 3.623924 | -2.282071 | 3.030998 | 1.749519 | 12.78006 | 6.72933
2018-02-02 06:52 | 355239.4 | 2880.0018 | 5 | 40 | 3.612992 | -2.282031 | 3.030998 | 1.82558 | 12.78006 | 7.004549
2018-02-02 06:54 | 355359.4 | 3000.0014 | 5 | 40 | 3.602024 | -2.282011 | 3.030998 | 1.901647 | 12.78006 | 7.278967
2018-02-02 06:56 | 355479.4 | 3120.001 | 5 | 40 | 3.591165 | -2.282018 | 3.030998 | 1.977715 | 12.78006 | 7.552541
2018-02-02 06:58 | 355599.4 | 3240.0006 | 5 | 40 | 3.58132 | -2.282034 | 3.030998 | 2.053775 | 12.78006 | 7.825306
2018-02-02 07:00 | 355719.4 | 3360.0002 | 5 | 40 | 3.572201 | -2.282007 | 3.030998 | 2.129836 | 12.78006 | 8.09735
2018-02-02 07:02 | 355839.4 | 3480.0014 | 5 | 40 | 3.56298 | -2.282065 | 3.030998 | 2.205911 | 12.78006 | 8.368759
2018-02-02 07:04 | 355959.4 | 3600.001 | 5 | 40 | 3.552027 | -2.282069 | 3.030998 | 2.28197 | 12.78006 | 8.639349
2018-02-02 07:06 | 356079.4 | 3720.0015 | 5 | 40 | 3.541173 | -2.282119 | 3.030998 | 2.358036 | 12.78006 | 8.909124
2018-02-02 07:08 | 356199.4 | 3840.001 | 5 | 40 | 3.529723 | -2.281991 | 3.030998 | 2.434097 | 12.78006 | 9.178041
2018-02-02 07:10 | 356319.4 | 3960.0006 | 5 | 40 | 3.51761 | -2.282043 | 3.030998 | 2.510162 | 12.78006 | 9.446083
2018-02-02 07:12 | 356439.4 | 4080.001 | 5 | 40 | 3.502211 | -2.282041 | 3.030998 | 2.586237 | 12.78006 | 9.713126
2018-02-02 07:14 | 356559.4 | 4200.0006 | 5 | 40 | 3.482172 | -2.282096 | 3.030998 | 2.662299 | 12.78006 | 9.978771
2018-02-02 07:16 | 356679.4 | 4320.0002 | 5 | 40 | 3.455967 | -2.282092 | 3.030998 | 2.738367 | 12.78006 | 10.24271
2018-02-02 07:18 | 356799.4 | 4440.0014 | 5 | 40 | 3.417634 | -2.282065 | 3.030998 | 2.814429 | 12.78006 | 10.50422
2018-02-02 07:20 | 356919.4 | 4560.001 | 5 | 40 | 3.355128 | -2.282043 | 3.030998 | 2.890494 | 12.78006 | 10.76202
2018-02-02 07:22 | 357039.4 | 4680.0014 | 5 | 40 | 3.233865 | -2.281974 | 3.030998 | 2.966557 | 12.78006 | 11.01319
2018-02-02 07:24 | 357137.5 | 4778.0893 | 5 | 40 | 3 | -2.282039 | 3.030998 | 3.028733 | 12.78006 | 11.20822
2018-02-02 07:26 | 357257.5 | 120.0006 | 6 | 40 | 3.349341 | 0 | 3.030998 | 3.028733 | 12.78006 | 11.20822
2018-02-02 07:28 | 357377.5 | 240.0002 | 6 | 40 | 3.363199 | 0 | 3.030998 | 3.028733 | 12.78006 | 11.20822
2018-02-02 07:29 | 357437.5 | 300.003 | 6 | 40 | 3.366675 | 0 | 3.030998 | 3.028733 | 12.78006 | 11.20822
2018-02-02 07:29 | 357437.5 | 0.0024 | 7 | 41 | 3.366503 | 0 | 0 | 0 | 0 | 0
2018-02-02 07:31 | 357557.6 | 120.0006 | 2 | 41 | 4.026227 | 4.889956 | 0.1624127 | 1.57e-09 | 0.6347101 | 5.285e-09
2018-02-02 07:33 | 357677.6 | 240.0002 | 2 | 41 | 4.063479 | 4.890012 | 0.3253911 | 1.57e-09 | 1.293951 | 5.285e-09
2018-02-02 07:35 | 357797.6 | 360.0006 | 2 | 41 | 4.097182 | 4.89001 | 0.4883924 | 1.57e-09 | 1.959194 | 5.285e-09
2018-02-02 07:37 | 357917.6 | 480.001 | 2 | 41 | 4.122005 | 4.889955 | 0.6513743 | 1.57e-09 | 2.629062 | 5.285e-09
2018-02-02 07:39 | 358037.6 | 600.0014 | 2 | 41 | 4.14472 | 4.88997 | 0.8143761 | 1.57e-09 | 3.302795 | 5.285e-09
2018-02-02 07:41 | 358157.6 | 720.001 | 2 | 41 | 4.169725 | 4.889951 | 0.977362 | 1.57e-09 | 3.980363 | 5.285e-09
2018-02-02 07:43 | 358277.6 | 840.0014 | 2 | 41 | 4.194819 | 4.889905 | 1.140362 | 1.57e-09 | 4.662067 | 5.285e-09
2018-02-02 07:45 | 358397.6 | 960.0002 | 2 | 41 | 4.200276 | 4.562766 | 1.29881 | 1.57e-09 | 5.3275 | 5.285e-09
2018-02-02 07:47 | 358517.6 | 1080.0006 | 2 | 41 | 4.200264 | 4.199704 | 1.444873 | 1.57e-09 | 5.941004 | 5.285e-09
2018-02-02 07:49 | 358637.6 | 1200.0002 | 2 | 41 | 4.200307 | 3.825191 | 1.578675 | 1.57e-09 | 6.503012 | 5.285e-09
2018-02-02 07:51 | 358757.6 | 1320.0014 | 2 | 41 | 4.20026 | 3.46931 | 1.700153 | 1.57e-09 | 7.013255 | 5.285e-09
2018-02-02 07:52 | 358832.2 | 1394.5802 | 2 | 41 | 4.20027 | 3.259986 | 1.769858 | 1.57e-09 | 7.306038 | 5.285e-09
2018-02-02 07:54 | 358952.2 | 120.0013 | 3 | 41 | 4.223131 | 3.260056 | 1.87814 | 1.57e-09 | 7.761975 | 5.285e-09
2018-02-02 07:56 | 359072.2 | 240.0009 | 3 | 41 | 4.25111 | 3.260066 | 1.98681 | 1.57e-09 | 8.222381 | 5.285e-09
2018-02-02 07:58 | 359192.2 | 360.0005 | 3 | 41 | 4.28392 | 3.259973 | 2.095475 | 1.57e-09 | 8.686065 | 5.285e-09
2018-02-02 08:00 | 359312.2 | 480.0009 | 3 | 41 | 4.318981 | 3.260028 | 2.20413 | 1.57e-09 | 9.153432 | 5.285e-09
2018-02-02 08:02 | 359432.2 | 600.0013 | 3 | 41 | 4.355823 | 3.259929 | 2.312794 | 1.57e-09 | 9.624731 | 5.285e-09
2018-02-02 08:04 | 359552.2 | 720.0009 | 3 | 41 | 4.394403 | 3.259892 | 2.421452 | 1.57e-09 | 10.10011 | 5.285e-09
2018-02-02 08:06 | 359672.2 | 840.0013 | 3 | 41 | 4.400301 | 2.798165 | 2.52293 | 1.57e-09 | 10.5466 | 5.285e-09
2018-02-02 08:08 | 359792.2 | 960.0009 | 3 | 41 | 4.400256 | 2.387115 | 2.609128 | 1.57e-09 | 10.92589 | 5.285e-09
2018-02-02 08:10 | 359912.2 | 1080.0013 | 3 | 41 | 4.400255 | 2.052938 | 2.682974 | 1.57e-09 | 11.25084 | 5.285e-09
2018-02-02 08:12 | 360032.2 | 1200.001 | 3 | 41 | 4.400274 | 1.773762 | 2.746593 | 1.57e-09 | 11.53078 | 5.285e-09
2018-02-02 08:14 | 360152.2 | 1320.0006 | 3 | 41 | 4.400282 | 1.538707 | 2.8017 | 1.57e-09 | 11.77326 | 5.285e-09
2018-02-02 08:16 | 360272.2 | 1440.0009 | 3 | 41 | 4.40026 | 1.331945 | 2.84947 | 1.57e-09 | 11.98346 | 5.285e-09
2018-02-02 08:18 | 360392.2 | 1560.0005 | 3 | 41 | 4.400212 | 1.159961 | 2.890905 | 1.57e-09 | 12.16579 | 5.285e-09
2018-02-02 08:20 | 360512.2 | 1680.0009 | 3 | 41 | 4.400282 | 1.020281 | 2.927182 | 1.57e-09 | 12.32541 | 5.285e-09
2018-02-02 08:22 | 360632.2 | 1800.0006 | 3 | 41 | 4.400224 | 0.9023361 | 2.95916 | 1.57e-09 | 12.46612 | 5.285e-09
2018-02-02 08:24 | 360752.2 | 1920.0009 | 3 | 41 | 4.400215 | 0.7989674 | 2.987489 | 1.57e-09 | 12.59078 | 5.285e-09
2018-02-02 08:26 | 360872.2 | 2040.0006 | 3 | 41 | 4.400196 | 0.7067099 | 3.012543 | 1.57e-09 | 12.70102 | 5.285e-09
2018-02-02 08:27 | 360954.8 | 2122.65 | 3 | 41 | 4.400154 | 0.6519861 | 3.028137 | 1.57e-09 | 12.76964 | 5.285e-09
2018-02-02 08:29 | 361074.9 | 120.0013 | 4 | 41 | 4.338831 | 0 | 3.028137 | 1.57e-09 | 12.76964 | 5.285e-09
2018-02-02 08:31 | 361194.9 | 240 | 4 | 41 | 4.332699 | 0 | 3.028137 | 1.57e-09 | 12.76964 | 5.285e-09
2018-02-02 08:32 | 361254.9 | 300.002 | 4 | 41 | 4.330899 | 0 | 3.028137 | 1.57e-09 | 12.76964 | 5.285e-09
2018-02-02 08:34 | 361375 | 120.0006 | 5 | 41 | 4.116736 | -2.282141 | 3.028137 | 0.0760604 | 12.76964 | 0.3154235
2018-02-02 08:36 | 361495 | 240.0002 | 5 | 41 | 4.083082 | -2.282064 | 3.028137 | 0.1521283 | 12.76964 | 0.6272494
2018-02-02 08:38 | 361615 | 360.0014 | 5 | 41 | 4.052996 | -2.282014 | 3.028137 | 0.2281985 | 12.76964 | 0.9366965
2018-02-02 08:40 | 361735 | 480.0011 | 5 | 41 | 4.024482 | -2.282079 | 3.028137 | 0.3042592 | 12.76964 | 1.243882
2018-02-02 08:42 | 361855 | 600.0015 | 5 | 41 | 3.995472 | -2.282154 | 3.028137 | 0.380321 | 12.76964 | 1.548894
2018-02-02 08:44 | 361975 | 720.0011 | 5 | 41 | 3.96638 | -2.282129 | 3.028137 | 0.4563932 | 12.76964 | 1.851721
2018-02-02 08:46 | 362095 | 840.0014 | 5 | 41 | 3.938811 | -2.282007 | 3.028137 | 0.5324587 | 12.76964 | 2.152369
2018-02-02 08:48 | 362215 | 960.0019 | 5 | 41 | 3.912731 | -2.282167 | 3.028137 | 0.6085333 | 12.76964 | 2.451008
2018-02-02 08:50 | 362335 | 1080.0006 | 5 | 41 | 3.887346 | -2.282136 | 3.028137 | 0.6845992 | 12.76964 | 2.747671
2018-02-02 08:52 | 362455 | 1200.0002 | 5 | 41 | 3.860707 | -2.282114 | 3.028137 | 0.7606582 | 12.76964 | 3.042336
2018-02-02 08:54 | 362575 | 1320.0015 | 5 | 41 | 3.834945 | -2.282146 | 3.028137 | 0.836738 | 12.76964 | 3.335064
2018-02-02 08:56 | 362695 | 1440.001 | 5 | 41 | 3.811584 | -2.282103 | 3.028137 | 0.912802 | 12.76964 | 3.62586
2018-02-02 08:58 | 362815 | 1560.0006 | 5 | 41 | 3.790935 | -2.282143 | 3.028137 | 0.9888712 | 12.76964 | 3.915009
2018-02-02 09:00 | 362935 | 1680.0002 | 5 | 41 | 3.770759 | -2.282096 | 3.028137 | 1.064929 | 12.76964 | 4.202575
2018-02-02 09:02 | 363055 | 1800.0015 | 5 | 41 | 3.750583 | -2.282096 | 3.028137 | 1.141007 | 12.76964 | 4.488668
2018-02-02 09:04 | 363175 | 1920.0002 | 5 | 41 | 3.731888 | -2.282127 | 3.028137 | 1.217072 | 12.76964 | 4.773241
2018-02-02 09:06 | 363295 | 2040.003 | 5 | 41 | 3.714471 | -2.282143 | 3.028137 | 1.293139 | 12.76964 | 5.056441
2018-02-02 09:08 | 363415 | 2160.001 | 5 | 41 | 3.697716 | -2.282103 | 3.028137 | 1.369198 | 12.76964 | 5.338322
2018-02-02 09:10 | 363535 | 2280.0006 | 5 | 41 | 3.680654 | -2.282045 | 3.028137 | 1.445269 | 12.76964 | 5.618964
2018-02-02 09:12 | 363655 | 2400.0002 | 5 | 41 | 3.664896 | -2.282129 | 3.028137 | 1.521333 | 12.76964 | 5.898317
2018-02-02 09:14 | 363775 | 2520.0006 | 5 | 41 | 3.650524 | -2.282079 | 3.028137 | 1.597398 | 12.76964 | 6.176536
2018-02-02 09:16 | 363895 | 2640.001 | 5 | 41 | 3.637626 | -2.282074 | 3.028137 | 1.673462 | 12.76964 | 6.453711
2018-02-02 09:18 | 364015 | 2760.0006 | 5 | 41 | 3.624965 | -2.282024 | 3.028137 | 1.749531 | 12.76964 | 6.729943
2018-02-02 09:20 | 364135 | 2880.001 | 5 | 41 | 3.612513 | -2.282064 | 3.028137 | 1.825594 | 12.76964 | 7.005184
2018-02-02 09:22 | 364255 | 3000.0006 | 5 | 41 | 3.601569 | -2.282007 | 3.028137 | 1.901658 | 12.76964 | 7.279546
2018-02-02 09:24 | 364375 | 3120.0002 | 5 | 41 | 3.591737 | -2.282104 | 3.028137 | 1.977723 | 12.76964 | 7.553117
2018-02-02 09:26 | 364495 | 3240.0006 | 5 | 41 | 3.582431 | -2.282056 | 3.028137 | 2.053786 | 12.76964 | 7.825963
2018-02-02 09:28 | 364615 | 3360.0002 | 5 | 41 | 3.572019 | -2.282043 | 3.028137 | 2.129856 | 12.76964 | 8.098092
2018-02-02 09:30 | 364735 | 3480.0014 | 5 | 41 | 3.561954 | -2.282005 | 3.028137 | 2.205924 | 12.76964 | 8.369421
2018-02-02 09:32 | 364855 | 3600.001 | 5 | 41 | 3.552092 | -2.282052 | 3.028137 | 2.28199 | 12.76964 | 8.639992
2018-02-02 09:34 | 364975 | 3720.0014 | 5 | 41 | 3.542319 | -2.282027 | 3.028137 | 2.358048 | 12.76964 | 8.909788
2018-02-02 09:36 | 365095 | 3840.0002 | 5 | 41 | 3.530831 | -2.282071 | 3.028137 | 2.434113 | 12.76964 | 9.178816
2018-02-02 09:38 | 365215 | 3960.0006 | 5 | 41 | 3.516603 | -2.282049 | 3.028137 | 2.510177 | 12.76964 | 9.446848
2018-02-02 09:40 | 365335 | 4080.001 | 5 | 41 | 3.501333 | -2.282076 | 3.028137 | 2.586252 | 12.76964 | 9.713804
2018-02-02 09:42 | 365455 | 4200.0014 | 5 | 41 | 3.482955 | -2.282005 | 3.028137 | 2.662316 | 12.76964 | 9.979451
2018-02-02 09:44 | 365575 | 4320.0002 | 5 | 41 | 3.45741 | -2.282034 | 3.028137 | 2.738374 | 12.76964 | 10.24346
2018-02-02 09:46 | 365695 | 4440.0022 | 5 | 41 | 3.415764 | -2.282045 | 3.028137 | 2.81444 | 12.76964 | 10.505
2018-02-02 09:48 | 365815 | 4560.0002 | 5 | 41 | 3.350535 | -2.282038 | 3.028137 | 2.890514 | 12.76964 | 10.76257
2018-02-02 09:50 | 365935 | 4680.0014 | 5 | 41 | 3.229573 | -2.282072 | 3.028137 | 2.966579 | 12.76964 | 11.0134
2018-02-02 09:52 | 366031.1 | 4776.1268 | 5 | 41 | 2.999993 | -2.282022 | 3.028137 | 3.027504 | 12.76964 | 11.20435
2018-02-02 09:54 | 366151.1 | 120.0006 | 6 | 41 | 3.347301 | 0 | 3.028137 | 3.027504 | 12.76964 | 11.20435
2018-02-02 09:56 | 366271.1 | 240.001 | 6 | 41 | 3.361362 | 0 | 3.028137 | 3.027504 | 12.76964 | 11.20435
2018-02-02 09:57 | 366331.1 | 300.003 | 6 | 41 | 3.36482 | 0 | 3.028137 | 3.027504 | 12.76964 | 11.20435
2018-02-02 09:57 | 366331.1 | 0.0024 | 7 | 42 | 3.364818 | 0 | 0 | 0 | 0 | 0
2018-02-02 09:59 | 366451.2 | 120.0007 | 2 | 42 | 4.026689 | 4.890113 | 0.1624098 | 0 | 0.6348286 | 0
2018-02-02 10:01 | 366571.2 | 240.0003 | 2 | 42 | 4.06193 | 4.890063 | 0.3254103 | 0 | 1.294057 | 0
2018-02-02 10:03 | 366691.2 | 360.0007 | 2 | 42 | 4.095968 | 4.890023 | 0.4883987 | 0 | 1.958985 | 0
2018-02-02 10:05 | 366811.2 | 480.0011 | 2 | 42 | 4.123722 | 4.890046 | 0.6513904 | 0 | 2.628943 | 0
2018-02-02 10:07 | 366931.2 | 600.0016 | 2 | 42 | 4.146691 | 4.890109 | 0.8143817 | 0 | 3.302972 | 0
2018-02-02 10:09 | 367051.2 | 720.0003 | 2 | 42 | 4.169769 | 4.89005 | 0.9773839 | 0 | 3.980757 | 0
2018-02-02 10:11 | 367171.2 | 840.0015 | 2 | 42 | 4.193711 | 4.89005 | 1.140375 | 0 | 4.662302 | 0
2018-02-02 10:13 | 367291.2 | 960.0003 | 2 | 42 | 4.200281 | 4.559432 | 1.299102 | 0 | 5.328862 | 0
2018-02-02 10:15 | 367411.2 | 1080.0015 | 2 | 42 | 4.200278 | 4.172742 | 1.444479 | 0 | 5.939488 | 0
2018-02-02 10:17 | 367531.2 | 1200.0011 | 2 | 42 | 4.200266 | 3.818036 | 1.577613 | 0 | 6.498693 | 0
2018-02-02 10:19 | 367651.2 | 1320.0015 | 2 | 42 | 4.200277 | 3.482532 | 1.699223 | 0 | 7.009489 | 0
2018-02-02 10:20 | 367731 | 1399.7502 | 2 | 42 | 4.200294 | 3.259988 | 1.773911 | 0 | 7.3232 | 0
2018-02-02 10:22 | 367851 | 120.0014 | 3 | 42 | 4.224262 | 3.259885 | 1.882193 | 0 | 7.779167 | 0
2018-02-02 10:24 | 367971 | 240.001 | 3 | 42 | 4.2542 | 3.260154 | 1.990856 | 0 | 8.239802 | 0
2018-02-02 10:26 | 368091 | 360.0014 | 3 | 42 | 4.28605 | 3.260226 | 2.099514 | 0 | 8.703761 | 0
2018-02-02 10:28 | 368211 | 480.001 | 3 | 42 | 4.319753 | 3.260224 | 2.208171 | 0 | 9.171284 | 0
2018-02-02 10:30 | 368331 | 600.0014 | 3 | 42 | 4.356727 | 3.2602 | 2.316839 | 0 | 9.642673 | 0
2018-02-02 10:32 | 368451 | 720.001 | 3 | 42 | 4.397805 | 3.259891 | 2.425487 | 0 | 10.11823 | 0
2018-02-02 10:34 | 368571 | 840.0014 | 3 | 42 | 4.400285 | 2.762027 | 2.525537 | 0 | 10.55847 | 0
2018-02-02 10:36 | 368691 | 960.0011 | 3 | 42 | 4.40031 | 2.374566 | 2.610923 | 0 | 10.9342 | 0
2018-02-02 10:38 | 368811 | 1080.0006 | 3 | 42 | 4.400269 | 2.047387 | 2.684503 | 0 | 11.25797 | 0
2018-02-02 10:40 | 368931 | 1200.0002 | 3 | 42 | 4.400269 | 1.758902 | 2.747864 | 0 | 11.53678 | 0
2018-02-02 10:42 | 369051 | 1320.0006 | 3 | 42 | 4.400241 | 1.518492 | 2.802341 | 0 | 11.77649 | 0
2018-02-02 10:44 | 369171 | 1440.001 | 3 | 42 | 4.40027 | 1.322497 | 2.849589 | 0 | 11.9844 | 0
2018-02-02 10:46 | 369291 | 1560.0007 | 3 | 42 | 4.400241 | 1.159597 | 2.890876 | 0 | 12.16607 | 0
2018-02-02 10:48 | 369411 | 1680.0002 | 3 | 42 | 4.400235 | 1.019279 | 2.92714 | 0 | 12.32564 | 0
2018-02-02 10:50 | 369531 | 1800.0007 | 3 | 42 | 4.400181 | 0.8938837 | 2.958973 | 0 | 12.46571 | 0
2018-02-02 10:52 | 369651 | 1920.0002 | 3 | 42 | 4.400228 | 0.7929735 | 2.987039 | 0 | 12.58921 | 0
2018-02-02 10:54 | 369771 | 2040.0007 | 3 | 42 | 4.40022 | 0.707346 | 3.011997 | 0 | 12.69903 | 0
2018-02-02 10:56 | 369860.2 | 2129.2634 | 3 | 42 | 4.400201 | 0.6519928 | 3.028842 | 0 | 12.77315 | 0
2018-02-02 10:58 | 369980.3 | 120.0012 | 4 | 42 | 4.339169 | 0 | 3.028842 | 0 | 12.77315 | 0
2018-02-02 11:00 | 370100.3 | 240.0009 | 4 | 42 | 4.333114 | 0 | 3.028842 | 0 | 12.77315 | 0
2018-02-02 11:01 | 370160.3 | 300.0029 | 4 | 42 | 4.331331 | 0 | 3.028842 | 0 | 12.77315 | 0
2018-02-02 11:03 | 370280.4 | 120.0023 | 5 | 42 | 4.117429 | -2.282121 | 3.028842 | 0.07606687 | 12.77315 | 0.3154585
2018-02-02 11:05 | 370400.4 | 240.001 | 5 | 42 | 4.084606 | -2.282101 | 3.028842 | 0.1521326 | 12.77315 | 0.6273668
2018-02-02 11:07 | 370520.4 | 360.0006 | 5 | 42 | 4.05435 | -2.282096 | 3.028842 | 0.2281952 | 12.77315 | 0.936897
2018-02-02 11:09 | 370640.4 | 480.0011 | 5 | 42 | 4.024409 | -2.282101 | 3.028842 | 0.304257 | 12.77315 | 1.244133
2018-02-02 11:11 | 370760.4 | 600.0006 | 5 | 42 | 3.995731 | -2.282065 | 3.028842 | 0.3803332 | 12.77315 | 1.549199
2018-02-02 11:13 | 370880.4 | 720.0003 | 5 | 42 | 3.967912 | -2.282091 | 3.028842 | 0.4563969 | 12.77315 | 1.852064
2018-02-02 11:15 | 371000.4 | 840.0006 | 5 | 42 | 3.940813 | -2.282099 | 3.028842 | 0.532468 | 12.77315 | 2.152877
2018-02-02 11:17 | 371120.4 | 960.001 | 5 | 42 | 3.913848 | -2.282123 | 3.028842 | 0.6085356 | 12.77315 | 2.451622
2018-02-02 11:19 | 371240.4 | 1080.0014 | 5 | 42 | 3.887893 | -2.282089 | 3.028842 | 0.6845941 | 12.77315 | 2.748308
2018-02-02 11:21 | 371360.4 | 1200.0011 | 5 | 42 | 3.862345 | -2.282069 | 3.028842 | 0.7606667 | 12.77315 | 3.0431
2018-02-02 11:23 | 371480.4 | 1320.0006 | 5 | 42 | 3.837541 | -2.282112 | 3.028842 | 0.8367288 | 12.77315 | 3.335926
2018-02-02 11:25 | 371600.4 | 1440.0003 | 5 | 42 | 3.814197 | -2.282101 | 3.028842 | 0.9127931 | 12.77315 | 3.62693
2018-02-02 11:27 | 371720.4 | 1560.0006 | 5 | 42 | 3.792302 | -2.282103 | 3.028842 | 0.988866 | 12.77315 | 3.916242
2018-02-02 11:29 | 371840.4 | 1680.0011 | 5 | 42 | 3.772143 | -2.282156 | 3.028842 | 1.064934 | 12.77315 | 4.20394
2018-02-02 11:31 | 371960.4 | 1800.0006 | 5 | 42 | 3.753055 | -2.282085 | 3.028842 | 1.141006 | 12.77315 | 4.490158
2018-02-02 11:33 | 372080.4 | 1920.0002 | 5 | 42 | 3.734828 | -2.282116 | 3.028842 | 1.21707 | 12.77315 | 4.774934
2018-02-02 11:35 | 372200.4 | 2040.0015 | 5 | 42 | 3.71655 | -2.282078 | 3.028842 | 1.293143 | 12.77315 | 5.05836
2018-02-02 11:37 | 372320.4 | 2160.0002 | 5 | 42 | 3.699128 | -2.282109 | 3.028842 | 1.369205 | 12.77315 | 5.340378
2018-02-02 11:39 | 372440.4 | 2280.0006 | 5 | 42 | 3.682835 | -2.282087 | 3.028842 | 1.445264 | 12.77315 | 5.621103
2018-02-02 11:41 | 372560.4 | 2400.0002 | 5 | 42 | 3.667811 | -2.282104 | 3.028842 | 1.521329 | 12.77315 | 5.900661
2018-02-02 11:43 | 372680.4 | 2520.0006 | 5 | 42 | 3.653306 | -2.282014 | 3.028842 | 1.597402 | 12.77315 | 6.179129
2018-02-02 11:45 | 372800.4 | 2640.0002 | 5 | 42 | 3.639226 | -2.282091 | 3.028842 | 1.673467 | 12.77315 | 6.456474
2018-02-02 11:47 | 372920.4 | 2760.0014 | 5 | 42 | 3.626631 | -2.282129 | 3.028842 | 1.749534 | 12.77315 | 6.732809
2018-02-02 11:49 | 373040.4 | 2880.0002 | 5 | 42 | 3.615219 | -2.282085 | 3.028842 | 1.825592 | 12.77315 | 7.008199
2018-02-02 11:51 | 373160.4 | 3000.0006 | 5 | 42 | 3.604717 | -2.281984 | 3.028842 | 1.901657 | 12.77315 | 7.282791
2018-02-02 11:53 | 373280.4 | 3120.001 | 5 | 42 | 3.59412 | -2.282111 | 3.028842 | 1.977723 | 12.77315 | 7.556585
2018-02-02 11:55 | 373400.4 | 3240.0006 | 5 | 42 | 3.584121 | -2.282156 | 3.028842 | 2.053789 | 12.77315 | 7.829589
2018-02-02 11:57 | 373520.4 | 3360.0003 | 5 | 42 | 3.574632 | -2.282061 | 3.028842 | 2.129858 | 12.77315 | 8.101869
2018-02-02 11:59 | 373640.4 | 3480.0006 | 5 | 42 | 3.565474 | -2.282141 | 3.028842 | 2.205932 | 12.77315 | 8.373459
2018-02-02 12:01 | 373760.4 | 3600.001 | 5 | 42 | 3.555646 | -2.282078 | 3.028842 | 2.281997 | 12.77315 | 8.644301
2018-02-02 12:03 | 373880.4 | 3720.0006 | 5 | 42 | 3.544606 | -2.282118 | 3.028842 | 2.358067 | 12.77315 | 8.91436
2018-02-02 12:05 | 374000.4 | 3840.001 | 5 | 42 | 3.533096 | -2.282146 | 3.028842 | 2.434124 | 12.77315 | 9.18352
2018-02-02 12:07 | 374120.4 | 3960.0006 | 5 | 42 | 3.520401 | -2.282123 | 3.028842 | 2.510199 | 12.77315 | 9.451828
2018-02-02 12:09 | 374240.4 | 4080.0002 | 5 | 42 | 3.505863 | -2.282063 | 3.028842 | 2.586262 | 12.77315 | 9.719069
2018-02-02 12:11 | 374360.4 | 4200.0014 | 5 | 42 | 3.486689 | -2.282064 | 3.028842 | 2.662334 | 12.77315 | 9.985077
2018-02-02 12:13 | 374480.4 | 4320.001 | 5 | 42 | 3.46034 | -2.282052 | 3.028842 | 2.738392 | 12.77315 | 10.24932
2018-02-02 12:15 | 374600.4 | 4440.0006 | 5 | 42 | 3.421516 | -2.282107 | 3.028842 | 2.814462 | 12.77315 | 10.51117
2018-02-02 12:17 | 374720.4 | 4560.001 | 5 | 42 | 3.359473 | -2.282079 | 3.028842 | 2.890531 | 12.77315 | 10.76929
2018-02-02 12:19 | 374840.4 | 4680.0014 | 5 | 42 | 3.240973 | -2.282067 | 3.028842 | 2.966594 | 12.77315 | 11.02089
2018-02-02 12:20 | 374939.6 | 4779.2461 | 5 | 42 | 2.999993 | -2.282183 | 3.028842 | 3.029508 | 12.77315 | 11.21854
2018-02-02 12:22 | 375059.649 | 120.0011 | 6 | 42 | 3.341076 | 0 | 3.028842 | 3.029514 | 12.77315 | 11.21856
2018-02-02 12:24 | 375179.6478 | 239.9999 | 6 | 42 | 3.354624 | 0 | 3.028842 | 3.029514 | 12.77315 | 11.21856
2018-02-02 12:25 | 375239.6498 | 300.0019 | 6 | 42 | 3.358012 | 0 | 3.028842 | 3.029514 | 12.77315 | 11.21856
2018-02-02 12:25 | 375239.7 | 0.0024 | 7 | 43 | 3.358083 | 0 | 0 | 0 | 0 | 0
2018-02-02 12:27 | 375359.7 | 120.0006 | 2 | 43 | 4.021993 | 4.889974 | 0.1624016 | 0 | 0.6337229 | 0
2018-02-02 12:29 | 375479.7 | 240.001 | 2 | 43 | 4.060015 | 4.890008 | 0.3253956 | 0 | 1.292381 | 0
2018-02-02 12:31 | 375599.7 | 360.0015 | 2 | 43 | 4.09425 | 4.890063 | 0.4883925 | 0 | 1.957096 | 0
2018-02-02 12:33 | 375719.7 | 480.001 | 2 | 43 | 4.119889 | 4.890035 | 0.6513935 | 0 | 2.626627 | 0
2018-02-02 12:35 | 375839.7 | 600.0006 | 2 | 43 | 4.141984 | 4.889981 | 0.814387 | 0 | 3.299944 | 0
2018-02-02 12:37 | 375959.7 | 720.001 | 2 | 43 | 4.165763 | 4.889991 | 0.9773714 | 0 | 3.976922 | 0
2018-02-02 12:39 | 376079.7 | 840.0014 | 2 | 43 | 4.191344 | 4.890008 | 1.140358 | 0 | 4.65797 | 0
2018-02-02 12:41 | 376199.7 | 960.0002 | 2 | 43 | 4.2003 | 4.606091 | 1.300076 | 0 | 5.328584 | 0
2018-02-02 12:43 | 376319.7 | 1080.0014 | 2 | 43 | 4.200298 | 4.234544 | 1.447307 | 0 | 5.946999 | 0
2018-02-02 12:45 | 376439.7 | 1200.0002 | 2 | 43 | 4.200257 | 3.870353 | 1.582402 | 0 | 6.514434 | 0
2018-02-02 12:47 | 376559.7 | 1320.0014 | 2 | 43 | 4.200295 | 3.504516 | 1.705283 | 0 | 7.03057 | 0
2018-02-02 12:49 | 376642.8 | 1403.0358 | 2 | 43 | 4.200285 | 3.25999 | 1.783272 | 0 | 7.358146 | 0
2018-02-02 12:51 | 376762.8 | 120.0005 | 3 | 43 | 4.223856 | 3.259957 | 1.891554 | 0 | 7.814111 | 0
2018-02-02 12:53 | 376882.8 | 240.0009 | 3 | 43 | 4.252605 | 3.259988 | 2.000204 | 0 | 8.27457 | 0
2018-02-02 12:55 | 377002.8 | 360.0013 | 3 | 43 | 4.284708 | 3.259965 | 2.108864 | 0 | 8.738369 | 0
2018-02-02 12:57 | 377122.8 | 480.0001 | 3 | 43 | 4.320024 | 3.260001 | 2.217526 | 0 | 9.205853 | 0
2018-02-02 12:59 | 377242.8 | 600.0005 | 3 | 43 | 4.357578 | 3.259948 | 2.326185 | 0 | 9.677277 | 0
2018-02-02 13:01 | 377362.8 | 720.0001 | 3 | 43 | 4.397353 | 3.260001 | 2.434849 | 0 | 10.15293 | 0
2018-02-02 13:03 | 377482.8 | 840.0005 | 3 | 43 | 4.400294 | 2.767125 | 2.535157 | 0 | 10.59431 | 0
2018-02-02 13:05 | 377602.8 | 960.0001 | 3 | 43 | 4.400323 | 2.364026 | 2.620513 | 0 | 10.9699 | 0
2018-02-02 13:07 | 377722.8 | 1080.0013 | 3 | 43 | 4.40025 | 2.023301 | 2.693441 | 0 | 11.29081 | 0
2018-02-02 13:09 | 377842.8 | 1200.0001 | 3 | 43 | 4.400249 | 1.742684 | 2.756069 | 0 | 11.56638 | 0
2018-02-02 13:11 | 377962.8 | 1320.0013 | 3 | 43 | 4.400289 | 1.510461 | 2.810152 | 0 | 11.80437 | 0
2018-02-02 13:13 | 378082.8 | 1440.0009 | 3 | 43 | 4.400254 | 1.312155 | 2.857099 | 0 | 12.01094 | 0
2018-02-02 13:15 | 378202.8 | 1560.0006 | 3 | 43 | 4.400249 | 1.140888 | 2.8979 | 0 | 12.19048 | 0
2018-02-02 13:17 | 378322.8 | 1680.0009 | 3 | 43 | 4.4002 | 0.9995632 | 2.933501 | 0 | 12.34713 | 0
2018-02-02 13:19 | 378442.8 | 1800.0005 | 3 | 43 | 4.400242 | 0.8827152 | 2.964813 | 0 | 12.48492 | 0
2018-02-02 13:21 | 378562.8 | 1920.0002 | 3 | 43 | 4.400173 | 0.7827053 | 2.992543 | 0 | 12.60693 | 0
2018-02-02 13:23 | 378682.8 | 2040.0014 | 3 | 43 | 4.400188 | 0.694355 | 3.017166 | 0 | 12.71528 | 0
2018-02-02 13:24 | 378747.7 | 2104.9491 | 3 | 43 | 4.400199 | 0.6519995 | 3.029316 | 0 | 12.76874 | 0
2018-02-02 13:26 | 378867.8 | 120.0007 | 4 | 43 | 4.339089 | 0 | 3.029316 | 0 | 12.76874 | 0
2018-02-02 13:28 | 378987.8 | 240.0018 | 4 | 43 | 4.333043 | 0 | 3.029316 | 0 | 12.76874 | 0
2018-02-02 13:29 | 379047.8 | 300.0014 | 4 | 43 | 4.331255 | 0 | 3.029316 | 0 | 12.76874 | 0
2018-02-02 13:31 | 379167.9 | 120.0015 | 5 | 43 | 4.117995 | -2.282044 | 3.029316 | 0.07606395 | 12.76874 | 0.3154881
2018-02-02 13:33 | 379287.9 | 240.0002 | 5 | 43 | 4.083961 | -2.282099 | 3.029316 | 0.1521249 | 12.76874 | 0.6273726
2018-02-02 13:35 | 379407.9 | 360.0014 | 5 | 43 | 4.05364 | -2.281999 | 3.029316 | 0.2281949 | 12.76874 | 0.9368746
2018-02-02 13:37 | 379527.9 | 480.001 | 5 | 43 | 4.024582 | -2.282051 | 3.029316 | 0.3042609 | 12.76874 | 1.244107
2018-02-02 13:39 | 379647.9 | 600.0014 | 5 | 43 | 3.99638 | -2.282101 | 3.029316 | 0.3803197 | 12.76874 | 1.549141
2018-02-02 13:41 | 379767.9 | 720.001 | 5 | 43 | 3.967784 | -2.282039 | 3.029316 | 0.4563934 | 12.76874 | 1.852079
2018-02-02 13:43 | 379887.9 | 840.0014 | 5 | 43 | 3.939868 | -2.282052 | 3.029316 | 0.5324556 | 12.76874 | 2.152805
2018-02-02 13:45 | 380007.9 | 960.001 | 5 | 43 | 3.913319 | -2.282059 | 3.029316 | 0.608525 | 12.76874 | 2.45149
2018-02-02 13:47 | 380127.9 | 1080.0007 | 5 | 43 | 3.88791 | -2.282064 | 3.029316 | 0.68459 | 12.76874 | 2.748185
2018-02-02 13:49 | 380247.9 | 1200.0002 | 5 | 43 | 3.862296 | -2.282123 | 3.029316 | 0.7606452 | 12.76874 | 3.042909
2018-02-02 13:51 | 380367.9 | 1320.0015 | 5 | 43 | 3.836178 | -2.282063 | 3.029316 | 0.836727 | 12.76874 | 3.335759
2018-02-02 13:53 | 380487.9 | 1440.0011 | 5 | 43 | 3.812601 | -2.282091 | 3.029316 | 0.9127878 | 12.76874 | 3.626629
2018-02-02 13:55 | 380607.9 | 1560.0007 | 5 | 43 | 3.791374 | -2.282125 | 3.029316 | 0.988857 | 12.76874 | 3.91583
2018-02-02 13:57 | 380727.9 | 1680.001 | 5 | 43 | 3.771699 | -2.282114 | 3.029316 | 1.064924 | 12.76874 | 4.203475
2018-02-02 13:59 | 380847.9 | 1800.0014 | 5 | 43 | 3.752114 | -2.282096 | 3.029316 | 1.14099 | 12.76874 | 4.48963
2018-02-02 14:01 | 380967.9 | 1920.0002 | 5 | 43 | 3.733018 | -2.282045 | 3.029316 | 1.217058 | 12.76874 | 4.774311
2018-02-02 14:03 | 381087.9 | 2040.0015 | 5 | 43 | 3.715041 | -2.282119 | 3.029316 | 1.293128 | 12.76874 | 5.057589
2018-02-02 14:05 | 381207.9 | 2160.001 | 5 | 43 | 3.698236 | -2.282123 | 3.029316 | 1.369191 | 12.76874 | 5.33952
2018-02-02 14:07 | 381327.9 | 2280.0007 | 5 | 43 | 3.682089 | -2.282104 | 3.029316 | 1.445261 | 12.76874 | 5.620228
2018-02-02 14:09 | 381447.9 | 2400.001 | 5 | 43 | 3.666115 | -2.282166 | 3.029316 | 1.521327 | 12.76874 | 5.899701
2018-02-02 14:11 | 381567.9 | 2520.0015 | 5 | 43 | 3.651374 | -2.282059 | 3.029316 | 1.597385 | 12.76874 | 6.177967
2018-02-02 14:13 | 381687.9 | 2640.001 | 5 | 43 | 3.637963 | -2.282072 | 3.029316 | 1.673458 | 12.76874 | 6.455222
2018-02-02 14:15 | 381807.9 | 2760.0006 | 5 | 43 | 3.625849 | -2.282112 | 3.029316 | 1.749522 | 12.76874 | 6.731473
2018-02-02 14:17 | 381927.9 | 2880.0002 | 5 | 43 | 3.614035 | -2.282107 | 3.029316 | 1.825584 | 12.76874 | 7.006816
2018-02-02 14:19 | 382047.9 | 3000.0006 | 5 | 43 | 3.602672 | -2.282101 | 3.029316 | 1.901647 | 12.76874 | 7.281263
2018-02-02 14:21 | 382167.9 | 3120.0002 | 5 | 43 | 3.592425 | -2.282116 | 3.029316 | 1.977722 | 12.76874 | 7.554942
2018-02-02 14:23 | 382287.9 | 3240.0014 | 5 | 43 | 3.583096 | -2.282201 | 3.029316 | 2.053788 | 12.76874 | 7.827842
2018-02-02 14:25 | 382407.9 | 3360.0002 | 5 | 43 | 3.57378 | -2.282031 | 3.029316 | 2.129853 | 12.76874 | 8.100039
2018-02-02 14:27 | 382527.9 | 3480.0014 | 5 | 43 | 3.563667 | -2.282084 | 3.029316 | 2.205919 | 12.76874 | 8.371503
2018-02-02 14:29 | 382647.9 | 3600.001 | 5 | 43 | 3.55365 | -2.282134 | 3.029316 | 2.281985 | 12.76874 | 8.642195
2018-02-02 14:31 | 382767.9 | 3720.0014 | 5 | 43 | 3.543353 | -2.282166 | 3.029316 | 2.358049 | 12.76874 | 8.912109
2018-02-02 14:33 | 382887.9 | 3840.0002 | 5 | 43 | 3.532568 | -2.282091 | 3.029316 | 2.434117 | 12.76874 | 9.181245
2018-02-02 14:35 | 383007.9 | 3960.0014 | 5 | 43 | 3.519344 | -2.282022 | 3.029316 | 2.510181 | 12.76874 | 9.449466
2018-02-02 14:37 | 383127.9 | 4080.001 | 5 | 43 | 3.503742 | -2.282119 | 3.029316 | 2.586254 | 12.76874 | 9.716609
2018-02-02 14:39 | 383247.9 | 4200.0006 | 5 | 43 | 3.484931 | -2.282069 | 3.029316 | 2.662315 | 12.76874 | 9.982419
2018-02-02 14:41 | 383367.9 | 4320.001 | 5 | 43 | 3.459631 | -2.281878 | 3.029316 | 2.738387 | 12.76874 | 10.24662
2018-02-02 14:43 | 383487.9 | 4440.0014 | 5 | 43 | 3.420863 | -2.282036 | 3.029316 | 2.814454 | 12.76874 | 10.50842
2018-02-02 14:45 | 383607.9 | 4560.0002 | 5 | 43 | 3.356084 | -2.282065 | 3.029316 | 2.89052 | 12.76874 | 10.76639
2018-02-02 14:47 | 383727.9 | 4680.0007 | 5 | 43 | 3.23549 | -2.282032 | 3.029316 | 2.966588 | 12.76874 | 11.01766
2018-02-02 14:48 | 383825.2 | 4777.3709 | 5 | 43 | 2.999986 | -2.282167 | 3.029316 | 3.028301 | 12.76874 | 11.21132
2018-02-02 14:50 | 383945.3 | 120.0014 | 6 | 43 | 3.341842 | 0 | 3.029316 | 3.028301 | 12.76874 | 11.21132
2018-02-02 14:52 | 384065.3 | 240.001 | 6 | 43 | 3.355482 | 0 | 3.029316 | 3.028301 | 12.76874 | 11.21132
2018-02-02 14:53 | 384125.3 | 300.0023 | 6 | 43 | 3.359035 | 0 | 3.029316 | 3.028301 | 12.76874 | 11.21132
2018-02-02 14:53 | 384125.3 | 0.0025 | 7 | 44 | 3.358807 | 0 | 0 | 0 | 0 | 0
2018-02-02 14:55 | 384245.4 | 120.0006 | 2 | 44 | 4.023551 | 4.890077 | 0.1624143 | 0 | 0.634046 | 0
2018-02-02 14:57 | 384365.4 | 240.001 | 2 | 44 | 4.060308 | 4.890155 | 0.3254052 | 0 | 1.292845 | 0
2018-02-02 14:59 | 384485.4 | 360.0014 | 2 | 44 | 4.093532 | 4.890138 | 0.4884122 | 0 | 1.957551 | 0
2018-02-02 15:01 | 384605.4 | 480.001 | 2 | 44 | 4.119852 | 4.890147 | 0.6514013 | 0 | 2.626944 | 0
2018-02-02 15:03 | 384725.4 | 600.0014 | 2 | 44 | 4.143953 | 4.890147 | 0.8143839 | 0 | 3.300409 | 0
2018-02-02 15:05 | 384845.4 | 720.0002 | 2 | 44 | 4.16743 | 4.890161 | 0.9773899 | 0 | 3.977806 | 0
2018-02-02 15:07 | 384965.4 | 840.0014 | 2 | 44 | 4.191645 | 4.889878 | 1.14039 | 0 | 4.659067 | 0
2018-02-02 15:09 | 385085.4 | 960.0011 | 2 | 44 | 4.200282 | 4.610862 | 1.300209 | 0 | 5.330105 | 0
2018-02-02 15:11 | 385205.4 | 1080.0006 | 2 | 44 | 4.200275 | 4.212462 | 1.447266 | 0 | 5.947788 | 0
2018-02-02 15:13 | 385325.4 | 1200.0002 | 2 | 44 | 4.200261 | 3.840016 | 1.581366 | 0 | 6.511048 | 0
2018-02-02 15:15 | 385445.4 | 1320.0006 | 2 | 44 | 4.200257 | 3.489762 | 1.703494 | 0 | 7.024022 | 0
2018-02-02 15:17 | 385527.5 | 1402.1389 | 2 | 44 | 4.200284 | 3.25998 | 1.780483 | 0 | 7.347397 | 0
2018-02-02 15:19 | 385647.5 | 120.0006 | 3 | 44 | 4.223566 | 3.259887 | 1.888755 | 1.717e-09 | 7.803298 | 6.982e-09
2018-02-02 15:21 | 385767.5 | 240.0003 | 3 | 44 | 4.253706 | 3.259898 | 1.997417 | 1.717e-09 | 8.26384 | 6.982e-09
2018-02-02 15:23 | 385887.5 | 360.0006 | 3 | 44 | 4.286169 | 3.259883 | 2.106083 | 1.717e-09 | 8.727824 | 6.982e-09
2018-02-02 15:25 | 386007.5 | 480.001 | 3 | 44 | 4.320553 | 3.259788 | 2.214741 | 1.717e-09 | 9.195401 | 6.982e-09
2018-02-02 15:27 | 386127.5 | 600.0006 | 3 | 44 | 4.357096 | 3.259889 | 2.323392 | 1.717e-09 | 9.666795 | 6.982e-09
2018-02-02 15:29 | 386247.5 | 720.0002 | 3 | 44 | 4.396965 | 3.259862 | 2.43205 | 1.717e-09 | 10.14236 | 6.982e-09
2018-02-02 15:31 | 386367.5 | 840.0015 | 3 | 44 | 4.40029 | 2.758008 | 2.532205 | 1.717e-09 | 10.58306 | 6.982e-09
2018-02-02 15:33 | 386487.5 | 960.0002 | 3 | 44 | 4.40027 | 2.363002 | 2.617355 | 1.717e-09 | 10.95775 | 6.982e-09
2018-02-02 15:35 | 386607.5 | 1080.0006 | 3 | 44 | 4.400263 | 2.033246 | 2.690458 | 1.717e-09 | 11.27942 | 6.982e-09
2018-02-02 15:37 | 386727.5 | 1200.001 | 3 | 44 | 4.400282 | 1.753656 | 2.753473 | 1.717e-09 | 11.5567 | 6.982e-09
2018-02-02 15:39 | 386847.5 | 1320.0006 | 3 | 44 | 4.400271 | 1.509726 | 2.807749 | 1.717e-09 | 11.79553 | 6.982e-09
2018-02-02 15:41 | 386967.5 | 1440.0003 | 3 | 44 | 4.400263 | 1.310618 | 2.854643 | 1.717e-09 | 12.00188 | 6.982e-09
2018-02-02 15:43 | 387087.5 | 1560.0015 | 3 | 44 | 4.400247 | 1.145324 | 2.895489 | 1.717e-09 | 12.18161 | 6.982e-09
2018-02-02 15:45 | 387207.5 | 1680.0011 | 3 | 44 | 4.400269 | 1.009039 | 2.931328 | 1.717e-09 | 12.33931 | 6.982e-09
2018-02-02 15:47 | 387327.5 | 1800.0015 | 3 | 44 | 4.40023 | 0.88766 | 2.962896 | 1.717e-09 | 12.47822 | 6.982e-09
2018-02-02 15:49 | 387447.5 | 1920.0003 | 3 | 44 | 4.400258 | 0.7832851 | 2.990673 | 1.717e-09 | 12.60044 | 6.982e-09
2018-02-02 15:51 | 387567.5 | 2040.0007 | 3 | 44 | 4.400232 | 0.6966591 | 3.015282 | 1.717e-09 | 12.70873 | 6.982e-09
2018-02-02 15:52 | 387637.3 | 2109.7759 | 3 | 44 | 4.40021 | 0.6519995 | 3.028348 | 1.717e-09 | 12.76622 | 6.982e-09
2018-02-02 15:54 | 387757.3 | 120.0021 | 4 | 44 | 4.339057 | 0 | 3.028348 | 1.717e-09 | 12.76622 | 6.982e-09
2018-02-02 15:56 | 387877.3 | 240 | 4 | 44 | 4.332992 | 0 | 3.028348 | 1.717e-09 | 12.76622 | 6.982e-09
2018-02-02 15:57 | 387937.4 | 300.0044 | 4 | 44 | 4.331212 | 0 | 3.028348 | 1.717e-09 | 12.76622 | 6.982e-09
2018-02-02 15:59 | 388057.4 | 120.0007 | 5 | 44 | 4.117018 | -2.282079 | 3.028348 | 0.07606523 | 12.76622 | 0.3154299
2018-02-02 16:01 | 388177.4 | 240.0002 | 5 | 44 | 4.083776 | -2.282107 | 3.028348 | 0.1521263 | 12.76622 | 0.6272668
2018-02-02 16:03 | 388297.4 | 360.0015 | 5 | 44 | 4.054185 | -2.282136 | 3.028348 | 0.2281965 | 12.76622 | 0.936789
2018-02-02 16:05 | 388417.4 | 480.0002 | 5 | 44 | 4.02473 | -2.282104 | 3.028348 | 0.3042598 | 12.76622 | 1.244049
2018-02-02 16:07 | 388537.4 | 600.0006 | 5 | 44 | 3.99517 | -2.282134 | 3.028348 | 0.3803268 | 12.76622 | 1.549063
2018-02-02 16:09 | 388657.4 | 720.0002 | 5 | 44 | 3.966863 | -2.282024 | 3.028348 | 0.4563922 | 12.76622 | 1.851876
2018-02-02 16:11 | 388777.4 | 840.0007 | 5 | 44 | 3.939764 | -2.282076 | 3.028348 | 0.5324652 | 12.76622 | 2.152605
2018-02-02 16:13 | 388897.4 | 960.0002 | 5 | 44 | 3.913549 | -2.282134 | 3.028348 | 0.6085226 | 12.76622 | 2.451254
2018-02-02 16:15 | 389017.4 | 1080.0014 | 5 | 44 | 3.887021 | -2.282027 | 3.028348 | 0.6845945 | 12.76622 | 2.747962
2018-02-02 16:17 | 389137.4 | 1200.001 | 5 | 44 | 3.860803 | -2.282065 | 3.028348 | 0.7606632 | 12.76622 | 3.042643
2018-02-02 16:19 | 389257.4 | 1320.0015 | 5 | 44 | 3.835403 | -2.282031 | 3.028348 | 0.8367223 | 12.76622 | 3.335317
2018-02-02 16:21 | 389377.4 | 1440.0002 | 5 | 44 | 3.812541 | -2.282098 | 3.028348 | 0.9127989 | 12.76622 | 3.626217
2018-02-02 16:23 | 389497.4 | 1560.0015 | 5 | 44 | 3.790979 | -2.282052 | 3.028348 | 0.9888576 | 12.76622 | 3.915374
2018-02-02 16:25 | 389617.4 | 1680.0002 | 5 | 44 | 3.770001 | -2.282147 | 3.028348 | 1.064927 | 12.76622 | 4.20294
2018-02-02 16:27 | 389737.4 | 1800.0015 | 5 | 44 | 3.750575 | -2.282038 | 3.028348 | 1.140993 | 12.76622 | 4.488962
2018-02-02 16:29 | 389857.4 | 1920.001 | 5 | 44 | 3.732352 | -2.282174 | 3.028348 | 1.217067 | 12.76622 | 4.773578
2018-02-02 16:31 | 389977.4 | 2040.0014 | 5 | 44 | 3.714725 | -2.282112 | 3.028348 | 1.293139 | 12.76622 | 5.056839
2018-02-02 16:33 | 390097.4 | 2160.0002 | 5 | 44 | 3.696694 | -2.282022 | 3.028348 | 1.369201 | 12.76622 | 5.338706
2018-02-02 16:35 | 390217.4 | 2280.0006 | 5 | 44 | 3.679996 | -2.282204 | 3.028348 | 1.445268 | 12.76622 | 5.619255
2018-02-02 16:37 | 390337.4 | 2400.001 | 5 | 44 | 3.664828 | -2.282016 | 3.028348 | 1.521333 | 12.76622 | 5.898588
2018-02-02 16:39 | 390457.4 | 2520.0006 | 5 | 44 | 3.650919 | -2.282047 | 3.028348 | 1.597394 | 12.76622 | 6.176805
2018-02-02 16:41 | 390577.4 | 2640.001 | 5 | 44 | 3.637193 | -2.282081 | 3.028348 | 1.673465 | 12.76622 | 6.454015
2018-02-02 16:43 | 390697.4 | 2760.0014 | 5 | 44 | 3.623753 | -2.282064 | 3.028348 | 1.749525 | 12.76622 | 6.730134
2018-02-02 16:45 | 390817.4 | 2880.0002 | 5 | 44 | 3.612042 | -2.282064 | 3.028348 | 1.82559 | 12.76622 | 7.005321
2018-02-02 16:47 | 390937.4 | 3000.0006 | 5 | 44 | 3.601607 | -2.282054 | 3.028348 | 1.901652 | 12.76622 | 7.279649
2018-02-02 16:49 | 391057.4 | 3120.001 | 5 | 44 | 3.591798 | -2.282096 | 3.028348 | 1.977716 | 12.76622 | 7.553233
2018-02-02 16:51 | 391177.4 | 3240.0006 | 5 | 44 | 3.581068 | -2.282101 | 3.028348 | 2.053788 | 12.76622 | 7.826068
2018-02-02 16:53 | 391297.4 | 3360.0002 | 5 | 44 | 3.571199 | -2.282092 | 3.028348 | 2.129849 | 12.76622 | 8.098064
2018-02-02 16:55 | 391417.4 | 3480.0014 | 5 | 44 | 3.561724 | -2.282059 | 3.028348 | 2.205921 | 12.76622 | 8.369373
2018-02-02 16:57 | 391537.4 | 3600.001 | 5 | 44 | 3.552504 | -2.282061 | 3.028348 | 2.281984 | 12.76622 | 8.63994
2018-02-02 16:59 | 391657.4 | 3720.0014 | 5 | 44 | 3.541712 | -2.282041 | 3.028348 | 2.358051 | 12.76622 | 8.909773
2018-02-02 17:01 | 391777.4 | 3840.0002 | 5 | 44 | 3.529252 | -2.282031 | 3.028348 | 2.434116 | 12.76622 | 9.178699
2018-02-02 17:03 | 391897.4 | 3960.0006 | 5 | 44 | 3.516263 | -2.282152 | 3.028348 | 2.510177 | 12.76622 | 9.446651
2018-02-02 17:05 | 392017.4 | 4080.001 | 5 | 44 | 3.501676 | -2.282025 | 3.028348 | 2.586247 | 12.76622 | 9.713588
2018-02-02 17:07 | 392137.4 | 4200.0006 | 5 | 44 | 3.483077 | -2.282034 | 3.028348 | 2.662309 | 12.76622 | 9.97926
2018-02-02 17:09 | 392257.4 | 4320.0003 | 5 | 44 | 3.455077 | -2.282029 | 3.028348 | 2.738378 | 12.76622 | 10.24323
2018-02-02 17:11 | 392377.4 | 4440.0014 | 5 | 44 | 3.414479 | -2.282004 | 3.028348 | 2.814438 | 12.76622 | 10.50458
2018-02-02 17:13 | 392497.4 | 4560.001 | 5 | 44 | 3.350175 | -2.282105 | 3.028348 | 2.890509 | 12.76622 | 10.76209
2018-02-02 17:15 | 392617.4 | 4680.0014 | 5 | 44 | 3.229609 | -2.282111 | 3.028348 | 2.966572 | 12.76622 | 11.01291
2018-02-02 17:16 | 392712.1 | 4774.662 | 5 | 44 | 2.999977 | -2.282063 | 3.028348 | 3.026581 | 12.76622 | 11.20099
2018-02-02 17:18 | 392832.1 | 120.0006 | 6 | 44 | 3.34593 | 0 | 3.028348 | 3.026581 | 12.76622 | 11.20099
2018-02-02 17:20 | 392952.1 | 240.0018 | 6 | 44 | 3.359716 | 0 | 3.028348 | 3.026581 | 12.76622 | 11.20099
2018-02-02 17:21 | 393012.1 | 300.0031 | 6 | 44 | 3.363156 | 0 | 3.028348 | 3.026581 | 12.76622 | 11.20099
2018-02-02 17:21 | 393012.1 | 0.0024 | 7 | 45 | 3.363248 | 0 | 0 | 0 | 0 | 0
2018-02-02 17:23 | 393132.2 | 120.0007 | 2 | 45 | 4.025552 | 4.890048 | 0.162396 | 0 | 0.6346064 | 0
2018-02-02 17:25 | 393252.2 | 240.0003 | 2 | 45 | 4.061827 | 4.890035 | 0.3253992 | 0 | 1.293706 | 0
2018-02-02 17:27 | 393372.2 | 360.0015 | 2 | 45 | 4.097354 | 4.890109 | 0.4883859 | 0 | 1.958767 | 0
2018-02-02 17:29 | 393492.2 | 480.0003 | 2 | 45 | 4.123416 | 4.890048 | 0.6513804 | 0 | 2.628819 | 0
2018-02-02 17:31 | 393612.2 | 600.0007 | 2 | 45 | 4.145636 | 4.890038 | 0.81438 | 0 | 3.302764 | 0
2018-02-02 17:33 | 393732.2 | 720.0003 | 2 | 45 | 4.168343 | 4.890065 | 0.9773697 | 0 | 3.980272 | 0
2018-02-02 17:35 | 393852.2 | 840.0015 | 2 | 45 | 4.194323 | 4.890132 | 1.140367 | 0 | 4.661753 | 0
2018-02-02 17:37 | 393972.2 | 960.0012 | 2 | 45 | 4.200284 | 4.54741 | 1.298589 | 0 | 5.32623 | 0
2018-02-02 17:39 | 394092.2 | 1080.0015 | 2 | 45 | 4.200291 | 4.178157 | 1.44392 | 0 | 5.936663 | 0
2018-02-02 17:41 | 394212.2 | 1200.0004 | 2 | 45 | 4.200291 | 3.832858 | 1.57736 | 0 | 6.497146 | 0
2018-02-02 17:43 | 394332.2 | 1320.0015 | 2 | 45 | 4.20031 | 3.48545 | 1.69935 | 0 | 7.009539 | 0
2018-02-02 17:45 | 394406.8 | 1394.6298 | 2 | 45 | 4.200289 | 3.259999 | 1.769274 | 0 | 7.30324 | 0
2018-02-02 17:47 | 394526.9 | 120.0014 | 3 | 45 | 4.224224 | 3.259917 | 1.877555 | 0 | 7.759238 | 0
2018-02-02 17:49 | 394646.9 | 240.0009 | 3 | 45 | 4.252995 | 3.259908 | 1.986202 | 0 | 8.219721 | 0
2018-02-02 17:51 | 394766.9 | 360.0005 | 3 | 45 | 4.283996 | 3.259883 | 2.094875 | 0 | 8.683572 | 0
2018-02-02 17:53 | 394886.9 | 480.0009 | 3 | 45 | 4.318255 | 3.259986 | 2.203534 | 0 | 9.150897 | 0
2018-02-02 17:55 | 395006.9 | 600.0005 | 3 | 45 | 4.356267 | 3.259934 | 2.312191 | 0 | 9.622144 | 0
2018-02-02 17:57 | 395126.9 | 720.0008 | 3 | 45 | 4.396003 | 3.259988 | 2.420852 | 0 | 10.09765 | 0
2018-02-02 17:59 | 395246.9 | 840.0005 | 3 | 45 | 4.400312 | 2.787185 | 2.521713 | 0 | 10.54144 | 0
2018-02-02 18:01 | 395366.9 | 960.0009 | 3 | 45 | 4.400331 | 2.396722 | 2.607956 | 0 | 10.92093 | 0
2018-02-02 18:03 | 395486.9 | 1080.0005 | 3 | 45 | 4.400309 | 2.050723 | 2.681941 | 0 | 11.24649 | 0
2018-02-02 18:05 | 395606.9 | 1200.0009 | 3 | 45 | 4.400278 | 1.762352 | 2.745294 | 0 | 11.52526 | 0
2018-02-02 18:07 | 395726.9 | 1320.0013 | 3 | 45 | 4.400268 | 1.527054 | 2.800002 | 0 | 11.76599 | 0
2018-02-02 18:09 | 395846.9 | 1440.0001 | 3 | 45 | 4.40024 | 1.33211 | 2.847551 | 0 | 11.97522 | 0
2018-02-02 18:11 | 395966.9 | 1560.0014 | 3 | 45 | 4.400201 | 1.163613 | 2.889106 | 0 | 12.15807 | 0
2018-02-02 18:13 | 396086.9 | 1680.0009 | 3 | 45 | 4.400238 | 1.015662 | 2.925353 | 0 | 12.31757 | 0
2018-02-02 18:15 | 396206.9 | 1800.0005 | 3 | 45 | 4.400241 | 0.8966341 | 2.957156 | 0 | 12.45751 | 0
2018-02-02 18:17 | 396326.9 | 1920.001 | 3 | 45 | 4.400192 | 0.7948952 | 2.985299 | 0 | 12.58134 | 0
2018-02-02 18:19 | 396446.9 | 2040.0014 | 3 | 45 | 4.400219 | 0.7097654 | 3.010365 | 0 | 12.69164 | 0
2018-02-02 18:20 | 396536.2 | 2129.2856 | 3 | 45 | 4.400239 | 0.6519928 | 3.027246 | 0 | 12.76592 | 0
2018-02-02 18:22 | 396656.2 | 120.0006 | 4 | 45 | 4.339204 | 0 | 3.027246 | 0 | 12.76592 | 0
2018-02-02 18:24 | 396776.2 | 240.0009 | 4 | 45 | 4.333215 | 0 | 3.027246 | 0 | 12.76592 | 0
2018-02-02 18:25 | 396836.2 | 300.0021 | 4 | 45 | 4.331431 | 0 | 3.027246 | 0 | 12.76592 | 0
2018-02-02 18:27 | 396956.3 | 120.0007 | 5 | 45 | 4.118056 | -2.282058 | 3.027246 | 0.07606132 | 12.76592 | 0.3154662
2018-02-02 18:29 | 397076.3 | 240.001 | 5 | 45 | 4.084428 | -2.282085 | 3.027246 | 0.1521267 | 12.76592 | 0.6273949
2018-02-02 18:31 | 397196.3 | 360.0014 | 5 | 45 | 4.053181 | -2.282114 | 3.027246 | 0.2282001 | 12.76592 | 0.936905
2018-02-02 18:33 | 397316.3 | 480.001 | 5 | 45 | 4.023984 | -2.282179 | 3.027246 | 0.3042645 | 12.76592 | 1.244089
2018-02-02 18:35 | 397436.3 | 600.0014 | 5 | 45 | 3.995819 | -2.281974 | 3.027246 | 0.380333 | 12.76592 | 1.549106
2018-02-02 18:37 | 397556.3 | 720.001 | 5 | 45 | 3.967948 | -2.282083 | 3.027246 | 0.4563906 | 12.76592 | 1.85196
2018-02-02 18:39 | 397676.3 | 840.0015 | 5 | 45 | 3.93953 | -2.282123 | 3.027246 | 0.5324616 | 12.76592 | 2.152727
2018-02-02 18:41 | 397796.3 | 960.001 | 5 | 45 | 3.912683 | -2.281984 | 3.027246 | 0.6085318 | 12.76592 | 2.451373
2018-02-02 18:43 | 397916.3 | 1080.0007 | 5 | 45 | 3.886954 | -2.282111 | 3.027246 | 0.6845971 | 12.76592 | 2.748011
2018-02-02 18:45 | 398036.3 | 1200.0002 | 5 | 45 | 3.861774 | -2.282084 | 3.027246 | 0.7606582 | 12.76592 | 3.042702
2018-02-02 18:47 | 398156.3 | 1320.0006 | 5 | 45 | 3.836184 | -2.282022 | 3.027246 | 0.8367219 | 12.76592 | 3.33547
2018-02-02 18:49 | 398276.3 | 1440.0011 | 5 | 45 | 3.811851 | -2.282067 | 3.027246 | 0.912793 | 12.76592 | 3.626346
2018-02-02 18:51 | 398396.3 | 1560.0015 | 5 | 45 | 3.79054 | -2.28213 | 3.027246 | 0.9888619 | 12.76592 | 3.915487
2018-02-02 18:53 | 398516.3 | 1680.0002 | 5 | 45 | 3.77091 | -2.282163 | 3.027246 | 1.06493 | 12.76592 | 4.203066
2018-02-02 18:55 | 398636.3 | 1800.0006 | 5 | 45 | 3.751891 | -2.282123 | 3.027246 | 1.141002 | 12.76592 | 4.489204
2018-02-02 18:57 | 398756.3 | 1920.0011 | 5 | 45 | 3.732543 | -2.282161 | 3.027246 | 1.217067 | 12.76592 | 4.773861
2018-02-02 18:59 | 398876.3 | 2040.0007 | 5 | 45 | 3.714359 | -2.282049 | 3.027246 | 1.293132 | 12.76592 | 5.057075
2018-02-02 19:01 | 398996.3 | 2160.001 | 5 | 45 | 3.697349 | -2.282009 | 3.027246 | 1.369203 | 12.76592 | 5.338975
2018-02-02 19:03 | 399116.3 | 2280.0014 | 5 | 45 | 3.681574 | -2.282121 | 3.027246 | 1.445269 | 12.76592 | 5.619613
2018-02-02 19:05 | 399236.3 | 2400.0003 | 5 | 45 | 3.666119 | -2.282061 | 3.027246 | 1.52133 | 12.76592 | 5.899049
2018-02-02 19:07 | 399356.3 | 2520.0006 | 5 | 45 | 3.650759 | -2.282129 | 3.027246 | 1.597402 | 12.76592 | 6.177338
2018-02-02 19:09 | 399476.3 | 2640.0003 | 5 | 45 | 3.637118 | -2.282094 | 3.027246 | 1.673466 | 12.76592 | 6.454504
2018-02-02 19:11 | 399596.3 | 2760.0014 | 5 | 45 | 3.624903 | -2.282105 | 3.027246 | 1.749529 | 12.76592 | 6.730678
2018-02-02 19:13 | 399716.3 | 2880.001 | 5 | 45 | 3.613661 | -2.282067 | 3.027246 | 1.8256 | 12.76592 | 7.005999
2018-02-02 19:15 | 399836.3 | 3000.0006 | 5 | 45 | 3.60213 | -2.282083 | 3.027246 | 1.901659 | 12.76592 | 7.280418
2018-02-02 19:17 | 399956.3 | 3120.0002 | 5 | 45 | 3.591528 | -2.282064 | 3.027246 | 1.977727 | 12.76592 | 7.554012
2018-02-02 19:19 | 400076.3 | 3240.0006 | 5 | 45 | 3.581876 | -2.282021 | 3.027246 | 2.053792 | 12.76592 | 7.826831
2018-02-02 19:21 | 400196.3 | 3360.0002 | 5 | 45 | 3.57285 | -2.282134 | 3.027246 | 2.129857 | 12.76592 | 8.098943
2018-02-02 19:23 | 400316.3 | 3480.0006 | 5 | 45 | 3.56313 | -2.282067 | 3.027246 | 2.205927 | 12.76592 | 8.370369
2018-02-02 19:25 | 400436.3 | 3600.001 | 5 | 45 | 3.552099 | -2.282087 | 3.027246 | 2.281999 | 12.76592 | 8.640998
2018-02-02 19:27 | 400556.3 | 3720.0014 | 5 | 45 | 3.541524 | -2.282116 | 3.027246 | 2.35806 | 12.76592 | 8.910775
2018-02-02 19:29 | 400676.3 | 3840.0002 | 5 | 45 | 3.530425 | -2.282111 | 3.027246 | 2.434129 | 12.76592 | 9.179751
2018-02-02 19:31 | 400796.3 | 3960.0006 | 5 | 45 | 3.517814 | -2.282043 | 3.027246 | 2.510194 | 12.76592 | 9.447834
2018-02-02 19:33 | 400916.3 | 4080.0002 | 5 | 45 | 3.501528 | -2.282137 | 3.027246 | 2.586256 | 12.76592 | 9.714821
2018-02-02 19:35 | 401036.3 | 4200.0014 | 5 | 45 | 3.48206 | -2.282076 | 3.027246 | 2.662328 | 12.76592 | 9.980474
2018-02-02 19:37 | 401156.3 | 4320.0002 | 5 | 45 | 3.455856 | -2.282092 | 3.027246 | 2.738395 | 12.76592 | 10.24441
2018-02-02 19:39 | 401276.3 | 4440.0006 | 5 | 45 | 3.417188 | -2.282032 | 3.027246 | 2.814466 | 12.76592 | 10.50594
2018-02-02 19:41 | 401396.3 | 4560.0002 | 5 | 45 | 3.352414 | -2.28213 | 3.027246 | 2.890521 | 12.76592 | 10.7636
2018-02-02 19:43 | 401516.3 | 4680.0014 | 5 | 45 | 3.226982 | -2.282103 | 3.027246 | 2.966598 | 12.76592 | 11.01444
2018-02-02 19:45 | 401609.9 | 4773.6034 | 5 | 45 | 2.999988 | -2.282061 | 3.027246 | 3.025925 | 12.76592 | 11.20027
2018-02-02 19:47 | 401729.9 | 120.0013 | 6 | 45 | 3.347678 | 0 | 3.027246 | 3.025925 | 12.76592 | 11.20027
2018-02-02 19:49 | 401849.9 | 240 | 6 | 45 | 3.361469 | 0 | 3.027246 | 3.025925 | 12.76592 | 11.20027
2018-02-02 19:50 | 401909.9 | 300.0044 | 6 | 45 | 3.364954 | 0 | 3.027246 | 3.025925 | 12.76592 | 11.20027
2018-02-02 19:50 | 401909.9 | 0.0024 | 7 | 46 | 3.364893 | 0 | 0 | 0 | 0 | 0
2018-02-02 19:52 | 402030 | 120.0006 | 2 | 46 | 4.026863 | 4.890018 | 0.1624023 | 4.075e-09 | 0.6346909 | 1.3714e-08
2018-02-02 19:54 | 402150 | 240.0002 | 2 | 46 | 4.063272 | 4.890119 | 0.3253892 | 4.075e-09 | 1.293986 | 1.3714e-08
2018-02-02 19:56 | 402270 | 360.0006 | 2 | 46 | 4.096996 | 4.890138 | 0.4883889 | 4.075e-09 | 1.95918 | 1.3714e-08
2018-02-02 19:58 | 402390 | 480.0002 | 2 | 46 | 4.122145 | 4.890161 | 0.6513801 | 4.075e-09 | 2.629053 | 1.3714e-08
2018-02-02 20:00 | 402510 | 600.0006 | 2 | 46 | 4.145865 | 4.890149 | 0.8143739 | 4.075e-09 | 3.302846 | 1.3714e-08
2018-02-02 20:02 | 402630 | 720.0002 | 2 | 46 | 4.170621 | 4.89017 | 0.9773647 | 4.075e-09 | 3.98063 | 1.3714e-08
2018-02-02 20:04 | 402750 | 840.0014 | 2 | 46 | 4.195241 | 4.889802 | 1.140359 | 4.075e-09 | 4.662409 | 1.3714e-08
2018-02-02 20:06 | 402870 | 960.0002 | 2 | 46 | 4.200274 | 4.561814 | 1.29869 | 4.075e-09 | 5.327367 | 1.3714e-08
2018-02-02 20:08 | 402990 | 1080.0014 | 2 | 46 | 4.200295 | 4.188157 | 1.444497 | 4.075e-09 | 5.939796 | 1.3714e-08
2018-02-02 20:10 | 403110 | 1200.001 | 2 | 46 | 4.200285 | 3.806186 | 1.577733 | 4.075e-09 | 6.499429 | 1.3714e-08
2018-02-02 20:12 | 403230 | 1320.0006 | 2 | 46 | 4.200295 | 3.459371 | 1.698732 | 4.075e-09 | 7.007657 | 1.3714e-08
2018-02-02 20:13 | 403302.1 | 1392.0649 | 2 | 46 | 4.200255 | 3.259994 | 1.765981 | 4.075e-09 | 7.290123 | 1.3714e-08
2018-02-02 20:15 | 403422.1 | 120.0014 | 3 | 46 | 4.222836 | 3.259967 | 1.87427 | 4.075e-09 | 7.746068 | 1.3714e-08
2018-02-02 20:17 | 403542.1 | 240.0002 | 3 | 46 | 4.25139 | 3.259946 | 1.98293 | 4.075e-09 | 8.206435 | 1.3714e-08
2018-02-02 20:19 | 403662.1 | 360.0006 | 3 | 46 | 4.284231 | 3.259849 | 2.091581 | 4.075e-09 | 8.670102 | 1.3714e-08
2018-02-02 20:21 | 403782.1 | 480.001 | 3 | 46 | 4.318708 | 3.2599 | 2.200247 | 4.075e-09 | 9.137515 | 1.3714e-08
2018-02-02 20:23 | 403902.1 | 600.0007 | 3 | 46 | 4.35528 | 3.259921 | 2.3089 | 4.075e-09 | 9.608718 | 1.3714e-08
2018-02-02 20:25 | 404022.1 | 720.001 | 3 | 46 | 4.394056 | 3.259854 | 2.417564 | 4.075e-09 | 10.08406 | 1.3714e-08
2018-02-02 20:27 | 404142.1 | 840.0014 | 3 | 46 | 4.400315 | 2.794826 | 2.519073 | 4.075e-09 | 10.53067 | 1.3714e-08
2018-02-02 20:29 | 404262.1 | 960.0002 | 3 | 46 | 4.40029 | 2.387057 | 2.605172 | 4.075e-09 | 10.90954 | 1.3714e-08
2018-02-02 20:31 | 404382.1 | 1080.0006 | 3 | 46 | 4.400253 | 2.052804 | 2.679017 | 4.075e-09 | 11.23447 | 1.3714e-08
2018-02-02 20:33 | 404502.1 | 1200.001 | 3 | 46 | 4.400274 | 1.77592 | 2.742669 | 4.075e-09 | 11.51456 | 1.3714e-08
2018-02-02 20:35 | 404622.1 | 1320.0006 | 3 | 46 | 4.400246 | 1.537334 | 2.797776 | 4.075e-09 | 11.75705 | 1.3714e-08
2018-02-02 20:37 | 404742.1 | 1440.0002 | 3 | 46 | 4.40031 | 1.329705 | 2.84545 | 4.075e-09 | 11.96683 | 1.3714e-08
2018-02-02 20:39 | 404862.1 | 1560.0014 | 3 | 46 | 4.400225 | 1.159617 | 2.886825 | 4.075e-09 | 12.14888 | 1.3714e-08
2018-02-02 20:41 | 404982.1 | 1680.0002 | 3 | 46 | 4.400262 | 1.020087 | 2.923077 | 4.075e-09 | 12.3084 | 1.3714e-08
2018-02-02 20:43 | 405102.1 | 1800.0015 | 3 | 46 | 4.400247 | 0.9019527 | 2.95506 | 4.075e-09 | 12.44914 | 1.3714e-08
2018-02-02 20:45 | 405222.1 | 1920.0002 | 3 | 46 | 4.400229 | 0.7964249 | 2.983342 | 4.075e-09 | 12.57358 | 1.3714e-08
2018-02-02 20:47 | 405342.1 | 2040.0015 | 3 | 46 | 4.400235 | 0.7062864 | 3.008318 | 4.075e-09 | 12.68348 | 1.3714e-08
2018-02-02 20:48 | 405426.7 | 2124.5807 | 3 | 46 | 4.400217 | 0.6519814 | 3.024254 | 4.075e-09 | 12.7536 | 1.3714e-08
2018-02-02 20:50 | 405546.7 | 120.0004 | 4 | 46 | 4.338759 | 0 | 3.024254 | 4.075e-09 | 12.7536 | 1.3714e-08
2018-02-02 20:52 | 405666.7 | 240.0007 | 4 | 46 | 4.332645 | 0 | 3.024254 | 4.075e-09 | 12.7536 | 1.3714e-08
2018-02-02 20:53 | 405726.7 | 300.0011 | 4 | 46 | 4.330847 | 0 | 3.024254 | 4.075e-09 | 12.7536 | 1.3714e-08
2018-02-02 20:55 | 405846.8 | 120.0006 | 5 | 46 | 4.115586 | -2.282099 | 3.024254 | 0.0760662 | 12.7536 | 0.315367
2018-02-02 20:57 | 405966.8 | 240.0002 | 5 | 46 | 4.082122 | -2.282161 | 3.024254 | 0.1521351 | 12.7536 | 0.6271171
2018-02-02 20:59 | 406086.8 | 360.0014 | 5 | 46 | 4.052406 | -2.282118 | 3.024254 | 0.2282038 | 12.7536 | 0.9364951
2018-02-02 21:01 | 406206.8 | 480.001 | 5 | 46 | 4.023641 | -2.282118 | 3.024254 | 0.3042662 | 12.7536 | 1.243639
2018-02-02 21:03 | 406326.8 | 600.0007 | 5 | 46 | 3.994323 | -2.282076 | 3.024254 | 0.3803335 | 12.7536 | 1.5486
2018-02-02 21:05 | 406446.8 | 720.0002 | 5 | 46 | 3.965436 | -2.282167 | 3.024254 | 0.4563935 | 12.7536 | 1.851296
2018-02-02 21:07 | 406566.8 | 840.0015 | 5 | 46 | 3.938083 | -2.282063 | 3.024254 | 0.5324665 | 12.7536 | 2.151911
2018-02-02 21:09 | 406686.8 | 960.0011 | 5 | 46 | 3.91221 | -2.282134 | 3.024254 | 0.6085327 | 12.7536 | 2.450473
2018-02-02 21:11 | 406806.8 | 1080.0006 | 5 | 46 | 3.886437 | -2.282063 | 3.024254 | 0.6846021 | 12.7536 | 2.747096
2018-02-02 21:13 | 406926.8 | 1200.0002 | 5 | 46 | 3.859524 | -2.282071 | 3.024254 | 0.7606693 | 12.7536 | 3.041701
2018-02-02 21:15 | 407046.8 | 1320.0014 | 5 | 46 | 3.834146 | -2.282052 | 3.024254 | 0.8367271 | 12.7536 | 3.33427
2018-02-02 21:17 | 407166.8 | 1440.0011 | 5 | 46 | 3.811166 | -2.28198 | 3.024254 | 0.9127983 | 12.7536 | 3.625043
2018-02-02 21:19 | 407286.8 | 1560.0006 | 5 | 46 | 3.790393 | -2.282103 | 3.024254 | 0.9888548 | 12.7536 | 3.914113
2018-02-02 21:21 | 407406.8 | 1680.001 | 5 | 46 | 3.769861 | -2.282059 | 3.024254 | 1.064921 | 12.7536 | 4.201657
2018-02-02 21:23 | 407526.8 | 1800.0014 | 5 | 46 | 3.750031 | -2.282084 | 3.024254 | 1.141001 | 12.7536 | 4.4877
2018-02-02 21:25 | 407646.8 | 1920.0002 | 5 | 46 | 3.731608 | -2.282063 | 3.024254 | 1.217064 | 12.7536 | 4.772231
2018-02-02 21:27 | 407766.8 | 2040.0014 | 5 | 46 | 3.714417 | -2.28215 | 3.024254 | 1.293129 | 12.7536 | 5.055417
2018-02-02 21:29 | 407886.8 | 2160.0002 | 5 | 46 | 3.697419 | -2.281944 | 3.024254 | 1.369195 | 12.7536 | 5.337308
2018-02-02 21:31 | 408006.8 | 2280.0014 | 5 | 46 | 3.680136 | -2.282014 | 3.024254 | 1.445267 | 12.7536 | 5.617916
2018-02-02 21:33 | 408126.8 | 2400.001 | 5 | 46 | 3.664648 | -2.282116 | 3.024254 | 1.521325 | 12.7536 | 5.897224
2018-02-02 21:35 | 408246.8 | 2520.0007 | 5 | 46 | 3.650409 | -2.282022 | 3.024254 | 1.597392 | 12.7536 | 6.175431
2018-02-02 21:37 | 408366.8 | 2640.001 | 5 | 46 | 3.63746 | -2.281994 | 3.024254 | 1.673458 | 12.7536 | 6.452612
2018-02-02 21:39 | 408486.8 | 2760.0007 | 5 | 46 | 3.624454 | -2.282074 | 3.024254 | 1.749522 | 12.7536 | 6.728801
2018-02-02 21:41 | 408606.8 | 2880.0002 | 5 | 46 | 3.612335 | -2.282065 | 3.024254 | 1.825591 | 12.7536 | 7.004036
2018-02-02 21:43 | 408726.8 | 3000.0014 | 5 | 46 | 3.601591 | -2.282085 | 3.024254 | 1.901656 | 12.7536 | 7.278396
2018-02-02 21:45 | 408846.8 | 3120.001 | 5 | 46 | 3.591947 | -2.282045 | 3.024254 | 1.977714 | 12.7536 | 7.551952
2018-02-02 21:47 | 408966.8 | 3240.0014 | 5 | 46 | 3.58235 | -2.281966 | 3.024254 | 2.053784 | 12.7536 | 7.824825
2018-02-02 21:49 | 409086.8 | 3360.001 | 5 | 46 | 3.571856 | -2.282105 | 3.024254 | 2.129843 | 12.7536 | 8.096895
2018-02-02 21:51 | 409206.8 | 3480.0014 | 5 | 46 | 3.561988 | -2.282064 | 3.024254 | 2.205909 | 12.7536 | 8.368215
2018-02-02 21:53 | 409326.8 | 3600.0002 | 5 | 46 | 3.5523 | -2.282012 | 3.024254 | 2.281971 | 12.7536 | 8.638777
2018-02-02 21:55 | 409446.8 | 3720.0014 | 5 | 46 | 3.542351 | -2.281987 | 3.024254 | 2.358034 | 12.7536 | 8.908608
2018-02-02 21:57 | 409566.8 | 3840.0002 | 5 | 46 | 3.530292 | -2.281994 | 3.024254 | 2.434105 | 12.7536 | 9.177638
2018-02-02 21:59 | 409686.8 | 3960.0014 | 5 | 46 | 3.516351 | -2.282018 | 3.024254 | 2.510164 | 12.7536 | 9.445622
2018-02-02 22:01 | 409806.8 | 4080.0002 | 5 | 46 | 3.501013 | -2.282099 | 3.024254 | 2.586232 | 12.7536 | 9.712534
2018-02-02 22:03 | 409926.8 | 4200.0006 | 5 | 46 | 3.482753 | -2.282025 | 3.024254 | 2.662304 | 12.7536 | 9.978192
2018-02-02 22:05 | 410046.8 | 4320.0002 | 5 | 46 | 3.456335 | -2.28213 | 3.024254 | 2.738366 | 12.7536 | 10.24216
2018-02-02 22:07 | 410166.8 | 4440.0006 | 5 | 46 | 3.414183 | -2.281804 | 3.024254 | 2.814437 | 12.7536 | 10.5036
2018-02-02 22:09 | 410286.8 | 4560.001 | 5 | 46 | 3.348029 | -2.282071 | 3.024254 | 2.890499 | 12.7536 | 10.761
2018-02-02 22:11 | 410406.8 | 4680.0006 | 5 | 46 | 3.222865 | -2.282096 | 3.024254 | 2.966565 | 12.7536 | 11.0115
2018-02-02 22:13 | 410497.8 | 4770.9921 | 5 | 46 | 2.999989 | -2.282045 | 3.024254 | 3.024243 | 12.7536 | 11.19202
2018-02-02 22:15 | 410617.8 | 120.0006 | 6 | 46 | 3.344438 | 0 | 3.024254 | 3.024243 | 12.7536 | 11.19202
2018-02-02 22:17 | 410737.8 | 240.0002 | 6 | 46 | 3.358255 | 0 | 3.024254 | 3.024243 | 12.7536 | 11.19202
2018-02-02 22:18 | 410797.8 | 300.0031 | 6 | 46 | 3.361691 | 0 | 3.024254 | 3.024243 | 12.7536 | 11.19202
2018-02-02 22:18 | 410797.8 | 0.0024 | 7 | 47 | 3.361904 | 0 | 0 | 0 | 0 | 0
2018-02-02 22:20 | 410917.9 | 120.0006 | 2 | 47 | 4.026048 | 4.890115 | 0.162395 | 8.14e-10 | 0.6345156 | 2.736e-09
2018-02-02 22:22 | 411037.9 | 240.001 | 2 | 47 | 4.061379 | 4.890073 | 0.3253896 | 8.14e-10 | 1.293607 | 2.736e-09
2018-02-02 22:24 | 411157.9 | 360.0006 | 2 | 47 | 4.095929 | 4.890035 | 0.4883923 | 8.14e-10 | 1.958541 | 2.736e-09
2018-02-02 22:26 | 411277.9 | 480.001 | 2 | 47 | 4.123433 | 4.890069 | 0.6513822 | 8.14e-10 | 2.628483 | 2.736e-09
2018-02-02 22:28 | 411397.9 | 600.0007 | 2 | 47 | 4.146031 | 4.890086 | 0.8143836 | 8.14e-10 | 3.302473 | 2.736e-09
2018-02-02 22:30 | 411517.9 | 720.001 | 2 | 47 | 4.168801 | 4.890056 | 0.977375 | 8.14e-10 | 3.980105 | 2.736e-09
2018-02-02 22:32 | 411637.9 | 840.0014 | 2 | 47 | 4.193 | 4.889993 | 1.140366 | 8.14e-10 | 4.661513 | 2.736e-09
2018-02-02 22:34 | 411757.9 | 960.001 | 2 | 47 | 4.200266 | 4.561152 | 1.299208 | 8.14e-10 | 5.32853 | 2.736e-09
2018-02-02 22:36 | 411877.9 | 1080.0006 | 2 | 47 | 4.200296 | 4.17871 | 1.4447 | 8.14e-10 | 5.93964 | 2.736e-09
2018-02-02 22:38 | 411997.9 | 1200.001 | 2 | 47 | 4.200293 | 3.824418 | 1.578042 | 8.14e-10 | 6.499714 | 2.736e-09
2018-02-02 22:40 | 412117.9 | 1320.0006 | 2 | 47 | 4.200288 | 3.485929 | 1.699875 | 8.14e-10 | 7.011445 | 2.736e-09
2018-02-02 22:41 | 412197.4 | 1399.4668 | 2 | 47 | 4.200276 | 3.25998 | 1.774326 | 8.14e-10 | 7.324163 | 2.736e-09
2018-02-02 22:43 | 412317.4 | 120.0013 | 3 | 47 | 4.224887 | 3.259856 | 1.882601 | 8.14e-10 | 7.780144 | 2.736e-09
2018-02-02 22:45 | 412437.4 | 240.0009 | 3 | 47 | 4.254397 | 3.259831 | 1.991267 | 8.14e-10 | 8.240829 | 2.736e-09
2018-02-02 22:47 | 412557.4 | 360.0005 | 3 | 47 | 4.286289 | 3.259847 | 2.09993 | 8.14e-10 | 8.704837 | 2.736e-09
2018-02-02 22:49 | 412677.4 | 480.0009 | 3 | 47 | 4.31975 | 3.259885 | 2.208576 | 8.14e-10 | 9.172323 | 2.736e-09
2018-02-02 22:51 | 412797.4 | 600.0013 | 3 | 47 | 4.357255 | 3.25994 | 2.317248 | 8.14e-10 | 9.643752 | 2.736e-09
2018-02-02 22:53 | 412917.4 | 720.0001 | 3 | 47 | 4.398324 | 3.259883 | 2.425902 | 8.14e-10 | 10.1194 | 2.736e-09
2018-02-02 22:55 | 413037.4 | 840.0013 | 3 | 47 | 4.400285 | 2.755729 | 2.525737 | 8.14e-10 | 10.5587 | 2.736e-09
2018-02-02 22:57 | 413157.4 | 960.0001 | 3 | 47 | 4.400298 | 2.370051 | 2.610935 | 8.14e-10 | 10.9336 | 2.736e-09
2018-02-02 22:59 | 413277.4 | 1080.0013 | 3 | 47 | 4.400236 | 2.039826 | 2.68434 | 8.14e-10 | 11.25661 | 2.736e-09
2018-02-02 23:01 | 413397.4 | 1200.0005 | 3 | 47 | 4.400289 | 1.750996 | 2.747409 | 8.14e-10 | 11.53412 | 2.736e-09
2018-02-02 23:03 | 413517.4 | 1320.0014 | 3 | 47 | 4.40026 | 1.513581 | 2.801666 | 8.14e-10 | 11.77287 | 2.736e-09
2018-02-02 23:05 | 413637.4 | 1440.0002 | 3 | 47 | 4.400225 | 1.316947 | 2.848749 | 8.14e-10 | 11.98005 | 2.736e-09
2018-02-02 23:07 | 413757.4 | 1560.0014 | 3 | 47 | 4.400246 | 1.15547 | 2.889893 | 8.14e-10 | 12.16109 | 2.736e-09
2018-02-02 23:09 | 413877.4 | 1680.0009 | 3 | 47 | 4.4002 | 1.012185 | 2.925991 | 8.14e-10 | 12.31993 | 2.736e-09
2018-02-02 23:11 | 413997.4 | 1800.0014 | 3 | 47 | 4.400202 | 0.8879805 | 2.95761 | 8.14e-10 | 12.45906 | 2.736e-09
2018-02-02 23:13 | 414117.4 | 1920.0002 | 3 | 47 | 4.400224 | 0.7875938 | 2.985495 | 8.14e-10 | 12.58176 | 2.736e-09
2018-02-02 23:15 | 414237.4 | 2040.0013 | 3 | 47 | 4.400212 | 0.7025471 | 3.010277 | 8.14e-10 | 12.69081 | 2.736e-09
2018-02-02 23:17 | 414317.4 | 2120.0243 | 3 | 47 | 4.400167 | 0.6519976 | 3.025331 | 8.14e-10 | 12.75705 | 2.736e-09
2018-02-02 23:19 | 414437.5 | 120.0014 | 4 | 47 | 4.339029 | 0 | 3.025331 | 8.14e-10 | 12.75705 | 2.736e-09
2018-02-02 23:21 | 414557.5 | 240.0002 | 4 | 47 | 4.333026 | 0 | 3.025331 | 8.14e-10 | 12.75705 | 2.736e-09
2018-02-02 23:22 | 414617.5 | 300.0006 | 4 | 47 | 4.331269 | 0 | 3.025331 | 8.14e-10 | 12.75705 | 2.736e-09
2018-02-02 23:24 | 414737.5 | 120.0006 | 5 | 47 | 4.116551 | -2.282092 | 3.025331 | 0.07606594 | 12.75705 | 0.3153915
2018-02-02 23:26 | 414857.5 | 240.001 | 5 | 47 | 4.083707 | -2.282076 | 3.025331 | 0.152134 | 12.75705 | 0.6272439
2018-02-02 23:28 | 414977.5 | 360.0007 | 5 | 47 | 4.053083 | -2.282089 | 3.025331 | 0.228201 | 12.75705 | 0.9367167
2018-02-02 23:30 | 415097.5 | 480.0002 | 5 | 47 | 4.022938 | -2.282098 | 3.025331 | 0.3042659 | 12.75705 | 1.243852
2018-02-02 23:32 | 415217.5 | 600.0006 | 5 | 47 | 3.994246 | -2.282056 | 3.025331 | 0.3803295 | 12.75705 | 1.548755
2018-02-02 23:34 | 415337.5 | 720.001 | 5 | 47 | 3.966601 | -2.282104 | 3.025331 | 0.4564013 | 12.75705 | 1.851543
2018-02-02 23:36 | 415457.5 | 840.0006 | 5 | 47 | 3.939338 | -2.281981 | 3.025331 | 0.532456 | 12.75705 | 2.152183
2018-02-02 23:38 | 415577.5 | 960.001 | 5 | 47 | 3.911739 | -2.282105 | 3.025331 | 0.6085348 | 12.75705 | 2.450828
2018-02-02 23:40 | 415697.5 | 1080.0006 | 5 | 47 | 3.885736 | -2.282094 | 3.025331 | 0.6845914 | 12.75705 | 2.747349
2018-02-02 23:42 | 415817.5 | 1200.0002 | 5 | 47 | 3.860083 | -2.282101 | 3.025331 | 0.7606621 | 12.75705 | 3.041963
2018-02-02 23:44 | 415937.5 | 1320.0006 | 5 | 47 | 3.835341 | -2.282079 | 3.025331 | 0.8367305 | 12.75705 | 3.334648
2018-02-02 23:46 | 416057.5 | 1440.001 | 5 | 47 | 3.811615 | -2.28215 | 3.025331 | 0.9127993 | 12.75705 | 3.625489
2018-02-02 23:48 | 416177.5 | 1560.0006 | 5 | 47 | 3.789451 | -2.282041 | 3.025331 | 0.9888668 | 12.75705 | 3.914566
2018-02-02 23:50 | 416297.5 | 1680.001 | 5 | 47 | 3.76945 | -2.282101 | 3.025331 | 1.064937 | 12.75705 | 4.202062
2018-02-02 23:52 | 416417.5 | 1800.0014 | 5 | 47 | 3.750617 | -2.282166 | 3.025331 | 1.141 | 12.75705 | 4.488053
2018-02-02 23:54 | 416537.5 | 1920.0011 | 5 | 47 | 3.732271 | -2.282098 | 3.025331 | 1.217066 | 12.75705 | 4.772648
2018-02-02 23:56 | 416657.5 | 2040.0014 | 5 | 47 | 3.713321 | -2.28215 | 3.025331 | 1.29314 | 12.75705 | 5.055857
2018-02-02 23:58 | 416777.5 | 2160.001 | 5 | 47 | 3.695877 | -2.282184 | 3.025331 | 1.369206 | 12.75705 | 5.337642
2018-02-03 | 416897.5 | 2280.0007 | 5 | 47 | 3.679687 | -2.282134 | 3.025331 | 1.445272 | 12.75705 | 5.618152
2018-02-03 00:02 | 417017.5 | 2400.0011 | 5 | 47 | 3.664801 | -2.282058 | 3.025331 | 1.521336 | 12.75705 | 5.897475
2018-02-03 00:04 | 417137.5 | 2520.0007 | 5 | 47 | 3.649987 | -2.282099 | 3.025331 | 1.597403 | 12.75705 | 6.175688
2018-02-03 00:06 | 417257.5 | 2640.001 | 5 | 47 | 3.635656 | -2.282091 | 3.025331 | 1.673471 | 12.75705 | 6.452776
2018-02-03 00:08 | 417377.5 | 2760.0015 | 5 | 47 | 3.623073 | -2.282058 | 3.025331 | 1.749532 | 12.75705 | 6.728819
2018-02-03 00:10 | 417497.5 | 2880.001 | 5 | 47 | 3.611914 | -2.282096 | 3.025331 | 1.825605 | 12.75705 | 7.004003
2018-02-03 00:12 | 417617.5 | 3000.0014 | 5 | 47 | 3.601323 | -2.282092 | 3.025331 | 1.901667 | 12.75705 | 7.27833
2018-02-03 00:14 | 417737.5 | 3120.0002 | 5 | 47 | 3.590183 | -2.282149 | 3.025331 | 1.977737 | 12.75705 | 7.551864
2018-02-03 00:16 | 417857.5 | 3240.0023 | 5 | 47 | 3.580075 | -2.282071 | 3.025331 | 2.053794 | 12.75705 | 7.824531
2018-02-03 00:18 | 417977.5 | 3360.001 | 5 | 47 | 3.570586 | -2.282067 | 3.025331 | 2.129866 | 12.75705 | 8.09651
2018-02-03 00:20 | 418097.5 | 3480.0014 | 5 | 47 | 3.561512 | -2.282061 | 3.025331 | 2.205934 | 12.75705 | 8.367777
2018-02-03 00:22 | 418217.5 | 3600.0002 | 5 | 47 | 3.551311 | -2.282074 | 3.025331 | 2.282003 | 12.75705 | 8.638325
2018-02-03 00:24 | 418337.5 | 3720.0014 | 5 | 47 | 3.539757 | -2.282149 | 3.025331 | 2.358068 | 12.75705 | 8.90801
2018-02-03 00:26 | 418457.5 | 3840.0002 | 5 | 47 | 3.528175 | -2.282099 | 3.025331 | 2.43413 | 12.75705 | 9.176816
2018-02-03 00:28 | 418577.5 | 3960.0007 | 5 | 47 | 3.515669 | -2.282104 | 3.025331 | 2.510194 | 12.75705 | 9.444711
2018-02-03 00:30 | 418697.5 | 4080.001 | 5 | 47 | 3.500642 | -2.282084 | 3.025331 | 2.58627 | 12.75705 | 9.71162
2018-02-03 00:32 | 418817.5 | 4200.0007 | 5 | 47 | 3.480001 | -2.282079 | 3.025331 | 2.662331 | 12.75705 | 9.977143
2018-02-03 00:34 | 418937.5 | 4320.001 | 5 | 47 | 3.452799 | -2.282027 | 3.025331 | 2.738397 | 12.75705 | 10.24087
2018-02-03 00:36 | 419057.5 | 4440.0006 | 5 | 47 | 3.412453 | -2.282107 | 3.025331 | 2.814471 | 12.75705 | 10.50212
2018-02-03 00:38 | 419177.5 | 4560.001 | 5 | 47 | 3.348218 | -2.282092 | 3.025331 | 2.89054 | 12.75705 | 10.75948
2018-02-03 00:40 | 419297.5 | 4680.0007 | 5 | 47 | 3.222277 | -2.282121 | 3.025331 | 2.966598 | 12.75705 | 11.00999
2018-02-03 00:41 | 419387.1 | 4769.5921 | 5 | 47 | 2.999992 | -2.282089 | 3.025331 | 3.023389 | 12.75705 | 11.18767
2018-02-03 00:43 | 419507.2 | 120.0004 | 6 | 47 | 3.349475 | 0 | 3.025331 | 3.023389 | 12.75705 | 11.18767
2018-02-03 00:45 | 419627.2 | 240 | 6 | 47 | 3.363364 | 0 | 3.025331 | 3.023389 | 12.75705 | 11.18767
2018-02-03 00:46 | 419687.2 | 300.002 | 6 | 47 | 3.366748 | 0 | 3.025331 | 3.023389 | 12.75705 | 11.18767
2018-02-03 00:46 | 419687.2 | 0.0024 | 7 | 48 | 3.366704 | 0 | 0 | 0 | 0 | 0
2018-02-03 00:48 | 419807.3 | 120.0015 | 2 | 48 | 4.026455 | 4.890029 | 0.1624008 | 1.63e-09 | 0.6348445 | 5.487e-09
2018-02-03 00:50 | 419927.3 | 240.001 | 2 | 48 | 4.064356 | 4.890065 | 0.3253853 | 1.63e-09 | 1.294159 | 5.487e-09
2018-02-03 00:52 | 420047.3 | 360.0007 | 2 | 48 | 4.098212 | 4.890096 | 0.4883847 | 1.63e-09 | 1.959553 | 5.487e-09
2018-02-03 00:54 | 420167.3 | 480.001 | 2 | 48 | 4.123554 | 4.890117 | 0.6513897 | 1.63e-09 | 2.629736 | 5.487e-09
2018-02-03 00:56 | 420287.3 | 600.0014 | 2 | 48 | 4.145123 | 4.890065 | 0.81438 | 1.63e-09 | 3.303575 | 5.487e-09
2018-02-03 00:58 | 420407.3 | 720.001 | 2 | 48 | 4.169793 | 4.890117 | 0.9773774 | 1.63e-09 | 3.981173 | 5.487e-09
2018-02-03 01:00 | 420527.3 | 840.0006 | 2 | 48 | 4.195499 | 4.890117 | 1.140367 | 1.63e-09 | 4.662919 | 5.487e-09
2018-02-03 01:02 | 420647.3 | 960.0011 | 2 | 48 | 4.200303 | 4.549928 | 1.298514 | 1.63e-09 | 5.327106 | 5.487e-09
2018-02-03 01:04 | 420767.3 | 1080.0014 | 2 | 48 | 4.200266 | 4.188222 | 1.444056 | 1.63e-09 | 5.938425 | 5.487e-09
2018-02-03 01:06 | 420887.3 | 1200.0002 | 2 | 48 | 4.200301 | 3.830522 | 1.577709 | 1.63e-09 | 6.499809 | 5.487e-09
2018-02-03 01:08 | 421007.3 | 1320.0014 | 2 | 48 | 4.200284 | 3.460366 | 1.699186 | 1.63e-09 | 7.010048 | 5.487e-09
2018-02-03 01:09 | 421077.4 | 1390.1655 | 2 | 48 | 4.200267 | 3.259992 | 1.764674 | 1.63e-09 | 7.285115 | 5.487e-09
2018-02-03 01:11 | 421197.5 | 120.0005 | 3 | 48 | 4.223485 | 3.259948 | 1.872954 | 1.63e-09 | 7.741053 | 5.487e-09
2018-02-03 01:13 | 421317.5 | 240.0002 | 3 | 48 | 4.251492 | 3.259969 | 1.981617 | 1.63e-09 | 8.201495 | 5.487e-09
2018-02-03 01:15 | 421437.5 | 360.0013 | 3 | 48 | 4.283212 | 3.260016 | 2.090284 | 1.63e-09 | 8.665182 | 5.487e-09
2018-02-03 01:17 | 421557.5 | 480.0001 | 3 | 48 | 4.318715 | 3.259999 | 2.198934 | 1.63e-09 | 9.132458 | 5.487e-09
2018-02-03 01:19 | 421677.5 | 600.0005 | 3 | 48 | 4.355823 | 3.25995 | 2.30761 | 1.63e-09 | 9.603792 | 5.487e-09
2018-02-03 01:21 | 421797.5 | 720.0001 | 3 | 48 | 4.395039 | 3.260026 | 2.416272 | 1.63e-09 | 10.07922 | 5.487e-09
2018-02-03 01:23 | 421917.5 | 840.0013 | 3 | 48 | 4.400283 | 2.799865 | 2.517674 | 1.63e-09 | 10.52539 | 5.487e-09
2018-02-03 01:25 | 422037.5 | 960.0009 | 3 | 48 | 4.400257 | 2.393035 | 2.604096 | 1.63e-09 | 10.90567 | 5.487e-09
2018-02-03 01:27 | 422157.5 | 1080.0005 | 3 | 48 | 4.400269 | 2.050443 | 2.677956 | 1.63e-09 | 11.23067 | 5.487e-09
2018-02-03 01:29 | 422277.5 | 1200.0001 | 3 | 48 | 4.400284 | 1.769047 | 2.741475 | 1.63e-09 | 11.51017 | 5.487e-09
2018-02-03 01:31 | 422397.5 | 1320.0013 | 3 | 48 | 4.400248 | 1.536436 | 2.796436 | 1.63e-09 | 11.75202 | 5.487e-09
2018-02-03 01:33 | 422517.5 | 1440.0009 | 3 | 48 | 4.400247 | 1.335437 | 2.844234 | 1.63e-09 | 11.96234 | 5.487e-09
2018-02-03 01:35 | 422637.5 | 1560.0005 | 3 | 48 | 4.400258 | 1.160253 | 2.885745 | 1.63e-09 | 12.145 | 5.487e-09
2018-02-03 01:37 | 422757.5 | 1680.0002 | 3 | 48 | 4.400217 | 1.017016 | 2.921959 | 1.63e-09 | 12.30435 | 5.487e-09
2018-02-03 01:39 | 422877.5 | 1800.0005 | 3 | 48 | 4.400219 | 0.8982306 | 2.953819 | 1.63e-09 | 12.44454 | 5.487e-09
2018-02-03 01:41 | 422997.5 | 1920.0009 | 3 | 48 | 4.400258 | 0.7987003 | 2.982065 | 1.63e-09 | 12.56883 | 5.487e-09
2018-02-03 01:43 | 423117.5 | 2040.0013 | 3 | 48 | 4.400232 | 0.7076607 | 3.007143 | 1.63e-09 | 12.67918 | 5.487e-09
2018-02-03 01:45 | 423200.9 | 2123.4964 | 3 | 48 | 4.400241 | 0.651989 | 3.022891 | 1.63e-09 | 12.74847 | 5.487e-09
2018-02-03 01:47 | 423321 | 120.0006 | 4 | 48 | 4.338918 | 0 | 3.022891 | 1.63e-09 | 12.74847 | 5.487e-09
2018-02-03 01:49 | 423441 | 240.0003 | 4 | 48 | 4.332858 | 0 | 3.022891 | 1.63e-09 | 12.74847 | 5.487e-09
2018-02-03 01:50 | 423501 | 300.0022 | 4 | 48 | 4.331062 | 0 | 3.022891 | 1.63e-09 | 12.74847 | 5.487e-09
2018-02-03 01:52 | 423621.1 | 120.0007 | 5 | 48 | 4.117125 | -2.282083 | 3.022891 | 0.07606727 | 12.74847 | 0.3154525
2018-02-03 01:54 | 423741.1 | 240.001 | 5 | 48 | 4.082711 | -2.282132 | 3.022891 | 0.1521265 | 12.74847 | 0.6272387
2018-02-03 01:56 | 423861.1 | 360.0015 | 5 | 48 | 4.052528 | -2.282125 | 3.022891 | 0.2281926 | 12.74847 | 0.9366379
2018-02-03 01:58 | 423981.1 | 480.0002 | 5 | 48 | 4.023594 | -2.282176 | 3.022891 | 0.3042646 | 12.74847 | 1.243811
2018-02-03 02:00 | 424101.1 | 600.0014 | 5 | 48 | 3.995434 | -2.282111 | 3.022891 | 0.3803326 | 12.74847 | 1.548811
2018-02-03 02:02 | 424221.1 | 720.0002 | 5 | 48 | 3.966449 | -2.282161 | 3.022891 | 0.456396 | 12.74847 | 1.851622
2018-02-03 02:04 | 424341.1 | 840.0015 | 5 | 48 | 3.938397 | -2.282084 | 3.022891 | 0.5324687 | 12.74847 | 2.152281
2018-02-03 02:06 | 424461.1 | 960.001 | 5 | 48 | 3.911895 | -2.282096 | 3.022891 | 0.6085343 | 12.74847 | 2.450843
2018-02-03 02:08 | 424581.1 | 1080.0015 | 5 | 48 | 3.886736 | -2.282107 | 3.022891 | 0.6845994 | 12.74847 | 2.747439
2018-02-03 02:10 | 424701.1 | 1200.001 | 5 | 48 | 3.860849 | -2.282134 | 3.022891 | 0.7606674 | 12.74847 | 3.042118
2018-02-03 02:12 | 424821.1 | 1320.0015 | 5 | 48 | 3.834278 | -2.282071 | 3.022891 | 0.8367311 | 12.74847 | 3.334765
2018-02-03 02:14 | 424941.1 | 1440.001 | 5 | 48 | 3.810719 | -2.282061 | 3.022891 | 0.9127945 | 12.74847 | 3.625499
2018-02-03 02:16 | 425061.1 | 1560.0015 | 5 | 48 | 3.789647 | -2.282087 | 3.022891 | 0.9888687 | 12.74847 | 3.914579
2018-02-03 02:18 | 425181.1 | 1680.001 | 5 | 48 | 3.770133 | -2.282161 | 3.022891 | 1.064939 | 12.74847 | 4.202117
2018-02-03 02:20 | 425301.1 | 1800.0015 | 5 | 48 | 3.750167 | -2.282094 | 3.022891 | 1.141007 | 12.74847 | 4.488152
2018-02-03 02:22 | 425421.1 | 1920.001 | 5 | 48 | 3.731119 | -2.282125 | 3.022891 | 1.217066 | 12.74847 | 4.772646
2018-02-03 02:24 | 425541.1 | 2040.0015 | 5 | 48 | 3.713205 | -2.282111 | 3.022891 | 1.293132 | 12.74847 | 5.055771
2018-02-03 02:26 | 425661.1 | 2160.0003 | 5 | 48 | 3.696689 | -2.282166 | 3.022891 | 1.369199 | 12.74847 | 5.337587
2018-02-03 02:28 | 425781.1 | 2280.0006 | 5 | 48 | 3.680384 | -2.282143 | 3.022891 | 1.445271 | 12.74847 | 5.618184
2018-02-03 02:30 | 425901.1 | 2400.001 | 5 | 48 | 3.664096 | -2.282072 | 3.022891 | 1.521343 | 12.74847 | 5.897529
2018-02-03 02:32 | 426021.1 | 2520.0006 | 5 | 48 | 3.649553 | -2.282049 | 3.022891 | 1.597408 | 12.74847 | 6.175676
2018-02-03 02:34 | 426141.1 | 2640.001 | 5 | 48 | 3.636239 | -2.282065 | 3.022891 | 1.673474 | 12.74847 | 6.452769
2018-02-03 02:36 | 426261.1 | 2760.0014 | 5 | 48 | 3.624219 | -2.282087 | 3.022891 | 1.749539 | 12.74847 | 6.728901
2018-02-03 02:38 | 426381.1 | 2880.001 | 5 | 48 | 3.611956 | -2.282123 | 3.022891 | 1.825605 | 12.74847 | 7.004119
2018-02-03 02:40 | 426501.1 | 3000.0006 | 5 | 48 | 3.600579 | -2.282099 | 3.022891 | 1.901675 | 12.74847 | 7.278439
2018-02-03 02:42 | 426621.1 | 3120.0002 | 5 | 48 | 3.59036 | -2.282049 | 3.022891 | 1.977741 | 12.74847 | 7.551923
2018-02-03 02:44 | 426741.1 | 3240.0015 | 5 | 48 | 3.581106 | -2.282123 | 3.022891 | 2.053806 | 12.74847 | 7.824665
2018-02-03 02:46 | 426861.1 | 3360.0002 | 5 | 48 | 3.571555 | -2.282087 | 3.022891 | 2.129872 | 12.74847 | 8.096705
2018-02-03 02:48 | 426981.1 | 3480.0006 | 5 | 48 | 3.560866 | -2.282091 | 3.022891 | 2.205935 | 12.74847 | 8.367961
2018-02-03 02:50 | 427101.1 | 3600.0002 | 5 | 48 | 3.550644 | -2.282092 | 3.022891 | 2.281998 | 12.74847 | 8.638422
2018-02-03 02:52 | 427221.1 | 3720.0006 | 5 | 48 | 3.540261 | -2.282197 | 3.022891 | 2.358072 | 12.74847 | 8.908138
2018-02-03 02:54 | 427341.1 | 3840.0002 | 5 | 48 | 3.529346 | -2.282134 | 3.022891 | 2.434133 | 12.74847 | 9.177012
2018-02-03 02:56 | 427461.1 | 3960.0006 | 5 | 48 | 3.51542 | -2.282123 | 3.022891 | 2.510208 | 12.74847 | 9.445004
2018-02-03 02:58 | 427581.1 | 4080.001 | 5 | 48 | 3.499191 | -2.282009 | 3.022891 | 2.586274 | 12.74847 | 9.711801
2018-02-03 03:00 | 427701.1 | 4200.0014 | 5 | 48 | 3.479805 | -2.282141 | 3.022891 | 2.662337 | 12.74847 | 9.977253
2018-02-03 03:02 | 427821.1 | 4320.001 | 5 | 48 | 3.453951 | -2.282079 | 3.022891 | 2.738407 | 12.74847 | 10.24104
2018-02-03 03:04 | 427941.1 | 4440.0014 | 5 | 48 | 3.413404 | -2.282063 | 3.022891 | 2.814477 | 12.74847 | 10.50237
2018-02-03 03:06 | 428061.1 | 4560.0002 | 5 | 48 | 3.344545 | -2.282072 | 3.022891 | 2.890538 | 12.74847 | 10.75959
2018-02-03 03:08 | 428181.1 | 4680.0014 | 5 | 48 | 3.216653 | -2.282058 | 3.022891 | 2.966602 | 12.74847 | 11.00973
2018-02-03 03:09 | 428268.8 | 4767.7063 | 5 | 48 | 2.99998 | -2.282081 | 3.022891 | 3.022201 | 12.74847 | 11.18351
2018-02-03 03:11 | 428388.8 | 120.0012 | 6 | 48 | 3.348707 | 0 | 3.022891 | 3.022201 | 12.74847 | 11.18351
2018-02-03 03:13 | 428508.8 | 240 | 6 | 48 | 3.362751 | 0 | 3.022891 | 3.022201 | 12.74847 | 11.18351
2018-02-03 03:14 | 428568.8 | 300.0028 | 6 | 48 | 3.366326 | 0 | 3.022891 | 3.022201 | 12.74847 | 11.18351
2018-02-03 03:14 | 428568.8 | 0.0025 | 7 | 49 | 3.366271 | 0 | 0 | 0 | 0 | 0
2018-02-03 03:16 | 428688.9 | 120.0005 | 2 | 49 | 4.02828 | 4.890199 | 0.1624057 | 0 | 0.6351207 | 0
2018-02-03 03:18 | 428808.9 | 240.0001 | 2 | 49 | 4.063995 | 4.889823 | 0.3253926 | 0 | 1.294564 | 0
2018-02-03 03:20 | 428928.9 | 360.0005 | 2 | 49 | 4.096475 | 4.889834 | 0.488387 | 0 | 1.959747 | 0
2018-02-03 03:22 | 429048.9 | 480.0001 | 2 | 49 | 4.123091 | 4.890145 | 0.6513862 | 0 | 2.62967 | 0
2018-02-03 03:24 | 429168.9 | 600.0005 | 2 | 49 | 4.147214 | 4.890187 | 0.8143796 | 0 | 3.303721 | 0
2018-02-03 03:26 | 429288.9 | 720.0009 | 2 | 49 | 4.170471 | 4.89005 | 0.9773797 | 0 | 3.981602 | 0
2018-02-03 03:28 | 429408.9 | 840.0005 | 2 | 49 | 4.194575 | 4.890151 | 1.140371 | 0 | 4.663323 | 0
2018-02-03 03:30 | 429528.9 | 960.0001 | 2 | 49 | 4.200304 | 4.569634 | 1.299099 | 0 | 5.329916 | 0
2018-02-03 03:32 | 429648.9 | 1080.0013 | 2 | 49 | 4.200289 | 4.168504 | 1.444731 | 0 | 5.941617 | 0
2018-02-03 03:34 | 429768.9 | 1200.0001 | 2 | 49 | 4.200273 | 3.803912 | 1.577528 | 0 | 6.4994 | 0
2018-02-03 03:36 | 429888.9 | 1320.0013 | 2 | 49 | 4.200302 | 3.456632 | 1.698497 | 0 | 7.007505 | 0
2018-02-03 03:37 | 429961.4 | 1392.468 | 2 | 49 | 4.20028 | 3.259997 | 1.76609 | 0 | 7.291414 | 0
2018-02-03 03:39 | 430081.4 | 120.0014 | 3 | 49 | 4.223295 | 3.259879 | 1.87436 | 5.66e-10 | 7.747297 | 2.302e-09
2018-02-03 03:41 | 430201.4 | 240.0011 | 3 | 49 | 4.253261 | 3.259866 | 1.983019 | 5.66e-10 | 8.207778 | 2.302e-09
2018-02-03 03:43 | 430321.4 | 360.0014 | 3 | 49 | 4.285619 | 3.26018 | 2.091684 | 5.66e-10 | 8.671699 | 2.302e-09
2018-02-03 03:45 | 430441.4 | 480.0011 | 3 | 49 | 4.319964 | 3.259868 | 2.200336 | 5.66e-10 | 9.139188 | 2.302e-09
2018-02-03 03:47 | 430561.4 | 600.0006 | 3 | 49 | 4.355991 | 3.259894 | 2.308996 | 5.66e-10 | 9.610523 | 2.302e-09
2018-02-03 03:49 | 430681.4 | 720.0002 | 3 | 49 | 4.395868 | 3.260201 | 2.417655 | 5.66e-10 | 10.08597 | 2.302e-09
2018-02-03 03:51 | 430801.4 | 840.0006 | 3 | 49 | 4.400298 | 2.767737 | 2.518179 | 5.66e-10 | 10.52828 | 2.302e-09
2018-02-03 03:53 | 430921.4 | 960.0002 | 3 | 49 | 4.400285 | 2.374547 | 2.603686 | 5.66e-10 | 10.90454 | 2.302e-09
2018-02-03 03:55 | 431041.4 | 1080.0015 | 3 | 49 | 4.400275 | 2.047399 | 2.677187 | 5.66e-10 | 11.22796 | 2.302e-09
2018-02-03 03:57 | 431161.4 | 1200.0002 | 3 | 49 | 4.400307 | 1.76933 | 2.740675 | 5.66e-10 | 11.50733 | 2.302e-09
2018-02-03 03:59 | 431281.4 | 1320.0006 | 3 | 49 | 4.40029 | 1.524125 | 2.79545 | 5.66e-10 | 11.74835 | 2.302e-09
2018-02-03 04:01 | 431401.4 | 1440.0002 | 3 | 49 | 4.400247 | 1.32244 | 2.842774 | 5.66e-10 | 11.95659 | 2.302e-09
2018-02-03 04:03 | 431521.4 | 1560.0015 | 3 | 49 | 4.400278 | 1.158101 | 2.88403 | 5.66e-10 | 12.13812 | 2.302e-09
2018-02-03 04:05 | 431641.4 | 1680.0011 | 3 | 49 | 4.400243 | 1.020504 | 2.920273 | 5.66e-10 | 12.2976 | 2.302e-09
2018-02-03 04:07 | 431761.4 | 1800.0006 | 3 | 49 | 4.400208 | 0.8983622 | 2.952224 | 5.66e-10 | 12.43819 | 2.302e-09
2018-02-03 04:09 | 431881.4 | 1920.0011 | 3 | 49 | 4.400236 | 0.7928934 | 2.98035 | 5.66e-10 | 12.56195 | 2.302e-09
2018-02-03 04:11 | 432001.4 | 2040.0015 | 3 | 49 | 4.400179 | 0.7050581 | 3.005272 | 5.66e-10 | 12.67161 | 2.302e-09
2018-02-03 04:13 | 432086.5 | 2125.1167 | 3 | 49 | 4.400217 | 0.651989 | 3.021301 | 5.66e-10 | 12.74215 | 2.302e-09
2018-02-03 04:15 | 432206.5 | 120.0012 | 4 | 49 | 4.338609 | 0 | 3.021301 | 5.66e-10 | 12.74215 | 2.302e-09
2018-02-03 04:17 | 432326.5 | 240.0009 | 4 | 49 | 4.332532 | 0 | 3.021301 | 5.66e-10 | 12.74215 | 2.302e-09
2018-02-03 04:18 | 432386.5 | 300.002 | 4 | 49 | 4.330747 | 0 | 3.021301 | 5.66e-10 | 12.74215 | 2.302e-09
2018-02-03 04:20 | 432506.6 | 120.0022 | 5 | 49 | 4.114711 | -2.282005 | 3.021301 | 0.07606371 | 12.74215 | 0.3152612
2018-02-03 04:22 | 432626.6 | 240.0009 | 5 | 49 | 4.081527 | -2.28215 | 3.021301 | 0.1521314 | 12.74215 | 0.6269498
2018-02-03 04:24 | 432746.6 | 360.0006 | 5 | 49 | 4.052095 | -2.282078 | 3.021301 | 0.2281973 | 12.74215 | 0.9362908
2018-02-03 04:26 | 432866.6 | 480.0002 | 5 | 49 | 4.022408 | -2.282154 | 3.021301 | 0.3042592 | 12.74215 | 1.243379
2018-02-03 04:28 | 432986.6 | 600.0005 | 5 | 49 | 3.992952 | -2.282149 | 3.021301 | 0.3803351 | 12.74215 | 1.548255
2018-02-03 04:30 | 433106.6 | 720.0002 | 5 | 49 | 3.964779 | -2.282154 | 3.021301 | 0.4563999 | 12.74215 | 1.850901
2018-02-03 04:32 | 433226.6 | 840.0005 | 5 | 49 | 3.93793 | -2.282096 | 3.021301 | 0.532468 | 12.74215 | 2.151461
2018-02-03 04:34 | 433346.6 | 960.0001 | 5 | 49 | 3.911714 | -2.282129 | 3.021301 | 0.6085308 | 12.74215 | 2.449993
2018-02-03 04:36 | 433466.6 | 1080.0005 | 5 | 49 | 3.884989 | -2.282064 | 3.021301 | 0.684599 | 12.74215 | 2.746535
2018-02-03 04:38 | 433586.6 | 1200.0009 | 5 | 49 | 3.858871 | -2.282054 | 3.021301 | 0.7606662 | 12.74215 | 3.041059
2018-02-03 04:40 | 433706.6 | 1320.0013 | 5 | 49 | 3.83375 | -2.282063 | 3.021301 | 0.836732 | 12.74215 | 3.333622
2018-02-03 04:42 | 433826.6 | 1440.0001 | 5 | 49 | 3.811146 | -2.282058 | 3.021301 | 0.9127983 | 12.74215 | 3.624371
2018-02-03 04:44 | 433946.6 | 1560.0014 | 5 | 49 | 3.789476 | -2.282085 | 3.021301 | 0.9888735 | 12.74215 | 3.913481
2018-02-03 04:46 | 434066.6 | 1680.0009 | 5 | 49 | 3.768727 | -2.282049 | 3.021301 | 1.064932 | 12.74215 | 4.200903
2018-02-03 04:48 | 434186.6 | 1800.0014 | 5 | 49 | 3.749496 | -2.282096 | 3.021301 | 1.141003 | 12.74215 | 4.486854
2018-02-03 04:50 | 434306.6 | 1920.0009 | 5 | 49 | 3.73145 | -2.282069 | 3.021301 | 1.217072 | 12.74215 | 4.771376
2018-02-03 04:52 | 434426.6 | 2040.0006 | 5 | 49 | 3.713889 | -2.282089 | 3.021301 | 1.293138 | 12.74215 | 5.054543
2018-02-03 04:54 | 434546.6 | 2160.0002 | 5 | 49 | 3.695846 | -2.282166 | 3.021301 | 1.369198 | 12.74215 | 5.336336
2018-02-03 04:56 | 434666.6 | 2280.0006 | 5 | 49 | 3.679296 | -2.282029 | 3.021301 | 1.445274 | 12.74215 | 5.616863
2018-02-03 04:58 | 434786.6 | 2400.0009 | 5 | 49 | 3.664014 | -2.282114 | 3.021301 | 1.52134 | 12.74215 | 5.896144
2018-02-03 05:00 | 434906.6 | 2520.0005 | 5 | 49 | 3.650247 | -2.281985 | 3.021301 | 1.597403 | 12.74215 | 6.174313
2018-02-03 05:02 | 435026.6 | 2640.0009 | 5 | 49 | 3.636391 | -2.282002 | 3.021301 | 1.673469 | 12.74215 | 6.451451
2018-02-03 05:04 | 435146.6 | 2760.0013 | 5 | 49 | 3.623261 | -2.282078 | 3.021301 | 1.749535 | 12.74215 | 6.727542
2018-02-03 05:06 | 435266.6 | 2880.0009 | 5 | 49 | 3.611623 | -2.282084 | 3.021301 | 1.825597 | 12.74215 | 7.002682
2018-02-03 05:08 | 435386.6 | 3000.0005 | 5 | 49 | 3.601189 | -2.281954 | 3.021301 | 1.901658 | 12.74215 | 7.276977
2018-02-03 05:10 | 435506.6 | 3120.0002 | 5 | 49 | 3.591294 | -2.282087 | 3.021301 | 1.97773 | 12.74215 | 7.55055
2018-02-03 05:12 | 435626.6 | 3240.0013 | 5 | 49 | 3.58059 | -2.282067 | 3.021301 | 2.053792 | 12.74215 | 7.823306
2018-02-03 05:14 | 435746.6 | 3360.0001 | 5 | 49 | 3.570772 | -2.282089 | 3.021301 | 2.12986 | 12.74215 | 8.0953
2018-02-03 05:16 | 435866.6 | 3480.0005 | 5 | 49 | 3.561117 | -2.282098 | 3.021301 | 2.205926 | 12.74215 | 8.366544
2018-02-03 05:18 | 435986.6 | 3600.0009 | 5 | 49 | 3.551839 | -2.282034 | 3.021301 | 2.281988 | 12.74215 | 8.637066
2018-02-03 05:20 | 436106.6 | 3720.0005 | 5 | 49 | 3.540837 | -2.282045 | 3.021301 | 2.358048 | 12.74215 | 8.906819
2018-02-03 05:22 | 436226.6 | 3840.0009 | 5 | 49 | 3.528287 | -2.282056 | 3.021301 | 2.434118 | 12.74215 | 9.175689
2018-02-03 05:24 | 436346.6 | 3960.0005 | 5 | 49 | 3.515035 | -2.282054 | 3.021301 | 2.510183 | 12.74215 | 9.443579
2018-02-03 05:26 | 436466.6 | 4080.0009 | 5 | 49 | 3.500185 | -2.282061 | 3.021301 | 2.58625 | 12.74215 | 9.710397
2018-02-03 05:28 | 436586.6 | 4200.0005 | 5 | 49 | 3.481384 | -2.282044 | 3.021301 | 2.66231 | 12.74215 | 9.975946
2018-02-03 05:30 | 436706.6 | 4320.0001 | 5 | 49 | 3.452539 | -2.282019 | 3.021301 | 2.738374 | 12.74215 | 10.23973
2018-02-03 05:32 | 436826.6 | 4440.0005 | 5 | 49 | 3.410978 | -2.282004 | 3.021301 | 2.814438 | 12.74215 | 10.50087
2018-02-03 05:34 | 436946.6 | 4560.0009 | 5 | 49 | 3.343917 | -2.282083 | 3.021301 | 2.89051 | 12.74215 | 10.75803
2018-02-03 05:36 | 437066.6 | 4680.0013 | 5 | 49 | 3.216903 | -2.282072 | 3.021301 | 2.966577 | 12.74215 | 11.00819
2018-02-03 05:37 | 437153.1 | 4766.4967 | 5 | 49 | 2.999989 | -2.282059 | 3.021301 | 3.021402 | 12.74215 | 11.17956
2018-02-03 05:39 | 437273.2 | 120.0006 | 6 | 49 | 3.345242 | 0 | 3.021301 | 3.021402 | 12.74215 | 11.17956
2018-02-03 05:41 | 437393.2 | 240.0001 | 6 | 49 | 3.358988 | 0 | 3.021301 | 3.021402 | 12.74215 | 11.17956
2018-02-03 05:42 | 437453.2 | 300.003 | 6 | 49 | 3.36241 | 0 | 3.021301 | 3.021402 | 12.74215 | 11.17956
2018-02-03 05:42 | 437453.2 | 0.0025 | 7 | 50 | 3.362271 | 0 | 0 | 0 | 0 | 0
2018-02-03 05:44 | 437573.3 | 120.0013 | 2 | 50 | 4.02612 | 4.890141 | 0.1624008 | 0 | 0.634708 | 0
2018-02-03 05:46 | 437693.3 | 240.0002 | 2 | 50 | 4.062006 | 4.890141 | 0.3254097 | 0 | 1.293873 | 0
2018-02-03 05:48 | 437813.3 | 360.0013 | 2 | 50 | 4.097337 | 4.890094 | 0.4883947 | 0 | 1.958947 | 0
2018-02-03 05:50 | 437933.3 | 480.0001 | 2 | 50 | 4.123125 | 4.890107 | 0.6513956 | 0 | 2.629004 | 0
2018-02-03 05:52 | 438053.3 | 600.0005 | 2 | 50 | 4.145181 | 4.890138 | 0.8143852 | 0 | 3.302844 | 0
2018-02-03 05:54 | 438173.3 | 720.0001 | 2 | 50 | 4.167462 | 4.890132 | 0.9773833 | 0 | 3.980264 | 0
2018-02-03 05:56 | 438293.3 | 840.0005 | 2 | 50 | 4.193316 | 4.89014 | 1.140378 | 0 | 4.661588 | 0
2018-02-03 05:58 | 438413.3 | 960.0009 | 2 | 50 | 4.200309 | 4.558721 | 1.299014 | 0 | 5.327764 | 0
2018-02-03 06:00 | 438533.3 | 1080.0005 | 2 | 50 | 4.200288 | 4.18015 | 1.444545 | 0 | 5.939035 | 0
2018-02-03 06:02 | 438653.3 | 1200.0001 | 2 | 50 | 4.200278 | 3.829986 | 1.577953 | 0 | 6.499385 | 0
2018-02-03 06:04 | 438773.3 | 1320.0005 | 2 | 50 | 4.200267 | 3.480248 | 1.699809 | 0 | 7.011217 | 0
2018-02-03 06:05 | 438846.2 | 1392.9511 | 2 | 50 | 4.200291 | 3.259999 | 1.768117 | 0 | 7.298129 | 0
2018-02-03 06:07 | 438966.2 | 120.0013 | 3 | 50 | 4.224372 | 3.259948 | 1.876397 | 0 | 7.754127 | 0
2018-02-03 06:09 | 439086.2 | 240.0001 | 3 | 50 | 4.253508 | 3.259812 | 1.985054 | 0 | 8.214687 | 0
2018-02-03 06:11 | 439206.2 | 360.0014 | 3 | 50 | 4.284748 | 3.259879 | 2.093712 | 0 | 8.678552 | 0
2018-02-03 06:13 | 439326.2 | 480.0009 | 3 | 50 | 4.319105 | 3.25991 | 2.202374 | 0 | 9.145972 | 0
2018-02-03 06:15 | 439446.2 | 600.0014 | 3 | 50 | 4.357448 | 3.259898 | 2.311032 | 0 | 9.61734 | 0
2018-02-03 06:17 | 439566.2 | 720.0001 | 3 | 50 | 4.397422 | 3.25982 | 2.419687 | 0 | 10.09295 | 0
2018-02-03 06:19 | 439686.2 | 840.0013 | 3 | 50 | 4.40031 | 2.77052 | 2.519947 | 0 | 10.53412 | 0
2018-02-03 06:21 | 439806.2 | 960.0001 | 3 | 50 | 4.400318 | 2.385146 | 2.605718 | 0 | 10.91154 | 0
2018-02-03 06:23 | 439926.2 | 1080.0005 | 3 | 50 | 4.400256 | 2.041789 | 2.679381 | 0 | 11.23568 | 0
2018-02-03 06:25 | 440046.2 | 1200.0009 | 3 | 50 | 4.400246 | 1.754424 | 2.74249 | 0 | 11.51337 | 0
2018-02-03 06:27 | 440166.2 | 1320.0005 | 3 | 50 | 4.400265 | 1.5187 | 2.796932 | 0 | 11.75293 | 0
2018-02-03 06:29 | 440286.2 | 1440.0009 | 3 | 50 | 4.400227 | 1.325328 | 2.844229 | 0 | 11.96105 | 0
2018-02-03 06:31 | 440406.2 | 1560.0005 | 3 | 50 | 4.40023 | 1.158784 | 2.88558 | 0 | 12.14301 | 0
2018-02-03 06:33 | 440526.2 | 1680.0001 | 3 | 50 | 4.400222 | 1.011287 | 2.921679 | 0 | 12.30185 | 0
2018-02-03 06:35 | 440646.2 | 1800.0014 | 3 | 50 | 4.400234 | 0.891551 | 2.953341 | 0 | 12.44117 | 0
2018-02-03 06:37 | 440766.2 | 1920.0009 | 3 | 50 | 4.400168 | 0.7901211 | 2.981325 | 0 | 12.56431 | 0
2018-02-03 06:39 | 440886.2 | 2040.0005 | 3 | 50 | 4.400206 | 0.7057047 | 3.006244 | 0 | 12.67396 | 0
2018-02-03 06:41 | 440969.5 | 2123.2829 | 3 | 50 | 4.400257 | 0.6519947 | 3.021938 | 0 | 12.74301 | 0
2018-02-03 06:43 | 441089.6 | 120.0013 | 4 | 50 | 4.338817 | 0 | 3.021938 | 0 | 12.74301 | 0
2018-02-03 06:45 | 441209.6 | 240.0009 | 4 | 50 | 4.332786 | 0 | 3.021938 | 0 | 12.74301 | 0
2018-02-03 06:46 | 441269.6 | 300.0021 | 4 | 50 | 4.331015 | 0 | 3.021938 | 0 | 12.74301 | 0
2018-02-03 06:48 | 441389.6 | 120.0006 | 5 | 50 | 4.115357 | -2.28198 | 3.021938 | 0.07606836 | 12.74301 | 0.3153076
2018-02-03 06:50 | 441509.6 | 240.0002 | 5 | 50 | 4.081741 | -2.282069 | 3.021938 | 0.1521331 | 12.74301 | 0.6270298
2018-02-03 06:52 | 441629.6 | 360.0007 | 5 | 50 | 4.050623 | -2.282087 | 3.021938 | 0.228196 | 12.74301 | 0.9362959
2018-02-03 06:54 | 441749.6 | 480.0003 | 5 | 50 | 4.021352 | -2.282038 | 3.021938 | 0.3042693 | 12.74301 | 1.243321
2018-02-03 06:56 | 441869.6 | 600.0006 | 5 | 50 | 3.993116 | -2.282024 | 3.021938 | 0.3803303 | 12.74301 | 1.548104
2018-02-03 06:58 | 441989.6 | 720.0002 | 5 | 50 | 3.965477 | -2.282031 | 3.021938 | 0.4563976 | 12.74301 | 1.850801
2018-02-03 07:00 | 442109.6 | 840.0014 | 5 | 50 | 3.93723 | -2.282072 | 3.021938 | 0.5324618 | 12.74301 | 2.15136
2018-02-03 07:02 | 442229.6 | 960.0002 | 5 | 50 | 3.910384 | -2.282096 | 3.021938 | 0.6085326 | 12.74301 | 2.449835
2018-02-03 07:04 | 442349.6 | 1080.0006 | 5 | 50 | 3.884697 | -2.282089 | 3.021938 | 0.6845989 | 12.74301 | 2.746304
2018-02-03 07:06 | 442469.6 | 1200.0002 | 5 | 50 | 3.859478 | -2.282111 | 3.021938 | 0.7606634 | 12.74301 | 3.040831
2018-02-03 07:08 | 442589.6 | 1320.0014 | 5 | 50 | 3.834085 | -2.282129 | 3.021938 | 0.8367289 | 12.74301 | 3.333437
2018-02-03 07:10 | 442709.6 | 1440.0003 | 5 | 50 | 3.809728 | -2.282109 | 3.021938 | 0.9127924 | 12.74301 | 3.624124
2018-02-03 07:12 | 442829.6 | 1560.0014 | 5 | 50 | 3.788376 | -2.282157 | 3.021938 | 0.9888574 | 12.74301 | 3.913086
2018-02-03 07:14 | 442949.6 | 1680.0002 | 5 | 50 | 3.768724 | -2.282118 | 3.021938 | 1.064932 | 12.74301 | 4.200523
2018-02-03 07:16 | 443069.6 | 1800.0006 | 5 | 50 | 3.749944 | -2.282147 | 3.021938 | 1.140996 | 12.74301 | 4.486476
2018-02-03 07:18 | 443189.6 | 1920.001 | 5 | 50 | 3.730613 | -2.282121 | 3.021938 | 1.217067 | 12.74301 | 4.771006
2018-02-03 07:20 | 443309.6 | 2040.0014 | 5 | 50 | 3.712411 | -2.282137 | 3.021938 | 1.293132 | 12.74301 | 5.054073
2018-02-03 07:22 | 443429.6 | 2160.001 | 5 | 50 | 3.695371 | -2.282137 | 3.021938 | 1.369207 | 12.74301 | 5.335842
2018-02-03 07:24 | 443549.6 | 2280.0006 | 5 | 50 | 3.679678 | -2.282154 | 3.021938 | 1.445263 | 12.74301 | 5.616292
2018-02-03 07:26 | 443669.6 | 2400.0002 | 5 | 50 | 3.664248 | -2.282083 | 3.021938 | 1.521334 | 12.74301 | 5.895625
2018-02-03 07:28 | 443789.6 | 2520.0014 | 5 | 50 | 3.648917 | -2.282034 | 3.021938 | 1.597403 | 12.74301 | 6.173766
2018-02-03 07:30 | 443909.6 | 2640.001 | 5 | 50 | 3.635352 | -2.282105 | 3.021938 | 1.673471 | 12.74301 | 6.450807
2018-02-03 07:32 | 444029.6 | 2760.0014 | 5 | 50 | 3.623155 | -2.282107 | 3.021938 | 1.749537 | 12.74301 | 6.726859
2018-02-03 07:34 | 444149.6 | 2880.0011 | 5 | 50 | 3.611951 | -2.282045 | 3.021938 | 1.825599 | 12.74301 | 7.002015
2018-02-03 07:36 | 444269.6 | 3000.0014 | 5 | 50 | 3.600337 | -2.282103 | 3.021938 | 1.90167 | 12.74301 | 7.276341
2018-02-03 07:38 | 444389.6 | 3120.0002 | 5 | 50 | 3.589758 | -2.282116 | 3.021938 | 1.977736 | 12.74301 | 7.549794
2018-02-03 07:40 | 444509.6 | 3240.0014 | 5 | 50 | 3.579951 | -2.282049 | 3.021938 | 2.053802 | 12.74301 | 7.822477
2018-02-03 07:42 | 444629.6 | 3360.0002 | 5 | 50 | 3.570955 | -2.282096 | 3.021938 | 2.129869 | 12.74301 | 8.094449
2018-02-03 07:44 | 444749.6 | 3480.0006 | 5 | 50 | 3.561184 | -2.282054 | 3.021938 | 2.205933 | 12.74301 | 8.365706
2018-02-03 07:46 | 444869.6 | 3600.001 | 5 | 50 | 3.550195 | -2.282049 | 3.021938 | 2.282 | 12.74301 | 8.636178
2018-02-03 07:48 | 444989.6 | 3720.0006 | 5 | 50 | 3.539491 | -2.282065 | 3.021938 | 2.358061 | 12.74301 | 8.905803
2018-02-03 07:50 | 445109.6 | 3840.0002 | 5 | 50 | 3.528208 | -2.282118 | 3.021938 | 2.434129 | 12.74301 | 9.17462
2018-02-03 07:52 | 445229.6 | 3960.0006 | 5 | 50 | 3.515674 | -2.282085 | 3.021938 | 2.510201 | 12.74301 | 9.442563
2018-02-03 07:54 | 445349.6 | 4080.001 | 5 | 50 | 3.499247 | -2.282101 | 3.021938 | 2.586265 | 12.74301 | 9.709387
2018-02-03 07:56 | 445469.6 | 4200.0006 | 5 | 50 | 3.479184 | -2.282078 | 3.021938 | 2.66233 | 12.74301 | 9.974818
2018-02-03 07:58 | 445589.6 | 4320.0011 | 5 | 50 | 3.452174 | -2.282092 | 3.021938 | 2.738398 | 12.74301 | 10.23851
2018-02-03 08:00 | 445709.6 | 4440.0014 | 5 | 50 | 3.412412 | -2.282121 | 3.021938 | 2.814461 | 12.74301 | 10.49969
2018-02-03 08:02 | 445829.6 | 4560.0002 | 5 | 50 | 3.345354 | -2.282087 | 3.021938 | 2.890535 | 12.74301 | 10.75698
2018-02-03 08:04 | 445949.6 | 4680.0014 | 5 | 50 | 3.213084 | -2.282067 | 3.021938 | 2.966598 | 12.74301 | 11.00703
2018-02-03 08:05 | 446034.6 | 4765.019 | 5 | 50 | 2.999998 | -2.282049 | 3.021938 | 3.020494 | 12.74301 | 11.17534
2018-02-03 08:07 | 446154.7 | 120.0004 | 6 | 50 | 3.348162 | 0 | 3.021938 | 3.020494 | 12.74301 | 11.17534
2018-02-03 08:09 | 446274.7 | 240 | 6 | 50 | 3.361892 | 0 | 3.021938 | 3.020494 | 12.74301 | 11.17534
2018-02-03 08:10 | 446334.7 | 300.0028 | 6 | 50 | 3.365334 | 0 | 3.021938 | 3.020494 | 12.74301 | 11.17534
2018-02-03 08:10 | 446334.7 | 0.0024 | 7 | 51 | 3.365413 | 0 | 0 | 0 | 0 | 0
2018-02-03 08:12 | 446454.8 | 120.0005 | 8 | 51 | 4.027139 | 4.890029 | 0.1624101 | 0 | 0.6348318 | 0
2018-02-03 08:14 | 446574.8 | 240.0009 | 8 | 51 | 4.063537 | 4.890094 | 0.3254071 | 0 | 1.294194 | 0
2018-02-03 08:16 | 446694.8 | 360.0005 | 8 | 51 | 4.09708 | 4.89004 | 0.4883937 | 0 | 1.959373 | 0
2018-02-03 08:18 | 446814.8 | 480.0001 | 8 | 51 | 4.121925 | 4.890044 | 0.6513856 | 0 | 2.62925 | 0
2018-02-03 08:20 | 446934.8 | 600.0005 | 8 | 51 | 4.145369 | 4.890052 | 0.8143825 | 0 | 3.303007 | 0
2018-02-03 08:22 | 447054.8 | 720.0009 | 8 | 51 | 4.170432 | 4.890048 | 0.9773744 | 0 | 3.98073 | 0
2018-02-03 08:24 | 447174.8 | 840.0013 | 8 | 51 | 4.195424 | 4.890059 | 1.140377 | 0 | 4.66254 | 0
2018-02-03 08:26 | 447294.8 | 960.0001 | 8 | 51 | 4.200274 | 4.556357 | 1.298559 | 0 | 5.326877 | 0
2018-02-03 08:28 | 447414.8 | 1080.0005 | 8 | 51 | 4.200288 | 4.185399 | 1.444281 | 0 | 5.938951 | 0
2018-02-03 08:30 | 447534.8 | 1200.0001 | 8 | 51 | 4.200294 | 3.803885 | 1.577458 | 0 | 6.498335 | 0
2018-02-03 08:32 | 447654.8 | 1320.0013 | 8 | 51 | 4.200254 | 3.450269 | 1.698323 | 0 | 7.006001 | 0
2018-02-03 08:33 | 447722.5 | 1387.7101 | 8 | 51 | 4.200307 | 3.25999 | 1.761419 | 0 | 7.271023 | 0
2018-02-03 08:35 | 447842.5 | 120.0006 | 9 | 51 | 4.223008 | 3.260165 | 1.869726 | 0 | 7.72706 | 0
2018-02-03 08:37 | 447962.5 | 240.001 | 9 | 51 | 4.251193 | 3.260154 | 1.978376 | 0 | 8.187374 | 0
2018-02-03 08:39 | 448082.5 | 360.0014 | 9 | 51 | 4.283883 | 3.26015 | 2.087045 | 0 | 8.651085 | 0
2018-02-03 08:41 | 448202.5 | 480.0002 | 9 | 51 | 4.318679 | 3.259843 | 2.195707 | 0 | 9.118461 | 0
2018-02-03 08:43 | 448322.5 | 600.0006 | 9 | 51 | 4.355405 | 3.259847 | 2.304371 | 0 | 9.589712 | 0
2018-02-03 08:45 | 448442.5 | 720.001 | 9 | 51 | 4.393972 | 3.259883 | 2.41303 | 0 | 10.06504 | 0
2018-02-03 08:47 | 448562.5 | 840.0015 | 9 | 51 | 4.400313 | 2.799539 | 2.514614 | 0 | 10.51199 | 0
2018-02-03 08:49 | 448682.5 | 960.001 | 9 | 51 | 4.400285 | 2.389627 | 2.60084 | 0 | 10.89141 | 0
2018-02-03 08:51 | 448802.5 | 1080.0006 | 9 | 51 | 4.400291 | 2.054231 | 2.674723 | 0 | 11.21651 | 0
2018-02-03 08:53 | 448922.5 | 1200.0002 | 9 | 51 | 4.400228 | 1.775608 | 2.738402 | 0 | 11.49672 | 0
2018-02-03 08:55 | 449042.5 | 1320.0007 | 9 | 51 | 4.400265 | 1.53979 | 2.793579 | 0 | 11.73951 | 0
2018-02-03 08:57 | 449162.5 | 1440.0002 | 9 | 51 | 4.400217 | 1.331095 | 2.841347 | 0 | 11.94971 | 0
2018-02-03 08:59 | 449282.5 | 1560.0007 | 9 | 51 | 4.400229 | 1.162368 | 2.882822 | 0 | 12.13221 | 0
2018-02-03 09:01 | 449402.5 | 1680.001 | 9 | 51 | 4.400232 | 1.021414 | 2.919144 | 0 | 12.29203 | 0
2018-02-03 09:03 | 449522.5 | 1800.0007 | 9 | 51 | 4.400218 | 0.9034977 | 2.951179 | 0 | 12.43299 | 0
2018-02-03 09:05 | 449642.5 | 1920.0002 | 9 | 51 | 4.400208 | 0.7989817 | 2.979529 | 0 | 12.55774 | 0
2018-02-03 09:07 | 449762.5 | 2040.0007 | 9 | 51 | 4.400211 | 0.7068796 | 3.004566 | 0 | 12.66791 | 0
2018-02-03 09:09 | 449882.5 | 2160.001 | 9 | 51 | 4.400227 | 0.6318083 | 3.02683 | 0 | 12.76588 | 0
2018-02-03 09:11 | 450002.5 | 2280.0007 | 9 | 51 | 4.400206 | 0.5680943 | 3.046775 | 0 | 12.85363 | 0
2018-02-03 09:13 | 450122.5 | 2400.0002 | 9 | 51 | 4.40022 | 0.5119896 | 3.064739 | 0 | 12.93268 | 0
2018-02-03 09:15 | 450242.5 | 2520.0015 | 9 | 51 | 4.400228 | 0.4595022 | 3.080908 | 0 | 13.00383 | 0
2018-02-03 09:17 | 450362.5 | 2640.0011 | 9 | 51 | 4.400162 | 0.4150867 | 3.095465 | 0 | 13.06788 | 0
2018-02-03 09:19 | 450482.5 | 2760.0007 | 9 | 51 | 4.400163 | 0.3780832 | 3.10868 | 0 | 13.12603 | 0
2018-02-03 09:21 | 450602.5 | 2880.0002 | 9 | 51 | 4.400192 | 0.3474388 | 3.120762 | 0 | 13.17919 | 0
2018-02-03 09:23 | 450722.5 | 3000.0007 | 9 | 51 | 4.400167 | 0.31703 | 3.131829 | 0 | 13.22789 | 0
2018-02-03 09:25 | 450842.5 | 3120.0002 | 9 | 51 | 4.400167 | 0.2891951 | 3.141919 | 0 | 13.27229 | 0
2018-02-03 09:27 | 450962.5 | 3240.0007 | 9 | 51 | 4.400132 | 0.265708 | 3.151173 | 0 | 13.31301 | 0
2018-02-03 09:29 | 451082.5 | 3360.0002 | 9 | 51 | 4.400143 | 0.2462339 | 3.15971 | 0 | 13.35057 | 0
2018-02-03 09:31 | 451202.5 | 3480.0007 | 9 | 51 | 4.400079 | 0.2269468 | 3.167622 | 0 | 13.38539 | 0
2018-02-03 09:33 | 451322.5 | 3600.0011 | 9 | 51 | 4.400181 | 0.2101431 | 3.174922 | 0 | 13.41751 | 0
2018-02-03 09:35 | 451442.5 | 3720.0015 | 9 | 51 | 4.400101 | 0.1931238 | 3.181639 | 0 | 13.44706 | 0
2018-02-03 09:37 | 451562.5 | 3840.0011 | 9 | 51 | 4.400151 | 0.1802893 | 3.18787 | 0 | 13.47448 | 0
2018-02-03 09:39 | 451682.5 | 3960.0015 | 9 | 51 | 4.400185 | 0.1688585 | 3.193674 | 0 | 13.50002 | 0
2018-02-03 09:41 | 451802.5 | 4080.0002 | 9 | 51 | 4.400129 | 0.1560116 | 3.199086 | 0 | 13.52383 | 0
2018-02-03 09:43 | 451922.5 | 4200.0014 | 9 | 51 | 4.400119 | 0.1439047 | 3.204084 | 0 | 13.54582 | 0
2018-02-03 09:45 | 452042.5 | 4320.0002 | 9 | 51 | 4.40015 | 0.1346655 | 3.208726 | 0 | 13.56625 | 0
2018-02-03 09:47 | 452162.5 | 4440.0007 | 9 | 51 | 4.400157 | 0.126195 | 3.213058 | 0 | 13.58531 | 0
2018-02-03 09:49 | 452282.5 | 4560.0011 | 9 | 51 | 4.40015 | 0.118247 | 3.217119 | 0 | 13.60318 | 0
2018-02-03 09:51 | 452402.5 | 4680.0007 | 9 | 51 | 4.400147 | 0.1093616 | 3.220909 | 0 | 13.61985 | 0
2018-02-03 09:53 | 452522.5 | 4800.0011 | 9 | 51 | 4.400095 | 0.1011992 | 3.224421 | 0 | 13.63531 | 0
2018-02-03 09:55 | 452642.5 | 4920.0007 | 9 | 51 | 4.400082 | 0.09464264 | 3.227702 | 0 | 13.64974 | 0
2018-02-03 09:57 | 452762.5 | 5040.0002 | 9 | 51 | 4.400108 | 0.08936119 | 3.230783 | 0 | 13.6633 | 0
2018-02-03 09:59 | 452882.5 | 5160.0015 | 9 | 51 | 4.400135 | 0.08407116 | 3.233679 | 0 | 13.67605 | 0
2018-02-03 10:00 | 452920.7 | 5198.2439 | 9 | 51 | 4.400096 | 0.08149529 | 3.234559 | 0 | 13.67992 | 0

## Statistics_20
Date_Time | Test_Time(s) | Step_Time(s) | Step_Index | Cycle_Index | Voltage(V) | Current(A) | Charge_Capacity(Ah) | Discharge_Capacity(Ah) | Charge_Energy(Wh) | Discharge_Energy(Wh) | Internal Resistance(Ohm)
2018-01-27 20:28 | 9075.245676 | 300.002 | 6 | 1 | 3.402255 | 0 | 3.044438 | 3.05846 | 12.89638 | 11.3154
2018-01-27 22:59 | 18121.76958 | 300.0022 | 6 | 2 | 3.3998 | 0 | 3.06229 | 3.059412 | 12.93701 | 11.32319
2018-01-28 01:30 | 27173.41 | 300.003 | 6 | 3 | 3.395692 | 0 | 3.061386 | 3.059299 | 12.93417 | 11.32568
2018-01-28 04:00 | 36209.19 | 300.0038 | 6 | 4 | 3.390886 | 0 | 3.058527 | 3.056948 | 12.91957 | 11.31632
2018-01-28 06:31 | 45236.97224 | 300.0021 | 6 | 5 | 3.389802 | 0 | 3.05834 | 3.056041 | 12.91746 | 11.31313
2018-01-28 09:01 | 54268.29 | 300.0037 | 6 | 6 | 3.387995 | 0 | 3.058768 | 3.056613 | 12.91934 | 11.31978
2018-01-28 11:32 | 63290.23 | 300.0044 | 6 | 7 | 3.383207 | 0 | 3.056103 | 3.054792 | 12.90721 | 11.3138
2018-01-28 14:02 | 72300.54 | 300.0044 | 6 | 8 | 3.381455 | 0 | 3.055492 | 3.053599 | 12.90191 | 11.30867
2018-01-28 16:32 | 81313.92654 | 300.0028 | 6 | 9 | 3.383823 | 0 | 3.056083 | 3.053082 | 12.90345 | 11.30888
2018-01-28 19:02 | 90321.74 | 300.0044 | 6 | 10 | 3.377501 | 0 | 3.053363 | 3.05262 | 12.89313 | 11.30815
2018-01-28 21:32 | 99323.91 | 300.0045 | 6 | 11 | 3.378356 | 0 | 3.05273 | 3.050235 | 12.88886 | 11.29948
2018-01-29 00:02 | 108322.7 | 300.0044 | 6 | 12 | 3.379255 | 0 | 3.052 | 3.049397 | 12.88509 | 11.2956
2018-01-29 02:32 | 117313 | 300.0038 | 6 | 13 | 3.377384 | 0 | 3.049801 | 3.048063 | 12.87552 | 11.29118
2018-01-29 05:02 | 126308.6 | 300.0022 | 6 | 14 | 3.377477 | 0 | 3.049461 | 3.04716 | 12.87519 | 11.28933
2018-01-29 07:32 | 135289.1 | 300.0043 | 6 | 15 | 3.373995 | 0 | 3.046473 | 3.045296 | 12.86067 | 11.28062
2018-01-29 10:04 | 144270.8 | 300.003 | 6 | 16 | 3.37467 | 0 | 3.047264 | 3.027908 | 12.86362 | 11.21957
2018-01-29 12:34 | 153257.3 | 300.0012 | 6 | 17 | 3.37318 | 0 | 3.046264 | 3.044442 | 12.86129 | 11.28203
2018-01-29 15:03 | 162227.9 | 300.002 | 6 | 18 | 3.369102 | 0 | 3.044792 | 3.043745 | 12.85115 | 11.279
2018-01-29 17:33 | 171195.5 | 300.002 | 6 | 19 | 3.373429 | 0 | 3.045683 | 3.04272 | 12.85366 | 11.27468
2018-01-29 20:02 | 180159.2 | 300.0029 | 6 | 20 | 3.375088 | 0 | 3.042416 | 3.039883 | 12.84172 | 11.26042
2018-01-29 22:31 | 189126.2 | 300.0028 | 6 | 21 | 3.374735 | 0 | 3.039776 | 3.038313 | 12.83383 | 11.25532
2018-01-30 01:01 | 198088.6 | 300.0035 | 6 | 22 | 3.371378 | 0 | 3.038882 | 3.037637 | 12.82846 | 11.25374
2018-01-30 03:30 | 207042.6 | 300.0047 | 6 | 23 | 3.375091 | 0 | 3.038805 | 3.036091 | 12.82657 | 11.24664
2018-01-30 05:59 | 215999.4 | 300.002 | 6 | 24 | 3.374444 | 0 | 3.037224 | 3.035496 | 12.82234 | 11.24542
2018-01-30 08:29 | 224953.3 | 300.0038 | 6 | 25 | 3.371502 | 0 | 3.034708 | 3.033501 | 12.81289 | 11.23771
2018-01-31 21:10 | 233950.9 | 300.0013 | 6 | 26 | 3.377665 | 0 | 3.026872 | 3.047805 | 12.76878 | 11.26616
2018-01-31 23:40 | 242948 | 300.0045 | 6 | 27 | 3.374761 | 0 | 3.050111 | 3.046 | 12.87712 | 11.26382
2018-02-01 02:10 | 251943.9 | 300.0047 | 6 | 28 | 3.374049 | 0 | 3.049934 | 3.045151 | 12.87587 | 11.26247
2018-02-01 04:40 | 260944.8 | 300.0019 | 6 | 29 | 3.375009 | 0 | 3.048945 | 3.04361 | 12.87183 | 11.25534
2018-02-01 07:10 | 269931 | 300.0022 | 6 | 30 | 3.372879 | 0 | 3.047347 | 3.042924 | 12.86302 | 11.25097
2018-02-01 09:40 | 278923.8 | 300.0035 | 6 | 31 | 3.37399 | 0 | 3.049138 | 3.043748 | 12.87109 | 11.2583
2018-02-01 12:10 | 287910.1 | 300.0045 | 6 | 32 | 3.367505 | 0 | 3.047216 | 3.04364 | 12.86225 | 11.2602
2018-02-01 14:39 | 296890.4 | 300.0006 | 6 | 33 | 3.369987 | 0 | 3.047128 | 3.041348 | 12.85971 | 11.25016
2018-02-01 17:09 | 305870.2 | 300.0046 | 6 | 34 | 3.373966 | 0 | 3.047667 | 3.041499 | 12.86086 | 11.24967
2018-02-01 19:39 | 314846.7 | 300.0037 | 6 | 35 | 3.370616 | 0 | 3.044386 | 3.040241 | 12.85034 | 11.24558
2018-02-01 22:08 | 323830.7 | 300.0006 | 6 | 36 | 3.371217 | 0 | 3.044516 | 3.039281 | 12.85128 | 11.24191
2018-02-02 00:38 | 332800.2 | 300.002 | 6 | 37 | 3.370995 | 0 | 3.042903 | 3.038037 | 12.84268 | 11.23427
2018-02-02 03:08 | 341775.4 | 300.0029 | 6 | 38 | 3.373727 | 0 | 3.043349 | 3.037699 | 12.84593 | 11.23525
2018-02-02 05:37 | 350749.4 | 300.0012 | 6 | 39 | 3.368979 | 0 | 3.040815 | 3.036944 | 12.83689 | 11.23281
2018-02-02 08:07 | 359716.1 | 300.0012 | 6 | 40 | 3.371967 | 0 | 3.040225 | 3.034414 | 12.83265 | 11.22053
2018-02-02 10:36 | 368680.2 | 300.002 | 6 | 41 | 3.372418 | 0 | 3.040021 | 3.034985 | 12.83119 | 11.22303
2018-02-02 13:05 | 377647.8 | 300.0037 | 6 | 42 | 3.36546 | 0 | 3.041224 | 3.037939 | 12.83751 | 11.24304
2018-02-02 15:35 | 386608.7 | 300.0028 | 6 | 43 | 3.367092 | 0 | 3.040902 | 3.03549 | 12.83221 | 11.23085
2018-02-02 18:04 | 395559.3 | 300.0031 | 6 | 44 | 3.370489 | 0 | 3.037926 | 3.032243 | 12.82043 | 11.21241
2018-02-02 20:33 | 404520.7 | 300.0029 | 6 | 45 | 3.372623 | 0 | 3.038474 | 3.033024 | 12.82505 | 11.21802
2018-02-02 23:03 | 413477.2 | 300.0005 | 6 | 46 | 3.369483 | 0 | 3.035497 | 3.031489 | 12.81434 | 11.21218
2018-02-03 01:32 | 422434.8 | 300.0027 | 6 | 47 | 3.371675 | 0 | 3.035676 | 3.030159 | 12.81425 | 11.20413
2018-02-03 04:01 | 431380.2 | 300.002 | 6 | 48 | 3.373368 | 0 | 3.033696 | 3.028461 | 12.80527 | 11.19594
2018-02-03 06:30 | 440337 | 300.0021 | 6 | 49 | 3.374004 | 0 | 3.03354 | 3.028588 | 12.80808 | 11.19883
2018-02-03 08:59 | 449285.4 | 300.0029 | 6 | 50 | 3.368987 | 0 | 3.030759 | 3.027115 | 12.79642 | 11.19276
2018-02-03 10:52 | 456050.6 | 5390.0486 | 9 | 51 | 4.400122 | 0.08149529 | 3.250741 | 0 | 13.76134 | 0

## Channel_20_1
Date_Time | Test_Time(s) | Step_Time(s) | Step_Index | Cycle_Index | Voltage(V) | Current(A) | Charge_Capacity(Ah) | Discharge_Capacity(Ah) | Charge_Energy(Wh) | Discharge_Energy(Wh) | Internal Resistance(Ohm)
2018-01-27 17:57 | 10 | 9.9998 | 1 | 1 | 3.49075 | 0 | 0 | 0 | 0 | 0
2018-01-27 17:57 | 10.0021 | 10.0019 | 1 | 1 | 3.49075 | 0 | 0 | 0 | 0 | 0
2018-01-27 17:59 | 130.0812 | 120.0014 | 2 | 1 | 4.067626 | 4.889846 | 0.1623838 | 1.6e-10 | 0.6471469 | 5.59e-10
2018-01-27 18:01 | 250.0808 | 240.001 | 2 | 1 | 4.102421 | 4.889867 | 0.32538 | 1.6e-10 | 1.312885 | 5.59e-10
2018-01-27 18:03 | 370.0803 | 360.0005 | 2 | 1 | 4.1342 | 4.88984 | 0.48834 | 1.6e-10 | 1.984131 | 5.59e-10
2018-01-27 18:05 | 490.0807 | 480.0009 | 2 | 1 | 4.157918 | 4.890206 | 0.6513608 | 1.6e-10 | 2.660109 | 5.59e-10
2018-01-27 18:07 | 610.0803 | 600.0005 | 2 | 1 | 4.180047 | 4.889812 | 0.8143542 | 1.6e-10 | 3.339618 | 5.59e-10
2018-01-27 18:09 | 730.0816 | 720.0018 | 2 | 1 | 4.20031 | 4.813769 | 0.9771354 | 1.6e-10 | 4.021937 | 5.59e-10
2018-01-27 18:11 | 850.0798 | 840 | 2 | 1 | 4.200248 | 4.460334 | 1.131457 | 1.6e-10 | 4.670131 | 5.59e-10
2018-01-27 18:13 | 970.0809 | 960.0011 | 2 | 1 | 4.200326 | 4.151639 | 1.274912 | 1.6e-10 | 5.272681 | 5.59e-10
2018-01-27 18:15 | 1090.0813 | 1080.0015 | 2 | 1 | 4.200301 | 3.86937 | 1.408544 | 1.6e-10 | 5.833973 | 5.59e-10
2018-01-27 18:17 | 1210.0811 | 1200.0013 | 2 | 1 | 4.200304 | 3.588069 | 1.532825 | 1.6e-10 | 6.355989 | 5.59e-10
2018-01-27 18:19 | 1330.081 | 1320.0012 | 2 | 1 | 4.200264 | 3.306176 | 1.647618 | 1.6e-10 | 6.83815 | 5.59e-10
2018-01-27 18:19 | 1351.2076 | 1341.1278 | 2 | 1 | 4.200276 | 3.259997 | 1.666883 | 1.6e-10 | 6.919071 | 5.59e-10
2018-01-27 18:21 | 1471.220908 | 120.0006 | 3 | 1 | 4.21886 | 3.26015 | 1.775164 | 1.6e-10 | 7.374774 | 5.59e-10
2018-01-27 18:23 | 1591.220508 | 240.0002 | 3 | 1 | 4.241743 | 3.259833 | 1.883822 | 1.6e-10 | 7.834408 | 5.59e-10
2018-01-27 18:25 | 1711.221708 | 360.0014 | 3 | 1 | 4.268137 | 3.259828 | 1.992481 | 1.6e-10 | 8.29671 | 5.59e-10
2018-01-27 18:27 | 1831.220508 | 480.0002 | 3 | 1 | 4.298832 | 3.259805 | 2.10115 | 1.6e-10 | 8.762153 | 5.59e-10
2018-01-27 18:29 | 1951.221708 | 600.0014 | 3 | 1 | 4.331692 | 3.260184 | 2.209812 | 1.6e-10 | 9.231047 | 5.59e-10
2018-01-27 18:31 | 2071.220608 | 720.0003 | 3 | 1 | 4.366646 | 3.260196 | 2.318473 | 1.6e-10 | 9.70361 | 5.59e-10
2018-01-27 18:33 | 2191.221308 | 840.001 | 3 | 1 | 4.400354 | 3.191823 | 2.427034 | 1.6e-10 | 10.17964 | 5.59e-10
2018-01-27 18:35 | 2311.221508 | 960.0012 | 3 | 1 | 4.400279 | 2.713895 | 2.524933 | 1.6e-10 | 10.61042 | 5.59e-10
2018-01-27 18:37 | 2431.222708 | 1080.0024 | 3 | 1 | 4.400291 | 2.34336 | 2.609005 | 1.6e-10 | 10.98036 | 5.59e-10
2018-01-27 18:39 | 2551.222308 | 1200.002 | 3 | 1 | 4.400295 | 2.037627 | 2.681871 | 1.6e-10 | 11.30099 | 5.59e-10
2018-01-27 18:41 | 2671.221108 | 1320.0008 | 3 | 1 | 4.400282 | 1.779854 | 2.745345 | 1.6e-10 | 11.58029 | 5.59e-10
2018-01-27 18:43 | 2791.222308 | 1440.002 | 3 | 1 | 4.400242 | 1.554831 | 2.800818 | 1.6e-10 | 11.82439 | 5.59e-10
2018-01-27 18:45 | 2911.220308 | 1560 | 3 | 1 | 4.400236 | 1.356217 | 2.849261 | 1.6e-10 | 12.03755 | 5.59e-10
2018-01-27 18:47 | 3031.220708 | 1680.0004 | 3 | 1 | 4.400207 | 1.191252 | 2.891635 | 1.6e-10 | 12.22401 | 5.59e-10
2018-01-27 18:49 | 3151.221108 | 1800.0008 | 3 | 1 | 4.400248 | 1.054094 | 2.928997 | 1.6e-10 | 12.38841 | 5.59e-10
2018-01-27 18:51 | 3271.221508 | 1920.0012 | 3 | 1 | 4.400219 | 0.9370394 | 2.96214 | 1.6e-10 | 12.53425 | 5.59e-10
2018-01-27 18:53 | 3391.223508 | 2040.0032 | 3 | 1 | 4.40025 | 0.8324823 | 2.991591 | 1.6e-10 | 12.66384 | 5.59e-10
2018-01-27 18:55 | 3511.220708 | 2160.0004 | 3 | 1 | 4.400198 | 0.7388668 | 3.017717 | 1.6e-10 | 12.7788 | 5.59e-10
2018-01-27 18:57 | 3631.221008 | 2280.0007 | 3 | 1 | 4.400207 | 0.6626606 | 3.041042 | 1.6e-10 | 12.88143 | 5.59e-10
2018-01-27 18:58 | 3649.818508 | 2298.5982 | 3 | 1 | 4.400236 | 0.6519928 | 3.044437 | 1.6e-10 | 12.89637 | 5.59e-10
2018-01-27 19:00 | 3769.863212 | 120.0006 | 4 | 1 | 4.337022 | 0 | 3.044438 | 1.6e-10 | 12.89638 | 5.59e-10
2018-01-27 19:02 | 3889.863612 | 240.001 | 4 | 1 | 4.330207 | 0 | 3.044438 | 1.6e-10 | 12.89638 | 5.59e-10
2018-01-27 19:03 | 3949.863212 | 300.0006 | 4 | 1 | 4.32822 | 0 | 3.044438 | 1.6e-10 | 12.89638 | 5.59e-10
2018-01-27 19:05 | 4069.943596 | 120.0006 | 5 | 1 | 4.110054 | -2.281932 | 3.044438 | 0.07605575 | 12.89638 | 0.3149443
2018-01-27 19:07 | 4189.943196 | 240.0002 | 5 | 1 | 4.075993 | -2.281939 | 3.044438 | 0.1521184 | 12.89638 | 0.6262233
2018-01-27 19:09 | 4309.943596 | 360.0006 | 5 | 1 | 4.046113 | -2.28185 | 3.044438 | 0.2281739 | 12.89638 | 0.935077
2018-01-27 19:11 | 4429.943996 | 480.001 | 5 | 1 | 4.016997 | -2.28191 | 3.044438 | 0.3042373 | 12.89638 | 1.241729
2018-01-27 19:13 | 4549.943596 | 600.0006 | 5 | 1 | 3.987613 | -2.281919 | 3.044438 | 0.380297 | 12.89638 | 1.546141
2018-01-27 19:15 | 4669.943596 | 720.0006 | 5 | 1 | 3.959774 | -2.281943 | 3.044438 | 0.456367 | 12.89638 | 1.84841
2018-01-27 19:17 | 4789.943596 | 840.0006 | 5 | 1 | 3.933369 | -2.281899 | 3.044438 | 0.5324216 | 12.89638 | 2.148556
2018-01-27 19:19 | 4909.944096 | 960.0011 | 5 | 1 | 3.908028 | -2.281919 | 3.044438 | 0.6084876 | 12.89638 | 2.446786
2018-01-27 19:21 | 5029.943596 | 1080.0006 | 5 | 1 | 3.882325 | -2.281995 | 3.044438 | 0.684546 | 12.89638 | 2.743057
2018-01-27 19:23 | 5149.943996 | 1200.001 | 5 | 1 | 3.85625 | -2.281919 | 3.044438 | 0.7606078 | 12.89638 | 3.037355
2018-01-27 19:25 | 5269.944396 | 1320.0014 | 5 | 1 | 3.831848 | -2.28194 | 3.044438 | 0.8366714 | 12.89638 | 3.329733
2018-01-27 19:27 | 5389.943296 | 1440.0003 | 5 | 1 | 3.810091 | -2.281939 | 3.044438 | 0.9127343 | 12.89638 | 3.620352
2018-01-27 19:29 | 5509.943596 | 1560.0006 | 5 | 1 | 3.789796 | -2.281939 | 3.044438 | 0.9887862 | 12.89638 | 3.90934
2018-01-27 19:31 | 5629.943296 | 1680.0003 | 5 | 1 | 3.769549 | -2.281895 | 3.044438 | 1.064855 | 12.89638 | 4.196852
2018-01-27 19:33 | 5749.944396 | 1800.0014 | 5 | 1 | 3.75075 | -2.28199 | 3.044438 | 1.14092 | 12.89638 | 4.482859
2018-01-27 19:35 | 5869.943296 | 1920.0003 | 5 | 1 | 3.73307 | -2.281886 | 3.044438 | 1.216977 | 12.89638 | 4.767446
2018-01-27 19:37 | 5989.944396 | 2040.0014 | 5 | 1 | 3.716313 | -2.281885 | 3.044438 | 1.29304 | 12.89638 | 5.050758
2018-01-27 19:39 | 6109.943196 | 2160.0002 | 5 | 1 | 3.699506 | -2.281913 | 3.044438 | 1.369098 | 12.89638 | 5.332777
2018-01-27 19:41 | 6229.944396 | 2280.0014 | 5 | 1 | 3.683097 | -2.281905 | 3.044438 | 1.445157 | 12.89638 | 5.613518
2018-01-27 19:43 | 6349.943996 | 2400.001 | 5 | 1 | 3.668272 | -2.281913 | 3.044438 | 1.52122 | 12.89638 | 5.893097
2018-01-27 19:45 | 6469.944396 | 2520.0014 | 5 | 1 | 3.654709 | -2.281926 | 3.044438 | 1.597279 | 12.89638 | 6.171577
2018-01-27 19:47 | 6589.943196 | 2640.0002 | 5 | 1 | 3.64177 | -2.281898 | 3.044438 | 1.673345 | 12.89638 | 6.449084
2018-01-27 19:49 | 6709.943596 | 2760.0006 | 5 | 1 | 3.62883 | -2.281926 | 3.044438 | 1.749405 | 12.89638 | 6.72558
2018-01-27 19:51 | 6829.943996 | 2880.001 | 5 | 1 | 3.617467 | -2.281925 | 3.044438 | 1.825471 | 12.89638 | 7.00117
2018-01-27 19:53 | 6949.943596 | 3000.0006 | 5 | 1 | 3.607239 | -2.281941 | 3.044438 | 1.901531 | 12.89638 | 7.275918
2018-01-27 19:55 | 7069.943996 | 3120.001 | 5 | 1 | 3.597814 | -2.281893 | 3.044438 | 1.97759 | 12.89638 | 7.549922
2018-01-27 19:57 | 7189.943596 | 3240.0006 | 5 | 1 | 3.588098 | -2.281875 | 3.044438 | 2.053648 | 12.89638 | 7.823203
2018-01-27 19:59 | 7309.943196 | 3360.0002 | 5 | 1 | 3.578159 | -2.281963 | 3.044438 | 2.129709 | 12.89638 | 8.095733
2018-01-27 20:01 | 7429.943596 | 3480.0006 | 5 | 1 | 3.568986 | -2.281917 | 3.044438 | 2.205767 | 12.89638 | 8.367531
2018-01-27 20:03 | 7549.943996 | 3600.001 | 5 | 1 | 3.559985 | -2.281872 | 3.044438 | 2.281838 | 12.89638 | 8.638683
2018-01-27 20:05 | 7669.944396 | 3720.0014 | 5 | 1 | 3.550068 | -2.281937 | 3.044438 | 2.357889 | 12.89638 | 8.909055
2018-01-27 20:07 | 7789.943196 | 3840.0002 | 5 | 1 | 3.538171 | -2.281899 | 3.044438 | 2.433956 | 12.89638 | 9.178658
2018-01-27 20:09 | 7909.944396 | 3960.0014 | 5 | 1 | 3.525643 | -2.281943 | 3.044438 | 2.510019 | 12.89638 | 9.44731
2018-01-27 20:11 | 8029.943996 | 4080.001 | 5 | 1 | 3.511817 | -2.281901 | 3.044438 | 2.586079 | 12.89638 | 9.714955
2018-01-27 20:13 | 8149.943596 | 4200.0006 | 5 | 1 | 3.494894 | -2.281997 | 3.044438 | 2.66214 | 12.89638 | 9.98146
2018-01-27 20:15 | 8269.943296 | 4320.0003 | 5 | 1 | 3.47079 | -2.281912 | 3.044438 | 2.738202 | 12.89638 | 10.24644
2018-01-27 20:17 | 8389.943596 | 4440.0006 | 5 | 1 | 3.435071 | -2.281963 | 3.044438 | 2.814259 | 12.89638 | 10.50913
2018-01-27 20:19 | 8509.943996 | 4560.001 | 5 | 1 | 3.382662 | -2.281855 | 3.044438 | 2.890323 | 12.89638 | 10.76858
2018-01-27 20:21 | 8629.943596 | 4680.0006 | 5 | 1 | 3.292068 | -2.281963 | 3.044438 | 2.966379 | 12.89638 | 11.02275
2018-01-27 20:23 | 8749.943196 | 4800.0002 | 5 | 1 | 3.086092 | -2.281912 | 3.044438 | 3.042447 | 12.89638 | 11.26663
2018-01-27 20:23 | 8775.201796 | 4825.2588 | 5 | 1 | 2.999995 | -2.281886 | 3.044438 | 3.058455 | 12.89638 | 11.31539
2018-01-27 20:25 | 8895.244876 | 120.0012 | 6 | 1 | 3.380691 | 0 | 3.044438 | 3.05846 | 12.89638 | 11.3154
2018-01-27 20:27 | 9015.243676 | 240 | 6 | 1 | 3.39799 | 0 | 3.044438 | 3.05846 | 12.89638 | 11.3154
2018-01-27 20:28 | 9075.245676 | 300.002 | 6 | 1 | 3.402255 | 0 | 3.044438 | 3.05846 | 12.89638 | 11.3154
2018-01-27 20:28 | 9075.255448 | 0.0025 | 7 | 2 | 3.402003 | 0 | 0 | 0 | 0 | 0
2018-01-27 20:30 | 9195.33422 | 120.0014 | 2 | 2 | 4.031026 | 4.889867 | 0.1624062 | 0 | 0.6370584 | 0
2018-01-27 20:32 | 9315.33302 | 240.0002 | 2 | 2 | 4.071791 | 4.88993 | 0.3253856 | 0 | 1.297329 | 0
2018-01-27 20:34 | 9435.33352 | 360.0007 | 2 | 2 | 4.109864 | 4.889909 | 0.4883781 | 0 | 1.964252 | 0
2018-01-27 20:36 | 9555.33392 | 480.0011 | 2 | 2 | 4.137478 | 4.889846 | 0.6513703 | 0 | 2.636476 | 0
2018-01-27 20:38 | 9675.33422 | 600.0014 | 2 | 2 | 4.160981 | 4.889861 | 0.8143625 | 0 | 3.312797 | 0
2018-01-27 20:40 | 9795.33472 | 720.0019 | 2 | 2 | 4.185004 | 4.889888 | 0.9773507 | 0 | 3.992915 | 0
2018-01-27 20:42 | 9915.33522 | 840.0024 | 2 | 2 | 4.200295 | 4.700332 | 1.139014 | 0 | 4.6712 | 0
2018-01-27 20:44 | 10035.33402 | 960.0012 | 2 | 2 | 4.200288 | 4.324889 | 1.289197 | 0 | 5.302009 | 0
2018-01-27 20:46 | 10155.33522 | 1080.0024 | 2 | 2 | 4.200285 | 3.998677 | 1.427827 | 0 | 5.884294 | 0
2018-01-27 20:48 | 10275.33562 | 1200.0028 | 2 | 2 | 4.200287 | 3.701657 | 1.556108 | 0 | 6.42311 | 0
2018-01-27 20:50 | 10395.33442 | 1320.0016 | 2 | 2 | 4.200277 | 3.407765 | 1.67456 | 0 | 6.920643 | 0
2018-01-27 20:51 | 10453.40832 | 1378.0755 | 2 | 2 | 4.200291 | 3.259999 | 1.728325 | 0 | 7.14647 | 0
2018-01-27 20:53 | 10573.42 | 120.0006 | 3 | 2 | 4.221142 | 3.25987 | 1.836607 | 0 | 7.602305 | 0
2018-01-27 20:55 | 10693.42 | 240.0001 | 3 | 2 | 4.24643 | 3.260072 | 1.945261 | 0 | 8.062297 | 0
2018-01-27 20:57 | 10813.42 | 360.0014 | 3 | 2 | 4.274409 | 3.259973 | 2.053921 | 0 | 8.525205 | 0
2018-01-27 20:59 | 10933.42 | 480.0001 | 3 | 2 | 4.306021 | 3.259862 | 2.16259 | 0 | 8.991385 | 0
2018-01-27 21:01 | 11053.42 | 600.0005 | 3 | 2 | 4.341768 | 3.260106 | 2.271238 | 0 | 9.461143 | 0
2018-01-27 21:03 | 11173.42 | 720.0009 | 3 | 2 | 4.379124 | 3.259933 | 2.379893 | 0 | 9.934907 | 0
2018-01-27 21:05 | 11293.42 | 840.0014 | 3 | 2 | 4.400297 | 2.994863 | 2.486362 | 0 | 10.40277 | 0
2018-01-27 21:07 | 11413.42 | 960.0003 | 3 | 2 | 4.400303 | 2.581353 | 2.579046 | 0 | 10.81061 | 0
2018-01-27 21:09 | 11533.42 | 1080.0007 | 3 | 2 | 4.40028 | 2.229041 | 2.659111 | 0 | 11.16292 | 0
2018-01-27 21:11 | 11653.42 | 1200.0011 | 3 | 2 | 4.400289 | 1.928915 | 2.728212 | 0 | 11.46698 | 0
2018-01-27 21:13 | 11773.42 | 1320.0015 | 3 | 2 | 4.40028 | 1.682604 | 2.788267 | 0 | 11.73124 | 0
2018-01-27 21:15 | 11893.42 | 1440.0027 | 3 | 2 | 4.400265 | 1.47456 | 2.840771 | 0 | 11.96227 | 0
2018-01-27 21:17 | 12013.42 | 1560.0015 | 3 | 2 | 4.400299 | 1.293903 | 2.886822 | 0 | 12.16491 | 0
2018-01-27 21:19 | 12133.42 | 1680.0003 | 3 | 2 | 4.400232 | 1.132405 | 2.927173 | 0 | 12.34246 | 0
2018-01-27 21:21 | 12253.42 | 1800.0007 | 3 | 2 | 4.400208 | 0.9994068 | 2.962639 | 0 | 12.49852 | 0
2018-01-27 21:23 | 12373.42 | 1920.0011 | 3 | 2 | 4.400227 | 0.8886538 | 2.99405 | 0 | 12.63673 | 0
2018-01-27 21:25 | 12493.42 | 2040.0005 | 3 | 2 | 4.400193 | 0.791728 | 3.022028 | 0 | 12.75984 | 0
2018-01-27 21:27 | 12613.42 | 2160.0002 | 3 | 2 | 4.400191 | 0.7049799 | 3.046962 | 0 | 12.86956 | 0
2018-01-27 21:28 | 12694.84 | 2241.4168 | 3 | 2 | 4.400218 | 0.6519928 | 3.06229 | 0 | 12.93701 | 0
2018-01-27 21:30 | 12814.88 | 120.0003 | 4 | 2 | 4.337638 | 0 | 3.06229 | 0 | 12.93701 | 0
2018-01-27 21:32 | 12934.88 | 240.0007 | 4 | 2 | 4.330985 | 0 | 3.06229 | 0 | 12.93701 | 0
2018-01-27 21:33 | 12994.88 | 300.0027 | 4 | 2 | 4.329044 | 0 | 3.06229 | 0 | 12.93701 | 0
2018-01-27 21:35 | 13114.96 | 120.0014 | 5 | 2 | 4.114118 | -2.281952 | 3.06229 | 0.07605812 | 12.93701 | 0.3152278
2018-01-27 21:37 | 13234.96 | 240.001 | 5 | 2 | 4.079034 | -2.28187 | 3.06229 | 0.1521189 | 12.93701 | 0.6267704
2018-01-27 21:39 | 13354.96 | 360.0007 | 5 | 2 | 4.048525 | -2.281955 | 3.06229 | 0.2281748 | 12.93701 | 0.9358307
2018-01-27 21:41 | 13474.96 | 480.0002 | 5 | 2 | 4.019645 | -2.281966 | 3.06229 | 0.3042363 | 12.93701 | 1.242658
2018-01-27 21:43 | 13594.96 | 600.0014 | 5 | 2 | 3.991459 | -2.281928 | 3.06229 | 0.3803008 | 12.93701 | 1.547339
2018-01-27 21:45 | 13714.96 | 720.001 | 5 | 2 | 3.963086 | -2.281966 | 3.06229 | 0.4563632 | 12.93701 | 1.849864
2018-01-27 21:47 | 13834.96 | 840.0006 | 5 | 2 | 3.935602 | -2.281913 | 3.06229 | 0.5324274 | 12.93701 | 2.150252
2018-01-27 21:49 | 13954.96 | 960.0002 | 5 | 2 | 3.909857 | -2.281957 | 3.06229 | 0.6084796 | 12.93701 | 2.448577
2018-01-27 21:51 | 14074.96 | 1080.0014 | 5 | 2 | 3.884945 | -2.28198 | 3.06229 | 0.6845487 | 12.93701 | 2.745049
2018-01-27 21:53 | 14194.96 | 1200.0011 | 5 | 2 | 3.859539 | -2.281883 | 3.06229 | 0.7606039 | 12.93701 | 3.039557
2018-01-27 21:55 | 14314.96 | 1320.0006 | 5 | 2 | 3.834099 | -2.281885 | 3.06229 | 0.8366628 | 12.93701 | 3.332131
2018-01-27 21:57 | 14434.96 | 1440.001 | 5 | 2 | 3.811565 | -2.281913 | 3.06229 | 0.9127305 | 12.93701 | 3.622908
2018-01-27 21:59 | 14554.96 | 1560.0006 | 5 | 2 | 3.79136 | -2.281988 | 3.06229 | 0.9887924 | 12.93701 | 3.912041
2018-01-27 22:01 | 14674.96 | 1680.001 | 5 | 2 | 3.772172 | -2.281973 | 3.06229 | 1.064849 | 12.93701 | 4.199667
2018-01-27 22:03 | 14794.96 | 1800.0006 | 5 | 2 | 3.752913 | -2.281948 | 3.06229 | 1.140909 | 12.93701 | 4.485851
2018-01-27 22:05 | 14914.96 | 1920.001 | 5 | 2 | 3.734439 | -2.281908 | 3.06229 | 1.216971 | 12.93701 | 4.77059
2018-01-27 22:07 | 15034.96 | 2040.0006 | 5 | 2 | 3.717277 | -2.281945 | 3.06229 | 1.293033 | 12.93701 | 5.053982
2018-01-27 22:09 | 15154.96 | 2160.0002 | 5 | 2 | 3.701231 | -2.281932 | 3.06229 | 1.369092 | 12.93701 | 5.336098
2018-01-27 22:11 | 15274.96 | 2280.0006 | 5 | 2 | 3.685402 | -2.281955 | 3.06229 | 1.445163 | 12.93701 | 5.617054
2018-01-27 22:13 | 15394.96 | 2400.0002 | 5 | 2 | 3.66965 | -2.281906 | 3.06229 | 1.521215 | 12.93701 | 5.89673
2018-01-27 22:15 | 15514.96 | 2520.0006 | 5 | 2 | 3.655454 | -2.282038 | 3.06229 | 1.597285 | 12.93701 | 6.17533
2018-01-27 22:17 | 15634.96 | 2640.001 | 5 | 2 | 3.642574 | -2.28197 | 3.06229 | 1.673339 | 12.93701 | 6.452843
2018-01-27 22:19 | 15754.96 | 2760.0014 | 5 | 2 | 3.630747 | -2.281912 | 3.06229 | 1.749409 | 12.93701 | 6.729481
2018-01-27 22:21 | 15874.96 | 2880.0018 | 5 | 2 | 3.619043 | -2.281932 | 3.06229 | 1.825469 | 12.93701 | 7.005193
2018-01-27 22:23 | 15994.96 | 3000.0006 | 5 | 2 | 3.607988 | -2.281888 | 3.06229 | 1.901524 | 12.93701 | 7.280008
2018-01-27 22:25 | 16114.96 | 3120.001 | 5 | 2 | 3.598078 | -2.28194 | 3.06229 | 1.977589 | 12.93701 | 7.554071
2018-01-27 22:27 | 16234.96 | 3240.0007 | 5 | 2 | 3.589006 | -2.281921 | 3.06229 | 2.053653 | 12.93701 | 7.827406
2018-01-27 22:29 | 16354.96 | 3360.0002 | 5 | 2 | 3.579787 | -2.281921 | 3.06229 | 2.129712 | 12.93701 | 8.100034
2018-01-27 22:31 | 16474.96 | 3480.0014 | 5 | 2 | 3.569469 | -2.28193 | 3.06229 | 2.205775 | 12.93701 | 8.371937
2018-01-27 22:33 | 16594.96 | 3600.001 | 5 | 2 | 3.55968 | -2.282005 | 3.06229 | 2.281835 | 12.93701 | 8.643056
2018-01-27 22:35 | 16714.96 | 3720.0014 | 5 | 2 | 3.549907 | -2.281917 | 3.06229 | 2.357891 | 12.93701 | 8.913418
2018-01-27 22:37 | 16834.96 | 3840.0002 | 5 | 2 | 3.539345 | -2.28191 | 3.06229 | 2.433952 | 12.93701 | 9.183041
2018-01-27 22:39 | 16954.96 | 3960.0014 | 5 | 2 | 3.526659 | -2.281932 | 3.06229 | 2.510015 | 12.93701 | 9.451792
2018-01-27 22:41 | 17074.96 | 4080.0002 | 5 | 2 | 3.511546 | -2.281919 | 3.06229 | 2.586076 | 12.93701 | 9.719464
2018-01-27 22:43 | 17194.96 | 4200.0014 | 5 | 2 | 3.494376 | -2.281912 | 3.06229 | 2.662135 | 12.93701 | 9.985924
2018-01-27 22:45 | 17314.96 | 4320.0011 | 5 | 2 | 3.471802 | -2.281941 | 3.06229 | 2.7382 | 12.93701 | 10.25091
2018-01-27 22:47 | 17434.96 | 4440.0011 | 5 | 2 | 3.438165 | -2.281906 | 3.06229 | 2.814263 | 12.93701 | 10.5138
2018-01-27 22:49 | 17554.96 | 4560.001 | 5 | 2 | 3.383296 | -2.281948 | 3.06229 | 2.890321 | 12.93701 | 10.77338
2018-01-27 22:51 | 17674.96 | 4680.0014 | 5 | 2 | 3.291622 | -2.281873 | 3.06229 | 2.96639 | 12.93701 | 11.02761
2018-01-27 22:53 | 17794.96 | 4800.001 | 5 | 2 | 3.088844 | -2.281948 | 3.06229 | 3.042449 | 12.93701 | 11.2715
2018-01-27 22:54 | 17821.72 | 4826.7606 | 5 | 2 | 2.999979 | -2.281946 | 3.06229 | 3.059412 | 12.93701 | 11.32319
2018-01-27 22:56 | 17941.76798 | 120.0006 | 6 | 2 | 3.378822 | 0 | 3.06229 | 3.059412 | 12.93701 | 11.32319
2018-01-27 22:58 | 18061.76838 | 240.001 | 6 | 2 | 3.395699 | 0 | 3.06229 | 3.059412 | 12.93701 | 11.32319
2018-01-27 22:59 | 18121.76958 | 300.0022 | 6 | 2 | 3.3998 | 0 | 3.06229 | 3.059412 | 12.93701 | 11.32319
2018-01-27 22:59 | 18121.78 | 0.0039 | 7 | 3 | 3.399852 | 0 | 0 | 0 | 0 | 0
2018-01-27 23:01 | 18241.86 | 120.0006 | 2 | 3 | 4.032809 | 4.889909 | 0.1623894 | 0 | 0.6370541 | 0
2018-01-27 23:03 | 18361.86 | 240.0002 | 2 | 3 | 4.072505 | 4.889853 | 0.3253813 | 0 | 1.297615 | 0
2018-01-27 23:05 | 18481.86 | 360.0014 | 2 | 3 | 4.108706 | 4.88984 | 0.4883685 | 0 | 1.964468 | 0
2018-01-27 23:07 | 18601.86 | 480.0002 | 2 | 3 | 4.137819 | 4.889995 | 0.6513783 | 0 | 2.636659 | 0
2018-01-27 23:09 | 18721.86 | 600.0014 | 2 | 3 | 4.162553 | 4.889836 | 0.814361 | 0 | 3.313119 | 0
2018-01-27 23:11 | 18841.86 | 720.0003 | 2 | 3 | 4.186619 | 4.889865 | 0.9773414 | 0 | 3.993483 | 0
2018-01-27 23:13 | 18961.86 | 840.0008 | 2 | 3 | 4.200303 | 4.702584 | 1.138916 | 0 | 4.671517 | 0
2018-01-27 23:15 | 19081.86 | 960.0004 | 2 | 3 | 4.200275 | 4.335202 | 1.289462 | 0 | 5.303853 | 0
2018-01-27 23:17 | 19201.86 | 1080.0024 | 2 | 3 | 4.200295 | 3.983682 | 1.427948 | 0 | 5.885535 | 0
2018-01-27 23:19 | 19321.86 | 1200.002 | 2 | 3 | 4.200292 | 3.680583 | 1.555593 | 0 | 6.421677 | 0
2018-01-27 23:21 | 19441.86 | 1320.0007 | 2 | 3 | 4.200276 | 3.398143 | 1.673479 | 0 | 6.91683 | 0
2018-01-27 23:22 | 19501.45 | 1379.5923 | 2 | 3 | 4.200287 | 3.259986 | 1.728586 | 0 | 7.148296 | 0
2018-01-27 23:24 | 19621.46 | 120.0007 | 3 | 3 | 4.220573 | 3.259883 | 1.83686 | 0 | 7.604045 | 0
2018-01-27 23:26 | 19741.46 | 240.0002 | 3 | 3 | 4.247425 | 3.259875 | 1.945504 | 0 | 8.064019 | 0
2018-01-27 23:28 | 19861.46 | 360.0015 | 3 | 3 | 4.276429 | 3.259799 | 2.05417 | 0 | 8.527122 | 0
2018-01-27 23:30 | 19981.46 | 480.0011 | 3 | 3 | 4.307697 | 3.260135 | 2.162837 | 0 | 8.993509 | 0
2018-01-27 23:32 | 20101.46 | 600.0015 | 3 | 3 | 4.341607 | 3.260011 | 2.271498 | 0 | 9.463401 | 0
2018-01-27 23:34 | 20221.4 | 719.9354 | 3 | 3 | 4.379392 | 3.260032 | 2.3801 | 0 | 9.936915 | 0
2018-01-27 23:36 | 20341.46 | 840.0016 | 3 | 3 | 4.400295 | 2.974698 | 2.486308 | 0 | 10.40367 | 0
2018-01-27 23:38 | 20461.46 | 960.0012 | 3 | 3 | 4.400269 | 2.563535 | 2.578332 | 0 | 10.80861 | 0
2018-01-27 23:40 | 20581.46 | 1080.0015 | 3 | 3 | 4.400289 | 2.228744 | 2.658051 | 0 | 11.15939 | 0
2018-01-27 23:42 | 20701.47 | 1200.002 | 3 | 3 | 4.400281 | 1.935524 | 2.72734 | 0 | 11.46429 | 0
2018-01-27 23:44 | 20821.47 | 1320.0024 | 3 | 3 | 4.400256 | 1.676752 | 2.787403 | 0 | 11.72858 | 0
2018-01-27 23:46 | 20941.46 | 1440.0004 | 3 | 3 | 4.400264 | 1.465847 | 2.839661 | 0 | 11.95853 | 0
2018-01-27 23:48 | 21061.46 | 1560.0016 | 3 | 3 | 4.400204 | 1.286904 | 2.885456 | 0 | 12.16004 | 0
2018-01-27 23:50 | 21181.46 | 1680.0004 | 3 | 3 | 4.400248 | 1.136344 | 2.925807 | 0 | 12.33759 | 0
2018-01-27 23:52 | 21301.46 | 1800.0016 | 3 | 3 | 4.400219 | 0.9998779 | 2.961373 | 0 | 12.49409 | 0
2018-01-27 23:54 | 21421.46 | 1920.0004 | 3 | 3 | 4.400235 | 0.8843012 | 2.992697 | 0 | 12.63192 | 0
2018-01-27 23:56 | 21541.47 | 2040.0024 | 3 | 3 | 4.400234 | 0.7871981 | 3.020504 | 0 | 12.75428 | 0
2018-01-27 23:58 | 21661.46 | 2160.0011 | 3 | 3 | 4.400218 | 0.705078125 | 3.045337 | 0 | 12.86355 | 0
2018-01-27 23:59 | 21746.67 | 2245.2074 | 3 | 3 | 4.400226 | 0.6519947 | 3.061386 | 0 | 12.93417 | 0
2018-01-28 00:01 | 21866.71 | 120.0006 | 4 | 3 | 4.338024 | 0 | 3.061386 | 0 | 12.93417 | 0
2018-01-28 00:03 | 21986.71 | 240.0002 | 4 | 3 | 4.331513 | 0 | 3.061386 | 0 | 12.93417 | 0
2018-01-28 00:04 | 22046.72 | 300.003 | 4 | 3 | 4.329587 | 0 | 3.061386 | 0 | 12.93417 | 0
2018-01-28 00:06 | 22166.8 | 120.0013 | 5 | 3 | 4.115324 | -2.281913 | 3.061386 | 0.07605948 | 12.93417 | 0.3152907
2018-01-28 00:08 | 22286.8 | 240.0009 | 5 | 3 | 4.081439 | -2.28196 | 3.061386 | 0.1521167 | 12.93417 | 0.62696
2018-01-28 00:10 | 22406.8 | 360.0005 | 5 | 3 | 4.050004 | -2.281957 | 3.061386 | 0.2281805 | 12.93417 | 0.9362083
2018-01-28 00:12 | 22526.8 | 480.0009 | 5 | 3 | 4.020365 | -2.281983 | 3.061386 | 0.3042442 | 12.93417 | 1.243127
2018-01-28 00:14 | 22646.8 | 600.0013 | 5 | 3 | 3.992009 | -2.281885 | 3.061386 | 0.3803042 | 12.93417 | 1.547832
2018-01-28 00:16 | 22766.8 | 720.0009 | 5 | 3 | 3.964675 | -2.281932 | 3.061386 | 0.4563649 | 12.93417 | 1.850426
2018-01-28 00:18 | 22886.8 | 840.0013 | 5 | 3 | 3.937511 | -2.281937 | 3.061386 | 0.5324284 | 12.93417 | 2.150959
2018-01-28 00:20 | 23006.8 | 960.0009 | 5 | 3 | 3.910799 | -2.281955 | 3.061386 | 0.6084873 | 12.93417 | 2.449413
2018-01-28 00:22 | 23126.8 | 1080.0013 | 5 | 3 | 3.885375 | -2.281878 | 3.061386 | 0.6845424 | 12.93417 | 2.745878
2018-01-28 00:24 | 23246.8 | 1200.0001 | 5 | 3 | 3.860222 | -2.28194 | 3.061386 | 0.7606049 | 12.93417 | 3.040448
2018-01-28 00:26 | 23366.8 | 1320.0005 | 5 | 3 | 3.835876 | -2.281892 | 3.061386 | 0.8366692 | 12.93417 | 3.333139
2018-01-28 00:28 | 23486.8 | 1440.0001 | 5 | 3 | 3.812612 | -2.281937 | 3.061386 | 0.9127282 | 12.93417 | 3.624002
2018-01-28 00:30 | 23606.8 | 1560.0013 | 5 | 3 | 3.791644 | -2.281878 | 3.061386 | 0.988795 | 12.93417 | 3.913203
2018-01-28 00:32 | 23726.8 | 1680.0001 | 5 | 3 | 3.772254 | -2.281913 | 3.061386 | 1.064851 | 12.93417 | 4.200838
2018-01-28 00:34 | 23846.8 | 1800.0005 | 5 | 3 | 3.753975 | -2.281873 | 3.061386 | 1.140916 | 12.93417 | 4.487078
2018-01-28 00:36 | 23966.8 | 1920.0009 | 5 | 3 | 3.735877 | -2.281919 | 3.061386 | 1.216981 | 12.93417 | 4.771938
2018-01-28 00:38 | 24086.8 | 2040.0013 | 5 | 3 | 3.717782 | -2.281935 | 3.061386 | 1.293043 | 12.93417 | 5.055398
2018-01-28 00:40 | 24206.8 | 2160.0009 | 5 | 3 | 3.701112 | -2.281966 | 3.061386 | 1.369103 | 12.93417 | 5.337532
2018-01-28 00:42 | 24326.8 | 2280.0005 | 5 | 3 | 3.685679 | -2.281965 | 3.061386 | 1.445163 | 12.93417 | 5.618442
2018-01-28 00:44 | 24446.8 | 2400.0009 | 5 | 3 | 3.670886 | -2.281955 | 3.061386 | 1.521219 | 12.93417 | 5.898195
2018-01-28 00:46 | 24566.8 | 2520.0013 | 5 | 3 | 3.656158 | -2.281899 | 3.061386 | 1.597282 | 12.93417 | 6.176857
2018-01-28 00:48 | 24686.8 | 2640.0009 | 5 | 3 | 3.642648 | -2.281993 | 3.061386 | 1.673349 | 12.93417 | 6.454441
2018-01-28 00:50 | 24806.8 | 2760.0013 | 5 | 3 | 3.630584 | -2.281968 | 3.061386 | 1.749406 | 12.93417 | 6.731027
2018-01-28 00:52 | 24926.8 | 2880.0001 | 5 | 3 | 3.619723 | -2.281926 | 3.061386 | 1.825463 | 12.93417 | 7.006742
2018-01-28 00:54 | 25046.8 | 3000.0013 | 5 | 3 | 3.609146 | -2.281926 | 3.061386 | 1.901529 | 12.93417 | 7.281679
2018-01-28 00:56 | 25166.8 | 3120.0009 | 5 | 3 | 3.598396 | -2.28194 | 3.061386 | 1.97759 | 12.93417 | 7.555776
2018-01-28 00:58 | 25286.8 | 3240.0005 | 5 | 3 | 3.588888 | -2.281901 | 3.061386 | 2.053657 | 12.93417 | 7.829129
2018-01-28 01:00 | 25406.8 | 3360.0009 | 5 | 3 | 3.580009 | -2.281986 | 3.061386 | 2.129715 | 12.93417 | 8.101749
2018-01-28 01:02 | 25526.8 | 3480.0013 | 5 | 3 | 3.570993 | -2.281917 | 3.061386 | 2.20578 | 12.93417 | 8.373725
2018-01-28 01:04 | 25646.8 | 3600.0002 | 5 | 3 | 3.5608 | -2.281919 | 3.061386 | 2.28183 | 12.93417 | 8.644922
2018-01-28 01:06 | 25766.8 | 3720.0013 | 5 | 3 | 3.55018 | -2.281941 | 3.061386 | 2.357898 | 12.93417 | 8.915381
2018-01-28 01:08 | 25886.8 | 3840.0002 | 5 | 3 | 3.539406 | -2.281905 | 3.061386 | 2.433959 | 12.93417 | 9.185009
2018-01-28 01:10 | 26006.8 | 3960.0013 | 5 | 3 | 3.527831 | -2.281925 | 3.061386 | 2.510026 | 12.93417 | 9.453812
2018-01-28 01:12 | 26126.8 | 4080.0001 | 5 | 3 | 3.513596 | -2.281897 | 3.061386 | 2.586086 | 12.93417 | 9.721622
2018-01-28 01:14 | 26246.8 | 4200.0005 | 5 | 3 | 3.494913 | -2.281988 | 3.061386 | 2.662145 | 12.93417 | 9.988173
2018-01-28 01:16 | 26366.8 | 4320.0002 | 5 | 3 | 3.47163 | -2.281957 | 3.061386 | 2.738208 | 12.93417 | 10.25317
2018-01-28 01:18 | 26486.8 | 4440.0005 | 5 | 3 | 3.43872 | -2.281895 | 3.061386 | 2.814269 | 12.93417 | 10.51604
2018-01-28 01:20 | 26606.8 | 4560.0009 | 5 | 3 | 3.387313 | -2.281925 | 3.061386 | 2.890332 | 12.93417 | 10.77581
2018-01-28 01:22 | 26726.8 | 4680.0005 | 5 | 3 | 3.294746 | -2.281872 | 3.061386 | 2.966396 | 12.93417 | 11.03033
2018-01-28 01:24 | 26846.8 | 4800.0001 | 5 | 3 | 3.089147 | -2.281917 | 3.061386 | 3.042451 | 12.93417 | 11.27434
2018-01-28 01:25 | 26873.37 | 4826.5732 | 5 | 3 | 2.99998 | -2.281866 | 3.061386 | 3.059296 | 12.93417 | 11.32567
2018-01-28 01:27 | 26993.41 | 120.0014 | 6 | 3 | 3.375459 | 0 | 3.061386 | 3.059299 | 12.93417 | 11.32568
2018-01-28 01:29 | 27113.41 | 240.0002 | 6 | 3 | 3.391675 | 0 | 3.061386 | 3.059299 | 12.93417 | 11.32568
2018-01-28 01:30 | 27173.41 | 300.003 | 6 | 3 | 3.395692 | 0 | 3.061386 | 3.059299 | 12.93417 | 11.32568
2018-01-28 01:30 | 27173.42 | 0.0024 | 7 | 4 | 3.395583 | 0 | 0 | 0 | 0 | 0
2018-01-28 01:32 | 27293.5 | 120.0015 | 2 | 4 | 4.031445 | 4.890042 | 0.1624084 | 0 | 0.6365638 | 0
2018-01-28 01:34 | 27413.5 | 240.0003 | 2 | 4 | 4.072466 | 4.889869 | 0.3253816 | 0 | 1.296943 | 0
2018-01-28 01:36 | 27533.5 | 360.0006 | 2 | 4 | 4.108531 | 4.889836 | 0.4883623 | 0 | 1.963771 | 0
2018-01-28 01:38 | 27653.5 | 480.0002 | 2 | 4 | 4.135323 | 4.889813 | 0.6513795 | 0 | 2.635775 | 0
2018-01-28 01:40 | 27773.5 | 600.0015 | 2 | 4 | 4.159914 | 4.890105 | 0.8143691 | 0 | 3.311782 | 0
2018-01-28 01:42 | 27893.5 | 720.0011 | 2 | 4 | 4.185936 | 4.88989 | 0.9773489 | 0 | 3.991892 | 0
2018-01-28 01:44 | 28013.5 | 840.0016 | 2 | 4 | 4.200273 | 4.7009 | 1.138918 | 0 | 4.669868 | 0
2018-01-28 01:46 | 28133.5 | 960.0012 | 2 | 4 | 4.200273 | 4.348914 | 1.289572 | 0 | 5.302658 | 0
2018-01-28 01:48 | 28253.5 | 1080.0008 | 2 | 4 | 4.200272 | 4.018624 | 1.428967 | 0 | 5.888153 | 0
2018-01-28 01:50 | 28373.5 | 1200.0004 | 2 | 4 | 4.200313 | 3.691613 | 1.557418 | 0 | 6.427685 | 0
2018-01-28 01:52 | 28493.5 | 1320 | 2 | 4 | 4.200292 | 3.393933 | 1.675404 | 0 | 6.923258 | 0
2018-01-28 01:53 | 28550.17 | 1376.6696 | 2 | 4 | 4.200292 | 3.259992 | 1.727753 | 0 | 7.143138 | 0
2018-01-28 01:55 | 28670.18606 | 120.0014 | 3 | 4 | 4.220049 | 3.25981 | 1.836045 | 0 | 7.598961 | 0
2018-01-28 01:57 | 28790.18576 | 240.0011 | 3 | 4 | 4.245372 | 3.260137 | 1.944703 | 0 | 8.058842 | 0
2018-01-28 01:59 | 28910.18536 | 360.0007 | 3 | 4 | 4.275211 | 3.260146 | 2.053381 | 0 | 8.521797 | 0
2018-01-28 02:01 | 29030.18486 | 480.0002 | 3 | 4 | 4.307566 | 3.25983 | 2.16204 | 0 | 8.988081 | 0
2018-01-28 02:03 | 29150.18536 | 600.0007 | 3 | 4 | 4.341865 | 3.259858 | 2.270703 | 0 | 9.458002 | 0
2018-01-28 02:05 | 29270.18496 | 720.0003 | 3 | 4 | 4.378387 | 3.259868 | 2.379367 | 0 | 9.931763 | 0
2018-01-28 02:07 | 29390.18536 | 840.0007 | 3 | 4 | 4.400287 | 2.991921 | 2.485904 | 0 | 10.39988 | 0
2018-01-28 02:09 | 29510.18586 | 960.0012 | 3 | 4 | 4.40028 | 2.561904 | 2.578145 | 0 | 10.80577 | 0
2018-01-28 02:11 | 29630.18626 | 1080.0016 | 3 | 4 | 4.400254 | 2.219069 | 2.657655 | 0 | 11.15564 | 0
2018-01-28 02:13 | 29750.18666 | 1200.002 | 3 | 4 | 4.400236 | 1.932152 | 2.726696 | 0 | 11.45944 | 0
2018-01-28 02:15 | 29870.18626 | 1320.0016 | 3 | 4 | 4.400286 | 1.684774 | 2.786872 | 0 | 11.72423 | 0
2018-01-28 02:17 | 29990.18666 | 1440.002 | 3 | 4 | 4.400248 | 1.464156 | 2.839271 | 0 | 11.9548 | 0
2018-01-28 02:19 | 30110.18626 | 1560.0016 | 3 | 4 | 4.400217 | 1.281032 | 2.884927 | 0 | 12.1557 | 0
2018-01-28 02:21 | 30230.18666 | 1680.002 | 3 | 4 | 4.400271 | 1.129395 | 2.925023 | 0 | 12.33213 | 0
2018-01-28 02:23 | 30350.18626 | 1800.0016 | 3 | 4 | 4.400213 | 0.9992371 | 2.960448 | 0 | 12.48801 | 0
2018-01-28 02:25 | 30470.18506 | 1920.0004 | 3 | 4 | 4.400246 | 0.8853025 | 2.99183 | 0 | 12.62609 | 0
2018-01-28 02:27 | 30590.18696 | 2040.0023 | 3 | 4 | 4.400216 | 0.7837524 | 3.019586 | 0 | 12.74823 | 0
2018-01-28 02:29 | 30710.18576 | 2160.0011 | 3 | 4 | 4.400229 | 0.6999588 | 3.044269 | 0 | 12.85684 | 0
2018-01-28 02:30 | 30786.15486 | 2235.9702 | 3 | 4 | 4.400179 | 0.6519995 | 3.058526 | 0 | 12.91957 | 0
2018-01-28 02:32 | 30906.2026 | 120.0013 | 4 | 4 | 4.337741 | 0 | 3.058527 | 0 | 12.91957 | 0
2018-01-28 02:34 | 31026.2015 | 240.0002 | 4 | 4 | 4.331186 | 0 | 3.058527 | 0 | 12.91957 | 0
2018-01-28 02:35 | 31086.2034 | 300.0021 | 4 | 4 | 4.32926 | 0 | 3.058527 | 0 | 12.91957 | 0
2018-01-28 02:37 | 31206.28 | 120.0014 | 5 | 4 | 4.114145 | -2.281926 | 3.058527 | 0.07605557 | 12.91957 | 0.3152146
2018-01-28 02:39 | 31326.28 | 240.001 | 5 | 4 | 4.080191 | -2.281919 | 3.058527 | 0.152113 | 12.91957 | 0.6267876
2018-01-28 02:41 | 31446.28 | 360.0014 | 5 | 4 | 4.05016 | -2.281939 | 3.058527 | 0.2281735 | 12.91957 | 0.9359807
2018-01-28 02:43 | 31566.28 | 480.001 | 5 | 4 | 4.020555 | -2.281943 | 3.058527 | 0.3042371 | 12.91957 | 1.242928
2018-01-28 02:45 | 31686.28 | 600.0014 | 5 | 4 | 3.991146 | -2.28195 | 3.058527 | 0.3802997 | 12.91957 | 1.547615
2018-01-28 02:47 | 31806.28 | 720.0002 | 5 | 4 | 3.96324 | -2.281963 | 3.058527 | 0.4563552 | 12.91957 | 1.850095
2018-01-28 02:49 | 31926.28 | 840.0006 | 5 | 4 | 3.936715 | -2.28193 | 3.058527 | 0.5324226 | 12.91957 | 2.150547
2018-01-28 02:51 | 32046.28 | 960.0002 | 5 | 4 | 3.910946 | -2.281941 | 3.058527 | 0.6084826 | 12.91957 | 2.448989
2018-01-28 02:53 | 32166.28 | 1080.0006 | 5 | 4 | 3.884678 | -2.28196 | 3.058527 | 0.6845469 | 12.91957 | 2.745479
2018-01-28 02:55 | 32286.28 | 1200.0002 | 5 | 4 | 3.858804 | -2.282023 | 3.058527 | 0.7606077 | 12.91957 | 3.039961
2018-01-28 02:57 | 32406.28 | 1320.0014 | 5 | 4 | 3.834326 | -2.281943 | 3.058527 | 0.8366708 | 12.91957 | 3.332529
2018-01-28 02:59 | 32526.28 | 1440.001 | 5 | 4 | 3.812375 | -2.281985 | 3.058527 | 0.9127263 | 12.91957 | 3.623305
2018-01-28 03:01 | 32646.28 | 1560.0007 | 5 | 4 | 3.791607 | -2.281932 | 3.058527 | 0.9887905 | 12.91957 | 3.912498
2018-01-28 03:03 | 32766.28 | 1680.0011 | 5 | 4 | 3.771318 | -2.281946 | 3.058527 | 1.064859 | 12.91957 | 4.200136
2018-01-28 03:05 | 32886.28 | 1800.0006 | 5 | 4 | 3.752577 | -2.281928 | 3.058527 | 1.14092 | 12.91957 | 4.486268
2018-01-28 03:07 | 33006.28 | 1920.0002 | 5 | 4 | 3.735015 | -2.28199 | 3.058527 | 1.21698 | 12.91957 | 4.771008
2018-01-28 03:09 | 33126.28 | 2040.0014 | 5 | 4 | 3.717996 | -2.281928 | 3.058527 | 1.293041 | 12.91957 | 5.054446
2018-01-28 03:11 | 33246.28 | 2160.0002 | 5 | 4 | 3.700741 | -2.281885 | 3.058527 | 1.369101 | 12.91957 | 5.336582
2018-01-28 03:13 | 33366.28 | 2280.0014 | 5 | 4 | 3.684596 | -2.281959 | 3.058527 | 1.445164 | 12.91957 | 5.617446
2018-01-28 03:15 | 33486.28 | 2400.001 | 5 | 4 | 3.669774 | -2.281926 | 3.058527 | 1.521227 | 12.91957 | 5.897136
2018-01-28 03:17 | 33606.28 | 2520.0022 | 5 | 4 | 3.656216 | -2.281881 | 3.058527 | 1.597289 | 12.91957 | 6.175748
2018-01-28 03:19 | 33726.28 | 2640.0002 | 5 | 4 | 3.643031 | -2.28191 | 3.058527 | 1.673343 | 12.91957 | 6.453316
2018-01-28 03:21 | 33846.28 | 2760.0014 | 5 | 4 | 3.630191 | -2.281883 | 3.058527 | 1.749409 | 12.91957 | 6.729927
2018-01-28 03:23 | 33966.28 | 2880.001 | 5 | 4 | 3.618899 | -2.281917 | 3.058527 | 1.825465 | 12.91957 | 7.005588
2018-01-28 03:25 | 34086.28 | 3000.0014 | 5 | 4 | 3.608759 | -2.281945 | 3.058527 | 1.901533 | 12.91957 | 7.280476
2018-01-28 03:27 | 34206.28 | 3120.001 | 5 | 4 | 3.5991 | -2.28189 | 3.058527 | 1.977588 | 12.91957 | 7.554571
2018-01-28 03:29 | 34326.28 | 3240.0006 | 5 | 4 | 3.588894 | -2.28194 | 3.058527 | 2.053649 | 12.91957 | 7.827938
2018-01-28 03:31 | 34446.28 | 3360.001 | 5 | 4 | 3.579342 | -2.281917 | 3.058527 | 2.129718 | 12.91957 | 8.100572
2018-01-28 03:33 | 34566.28 | 3480.0006 | 5 | 4 | 3.570167 | -2.281979 | 3.058527 | 2.205782 | 12.91957 | 8.372483
2018-01-28 03:35 | 34686.28 | 3600.0002 | 5 | 4 | 3.561161 | -2.281895 | 3.058527 | 2.281835 | 12.91957 | 8.643665
2018-01-28 03:37 | 34806.28 | 3720.0006 | 5 | 4 | 3.550962 | -2.281999 | 3.058527 | 2.357902 | 12.91957 | 8.914175
2018-01-28 03:39 | 34926.28 | 3840.001 | 5 | 4 | 3.5391 | -2.281935 | 3.058527 | 2.433962 | 12.91957 | 9.183813
2018-01-28 03:41 | 35046.28 | 3960.0014 | 5 | 4 | 3.526789 | -2.281919 | 3.058527 | 2.510027 | 12.91957 | 9.452554
2018-01-28 03:43 | 35166.28 | 4080.0002 | 5 | 4 | 3.513188 | -2.281946 | 3.058527 | 2.586084 | 12.91957 | 9.720278
2018-01-28 03:45 | 35286.28 | 4200.0006 | 5 | 4 | 3.496207 | -2.281937 | 3.058527 | 2.66215 | 12.91957 | 9.9869
2018-01-28 03:47 | 35406.28 | 4320.0002 | 5 | 4 | 3.471333 | -2.281895 | 3.058527 | 2.738207 | 12.91957 | 10.25193
2018-01-28 03:49 | 35526.28 | 4440.0006 | 5 | 4 | 3.436489 | -2.28195 | 3.058527 | 2.814277 | 12.91957 | 10.51474
2018-01-28 03:51 | 35646.28 | 4560.0006 | 5 | 4 | 3.38359 | -2.281945 | 3.058527 | 2.890336 | 12.91957 | 10.77426
2018-01-28 03:53 | 35766.28 | 4680.001 | 5 | 4 | 3.292185 | -2.281906 | 3.058527 | 2.966394 | 12.91957 | 11.02852
2018-01-28 03:55 | 35886.28 | 4800.0007 | 5 | 4 | 3.079986 | -2.281898 | 3.058527 | 3.042456 | 12.91957 | 11.27223
2018-01-28 03:55 | 35909.14 | 4822.8588 | 5 | 4 | 2.999991 | -2.28196 | 3.058527 | 3.056945 | 12.91957 | 11.31631
2018-01-28 03:57 | 36029.19 | 120.0014 | 6 | 4 | 3.371092 | 0 | 3.058527 | 3.056948 | 12.91957 | 11.31632
2018-01-28 03:59 | 36149.19 | 240.0018 | 6 | 4 | 3.386982 | 0 | 3.058527 | 3.056948 | 12.91957 | 11.31632
2018-01-28 04:00 | 36209.19 | 300.0038 | 6 | 4 | 3.390886 | 0 | 3.058527 | 3.056948 | 12.91957 | 11.31632
2018-01-28 04:00 | 36209.2 | 0.0025 | 7 | 5 | 3.390865 | 0 | 0 | 0 | 0 | 0
2018-01-28 04:02 | 36329.27518 | 120.0006 | 2 | 5 | 4.029709 | 4.889855 | 0.1624113 | 0 | 0.6362368 | 0
2018-01-28 04:04 | 36449.27558 | 240.001 | 2 | 5 | 4.071199 | 4.889888 | 0.3253977 | 0 | 1.296378 | 0
2018-01-28 04:06 | 36569.27518 | 360.0006 | 2 | 5 | 4.109035 | 4.889878 | 0.4883669 | 0 | 1.96312 | 0
2018-01-28 04:08 | 36689.27478 | 480.0002 | 2 | 5 | 4.136425 | 4.889871 | 0.6513569 | 0 | 2.635179 | 0
2018-01-28 04:10 | 36809.27608 | 600.0015 | 2 | 5 | 4.159501 | 4.889915 | 0.8143701 | 0 | 3.311379 | 0
2018-01-28 04:12 | 36929.27488 | 720.0003 | 2 | 5 | 4.183667 | 4.889873 | 0.9773484 | 0 | 3.991228 | 0
2018-01-28 04:14 | 37049.27528 | 840.0007 | 2 | 5 | 4.200272 | 4.712852 | 1.139191 | 0 | 4.670147 | 0
2018-01-28 04:16 | 37169.27578 | 960.0012 | 2 | 5 | 4.20026 | 4.342669 | 1.289958 | 0 | 5.303412 | 0
2018-01-28 04:18 | 37289.27698 | 1080.0024 | 2 | 5 | 4.200308 | 4.016219 | 1.429154 | 0 | 5.888075 | 0
2018-01-28 04:20 | 37409.27568 | 1200.0011 | 2 | 5 | 4.200276 | 3.715295 | 1.557994 | 0 | 6.429239 | 0
2018-01-28 04:22 | 37529.27608 | 1320.0015 | 2 | 5 | 4.200256 | 3.412004 | 1.676832 | 0 | 6.928392 | 0
2018-01-28 04:23 | 37588.72208 | 1379.4475 | 2 | 5 | 4.200248 | 3.259994 | 1.731924 | 0 | 7.159795 | 0
2018-01-28 04:25 | 37708.73 | 120.0006 | 3 | 5 | 4.22083 | 3.259868 | 1.840204 | 0 | 7.615603 | 0
2018-01-28 04:27 | 37828.73 | 240.001 | 3 | 5 | 4.24637 | 3.259812 | 1.948852 | 0 | 8.075545 | 0
2018-01-28 04:29 | 37948.74 | 360.0015 | 3 | 5 | 4.274762 | 3.260131 | 2.057521 | 0 | 8.538505 | 0
2018-01-28 04:31 | 38068.73 | 480.0011 | 3 | 5 | 4.307035 | 3.259845 | 2.166178 | 0 | 9.004698 | 0
2018-01-28 04:33 | 38188.74 | 600.0015 | 3 | 5 | 4.342852 | 3.259849 | 2.274847 | 0 | 9.474678 | 0
2018-01-28 04:35 | 38308.73 | 720.0003 | 3 | 5 | 4.380224 | 3.259812 | 2.383513 | 0 | 9.94861 | 0
2018-01-28 04:37 | 38428.74 | 840.0024 | 3 | 5 | 4.400294 | 2.981395 | 2.48973 | 0 | 10.41543 | 0
2018-01-28 04:39 | 38548.74 | 960.002 | 3 | 5 | 4.400264 | 2.567315 | 2.581966 | 0 | 10.82129 | 0
2018-01-28 04:41 | 38668.73 | 1080.001 | 3 | 5 | 4.400245 | 2.210666 | 2.661475 | 0 | 11.17115 | 0
2018-01-28 04:43 | 38788.73 | 1200.0004 | 3 | 5 | 4.400272 | 1.916675 | 2.73011 | 0 | 11.47317 | 0
2018-01-28 04:45 | 38908.74 | 1320.0016 | 3 | 5 | 4.400253 | 1.67011 | 2.789764 | 0 | 11.73566 | 0
2018-01-28 04:47 | 39028.73 | 1440.0012 | 3 | 5 | 4.400273 | 1.462906 | 2.841892 | 0 | 11.96504 | 0
2018-01-28 04:49 | 39148.74 | 1560.0024 | 3 | 5 | 4.40028 | 1.279707 | 2.887537 | 0 | 12.16589 | 0
2018-01-28 04:51 | 39268.73 | 1680.0004 | 3 | 5 | 4.400253 | 1.120294 | 2.927429 | 0 | 12.34142 | 0
2018-01-28 04:53 | 39388.74 | 1800.0024 | 3 | 5 | 4.400218 | 0.9888411 | 2.962518 | 0 | 12.49583 | 0
2018-01-28 04:55 | 39508.73 | 1920.0002 | 3 | 5 | 4.400238 | 0.8792877 | 2.993597 | 0 | 12.63258 | 0
2018-01-28 04:57 | 39628.74 | 2040.0014 | 3 | 5 | 4.400201 | 0.7825556 | 3.021261 | 0 | 12.75431 | 0
2018-01-28 04:59 | 39748.73 | 2160.0011 | 3 | 5 | 4.400198 | 0.694747 | 3.045868 | 0 | 12.86258 | 0
2018-01-28 05:00 | 39815.38 | 2226.645 | 3 | 5 | 4.400192 | 0.651988 | 3.058338 | 0 | 12.91746 | 0
2018-01-28 05:02 | 39935.43 | 120.001 | 4 | 5 | 4.338043 | 0 | 3.05834 | 0 | 12.91746 | 0
2018-01-28 05:04 | 40055.43 | 240.0006 | 4 | 5 | 4.331504 | 0 | 3.05834 | 0 | 12.91746 | 0
2018-01-28 05:05 | 40115.43 | 300.0018 | 4 | 5 | 4.329573 | 0 | 3.05834 | 0 | 12.91746 | 0
2018-01-28 05:07 | 40235.5083 | 120.0014 | 5 | 5 | 4.116111 | -2.281915 | 3.05834 | 0.07605935 | 12.91746 | 0.3153806
2018-01-28 05:09 | 40355.5079 | 240.001 | 5 | 5 | 4.081189 | -2.281899 | 3.05834 | 0.1521188 | 12.91746 | 0.6270686
2018-01-28 05:11 | 40475.5076 | 360.0007 | 5 | 5 | 4.050634 | -2.281908 | 3.05834 | 0.2281755 | 12.91746 | 0.9362957
2018-01-28 05:13 | 40595.5071 | 480.0002 | 5 | 5 | 4.02173 | -2.281917 | 3.05834 | 0.3042369 | 12.91746 | 1.243283
2018-01-28 05:15 | 40715.5075 | 600.0006 | 5 | 5 | 3.99332 | -2.281995 | 3.05834 | 0.3803017 | 12.91746 | 1.548113
2018-01-28 05:17 | 40835.5071 | 720.0002 | 5 | 5 | 3.964343 | -2.281933 | 3.05834 | 0.4563642 | 12.91746 | 1.850754
2018-01-28 05:19 | 40955.5075 | 840.0006 | 5 | 5 | 3.936978 | -2.281906 | 3.05834 | 0.5324224 | 12.91746 | 2.151221
2018-01-28 05:21 | 41075.5072 | 960.0003 | 5 | 5 | 3.911043 | -2.281957 | 3.05834 | 0.6084884 | 12.91746 | 2.449697
2018-01-28 05:23 | 41195.5075 | 1080.0006 | 5 | 5 | 3.886047 | -2.281941 | 3.05834 | 0.68455 | 12.91746 | 2.746229
2018-01-28 05:25 | 41315.508 | 1200.0011 | 5 | 5 | 3.86024 | -2.281966 | 3.05834 | 0.7606093 | 12.91746 | 3.040826
2018-01-28 05:27 | 41435.5075 | 1320.0006 | 5 | 5 | 3.834696 | -2.281898 | 3.05834 | 0.8366758 | 12.91746 | 3.333473
2018-01-28 05:29 | 41555.5071 | 1440.0002 | 5 | 5 | 3.81214 | -2.28193 | 3.05834 | 0.9127273 | 12.91746 | 3.624233
2018-01-28 05:31 | 41675.5083 | 1560.0014 | 5 | 5 | 3.791893 | -2.281897 | 3.05834 | 0.9887977 | 12.91746 | 3.913439
2018-01-28 05:33 | 41795.5079 | 1680.001 | 5 | 5 | 3.772585 | -2.281886 | 3.05834 | 1.064855 | 12.91746 | 4.201103
2018-01-28 05:35 | 41915.5083 | 1800.0014 | 5 | 5 | 3.753026 | -2.281859 | 3.05834 | 1.140918 | 12.91746 | 4.487318
2018-01-28 05:37 | 42035.5079 | 1920.001 | 5 | 5 | 3.73475 | -2.281897 | 3.05834 | 1.216972 | 12.91746 | 4.772046
2018-01-28 05:39 | 42155.5076 | 2040.0007 | 5 | 5 | 3.71752 | -2.281913 | 3.05834 | 1.293037 | 12.91746 | 5.055468
2018-01-28 05:41 | 42275.5072 | 2160.0003 | 5 | 5 | 3.701379 | -2.281919 | 3.05834 | 1.369104 | 12.91746 | 5.337633
2018-01-28 05:43 | 42395.5075 | 2280.0006 | 5 | 5 | 3.685329 | -2.281899 | 3.05834 | 1.445168 | 12.91746 | 5.618563
2018-01-28 05:45 | 42515.5071 | 2400.0002 | 5 | 5 | 3.669557 | -2.281943 | 3.05834 | 1.52122 | 12.91746 | 5.898231
2018-01-28 05:47 | 42635.5075 | 2520.0006 | 5 | 5 | 3.65544 | -2.281968 | 3.05834 | 1.597282 | 12.91746 | 6.176801
2018-01-28 05:49 | 42755.5071 | 2640.0002 | 5 | 5 | 3.642662 | -2.281979 | 3.05834 | 1.673346 | 12.91746 | 6.45435
2018-01-28 05:51 | 42875.5083 | 2760.0014 | 5 | 5 | 3.630765 | -2.281899 | 3.05834 | 1.74941 | 12.91746 | 6.730969
2018-01-28 05:53 | 42995.5079 | 2880.001 | 5 | 5 | 3.618725 | -2.281957 | 3.05834 | 1.82547 | 12.91746 | 7.006669
2018-01-28 05:55 | 43115.5083 | 3000.0014 | 5 | 5 | 3.607894 | -2.281985 | 3.05834 | 1.901536 | 12.91746 | 7.28151
2018-01-28 05:57 | 43235.5079 | 3120.001 | 5 | 5 | 3.598014 | -2.281988 | 3.05834 | 1.977591 | 12.91746 | 7.555529
2018-01-28 05:59 | 43355.5083 | 3240.0014 | 5 | 5 | 3.588951 | -2.281917 | 3.05834 | 2.053655 | 12.91746 | 7.828861
2018-01-28 06:01 | 43475.5071 | 3360.0002 | 5 | 5 | 3.579543 | -2.281915 | 3.05834 | 2.129721 | 12.91746 | 8.10151
2018-01-28 06:03 | 43595.5075 | 3480.0006 | 5 | 5 | 3.569293 | -2.281955 | 3.05834 | 2.205781 | 12.91746 | 8.373376
2018-01-28 06:05 | 43715.5072 | 3600.0003 | 5 | 5 | 3.559675 | -2.281975 | 3.05834 | 2.281841 | 12.91746 | 8.644491
2018-01-28 06:07 | 43835.5083 | 3720.0014 | 5 | 5 | 3.550046 | -2.28198 | 3.05834 | 2.357902 | 12.91746 | 8.914872
2018-01-28 06:09 | 43955.5071 | 3840.0002 | 5 | 5 | 3.539363 | -2.281973 | 3.05834 | 2.433969 | 12.91746 | 9.184518
2018-01-28 06:11 | 44075.5083 | 3960.0014 | 5 | 5 | 3.526151 | -2.28197 | 3.05834 | 2.510034 | 12.91746 | 9.453257
2018-01-28 06:13 | 44195.5071 | 4080.0002 | 5 | 5 | 3.51143 | -2.281925 | 3.05834 | 2.586092 | 12.91746 | 9.720894
2018-01-28 06:15 | 44315.5075 | 4200.0006 | 5 | 5 | 3.494095 | -2.281979 | 3.05834 | 2.662156 | 12.91746 | 9.987356
2018-01-28 06:17 | 44435.5079 | 4320.001 | 5 | 5 | 3.471301 | -2.281985 | 3.05834 | 2.738218 | 12.91746 | 10.25231
2018-01-28 06:19 | 44555.5083 | 4440.0014 | 5 | 5 | 3.436914 | -2.281983 | 3.05834 | 2.81428 | 12.91746 | 10.51513
2018-01-28 06:21 | 44675.5071 | 4560.0002 | 5 | 5 | 3.381444 | -2.28194 | 3.05834 | 2.89034 | 12.91746 | 10.7746
2018-01-28 06:23 | 44795.5083 | 4680.0014 | 5 | 5 | 3.287289 | -2.281881 | 3.05834 | 2.966398 | 12.91746 | 11.02857
2018-01-28 06:25 | 44915.5071 | 4800.0002 | 5 | 5 | 3.074378 | -2.281923 | 3.05834 | 3.042462 | 12.91746 | 11.27186
2018-01-28 06:26 | 44936.9256 | 4821.4187 | 5 | 5 | 2.999982 | -2.281873 | 3.05834 | 3.056037 | 12.91746 | 11.31312
2018-01-28 06:28 | 45056.97054 | 120.0004 | 6 | 5 | 3.369952 | 0 | 3.05834 | 3.056041 | 12.91746 | 11.31313
2018-01-28 06:30 | 45176.97014 | 240 | 6 | 5 | 3.385926 | 0 | 3.05834 | 3.056041 | 12.91746 | 11.31313
2018-01-28 06:31 | 45236.97224 | 300.0021 | 6 | 5 | 3.389802 | 0 | 3.05834 | 3.056041 | 12.91746 | 11.31313
2018-01-28 06:31 | 45236.98 | 0.004 | 7 | 6 | 3.389957 | 0 | 0 | 0 | 0 | 0
2018-01-28 06:33 | 45357.06478 | 120.0014 | 2 | 6 | 4.031415 | 4.88984 | 0.1624064 | 0 | 0.6363794 | 0
2018-01-28 06:35 | 45477.06348 | 240.0001 | 2 | 6 | 4.071152 | 4.889871 | 0.3254037 | 0 | 1.296755 | 0
2018-01-28 06:37 | 45597.06478 | 360.0014 | 2 | 6 | 4.107366 | 4.889815 | 0.4883849 | 0 | 1.963361 | 0
2018-01-28 06:39 | 45717.06428 | 480.0009 | 2 | 6 | 4.136426 | 4.889888 | 0.651373 | 0 | 2.635246 | 0
2018-01-28 06:41 | 45837.06398 | 600.0006 | 2 | 6 | 4.160681 | 4.889846 | 0.8143821 | 0 | 3.311528 | 0
2018-01-28 06:43 | 45957.06438 | 720.001 | 2 | 6 | 4.184591 | 4.889901 | 0.9773618 | 0 | 3.991582 | 0
2018-01-28 06:45 | 46077.06478 | 840.0014 | 2 | 6 | 4.200311 | 4.739505 | 1.139434 | 0 | 4.671483 | 0
2018-01-28 06:47 | 46197.06368 | 960.0003 | 2 | 6 | 4.200305 | 4.362929 | 1.291134 | 0 | 5.308667 | 0
2018-01-28 06:49 | 46317.06368 | 1080.0003 | 2 | 6 | 4.200271 | 4.01403 | 1.430564 | 0 | 5.894313 | 0
2018-01-28 06:51 | 46437.06358 | 1200.0002 | 2 | 6 | 4.200288 | 3.706109 | 1.559147 | 0 | 6.434394 | 0
2018-01-28 06:53 | 46557.06478 | 1320.0014 | 2 | 6 | 4.200259 | 3.417178 | 1.677781 | 0 | 6.932692 | 0
2018-01-28 06:54 | 46623.05668 | 1385.9933 | 2 | 6 | 4.200285 | 3.259999 | 1.738991 | 0 | 7.189794 | 0
2018-01-28 06:56 | 46743.06926 | 120.0014 | 3 | 6 | 4.221286 | 3.259793 | 1.847267 | 0 | 7.645584 | 0
2018-01-28 06:58 | 46863.06806 | 240.0002 | 3 | 6 | 4.2484 | 3.259812 | 1.955933 | 0 | 8.10575 | 0
2018-01-28 07:00 | 46983.06846 | 360.0006 | 3 | 6 | 4.277623 | 3.260133 | 2.064584 | 0 | 8.568909 | 0
2018-01-28 07:02 | 47103.06816 | 480.0003 | 3 | 6 | 4.309069 | 3.25994 | 2.173245 | 0 | 9.035413 | 0
2018-01-28 07:04 | 47223.06926 | 600.0014 | 3 | 6 | 4.343541 | 3.2599 | 2.281913 | 0 | 9.505513 | 0
2018-01-28 07:06 | 47343.06896 | 720.0011 | 3 | 6 | 4.382209 | 3.260108 | 2.390582 | 0 | 9.979589 | 0
2018-01-28 07:08 | 47463.06916 | 840.0013 | 3 | 6 | 4.400301 | 2.942916 | 2.496062 | 0 | 10.44329 | 0
2018-01-28 07:10 | 47583.06906 | 960.0012 | 3 | 6 | 4.400288 | 2.536527 | 2.587106 | 0 | 10.84391 | 0
2018-01-28 07:12 | 47703.06936 | 1080.0015 | 3 | 6 | 4.400296 | 2.201583 | 2.665933 | 0 | 11.19077 | 0
2018-01-28 07:14 | 47823.07066 | 1200.0028 | 3 | 6 | 4.400294 | 1.907373 | 2.734312 | 0 | 11.49166 | 0
2018-01-28 07:16 | 47943.06946 | 1320.0016 | 3 | 6 | 4.400252 | 1.652148 | 2.793475 | 0 | 11.75199 | 0
2018-01-28 07:18 | 48063.06926 | 1440.0014 | 3 | 6 | 4.400276 | 1.443482 | 2.844962 | 0 | 11.97855 | 0
2018-01-28 07:20 | 48183.06866 | 1560.0008 | 3 | 6 | 4.400264 | 1.268571 | 2.890058 | 0 | 12.17698 | 0
2018-01-28 07:22 | 48303.06986 | 1680.002 | 3 | 6 | 4.400271 | 1.116767 | 2.929744 | 0 | 12.35161 | 0
2018-01-28 07:24 | 48423.06946 | 1800.0016 | 3 | 6 | 4.400268 | 0.9808903 | 2.964643 | 0 | 12.50517 | 0
2018-01-28 07:26 | 48543.06826 | 1920.0004 | 3 | 6 | 4.400263 | 0.8683491 | 2.995391 | 0 | 12.64047 | 0
2018-01-28 07:28 | 48663.06936 | 2040.0015 | 3 | 6 | 4.400183 | 0.771862 | 3.022689 | 0 | 12.76059 | 0
2018-01-28 07:30 | 48783.06896 | 2160.0011 | 3 | 6 | 4.400221 | 0.6916809 | 3.047064 | 0 | 12.86785 | 0
2018-01-28 07:31 | 48845.80066 | 2222.7328 | 3 | 6 | 4.400191 | 0.6519928 | 3.058766 | 0 | 12.91934 | 0
2018-01-28 07:33 | 48965.84548 | 120.0013 | 4 | 6 | 4.338612 | 0 | 3.058768 | 0 | 12.91934 | 0
2018-01-28 07:35 | 49085.84508 | 240.0009 | 4 | 6 | 4.332174 | 0 | 3.058768 | 0 | 12.91934 | 0
2018-01-28 07:36 | 49145.84718 | 300.003 | 4 | 6 | 4.330309 | 0 | 3.058768 | 0 | 12.91934 | 0
2018-01-28 07:38 | 49265.93 | 120.0005 | 5 | 6 | 4.117648 | -2.281979 | 3.058768 | 0.07605908 | 12.91934 | 0.3154509
2018-01-28 07:40 | 49385.93 | 240.0009 | 5 | 6 | 4.083732 | -2.281981 | 3.058768 | 0.1521141 | 12.91934 | 0.6272877
2018-01-28 07:42 | 49505.93 | 360.0005 | 5 | 6 | 4.052273 | -2.28198 | 3.058768 | 0.2281769 | 12.91934 | 0.936706
2018-01-28 07:44 | 49625.93 | 480.0001 | 5 | 6 | 4.022668 | -2.281952 | 3.058768 | 0.3042383 | 12.91934 | 1.243792
2018-01-28 07:46 | 49745.93 | 600.0013 | 5 | 6 | 3.994192 | -2.281957 | 3.058768 | 0.3803076 | 12.91934 | 1.548704
2018-01-28 07:48 | 49865.93 | 720.0009 | 5 | 6 | 3.966694 | -2.281946 | 3.058768 | 0.456365 | 12.91934 | 1.851444
2018-01-28 07:50 | 49985.93 | 840.0013 | 5 | 6 | 3.939316 | -2.281948 | 3.058768 | 0.532424 | 12.91934 | 2.152106
2018-01-28 07:52 | 50105.93 | 960.0009 | 5 | 6 | 3.912487 | -2.281965 | 3.058768 | 0.6084871 | 12.91934 | 2.450711
2018-01-28 07:54 | 50225.93 | 1080.0013 | 5 | 6 | 3.886996 | -2.281903 | 3.058768 | 0.6845469 | 12.91934 | 2.747324
2018-01-28 07:56 | 50345.93 | 1200.0009 | 5 | 6 | 3.861868 | -2.281977 | 3.058768 | 0.7606152 | 12.91934 | 3.042039
2018-01-28 07:58 | 50465.93 | 1320.0005 | 5 | 6 | 3.837269 | -2.281952 | 3.058768 | 0.8366714 | 12.91934 | 3.334814
2018-01-28 08:00 | 50585.93 | 1440.0009 | 5 | 6 | 3.813791 | -2.281959 | 3.058768 | 0.9127365 | 12.91934 | 3.625795
2018-01-28 08:02 | 50705.93 | 1560.0005 | 5 | 6 | 3.79283 | -2.28194 | 3.058768 | 0.9887993 | 12.91934 | 3.915071
2018-01-28 08:04 | 50825.93 | 1680.0001 | 5 | 6 | 3.773395 | -2.281935 | 3.058768 | 1.064857 | 12.91934 | 4.202798
2018-01-28 08:06 | 50945.93 | 1800.0013 | 5 | 6 | 3.755038 | -2.281899 | 3.058768 | 1.140923 | 12.91934 | 4.489125
2018-01-28 08:08 | 51065.93 | 1920.0009 | 5 | 6 | 3.736839 | -2.281955 | 3.058768 | 1.216986 | 12.91934 | 4.774054
2018-01-28 08:10 | 51185.93 | 2040.0006 | 5 | 6 | 3.7187 | -2.281919 | 3.058768 | 1.293043 | 12.91934 | 5.057565
2018-01-28 08:12 | 51305.93 | 2160.0001 | 5 | 6 | 3.702039 | -2.28195 | 3.058768 | 1.36911 | 12.91934 | 5.339799
2018-01-28 08:14 | 51425.93 | 2280.0005 | 5 | 6 | 3.686581 | -2.281898 | 3.058768 | 1.44517 | 12.91934 | 5.620777
2018-01-28 08:16 | 51545.93 | 2400.0009 | 5 | 6 | 3.671791 | -2.281928 | 3.058768 | 1.52123 | 12.91934 | 5.900612
2018-01-28 08:18 | 51665.93 | 2520.0013 | 5 | 6 | 3.656971 | -2.281877 | 3.058768 | 1.597292 | 12.91934 | 6.179332
2018-01-28 08:20 | 51785.93 | 2640.0001 | 5 | 6 | 3.643505 | -2.281953 | 3.058768 | 1.673354 | 12.91934 | 6.456964
2018-01-28 08:22 | 51905.93 | 2760.0013 | 5 | 6 | 3.631408 | -2.28203 | 3.058768 | 1.749418 | 12.91934 | 6.733636
2018-01-28 08:24 | 52025.93 | 2880.0009 | 5 | 6 | 3.620512 | -2.281923 | 3.058768 | 1.825478 | 12.91934 | 7.009425
2018-01-28 08:26 | 52145.93 | 3000.0006 | 5 | 6 | 3.609835 | -2.281959 | 3.058768 | 1.901539 | 12.91934 | 7.284398
2018-01-28 08:28 | 52265.93 | 3120.0001 | 5 | 6 | 3.59911 | -2.281899 | 3.058768 | 1.977601 | 12.91934 | 7.558553
2018-01-28 08:30 | 52385.93 | 3240.0013 | 5 | 6 | 3.58953 | -2.281919 | 3.058768 | 2.053661 | 12.91934 | 7.831935
2018-01-28 08:32 | 52505.93 | 3360.0009 | 5 | 6 | 3.580655 | -2.281946 | 3.058768 | 2.129729 | 12.91934 | 8.10464
2018-01-28 08:34 | 52625.93 | 3480.0013 | 5 | 6 | 3.5716 | -2.28194 | 3.058768 | 2.205792 | 12.91934 | 8.376655
2018-01-28 08:36 | 52745.93 | 3600.0001 | 5 | 6 | 3.561255 | -2.281915 | 3.058768 | 2.281842 | 12.91934 | 8.647891
2018-01-28 08:38 | 52865.93 | 3720.0013 | 5 | 6 | 3.550742 | -2.281953 | 3.058768 | 2.357915 | 12.91934 | 8.918405
2018-01-28 08:40 | 52985.93 | 3840.0001 | 5 | 6 | 3.539854 | -2.281973 | 3.058768 | 2.433974 | 12.91934 | 9.188062
2018-01-28 08:42 | 53105.93 | 3960.0005 | 5 | 6 | 3.528192 | -2.281897 | 3.058768 | 2.510036 | 12.91934 | 9.456881
2018-01-28 08:44 | 53225.93 | 4080.0009 | 5 | 6 | 3.513873 | -2.281879 | 3.058768 | 2.586097 | 12.91934 | 9.724718
2018-01-28 08:46 | 53345.93 | 4200.0013 | 5 | 6 | 3.495219 | -2.281923 | 3.058768 | 2.662156 | 12.91934 | 9.991293
2018-01-28 08:48 | 53465.93 | 4320.0009 | 5 | 6 | 3.471672 | -2.281925 | 3.058768 | 2.738223 | 12.91934 | 10.25631
2018-01-28 08:50 | 53585.93 | 4440.0005 | 5 | 6 | 3.438337 | -2.281952 | 3.058768 | 2.814279 | 12.91934 | 10.51916
2018-01-28 08:52 | 53705.93 | 4560.0009 | 5 | 6 | 3.386111 | -2.281897 | 3.058768 | 2.89034 | 12.91934 | 10.77887
2018-01-28 08:54 | 53825.93 | 4680.0013 | 5 | 6 | 3.291203 | -2.281997 | 3.058768 | 2.966405 | 12.91934 | 11.03323
2018-01-28 08:56 | 53945.93 | 4800.0009 | 5 | 6 | 3.077584 | -2.281837 | 3.058768 | 3.042465 | 12.91934 | 11.27676
2018-01-28 08:56 | 53968.24 | 4822.3154 | 5 | 6 | 2.999981 | -2.281928 | 3.058768 | 3.056604 | 12.91934 | 11.31975
2018-01-28 08:58 | 54088.29 | 120.0004 | 6 | 6 | 3.368556 | 0 | 3.058768 | 3.056613 | 12.91934 | 11.31978
2018-01-28 09:00 | 54208.29 | 240.0008 | 6 | 6 | 3.384126 | 0 | 3.058768 | 3.056613 | 12.91934 | 11.31978
2018-01-28 09:01 | 54268.29 | 300.0037 | 6 | 6 | 3.387995 | 0 | 3.058768 | 3.056613 | 12.91934 | 11.31978
2018-01-28 09:01 | 54268.29512 | 0.0024 | 7 | 7 | 3.387894 | 0 | 0 | 0 | 0 | 0
2018-01-28 09:03 | 54388.37534 | 120.0006 | 2 | 7 | 4.031096 | 4.889888 | 0.1624113 | 0 | 0.6361073 | 0
2018-01-28 09:05 | 54508.37584 | 240.0011 | 2 | 7 | 4.072032 | 4.890212 | 0.3253956 | 0 | 1.296476 | 0
2018-01-28 09:07 | 54628.37624 | 360.0015 | 2 | 7 | 4.107874 | 4.889855 | 0.4883872 | 0 | 1.963258 | 0
2018-01-28 09:09 | 54748.37574 | 480.001 | 2 | 7 | 4.134501 | 4.889897 | 0.6513743 | 0 | 2.635018 | 0
2018-01-28 09:11 | 54868.37624 | 600.0015 | 2 | 7 | 4.159104 | 4.889882 | 0.8143719 | 0 | 3.310921 | 0
2018-01-28 09:13 | 54988.37574 | 720.001 | 2 | 7 | 4.184676 | 4.89014 | 0.9773652 | 0 | 3.99093 | 0
2018-01-28 09:15 | 55108.37554 | 840.0008 | 2 | 7 | 4.200304 | 4.726947 | 1.139281 | 0 | 4.670227 | 0
2018-01-28 09:17 | 55228.37674 | 960.002 | 2 | 7 | 4.200287 | 4.369491 | 1.290724 | 0 | 5.30633 | 0
2018-01-28 09:19 | 55348.37554 | 1080.0008 | 2 | 7 | 4.200298 | 4.035199 | 1.430719 | 0 | 5.894351 | 0
2018-01-28 09:21 | 55468.37584 | 1200.0011 | 2 | 7 | 4.200301 | 3.702113 | 1.55963 | 0 | 6.435814 | 0
2018-01-28 09:23 | 55588.37534 | 1320.0006 | 2 | 7 | 4.200287 | 3.40158 | 1.677911 | 0 | 6.932628 | 0
2018-01-28 09:24 | 55647.53344 | 1379.1587 | 2 | 7 | 4.200286 | 3.259997 | 1.732638 | 0 | 7.162496 | 0
2018-01-28 09:26 | 55767.55 | 120.0014 | 3 | 7 | 4.220259 | 3.259776 | 1.840922 | 0 | 7.618293 | 0
2018-01-28 09:28 | 55887.55 | 240.001 | 3 | 7 | 4.245817 | 3.259892 | 1.949583 | 0 | 8.078219 | 0
2018-01-28 09:30 | 56007.55 | 360.0013 | 3 | 7 | 4.275914 | 3.25982 | 2.058239 | 0 | 8.541148 | 0
2018-01-28 09:32 | 56127.55 | 480.0009 | 3 | 7 | 4.308426 | 3.260158 | 2.166898 | 0 | 9.007512 | 0
2018-01-28 09:34 | 56247.55 | 600.0006 | 3 | 7 | 4.342636 | 3.260089 | 2.275565 | 0 | 9.477537 | 0
2018-01-28 09:36 | 56367.55 | 720.0001 | 3 | 7 | 4.379392 | 3.259805 | 2.384222 | 0 | 9.951359 | 0
2018-01-28 09:38 | 56487.55 | 840.0031 | 3 | 7 | 4.400301 | 2.977738 | 2.49052 | 0 | 10.41849 | 0
2018-01-28 09:40 | 56607.55 | 960.0002 | 3 | 7 | 4.400286 | 2.548825 | 2.582287 | 0 | 10.8223 | 0
2018-01-28 09:42 | 56727.55 | 1080.0014 | 3 | 7 | 4.400284 | 2.20682 | 2.661363 | 0 | 11.17025 | 0
2018-01-28 09:44 | 56847.55 | 1200.0011 | 3 | 7 | 4.400273 | 1.919116 | 2.72998 | 0 | 11.47219 | 0
2018-01-28 09:46 | 56967.55 | 1320.0007 | 3 | 7 | 4.400278 | 1.669868 | 2.789691 | 0 | 11.73493 | 0
2018-01-28 09:48 | 57087.55 | 1440.0011 | 3 | 7 | 4.400225 | 1.449272 | 2.841603 | 0 | 11.96336 | 0
2018-01-28 09:50 | 57207.55 | 1560.0015 | 3 | 7 | 4.400239 | 1.268582 | 2.886802 | 0 | 12.16224 | 0
2018-01-28 09:52 | 57327.55 | 1680.0011 | 3 | 7 | 4.400218 | 1.11668 | 2.926491 | 0 | 12.33688 | 0
2018-01-28 09:54 | 57447.55 | 1800.0005 | 3 | 7 | 4.40028 | 0.9895096 | 2.961538 | 0 | 12.4911 | 0
2018-01-28 09:56 | 57567.55 | 1920.0018 | 3 | 7 | 4.400215 | 0.874052 | 2.992563 | 0 | 12.62762 | 0
2018-01-28 09:58 | 57687.55 | 2040.0005 | 3 | 7 | 4.400216 | 0.7740412 | 3.019971 | 0 | 12.74822 | 0
2018-01-28 10:00 | 57807.55 | 2160.001 | 3 | 7 | 4.400252 | 0.691371 | 3.044346 | 0 | 12.85547 | 0
2018-01-28 10:01 | 57870.61 | 2223.0639 | 3 | 7 | 4.400212 | 0.6519966 | 3.056102 | 0 | 12.9072 | 0
2018-01-28 10:03 | 57990.65 | 120.0004 | 4 | 7 | 4.338368 | 0 | 3.056103 | 0 | 12.90721 | 0
2018-01-28 10:05 | 58110.65 | 240.0008 | 4 | 7 | 4.331875 | 0 | 3.056103 | 0 | 12.90721 | 0
2018-01-28 10:06 | 58170.65 | 300.0036 | 4 | 7 | 4.329991 | 0 | 3.056103 | 0 | 12.90721 | 0
2018-01-28 10:08 | 58290.73 | 120.0013 | 5 | 7 | 4.116641 | -2.281973 | 3.056103 | 0.07605151 | 12.90721 | 0.3153673
2018-01-28 10:10 | 58410.73 | 240.0009 | 5 | 7 | 4.08281 | -2.281959 | 3.056103 | 0.1521151 | 12.90721 | 0.6271625
2018-01-28 10:12 | 58530.73 | 360.0013 | 5 | 7 | 4.052802 | -2.28191 | 3.056103 | 0.2281842 | 12.90721 | 0.9365904
2018-01-28 10:14 | 58650.73 | 480.0009 | 5 | 7 | 4.023244 | -2.281945 | 3.056103 | 0.3042371 | 12.90721 | 1.243698
2018-01-28 10:16 | 58770.73 | 600.0014 | 5 | 7 | 3.993795 | -2.281979 | 3.056103 | 0.3803015 | 12.90721 | 1.548591
2018-01-28 10:18 | 58890.73 | 720.0009 | 5 | 7 | 3.965853 | -2.281923 | 3.056103 | 0.4563646 | 12.90721 | 1.851302
2018-01-28 10:20 | 59010.73 | 840.0005 | 5 | 7 | 3.939219 | -2.281973 | 3.056103 | 0.5324269 | 12.90721 | 2.151929
2018-01-28 10:22 | 59130.73 | 960.0001 | 5 | 7 | 3.913362 | -2.281932 | 3.056103 | 0.608487 | 12.90721 | 2.45056
2018-01-28 10:24 | 59250.73 | 1080.0014 | 5 | 7 | 3.887098 | -2.281906 | 3.056103 | 0.6845568 | 12.90721 | 2.747257
2018-01-28 10:26 | 59370.73 | 1200.0009 | 5 | 7 | 3.861214 | -2.281926 | 3.056103 | 0.7606173 | 12.90721 | 3.041922
2018-01-28 10:28 | 59490.73 | 1320.0013 | 5 | 7 | 3.83663 | -2.28193 | 3.056103 | 0.8366774 | 12.90721 | 3.334661
2018-01-28 10:30 | 59610.73 | 1440.0009 | 5 | 7 | 3.814519 | -2.281913 | 3.056103 | 0.9127409 | 12.90721 | 3.625637
2018-01-28 10:32 | 59730.73 | 1560.0013 | 5 | 7 | 3.793744 | -2.281968 | 3.056103 | 0.988802 | 12.90721 | 3.914981
2018-01-28 10:34 | 59850.73 | 1680.0001 | 5 | 7 | 3.773392 | -2.282008 | 3.056103 | 1.064859 | 12.90721 | 4.202736
2018-01-28 10:36 | 59970.73 | 1800.0013 | 5 | 7 | 3.754573 | -2.281948 | 3.056103 | 1.140926 | 12.90721 | 4.489044
2018-01-28 10:38 | 60090.73 | 1920.0001 | 5 | 7 | 3.736885 | -2.281919 | 3.056103 | 1.216986 | 12.90721 | 4.773934
2018-01-28 10:40 | 60210.73 | 2040.0013 | 5 | 7 | 3.7198 | -2.281898 | 3.056103 | 1.293047 | 12.90721 | 5.057511
2018-01-28 10:42 | 60330.73 | 2160.0001 | 5 | 7 | 3.702406 | -2.281941 | 3.056103 | 1.36911 | 12.90721 | 5.339792
2018-01-28 10:44 | 60450.73 | 2280.0013 | 5 | 7 | 3.686105 | -2.281948 | 3.056103 | 1.445173 | 12.90721 | 5.620777
2018-01-28 10:46 | 60570.73 | 2400.0009 | 5 | 7 | 3.671178 | -2.281963 | 3.056103 | 1.521233 | 12.90721 | 5.900571
2018-01-28 10:48 | 60690.73 | 2520.0005 | 5 | 7 | 3.65753 | -2.281983 | 3.056103 | 1.59729 | 12.90721 | 6.179268
2018-01-28 10:50 | 60810.73 | 2640.0009 | 5 | 7 | 3.64424 | -2.281968 | 3.056103 | 1.67336 | 12.90721 | 6.456989
2018-01-28 10:52 | 60930.73 | 2760.0013 | 5 | 7 | 3.631217 | -2.281961 | 3.056103 | 1.749419 | 12.90721 | 6.733664
2018-01-28 10:54 | 61050.73 | 2880.001 | 5 | 7 | 3.61984 | -2.281966 | 3.056103 | 1.825475 | 12.90721 | 7.009398
2018-01-28 10:56 | 61170.73 | 3000.0014 | 5 | 7 | 3.60966 | -2.281988 | 3.056103 | 1.901546 | 12.90721 | 7.284367
2018-01-28 10:58 | 61290.73 | 3120.0009 | 5 | 7 | 3.600008 | -2.281923 | 3.056103 | 1.977606 | 12.90721 | 7.558551
2018-01-28 11:00 | 61410.73 | 3240.0005 | 5 | 7 | 3.589932 | -2.28199 | 3.056103 | 2.05367 | 12.90721 | 7.832005
2018-01-28 11:02 | 61530.73 | 3360.0001 | 5 | 7 | 3.580237 | -2.281952 | 3.056103 | 2.12973 | 12.90721 | 8.104682
2018-01-28 11:04 | 61650.73 | 3480.0013 | 5 | 7 | 3.57104 | -2.28194 | 3.056103 | 2.205787 | 12.90721 | 8.376635
2018-01-28 11:06 | 61770.73 | 3600.0001 | 5 | 7 | 3.561945 | -2.281952 | 3.056103 | 2.281846 | 12.90721 | 8.647901
2018-01-28 11:08 | 61890.73 | 3720.0005 | 5 | 7 | 3.551723 | -2.281921 | 3.056103 | 2.357915 | 12.90721 | 8.918478
2018-01-28 11:10 | 62010.73 | 3840.0009 | 5 | 7 | 3.539673 | -2.281908 | 3.056103 | 2.433972 | 12.90721 | 9.188155
2018-01-28 11:12 | 62130.73 | 3960.0005 | 5 | 7 | 3.527385 | -2.28199 | 3.056103 | 2.510042 | 12.90721 | 9.456959
2018-01-28 11:14 | 62250.73 | 4080.0001 | 5 | 7 | 3.513702 | -2.281939 | 3.056103 | 2.586095 | 12.90721 | 9.724711
2018-01-28 11:16 | 62370.73 | 4200.0013 | 5 | 7 | 3.496683 | -2.281966 | 3.056103 | 2.662158 | 12.90721 | 9.991361
2018-01-28 11:18 | 62490.73 | 4320.0009 | 5 | 7 | 3.472041 | -2.281859 | 3.056103 | 2.73822 | 12.90721 | 10.25646
2018-01-28 11:20 | 62610.73 | 4440.0013 | 5 | 7 | 3.436838 | -2.28194 | 3.056103 | 2.81428 | 12.90721 | 10.51928
2018-01-28 11:22 | 62730.73 | 4560.0001 | 5 | 7 | 3.38337 | -2.281939 | 3.056103 | 2.890347 | 12.90721 | 10.77884
2018-01-28 11:24 | 62850.73 | 4680.0005 | 5 | 7 | 3.290205 | -2.281923 | 3.056103 | 2.966401 | 12.90721 | 11.03301
2018-01-28 11:26 | 62970.73 | 4800.0001 | 5 | 7 | 3.070405 | -2.281923 | 3.056103 | 3.042469 | 12.90721 | 11.27638
2018-01-28 11:27 | 62990.17 | 4819.4424 | 5 | 7 | 2.999981 | -2.28195 | 3.056103 | 3.054792 | 12.90721 | 11.3138
2018-01-28 11:29 | 63110.22 | 120.0004 | 6 | 7 | 3.364064 | 0 | 3.056103 | 3.054792 | 12.90721 | 11.3138
2018-01-28 11:31 | 63230.22 | 240.0008 | 6 | 7 | 3.379383 | 0 | 3.056103 | 3.054792 | 12.90721 | 11.3138
2018-01-28 11:32 | 63290.23 | 300.0044 | 6 | 7 | 3.383207 | 0 | 3.056103 | 3.054792 | 12.90721 | 11.3138
2018-01-28 11:32 | 63290.23 | 0.0025 | 7 | 8 | 3.38313 | 0 | 0 | 0 | 0 | 0
2018-01-28 11:34 | 63410.31 | 120.0014 | 2 | 8 | 4.028411 | 4.889836 | 0.1624037 | 0 | 0.6356164 | 0
2018-01-28 11:36 | 63530.31 | 240.0001 | 2 | 8 | 4.069884 | 4.889874 | 0.3253822 | 0 | 1.295524 | 0
2018-01-28 11:38 | 63650.31 | 360.0013 | 2 | 8 | 4.107504 | 4.889823 | 0.4883773 | 0 | 1.962135 | 0
2018-01-28 11:40 | 63770.31 | 480.0001 | 2 | 8 | 4.134725 | 4.889892 | 0.6513613 | 0 | 2.633908 | 0
2018-01-28 11:42 | 63890.31 | 600.0006 | 2 | 8 | 4.157622 | 4.889844 | 0.8143711 | 0 | 3.309804 | 0
2018-01-28 11:44 | 64010.31 | 720.0009 | 2 | 8 | 4.181488 | 4.889867 | 0.9773381 | 0 | 3.989276 | 0
2018-01-28 11:46 | 64130.31 | 840.0006 | 2 | 8 | 4.200284 | 4.749129 | 1.139624 | 0 | 4.669813 | 0
2018-01-28 11:48 | 64250.31 | 960.0018 | 2 | 8 | 4.200279 | 4.371222 | 1.29141 | 0 | 5.30736 | 0
2018-01-28 11:50 | 64370.31 | 1080.0014 | 2 | 8 | 4.200238 | 4.038928 | 1.431489 | 0 | 5.895731 | 0
2018-01-28 11:52 | 64490.31 | 1200.0002 | 2 | 8 | 4.200224 | 3.733859 | 1.561047 | 0 | 6.439911 | 0
2018-01-28 11:54 | 64610.31 | 1320.0014 | 2 | 8 | 4.200321 | 3.427732 | 1.680432 | 0 | 6.941358 | 0
2018-01-28 11:55 | 64674.68 | 1384.3724 | 2 | 8 | 4.200281 | 3.259995 | 1.740206 | 0 | 7.192428 | 0
2018-01-28 11:57 | 64794.7 | 120.0005 | 3 | 8 | 4.221255 | 3.259831 | 1.84847 | 0 | 7.648192 | 0
2018-01-28 11:59 | 64914.7 | 240.0002 | 3 | 8 | 4.247186 | 3.259801 | 1.957136 | 0 | 8.108274 | 0
2018-01-28 12:01 | 65034.7 | 360.0002 | 3 | 8 | 4.275954 | 3.260196 | 2.065814 | 0 | 8.571377 | 0
2018-01-28 12:03 | 65154.7 | 480.0001 | 3 | 8 | 4.308483 | 3.25999 | 2.174465 | 0 | 9.037696 | 0
2018-01-28 12:05 | 65274.7 | 600.0006 | 3 | 8 | 4.344445 | 3.259831 | 2.28314 | 0 | 9.507863 | 0
2018-01-28 12:07 | 65394.7 | 720.0001 | 3 | 8 | 4.381998 | 3.25982 | 2.391805 | 0 | 9.981974 | 0
2018-01-28 12:09 | 65514.7 | 840.0007 | 3 | 8 | 4.400314 | 2.956676 | 2.497515 | 0 | 10.44666 | 0
2018-01-28 12:11 | 65634.7 | 960.001 | 3 | 8 | 4.400264 | 2.543489 | 2.588949 | 0 | 10.849 | 0
2018-01-28 12:13 | 65754.7 | 1080.0002 | 3 | 8 | 4.400263 | 2.18789 | 2.667665 | 0 | 11.19537 | 0
2018-01-28 12:15 | 65874.7 | 1200.0019 | 3 | 8 | 4.40024 | 1.89354 | 2.735535 | 0 | 11.49402 | 0
2018-01-28 12:17 | 65994.7 | 1320.0023 | 3 | 8 | 4.400283 | 1.648276 | 2.794436 | 0 | 11.7532 | 0
2018-01-28 12:19 | 66114.7 | 1440.0003 | 3 | 8 | 4.400251 | 1.441533 | 2.845845 | 0 | 11.97941 | 0
2018-01-28 12:21 | 66234.7 | 1560.0023 | 3 | 8 | 4.400265 | 1.260883 | 2.890823 | 0 | 12.17733 | 0
2018-01-28 12:23 | 66354.7 | 1680.0003 | 3 | 8 | 4.400264 | 1.10285 | 2.930109 | 0 | 12.35019 | 0
2018-01-28 12:25 | 66474.7 | 1800.0006 | 3 | 8 | 4.400246 | 0.9738426 | 2.96464 | 0 | 12.50214 | 0
2018-01-28 12:27 | 66594.7 | 1920.0011 | 3 | 8 | 4.400253 | 0.8647461 | 2.99521 | 0 | 12.63665 | 0
2018-01-28 12:29 | 66714.7 | 2040.0006 | 3 | 8 | 4.400214 | 0.7696238 | 3.022398 | 0 | 12.75629 | 0
2018-01-28 12:31 | 66834.7 | 2160.0009 | 3 | 8 | 4.400261 | 0.6835318 | 3.046571 | 0 | 12.86266 | 0
2018-01-28 12:32 | 66882.84 | 2208.1383 | 3 | 8 | 4.400209 | 0.6519976 | 3.055492 | 0 | 12.90191 | 0
2018-01-28 12:34 | 67002.88 | 120.0004 | 4 | 8 | 4.338444 | 0 | 3.055492 | 0 | 12.90191 | 0
2018-01-28 12:36 | 67122.88 | 240 | 4 | 8 | 4.331986 | 0 | 3.055492 | 0 | 12.90191 | 0
2018-01-28 12:37 | 67182.89 | 300.002 | 4 | 8 | 4.330081 | 0 | 3.055492 | 0 | 12.90191 | 0
2018-01-28 12:39 | 67302.96064 | 120.0003 | 5 | 8 | 4.117504 | -2.281975 | 3.055492 | 0.07606086 | 12.90191 | 0.3154719
2018-01-28 12:41 | 67422.96054 | 240.0002 | 5 | 8 | 4.08242 | -2.282013 | 3.055492 | 0.1521203 | 12.90191 | 0.6272659
2018-01-28 12:43 | 67542.96134 | 360.001 | 5 | 8 | 4.051841 | -2.281963 | 3.055492 | 0.2281778 | 12.90191 | 0.9365882
2018-01-28 12:45 | 67662.96134 | 480.001 | 5 | 8 | 4.022813 | -2.282001 | 3.055492 | 0.3042422 | 12.90191 | 1.243675
2018-01-28 12:47 | 67782.96094 | 600.0006 | 5 | 8 | 3.99449 | -2.28195 | 3.055492 | 0.3803018 | 12.90191 | 1.548573
2018-01-28 12:49 | 67902.96054 | 720.0002 | 5 | 8 | 3.965812 | -2.281979 | 3.055492 | 0.4563715 | 12.90191 | 1.851348
2018-01-28 12:51 | 68022.96174 | 840.0014 | 5 | 8 | 3.93813 | -2.281988 | 3.055492 | 0.532427 | 12.90191 | 2.151904
2018-01-28 12:53 | 68142.96054 | 960.0002 | 5 | 8 | 3.912174 | -2.28205 | 3.055492 | 0.6084915 | 12.90191 | 2.450461
2018-01-28 12:55 | 68262.96094 | 1080.0006 | 5 | 8 | 3.887158 | -2.282017 | 3.055492 | 0.6845517 | 12.90191 | 2.74707
2018-01-28 12:57 | 68382.96134 | 1200.001 | 5 | 8 | 3.861527 | -2.28191 | 3.055492 | 0.7606161 | 12.90191 | 3.041774
2018-01-28 12:59 | 68502.96094 | 1320.0006 | 5 | 8 | 3.835857 | -2.281943 | 3.055492 | 0.8366762 | 12.90191 | 3.334495
2018-01-28 13:01 | 68622.96064 | 1440.0003 | 5 | 8 | 3.81328 | -2.28195 | 3.055492 | 0.9127432 | 12.90191 | 3.625401
2018-01-28 13:03 | 68742.96094 | 1560.0006 | 5 | 8 | 3.792911 | -2.281957 | 3.055492 | 0.9888009 | 12.90191 | 3.914642
2018-01-28 13:05 | 68862.96064 | 1680.0003 | 5 | 8 | 3.773695 | -2.282003 | 3.055492 | 1.064872 | 12.90191 | 4.202439
2018-01-28 13:07 | 68982.96094 | 1800.0006 | 5 | 8 | 3.754335 | -2.281935 | 3.055492 | 1.140929 | 12.90191 | 4.488727
2018-01-28 13:09 | 69102.96134 | 1920.001 | 5 | 8 | 3.735717 | -2.281997 | 3.055492 | 1.216996 | 12.90191 | 4.773586
2018-01-28 13:11 | 69222.96174 | 2040.0014 | 5 | 8 | 3.718368 | -2.281993 | 3.055492 | 1.293056 | 12.90191 | 5.057061
2018-01-28 13:13 | 69342.96064 | 2160.0003 | 5 | 8 | 3.702143 | -2.28194 | 3.055492 | 1.369113 | 12.90191 | 5.339246
2018-01-28 13:15 | 69462.96174 | 2280.0014 | 5 | 8 | 3.686255 | -2.281955 | 3.055492 | 1.44518 | 12.90191 | 5.620254
2018-01-28 13:17 | 69582.96054 | 2400.0002 | 5 | 8 | 3.670425 | -2.281919 | 3.055492 | 1.52124 | 12.90191 | 5.900023
2018-01-28 13:19 | 69702.96174 | 2520.0014 | 5 | 8 | 3.656265 | -2.281979 | 3.055492 | 1.597304 | 12.90191 | 6.17866
2018-01-28 13:21 | 69822.96054 | 2640.0002 | 5 | 8 | 3.643453 | -2.281957 | 3.055492 | 1.673364 | 12.90191 | 6.45626
2018-01-28 13:23 | 69942.96094 | 2760.0006 | 5 | 8 | 3.631567 | -2.281946 | 3.055492 | 1.749428 | 12.90191 | 6.732943
2018-01-28 13:25 | 70062.96064 | 2880.0003 | 5 | 8 | 3.619805 | -2.28196 | 3.055492 | 1.825485 | 12.90191 | 7.008703
2018-01-28 13:27 | 70182.96094 | 3000.0006 | 5 | 8 | 3.608808 | -2.281953 | 3.055492 | 1.901552 | 12.90191 | 7.283623
2018-01-28 13:29 | 70302.96134 | 3120.001 | 5 | 8 | 3.598933 | -2.281919 | 3.055492 | 1.977613 | 12.90191 | 7.557732
2018-01-28 13:31 | 70422.96174 | 3240.0014 | 5 | 8 | 3.589907 | -2.281961 | 3.055492 | 2.053669 | 12.90191 | 7.831104
2018-01-28 13:33 | 70542.96134 | 3360.001 | 5 | 8 | 3.580688 | -2.281937 | 3.055492 | 2.12974 | 12.90191 | 8.103844
2018-01-28 13:35 | 70662.96094 | 3480.0006 | 5 | 8 | 3.570524 | -2.28194 | 3.055492 | 2.205802 | 12.90191 | 8.375812
2018-01-28 13:37 | 70782.96134 | 3600.001 | 5 | 8 | 3.560895 | -2.281877 | 3.055492 | 2.28186 | 12.90191 | 8.647012
2018-01-28 13:39 | 70902.96094 | 3720.0006 | 5 | 8 | 3.551077 | -2.281968 | 3.055492 | 2.357918 | 12.90191 | 8.917474
2018-01-28 13:41 | 71022.96134 | 3840.001 | 5 | 8 | 3.540571 | -2.282008 | 3.055492 | 2.433985 | 12.90191 | 9.187204
2018-01-28 13:43 | 71142.96174 | 3960.0014 | 5 | 8 | 3.52777 | -2.281961 | 3.055492 | 2.510047 | 12.90191 | 9.456042
2018-01-28 13:45 | 71262.96134 | 4080.001 | 5 | 8 | 3.512922 | -2.281915 | 3.055492 | 2.586114 | 12.90191 | 9.723828
2018-01-28 13:47 | 71382.96094 | 4200.0006 | 5 | 8 | 3.495623 | -2.281995 | 3.055492 | 2.662168 | 12.90191 | 9.990366
2018-01-28 13:49 | 71502.96064 | 4320.0003 | 5 | 8 | 3.47288 | -2.281992 | 3.055492 | 2.738233 | 12.90191 | 10.25544
2018-01-28 13:51 | 71622.96174 | 4440.0014 | 5 | 8 | 3.438586 | -2.281928 | 3.055492 | 2.814294 | 12.90191 | 10.51839
2018-01-28 13:53 | 71742.96054 | 4560.0002 | 5 | 8 | 3.382448 | -2.281886 | 3.055492 | 2.890353 | 12.90191 | 10.77797
2018-01-28 13:55 | 71862.96174 | 4680.0014 | 5 | 8 | 3.286492 | -2.281908 | 3.055492 | 2.966416 | 12.90191 | 11.03198
2018-01-28 13:57 | 71982.96134 | 4800.001 | 5 | 8 | 3.063566 | -2.282035 | 3.055492 | 3.04248 | 12.90191 | 11.27494
2018-01-28 13:57 | 72000.49644 | 4817.5361 | 5 | 8 | 2.999987 | -2.281963 | 3.055492 | 3.053593 | 12.90191 | 11.30865
2018-01-28 13:59 | 72120.54 | 120.0004 | 6 | 8 | 3.362278 | 0 | 3.055492 | 3.053599 | 12.90191 | 11.30867
2018-01-28 14:01 | 72240.54 | 240 | 6 | 8 | 3.377635 | 0 | 3.055492 | 3.053599 | 12.90191 | 11.30867
2018-01-28 14:02 | 72300.54 | 300.0044 | 6 | 8 | 3.381455 | 0 | 3.055492 | 3.053599 | 12.90191 | 11.30867
2018-01-28 14:02 | 72300.55 | 0.0023 | 7 | 9 | 3.381573 | 0 | 0 | 0 | 0 | 0
2018-01-28 14:04 | 72420.63 | 120.0007 | 2 | 9 | 4.028808 | 4.889928 | 0.162391 | 0 | 0.6354951 | 0
2018-01-28 14:06 | 72540.63 | 240.0002 | 2 | 9 | 4.06894 | 4.889888 | 0.3254076 | 0 | 1.295565 | 0
2018-01-28 14:08 | 72660.63 | 360.0006 | 2 | 9 | 4.104972 | 4.889932 | 0.4883952 | 0 | 1.961818 | 0
2018-01-28 14:10 | 72780.63 | 480.0003 | 2 | 9 | 4.133654 | 4.889916 | 0.6513875 | 0 | 2.633286 | 0
2018-01-28 14:12 | 72900.64 | 600.0023 | 2 | 9 | 4.158259 | 4.889926 | 0.8143854 | 0 | 3.309114 | 0
2018-01-28 14:14 | 73020.63 | 720.0003 | 2 | 9 | 4.182151 | 4.889985 | 0.9773514 | 0 | 3.988708 | 0
2018-01-28 14:16 | 73140.64 | 840.0014 | 2 | 9 | 4.200288 | 4.775109 | 1.139846 | 0 | 4.67012 | 0
2018-01-28 14:18 | 73260.64 | 960.0019 | 2 | 9 | 4.200302 | 4.39553 | 1.292632 | 0 | 5.311863 | 0
2018-01-28 14:20 | 73380.63 | 1080.0007 | 2 | 9 | 4.200274 | 4.036685 | 1.433015 | 0 | 5.901513 | 0
2018-01-28 14:22 | 73500.64 | 1200.0019 | 2 | 9 | 4.200269 | 3.721065 | 1.562245 | 0 | 6.444316 | 0
2018-01-28 14:24 | 73620.63 | 1320.0007 | 2 | 9 | 4.200282 | 3.426524 | 1.681314 | 0 | 6.944438 | 0
2018-01-28 14:25 | 73690.32 | 1389.6863 | 2 | 9 | 4.200289 | 3.259994 | 1.746037 | 0 | 7.216294 | 0
2018-01-28 14:27 | 73810.33 | 120.0015 | 3 | 9 | 4.221169 | 3.259875 | 1.854307 | 0 | 7.672059 | 0
2018-01-28 14:29 | 73930.33 | 240.0011 | 3 | 9 | 4.248476 | 3.260039 | 1.962985 | 0 | 8.132262 | 0
2018-01-28 14:31 | 74050.33 | 360.0007 | 3 | 9 | 4.27808 | 3.259908 | 2.071641 | 0 | 8.595469 | 0
2018-01-28 14:33 | 74170.33 | 480.0003 | 3 | 9 | 4.310083 | 3.260039 | 2.180293 | 0 | 9.062016 | 0
2018-01-28 14:35 | 74290.33 | 600.0006 | 3 | 9 | 4.344829 | 3.259885 | 2.288958 | 0 | 9.532228 | 0
2018-01-28 14:37 | 74410.33 | 720.002 | 3 | 9 | 4.38354 | 3.259908 | 2.397627 | 0 | 10.00644 | 0
2018-01-28 14:39 | 74530.33 | 840.0008 | 3 | 9 | 4.400264 | 2.920451 | 2.502639 | 0 | 10.46815 | 0
2018-01-28 14:41 | 74650.33 | 960.0012 | 3 | 9 | 4.400283 | 2.515563 | 2.593009 | 0 | 10.8658 | 0
2018-01-28 14:43 | 74770.34 | 1080.0024 | 3 | 9 | 4.400235 | 2.180133 | 2.67115 | 0 | 11.20965 | 0
2018-01-28 14:45 | 74890.33 | 1200.0003 | 3 | 9 | 4.400259 | 1.888322 | 2.73887 | 0 | 11.50764 | 0
2018-01-28 14:47 | 75010.33 | 1320 | 3 | 9 | 4.400265 | 1.633026 | 2.797426 | 0 | 11.7653 | 0
2018-01-28 14:49 | 75130.33 | 1440.002 | 3 | 9 | 4.400264 | 1.424879 | 2.848271 | 0 | 11.98903 | 0
2018-01-28 14:51 | 75250.33 | 1560 | 3 | 9 | 4.400233 | 1.249992 | 2.89275 | 0 | 12.18475 | 0
2018-01-28 14:53 | 75370.33 | 1680.002 | 3 | 9 | 4.400244 | 1.100841 | 2.93187 | 0 | 12.35688 | 0
2018-01-28 14:55 | 75490.33 | 1800.0007 | 3 | 9 | 4.400239 | 0.9675932 | 2.966297 | 0 | 12.50837 | 0
2018-01-28 14:57 | 75610.33 | 1920.0002 | 3 | 9 | 4.40022 | 0.8541651 | 2.996593 | 0 | 12.64168 | 0
2018-01-28 14:59 | 75730.33 | 2040.0014 | 3 | 9 | 4.400208 | 0.7601614 | 3.023464 | 0 | 12.75992 | 0
2018-01-28 15:01 | 75850.33 | 2160.0003 | 3 | 9 | 4.400216 | 0.6801558 | 3.047447 | 0 | 12.86545 | 0
2018-01-28 15:02 | 75897.01 | 2206.6744 | 3 | 9 | 4.400228 | 0.6519947 | 3.056083 | 0 | 12.90345 | 0
2018-01-28 15:04 | 76017.05 | 120.0004 | 4 | 9 | 4.338897 | 0 | 3.056083 | 0 | 12.90345 | 0
2018-01-28 15:06 | 76137.05 | 240.0008 | 4 | 9 | 4.332562 | 0 | 3.056083 | 0 | 12.90345 | 0
2018-01-28 15:07 | 76197.06 | 300.0036 | 4 | 9 | 4.330698 | 0 | 3.056083 | 0 | 12.90345 | 0
2018-01-28 15:09 | 76317.14 | 120.0014 | 5 | 9 | 4.118398 | -2.281921 | 3.056083 | 0.07606305 | 12.90345 | 0.3155254
2018-01-28 15:11 | 76437.14 | 240.0009 | 5 | 9 | 4.084756 | -2.281913 | 3.056083 | 0.1521167 | 12.90345 | 0.6274288
2018-01-28 15:13 | 76557.14 | 360.0013 | 5 | 9 | 4.053744 | -2.281917 | 3.056083 | 0.2281785 | 12.90345 | 0.9369444
2018-01-28 15:15 | 76677.13 | 480.0001 | 5 | 9 | 4.023729 | -2.281935 | 3.056083 | 0.3042408 | 12.90345 | 1.244126
2018-01-28 15:17 | 76797.14 | 600.0014 | 5 | 9 | 3.995135 | -2.282258 | 3.056083 | 0.3803027 | 12.90345 | 1.549086
2018-01-28 15:19 | 76917.14 | 720.0009 | 5 | 9 | 3.967645 | -2.281855 | 3.056083 | 0.4563672 | 12.90345 | 1.85192
2018-01-28 15:21 | 77037.14 | 840.0014 | 5 | 9 | 3.940567 | -2.28195 | 3.056083 | 0.5324291 | 12.90345 | 2.152674
2018-01-28 15:23 | 77157.13 | 960.0004 | 5 | 9 | 3.913585 | -2.281879 | 3.056083 | 0.6084926 | 12.90345 | 2.451375
2018-01-28 15:25 | 77277.13 | 1080.0005 | 5 | 9 | 3.887882 | -2.281921 | 3.056083 | 0.6845518 | 12.90345 | 2.748058
2018-01-28 15:27 | 77397.14 | 1200.0009 | 5 | 9 | 3.862477 | -2.28198 | 3.056083 | 0.7606131 | 12.90345 | 3.042806
2018-01-28 15:29 | 77517.13 | 1320.0006 | 5 | 9 | 3.83808 | -2.281926 | 3.056083 | 0.8366783 | 12.90345 | 3.335671
2018-01-28 15:31 | 77637.14 | 1440.0009 | 5 | 9 | 3.814955 | -2.281917 | 3.056083 | 0.9127413 | 12.90345 | 3.626723
2018-01-28 15:33 | 77757.13 | 1560.0005 | 5 | 9 | 3.793553 | -2.281981 | 3.056083 | 0.9888049 | 12.90345 | 3.91607
2018-01-28 15:35 | 77877.13 | 1680.0001 | 5 | 9 | 3.774044 | -2.281937 | 3.056083 | 1.06486 | 12.90345 | 4.20384
2018-01-28 15:37 | 77997.14 | 1800.0013 | 5 | 9 | 3.755613 | -2.281965 | 3.056083 | 1.140922 | 12.90345 | 4.490195
2018-01-28 15:39 | 78117.13 | 1920.0001 | 5 | 9 | 3.737542 | -2.281917 | 3.056083 | 1.216978 | 12.90345 | 4.77514
2018-01-28 15:41 | 78237.14 | 2040.0014 | 5 | 9 | 3.719352 | -2.281926 | 3.056083 | 1.29305 | 12.90345 | 5.058767
2018-01-28 15:43 | 78357.14 | 2160.0009 | 5 | 9 | 3.702454 | -2.281966 | 3.056083 | 1.369112 | 12.90345 | 5.341019
2018-01-28 15:45 | 78477.13 | 2280.0005 | 5 | 9 | 3.686689 | -2.281952 | 3.056083 | 1.445172 | 12.90345 | 5.622021
2018-01-28 15:47 | 78597.14 | 2400.0009 | 5 | 9 | 3.671982 | -2.281919 | 3.056083 | 1.521235 | 12.90345 | 5.90188
2018-01-28 15:49 | 78717.14 | 2520.0014 | 5 | 9 | 3.6575 | -2.281943 | 3.056083 | 1.597296 | 12.90345 | 6.180625
2018-01-28 15:51 | 78837.13 | 2640.0001 | 5 | 9 | 3.643607 | -2.281975 | 3.056083 | 1.673359 | 12.90345 | 6.458284
2018-01-28 15:53 | 78957.14 | 2760.0013 | 5 | 9 | 3.631359 | -2.281878 | 3.056083 | 1.749417 | 12.90345 | 6.734939
2018-01-28 15:55 | 79077.14 | 2880.0009 | 5 | 9 | 3.620349 | -2.28193 | 3.056083 | 1.825482 | 12.90345 | 7.01073
2018-01-28 15:57 | 79197.14 | 3000.0013 | 5 | 9 | 3.609874 | -2.281963 | 3.056083 | 1.901536 | 12.90345 | 7.285675
2018-01-28 15:59 | 79317.13 | 3120.0001 | 5 | 9 | 3.599069 | -2.281943 | 3.056083 | 1.977598 | 12.90345 | 7.55984
2018-01-28 16:01 | 79437.14 | 3240.0013 | 5 | 9 | 3.589313 | -2.28196 | 3.056083 | 2.053657 | 12.90345 | 7.833201
2018-01-28 16:03 | 79557.13 | 3360.0001 | 5 | 9 | 3.580162 | -2.281933 | 3.056083 | 2.129718 | 12.90345 | 8.105857
2018-01-28 16:05 | 79677.13 | 3480.0005 | 5 | 9 | 3.571247 | -2.281933 | 3.056083 | 2.205789 | 12.90345 | 8.377869
2018-01-28 16:07 | 79797.14 | 3600.0009 | 5 | 9 | 3.561401 | -2.282 | 3.056083 | 2.281845 | 12.90345 | 8.649121
2018-01-28 16:09 | 79917.14 | 3720.0013 | 5 | 9 | 3.550364 | -2.281959 | 3.056083 | 2.357911 | 12.90345 | 8.919599
2018-01-28 16:11 | 80037.13 | 3840.0001 | 5 | 9 | 3.53942 | -2.281965 | 3.056083 | 2.433966 | 12.90345 | 9.189212
2018-01-28 16:13 | 80157.13 | 3960.0006 | 5 | 9 | 3.527677 | -2.281943 | 3.056083 | 2.510033 | 12.90345 | 9.458003
2018-01-28 16:15 | 80277.13 | 4080.0001 | 5 | 9 | 3.513585 | -2.281915 | 3.056083 | 2.586088 | 12.90345 | 9.725784
2018-01-28 16:17 | 80397.13 | 4200.0006 | 5 | 9 | 3.494779 | -2.28195 | 3.056083 | 2.66215 | 12.90345 | 9.992356
2018-01-28 16:19 | 80517.14 | 4320.0009 | 5 | 9 | 3.470829 | -2.281905 | 3.056083 | 2.738215 | 12.90345 | 10.25732
2018-01-28 16:21 | 80637.14 | 4440.0014 | 5 | 9 | 3.436543 | -2.28193 | 3.056083 | 2.814276 | 12.90345 | 10.5201
2018-01-28 16:23 | 80757.14 | 4560.0009 | 5 | 9 | 3.383689 | -2.281932 | 3.056083 | 2.890338 | 12.90345 | 10.77966
2018-01-28 16:25 | 80877.13 | 4680.0005 | 5 | 9 | 3.287364 | -2.281908 | 3.056083 | 2.966402 | 12.90345 | 11.03379
2018-01-28 16:27 | 80997.14 | 4800.0009 | 5 | 9 | 3.060936 | -2.281923 | 3.056083 | 3.042462 | 12.90345 | 11.27668
2018-01-28 16:27 | 81013.88 | 4816.7439 | 5 | 9 | 2.999988 | -2.28196 | 3.056083 | 3.053076 | 12.90345 | 11.30886
2018-01-28 16:29 | 81133.92414 | 120.0004 | 6 | 9 | 3.364916 | 0 | 3.056083 | 3.053082 | 12.90345 | 11.30888
2018-01-28 16:31 | 81253.92384 | 240.0001 | 6 | 9 | 3.380074 | 0 | 3.056083 | 3.053082 | 12.90345 | 11.30888
2018-01-28 16:32 | 81313.92654 | 300.0028 | 6 | 9 | 3.383823 | 0 | 3.056083 | 3.053082 | 12.90345 | 11.30888
2018-01-28 16:32 | 81313.93 | 0.0025 | 7 | 10 | 3.383732 | 0 | 0 | 0 | 0 | 0
2018-01-28 16:34 | 81434.01 | 120.0014 | 2 | 10 | 4.029628 | 4.889874 | 0.1623997 | 0 | 0.6356573 | 0
2018-01-28 16:36 | 81554.01 | 240.0003 | 2 | 10 | 4.071047 | 4.889888 | 0.3253781 | 0 | 1.295822 | 0
2018-01-28 16:38 | 81674.01 | 360.0006 | 2 | 10 | 4.106939 | 4.889871 | 0.4883677 | 0 | 1.96244 | 0
2018-01-28 16:40 | 81794.01 | 480.0011 | 2 | 10 | 4.133331 | 4.889867 | 0.6513646 | 0 | 2.634105 | 0
2018-01-28 16:42 | 81914.01 | 600.0006 | 2 | 10 | 4.157142 | 4.889884 | 0.8143645 | 0 | 3.309773 | 0
2018-01-28 16:44 | 82034.01 | 720.0003 | 2 | 10 | 4.183039 | 4.889913 | 0.9773474 | 0 | 3.989407 | 0
2018-01-28 16:46 | 82154.01 | 840.0015 | 2 | 10 | 4.200311 | 4.744052 | 1.139516 | 0 | 4.669618 | 0
2018-01-28 16:48 | 82274.01 | 960.0003 | 2 | 10 | 4.200294 | 4.379148 | 1.291387 | 0 | 5.307519 | 0
2018-01-28 16:50 | 82394.01 | 1080.0007 | 2 | 10 | 4.200264 | 4.049464 | 1.431834 | 0 | 5.897434 | 0
2018-01-28 16:52 | 82514.01 | 1200.0003 | 2 | 10 | 4.200269 | 3.72519 | 1.561421 | 0 | 6.441741 | 0
2018-01-28 16:54 | 82634.01 | 1320.0014 | 2 | 10 | 4.200262 | 3.409484 | 1.680229 | 0 | 6.940766 | 0
2018-01-28 16:55 | 82695.14 | 1381.1252 | 2 | 10 | 4.200281 | 3.259984 | 1.736843 | 0 | 7.178559 | 0
2018-01-28 16:57 | 82815.15 | 120.0005 | 3 | 10 | 4.220678 | 3.259854 | 1.845117 | 0 | 7.634333 | 0
2018-01-28 16:59 | 82935.15 | 240.001 | 3 | 10 | 4.246107 | 3.260169 | 1.953776 | 0 | 8.094289 | 0
2018-01-28 17:01 | 83055.15 | 360.0014 | 3 | 10 | 4.275771 | 3.259837 | 2.062437 | 0 | 8.55724 | 0
2018-01-28 17:03 | 83175.15 | 480.0018 | 3 | 10 | 4.309121 | 3.259826 | 2.171113 | 0 | 9.023711 | 0
2018-01-28 17:05 | 83295.15 | 600.0006 | 3 | 10 | 4.34382 | 3.260163 | 2.279767 | 0 | 9.493779 | 0
2018-01-28 17:07 | 83415.15 | 720.0009 | 3 | 10 | 4.380708 | 3.259818 | 2.388424 | 0 | 9.967751 | 0
2018-01-28 17:09 | 83535.15 | 840.0006 | 3 | 10 | 4.400263 | 2.965621 | 2.494422 | 0 | 10.43364 | 0
2018-01-28 17:11 | 83655.15 | 960.001 | 3 | 10 | 4.40031 | 2.535724 | 2.585872 | 0 | 10.83605 | 0
2018-01-28 17:13 | 83775.15 | 1080.0007 | 3 | 10 | 4.400304 | 2.190961 | 2.664443 | 0 | 11.18178 | 0
2018-01-28 17:15 | 83895.15 | 1200.0003 | 3 | 10 | 4.400263 | 1.900858 | 2.732491 | 0 | 11.48121 | 0
2018-01-28 17:17 | 84015.15 | 1320.0015 | 3 | 10 | 4.4003 | 1.656927 | 2.791695 | 0 | 11.74172 | 0
2018-01-28 17:19 | 84135.15 | 1440.0011 | 3 | 10 | 4.400251 | 1.441148 | 2.843254 | 0 | 11.9686 | 0
2018-01-28 17:21 | 84255.15 | 1560.0015 | 3 | 10 | 4.400249 | 1.257126 | 2.888108 | 0 | 12.16597 | 0
2018-01-28 17:23 | 84375.15 | 1680.0002 | 3 | 10 | 4.400228 | 1.10453 | 2.927402 | 0 | 12.33887 | 0
2018-01-28 17:25 | 84495.15 | 1800.0014 | 3 | 10 | 4.400243 | 0.9777622 | 2.962052 | 0 | 12.49134 | 0
2018-01-28 17:27 | 84615.15 | 1920.0002 | 3 | 10 | 4.400189 | 0.8660231 | 2.992751 | 0 | 12.62642 | 0
2018-01-28 17:29 | 84735.15 | 2040.0014 | 3 | 10 | 4.40022 | 0.7659969 | 3.019922 | 0 | 12.74598 | 0
2018-01-28 17:31 | 84855.15 | 2160.0003 | 3 | 10 | 4.40023 | 0.6828384 | 3.044024 | 0 | 12.85204 | 0
2018-01-28 17:32 | 84905.56 | 2210.4081 | 3 | 10 | 4.400257 | 0.6519976 | 3.053363 | 0 | 12.89313 | 0
2018-01-28 17:34 | 85025.6 | 120.0006 | 4 | 10 | 4.338851 | 0 | 3.053363 | 0 | 12.89313 | 0
2018-01-28 17:36 | 85145.6 | 240.0002 | 4 | 10 | 4.332448 | 0 | 3.053363 | 0 | 12.89313 | 0
2018-01-28 17:37 | 85205.6 | 300.0022 | 4 | 10 | 4.330591 | 0 | 3.053363 | 0 | 12.89313 | 0
2018-01-28 17:39 | 85325.68 | 120.0014 | 5 | 10 | 4.118175 | -2.281993 | 3.053363 | 0.07605716 | 12.89313 | 0.3155102
2018-01-28 17:41 | 85445.68 | 240.001 | 5 | 10 | 4.084264 | -2.281928 | 3.053363 | 0.1521199 | 12.89313 | 0.6274145
2018-01-28 17:43 | 85565.68 | 360.0014 | 5 | 10 | 4.054162 | -2.281979 | 3.053363 | 0.2281826 | 12.89313 | 0.9369134
2018-01-28 17:45 | 85685.68 | 480.001 | 5 | 10 | 4.024956 | -2.281923 | 3.053363 | 0.3042499 | 12.89313 | 1.24419
2018-01-28 17:47 | 85805.68 | 600.0014 | 5 | 10 | 3.995473 | -2.28197 | 3.053363 | 0.3803049 | 12.89313 | 1.549191
2018-01-28 17:49 | 85925.68 | 720.001 | 5 | 10 | 3.967138 | -2.281943 | 3.053363 | 0.4563719 | 12.89313 | 1.852026
2018-01-28 17:51 | 86045.68 | 840.0006 | 5 | 10 | 3.940092 | -2.281966 | 3.053363 | 0.5324322 | 12.89313 | 2.152732
2018-01-28 17:53 | 86165.68 | 960.001 | 5 | 10 | 3.914465 | -2.281952 | 3.053363 | 0.6084922 | 12.89313 | 2.451437
2018-01-28 17:55 | 86285.68 | 1080.0014 | 5 | 10 | 3.888711 | -2.281943 | 3.053363 | 0.6845474 | 12.89313 | 2.748181
2018-01-28 17:57 | 86405.68 | 1200.0002 | 5 | 10 | 3.862334 | -2.281905 | 3.053363 | 0.7606158 | 12.89313 | 3.042981
2018-01-28 17:59 | 86525.68 | 1320.0006 | 5 | 10 | 3.837501 | -2.281975 | 3.053363 | 0.8366802 | 12.89313 | 3.33581
2018-01-28 18:01 | 86645.68 | 1440.0003 | 5 | 10 | 3.815203 | -2.281895 | 3.053363 | 0.9127364 | 12.89313 | 3.626809
2018-01-28 18:03 | 86765.68 | 1560.0006 | 5 | 10 | 3.794698 | -2.281912 | 3.053363 | 0.9888026 | 12.89313 | 3.916231
2018-01-28 18:05 | 86885.68 | 1680.0002 | 5 | 10 | 3.77438 | -2.281939 | 3.053363 | 1.064867 | 12.89313 | 4.204101
2018-01-28 18:07 | 87005.68 | 1800.0006 | 5 | 10 | 3.755157 | -2.281959 | 3.053363 | 1.140923 | 12.89313 | 4.490422
2018-01-28 18:09 | 87125.68 | 1920.001 | 5 | 10 | 3.737149 | -2.282015 | 3.053363 | 1.21699 | 12.89313 | 4.775376
2018-01-28 18:11 | 87245.68 | 2040.0006 | 5 | 10 | 3.720151 | -2.281937 | 3.053363 | 1.29305 | 12.89313 | 5.058975
2018-01-28 18:13 | 87365.68 | 2160.0002 | 5 | 10 | 3.703359 | -2.281972 | 3.053363 | 1.36911 | 12.89313 | 5.341293
2018-01-28 18:15 | 87485.68 | 2280.0006 | 5 | 10 | 3.686631 | -2.281966 | 3.053363 | 1.445168 | 12.89313 | 5.622316
2018-01-28 18:17 | 87605.68 | 2400.0002 | 5 | 10 | 3.671544 | -2.281973 | 3.053363 | 1.521237 | 12.89313 | 5.902173
2018-01-28 18:19 | 87725.68 | 2520.0006 | 5 | 10 | 3.657709 | -2.281917 | 3.053363 | 1.597295 | 12.89313 | 6.180885
2018-01-28 18:21 | 87845.68 | 2640.0006 | 5 | 10 | 3.644725 | -2.281948 | 3.053363 | 1.673362 | 12.89313 | 6.458621
2018-01-28 18:23 | 87965.68 | 2760.0014 | 5 | 10 | 3.631769 | -2.281968 | 3.053363 | 1.749416 | 12.89313 | 6.735328
2018-01-28 18:25 | 88085.68 | 2880.001 | 5 | 10 | 3.620059 | -2.28194 | 3.053363 | 1.82548 | 12.89313 | 7.011117
2018-01-28 18:27 | 88205.68 | 3000.0006 | 5 | 10 | 3.609586 | -2.281941 | 3.053363 | 1.90154 | 12.89313 | 7.286057
2018-01-28 18:29 | 88325.68 | 3120.001 | 5 | 10 | 3.600097 | -2.281933 | 3.053363 | 1.97761 | 12.89313 | 7.560273
2018-01-28 18:31 | 88445.68 | 3240.0006 | 5 | 10 | 3.590424 | -2.281932 | 3.053363 | 2.053667 | 12.89313 | 7.833724
2018-01-28 18:33 | 88565.68 | 3360.0002 | 5 | 10 | 3.580284 | -2.28194 | 3.053363 | 2.129727 | 12.89313 | 8.106421
2018-01-28 18:35 | 88685.68 | 3480.0006 | 5 | 10 | 3.570977 | -2.282019 | 3.053363 | 2.205788 | 12.89313 | 8.378384
2018-01-28 18:37 | 88805.68 | 3600.0002 | 5 | 10 | 3.561781 | -2.281945 | 3.053363 | 2.281857 | 12.89313 | 8.649673
2018-01-28 18:39 | 88925.68 | 3720.0006 | 5 | 10 | 3.552011 | -2.281919 | 3.053363 | 2.357913 | 12.89313 | 8.920203
2018-01-28 18:41 | 89045.68 | 3840.0002 | 5 | 10 | 3.540168 | -2.281955 | 3.053363 | 2.433969 | 12.89313 | 9.189921
2018-01-28 18:43 | 89165.68 | 3960.0014 | 5 | 10 | 3.527359 | -2.281948 | 3.053363 | 2.510033 | 12.89313 | 9.458715
2018-01-28 18:45 | 89285.68 | 4080.001 | 5 | 10 | 3.513311 | -2.282024 | 3.053363 | 2.586096 | 12.89313 | 9.726496
2018-01-28 18:47 | 89405.68 | 4200.0014 | 5 | 10 | 3.496563 | -2.281921 | 3.053363 | 2.662159 | 12.89313 | 9.99312
2018-01-28 18:49 | 89525.68 | 4320.001 | 5 | 10 | 3.472722 | -2.28195 | 3.053363 | 2.738225 | 12.89313 | 10.25825
2018-01-28 18:51 | 89645.68 | 4440.0006 | 5 | 10 | 3.43626 | -2.281932 | 3.053363 | 2.814286 | 12.89313 | 10.52108
2018-01-28 18:53 | 89765.68 | 4560.001 | 5 | 10 | 3.381742 | -2.281945 | 3.053363 | 2.890341 | 12.89313 | 10.78052
2018-01-28 18:55 | 89885.68 | 4680.0014 | 5 | 10 | 3.286286 | -2.282003 | 3.053363 | 2.966406 | 12.89313 | 11.0345
2018-01-28 18:57 | 90005.68 | 4800.0002 | 5 | 10 | 3.059533 | -2.281933 | 3.053363 | 3.042473 | 12.89313 | 11.27739
2018-01-28 18:57 | 90021.7 | 4816.0168 | 5 | 10 | 2.999981 | -2.282023 | 3.053363 | 3.05262 | 12.89313 | 11.30815
2018-01-28 18:59 | 90141.74 | 120.0004 | 6 | 10 | 3.358857 | 0 | 3.053363 | 3.05262 | 12.89313 | 11.30815
2018-01-28 19:01 | 90261.74 | 240.0008 | 6 | 10 | 3.373771 | 0 | 3.053363 | 3.05262 | 12.89313 | 11.30815
2018-01-28 19:02 | 90321.74 | 300.0044 | 6 | 10 | 3.377501 | 0 | 3.053363 | 3.05262 | 12.89313 | 11.30815
2018-01-28 19:02 | 90321.75826 | 0.0025 | 7 | 11 | 3.377405 | 0 | 0 | 0 | 0 | 0
2018-01-28 19:04 | 90441.83918 | 120.0013 | 2 | 11 | 4.027446 | 4.889895 | 0.1623985 | 0 | 0.6351798 | 0
2018-01-28 19:06 | 90561.83798 | 240.0001 | 2 | 11 | 4.068102 | 4.890187 | 0.3253828 | 0 | 1.294916 | 0
2018-01-28 19:08 | 90681.83928 | 360.0014 | 2 | 11 | 4.106157 | 4.889884 | 0.4883768 | 0 | 1.961203 | 0
2018-01-28 19:10 | 90801.83888 | 480.001 | 2 | 11 | 4.134033 | 4.889876 | 0.6513767 | 0 | 2.632903 | 0
2018-01-28 19:12 | 90921.83848 | 600.0006 | 2 | 11 | 4.157441 | 4.889844 | 0.8143516 | 0 | 3.30857 | 0
2018-01-28 19:14 | 91041.83808 | 720.0002 | 2 | 11 | 4.180727 | 4.889888 | 0.9773488 | 0 | 3.988087 | 0
2018-01-28 19:16 | 91161.83928 | 840.0014 | 2 | 11 | 4.20026 | 4.77439 | 1.139879 | 0 | 4.669521 | 0
2018-01-28 19:18 | 91281.83888 | 960.001 | 2 | 11 | 4.20028 | 4.377687 | 1.292173 | 0 | 5.309201 | 0
2018-01-28 19:20 | 91401.83838 | 1080.0005 | 2 | 11 | 4.20029 | 4.03811 | 1.432339 | 0 | 5.897938 | 0
2018-01-28 19:22 | 91521.83888 | 1200.001 | 2 | 11 | 4.20024 | 3.729379 | 1.561718 | 0 | 6.441369 | 0
2018-01-28 19:24 | 91641.83838 | 1320.0005 | 2 | 11 | 4.200298 | 3.426631 | 1.680969 | 0 | 6.942257 | 0
2018-01-28 19:25 | 91706.84878 | 1385.0109 | 2 | 11 | 4.200271 | 3.259999 | 1.741362 | 0 | 7.195923 | 0
2018-01-28 19:27 | 91826.85972 | 120.0005 | 3 | 11 | 4.222045 | 3.259845 | 1.849628 | 0 | 7.651742 | 0
2018-01-28 19:29 | 91946.85942 | 240.0002 | 3 | 11 | 4.248294 | 3.259883 | 1.958294 | 0 | 8.111933 | 0
2018-01-28 19:31 | 92066.86062 | 360.0014 | 3 | 11 | 4.27722 | 3.259847 | 2.066959 | 0 | 8.575127 | 0
2018-01-28 19:33 | 92186.86182 | 480.0026 | 3 | 11 | 4.309219 | 3.260255 | 2.175609 | 0 | 9.041553 | 0
2018-01-28 19:35 | 92306.85982 | 600.0006 | 3 | 11 | 4.345264 | 3.259877 | 2.284263 | 0 | 9.511684 | 0
2018-01-28 19:37 | 92426.86012 | 720.0009 | 3 | 11 | 4.38361 | 3.259854 | 2.39293 | 0 | 9.985945 | 0
2018-01-28 19:39 | 92546.85982 | 840.0006 | 3 | 11 | 4.400299 | 2.9318 | 2.498144 | 0 | 10.44853 | 0
2018-01-28 19:41 | 92666.85942 | 960.0002 | 3 | 11 | 4.400336 | 2.530639 | 2.588965 | 0 | 10.84817 | 0
2018-01-28 19:43 | 92786.85992 | 1080.0007 | 3 | 11 | 4.400266 | 2.184171 | 2.667431 | 0 | 11.19345 | 0
2018-01-28 19:45 | 92906.86102 | 1200.0018 | 3 | 11 | 4.400279 | 1.884473 | 2.735079 | 0 | 11.49111 | 0
2018-01-28 19:47 | 93026.86062 | 1320.0014 | 3 | 11 | 4.40027 | 1.638678 | 2.793657 | 0 | 11.74887 | 0
2018-01-28 19:49 | 93146.86032 | 1440.0011 | 3 | 11 | 4.400247 | 1.432604 | 2.844743 | 0 | 11.97366 | 0
2018-01-28 19:51 | 93266.86142 | 1560.0022 | 3 | 11 | 4.400268 | 1.255727 | 2.889472 | 0 | 12.17049 | 0
2018-01-28 19:53 | 93386.85942 | 1680.0002 | 3 | 11 | 4.400227 | 1.098279 | 2.928646 | 0 | 12.34286 | 0
2018-01-28 19:55 | 93506.86152 | 1800.0023 | 3 | 11 | 4.400271 | 0.9680729 | 2.962998 | 0 | 12.49402 | 0
2018-01-28 19:57 | 93626.86022 | 1920.001 | 3 | 11 | 4.400195 | 0.8574514 | 2.993362 | 0 | 12.62762 | 0
2018-01-28 19:59 | 93746.86152 | 2040.0023 | 3 | 11 | 4.400181 | 0.7640724 | 3.020375 | 0 | 12.74649 | 0
2018-01-28 20:01 | 93866.86022 | 2160.001 | 3 | 11 | 4.400244 | 0.681654 | 3.044458 | 0 | 12.85246 | 0
2018-01-28 20:02 | 93911.52142 | 2204.6622 | 3 | 11 | 4.400198 | 0.6519995 | 3.05273 | 0 | 12.88886 | 0
2018-01-28 20:04 | 94031.57 | 120.0021 | 4 | 11 | 4.338746 | 0 | 3.05273 | 0 | 12.88886 | 0
2018-01-28 20:06 | 94151.56 | 240 | 4 | 11 | 4.332411 | 0 | 3.05273 | 0 | 12.88886 | 0
2018-01-28 20:07 | 94211.57 | 300.0029 | 4 | 11 | 4.330529 | 0 | 3.05273 | 0 | 12.88886 | 0
2018-01-28 20:09 | 94331.64524 | 120.0001 | 5 | 11 | 4.118405 | -2.281952 | 3.05273 | 0.07605798 | 12.88886 | 0.3155116
2018-01-28 20:11 | 94451.64534 | 240.0002 | 5 | 11 | 4.083745 | -2.281968 | 3.05273 | 0.1521226 | 12.88886 | 0.6274261
2018-01-28 20:13 | 94571.64654 | 360.0014 | 5 | 11 | 4.052697 | -2.281975 | 3.05273 | 0.2281832 | 12.88886 | 0.9368375
2018-01-28 20:15 | 94691.64524 | 480.0001 | 5 | 11 | 4.023467 | -2.281923 | 3.05273 | 0.3042493 | 12.88886 | 1.243993
2018-01-28 20:17 | 94811.64564 | 600.0005 | 5 | 11 | 3.995362 | -2.281961 | 3.05273 | 0.3803069 | 12.88886 | 1.548934
2018-01-28 20:19 | 94931.64604 | 720.0009 | 5 | 11 | 3.967348 | -2.282026 | 3.05273 | 0.456375 | 12.88886 | 1.851787
2018-01-28 20:21 | 95051.64564 | 840.0005 | 5 | 11 | 3.939265 | -2.281917 | 3.05273 | 0.5324336 | 12.88886 | 2.152462
2018-01-28 20:23 | 95171.64604 | 960.0009 | 5 | 11 | 3.913076 | -2.282008 | 3.05273 | 0.6084988 | 12.88886 | 2.451097
2018-01-28 20:25 | 95291.64564 | 1080.0005 | 5 | 11 | 3.887903 | -2.281966 | 3.05273 | 0.6845595 | 12.88886 | 2.747766
2018-01-28 20:27 | 95411.64524 | 1200.0001 | 5 | 11 | 3.862582 | -2.281917 | 3.05273 | 0.760623 | 12.88886 | 3.042535
2018-01-28 20:29 | 95531.64644 | 1320.0013 | 5 | 11 | 3.837377 | -2.28197 | 3.05273 | 0.8366832 | 12.88886 | 3.335363
2018-01-28 20:31 | 95651.64604 | 1440.0009 | 5 | 11 | 3.814106 | -2.281925 | 3.05273 | 0.9127443 | 12.88886 | 3.626329
2018-01-28 20:33 | 95771.64574 | 1560.0006 | 5 | 11 | 3.793504 | -2.281959 | 3.05273 | 0.9888111 | 12.88886 | 3.915662
2018-01-28 20:35 | 95891.64604 | 1680.0009 | 5 | 11 | 3.774429 | -2.281935 | 3.05273 | 1.064872 | 12.88886 | 4.203467
2018-01-28 20:37 | 96011.64654 | 1800.0014 | 5 | 11 | 3.755607 | -2.281966 | 3.05273 | 1.140936 | 12.88886 | 4.48985
2018-01-28 20:39 | 96131.64524 | 1920.0001 | 5 | 11 | 3.736625 | -2.28195 | 3.05273 | 1.216992 | 12.88886 | 4.774756
2018-01-28 20:41 | 96251.64564 | 2040.0005 | 5 | 11 | 3.719165 | -2.281941 | 3.05273 | 1.293053 | 12.88886 | 5.058299
2018-01-28 20:43 | 96371.64524 | 2160.0001 | 5 | 11 | 3.702797 | -2.282001 | 3.05273 | 1.369123 | 12.88886 | 5.340585
2018-01-28 20:45 | 96491.64614 | 2280.001 | 5 | 11 | 3.687233 | -2.282013 | 3.05273 | 1.445185 | 12.88886 | 5.621634
2018-01-28 20:47 | 96611.64524 | 2400.0001 | 5 | 11 | 3.671812 | -2.281919 | 3.05273 | 1.521252 | 12.88886 | 5.901524
2018-01-28 20:49 | 96731.64534 | 2520.0002 | 5 | 11 | 3.657178 | -2.282 | 3.05273 | 1.597315 | 12.88886 | 6.180243
2018-01-28 20:51 | 96851.64524 | 2640.0001 | 5 | 11 | 3.644124 | -2.281973 | 3.05273 | 1.673372 | 12.88886 | 6.457893
2018-01-28 20:53 | 96971.64564 | 2760.0005 | 5 | 11 | 3.632348 | -2.281957 | 3.05273 | 1.749435 | 12.88886 | 6.734621
2018-01-28 20:55 | 97091.64604 | 2880.0009 | 5 | 11 | 3.621089 | -2.28194 | 3.05273 | 1.825495 | 12.88886 | 7.010469
2018-01-28 20:57 | 97211.64564 | 3000.0005 | 5 | 11 | 3.60962 | -2.281941 | 3.05273 | 1.901555 | 12.88886 | 7.285447
2018-01-28 20:59 | 97331.64604 | 3120.0009 | 5 | 11 | 3.599532 | -2.281948 | 3.05273 | 1.977625 | 12.88886 | 7.559639
2018-01-28 21:01 | 97451.64564 | 3240.0005 | 5 | 11 | 3.590276 | -2.282001 | 3.05273 | 2.053684 | 12.88886 | 7.833058
2018-01-28 21:03 | 97571.64604 | 3360.0009 | 5 | 11 | 3.581369 | -2.281957 | 3.05273 | 2.129747 | 12.88886 | 8.10581
2018-01-28 21:05 | 97691.64564 | 3480.0005 | 5 | 11 | 3.571529 | -2.28193 | 3.05273 | 2.205808 | 12.88886 | 8.377849
2018-01-28 21:07 | 97811.64604 | 3600.0009 | 5 | 11 | 3.561232 | -2.28196 | 3.05273 | 2.281872 | 12.88886 | 8.649117
2018-01-28 21:09 | 97931.64644 | 3720.0013 | 5 | 11 | 3.551159 | -2.281912 | 3.05273 | 2.357936 | 12.88886 | 8.919618
2018-01-28 21:11 | 98051.64604 | 3840.0009 | 5 | 11 | 3.540671 | -2.281973 | 3.05273 | 2.433995 | 12.88886 | 9.18932
2018-01-28 21:13 | 98171.64564 | 3960.0005 | 5 | 11 | 3.528424 | -2.28195 | 3.05273 | 2.510059 | 12.88886 | 9.458189
2018-01-28 21:15 | 98291.64524 | 4080.0001 | 5 | 11 | 3.512939 | -2.28195 | 3.05273 | 2.586121 | 12.88886 | 9.725995
2018-01-28 21:17 | 98411.64564 | 4200.0005 | 5 | 11 | 3.495222 | -2.281952 | 3.05273 | 2.662178 | 12.88886 | 9.99253
2018-01-28 21:19 | 98531.64604 | 4320.0009 | 5 | 11 | 3.471767 | -2.281945 | 3.05273 | 2.738245 | 12.88886 | 10.25755
2018-01-28 21:21 | 98651.64644 | 4440.0013 | 5 | 11 | 3.437692 | -2.281979 | 3.05273 | 2.814309 | 12.88886 | 10.52043
2018-01-28 21:23 | 98771.64604 | 4560.0009 | 5 | 11 | 3.381815 | -2.281975 | 3.05273 | 2.890364 | 12.88886 | 10.77996
2018-01-28 21:25 | 98891.64644 | 4680.0013 | 5 | 11 | 3.28181 | -2.282024 | 3.05273 | 2.966435 | 12.88886 | 11.03381
2018-01-28 21:27 | 99011.64604 | 4800.0009 | 5 | 11 | 3.046403 | -2.281972 | 3.05273 | 3.042494 | 12.88886 | 11.27607
2018-01-28 21:27 | 99023.86324 | 4812.2181 | 5 | 11 | 2.999981 | -2.281913 | 3.05273 | 3.050235 | 12.88886 | 11.29948
2018-01-28 21:29 | 99143.91 | 120.0013 | 6 | 11 | 3.35957 | 0 | 3.05273 | 3.050235 | 12.88886 | 11.29948
2018-01-28 21:31 | 99263.9 | 240.0001 | 6 | 11 | 3.374486 | 0 | 3.05273 | 3.050235 | 12.88886 | 11.29948
2018-01-28 21:32 | 99323.91 | 300.0045 | 6 | 11 | 3.378356 | 0 | 3.05273 | 3.050235 | 12.88886 | 11.29948
2018-01-28 21:32 | 99323.92 | 0.0025 | 7 | 12 | 3.378483 | 0 | 0 | 0 | 0 | 0
2018-01-28 21:34 | 99444 | 120.0014 | 2 | 12 | 4.028602 | 4.889934 | 0.1623947 | 0 | 0.6352705 | 0
2018-01-28 21:36 | 99564 | 240.001 | 2 | 12 | 4.069141 | 4.889901 | 0.3253866 | 0 | 1.295225 | 0
2018-01-28 21:38 | 99684 | 360.0015 | 2 | 12 | 4.104478 | 4.889903 | 0.4883789 | 0 | 1.961491 | 0
2018-01-28 21:40 | 99804 | 480.0003 | 2 | 12 | 4.13197 | 4.889903 | 0.6513698 | 0 | 2.632804 | 0
2018-01-28 21:42 | 99924 | 600.0007 | 2 | 12 | 4.157321 | 4.889951 | 0.8143505 | 0 | 3.308311 | 0
2018-01-28 21:44 | 100044 | 720.0011 | 2 | 12 | 4.181703 | 4.889846 | 0.9773607 | 0 | 3.987983 | 0
2018-01-28 21:46 | 100164 | 840.0007 | 2 | 12 | 4.200298 | 4.77703 | 1.139858 | 0 | 4.669381 | 0
2018-01-28 21:48 | 100284 | 960.0011 | 2 | 12 | 4.200283 | 4.406453 | 1.292825 | 0 | 5.311884 | 0
2018-01-28 21:50 | 100404 | 1080.0007 | 2 | 12 | 4.200325 | 4.051631 | 1.433771 | 0 | 5.903897 | 0
2018-01-28 21:52 | 100524 | 1200.0011 | 2 | 12 | 4.200239 | 3.71915 | 1.563147 | 0 | 6.447314 | 0
2018-01-28 21:54 | 100644 | 1320.0015 | 2 | 12 | 4.200293 | 3.417684 | 1.682059 | 0 | 6.946779 | 0
2018-01-28 21:55 | 100708.5 | 1384.4925 | 2 | 12 | 4.200255 | 3.259982 | 1.741866 | 0 | 7.197986 | 0
2018-01-28 21:57 | 100828.5 | 120.0015 | 3 | 12 | 4.220562 | 3.259851 | 1.850157 | 0 | 7.653807 | 0
2018-01-28 21:59 | 100948.5 | 240.0011 | 3 | 12 | 4.247282 | 3.259833 | 1.958803 | 0 | 8.113756 | 0
2018-01-28 22:01 | 101068.5 | 360.0015 | 3 | 12 | 4.277723 | 3.259862 | 2.067477 | 0 | 8.576968 | 0
2018-01-28 22:03 | 101188.5 | 480.0011 | 3 | 12 | 4.310056 | 3.259851 | 2.176125 | 0 | 9.043467 | 0
2018-01-28 22:05 | 101308.5 | 600.0006 | 3 | 12 | 4.344376 | 3.259908 | 2.284793 | 0 | 9.51368 | 0
2018-01-28 22:07 | 101428.5 | 720.0003 | 3 | 12 | 4.382106 | 3.259906 | 2.393439 | 0 | 9.98769 | 0
2018-01-28 22:09 | 101548.5 | 840.0015 | 3 | 12 | 4.400353 | 2.931788 | 2.498789 | 0 | 10.45082 | 0
2018-01-28 22:11 | 101668.5 | 960.0004 | 3 | 12 | 4.400302 | 2.520635 | 2.589372 | 0 | 10.84941 | 0
2018-01-28 22:13 | 101788.5 | 1080.0016 | 3 | 12 | 4.400313 | 2.18266 | 2.667566 | 0 | 11.19348 | 0
2018-01-28 22:15 | 101908.5 | 1200.0003 | 3 | 12 | 4.400267 | 1.893115 | 2.735377 | 0 | 11.49187 | 0
2018-01-28 22:17 | 102028.5 | 1320.0015 | 3 | 12 | 4.400257 | 1.638591 | 2.794156 | 0 | 11.75052 | 0
2018-01-28 22:19 | 102148.5 | 1440.0012 | 3 | 12 | 4.400248 | 1.424834 | 2.845076 | 0 | 11.97458 | 0
2018-01-28 22:21 | 102268.5 | 1560.0001 | 3 | 12 | 4.400236 | 1.247068 | 2.889516 | 0 | 12.17013 | 0
2018-01-28 22:23 | 102388.5 | 1680.0011 | 3 | 12 | 4.400257 | 1.099052 | 2.928547 | 0 | 12.34187 | 0
2018-01-28 22:25 | 102508.5 | 1800.0007 | 3 | 12 | 4.400235 | 0.9698591 | 2.962977 | 0 | 12.49337 | 0
2018-01-28 22:27 | 102628.5 | 1920.0019 | 3 | 12 | 4.400185 | 0.8530941 | 2.993318 | 0 | 12.62688 | 0
2018-01-28 22:29 | 102748.5 | 2040.0007 | 3 | 12 | 4.400251 | 0.7592325 | 3.020145 | 0 | 12.74492 | 0
2018-01-28 22:31 | 102868.5 | 2160.0002 | 3 | 12 | 4.400175 | 0.6768675 | 3.044044 | 0 | 12.85008 | 0
2018-01-28 22:32 | 102911.6 | 2203.0918 | 3 | 12 | 4.400211 | 0.6519947 | 3.052 | 0 | 12.88509 | 0
2018-01-28 22:34 | 103031.6 | 120.0005 | 4 | 12 | 4.338968 | 0 | 3.052 | 0 | 12.88509 | 0
2018-01-28 22:36 | 103151.6 | 240.0009 | 4 | 12 | 4.332652 | 0 | 3.052 | 0 | 12.88509 | 0
2018-01-28 22:37 | 103211.6 | 300.0038 | 4 | 12 | 4.330791 | 0 | 3.052 | 0 | 12.88509 | 0
2018-01-28 22:39 | 103331.7 | 120.0006 | 5 | 12 | 4.118158 | -2.281941 | 3.052 | 0.076053 | 12.88509 | 0.315476
2018-01-28 22:41 | 103451.7 | 240.0009 | 5 | 12 | 4.084598 | -2.282001 | 3.052 | 0.1521154 | 12.88509 | 0.6273882
2018-01-28 22:43 | 103571.7 | 360.0014 | 5 | 12 | 4.054217 | -2.281948 | 3.052 | 0.2281772 | 12.88509 | 0.9369068
2018-01-28 22:45 | 103691.7 | 480.0001 | 5 | 12 | 4.023992 | -2.281941 | 3.052 | 0.3042425 | 12.88509 | 1.244144
2018-01-28 22:47 | 103811.7 | 600.0013 | 5 | 12 | 3.995018 | -2.281941 | 3.052 | 0.3803054 | 12.88509 | 1.549106
2018-01-28 22:49 | 103931.7 | 720.0009 | 5 | 12 | 3.967063 | -2.281915 | 3.052 | 0.456371 | 12.88509 | 1.85192
2018-01-28 22:51 | 104051.7 | 840.0013 | 5 | 12 | 3.940299 | -2.28203 | 3.052 | 0.5324306 | 12.88509 | 2.152633
2018-01-28 22:53 | 104171.7 | 960.0001 | 5 | 12 | 3.913881 | -2.281992 | 3.052 | 0.608491 | 12.88509 | 2.45133
2018-01-28 22:55 | 104291.7 | 1080.0014 | 5 | 12 | 3.88752 | -2.281957 | 3.052 | 0.6845511 | 12.88509 | 2.748011
2018-01-28 22:57 | 104411.7 | 1200.0009 | 5 | 12 | 3.861857 | -2.281957 | 3.052 | 0.7606178 | 12.88509 | 3.042744
2018-01-28 22:59 | 104531.7 | 1320.0005 | 5 | 12 | 3.837368 | -2.28198 | 3.052 | 0.8366752 | 12.88509 | 3.33552
2018-01-28 23:01 | 104651.7 | 1440.0001 | 5 | 12 | 3.814846 | -2.281955 | 3.052 | 0.9127343 | 12.88509 | 3.626517
2018-01-28 23:03 | 104771.7 | 1560.0005 | 5 | 12 | 3.793324 | -2.281932 | 3.052 | 0.9888023 | 12.88509 | 3.915885
2018-01-28 23:05 | 104891.7 | 1680.0009 | 5 | 12 | 3.773428 | -2.281917 | 3.052 | 1.064862 | 12.88509 | 4.203633
2018-01-28 23:07 | 105011.7 | 1800.0005 | 5 | 12 | 3.754668 | -2.281873 | 3.052 | 1.140923 | 12.88509 | 4.489925
2018-01-28 23:09 | 105131.7 | 1920.0009 | 5 | 12 | 3.736978 | -2.281919 | 3.052 | 1.216982 | 12.88509 | 4.774825
2018-01-28 23:11 | 105251.7 | 2040.0006 | 5 | 12 | 3.719334 | -2.281952 | 3.052 | 1.293044 | 12.88509 | 5.058401
2018-01-28 23:13 | 105371.7 | 2160.0001 | 5 | 12 | 3.701931 | -2.281953 | 3.052 | 1.369105 | 12.88509 | 5.340624
2018-01-28 23:15 | 105491.7 | 2280.0006 | 5 | 12 | 3.685925 | -2.282001 | 3.052 | 1.445172 | 12.88509 | 5.621603
2018-01-28 23:17 | 105611.7 | 2400.0001 | 5 | 12 | 3.671279 | -2.281878 | 3.052 | 1.521229 | 12.88509 | 5.901379
2018-01-28 23:19 | 105731.7 | 2520.0013 | 5 | 12 | 3.657296 | -2.281928 | 3.052 | 1.5973 | 12.88509 | 6.180121
2018-01-28 23:21 | 105851.7 | 2640.0009 | 5 | 12 | 3.643495 | -2.282005 | 3.052 | 1.673355 | 12.88509 | 6.457752
2018-01-28 23:23 | 105971.7 | 2760.0006 | 5 | 12 | 3.630992 | -2.281959 | 3.052 | 1.749423 | 12.88509 | 6.734416
2018-01-28 23:25 | 106091.7 | 2880.0009 | 5 | 12 | 3.619757 | -2.281943 | 3.052 | 1.825478 | 12.88509 | 7.010138
2018-01-28 23:27 | 106211.7 | 3000.0006 | 5 | 12 | 3.609645 | -2.28195 | 3.052 | 1.901546 | 12.88509 | 7.285098
2018-01-28 23:29 | 106331.7 | 3120.0009 | 5 | 12 | 3.599474 | -2.281983 | 3.052 | 1.977603 | 12.88509 | 7.559254
2018-01-28 23:31 | 106451.7 | 3240.0005 | 5 | 12 | 3.589169 | -2.281925 | 3.052 | 2.053673 | 12.88509 | 7.832668
2018-01-28 23:33 | 106571.7 | 3360.001 | 5 | 12 | 3.579956 | -2.281863 | 3.052 | 2.129734 | 12.88509 | 8.10531
2018-01-28 23:35 | 106691.7 | 3480.0013 | 5 | 12 | 3.570961 | -2.281892 | 3.052 | 2.205789 | 12.88509 | 8.377241
2018-01-28 23:37 | 106811.7 | 3600.0001 | 5 | 12 | 3.561549 | -2.281908 | 3.052 | 2.281852 | 12.88509 | 8.648506
2018-01-28 23:39 | 106931.7 | 3720.0013 | 5 | 12 | 3.550519 | -2.281937 | 3.052 | 2.357918 | 12.88509 | 8.919009
2018-01-28 23:41 | 107051.7 | 3840.0001 | 5 | 12 | 3.539092 | -2.28199 | 3.052 | 2.433982 | 12.88509 | 9.188643
2018-01-28 23:43 | 107171.7 | 3960.0005 | 5 | 12 | 3.52678 | -2.282037 | 3.052 | 2.510046 | 12.88509 | 9.457382
2018-01-28 23:45 | 107291.7 | 4080.0001 | 5 | 12 | 3.513169 | -2.281925 | 3.052 | 2.586099 | 12.88509 | 9.725104
2018-01-28 23:47 | 107411.7 | 4200.0005 | 5 | 12 | 3.495323 | -2.281981 | 3.052 | 2.662167 | 12.88509 | 9.991702
2018-01-28 23:49 | 107531.7 | 4320.0001 | 5 | 12 | 3.470042 | -2.281975 | 3.052 | 2.73823 | 12.88509 | 10.25665
2018-01-28 23:51 | 107651.7 | 4440.0013 | 5 | 12 | 3.434809 | -2.281968 | 3.052 | 2.814291 | 12.88509 | 10.51934
2018-01-28 23:53 | 107771.7 | 4560.0009 | 5 | 12 | 3.380253 | -2.281972 | 3.052 | 2.890356 | 12.88509 | 10.77869
2018-01-28 23:55 | 107891.7 | 4680.0013 | 5 | 12 | 3.282313 | -2.28196 | 3.052 | 2.966417 | 12.88509 | 11.0325
2018-01-28 23:57 | 108011.7 | 4800.0009 | 5 | 12 | 3.042098 | -2.28195 | 3.052 | 3.042477 | 12.88509 | 11.27469
2018-01-28 23:57 | 108022.6 | 4810.9173 | 5 | 12 | 2.999977 | -2.282015 | 3.052 | 3.049397 | 12.88509 | 11.2956
2018-01-28 23:59 | 108142.7 | 120.0012 | 6 | 12 | 3.360756 | 0 | 3.052 | 3.049397 | 12.88509 | 11.2956
2018-01-29 00:01 | 108262.7 | 240.0008 | 6 | 12 | 3.375625 | 0 | 3.052 | 3.049397 | 12.88509 | 11.2956
2018-01-29 00:02 | 108322.7 | 300.0044 | 6 | 12 | 3.379255 | 0 | 3.052 | 3.049397 | 12.88509 | 11.2956
2018-01-29 00:02 | 108322.7 | 0.0025 | 7 | 13 | 3.379251 | 0 | 0 | 0 | 0 | 0
2018-01-29 00:04 | 108442.8 | 120.0005 | 2 | 13 | 4.027511 | 4.889928 | 0.1624055 | 0 | 0.6352481 | 0
2018-01-29 00:06 | 108562.8 | 240.0002 | 2 | 13 | 4.069592 | 4.889888 | 0.3253778 | 0 | 1.295036 | 0
2018-01-29 00:08 | 108682.8 | 360.0006 | 2 | 13 | 4.106161 | 4.889886 | 0.4883977 | 0 | 1.96162 | 0
2018-01-29 00:10 | 108802.8 | 480.0002 | 2 | 13 | 4.133074 | 4.889934 | 0.651382 | 0 | 2.633149 | 0
2018-01-29 00:12 | 108922.8 | 600.0006 | 2 | 13 | 4.155868 | 4.889951 | 0.8143691 | 0 | 3.308646 | 0
2018-01-29 00:14 | 109042.8 | 720.0002 | 2 | 13 | 4.180565 | 4.889943 | 0.9773521 | 0 | 3.987948 | 0
2018-01-29 00:16 | 109162.8 | 840.0014 | 2 | 13 | 4.200286 | 4.766623 | 1.13977 | 0 | 4.668964 | 0
2018-01-29 00:18 | 109282.8 | 960.001 | 2 | 13 | 4.200295 | 4.392335 | 1.292302 | 0 | 5.309645 | 0
2018-01-29 00:20 | 109402.8 | 1080.0006 | 2 | 13 | 4.200298 | 4.059747 | 1.433032 | 0 | 5.90075 | 0
2018-01-29 00:22 | 109522.8 | 1200.001 | 2 | 13 | 4.200269 | 3.742066 | 1.563058 | 0 | 6.446897 | 0
2018-01-29 00:24 | 109642.8 | 1320.0014 | 2 | 13 | 4.200295 | 3.41966 | 1.682442 | 0 | 6.948344 | 0
2018-01-29 00:25 | 109705.1 | 1382.3026 | 2 | 13 | 4.200258 | 3.25999 | 1.740233 | 0 | 7.191083 | 0
2018-01-29 00:27 | 109825.1 | 120.0014 | 3 | 13 | 4.221105 | 3.2599 | 1.848491 | 0 | 7.646807 | 0
2018-01-29 00:29 | 109945.1 | 240.0011 | 3 | 13 | 4.246828 | 3.259868 | 1.957157 | 0 | 8.106868 | 0
2018-01-29 00:31 | 110065.1 | 360.0007 | 3 | 13 | 4.275918 | 3.259906 | 2.065823 | 0 | 8.569901 | 0
2018-01-29 00:33 | 110185.1 | 480.0011 | 3 | 13 | 4.30917 | 3.259879 | 2.174475 | 0 | 9.036254 | 0
2018-01-29 00:35 | 110305.1 | 600.0007 | 3 | 13 | 4.344826 | 3.259871 | 2.283146 | 0 | 9.506466 | 0
2018-01-29 00:37 | 110425.1 | 720.0011 | 3 | 13 | 4.382585 | 3.259881 | 2.391795 | 0 | 9.980552 | 0
2018-01-29 00:39 | 110545.1 | 840.0007 | 3 | 13 | 4.400329 | 2.948028 | 2.497363 | 0 | 10.44465 | 0
2018-01-29 00:41 | 110665.1 | 960.002 | 3 | 13 | 4.400304 | 2.529399 | 2.588455 | 0 | 10.84548 | 0
2018-01-29 00:43 | 110785.1 | 1080 | 3 | 13 | 4.400294 | 2.174411 | 2.666633 | 0 | 11.18949 | 0
2018-01-29 00:45 | 110905.1 | 1200.0003 | 3 | 13 | 4.400279 | 1.882942 | 2.734099 | 0 | 11.48635 | 0
2018-01-29 00:47 | 111025.1 | 1320.0015 | 3 | 13 | 4.400275 | 1.63911 | 2.792657 | 0 | 11.74403 | 0
2018-01-29 00:49 | 111145.1 | 1440.002 | 3 | 13 | 4.400286 | 1.430923 | 2.843736 | 0 | 11.96878 | 0
2018-01-29 00:51 | 111265.1 | 1560.0024 | 3 | 13 | 4.400272 | 1.246443 | 2.888286 | 0 | 12.16482 | 0
2018-01-29 00:53 | 111385.1 | 1680.0018 | 3 | 13 | 4.400233 | 1.092991 | 2.927181 | 0 | 12.33597 | 0
2018-01-29 00:55 | 111505.1 | 1800.0007 | 3 | 13 | 4.40023 | 0.9652863 | 2.961423 | 0 | 12.48664 | 0
2018-01-29 00:57 | 111625.1 | 1920.0003 | 3 | 13 | 4.400242 | 0.8574572 | 2.991753 | 0 | 12.62009 | 0
2018-01-29 00:59 | 111745.1 | 2040.0007 | 3 | 13 | 4.400259 | 0.761878 | 3.018703 | 0 | 12.73868 | 0
2018-01-29 01:01 | 111865.1 | 2160.0011 | 3 | 13 | 4.400213 | 0.6759176 | 3.042607 | 0 | 12.84387 | 0
2018-01-29 01:02 | 111904.1 | 2199.0259 | 3 | 13 | 4.400246 | 0.6519995 | 3.0498 | 0 | 12.87551 | 0
2018-01-29 01:04 | 112024.2 | 120.0014 | 4 | 13 | 4.338955 | 0 | 3.049801 | 0 | 12.87552 | 0
2018-01-29 01:06 | 112144.2 | 240.0002 | 4 | 13 | 4.332616 | 0 | 3.049801 | 0 | 12.87552 | 0
2018-01-29 01:07 | 112204.2 | 300.0022 | 4 | 13 | 4.33075 | 0 | 3.049801 | 0 | 12.87552 | 0
2018-01-29 01:09 | 112324.2 | 120.0014 | 5 | 13 | 4.118735 | -2.282 | 3.049801 | 0.0760503 | 12.87552 | 0.3155294
2018-01-29 01:11 | 112444.2 | 240.001 | 5 | 13 | 4.08409 | -2.281977 | 3.049801 | 0.152125 | 12.87552 | 0.6274905
2018-01-29 01:13 | 112564.2 | 360.0006 | 5 | 13 | 4.053596 | -2.28198 | 3.049801 | 0.2281837 | 12.87552 | 0.9369492
2018-01-29 01:15 | 112684.2 | 480.0002 | 5 | 13 | 4.024744 | -2.281966 | 3.049801 | 0.3042535 | 12.87552 | 1.244198
2018-01-29 01:17 | 112804.2 | 600.0015 | 5 | 13 | 3.996172 | -2.28198 | 3.049801 | 0.3803166 | 12.87552 | 1.549245
2018-01-29 01:19 | 112924.2 | 720.0002 | 5 | 13 | 3.967162 | -2.28203 | 3.049801 | 0.4563754 | 12.87552 | 1.852082
2018-01-29 01:21 | 113044.2 | 840.0006 | 5 | 13 | 3.939833 | -2.281945 | 3.049801 | 0.532439 | 12.87552 | 2.152789
2018-01-29 01:23 | 113164.2 | 960.0018 | 5 | 13 | 3.913865 | -2.282023 | 3.049801 | 0.6085033 | 12.87552 | 2.451473
2018-01-29 01:25 | 113284.2 | 1080.0014 | 5 | 13 | 3.888731 | -2.282024 | 3.049801 | 0.684565 | 12.87552 | 2.748216
2018-01-29 01:27 | 113404.2 | 1200.0002 | 5 | 13 | 3.862697 | -2.282044 | 3.049801 | 0.7606269 | 12.87552 | 3.043018
2018-01-29 01:29 | 113524.2 | 1320.0015 | 5 | 13 | 3.83706 | -2.281965 | 3.049801 | 0.8366877 | 12.87552 | 3.335826
2018-01-29 01:31 | 113644.2 | 1440.0002 | 5 | 13 | 3.814384 | -2.281992 | 3.049801 | 0.9127492 | 12.87552 | 3.6268
2018-01-29 01:33 | 113764.2 | 1560.0014 | 5 | 13 | 3.794183 | -2.281952 | 3.049801 | 0.9888201 | 12.87552 | 3.916182
2018-01-29 01:35 | 113884.2 | 1680.0002 | 5 | 13 | 3.774663 | -2.281973 | 3.049801 | 1.064881 | 12.87552 | 4.204028
2018-01-29 01:37 | 114004.2 | 1800.0014 | 5 | 13 | 3.754898 | -2.28196 | 3.049801 | 1.14094 | 12.87552 | 4.490368
2018-01-29 01:39 | 114124.2 | 1920.001 | 5 | 13 | 3.736582 | -2.281975 | 3.049801 | 1.217004 | 12.87552 | 4.775276
2018-01-29 01:41 | 114244.2 | 2040.0014 | 5 | 13 | 3.719304 | -2.28202 | 3.049801 | 1.293065 | 12.87552 | 5.058818
2018-01-29 01:43 | 114364.2 | 2160.001 | 5 | 13 | 3.703008 | -2.281959 | 3.049801 | 1.369129 | 12.87552 | 5.341105
2018-01-29 01:45 | 114484.2 | 2280.0014 | 5 | 13 | 3.686697 | -2.281977 | 3.049801 | 1.445194 | 12.87552 | 5.622157
2018-01-29 01:47 | 114604.2 | 2400.0002 | 5 | 13 | 3.671061 | -2.281952 | 3.049801 | 1.521258 | 12.87552 | 5.901971
2018-01-29 01:49 | 114724.2 | 2520.0006 | 5 | 13 | 3.656918 | -2.281953 | 3.049801 | 1.597315 | 12.87552 | 6.180638
2018-01-29 01:51 | 114844.2 | 2640.001 | 5 | 13 | 3.644186 | -2.281999 | 3.049801 | 1.673377 | 12.87552 | 6.458297
2018-01-29 01:53 | 114964.2 | 2760.0006 | 5 | 13 | 3.632085 | -2.281937 | 3.049801 | 1.749433 | 12.87552 | 6.734994
2018-01-29 01:55 | 115084.2 | 2880.0002 | 5 | 13 | 3.619967 | -2.28197 | 3.049801 | 1.825501 | 12.87552 | 7.010821
2018-01-29 01:57 | 115204.2 | 3000.0006 | 5 | 13 | 3.609195 | -2.28197 | 3.049801 | 1.901561 | 12.87552 | 7.285737
2018-01-29 01:59 | 115324.2 | 3120.0002 | 5 | 13 | 3.599368 | -2.282026 | 3.049801 | 1.977624 | 12.87552 | 7.559885
2018-01-29 02:01 | 115444.2 | 3240.0006 | 5 | 13 | 3.590285 | -2.281995 | 3.049801 | 2.053687 | 12.87552 | 7.833319
2018-01-29 02:03 | 115564.2 | 3360.0002 | 5 | 13 | 3.58063 | -2.28194 | 3.049801 | 2.129752 | 12.87552 | 8.106052
2018-01-29 02:05 | 115684.2 | 3480.0014 | 5 | 13 | 3.570466 | -2.281968 | 3.049801 | 2.205821 | 12.87552 | 8.378032
2018-01-29 02:07 | 115804.2 | 3600.001 | 5 | 13 | 3.560795 | -2.282023 | 3.049801 | 2.28188 | 12.87552 | 8.649232
2018-01-29 02:09 | 115924.2 | 3720.0006 | 5 | 13 | 3.551068 | -2.281981 | 3.049801 | 2.357941 | 12.87552 | 8.919697
2018-01-29 02:11 | 116044.2 | 3840.001 | 5 | 13 | 3.54013 | -2.281948 | 3.049801 | 2.434005 | 12.87552 | 9.189403
2018-01-29 02:13 | 116164.2 | 3960.0006 | 5 | 13 | 3.526682 | -2.282006 | 3.049801 | 2.510065 | 12.87552 | 9.458172
2018-01-29 02:15 | 116284.2 | 4080.001 | 5 | 13 | 3.511919 | -2.281973 | 3.049801 | 2.58613 | 12.87552 | 9.72588
2018-01-29 02:17 | 116404.2 | 4200.0014 | 5 | 13 | 3.49435 | -2.281943 | 3.049801 | 2.662197 | 12.87552 | 9.992377
2018-01-29 02:19 | 116524.2 | 4320.001 | 5 | 13 | 3.470882 | -2.282019 | 3.049801 | 2.738257 | 12.87552 | 10.25733
2018-01-29 02:21 | 116644.2 | 4440.0006 | 5 | 13 | 3.434783 | -2.282 | 3.049801 | 2.814321 | 12.87552 | 10.52007
2018-01-29 02:23 | 116764.2 | 4560.001 | 5 | 13 | 3.376926 | -2.282026 | 3.049801 | 2.890381 | 12.87552 | 10.77928
2018-01-29 02:25 | 116884.2 | 4680.0015 | 5 | 13 | 3.276495 | -2.282026 | 3.049801 | 2.966441 | 12.87552 | 11.03273
2018-01-29 02:27 | 117004.2 | 4800.001 | 5 | 13 | 3.034147 | -2.282024 | 3.049801 | 3.042508 | 12.87552 | 11.27442
2018-01-29 02:27 | 117013 | 4808.7533 | 5 | 13 | 2.999978 | -2.282051 | 3.049801 | 3.048058 | 12.87552 | 11.29117
2018-01-29 02:29 | 117133 | 120.0006 | 6 | 13 | 3.358717 | 0 | 3.049801 | 3.048063 | 12.87552 | 11.29118
2018-01-29 02:31 | 117253 | 240.001 | 6 | 13 | 3.373726 | 0 | 3.049801 | 3.048063 | 12.87552 | 11.29118
2018-01-29 02:32 | 117313 | 300.0038 | 6 | 13 | 3.377384 | 0 | 3.049801 | 3.048063 | 12.87552 | 11.29118
2018-01-29 02:32 | 117313 | 0.0025 | 7 | 14 | 3.377526 | 0 | 0 | 0 | 0 | 0
2018-01-29 02:34 | 117433.1267 | 120.0006 | 2 | 14 | 4.029135 | 4.889953 | 0.1623941 | 0 | 0.6353472 | 0
2018-01-29 02:36 | 117553.1272 | 240.0011 | 2 | 14 | 4.068791 | 4.889867 | 0.3253818 | 0 | 1.295307 | 0
2018-01-29 02:38 | 117673.1284 | 360.0023 | 2 | 14 | 4.104991 | 4.889907 | 0.4883841 | 0 | 1.961617 | 0
2018-01-29 02:40 | 117793.1272 | 480.0011 | 2 | 14 | 4.133995 | 4.889907 | 0.6513846 | 0 | 2.633178 | 0
2018-01-29 02:42 | 117913.1275 | 600.0014 | 2 | 14 | 4.157893 | 4.889905 | 0.8143792 | 0 | 3.308974 | 0
2018-01-29 02:44 | 118033.1264 | 720.0003 | 2 | 14 | 4.181649 | 4.88988 | 0.9773684 | 0 | 3.988586 | 0
2018-01-29 02:46 | 118153.1268 | 840.0007 | 2 | 14 | 4.200273 | 4.78197 | 1.139906 | 0 | 4.670103 | 0
2018-01-29 02:48 | 118273.1272 | 960.0011 | 2 | 14 | 4.200288 | 4.390792 | 1.29276 | 0 | 5.312137 | 0
2018-01-29 02:50 | 118393.1276 | 1080.0015 | 2 | 14 | 4.200266 | 4.035794 | 1.433049 | 0 | 5.901392 | 0
2018-01-29 02:52 | 118513.1272 | 1200.0011 | 2 | 14 | 4.200257 | 3.718261 | 1.562227 | 0 | 6.443976 | 0
2018-01-29 02:54 | 118633.1276 | 1320.0015 | 2 | 14 | 4.20027 | 3.421792 | 1.681187 | 0 | 6.943637 | 0
2018-01-29 02:55 | 118698.2962 | 1385.1701 | 2 | 14 | 4.200265 | 3.259997 | 1.741667 | 0 | 7.19767 | 0
2018-01-29 02:57 | 118818.3 | 120.0014 | 3 | 14 | 4.221528 | 3.259875 | 1.849949 | 0 | 7.653504 | 0
2018-01-29 02:59 | 118938.3 | 240.001 | 3 | 14 | 4.24888 | 3.259845 | 1.958614 | 0 | 8.113698 | 0
2018-01-29 03:01 | 119058.3 | 360.0006 | 3 | 14 | 4.278471 | 3.259833 | 2.067247 | 0 | 8.576851 | 0
2018-01-29 03:03 | 119178.3 | 480.0001 | 3 | 14 | 4.310312 | 3.259877 | 2.175927 | 0 | 9.043551 | 0
2018-01-29 03:05 | 119298.3 | 600.0006 | 3 | 14 | 4.345243 | 3.259883 | 2.284583 | 0 | 9.513757 | 0
2018-01-29 03:07 | 119418.3 | 720.0011 | 3 | 14 | 4.384244 | 3.259841 | 2.393248 | 0 | 9.988017 | 0
2018-01-29 03:09 | 119538.3 | 840.0015 | 3 | 14 | 4.400298 | 2.918559 | 2.49814 | 0 | 10.44923 | 0
2018-01-29 03:11 | 119658.3 | 960.0004 | 3 | 14 | 4.400276 | 2.513942 | 2.588433 | 0 | 10.84654 | 0
2018-01-29 03:13 | 119778.3 | 1080.0006 | 3 | 14 | 4.400305 | 2.178058 | 2.666505 | 0 | 11.19008 | 0
2018-01-29 03:15 | 119898.3 | 1200.0003 | 3 | 14 | 4.400239 | 1.880509 | 2.734056 | 0 | 11.48733 | 0
2018-01-29 03:17 | 120018.3 | 1320.0023 | 3 | 14 | 4.400267 | 1.627812 | 2.792374 | 0 | 11.74394 | 0
2018-01-29 03:19 | 120138.3 | 1440.001 | 3 | 14 | 4.400272 | 1.420175 | 2.843057 | 0 | 11.96696 | 0
2018-01-29 03:21 | 120258.3 | 1560.0014 | 3 | 14 | 4.400281 | 1.246803 | 2.887403 | 0 | 12.1621 | 0
2018-01-29 03:23 | 120378.3 | 1680.0002 | 3 | 14 | 4.400264 | 1.096629 | 2.926393 | 0 | 12.33366 | 0
2018-01-29 03:25 | 120498.3 | 1800.0014 | 3 | 14 | 4.400219 | 0.9623384 | 2.960656 | 0 | 12.48443 | 0
2018-01-29 03:27 | 120618.3 | 1920.0003 | 3 | 14 | 4.40022 | 0.8517437 | 2.990829 | 0 | 12.61719 | 0
2018-01-29 03:29 | 120738.3 | 2040.0006 | 3 | 14 | 4.400235 | 0.7582197 | 3.017619 | 0 | 12.73508 | 0
2018-01-29 03:31 | 120858.3 | 2160.0002 | 3 | 14 | 4.40021 | 0.678544 | 3.041544 | 0 | 12.84035 | 0
2018-01-29 03:32 | 120901.1 | 2202.8301 | 3 | 14 | 4.400196 | 0.6519909 | 3.049461 | 0 | 12.87519 | 0
2018-01-29 03:34 | 121021.2 | 120.0013 | 4 | 14 | 4.339088 | 0 | 3.049461 | 0 | 12.87519 | 0
2018-01-29 03:36 | 121141.2 | 240.0009 | 4 | 14 | 4.332857 | 0 | 3.049461 | 0 | 12.87519 | 0
2018-01-29 03:37 | 121201.2 | 300.0021 | 4 | 14 | 4.331008 | 0 | 3.049461 | 0 | 12.87519 | 0
2018-01-29 03:39 | 121321.2544 | 120.0003 | 5 | 14 | 4.119063 | -2.282038 | 3.049461 | 0.07604999 | 12.87519 | 0.3155085
2018-01-29 03:41 | 121441.2543 | 240.0002 | 5 | 14 | 4.085395 | -2.281988 | 3.049461 | 0.1521219 | 12.87519 | 0.6275347
2018-01-29 03:43 | 121561.2547 | 360.0006 | 5 | 14 | 4.054078 | -2.281945 | 3.049461 | 0.228178 | 12.87519 | 0.9370629
2018-01-29 03:45 | 121681.2543 | 480.0002 | 5 | 14 | 4.024333 | -2.282022 | 3.049461 | 0.304244 | 12.87519 | 1.244296
2018-01-29 03:47 | 121801.2555 | 600.0014 | 5 | 14 | 3.995779 | -2.282 | 3.049461 | 0.3803152 | 12.87519 | 1.54934
2018-01-29 03:49 | 121921.2551 | 720.001 | 5 | 14 | 3.968206 | -2.281983 | 3.049461 | 0.4563742 | 12.87519 | 1.852204
2018-01-29 03:51 | 122041.2555 | 840.0014 | 5 | 14 | 3.940899 | -2.281957 | 3.049461 | 0.5324384 | 12.87519 | 2.153005
2018-01-29 03:53 | 122161.2551 | 960.001 | 5 | 14 | 3.913824 | -2.281957 | 3.049461 | 0.6084952 | 12.87519 | 2.451694
2018-01-29 03:55 | 122281.2555 | 1080.0014 | 5 | 14 | 3.888268 | -2.281983 | 3.049461 | 0.6845654 | 12.87519 | 2.748444
2018-01-29 03:57 | 122401.2551 | 1200.001 | 5 | 14 | 3.86297 | -2.282053 | 3.049461 | 0.7606187 | 12.87519 | 3.043193
2018-01-29 03:59 | 122521.2547 | 1320.0006 | 5 | 14 | 3.838366 | -2.282 | 3.049461 | 0.8366891 | 12.87519 | 3.336109
2018-01-29 04:01 | 122641.2551 | 1440.001 | 5 | 14 | 3.814996 | -2.282023 | 3.049461 | 0.9127517 | 12.87519 | 3.627172
2018-01-29 04:03 | 122761.2555 | 1560.0014 | 5 | 14 | 3.793787 | -2.281997 | 3.049461 | 0.988815 | 12.87519 | 3.916529
2018-01-29 04:05 | 122881.2551 | 1680.001 | 5 | 14 | 3.774258 | -2.282017 | 3.049461 | 1.064874 | 12.87519 | 4.204332
2018-01-29 04:07 | 123001.2548 | 1800.0007 | 5 | 14 | 3.755871 | -2.28202 | 3.049461 | 1.140946 | 12.87519 | 4.490744
2018-01-29 04:09 | 123121.2543 | 1920.0002 | 5 | 14 | 3.737682 | -2.282 | 3.049461 | 1.217003 | 12.87519 | 4.775715
2018-01-29 04:11 | 123241.2548 | 2040.0007 | 5 | 14 | 3.719344 | -2.281968 | 3.049461 | 1.293064 | 12.87519 | 5.059299
2018-01-29 04:13 | 123361.2543 | 2160.0002 | 5 | 14 | 3.70257 | -2.282022 | 3.049461 | 1.369125 | 12.87519 | 5.341552
2018-01-29 04:15 | 123481.2555 | 2280.0014 | 5 | 14 | 3.68694 | -2.281992 | 3.049461 | 1.445192 | 12.87519 | 5.622591
2018-01-29 04:17 | 123601.2543 | 2400.0002 | 5 | 14 | 3.672129 | -2.281957 | 3.049461 | 1.521257 | 12.87519 | 5.90247
2018-01-29 04:19 | 123721.2555 | 2520.0014 | 5 | 14 | 3.657487 | -2.281952 | 3.049461 | 1.597314 | 12.87519 | 6.181207
2018-01-29 04:21 | 123841.2551 | 2640.001 | 5 | 14 | 3.643836 | -2.281895 | 3.049461 | 1.673375 | 12.87519 | 6.458869
2018-01-29 04:23 | 123961.2547 | 2760.0006 | 5 | 14 | 3.631691 | -2.282042 | 3.049461 | 1.749443 | 12.87519 | 6.735582
2018-01-29 04:25 | 124081.2543 | 2880.0002 | 5 | 14 | 3.620767 | -2.281968 | 3.049461 | 1.825507 | 12.87519 | 7.011401
2018-01-29 04:27 | 124201.2547 | 3000.0006 | 5 | 14 | 3.610143 | -2.281995 | 3.049461 | 1.901569 | 12.87519 | 7.286397
2018-01-29 04:29 | 124321.2543 | 3120.0002 | 5 | 14 | 3.599411 | -2.281986 | 3.049461 | 1.977629 | 12.87519 | 7.560571
2018-01-29 04:31 | 124441.2555 | 3240.0014 | 5 | 14 | 3.589775 | -2.281963 | 3.049461 | 2.053695 | 12.87519 | 7.833993
2018-01-29 04:33 | 124561.2543 | 3360.0002 | 5 | 14 | 3.580637 | -2.281959 | 3.049461 | 2.129751 | 12.87519 | 8.106664
2018-01-29 04:35 | 124681.2547 | 3480.0006 | 5 | 14 | 3.571514 | -2.282012 | 3.049461 | 2.205816 | 12.87519 | 8.378683
2018-01-29 04:37 | 124801.2543 | 3600.0002 | 5 | 14 | 3.561182 | -2.281957 | 3.049461 | 2.281877 | 12.87519 | 8.649956
2018-01-29 04:39 | 124921.2547 | 3720.0006 | 5 | 14 | 3.550433 | -2.281933 | 3.049461 | 2.357941 | 12.87519 | 8.920423
2018-01-29 04:41 | 125041.2543 | 3840.0002 | 5 | 14 | 3.539439 | -2.282013 | 3.049461 | 2.434007 | 12.87519 | 9.190076
2018-01-29 04:43 | 125161.2555 | 3960.0014 | 5 | 14 | 3.527555 | -2.281988 | 3.049461 | 2.510073 | 12.87519 | 9.458866
2018-01-29 04:45 | 125281.2543 | 4080.0002 | 5 | 14 | 3.513116 | -2.281935 | 3.049461 | 2.586133 | 12.87519 | 9.726645
2018-01-29 04:47 | 125401.2548 | 4200.0007 | 5 | 14 | 3.494163 | -2.281952 | 3.049461 | 2.662194 | 12.87519 | 9.993164
2018-01-29 04:49 | 125521.2551 | 4320.001 | 5 | 14 | 3.469913 | -2.281999 | 3.049461 | 2.738261 | 12.87519 | 10.25808
2018-01-29 04:51 | 125641.2555 | 4440.0014 | 5 | 14 | 3.43491 | -2.28201 | 3.049461 | 2.814314 | 12.87519 | 10.52073
2018-01-29 04:53 | 125761.2543 | 4560.0002 | 5 | 14 | 3.379805 | -2.281979 | 3.049461 | 2.890383 | 12.87519 | 10.78011
2018-01-29 04:55 | 125881.2555 | 4680.0014 | 5 | 14 | 3.277441 | -2.282063 | 3.049461 | 2.966446 | 12.87519 | 11.03375
2018-01-29 04:57 | 126001.2543 | 4800.0002 | 5 | 14 | 3.02899 | -2.281948 | 3.049461 | 3.042511 | 12.87519 | 11.27532
2018-01-29 04:57 | 126008.5929 | 4807.3388 | 5 | 14 | 3 | -2.281981 | 3.049461 | 3.04716 | 12.87519 | 11.28933
2018-01-29 04:59 | 126128.6 | 120.0006 | 6 | 14 | 3.359139 | 0 | 3.049461 | 3.04716 | 12.87519 | 11.28933
2018-01-29 05:01 | 126248.6 | 240.0002 | 6 | 14 | 3.373798 | 0 | 3.049461 | 3.04716 | 12.87519 | 11.28933
2018-01-29 05:02 | 126308.6 | 300.0022 | 6 | 14 | 3.377477 | 0 | 3.049461 | 3.04716 | 12.87519 | 11.28933
2018-01-29 05:02 | 126308.7 | 0.0025 | 7 | 15 | 3.377605 | 0 | 0 | 0 | 0 | 0
2018-01-29 05:04 | 126428.7 | 120.0007 | 2 | 15 | 4.028401 | 4.889909 | 0.1624006 | 0 | 0.6351264 | 0
2018-01-29 05:06 | 126548.7 | 240.0007 | 2 | 15 | 4.069424 | 4.889901 | 0.3253754 | 0 | 1.295038 | 0
2018-01-29 05:08 | 126668.7 | 360.0007 | 2 | 15 | 4.105243 | 4.889972 | 0.488391 | 0 | 1.961487 | 0
2018-01-29 05:10 | 126788.7 | 480.0018 | 2 | 15 | 4.131711 | 4.889897 | 0.6513867 | 0 | 2.63286 | 0
2018-01-29 05:12 | 126908.7 | 600.0007 | 2 | 15 | 4.155494 | 4.889888 | 0.8143665 | 0 | 3.308186 | 0
2018-01-29 05:14 | 127028.7 | 720.0002 | 2 | 15 | 4.181047 | 4.88989 | 0.9773631 | 0 | 3.987597 | 0
2018-01-29 05:16 | 127148.7 | 840.0015 | 2 | 15 | 4.200313 | 4.778947 | 1.139886 | 0 | 4.669047 | 0
2018-01-29 05:18 | 127268.7 | 960.0003 | 2 | 15 | 4.200257 | 4.407521 | 1.292807 | 0 | 5.311358 | 0
2018-01-29 05:20 | 127388.7 | 1080.0007 | 2 | 15 | 4.200248 | 4.067967 | 1.434074 | 0 | 5.904719 | 0
2018-01-29 05:22 | 127508.7 | 1200.0011 | 2 | 15 | 4.200248 | 3.733413 | 1.564147 | 0 | 6.451062 | 0
2018-01-29 05:24 | 127628.7 | 1320.0007 | 2 | 15 | 4.200275 | 3.414186 | 1.683169 | 0 | 6.950988 | 0
2018-01-29 05:25 | 127690.5 | 1381.7508 | 2 | 15 | 4.20028 | 3.259988 | 1.740409 | 0 | 7.191414 | 0
2018-01-29 05:27 | 127810.5 | 120.0014 | 3 | 15 | 4.220807 | 3.260112 | 1.848687 | 0 | 7.647206 | 0
2018-01-29 05:29 | 127930.5 | 240.0009 | 3 | 15 | 4.246841 | 3.259843 | 1.957352 | 0 | 8.107237 | 0
2018-01-29 05:31 | 128050.5 | 360.0006 | 3 | 15 | 4.277013 | 3.259917 | 2.066027 | 0 | 8.570358 | 0
2018-01-29 05:33 | 128170.5 | 480.0002 | 3 | 15 | 4.310247 | 3.259833 | 2.174684 | 0 | 9.036882 | 0
2018-01-29 05:35 | 128290.5 | 600.0006 | 3 | 15 | 4.345238 | 3.260211 | 2.28335 | 0 | 9.507138 | 0
2018-01-29 05:37 | 128410.5 | 720.001 | 3 | 15 | 4.382554 | 3.260167 | 2.392018 | 0 | 9.981329 | 0
2018-01-29 05:39 | 128530.5 | 840.0015 | 3 | 15 | 4.4003 | 2.938266 | 2.497477 | 0 | 10.44494 | 0
2018-01-29 05:41 | 128650.5 | 960.0011 | 3 | 15 | 4.400302 | 2.51098 | 2.588027 | 0 | 10.84339 | 0
2018-01-29 05:43 | 128770.5 | 1080.0015 | 3 | 15 | 4.40028 | 2.167108 | 2.665806 | 0 | 11.18564 | 0
2018-01-29 05:45 | 128890.5 | 1200.0011 | 3 | 15 | 4.400251 | 1.879004 | 2.733087 | 0 | 11.4817 | 0
2018-01-29 05:47 | 129010.5 | 1320.0017 | 3 | 15 | 4.400261 | 1.635291 | 2.791567 | 0 | 11.73902 | 0
2018-01-29 05:49 | 129130.5 | 1440.0004 | 3 | 15 | 4.400226 | 1.419255 | 2.84241 | 0 | 11.96275 | 0
2018-01-29 05:51 | 129250.5 | 1560.0005 | 3 | 15 | 4.400222 | 1.238715 | 2.886602 | 0 | 12.1572 | 0
2018-01-29 05:53 | 129370.5 | 1680.0018 | 3 | 15 | 4.400178 | 1.088017 | 2.92533 | 0 | 12.32762 | 0
2018-01-29 05:55 | 129490.5 | 1800.0005 | 3 | 15 | 4.400273 | 0.9638901 | 2.959481 | 0 | 12.47789 | 0
2018-01-29 05:57 | 129610.5 | 1920.0003 | 3 | 15 | 4.400254 | 0.8538475 | 2.989725 | 0 | 12.61097 | 0
2018-01-29 05:59 | 129730.5 | 2040.0014 | 3 | 15 | 4.400226 | 0.7545633 | 3.016466 | 0 | 12.72863 | 0
2018-01-29 06:01 | 129850.5 | 2160.0002 | 3 | 15 | 4.400217 | 0.6723928 | 3.040211 | 0 | 12.83312 | 0
2018-01-29 06:02 | 129884.5 | 2194.0448 | 3 | 15 | 4.400197 | 0.6519995 | 3.04647 | 0 | 12.86066 | 0
2018-01-29 06:04 | 130004.6 | 120.0002 | 4 | 15 | 4.338784 | 0 | 3.046473 | 0 | 12.86067 | 0
2018-01-29 06:06 | 130124.6 | 240.0002 | 4 | 15 | 4.33245 | 0 | 3.046473 | 0 | 12.86067 | 0
2018-01-29 06:07 | 130184.6 | 300.003 | 4 | 15 | 4.330589 | 0 | 3.046473 | 0 | 12.86067 | 0
2018-01-29 06:09 | 130304.7 | 120.0013 | 5 | 15 | 4.117533 | -2.28201 | 3.046473 | 0.07605265 | 12.86067 | 0.3154438
2018-01-29 06:11 | 130424.7 | 240.0001 | 5 | 15 | 4.08358 | -2.281957 | 3.046473 | 0.1521205 | 12.86067 | 0.6273195
2018-01-29 06:13 | 130544.7 | 360.0014 | 5 | 15 | 4.053519 | -2.281948 | 3.046473 | 0.22818 | 12.86067 | 0.9367552
2018-01-29 06:15 | 130664.7 | 480.0009 | 5 | 15 | 4.024439 | -2.282031 | 3.046473 | 0.3042493 | 12.86067 | 1.243995
2018-01-29 06:17 | 130784.7 | 600.0005 | 5 | 15 | 3.994963 | -2.281966 | 3.046473 | 0.3803069 | 12.86067 | 1.548968
2018-01-29 06:19 | 130904.7 | 720.0009 | 5 | 15 | 3.96655 | -2.281985 | 3.046473 | 0.4563746 | 12.86067 | 1.851765
2018-01-29 06:21 | 131024.7 | 840.0005 | 5 | 15 | 3.939456 | -2.281963 | 3.046473 | 0.5324354 | 12.86067 | 2.152424
2018-01-29 06:23 | 131144.7 | 960.0009 | 5 | 15 | 3.913766 | -2.281968 | 3.046473 | 0.6085014 | 12.86067 | 2.451103
2018-01-29 06:25 | 131264.7 | 1080.0014 | 5 | 15 | 3.888028 | -2.282035 | 3.046473 | 0.684564 | 12.86067 | 2.747822
2018-01-29 06:27 | 131384.7 | 1200.0001 | 5 | 15 | 3.861531 | -2.281935 | 3.046473 | 0.7606255 | 12.86067 | 3.042536
2018-01-29 06:29 | 131504.7 | 1320.0013 | 5 | 15 | 3.836642 | -2.282022 | 3.046473 | 0.8366901 | 12.86067 | 3.335302
2018-01-29 06:31 | 131624.7 | 1440.0009 | 5 | 15 | 3.814386 | -2.282006 | 3.046473 | 0.9127541 | 12.86067 | 3.626265
2018-01-29 06:33 | 131744.7 | 1560.0005 | 5 | 15 | 3.793838 | -2.28199 | 3.046473 | 0.9888116 | 12.86067 | 3.91559
2018-01-29 06:35 | 131864.7 | 1680.0009 | 5 | 15 | 3.7734 | -2.281937 | 3.046473 | 1.064882 | 12.86067 | 4.20341
2018-01-29 06:37 | 131984.7 | 1800.0006 | 5 | 15 | 3.754257 | -2.282015 | 3.046473 | 1.140936 | 12.86067 | 4.489655
2018-01-29 06:39 | 132104.7 | 1920.0009 | 5 | 15 | 3.736191 | -2.281972 | 3.046473 | 1.217006 | 12.86067 | 4.77455
2018-01-29 06:41 | 132224.7 | 2040.0005 | 5 | 15 | 3.719243 | -2.281986 | 3.046473 | 1.29306 | 12.86067 | 5.058053
2018-01-29 06:43 | 132344.7 | 2160.0009 | 5 | 15 | 3.702361 | -2.281943 | 3.046473 | 1.369129 | 12.86067 | 5.340334
2018-01-29 06:45 | 132464.7 | 2280.0013 | 5 | 15 | 3.685676 | -2.281975 | 3.046473 | 1.445193 | 12.86067 | 5.621305
2018-01-29 06:47 | 132584.7 | 2400.0001 | 5 | 15 | 3.670628 | -2.282022 | 3.046473 | 1.52126 | 12.86067 | 5.901084
2018-01-29 06:49 | 132704.7 | 2520.0013 | 5 | 15 | 3.656879 | -2.281983 | 3.046473 | 1.597321 | 12.86067 | 6.179741
2018-01-29 06:51 | 132824.7 | 2640.001 | 5 | 15 | 3.643998 | -2.282062 | 3.046473 | 1.673378 | 12.86067 | 6.45738
2018-01-29 06:53 | 132944.7 | 2760.0005 | 5 | 15 | 3.631159 | -2.281945 | 3.046473 | 1.749449 | 12.86067 | 6.734096
2018-01-29 06:55 | 133064.7 | 2880.0009 | 5 | 15 | 3.619496 | -2.282 | 3.046473 | 1.825511 | 12.86067 | 7.009835
2018-01-29 06:57 | 133184.7 | 3000.0005 | 5 | 15 | 3.608994 | -2.281985 | 3.046473 | 1.901567 | 12.86067 | 7.284714
2018-01-29 06:59 | 133304.7 | 3120.0009 | 5 | 15 | 3.599523 | -2.282037 | 3.046473 | 1.977632 | 12.86067 | 7.55887
2018-01-29 07:01 | 133424.7 | 3240.0005 | 5 | 15 | 3.589826 | -2.28199 | 3.046473 | 2.053696 | 12.86067 | 7.832299
2018-01-29 07:03 | 133544.7 | 3360.0009 | 5 | 15 | 3.579792 | -2.281986 | 3.046473 | 2.129759 | 12.86067 | 8.104966
2018-01-29 07:05 | 133664.7 | 3480.0005 | 5 | 15 | 3.570366 | -2.281961 | 3.046473 | 2.205824 | 12.86067 | 8.376904
2018-01-29 07:07 | 133784.7 | 3600.0001 | 5 | 15 | 3.56112 | -2.281913 | 3.046473 | 2.28188 | 12.86067 | 8.648099
2018-01-29 07:09 | 133904.7 | 3720.0005 | 5 | 15 | 3.551162 | -2.281977 | 3.046473 | 2.357949 | 12.86067 | 8.918617
2018-01-29 07:11 | 134024.7 | 3840.0001 | 5 | 15 | 3.539175 | -2.281979 | 3.046473 | 2.434011 | 12.86067 | 9.188289
2018-01-29 07:13 | 134144.7 | 3960.0014 | 5 | 15 | 3.526187 | -2.281966 | 3.046473 | 2.510071 | 12.86067 | 9.456989
2018-01-29 07:15 | 134264.7 | 4080.0001 | 5 | 15 | 3.511819 | -2.28203 | 3.046473 | 2.586139 | 12.86067 | 9.724688
2018-01-29 07:17 | 134384.7 | 4200.0013 | 5 | 15 | 3.494673 | -2.282024 | 3.046473 | 2.662198 | 12.86067 | 9.991172
2018-01-29 07:19 | 134504.7 | 4320.0009 | 5 | 15 | 3.470211 | -2.28198 | 3.046473 | 2.73826 | 12.86067 | 10.25612
2018-01-29 07:21 | 134624.7 | 4440.0014 | 5 | 15 | 3.432456 | -2.282 | 3.046473 | 2.814328 | 12.86067 | 10.51874
2018-01-29 07:23 | 134744.7 | 4560.0001 | 5 | 15 | 3.375375 | -2.282024 | 3.046473 | 2.890385 | 12.86067 | 10.77781
2018-01-29 07:25 | 134864.7 | 4680.0014 | 5 | 15 | 3.273347 | -2.281981 | 3.046473 | 2.96645 | 12.86067 | 11.03111
2018-01-29 07:27 | 134984.7 | 4800.0001 | 5 | 15 | 3.017978 | -2.28197 | 3.046473 | 3.042514 | 12.86067 | 11.27225
2018-01-29 07:27 | 134989.1 | 4804.3881 | 5 | 15 | 2.999994 | -2.281972 | 3.046473 | 3.045296 | 12.86067 | 11.28062
2018-01-29 07:29 | 135109.1 | 120.0011 | 6 | 15 | 3.355806 | 0 | 3.046473 | 3.045296 | 12.86067 | 11.28062
2018-01-29 07:31 | 135229.1 | 240.0007 | 6 | 15 | 3.370375 | 0 | 3.046473 | 3.045296 | 12.86067 | 11.28062
2018-01-29 07:32 | 135289.1 | 300.0043 | 6 | 15 | 3.373995 | 0 | 3.046473 | 3.045296 | 12.86067 | 11.28062
2018-01-29 07:32 | 135289.1 | 0.0024 | 7 | 16 | 3.374057 | 0 | 0 | 0 | 0 | 0
2018-01-29 07:34 | 135409.2 | 120.0015 | 2 | 16 | 4.026877 | 4.889951 | 0.1623742 | 0 | 0.634827 | 0
2018-01-29 07:36 | 135529.2 | 240.0011 | 2 | 16 | 4.06736 | 4.889964 | 0.3253793 | 0 | 1.294541 | 0
2018-01-29 07:38 | 135649.2 | 360.0006 | 2 | 16 | 4.1051 | 4.889918 | 0.4883758 | 0 | 1.960687 | 0
2018-01-29 07:40 | 135769.2 | 480.0011 | 2 | 16 | 4.133 | 4.889909 | 0.6513769 | 0 | 2.632214 | 0
2018-01-29 07:42 | 135889.2 | 600.0015 | 2 | 16 | 4.156409 | 4.889941 | 0.8143781 | 0 | 3.307826 | 0
2018-01-29 07:44 | 136009.2 | 720.0011 | 2 | 16 | 4.179661 | 4.889939 | 0.9773556 | 0 | 3.987096 | 0
2018-01-29 07:46 | 136129.2 | 840.0015 | 2 | 16 | 4.200311 | 4.796384 | 1.140046 | 0 | 4.669052 | 0
2018-01-29 07:48 | 136249.2 | 960.001 | 2 | 16 | 4.200267 | 4.395305 | 1.292997 | 0 | 5.311493 | 0
2018-01-29 07:50 | 136369.2 | 1080.0015 | 2 | 16 | 4.200309 | 4.050744 | 1.433669 | 0 | 5.902355 | 0
2018-01-29 07:52 | 136489.2 | 1200.0003 | 2 | 16 | 4.200292 | 3.737105 | 1.563389 | 0 | 6.447216 | 0
2018-01-29 07:54 | 136609.2 | 1320.0023 | 2 | 16 | 4.200305 | 3.432532 | 1.682877 | 0 | 6.9491 | 0
2018-01-29 07:55 | 136675.4 | 1386.1781 | 2 | 16 | 4.20027 | 3.259986 | 1.744383 | 0 | 7.207439 | 0
2018-01-29 07:57 | 136795.4 | 120.0006 | 3 | 16 | 4.222357 | 3.259828 | 1.852652 | 0 | 7.663283 | 0
2018-01-29 07:59 | 136915.4 | 240.0002 | 3 | 16 | 4.248971 | 3.259898 | 1.961313 | 0 | 8.123508 | 0
2018-01-29 08:01 | 137035.4 | 360.0006 | 3 | 16 | 4.278241 | 3.259812 | 2.069981 | 0 | 8.586805 | 0
2018-01-29 08:03 | 137155.4 | 480.001 | 3 | 16 | 4.310351 | 3.259889 | 2.178628 | 0 | 9.053335 | 0
2018-01-29 08:05 | 137275.4 | 600.0006 | 3 | 16 | 4.346333 | 3.259843 | 2.287311 | 0 | 9.523717 | 0
2018-01-29 08:07 | 137395.4 | 720.0011 | 3 | 16 | 4.384958 | 3.259866 | 2.395967 | 0 | 9.99806 | 0
2018-01-29 08:09 | 137515.4 | 840.0014 | 3 | 16 | 4.400289 | 2.912629 | 2.500714 | 0 | 10.45866 | 0
2018-01-29 08:11 | 137635.4 | 960.002 | 3 | 16 | 4.400293 | 2.512319 | 2.590927 | 0 | 10.85562 | 0
2018-01-29 08:13 | 137755.4 | 1080.0007 | 3 | 16 | 4.400261 | 2.166341 | 2.668788 | 0 | 11.19823 | 0
2018-01-29 08:15 | 137875.4 | 1200.001 | 3 | 16 | 4.400254 | 1.864978 | 2.735806 | 0 | 11.49313 | 0
2018-01-29 08:17 | 137995.4 | 1320.0014 | 3 | 16 | 4.400268 | 1.621311 | 2.793785 | 0 | 11.74825 | 0
2018-01-29 08:19 | 138115.4 | 1440.0009 | 3 | 16 | 4.400255 | 1.41543 | 2.84428 | 0 | 11.97044 | 0
2018-01-29 08:21 | 138235.4 | 1560.0005 | 3 | 16 | 4.400259 | 1.240418 | 2.888477 | 0 | 12.16492 | 0
2018-01-29 08:23 | 138355.4 | 1680.0009 | 3 | 16 | 4.400279 | 1.085172 | 2.927184 | 0 | 12.33524 | 0
2018-01-29 08:25 | 138475.4 | 1800.0014 | 3 | 16 | 4.400218 | 0.9551306 | 2.961106 | 0 | 12.4845 | 0
2018-01-29 08:27 | 138595.4 | 1920.0019 | 3 | 16 | 4.400195 | 0.8457766 | 2.991081 | 0 | 12.6164 | 0
2018-01-29 08:29 | 138715.4 | 2040.0005 | 3 | 16 | 4.400236 | 0.7546234 | 3.017723 | 0 | 12.73363 | 0
2018-01-29 08:31 | 138835.4 | 2160.0002 | 3 | 16 | 4.400187 | 0.672286 | 3.041496 | 0 | 12.83824 | 0
2018-01-29 08:31 | 138866.7 | 2191.3424 | 3 | 16 | 4.400195 | 0.6519976 | 3.047264 | 0 | 12.86362 | 0
2018-01-29 08:33 | 138986.8 | 120.0005 | 4 | 16 | 4.339113 | 0 | 3.047264 | 0 | 12.86362 | 0
2018-01-29 08:35 | 139106.8 | 240.0006 | 4 | 16 | 4.332843 | 0 | 3.047264 | 0 | 12.86362 | 0
2018-01-29 08:36 | 139166.8 | 300.0021 | 4 | 16 | 4.331007 | 0 | 3.047264 | 0 | 12.86362 | 0
2018-01-29 08:38 | 139286.8 | 120.0011 | 5 | 16 | 4.119424 | -2.282023 | 3.047264 | 0.07605756 | 12.86362 | 0.3155719
2018-01-29 08:40 | 139406.8 | 240.0011 | 5 | 16 | 4.085021 | -2.281993 | 3.047264 | 0.1521257 | 12.86362 | 0.6275883
2018-01-29 08:42 | 139526.8 | 360.0014 | 5 | 16 | 4.05376 | -2.281981 | 3.047264 | 0.2281816 | 12.86362 | 0.93707
2018-01-29 08:44 | 139646.8 | 480.0011 | 5 | 16 | 4.024346 | -2.281963 | 3.047264 | 0.3042512 | 12.86362 | 1.244312
2018-01-29 08:46 | 139766.8 | 600.0006 | 5 | 16 | 3.996174 | -2.281965 | 3.047264 | 0.3803112 | 12.86362 | 1.549324
2018-01-29 08:48 | 139886.8 | 720.0018 | 5 | 16 | 3.96828 | -2.282003 | 3.047264 | 0.4563797 | 12.86362 | 1.852243
2018-01-29 08:50 | 140006.8 | 840.0006 | 5 | 16 | 3.940086 | -2.281959 | 3.047264 | 0.5324394 | 12.86362 | 2.152997
2018-01-29 08:52 | 140126.8 | 960.001 | 5 | 16 | 3.913714 | -2.281946 | 3.047264 | 0.6085055 | 12.86362 | 2.451691
2018-01-29 08:54 | 140246.8 | 1080.0014 | 5 | 16 | 3.888158 | -2.281979 | 3.047264 | 0.6845621 | 12.86362 | 2.748382
2018-01-29 08:56 | 140366.8 | 1200.001 | 5 | 16 | 3.862956 | -2.28195 | 3.047264 | 0.760627 | 12.86362 | 3.043181
2018-01-29 08:58 | 140486.8 | 1320.0006 | 5 | 16 | 3.837705 | -2.28199 | 3.047264 | 0.8366967 | 12.86362 | 3.336072
2018-01-29 09:00 | 140606.8 | 1440.0002 | 5 | 16 | 3.814157 | -2.281957 | 3.047264 | 0.9127549 | 12.86362 | 3.627042
2018-01-29 09:02 | 140726.8 | 1560.0006 | 5 | 16 | 3.793334 | -2.281995 | 3.047264 | 0.9888163 | 12.86362 | 3.916348
2018-01-29 09:04 | 140846.8 | 1680.0002 | 5 | 16 | 3.774094 | -2.281972 | 3.047264 | 1.064881 | 12.86362 | 4.204146
2018-01-29 09:06 | 140966.8 | 1800.0006 | 5 | 16 | 3.755379 | -2.282008 | 3.047264 | 1.140949 | 12.86362 | 4.490521
2018-01-29 09:08 | 141086.8 | 1920.001 | 5 | 16 | 3.736446 | -2.281981 | 3.047264 | 1.217013 | 12.86362 | 4.775453
2018-01-29 09:10 | 141206.8 | 2040.0006 | 5 | 16 | 3.71878 | -2.282001 | 3.047264 | 1.293074 | 12.86362 | 5.058968
2018-01-29 09:12 | 141326.8 | 2160.0002 | 5 | 16 | 3.702142 | -2.281995 | 3.047264 | 1.36913 | 12.86362 | 5.341165
2018-01-29 09:14 | 141446.8 | 2280.0006 | 5 | 16 | 3.686575 | -2.281992 | 3.047264 | 1.445197 | 12.86362 | 5.622184
2018-01-29 09:16 | 141566.8 | 2400.0011 | 5 | 16 | 3.67121 | -2.281965 | 3.047264 | 1.521261 | 12.86362 | 5.902015
2018-01-29 09:18 | 141686.8 | 2520.0014 | 5 | 16 | 3.656353 | -2.282006 | 3.047264 | 1.597322 | 12.86362 | 6.180675
2018-01-29 09:20 | 141806.8 | 2640.0002 | 5 | 16 | 3.643096 | -2.281935 | 3.047264 | 1.673383 | 12.86362 | 6.458269
2018-01-29 09:22 | 141926.8 | 2760.0003 | 5 | 16 | 3.631161 | -2.281975 | 3.047264 | 1.749446 | 12.86362 | 6.734912
2018-01-29 09:23 | 141946.1 | 2779.2146 | 5 | 16 | 3.62938 | -2.281895 | 3.047264 | 1.761631 | 12.86362 | 6.779145
2018-01-29 09:25 | 141953.7 | 2786.889616 | 5 | 16 | 3.674178 | -2.282031 | 3.047264 | 1.75428 | 12.86362 | 6.75271
2018-01-29 09:27 | 142073.8 | 2906.93614 | 5 | 16 | 3.621745 | -2.281941 | 3.047264 | 1.825506 | 12.86362 | 7.011746
2018-01-29 09:29 | 142193.8 | 3026.93564 | 5 | 16 | 3.607568 | -2.281897 | 3.047264 | 1.901568 | 12.86362 | 7.286637
2018-01-29 09:31 | 142313.8 | 3146.93524 | 5 | 16 | 3.597257 | -2.281939 | 3.047264 | 1.977625 | 12.86362 | 7.560608
2018-01-29 09:33 | 142433.8 | 3266.93564 | 5 | 16 | 3.587788 | -2.281968 | 3.047264 | 2.053692 | 12.86362 | 7.833883
2018-01-29 09:35 | 142553.8 | 3386.93604 | 5 | 16 | 3.577614 | -2.281946 | 3.047264 | 2.12975 | 12.86362 | 8.106381
2018-01-29 09:37 | 142673.8 | 3506.93484 | 5 | 16 | 3.567895 | -2.281912 | 3.047264 | 2.205815 | 12.86362 | 8.378142
2018-01-29 09:39 | 142793.8 | 3626.93534 | 5 | 16 | 3.558155 | -2.28191 | 3.047264 | 2.281881 | 12.86362 | 8.649168
2018-01-29 09:41 | 142913.8 | 3746.93564 | 5 | 16 | 3.548337 | -2.281923 | 3.047264 | 2.357936 | 12.86362 | 8.919416
2018-01-29 09:43 | 143033.8 | 3866.93524 | 5 | 16 | 3.536731 | -2.281901 | 3.047264 | 2.433995 | 12.86362 | 9.188876
2018-01-29 09:45 | 143153.8 | 3986.93484 | 5 | 16 | 3.522854 | -2.281897 | 3.047264 | 2.510059 | 12.86362 | 9.457375
2018-01-29 09:47 | 143273.8 | 4106.93604 | 5 | 16 | 3.507688 | -2.281928 | 3.047264 | 2.586126 | 12.86362 | 9.724789
2018-01-29 09:49 | 143393.8 | 4226.93484 | 5 | 16 | 3.48918 | -2.281983 | 3.047264 | 2.662184 | 12.86362 | 9.990896
2018-01-29 09:51 | 143513.8 | 4346.93604 | 5 | 16 | 3.463311 | -2.282031 | 3.047264 | 2.738245 | 12.86362 | 10.25537
2018-01-29 09:53 | 143633.8 | 4466.93564 | 5 | 16 | 3.422163 | -2.282026 | 3.047264 | 2.814305 | 12.86362 | 10.51735
2018-01-29 09:55 | 143753.8 | 4586.93614 | 5 | 16 | 3.357021 | -2.281926 | 3.047264 | 2.890375 | 12.86362 | 10.77541
2018-01-29 09:57 | 143873.8 | 4706.93564 | 5 | 16 | 3.235239 | -2.281905 | 3.047264 | 2.966441 | 12.86362 | 11.02671
2018-01-29 09:59 | 143970.7 | 4803.91394 | 5 | 16 | 2.999993 | -2.281945 | 3.047264 | 3.027908 | 12.86362 | 11.21957
2018-01-29 10:01 | 144090.8 | 120.0006 | 6 | 16 | 3.356375 | 0 | 3.047264 | 3.027908 | 12.86362 | 11.21957
2018-01-29 10:03 | 144210.8 | 240.001 | 6 | 16 | 3.371082 | 0 | 3.047264 | 3.027908 | 12.86362 | 11.21957
2018-01-29 10:04 | 144270.8 | 300.003 | 6 | 16 | 3.37467 | 0 | 3.047264 | 3.027908 | 12.86362 | 11.21957
2018-01-29 10:04 | 144270.8 | 0.0024 | 7 | 17 | 3.374747 | 0 | 0 | 0 | 0 | 0
2018-01-29 10:06 | 144390.9 | 120.0002 | 2 | 17 | 4.029404 | 4.889926 | 0.1624207 | 2.028e-09 | 0.6353353 | 6.842e-09
2018-01-29 10:08 | 144510.9 | 240.0009 | 2 | 17 | 4.068826 | 4.889886 | 0.3254148 | 2.028e-09 | 1.295337 | 6.842e-09
2018-01-29 10:10 | 144630.9 | 360.0006 | 2 | 17 | 4.105011 | 4.889901 | 0.4883923 | 2.028e-09 | 1.961542 | 6.842e-09
2018-01-29 10:12 | 144750.9 | 480.0009 | 2 | 17 | 4.13412 | 4.889905 | 0.6513745 | 2.028e-09 | 2.633046 | 6.842e-09
2018-01-29 10:14 | 144870.9 | 600.0013 | 2 | 17 | 4.157685 | 4.889915 | 0.8143696 | 2.028e-09 | 3.308831 | 6.842e-09
2018-01-29 10:16 | 144990.9 | 720.0002 | 2 | 17 | 4.181427 | 4.889895 | 0.9773847 | 2.028e-09 | 3.988531 | 6.842e-09
2018-01-29 10:18 | 145110.9 | 840.0014 | 2 | 17 | 4.200286 | 4.781875 | 1.139939 | 2.028e-09 | 4.670103 | 6.842e-09
2018-01-29 10:20 | 145230.9 | 960.0003 | 2 | 17 | 4.200309 | 4.389499 | 1.292726 | 2.028e-09 | 5.311853 | 6.842e-09
2018-01-29 10:22 | 145350.9 | 1080.0014 | 2 | 17 | 4.200306 | 4.036704 | 1.43298 | 2.028e-09 | 5.90096 | 6.842e-09
2018-01-29 10:24 | 145470.9 | 1200.0002 | 2 | 17 | 4.20027 | 3.718646 | 1.562175 | 2.028e-09 | 6.443614 | 6.842e-09
2018-01-29 10:26 | 145590.9 | 1320.0006 | 2 | 17 | 4.200272 | 3.420709 | 1.681119 | 2.028e-09 | 6.943213 | 6.842e-09
2018-01-29 10:27 | 145655.6 | 1384.7243 | 2 | 17 | 4.200287 | 3.25998 | 1.741164 | 2.028e-09 | 7.195417 | 6.842e-09
2018-01-29 10:29 | 145775.6 | 120.0014 | 3 | 17 | 4.221774 | 3.259871 | 1.849439 | 2.028e-09 | 7.651233 | 6.842e-09
2018-01-29 10:31 | 145895.6 | 240.0009 | 3 | 17 | 4.249171 | 3.25987 | 1.958103 | 2.028e-09 | 8.111455 | 6.842e-09
2018-01-29 10:33 | 146015.6 | 360.0014 | 3 | 17 | 4.278809 | 3.259852 | 2.066756 | 2.028e-09 | 8.574725 | 6.842e-09
2018-01-29 10:35 | 146135.6 | 480.0002 | 3 | 17 | 4.310627 | 3.259894 | 2.175414 | 2.028e-09 | 9.041363 | 6.842e-09
2018-01-29 10:37 | 146255.6 | 600.0014 | 3 | 17 | 4.345562 | 3.259871 | 2.284075 | 2.028e-09 | 9.51163 | 6.842e-09
2018-01-29 10:39 | 146375.6 | 720.0001 | 3 | 17 | 4.384736 | 3.259854 | 2.392738 | 2.028e-09 | 9.98593 | 6.842e-09
2018-01-29 10:41 | 146495.6 | 840.0014 | 3 | 17 | 4.4003 | 2.913182 | 2.497527 | 2.028e-09 | 10.4467 | 6.842e-09
2018-01-29 10:43 | 146615.6 | 960 | 3 | 17 | 4.400301 | 2.509765 | 2.587646 | 2.028e-09 | 10.84326 | 6.842e-09
2018-01-29 10:45 | 146735.6 | 1080.0023 | 3 | 17 | 4.400264 | 2.171647 | 2.665546 | 2.028e-09 | 11.18604 | 6.842e-09
2018-01-29 10:47 | 146855.6 | 1200.0003 | 3 | 17 | 4.400229 | 1.872657 | 2.732877 | 2.028e-09 | 11.48231 | 6.842e-09
2018-01-29 10:49 | 146975.6 | 1320.0014 | 3 | 17 | 4.400278 | 1.62248 | 2.790986 | 2.028e-09 | 11.73801 | 6.842e-09
2018-01-29 10:51 | 147095.6 | 1440.0002 | 3 | 17 | 4.400257 | 1.415001 | 2.841504 | 2.028e-09 | 11.9603 | 6.842e-09
2018-01-29 10:53 | 147215.6 | 1560.0014 | 3 | 17 | 4.400261 | 1.242482 | 2.885693 | 2.028e-09 | 12.15474 | 6.842e-09
2018-01-29 10:55 | 147335.6 | 1680.0009 | 3 | 17 | 4.400251 | 1.092279 | 2.924528 | 2.028e-09 | 12.32563 | 6.842e-09
2018-01-29 10:57 | 147455.6 | 1800.0006 | 3 | 17 | 4.400235 | 0.958457 | 2.958633 | 2.028e-09 | 12.4757 | 6.842e-09
2018-01-29 10:59 | 147575.6 | 1920.0019 | 3 | 17 | 4.400213 | 0.8475361 | 2.988688 | 2.028e-09 | 12.60795 | 6.842e-09
2018-01-29 11:01 | 147695.6 | 2040.0006 | 3 | 17 | 4.40021 | 0.7550631 | 3.015352 | 2.028e-09 | 12.72528 | 6.842e-09
2018-01-29 11:03 | 147815.6 | 2160.0002 | 3 | 17 | 4.400242 | 0.675684 | 3.039166 | 2.028e-09 | 12.83006 | 6.842e-09
2018-01-29 11:04 | 147854.1 | 2198.5058 | 3 | 17 | 4.400242 | 0.6519909 | 3.046264 | 2.028e-09 | 12.86129 | 6.842e-09
2018-01-29 11:06 | 147974.2 | 120.0003 | 4 | 17 | 4.339247 | 0 | 3.046264 | 2.028e-09 | 12.86129 | 6.842e-09
2018-01-29 11:08 | 148094.2 | 240.001 | 4 | 17 | 4.33303 | 0 | 3.046264 | 2.028e-09 | 12.86129 | 6.842e-09
2018-01-29 11:09 | 148154.2 | 300.0015 | 4 | 17 | 4.331206 | 0 | 3.046264 | 2.028e-09 | 12.86129 | 6.842e-09
2018-01-29 11:11 | 148274.3 | 120.0014 | 5 | 17 | 4.119437 | -2.282031 | 3.046264 | 0.0760599 | 12.86129 | 0.3155768
2018-01-29 11:13 | 148394.3 | 240.0003 | 5 | 17 | 4.08579 | -2.282046 | 3.046264 | 0.1521214 | 12.86129 | 0.6275892
2018-01-29 11:15 | 148514.3 | 360.0006 | 5 | 17 | 4.054668 | -2.282 | 3.046264 | 0.228185 | 12.86129 | 0.9371815
2018-01-29 11:17 | 148634.3 | 480.0011 | 5 | 17 | 4.025186 | -2.282035 | 3.046264 | 0.3042426 | 12.86129 | 1.244439
2018-01-29 11:19 | 148754.3 | 600.0014 | 5 | 17 | 3.996579 | -2.281965 | 3.046264 | 0.3803126 | 12.86129 | 1.549541
2018-01-29 11:21 | 148874.3 | 720.001 | 5 | 17 | 3.969038 | -2.282017 | 3.046264 | 0.4563794 | 12.86129 | 1.852497
2018-01-29 11:23 | 148994.3 | 840.0006 | 5 | 17 | 3.941725 | -2.282005 | 3.046264 | 0.5324438 | 12.86129 | 2.153359
2018-01-29 11:25 | 149114.3 | 960.0003 | 5 | 17 | 3.914812 | -2.281995 | 3.046264 | 0.6084977 | 12.86129 | 2.452109
2018-01-29 11:27 | 149234.3 | 1080.0014 | 5 | 17 | 3.889124 | -2.281979 | 3.046264 | 0.6845691 | 12.86129 | 2.748935
2018-01-29 11:29 | 149354.3 | 1200.0002 | 5 | 17 | 3.863668 | -2.281999 | 3.046264 | 0.7606335 | 12.86129 | 3.043786
2018-01-29 11:31 | 149474.3 | 1320.0014 | 5 | 17 | 3.839058 | -2.281965 | 3.046264 | 0.8366917 | 12.86129 | 3.336708
2018-01-29 11:33 | 149594.3 | 1440.0002 | 5 | 17 | 3.815728 | -2.281959 | 3.046264 | 0.9127566 | 12.86129 | 3.62783
2018-01-29 11:35 | 149714.3 | 1560.0014 | 5 | 17 | 3.794548 | -2.281979 | 3.046264 | 0.9888216 | 12.86129 | 3.917252
2018-01-29 11:37 | 149834.3 | 1680.0003 | 5 | 17 | 3.77497 | -2.281986 | 3.046264 | 1.064879 | 12.86129 | 4.205104
2018-01-29 11:39 | 149954.3 | 1800.0006 | 5 | 17 | 3.756448 | -2.281941 | 3.046264 | 1.140936 | 12.86129 | 4.49151
2018-01-29 11:41 | 150074.3 | 1920.0003 | 5 | 17 | 3.738135 | -2.281965 | 3.046264 | 1.217008 | 12.86129 | 4.776575
2018-01-29 11:43 | 150194.3 | 2040.0014 | 5 | 17 | 3.720028 | -2.282003 | 3.046264 | 1.293066 | 12.86129 | 5.060192
2018-01-29 11:45 | 150314.3 | 2160.0003 | 5 | 17 | 3.703263 | -2.281955 | 3.046264 | 1.36913 | 12.86129 | 5.342511
2018-01-29 11:47 | 150434.3 | 2280.0006 | 5 | 17 | 3.687534 | -2.28197 | 3.046264 | 1.445193 | 12.86129 | 5.623586
2018-01-29 11:49 | 150554.3 | 2400.0002 | 5 | 17 | 3.672637 | -2.28197 | 3.046264 | 1.521254 | 12.86129 | 5.903492
2018-01-29 11:51 | 150674.3 | 2520.0006 | 5 | 17 | 3.657868 | -2.282008 | 3.046264 | 1.597319 | 12.86129 | 6.18229
2018-01-29 11:53 | 150794.3 | 2640.001 | 5 | 17 | 3.644489 | -2.282015 | 3.046264 | 1.673383 | 12.86129 | 6.460002
2018-01-29 11:55 | 150914.3 | 2760.0014 | 5 | 17 | 3.632318 | -2.281966 | 3.046264 | 1.749448 | 12.86129 | 6.73675
2018-01-29 11:57 | 151034.3 | 2880.0006 | 5 | 17 | 3.621308 | -2.282051 | 3.046264 | 1.825505 | 12.86129 | 7.012593
2018-01-29 11:59 | 151154.3 | 3000.0014 | 5 | 17 | 3.610691 | -2.28197 | 3.046264 | 1.90157 | 12.86129 | 7.287642
2018-01-29 12:01 | 151274.3 | 3120.0003 | 5 | 17 | 3.600116 | -2.281997 | 3.046264 | 1.977636 | 12.86129 | 7.561886
2018-01-29 12:03 | 151394.3 | 3240.0006 | 5 | 17 | 3.590487 | -2.282012 | 3.046264 | 2.053692 | 12.86129 | 7.835326
2018-01-29 12:05 | 151514.3 | 3360.0002 | 5 | 17 | 3.581328 | -2.281985 | 3.046264 | 2.129756 | 12.86129 | 8.108083
2018-01-29 12:07 | 151634.3 | 3480.0014 | 5 | 17 | 3.572179 | -2.281935 | 3.046264 | 2.205821 | 12.86129 | 8.380151
2018-01-29 12:09 | 151754.3 | 3600.001 | 5 | 17 | 3.561967 | -2.281975 | 3.046264 | 2.281883 | 12.86129 | 8.651482
2018-01-29 12:11 | 151874.3 | 3720.0014 | 5 | 17 | 3.55132 | -2.281913 | 3.046264 | 2.357942 | 12.86129 | 8.921993
2018-01-29 12:13 | 151994.3 | 3840.001 | 5 | 17 | 3.540273 | -2.281959 | 3.046264 | 2.434013 | 12.86129 | 9.19173
2018-01-29 12:15 | 152114.3 | 3960.0006 | 5 | 17 | 3.528213 | -2.281953 | 3.046264 | 2.51007 | 12.86129 | 9.460543
2018-01-29 12:17 | 152234.3 | 4080.0019 | 5 | 17 | 3.513613 | -2.281945 | 3.046264 | 2.586133 | 12.86129 | 9.728377
2018-01-29 12:19 | 152354.3 | 4200.0006 | 5 | 17 | 3.49462 | -2.281986 | 3.046264 | 2.662198 | 12.86129 | 9.994945
2018-01-29 12:21 | 152474.3 | 4320.0003 | 5 | 17 | 3.470105 | -2.28202 | 3.046264 | 2.738259 | 12.86129 | 10.25987
2018-01-29 12:23 | 152594.3 | 4440.0006 | 5 | 17 | 3.434667 | -2.281952 | 3.046264 | 2.814322 | 12.86129 | 10.52255
2018-01-29 12:25 | 152714.3 | 4560.0003 | 5 | 17 | 3.378127 | -2.282012 | 3.046264 | 2.890384 | 12.86129 | 10.78184
2018-01-29 12:27 | 152834.3 | 4680.0014 | 5 | 17 | 3.273323 | -2.281985 | 3.046264 | 2.966447 | 12.86129 | 11.03527
2018-01-29 12:29 | 152954.3 | 4800.001 | 5 | 17 | 3.012599 | -2.281915 | 3.046264 | 3.042511 | 12.86129 | 11.27623
2018-01-29 12:29 | 152957.3 | 4803.0419 | 5 | 17 | 2.999996 | -2.281993 | 3.046264 | 3.044442 | 12.86129 | 11.28203
2018-01-29 12:31 | 153077.3 | 120.0004 | 6 | 17 | 3.35517 | 0 | 3.046264 | 3.044442 | 12.86129 | 11.28203
2018-01-29 12:33 | 153197.3 | 240.0001 | 6 | 17 | 3.3696 | 0 | 3.046264 | 3.044442 | 12.86129 | 11.28203
2018-01-29 12:34 | 153257.3 | 300.0012 | 6 | 17 | 3.37318 | 0 | 3.046264 | 3.044442 | 12.86129 | 11.28203
2018-01-29 12:34 | 153257.3 | 0.0025 | 7 | 18 | 3.373237 | 0 | 0 | 0 | 0 | 0
2018-01-29 12:36 | 153377.4 | 120.0006 | 2 | 18 | 4.026886 | 4.889939 | 0.162389 | 2.954e-09 | 0.6346692 | 9.965e-09
2018-01-29 12:38 | 153497.4 | 240.0003 | 2 | 18 | 4.067919 | 4.889894 | 0.3253817 | 2.954e-09 | 1.294414 | 9.965e-09
2018-01-29 12:40 | 153617.4 | 360.0014 | 2 | 18 | 4.104048 | 4.889915 | 0.4883751 | 2.954e-09 | 1.960556 | 9.965e-09
2018-01-29 12:42 | 153737.4 | 480.0011 | 2 | 18 | 4.130576 | 4.889947 | 0.651369 | 2.954e-09 | 2.631746 | 9.965e-09
2018-01-29 12:44 | 153857.4 | 600.0014 | 2 | 18 | 4.154247 | 4.889886 | 0.8143562 | 2.954e-09 | 3.306907 | 9.965e-09
2018-01-29 12:46 | 153977.4 | 720.0011 | 2 | 18 | 4.179319 | 4.889884 | 0.9773691 | 2.954e-09 | 3.986147 | 9.965e-09
2018-01-29 12:48 | 154097.4 | 840.0023 | 2 | 18 | 4.200308 | 4.805814 | 1.140109 | 2.954e-09 | 4.668283 | 9.965e-09
2018-01-29 12:50 | 154217.4 | 960.0011 | 2 | 18 | 4.20026 | 4.425767 | 1.293773 | 2.954e-09 | 5.313715 | 9.965e-09
2018-01-29 12:52 | 154337.4 | 1080.0007 | 2 | 18 | 4.200244 | 4.081668 | 1.435541 | 2.954e-09 | 5.909181 | 9.965e-09
2018-01-29 12:54 | 154457.4 | 1200.0003 | 2 | 18 | 4.200273 | 3.747228 | 1.566045 | 2.954e-09 | 6.457336 | 9.965e-09
2018-01-29 12:56 | 154577.4 | 1320.0013 | 2 | 18 | 4.200284 | 3.425794 | 1.685496 | 2.954e-09 | 6.959066 | 9.965e-09
2018-01-29 12:57 | 154642.3 | 1384.9188 | 2 | 18 | 4.200265 | 3.259995 | 1.745761 | 2.954e-09 | 7.212195 | 9.965e-09
2018-01-29 12:59 | 154762.4 | 120.0007 | 3 | 18 | 4.221091 | 3.259835 | 1.854028 | 2.954e-09 | 7.667958 | 9.965e-09
2018-01-29 13:01 | 154882.4 | 240.0011 | 3 | 18 | 4.247471 | 3.259877 | 1.962696 | 2.954e-09 | 8.128052 | 9.965e-09
2018-01-29 13:03 | 155002.4 | 360.0015 | 3 | 18 | 4.277893 | 3.259896 | 2.071352 | 2.954e-09 | 8.59118 | 9.965e-09
2018-01-29 13:05 | 155122.4 | 480.0011 | 3 | 18 | 4.311307 | 3.259856 | 2.180016 | 2.954e-09 | 9.057831 | 9.965e-09
2018-01-29 13:07 | 155242.4 | 600.0007 | 3 | 18 | 4.346635 | 3.259925 | 2.288674 | 2.954e-09 | 9.528186 | 9.965e-09
2018-01-29 13:09 | 155362.4 | 720.0003 | 3 | 18 | 4.384307 | 3.259858 | 2.397321 | 2.954e-09 | 10.00246 | 9.965e-09
2018-01-29 13:11 | 155482.4 | 840.0015 | 3 | 18 | 4.400314 | 2.915259 | 2.502224 | 2.954e-09 | 10.46371 | 9.965e-09
2018-01-29 13:13 | 155602.4 | 960.0003 | 3 | 18 | 4.400288 | 2.493638 | 2.592134 | 2.954e-09 | 10.85934 | 9.965e-09
2018-01-29 13:15 | 155722.4 | 1080.0016 | 3 | 18 | 4.400318 | 2.152949 | 2.669397 | 2.954e-09 | 11.19932 | 9.965e-09
2018-01-29 13:17 | 155842.4 | 1200.0011 | 3 | 18 | 4.400292 | 1.864851 | 2.736178 | 2.954e-09 | 11.49318 | 9.965e-09
2018-01-29 13:19 | 155962.4 | 1320.0015 | 3 | 18 | 4.40028 | 1.620874 | 2.794171 | 2.954e-09 | 11.74836 | 9.965e-09
2018-01-29 13:21 | 156082.4 | 1440.0011 | 3 | 18 | 4.400218 | 1.406271 | 2.844562 | 2.954e-09 | 11.9701 | 9.965e-09
2018-01-29 13:23 | 156202.4 | 1560.0006 | 3 | 18 | 4.400257 | 1.228189 | 2.888368 | 2.954e-09 | 12.16285 | 9.965e-09
2018-01-29 13:25 | 156322.4 | 1680.0001 | 3 | 18 | 4.400239 | 1.078927 | 2.926741 | 2.954e-09 | 12.3317 | 9.965e-09
2018-01-29 13:27 | 156442.4 | 1800.0007 | 3 | 18 | 4.400238 | 0.9539595 | 2.960568 | 2.954e-09 | 12.48055 | 9.965e-09
2018-01-29 13:29 | 156562.4 | 1920.0003 | 3 | 18 | 4.400238 | 0.8449392 | 2.990508 | 2.954e-09 | 12.6123 | 9.965e-09
2018-01-29 13:31 | 156682.4 | 2040.0016 | 3 | 18 | 4.400235 | 0.7477293 | 3.016986 | 2.954e-09 | 12.7288 | 9.965e-09
2018-01-29 13:33 | 156802.4 | 2160.0002 | 3 | 18 | 4.400222 | 0.6666002 | 3.040509 | 2.954e-09 | 12.83231 | 9.965e-09
2018-01-29 13:33 | 156825.8 | 2183.3924 | 3 | 18 | 4.400232 | 0.6519995 | 3.044792 | 2.954e-09 | 12.85115 | 9.965e-09
2018-01-29 13:35 | 156945.8 | 120.0008 | 4 | 18 | 4.339144 | 0 | 3.044792 | 2.954e-09 | 12.85115 | 9.965e-09
2018-01-29 13:37 | 157065.8 | 240.0008 | 4 | 18 | 4.332883 | 0 | 3.044792 | 2.954e-09 | 12.85115 | 9.965e-09
2018-01-29 13:38 | 157125.8 | 300.0036 | 4 | 18 | 4.331059 | 0 | 3.044792 | 2.954e-09 | 12.85115 | 9.965e-09
2018-01-29 13:40 | 157245.9 | 120.0014 | 5 | 18 | 4.118858 | -2.281972 | 3.044792 | 0.07605582 | 12.85115 | 0.3155497
2018-01-29 13:42 | 157365.9 | 240.001 | 5 | 18 | 4.084934 | -2.281993 | 3.044792 | 0.1521154 | 12.85115 | 0.6274952
2018-01-29 13:44 | 157485.9 | 360.0014 | 5 | 18 | 4.05481 | -2.28198 | 3.044792 | 0.228186 | 12.85115 | 0.9370778
2018-01-29 13:46 | 157605.9 | 480.001 | 5 | 18 | 4.025721 | -2.281873 | 3.044792 | 0.3042516 | 12.85115 | 1.244401
2018-01-29 13:48 | 157725.9 | 600.0007 | 5 | 18 | 3.996323 | -2.281899 | 3.044792 | 0.3803077 | 12.85115 | 1.54947
2018-01-29 13:50 | 157845.9 | 720.0002 | 5 | 18 | 3.967925 | -2.282013 | 3.044792 | 0.4563718 | 12.85115 | 1.852359
2018-01-29 13:52 | 157965.9 | 840.0006 | 5 | 18 | 3.940833 | -2.281993 | 3.044792 | 0.5324313 | 12.85115 | 2.153119
2018-01-29 13:54 | 158085.9 | 960.0002 | 5 | 18 | 3.915061 | -2.281943 | 3.044792 | 0.6084991 | 12.85115 | 2.451905
2018-01-29 13:56 | 158205.9 | 1080.0006 | 5 | 18 | 3.889296 | -2.281957 | 3.044792 | 0.6845583 | 12.85115 | 2.748706
2018-01-29 13:58 | 158325.9 | 1200.0002 | 5 | 18 | 3.862873 | -2.28197 | 3.044792 | 0.7606153 | 12.85115 | 3.043505
2018-01-29 14:00 | 158445.9 | 1320.0006 | 5 | 18 | 3.837928 | -2.281921 | 3.044792 | 0.836683 | 12.85115 | 3.336385
2018-01-29 14:02 | 158565.9 | 1440.0002 | 5 | 18 | 3.81548 | -2.281959 | 3.044792 | 0.9127411 | 12.85115 | 3.627417
2018-01-29 14:04 | 158685.9 | 1560.0014 | 5 | 18 | 3.795018 | -2.281966 | 3.044792 | 0.9888039 | 12.85115 | 3.916847
2018-01-29 14:06 | 158805.9 | 1680.0002 | 5 | 18 | 3.774891 | -2.282012 | 3.044792 | 1.064865 | 12.85115 | 4.204737
2018-01-29 14:08 | 158925.9 | 1800.0014 | 5 | 18 | 3.755651 | -2.282012 | 3.044792 | 1.140936 | 12.85115 | 4.491157
2018-01-29 14:10 | 159045.9 | 1920.001 | 5 | 18 | 3.737507 | -2.282012 | 3.044792 | 1.217 | 12.85115 | 4.776133
2018-01-29 14:12 | 159165.9 | 2040.0006 | 5 | 18 | 3.720467 | -2.28193 | 3.044792 | 1.293054 | 12.85115 | 5.059736
2018-01-29 14:14 | 159285.9 | 2160.001 | 5 | 18 | 3.703701 | -2.281997 | 3.044792 | 1.36912 | 12.85115 | 5.342097
2018-01-29 14:16 | 159405.9 | 2280.0006 | 5 | 18 | 3.68713 | -2.281948 | 3.044792 | 1.44518 | 12.85115 | 5.623165
2018-01-29 14:18 | 159525.9 | 2400.001 | 5 | 18 | 3.67194 | -2.281912 | 3.044792 | 1.521243 | 12.85115 | 5.903032
2018-01-29 14:20 | 159645.9 | 2520.0014 | 5 | 18 | 3.658041 | -2.281917 | 3.044792 | 1.597307 | 12.85115 | 6.181796
2018-01-29 14:22 | 159765.9 | 2640.001 | 5 | 18 | 3.645148 | -2.282008 | 3.044792 | 1.673367 | 12.85115 | 6.459532
2018-01-29 14:24 | 159885.9 | 2760.0014 | 5 | 18 | 3.632407 | -2.281997 | 3.044792 | 1.749435 | 12.85115 | 6.736328
2018-01-29 14:26 | 160005.9 | 2880.0002 | 5 | 18 | 3.620675 | -2.281945 | 3.044792 | 1.825495 | 12.85115 | 7.012152
2018-01-29 14:28 | 160125.9 | 3000.0006 | 5 | 18 | 3.610163 | -2.281995 | 3.044792 | 1.901556 | 12.85115 | 7.287139
2018-01-29 14:30 | 160245.9 | 3120.0002 | 5 | 18 | 3.600504 | -2.281973 | 3.044792 | 1.977624 | 12.85115 | 7.561388
2018-01-29 14:32 | 160365.9 | 3240.0014 | 5 | 18 | 3.590905 | -2.281972 | 3.044792 | 2.053679 | 12.85115 | 7.834859
2018-01-29 14:34 | 160485.9 | 3360.0011 | 5 | 18 | 3.58089 | -2.281945 | 3.044792 | 2.129748 | 12.85115 | 8.107634
2018-01-29 14:36 | 160605.9 | 3480.0014 | 5 | 18 | 3.571307 | -2.281913 | 3.044792 | 2.205806 | 12.85115 | 8.379622
2018-01-29 14:38 | 160725.9 | 3600.001 | 5 | 18 | 3.561838 | -2.281968 | 3.044792 | 2.281866 | 12.85115 | 8.650893
2018-01-29 14:40 | 160845.9 | 3720.0006 | 5 | 18 | 3.551878 | -2.281912 | 3.044792 | 2.357934 | 12.85115 | 8.921463
2018-01-29 14:42 | 160965.9 | 3840.0002 | 5 | 18 | 3.540179 | -2.281961 | 3.044792 | 2.433994 | 12.85115 | 9.191194
2018-01-29 14:44 | 161085.9 | 3960.0014 | 5 | 18 | 3.527199 | -2.281946 | 3.044792 | 2.510057 | 12.85115 | 9.459978
2018-01-29 14:46 | 161205.9 | 4080.001 | 5 | 18 | 3.512788 | -2.281928 | 3.044792 | 2.586119 | 12.85115 | 9.727732
2018-01-29 14:48 | 161325.9 | 4200.0006 | 5 | 18 | 3.495553 | -2.281966 | 3.044792 | 2.662175 | 12.85115 | 9.99427
2018-01-29 14:50 | 161445.9 | 4320.0002 | 5 | 18 | 3.471023 | -2.28196 | 3.044792 | 2.738244 | 12.85115 | 10.2593
2018-01-29 14:52 | 161565.9 | 4440.0006 | 5 | 18 | 3.43365 | -2.28204 | 3.044792 | 2.814301 | 12.85115 | 10.52197
2018-01-29 14:54 | 161685.9 | 4560.0002 | 5 | 18 | 3.375865 | -2.281943 | 3.044792 | 2.890363 | 12.85115 | 10.78113
2018-01-29 14:56 | 161805.9 | 4680.0006 | 5 | 18 | 3.2719 | -2.281963 | 3.044792 | 2.966431 | 12.85115 | 11.03442
2018-01-29 14:58 | 161925.9 | 4800.001 | 5 | 18 | 3.008366 | -2.281993 | 3.044792 | 3.042495 | 12.85115 | 11.27525
2018-01-29 14:58 | 161927.8 | 4801.9777 | 5 | 18 | 2.99999 | -2.281945 | 3.044792 | 3.043745 | 12.85115 | 11.279
2018-01-29 15:00 | 162047.9 | 120.0012 | 6 | 18 | 3.351188 | 0 | 3.044792 | 3.043745 | 12.85115 | 11.279
2018-01-29 15:02 | 162167.9 | 240.0008 | 6 | 18 | 3.3655 | 0 | 3.044792 | 3.043745 | 12.85115 | 11.279
2018-01-29 15:03 | 162227.9 | 300.002 | 6 | 18 | 3.369102 | 0 | 3.044792 | 3.043745 | 12.85115 | 11.279
2018-01-29 15:03 | 162227.9 | 0.0025 | 7 | 19 | 3.369092 | 0 | 0 | 0 | 0 | 0
2018-01-29 15:05 | 162348 | 120.0005 | 2 | 19 | 4.025741 | 4.889941 | 0.1624056 | 0 | 0.6344906 | 0
2018-01-29 15:07 | 162468 | 240.0018 | 2 | 19 | 4.06609 | 4.889905 | 0.3254107 | 0 | 1.294009 | 0
2018-01-29 15:09 | 162588 | 360.0005 | 2 | 19 | 4.103297 | 4.889907 | 0.4884056 | 0 | 1.959915 | 0
2018-01-29 15:11 | 162708 | 480.0002 | 2 | 19 | 4.131419 | 4.889949 | 0.6513878 | 0 | 2.631082 | 0
2018-01-29 15:13 | 162828 | 600.0005 | 2 | 19 | 4.154808 | 4.889928 | 0.8143917 | 0 | 3.306437 | 0
2018-01-29 15:15 | 162948 | 720.001 | 2 | 19 | 4.178046 | 4.889955 | 0.9773639 | 0 | 3.985437 | 0
2018-01-29 15:17 | 163068 | 840.0013 | 2 | 19 | 4.200306 | 4.832185 | 1.140263 | 0 | 4.668029 | 0
2018-01-29 15:19 | 163188 | 960.0002 | 2 | 19 | 4.200284 | 4.422677 | 1.294265 | 0 | 5.314883 | 0
2018-01-29 15:21 | 163308 | 1080.0006 | 2 | 19 | 4.200306 | 4.072972 | 1.435729 | 0 | 5.909073 | 0
2018-01-29 15:23 | 163428 | 1200.0001 | 2 | 19 | 4.200263 | 3.750749 | 1.566051 | 0 | 6.456461 | 0
2018-01-29 15:25 | 163548 | 1320.0006 | 2 | 19 | 4.20033 | 3.443309 | 1.685949 | 0 | 6.960066 | 0
2018-01-29 15:26 | 163618.5 | 1390.571 | 2 | 19 | 4.200292 | 3.25999 | 1.751649 | 0 | 7.236027 | 0
2018-01-29 15:28 | 163738.6 | 120.0013 | 3 | 19 | 4.222383 | 3.259793 | 1.859937 | 0 | 7.691949 | 0
2018-01-29 15:30 | 163858.6 | 240.0002 | 3 | 19 | 4.249153 | 3.259856 | 1.968595 | 0 | 8.15217 | 0
2018-01-29 15:32 | 163978.6 | 360.0014 | 3 | 19 | 4.278789 | 3.259833 | 2.077261 | 0 | 8.615499 | 0
2018-01-29 15:34 | 164098.6 | 480.001 | 3 | 19 | 4.311223 | 3.259797 | 2.18591 | 0 | 9.082119 | 0
2018-01-29 15:36 | 164218.6 | 600.0006 | 3 | 19 | 4.34721 | 3.259871 | 2.294568 | 0 | 9.552484 | 0
2018-01-29 15:38 | 164338.6 | 720.0011 | 3 | 19 | 4.386163 | 3.259824 | 2.403244 | 0 | 10.02702 | 0
2018-01-29 15:40 | 164458.6 | 840.0007 | 3 | 19 | 4.400271 | 2.894277 | 2.507569 | 0 | 10.48581 | 0
2018-01-29 15:42 | 164578.6 | 960.0019 | 3 | 19 | 4.400305 | 2.492473 | 2.597128 | 0 | 10.8799 | 0
2018-01-29 15:44 | 164698.6 | 1080.0007 | 3 | 19 | 4.400268 | 2.146808 | 2.674323 | 0 | 11.21958 | 0
2018-01-29 15:46 | 164818.6 | 1200.0002 | 3 | 19 | 4.400273 | 1.849204 | 2.740768 | 0 | 11.51196 | 0
2018-01-29 15:48 | 164938.6 | 1320.0006 | 3 | 19 | 4.400259 | 1.603806 | 2.798201 | 0 | 11.76468 | 0
2018-01-29 15:50 | 165058.6 | 1440.001 | 3 | 19 | 4.400251 | 1.398583 | 2.848138 | 0 | 11.98441 | 0
2018-01-29 15:52 | 165178.6 | 1560.0013 | 3 | 19 | 4.400238 | 1.224521 | 2.891793 | 0 | 12.1765 | 0
2018-01-29 15:54 | 165298.6 | 1680.001 | 3 | 19 | 4.400232 | 1.070599 | 2.930006 | 0 | 12.34465 | 0
2018-01-29 15:56 | 165418.6 | 1800.0006 | 3 | 19 | 4.400211 | 0.9414654 | 2.963477 | 0 | 12.49193 | 0
2018-01-29 15:58 | 165538.6 | 1920.0002 | 3 | 19 | 4.400229 | 0.8341827 | 2.993032 | 0 | 12.62198 | 0
2018-01-29 16:00 | 165658.6 | 2040.0006 | 3 | 19 | 4.400232 | 0.7431812 | 3.01928 | 0 | 12.73748 | 0
2018-01-29 16:02 | 165778.6 | 2160.0002 | 3 | 19 | 4.400244 | 0.6629848 | 3.042679 | 0 | 12.84044 | 0
2018-01-29 16:03 | 165795 | 2176.4465 | 3 | 19 | 4.400227 | 0.6519947 | 3.045681 | 0 | 12.85365 | 0
2018-01-29 16:05 | 165915.1 | 120.0012 | 4 | 19 | 4.339484 | 0 | 3.045683 | 0 | 12.85366 | 0
2018-01-29 16:07 | 166035.1 | 240.0008 | 4 | 19 | 4.333318 | 0 | 3.045683 | 0 | 12.85366 | 0
2018-01-29 16:08 | 166095.1 | 300.0044 | 4 | 19 | 4.331494 | 0 | 3.045683 | 0 | 12.85366 | 0
2018-01-29 16:10 | 166215.1 | 120.0013 | 5 | 19 | 4.119991 | -2.28196 | 3.045683 | 0.07605238 | 12.85366 | 0.315591
2018-01-29 16:12 | 166335.1 | 240.0009 | 5 | 19 | 4.085951 | -2.281948 | 3.045683 | 0.1521126 | 12.85366 | 0.6276285
2018-01-29 16:14 | 166455.1 | 360.0005 | 5 | 19 | 4.054662 | -2.281965 | 3.045683 | 0.228178 | 12.85366 | 0.9372208
2018-01-29 16:16 | 166575.1 | 480.0002 | 5 | 19 | 4.025224 | -2.281963 | 3.045683 | 0.3042427 | 12.85366 | 1.24451
2018-01-29 16:18 | 166695.1 | 600.0013 | 5 | 19 | 3.996816 | -2.281925 | 3.045683 | 0.3803115 | 12.85366 | 1.549615
2018-01-29 16:20 | 166815.1 | 720.001 | 5 | 19 | 3.968967 | -2.281939 | 3.045683 | 0.4563669 | 12.85366 | 1.852536
2018-01-29 16:22 | 166935.1 | 840.0013 | 5 | 19 | 3.941158 | -2.282 | 3.045683 | 0.5324298 | 12.85366 | 2.153369
2018-01-29 16:24 | 167055.1 | 960.0002 | 5 | 19 | 3.91457 | -2.281903 | 3.045683 | 0.6084968 | 12.85366 | 2.452138
2018-01-29 16:26 | 167175.1 | 1080.0013 | 5 | 19 | 3.889001 | -2.281963 | 3.045683 | 0.6845567 | 12.85366 | 2.748905
2018-01-29 16:28 | 167295.1 | 1200.0009 | 5 | 19 | 3.863698 | -2.281906 | 3.045683 | 0.7606159 | 12.85366 | 3.043737
2018-01-29 16:30 | 167415.1 | 1320.0013 | 5 | 19 | 3.838633 | -2.281977 | 3.045683 | 0.8366839 | 12.85366 | 3.336684
2018-01-29 16:32 | 167535.1 | 1440.0002 | 5 | 19 | 3.815065 | -2.281941 | 3.045683 | 0.9127404 | 12.85366 | 3.627721
2018-01-29 16:34 | 167655.1 | 1560.0013 | 5 | 19 | 3.794209 | -2.281919 | 3.045683 | 0.9888045 | 12.85366 | 3.917105
2018-01-29 16:36 | 167775.1 | 1680.0018 | 5 | 19 | 3.7748 | -2.281926 | 3.045683 | 1.064868 | 12.85366 | 4.204959
2018-01-29 16:38 | 167895.1 | 1800.0013 | 5 | 19 | 3.756066 | -2.28201 | 3.045683 | 1.14093 | 12.85366 | 4.491363
2018-01-29 16:40 | 168015.1 | 1920.0009 | 5 | 19 | 3.737363 | -2.281925 | 3.045683 | 1.216992 | 12.85366 | 4.776349
2018-01-29 16:42 | 168135.1 | 2040.0013 | 5 | 19 | 3.719575 | -2.281973 | 3.045683 | 1.293052 | 12.85366 | 5.059926
2018-01-29 16:44 | 168255.1 | 2160.0002 | 5 | 19 | 3.702819 | -2.281981 | 3.045683 | 1.369117 | 12.85366 | 5.342211
2018-01-29 16:46 | 168375.1 | 2280.0013 | 5 | 19 | 3.687232 | -2.281983 | 3.045683 | 1.445178 | 12.85366 | 5.623254
2018-01-29 16:48 | 168495.1 | 2400.0009 | 5 | 19 | 3.672079 | -2.281963 | 3.045683 | 1.521244 | 12.85366 | 5.903149
2018-01-29 16:50 | 168615.1 | 2520.0005 | 5 | 19 | 3.657273 | -2.281995 | 3.045683 | 1.597307 | 12.85366 | 6.181887
2018-01-29 16:52 | 168735.1 | 2640.0009 | 5 | 19 | 3.64405 | -2.281923 | 3.045683 | 1.67337 | 12.85366 | 6.459558
2018-01-29 16:54 | 168855.1 | 2760.0005 | 5 | 19 | 3.63206 | -2.281941 | 3.045683 | 1.74943 | 12.85366 | 6.736259
2018-01-29 16:56 | 168975.1 | 2880.0001 | 5 | 19 | 3.62089 | -2.28194 | 3.045683 | 1.825491 | 12.85366 | 7.01209
2018-01-29 16:58 | 169095.1 | 3000.0013 | 5 | 19 | 3.609793 | -2.281926 | 3.045683 | 1.901552 | 12.85366 | 7.28708
2018-01-29 17:00 | 169215.1 | 3120.0009 | 5 | 19 | 3.599556 | -2.281966 | 3.045683 | 1.977615 | 12.85366 | 7.561253
2018-01-29 17:02 | 169335.1 | 3240.0014 | 5 | 19 | 3.590078 | -2.281986 | 3.045683 | 2.053685 | 12.85366 | 7.834705
2018-01-29 17:04 | 169455.1 | 3360.0002 | 5 | 19 | 3.581072 | -2.281975 | 3.045683 | 2.129745 | 12.85366 | 8.107423
2018-01-29 17:06 | 169575.1 | 3480.0013 | 5 | 19 | 3.571595 | -2.281932 | 3.045683 | 2.205806 | 12.85366 | 8.379447
2018-01-29 17:08 | 169695.1 | 3600.0002 | 5 | 19 | 3.560964 | -2.281952 | 3.045683 | 2.281869 | 12.85366 | 8.650707
2018-01-29 17:10 | 169815.1 | 3720.0005 | 5 | 19 | 3.550506 | -2.281912 | 3.045683 | 2.357926 | 12.85366 | 8.921148
2018-01-29 17:12 | 169935.1 | 3840.0009 | 5 | 19 | 3.539816 | -2.28194 | 3.045683 | 2.433992 | 12.85366 | 9.19082
2018-01-29 17:14 | 170055.1 | 3960.0013 | 5 | 19 | 3.527538 | -2.281973 | 3.045683 | 2.510054 | 12.85366 | 9.459614
2018-01-29 17:16 | 170175.1 | 4080.0001 | 5 | 19 | 3.51209 | -2.281972 | 3.045683 | 2.586116 | 12.85366 | 9.727365
2018-01-29 17:18 | 170295.1 | 4200.0013 | 5 | 19 | 3.493426 | -2.281973 | 3.045683 | 2.662179 | 12.85366 | 9.993817
2018-01-29 17:20 | 170415.1 | 4320.0002 | 5 | 19 | 3.468849 | -2.281995 | 3.045683 | 2.738235 | 12.85366 | 10.25863
2018-01-29 17:22 | 170535.1 | 4440.0005 | 5 | 19 | 3.433534 | -2.281965 | 3.045683 | 2.814295 | 12.85366 | 10.52122
2018-01-29 17:24 | 170655.1 | 4560.0002 | 5 | 19 | 3.375708 | -2.281937 | 3.045683 | 2.890364 | 12.85366 | 10.78041
2018-01-29 17:26 | 170775.1 | 4680.0014 | 5 | 19 | 3.26834 | -2.28197 | 3.045683 | 2.966425 | 12.85366 | 11.03354
2018-01-29 17:28 | 170895.1 | 4800.0009 | 5 | 19 | 3.001525 | -2.281928 | 3.045683 | 3.042487 | 12.85366 | 11.27398
2018-01-29 17:28 | 170895.5 | 4800.3639 | 5 | 19 | 2.99999 | -2.281901 | 3.045683 | 3.04272 | 12.85366 | 11.27468
2018-01-29 17:30 | 171015.5 | 120.0003 | 6 | 19 | 3.355367 | 0 | 3.045683 | 3.04272 | 12.85366 | 11.27468
2018-01-29 17:32 | 171135.5 | 240 | 6 | 19 | 3.369792 | 0 | 3.045683 | 3.04272 | 12.85366 | 11.27468
2018-01-29 17:33 | 171195.5 | 300.002 | 6 | 19 | 3.373429 | 0 | 3.045683 | 3.04272 | 12.85366 | 11.27468
2018-01-29 17:33 | 171195.6 | 0.0025 | 7 | 20 | 3.373388 | 0 | 0 | 0 | 0 | 0
2018-01-29 17:35 | 171315.6 | 120.0006 | 2 | 20 | 4.027572 | 4.890006 | 0.1624105 | 0 | 0.6348827 | 0
2018-01-29 17:37 | 171435.6 | 240.0003 | 2 | 20 | 4.06802 | 4.889966 | 0.3253839 | 0 | 1.294595 | 0
2018-01-29 17:39 | 171555.6 | 360.0006 | 2 | 20 | 4.103708 | 4.889985 | 0.4883857 | 0 | 1.960761 | 0
2018-01-29 17:41 | 171675.6 | 480.001 | 2 | 20 | 4.130614 | 4.889958 | 0.6513923 | 0 | 2.631952 | 0
2018-01-29 17:43 | 171795.6 | 600.0014 | 2 | 20 | 4.155213 | 4.889972 | 0.8143746 | 0 | 3.307159 | 0
2018-01-29 17:45 | 171915.6 | 720.0011 | 2 | 20 | 4.180094 | 4.889993 | 0.9773784 | 0 | 3.986511 | 0
2018-01-29 17:47 | 172035.6 | 840.0006 | 2 | 20 | 4.2003 | 4.79713 | 1.140048 | 0 | 4.668437 | 0
2018-01-29 17:49 | 172155.6 | 960.0011 | 2 | 20 | 4.200282 | 4.424327 | 1.293574 | 0 | 5.31329 | 0
2018-01-29 17:51 | 172275.6 | 1080.0006 | 2 | 20 | 4.200265 | 4.072597 | 1.435178 | 0 | 5.908069 | 0
2018-01-29 17:53 | 172395.6 | 1200.0019 | 2 | 20 | 4.200284 | 3.729432 | 1.565132 | 0 | 6.45391 | 0
2018-01-29 17:55 | 172515.6 | 1320.0006 | 2 | 20 | 4.200284 | 3.418054 | 1.684178 | 0 | 6.953937 | 0
2018-01-29 17:56 | 172578.4 | 1382.7915 | 2 | 20 | 4.200292 | 3.259986 | 1.742434 | 0 | 7.198628 | 0
2018-01-29 17:58 | 172698.4 | 120.0013 | 3 | 20 | 4.221025 | 3.259896 | 1.850697 | 0 | 7.654371 | 0
2018-01-29 18:00 | 172818.4 | 240.0002 | 3 | 20 | 4.247626 | 3.259944 | 1.959357 | 0 | 8.114432 | 0
2018-01-29 18:02 | 172938.4 | 360.0013 | 3 | 20 | 4.278335 | 3.259902 | 2.068029 | 0 | 8.577671 | 0
2018-01-29 18:04 | 173058.4 | 480.0002 | 3 | 20 | 4.311182 | 3.259862 | 2.176683 | 0 | 9.044293 | 0
2018-01-29 18:06 | 173178.4 | 600.0013 | 3 | 20 | 4.346182 | 3.259879 | 2.285351 | 0 | 9.514663 | 0
2018-01-29 18:08 | 173298.4 | 720.0011 | 3 | 20 | 4.38378 | 3.259885 | 2.394012 | 0 | 9.988934 | 0
2018-01-29 18:10 | 173418.4 | 840.0023 | 3 | 20 | 4.400324 | 2.916409 | 2.498991 | 0 | 10.4505 | 0
2018-01-29 18:12 | 173538.4 | 960.0011 | 3 | 20 | 4.400291 | 2.497432 | 2.588914 | 0 | 10.84619 | 0
2018-01-29 18:14 | 173658.4 | 1080.0014 | 3 | 20 | 4.400274 | 2.156343 | 2.6663 | 0 | 11.18671 | 0
2018-01-29 18:16 | 173778.4 | 1200.0001 | 3 | 20 | 4.400281 | 1.870882 | 2.733288 | 0 | 11.48147 | 0
2018-01-29 18:18 | 173898.4 | 1320.0006 | 3 | 20 | 4.400204 | 1.622255 | 2.791421 | 0 | 11.73728 | 0
2018-01-29 18:20 | 174018.4 | 1440.0002 | 3 | 20 | 4.400264 | 1.405827 | 2.841796 | 0 | 11.95894 | 0
2018-01-29 18:22 | 174138.4 | 1560.0006 | 3 | 20 | 4.400286 | 1.230155 | 2.885631 | 0 | 12.15182 | 0
2018-01-29 18:24 | 174258.4 | 1680.001 | 3 | 20 | 4.400218 | 1.081245 | 2.924072 | 0 | 12.32097 | 0
2018-01-29 18:26 | 174378.4 | 1800.0006 | 3 | 20 | 4.400179 | 0.9549341 | 2.95798 | 0 | 12.47018 | 0
2018-01-29 18:28 | 174498.4 | 1920.0001 | 3 | 20 | 4.400251 | 0.8430882 | 2.987939 | 0 | 12.602 | 0
2018-01-29 18:30 | 174618.4 | 2040.0006 | 3 | 20 | 4.400216 | 0.747427 | 3.01438 | 0 | 12.71835 | 0
2018-01-29 18:32 | 174738.4 | 2160.0001 | 3 | 20 | 4.400222 | 0.6668348 | 3.037907 | 0 | 12.82187 | 0
2018-01-29 18:32 | 174763.1 | 2184.6164 | 3 | 20 | 4.400227 | 0.6519947 | 3.042413 | 0 | 12.8417 | 0
2018-01-29 18:34 | 174883.1 | 120.0004 | 4 | 20 | 4.339157 | 0 | 3.042416 | 0 | 12.84172 | 0
2018-01-29 18:36 | 175003.1 | 240.0008 | 4 | 20 | 4.332913 | 0 | 3.042416 | 0 | 12.84172 | 0
2018-01-29 18:37 | 175063.1 | 300.0004 | 4 | 20 | 4.331121 | 0 | 3.042416 | 0 | 12.84172 | 0
2018-01-29 18:39 | 175183.2 | 120.0015 | 5 | 20 | 4.118436 | -2.282012 | 3.042416 | 0.07604961 | 12.84172 | 0.315485
2018-01-29 18:41 | 175303.2 | 240.0002 | 5 | 20 | 4.084658 | -2.281933 | 3.042416 | 0.152111 | 12.84172 | 0.6274119
2018-01-29 18:43 | 175423.2 | 360.0007 | 5 | 20 | 4.054643 | -2.281913 | 3.042416 | 0.2281811 | 12.84172 | 0.9369832
2018-01-29 18:45 | 175543.2 | 480.0002 | 5 | 20 | 4.025223 | -2.28195 | 3.042416 | 0.3042369 | 12.84172 | 1.244243
2018-01-29 18:47 | 175663.2 | 600.0006 | 5 | 20 | 3.995615 | -2.281935 | 3.042416 | 0.3803066 | 12.84172 | 1.549308
2018-01-29 18:49 | 175783.2 | 720.001 | 5 | 20 | 3.967459 | -2.28196 | 3.042416 | 0.4563571 | 12.84172 | 1.852099
2018-01-29 18:51 | 175903.2 | 840.0015 | 5 | 20 | 3.940571 | -2.281932 | 3.042416 | 0.5324273 | 12.84172 | 2.15287
2018-01-29 18:53 | 176023.2 | 960.0002 | 5 | 20 | 3.914571 | -2.28197 | 3.042416 | 0.6084931 | 12.84172 | 2.45162
2018-01-29 18:55 | 176143.2 | 1080.0014 | 5 | 20 | 3.888276 | -2.281873 | 3.042416 | 0.6845534 | 12.84172 | 2.748372
2018-01-29 18:57 | 176263.2 | 1200.0018 | 5 | 20 | 3.862072 | -2.28194 | 3.042416 | 0.7606146 | 12.84172 | 3.043113
2018-01-29 18:59 | 176383.2 | 1320.0006 | 5 | 20 | 3.837121 | -2.281952 | 3.042416 | 0.8366735 | 12.84172 | 3.335896
2018-01-29 19:01 | 176503.2 | 1440.0002 | 5 | 20 | 3.814826 | -2.281935 | 3.042416 | 0.9127378 | 12.84172 | 3.626902
2018-01-29 19:03 | 176623.2 | 1560.0014 | 5 | 20 | 3.793933 | -2.282033 | 3.042416 | 0.9888007 | 12.84172 | 3.916272
2018-01-29 19:05 | 176743.2 | 1680.0002 | 5 | 20 | 3.773407 | -2.282015 | 3.042416 | 1.064861 | 12.84172 | 4.204051
2018-01-29 19:07 | 176863.2 | 1800.0006 | 5 | 20 | 3.754341 | -2.282028 | 3.042416 | 1.140922 | 12.84172 | 4.49033
2018-01-29 19:09 | 176983.2 | 1920.0002 | 5 | 20 | 3.736447 | -2.281913 | 3.042416 | 1.216983 | 12.84172 | 4.7752
2018-01-29 19:11 | 177103.2 | 2040.0006 | 5 | 20 | 3.719202 | -2.281933 | 3.042416 | 1.293047 | 12.84172 | 5.058751
2018-01-29 19:13 | 177223.2 | 2160.001 | 5 | 20 | 3.701831 | -2.281935 | 3.042416 | 1.369107 | 12.84172 | 5.340977
2018-01-29 19:15 | 177343.2 | 2280.0014 | 5 | 20 | 3.685345 | -2.281933 | 3.042416 | 1.445167 | 12.84172 | 5.621899
2018-01-29 19:17 | 177463.2 | 2400.0002 | 5 | 20 | 3.670358 | -2.281939 | 3.042416 | 1.521222 | 12.84172 | 5.901613
2018-01-29 19:19 | 177583.2 | 2520.0006 | 5 | 20 | 3.656604 | -2.281968 | 3.042416 | 1.597286 | 12.84172 | 6.180268
2018-01-29 19:21 | 177703.2 | 2640.001 | 5 | 20 | 3.643413 | -2.281892 | 3.042416 | 1.673352 | 12.84172 | 6.457905
2018-01-29 19:23 | 177823.2 | 2760.0006 | 5 | 20 | 3.630315 | -2.281903 | 3.042416 | 1.749415 | 12.84172 | 6.734531
2018-01-29 19:25 | 177943.2 | 2880.0002 | 5 | 20 | 3.61879 | -2.281963 | 3.042416 | 1.825476 | 12.84172 | 7.010211
2018-01-29 19:27 | 178063.2 | 3000.0006 | 5 | 20 | 3.60849 | -2.281892 | 3.042416 | 1.901535 | 12.84172 | 7.285053
2018-01-29 19:29 | 178183.2 | 3120.0002 | 5 | 20 | 3.598766 | -2.281939 | 3.042416 | 1.977595 | 12.84172 | 7.559143
2018-01-29 19:31 | 178303.2 | 3240.0006 | 5 | 20 | 3.588583 | -2.281986 | 3.042416 | 2.053662 | 12.84172 | 7.832507
2018-01-29 19:33 | 178423.2 | 3360.0002 | 5 | 20 | 3.578578 | -2.282024 | 3.042416 | 2.129718 | 12.84172 | 8.105053
2018-01-29 19:35 | 178543.2 | 3480.0006 | 5 | 20 | 3.569199 | -2.281959 | 3.042416 | 2.205784 | 12.84172 | 8.376905
2018-01-29 19:37 | 178663.2 | 3600.0002 | 5 | 20 | 3.559829 | -2.281921 | 3.042416 | 2.281841 | 12.84172 | 8.648015
2018-01-29 19:39 | 178783.2 | 3720.0006 | 5 | 20 | 3.549441 | -2.281912 | 3.042416 | 2.357904 | 12.84172 | 8.918405
2018-01-29 19:41 | 178903.2 | 3840.001 | 5 | 20 | 3.537072 | -2.28196 | 3.042416 | 2.43397 | 12.84172 | 9.187933
2018-01-29 19:43 | 179023.2 | 3960.0015 | 5 | 20 | 3.524115 | -2.281888 | 3.042416 | 2.510031 | 12.84172 | 9.456482
2018-01-29 19:45 | 179143.2 | 4080.001 | 5 | 20 | 3.50982 | -2.28189 | 3.042416 | 2.586089 | 12.84172 | 9.723985
2018-01-29 19:47 | 179263.2 | 4200.0014 | 5 | 20 | 3.491889 | -2.281968 | 3.042416 | 2.662151 | 12.84172 | 9.990305
2018-01-29 19:49 | 179383.2 | 4320.001 | 5 | 20 | 3.465801 | -2.282008 | 3.042416 | 2.738217 | 12.84172 | 10.255
2018-01-29 19:51 | 179503.2 | 4440.0006 | 5 | 20 | 3.42735 | -2.281985 | 3.042416 | 2.814277 | 12.84172 | 10.51723
2018-01-29 19:53 | 179623.2 | 4560.001 | 5 | 20 | 3.368474 | -2.281925 | 3.042416 | 2.890339 | 12.84172 | 10.77587
2018-01-29 19:55 | 179743.2 | 4680.0014 | 5 | 20 | 3.261794 | -2.281966 | 3.042416 | 2.966406 | 12.84172 | 11.02852
2018-01-29 19:57 | 179859.1 | 4795.9246 | 5 | 20 | 2.999986 | -2.281933 | 3.042416 | 3.039883 | 12.84172 | 11.26042
2018-01-29 19:59 | 179979.2 | 120.0004 | 6 | 20 | 3.357046 | 0 | 3.042416 | 3.039883 | 12.84172 | 11.26042
2018-01-29 20:01 | 180099.2 | 240 | 6 | 20 | 3.371532 | 0 | 3.042416 | 3.039883 | 12.84172 | 11.26042
2018-01-29 20:02 | 180159.2 | 300.0029 | 6 | 20 | 3.375088 | 0 | 3.042416 | 3.039883 | 12.84172 | 11.26042
2018-01-29 20:02 | 180159.2 | 0.0024 | 7 | 21 | 3.374976 | 0 | 0 | 0 | 0 | 0
2018-01-29 20:04 | 180279.2 | 120.0015 | 2 | 21 | 4.028591 | 4.889863 | 0.1623767 | 0 | 0.6351306 | 0
2018-01-29 20:06 | 180399.2 | 240.001 | 2 | 21 | 4.068892 | 4.889874 | 0.325387 | 0 | 1.295116 | 0
2018-01-29 20:08 | 180519.2 | 360.0014 | 2 | 21 | 4.106602 | 4.889794 | 0.488383 | 0 | 1.961544 | 0
2018-01-29 20:10 | 180639.2 | 480.0002 | 2 | 21 | 4.133932 | 4.890073 | 0.6513715 | 0 | 2.6332 | 0
2018-01-29 20:12 | 180759.2 | 600.0015 | 2 | 21 | 4.156925 | 4.890168 | 0.8143589 | 0 | 3.308876 | 0
2018-01-29 20:14 | 180879.2 | 720.0002 | 2 | 21 | 4.180466 | 4.889834 | 0.9773445 | 0 | 3.988272 | 0
2018-01-29 20:16 | 180999.2 | 840.0015 | 2 | 21 | 4.200284 | 4.773639 | 1.139853 | 0 | 4.669595 | 0
2018-01-29 20:18 | 181119.2 | 960.0019 | 2 | 21 | 4.200262 | 4.377681 | 1.292128 | 0 | 5.309195 | 0
2018-01-29 20:20 | 181239.2 | 1080.0007 | 2 | 21 | 4.200258 | 4.035855 | 1.432266 | 0 | 5.897814 | 0
2018-01-29 20:22 | 181359.2 | 1200.0002 | 2 | 21 | 4.200302 | 3.722524 | 1.561511 | 0 | 6.440682 | 0
2018-01-29 20:24 | 181479.2 | 1320.0002 | 2 | 21 | 4.200282 | 3.413131 | 1.680438 | 0 | 6.940207 | 0
2018-01-29 20:25 | 181537.3 | 1378.0833 | 2 | 21 | 4.200284 | 3.259999 | 1.734248 | 0 | 7.166226 | 0
2018-01-29 20:27 | 181657.3 | 120.0014 | 3 | 21 | 4.222121 | 3.259847 | 1.842536 | 0 | 7.622134 | 0
2018-01-29 20:29 | 181777.3 | 240.0001 | 3 | 21 | 4.248487 | 3.259934 | 1.951194 | 0 | 8.082307 | 0
2018-01-29 20:31 | 181897.3 | 360.0014 | 3 | 21 | 4.277576 | 3.259795 | 2.05986 | 0 | 8.545531 | 0
2018-01-29 20:33 | 182017.3 | 480.0001 | 3 | 21 | 4.309966 | 3.25982 | 2.168524 | 0 | 9.012081 | 0
2018-01-29 20:35 | 182137.3 | 600.0006 | 3 | 21 | 4.346423 | 3.260158 | 2.277192 | 0 | 9.482387 | 0
2018-01-29 20:37 | 182257.3 | 720.0011 | 3 | 21 | 4.384643 | 3.259831 | 2.385865 | 0 | 9.956788 | 0
2018-01-29 20:39 | 182377.3 | 840.0015 | 3 | 21 | 4.400311 | 2.922717 | 2.490794 | 0 | 10.41817 | 0
2018-01-29 20:41 | 182497.3 | 960.0004 | 3 | 21 | 4.400267 | 2.51846 | 2.581276 | 0 | 10.81632 | 0
2018-01-29 20:43 | 182617.3 | 1080.0006 | 3 | 21 | 4.400267 | 2.169438 | 2.659285 | 0 | 11.15958 | 0
2018-01-29 20:45 | 182737.3 | 1200.001 | 3 | 21 | 4.400257 | 1.871249 | 2.726447 | 0 | 11.45511 | 0
2018-01-29 20:47 | 182857.3 | 1320.0015 | 3 | 21 | 4.40029 | 1.627107 | 2.784623 | 0 | 11.7111 | 0
2018-01-29 20:49 | 182977.3 | 1440.0002 | 3 | 21 | 4.40028 | 1.421873 | 2.835322 | 0 | 11.93419 | 0
2018-01-29 20:51 | 183097.3 | 1560.0014 | 3 | 21 | 4.400209 | 1.243731 | 2.879689 | 0 | 12.12941 | 0
2018-01-29 20:53 | 183217.3 | 1680.0009 | 3 | 21 | 4.400238 | 1.087495 | 2.91849 | 0 | 12.30015 | 0
2018-01-29 20:55 | 183337.3 | 1800.0015 | 3 | 21 | 4.400236 | 0.9587259 | 2.952524 | 0 | 12.44991 | 0
2018-01-29 20:57 | 183457.3 | 1920.0001 | 3 | 21 | 4.400251 | 0.851119 | 2.982625 | 0 | 12.58236 | 0
2018-01-29 20:59 | 183577.3 | 2040.0006 | 3 | 21 | 4.400214 | 0.7580547 | 3.009412 | 0 | 12.70022 | 0
2018-01-29 21:01 | 183697.3 | 2160.0001 | 3 | 21 | 4.40018 | 0.6746006 | 3.033283 | 0 | 12.80526 | 0
2018-01-29 21:02 | 183732.6 | 2195.2408 | 3 | 21 | 4.400218 | 0.6519928 | 3.039776 | 0 | 12.83383 | 0
2018-01-29 21:04 | 183852.6 | 120.0014 | 4 | 21 | 4.339049 | 0 | 3.039776 | 0 | 12.83383 | 0
2018-01-29 21:06 | 183972.6 | 240.001 | 4 | 21 | 4.332854 | 0 | 3.039776 | 0 | 12.83383 | 0
2018-01-29 21:07 | 184032.6 | 300.0046 | 4 | 21 | 4.330987 | 0 | 3.039776 | 0 | 12.83383 | 0
2018-01-29 21:09 | 184152.7 | 120.0006 | 5 | 21 | 4.118819 | -2.281973 | 3.039776 | 0.07605543 | 12.83383 | 0.3155257
2018-01-29 21:11 | 184272.7 | 240.0009 | 5 | 21 | 4.08426 | -2.281975 | 3.039776 | 0.1521171 | 12.83383 | 0.6274625
2018-01-29 21:13 | 184392.7 | 360.0006 | 5 | 21 | 4.053218 | -2.281905 | 3.039776 | 0.228179 | 12.83383 | 0.93692
2018-01-29 21:15 | 184512.7 | 480.0001 | 5 | 21 | 4.024115 | -2.281899 | 3.039776 | 0.3042418 | 12.83383 | 1.244106
2018-01-29 21:17 | 184632.7 | 600.0005 | 5 | 21 | 3.995925 | -2.281886 | 3.039776 | 0.3803073 | 12.83383 | 1.54913
2018-01-29 21:19 | 184752.7 | 720.0009 | 5 | 21 | 3.967776 | -2.281953 | 3.039776 | 0.4563749 | 12.83383 | 1.852021
2018-01-29 21:21 | 184872.7 | 840.0013 | 5 | 21 | 3.939659 | -2.281932 | 3.039776 | 0.5324326 | 12.83383 | 2.152725
2018-01-29 21:23 | 184992.7 | 960.0001 | 5 | 21 | 3.913403 | -2.281965 | 3.039776 | 0.6084928 | 12.83383 | 2.451369
2018-01-29 21:25 | 185112.7 | 1080.0013 | 5 | 21 | 3.888159 | -2.281901 | 3.039776 | 0.6845543 | 12.83383 | 2.748064
2018-01-29 21:27 | 185232.7 | 1200.0001 | 5 | 21 | 3.862709 | -2.281955 | 3.039776 | 0.7606212 | 12.83383 | 3.042858
2018-01-29 21:29 | 185352.7 | 1320.0013 | 5 | 21 | 3.837217 | -2.281935 | 3.039776 | 0.8366821 | 12.83383 | 3.335689
2018-01-29 21:31 | 185472.7 | 1440.0001 | 5 | 21 | 3.813893 | -2.281893 | 3.039776 | 0.912737 | 12.83383 | 3.626618
2018-01-29 21:33 | 185592.7 | 1560.0013 | 5 | 21 | 3.793119 | -2.281939 | 3.039776 | 0.9888036 | 12.83383 | 3.915924
2018-01-29 21:35 | 185712.7 | 1680.0009 | 5 | 21 | 3.773932 | -2.281965 | 3.039776 | 1.064859 | 12.83383 | 4.203679
2018-01-29 21:37 | 185832.7 | 1800.0005 | 5 | 21 | 3.754932 | -2.281973 | 3.039776 | 1.140931 | 12.83383 | 4.490045
2018-01-29 21:39 | 185952.7 | 1920.0009 | 5 | 21 | 3.735845 | -2.281965 | 3.039776 | 1.21699 | 12.83383 | 4.77491
2018-01-29 21:41 | 186072.7 | 2040.0006 | 5 | 21 | 3.718282 | -2.281992 | 3.039776 | 1.293055 | 12.83383 | 5.0584
2018-01-29 21:43 | 186192.7 | 2160.0001 | 5 | 21 | 3.701828 | -2.281961 | 3.039776 | 1.369112 | 12.83383 | 5.34057
2018-01-29 21:45 | 186312.7 | 2280.0014 | 5 | 21 | 3.686174 | -2.282037 | 3.039776 | 1.445176 | 12.83383 | 5.621547
2018-01-29 21:47 | 186432.7 | 2400.0009 | 5 | 21 | 3.670494 | -2.281939 | 3.039776 | 1.521236 | 12.83383 | 5.901323
2018-01-29 21:49 | 186552.7 | 2520.0005 | 5 | 21 | 3.655957 | -2.281999 | 3.039776 | 1.597301 | 12.83383 | 6.179953
2018-01-29 21:51 | 186672.7 | 2640.0001 | 5 | 21 | 3.642876 | -2.28199 | 3.039776 | 1.673359 | 12.83383 | 6.457514
2018-01-29 21:53 | 186792.7 | 2760.0006 | 5 | 21 | 3.631104 | -2.281999 | 3.039776 | 1.749428 | 12.83383 | 6.734172
2018-01-29 21:55 | 186912.7 | 2880.0001 | 5 | 21 | 3.619739 | -2.281946 | 3.039776 | 1.825482 | 12.83383 | 7.009901
2018-01-29 21:57 | 187032.7 | 3000.0006 | 5 | 21 | 3.608363 | -2.281955 | 3.039776 | 1.901548 | 12.83383 | 7.2848
2018-01-29 21:59 | 187152.7 | 3120.0009 | 5 | 21 | 3.598299 | -2.281963 | 3.039776 | 1.977607 | 12.83383 | 7.558862
2018-01-29 22:01 | 187272.7 | 3240.0006 | 5 | 21 | 3.58898 | -2.281955 | 3.039776 | 2.053672 | 12.83383 | 7.832206
2018-01-29 22:03 | 187392.7 | 3360.0001 | 5 | 21 | 3.579889 | -2.281966 | 3.039776 | 2.129733 | 12.83383 | 8.104843
2018-01-29 22:05 | 187512.7 | 3480.0013 | 5 | 21 | 3.569807 | -2.28198 | 3.039776 | 2.205793 | 12.83383 | 8.376759
2018-01-29 22:07 | 187632.7 | 3600.0001 | 5 | 21 | 3.559381 | -2.281897 | 3.039776 | 2.281861 | 12.83383 | 8.647903
2018-01-29 22:09 | 187752.7 | 3720.0013 | 5 | 21 | 3.54908 | -2.281925 | 3.039776 | 2.357929 | 12.83383 | 8.918271
2018-01-29 22:11 | 187872.7 | 3840.0001 | 5 | 21 | 3.538396 | -2.281906 | 3.039776 | 2.433984 | 12.83383 | 9.187796
2018-01-29 22:13 | 187992.7 | 3960.0013 | 5 | 21 | 3.525601 | -2.281919 | 3.039776 | 2.510048 | 12.83383 | 9.456472
2018-01-29 22:15 | 188112.7 | 4080.0001 | 5 | 21 | 3.509517 | -2.282017 | 3.039776 | 2.586107 | 12.83383 | 9.724028
2018-01-29 22:17 | 188232.7 | 4200.0005 | 5 | 21 | 3.490963 | -2.281945 | 3.039776 | 2.662177 | 12.83383 | 9.990316
2018-01-29 22:19 | 188352.7 | 4320.0001 | 5 | 21 | 3.466335 | -2.281953 | 3.039776 | 2.738241 | 12.83383 | 10.25497
2018-01-29 22:21 | 188472.7 | 4440.0022 | 5 | 21 | 3.429797 | -2.281963 | 3.039776 | 2.814306 | 12.83383 | 10.51736
2018-01-29 22:23 | 188592.7 | 4560.0001 | 5 | 21 | 3.368895 | -2.281993 | 3.039776 | 2.890363 | 12.83383 | 10.77612
2018-01-29 22:25 | 188712.7 | 4680.0013 | 5 | 21 | 3.258188 | -2.281965 | 3.039776 | 2.966427 | 12.83383 | 11.02863
2018-01-29 22:26 | 188826.1 | 4793.4115 | 5 | 21 | 2.999978 | -2.281983 | 3.039776 | 3.038313 | 12.83383 | 11.25532
2018-01-29 22:28 | 188946.2 | 120.0013 | 6 | 21 | 3.356532 | 0 | 3.039776 | 3.038313 | 12.83383 | 11.25532
2018-01-29 22:30 | 189066.2 | 240.0009 | 6 | 21 | 3.371046 | 0 | 3.039776 | 3.038313 | 12.83383 | 11.25532
2018-01-29 22:31 | 189126.2 | 300.0028 | 6 | 21 | 3.374735 | 0 | 3.039776 | 3.038313 | 12.83383 | 11.25532
2018-01-29 22:31 | 189126.2 | 0.0025 | 7 | 22 | 3.37479 | 0 | 0 | 0 | 0 | 0
2018-01-29 22:33 | 189246.2467 | 120.0006 | 2 | 22 | 4.028874 | 4.889966 | 0.1624168 | 0 | 0.6352198 | 0
2018-01-29 22:35 | 189366.2464 | 240.0003 | 2 | 22 | 4.068877 | 4.889972 | 0.3253922 | 0 | 1.295105 | 0
2018-01-29 22:37 | 189486.2467 | 360.0006 | 2 | 22 | 4.104165 | 4.889939 | 0.4883963 | 0 | 1.961384 | 0
2018-01-29 22:39 | 189606.2472 | 480.0011 | 2 | 22 | 4.131506 | 4.889941 | 0.6513746 | 0 | 2.632575 | 0
2018-01-29 22:41 | 189726.2475 | 600.0014 | 2 | 22 | 4.156558 | 4.889928 | 0.8143678 | 0 | 3.308036 | 0
2018-01-29 22:43 | 189846.2464 | 720.0003 | 2 | 22 | 4.180729 | 4.88996 | 0.9773796 | 0 | 3.987575 | 0
2018-01-29 22:45 | 189966.2476 | 840.0015 | 2 | 22 | 4.200306 | 4.788472 | 1.139957 | 0 | 4.669194 | 0
2018-01-29 22:47 | 190086.2472 | 960.0011 | 2 | 22 | 4.200284 | 4.411954 | 1.293227 | 0 | 5.312973 | 0
2018-01-29 22:49 | 190206.2476 | 1080.0015 | 2 | 22 | 4.200325 | 4.053306 | 1.434301 | 0 | 5.905523 | 0
2018-01-29 22:51 | 190326.2472 | 1200.0011 | 2 | 22 | 4.200275 | 3.715594 | 1.563644 | 0 | 6.448801 | 0
2018-01-29 22:53 | 190446.2476 | 1320.0015 | 2 | 22 | 4.200285 | 3.40659 | 1.682316 | 0 | 6.947256 | 0
2018-01-29 22:54 | 190504.9575 | 1378.7114 | 2 | 22 | 4.200296 | 3.259984 | 1.736657 | 0 | 7.175502 | 0
2018-01-29 22:56 | 190625 | 120.0006 | 3 | 22 | 4.220953 | 3.259908 | 1.844918 | 0 | 7.631223 | 0
2018-01-29 22:58 | 190745 | 240.0001 | 3 | 22 | 4.24786 | 3.259891 | 1.953593 | 0 | 8.09135 | 0
2018-01-29 23:00 | 190865 | 360.0014 | 3 | 22 | 4.278434 | 3.259828 | 2.062256 | 0 | 8.554583 | 0
2018-01-29 23:02 | 190985 | 480.0009 | 3 | 22 | 4.3111 | 3.259921 | 2.17092 | 0 | 9.021252 | 0
2018-01-29 23:04 | 191105 | 600.0006 | 3 | 22 | 4.345833 | 3.259875 | 2.27957 | 0 | 9.491527 | 0
2018-01-29 23:06 | 191225 | 720.0011 | 3 | 22 | 4.38379 | 3.259885 | 2.388239 | 0 | 9.965813 | 0
2018-01-29 23:08 | 191345 | 840.0006 | 3 | 22 | 4.400324 | 2.910161 | 2.493067 | 0 | 10.42672 | 0
2018-01-29 23:10 | 191465 | 960.0003 | 3 | 22 | 4.400292 | 2.500497 | 2.583001 | 0 | 10.82246 | 0
2018-01-29 23:12 | 191585 | 1080.0013 | 3 | 22 | 4.400293 | 2.161147 | 2.660525 | 0 | 11.16359 | 0
2018-01-29 23:14 | 191705 | 1200.001 | 3 | 22 | 4.40026 | 1.874509 | 2.72768 | 0 | 11.45909 | 0
2018-01-29 23:16 | 191825 | 1320.0005 | 3 | 22 | 4.40029 | 1.624466 | 2.7859 | 0 | 11.71527 | 0
2018-01-29 23:18 | 191945 | 1440.001 | 3 | 22 | 4.400261 | 1.409307 | 2.836334 | 0 | 11.93719 | 0
2018-01-29 23:20 | 192065 | 1560.0014 | 3 | 22 | 4.400239 | 1.233023 | 2.880288 | 0 | 12.1306 | 0
2018-01-29 23:22 | 192185 | 1680.0026 | 3 | 22 | 4.400218 | 1.086007 | 2.918864 | 0 | 12.30035 | 0
2018-01-29 23:24 | 192305 | 1800.0014 | 3 | 22 | 4.40022 | 0.9586592 | 2.95291 | 0 | 12.45016 | 0
2018-01-29 23:26 | 192425 | 1920.0002 | 3 | 22 | 4.400232 | 0.8450861 | 2.982941 | 0 | 12.5823 | 0
2018-01-29 23:28 | 192545 | 2040.0006 | 3 | 22 | 4.400252 | 0.7514868 | 3.009496 | 0 | 12.69915 | 0
2018-01-29 23:30 | 192665 | 2160.0018 | 3 | 22 | 4.400246 | 0.6714745 | 3.033158 | 0 | 12.80327 | 0
2018-01-29 23:31 | 192696.1 | 2191.159 | 3 | 22 | 4.400198 | 0.6519909 | 3.038882 | 0 | 12.82846 | 0
2018-01-29 23:33 | 192816.2 | 120.0013 | 4 | 22 | 4.339035 | 0 | 3.038882 | 0 | 12.82846 | 0
2018-01-29 23:35 | 192936.2 | 240.0001 | 4 | 22 | 4.332835 | 0 | 3.038882 | 0 | 12.82846 | 0
2018-01-29 23:36 | 192996.2 | 300.0021 | 4 | 22 | 4.331028 | 0 | 3.038882 | 0 | 12.82846 | 0
2018-01-29 23:38 | 193116.3 | 120.0005 | 5 | 22 | 4.117895 | -2.282026 | 3.038882 | 0.07605536 | 12.82846 | 0.3154663
2018-01-29 23:40 | 193236.3 | 240.0009 | 5 | 22 | 4.084295 | -2.281928 | 3.038882 | 0.1521216 | 12.82846 | 0.6273751
2018-01-29 23:42 | 193356.3 | 360.0005 | 5 | 22 | 4.054132 | -2.28197 | 3.038882 | 0.2281875 | 12.82846 | 0.9368996
2018-01-29 23:44 | 193476.3 | 480.0009 | 5 | 22 | 4.024202 | -2.281997 | 3.038882 | 0.3042467 | 12.82846 | 1.244123
2018-01-29 23:46 | 193596.3 | 600.0013 | 5 | 22 | 3.995027 | -2.281972 | 3.038882 | 0.3803132 | 12.82846 | 1.549108
2018-01-29 23:48 | 193716.3 | 720.0009 | 5 | 22 | 3.967011 | -2.281957 | 3.038882 | 0.4563814 | 12.82846 | 1.851933
2018-01-29 23:50 | 193836.3 | 840.0005 | 5 | 22 | 3.940261 | -2.281988 | 3.038882 | 0.5324442 | 12.82846 | 2.15265
2018-01-29 23:52 | 193956.3 | 960.0009 | 5 | 22 | 3.914022 | -2.28199 | 3.038882 | 0.6085074 | 12.82846 | 2.45136
2018-01-29 23:54 | 194076.3 | 1080.0014 | 5 | 22 | 3.887539 | -2.281995 | 3.038882 | 0.6845769 | 12.82846 | 2.748086
2018-01-29 23:56 | 194196.3 | 1200.0009 | 5 | 22 | 3.861709 | -2.281981 | 3.038882 | 0.7606356 | 12.82846 | 3.042782
2018-01-29 23:58 | 194316.3 | 1320.0013 | 5 | 22 | 3.836977 | -2.282003 | 3.038882 | 0.836697 | 12.82846 | 3.335553
2018-01-30 | 194436.3 | 1440.0009 | 5 | 22 | 3.81463 | -2.281979 | 3.038882 | 0.9127594 | 12.82846 | 3.626543
2018-01-30 00:02 | 194556.3 | 1560.0005 | 5 | 22 | 3.793231 | -2.281975 | 3.038882 | 0.9888265 | 12.82846 | 3.915895
2018-01-30 00:04 | 194676.3 | 1680.0009 | 5 | 22 | 3.773144 | -2.281983 | 3.038882 | 1.064891 | 12.82846 | 4.20365
2018-01-30 00:06 | 194796.3 | 1800.0014 | 5 | 22 | 3.75424 | -2.281986 | 3.038882 | 1.140949 | 12.82846 | 4.489904
2018-01-30 00:08 | 194916.3 | 1920.0009 | 5 | 22 | 3.736516 | -2.281977 | 3.038882 | 1.217011 | 12.82846 | 4.774779
2018-01-30 00:10 | 195036.3 | 2040.0005 | 5 | 22 | 3.719018 | -2.281946 | 3.038882 | 1.293072 | 12.82846 | 5.058316
2018-01-30 00:12 | 195156.3 | 2160.001 | 5 | 22 | 3.70149 | -2.282026 | 3.038882 | 1.369138 | 12.82846 | 5.340536
2018-01-30 00:14 | 195276.3 | 2280.0005 | 5 | 22 | 3.685461 | -2.281898 | 3.038882 | 1.445202 | 12.82846 | 5.621468
2018-01-30 00:16 | 195396.3 | 2400.0009 | 5 | 22 | 3.670662 | -2.28205 | 3.038882 | 1.521263 | 12.82846 | 5.901217
2018-01-30 00:18 | 195516.3 | 2520.0013 | 5 | 22 | 3.656922 | -2.281957 | 3.038882 | 1.597332 | 12.82846 | 6.179914
2018-01-30 00:20 | 195636.3 | 2640.0009 | 5 | 22 | 3.643391 | -2.282001 | 3.038882 | 1.673387 | 12.82846 | 6.457527
2018-01-30 00:22 | 195756.3 | 2760.0013 | 5 | 22 | 3.630748 | -2.28195 | 3.038882 | 1.749454 | 12.82846 | 6.734179
2018-01-30 00:24 | 195876.3 | 2880.0001 | 5 | 22 | 3.619421 | -2.282 | 3.038882 | 1.825514 | 12.82846 | 7.009894
2018-01-30 00:26 | 195996.3 | 3000.0005 | 5 | 22 | 3.609272 | -2.282066 | 3.038882 | 1.901574 | 12.82846 | 7.284796
2018-01-30 00:28 | 196116.3 | 3120.0001 | 5 | 22 | 3.599357 | -2.281972 | 3.038882 | 1.977644 | 12.82846 | 7.558976
2018-01-30 00:30 | 196236.3 | 3240.0006 | 5 | 22 | 3.589111 | -2.282015 | 3.038882 | 2.053705 | 12.82846 | 7.832356
2018-01-30 00:32 | 196356.3 | 3360.0009 | 5 | 22 | 3.579558 | -2.281952 | 3.038882 | 2.129762 | 12.82846 | 8.104966
2018-01-30 00:34 | 196476.3 | 3480.0013 | 5 | 22 | 3.570314 | -2.282028 | 3.038882 | 2.20583 | 12.82846 | 8.376904
2018-01-30 00:36 | 196596.3 | 3600.0001 | 5 | 22 | 3.560954 | -2.28203 | 3.038882 | 2.281898 | 12.82846 | 8.648144
2018-01-30 00:38 | 196716.3 | 3720.0005 | 5 | 22 | 3.550172 | -2.281943 | 3.038882 | 2.357957 | 12.82846 | 8.918591
2018-01-30 00:40 | 196836.3 | 3840.0009 | 5 | 22 | 3.538291 | -2.281921 | 3.038882 | 2.434021 | 12.82846 | 9.188175
2018-01-30 00:42 | 196956.3 | 3960.0005 | 5 | 22 | 3.525499 | -2.282023 | 3.038882 | 2.51008 | 12.82846 | 9.456818
2018-01-30 00:44 | 197076.3 | 4080.0009 | 5 | 22 | 3.51123 | -2.281915 | 3.038882 | 2.586147 | 12.82846 | 9.724462
2018-01-30 00:46 | 197196.3 | 4200.0013 | 5 | 22 | 3.492925 | -2.282019 | 3.038882 | 2.662212 | 12.82846 | 9.990881
2018-01-30 00:48 | 197316.3 | 4320.0009 | 5 | 22 | 3.46617 | -2.281972 | 3.038882 | 2.738273 | 12.82846 | 10.2556
2018-01-30 00:50 | 197436.3 | 4440.0005 | 5 | 22 | 3.428479 | -2.282008 | 3.038882 | 2.814335 | 12.82846 | 10.51791
2018-01-30 00:52 | 197556.3 | 4560.0002 | 5 | 22 | 3.368992 | -2.282078 | 3.038882 | 2.890402 | 12.82846 | 10.77662
2018-01-30 00:54 | 197676.3 | 4680.0013 | 5 | 22 | 3.259511 | -2.282022 | 3.038882 | 2.966462 | 12.82846 | 11.02922
2018-01-30 00:56 | 197788.6 | 4792.2907 | 5 | 22 | 2.99999 | -2.28195 | 3.038882 | 3.037637 | 12.82846 | 11.25374
2018-01-30 00:58 | 197908.6 | 120.0012 | 6 | 22 | 3.353549 | 0 | 3.038882 | 3.037637 | 12.82846 | 11.25374
2018-01-30 01:00 | 198028.6 | 240 | 6 | 22 | 3.367828 | 0 | 3.038882 | 3.037637 | 12.82846 | 11.25374
2018-01-30 01:01 | 198088.6 | 300.0035 | 6 | 22 | 3.371378 | 0 | 3.038882 | 3.037637 | 12.82846 | 11.25374
2018-01-30 01:01 | 198088.6 | 0.0025 | 7 | 23 | 3.371362 | 0 | 0 | 0 | 0 | 0
2018-01-30 01:03 | 198208.7 | 120.0014 | 2 | 23 | 4.026428 | 4.890019 | 0.1623884 | 0 | 0.6346309 | 0
2018-01-30 01:05 | 198328.7 | 240.0011 | 2 | 23 | 4.067726 | 4.889972 | 0.3253709 | 0 | 1.294219 | 0
2018-01-30 01:07 | 198448.7 | 360.0007 | 2 | 23 | 4.105041 | 4.889932 | 0.4883921 | 0 | 1.960564 | 0
2018-01-30 01:09 | 198568.7 | 480.0003 | 2 | 23 | 4.132144 | 4.889918 | 0.6513796 | 0 | 2.63193 | 0
2018-01-30 01:11 | 198688.7 | 600.0015 | 2 | 23 | 4.154807 | 4.889955 | 0.8143516 | 0 | 3.307229 | 0
2018-01-30 01:13 | 198808.7 | 720.0011 | 2 | 23 | 4.178762 | 4.889985 | 0.9773671 | 0 | 3.986448 | 0
2018-01-30 01:15 | 198928.7 | 840.0016 | 2 | 23 | 4.200345 | 4.792594 | 1.14004 | 0 | 4.668287 | 0
2018-01-30 01:17 | 199048.7 | 960.0011 | 2 | 23 | 4.200275 | 4.402356 | 1.293062 | 0 | 5.311022 | 0
2018-01-30 01:19 | 199168.7 | 1080.0015 | 2 | 23 | 4.20027 | 4.059281 | 1.434008 | 0 | 5.903037 | 0
2018-01-30 01:21 | 199288.7 | 1200.0011 | 2 | 23 | 4.2003 | 3.740689 | 1.564036 | 0 | 6.44919 | 0
2018-01-30 01:23 | 199408.7 | 1320.0016 | 2 | 23 | 4.200254 | 3.42031 | 1.683421 | 0 | 6.950643 | 0
2018-01-30 01:24 | 199469.3 | 1380.5842 | 2 | 23 | 4.200311 | 3.259976 | 1.739622 | 0 | 7.186702 | 0
2018-01-30 01:26 | 199589.3 | 120.0006 | 3 | 23 | 4.221842 | 3.259883 | 1.847891 | 0 | 7.642517 | 0
2018-01-30 01:28 | 199709.3 | 240.0001 | 3 | 23 | 4.248274 | 3.25991 | 1.956554 | 0 | 8.102681 | 0
2018-01-30 01:30 | 199829.3 | 360.0014 | 3 | 23 | 4.277589 | 3.259873 | 2.06521 | 0 | 8.565839 | 0
2018-01-30 01:32 | 199949.3 | 480.0001 | 3 | 23 | 4.310819 | 3.259889 | 2.173875 | 0 | 9.032432 | 0
2018-01-30 01:34 | 200069.3 | 600.0006 | 3 | 23 | 4.347149 | 3.25991 | 2.282543 | 0 | 9.502837 | 0
2018-01-30 01:36 | 200189.3 | 720.0003 | 3 | 23 | 4.385337 | 3.259917 | 2.391203 | 0 | 9.977256 | 0
2018-01-30 01:38 | 200309.3 | 840.0007 | 3 | 23 | 4.40029 | 2.914779 | 2.495934 | 0 | 10.4378 | 0
2018-01-30 01:40 | 200429.3 | 960.0011 | 3 | 23 | 4.400322 | 2.506234 | 2.586069 | 0 | 10.83442 | 0
2018-01-30 01:42 | 200549.3 | 1080.0008 | 3 | 23 | 4.40028 | 2.149991 | 2.663514 | 0 | 11.1752 | 0
2018-01-30 01:44 | 200669.3 | 1200.0019 | 3 | 23 | 4.40028 | 1.859147 | 2.730184 | 0 | 11.46856 | 0
2018-01-30 01:46 | 200789.3 | 1320.0013 | 3 | 23 | 4.400267 | 1.615564 | 2.787954 | 0 | 11.72277 | 0
2018-01-30 01:48 | 200909.3 | 1440.0002 | 3 | 23 | 4.400276 | 1.411468 | 2.838328 | 0 | 11.94442 | 0
2018-01-30 01:50 | 201029.3 | 1560.0006 | 3 | 23 | 4.400236 | 1.231219 | 2.882319 | 0 | 12.138 | 0
2018-01-30 01:52 | 201149.3 | 1680.0009 | 3 | 23 | 4.400217 | 1.077331 | 2.920716 | 0 | 12.30695 | 0
2018-01-30 01:54 | 201269.3 | 1800.0005 | 3 | 23 | 4.400224 | 0.9506598 | 2.954473 | 0 | 12.45549 | 0
2018-01-30 01:56 | 201389.3 | 1920.0019 | 3 | 23 | 4.400239 | 0.8450432 | 2.984341 | 0 | 12.58692 | 0
2018-01-30 01:58 | 201509.3 | 2040.0006 | 3 | 23 | 4.400218 | 0.7515249 | 3.010903 | 0 | 12.7038 | 0
2018-01-30 02:00 | 201629.3 | 2160.0009 | 3 | 23 | 4.400226 | 0.6674213 | 3.03452 | 0 | 12.80772 | 0
2018-01-30 02:00 | 201652.7 | 2183.365 | 3 | 23 | 4.400173 | 0.6519899 | 3.038803 | 0 | 12.82656 | 0
2018-01-30 02:02 | 201772.7 | 120.0014 | 4 | 23 | 4.339124 | 0 | 3.038805 | 0 | 12.82657 | 0
2018-01-30 02:04 | 201892.7 | 240.0002 | 4 | 23 | 4.332931 | 0 | 3.038805 | 0 | 12.82657 | 0
2018-01-30 02:05 | 201952.7 | 300.0046 | 4 | 23 | 4.331093 | 0 | 3.038805 | 0 | 12.82657 | 0
2018-01-30 02:07 | 202072.8 | 120.0015 | 5 | 23 | 4.11927 | -2.281997 | 3.038805 | 0.0760599 | 12.82657 | 0.3155796
2018-01-30 02:09 | 202192.8 | 240.001 | 5 | 23 | 4.084404 | -2.282015 | 3.038805 | 0.1521246 | 12.82657 | 0.6275424
2018-01-30 02:11 | 202312.8 | 360.0014 | 5 | 23 | 4.053833 | -2.282051 | 3.038805 | 0.2281832 | 12.82657 | 0.937021
2018-01-30 02:13 | 202432.8 | 480.0002 | 5 | 23 | 4.024628 | -2.282013 | 3.038805 | 0.3042465 | 12.82657 | 1.24425
2018-01-30 02:15 | 202552.8 | 600.0014 | 5 | 23 | 3.996367 | -2.282033 | 3.038805 | 0.3803099 | 12.82657 | 1.549305
2018-01-30 02:17 | 202672.8 | 720.0002 | 5 | 23 | 3.967676 | -2.28202 | 3.038805 | 0.4563799 | 12.82657 | 1.852224
2018-01-30 02:19 | 202792.8 | 840.0007 | 5 | 23 | 3.939743 | -2.282026 | 3.038805 | 0.5324371 | 12.82657 | 2.152917
2018-01-30 02:21 | 202912.8 | 960.0002 | 5 | 23 | 3.913481 | -2.281973 | 3.038805 | 0.6085102 | 12.82657 | 2.451619
2018-01-30 02:23 | 203032.8 | 1080.0015 | 5 | 23 | 3.888258 | -2.281986 | 3.038805 | 0.6845743 | 12.82657 | 2.748331
2018-01-30 02:25 | 203152.8 | 1200.001 | 5 | 23 | 3.862603 | -2.282 | 3.038805 | 0.7606367 | 12.82657 | 3.04311
2018-01-30 02:27 | 203272.8 | 1320.0014 | 5 | 23 | 3.836722 | -2.282005 | 3.038805 | 0.8367026 | 12.82657 | 3.335927
2018-01-30 02:29 | 203392.8 | 1440.001 | 5 | 23 | 3.813745 | -2.281972 | 3.038805 | 0.9127647 | 12.82657 | 3.626864
2018-01-30 02:31 | 203512.8 | 1560.0006 | 5 | 23 | 3.793116 | -2.282026 | 3.038805 | 0.9888257 | 12.82657 | 3.916145
2018-01-30 02:33 | 203632.8 | 1680.0002 | 5 | 23 | 3.773776 | -2.281972 | 3.038805 | 1.064891 | 12.82657 | 4.203934
2018-01-30 02:35 | 203752.8 | 1800.0006 | 5 | 23 | 3.754385 | -2.282024 | 3.038805 | 1.14095 | 12.82657 | 4.490229
2018-01-30 02:37 | 203872.8 | 1920.0002 | 5 | 23 | 3.735568 | -2.281986 | 3.038805 | 1.217015 | 12.82657 | 4.775081
2018-01-30 02:39 | 203992.8 | 2040.0006 | 5 | 23 | 3.718083 | -2.28206 | 3.038805 | 1.293077 | 12.82657 | 5.058543
2018-01-30 02:41 | 204112.8 | 2160.001 | 5 | 23 | 3.70168 | -2.281959 | 3.038805 | 1.369142 | 12.82657 | 5.340729
2018-01-30 02:43 | 204232.8 | 2280.0014 | 5 | 23 | 3.6858 | -2.282026 | 3.038805 | 1.445209 | 12.82657 | 5.621701
2018-01-30 02:45 | 204352.8 | 2400.001 | 5 | 23 | 3.669901 | -2.281979 | 3.038805 | 1.52127 | 12.82657 | 5.901436
2018-01-30 02:47 | 204472.8 | 2520.0006 | 5 | 23 | 3.65564 | -2.281973 | 3.038805 | 1.597328 | 12.82657 | 6.180011
2018-01-30 02:49 | 204592.8 | 2640.001 | 5 | 23 | 3.642627 | -2.281975 | 3.038805 | 1.673393 | 12.82657 | 6.457577
2018-01-30 02:51 | 204712.8 | 2760.0006 | 5 | 23 | 3.630795 | -2.282037 | 3.038805 | 1.749461 | 12.82657 | 6.734213
2018-01-30 02:53 | 204832.8 | 2880.0002 | 5 | 23 | 3.618968 | -2.281952 | 3.038805 | 1.825523 | 12.82657 | 7.009929
2018-01-30 02:55 | 204952.8 | 3000.0007 | 5 | 23 | 3.607794 | -2.282008 | 3.038805 | 1.901583 | 12.82657 | 7.284753
2018-01-30 02:57 | 205072.8 | 3120.001 | 5 | 23 | 3.597828 | -2.282062 | 3.038805 | 1.977638 | 12.82657 | 7.558758
2018-01-30 02:59 | 205192.8 | 3240.0014 | 5 | 23 | 3.58865 | -2.282066 | 3.038805 | 2.053714 | 12.82657 | 7.832112
2018-01-30 03:01 | 205312.8 | 3360.001 | 5 | 23 | 3.579279 | -2.282008 | 3.038805 | 2.129768 | 12.82657 | 8.104691
2018-01-30 03:03 | 205432.8 | 3480.0014 | 5 | 23 | 3.568833 | -2.281985 | 3.038805 | 2.205838 | 12.82657 | 8.376573
2018-01-30 03:05 | 205552.8 | 3600.001 | 5 | 23 | 3.558839 | -2.281985 | 3.038805 | 2.281899 | 12.82657 | 8.647642
2018-01-30 03:07 | 205672.8 | 3720.0014 | 5 | 23 | 3.548524 | -2.282017 | 3.038805 | 2.357964 | 12.82657 | 8.917954
2018-01-30 03:09 | 205792.8 | 3840.001 | 5 | 23 | 3.537709 | -2.282033 | 3.038805 | 2.434025 | 12.82657 | 9.187457
2018-01-30 03:11 | 205912.8 | 3960.0014 | 5 | 23 | 3.52439 | -2.282013 | 3.038805 | 2.510088 | 12.82657 | 9.456066
2018-01-30 03:13 | 206032.8 | 4080.001 | 5 | 23 | 3.508682 | -2.282023 | 3.038805 | 2.586146 | 12.82657 | 9.723534
2018-01-30 03:15 | 206152.8 | 4200.0007 | 5 | 23 | 3.490103 | -2.281986 | 3.038805 | 2.662219 | 12.82657 | 9.989774
2018-01-30 03:17 | 206272.8 | 4320.0002 | 5 | 23 | 3.465387 | -2.281975 | 3.038805 | 2.738271 | 12.82657 | 10.25431
2018-01-30 03:19 | 206392.8 | 4440.0007 | 5 | 23 | 3.427921 | -2.281981 | 3.038805 | 2.814337 | 12.82657 | 10.51659
2018-01-30 03:21 | 206512.8 | 4560.0011 | 5 | 23 | 3.365129 | -2.281968 | 3.038805 | 2.890401 | 12.82657 | 10.77516
2018-01-30 03:23 | 206632.8 | 4680.0014 | 5 | 23 | 3.252662 | -2.282008 | 3.038805 | 2.966466 | 12.82657 | 11.02734
2018-01-30 03:25 | 206742.6 | 4789.8274 | 5 | 23 | 2.999983 | -2.282042 | 3.038805 | 3.036083 | 12.82657 | 11.24661
2018-01-30 03:27 | 206862.6 | 120.0016 | 6 | 23 | 3.356884 | 0 | 3.038805 | 3.036091 | 12.82657 | 11.24664
2018-01-30 03:29 | 206982.6 | 240.0019 | 6 | 23 | 3.371398 | 0 | 3.038805 | 3.036091 | 12.82657 | 11.24664
2018-01-30 03:30 | 207042.6 | 300.0047 | 6 | 23 | 3.375091 | 0 | 3.038805 | 3.036091 | 12.82657 | 11.24664
2018-01-30 03:30 | 207042.7 | 0.0025 | 7 | 24 | 3.374954 | 0 | 0 | 0 | 0 | 0
2018-01-30 03:32 | 207162.7 | 120.0015 | 2 | 24 | 4.029581 | 4.889924 | 0.1624025 | 0 | 0.6353059 | 0
2018-01-30 03:34 | 207282.7 | 240.0003 | 2 | 24 | 4.069539 | 4.889997 | 0.3254028 | 0 | 1.295401 | 0
2018-01-30 03:36 | 207402.7 | 360.0014 | 2 | 24 | 4.104786 | 4.889956 | 0.4883756 | 0 | 1.961636 | 0
2018-01-30 03:38 | 207522.7 | 480.0002 | 2 | 24 | 4.132707 | 4.889905 | 0.6513854 | 0 | 2.633087 | 0
2018-01-30 03:40 | 207642.7 | 600.0015 | 2 | 24 | 4.157403 | 4.889888 | 0.814382 | 0 | 3.30876 | 0
2018-01-30 03:42 | 207762.7 | 720.001 | 2 | 24 | 4.181441 | 4.889993 | 0.9773634 | 0 | 3.988287 | 0
2018-01-30 03:44 | 207882.7 | 840.0007 | 2 | 24 | 4.200294 | 4.781873 | 1.13988 | 0 | 4.66974 | 0
2018-01-30 03:46 | 208002.7 | 960.001 | 2 | 24 | 4.200306 | 4.40631 | 1.292959 | 0 | 5.312715 | 0
2018-01-30 03:48 | 208122.7 | 1080.0006 | 2 | 24 | 4.200328 | 4.040864 | 1.433687 | 0 | 5.903814 | 0
2018-01-30 03:50 | 208242.7 | 1200.0003 | 2 | 24 | 4.200289 | 3.710196 | 1.562741 | 0 | 6.445876 | 0
2018-01-30 03:52 | 208362.7 | 1320.0008 | 2 | 24 | 4.200284 | 3.400449 | 1.681197 | 0 | 6.943425 | 0
2018-01-30 03:53 | 208420.6 | 1377.8488 | 2 | 24 | 4.200261 | 3.259997 | 1.734709 | 0 | 7.168192 | 0
2018-01-30 03:55 | 208540.6 | 120.0006 | 3 | 24 | 4.220906 | 3.259854 | 1.842992 | 0 | 7.624 | 0
2018-01-30 03:57 | 208660.6 | 240.0002 | 3 | 24 | 4.248222 | 3.259862 | 1.951648 | 0 | 8.084065 | 0
2018-01-30 03:59 | 208780.6 | 360.0005 | 3 | 24 | 4.278467 | 3.259864 | 2.060303 | 0 | 8.547282 | 0
2018-01-30 04:01 | 208900.6 | 480.001 | 3 | 24 | 4.310991 | 3.259803 | 2.168965 | 0 | 9.013933 | 0
2018-01-30 04:03 | 209020.6 | 600.0005 | 3 | 24 | 4.345354 | 3.259885 | 2.277619 | 0 | 9.484184 | 0
2018-01-30 04:05 | 209140.6 | 720.001 | 3 | 24 | 4.383494 | 3.25986 | 2.386297 | 0 | 9.958465 | 0
2018-01-30 04:07 | 209260.6 | 840.0022 | 3 | 24 | 4.40032 | 2.917287 | 2.491252 | 0 | 10.41992 | 0
2018-01-30 04:09 | 209380.6 | 960.0003 | 3 | 24 | 4.400331 | 2.506555 | 2.581367 | 0 | 10.81645 | 0
2018-01-30 04:11 | 209500.6 | 1080.0006 | 3 | 24 | 4.400305 | 2.166093 | 2.659029 | 0 | 11.15819 | 0
2018-01-30 04:13 | 209620.6 | 1200.0002 | 3 | 24 | 4.400258 | 1.87708 | 2.726299 | 0 | 11.4542 | 0
2018-01-30 04:15 | 209740.6 | 1320.0006 | 3 | 24 | 4.40028 | 1.621548 | 2.784514 | 0 | 11.71036 | 0
2018-01-30 04:17 | 209860.6 | 1440.001 | 3 | 24 | 4.400239 | 1.410083 | 2.834927 | 0 | 11.93219 | 0
2018-01-30 04:19 | 209980.6 | 1560.0006 | 3 | 24 | 4.40027 | 1.235011 | 2.878927 | 0 | 12.1258 | 0
2018-01-30 04:21 | 210100.6 | 1680.001 | 3 | 24 | 4.400222 | 1.087172 | 2.917555 | 0 | 12.29577 | 0
2018-01-30 04:23 | 210220.6 | 1800.0006 | 3 | 24 | 4.400245 | 0.958684 | 2.95161 | 0 | 12.44562 | 0
2018-01-30 04:25 | 210340.6 | 1920.001 | 3 | 24 | 4.400252 | 0.8449659 | 2.981594 | 0 | 12.57756 | 0
2018-01-30 04:27 | 210460.6 | 2040.0014 | 3 | 24 | 4.400184 | 0.7496967 | 3.008129 | 0 | 12.69432 | 0
2018-01-30 04:29 | 210580.6 | 2160.0009 | 3 | 24 | 4.400198 | 0.6701279 | 3.031767 | 0 | 12.79833 | 0
2018-01-30 04:30 | 210610.3 | 2189.6798 | 3 | 24 | 4.400177 | 0.6519909 | 3.037221 | 0 | 12.82233 | 0
2018-01-30 04:32 | 210730.3 | 120.0004 | 4 | 24 | 4.33921 | 0 | 3.037224 | 0 | 12.82234 | 0
2018-01-30 04:34 | 210850.3 | 240 | 4 | 24 | 4.333079 | 0 | 3.037224 | 0 | 12.82234 | 0
2018-01-30 04:35 | 210910.3 | 300.002 | 4 | 24 | 4.331279 | 0 | 3.037224 | 0 | 12.82234 | 0
2018-01-30 04:37 | 211030.4139 | 120.0013 | 5 | 24 | 4.118663 | -2.28194 | 3.037224 | 0.07606033 | 12.82234 | 0.3155391
2018-01-30 04:39 | 211150.4128 | 240.0002 | 5 | 24 | 4.085196 | -2.281923 | 3.037224 | 0.1521255 | 12.82234 | 0.6275049
2018-01-30 04:41 | 211270.4131 | 360.0005 | 5 | 24 | 4.054973 | -2.281986 | 3.037224 | 0.228187 | 12.82234 | 0.9370747
2018-01-30 04:43 | 211390.4135 | 480.0009 | 5 | 24 | 4.024727 | -2.28195 | 3.037224 | 0.3042457 | 12.82234 | 1.244338
2018-01-30 04:45 | 211510.4139 | 600.0013 | 5 | 24 | 3.995778 | -2.28194 | 3.037224 | 0.3803166 | 12.82234 | 1.549393
2018-01-30 04:47 | 211630.4127 | 720.0001 | 5 | 24 | 3.967687 | -2.282003 | 3.037224 | 0.4563751 | 12.82234 | 1.852231
2018-01-30 04:49 | 211750.4139 | 840.0013 | 5 | 24 | 3.940901 | -2.28203 | 3.037224 | 0.532443 | 12.82234 | 2.153023
2018-01-30 04:51 | 211870.4127 | 960.0001 | 5 | 24 | 3.914357 | -2.281977 | 3.037224 | 0.6085021 | 12.82234 | 2.451757
2018-01-30 04:53 | 211990.4131 | 1080.0005 | 5 | 24 | 3.888029 | -2.281972 | 3.037224 | 0.6845613 | 12.82234 | 2.748473
2018-01-30 04:55 | 212110.4135 | 1200.0009 | 5 | 24 | 3.862141 | -2.281975 | 3.037224 | 0.7606275 | 12.82234 | 3.043234
2018-01-30 04:57 | 212230.4139 | 1320.0013 | 5 | 24 | 3.837513 | -2.281955 | 3.037224 | 0.8366889 | 12.82234 | 3.336041
2018-01-30 04:59 | 212350.4127 | 1440.0001 | 5 | 24 | 3.814958 | -2.282033 | 3.037224 | 0.9127578 | 12.82234 | 3.627089
2018-01-30 05:01 | 212470.4131 | 1560.0005 | 5 | 24 | 3.793425 | -2.282022 | 3.037224 | 0.9888192 | 12.82234 | 3.916435
2018-01-30 05:03 | 212590.4136 | 1680.001 | 5 | 24 | 3.773473 | -2.281939 | 3.037224 | 1.064881 | 12.82234 | 4.204202
2018-01-30 05:05 | 212710.4131 | 1800.0005 | 5 | 24 | 3.754562 | -2.281917 | 3.037224 | 1.140943 | 12.82234 | 4.490493
2018-01-30 05:07 | 212830.4127 | 1920.0001 | 5 | 24 | 3.736789 | -2.281986 | 3.037224 | 1.217004 | 12.82234 | 4.775389
2018-01-30 05:09 | 212950.4132 | 2040.0006 | 5 | 24 | 3.719045 | -2.281917 | 3.037224 | 1.293065 | 12.82234 | 5.058943
2018-01-30 05:11 | 213070.4127 | 2160.0001 | 5 | 24 | 3.701517 | -2.281999 | 3.037224 | 1.369132 | 12.82234 | 5.341158
2018-01-30 05:13 | 213190.4131 | 2280.0005 | 5 | 24 | 3.685441 | -2.282 | 3.037224 | 1.4452 | 12.82234 | 5.622108
2018-01-30 05:15 | 213310.4135 | 2400.0009 | 5 | 24 | 3.670656 | -2.281999 | 3.037224 | 1.521261 | 12.82234 | 5.901854
2018-01-30 05:17 | 213430.4131 | 2520.0005 | 5 | 24 | 3.656719 | -2.282019 | 3.037224 | 1.597318 | 12.82234 | 6.180502
2018-01-30 05:19 | 213550.4136 | 2640.001 | 5 | 24 | 3.642865 | -2.281988 | 3.037224 | 1.673387 | 12.82234 | 6.458136
2018-01-30 05:21 | 213670.4131 | 2760.0005 | 5 | 24 | 3.6304 | -2.281953 | 3.037224 | 1.749445 | 12.82234 | 6.734722
2018-01-30 05:23 | 213790.4127 | 2880.0001 | 5 | 24 | 3.619006 | -2.281961 | 3.037224 | 1.825514 | 12.82234 | 7.010442
2018-01-30 05:25 | 213910.414 | 3000.0014 | 5 | 24 | 3.60885 | -2.281993 | 3.037224 | 1.901579 | 12.82234 | 7.28533
2018-01-30 05:27 | 214030.4127 | 3120.0001 | 5 | 24 | 3.598578 | -2.281997 | 3.037224 | 1.977633 | 12.82234 | 7.559412
2018-01-30 05:29 | 214150.4131 | 3240.0005 | 5 | 24 | 3.588235 | -2.28197 | 3.037224 | 2.053697 | 12.82234 | 7.832733
2018-01-30 05:31 | 214270.4127 | 3360.0001 | 5 | 24 | 3.578702 | -2.281961 | 3.037224 | 2.129762 | 12.82234 | 8.105306
2018-01-30 05:33 | 214390.4131 | 3480.0005 | 5 | 24 | 3.569508 | -2.282005 | 3.037224 | 2.205831 | 12.82234 | 8.377178
2018-01-30 05:35 | 214510.4135 | 3600.0009 | 5 | 24 | 3.559909 | -2.282031 | 3.037224 | 2.281893 | 12.82234 | 8.648324
2018-01-30 05:37 | 214630.4131 | 3720.0005 | 5 | 24 | 3.548586 | -2.281948 | 3.037224 | 2.357952 | 12.82234 | 8.918667
2018-01-30 05:39 | 214750.4135 | 3840.0009 | 5 | 24 | 3.536897 | -2.281977 | 3.037224 | 2.434011 | 12.82234 | 9.188128
2018-01-30 05:41 | 214870.4139 | 3960.0013 | 5 | 24 | 3.523987 | -2.282023 | 3.037224 | 2.510077 | 12.82234 | 9.456684
2018-01-30 05:43 | 214990.4136 | 4080.001 | 5 | 24 | 3.509624 | -2.281948 | 3.037224 | 2.586142 | 12.82234 | 9.724208
2018-01-30 05:45 | 215110.4139 | 4200.0013 | 5 | 24 | 3.490596 | -2.282028 | 3.037224 | 2.662197 | 12.82234 | 9.99045
2018-01-30 05:47 | 215230.4135 | 4320.0009 | 5 | 24 | 3.463824 | -2.28196 | 3.037224 | 2.738262 | 12.82234 | 10.255
2018-01-30 05:49 | 215350.4131 | 4440.0005 | 5 | 24 | 3.425601 | -2.281961 | 3.037224 | 2.814326 | 12.82234 | 10.51711
2018-01-30 05:51 | 215470.4136 | 4560.001 | 5 | 24 | 3.365745 | -2.282005 | 3.037224 | 2.89039 | 12.82234 | 10.77559
2018-01-30 05:53 | 215590.4132 | 4680.0006 | 5 | 24 | 3.254347 | -2.281999 | 3.037224 | 2.966453 | 12.82234 | 11.02788
2018-01-30 05:54 | 215699.3329 | 4788.9203 | 5 | 24 | 2.999984 | -2.282022 | 3.037224 | 3.035496 | 12.82234 | 11.24542
2018-01-30 05:56 | 215819.4 | 120.0012 | 6 | 24 | 3.356526 | 0 | 3.037224 | 3.035496 | 12.82234 | 11.24542
2018-01-30 05:58 | 215939.4 | 240.0008 | 6 | 24 | 3.370942 | 0 | 3.037224 | 3.035496 | 12.82234 | 11.24542
2018-01-30 05:59 | 215999.4 | 300.002 | 6 | 24 | 3.374444 | 0 | 3.037224 | 3.035496 | 12.82234 | 11.24542
2018-01-30 05:59 | 215999.4 | 0.0025 | 7 | 25 | 3.374221 | 0 | 0 | 0 | 0 | 0
2018-01-30 06:01 | 216119.4 | 120.0005 | 2 | 25 | 4.028733 | 4.889964 | 0.1624039 | 0 | 0.6351724 | 0
2018-01-30 06:03 | 216239.4 | 240.0001 | 2 | 25 | 4.070247 | 4.889918 | 0.3253905 | 0 | 1.295168 | 0
2018-01-30 06:05 | 216359.4 | 360.0005 | 2 | 25 | 4.106981 | 4.889956 | 0.4884015 | 0 | 1.961824 | 0
2018-01-30 06:07 | 216479.4 | 480.0009 | 2 | 25 | 4.134238 | 4.889966 | 0.6514026 | 0 | 2.633579 | 0
2018-01-30 06:09 | 216599.4 | 600.0013 | 2 | 25 | 4.156943 | 4.889955 | 0.8143722 | 0 | 3.309203 | 0
2018-01-30 06:11 | 216719.4 | 720.0002 | 2 | 25 | 4.181335 | 4.889924 | 0.9773899 | 0 | 3.988802 | 0
2018-01-30 06:13 | 216839.4 | 840.0006 | 2 | 25 | 4.200284 | 4.75174 | 1.139657 | 0 | 4.669271 | 0
2018-01-30 06:15 | 216959.4 | 960.0002 | 2 | 25 | 4.200282 | 4.372643 | 1.2916 | 0 | 5.307477 | 0
2018-01-30 06:17 | 217079.4 | 1080.0007 | 2 | 25 | 4.200279 | 4.032325 | 1.431584 | 0 | 5.89545 | 0
2018-01-30 06:19 | 217199.4 | 1200.0002 | 2 | 25 | 4.200212 | 3.715625 | 1.560724 | 0 | 6.437875 | 0
2018-01-30 06:21 | 217319.4 | 1320.0006 | 2 | 25 | 4.200284 | 3.39549 | 1.679253 | 0 | 6.935728 | 0
2018-01-30 06:22 | 217371.3 | 1371.8701 | 2 | 25 | 4.200268 | 3.259997 | 1.727195 | 0 | 7.137098 | 0
2018-01-30 06:24 | 217491.3 | 120.0015 | 3 | 25 | 4.221509 | 3.259921 | 1.835482 | 0 | 7.592965 | 0
2018-01-30 06:26 | 217611.3 | 240.0002 | 3 | 25 | 4.247698 | 3.259917 | 1.944144 | 0 | 8.053078 | 0
2018-01-30 06:28 | 217731.3 | 360.0007 | 3 | 25 | 4.276659 | 3.25994 | 2.052787 | 0 | 8.516099 | 0
2018-01-30 06:30 | 217851.3 | 480.0003 | 3 | 25 | 4.309583 | 3.259908 | 2.161459 | 0 | 8.982599 | 0
2018-01-30 06:32 | 217971.3 | 600.0007 | 3 | 25 | 4.345372 | 3.259906 | 2.270106 | 0 | 9.452751 | 0
2018-01-30 06:34 | 218091.3 | 720.0011 | 3 | 25 | 4.383392 | 3.259902 | 2.37877 | 0 | 9.926984 | 0
2018-01-30 06:36 | 218211.3 | 840.0012 | 3 | 25 | 4.400297 | 2.940633 | 2.484111 | 0 | 10.39012 | 0
2018-01-30 06:38 | 218331.3 | 960.002 | 3 | 25 | 4.400327 | 2.528018 | 2.575058 | 0 | 10.79031 | 0
2018-01-30 06:40 | 218451.3 | 1080.0014 | 3 | 25 | 4.40029 | 2.172523 | 2.653201 | 0 | 11.13417 | 0
2018-01-30 06:42 | 218571.3 | 1200.0003 | 3 | 25 | 4.400265 | 1.87897 | 2.720581 | 0 | 11.43066 | 0
2018-01-30 06:44 | 218691.3 | 1320.0007 | 3 | 25 | 4.40029 | 1.632399 | 2.778978 | 0 | 11.68762 | 0
2018-01-30 06:46 | 218811.3 | 1440.0011 | 3 | 25 | 4.40028 | 1.426595 | 2.829875 | 0 | 11.91158 | 0
2018-01-30 06:48 | 218931.3 | 1560.0007 | 3 | 25 | 4.400239 | 1.243653 | 2.874315 | 0 | 12.10713 | 0
2018-01-30 06:50 | 219051.3 | 1680.0019 | 3 | 25 | 4.400253 | 1.088906 | 2.913104 | 0 | 12.27781 | 0
2018-01-30 06:52 | 219171.3 | 1800.0014 | 3 | 25 | 4.400236 | 0.9606953 | 2.947205 | 0 | 12.42786 | 0
2018-01-30 06:54 | 219291.3 | 1920.0019 | 3 | 25 | 4.400241 | 0.8534508 | 2.977384 | 0 | 12.56065 | 0
2018-01-30 06:56 | 219411.3 | 2040.0007 | 3 | 25 | 4.40022 | 0.758954 | 3.004228 | 0 | 12.67877 | 0
2018-01-30 06:58 | 219531.3 | 2160.001 | 3 | 25 | 4.400227 | 0.6745892 | 3.028079 | 0 | 12.78372 | 0
2018-01-30 06:59 | 219567.3 | 2195.997 | 3 | 25 | 4.400245 | 0.6519966 | 3.034708 | 0 | 12.81289 | 0
2018-01-30 07:01 | 219687.4 | 120.0007 | 4 | 25 | 4.338972 | 0 | 3.034708 | 0 | 12.81289 | 0
2018-01-30 07:03 | 219807.4 | 240.001 | 4 | 25 | 4.332749 | 0 | 3.034708 | 0 | 12.81289 | 0
2018-01-30 07:04 | 219867.4 | 300.0038 | 4 | 25 | 4.330905 | 0 | 3.034708 | 0 | 12.81289 | 0
2018-01-30 07:06 | 219987.5 | 120.0005 | 5 | 25 | 4.117915 | -2.282001 | 3.034708 | 0.07606012 | 12.81289 | 0.3154956
2018-01-30 07:08 | 220107.5 | 240.0001 | 5 | 25 | 4.08323 | -2.282017 | 3.034708 | 0.1521182 | 12.81289 | 0.6273279
2018-01-30 07:10 | 220227.5 | 360.0013 | 5 | 25 | 4.052727 | -2.281973 | 3.034708 | 0.2281891 | 12.81289 | 0.9367712
2018-01-30 07:12 | 220347.5 | 480.0001 | 5 | 25 | 4.02377 | -2.281901 | 3.034708 | 0.3042536 | 12.81289 | 1.243926
2018-01-30 07:14 | 220467.5 | 600.0006 | 5 | 25 | 3.995444 | -2.281995 | 3.034708 | 0.3803098 | 12.81289 | 1.548884
2018-01-30 07:16 | 220587.5 | 720.0001 | 5 | 25 | 3.966662 | -2.281981 | 3.034708 | 0.4563802 | 12.81289 | 1.851727
2018-01-30 07:18 | 220707.5 | 840.0006 | 5 | 25 | 3.939126 | -2.282017 | 3.034708 | 0.5324391 | 12.81289 | 2.152368
2018-01-30 07:20 | 220827.5 | 960.0002 | 5 | 25 | 3.913001 | -2.281986 | 3.034708 | 0.6085126 | 12.81289 | 2.45103
2018-01-30 07:22 | 220947.5 | 1080.0005 | 5 | 25 | 3.887854 | -2.281993 | 3.034708 | 0.6845729 | 12.81289 | 2.747698
2018-01-30 07:24 | 221067.5 | 1200.001 | 5 | 25 | 3.862001 | -2.281985 | 3.034708 | 0.7606399 | 12.81289 | 3.042459
2018-01-30 07:26 | 221187.5 | 1320.0013 | 5 | 25 | 3.836421 | -2.281923 | 3.034708 | 0.8367011 | 12.81289 | 3.335217
2018-01-30 07:28 | 221307.5 | 1440.0009 | 5 | 25 | 3.813679 | -2.281973 | 3.034708 | 0.9127687 | 12.81289 | 3.626162
2018-01-30 07:30 | 221427.5 | 1560.001 | 5 | 25 | 3.793272 | -2.282005 | 3.034708 | 0.9888319 | 12.81289 | 3.915451
2018-01-30 07:32 | 221547.5 | 1680.0009 | 5 | 25 | 3.773906 | -2.281961 | 3.034708 | 1.064891 | 12.81289 | 4.203225
2018-01-30 07:34 | 221667.5 | 1800.0013 | 5 | 25 | 3.754171 | -2.281985 | 3.034708 | 1.140955 | 12.81289 | 4.489537
2018-01-30 07:36 | 221787.5 | 1920.0001 | 5 | 25 | 3.735661 | -2.281963 | 3.034708 | 1.217018 | 12.81289 | 4.774379
2018-01-30 07:38 | 221907.5 | 2040.0005 | 5 | 25 | 3.718195 | -2.28184 | 3.034708 | 1.293072 | 12.81289 | 5.05782
2018-01-30 07:40 | 222027.5 | 2160.001 | 5 | 25 | 3.70192 | -2.281895 | 3.034708 | 1.369137 | 12.81289 | 5.34002
2018-01-30 07:42 | 222147.5 | 2280.0005 | 5 | 25 | 3.685832 | -2.281961 | 3.034708 | 1.445204 | 12.81289 | 5.621006
2018-01-30 07:44 | 222267.5 | 2400.0009 | 5 | 25 | 3.670044 | -2.282015 | 3.034708 | 1.521264 | 12.81289 | 5.900737
2018-01-30 07:46 | 222387.5 | 2520.0013 | 5 | 25 | 3.655869 | -2.281948 | 3.034708 | 1.597327 | 12.81289 | 6.179344
2018-01-30 07:48 | 222507.5 | 2640.0009 | 5 | 25 | 3.643018 | -2.281945 | 3.034708 | 1.673383 | 12.81289 | 6.456896
2018-01-30 07:50 | 222627.5 | 2760.0005 | 5 | 25 | 3.63108 | -2.281966 | 3.034708 | 1.749443 | 12.81289 | 6.733529
2018-01-30 07:52 | 222747.5 | 2880.0001 | 5 | 25 | 3.619135 | -2.281939 | 3.034708 | 1.825511 | 12.81289 | 7.009283
2018-01-30 07:54 | 222867.5 | 3000.0013 | 5 | 25 | 3.608255 | -2.281952 | 3.034708 | 1.901577 | 12.81289 | 7.284156
2018-01-30 07:56 | 222987.5 | 3120.0001 | 5 | 25 | 3.59833 | -2.282008 | 3.034708 | 1.977635 | 12.81289 | 7.558211
2018-01-30 07:58 | 223107.5 | 3240.0013 | 5 | 25 | 3.589197 | -2.281985 | 3.034708 | 2.053693 | 12.81289 | 7.831545
2018-01-30 08:00 | 223227.5 | 3360.0001 | 5 | 25 | 3.579666 | -2.281972 | 3.034708 | 2.129756 | 12.81289 | 8.104193
2018-01-30 08:02 | 223347.5 | 3480.0005 | 5 | 25 | 3.569341 | -2.281963 | 3.034708 | 2.205824 | 12.81289 | 8.376095
2018-01-30 08:04 | 223467.5 | 3600.001 | 5 | 25 | 3.559286 | -2.281986 | 3.034708 | 2.281883 | 12.81289 | 8.647194
2018-01-30 08:06 | 223587.5 | 3720.0013 | 5 | 25 | 3.549139 | -2.281923 | 3.034708 | 2.357946 | 12.81289 | 8.917533
2018-01-30 08:08 | 223707.5 | 3840.0009 | 5 | 25 | 3.538146 | -2.281953 | 3.034708 | 2.434007 | 12.81289 | 9.18708
2018-01-30 08:10 | 223827.5 | 3960.0013 | 5 | 25 | 3.52459 | -2.282044 | 3.034708 | 2.510066 | 12.81289 | 9.455694
2018-01-30 08:12 | 223947.5 | 4080.0009 | 5 | 25 | 3.509026 | -2.281988 | 3.034708 | 2.586138 | 12.81289 | 9.723232
2018-01-30 08:14 | 224067.5 | 4200.0013 | 5 | 25 | 3.490334 | -2.282022 | 3.034708 | 2.662193 | 12.81289 | 9.98943
2018-01-30 08:16 | 224187.5 | 4320.0009 | 5 | 25 | 3.4654 | -2.282024 | 3.034708 | 2.738262 | 12.81289 | 10.25404
2018-01-30 08:18 | 224307.5 | 4440.0005 | 5 | 25 | 3.426974 | -2.282008 | 3.034708 | 2.814325 | 12.81289 | 10.51629
2018-01-30 08:20 | 224427.5 | 4560.0001 | 5 | 25 | 3.363657 | -2.282042 | 3.034708 | 2.890387 | 12.81289 | 10.77475
2018-01-30 08:22 | 224547.5 | 4680.0013 | 5 | 25 | 3.248215 | -2.28199 | 3.034708 | 2.966455 | 12.81289 | 11.02675
2018-01-30 08:24 | 224653.2 | 4785.7792 | 5 | 25 | 2.999999 | -2.281945 | 3.034708 | 3.033501 | 12.81289 | 11.23771
2018-01-30 08:26 | 224773.3 | 120.0006 | 6 | 25 | 3.353559 | 0 | 3.034708 | 3.033501 | 12.81289 | 11.23771
2018-01-30 08:28 | 224893.3 | 240.0003 | 6 | 25 | 3.367899 | 0 | 3.034708 | 3.033501 | 12.81289 | 11.23771
2018-01-30 08:29 | 224953.3 | 300.0038 | 6 | 25 | 3.371502 | 0 | 3.034708 | 3.033501 | 12.81289 | 11.23771
2018-01-30 08:29 | 224953.3 | 0.0025 | 7 | 26 | 3.371665 | 0 | 0 | 0 | 0 | 0
2018-01-30 08:31 | 225073.4 | 120.0014 | 2 | 26 | 4.028233 | 4.889888 | 0.1623966 | 0 | 0.634916 | 0
2018-01-30 08:33 | 225193.4 | 240.001 | 2 | 26 | 4.068075 | 4.889867 | 0.3253769 | 0 | 1.294714 | 0
2018-01-30 08:35 | 225313.4 | 360.0005 | 2 | 26 | 4.1037 | 4.889924 | 0.4883719 | 0 | 1.960817 | 0
2018-01-30 08:37 | 225433.4 | 480.001 | 2 | 26 | 4.132093 | 4.889832 | 0.6513535 | 0 | 2.632007 | 0
2018-01-30 08:39 | 225553.4 | 600.0005 | 2 | 26 | 4.156644 | 4.889894 | 0.8143495 | 0 | 3.307562 | 0
2018-01-30 08:41 | 225673.4 | 720.001 | 2 | 26 | 4.180667 | 4.889911 | 0.9773639 | 0 | 3.987097 | 0
2018-01-30 08:43 | 225793.4 | 840.0006 | 2 | 26 | 4.200339 | 4.798665 | 1.140037 | 0 | 4.669098 | 0
2018-01-30 08:45 | 225913.4 | 960.001 | 2 | 26 | 4.200302 | 4.413257 | 1.293393 | 0 | 5.313239 | 0
2018-01-30 08:47 | 226033.4 | 1080.0023 | 2 | 26 | 4.200275 | 4.044383 | 1.434242 | 0 | 5.904845 | 0
2018-01-30 08:49 | 226153.4 | 1200.001 | 2 | 26 | 4.200266 | 3.714835 | 1.563485 | 0 | 6.4477 | 0
2018-01-30 08:51 | 226273.4 | 1320.0006 | 2 | 26 | 4.200268 | 3.404771 | 1.68208 | 0 | 6.945836 | 0
2018-01-30 08:52 | 226332.9 | 1379.5338 | 2 | 26 | 4.20029 | 3.259995 | 1.737171 | 0 | 7.177233 | 0
2018-01-30 08:52 | 226366.9 | 33.9774 | 3 | 26 | 4.204884 | 3.259929 | 1.767565 | 0 | 7.304935 | 0
2018-01-30 10:31 | 232321.4 | 5988.4758 | 3 | 26 | -1.264659 | 0 | 0 | 0 | 0 | 0
2018-01-31 16:21 | 339679.7 | 113346.8074 | 3 | 26 | -0.0001540184 | 0 | 0 | 0 | 0 | 0
2018-01-31 16:21 | 339682.8 | 113349.8898 | 3 | 26 | 0.002348423 | 0.05000579 | 4.160362e-05 | 0 | 9.7173e-08 | 0
2018-01-31 16:21 | 339685.8 | 113352.9051 | 3 | 26 | 0.02472115 | 0.4999986 | 0.0004582797 | 0 | 1.039598e-05 | 0
2018-01-31 16:21 | 339688.9 | 113355.9573 | 3 | 26 | 0.04948568 | 1.000201 | 0.001297934 | 0 | 5.176743e-05 | 0
2018-01-31 16:21 | 339691.9 | 113358.971 | 3 | 26 | 0.1239653 | 2.500126 | 0.003381473 | 0 | 0.0003096641 | 0
2018-01-31 16:21 | 339694.9 | 113361.9856 | 3 | 26 | 0.2480516 | 4.999901 | 0.007554435 | 0 | 0.001343834 | 0
2018-01-31 16:21 | 339698.9 | 113365.9994 | 3 | 26 | 0.4958415 | 9.999945 | 0.01867776 | 0 | 0.006857145 | 0
2018-01-31 16:51 | 341526.4 | 115193.5056 | 3 | 26 | -1.119668 | 0 | 0.01868415 | 0 | 0.006860314 | 0
2018-01-31 17:09 | 342557.7 | 116224.7714 | 3 | 26 | 5.001466 | 0 | 0.018678 | 0 | 0.006857 | 0
2018-01-31 17:09 | 342560.8 | 116227.8529 | 3 | 26 | 4.996915 | -0.04999089 | 0.018678 | 4.164044e-05 | 0.006857 | 0.0002080723
2018-01-31 17:09 | 342563.8 | 116230.8666 | 3 | 26 | 4.955773 | -0.4999901 | 0.018678 | 0.0004582876 | 0.006857 | 0.00227282
2018-01-31 17:09 | 342566.8 | 116233.9204 | 3 | 26 | 4.910975 | -0.9999275 | 0.018678 | 0.001298558 | 0.006857 | 0.006399421
2018-01-31 17:09 | 342569.9 | 116236.9349 | 3 | 26 | 4.780227 | -2.499988 | 0.018678 | 0.003384327 | 0.006857 | 0.01636773
2018-01-31 17:09 | 342572.9 | 116239.9511 | 3 | 26 | 4.57059 | -5.000092 | 0.018678 | 0.007557551 | 0.006857 | 0.03543185
2018-01-31 17:09 | 342576.9 | 116243.9657 | 3 | 26 | 4.179449 | -10.00014 | 0.018678 | 0.01868305 | 0.006857 | 0.08185522
2018-01-31 18:09 | 346176.9 | 119844.0099 | 3 | 26 | -1.347515 | 0 | 0.018678 | 0.01869249 | 0.006857 | 0.08189469
2018-01-31 19:03 | 349396.5 | 123063.6247 | 3 | 26 | 3.909441 | 0 | 0.018678 | 0.01869249 | 0.006857 | 0.08189469
2018-01-31 19:06 | 226486.9 | 154.0278 | 3 | 26 | 4.207903 | 3.25992 | 1.845421 | 0 | 7.628971 | 0
2018-01-31 19:08 | 226606.9 | 274.0266 | 3 | 26 | 4.240068 | 3.259962 | 1.954092 | 0 | 8.08802 | 0
2018-01-31 19:10 | 226726.9 | 394.0279 | 3 | 26 | 4.2724 | 3.259909 | 2.062759 | 0 | 8.550529 | 0
2018-01-31 19:12 | 226846.9 | 514.0274 | 3 | 26 | 4.306904 | 3.259958 | 2.171414 | 0 | 9.016586 | 0
2018-01-31 19:14 | 226966.9 | 634.0278 | 3 | 26 | 4.34567 | 3.259905 | 2.280068 | 0 | 9.486608 | 0
2018-01-31 19:16 | 227086.9 | 754.0274 | 3 | 26 | 4.386549 | 3.259905 | 2.388728 | 0 | 9.961024 | 0
2018-01-31 19:18 | 227206.9 | 874.0271 | 3 | 26 | 4.40027 | 2.887112 | 2.492866 | 0 | 10.41901 | 0
2018-01-31 19:20 | 227326.9 | 994.0267 | 3 | 26 | 4.400297 | 2.481424 | 2.58211 | 0 | 10.81172 | 0
2018-01-31 19:22 | 227446.9 | 1114.027 | 3 | 26 | 4.400274 | 2.132231 | 2.658869 | 0 | 11.14948 | 0
2018-01-31 19:24 | 227566.9 | 1234.0275 | 3 | 26 | 4.400261 | 1.830577 | 2.724757 | 0 | 11.4394 | 0
2018-01-31 19:26 | 227686.9 | 1354.0275 | 3 | 26 | 4.400257 | 1.586814 | 2.781586 | 0 | 11.68947 | 0
2018-01-31 19:28 | 227806.9 | 1474.0275 | 3 | 26 | 4.400245 | 1.384284 | 2.830996 | 0 | 11.90688 | 0
2018-01-31 19:30 | 227926.9 | 1594.027 | 3 | 26 | 4.400257 | 1.213428 | 2.87423 | 0 | 12.09712 | 0
2018-01-31 19:32 | 228046.9 | 1714.0275 | 3 | 26 | 4.400218 | 1.061492 | 2.912105 | 0 | 12.26378 | 0
2018-01-31 19:34 | 228166.9 | 1834.0279 | 3 | 26 | 4.400192 | 0.9344044 | 2.945298 | 0 | 12.40984 | 0
2018-01-31 19:36 | 228286.9 | 1954.0274 | 3 | 26 | 4.40023 | 0.8290405 | 2.974645 | 0 | 12.53897 | 0
2018-01-31 19:38 | 228406.9 | 2074.027 | 3 | 26 | 4.40022 | 0.7401066 | 3.000763 | 0 | 12.6539 | 0
2018-01-31 19:40 | 228526.9 | 2194.0267 | 3 | 26 | 4.400197 | 0.6609249 | 3.024095 | 0 | 12.75656 | 0
2018-01-31 19:40 | 228542.1 | 2209.2425 | 3 | 26 | 4.400245 | 0.6519918 | 3.02687 | 0 | 12.76877 | 0
2018-01-31 19:42 | 228662.2 | 120.0004 | 4 | 26 | 4.338311 | 0 | 3.026872 | 0 | 12.76878 | 0
2018-01-31 19:44 | 228782.2 | 240 | 4 | 26 | 4.332268 | 0 | 3.026872 | 0 | 12.76878 | 0
2018-01-31 19:45 | 228842.2 | 300.002 | 4 | 26 | 4.330487 | 0 | 3.026872 | 0 | 12.76878 | 0
2018-01-31 19:47 | 228962.3 | 120.0005 | 5 | 26 | 4.114005 | -2.281892 | 3.026872 | 0.07604975 | 12.76878 | 0.3151563
2018-01-31 19:49 | 229082.3 | 240.0001 | 5 | 26 | 4.080026 | -2.281892 | 3.026872 | 0.1521075 | 12.76878 | 0.6267314
2018-01-31 19:51 | 229202.3 | 360.0013 | 5 | 26 | 4.048669 | -2.281908 | 3.026872 | 0.228176 | 12.76878 | 0.9358844
2018-01-31 19:53 | 229322.3 | 480.0009 | 5 | 26 | 4.019291 | -2.281868 | 3.026872 | 0.3042286 | 12.76878 | 1.242673
2018-01-31 19:55 | 229442.3 | 600.0005 | 5 | 26 | 3.991038 | -2.282028 | 3.026872 | 0.3802901 | 12.76878 | 1.547302
2018-01-31 19:57 | 229562.3 | 720.0001 | 5 | 26 | 3.963313 | -2.281865 | 3.026872 | 0.4563481 | 12.76878 | 1.849798
2018-01-31 19:59 | 229682.3 | 840.0006 | 5 | 26 | 3.935006 | -2.281868 | 3.026872 | 0.5324117 | 12.76878 | 2.15019
2018-01-31 20:01 | 229802.3 | 960.0001 | 5 | 26 | 3.908202 | -2.281912 | 3.026872 | 0.6084706 | 12.76878 | 2.448449
2018-01-31 20:03 | 229922.3 | 1080.0013 | 5 | 26 | 3.882634 | -2.281883 | 3.026872 | 0.684533 | 12.76878 | 2.744741
2018-01-31 20:05 | 230042.3 | 1200.0001 | 5 | 26 | 3.85752 | -2.281833 | 3.026872 | 0.7605951 | 12.76878 | 3.039107
2018-01-31 20:07 | 230162.3 | 1320.0013 | 5 | 26 | 3.832156 | -2.281881 | 3.026872 | 0.8366481 | 12.76878 | 3.331517
2018-01-31 20:09 | 230282.3 | 1440.0008 | 5 | 26 | 3.807866 | -2.281866 | 3.026872 | 0.9127098 | 12.76878 | 3.622052
2018-01-31 20:11 | 230402.3 | 1560.0005 | 5 | 26 | 3.786726 | -2.281885 | 3.026872 | 0.9887736 | 12.76878 | 3.910876
2018-01-31 20:13 | 230522.3 | 1680.0001 | 5 | 26 | 3.767195 | -2.281878 | 3.026872 | 1.06483 | 12.76878 | 4.198126
2018-01-31 20:15 | 230642.3 | 1800.0013 | 5 | 26 | 3.748552 | -2.281872 | 3.026872 | 1.14089 | 12.76878 | 4.48395
2018-01-31 20:17 | 230762.3 | 1920.0009 | 5 | 26 | 3.729543 | -2.28185 | 3.026872 | 1.216949 | 12.76878 | 4.768343
2018-01-31 20:19 | 230882.3 | 2040.0013 | 5 | 26 | 3.711574 | -2.281832 | 3.026872 | 1.293007 | 12.76878 | 5.051311
2018-01-31 20:21 | 231002.3 | 2160.0001 | 5 | 26 | 3.694729 | -2.281946 | 3.026872 | 1.369073 | 12.76878 | 5.332988
2018-01-31 20:23 | 231122.3 | 2280.0005 | 5 | 26 | 3.679145 | -2.281901 | 3.026872 | 1.445128 | 12.76878 | 5.613391
2018-01-31 20:25 | 231242.3 | 2400.0009 | 5 | 26 | 3.663771 | -2.281839 | 3.026872 | 1.521193 | 12.76878 | 5.892663
2018-01-31 20:27 | 231362.3 | 2520.0013 | 5 | 26 | 3.648622 | -2.281928 | 3.026872 | 1.597252 | 12.76878 | 6.170733
2018-01-31 20:29 | 231482.3 | 2640.0009 | 5 | 26 | 3.635208 | -2.28196 | 3.026872 | 1.673312 | 12.76878 | 6.447731
2018-01-31 20:31 | 231602.3 | 2760.0013 | 5 | 26 | 3.623008 | -2.281877 | 3.026872 | 1.749371 | 12.76878 | 6.723745
2018-01-31 20:33 | 231722.3 | 2880.0001 | 5 | 26 | 3.611837 | -2.282152 | 3.026872 | 1.825438 | 12.76878 | 6.998915
2018-01-31 20:35 | 231842.3 | 3000.0005 | 5 | 26 | 3.600397 | -2.281815 | 3.026872 | 1.901491 | 12.76878 | 7.273178
2018-01-31 20:37 | 231962.3 | 3120.0001 | 5 | 26 | 3.589756 | -2.281885 | 3.026872 | 1.977556 | 12.76878 | 7.546626
2018-01-31 20:39 | 232082.3 | 3240.0005 | 5 | 26 | 3.580006 | -2.281873 | 3.026872 | 2.053614 | 12.76878 | 7.819281
2018-01-31 20:41 | 232202.3 | 3360.0009 | 5 | 26 | 3.570987 | -2.281838 | 3.026872 | 2.129674 | 12.76878 | 8.09123
2018-01-31 20:43 | 232322.3 | 3480.0005 | 5 | 26 | 3.561334 | -2.281881 | 3.026872 | 2.205734 | 12.76878 | 8.362479
2018-01-31 20:45 | 232442.3 | 3600.0001 | 5 | 26 | 3.550362 | -2.281865 | 3.026872 | 2.281793 | 12.76878 | 8.632935
2018-01-31 20:47 | 232562.3 | 3720.0013 | 5 | 26 | 3.539897 | -2.28182 | 3.026872 | 2.357849 | 12.76878 | 8.902564
2018-01-31 20:49 | 232682.3 | 3840.0001 | 5 | 26 | 3.528826 | -2.2818 | 3.026872 | 2.43391 | 12.76878 | 9.171391
2018-01-31 20:51 | 232802.3 | 3960.0005 | 5 | 26 | 3.516596 | -2.281818 | 3.026872 | 2.509966 | 12.76878 | 9.439331
2018-01-31 20:53 | 232922.3 | 4080.0009 | 5 | 26 | 3.500885 | -2.281841 | 3.026872 | 2.586027 | 12.76878 | 9.706243
2018-01-31 20:55 | 233042.3 | 4200.0013 | 5 | 26 | 3.481765 | -2.281838 | 3.026872 | 2.662089 | 12.76878 | 9.971815
2018-01-31 20:57 | 233162.3 | 4320.0002 | 5 | 26 | 3.457206 | -2.281846 | 3.026872 | 2.738148 | 12.76878 | 10.23575
2018-01-31 20:59 | 233282.3 | 4440.0005 | 5 | 26 | 3.423093 | -2.281879 | 3.026872 | 2.814213 | 12.76878 | 10.4975
2018-01-31 21:01 | 233402.3 | 4560.0001 | 5 | 26 | 3.367933 | -2.281878 | 3.026872 | 2.890267 | 12.76878 | 10.75594
2018-01-31 21:03 | 233522.3 | 4680.0006 | 5 | 26 | 3.267149 | -2.281859 | 3.026872 | 2.966335 | 12.76878 | 11.0087
2018-01-31 21:05 | 233642.3 | 4800.0009 | 5 | 26 | 3.031637 | -2.281815 | 3.026872 | 3.042387 | 12.76878 | 11.24982
2018-01-31 21:05 | 233650.8 | 4808.546 | 5 | 26 | 2.999986 | -2.281816 | 3.026872 | 3.047805 | 12.76878 | 11.26616
2018-01-31 21:07 | 233770.9 | 120.0004 | 6 | 26 | 3.358902 | 0 | 3.026872 | 3.047805 | 12.76878 | 11.26616
2018-01-31 21:09 | 233890.9 | 240 | 6 | 26 | 3.373948 | 0 | 3.026872 | 3.047805 | 12.76878 | 11.26616
2018-01-31 21:10 | 233950.9 | 300.0013 | 6 | 26 | 3.377665 | 0 | 3.026872 | 3.047805 | 12.76878 | 11.26616
2018-01-31 21:10 | 233950.9 | 0.0024 | 7 | 27 | 3.377933 | 0 | 0 | 0 | 0 | 0
2018-01-31 21:12 | 234071 | 120.0013 | 2 | 27 | 4.029066 | 4.890097 | 0.1624029 | 0 | 0.6355046 | 0
2018-01-31 21:14 | 234191 | 240.0001 | 2 | 27 | 4.068157 | 4.890104 | 0.3254063 | 0 | 1.295413 | 0
2018-01-31 21:16 | 234311 | 360.0006 | 2 | 27 | 4.104015 | 4.890165 | 0.488404 | 0 | 1.961596 | 0
2018-01-31 21:18 | 234431 | 480.0009 | 2 | 27 | 4.130789 | 4.890116 | 0.6514072 | 0 | 2.632802 | 0
2018-01-31 21:20 | 234551 | 600.0013 | 2 | 27 | 4.1559 | 4.890108 | 0.8144082 | 0 | 3.308153 | 0
2018-01-31 21:22 | 234671 | 720.0009 | 2 | 27 | 4.180789 | 4.890108 | 0.9774035 | 0 | 3.987579 | 0
2018-01-31 21:24 | 234791 | 840.0006 | 2 | 27 | 4.20032 | 4.780476 | 1.139935 | 0 | 4.669039 | 0
2018-01-31 21:26 | 234911 | 960.0002 | 2 | 27 | 4.200289 | 4.412859 | 1.293023 | 0 | 5.312055 | 0
2018-01-31 21:28 | 235031 | 1080.0014 | 2 | 27 | 4.200305 | 4.063669 | 1.434249 | 0 | 5.905243 | 0
2018-01-31 21:30 | 235151 | 1200.0002 | 2 | 27 | 4.200258 | 3.719711 | 1.563855 | 0 | 6.449624 | 0
2018-01-31 21:32 | 235271 | 1320.0013 | 2 | 27 | 4.200281 | 3.412056 | 1.682672 | 0 | 6.948689 | 0
2018-01-31 21:33 | 235332.3 | 1381.3857 | 2 | 27 | 4.200283 | 3.259995 | 1.739552 | 0 | 7.187603 | 0
2018-01-31 21:35 | 235452.4 | 120.0006 | 3 | 27 | 4.220832 | 3.25992 | 1.84784 | 0 | 7.643435 | 0
2018-01-31 21:37 | 235572.4 | 240.0009 | 3 | 27 | 4.247477 | 3.259933 | 1.95649 | 0 | 8.103435 | 0
2018-01-31 21:39 | 235692.4 | 360.0013 | 3 | 27 | 4.278393 | 3.259918 | 2.065166 | 0 | 8.566688 | 0
2018-01-31 21:41 | 235812.4 | 480.0002 | 3 | 27 | 4.311106 | 3.25988 | 2.173824 | 0 | 9.033326 | 0
2018-01-31 21:43 | 235932.4 | 600.0005 | 3 | 27 | 4.345924 | 3.259851 | 2.28249 | 0 | 9.503671 | 0
2018-01-31 21:45 | 236052.4 | 720.0002 | 3 | 27 | 4.383486 | 3.259882 | 2.39114 | 0 | 9.977861 | 0
2018-01-31 21:47 | 236172.4 | 840.0006 | 3 | 27 | 4.40031 | 2.921219 | 2.496243 | 0 | 10.43996 | 0
2018-01-31 21:49 | 236292.4 | 960.0009 | 3 | 27 | 4.400306 | 2.509045 | 2.586424 | 0 | 10.83678 | 0
2018-01-31 21:51 | 236412.4 | 1080.0006 | 3 | 27 | 4.400292 | 2.170311 | 2.664243 | 0 | 11.17921 | 0
2018-01-31 21:53 | 236532.4 | 1200.0001 | 3 | 27 | 4.400286 | 1.887401 | 2.731717 | 0 | 11.47611 | 0
2018-01-31 21:55 | 236652.4 | 1320.0014 | 3 | 27 | 4.400264 | 1.640525 | 2.790429 | 0 | 11.73446 | 0
2018-01-31 21:57 | 236772.4 | 1440.0002 | 3 | 27 | 4.400257 | 1.423861 | 2.84139 | 0 | 11.9587 | 0
2018-01-31 21:59 | 236892.4 | 1560.0014 | 3 | 27 | 4.400249 | 1.247141 | 2.885827 | 0 | 12.15423 | 0
2018-01-31 22:01 | 237012.4 | 1680.0009 | 3 | 27 | 4.400198 | 1.097999 | 2.924834 | 0 | 12.32587 | 0
2018-01-31 22:03 | 237132.4 | 1800.0006 | 3 | 27 | 4.400239 | 0.9731607 | 2.959314 | 0 | 12.4776 | 0
2018-01-31 22:05 | 237252.4 | 1920.0009 | 3 | 27 | 4.400194 | 0.8592978 | 2.989835 | 0 | 12.61189 | 0
2018-01-31 22:07 | 237372.4 | 2040.0013 | 3 | 27 | 4.400177 | 0.7626333 | 3.01683 | 0 | 12.73068 | 0
2018-01-31 22:09 | 237492.4 | 2160.0001 | 3 | 27 | 4.400219 | 0.6819077 | 3.040887 | 0 | 12.83653 | 0
2018-01-31 22:10 | 237542.1 | 2209.7945 | 3 | 27 | 4.400202 | 0.6519976 | 3.050111 | 0 | 12.87712 | 0
2018-01-31 22:12 | 237662.1955 | 120.0004 | 4 | 27 | 4.338659 | 0 | 3.050111 | 0 | 12.87712 | 0
2018-01-31 22:14 | 237782.1959 | 240.0008 | 4 | 27 | 4.332375 | 0 | 3.050111 | 0 | 12.87712 | 0
2018-01-31 22:15 | 237842.1996 | 300.0045 | 4 | 27 | 4.330554 | 0 | 3.050111 | 0 | 12.87712 | 0
2018-01-31 22:17 | 237962.3 | 120.0005 | 5 | 27 | 4.115921 | -2.281901 | 3.050111 | 0.07605444 | 12.87712 | 0.3153263
2018-01-31 22:19 | 238082.3 | 240.0002 | 5 | 27 | 4.082089 | -2.282144 | 3.050111 | 0.1521158 | 12.87712 | 0.6270565
2018-01-31 22:21 | 238202.3 | 360.0013 | 5 | 27 | 4.052158 | -2.28185 | 3.050111 | 0.2281784 | 12.87712 | 0.9364079
2018-01-31 22:23 | 238322.3 | 480.0001 | 5 | 27 | 4.022315 | -2.281808 | 3.050111 | 0.3042328 | 12.87712 | 1.243462
2018-01-31 22:25 | 238442.3 | 600.0013 | 5 | 27 | 3.992816 | -2.281878 | 3.050111 | 0.3802943 | 12.87712 | 1.54827
2018-01-31 22:27 | 238562.3 | 720.0001 | 5 | 27 | 3.964558 | -2.281905 | 3.050111 | 0.4563497 | 12.87712 | 1.850866
2018-01-31 22:29 | 238682.3 | 840.0005 | 5 | 27 | 3.937564 | -2.281872 | 3.050111 | 0.532419 | 12.87712 | 2.15141
2018-01-31 22:31 | 238802.3 | 960.0001 | 5 | 27 | 3.911207 | -2.281857 | 3.050111 | 0.6084734 | 12.87712 | 2.449873
2018-01-31 22:33 | 238922.3 | 1080.0005 | 5 | 27 | 3.884539 | -2.281866 | 3.050111 | 0.6845291 | 12.87712 | 2.746327
2018-01-31 22:35 | 239042.3 | 1200.0001 | 5 | 27 | 3.858553 | -2.281857 | 3.050111 | 0.7605894 | 12.87712 | 3.040796
2018-01-31 22:37 | 239162.3 | 1320.0014 | 5 | 27 | 3.833333 | -2.281852 | 3.050111 | 0.8366584 | 12.87712 | 3.333343
2018-01-31 22:39 | 239282.3 | 1440.0009 | 5 | 27 | 3.810503 | -2.28185 | 3.050111 | 0.9127151 | 12.87712 | 3.624015
2018-01-31 22:41 | 239402.3 | 1560.0013 | 5 | 27 | 3.788894 | -2.281843 | 3.050111 | 0.988779 | 12.87712 | 3.913034
2018-01-31 22:43 | 239522.3 | 1680.0001 | 5 | 27 | 3.768317 | -2.282052 | 3.050111 | 1.064838 | 12.87712 | 4.200417
2018-01-31 22:45 | 239642.3 | 1800.0013 | 5 | 27 | 3.749207 | -2.281853 | 3.050111 | 1.140894 | 12.87712 | 4.486287
2018-01-31 22:47 | 239762.3 | 1920.0009 | 5 | 27 | 3.731227 | -2.28183 | 3.050111 | 1.21696 | 12.87712 | 4.770777
2018-01-31 22:49 | 239882.3 | 2040.0013 | 5 | 27 | 3.713706 | -2.281897 | 3.050111 | 1.293015 | 12.87712 | 5.053888
2018-01-31 22:51 | 240002.3 | 2160.0001 | 5 | 27 | 3.695845 | -2.281888 | 3.050111 | 1.369073 | 12.87712 | 5.335667
2018-01-31 22:53 | 240122.3 | 2280.0005 | 5 | 27 | 3.679372 | -2.281794 | 3.050111 | 1.445139 | 12.87712 | 5.616157
2018-01-31 22:55 | 240242.3 | 2400.0009 | 5 | 27 | 3.664129 | -2.281818 | 3.050111 | 1.521198 | 12.87712 | 5.895418
2018-01-31 22:57 | 240362.3 | 2520.0013 | 5 | 27 | 3.650232 | -2.281861 | 3.050111 | 1.597262 | 12.87712 | 6.173599
2018-01-31 22:59 | 240482.3 | 2640.0001 | 5 | 27 | 3.636467 | -2.282084 | 3.050111 | 1.673317 | 12.87712 | 6.450694
2018-01-31 23:01 | 240602.3 | 2760.0013 | 5 | 27 | 3.623275 | -2.281838 | 3.050111 | 1.749384 | 12.87712 | 6.726795
2018-01-31 23:03 | 240722.3 | 2880.0001 | 5 | 27 | 3.611655 | -2.281948 | 3.050111 | 1.825437 | 12.87712 | 7.001909
2018-01-31 23:05 | 240842.3 | 3000.0013 | 5 | 27 | 3.601249 | -2.281903 | 3.050111 | 1.901504 | 12.87712 | 7.276228
2018-01-31 23:07 | 240962.3 | 3120.0009 | 5 | 27 | 3.591282 | -2.281955 | 3.050111 | 1.97756 | 12.87712 | 7.549747
2018-01-31 23:09 | 241082.3 | 3240.0005 | 5 | 27 | 3.580693 | -2.281881 | 3.050111 | 2.053621 | 12.87712 | 7.822505
2018-01-31 23:11 | 241202.3 | 3360.0001 | 5 | 27 | 3.57082 | -2.281877 | 3.050111 | 2.129677 | 12.87712 | 8.094457
2018-01-31 23:13 | 241322.3 | 3480.0005 | 5 | 27 | 3.561265 | -2.281814 | 3.050111 | 2.205738 | 12.87712 | 8.365694
2018-01-31 23:15 | 241442.3 | 3600.0001 | 5 | 27 | 3.55187 | -2.282193 | 3.050111 | 2.281795 | 12.87712 | 8.636202
2018-01-31 23:17 | 241562.3 | 3720.0005 | 5 | 27 | 3.541022 | -2.281893 | 3.050111 | 2.357851 | 12.87712 | 8.905948
2018-01-31 23:19 | 241682.3 | 3840.0009 | 5 | 27 | 3.528761 | -2.281857 | 3.050111 | 2.433912 | 12.87712 | 9.174811
2018-01-31 23:21 | 241802.3 | 3960.0005 | 5 | 27 | 3.516131 | -2.281861 | 3.050111 | 2.509977 | 12.87712 | 9.442753
2018-01-31 23:23 | 241922.3 | 4080.0009 | 5 | 27 | 3.501906 | -2.281818 | 3.050111 | 2.586041 | 12.87712 | 9.70967
2018-01-31 23:25 | 242042.3 | 4200.0013 | 5 | 27 | 3.483894 | -2.281855 | 3.050111 | 2.662103 | 12.87712 | 9.975385
2018-01-31 23:27 | 242162.3 | 4320.0009 | 5 | 27 | 3.457505 | -2.282146 | 3.050111 | 2.738157 | 12.87712 | 10.23941
2018-01-31 23:29 | 242282.3 | 4440.0013 | 5 | 27 | 3.421285 | -2.281868 | 3.050111 | 2.814218 | 12.87712 | 10.5011
2018-01-31 23:31 | 242402.3 | 4560.0001 | 5 | 27 | 3.365667 | -2.281906 | 3.050111 | 2.890276 | 12.87712 | 10.75937
2018-01-31 23:33 | 242522.3 | 4680.0013 | 5 | 27 | 3.266975 | -2.281912 | 3.050111 | 2.966337 | 12.87712 | 11.01204
2018-01-31 23:35 | 242642.3 | 4800.0009 | 5 | 27 | 3.02211 | -2.281872 | 3.050111 | 3.0424 | 12.87712 | 11.25298
2018-01-31 23:35 | 242648 | 4805.6819 | 5 | 27 | 2.999983 | -2.282197 | 3.050111 | 3.046 | 12.87712 | 11.26382
2018-01-31 23:37 | 242768 | 120.0004 | 6 | 27 | 3.35653 | 0 | 3.050111 | 3.046 | 12.87712 | 11.26382
2018-01-31 23:39 | 242888 | 240.0008 | 6 | 27 | 3.371195 | 0 | 3.050111 | 3.046 | 12.87712 | 11.26382
2018-01-31 23:40 | 242948 | 300.0045 | 6 | 27 | 3.374761 | 0 | 3.050111 | 3.046 | 12.87712 | 11.26382
2018-01-31 23:40 | 242948 | 0.0025 | 7 | 28 | 3.374796 | 0 | 0 | 0 | 0 | 0
2018-01-31 23:42 | 243068.0963 | 120.0006 | 2 | 28 | 4.026814 | 4.890055 | 0.1624079 | 0 | 0.6351703 | 0
2018-01-31 23:44 | 243188.0959 | 240.0002 | 2 | 28 | 4.067046 | 4.890152 | 0.3254094 | 0 | 1.294769 | 0
2018-01-31 23:46 | 243308.0963 | 360.0006 | 2 | 28 | 4.104768 | 4.890142 | 0.4883948 | 0 | 1.960896 | 0
2018-01-31 23:48 | 243428.0967 | 480.001 | 2 | 28 | 4.131935 | 4.890089 | 0.6513944 | 0 | 2.632276 | 0
2018-01-31 23:50 | 243548.0963 | 600.0006 | 2 | 28 | 4.154863 | 4.890154 | 0.8144025 | 0 | 3.307724 | 0
2018-01-31 23:52 | 243668.0959 | 720.0002 | 2 | 28 | 4.17891 | 4.890106 | 0.9773921 | 0 | 3.986845 | 0
2018-01-31 23:54 | 243788.0972 | 840.0015 | 2 | 28 | 4.200264 | 4.782082 | 1.140009 | 0 | 4.668484 | 0
2018-01-31 23:56 | 243908.096 | 960.0003 | 2 | 28 | 4.200298 | 4.391798 | 1.292678 | 0 | 5.30974 | 0
2018-01-31 23:58 | 244028.0959 | 1080.0002 | 2 | 28 | 4.200262 | 4.049021 | 1.433267 | 0 | 5.900252 | 0
2018-02-01 | 244148.0968 | 1200.0011 | 2 | 28 | 4.20029 | 3.739532 | 1.563048 | 0 | 6.445369 | 0
2018-02-01 00:02 | 244268.0972 | 1320.0015 | 2 | 28 | 4.200285 | 3.422812 | 1.682458 | 0 | 6.946926 | 0
2018-02-01 00:03 | 244328.8447 | 1380.749 | 2 | 28 | 4.200282 | 3.259993 | 1.738832 | 0 | 7.183714 | 0
2018-02-01 00:05 | 244448.8587 | 120.0014 | 3 | 28 | 4.221833 | 3.259968 | 1.847106 | 0 | 7.639542 | 0
2018-02-01 00:07 | 244568.8591 | 240.0018 | 3 | 28 | 4.24854 | 3.259916 | 1.955776 | 0 | 8.099754 | 0
2018-02-01 00:09 | 244688.8578 | 360.0005 | 3 | 28 | 4.277491 | 3.259935 | 2.064434 | 0 | 8.562938 | 0
2018-02-01 00:11 | 244808.8574 | 480.0001 | 3 | 28 | 4.310285 | 3.259943 | 2.173097 | 0 | 9.029484 | 0
2018-02-01 00:13 | 244928.8587 | 600.0014 | 3 | 28 | 4.346544 | 3.259935 | 2.28175 | 0 | 9.499763 | 0
2018-02-01 00:15 | 245048.8582 | 720.0009 | 3 | 28 | 4.384793 | 3.259918 | 2.390413 | 0 | 9.974129 | 0
2018-02-01 00:17 | 245168.8578 | 840.0005 | 3 | 28 | 4.40028 | 2.924862 | 2.495343 | 0 | 10.43552 | 0
2018-02-01 00:19 | 245288.8582 | 960.0009 | 3 | 28 | 4.400282 | 2.52202 | 2.585936 | 0 | 10.83416 | 0
2018-02-01 00:21 | 245408.8578 | 1080.0005 | 3 | 28 | 4.40027 | 2.16828 | 2.663972 | 0 | 11.17754 | 0
2018-02-01 00:23 | 245528.8575 | 1200.0002 | 3 | 28 | 4.40028 | 1.877889 | 2.731259 | 0 | 11.47362 | 0
2018-02-01 00:25 | 245648.8578 | 1320.0005 | 3 | 28 | 4.400267 | 1.634526 | 2.78968 | 0 | 11.73069 | 0
2018-02-01 00:27 | 245768.8575 | 1440.0002 | 3 | 28 | 4.400258 | 1.431637 | 2.84069 | 0 | 11.95514 | 0
2018-02-01 00:29 | 245888.8578 | 1560.0005 | 3 | 28 | 4.400292 | 1.25264 | 2.885359 | 0 | 12.1517 | 0
2018-02-01 00:31 | 246008.8583 | 1680.001 | 3 | 28 | 4.400217 | 1.096489 | 2.924413 | 0 | 12.32355 | 0
2018-02-01 00:33 | 246128.8586 | 1800.0013 | 3 | 28 | 4.400283 | 0.9701586 | 2.958795 | 0 | 12.47483 | 0
2018-02-01 00:35 | 246248.8582 | 1920.0009 | 3 | 28 | 4.400223 | 0.8617687 | 2.989251 | 0 | 12.60885 | 0
2018-02-01 00:37 | 246368.8586 | 2040.0013 | 3 | 28 | 4.400234 | 0.7684393 | 3.016391 | 0 | 12.72827 | 0
2018-02-01 00:39 | 246488.8582 | 2160.0009 | 3 | 28 | 4.40023 | 0.683569 | 3.040569 | 0 | 12.83466 | 0
2018-02-01 00:40 | 246539.3702 | 2210.5129 | 3 | 28 | 4.400232 | 0.6519957 | 3.049934 | 0 | 12.87587 | 0
2018-02-01 00:42 | 246659.4 | 120.0006 | 4 | 28 | 4.338687 | 0 | 3.049934 | 0 | 12.87587 | 0
2018-02-01 00:44 | 246779.4 | 240.001 | 4 | 28 | 4.33243 | 0 | 3.049934 | 0 | 12.87587 | 0
2018-02-01 00:45 | 246839.4 | 300.003 | 4 | 28 | 4.330591 | 0 | 3.049934 | 0 | 12.87587 | 0
2018-02-01 00:47 | 246959.5 | 120.0013 | 5 | 28 | 4.116721 | -2.281827 | 3.049934 | 0.07605506 | 12.87587 | 0.3153935
2018-02-01 00:49 | 247079.5 | 240.0009 | 5 | 28 | 4.081748 | -2.281985 | 3.049934 | 0.1521129 | 12.87587 | 0.6271215
2018-02-01 00:51 | 247199.5 | 360.0013 | 5 | 28 | 4.051161 | -2.281775 | 3.049934 | 0.2281776 | 12.87587 | 0.9364244
2018-02-01 00:53 | 247319.5 | 480.0009 | 5 | 28 | 4.021975 | -2.282095 | 3.049934 | 0.3042291 | 12.87587 | 1.243402
2018-02-01 00:55 | 247439.5 | 600.0005 | 5 | 28 | 3.993729 | -2.281898 | 3.049934 | 0.3802883 | 12.87587 | 1.54824
2018-02-01 00:57 | 247559.5 | 720.0001 | 5 | 28 | 3.964804 | -2.281923 | 3.049934 | 0.456352 | 12.87587 | 1.850925
2018-02-01 00:59 | 247679.5 | 840.0013 | 5 | 28 | 3.936816 | -2.281937 | 3.049934 | 0.5324117 | 12.87587 | 2.15141
2018-02-01 01:01 | 247799.5 | 960.0001 | 5 | 28 | 3.910395 | -2.281845 | 3.049934 | 0.6084726 | 12.87587 | 2.449834
2018-02-01 01:03 | 247919.5 | 1080.0005 | 5 | 28 | 3.885242 | -2.281883 | 3.049934 | 0.6845348 | 12.87587 | 2.746305
2018-02-01 01:05 | 248039.5 | 1200.0009 | 5 | 28 | 3.859506 | -2.28191 | 3.049934 | 0.7605898 | 12.87587 | 3.040826
2018-02-01 01:07 | 248159.5 | 1320.0013 | 5 | 28 | 3.833302 | -2.281893 | 3.049934 | 0.8366526 | 12.87587 | 3.333382
2018-02-01 01:09 | 248279.5 | 1440.0009 | 5 | 28 | 3.809903 | -2.281985 | 3.049934 | 0.9127173 | 12.87587 | 3.624054
2018-02-01 01:11 | 248399.5 | 1560.0006 | 5 | 28 | 3.789023 | -2.281883 | 3.049934 | 0.9887759 | 12.87587 | 3.91302
2018-02-01 01:13 | 248519.5 | 1680.0009 | 5 | 28 | 3.769593 | -2.281823 | 3.049934 | 1.064833 | 12.87587 | 4.200462
2018-02-01 01:15 | 248639.5 | 1800.0013 | 5 | 28 | 3.749973 | -2.281886 | 3.049934 | 1.140901 | 12.87587 | 4.486465
2018-02-01 01:17 | 248759.5 | 1920.0001 | 5 | 28 | 3.731114 | -2.281865 | 3.049934 | 1.21696 | 12.87587 | 4.770955
2018-02-01 01:19 | 248879.5 | 2040.0005 | 5 | 28 | 3.713423 | -2.281937 | 3.049934 | 1.293017 | 12.87587 | 5.054053
2018-02-01 01:21 | 248999.5 | 2160.0009 | 5 | 28 | 3.696986 | -2.282146 | 3.049934 | 1.369076 | 12.87587 | 5.335859
2018-02-01 01:23 | 249119.5 | 2280.0005 | 5 | 28 | 3.680823 | -2.28181 | 3.049934 | 1.445133 | 12.87587 | 5.616427
2018-02-01 01:25 | 249239.5 | 2400.0009 | 5 | 28 | 3.664611 | -2.281886 | 3.049934 | 1.521202 | 12.87587 | 5.895801
2018-02-01 01:27 | 249359.5 | 2520.0005 | 5 | 28 | 3.650158 | -2.281903 | 3.049934 | 1.597263 | 12.87587 | 6.173974
2018-02-01 01:29 | 249479.5 | 2640.0009 | 5 | 28 | 3.636942 | -2.281881 | 3.049934 | 1.673317 | 12.87587 | 6.451071
2018-02-01 01:31 | 249599.5 | 2760.0013 | 5 | 28 | 3.624939 | -2.281839 | 3.049934 | 1.749379 | 12.87587 | 6.727248
2018-02-01 01:33 | 249719.5 | 2880.0009 | 5 | 28 | 3.612803 | -2.281881 | 3.049934 | 1.825443 | 12.87587 | 7.002519
2018-02-01 01:35 | 249839.5 | 3000.0013 | 5 | 28 | 3.601483 | -2.282082 | 3.049934 | 1.9015 | 12.87587 | 7.276858
2018-02-01 01:37 | 249959.5 | 3120.0009 | 5 | 28 | 3.5913 | -2.281877 | 3.049934 | 1.977564 | 12.87587 | 7.550406
2018-02-01 01:39 | 250079.5 | 3240.0013 | 5 | 28 | 3.582052 | -2.28189 | 3.049934 | 2.053622 | 12.87587 | 7.8232
2018-02-01 01:41 | 250199.5 | 3360.0001 | 5 | 28 | 3.572556 | -2.281868 | 3.049934 | 2.129679 | 12.87587 | 8.095283
2018-02-01 01:43 | 250319.5 | 3480.0005 | 5 | 28 | 3.562006 | -2.28191 | 3.049934 | 2.205743 | 12.87587 | 8.366624
2018-02-01 01:45 | 250439.5 | 3600.0009 | 5 | 28 | 3.5519 | -2.281868 | 3.049934 | 2.281799 | 12.87587 | 8.637151
2018-02-01 01:47 | 250559.5 | 3720.0005 | 5 | 28 | 3.541728 | -2.281832 | 3.049934 | 2.357852 | 12.87587 | 8.906896
2018-02-01 01:49 | 250679.5 | 3840.0001 | 5 | 28 | 3.530899 | -2.281861 | 3.049934 | 2.433922 | 12.87587 | 9.175919
2018-02-01 01:51 | 250799.5 | 3960.0006 | 5 | 28 | 3.517423 | -2.282125 | 3.049934 | 2.509976 | 12.87587 | 9.443968
2018-02-01 01:53 | 250919.5 | 4080.0001 | 5 | 28 | 3.501896 | -2.281808 | 3.049934 | 2.586041 | 12.87587 | 9.710938
2018-02-01 01:55 | 251039.5 | 4200.0005 | 5 | 28 | 3.483591 | -2.281925 | 3.049934 | 2.662101 | 12.87587 | 9.976623
2018-02-01 01:57 | 251159.5 | 4320.0009 | 5 | 28 | 3.459874 | -2.281883 | 3.049934 | 2.738156 | 12.87587 | 10.24072
2018-02-01 01:59 | 251279.5 | 4440.0013 | 5 | 28 | 3.423979 | -2.281895 | 3.049934 | 2.814221 | 12.87587 | 10.50263
2018-02-01 02:01 | 251399.5 | 4560.0009 | 5 | 28 | 3.365738 | -2.281875 | 3.049934 | 2.89028 | 12.87587 | 10.76102
2018-02-01 02:03 | 251519.5 | 4680.0013 | 5 | 28 | 3.264175 | -2.281832 | 3.049934 | 2.966338 | 12.87587 | 11.01357
2018-02-01 02:05 | 251639.5 | 4800.0009 | 5 | 28 | 3.016806 | -2.28191 | 3.049934 | 3.042401 | 12.87587 | 11.25419
2018-02-01 02:05 | 251643.8 | 4804.3465 | 5 | 28 | 2.999998 | -2.281899 | 3.049934 | 3.045151 | 12.87587 | 11.26247
2018-02-01 02:07 | 251763.9 | 120.0015 | 6 | 28 | 3.355728 | 0 | 3.049934 | 3.045151 | 12.87587 | 11.26247
2018-02-01 02:09 | 251883.9 | 240.0003 | 6 | 28 | 3.370393 | 0 | 3.049934 | 3.045151 | 12.87587 | 11.26247
2018-02-01 02:10 | 251943.9 | 300.0047 | 6 | 28 | 3.374049 | 0 | 3.049934 | 3.045151 | 12.87587 | 11.26247
2018-02-01 02:10 | 251943.9 | 0.0025 | 7 | 29 | 3.37397 | 0 | 0 | 0 | 0 | 0
2018-02-01 02:12 | 252064 | 120.0013 | 2 | 29 | 4.027619 | 4.890133 | 0.1624061 | 2.25e-09 | 0.6351893 | 7.591e-09
2018-02-01 02:14 | 252184 | 240.0009 | 2 | 29 | 4.066746 | 4.890133 | 0.3254023 | 2.25e-09 | 1.294866 | 7.591e-09
2018-02-01 02:16 | 252304 | 360.0013 | 2 | 29 | 4.102549 | 4.890104 | 0.488387 | 2.25e-09 | 1.960719 | 7.591e-09
2018-02-01 02:18 | 252424 | 480.0009 | 2 | 29 | 4.131185 | 4.89019 | 0.6513875 | 2.25e-09 | 2.631817 | 7.591e-09
2018-02-01 02:20 | 252544 | 600.0005 | 2 | 29 | 4.155879 | 4.890131 | 0.8143898 | 2.25e-09 | 3.307265 | 7.591e-09
2018-02-01 02:22 | 252664 | 720.0001 | 2 | 29 | 4.180165 | 4.890184 | 0.9773958 | 2.25e-09 | 3.986661 | 7.591e-09
2018-02-01 02:24 | 252784 | 840.0014 | 2 | 29 | 4.200318 | 4.800716 | 1.140076 | 2.25e-09 | 4.66864 | 7.591e-09
2018-02-01 02:26 | 252904 | 960.0002 | 2 | 29 | 4.200264 | 4.412298 | 1.293518 | 2.25e-09 | 5.31314 | 7.591e-09
2018-02-01 02:28 | 253024 | 1080.0002 | 2 | 29 | 4.200297 | 4.041824 | 1.434319 | 2.25e-09 | 5.904545 | 7.591e-09
2018-02-01 02:30 | 253144 | 1200.0002 | 2 | 29 | 4.200247 | 3.714123 | 1.563504 | 2.25e-09 | 6.447159 | 7.591e-09
2018-02-01 02:32 | 253264 | 1320.0006 | 2 | 29 | 4.200286 | 3.411903 | 1.682238 | 2.25e-09 | 6.945875 | 7.591e-09
2018-02-01 02:33 | 253326.5 | 1382.5403 | 2 | 29 | 4.200264 | 3.259985 | 1.740192 | 2.25e-09 | 7.189298 | 7.591e-09
2018-02-01 02:35 | 253446.5 | 120.0014 | 3 | 29 | 4.221597 | 3.259892 | 1.848462 | 2.25e-09 | 7.645087 | 7.591e-09
2018-02-01 02:37 | 253566.5 | 240.0001 | 3 | 29 | 4.24963 | 3.259918 | 1.95713 | 2.25e-09 | 8.105325 | 7.591e-09
2018-02-01 02:39 | 253686.5 | 360.0014 | 3 | 29 | 4.27989 | 3.259941 | 2.065789 | 2.25e-09 | 8.568715 | 7.591e-09
2018-02-01 02:41 | 253806.5 | 480.0001 | 3 | 29 | 4.312331 | 3.25988 | 2.174433 | 2.25e-09 | 9.035445 | 7.591e-09
2018-02-01 02:43 | 253926.5 | 600.0006 | 3 | 29 | 4.347005 | 3.259918 | 2.2831 | 2.25e-09 | 9.5059 | 7.591e-09
2018-02-01 02:45 | 254046.5 | 720.0001 | 3 | 29 | 4.385836 | 3.259918 | 2.391766 | 2.25e-09 | 9.980339 | 7.591e-09
2018-02-01 02:47 | 254166.5 | 840.0013 | 3 | 29 | 4.400297 | 2.894365 | 2.496058 | 2.25e-09 | 10.43898 | 7.591e-09
2018-02-01 02:49 | 254286.5 | 960.0002 | 3 | 29 | 4.4003 | 2.496086 | 2.585655 | 2.25e-09 | 10.83324 | 7.591e-09
2018-02-01 02:51 | 254406.5 | 1080.0006 | 3 | 29 | 4.400275 | 2.165436 | 2.66319 | 2.25e-09 | 11.17441 | 7.591e-09
2018-02-01 02:53 | 254526.5 | 1200.0009 | 3 | 29 | 4.400296 | 1.878303 | 2.730466 | 2.25e-09 | 11.47045 | 7.591e-09
2018-02-01 02:55 | 254646.5 | 1320.0005 | 3 | 29 | 4.400229 | 1.624074 | 2.788717 | 2.25e-09 | 11.72676 | 7.591e-09
2018-02-01 02:57 | 254766.5 | 1440.001 | 3 | 29 | 4.400223 | 1.417026 | 2.839311 | 2.25e-09 | 11.94939 | 7.591e-09
2018-02-01 02:59 | 254886.5 | 1560.0005 | 3 | 29 | 4.400248 | 1.244941 | 2.883602 | 2.25e-09 | 12.14428 | 7.591e-09
2018-02-01 03:01 | 255006.5 | 1680.0019 | 3 | 29 | 4.400229 | 1.099368 | 2.922623 | 2.25e-09 | 12.31599 | 7.591e-09
2018-02-01 03:03 | 255126.5 | 1800.0013 | 3 | 29 | 4.400246 | 0.9695253 | 2.957066 | 2.25e-09 | 12.46754 | 7.591e-09
2018-02-01 03:05 | 255246.5 | 1920.0001 | 3 | 29 | 4.400198 | 0.8566017 | 2.987432 | 2.25e-09 | 12.60116 | 7.591e-09
2018-02-01 03:07 | 255366.5 | 2040.0013 | 3 | 29 | 4.400243 | 0.7645149 | 3.014401 | 2.25e-09 | 12.71983 | 7.591e-09
2018-02-01 03:09 | 255486.5 | 2160.0002 | 3 | 29 | 4.400245 | 0.68501 | 3.038516 | 2.25e-09 | 12.82594 | 7.591e-09
2018-02-01 03:10 | 255542.7 | 2216.2027 | 3 | 29 | 4.400223 | 0.651989 | 3.048945 | 2.25e-09 | 12.87183 | 7.591e-09
2018-02-01 03:12 | 255662.8 | 120.0012 | 4 | 29 | 4.338657 | 0 | 3.048945 | 2.25e-09 | 12.87183 | 7.591e-09
2018-02-01 03:14 | 255782.8 | 240.0008 | 4 | 29 | 4.332387 | 0 | 3.048945 | 2.25e-09 | 12.87183 | 7.591e-09
2018-02-01 03:15 | 255842.8 | 300.0004 | 4 | 29 | 4.330605 | 0 | 3.048945 | 2.25e-09 | 12.87183 | 7.591e-09
2018-02-01 03:17 | 255962.9 | 120.0006 | 5 | 29 | 4.114993 | -2.281801 | 3.048945 | 0.07605363 | 12.87183 | 0.315254
2018-02-01 03:19 | 256082.9 | 240.001 | 5 | 29 | 4.081555 | -2.281877 | 3.048945 | 0.152107 | 12.87183 | 0.6269047
2018-02-01 03:21 | 256202.9 | 360.0014 | 5 | 29 | 4.050666 | -2.281905 | 3.048945 | 0.2281704 | 12.87183 | 0.9361871
2018-02-01 03:23 | 256322.9 | 480.0002 | 5 | 29 | 4.020397 | -2.281898 | 3.048945 | 0.304235 | 12.87183 | 1.243135
2018-02-01 03:25 | 256442.9 | 600.0006 | 5 | 29 | 3.991641 | -2.281895 | 3.048945 | 0.3802922 | 12.87183 | 1.547815
2018-02-01 03:27 | 256562.9 | 720.0002 | 5 | 29 | 3.963918 | -2.281859 | 3.048945 | 0.4563457 | 12.87183 | 1.85033
2018-02-01 03:29 | 256682.9 | 840.0006 | 5 | 29 | 3.936755 | -2.281855 | 3.048945 | 0.5324151 | 12.87183 | 2.150827
2018-02-01 03:31 | 256802.9 | 960.0002 | 5 | 29 | 3.909395 | -2.281857 | 3.048945 | 0.608475 | 12.87183 | 2.449212
2018-02-01 03:33 | 256922.9 | 1080.0006 | 5 | 29 | 3.883437 | -2.281848 | 3.048945 | 0.6845313 | 12.87183 | 2.745553
2018-02-01 03:35 | 257042.9 | 1200.001 | 5 | 29 | 3.857822 | -2.281815 | 3.048945 | 0.7605942 | 12.87183 | 3.039963
2018-02-01 03:37 | 257162.9 | 1320.0014 | 5 | 29 | 3.833101 | -2.281835 | 3.048945 | 0.8366525 | 12.87183 | 3.332437
2018-02-01 03:39 | 257282.9 | 1440.001 | 5 | 29 | 3.809548 | -2.28185 | 3.048945 | 0.9127113 | 12.87183 | 3.623077
2018-02-01 03:41 | 257402.9 | 1560.0013 | 5 | 29 | 3.787585 | -2.282242 | 3.048945 | 0.9887784 | 12.87183 | 3.912005
2018-02-01 03:43 | 257522.9 | 1680.0002 | 5 | 29 | 3.767749 | -2.28219 | 3.048945 | 1.064842 | 12.87183 | 4.199341
2018-02-01 03:45 | 257642.9 | 1800.0014 | 5 | 29 | 3.749187 | -2.282023 | 3.048945 | 1.140896 | 12.87183 | 4.485181
2018-02-01 03:47 | 257762.9 | 1920.001 | 5 | 29 | 3.73109 | -2.281823 | 3.048945 | 1.216958 | 12.87183 | 4.769663
2018-02-01 03:49 | 257882.9 | 2040.0014 | 5 | 29 | 3.712635 | -2.281852 | 3.048945 | 1.293016 | 12.87183 | 5.05274
2018-02-01 03:51 | 258002.9 | 2160.0002 | 5 | 29 | 3.695509 | -2.281837 | 3.048945 | 1.369075 | 12.87183 | 5.334459
2018-02-01 03:53 | 258122.9 | 2280.0006 | 5 | 29 | 3.67944 | -2.281863 | 3.048945 | 1.445139 | 12.87183 | 5.614937
2018-02-01 03:55 | 258242.9 | 2400.001 | 5 | 29 | 3.66474 | -2.281875 | 3.048945 | 1.521198 | 12.87183 | 5.894233
2018-02-01 03:57 | 258362.9 | 2520.0006 | 5 | 29 | 3.650223 | -2.281843 | 3.048945 | 1.597252 | 12.87183 | 6.172398
2018-02-01 03:59 | 258482.9 | 2640.0002 | 5 | 29 | 3.636019 | -2.281839 | 3.048945 | 1.673318 | 12.87183 | 6.449503
2018-02-01 04:01 | 258602.9 | 2760.0006 | 5 | 29 | 3.623526 | -2.281818 | 3.048945 | 1.749378 | 12.87183 | 6.725576
2018-02-01 04:03 | 258722.9 | 2880.0002 | 5 | 29 | 3.612452 | -2.281885 | 3.048945 | 1.825433 | 12.87183 | 7.000731
2018-02-01 04:05 | 258842.9 | 3000.0014 | 5 | 29 | 3.601955 | -2.281821 | 3.048945 | 1.901496 | 12.87183 | 7.275105
2018-02-01 04:07 | 258962.9 | 3120.001 | 5 | 29 | 3.590931 | -2.281865 | 3.048945 | 1.97756 | 12.87183 | 7.548667
2018-02-01 04:09 | 259082.9 | 3240.0014 | 5 | 29 | 3.580962 | -2.282028 | 3.048945 | 2.053621 | 12.87183 | 7.82141
2018-02-01 04:11 | 259202.9 | 3360.001 | 5 | 29 | 3.571572 | -2.281808 | 3.048945 | 2.12968 | 12.87183 | 8.093419
2018-02-01 04:13 | 259322.9 | 3480.0014 | 5 | 29 | 3.562546 | -2.281837 | 3.048945 | 2.205739 | 12.87183 | 8.36473
2018-02-01 04:15 | 259442.9 | 3600.001 | 5 | 29 | 3.552361 | -2.281801 | 3.048945 | 2.2818 | 12.87183 | 8.635324
2018-02-01 04:17 | 259562.9 | 3720.0014 | 5 | 29 | 3.540957 | -2.281883 | 3.048945 | 2.357854 | 12.87183 | 8.905063
2018-02-01 04:19 | 259682.9 | 3840.0002 | 5 | 29 | 3.529545 | -2.281843 | 3.048945 | 2.433917 | 12.87183 | 9.173966
2018-02-01 04:21 | 259802.9 | 3960.0014 | 5 | 29 | 3.517367 | -2.281877 | 3.048945 | 2.509981 | 12.87183 | 9.441978
2018-02-01 04:23 | 259922.9 | 4080.0002 | 5 | 29 | 3.502805 | -2.281872 | 3.048945 | 2.586039 | 12.87183 | 9.708969
2018-02-01 04:25 | 260042.9 | 4200.0014 | 5 | 29 | 3.483231 | -2.282072 | 3.048945 | 2.662097 | 12.87183 | 9.974685
2018-02-01 04:27 | 260162.9 | 4320.001 | 5 | 29 | 3.457782 | -2.281901 | 3.048945 | 2.73816 | 12.87183 | 10.2387
2018-02-01 04:29 | 260282.9 | 4440.0006 | 5 | 29 | 3.421961 | -2.282023 | 3.048945 | 2.814219 | 12.87183 | 10.50043
2018-02-01 04:31 | 260402.9 | 4560.0011 | 5 | 29 | 3.366462 | -2.281846 | 3.048945 | 2.890276 | 12.87183 | 10.75877
2018-02-01 04:33 | 260522.9 | 4680.0006 | 5 | 29 | 3.263746 | -2.281858 | 3.048945 | 2.966335 | 12.87183 | 11.01137
2018-02-01 04:35 | 260642.9 | 4800.0011 | 5 | 29 | 3.007579 | -2.281863 | 3.048945 | 3.042397 | 12.87183 | 11.25169
2018-02-01 04:35 | 260644.8 | 4801.9178 | 5 | 29 | 2.999981 | -2.281827 | 3.048945 | 3.04361 | 12.87183 | 11.25534
2018-02-01 04:37 | 260764.8 | 120.0011 | 6 | 29 | 3.357044 | 0 | 3.048945 | 3.04361 | 12.87183 | 11.25534
2018-02-01 04:39 | 260884.8 | 240 | 6 | 29 | 3.37145 | 0 | 3.048945 | 3.04361 | 12.87183 | 11.25534
2018-02-01 04:40 | 260944.8 | 300.0019 | 6 | 29 | 3.375009 | 0 | 3.048945 | 3.04361 | 12.87183 | 11.25534
2018-02-01 04:40 | 260944.8 | 0.0025 | 7 | 30 | 3.375285 | 0 | 0 | 0 | 0 | 0
2018-02-01 04:42 | 261064.9 | 120.0013 | 2 | 30 | 4.025808 | 4.890131 | 0.1624018 | 0 | 0.6348908 | 0
2018-02-01 04:44 | 261184.9 | 240.0009 | 2 | 30 | 4.066827 | 4.890146 | 0.3253863 | 0 | 1.294404 | 0
2018-02-01 04:46 | 261304.9 | 360.0005 | 2 | 30 | 4.102988 | 4.890133 | 0.4883798 | 0 | 1.960369 | 0
2018-02-01 04:48 | 261424.9 | 480.0001 | 2 | 30 | 4.129604 | 4.890104 | 0.6513921 | 0 | 2.631482 | 0
2018-02-01 04:50 | 261544.9 | 600.0006 | 2 | 30 | 4.152961 | 4.890083 | 0.8143995 | 0 | 3.306538 | 0
2018-02-01 04:52 | 261664.9 | 720.0011 | 2 | 30 | 4.178854 | 4.890125 | 0.9773906 | 0 | 3.985508 | 0
2018-02-01 04:54 | 261784.9 | 840.0014 | 2 | 30 | 4.200288 | 4.799702 | 1.140086 | 0 | 4.667454 | 0
2018-02-01 04:56 | 261904.9 | 960.0001 | 2 | 30 | 4.200284 | 4.414106 | 1.293493 | 0 | 5.311807 | 0
2018-02-01 04:58 | 262024.9 | 1080.0014 | 2 | 30 | 4.200289 | 4.077168 | 1.434972 | 0 | 5.906062 | 0
2018-02-01 05:00 | 262144.9 | 1200.001 | 2 | 30 | 4.200275 | 3.743158 | 1.565309 | 0 | 6.453515 | 0
2018-02-01 05:02 | 262264.9 | 1320.0006 | 2 | 30 | 4.200247 | 3.413294 | 1.684476 | 0 | 6.954048 | 0
2018-02-01 05:03 | 262325.3 | 1380.3626 | 2 | 30 | 4.200292 | 3.259998 | 1.740415 | 0 | 7.18901 | 0
2018-02-01 05:05 | 262445.3 | 120.0006 | 3 | 30 | 4.221566 | 3.25993 | 1.848705 | 0 | 7.64489 | 0
2018-02-01 05:07 | 262565.3 | 240.0002 | 3 | 30 | 4.247675 | 3.259964 | 1.957372 | 0 | 8.105021 | 0
2018-02-01 05:09 | 262685.3 | 360.0005 | 3 | 30 | 4.27776 | 3.259893 | 2.066025 | 0 | 8.568134 | 0
2018-02-01 05:11 | 262805.3 | 480.0002 | 3 | 30 | 4.311783 | 3.259956 | 2.174677 | 0 | 9.034754 | 0
2018-02-01 05:13 | 262925.3 | 600.0013 | 3 | 30 | 4.347404 | 3.259918 | 2.283349 | 0 | 9.505234 | 0
2018-02-01 05:15 | 263045.3 | 720.0009 | 3 | 30 | 4.385254 | 3.259956 | 2.392016 | 0 | 9.979703 | 0
2018-02-01 05:17 | 263165.3 | 840.0006 | 3 | 30 | 4.40031 | 2.917934 | 2.496839 | 0 | 10.44063 | 0
2018-02-01 05:19 | 263285.3 | 960.0002 | 3 | 30 | 4.400284 | 2.500443 | 2.586961 | 0 | 10.8372 | 0
2018-02-01 05:21 | 263405.3 | 1080.0013 | 3 | 30 | 4.400308 | 2.158052 | 2.664399 | 0 | 11.17795 | 0
2018-02-01 05:23 | 263525.3 | 1200.0009 | 3 | 30 | 4.400306 | 1.870931 | 2.731389 | 0 | 11.47273 | 0
2018-02-01 05:25 | 263645.3 | 1320.0014 | 3 | 30 | 4.400268 | 1.631946 | 2.789653 | 0 | 11.7291 | 0
2018-02-01 05:27 | 263765.3 | 1440.0001 | 3 | 30 | 4.400292 | 1.422834 | 2.840479 | 0 | 11.95275 | 0
2018-02-01 05:29 | 263885.3 | 1560.0014 | 3 | 30 | 4.4002 | 1.238924 | 2.884751 | 0 | 12.14756 | 0
2018-02-01 05:31 | 264005.3 | 1680.0009 | 3 | 30 | 4.400205 | 1.091119 | 2.92353 | 0 | 12.31819 | 0
2018-02-01 05:33 | 264125.3 | 1800.0006 | 3 | 30 | 4.400258 | 0.9668903 | 2.957754 | 0 | 12.46879 | 0
2018-02-01 05:35 | 264245.3 | 1920.0009 | 3 | 30 | 4.400235 | 0.8590641 | 2.988144 | 0 | 12.60251 | 0
2018-02-01 05:37 | 264365.3 | 2040.0013 | 3 | 30 | 4.400245 | 0.7615595 | 3.015128 | 0 | 12.72125 | 0
2018-02-01 05:39 | 264485.3 | 2160.001 | 3 | 30 | 4.400235 | 0.679678 | 3.039088 | 0 | 12.82667 | 0
2018-02-01 05:40 | 264530 | 2204.7101 | 3 | 30 | 4.400234 | 0.6519957 | 3.047347 | 0 | 12.86302 | 0
2018-02-01 05:42 | 264650 | 120.0003 | 4 | 30 | 4.338607 | 0 | 3.047347 | 0 | 12.86302 | 0
2018-02-01 05:44 | 264770 | 240.0007 | 4 | 30 | 4.332332 | 0 | 3.047347 | 0 | 12.86302 | 0
2018-02-01 05:45 | 264830 | 300.0035 | 4 | 30 | 4.330517 | 0 | 3.047347 | 0 | 12.86302 | 0
2018-02-01 05:47 | 264950.1 | 120.0006 | 5 | 30 | 4.114924 | -2.281921 | 3.047347 | 0.07605314 | 12.86302 | 0.3152823
2018-02-01 05:49 | 265070.1 | 240.0018 | 5 | 30 | 4.08079 | -2.281885 | 3.047347 | 0.1521127 | 12.86302 | 0.6269178
2018-02-01 05:51 | 265190.1 | 360.0014 | 5 | 30 | 4.050425 | -2.281988 | 3.047347 | 0.2281724 | 12.86302 | 0.9361325
2018-02-01 05:53 | 265310.1 | 480.0002 | 5 | 30 | 4.021485 | -2.281932 | 3.047347 | 0.3042402 | 12.86302 | 1.24314
2018-02-01 05:55 | 265430.1 | 600.0006 | 5 | 30 | 3.991993 | -2.281895 | 3.047347 | 0.3803002 | 12.86302 | 1.547901
2018-02-01 05:57 | 265550.1 | 720.001 | 5 | 30 | 3.963159 | -2.281961 | 3.047347 | 0.456357 | 12.86302 | 1.850413
2018-02-01 05:59 | 265670.1 | 840.0006 | 5 | 30 | 3.935635 | -2.281919 | 3.047347 | 0.5324185 | 12.86302 | 2.150803
2018-02-01 06:01 | 265790.1 | 960.001 | 5 | 30 | 3.909725 | -2.281939 | 3.047347 | 0.6084828 | 12.86302 | 2.449166
2018-02-01 06:03 | 265910.1 | 1080.0006 | 5 | 30 | 3.88411 | -2.281917 | 3.047347 | 0.6845388 | 12.86302 | 2.745553
2018-02-01 06:05 | 266030.1 | 1200.001 | 5 | 30 | 3.857358 | -2.281892 | 3.047347 | 0.7606047 | 12.86302 | 3.039984
2018-02-01 06:07 | 266150.1 | 1320.0014 | 5 | 30 | 3.831851 | -2.281952 | 3.047347 | 0.8366616 | 12.86302 | 3.332381
2018-02-01 06:09 | 266270.1 | 1440.0002 | 5 | 30 | 3.808771 | -2.281886 | 3.047347 | 0.9127238 | 12.86302 | 3.622944
2018-02-01 06:11 | 266390.1 | 1560.0014 | 5 | 30 | 3.788173 | -2.281979 | 3.047347 | 0.9887941 | 12.86302 | 3.911889
2018-02-01 06:13 | 266510.1 | 1680.001 | 5 | 30 | 3.767839 | -2.281983 | 3.047347 | 1.064854 | 12.86302 | 4.199248
2018-02-01 06:15 | 266630.1 | 1800.0013 | 5 | 30 | 3.74816 | -2.281986 | 3.047347 | 1.140913 | 12.86302 | 4.485065
2018-02-01 06:17 | 266750.1 | 1920.001 | 5 | 30 | 3.729693 | -2.28195 | 3.047347 | 1.216968 | 12.86302 | 4.769426
2018-02-01 06:19 | 266870.1 | 2040.0006 | 5 | 30 | 3.712521 | -2.281919 | 3.047347 | 1.293031 | 12.86302 | 5.052455
2018-02-01 06:21 | 266990.1 | 2160.001 | 5 | 30 | 3.695716 | -2.281846 | 3.047347 | 1.369096 | 12.86302 | 5.334208
2018-02-01 06:23 | 267110.1 | 2280.0006 | 5 | 30 | 3.678684 | -2.281906 | 3.047347 | 1.445149 | 12.86302 | 5.614624
2018-02-01 06:25 | 267230.1 | 2400.0002 | 5 | 30 | 3.663245 | -2.281928 | 3.047347 | 1.521213 | 12.86302 | 5.893843
2018-02-01 06:27 | 267350.1 | 2520.0014 | 5 | 30 | 3.648983 | -2.281912 | 3.047347 | 1.597275 | 12.86302 | 6.171926
2018-02-01 06:29 | 267470.1 | 2640.0002 | 5 | 30 | 3.636191 | -2.281892 | 3.047347 | 1.673325 | 12.86302 | 6.448944
2018-02-01 06:31 | 267590.1 | 2760.0006 | 5 | 30 | 3.623363 | -2.281948 | 3.047347 | 1.749391 | 12.86302 | 6.725049
2018-02-01 06:33 | 267710.1 | 2880.0002 | 5 | 30 | 3.611277 | -2.281941 | 3.047347 | 1.825445 | 12.86302 | 7.000151
2018-02-01 06:35 | 267830.1 | 3000.0006 | 5 | 30 | 3.600477 | -2.281915 | 3.047347 | 1.901508 | 12.86302 | 7.274418
2018-02-01 06:37 | 267950.1 | 3120.0002 | 5 | 30 | 3.590744 | -2.281883 | 3.047347 | 1.97757 | 12.86302 | 7.547894
2018-02-01 06:39 | 268070.1 | 3240.0014 | 5 | 30 | 3.581187 | -2.281919 | 3.047347 | 2.053636 | 12.86302 | 7.820666
2018-02-01 06:41 | 268190.1 | 3360.001 | 5 | 30 | 3.570714 | -2.281905 | 3.047347 | 2.129694 | 12.86302 | 8.092648
2018-02-01 06:43 | 268310.1 | 3480.0006 | 5 | 30 | 3.560815 | -2.281933 | 3.047347 | 2.205749 | 12.86302 | 8.363839
2018-02-01 06:45 | 268430.1 | 3600.001 | 5 | 30 | 3.551012 | -2.281898 | 3.047347 | 2.281814 | 12.86302 | 8.634319
2018-02-01 06:47 | 268550.1 | 3720.0006 | 5 | 30 | 3.541155 | -2.281906 | 3.047347 | 2.357875 | 12.86302 | 8.904048
2018-02-01 06:49 | 268670.1 | 3840.0003 | 5 | 30 | 3.529273 | -2.281921 | 3.047347 | 2.433927 | 12.86302 | 9.172921
2018-02-01 06:51 | 268790.1 | 3960.0006 | 5 | 30 | 3.51553 | -2.281863 | 3.047347 | 2.509993 | 12.86302 | 9.44086
2018-02-01 06:53 | 268910.1 | 4080.001 | 5 | 30 | 3.500421 | -2.281915 | 3.047347 | 2.586051 | 12.86302 | 9.707685
2018-02-01 06:55 | 269030.1 | 4200.0014 | 5 | 30 | 3.482802 | -2.281933 | 3.047347 | 2.662115 | 12.86302 | 9.973284
2018-02-01 06:57 | 269150.1 | 4320.001 | 5 | 30 | 3.458461 | -2.281865 | 3.047347 | 2.738176 | 12.86302 | 10.23733
2018-02-01 06:59 | 269270.1 | 4440.0014 | 5 | 30 | 3.420407 | -2.281899 | 3.047347 | 2.81424 | 12.86302 | 10.49905
2018-02-01 07:01 | 269390.1 | 4560.0002 | 5 | 30 | 3.362463 | -2.281915 | 3.047347 | 2.890296 | 12.86302 | 10.75716
2018-02-01 07:03 | 269510.1 | 4680.0006 | 5 | 30 | 3.258845 | -2.281825 | 3.047347 | 2.966356 | 12.86302 | 11.00941
2018-02-01 07:05 | 269630.1 | 4800.0003 | 5 | 30 | 3.003217 | -2.28181 | 3.047347 | 3.042414 | 12.86302 | 11.24944
2018-02-01 07:05 | 269630.9 | 4800.7984 | 5 | 30 | 2.999997 | -2.281897 | 3.047347 | 3.042924 | 12.86302 | 11.25097
2018-02-01 07:07 | 269751 | 120.0014 | 6 | 30 | 3.354871 | 0 | 3.047347 | 3.042924 | 12.86302 | 11.25097
2018-02-01 07:09 | 269871 | 240.001 | 6 | 30 | 3.369339 | 0 | 3.047347 | 3.042924 | 12.86302 | 11.25097
2018-02-01 07:10 | 269931 | 300.0022 | 6 | 30 | 3.372879 | 0 | 3.047347 | 3.042924 | 12.86302 | 11.25097
2018-02-01 07:10 | 269931 | 0.0024 | 7 | 31 | 3.372842 | 0 | 0 | 0 | 0 | 0
2018-02-01 07:12 | 270051.1 | 120.0013 | 2 | 31 | 4.027118 | 4.889786 | 0.1623989 | 0 | 0.6350552 | 0
2018-02-01 07:14 | 270171.1 | 240.0001 | 2 | 31 | 4.065472 | 4.890154 | 0.3253825 | 0 | 1.294507 | 0
2018-02-01 07:16 | 270291.1 | 360.0013 | 2 | 31 | 4.102766 | 4.890089 | 0.4883908 | 0 | 1.960358 | 0
2018-02-01 07:18 | 270411.1 | 480.0009 | 2 | 31 | 4.13123 | 4.890152 | 0.6514015 | 0 | 2.631603 | 0
2018-02-01 07:20 | 270531.1 | 600.0005 | 2 | 31 | 4.154857 | 4.890106 | 0.8143862 | 0 | 3.306869 | 0
2018-02-01 07:22 | 270651.1 | 720.0001 | 2 | 31 | 4.178312 | 4.890116 | 0.9773726 | 0 | 3.985974 | 0
2018-02-01 07:24 | 270771.1 | 840.0016 | 2 | 31 | 4.20028 | 4.826483 | 1.140249 | 0 | 4.6685 | 0
2018-02-01 07:26 | 270891.1 | 960.0012 | 2 | 31 | 4.200297 | 4.40946 | 1.293981 | 0 | 5.314217 | 0
2018-02-01 07:28 | 271011.1 | 1080.0006 | 2 | 31 | 4.200268 | 4.054514 | 1.434918 | 0 | 5.906193 | 0
2018-02-01 07:30 | 271131.1 | 1200.0002 | 2 | 31 | 4.200267 | 3.734558 | 1.564689 | 0 | 6.451269 | 0
2018-02-01 07:32 | 271251.1 | 1320.0014 | 2 | 31 | 4.200273 | 3.433439 | 1.684175 | 0 | 6.953142 | 0
2018-02-01 07:33 | 271318.5 | 1387.4132 | 2 | 31 | 4.200264 | 3.259991 | 1.746839 | 0 | 7.216351 | 0
2018-02-01 07:35 | 271438.5 | 120.0007 | 3 | 31 | 4.22299 | 3.259939 | 1.855142 | 0 | 7.672358 | 0
2018-02-01 07:37 | 271558.5 | 240.001 | 3 | 31 | 4.250324 | 3.259972 | 1.963801 | 0 | 8.132684 | 0
2018-02-01 07:39 | 271678.5 | 360.0007 | 3 | 31 | 4.280274 | 3.259972 | 2.072461 | 0 | 8.596128 | 0
2018-02-01 07:41 | 271798.5 | 480.0002 | 3 | 31 | 4.312295 | 3.26001 | 2.181116 | 0 | 9.062907 | 0
2018-02-01 07:43 | 271918.5 | 600.0015 | 3 | 31 | 4.348444 | 3.259943 | 2.289784 | 0 | 9.533435 | 0
2018-02-01 07:45 | 272038.5 | 720.0011 | 3 | 31 | 4.387864 | 3.259914 | 2.398448 | 0 | 10.00809 | 0
2018-02-01 07:47 | 272158.5 | 840.0014 | 3 | 31 | 4.40032 | 2.882341 | 2.502333 | 0 | 10.465 | 0
2018-02-01 07:49 | 272278.5 | 960.0002 | 3 | 31 | 4.40029 | 2.489933 | 2.591632 | 0 | 10.85795 | 0
2018-02-01 07:51 | 272398.5 | 1080.0015 | 3 | 31 | 4.400297 | 2.153902 | 2.668896 | 0 | 11.19793 | 0
2018-02-01 07:53 | 272518.5 | 1200.001 | 3 | 31 | 4.400262 | 1.856334 | 2.73559 | 0 | 11.4914 | 0
2018-02-01 07:55 | 272638.5 | 1320.0007 | 3 | 31 | 4.400254 | 1.613096 | 2.793298 | 0 | 11.74534 | 0
2018-02-01 07:57 | 272758.5 | 1440.0003 | 3 | 31 | 4.400231 | 1.40844 | 2.843561 | 0 | 11.9665 | 0
2018-02-01 07:59 | 272878.5 | 1560.0007 | 3 | 31 | 4.400281 | 1.239793 | 2.887635 | 0 | 12.16044 | 0
2018-02-01 08:01 | 272998.5 | 1680.0011 | 3 | 31 | 4.400234 | 1.08702 | 2.926374 | 0 | 12.3309 | 0
2018-02-01 08:03 | 273118.5 | 1800.0007 | 3 | 31 | 4.400226 | 0.9576073 | 2.960381 | 0 | 12.48054 | 0
2018-02-01 08:05 | 273238.5 | 1920.0002 | 3 | 31 | 4.400198 | 0.8494244 | 2.990464 | 0 | 12.61291 | 0
2018-02-01 08:07 | 273358.5 | 2040.0015 | 3 | 31 | 4.400238 | 0.7598505 | 3.017233 | 0 | 12.7307 | 0
2018-02-01 08:09 | 273478.5 | 2160.0002 | 3 | 31 | 4.40019 | 0.6790819 | 3.041183 | 0 | 12.83609 | 0
2018-02-01 08:10 | 273521.5 | 2203.011 | 3 | 31 | 4.400209 | 0.6519976 | 3.049137 | 0 | 12.87109 | 0
2018-02-01 08:12 | 273641.5 | 120.0012 | 4 | 31 | 4.339054 | 0 | 3.049138 | 0 | 12.87109 | 0
2018-02-01 08:14 | 273761.5 | 240.0001 | 4 | 31 | 4.332906 | 0 | 3.049138 | 0 | 12.87109 | 0
2018-02-01 08:15 | 273821.5 | 300.0044 | 4 | 31 | 4.331084 | 0 | 3.049138 | 0 | 12.87109 | 0
2018-02-01 08:17 | 273941.6 | 120.0014 | 5 | 31 | 4.117355 | -2.281912 | 3.049138 | 0.07605027 | 12.87109 | 0.3153919
2018-02-01 08:19 | 274061.6 | 240.001 | 5 | 31 | 4.083284 | -2.281905 | 3.049138 | 0.1521057 | 12.87109 | 0.62721
2018-02-01 08:21 | 274181.6 | 360.0014 | 5 | 31 | 4.051807 | -2.281919 | 3.049138 | 0.2281685 | 12.87109 | 0.936583
2018-02-01 08:23 | 274301.6 | 480.0002 | 5 | 31 | 4.022258 | -2.281853 | 3.049138 | 0.3042349 | 12.87109 | 1.24366
2018-02-01 08:25 | 274421.6 | 600.0014 | 5 | 31 | 3.993808 | -2.281868 | 3.049138 | 0.3802886 | 12.87109 | 1.548477
2018-02-01 08:27 | 274541.6 | 720.001 | 5 | 31 | 3.966001 | -2.281905 | 3.049138 | 0.4563501 | 12.87109 | 1.851198
2018-02-01 08:29 | 274661.6 | 840.0007 | 5 | 31 | 3.937672 | -2.281873 | 3.049138 | 0.5324104 | 12.87109 | 2.151781
2018-02-01 08:31 | 274781.6 | 960.0002 | 5 | 31 | 3.910794 | -2.281895 | 3.049138 | 0.6084716 | 12.87109 | 2.45025
2018-02-01 08:33 | 274901.6 | 1080.0014 | 5 | 31 | 3.885168 | -2.281875 | 3.049138 | 0.684533 | 12.87109 | 2.746732
2018-02-01 08:35 | 275021.6 | 1200.0012 | 5 | 31 | 3.859954 | -2.281903 | 3.049138 | 0.7605987 | 12.87109 | 3.041302
2018-02-01 08:37 | 275141.6 | 1320.0014 | 5 | 31 | 3.834543 | -2.281881 | 3.049138 | 0.836658 | 12.87109 | 3.333919
2018-02-01 08:39 | 275261.6 | 1440.001 | 5 | 31 | 3.810237 | -2.281892 | 3.049138 | 0.9127165 | 12.87109 | 3.624624
2018-02-01 08:41 | 275381.6 | 1560.0006 | 5 | 31 | 3.788958 | -2.281899 | 3.049138 | 0.9887776 | 12.87109 | 3.913612
2018-02-01 08:43 | 275501.6 | 1680.0002 | 5 | 31 | 3.769373 | -2.281915 | 3.049138 | 1.064836 | 12.87109 | 4.201041
2018-02-01 08:45 | 275621.6 | 1800.0014 | 5 | 31 | 3.75062 | -2.281861 | 3.049138 | 1.140895 | 12.87109 | 4.487025
2018-02-01 08:47 | 275741.6 | 1920.001 | 5 | 31 | 3.731537 | -2.281899 | 3.049138 | 1.216952 | 12.87109 | 4.771562
2018-02-01 08:49 | 275861.6 | 2040.0014 | 5 | 31 | 3.713436 | -2.281853 | 3.049138 | 1.293014 | 12.87109 | 5.054689
2018-02-01 08:51 | 275981.6 | 2160.0003 | 5 | 31 | 3.696502 | -2.281925 | 3.049138 | 1.369074 | 12.87109 | 5.336484
2018-02-01 08:53 | 276101.6 | 2280.0006 | 5 | 31 | 3.680814 | -2.281903 | 3.049138 | 1.445135 | 12.87109 | 5.61704
2018-02-01 08:55 | 276221.6 | 2400.0002 | 5 | 31 | 3.665497 | -2.281917 | 3.049138 | 1.521193 | 12.87109 | 5.896415
2018-02-01 08:57 | 276341.6 | 2520.0006 | 5 | 31 | 3.65022 | -2.281935 | 3.049138 | 1.597252 | 12.87109 | 6.174618
2018-02-01 08:59 | 276461.6 | 2640.0002 | 5 | 31 | 3.636679 | -2.28189 | 3.049138 | 1.673319 | 12.87109 | 6.451756
2018-02-01 09:01 | 276581.6 | 2760.0006 | 5 | 31 | 3.624516 | -2.281886 | 3.049138 | 1.749374 | 12.87109 | 6.727872
2018-02-01 09:03 | 276701.6 | 2880.001 | 5 | 31 | 3.613253 | -2.281886 | 3.049138 | 1.825431 | 12.87109 | 7.003113
2018-02-01 09:05 | 276821.6 | 3000.0014 | 5 | 31 | 3.601821 | -2.28185 | 3.049138 | 1.901493 | 12.87109 | 7.277514
2018-02-01 09:07 | 276941.6 | 3120.0002 | 5 | 31 | 3.591211 | -2.28196 | 3.049138 | 1.977553 | 12.87109 | 7.551057
2018-02-01 09:09 | 277061.6 | 3240.0003 | 5 | 31 | 3.581428 | -2.28189 | 3.049138 | 2.053613 | 12.87109 | 7.82383
2018-02-01 09:11 | 277181.6 | 3360.001 | 5 | 31 | 3.572349 | -2.28183 | 3.049138 | 2.129673 | 12.87109 | 8.095883
2018-02-01 09:13 | 277301.6 | 3480.0006 | 5 | 31 | 3.562696 | -2.28219 | 3.049138 | 2.205732 | 12.87109 | 8.36723
2018-02-01 09:15 | 277421.6 | 3600.001 | 5 | 31 | 3.551996 | -2.281975 | 3.049138 | 2.281785 | 12.87109 | 8.637777
2018-02-01 09:17 | 277541.6 | 3720.0014 | 5 | 31 | 3.541345 | -2.281997 | 3.049138 | 2.357853 | 12.87109 | 8.907569
2018-02-01 09:19 | 277661.6 | 3840.0002 | 5 | 31 | 3.530255 | -2.281899 | 3.049138 | 2.433909 | 12.87109 | 9.176489
2018-02-01 09:21 | 277781.6 | 3960.0014 | 5 | 31 | 3.517871 | -2.281895 | 3.049138 | 2.509975 | 12.87109 | 9.444571
2018-02-01 09:23 | 277901.6 | 4080.0011 | 5 | 31 | 3.501886 | -2.281939 | 3.049138 | 2.586038 | 12.87109 | 9.711572
2018-02-01 09:25 | 278021.6 | 4200.0006 | 5 | 31 | 3.482831 | -2.281915 | 3.049138 | 2.66209 | 12.87109 | 9.97719
2018-02-01 09:27 | 278141.6 | 4320.001 | 5 | 31 | 3.458107 | -2.281975 | 3.049138 | 2.738155 | 12.87109 | 10.24122
2018-02-01 09:29 | 278261.6 | 4440.0006 | 5 | 31 | 3.423336 | -2.281873 | 3.049138 | 2.814216 | 12.87109 | 10.50301
2018-02-01 09:31 | 278381.6 | 4560.0002 | 5 | 31 | 3.366813 | -2.281923 | 3.049138 | 2.89027 | 12.87109 | 10.76142
2018-02-01 09:33 | 278501.6 | 4680.0006 | 5 | 31 | 3.261806 | -2.281892 | 3.049138 | 2.966338 | 12.87109 | 11.01396
2018-02-01 09:35 | 278621.6 | 4800.0002 | 5 | 31 | 3.00839 | -2.281973 | 3.049138 | 3.042397 | 12.87109 | 11.25424
2018-02-01 09:35 | 278623.8 | 4802.1257 | 5 | 31 | 2.999986 | -2.281915 | 3.049138 | 3.043748 | 12.87109 | 11.2583
2018-02-01 09:37 | 278743.8 | 120.0004 | 6 | 31 | 3.355999 | 0 | 3.049138 | 3.043748 | 12.87109 | 11.2583
2018-02-01 09:39 | 278863.8 | 240.0007 | 6 | 31 | 3.370384 | 0 | 3.049138 | 3.043748 | 12.87109 | 11.2583
2018-02-01 09:40 | 278923.8 | 300.0035 | 6 | 31 | 3.37399 | 0 | 3.049138 | 3.043748 | 12.87109 | 11.2583
2018-02-01 09:40 | 278923.8 | 0.0025 | 7 | 32 | 3.373957 | 0 | 0 | 0 | 0 | 0
2018-02-01 09:42 | 279043.9 | 120.0006 | 2 | 32 | 4.026888 | 4.890135 | 0.1624028 | 0 | 0.6349852 | 0
2018-02-01 09:44 | 279163.9 | 240.0001 | 2 | 32 | 4.066481 | 4.890106 | 0.3254105 | 0 | 1.294619 | 0
2018-02-01 09:46 | 279283.9 | 360.0005 | 2 | 32 | 4.102413 | 4.890163 | 0.4883968 | 0 | 1.960487 | 0
2018-02-01 09:48 | 279403.9 | 480.0009 | 2 | 32 | 4.129014 | 4.890198 | 0.651399 | 0 | 2.631419 | 0
2018-02-01 09:50 | 279523.9 | 600.0006 | 2 | 32 | 4.153597 | 4.88982 | 0.8143899 | 0 | 3.306406 | 0
2018-02-01 09:52 | 279643.9 | 720.0009 | 2 | 32 | 4.178712 | 4.8901 | 0.9773895 | 0 | 3.985492 | 0
2018-02-01 09:54 | 279763.9 | 840.0006 | 2 | 32 | 4.200307 | 4.811943 | 1.140173 | 0 | 4.667734 | 0
2018-02-01 09:56 | 279883.9 | 960.0009 | 2 | 32 | 4.200302 | 4.433062 | 1.294015 | 0 | 5.313916 | 0
2018-02-01 09:58 | 280003.9 | 1080.0014 | 2 | 32 | 4.200289 | 4.08012 | 1.435868 | 0 | 5.909739 | 0
2018-02-01 10:00 | 280123.9 | 1200.0009 | 2 | 32 | 4.200305 | 3.732155 | 1.566 | 0 | 6.456331 | 0
2018-02-01 10:02 | 280243.9 | 1320.0006 | 2 | 32 | 4.200285 | 3.416866 | 1.685087 | 0 | 6.956531 | 0
2018-02-01 10:03 | 280305.6 | 1381.685 | 2 | 32 | 4.200313 | 3.259995 | 1.742274 | 0 | 7.196732 | 0
2018-02-01 10:05 | 280425.6 | 120.0007 | 3 | 32 | 4.221272 | 3.259928 | 1.850565 | 0 | 7.65261 | 0
2018-02-01 10:07 | 280545.6 | 240.0011 | 3 | 32 | 4.24798 | 3.259945 | 1.959225 | 0 | 8.112708 | 0
2018-02-01 10:09 | 280665.6 | 360.0006 | 3 | 32 | 4.279222 | 3.259958 | 2.067891 | 0 | 8.57599 | 0
2018-02-01 10:11 | 280785.6 | 480.001 | 3 | 32 | 4.312389 | 3.259924 | 2.176558 | 0 | 9.04278 | 0
2018-02-01 10:13 | 280905.6 | 600.0006 | 3 | 32 | 4.347669 | 3.259964 | 2.285213 | 0 | 9.513243 | 0
2018-02-01 10:15 | 281025.6 | 720.0002 | 3 | 32 | 4.385274 | 3.259933 | 2.393882 | 0 | 9.98771 | 0
2018-02-01 10:17 | 281145.6 | 840.0007 | 3 | 32 | 4.400284 | 2.902538 | 2.498491 | 0 | 10.44771 | 0
2018-02-01 10:19 | 281265.6 | 960.0002 | 3 | 32 | 4.400287 | 2.493025 | 2.588143 | 0 | 10.84221 | 0
2018-02-01 10:21 | 281385.6 | 1080.0014 | 3 | 32 | 4.400292 | 2.155186 | 2.665451 | 0 | 11.18238 | 0
2018-02-01 10:23 | 281505.6 | 1200.0002 | 3 | 32 | 4.400277 | 1.872572 | 2.73244 | 0 | 11.47716 | 0
2018-02-01 10:25 | 281625.6 | 1320.0014 | 3 | 32 | 4.400292 | 1.628325 | 2.790699 | 0 | 11.73351 | 0
2018-02-01 10:27 | 281745.6 | 1440.0002 | 3 | 32 | 4.400202 | 1.412682 | 2.841297 | 0 | 11.95616 | 0
2018-02-01 10:29 | 281865.6 | 1560.0007 | 3 | 32 | 4.400235 | 1.237481 | 2.885394 | 0 | 12.15019 | 0
2018-02-01 10:31 | 281985.6 | 1680.0002 | 3 | 32 | 4.400239 | 1.090048 | 2.924122 | 0 | 12.32061 | 0
2018-02-01 10:33 | 282105.6 | 1800.0007 | 3 | 32 | 4.400256 | 0.9664316 | 2.958351 | 0 | 12.47122 | 0
2018-02-01 10:35 | 282225.6 | 1920.0002 | 3 | 32 | 4.400238 | 0.854557 | 2.988667 | 0 | 12.60462 | 0
2018-02-01 10:37 | 282345.6 | 2040.0007 | 3 | 32 | 4.400242 | 0.7587261 | 3.015488 | 0 | 12.72264 | 0
2018-02-01 10:39 | 282465.6 | 2160.0002 | 3 | 32 | 4.400172 | 0.6768303 | 3.039382 | 0 | 12.82778 | 0
2018-02-01 10:40 | 282508 | 2202.4477 | 3 | 32 | 4.400237 | 0.651989 | 3.047216 | 0 | 12.86225 | 0
2018-02-01 10:42 | 282628.1 | 120.0002 | 4 | 32 | 4.338864 | 0 | 3.047216 | 0 | 12.86225 | 0
2018-02-01 10:44 | 282748.1 | 240.001 | 4 | 32 | 4.332676 | 0 | 3.047216 | 0 | 12.86225 | 0
2018-02-01 10:45 | 282808.1 | 300.003 | 4 | 32 | 4.330885 | 0 | 3.047216 | 0 | 12.86225 | 0
2018-02-01 10:47 | 282928.2 | 120.0013 | 5 | 32 | 4.116223 | -2.281897 | 3.047216 | 0.0760574 | 12.86225 | 0.3153627
2018-02-01 10:49 | 283048.2 | 240.0009 | 5 | 32 | 4.08241 | -2.281937 | 3.047216 | 0.152109 | 12.86225 | 0.6270773
2018-02-01 10:51 | 283168.2 | 360.0005 | 5 | 32 | 4.052484 | -2.281868 | 3.047216 | 0.2281715 | 12.86225 | 0.9364499
2018-02-01 10:53 | 283288.2 | 480.0001 | 5 | 32 | 4.022739 | -2.281899 | 3.047216 | 0.3042374 | 12.86225 | 1.243579
2018-02-01 10:55 | 283408.2 | 600.0013 | 5 | 32 | 3.993135 | -2.281879 | 3.047216 | 0.3802913 | 12.86225 | 1.548388
2018-02-01 10:57 | 283528.2 | 720.001 | 5 | 32 | 3.964898 | -2.281913 | 3.047216 | 0.4563545 | 12.86225 | 1.85104
2018-02-01 10:59 | 283648.2 | 840.0005 | 5 | 32 | 3.937871 | -2.281881 | 3.047216 | 0.5324184 | 12.86225 | 2.151586
2018-02-01 11:01 | 283768.2 | 960.0009 | 5 | 32 | 3.911764 | -2.28182 | 3.047216 | 0.6084714 | 12.86225 | 2.450079
2018-02-01 11:03 | 283888.2 | 1080.0005 | 5 | 32 | 3.885245 | -2.281939 | 3.047216 | 0.6845387 | 12.86225 | 2.746632
2018-02-01 11:05 | 284008.2 | 1200.0001 | 5 | 32 | 3.859242 | -2.281861 | 3.047216 | 0.7605922 | 12.86225 | 3.041126
2018-02-01 11:07 | 284128.2 | 1320.0013 | 5 | 32 | 3.83399 | -2.281899 | 3.047216 | 0.8366593 | 12.86225 | 3.333717
2018-02-01 11:09 | 284248.2 | 1440.0001 | 5 | 32 | 3.811312 | -2.281919 | 3.047216 | 0.9127132 | 12.86225 | 3.624432
2018-02-01 11:11 | 284368.2 | 1560.0005 | 5 | 32 | 3.789999 | -2.281835 | 3.047216 | 0.9887775 | 12.86225 | 3.913522
2018-02-01 11:13 | 284488.2 | 1680 | 5 | 32 | 3.769476 | -2.281838 | 3.047216 | 1.064836 | 12.86225 | 4.200995
2018-02-01 11:15 | 284608.2 | 1800.0005 | 5 | 32 | 3.75033 | -2.281917 | 3.047216 | 1.140896 | 12.86225 | 4.486966
2018-02-01 11:17 | 284728.2 | 1920.0001 | 5 | 32 | 3.732303 | -2.28185 | 3.047216 | 1.216954 | 12.86225 | 4.771514
2018-02-01 11:19 | 284848.2 | 2040.0014 | 5 | 32 | 3.714925 | -2.281893 | 3.047216 | 1.293022 | 12.86225 | 5.054764
2018-02-01 11:21 | 284968.2 | 2160.0001 | 5 | 32 | 3.697245 | -2.281863 | 3.047216 | 1.369078 | 12.86225 | 5.336634
2018-02-01 11:23 | 285088.2 | 2280.0005 | 5 | 32 | 3.680806 | -2.281841 | 3.047216 | 1.445136 | 12.86225 | 5.617203
2018-02-01 11:25 | 285208.2 | 2400.0001 | 5 | 32 | 3.665596 | -2.281878 | 3.047216 | 1.521193 | 12.86225 | 5.896571
2018-02-01 11:27 | 285328.2 | 2520.0005 | 5 | 32 | 3.651724 | -2.282073 | 3.047216 | 1.597254 | 12.86225 | 6.174846
2018-02-01 11:29 | 285448.2 | 2640.0009 | 5 | 32 | 3.638263 | -2.281872 | 3.047216 | 1.673319 | 12.86225 | 6.452105
2018-02-01 11:31 | 285568.2 | 2760.0006 | 5 | 32 | 3.625056 | -2.28189 | 3.047216 | 1.749374 | 12.86225 | 6.728298
2018-02-01 11:33 | 285688.2 | 2880.0001 | 5 | 32 | 3.613398 | -2.281879 | 3.047216 | 1.825431 | 12.86225 | 7.00356
2018-02-01 11:35 | 285808.2 | 3000.0005 | 5 | 32 | 3.602976 | -2.281807 | 3.047216 | 1.901495 | 12.86225 | 7.278003
2018-02-01 11:37 | 285928.2 | 3120.0001 | 5 | 32 | 3.593096 | -2.281863 | 3.047216 | 1.977553 | 12.86225 | 7.551662
2018-02-01 11:39 | 286048.2 | 3240.0013 | 5 | 32 | 3.582778 | -2.281821 | 3.047216 | 2.053614 | 12.86225 | 7.824571
2018-02-01 11:41 | 286168.2 | 3360.0001 | 5 | 32 | 3.572878 | -2.281923 | 3.047216 | 2.129676 | 12.86225 | 8.096704
2018-02-01 11:43 | 286288.2 | 3480.0013 | 5 | 32 | 3.563323 | -2.281877 | 3.047216 | 2.205738 | 12.86225 | 8.368098
2018-02-01 11:45 | 286408.2 | 3600.0009 | 5 | 32 | 3.554049 | -2.281908 | 3.047216 | 2.281796 | 12.86225 | 8.638769
2018-02-01 11:47 | 286528.2 | 3720.0013 | 5 | 32 | 3.543424 | -2.281858 | 3.047216 | 2.357858 | 12.86225 | 8.908704
2018-02-01 11:49 | 286648.2 | 3840.0001 | 5 | 32 | 3.530993 | -2.281855 | 3.047216 | 2.433918 | 12.86225 | 9.177743
2018-02-01 11:51 | 286768.2 | 3960.0005 | 5 | 32 | 3.518143 | -2.281906 | 3.047216 | 2.50998 | 12.86225 | 9.445839
2018-02-01 11:53 | 286888.2 | 4080.0009 | 5 | 32 | 3.503854 | -2.281868 | 3.047216 | 2.586037 | 12.86225 | 9.71288
2018-02-01 11:55 | 287008.2 | 4200.0006 | 5 | 32 | 3.486149 | -2.281872 | 3.047216 | 2.662098 | 12.86225 | 9.97875
2018-02-01 11:57 | 287128.2 | 4320.0009 | 5 | 32 | 3.460377 | -2.281886 | 3.047216 | 2.738164 | 12.86225 | 10.24301
2018-02-01 11:59 | 287248.2 | 4440.0006 | 5 | 32 | 3.423698 | -2.281919 | 3.047216 | 2.814224 | 12.86225 | 10.5049
2018-02-01 12:01 | 287368.2 | 4560.0001 | 5 | 32 | 3.366969 | -2.281895 | 3.047216 | 2.890277 | 12.86225 | 10.7633
2018-02-01 12:03 | 287488.2 | 4680.0006 | 5 | 32 | 3.265508 | -2.281953 | 3.047216 | 2.966347 | 12.86225 | 11.01601
2018-02-01 12:05 | 287608.2 | 4800.0001 | 5 | 32 | 3.007985 | -2.281926 | 3.047216 | 3.042403 | 12.86225 | 11.25649
2018-02-01 12:05 | 287610.1 | 4801.9536 | 5 | 32 | 2.999988 | -2.281885 | 3.047216 | 3.04364 | 12.86225 | 11.2602
2018-02-01 12:07 | 287730.1 | 120.0013 | 6 | 32 | 3.349865 | 0 | 3.047216 | 3.04364 | 12.86225 | 11.2602
2018-02-01 12:09 | 287850.1 | 240.0009 | 6 | 32 | 3.363994 | 0 | 3.047216 | 3.04364 | 12.86225 | 11.2602
2018-02-01 12:10 | 287910.1 | 300.0045 | 6 | 32 | 3.367505 | 0 | 3.047216 | 3.04364 | 12.86225 | 11.2602
2018-02-01 12:10 | 287910.2 | 0.0026 | 7 | 33 | 3.367542 | 0 | 0 | 0 | 0 | 0
2018-02-01 12:12 | 288030.2 | 120.0013 | 2 | 33 | 4.023467 | 4.890223 | 0.1623909 | 0 | 0.6342161 | 0
2018-02-01 12:14 | 288150.2 | 240.0009 | 2 | 33 | 4.063992 | 4.889835 | 0.3253848 | 0 | 1.293296 | 0
2018-02-01 12:16 | 288270.2 | 360.0005 | 2 | 33 | 4.101918 | 4.889988 | 0.488366 | 0 | 1.958919 | 0
2018-02-01 12:18 | 288390.2 | 480.0009 | 2 | 33 | 4.129402 | 4.889887 | 0.6513622 | 0 | 2.629844 | 0
2018-02-01 12:20 | 288510.2 | 600.0005 | 2 | 33 | 4.152536 | 4.890181 | 0.8143556 | 0 | 3.30483 | 0
2018-02-01 12:22 | 288630.2 | 720.001 | 2 | 33 | 4.176319 | 4.889822 | 0.9773338 | 0 | 3.983489 | 0
2018-02-01 12:24 | 288750.2 | 840.0006 | 2 | 33 | 4.200312 | 4.83094 | 1.140236 | 0 | 4.665941 | 0
2018-02-01 12:26 | 288870.2 | 960.0002 | 2 | 33 | 4.200303 | 4.425526 | 1.294187 | 0 | 5.312582 | 0
2018-02-01 12:28 | 288990.2 | 1080.0014 | 2 | 33 | 4.200275 | 4.072317 | 1.435703 | 0 | 5.906987 | 0
2018-02-01 12:30 | 289110.2 | 1200.001 | 2 | 33 | 4.20027 | 3.75318 | 1.566111 | 0 | 6.454739 | 0
2018-02-01 12:32 | 289230.2 | 1320.0014 | 2 | 33 | 4.200281 | 3.433331 | 1.685877 | 0 | 6.957788 | 0
2018-02-01 12:33 | 289293.8 | 1383.5827 | 2 | 33 | 4.200293 | 3.259996 | 1.745001 | 0 | 7.206125 | 0
2018-02-01 12:35 | 289413.8 | 120.0013 | 3 | 33 | 4.222391 | 3.259985 | 1.853274 | 0 | 7.661988 | 0
2018-02-01 12:37 | 289533.8 | 240.0002 | 3 | 33 | 4.249395 | 3.259972 | 1.961954 | 0 | 8.122316 | 0
2018-02-01 12:39 | 289653.8 | 360.0013 | 3 | 33 | 4.278804 | 3.259932 | 2.070609 | 0 | 8.585606 | 0
2018-02-01 12:41 | 289773.8 | 480.0009 | 3 | 33 | 4.311918 | 3.260004 | 2.179277 | 0 | 9.052341 | 0
2018-02-01 12:43 | 289893.8 | 600.0013 | 3 | 33 | 4.348555 | 3.259987 | 2.287938 | 0 | 9.522848 | 0
2018-02-01 12:45 | 290013.8 | 720.0002 | 3 | 33 | 4.387107 | 3.259958 | 2.396597 | 0 | 9.997435 | 0
2018-02-01 12:47 | 290133.8 | 840.0013 | 3 | 33 | 4.40031 | 2.895611 | 2.500783 | 0 | 10.45564 | 0
2018-02-01 12:49 | 290253.8 | 960.0002 | 3 | 33 | 4.400297 | 2.496365 | 2.590474 | 0 | 10.85031 | 0
2018-02-01 12:51 | 290373.8 | 1080.0005 | 3 | 33 | 4.400296 | 2.147322 | 2.667737 | 0 | 11.19029 | 0
2018-02-01 12:53 | 290493.8 | 1200.0002 | 3 | 33 | 4.40027 | 1.85652 | 2.734307 | 0 | 11.48322 | 0
2018-02-01 12:55 | 290613.8 | 1320.0005 | 3 | 33 | 4.400245 | 1.614621 | 2.792051 | 0 | 11.73731 | 0
2018-02-01 12:57 | 290733.8 | 1440.001 | 3 | 33 | 4.4003 | 1.414903 | 2.84244 | 0 | 11.95903 | 0
2018-02-01 12:59 | 290853.8 | 1560.0005 | 3 | 33 | 4.400274 | 1.239071 | 2.886597 | 0 | 12.15333 | 0
2018-02-01 13:01 | 290973.8 | 1680.0002 | 3 | 33 | 4.400262 | 1.085248 | 2.925241 | 0 | 12.32338 | 0
2018-02-01 13:03 | 291093.8 | 1800.0005 | 3 | 33 | 4.40024 | 0.9582195 | 2.959234 | 0 | 12.47295 | 0
2018-02-01 13:05 | 291213.8 | 1920.0002 | 3 | 33 | 4.400238 | 0.85147 | 2.989344 | 0 | 12.60544 | 0
2018-02-01 13:07 | 291333.8 | 2040.0005 | 3 | 33 | 4.400218 | 0.7600851 | 3.016175 | 0 | 12.72351 | 0
2018-02-01 13:09 | 291453.8 | 2160.0002 | 3 | 33 | 4.400226 | 0.6767893 | 3.040105 | 0 | 12.82881 | 0
2018-02-01 13:09 | 291491.9 | 2198.0378 | 3 | 33 | 4.400177 | 0.6519918 | 3.047126 | 0 | 12.8597 | 0
2018-02-01 13:11 | 291611.9 | 120.0003 | 4 | 33 | 4.338725 | 0 | 3.047128 | 0 | 12.85971 | 0
2018-02-01 13:13 | 291731.9 | 240.0007 | 4 | 33 | 4.332507 | 0 | 3.047128 | 0 | 12.85971 | 0
2018-02-01 13:14 | 291791.9 | 300.0027 | 4 | 33 | 4.330667 | 0 | 3.047128 | 0 | 12.85971 | 0
2018-02-01 13:16 | 291912 | 120.0006 | 5 | 33 | 4.116295 | -2.281919 | 3.047128 | 0.07605336 | 12.85971 | 0.3153506
2018-02-01 13:18 | 292032 | 240.0002 | 5 | 33 | 4.081295 | -2.281939 | 3.047128 | 0.152107 | 12.85971 | 0.6270387
2018-02-01 13:20 | 292152 | 360.0014 | 5 | 33 | 4.05062 | -2.281899 | 3.047128 | 0.2281764 | 12.85971 | 0.9363195
2018-02-01 13:22 | 292272 | 480.001 | 5 | 33 | 4.021384 | -2.281877 | 3.047128 | 0.3042337 | 12.85971 | 1.243278
2018-02-01 13:24 | 292392 | 600.0006 | 5 | 33 | 3.99326 | -2.281953 | 3.047128 | 0.3802902 | 12.85971 | 1.548063
2018-02-01 13:26 | 292512 | 720.001 | 5 | 33 | 3.964718 | -2.281917 | 3.047128 | 0.4563525 | 12.85971 | 1.850719
2018-02-01 13:28 | 292632 | 840.0014 | 5 | 33 | 3.936625 | -2.281875 | 3.047128 | 0.5324166 | 12.85971 | 2.151212
2018-02-01 13:30 | 292752 | 960.001 | 5 | 33 | 3.910183 | -2.281917 | 3.047128 | 0.6084741 | 12.85971 | 2.449607
2018-02-01 13:32 | 292872 | 1080.0014 | 5 | 33 | 3.885048 | -2.281853 | 3.047128 | 0.684536 | 12.85971 | 2.74606
2018-02-01 13:34 | 292992 | 1200.0002 | 5 | 33 | 3.859477 | -2.281828 | 3.047128 | 0.7605951 | 12.85971 | 3.040586
2018-02-01 13:36 | 293112 | 1320.0014 | 5 | 33 | 3.833341 | -2.281857 | 3.047128 | 0.8366501 | 12.85971 | 3.333119
2018-02-01 13:38 | 293232 | 1440.001 | 5 | 33 | 3.80991 | -2.281885 | 3.047128 | 0.9127079 | 12.85971 | 3.623766
2018-02-01 13:40 | 293352 | 1560.0006 | 5 | 33 | 3.788987 | -2.282155 | 3.047128 | 0.9887701 | 12.85971 | 3.912747
2018-02-01 13:42 | 293472 | 1680.001 | 5 | 33 | 3.769734 | -2.281872 | 3.047128 | 1.064832 | 12.85971 | 4.200212
2018-02-01 13:44 | 293592 | 1800.0006 | 5 | 33 | 3.750302 | -2.281892 | 3.047128 | 1.140896 | 12.85971 | 4.486217
2018-02-01 13:46 | 293712 | 1920.0002 | 5 | 33 | 3.731218 | -2.281866 | 3.047128 | 1.216953 | 12.85971 | 4.770716
2018-02-01 13:48 | 293832 | 2040.0014 | 5 | 33 | 3.713603 | -2.281898 | 3.047128 | 1.293015 | 12.85971 | 5.053843
2018-02-01 13:50 | 293952 | 2160.0002 | 5 | 33 | 3.697095 | -2.281879 | 3.047128 | 1.36907 | 12.85971 | 5.335645
2018-02-01 13:52 | 294072 | 2280.0014 | 5 | 33 | 3.681139 | -2.281886 | 3.047128 | 1.445128 | 12.85971 | 5.61623
2018-02-01 13:54 | 294192 | 2400.001 | 5 | 33 | 3.665031 | -2.281852 | 3.047128 | 1.521192 | 12.85971 | 5.895617
2018-02-01 13:56 | 294312 | 2520.0006 | 5 | 33 | 3.650418 | -2.281879 | 3.047128 | 1.597252 | 12.85971 | 6.173815
2018-02-01 13:58 | 294432 | 2640.001 | 5 | 33 | 3.637099 | -2.281906 | 3.047128 | 1.67331 | 12.85971 | 6.450943
2018-02-01 14:00 | 294552 | 2760.0014 | 5 | 33 | 3.625182 | -2.281899 | 3.047128 | 1.749368 | 12.85971 | 6.727117
2018-02-01 14:02 | 294672 | 2880.001 | 5 | 33 | 3.613332 | -2.281899 | 3.047128 | 1.825426 | 12.85971 | 7.002393
2018-02-01 14:04 | 294792 | 3000.0014 | 5 | 33 | 3.601897 | -2.281852 | 3.047128 | 1.901489 | 12.85971 | 7.276788
2018-02-01 14:06 | 294912 | 3120.001 | 5 | 33 | 3.591623 | -2.281839 | 3.047128 | 1.977546 | 12.85971 | 7.550341
2018-02-01 14:08 | 295032 | 3240.0006 | 5 | 33 | 3.582312 | -2.281919 | 3.047128 | 2.053607 | 12.85971 | 7.823161
2018-02-01 14:10 | 295152 | 3360.001 | 5 | 33 | 3.573076 | -2.281863 | 3.047128 | 2.12966 | 12.85971 | 8.09526
2018-02-01 14:12 | 295272 | 3480.0014 | 5 | 33 | 3.562625 | -2.281853 | 3.047128 | 2.205721 | 12.85971 | 8.366645
2018-02-01 14:14 | 295392 | 3600.0002 | 5 | 33 | 3.552352 | -2.281913 | 3.047128 | 2.281779 | 12.85971 | 8.637216
2018-02-01 14:16 | 295512 | 3720.0014 | 5 | 33 | 3.541964 | -2.281898 | 3.047128 | 2.357844 | 12.85971 | 8.907032
2018-02-01 14:18 | 295632 | 3840.0002 | 5 | 33 | 3.531213 | -2.281866 | 3.047128 | 2.433904 | 12.85971 | 9.176036
2018-02-01 14:20 | 295752 | 3960.0014 | 5 | 33 | 3.517984 | -2.281919 | 3.047128 | 2.509962 | 12.85971 | 9.444132
2018-02-01 14:22 | 295872 | 4080.001 | 5 | 33 | 3.502116 | -2.281957 | 3.047128 | 2.586022 | 12.85971 | 9.711114
2018-02-01 14:24 | 295992 | 4200.0006 | 5 | 33 | 3.483856 | -2.281903 | 3.047128 | 2.662085 | 12.85971 | 9.976829
2018-02-01 14:26 | 296112 | 4320.001 | 5 | 33 | 3.46003 | -2.281888 | 3.047128 | 2.738144 | 12.85971 | 10.24095
2018-02-01 14:28 | 296232 | 4440.0014 | 5 | 33 | 3.424284 | -2.281853 | 3.047128 | 2.814203 | 12.85971 | 10.50286
2018-02-01 14:30 | 296352 | 4560.0011 | 5 | 33 | 3.364205 | -2.281923 | 3.047128 | 2.890267 | 12.85971 | 10.76124
2018-02-01 14:32 | 296472 | 4680.0014 | 5 | 33 | 3.258346 | -2.281879 | 3.047128 | 2.966326 | 12.85971 | 11.01354
2018-02-01 14:34 | 296590.3 | 4798.3519 | 5 | 33 | 2.999979 | -2.281966 | 3.047128 | 3.041343 | 12.85971 | 11.25014
2018-02-01 14:36 | 296710.4 | 120.0006 | 6 | 33 | 3.352074 | 0 | 3.047128 | 3.041348 | 12.85971 | 11.25016
2018-02-01 14:38 | 296830.4 | 240.0002 | 6 | 33 | 3.366338 | 0 | 3.047128 | 3.041348 | 12.85971 | 11.25016
2018-02-01 14:39 | 296890.4 | 300.0006 | 6 | 33 | 3.369987 | 0 | 3.047128 | 3.041348 | 12.85971 | 11.25016
2018-02-01 14:39 | 296890.4 | 0.0025 | 7 | 34 | 3.369957 | 0 | 0 | 0 | 0 | 0
2018-02-01 14:41 | 297010.5 | 120.0013 | 2 | 34 | 4.024571 | 4.889854 | 0.1624041 | 0 | 0.6345048 | 0
2018-02-01 14:43 | 297130.5 | 240.0009 | 2 | 34 | 4.064147 | 4.889826 | 0.3253919 | 0 | 1.293684 | 0
2018-02-01 14:45 | 297250.5 | 360.0013 | 2 | 34 | 4.099482 | 4.889854 | 0.4883664 | 0 | 1.959052 | 0
2018-02-01 14:47 | 297370.5 | 480.001 | 2 | 34 | 4.127338 | 4.889885 | 0.6513753 | 0 | 2.629631 | 0
2018-02-01 14:49 | 297490.5 | 600.0006 | 2 | 34 | 4.152317 | 4.889843 | 0.8143501 | 0 | 3.304356 | 0
2018-02-01 14:51 | 297610.5 | 720.001 | 2 | 34 | 4.176471 | 4.889858 | 0.9773604 | 0 | 3.983176 | 0
2018-02-01 14:53 | 297730.5 | 840.0014 | 2 | 34 | 4.200264 | 4.863649 | 1.140328 | 0 | 4.665843 | 0
2018-02-01 14:55 | 297850.5 | 960.0001 | 2 | 34 | 4.200331 | 4.464046 | 1.295545 | 0 | 5.3178 | 0
2018-02-01 14:57 | 297970.5 | 1080.0014 | 2 | 34 | 4.200286 | 4.08802 | 1.438055 | 0 | 5.916384 | 0
2018-02-01 14:59 | 298090.5 | 1200.0009 | 2 | 34 | 4.200289 | 3.749498 | 1.568577 | 0 | 6.464612 | 0
2018-02-01 15:01 | 298210.5 | 1320.0006 | 2 | 34 | 4.200286 | 3.432121 | 1.688215 | 0 | 6.967126 | 0
2018-02-01 15:03 | 298279.7 | 1389.215 | 2 | 34 | 4.200278 | 3.259996 | 1.752528 | 0 | 7.237257 | 0
2018-02-01 15:05 | 298399.7 | 120.0005 | 3 | 34 | 4.221895 | 3.259985 | 1.860808 | 0 | 7.693104 | 0
2018-02-01 15:07 | 298519.7 | 240.0002 | 3 | 34 | 4.250335 | 3.260057 | 1.969488 | 0 | 8.153448 | 0
2018-02-01 15:09 | 298639.7 | 360.0014 | 3 | 34 | 4.281275 | 3.259989 | 2.078152 | 0 | 8.616969 | 0
2018-02-01 15:11 | 298759.7 | 480.0001 | 3 | 34 | 4.314378 | 3.259991 | 2.186808 | 0 | 9.083938 | 0
2018-02-01 15:13 | 298879.7 | 600.0005 | 3 | 34 | 4.349483 | 3.25997 | 2.29547 | 0 | 9.554623 | 0
2018-02-01 15:15 | 298999.7 | 720.0001 | 3 | 34 | 4.388355 | 3.259972 | 2.404124 | 0 | 10.02929 | 0
2018-02-01 15:17 | 299119.7 | 840.0006 | 3 | 34 | 4.400276 | 2.859489 | 2.507523 | 0 | 10.48409 | 0
2018-02-01 15:19 | 299239.7 | 960.001 | 3 | 34 | 4.400279 | 2.463642 | 2.596036 | 0 | 10.87357 | 0
2018-02-01 15:21 | 299359.7 | 1080.0014 | 3 | 34 | 4.400287 | 2.135099 | 2.672499 | 0 | 11.21003 | 0
2018-02-01 15:23 | 299479.7 | 1200.0001 | 3 | 34 | 4.400261 | 1.851189 | 2.738832 | 0 | 11.50192 | 0
2018-02-01 15:25 | 299599.7 | 1320.0005 | 3 | 34 | 4.40026 | 1.601252 | 2.796291 | 0 | 11.75475 | 0
2018-02-01 15:27 | 299719.7 | 1440.0009 | 3 | 34 | 4.400245 | 1.39573 | 2.846135 | 0 | 11.97408 | 0
2018-02-01 15:29 | 299839.7 | 1560.0005 | 3 | 34 | 4.400254 | 1.225142 | 2.889745 | 0 | 12.16597 | 0
2018-02-01 15:31 | 299959.7 | 1680.0002 | 3 | 34 | 4.400269 | 1.081149 | 2.928104 | 0 | 12.33476 | 0
2018-02-01 15:33 | 300079.7 | 1800.0006 | 3 | 34 | 4.400191 | 0.952075 | 2.961962 | 0 | 12.48375 | 0
2018-02-01 15:35 | 300199.7 | 1920.0002 | 3 | 34 | 4.400218 | 0.8408194 | 2.991783 | 0 | 12.61496 | 0
2018-02-01 15:37 | 300319.7 | 2040.0005 | 3 | 34 | 4.400231 | 0.7490511 | 3.018234 | 0 | 12.73135 | 0
2018-02-01 15:39 | 300439.7 | 2160.0002 | 3 | 34 | 4.400203 | 0.6706085 | 3.041844 | 0 | 12.83524 | 0
2018-02-01 15:39 | 300471.4 | 2191.6911 | 3 | 34 | 4.400225 | 0.6519909 | 3.047667 | 0 | 12.86086 | 0
2018-02-01 15:41 | 300591.5 | 120.0012 | 4 | 34 | 4.339167 | 0 | 3.047667 | 0 | 12.86086 | 0
2018-02-01 15:43 | 300711.5 | 240.0008 | 4 | 34 | 4.333069 | 0 | 3.047667 | 0 | 12.86086 | 0
2018-02-01 15:44 | 300771.5 | 300.0037 | 4 | 34 | 4.331302 | 0 | 3.047667 | 0 | 12.86086 | 0
2018-02-01 15:46 | 300891.5 | 120.0013 | 5 | 34 | 4.116714 | -2.281877 | 3.047667 | 0.07605407 | 12.86086 | 0.3153802
2018-02-01 15:48 | 301011.5 | 240.0001 | 5 | 34 | 4.083309 | -2.28189 | 3.047667 | 0.1521108 | 12.86086 | 0.6271653
2018-02-01 15:50 | 301131.5 | 360.0013 | 5 | 34 | 4.052851 | -2.281919 | 3.047667 | 0.2281753 | 12.86086 | 0.9365969
2018-02-01 15:52 | 301251.5 | 480.0001 | 5 | 34 | 4.022318 | -2.28189 | 3.047667 | 0.3042317 | 12.86086 | 1.243674
2018-02-01 15:54 | 301371.5 | 600.0013 | 5 | 34 | 3.993306 | -2.281866 | 3.047667 | 0.38029 | 12.86086 | 1.548493
2018-02-01 15:56 | 301491.5 | 720.0002 | 5 | 34 | 3.965227 | -2.281845 | 3.047667 | 0.4563536 | 12.86086 | 1.851164
2018-02-01 15:58 | 301611.5 | 840.0013 | 5 | 34 | 3.938175 | -2.281893 | 3.047667 | 0.5324182 | 12.86086 | 2.151748
2018-02-01 16:00 | 301731.5 | 960.0001 | 5 | 34 | 3.911315 | -2.281843 | 3.047667 | 0.6084765 | 12.86086 | 2.450259
2018-02-01 16:02 | 301851.5 | 1080.0013 | 5 | 34 | 3.885011 | -2.281878 | 3.047667 | 0.6845334 | 12.86086 | 2.746733
2018-02-01 16:04 | 301971.5 | 1200.0001 | 5 | 34 | 3.859208 | -2.281892 | 3.047667 | 0.7605931 | 12.86086 | 3.041243
2018-02-01 16:06 | 302091.5 | 1320.0013 | 5 | 34 | 3.834373 | -2.28191 | 3.047667 | 0.8366533 | 12.86086 | 3.333818
2018-02-01 16:08 | 302211.5 | 1440.0001 | 5 | 34 | 3.811145 | -2.281835 | 3.047667 | 0.9127082 | 12.86086 | 3.624547
2018-02-01 16:10 | 302331.5 | 1560.0005 | 5 | 34 | 3.788949 | -2.28187 | 3.047667 | 0.9887664 | 12.86086 | 3.913561
2018-02-01 16:12 | 302451.5 | 1680.0009 | 5 | 34 | 3.768867 | -2.281897 | 3.047667 | 1.064831 | 12.86086 | 4.200992
2018-02-01 16:14 | 302571.5 | 1800.0013 | 5 | 34 | 3.749907 | -2.281841 | 3.047667 | 1.140892 | 12.86086 | 4.486927
2018-02-01 16:16 | 302691.5 | 1920.0009 | 5 | 34 | 3.731897 | -2.281865 | 3.047667 | 1.216953 | 12.86086 | 4.771466
2018-02-01 16:18 | 302811.5 | 2040.0006 | 5 | 34 | 3.713696 | -2.281877 | 3.047667 | 1.293015 | 12.86086 | 5.054637
2018-02-01 16:20 | 302931.5 | 2160.0009 | 5 | 34 | 3.696109 | -2.281848 | 3.047667 | 1.369072 | 12.86086 | 5.336405
2018-02-01 16:22 | 303051.5 | 2280.0005 | 5 | 34 | 3.679901 | -2.281873 | 3.047667 | 1.445132 | 12.86086 | 5.616909
2018-02-01 16:24 | 303171.5 | 2400.0001 | 5 | 34 | 3.66499 | -2.281886 | 3.047667 | 1.521187 | 12.86086 | 5.896204
2018-02-01 16:26 | 303291.5 | 2520.0005 | 5 | 34 | 3.65076 | -2.281901 | 3.047667 | 1.597251 | 12.86086 | 6.174438
2018-02-01 16:28 | 303411.5 | 2640.0001 | 5 | 34 | 3.636492 | -2.281863 | 3.047667 | 1.673309 | 12.86086 | 6.45156
2018-02-01 16:30 | 303531.5 | 2760.0013 | 5 | 34 | 3.623794 | -2.281948 | 3.047667 | 1.749366 | 12.86086 | 6.727649
2018-02-01 16:32 | 303651.5 | 2880.0001 | 5 | 34 | 3.612312 | -2.281868 | 3.047667 | 1.825427 | 12.86086 | 7.002836
2018-02-01 16:34 | 303771.5 | 3000.0005 | 5 | 34 | 3.601995 | -2.28191 | 3.047667 | 1.901487 | 12.86086 | 7.277194
2018-02-01 16:36 | 303891.5 | 3120.0001 | 5 | 34 | 3.591365 | -2.281883 | 3.047667 | 1.977548 | 12.86086 | 7.550769
2018-02-01 16:38 | 304011.5 | 3240.0013 | 5 | 34 | 3.58082 | -2.281848 | 3.047667 | 2.053606 | 12.86086 | 7.82351
2018-02-01 16:40 | 304131.5 | 3360.0009 | 5 | 34 | 3.571157 | -2.281923 | 3.047667 | 2.129663 | 12.86086 | 8.095485
2018-02-01 16:42 | 304251.5 | 3480.0005 | 5 | 34 | 3.561963 | -2.281921 | 3.047667 | 2.205726 | 12.86086 | 8.366763
2018-02-01 16:44 | 304371.5 | 3600.0009 | 5 | 34 | 3.552089 | -2.281832 | 3.047667 | 2.281783 | 12.86086 | 8.637309
2018-02-01 16:46 | 304491.5 | 3720.0005 | 5 | 34 | 3.540504 | -2.281848 | 3.047667 | 2.357841 | 12.86086 | 8.907039
2018-02-01 16:48 | 304611.5 | 3840.0001 | 5 | 34 | 3.528727 | -2.281866 | 3.047667 | 2.433902 | 12.86086 | 9.175889
2018-02-01 16:50 | 304731.5 | 3960.0013 | 5 | 34 | 3.516075 | -2.281861 | 3.047667 | 2.509968 | 12.86086 | 9.44383
2018-02-01 16:52 | 304851.5 | 4080.0002 | 5 | 34 | 3.501913 | -2.282017 | 3.047667 | 2.586026 | 12.86086 | 9.71074
2018-02-01 16:54 | 304971.5 | 4200.0014 | 5 | 34 | 3.482889 | -2.281899 | 3.047667 | 2.662086 | 12.86086 | 9.976414
2018-02-01 16:56 | 305091.5 | 4320.0009 | 5 | 34 | 3.456833 | -2.28183 | 3.047667 | 2.738149 | 12.86086 | 10.24039
2018-02-01 16:58 | 305211.5 | 4440.0005 | 5 | 34 | 3.420323 | -2.281933 | 3.047667 | 2.814198 | 12.86086 | 10.50198
2018-02-01 17:00 | 305331.5 | 4560.0002 | 5 | 34 | 3.363809 | -2.28193 | 3.047667 | 2.890261 | 12.86086 | 10.76016
2018-02-01 17:02 | 305451.5 | 4680.0013 | 5 | 34 | 3.259851 | -2.281915 | 3.047667 | 2.966325 | 12.86086 | 11.01253
2018-02-01 17:04 | 305570.1 | 4798.5998 | 5 | 34 | 2.999985 | -2.281832 | 3.047667 | 3.041499 | 12.86086 | 11.24967
2018-02-01 17:06 | 305690.2 | 120.0014 | 6 | 34 | 3.356205 | 0 | 3.047667 | 3.041499 | 12.86086 | 11.24967
2018-02-01 17:08 | 305810.2 | 240.001 | 6 | 34 | 3.370547 | 0 | 3.047667 | 3.041499 | 12.86086 | 11.24967
2018-02-01 17:09 | 305870.2 | 300.0046 | 6 | 34 | 3.373966 | 0 | 3.047667 | 3.041499 | 12.86086 | 11.24967
2018-02-01 17:09 | 305870.2 | 0.0025 | 7 | 35 | 3.374044 | 0 | 0 | 0 | 0 | 0
2018-02-01 17:11 | 305990.2 | 120.0006 | 2 | 35 | 4.025467 | 4.890104 | 0.1623972 | 0 | 0.634827 | 0
2018-02-01 17:13 | 306110.2 | 240.001 | 2 | 35 | 4.066942 | 4.890106 | 0.3253967 | 0 | 1.294338 | 0
2018-02-01 17:15 | 306230.2 | 360.0014 | 2 | 35 | 4.103277 | 4.890097 | 0.4883912 | 0 | 1.960353 | 0
2018-02-01 17:17 | 306350.2 | 480.0003 | 2 | 35 | 4.130296 | 4.890108 | 0.6513985 | 0 | 2.631511 | 0
2018-02-01 17:19 | 306470.2 | 600.0014 | 2 | 35 | 4.153028 | 4.8902 | 0.8144012 | 0 | 3.306604 | 0
2018-02-01 17:21 | 306590.2 | 720.0011 | 2 | 35 | 4.177941 | 4.890144 | 0.9773879 | 0 | 3.985475 | 0
2018-02-01 17:23 | 306710.2 | 840.0015 | 2 | 35 | 4.200308 | 4.802557 | 1.140105 | 0 | 4.667447 | 0
2018-02-01 17:25 | 306830.2 | 960.0011 | 2 | 35 | 4.200238 | 4.412138 | 1.293508 | 0 | 5.311783 | 0
2018-02-01 17:27 | 306950.2 | 1080.0015 | 2 | 35 | 4.200294 | 4.07341 | 1.434825 | 0 | 5.905353 | 0
2018-02-01 17:29 | 307070.2 | 1200.0003 | 2 | 35 | 4.200256 | 3.744059 | 1.565099 | 0 | 6.452544 | 0
2018-02-01 17:31 | 307190.2 | 1320.0006 | 2 | 35 | 4.200292 | 3.415052 | 1.684464 | 0 | 6.953909 | 0
2018-02-01 17:32 | 307249.8 | 1379.5691 | 2 | 35 | 4.200305 | 3.259989 | 1.739659 | 0 | 7.185742 | 0
2018-02-01 17:34 | 307369.8 | 120.0006 | 3 | 35 | 4.221915 | 3.259945 | 1.847951 | 0 | 7.641652 | 0
2018-02-01 17:36 | 307489.8 | 240.001 | 3 | 35 | 4.248338 | 3.259981 | 1.956622 | 0 | 8.101869 | 0
2018-02-01 17:38 | 307609.8 | 360.0014 | 3 | 35 | 4.278092 | 3.259937 | 2.065295 | 0 | 8.565126 | 0
2018-02-01 17:40 | 307729.8 | 480.0009 | 3 | 35 | 4.312083 | 3.259998 | 2.173954 | 0 | 9.031788 | 0
2018-02-01 17:42 | 307849.8 | 600.0013 | 3 | 35 | 4.347879 | 3.259983 | 2.28261 | 0 | 9.502249 | 0
2018-02-01 17:44 | 307969.8 | 720.0002 | 3 | 35 | 4.386031 | 3.259932 | 2.391274 | 0 | 9.976758 | 0
2018-02-01 17:46 | 308089.8 | 840.0013 | 3 | 35 | 4.400318 | 2.912722 | 2.49592 | 0 | 10.43695 | 0
2018-02-01 17:48 | 308209.8 | 960.0001 | 3 | 35 | 4.400267 | 2.500925 | 2.585982 | 0 | 10.83325 | 0
2018-02-01 17:50 | 308329.8 | 1080.0006 | 3 | 35 | 4.400257 | 2.151215 | 2.663299 | 0 | 11.17346 | 0
2018-02-01 17:52 | 308449.8 | 1200.0001 | 3 | 35 | 4.400259 | 1.864839 | 2.730108 | 0 | 11.46745 | 0
2018-02-01 17:54 | 308569.8 | 1320.0014 | 3 | 35 | 4.400265 | 1.626222 | 2.788172 | 0 | 11.72294 | 0
2018-02-01 17:56 | 308689.8 | 1440.0001 | 3 | 35 | 4.400229 | 1.420805 | 2.838881 | 0 | 11.94608 | 0
2018-02-01 17:58 | 308809.8 | 1560.0014 | 3 | 35 | 4.400235 | 1.238315 | 2.883138 | 0 | 12.14082 | 0
2018-02-01 18:00 | 308929.8 | 1680.001 | 3 | 35 | 4.400223 | 1.087338 | 2.921822 | 0 | 12.31104 | 0
2018-02-01 18:02 | 309049.8 | 1800.0006 | 3 | 35 | 4.400198 | 0.9613409 | 2.95592 | 0 | 12.46107 | 0
2018-02-01 18:04 | 309169.8 | 1920.001 | 3 | 35 | 4.400199 | 0.8558054 | 2.986178 | 0 | 12.59422 | 0
2018-02-01 18:06 | 309289.8 | 2040.0005 | 3 | 35 | 4.400226 | 0.7608337 | 3.013098 | 0 | 12.71267 | 0
2018-02-01 18:08 | 309409.8 | 2160.0001 | 3 | 35 | 4.400232 | 0.6765337 | 3.036993 | 0 | 12.81781 | 0
2018-02-01 18:09 | 309449.9 | 2200.1003 | 3 | 35 | 4.400223 | 0.6519938 | 3.044386 | 0 | 12.85034 | 0
2018-02-01 18:11 | 309570 | 120.0012 | 4 | 35 | 4.338872 | 0 | 3.044386 | 0 | 12.85034 | 0
2018-02-01 18:13 | 309690 | 240 | 4 | 35 | 4.3327 | 0 | 3.044386 | 0 | 12.85034 | 0
2018-02-01 18:14 | 309750 | 300.0044 | 4 | 35 | 4.330902 | 0 | 3.044386 | 0 | 12.85034 | 0
2018-02-01 18:16 | 309870.1 | 120.0006 | 5 | 35 | 4.116287 | -2.281906 | 3.044386 | 0.07605515 | 12.85034 | 0.315387
2018-02-01 18:18 | 309990.1 | 240.0002 | 5 | 35 | 4.081891 | -2.281868 | 3.044386 | 0.1521127 | 12.85034 | 0.6271031
2018-02-01 18:20 | 310110.1 | 360.0014 | 5 | 35 | 4.051404 | -2.281827 | 3.044386 | 0.2281715 | 12.85034 | 0.936397
2018-02-01 18:22 | 310230.1 | 480.001 | 5 | 35 | 4.022566 | -2.281908 | 3.044386 | 0.3042291 | 12.85034 | 1.243432
2018-02-01 18:24 | 310350.1 | 600.0014 | 5 | 35 | 3.99387 | -2.281857 | 3.044386 | 0.3802869 | 12.85034 | 1.548291
2018-02-01 18:26 | 310470.1 | 720.0002 | 5 | 35 | 3.964598 | -2.281886 | 3.044386 | 0.4563529 | 12.85034 | 1.850969
2018-02-01 18:28 | 310590.1 | 840.0007 | 5 | 35 | 3.93701 | -2.281925 | 3.044386 | 0.5324115 | 12.85034 | 2.151454
2018-02-01 18:30 | 310710.1 | 960.0002 | 5 | 35 | 3.910743 | -2.281919 | 3.044386 | 0.6084669 | 12.85034 | 2.449877
2018-02-01 18:32 | 310830.1 | 1080.0014 | 5 | 35 | 3.885513 | -2.28187 | 3.044386 | 0.6845291 | 12.85034 | 2.746382
2018-02-01 18:34 | 310950.1 | 1200.0002 | 5 | 35 | 3.859144 | -2.281906 | 3.044386 | 0.7605916 | 12.85034 | 3.040931
2018-02-01 18:36 | 311070.1 | 1320.0007 | 5 | 35 | 3.83337 | -2.281839 | 3.044386 | 0.8366512 | 12.85034 | 3.33346
2018-02-01 18:38 | 311190.1 | 1440.001 | 5 | 35 | 3.810138 | -2.281855 | 3.044386 | 0.9127134 | 12.85034 | 3.624135
2018-02-01 18:40 | 311310.1 | 1560.0006 | 5 | 35 | 3.789535 | -2.281885 | 3.044386 | 0.988774 | 12.85034 | 3.913137
2018-02-01 18:42 | 311430.1 | 1680.0002 | 5 | 35 | 3.769728 | -2.282155 | 3.044386 | 1.064837 | 12.85034 | 4.200625
2018-02-01 18:44 | 311550.1 | 1800.0014 | 5 | 35 | 3.749684 | -2.281868 | 3.044386 | 1.140895 | 12.85034 | 4.486577
2018-02-01 18:46 | 311670.1 | 1920.001 | 5 | 35 | 3.731162 | -2.281837 | 3.044386 | 1.216953 | 12.85034 | 4.771059
2018-02-01 18:48 | 311790.1 | 2040.0014 | 5 | 35 | 3.713672 | -2.281879 | 3.044386 | 1.293019 | 12.85034 | 5.054201
2018-02-01 18:50 | 311910.1 | 2160.001 | 5 | 35 | 3.697199 | -2.282077 | 3.044386 | 1.36908 | 12.85034 | 5.336038
2018-02-01 18:52 | 312030.1 | 2280.0007 | 5 | 35 | 3.680547 | -2.281828 | 3.044386 | 1.445137 | 12.85034 | 5.616607
2018-02-01 18:54 | 312150.1 | 2400.001 | 5 | 35 | 3.664745 | -2.281919 | 3.044386 | 1.521193 | 12.85034 | 5.89592
2018-02-01 18:56 | 312270.1 | 2520.0014 | 5 | 35 | 3.650406 | -2.28187 | 3.044386 | 1.597257 | 12.85034 | 6.174124
2018-02-01 18:58 | 312390.1 | 2640.0002 | 5 | 35 | 3.637539 | -2.28181 | 3.044386 | 1.673313 | 12.85034 | 6.451255
2018-02-01 19:00 | 312510.1 | 2760.0006 | 5 | 35 | 3.625181 | -2.28218 | 3.044386 | 1.749372 | 12.85034 | 6.727453
2018-02-01 19:02 | 312630.1 | 2880.0002 | 5 | 35 | 3.612734 | -2.282022 | 3.044386 | 1.825436 | 12.85034 | 7.002719
2018-02-01 19:04 | 312750.1 | 3000.0014 | 5 | 35 | 3.601783 | -2.281848 | 3.044386 | 1.901495 | 12.85034 | 7.277077
2018-02-01 19:06 | 312870.1 | 3120.0002 | 5 | 35 | 3.591714 | -2.281875 | 3.044386 | 1.977562 | 12.85034 | 7.550666
2018-02-01 19:08 | 312990.1 | 3240.0006 | 5 | 35 | 3.582425 | -2.282023 | 3.044386 | 2.053617 | 12.85034 | 7.823483
2018-02-01 19:10 | 313110.1 | 3360.0002 | 5 | 35 | 3.572197 | -2.281825 | 3.044386 | 2.129678 | 12.85034 | 8.095587
2018-02-01 19:12 | 313230.1 | 3480.0006 | 5 | 35 | 3.561779 | -2.281935 | 3.044386 | 2.205732 | 12.85034 | 8.366864
2018-02-01 19:14 | 313350.1 | 3600.0002 | 5 | 35 | 3.551786 | -2.281901 | 3.044386 | 2.281793 | 12.85034 | 8.637399
2018-02-01 19:16 | 313470.1 | 3720.0014 | 5 | 35 | 3.541791 | -2.281841 | 3.044386 | 2.357853 | 12.85034 | 8.907166
2018-02-01 19:18 | 313590.1 | 3840.0002 | 5 | 35 | 3.530484 | -2.281928 | 3.044386 | 2.43391 | 12.85034 | 9.176125
2018-02-01 19:20 | 313710.1 | 3960.0006 | 5 | 35 | 3.516388 | -2.281935 | 3.044386 | 2.509973 | 12.85034 | 9.444141
2018-02-01 19:22 | 313830.1 | 4080.001 | 5 | 35 | 3.501159 | -2.281915 | 3.044386 | 2.586038 | 12.85034 | 9.711048
2018-02-01 19:24 | 313950.1 | 4200.0006 | 5 | 35 | 3.48291 | -2.28187 | 3.044386 | 2.662094 | 12.85034 | 9.976665
2018-02-01 19:26 | 314070.1 | 4320.0002 | 5 | 35 | 3.458808 | -2.281901 | 3.044386 | 2.738152 | 12.85034 | 10.24071
2018-02-01 19:28 | 314190.1 | 4440.0007 | 5 | 35 | 3.421171 | -2.281912 | 3.044386 | 2.814217 | 12.85034 | 10.5025
2018-02-01 19:30 | 314310.1 | 4560.001 | 5 | 35 | 3.361236 | -2.281923 | 3.044386 | 2.890279 | 12.85034 | 10.76061
2018-02-01 19:32 | 314430.1 | 4680.0006 | 5 | 35 | 3.254858 | -2.281805 | 3.044386 | 2.966338 | 12.85034 | 11.01267
2018-02-01 19:34 | 314546.7 | 4796.595 | 5 | 35 | 2.999978 | -2.281977 | 3.044386 | 3.040241 | 12.85034 | 11.24558
2018-02-01 19:36 | 314666.7 | 120.0005 | 6 | 35 | 3.352726 | 0 | 3.044386 | 3.040241 | 12.85034 | 11.24558
2018-02-01 19:38 | 314786.7 | 240.0001 | 6 | 35 | 3.367123 | 0 | 3.044386 | 3.040241 | 12.85034 | 11.24558
2018-02-01 19:39 | 314846.7 | 300.0037 | 6 | 35 | 3.370616 | 0 | 3.044386 | 3.040241 | 12.85034 | 11.24558
2018-02-01 19:39 | 314846.7 | 0.0025 | 7 | 36 | 3.370568 | 0 | 0 | 0 | 0 | 0
2018-02-01 19:41 | 314966.8 | 120.0006 | 2 | 36 | 4.026402 | 4.889851 | 0.1624039 | 6.38e-10 | 0.634819 | 2.149e-09
2018-02-01 19:43 | 315086.8 | 240.0011 | 2 | 36 | 4.065132 | 4.889894 | 0.3253981 | 6.38e-10 | 1.294268 | 2.149e-09
2018-02-01 19:45 | 315206.8 | 360.0006 | 2 | 36 | 4.101474 | 4.889833 | 0.4883861 | 6.38e-10 | 1.959929 | 2.149e-09
2018-02-01 19:47 | 315326.8 | 480.0011 | 2 | 36 | 4.130804 | 4.889914 | 0.6513579 | 6.38e-10 | 2.630817 | 2.149e-09
2018-02-01 19:49 | 315446.8 | 600.0007 | 2 | 36 | 4.154768 | 4.889883 | 0.8143747 | 6.38e-10 | 3.306181 | 2.149e-09
2018-02-01 19:51 | 315566.8 | 720.0003 | 2 | 36 | 4.178802 | 4.889826 | 0.9773456 | 6.38e-10 | 3.985231 | 2.149e-09
2018-02-01 19:53 | 315686.8 | 840.0014 | 2 | 36 | 4.200302 | 4.823381 | 1.140213 | 6.38e-10 | 4.667771 | 2.149e-09
2018-02-01 19:55 | 315806.8 | 960.0003 | 2 | 36 | 4.20028 | 4.416265 | 1.294067 | 6.38e-10 | 5.314004 | 2.149e-09
2018-02-01 19:57 | 315926.8 | 1080.0006 | 2 | 36 | 4.200279 | 4.049959 | 1.43503 | 6.38e-10 | 5.90609 | 2.149e-09
2018-02-01 19:59 | 316046.8 | 1200.0003 | 2 | 36 | 4.200279 | 3.72197 | 1.564495 | 6.38e-10 | 6.449879 | 2.149e-09
2018-02-01 20:01 | 316166.8 | 1320.0014 | 2 | 36 | 4.200294 | 3.41647 | 1.683401 | 6.38e-10 | 6.949316 | 2.149e-09
2018-02-01 20:02 | 316229.2 | 1382.3612 | 2 | 36 | 4.200278 | 3.259993 | 1.741234 | 6.38e-10 | 7.192231 | 2.149e-09
2018-02-01 20:04 | 316349.2 | 120.0006 | 3 | 36 | 4.222356 | 3.259918 | 1.849522 | 6.38e-10 | 7.648131 | 2.149e-09
2018-02-01 20:06 | 316469.2 | 240.0009 | 3 | 36 | 4.250427 | 3.259972 | 1.958192 | 6.38e-10 | 8.108482 | 2.149e-09
2018-02-01 20:08 | 316589.2 | 360.0029 | 3 | 36 | 4.280599 | 3.260012 | 2.066852 | 6.38e-10 | 8.571954 | 2.149e-09
2018-02-01 20:10 | 316709.2 | 480.0009 | 3 | 36 | 4.312833 | 3.259964 | 2.175506 | 6.38e-10 | 9.038801 | 2.149e-09
2018-02-01 20:12 | 316829.2 | 600.0022 | 3 | 36 | 4.348025 | 3.259941 | 2.284168 | 6.38e-10 | 9.509314 | 2.149e-09
2018-02-01 20:14 | 316949.2 | 720.0001 | 3 | 36 | 4.387632 | 3.259922 | 2.392827 | 6.38e-10 | 9.983887 | 2.149e-09
2018-02-01 20:16 | 317069.2 | 840.0006 | 3 | 36 | 4.400294 | 2.881226 | 2.496724 | 6.38e-10 | 10.44085 | 2.149e-09
2018-02-01 20:18 | 317189.2 | 960.001 | 3 | 36 | 4.400267 | 2.484524 | 2.585953 | 6.38e-10 | 10.83349 | 2.149e-09
2018-02-01 20:20 | 317309.2 | 1080.0006 | 3 | 36 | 4.400297 | 2.155952 | 2.663159 | 6.38e-10 | 11.17321 | 2.149e-09
2018-02-01 20:22 | 317429.2 | 1200.0001 | 3 | 36 | 4.400263 | 1.863349 | 2.730055 | 6.38e-10 | 11.46758 | 2.149e-09
2018-02-01 20:24 | 317549.2 | 1320.0013 | 3 | 36 | 4.400268 | 1.614284 | 2.787855 | 6.38e-10 | 11.72191 | 2.149e-09
2018-02-01 20:26 | 317669.2 | 1440.0001 | 3 | 36 | 4.400273 | 1.410248 | 2.838159 | 6.38e-10 | 11.94326 | 2.149e-09
2018-02-01 20:28 | 317789.2 | 1560.0006 | 3 | 36 | 4.400258 | 1.239869 | 2.88221 | 6.38e-10 | 12.1371 | 2.149e-09
2018-02-01 20:30 | 317909.2 | 1680.0001 | 3 | 36 | 4.400234 | 1.091733 | 2.921009 | 6.38e-10 | 12.30782 | 2.149e-09
2018-02-01 20:32 | 318029.2 | 1800.0014 | 3 | 36 | 4.400255 | 0.9604006 | 2.955145 | 6.38e-10 | 12.45803 | 2.149e-09
2018-02-01 20:34 | 318149.2 | 1920.0009 | 3 | 36 | 4.400195 | 0.8500776 | 2.985252 | 6.38e-10 | 12.5905 | 2.149e-09
2018-02-01 20:36 | 318269.2 | 2040.0005 | 3 | 36 | 4.400227 | 0.7584791 | 3.012019 | 6.38e-10 | 12.70829 | 2.149e-09
2018-02-01 20:38 | 318389.2 | 2160.0001 | 3 | 36 | 4.400191 | 0.6794729 | 3.035963 | 6.38e-10 | 12.81365 | 2.149e-09
2018-02-01 20:39 | 318435.4 | 2206.255 | 3 | 36 | 4.40022 | 0.6519976 | 3.044516 | 6.38e-10 | 12.85128 | 2.149e-09
2018-02-01 20:41 | 318555.5 | 120.0011 | 4 | 36 | 4.338936 | 0 | 3.044516 | 6.38e-10 | 12.85128 | 2.149e-09
2018-02-01 20:43 | 318675.5 | 239.9999 | 4 | 36 | 4.332814 | 0 | 3.044516 | 6.38e-10 | 12.85128 | 2.149e-09
2018-02-01 20:44 | 318735.5 | 300.0027 | 4 | 36 | 4.331009 | 0 | 3.044516 | 6.38e-10 | 12.85128 | 2.149e-09
2018-02-01 20:46 | 318855.5 | 120.0013 | 5 | 36 | 4.115846 | -2.281903 | 3.044516 | 0.07605722 | 12.85128 | 0.3153165
2018-02-01 20:48 | 318975.5 | 240.0001 | 5 | 36 | 4.082207 | -2.281957 | 3.044516 | 0.152114 | 12.85128 | 0.6270366
2018-02-01 20:50 | 319095.5 | 360.0005 | 5 | 36 | 4.050881 | -2.281919 | 3.044516 | 0.2281672 | 12.85128 | 0.9363095
2018-02-01 20:52 | 319215.5 | 480.0009 | 5 | 36 | 4.021042 | -2.281893 | 3.044516 | 0.3042277 | 12.85128 | 1.243275
2018-02-01 20:54 | 319335.5 | 600.0005 | 5 | 36 | 3.992412 | -2.281888 | 3.044516 | 0.3802899 | 12.85128 | 1.54803
2018-02-01 20:56 | 319455.5 | 720.0001 | 5 | 36 | 3.964788 | -2.281898 | 3.044516 | 0.456349 | 12.85128 | 1.850634
2018-02-01 20:58 | 319575.5 | 840.0013 | 5 | 36 | 3.937276 | -2.281872 | 3.044516 | 0.5324172 | 12.85128 | 2.151182
2018-02-01 21:00 | 319695.5 | 960.0001 | 5 | 36 | 3.909997 | -2.281899 | 3.044516 | 0.608474 | 12.85128 | 2.44959
2018-02-01 21:02 | 319815.5 | 1080.0005 | 5 | 36 | 3.884224 | -2.281823 | 3.044516 | 0.684534 | 12.85128 | 2.746001
2018-02-01 21:04 | 319935.5 | 1200.0009 | 5 | 36 | 3.858793 | -2.281915 | 3.044516 | 0.7605907 | 12.85128 | 3.040449
2018-02-01 21:06 | 320055.5 | 1320.0013 | 5 | 36 | 3.833977 | -2.281872 | 3.044516 | 0.8366554 | 12.85128 | 3.333021
2018-02-01 21:08 | 320175.5 | 1440.0009 | 5 | 36 | 3.809865 | -2.281908 | 3.044516 | 0.9127183 | 12.85128 | 3.623724
2018-02-01 21:10 | 320295.5 | 1560.0005 | 5 | 36 | 3.788385 | -2.28191 | 3.044516 | 0.988769 | 12.85128 | 3.912633
2018-02-01 21:12 | 320415.5 | 1680.0001 | 5 | 36 | 3.768612 | -2.281901 | 3.044516 | 1.064834 | 12.85128 | 4.20004
2018-02-01 21:14 | 320535.5 | 1800.0013 | 5 | 36 | 3.750093 | -2.281933 | 3.044516 | 1.140898 | 12.85128 | 4.485985
2018-02-01 21:16 | 320655.5 | 1920.0001 | 5 | 36 | 3.731653 | -2.281835 | 3.044516 | 1.216959 | 12.85128 | 4.770522
2018-02-01 21:18 | 320775.5 | 2040.0013 | 5 | 36 | 3.713019 | -2.28218 | 3.044516 | 1.293014 | 12.85128 | 5.053614
2018-02-01 21:20 | 320895.5 | 2160.0001 | 5 | 36 | 3.696054 | -2.28183 | 3.044516 | 1.369076 | 12.85128 | 5.335383
2018-02-01 21:22 | 321015.5 | 2280.0013 | 5 | 36 | 3.680199 | -2.281877 | 3.044516 | 1.445136 | 12.85128 | 5.615893
2018-02-01 21:24 | 321135.5 | 2400.0001 | 5 | 36 | 3.665263 | -2.281903 | 3.044516 | 1.521194 | 12.85128 | 5.895231
2018-02-01 21:26 | 321255.5 | 2520.0005 | 5 | 36 | 3.650274 | -2.281892 | 3.044516 | 1.597256 | 12.85128 | 6.173454
2018-02-01 21:28 | 321375.5 | 2640.0001 | 5 | 36 | 3.636462 | -2.28187 | 3.044516 | 1.673313 | 12.85128 | 6.450545
2018-02-01 21:30 | 321495.5 | 2760.0013 | 5 | 36 | 3.624071 | -2.281899 | 3.044516 | 1.749377 | 12.85128 | 6.726669
2018-02-01 21:32 | 321615.5 | 2880.0001 | 5 | 36 | 3.612997 | -2.281803 | 3.044516 | 1.825431 | 12.85128 | 7.001864
2018-02-01 21:34 | 321735.5 | 3000.0005 | 5 | 36 | 3.602184 | -2.281865 | 3.044516 | 1.901495 | 12.85128 | 7.276277
2018-02-01 21:36 | 321855.5 | 3120.0009 | 5 | 36 | 3.591136 | -2.281912 | 3.044516 | 1.977551 | 12.85128 | 7.549815
2018-02-01 21:38 | 321975.5 | 3240.0013 | 5 | 36 | 3.581245 | -2.281897 | 3.044516 | 2.053616 | 12.85128 | 7.822592
2018-02-01 21:40 | 322095.5 | 3360.0009 | 5 | 36 | 3.571821 | -2.281921 | 3.044516 | 2.129668 | 12.85128 | 8.09459
2018-02-01 21:42 | 322215.5 | 3480.0013 | 5 | 36 | 3.562644 | -2.281881 | 3.044516 | 2.205727 | 12.85128 | 8.365917
2018-02-01 21:44 | 322335.5 | 3600.0002 | 5 | 36 | 3.552034 | -2.281872 | 3.044516 | 2.281789 | 12.85128 | 8.636508
2018-02-01 21:46 | 322455.5 | 3720.0005 | 5 | 36 | 3.540962 | -2.281838 | 3.044516 | 2.357852 | 12.85128 | 8.906263
2018-02-01 21:48 | 322575.5 | 3840.0002 | 5 | 36 | 3.529533 | -2.281841 | 3.044516 | 2.433911 | 12.85128 | 9.175157
2018-02-01 21:50 | 322695.5 | 3960.0006 | 5 | 36 | 3.517445 | -2.281875 | 3.044516 | 2.509969 | 12.85128 | 9.443151
2018-02-01 21:52 | 322815.5 | 4080.0002 | 5 | 36 | 3.502533 | -2.281883 | 3.044516 | 2.58603 | 12.85128 | 9.710149
2018-02-01 21:54 | 322935.5 | 4200.0005 | 5 | 36 | 3.482759 | -2.281926 | 3.044516 | 2.662098 | 12.85128 | 9.975856
2018-02-01 21:56 | 323055.5 | 4320.0001 | 5 | 36 | 3.45768 | -2.281901 | 3.044516 | 2.738155 | 12.85128 | 10.23984
2018-02-01 21:58 | 323175.5 | 4440.0013 | 5 | 36 | 3.421448 | -2.281855 | 3.044516 | 2.814213 | 12.85128 | 10.50153
2018-02-01 22:00 | 323295.5 | 4560.0009 | 5 | 36 | 3.364002 | -2.281899 | 3.044516 | 2.890269 | 12.85128 | 10.75977
2018-02-01 22:02 | 323415.5 | 4680.0005 | 5 | 36 | 3.255493 | -2.281886 | 3.044516 | 2.966338 | 12.85128 | 11.01204
2018-02-01 22:03 | 323530.6 | 4795.0716 | 5 | 36 | 2.999984 | -2.281897 | 3.044516 | 3.039276 | 12.85128 | 11.24189
2018-02-01 22:05 | 323650.7 | 120.0014 | 6 | 36 | 3.353604 | 0 | 3.044516 | 3.039281 | 12.85128 | 11.24191
2018-02-01 22:07 | 323770.7 | 240.001 | 6 | 36 | 3.367704 | 0 | 3.044516 | 3.039281 | 12.85128 | 11.24191
2018-02-01 22:08 | 323830.7 | 300.0006 | 6 | 36 | 3.371217 | 0 | 3.044516 | 3.039281 | 12.85128 | 11.24191
2018-02-01 22:08 | 323830.7 | 0.0023 | 7 | 37 | 3.371225 | 0 | 0 | 0 | 0 | 0
2018-02-01 22:10 | 323950.7 | 120.0006 | 2 | 37 | 4.025275 | 4.889879 | 0.1624084 | 8.9e-11 | 0.6345841 | 3e-10
2018-02-01 22:12 | 324070.7 | 240.0019 | 2 | 37 | 4.065824 | 4.8899 | 0.3253941 | 8.9e-11 | 1.293975 | 3e-10
2018-02-01 22:14 | 324190.7 | 360.0006 | 2 | 37 | 4.10198 | 4.889893 | 0.4883733 | 8.9e-11 | 1.959718 | 3e-10
2018-02-01 22:16 | 324310.7 | 480.0002 | 2 | 37 | 4.128488 | 4.889868 | 0.6513706 | 8.9e-11 | 2.630601 | 3e-10
2018-02-01 22:18 | 324430.7 | 600.0014 | 2 | 37 | 4.15216 | 4.889868 | 0.8143623 | 8.9e-11 | 3.305432 | 3e-10
2018-02-01 22:20 | 324550.7 | 720.0011 | 2 | 37 | 4.178153 | 4.889904 | 0.9773449 | 8.9e-11 | 3.984278 | 3e-10
2018-02-01 22:22 | 324670.7 | 840.0015 | 2 | 37 | 4.2003 | 4.815832 | 1.140148 | 8.9e-11 | 4.666551 | 3e-10
2018-02-01 22:24 | 324790.7 | 960.0011 | 2 | 37 | 4.200331 | 4.427465 | 1.294009 | 8.9e-11 | 5.312813 | 3e-10
2018-02-01 22:26 | 324910.7 | 1080.0015 | 2 | 37 | 4.200286 | 4.084888 | 1.435835 | 8.9e-11 | 5.908523 | 3e-10
2018-02-01 22:28 | 325030.7 | 1200.0002 | 2 | 37 | 4.200278 | 3.73893 | 1.566267 | 8.9e-11 | 6.456375 | 3e-10
2018-02-01 22:30 | 325150.7 | 1320.0007 | 2 | 37 | 4.200303 | 3.412439 | 1.685358 | 8.9e-11 | 6.956592 | 3e-10
2018-02-01 22:31 | 325209.6 | 1378.8777 | 2 | 37 | 4.200252 | 3.259993 | 1.739908 | 8.9e-11 | 7.185718 | 3e-10
2018-02-01 22:33 | 325329.7 | 120.0007 | 3 | 37 | 4.221632 | 3.26001 | 1.848186 | 8.9e-11 | 7.641552 | 3e-10
2018-02-01 22:35 | 325449.7 | 240.0002 | 3 | 37 | 4.247921 | 3.260008 | 1.956841 | 8.9e-11 | 8.101645 | 3e-10
2018-02-01 22:37 | 325569.7 | 360.0014 | 3 | 37 | 4.278559 | 3.259949 | 2.065502 | 8.9e-11 | 8.56485 | 3e-10
2018-02-01 22:39 | 325689.7 | 480.001 | 3 | 37 | 4.31236 | 3.260025 | 2.174172 | 8.9e-11 | 9.03163 | 3e-10
2018-02-01 22:41 | 325809.7 | 600.0006 | 3 | 37 | 4.347858 | 3.260038 | 2.282835 | 8.9e-11 | 9.50213 | 3e-10
2018-02-01 22:43 | 325929.7 | 720.001 | 3 | 37 | 4.385581 | 3.25996 | 2.391496 | 8.9e-11 | 9.976608 | 3e-10
2018-02-01 22:45 | 326049.7 | 840.0015 | 3 | 37 | 4.400303 | 2.908203125 | 2.496153 | 8.9e-11 | 10.43683 | 3e-10
2018-02-01 22:47 | 326169.7 | 960.0003 | 3 | 37 | 4.400288 | 2.489349 | 2.585886 | 8.9e-11 | 10.83168 | 3e-10
2018-02-01 22:49 | 326289.7 | 1080.0015 | 3 | 37 | 4.400257 | 2.149632 | 2.663031 | 8.9e-11 | 11.17114 | 3e-10
2018-02-01 22:51 | 326409.7 | 1200.002 | 3 | 37 | 4.400229 | 1.864388 | 2.729813 | 8.9e-11 | 11.465 | 3e-10
2018-02-01 22:53 | 326529.7 | 1320.0007 | 3 | 37 | 4.400234 | 1.62551 | 2.787894 | 8.9e-11 | 11.72057 | 3e-10
2018-02-01 22:55 | 326649.7 | 1440.0003 | 3 | 37 | 4.400258 | 1.413795 | 2.838506 | 8.9e-11 | 11.94328 | 3e-10
2018-02-01 22:57 | 326769.7 | 1560.0015 | 3 | 37 | 4.40027 | 1.234829 | 2.882537 | 8.9e-11 | 12.13702 | 3e-10
2018-02-01 22:59 | 326889.7 | 1680.001 | 3 | 37 | 4.400257 | 1.08615 | 2.92114 | 8.9e-11 | 12.30689 | 3e-10
2018-02-01 23:01 | 327009.7 | 1800.0007 | 3 | 37 | 4.400248 | 0.9624939 | 2.955211 | 8.9e-11 | 12.45681 | 3e-10
2018-02-01 23:03 | 327129.7 | 1920.0003 | 3 | 37 | 4.400216 | 0.8535719 | 2.985438 | 8.9e-11 | 12.58982 | 3e-10
2018-02-01 23:05 | 327249.7 | 2040.0006 | 3 | 37 | 4.400253 | 0.756156 | 3.012227 | 8.9e-11 | 12.70769 | 3e-10
2018-02-01 23:07 | 327369.7 | 2160.001 | 3 | 37 | 4.400201 | 0.6745291 | 3.036026 | 8.9e-11 | 12.81241 | 3e-10
2018-02-01 23:08 | 327407 | 2197.33 | 3 | 37 | 4.400217 | 0.6519957 | 3.042902 | 8.9e-11 | 12.84267 | 3e-10
2018-02-01 23:10 | 327527 | 120.0013 | 4 | 37 | 4.33883 | 0 | 3.042903 | 8.9e-11 | 12.84268 | 3e-10
2018-02-01 23:12 | 327647 | 240.0009 | 4 | 37 | 4.332647 | 0 | 3.042903 | 8.9e-11 | 12.84268 | 3e-10
2018-02-01 23:13 | 327707 | 300.0037 | 4 | 37 | 4.330863 | 0 | 3.042903 | 8.9e-11 | 12.84268 | 3e-10
2018-02-01 23:15 | 327827.1 | 120.0006 | 5 | 37 | 4.115189 | -2.281903 | 3.042903 | 0.0760562 | 12.84268 | 0.3153099
2018-02-01 23:17 | 327947.1 | 240.0002 | 5 | 37 | 4.081182 | -2.281986 | 3.042903 | 0.1521186 | 12.84268 | 0.626983
2018-02-01 23:19 | 328067.1 | 360.0015 | 5 | 37 | 4.050993 | -2.281912 | 3.042903 | 0.2281759 | 12.84268 | 0.9362221
2018-02-01 23:21 | 328187.1 | 480.001 | 5 | 37 | 4.021914 | -2.28187 | 3.042903 | 0.3042374 | 12.84268 | 1.24324
2018-02-01 23:23 | 328307.1 | 600.0006 | 5 | 37 | 3.992207 | -2.281858 | 3.042903 | 0.3802925 | 12.84268 | 1.548004
2018-02-01 23:25 | 328427.1 | 720.0002 | 5 | 37 | 3.9635 | -2.281861 | 3.042903 | 0.4563514 | 12.84268 | 1.850543
2018-02-01 23:27 | 328547.1 | 840.0006 | 5 | 37 | 3.936101 | -2.281866 | 3.042903 | 0.5324161 | 12.84268 | 2.150976
2018-02-01 23:29 | 328667.1 | 960.001 | 5 | 37 | 3.910191 | -2.281948 | 3.042903 | 0.608481 | 12.84268 | 2.449383
2018-02-01 23:31 | 328787.1 | 1080.0006 | 5 | 37 | 3.884414 | -2.28189 | 3.042903 | 0.6845331 | 12.84268 | 2.745785
2018-02-01 23:33 | 328907.1 | 1200.0002 | 5 | 37 | 3.857598 | -2.281959 | 3.042903 | 0.7605956 | 12.84268 | 3.040219
2018-02-01 23:35 | 329027.1 | 1320.0006 | 5 | 37 | 3.832201 | -2.281878 | 3.042903 | 0.8366649 | 12.84268 | 3.332687
2018-02-01 23:37 | 329147.1 | 1440.0002 | 5 | 37 | 3.809196 | -2.281959 | 3.042903 | 0.9127173 | 12.84268 | 3.623241
2018-02-01 23:39 | 329267.1 | 1560.0006 | 5 | 37 | 3.788541 | -2.28194 | 3.042903 | 0.9887802 | 12.84268 | 3.912189
2018-02-01 23:41 | 329387.1 | 1680.0002 | 5 | 37 | 3.767889 | -2.281966 | 3.042903 | 1.064847 | 12.84268 | 4.199593
2018-02-01 23:43 | 329507.1 | 1800.0006 | 5 | 37 | 3.748283 | -2.281935 | 3.042903 | 1.140902 | 12.84268 | 4.4854
2018-02-01 23:45 | 329627.1 | 1920.0002 | 5 | 37 | 3.729871 | -2.281863 | 3.042903 | 1.216961 | 12.84268 | 4.769787
2018-02-01 23:47 | 329747.1 | 2040.0006 | 5 | 37 | 3.712758 | -2.281919 | 3.042903 | 1.293031 | 12.84268 | 5.05286
2018-02-01 23:49 | 329867.1 | 2160.0001 | 5 | 37 | 3.69581 | -2.281968 | 3.042903 | 1.369084 | 12.84268 | 5.334583
2018-02-01 23:51 | 329987.1 | 2280.0015 | 5 | 37 | 3.678744 | -2.281966 | 3.042903 | 1.445144 | 12.84268 | 5.615028
2018-02-01 23:53 | 330107.1 | 2400.001 | 5 | 37 | 3.66331 | -2.281858 | 3.042903 | 1.521204 | 12.84268 | 5.894238
2018-02-01 23:55 | 330227.1 | 2520.0006 | 5 | 37 | 3.649209 | -2.281966 | 3.042903 | 1.597265 | 12.84268 | 6.172327
2018-02-01 23:57 | 330347.1 | 2640.001 | 5 | 37 | 3.636283 | -2.28195 | 3.042903 | 1.673328 | 12.84268 | 6.449404
2018-02-01 23:59 | 330467.1 | 2760.0006 | 5 | 37 | 3.623184 | -2.281925 | 3.042903 | 1.749387 | 12.84268 | 6.725481
2018-02-02 00:01 | 330587.1 | 2880.0002 | 5 | 37 | 3.61113 | -2.281827 | 3.042903 | 1.825451 | 12.84268 | 7.000609
2018-02-02 00:03 | 330707.1 | 3000.0014 | 5 | 37 | 3.60034 | -2.281917 | 3.042903 | 1.90151 | 12.84268 | 7.274851
2018-02-02 00:05 | 330827.1 | 3120.0002 | 5 | 37 | 3.590663 | -2.28199 | 3.042903 | 1.977566 | 12.84268 | 7.548305
2018-02-02 00:07 | 330947.1 | 3240.0006 | 5 | 37 | 3.580842 | -2.281915 | 3.042903 | 2.053627 | 12.84268 | 7.821047
2018-02-02 00:09 | 331067.1 | 3360.0002 | 5 | 37 | 3.570364 | -2.281948 | 3.042903 | 2.129686 | 12.84268 | 8.092999
2018-02-02 00:11 | 331187.1 | 3480.0015 | 5 | 37 | 3.560526 | -2.281937 | 3.042903 | 2.205752 | 12.84268 | 8.364208
2018-02-02 00:13 | 331307.1 | 3600.001 | 5 | 37 | 3.550726 | -2.281913 | 3.042903 | 2.281805 | 12.84268 | 8.634623
2018-02-02 00:15 | 331427.1 | 3720.0006 | 5 | 37 | 3.540655 | -2.281915 | 3.042903 | 2.357866 | 12.84268 | 8.904322
2018-02-02 00:17 | 331547.1 | 3840.0002 | 5 | 37 | 3.528317 | -2.28197 | 3.042903 | 2.433932 | 12.84268 | 9.173197
2018-02-02 00:19 | 331667.1 | 3960.0006 | 5 | 37 | 3.514791 | -2.281917 | 3.042903 | 2.509997 | 12.84268 | 9.441069
2018-02-02 00:21 | 331787.1 | 4080.001 | 5 | 37 | 3.499798 | -2.281905 | 3.042903 | 2.586051 | 12.84268 | 9.707828
2018-02-02 00:23 | 331907.1 | 4200.0006 | 5 | 37 | 3.48215 | -2.281919 | 3.042903 | 2.66212 | 12.84268 | 9.973405
2018-02-02 00:25 | 332027.1 | 4320.0002 | 5 | 37 | 3.457013 | -2.281908 | 3.042903 | 2.738173 | 12.84268 | 10.23735
2018-02-02 00:27 | 332147.1 | 4440.0007 | 5 | 37 | 3.417822 | -2.281925 | 3.042903 | 2.814239 | 12.84268 | 10.49891
2018-02-02 00:29 | 332267.1 | 4560.001 | 5 | 37 | 3.358205 | -2.281919 | 3.042903 | 2.8903 | 12.84268 | 10.7568
2018-02-02 00:31 | 332387.1 | 4680.0014 | 5 | 37 | 3.250156 | -2.281993 | 3.042903 | 2.966361 | 12.84268 | 11.00858
2018-02-02 00:33 | 332500.2 | 4793.0821 | 5 | 37 | 2.999995 | -2.28193 | 3.042903 | 3.038037 | 12.84268 | 11.23427
2018-02-02 00:35 | 332620.2 | 120.0012 | 6 | 37 | 3.353281 | 0 | 3.042903 | 3.038037 | 12.84268 | 11.23427
2018-02-02 00:37 | 332740.2 | 240 | 6 | 37 | 3.36748 | 0 | 3.042903 | 3.038037 | 12.84268 | 11.23427
2018-02-02 00:38 | 332800.2 | 300.002 | 6 | 37 | 3.370995 | 0 | 3.042903 | 3.038037 | 12.84268 | 11.23427
2018-02-02 00:38 | 332800.3 | 0.0024 | 7 | 38 | 3.371138 | 0 | 0 | 0 | 0 | 0
2018-02-02 00:40 | 332920.3 | 120.0014 | 2 | 38 | 4.026368 | 4.889881 | 0.1623961 | 1.416e-09 | 0.6348419 | 4.773e-09
2018-02-02 00:42 | 333040.3 | 240.0003 | 2 | 38 | 4.064914 | 4.889904 | 0.3253714 | 1.416e-09 | 1.294147 | 4.773e-09
2018-02-02 00:44 | 333160.3 | 360.0006 | 2 | 38 | 4.102337 | 4.889904 | 0.4883795 | 1.416e-09 | 1.959913 | 4.773e-09
2018-02-02 00:46 | 333280.3 | 480.0003 | 2 | 38 | 4.130704 | 4.889811 | 0.6513686 | 1.416e-09 | 2.630973 | 4.773e-09
2018-02-02 00:48 | 333400.3 | 600.0006 | 2 | 38 | 4.154384 | 4.889874 | 0.8143375 | 1.416e-09 | 3.306093 | 4.773e-09
2018-02-02 00:50 | 333520.3 | 720.0003 | 2 | 38 | 4.177806 | 4.889841 | 0.9773456 | 1.416e-09 | 3.985204 | 4.773e-09
2018-02-02 00:52 | 333640.3 | 840.0014 | 2 | 38 | 4.200307 | 4.828684 | 1.140223 | 1.416e-09 | 4.667694 | 4.773e-09
2018-02-02 00:54 | 333760.3 | 960.0011 | 2 | 38 | 4.200275 | 4.407803 | 1.293929 | 1.416e-09 | 5.313306 | 4.773e-09
2018-02-02 00:56 | 333880.3 | 1080.0014 | 2 | 38 | 4.200292 | 4.052755 | 1.434849 | 1.416e-09 | 5.905209 | 4.773e-09
2018-02-02 00:58 | 334000.3 | 1200.0011 | 2 | 38 | 4.200251 | 3.726648 | 1.564434 | 1.416e-09 | 6.449503 | 4.773e-09
2018-02-02 01:00 | 334120.3 | 1320.0006 | 2 | 38 | 4.200272 | 3.422375 | 1.683626 | 1.416e-09 | 6.950144 | 4.773e-09
2018-02-02 01:01 | 334183 | 1382.638 | 2 | 38 | 4.200276 | 3.259993 | 1.741771 | 1.416e-09 | 7.194367 | 4.773e-09
2018-02-02 01:03 | 334303 | 120.0007 | 3 | 38 | 4.222952 | 3.259981 | 1.850058 | 1.416e-09 | 7.650303 | 4.773e-09
2018-02-02 01:05 | 334423 | 240.001 | 3 | 38 | 4.250333 | 3.259928 | 1.958723 | 1.416e-09 | 8.110657 | 4.773e-09
2018-02-02 01:07 | 334543 | 360.0007 | 3 | 38 | 4.280341 | 3.25997 | 2.067382 | 1.416e-09 | 8.574103 | 4.773e-09
2018-02-02 01:09 | 334663 | 480.0002 | 3 | 38 | 4.312386 | 3.259935 | 2.176039 | 1.416e-09 | 9.040902 | 4.773e-09
2018-02-02 01:11 | 334783 | 600.0014 | 3 | 38 | 4.348291 | 3.259926 | 2.284706 | 1.416e-09 | 9.511424 | 4.773e-09
2018-02-02 01:13 | 334903 | 720.001 | 3 | 38 | 4.387677 | 3.259966 | 2.393366 | 1.416e-09 | 9.98604 | 4.773e-09
2018-02-02 01:15 | 335023 | 840.0015 | 3 | 38 | 4.400318 | 2.884293 | 2.497303 | 1.416e-09 | 10.44318 | 4.773e-09
2018-02-02 01:17 | 335143 | 960.001 | 3 | 38 | 4.400277 | 2.491953 | 2.586648 | 1.416e-09 | 10.83632 | 4.773e-09
2018-02-02 01:19 | 335263 | 1080.0015 | 3 | 38 | 4.400262 | 2.154871 | 2.663968 | 1.416e-09 | 11.17656 | 4.773e-09
2018-02-02 01:21 | 335383 | 1200.001 | 3 | 38 | 4.40028 | 1.857525 | 2.730707 | 1.416e-09 | 11.47023 | 4.773e-09
2018-02-02 01:23 | 335503 | 1320.0015 | 3 | 38 | 4.400261 | 1.612976 | 2.788412 | 1.416e-09 | 11.72414 | 4.773e-09
2018-02-02 01:25 | 335623 | 1440.001 | 3 | 38 | 4.400302 | 1.409355 | 2.838677 | 1.416e-09 | 11.94532 | 4.773e-09
2018-02-02 01:27 | 335743 | 1560.0007 | 3 | 38 | 4.400248 | 1.238049 | 2.882729 | 1.416e-09 | 12.13916 | 4.773e-09
2018-02-02 01:29 | 335863 | 1680.001 | 3 | 38 | 4.400214 | 1.085587 | 2.921426 | 1.416e-09 | 12.30944 | 4.773e-09
2018-02-02 01:31 | 335983 | 1800.0015 | 3 | 38 | 4.400251 | 0.9567366 | 2.955391 | 1.416e-09 | 12.45889 | 4.773e-09
2018-02-02 01:33 | 336103 | 1920.0003 | 3 | 38 | 4.400235 | 0.8483582 | 2.985418 | 1.416e-09 | 12.59102 | 4.773e-09
2018-02-02 01:35 | 336223 | 2040.0007 | 3 | 38 | 4.400237 | 0.7578058 | 3.012129 | 1.416e-09 | 12.70855 | 4.773e-09
2018-02-02 01:37 | 336343 | 2160.001 | 3 | 38 | 4.400201 | 0.677371 | 3.036016 | 1.416e-09 | 12.81366 | 4.773e-09
2018-02-02 01:38 | 336382.7 | 2199.7268 | 3 | 38 | 4.400195 | 0.6519976 | 3.043349 | 1.416e-09 | 12.84593 | 4.773e-09
2018-02-02 01:40 | 336502.8 | 120.0006 | 4 | 38 | 4.33912 | 0 | 3.043349 | 1.416e-09 | 12.84593 | 4.773e-09
2018-02-02 01:42 | 336622.8 | 240.001 | 4 | 38 | 4.333031 | 0 | 3.043349 | 1.416e-09 | 12.84593 | 4.773e-09
2018-02-02 01:43 | 336682.8 | 300.003 | 4 | 38 | 4.331241 | 0 | 3.043349 | 1.416e-09 | 12.84593 | 4.773e-09
2018-02-02 01:45 | 336802.8 | 120.0012 | 5 | 38 | 4.116882 | -2.281932 | 3.043349 | 0.07606079 | 12.84593 | 0.3154024
2018-02-02 01:47 | 336922.8 | 240.0016 | 5 | 38 | 4.082739 | -2.281941 | 3.043349 | 0.1521159 | 12.84593 | 0.62718
2018-02-02 01:49 | 337042.8 | 360.0012 | 5 | 38 | 4.051254 | -2.281919 | 3.043349 | 0.228173 | 12.84593 | 0.9364876
2018-02-02 01:51 | 337162.8 | 480 | 5 | 38 | 4.02176 | -2.281919 | 3.043349 | 0.3042367 | 12.84593 | 1.243512
2018-02-02 01:53 | 337282.8 | 600.0012 | 5 | 38 | 3.993374 | -2.281933 | 3.043349 | 0.380301 | 12.84593 | 1.548334
2018-02-02 01:55 | 337402.8 | 720 | 5 | 38 | 3.965527 | -2.281928 | 3.043349 | 0.4563563 | 12.84593 | 1.850994
2018-02-02 01:57 | 337522.8 | 840.0012 | 5 | 38 | 3.937126 | -2.28187 | 3.043349 | 0.5324226 | 12.84593 | 2.151561
2018-02-02 01:59 | 337642.8 | 960 | 5 | 38 | 3.910273 | -2.281939 | 3.043349 | 0.6084801 | 12.84593 | 2.449976
2018-02-02 02:01 | 337762.8 | 1080.0012 | 5 | 38 | 3.884554 | -2.281953 | 3.043349 | 0.684549 | 12.84593 | 2.746446
2018-02-02 02:03 | 337882.8 | 1200.0008 | 5 | 38 | 3.859405 | -2.281935 | 3.043349 | 0.7606032 | 12.84593 | 3.040926
2018-02-02 02:05 | 338002.8 | 1320.0004 | 5 | 38 | 3.834013 | -2.28191 | 3.043349 | 0.8366606 | 12.84593 | 3.333496
2018-02-02 02:07 | 338122.8 | 1440.0008 | 5 | 38 | 3.809865 | -2.281879 | 3.043349 | 0.9127302 | 12.84593 | 3.624207
2018-02-02 02:09 | 338242.8 | 1560.0004 | 5 | 38 | 3.78862 | -2.28197 | 3.043349 | 0.9887897 | 12.84593 | 3.913163
2018-02-02 02:11 | 338362.8 | 1680.0008 | 5 | 38 | 3.769033 | -2.281943 | 3.043349 | 1.064845 | 12.84593 | 4.200553
2018-02-02 02:13 | 338482.8 | 1800.0004 | 5 | 38 | 3.750333 | -2.281908 | 3.043349 | 1.140908 | 12.84593 | 4.486526
2018-02-02 02:15 | 338602.8 | 1920.0008 | 5 | 38 | 3.731215 | -2.281961 | 3.043349 | 1.216976 | 12.84593 | 4.771082
2018-02-02 02:17 | 338722.8 | 2040.0004 | 5 | 38 | 3.713151 | -2.281873 | 3.043349 | 1.293035 | 12.84593 | 5.05418
2018-02-02 02:19 | 338842.8 | 2160.0008 | 5 | 38 | 3.69618 | -2.281919 | 3.043349 | 1.369091 | 12.84593 | 5.335936
2018-02-02 02:21 | 338962.8 | 2280.0012 | 5 | 38 | 3.680461 | -2.281923 | 3.043349 | 1.445156 | 12.84593 | 5.616481
2018-02-02 02:23 | 339082.8 | 2400 | 5 | 38 | 3.665052 | -2.28196 | 3.043349 | 1.521213 | 12.84593 | 5.895819
2018-02-02 02:25 | 339202.8 | 2520.0004 | 5 | 38 | 3.649776 | -2.281917 | 3.043349 | 1.597279 | 12.84593 | 6.174013
2018-02-02 02:27 | 339322.8 | 2640 | 5 | 38 | 3.636234 | -2.281917 | 3.043349 | 1.673338 | 12.84593 | 6.45109
2018-02-02 02:29 | 339442.8 | 2760.0012 | 5 | 38 | 3.62399 | -2.281843 | 3.043349 | 1.749399 | 12.84593 | 6.727188
2018-02-02 02:31 | 339562.8 | 2880.0008 | 5 | 38 | 3.612736 | -2.281878 | 3.043349 | 1.825452 | 12.84593 | 7.002375
2018-02-02 02:33 | 339682.8 | 3000.0012 | 5 | 38 | 3.601184 | -2.281897 | 3.043349 | 1.90152 | 12.84593 | 7.276756
2018-02-02 02:35 | 339802.8 | 3120.0008 | 5 | 38 | 3.590433 | -2.281859 | 3.043349 | 1.977574 | 12.84593 | 7.550221
2018-02-02 02:37 | 339922.8 | 3240.0012 | 5 | 38 | 3.580611 | -2.281953 | 3.043349 | 2.053638 | 12.84593 | 7.822951
2018-02-02 02:39 | 340042.8 | 3360 | 5 | 38 | 3.57148 | -2.281943 | 3.043349 | 2.129694 | 12.84593 | 8.094928
2018-02-02 02:41 | 340162.8 | 3480.0012 | 5 | 38 | 3.561645 | -2.281855 | 3.043349 | 2.205757 | 12.84593 | 8.36622
2018-02-02 02:43 | 340282.8 | 3600 | 5 | 38 | 3.550529 | -2.281986 | 3.043349 | 2.281822 | 12.84593 | 8.63671
2018-02-02 02:45 | 340402.8 | 3720.0012 | 5 | 38 | 3.539821 | -2.281925 | 3.043349 | 2.357885 | 12.84593 | 8.906368
2018-02-02 02:47 | 340522.8 | 3840 | 5 | 38 | 3.528568 | -2.281878 | 3.043349 | 2.433941 | 12.84593 | 9.175167
2018-02-02 02:49 | 340642.8 | 3960.0004 | 5 | 38 | 3.516094 | -2.281905 | 3.043349 | 2.510002 | 12.84593 | 9.443097
2018-02-02 02:51 | 340762.8 | 4080 | 5 | 38 | 3.499929 | -2.28193 | 3.043349 | 2.58607 | 12.84593 | 9.709974
2018-02-02 02:53 | 340882.8 | 4200.0004 | 5 | 38 | 3.480545 | -2.281933 | 3.043349 | 2.662132 | 12.84593 | 9.975467
2018-02-02 02:55 | 341002.8 | 4320 | 5 | 38 | 3.455446 | -2.281943 | 3.043349 | 2.738185 | 12.84593 | 10.23927
2018-02-02 02:57 | 341122.8 | 4440.0004 | 5 | 38 | 3.419468 | -2.281952 | 3.043349 | 2.814247 | 12.84593 | 10.50082
2018-02-02 02:59 | 341242.8 | 4560.0008 | 5 | 38 | 3.360325 | -2.281946 | 3.043349 | 2.890314 | 12.84593 | 10.75889
2018-02-02 03:01 | 341362.8 | 4680.0013 | 5 | 38 | 3.249566 | -2.281897 | 3.043349 | 2.966377 | 12.84593 | 11.01075
2018-02-02 03:03 | 341475.3 | 4792.5234 | 5 | 38 | 2.999979 | -2.281937 | 3.043349 | 3.037699 | 12.84593 | 11.23525
2018-02-02 03:05 | 341595.4 | 120.0005 | 6 | 38 | 3.355906 | 0 | 3.043349 | 3.037699 | 12.84593 | 11.23525
2018-02-02 03:07 | 341715.4 | 240.0002 | 6 | 38 | 3.370182 | 0 | 3.043349 | 3.037699 | 12.84593 | 11.23525
2018-02-02 03:08 | 341775.4 | 300.0029 | 6 | 38 | 3.373727 | 0 | 3.043349 | 3.037699 | 12.84593 | 11.23525
2018-02-02 03:08 | 341775.4 | 0.0025 | 7 | 39 | 3.373609 | 0 | 0 | 0 | 0 | 0
2018-02-02 03:10 | 341895.5 | 120.0014 | 2 | 39 | 4.027677 | 4.889849 | 0.1624036 | 0 | 0.6350676 | 0
2018-02-02 03:12 | 342015.5 | 240.001 | 2 | 39 | 4.067199 | 4.889868 | 0.3253948 | 0 | 1.294756 | 0
2018-02-02 03:14 | 342135.5 | 360.0015 | 2 | 39 | 4.103059 | 4.889811 | 0.4883628 | 0 | 1.960661 | 0
2018-02-02 03:16 | 342255.5 | 480.0003 | 2 | 39 | 4.129714 | 4.889851 | 0.6513608 | 0 | 2.631681 | 0
2018-02-02 03:18 | 342375.5 | 600.0014 | 2 | 39 | 4.154645 | 4.889875 | 0.8143598 | 0 | 3.306825 | 0
2018-02-02 03:20 | 342495.5 | 720.0012 | 2 | 39 | 4.179977 | 4.889912 | 0.9773383 | 0 | 3.986017 | 0
2018-02-02 03:22 | 342615.5 | 840.0015 | 2 | 39 | 4.200313 | 4.790213 | 1.139993 | 0 | 4.667897 | 0
2018-02-02 03:24 | 342735.5 | 960.0011 | 2 | 39 | 4.200282 | 4.414076 | 1.29318 | 0 | 5.311324 | 0
2018-02-02 03:26 | 342855.5 | 1080.0006 | 2 | 39 | 4.200237 | 4.05747 | 1.43437 | 0 | 5.904366 | 0
2018-02-02 03:28 | 342975.5 | 1200.0003 | 2 | 39 | 4.200273 | 3.708035 | 1.563741 | 0 | 6.447761 | 0
2018-02-02 03:30 | 343095.5 | 1320.0006 | 2 | 39 | 4.200264 | 3.393866 | 1.682053 | 0 | 6.944704 | 0
2018-02-02 03:30 | 343148.7 | 1373.1951 | 2 | 39 | 4.200276 | 3.259998 | 1.731202 | 0 | 7.151143 | 0
2018-02-02 03:32 | 343268.7 | 120.0015 | 3 | 39 | 4.22122 | 3.259953 | 1.83951 | 0 | 7.607091 | 0
2018-02-02 03:34 | 343388.7 | 240.0002 | 3 | 39 | 4.247752 | 3.259985 | 1.948161 | 0 | 8.067133 | 0
2018-02-02 03:36 | 343508.7 | 360.0014 | 3 | 39 | 4.278875 | 3.259993 | 2.056834 | 0 | 8.530408 | 0
2018-02-02 03:38 | 343628.7 | 480.0003 | 3 | 39 | 4.311805 | 3.260015 | 2.165489 | 0 | 8.997105 | 0
2018-02-02 03:40 | 343748.7 | 600.0007 | 3 | 39 | 4.346921 | 3.260012 | 2.274151 | 0 | 9.467517 | 0
2018-02-02 03:42 | 343868.7 | 720.0002 | 3 | 39 | 4.38421 | 3.259981 | 2.382811 | 0 | 9.941852 | 0
2018-02-02 03:44 | 343988.7 | 840.0014 | 3 | 39 | 4.400274 | 2.916924 | 2.487776 | 0 | 10.40337 | 0
2018-02-02 03:46 | 344108.7 | 960.001 | 3 | 39 | 4.400297 | 2.503935 | 2.577826 | 0 | 10.79962 | 0
2018-02-02 03:48 | 344228.7 | 1080.0007 | 3 | 39 | 4.400263 | 2.16526 | 2.655488 | 0 | 11.14135 | 0
2018-02-02 03:50 | 344348.7 | 1200.001 | 3 | 39 | 4.400292 | 1.88278 | 2.722796 | 0 | 11.43753 | 0
2018-02-02 03:52 | 344468.7 | 1320.0015 | 3 | 39 | 4.400282 | 1.639119 | 2.781393 | 0 | 11.69537 | 0
2018-02-02 03:54 | 344588.7 | 1440.0002 | 3 | 39 | 4.40027 | 1.422458 | 2.83232 | 0 | 11.91946 | 0
2018-02-02 03:56 | 344708.7 | 1560.0015 | 3 | 39 | 4.40028 | 1.246494 | 2.876696 | 0 | 12.11473 | 0
2018-02-02 03:58 | 344828.7 | 1680.0002 | 3 | 39 | 4.400283 | 1.097957 | 2.91568 | 0 | 12.28627 | 0
2018-02-02 04:00 | 344948.7 | 1800.0007 | 3 | 39 | 4.40027 | 0.9731941 | 2.950132 | 0 | 12.43786 | 0
2018-02-02 04:02 | 345068.7 | 1920.001 | 3 | 39 | 4.400264 | 0.861392 | 2.980664 | 0 | 12.57221 | 0
2018-02-02 04:04 | 345188.7 | 2040.0006 | 3 | 39 | 4.400163 | 0.762125 | 3.007661 | 0 | 12.69101 | 0
2018-02-02 04:06 | 345308.7 | 2160.001 | 3 | 39 | 4.40021 | 0.6816721 | 3.031704 | 0 | 12.7968 | 0
2018-02-02 04:07 | 345357.9 | 2209.196 | 3 | 39 | 4.400222 | 0.6519985 | 3.040815 | 0 | 12.83689 | 0
2018-02-02 04:09 | 345477.9 | 120.0014 | 4 | 39 | 4.338843 | 0 | 3.040815 | 0 | 12.83689 | 0
2018-02-02 04:11 | 345597.9 | 240.0002 | 4 | 39 | 4.332671 | 0 | 3.040815 | 0 | 12.83689 | 0
2018-02-02 04:12 | 345657.9 | 300.0046 | 4 | 39 | 4.330888 | 0 | 3.040815 | 0 | 12.83689 | 0
2018-02-02 04:14 | 345778 | 120.0014 | 5 | 39 | 4.115322 | -2.281881 | 3.040815 | 0.07605452 | 12.83689 | 0.3152886
2018-02-02 04:16 | 345898 | 240.0002 | 5 | 39 | 4.081441 | -2.28187 | 3.040815 | 0.1521124 | 12.83689 | 0.6269581
2018-02-02 04:18 | 346018 | 360.0014 | 5 | 39 | 4.0516 | -2.281952 | 3.040815 | 0.2281701 | 12.83689 | 0.9362404
2018-02-02 04:20 | 346138 | 480.0002 | 5 | 39 | 4.021983 | -2.28185 | 3.040815 | 0.3042292 | 12.83689 | 1.24328
2018-02-02 04:22 | 346258 | 600.0006 | 5 | 39 | 3.99229 | -2.28191 | 3.040815 | 0.3802972 | 12.83689 | 1.548083
2018-02-02 04:24 | 346378 | 720.001 | 5 | 39 | 3.963976 | -2.281878 | 3.040815 | 0.4563589 | 12.83689 | 1.85066
2018-02-02 04:26 | 346498 | 840.0014 | 5 | 39 | 3.936905 | -2.281961 | 3.040815 | 0.5324153 | 12.83689 | 2.151105
2018-02-02 04:28 | 346618 | 960.001 | 5 | 39 | 3.910844 | -2.281901 | 3.040815 | 0.6084735 | 12.83689 | 2.449546
2018-02-02 04:30 | 346738 | 1080.0006 | 5 | 39 | 3.884297 | -2.281885 | 3.040815 | 0.684539 | 12.83689 | 2.746022
2018-02-02 04:32 | 346858 | 1200.0002 | 5 | 39 | 3.858155 | -2.281886 | 3.040815 | 0.7605987 | 12.83689 | 3.040462
2018-02-02 04:34 | 346978 | 1320.0014 | 5 | 39 | 3.832883 | -2.281935 | 3.040815 | 0.8366565 | 12.83689 | 3.332936
2018-02-02 04:36 | 347098 | 1440.001 | 5 | 39 | 3.810344 | -2.281932 | 3.040815 | 0.9127244 | 12.83689 | 3.623624
2018-02-02 04:38 | 347218 | 1560.0014 | 5 | 39 | 3.789138 | -2.281901 | 3.040815 | 0.988786 | 12.83689 | 3.912636
2018-02-02 04:40 | 347338 | 1680.0002 | 5 | 39 | 3.768445 | -2.28193 | 3.040815 | 1.064846 | 12.83689 | 4.200039
2018-02-02 04:42 | 347458 | 1800.0014 | 5 | 39 | 3.749296 | -2.28195 | 3.040815 | 1.140901 | 12.83689 | 4.485914
2018-02-02 04:44 | 347578 | 1920.001 | 5 | 39 | 3.731253 | -2.28197 | 3.040815 | 1.216966 | 12.83689 | 4.770407
2018-02-02 04:46 | 347698 | 2040.0014 | 5 | 39 | 3.713952 | -2.28182 | 3.040815 | 1.293025 | 12.83689 | 5.053545
2018-02-02 04:48 | 347818 | 2160.0001 | 5 | 39 | 3.696178 | -2.281955 | 3.040815 | 1.369089 | 12.83689 | 5.335369
2018-02-02 04:50 | 347938 | 2280.0014 | 5 | 39 | 3.679617 | -2.281883 | 3.040815 | 1.445146 | 12.83689 | 5.615848
2018-02-02 04:52 | 348058 | 2400.0002 | 5 | 39 | 3.66445 | -2.281892 | 3.040815 | 1.521203 | 12.83689 | 5.895124
2018-02-02 04:54 | 348178 | 2520.0014 | 5 | 39 | 3.650693 | -2.28197 | 3.040815 | 1.597262 | 12.83689 | 6.173308
2018-02-02 04:56 | 348298 | 2640.0002 | 5 | 39 | 3.63714 | -2.281903 | 3.040815 | 1.673329 | 12.83689 | 6.450492
2018-02-02 04:58 | 348418 | 2760.0006 | 5 | 39 | 3.623892 | -2.281897 | 3.040815 | 1.749386 | 12.83689 | 6.726609
2018-02-02 05:00 | 348538 | 2880.001 | 5 | 39 | 3.612203 | -2.281859 | 3.040815 | 1.825441 | 12.83689 | 7.001773
2018-02-02 05:02 | 348658 | 3000.0014 | 5 | 39 | 3.601665 | -2.281901 | 3.040815 | 1.901509 | 12.83689 | 7.276135
2018-02-02 05:04 | 348778 | 3120.001 | 5 | 39 | 3.591738 | -2.281903 | 3.040815 | 1.977565 | 12.83689 | 7.549692
2018-02-02 05:06 | 348898 | 3240.0006 | 5 | 39 | 3.581095 | -2.281885 | 3.040815 | 2.053618 | 12.83689 | 7.822459
2018-02-02 05:08 | 349018 | 3360.0002 | 5 | 39 | 3.571032 | -2.281928 | 3.040815 | 2.129678 | 12.83689 | 8.094447
2018-02-02 05:10 | 349138 | 3480.0014 | 5 | 39 | 3.56138 | -2.281903 | 3.040815 | 2.205746 | 12.83689 | 8.365724
2018-02-02 05:12 | 349258 | 3600.0002 | 5 | 39 | 3.551946 | -2.281921 | 3.040815 | 2.281798 | 12.83689 | 8.636215
2018-02-02 05:14 | 349378 | 3720.0006 | 5 | 39 | 3.541285 | -2.281892 | 3.040815 | 2.357867 | 12.83689 | 8.906017
2018-02-02 05:16 | 349498 | 3840.0002 | 5 | 39 | 3.528733 | -2.281878 | 3.040815 | 2.433927 | 12.83689 | 9.174892
2018-02-02 05:18 | 349618 | 3960.0014 | 5 | 39 | 3.515652 | -2.281897 | 3.040815 | 2.509983 | 12.83689 | 9.442784
2018-02-02 05:20 | 349738 | 4080.0002 | 5 | 39 | 3.500955 | -2.281888 | 3.040815 | 2.586045 | 12.83689 | 9.70964
2018-02-02 05:22 | 349858 | 4200.0006 | 5 | 39 | 3.482966 | -2.281933 | 3.040815 | 2.662111 | 12.83689 | 9.9753
2018-02-02 05:24 | 349978 | 4320.0002 | 5 | 39 | 3.456508 | -2.281946 | 3.040815 | 2.738166 | 12.83689 | 10.23927
2018-02-02 05:26 | 350098 | 4440.0006 | 5 | 39 | 3.418267 | -2.281883 | 3.040815 | 2.814225 | 12.83689 | 10.5008
2018-02-02 05:28 | 350218 | 4560.001 | 5 | 39 | 3.358572 | -2.281933 | 3.040815 | 2.890287 | 12.83689 | 10.75872
2018-02-02 05:30 | 350338 | 4680.0014 | 5 | 39 | 3.250269 | -2.281943 | 3.040815 | 2.966352 | 12.83689 | 11.01056
2018-02-02 05:32 | 350449.4 | 4791.3731 | 5 | 39 | 2.999995 | -2.28213 | 3.040815 | 3.036944 | 12.83689 | 11.23281
2018-02-02 05:34 | 350569.4 | 120.0004 | 6 | 39 | 3.351387 | 0 | 3.040815 | 3.036944 | 12.83689 | 11.23281
2018-02-02 05:36 | 350689.4 | 240.0009 | 6 | 39 | 3.365497 | 0 | 3.040815 | 3.036944 | 12.83689 | 11.23281
2018-02-02 05:37 | 350749.4 | 300.0012 | 6 | 39 | 3.368979 | 0 | 3.040815 | 3.036944 | 12.83689 | 11.23281
2018-02-02 05:37 | 350749.4 | 0.0024 | 7 | 40 | 3.369211 | 0 | 0 | 0 | 0 | 0
2018-02-02 05:39 | 350869.4923 | 120.0013 | 2 | 40 | 4.024926 | 4.889915 | 0.1624107 | 2.01e-09 | 0.6346282 | 6.771e-09
2018-02-02 05:41 | 350989.4919 | 240.0009 | 2 | 40 | 4.064712 | 4.889889 | 0.3253878 | 2.01e-09 | 1.293818 | 6.771e-09
2018-02-02 05:43 | 351109.4924 | 360.0014 | 2 | 40 | 4.102858 | 4.890177 | 0.4883661 | 2.01e-09 | 1.959544 | 6.771e-09
2018-02-02 05:45 | 351229.4911 | 480.0001 | 2 | 40 | 4.130437 | 4.889856 | 0.6513538 | 2.01e-09 | 2.630609 | 6.771e-09
2018-02-02 05:47 | 351349.4916 | 600.0006 | 2 | 40 | 4.153883 | 4.889885 | 0.8143722 | 2.01e-09 | 3.305882 | 6.771e-09
2018-02-02 05:49 | 351469.4912 | 720.0002 | 2 | 40 | 4.177539 | 4.889889 | 0.977354 | 2.01e-09 | 3.984771 | 6.771e-09
2018-02-02 05:51 | 351589.4916 | 840.0006 | 2 | 40 | 4.200314 | 4.811747 | 1.140154 | 2.01e-09 | 4.66696 | 6.771e-09
2018-02-02 05:53 | 351709.4911 | 960.0001 | 2 | 40 | 4.200313 | 4.407333 | 1.293544 | 2.01e-09 | 5.311242 | 6.771e-09
2018-02-02 05:55 | 351829.4916 | 1080.0006 | 2 | 40 | 4.200296 | 4.054123 | 1.434499 | 2.01e-09 | 5.903293 | 6.771e-09
2018-02-02 05:57 | 351949.4912 | 1200.0002 | 2 | 40 | 4.20028 | 3.731546 | 1.564172 | 2.01e-09 | 6.447955 | 6.771e-09
2018-02-02 05:59 | 352069.4924 | 1320.0014 | 2 | 40 | 4.200319 | 3.415476 | 1.683294 | 2.01e-09 | 6.948303 | 6.771e-09
2018-02-02 06:00 | 352126.2694 | 1376.7784 | 2 | 40 | 4.200298 | 3.259983 | 1.735931 | 2.01e-09 | 7.169395 | 6.771e-09
2018-02-02 06:02 | 352246.3 | 120.0005 | 3 | 40 | 4.222826 | 3.260017 | 1.844208 | 2.01e-09 | 7.625296 | 6.771e-09
2018-02-02 06:04 | 352366.3 | 240.0002 | 3 | 40 | 4.249916 | 3.260094 | 1.952873 | 2.01e-09 | 8.085612 | 6.771e-09
2018-02-02 06:06 | 352486.3 | 360.0005 | 3 | 40 | 4.279334 | 3.260073 | 2.061532 | 2.01e-09 | 8.548987 | 6.771e-09
2018-02-02 06:08 | 352606.3 | 480.0001 | 3 | 40 | 4.311897 | 3.259991 | 2.170195 | 2.01e-09 | 9.015731 | 6.771e-09
2018-02-02 06:10 | 352726.3 | 600.0005 | 3 | 40 | 4.348441 | 3.260014 | 2.278857 | 2.01e-09 | 9.486226 | 6.771e-09
2018-02-02 06:12 | 352846.3 | 720.001 | 3 | 40 | 4.387034 | 3.260038 | 2.387521 | 2.01e-09 | 9.960821 | 6.771e-09
2018-02-02 06:14 | 352966.3 | 840.0006 | 3 | 40 | 4.400278 | 2.895302 | 2.49173 | 2.01e-09 | 10.41913 | 6.771e-09
2018-02-02 06:16 | 353086.3 | 960.0026 | 3 | 40 | 4.400277 | 2.501938 | 2.581522 | 2.01e-09 | 10.81424 | 6.771e-09
2018-02-02 06:18 | 353206.3 | 1080.0013 | 3 | 40 | 4.400304 | 2.157778 | 2.659069 | 2.01e-09 | 11.15547 | 6.771e-09
2018-02-02 06:20 | 353326.3 | 1200.0002 | 3 | 40 | 4.400276 | 1.862255 | 2.725871 | 2.01e-09 | 11.44942 | 6.771e-09
2018-02-02 06:22 | 353446.3 | 1320.0014 | 3 | 40 | 4.400251 | 1.618938 | 2.783776 | 2.01e-09 | 11.70422 | 6.771e-09
2018-02-02 06:24 | 353566.3 | 1440.001 | 3 | 40 | 4.400248 | 1.417121 | 2.834282 | 2.01e-09 | 11.92646 | 6.771e-09
2018-02-02 06:26 | 353686.3 | 1560.0013 | 3 | 40 | 4.400223 | 1.242243 | 2.878567 | 2.01e-09 | 12.12132 | 6.771e-09
2018-02-02 06:28 | 353806.3 | 1680.0002 | 3 | 40 | 4.400229 | 1.087406 | 2.917343 | 2.01e-09 | 12.29195 | 6.771e-09
2018-02-02 06:30 | 353926.3 | 1800.0013 | 3 | 40 | 4.400257 | 0.9605522 | 2.951408 | 2.01e-09 | 12.44184 | 6.771e-09
2018-02-02 06:32 | 354046.3 | 1920.001 | 3 | 40 | 4.400216 | 0.8523912 | 2.981565 | 2.01e-09 | 12.57454 | 6.771e-09
2018-02-02 06:34 | 354166.3 | 2040.0005 | 3 | 40 | 4.400194 | 0.7609558 | 3.008431 | 2.01e-09 | 12.69275 | 6.771e-09
2018-02-02 06:36 | 354286.3 | 2160.0001 | 3 | 40 | 4.400234 | 0.6791172 | 3.032418 | 2.01e-09 | 12.7983 | 6.771e-09
2018-02-02 06:37 | 354328.6 | 2202.2764 | 3 | 40 | 4.400223 | 0.6519985 | 3.040225 | 2.01e-09 | 12.83265 | 6.771e-09
2018-02-02 06:39 | 354448.6 | 120.0012 | 4 | 40 | 4.338696 | 0 | 3.040225 | 2.01e-09 | 12.83265 | 6.771e-09
2018-02-02 06:41 | 354568.6 | 240.0009 | 4 | 40 | 4.33255 | 0 | 3.040225 | 2.01e-09 | 12.83265 | 6.771e-09
2018-02-02 06:42 | 354628.6 | 300.0028 | 4 | 40 | 4.33071 | 0 | 3.040225 | 2.01e-09 | 12.83265 | 6.771e-09
2018-02-02 06:44 | 354748.7 | 120.0014 | 5 | 40 | 4.11512 | -2.281968 | 3.040225 | 0.07606155 | 12.83265 | 0.315297
2018-02-02 06:46 | 354868.7 | 240.0002 | 5 | 40 | 4.080134 | -2.281901 | 3.040225 | 0.1521141 | 12.83265 | 0.626897
2018-02-02 06:48 | 354988.7 | 360.0014 | 5 | 40 | 4.0492 | -2.281932 | 3.040225 | 0.2281714 | 12.83265 | 0.9360302
2018-02-02 06:50 | 355108.7 | 480.0002 | 5 | 40 | 4.019764 | -2.281926 | 3.040225 | 0.3042344 | 12.83265 | 1.242899
2018-02-02 06:52 | 355228.7 | 600.0006 | 5 | 40 | 3.99165 | -2.281933 | 3.040225 | 0.3802951 | 12.83265 | 1.547571
2018-02-02 06:54 | 355348.7 | 720.001 | 5 | 40 | 3.96334 | -2.281973 | 3.040225 | 0.4563566 | 12.83265 | 1.850109
2018-02-02 06:56 | 355468.7 | 840.0006 | 5 | 40 | 3.934968 | -2.281908 | 3.040225 | 0.5324214 | 12.83265 | 2.150487
2018-02-02 06:58 | 355588.7 | 960.001 | 5 | 40 | 3.908397 | -2.281917 | 3.040225 | 0.6084841 | 12.83265 | 2.448771
2018-02-02 07:00 | 355708.7 | 1080.0014 | 5 | 40 | 3.882987 | -2.281895 | 3.040225 | 0.6845418 | 12.83265 | 2.745061
2018-02-02 07:02 | 355828.7 | 1200.0019 | 5 | 40 | 3.85756 | -2.281919 | 3.040225 | 0.7606088 | 12.83265 | 3.039466
2018-02-02 07:04 | 355948.7 | 1320.0006 | 5 | 40 | 3.831468 | -2.281912 | 3.040225 | 0.8366632 | 12.83265 | 3.33186
2018-02-02 07:06 | 356068.7 | 1440.0002 | 5 | 40 | 3.807791 | -2.281893 | 3.040225 | 0.9127233 | 12.83265 | 3.62236
2018-02-02 07:08 | 356188.7 | 1560.0006 | 5 | 40 | 3.786708 | -2.281926 | 3.040225 | 0.9887892 | 12.83265 | 3.91119
2018-02-02 07:10 | 356308.7 | 1680.001 | 5 | 40 | 3.767478 | -2.281903 | 3.040225 | 1.064844 | 12.83265 | 4.198452
2018-02-02 07:12 | 356428.7 | 1800.0006 | 5 | 40 | 3.748296 | -2.281885 | 3.040225 | 1.140909 | 12.83265 | 4.484296
2018-02-02 07:14 | 356548.7 | 1920.001 | 5 | 40 | 3.729068 | -2.281886 | 3.040225 | 1.216971 | 12.83265 | 4.768658
2018-02-02 07:16 | 356668.7 | 2040.0006 | 5 | 40 | 3.711369 | -2.28194 | 3.040225 | 1.293025 | 12.83265 | 5.051587
2018-02-02 07:18 | 356788.7 | 2160.001 | 5 | 40 | 3.694835 | -2.281893 | 3.040225 | 1.369092 | 12.83265 | 5.333264
2018-02-02 07:20 | 356908.7 | 2280.0014 | 5 | 40 | 3.679085 | -2.281866 | 3.040225 | 1.445147 | 12.83265 | 5.613675
2018-02-02 07:22 | 357028.7 | 2400.001 | 5 | 40 | 3.663218 | -2.281892 | 3.040225 | 1.521212 | 12.83265 | 5.892921
2018-02-02 07:24 | 357148.7 | 2520.0014 | 5 | 40 | 3.648571 | -2.28189 | 3.040225 | 1.597266 | 12.83265 | 6.170956
2018-02-02 07:26 | 357268.7 | 2640.001 | 5 | 40 | 3.63532 | -2.281912 | 3.040225 | 1.673329 | 12.83265 | 6.447964
2018-02-02 07:28 | 357388.7 | 2760.0014 | 5 | 40 | 3.623511 | -2.281816 | 3.040225 | 1.749385 | 12.83265 | 6.723999
2018-02-02 07:30 | 357508.7 | 2880.001 | 5 | 40 | 3.611873 | -2.281937 | 3.040225 | 1.825445 | 12.83265 | 6.99916
2018-02-02 07:32 | 357628.7 | 3000.0014 | 5 | 40 | 3.600228 | -2.281937 | 3.040225 | 1.901507 | 12.83265 | 7.273436
2018-02-02 07:34 | 357748.7 | 3120.001 | 5 | 40 | 3.589915 | -2.281945 | 3.040225 | 1.977561 | 12.83265 | 7.546852
2018-02-02 07:36 | 357868.7 | 3240.0006 | 5 | 40 | 3.580512 | -2.281866 | 3.040225 | 2.053621 | 12.83265 | 7.819536
2018-02-02 07:38 | 357988.7 | 3360.001 | 5 | 40 | 3.5713 | -2.281903 | 3.040225 | 2.129684 | 12.83265 | 8.091531
2018-02-02 07:40 | 358108.7 | 3480.0014 | 5 | 40 | 3.560873 | -2.281943 | 3.040225 | 2.20574 | 12.83265 | 8.362766
2018-02-02 07:42 | 358228.7 | 3600.001 | 5 | 40 | 3.550333 | -2.281892 | 3.040225 | 2.281801 | 12.83265 | 8.633204
2018-02-02 07:44 | 358348.7 | 3720.0007 | 5 | 40 | 3.539752 | -2.281881 | 3.040225 | 2.357865 | 12.83265 | 8.902857
2018-02-02 07:46 | 358468.7 | 3840.0002 | 5 | 40 | 3.528889 | -2.28189 | 3.040225 | 2.433926 | 12.83265 | 9.171688
2018-02-02 07:48 | 358588.7 | 3960.0006 | 5 | 40 | 3.515743 | -2.281968 | 3.040225 | 2.509984 | 12.83265 | 9.43961
2018-02-02 07:50 | 358708.7 | 4080.001 | 5 | 40 | 3.499244 | -2.28193 | 3.040225 | 2.586053 | 12.83265 | 9.706431
2018-02-02 07:52 | 358828.7 | 4200.0007 | 5 | 40 | 3.48043 | -2.281919 | 3.040225 | 2.662116 | 12.83265 | 9.971902
2018-02-02 07:54 | 358948.7 | 4320.0002 | 5 | 40 | 3.455488 | -2.281895 | 3.040225 | 2.738169 | 12.83265 | 10.2357
2018-02-02 07:56 | 359068.7 | 4440.0007 | 5 | 40 | 3.418786 | -2.281875 | 3.040225 | 2.814234 | 12.83265 | 10.49725
2018-02-02 07:58 | 359188.7 | 4560.001 | 5 | 40 | 3.356361 | -2.281937 | 3.040225 | 2.890291 | 12.83265 | 10.75513
2018-02-02 08:00 | 359308.7 | 4680.0006 | 5 | 40 | 3.243084 | -2.281855 | 3.040225 | 2.966355 | 12.83265 | 11.00661
2018-02-02 08:02 | 359416.1 | 4787.3802 | 5 | 40 | 2.999988 | -2.281913 | 3.040225 | 3.034414 | 12.83265 | 11.22053
2018-02-02 08:04 | 359536.1 | 120.0012 | 6 | 40 | 3.354113 | 0 | 3.040225 | 3.034414 | 12.83265 | 11.22053
2018-02-02 08:06 | 359656.1 | 240.0008 | 6 | 40 | 3.368371 | 0 | 3.040225 | 3.034414 | 12.83265 | 11.22053
2018-02-02 08:07 | 359716.1 | 300.0012 | 6 | 40 | 3.371967 | 0 | 3.040225 | 3.034414 | 12.83265 | 11.22053
2018-02-02 08:07 | 359716.1 | 0.0023 | 7 | 41 | 3.371911 | 0 | 0 | 0 | 0 | 0
2018-02-02 08:09 | 359836.2 | 120.0014 | 2 | 41 | 4.026312 | 4.89015 | 0.1624169 | 1.137e-09 | 0.6349047 | 3.835e-09
2018-02-02 08:11 | 359956.2 | 240.0002 | 2 | 41 | 4.065647 | 4.890085 | 0.3253988 | 1.137e-09 | 1.294316 | 3.835e-09
2018-02-02 08:13 | 360076.2 | 360.0014 | 2 | 41 | 4.100827 | 4.889854 | 0.4883817 | 1.137e-09 | 1.959977 | 3.835e-09
2018-02-02 08:15 | 360196.2 | 480.0011 | 2 | 41 | 4.128377 | 4.890142 | 0.6513947 | 1.137e-09 | 2.630778 | 3.835e-09
2018-02-02 08:17 | 360316.2 | 600.0014 | 2 | 41 | 4.153693 | 4.890169 | 0.8143783 | 1.137e-09 | 3.305716 | 3.835e-09
2018-02-02 08:19 | 360436.2 | 720.0002 | 2 | 41 | 4.178269 | 4.890173 | 0.9773824 | 1.137e-09 | 3.984788 | 3.835e-09
2018-02-02 08:21 | 360556.2 | 840.0007 | 2 | 41 | 4.200312 | 4.821989 | 1.140195 | 1.137e-09 | 4.667097 | 3.835e-09
2018-02-02 08:23 | 360676.2 | 960.0011 | 2 | 41 | 4.200245 | 4.433895 | 1.294394 | 1.137e-09 | 5.314777 | 3.835e-09
2018-02-02 08:25 | 360796.2 | 1080.0007 | 2 | 41 | 4.200325 | 4.067825 | 1.436082 | 1.137e-09 | 5.909909 | 3.835e-09
2018-02-02 08:27 | 360916.2 | 1200.0002 | 2 | 41 | 4.200294 | 3.721991 | 1.565757 | 1.137e-09 | 6.45458 | 3.835e-09
2018-02-02 08:29 | 361036.2 | 1320.0015 | 2 | 41 | 4.200281 | 3.403858 | 1.684484 | 1.137e-09 | 6.953265 | 3.835e-09
2018-02-02 08:29 | 361092.7 | 1376.4625 | 2 | 41 | 4.200286 | 3.259998 | 1.73673 | 1.137e-09 | 7.172713 | 3.835e-09
2018-02-02 08:31 | 361212.7 | 120.0013 | 3 | 41 | 4.221276 | 3.259951 | 1.845012 | 1.137e-09 | 7.628536 | 3.835e-09
2018-02-02 08:33 | 361332.7 | 240.0009 | 3 | 41 | 4.24889 | 3.259871 | 1.953672 | 1.137e-09 | 8.088676 | 3.835e-09
2018-02-02 08:35 | 361452.7 | 360.0013 | 3 | 41 | 4.279898 | 3.26 | 2.062329 | 1.137e-09 | 8.55202 | 3.835e-09
2018-02-02 08:37 | 361572.7 | 480.0009 | 3 | 41 | 4.312757 | 3.259926 | 2.170986 | 1.137e-09 | 9.018827 | 3.835e-09
2018-02-02 08:39 | 361692.7 | 600.0013 | 3 | 41 | 4.347536 | 3.260038 | 2.279645 | 1.137e-09 | 9.489322 | 3.835e-09
2018-02-02 08:41 | 361812.7 | 720.0009 | 3 | 41 | 4.385539 | 3.260025 | 2.388314 | 1.137e-09 | 9.963795 | 3.835e-09
2018-02-02 08:43 | 361932.7 | 840.0013 | 3 | 41 | 4.400305 | 2.894161 | 2.492696 | 1.137e-09 | 10.42281 | 3.835e-09
2018-02-02 08:45 | 362052.7 | 960.0009 | 3 | 41 | 4.400338 | 2.491892 | 2.582203 | 1.137e-09 | 10.81667 | 3.835e-09
2018-02-02 08:47 | 362172.7 | 1080.0013 | 3 | 41 | 4.400289 | 2.155394 | 2.659465 | 1.137e-09 | 11.15664 | 3.835e-09
2018-02-02 08:49 | 362292.7 | 1200.0002 | 3 | 41 | 4.400281 | 1.872969 | 2.726501 | 1.137e-09 | 11.45162 | 3.835e-09
2018-02-02 08:51 | 362412.7 | 1320.0013 | 3 | 41 | 4.400262 | 1.623962 | 2.7847 | 1.137e-09 | 11.70771 | 3.835e-09
2018-02-02 08:53 | 362532.7 | 1440.0002 | 3 | 41 | 4.400272 | 1.411687 | 2.835143 | 1.137e-09 | 11.92968 | 3.835e-09
2018-02-02 08:55 | 362652.7 | 1560.0014 | 3 | 41 | 4.400245 | 1.236062 | 2.879193 | 1.137e-09 | 12.12351 | 3.835e-09
2018-02-02 08:57 | 362772.7 | 1680.0009 | 3 | 41 | 4.400259 | 1.09084 | 2.917895 | 1.137e-09 | 12.29381 | 3.835e-09
2018-02-02 08:59 | 362892.7 | 1800.0013 | 3 | 41 | 4.400252 | 0.9646721 | 2.952091 | 1.137e-09 | 12.44428 | 3.835e-09
2018-02-02 09:01 | 363012.7 | 1920.001 | 3 | 41 | 4.400257 | 0.8509312 | 2.982291 | 1.137e-09 | 12.57716 | 3.835e-09
2018-02-02 09:03 | 363132.7 | 2040.0014 | 3 | 41 | 4.400204 | 0.7557087 | 3.00901 | 1.137e-09 | 12.69473 | 3.835e-09
2018-02-02 09:05 | 363252.7 | 2160.001 | 3 | 41 | 4.400221 | 0.6761065 | 3.032828 | 1.137e-09 | 12.79954 | 3.835e-09
2018-02-02 09:06 | 363291.7 | 2198.989 | 3 | 41 | 4.400154 | 0.6519938 | 3.040021 | 1.137e-09 | 12.83119 | 3.835e-09
2018-02-02 09:08 | 363411.7 | 120.0012 | 4 | 41 | 4.33892 | 0 | 3.040021 | 1.137e-09 | 12.83119 | 3.835e-09
2018-02-02 09:10 | 363531.7 | 240.0008 | 4 | 41 | 4.332818 | 0 | 3.040021 | 1.137e-09 | 12.83119 | 3.835e-09
2018-02-02 09:11 | 363591.7 | 300.0021 | 4 | 41 | 4.331021 | 0 | 3.040021 | 1.137e-09 | 12.83119 | 3.835e-09
2018-02-02 09:13 | 363711.8 | 120.0014 | 5 | 41 | 4.1155 | -2.281858 | 3.040021 | 0.07605236 | 12.83119 | 0.3152907
2018-02-02 09:15 | 363831.8 | 240.0002 | 5 | 41 | 4.081837 | -2.28191 | 3.040021 | 0.1521114 | 12.83119 | 0.6269819
2018-02-02 09:17 | 363951.8 | 360.0006 | 5 | 41 | 4.051634 | -2.281915 | 3.040021 | 0.2281727 | 12.83119 | 0.9362996
2018-02-02 09:19 | 364071.8 | 480.001 | 5 | 41 | 4.021331 | -2.281945 | 3.040021 | 0.3042344 | 12.83119 | 1.243327
2018-02-02 09:21 | 364191.8 | 600.0006 | 5 | 41 | 3.991972 | -2.282227 | 3.040021 | 0.3802887 | 12.83119 | 1.548041
2018-02-02 09:23 | 364311.8 | 720.001 | 5 | 41 | 3.963752 | -2.281905 | 3.040021 | 0.456349 | 12.83119 | 1.850595
2018-02-02 09:25 | 364431.8 | 840.0006 | 5 | 41 | 3.936847 | -2.281928 | 3.040021 | 0.5324069 | 12.83119 | 2.151037
2018-02-02 09:27 | 364551.8 | 960.0002 | 5 | 41 | 3.910163 | -2.281892 | 3.040021 | 0.6084723 | 12.83119 | 2.449482
2018-02-02 09:29 | 364671.8 | 1080.0015 | 5 | 41 | 3.88344 | -2.281893 | 3.040021 | 0.6845354 | 12.83119 | 2.74588
2018-02-02 09:31 | 364791.8 | 1200.0002 | 5 | 41 | 3.857521 | -2.281881 | 3.040021 | 0.7605957 | 12.83119 | 3.040268
2018-02-02 09:33 | 364911.8 | 1320.0006 | 5 | 41 | 3.832407 | -2.281946 | 3.040021 | 0.8366475 | 12.83119 | 3.332669
2018-02-02 09:35 | 365031.8 | 1440.0002 | 5 | 41 | 3.809576 | -2.281921 | 3.040021 | 0.9127112 | 12.83119 | 3.623298
2018-02-02 09:37 | 365151.8 | 1560.0014 | 5 | 41 | 3.787699 | -2.281973 | 3.040021 | 0.9887767 | 12.83119 | 3.912243
2018-02-02 09:39 | 365271.8 | 1680.001 | 5 | 41 | 3.767386 | -2.281937 | 3.040021 | 1.064831 | 12.83119 | 4.199528
2018-02-02 09:41 | 365391.8 | 1800.0014 | 5 | 41 | 3.748274 | -2.281841 | 3.040021 | 1.140897 | 12.83119 | 4.485367
2018-02-02 09:43 | 365511.8 | 1920.001 | 5 | 41 | 3.730421 | -2.281892 | 3.040021 | 1.21696 | 12.83119 | 4.769785
2018-02-02 09:45 | 365631.8 | 2040.0006 | 5 | 41 | 3.712658 | -2.281899 | 3.040021 | 1.293014 | 12.83119 | 5.052825
2018-02-02 09:47 | 365751.8 | 2160.0002 | 5 | 41 | 3.6947 | -2.281823 | 3.040021 | 1.369076 | 12.83119 | 5.334527
2018-02-02 09:49 | 365871.8 | 2280.0014 | 5 | 41 | 3.678444 | -2.281866 | 3.040021 | 1.445138 | 12.83119 | 5.614924
2018-02-02 09:51 | 365991.8 | 2400.001 | 5 | 41 | 3.663409 | -2.281915 | 3.040021 | 1.521192 | 12.83119 | 5.894103
2018-02-02 09:53 | 366111.8 | 2520.0014 | 5 | 41 | 3.649501 | -2.281883 | 3.040021 | 1.597258 | 12.83119 | 6.172232
2018-02-02 09:55 | 366231.8 | 2640.001 | 5 | 41 | 3.635526 | -2.28211 | 3.040021 | 1.673314 | 12.83119 | 6.449271
2018-02-02 09:57 | 366351.8 | 2760.0014 | 5 | 41 | 3.622677 | -2.281897 | 3.040021 | 1.749368 | 12.83119 | 6.725267
2018-02-02 09:59 | 366471.8 | 2880.0002 | 5 | 41 | 3.611077 | -2.281888 | 3.040021 | 1.825432 | 12.83119 | 7.000377
2018-02-02 10:01 | 366591.8 | 3000.0014 | 5 | 41 | 3.600774 | -2.281888 | 3.040021 | 1.901495 | 12.83119 | 7.274645
2018-02-02 10:03 | 366711.8 | 3120.0002 | 5 | 41 | 3.590376 | -2.281919 | 3.040021 | 1.977554 | 12.83119 | 7.548129
2018-02-02 10:05 | 366831.8 | 3240.0006 | 5 | 41 | 3.579636 | -2.281872 | 3.040021 | 2.053607 | 12.83119 | 7.820774
2018-02-02 10:07 | 366951.8 | 3360.0002 | 5 | 41 | 3.569797 | -2.281888 | 3.040021 | 2.12967 | 12.83119 | 8.092671
2018-02-02 10:09 | 367071.8 | 3480.0006 | 5 | 41 | 3.560237 | -2.281866 | 3.040021 | 2.205731 | 12.83119 | 8.363829
2018-02-02 10:11 | 367191.8 | 3600.001 | 5 | 41 | 3.550613 | -2.281892 | 3.040021 | 2.281791 | 12.83119 | 8.634262
2018-02-02 10:13 | 367311.8 | 3720.0014 | 5 | 41 | 3.539232 | -2.281926 | 3.040021 | 2.357855 | 12.83119 | 8.903919
2018-02-02 10:15 | 367431.8 | 3840.0002 | 5 | 41 | 3.527174 | -2.281843 | 3.040021 | 2.433909 | 12.83119 | 9.172633
2018-02-02 10:17 | 367551.8 | 3960.0014 | 5 | 41 | 3.514205 | -2.281912 | 3.040021 | 2.509967 | 12.83119 | 9.440421
2018-02-02 10:19 | 367671.8 | 4080.0002 | 5 | 41 | 3.499815 | -2.281917 | 3.040021 | 2.58603 | 12.83119 | 9.707188
2018-02-02 10:21 | 367791.8 | 4200.0006 | 5 | 41 | 3.481108 | -2.281919 | 3.040021 | 2.662091 | 12.83119 | 9.97271
2018-02-02 10:23 | 367911.8 | 4320.001 | 5 | 41 | 3.45364 | -2.281848 | 3.040021 | 2.738151 | 12.83119 | 10.2365
2018-02-02 10:25 | 368031.8 | 4440.0014 | 5 | 41 | 3.415625 | -2.281868 | 3.040021 | 2.81421 | 12.83119 | 10.49782
2018-02-02 10:27 | 368151.8 | 4560.001 | 5 | 41 | 3.355875 | -2.281837 | 3.040021 | 2.89027 | 12.83119 | 10.75553
2018-02-02 10:29 | 368271.8 | 4680.0006 | 5 | 41 | 3.245653 | -2.281879 | 3.040021 | 2.96633 | 12.83119 | 11.0071
2018-02-02 10:31 | 368380.1 | 4788.3195 | 5 | 41 | 2.99998 | -2.28181 | 3.040021 | 3.034985 | 12.83119 | 11.22303
2018-02-02 10:33 | 368500.2 | 120.0005 | 6 | 41 | 3.35469 | 0 | 3.040021 | 3.034985 | 12.83119 | 11.22303
2018-02-02 10:35 | 368620.2 | 240.0008 | 6 | 41 | 3.368984 | 0 | 3.040021 | 3.034985 | 12.83119 | 11.22303
2018-02-02 10:36 | 368680.2 | 300.002 | 6 | 41 | 3.372418 | 0 | 3.040021 | 3.034985 | 12.83119 | 11.22303
2018-02-02 10:36 | 368680.2 | 0.0025 | 7 | 42 | 3.372575 | 0 | 0 | 0 | 0 | 0
2018-02-02 10:38 | 368800.2 | 120.0013 | 2 | 42 | 4.026134 | 4.890154 | 0.1624013 | 0 | 0.6349106 | 0
2018-02-02 10:40 | 368920.2 | 240.0009 | 2 | 42 | 4.066528 | 4.889847 | 0.3254021 | 0 | 1.294409 | 0
2018-02-02 10:42 | 369040.2 | 360.0005 | 2 | 42 | 4.10372 | 4.889854 | 0.4883783 | 0 | 1.960372 | 0
2018-02-02 10:44 | 369160.2 | 480.0002 | 2 | 42 | 4.130957 | 4.890005 | 0.6513634 | 0 | 2.631535 | 0
2018-02-02 10:46 | 369280.2 | 600.0006 | 2 | 42 | 4.15371 | 4.889893 | 0.8143699 | 0 | 3.306798 | 0
2018-02-02 10:48 | 369400.2 | 720.0009 | 2 | 42 | 4.177893 | 4.890142 | 0.9773692 | 0 | 3.985784 | 0
2018-02-02 10:50 | 369520.2 | 840.0013 | 2 | 42 | 4.2003 | 4.798244 | 1.140054 | 0 | 4.667589 | 0
2018-02-02 10:52 | 369640.2 | 960.0002 | 2 | 42 | 4.200289 | 4.407665 | 1.293279 | 0 | 5.311179 | 0
2018-02-02 10:54 | 369760.2 | 1080.0006 | 2 | 42 | 4.200278 | 4.057987 | 1.434301 | 0 | 5.903514 | 0
2018-02-02 10:56 | 369880.2 | 1200.0001 | 2 | 42 | 4.200298 | 3.73678 | 1.56422 | 0 | 6.44921 | 0
2018-02-02 10:58 | 370000.2 | 1320.0006 | 2 | 42 | 4.200243 | 3.41028 | 1.683372 | 0 | 6.949683 | 0
2018-02-02 10:59 | 370056.8 | 1376.5535 | 2 | 42 | 4.200284 | 3.259998 | 1.735756 | 0 | 7.169708 | 0
2018-02-02 11:01 | 370176.8 | 120.0014 | 3 | 42 | 4.222168 | 3.259947 | 1.844051 | 0 | 7.62565 | 0
2018-02-02 11:03 | 370296.8 | 240.001 | 3 | 42 | 4.248926 | 3.25997 | 1.952708 | 0 | 8.085841 | 0
2018-02-02 11:05 | 370416.8 | 360.0015 | 3 | 42 | 4.278418 | 3.259996 | 2.061377 | 0 | 8.549136 | 0
2018-02-02 11:07 | 370536.8 | 480.0002 | 3 | 42 | 4.311237 | 3.259943 | 2.170028 | 0 | 9.015743 | 0
2018-02-02 11:09 | 370656.8 | 600.0015 | 3 | 42 | 4.347317 | 3.259987 | 2.278688 | 0 | 9.486144 | 0
2018-02-02 11:11 | 370776.8 | 720.0002 | 3 | 42 | 4.385543 | 3.259933 | 2.38735 | 0 | 9.960591 | 0
2018-02-02 11:13 | 370896.8 | 840.0007 | 3 | 42 | 4.400283 | 2.916033 | 2.492071 | 0 | 10.4211 | 0
2018-02-02 11:15 | 371016.8 | 960.001 | 3 | 42 | 4.400278 | 2.511866 | 2.582347 | 0 | 10.81834 | 0
2018-02-02 11:17 | 371136.8 | 1080.0007 | 3 | 42 | 4.400256 | 2.162161 | 2.660111 | 0 | 11.16052 | 0
2018-02-02 11:19 | 371256.8 | 1200.001 | 3 | 42 | 4.40028 | 1.871216 | 2.727185 | 0 | 11.45567 | 0
2018-02-02 11:21 | 371376.8 | 1320.0007 | 3 | 42 | 4.400258 | 1.627337 | 2.785372 | 0 | 11.71171 | 0
2018-02-02 11:23 | 371496.8 | 1440.0002 | 3 | 42 | 4.400239 | 1.421718 | 2.836101 | 0 | 11.93493 | 0
2018-02-02 11:25 | 371616.8 | 1560.0014 | 3 | 42 | 4.400254 | 1.242463 | 2.880453 | 0 | 12.13008 | 0
2018-02-02 11:27 | 371736.8 | 1680.0002 | 3 | 42 | 4.400215 | 1.088804 | 2.919235 | 0 | 12.30073 | 0
2018-02-02 11:29 | 371856.8 | 1800.0007 | 3 | 42 | 4.40021 | 0.9605961 | 2.953341 | 0 | 12.45081 | 0
2018-02-02 11:31 | 371976.8 | 1920.0003 | 3 | 42 | 4.400254 | 0.8537188 | 2.983519 | 0 | 12.5836 | 0
2018-02-02 11:33 | 372096.8 | 2040.0015 | 3 | 42 | 4.400235 | 0.7596302 | 3.010359 | 0 | 12.7017 | 0
2018-02-02 11:35 | 372216.8 | 2160.001 | 3 | 42 | 4.400188 | 0.6750307 | 3.034252 | 0 | 12.80684 | 0
2018-02-02 11:36 | 372254.6 | 2197.8211 | 3 | 42 | 4.4002 | 0.6519852 | 3.041224 | 0 | 12.83751 | 0
2018-02-02 11:38 | 372374.7 | 120.0015 | 4 | 42 | 4.33946 | 0 | 3.041224 | 0 | 12.83751 | 0
2018-02-02 11:40 | 372494.7 | 240.001 | 4 | 42 | 4.333417 | 0 | 3.041224 | 0 | 12.83751 | 0
2018-02-02 11:41 | 372554.7 | 300.0014 | 4 | 42 | 4.331638 | 0 | 3.041224 | 0 | 12.83751 | 0
2018-02-02 11:43 | 372674.8 | 120.0014 | 5 | 42 | 4.118616 | -2.281915 | 3.041224 | 0.07605278 | 12.83751 | 0.3155076
2018-02-02 11:45 | 372794.8 | 240.001 | 5 | 42 | 4.08408 | -2.281883 | 3.041224 | 0.1521161 | 12.83751 | 0.6274239
2018-02-02 11:47 | 372914.8 | 360.0006 | 5 | 42 | 4.053547 | -2.281895 | 3.041224 | 0.2281702 | 12.83751 | 0.9368622
2018-02-02 11:49 | 373034.8 | 480.001 | 5 | 42 | 4.024418 | -2.281899 | 3.041224 | 0.3042272 | 12.83751 | 1.244048
2018-02-02 11:51 | 373154.8 | 600.0014 | 5 | 42 | 3.995981 | -2.281906 | 3.041224 | 0.3802909 | 12.83751 | 1.54908
2018-02-02 11:53 | 373274.8 | 720.0002 | 5 | 42 | 3.96728 | -2.281906 | 3.041224 | 0.4563531 | 12.83751 | 1.851935
2018-02-02 11:55 | 373394.8 | 840.0014 | 5 | 42 | 3.939367 | -2.281932 | 3.041224 | 0.5324153 | 12.83751 | 2.152623
2018-02-02 11:57 | 373514.8 | 960.001 | 5 | 42 | 3.912858 | -2.281885 | 3.041224 | 0.6084701 | 12.83751 | 2.451216
2018-02-02 11:59 | 373634.8 | 1080.0006 | 5 | 42 | 3.887426 | -2.281879 | 3.041224 | 0.6845356 | 12.83751 | 2.74788
2018-02-02 12:01 | 373754.8 | 1200.0002 | 5 | 42 | 3.861678 | -2.282146 | 3.041224 | 0.7605883 | 12.83751 | 3.042554
2018-02-02 12:03 | 373874.8 | 1320.0015 | 5 | 42 | 3.835596 | -2.281877 | 3.041224 | 0.8366523 | 12.83751 | 3.335288
2018-02-02 12:05 | 373994.8 | 1440.0002 | 5 | 42 | 3.812031 | -2.281852 | 3.041224 | 0.9127082 | 12.83751 | 3.626093
2018-02-02 12:07 | 374114.8 | 1560.0015 | 5 | 42 | 3.790929 | -2.281897 | 3.041224 | 0.9887698 | 12.83751 | 3.915224
2018-02-02 12:09 | 374234.8 | 1680.0002 | 5 | 42 | 3.771343 | -2.281863 | 3.041224 | 1.064835 | 12.83751 | 4.202834
2018-02-02 12:11 | 374354.8 | 1800.0014 | 5 | 42 | 3.751758 | -2.281837 | 3.041224 | 1.14089 | 12.83751 | 4.488921
2018-02-02 12:13 | 374474.8 | 1920.001 | 5 | 42 | 3.732864 | -2.281852 | 3.041224 | 1.21695 | 12.83751 | 4.773551
2018-02-02 12:15 | 374594.8 | 2040.0014 | 5 | 42 | 3.715225 | -2.281843 | 3.041224 | 1.293007 | 12.83751 | 5.056786
2018-02-02 12:17 | 374714.8 | 2160.001 | 5 | 42 | 3.698529 | -2.281898 | 3.041224 | 1.369071 | 12.83751 | 5.33874
2018-02-02 12:19 | 374834.8 | 2280.0013 | 5 | 42 | 3.682269 | -2.281843 | 3.041224 | 1.445132 | 12.83751 | 5.619434
2018-02-02 12:21 | 374954.8 | 2400.001 | 5 | 42 | 3.666233 | -2.281898 | 3.041224 | 1.521192 | 12.83751 | 5.89889
2018-02-02 12:23 | 375074.8 | 2520.0014 | 5 | 42 | 3.651723 | -2.281835 | 3.041224 | 1.597254 | 12.83751 | 6.177188
2018-02-02 12:25 | 375194.8 | 2640.0001 | 5 | 42 | 3.638353 | -2.281898 | 3.041224 | 1.673313 | 12.83751 | 6.454421
2018-02-02 12:27 | 375314.8 | 2760.0014 | 5 | 42 | 3.626153 | -2.28198 | 3.041224 | 1.74937 | 12.83751 | 6.730675
2018-02-02 12:29 | 375434.8 | 2880.0002 | 5 | 42 | 3.614198 | -2.281875 | 3.041224 | 1.825433 | 12.83751 | 7.006037
2018-02-02 12:31 | 375554.8 | 3000.0014 | 5 | 42 | 3.602905 | -2.281921 | 3.041224 | 1.901491 | 12.83751 | 7.280488
2018-02-02 12:33 | 375674.8 | 3120.0002 | 5 | 42 | 3.592604 | -2.281913 | 3.041224 | 1.97755 | 12.83751 | 7.554126
2018-02-02 12:35 | 375794.8 | 3240.0006 | 5 | 42 | 3.583191 | -2.281807 | 3.041224 | 2.053607 | 12.83751 | 7.827006
2018-02-02 12:37 | 375914.8 | 3360.001 | 5 | 42 | 3.573554 | -2.281825 | 3.041224 | 2.129666 | 12.83751 | 8.099177
2018-02-02 12:39 | 376034.8 | 3480.0014 | 5 | 42 | 3.563242 | -2.281881 | 3.041224 | 2.205732 | 12.83751 | 8.370611
2018-02-02 12:41 | 376154.8 | 3600.0002 | 5 | 42 | 3.553077 | -2.281917 | 3.041224 | 2.281788 | 12.83751 | 8.641232
2018-02-02 12:43 | 376274.8 | 3720.0014 | 5 | 42 | 3.542682 | -2.281893 | 3.041224 | 2.357849 | 12.83751 | 8.911088
2018-02-02 12:45 | 376394.8 | 3840.001 | 5 | 42 | 3.531661 | -2.281899 | 3.041224 | 2.433912 | 12.83751 | 9.180149
2018-02-02 12:47 | 376514.8 | 3960.0007 | 5 | 42 | 3.518362 | -2.281877 | 3.041224 | 2.509969 | 12.83751 | 9.44827
2018-02-02 12:49 | 376634.8 | 4080.001 | 5 | 42 | 3.502827 | -2.281839 | 3.041224 | 2.586035 | 12.83751 | 9.715314
2018-02-02 12:51 | 376754.8 | 4200.0014 | 5 | 42 | 3.484358 | -2.28185 | 3.041224 | 2.662096 | 12.83751 | 9.981065
2018-02-02 12:53 | 376874.8 | 4320.001 | 5 | 42 | 3.460032 | -2.281873 | 3.041224 | 2.738153 | 12.83751 | 10.2452
2018-02-02 12:55 | 376994.8 | 4440.0014 | 5 | 42 | 3.423133 | -2.281888 | 3.041224 | 2.814209 | 12.83751 | 10.50706
2018-02-02 12:57 | 377114.8 | 4560.001 | 5 | 42 | 3.362845 | -2.281845 | 3.041224 | 2.890271 | 12.83751 | 10.76533
2018-02-02 12:59 | 377234.8 | 4680.0006 | 5 | 42 | 3.253511 | -2.281895 | 3.041224 | 2.966336 | 12.83751 | 11.01745
2018-02-02 13:00 | 377347.8 | 4792.9652 | 5 | 42 | 2.999997 | -2.28185 | 3.041224 | 3.037933 | 12.83751 | 11.24302
2018-02-02 13:02 | 377467.8 | 120.0013 | 6 | 42 | 3.347927 | 0 | 3.041224 | 3.037939 | 12.83751 | 11.24304
2018-02-02 13:04 | 377587.8 | 240.0001 | 6 | 42 | 3.361934 | 0 | 3.041224 | 3.037939 | 12.83751 | 11.24304
2018-02-02 13:05 | 377647.8 | 300.0037 | 6 | 42 | 3.36546 | 0 | 3.041224 | 3.037939 | 12.83751 | 11.24304
2018-02-02 13:05 | 377647.8 | 0.0033 | 7 | 43 | 3.365522 | 0 | 0 | 0 | 0 | 0
2018-02-02 13:07 | 377767.9 | 120.0015 | 2 | 43 | 4.024209 | 4.889809 | 0.1624103 | 0 | 0.6342273 | 0
2018-02-02 13:09 | 377887.9 | 240.0011 | 2 | 43 | 4.064044 | 4.889856 | 0.3253948 | 0 | 1.293366 | 0
2018-02-02 13:11 | 378007.9 | 360.0006 | 2 | 43 | 4.09982 | 4.889841 | 0.4883904 | 0 | 1.958836 | 0
2018-02-02 13:13 | 378127.9 | 480.0011 | 2 | 43 | 4.127853 | 4.890175 | 0.6513749 | 0 | 2.629389 | 0
2018-02-02 13:15 | 378247.9 | 600.0023 | 2 | 43 | 4.152629 | 4.890041 | 0.8143731 | 0 | 3.30428 | 0
2018-02-02 13:17 | 378367.9 | 720.0012 | 2 | 43 | 4.176898 | 4.890133 | 0.9773735 | 0 | 3.983127 | 0
2018-02-02 13:19 | 378487.9 | 840.0015 | 2 | 43 | 4.200311 | 4.850969 | 1.140303 | 0 | 4.665716 | 0
2018-02-02 13:21 | 378607.9 | 960.0003 | 2 | 43 | 4.200264 | 4.449858 | 1.29514 | 0 | 5.316074 | 0
2018-02-02 13:23 | 378727.9 | 1080.0006 | 2 | 43 | 4.20027 | 4.074741 | 1.437168 | 0 | 5.912633 | 0
2018-02-02 13:25 | 378847.9 | 1200.0011 | 2 | 43 | 4.200295 | 3.739038 | 1.567318 | 0 | 6.459303 | 0
2018-02-02 13:27 | 378967.9 | 1320.0014 | 2 | 43 | 4.200294 | 3.419216 | 1.686568 | 0 | 6.960185 | 0
2018-02-02 13:28 | 379031 | 1383.0797 | 2 | 43 | 4.200295 | 3.259998 | 1.745073 | 0 | 7.205923 | 0
2018-02-02 13:30 | 379151 | 120.0014 | 3 | 43 | 4.221969 | 3.260038 | 1.853363 | 0 | 7.661823 | 0
2018-02-02 13:32 | 379271 | 240.0002 | 3 | 43 | 4.24986 | 3.260063 | 1.962018 | 0 | 8.122039 | 0
2018-02-02 13:34 | 379391 | 360.0013 | 3 | 43 | 4.280556 | 3.259991 | 2.070688 | 0 | 8.58552 | 0
2018-02-02 13:36 | 379511 | 480.0001 | 3 | 43 | 4.313591 | 3.260021 | 2.179351 | 0 | 9.05243 | 0
2018-02-02 13:38 | 379631 | 600.0013 | 3 | 43 | 4.348749 | 3.259975 | 2.288003 | 0 | 9.52299 | 0
2018-02-02 13:40 | 379751 | 720.0009 | 3 | 43 | 4.387584 | 3.259996 | 2.396664 | 0 | 9.997602 | 0
2018-02-02 13:42 | 379871 | 840.0006 | 3 | 43 | 4.400301 | 2.876299 | 2.500476 | 0 | 10.4542 | 0
2018-02-02 13:44 | 379991 | 960.0009 | 3 | 43 | 4.400276 | 2.47431 | 2.589422 | 0 | 10.84558 | 0
2018-02-02 13:46 | 380111 | 1080.0013 | 3 | 43 | 4.400234 | 2.14016 | 2.666172 | 0 | 11.1833 | 0
2018-02-02 13:48 | 380231 | 1200.0002 | 3 | 43 | 4.400259 | 1.853976 | 2.732643 | 0 | 11.4758 | 0
2018-02-02 13:50 | 380351 | 1320.0006 | 3 | 43 | 4.400235 | 1.604039 | 2.790178 | 0 | 11.72896 | 0
2018-02-02 13:52 | 380471 | 1440.001 | 3 | 43 | 4.400261 | 1.398091 | 2.840113 | 0 | 11.94869 | 0
2018-02-02 13:54 | 380591 | 1560.0006 | 3 | 43 | 4.400255 | 1.224672 | 2.883729 | 0 | 12.14061 | 0
2018-02-02 13:56 | 380711 | 1680.0002 | 3 | 43 | 4.400223 | 1.079212 | 2.922067 | 0 | 12.30931 | 0
2018-02-02 13:58 | 380831 | 1800.0006 | 3 | 43 | 4.400229 | 0.9515047 | 2.95587 | 0 | 12.45805 | 0
2018-02-02 14:00 | 380951 | 1920.0009 | 3 | 43 | 4.4002 | 0.8402224 | 2.985676 | 0 | 12.5892 | 0
2018-02-02 14:02 | 381071 | 2040.0013 | 3 | 43 | 4.400263 | 0.7487755 | 3.012109 | 0 | 12.70551 | 0
2018-02-02 14:04 | 381191 | 2160.0001 | 3 | 43 | 4.400188 | 0.6687765 | 3.035687 | 0 | 12.80926 | 0
2018-02-02 14:05 | 381219.4 | 2188.4157 | 3 | 43 | 4.400195 | 0.6519957 | 3.040902 | 0 | 12.83221 | 0
2018-02-02 14:07 | 381339.4 | 120.0013 | 4 | 43 | 4.339153 | 0 | 3.040902 | 0 | 12.83221 | 0
2018-02-02 14:09 | 381459.4 | 240.0001 | 4 | 43 | 4.333106 | 0 | 3.040902 | 0 | 12.83221 | 0
2018-02-02 14:10 | 381519.4 | 300.0045 | 4 | 43 | 4.331333 | 0 | 3.040902 | 0 | 12.83221 | 0
2018-02-02 14:12 | 381639.5 | 120.0006 | 5 | 43 | 4.116168 | -2.281832 | 3.040902 | 0.07605498 | 12.83221 | 0.3153462
2018-02-02 14:14 | 381759.5 | 240.001 | 5 | 43 | 4.082657 | -2.281852 | 3.040902 | 0.1521119 | 12.83221 | 0.6270884
2018-02-02 14:16 | 381879.5 | 360.0014 | 5 | 43 | 4.052274 | -2.281877 | 3.040902 | 0.228171 | 12.83221 | 0.9364505
2018-02-02 14:18 | 381999.5 | 480.001 | 5 | 43 | 4.022098 | -2.281897 | 3.040902 | 0.3042303 | 12.83221 | 1.24351
2018-02-02 14:20 | 382119.5 | 600.0006 | 5 | 43 | 3.993221 | -2.281906 | 3.040902 | 0.3802884 | 12.83221 | 1.548321
2018-02-02 14:22 | 382239.5 | 720.001 | 5 | 43 | 3.965147 | -2.281833 | 3.040902 | 0.4563467 | 12.83221 | 1.850964
2018-02-02 14:24 | 382359.5 | 840.0014 | 5 | 43 | 3.938124 | -2.281893 | 3.040902 | 0.5324109 | 12.83221 | 2.151541
2018-02-02 14:26 | 382479.5 | 960.001 | 5 | 43 | 3.911291 | -2.281857 | 3.040902 | 0.6084688 | 12.83221 | 2.450048
2018-02-02 14:28 | 382599.5 | 1080.0006 | 5 | 43 | 3.885174 | -2.281888 | 3.040902 | 0.6845266 | 12.83221 | 2.746531
2018-02-02 14:30 | 382719.5 | 1200.001 | 5 | 43 | 3.859422 | -2.281898 | 3.040902 | 0.7605925 | 12.83221 | 3.04108
2018-02-02 14:32 | 382839.5 | 1320.0006 | 5 | 43 | 3.834477 | -2.282168 | 3.040902 | 0.8366526 | 12.83221 | 3.333667
2018-02-02 14:34 | 382959.5 | 1440.0018 | 5 | 43 | 3.811323 | -2.281905 | 3.040902 | 0.9127057 | 12.83221 | 3.624399
2018-02-02 14:36 | 383079.5 | 1560.0014 | 5 | 43 | 3.789522 | -2.282178 | 3.040902 | 0.9887696 | 12.83221 | 3.913463
2018-02-02 14:38 | 383199.5 | 1680.001 | 5 | 43 | 3.769506 | -2.281837 | 3.040902 | 1.064833 | 12.83221 | 4.200939
2018-02-02 14:40 | 383319.5 | 1800.0006 | 5 | 43 | 3.750459 | -2.281992 | 3.040902 | 1.140898 | 12.83221 | 4.486935
2018-02-02 14:42 | 383439.5 | 1920.001 | 5 | 43 | 3.732456 | -2.281857 | 3.040902 | 1.216949 | 12.83221 | 4.771475
2018-02-02 14:44 | 383559.5 | 2040.0006 | 5 | 43 | 3.714509 | -2.281879 | 3.040902 | 1.293019 | 12.83221 | 5.054718
2018-02-02 14:46 | 383679.5 | 2160.001 | 5 | 43 | 3.697102 | -2.28185 | 3.040902 | 1.369075 | 12.83221 | 5.336557
2018-02-02 14:48 | 383799.5 | 2280.0014 | 5 | 43 | 3.680907 | -2.281957 | 3.040902 | 1.445139 | 12.83221 | 5.617152
2018-02-02 14:50 | 383919.5 | 2400.0002 | 5 | 43 | 3.665933 | -2.281886 | 3.040902 | 1.521197 | 12.83221 | 5.896534
2018-02-02 14:52 | 384039.5 | 2520.0014 | 5 | 43 | 3.651659 | -2.281866 | 3.040902 | 1.597259 | 12.83221 | 6.174827
2018-02-02 14:54 | 384159.5 | 2640.0002 | 5 | 43 | 3.637662 | -2.281783 | 3.040902 | 1.673317 | 12.83221 | 6.452027
2018-02-02 14:56 | 384279.5 | 2760.0014 | 5 | 43 | 3.624979 | -2.281908 | 3.040902 | 1.74938 | 12.83221 | 6.728226
2018-02-02 14:58 | 384399.5 | 2880.0002 | 5 | 43 | 3.613455 | -2.281857 | 3.040902 | 1.825431 | 12.83221 | 7.003465
2018-02-02 15:00 | 384519.5 | 3000.0006 | 5 | 43 | 3.60299 | -2.281948 | 3.040902 | 1.901498 | 12.83221 | 7.277931
2018-02-02 15:02 | 384639.5 | 3120.0002 | 5 | 43 | 3.59224 | -2.281863 | 3.040902 | 1.977554 | 12.83221 | 7.551558
2018-02-02 15:04 | 384759.5 | 3240.0014 | 5 | 43 | 3.581853 | -2.281912 | 3.040902 | 2.053615 | 12.83221 | 7.824382
2018-02-02 15:06 | 384879.5 | 3360.0002 | 5 | 43 | 3.572172 | -2.281841 | 3.040902 | 2.129672 | 12.83221 | 8.096436
2018-02-02 15:08 | 384999.5 | 3480.0014 | 5 | 43 | 3.562869 | -2.281846 | 3.040902 | 2.205736 | 12.83221 | 8.367794
2018-02-02 15:10 | 385119.5 | 3600.001 | 5 | 43 | 3.553037 | -2.281858 | 3.040902 | 2.281794 | 12.83221 | 8.638412
2018-02-02 15:12 | 385239.5 | 3720.0006 | 5 | 43 | 3.541387 | -2.281897 | 3.040902 | 2.357854 | 12.83221 | 8.908219
2018-02-02 15:14 | 385359.5 | 3840.0002 | 5 | 43 | 3.529566 | -2.28191 | 3.040902 | 2.433909 | 12.83221 | 9.177112
2018-02-02 15:16 | 385479.5 | 3960.0006 | 5 | 43 | 3.516737 | -2.281848 | 3.040902 | 2.509977 | 12.83221 | 9.445118
2018-02-02 15:18 | 385599.5 | 4080.001 | 5 | 43 | 3.502215 | -2.281846 | 3.040902 | 2.586038 | 12.83221 | 9.712075
2018-02-02 15:20 | 385719.5 | 4200.0006 | 5 | 43 | 3.48305 | -2.281816 | 3.040902 | 2.662097 | 12.83221 | 9.97776
2018-02-02 15:22 | 385839.5 | 4320.0002 | 5 | 43 | 3.45667 | -2.282017 | 3.040902 | 2.738152 | 12.83221 | 10.2417
2018-02-02 15:24 | 385959.5 | 4440.0014 | 5 | 43 | 3.419178 | -2.281857 | 3.040902 | 2.81422 | 12.83221 | 10.50332
2018-02-02 15:26 | 386079.5 | 4560.001 | 5 | 43 | 3.360014 | -2.281803 | 3.040902 | 2.890279 | 12.83221 | 10.76132
2018-02-02 15:28 | 386199.5 | 4680.0014 | 5 | 43 | 3.24955 | -2.281821 | 3.040902 | 2.96634 | 12.83221 | 11.01319
2018-02-02 15:30 | 386308.6 | 4789.0987 | 5 | 43 | 2.999991 | -2.281855 | 3.040902 | 3.03549 | 12.83221 | 11.23085
2018-02-02 15:32 | 386428.7 | 120.0012 | 6 | 43 | 3.349719 | 0 | 3.040902 | 3.03549 | 12.83221 | 11.23085
2018-02-02 15:34 | 386548.7 | 240.0008 | 6 | 43 | 3.363707 | 0 | 3.040902 | 3.03549 | 12.83221 | 11.23085
2018-02-02 15:35 | 386608.7 | 300.0028 | 6 | 43 | 3.367092 | 0 | 3.040902 | 3.03549 | 12.83221 | 11.23085
2018-02-02 15:35 | 386608.7 | 0.0025 | 7 | 44 | 3.36718 | 0 | 0 | 0 | 0 | 0
2018-02-02 15:37 | 386728.8 | 120.0005 | 2 | 44 | 4.023613 | 4.889833 | 0.1624151 | 0 | 0.634263 | 0
2018-02-02 15:39 | 386848.8 | 240.0002 | 2 | 44 | 4.064969 | 4.889874 | 0.3253928 | 0 | 1.293382 | 0
2018-02-02 15:41 | 386968.8 | 360.0013 | 2 | 44 | 4.101508 | 4.889786 | 0.488389 | 0 | 1.959093 | 0
2018-02-02 15:43 | 387088.8 | 480.001 | 2 | 44 | 4.128882 | 4.889864 | 0.6513794 | 0 | 2.629925 | 0
2018-02-02 15:45 | 387208.8 | 600.0006 | 2 | 44 | 4.151753 | 4.889858 | 0.8143701 | 0 | 3.304763 | 0
2018-02-02 15:47 | 387328.8 | 720.0002 | 2 | 44 | 4.176713 | 4.889809 | 0.9773503 | 0 | 3.983397 | 0
2018-02-02 15:49 | 387448.8 | 840.0005 | 2 | 44 | 4.200317 | 4.823486 | 1.140207 | 0 | 4.665769 | 0
2018-02-02 15:51 | 387568.8 | 960.0002 | 2 | 44 | 4.200259 | 4.423988 | 1.294137 | 0 | 5.31232 | 0
2018-02-02 15:53 | 387688.8 | 1080.0013 | 2 | 44 | 4.200266 | 4.076536 | 1.435684 | 0 | 5.906858 | 0
2018-02-02 15:55 | 387808.8 | 1200.0001 | 2 | 44 | 4.200284 | 3.747059 | 1.566069 | 0 | 6.454514 | 0
2018-02-02 15:57 | 387928.8 | 1320.0006 | 2 | 44 | 4.200273 | 3.411337 | 1.685381 | 0 | 6.95566 | 0
2018-02-02 15:58 | 387986.2 | 1377.4216 | 2 | 44 | 4.200308 | 3.259987 | 1.738582 | 0 | 7.179117 | 0
2018-02-02 16:00 | 388106.2 | 120.0013 | 3 | 44 | 4.222242 | 3.260015 | 1.846873 | 0 | 7.635043 | 0
2018-02-02 16:02 | 388226.2 | 240.0009 | 3 | 44 | 4.249014 | 3.260015 | 1.955536 | 0 | 8.09528 | 0
2018-02-02 16:04 | 388346.2 | 360.0014 | 3 | 44 | 4.278719 | 3.26 | 2.064204 | 0 | 8.558596 | 0
2018-02-02 16:06 | 388466.2 | 480.0009 | 3 | 44 | 4.312452 | 3.260052 | 2.172863 | 0 | 9.02531 | 0
2018-02-02 16:08 | 388586.2 | 600.0005 | 3 | 44 | 4.348601 | 3.260006 | 2.281523 | 0 | 9.495851 | 0
2018-02-02 16:10 | 388706.2 | 720.0009 | 3 | 44 | 4.386949 | 3.259993 | 2.390177 | 0 | 9.970407 | 0
2018-02-02 16:12 | 388826.2 | 840.0013 | 3 | 44 | 4.400283 | 2.900223 | 2.494525 | 0 | 10.42932 | 0
2018-02-02 16:14 | 388946.2 | 960.0009 | 3 | 44 | 4.400277 | 2.493998 | 2.584265 | 0 | 10.82421 | 0
2018-02-02 16:16 | 389066.2 | 1080.0005 | 3 | 44 | 4.400259 | 2.144762 | 2.661394 | 0 | 11.1636 | 0
2018-02-02 16:18 | 389186.2 | 1200.0009 | 3 | 44 | 4.400273 | 1.856658 | 2.727941 | 0 | 11.45642 | 0
2018-02-02 16:20 | 389306.2 | 1320.0013 | 3 | 44 | 4.400259 | 1.615294 | 2.785681 | 0 | 11.71049 | 0
2018-02-02 16:22 | 389426.2 | 1440.0002 | 3 | 44 | 4.400225 | 1.410725 | 2.836053 | 0 | 11.93215 | 0
2018-02-02 16:24 | 389546.2 | 1560.0013 | 3 | 44 | 4.400217 | 1.228913 | 2.880016 | 0 | 12.12559 | 0
2018-02-02 16:26 | 389666.2 | 1680.0002 | 3 | 44 | 4.400248 | 1.079391 | 2.918422 | 0 | 12.29459 | 0
2018-02-02 16:28 | 389786.2 | 1800.0006 | 3 | 44 | 4.400238 | 0.9539042 | 2.952249 | 0 | 12.44344 | 0
2018-02-02 16:30 | 389906.2 | 1920.0009 | 3 | 44 | 4.40022 | 0.8481712 | 2.982235 | 0 | 12.57538 | 0
2018-02-02 16:32 | 390026.2 | 2040.0013 | 3 | 44 | 4.400187 | 0.7534971 | 3.008915 | 0 | 12.69278 | 0
2018-02-02 16:34 | 390146.2 | 2160.0018 | 3 | 44 | 4.40026 | 0.6708937 | 3.0326 | 0 | 12.797 | 0
2018-02-02 16:34 | 390175.2 | 2188.995 | 3 | 44 | 4.400226 | 0.6519957 | 3.037926 | 0 | 12.82043 | 0
2018-02-02 16:36 | 390295.2 | 120.0012 | 4 | 44 | 4.338773 | 0 | 3.037926 | 0 | 12.82043 | 0
2018-02-02 16:38 | 390415.2 | 240 | 4 | 44 | 4.332648 | 0 | 3.037926 | 0 | 12.82043 | 0
2018-02-02 16:39 | 390475.2 | 300.0028 | 4 | 44 | 4.330859 | 0 | 3.037926 | 0 | 12.82043 | 0
2018-02-02 16:41 | 390595.3 | 120.0005 | 5 | 44 | 4.114976 | -2.281841 | 3.037926 | 0.07605235 | 12.82043 | 0.3152835
2018-02-02 16:43 | 390715.3 | 240.0001 | 5 | 44 | 4.080172 | -2.281838 | 3.037926 | 0.1521163 | 12.82043 | 0.6269084
2018-02-02 16:45 | 390835.3 | 360.0013 | 5 | 44 | 4.049665 | -2.281897 | 3.037926 | 0.2281728 | 12.82043 | 0.9360595
2018-02-02 16:47 | 390955.3 | 480.0009 | 5 | 44 | 4.020768 | -2.281873 | 3.037926 | 0.3042283 | 12.82043 | 1.242948
2018-02-02 16:49 | 391075.3 | 600.0005 | 5 | 44 | 3.992192 | -2.281879 | 3.037926 | 0.3802925 | 12.82043 | 1.5477
2018-02-02 16:51 | 391195.3 | 720.0009 | 5 | 44 | 3.962805 | -2.281866 | 3.037926 | 0.4563554 | 12.82043 | 1.850239
2018-02-02 16:53 | 391315.3 | 840.0013 | 5 | 44 | 3.93509 | -2.281892 | 3.037926 | 0.5324187 | 12.82043 | 2.150599
2018-02-02 16:55 | 391435.3 | 960.0009 | 5 | 44 | 3.908803 | -2.281901 | 3.037926 | 0.6084754 | 12.82043 | 2.44888
2018-02-02 16:57 | 391555.3 | 1080.0006 | 5 | 44 | 3.883627 | -2.281913 | 3.037926 | 0.6845369 | 12.82043 | 2.745234
2018-02-02 16:59 | 391675.3 | 1200.0009 | 5 | 44 | 3.857322 | -2.28187 | 3.037926 | 0.7605956 | 12.82043 | 3.039629
2018-02-02 17:01 | 391795.3 | 1320.0013 | 5 | 44 | 3.831369 | -2.281905 | 3.037926 | 0.836654 | 12.82043 | 3.332006
2018-02-02 17:03 | 391915.3 | 1440.0009 | 5 | 44 | 3.808145 | -2.281881 | 3.037926 | 0.9127127 | 12.82043 | 3.622512
2018-02-02 17:05 | 392035.3 | 1560.0005 | 5 | 44 | 3.78759 | -2.281908 | 3.037926 | 0.9887718 | 12.82043 | 3.91136
2018-02-02 17:07 | 392155.3 | 1680.0001 | 5 | 44 | 3.767858 | -2.281903 | 3.037926 | 1.064838 | 12.82043 | 4.198716
2018-02-02 17:09 | 392275.3 | 1800.0005 | 5 | 44 | 3.747881 | -2.281948 | 3.037926 | 1.140897 | 12.82043 | 4.484535
2018-02-02 17:11 | 392395.3 | 1920.0002 | 5 | 44 | 3.729302 | -2.281919 | 3.037926 | 1.21696 | 12.82043 | 4.768897
2018-02-02 17:13 | 392515.3 | 2040.0005 | 5 | 44 | 3.711757 | -2.28194 | 3.037926 | 1.293016 | 12.82043 | 5.051859
2018-02-02 17:15 | 392635.3 | 2160.0001 | 5 | 44 | 3.69531 | -2.281879 | 3.037926 | 1.369083 | 12.82043 | 5.333574
2018-02-02 17:17 | 392755.3 | 2280.0013 | 5 | 44 | 3.678862 | -2.281832 | 3.037926 | 1.445144 | 12.82043 | 5.614021
2018-02-02 17:19 | 392875.3 | 2400.0012 | 5 | 44 | 3.662858 | -2.281828 | 3.037926 | 1.521201 | 12.82043 | 5.893199
2018-02-02 17:21 | 392995.3 | 2520.0005 | 5 | 44 | 3.648473 | -2.281899 | 3.037926 | 1.597263 | 12.82043 | 6.171247
2018-02-02 17:23 | 393115.3 | 2640.0009 | 5 | 44 | 3.63554 | -2.281877 | 3.037926 | 1.673322 | 12.82043 | 6.448243
2018-02-02 17:25 | 393235.3 | 2760.0014 | 5 | 44 | 3.623284 | -2.281908 | 3.037926 | 1.749373 | 12.82043 | 6.724264
2018-02-02 17:27 | 393355.3 | 2880.0001 | 5 | 44 | 3.610985 | -2.281932 | 3.037926 | 1.825438 | 12.82043 | 6.9994
2018-02-02 17:29 | 393475.3 | 3000.0005 | 5 | 44 | 3.599924 | -2.281859 | 3.037926 | 1.901494 | 12.82043 | 7.27361
2018-02-02 17:31 | 393595.3 | 3120.0009 | 5 | 44 | 3.58981 | -2.28185 | 3.037926 | 1.977558 | 12.82043 | 7.547042
2018-02-02 17:33 | 393715.3 | 3240.0013 | 5 | 44 | 3.580503 | -2.281848 | 3.037926 | 2.053614 | 12.82043 | 7.819715
2018-02-02 17:35 | 393835.3 | 3360.0009 | 5 | 44 | 3.57048 | -2.281833 | 3.037926 | 2.129671 | 12.82043 | 8.091665
2018-02-02 17:37 | 393955.3 | 3480.0013 | 5 | 44 | 3.559942 | -2.281863 | 3.037926 | 2.205737 | 12.82043 | 8.362846
2018-02-02 17:39 | 394075.3 | 3600.0001 | 5 | 44 | 3.549887 | -2.281846 | 3.037926 | 2.281798 | 12.82043 | 8.633235
2018-02-02 17:41 | 394195.3 | 3720.0013 | 5 | 44 | 3.539705 | -2.281808 | 3.037926 | 2.35786 | 12.82043 | 8.902858
2018-02-02 17:43 | 394315.3 | 3840.0009 | 5 | 44 | 3.528341 | -2.281899 | 3.037926 | 2.433913 | 12.82043 | 9.171641
2018-02-02 17:45 | 394435.3 | 3960.0013 | 5 | 44 | 3.513898 | -2.281872 | 3.037926 | 2.509981 | 12.82043 | 9.439511
2018-02-02 17:47 | 394555.3 | 4080.0001 | 5 | 44 | 3.498255 | -2.282208 | 3.037926 | 2.586032 | 12.82043 | 9.706162
2018-02-02 17:49 | 394675.3 | 4200.0006 | 5 | 44 | 3.479503 | -2.281906 | 3.037926 | 2.6621 | 12.82043 | 9.971581
2018-02-02 17:51 | 394795.3 | 4320.0001 | 5 | 44 | 3.454743 | -2.281903 | 3.037926 | 2.738154 | 12.82043 | 10.23534
2018-02-02 17:53 | 394915.3 | 4440.0014 | 5 | 44 | 3.415983 | -2.281903 | 3.037926 | 2.814217 | 12.82043 | 10.49676
2018-02-02 17:55 | 395035.3 | 4560.0001 | 5 | 44 | 3.35253 | -2.281921 | 3.037926 | 2.890276 | 12.82043 | 10.75435
2018-02-02 17:57 | 395155.3 | 4680.0005 | 5 | 44 | 3.23775 | -2.281879 | 3.037926 | 2.966336 | 12.82043 | 11.0055
2018-02-02 17:59 | 395259.3 | 4783.9871 | 5 | 44 | 2.999979 | -2.281937 | 3.037926 | 3.032243 | 12.82043 | 11.21241
2018-02-02 18:01 | 395379.3 | 120.0006 | 6 | 44 | 3.352662 | 0 | 3.037926 | 3.032243 | 12.82043 | 11.21241
2018-02-02 18:03 | 395499.3 | 240.001 | 6 | 44 | 3.366999 | 0 | 3.037926 | 3.032243 | 12.82043 | 11.21241
2018-02-02 18:04 | 395559.3 | 300.0031 | 6 | 44 | 3.370489 | 0 | 3.037926 | 3.032243 | 12.82043 | 11.21241
2018-02-02 18:04 | 395559.3 | 0.0026 | 7 | 45 | 3.370418 | 0 | 0 | 0 | 0 | 0
2018-02-02 18:06 | 395679.4 | 120.0013 | 2 | 45 | 4.026638 | 4.889847 | 0.1624198 | 1.81e-09 | 0.6349286 | 6.099e-09
2018-02-02 18:08 | 395799.4 | 240.001 | 2 | 45 | 4.065535 | 4.889875 | 0.3253928 | 1.81e-09 | 1.294342 | 6.099e-09
2018-02-02 18:10 | 395919.4 | 360.0005 | 2 | 45 | 4.101272 | 4.889858 | 0.4883818 | 1.81e-09 | 1.960011 | 6.099e-09
2018-02-02 18:12 | 396039.4 | 480.0009 | 2 | 45 | 4.130204 | 4.889933 | 0.6513674 | 1.81e-09 | 2.630871 | 6.099e-09
2018-02-02 18:14 | 396159.4 | 600.0006 | 2 | 45 | 4.1544 | 4.889883 | 0.8143688 | 1.81e-09 | 3.306116 | 6.099e-09
2018-02-02 18:16 | 396279.4 | 720.001 | 2 | 45 | 4.178614 | 4.890175 | 0.9773616 | 1.81e-09 | 3.985209 | 6.099e-09
2018-02-02 18:18 | 396399.4 | 840.0006 | 2 | 45 | 4.200297 | 4.829624 | 1.140216 | 1.81e-09 | 4.667684 | 6.099e-09
2018-02-02 18:20 | 396519.4 | 960.001 | 2 | 45 | 4.200279 | 4.42716 | 1.294356 | 1.81e-09 | 5.315114 | 6.099e-09
2018-02-02 18:22 | 396639.4 | 1080.0006 | 2 | 45 | 4.200283 | 4.049187 | 1.435503 | 1.81e-09 | 5.907974 | 6.099e-09
2018-02-02 18:24 | 396759.4 | 1200.0009 | 2 | 45 | 4.200308 | 3.719997 | 1.564905 | 1.81e-09 | 6.451497 | 6.099e-09
2018-02-02 18:26 | 396879.4 | 1320.0013 | 2 | 45 | 4.200284 | 3.410055 | 1.683663 | 1.81e-09 | 6.950316 | 6.099e-09
2018-02-02 18:27 | 396939.9 | 1380.4714 | 2 | 45 | 4.20029 | 3.259993 | 1.739686 | 1.81e-09 | 7.185627 | 6.099e-09
2018-02-02 18:29 | 397059.9 | 120.0014 | 3 | 45 | 4.2222 | 3.260025 | 1.847954 | 1.81e-09 | 7.641444 | 6.099e-09
2018-02-02 18:31 | 397179.9 | 240.0002 | 3 | 45 | 4.250617 | 3.259951 | 1.95662 | 1.81e-09 | 8.101772 | 6.099e-09
2018-02-02 18:33 | 397299.9 | 360.0005 | 3 | 45 | 4.28101 | 3.259972 | 2.06528 | 1.81e-09 | 8.565277 | 6.099e-09
2018-02-02 18:35 | 397419.9 | 480.0001 | 3 | 45 | 4.313424 | 3.259981 | 2.173939 | 1.81e-09 | 9.032195 | 6.099e-09
2018-02-02 18:37 | 397539.9 | 600.0013 | 3 | 45 | 4.348444 | 3.260023 | 2.282596 | 1.81e-09 | 9.502741 | 6.099e-09
2018-02-02 18:39 | 397659.9 | 720.0009 | 3 | 45 | 4.387584 | 3.259987 | 2.391272 | 1.81e-09 | 9.977398 | 6.099e-09
2018-02-02 18:41 | 397779.9 | 840.0005 | 3 | 45 | 4.400321 | 2.878212 | 2.495071 | 1.81e-09 | 10.43394 | 6.099e-09
2018-02-02 18:43 | 397899.9 | 960.0002 | 3 | 45 | 4.400271 | 2.478861 | 2.584141 | 1.81e-09 | 10.82587 | 6.099e-09
2018-02-02 18:45 | 398019.9 | 1080.0014 | 3 | 45 | 4.400282 | 2.148283 | 2.661115 | 1.81e-09 | 11.16457 | 6.099e-09
2018-02-02 18:47 | 398139.9 | 1200.0002 | 3 | 45 | 4.40027 | 1.859135 | 2.727797 | 1.81e-09 | 11.45799 | 6.099e-09
2018-02-02 18:49 | 398259.9 | 1320.0014 | 3 | 45 | 4.400242 | 1.606873 | 2.785435 | 1.81e-09 | 11.71162 | 6.099e-09
2018-02-02 18:51 | 398379.9 | 1440.001 | 3 | 45 | 4.400226 | 1.401586 | 2.835491 | 1.81e-09 | 11.93188 | 6.099e-09
2018-02-02 18:53 | 398499.9 | 1560.0014 | 3 | 45 | 4.400213 | 1.230231 | 2.879282 | 1.81e-09 | 12.12457 | 6.099e-09
2018-02-02 18:55 | 398619.9 | 1680.0002 | 3 | 45 | 4.400206 | 1.083652 | 2.917825 | 1.81e-09 | 12.29416 | 6.099e-09
2018-02-02 18:57 | 398739.9 | 1800.0014 | 3 | 45 | 4.400235 | 0.9540443 | 2.951769 | 1.81e-09 | 12.44353 | 6.099e-09
2018-02-02 18:59 | 398859.9 | 1920.0001 | 3 | 45 | 4.400226 | 0.843647 | 2.981671 | 1.81e-09 | 12.5751 | 6.099e-09
2018-02-02 19:01 | 398979.9 | 2040.0006 | 3 | 45 | 4.400228 | 0.7517147 | 3.008222 | 1.81e-09 | 12.69193 | 6.099e-09
2018-02-02 19:03 | 399099.9 | 2160.0001 | 3 | 45 | 4.400248 | 0.6742792 | 3.031937 | 1.81e-09 | 12.79629 | 6.099e-09
2018-02-02 19:04 | 399135.4 | 2195.501 | 3 | 45 | 4.400207 | 0.6519976 | 3.038472 | 1.81e-09 | 12.82504 | 6.099e-09
2018-02-02 19:06 | 399255.4 | 120.0007 | 4 | 45 | 4.339239 | 0 | 3.038474 | 1.81e-09 | 12.82505 | 6.099e-09
2018-02-02 19:08 | 399375.4 | 240.0012 | 4 | 45 | 4.333214 | 0 | 3.038474 | 1.81e-09 | 12.82505 | 6.099e-09
2018-02-02 19:09 | 399435.4 | 300.0047 | 4 | 45 | 4.331456 | 0 | 3.038474 | 1.81e-09 | 12.82505 | 6.099e-09
2018-02-02 19:11 | 399555.5 | 120.0005 | 5 | 45 | 4.116227 | -2.281858 | 3.038474 | 0.07605314 | 12.82505 | 0.3153383
2018-02-02 19:13 | 399675.5 | 240.0001 | 5 | 45 | 4.082823 | -2.28187 | 3.038474 | 0.1521138 | 12.82505 | 0.6271108
2018-02-02 19:15 | 399795.5 | 360.0005 | 5 | 45 | 4.052019 | -2.281901 | 3.038474 | 0.2281784 | 12.82505 | 0.936495
2018-02-02 19:17 | 399915.5 | 480.0001 | 5 | 45 | 4.021685 | -2.281901 | 3.038474 | 0.3042348 | 12.82505 | 1.243508
2018-02-02 19:19 | 400035.5 | 600.0005 | 5 | 45 | 3.992922 | -2.281878 | 3.038474 | 0.380293 | 12.82505 | 1.548292
2018-02-02 19:21 | 400155.5 | 720.0009 | 5 | 45 | 3.965159 | -2.281875 | 3.038474 | 0.4563582 | 12.82505 | 1.850949
2018-02-02 19:23 | 400275.5 | 840.0005 | 5 | 45 | 3.937818 | -2.281772 | 3.038474 | 0.5324208 | 12.82505 | 2.151509
2018-02-02 19:25 | 400395.5 | 960.0009 | 5 | 45 | 3.910266 | -2.281899 | 3.038474 | 0.6084775 | 12.82505 | 2.449959
2018-02-02 19:27 | 400515.5 | 1080.0013 | 5 | 45 | 3.884165 | -2.28223 | 3.038474 | 0.684539 | 12.82505 | 2.746382
2018-02-02 19:29 | 400635.5 | 1200.0001 | 5 | 45 | 3.858497 | -2.281855 | 3.038474 | 0.7606016 | 12.82505 | 3.040845
2018-02-02 19:31 | 400755.5 | 1320.0005 | 5 | 45 | 3.833656 | -2.282066 | 3.038474 | 0.8366641 | 12.82505 | 3.333382
2018-02-02 19:33 | 400875.5 | 1440.0001 | 5 | 45 | 3.81005 | -2.281881 | 3.038474 | 0.9127206 | 12.82505 | 3.624053
2018-02-02 19:35 | 400995.5 | 1560.0013 | 5 | 45 | 3.788151 | -2.281839 | 3.038474 | 0.988781 | 12.82505 | 3.912994
2018-02-02 19:37 | 401115.5 | 1680.0001 | 5 | 45 | 3.768226 | -2.282073 | 3.038474 | 1.064844 | 12.82505 | 4.200367
2018-02-02 19:39 | 401235.5 | 1800.0013 | 5 | 45 | 3.749454 | -2.28187 | 3.038474 | 1.140909 | 12.82505 | 4.486274
2018-02-02 19:41 | 401355.5 | 1920.0001 | 5 | 45 | 3.731237 | -2.281858 | 3.038474 | 1.21697 | 12.82505 | 4.770768
2018-02-02 19:43 | 401475.5 | 2040.0005 | 5 | 45 | 3.712624 | -2.281828 | 3.038474 | 1.293029 | 12.82505 | 5.053856
2018-02-02 19:45 | 401595.5 | 2160.0001 | 5 | 45 | 3.69535 | -2.281841 | 3.038474 | 1.369087 | 12.82505 | 5.335566
2018-02-02 19:47 | 401715.5 | 2280.0005 | 5 | 45 | 3.67929 | -2.282187 | 3.038474 | 1.445148 | 12.82505 | 5.616022
2018-02-02 19:49 | 401835.5 | 2400.0001 | 5 | 45 | 3.664481 | -2.282092 | 3.038474 | 1.52121 | 12.82505 | 5.89531
2018-02-02 19:51 | 401955.5 | 2520.0013 | 5 | 45 | 3.649842 | -2.282006 | 3.038474 | 1.597267 | 12.82505 | 6.173465
2018-02-02 19:53 | 402075.5 | 2640.0009 | 5 | 45 | 3.635675 | -2.281893 | 3.038474 | 1.673332 | 12.82505 | 6.450541
2018-02-02 19:55 | 402195.5 | 2760.0005 | 5 | 45 | 3.62317 | -2.281878 | 3.038474 | 1.749392 | 12.82505 | 6.726586
2018-02-02 19:57 | 402315.5 | 2880.0001 | 5 | 45 | 3.611879 | -2.281881 | 3.038474 | 1.82545 | 12.82505 | 7.001716
2018-02-02 19:59 | 402435.5 | 3000.0005 | 5 | 45 | 3.601183 | -2.281845 | 3.038474 | 1.901508 | 12.82505 | 7.276022
2018-02-02 20:01 | 402555.5 | 3120.0001 | 5 | 45 | 3.590007 | -2.281881 | 3.038474 | 1.977565 | 12.82505 | 7.549496
2018-02-02 20:03 | 402675.5 | 3240.0013 | 5 | 45 | 3.579927 | -2.28185 | 3.038474 | 2.05363 | 12.82505 | 7.822181
2018-02-02 20:05 | 402795.5 | 3360.0009 | 5 | 45 | 3.570342 | -2.281899 | 3.038474 | 2.129688 | 12.82505 | 8.094095
2018-02-02 20:07 | 402915.5 | 3480.0006 | 5 | 45 | 3.561128 | -2.281926 | 3.038474 | 2.205747 | 12.82505 | 8.365307
2018-02-02 20:09 | 403035.5 | 3600.0001 | 5 | 45 | 3.550794 | -2.281857 | 3.038474 | 2.281802 | 12.82505 | 8.635764
2018-02-02 20:11 | 403155.5 | 3720.0005 | 5 | 45 | 3.539114 | -2.281957 | 3.038474 | 2.357868 | 12.82505 | 8.905415
2018-02-02 20:13 | 403275.5 | 3840.0001 | 5 | 45 | 3.527503 | -2.28187 | 3.038474 | 2.433929 | 12.82505 | 9.174163
2018-02-02 20:15 | 403395.5 | 3960.0005 | 5 | 45 | 3.515018 | -2.28187 | 3.038474 | 2.509988 | 12.82505 | 9.441993
2018-02-02 20:17 | 403515.5 | 4080.0009 | 5 | 45 | 3.499985 | -2.2818 | 3.038474 | 2.586051 | 12.82505 | 9.708805
2018-02-02 20:19 | 403635.5 | 4200.0006 | 5 | 45 | 3.479741 | -2.281885 | 3.038474 | 2.662104 | 12.82505 | 9.974265
2018-02-02 20:21 | 403755.5 | 4320.0001 | 5 | 45 | 3.453519 | -2.28182 | 3.038474 | 2.738163 | 12.82505 | 10.23798
2018-02-02 20:23 | 403875.5 | 4440.0006 | 5 | 45 | 3.415756 | -2.281881 | 3.038474 | 2.814225 | 12.82505 | 10.49932
2018-02-02 20:25 | 403995.5 | 4560.0009 | 5 | 45 | 3.355919 | -2.28187 | 3.038474 | 2.890286 | 12.82505 | 10.75706
2018-02-02 20:27 | 404115.5 | 4680.0005 | 5 | 45 | 3.242126 | -2.282166 | 3.038474 | 2.966352 | 12.82505 | 11.00853
2018-02-02 20:28 | 404220.7 | 4785.1968 | 5 | 45 | 2.999993 | -2.281932 | 3.038474 | 3.033024 | 12.82505 | 11.21802
2018-02-02 20:30 | 404340.7 | 120.0004 | 6 | 45 | 3.355002 | 0 | 3.038474 | 3.033024 | 12.82505 | 11.21802
2018-02-02 20:32 | 404460.7 | 240 | 6 | 45 | 3.369189 | 0 | 3.038474 | 3.033024 | 12.82505 | 11.21802
2018-02-02 20:33 | 404520.7 | 300.0029 | 6 | 45 | 3.372623 | 0 | 3.038474 | 3.033024 | 12.82505 | 11.21802
2018-02-02 20:33 | 404520.8 | 0.0025 | 7 | 46 | 3.372496 | 0 | 0 | 0 | 0 | 0
2018-02-02 20:35 | 404640.8 | 120.0014 | 2 | 46 | 4.026413 | 4.890009 | 0.1623955 | 0 | 0.6348782 | 0
2018-02-02 20:37 | 404760.8 | 240.0011 | 2 | 46 | 4.067598 | 4.890144 | 0.3253835 | 0 | 1.294498 | 0
2018-02-02 20:39 | 404880.8 | 360.0006 | 2 | 46 | 4.103839 | 4.889828 | 0.4883784 | 0 | 1.960604 | 0
2018-02-02 20:41 | 405000.8 | 480.0011 | 2 | 46 | 4.130644 | 4.889982 | 0.6513658 | 0 | 2.631764 | 0
2018-02-02 20:43 | 405120.8 | 600.0006 | 2 | 46 | 4.153855 | 4.889853 | 0.8143773 | 0 | 3.306989 | 0
2018-02-02 20:45 | 405240.8 | 720.0011 | 2 | 46 | 4.179615 | 4.890139 | 0.9773617 | 0 | 3.986048 | 0
2018-02-02 20:47 | 405360.8 | 840.0006 | 2 | 46 | 4.200317 | 4.780756 | 1.139906 | 0 | 4.667493 | 0
2018-02-02 20:49 | 405480.8 | 960.0002 | 2 | 46 | 4.200289 | 4.396585 | 1.292718 | 0 | 5.309351 | 0
2018-02-02 20:51 | 405600.8 | 1080.0015 | 2 | 46 | 4.200297 | 4.054136 | 1.433492 | 0 | 5.90064 | 0
2018-02-02 20:53 | 405720.8 | 1200.0002 | 2 | 46 | 4.200277 | 3.721851 | 1.563063 | 0 | 6.444875 | 0
2018-02-02 20:55 | 405840.8 | 1320.0006 | 2 | 46 | 4.200276 | 3.387518 | 1.681484 | 0 | 6.942278 | 0
2018-02-02 20:56 | 405889.4 | 1368.5589 | 2 | 46 | 4.200239 | 3.259991 | 1.726313 | 0 | 7.130571 | 0
2018-02-02 20:58 | 406009.5 | 120.0013 | 3 | 46 | 4.221663 | 3.260021 | 1.834597 | 0 | 7.586433 | 0
2018-02-02 21:00 | 406129.5 | 240.0009 | 3 | 46 | 4.24784 | 3.260006 | 1.943271 | 0 | 8.046618 | 0
2018-02-02 21:02 | 406249.5 | 360.0013 | 3 | 46 | 4.27758 | 3.259949 | 2.051932 | 0 | 8.509774 | 0
2018-02-02 21:04 | 406369.4 | 480.0002 | 3 | 46 | 4.311359 | 3.260056 | 2.160591 | 0 | 8.976376 | 0
2018-02-02 21:06 | 406489.5 | 600.0013 | 3 | 46 | 4.346852 | 3.259974 | 2.26925 | 0 | 9.446758 | 0
2018-02-02 21:08 | 406609.4 | 720.0002 | 3 | 46 | 4.384582 | 3.259972 | 2.377907 | 0 | 9.921108 | 0
2018-02-02 21:10 | 406729.5 | 840.0005 | 3 | 46 | 4.400315 | 2.928886 | 2.482999 | 0 | 10.3832 | 0
2018-02-02 21:12 | 406849.4 | 960.0002 | 3 | 46 | 4.400302 | 2.513868 | 2.573547 | 0 | 10.78163 | 0
2018-02-02 21:14 | 406969.5 | 1080.0013 | 3 | 46 | 4.40028 | 2.165064 | 2.6513 | 0 | 11.12377 | 0
2018-02-02 21:16 | 407089.5 | 1200.0009 | 3 | 46 | 4.400301 | 1.878338 | 2.718538 | 0 | 11.41964 | 0
2018-02-02 21:18 | 407209.5 | 1320.0013 | 3 | 46 | 4.400316 | 1.637734 | 2.776981 | 0 | 11.6768 | 0
2018-02-02 21:20 | 407329.4 | 1440.0002 | 3 | 46 | 4.400226 | 1.42827 | 2.828005 | 0 | 11.90132 | 0
2018-02-02 21:22 | 407449.5 | 1560.0013 | 3 | 46 | 4.400226 | 1.244575 | 2.872488 | 0 | 12.09706 | 0
2018-02-02 21:24 | 407569.4 | 1680.0002 | 3 | 46 | 4.40022 | 1.094026 | 2.911396 | 0 | 12.26826 | 0
2018-02-02 21:26 | 407689.5 | 1800.0005 | 3 | 46 | 4.400273 | 0.9684591 | 2.945709 | 0 | 12.41925 | 0
2018-02-02 21:28 | 407809.4 | 1920.0002 | 3 | 46 | 4.400218 | 0.8602743 | 2.976148 | 0 | 12.55318 | 0
2018-02-02 21:30 | 407929.5 | 2040.0005 | 3 | 46 | 4.400235 | 0.7643414 | 3.003206 | 0 | 12.67225 | 0
2018-02-02 21:32 | 408049.4 | 2160.0002 | 3 | 46 | 4.40024 | 0.6799898 | 3.02721 | 0 | 12.77787 | 0
2018-02-02 21:33 | 408094.3 | 2204.8359 | 3 | 46 | 4.400235 | 0.6519985 | 3.035497 | 0 | 12.81434 | 0
2018-02-02 21:35 | 408214.3107 | 120.0006 | 4 | 46 | 4.338892 | 0 | 3.035497 | 0 | 12.81434 | 0
2018-02-02 21:37 | 408334.3103 | 240.0002 | 4 | 46 | 4.332791 | 0 | 3.035497 | 0 | 12.81434 | 0
2018-02-02 21:38 | 408394.3131 | 300.003 | 4 | 46 | 4.331006 | 0 | 3.035497 | 0 | 12.81434 | 0
2018-02-02 21:40 | 408514.4 | 120.0005 | 5 | 46 | 4.11539 | -2.28193 | 3.035497 | 0.07604973 | 12.81434 | 0.3153043
2018-02-02 21:42 | 408634.4 | 240.0001 | 5 | 46 | 4.081184 | -2.281883 | 3.035497 | 0.1521126 | 12.81434 | 0.6269834
2018-02-02 21:44 | 408754.4 | 360.0013 | 5 | 46 | 4.050789 | -2.281905 | 3.035497 | 0.2281737 | 12.81434 | 0.936236
2018-02-02 21:46 | 408874.4 | 480.0001 | 5 | 46 | 4.022047 | -2.281857 | 3.035497 | 0.3042312 | 12.81434 | 1.243232
2018-02-02 21:48 | 408994.4 | 600.0013 | 5 | 46 | 3.993142 | -2.281877 | 3.035497 | 0.3802978 | 12.81434 | 1.54808
2018-02-02 21:50 | 409114.4 | 720.0001 | 5 | 46 | 3.964003 | -2.281921 | 3.035497 | 0.456352 | 12.81434 | 1.85066
2018-02-02 21:52 | 409234.4 | 840.0013 | 5 | 46 | 3.936391 | -2.281919 | 3.035497 | 0.532418 | 12.81434 | 2.151126
2018-02-02 21:54 | 409354.4 | 960.0001 | 5 | 46 | 3.91029 | -2.281897 | 3.035497 | 0.6084716 | 12.81434 | 2.449498
2018-02-02 21:56 | 409474.4 | 1080.0013 | 5 | 46 | 3.884846 | -2.281933 | 3.035497 | 0.6845343 | 12.81434 | 2.745961
2018-02-02 21:58 | 409594.4 | 1200.0001 | 5 | 46 | 3.858258 | -2.281872 | 3.035497 | 0.7605895 | 12.81434 | 3.040424
2018-02-02 22:00 | 409714.4 | 1320.0013 | 5 | 46 | 3.83252 | -2.281913 | 3.035497 | 0.8366539 | 12.81434 | 3.332907
2018-02-02 22:02 | 409834.4 | 1440.0001 | 5 | 46 | 3.809286 | -2.281859 | 3.035497 | 0.9127125 | 12.81434 | 3.623503
2018-02-02 22:04 | 409954.4 | 1560.0013 | 5 | 46 | 3.788762 | -2.281852 | 3.035497 | 0.9887785 | 12.81434 | 3.912469
2018-02-02 22:06 | 410074.4 | 1680.0009 | 5 | 46 | 3.768727 | -2.281859 | 3.035497 | 1.064831 | 12.81434 | 4.199852
2018-02-02 22:08 | 410194.4 | 1800.0013 | 5 | 46 | 3.748805 | -2.281926 | 3.035497 | 1.140898 | 12.81434 | 4.485761
2018-02-02 22:10 | 410314.4 | 1920.0009 | 5 | 46 | 3.730274 | -2.281859 | 3.035497 | 1.216952 | 12.81434 | 4.770162
2018-02-02 22:12 | 410434.4 | 2040.0005 | 5 | 46 | 3.712812 | -2.282099 | 3.035497 | 1.293017 | 12.81434 | 5.053234
2018-02-02 22:14 | 410554.4 | 2160.0001 | 5 | 46 | 3.696172 | -2.281828 | 3.035497 | 1.369073 | 12.81434 | 5.334982
2018-02-02 22:16 | 410674.4 | 2280.0014 | 5 | 46 | 3.679307 | -2.281818 | 3.035497 | 1.445133 | 12.81434 | 5.615477
2018-02-02 22:18 | 410794.4 | 2400.0009 | 5 | 46 | 3.663654 | -2.281852 | 3.035497 | 1.521194 | 12.81434 | 5.894721
2018-02-02 22:20 | 410914.4 | 2520.0013 | 5 | 46 | 3.649334 | -2.281846 | 3.035497 | 1.597251 | 12.81434 | 6.172815
2018-02-02 22:22 | 411034.4 | 2640.0001 | 5 | 46 | 3.636467 | -2.281875 | 3.035497 | 1.673307 | 12.81434 | 6.449872
2018-02-02 22:24 | 411154.4 | 2760.0013 | 5 | 46 | 3.623848 | -2.281852 | 3.035497 | 1.749375 | 12.81434 | 6.72601
2018-02-02 22:26 | 411274.4 | 2880.0001 | 5 | 46 | 3.611393 | -2.281965 | 3.035497 | 1.825432 | 12.81434 | 7.001148
2018-02-02 22:28 | 411394.4 | 3000.0005 | 5 | 46 | 3.600488 | -2.281883 | 3.035497 | 1.901489 | 12.81434 | 7.275398
2018-02-02 22:30 | 411514.4 | 3120.0001 | 5 | 46 | 3.590556 | -2.28187 | 3.035497 | 1.977542 | 12.81434 | 7.548836
2018-02-02 22:32 | 411634.4 | 3240.0005 | 5 | 46 | 3.581114 | -2.281919 | 3.035497 | 2.053607 | 12.81434 | 7.821595
2018-02-02 22:34 | 411754.4 | 3360.0001 | 5 | 46 | 3.570758 | -2.28187 | 3.035497 | 2.129666 | 12.81434 | 8.093585
2018-02-02 22:36 | 411874.4 | 3480.0005 | 5 | 46 | 3.560554 | -2.281885 | 3.035497 | 2.205732 | 12.81434 | 8.364806
2018-02-02 22:38 | 411994.4 | 3600.0001 | 5 | 46 | 3.550616 | -2.281917 | 3.035497 | 2.281788 | 12.81434 | 8.635231
2018-02-02 22:40 | 412114.4 | 3720.0006 | 5 | 46 | 3.54053 | -2.281903 | 3.035497 | 2.357848 | 12.81434 | 8.904911
2018-02-02 22:42 | 412234.4 | 3840.0009 | 5 | 46 | 3.528719 | -2.281875 | 3.035497 | 2.433913 | 12.81434 | 9.17379
2018-02-02 22:44 | 412354.4 | 3960.0006 | 5 | 46 | 3.514338 | -2.281852 | 3.035497 | 2.509975 | 12.81434 | 9.441649
2018-02-02 22:46 | 412474.4 | 4080.0001 | 5 | 46 | 3.498852 | -2.281897 | 3.035497 | 2.586033 | 12.81434 | 9.708368
2018-02-02 22:48 | 412594.4 | 4200.0006 | 5 | 46 | 3.480335 | -2.281839 | 3.035497 | 2.662095 | 12.81434 | 9.973815
2018-02-02 22:50 | 412714.4 | 4320.0009 | 5 | 46 | 3.4553 | -2.281953 | 3.035497 | 2.73815 | 12.81434 | 10.23763
2018-02-02 22:52 | 412834.4 | 4440.0013 | 5 | 46 | 3.415334 | -2.281888 | 3.035497 | 2.814214 | 12.81434 | 10.49906
2018-02-02 22:54 | 412954.4 | 4560.0009 | 5 | 46 | 3.351948 | -2.28191 | 3.035497 | 2.890275 | 12.81434 | 10.75662
2018-02-02 22:56 | 413074.4 | 4680.0013 | 5 | 46 | 3.236133 | -2.281848 | 3.035497 | 2.966335 | 12.81434 | 11.00769
2018-02-02 22:58 | 413177.2 | 4782.8006 | 5 | 46 | 3 | -2.281899 | 3.035497 | 3.031489 | 12.81434 | 11.21218
2018-02-02 23:00 | 413297.2 | 120.0001 | 6 | 46 | 3.351777 | 0 | 3.035497 | 3.031489 | 12.81434 | 11.21218
2018-02-02 23:02 | 413417.2 | 240.0009 | 6 | 46 | 3.366034 | 0 | 3.035497 | 3.031489 | 12.81434 | 11.21218
2018-02-02 23:03 | 413477.2 | 300.0005 | 6 | 46 | 3.369483 | 0 | 3.035497 | 3.031489 | 12.81434 | 11.21218
2018-02-02 23:03 | 413477.2 | 0.0024 | 7 | 47 | 3.369473 | 0 | 0 | 0 | 0 | 0
2018-02-02 23:05 | 413597.3 | 120.0013 | 2 | 47 | 4.026865 | 4.890142 | 0.162405 | 0 | 0.6348469 | 0
2018-02-02 23:07 | 413717.3 | 240.0001 | 2 | 47 | 4.065475 | 4.890148 | 0.3254157 | 0 | 1.294428 | 0
2018-02-02 23:09 | 413837.3 | 360.0013 | 2 | 47 | 4.101639 | 4.890179 | 0.4884073 | 0 | 1.960142 | 0
2018-02-02 23:11 | 413957.3 | 480.0001 | 2 | 47 | 4.13103 | 4.889874 | 0.6514066 | 0 | 2.631184 | 0
2018-02-02 23:13 | 414077.3 | 600.0014 | 2 | 47 | 4.155086 | 4.890202 | 0.8144013 | 0 | 3.306511 | 0
2018-02-02 23:15 | 414197.3 | 720.001 | 2 | 47 | 4.179207 | 4.890049 | 0.977398 | 0 | 3.985724 | 0
2018-02-02 23:17 | 414317.3 | 840.0006 | 2 | 47 | 4.200278 | 4.81432 | 1.140188 | 0 | 4.668005 | 0
2018-02-02 23:19 | 414437.3 | 960.0009 | 2 | 47 | 4.200286 | 4.407076 | 1.293827 | 0 | 5.313333 | 0
2018-02-02 23:21 | 414557.3 | 1080.0006 | 2 | 47 | 4.200291 | 4.040436 | 1.434448 | 0 | 5.903983 | 0
2018-02-02 23:23 | 414677.3 | 1200.0009 | 2 | 47 | 4.20026 | 3.709747 | 1.563544 | 0 | 6.44622 | 0
2018-02-02 23:25 | 414797.3 | 1320.0006 | 2 | 47 | 4.200267 | 3.403847 | 1.682041 | 0 | 6.943942 | 0
2018-02-02 23:26 | 414854 | 1376.66 | 2 | 47 | 4.200305 | 3.259993 | 1.734472 | 0 | 7.164166 | 0
2018-02-02 23:28 | 414974 | 120.0015 | 3 | 47 | 4.222619 | 3.260025 | 1.842757 | 0 | 7.620068 | 0
2018-02-02 23:30 | 415094 | 240.0003 | 3 | 47 | 4.250786 | 3.259991 | 1.951424 | 0 | 8.080445 | 0
2018-02-02 23:32 | 415214 | 360.0014 | 3 | 47 | 4.280958 | 3.259998 | 2.060085 | 0 | 8.543959 | 0
2018-02-02 23:34 | 415334 | 480.0002 | 3 | 47 | 4.313131 | 3.260002 | 2.168748 | 0 | 9.010876 | 0
2018-02-02 23:36 | 415454 | 600.0006 | 3 | 47 | 4.348236 | 3.260023 | 2.277412 | 0 | 9.48143 | 0
2018-02-02 23:38 | 415574 | 720.0002 | 3 | 47 | 4.387783 | 3.260027 | 2.386075 | 0 | 9.956037 | 0
2018-02-02 23:40 | 415694 | 840.0006 | 3 | 47 | 4.400307 | 2.881783 | 2.489949 | 0 | 10.41291 | 0
2018-02-02 23:42 | 415814 | 960.001 | 3 | 47 | 4.400304 | 2.485752 | 2.579162 | 0 | 10.80547 | 0
2018-02-02 23:44 | 415934 | 1080.0014 | 3 | 47 | 4.400307 | 2.154917 | 2.656367 | 0 | 11.14519 | 0
2018-02-02 23:46 | 416054 | 1200.0002 | 3 | 47 | 4.400245 | 1.862148 | 2.723223 | 0 | 11.43938 | 0
2018-02-02 23:48 | 416174 | 1320.0007 | 3 | 47 | 4.400274 | 1.612113 | 2.780972 | 0 | 11.69349 | 0
2018-02-02 23:50 | 416294 | 1440.0003 | 3 | 47 | 4.400268 | 1.407843 | 2.831192 | 0 | 11.91447 | 0
2018-02-02 23:52 | 416414 | 1560.0015 | 3 | 47 | 4.400239 | 1.236387 | 2.87516 | 0 | 12.10794 | 0
2018-02-02 23:54 | 416534 | 1680.0002 | 3 | 47 | 4.400229 | 1.088674 | 2.913855 | 0 | 12.27821 | 0
2018-02-02 23:56 | 416654 | 1800.0023 | 3 | 47 | 4.40022 | 0.9553976 | 2.947882 | 0 | 12.42793 | 0
2018-02-02 23:58 | 416774 | 1920.0002 | 3 | 47 | 4.400223 | 0.8460646 | 2.977857 | 0 | 12.55983 | 0
2018-02-03 | 416894 | 2040.0023 | 3 | 47 | 4.40023 | 0.7542801 | 3.004496 | 0 | 12.67705 | 0
2018-02-03 00:02 | 417014 | 2160.001 | 3 | 47 | 4.400227 | 0.6763172 | 3.028311 | 0 | 12.78184 | 0
2018-02-03 00:02 | 417053.9 | 2199.9339 | 3 | 47 | 4.400231 | 0.6519909 | 3.035676 | 0 | 12.81425 | 0
2018-02-03 00:04 | 417174 | 120.0012 | 4 | 47 | 4.338914 | 0 | 3.035676 | 0 | 12.81425 | 0
2018-02-03 00:06 | 417294 | 240.0008 | 4 | 47 | 4.332888 | 0 | 3.035676 | 0 | 12.81425 | 0
2018-02-03 00:07 | 417354 | 300.0029 | 4 | 47 | 4.331098 | 0 | 3.035676 | 0 | 12.81425 | 0
2018-02-03 00:09 | 417474.1 | 120.0013 | 5 | 47 | 4.114466 | -2.281892 | 3.035676 | 0.07605544 | 12.81425 | 0.3152207
2018-02-03 00:11 | 417594.1 | 240.0001 | 5 | 47 | 4.080855 | -2.281892 | 3.035676 | 0.1521166 | 12.81425 | 0.6268563
2018-02-03 00:13 | 417714.1 | 360.0013 | 5 | 47 | 4.049489 | -2.281903 | 3.035676 | 0.228174 | 12.81425 | 0.9360448
2018-02-03 00:15 | 417834.1 | 480.0009 | 5 | 47 | 4.019417 | -2.281886 | 3.035676 | 0.3042284 | 12.81425 | 1.242868
2018-02-03 00:17 | 417954.1 | 600.0005 | 5 | 47 | 3.990699 | -2.281794 | 3.035676 | 0.3802885 | 12.81425 | 1.54749
2018-02-03 00:19 | 418074.1 | 720.0009 | 5 | 47 | 3.96309 | -2.28194 | 3.035676 | 0.4563498 | 12.81425 | 1.849972
2018-02-03 00:21 | 418194.1 | 840.0005 | 5 | 47 | 3.935661 | -2.281873 | 3.035676 | 0.5324082 | 12.81425 | 2.150357
2018-02-03 00:23 | 418314.1 | 960.0001 | 5 | 47 | 3.908212 | -2.281863 | 3.035676 | 0.6084678 | 12.81425 | 2.448646
2018-02-03 00:25 | 418434.1 | 1080.0005 | 5 | 47 | 3.882307 | -2.281863 | 3.035676 | 0.6845323 | 12.81425 | 2.744932
2018-02-03 00:27 | 418554.1 | 1200.0001 | 5 | 47 | 3.856782 | -2.281794 | 3.035676 | 0.7605917 | 12.81425 | 3.039243
2018-02-03 00:29 | 418674.1 | 1320.0005 | 5 | 47 | 3.831878 | -2.281943 | 3.035676 | 0.8366557 | 12.81425 | 3.331656
2018-02-03 00:31 | 418794.1 | 1440.0009 | 5 | 47 | 3.807973 | -2.281872 | 3.035676 | 0.912713 | 12.81425 | 3.622185
2018-02-03 00:33 | 418914.1 | 1560.0005 | 5 | 47 | 3.786432 | -2.281925 | 3.035676 | 0.9887734 | 12.81425 | 3.910985
2018-02-03 00:35 | 419034.1 | 1680.0002 | 5 | 47 | 3.766651 | -2.281957 | 3.035676 | 1.064837 | 12.81425 | 4.198237
2018-02-03 00:37 | 419154.1 | 1800.0006 | 5 | 47 | 3.748094 | -2.281865 | 3.035676 | 1.140892 | 12.81425 | 4.483997
2018-02-03 00:39 | 419274.1 | 1920.0001 | 5 | 47 | 3.729673 | -2.281835 | 3.035676 | 1.216958 | 12.81425 | 4.768398
2018-02-03 00:41 | 419394.1 | 2040.0006 | 5 | 47 | 3.710992 | -2.281879 | 3.035676 | 1.293013 | 12.81425 | 5.051343
2018-02-03 00:43 | 419514.1 | 2160.0009 | 5 | 47 | 3.693939 | -2.281841 | 3.035676 | 1.369074 | 12.81425 | 5.332948
2018-02-03 00:45 | 419634.1 | 2280.0005 | 5 | 47 | 3.678055 | -2.281928 | 3.035676 | 1.445131 | 12.81425 | 5.613287
2018-02-03 00:47 | 419754.1 | 2400 | 5 | 47 | 3.663214 | -2.281848 | 3.035676 | 1.521188 | 12.81425 | 5.892464
2018-02-03 00:49 | 419874.1 | 2520.0012 | 5 | 47 | 3.648394 | -2.281872 | 3.035676 | 1.597256 | 12.81425 | 6.170554
2018-02-03 00:51 | 419994.1 | 2640.0008 | 5 | 47 | 3.634487 | -2.281796 | 3.035676 | 1.673314 | 12.81425 | 6.447504
2018-02-03 00:53 | 420114.1 | 2760.0004 | 5 | 47 | 3.622058 | -2.281857 | 3.035676 | 1.749369 | 12.81425 | 6.723442
2018-02-03 00:55 | 420234.1 | 2880.0008 | 5 | 47 | 3.611006 | -2.281855 | 3.035676 | 1.825435 | 12.81425 | 6.998529
2018-02-03 00:57 | 420354.1 | 3000.0012 | 5 | 47 | 3.600212 | -2.281901 | 3.035676 | 1.901492 | 12.81425 | 7.272763
2018-02-03 00:59 | 420474.1 | 3120.0016 | 5 | 47 | 3.589023 | -2.281903 | 3.035676 | 1.977548 | 12.81425 | 7.546147
2018-02-03 01:01 | 420594.1 | 3240.0012 | 5 | 47 | 3.579131 | -2.281952 | 3.035676 | 2.053617 | 12.81425 | 7.81878
2018-02-03 01:03 | 420714.1 | 3360 | 5 | 47 | 3.569767 | -2.281878 | 3.035676 | 2.129669 | 12.81425 | 8.090622
2018-02-03 01:05 | 420834.1 | 3480.0004 | 5 | 47 | 3.560531 | -2.281945 | 3.035676 | 2.205736 | 12.81425 | 8.36182
2018-02-03 01:07 | 420954.1 | 3600.0008 | 5 | 47 | 3.54979 | -2.281952 | 3.035676 | 2.281799 | 12.81425 | 8.632252
2018-02-03 01:09 | 421074.1 | 3720.0012 | 5 | 47 | 3.538478 | -2.281917 | 3.035676 | 2.357862 | 12.81425 | 8.901824
2018-02-03 01:11 | 421194.1 | 3840.0008 | 5 | 47 | 3.526864 | -2.281866 | 3.035676 | 2.433921 | 12.81425 | 9.170523
2018-02-03 01:13 | 421314.1 | 3960.0004 | 5 | 47 | 3.514469 | -2.281899 | 3.035676 | 2.509979 | 12.81425 | 9.438303
2018-02-03 01:15 | 421434.1 | 4080.0008 | 5 | 47 | 3.498987 | -2.281872 | 3.035676 | 2.586042 | 12.81425 | 9.705062
2018-02-03 01:17 | 421554.1 | 4200.0012 | 5 | 47 | 3.478405 | -2.281919 | 3.035676 | 2.662101 | 12.81425 | 9.970438
2018-02-03 01:19 | 421674.1 | 4320 | 5 | 47 | 3.452154 | -2.281941 | 3.035676 | 2.738159 | 12.81425 | 10.23406
2018-02-03 01:21 | 421794.1 | 4440.0012 | 5 | 47 | 3.413876 | -2.281846 | 3.035676 | 2.814223 | 12.81425 | 10.49528
2018-02-03 01:23 | 421914.1 | 4560.0008 | 5 | 47 | 3.352756 | -2.281877 | 3.035676 | 2.89028 | 12.81425 | 10.75283
2018-02-03 01:25 | 422034.1 | 4680.0004 | 5 | 47 | 3.234992 | -2.281875 | 3.035676 | 2.966341 | 12.81425 | 11.00393
2018-02-03 01:27 | 422134.7 | 4780.6781 | 5 | 47 | 2.999996 | -2.281901 | 3.035676 | 3.030159 | 12.81425 | 11.20413
2018-02-03 01:29 | 422254.8 | 120.0003 | 6 | 47 | 3.354137 | 0 | 3.035676 | 3.030159 | 12.81425 | 11.20413
2018-02-03 01:31 | 422374.8 | 240.0007 | 6 | 47 | 3.36824 | 0 | 3.035676 | 3.030159 | 12.81425 | 11.20413
2018-02-03 01:32 | 422434.8 | 300.0027 | 6 | 47 | 3.371675 | 0 | 3.035676 | 3.030159 | 12.81425 | 11.20413
2018-02-03 01:32 | 422434.8 | 0.0025 | 7 | 48 | 3.37176 | 0 | 0 | 0 | 0 | 0
2018-02-03 01:34 | 422554.9 | 120.0005 | 2 | 48 | 4.026157 | 4.889847 | 0.1624037 | 0 | 0.6347741 | 0
2018-02-03 01:36 | 422674.9 | 240.0009 | 2 | 48 | 4.066987 | 4.889877 | 0.3253743 | 0 | 1.294271 | 0
2018-02-03 01:38 | 422794.9 | 360.0005 | 2 | 48 | 4.103149 | 4.889875 | 0.4883736 | 0 | 1.960286 | 0
2018-02-03 01:40 | 422914.9 | 480.0009 | 2 | 48 | 4.129869 | 4.889856 | 0.6513566 | 0 | 2.631325 | 0
2018-02-03 01:42 | 423034.9 | 600.0014 | 2 | 48 | 4.153141 | 4.889881 | 0.8143645 | 0 | 3.306412 | 0
2018-02-03 01:44 | 423154.9 | 720.0003 | 2 | 48 | 4.179157 | 4.889889 | 0.9773554 | 0 | 3.985421 | 0
2018-02-03 01:46 | 423274.9 | 840.0005 | 2 | 48 | 4.20029 | 4.795975 | 1.140027 | 0 | 4.667295 | 0
2018-02-03 01:48 | 423394.9 | 960.0002 | 2 | 48 | 4.200241 | 4.407433 | 1.293273 | 0 | 5.310974 | 0
2018-02-03 01:50 | 423514.9 | 1080.0013 | 2 | 48 | 4.200274 | 4.066771 | 1.434502 | 0 | 5.904175 | 0
2018-02-03 01:52 | 423634.9 | 1200.0002 | 2 | 48 | 4.200295 | 3.724653 | 1.564391 | 0 | 6.449749 | 0
2018-02-03 01:54 | 423754.9 | 1320.0013 | 2 | 48 | 4.200255 | 3.393242 | 1.682926 | 0 | 6.947627 | 0
2018-02-03 01:55 | 423806.7 | 1371.8741 | 2 | 48 | 4.200245 | 3.259996 | 1.730866 | 0 | 7.14899 | 0
2018-02-03 01:57 | 423926.8 | 120.0015 | 3 | 48 | 4.221872 | 3.259932 | 1.839148 | 0 | 7.604846 | 0
2018-02-03 01:59 | 424046.8 | 240.0002 | 3 | 48 | 4.248233 | 3.259949 | 1.947808 | 0 | 8.065002 | 0
2018-02-03 02:01 | 424166.8 | 360.0006 | 3 | 48 | 4.278381 | 3.259924 | 2.056473 | 0 | 8.528233 | 0
2018-02-03 02:03 | 424286.8 | 480.0002 | 3 | 48 | 4.312311 | 3.259981 | 2.165133 | 0 | 8.994949 | 0
2018-02-03 02:05 | 424406.8 | 600.0007 | 3 | 48 | 4.347833 | 3.25997 | 2.2738 | 0 | 9.465466 | 0
2018-02-03 02:07 | 424526.8 | 720.001 | 3 | 48 | 4.385797 | 3.259897 | 2.382452 | 0 | 9.939919 | 0
2018-02-03 02:09 | 424646.8 | 840.0007 | 3 | 48 | 4.400311 | 2.913794 | 2.487176 | 0 | 10.40044 | 0
2018-02-03 02:11 | 424766.8 | 960.0002 | 3 | 48 | 4.400306 | 2.494682 | 2.577126 | 0 | 10.79625 | 0
2018-02-03 02:13 | 424886.8 | 1080.0007 | 3 | 48 | 4.40028 | 2.150978 | 2.654355 | 0 | 11.13608 | 0
2018-02-03 02:15 | 425006.8 | 1200.001 | 3 | 48 | 4.4003 | 1.86379 | 2.721133 | 0 | 11.42991 | 0
2018-02-03 02:17 | 425126.8 | 1320.0015 | 3 | 48 | 4.400283 | 1.625212 | 2.779145 | 0 | 11.68519 | 0
2018-02-03 02:19 | 425246.8 | 1440.0002 | 3 | 48 | 4.400275 | 1.41617 | 2.829754 | 0 | 11.90788 | 0
2018-02-03 02:21 | 425366.8 | 1560.0015 | 3 | 48 | 4.400243 | 1.233979 | 2.873816 | 0 | 12.10176 | 0
2018-02-03 02:23 | 425486.8 | 1680.001 | 3 | 48 | 4.400281 | 1.085771 | 2.912396 | 0 | 12.27152 | 0
2018-02-03 02:25 | 425606.8 | 1800.0015 | 3 | 48 | 4.400216 | 0.9593716 | 2.946412 | 0 | 12.4212 | 0
2018-02-03 02:27 | 425726.8 | 1920.0002 | 3 | 48 | 4.400251 | 0.8533096 | 2.976601 | 0 | 12.55404 | 0
2018-02-03 02:29 | 425846.8 | 2040.0014 | 3 | 48 | 4.400227 | 0.7559156 | 3.003399 | 0 | 12.67196 | 0
2018-02-03 02:31 | 425966.8 | 2160.0019 | 3 | 48 | 4.400195 | 0.6742554 | 3.027194 | 0 | 12.77666 | 0
2018-02-03 02:31 | 426002.1 | 2195.2906 | 3 | 48 | 4.400191 | 0.6519938 | 3.033696 | 0 | 12.80527 | 0
2018-02-03 02:33 | 426122.1 | 120.0012 | 4 | 48 | 4.338706 | 0 | 3.033696 | 0 | 12.80527 | 0
2018-02-03 02:35 | 426242.1 | 240 | 4 | 48 | 4.332609 | 0 | 3.033696 | 0 | 12.80527 | 0
2018-02-03 02:36 | 426302.1 | 300.0004 | 4 | 48 | 4.330806 | 0 | 3.033696 | 0 | 12.80527 | 0
2018-02-03 02:38 | 426422.1 | 120.0007 | 5 | 48 | 4.114219 | -2.28193 | 3.033696 | 0.07604992 | 12.80527 | 0.3152222
2018-02-03 02:40 | 426542.1 | 240.0003 | 5 | 48 | 4.079989 | -2.281841 | 3.033696 | 0.1521132 | 12.80527 | 0.6268156
2018-02-03 02:42 | 426662.1 | 360.0015 | 5 | 48 | 4.049552 | -2.281859 | 3.033696 | 0.2281694 | 12.80527 | 0.9359545
2018-02-03 02:44 | 426782.1 | 480.0011 | 5 | 48 | 4.020712 | -2.281873 | 3.033696 | 0.3042326 | 12.80527 | 1.242879
2018-02-03 02:46 | 426902.1 | 600.0015 | 5 | 48 | 3.99152 | -2.281881 | 3.033696 | 0.380288 | 12.80527 | 1.547573
2018-02-03 02:48 | 427022.1 | 720.0011 | 5 | 48 | 3.96249 | -2.281832 | 3.033696 | 0.4563513 | 12.80527 | 1.850066
2018-02-03 02:50 | 427142.1 | 840.0015 | 5 | 48 | 3.934842 | -2.281845 | 3.033696 | 0.5324069 | 12.80527 | 2.150377
2018-02-03 02:52 | 427262.1 | 960.0003 | 5 | 48 | 3.908822 | -2.281872 | 3.033696 | 0.6084725 | 12.80527 | 2.44868
2018-02-03 02:54 | 427382.1 | 1080.0007 | 5 | 48 | 3.883296 | -2.28195 | 3.033696 | 0.6845339 | 12.80527 | 2.745023
2018-02-03 02:56 | 427502.1 | 1200.0011 | 5 | 48 | 3.856472 | -2.281903 | 3.033696 | 0.7605973 | 12.80527 | 3.039382
2018-02-03 02:58 | 427622.1 | 1320.0008 | 5 | 48 | 3.830836 | -2.281901 | 3.033696 | 0.8366523 | 12.80527 | 3.331698
2018-02-03 03:00 | 427742.1 | 1440.0003 | 5 | 48 | 3.807697 | -2.281888 | 3.033696 | 0.9127129 | 12.80527 | 3.622176
2018-02-03 03:02 | 427862.1 | 1560.0015 | 5 | 48 | 3.787262 | -2.281952 | 3.033696 | 0.988779 | 12.80527 | 3.911027
2018-02-03 03:04 | 427982.1 | 1680.0003 | 5 | 48 | 3.766906 | -2.281933 | 3.033696 | 1.064838 | 12.80527 | 4.198316
2018-02-03 03:06 | 428102.1 | 1800.0015 | 5 | 48 | 3.747128 | -2.281905 | 3.033696 | 1.140902 | 12.80527 | 4.484079
2018-02-03 03:08 | 428222.1 | 1920.0003 | 5 | 48 | 3.728651 | -2.281919 | 3.033696 | 1.216964 | 12.80527 | 4.768378
2018-02-03 03:10 | 428342.1 | 2040.0007 | 5 | 48 | 3.71137 | -2.281888 | 3.033696 | 1.293024 | 12.80527 | 5.051311
2018-02-03 03:12 | 428462.1 | 2160.0003 | 5 | 48 | 3.694572 | -2.281906 | 3.033696 | 1.369081 | 12.80527 | 5.332947
2018-02-03 03:14 | 428582.1 | 2280.0007 | 5 | 48 | 3.677403 | -2.281898 | 3.033696 | 1.445144 | 12.80527 | 5.61331
2018-02-03 03:16 | 428702.1 | 2400.0003 | 5 | 48 | 3.661878 | -2.281961 | 3.033696 | 1.521199 | 12.80527 | 5.892397
2018-02-03 03:18 | 428822.1 | 2520.0008 | 5 | 48 | 3.647554 | -2.281937 | 3.033696 | 1.597262 | 12.80527 | 6.170376
2018-02-03 03:20 | 428942.1 | 2640.0011 | 5 | 48 | 3.634748 | -2.281901 | 3.033696 | 1.673322 | 12.80527 | 6.44732
2018-02-03 03:22 | 429062.1 | 2760.0007 | 5 | 48 | 3.621841 | -2.281901 | 3.033696 | 1.74938 | 12.80527 | 6.723284
2018-02-03 03:24 | 429182.1 | 2880.0011 | 5 | 48 | 3.60954 | -2.281839 | 3.033696 | 1.825443 | 12.80527 | 6.998288
2018-02-03 03:26 | 429302.1 | 3000.0007 | 5 | 48 | 3.598656 | -2.281883 | 3.033696 | 1.901499 | 12.80527 | 7.272397
2018-02-03 03:28 | 429422.1 | 3120.0003 | 5 | 48 | 3.588827 | -2.281919 | 3.033696 | 1.977554 | 12.80527 | 7.545709
2018-02-03 03:30 | 429542.1 | 3240.0015 | 5 | 48 | 3.579255 | -2.281859 | 3.033696 | 2.053623 | 12.80527 | 7.818349
2018-02-03 03:32 | 429662.1 | 3360.0003 | 5 | 48 | 3.568534 | -2.281861 | 3.033696 | 2.129683 | 12.80527 | 8.090184
2018-02-03 03:34 | 429782.1 | 3480.0007 | 5 | 48 | 3.558417 | -2.281892 | 3.033696 | 2.205742 | 12.80527 | 8.361215
2018-02-03 03:36 | 429902.1 | 3600.0011 | 5 | 48 | 3.548263 | -2.281935 | 3.033696 | 2.281806 | 12.80527 | 8.631497
2018-02-03 03:38 | 430022.1 | 3720.0024 | 5 | 48 | 3.538199 | -2.281865 | 3.033696 | 2.357867 | 12.80527 | 8.90101
2018-02-03 03:40 | 430142.1 | 3840.0003 | 5 | 48 | 3.526083 | -2.28191 | 3.033696 | 2.433923 | 12.80527 | 9.169668
2018-02-03 03:42 | 430262.1 | 3960.0007 | 5 | 48 | 3.511746 | -2.28194 | 3.033696 | 2.509989 | 12.80527 | 9.437341
2018-02-03 03:44 | 430382.1 | 4080.0012 | 5 | 48 | 3.496067 | -2.281837 | 3.033696 | 2.586046 | 12.80527 | 9.703851
2018-02-03 03:46 | 430502.1 | 4200.0007 | 5 | 48 | 3.477396 | -2.281937 | 3.033696 | 2.662107 | 12.80527 | 9.96908
2018-02-03 03:48 | 430622.1 | 4320.0004 | 5 | 48 | 3.451478 | -2.281873 | 3.033696 | 2.738164 | 12.80527 | 10.23264
2018-02-03 03:50 | 430742.1 | 4440.0015 | 5 | 48 | 3.410142 | -2.28191 | 3.033696 | 2.814223 | 12.80527 | 10.49371
2018-02-03 03:52 | 430862.1 | 4560.0011 | 5 | 48 | 3.345846 | -2.281841 | 3.033696 | 2.890284 | 12.80527 | 10.75084
2018-02-03 03:54 | 430982.1 | 4680.0007 | 5 | 48 | 3.227015 | -2.28187 | 3.033696 | 2.966347 | 12.80527 | 11.00137
2018-02-03 03:56 | 431080.1 | 4777.9998 | 5 | 48 | 3 | -2.281878 | 3.033696 | 3.028461 | 12.80527 | 11.19594
2018-02-03 03:58 | 431200.2 | 120.0004 | 6 | 48 | 3.35545 | 0 | 3.033696 | 3.028461 | 12.80527 | 11.19594
2018-02-03 04:00 | 431320.2 | 240 | 6 | 48 | 3.369892 | 0 | 3.033696 | 3.028461 | 12.80527 | 11.19594
2018-02-03 04:01 | 431380.2 | 300.002 | 6 | 48 | 3.373368 | 0 | 3.033696 | 3.028461 | 12.80527 | 11.19594
2018-02-03 04:01 | 431380.2 | 0.0024 | 7 | 49 | 3.37353 | 0 | 0 | 0 | 0 | 0
2018-02-03 04:03 | 431500.3 | 120.0013 | 2 | 49 | 4.029323 | 4.890165 | 0.1624005 | 0 | 0.6354185 | 0
2018-02-03 04:05 | 431620.3 | 240.0009 | 2 | 49 | 4.067499 | 4.890116 | 0.3254021 | 0 | 1.295296 | 0
2018-02-03 04:07 | 431740.3 | 360.0014 | 2 | 49 | 4.103871 | 4.890142 | 0.4883967 | 0 | 1.961362 | 0
2018-02-03 04:09 | 431860.3 | 480.0009 | 2 | 49 | 4.132908 | 4.890133 | 0.6513988 | 0 | 2.632776 | 0
2018-02-03 04:11 | 431980.3 | 600.0014 | 2 | 49 | 4.156598 | 4.890133 | 0.8143997 | 0 | 3.308394 | 0
2018-02-03 04:13 | 432100.3 | 720.0002 | 2 | 49 | 4.180505 | 4.890146 | 0.9773927 | 0 | 3.987832 | 0
2018-02-03 04:15 | 432220.3 | 840.0013 | 2 | 49 | 4.200282 | 4.789782 | 1.140032 | 0 | 4.669662 | 0
2018-02-03 04:17 | 432340.3 | 960.0002 | 2 | 49 | 4.200305 | 4.382717 | 1.292855 | 0 | 5.311565 | 0
2018-02-03 04:19 | 432460.3 | 1080.0014 | 2 | 49 | 4.200269 | 4.019541 | 1.432731 | 0 | 5.899086 | 0
2018-02-03 04:21 | 432580.3 | 1200.0002 | 2 | 49 | 4.200273 | 3.693691 | 1.561216 | 0 | 6.438757 | 0
2018-02-03 04:23 | 432700.3 | 1320.0013 | 2 | 49 | 4.200287 | 3.391045 | 1.679237 | 0 | 6.934481 | 0
2018-02-03 04:24 | 432752.2 | 1371.9806 | 2 | 49 | 4.200293 | 3.259987 | 1.727252 | 0 | 7.136157 | 0
2018-02-03 04:26 | 432872.3 | 120.0007 | 3 | 49 | 4.222509 | 3.259937 | 1.835535 | 0 | 7.592042 | 0
2018-02-03 04:28 | 432992.3 | 240.0002 | 3 | 49 | 4.250269 | 3.259943 | 1.944199 | 0 | 8.052365 | 0
2018-02-03 04:30 | 433112.3 | 360.0006 | 3 | 49 | 4.280157 | 3.25997 | 2.052851 | 0 | 8.515769 | 0
2018-02-03 04:32 | 433232.3 | 480.0026 | 3 | 49 | 4.312028 | 3.259956 | 2.161514 | 0 | 8.982585 | 0
2018-02-03 04:34 | 433352.3 | 600.0007 | 3 | 49 | 4.347052 | 3.260012 | 2.27018 | 0 | 9.45302 | 0
2018-02-03 04:36 | 433472.3 | 720.0011 | 3 | 49 | 4.386429 | 3.260004 | 2.378835 | 0 | 9.92746 | 0
2018-02-03 04:38 | 433592.3 | 840.0014 | 3 | 49 | 4.400308 | 2.898905 | 2.48317 | 0 | 10.38631 | 0
2018-02-03 04:40 | 433712.3 | 960.0011 | 3 | 49 | 4.400277 | 2.501957 | 2.572938 | 0 | 10.78131 | 0
2018-02-03 04:42 | 433832.3 | 1080.0006 | 3 | 49 | 4.400267 | 2.168318 | 2.650669 | 0 | 11.12335 | 0
2018-02-03 04:44 | 433952.3 | 1200.0002 | 3 | 49 | 4.40029 | 1.873548 | 2.717947 | 0 | 11.41939 | 0
2018-02-03 04:46 | 434072.3 | 1320.0007 | 3 | 49 | 4.400278 | 1.623014 | 2.77606 | 0 | 11.67511 | 0
2018-02-03 04:48 | 434192.3 | 1440.0002 | 3 | 49 | 4.400273 | 1.416716 | 2.826613 | 0 | 11.89755 | 0
2018-02-03 04:50 | 434312.3 | 1560.0007 | 3 | 49 | 4.400251 | 1.244608 | 2.870862 | 0 | 12.09226 | 0
2018-02-03 04:52 | 434432.3 | 1680.0003 | 3 | 49 | 4.400241 | 1.095279 | 2.909804 | 0 | 12.26361 | 0
2018-02-03 04:54 | 434552.3 | 1800.0007 | 3 | 49 | 4.40025 | 0.9620571 | 2.944021 | 0 | 12.41418 | 0
2018-02-03 04:56 | 434672.3 | 1920.001 | 3 | 49 | 4.400204 | 0.8517818 | 2.974196 | 0 | 12.54695 | 0
2018-02-03 04:58 | 434792.3 | 2040.0014 | 3 | 49 | 4.400209 | 0.7592697 | 3.001002 | 0 | 12.6649 | 0
2018-02-03 05:00 | 434912.3 | 2160.0002 | 3 | 49 | 4.400199 | 0.6799126 | 3.024971 | 0 | 12.77037 | 0
2018-02-03 05:01 | 434958.6 | 2206.3127 | 3 | 49 | 4.400215 | 0.6519976 | 3.03354 | 0 | 12.80808 | 0
2018-02-03 05:03 | 435078.7 | 120.0003 | 4 | 49 | 4.33902 | 0 | 3.03354 | 0 | 12.80808 | 0
2018-02-03 05:05 | 435198.7 | 240.0007 | 4 | 49 | 4.333009 | 0 | 3.03354 | 0 | 12.80808 | 0
2018-02-03 05:06 | 435258.7 | 300.0028 | 4 | 49 | 4.331243 | 0 | 3.03354 | 0 | 12.80808 | 0
2018-02-03 05:08 | 435378.7 | 120.0005 | 5 | 49 | 4.115178 | -2.281905 | 3.03354 | 0.07605737 | 12.80808 | 0.3152699
2018-02-03 05:10 | 435498.7 | 240.0009 | 5 | 49 | 4.081529 | -2.281928 | 3.03354 | 0.1521194 | 12.80808 | 0.626961
2018-02-03 05:12 | 435618.7 | 360.0005 | 5 | 49 | 4.050041 | -2.281827 | 3.03354 | 0.2281774 | 12.80808 | 0.9361926
2018-02-03 05:14 | 435738.7 | 480.0001 | 5 | 49 | 4.020325 | -2.281805 | 3.03354 | 0.3042374 | 12.80808 | 1.2431
2018-02-03 05:16 | 435858.7 | 600.0005 | 5 | 49 | 3.991517 | -2.281921 | 3.03354 | 0.3802975 | 12.80808 | 1.547786
2018-02-03 05:18 | 435978.7 | 720.0009 | 5 | 49 | 3.963992 | -2.281852 | 3.03354 | 0.456354 | 12.80808 | 1.850317
2018-02-03 05:20 | 436098.7 | 840.0005 | 5 | 49 | 3.936254 | -2.281888 | 3.03354 | 0.5324143 | 12.80808 | 2.150769
2018-02-03 05:22 | 436218.7 | 960.0001 | 5 | 49 | 3.908921 | -2.281903 | 3.03354 | 0.6084752 | 12.80808 | 2.449111
2018-02-03 05:24 | 436338.7 | 1080.0005 | 5 | 49 | 3.883071 | -2.281846 | 3.03354 | 0.684534 | 12.80808 | 2.745433
2018-02-03 05:26 | 436458.7 | 1200.0001 | 5 | 49 | 3.857551 | -2.281939 | 3.03354 | 0.7606004 | 12.80808 | 3.039828
2018-02-03 05:28 | 436578.7 | 1320.0005 | 5 | 49 | 3.832613 | -2.281939 | 3.03354 | 0.8366585 | 12.80808 | 3.332274
2018-02-03 05:30 | 436698.7 | 1440.0002 | 5 | 49 | 3.808543 | -2.281873 | 3.03354 | 0.9127146 | 12.80808 | 3.622845
2018-02-03 05:32 | 436818.7 | 1560.0013 | 5 | 49 | 3.787154 | -2.281943 | 3.03354 | 0.9887822 | 12.80808 | 3.911723
2018-02-03 05:34 | 436938.7 | 1680.0009 | 5 | 49 | 3.767261 | -2.281988 | 3.03354 | 1.064833 | 12.80808 | 4.198976
2018-02-03 05:36 | 437058.7 | 1800.0005 | 5 | 49 | 3.748715 | -2.281939 | 3.03354 | 1.140896 | 12.80808 | 4.484816
2018-02-03 05:38 | 437178.7 | 1920.0009 | 5 | 49 | 3.730079 | -2.281906 | 3.03354 | 1.216957 | 12.80808 | 4.769241
2018-02-03 05:40 | 437298.7 | 2040.0005 | 5 | 49 | 3.711591 | -2.281878 | 3.03354 | 1.293016 | 12.80808 | 5.052233
2018-02-03 05:42 | 437418.7 | 2160.0009 | 5 | 49 | 3.694387 | -2.281863 | 3.03354 | 1.369074 | 12.80808 | 5.333869
2018-02-03 05:44 | 437538.7 | 2280.0005 | 5 | 49 | 3.678421 | -2.281912 | 3.03354 | 1.445133 | 12.80808 | 5.614242
2018-02-03 05:46 | 437658.7 | 2400.0009 | 5 | 49 | 3.663471 | -2.281839 | 3.03354 | 1.521197 | 12.80808 | 5.893469
2018-02-03 05:48 | 437778.7 | 2520.0014 | 5 | 49 | 3.6482 | -2.281855 | 3.03354 | 1.59726 | 12.80808 | 6.171541
2018-02-03 05:50 | 437898.7 | 2640.0001 | 5 | 49 | 3.634454 | -2.281835 | 3.03354 | 1.673314 | 12.80808 | 6.448472
2018-02-03 05:52 | 438018.7 | 2760.0005 | 5 | 49 | 3.621974 | -2.281897 | 3.03354 | 1.749374 | 12.80808 | 6.724427
2018-02-03 05:54 | 438138.7 | 2880.0001 | 5 | 49 | 3.610977 | -2.281932 | 3.03354 | 1.825432 | 12.80808 | 6.999485
2018-02-03 05:56 | 438258.7 | 3000.0013 | 5 | 49 | 3.599964 | -2.281928 | 3.03354 | 1.901493 | 12.80808 | 7.273726
2018-02-03 05:58 | 438378.7 | 3120.0001 | 5 | 49 | 3.588803 | -2.281858 | 3.03354 | 1.977555 | 12.80808 | 7.547112
2018-02-03 06:00 | 438498.7 | 3240.0013 | 5 | 49 | 3.578829 | -2.281861 | 3.03354 | 2.053615 | 12.80808 | 7.819691
2018-02-03 06:02 | 438618.7 | 3360.0009 | 5 | 49 | 3.569475 | -2.281832 | 3.03354 | 2.129675 | 12.80808 | 8.091538
2018-02-03 06:04 | 438738.7 | 3480.0013 | 5 | 49 | 3.560192 | -2.281901 | 3.03354 | 2.205727 | 12.80808 | 8.362658
2018-02-03 06:06 | 438858.7 | 3600.0001 | 5 | 49 | 3.549165 | -2.281846 | 3.03354 | 2.281796 | 12.80808 | 8.633073
2018-02-03 06:08 | 438978.7 | 3720.0013 | 5 | 49 | 3.537917 | -2.281905 | 3.03354 | 2.357852 | 12.80808 | 8.902578
2018-02-03 06:10 | 439098.7 | 3840.0001 | 5 | 49 | 3.526187 | -2.281892 | 3.03354 | 2.433917 | 12.80808 | 9.171248
2018-02-03 06:12 | 439218.7 | 3960.0005 | 5 | 49 | 3.513681 | -2.281901 | 3.03354 | 2.509978 | 12.80808 | 9.438986
2018-02-03 06:14 | 439338.7 | 4080.0009 | 5 | 49 | 3.497905 | -2.281837 | 3.03354 | 2.586034 | 12.80808 | 9.705653
2018-02-03 06:16 | 439458.7 | 4200.0014 | 5 | 49 | 3.477175 | -2.281865 | 3.03354 | 2.662098 | 12.80808 | 9.97095
2018-02-03 06:18 | 439578.7 | 4320.0009 | 5 | 49 | 3.450458 | -2.281895 | 3.03354 | 2.738158 | 12.80808 | 10.23446
2018-02-03 06:20 | 439698.7 | 4440.0005 | 5 | 49 | 3.411797 | -2.281905 | 3.03354 | 2.814209 | 12.80808 | 10.49549
2018-02-03 06:22 | 439818.7 | 4560.0009 | 5 | 49 | 3.35033 | -2.281828 | 3.03354 | 2.890277 | 12.80808 | 10.75291
2018-02-03 06:24 | 439938.7 | 4680.0013 | 5 | 49 | 3.229879 | -2.281881 | 3.03354 | 2.966334 | 12.80808 | 11.00373
2018-02-03 06:25 | 440036.9 | 4778.2156 | 5 | 49 | 2.999991 | -2.281821 | 3.03354 | 3.028588 | 12.80808 | 11.19883
2018-02-03 06:27 | 440157 | 120.0005 | 6 | 49 | 3.356307 | 0 | 3.03354 | 3.028588 | 12.80808 | 11.19883
2018-02-03 06:29 | 440277 | 240.0009 | 6 | 49 | 3.370522 | 0 | 3.03354 | 3.028588 | 12.80808 | 11.19883
2018-02-03 06:30 | 440337 | 300.0021 | 6 | 49 | 3.374004 | 0 | 3.03354 | 3.028588 | 12.80808 | 11.19883
2018-02-03 06:30 | 440337 | 0.0023 | 7 | 50 | 3.374036 | 0 | 0 | 0 | 0 | 0
2018-02-03 06:32 | 440457.1 | 120.0015 | 2 | 50 | 4.028621 | 4.889866 | 0.1623901 | 0 | 0.6351731 | 0
2018-02-03 06:34 | 440577.1 | 240.0003 | 2 | 50 | 4.068827 | 4.889849 | 0.3253922 | 0 | 1.295139 | 0
2018-02-03 06:36 | 440697.1 | 360.0006 | 2 | 50 | 4.10512 | 4.889874 | 0.4883746 | 0 | 1.961386 | 0
2018-02-03 06:38 | 440817.1 | 480.0003 | 2 | 50 | 4.131583 | 4.890038 | 0.6513764 | 0 | 2.632792 | 0
2018-02-03 06:40 | 440937.1 | 600.0014 | 2 | 50 | 4.155403 | 4.890179 | 0.8143718 | 0 | 3.308147 | 0
2018-02-03 06:42 | 441057.1 | 720.0003 | 2 | 50 | 4.181447 | 4.889845 | 0.9773699 | 0 | 3.987572 | 0
2018-02-03 06:44 | 441177.1 | 840.0006 | 2 | 50 | 4.200294 | 4.758501 | 1.139702 | 0 | 4.668301 | 0
2018-02-03 06:46 | 441297.1 | 960.0003 | 2 | 50 | 4.200302 | 4.374149 | 1.291736 | 0 | 5.306887 | 0
2018-02-03 06:48 | 441417.1 | 1080.0014 | 2 | 50 | 4.200252 | 4.036503 | 1.431898 | 0 | 5.89561 | 0
2018-02-03 06:50 | 441537.1 | 1200.0003 | 2 | 50 | 4.200308 | 3.696436 | 1.560827 | 0 | 6.437147 | 0
2018-02-03 06:52 | 441657.1 | 1320.0006 | 2 | 50 | 4.200289 | 3.373873 | 1.678549 | 0 | 6.931611 | 0
2018-02-03 06:53 | 441701.9 | 1364.7787 | 2 | 50 | 4.200273 | 3.259991 | 1.719816 | 0 | 7.104947 | 0
2018-02-03 06:55 | 441821.9 | 120.0007 | 3 | 50 | 4.221852 | 3.260006 | 1.828091 | 0 | 7.560783 | 0
2018-02-03 06:57 | 441941.9 | 240.001 | 3 | 50 | 4.247859 | 3.26 | 1.93676 | 0 | 8.020951 | 0
2018-02-03 06:59 | 442061.9 | 360.0015 | 3 | 50 | 4.277922 | 3.260038 | 2.045433 | 0 | 8.484172 | 0
2018-02-03 07:01 | 442181.9 | 480.001 | 3 | 50 | 4.311392 | 3.260023 | 2.154092 | 0 | 8.950813 | 0
2018-02-03 07:03 | 442301.9 | 600.0014 | 3 | 50 | 4.346527 | 3.260044 | 2.262761 | 0 | 9.421216 | 0
2018-02-03 07:05 | 442421.9 | 720.001 | 3 | 50 | 4.383935 | 3.260025 | 2.371421 | 0 | 9.895532 | 0
2018-02-03 07:07 | 442541.9 | 840.0007 | 3 | 50 | 4.400292 | 2.935118 | 2.476667 | 0 | 10.35827 | 0
2018-02-03 07:09 | 442661.9 | 960.0002 | 3 | 50 | 4.4003 | 2.514751 | 2.567296 | 0 | 10.75706 | 0
2018-02-03 07:11 | 442781.9 | 1080.0015 | 3 | 50 | 4.400316 | 2.170759 | 2.645184 | 0 | 11.09979 | 0
2018-02-03 07:13 | 442901.9 | 1200.0002 | 3 | 50 | 4.400289 | 1.882058 | 2.712577 | 0 | 11.39634 | 0
2018-02-03 07:15 | 443021.9 | 1320.0006 | 3 | 50 | 4.400245 | 1.641404 | 2.771214 | 0 | 11.65436 | 0
2018-02-03 07:17 | 443141.9 | 1440.001 | 3 | 50 | 4.400273 | 1.429716 | 2.822346 | 0 | 11.87935 | 0
2018-02-03 07:19 | 443261.9 | 1560.0015 | 3 | 50 | 4.400236 | 1.24778 | 2.866859 | 0 | 12.07522 | 0
2018-02-03 07:21 | 443381.9 | 1680.0002 | 3 | 50 | 4.400259 | 1.097898 | 2.905874 | 0 | 12.2469 | 0
2018-02-03 07:23 | 443501.9 | 1800.0015 | 3 | 50 | 4.400267 | 0.9721518 | 2.940288 | 0 | 12.39833 | 0
2018-02-03 07:25 | 443621.9 | 1920.0011 | 3 | 50 | 4.400266 | 0.863677 | 2.97083 | 0 | 12.53272 | 0
2018-02-03 07:27 | 443741.9 | 2040.0006 | 3 | 50 | 4.400233 | 0.7639999 | 2.997918 | 0 | 12.65191 | 0
2018-02-03 07:29 | 443861.9 | 2160.0002 | 3 | 50 | 4.400243 | 0.6819057 | 3.021967 | 0 | 12.75773 | 0
2018-02-03 07:30 | 443909.3 | 2207.4728 | 3 | 50 | 4.400212 | 0.651989 | 3.030759 | 0 | 12.79642 | 0
2018-02-03 07:32 | 444029.4 | 120.0013 | 4 | 50 | 4.338522 | 0 | 3.030759 | 0 | 12.79642 | 0
2018-02-03 07:34 | 444149.4 | 240.0001 | 4 | 50 | 4.332407 | 0 | 3.030759 | 0 | 12.79642 | 0
2018-02-03 07:35 | 444209.4 | 300.0006 | 4 | 50 | 4.33061 | 0 | 3.030759 | 0 | 12.79642 | 0
2018-02-03 07:37 | 444329.5 | 120.0005 | 5 | 50 | 4.113372 | -2.281879 | 3.030759 | 0.07605029 | 12.79642 | 0.3151561
2018-02-03 07:39 | 444449.5 | 240.0009 | 5 | 50 | 4.07929 | -2.281866 | 3.030759 | 0.1521118 | 12.79642 | 0.6266832
2018-02-03 07:41 | 444569.5 | 360.0005 | 5 | 50 | 4.049064 | -2.28182 | 3.030759 | 0.2281734 | 12.79642 | 0.9357942
2018-02-03 07:43 | 444689.5 | 480.0001 | 5 | 50 | 4.020063 | -2.282225 | 3.030759 | 0.3042376 | 12.79642 | 1.242682
2018-02-03 07:45 | 444809.5 | 600.0005 | 5 | 50 | 3.990539 | -2.281875 | 3.030759 | 0.380298 | 12.79642 | 1.547334
2018-02-03 07:47 | 444929.5 | 720.0009 | 5 | 50 | 3.961869 | -2.281901 | 3.030759 | 0.4563597 | 12.79642 | 1.84976
2018-02-03 07:49 | 445049.5 | 840.0013 | 5 | 50 | 3.934435 | -2.281841 | 3.030759 | 0.5324192 | 12.79642 | 2.150048
2018-02-03 07:51 | 445169.5 | 960.0002 | 5 | 50 | 3.908607 | -2.281955 | 3.030759 | 0.6084757 | 12.79642 | 2.448296
2018-02-03 07:53 | 445289.5 | 1080.0005 | 5 | 50 | 3.882848 | -2.28187 | 3.030759 | 0.6845361 | 12.79642 | 2.744612
2018-02-03 07:55 | 445409.5 | 1200.0009 | 5 | 50 | 3.856152 | -2.281872 | 3.030759 | 0.7605912 | 12.79642 | 3.038905
2018-02-03 07:57 | 445529.5 | 1320.0005 | 5 | 50 | 3.830822 | -2.281823 | 3.030759 | 0.8366512 | 12.79642 | 3.331228
2018-02-03 07:59 | 445649.5 | 1440.0002 | 5 | 50 | 3.807951 | -2.281919 | 3.030759 | 0.9127186 | 12.79642 | 3.621739
2018-02-03 08:01 | 445769.5 | 1560.0005 | 5 | 50 | 3.787434 | -2.28189 | 3.030759 | 0.9887711 | 12.79642 | 3.91056
2018-02-03 08:03 | 445889.5 | 1680.0001 | 5 | 50 | 3.766934 | -2.28182 | 3.030759 | 1.064839 | 12.79642 | 4.197886
2018-02-03 08:05 | 446009.5 | 1800.0005 | 5 | 50 | 3.747385 | -2.281808 | 3.030759 | 1.140893 | 12.79642 | 4.483621
2018-02-03 08:07 | 446129.5 | 1920.0001 | 5 | 50 | 3.729022 | -2.281808 | 3.030759 | 1.216959 | 12.79642 | 4.767963
2018-02-03 08:09 | 446249.5 | 2040.0005 | 5 | 50 | 3.711884 | -2.281845 | 3.030759 | 1.293014 | 12.79642 | 5.050914
2018-02-03 08:11 | 446369.5 | 2160.0009 | 5 | 50 | 3.694921 | -2.281838 | 3.030759 | 1.369071 | 12.79642 | 5.332589
2018-02-03 08:13 | 446489.5 | 2280.0013 | 5 | 50 | 3.677959 | -2.281885 | 3.030759 | 1.445138 | 12.79642 | 5.612993
2018-02-03 08:15 | 446609.5 | 2400.0009 | 5 | 50 | 3.662607 | -2.28187 | 3.030759 | 1.521199 | 12.79642 | 5.892153
2018-02-03 08:17 | 446729.5 | 2520.0013 | 5 | 50 | 3.64851 | -2.281843 | 3.030759 | 1.597258 | 12.79642 | 6.170177
2018-02-03 08:19 | 446849.5 | 2640.0009 | 5 | 50 | 3.635588 | -2.281875 | 3.030759 | 1.673316 | 12.79642 | 6.447185
2018-02-03 08:21 | 446969.5 | 2760.0013 | 5 | 50 | 3.622478 | -2.282057 | 3.030759 | 1.749381 | 12.79642 | 6.723231
2018-02-03 08:23 | 447089.5 | 2880.0009 | 5 | 50 | 3.610437 | -2.281857 | 3.030759 | 1.82544 | 12.79642 | 6.998281
2018-02-03 08:25 | 447209.5 | 3000.0013 | 5 | 50 | 3.599635 | -2.281885 | 3.030759 | 1.9015 | 12.79642 | 7.272476
2018-02-03 08:27 | 447329.5 | 3120.0009 | 5 | 50 | 3.58995 | -2.281868 | 3.030759 | 1.977557 | 12.79642 | 7.54588
2018-02-03 08:29 | 447449.5 | 3240.0006 | 5 | 50 | 3.580142 | -2.281899 | 3.030759 | 2.053615 | 12.79642 | 7.818556
2018-02-03 08:31 | 447569.5 | 3360.0001 | 5 | 50 | 3.569434 | -2.281893 | 3.030759 | 2.129679 | 12.79642 | 8.090464
2018-02-03 08:33 | 447689.5 | 3480.0013 | 5 | 50 | 3.559432 | -2.281899 | 3.030759 | 2.205736 | 12.79642 | 8.361561
2018-02-03 08:35 | 447809.5 | 3600.0009 | 5 | 50 | 3.549435 | -2.281857 | 3.030759 | 2.281804 | 12.79642 | 8.631939
2018-02-03 08:37 | 447929.5 | 3720.0005 | 5 | 50 | 3.539319 | -2.281897 | 3.030759 | 2.357861 | 12.79642 | 8.901523
2018-02-03 08:39 | 448049.5 | 3840.0001 | 5 | 50 | 3.526864 | -2.281888 | 3.030759 | 2.433926 | 12.79642 | 9.170287
2018-02-03 08:41 | 448169.5 | 3960.0005 | 5 | 50 | 3.512756 | -2.281875 | 3.030759 | 2.509976 | 12.79642 | 9.437973
2018-02-03 08:43 | 448289.5 | 4080.0001 | 5 | 50 | 3.497161 | -2.28183 | 3.030759 | 2.586046 | 12.79642 | 9.704607
2018-02-03 08:45 | 448409.5 | 4200.0013 | 5 | 50 | 3.478655 | -2.281888 | 3.030759 | 2.662105 | 12.79642 | 9.969915
2018-02-03 08:47 | 448529.5 | 4320.0009 | 5 | 50 | 3.452315 | -2.281919 | 3.030759 | 2.738161 | 12.79642 | 10.23356
2018-02-03 08:49 | 448649.5 | 4440.0014 | 5 | 50 | 3.411103 | -2.281855 | 3.030759 | 2.814222 | 12.79642 | 10.49468
2018-02-03 08:51 | 448769.5 | 4560.0009 | 5 | 50 | 3.3466 | -2.281866 | 3.030759 | 2.890283 | 12.79642 | 10.75189
2018-02-03 08:53 | 448889.5 | 4680.0005 | 5 | 50 | 3.226161 | -2.281893 | 3.030759 | 2.966343 | 12.79642 | 11.00241
2018-02-03 08:54 | 448985.3 | 4775.8851 | 5 | 50 | 2.999983 | -2.281912 | 3.030759 | 3.027115 | 12.79642 | 11.19276
2018-02-03 08:56 | 449105.4 | 120.0012 | 6 | 50 | 3.351388 | 0 | 3.030759 | 3.027115 | 12.79642 | 11.19276
2018-02-03 08:58 | 449225.4 | 240.0008 | 6 | 50 | 3.365533 | 0 | 3.030759 | 3.027115 | 12.79642 | 11.19276
2018-02-03 08:59 | 449285.4 | 300.0029 | 6 | 50 | 3.368987 | 0 | 3.030759 | 3.027115 | 12.79642 | 11.19276
2018-02-03 08:59 | 449285.4 | 0.0025 | 7 | 51 | 3.369009 | 0 | 0 | 0 | 0 | 0
2018-02-03 09:01 | 449405.5 | 120.0014 | 8 | 51 | 4.02712 | 4.889883 | 0.1624068 | 0 | 0.6348782 | 0
2018-02-03 09:03 | 449525.5 | 240.001 | 8 | 51 | 4.065639 | 4.88983 | 0.3253967 | 0 | 1.294372 | 0
2018-02-03 09:05 | 449645.5 | 360.0006 | 8 | 51 | 4.10265 | 4.8899 | 0.4883789 | 0 | 1.960123 | 0
2018-02-03 09:07 | 449765.5 | 480.0002 | 8 | 51 | 4.131618 | 4.889896 | 0.6513799 | 0 | 2.631349 | 0
2018-02-03 09:09 | 449885.5 | 600.0015 | 8 | 51 | 4.15528 | 4.889799 | 0.8143681 | 0 | 3.306699 | 0
2018-02-03 09:11 | 450005.5 | 720.0011 | 8 | 51 | 4.178849 | 4.889881 | 0.9773527 | 0 | 3.985866 | 0
2018-02-03 09:13 | 450125.5 | 840.0007 | 8 | 51 | 4.200292 | 4.808685 | 1.140118 | 0 | 4.668032 | 0
2018-02-03 09:15 | 450245.5 | 960.0002 | 8 | 51 | 4.200294 | 4.390646 | 1.293312 | 0 | 5.311494 | 0
2018-02-03 09:17 | 450365.5 | 1080.0007 | 8 | 51 | 4.200301 | 4.034914 | 1.433587 | 0 | 5.900687 | 0
2018-02-03 09:19 | 450485.5 | 1200.0002 | 8 | 51 | 4.200268 | 3.707151 | 1.562576 | 0 | 6.442477 | 0
2018-02-03 09:21 | 450605.5 | 1320.0014 | 8 | 51 | 4.200258 | 3.401781 | 1.681081 | 0 | 6.940235 | 0
2018-02-03 09:22 | 450660.5 | 1375.0919 | 8 | 51 | 4.200275 | 3.259975 | 1.732052 | 0 | 7.154325 | 0
2018-02-03 09:24 | 450780.6 | 120.0014 | 9 | 51 | 4.222963 | 3.259985 | 1.840333 | 0 | 7.610231 | 0
2018-02-03 09:26 | 450900.6 | 240.0001 | 9 | 51 | 4.250668 | 3.259985 | 1.94899 | 0 | 8.07057 | 0
2018-02-03 09:28 | 451020.6 | 360.0006 | 9 | 51 | 4.280715 | 3.260023 | 2.057663 | 0 | 8.534118 | 0
2018-02-03 09:30 | 451140.6 | 480.0001 | 9 | 51 | 4.312759 | 3.259995 | 2.166326 | 0 | 9.000987 | 0
2018-02-03 09:32 | 451260.6 | 600.0014 | 9 | 51 | 4.348372 | 3.259977 | 2.274985 | 0 | 9.4715 | 0
2018-02-03 09:34 | 451380.6 | 720.001 | 9 | 51 | 4.387761 | 3.259998 | 2.383654 | 0 | 9.946158 | 0
2018-02-03 09:36 | 451500.6 | 840.0006 | 9 | 51 | 4.400312 | 2.884727 | 2.487582 | 0 | 10.40326 | 0
2018-02-03 09:38 | 451620.6 | 960.001 | 9 | 51 | 4.400289 | 2.488991 | 2.57689 | 0 | 10.79624 | 0
2018-02-03 09:40 | 451740.6 | 1080.0014 | 9 | 51 | 4.400251 | 2.152842 | 2.654141 | 0 | 11.13617 | 0
2018-02-03 09:42 | 451860.6 | 1200.0002 | 9 | 51 | 4.400295 | 1.855371 | 2.720858 | 0 | 11.42974 | 0
2018-02-03 09:44 | 451980.6 | 1320.0006 | 9 | 51 | 4.400279 | 1.609964 | 2.778454 | 0 | 11.68318 | 0
2018-02-03 09:46 | 452100.6 | 1440.0002 | 9 | 51 | 4.400257 | 1.404727 | 2.8286 | 0 | 11.90384 | 0
2018-02-03 09:48 | 452220.6 | 1560.0014 | 9 | 51 | 4.400283 | 1.234762 | 2.872509 | 0 | 12.09705 | 0
2018-02-03 09:50 | 452340.6 | 1680.001 | 9 | 51 | 4.400223 | 1.084933 | 2.911118 | 0 | 12.26694 | 0
2018-02-03 09:52 | 452460.6 | 1800.0006 | 9 | 51 | 4.400207 | 0.9527969 | 2.945014 | 0 | 12.41609 | 0
2018-02-03 09:54 | 452580.6 | 1920.001 | 9 | 51 | 4.400264 | 0.8456879 | 2.974927 | 0 | 12.54771 | 0
2018-02-03 09:56 | 452700.6 | 2040.0006 | 9 | 51 | 4.400235 | 0.7537975 | 3.001519 | 0 | 12.66472 | 0
2018-02-03 09:58 | 452820.6 | 2160.0001 | 9 | 51 | 4.40021 | 0.674612 | 3.025301 | 0 | 12.76937 | 0
2018-02-03 10:00 | 452940.6 | 2280.0014 | 9 | 51 | 4.400163 | 0.6011477 | 3.046565 | 0 | 12.86293 | 0
2018-02-03 10:02 | 453060.6 | 2400.0003 | 9 | 51 | 4.400205 | 0.5409002 | 3.065573 | 0 | 12.94657 | 0
2018-02-03 10:04 | 453180.6 | 2520.0014 | 9 | 51 | 4.400179 | 0.4885387 | 3.082698 | 0 | 13.02192 | 0
2018-02-03 10:06 | 453300.6 | 2640.0009 | 9 | 51 | 4.400227 | 0.4445639 | 3.098225 | 0 | 13.09025 | 0
2018-02-03 10:08 | 453420.6 | 2760.0007 | 9 | 51 | 4.400163 | 0.4033079 | 3.112344 | 0 | 13.15238 | 0
2018-02-03 10:10 | 453540.6 | 2880.0009 | 9 | 51 | 4.400139 | 0.3653803 | 3.125147 | 0 | 13.20871 | 0
2018-02-03 10:12 | 453660.6 | 3000.0006 | 9 | 51 | 4.400225 | 0.3352137 | 3.136816 | 0 | 13.26005 | 0
2018-02-03 10:14 | 453780.6 | 3120.0009 | 9 | 51 | 4.400173 | 0.3078718 | 3.147509 | 0 | 13.3071 | 0
2018-02-03 10:16 | 453900.6 | 3240.0014 | 9 | 51 | 4.400196 | 0.2844973 | 3.157364 | 0 | 13.35047 | 0
2018-02-03 10:18 | 454020.6 | 3360.0001 | 9 | 51 | 4.400128 | 0.2595921 | 3.16643 | 0 | 13.39036 | 0
2018-02-03 10:20 | 454140.6 | 3480.0014 | 9 | 51 | 4.400185 | 0.2403212 | 3.17475 | 0 | 13.42697 | 0
2018-02-03 10:22 | 454260.6 | 3600.0005 | 9 | 51 | 4.400122 | 0.2217646 | 3.182444 | 0 | 13.46082 | 0
2018-02-03 10:24 | 454380.6 | 3720.0014 | 9 | 51 | 4.400136 | 0.2067232 | 3.189588 | 0 | 13.49226 | 0
2018-02-03 10:26 | 454500.6 | 3840.0005 | 9 | 51 | 4.400193 | 0.1923933 | 3.196234 | 0 | 13.5215 | 0
2018-02-03 10:28 | 454620.6 | 3960.0005 | 9 | 51 | 4.400086 | 0.1764193 | 3.202379 | 0 | 13.54854 | 0
2018-02-03 10:30 | 454740.6 | 4080.0002 | 9 | 51 | 4.400166 | 0.1656199 | 3.208084 | 0 | 13.57365 | 0
2018-02-03 10:32 | 454860.6 | 4200.0014 | 9 | 51 | 4.400135 | 0.1543808 | 3.213408 | 0 | 13.59707 | 0
2018-02-03 10:34 | 454980.6 | 4320.0009 | 9 | 51 | 4.400101 | 0.1444826 | 3.218392 | 0 | 13.619 | 0
2018-02-03 10:36 | 455100.6 | 4440.0001 | 9 | 51 | 4.400121 | 0.1341705 | 3.223049 | 0 | 13.63949 | 0
2018-02-03 10:38 | 455220.6 | 4560.0002 | 9 | 51 | 4.400102 | 0.1252632 | 3.227377 | 0 | 13.65854 | 0
2018-02-03 10:40 | 455340.6 | 4680.0005 | 9 | 51 | 4.400158 | 0.117775 | 3.23143 | 0 | 13.67637 | 0
2018-02-03 10:42 | 455460.6 | 4800.0009 | 9 | 51 | 4.400122 | 0.1106119 | 3.235236 | 0 | 13.69312 | 0
2018-02-03 10:44 | 455580.6 | 4920.0005 | 9 | 51 | 4.400103 | 0.1035032 | 3.238809 | 0 | 13.70884 | 0
2018-02-03 10:46 | 455700.6 | 5040.0013 | 9 | 51 | 4.400111 | 0.09650707 | 3.242144 | 0 | 13.72351 | 0
2018-02-03 10:48 | 455820.6 | 5160.0004 | 9 | 51 | 4.400071 | 0.09022141 | 3.245258 | 0 | 13.73722 | 0
2018-02-03 10:50 | 455940.6 | 5280.0008 | 9 | 51 | 4.400131 | 0.08569813 | 3.248188 | 0 | 13.75011 | 0
2018-02-03 10:52 | 456050.6 | 5390.0486 | 9 | 51 | 4.400122 | 0.08149529 | 3.250741 | 0 | 13.76134 | 0

## Statistics_21
Date_Time | Test_Time(s) | Step_Time(s) | Step_Index | Cycle_Index | Voltage(V) | Current(A) | Charge_Capacity(Ah) | Discharge_Capacity(Ah) | Charge_Energy(Wh) | Discharge_Energy(Wh) | Internal Resistance(Ohm)
2018-01-27 20:27 | 9006.806312 | 300.0029 | 6 | 1 | 3.387427 | 0 | 3.043931 | 3.060184 | 12.87223 | 11.35
2018-01-27 22:57 | 17998.27 | 300.0019 | 6 | 2 | 3.386086 | 0 | 3.065261 | 3.061866 | 12.92506 | 11.36137
2018-01-28 01:27 | 26981.33 | 300.0022 | 6 | 3 | 3.378584 | 0 | 3.06163 | 3.060183 | 12.91037 | 11.35597
2018-01-28 03:56 | 35956.19 | 300.0038 | 6 | 4 | 3.377382 | 0 | 3.061037 | 3.058419 | 12.90497 | 11.34915
2018-01-28 06:26 | 44931.41134 | 300.0028 | 6 | 5 | 3.37714 | 0 | 3.060838 | 3.058027 | 12.90405 | 11.34876
2018-01-28 08:55 | 53898.33 | 300.0038 | 6 | 6 | 3.371826 | 0 | 3.058805 | 3.057426 | 12.89584 | 11.34892
2018-01-28 11:25 | 62867.01 | 300.0043 | 6 | 7 | 3.370844 | 0 | 3.058766 | 3.056285 | 12.89485 | 11.34601
2018-01-28 13:54 | 71820.13 | 300.0012 | 6 | 8 | 3.366804 | 0 | 3.056616 | 3.055094 | 12.88396 | 11.34002
2018-01-28 16:23 | 80777.55 | 300.0045 | 6 | 9 | 3.369623 | 0 | 3.057689 | 3.054522 | 12.88779 | 11.34044
2018-01-28 18:52 | 89727.45 | 300.0044 | 6 | 10 | 3.364052 | 0 | 3.054303 | 3.053181 | 12.8752 | 11.33567
2018-01-28 21:22 | 98682.16 | 300.0028 | 6 | 11 | 3.365354 | 0 | 3.055087 | 3.052293 | 12.87681 | 11.33262
2018-01-28 23:51 | 107623.5 | 300.0037 | 6 | 12 | 3.363675 | 0 | 3.052679 | 3.050662 | 12.86627 | 11.32508
2018-01-29 02:20 | 116568.5 | 300.0036 | 6 | 13 | 3.365587 | 0 | 3.052804 | 3.049936 | 12.86769 | 11.32439
2018-01-29 04:49 | 125502.6 | 300.0045 | 6 | 14 | 3.361603 | 0 | 3.048949 | 3.047537 | 12.85218 | 11.31455
2018-01-29 07:18 | 134438.2 | 300.0029 | 6 | 15 | 3.364303 | 0 | 3.050059 | 3.047206 | 12.85522 | 11.3133
2018-01-29 09:49 | 143365.2 | 300.003 | 6 | 16 | 3.36172 | 0 | 3.047583 | 2.986428 | 12.84529 | 11.09846
2018-01-29 12:18 | 152294.5 | 300.0018 | 6 | 17 | 3.359291 | 0 | 3.04641 | 3.044767 | 12.84241 | 11.30659
2018-01-29 14:46 | 161214 | 300.0027 | 6 | 18 | 3.357211 | 0 | 3.046637 | 3.044917 | 12.83909 | 11.30726
2018-01-29 17:15 | 170133.8 | 300.0045 | 6 | 19 | 3.36126 | 0 | 3.047557 | 3.044639 | 12.84236 | 11.30683
2018-01-29 19:44 | 179050.5 | 300.0005 | 6 | 20 | 3.361748 | 0 | 3.044024 | 3.041586 | 12.82998 | 11.29183
2018-01-29 22:12 | 187971.9 | 300.0029 | 6 | 21 | 3.362942 | 0 | 3.041447 | 3.039417 | 12.8224 | 11.28334
2018-01-30 00:41 | 196882.1 | 300.0022 | 6 | 22 | 3.357968 | 0 | 3.039738 | 3.03883 | 12.81371 | 11.2809
2018-01-30 03:09 | 205794.9 | 300.0022 | 6 | 23 | 3.363415 | 0 | 3.041646 | 3.038345 | 12.82038 | 11.28023
2018-01-30 05:38 | 214703.7 | 300.0021 | 6 | 24 | 3.360365 | 0 | 3.038019 | 3.036823 | 12.80807 | 11.27406
2018-01-30 08:06 | 223615.6 | 300.0022 | 6 | 25 | 3.359403 | 0 | 3.0372 | 3.035391 | 12.80458 | 11.26786
2018-01-31 20:46 | 232481.7 | 300.0021 | 6 | 26 | 3.363553 | 0 | 3.041348 | 3.045136 | 12.82045 | 11.2699
2018-01-31 23:16 | 241460 | 300.0027 | 6 | 27 | 3.365445 | 0 | 3.050497 | 3.049356 | 12.86848 | 11.30037
2018-02-01 01:45 | 250430.3 | 300.0038 | 6 | 28 | 3.360807 | 0 | 3.047918 | 3.048027 | 12.85788 | 11.29489
2018-02-01 04:15 | 259400.3 | 300.0005 | 6 | 29 | 3.365035 | 0 | 3.04827 | 3.046201 | 12.85791 | 11.28533
2018-02-01 06:44 | 268361.8 | 300.0019 | 6 | 30 | 3.363898 | 0 | 3.046532 | 3.045931 | 12.85089 | 11.28424
2018-02-01 09:13 | 277329 | 300.0037 | 6 | 31 | 3.363986 | 0 | 3.047169 | 3.045882 | 12.85475 | 11.2878
2018-02-01 11:43 | 286290 | 300.0022 | 6 | 32 | 3.357196 | 0 | 3.045426 | 3.045761 | 12.84609 | 11.28788
2018-02-01 14:12 | 295240.8 | 300.0022 | 6 | 33 | 3.361907 | 0 | 3.046188 | 3.043839 | 12.84539 | 11.27916
2018-02-01 16:41 | 304194.9 | 300.0028 | 6 | 34 | 3.3628 | 0 | 3.045996 | 3.04457 | 12.8463 | 11.28284
2018-02-01 19:10 | 313147.1 | 300.0037 | 6 | 35 | 3.361499 | 0 | 3.042838 | 3.042026 | 12.83582 | 11.27249
2018-02-01 21:40 | 322102.2 | 300.0004 | 6 | 36 | 3.36196 | 0 | 3.042775 | 3.041333 | 12.83453 | 11.26833
2018-02-02 00:09 | 331047.1 | 300.002 | 6 | 37 | 3.364879 | 0 | 3.042007 | 3.04019 | 12.83061 | 11.26341
2018-02-02 02:38 | 340000.7 | 300.0012 | 6 | 38 | 3.363116 | 0 | 3.040941 | 3.040004 | 12.82894 | 11.26433
2018-02-02 05:07 | 348945.7 | 300.0035 | 6 | 39 | 3.361317 | 0 | 3.038847 | 3.038003 | 12.81986 | 11.25528
2018-02-02 07:36 | 357888.8 | 300.0019 | 6 | 40 | 3.364094 | 0 | 3.039147 | 3.037261 | 12.81943 | 11.25026
2018-02-02 10:05 | 366825.6475 | 300.0027 | 6 | 41 | 3.363678 | 0 | 3.037968 | 3.036867 | 12.81533 | 11.25034
2018-02-02 12:34 | 375776.7 | 300.0014 | 6 | 42 | 3.354437 | 0 | 3.038238 | 3.039199 | 12.81827 | 11.26667
2018-02-02 15:03 | 384707.2 | 300.0014 | 6 | 43 | 3.355596 | 0 | 3.039395 | 3.038148 | 12.81576 | 11.25973
2018-02-02 17:32 | 393641.7 | 300.0029 | 6 | 44 | 3.362867 | 0 | 3.038861 | 3.036081 | 12.81534 | 11.24736
2018-02-02 20:01 | 402575.3 | 300.0021 | 6 | 45 | 3.361487 | 0 | 3.035551 | 3.034847 | 12.80579 | 11.24427
2018-02-02 22:30 | 411512.4 | 300.0022 | 6 | 46 | 3.360286 | 0 | 3.034685 | 3.033898 | 12.80229 | 11.24001
2018-02-03 00:59 | 420437.5 | 300.0014 | 6 | 47 | 3.364163 | 0 | 3.03355 | 3.031746 | 12.7962 | 11.22837
2018-02-03 03:27 | 429370.4 | 300.0007 | 6 | 48 | 3.363805 | 0 | 3.033574 | 3.032463 | 12.79856 | 11.23219
2018-02-03 05:56 | 438299.4 | 300.0029 | 6 | 49 | 3.363808 | 0 | 3.030633 | 3.029764 | 12.78811 | 11.2214
2018-02-03 08:25 | 447225.2123 | 300.003 | 6 | 50 | 3.359281 | 0 | 3.029642 | 3.029634 | 12.78282 | 11.21956
2018-02-03 10:15 | 453796.8 | 5189.0282 | 9 | 51 | 4.400125 | 0.08149052 | 3.241861 | 1.909e-09 | 13.71438 | 6.415e-09

## Channel_21_1
Date_Time | Test_Time(s) | Step_Time(s) | Step_Index | Cycle_Index | Voltage(V) | Current(A) | Charge_Capacity(Ah) | Discharge_Capacity(Ah) | Charge_Energy(Wh) | Discharge_Energy(Wh) | Internal Resistance(Ohm)
2018-01-27 17:57 | 10.0012 | 10.001 | 1 | 1 | 3.485762 | 0 | 0 | 0 | 0 | 0
2018-01-27 17:57 | 10.0029 | 10.0027 | 1 | 1 | 3.485762 | 0 | 0 | 0 | 0 | 0
2018-01-27 17:59 | 130.0851 | 120.0005 | 2 | 1 | 4.058314 | 4.890053 | 0.162396 | 0 | 0.6456484 | 0
2018-01-27 18:01 | 250.0847 | 240.0001 | 2 | 1 | 4.090009 | 4.890011 | 0.3253906 | 0 | 1.309597 | 0
2018-01-27 18:03 | 370.0856 | 360.001 | 2 | 1 | 4.120041 | 4.889957 | 0.4883793 | 0 | 1.978775 | 0
2018-01-27 18:05 | 490.0856 | 480.001 | 2 | 1 | 4.142935 | 4.889992 | 0.6513685 | 0 | 2.652245 | 0
2018-01-27 18:07 | 610.0851 | 600.0005 | 2 | 1 | 4.164386 | 4.889971 | 0.814357 | 0 | 3.329234 | 0
2018-01-27 18:09 | 730.0848 | 720.0002 | 2 | 1 | 4.188013 | 4.88995 | 0.9773637 | 0 | 4.009948 | 0
2018-01-27 18:11 | 850.0861 | 840.0015 | 2 | 1 | 4.200299 | 4.693455 | 1.138673 | 0 | 4.686984 | 0
2018-01-27 18:13 | 970.0849 | 960.0003 | 2 | 1 | 4.200301 | 4.356602 | 1.289406 | 0 | 5.320106 | 0
2018-01-27 18:15 | 1090.0877 | 1080.0031 | 2 | 1 | 4.20028 | 4.044209 | 1.429389 | 0 | 5.908072 | 0
2018-01-27 18:17 | 1210.0849 | 1200.0003 | 2 | 1 | 4.20031 | 3.729664 | 1.55895 | 0 | 6.452267 | 0
2018-01-27 18:19 | 1330.0853 | 1320.0007 | 2 | 1 | 4.200277 | 3.411919 | 1.677874 | 0 | 6.951783 | 0
2018-01-27 18:20 | 1391.3216 | 1381.237 | 2 | 1 | 4.200285 | 3.259983 | 1.734609 | 0 | 7.190084 | 0
2018-01-27 18:22 | 1511.334188 | 120.0006 | 3 | 1 | 4.220432 | 3.259964 | 1.842885 | 0 | 7.645848 | 0
2018-01-27 18:24 | 1631.334488 | 240.0009 | 3 | 1 | 4.245447 | 3.259995 | 1.951556 | 0 | 8.10581 | 0
2018-01-27 18:26 | 1751.334088 | 360.0005 | 3 | 1 | 4.274553 | 3.26 | 2.06022 | 0 | 8.568675 | 0
2018-01-27 18:28 | 1871.334488 | 480.0009 | 3 | 1 | 4.307709 | 3.26001 | 2.168877 | 0 | 9.034919 | 0
2018-01-27 18:30 | 1991.334988 | 600.0014 | 3 | 1 | 4.342331 | 3.259945 | 2.277545 | 0 | 9.504889 | 0
2018-01-27 18:32 | 2111.333788 | 720.0002 | 3 | 1 | 4.379021 | 3.259972 | 2.386197 | 0 | 9.978668 | 0
2018-01-27 18:34 | 2231.335088 | 840.0015 | 3 | 1 | 4.400314 | 2.986242 | 2.492636 | 0 | 10.44639 | 0
2018-01-27 18:36 | 2351.333888 | 960.0003 | 3 | 1 | 4.400278 | 2.545183 | 2.584548 | 0 | 10.85083 | 0
2018-01-27 18:38 | 2471.335888 | 1080.0023 | 3 | 1 | 4.400298 | 2.190115 | 2.663241 | 0 | 11.1971 | 0
2018-01-27 18:40 | 2591.334688 | 1200.0011 | 3 | 1 | 4.400276 | 1.892989 | 2.731146 | 0 | 11.4959 | 0
2018-01-27 18:42 | 2711.335888 | 1320.0023 | 3 | 1 | 4.400261 | 1.645086 | 2.790022 | 0 | 11.75497 | 0
2018-01-27 18:44 | 2831.333888 | 1440.0003 | 3 | 1 | 4.400266 | 1.429371 | 2.841171 | 0 | 11.98004 | 0
2018-01-27 18:46 | 2951.334288 | 1560.0007 | 3 | 1 | 4.400285 | 1.241165 | 2.885558 | 0 | 12.17535 | 0
2018-01-27 18:48 | 3071.333888 | 1680.0003 | 3 | 1 | 4.400267 | 1.088782 | 2.924295 | 0 | 12.34581 | 0
2018-01-27 18:50 | 3191.334288 | 1800.0007 | 3 | 1 | 4.400244 | 0.9607601 | 2.958379 | 0 | 12.49578 | 0
2018-01-27 18:52 | 3311.335488 | 1920.0019 | 3 | 1 | 4.400217 | 0.851058 | 2.988543 | 0 | 12.62851 | 0
2018-01-27 18:54 | 3431.335088 | 2040.0015 | 3 | 1 | 4.400257 | 0.7530107 | 3.015244 | 0 | 12.746 | 0
2018-01-27 18:56 | 3551.335488 | 2160.0019 | 3 | 1 | 4.400216 | 0.6689558 | 3.038877 | 0 | 12.84999 | 0
2018-01-27 18:57 | 3578.879788 | 2187.5462 | 3 | 1 | 4.400217 | 0.6519909 | 3.043931 | 0 | 12.87223 | 0
2018-01-27 18:59 | 3698.929796 | 120.0012 | 4 | 1 | 4.338768 | 0 | 3.043931 | 0 | 12.87223 | 0
2018-01-27 19:01 | 3818.930196 | 240.0016 | 4 | 1 | 4.332166 | 0 | 3.043931 | 0 | 12.87223 | 0
2018-01-27 19:02 | 3878.930596 | 300.002 | 4 | 1 | 4.330219 | 0 | 3.043931 | 0 | 12.87223 | 0
2018-01-27 19:04 | 3999.010704 | 120.0007 | 5 | 1 | 4.118375 | -2.28217 | 3.043931 | 0.0760521 | 12.87223 | 0.3155377
2018-01-27 19:06 | 4119.010204 | 240.0002 | 5 | 1 | 4.084636 | -2.282206 | 3.043931 | 0.1521157 | 12.87223 | 0.6274645
2018-01-27 19:08 | 4239.010604 | 360.0006 | 5 | 1 | 4.054857 | -2.281831 | 3.043931 | 0.228185 | 12.87223 | 0.9370342
2018-01-27 19:10 | 4359.010204 | 480.0002 | 5 | 1 | 4.02633 | -2.282125 | 3.043931 | 0.3042417 | 12.87223 | 1.244349
2018-01-27 19:12 | 4479.011404 | 600.0014 | 5 | 1 | 3.997674 | -2.281794 | 3.043931 | 0.3803164 | 12.87223 | 1.549566
2018-01-27 19:14 | 4599.010204 | 720.0002 | 5 | 1 | 3.969186 | -2.281836 | 3.043931 | 0.4563743 | 12.87223 | 1.852525
2018-01-27 19:16 | 4719.010704 | 840.0007 | 5 | 1 | 3.942467 | -2.282122 | 3.043931 | 0.5324371 | 12.87223 | 2.153407
2018-01-27 19:18 | 4839.010204 | 960.0002 | 5 | 1 | 3.917108 | -2.282124 | 3.043931 | 0.6084998 | 12.87223 | 2.452309
2018-01-27 19:20 | 4959.011404 | 1080.0014 | 5 | 1 | 3.892007 | -2.281858 | 3.043931 | 0.684568 | 12.87223 | 2.749323
2018-01-27 19:22 | 5079.010204 | 1200.0002 | 5 | 1 | 3.86575 | -2.281833 | 3.043931 | 0.7606372 | 12.87223 | 3.044389
2018-01-27 19:24 | 5199.010604 | 1320.0006 | 5 | 1 | 3.840893 | -2.281789 | 3.043931 | 0.8367027 | 12.87223 | 3.337478
2018-01-27 19:26 | 5319.011004 | 1440.001 | 5 | 1 | 3.818616 | -2.282224 | 3.043931 | 0.9127569 | 12.87223 | 3.62873
2018-01-27 19:28 | 5439.010704 | 1560.0007 | 5 | 1 | 3.798426 | -2.282164 | 3.043931 | 0.9888266 | 12.87223 | 3.918438
2018-01-27 19:30 | 5559.011004 | 1680.001 | 5 | 1 | 3.778647 | -2.282164 | 3.043931 | 1.064894 | 12.87223 | 4.206624
2018-01-27 19:32 | 5679.010704 | 1800.0007 | 5 | 1 | 3.759131 | -2.282133 | 3.043931 | 1.140951 | 12.87223 | 4.493262
2018-01-27 19:34 | 5799.010204 | 1920.0002 | 5 | 1 | 3.741225 | -2.281987 | 3.043931 | 1.217022 | 12.87223 | 4.778536
2018-01-27 19:36 | 5919.011404 | 2040.0014 | 5 | 1 | 3.724442 | -2.282128 | 3.043931 | 1.293083 | 12.87223 | 5.062451
2018-01-27 19:38 | 6039.011004 | 2160.001 | 5 | 1 | 3.708056 | -2.28213 | 3.043931 | 1.36915 | 12.87223 | 5.345135
2018-01-27 19:40 | 6159.011504 | 2280.0015 | 5 | 1 | 3.691405 | -2.28218 | 3.043931 | 1.445223 | 12.87223 | 5.626587
2018-01-27 19:42 | 6279.011004 | 2400.001 | 5 | 1 | 3.676245 | -2.282128 | 3.043931 | 1.521288 | 12.87223 | 5.906782
2018-01-27 19:44 | 6399.011404 | 2520.0014 | 5 | 1 | 3.66244 | -2.282127 | 3.043931 | 1.597348 | 12.87223 | 6.185865
2018-01-27 19:46 | 6519.011004 | 2640.001 | 5 | 1 | 3.649839 | -2.28216 | 3.043931 | 1.673416 | 12.87223 | 6.463982
2018-01-27 19:48 | 6639.011404 | 2760.0014 | 5 | 1 | 3.637536 | -2.282142 | 3.043931 | 1.749481 | 12.87223 | 6.741141
2018-01-27 19:50 | 6759.011004 | 2880.001 | 5 | 1 | 3.625612 | -2.282007 | 3.043931 | 1.825543 | 12.87223 | 7.017351
2018-01-27 19:52 | 6879.011404 | 3000.0014 | 5 | 1 | 3.615333 | -2.281793 | 3.043931 | 1.901615 | 12.87223 | 7.292762
2018-01-27 19:54 | 6999.010204 | 3120.0002 | 5 | 1 | 3.60609 | -2.282224 | 3.043931 | 1.977675 | 12.87223 | 7.567389
2018-01-27 19:56 | 7119.010604 | 3240.0006 | 5 | 1 | 3.597151 | -2.281836 | 3.043931 | 2.053749 | 12.87223 | 7.841375
2018-01-27 19:58 | 7239.011804 | 3360.0018 | 5 | 1 | 3.58741 | -2.281889 | 3.043931 | 2.129811 | 12.87223 | 8.114618
2018-01-27 20:00 | 7359.010604 | 3480.0006 | 5 | 1 | 3.578179 | -2.282173 | 3.043931 | 2.205878 | 12.87223 | 8.387148
2018-01-27 20:02 | 7479.010204 | 3600.0002 | 5 | 1 | 3.569237 | -2.282003 | 3.043931 | 2.281943 | 12.87223 | 8.658979
2018-01-27 20:04 | 7599.011404 | 3720.0014 | 5 | 1 | 3.560003 | -2.282146 | 3.043931 | 2.358003 | 12.87223 | 8.930114
2018-01-27 20:06 | 7719.010204 | 3840.0002 | 5 | 1 | 3.54918 | -2.281764 | 3.043931 | 2.434071 | 12.87223 | 9.200518
2018-01-27 20:08 | 7839.010604 | 3960.0006 | 5 | 1 | 3.536275 | -2.282153 | 3.043931 | 2.510139 | 12.87223 | 9.470012
2018-01-27 20:10 | 7959.010604 | 4080.0006 | 5 | 1 | 3.522606 | -2.281777 | 3.043931 | 2.586205 | 12.87223 | 9.73849
2018-01-27 20:12 | 8079.010604 | 4200.0006 | 5 | 1 | 3.506605 | -2.281826 | 3.043931 | 2.662268 | 12.87223 | 10.00584
2018-01-27 20:14 | 8199.010204 | 4320.0002 | 5 | 1 | 3.48426 | -2.281826 | 3.043931 | 2.73833 | 12.87223 | 10.27176
2018-01-27 20:16 | 8319.011404 | 4440.0014 | 5 | 1 | 3.449268 | -2.28215 | 3.043931 | 2.814404 | 12.87223 | 10.5356
2018-01-27 20:18 | 8439.010304 | 4560.0003 | 5 | 1 | 3.396549 | -2.282199 | 3.043931 | 2.890464 | 12.87223 | 10.79609
2018-01-27 20:20 | 8559.011404 | 4680.0014 | 5 | 1 | 3.305774 | -2.282144 | 3.043931 | 2.966529 | 12.87223 | 11.05137
2018-01-27 20:22 | 8679.010204 | 4800.0002 | 5 | 1 | 3.099202 | -2.28218 | 3.043931 | 3.042591 | 12.87223 | 11.29629
2018-01-27 20:22 | 8706.759404 | 4827.7494 | 5 | 1 | 2.999988 | -2.282139 | 3.043931 | 3.060184 | 12.87223 | 11.35
2018-01-27 20:24 | 8826.803912 | 120.0005 | 6 | 1 | 3.36615 | 0 | 3.043931 | 3.060184 | 12.87223 | 11.35
2018-01-27 20:26 | 8946.804312 | 240.0009 | 6 | 1 | 3.383315 | 0 | 3.043931 | 3.060184 | 12.87223 | 11.35
2018-01-27 20:27 | 9006.806312 | 300.0029 | 6 | 1 | 3.387427 | 0 | 3.043931 | 3.060184 | 12.87223 | 11.35
2018-01-27 20:27 | 9006.815284 | 0.0024 | 7 | 2 | 3.387474 | 0 | 0 | 0 | 0 | 0
2018-01-27 20:29 | 9126.893356 | 120.0006 | 2 | 2 | 4.020385 | 4.890005 | 0.1623673 | 0 | 0.6345996 | 0
2018-01-27 20:31 | 9246.893056 | 240.0003 | 2 | 2 | 4.058579 | 4.889996 | 0.3253754 | 0 | 1.293059 | 0
2018-01-27 20:33 | 9366.894156 | 360.0014 | 2 | 2 | 4.09439 | 4.889999 | 0.4883506 | 0 | 1.957516 | 0
2018-01-27 20:35 | 9486.893756 | 480.001 | 2 | 2 | 4.122582 | 4.890022 | 0.6513698 | 0 | 2.627396 | 0
2018-01-27 20:37 | 9606.893456 | 600.0007 | 2 | 2 | 4.145977 | 4.890051 | 0.81434 | 0 | 3.301182 | 0
2018-01-27 20:39 | 9726.893056 | 720.0003 | 2 | 2 | 4.16885 | 4.889996 | 0.9773297 | 0 | 3.978794 | 0
2018-01-27 20:41 | 9846.893456 | 840.0007 | 2 | 2 | 4.193439 | 4.890007 | 1.140332 | 0 | 4.660311 | 0
2018-01-27 20:43 | 9966.893956 | 960.0012 | 2 | 2 | 4.200295 | 4.551893 | 1.298897 | 0 | 5.326184 | 0
2018-01-27 20:45 | 10086.89 | 1080.0008 | 2 | 2 | 4.200287 | 4.189281 | 1.444448 | 0 | 5.937541 | 0
2018-01-27 20:47 | 10206.89 | 1200.0012 | 2 | 2 | 4.200289 | 3.855749 | 1.578455 | 0 | 6.500412 | 0
2018-01-27 20:49 | 10326.9 | 1320.0024 | 2 | 2 | 4.200281 | 3.529844 | 1.701574 | 0 | 7.017545 | 0
2018-01-27 20:51 | 10424.94 | 1418.0486 | 2 | 2 | 4.200303 | 3.259979 | 1.794056 | 0 | 7.405997 | 0
2018-01-27 20:53 | 10544.96 | 120.0005 | 3 | 2 | 4.223331 | 3.259998 | 1.90233 | 0 | 7.861907 | 0
2018-01-27 20:55 | 10664.96 | 240.0006 | 3 | 2 | 4.250999 | 3.260017 | 2.010989 | 0 | 8.322285 | 0
2018-01-27 20:57 | 10784.96 | 360.0014 | 3 | 2 | 4.281152 | 3.260059 | 2.119647 | 0 | 8.78581 | 0
2018-01-27 20:59 | 10904.96 | 480.0009 | 3 | 2 | 4.314509 | 3.259968 | 2.228305 | 0 | 9.252772 | 0
2018-01-27 21:01 | 11024.96 | 600.0014 | 3 | 2 | 4.351912 | 3.259989 | 2.336963 | 0 | 9.723571 | 0
2018-01-27 21:03 | 11144.96 | 720.0001 | 3 | 2 | 4.391416 | 3.259962 | 2.445625 | 0 | 10.1986 | 0
2018-01-27 21:05 | 11264.96 | 840.0003 | 3 | 2 | 4.400291 | 2.82991 | 2.548135 | 0 | 10.64957 | 0
2018-01-27 21:07 | 11384.96 | 960.0019 | 3 | 2 | 4.400307 | 2.435747 | 2.635697 | 0 | 11.03487 | 0
2018-01-27 21:09 | 11504.96 | 1080.0015 | 3 | 2 | 4.400293 | 2.093204 | 2.711036 | 0 | 11.36638 | 0
2018-01-27 21:11 | 11624.96 | 1200.0003 | 3 | 2 | 4.400263 | 1.796011 | 2.775666 | 0 | 11.65077 | 0
2018-01-27 21:13 | 11744.96 | 1320.0007 | 3 | 2 | 4.400265 | 1.557087 | 2.831426 | 0 | 11.89613 | 0
2018-01-27 21:15 | 11864.96 | 1440.0019 | 3 | 2 | 4.400249 | 1.35788 | 2.8799 | 0 | 12.10943 | 0
2018-01-27 21:17 | 11984.96 | 1560.0023 | 3 | 2 | 4.400257 | 1.187924 | 2.922258 | 0 | 12.29581 | 0
2018-01-27 21:19 | 12104.96 | 1680.0019 | 3 | 2 | 4.400261 | 1.037313 | 2.959283 | 0 | 12.45873 | 0
2018-01-27 21:21 | 12224.96 | 1800.0007 | 3 | 2 | 4.400212 | 0.9116392 | 2.991684 | 0 | 12.6013 | 0
2018-01-27 21:23 | 12344.96 | 1920.002 | 3 | 2 | 4.400231 | 0.8075533 | 3.020294 | 0 | 12.7272 | 0
2018-01-27 21:25 | 12464.96 | 2040.0015 | 3 | 2 | 4.400181 | 0.7188892 | 3.045715 | 0 | 12.83905 | 0
2018-01-27 21:26 | 12567.68 | 2142.7209 | 3 | 2 | 4.400234 | 0.6519871 | 3.065261 | 0 | 12.92506 | 0
2018-01-27 21:28 | 12687.72 | 120.0004 | 4 | 2 | 4.339757 | 0 | 3.065261 | 0 | 12.92506 | 0
2018-01-27 21:30 | 12807.72 | 240.0016 | 4 | 2 | 4.333359 | 0 | 3.065261 | 0 | 12.92506 | 0
2018-01-27 21:31 | 12867.72 | 300.002 | 4 | 2 | 4.331489 | 0 | 3.065261 | 0 | 12.92506 | 0
2018-01-27 21:33 | 12987.8 | 120.0006 | 5 | 2 | 4.122705 | -2.281878 | 3.065261 | 0.07605144 | 12.92506 | 0.3157861
2018-01-27 21:35 | 13107.8 | 240.0002 | 5 | 2 | 4.089104 | -2.282144 | 3.065261 | 0.1521099 | 12.92506 | 0.6280367
2018-01-27 21:37 | 13227.8 | 360.0015 | 5 | 2 | 4.05796 | -2.282152 | 3.065261 | 0.2281777 | 12.92506 | 0.9378919
2018-01-27 21:39 | 13347.8 | 480.001 | 5 | 2 | 4.028783 | -2.282081 | 3.065261 | 0.304245 | 12.92506 | 1.245449
2018-01-27 21:41 | 13467.8 | 600.0014 | 5 | 2 | 4.000735 | -2.281802 | 3.065261 | 0.3803065 | 12.92506 | 1.550811
2018-01-27 21:43 | 13587.8 | 720.001 | 5 | 2 | 3.973265 | -2.281869 | 3.065261 | 0.4563808 | 12.92506 | 1.854119
2018-01-27 21:45 | 13707.8 | 840.0014 | 5 | 2 | 3.945702 | -2.282142 | 3.065261 | 0.5324387 | 12.92506 | 2.155272
2018-01-27 21:47 | 13827.8 | 960.0002 | 5 | 2 | 3.919134 | -2.282148 | 3.065261 | 0.6085062 | 12.92506 | 2.454386
2018-01-27 21:49 | 13947.8 | 1080.0006 | 5 | 2 | 3.893846 | -2.28219 | 3.065261 | 0.6845697 | 12.92506 | 2.751523
2018-01-27 21:51 | 14067.8 | 1200.0002 | 5 | 2 | 3.868971 | -2.281804 | 3.065261 | 0.7606365 | 12.92506 | 3.046767
2018-01-27 21:53 | 14187.8 | 1320.0006 | 5 | 2 | 3.844351 | -2.28213 | 3.065261 | 0.8367073 | 12.92506 | 3.340141
2018-01-27 21:55 | 14307.8 | 1440.0002 | 5 | 2 | 3.820794 | -2.282162 | 3.065261 | 0.9127744 | 12.92506 | 3.631661
2018-01-27 21:57 | 14427.8 | 1560.0014 | 5 | 2 | 3.799869 | -2.282168 | 3.065261 | 0.9888334 | 12.92506 | 3.921459
2018-01-27 21:59 | 14547.8 | 1680.0002 | 5 | 2 | 3.780596 | -2.28216 | 3.065261 | 1.064898 | 12.92506 | 4.209755
2018-01-27 22:01 | 14667.8 | 1800.0014 | 5 | 2 | 3.762069 | -2.282135 | 3.065261 | 1.140969 | 12.92506 | 4.496643
2018-01-27 22:03 | 14787.8 | 1920.001 | 5 | 2 | 3.743539 | -2.281931 | 3.065261 | 1.217026 | 12.92506 | 4.782075
2018-01-27 22:05 | 14907.8 | 2040.0014 | 5 | 2 | 3.725667 | -2.281857 | 3.065261 | 1.29309 | 12.92506 | 5.066132
2018-01-27 22:07 | 15027.8 | 2160.0002 | 5 | 2 | 3.70915 | -2.28182 | 3.065261 | 1.369151 | 12.92506 | 5.348874
2018-01-27 22:09 | 15147.8 | 2280.0014 | 5 | 2 | 3.693712 | -2.282137 | 3.065261 | 1.445221 | 12.92506 | 5.630436
2018-01-27 22:11 | 15267.8 | 2400.0002 | 5 | 2 | 3.678762 | -2.281851 | 3.065261 | 1.521288 | 12.92506 | 5.910833
2018-01-27 22:13 | 15387.8 | 2520.0015 | 5 | 2 | 3.663841 | -2.282146 | 3.065261 | 1.59735 | 12.92506 | 6.190075
2018-01-27 22:15 | 15507.8 | 2640.001 | 5 | 2 | 3.6506 | -2.281944 | 3.065261 | 1.67342 | 12.92506 | 6.468271
2018-01-27 22:17 | 15627.8 | 2760.0014 | 5 | 2 | 3.638707 | -2.281802 | 3.065261 | 1.749484 | 12.92506 | 6.74549
2018-01-27 22:19 | 15747.8 | 2880.001 | 5 | 2 | 3.627801 | -2.281844 | 3.065261 | 1.825543 | 12.92506 | 7.021826
2018-01-27 22:21 | 15867.8 | 3000.0006 | 5 | 2 | 3.617035 | -2.282157 | 3.065261 | 1.901612 | 12.92506 | 7.297386
2018-01-27 22:23 | 15987.8 | 3120.0002 | 5 | 2 | 3.606643 | -2.281999 | 3.065261 | 1.977671 | 12.92506 | 7.572088
2018-01-27 22:25 | 16107.8 | 3240.0014 | 5 | 2 | 3.597394 | -2.281944 | 3.065261 | 2.053735 | 12.92506 | 7.846068
2018-01-27 22:27 | 16227.8 | 3360.0002 | 5 | 2 | 3.588805 | -2.282157 | 3.065261 | 2.129802 | 12.92506 | 8.119384
2018-01-27 22:29 | 16347.8 | 3480.0014 | 5 | 2 | 3.579936 | -2.281932 | 3.065261 | 2.205871 | 12.92506 | 8.392047
2018-01-27 22:31 | 16467.8 | 3600.0002 | 5 | 2 | 3.569704 | -2.281846 | 3.065261 | 2.281931 | 12.92506 | 8.663955
2018-01-27 22:33 | 16587.8 | 3720.0006 | 5 | 2 | 3.559698 | -2.282173 | 3.065261 | 2.357996 | 12.92506 | 8.935102
2018-01-27 22:35 | 16707.8 | 3840.0002 | 5 | 2 | 3.549292 | -2.28196 | 3.065261 | 2.434058 | 12.92506 | 9.205467
2018-01-27 22:37 | 16827.8 | 3960.0014 | 5 | 2 | 3.537855 | -2.28215 | 3.065261 | 2.510133 | 12.92506 | 9.475061
2018-01-27 22:39 | 16947.8 | 4080.001 | 5 | 2 | 3.52374 | -2.282128 | 3.065261 | 2.586193 | 12.92506 | 9.74364
2018-01-27 22:41 | 17067.8 | 4200.0014 | 5 | 2 | 3.50614 | -2.281844 | 3.065261 | 2.662262 | 12.92506 | 10.01103
2018-01-27 22:43 | 17187.8 | 4320.001 | 5 | 2 | 3.48396 | -2.282204 | 3.065261 | 2.738315 | 12.92506 | 10.27689
2018-01-27 22:45 | 17307.8 | 4440.0014 | 5 | 2 | 3.452151 | -2.28219 | 3.065261 | 2.814391 | 12.92506 | 10.5408
2018-01-27 22:47 | 17427.8 | 4560.001 | 5 | 2 | 3.401267 | -2.281822 | 3.065261 | 2.89045 | 12.92506 | 10.8016
2018-01-27 22:49 | 17547.8 | 4680.0006 | 5 | 2 | 3.309047 | -2.282162 | 3.065261 | 2.966519 | 12.92506 | 11.05721
2018-01-27 22:51 | 17667.8 | 4800.0002 | 5 | 2 | 3.105789 | -2.282182 | 3.065261 | 3.042581 | 12.92506 | 11.30242
2018-01-27 22:52 | 17698.22 | 4830.4208 | 5 | 2 | 2.999983 | -2.281791 | 3.065261 | 3.061866 | 12.92506 | 11.36137
2018-01-27 22:54 | 17818.27 | 120.0011 | 6 | 2 | 3.365438 | 0 | 3.065261 | 3.061866 | 12.92506 | 11.36137
2018-01-27 22:56 | 17938.27 | 240.0007 | 6 | 2 | 3.381999 | 0 | 3.065261 | 3.061866 | 12.92506 | 11.36137
2018-01-27 22:57 | 17998.27 | 300.0019 | 6 | 2 | 3.386086 | 0 | 3.065261 | 3.061866 | 12.92506 | 11.36137
2018-01-27 22:57 | 17998.27656 | 0.0024 | 7 | 3 | 3.386148 | 0 | 0 | 0 | 0 | 0
2018-01-27 22:59 | 18118.35678 | 120.0006 | 2 | 3 | 4.021856 | 4.890049 | 0.1623801 | 0 | 0.6346162 | 0
2018-01-27 23:01 | 18238.35648 | 240.0003 | 2 | 3 | 4.060214 | 4.89003 | 0.3253703 | 0 | 1.293284 | 0
2018-01-27 23:03 | 18358.35768 | 360.0015 | 2 | 3 | 4.09431 | 4.890003 | 0.4883506 | 0 | 1.957946 | 0
2018-01-27 23:05 | 18478.35648 | 480.0003 | 2 | 3 | 4.121076 | 4.889948 | 0.6513542 | 0 | 2.627584 | 0
2018-01-27 23:07 | 18598.35678 | 600.0006 | 2 | 3 | 4.146135 | 4.890028 | 0.8143543 | 0 | 3.301339 | 0
2018-01-27 23:09 | 18718.35718 | 720.001 | 2 | 3 | 4.170752 | 4.889977 | 0.9773421 | 0 | 3.979142 | 0
2018-01-27 23:11 | 18838.35688 | 840.0007 | 2 | 3 | 4.195133 | 4.89003 | 1.140312 | 0 | 4.660824 | 0
2018-01-27 23:13 | 18958.35738 | 960.0012 | 2 | 3 | 4.20033 | 4.56678 | 1.298869 | 0 | 5.326722 | 0
2018-01-27 23:15 | 19078.35698 | 1080.0008 | 2 | 3 | 4.200289 | 4.199629 | 1.444903 | 0 | 5.940108 | 0
2018-01-27 23:17 | 19198.35738 | 1200.0012 | 2 | 3 | 4.200279 | 3.834297 | 1.578672 | 0 | 6.501973 | 0
2018-01-27 23:19 | 19318.35698 | 1320.0008 | 2 | 3 | 4.200272 | 3.506096 | 1.700958 | 0 | 7.015611 | 0
2018-01-27 23:20 | 19411.74308 | 1413.3869 | 2 | 3 | 4.200276 | 3.259968 | 1.78869 | 0 | 7.384109 | 0
2018-01-27 23:22 | 19531.76 | 120.0013 | 3 | 3 | 4.221586 | 3.260048 | 1.896942 | 0 | 7.83982 | 0
2018-01-27 23:24 | 19651.76 | 240.0008 | 3 | 3 | 4.249761 | 3.260012 | 2.005606 | 0 | 8.300033 | 0
2018-01-27 23:26 | 19771.76 | 360.0013 | 3 | 3 | 4.281868 | 3.260033 | 2.114276 | 0 | 8.763586 | 0
2018-01-27 23:28 | 19891.76 | 480.0016 | 3 | 3 | 4.315488 | 3.259924 | 2.222944 | 0 | 9.230695 | 0
2018-01-27 23:30 | 20011.76 | 600.0013 | 3 | 3 | 4.350877 | 3.259993 | 2.331598 | 0 | 9.701497 | 0
2018-01-27 23:32 | 20131.76 | 720.0008 | 3 | 3 | 4.389351 | 3.259935 | 2.440267 | 0 | 10.17636 | 0
2018-01-27 23:34 | 20251.76 | 840.0004 | 3 | 3 | 4.400319 | 2.834984 | 2.543225 | 0 | 10.62925 | 0
2018-01-27 23:36 | 20371.76 | 960.0018 | 3 | 3 | 4.400298 | 2.430145 | 2.630701 | 0 | 11.01417 | 0
2018-01-27 23:38 | 20491.76 | 1080.0022 | 3 | 3 | 4.400276 | 2.095348 | 2.705945 | 0 | 11.34527 | 0
2018-01-27 23:40 | 20611.76 | 1200.0018 | 3 | 3 | 4.400294 | 1.815309 | 2.771013 | 0 | 11.63158 | 0
2018-01-27 23:42 | 20731.76 | 1320.0006 | 3 | 3 | 4.400255 | 1.568186 | 2.827321 | 0 | 11.87935 | 0
2018-01-27 23:44 | 20851.76 | 1440.0002 | 3 | 3 | 4.40028 | 1.358397 | 2.875957 | 0 | 12.09336 | 0
2018-01-27 23:46 | 20971.76 | 1560.0015 | 3 | 3 | 4.400238 | 1.186265 | 2.918278 | 0 | 12.27959 | 0
2018-01-27 23:48 | 21091.76 | 1680.0012 | 3 | 3 | 4.400244 | 1.044803 | 2.955379 | 0 | 12.44284 | 0
2018-01-27 23:50 | 21211.76 | 1800.0022 | 3 | 3 | 4.400219 | 0.9205227 | 2.988084 | 0 | 12.58675 | 0
2018-01-27 23:52 | 21331.76 | 1920.0002 | 3 | 3 | 4.400248 | 0.8100567 | 3.016896 | 0 | 12.71353 | 0
2018-01-27 23:54 | 21451.76 | 2040.0006 | 3 | 3 | 4.400239 | 0.7186327 | 3.042313 | 0 | 12.82537 | 0
2018-01-27 23:56 | 21553.35 | 2141.5893 | 3 | 3 | 4.400209 | 0.6519842 | 3.06163 | 0 | 12.91037 | 0
2018-01-27 23:58 | 21673.39 | 120.003 | 4 | 3 | 4.339531 | 0 | 3.06163 | 0 | 12.91037 | 0
2018-01-28 | 21793.39 | 240.0001 | 4 | 3 | 4.333109 | 0 | 3.06163 | 0 | 12.91037 | 0
2018-01-28 00:01 | 21853.4 | 300.0039 | 4 | 3 | 4.331221 | 0 | 3.06163 | 0 | 12.91037 | 0
2018-01-28 00:03 | 21973.48 | 120.0013 | 5 | 3 | 4.122301 | -2.282213 | 3.06163 | 0.07605509 | 12.91037 | 0.3157904
2018-01-28 00:05 | 22093.48 | 240.0008 | 5 | 3 | 4.088889 | -2.282072 | 3.06163 | 0.1521166 | 12.91037 | 0.6280254
2018-01-28 00:07 | 22213.48 | 360.0012 | 5 | 3 | 4.059292 | -2.282173 | 3.06163 | 0.2281768 | 12.91037 | 0.9378935
2018-01-28 00:09 | 22333.47 | 480 | 5 | 3 | 4.030034 | -2.282144 | 3.06163 | 0.3042436 | 12.91037 | 1.245561
2018-01-28 00:11 | 22453.48 | 600.0004 | 5 | 3 | 4.000519 | -2.281929 | 3.06163 | 0.3803045 | 12.91037 | 1.550959
2018-01-28 00:13 | 22573.48 | 720.0016 | 5 | 3 | 3.972626 | -2.282117 | 3.06163 | 0.4563791 | 12.91037 | 1.854228
2018-01-28 00:15 | 22693.48 | 840.0004 | 5 | 3 | 3.945978 | -2.282135 | 3.06163 | 0.5324408 | 12.91037 | 2.15537
2018-01-28 00:17 | 22813.48 | 960.0016 | 5 | 3 | 3.920277 | -2.281826 | 3.06163 | 0.6085051 | 12.91037 | 2.454537
2018-01-28 00:19 | 22933.48 | 1080.0004 | 5 | 3 | 3.894113 | -2.281916 | 3.06163 | 0.6845707 | 12.91037 | 2.751747
2018-01-28 00:21 | 23053.48 | 1200.0008 | 5 | 3 | 3.868289 | -2.281878 | 3.06163 | 0.7606407 | 12.91037 | 3.046983
2018-01-28 00:23 | 23173.48 | 1320.0004 | 5 | 3 | 3.843667 | -2.282104 | 3.06163 | 0.8366979 | 12.91037 | 3.340246
2018-01-28 00:25 | 23293.48 | 1440.0016 | 5 | 3 | 3.821483 | -2.281892 | 3.06163 | 0.9127734 | 12.91037 | 3.631797
2018-01-28 00:27 | 23413.48 | 1560.0012 | 5 | 3 | 3.800682 | -2.282074 | 3.06163 | 0.988829 | 12.91037 | 3.921647
2018-01-28 00:29 | 23533.48 | 1680.0016 | 5 | 3 | 3.780202 | -2.28215 | 3.06163 | 1.064905 | 12.91037 | 4.210002
2018-01-28 00:31 | 23653.48 | 1800.0004 | 5 | 3 | 3.76129 | -2.281807 | 3.06163 | 1.140963 | 12.91037 | 4.49679
2018-01-28 00:33 | 23773.48 | 1920.0008 | 5 | 3 | 3.743536 | -2.282179 | 3.06163 | 1.217029 | 12.91037 | 4.78221
2018-01-28 00:35 | 23893.48 | 2040.0012 | 5 | 3 | 3.726506 | -2.282144 | 3.06163 | 1.2931 | 12.91037 | 5.066338
2018-01-28 00:37 | 24013.48 | 2160.0009 | 5 | 3 | 3.709354 | -2.281851 | 3.06163 | 1.369162 | 12.91037 | 5.349136
2018-01-28 00:39 | 24133.48 | 2280.0012 | 5 | 3 | 3.692995 | -2.282179 | 3.06163 | 1.445222 | 12.91037 | 5.630632
2018-01-28 00:41 | 24253.48 | 2400.0016 | 5 | 3 | 3.67806 | -2.281817 | 3.06163 | 1.521288 | 12.91037 | 5.910969
2018-01-28 00:43 | 24373.48 | 2520.0004 | 5 | 3 | 3.664403 | -2.2819 | 3.06163 | 1.59735 | 12.91037 | 6.190204
2018-01-28 00:45 | 24493.48 | 2640.0008 | 5 | 3 | 3.651268 | -2.2819 | 3.06163 | 1.673409 | 12.91037 | 6.468413
2018-01-28 00:47 | 24613.48 | 2760.0012 | 5 | 3 | 3.638316 | -2.281844 | 3.06163 | 1.749482 | 12.91037 | 6.745678
2018-01-28 00:49 | 24733.48 | 2880.0016 | 5 | 3 | 3.627056 | -2.281829 | 3.06163 | 1.825545 | 12.91037 | 7.02198
2018-01-28 00:51 | 24853.48 | 3000.0004 | 5 | 3 | 3.616942 | -2.281867 | 3.06163 | 1.901611 | 12.91037 | 7.297482
2018-01-28 00:53 | 24973.48 | 3120.0008 | 5 | 3 | 3.607519 | -2.282095 | 3.06163 | 1.977677 | 12.91037 | 7.572249
2018-01-28 00:55 | 25093.48 | 3240.0004 | 5 | 3 | 3.597697 | -2.282095 | 3.06163 | 2.053739 | 12.91037 | 7.846277
2018-01-28 00:57 | 25213.48 | 3360.0005 | 5 | 3 | 3.588231 | -2.281793 | 3.06163 | 2.129802 | 12.91037 | 8.119557
2018-01-28 00:59 | 25333.48 | 3480.0005 | 5 | 3 | 3.579276 | -2.282119 | 3.06163 | 2.205864 | 12.91037 | 8.392145
2018-01-28 01:01 | 25453.48 | 3600.0008 | 5 | 3 | 3.570597 | -2.281902 | 3.06163 | 2.28192 | 12.91037 | 8.664042
2018-01-28 01:03 | 25573.48 | 3720.0013 | 5 | 3 | 3.560933 | -2.281904 | 3.06163 | 2.357991 | 12.91037 | 8.935303
2018-01-28 01:05 | 25693.48 | 3840.0016 | 5 | 3 | 3.549228 | -2.281816 | 3.06163 | 2.434051 | 12.91037 | 9.205706
2018-01-28 01:07 | 25813.48 | 3960.0009 | 5 | 3 | 3.537098 | -2.2818 | 3.06163 | 2.510116 | 12.91037 | 9.475218
2018-01-28 01:09 | 25933.48 | 4080.0008 | 5 | 3 | 3.523815 | -2.282043 | 3.06163 | 2.586179 | 12.91037 | 9.743762
2018-01-28 01:11 | 26053.48 | 4200.0004 | 5 | 3 | 3.507721 | -2.281814 | 3.06163 | 2.662242 | 12.91037 | 10.01122
2018-01-28 01:13 | 26173.48 | 4320.0016 | 5 | 3 | 3.48419 | -2.281802 | 3.06163 | 2.738307 | 12.91037 | 10.2772
2018-01-28 01:15 | 26293.48 | 4440.0004 | 5 | 3 | 3.449973 | -2.281834 | 3.06163 | 2.814367 | 12.91037 | 10.54098
2018-01-28 01:17 | 26413.48 | 4560.0008 | 5 | 3 | 3.398261 | -2.281834 | 3.06163 | 2.890433 | 12.91037 | 10.8016
2018-01-28 01:19 | 26533.47 | 4680 | 5 | 3 | 3.308812 | -2.28205 | 3.06163 | 2.966497 | 12.91037 | 11.05704
2018-01-28 01:21 | 26653.48 | 4800.0016 | 5 | 3 | 3.10064 | -2.282182 | 3.06163 | 3.042556 | 12.91037 | 11.30214
2018-01-28 01:22 | 26681.28 | 4827.8092 | 5 | 3 | 2.999988 | -2.282222 | 3.06163 | 3.060183 | 12.91037 | 11.35597
2018-01-28 01:24 | 26801.33 | 120.0006 | 6 | 3 | 3.358681 | 0 | 3.06163 | 3.060183 | 12.91037 | 11.35597
2018-01-28 01:26 | 26921.33 | 240.001 | 6 | 3 | 3.374587 | 0 | 3.06163 | 3.060183 | 12.91037 | 11.35597
2018-01-28 01:27 | 26981.33 | 300.0022 | 6 | 3 | 3.378584 | 0 | 3.06163 | 3.060183 | 12.91037 | 11.35597
2018-01-28 01:27 | 26981.33704 | 0.0023 | 7 | 4 | 3.378823 | 0 | 0 | 0 | 0 | 0
2018-01-28 01:29 | 27101.41726 | 120.0006 | 2 | 4 | 4.018584 | 4.890087 | 0.1623909 | 0 | 0.6339151 | 0
2018-01-28 01:31 | 27221.41766 | 240.001 | 2 | 4 | 4.057852 | 4.890017 | 0.3253611 | 0 | 1.29203 | 0
2018-01-28 01:33 | 27341.41816 | 360.0015 | 2 | 4 | 4.094499 | 4.889988 | 0.4883737 | 0 | 1.956663 | 0
2018-01-28 01:35 | 27461.41766 | 480.001 | 2 | 4 | 4.121388 | 4.890013 | 0.6513599 | 0 | 2.626287 | 0
2018-01-28 01:37 | 27581.41806 | 600.0014 | 2 | 4 | 4.144042 | 4.890001 | 0.8143631 | 0 | 3.299969 | 0
2018-01-28 01:39 | 27701.41686 | 720.0002 | 2 | 4 | 4.167561 | 4.889977 | 0.9773356 | 0 | 3.977225 | 0
2018-01-28 01:41 | 27821.41726 | 840.0006 | 2 | 4 | 4.193594 | 4.889961 | 1.140343 | 0 | 4.65865 | 0
2018-01-28 01:43 | 27941.41696 | 960.0003 | 2 | 4 | 4.200296 | 4.561653 | 1.2989 | 0 | 5.324504 | 0
2018-01-28 01:45 | 28061.41666 | 1080 | 2 | 4 | 4.200281 | 4.199581 | 1.444864 | 0 | 5.937593 | 0
2018-01-28 01:47 | 28181.41786 | 1200.0012 | 2 | 4 | 4.200275 | 3.866974 | 1.579299 | 0 | 6.502261 | 0
2018-01-28 01:49 | 28301.41906 | 1320.0024 | 2 | 4 | 4.200268 | 3.527956 | 1.702579 | 0 | 7.020071 | 0
2018-01-28 01:50 | 28395.52036 | 1414.1037 | 2 | 4 | 4.200292 | 3.259991 | 1.791237 | 0 | 7.392459 | 0
2018-01-28 01:52 | 28515.53 | 120.0012 | 3 | 4 | 4.222429 | 3.259941 | 1.899497 | 3.45e-10 | 7.848261 | 1.449e-09
2018-01-28 01:54 | 28635.53 | 240.0016 | 3 | 4 | 4.249902 | 3.259966 | 2.00816 | 3.45e-10 | 8.308547 | 1.449e-09
2018-01-28 01:56 | 28755.53 | 360.0004 | 3 | 4 | 4.280307 | 3.259918 | 2.116824 | 3.45e-10 | 8.771976 | 1.449e-09
2018-01-28 01:58 | 28875.53 | 480.0009 | 3 | 4 | 4.314515 | 3.259933 | 2.225484 | 3.45e-10 | 9.238895 | 1.449e-09
2018-01-28 02:00 | 28995.53 | 600.0013 | 3 | 4 | 4.351834 | 3.259947 | 2.334132 | 3.45e-10 | 9.709681 | 1.449e-09
2018-01-28 02:02 | 29115.53 | 720.0009 | 3 | 4 | 4.390697 | 3.25996 | 2.442798 | 3.45e-10 | 10.18467 | 1.449e-09
2018-01-28 02:04 | 29235.53 | 840.0013 | 3 | 4 | 4.400333 | 2.842712 | 2.545649 | 3.45e-10 | 10.63712 | 1.449e-09
2018-01-28 02:06 | 29355.53 | 960.0009 | 3 | 4 | 4.400282 | 2.436283 | 2.633451 | 3.45e-10 | 11.02348 | 1.449e-09
2018-01-28 02:08 | 29475.53 | 1080.0005 | 3 | 4 | 4.400291 | 2.084148 | 2.708623 | 3.45e-10 | 11.35426 | 1.449e-09
2018-01-28 02:10 | 29595.53 | 1200.0002 | 3 | 4 | 4.400302 | 1.796754 | 2.773121 | 3.45e-10 | 11.63806 | 1.449e-09
2018-01-28 02:12 | 29715.53 | 1320.0006 | 3 | 4 | 4.400259 | 1.558581 | 2.828901 | 3.45e-10 | 11.88351 | 1.449e-09
2018-01-28 02:14 | 29835.53 | 1440.0002 | 3 | 4 | 4.400272 | 1.359012 | 2.877445 | 3.45e-10 | 12.09712 | 1.449e-09
2018-01-28 02:16 | 29955.53 | 1560.0022 | 3 | 4 | 4.400279 | 1.183677 | 2.919748 | 3.45e-10 | 12.28326 | 1.449e-09
2018-01-28 02:18 | 30075.53 | 1680.0018 | 3 | 4 | 4.400254 | 1.033832 | 2.956587 | 3.45e-10 | 12.44536 | 1.449e-09
2018-01-28 02:20 | 30195.53 | 1800.0016 | 3 | 4 | 4.400246 | 0.9109669 | 2.988922 | 3.45e-10 | 12.58765 | 1.449e-09
2018-01-28 02:22 | 30315.53 | 1920.001 | 3 | 4 | 4.400223 | 0.8079157 | 3.017516 | 3.45e-10 | 12.71347 | 1.449e-09
2018-01-28 02:24 | 30435.53 | 2040.0011 | 3 | 4 | 4.400228 | 0.7178059 | 3.042913 | 3.45e-10 | 12.82522 | 1.449e-09
2018-01-28 02:26 | 30530.88 | 2135.346 | 3 | 4 | 4.40023 | 0.6519976 | 3.061035 | 3.45e-10 | 12.90496 | 1.449e-09
2018-01-28 02:28 | 30650.93 | 120.0014 | 4 | 4 | 4.339706 | 0 | 3.061037 | 3.45e-10 | 12.90497 | 1.449e-09
2018-01-28 02:30 | 30770.93 | 240.0002 | 4 | 4 | 4.333311 | 0 | 3.061037 | 3.45e-10 | 12.90497 | 1.449e-09
2018-01-28 02:31 | 30830.93 | 300.0045 | 4 | 4 | 4.331425 | 0 | 3.061037 | 3.45e-10 | 12.90497 | 1.449e-09
2018-01-28 02:33 | 30951.01 | 120.0013 | 5 | 4 | 4.123356 | -2.282036 | 3.061037 | 0.07605322 | 12.90497 | 0.3158474
2018-01-28 02:35 | 31071.01 | 240.0009 | 5 | 4 | 4.088962 | -2.281976 | 3.061037 | 0.1521063 | 12.90497 | 0.6281003
2018-01-28 02:37 | 31191.01 | 360.0005 | 5 | 4 | 4.058313 | -2.282077 | 3.061037 | 0.2281698 | 12.90497 | 0.9379371
2018-01-28 02:39 | 31311.01 | 480.0001 | 5 | 4 | 4.029256 | -2.282188 | 3.061037 | 0.3042338 | 12.90497 | 1.245519
2018-01-28 02:41 | 31431.01 | 600.0005 | 5 | 4 | 4.001309 | -2.281878 | 3.061037 | 0.3803001 | 12.90497 | 1.550946
2018-01-28 02:43 | 31551.01 | 720.0001 | 5 | 4 | 3.973275 | -2.281829 | 3.061037 | 0.4563593 | 12.90497 | 1.854218
2018-01-28 02:45 | 31671.01 | 840.0013 | 5 | 4 | 3.945242 | -2.282121 | 3.061037 | 0.5324181 | 12.90497 | 2.155346
2018-01-28 02:47 | 31791.01 | 960.0001 | 5 | 4 | 3.919116 | -2.281817 | 3.061037 | 0.6084765 | 12.90497 | 2.454412
2018-01-28 02:49 | 31911.01 | 1080.0005 | 5 | 4 | 3.894023 | -2.28213 | 3.061037 | 0.684548 | 12.90497 | 2.751584
2018-01-28 02:51 | 32031.01 | 1200.0001 | 5 | 4 | 3.868785 | -2.282144 | 3.061037 | 0.7606063 | 12.90497 | 3.046801
2018-01-28 02:53 | 32151.01 | 1320.0005 | 5 | 4 | 3.843378 | -2.281851 | 3.061037 | 0.8366696 | 12.90497 | 3.340104
2018-01-28 02:55 | 32271.01 | 1440.0001 | 5 | 4 | 3.820203 | -2.282101 | 3.061037 | 0.9127321 | 12.90497 | 3.631539
2018-01-28 02:57 | 32391.01 | 1560.0013 | 5 | 4 | 3.79954 | -2.281905 | 3.061037 | 0.9887993 | 12.90497 | 3.921333
2018-01-28 02:59 | 32511.01 | 1680.0017 | 5 | 4 | 3.780435 | -2.281816 | 3.061037 | 1.064855 | 12.90497 | 4.209579
2018-01-28 03:01 | 32631.01 | 1800.0013 | 5 | 4 | 3.761536 | -2.281822 | 3.061037 | 1.140918 | 12.90497 | 4.496411
2018-01-28 03:03 | 32751.01 | 1920.0001 | 5 | 4 | 3.742614 | -2.281807 | 3.061037 | 1.216978 | 12.90497 | 4.781785
2018-01-28 03:05 | 32871.01 | 2040.0006 | 5 | 4 | 3.725215 | -2.281819 | 3.061037 | 1.293041 | 12.90497 | 5.065791
2018-01-28 03:07 | 32991.01 | 2160.0001 | 5 | 4 | 3.708952 | -2.281811 | 3.061037 | 1.369107 | 12.90497 | 5.348526
2018-01-28 03:09 | 33111.01 | 2280.0005 | 5 | 4 | 3.693412 | -2.281819 | 3.061037 | 1.445169 | 12.90497 | 5.630042
2018-01-28 03:11 | 33231.01 | 2400.0001 | 5 | 4 | 3.677883 | -2.281834 | 3.061037 | 1.521225 | 12.90497 | 5.91036
2018-01-28 03:13 | 33351.01 | 2520.0013 | 5 | 4 | 3.663339 | -2.281789 | 3.061037 | 1.59729 | 12.90497 | 6.189551
2018-01-28 03:15 | 33471.01 | 2640.0009 | 5 | 4 | 3.650355 | -2.28186 | 3.061037 | 1.67336 | 12.90497 | 6.467718
2018-01-28 03:17 | 33591.01 | 2760.0013 | 5 | 4 | 3.63872 | -2.282197 | 3.061037 | 1.749423 | 12.90497 | 6.744925
2018-01-28 03:19 | 33711.01 | 2880.0009 | 5 | 4 | 3.627483 | -2.282128 | 3.061037 | 1.825489 | 12.90497 | 7.021279
2018-01-28 03:21 | 33831.01 | 3000.0005 | 5 | 4 | 3.616379 | -2.281858 | 3.061037 | 1.901544 | 12.90497 | 7.296738
2018-01-28 03:23 | 33951.01 | 3120.0001 | 5 | 4 | 3.606547 | -2.282063 | 3.061037 | 1.97761 | 12.90497 | 7.57144
2018-01-28 03:25 | 34071.01 | 3240.0013 | 5 | 4 | 3.597607 | -2.282027 | 3.061037 | 2.053669 | 12.90497 | 7.845406
2018-01-28 03:27 | 34191.01 | 3360.0001 | 5 | 4 | 3.588912 | -2.28213 | 3.061037 | 2.129734 | 12.90497 | 8.118731
2018-01-28 03:29 | 34311.01 | 3480.0006 | 5 | 4 | 3.57935 | -2.281837 | 3.061037 | 2.205795 | 12.90497 | 8.391349
2018-01-28 03:31 | 34431.01 | 3600.0009 | 5 | 4 | 3.569625 | -2.281804 | 3.061037 | 2.281862 | 12.90497 | 8.663248
2018-01-28 03:33 | 34551.01 | 3720.0005 | 5 | 4 | 3.559947 | -2.282166 | 3.061037 | 2.357924 | 12.90497 | 8.934394
2018-01-28 03:35 | 34671.01 | 3840.0009 | 5 | 4 | 3.549909 | -2.281802 | 3.061037 | 2.43399 | 12.90497 | 9.20481
2018-01-28 03:37 | 34791.01 | 3960.0014 | 5 | 4 | 3.537915 | -2.281862 | 3.061037 | 2.510052 | 12.90497 | 9.474385
2018-01-28 03:39 | 34911.01 | 4080.0001 | 5 | 4 | 3.523178 | -2.281793 | 3.061037 | 2.58611 | 12.90497 | 9.742922
2018-01-28 03:41 | 35031.01 | 4200.0014 | 5 | 4 | 3.506272 | -2.281811 | 3.061037 | 2.662171 | 12.90497 | 10.01027
2018-01-28 03:43 | 35151.01 | 4320.0001 | 5 | 4 | 3.484107 | -2.281822 | 3.061037 | 2.738239 | 12.90497 | 10.27619
2018-01-28 03:45 | 35271.01 | 4440.0013 | 5 | 4 | 3.451536 | -2.281874 | 3.061037 | 2.814296 | 12.90497 | 10.54003
2018-01-28 03:47 | 35391.01 | 4560.0001 | 5 | 4 | 3.397899 | -2.282152 | 3.061037 | 2.890356 | 12.90497 | 10.8007
2018-01-28 03:49 | 35511.01 | 4680.0005 | 5 | 4 | 3.304271 | -2.282187 | 3.061037 | 2.966424 | 12.90497 | 11.05597
2018-01-28 03:51 | 35631.01 | 4800.0009 | 5 | 4 | 3.091487 | -2.281817 | 3.061037 | 3.042496 | 12.90497 | 11.3006
2018-01-28 03:51 | 35656.14 | 4825.1331 | 5 | 4 | 2.999979 | -2.282175 | 3.061037 | 3.058419 | 12.90497 | 11.34915
2018-01-28 03:53 | 35776.18 | 120.0006 | 6 | 4 | 3.357498 | 0 | 3.061037 | 3.058419 | 12.90497 | 11.34915
2018-01-28 03:55 | 35896.18 | 240.0002 | 6 | 4 | 3.373349 | 0 | 3.061037 | 3.058419 | 12.90497 | 11.34915
2018-01-28 03:56 | 35956.19 | 300.0038 | 6 | 4 | 3.377382 | 0 | 3.061037 | 3.058419 | 12.90497 | 11.34915
2018-01-28 03:56 | 35956.2 | 0.0024 | 7 | 5 | 3.377739 | 0 | 0 | 0 | 0 | 0
2018-01-28 03:58 | 36076.27 | 120.0006 | 2 | 5 | 4.020277 | 4.890015 | 0.1623892 | 0 | 0.6340492 | 0
2018-01-28 04:00 | 36196.27 | 240.0002 | 2 | 5 | 4.058518 | 4.889965 | 0.32537 | 0 | 1.292424 | 0
2018-01-28 04:02 | 36316.27 | 360.0006 | 2 | 5 | 4.092636 | 4.890009 | 0.4883681 | 0 | 1.956847 | 0
2018-01-28 04:04 | 36436.27 | 480.0002 | 2 | 5 | 4.120154 | 4.889963 | 0.6513612 | 0 | 2.626208 | 0
2018-01-28 04:06 | 36556.27 | 600.0006 | 2 | 5 | 4.145425 | 4.889975 | 0.8143582 | 0 | 3.299884 | 0
2018-01-28 04:08 | 36676.27 | 720.0002 | 2 | 5 | 4.169123 | 4.889933 | 0.9773514 | 0 | 3.977489 | 0
2018-01-28 04:10 | 36796.27 | 840.0015 | 2 | 5 | 4.193026 | 4.889904 | 1.140334 | 0 | 4.658939 | 0
2018-01-28 04:12 | 36916.27 | 960.0011 | 2 | 5 | 4.200295 | 4.587807 | 1.299579 | 0 | 5.327638 | 0
2018-01-28 04:14 | 37036.27 | 1080.0014 | 2 | 5 | 4.200296 | 4.199535 | 1.446034 | 0 | 5.942792 | 0
2018-01-28 04:16 | 37156.27 | 1200.0006 | 2 | 5 | 4.200288 | 3.848785 | 1.580069 | 0 | 6.505777 | 0
2018-01-28 04:18 | 37276.27 | 1320.0008 | 2 | 5 | 4.200303 | 3.5198 | 1.702831 | 0 | 7.021412 | 0
2018-01-28 04:20 | 37375.32 | 1419.0424 | 2 | 5 | 4.200308 | 3.259996 | 1.796068 | 0 | 7.413034 | 0
2018-01-28 04:22 | 37495.33 | 120.0021 | 3 | 5 | 4.222356 | 3.259964 | 1.904345 | 0 | 7.868889 | 0
2018-01-28 04:24 | 37615.33 | 240.0026 | 3 | 5 | 4.251342 | 3.259899 | 2.013001 | 0 | 8.329219 | 0
2018-01-28 04:26 | 37735.33 | 360.0004 | 3 | 5 | 4.282746 | 3.260002 | 2.121667 | 0 | 8.792886 | 0
2018-01-28 04:28 | 37855.33 | 480.0008 | 3 | 5 | 4.316112 | 3.25997 | 2.230331 | 0 | 9.260064 | 0
2018-01-28 04:30 | 37975.33 | 600.0012 | 3 | 5 | 4.351834 | 3.25996 | 2.338977 | 0 | 9.7309 | 0
2018-01-28 04:32 | 38095.33 | 720.0001 | 3 | 5 | 4.39171 | 3.259974 | 2.447644 | 0 | 10.20592 | 0
2018-01-28 04:34 | 38215.33 | 840.0005 | 3 | 5 | 4.400317 | 2.809656 | 2.549651 | 0 | 10.65469 | 0
2018-01-28 04:36 | 38335.33 | 960.0008 | 3 | 5 | 4.400293 | 2.412365 | 2.636475 | 0 | 11.03674 | 0
2018-01-28 04:38 | 38455.33 | 1080.0013 | 3 | 5 | 4.4003 | 2.082291 | 2.71123 | 0 | 11.36568 | 0
2018-01-28 04:40 | 38575.33 | 1200.0007 | 3 | 5 | 4.400297 | 1.795362 | 2.775729 | 0 | 11.6495 | 0
2018-01-28 04:42 | 38695.33 | 1320.0006 | 3 | 5 | 4.40026 | 1.544711 | 2.831255 | 0 | 11.89383 | 0
2018-01-28 04:44 | 38815.33 | 1440.0008 | 3 | 5 | 4.400239 | 1.341781 | 2.879259 | 0 | 12.10506 | 0
2018-01-28 04:46 | 38935.33 | 1560.0022 | 3 | 5 | 4.400222 | 1.17397 | 2.921112 | 0 | 12.28922 | 0
2018-01-28 04:48 | 39055.33 | 1680.0002 | 3 | 5 | 4.400234 | 1.032312 | 2.957842 | 0 | 12.45084 | 0
2018-01-28 04:50 | 39175.33 | 1800.0022 | 3 | 5 | 4.400248 | 0.9064894 | 2.990121 | 0 | 12.59288 | 0
2018-01-28 04:52 | 39295.33 | 1920.0002 | 3 | 5 | 4.400243 | 0.7991467 | 3.018471 | 0 | 12.71762 | 0
2018-01-28 04:54 | 39415.33 | 2040.0006 | 3 | 5 | 4.400218 | 0.7098236 | 3.043567 | 0 | 12.82805 | 0
2018-01-28 04:55 | 39506.79 | 2131.4586 | 3 | 5 | 4.400223 | 0.6519995 | 3.060838 | 0 | 12.90405 | 0
2018-01-28 04:57 | 39626.84 | 120.0011 | 4 | 5 | 4.340148 | 0 | 3.060838 | 0 | 12.90405 | 0
2018-01-28 04:59 | 39746.84 | 240.0006 | 4 | 5 | 4.333776 | 0 | 3.060838 | 0 | 12.90405 | 0
2018-01-28 05:00 | 39806.84 | 300.0019 | 4 | 5 | 4.331951 | 0 | 3.060838 | 0 | 12.90405 | 0
2018-01-28 05:02 | 39926.91556 | 120.0013 | 5 | 5 | 4.124135 | -2.282251 | 3.060838 | 0.07605162 | 12.90405 | 0.3158969
2018-01-28 05:04 | 40046.91516 | 240.0009 | 5 | 5 | 4.091014 | -2.282001 | 3.060838 | 0.1521039 | 12.90405 | 0.6282406
2018-01-28 05:06 | 40166.91556 | 360.0013 | 5 | 5 | 4.060941 | -2.282172 | 3.060838 | 0.2281629 | 12.90405 | 0.9382497
2018-01-28 05:08 | 40286.91516 | 480.0009 | 5 | 5 | 4.030837 | -2.281816 | 3.060838 | 0.304228 | 12.90405 | 1.246005
2018-01-28 05:10 | 40406.91476 | 600.0005 | 5 | 5 | 4.001896 | -2.282117 | 3.060838 | 0.3802994 | 12.90405 | 1.551526
2018-01-28 05:12 | 40526.91446 | 720.0002 | 5 | 5 | 3.974041 | -2.282034 | 3.060838 | 0.4563652 | 12.90405 | 1.854869
2018-01-28 05:14 | 40646.91476 | 840.0005 | 5 | 5 | 3.947369 | -2.281987 | 3.060838 | 0.532421 | 12.90405 | 2.1561
2018-01-28 05:16 | 40766.91436 | 960.0001 | 5 | 5 | 3.921006 | -2.28214 | 3.060838 | 0.6084873 | 12.90405 | 2.455361
2018-01-28 05:18 | 40886.91556 | 1080.0013 | 5 | 5 | 3.894593 | -2.28219 | 3.060838 | 0.6845521 | 12.90405 | 2.7526
2018-01-28 05:20 | 41006.91446 | 1200.0002 | 5 | 5 | 3.868989 | -2.282122 | 3.060838 | 0.7606127 | 12.90405 | 3.047849
2018-01-28 05:22 | 41126.91556 | 1320.0013 | 5 | 5 | 3.844552 | -2.282077 | 3.060838 | 0.8366762 | 12.90405 | 3.341194
2018-01-28 05:24 | 41246.91446 | 1440.0002 | 5 | 5 | 3.821982 | -2.281806 | 3.060838 | 0.9127384 | 12.90405 | 3.632748
2018-01-28 05:26 | 41366.91556 | 1560.0013 | 5 | 5 | 3.800298 | -2.281853 | 3.060838 | 0.9888027 | 12.90405 | 3.922637
2018-01-28 05:28 | 41486.91486 | 1680.0006 | 5 | 5 | 3.780249 | -2.281894 | 3.060838 | 1.064868 | 12.90405 | 4.210935
2018-01-28 05:30 | 41606.91476 | 1800.0005 | 5 | 5 | 3.761472 | -2.28184 | 3.060838 | 1.140931 | 12.90405 | 4.497751
2018-01-28 05:32 | 41726.91516 | 1920.0009 | 5 | 5 | 3.743792 | -2.281829 | 3.060838 | 1.216988 | 12.90405 | 4.783161
2018-01-28 05:34 | 41846.91556 | 2040.0013 | 5 | 5 | 3.726285 | -2.281854 | 3.060838 | 1.293052 | 12.90405 | 5.067265
2018-01-28 05:36 | 41966.91436 | 2160.0001 | 5 | 5 | 3.708813 | -2.282114 | 3.060838 | 1.369115 | 12.90405 | 5.350024
2018-01-28 05:38 | 42086.91476 | 2280.0005 | 5 | 5 | 3.692883 | -2.281999 | 3.060838 | 1.445172 | 12.90405 | 5.631491
2018-01-28 05:40 | 42206.91436 | 2400.0001 | 5 | 5 | 3.67818 | -2.282025 | 3.060838 | 1.521239 | 12.90405 | 5.911829
2018-01-28 05:42 | 42326.91476 | 2520.0005 | 5 | 5 | 3.664308 | -2.281851 | 3.060838 | 1.5973 | 12.90405 | 6.191063
2018-01-28 05:44 | 42446.91516 | 2640.0009 | 5 | 5 | 3.650548 | -2.281912 | 3.060838 | 1.673364 | 12.90405 | 6.469262
2018-01-28 05:46 | 42566.91476 | 2760.0005 | 5 | 5 | 3.637994 | -2.281767 | 3.060838 | 1.74943 | 12.90405 | 6.746457
2018-01-28 05:48 | 42686.91436 | 2880.0001 | 5 | 5 | 3.626837 | -2.281876 | 3.060838 | 1.825489 | 12.90405 | 7.022727
2018-01-28 05:50 | 42806.91526 | 3000.001 | 5 | 5 | 3.616868 | -2.281904 | 3.060838 | 1.901555 | 12.90405 | 7.298223
2018-01-28 05:52 | 42926.91516 | 3120.0009 | 5 | 5 | 3.607018 | -2.281869 | 3.060838 | 1.97762 | 12.90405 | 7.572966
2018-01-28 05:54 | 43046.91556 | 3240.0013 | 5 | 5 | 3.596866 | -2.281952 | 3.060838 | 2.053679 | 12.90405 | 7.84692
2018-01-28 05:56 | 43166.91436 | 3360.0001 | 5 | 5 | 3.587704 | -2.282182 | 3.060838 | 2.129738 | 12.90405 | 8.120143
2018-01-28 05:58 | 43286.91476 | 3480.0005 | 5 | 5 | 3.578979 | -2.282186 | 3.060838 | 2.205811 | 12.90405 | 8.392734
2018-01-28 06:00 | 43406.91436 | 3600.0001 | 5 | 5 | 3.570042 | -2.282002 | 3.060838 | 2.281866 | 12.90405 | 8.664598
2018-01-28 06:02 | 43526.91556 | 3720.0013 | 5 | 5 | 3.559495 | -2.282193 | 3.060838 | 2.357939 | 12.90405 | 8.935797
2018-01-28 06:04 | 43646.91446 | 3840.0002 | 5 | 5 | 3.548298 | -2.282159 | 3.060838 | 2.433999 | 12.90405 | 9.206106
2018-01-28 06:06 | 43766.91556 | 3960.0013 | 5 | 5 | 3.536437 | -2.281862 | 3.060838 | 2.51007 | 12.90405 | 9.475584
2018-01-28 06:08 | 43886.91436 | 4080.0001 | 5 | 5 | 3.523327 | -2.282155 | 3.060838 | 2.586133 | 12.90405 | 9.744091
2018-01-28 06:10 | 44006.91556 | 4200.0013 | 5 | 5 | 3.506523 | -2.282208 | 3.060838 | 2.662199 | 12.90405 | 10.01149
2018-01-28 06:12 | 44126.91436 | 4320.0001 | 5 | 5 | 3.482305 | -2.281794 | 3.060838 | 2.738266 | 12.90405 | 10.27735
2018-01-28 06:14 | 44246.91486 | 4440.0006 | 5 | 5 | 3.448647 | -2.281819 | 3.060838 | 2.814331 | 12.90405 | 10.54103
2018-01-28 06:16 | 44366.91436 | 4560.0001 | 5 | 5 | 3.396979 | -2.282159 | 3.060838 | 2.890396 | 12.90405 | 10.80153
2018-01-28 06:18 | 44486.91646 | 4680.0022 | 5 | 5 | 3.305748 | -2.281939 | 3.060838 | 2.96646 | 12.90405 | 11.05684
2018-01-28 06:20 | 44606.91516 | 4800.0009 | 5 | 5 | 3.090078 | -2.281753 | 3.060838 | 3.042531 | 12.90405 | 11.30153
2018-01-28 06:21 | 44631.36906 | 4824.4548 | 5 | 5 | 2.999992 | -2.282168 | 3.060838 | 3.058027 | 12.90405 | 11.34876
2018-01-28 06:23 | 44751.40894 | 120.0004 | 6 | 5 | 3.3577 | 0 | 3.060838 | 3.058027 | 12.90405 | 11.34876
2018-01-28 06:25 | 44871.40854 | 240 | 6 | 5 | 3.373303 | 0 | 3.060838 | 3.058027 | 12.90405 | 11.34876
2018-01-28 06:26 | 44931.41134 | 300.0028 | 6 | 5 | 3.37714 | 0 | 3.060838 | 3.058027 | 12.90405 | 11.34876
2018-01-28 06:26 | 44931.42216 | 0.0024 | 7 | 6 | 3.377031 | 0 | 0 | 0 | 0 | 0
2018-01-28 06:28 | 45051.5 | 120.0006 | 2 | 6 | 4.019474 | 4.890129 | 0.1623917 | 0 | 0.6339343 | 0
2018-01-28 06:30 | 45171.5 | 240.0002 | 2 | 6 | 4.059709 | 4.890053 | 0.3253764 | 0 | 1.292333 | 0
2018-01-28 06:32 | 45291.5 | 360.0006 | 2 | 6 | 4.094928 | 4.890022 | 0.4883633 | 0 | 1.95704 | 0
2018-01-28 06:34 | 45411.5 | 480.0011 | 2 | 6 | 4.121479 | 4.890074 | 0.6513586 | 0 | 2.626741 | 0
2018-01-28 06:36 | 45531.5 | 600.0006 | 2 | 6 | 4.144051 | 4.890068 | 0.814352 | 0 | 3.300353 | 0
2018-01-28 06:38 | 45651.5 | 720.0011 | 2 | 6 | 4.168382 | 4.890011 | 0.9773581 | 0 | 3.977797 | 0
2018-01-28 06:40 | 45771.5 | 840.0006 | 2 | 6 | 4.194463 | 4.889952 | 1.140338 | 0 | 4.659294 | 0
2018-01-28 06:42 | 45891.5 | 960.0003 | 2 | 6 | 4.200285 | 4.562206 | 1.298857 | 0 | 5.325015 | 0
2018-01-28 06:44 | 46011.5 | 1080.0006 | 2 | 6 | 4.200283 | 4.210709 | 1.444951 | 0 | 5.938652 | 0
2018-01-28 06:46 | 46131.5 | 1200.0011 | 2 | 6 | 4.200264 | 3.869467 | 1.579605 | 0 | 6.504236 | 0
2018-01-28 06:48 | 46251.5 | 1320 | 2 | 6 | 4.200289 | 3.517368 | 1.702739 | 0 | 7.021436 | 0
2018-01-28 06:49 | 46345.21 | 1413.7164 | 2 | 6 | 4.200294 | 3.259991 | 1.790921 | 0 | 7.391826 | 0
2018-01-28 06:51 | 46465.23 | 120.0006 | 3 | 6 | 4.222173 | 3.260004 | 1.899199 | 0 | 7.847688 | 0
2018-01-28 06:53 | 46585.23 | 240.001 | 3 | 6 | 4.249186 | 3.259996 | 2.007858 | 0 | 8.307901 | 0
2018-01-28 06:55 | 46705.23 | 360.0014 | 3 | 6 | 4.280231 | 3.260014 | 2.116521 | 0 | 8.771279 | 0
2018-01-28 06:57 | 46825.23 | 480.001 | 3 | 6 | 4.315369 | 3.260017 | 2.225176 | 0 | 9.238235 | 0
2018-01-28 06:59 | 46945.23 | 600.0005 | 3 | 6 | 4.351799 | 3.260044 | 2.333843 | 0 | 9.709134 | 0
2018-01-28 07:01 | 47065.23 | 720.0001 | 3 | 6 | 4.390264 | 3.260082 | 2.442496 | 0 | 10.18405 | 0
2018-01-28 07:03 | 47185.23 | 840.0014 | 3 | 6 | 4.400288 | 2.843203 | 2.545488 | 0 | 10.6371 | 0
2018-01-28 07:05 | 47305.23 | 960.0002 | 3 | 6 | 4.400301 | 2.427324 | 2.633158 | 0 | 11.02288 | 0
2018-01-28 07:07 | 47425.23 | 1080.0006 | 3 | 6 | 4.400242 | 2.079725 | 2.708078 | 0 | 11.35255 | 0
2018-01-28 07:09 | 47545.23 | 1200.0002 | 3 | 6 | 4.400278 | 1.796631 | 2.772552 | 0 | 11.63625 | 0
2018-01-28 07:11 | 47665.23 | 1320.0014 | 3 | 6 | 4.40028 | 1.560479 | 2.828364 | 0 | 11.88184 | 0
2018-01-28 07:13 | 47785.23 | 1440.0019 | 3 | 6 | 4.40025 | 1.355333 | 2.876868 | 0 | 12.09527 | 0
2018-01-28 07:15 | 47905.23 | 1560.0023 | 3 | 6 | 4.40026 | 1.177301 | 2.91898 | 0 | 12.28057 | 0
2018-01-28 07:17 | 48025.23 | 1680.0003 | 3 | 6 | 4.400253 | 1.031575 | 2.955699 | 0 | 12.44215 | 0
2018-01-28 07:19 | 48145.23 | 1800.0015 | 3 | 6 | 4.40024 | 0.9100008 | 2.987984 | 0 | 12.5842 | 0
2018-01-28 07:21 | 48265.23 | 1920.0019 | 3 | 6 | 4.4002 | 0.8058815 | 3.016549 | 0 | 12.7099 | 0
2018-01-28 07:23 | 48385.23 | 2040.0007 | 3 | 6 | 4.400219 | 0.7129068 | 3.041849 | 0 | 12.82122 | 0
2018-01-28 07:25 | 48474.8 | 2129.5658 | 3 | 6 | 4.400235 | 0.6519976 | 3.058805 | 0 | 12.89584 | 0
2018-01-28 07:27 | 48594.85 | 120.0002 | 4 | 6 | 4.340185 | 0 | 3.058805 | 0 | 12.89584 | 0
2018-01-28 07:29 | 48714.84 | 239.9998 | 4 | 6 | 4.333854 | 0 | 3.058805 | 0 | 12.89584 | 0
2018-01-28 07:30 | 48774.85 | 300.0019 | 4 | 6 | 4.331984 | 0 | 3.058805 | 0 | 12.89584 | 0
2018-01-28 07:32 | 48894.93 | 120.0014 | 5 | 6 | 4.1255 | -2.282157 | 3.058805 | 0.07606015 | 12.89584 | 0.3160417
2018-01-28 07:34 | 49014.93 | 240.0002 | 5 | 6 | 4.09107 | -2.282166 | 3.058805 | 0.1521189 | 12.89584 | 0.6284652
2018-01-28 07:36 | 49134.93 | 360.0006 | 5 | 6 | 4.060876 | -2.281929 | 3.058805 | 0.2281833 | 12.89584 | 0.93849
2018-01-28 07:38 | 49254.93 | 480.0002 | 5 | 6 | 4.032078 | -2.282132 | 3.058805 | 0.3042497 | 12.89584 | 1.246281
2018-01-28 07:40 | 49374.93 | 600.0014 | 5 | 6 | 4.003687 | -2.28216 | 3.058805 | 0.3803104 | 12.89584 | 1.551883
2018-01-28 07:42 | 49494.93 | 720.0011 | 5 | 6 | 3.974904 | -2.282192 | 3.058805 | 0.4563822 | 12.89584 | 1.855359
2018-01-28 07:44 | 49614.93 | 840.0014 | 5 | 6 | 3.947307 | -2.282139 | 3.058805 | 0.5324392 | 12.89584 | 2.156617
2018-01-28 07:46 | 49734.93 | 960.0002 | 5 | 6 | 3.921201 | -2.281799 | 3.058805 | 0.6085164 | 12.89584 | 2.455916
2018-01-28 07:48 | 49854.93 | 1080.0006 | 5 | 6 | 3.896144 | -2.28214 | 3.058805 | 0.6845752 | 12.89584 | 2.753206
2018-01-28 07:50 | 49974.93 | 1200.0003 | 5 | 6 | 3.870395 | -2.282119 | 3.058805 | 0.760641 | 12.89584 | 3.048597
2018-01-28 07:52 | 50094.93 | 1320.0015 | 5 | 6 | 3.844715 | -2.282175 | 3.058805 | 0.8367068 | 12.89584 | 3.342011
2018-01-28 07:54 | 50214.93 | 1440.0011 | 5 | 6 | 3.821849 | -2.282105 | 3.058805 | 0.912775 | 12.89584 | 3.633586
2018-01-28 07:56 | 50334.93 | 1560.0014 | 5 | 6 | 3.80143 | -2.281793 | 3.058805 | 0.9888497 | 12.89584 | 3.92354
2018-01-28 07:58 | 50454.93 | 1680.001 | 5 | 6 | 3.781977 | -2.28222 | 3.058805 | 1.064903 | 12.89584 | 4.211908
2018-01-28 08:00 | 50574.93 | 1800.0007 | 5 | 6 | 3.76231 | -2.282135 | 3.058805 | 1.140972 | 12.89584 | 4.498857
2018-01-28 08:02 | 50694.93 | 1920.0002 | 5 | 6 | 3.743803 | -2.2822 | 3.058805 | 1.217037 | 12.89584 | 4.784322
2018-01-28 08:04 | 50814.93 | 2040.0006 | 5 | 6 | 3.726541 | -2.281849 | 3.058805 | 1.293108 | 12.89584 | 5.068451
2018-01-28 08:06 | 50934.93 | 2160.0002 | 5 | 6 | 3.710306 | -2.282162 | 3.058805 | 1.369175 | 12.89584 | 5.351298
2018-01-28 08:08 | 51054.93 | 2280.0015 | 5 | 6 | 3.694314 | -2.282127 | 3.058805 | 1.445236 | 12.89584 | 5.6329
2018-01-28 08:10 | 51174.93 | 2400.0011 | 5 | 6 | 3.678404 | -2.282164 | 3.058805 | 1.521299 | 12.89584 | 5.91329
2018-01-28 08:12 | 51294.93 | 2520.0006 | 5 | 6 | 3.664272 | -2.282153 | 3.058805 | 1.597371 | 12.89584 | 6.192567
2018-01-28 08:14 | 51414.93 | 2640.001 | 5 | 6 | 3.651536 | -2.282157 | 3.058805 | 1.673437 | 12.89584 | 6.470799
2018-01-28 08:16 | 51534.93 | 2760.0006 | 5 | 6 | 3.639631 | -2.282184 | 3.058805 | 1.749498 | 12.89584 | 6.74808
2018-01-28 08:18 | 51654.93 | 2880.0003 | 5 | 6 | 3.627775 | -2.28203 | 3.058805 | 1.825566 | 12.89584 | 7.024493
2018-01-28 08:20 | 51774.93 | 3000.0014 | 5 | 6 | 3.616942 | -2.28216 | 3.058805 | 1.90164 | 12.89584 | 7.300045
2018-01-28 08:22 | 51894.93 | 3120.0002 | 5 | 6 | 3.607279 | -2.281766 | 3.058805 | 1.977698 | 12.89584 | 7.574772
2018-01-28 08:24 | 52014.93 | 3240.0014 | 5 | 6 | 3.598463 | -2.281927 | 3.058805 | 2.053772 | 12.89584 | 7.848854
2018-01-28 08:26 | 52134.93 | 3360.0011 | 5 | 6 | 3.589327 | -2.282146 | 3.058805 | 2.129827 | 12.89584 | 8.12219
2018-01-28 08:28 | 52254.93 | 3480.0014 | 5 | 6 | 3.579369 | -2.282215 | 3.058805 | 2.205897 | 12.89584 | 8.394852
2018-01-28 08:30 | 52374.93 | 3600.0003 | 5 | 6 | 3.570024 | -2.282166 | 3.058805 | 2.281962 | 12.89584 | 8.666758
2018-01-28 08:32 | 52494.93 | 3720.0006 | 5 | 6 | 3.560689 | -2.281869 | 3.058805 | 2.358035 | 12.89584 | 8.937984
2018-01-28 08:34 | 52614.93 | 3840.0002 | 5 | 6 | 3.55036 | -2.282172 | 3.058805 | 2.434093 | 12.89584 | 9.208422
2018-01-28 08:36 | 52734.93 | 3960.0014 | 5 | 6 | 3.53757 | -2.281839 | 3.058805 | 2.510167 | 12.89584 | 9.478044
2018-01-28 08:38 | 52854.93 | 4080.001 | 5 | 6 | 3.523175 | -2.282088 | 3.058805 | 2.586234 | 12.89584 | 9.746591
2018-01-28 08:40 | 52974.93 | 4200.0006 | 5 | 6 | 3.50639 | -2.281876 | 3.058805 | 2.662291 | 12.89584 | 10.01394
2018-01-28 08:42 | 53094.93 | 4320.0002 | 5 | 6 | 3.484451 | -2.282146 | 3.058805 | 2.738358 | 12.89584 | 10.27988
2018-01-28 08:44 | 53214.93 | 4440.0014 | 5 | 6 | 3.450771 | -2.282144 | 3.058805 | 2.81443 | 12.89584 | 10.54376
2018-01-28 08:46 | 53334.93 | 4560.0011 | 5 | 6 | 3.396096 | -2.282164 | 3.058805 | 2.890494 | 12.89584 | 10.80432
2018-01-28 08:48 | 53454.93 | 4680.0015 | 5 | 6 | 3.302419 | -2.282114 | 3.058805 | 2.966563 | 12.89584 | 11.05948
2018-01-28 08:50 | 53574.93 | 4800.001 | 5 | 6 | 3.086238 | -2.282016 | 3.058805 | 3.042631 | 12.89584 | 11.30386
2018-01-28 08:50 | 53598.28 | 4823.354 | 5 | 6 | 2.999981 | -2.28215 | 3.058805 | 3.057426 | 12.89584 | 11.34892
2018-01-28 08:52 | 53718.32 | 120.0014 | 6 | 6 | 3.35245 | 0 | 3.058805 | 3.057426 | 12.89584 | 11.34892
2018-01-28 08:54 | 53838.32 | 240.0002 | 6 | 6 | 3.367993 | 0 | 3.058805 | 3.057426 | 12.89584 | 11.34892
2018-01-28 08:55 | 53898.33 | 300.0038 | 6 | 6 | 3.371826 | 0 | 3.058805 | 3.057426 | 12.89584 | 11.34892
2018-01-28 08:55 | 53898.33 | 0.0025 | 7 | 7 | 3.371673 | 0 | 0 | 0 | 0 | 0
2018-01-28 08:57 | 54018.41 | 120.0006 | 2 | 7 | 4.01982 | 4.890127 | 0.1624007 | 0 | 0.6337552 | 0
2018-01-28 08:59 | 54138.41 | 240.0018 | 2 | 7 | 4.057631 | 4.890093 | 0.3253956 | 0 | 1.292101 | 0
2018-01-28 09:01 | 54258.41 | 360.0014 | 2 | 7 | 4.092504 | 4.890024 | 0.4883765 | 0 | 1.956381 | 0
2018-01-28 09:03 | 54378.41 | 480.001 | 2 | 7 | 4.121276 | 4.88999 | 0.6513628 | 0 | 2.625813 | 0
2018-01-28 09:05 | 54498.41 | 600.0014 | 2 | 7 | 4.14531 | 4.89006 | 0.8143619 | 0 | 3.299576 | 0
2018-01-28 09:07 | 54618.41 | 720.0011 | 2 | 7 | 4.168718 | 4.890015 | 0.9773492 | 0 | 3.977114 | 0
2018-01-28 09:09 | 54738.41 | 840.0014 | 2 | 7 | 4.192473 | 4.89003 | 1.140357 | 0 | 4.658553 | 0
2018-01-28 09:11 | 54858.41 | 960.0011 | 2 | 7 | 4.200322 | 4.581623 | 1.299617 | 0 | 5.327294 | 0
2018-01-28 09:13 | 54978.41 | 1080.0015 | 2 | 7 | 4.200271 | 4.193413 | 1.445698 | 0 | 5.940877 | 0
2018-01-28 09:15 | 55098.41 | 1200.0004 | 2 | 7 | 4.200273 | 3.852238 | 1.579726 | 0 | 6.503832 | 0
2018-01-28 09:17 | 55218.41 | 1320.0008 | 2 | 7 | 4.200283 | 3.526522 | 1.702643 | 0 | 7.020122 | 0
2018-01-28 09:19 | 55317.18 | 1418.7654 | 2 | 7 | 4.20028 | 3.259998 | 1.795731 | 0 | 7.411116 | 0
2018-01-28 09:21 | 55437.198 | 120.0014 | 3 | 7 | 4.223257 | 3.26 | 1.904005 | 0 | 7.866996 | 0
2018-01-28 09:23 | 55557.1976 | 240.001 | 3 | 7 | 4.252077 | 3.259985 | 2.012659 | 0 | 8.327421 | 0
2018-01-28 09:25 | 55677.1971 | 360.0005 | 3 | 7 | 4.28302 | 3.259989 | 2.121316 | 0 | 8.791093 | 0
2018-01-28 09:27 | 55797.1974 | 480.0008 | 3 | 7 | 4.316062 | 3.259979 | 2.229983 | 0 | 9.25829 | 0
2018-01-28 09:29 | 55917.1971 | 600.0005 | 3 | 7 | 4.352482 | 3.260027 | 2.338638 | 0 | 9.729197 | 0
2018-01-28 09:31 | 56037.1966 | 720 | 3 | 7 | 4.39278 | 3.260056 | 2.447309 | 0 | 10.20435 | 0
2018-01-28 09:33 | 56157.197 | 840.0004 | 3 | 7 | 4.400291 | 2.807312 | 2.549145 | 0 | 10.65238 | 0
2018-01-28 09:35 | 56277.1975 | 960.0009 | 3 | 7 | 4.400288 | 2.415361 | 2.635988 | 0 | 11.03452 | 0
2018-01-28 09:37 | 56397.1971 | 1080.0005 | 3 | 7 | 4.40028 | 2.079868 | 2.710782 | 0 | 11.36364 | 0
2018-01-28 09:39 | 56517.1968 | 1200.0002 | 3 | 7 | 4.40026 | 1.785876 | 2.775141 | 0 | 11.64683 | 0
2018-01-28 09:41 | 56637.1966 | 1320 | 3 | 7 | 4.400263 | 1.541057 | 2.830424 | 0 | 11.89009 | 0
2018-01-28 09:43 | 56757.1976 | 1440.001 | 3 | 7 | 4.400273 | 1.340709 | 2.878335 | 0 | 12.10091 | 0
2018-01-28 09:45 | 56877.198 | 1560.0014 | 3 | 7 | 4.400245 | 1.174046 | 2.920154 | 0 | 12.28493 | 0
2018-01-28 09:47 | 56997.1976 | 1680.001 | 3 | 7 | 4.400241 | 1.028745 | 2.956802 | 0 | 12.44619 | 0
2018-01-28 09:49 | 57117.1972 | 1800.0006 | 3 | 7 | 4.400212 | 0.9001551 | 2.988887 | 0 | 12.58737 | 0
2018-01-28 09:51 | 57237.1977 | 1920.0011 | 3 | 7 | 4.400259 | 0.7966022 | 3.017108 | 0 | 12.71155 | 0
2018-01-28 09:53 | 57357.1972 | 2040.0006 | 3 | 7 | 4.400225 | 0.708724 | 3.042134 | 0 | 12.82167 | 0
2018-01-28 09:54 | 57445.2949 | 2128.0983 | 3 | 7 | 4.4002 | 0.6519995 | 3.058766 | 0 | 12.89485 | 0
2018-01-28 09:56 | 57565.34 | 120.002 | 4 | 7 | 4.340356 | 0 | 3.058766 | 0 | 12.89485 | 0
2018-01-28 09:58 | 57685.34 | 239.9999 | 4 | 7 | 4.33411 | 0 | 3.058766 | 0 | 12.89485 | 0
2018-01-28 09:59 | 57745.34 | 300.002 | 4 | 7 | 4.332297 | 0 | 3.058766 | 0 | 12.89485 | 0
2018-01-28 10:01 | 57865.42 | 120.0006 | 5 | 7 | 4.125084 | -2.281842 | 3.058766 | 0.07606104 | 12.89485 | 0.3159953
2018-01-28 10:03 | 57985.42 | 240.0001 | 5 | 7 | 4.091969 | -2.28218 | 3.058766 | 0.1521209 | 12.89485 | 0.6284506
2018-01-28 10:05 | 58105.42 | 360.0014 | 5 | 7 | 4.061572 | -2.281885 | 3.058766 | 0.2281813 | 12.89485 | 0.9385291
2018-01-28 10:07 | 58225.42 | 480.0001 | 5 | 7 | 4.031435 | -2.282142 | 3.058766 | 0.3042432 | 12.89485 | 1.246302
2018-01-28 10:09 | 58345.42 | 600.0013 | 5 | 7 | 4.002912 | -2.282014 | 3.058766 | 0.3803105 | 12.89485 | 1.551872
2018-01-28 10:11 | 58465.42 | 720.0001 | 5 | 7 | 3.975319 | -2.282132 | 3.058766 | 0.45638 | 12.89485 | 1.855313
2018-01-28 10:13 | 58585.42 | 840.0006 | 5 | 7 | 3.948337 | -2.282139 | 3.058766 | 0.5324435 | 12.89485 | 2.156661
2018-01-28 10:15 | 58705.42 | 960.001 | 5 | 7 | 3.921409 | -2.282164 | 3.058766 | 0.60851 | 12.89485 | 2.455973
2018-01-28 10:17 | 58825.42 | 1080.0005 | 5 | 7 | 3.895586 | -2.282195 | 3.058766 | 0.6845759 | 12.89485 | 2.753269
2018-01-28 10:19 | 58945.42 | 1200.0009 | 5 | 7 | 3.870185 | -2.282184 | 3.058766 | 0.7606381 | 12.89485 | 3.04861
2018-01-28 10:21 | 59065.42 | 1320.0005 | 5 | 7 | 3.845847 | -2.281799 | 3.058766 | 0.8367078 | 12.89485 | 3.342083
2018-01-28 10:23 | 59185.42 | 1440.0001 | 5 | 7 | 3.822875 | -2.282173 | 3.058766 | 0.9127716 | 12.89485 | 3.633731
2018-01-28 10:25 | 59305.42 | 1560.0005 | 5 | 7 | 3.801153 | -2.282133 | 3.058766 | 0.988838 | 12.89485 | 3.923681
2018-01-28 10:27 | 59425.42 | 1680.0001 | 5 | 7 | 3.781469 | -2.282047 | 3.058766 | 1.064901 | 12.89485 | 4.212052
2018-01-28 10:29 | 59545.42 | 1800.0005 | 5 | 7 | 3.762957 | -2.282155 | 3.058766 | 1.140968 | 12.89485 | 4.498985
2018-01-28 10:31 | 59665.42 | 1920.0001 | 5 | 7 | 3.745038 | -2.282199 | 3.058766 | 1.217031 | 12.89485 | 4.78452
2018-01-28 10:33 | 59785.42 | 2040.0013 | 5 | 7 | 3.726966 | -2.282155 | 3.058766 | 1.293104 | 12.89485 | 5.068733
2018-01-28 10:35 | 59905.42 | 2160.0001 | 5 | 7 | 3.709882 | -2.282125 | 3.058766 | 1.369167 | 12.89485 | 5.351555
2018-01-28 10:37 | 60025.42 | 2280.0005 | 5 | 7 | 3.694078 | -2.281844 | 3.058766 | 1.445227 | 12.89485 | 5.633122
2018-01-28 10:39 | 60145.42 | 2400.0009 | 5 | 7 | 3.679489 | -2.281811 | 3.058766 | 1.521295 | 12.89485 | 5.913563
2018-01-28 10:41 | 60265.42 | 2520.0005 | 5 | 7 | 3.665295 | -2.282107 | 3.058766 | 1.597364 | 12.89485 | 6.192918
2018-01-28 10:43 | 60385.42 | 2640.0009 | 5 | 7 | 3.651314 | -2.282193 | 3.058766 | 1.67343 | 12.89485 | 6.471181
2018-01-28 10:45 | 60505.42 | 2760.0006 | 5 | 7 | 3.639057 | -2.28218 | 3.058766 | 1.749495 | 12.89485 | 6.748442
2018-01-28 10:47 | 60625.42 | 2880.0009 | 5 | 7 | 3.628138 | -2.282029 | 3.058766 | 1.82556 | 12.89485 | 7.024821
2018-01-28 10:49 | 60745.42 | 3000.0013 | 5 | 7 | 3.617944 | -2.281874 | 3.058766 | 1.901627 | 12.89485 | 7.300415
2018-01-28 10:51 | 60865.42 | 3120.0008 | 5 | 7 | 3.607474 | -2.282172 | 3.058766 | 1.977697 | 12.89485 | 7.575235
2018-01-28 10:53 | 60985.42 | 3240.0005 | 5 | 7 | 3.597731 | -2.282137 | 3.058766 | 2.053758 | 12.89485 | 7.849247
2018-01-28 10:55 | 61105.42 | 3360.0001 | 5 | 7 | 3.588793 | -2.282135 | 3.058766 | 2.129832 | 12.89485 | 8.122596
2018-01-28 10:57 | 61225.42 | 3480.0005 | 5 | 7 | 3.580242 | -2.281816 | 3.058766 | 2.205898 | 12.89485 | 8.395258
2018-01-28 10:59 | 61345.42 | 3600.001 | 5 | 7 | 3.570905 | -2.282084 | 3.058766 | 2.281961 | 12.89485 | 8.667235
2018-01-28 11:01 | 61465.42 | 3720.0005 | 5 | 7 | 3.560244 | -2.282084 | 3.058766 | 2.358025 | 12.89485 | 8.938452
2018-01-28 11:03 | 61585.42 | 3840.0001 | 5 | 7 | 3.549517 | -2.282207 | 3.058766 | 2.434093 | 12.89485 | 9.208866
2018-01-28 11:05 | 61705.42 | 3960.0005 | 5 | 7 | 3.537964 | -2.282085 | 3.058766 | 2.510158 | 12.89485 | 9.478429
2018-01-28 11:07 | 61825.42 | 4080.0009 | 5 | 7 | 3.524536 | -2.28207 | 3.058766 | 2.586226 | 12.89485 | 9.747061
2018-01-28 11:09 | 61945.42 | 4200.0013 | 5 | 7 | 3.506741 | -2.282166 | 3.058766 | 2.662292 | 12.89485 | 10.01452
2018-01-28 11:11 | 62065.42 | 4320.0009 | 5 | 7 | 3.483305 | -2.282146 | 3.058766 | 2.738359 | 12.89485 | 10.28042
2018-01-28 11:13 | 62185.42 | 4440.0013 | 5 | 7 | 3.449728 | -2.282104 | 3.058766 | 2.814432 | 12.89485 | 10.54421
2018-01-28 11:15 | 62305.42 | 4560.0001 | 5 | 7 | 3.398098 | -2.282048 | 3.058766 | 2.890495 | 12.89485 | 10.80481
2018-01-28 11:17 | 62425.42 | 4680.0005 | 5 | 7 | 3.304408 | -2.2819 | 3.058766 | 2.966565 | 12.89485 | 11.06015
2018-01-28 11:19 | 62545.42 | 4800.0009 | 5 | 7 | 3.081218 | -2.281857 | 3.058766 | 3.042629 | 12.89485 | 11.30445
2018-01-28 11:20 | 62566.96 | 4821.5426 | 5 | 7 | 2.999998 | -2.28209 | 3.058766 | 3.056285 | 12.89485 | 11.34601
2018-01-28 11:22 | 62687.01 | 120.0011 | 6 | 7 | 3.351934 | 0 | 3.058766 | 3.056285 | 12.89485 | 11.34601
2018-01-28 11:24 | 62807.01 | 239.9999 | 6 | 7 | 3.367009 | 0 | 3.058766 | 3.056285 | 12.89485 | 11.34601
2018-01-28 11:25 | 62867.01 | 300.0043 | 6 | 7 | 3.370844 | 0 | 3.058766 | 3.056285 | 12.89485 | 11.34601
2018-01-28 11:25 | 62867.02 | 0.0024 | 7 | 8 | 3.370886 | 0 | 0 | 0 | 0 | 0
2018-01-28 11:27 | 62987.1 | 120.0006 | 2 | 8 | 4.018421 | 4.890083 | 0.1624116 | 0 | 0.6334351 | 0
2018-01-28 11:29 | 63107.1 | 240.0002 | 2 | 8 | 4.05879 | 4.890081 | 0.3253939 | 0 | 1.291727 | 0
2018-01-28 11:31 | 63227.1 | 360.0006 | 2 | 8 | 4.093412 | 4.890083 | 0.4883741 | 0 | 1.95619 | 0
2018-01-28 11:33 | 63347.1 | 480.0002 | 2 | 8 | 4.119455 | 4.890106 | 0.6513752 | 0 | 2.625646 | 0
2018-01-28 11:35 | 63467.1 | 600.0006 | 2 | 8 | 4.142581 | 4.890013 | 0.814364 | 0 | 3.298954 | 0
2018-01-28 11:37 | 63587.1 | 720.001 | 2 | 8 | 4.167821 | 4.890068 | 0.9773611 | 0 | 3.976203 | 0
2018-01-28 11:39 | 63707.1 | 840.0014 | 2 | 8 | 4.193122 | 4.890028 | 1.140359 | 0 | 4.65762 | 0
2018-01-28 11:41 | 63827.1 | 960.001 | 2 | 8 | 4.200281 | 4.586187 | 1.299523 | 0 | 5.32599 | 0
2018-01-28 11:43 | 63947.1 | 1080.0007 | 2 | 8 | 4.20031 | 4.228844 | 1.446391 | 0 | 5.942879 | 0
2018-01-28 11:45 | 64067.1 | 1200.0011 | 2 | 8 | 4.200289 | 3.873325 | 1.581454 | 0 | 6.510181 | 0
2018-01-28 11:47 | 64187.1 | 1320.0008 | 2 | 8 | 4.20028 | 3.518549 | 1.704571 | 0 | 7.027308 | 0
2018-01-28 11:48 | 64281.74 | 1414.6388 | 2 | 8 | 4.200278 | 3.259993 | 1.793639 | 0 | 7.401419 | 0
2018-01-28 11:50 | 64401.76 | 120.0014 | 3 | 8 | 4.221961 | 3.260019 | 1.901917 | 3.28e-10 | 7.857272 | 1.334e-09
2018-01-28 11:52 | 64521.76 | 240.0011 | 3 | 8 | 4.249309 | 3.259945 | 2.010581 | 3.28e-10 | 8.317491 | 1.334e-09
2018-01-28 11:54 | 64641.76 | 360.0006 | 3 | 8 | 4.281009 | 3.259979 | 2.119239 | 3.28e-10 | 8.780891 | 1.334e-09
2018-01-28 11:56 | 64761.76 | 480.0002 | 3 | 8 | 4.315728 | 3.260019 | 2.227898 | 3.28e-10 | 9.247938 | 1.334e-09
2018-01-28 11:58 | 64881.76 | 600.0014 | 3 | 8 | 4.351945 | 3.259953 | 2.336561 | 3.28e-10 | 9.718845 | 1.334e-09
2018-01-28 12:00 | 65001.76 | 720.001 | 3 | 8 | 4.390272 | 3.260029 | 2.445232 | 3.28e-10 | 10.19384 | 1.334e-09
2018-01-28 12:02 | 65121.76 | 840.0006 | 3 | 8 | 4.40027 | 2.835073 | 2.548067 | 3.28e-10 | 10.64621 | 1.334e-09
2018-01-28 12:04 | 65241.76 | 960.0009 | 3 | 8 | 4.400294 | 2.414814 | 2.63533 | 3.28e-10 | 11.03019 | 1.334e-09
2018-01-28 12:06 | 65361.76 | 1080.0006 | 3 | 8 | 4.4003 | 2.076159 | 2.709991 | 3.28e-10 | 11.35872 | 1.334e-09
2018-01-28 12:08 | 65481.76 | 1200.0001 | 3 | 8 | 4.400277 | 1.792734 | 2.774322 | 3.28e-10 | 11.6418 | 1.334e-09
2018-01-28 12:10 | 65601.76 | 1320.0006 | 3 | 8 | 4.400252 | 1.553105 | 2.829997 | 3.28e-10 | 11.88678 | 1.334e-09
2018-01-28 12:12 | 65721.76 | 1440.0018 | 3 | 8 | 4.40022 | 1.342794 | 2.87821 | 3.28e-10 | 12.09893 | 1.334e-09
2018-01-28 12:14 | 65841.76 | 1560.0015 | 3 | 8 | 4.400249 | 1.167713 | 2.91995 | 3.28e-10 | 12.2826 | 1.334e-09
2018-01-28 12:16 | 65961.76 | 1680.0003 | 3 | 8 | 4.400257 | 1.024352 | 2.956404 | 3.28e-10 | 12.44301 | 1.334e-09
2018-01-28 12:18 | 66081.76 | 1800.0007 | 3 | 8 | 4.400234 | 0.9040985 | 2.988477 | 3.28e-10 | 12.58413 | 1.334e-09
2018-01-28 12:20 | 66201.76 | 1920.0004 | 3 | 8 | 4.400237 | 0.7990656 | 3.016818 | 3.28e-10 | 12.70884 | 1.334e-09
2018-01-28 12:22 | 66321.76 | 2040.0007 | 3 | 8 | 4.400217 | 0.7039251 | 3.041832 | 3.28e-10 | 12.81891 | 1.334e-09
2018-01-28 12:24 | 66400.31 | 2118.5531 | 3 | 8 | 4.400218 | 0.6519995 | 3.056616 | 3.28e-10 | 12.88396 | 1.334e-09
2018-01-28 12:26 | 66520.35 | 120.0011 | 4 | 8 | 4.340289 | 0 | 3.056616 | 3.28e-10 | 12.88396 | 1.334e-09
2018-01-28 12:28 | 66640.35 | 240.0008 | 4 | 8 | 4.333991 | 0 | 3.056616 | 3.28e-10 | 12.88396 | 1.334e-09
2018-01-28 12:29 | 66700.35 | 300.0036 | 4 | 8 | 4.332154 | 0 | 3.056616 | 3.28e-10 | 12.88396 | 1.334e-09
2018-01-28 12:31 | 66820.43246 | 120.0014 | 5 | 8 | 4.125299 | -2.281834 | 3.056616 | 0.07605471 | 12.88396 | 0.3160219
2018-01-28 12:33 | 66940.43196 | 240.0009 | 5 | 8 | 4.091263 | -2.281916 | 3.056616 | 0.1521247 | 12.88396 | 0.628489
2018-01-28 12:35 | 67060.43236 | 360.0013 | 5 | 8 | 4.061115 | -2.281797 | 3.056616 | 0.2281826 | 12.88396 | 0.9385035
2018-01-28 12:37 | 67180.43116 | 480.0001 | 5 | 8 | 4.032303 | -2.282159 | 3.056616 | 0.3042413 | 12.88396 | 1.246287
2018-01-28 12:39 | 67300.43246 | 600.0014 | 5 | 8 | 4.003603 | -2.282195 | 3.056616 | 0.3803084 | 12.88396 | 1.551924
2018-01-28 12:41 | 67420.43196 | 720.0009 | 5 | 8 | 3.974535 | -2.282166 | 3.056616 | 0.4563718 | 12.88396 | 1.855343
2018-01-28 12:43 | 67540.43236 | 840.0013 | 5 | 8 | 3.947208 | -2.282144 | 3.056616 | 0.5324461 | 12.88396 | 2.156653
2018-01-28 12:45 | 67660.43196 | 960.0009 | 5 | 8 | 3.921282 | -2.28213 | 3.056616 | 0.60851 | 12.88396 | 2.455896
2018-01-28 12:47 | 67780.43156 | 1080.0005 | 5 | 8 | 3.896016 | -2.281905 | 3.056616 | 0.684577 | 12.88396 | 2.753218
2018-01-28 12:49 | 67900.43196 | 1200.0009 | 5 | 8 | 3.869938 | -2.281833 | 3.056616 | 0.7606444 | 12.88396 | 3.048594
2018-01-28 12:51 | 68020.43156 | 1320.0005 | 5 | 8 | 3.844363 | -2.281822 | 3.056616 | 0.8367025 | 12.88396 | 3.341942
2018-01-28 12:53 | 68140.43196 | 1440.0009 | 5 | 8 | 3.82158 | -2.282159 | 3.056616 | 0.9127734 | 12.88396 | 3.633504
2018-01-28 12:55 | 68260.43246 | 1560.0014 | 5 | 8 | 3.801186 | -2.28216 | 3.056616 | 0.9888346 | 12.88396 | 3.923392
2018-01-28 12:57 | 68380.43196 | 1680.0009 | 5 | 8 | 3.781462 | -2.282122 | 3.056616 | 1.064899 | 12.88396 | 4.211778
2018-01-28 12:59 | 68500.43236 | 1800.0013 | 5 | 8 | 3.761695 | -2.281967 | 3.056616 | 1.140971 | 12.88396 | 4.498682
2018-01-28 13:01 | 68620.43196 | 1920.0009 | 5 | 8 | 3.743551 | -2.2819 | 3.056616 | 1.217036 | 12.88396 | 4.784116
2018-01-28 13:03 | 68740.43236 | 2040.0013 | 5 | 8 | 3.726432 | -2.281919 | 3.056616 | 1.293105 | 12.88396 | 5.068225
2018-01-28 13:05 | 68860.43116 | 2160.0001 | 5 | 8 | 3.710076 | -2.281909 | 3.056616 | 1.369168 | 12.88396 | 5.351046
2018-01-28 13:07 | 68980.43236 | 2280.0013 | 5 | 8 | 3.693635 | -2.282152 | 3.056616 | 1.44523 | 12.88396 | 5.632617
2018-01-28 13:09 | 69100.43116 | 2400.0001 | 5 | 8 | 3.677969 | -2.282034 | 3.056616 | 1.521296 | 12.88396 | 5.912969
2018-01-28 13:11 | 69220.43156 | 2520.0005 | 5 | 8 | 3.66388 | -2.28216 | 3.056616 | 1.597368 | 12.88396 | 6.192218
2018-01-28 13:13 | 69340.43356 | 2640.0025 | 5 | 8 | 3.651183 | -2.281813 | 3.056616 | 1.673435 | 12.88396 | 6.470428
2018-01-28 13:15 | 69460.43156 | 2760.0005 | 5 | 8 | 3.639003 | -2.282152 | 3.056616 | 1.749496 | 12.88396 | 6.747675
2018-01-28 13:17 | 69580.43196 | 2880.0009 | 5 | 8 | 3.626903 | -2.282101 | 3.056616 | 1.825564 | 12.88396 | 7.024018
2018-01-28 13:19 | 69700.43156 | 3000.0005 | 5 | 8 | 3.616382 | -2.28215 | 3.056616 | 1.90163 | 12.88396 | 7.299497
2018-01-28 13:21 | 69820.43196 | 3120.0009 | 5 | 8 | 3.606916 | -2.282159 | 3.056616 | 1.977702 | 12.88396 | 7.574235
2018-01-28 13:23 | 69940.43156 | 3240.0005 | 5 | 8 | 3.597953 | -2.282155 | 3.056616 | 2.05377 | 12.88396 | 7.848269
2018-01-28 13:25 | 70060.43206 | 3360.001 | 5 | 8 | 3.588507 | -2.281922 | 3.056616 | 2.129833 | 12.88396 | 8.121589
2018-01-28 13:27 | 70180.43326 | 3480.0022 | 5 | 8 | 3.578942 | -2.281856 | 3.056616 | 2.2059 | 12.88396 | 8.394185
2018-01-28 13:29 | 70300.43116 | 3600.0001 | 5 | 8 | 3.56971 | -2.28214 | 3.056616 | 2.281967 | 12.88396 | 8.666073
2018-01-28 13:31 | 70420.43156 | 3720.0005 | 5 | 8 | 3.560412 | -2.282173 | 3.056616 | 2.35804 | 12.88396 | 8.937279
2018-01-28 13:33 | 70540.43196 | 3840.0009 | 5 | 8 | 3.549765 | -2.282177 | 3.056616 | 2.434106 | 12.88396 | 9.207713
2018-01-28 13:35 | 70660.43126 | 3960.0002 | 5 | 8 | 3.536615 | -2.282125 | 3.056616 | 2.510169 | 12.88396 | 9.477233
2018-01-28 13:37 | 70780.43196 | 4080.0009 | 5 | 8 | 3.522688 | -2.281936 | 3.056616 | 2.586243 | 12.88396 | 9.745755
2018-01-28 13:39 | 70900.43166 | 4200.0006 | 5 | 8 | 3.506164 | -2.282184 | 3.056616 | 2.662308 | 12.88396 | 10.0131
2018-01-28 13:41 | 71020.43116 | 4320.0001 | 5 | 8 | 3.483878 | -2.28216 | 3.056616 | 2.738372 | 12.88396 | 10.27901
2018-01-28 13:43 | 71140.43236 | 4440.0013 | 5 | 8 | 3.449112 | -2.281862 | 3.056616 | 2.814438 | 12.88396 | 10.54279
2018-01-28 13:45 | 71260.43116 | 4560.0001 | 5 | 8 | 3.394248 | -2.282119 | 3.056616 | 2.890497 | 12.88396 | 10.80319
2018-01-28 13:47 | 71380.43156 | 4680.0005 | 5 | 8 | 3.299407 | -2.282152 | 3.056616 | 2.966573 | 12.88396 | 11.05821
2018-01-28 13:49 | 71500.43116 | 4800.0001 | 5 | 8 | 3.075378 | -2.282188 | 3.056616 | 3.04263 | 12.88396 | 11.30213
2018-01-28 13:49 | 71520.08306 | 4819.652 | 5 | 8 | 2.999976 | -2.281761 | 3.056616 | 3.055094 | 12.88396 | 11.34002
2018-01-28 13:51 | 71640.13 | 120.0011 | 6 | 8 | 3.347888 | 0 | 3.056616 | 3.055094 | 12.88396 | 11.34002
2018-01-28 13:53 | 71760.12 | 239.9999 | 6 | 8 | 3.363011 | 0 | 3.056616 | 3.055094 | 12.88396 | 11.34002
2018-01-28 13:54 | 71820.13 | 300.0012 | 6 | 8 | 3.366804 | 0 | 3.056616 | 3.055094 | 12.88396 | 11.34002
2018-01-28 13:54 | 71820.13 | 0.0023 | 7 | 9 | 3.366747 | 0 | 0 | 0 | 0 | 0
2018-01-28 13:56 | 71940.22 | 120.0006 | 2 | 9 | 4.018655 | 4.889982 | 0.1624147 | 8.95e-10 | 0.633379 | 3.014e-09
2018-01-28 13:58 | 72060.22 | 240.0002 | 2 | 9 | 4.056659 | 4.890194 | 0.3254052 | 8.95e-10 | 1.291513 | 3.014e-09
2018-01-28 14:00 | 72180.22 | 360.0014 | 2 | 9 | 4.091873 | 4.890146 | 0.4883933 | 8.95e-10 | 1.95568 | 3.014e-09
2018-01-28 14:02 | 72300.22 | 480.0002 | 2 | 9 | 4.120471 | 4.890118 | 0.6513849 | 8.95e-10 | 2.625053 | 3.014e-09
2018-01-28 14:04 | 72420.22 | 600.0006 | 2 | 9 | 4.143713 | 4.890089 | 0.8143854 | 8.95e-10 | 3.298606 | 3.014e-09
2018-01-28 14:06 | 72540.22 | 720.0003 | 2 | 9 | 4.166743 | 4.89006 | 0.9773698 | 8.95e-10 | 3.975846 | 3.014e-09
2018-01-28 14:08 | 72660.22 | 840.0014 | 2 | 9 | 4.190938 | 4.890078 | 1.140366 | 8.95e-10 | 4.656956 | 3.014e-09
2018-01-28 14:10 | 72780.22 | 960.0011 | 2 | 9 | 4.20027 | 4.590622 | 1.300028 | 8.95e-10 | 5.327308 | 3.014e-09
2018-01-28 14:12 | 72900.22 | 1080.0014 | 2 | 9 | 4.200305 | 4.210859 | 1.446544 | 8.95e-10 | 5.942717 | 3.014e-09
2018-01-28 14:14 | 73020.22 | 1200.0003 | 2 | 9 | 4.200307 | 3.867197 | 1.58113 | 8.95e-10 | 6.508016 | 3.014e-09
2018-01-28 14:16 | 73140.22 | 1320.0015 | 2 | 9 | 4.200262 | 3.537605 | 1.704536 | 8.95e-10 | 7.026359 | 3.014e-09
2018-01-28 14:18 | 73240.95 | 1420.728 | 2 | 9 | 4.200294 | 3.259983 | 1.799647 | 8.95e-10 | 7.425849 | 3.014e-09
2018-01-28 14:20 | 73360.95 | 120.0004 | 3 | 9 | 4.223713 | 3.260029 | 1.907923 | 1.199e-09 | 7.88178 | 4.292e-09
2018-01-28 14:22 | 73480.95 | 240.0001 | 3 | 9 | 4.252073 | 3.260046 | 2.016585 | 1.199e-09 | 8.342255 | 4.292e-09
2018-01-28 14:24 | 73600.95 | 360.0012 | 3 | 9 | 4.282909 | 3.260019 | 2.125243 | 1.199e-09 | 8.80593 | 4.292e-09
2018-01-28 14:26 | 73720.95 | 480.0001 | 3 | 9 | 4.316171 | 3.260042 | 2.233907 | 1.199e-09 | 9.273105 | 4.292e-09
2018-01-28 14:28 | 73840.95 | 600.0005 | 3 | 9 | 4.353128 | 3.260088 | 2.342566 | 1.199e-09 | 9.74406 | 4.292e-09
2018-01-28 14:30 | 73960.95 | 720.0009 | 3 | 9 | 4.393301 | 3.260017 | 2.45124 | 1.199e-09 | 10.21932 | 4.292e-09
2018-01-28 14:32 | 74080.95 | 840.0021 | 3 | 9 | 4.400294 | 2.803194 | 2.552952 | 1.199e-09 | 10.66681 | 4.292e-09
2018-01-28 14:34 | 74200.95 | 960.0009 | 3 | 9 | 4.400301 | 2.408953 | 2.639606 | 1.199e-09 | 11.04812 | 4.292e-09
2018-01-28 14:36 | 74320.95 | 1080.0004 | 3 | 9 | 4.400277 | 2.069002 | 2.714105 | 1.199e-09 | 11.37593 | 4.292e-09
2018-01-28 14:38 | 74440.95 | 1200.0009 | 3 | 9 | 4.40028 | 1.772329 | 2.777997 | 1.199e-09 | 11.65708 | 4.292e-09
2018-01-28 14:40 | 74560.95 | 1320.0014 | 3 | 9 | 4.400275 | 1.531526 | 2.832927 | 1.199e-09 | 11.89878 | 4.292e-09
2018-01-28 14:42 | 74680.95 | 1440.0018 | 3 | 9 | 4.400291 | 1.332831 | 2.88056 | 1.199e-09 | 12.10838 | 4.292e-09
2018-01-28 14:44 | 74800.95 | 1560.0014 | 3 | 9 | 4.400239 | 1.165651 | 2.922126 | 1.199e-09 | 12.29128 | 4.292e-09
2018-01-28 14:46 | 74920.95 | 1680.001 | 3 | 9 | 4.400223 | 1.018653 | 2.958487 | 1.199e-09 | 12.45128 | 4.292e-09
2018-01-28 14:48 | 75040.95 | 1800.0014 | 3 | 9 | 4.400218 | 0.8926916 | 2.990271 | 1.199e-09 | 12.59114 | 4.292e-09
2018-01-28 14:50 | 75160.95 | 1920.0002 | 3 | 9 | 4.400257 | 0.7898426 | 3.018259 | 1.199e-09 | 12.71429 | 4.292e-09
2018-01-28 14:52 | 75280.95 | 2040.0006 | 3 | 9 | 4.400225 | 0.7029057 | 3.043077 | 1.199e-09 | 12.82349 | 4.292e-09
2018-01-28 14:53 | 75358.65 | 2117.7011 | 3 | 9 | 4.400209 | 0.6519823 | 3.057689 | 1.199e-09 | 12.88779 | 4.292e-09
2018-01-28 14:55 | 75478.70062 | 120.0014 | 4 | 9 | 4.340727 | 0 | 3.057689 | 1.199e-09 | 12.88779 | 4.292e-09
2018-01-28 14:57 | 75598.69942 | 240.0002 | 4 | 9 | 4.334572 | 0 | 3.057689 | 1.199e-09 | 12.88779 | 4.292e-09
2018-01-28 14:58 | 75658.69982 | 300.0006 | 4 | 9 | 4.332736 | 0 | 3.057689 | 1.199e-09 | 12.88779 | 4.292e-09
2018-01-28 15:00 | 75778.78 | 120.0014 | 5 | 9 | 4.126634 | -2.281871 | 3.057689 | 0.07605413 | 12.88779 | 0.316069
2018-01-28 15:02 | 75898.78 | 240.0001 | 5 | 9 | 4.093507 | -2.281819 | 3.057689 | 0.1521204 | 12.88779 | 0.6286711
2018-01-28 15:04 | 76018.78 | 360.0005 | 5 | 9 | 4.06266 | -2.282155 | 3.057689 | 0.2281859 | 12.88779 | 0.9388736
2018-01-28 15:06 | 76138.78 | 480.0001 | 5 | 9 | 4.032724 | -2.282132 | 3.057689 | 0.3042477 | 12.88779 | 1.246734
2018-01-28 15:08 | 76258.78 | 600.0013 | 5 | 9 | 4.004206 | -2.282153 | 3.057689 | 0.3803102 | 12.88779 | 1.552384
2018-01-28 15:10 | 76378.78 | 720.0001 | 5 | 9 | 3.976585 | -2.282104 | 3.057689 | 0.4563704 | 12.88779 | 1.85589
2018-01-28 15:12 | 76498.78 | 840.0013 | 5 | 9 | 3.949353 | -2.282025 | 3.057689 | 0.5324451 | 12.88779 | 2.157371
2018-01-28 15:14 | 76618.78 | 960.0009 | 5 | 9 | 3.92217 | -2.28211 | 3.057689 | 0.6085071 | 12.88779 | 2.456726
2018-01-28 15:16 | 76738.78 | 1080.0005 | 5 | 9 | 3.896469 | -2.282175 | 3.057689 | 0.6845788 | 12.88779 | 2.754109
2018-01-28 15:18 | 76858.78 | 1200.0001 | 5 | 9 | 3.871138 | -2.28194 | 3.057689 | 0.7606359 | 12.88779 | 3.049495
2018-01-28 15:20 | 76978.78 | 1320.0014 | 5 | 9 | 3.846576 | -2.28207 | 3.057689 | 0.8367081 | 12.88779 | 3.343042
2018-01-28 15:22 | 77098.78 | 1440.0009 | 5 | 9 | 3.823163 | -2.28214 | 3.057689 | 0.9127774 | 12.88779 | 3.634753
2018-01-28 15:24 | 77218.78 | 1560.0005 | 5 | 9 | 3.801605 | -2.28218 | 3.057689 | 0.9888475 | 12.88779 | 3.924744
2018-01-28 15:26 | 77338.78 | 1680.0009 | 5 | 9 | 3.782004 | -2.282188 | 3.057689 | 1.064913 | 12.88779 | 4.213162
2018-01-28 15:28 | 77458.78 | 1800.0005 | 5 | 9 | 3.763487 | -2.282132 | 3.057689 | 1.140975 | 12.88779 | 4.500117
2018-01-28 15:30 | 77578.78 | 1920.0001 | 5 | 9 | 3.745383 | -2.281796 | 3.057689 | 1.217039 | 12.88779 | 4.785693
2018-01-28 15:32 | 77698.78 | 2040.0005 | 5 | 9 | 3.727062 | -2.282159 | 3.057689 | 1.293112 | 12.88779 | 5.069915
2018-01-28 15:34 | 77818.78 | 2160.0001 | 5 | 9 | 3.710152 | -2.281849 | 3.057689 | 1.369174 | 12.88779 | 5.352751
2018-01-28 15:36 | 77938.78 | 2280.0005 | 5 | 9 | 3.694453 | -2.28215 | 3.057689 | 1.445239 | 12.88779 | 5.63436
2018-01-28 15:38 | 78058.78 | 2400.0001 | 5 | 9 | 3.679642 | -2.28217 | 3.057689 | 1.521305 | 12.88779 | 5.914815
2018-01-28 15:40 | 78178.78 | 2520.0005 | 5 | 9 | 3.665144 | -2.282157 | 3.057689 | 1.597382 | 12.88779 | 6.194203
2018-01-28 15:42 | 78298.78 | 2640.001 | 5 | 9 | 3.651353 | -2.281938 | 3.057689 | 1.673444 | 12.88779 | 6.472445
2018-01-28 15:44 | 78418.78 | 2760.0013 | 5 | 9 | 3.639121 | -2.282182 | 3.057689 | 1.749516 | 12.88779 | 6.749737
2018-01-28 15:46 | 78538.78 | 2880.0001 | 5 | 9 | 3.628208 | -2.281853 | 3.057689 | 1.825582 | 12.88779 | 7.026125
2018-01-28 15:48 | 78658.78 | 3000.0013 | 5 | 9 | 3.6178 | -2.281802 | 3.057689 | 1.901645 | 12.88779 | 7.3017
2018-01-28 15:50 | 78778.78 | 3120.0001 | 5 | 9 | 3.607093 | -2.282124 | 3.057689 | 1.977709 | 12.88779 | 7.576477
2018-01-28 15:52 | 78898.78 | 3240.0005 | 5 | 9 | 3.597519 | -2.282107 | 3.057689 | 2.053781 | 12.88779 | 7.850504
2018-01-28 15:54 | 79018.78 | 3360.0009 | 5 | 9 | 3.588558 | -2.282032 | 3.057689 | 2.129847 | 12.88779 | 8.123808
2018-01-28 15:56 | 79138.78 | 3480.0005 | 5 | 9 | 3.579886 | -2.282088 | 3.057689 | 2.205913 | 12.88779 | 8.39645
2018-01-28 15:58 | 79258.78 | 3600.0001 | 5 | 9 | 3.570162 | -2.282146 | 3.057689 | 2.281977 | 12.88779 | 8.668393
2018-01-28 16:00 | 79378.78 | 3720.0013 | 5 | 9 | 3.55961 | -2.28207 | 3.057689 | 2.358049 | 12.88779 | 8.939579
2018-01-28 16:02 | 79498.78 | 3840.0001 | 5 | 9 | 3.548934 | -2.282146 | 3.057689 | 2.434117 | 12.88779 | 9.209949
2018-01-28 16:04 | 79618.78 | 3960.0005 | 5 | 9 | 3.537388 | -2.282132 | 3.057689 | 2.510179 | 12.88779 | 9.479456
2018-01-28 16:06 | 79738.78 | 4080.0001 | 5 | 9 | 3.52361 | -2.282117 | 3.057689 | 2.586247 | 12.88779 | 9.748032
2018-01-28 16:08 | 79858.78 | 4200.0013 | 5 | 9 | 3.505544 | -2.282195 | 3.057689 | 2.662311 | 12.88779 | 10.0154
2018-01-28 16:10 | 79978.78 | 4320.0001 | 5 | 9 | 3.482109 | -2.282095 | 3.057689 | 2.738381 | 12.88779 | 10.28122
2018-01-28 16:12 | 80098.78 | 4440.0005 | 5 | 9 | 3.448577 | -2.282114 | 3.057689 | 2.814451 | 12.88779 | 10.54491
2018-01-28 16:14 | 80218.78 | 4560.0009 | 5 | 9 | 3.396159 | -2.28221 | 3.057689 | 2.890515 | 12.88779 | 10.8054
2018-01-28 16:16 | 80338.78 | 4680.0005 | 5 | 9 | 3.30028 | -2.282192 | 3.057689 | 2.966579 | 12.88779 | 11.06051
2018-01-28 16:18 | 80458.78 | 4800.0001 | 5 | 9 | 3.071866 | -2.281898 | 3.057689 | 3.042654 | 12.88779 | 11.30439
2018-01-28 16:18 | 80477.5 | 4818.7232 | 5 | 9 | 2.999979 | -2.282104 | 3.057689 | 3.054522 | 12.88779 | 11.34044
2018-01-28 16:20 | 80597.54 | 120.0005 | 6 | 9 | 3.350889 | 0 | 3.057689 | 3.054522 | 12.88779 | 11.34044
2018-01-28 16:22 | 80717.55 | 240.0009 | 6 | 9 | 3.36586 | 0 | 3.057689 | 3.054522 | 12.88779 | 11.34044
2018-01-28 16:23 | 80777.55 | 300.0045 | 6 | 9 | 3.369623 | 0 | 3.057689 | 3.054522 | 12.88779 | 11.34044
2018-01-28 16:23 | 80777.56 | 0.0026 | 7 | 10 | 3.369738 | 0 | 0 | 0 | 0 | 0
2018-01-28 16:25 | 80897.64 | 120.0014 | 2 | 10 | 4.019669 | 4.8901 | 0.1623993 | 0 | 0.6334571 | 0
2018-01-28 16:27 | 81017.64 | 240.0011 | 2 | 10 | 4.059233 | 4.890129 | 0.325406 | 0 | 1.291991 | 0
2018-01-28 16:29 | 81137.64 | 360.0014 | 2 | 10 | 4.093748 | 4.890127 | 0.4883988 | 0 | 1.956566 | 0
2018-01-28 16:31 | 81257.64 | 480.001 | 2 | 10 | 4.119611 | 4.890144 | 0.6513709 | 0 | 2.625927 | 0
2018-01-28 16:33 | 81377.64 | 600.0006 | 2 | 10 | 4.143183 | 4.890114 | 0.8143771 | 0 | 3.299366 | 0
2018-01-28 16:35 | 81497.64 | 720.0002 | 2 | 10 | 4.168622 | 4.890072 | 0.9773747 | 0 | 3.976754 | 0
2018-01-28 16:37 | 81617.64 | 840.0015 | 2 | 10 | 4.19341 | 4.890038 | 1.140374 | 0 | 4.658247 | 0
2018-01-28 16:39 | 81737.64 | 960.0011 | 2 | 10 | 4.200286 | 4.58436 | 1.299429 | 0 | 5.326171 | 0
2018-01-28 16:41 | 81857.64 | 1080.0015 | 2 | 10 | 4.200305 | 4.221956 | 1.446195 | 0 | 5.942632 | 0
2018-01-28 16:43 | 81977.64 | 1200.0011 | 2 | 10 | 4.200341 | 3.859446 | 1.58096 | 0 | 6.508684 | 0
2018-01-28 16:45 | 82097.64 | 1320.0007 | 2 | 10 | 4.200271 | 3.507204 | 1.70361 | 0 | 7.023852 | 0
2018-01-28 16:47 | 82188.83 | 1411.1843 | 2 | 10 | 4.200292 | 3.259995 | 1.789301 | 0 | 7.383778 | 0
2018-01-28 16:49 | 82308.84 | 120.0013 | 3 | 10 | 4.221953 | 3.259975 | 1.897572 | 0 | 7.839607 | 0
2018-01-28 16:51 | 82428.84 | 240.0002 | 3 | 10 | 4.249389 | 3.26005 | 2.006241 | 0 | 8.299851 | 0
2018-01-28 16:53 | 82548.84 | 360.0022 | 3 | 10 | 4.2813 | 3.260056 | 2.114912 | 0 | 8.763327 | 0
2018-01-28 16:55 | 82668.84 | 480.001 | 3 | 10 | 4.315707 | 3.260056 | 2.223564 | 0 | 9.230358 | 0
2018-01-28 16:57 | 82788.84 | 600.0006 | 3 | 10 | 4.351714 | 3.260014 | 2.332237 | 0 | 9.701294 | 0
2018-01-28 16:59 | 82908.84 | 720.0001 | 3 | 10 | 4.389742 | 3.260031 | 2.44089 | 0 | 10.17616 | 0
2018-01-28 17:01 | 83028.84 | 840.0006 | 3 | 10 | 4.400306 | 2.840324 | 2.543913 | 0 | 10.62935 | 0
2018-01-28 17:03 | 83148.84 | 960.0002 | 3 | 10 | 4.40028 | 2.420481 | 2.631321 | 0 | 11.01397 | 0
2018-01-28 17:05 | 83268.84 | 1080.0013 | 3 | 10 | 4.400288 | 2.080719 | 2.706166 | 0 | 11.34331 | 0
2018-01-28 17:07 | 83388.84 | 1200.0002 | 3 | 10 | 4.400268 | 1.798067 | 2.770657 | 0 | 11.62708 | 0
2018-01-28 17:09 | 83508.84 | 1320.0013 | 3 | 10 | 4.400248 | 1.556665 | 2.826483 | 0 | 11.87274 | 0
2018-01-28 17:11 | 83628.84 | 1440.0019 | 3 | 10 | 4.400255 | 1.345531 | 2.874796 | 0 | 12.08532 | 0
2018-01-28 17:13 | 83748.84 | 1560.0031 | 3 | 10 | 4.400277 | 1.171252 | 2.916625 | 0 | 12.26938 | 0
2018-01-28 17:15 | 83868.84 | 1680.0019 | 3 | 10 | 4.400201 | 1.026636 | 2.953192 | 0 | 12.43029 | 0
2018-01-28 17:17 | 83988.84 | 1800.0022 | 3 | 10 | 4.400237 | 0.9064493 | 2.985383 | 0 | 12.57193 | 0
2018-01-28 17:19 | 84108.84 | 1920.0027 | 3 | 10 | 4.40021 | 0.8008518 | 3.013809 | 0 | 12.69701 | 0
2018-01-28 17:21 | 84228.84 | 2040.0024 | 3 | 10 | 4.400226 | 0.7068195 | 3.038874 | 0 | 12.80731 | 0
2018-01-28 17:22 | 84310.65 | 2121.8149 | 3 | 10 | 4.4002 | 0.6519871 | 3.054303 | 0 | 12.8752 | 0
2018-01-28 17:24 | 84430.7 | 120.0005 | 4 | 10 | 4.340555 | 0 | 3.054303 | 0 | 12.8752 | 0
2018-01-28 17:26 | 84550.7 | 240.0009 | 4 | 10 | 4.334266 | 0 | 3.054303 | 0 | 12.8752 | 0
2018-01-28 17:27 | 84610.7 | 300.0036 | 4 | 10 | 4.332434 | 0 | 3.054303 | 0 | 12.8752 | 0
2018-01-28 17:29 | 84730.78558 | 120.0006 | 5 | 10 | 4.126162 | -2.282139 | 3.054303 | 0.07605451 | 12.8752 | 0.3160812
2018-01-28 17:31 | 84850.78598 | 240.001 | 5 | 10 | 4.092459 | -2.282157 | 3.054303 | 0.1521211 | 12.8752 | 0.6286174
2018-01-28 17:33 | 84970.78628 | 360.0013 | 5 | 10 | 4.062419 | -2.28216 | 3.054303 | 0.2281846 | 12.8752 | 0.9387513
2018-01-28 17:35 | 85090.78518 | 480.0002 | 5 | 10 | 4.033706 | -2.281762 | 3.054303 | 0.3042466 | 12.8752 | 1.246654
2018-01-28 17:37 | 85210.78548 | 600.0005 | 5 | 10 | 4.00476 | -2.28217 | 3.054303 | 0.3803058 | 12.8752 | 1.552358
2018-01-28 17:39 | 85330.78588 | 720.0009 | 5 | 10 | 3.975771 | -2.28218 | 3.054303 | 0.4563709 | 12.8752 | 1.855865
2018-01-28 17:41 | 85450.78628 | 840.0013 | 5 | 10 | 3.9485 | -2.282117 | 3.054303 | 0.5324385 | 12.8752 | 2.157247
2018-01-28 17:43 | 85570.78588 | 960.0009 | 5 | 10 | 3.922601 | -2.282092 | 3.054303 | 0.6085054 | 12.8752 | 2.456601
2018-01-28 17:45 | 85690.78628 | 1080.0013 | 5 | 10 | 3.897128 | -2.282166 | 3.054303 | 0.6845716 | 12.8752 | 2.75401
2018-01-28 17:47 | 85810.78508 | 1200.0001 | 5 | 10 | 3.870717 | -2.282188 | 3.054303 | 0.7606387 | 12.8752 | 3.049455
2018-01-28 17:49 | 85930.78628 | 1320.0013 | 5 | 10 | 3.845549 | -2.281836 | 3.054303 | 0.8367006 | 12.8752 | 3.342897
2018-01-28 17:51 | 86050.78508 | 1440.0001 | 5 | 10 | 3.822751 | -2.282087 | 3.054303 | 0.9127755 | 12.8752 | 3.634563
2018-01-28 17:53 | 86170.78628 | 1560.0013 | 5 | 10 | 3.802363 | -2.281826 | 3.054303 | 0.9888368 | 12.8752 | 3.924545
2018-01-28 17:55 | 86290.78588 | 1680.0009 | 5 | 10 | 3.782349 | -2.282002 | 3.054303 | 1.064902 | 12.8752 | 4.213014
2018-01-28 17:57 | 86410.78548 | 1800.0005 | 5 | 10 | 3.762674 | -2.281967 | 3.054303 | 1.140966 | 12.8752 | 4.499958
2018-01-28 17:59 | 86530.78508 | 1920.0001 | 5 | 10 | 3.744527 | -2.28218 | 3.054303 | 1.217036 | 12.8752 | 4.785486
2018-01-28 18:01 | 86650.78628 | 2040.0013 | 5 | 10 | 3.727458 | -2.282125 | 3.054303 | 1.293104 | 12.8752 | 5.069667
2018-01-28 18:03 | 86770.78518 | 2160.0002 | 5 | 10 | 3.710907 | -2.282212 | 3.054303 | 1.369164 | 12.8752 | 5.352548
2018-01-28 18:05 | 86890.78628 | 2280.0013 | 5 | 10 | 3.694241 | -2.282153 | 3.054303 | 1.445232 | 12.8752 | 5.634197
2018-01-28 18:07 | 87010.78508 | 2400.0001 | 5 | 10 | 3.678885 | -2.281759 | 3.054303 | 1.521296 | 12.8752 | 5.914601
2018-01-28 18:09 | 87130.78548 | 2520.0005 | 5 | 10 | 3.664881 | -2.282085 | 3.054303 | 1.597363 | 12.8752 | 6.193902
2018-01-28 18:11 | 87250.78508 | 2640.0001 | 5 | 10 | 3.652139 | -2.281814 | 3.054303 | 1.673436 | 12.8752 | 6.472211
2018-01-28 18:13 | 87370.78628 | 2760.0013 | 5 | 10 | 3.639753 | -2.281807 | 3.054303 | 1.749497 | 12.8752 | 6.749524
2018-01-28 18:15 | 87490.78518 | 2880.0002 | 5 | 10 | 3.627673 | -2.282152 | 3.054303 | 1.825569 | 12.8752 | 7.025937
2018-01-28 18:17 | 87610.78628 | 3000.0013 | 5 | 10 | 3.617145 | -2.28217 | 3.054303 | 1.901633 | 12.8752 | 7.301466
2018-01-28 18:19 | 87730.78588 | 3120.0009 | 5 | 10 | 3.607646 | -2.282166 | 3.054303 | 1.977695 | 12.8752 | 7.576225
2018-01-28 18:21 | 87850.78628 | 3240.0013 | 5 | 10 | 3.598443 | -2.28213 | 3.054303 | 2.053768 | 12.8752 | 7.850319
2018-01-28 18:23 | 87970.78508 | 3360.0001 | 5 | 10 | 3.588544 | -2.282041 | 3.054303 | 2.129837 | 12.8752 | 8.123683
2018-01-28 18:25 | 88090.78628 | 3480.0013 | 5 | 10 | 3.579157 | -2.282119 | 3.054303 | 2.2059 | 12.8752 | 8.396277
2018-01-28 18:27 | 88210.78598 | 3600.001 | 5 | 10 | 3.569966 | -2.282179 | 3.054303 | 2.281971 | 12.8752 | 8.668197
2018-01-28 18:29 | 88330.78628 | 3720.0013 | 5 | 10 | 3.560723 | -2.282173 | 3.054303 | 2.358034 | 12.8752 | 8.939397
2018-01-28 18:31 | 88450.78508 | 3840.0001 | 5 | 10 | 3.549751 | -2.28217 | 3.054303 | 2.434092 | 12.8752 | 9.209814
2018-01-28 18:33 | 88570.78628 | 3960.0013 | 5 | 10 | 3.536662 | -2.282124 | 3.054303 | 2.510165 | 12.8752 | 9.479362
2018-01-28 18:35 | 88690.78508 | 4080.0001 | 5 | 10 | 3.52277 | -2.282119 | 3.054303 | 2.586237 | 12.8752 | 9.747886
2018-01-28 18:37 | 88810.78548 | 4200.0005 | 5 | 10 | 3.506382 | -2.28215 | 3.054303 | 2.662299 | 12.8752 | 10.01523
2018-01-28 18:39 | 88930.78588 | 4320.0009 | 5 | 10 | 3.483746 | -2.28213 | 3.054303 | 2.738368 | 12.8752 | 10.28115
2018-01-28 18:41 | 89050.78548 | 4440.0005 | 5 | 10 | 3.447881 | -2.282132 | 3.054303 | 2.814434 | 12.8752 | 10.54489
2018-01-28 18:43 | 89170.78518 | 4560.0002 | 5 | 10 | 3.393064 | -2.282132 | 3.054303 | 2.8905 | 12.8752 | 10.80523
2018-01-28 18:45 | 89290.78628 | 4680.0013 | 5 | 10 | 3.29675 | -2.282105 | 3.054303 | 2.96657 | 12.8752 | 11.06009
2018-01-28 18:47 | 89410.78508 | 4800.0001 | 5 | 10 | 3.065781 | -2.282148 | 3.054303 | 3.042638 | 12.8752 | 11.30368
2018-01-28 18:47 | 89427.40578 | 4816.6208 | 5 | 10 | 2.999997 | -2.281981 | 3.054303 | 3.053171 | 12.8752 | 11.33564
2018-01-28 18:49 | 89547.44 | 120.0012 | 6 | 10 | 3.345499 | 0 | 3.054303 | 3.053181 | 12.8752 | 11.33567
2018-01-28 18:51 | 89667.44 | 240 | 6 | 10 | 3.360326 | 0 | 3.054303 | 3.053181 | 12.8752 | 11.33567
2018-01-28 18:52 | 89727.45 | 300.0044 | 6 | 10 | 3.364052 | 0 | 3.054303 | 3.053181 | 12.8752 | 11.33567
2018-01-28 18:52 | 89727.45 | 0.0023 | 7 | 11 | 3.364015 | 0 | 0 | 0 | 0 | 0
2018-01-28 18:54 | 89847.54 | 120.0014 | 2 | 11 | 4.018286 | 4.890207 | 0.1624108 | 0 | 0.6331714 | 0
2018-01-28 18:56 | 89967.54 | 240.001 | 2 | 11 | 4.056298 | 4.889927 | 0.3254029 | 0 | 1.291239 | 0
2018-01-28 18:58 | 90087.54 | 360.0014 | 2 | 11 | 4.092002 | 4.890156 | 0.4883903 | 0 | 1.955376 | 0
2018-01-28 19:00 | 90207.54 | 480.0003 | 2 | 11 | 4.120253 | 4.89015 | 0.6513794 | 0 | 2.624747 | 0
2018-01-28 19:02 | 90327.54 | 600.0006 | 2 | 11 | 4.14341 | 4.890102 | 0.814373 | 0 | 3.298235 | 0
2018-01-28 19:04 | 90447.54 | 720.0003 | 2 | 11 | 4.166255 | 4.890081 | 0.9773602 | 0 | 3.975422 | 0
2018-01-28 19:06 | 90567.54 | 840.0014 | 2 | 11 | 4.190712 | 4.890057 | 1.140339 | 0 | 4.6564 | 0
2018-01-28 19:08 | 90687.54 | 960.0003 | 2 | 11 | 4.200289 | 4.586996 | 1.299999 | 0 | 5.326735 | 0
2018-01-28 19:10 | 90807.54 | 1080.0007 | 2 | 11 | 4.200274 | 4.207918 | 1.44641 | 0 | 5.941704 | 0
2018-01-28 19:12 | 90927.54 | 1200.0011 | 2 | 11 | 4.200309 | 3.863937 | 1.580877 | 0 | 6.506502 | 0
2018-01-28 19:14 | 91047.54 | 1320.0014 | 2 | 11 | 4.200275 | 3.533262 | 1.704193 | 0 | 7.024464 | 0
2018-01-28 19:16 | 91144.83 | 1417.2845 | 2 | 11 | 4.200289 | 3.259989 | 1.795992 | 0 | 7.410046 | 0
2018-01-28 19:18 | 91264.84 | 120.0013 | 3 | 11 | 4.223861 | 3.260145 | 1.904285 | 0 | 7.866063 | 0
2018-01-28 19:20 | 91384.84 | 240.001 | 3 | 11 | 4.25222 | 3.260031 | 2.012943 | 0 | 8.326529 | 0
2018-01-28 19:22 | 91504.84 | 360.0006 | 3 | 11 | 4.283022 | 3.260132 | 2.121618 | 0 | 8.790298 | 0
2018-01-28 19:24 | 91624.84 | 480.001 | 3 | 11 | 4.316522 | 3.260113 | 2.230279 | 0 | 9.257486 | 0
2018-01-28 19:26 | 91744.84 | 600.0006 | 3 | 11 | 4.3539 | 3.260073 | 2.338955 | 0 | 9.728574 | 0
2018-01-28 19:28 | 91864.84 | 720.0001 | 3 | 11 | 4.393674 | 3.260088 | 2.447611 | 0 | 10.20381 | 0
2018-01-28 19:30 | 91984.84 | 840.0014 | 3 | 11 | 4.400304 | 2.802238 | 2.549221 | 0 | 10.65087 | 0
2018-01-28 19:32 | 92104.84 | 960.0002 | 3 | 11 | 4.40028 | 2.409134 | 2.635883 | 0 | 11.0322 | 0
2018-01-28 19:34 | 92224.84 | 1080.0013 | 3 | 11 | 4.400263 | 2.06892 | 2.710396 | 0 | 11.36008 | 0
2018-01-28 19:36 | 92344.84 | 1200.0002 | 3 | 11 | 4.400285 | 1.771976 | 2.774266 | 0 | 11.64113 | 0
2018-01-28 19:38 | 92464.84 | 1320.0006 | 3 | 11 | 4.400275 | 1.533252 | 2.829217 | 0 | 11.88293 | 0
2018-01-28 19:40 | 92584.84 | 1440.0002 | 3 | 11 | 4.400255 | 1.33491 | 2.876906 | 0 | 12.09277 | 0
2018-01-28 19:42 | 92704.84 | 1560.0023 | 3 | 11 | 4.400235 | 1.166983 | 2.918544 | 0 | 12.27599 | 0
2018-01-28 19:44 | 92824.84 | 1680.0003 | 3 | 11 | 4.400228 | 1.018478 | 2.954936 | 0 | 12.43612 | 0
2018-01-28 19:46 | 92944.84 | 1800.0006 | 3 | 11 | 4.400261 | 0.8949051 | 2.986743 | 0 | 12.57608 | 0
2018-01-28 19:48 | 93064.84 | 1920.0006 | 3 | 11 | 4.400278 | 0.7923727 | 3.014785 | 0 | 12.69947 | 0
2018-01-28 19:50 | 93184.84 | 2040.0015 | 3 | 11 | 4.400217 | 0.7044306 | 3.039675 | 0 | 12.809 | 0
2018-01-28 19:51 | 93266.76 | 2121.9213 | 3 | 11 | 4.400265 | 0.6519938 | 3.055087 | 0 | 12.87681 | 0
2018-01-28 19:53 | 93386.81 | 120.0013 | 4 | 11 | 4.340838 | 0 | 3.055087 | 0 | 12.87681 | 0
2018-01-28 19:55 | 93506.81 | 240.0017 | 4 | 11 | 4.334693 | 0 | 3.055087 | 0 | 12.87681 | 0
2018-01-28 19:56 | 93566.81 | 300.0021 | 4 | 11 | 4.332894 | 0 | 3.055087 | 0 | 12.87681 | 0
2018-01-28 19:58 | 93686.89 | 120.0023 | 5 | 11 | 4.126707 | -2.281887 | 3.055087 | 0.07605802 | 12.87681 | 0.3160846
2018-01-28 20:00 | 93806.89 | 240.0002 | 5 | 11 | 4.093343 | -2.281799 | 3.055087 | 0.1521081 | 12.87681 | 0.6286146
2018-01-28 20:02 | 93926.89 | 360.0006 | 5 | 11 | 4.062247 | -2.281816 | 3.055087 | 0.2281787 | 12.87681 | 0.9388146
2018-01-28 20:04 | 94046.89 | 480.0009 | 5 | 11 | 4.03257 | -2.28213 | 3.055087 | 0.3042397 | 12.87681 | 1.246653
2018-01-28 20:06 | 94166.89 | 600.0013 | 5 | 11 | 4.004066 | -2.282208 | 3.055087 | 0.3802943 | 12.87681 | 1.55226
2018-01-28 20:08 | 94286.89 | 720.0009 | 5 | 11 | 3.976399 | -2.282188 | 3.055087 | 0.4563667 | 12.87681 | 1.855807
2018-01-28 20:10 | 94406.89 | 840.0006 | 5 | 11 | 3.948872 | -2.282157 | 3.055087 | 0.5324229 | 12.87681 | 2.157191
2018-01-28 20:12 | 94526.89 | 960.0009 | 5 | 11 | 3.921694 | -2.281892 | 3.055087 | 0.608498 | 12.87681 | 2.456555
2018-01-28 20:14 | 94646.89 | 1080.0005 | 5 | 11 | 3.89608 | -2.281887 | 3.055087 | 0.6845621 | 12.87681 | 2.753876
2018-01-28 20:16 | 94766.89 | 1200.0001 | 5 | 11 | 3.870882 | -2.282148 | 3.055087 | 0.7606289 | 12.87681 | 3.049274
2018-01-28 20:18 | 94886.89 | 1320.0005 | 5 | 11 | 3.846158 | -2.282184 | 3.055087 | 0.8366911 | 12.87681 | 3.342757
2018-01-28 20:20 | 95006.89 | 1440.0009 | 5 | 11 | 3.822555 | -2.281851 | 3.055087 | 0.9127557 | 12.87681 | 3.634409
2018-01-28 20:22 | 95126.89 | 1560.0013 | 5 | 11 | 3.801217 | -2.282199 | 3.055087 | 0.9888285 | 12.87681 | 3.924371
2018-01-28 20:24 | 95246.89 | 1680.0009 | 5 | 11 | 3.78163 | -2.282237 | 3.055087 | 1.064887 | 12.87681 | 4.212734
2018-01-28 20:26 | 95366.89 | 1800.0013 | 5 | 11 | 3.763185 | -2.281851 | 3.055087 | 1.140953 | 12.87681 | 4.499686
2018-01-28 20:28 | 95486.89 | 1920.0009 | 5 | 11 | 3.744902 | -2.281767 | 3.055087 | 1.217019 | 12.87681 | 4.785237
2018-01-28 20:30 | 95606.89 | 2040.0005 | 5 | 11 | 3.726601 | -2.282101 | 3.055087 | 1.293084 | 12.87681 | 5.069392
2018-01-28 20:32 | 95726.89 | 2160.0009 | 5 | 11 | 3.709931 | -2.281922 | 3.055087 | 1.36915 | 12.87681 | 5.352217
2018-01-28 20:34 | 95846.89 | 2280.0005 | 5 | 11 | 3.694308 | -2.281837 | 3.055087 | 1.445217 | 12.87681 | 5.633815
2018-01-28 20:36 | 95966.89 | 2400.0001 | 5 | 11 | 3.67943 | -2.282052 | 3.055087 | 1.521292 | 12.87681 | 5.914291
2018-01-28 20:38 | 96086.89 | 2520.0005 | 5 | 11 | 3.66471 | -2.281896 | 3.055087 | 1.597351 | 12.87681 | 6.19359
2018-01-28 20:40 | 96206.89 | 2640.0002 | 5 | 11 | 3.651148 | -2.282142 | 3.055087 | 1.673423 | 12.87681 | 6.471839
2018-01-28 20:42 | 96326.89 | 2760.0013 | 5 | 11 | 3.639082 | -2.282142 | 3.055087 | 1.749486 | 12.87681 | 6.749092
2018-01-28 20:44 | 96446.89 | 2880.0002 | 5 | 11 | 3.628273 | -2.282124 | 3.055087 | 1.82556 | 12.87681 | 7.025517
2018-01-28 20:46 | 96566.89 | 3000.0005 | 5 | 11 | 3.617718 | -2.28201 | 3.055087 | 1.901623 | 12.87681 | 7.301092
2018-01-28 20:48 | 96686.89 | 3120.0001 | 5 | 11 | 3.607201 | -2.282107 | 3.055087 | 1.977694 | 12.87681 | 7.575891
2018-01-28 20:50 | 96806.89 | 3240.0005 | 5 | 11 | 3.59783 | -2.282128 | 3.055087 | 2.053763 | 12.87681 | 7.849926
2018-01-28 20:52 | 96926.89 | 3360.0009 | 5 | 11 | 3.589068 | -2.282159 | 3.055087 | 2.129826 | 12.87681 | 8.123249
2018-01-28 20:54 | 97046.89 | 3480.0013 | 5 | 11 | 3.580269 | -2.282133 | 3.055087 | 2.205892 | 12.87681 | 8.395926
2018-01-28 20:56 | 97166.89 | 3600.0009 | 5 | 11 | 3.570242 | -2.282164 | 3.055087 | 2.281963 | 12.87681 | 8.66791
2018-01-28 20:58 | 97286.89 | 3720.0005 | 5 | 11 | 3.559909 | -2.282144 | 3.055087 | 2.358027 | 12.87681 | 8.939081
2018-01-28 21:00 | 97406.89 | 3840.0001 | 5 | 11 | 3.549319 | -2.282225 | 3.055087 | 2.434096 | 12.87681 | 9.209481
2018-01-28 21:02 | 97526.89 | 3960.0006 | 5 | 11 | 3.537834 | -2.282128 | 3.055087 | 2.510163 | 12.87681 | 9.479039
2018-01-28 21:04 | 97646.89 | 4080.0009 | 5 | 11 | 3.523719 | -2.282017 | 3.055087 | 2.586222 | 12.87681 | 9.74761
2018-01-28 21:06 | 97766.89 | 4200.0005 | 5 | 11 | 3.505509 | -2.282085 | 3.055087 | 2.662294 | 12.87681 | 10.015
2018-01-28 21:08 | 97886.89 | 4320.0009 | 5 | 11 | 3.482266 | -2.282115 | 3.055087 | 2.738359 | 12.87681 | 10.28081
2018-01-28 21:10 | 98006.89 | 4440.0013 | 5 | 11 | 3.448518 | -2.282192 | 3.055087 | 2.814422 | 12.87681 | 10.54448
2018-01-28 21:12 | 98126.89 | 4560.0001 | 5 | 11 | 3.395203 | -2.282142 | 3.055087 | 2.890497 | 12.87681 | 10.80497
2018-01-28 21:14 | 98246.89 | 4680.0013 | 5 | 11 | 3.296726 | -2.282157 | 3.055087 | 2.966561 | 12.87681 | 11.05993
2018-01-28 21:16 | 98366.89 | 4800.0006 | 5 | 11 | 3.060563 | -2.282087 | 3.055087 | 3.042628 | 12.87681 | 11.30333
2018-01-28 21:17 | 98382.12 | 4815.2358 | 5 | 11 | 2.999982 | -2.282166 | 3.055087 | 3.052284 | 12.87681 | 11.3326
2018-01-28 21:19 | 98502.16 | 120 | 6 | 11 | 3.346961 | 0 | 3.055087 | 3.052293 | 12.87681 | 11.33262
2018-01-28 21:21 | 98622.16 | 240 | 6 | 11 | 3.361612 | 0 | 3.055087 | 3.052293 | 12.87681 | 11.33262
2018-01-28 21:22 | 98682.16 | 300.0028 | 6 | 11 | 3.365354 | 0 | 3.055087 | 3.052293 | 12.87681 | 11.33262
2018-01-28 21:22 | 98682.18 | 0.0024 | 7 | 12 | 3.365372 | 0 | 0 | 0 | 0 | 0
2018-01-28 21:24 | 98802.25 | 120.0007 | 2 | 12 | 4.018528 | 4.889866 | 0.1624092 | 0 | 0.6330872 | 0
2018-01-28 21:26 | 98922.25 | 240.0002 | 2 | 12 | 4.057786 | 4.889826 | 0.325386 | 0 | 1.291287 | 0
2018-01-28 21:28 | 99042.25 | 360.0006 | 2 | 12 | 4.092385 | 4.890125 | 0.4883931 | 0 | 1.955696 | 0
2018-01-28 21:30 | 99162.25 | 480.0002 | 2 | 12 | 4.118404 | 4.89019 | 0.6513767 | 0 | 2.624866 | 0
2018-01-28 21:32 | 99282.25 | 600.0006 | 2 | 12 | 4.142111 | 4.889803 | 0.8143549 | 0 | 3.298004 | 0
2018-01-28 21:34 | 99402.25 | 720.0002 | 2 | 12 | 4.167551 | 4.890127 | 0.977331 | 0 | 3.975148 | 0
2018-01-28 21:36 | 99522.25 | 840.0014 | 2 | 12 | 4.192334 | 4.8901 | 1.140349 | 0 | 4.656552 | 0
2018-01-28 21:38 | 99642.25 | 960.0011 | 2 | 12 | 4.200313 | 4.604328 | 1.299859 | 0 | 5.326336 | 0
2018-01-28 21:40 | 99762.25 | 1080.0014 | 2 | 12 | 4.200283 | 4.234573 | 1.447135 | 0 | 5.944938 | 0
2018-01-28 21:42 | 99882.25 | 1200.0003 | 2 | 12 | 4.2003 | 3.864704 | 1.582162 | 0 | 6.512093 | 0
2018-01-28 21:44 | 100002.2 | 1320.0007 | 2 | 12 | 4.200276 | 3.515526 | 1.705061 | 0 | 7.028301 | 0
2018-01-28 21:45 | 100095 | 1412.7388 | 2 | 12 | 4.200294 | 3.259991 | 1.792313 | 0 | 7.394788 | 0
2018-01-28 21:47 | 100215 | 120.0007 | 3 | 12 | 4.222063 | 3.260029 | 1.900578 | 0 | 7.850594 | 0
2018-01-28 21:49 | 100335 | 240.0003 | 3 | 12 | 4.249942 | 3.260073 | 2.009251 | 0 | 8.310889 | 0
2018-01-28 21:51 | 100455 | 360.0015 | 3 | 12 | 4.282331 | 3.260071 | 2.117917 | 0 | 8.774443 | 0
2018-01-28 21:53 | 100575 | 480.0011 | 3 | 12 | 4.316474 | 3.260122 | 2.226571 | 0 | 9.241575 | 0
2018-01-28 21:55 | 100695 | 600.0006 | 3 | 12 | 4.352595 | 3.260094 | 2.33524 | 0 | 9.712586 | 0
2018-01-28 21:57 | 100815 | 720.0011 | 3 | 12 | 4.390905 | 3.260113 | 2.443902 | 0 | 10.1876 | 0
2018-01-28 21:59 | 100935 | 840.0007 | 3 | 12 | 4.400294 | 2.822388 | 2.546457 | 0 | 10.63876 | 0
2018-01-28 22:01 | 101055 | 960.0011 | 3 | 12 | 4.400258 | 2.40696 | 2.633339 | 0 | 11.02106 | 0
2018-01-28 22:03 | 101175 | 1080.0007 | 3 | 12 | 4.40026 | 2.070269 | 2.707813 | 0 | 11.34877 | 0
2018-01-28 22:05 | 101295 | 1200.0003 | 3 | 12 | 4.400282 | 1.789263 | 2.771976 | 0 | 11.6311 | 0
2018-01-28 22:07 | 101415 | 1320.0015 | 3 | 12 | 4.400282 | 1.547249 | 2.827494 | 0 | 11.8754 | 0
2018-01-28 22:09 | 101535 | 1440.0003 | 3 | 12 | 4.400258 | 1.336154 | 2.875446 | 0 | 12.0864 | 0
2018-01-28 22:11 | 101655 | 1560.0008 | 3 | 12 | 4.400239 | 1.164012 | 2.917017 | 0 | 12.26933 | 0
2018-01-28 22:13 | 101775 | 1680.0004 | 3 | 12 | 4.400252 | 1.021638 | 2.953373 | 0 | 12.4293 | 0
2018-01-28 22:15 | 101895 | 1800.0024 | 3 | 12 | 4.400223 | 0.9010124 | 2.985381 | 0 | 12.57014 | 0
2018-01-28 22:17 | 102015 | 1920.002 | 3 | 12 | 4.400215 | 0.7939472 | 3.013611 | 0 | 12.69436 | 0
2018-01-28 22:19 | 102135 | 2040.0007 | 3 | 12 | 4.400194 | 0.7012482 | 3.038481 | 0 | 12.80379 | 0
2018-01-28 22:20 | 102210.6 | 2115.5932 | 3 | 12 | 4.400239 | 0.6519995 | 3.052679 | 0 | 12.86627 | 0
2018-01-28 22:22 | 102330.6 | 120.001 | 4 | 12 | 4.340709 | 0 | 3.052679 | 0 | 12.86627 | 0
2018-01-28 22:24 | 102450.6 | 239.9999 | 4 | 12 | 4.334494 | 0 | 3.052679 | 0 | 12.86627 | 0
2018-01-28 22:25 | 102510.6 | 300.0043 | 4 | 12 | 4.332686 | 0 | 3.052679 | 0 | 12.86627 | 0
2018-01-28 22:27 | 102630.7 | 120.0014 | 5 | 12 | 4.12642 | -2.281849 | 3.052679 | 0.07605723 | 12.86627 | 0.3161066
2018-01-28 22:29 | 102750.7 | 240.0002 | 5 | 12 | 4.09282 | -2.281853 | 3.052679 | 0.1521176 | 12.86627 | 0.6286415
2018-01-28 22:31 | 102870.7 | 360.0006 | 5 | 12 | 4.062716 | -2.282188 | 3.052679 | 0.2281818 | 12.86627 | 0.9388016
2018-01-28 22:33 | 102990.7 | 480.0009 | 5 | 12 | 4.033822 | -2.282166 | 3.052679 | 0.304241 | 12.86627 | 1.246712
2018-01-28 22:35 | 103110.7 | 600.0006 | 5 | 12 | 4.004641 | -2.282059 | 3.052679 | 0.3803019 | 12.86627 | 1.552425
2018-01-28 22:37 | 103230.7 | 720.0001 | 5 | 12 | 3.975749 | -2.282184 | 3.052679 | 0.4563644 | 12.86627 | 1.855916
2018-01-28 22:39 | 103350.7 | 840.0013 | 5 | 12 | 3.9484 | -2.28182 | 3.052679 | 0.5324191 | 12.86627 | 2.157244
2018-01-28 22:41 | 103470.7 | 960.0001 | 5 | 12 | 3.922479 | -2.281907 | 3.052679 | 0.6084912 | 12.86627 | 2.456611
2018-01-28 22:43 | 103590.7 | 1080.0013 | 5 | 12 | 3.896906 | -2.281922 | 3.052679 | 0.6845602 | 12.86627 | 2.754019
2018-01-28 22:45 | 103710.7 | 1200.0001 | 5 | 12 | 3.870382 | -2.282094 | 3.052679 | 0.7606189 | 12.86627 | 3.049408
2018-01-28 22:47 | 103830.7 | 1320.0005 | 5 | 12 | 3.8452 | -2.282133 | 3.052679 | 0.8366907 | 12.86627 | 3.342861
2018-01-28 22:49 | 103950.7 | 1440.0001 | 5 | 12 | 3.822405 | -2.282177 | 3.052679 | 0.9127501 | 12.86627 | 3.63444
2018-01-28 22:51 | 104070.7 | 1560.0013 | 5 | 12 | 3.801768 | -2.282142 | 3.052679 | 0.9888217 | 12.86627 | 3.924427
2018-01-28 22:53 | 104190.7 | 1680.0009 | 5 | 12 | 3.781561 | -2.282115 | 3.052679 | 1.064883 | 12.86627 | 4.21283
2018-01-28 22:55 | 104310.7 | 1800.0005 | 5 | 12 | 3.761975 | -2.282148 | 3.052679 | 1.14095 | 12.86627 | 4.499725
2018-01-28 22:57 | 104430.7 | 1920.0001 | 5 | 12 | 3.743773 | -2.282159 | 3.052679 | 1.21702 | 12.86627 | 4.785199
2018-01-28 22:59 | 104550.7 | 2040.0005 | 5 | 12 | 3.726762 | -2.281813 | 3.052679 | 1.293078 | 12.86627 | 5.069287
2018-01-28 23:01 | 104670.7 | 2160.0009 | 5 | 12 | 3.710112 | -2.282081 | 3.052679 | 1.369143 | 12.86627 | 5.352127
2018-01-28 23:03 | 104790.7 | 2280.0005 | 5 | 12 | 3.693237 | -2.282153 | 3.052679 | 1.445202 | 12.86627 | 5.633672
2018-01-28 23:05 | 104910.7 | 2400.001 | 5 | 12 | 3.678019 | -2.282124 | 3.052679 | 1.521275 | 12.86627 | 5.914039
2018-01-28 23:07 | 105030.7 | 2520.0013 | 5 | 12 | 3.664114 | -2.281819 | 3.052679 | 1.597343 | 12.86627 | 6.193281
2018-01-28 23:09 | 105150.7 | 2640.001 | 5 | 12 | 3.651282 | -2.282121 | 3.052679 | 1.673402 | 12.86627 | 6.471478
2018-01-28 23:11 | 105270.7 | 2760.0013 | 5 | 12 | 3.638751 | -2.281996 | 3.052679 | 1.749473 | 12.86627 | 6.748759
2018-01-28 23:13 | 105390.7 | 2880.0001 | 5 | 12 | 3.626759 | -2.28221 | 3.052679 | 1.825536 | 12.86627 | 7.025066
2018-01-28 23:15 | 105510.7 | 3000.0013 | 5 | 12 | 3.616323 | -2.281864 | 3.052679 | 1.901603 | 12.86627 | 7.300538
2018-01-28 23:17 | 105630.7 | 3120.0002 | 5 | 12 | 3.606921 | -2.282119 | 3.052679 | 1.977667 | 12.86627 | 7.575245
2018-01-28 23:19 | 105750.7 | 3240.0005 | 5 | 12 | 3.597608 | -2.281854 | 3.052679 | 2.053729 | 12.86627 | 7.849244
2018-01-28 23:21 | 105870.7 | 3360.0001 | 5 | 12 | 3.587672 | -2.281934 | 3.052679 | 2.129792 | 12.86627 | 8.122512
2018-01-28 23:23 | 105990.7 | 3480.0005 | 5 | 12 | 3.578377 | -2.282094 | 3.052679 | 2.20586 | 12.86627 | 8.395062
2018-01-28 23:25 | 106110.7 | 3600.001 | 5 | 12 | 3.569219 | -2.282084 | 3.052679 | 2.281927 | 12.86627 | 8.666908
2018-01-28 23:27 | 106230.7 | 3720.0013 | 5 | 12 | 3.559842 | -2.282088 | 3.052679 | 2.357995 | 12.86627 | 8.938065
2018-01-28 23:29 | 106350.7 | 3840.0001 | 5 | 12 | 3.548587 | -2.282217 | 3.052679 | 2.434052 | 12.86627 | 9.208406
2018-01-28 23:31 | 106470.7 | 3960.0013 | 5 | 12 | 3.535575 | -2.281804 | 3.052679 | 2.510119 | 12.86627 | 9.477845
2018-01-28 23:33 | 106590.7 | 4080.001 | 5 | 12 | 3.521834 | -2.282115 | 3.052679 | 2.586183 | 12.86627 | 9.746262
2018-01-28 23:35 | 106710.7 | 4200.0005 | 5 | 12 | 3.505259 | -2.282152 | 3.052679 | 2.662255 | 12.86627 | 10.01357
2018-01-28 23:37 | 106830.7 | 4320.0001 | 5 | 12 | 3.482026 | -2.2818 | 3.052679 | 2.73832 | 12.86627 | 10.27937
2018-01-28 23:39 | 106950.7 | 4440.0005 | 5 | 12 | 3.445596 | -2.282146 | 3.052679 | 2.814381 | 12.86627 | 10.54294
2018-01-28 23:41 | 107070.7 | 4560.0001 | 5 | 12 | 3.390194 | -2.282133 | 3.052679 | 2.890452 | 12.86627 | 10.8031
2018-01-28 23:43 | 107190.7 | 4680.0005 | 5 | 12 | 3.291665 | -2.282159 | 3.052679 | 2.966521 | 12.86627 | 11.05766
2018-01-28 23:45 | 107310.7 | 4800.0001 | 5 | 12 | 3.051885 | -2.281813 | 3.052679 | 3.042587 | 12.86627 | 11.30063
2018-01-28 23:46 | 107323.5 | 4812.7389 | 5 | 12 | 2.999998 | -2.282177 | 3.052679 | 3.050662 | 12.86627 | 11.32508
2018-01-28 23:48 | 107443.5 | 120.0013 | 6 | 12 | 3.345291 | 0 | 3.052679 | 3.050662 | 12.86627 | 11.32508
2018-01-28 23:50 | 107563.5 | 240.0009 | 6 | 12 | 3.360012 | 0 | 3.052679 | 3.050662 | 12.86627 | 11.32508
2018-01-28 23:51 | 107623.5 | 300.0037 | 6 | 12 | 3.363675 | 0 | 3.052679 | 3.050662 | 12.86627 | 11.32508
2018-01-28 23:51 | 107623.5 | 0.0025 | 7 | 13 | 3.363617 | 0 | 0 | 0 | 0 | 0
2018-01-28 23:53 | 107743.6 | 120.0006 | 2 | 13 | 4.019108 | 4.889814 | 0.1624119 | 0 | 0.6332764 | 0
2018-01-28 23:55 | 107863.6 | 240.0001 | 2 | 13 | 4.057086 | 4.890095 | 0.3253889 | 0 | 1.291409 | 0
2018-01-28 23:57 | 107983.6 | 360.0013 | 2 | 13 | 4.093037 | 4.890173 | 0.4883834 | 0 | 1.955713 | 0
2018-01-28 23:59 | 108103.6 | 480.0001 | 2 | 13 | 4.121163 | 4.890047 | 0.6513698 | 0 | 2.625242 | 0
2018-01-29 00:01 | 108223.6 | 600.0006 | 2 | 13 | 4.144044 | 4.88986 | 0.8143597 | 0 | 3.298836 | 0
2018-01-29 00:03 | 108343.6 | 720.0001 | 2 | 13 | 4.166758 | 4.890091 | 0.9773334 | 0 | 3.97605 | 0
2018-01-29 00:05 | 108463.6 | 840.0013 | 2 | 13 | 4.19139 | 4.890123 | 1.140326 | 0 | 4.657185 | 0
2018-01-29 00:07 | 108583.6 | 960.0001 | 2 | 13 | 4.200325 | 4.583038 | 1.299724 | 0 | 5.32646 | 0
2018-01-29 00:09 | 108703.6 | 1080.0006 | 2 | 13 | 4.200289 | 4.207928 | 1.446136 | 0 | 5.941435 | 0
2018-01-29 00:11 | 108823.6 | 1200.0001 | 2 | 13 | 4.200286 | 3.862457 | 1.580566 | 0 | 6.506077 | 0
2018-01-29 00:13 | 108943.6 | 1320.0006 | 2 | 13 | 4.200291 | 3.531616 | 1.70381 | 0 | 7.023736 | 0
2018-01-29 00:14 | 109038.6 | 1414.9748 | 2 | 13 | 4.200234 | 3.259991 | 1.793441 | 0 | 7.400212 | 0
2018-01-29 00:16 | 109158.6 | 120.0022 | 3 | 13 | 4.223519 | 3.260038 | 1.901759 | 0 | 7.856315 | 0
2018-01-29 00:18 | 109278.6 | 240.0002 | 3 | 13 | 4.251565 | 3.260109 | 2.01042 | 0 | 8.316738 | 0
2018-01-29 00:20 | 109398.6 | 360.0013 | 3 | 13 | 4.282276 | 3.260111 | 2.119081 | 0 | 8.780374 | 0
2018-01-29 00:22 | 109518.6 | 480.001 | 3 | 13 | 4.315609 | 3.260132 | 2.227755 | 0 | 9.24753 | 0
2018-01-29 00:24 | 109638.6 | 600.0013 | 3 | 13 | 4.353 | 3.260107 | 2.336416 | 0 | 9.718456 | 0
2018-01-29 00:26 | 109758.6 | 720.001 | 3 | 13 | 4.392664 | 3.260126 | 2.445081 | 0 | 10.19362 | 0
2018-01-29 00:28 | 109878.6 | 840.0013 | 3 | 13 | 4.400285 | 2.812866 | 2.547056 | 0 | 10.64227 | 0
2018-01-29 00:30 | 109998.6 | 960.0002 | 3 | 13 | 4.400291 | 2.417074 | 2.63404 | 0 | 11.02502 | 0
2018-01-29 00:32 | 110118.6 | 1080.0014 | 3 | 13 | 4.400282 | 2.073948 | 2.708782 | 0 | 11.35391 | 0
2018-01-29 00:34 | 110238.6 | 1200.001 | 3 | 13 | 4.400297 | 1.776371 | 2.772781 | 0 | 11.63552 | 0
2018-01-29 00:36 | 110358.6 | 1320.0014 | 3 | 13 | 4.400298 | 1.535879 | 2.82785 | 0 | 11.87784 | 0
2018-01-29 00:38 | 110478.6 | 1440.0002 | 3 | 13 | 4.400298 | 1.336337 | 2.875584 | 0 | 12.08788 | 0
2018-01-29 00:40 | 110598.6 | 1560.0014 | 3 | 13 | 4.40025 | 1.166813 | 2.917228 | 0 | 12.27113 | 0
2018-01-29 00:42 | 110718.6 | 1680.0019 | 3 | 13 | 4.400248 | 1.016768 | 2.953571 | 0 | 12.43105 | 0
2018-01-29 00:44 | 110838.6 | 1800.0014 | 3 | 13 | 4.400258 | 0.8929043 | 2.985313 | 0 | 12.57072 | 0
2018-01-29 00:46 | 110958.6 | 1920.0019 | 3 | 13 | 4.400216 | 0.7888489 | 3.01329 | 0 | 12.69382 | 0
2018-01-29 00:48 | 111078.6 | 2040.0023 | 3 | 13 | 4.400206 | 0.7020903 | 3.038114 | 0 | 12.80306 | 0
2018-01-29 00:50 | 111156.7 | 2118.1579 | 3 | 13 | 4.40026 | 0.6519871 | 3.052804 | 0 | 12.86769 | 0
2018-01-29 00:52 | 111276.8 | 120.0004 | 4 | 13 | 4.341034 | 0 | 3.052804 | 0 | 12.86769 | 0
2018-01-29 00:54 | 111396.8 | 240.0007 | 4 | 13 | 4.334925 | 0 | 3.052804 | 0 | 12.86769 | 0
2018-01-29 00:55 | 111456.8 | 300.0043 | 4 | 13 | 4.33313 | 0 | 3.052804 | 0 | 12.86769 | 0
2018-01-29 00:57 | 111576.9 | 120.0014 | 5 | 13 | 4.127573 | -2.281892 | 3.052804 | 0.07605731 | 12.86769 | 0.3161395
2018-01-29 00:59 | 111696.9 | 240.001 | 5 | 13 | 4.09426 | -2.281837 | 3.052804 | 0.1521213 | 12.86769 | 0.6287943
2018-01-29 01:01 | 111816.9 | 360.0014 | 5 | 13 | 4.063106 | -2.28214 | 3.052804 | 0.2281815 | 12.86769 | 0.9390185
2018-01-29 01:03 | 111936.9 | 480.001 | 5 | 13 | 4.033489 | -2.282186 | 3.052804 | 0.304244 | 12.86769 | 1.246933
2018-01-29 01:05 | 112056.9 | 600.0013 | 5 | 13 | 4.004991 | -2.281853 | 3.052804 | 0.380305 | 12.86769 | 1.552637
2018-01-29 01:07 | 112176.9 | 720.0002 | 5 | 13 | 3.977308 | -2.281829 | 3.052804 | 0.4563664 | 12.86769 | 1.85621
2018-01-29 01:09 | 112296.9 | 840.0005 | 5 | 13 | 3.949739 | -2.282092 | 3.052804 | 0.5324312 | 12.86769 | 2.157696
2018-01-29 01:11 | 112416.9 | 960.0001 | 5 | 13 | 3.922348 | -2.281952 | 3.052804 | 0.6084905 | 12.86769 | 2.457053
2018-01-29 01:13 | 112536.9 | 1080.0005 | 5 | 13 | 3.89664 | -2.282107 | 3.052804 | 0.6845563 | 12.86769 | 2.754429
2018-01-29 01:15 | 112656.9 | 1200.0009 | 5 | 13 | 3.871383 | -2.281853 | 3.052804 | 0.7606236 | 12.86769 | 3.049869
2018-01-29 01:17 | 112776.9 | 1320.0005 | 5 | 13 | 3.846645 | -2.2819 | 3.052804 | 0.836681 | 12.86769 | 3.34337
2018-01-29 01:19 | 112896.9 | 1440.0009 | 5 | 13 | 3.82281 | -2.2819 | 3.052804 | 0.9127508 | 12.86769 | 3.63507
2018-01-29 01:21 | 113016.9 | 1560.0013 | 5 | 13 | 3.801503 | -2.282153 | 3.052804 | 0.9888188 | 12.86769 | 3.925037
2018-01-29 01:23 | 113136.9 | 1680.0001 | 5 | 13 | 3.781875 | -2.281927 | 3.052804 | 1.064883 | 12.86769 | 4.213445
2018-01-29 01:25 | 113256.9 | 1800.0005 | 5 | 13 | 3.763403 | -2.282054 | 3.052804 | 1.140949 | 12.86769 | 4.500407
2018-01-29 01:27 | 113376.9 | 1920.001 | 5 | 13 | 3.744998 | -2.282077 | 3.052804 | 1.217012 | 12.86769 | 4.785965
2018-01-29 01:29 | 113496.9 | 2040.0005 | 5 | 13 | 3.726676 | -2.281773 | 3.052804 | 1.293077 | 12.86769 | 5.070123
2018-01-29 01:31 | 113616.9 | 2160.0002 | 5 | 13 | 3.709873 | -2.28218 | 3.052804 | 1.369146 | 12.86769 | 5.35296
2018-01-29 01:33 | 113736.9 | 2280.0005 | 5 | 13 | 3.69427 | -2.282146 | 3.052804 | 1.445206 | 12.86769 | 5.634529
2018-01-29 01:35 | 113856.9 | 2400.001 | 5 | 13 | 3.67941 | -2.281779 | 3.052804 | 1.521279 | 12.86769 | 5.914999
2018-01-29 01:37 | 113976.9 | 2520.0013 | 5 | 13 | 3.664532 | -2.281909 | 3.052804 | 1.597346 | 12.86769 | 6.194316
2018-01-29 01:39 | 114096.9 | 2640.0009 | 5 | 13 | 3.651029 | -2.282041 | 3.052804 | 1.673412 | 12.86769 | 6.472538
2018-01-29 01:41 | 114216.9 | 2760.0013 | 5 | 13 | 3.638879 | -2.282125 | 3.052804 | 1.749467 | 12.86769 | 6.749746
2018-01-29 01:43 | 114336.9 | 2880.0002 | 5 | 13 | 3.628038 | -2.281797 | 3.052804 | 1.825531 | 12.86769 | 7.026115
2018-01-29 01:45 | 114456.9 | 3000.0005 | 5 | 13 | 3.617369 | -2.28214 | 3.052804 | 1.9016 | 12.86769 | 7.301695
2018-01-29 01:47 | 114576.9 | 3120.0009 | 5 | 13 | 3.606747 | -2.281811 | 3.052804 | 1.977672 | 12.86769 | 7.576461
2018-01-29 01:49 | 114696.9 | 3240.0005 | 5 | 13 | 3.597374 | -2.282148 | 3.052804 | 2.053732 | 12.86769 | 7.850429
2018-01-29 01:51 | 114816.9 | 3360.0009 | 5 | 13 | 3.588494 | -2.282157 | 3.052804 | 2.129799 | 12.86769 | 8.123728
2018-01-29 01:53 | 114936.9 | 3480.0013 | 5 | 13 | 3.579681 | -2.281854 | 3.052804 | 2.205861 | 12.86769 | 8.396346
2018-01-29 01:55 | 115056.9 | 3600.0009 | 5 | 13 | 3.569699 | -2.282164 | 3.052804 | 2.281931 | 12.86769 | 8.668284
2018-01-29 01:57 | 115176.9 | 3720.0005 | 5 | 13 | 3.559375 | -2.2818 | 3.052804 | 2.357991 | 12.86769 | 8.939398
2018-01-29 01:59 | 115296.9 | 3840.0001 | 5 | 13 | 3.548669 | -2.282052 | 3.052804 | 2.43406 | 12.86769 | 9.209756
2018-01-29 02:01 | 115416.9 | 3960.0013 | 5 | 13 | 3.537121 | -2.281806 | 3.052804 | 2.510122 | 12.86769 | 9.479245
2018-01-29 02:03 | 115536.9 | 4080.0002 | 5 | 13 | 3.522879 | -2.281844 | 3.052804 | 2.586191 | 12.86769 | 9.74779
2018-01-29 02:05 | 115656.9 | 4200.0013 | 5 | 13 | 3.504394 | -2.282148 | 3.052804 | 2.662256 | 12.86769 | 10.01508
2018-01-29 02:07 | 115776.9 | 4320.0001 | 5 | 13 | 3.480909 | -2.28188 | 3.052804 | 2.738319 | 12.86769 | 10.28079
2018-01-29 02:09 | 115896.9 | 4440.0014 | 5 | 13 | 3.446706 | -2.282172 | 3.052804 | 2.814389 | 12.86769 | 10.54436
2018-01-29 02:11 | 116016.9 | 4560.0002 | 5 | 13 | 3.392624 | -2.281826 | 3.052804 | 2.890446 | 12.86769 | 10.80464
2018-01-29 02:13 | 116136.9 | 4680.0013 | 5 | 13 | 3.292118 | -2.281865 | 3.052804 | 2.966514 | 12.86769 | 11.05934
2018-01-29 02:15 | 116256.9 | 4800.0009 | 5 | 13 | 3.047405 | -2.281789 | 3.052804 | 3.04258 | 12.86769 | 11.30214
2018-01-29 02:15 | 116268.5 | 4811.6093 | 5 | 13 | 2.999977 | -2.282042 | 3.052804 | 3.049936 | 12.86769 | 11.32439
2018-01-29 02:17 | 116388.5 | 120.0004 | 6 | 13 | 3.347266 | 0 | 3.052804 | 3.049936 | 12.86769 | 11.32439
2018-01-29 02:19 | 116508.5 | 240.0009 | 6 | 13 | 3.361862 | 0 | 3.052804 | 3.049936 | 12.86769 | 11.32439
2018-01-29 02:20 | 116568.5 | 300.0036 | 6 | 13 | 3.365587 | 0 | 3.052804 | 3.049936 | 12.86769 | 11.32439
2018-01-29 02:20 | 116568.5 | 0.0025 | 7 | 14 | 3.365728 | 0 | 0 | 0 | 0 | 0
2018-01-29 02:22 | 116688.6 | 120.0006 | 2 | 14 | 4.020139 | 4.889841 | 0.1624071 | 0 | 0.6333101 | 0
2018-01-29 02:24 | 116808.6 | 240.0003 | 2 | 14 | 4.059109 | 4.889847 | 0.3253949 | 0 | 1.291787 | 0
2018-01-29 02:26 | 116928.6 | 360.0015 | 2 | 14 | 4.093668 | 4.890162 | 0.4883848 | 0 | 1.95633 | 0
2018-01-29 02:28 | 117048.6 | 480.001 | 2 | 14 | 4.119593 | 4.889872 | 0.6513679 | 0 | 2.625708 | 0
2018-01-29 02:30 | 117168.6 | 600.0014 | 2 | 14 | 4.143419 | 4.890146 | 0.8143541 | 0 | 3.299065 | 0
2018-01-29 02:32 | 117288.6 | 720.001 | 2 | 14 | 4.168521 | 4.889978 | 0.9773399 | 0 | 3.976435 | 0
2018-01-29 02:34 | 117408.6 | 840.0015 | 2 | 14 | 4.193314 | 4.89007 | 1.140339 | 0 | 4.657914 | 0
2018-01-29 02:36 | 117528.6 | 960.0003 | 2 | 14 | 4.200325 | 4.590025 | 1.299485 | 0 | 5.326218 | 0
2018-01-29 02:38 | 117648.6 | 1080.0007 | 2 | 14 | 4.200303 | 4.21871 | 1.446233 | 0 | 5.942601 | 0
2018-01-29 02:40 | 117768.6 | 1200.0003 | 2 | 14 | 4.200317 | 3.850258 | 1.580737 | 0 | 6.507559 | 0
2018-01-29 02:42 | 117888.6 | 1320.0015 | 2 | 14 | 4.200296 | 3.503586 | 1.703211 | 0 | 7.021985 | 0
2018-01-29 02:43 | 117977.6 | 1408.9361 | 2 | 14 | 4.200315 | 3.259996 | 1.786707 | 0 | 7.372692 | 0
2018-01-29 02:45 | 118097.6 | 120.0005 | 3 | 14 | 4.221999 | 3.260141 | 1.894992 | 0 | 7.828579 | 0
2018-01-29 02:47 | 118217.6 | 240.0009 | 3 | 14 | 4.249654 | 3.260092 | 2.003661 | 0 | 8.288846 | 0
2018-01-29 02:49 | 118337.6 | 360.0006 | 3 | 14 | 4.281928 | 3.260082 | 2.112334 | 0 | 8.752389 | 0
2018-01-29 02:51 | 118457.6 | 480.0002 | 3 | 14 | 4.316052 | 3.260046 | 2.221002 | 0 | 9.21954 | 0
2018-01-29 02:53 | 118577.6 | 600.0006 | 3 | 14 | 4.351971 | 3.260113 | 2.329669 | 0 | 9.690487 | 0
2018-01-29 02:55 | 118697.6 | 720.001 | 3 | 14 | 4.390249 | 3.260141 | 2.43833 | 0 | 10.16542 | 0
2018-01-29 02:57 | 118817.6 | 840.0014 | 3 | 14 | 4.40033 | 2.8318 | 2.541148 | 0 | 10.61772 | 0
2018-01-29 02:59 | 118937.6 | 960.0019 | 3 | 14 | 4.400269 | 2.414759 | 2.628321 | 0 | 11.00131 | 0
2018-01-29 03:01 | 119057.6 | 1080.0006 | 3 | 14 | 4.400294 | 2.076206 | 2.703015 | 0 | 11.32998 | 0
2018-01-29 03:03 | 119177.6 | 1200.0009 | 3 | 14 | 4.400272 | 1.793494 | 2.767351 | 0 | 11.61308 | 0
2018-01-29 03:05 | 119297.6 | 1320.0014 | 3 | 14 | 4.400267 | 1.550635 | 2.822989 | 0 | 11.8579 | 0
2018-01-29 03:07 | 119417.6 | 1440.0002 | 3 | 14 | 4.400274 | 1.338914 | 2.871056 | 0 | 12.0694 | 0
2018-01-29 03:09 | 119537.6 | 1560.0006 | 3 | 14 | 4.400292 | 1.167704 | 2.912714 | 0 | 12.25272 | 0
2018-01-29 03:11 | 119657.6 | 1680.001 | 3 | 14 | 4.400231 | 1.02391 | 2.949143 | 0 | 12.41301 | 0
2018-01-29 03:13 | 119777.6 | 1800.0023 | 3 | 14 | 4.400247 | 0.9034729 | 2.981212 | 0 | 12.55412 | 0
2018-01-29 03:15 | 119897.6 | 1920.0003 | 3 | 14 | 4.400218 | 0.7963037 | 3.009511 | 0 | 12.67864 | 0
2018-01-29 03:17 | 120017.6 | 2040.0015 | 3 | 14 | 4.400218 | 0.703392 | 3.034446 | 0 | 12.78836 | 0
2018-01-29 03:18 | 120094.6 | 2117.0819 | 3 | 14 | 4.400178 | 0.6519995 | 3.048949 | 0 | 12.85218 | 0
2018-01-29 03:20 | 120214.7 | 120.0012 | 4 | 14 | 4.340541 | 0 | 3.048949 | 0 | 12.85218 | 0
2018-01-29 03:22 | 120334.7 | 240.0008 | 4 | 14 | 4.334337 | 0 | 3.048949 | 0 | 12.85218 | 0
2018-01-29 03:23 | 120394.7 | 300.0005 | 4 | 14 | 4.332534 | 0 | 3.048949 | 0 | 12.85218 | 0
2018-01-29 03:25 | 120514.8 | 120.0023 | 5 | 14 | 4.125946 | -2.281837 | 3.048949 | 0.07606075 | 12.85218 | 0.3160854
2018-01-29 03:27 | 120634.8 | 240.001 | 5 | 14 | 4.092408 | -2.281898 | 3.048949 | 0.1521201 | 12.85218 | 0.6285803
2018-01-29 03:29 | 120754.8 | 360.0006 | 5 | 14 | 4.062468 | -2.281919 | 3.048949 | 0.228184 | 12.85218 | 0.9387128
2018-01-29 03:31 | 120874.8 | 480.001 | 5 | 14 | 4.033694 | -2.281813 | 3.048949 | 0.3042417 | 12.85218 | 1.246601
2018-01-29 03:33 | 120994.8 | 600.0005 | 5 | 14 | 4.00456 | -2.282112 | 3.048949 | 0.3803083 | 12.85218 | 1.552328
2018-01-29 03:35 | 121114.8 | 720.0001 | 5 | 14 | 3.975781 | -2.282172 | 3.048949 | 0.4563661 | 12.85218 | 1.855799
2018-01-29 03:37 | 121234.8 | 840.0006 | 5 | 14 | 3.948482 | -2.282124 | 3.048949 | 0.5324295 | 12.85218 | 2.157164
2018-01-29 03:39 | 121354.8 | 960.0009 | 5 | 14 | 3.922582 | -2.282105 | 3.048949 | 0.608498 | 12.85218 | 2.456526
2018-01-29 03:41 | 121474.8 | 1080.0013 | 5 | 14 | 3.897029 | -2.282115 | 3.048949 | 0.6845679 | 12.85218 | 2.753947
2018-01-29 03:43 | 121594.8 | 1200.0009 | 5 | 14 | 3.870405 | -2.282193 | 3.048949 | 0.7606328 | 12.85218 | 3.049362
2018-01-29 03:45 | 121714.8 | 1320.0005 | 5 | 14 | 3.845274 | -2.28215 | 3.048949 | 0.8367009 | 12.85218 | 3.342808
2018-01-29 03:47 | 121834.8 | 1440.0001 | 5 | 14 | 3.822502 | -2.28207 | 3.048949 | 0.9127684 | 12.85218 | 3.634424
2018-01-29 03:49 | 121954.8 | 1560.0013 | 5 | 14 | 3.801946 | -2.282122 | 3.048949 | 0.9888366 | 12.85218 | 3.924408
2018-01-29 03:51 | 122074.8 | 1680.0001 | 5 | 14 | 3.781712 | -2.282139 | 3.048949 | 1.064904 | 12.85218 | 4.212849
2018-01-29 03:53 | 122194.8 | 1800.0013 | 5 | 14 | 3.762107 | -2.28207 | 3.048949 | 1.140973 | 12.85218 | 4.499758
2018-01-29 03:55 | 122314.8 | 1920.0001 | 5 | 14 | 3.744003 | -2.282162 | 3.048949 | 1.217035 | 12.85218 | 4.785218
2018-01-29 03:57 | 122434.8 | 2040.0005 | 5 | 14 | 3.727001 | -2.282146 | 3.048949 | 1.293108 | 12.85218 | 5.069381
2018-01-29 03:59 | 122554.8 | 2160.0009 | 5 | 14 | 3.710351 | -2.281878 | 3.048949 | 1.369165 | 12.85218 | 5.352208
2018-01-29 04:01 | 122674.8 | 2280.0013 | 5 | 14 | 3.693476 | -2.28213 | 3.048949 | 1.44524 | 12.85218 | 5.63383
2018-01-29 04:03 | 122794.8 | 2400.001 | 5 | 14 | 3.678237 | -2.282199 | 3.048949 | 1.521301 | 12.85218 | 5.914167
2018-01-29 04:05 | 122914.8 | 2520.0006 | 5 | 14 | 3.664303 | -2.282142 | 3.048949 | 1.597375 | 12.85218 | 6.193449
2018-01-29 04:07 | 123034.8 | 2640.0001 | 5 | 14 | 3.651563 | -2.281858 | 3.048949 | 1.673436 | 12.85218 | 6.471673
2018-01-29 04:09 | 123154.8 | 2760.0005 | 5 | 14 | 3.639033 | -2.282027 | 3.048949 | 1.749504 | 12.85218 | 6.748965
2018-01-29 04:11 | 123274.8 | 2880.0009 | 5 | 14 | 3.62712 | -2.282122 | 3.048949 | 1.825577 | 12.85218 | 7.025333
2018-01-29 04:13 | 123394.8 | 3000.0005 | 5 | 14 | 3.616622 | -2.282119 | 3.048949 | 1.901639 | 12.85218 | 7.30081
2018-01-29 04:15 | 123514.8 | 3120.0009 | 5 | 14 | 3.607253 | -2.282155 | 3.048949 | 1.977711 | 12.85218 | 7.575572
2018-01-29 04:17 | 123634.8 | 3240.0013 | 5 | 14 | 3.598011 | -2.282087 | 3.048949 | 2.05378 | 12.85218 | 7.849623
2018-01-29 04:19 | 123754.8 | 3360.0009 | 5 | 14 | 3.588011 | -2.28216 | 3.048949 | 2.129847 | 12.85218 | 8.122933
2018-01-29 04:21 | 123874.8 | 3480.0013 | 5 | 14 | 3.578645 | -2.282152 | 3.048949 | 2.205909 | 12.85218 | 8.395491
2018-01-29 04:23 | 123994.8 | 3600.0009 | 5 | 14 | 3.569442 | -2.282112 | 3.048949 | 2.281973 | 12.85218 | 8.667345
2018-01-29 04:25 | 124114.8 | 3720.0005 | 5 | 14 | 3.560002 | -2.28216 | 3.048949 | 2.358047 | 12.85218 | 8.938538
2018-01-29 04:27 | 124234.8 | 3840.0001 | 5 | 14 | 3.548759 | -2.282177 | 3.048949 | 2.434112 | 12.85218 | 9.208923
2018-01-29 04:29 | 124354.8 | 3960.0005 | 5 | 14 | 3.535645 | -2.282146 | 3.048949 | 2.510177 | 12.85218 | 9.478365
2018-01-29 04:31 | 124474.8 | 4080.0002 | 5 | 14 | 3.52148 | -2.282112 | 3.048949 | 2.586235 | 12.85218 | 9.746756
2018-01-29 04:33 | 124594.8 | 4200.0005 | 5 | 14 | 3.504816 | -2.282104 | 3.048949 | 2.662307 | 12.85218 | 10.01403
2018-01-29 04:35 | 124714.8 | 4320.0017 | 5 | 14 | 3.481259 | -2.282125 | 3.048949 | 2.738378 | 12.85218 | 10.27981
2018-01-29 04:37 | 124834.8 | 4440.0006 | 5 | 14 | 3.444114 | -2.282057 | 3.048949 | 2.81444 | 12.85218 | 10.54329
2018-01-29 04:39 | 124954.8 | 4560.0001 | 5 | 14 | 3.387522 | -2.2818 | 3.048949 | 2.890504 | 12.85218 | 10.80328
2018-01-29 04:41 | 125074.8 | 4680.0005 | 5 | 14 | 3.286288 | -2.28221 | 3.048949 | 2.96657 | 12.85218 | 11.05755
2018-01-29 04:43 | 125194.8 | 4800.0001 | 5 | 14 | 3.032916 | -2.282168 | 3.048949 | 3.042636 | 12.85218 | 11.29976
2018-01-29 04:44 | 125202.5 | 4807.7292 | 5 | 14 | 2.999995 | -2.281898 | 3.048949 | 3.047537 | 12.85218 | 11.31455
2018-01-29 04:46 | 125322.5 | 120.0013 | 6 | 14 | 3.343423 | 0 | 3.048949 | 3.047537 | 12.85218 | 11.31455
2018-01-29 04:48 | 125442.5 | 240.0002 | 6 | 14 | 3.357945 | 0 | 3.048949 | 3.047537 | 12.85218 | 11.31455
2018-01-29 04:49 | 125502.6 | 300.0045 | 6 | 14 | 3.361603 | 0 | 3.048949 | 3.047537 | 12.85218 | 11.31455
2018-01-29 04:49 | 125502.6 | 0.0025 | 7 | 15 | 3.361805 | 0 | 0 | 0 | 0 | 0
2018-01-29 04:51 | 125622.6 | 120.0005 | 2 | 15 | 4.01883 | 4.889881 | 0.1623928 | 0 | 0.6330534 | 0
2018-01-29 04:53 | 125742.6 | 240.0009 | 2 | 15 | 4.056712 | 4.889828 | 0.3253847 | 0 | 1.291204 | 0
2018-01-29 04:55 | 125862.6 | 360.0014 | 2 | 15 | 4.092601 | 4.889908 | 0.4883812 | 0 | 1.955455 | 0
2018-01-29 04:57 | 125982.6 | 480.0001 | 2 | 15 | 4.120653 | 4.889902 | 0.6513751 | 0 | 2.624926 | 0
2018-01-29 04:59 | 126102.6 | 600.0005 | 2 | 15 | 4.143779 | 4.88987 | 0.814358 | 0 | 3.298426 | 0
2018-01-29 05:01 | 126222.6 | 720.001 | 2 | 15 | 4.166464 | 4.889912 | 0.9773411 | 0 | 3.975641 | 0
2018-01-29 05:03 | 126342.6 | 840.0005 | 2 | 15 | 4.191016 | 4.889816 | 1.140317 | 0 | 4.656648 | 0
2018-01-29 05:05 | 126462.6 | 960.0002 | 2 | 15 | 4.200314 | 4.584707 | 1.299757 | 0 | 5.326076 | 0
2018-01-29 05:07 | 126582.6 | 1080.0014 | 2 | 15 | 4.200309 | 4.209629 | 1.446191 | 0 | 5.941141 | 0
2018-01-29 05:09 | 126702.6 | 1200.0009 | 2 | 15 | 4.200312 | 3.866255 | 1.580719 | 0 | 6.506201 | 0
2018-01-29 05:11 | 126822.6 | 1320.0014 | 2 | 15 | 4.200281 | 3.530308 | 1.704018 | 0 | 7.024089 | 0
2018-01-29 05:12 | 126918.3 | 1415.673 | 2 | 15 | 4.200278 | 3.259991 | 1.794243 | 0 | 7.403063 | 0
2018-01-29 05:14 | 127038.3 | 120.0005 | 3 | 15 | 4.223702 | 3.260084 | 1.90254 | 0 | 7.859086 | 0
2018-01-29 05:16 | 127158.3 | 240.0002 | 3 | 15 | 4.251946 | 3.260025 | 2.0112 | 0 | 8.319537 | 0
2018-01-29 05:18 | 127278.3 | 360.0022 | 3 | 15 | 4.28267 | 3.260015 | 2.119881 | 0 | 8.783296 | 0
2018-01-29 05:20 | 127398.3 | 480.0002 | 3 | 15 | 4.316168 | 3.259953 | 2.228538 | 0 | 9.250423 | 0
2018-01-29 05:22 | 127518.3 | 600.0006 | 3 | 15 | 4.353559 | 3.260017 | 2.3372 | 0 | 9.721415 | 0
2018-01-29 05:24 | 127638.3 | 720.001 | 3 | 15 | 4.393583 | 3.259991 | 2.445857 | 0 | 10.19663 | 0
2018-01-29 05:26 | 127758.3 | 840.0022 | 3 | 15 | 4.400302 | 2.804367 | 2.54753 | 0 | 10.64396 | 0
2018-01-29 05:28 | 127878.3 | 960.0002 | 3 | 15 | 4.400275 | 2.407663 | 2.634218 | 0 | 11.02541 | 0
2018-01-29 05:30 | 127998.3 | 1080.0006 | 3 | 15 | 4.400306 | 2.065647 | 2.708633 | 0 | 11.35286 | 0
2018-01-29 05:32 | 128118.3 | 1200.0002 | 3 | 15 | 4.400239 | 1.76803 | 2.772353 | 0 | 11.63324 | 0
2018-01-29 05:34 | 128238.3 | 1320.0006 | 3 | 15 | 4.400282 | 1.529046 | 2.827183 | 0 | 11.87451 | 0
2018-01-29 05:36 | 128358.3 | 1440.0002 | 3 | 15 | 4.400259 | 1.33024 | 2.874715 | 0 | 12.08366 | 0
2018-01-29 05:38 | 128478.3 | 1560.0008 | 3 | 15 | 4.400264 | 1.161548 | 2.916171 | 0 | 12.26608 | 0
2018-01-29 05:40 | 128598.3 | 1680.0019 | 3 | 15 | 4.400246 | 1.012766 | 2.952362 | 0 | 12.42533 | 0
2018-01-29 05:42 | 128718.3 | 1800.0023 | 3 | 15 | 4.400208 | 0.8876963 | 2.98396 | 0 | 12.56437 | 0
2018-01-29 05:44 | 128838.3 | 1920.0003 | 3 | 15 | 4.400247 | 0.7855825 | 3.011796 | 0 | 12.68686 | 0
2018-01-29 05:46 | 128958.3 | 2040.0014 | 3 | 15 | 4.400259 | 0.6993361 | 3.036496 | 0 | 12.79554 | 0
2018-01-29 05:47 | 129030.7 | 2112.353 | 3 | 15 | 4.400238 | 0.6519976 | 3.050059 | 0 | 12.85522 | 0
2018-01-29 05:49 | 129150.7 | 120.0006 | 4 | 15 | 4.340958 | 0 | 3.050059 | 0 | 12.85522 | 0
2018-01-29 05:51 | 129270.7 | 240.0009 | 4 | 15 | 4.334912 | 0 | 3.050059 | 0 | 12.85522 | 0
2018-01-29 05:52 | 129330.7 | 300.0006 | 4 | 15 | 4.333107 | 0 | 3.050059 | 0 | 12.85522 | 0
2018-01-29 05:54 | 129450.8 | 120.0007 | 5 | 15 | 4.126931 | -2.282172 | 3.050059 | 0.07605346 | 12.85522 | 0.316082
2018-01-29 05:56 | 129570.8 | 240.001 | 5 | 15 | 4.093668 | -2.281831 | 3.050059 | 0.1521207 | 12.85522 | 0.6287048
2018-01-29 05:58 | 129690.8 | 360.0006 | 5 | 15 | 4.062423 | -2.282188 | 3.050059 | 0.228182 | 12.85522 | 0.9388878
2018-01-29 06:00 | 129810.8 | 480.0002 | 5 | 15 | 4.032794 | -2.282164 | 3.050059 | 0.304245 | 12.85522 | 1.24675
2018-01-29 06:02 | 129930.8 | 600.0014 | 5 | 15 | 4.004233 | -2.282182 | 3.050059 | 0.3803055 | 12.85522 | 1.552396
2018-01-29 06:04 | 130050.8 | 720.0001 | 5 | 15 | 3.976684 | -2.281878 | 3.050059 | 0.4563696 | 12.85522 | 1.855924
2018-01-29 06:06 | 130170.8 | 840.0013 | 5 | 15 | 3.949148 | -2.282187 | 3.050059 | 0.5324329 | 12.85522 | 2.157357
2018-01-29 06:08 | 130290.8 | 960.001 | 5 | 15 | 3.921958 | -2.282157 | 3.050059 | 0.6084916 | 12.85522 | 2.456677
2018-01-29 06:10 | 130410.8 | 1080.0006 | 5 | 15 | 3.896206 | -2.282186 | 3.050059 | 0.68456 | 12.85522 | 2.754031
2018-01-29 06:12 | 130530.8 | 1200.0001 | 5 | 15 | 3.870879 | -2.281844 | 3.050059 | 0.7606218 | 12.85522 | 3.049414
2018-01-29 06:14 | 130650.8 | 1320.0013 | 5 | 15 | 3.846138 | -2.28182 | 3.050059 | 0.836684 | 12.85522 | 3.342897
2018-01-29 06:16 | 130770.8 | 1440.0009 | 5 | 15 | 3.822474 | -2.281773 | 3.050059 | 0.9127566 | 12.85522 | 3.634577
2018-01-29 06:18 | 130890.8 | 1560.0013 | 5 | 15 | 3.800985 | -2.282157 | 3.050059 | 0.9888207 | 12.85522 | 3.924496
2018-01-29 06:20 | 131010.8 | 1680.0001 | 5 | 15 | 3.781282 | -2.281884 | 3.050059 | 1.064886 | 12.85522 | 4.212862
2018-01-29 06:22 | 131130.8 | 1800.0005 | 5 | 15 | 3.762753 | -2.281944 | 3.050059 | 1.140942 | 12.85522 | 4.499744
2018-01-29 06:24 | 131250.8 | 1920.0001 | 5 | 15 | 3.744425 | -2.281847 | 3.050059 | 1.217011 | 12.85522 | 4.785275
2018-01-29 06:26 | 131370.8 | 2040.0005 | 5 | 15 | 3.726079 | -2.28184 | 3.050059 | 1.293073 | 12.85522 | 5.069377
2018-01-29 06:28 | 131490.8 | 2160.0009 | 5 | 15 | 3.709271 | -2.281876 | 3.050059 | 1.369134 | 12.85522 | 5.352138
2018-01-29 06:30 | 131610.8 | 2280.0005 | 5 | 15 | 3.693633 | -2.28216 | 3.050059 | 1.445204 | 12.85522 | 5.633698
2018-01-29 06:32 | 131730.8 | 2400.001 | 5 | 15 | 3.67883 | -2.28214 | 3.050059 | 1.52127 | 12.85522 | 5.914095
2018-01-29 06:34 | 131850.8 | 2520.0005 | 5 | 15 | 3.663945 | -2.282117 | 3.050059 | 1.597325 | 12.85522 | 6.193324
2018-01-29 06:36 | 131970.8 | 2640.0001 | 5 | 15 | 3.650358 | -2.282095 | 3.050059 | 1.673399 | 12.85522 | 6.471524
2018-01-29 06:38 | 132090.8 | 2760.0013 | 5 | 15 | 3.638188 | -2.282166 | 3.050059 | 1.749461 | 12.85522 | 6.748709
2018-01-29 06:40 | 132210.8 | 2880.0009 | 5 | 15 | 3.627392 | -2.281972 | 3.050059 | 1.825525 | 12.85522 | 7.025026
2018-01-29 06:42 | 132330.8 | 3000.0005 | 5 | 15 | 3.616822 | -2.28213 | 3.050059 | 1.901587 | 12.85522 | 7.300532
2018-01-29 06:44 | 132450.8 | 3120.001 | 5 | 15 | 3.606208 | -2.281844 | 3.050059 | 1.977659 | 12.85522 | 7.575261
2018-01-29 06:46 | 132570.8 | 3240.0005 | 5 | 15 | 3.596775 | -2.282166 | 3.050059 | 2.053724 | 12.85522 | 7.849203
2018-01-29 06:48 | 132690.8 | 3360.0009 | 5 | 15 | 3.587952 | -2.282119 | 3.050059 | 2.129792 | 12.85522 | 8.122463
2018-01-29 06:50 | 132810.8 | 3480.0005 | 5 | 15 | 3.579169 | -2.28182 | 3.050059 | 2.20585 | 12.85522 | 8.395021
2018-01-29 06:52 | 132930.8 | 3600.0009 | 5 | 15 | 3.569169 | -2.281811 | 3.050059 | 2.281921 | 12.85522 | 8.666926
2018-01-29 06:54 | 133050.8 | 3720.0013 | 5 | 15 | 3.558813 | -2.281817 | 3.050059 | 2.357991 | 12.85522 | 8.938033
2018-01-29 06:56 | 133170.8 | 3840.0001 | 5 | 15 | 3.547986 | -2.281949 | 3.050059 | 2.434049 | 12.85522 | 9.208301
2018-01-29 06:58 | 133290.8 | 3960.001 | 5 | 15 | 3.536432 | -2.282032 | 3.050059 | 2.510119 | 12.85522 | 9.477764
2018-01-29 07:00 | 133410.8 | 4080.0001 | 5 | 15 | 3.522087 | -2.281827 | 3.050059 | 2.586183 | 12.85522 | 9.746232
2018-01-29 07:02 | 133530.8 | 4200.0013 | 5 | 15 | 3.503611 | -2.28216 | 3.050059 | 2.662249 | 12.85522 | 10.01347
2018-01-29 07:04 | 133650.8 | 4320.0009 | 5 | 15 | 3.479846 | -2.281842 | 3.050059 | 2.738312 | 12.85522 | 10.27911
2018-01-29 07:06 | 133770.8 | 4440.0013 | 5 | 15 | 3.445251 | -2.28217 | 3.050059 | 2.814381 | 12.85522 | 10.54258
2018-01-29 07:08 | 133890.8 | 4560.0001 | 5 | 15 | 3.390271 | -2.282097 | 3.050059 | 2.89044 | 12.85522 | 10.80273
2018-01-29 07:10 | 134010.8 | 4680.0005 | 5 | 15 | 3.287419 | -2.282148 | 3.050059 | 2.966509 | 12.85522 | 11.05719
2018-01-29 07:12 | 134130.8 | 4800.0001 | 5 | 15 | 3.03098 | -2.282133 | 3.050059 | 3.042572 | 12.85522 | 11.29932
2018-01-29 07:13 | 134138.1 | 4807.3115 | 5 | 15 | 2.999993 | -2.282184 | 3.050059 | 3.047206 | 12.85522 | 11.3133
2018-01-29 07:15 | 134258.2 | 120.0006 | 6 | 15 | 3.346179 | 0 | 3.050059 | 3.047206 | 12.85522 | 11.3133
2018-01-29 07:17 | 134378.2 | 240.0001 | 6 | 15 | 3.360616 | 0 | 3.050059 | 3.047206 | 12.85522 | 11.3133
2018-01-29 07:18 | 134438.2 | 300.0029 | 6 | 15 | 3.364303 | 0 | 3.050059 | 3.047206 | 12.85522 | 11.3133
2018-01-29 07:18 | 134438.2 | 0.0024 | 7 | 16 | 3.364224 | 0 | 0 | 0 | 0 | 0
2018-01-29 07:20 | 134558.2 | 120.0014 | 2 | 16 | 4.019454 | 4.889868 | 0.1624045 | 0 | 0.6331425 | 0
2018-01-29 07:22 | 134678.2 | 240.001 | 2 | 16 | 4.058716 | 4.889816 | 0.3254002 | 0 | 1.291572 | 0
2018-01-29 07:24 | 134798.2 | 360.0007 | 2 | 16 | 4.093137 | 4.889883 | 0.4883805 | 0 | 1.956006 | 0
2018-01-29 07:26 | 134918.2 | 480.001 | 2 | 16 | 4.119021 | 4.889917 | 0.6513821 | 0 | 2.625379 | 0
2018-01-29 07:28 | 135038.2 | 600.0014 | 2 | 16 | 4.142646 | 4.88991 | 0.8143574 | 0 | 3.298602 | 0
2018-01-29 07:30 | 135158.2 | 720.0003 | 2 | 16 | 4.167728 | 4.889931 | 0.9773508 | 0 | 3.97587 | 0
2018-01-29 07:32 | 135278.2 | 840.0007 | 2 | 16 | 4.192475 | 4.889797 | 1.14033 | 0 | 4.657128 | 0
2018-01-29 07:34 | 135398.3 | 960.0019 | 2 | 16 | 4.200292 | 4.601652 | 1.299808 | 0 | 5.326786 | 0
2018-01-29 07:36 | 135518.2 | 1080.0015 | 2 | 16 | 4.2003 | 4.228895 | 1.446937 | 0 | 5.94477 | 0
2018-01-29 07:38 | 135638.2 | 1200.0002 | 2 | 16 | 4.200281 | 3.85865 | 1.581814 | 0 | 6.511294 | 0
2018-01-29 07:40 | 135758.2 | 1320.0007 | 2 | 16 | 4.200312 | 3.507471 | 1.704481 | 0 | 7.026531 | 0
2018-01-29 07:41 | 135847.5 | 1409.2362 | 2 | 16 | 4.200315 | 3.259977 | 1.788315 | 0 | 7.378656 | 0
2018-01-29 07:43 | 135967.5 | 120.0003 | 3 | 16 | 4.222169 | 3.260157 | 1.896606 | 0 | 7.834582 | 0
2018-01-29 07:45 | 136087.5 | 240.0011 | 3 | 16 | 4.249927 | 3.260115 | 2.00526 | 0 | 8.294809 | 0
2018-01-29 07:47 | 136207.5 | 360.0015 | 3 | 16 | 4.282218 | 3.260099 | 2.113939 | 0 | 8.758405 | 0
2018-01-29 07:49 | 136327.5 | 480.001 | 3 | 16 | 4.316441 | 3.260115 | 2.222603 | 0 | 9.225571 | 0
2018-01-29 07:51 | 136447.5 | 600.0015 | 3 | 16 | 4.352572 | 3.260084 | 2.331272 | 0 | 9.69658 | 0
2018-01-29 07:53 | 136567.5 | 720.0002 | 3 | 16 | 4.390785 | 3.260199 | 2.439937 | 0 | 10.1716 | 0
2018-01-29 07:55 | 136687.5 | 840.0007 | 3 | 16 | 4.40028 | 2.824244 | 2.542522 | 0 | 10.62288 | 0
2018-01-29 07:57 | 136807.5 | 960.0002 | 3 | 16 | 4.400282 | 2.407454 | 2.629455 | 0 | 11.00542 | 0
2018-01-29 07:59 | 136927.5 | 1080.0007 | 3 | 16 | 4.400268 | 2.068045 | 2.703872 | 0 | 11.33287 | 0
2018-01-29 08:01 | 137047.5 | 1200.0011 | 3 | 16 | 4.400284 | 1.786237 | 2.767962 | 0 | 11.61488 | 0
2018-01-29 08:03 | 137167.5 | 1320.0023 | 3 | 16 | 4.400301 | 1.545856 | 2.823395 | 0 | 11.8588 | 0
2018-01-29 08:05 | 137287.5 | 1440.0003 | 3 | 16 | 4.400275 | 1.33461 | 2.871303 | 0 | 12.06961 | 0
2018-01-29 08:07 | 137407.5 | 1560.0015 | 3 | 16 | 4.400257 | 1.162355 | 2.91282 | 0 | 12.2523 | 0
2018-01-29 08:09 | 137527.5 | 1680.0012 | 3 | 16 | 4.400211 | 1.018738 | 2.949104 | 0 | 12.41196 | 0
2018-01-29 08:11 | 137647.5 | 1800.0008 | 3 | 16 | 4.400244 | 0.8993483 | 2.981029 | 0 | 12.55243 | 0
2018-01-29 08:13 | 137767.5 | 1920.002 | 3 | 16 | 4.400244 | 0.7931395 | 3.0092 | 0 | 12.6764 | 0
2018-01-29 08:15 | 137887.5 | 2040.0024 | 3 | 16 | 4.400234 | 0.6995888 | 3.034009 | 0 | 12.78556 | 0
2018-01-29 08:16 | 137959.9 | 2112.3762 | 3 | 16 | 4.4002 | 0.6519938 | 3.047582 | 0 | 12.84528 | 0
2018-01-29 08:18 | 138079.9 | 120.0013 | 4 | 16 | 4.34084 | 0 | 3.047583 | 0 | 12.84529 | 0
2018-01-29 08:20 | 138199.9 | 240.0006 | 4 | 16 | 4.334682 | 0 | 3.047583 | 0 | 12.84529 | 0
2018-01-29 08:21 | 138259.9 | 300.0035 | 4 | 16 | 4.332881 | 0 | 3.047583 | 0 | 12.84529 | 0
2018-01-29 08:23 | 138380 | 120.0014 | 5 | 16 | 4.126832 | -2.281878 | 3.047583 | 0.07605661 | 12.84529 | 0.316132
2018-01-29 08:25 | 138500 | 240.001 | 5 | 16 | 4.093145 | -2.281869 | 3.047583 | 0.1521092 | 12.84529 | 0.6286616
2018-01-29 08:27 | 138620 | 360.0005 | 5 | 16 | 4.063044 | -2.281916 | 3.047583 | 0.2281709 | 12.84529 | 0.9388375
2018-01-29 08:29 | 138740 | 480.0002 | 5 | 16 | 4.034287 | -2.282135 | 3.047583 | 0.3042301 | 12.84529 | 1.246775
2018-01-29 08:31 | 138860 | 600.0014 | 5 | 16 | 4.005229 | -2.282127 | 3.047583 | 0.3802964 | 12.84529 | 1.552549
2018-01-29 08:33 | 138980 | 720.0009 | 5 | 16 | 3.976317 | -2.282133 | 3.047583 | 0.4563574 | 12.84529 | 1.856083
2018-01-29 08:35 | 139100 | 840.0005 | 5 | 16 | 3.948953 | -2.281874 | 3.047583 | 0.5324179 | 12.84529 | 2.157475
2018-01-29 08:37 | 139220 | 960.0001 | 5 | 16 | 3.922979 | -2.282162 | 3.047583 | 0.608472 | 12.84529 | 2.456811
2018-01-29 08:39 | 139340 | 1080.0005 | 5 | 16 | 3.897444 | -2.282119 | 3.047583 | 0.6845421 | 12.84529 | 2.754263
2018-01-29 08:41 | 139460 | 1200.0001 | 5 | 16 | 3.870795 | -2.282166 | 3.047583 | 0.7606087 | 12.84529 | 3.049721
2018-01-29 08:43 | 139580 | 1320.0005 | 5 | 16 | 3.84542 | -2.281833 | 3.047583 | 0.8366708 | 12.84529 | 3.343161
2018-01-29 08:45 | 139700 | 1440.0009 | 5 | 16 | 3.822454 | -2.282124 | 3.047583 | 0.9127411 | 12.84529 | 3.634792
2018-01-29 08:47 | 139820 | 1560.0014 | 5 | 16 | 3.801948 | -2.281833 | 3.047583 | 0.9888101 | 12.84529 | 3.924775
2018-01-29 08:49 | 139940 | 1680.0002 | 5 | 16 | 3.781903 | -2.282172 | 3.047583 | 1.064872 | 12.84529 | 4.213199
2018-01-29 08:51 | 140060 | 1800.0005 | 5 | 16 | 3.762084 | -2.282077 | 3.047583 | 1.140944 | 12.84529 | 4.500133
2018-01-29 08:53 | 140180 | 1920.0009 | 5 | 16 | 3.743849 | -2.282175 | 3.047583 | 1.217009 | 12.84529 | 4.785594
2018-01-29 08:55 | 140300 | 2040.0005 | 5 | 16 | 3.726704 | -2.281827 | 3.047583 | 1.293067 | 12.84529 | 5.06968
2018-01-29 08:57 | 140420 | 2160.0009 | 5 | 16 | 3.710042 | -2.281882 | 3.047583 | 1.369135 | 12.84529 | 5.35253
2018-01-29 08:59 | 140540 | 2280.0013 | 5 | 16 | 3.693237 | -2.282219 | 3.047583 | 1.445201 | 12.84529 | 5.634099
2018-01-29 09:01 | 140660 | 2400.0009 | 5 | 16 | 3.677827 | -2.281797 | 3.047583 | 1.521263 | 12.84529 | 5.914418
2018-01-29 09:03 | 140780 | 2520.0005 | 5 | 16 | 3.663773 | -2.282184 | 3.047583 | 1.597323 | 12.84529 | 6.193611
2018-01-29 09:05 | 140900 | 2640.001 | 5 | 16 | 3.651031 | -2.281919 | 3.047583 | 1.673396 | 12.84529 | 6.471836
2018-01-29 09:07 | 141020 | 2760.0005 | 5 | 16 | 3.638604 | -2.282166 | 3.047583 | 1.749456 | 12.84529 | 6.749063
2018-01-29 09:09 | 141140 | 2880.0009 | 5 | 16 | 3.626615 | -2.282032 | 3.047583 | 1.825521 | 12.84529 | 7.025368
2018-01-29 09:11 | 141260 | 3000.0005 | 5 | 16 | 3.616074 | -2.282037 | 3.047583 | 1.901583 | 12.84529 | 7.30081
2018-01-29 09:13 | 141380 | 3120.0001 | 5 | 16 | 3.606552 | -2.282148 | 3.047583 | 1.977648 | 12.84529 | 7.575497
2018-01-29 09:15 | 141500 | 3240.0005 | 5 | 16 | 3.597311 | -2.281826 | 3.047583 | 2.053717 | 12.84529 | 7.849491
2018-01-29 09:17 | 141620 | 3360.0002 | 5 | 16 | 3.587331 | -2.282213 | 3.047583 | 2.129783 | 12.84529 | 8.12275
2018-01-29 09:19 | 141740 | 3480.0005 | 5 | 16 | 3.577783 | -2.281829 | 3.047583 | 2.205851 | 12.84529 | 8.395266
2018-01-29 09:21 | 141860 | 3600.0009 | 5 | 16 | 3.568319 | -2.281789 | 3.047583 | 2.281909 | 12.84529 | 8.667023
2018-01-29 09:23 | 141946.1 | 3686.0615 | 5 | 16 | 3.5617 | -2.282124 | 3.047583 | 2.336468 | 12.84529 | 8.861529
2018-01-29 09:25 | 141953.7 | 3693.720412 | 5 | 16 | 3.615461 | -2.282057 | 3.047583 | 2.28673 | 12.84529 | 8.684489
2018-01-29 09:27 | 142073.7 | 3813.763628 | 5 | 16 | 3.5544 | -2.282182 | 3.047583 | 2.357968 | 12.84529 | 8.939014
2018-01-29 09:29 | 142193.7 | 3933.764128 | 5 | 16 | 3.538495 | -2.282112 | 3.047583 | 2.434027 | 12.84529 | 9.208706
2018-01-29 09:31 | 142313.7 | 4053.763628 | 5 | 16 | 3.524642 | -2.282095 | 3.047583 | 2.510103 | 12.84529 | 9.477373
2018-01-29 09:33 | 142433.7 | 4173.764028 | 5 | 16 | 3.508557 | -2.281969 | 3.047583 | 2.586159 | 12.84529 | 9.744863
2018-01-29 09:35 | 142553.7 | 4293.763628 | 5 | 16 | 3.485744 | -2.281809 | 3.047583 | 2.662229 | 12.84529 | 10.01095
2018-01-29 09:37 | 142673.7 | 4413.763228 | 5 | 16 | 3.452981 | -2.28196 | 3.047583 | 2.738289 | 12.84529 | 10.27491
2018-01-29 09:39 | 142793.7 | 4533.763628 | 5 | 16 | 3.402576 | -2.282108 | 3.047583 | 2.814361 | 12.84529 | 10.53582
2018-01-29 09:41 | 142913.7 | 4653.764128 | 5 | 16 | 3.315292 | -2.281982 | 3.047583 | 2.890432 | 12.84529 | 10.7917
2018-01-29 09:43 | 143033.7 | 4773.763628 | 5 | 16 | 3.112349 | -2.282108 | 3.047583 | 2.966496 | 12.84529 | 11.03746
2018-01-29 09:44 | 143065.2 | 4805.207428 | 5 | 16 | 2.999975 | -2.282017 | 3.047583 | 2.986428 | 12.84529 | 11.09846
2018-01-29 09:46 | 143185.2 | 120.0014 | 6 | 16 | 3.343747 | 0 | 3.047583 | 2.986428 | 12.84529 | 11.09846
2018-01-29 09:48 | 143305.2 | 240.0011 | 6 | 16 | 3.358089 | 0 | 3.047583 | 2.986428 | 12.84529 | 11.09846
2018-01-29 09:49 | 143365.2 | 300.003 | 6 | 16 | 3.36172 | 0 | 3.047583 | 2.986428 | 12.84529 | 11.09846
2018-01-29 09:49 | 143365.2 | 0.0024 | 7 | 17 | 3.361909 | 0 | 0 | 0 | 0 | 0
2018-01-29 09:51 | 143485.3251 | 120.0006 | 2 | 17 | 4.019815 | 4.890154 | 0.162408 | 0 | 0.6332493 | 0
2018-01-29 09:53 | 143605.3256 | 240.0011 | 2 | 17 | 4.059256 | 4.889822 | 0.3254038 | 0 | 1.291678 | 0
2018-01-29 09:55 | 143725.3259 | 360.0014 | 2 | 17 | 4.095222 | 4.889971 | 0.4883942 | 0 | 1.956411 | 0
2018-01-29 09:57 | 143845.3247 | 480.0002 | 2 | 17 | 4.121682 | 4.889959 | 0.6513826 | 0 | 2.626127 | 0
2018-01-29 09:59 | 143965.3251 | 600.0006 | 2 | 17 | 4.144046 | 4.889874 | 0.814375 | 0 | 3.299783 | 0
2018-01-29 10:01 | 144085.3255 | 720.001 | 2 | 17 | 4.167694 | 4.889877 | 0.97736 | 0 | 3.977093 | 0
2018-01-29 10:03 | 144205.3251 | 840.0006 | 2 | 17 | 4.194054 | 4.88982 | 1.140338 | 0 | 4.658467 | 0
2018-01-29 10:05 | 144325.3256 | 960.0011 | 2 | 17 | 4.200327 | 4.565189 | 1.298984 | 0 | 5.324705 | 0
2018-01-29 10:07 | 144445.326 | 1080.0015 | 2 | 17 | 4.200303 | 4.199699 | 1.444939 | 0 | 5.937761 | 0
2018-01-29 10:09 | 144565.3256 | 1200.0011 | 2 | 17 | 4.200272 | 3.856834 | 1.579214 | 0 | 6.501754 | 0
2018-01-29 10:11 | 144685.3251 | 1320.0006 | 2 | 17 | 4.200286 | 3.506178 | 1.701973 | 0 | 7.017377 | 0
2018-01-29 10:12 | 144769.9324 | 1404.6079 | 2 | 17 | 4.200261 | 3.259987 | 1.781435 | 0 | 7.351139 | 0
2018-01-29 10:14 | 144890 | 120.0013 | 3 | 17 | 4.222421 | 3.260073 | 1.889732 | 3.04e-10 | 7.807092 | 1.238e-09
2018-01-29 10:16 | 145010 | 240.001 | 3 | 17 | 4.24984 | 3.260069 | 1.998391 | 3.04e-10 | 8.267363 | 1.238e-09
2018-01-29 10:18 | 145130 | 360.0014 | 3 | 17 | 4.280461 | 3.260109 | 2.107054 | 3.04e-10 | 8.730794 | 1.238e-09
2018-01-29 10:20 | 145250 | 480.0009 | 3 | 17 | 4.314943 | 3.260029 | 2.215718 | 3.04e-10 | 9.19776 | 1.238e-09
2018-01-29 10:22 | 145370 | 600.0014 | 3 | 17 | 4.351741 | 3.260054 | 2.324392 | 3.04e-10 | 9.668669 | 1.238e-09
2018-01-29 10:24 | 145490 | 720.0002 | 3 | 17 | 4.390362 | 3.260136 | 2.433043 | 3.04e-10 | 10.14357 | 1.238e-09
2018-01-29 10:26 | 145610 | 840.0014 | 3 | 17 | 4.400278 | 2.846899 | 2.536042 | 3.04e-10 | 10.59666 | 1.238e-09
2018-01-29 10:28 | 145730 | 960.0009 | 3 | 17 | 4.400288 | 2.435459 | 2.623905 | 3.04e-10 | 10.98328 | 1.238e-09
2018-01-29 10:30 | 145850 | 1080.0014 | 3 | 17 | 4.400275 | 2.07987 | 2.698981 | 3.04e-10 | 11.31364 | 1.238e-09
2018-01-29 10:32 | 145970 | 1200.0002 | 3 | 17 | 4.400244 | 1.790502 | 2.763328 | 3.04e-10 | 11.59678 | 1.238e-09
2018-01-29 10:34 | 146090 | 1320.0006 | 3 | 17 | 4.400268 | 1.552313 | 2.818912 | 3.04e-10 | 11.84137 | 1.238e-09
2018-01-29 10:36 | 146210 | 1440.0001 | 3 | 17 | 4.400283 | 1.349974 | 2.867201 | 3.04e-10 | 12.05385 | 1.238e-09
2018-01-29 10:38 | 146330 | 1560.0006 | 3 | 17 | 4.400235 | 1.172025 | 2.909183 | 3.04e-10 | 12.23858 | 1.238e-09
2018-01-29 10:40 | 146450 | 1680.0002 | 3 | 17 | 4.400258 | 1.024222 | 2.945694 | 3.04e-10 | 12.39924 | 1.238e-09
2018-01-29 10:42 | 146570 | 1800.0023 | 3 | 17 | 4.400198 | 0.90137 | 2.977727 | 3.04e-10 | 12.54019 | 1.238e-09
2018-01-29 10:44 | 146690 | 1920.0018 | 3 | 17 | 4.400193 | 0.7988195 | 3.006025 | 3.04e-10 | 12.66471 | 1.238e-09
2018-01-29 10:46 | 146810 | 2040.0024 | 3 | 17 | 4.400213 | 0.7086658 | 3.031133 | 3.04e-10 | 12.77519 | 1.238e-09
2018-01-29 10:48 | 146890.8 | 2120.8893 | 3 | 17 | 4.400217 | 0.6519976 | 3.046408 | 3.04e-10 | 12.84241 | 1.238e-09
2018-01-29 10:50 | 147010.9 | 120.0014 | 4 | 17 | 4.340799 | 0 | 3.04641 | 3.04e-10 | 12.84241 | 1.238e-09
2018-01-29 10:52 | 147130.9 | 240.001 | 4 | 17 | 4.334651 | 0 | 3.04641 | 3.04e-10 | 12.84241 | 1.238e-09
2018-01-29 10:53 | 147190.9 | 300.0046 | 4 | 17 | 4.332877 | 0 | 3.04641 | 3.04e-10 | 12.84241 | 1.238e-09
2018-01-29 10:55 | 147311 | 120.0006 | 5 | 17 | 4.127286 | -2.281833 | 3.04641 | 0.07606024 | 12.84241 | 0.3161428
2018-01-29 10:57 | 147431 | 240.0002 | 5 | 17 | 4.092933 | -2.281887 | 3.04641 | 0.1521164 | 12.84241 | 0.6287098
2018-01-29 10:59 | 147551 | 360.0006 | 5 | 17 | 4.062368 | -2.281827 | 3.04641 | 0.2281776 | 12.84241 | 0.9388456
2018-01-29 11:01 | 147671 | 480.0002 | 5 | 17 | 4.033234 | -2.281842 | 3.04641 | 0.3042341 | 12.84241 | 1.246701
2018-01-29 11:03 | 147791 | 600.0006 | 5 | 17 | 4.005143 | -2.282034 | 3.04641 | 0.3802979 | 12.84241 | 1.552415
2018-01-29 11:05 | 147911 | 720.0009 | 5 | 17 | 3.97695 | -2.281867 | 3.04641 | 0.4563552 | 12.84241 | 1.855967
2018-01-29 11:07 | 148031 | 840.0005 | 5 | 17 | 3.948957 | -2.282047 | 3.04641 | 0.532418 | 12.84241 | 2.15739
2018-01-29 11:09 | 148151 | 960.0009 | 5 | 17 | 3.922454 | -2.282016 | 3.04641 | 0.608477 | 12.84241 | 2.456729
2018-01-29 11:11 | 148271 | 1080.0014 | 5 | 17 | 3.897068 | -2.28216 | 3.04641 | 0.6845419 | 12.84241 | 2.754119
2018-01-29 11:13 | 148391 | 1200.0009 | 5 | 17 | 3.871646 | -2.282009 | 3.04641 | 0.760601 | 12.84241 | 3.049565
2018-01-29 11:15 | 148511 | 1320.0005 | 5 | 17 | 3.845987 | -2.282144 | 3.04641 | 0.8366665 | 12.84241 | 3.343086
2018-01-29 11:17 | 148631 | 1440.0002 | 5 | 17 | 3.822649 | -2.281817 | 3.04641 | 0.9127365 | 12.84241 | 3.634747
2018-01-29 11:19 | 148751 | 1560.0005 | 5 | 17 | 3.801763 | -2.28219 | 3.04641 | 0.9888005 | 12.84241 | 3.924707
2018-01-29 11:21 | 148871 | 1680.0002 | 5 | 17 | 3.782475 | -2.2819 | 3.04641 | 1.064865 | 12.84241 | 4.21315
2018-01-29 11:23 | 148991 | 1800.0014 | 5 | 17 | 3.763398 | -2.281967 | 3.04641 | 1.140932 | 12.84241 | 4.500143
2018-01-29 11:25 | 149111 | 1920.0009 | 5 | 17 | 3.744442 | -2.282007 | 3.04641 | 1.216988 | 12.84241 | 4.785643
2018-01-29 11:27 | 149231 | 2040.0006 | 5 | 17 | 3.7269 | -2.281816 | 3.04641 | 1.293057 | 12.84241 | 5.069804
2018-01-29 11:29 | 149351 | 2160.0001 | 5 | 17 | 3.710332 | -2.281902 | 3.04641 | 1.369119 | 12.84241 | 5.352641
2018-01-29 11:31 | 149471 | 2280.0014 | 5 | 17 | 3.694572 | -2.282153 | 3.04641 | 1.445189 | 12.84241 | 5.634286
2018-01-29 11:33 | 149591 | 2400.0009 | 5 | 17 | 3.67896 | -2.282137 | 3.04641 | 1.521247 | 12.84241 | 5.914693
2018-01-29 11:35 | 149711 | 2520.0005 | 5 | 17 | 3.664441 | -2.281839 | 3.04641 | 1.597314 | 12.84241 | 6.19398
2018-01-29 11:37 | 149831 | 2640.0001 | 5 | 17 | 3.651303 | -2.281802 | 3.04641 | 1.673387 | 12.84241 | 6.472237
2018-01-29 11:39 | 149951 | 2760.0014 | 5 | 17 | 3.639471 | -2.28182 | 3.04641 | 1.749455 | 12.84241 | 6.749527
2018-01-29 11:41 | 150071 | 2880.0001 | 5 | 17 | 3.628088 | -2.282125 | 3.04641 | 1.825512 | 12.84241 | 7.025903
2018-01-29 11:43 | 150191 | 3000.0014 | 5 | 17 | 3.61693 | -2.282094 | 3.04641 | 1.901585 | 12.84241 | 7.301471
2018-01-29 11:45 | 150311 | 3120.0009 | 5 | 17 | 3.607059 | -2.282114 | 3.04641 | 1.977643 | 12.84241 | 7.576185
2018-01-29 11:47 | 150431 | 3240.0013 | 5 | 17 | 3.597929 | -2.28217 | 3.04641 | 2.053717 | 12.84241 | 7.850237
2018-01-29 11:49 | 150551 | 3360.0001 | 5 | 17 | 3.589008 | -2.282166 | 3.04641 | 2.12978 | 12.84241 | 8.123569
2018-01-29 11:51 | 150671 | 3480.0014 | 5 | 17 | 3.579224 | -2.282148 | 3.04641 | 2.205848 | 12.84241 | 8.396217
2018-01-29 11:53 | 150791 | 3600.0009 | 5 | 17 | 3.569592 | -2.281885 | 3.04641 | 2.281904 | 12.84241 | 8.668068
2018-01-29 11:55 | 150911 | 3720.0014 | 5 | 17 | 3.559722 | -2.282125 | 3.04641 | 2.357973 | 12.84241 | 8.939229
2018-01-29 11:57 | 151031 | 3840.0002 | 5 | 17 | 3.549363 | -2.282068 | 3.04641 | 2.434042 | 12.84241 | 9.20963
2018-01-29 11:59 | 151151 | 3960.0013 | 5 | 17 | 3.537002 | -2.281856 | 3.04641 | 2.510106 | 12.84241 | 9.47915
2018-01-29 12:01 | 151271 | 4080.0009 | 5 | 17 | 3.521904 | -2.282173 | 3.04641 | 2.586164 | 12.84241 | 9.74761
2018-01-29 12:03 | 151391 | 4200.0005 | 5 | 17 | 3.50437 | -2.282122 | 3.04641 | 2.662231 | 12.84241 | 10.01487
2018-01-29 12:05 | 151511 | 4320.0001 | 5 | 17 | 3.480808 | -2.281834 | 3.04641 | 2.738291 | 12.84241 | 10.28056
2018-01-29 12:07 | 151631 | 4440.0006 | 5 | 17 | 3.445668 | -2.282132 | 3.04641 | 2.814364 | 12.84241 | 10.54412
2018-01-29 12:09 | 151751 | 4560.0009 | 5 | 17 | 3.387882 | -2.282101 | 3.04641 | 2.890425 | 12.84241 | 10.80421
2018-01-29 12:11 | 151871 | 4680.0014 | 5 | 17 | 3.282847 | -2.281779 | 3.04641 | 2.966486 | 12.84241 | 11.05835
2018-01-29 12:13 | 151991 | 4800.0001 | 5 | 17 | 3.015564 | -2.28186 | 3.04641 | 3.04255 | 12.84241 | 11.29992
2018-01-29 12:13 | 151994.5 | 4803.4936 | 5 | 17 | 2.999998 | -2.282137 | 3.04641 | 3.044767 | 12.84241 | 11.30659
2018-01-29 12:15 | 152114.5 | 120.0002 | 6 | 17 | 3.341197 | 0 | 3.04641 | 3.044767 | 12.84241 | 11.30659
2018-01-29 12:17 | 152234.5 | 239.9999 | 6 | 17 | 3.355496 | 0 | 3.04641 | 3.044767 | 12.84241 | 11.30659
2018-01-29 12:18 | 152294.5 | 300.0018 | 6 | 17 | 3.359291 | 0 | 3.04641 | 3.044767 | 12.84241 | 11.30659
2018-01-29 12:18 | 152294.5 | 0.0023 | 7 | 18 | 3.359293 | 0 | 0 | 0 | 0 | 0
2018-01-29 12:20 | 152414.6 | 120.0005 | 2 | 18 | 4.018625 | 4.889875 | 0.1623857 | 2.452e-09 | 0.6328059 | 8.237e-09
2018-01-29 12:22 | 152534.6 | 240.0009 | 2 | 18 | 4.057131 | 4.889849 | 0.3253916 | 2.452e-09 | 1.291058 | 8.237e-09
2018-01-29 12:24 | 152654.6 | 360.0013 | 2 | 18 | 4.091462 | 4.890043 | 0.4883803 | 2.452e-09 | 1.955256 | 8.237e-09
2018-01-29 12:26 | 152774.6 | 480.0001 | 2 | 18 | 4.118804 | 4.890066 | 0.6513581 | 2.452e-09 | 2.624352 | 8.237e-09
2018-01-29 12:28 | 152894.6 | 600.0005 | 2 | 18 | 4.143256 | 4.889881 | 0.8143477 | 2.452e-09 | 3.297693 | 8.237e-09
2018-01-29 12:30 | 153014.6 | 720.0009 | 2 | 18 | 4.16677 | 4.889915 | 0.9773387 | 2.452e-09 | 3.974912 | 8.237e-09
2018-01-29 12:32 | 153134.6 | 840.0013 | 2 | 18 | 4.190946 | 4.88994 | 1.140337 | 2.452e-09 | 4.656056 | 8.237e-09
2018-01-29 12:34 | 153254.6 | 960.0009 | 2 | 18 | 4.200294 | 4.619434 | 1.300357 | 2.452e-09 | 5.327901 | 8.237e-09
2018-01-29 12:36 | 153374.6 | 1080.0006 | 2 | 18 | 4.200284 | 4.229914 | 1.447787 | 2.452e-09 | 5.947151 | 8.237e-09
2018-01-29 12:38 | 153494.6 | 1200.0009 | 2 | 18 | 4.200275 | 3.867508 | 1.582651 | 2.452e-09 | 6.51362 | 8.237e-09
2018-01-29 12:40 | 153614.6 | 1320.0006 | 2 | 18 | 4.200277 | 3.524668 | 1.70583 | 2.452e-09 | 7.031006 | 8.237e-09
2018-01-29 12:41 | 153711 | 1416.4228 | 2 | 18 | 4.20027 | 3.259991 | 1.796673 | 2.452e-09 | 7.412571 | 8.237e-09
2018-01-29 12:43 | 153831 | 120.0005 | 3 | 18 | 4.222647 | 3.260023 | 1.904951 | 2.452e-09 | 7.868455 | 8.237e-09
2018-01-29 12:45 | 153951 | 240.0002 | 3 | 18 | 4.251787 | 3.260025 | 2.013631 | 2.452e-09 | 8.328917 | 8.237e-09
2018-01-29 12:47 | 154071 | 360.0006 | 3 | 18 | 4.28356 | 3.260023 | 2.122279 | 2.452e-09 | 8.792569 | 8.237e-09
2018-01-29 12:49 | 154191 | 480.0002 | 3 | 18 | 4.317578 | 3.260048 | 2.23095 | 2.452e-09 | 9.259895 | 8.237e-09
2018-01-29 12:51 | 154311 | 600.0006 | 3 | 18 | 4.353821 | 3.260036 | 2.33962 | 2.452e-09 | 9.731024 | 8.237e-09
2018-01-29 12:53 | 154431 | 720.0002 | 3 | 18 | 4.393281 | 3.260063 | 2.448281 | 2.452e-09 | 10.20623 | 8.237e-09
2018-01-29 12:55 | 154551 | 840.0007 | 3 | 18 | 4.400291 | 2.791811 | 2.549753 | 2.452e-09 | 10.65267 | 8.237e-09
2018-01-29 12:57 | 154671 | 960.0002 | 3 | 18 | 4.400288 | 2.389454 | 2.635893 | 2.452e-09 | 11.03171 | 8.237e-09
2018-01-29 12:59 | 154791 | 1080.0013 | 3 | 18 | 4.400284 | 2.054653 | 2.709781 | 2.452e-09 | 11.35684 | 8.237e-09
2018-01-29 13:01 | 154911 | 1200.0002 | 3 | 18 | 4.400281 | 1.767863 | 2.773348 | 2.452e-09 | 11.63656 | 8.237e-09
2018-01-29 13:03 | 155031 | 1320.0013 | 3 | 18 | 4.4003 | 1.519569 | 2.828016 | 2.452e-09 | 11.87711 | 8.237e-09
2018-01-29 13:05 | 155151 | 1440.0002 | 3 | 18 | 4.400282 | 1.316704 | 2.875155 | 2.452e-09 | 12.08453 | 8.237e-09
2018-01-29 13:07 | 155271 | 1560.0014 | 3 | 18 | 4.400295 | 1.149031 | 2.91615 | 2.452e-09 | 12.26492 | 8.237e-09
2018-01-29 13:09 | 155391 | 1680.001 | 3 | 18 | 4.400248 | 1.00784 | 2.952028 | 2.452e-09 | 12.42279 | 8.237e-09
2018-01-29 13:11 | 155511 | 1800.0007 | 3 | 18 | 4.400235 | 0.8845005 | 2.983532 | 2.452e-09 | 12.56142 | 8.237e-09
2018-01-29 13:13 | 155631 | 1920.0011 | 3 | 18 | 4.400225 | 0.7781172 | 3.011182 | 2.452e-09 | 12.68309 | 8.237e-09
2018-01-29 13:15 | 155751 | 2040.0015 | 3 | 18 | 4.400204 | 0.690299 | 3.035618 | 2.452e-09 | 12.79061 | 8.237e-09
2018-01-29 13:16 | 155810.2 | 2099.1194 | 3 | 18 | 4.400189 | 0.6519871 | 3.046637 | 2.452e-09 | 12.83909 | 8.237e-09
2018-01-29 13:18 | 155930.2 | 120.0022 | 4 | 18 | 4.340974 | 0 | 3.046637 | 2.452e-09 | 12.83909 | 8.237e-09
2018-01-29 13:20 | 156050.2 | 240.001 | 4 | 18 | 4.334877 | 0 | 3.046637 | 2.452e-09 | 12.83909 | 8.237e-09
2018-01-29 13:21 | 156110.2 | 300.0006 | 4 | 18 | 4.333086 | 0 | 3.046637 | 2.452e-09 | 12.83909 | 8.237e-09
2018-01-29 13:23 | 156230.3 | 120.0006 | 5 | 18 | 4.127172 | -2.281854 | 3.046637 | 0.07605033 | 12.83909 | 0.3160989
2018-01-29 13:25 | 156350.3 | 240.001 | 5 | 18 | 4.093854 | -2.282184 | 3.046637 | 0.1521141 | 12.83909 | 0.6287175
2018-01-29 13:27 | 156470.3 | 360.0022 | 5 | 18 | 4.064042 | -2.281846 | 3.046637 | 0.2281775 | 12.83909 | 0.9389702
2018-01-29 13:29 | 156590.3 | 480.001 | 5 | 18 | 4.034476 | -2.28209 | 3.046637 | 0.3042285 | 12.83909 | 1.246926
2018-01-29 13:31 | 156710.3 | 600.0022 | 5 | 18 | 4.005098 | -2.281806 | 3.046637 | 0.380298 | 12.83909 | 1.5527
2018-01-29 13:33 | 156830.3 | 720.0001 | 5 | 18 | 3.976858 | -2.282052 | 3.046637 | 0.456356 | 12.83909 | 1.856241
2018-01-29 13:35 | 156950.3 | 840.0013 | 5 | 18 | 3.949827 | -2.282197 | 3.046637 | 0.5324193 | 12.83909 | 2.157696
2018-01-29 13:37 | 157070.3 | 960.0001 | 5 | 18 | 3.923526 | -2.282112 | 3.046637 | 0.6084749 | 12.83909 | 2.457099
2018-01-29 13:39 | 157190.3 | 1080.0005 | 5 | 18 | 3.897041 | -2.281851 | 3.046637 | 0.6845466 | 12.83909 | 2.754564
2018-01-29 13:41 | 157310.3 | 1200.0009 | 5 | 18 | 3.870995 | -2.282146 | 3.046637 | 0.7606086 | 12.83909 | 3.049985
2018-01-29 13:43 | 157430.3 | 1320.0006 | 5 | 18 | 3.845952 | -2.28219 | 3.046637 | 0.8366786 | 12.83909 | 3.343488
2018-01-29 13:45 | 157550.3 | 1440.0001 | 5 | 18 | 3.823328 | -2.281944 | 3.046637 | 0.9127444 | 12.83909 | 3.635162
2018-01-29 13:47 | 157670.3 | 1560.0013 | 5 | 18 | 3.802138 | -2.282135 | 3.046637 | 0.9888098 | 12.83909 | 3.925175
2018-01-29 13:49 | 157790.3 | 1680.0009 | 5 | 18 | 3.781611 | -2.281938 | 3.046637 | 1.06488 | 12.83909 | 4.213611
2018-01-29 13:51 | 157910.3 | 1800.0013 | 5 | 18 | 3.762568 | -2.281839 | 3.046637 | 1.140946 | 12.83909 | 4.500527
2018-01-29 13:53 | 158030.3 | 1920.0001 | 5 | 18 | 3.744611 | -2.28217 | 3.046637 | 1.217011 | 12.83909 | 4.786037
2018-01-29 13:55 | 158150.3 | 2040.0013 | 5 | 18 | 3.72729 | -2.281807 | 3.046637 | 1.293069 | 12.83909 | 5.070186
2018-01-29 13:57 | 158270.3 | 2160.0009 | 5 | 18 | 3.709814 | -2.282119 | 3.046637 | 1.369142 | 12.83909 | 5.353064
2018-01-29 13:59 | 158390.3 | 2280.0013 | 5 | 18 | 3.693549 | -2.282128 | 3.046637 | 1.445209 | 12.83909 | 5.634628
2018-01-29 14:01 | 158510.3 | 2400.0001 | 5 | 18 | 3.678584 | -2.281802 | 3.046637 | 1.521269 | 12.83909 | 5.914985
2018-01-29 14:03 | 158630.3 | 2520.0013 | 5 | 18 | 3.664871 | -2.282122 | 3.046637 | 1.597337 | 12.83909 | 6.19428
2018-01-29 14:05 | 158750.3 | 2640.0005 | 5 | 18 | 3.651666 | -2.281857 | 3.046637 | 1.673404 | 12.83909 | 6.472551
2018-01-29 14:07 | 158870.3 | 2760.0005 | 5 | 18 | 3.638853 | -2.282115 | 3.046637 | 1.749462 | 12.83909 | 6.749796
2018-01-29 14:09 | 158990.3 | 2880.0009 | 5 | 18 | 3.627534 | -2.281817 | 3.046637 | 1.825526 | 12.83909 | 7.026142
2018-01-29 14:11 | 159110.3 | 3000.0005 | 5 | 18 | 3.61726 | -2.281924 | 3.046637 | 1.901588 | 12.83909 | 7.301659
2018-01-29 14:13 | 159230.3 | 3120.0009 | 5 | 18 | 3.607673 | -2.281806 | 3.046637 | 1.977656 | 12.83909 | 7.576452
2018-01-29 14:15 | 159350.3 | 3240.0005 | 5 | 18 | 3.597852 | -2.28184 | 3.046637 | 2.053727 | 12.83909 | 7.850519
2018-01-29 14:17 | 159470.3 | 3360.0009 | 5 | 18 | 3.588393 | -2.282217 | 3.046637 | 2.129795 | 12.83909 | 8.123834
2018-01-29 14:19 | 159590.3 | 3480.0005 | 5 | 18 | 3.579257 | -2.281854 | 3.046637 | 2.205857 | 12.83909 | 8.396426
2018-01-29 14:21 | 159710.3 | 3600.001 | 5 | 18 | 3.570292 | -2.28197 | 3.046637 | 2.281919 | 12.83909 | 8.668333
2018-01-29 14:23 | 159830.3 | 3720.0005 | 5 | 18 | 3.560278 | -2.282159 | 3.046637 | 2.357979 | 12.83909 | 8.939519
2018-01-29 14:25 | 159950.3 | 3840.0001 | 5 | 18 | 3.548551 | -2.281907 | 3.046637 | 2.434042 | 12.83909 | 9.209888
2018-01-29 14:27 | 160070.3 | 3960.0013 | 5 | 18 | 3.536205 | -2.281807 | 3.046637 | 2.510108 | 12.83909 | 9.479345
2018-01-29 14:29 | 160190.3 | 4080.0009 | 5 | 18 | 3.522367 | -2.282054 | 3.046637 | 2.586174 | 12.83909 | 9.747818
2018-01-29 14:31 | 160310.3 | 4200.0013 | 5 | 18 | 3.505165 | -2.281878 | 3.046637 | 2.662233 | 12.83909 | 10.0151
2018-01-29 14:33 | 160430.3 | 4320.0001 | 5 | 18 | 3.480372 | -2.282186 | 3.046637 | 2.738297 | 12.83909 | 10.28084
2018-01-29 14:35 | 160550.3 | 4440.0013 | 5 | 18 | 3.443956 | -2.282127 | 3.046637 | 2.81437 | 12.83909 | 10.5443
2018-01-29 14:37 | 160670.3 | 4560.0009 | 5 | 18 | 3.387157 | -2.281851 | 3.046637 | 2.890435 | 12.83909 | 10.80429
2018-01-29 14:39 | 160790.3 | 4680.0005 | 5 | 18 | 3.284367 | -2.282224 | 3.046637 | 2.966495 | 12.83909 | 11.05847
2018-01-29 14:41 | 160910.3 | 4800.0009 | 5 | 18 | 3.016684 | -2.281839 | 3.046637 | 3.042563 | 12.83909 | 11.30018
2018-01-29 14:41 | 160914 | 4803.7113 | 5 | 18 | 2.999995 | -2.28188 | 3.046637 | 3.044917 | 12.83909 | 11.30726
2018-01-29 14:43 | 161034 | 120.0011 | 6 | 18 | 3.339438 | 0 | 3.046637 | 3.044917 | 12.83909 | 11.30726
2018-01-29 14:45 | 161154 | 239.9999 | 6 | 18 | 3.353572 | 0 | 3.046637 | 3.044917 | 12.83909 | 11.30726
2018-01-29 14:46 | 161214 | 300.0027 | 6 | 18 | 3.357211 | 0 | 3.046637 | 3.044917 | 12.83909 | 11.30726
2018-01-29 14:46 | 161214 | 0.0023 | 7 | 19 | 3.357279 | 0 | 0 | 0 | 0 | 0
2018-01-29 14:48 | 161334.1 | 120.0006 | 2 | 19 | 4.016922 | 4.890167 | 0.1624016 | 0 | 0.6325956 | 0
2018-01-29 14:50 | 161454.1 | 240.001 | 2 | 19 | 4.056193 | 4.8902 | 0.3253989 | 0 | 1.290574 | 0
2018-01-29 14:52 | 161574.1 | 360.0006 | 2 | 19 | 4.092351 | 4.890198 | 0.4883884 | 0 | 1.954789 | 0
2018-01-29 14:54 | 161694.1 | 480.001 | 2 | 19 | 4.119169 | 4.889833 | 0.6513972 | 0 | 2.624149 | 0
2018-01-29 14:56 | 161814.1 | 600.0014 | 2 | 19 | 4.141778 | 4.889853 | 0.814392 | 0 | 3.297428 | 0
2018-01-29 14:58 | 161934.1 | 720.001 | 2 | 19 | 4.164895 | 4.889837 | 0.9773853 | 0 | 3.974358 | 0
2018-01-29 15:00 | 162054.1 | 840.0014 | 2 | 19 | 4.19065 | 4.889864 | 1.140364 | 0 | 4.65521 | 0
2018-01-29 15:02 | 162174.1 | 960.001 | 2 | 19 | 4.200256 | 4.606737 | 1.300171 | 0 | 5.326159 | 0
2018-01-29 15:04 | 162294.1 | 1080.0007 | 2 | 19 | 4.200313 | 4.234602 | 1.447433 | 0 | 5.944701 | 0
2018-01-29 15:06 | 162414.1 | 1200.0011 | 2 | 19 | 4.200317 | 3.888256 | 1.582761 | 0 | 6.513122 | 0
2018-01-29 15:08 | 162534.1 | 1320.0007 | 2 | 19 | 4.200277 | 3.536135 | 1.706515 | 0 | 7.032924 | 0
2018-01-29 15:10 | 162628.1 | 1413.9492 | 2 | 19 | 4.200297 | 3.259985 | 1.795192 | 0 | 7.405393 | 0
2018-01-29 15:12 | 162748.1 | 120.0014 | 3 | 19 | 4.223218 | 3.260096 | 1.903478 | 0 | 7.861346 | 0
2018-01-29 15:14 | 162868.1 | 240.0011 | 3 | 19 | 4.251462 | 3.259979 | 2.012137 | 0 | 8.321742 | 0
2018-01-29 15:16 | 162988.1 | 360.0007 | 3 | 19 | 4.282326 | 3.260006 | 2.1208 | 0 | 8.785359 | 0
2018-01-29 15:18 | 163108.1 | 480.0002 | 3 | 19 | 4.31668 | 3.260004 | 2.229473 | 0 | 9.252567 | 0
2018-01-29 15:20 | 163228.1 | 600.0015 | 3 | 19 | 4.354256 | 3.260067 | 2.338137 | 0 | 9.723664 | 0
2018-01-29 15:22 | 163348.1 | 720.0011 | 3 | 19 | 4.393496 | 3.260044 | 2.446779 | 0 | 10.19883 | 0
2018-01-29 15:24 | 163468.1 | 840.0007 | 3 | 19 | 4.400259 | 2.805464 | 2.548508 | 0 | 10.64641 | 0
2018-01-29 15:26 | 163588.1 | 960.0011 | 3 | 19 | 4.400275 | 2.402626 | 2.635149 | 0 | 11.02766 | 0
2018-01-29 15:28 | 163708.1 | 1080.0024 | 3 | 19 | 4.400303 | 2.052986 | 2.709253 | 0 | 11.35373 | 0
2018-01-29 15:30 | 163828.1 | 1200.0002 | 3 | 19 | 4.400272 | 1.765359 | 2.772722 | 0 | 11.63302 | 0
2018-01-29 15:32 | 163948.1 | 1320.0008 | 3 | 19 | 4.400293 | 1.526793 | 2.827466 | 0 | 11.8739 | 0
2018-01-29 15:34 | 164068.1 | 1440.0011 | 3 | 19 | 4.400253 | 1.327454 | 2.874947 | 0 | 12.08283 | 0
2018-01-29 15:36 | 164188.1 | 1560.0007 | 3 | 19 | 4.400242 | 1.153663 | 2.916228 | 0 | 12.26448 | 0
2018-01-29 15:38 | 164308.1 | 1680.0003 | 3 | 19 | 4.400256 | 1.00652 | 2.952128 | 0 | 12.42245 | 0
2018-01-29 15:40 | 164428.1 | 1800.0008 | 3 | 19 | 4.400225 | 0.8846321 | 2.983594 | 0 | 12.56091 | 0
2018-01-29 15:42 | 164548.1 | 1920.002 | 3 | 19 | 4.400214 | 0.7824087 | 3.011327 | 0 | 12.68294 | 0
2018-01-29 15:44 | 164668.1 | 2040.0008 | 3 | 19 | 4.400214 | 0.6949282 | 3.035909 | 0 | 12.79111 | 0
2018-01-29 15:45 | 164730.4 | 2102.3396 | 3 | 19 | 4.400231 | 0.6519976 | 3.047557 | 0 | 12.84236 | 0
2018-01-29 15:47 | 164850.4705 | 120.0002 | 4 | 19 | 4.34142 | 0 | 3.047557 | 0 | 12.84236 | 0
2018-01-29 15:49 | 164970.4704 | 240.0001 | 4 | 19 | 4.335404 | 0 | 3.047557 | 0 | 12.84236 | 0
2018-01-29 15:50 | 165030.4737 | 300.0034 | 4 | 19 | 4.333641 | 0 | 3.047557 | 0 | 12.84236 | 0
2018-01-29 15:52 | 165150.5 | 120.0006 | 5 | 19 | 4.129163 | -2.281869 | 3.047557 | 0.07606037 | 12.84236 | 0.3162693
2018-01-29 15:54 | 165270.5 | 240.001 | 5 | 19 | 4.095393 | -2.282219 | 3.047557 | 0.1521218 | 12.84236 | 0.6290231
2018-01-29 15:56 | 165390.5 | 360.0006 | 5 | 19 | 4.064403 | -2.281887 | 3.047557 | 0.2281795 | 12.84236 | 0.9393144
2018-01-29 15:58 | 165510.5 | 480.0006 | 5 | 19 | 4.035155 | -2.281898 | 3.047557 | 0.3042391 | 12.84236 | 1.247332
2018-01-29 16:00 | 165630.5 | 600.0006 | 5 | 19 | 4.006768 | -2.281846 | 3.047557 | 0.380302 | 12.84236 | 1.55317
2018-01-29 16:02 | 165750.5 | 720.0035 | 5 | 19 | 3.978665 | -2.281826 | 3.047557 | 0.4563737 | 12.84236 | 1.856903
2018-01-29 16:04 | 165870.5 | 840.0006 | 5 | 19 | 3.950359 | -2.282119 | 3.047557 | 0.5324314 | 12.84236 | 2.158434
2018-01-29 16:06 | 165990.5 | 960.0009 | 5 | 19 | 3.923625 | -2.282187 | 3.047557 | 0.608494 | 12.84236 | 2.457882
2018-01-29 16:08 | 166110.5 | 1080.0013 | 5 | 19 | 3.897904 | -2.281796 | 3.047557 | 0.684562 | 12.84236 | 2.755363
2018-01-29 16:10 | 166230.5 | 1200.0009 | 5 | 19 | 3.872542 | -2.282162 | 3.047557 | 0.7606218 | 12.84236 | 3.050874
2018-01-29 16:12 | 166350.5 | 1320.0013 | 5 | 19 | 3.847084 | -2.28216 | 3.047557 | 0.8366879 | 12.84236 | 3.344474
2018-01-29 16:14 | 166470.5 | 1440.0009 | 5 | 19 | 3.823185 | -2.282192 | 3.047557 | 0.9127595 | 12.84236 | 3.636198
2018-01-29 16:16 | 166590.5 | 1560.0001 | 5 | 19 | 3.802021 | -2.281764 | 3.047557 | 0.9888197 | 12.84236 | 3.926172
2018-01-29 16:18 | 166710.5 | 1680.0009 | 5 | 19 | 3.782479 | -2.282005 | 3.047557 | 1.064891 | 12.84236 | 4.214644
2018-01-29 16:20 | 166830.5 | 1800.0013 | 5 | 19 | 3.763533 | -2.28215 | 3.047557 | 1.14096 | 12.84236 | 4.501648
2018-01-29 16:22 | 166950.5 | 1920.0001 | 5 | 19 | 3.744545 | -2.282121 | 3.047557 | 1.217018 | 12.84236 | 4.787174
2018-01-29 16:24 | 167070.5 | 2040.0013 | 5 | 19 | 3.726749 | -2.281874 | 3.047557 | 1.293094 | 12.84236 | 5.071359
2018-01-29 16:26 | 167190.5 | 2160.0001 | 5 | 19 | 3.710006 | -2.281797 | 3.047557 | 1.369158 | 12.84236 | 5.354187
2018-01-29 16:28 | 167310.5 | 2280.0005 | 5 | 19 | 3.694379 | -2.281813 | 3.047557 | 1.445228 | 12.84236 | 5.635808
2018-01-29 16:30 | 167430.5 | 2400.0001 | 5 | 19 | 3.679008 | -2.281829 | 3.047557 | 1.521289 | 12.84236 | 5.916223
2018-01-29 16:32 | 167550.5 | 2520.0005 | 5 | 19 | 3.664144 | -2.282162 | 3.047557 | 1.59735 | 12.84236 | 6.195477
2018-01-29 16:34 | 167670.5 | 2640.0001 | 5 | 19 | 3.651011 | -2.281833 | 3.047557 | 1.673404 | 12.84236 | 6.473643
2018-01-29 16:36 | 167790.5 | 2760.0013 | 5 | 19 | 3.639055 | -2.282219 | 3.047557 | 1.749476 | 12.84236 | 6.750916
2018-01-29 16:38 | 167910.5 | 2880.0009 | 5 | 19 | 3.627859 | -2.281872 | 3.047557 | 1.825542 | 12.84236 | 7.027297
2018-01-29 16:40 | 168030.5 | 3000.0013 | 5 | 19 | 3.616814 | -2.281811 | 3.047557 | 1.901607 | 12.84236 | 7.302829
2018-01-29 16:42 | 168150.5 | 3120.0009 | 5 | 19 | 3.606646 | -2.28217 | 3.047557 | 1.977673 | 12.84236 | 7.577551
2018-01-29 16:44 | 168270.5 | 3240.0005 | 5 | 19 | 3.597305 | -2.281987 | 3.047557 | 2.053738 | 12.84236 | 7.851533
2018-01-29 16:46 | 168390.5 | 3360.0009 | 5 | 19 | 3.588509 | -2.281796 | 3.047557 | 2.129796 | 12.84236 | 8.124803
2018-01-29 16:48 | 168510.5 | 3480.0013 | 5 | 19 | 3.579128 | -2.282179 | 3.047557 | 2.205862 | 12.84236 | 8.397418
2018-01-29 16:50 | 168630.5 | 3600.0009 | 5 | 19 | 3.569014 | -2.282152 | 3.047557 | 2.281924 | 12.84236 | 8.669265
2018-01-29 16:52 | 168750.5 | 3720.0013 | 5 | 19 | 3.559104 | -2.282127 | 3.047557 | 2.357989 | 12.84236 | 8.940367
2018-01-29 16:54 | 168870.5 | 3840.0009 | 5 | 19 | 3.548649 | -2.281819 | 3.047557 | 2.434057 | 12.84236 | 9.210705
2018-01-29 16:56 | 168990.5 | 3960.0013 | 5 | 19 | 3.536489 | -2.282188 | 3.047557 | 2.510129 | 12.84236 | 9.480213
2018-01-29 16:58 | 169110.5 | 4080.0002 | 5 | 19 | 3.521409 | -2.282152 | 3.047557 | 2.586194 | 12.84236 | 9.748662
2018-01-29 17:00 | 169230.5 | 4200.0013 | 5 | 19 | 3.50379 | -2.282099 | 3.047557 | 2.662258 | 12.84236 | 10.01587
2018-01-29 17:02 | 169350.5 | 4320.0001 | 5 | 19 | 3.479993 | -2.281836 | 3.047557 | 2.738322 | 12.84236 | 10.28153
2018-01-29 17:04 | 169470.5 | 4440.0006 | 5 | 19 | 3.445037 | -2.282072 | 3.047557 | 2.814392 | 12.84236 | 10.54502
2018-01-29 17:06 | 169590.5 | 4560.0001 | 5 | 19 | 3.3878 | -2.281999 | 3.047557 | 2.890452 | 12.84236 | 10.80507
2018-01-29 17:08 | 169710.5 | 4680.0013 | 5 | 19 | 3.281644 | -2.281927 | 3.047557 | 2.966522 | 12.84236 | 11.05919
2018-01-29 17:10 | 169830.5 | 4800.0001 | 5 | 19 | 3.014399 | -2.281834 | 3.047557 | 3.042576 | 12.84236 | 11.30063
2018-01-29 17:10 | 169833.8 | 4803.2569 | 5 | 19 | 2.999976 | -2.282168 | 3.047557 | 3.044639 | 12.84236 | 11.30683
2018-01-29 17:12 | 169953.8 | 120.0013 | 6 | 19 | 3.343224 | 0 | 3.047557 | 3.044639 | 12.84236 | 11.30683
2018-01-29 17:14 | 170073.8 | 240.001 | 6 | 19 | 3.35754 | 0 | 3.047557 | 3.044639 | 12.84236 | 11.30683
2018-01-29 17:15 | 170133.8 | 300.0045 | 6 | 19 | 3.36126 | 0 | 3.047557 | 3.044639 | 12.84236 | 11.30683
2018-01-29 17:15 | 170133.9 | 0.0025 | 7 | 20 | 3.361227 | 0 | 0 | 0 | 0 | 0
2018-01-29 17:17 | 170253.9 | 120.0015 | 2 | 20 | 4.020026 | 4.890125 | 0.1623905 | 0 | 0.6330889 | 0
2018-01-29 17:19 | 170373.9 | 240.0002 | 2 | 20 | 4.058472 | 4.889894 | 0.3253798 | 0 | 1.291489 | 0
2018-01-29 17:21 | 170493.9 | 360.0014 | 2 | 20 | 4.092577 | 4.889898 | 0.4883879 | 0 | 1.95599 | 0
2018-01-29 17:23 | 170613.9 | 480.0007 | 2 | 20 | 4.119178 | 4.889856 | 0.6513583 | 0 | 2.625187 | 0
2018-01-29 17:25 | 170733.9 | 600.0015 | 2 | 20 | 4.143754 | 4.889896 | 0.8143548 | 0 | 3.298596 | 0
2018-01-29 17:27 | 170853.9 | 720.001 | 2 | 20 | 4.167753 | 4.889851 | 0.9773545 | 0 | 3.975979 | 0
2018-01-29 17:29 | 170973.9 | 840.0014 | 2 | 20 | 4.192145 | 4.889793 | 1.140339 | 0 | 4.657233 | 0
2018-01-29 17:31 | 171093.9 | 960.0002 | 2 | 20 | 4.200301 | 4.606657 | 1.300058 | 0 | 5.327879 | 0
2018-01-29 17:33 | 171213.9 | 1080.0007 | 2 | 20 | 4.200281 | 4.22328 | 1.447201 | 0 | 5.945922 | 0
2018-01-29 17:35 | 171333.9 | 1200.0019 | 2 | 20 | 4.200269 | 3.851677 | 1.581717 | 0 | 6.510931 | 0
2018-01-29 17:37 | 171453.9 | 1320.0015 | 2 | 20 | 4.200298 | 3.510315 | 1.704365 | 0 | 7.026086 | 0
2018-01-29 17:38 | 171544.6 | 1410.6426 | 2 | 20 | 4.200304 | 3.259991 | 1.789528 | 0 | 7.383795 | 0
2018-01-29 17:40 | 171664.6 | 120.0014 | 3 | 20 | 4.22238 | 3.260107 | 1.897832 | 0 | 7.839767 | 0
2018-01-29 17:42 | 171784.6 | 240.0009 | 3 | 20 | 4.251101 | 3.260082 | 2.006504 | 0 | 8.300138 | 0
2018-01-29 17:44 | 171904.6 | 360.0014 | 3 | 20 | 4.283417 | 3.260124 | 2.115173 | 0 | 8.763842 | 0
2018-01-29 17:46 | 172024.6 | 480.0001 | 3 | 20 | 4.317369 | 3.260059 | 2.223839 | 0 | 9.231128 | 0
2018-01-29 17:48 | 172144.6 | 600.0014 | 3 | 20 | 4.353219 | 3.260105 | 2.332507 | 0 | 9.702217 | 0
2018-01-29 17:50 | 172264.6 | 720.001 | 3 | 20 | 4.392255 | 3.260139 | 2.441169 | 0 | 10.17734 | 0
2018-01-29 17:52 | 172384.6 | 840.0014 | 3 | 20 | 4.400316 | 2.798489 | 2.542982 | 0 | 10.62526 | 0
2018-01-29 17:54 | 172504.6 | 960.0001 | 3 | 20 | 4.400307 | 2.396246 | 2.629319 | 0 | 11.00517 | 0
2018-01-29 17:56 | 172624.6 | 1080.0014 | 3 | 20 | 4.400314 | 2.060921 | 2.703412 | 0 | 11.3312 | 0
2018-01-29 17:58 | 172744.6 | 1200.0001 | 3 | 20 | 4.400263 | 1.77731 | 2.767286 | 0 | 11.61227 | 0
2018-01-29 18:00 | 172864.6 | 1320.0006 | 3 | 20 | 4.400269 | 1.530822 | 2.822339 | 0 | 11.85451 | 0
2018-01-29 18:02 | 172984.6 | 1440.001 | 3 | 20 | 4.400294 | 1.325353 | 2.869799 | 0 | 12.06335 | 0
2018-01-29 18:04 | 173104.6 | 1560.0006 | 3 | 20 | 4.400248 | 1.155875 | 2.911044 | 0 | 12.24484 | 0
2018-01-29 18:06 | 173224.6 | 1680.001 | 3 | 20 | 4.40021 | 1.0146 | 2.947148 | 0 | 12.4037 | 0
2018-01-29 18:08 | 173344.6 | 1800.0006 | 3 | 20 | 4.400247 | 0.8932686 | 2.978911 | 0 | 12.54347 | 0
2018-01-29 18:10 | 173464.6 | 1920.0019 | 3 | 20 | 4.400228 | 0.7849369 | 3.006838 | 0 | 12.66635 | 0
2018-01-29 18:12 | 173584.6 | 2040.0007 | 3 | 20 | 4.400202 | 0.6955624 | 3.031467 | 0 | 12.77473 | 0
2018-01-29 18:14 | 173651.7 | 2107.1446 | 3 | 20 | 4.40023 | 0.6519995 | 3.044024 | 0 | 12.82998 | 0
2018-01-29 18:16 | 173771.8 | 120.0014 | 4 | 20 | 4.341039 | 0 | 3.044024 | 0 | 12.82998 | 0
2018-01-29 18:18 | 173891.8 | 240.0009 | 4 | 20 | 4.334955 | 0 | 3.044024 | 0 | 12.82998 | 0
2018-01-29 18:19 | 173951.8 | 300.0029 | 4 | 20 | 4.333158 | 0 | 3.044024 | 0 | 12.82998 | 0
2018-01-29 18:21 | 174071.9 | 120.0014 | 5 | 20 | 4.127051 | -2.28218 | 3.044024 | 0.07605446 | 12.82998 | 0.3161176
2018-01-29 18:23 | 174191.9 | 240.001 | 5 | 20 | 4.093785 | -2.281856 | 3.044024 | 0.1521148 | 12.82998 | 0.6287156
2018-01-29 18:25 | 174311.9 | 360.0013 | 5 | 20 | 4.063976 | -2.282217 | 3.044024 | 0.2281784 | 12.82998 | 0.9389576
2018-01-29 18:27 | 174431.9 | 480.001 | 5 | 20 | 4.034741 | -2.281842 | 3.044024 | 0.3042356 | 12.82998 | 1.24694
2018-01-29 18:29 | 174551.9 | 600.0023 | 5 | 20 | 4.005007 | -2.281826 | 3.044024 | 0.3802999 | 12.82998 | 1.552708
2018-01-29 18:31 | 174671.9 | 720.0001 | 5 | 20 | 3.976614 | -2.281847 | 3.044024 | 0.456366 | 12.82998 | 1.856266
2018-01-29 18:33 | 174791.9 | 840.0006 | 5 | 20 | 3.949372 | -2.281807 | 3.044024 | 0.5324238 | 12.82998 | 2.157673
2018-01-29 18:35 | 174911.9 | 960.0001 | 5 | 20 | 3.923294 | -2.281814 | 3.044024 | 0.608485 | 12.82998 | 2.457074
2018-01-29 18:37 | 175031.9 | 1080.0013 | 5 | 20 | 3.897209 | -2.282127 | 3.044024 | 0.6845478 | 12.82998 | 2.754505
2018-01-29 18:39 | 175151.9 | 1200.0001 | 5 | 20 | 3.87074 | -2.282195 | 3.044024 | 0.7606044 | 12.82998 | 3.049901
2018-01-29 18:41 | 175271.9 | 1320.0006 | 5 | 20 | 3.845584 | -2.2822 | 3.044024 | 0.8366673 | 12.82998 | 3.343353
2018-01-29 18:43 | 175391.9 | 1440.0001 | 5 | 20 | 3.822896 | -2.282207 | 3.044024 | 0.9127337 | 12.82998 | 3.634993
2018-01-29 18:45 | 175511.9 | 1560.0006 | 5 | 20 | 3.801904 | -2.282173 | 3.044024 | 0.9888034 | 12.82998 | 3.924994
2018-01-29 18:47 | 175631.9 | 1680.0001 | 5 | 20 | 3.781233 | -2.281898 | 3.044024 | 1.064865 | 12.82998 | 4.213386
2018-01-29 18:49 | 175751.9 | 1800.0005 | 5 | 20 | 3.761914 | -2.282177 | 3.044024 | 1.140929 | 12.82998 | 4.500256
2018-01-29 18:51 | 175871.9 | 1920.0009 | 5 | 20 | 3.743783 | -2.281904 | 3.044024 | 1.216999 | 12.82998 | 4.785728
2018-01-29 18:53 | 175991.9 | 2040.0013 | 5 | 20 | 3.726623 | -2.281804 | 3.044024 | 1.293059 | 12.82998 | 5.069827
2018-01-29 18:55 | 176111.9 | 2160.0009 | 5 | 20 | 3.709397 | -2.281885 | 3.044024 | 1.369117 | 12.82998 | 5.352613
2018-01-29 18:57 | 176231.9 | 2280.0005 | 5 | 20 | 3.692666 | -2.281814 | 3.044024 | 1.44518 | 12.82998 | 5.634113
2018-01-29 18:59 | 176351.9 | 2400.001 | 5 | 20 | 3.677502 | -2.281979 | 3.044024 | 1.521253 | 12.82998 | 5.914439
2018-01-29 19:01 | 176471.9 | 2520.0013 | 5 | 20 | 3.663761 | -2.282187 | 3.044024 | 1.597308 | 12.82998 | 6.193601
2018-01-29 19:03 | 176591.9 | 2640.0009 | 5 | 20 | 3.650685 | -2.281869 | 3.044024 | 1.673377 | 12.82998 | 6.471803
2018-01-29 19:05 | 176711.9 | 2760.0013 | 5 | 20 | 3.637597 | -2.281896 | 3.044024 | 1.749436 | 12.82998 | 6.748969
2018-01-29 19:07 | 176831.9 | 2880.0009 | 5 | 20 | 3.626028 | -2.281826 | 3.044024 | 1.8255 | 12.82998 | 7.025208
2018-01-29 19:09 | 176951.9 | 3000.0013 | 5 | 20 | 3.615645 | -2.281862 | 3.044024 | 1.901567 | 12.82998 | 7.300626
2018-01-29 19:11 | 177071.9 | 3120.0009 | 5 | 20 | 3.606143 | -2.281837 | 3.044024 | 1.977621 | 12.82998 | 7.575251
2018-01-29 19:13 | 177191.9 | 3240.0005 | 5 | 20 | 3.596371 | -2.281846 | 3.044024 | 2.053682 | 12.82998 | 7.849173
2018-01-29 19:15 | 177311.9 | 3360.001 | 5 | 20 | 3.586329 | -2.281869 | 3.044024 | 2.12975 | 12.82998 | 8.12235
2018-01-29 19:17 | 177431.9 | 3480.0005 | 5 | 20 | 3.577154 | -2.282204 | 3.044024 | 2.20581 | 12.82998 | 8.394775
2018-01-29 19:19 | 177551.9 | 3600.0009 | 5 | 20 | 3.568118 | -2.281847 | 3.044024 | 2.281872 | 12.82998 | 8.666515
2018-01-29 19:21 | 177671.9 | 3720.0005 | 5 | 20 | 3.558156 | -2.281858 | 3.044024 | 2.357939 | 12.82998 | 8.93756
2018-01-29 19:23 | 177791.9 | 3840.001 | 5 | 20 | 3.5461 | -2.281878 | 3.044024 | 2.433994 | 12.82998 | 9.207734
2018-01-29 19:25 | 177911.9 | 3960.0013 | 5 | 20 | 3.533282 | -2.281837 | 3.044024 | 2.510063 | 12.82998 | 9.477002
2018-01-29 19:27 | 178031.9 | 4080.0009 | 5 | 20 | 3.519045 | -2.281876 | 3.044024 | 2.586118 | 12.82998 | 9.745196
2018-01-29 19:29 | 178151.9 | 4200.0005 | 5 | 20 | 3.501962 | -2.281816 | 3.044024 | 2.662187 | 12.82998 | 10.01227
2018-01-29 19:31 | 178271.9 | 4320.0009 | 5 | 20 | 3.476875 | -2.281924 | 3.044024 | 2.738241 | 12.82998 | 10.27773
2018-01-29 19:33 | 178391.9 | 4440.0005 | 5 | 20 | 3.438813 | -2.282003 | 3.044024 | 2.814302 | 12.82998 | 10.54082
2018-01-29 19:35 | 178511.9 | 4560.0001 | 5 | 20 | 3.380492 | -2.281846 | 3.044024 | 2.890367 | 12.82998 | 10.80036
2018-01-29 19:37 | 178631.9 | 4680.0005 | 5 | 20 | 3.274578 | -2.281844 | 3.044024 | 2.966431 | 12.82998 | 11.05393
2018-01-29 19:39 | 178750.4 | 4798.5702 | 5 | 20 | 2.999982 | -2.282173 | 3.044024 | 3.041586 | 12.82998 | 11.29183
2018-01-29 19:41 | 178870.5 | 120.0013 | 6 | 20 | 3.343848 | 0 | 3.044024 | 3.041586 | 12.82998 | 11.29183
2018-01-29 19:43 | 178990.5 | 240.0001 | 6 | 20 | 3.358134 | 0 | 3.044024 | 3.041586 | 12.82998 | 11.29183
2018-01-29 19:44 | 179050.5 | 300.0005 | 6 | 20 | 3.361748 | 0 | 3.044024 | 3.041586 | 12.82998 | 11.29183
2018-01-29 19:44 | 179050.5 | 0.0039 | 7 | 21 | 3.361791 | 0 | 0 | 0 | 0 | 0
2018-01-29 19:46 | 179170.6 | 120.0014 | 2 | 21 | 4.020883 | 4.890034 | 0.1623942 | 0 | 0.6333993 | 0
2018-01-29 19:48 | 179290.6 | 240.001 | 2 | 21 | 4.059062 | 4.889994 | 0.3254016 | 0 | 1.291965 | 0
2018-01-29 19:50 | 179410.6 | 360.0014 | 2 | 21 | 4.095448 | 4.889956 | 0.4883894 | 0 | 1.956617 | 0
2018-01-29 19:52 | 179530.6 | 480.0003 | 2 | 21 | 4.122757 | 4.889978 | 0.6513746 | 0 | 2.626447 | 0
2018-01-29 19:54 | 179650.6 | 600.0006 | 2 | 21 | 4.145442 | 4.89007 | 0.8143593 | 0 | 3.300264 | 0
2018-01-29 19:56 | 179770.6 | 720.0002 | 2 | 21 | 4.168385 | 4.890051 | 0.9773526 | 0 | 3.977773 | 0
2018-01-29 19:58 | 179890.6 | 840.0014 | 2 | 21 | 4.193578 | 4.889925 | 1.140359 | 0 | 4.65927 | 0
2018-01-29 20:00 | 180010.6 | 960.001 | 2 | 21 | 4.200313 | 4.548153 | 1.298745 | 0 | 5.324401 | 0
2018-01-29 20:02 | 180130.6 | 1080.0006 | 2 | 21 | 4.200283 | 4.180632 | 1.444106 | 0 | 5.934958 | 0
2018-01-29 20:04 | 180250.6 | 1200.0011 | 2 | 21 | 4.2003 | 3.842464 | 1.577753 | 0 | 6.496317 | 0
2018-01-29 20:06 | 180370.6 | 1320.0007 | 2 | 21 | 4.200295 | 3.50326 | 1.700167 | 0 | 7.010491 | 0
2018-01-29 20:07 | 180455.5 | 1404.8736 | 2 | 21 | 4.200278 | 3.259993 | 1.779901 | 0 | 7.345395 | 0
2018-01-29 20:09 | 180575.5 | 120.0013 | 3 | 21 | 4.223416 | 3.259867 | 1.888186 | 0 | 7.801358 | 0
2018-01-29 20:11 | 180695.5 | 240.0009 | 3 | 21 | 4.251484 | 3.259911 | 1.996845 | 0 | 8.261767 | 0
2018-01-29 20:13 | 180815.5 | 360.0006 | 3 | 21 | 4.281868 | 3.259903 | 2.105497 | 0 | 8.725327 | 0
2018-01-29 20:15 | 180935.5 | 480.0009 | 3 | 21 | 4.315548 | 3.259905 | 2.214156 | 0 | 9.192392 | 0
2018-01-29 20:17 | 181055.5 | 600.0005 | 3 | 21 | 4.353041 | 3.259878 | 2.322816 | 0 | 9.663319 | 0
2018-01-29 20:19 | 181175.5 | 720.001 | 3 | 21 | 4.392375 | 3.259886 | 2.431489 | 0 | 10.1385 | 0
2018-01-29 20:21 | 181295.5 | 840.0014 | 3 | 21 | 4.400284 | 2.821363 | 2.533656 | 0 | 10.58798 | 0
2018-01-29 20:23 | 181415.5 | 960.0002 | 3 | 21 | 4.400303 | 2.422987 | 2.620892 | 0 | 10.97185 | 0
2018-01-29 20:25 | 181535.5 | 1080.0022 | 3 | 21 | 4.40032 | 2.076374 | 2.695739 | 0 | 11.3012 | 0
2018-01-29 20:27 | 181655.5 | 1200.0002 | 3 | 21 | 4.400272 | 1.780814 | 2.759821 | 0 | 11.58317 | 0
2018-01-29 20:29 | 181775.5 | 1320.0005 | 3 | 21 | 4.400272 | 1.541663 | 2.815063 | 0 | 11.82626 | 0
2018-01-29 20:31 | 181895.5 | 1440.0002 | 3 | 21 | 4.400244 | 1.341805 | 2.863008 | 0 | 12.03722 | 0
2018-01-29 20:33 | 182015.5 | 1560.0005 | 3 | 21 | 4.400277 | 1.171221 | 2.904809 | 0 | 12.22116 | 0
2018-01-29 20:35 | 182135.5 | 1680.0002 | 3 | 21 | 4.400264 | 1.019134 | 2.941245 | 0 | 12.38148 | 0
2018-01-29 20:37 | 182255.5 | 1800.0014 | 3 | 21 | 4.40023 | 0.8961506 | 2.97309 | 0 | 12.52161 | 0
2018-01-29 20:39 | 182375.5 | 1920.0003 | 3 | 21 | 4.400141 | 0.7922306 | 3.001191 | 0 | 12.64526 | 0
2018-01-29 20:41 | 182495.5 | 2040.0023 | 3 | 21 | 4.400228 | 0.7058306 | 3.026152 | 0 | 12.7551 | 0
2018-01-29 20:42 | 182576.6 | 2121.1492 | 3 | 21 | 4.400212 | 0.6519871 | 3.041447 | 0 | 12.8224 | 0
2018-01-29 20:44 | 182696.7 | 120.0005 | 4 | 21 | 4.340876 | 0 | 3.041447 | 0 | 12.8224 | 0
2018-01-29 20:46 | 182816.7 | 240.001 | 4 | 21 | 4.334827 | 0 | 3.041447 | 0 | 12.8224 | 0
2018-01-29 20:47 | 182876.7 | 300.003 | 4 | 21 | 4.333045 | 0 | 3.041447 | 0 | 12.8224 | 0
2018-01-29 20:49 | 182996.7 | 120.0006 | 5 | 21 | 4.126668 | -2.28186 | 3.041447 | 0.07605555 | 12.8224 | 0.3160724
2018-01-29 20:51 | 183116.7 | 240.001 | 5 | 21 | 4.093227 | -2.281858 | 3.041447 | 0.1521163 | 12.8224 | 0.6286432
2018-01-29 20:53 | 183236.7 | 360.0013 | 5 | 21 | 4.061932 | -2.2818 | 3.041447 | 0.2281761 | 12.8224 | 0.9387715
2018-01-29 20:55 | 183356.7 | 480.0002 | 5 | 21 | 4.032632 | -2.281846 | 3.041447 | 0.3042351 | 12.8224 | 1.246594
2018-01-29 20:57 | 183476.7 | 600.0006 | 5 | 21 | 4.004387 | -2.281858 | 3.041447 | 0.3802931 | 12.8224 | 1.552225
2018-01-29 20:59 | 183596.7 | 720.001 | 5 | 21 | 3.976551 | -2.281887 | 3.041447 | 0.4563512 | 12.8224 | 1.855734
2018-01-29 21:01 | 183716.7 | 840.0005 | 5 | 21 | 3.948579 | -2.282067 | 3.041447 | 0.5324126 | 12.8224 | 2.157137
2018-01-29 21:03 | 183836.7 | 960.0001 | 5 | 21 | 3.921507 | -2.281806 | 3.041447 | 0.6084735 | 12.8224 | 2.456424
2018-01-29 21:05 | 183956.7 | 1080.0005 | 5 | 21 | 3.895887 | -2.281884 | 3.041447 | 0.6845273 | 12.8224 | 2.753692
2018-01-29 21:07 | 184076.7 | 1200.0017 | 5 | 21 | 3.870657 | -2.281891 | 3.041447 | 0.7605944 | 12.8224 | 3.049082
2018-01-29 21:09 | 184196.7 | 1320.0005 | 5 | 21 | 3.845538 | -2.281773 | 3.041447 | 0.8366474 | 12.8224 | 3.342495
2018-01-29 21:11 | 184316.7 | 1440.001 | 5 | 21 | 3.821471 | -2.281791 | 3.041447 | 0.9127203 | 12.8224 | 3.634105
2018-01-29 21:13 | 184436.7 | 1560.0005 | 5 | 21 | 3.80026 | -2.281826 | 3.041447 | 0.9887876 | 12.8224 | 3.923971
2018-01-29 21:15 | 184556.7 | 1680.0017 | 5 | 21 | 3.780809 | -2.281867 | 3.041447 | 1.064844 | 12.8224 | 4.212256
2018-01-29 21:17 | 184676.7 | 1800.0013 | 5 | 21 | 3.762049 | -2.281889 | 3.041447 | 1.140909 | 12.8224 | 4.49913
2018-01-29 21:19 | 184796.7 | 1920.0017 | 5 | 21 | 3.743334 | -2.281869 | 3.041447 | 1.216966 | 12.8224 | 4.78455
2018-01-29 21:21 | 184916.7 | 2040.0006 | 5 | 21 | 3.725175 | -2.281822 | 3.041447 | 1.293032 | 12.8224 | 5.068589
2018-01-29 21:23 | 185036.7 | 2160.0017 | 5 | 21 | 3.708479 | -2.281869 | 3.041447 | 1.369093 | 12.8224 | 5.35129
2018-01-29 21:25 | 185156.7 | 2280.0005 | 5 | 21 | 3.692959 | -2.28219 | 3.041447 | 1.44516 | 12.8224 | 5.632787
2018-01-29 21:27 | 185276.7 | 2400.001 | 5 | 21 | 3.677952 | -2.281793 | 3.041447 | 1.52122 | 12.8224 | 5.913103
2018-01-29 21:29 | 185396.7 | 2520.0014 | 5 | 21 | 3.663019 | -2.281834 | 3.041447 | 1.597285 | 12.8224 | 6.192291
2018-01-29 21:31 | 185516.7 | 2640.0017 | 5 | 21 | 3.649607 | -2.281817 | 3.041447 | 1.673347 | 12.8224 | 6.470389
2018-01-29 21:33 | 185636.7 | 2760.0006 | 5 | 21 | 3.637633 | -2.281989 | 3.041447 | 1.749405 | 12.8224 | 6.747505
2018-01-29 21:35 | 185756.7 | 2880.0009 | 5 | 21 | 3.626625 | -2.28178 | 3.041447 | 1.825472 | 12.8224 | 7.023786
2018-01-29 21:37 | 185876.7 | 3000.0005 | 5 | 21 | 3.615625 | -2.281945 | 3.041447 | 1.90154 | 12.8224 | 7.299242
2018-01-29 21:39 | 185996.7 | 3120.0009 | 5 | 21 | 3.605151 | -2.281833 | 3.041447 | 1.977604 | 12.8224 | 7.573853
2018-01-29 21:41 | 186116.7 | 3240.0013 | 5 | 21 | 3.595769 | -2.282107 | 3.041447 | 2.053663 | 12.8224 | 7.847695
2018-01-29 21:43 | 186236.7 | 3360.0001 | 5 | 21 | 3.587003 | -2.281786 | 3.041447 | 2.129723 | 12.8224 | 8.120853
2018-01-29 21:45 | 186356.7 | 3480.0013 | 5 | 21 | 3.577809 | -2.282022 | 3.041447 | 2.205786 | 12.8224 | 8.393348
2018-01-29 21:47 | 186476.7 | 3600.0017 | 5 | 21 | 3.567364 | -2.28215 | 3.041447 | 2.281857 | 12.8224 | 8.665116
2018-01-29 21:49 | 186596.7 | 3720.0005 | 5 | 21 | 3.557199 | -2.281844 | 3.041447 | 2.357914 | 12.8224 | 8.936054
2018-01-29 21:51 | 186716.7 | 3840.0017 | 5 | 21 | 3.546392 | -2.282085 | 3.041447 | 2.43398 | 12.8224 | 9.206232
2018-01-29 21:53 | 186836.7 | 3960.0005 | 5 | 21 | 3.534574 | -2.281829 | 3.041447 | 2.510042 | 12.8224 | 9.475542
2018-01-29 21:55 | 186956.7 | 4080.0009 | 5 | 21 | 3.519413 | -2.281834 | 3.041447 | 2.58611 | 12.8224 | 9.74386
2018-01-29 21:57 | 187076.7 | 4200.0013 | 5 | 21 | 3.500722 | -2.28217 | 3.041447 | 2.662172 | 12.8224 | 10.01086
2018-01-29 21:59 | 187196.7 | 4320.0001 | 5 | 21 | 3.476298 | -2.281811 | 3.041447 | 2.738228 | 12.8224 | 10.27624
2018-01-29 22:01 | 187316.7 | 4440.0005 | 5 | 21 | 3.440329 | -2.282122 | 3.041447 | 2.814296 | 12.8224 | 10.5394
2018-01-29 22:03 | 187436.7 | 4560.0001 | 5 | 21 | 3.381714 | -2.282005 | 3.041447 | 2.890363 | 12.8224 | 10.79906
2018-01-29 22:05 | 187556.7 | 4680.0013 | 5 | 21 | 3.270304 | -2.281922 | 3.041447 | 2.966427 | 12.8224 | 11.05256
2018-01-29 22:07 | 187671.9 | 4795.154 | 5 | 21 | 2.999991 | -2.281802 | 3.041447 | 3.039417 | 12.8224 | 11.28334
2018-01-29 22:09 | 187791.9 | 120.0013 | 6 | 21 | 3.345063 | 0 | 3.041447 | 3.039417 | 12.8224 | 11.28334
2018-01-29 22:11 | 187911.9 | 240.0009 | 6 | 21 | 3.359288 | 0 | 3.041447 | 3.039417 | 12.8224 | 11.28334
2018-01-29 22:12 | 187971.9 | 300.0029 | 6 | 21 | 3.362942 | 0 | 3.041447 | 3.039417 | 12.8224 | 11.28334
2018-01-29 22:12 | 187971.9 | 0.0025 | 7 | 22 | 3.36297 | 0 | 0 | 0 | 0 | 0
2018-01-29 22:14 | 188092 | 120.0006 | 2 | 22 | 4.021386 | 4.889881 | 0.1623919 | 0 | 0.6333215 | 0
2018-01-29 22:16 | 188212 | 240.0003 | 2 | 22 | 4.059828 | 4.889868 | 0.3253912 | 0 | 1.291982 | 0
2018-01-29 22:18 | 188332 | 360.0014 | 2 | 22 | 4.094232 | 4.8899 | 0.4883678 | 0 | 1.956582 | 0
2018-01-29 22:20 | 188452 | 480.0002 | 2 | 22 | 4.120125 | 4.889875 | 0.6513533 | 0 | 2.626043 | 0
2018-01-29 22:22 | 188572 | 600.0006 | 2 | 22 | 4.144411 | 4.889811 | 0.8143542 | 0 | 3.299592 | 0
2018-01-29 22:24 | 188692 | 720.001 | 2 | 22 | 4.169088 | 4.889925 | 0.97734 | 0 | 3.977105 | 0
2018-01-29 22:26 | 188812 | 840.0006 | 2 | 22 | 4.193766 | 4.88987 | 1.140332 | 0 | 4.658633 | 0
2018-01-29 22:28 | 188932 | 960.001 | 2 | 22 | 4.2003 | 4.582079 | 1.299289 | 0 | 5.326163 | 0
2018-01-29 22:30 | 189052 | 1080.0015 | 2 | 22 | 4.200292 | 4.210512 | 1.44577 | 0 | 5.941427 | 0
2018-01-29 22:32 | 189172 | 1200.001 | 2 | 22 | 4.200294 | 3.840586 | 1.579908 | 0 | 6.504842 | 0
2018-01-29 22:34 | 189292 | 1320.0007 | 2 | 22 | 4.2003 | 3.496185 | 1.702122 | 0 | 7.01818 | 0
2018-01-29 22:36 | 189377.7 | 1405.6727 | 2 | 22 | 4.200286 | 3.259995 | 1.782494 | 0 | 7.355763 | 0
2018-01-29 22:38 | 189497.7 | 120.0013 | 3 | 22 | 4.222143 | 3.26016 | 1.890781 | 0 | 7.811664 | 0
2018-01-29 22:40 | 189617.7 | 240.0009 | 3 | 22 | 4.250354 | 3.260141 | 1.999434 | 0 | 8.271904 | 0
2018-01-29 22:42 | 189737.7 | 360.0006 | 3 | 22 | 4.282684 | 3.260042 | 2.108109 | 0 | 8.735544 | 0
2018-01-29 22:44 | 189857.7 | 480.0009 | 3 | 22 | 4.316778 | 3.260109 | 2.216767 | 0 | 9.20273 | 0
2018-01-29 22:46 | 189977.7 | 600.0006 | 3 | 22 | 4.352915 | 3.260101 | 2.325429 | 0 | 9.673741 | 0
2018-01-29 22:48 | 190097.7 | 720.0002 | 3 | 22 | 4.391514 | 3.260122 | 2.43411 | 0 | 10.14889 | 0
2018-01-29 22:50 | 190217.7 | 840.0014 | 3 | 22 | 4.400306 | 2.813978 | 2.536397 | 0 | 10.59888 | 0
2018-01-29 22:52 | 190337.7 | 960.0019 | 3 | 22 | 4.400312 | 2.403473 | 2.623066 | 0 | 10.98025 | 0
2018-01-29 22:54 | 190457.7 | 1080.0014 | 3 | 22 | 4.400269 | 2.06461 | 2.697361 | 0 | 11.30717 | 0
2018-01-29 22:56 | 190577.7 | 1200.0002 | 3 | 22 | 4.400237 | 1.782936 | 2.761368 | 0 | 11.58882 | 0
2018-01-29 22:58 | 190697.7 | 1320.0013 | 3 | 22 | 4.400287 | 1.540969 | 2.81667 | 0 | 11.83216 | 0
2018-01-29 23:00 | 190817.7 | 1440.001 | 3 | 22 | 4.400233 | 1.329648 | 2.864403 | 0 | 12.0422 | 0
2018-01-29 23:02 | 190937.7 | 1560.0013 | 3 | 22 | 4.400271 | 1.159343 | 2.905794 | 0 | 12.22433 | 0
2018-01-29 23:04 | 191057.7 | 1680.0002 | 3 | 22 | 4.400234 | 1.016603 | 2.941972 | 0 | 12.38352 | 0
2018-01-29 23:06 | 191177.7 | 1800.0014 | 3 | 22 | 4.400206 | 0.8960218 | 2.973821 | 0 | 12.52367 | 0
2018-01-29 23:08 | 191297.7 | 1920.0011 | 3 | 22 | 4.400231 | 0.7894831 | 3.001886 | 0 | 12.64716 | 0
2018-01-29 23:10 | 191417.7 | 2040.0015 | 3 | 22 | 4.400226 | 0.6978292 | 3.026609 | 0 | 12.75595 | 0
2018-01-29 23:11 | 191487.8 | 2110.0888 | 3 | 22 | 4.400221 | 0.651989 | 3.039736 | 0 | 12.81371 | 0
2018-01-29 23:13 | 191607.8 | 120.0011 | 4 | 22 | 4.340737 | 0 | 3.039738 | 0 | 12.81371 | 0
2018-01-29 23:15 | 191727.8 | 240 | 4 | 22 | 4.334656 | 0 | 3.039738 | 0 | 12.81371 | 0
2018-01-29 23:16 | 191787.8 | 300.0043 | 4 | 22 | 4.332879 | 0 | 3.039738 | 0 | 12.81371 | 0
2018-01-29 23:18 | 191907.9 | 120.0006 | 5 | 22 | 4.125858 | -2.281894 | 3.039738 | 0.0760593 | 12.81371 | 0.3160661
2018-01-29 23:20 | 192027.9 | 240.0002 | 5 | 22 | 4.092309 | -2.281857 | 3.039738 | 0.152116 | 12.81371 | 0.6285461
2018-01-29 23:22 | 192147.9 | 360.0006 | 5 | 22 | 4.062307 | -2.281837 | 3.039738 | 0.2281772 | 12.81371 | 0.9386571
2018-01-29 23:24 | 192267.9 | 480.001 | 5 | 22 | 4.033448 | -2.281994 | 3.039738 | 0.3042326 | 12.81371 | 1.246523
2018-01-29 23:26 | 192387.9 | 600.0006 | 5 | 22 | 4.004215 | -2.281857 | 3.039738 | 0.3802931 | 12.81371 | 1.552204
2018-01-29 23:28 | 192507.9 | 720.0002 | 5 | 22 | 3.975506 | -2.281802 | 3.039738 | 0.4563602 | 12.81371 | 1.855689
2018-01-29 23:30 | 192627.9 | 840.0006 | 5 | 22 | 3.948142 | -2.281813 | 3.039738 | 0.5324206 | 12.81371 | 2.15702
2018-01-29 23:32 | 192747.9 | 960.0009 | 5 | 22 | 3.922185 | -2.282182 | 3.039738 | 0.608483 | 12.81371 | 2.456329
2018-01-29 23:34 | 192867.9 | 1080.0005 | 5 | 22 | 3.896521 | -2.281799 | 3.039738 | 0.6845444 | 12.81371 | 2.753683
2018-01-29 23:36 | 192987.9 | 1200.0009 | 5 | 22 | 3.869817 | -2.282212 | 3.039738 | 0.7606046 | 12.81371 | 3.049035
2018-01-29 23:38 | 193107.9 | 1320.0014 | 5 | 22 | 3.8446 | -2.282132 | 3.039738 | 0.8366636 | 12.81371 | 3.342399
2018-01-29 23:40 | 193227.9 | 1440.001 | 5 | 22 | 3.821758 | -2.281927 | 3.039738 | 0.9127368 | 12.81371 | 3.633982
2018-01-29 23:42 | 193347.9 | 1560.0002 | 5 | 22 | 3.801085 | -2.281869 | 3.039738 | 0.9887985 | 12.81371 | 3.923879
2018-01-29 23:44 | 193467.9 | 1680.0009 | 5 | 22 | 3.780774 | -2.281773 | 3.039738 | 1.064858 | 12.81371 | 4.212218
2018-01-29 23:46 | 193587.9 | 1800.0013 | 5 | 22 | 3.761078 | -2.282108 | 3.039738 | 1.140929 | 12.81371 | 4.499063
2018-01-29 23:48 | 193707.9 | 1920.0001 | 5 | 22 | 3.742846 | -2.281817 | 3.039738 | 1.216993 | 12.81371 | 4.784446
2018-01-29 23:50 | 193827.9 | 2040.0014 | 5 | 22 | 3.725737 | -2.281904 | 3.039738 | 1.293054 | 12.81371 | 5.068472
2018-01-29 23:52 | 193947.9 | 2160.0001 | 5 | 22 | 3.708939 | -2.282007 | 3.039738 | 1.369122 | 12.81371 | 5.35124
2018-01-29 23:54 | 194067.9 | 2280.0005 | 5 | 22 | 3.69214 | -2.282099 | 3.039738 | 1.445184 | 12.81371 | 5.632704
2018-01-29 23:56 | 194187.9 | 2400.0009 | 5 | 22 | 3.676944 | -2.28216 | 3.039738 | 1.521245 | 12.81371 | 5.912947
2018-01-29 23:58 | 194307.9 | 2520.0005 | 5 | 22 | 3.662963 | -2.282177 | 3.039738 | 1.597312 | 12.81371 | 6.192101
2018-01-30 | 194427.9 | 2640.0009 | 5 | 22 | 3.650232 | -2.281876 | 3.039738 | 1.673374 | 12.81371 | 6.470229
2018-01-30 00:02 | 194547.9 | 2760.0013 | 5 | 22 | 3.637511 | -2.281902 | 3.039738 | 1.749438 | 12.81371 | 6.747396
2018-01-30 00:04 | 194667.9 | 2880.0009 | 5 | 22 | 3.625717 | -2.281912 | 3.039738 | 1.825505 | 12.81371 | 7.02363
2018-01-30 00:06 | 194787.9 | 3000.0013 | 5 | 22 | 3.615174 | -2.281853 | 3.039738 | 1.901565 | 12.81371 | 7.298994
2018-01-30 00:08 | 194907.9 | 3120.0001 | 5 | 22 | 3.60576 | -2.282184 | 3.039738 | 1.97763 | 12.81371 | 7.57362
2018-01-30 00:10 | 195027.9 | 3240.0006 | 5 | 22 | 3.596367 | -2.281807 | 3.039738 | 2.053699 | 12.81371 | 7.847549
2018-01-30 00:12 | 195147.9 | 3360.0009 | 5 | 22 | 3.586339 | -2.282127 | 3.039738 | 2.129759 | 12.81371 | 8.120707
2018-01-30 00:14 | 195267.9 | 3480.0014 | 5 | 22 | 3.576962 | -2.282177 | 3.039738 | 2.20582 | 12.81371 | 8.393127
2018-01-30 00:16 | 195387.9 | 3600.0002 | 5 | 22 | 3.567723 | -2.281869 | 3.039738 | 2.281883 | 12.81371 | 8.66485
2018-01-30 00:18 | 195507.9 | 3720.0013 | 5 | 22 | 3.55812 | -2.282017 | 3.039738 | 2.357948 | 12.81371 | 8.935873
2018-01-30 00:20 | 195627.9 | 3840.0001 | 5 | 22 | 3.546605 | -2.281982 | 3.039738 | 2.434014 | 12.81371 | 9.206105
2018-01-30 00:22 | 195747.9 | 3960.0005 | 5 | 22 | 3.533454 | -2.281854 | 3.039738 | 2.510077 | 12.81371 | 9.475375
2018-01-30 00:24 | 195867.9 | 4080.0009 | 5 | 22 | 3.518933 | -2.282137 | 3.039738 | 2.586143 | 12.81371 | 9.743611
2018-01-30 00:26 | 195987.9 | 4200.0013 | 5 | 22 | 3.50177 | -2.281786 | 3.039738 | 2.662197 | 12.81371 | 10.01061
2018-01-30 00:28 | 196107.9 | 4320.0001 | 5 | 22 | 3.477269 | -2.282122 | 3.039738 | 2.738267 | 12.81371 | 10.27612
2018-01-30 00:30 | 196227.9 | 4440.0013 | 5 | 22 | 3.43887 | -2.282192 | 3.039738 | 2.814329 | 12.81371 | 10.53925
2018-01-30 00:32 | 196347.9 | 4560.0001 | 5 | 22 | 3.379009 | -2.282155 | 3.039738 | 2.890395 | 12.81371 | 10.79875
2018-01-30 00:34 | 196467.9 | 4680.0013 | 5 | 22 | 3.269143 | -2.281842 | 3.039738 | 2.966457 | 12.81371 | 11.05208
2018-01-30 00:36 | 196582.1 | 4794.174 | 5 | 22 | 2.99998 | -2.28209 | 3.039738 | 3.03883 | 12.81371 | 11.2809
2018-01-30 00:38 | 196702.1 | 120.0005 | 6 | 22 | 3.34024 | 0 | 3.039738 | 3.03883 | 12.81371 | 11.2809
2018-01-30 00:40 | 196822.1 | 240.0001 | 6 | 22 | 3.354398 | 0 | 3.039738 | 3.03883 | 12.81371 | 11.2809
2018-01-30 00:41 | 196882.1 | 300.0022 | 6 | 22 | 3.357968 | 0 | 3.039738 | 3.03883 | 12.81371 | 11.2809
2018-01-30 00:41 | 196882.2 | 0.004 | 7 | 23 | 3.358181 | 0 | 0 | 0 | 0 | 0
2018-01-30 00:43 | 197002.2 | 120.0006 | 2 | 23 | 4.019701 | 4.889885 | 0.1623905 | 0 | 0.6329632 | 0
2018-01-30 00:45 | 197122.2 | 240.001 | 2 | 23 | 4.057532 | 4.889832 | 0.3254018 | 0 | 1.291324 | 0
2018-01-30 00:47 | 197242.2 | 360.0007 | 2 | 23 | 4.093317 | 4.889923 | 0.4883948 | 0 | 1.955694 | 0
2018-01-30 00:49 | 197362.2 | 480.001 | 2 | 23 | 4.12125 | 4.889879 | 0.6513833 | 0 | 2.625252 | 0
2018-01-30 00:51 | 197482.2 | 600.0006 | 2 | 23 | 4.14434 | 4.889923 | 0.8143644 | 0 | 3.298841 | 0
2018-01-30 00:53 | 197602.2 | 720.0002 | 2 | 23 | 4.167029 | 4.889938 | 0.9773707 | 0 | 3.976245 | 0
2018-01-30 00:55 | 197722.2 | 840.0006 | 2 | 23 | 4.191811 | 4.88986 | 1.14035 | 0 | 4.657377 | 0
2018-01-30 00:57 | 197842.2 | 960.0002 | 2 | 23 | 4.200271 | 4.578445 | 1.299607 | 0 | 5.326084 | 0
2018-01-30 00:59 | 197962.2 | 1080.0007 | 2 | 23 | 4.200284 | 4.20278 | 1.445826 | 0 | 5.940248 | 0
2018-01-30 01:01 | 198082.2 | 1200.0003 | 2 | 23 | 4.200289 | 3.853125 | 1.580013 | 0 | 6.503872 | 0
2018-01-30 01:03 | 198202.2 | 1320.0015 | 2 | 23 | 4.200267 | 3.52099 | 1.702935 | 0 | 7.020181 | 0
2018-01-30 01:04 | 198293.7 | 1411.4962 | 2 | 23 | 4.200286 | 3.259983 | 1.78911 | 0 | 7.382138 | 0
2018-01-30 01:06 | 198413.7 | 120.0006 | 3 | 23 | 4.224103 | 3.260082 | 1.897409 | 0 | 7.838199 | 0
2018-01-30 01:08 | 198533.7 | 240.001 | 3 | 23 | 4.252643 | 3.260124 | 2.00606 | 0 | 8.298681 | 0
2018-01-30 01:10 | 198653.7 | 360.0007 | 3 | 23 | 4.283648 | 3.260122 | 2.114741 | 0 | 8.762529 | 0
2018-01-30 01:12 | 198773.7 | 480.0003 | 3 | 23 | 4.317091 | 3.260096 | 2.223396 | 0 | 9.229758 | 0
2018-01-30 01:14 | 198893.7 | 600.0015 | 3 | 23 | 4.354525 | 3.260122 | 2.332069 | 0 | 9.700897 | 0
2018-01-30 01:16 | 199013.7 | 720.0011 | 3 | 23 | 4.394552 | 3.260187 | 2.440737 | 0 | 10.17626 | 0
2018-01-30 01:18 | 199133.7 | 840.0023 | 3 | 23 | 4.400304 | 2.791731 | 2.542008 | 0 | 10.62184 | 0
2018-01-30 01:20 | 199253.7 | 960.0011 | 3 | 23 | 4.400259 | 2.396536 | 2.628292 | 0 | 11.00151 | 0
2018-01-30 01:22 | 199373.7 | 1080.0016 | 3 | 23 | 4.400282 | 2.056639 | 2.702383 | 0 | 11.32753 | 0
2018-01-30 01:24 | 199493.7 | 1200.0011 | 3 | 23 | 4.400251 | 1.761958 | 2.765873 | 0 | 11.60691 | 0
2018-01-30 01:26 | 199613.7 | 1320.0007 | 3 | 23 | 4.400272 | 1.523247 | 2.820505 | 0 | 11.84731 | 0
2018-01-30 01:28 | 199733.7 | 1440.0011 | 3 | 23 | 4.400241 | 1.3238 | 2.867853 | 0 | 12.05565 | 0
2018-01-30 01:30 | 199853.7 | 1560.0007 | 3 | 23 | 4.400259 | 1.156804 | 2.909136 | 0 | 12.2373 | 0
2018-01-30 01:32 | 199973.7 | 1680.0003 | 3 | 23 | 4.40025 | 1.008869 | 2.945179 | 0 | 12.3959 | 0
2018-01-30 01:34 | 200093.7 | 1800.0015 | 3 | 23 | 4.400218 | 0.8844423 | 2.97666 | 0 | 12.53442 | 0
2018-01-30 01:36 | 200213.7 | 1920.0029 | 3 | 23 | 4.400226 | 0.7821798 | 3.004391 | 0 | 12.65645 | 0
2018-01-30 01:38 | 200333.7 | 2040.0015 | 3 | 23 | 4.400237 | 0.6963778 | 3.028996 | 0 | 12.76472 | 0
2018-01-30 01:39 | 200401.3 | 2107.5807 | 3 | 23 | 4.400192 | 0.6519938 | 3.041646 | 0 | 12.82038 | 0
2018-01-30 01:41 | 200521.4 | 120.0013 | 4 | 23 | 4.341149 | 0 | 3.041646 | 0 | 12.82038 | 0
2018-01-30 01:43 | 200641.4 | 240.0001 | 4 | 23 | 4.335174 | 0 | 3.041646 | 0 | 12.82038 | 0
2018-01-30 01:44 | 200701.4 | 300.0022 | 4 | 23 | 4.333412 | 0 | 3.041646 | 0 | 12.82038 | 0
2018-01-30 01:46 | 200821.5 | 120.0006 | 5 | 23 | 4.127367 | -2.28219 | 3.041646 | 0.07605781 | 12.82038 | 0.3161291
2018-01-30 01:48 | 200941.5 | 240.0001 | 5 | 23 | 4.094277 | -2.281871 | 3.041646 | 0.1521129 | 12.82038 | 0.6287449
2018-01-30 01:50 | 201061.5 | 360.0006 | 5 | 23 | 4.06332 | -2.282207 | 3.041646 | 0.2281722 | 12.82038 | 0.9389785
2018-01-30 01:52 | 201181.5 | 480.0018 | 5 | 23 | 4.03364 | -2.281799 | 3.041646 | 0.3042437 | 12.82038 | 1.246941
2018-01-30 01:54 | 201301.5 | 600.0006 | 5 | 23 | 4.005077 | -2.281811 | 3.041646 | 0.3802954 | 12.82038 | 1.552616
2018-01-30 01:56 | 201421.5 | 720.0018 | 5 | 23 | 3.977392 | -2.282212 | 3.041646 | 0.4563655 | 12.82038 | 1.856226
2018-01-30 01:58 | 201541.5 | 840.0006 | 5 | 23 | 3.949954 | -2.281898 | 3.041646 | 0.5324247 | 12.82038 | 2.157699
2018-01-30 02:00 | 201661.5 | 960.0002 | 5 | 23 | 3.922668 | -2.282125 | 3.041646 | 0.6084864 | 12.82038 | 2.457095
2018-01-30 02:02 | 201781.5 | 1080.0013 | 5 | 23 | 3.896843 | -2.282164 | 3.041646 | 0.6845416 | 12.82038 | 2.754447
2018-01-30 02:04 | 201901.5 | 1200.0001 | 5 | 23 | 3.871321 | -2.282186 | 3.041646 | 0.7606047 | 12.82038 | 3.049881
2018-01-30 02:06 | 202021.5 | 1320.0005 | 5 | 23 | 3.846465 | -2.282052 | 3.041646 | 0.8366663 | 12.82038 | 3.343391
2018-01-30 02:08 | 202141.5 | 1440.0002 | 5 | 23 | 3.822707 | -2.281829 | 3.041646 | 0.9127356 | 12.82038 | 3.63508
2018-01-30 02:10 | 202261.5 | 1560.0013 | 5 | 23 | 3.801078 | -2.281833 | 3.041646 | 0.9887965 | 12.82038 | 3.924997
2018-01-30 02:12 | 202381.5 | 1680.0002 | 5 | 23 | 3.781181 | -2.28214 | 3.041646 | 1.064869 | 12.82038 | 4.213392
2018-01-30 02:14 | 202501.5 | 1800.0013 | 5 | 23 | 3.762523 | -2.28216 | 3.041646 | 1.140927 | 12.82038 | 4.500262
2018-01-30 02:16 | 202621.5 | 1920.0001 | 5 | 23 | 3.744135 | -2.281819 | 3.041646 | 1.216998 | 12.82038 | 4.78578
2018-01-30 02:18 | 202741.5 | 2040.0005 | 5 | 23 | 3.725601 | -2.282164 | 3.041646 | 1.293063 | 12.82038 | 5.069871
2018-01-30 02:20 | 202861.5 | 2160.001 | 5 | 23 | 3.708562 | -2.28215 | 3.041646 | 1.369123 | 12.82038 | 5.352585
2018-01-30 02:22 | 202981.5 | 2280.0013 | 5 | 23 | 3.692694 | -2.282144 | 3.041646 | 1.445187 | 12.82038 | 5.634062
2018-01-30 02:24 | 203101.5 | 2400.0001 | 5 | 23 | 3.67793 | -2.282095 | 3.041646 | 1.52126 | 12.82038 | 5.914415
2018-01-30 02:26 | 203221.5 | 2520.0013 | 5 | 23 | 3.663278 | -2.282042 | 3.041646 | 1.597327 | 12.82038 | 6.19363
2018-01-30 02:28 | 203341.5 | 2640.0001 | 5 | 23 | 3.649552 | -2.282202 | 3.041646 | 1.673388 | 12.82038 | 6.471726
2018-01-30 02:30 | 203461.5 | 2760.0013 | 5 | 23 | 3.637317 | -2.281849 | 3.041646 | 1.749451 | 12.82038 | 6.748849
2018-01-30 02:32 | 203581.5 | 2880.0001 | 5 | 23 | 3.626375 | -2.281789 | 3.041646 | 1.825514 | 12.82038 | 7.025095
2018-01-30 02:34 | 203701.5 | 3000.0013 | 5 | 23 | 3.615719 | -2.282117 | 3.041646 | 1.901579 | 12.82038 | 7.300528
2018-01-30 02:36 | 203821.5 | 3120.0009 | 5 | 23 | 3.605044 | -2.281784 | 3.041646 | 1.977639 | 12.82038 | 7.57513
2018-01-30 02:38 | 203941.5 | 3240.0005 | 5 | 23 | 3.595428 | -2.281909 | 3.041646 | 2.053701 | 12.82038 | 7.848964
2018-01-30 02:40 | 204061.5 | 3360.0001 | 5 | 23 | 3.586337 | -2.282199 | 3.041646 | 2.129757 | 12.82038 | 8.122071
2018-01-30 02:42 | 204181.5 | 3480.0013 | 5 | 23 | 3.577479 | -2.281813 | 3.041646 | 2.205825 | 12.82038 | 8.394546
2018-01-30 02:44 | 204301.5 | 3600.0001 | 5 | 23 | 3.567347 | -2.282187 | 3.041646 | 2.281893 | 12.82038 | 8.6663
2018-01-30 02:46 | 204421.5 | 3720.0013 | 5 | 23 | 3.556669 | -2.282084 | 3.041646 | 2.357957 | 12.82038 | 8.937235
2018-01-30 02:48 | 204541.5 | 3840.0009 | 5 | 23 | 3.545743 | -2.282152 | 3.041646 | 2.434019 | 12.82038 | 9.207352
2018-01-30 02:50 | 204661.5 | 3960.0005 | 5 | 23 | 3.533753 | -2.282186 | 3.041646 | 2.510086 | 12.82038 | 9.476616
2018-01-30 02:52 | 204781.5 | 4080.0002 | 5 | 23 | 3.519219 | -2.281927 | 3.041646 | 2.586144 | 12.82038 | 9.744856
2018-01-30 02:54 | 204901.5 | 4200.0005 | 5 | 23 | 3.499852 | -2.28194 | 3.041646 | 2.662213 | 12.82038 | 10.01185
2018-01-30 02:56 | 205021.5 | 4320.001 | 5 | 23 | 3.475058 | -2.281824 | 3.041646 | 2.738278 | 12.82038 | 10.27718
2018-01-30 02:58 | 205141.5 | 4440.0005 | 5 | 23 | 3.438404 | -2.281947 | 3.041646 | 2.814335 | 12.82038 | 10.54018
2018-01-30 03:00 | 205261.5 | 4560.0009 | 5 | 23 | 3.379991 | -2.28182 | 3.041646 | 2.890402 | 12.82038 | 10.7997
2018-01-30 03:02 | 205381.5 | 4680.0006 | 5 | 23 | 3.268385 | -2.282115 | 3.041646 | 2.966463 | 12.82038 | 11.05308
2018-01-30 03:04 | 205494.9 | 4793.3964 | 5 | 23 | 2.999998 | -2.282146 | 3.041646 | 3.038345 | 12.82038 | 11.28023
2018-01-30 03:06 | 205614.9 | 120.0014 | 6 | 23 | 3.345655 | 0 | 3.041646 | 3.038345 | 12.82038 | 11.28023
2018-01-30 03:08 | 205734.9 | 240.001 | 6 | 23 | 3.359818 | 0 | 3.041646 | 3.038345 | 12.82038 | 11.28023
2018-01-30 03:09 | 205794.9 | 300.0022 | 6 | 23 | 3.363415 | 0 | 3.041646 | 3.038345 | 12.82038 | 11.28023
2018-01-30 03:09 | 205794.9 | 0.0025 | 7 | 24 | 3.363531 | 0 | 0 | 0 | 0 | 0
2018-01-30 03:11 | 205915 | 120.0014 | 2 | 24 | 4.021632 | 4.889915 | 0.1623873 | 0 | 0.6333758 | 0
2018-01-30 03:13 | 206035 | 240.001 | 2 | 24 | 4.060661 | 4.889866 | 0.3253853 | 0 | 1.292132 | 0
2018-01-30 03:15 | 206155 | 360.0007 | 2 | 24 | 4.095267 | 4.889929 | 0.4883842 | 0 | 1.956979 | 0
2018-01-30 03:17 | 206275 | 480.0002 | 2 | 24 | 4.121249 | 4.889883 | 0.6513618 | 0 | 2.626634 | 0
2018-01-30 03:19 | 206395 | 600.0014 | 2 | 24 | 4.144407 | 4.889904 | 0.8143746 | 0 | 3.30033 | 0
2018-01-30 03:21 | 206515 | 720.001 | 2 | 24 | 4.169812 | 4.889915 | 0.9773524 | 0 | 3.977831 | 0
2018-01-30 03:23 | 206635 | 840.0006 | 2 | 24 | 4.194855 | 4.889912 | 1.140359 | 0 | 4.65957 | 0
2018-01-30 03:25 | 206755 | 960.0002 | 2 | 24 | 4.200287 | 4.557446 | 1.298743 | 0 | 5.324735 | 0
2018-01-30 03:27 | 206875 | 1080.0007 | 2 | 24 | 4.200301 | 4.197929 | 1.444658 | 0 | 5.937621 | 0
2018-01-30 03:29 | 206995 | 1200.0002 | 2 | 24 | 4.200279 | 3.834406 | 1.578565 | 0 | 6.500073 | 0
2018-01-30 03:31 | 207115 | 1320.0007 | 2 | 24 | 4.200284 | 3.482904 | 1.700413 | 0 | 7.011868 | 0
2018-01-30 03:33 | 207195.4 | 1400.3997 | 2 | 24 | 4.200285 | 3.259995 | 1.775698 | 0 | 7.328089 | 0
2018-01-30 03:35 | 207315.4 | 120.0007 | 3 | 24 | 4.222503 | 3.260118 | 1.88399 | 0 | 7.784032 | 0
2018-01-30 03:37 | 207435.4 | 240.0002 | 3 | 24 | 4.249952 | 3.260061 | 1.992655 | 0 | 8.244315 | 0
2018-01-30 03:39 | 207555.4 | 360.0014 | 3 | 24 | 4.281822 | 3.26009 | 2.10132 | 0 | 8.707825 | 0
2018-01-30 03:41 | 207675.4 | 480.0011 | 3 | 24 | 4.316161 | 3.260061 | 2.209984 | 0 | 9.174961 | 0
2018-01-30 03:43 | 207795.4 | 600.0015 | 3 | 24 | 4.352347 | 3.260038 | 2.318645 | 0 | 9.645902 | 0
2018-01-30 03:45 | 207915.4 | 720.0003 | 3 | 24 | 4.390522 | 3.260056 | 2.427305 | 0 | 10.1209 | 0
2018-01-30 03:47 | 208035.4 | 840.0015 | 3 | 24 | 4.400326 | 2.837627 | 2.530153 | 0 | 10.57332 | 0
2018-01-30 03:49 | 208155.4 | 960.0003 | 3 | 24 | 4.400285 | 2.415697 | 2.617446 | 0 | 10.95744 | 0
2018-01-30 03:51 | 208275.4 | 1080.0009 | 3 | 24 | 4.400289 | 2.074867 | 2.692122 | 0 | 11.28604 | 0
2018-01-30 03:53 | 208395.4 | 1200.0002 | 3 | 24 | 4.400312 | 1.78989 | 2.756361 | 0 | 11.56871 | 0
2018-01-30 03:55 | 208515.4 | 1320.0015 | 3 | 24 | 4.400241 | 1.550613 | 2.811945 | 0 | 11.81329 | 0
2018-01-30 03:57 | 208635.4 | 1440.0011 | 3 | 24 | 4.400285 | 1.342996 | 2.860109 | 0 | 12.02523 | 0
2018-01-30 03:59 | 208755.4 | 1560.0015 | 3 | 24 | 4.400217 | 1.166059 | 2.901802 | 0 | 12.20869 | 0
2018-01-30 04:01 | 208875.4 | 1680.0011 | 3 | 24 | 4.400249 | 1.022092 | 2.938215 | 0 | 12.36891 | 0
2018-01-30 04:03 | 208995.4 | 1800.0007 | 3 | 24 | 4.400273 | 0.9026585 | 2.970225 | 0 | 12.50976 | 0
2018-01-30 04:05 | 209115.4 | 1920.0011 | 3 | 24 | 4.400255 | 0.7975559 | 2.998513 | 0 | 12.63424 | 0
2018-01-30 04:07 | 209235.4 | 2040.0015 | 3 | 24 | 4.400225 | 0.7034054 | 3.023486 | 0 | 12.74412 | 0
2018-01-30 04:08 | 209312.7 | 2117.2636 | 3 | 24 | 4.400231 | 0.6519995 | 3.038015 | 0 | 12.80805 | 0
2018-01-30 04:10 | 209432.7 | 120.0003 | 4 | 24 | 4.340888 | 0 | 3.038019 | 0 | 12.80807 | 0
2018-01-30 04:12 | 209552.7 | 240.0007 | 4 | 24 | 4.33482 | 0 | 3.038019 | 0 | 12.80807 | 0
2018-01-30 04:13 | 209612.7 | 300.0035 | 4 | 24 | 4.333053 | 0 | 3.038019 | 0 | 12.80807 | 0
2018-01-30 04:15 | 209732.8 | 120.0022 | 5 | 24 | 4.12669 | -2.281816 | 3.038019 | 0.07606027 | 12.80807 | 0.3161304
2018-01-30 04:17 | 209852.8 | 240.0001 | 5 | 24 | 4.092914 | -2.28184 | 3.038019 | 0.152115 | 12.80807 | 0.6286538
2018-01-30 04:19 | 209972.8 | 360.0005 | 5 | 24 | 4.062765 | -2.282137 | 3.038019 | 0.2281772 | 12.80807 | 0.9388137
2018-01-30 04:21 | 210092.8 | 480.0008 | 5 | 24 | 4.034106 | -2.282184 | 3.038019 | 0.3042393 | 12.80807 | 1.246738
2018-01-30 04:23 | 210212.8 | 600.0005 | 5 | 24 | 4.005469 | -2.281898 | 3.038019 | 0.3802988 | 12.80807 | 1.552484
2018-01-30 04:25 | 210332.8 | 720.0001 | 5 | 24 | 3.976362 | -2.281836 | 3.038019 | 0.4563631 | 12.80807 | 1.856043
2018-01-30 04:27 | 210452.8 | 840.0013 | 5 | 24 | 3.948776 | -2.282054 | 3.038019 | 0.5324166 | 12.80807 | 2.157401
2018-01-30 04:29 | 210572.8 | 960.0009 | 5 | 24 | 3.922504 | -2.281965 | 3.038019 | 0.6084799 | 12.80807 | 2.456746
2018-01-30 04:31 | 210692.8 | 1080.0005 | 5 | 24 | 3.89716 | -2.281912 | 3.038019 | 0.68454 | 12.80807 | 2.754132
2018-01-30 04:33 | 210812.8 | 1200.0008 | 5 | 24 | 3.870903 | -2.281962 | 3.038019 | 0.7606041 | 12.80807 | 3.049575
2018-01-30 04:35 | 210932.8 | 1320.0004 | 5 | 24 | 3.845218 | -2.282213 | 3.038019 | 0.8366627 | 12.80807 | 3.342998
2018-01-30 04:37 | 211052.8 | 1440.0008 | 5 | 24 | 3.82205 | -2.282155 | 3.038019 | 0.9127308 | 12.80807 | 3.634598
2018-01-30 04:39 | 211172.8 | 1560.0005 | 5 | 24 | 3.801454 | -2.282217 | 3.038019 | 0.988792 | 12.80807 | 3.924511
2018-01-30 04:41 | 211292.8 | 1680 | 5 | 24 | 3.781594 | -2.281787 | 3.038019 | 1.064863 | 12.80807 | 4.212936
2018-01-30 04:43 | 211412.8 | 1800.0004 | 5 | 24 | 3.761645 | -2.281847 | 3.038019 | 1.140929 | 12.80807 | 4.499822
2018-01-30 04:45 | 211532.8 | 1920.0008 | 5 | 24 | 3.743082 | -2.282182 | 3.038019 | 1.21699 | 12.80807 | 4.785223
2018-01-30 04:47 | 211652.8 | 2040.0013 | 5 | 24 | 3.725629 | -2.281833 | 3.038019 | 1.293061 | 12.80807 | 5.069289
2018-01-30 04:49 | 211772.8 | 2160.0017 | 5 | 24 | 3.709152 | -2.282202 | 3.038019 | 1.369133 | 12.80807 | 5.352078
2018-01-30 04:51 | 211892.8 | 2280.0004 | 5 | 24 | 3.692612 | -2.282112 | 3.038019 | 1.445191 | 12.80807 | 5.633567
2018-01-30 04:53 | 212012.8 | 2400.0016 | 5 | 24 | 3.677063 | -2.282152 | 3.038019 | 1.521264 | 12.80807 | 5.913873
2018-01-30 04:55 | 212132.8 | 2520.0013 | 5 | 24 | 3.662858 | -2.281793 | 3.038019 | 1.597323 | 12.80807 | 6.192995
2018-01-30 04:57 | 212252.8 | 2640.0008 | 5 | 24 | 3.650109 | -2.281898 | 3.038019 | 1.673393 | 12.80807 | 6.471133
2018-01-30 04:59 | 212372.8 | 2760.0012 | 5 | 24 | 3.637919 | -2.282128 | 3.038019 | 1.749452 | 12.80807 | 6.748293
2018-01-30 05:01 | 212492.8 | 2880.0009 | 5 | 24 | 3.62588 | -2.282192 | 3.038019 | 1.82552 | 12.80807 | 7.024559
2018-01-30 05:03 | 212612.8 | 3000.0005 | 5 | 24 | 3.615166 | -2.28215 | 3.038019 | 1.901582 | 12.80807 | 7.299934
2018-01-30 05:05 | 212732.8 | 3120 | 5 | 24 | 3.605407 | -2.282087 | 3.038019 | 1.977647 | 12.80807 | 7.574544
2018-01-30 05:07 | 212852.8 | 3240.0012 | 5 | 24 | 3.596365 | -2.28223 | 3.038019 | 2.053719 | 12.80807 | 7.848475
2018-01-30 05:09 | 212972.8 | 3360.0008 | 5 | 24 | 3.586618 | -2.282173 | 3.038019 | 2.129781 | 12.80807 | 8.121662
2018-01-30 05:11 | 213092.8 | 3480.0012 | 5 | 24 | 3.576719 | -2.282146 | 3.038019 | 2.205851 | 12.80807 | 8.394112
2018-01-30 05:13 | 213212.8 | 3600 | 5 | 24 | 3.567099 | -2.282005 | 3.038019 | 2.281913 | 12.80807 | 8.665799
2018-01-30 05:15 | 213332.8 | 3720.0012 | 5 | 24 | 3.557459 | -2.282157 | 3.038019 | 2.357987 | 12.80807 | 8.936795
2018-01-30 05:17 | 213452.8 | 3840.0001 | 5 | 24 | 3.546417 | -2.28182 | 3.038019 | 2.434054 | 12.80807 | 9.206991
2018-01-30 05:19 | 213572.8 | 3960.0004 | 5 | 24 | 3.532774 | -2.282034 | 3.038019 | 2.510112 | 12.80807 | 9.476215
2018-01-30 05:21 | 213692.8 | 4080.0008 | 5 | 24 | 3.517957 | -2.28214 | 3.038019 | 2.586176 | 12.80807 | 9.744383
2018-01-30 05:23 | 213812.8 | 4200.0012 | 5 | 24 | 3.499977 | -2.282005 | 3.038019 | 2.66225 | 12.80807 | 10.01135
2018-01-30 05:25 | 213932.8 | 4320.0016 | 5 | 24 | 3.475779 | -2.28219 | 3.038019 | 2.738314 | 12.80807 | 10.27672
2018-01-30 05:27 | 214052.8 | 4440.0004 | 5 | 24 | 3.437205 | -2.282114 | 3.038019 | 2.814379 | 12.80807 | 10.53976
2018-01-30 05:29 | 214172.8 | 4560 | 5 | 24 | 3.375789 | -2.281959 | 3.038019 | 2.890444 | 12.80807 | 10.79906
2018-01-30 05:31 | 214292.8 | 4680.0012 | 5 | 24 | 3.263241 | -2.282168 | 3.038019 | 2.96651 | 12.80807 | 11.05208
2018-01-30 05:33 | 214403.7 | 4790.9049 | 5 | 24 | 2.999994 | -2.282157 | 3.038019 | 3.036812 | 12.80807 | 11.27403
2018-01-30 05:35 | 214523.7 | 120.0014 | 6 | 24 | 3.342425 | 0 | 3.038019 | 3.036823 | 12.80807 | 11.27406
2018-01-30 05:37 | 214643.7 | 240.0017 | 6 | 24 | 3.356763 | 0 | 3.038019 | 3.036823 | 12.80807 | 11.27406
2018-01-30 05:38 | 214703.7 | 300.0021 | 6 | 24 | 3.360365 | 0 | 3.038019 | 3.036823 | 12.80807 | 11.27406
2018-01-30 05:38 | 214703.8 | 0.0025 | 7 | 25 | 3.360391 | 0 | 0 | 0 | 0 | 0
2018-01-30 05:40 | 214823.8 | 120.0015 | 2 | 25 | 4.022029 | 4.889904 | 0.1623888 | 0 | 0.6333878 | 0
2018-01-30 05:42 | 214943.8 | 240.0018 | 2 | 25 | 4.059378 | 4.889957 | 0.3253856 | 0 | 1.292071 | 0
2018-01-30 05:44 | 215063.8 | 360.0015 | 2 | 25 | 4.094128 | 4.889927 | 0.4883874 | 0 | 1.956703 | 0
2018-01-30 05:46 | 215183.8 | 480.0002 | 2 | 25 | 4.122561 | 4.889902 | 0.6513808 | 0 | 2.626415 | 0
2018-01-30 05:48 | 215303.8 | 600.0006 | 2 | 25 | 4.146157 | 4.889868 | 0.8143678 | 0 | 3.300292 | 0
2018-01-30 05:50 | 215423.8 | 720.0011 | 2 | 25 | 4.169429 | 4.889952 | 0.9773555 | 0 | 3.977953 | 0
2018-01-30 05:52 | 215543.8 | 840.0015 | 2 | 25 | 4.193294 | 4.889914 | 1.140358 | 0 | 4.659497 | 0
2018-01-30 05:54 | 215663.8 | 960.0011 | 2 | 25 | 4.200307 | 4.565073 | 1.299252 | 0 | 5.326738 | 0
2018-01-30 05:56 | 215783.8 | 1080.0006 | 2 | 25 | 4.2003 | 4.173428 | 1.444674 | 0 | 5.937553 | 0
2018-01-30 05:58 | 215903.8 | 1200.0002 | 2 | 25 | 4.200289 | 3.821718 | 1.577845 | 0 | 6.496914 | 0
2018-01-30 06:00 | 216023.8 | 1320.0007 | 2 | 25 | 4.200317 | 3.493095 | 1.699671 | 0 | 7.008615 | 0
2018-01-30 06:01 | 216108.7 | 1404.848 | 2 | 25 | 4.200297 | 3.259989 | 1.779249 | 0 | 7.342867 | 0
2018-01-30 06:03 | 216228.7 | 120.0006 | 3 | 25 | 4.223444 | 3.260084 | 1.887531 | 0 | 7.798799 | 0
2018-01-30 06:05 | 216348.7 | 240.0003 | 3 | 25 | 4.252278 | 3.260029 | 1.9962 | 0 | 8.259302 | 0
2018-01-30 06:07 | 216468.7 | 360.0014 | 3 | 25 | 4.283673 | 3.260065 | 2.104846 | 0 | 8.722978 | 0
2018-01-30 06:09 | 216588.7 | 480.0011 | 3 | 25 | 4.316931 | 3.260046 | 2.213519 | 0 | 9.190288 | 0
2018-01-30 06:11 | 216708.7 | 600.0006 | 3 | 25 | 4.353227 | 3.260048 | 2.322196 | 0 | 9.661374 | 0
2018-01-30 06:13 | 216828.7 | 720.0011 | 3 | 25 | 4.39354 | 3.260147 | 2.430855 | 0 | 10.13656 | 0
2018-01-30 06:15 | 216948.7 | 840.0024 | 3 | 25 | 4.400311 | 2.800743 | 2.532474 | 0 | 10.58365 | 0
2018-01-30 06:17 | 217068.7 | 960.0012 | 3 | 25 | 4.400316 | 2.403183 | 2.618964 | 0 | 10.96423 | 0
2018-01-30 06:19 | 217188.7 | 1080.0007 | 3 | 25 | 4.400293 | 2.069691 | 2.693371 | 0 | 11.29165 | 0
2018-01-30 06:21 | 217308.7 | 1200.0004 | 3 | 25 | 4.400285 | 1.776927 | 2.757384 | 0 | 11.57332 | 0
2018-01-30 06:23 | 217428.7 | 1320.0007 | 3 | 25 | 4.400291 | 1.533022 | 2.812384 | 0 | 11.81534 | 0
2018-01-30 06:25 | 217548.7 | 1440.001 | 3 | 25 | 4.40029 | 1.331783 | 2.86 | 0 | 12.02486 | 0
2018-01-30 06:27 | 217668.7 | 1560.0007 | 3 | 25 | 4.400275 | 1.165453 | 2.901509 | 0 | 12.20751 | 0
2018-01-30 06:29 | 217788.7 | 1680.001 | 3 | 25 | 4.400228 | 1.02121 | 2.937889 | 0 | 12.36759 | 0
2018-01-30 06:31 | 217908.7 | 1800.0007 | 3 | 25 | 4.400222 | 0.8933477 | 2.969736 | 0 | 12.50772 | 0
2018-01-30 06:33 | 218028.7 | 1920.0003 | 3 | 25 | 4.400226 | 0.7889881 | 2.99773 | 0 | 12.63091 | 0
2018-01-30 06:35 | 218148.7 | 2040.0007 | 3 | 25 | 4.400228 | 0.701171875 | 3.022526 | 0 | 12.74001 | 0
2018-01-30 06:36 | 218226.8 | 2118.134 | 3 | 25 | 4.400236 | 0.6519842 | 3.0372 | 0 | 12.80458 | 0
2018-01-30 06:38 | 218346.9 | 120.0006 | 4 | 25 | 4.340815 | 0 | 3.0372 | 0 | 12.80458 | 0
2018-01-30 06:40 | 218466.9 | 240.001 | 4 | 25 | 4.33478 | 0 | 3.0372 | 0 | 12.80458 | 0
2018-01-30 06:41 | 218526.9 | 300.0006 | 4 | 25 | 4.333025 | 0 | 3.0372 | 0 | 12.80458 | 0
2018-01-30 06:43 | 218646.9 | 120.0013 | 5 | 25 | 4.125473 | -2.281858 | 3.0372 | 0.07604694 | 12.80458 | 0.3159657
2018-01-30 06:45 | 218766.9 | 240.0002 | 5 | 25 | 4.092637 | -2.281864 | 3.0372 | 0.1521098 | 12.80458 | 0.6284677
2018-01-30 06:47 | 218886.9 | 360.0005 | 5 | 25 | 4.062388 | -2.281809 | 3.0372 | 0.2281783 | 12.80458 | 0.9386353
2018-01-30 06:49 | 219006.9 | 480.0002 | 5 | 25 | 4.03215 | -2.281853 | 3.0372 | 0.304232 | 12.80458 | 1.246436
2018-01-30 06:51 | 219126.9 | 600.0005 | 5 | 25 | 4.003343 | -2.281802 | 3.0372 | 0.3802996 | 12.80458 | 1.55205
2018-01-30 06:53 | 219246.9 | 720.0009 | 5 | 25 | 3.975441 | -2.281809 | 3.0372 | 0.4563569 | 12.80458 | 1.855463
2018-01-30 06:55 | 219366.9 | 840.0005 | 5 | 25 | 3.948417 | -2.282094 | 3.0372 | 0.532416 | 12.80458 | 2.156804
2018-01-30 06:57 | 219486.9 | 960.0002 | 5 | 25 | 3.921448 | -2.2818 | 3.0372 | 0.6084813 | 12.80458 | 2.456118
2018-01-30 06:59 | 219606.9 | 1080.0013 | 5 | 25 | 3.895267 | -2.282029 | 3.0372 | 0.6845434 | 12.80458 | 2.75339
2018-01-30 07:01 | 219726.9 | 1200.001 | 5 | 25 | 3.869393 | -2.282115 | 3.0372 | 0.7606039 | 12.80458 | 3.048681
2018-01-30 07:03 | 219846.9 | 1320.0005 | 5 | 25 | 3.84477 | -2.282127 | 3.0372 | 0.8366649 | 12.80458 | 3.342042
2018-01-30 07:05 | 219966.9 | 1440.0001 | 5 | 25 | 3.821695 | -2.281837 | 3.0372 | 0.9127252 | 12.80458 | 3.633589
2018-01-30 07:07 | 220086.9 | 1560.0013 | 5 | 25 | 3.79982 | -2.282179 | 3.0372 | 0.9887956 | 12.80458 | 3.923462
2018-01-30 07:09 | 220206.9 | 1680.0002 | 5 | 25 | 3.779751 | -2.282088 | 3.0372 | 1.064854 | 12.80458 | 4.211698
2018-01-30 07:11 | 220326.9 | 1800.0005 | 5 | 25 | 3.760868 | -2.282166 | 3.0372 | 1.140925 | 12.80458 | 4.498502
2018-01-30 07:13 | 220446.9 | 1920.0009 | 5 | 25 | 3.742953 | -2.282162 | 3.0372 | 1.21699 | 12.80458 | 4.783891
2018-01-30 07:15 | 220566.9 | 2040.0013 | 5 | 25 | 3.724865 | -2.281865 | 3.0372 | 1.293059 | 12.80458 | 5.067929
2018-01-30 07:17 | 220686.9 | 2160.0002 | 5 | 25 | 3.707637 | -2.282146 | 3.0372 | 1.36913 | 12.80458 | 5.350617
2018-01-30 07:19 | 220806.9 | 2280.0005 | 5 | 25 | 3.691661 | -2.282133 | 3.0372 | 1.445189 | 12.80458 | 5.632001
2018-01-30 07:21 | 220926.9 | 2400.0009 | 5 | 25 | 3.67705 | -2.281976 | 3.0372 | 1.521263 | 12.80458 | 5.912277
2018-01-30 07:23 | 221046.9 | 2520.0006 | 5 | 25 | 3.662937 | -2.281962 | 3.0372 | 1.597332 | 12.80458 | 6.191448
2018-01-30 07:25 | 221166.9 | 2640.0009 | 5 | 25 | 3.649042 | -2.282153 | 3.0372 | 1.673397 | 12.80458 | 6.469532
2018-01-30 07:27 | 221286.9 | 2760.0013 | 5 | 25 | 3.636811 | -2.282122 | 3.0372 | 1.74946 | 12.80458 | 6.746616
2018-01-30 07:29 | 221406.9 | 2880.0001 | 5 | 25 | 3.625735 | -2.281799 | 3.0372 | 1.825519 | 12.80458 | 7.022798
2018-01-30 07:31 | 221526.9 | 3000.0005 | 5 | 25 | 3.615609 | -2.281867 | 3.0372 | 1.901585 | 12.80458 | 7.298208
2018-01-30 07:33 | 221646.9 | 3120.0009 | 5 | 25 | 3.605115 | -2.28215 | 3.0372 | 1.977651 | 12.80458 | 7.57284
2018-01-30 07:35 | 221766.9 | 3240.0005 | 5 | 25 | 3.595248 | -2.281864 | 3.0372 | 2.053717 | 12.80458 | 7.846682
2018-01-30 07:37 | 221886.9 | 3360.0001 | 5 | 25 | 3.585995 | -2.282127 | 3.0372 | 2.129783 | 12.80458 | 8.119807
2018-01-30 07:39 | 222006.9 | 3480.0005 | 5 | 25 | 3.57723 | -2.282208 | 3.0372 | 2.205855 | 12.80458 | 8.392263
2018-01-30 07:41 | 222126.9 | 3600.0001 | 5 | 25 | 3.56772 | -2.282125 | 3.0372 | 2.281924 | 12.80458 | 8.664027
2018-01-30 07:43 | 222246.9 | 3720.0005 | 5 | 25 | 3.556743 | -2.282162 | 3.0372 | 2.357981 | 12.80458 | 8.934961
2018-01-30 07:45 | 222366.9 | 3840.0002 | 5 | 25 | 3.545437 | -2.28217 | 3.0372 | 2.434055 | 12.80458 | 9.205112
2018-01-30 07:47 | 222486.9 | 3960.0005 | 5 | 25 | 3.533151 | -2.281844 | 3.0372 | 2.510122 | 12.80458 | 9.474344
2018-01-30 07:49 | 222606.9 | 4080.0002 | 5 | 25 | 3.519127 | -2.28186 | 3.0372 | 2.586188 | 12.80458 | 9.742588
2018-01-30 07:51 | 222726.9 | 4200.0013 | 5 | 25 | 3.500331 | -2.281989 | 3.0372 | 2.66225 | 12.80458 | 10.00958
2018-01-30 07:53 | 222846.9 | 4320.0001 | 5 | 25 | 3.474538 | -2.281844 | 3.0372 | 2.738315 | 12.80458 | 10.27491
2018-01-30 07:55 | 222966.9 | 4440.0013 | 5 | 25 | 3.436882 | -2.282097 | 3.0372 | 2.814381 | 12.80458 | 10.53787
2018-01-30 07:57 | 223086.9 | 4560.0009 | 5 | 25 | 3.377544 | -2.281757 | 3.0372 | 2.890451 | 12.80458 | 10.79725
2018-01-30 07:59 | 223206.9 | 4680.0005 | 5 | 25 | 3.264293 | -2.282172 | 3.0372 | 2.966515 | 12.80458 | 11.05039
2018-01-30 08:01 | 223315.6 | 4788.661 | 5 | 25 | 2.99998 | -2.282139 | 3.0372 | 3.035391 | 12.80458 | 11.26786
2018-01-30 08:03 | 223435.6 | 120.0014 | 6 | 25 | 3.34185 | 0 | 3.0372 | 3.035391 | 12.80458 | 11.26786
2018-01-30 08:05 | 223555.6 | 240.0002 | 6 | 25 | 3.355889 | 0 | 3.0372 | 3.035391 | 12.80458 | 11.26786
2018-01-30 08:06 | 223615.6 | 300.0022 | 6 | 25 | 3.359403 | 0 | 3.0372 | 3.035391 | 12.80458 | 11.26786
2018-01-30 08:06 | 223615.7 | 0.0024 | 7 | 26 | 3.359427 | 0 | 0 | 0 | 0 | 0
2018-01-30 08:08 | 223735.7 | 120.0014 | 2 | 26 | 4.019643 | 4.890142 | 0.1623927 | 8.6e-10 | 0.6329926 | 2.891e-09
2018-01-30 08:10 | 223855.7 | 240.001 | 2 | 26 | 4.059499 | 4.890123 | 0.3254105 | 8.6e-10 | 1.291551 | 2.891e-09
2018-01-30 08:12 | 223975.7 | 360.0006 | 2 | 26 | 4.094491 | 4.890131 | 0.4884031 | 8.6e-10 | 1.956218 | 2.891e-09
2018-01-30 08:14 | 224095.7 | 480.0002 | 2 | 26 | 4.12106 | 4.890112 | 0.6513982 | 8.6e-10 | 2.625859 | 2.891e-09
2018-01-30 08:16 | 224215.7 | 600.0014 | 2 | 26 | 4.1434 | 4.890045 | 0.8143854 | 8.6e-10 | 3.299354 | 2.891e-09
2018-01-30 08:18 | 224335.7 | 720.0002 | 2 | 26 | 4.167639 | 4.890114 | 0.9773976 | 8.6e-10 | 3.976712 | 2.891e-09
2018-01-30 08:20 | 224455.7 | 840.0014 | 2 | 26 | 4.193408 | 4.890108 | 1.140402 | 8.6e-10 | 4.658163 | 2.891e-09
2018-01-30 08:22 | 224575.7 | 960.0011 | 2 | 26 | 4.200284 | 4.573402 | 1.299308 | 8.6e-10 | 5.325466 | 2.891e-09
2018-01-30 08:24 | 224695.7 | 1080.0006 | 2 | 26 | 4.200291 | 4.21081 | 1.445571 | 8.6e-10 | 5.939814 | 2.891e-09
2018-01-30 08:26 | 224815.7 | 1200.0002 | 2 | 26 | 4.20031 | 3.856857 | 1.580055 | 8.6e-10 | 6.504687 | 2.891e-09
2018-01-30 08:28 | 224935.7 | 1320.0014 | 2 | 26 | 4.200328 | 3.49724 | 1.702551 | 8.6e-10 | 7.019204 | 2.891e-09
2018-01-30 08:30 | 225018.7 | 1402.999 | 2 | 26 | 4.200311 | 3.259993 | 1.780388 | 8.6e-10 | 7.346145 | 2.891e-09
2018-01-30 08:32 | 225138.8 | 120.0013 | 3 | 26 | 4.222666 | 3.259981 | 1.888691 | 8.6e-10 | 7.802138 | 2.891e-09
2018-01-30 08:34 | 225258.8 | 240.001 | 3 | 26 | 4.250241 | 3.259943 | 1.997341 | 8.6e-10 | 8.262402 | 2.891e-09
2018-01-30 08:36 | 225378.8 | 360.0005 | 3 | 26 | 4.281493 | 3.259998 | 2.106005 | 8.6e-10 | 8.725914 | 2.891e-09
2018-01-30 08:38 | 225498.8 | 480.0002 | 3 | 26 | 4.316576 | 3.25996 | 2.21467 | 8.6e-10 | 9.193047 | 2.891e-09
2018-01-30 08:40 | 225618.8 | 600.0014 | 3 | 26 | 4.353403 | 3.260004 | 2.323337 | 8.6e-10 | 9.664097 | 2.891e-09
2018-01-30 08:42 | 225738.8 | 720.0001 | 3 | 26 | 4.392306 | 3.260015 | 2.432012 | 8.6e-10 | 10.1393 | 2.891e-09
2018-01-30 08:44 | 225858.8 | 840.0005 | 3 | 26 | 4.400323 | 2.821598 | 2.534272 | 8.6e-10 | 10.58919 | 2.891e-09
2018-01-30 08:46 | 225978.8 | 960.0002 | 3 | 26 | 4.40028 | 2.406429 | 2.621248 | 8.6e-10 | 10.97191 | 2.891e-09
2018-01-30 08:48 | 226098.8 | 1080.0007 | 3 | 26 | 4.400297 | 2.05875 | 2.695453 | 8.6e-10 | 11.29844 | 2.891e-09
2018-01-30 08:50 | 226218.8 | 1200.0002 | 3 | 26 | 4.400278 | 1.771802 | 2.75914 | 8.6e-10 | 11.57868 | 2.891e-09
2018-01-30 08:52 | 226338.8 | 1320.0022 | 3 | 26 | 4.40028 | 1.536262 | 2.814149 | 8.6e-10 | 11.82073 | 2.891e-09
2018-01-30 08:52 | 226366.9 | 1348.136 | 3 | 26 | 4.399991 | 1.485008 | 2.825955 | 8.6e-10 | 11.87268 | 2.891e-09
2018-01-30 10:31 | 232321.4 | 7302.63444 | 3 | 26 | -1.207879 | 0 | 0 | 0 | 0 | 0
2018-01-31 16:21 | 339702.3 | 114683.6 | 3 | 26 | -0.0002012253 | 0 | 0 | 0 | 0 | 0
2018-01-31 16:21 | 339705.4 | 114686.6 | 3 | 26 | 0.002472878 | 0.05000901 | 4.166091e-05 | 0 | 1.03739e-07 | 0
2018-01-31 16:21 | 339708.4 | 114689.7 | 3 | 26 | 0.0264163 | 0.5000038 | 0.0004582302 | 0 | 1.110554e-05 | 0
2018-01-31 16:21 | 339711.5 | 114692.7 | 3 | 26 | 0.0529623 | 1.000003 | 0.001297905 | 0 | 5.53984e-05 | 0
2018-01-31 16:21 | 339714.5 | 114695.7 | 3 | 26 | 0.1326027 | 2.500101 | 0.003384071 | 0 | 0.0003316606 | 0
2018-01-31 16:21 | 339717.5 | 114698.7 | 3 | 26 | 0.2653222 | 4.999987 | 0.007556899 | 0 | 0.001437663 | 0
2018-01-31 16:21 | 339721.5 | 114702.8 | 3 | 26 | 0.5306864 | 10.00007 | 0.01868179 | 0 | 0.007335437 | 0
2018-01-31 16:51 | 341526.4 | 116507.7 | 3 | 26 | -1.123236 | 0 | 0.01868179 | 0 | 0.007335437 | 0
2018-01-31 17:09 | 342578.7 | 117559.9 | 3 | 26 | 5.001598 | 0 | 0.018682 | 0 | 0.007335 | 0
2018-01-31 17:09 | 342581.8 | 117563 | 3 | 26 | 4.996521 | -0.04998678 | 0.018682 | 4.165972e-05 | 0.007335 | 0.0002081518
2018-01-31 17:09 | 342584.8 | 117566 | 3 | 26 | 4.951696 | -0.5000036 | 0.018682 | 0.0004578801 | 0.007335 | 0.002269034
2018-01-31 17:09 | 342587.8 | 117569.1 | 3 | 26 | 4.902878 | -0.9998579 | 0.018682 | 0.001297951 | 0.007335 | 0.006387861
2018-01-31 17:09 | 342590.9 | 117572.1 | 3 | 26 | 4.759363 | -2.500109 | 0.018682 | 0.003386399 | 0.007335 | 0.01632546
2018-01-31 17:09 | 342593.9 | 117575.1 | 3 | 26 | 4.529282 | -4.999863 | 0.018682 | 0.007559406 | 0.007335 | 0.03521485
2018-01-31 17:09 | 342597.9 | 117579.1 | 3 | 26 | 4.101615 | -10.00004 | 0.018682 | 0.01868569 | 0.007335 | 0.08076223
2018-01-31 18:09 | 346197.9 | 121179.2 | 3 | 26 | -1.428242 | 0 | 0.018682 | 0.01868569 | 0.007335 | 0.08076223
2018-01-31 19:03 | 349396.5 | 124377.8 | 3 | 26 | 4.23835 | 0 | 0.018682 | 0.01868569 | 0.007335 | 0.08076223
2018-01-31 19:06 | 226486.9 | 1468.18414 | 3 | 26 | 4.400281 | 1.549112 | 2.87777 | 0 | 12.10066 | 0
2018-01-31 19:08 | 226606.9 | 1588.18364 | 3 | 26 | 4.400249 | 1.242817 | 2.923952 | 0 | 12.30387 | 0
2018-01-31 19:10 | 226726.9 | 1708.18404 | 3 | 26 | 4.400226 | 1.028794 | 2.961628 | 0 | 12.46966 | 0
2018-01-31 19:12 | 226846.9 | 1828.18364 | 3 | 26 | 4.400214 | 0.8692474 | 2.99317 | 0 | 12.60845 | 0
2018-01-31 19:14 | 226966.9 | 1948.18414 | 3 | 26 | 4.400244 | 0.7421961 | 3.019968 | 0 | 12.72637 | 0
2018-01-31 19:16 | 227077.7 | 2058.91904 | 3 | 26 | 4.400247 | 0.6519957 | 3.041348 | 0 | 12.82045 | 0
2018-01-31 19:18 | 227197.7 | 120.0011 | 4 | 26 | 4.336985 | 0 | 3.041348 | 0 | 12.82045 | 0
2018-01-31 19:20 | 227317.7 | 240.0008 | 4 | 26 | 4.33132 | 0 | 3.041348 | 0 | 12.82045 | 0
2018-01-31 19:21 | 227377.7 | 300.0036 | 4 | 26 | 4.329657 | 0 | 3.041348 | 0 | 12.82045 | 0
2018-01-31 19:23 | 227497.8 | 120.0006 | 5 | 26 | 4.106174 | -2.282127 | 3.041348 | 0.07605436 | 12.82045 | 0.3146697
2018-01-31 19:25 | 227617.8 | 240.0009 | 5 | 26 | 4.072913 | -2.282133 | 3.041348 | 0.1521235 | 12.82045 | 0.6256977
2018-01-31 19:27 | 227737.8 | 360.0006 | 5 | 26 | 4.044177 | -2.282196 | 3.041348 | 0.2281974 | 12.82045 | 0.9344359
2018-01-31 19:29 | 227857.8 | 480.0002 | 5 | 26 | 4.016863 | -2.282167 | 3.041348 | 0.304266 | 12.82045 | 1.241025
2018-01-31 19:31 | 227977.8 | 600.0005 | 5 | 26 | 3.989452 | -2.28206 | 3.041348 | 0.3803248 | 12.82045 | 1.545504
2018-01-31 19:33 | 228097.8 | 720.0009 | 5 | 26 | 3.961318 | -2.282154 | 3.041348 | 0.4564012 | 12.82045 | 1.847933
2018-01-31 19:35 | 228217.8 | 840.0014 | 5 | 26 | 3.934741 | -2.282028 | 3.041348 | 0.5324726 | 12.82045 | 2.148256
2018-01-31 19:37 | 228337.8 | 960.0009 | 5 | 26 | 3.909493 | -2.282129 | 3.041348 | 0.6085343 | 12.82045 | 2.44657
2018-01-31 19:39 | 228457.8 | 1080.0006 | 5 | 26 | 3.884921 | -2.282056 | 3.041348 | 0.6846046 | 12.82045 | 2.743037
2018-01-31 19:41 | 228577.8 | 1200.0009 | 5 | 26 | 3.859273 | -2.28208 | 3.041348 | 0.7606751 | 12.82045 | 3.037602
2018-01-31 19:43 | 228697.8 | 1320.0013 | 5 | 26 | 3.83391 | -2.282062 | 3.041348 | 0.8367364 | 12.82045 | 3.330161
2018-01-31 19:45 | 228817.8 | 1440.0009 | 5 | 26 | 3.811166 | -2.282075 | 3.041348 | 0.9127992 | 12.82045 | 3.620899
2018-01-31 19:47 | 228937.8 | 1560.0013 | 5 | 26 | 3.790765 | -2.28216 | 3.041348 | 0.9888667 | 12.82045 | 3.910016
2018-01-31 19:49 | 229057.8 | 1680.0001 | 5 | 26 | 3.77106 | -2.282036 | 3.041348 | 1.064936 | 12.82045 | 4.197627
2018-01-31 19:51 | 229177.8 | 1800.0005 | 5 | 26 | 3.751017 | -2.282131 | 3.041348 | 1.141005 | 12.82045 | 4.483718
2018-01-31 19:53 | 229297.8 | 1920.0009 | 5 | 26 | 3.732601 | -2.282153 | 3.041348 | 1.217069 | 12.82045 | 4.768329
2018-01-31 19:55 | 229417.8 | 2040.0013 | 5 | 26 | 3.715412 | -2.282051 | 3.041348 | 1.293134 | 12.82045 | 5.051587
2018-01-31 19:57 | 229537.8 | 2160.0009 | 5 | 26 | 3.699314 | -2.282051 | 3.041348 | 1.3692 | 12.82045 | 5.333593
2018-01-31 19:59 | 229657.8 | 2280.0005 | 5 | 26 | 3.683117 | -2.282089 | 3.041348 | 1.445271 | 12.82045 | 5.614391
2018-01-31 20:01 | 229777.8 | 2400.0001 | 5 | 26 | 3.667629 | -2.282121 | 3.041348 | 1.521334 | 12.82045 | 5.893938
2018-01-31 20:03 | 229897.8 | 2520.0005 | 5 | 26 | 3.653751 | -2.282109 | 3.041348 | 1.5974 | 12.82045 | 6.172383
2018-01-31 20:05 | 230017.8 | 2640.0001 | 5 | 26 | 3.641168 | -2.282068 | 3.041348 | 1.673468 | 12.82045 | 6.449831
2018-01-31 20:07 | 230137.8 | 2760.0005 | 5 | 26 | 3.629134 | -2.282089 | 3.041348 | 1.749538 | 12.82045 | 6.726355
2018-01-31 20:09 | 230257.8 | 2880.0009 | 5 | 26 | 3.616876 | -2.282126 | 3.041348 | 1.825602 | 12.82045 | 7.001935
2018-01-31 20:11 | 230377.8 | 3000.0013 | 5 | 26 | 3.606169 | -2.282106 | 3.041348 | 1.901667 | 12.82045 | 7.276637
2018-01-31 20:13 | 230497.8 | 3120.0001 | 5 | 26 | 3.596422 | -2.282116 | 3.041348 | 1.977729 | 12.82045 | 7.550551
2018-01-31 20:15 | 230617.8 | 3240.0005 | 5 | 26 | 3.587383 | -2.282049 | 3.041348 | 2.053801 | 12.82045 | 7.823797
2018-01-31 20:17 | 230737.8 | 3360.0001 | 5 | 26 | 3.57771 | -2.282076 | 3.041348 | 2.129864 | 12.82045 | 8.096306
2018-01-31 20:19 | 230857.8 | 3480.0013 | 5 | 26 | 3.567776 | -2.282131 | 3.041348 | 2.205935 | 12.82045 | 8.368076
2018-01-31 20:21 | 230977.8 | 3600.0001 | 5 | 26 | 3.55824 | -2.282086 | 3.041348 | 2.282 | 12.82045 | 8.639097
2018-01-31 20:23 | 231097.8 | 3720.0013 | 5 | 26 | 3.548823 | -2.282095 | 3.041348 | 2.358068 | 12.82045 | 8.909408
2018-01-31 20:25 | 231217.8 | 3840.0001 | 5 | 26 | 3.538171 | -2.282103 | 3.041348 | 2.434134 | 12.82045 | 9.178961
2018-01-31 20:27 | 231337.8 | 3960.0013 | 5 | 26 | 3.524675 | -2.282146 | 3.041348 | 2.510201 | 12.82045 | 9.447596
2018-01-31 20:29 | 231457.8 | 4080.0001 | 5 | 26 | 3.51016 | -2.282055 | 3.041348 | 2.586265 | 12.82045 | 9.715158
2018-01-31 20:31 | 231577.8 | 4200.0005 | 5 | 26 | 3.492705 | -2.282109 | 3.041348 | 2.662335 | 12.82045 | 9.981535
2018-01-31 20:33 | 231697.8 | 4320.0009 | 5 | 26 | 3.469586 | -2.282042 | 3.041348 | 2.738402 | 12.82045 | 10.2464
2018-01-31 20:35 | 231817.8 | 4440.0005 | 5 | 26 | 3.432895 | -2.282048 | 3.041348 | 2.814466 | 12.82045 | 10.50903
2018-01-31 20:37 | 231937.8 | 4560.0009 | 5 | 26 | 3.374848 | -2.282114 | 3.041348 | 2.890535 | 12.82045 | 10.76812
2018-01-31 20:39 | 232057.8 | 4680.0005 | 5 | 26 | 3.272648 | -2.282076 | 3.041348 | 2.966602 | 12.82045 | 11.02139
2018-01-31 20:41 | 232177.8 | 4800.0001 | 5 | 26 | 3.016381 | -2.28204 | 3.041348 | 3.042659 | 12.82045 | 11.26245
2018-01-31 20:41 | 232181.7 | 4803.9018 | 5 | 26 | 2.99998 | -2.282024 | 3.041348 | 3.045136 | 12.82045 | 11.2699
2018-01-31 20:43 | 232301.7 | 120.0012 | 6 | 26 | 3.345287 | 0 | 3.041348 | 3.045136 | 12.82045 | 11.2699
2018-01-31 20:45 | 232421.7 | 240 | 6 | 26 | 3.359953 | 0 | 3.041348 | 3.045136 | 12.82045 | 11.2699
2018-01-31 20:46 | 232481.7 | 300.0021 | 6 | 26 | 3.363553 | 0 | 3.041348 | 3.045136 | 12.82045 | 11.2699
2018-01-31 20:46 | 232481.7 | 0.0025 | 7 | 27 | 3.3635 | 0 | 0 | 0 | 0 | 0
2018-01-31 20:48 | 232601.8 | 120.0005 | 2 | 27 | 4.022806 | 4.889847 | 0.162394 | 2.88e-10 | 0.6336507 | 9.69e-10
2018-01-31 20:50 | 232721.8 | 240.0009 | 2 | 27 | 4.060828 | 4.889839 | 0.3253907 | 2.88e-10 | 1.292472 | 9.69e-10
2018-01-31 20:52 | 232841.8 | 360.0013 | 2 | 27 | 4.097611 | 4.889887 | 0.4883711 | 2.88e-10 | 1.957423 | 9.69e-10
2018-01-31 20:54 | 232961.8 | 480.0009 | 2 | 27 | 4.127539 | 4.88987 | 0.651363 | 2.88e-10 | 2.627821 | 9.69e-10
2018-01-31 20:56 | 233081.8 | 600.0013 | 2 | 27 | 4.151768 | 4.889915 | 0.8143456 | 2.88e-10 | 3.302545 | 9.69e-10
2018-01-31 20:58 | 233201.8 | 720.0009 | 2 | 27 | 4.1758 | 4.889856 | 0.9773291 | 2.88e-10 | 3.981164 | 9.69e-10
2018-01-31 21:00 | 233321.8 | 840.0006 | 2 | 27 | 4.200286 | 4.888878 | 1.140315 | 2.88e-10 | 4.663724 | 9.69e-10
2018-01-31 21:02 | 233441.8 | 960.0001 | 2 | 27 | 4.200292 | 4.45874 | 1.295811 | 2.88e-10 | 5.316852 | 9.69e-10
2018-01-31 21:04 | 233561.8 | 1080.0006 | 2 | 27 | 4.200267 | 4.090004 | 1.438098 | 2.88e-10 | 5.9145 | 9.69e-10
2018-01-31 21:06 | 233681.8 | 1200.0009 | 2 | 27 | 4.200259 | 3.765032 | 1.568955 | 2.88e-10 | 6.464139 | 9.69e-10
2018-01-31 21:08 | 233801.8 | 1320.0005 | 2 | 27 | 4.20026 | 3.462442 | 1.689316 | 2.88e-10 | 6.969687 | 9.69e-10
2018-01-31 21:09 | 233882.2 | 1400.4268 | 2 | 27 | 4.200311 | 3.259996 | 1.7644 | 2.88e-10 | 7.28506 | 9.69e-10
2018-01-31 21:11 | 234002.3 | 120.0005 | 3 | 27 | 4.222401 | 3.259865 | 1.872681 | 7.15e-10 | 7.740931 | 2.708e-09
2018-01-31 21:13 | 234122.3 | 240.0009 | 3 | 27 | 4.249998 | 3.259855 | 1.981334 | 7.15e-10 | 8.201185 | 2.708e-09
2018-01-31 21:15 | 234242.3 | 360.0005 | 3 | 27 | 4.28023 | 3.259861 | 2.089992 | 7.15e-10 | 8.664604 | 2.708e-09
2018-01-31 21:17 | 234362.3 | 480.0009 | 3 | 27 | 4.312494 | 3.259872 | 2.198645 | 7.15e-10 | 9.131401 | 2.708e-09
2018-01-31 21:19 | 234482.3 | 600.0014 | 3 | 27 | 4.348314 | 3.259901 | 2.307311 | 7.15e-10 | 9.601932 | 2.708e-09
2018-01-31 21:21 | 234602.3 | 720.0001 | 3 | 27 | 4.388488 | 3.259817 | 2.415972 | 7.15e-10 | 10.07658 | 2.708e-09
2018-01-31 21:23 | 234722.3 | 840.0006 | 3 | 27 | 4.400306 | 2.863985 | 2.51946 | 7.15e-10 | 10.53178 | 2.708e-09
2018-01-31 21:25 | 234842.3 | 960.0009 | 3 | 27 | 4.400333 | 2.466646 | 2.608052 | 7.15e-10 | 10.92161 | 2.708e-09
2018-01-31 21:27 | 234962.3 | 1080.0006 | 3 | 27 | 4.40028 | 2.130783 | 2.684551 | 7.15e-10 | 11.25823 | 2.708e-09
2018-01-31 21:29 | 235082.3 | 1200.001 | 3 | 27 | 4.40029 | 1.834653 | 2.750565 | 7.15e-10 | 11.5487 | 2.708e-09
2018-01-31 21:31 | 235202.3 | 1320.0006 | 3 | 27 | 4.400294 | 1.586925 | 2.807415 | 7.15e-10 | 11.79886 | 2.708e-09
2018-01-31 21:33 | 235322.3 | 1440.0009 | 3 | 27 | 4.400231 | 1.380524 | 2.856781 | 7.15e-10 | 12.01608 | 2.708e-09
2018-01-31 21:35 | 235442.3 | 1560.0014 | 3 | 27 | 4.400251 | 1.211676 | 2.899906 | 7.15e-10 | 12.20585 | 2.708e-09
2018-01-31 21:37 | 235562.3 | 1680.0001 | 3 | 27 | 4.400239 | 1.062988 | 2.937765 | 7.15e-10 | 12.37243 | 2.708e-09
2018-01-31 21:39 | 235682.3 | 1800.0006 | 3 | 27 | 4.400243 | 0.9315643 | 2.970947 | 7.15e-10 | 12.51844 | 2.708e-09
2018-01-31 21:41 | 235802.3 | 1920.0009 | 3 | 27 | 4.40023 | 0.8243694 | 3.000165 | 7.15e-10 | 12.64701 | 2.708e-09
2018-01-31 21:43 | 235922.3 | 2040.0006 | 3 | 27 | 4.400204 | 0.7338161 | 3.026081 | 7.15e-10 | 12.76105 | 2.708e-09
2018-01-31 21:45 | 236042.3 | 2160.0001 | 3 | 27 | 4.400187 | 0.6556358 | 3.049225 | 7.15e-10 | 12.86288 | 2.708e-09
2018-01-31 21:45 | 236049.3 | 2167.006 | 3 | 27 | 4.400231 | 0.6519957 | 3.050497 | 7.15e-10 | 12.86848 | 2.708e-09
2018-01-31 21:47 | 236169.3 | 120.0003 | 4 | 27 | 4.340064 | 0 | 3.050497 | 7.15e-10 | 12.86848 | 2.708e-09
2018-01-31 21:49 | 236289.3 | 240 | 4 | 27 | 4.334025 | 0 | 3.050497 | 7.15e-10 | 12.86848 | 2.708e-09
2018-01-31 21:50 | 236349.3 | 300.002 | 4 | 27 | 4.332255 | 0 | 3.050497 | 7.15e-10 | 12.86848 | 2.708e-09
2018-01-31 21:52 | 236469.4 | 120.0005 | 5 | 27 | 4.122569 | -2.282015 | 3.050497 | 0.07606126 | 12.86848 | 0.3158097
2018-01-31 21:54 | 236589.4 | 240.0002 | 5 | 27 | 4.089621 | -2.282093 | 3.050497 | 0.1521322 | 12.86848 | 0.6281302
2018-01-31 21:56 | 236709.4 | 360.0014 | 5 | 27 | 4.058794 | -2.282126 | 3.050497 | 0.2282017 | 12.86848 | 0.9380562
2018-01-31 21:58 | 236829.4 | 480.0003 | 5 | 27 | 4.028908 | -2.282073 | 3.050497 | 0.3042604 | 12.86848 | 1.245612
2018-01-31 22:00 | 236949.4 | 600.0013 | 5 | 27 | 4.000236 | -2.282121 | 3.050497 | 0.380331 | 12.86848 | 1.550998
2018-01-31 22:02 | 237069.4 | 720.0001 | 5 | 27 | 3.972669 | -2.28206 | 3.050497 | 0.4564044 | 12.86848 | 1.854252
2018-01-31 22:04 | 237189.4 | 840.0014 | 5 | 27 | 3.945249 | -2.282123 | 3.050497 | 0.5324606 | 12.86848 | 2.155355
2018-01-31 22:06 | 237309.4 | 960.0002 | 5 | 27 | 3.917833 | -2.282078 | 3.050497 | 0.6085362 | 12.86848 | 2.454441
2018-01-31 22:08 | 237429.4 | 1080.0006 | 5 | 27 | 3.891999 | -2.282104 | 3.050497 | 0.6846084 | 12.86848 | 2.751492
2018-01-31 22:10 | 237549.4 | 1200.0002 | 5 | 27 | 3.866461 | -2.282062 | 3.050497 | 0.7606719 | 12.86848 | 3.046556
2018-01-31 22:12 | 237669.4 | 1320.0005 | 5 | 27 | 3.841659 | -2.28212 | 3.050497 | 0.8367367 | 12.86848 | 3.339712
2018-01-31 22:14 | 237789.4 | 1440.0001 | 5 | 27 | 3.817605 | -2.282143 | 3.050497 | 0.9127974 | 12.86848 | 3.630991
2018-01-31 22:16 | 237909.4 | 1560.0005 | 5 | 27 | 3.795681 | -2.282043 | 3.050497 | 0.988861 | 12.86848 | 3.920519
2018-01-31 22:18 | 238029.4 | 1680.0009 | 5 | 27 | 3.77571 | -2.28208 | 3.050497 | 1.064929 | 12.86848 | 4.208482
2018-01-31 22:20 | 238149.4 | 1800.0013 | 5 | 27 | 3.756974 | -2.282069 | 3.050497 | 1.140999 | 12.86848 | 4.494978
2018-01-31 22:22 | 238269.4 | 1920.0009 | 5 | 27 | 3.738617 | -2.28202 | 3.050497 | 1.217059 | 12.86848 | 4.780035
2018-01-31 22:24 | 238389.4 | 2040.0005 | 5 | 27 | 3.720026 | -2.282104 | 3.050497 | 1.293128 | 12.86848 | 5.063717
2018-01-31 22:26 | 238509.4 | 2160.0001 | 5 | 27 | 3.70293 | -2.282102 | 3.050497 | 1.369194 | 12.86848 | 5.346026
2018-01-31 22:28 | 238629.4 | 2280.0005 | 5 | 27 | 3.686938 | -2.282111 | 3.050497 | 1.44526 | 12.86848 | 5.627078
2018-01-31 22:30 | 238749.4 | 2400.0001 | 5 | 27 | 3.672081 | -2.282044 | 3.050497 | 1.521328 | 12.86848 | 5.90697
2018-01-31 22:32 | 238869.4 | 2520.0005 | 5 | 27 | 3.657294 | -2.282111 | 3.050497 | 1.597391 | 12.86848 | 6.185723
2018-01-31 22:34 | 238989.4 | 2640.0009 | 5 | 27 | 3.643368 | -2.282069 | 3.050497 | 1.673463 | 12.86848 | 6.463397
2018-01-31 22:36 | 239109.4 | 2760.0005 | 5 | 27 | 3.630955 | -2.282042 | 3.050497 | 1.749529 | 12.86848 | 6.740055
2018-01-31 22:38 | 239229.4 | 2880.0009 | 5 | 27 | 3.619858 | -2.282024 | 3.050497 | 1.825595 | 12.86848 | 7.015811
2018-01-31 22:40 | 239349.4 | 3000.0013 | 5 | 27 | 3.609223 | -2.282098 | 3.050497 | 1.901659 | 12.86848 | 7.29075
2018-01-31 22:42 | 239469.4 | 3120.0001 | 5 | 27 | 3.598246 | -2.282064 | 3.050497 | 1.977722 | 12.86848 | 7.564854
2018-01-31 22:44 | 239589.4 | 3240.0013 | 5 | 27 | 3.588457 | -2.2821 | 3.050497 | 2.053788 | 12.86848 | 7.838182
2018-01-31 22:46 | 239709.4 | 3360.0001 | 5 | 27 | 3.57936 | -2.282029 | 3.050497 | 2.129849 | 12.86848 | 8.110775
2018-01-31 22:48 | 239829.4 | 3480.0005 | 5 | 27 | 3.570469 | -2.282055 | 3.050497 | 2.205914 | 12.86848 | 8.382707
2018-01-31 22:50 | 239949.4 | 3600.0009 | 5 | 27 | 3.56057 | -2.281968 | 3.050497 | 2.281984 | 12.86848 | 8.65395
2018-01-31 22:52 | 240069.4 | 3720.0013 | 5 | 27 | 3.549616 | -2.282102 | 3.050497 | 2.358048 | 12.86848 | 8.924359
2018-01-31 22:54 | 240189.4 | 3840.0001 | 5 | 27 | 3.538701 | -2.282073 | 3.050497 | 2.434114 | 12.86848 | 9.193954
2018-01-31 22:56 | 240309.4 | 3960.0005 | 5 | 27 | 3.526967 | -2.282043 | 3.050497 | 2.510178 | 12.86848 | 9.46268
2018-01-31 22:58 | 240429.4 | 4080.0001 | 5 | 27 | 3.512717 | -2.282035 | 3.050497 | 2.586245 | 12.86848 | 9.730444
2018-01-31 23:00 | 240549.4 | 4200.0013 | 5 | 27 | 3.493774 | -2.282073 | 3.050497 | 2.662313 | 12.86848 | 9.996959
2018-01-31 23:02 | 240669.4 | 4320.0001 | 5 | 27 | 3.469833 | -2.282063 | 3.050497 | 2.73838 | 12.86848 | 10.26186
2018-01-31 23:04 | 240789.4 | 4440.0006 | 5 | 27 | 3.435078 | -2.282046 | 3.050497 | 2.814448 | 12.86848 | 10.52457
2018-01-31 23:06 | 240909.4 | 4560.0001 | 5 | 27 | 3.381711 | -2.282131 | 3.050497 | 2.890518 | 12.86848 | 10.78402
2018-01-31 23:08 | 241029.4 | 4680.0005 | 5 | 27 | 3.282629 | -2.282044 | 3.050497 | 2.966581 | 12.86848 | 11.03792
2018-01-31 23:10 | 241149.4 | 4800.0002 | 5 | 27 | 3.04153 | -2.28206 | 3.050497 | 3.042649 | 12.86848 | 11.28011
2018-01-31 23:11 | 241160 | 4810.5796 | 5 | 27 | 2.99998 | -2.28206 | 3.050497 | 3.049356 | 12.86848 | 11.30037
2018-01-31 23:13 | 241280 | 120.0003 | 6 | 27 | 3.34768 | 0 | 3.050497 | 3.049356 | 12.86848 | 11.30037
2018-01-31 23:15 | 241400 | 239.9999 | 6 | 27 | 3.361874 | 0 | 3.050497 | 3.049356 | 12.86848 | 11.30037
2018-01-31 23:16 | 241460 | 300.0027 | 6 | 27 | 3.365445 | 0 | 3.050497 | 3.049356 | 12.86848 | 11.30037
2018-01-31 23:16 | 241460.0214 | 0.0025 | 7 | 28 | 3.365409 | 0 | 0 | 0 | 0 | 0
2018-01-31 23:18 | 241580.1 | 120.0013 | 2 | 28 | 4.022743 | 4.889927 | 0.1623821 | 0 | 0.6335765 | 0
2018-01-31 23:20 | 241700.1 | 240.0001 | 2 | 28 | 4.062767 | 4.88986 | 0.3253869 | 0 | 1.292601 | 0
2018-01-31 23:22 | 241820.1 | 360.0013 | 2 | 28 | 4.098995 | 4.889879 | 0.4883708 | 0 | 1.957858 | 0
2018-01-31 23:24 | 241940.1 | 480.0001 | 2 | 28 | 4.125773 | 4.889914 | 0.6513478 | 0 | 2.628194 | 0
2018-01-31 23:26 | 242060.1 | 600.0013 | 2 | 28 | 4.149741 | 4.889881 | 0.8143463 | 0 | 3.302637 | 0
2018-01-31 23:28 | 242180.1 | 720.0001 | 2 | 28 | 4.176231 | 4.889917 | 0.9773266 | 0 | 3.98111 | 0
2018-01-31 23:30 | 242300.1 | 840.0005 | 2 | 28 | 4.200303 | 4.851637 | 1.140278 | 0 | 4.663735 | 0
2018-01-31 23:32 | 242420.1 | 960.0001 | 2 | 28 | 4.200313 | 4.454334 | 1.295029 | 0 | 5.313737 | 0
2018-01-31 23:34 | 242540.1 | 1080.0013 | 2 | 28 | 4.200281 | 4.111973 | 1.437778 | 0 | 5.913324 | 0
2018-01-31 23:36 | 242660.1 | 1200.0001 | 2 | 28 | 4.200275 | 3.769415 | 1.56918 | 0 | 6.465251 | 0
2018-01-31 23:38 | 242780.1 | 1320.0006 | 2 | 28 | 4.200295 | 3.442913 | 1.68923 | 0 | 6.969494 | 0
2018-01-31 23:39 | 242851.5 | 1391.4015 | 2 | 28 | 4.200263 | 3.259996 | 1.755695 | 0 | 7.248664 | 0
2018-01-31 23:41 | 242971.5 | 120.0021 | 3 | 28 | 4.221227 | 3.259912 | 1.863973 | 0 | 7.704483 | 0
2018-01-31 23:43 | 243091.5 | 240.0001 | 3 | 28 | 4.247341 | 3.25996 | 1.972617 | 0 | 8.16447 | 0
2018-01-31 23:45 | 243211.5 | 360.0005 | 3 | 28 | 4.27808 | 3.259867 | 2.081272 | 0 | 8.627587 | 0
2018-01-31 23:47 | 243331.5 | 480.0009 | 3 | 28 | 4.311734 | 3.259842 | 2.189947 | 0 | 9.094328 | 0
2018-01-31 23:49 | 243451.5 | 600.0013 | 3 | 28 | 4.347275 | 3.259855 | 2.298597 | 0 | 9.564703 | 0
2018-01-31 23:51 | 243571.5 | 720.0009 | 3 | 28 | 4.385036 | 3.259817 | 2.407261 | 0 | 10.03913 | 0
2018-01-31 23:53 | 243691.5 | 840.0013 | 3 | 28 | 4.40031 | 2.906246 | 2.511952 | 0 | 10.49949 | 0
2018-01-31 23:55 | 243811.5 | 960.0002 | 3 | 28 | 4.400296 | 2.48082 | 2.601499 | 0 | 10.89352 | 0
2018-01-31 23:57 | 243931.5 | 1080.0013 | 3 | 28 | 4.400286 | 2.137123 | 2.678285 | 0 | 11.2314 | 0
2018-01-31 23:59 | 244051.5 | 1200.001 | 3 | 28 | 4.400253 | 1.849847 | 2.744596 | 0 | 11.52319 | 0
2018-02-01 00:01 | 244171.5 | 1320.0022 | 3 | 28 | 4.400259 | 1.609495 | 2.802178 | 0 | 11.77657 | 0
2018-02-01 00:03 | 244291.5 | 1440.0002 | 3 | 28 | 4.400248 | 1.395478 | 2.852206 | 0 | 11.9967 | 0
2018-02-01 00:05 | 244411.5 | 1560.0013 | 3 | 28 | 4.400269 | 1.215908 | 2.895612 | 0 | 12.1877 | 0
2018-02-01 00:07 | 244531.5 | 1680.0002 | 3 | 28 | 4.400231 | 1.066933 | 2.933589 | 0 | 12.35481 | 0
2018-02-01 00:09 | 244651.5 | 1800.0006 | 3 | 28 | 4.400251 | 0.9442177 | 2.967038 | 0 | 12.50199 | 0
2018-02-01 00:11 | 244771.5 | 1920.0002 | 3 | 28 | 4.400242 | 0.835886 | 2.996665 | 0 | 12.63235 | 0
2018-02-01 00:13 | 244891.5 | 2040.0013 | 3 | 28 | 4.40024 | 0.7385321 | 3.022852 | 0 | 12.74758 | 0
2018-02-01 00:15 | 245011.5 | 2160.001 | 3 | 28 | 4.400197 | 0.6574841 | 3.046081 | 0 | 12.84979 | 0
2018-02-01 00:15 | 245021.6 | 2170.1029 | 3 | 28 | 4.400245 | 0.6519976 | 3.047918 | 0 | 12.85788 | 0
2018-02-01 00:17 | 245141.7 | 120.0011 | 4 | 28 | 4.339838 | 0 | 3.047918 | 0 | 12.85788 | 0
2018-02-01 00:19 | 245261.7 | 240 | 4 | 28 | 4.333691 | 0 | 3.047918 | 0 | 12.85788 | 0
2018-02-01 00:20 | 245321.7 | 300.0044 | 4 | 28 | 4.331897 | 0 | 3.047918 | 0 | 12.85788 | 0
2018-02-01 00:22 | 245441.7 | 120.0013 | 5 | 28 | 4.121846 | -2.282151 | 3.047918 | 0.07605688 | 12.85788 | 0.3157821
2018-02-01 00:24 | 245561.7 | 240.001 | 5 | 28 | 4.088237 | -2.282076 | 3.047918 | 0.1521245 | 12.85788 | 0.6279995
2018-02-01 00:26 | 245681.7 | 360.0014 | 5 | 28 | 4.058297 | -2.282178 | 3.047918 | 0.2282011 | 12.85788 | 0.937867
2018-02-01 00:28 | 245801.7 | 480.001 | 5 | 28 | 4.029541 | -2.282096 | 3.047918 | 0.30427 | 12.85788 | 1.245486
2018-02-01 00:30 | 245921.7 | 600.0006 | 5 | 28 | 4.000216 | -2.282136 | 3.047918 | 0.3803327 | 12.85788 | 1.550878
2018-02-01 00:32 | 246041.7 | 720.0002 | 5 | 28 | 3.971443 | -2.28214 | 3.047918 | 0.4564033 | 12.85788 | 1.854071
2018-02-01 00:34 | 246161.7 | 840.0013 | 5 | 28 | 3.943925 | -2.282076 | 3.047918 | 0.5324624 | 12.85788 | 2.155084
2018-02-01 00:36 | 246281.7 | 960.001 | 5 | 28 | 3.918044 | -2.282093 | 3.047918 | 0.6085396 | 12.85788 | 2.454132
2018-02-01 00:38 | 246401.7 | 1080.0006 | 5 | 28 | 3.892401 | -2.282022 | 3.047918 | 0.6846029 | 12.85788 | 2.751176
2018-02-01 00:40 | 246521.7 | 1200.0001 | 5 | 28 | 3.865684 | -2.282114 | 3.047918 | 0.7606702 | 12.85788 | 3.046243
2018-02-01 00:42 | 246641.7 | 1320.0006 | 5 | 28 | 3.840209 | -2.282125 | 3.047918 | 0.8367363 | 12.85788 | 3.339313
2018-02-01 00:44 | 246761.7 | 1440.0001 | 5 | 28 | 3.816975 | -2.282121 | 3.047918 | 0.9127985 | 12.85788 | 3.630507
2018-02-01 00:46 | 246881.7 | 1560.0013 | 5 | 28 | 3.796246 | -2.282091 | 3.047918 | 0.9888635 | 12.85788 | 3.92005
2018-02-01 00:48 | 247001.7 | 1680.0009 | 5 | 28 | 3.775618 | -2.282116 | 3.047918 | 1.064926 | 12.85788 | 4.208024
2018-02-01 00:50 | 247121.7 | 1800.0013 | 5 | 28 | 3.75583 | -2.282123 | 3.047918 | 1.140999 | 12.85788 | 4.494479
2018-02-01 00:52 | 247241.7 | 1920.0009 | 5 | 28 | 3.737412 | -2.282046 | 3.047918 | 1.217063 | 12.85788 | 4.779457
2018-02-01 00:54 | 247361.7 | 2040.0013 | 5 | 28 | 3.720205 | -2.281991 | 3.047918 | 1.293131 | 12.85788 | 5.063089
2018-02-01 00:56 | 247481.7 | 2160.0009 | 5 | 28 | 3.703411 | -2.282024 | 3.047918 | 1.369195 | 12.85788 | 5.345424
2018-02-01 00:58 | 247601.7 | 2280.0006 | 5 | 28 | 3.68639 | -2.282016 | 3.047918 | 1.445256 | 12.85788 | 5.626455
2018-02-01 01:00 | 247721.7 | 2400.0001 | 5 | 28 | 3.670856 | -2.282116 | 3.047918 | 1.521321 | 12.85788 | 5.90626
2018-02-01 01:02 | 247841.7 | 2520.0005 | 5 | 28 | 3.656642 | -2.282098 | 3.047918 | 1.597394 | 12.85788 | 6.184964
2018-02-01 01:04 | 247961.7 | 2640.0001 | 5 | 28 | 3.643874 | -2.282043 | 3.047918 | 1.673453 | 12.85788 | 6.4626
2018-02-01 01:06 | 248081.7 | 2760.0013 | 5 | 28 | 3.631018 | -2.28208 | 3.047918 | 1.749524 | 12.85788 | 6.739306
2018-02-01 01:08 | 248201.7 | 2880.0001 | 5 | 28 | 3.618951 | -2.282022 | 3.047918 | 1.825593 | 12.85788 | 7.015041
2018-02-01 01:10 | 248321.7 | 3000.0005 | 5 | 28 | 3.608254 | -2.282011 | 3.047918 | 1.90166 | 12.85788 | 7.289913
2018-02-01 01:12 | 248441.7 | 3120.0009 | 5 | 28 | 3.598722 | -2.282089 | 3.047918 | 1.977723 | 12.85788 | 7.563998
2018-02-01 01:14 | 248561.7 | 3240.0013 | 5 | 28 | 3.589336 | -2.282086 | 3.047918 | 2.053782 | 12.85788 | 7.837354
2018-02-01 01:16 | 248681.7 | 3360.0001 | 5 | 28 | 3.579169 | -2.282071 | 3.047918 | 2.129853 | 12.85788 | 8.110014
2018-02-01 01:18 | 248801.7 | 3480.0005 | 5 | 28 | 3.569656 | -2.282076 | 3.047918 | 2.205918 | 12.85788 | 8.381902
2018-02-01 01:20 | 248921.7 | 3600.0001 | 5 | 28 | 3.560227 | -2.282082 | 3.047918 | 2.281982 | 12.85788 | 8.653065
2018-02-01 01:22 | 249041.7 | 3720.0013 | 5 | 28 | 3.55081 | -2.282066 | 3.047918 | 2.358053 | 12.85788 | 8.923545
2018-02-01 01:24 | 249161.7 | 3840.0009 | 5 | 28 | 3.539273 | -2.282042 | 3.047918 | 2.434118 | 12.85788 | 9.193219
2018-02-01 01:26 | 249281.7 | 3960.0005 | 5 | 28 | 3.52607 | -2.282102 | 3.047918 | 2.510185 | 12.85788 | 9.461938
2018-02-01 01:28 | 249401.7 | 4080.0001 | 5 | 28 | 3.511771 | -2.282109 | 3.047918 | 2.586246 | 12.85788 | 9.729603
2018-02-01 01:30 | 249521.7 | 4200.0013 | 5 | 28 | 3.494962 | -2.282088 | 3.047918 | 2.662315 | 12.85788 | 9.996116
2018-02-01 01:32 | 249641.7 | 4320.0009 | 5 | 28 | 3.471521 | -2.282106 | 3.047918 | 2.738376 | 12.85788 | 10.26112
2018-02-01 01:34 | 249761.7 | 4440.0013 | 5 | 28 | 3.434456 | -2.282095 | 3.047918 | 2.814445 | 12.85788 | 10.52388
2018-02-01 01:36 | 249881.7 | 4560.0009 | 5 | 28 | 3.378265 | -2.282056 | 3.047918 | 2.890514 | 12.85788 | 10.78317
2018-02-01 01:38 | 250001.7 | 4680.0013 | 5 | 28 | 3.278767 | -2.282187 | 3.047918 | 2.966578 | 12.85788 | 11.03677
2018-02-01 01:40 | 250121.7 | 4800.0001 | 5 | 28 | 3.034374 | -2.282024 | 3.047918 | 3.04264 | 12.85788 | 11.27864
2018-02-01 01:40 | 250130.2 | 4808.4868 | 5 | 28 | 2.999984 | -2.282008 | 3.047918 | 3.048027 | 12.85788 | 11.29489
2018-02-01 01:42 | 250250.3 | 120.0014 | 6 | 28 | 3.343158 | 0 | 3.047918 | 3.048027 | 12.85788 | 11.29489
2018-02-01 01:44 | 250370.3 | 240.0002 | 6 | 28 | 3.357315 | 0 | 3.047918 | 3.048027 | 12.85788 | 11.29489
2018-02-01 01:45 | 250430.3 | 300.0038 | 6 | 28 | 3.360807 | 0 | 3.047918 | 3.048027 | 12.85788 | 11.29489
2018-02-01 01:45 | 250430.3 | 0.0025 | 7 | 29 | 3.36086 | 0 | 0 | 0 | 0 | 0
2018-02-01 01:47 | 250550.4 | 120.0006 | 2 | 29 | 4.021266 | 4.890198 | 0.162389 | 0 | 0.6333226 | 0
2018-02-01 01:49 | 250670.4 | 240.0002 | 2 | 29 | 4.059738 | 4.889851 | 0.3253843 | 0 | 1.29188 | 0
2018-02-01 01:51 | 250790.4 | 360.0006 | 2 | 29 | 4.097572 | 4.889818 | 0.4883691 | 0 | 1.956735 | 0
2018-02-01 01:53 | 250910.4 | 480.0002 | 2 | 29 | 4.126691 | 4.889839 | 0.6513675 | 0 | 2.627136 | 0
2018-02-01 01:55 | 251030.4 | 600.0014 | 2 | 29 | 4.150441 | 4.889881 | 0.8143615 | 0 | 3.301711 | 0
2018-02-01 01:57 | 251150.4 | 720.001 | 2 | 29 | 4.173985 | 4.889975 | 0.9773545 | 0 | 3.980125 | 0
2018-02-01 01:59 | 251270.4 | 840.0014 | 2 | 29 | 4.199832 | 4.889839 | 1.140355 | 0 | 4.662566 | 0
2018-02-01 02:01 | 251390.4 | 960.0002 | 2 | 29 | 4.200304 | 4.454639 | 1.29578 | 0 | 5.315397 | 0
2018-02-01 02:03 | 251510.4 | 1080.0014 | 2 | 29 | 4.200278 | 4.098656 | 1.438221 | 0 | 5.913694 | 0
2018-02-01 02:05 | 251630.4 | 1200.0011 | 2 | 29 | 4.200283 | 3.771677 | 1.569307 | 0 | 6.464291 | 0
2018-02-01 02:07 | 251750.4 | 1320.0006 | 2 | 29 | 4.200297 | 3.466448 | 1.689965 | 0 | 6.971088 | 0
2018-02-01 02:08 | 251829.1 | 1398.7413 | 2 | 29 | 4.20027 | 3.259985 | 1.763528 | 0 | 7.280073 | 0
2018-02-01 02:10 | 251949.1 | 120.0021 | 3 | 29 | 4.223031 | 3.259842 | 1.871813 | 0 | 7.736007 | 0
2018-02-01 02:12 | 252069.1 | 240.0001 | 3 | 29 | 4.250465 | 3.259842 | 1.980464 | 0 | 8.196312 | 0
2018-02-01 02:14 | 252189.1 | 360.0005 | 3 | 29 | 4.280377 | 3.259872 | 2.089129 | 0 | 8.659795 | 0
2018-02-01 02:16 | 252309.1 | 480.0009 | 3 | 29 | 4.312928 | 3.260149 | 2.197791 | 0 | 9.126644 | 0
2018-02-01 02:18 | 252429.1 | 600.0021 | 3 | 29 | 4.349615 | 3.259813 | 2.306457 | 0 | 9.597254 | 0
2018-02-01 02:20 | 252549.1 | 720.0009 | 3 | 29 | 4.389184 | 3.260166 | 2.415116 | 0 | 10.07202 | 0
2018-02-01 02:22 | 252669.1 | 840.0022 | 3 | 29 | 4.400291 | 2.859753 | 2.518467 | 0 | 10.52663 | 0
2018-02-01 02:24 | 252789.1 | 960.0003 | 3 | 29 | 4.400297 | 2.46624 | 2.607007 | 0 | 10.91623 | 0
2018-02-01 02:26 | 252909.1 | 1080.0013 | 3 | 29 | 4.40028 | 2.125301 | 2.683391 | 0 | 11.25234 | 0
2018-02-01 02:28 | 253029.1 | 1200.001 | 3 | 29 | 4.40028 | 1.826868 | 2.749104 | 0 | 11.5415 | 0
2018-02-01 02:30 | 253149.1 | 1320.0001 | 3 | 29 | 4.400241 | 1.582626 | 2.8058 | 0 | 11.79098 | 0
2018-02-01 02:32 | 253269.1 | 1440.001 | 3 | 29 | 4.400237 | 1.380919 | 2.855093 | 0 | 12.00788 | 0
2018-02-01 02:34 | 253389.1 | 1560.0013 | 3 | 29 | 4.400158 | 1.208818 | 2.898222 | 0 | 12.19766 | 0
2018-02-01 02:36 | 253509.1 | 1680.0002 | 3 | 29 | 4.400264 | 1.058475 | 2.936005 | 0 | 12.36391 | 0
2018-02-01 02:38 | 253629.1 | 1800.0013 | 3 | 29 | 4.400239 | 0.9294634 | 2.96906 | 0 | 12.50936 | 0
2018-02-01 02:40 | 253749.1 | 1920.0002 | 3 | 29 | 4.400241 | 0.8236113 | 2.998228 | 0 | 12.63771 | 0
2018-02-01 02:42 | 253869.1 | 2040.0013 | 3 | 29 | 4.400246 | 0.7348108 | 3.024142 | 0 | 12.75174 | 0
2018-02-01 02:44 | 253989.1 | 2160.001 | 3 | 29 | 4.400169 | 0.6547499 | 3.04728 | 0 | 12.85355 | 0
2018-02-01 02:45 | 253994.6 | 2165.4409 | 3 | 29 | 4.400234 | 0.6519976 | 3.048267 | 0 | 12.85789 | 0
2018-02-01 02:47 | 254114.6 | 120.0013 | 4 | 29 | 4.33996 | 0 | 3.04827 | 0 | 12.85791 | 0
2018-02-01 02:49 | 254234.6 | 240.0001 | 4 | 29 | 4.333876 | 0 | 3.04827 | 0 | 12.85791 | 0
2018-02-01 02:50 | 254294.6 | 300.0022 | 4 | 29 | 4.3321 | 0 | 3.04827 | 0 | 12.85791 | 0
2018-02-01 02:52 | 254414.7 | 120.0006 | 5 | 29 | 4.122054 | -2.282026 | 3.04827 | 0.07606171 | 12.85791 | 0.3157783
2018-02-01 02:54 | 254534.7 | 240.001 | 5 | 29 | 4.088416 | -2.282103 | 3.04827 | 0.1521284 | 12.85791 | 0.6280143
2018-02-01 02:56 | 254654.7 | 360.0005 | 5 | 29 | 4.056878 | -2.282149 | 3.04827 | 0.2281922 | 12.85791 | 0.9377846
2018-02-01 02:58 | 254774.7 | 480.001 | 5 | 29 | 4.027427 | -2.282108 | 3.04827 | 0.3042645 | 12.85791 | 1.24527
2018-02-01 03:00 | 254894.7 | 600.0005 | 5 | 29 | 3.999006 | -2.282113 | 3.04827 | 0.3803276 | 12.85791 | 1.550519
2018-02-01 03:02 | 255014.7 | 720.0018 | 5 | 29 | 3.971379 | -2.282051 | 3.04827 | 0.456405 | 12.85791 | 1.853704
2018-02-01 03:04 | 255134.7 | 840.0014 | 5 | 29 | 3.943331 | -2.282163 | 3.04827 | 0.5324748 | 12.85791 | 2.154745
2018-02-01 03:06 | 255254.7 | 960.0001 | 5 | 29 | 3.916163 | -2.282166 | 3.04827 | 0.6085311 | 12.85791 | 2.453609
2018-02-01 03:08 | 255374.7 | 1080.0005 | 5 | 29 | 3.890489 | -2.282167 | 3.04827 | 0.6846035 | 12.85791 | 2.750541
2018-02-01 03:10 | 255494.7 | 1200.0002 | 5 | 29 | 3.865325 | -2.282083 | 3.04827 | 0.7606705 | 12.85791 | 3.045519
2018-02-01 03:12 | 255614.7 | 1320.0013 | 5 | 29 | 3.840075 | -2.282104 | 3.04827 | 0.8367355 | 12.85791 | 3.338571
2018-02-01 03:14 | 255734.7 | 1440.0009 | 5 | 29 | 3.815517 | -2.282073 | 3.04827 | 0.9127994 | 12.85791 | 3.629715
2018-02-01 03:16 | 255854.7 | 1560.0005 | 5 | 29 | 3.79403 | -2.282056 | 3.04827 | 0.9888639 | 12.85791 | 3.919106
2018-02-01 03:18 | 255974.7 | 1680.0009 | 5 | 29 | 3.774292 | -2.282076 | 3.04827 | 1.06493 | 12.85791 | 4.206945
2018-02-01 03:20 | 256094.7 | 1800.0005 | 5 | 29 | 3.755562 | -2.282138 | 3.04827 | 1.141002 | 12.85791 | 4.493349
2018-02-01 03:22 | 256214.7 | 1920.0009 | 5 | 29 | 3.736619 | -2.282071 | 3.04827 | 1.217063 | 12.85791 | 4.778285
2018-02-01 03:24 | 256334.7 | 2040.0013 | 5 | 29 | 3.718238 | -2.28208 | 3.04827 | 1.293138 | 12.85791 | 5.061837
2018-02-01 03:26 | 256454.7 | 2160.0009 | 5 | 29 | 3.70134 | -2.282123 | 3.04827 | 1.369198 | 12.85791 | 5.343997
2018-02-01 03:28 | 256574.7 | 2280.0005 | 5 | 29 | 3.685664 | -2.282111 | 3.04827 | 1.445271 | 12.85791 | 5.624962
2018-02-01 03:30 | 256694.7 | 2400.0001 | 5 | 29 | 3.670564 | -2.282058 | 3.04827 | 1.521332 | 12.85791 | 5.904723
2018-02-01 03:32 | 256814.7 | 2520.0013 | 5 | 29 | 3.655312 | -2.282104 | 3.04827 | 1.597395 | 12.85791 | 6.183332
2018-02-01 03:34 | 256934.7 | 2640.0001 | 5 | 29 | 3.641861 | -2.282076 | 3.04827 | 1.673463 | 12.85791 | 6.460865
2018-02-01 03:36 | 257054.7 | 2760.0013 | 5 | 29 | 3.629701 | -2.282068 | 3.04827 | 1.749536 | 12.85791 | 6.737439
2018-02-01 03:38 | 257174.7 | 2880.0001 | 5 | 29 | 3.61866 | -2.282064 | 3.04827 | 1.825594 | 12.85791 | 7.013086
2018-02-01 03:40 | 257294.7 | 3000.0014 | 5 | 29 | 3.607564 | -2.282046 | 3.04827 | 1.901672 | 12.85791 | 7.287969
2018-02-01 03:42 | 257414.7 | 3120.0009 | 5 | 29 | 3.596853 | -2.282093 | 3.04827 | 1.977731 | 12.85791 | 7.561938
2018-02-01 03:44 | 257534.7 | 3240.0013 | 5 | 29 | 3.58734 | -2.282031 | 3.04827 | 2.053801 | 12.85791 | 7.835186
2018-02-01 03:46 | 257654.7 | 3360.0001 | 5 | 29 | 3.578528 | -2.282102 | 3.04827 | 2.12986 | 12.85791 | 8.107696
2018-02-01 03:48 | 257774.7 | 3480.0014 | 5 | 29 | 3.569371 | -2.282086 | 3.04827 | 2.205932 | 12.85791 | 8.379579
2018-02-01 03:50 | 257894.7 | 3600.0001 | 5 | 29 | 3.558824 | -2.282121 | 3.04827 | 2.281994 | 12.85791 | 8.650674
2018-02-01 03:52 | 258014.7 | 3720.0013 | 5 | 29 | 3.548589 | -2.282102 | 3.04827 | 2.358065 | 12.85791 | 8.92101
2018-02-01 03:54 | 258134.7 | 3840.0009 | 5 | 29 | 3.53774 | -2.282086 | 3.04827 | 2.434135 | 12.85791 | 9.190539
2018-02-01 03:56 | 258254.7 | 3960.0013 | 5 | 29 | 3.526005 | -2.281973 | 3.04827 | 2.510196 | 12.85791 | 9.459196
2018-02-01 03:58 | 258374.7 | 4080.0001 | 5 | 29 | 3.511048 | -2.282131 | 3.04827 | 2.586263 | 12.85791 | 9.726868
2018-02-01 04:00 | 258494.7 | 4200.0005 | 5 | 29 | 3.492277 | -2.282147 | 3.04827 | 2.662326 | 12.85791 | 9.993228
2018-02-01 04:02 | 258614.7 | 4320.0009 | 5 | 29 | 3.468405 | -2.282056 | 3.04827 | 2.738393 | 12.85791 | 10.25802
2018-02-01 04:04 | 258734.7 | 4440.0013 | 5 | 29 | 3.433877 | -2.282108 | 3.04827 | 2.814465 | 12.85791 | 10.52064
2018-02-01 04:06 | 258854.7 | 4560.0001 | 5 | 29 | 3.378109 | -2.282098 | 3.04827 | 2.890527 | 12.85791 | 10.77989
2018-02-01 04:08 | 258974.7 | 4680.0013 | 5 | 29 | 3.274429 | -2.282083 | 3.04827 | 2.966599 | 12.85791 | 11.03337
2018-02-01 04:10 | 259094.7 | 4800.0009 | 5 | 29 | 3.022761 | -2.282018 | 3.04827 | 3.042661 | 12.85791 | 11.27467
2018-02-01 04:10 | 259100.3 | 4805.5778 | 5 | 29 | 2.999997 | -2.282109 | 3.04827 | 3.046201 | 12.85791 | 11.28533
2018-02-01 04:12 | 259220.3 | 120.0006 | 6 | 29 | 3.347292 | 0 | 3.04827 | 3.046201 | 12.85791 | 11.28533
2018-02-01 04:14 | 259340.3 | 240.0001 | 6 | 29 | 3.361467 | 0 | 3.04827 | 3.046201 | 12.85791 | 11.28533
2018-02-01 04:15 | 259400.3 | 300.0005 | 6 | 29 | 3.365035 | 0 | 3.04827 | 3.046201 | 12.85791 | 11.28533
2018-02-01 04:15 | 259400.3 | 0.0023 | 7 | 30 | 3.36523 | 0 | 0 | 0 | 0 | 0
2018-02-01 04:17 | 259520.4 | 120.0005 | 2 | 30 | 4.022609 | 4.889885 | 0.1624056 | 6.2e-10 | 0.6336342 | 2.086e-09
2018-02-01 04:19 | 259640.4 | 240.0001 | 2 | 30 | 4.061944 | 4.889866 | 0.3253928 | 6.2e-10 | 1.292488 | 2.086e-09
2018-02-01 04:21 | 259760.4 | 360.0005 | 2 | 30 | 4.097959 | 4.890087 | 0.4883828 | 6.2e-10 | 1.957632 | 2.086e-09
2018-02-01 04:23 | 259880.4 | 480.0009 | 2 | 30 | 4.124815 | 4.889828 | 0.6513801 | 6.2e-10 | 2.627838 | 2.086e-09
2018-02-01 04:25 | 260000.4 | 600.0005 | 2 | 30 | 4.149724 | 4.890104 | 0.8143683 | 6.2e-10 | 3.302149 | 2.086e-09
2018-02-01 04:27 | 260120.4 | 720.0009 | 2 | 30 | 4.175733 | 4.88998 | 0.9773594 | 6.2e-10 | 3.98066 | 2.086e-09
2018-02-01 04:29 | 260240.4 | 840.0013 | 2 | 30 | 4.200323 | 4.868063 | 1.140322 | 6.2e-10 | 4.663219 | 2.086e-09
2018-02-01 04:31 | 260360.4 | 960.0009 | 2 | 30 | 4.200275 | 4.470785 | 1.295613 | 6.2e-10 | 5.315487 | 2.086e-09
2018-02-01 04:33 | 260480.4 | 1080.0006 | 2 | 30 | 4.200257 | 4.114197 | 1.438652 | 6.2e-10 | 5.916293 | 2.086e-09
2018-02-01 04:35 | 260600.4 | 1200.0009 | 2 | 30 | 4.200259 | 3.762003 | 1.569925 | 6.2e-10 | 6.467676 | 2.086e-09
2018-02-01 04:37 | 260720.4 | 1320.0006 | 2 | 30 | 4.200287 | 3.44416 | 1.689951 | 6.2e-10 | 6.971822 | 2.086e-09
2018-02-01 04:38 | 260793.2 | 1392.8176 | 2 | 30 | 4.20027 | 3.259987 | 1.757748 | 6.2e-10 | 7.256588 | 2.086e-09
2018-02-01 04:40 | 260913.2 | 120.0014 | 3 | 30 | 4.220888 | 3.259926 | 1.866021 | 6.68e-10 | 7.712359 | 2.283e-09
2018-02-01 04:42 | 261033.2 | 240.0002 | 3 | 30 | 4.247663 | 3.260172 | 1.974683 | 6.68e-10 | 8.172426 | 2.283e-09
2018-02-01 04:44 | 261153.2 | 360.0006 | 3 | 30 | 4.279069 | 3.259863 | 2.083329 | 6.68e-10 | 8.635595 | 2.283e-09
2018-02-01 04:46 | 261273.2 | 480.001 | 3 | 30 | 4.312186 | 3.26017 | 2.191991 | 6.68e-10 | 9.102353 | 2.283e-09
2018-02-01 04:48 | 261393.2 | 600.0014 | 3 | 30 | 4.347587 | 3.259907 | 2.300653 | 6.68e-10 | 9.572824 | 2.283e-09
2018-02-01 04:50 | 261513.2 | 720.0002 | 3 | 30 | 4.385459 | 3.260138 | 2.40931 | 6.68e-10 | 10.04724 | 2.283e-09
2018-02-01 04:52 | 261633.2 | 840.0014 | 3 | 30 | 4.400313 | 2.89049 | 2.513743 | 6.68e-10 | 10.50648 | 2.283e-09
2018-02-01 04:54 | 261753.2 | 960.0011 | 3 | 30 | 4.40027 | 2.473454 | 2.602856 | 6.68e-10 | 10.8986 | 2.283e-09
2018-02-01 04:56 | 261873.2 | 1080.0007 | 3 | 30 | 4.400302 | 2.133289 | 2.679453 | 6.68e-10 | 11.23565 | 2.283e-09
2018-02-01 04:58 | 261993.2 | 1200.0011 | 3 | 30 | 4.400259 | 1.849684 | 2.745697 | 6.68e-10 | 11.52714 | 2.283e-09
2018-02-01 05:00 | 262113.2 | 1320.0007 | 3 | 30 | 4.400272 | 1.604508 | 2.80317 | 6.68e-10 | 11.78004 | 2.283e-09
2018-02-01 05:02 | 262233.2 | 1440.0003 | 3 | 30 | 4.400234 | 1.386712 | 2.852924 | 6.68e-10 | 11.99897 | 2.283e-09
2018-02-01 05:04 | 262353.2 | 1560.0015 | 3 | 30 | 4.400268 | 1.211975 | 2.896132 | 6.68e-10 | 12.1891 | 2.283e-09
2018-02-01 05:06 | 262473.2 | 1680.0002 | 3 | 30 | 4.400243 | 1.065063 | 2.933997 | 6.68e-10 | 12.35571 | 2.283e-09
2018-02-01 05:08 | 262593.2 | 1800.0014 | 3 | 30 | 4.400256 | 0.9412775 | 2.967384 | 6.68e-10 | 12.50262 | 2.283e-09
2018-02-01 05:10 | 262713.2 | 1920.0011 | 3 | 30 | 4.400207 | 0.8294344 | 2.996866 | 6.68e-10 | 12.63235 | 2.283e-09
2018-02-01 05:12 | 262833.2 | 2040.0006 | 3 | 30 | 4.400239 | 0.7342358 | 3.022859 | 6.68e-10 | 12.74672 | 2.283e-09
2018-02-01 05:14 | 262953.2 | 2160.0002 | 3 | 30 | 4.400169 | 0.6530771 | 3.045952 | 6.68e-10 | 12.84834 | 2.283e-09
2018-02-01 05:14 | 262956.4 | 2163.1913 | 3 | 30 | 4.40022 | 0.6519938 | 3.046532 | 6.68e-10 | 12.85089 | 2.283e-09
2018-02-01 05:16 | 263076.5 | 120.0004 | 4 | 30 | 4.339961 | 0 | 3.046532 | 6.68e-10 | 12.85089 | 2.283e-09
2018-02-01 05:18 | 263196.5 | 240.0008 | 4 | 30 | 4.333831 | 0 | 3.046532 | 6.68e-10 | 12.85089 | 2.283e-09
2018-02-01 05:19 | 263256.5 | 300.0045 | 4 | 30 | 4.332064 | 0 | 3.046532 | 6.68e-10 | 12.85089 | 2.283e-09
2018-02-01 05:21 | 263376.5 | 120.0006 | 5 | 30 | 4.122162 | -2.282114 | 3.046532 | 0.07606154 | 12.85089 | 0.3158129
2018-02-01 05:23 | 263496.5 | 240.0002 | 5 | 30 | 4.088618 | -2.282169 | 3.046532 | 0.152127 | 12.85089 | 0.6280479
2018-02-01 05:25 | 263616.5 | 360.0007 | 5 | 30 | 4.058865 | -2.282123 | 3.046532 | 0.2282013 | 12.85089 | 0.9379413
2018-02-01 05:27 | 263736.5 | 480.001 | 5 | 30 | 4.029619 | -2.282084 | 3.046532 | 0.3042693 | 12.85089 | 1.24558
2018-02-01 05:29 | 263856.5 | 600.0013 | 5 | 30 | 3.999772 | -2.282089 | 3.046532 | 0.3803317 | 12.85089 | 1.550947
2018-02-01 05:31 | 263976.5 | 720.001 | 5 | 30 | 3.971334 | -2.282108 | 3.046532 | 0.4564054 | 12.85089 | 1.854135
2018-02-01 05:33 | 264096.5 | 840.0013 | 5 | 30 | 3.943965 | -2.282086 | 3.046532 | 0.5324721 | 12.85089 | 2.155173
2018-02-01 05:35 | 264216.5 | 960.0002 | 5 | 30 | 3.917959 | -2.282091 | 3.046532 | 0.6085296 | 12.85089 | 2.454151
2018-02-01 05:37 | 264336.5 | 1080.0013 | 5 | 30 | 3.891806 | -2.282083 | 3.046532 | 0.6846051 | 12.85089 | 2.751223
2018-02-01 05:39 | 264456.5 | 1200.0002 | 5 | 30 | 3.865338 | -2.282073 | 3.046532 | 0.7606722 | 12.85089 | 3.046248
2018-02-01 05:41 | 264576.5 | 1320.0005 | 5 | 30 | 3.839879 | -2.28208 | 3.046532 | 0.8367361 | 12.85089 | 3.339284
2018-02-01 05:43 | 264696.5 | 1440.001 | 5 | 30 | 3.816823 | -2.282143 | 3.046532 | 0.9128025 | 12.85089 | 3.630472
2018-02-01 05:45 | 264816.5 | 1560.0005 | 5 | 30 | 3.795607 | -2.282068 | 3.046532 | 0.9888673 | 12.85089 | 3.919984
2018-02-01 05:47 | 264936.5 | 1680.0009 | 5 | 30 | 3.774544 | -2.282167 | 3.046532 | 1.064929 | 12.85089 | 4.207878
2018-02-01 05:49 | 265056.5 | 1800.0013 | 5 | 30 | 3.755042 | -2.282118 | 3.046532 | 1.140997 | 12.85089 | 4.49425
2018-02-01 05:51 | 265176.5 | 1920.0001 | 5 | 30 | 3.736652 | -2.282058 | 3.046532 | 1.217062 | 12.85089 | 4.779171
2018-02-01 05:53 | 265296.5 | 2040.0005 | 5 | 30 | 3.719407 | -2.282138 | 3.046532 | 1.293129 | 12.85089 | 5.062753
2018-02-01 05:55 | 265416.5 | 2160.0001 | 5 | 30 | 3.701892 | -2.282073 | 3.046532 | 1.369195 | 12.85089 | 5.345014
2018-02-01 05:57 | 265536.5 | 2280.0005 | 5 | 30 | 3.685009 | -2.282089 | 3.046532 | 1.445263 | 12.85089 | 5.625955
2018-02-01 05:59 | 265656.5 | 2400.0001 | 5 | 30 | 3.669622 | -2.282086 | 3.046532 | 1.521328 | 12.85089 | 5.905663
2018-02-01 06:01 | 265776.5 | 2520.0005 | 5 | 30 | 3.655725 | -2.282086 | 3.046532 | 1.597394 | 12.85089 | 6.184257
2018-02-01 06:03 | 265896.5 | 2640.001 | 5 | 30 | 3.64256 | -2.282071 | 3.046532 | 1.673465 | 12.85089 | 6.461849
2018-02-01 06:05 | 266016.5 | 2760.0005 | 5 | 30 | 3.629317 | -2.282149 | 3.046532 | 1.749531 | 12.85089 | 6.738415
2018-02-01 06:07 | 266136.5 | 2880.0001 | 5 | 30 | 3.617584 | -2.282022 | 3.046532 | 1.825599 | 12.85089 | 7.014037
2018-02-01 06:09 | 266256.5 | 3000.0006 | 5 | 30 | 3.606965 | -2.28204 | 3.046532 | 1.901668 | 12.85089 | 7.28881
2018-02-01 06:11 | 266376.5 | 3120.0009 | 5 | 30 | 3.597406 | -2.282069 | 3.046532 | 1.977736 | 12.85089 | 7.562821
2018-02-01 06:13 | 266496.5 | 3240.0005 | 5 | 30 | 3.587447 | -2.282073 | 3.046532 | 2.0538 | 12.85089 | 7.836083
2018-02-01 06:15 | 266616.5 | 3360.0009 | 5 | 30 | 3.577377 | -2.282031 | 3.046532 | 2.129864 | 12.85089 | 8.108567
2018-02-01 06:17 | 266736.5 | 3480.0013 | 5 | 30 | 3.567882 | -2.282071 | 3.046532 | 2.20593 | 12.85089 | 8.380322
2018-02-01 06:19 | 266856.5 | 3600.0001 | 5 | 30 | 3.558682 | -2.282071 | 3.046532 | 2.281999 | 12.85089 | 8.651373
2018-02-01 06:21 | 266976.5 | 3720.0006 | 5 | 30 | 3.548826 | -2.282098 | 3.046532 | 2.358064 | 12.85089 | 8.921702
2018-02-01 06:23 | 267096.5 | 3840.0009 | 5 | 30 | 3.536677 | -2.28212 | 3.046532 | 2.434132 | 12.85089 | 9.191201
2018-02-01 06:25 | 267216.5 | 3960.0005 | 5 | 30 | 3.523936 | -2.282055 | 3.046532 | 2.510196 | 12.85089 | 9.459736
2018-02-01 06:27 | 267336.5 | 4080.0001 | 5 | 30 | 3.509435 | -2.282051 | 3.046532 | 2.586262 | 12.85089 | 9.727249
2018-02-01 06:29 | 267456.5 | 4200.0005 | 5 | 30 | 3.492641 | -2.282078 | 3.046532 | 2.662326 | 12.85089 | 9.99358
2018-02-01 06:31 | 267576.5 | 4320.0001 | 5 | 30 | 3.468032 | -2.282022 | 3.046532 | 2.738394 | 12.85089 | 10.25839
2018-02-01 06:33 | 267696.5 | 4440.0013 | 5 | 30 | 3.431027 | -2.282068 | 3.046532 | 2.814459 | 12.85089 | 10.52086
2018-02-01 06:35 | 267816.5 | 4560.0009 | 5 | 30 | 3.374266 | -2.282075 | 3.046532 | 2.890525 | 12.85089 | 10.77987
2018-02-01 06:37 | 267936.5 | 4680.0005 | 5 | 30 | 3.273435 | -2.282096 | 3.046532 | 2.966589 | 12.85089 | 11.03311
2018-02-01 06:39 | 268056.5 | 4800.0001 | 5 | 30 | 3.021282 | -2.282073 | 3.046532 | 3.04266 | 12.85089 | 11.2744
2018-02-01 06:39 | 268061.7 | 4805.1666 | 5 | 30 | 2.999992 | -2.282088 | 3.046532 | 3.045931 | 12.85089 | 11.28424
2018-02-01 06:41 | 268181.8 | 120.0011 | 6 | 30 | 3.346163 | 0 | 3.046532 | 3.045931 | 12.85089 | 11.28424
2018-02-01 06:43 | 268301.8 | 239.9999 | 6 | 30 | 3.360371 | 0 | 3.046532 | 3.045931 | 12.85089 | 11.28424
2018-02-01 06:44 | 268361.8 | 300.0019 | 6 | 30 | 3.363898 | 0 | 3.046532 | 3.045931 | 12.85089 | 11.28424
2018-02-01 06:44 | 268361.7 | 0.0024 | 7 | 31 | 3.363951 | 0 | 0 | 0 | 0 | 0
2018-02-01 06:46 | 268481.8 | 120.0013 | 2 | 31 | 4.022112 | 4.889961 | 0.1624151 | 4.71e-10 | 0.6337736 | 1.583e-09
2018-02-01 06:48 | 268601.8 | 240.0002 | 2 | 31 | 4.060951 | 4.88998 | 0.3253962 | 4.71e-10 | 1.292444 | 1.583e-09
2018-02-01 06:50 | 268721.8 | 360.0013 | 2 | 31 | 4.099235 | 4.889935 | 0.4883873 | 4.71e-10 | 1.957596 | 1.583e-09
2018-02-01 06:52 | 268841.8 | 480.0009 | 2 | 31 | 4.127343 | 4.889946 | 0.6513723 | 4.71e-10 | 2.628101 | 1.583e-09
2018-02-01 06:54 | 268961.8 | 600.0005 | 2 | 31 | 4.151096 | 4.88998 | 0.8143737 | 4.71e-10 | 3.30282 | 1.583e-09
2018-02-01 06:56 | 269081.8 | 720.0001 | 2 | 31 | 4.174441 | 4.889929 | 0.9773635 | 4.71e-10 | 3.981279 | 1.583e-09
2018-02-01 06:58 | 269201.8 | 840.0006 | 2 | 31 | 4.200327 | 4.880424 | 1.140354 | 4.71e-10 | 4.663762 | 1.583e-09
2018-02-01 07:00 | 269321.8 | 960.0001 | 2 | 31 | 4.200281 | 4.445936 | 1.295292 | 4.71e-10 | 5.314548 | 1.583e-09
2018-02-01 07:02 | 269441.8 | 1080.0014 | 2 | 31 | 4.200284 | 4.092619 | 1.43748 | 4.71e-10 | 5.911782 | 1.583e-09
2018-02-01 07:04 | 269561.8 | 1200.0001 | 2 | 31 | 4.200244 | 3.772402 | 1.568435 | 4.71e-10 | 6.461828 | 1.583e-09
2018-02-01 07:06 | 269681.8 | 1320.0005 | 2 | 31 | 4.200299 | 3.460968 | 1.689044 | 4.71e-10 | 6.96842 | 1.583e-09
2018-02-01 07:07 | 269755.2 | 1393.368 | 2 | 31 | 4.200275 | 3.259998 | 1.757542 | 4.71e-10 | 7.25613 | 1.583e-09
2018-02-01 07:09 | 269875.2 | 120.0006 | 3 | 31 | 4.22247 | 3.259916 | 1.865828 | 4.71e-10 | 7.712048 | 1.583e-09
2018-02-01 07:11 | 269995.2 | 240.001 | 3 | 31 | 4.249595 | 3.259939 | 1.974488 | 4.71e-10 | 8.172307 | 1.583e-09
2018-02-01 07:13 | 270115.2 | 360.0014 | 3 | 31 | 4.279102 | 3.259897 | 2.083148 | 4.71e-10 | 8.63566 | 1.583e-09
2018-02-01 07:15 | 270235.2 | 480.0002 | 3 | 31 | 4.311515 | 3.259905 | 2.191802 | 4.71e-10 | 9.102323 | 1.583e-09
2018-02-01 07:17 | 270355.2 | 600.0015 | 3 | 31 | 4.348526 | 3.259907 | 2.300466 | 4.71e-10 | 9.57281 | 1.583e-09
2018-02-01 07:19 | 270475.2 | 720.001 | 3 | 31 | 4.387378 | 3.259939 | 2.409122 | 4.71e-10 | 10.0474 | 1.583e-09
2018-02-01 07:21 | 270595.2 | 840.0014 | 3 | 31 | 4.400307 | 2.883488 | 2.513095 | 4.71e-10 | 10.50469 | 1.583e-09
2018-02-01 07:23 | 270715.2 | 960.0011 | 3 | 31 | 4.400282 | 2.486086 | 2.60242 | 4.71e-10 | 10.89774 | 1.583e-09
2018-02-01 07:25 | 270835.2 | 1080.0007 | 3 | 31 | 4.400272 | 2.135574 | 2.679356 | 4.71e-10 | 11.23628 | 1.583e-09
2018-02-01 07:27 | 270955.2 | 1200.0011 | 3 | 31 | 4.400306 | 1.838852 | 2.745405 | 4.71e-10 | 11.52692 | 1.583e-09
2018-02-01 07:29 | 271075.2 | 1320.0007 | 3 | 31 | 4.400265 | 1.595294 | 2.802501 | 4.71e-10 | 11.77816 | 1.583e-09
2018-02-01 07:31 | 271195.2 | 1440.0003 | 3 | 31 | 4.400242 | 1.392774 | 2.852186 | 4.71e-10 | 11.99678 | 1.583e-09
2018-02-01 07:33 | 271315.2 | 1560.0015 | 3 | 31 | 4.400253 | 1.218511 | 2.895661 | 4.71e-10 | 12.18808 | 1.583e-09
2018-02-01 07:35 | 271435.2 | 1680.0002 | 3 | 31 | 4.400234 | 1.06328 | 2.933611 | 4.71e-10 | 12.35507 | 1.583e-09
2018-02-01 07:37 | 271555.2 | 1800.0006 | 3 | 31 | 4.400253 | 0.9363489 | 2.966868 | 4.71e-10 | 12.50141 | 1.583e-09
2018-02-01 07:39 | 271675.2 | 1920.0002 | 3 | 31 | 4.400257 | 0.8294201 | 2.996237 | 4.71e-10 | 12.63064 | 1.583e-09
2018-02-01 07:41 | 271795.2 | 2040.0006 | 3 | 31 | 4.400211 | 0.7392101 | 3.022352 | 4.71e-10 | 12.74555 | 1.583e-09
2018-02-01 07:43 | 271915.2 | 2160.0002 | 3 | 31 | 4.400247 | 0.6574421 | 3.045616 | 4.71e-10 | 12.84792 | 1.583e-09
2018-02-01 07:43 | 271923.7 | 2168.5285 | 3 | 31 | 4.400242 | 0.6519938 | 3.047167 | 4.71e-10 | 12.85474 | 1.583e-09
2018-02-01 07:45 | 272043.8 | 120.0003 | 4 | 31 | 4.340281 | 0 | 3.047169 | 4.71e-10 | 12.85475 | 1.583e-09
2018-02-01 07:47 | 272163.8 | 240 | 4 | 31 | 4.334232 | 0 | 3.047169 | 4.71e-10 | 12.85475 | 1.583e-09
2018-02-01 07:48 | 272223.8 | 300.0028 | 4 | 31 | 4.332439 | 0 | 3.047169 | 4.71e-10 | 12.85475 | 1.583e-09
2018-02-01 07:50 | 272343.9 | 120.0005 | 5 | 31 | 4.123902 | -2.282114 | 3.047169 | 0.07606289 | 12.85475 | 0.3159148
2018-02-01 07:52 | 272463.9 | 240.001 | 5 | 31 | 4.089812 | -2.28214 | 3.047169 | 0.1521317 | 12.85475 | 0.6282902
2018-02-01 07:54 | 272583.9 | 360.0014 | 5 | 31 | 4.058855 | -2.282106 | 3.047169 | 0.2282033 | 12.85475 | 0.9382132
2018-02-01 07:56 | 272703.9 | 480.0003 | 5 | 31 | 4.029549 | -2.282129 | 3.047169 | 0.3042705 | 12.85475 | 1.245839
2018-02-01 07:58 | 272823.9 | 600.0014 | 5 | 31 | 4.001354 | -2.282143 | 3.047169 | 0.3803335 | 12.85475 | 1.551255
2018-02-01 08:00 | 272943.9 | 720.0002 | 5 | 31 | 3.973365 | -2.282136 | 3.047169 | 0.4563992 | 12.85475 | 1.85456
2018-02-01 08:02 | 273063.9 | 840.0005 | 5 | 31 | 3.944825 | -2.282096 | 3.047169 | 0.5324655 | 12.85475 | 2.155707
2018-02-01 08:04 | 273183.9 | 960.0002 | 5 | 31 | 3.918106 | -2.282055 | 3.047169 | 0.6085421 | 12.85475 | 2.454791
2018-02-01 08:06 | 273303.9 | 1080.0005 | 5 | 31 | 3.892491 | -2.282126 | 3.047169 | 0.6845974 | 12.85475 | 2.751805
2018-02-01 08:08 | 273423.9 | 1200.0001 | 5 | 31 | 3.867389 | -2.282069 | 3.047169 | 0.760675 | 12.85475 | 3.046988
2018-02-01 08:10 | 273543.9 | 1320.0014 | 5 | 31 | 3.841523 | -2.282083 | 3.047169 | 0.8367407 | 12.85475 | 3.340184
2018-02-01 08:12 | 273663.9 | 1440.0001 | 5 | 31 | 3.817275 | -2.282073 | 3.047169 | 0.912801 | 12.85475 | 3.631424
2018-02-01 08:14 | 273783.9 | 1560.0005 | 5 | 31 | 3.795899 | -2.282033 | 3.047169 | 0.9888696 | 12.85475 | 3.920973
2018-02-01 08:16 | 273903.9 | 1680.0001 | 5 | 31 | 3.776334 | -2.282071 | 3.047169 | 1.064938 | 12.85475 | 4.208963
2018-02-01 08:18 | 274023.9 | 1800.0013 | 5 | 31 | 3.757253 | -2.282068 | 3.047169 | 1.141001 | 12.85475 | 4.495477
2018-02-01 08:20 | 274143.9 | 1920.0001 | 5 | 31 | 3.737813 | -2.282089 | 3.047169 | 1.217066 | 12.85475 | 4.78053
2018-02-01 08:22 | 274263.9 | 2040.0005 | 5 | 31 | 3.719819 | -2.282071 | 3.047169 | 1.293129 | 12.85475 | 5.064148
2018-02-01 08:24 | 274383.9 | 2160.0001 | 5 | 31 | 3.70289 | -2.282073 | 3.047169 | 1.369201 | 12.85475 | 5.346468
2018-02-01 08:26 | 274503.9 | 2280.0013 | 5 | 31 | 3.687227 | -2.28204 | 3.047169 | 1.445267 | 12.85475 | 5.627534
2018-02-01 08:28 | 274623.9 | 2400.0001 | 5 | 31 | 3.671584 | -2.282118 | 3.047169 | 1.521331 | 12.85475 | 5.90741
2018-02-01 08:30 | 274743.9 | 2520.0013 | 5 | 31 | 3.656453 | -2.282064 | 3.047169 | 1.597394 | 12.85475 | 6.18609
2018-02-01 08:32 | 274863.9 | 2640.0002 | 5 | 31 | 3.643039 | -2.282129 | 3.047169 | 1.673459 | 12.85475 | 6.463698
2018-02-01 08:34 | 274983.9 | 2760.0013 | 5 | 31 | 3.631062 | -2.282109 | 3.047169 | 1.749526 | 12.85475 | 6.740346
2018-02-01 08:36 | 275103.9 | 2880.0009 | 5 | 31 | 3.619669 | -2.28208 | 3.047169 | 1.8256 | 12.85475 | 7.016143
2018-02-01 08:38 | 275223.9 | 3000.0005 | 5 | 31 | 3.608017 | -2.282127 | 3.047169 | 1.90166 | 12.85475 | 7.291011
2018-02-01 08:40 | 275343.9 | 3120.0001 | 5 | 31 | 3.597703 | -2.282038 | 3.047169 | 1.977725 | 12.85475 | 7.565054
2018-02-01 08:42 | 275463.9 | 3240.0013 | 5 | 31 | 3.588192 | -2.282126 | 3.047169 | 2.053799 | 12.85475 | 7.838377
2018-02-01 08:44 | 275583.9 | 3360 | 5 | 31 | 3.579357 | -2.282056 | 3.047169 | 2.129866 | 12.85475 | 8.110989
2018-02-01 08:46 | 275703.9 | 3480.0006 | 5 | 31 | 3.569586 | -2.281981 | 3.047169 | 2.20593 | 12.85475 | 8.382888
2018-02-01 08:48 | 275823.9 | 3600.0009 | 5 | 31 | 3.55932 | -2.282103 | 3.047169 | 2.281991 | 12.85475 | 8.654001
2018-02-01 08:50 | 275943.9 | 3720.0005 | 5 | 31 | 3.549151 | -2.282082 | 3.047169 | 2.358056 | 12.85475 | 8.924357
2018-02-01 08:52 | 276063.9 | 3840.0001 | 5 | 31 | 3.53859 | -2.282113 | 3.047169 | 2.43413 | 12.85475 | 9.193949
2018-02-01 08:54 | 276183.9 | 3960.0005 | 5 | 31 | 3.526435 | -2.282068 | 3.047169 | 2.510191 | 12.85475 | 9.462654
2018-02-01 08:56 | 276303.9 | 4080.0001 | 5 | 31 | 3.51077 | -2.282031 | 3.047169 | 2.586259 | 12.85475 | 9.73033
2018-02-01 08:58 | 276423.9 | 4200.0013 | 5 | 31 | 3.492562 | -2.282088 | 3.047169 | 2.662325 | 12.85475 | 9.996705
2018-02-01 09:00 | 276543.9 | 4320.0001 | 5 | 31 | 3.468871 | -2.282063 | 3.047169 | 2.738394 | 12.85475 | 10.26153
2018-02-01 09:02 | 276663.9 | 4440.0005 | 5 | 31 | 3.434338 | -2.282082 | 3.047169 | 2.81446 | 12.85475 | 10.52418
2018-02-01 09:04 | 276783.9 | 4560.0009 | 5 | 31 | 3.377558 | -2.282078 | 3.047169 | 2.890524 | 12.85475 | 10.78344
2018-02-01 09:06 | 276903.9 | 4680.0013 | 5 | 31 | 3.273963 | -2.282056 | 3.047169 | 2.966592 | 12.85475 | 11.03685
2018-02-01 09:08 | 277023.9 | 4800.0001 | 5 | 31 | 3.020856 | -2.282055 | 3.047169 | 3.042657 | 12.85475 | 11.27809
2018-02-01 09:08 | 277029 | 4805.0786 | 5 | 31 | 2.999989 | -2.282102 | 3.047169 | 3.045876 | 12.85475 | 11.28778
2018-02-01 09:10 | 277149 | 120.0013 | 6 | 31 | 3.346207 | 0 | 3.047169 | 3.045882 | 12.85475 | 11.2878
2018-02-01 09:12 | 277269 | 240.0009 | 6 | 31 | 3.360347 | 0 | 3.047169 | 3.045882 | 12.85475 | 11.2878
2018-02-01 09:13 | 277329 | 300.0037 | 6 | 31 | 3.363986 | 0 | 3.047169 | 3.045882 | 12.85475 | 11.2878
2018-02-01 09:13 | 277329 | 0.0026 | 7 | 32 | 3.364006 | 0 | 0 | 0 | 0 | 0
2018-02-01 09:15 | 277449.1 | 120.0006 | 2 | 32 | 4.022231 | 4.88994 | 0.162391 | 1.95e-10 | 0.6335726 | 6.54e-10
2018-02-01 09:17 | 277569.1 | 240.0002 | 2 | 32 | 4.061444 | 4.8899 | 0.3253752 | 1.95e-10 | 1.292332 | 6.54e-10
2018-02-01 09:19 | 277689.1 | 360.0006 | 2 | 32 | 4.097095 | 4.889853 | 0.4883837 | 1.95e-10 | 1.957453 | 6.54e-10
2018-02-01 09:21 | 277809.1 | 480.0002 | 2 | 32 | 4.124712 | 4.889872 | 0.651372 | 1.95e-10 | 2.62755 | 6.54e-10
2018-02-01 09:23 | 277929.1 | 600.0014 | 2 | 32 | 4.150592 | 4.889921 | 0.8143482 | 1.95e-10 | 3.301893 | 6.54e-10
2018-02-01 09:25 | 278049.1 | 720.0002 | 2 | 32 | 4.175483 | 4.889877 | 0.9773538 | 1.95e-10 | 3.980496 | 6.54e-10
2018-02-01 09:27 | 278169.1 | 840.0006 | 2 | 32 | 4.200296 | 4.870813 | 1.140332 | 1.95e-10 | 4.663091 | 6.54e-10
2018-02-01 09:29 | 278289.1 | 960.0003 | 2 | 32 | 4.200253 | 4.47463 | 1.295822 | 1.95e-10 | 5.316195 | 6.54e-10
2018-02-01 09:31 | 278409.1 | 1080.0006 | 2 | 32 | 4.200284 | 4.10902 | 1.438913 | 1.95e-10 | 5.917217 | 6.54e-10
2018-02-01 09:33 | 278529.1 | 1200.001 | 2 | 32 | 4.200302 | 3.762426 | 1.569953 | 1.95e-10 | 6.467626 | 6.54e-10
2018-02-01 09:35 | 278649.1 | 1320.0014 | 2 | 32 | 4.200264 | 3.444387 | 1.690024 | 1.95e-10 | 6.971957 | 6.54e-10
2018-02-01 09:37 | 278721.9 | 1392.7969 | 2 | 32 | 4.2003 | 3.259998 | 1.757789 | 1.95e-10 | 7.256588 | 6.54e-10
2018-02-01 09:39 | 278841.9 | 120.0005 | 3 | 32 | 4.221059 | 3.259991 | 1.866071 | 1.95e-10 | 7.712399 | 6.54e-10
2018-02-01 09:41 | 278961.9 | 240.0002 | 3 | 32 | 4.248479 | 3.259998 | 1.974731 | 1.95e-10 | 8.172503 | 6.54e-10
2018-02-01 09:43 | 279081.9 | 360.0005 | 3 | 32 | 4.27948 | 3.259968 | 2.08338 | 1.95e-10 | 8.635765 | 6.54e-10
2018-02-01 09:45 | 279201.9 | 480.0009 | 3 | 32 | 4.312502 | 3.259882 | 2.192048 | 1.95e-10 | 9.102585 | 6.54e-10
2018-02-01 09:47 | 279321.9 | 600.0013 | 3 | 32 | 4.347708 | 3.259914 | 2.300701 | 1.95e-10 | 9.573046 | 6.54e-10
2018-02-01 09:49 | 279441.9 | 720.0009 | 3 | 32 | 4.385904 | 3.259903 | 2.409367 | 1.95e-10 | 10.04753 | 6.54e-10
2018-02-01 09:51 | 279561.9 | 840.0006 | 3 | 32 | 4.400307 | 2.882217 | 2.513541 | 1.95e-10 | 10.50566 | 6.54e-10
2018-02-01 09:53 | 279681.9 | 960.0001 | 3 | 32 | 4.400275 | 2.471783 | 2.60253 | 1.95e-10 | 10.89723 | 6.54e-10
2018-02-01 09:55 | 279801.9 | 1080.0014 | 3 | 32 | 4.400286 | 2.131729 | 2.679096 | 1.95e-10 | 11.23414 | 6.54e-10
2018-02-01 09:57 | 279921.9 | 1200.0002 | 3 | 32 | 4.400287 | 1.847426 | 2.745281 | 1.95e-10 | 11.52538 | 6.54e-10
2018-02-01 09:59 | 280041.9 | 1320.0014 | 3 | 32 | 4.400268 | 1.597633 | 2.802611 | 1.95e-10 | 11.77765 | 6.54e-10
2018-02-01 10:01 | 280161.9 | 1440.0001 | 3 | 32 | 4.400226 | 1.383686 | 2.852171 | 1.95e-10 | 11.99572 | 6.54e-10
2018-02-01 10:03 | 280281.9 | 1560.0005 | 3 | 32 | 4.400285 | 1.210229 | 2.895316 | 1.95e-10 | 12.18557 | 6.54e-10
2018-02-01 10:05 | 280401.9 | 1680.0001 | 3 | 32 | 4.400253 | 1.064453125 | 2.933125 | 1.95e-10 | 12.35194 | 6.54e-10
2018-02-01 10:07 | 280521.9 | 1800.0006 | 3 | 32 | 4.400232 | 0.939249 | 2.96647 | 1.95e-10 | 12.49866 | 6.54e-10
2018-02-01 10:09 | 280641.9 | 1920.0001 | 3 | 32 | 4.400211 | 0.8261957 | 2.995854 | 1.95e-10 | 12.62796 | 6.54e-10
2018-02-01 10:11 | 280761.9 | 2040.0013 | 3 | 32 | 4.400239 | 0.7333698 | 3.021806 | 1.95e-10 | 12.74216 | 6.54e-10
2018-02-01 10:13 | 280881.9 | 2160.0009 | 3 | 32 | 4.400201 | 0.6539268 | 3.044882 | 1.95e-10 | 12.8437 | 6.54e-10
2018-02-01 10:13 | 280884.9 | 2163.0025 | 3 | 32 | 4.400195 | 0.6519918 | 3.045426 | 1.95e-10 | 12.84609 | 6.54e-10
2018-02-01 10:15 | 281004.9 | 120.0011 | 4 | 32 | 4.340055 | 0 | 3.045426 | 1.95e-10 | 12.84609 | 6.54e-10
2018-02-01 10:17 | 281124.9 | 240 | 4 | 32 | 4.333946 | 0 | 3.045426 | 1.95e-10 | 12.84609 | 6.54e-10
2018-02-01 10:18 | 281184.9 | 300.0027 | 4 | 32 | 4.332168 | 0 | 3.045426 | 1.95e-10 | 12.84609 | 6.54e-10
2018-02-01 10:20 | 281305 | 120.0006 | 5 | 32 | 4.122714 | -2.282161 | 3.045426 | 0.07605446 | 12.84609 | 0.3158107
2018-02-01 10:22 | 281425 | 240.0003 | 5 | 32 | 4.089279 | -2.282098 | 3.045426 | 0.1521335 | 12.84609 | 0.628147
2018-02-01 10:24 | 281545 | 360.0014 | 5 | 32 | 4.059581 | -2.282156 | 3.045426 | 0.2282029 | 12.84609 | 0.9380794
2018-02-01 10:26 | 281665 | 480.0001 | 5 | 32 | 4.030037 | -2.282151 | 3.045426 | 0.3042663 | 12.84609 | 1.245744
2018-02-01 10:28 | 281785 | 600.0014 | 5 | 32 | 4.000475 | -2.282091 | 3.045426 | 0.3803403 | 12.84609 | 1.551191
2018-02-01 10:30 | 281905 | 720.0002 | 5 | 32 | 3.97223 | -2.282154 | 3.045426 | 0.4564047 | 12.84609 | 1.854405
2018-02-01 10:32 | 282025 | 840.0005 | 5 | 32 | 3.945108 | -2.282185 | 3.045426 | 0.532468 | 12.84609 | 2.155502
2018-02-01 10:34 | 282145 | 960.0002 | 5 | 32 | 3.918824 | -2.282103 | 3.045426 | 0.6085371 | 12.84609 | 2.454602
2018-02-01 10:36 | 282265 | 1080.0014 | 5 | 32 | 3.892297 | -2.282084 | 3.045426 | 0.68461 | 12.84609 | 2.751713
2018-02-01 10:38 | 282385 | 1200.0001 | 5 | 32 | 3.86626 | -2.282108 | 3.045426 | 0.76068 | 12.84609 | 3.046806
2018-02-01 10:40 | 282505 | 1320.0005 | 5 | 32 | 3.840833 | -2.28204 | 3.045426 | 0.8367422 | 12.84609 | 3.339906
2018-02-01 10:42 | 282625 | 1440.0009 | 5 | 32 | 3.817837 | -2.28206 | 3.045426 | 0.9128078 | 12.84609 | 3.631174
2018-02-01 10:44 | 282745 | 1560.0005 | 5 | 32 | 3.796244 | -2.281996 | 3.045426 | 0.9888741 | 12.84609 | 3.920758
2018-02-01 10:46 | 282865 | 1680.0001 | 5 | 32 | 3.775477 | -2.282029 | 3.045426 | 1.064939 | 12.84609 | 4.208716
2018-02-01 10:48 | 282985 | 1800.0013 | 5 | 32 | 3.756161 | -2.282108 | 3.045426 | 1.140998 | 12.84609 | 4.495135
2018-02-01 10:50 | 283105 | 1920.0009 | 5 | 32 | 3.737971 | -2.28204 | 3.045426 | 1.217063 | 12.84609 | 4.780145
2018-02-01 10:52 | 283225 | 2040.0013 | 5 | 32 | 3.720486 | -2.282136 | 3.045426 | 1.293127 | 12.84609 | 5.063805
2018-02-01 10:54 | 283345 | 2160.0002 | 5 | 32 | 3.702662 | -2.282028 | 3.045426 | 1.369202 | 12.84609 | 5.346162
2018-02-01 10:56 | 283465 | 2280.0013 | 5 | 32 | 3.686133 | -2.282111 | 3.045426 | 1.445261 | 12.84609 | 5.627144
2018-02-01 10:58 | 283585 | 2400.0009 | 5 | 32 | 3.670892 | -2.282018 | 3.045426 | 1.521332 | 12.84609 | 5.906969
2018-02-01 11:00 | 283705 | 2520.0005 | 5 | 32 | 3.657108 | -2.282022 | 3.045426 | 1.597393 | 12.84609 | 6.185647
2018-02-01 11:02 | 283825 | 2640.0009 | 5 | 32 | 3.643562 | -2.282113 | 3.045426 | 1.673458 | 12.84609 | 6.463315
2018-02-01 11:04 | 283945 | 2760.0005 | 5 | 32 | 3.630421 | -2.282048 | 3.045426 | 1.749525 | 12.84609 | 6.739957
2018-02-01 11:06 | 284065 | 2880.0001 | 5 | 32 | 3.61887 | -2.282083 | 3.045426 | 1.82559 | 12.84609 | 7.015659
2018-02-01 11:08 | 284185 | 3000.0005 | 5 | 32 | 3.608496 | -2.282082 | 3.045426 | 1.901657 | 12.84609 | 7.290529
2018-02-01 11:10 | 284305 | 3120.0002 | 5 | 32 | 3.598755 | -2.282022 | 3.045426 | 1.977724 | 12.84609 | 7.564649
2018-02-01 11:12 | 284425 | 3240.0005 | 5 | 32 | 3.588542 | -2.282116 | 3.045426 | 2.053787 | 12.84609 | 7.837996
2018-02-01 11:14 | 284545 | 3360.0009 | 5 | 32 | 3.57897 | -2.281988 | 3.045426 | 2.129854 | 12.84609 | 8.110596
2018-02-01 11:16 | 284665 | 3480.0005 | 5 | 32 | 3.569722 | -2.282088 | 3.045426 | 2.20592 | 12.84609 | 8.382482
2018-02-01 11:18 | 284785 | 3600.0001 | 5 | 32 | 3.56076 | -2.2821 | 3.045426 | 2.281987 | 12.84609 | 8.65368
2018-02-01 11:20 | 284905 | 3720.0013 | 5 | 32 | 3.55048 | -2.282038 | 3.045426 | 2.358045 | 12.84609 | 8.924125
2018-02-01 11:22 | 285025 | 3840.0009 | 5 | 32 | 3.538627 | -2.282073 | 3.045426 | 2.434117 | 12.84609 | 9.193767
2018-02-01 11:24 | 285145 | 3960.0013 | 5 | 32 | 3.526158 | -2.282114 | 3.045426 | 2.510181 | 12.84609 | 9.462465
2018-02-01 11:26 | 285265 | 4080.0001 | 5 | 32 | 3.512249 | -2.282138 | 3.045426 | 2.586251 | 12.84609 | 9.730177
2018-02-01 11:28 | 285385 | 4200.0005 | 5 | 32 | 3.49508 | -2.282086 | 3.045426 | 2.662309 | 12.84609 | 9.996695
2018-02-01 11:30 | 285505 | 4320.0009 | 5 | 32 | 3.470093 | -2.282046 | 3.045426 | 2.738385 | 12.84609 | 10.26171
2018-02-01 11:32 | 285625 | 4440.0013 | 5 | 32 | 3.433565 | -2.282089 | 3.045426 | 2.81445 | 12.84609 | 10.52435
2018-02-01 11:34 | 285745 | 4560.0001 | 5 | 32 | 3.377335 | -2.282055 | 3.045426 | 2.890514 | 12.84609 | 10.78356
2018-02-01 11:36 | 285865 | 4680.0005 | 5 | 32 | 3.276886 | -2.282104 | 3.045426 | 2.966579 | 12.84609 | 11.03708
2018-02-01 11:38 | 285985 | 4800.0009 | 5 | 32 | 3.020698 | -2.281958 | 3.045426 | 3.04264 | 12.84609 | 11.27848
2018-02-01 11:38 | 285989.9 | 4804.9217 | 5 | 32 | 2.999983 | -2.282062 | 3.045426 | 3.045761 | 12.84609 | 11.28788
2018-02-01 11:40 | 286110 | 120.0013 | 6 | 32 | 3.33988 | 0 | 3.045426 | 3.045761 | 12.84609 | 11.28788
2018-02-01 11:42 | 286230 | 240.0001 | 6 | 32 | 3.353687 | 0 | 3.045426 | 3.045761 | 12.84609 | 11.28788
2018-02-01 11:43 | 286290 | 300.0022 | 6 | 32 | 3.357196 | 0 | 3.045426 | 3.045761 | 12.84609 | 11.28788
2018-02-01 11:43 | 286290 | 0.0024 | 7 | 33 | 3.357205 | 0 | 0 | 0 | 0 | 0
2018-02-01 11:45 | 286410.1 | 120.0005 | 2 | 33 | 4.018104 | 4.889936 | 0.1624008 | 0 | 0.632758 | 0
2018-02-01 11:47 | 286530.1 | 240.0001 | 2 | 33 | 4.058444 | 4.889961 | 0.3253901 | 0 | 1.290943 | 0
2018-02-01 11:49 | 286650.1 | 360.0005 | 2 | 33 | 4.096678 | 4.890026 | 0.4883884 | 0 | 1.955748 | 0
2018-02-01 11:51 | 286770.1 | 480.0009 | 2 | 33 | 4.124432 | 4.890018 | 0.6513677 | 0 | 2.625781 | 0
2018-02-01 11:53 | 286890.1 | 600.0013 | 2 | 33 | 4.147514 | 4.889984 | 0.8143564 | 0 | 3.299936 | 0
2018-02-01 11:55 | 287010.1 | 720.0009 | 2 | 33 | 4.171423 | 4.890005 | 0.9773698 | 0 | 3.977937 | 0
2018-02-01 11:57 | 287130.1 | 840.0005 | 2 | 33 | 4.198588 | 4.890036 | 1.140356 | 0 | 4.659998 | 0
2018-02-01 11:59 | 287250.1 | 960.0001 | 2 | 33 | 4.200294 | 4.488115 | 1.296632 | 0 | 5.316398 | 0
2018-02-01 12:01 | 287370.1 | 1080.0006 | 2 | 33 | 4.200302 | 4.130011 | 1.440152 | 0 | 5.919224 | 0
2018-02-01 12:03 | 287490.1 | 1200.0001 | 2 | 33 | 4.200306 | 3.806757 | 1.57241 | 0 | 6.474745 | 0
2018-02-01 12:05 | 287610.1 | 1320.0001 | 2 | 33 | 4.20027 | 3.477264 | 1.693869 | 0 | 6.984905 | 0
2018-02-01 12:06 | 287687.3 | 1397.2411 | 2 | 33 | 4.200317 | 3.259979 | 1.766144 | 0 | 7.288483 | 0
2018-02-01 12:08 | 287807.3 | 120.0014 | 3 | 33 | 4.222329 | 3.26005 | 1.874427 | 0 | 7.744377 | 0
2018-02-01 12:10 | 287927.3 | 240.001 | 3 | 33 | 4.249488 | 3.260063 | 1.983084 | 0 | 8.204613 | 0
2018-02-01 12:12 | 288047.3 | 360.0014 | 3 | 33 | 4.279297 | 3.259979 | 2.09175 | 0 | 8.667974 | 0
2018-02-01 12:14 | 288167.3 | 480.001 | 3 | 33 | 4.312984 | 3.259993 | 2.200407 | 0 | 9.134736 | 0
2018-02-01 12:16 | 288287.3 | 600.0006 | 3 | 33 | 4.350074 | 3.259993 | 2.309068 | 0 | 9.605389 | 0
2018-02-01 12:18 | 288407.3 | 720.001 | 3 | 33 | 4.38906 | 3.259995 | 2.417724 | 0 | 10.08015 | 0
2018-02-01 12:20 | 288527.3 | 840.0007 | 3 | 33 | 4.4003 | 2.8671875 | 2.521161 | 0 | 10.53513 | 0
2018-02-01 12:22 | 288647.3 | 960.0011 | 3 | 33 | 4.400261 | 2.461861 | 2.609828 | 0 | 10.92529 | 0
2018-02-01 12:24 | 288767.3 | 1080.0015 | 3 | 33 | 4.400245 | 2.108816 | 2.685897 | 0 | 11.26002 | 0
2018-02-01 12:26 | 288887.3 | 1200.0002 | 3 | 33 | 4.400273 | 1.818989 | 2.7512 | 0 | 11.54737 | 0
2018-02-01 12:28 | 289007.3 | 1320.0007 | 3 | 33 | 4.400247 | 1.576918 | 2.807692 | 0 | 11.79595 | 0
2018-02-01 12:30 | 289127.3 | 1440.0002 | 3 | 33 | 4.400256 | 1.377074 | 2.856848 | 0 | 12.01225 | 0
2018-02-01 12:32 | 289247.3 | 1560.0007 | 3 | 33 | 4.400249 | 1.200537 | 2.899765 | 0 | 12.20109 | 0
2018-02-01 12:34 | 289367.3 | 1680.0002 | 3 | 33 | 4.400265 | 1.04905 | 2.937158 | 0 | 12.36563 | 0
2018-02-01 12:36 | 289487.3 | 1800.0007 | 3 | 33 | 4.400243 | 0.9249363 | 2.969989 | 0 | 12.5101 | 0
2018-02-01 12:38 | 289607.3 | 1920.0011 | 3 | 33 | 4.400223 | 0.8206787 | 2.999005 | 0 | 12.63777 | 0
2018-02-01 12:40 | 289727.3 | 2040.0015 | 3 | 33 | 4.40023 | 0.7299805 | 3.024811 | 0 | 12.75133 | 0
2018-02-01 12:42 | 289838.8 | 2151.4251 | 3 | 33 | 4.400194 | 0.6519985 | 3.046187 | 0 | 12.84539 | 0
2018-02-01 12:44 | 289958.8 | 120.0014 | 4 | 33 | 4.340102 | 0 | 3.046188 | 0 | 12.84539 | 0
2018-02-01 12:46 | 290078.8 | 240.0011 | 4 | 33 | 4.334035 | 0 | 3.046188 | 0 | 12.84539 | 0
2018-02-01 12:47 | 290138.8 | 300.0039 | 4 | 33 | 4.332241 | 0 | 3.046188 | 0 | 12.84539 | 0
2018-02-01 12:49 | 290258.9 | 120.0013 | 5 | 33 | 4.12346 | -2.282093 | 3.046188 | 0.07605823 | 12.84539 | 0.3158713
2018-02-01 12:51 | 290378.9 | 240.0009 | 5 | 33 | 4.089012 | -2.282093 | 3.046188 | 0.1521279 | 12.84539 | 0.6281998
2018-02-01 12:53 | 290498.9 | 360.0013 | 5 | 33 | 4.058218 | -2.282075 | 3.046188 | 0.2281933 | 12.84539 | 0.938046
2018-02-01 12:55 | 290618.9 | 480.0009 | 5 | 33 | 4.028926 | -2.282091 | 3.046188 | 0.3042598 | 12.84539 | 1.245621
2018-02-01 12:57 | 290738.9 | 600.0006 | 5 | 33 | 4.000796 | -2.282084 | 3.046188 | 0.3803328 | 12.84539 | 1.551039
2018-02-01 12:59 | 290858.9 | 720.0002 | 5 | 33 | 3.972476 | -2.282108 | 3.046188 | 0.4563974 | 12.84539 | 1.854285
2018-02-01 13:01 | 290978.9 | 840.0014 | 5 | 33 | 3.944026 | -2.282143 | 3.046188 | 0.5324591 | 12.84539 | 2.155348
2018-02-01 13:03 | 291098.9 | 960.0019 | 5 | 33 | 3.917331 | -2.282098 | 3.046188 | 0.6085356 | 12.84539 | 2.454372
2018-02-01 13:05 | 291218.9 | 1080.0006 | 5 | 33 | 3.891822 | -2.282108 | 3.046188 | 0.6846071 | 12.84539 | 2.751392
2018-02-01 13:07 | 291338.9 | 1200.0009 | 5 | 33 | 3.8665 | -2.282056 | 3.046188 | 0.7606662 | 12.84539 | 3.046444
2018-02-01 13:09 | 291458.9 | 1320.0006 | 5 | 33 | 3.840468 | -2.2821 | 3.046188 | 0.8367378 | 12.84539 | 3.339586
2018-02-01 13:11 | 291578.9 | 1440.0002 | 5 | 33 | 3.816452 | -2.282138 | 3.046188 | 0.9128007 | 12.84539 | 3.630771
2018-02-01 13:13 | 291698.9 | 1560.0013 | 5 | 33 | 3.795102 | -2.282073 | 3.046188 | 0.988869 | 12.84539 | 3.920256
2018-02-01 13:15 | 291818.9 | 1680.0001 | 5 | 33 | 3.77555 | -2.282073 | 3.046188 | 1.064929 | 12.84539 | 4.20816
2018-02-01 13:17 | 291938.9 | 1800.0005 | 5 | 33 | 3.756071 | -2.282089 | 3.046188 | 1.140997 | 12.84539 | 4.49462
2018-02-01 13:19 | 292058.9 | 1920.0001 | 5 | 33 | 3.736617 | -2.28212 | 3.046188 | 1.217055 | 12.84539 | 4.779552
2018-02-01 13:21 | 292178.9 | 2040.0005 | 5 | 33 | 3.718767 | -2.282066 | 3.046188 | 1.293123 | 12.84539 | 5.0631
2018-02-01 13:23 | 292298.9 | 2160.0009 | 5 | 33 | 3.702113 | -2.282024 | 3.046188 | 1.369189 | 12.84539 | 5.345329
2018-02-01 13:25 | 292418.9 | 2280.0013 | 5 | 33 | 3.686302 | -2.282022 | 3.046188 | 1.445256 | 12.84539 | 5.626338
2018-02-01 13:27 | 292538.9 | 2400.0009 | 5 | 33 | 3.670489 | -2.282109 | 3.046188 | 1.521318 | 12.84539 | 5.906124
2018-02-01 13:29 | 292658.9 | 2520.0006 | 5 | 33 | 3.655725 | -2.282049 | 3.046188 | 1.597387 | 12.84539 | 6.184761
2018-02-01 13:31 | 292778.9 | 2640.0001 | 5 | 33 | 3.642405 | -2.282082 | 3.046188 | 1.673452 | 12.84539 | 6.462317
2018-02-01 13:33 | 292898.9 | 2760.0005 | 5 | 33 | 3.630574 | -2.282046 | 3.046188 | 1.749518 | 12.84539 | 6.738925
2018-02-01 13:35 | 293018.9 | 2880.0009 | 5 | 33 | 3.619025 | -2.282069 | 3.046188 | 1.825581 | 12.84539 | 7.014636
2018-02-01 13:37 | 293138.9 | 3000.0013 | 5 | 33 | 3.607502 | -2.282066 | 3.046188 | 1.901648 | 12.84539 | 7.289479
2018-02-01 13:39 | 293258.9 | 3120.0001 | 5 | 33 | 3.5974 | -2.282108 | 3.046188 | 1.977716 | 12.84539 | 7.563505
2018-02-01 13:41 | 293378.9 | 3240.0005 | 5 | 33 | 3.588123 | -2.282015 | 3.046188 | 2.053785 | 12.84539 | 7.836793
2018-02-01 13:43 | 293498.9 | 3360.0001 | 5 | 33 | 3.579235 | -2.282093 | 3.046188 | 2.129848 | 12.84539 | 8.109384
2018-02-01 13:45 | 293618.9 | 3480.0005 | 5 | 33 | 3.569271 | -2.28198 | 3.046188 | 2.205916 | 12.84539 | 8.381279
2018-02-01 13:47 | 293738.9 | 3600.0001 | 5 | 33 | 3.559144 | -2.282103 | 3.046188 | 2.281972 | 12.84539 | 8.652355
2018-02-01 13:49 | 293858.9 | 3720.0005 | 5 | 33 | 3.549041 | -2.282118 | 3.046188 | 2.358039 | 12.84539 | 8.922706
2018-02-01 13:51 | 293978.9 | 3840.0001 | 5 | 33 | 3.538713 | -2.282056 | 3.046188 | 2.434107 | 12.84539 | 9.192286
2018-02-01 13:53 | 294098.9 | 3960.0013 | 5 | 33 | 3.526186 | -2.282063 | 3.046188 | 2.510171 | 12.84539 | 9.460997
2018-02-01 13:55 | 294218.9 | 4080.0001 | 5 | 33 | 3.510489 | -2.282064 | 3.046188 | 2.586242 | 12.84539 | 9.728651
2018-02-01 13:57 | 294338.9 | 4200.0013 | 5 | 33 | 3.492418 | -2.282048 | 3.046188 | 2.662302 | 12.84539 | 9.994996
2018-02-01 13:59 | 294458.9 | 4320.0001 | 5 | 33 | 3.468676 | -2.282121 | 3.046188 | 2.738375 | 12.84539 | 10.25982
2018-02-01 14:01 | 294578.9 | 4440.0013 | 5 | 33 | 3.433663 | -2.282053 | 3.046188 | 2.814442 | 12.84539 | 10.52244
2018-02-01 14:03 | 294698.9 | 4560.0009 | 5 | 33 | 3.375432 | -2.282076 | 3.046188 | 2.890506 | 12.84539 | 10.78161
2018-02-01 14:05 | 294818.9 | 4680.0005 | 5 | 33 | 3.270274 | -2.282078 | 3.046188 | 2.96657 | 12.84539 | 11.0348
2018-02-01 14:07 | 294938.9 | 4800.0009 | 5 | 33 | 3.008031 | -2.282091 | 3.046188 | 3.042635 | 12.84539 | 11.27554
2018-02-01 14:07 | 294940.8 | 4801.9048 | 5 | 33 | 2.999996 | -2.282013 | 3.046188 | 3.043839 | 12.84539 | 11.27916
2018-02-01 14:09 | 295060.8 | 120.0013 | 6 | 33 | 3.344216 | 0 | 3.046188 | 3.043839 | 12.84539 | 11.27916
2018-02-01 14:11 | 295180.8 | 240.0009 | 6 | 33 | 3.358274 | 0 | 3.046188 | 3.043839 | 12.84539 | 11.27916
2018-02-01 14:12 | 295240.8 | 300.0022 | 6 | 33 | 3.361907 | 0 | 3.046188 | 3.043839 | 12.84539 | 11.27916
2018-02-01 14:12 | 295240.9 | 0.0025 | 7 | 34 | 3.361917 | 0 | 0 | 0 | 0 | 0
2018-02-01 14:14 | 295360.9 | 120.0014 | 2 | 34 | 4.021169 | 4.889959 | 0.1623974 | 0 | 0.6333412 | 0
2018-02-01 14:16 | 295480.9 | 240.001 | 2 | 34 | 4.060383 | 4.88994 | 0.3253911 | 0 | 1.291971 | 0
2018-02-01 14:18 | 295600.9 | 360.0006 | 2 | 34 | 4.09579 | 4.889992 | 0.4883882 | 0 | 1.956831 | 0
2018-02-01 14:20 | 295720.9 | 480.0002 | 2 | 34 | 4.123809 | 4.890013 | 0.6513793 | 0 | 2.626759 | 0
2018-02-01 14:22 | 295840.9 | 600.0014 | 2 | 34 | 4.14943 | 4.890028 | 0.8143739 | 0 | 3.301034 | 0
2018-02-01 14:24 | 295960.9 | 720.0002 | 2 | 34 | 4.17394 | 4.890013 | 0.9773526 | 0 | 3.979291 | 0
2018-02-01 14:26 | 296080.9 | 840.0015 | 2 | 34 | 4.199178 | 4.890007 | 1.140359 | 0 | 4.661722 | 0
2018-02-01 14:28 | 296200.9 | 960.0011 | 2 | 34 | 4.200278 | 4.499369 | 1.296881 | 0 | 5.319157 | 0
2018-02-01 14:30 | 296320.9 | 1080.0006 | 2 | 34 | 4.200294 | 4.118166 | 1.440485 | 0 | 5.922338 | 0
2018-02-01 14:32 | 296440.9 | 1200.0002 | 2 | 34 | 4.200267 | 3.772432 | 1.57188 | 0 | 6.474235 | 0
2018-02-01 14:34 | 296560.9 | 1320.0006 | 2 | 34 | 4.200296 | 3.456959 | 1.692343 | 0 | 6.980214 | 0
2018-02-01 14:35 | 296638.1 | 1397.245 | 2 | 34 | 4.200243 | 3.259991 | 1.764393 | 0 | 7.282842 | 0
2018-02-01 14:37 | 296758.2 | 120.0006 | 3 | 34 | 4.221239 | 3.26001 | 1.872663 | 4.2e-10 | 7.738607 | 1.709e-09
2018-02-01 14:39 | 296878.2 | 240.0002 | 3 | 34 | 4.249238 | 3.26004 | 1.981331 | 4.2e-10 | 8.198794 | 1.709e-09
2018-02-01 14:41 | 296998.2 | 360.0006 | 3 | 34 | 4.280359 | 3.259996 | 2.089995 | 4.2e-10 | 8.662207 | 1.709e-09
2018-02-01 14:43 | 297118.2 | 480.001 | 3 | 34 | 4.313461 | 3.259996 | 2.198659 | 4.2e-10 | 9.129107 | 1.709e-09
2018-02-01 14:45 | 297238.2 | 600.0006 | 3 | 34 | 4.348559 | 3.259964 | 2.307317 | 4.2e-10 | 9.599686 | 1.709e-09
2018-02-01 14:47 | 297358.2 | 720.0011 | 3 | 34 | 4.387246 | 3.259928 | 2.415975 | 4.2e-10 | 10.07426 | 1.709e-09
2018-02-01 14:49 | 297478.2 | 840.0031 | 3 | 34 | 4.40031 | 2.864079 | 2.519654 | 4.2e-10 | 10.53025 | 1.709e-09
2018-02-01 14:51 | 297598.2 | 960.0011 | 3 | 34 | 4.400294 | 2.459087 | 2.608145 | 4.2e-10 | 10.91964 | 1.709e-09
2018-02-01 14:53 | 297718.2 | 1080.0014 | 3 | 34 | 4.400269 | 2.120974 | 2.684287 | 4.2e-10 | 11.25469 | 1.709e-09
2018-02-01 14:55 | 297838.2 | 1200.0011 | 3 | 34 | 4.400285 | 1.834432 | 2.750125 | 4.2e-10 | 11.54439 | 1.709e-09
2018-02-01 14:57 | 297958.2 | 1320.0007 | 3 | 34 | 4.400269 | 1.583209 | 2.807 | 4.2e-10 | 11.79465 | 1.709e-09
2018-02-01 14:59 | 298078.2 | 1440.0002 | 3 | 34 | 4.400276 | 1.373865 | 2.856138 | 4.2e-10 | 12.01088 | 1.709e-09
2018-02-01 15:01 | 298198.2 | 1560.0007 | 3 | 34 | 4.400245 | 1.200499 | 2.898968 | 4.2e-10 | 12.19934 | 1.709e-09
2018-02-01 15:03 | 298318.2 | 1680.0011 | 3 | 34 | 4.400253 | 1.056871 | 2.936519 | 4.2e-10 | 12.36457 | 1.709e-09
2018-02-01 15:05 | 298438.2 | 1800.0014 | 3 | 34 | 4.400255 | 0.9302015 | 2.969593 | 4.2e-10 | 12.51011 | 1.709e-09
2018-02-01 15:07 | 298558.2 | 1920.001 | 3 | 34 | 4.400174 | 0.8166065 | 2.998649 | 4.2e-10 | 12.63796 | 1.709e-09
2018-02-01 15:09 | 298678.2 | 2040.0014 | 3 | 34 | 4.400245 | 0.7260599 | 3.024324 | 4.2e-10 | 12.75094 | 1.709e-09
2018-02-01 15:11 | 298791.6 | 2153.4349 | 3 | 34 | 4.400229 | 0.6519957 | 3.045996 | 4.2e-10 | 12.8463 | 1.709e-09
2018-02-01 15:13 | 298911.7 | 120.0003 | 4 | 34 | 4.340458 | 0 | 3.045996 | 4.2e-10 | 12.8463 | 1.709e-09
2018-02-01 15:15 | 299031.7 | 240 | 4 | 34 | 4.334437 | 0 | 3.045996 | 4.2e-10 | 12.8463 | 1.709e-09
2018-02-01 15:16 | 299091.7 | 300.0003 | 4 | 34 | 4.332695 | 0 | 3.045996 | 4.2e-10 | 12.8463 | 1.709e-09
2018-02-01 15:18 | 299211.7 | 120.0013 | 5 | 34 | 4.124023 | -2.282181 | 3.045996 | 0.07606236 | 12.8463 | 0.3159311
2018-02-01 15:20 | 299331.7 | 240.0002 | 5 | 34 | 4.0908 | -2.282096 | 3.045996 | 0.1521223 | 12.8463 | 0.6282956
2018-02-01 15:22 | 299451.7 | 360.0005 | 5 | 34 | 4.060884 | -2.282049 | 3.045996 | 0.2281891 | 12.8463 | 0.9383286
2018-02-01 15:24 | 299571.7 | 480.0009 | 5 | 34 | 4.030859 | -2.282129 | 3.045996 | 0.304262 | 12.8463 | 1.246117
2018-02-01 15:26 | 299691.7 | 600.0005 | 5 | 34 | 4.001522 | -2.282078 | 3.045996 | 0.3803278 | 12.8463 | 1.5516
2018-02-01 15:28 | 299811.7 | 720.0002 | 5 | 34 | 3.973363 | -2.282143 | 3.045996 | 0.456403 | 12.8463 | 1.854941
2018-02-01 15:30 | 299931.7 | 840.0013 | 5 | 34 | 3.946291 | -2.282093 | 3.045996 | 0.5324598 | 12.8463 | 2.156107
2018-02-01 15:32 | 300051.7 | 960.0002 | 5 | 34 | 3.919633 | -2.282116 | 3.045996 | 0.6085321 | 12.8463 | 2.455297
2018-02-01 15:34 | 300171.7 | 1080.0013 | 5 | 34 | 3.892785 | -2.282108 | 3.045996 | 0.6846079 | 12.8463 | 2.752459
2018-02-01 15:36 | 300291.7 | 1200.001 | 5 | 34 | 3.866851 | -2.282109 | 3.045996 | 0.7606688 | 12.8463 | 3.047558
2018-02-01 15:38 | 300411.7 | 1320.0005 | 5 | 34 | 3.841619 | -2.282016 | 3.045996 | 0.8367369 | 12.8463 | 3.340731
2018-02-01 15:40 | 300531.7 | 1440.0002 | 5 | 34 | 3.818476 | -2.282071 | 3.045996 | 0.9128003 | 12.8463 | 3.632047
2018-02-01 15:42 | 300651.7 | 1560.0013 | 5 | 34 | 3.796418 | -2.282066 | 3.045996 | 0.9888595 | 12.8463 | 3.921638
2018-02-01 15:44 | 300771.7 | 1680.0001 | 5 | 34 | 3.775588 | -2.282051 | 3.045996 | 1.064923 | 12.8463 | 4.209599
2018-02-01 15:46 | 300891.7 | 1800.0022 | 5 | 34 | 3.756274 | -2.282062 | 3.045996 | 1.14099 | 12.8463 | 4.496058
2018-02-01 15:48 | 301011.7 | 1920.0001 | 5 | 34 | 3.738176 | -2.28214 | 3.045996 | 1.217055 | 12.8463 | 4.78108
2018-02-01 15:50 | 301131.7 | 2040.0013 | 5 | 34 | 3.720446 | -2.282044 | 3.045996 | 1.293122 | 12.8463 | 5.064757
2018-02-01 15:52 | 301251.7 | 2160.0001 | 5 | 34 | 3.70245 | -2.282022 | 3.045996 | 1.369183 | 12.8463 | 5.347048
2018-02-01 15:54 | 301371.7 | 2280.0013 | 5 | 34 | 3.685971 | -2.282015 | 3.045996 | 1.445249 | 12.8463 | 5.628044
2018-02-01 15:56 | 301491.7 | 2400.0009 | 5 | 34 | 3.670811 | -2.282035 | 3.045996 | 1.521315 | 12.8463 | 5.907837
2018-02-01 15:58 | 301611.7 | 2520.0005 | 5 | 34 | 3.656829 | -2.281989 | 3.045996 | 1.597387 | 12.8463 | 6.186547
2018-02-01 16:00 | 301731.7 | 2640.0001 | 5 | 34 | 3.64305 | -2.282051 | 3.045996 | 1.673449 | 12.8463 | 6.46417
2018-02-01 16:02 | 301851.7 | 2760.0013 | 5 | 34 | 3.630038 | -2.28208 | 3.045996 | 1.749512 | 12.8463 | 6.740768
2018-02-01 16:04 | 301971.7 | 2880.0009 | 5 | 34 | 3.618481 | -2.282015 | 3.045996 | 1.825576 | 12.8463 | 7.016437
2018-02-01 16:06 | 302091.7 | 3000.0013 | 5 | 34 | 3.608183 | -2.282053 | 3.045996 | 1.901648 | 12.8463 | 7.2913
2018-02-01 16:08 | 302211.7 | 3120.0001 | 5 | 34 | 3.598139 | -2.282046 | 3.045996 | 1.977713 | 12.8463 | 7.565376
2018-02-01 16:10 | 302331.7 | 3240.0013 | 5 | 34 | 3.587506 | -2.282028 | 3.045996 | 2.053771 | 12.8463 | 7.838641
2018-02-01 16:12 | 302451.7 | 3360.001 | 5 | 34 | 3.577969 | -2.282022 | 3.045996 | 2.129845 | 12.8463 | 8.111187
2018-02-01 16:14 | 302571.7 | 3480.0005 | 5 | 34 | 3.568743 | -2.281957 | 3.045996 | 2.20591 | 12.8463 | 8.382994
2018-02-01 16:16 | 302691.7 | 3600.0001 | 5 | 34 | 3.559599 | -2.282063 | 3.045996 | 2.281967 | 12.8463 | 8.654086
2018-02-01 16:18 | 302811.7 | 3720.0005 | 5 | 34 | 3.548834 | -2.282015 | 3.045996 | 2.35804 | 12.8463 | 8.924479
2018-02-01 16:20 | 302931.7 | 3840.0001 | 5 | 34 | 3.536969 | -2.282022 | 3.045996 | 2.434097 | 12.8463 | 9.193943
2018-02-01 16:22 | 303051.7 | 3960.0005 | 5 | 34 | 3.524487 | -2.282063 | 3.045996 | 2.510163 | 12.8463 | 9.46252
2018-02-01 16:24 | 303171.7 | 4080.0009 | 5 | 34 | 3.510628 | -2.282108 | 3.045996 | 2.586231 | 12.8463 | 9.730103
2018-02-01 16:26 | 303291.7 | 4200.0013 | 5 | 34 | 3.493075 | -2.282102 | 3.045996 | 2.662296 | 12.8463 | 9.996506
2018-02-01 16:28 | 303411.7 | 4320.0009 | 5 | 34 | 3.467275 | -2.282042 | 3.045996 | 2.738369 | 12.8463 | 10.26131
2018-02-01 16:30 | 303531.7 | 4440.0005 | 5 | 34 | 3.430676 | -2.282068 | 3.045996 | 2.81443 | 12.8463 | 10.52373
2018-02-01 16:32 | 303651.7 | 4560.0001 | 5 | 34 | 3.37411 | -2.282086 | 3.045996 | 2.890497 | 12.8463 | 10.78272
2018-02-01 16:34 | 303771.7 | 4680.0021 | 5 | 34 | 3.272736 | -2.282086 | 3.045996 | 2.966565 | 12.8463 | 11.03598
2018-02-01 16:36 | 303891.7 | 4800.0009 | 5 | 34 | 3.012955 | -2.282024 | 3.045996 | 3.042631 | 12.8463 | 11.27701
2018-02-01 16:36 | 303894.8 | 4803.0576 | 5 | 34 | 2.999988 | -2.282102 | 3.045996 | 3.04457 | 12.8463 | 11.28284
2018-02-01 16:38 | 304014.9 | 120.0012 | 6 | 34 | 3.345253 | 0 | 3.045996 | 3.04457 | 12.8463 | 11.28284
2018-02-01 16:40 | 304134.9 | 240.0008 | 6 | 34 | 3.359315 | 0 | 3.045996 | 3.04457 | 12.8463 | 11.28284
2018-02-01 16:41 | 304194.9 | 300.0028 | 6 | 34 | 3.3628 | 0 | 3.045996 | 3.04457 | 12.8463 | 11.28284
2018-02-01 16:41 | 304194.8 | 0.0026 | 7 | 35 | 3.362812 | 0 | 0 | 0 | 0 | 0
2018-02-01 16:43 | 304314.9 | 120.0005 | 2 | 35 | 4.021629 | 4.889944 | 0.1623922 | 0 | 0.633514 | 0
2018-02-01 16:45 | 304434.9 | 240.0001 | 2 | 35 | 4.061881 | 4.88995 | 0.3253847 | 0 | 1.292252 | 0
2018-02-01 16:47 | 304554.9 | 360.0013 | 2 | 35 | 4.099304 | 4.889877 | 0.4883689 | 0 | 1.957504 | 0
2018-02-01 16:49 | 304674.9 | 480.0009 | 2 | 35 | 4.126737 | 4.889929 | 0.6513575 | 0 | 2.627976 | 0
2018-02-01 16:51 | 304794.9 | 600.0013 | 2 | 35 | 4.149607 | 4.889923 | 0.8143545 | 0 | 3.302522 | 0
2018-02-01 16:53 | 304914.9 | 720.0009 | 2 | 35 | 4.174061 | 4.889874 | 0.9773343 | 0 | 3.980776 | 0
2018-02-01 16:55 | 305034.9 | 840.0005 | 2 | 35 | 4.200319 | 4.861336 | 1.1403 | 0 | 4.663235 | 0
2018-02-01 16:57 | 305154.9 | 960.001 | 2 | 35 | 4.20027 | 4.446697 | 1.295067 | 0 | 5.313301 | 0
2018-02-01 16:59 | 305274.9 | 1080.0005 | 2 | 35 | 4.200275 | 4.095682 | 1.437359 | 0 | 5.910969 | 0
2018-02-01 17:01 | 305394.9 | 1200.001 | 2 | 35 | 4.200278 | 3.775236 | 1.568563 | 0 | 6.462062 | 0
2018-02-01 17:03 | 305514.9 | 1320.0013 | 2 | 35 | 4.200267 | 3.444956 | 1.688945 | 0 | 6.9677 | 0
2018-02-01 17:04 | 305583.8 | 1388.8605 | 2 | 35 | 4.200309 | 3.259998 | 1.753056 | 0 | 7.236985 | 0
2018-02-01 17:06 | 305703.8 | 120.0006 | 3 | 35 | 4.22176 | 3.259871 | 1.861324 | 0 | 7.692787 | 0
2018-02-01 17:08 | 305823.8 | 240.0002 | 3 | 35 | 4.248426 | 3.259832 | 1.969985 | 0 | 8.152952 | 0
2018-02-01 17:10 | 305943.8 | 360.0007 | 3 | 35 | 4.277886 | 3.259939 | 2.078638 | 0 | 8.616117 | 0
2018-02-01 17:12 | 306063.8 | 480.0002 | 3 | 35 | 4.311517 | 3.259895 | 2.187292 | 0 | 9.082709 | 0
2018-02-01 17:14 | 306183.8 | 600.0006 | 3 | 35 | 4.348117 | 3.259869 | 2.295954 | 0 | 9.553188 | 0
2018-02-01 17:16 | 306303.8 | 720.0011 | 3 | 35 | 4.386552 | 3.259842 | 2.404611 | 0 | 10.02771 | 0
2018-02-01 17:18 | 306423.8 | 840.0014 | 3 | 35 | 4.400321 | 2.899633 | 2.50894 | 0 | 10.48653 | 0
2018-02-01 17:20 | 306543.8 | 960.0011 | 3 | 35 | 4.40027 | 2.489044 | 2.598552 | 0 | 10.88085 | 0
2018-02-01 17:22 | 306663.8 | 1080.0007 | 3 | 35 | 4.4003 | 2.132992 | 2.675429 | 0 | 11.21913 | 0
2018-02-01 17:24 | 306783.8 | 1200.0011 | 3 | 35 | 4.400297 | 1.841536 | 2.741509 | 0 | 11.5099 | 0
2018-02-01 17:26 | 306903.8 | 1320.0007 | 3 | 35 | 4.400272 | 1.599613 | 2.798718 | 0 | 11.76164 | 0
2018-02-01 17:28 | 307023.8 | 1440.0002 | 3 | 35 | 4.400221 | 1.395191 | 2.848567 | 0 | 11.98098 | 0
2018-02-01 17:30 | 307143.8 | 1560.0007 | 3 | 35 | 4.400272 | 1.217519 | 2.892053 | 0 | 12.17233 | 0
2018-02-01 17:32 | 307263.8 | 1680.0002 | 3 | 35 | 4.400243 | 1.063396 | 2.929973 | 0 | 12.33919 | 0
2018-02-01 17:34 | 307383.8 | 1800.0015 | 3 | 35 | 4.40026 | 0.9378395 | 2.963277 | 0 | 12.48573 | 0
2018-02-01 17:36 | 307503.8 | 1920.0002 | 3 | 35 | 4.400233 | 0.8322077 | 2.992723 | 0 | 12.61531 | 0
2018-02-01 17:38 | 307623.8 | 2040.0006 | 3 | 35 | 4.400234 | 0.7395735 | 3.018887 | 0 | 12.73043 | 0
2018-02-01 17:40 | 307743.8 | 2160.001 | 3 | 35 | 4.400225 | 0.6552277 | 3.042099 | 0 | 12.83257 | 0
2018-02-01 17:40 | 307747.9 | 2164.0699 | 3 | 35 | 4.400198 | 0.6519976 | 3.042838 | 0 | 12.83582 | 0
2018-02-01 17:42 | 307867.9 | 120.0013 | 4 | 35 | 4.340061 | 0 | 3.042838 | 0 | 12.83582 | 0
2018-02-01 17:44 | 307987.9 | 240.0009 | 4 | 35 | 4.333969 | 0 | 3.042838 | 0 | 12.83582 | 0
2018-02-01 17:45 | 308047.9 | 300.0046 | 4 | 35 | 4.332175 | 0 | 3.042838 | 0 | 12.83582 | 0
2018-02-01 17:47 | 308168 | 120.0005 | 5 | 35 | 4.123438 | -2.282088 | 3.042838 | 0.07606014 | 12.83582 | 0.315882
2018-02-01 17:49 | 308288 | 240.0009 | 5 | 35 | 4.088803 | -2.282103 | 3.042838 | 0.1521271 | 12.83582 | 0.6281815
2018-02-01 17:51 | 308408 | 360.0013 | 5 | 35 | 4.058344 | -2.282089 | 3.042838 | 0.2281969 | 12.83582 | 0.9380432
2018-02-01 17:53 | 308528 | 480.0009 | 5 | 35 | 4.029283 | -2.282095 | 3.042838 | 0.3042616 | 12.83582 | 1.245628
2018-02-01 17:55 | 308648 | 600.0005 | 5 | 35 | 4.00116 | -2.282111 | 3.042838 | 0.3803301 | 12.83582 | 1.551061
2018-02-01 17:57 | 308768 | 720.0009 | 5 | 35 | 3.972419 | -2.282089 | 3.042838 | 0.4563969 | 12.83582 | 1.854331
2018-02-01 17:59 | 308888 | 840.0014 | 5 | 35 | 3.944047 | -2.282108 | 3.042838 | 0.5324658 | 12.83582 | 2.155413
2018-02-01 18:01 | 309008 | 960.0002 | 5 | 35 | 3.917492 | -2.282084 | 3.042838 | 0.6085311 | 12.83582 | 2.454398
2018-02-01 18:03 | 309128 | 1080.0006 | 5 | 35 | 3.892228 | -2.282129 | 3.042838 | 0.6845973 | 12.83582 | 2.751418
2018-02-01 18:05 | 309248 | 1200.0002 | 5 | 35 | 3.866633 | -2.282147 | 3.042838 | 0.7606676 | 12.83582 | 3.046533
2018-02-01 18:07 | 309368 | 1320.0006 | 5 | 35 | 3.840262 | -2.282123 | 3.042838 | 0.8367375 | 12.83582 | 3.33966
2018-02-01 18:09 | 309488 | 1440.0001 | 5 | 35 | 3.816463 | -2.282015 | 3.042838 | 0.9128062 | 12.83582 | 3.63086
2018-02-01 18:11 | 309608 | 1560.0005 | 5 | 35 | 3.795227 | -2.28208 | 3.042838 | 0.9888655 | 12.83582 | 3.920317
2018-02-01 18:13 | 309728 | 1680.0009 | 5 | 35 | 3.775769 | -2.281986 | 3.042838 | 1.064933 | 12.83582 | 4.208267
2018-02-01 18:15 | 309848 | 1800.0013 | 5 | 35 | 3.756133 | -2.282058 | 3.042838 | 1.140999 | 12.83582 | 4.494734
2018-02-01 18:17 | 309968 | 1920.0001 | 5 | 35 | 3.736901 | -2.282096 | 3.042838 | 1.217059 | 12.83582 | 4.77968
2018-02-01 18:19 | 310088 | 2040.0005 | 5 | 35 | 3.719045 | -2.28206 | 3.042838 | 1.293128 | 12.83582 | 5.063256
2018-02-01 18:21 | 310208 | 2160.0001 | 5 | 35 | 3.70248 | -2.282066 | 3.042838 | 1.369195 | 12.83582 | 5.345513
2018-02-01 18:23 | 310328 | 2280.0005 | 5 | 35 | 3.686477 | -2.282093 | 3.042838 | 1.44526 | 12.83582 | 5.626532
2018-02-01 18:25 | 310448 | 2400.0009 | 5 | 35 | 3.670233 | -2.282098 | 3.042838 | 1.52132 | 12.83582 | 5.906306
2018-02-01 18:27 | 310568 | 2520.0005 | 5 | 35 | 3.655676 | -2.282086 | 3.042838 | 1.597388 | 12.83582 | 6.184933
2018-02-01 18:29 | 310688 | 2640.0001 | 5 | 35 | 3.642376 | -2.282056 | 3.042838 | 1.673458 | 12.83582 | 6.462508
2018-02-01 18:31 | 310808 | 2760.0013 | 5 | 35 | 3.630464 | -2.282129 | 3.042838 | 1.749522 | 12.83582 | 6.739104
2018-02-01 18:33 | 310928 | 2880.0009 | 5 | 35 | 3.618569 | -2.282042 | 3.042838 | 1.825593 | 12.83582 | 7.014827
2018-02-01 18:35 | 311048 | 3000.0013 | 5 | 35 | 3.607234 | -2.282048 | 3.042838 | 1.901652 | 12.83582 | 7.289608
2018-02-01 18:37 | 311168 | 3120.0002 | 5 | 35 | 3.597249 | -2.282068 | 3.042838 | 1.977725 | 12.83582 | 7.563635
2018-02-01 18:39 | 311288 | 3240.0005 | 5 | 35 | 3.588073 | -2.28202 | 3.042838 | 2.053783 | 12.83582 | 7.836875
2018-02-01 18:41 | 311408 | 3360.0009 | 5 | 35 | 3.578959 | -2.282048 | 3.042838 | 2.129851 | 12.83582 | 8.10947
2018-02-01 18:43 | 311528 | 3480.0013 | 5 | 35 | 3.568645 | -2.282073 | 3.042838 | 2.205922 | 12.83582 | 8.381336
2018-02-01 18:45 | 311648 | 3600.0009 | 5 | 35 | 3.558751 | -2.282125 | 3.042838 | 2.281984 | 12.83582 | 8.652398
2018-02-01 18:47 | 311768 | 3720.0005 | 5 | 35 | 3.548627 | -2.282091 | 3.042838 | 2.358047 | 12.83582 | 8.922707
2018-02-01 18:49 | 311888 | 3840.0009 | 5 | 35 | 3.538265 | -2.282038 | 3.042838 | 2.434117 | 12.83582 | 9.192267
2018-02-01 18:51 | 312008 | 3960.0005 | 5 | 35 | 3.525346 | -2.282062 | 3.042838 | 2.510178 | 12.83582 | 9.460925
2018-02-01 18:53 | 312128 | 4080.0009 | 5 | 35 | 3.509651 | -2.282098 | 3.042838 | 2.586249 | 12.83582 | 9.728507
2018-02-01 18:55 | 312248 | 4200.0013 | 5 | 35 | 3.491765 | -2.282024 | 3.042838 | 2.662316 | 12.83582 | 9.994819
2018-02-01 18:57 | 312368 | 4320.0001 | 5 | 35 | 3.468114 | -2.28202 | 3.042838 | 2.738372 | 12.83582 | 10.25953
2018-02-01 18:59 | 312488 | 4440.0005 | 5 | 35 | 3.432409 | -2.282069 | 3.042838 | 2.814439 | 12.83582 | 10.52209
2018-02-01 19:01 | 312608 | 4560.0001 | 5 | 35 | 3.372663 | -2.282042 | 3.042838 | 2.890507 | 12.83582 | 10.78112
2018-02-01 19:03 | 312728 | 4680.0005 | 5 | 35 | 3.266475 | -2.282098 | 3.042838 | 2.966571 | 12.83582 | 11.03407
2018-02-01 19:05 | 312847 | 4799.0351 | 5 | 35 | 2.999991 | -2.282093 | 3.042838 | 3.042026 | 12.83582 | 11.27249
2018-02-01 19:07 | 312967.1 | 120.0013 | 6 | 35 | 3.343786 | 0 | 3.042838 | 3.042026 | 12.83582 | 11.27249
2018-02-01 19:09 | 313087.1 | 240.0001 | 6 | 35 | 3.357844 | 0 | 3.042838 | 3.042026 | 12.83582 | 11.27249
2018-02-01 19:10 | 313147.1 | 300.0037 | 6 | 35 | 3.361499 | 0 | 3.042838 | 3.042026 | 12.83582 | 11.27249
2018-02-01 19:10 | 313147.1 | 0.0025 | 7 | 36 | 3.361728 | 0 | 0 | 0 | 0 | 0
2018-02-01 19:12 | 313267.2 | 120.0005 | 2 | 36 | 4.022185 | 4.889935 | 0.1624027 | 0 | 0.6335204 | 0
2018-02-01 19:14 | 313387.2 | 240.0009 | 2 | 36 | 4.061071 | 4.88994 | 0.3254047 | 0 | 1.292323 | 0
2018-02-01 19:16 | 313507.2 | 360.0013 | 2 | 36 | 4.09649 | 4.889982 | 0.4883805 | 0 | 1.957195 | 0
2018-02-01 19:18 | 313627.2 | 480.0009 | 2 | 36 | 4.124903 | 4.890003 | 0.6513883 | 0 | 2.627322 | 0
2018-02-01 19:20 | 313747.2 | 600.0013 | 2 | 36 | 4.15037 | 4.890007 | 0.8143699 | 0 | 3.301728 | 0
2018-02-01 19:22 | 313867.2 | 720.0009 | 2 | 36 | 4.175003 | 4.890009 | 0.9773754 | 0 | 3.980259 | 0
2018-02-01 19:24 | 313987.2 | 840.0005 | 2 | 36 | 4.200088 | 4.890032 | 1.140371 | 0 | 4.662814 | 0
2018-02-01 19:26 | 314107.2 | 960.0009 | 2 | 36 | 4.200327 | 4.478685 | 1.29624 | 0 | 5.317511 | 0
2018-02-01 19:28 | 314227.2 | 1080.0013 | 2 | 36 | 4.200294 | 4.096735 | 1.439132 | 0 | 5.917702 | 0
2018-02-01 19:30 | 314347.2 | 1200.0009 | 2 | 36 | 4.200255 | 3.756769 | 1.56991 | 0 | 6.467004 | 0
2018-02-01 19:32 | 314467.2 | 1320.0006 | 2 | 36 | 4.200259 | 3.443382 | 1.689892 | 0 | 6.970962 | 0
2018-02-01 19:34 | 314541.2 | 1394.044 | 2 | 36 | 4.200253 | 3.259995 | 1.758827 | 0 | 7.260509 | 0
2018-02-01 19:36 | 314661.2 | 120.0013 | 3 | 36 | 4.221583 | 3.260027 | 1.867111 | 2.277e-09 | 7.716354 | 9.268e-09
2018-02-01 19:38 | 314781.2 | 240.0009 | 3 | 36 | 4.250021 | 3.26004 | 1.975772 | 2.277e-09 | 8.176577 | 9.268e-09
2018-02-01 19:40 | 314901.2 | 360.0013 | 3 | 36 | 4.280773 | 3.260044 | 2.084431 | 2.277e-09 | 8.640031 | 9.268e-09
2018-02-01 19:42 | 315021.2 | 480.0009 | 3 | 36 | 4.313664 | 3.260046 | 2.193088 | 2.277e-09 | 9.106933 | 9.268e-09
2018-02-01 19:44 | 315141.2 | 600.0005 | 3 | 36 | 4.348726 | 3.260029 | 2.301756 | 2.277e-09 | 9.577557 | 9.268e-09
2018-02-01 19:46 | 315261.2 | 720.0002 | 3 | 36 | 4.38785 | 3.260002 | 2.410417 | 2.277e-09 | 10.05218 | 9.268e-09
2018-02-01 19:48 | 315381.2 | 840.0013 | 3 | 36 | 4.40028 | 2.858173 | 2.513833 | 2.277e-09 | 10.50704 | 9.268e-09
2018-02-01 19:50 | 315501.2 | 960.0001 | 3 | 36 | 4.400284 | 2.457174 | 2.602205 | 2.277e-09 | 10.8959 | 9.268e-09
2018-02-01 19:52 | 315621.2 | 1080.0014 | 3 | 36 | 4.400295 | 2.124441 | 2.678381 | 2.277e-09 | 11.2311 | 9.268e-09
2018-02-01 19:54 | 315741.2 | 1200.0001 | 3 | 36 | 4.400283 | 1.837191 | 2.744282 | 2.277e-09 | 11.52109 | 9.268e-09
2018-02-01 19:56 | 315861.2 | 1320.0006 | 3 | 36 | 4.400265 | 1.583516 | 2.801187 | 2.277e-09 | 11.77148 | 9.268e-09
2018-02-01 19:58 | 315981.2 | 1440.0002 | 3 | 36 | 4.400263 | 1.376998 | 2.850402 | 2.277e-09 | 11.98804 | 9.268e-09
2018-02-01 20:00 | 316101.2 | 1560.0006 | 3 | 36 | 4.40025 | 1.204726 | 2.893345 | 2.277e-09 | 12.177 | 9.268e-09
2018-02-01 20:02 | 316221.2 | 1680.0002 | 3 | 36 | 4.400264 | 1.061405 | 2.93105 | 2.277e-09 | 12.34291 | 9.268e-09
2018-02-01 20:04 | 316341.2 | 1800.0014 | 3 | 36 | 4.400242 | 0.9332829 | 2.964249 | 2.277e-09 | 12.489 | 9.268e-09
2018-02-01 20:06 | 316461.2 | 1920.0002 | 3 | 36 | 4.400245 | 0.82162 | 2.993414 | 2.277e-09 | 12.61733 | 9.268e-09
2018-02-01 20:08 | 316581.2 | 2040.0013 | 3 | 36 | 4.400209 | 0.7302294 | 3.019234 | 2.277e-09 | 12.73094 | 9.268e-09
2018-02-01 20:10 | 316701.2 | 2160.0002 | 3 | 36 | 4.400238 | 0.6532955 | 3.042248 | 2.277e-09 | 12.83221 | 9.268e-09
2018-02-01 20:10 | 316704.1 | 2162.9016 | 3 | 36 | 4.400245 | 0.6519985 | 3.042775 | 2.277e-09 | 12.83453 | 9.268e-09
2018-02-01 20:12 | 316824.2 | 120.0003 | 4 | 36 | 4.340132 | 0 | 3.042775 | 2.277e-09 | 12.83453 | 9.268e-09
2018-02-01 20:14 | 316944.2 | 240.0007 | 4 | 36 | 4.334071 | 0 | 3.042775 | 2.277e-09 | 12.83453 | 9.268e-09
2018-02-01 20:15 | 317004.2 | 300.0028 | 4 | 36 | 4.332289 | 0 | 3.042775 | 2.277e-09 | 12.83453 | 9.268e-09
2018-02-01 20:17 | 317124.3 | 120.0006 | 5 | 36 | 4.122015 | -2.282102 | 3.042775 | 0.0760562 | 12.83453 | 0.315767
2018-02-01 20:19 | 317244.3 | 240.001 | 5 | 36 | 4.088808 | -2.282029 | 3.042775 | 0.1521316 | 12.83453 | 0.6280401
2018-02-01 20:21 | 317364.3 | 360.0014 | 5 | 36 | 4.058761 | -2.282146 | 3.042775 | 0.2281956 | 12.83453 | 0.9379057
2018-02-01 20:23 | 317484.3 | 480.0001 | 5 | 36 | 4.028405 | -2.282146 | 3.042775 | 0.3042654 | 12.83453 | 1.245502
2018-02-01 20:25 | 317604.3 | 600.0006 | 5 | 36 | 3.999385 | -2.282108 | 3.042775 | 0.3803377 | 12.83453 | 1.55084
2018-02-01 20:27 | 317724.3 | 720.0002 | 5 | 36 | 3.971233 | -2.282134 | 3.042775 | 0.456392 | 12.83453 | 1.853936
2018-02-01 20:29 | 317844.3 | 840.0006 | 5 | 36 | 3.944277 | -2.282051 | 3.042775 | 0.5324642 | 12.83453 | 2.155011
2018-02-01 20:31 | 317964.3 | 960.0009 | 5 | 36 | 3.917453 | -2.28214 | 3.042775 | 0.6085381 | 12.83453 | 2.454048
2018-02-01 20:33 | 318084.3 | 1080.0014 | 5 | 36 | 3.890798 | -2.282166 | 3.042775 | 0.6846031 | 12.83453 | 2.751006
2018-02-01 20:35 | 318204.3 | 1200.0001 | 5 | 36 | 3.865016 | -2.282133 | 3.042775 | 0.7606718 | 12.83453 | 3.045992
2018-02-01 20:37 | 318324.3 | 1320.0014 | 5 | 36 | 3.84003 | -2.282063 | 3.042775 | 0.8367366 | 12.83453 | 3.33902
2018-02-01 20:39 | 318444.3 | 1440.0009 | 5 | 36 | 3.816788 | -2.282058 | 3.042775 | 0.9128 | 12.83453 | 3.630212
2018-02-01 20:41 | 318564.3 | 1560.0006 | 5 | 36 | 3.794481 | -2.282075 | 3.042775 | 0.9888631 | 12.83453 | 3.919675
2018-02-01 20:43 | 318684.3 | 1680.0001 | 5 | 36 | 3.774127 | -2.282136 | 3.042775 | 1.064925 | 12.83453 | 4.207502
2018-02-01 20:45 | 318804.3 | 1800.0006 | 5 | 36 | 3.754979 | -2.282104 | 3.042775 | 1.140995 | 12.83453 | 4.493869
2018-02-01 20:47 | 318924.3 | 1920.0001 | 5 | 36 | 3.737017 | -2.282088 | 3.042775 | 1.217064 | 12.83453 | 4.778821
2018-02-01 20:49 | 319044.3 | 2040.0013 | 5 | 36 | 3.718995 | -2.282104 | 3.042775 | 1.293131 | 12.83453 | 5.0624
2018-02-01 20:51 | 319164.3 | 2160.0001 | 5 | 36 | 3.701128 | -2.282073 | 3.042775 | 1.369194 | 12.83453 | 5.344586
2018-02-01 20:53 | 319284.3 | 2280.0013 | 5 | 36 | 3.684911 | -2.282082 | 3.042775 | 1.445261 | 12.83453 | 5.625497
2018-02-01 20:55 | 319404.3 | 2400.0009 | 5 | 36 | 3.669965 | -2.282066 | 3.042775 | 1.521327 | 12.83453 | 5.905211
2018-02-01 20:57 | 319524.3 | 2520.0013 | 5 | 36 | 3.655925 | -2.282088 | 3.042775 | 1.597386 | 12.83453 | 6.183812
2018-02-01 20:59 | 319644.3 | 2640.0001 | 5 | 36 | 3.641893 | -2.282056 | 3.042775 | 1.673458 | 12.83453 | 6.461391
2018-02-01 21:01 | 319764.3 | 2760.0013 | 5 | 36 | 3.629227 | -2.282098 | 3.042775 | 1.749517 | 12.83453 | 6.737897
2018-02-01 21:03 | 319884.3 | 2880.0009 | 5 | 36 | 3.617767 | -2.282083 | 3.042775 | 1.825586 | 12.83453 | 7.013525
2018-02-01 21:05 | 320004.3 | 3000.0014 | 5 | 36 | 3.60763 | -2.282056 | 3.042775 | 1.901661 | 12.83453 | 7.288359
2018-02-01 21:07 | 320124.3 | 3120.0001 | 5 | 36 | 3.59736 | -2.282091 | 3.042775 | 1.977725 | 12.83453 | 7.562385
2018-02-01 21:09 | 320244.3 | 3240.0005 | 5 | 36 | 3.586899 | -2.282109 | 3.042775 | 2.053786 | 12.83453 | 7.835593
2018-02-01 21:11 | 320364.3 | 3360.0001 | 5 | 36 | 3.577502 | -2.282082 | 3.042775 | 2.129857 | 12.83453 | 8.108092
2018-02-01 21:13 | 320484.3 | 3480.0013 | 5 | 36 | 3.568578 | -2.28206 | 3.042775 | 2.205922 | 12.83453 | 8.379869
2018-02-01 21:15 | 320604.3 | 3600.0001 | 5 | 36 | 3.559244 | -2.281996 | 3.042775 | 2.281983 | 12.83453 | 8.650951
2018-02-01 21:17 | 320724.3 | 3720.0013 | 5 | 36 | 3.548095 | -2.282033 | 3.042775 | 2.358051 | 12.83453 | 8.921284
2018-02-01 21:19 | 320844.3 | 3840.0009 | 5 | 36 | 3.536624 | -2.28204 | 3.042775 | 2.434121 | 12.83453 | 9.190754
2018-02-01 21:21 | 320964.3 | 3960.0005 | 5 | 36 | 3.524139 | -2.282103 | 3.042775 | 2.510188 | 12.83453 | 9.459311
2018-02-01 21:23 | 321084.3 | 4080.0001 | 5 | 36 | 3.510295 | -2.282018 | 3.042775 | 2.586255 | 12.83453 | 9.72687
2018-02-01 21:25 | 321204.3 | 4200.0013 | 5 | 36 | 3.49204 | -2.282042 | 3.042775 | 2.662318 | 12.83453 | 9.993219
2018-02-01 21:27 | 321324.3 | 4320.0009 | 5 | 36 | 3.465924 | -2.282125 | 3.042775 | 2.738383 | 12.83453 | 10.2579
2018-02-01 21:29 | 321444.3 | 4440.0005 | 5 | 36 | 3.429328 | -2.282095 | 3.042775 | 2.814443 | 12.83453 | 10.52022
2018-02-01 21:31 | 321564.3 | 4560.0009 | 5 | 36 | 3.372072 | -2.282038 | 3.042775 | 2.890518 | 12.83453 | 10.7791
2018-02-01 21:33 | 321684.3 | 4680.0013 | 5 | 36 | 3.26739 | -2.282026 | 3.042775 | 2.966578 | 12.83453 | 11.03207
2018-02-01 21:35 | 321802.2 | 4797.931 | 5 | 36 | 2.999979 | -2.28202 | 3.042775 | 3.041333 | 12.83453 | 11.26833
2018-02-01 21:37 | 321922.2 | 120.0012 | 6 | 36 | 3.344537 | 0 | 3.042775 | 3.041333 | 12.83453 | 11.26833
2018-02-01 21:39 | 322042.2 | 240.0008 | 6 | 36 | 3.358532 | 0 | 3.042775 | 3.041333 | 12.83453 | 11.26833
2018-02-01 21:40 | 322102.2 | 300.0004 | 6 | 36 | 3.36196 | 0 | 3.042775 | 3.041333 | 12.83453 | 11.26833
2018-02-01 21:40 | 322102.2 | 0.0025 | 7 | 37 | 3.361994 | 0 | 0 | 0 | 0 | 0
2018-02-01 21:42 | 322222.3 | 120.0007 | 2 | 37 | 4.020678 | 4.890036 | 0.1624083 | 3.882e-09 | 0.6333805 | 1.3053e-08
2018-02-01 21:44 | 322342.3 | 240.001 | 2 | 37 | 4.061218 | 4.890039 | 0.3253959 | 3.882e-09 | 1.291985 | 1.3053e-08
2018-02-01 21:46 | 322462.3 | 360.0006 | 2 | 37 | 4.098215 | 4.890059 | 0.4883885 | 3.882e-09 | 1.957114 | 1.3053e-08
2018-02-01 21:48 | 322582.3 | 480.0002 | 2 | 37 | 4.12575 | 4.88994 | 0.6513813 | 3.882e-09 | 2.627426 | 1.3053e-08
2018-02-01 21:50 | 322702.3 | 600.0006 | 2 | 37 | 4.148476 | 4.890072 | 0.8143923 | 3.882e-09 | 3.301843 | 1.3053e-08
2018-02-01 21:52 | 322822.3 | 720.001 | 2 | 37 | 4.173118 | 4.890059 | 0.9773832 | 3.882e-09 | 3.979973 | 1.3053e-08
2018-02-01 21:54 | 322942.3 | 840.0014 | 2 | 37 | 4.20032 | 4.883284 | 1.140361 | 3.882e-09 | 4.662335 | 1.3053e-08
2018-02-01 21:56 | 323062.3 | 960.0002 | 2 | 37 | 4.200248 | 4.464613 | 1.295754 | 3.882e-09 | 5.315032 | 1.3053e-08
2018-02-01 21:58 | 323182.3 | 1080.0014 | 2 | 37 | 4.200315 | 4.114767 | 1.438602 | 3.882e-09 | 5.915037 | 1.3053e-08
2018-02-01 22:00 | 323302.3 | 1200.0002 | 2 | 37 | 4.200285 | 3.785995 | 1.570298 | 3.882e-09 | 6.468198 | 1.3053e-08
2018-02-01 22:02 | 323422.3 | 1320.0007 | 2 | 37 | 4.20028 | 3.451681 | 1.69097 | 3.882e-09 | 6.975053 | 1.3053e-08
2018-02-01 22:03 | 323493 | 1390.7392 | 2 | 37 | 4.200248 | 3.259995 | 1.756883 | 3.882e-09 | 7.251905 | 1.3053e-08
2018-02-01 22:05 | 323613.0691 | 120.0005 | 3 | 37 | 4.221984 | 3.260052 | 1.865164 | 3.882e-09 | 7.707768 | 1.3053e-08
2018-02-01 22:07 | 323733.0687 | 240.0001 | 3 | 37 | 4.248678 | 3.260014 | 1.97382 | 3.882e-09 | 8.167943 | 1.3053e-08
2018-02-01 22:09 | 323853.07 | 360.0014 | 3 | 37 | 4.278368 | 3.260017 | 2.082482 | 3.882e-09 | 8.631189 | 1.3053e-08
2018-02-01 22:11 | 323973.0687 | 480.0001 | 3 | 37 | 4.312436 | 3.260061 | 2.191137 | 3.882e-09 | 9.097872 | 1.3053e-08
2018-02-01 22:13 | 324093.069 | 600.0004 | 3 | 37 | 4.348829 | 3.260054 | 2.299803 | 3.882e-09 | 9.568447 | 1.3053e-08
2018-02-01 22:15 | 324213.0695 | 720.0009 | 3 | 37 | 4.387416 | 3.26 | 2.408472 | 3.882e-09 | 10.04311 | 1.3053e-08
2018-02-01 22:17 | 324333.0698 | 840.0012 | 3 | 37 | 4.400329 | 2.888842 | 2.512547 | 3.882e-09 | 10.50084 | 1.3053e-08
2018-02-01 22:19 | 324453.0686 | 960 | 3 | 37 | 4.40031 | 2.476181 | 2.601774 | 3.882e-09 | 10.89347 | 1.3053e-08
2018-02-01 22:21 | 324573.0699 | 1080.0013 | 3 | 37 | 4.40031 | 2.12108 | 2.678165 | 3.882e-09 | 11.22961 | 1.3053e-08
2018-02-01 22:23 | 324693.0687 | 1200.0001 | 3 | 37 | 4.4003 | 1.832817 | 2.743879 | 3.882e-09 | 11.51877 | 1.3053e-08
2018-02-01 22:25 | 324813.0691 | 1320.0005 | 3 | 37 | 4.400256 | 1.590977 | 2.800773 | 3.882e-09 | 11.76912 | 1.3053e-08
2018-02-01 22:27 | 324933.0686 | 1440 | 3 | 37 | 4.400238 | 1.386904 | 2.850341 | 3.882e-09 | 11.98723 | 1.3053e-08
2018-02-01 22:29 | 325053.0691 | 1560.0005 | 3 | 37 | 4.400245 | 1.205376 | 2.893501 | 3.882e-09 | 12.17715 | 1.3053e-08
2018-02-01 22:31 | 325173.0694 | 1680.0008 | 3 | 37 | 4.400237 | 1.055783 | 2.931108 | 3.882e-09 | 12.34263 | 1.3053e-08
2018-02-01 22:33 | 325293.069 | 1800.0004 | 3 | 37 | 4.400207 | 0.9310102 | 2.964166 | 3.882e-09 | 12.48809 | 1.3053e-08
2018-02-01 22:35 | 325413.0694 | 1920.0008 | 3 | 37 | 4.400237 | 0.8269501 | 2.99342 | 3.882e-09 | 12.61682 | 1.3053e-08
2018-02-01 22:37 | 325533.0691 | 2040.0005 | 3 | 37 | 4.400217 | 0.7335415 | 3.019403 | 3.882e-09 | 12.73114 | 1.3053e-08
2018-02-01 22:39 | 325650.7779 | 2157.7093 | 3 | 37 | 4.400229 | 0.651989 | 3.042007 | 3.882e-09 | 12.83061 | 1.3053e-08
2018-02-01 22:41 | 325770.8 | 120.0003 | 4 | 37 | 4.340152 | 0 | 3.042007 | 3.882e-09 | 12.83061 | 1.3053e-08
2018-02-01 22:43 | 325890.8 | 240.0007 | 4 | 37 | 4.334104 | 0 | 3.042007 | 3.882e-09 | 12.83061 | 1.3053e-08
2018-02-01 22:44 | 325950.8 | 300.0019 | 4 | 37 | 4.332333 | 0 | 3.042007 | 3.882e-09 | 12.83061 | 1.3053e-08
2018-02-01 22:46 | 326070.9 | 120.0015 | 5 | 37 | 4.123442 | -2.28208 | 3.042007 | 0.07606315 | 12.83061 | 0.3159015
2018-02-01 22:48 | 326190.9 | 240.001 | 5 | 37 | 4.088758 | -2.282086 | 3.042007 | 0.1521328 | 12.83061 | 0.6282049
2018-02-01 22:50 | 326310.9 | 360.0006 | 5 | 37 | 4.058379 | -2.282062 | 3.042007 | 0.2281917 | 12.83061 | 0.9380244
2018-02-01 22:52 | 326430.9 | 480.0011 | 5 | 37 | 4.029342 | -2.282108 | 3.042007 | 0.3042675 | 12.83061 | 1.245656
2018-02-01 22:54 | 326550.9 | 600.0015 | 5 | 37 | 4.001103 | -2.282134 | 3.042007 | 0.3803306 | 12.83061 | 1.551071
2018-02-01 22:56 | 326670.9 | 720.0002 | 5 | 37 | 3.972136 | -2.282053 | 3.042007 | 0.4563971 | 12.83061 | 1.854326
2018-02-01 22:58 | 326790.9 | 840.0015 | 5 | 37 | 3.943985 | -2.282066 | 3.042007 | 0.5324638 | 12.83061 | 2.155389
2018-02-01 23:00 | 326910.9 | 960.0003 | 5 | 37 | 3.917432 | -2.282134 | 3.042007 | 0.6085356 | 12.83061 | 2.454397
2018-02-01 23:02 | 327030.9 | 1080.0006 | 5 | 37 | 3.892177 | -2.282093 | 3.042007 | 0.6845993 | 12.83061 | 2.751405
2018-02-01 23:04 | 327150.9 | 1200.0003 | 5 | 37 | 3.866314 | -2.282089 | 3.042007 | 0.7606692 | 12.83061 | 3.046508
2018-02-01 23:06 | 327270.9 | 1320.0006 | 5 | 37 | 3.839897 | -2.282051 | 3.042007 | 0.836736 | 12.83061 | 3.339592
2018-02-01 23:08 | 327390.9 | 1440.0003 | 5 | 37 | 3.816236 | -2.282055 | 3.042007 | 0.9128054 | 12.83061 | 3.630772
2018-02-01 23:10 | 327510.9 | 1560.0006 | 5 | 37 | 3.795065 | -2.281993 | 3.042007 | 0.9888627 | 12.83061 | 3.920204
2018-02-01 23:12 | 327630.9 | 1680.0026 | 5 | 37 | 3.775441 | -2.282073 | 3.042007 | 1.064932 | 12.83061 | 4.208144
2018-02-01 23:14 | 327750.9 | 1800.0014 | 5 | 37 | 3.755395 | -2.28204 | 3.042007 | 1.140997 | 12.83061 | 4.494569
2018-02-01 23:16 | 327870.9 | 1920.001 | 5 | 37 | 3.736104 | -2.282055 | 3.042007 | 1.21706 | 12.83061 | 4.779466
2018-02-01 23:18 | 327990.9 | 2040.0006 | 5 | 37 | 3.718407 | -2.282058 | 3.042007 | 1.293123 | 12.83061 | 5.062965
2018-02-01 23:20 | 328110.9 | 2160.001 | 5 | 37 | 3.701809 | -2.282145 | 3.042007 | 1.369191 | 12.83061 | 5.345181
2018-02-01 23:22 | 328230.9 | 2280.0014 | 5 | 37 | 3.685566 | -2.282083 | 3.042007 | 1.445251 | 12.83061 | 5.626123
2018-02-01 23:24 | 328350.9 | 2400.001 | 5 | 37 | 3.669238 | -2.282043 | 3.042007 | 1.521319 | 12.83061 | 5.905849
2018-02-01 23:26 | 328470.9 | 2520.0006 | 5 | 37 | 3.65476 | -2.282051 | 3.042007 | 1.597389 | 12.83061 | 6.18441
2018-02-01 23:28 | 328590.9 | 2640.0002 | 5 | 37 | 3.641548 | -2.282066 | 3.042007 | 1.673454 | 12.83061 | 6.461896
2018-02-01 23:30 | 328710.9 | 2760.0014 | 5 | 37 | 3.629524 | -2.282071 | 3.042007 | 1.749516 | 12.83061 | 6.738421
2018-02-01 23:32 | 328830.9 | 2880.001 | 5 | 37 | 3.617484 | -2.282098 | 3.042007 | 1.825584 | 12.83061 | 7.01406
2018-02-01 23:34 | 328950.9 | 3000.0014 | 5 | 37 | 3.606153 | -2.282048 | 3.042007 | 1.901651 | 12.83061 | 7.288788
2018-02-01 23:36 | 329070.9 | 3120.0003 | 5 | 37 | 3.596133 | -2.282075 | 3.042007 | 1.977713 | 12.83061 | 7.562694
2018-02-01 23:38 | 329190.9 | 3240.0006 | 5 | 37 | 3.586997 | -2.282071 | 3.042007 | 2.053782 | 12.83061 | 7.835894
2018-02-01 23:40 | 329310.9 | 3360.0002 | 5 | 37 | 3.577721 | -2.282009 | 3.042007 | 2.129848 | 12.83061 | 8.108397
2018-02-01 23:42 | 329430.9 | 3480.0006 | 5 | 37 | 3.567211 | -2.282063 | 3.042007 | 2.205916 | 12.83061 | 8.380146
2018-02-01 23:44 | 329550.9 | 3600.001 | 5 | 37 | 3.557261 | -2.282043 | 3.042007 | 2.281984 | 12.83061 | 8.651116
2018-02-01 23:46 | 329670.9 | 3720.0014 | 5 | 37 | 3.547223 | -2.281991 | 3.042007 | 2.358047 | 12.83061 | 8.921309
2018-02-01 23:48 | 329790.9 | 3840.0026 | 5 | 37 | 3.536701 | -2.282089 | 3.042007 | 2.434115 | 12.83061 | 9.190754
2018-02-01 23:50 | 329910.9 | 3960.0014 | 5 | 37 | 3.523362 | -2.282022 | 3.042007 | 2.510176 | 12.83061 | 9.459281
2018-02-01 23:52 | 330030.9 | 4080.001 | 5 | 37 | 3.507765 | -2.282116 | 3.042007 | 2.586243 | 12.83061 | 9.726703
2018-02-01 23:54 | 330150.9 | 4200.0014 | 5 | 37 | 3.489602 | -2.282049 | 3.042007 | 2.662311 | 12.83061 | 9.992868
2018-02-01 23:56 | 330270.9 | 4320.0002 | 5 | 37 | 3.465875 | -2.282102 | 3.042007 | 2.738379 | 12.83061 | 10.25746
2018-02-01 23:58 | 330390.9 | 4440.0014 | 5 | 37 | 3.42929 | -2.282064 | 3.042007 | 2.814439 | 12.83061 | 10.51979
2018-02-02 | 330510.9 | 4560.001 | 5 | 37 | 3.368399 | -2.28208 | 3.042007 | 2.890507 | 12.83061 | 10.77852
2018-02-02 00:02 | 330630.9 | 4680.0014 | 5 | 37 | 3.260603 | -2.282051 | 3.042007 | 2.96657 | 12.83061 | 11.0311
2018-02-02 00:04 | 330747 | 4796.1358 | 5 | 37 | 2.999982 | -2.282042 | 3.042007 | 3.04019 | 12.83061 | 11.26341
2018-02-02 00:06 | 330867.1 | 120.0011 | 6 | 37 | 3.347054 | 0 | 3.042007 | 3.04019 | 12.83061 | 11.26341
2018-02-02 00:08 | 330987.1 | 239.9999 | 6 | 37 | 3.361327 | 0 | 3.042007 | 3.04019 | 12.83061 | 11.26341
2018-02-02 00:09 | 331047.1 | 300.002 | 6 | 37 | 3.364879 | 0 | 3.042007 | 3.04019 | 12.83061 | 11.26341
2018-02-02 00:09 | 331047.1 | 0.0025 | 7 | 38 | 3.364782 | 0 | 0 | 0 | 0 | 0
2018-02-02 00:11 | 331167.1 | 120.0006 | 2 | 38 | 4.024007 | 4.890038 | 0.1623991 | 0 | 0.6339569 | 0
2018-02-02 00:13 | 331287.1 | 240.001 | 2 | 38 | 4.062518 | 4.890057 | 0.3253909 | 0 | 1.292977 | 0
2018-02-02 00:15 | 331407.1 | 360.0006 | 2 | 38 | 4.097748 | 4.890028 | 0.4883874 | 0 | 1.958141 | 0
2018-02-02 00:17 | 331527.1 | 480.001 | 2 | 38 | 4.126533 | 4.890022 | 0.6513829 | 0 | 2.628447 | 0
2018-02-02 00:19 | 331647.1 | 600.0014 | 2 | 38 | 4.151595 | 4.890055 | 0.814375 | 0 | 3.303131 | 0
2018-02-02 00:21 | 331767.1 | 720.0002 | 2 | 38 | 4.176092 | 4.890085 | 0.9773738 | 0 | 3.981823 | 0
2018-02-02 00:23 | 331887.1 | 840.0006 | 2 | 38 | 4.200308 | 4.877249 | 1.140358 | 0 | 4.664485 | 0
2018-02-02 00:25 | 332007.1 | 960.0003 | 2 | 38 | 4.200313 | 4.465174 | 1.295792 | 0 | 5.317354 | 0
2018-02-02 00:27 | 332127.1 | 1080.0014 | 2 | 38 | 4.200311 | 4.082436 | 1.438168 | 0 | 5.915372 | 0
2018-02-02 00:29 | 332247.1 | 1200.0002 | 2 | 38 | 4.200277 | 3.746853 | 1.568535 | 0 | 6.462952 | 0
2018-02-02 00:31 | 332367.1 | 1320.0022 | 2 | 38 | 4.2003 | 3.434866 | 1.688164 | 0 | 6.965427 | 0
2018-02-02 00:32 | 332438.5 | 1391.3209 | 2 | 38 | 4.200298 | 3.259979 | 1.754469 | 0 | 7.243929 | 0
2018-02-02 00:34 | 332558.5 | 120.0014 | 3 | 38 | 4.221762 | 3.260141 | 1.862752 | 0 | 7.699782 | 0
2018-02-02 00:36 | 332678.5 | 240.0002 | 3 | 38 | 4.25011 | 3.260061 | 1.971415 | 0 | 8.160043 | 0
2018-02-02 00:38 | 332798.5 | 360.0006 | 3 | 38 | 4.280646 | 3.260101 | 2.080082 | 0 | 8.623526 | 0
2018-02-02 00:40 | 332918.5 | 480.0002 | 3 | 38 | 4.313353 | 3.26001 | 2.188742 | 0 | 9.090424 | 0
2018-02-02 00:42 | 333038.5 | 600.0007 | 3 | 38 | 4.348134 | 3.260054 | 2.297405 | 0 | 9.56098 | 0
2018-02-02 00:44 | 333158.5 | 720.0011 | 3 | 38 | 4.387309 | 3.260027 | 2.406055 | 0 | 10.03549 | 0
2018-02-02 00:46 | 333278.5 | 840.0014 | 3 | 38 | 4.400317 | 2.868818 | 2.509754 | 0 | 10.49157 | 0
2018-02-02 00:48 | 333398.5 | 960.0011 | 3 | 38 | 4.400298 | 2.464632 | 2.598413 | 0 | 10.8817 | 0
2018-02-02 00:50 | 333518.5 | 1080.0007 | 3 | 38 | 4.400281 | 2.131371 | 2.67482 | 0 | 11.21791 | 0
2018-02-02 00:52 | 333638.5 | 1200.0011 | 3 | 38 | 4.400293 | 1.842764 | 2.74095 | 0 | 11.5089 | 0
2018-02-02 00:54 | 333758.5 | 1320.0007 | 3 | 38 | 4.400256 | 1.58712 | 2.797996 | 0 | 11.75992 | 0
2018-02-02 00:56 | 333878.5 | 1440.0002 | 3 | 38 | 4.400254 | 1.380562 | 2.847345 | 0 | 11.97707 | 0
2018-02-02 00:58 | 333998.5 | 1560.0015 | 3 | 38 | 4.400223 | 1.207726 | 2.890409 | 0 | 12.16656 | 0
2018-02-02 01:00 | 334118.5 | 1680.0002 | 3 | 38 | 4.400245 | 1.064411 | 2.928227 | 0 | 12.33297 | 0
2018-02-02 01:02 | 334238.5 | 1800.0007 | 3 | 38 | 4.400232 | 0.9354286 | 2.961528 | 0 | 12.4795 | 0
2018-02-02 01:04 | 334358.5 | 1920.001 | 3 | 38 | 4.400235 | 0.824811 | 2.990787 | 0 | 12.60825 | 0
2018-02-02 01:06 | 334478.5 | 2040.0007 | 3 | 38 | 4.400228 | 0.7327929 | 3.016703 | 0 | 12.72228 | 0
2018-02-02 01:08 | 334598.5 | 2160.0002 | 3 | 38 | 4.400223 | 0.6560259 | 3.039806 | 0 | 12.82394 | 0
2018-02-02 01:08 | 334604.7 | 2166.2339 | 3 | 38 | 4.400203 | 0.6519985 | 3.040938 | 0 | 12.82893 | 0
2018-02-02 01:10 | 334724.8 | 120.0004 | 4 | 38 | 4.340206 | 0 | 3.040941 | 0 | 12.82894 | 0
2018-02-02 01:12 | 334844.8 | 240 | 4 | 38 | 4.334163 | 0 | 3.040941 | 0 | 12.82894 | 0
2018-02-02 01:13 | 334904.8 | 300.0021 | 4 | 38 | 4.332403 | 0 | 3.040941 | 0 | 12.82894 | 0
2018-02-02 01:15 | 335024.9 | 120.0006 | 5 | 38 | 4.122626 | -2.282109 | 3.040941 | 0.076067 | 12.82894 | 0.3158528
2018-02-02 01:17 | 335144.9 | 240.0018 | 5 | 38 | 4.089644 | -2.282126 | 3.040941 | 0.1521301 | 12.82894 | 0.6281295
2018-02-02 01:19 | 335264.9 | 360.0013 | 5 | 38 | 4.05959 | -2.282145 | 3.040941 | 0.2281965 | 12.82894 | 0.9380673
2018-02-02 01:21 | 335384.9 | 480.0001 | 5 | 38 | 4.02915 | -2.282048 | 3.040941 | 0.3042668 | 12.82894 | 1.245718
2018-02-02 01:23 | 335504.9 | 600.0014 | 5 | 38 | 4.000137 | -2.282078 | 3.040941 | 0.3803311 | 12.82894 | 1.551082
2018-02-02 01:25 | 335624.9 | 720.0001 | 5 | 38 | 3.972041 | -2.2821 | 3.040941 | 0.4564037 | 12.82894 | 1.85431
2018-02-02 01:27 | 335744.9 | 840.0007 | 5 | 38 | 3.945059 | -2.282088 | 3.040941 | 0.5324746 | 12.82894 | 2.15544
2018-02-02 01:29 | 335864.9 | 960.0002 | 5 | 38 | 3.918001 | -2.282167 | 3.040941 | 0.6085389 | 12.82894 | 2.454492
2018-02-02 01:31 | 335984.9 | 1080.0013 | 5 | 38 | 3.891637 | -2.282096 | 3.040941 | 0.6846104 | 12.82894 | 2.751527
2018-02-02 01:33 | 336104.9 | 1200.0002 | 5 | 38 | 3.865836 | -2.282131 | 3.040941 | 0.7606693 | 12.82894 | 3.046539
2018-02-02 01:35 | 336224.9 | 1320.0006 | 5 | 38 | 3.840902 | -2.282078 | 3.040941 | 0.8367463 | 12.82894 | 3.339678
2018-02-02 01:37 | 336344.9 | 1440.0009 | 5 | 38 | 3.817505 | -2.282086 | 3.040941 | 0.9128118 | 12.82894 | 3.630938
2018-02-02 01:39 | 336464.9 | 1560.0005 | 5 | 38 | 3.795039 | -2.281931 | 3.040941 | 0.9888726 | 12.82894 | 3.920438
2018-02-02 01:41 | 336584.9 | 1680.0001 | 5 | 38 | 3.774768 | -2.282056 | 3.040941 | 1.064942 | 12.82894 | 4.208343
2018-02-02 01:43 | 336704.9 | 1800.0013 | 5 | 38 | 3.755579 | -2.282024 | 3.040941 | 1.141003 | 12.82894 | 4.494717
2018-02-02 01:45 | 336824.9 | 1920.0001 | 5 | 38 | 3.737525 | -2.282111 | 3.040941 | 1.217073 | 12.82894 | 4.779719
2018-02-02 01:47 | 336944.9 | 2040.0005 | 5 | 38 | 3.719329 | -2.282038 | 3.040941 | 1.293135 | 12.82894 | 5.063316
2018-02-02 01:49 | 337064.9 | 2160.0001 | 5 | 38 | 3.70157 | -2.282096 | 3.040941 | 1.369199 | 12.82894 | 5.345535
2018-02-02 01:51 | 337184.9 | 2280.0013 | 5 | 38 | 3.685279 | -2.282111 | 3.040941 | 1.44527 | 12.82894 | 5.626489
2018-02-02 01:53 | 337304.9 | 2400.0002 | 5 | 38 | 3.670355 | -2.282084 | 3.040941 | 1.521332 | 12.82894 | 5.906218
2018-02-02 01:55 | 337424.9 | 2520.0005 | 5 | 38 | 3.656174 | -2.282018 | 3.040941 | 1.597397 | 12.82894 | 6.184863
2018-02-02 01:57 | 337544.9 | 2640.0009 | 5 | 38 | 3.641845 | -2.282113 | 3.040941 | 1.673469 | 12.82894 | 6.462447
2018-02-02 01:59 | 337664.9 | 2760.0006 | 5 | 38 | 3.629143 | -2.282028 | 3.040941 | 1.749531 | 12.82894 | 6.738959
2018-02-02 02:01 | 337784.9 | 2880.0001 | 5 | 38 | 3.617704 | -2.282166 | 3.040941 | 1.825598 | 12.82894 | 7.014575
2018-02-02 02:03 | 337904.9 | 3000.0013 | 5 | 38 | 3.607522 | -2.282033 | 3.040941 | 1.90166 | 12.82894 | 7.28936
2018-02-02 02:05 | 338024.9 | 3120.0009 | 5 | 38 | 3.5971 | -2.282076 | 3.040941 | 1.977728 | 12.82894 | 7.563386
2018-02-02 02:07 | 338144.9 | 3240.0005 | 5 | 38 | 3.586822 | -2.282104 | 3.040941 | 2.053793 | 12.82894 | 7.8366
2018-02-02 02:09 | 338264.9 | 3360.0009 | 5 | 38 | 3.577462 | -2.282096 | 3.040941 | 2.129864 | 12.82894 | 8.109091
2018-02-02 02:11 | 338384.9 | 3480.0005 | 5 | 38 | 3.568463 | -2.282109 | 3.040941 | 2.205928 | 12.82894 | 8.380857
2018-02-02 02:13 | 338504.9 | 3600.0002 | 5 | 38 | 3.559031 | -2.282093 | 3.040941 | 2.281994 | 12.82894 | 8.651947
2018-02-02 02:15 | 338624.9 | 3720.0005 | 5 | 38 | 3.547724 | -2.282095 | 3.040941 | 2.35806 | 12.82894 | 8.922252
2018-02-02 02:17 | 338744.9 | 3840.0001 | 5 | 38 | 3.536312 | -2.282049 | 3.040941 | 2.434129 | 12.82894 | 9.19169
2018-02-02 02:19 | 338864.9 | 3960.0005 | 5 | 38 | 3.523766 | -2.281982 | 3.040941 | 2.51019 | 12.82894 | 9.460196
2018-02-02 02:21 | 338984.9 | 4080.0001 | 5 | 38 | 3.509711 | -2.282056 | 3.040941 | 2.586259 | 12.82894 | 9.727733
2018-02-02 02:23 | 339104.9 | 4200.0013 | 5 | 38 | 3.4912 | -2.282108 | 3.040941 | 2.66232 | 12.82894 | 9.994021
2018-02-02 02:25 | 339224.9 | 4320.0009 | 5 | 38 | 3.465009 | -2.282066 | 3.040941 | 2.738394 | 12.82894 | 10.25866
2018-02-02 02:27 | 339344.9 | 4440.0005 | 5 | 38 | 3.428159 | -2.282046 | 3.040941 | 2.81446 | 12.82894 | 10.52092
2018-02-02 02:29 | 339464.9 | 4560.0001 | 5 | 38 | 3.370611 | -2.282063 | 3.040941 | 2.89052 | 12.82894 | 10.77965
2018-02-02 02:31 | 339584.9 | 4680.0005 | 5 | 38 | 3.264154 | -2.282026 | 3.040941 | 2.966584 | 12.82894 | 11.03247
2018-02-02 02:33 | 339700.7 | 4795.8166 | 5 | 38 | 2.999979 | -2.282108 | 3.040941 | 3.039995 | 12.82894 | 11.2643
2018-02-02 02:35 | 339820.7 | 120.0003 | 6 | 38 | 3.345705 | 0 | 3.040941 | 3.040004 | 12.82894 | 11.26433
2018-02-02 02:37 | 339940.7 | 239.9999 | 6 | 38 | 3.35971 | 0 | 3.040941 | 3.040004 | 12.82894 | 11.26433
2018-02-02 02:38 | 340000.7 | 300.0012 | 6 | 38 | 3.363116 | 0 | 3.040941 | 3.040004 | 12.82894 | 11.26433
2018-02-02 02:38 | 340000.7 | 0.0023 | 7 | 39 | 3.363227 | 0 | 0 | 0 | 0 | 0
2018-02-02 02:40 | 340120.8 | 120.0006 | 2 | 39 | 4.022062 | 4.890112 | 0.1623889 | 0 | 0.6335486 | 0
2018-02-02 02:42 | 340240.8 | 240.0002 | 2 | 39 | 4.063005 | 4.890032 | 0.3253929 | 0 | 1.292471 | 0
2018-02-02 02:44 | 340360.8 | 360.0014 | 2 | 39 | 4.099589 | 4.890062 | 0.4884001 | 0 | 1.957919 | 0
2018-02-02 02:46 | 340480.8 | 480.0002 | 2 | 39 | 4.127038 | 4.890085 | 0.6513813 | 0 | 2.628395 | 0
2018-02-02 02:48 | 340600.8 | 600.0014 | 2 | 39 | 4.149975 | 4.890085 | 0.8143683 | 0 | 3.30292 | 0
2018-02-02 02:50 | 340720.8 | 720.0011 | 2 | 39 | 4.175233 | 4.89003 | 0.9773796 | 0 | 3.981421 | 0
2018-02-02 02:52 | 340840.8 | 840.0014 | 2 | 39 | 4.200286 | 4.840321 | 1.140288 | 0 | 4.663833 | 0
2018-02-02 02:54 | 340960.8 | 960.0011 | 2 | 39 | 4.200291 | 4.438757 | 1.294665 | 0 | 5.31226 | 0
2018-02-02 02:56 | 341080.8 | 1080.0006 | 2 | 39 | 4.200248 | 4.093046 | 1.436727 | 0 | 5.90896 | 0
2018-02-02 02:58 | 341200.8 | 1200.0002 | 2 | 39 | 4.200308 | 3.76683 | 1.567722 | 0 | 6.459178 | 0
2018-02-02 03:00 | 341320.8 | 1320.0006 | 2 | 39 | 4.200272 | 3.433123 | 1.687741 | 0 | 6.963292 | 0
2018-02-02 03:01 | 341385.6 | 1384.7588 | 2 | 39 | 4.200263 | 3.259985 | 1.747941 | 0 | 7.216147 | 0
2018-02-02 03:03 | 341505.6 | 120.0014 | 3 | 39 | 4.221794 | 3.260159 | 1.856226 | 0 | 7.672023 | 0
2018-02-02 03:05 | 341625.6 | 240.001 | 3 | 39 | 4.248166 | 3.26004 | 1.964889 | 0 | 8.132183 | 0
2018-02-02 03:07 | 341745.6 | 360.0014 | 3 | 39 | 4.277832 | 3.260092 | 2.073548 | 0 | 8.595362 | 0
2018-02-02 03:09 | 341865.6 | 480.001 | 3 | 39 | 4.311689 | 3.260027 | 2.182218 | 0 | 9.062034 | 0
2018-02-02 03:11 | 341985.6 | 600.0006 | 3 | 39 | 4.347847 | 3.260054 | 2.290875 | 0 | 9.53248 | 0
2018-02-02 03:13 | 342105.6 | 720.0002 | 3 | 39 | 4.386199 | 3.259979 | 2.399532 | 0 | 10.00697 | 0
2018-02-02 03:15 | 342225.6 | 840.0006 | 3 | 39 | 4.400304 | 2.903856 | 2.504025 | 0 | 10.4665 | 0
2018-02-02 03:17 | 342345.6 | 960.0011 | 3 | 39 | 4.400326 | 2.489719 | 2.593733 | 0 | 10.86124 | 0
2018-02-02 03:19 | 342465.6 | 1080.0006 | 3 | 39 | 4.400295 | 2.134418 | 2.670544 | 0 | 11.19923 | 0
2018-02-02 03:21 | 342585.6 | 1200.0002 | 3 | 39 | 4.400321 | 1.845699 | 2.736722 | 0 | 11.49043 | 0
2018-02-02 03:23 | 342705.6 | 1320.0006 | 3 | 39 | 4.400261 | 1.602818 | 2.794043 | 0 | 11.74266 | 0
2018-02-02 03:25 | 342825.6 | 1440.0003 | 3 | 39 | 4.400244 | 1.396848 | 2.843971 | 0 | 11.96236 | 0
2018-02-02 03:27 | 342945.6 | 1560.0015 | 3 | 39 | 4.400253 | 1.214111 | 2.887422 | 0 | 12.15355 | 0
2018-02-02 03:29 | 343065.6 | 1680.0003 | 3 | 39 | 4.400209 | 1.063385 | 2.925296 | 0 | 12.3202 | 0
2018-02-02 03:31 | 343185.6 | 1800.0014 | 3 | 39 | 4.400252 | 0.9385996 | 2.958616 | 0 | 12.46682 | 0
2018-02-02 03:33 | 343305.6 | 1920.0002 | 3 | 39 | 4.400247 | 0.8340902 | 2.98811 | 0 | 12.5966 | 0
2018-02-02 03:35 | 343425.6 | 2040.0014 | 3 | 39 | 4.40017 | 0.738698 | 3.01431 | 0 | 12.71189 | 0
2018-02-02 03:37 | 343545.6 | 2160.0002 | 3 | 39 | 4.400239 | 0.6561775 | 3.03752 | 0 | 12.81402 | 0
2018-02-02 03:37 | 343552.9 | 2167.306 | 3 | 39 | 4.400251 | 0.6519909 | 3.038847 | 0 | 12.81986 | 0
2018-02-02 03:39 | 343672.9 | 120.0011 | 4 | 39 | 4.33987 | 0 | 3.038847 | 0 | 12.81986 | 0
2018-02-02 03:41 | 343792.9 | 240 | 4 | 39 | 4.333802 | 0 | 3.038847 | 0 | 12.81986 | 0
2018-02-02 03:42 | 343852.9 | 300.0019 | 4 | 39 | 4.331994 | 0 | 3.038847 | 0 | 12.81986 | 0
2018-02-02 03:44 | 343973 | 120.0006 | 5 | 39 | 4.121944 | -2.282084 | 3.038847 | 0.07606642 | 12.81986 | 0.3158235
2018-02-02 03:46 | 344093 | 240.0002 | 5 | 39 | 4.087481 | -2.282082 | 3.038847 | 0.1521241 | 12.81986 | 0.6279668
2018-02-02 03:48 | 344213 | 360.0007 | 5 | 39 | 4.057134 | -2.282055 | 3.038847 | 0.2281888 | 12.81986 | 0.9377158
2018-02-02 03:50 | 344333 | 480.001 | 5 | 39 | 4.028258 | -2.282083 | 3.038847 | 0.3042616 | 12.81986 | 1.245243
2018-02-02 03:52 | 344453 | 600.0006 | 5 | 39 | 3.999912 | -2.282131 | 3.038847 | 0.3803273 | 12.81986 | 1.550581
2018-02-02 03:54 | 344573 | 720.0019 | 5 | 39 | 3.970892 | -2.282055 | 3.038847 | 0.4564055 | 12.81986 | 1.853788
2018-02-02 03:56 | 344693 | 840.0015 | 5 | 39 | 3.943005 | -2.282075 | 3.038847 | 0.5324659 | 12.81986 | 2.154743
2018-02-02 03:58 | 344813 | 960.0002 | 5 | 39 | 3.916565 | -2.282138 | 3.038847 | 0.6085405 | 12.81986 | 2.453692
2018-02-02 04:00 | 344933 | 1080.0007 | 5 | 39 | 3.891413 | -2.282143 | 3.038847 | 0.6846027 | 12.81986 | 2.750635
2018-02-02 04:02 | 345053 | 1200.0019 | 5 | 39 | 3.865373 | -2.282114 | 3.038847 | 0.7606716 | 12.81986 | 3.04567
2018-02-02 04:04 | 345173 | 1320.0014 | 5 | 39 | 3.839023 | -2.282093 | 3.038847 | 0.8367407 | 12.81986 | 3.338692
2018-02-02 04:06 | 345293 | 1440.0003 | 5 | 39 | 3.815489 | -2.282076 | 3.038847 | 0.9128075 | 12.81986 | 3.629802
2018-02-02 04:08 | 345413 | 1560.0014 | 5 | 39 | 3.794518 | -2.282102 | 3.038847 | 0.9888695 | 12.81986 | 3.919201
2018-02-02 04:10 | 345533 | 1680.0002 | 5 | 39 | 3.774835 | -2.282167 | 3.038847 | 1.064929 | 12.81986 | 4.207063
2018-02-02 04:12 | 345653 | 1800.0006 | 5 | 39 | 3.754695 | -2.282089 | 3.038847 | 1.140998 | 12.81986 | 4.493449
2018-02-02 04:14 | 345773 | 1920.0002 | 5 | 39 | 3.735811 | -2.282062 | 3.038847 | 1.217066 | 12.81986 | 4.778333
2018-02-02 04:16 | 345893 | 2040.0006 | 5 | 39 | 3.718057 | -2.282108 | 3.038847 | 1.293129 | 12.81986 | 5.061813
2018-02-02 04:18 | 346013 | 2160.001 | 5 | 39 | 3.701655 | -2.282096 | 3.038847 | 1.3692 | 12.81986 | 5.34402
2018-02-02 04:20 | 346133 | 2280.0014 | 5 | 39 | 3.685316 | -2.282036 | 3.038847 | 1.445261 | 12.81986 | 5.62495
2018-02-02 04:22 | 346253 | 2400.0002 | 5 | 39 | 3.669139 | -2.282071 | 3.038847 | 1.521333 | 12.81986 | 5.904673
2018-02-02 04:24 | 346373 | 2520.0014 | 5 | 39 | 3.654741 | -2.282076 | 3.038847 | 1.597398 | 12.81986 | 6.183208
2018-02-02 04:26 | 346493 | 2640.001 | 5 | 39 | 3.64167 | -2.282062 | 3.038847 | 1.673458 | 12.81986 | 6.460679
2018-02-02 04:28 | 346613 | 2760.0014 | 5 | 39 | 3.629638 | -2.282035 | 3.038847 | 1.749532 | 12.81986 | 6.737256
2018-02-02 04:30 | 346733 | 2880.001 | 5 | 39 | 3.617339 | -2.282053 | 3.038847 | 1.825598 | 12.81986 | 7.012882
2018-02-02 04:32 | 346853 | 3000.0014 | 5 | 39 | 3.606305 | -2.282044 | 3.038847 | 1.901661 | 12.81986 | 7.287598
2018-02-02 04:34 | 346973 | 3120.001 | 5 | 39 | 3.596348 | -2.282093 | 3.038847 | 1.977731 | 12.81986 | 7.561546
2018-02-02 04:36 | 347093 | 3240.0015 | 5 | 39 | 3.587374 | -2.28206 | 3.038847 | 2.053795 | 12.81986 | 7.834754
2018-02-02 04:38 | 347213 | 3360.001 | 5 | 39 | 3.577912 | -2.282127 | 3.038847 | 2.12986 | 12.81986 | 8.107276
2018-02-02 04:40 | 347333 | 3480.0015 | 5 | 39 | 3.567628 | -2.282048 | 3.038847 | 2.205926 | 12.81986 | 8.379037
2018-02-02 04:42 | 347453 | 3600.0002 | 5 | 39 | 3.557819 | -2.282102 | 3.038847 | 2.281992 | 12.81986 | 8.65004
2018-02-02 04:44 | 347573 | 3720.0014 | 5 | 39 | 3.547983 | -2.28204 | 3.038847 | 2.358054 | 12.81986 | 8.920276
2018-02-02 04:46 | 347693 | 3840.0002 | 5 | 39 | 3.537237 | -2.282049 | 3.038847 | 2.434118 | 12.81986 | 9.189755
2018-02-02 04:48 | 347813 | 3960.0006 | 5 | 39 | 3.523516 | -2.282098 | 3.038847 | 2.510188 | 12.81986 | 9.45834
2018-02-02 04:50 | 347933 | 4080.0002 | 5 | 39 | 3.508137 | -2.282029 | 3.038847 | 2.586257 | 12.81986 | 9.72579
2018-02-02 04:52 | 348053 | 4200.0014 | 5 | 39 | 3.49021 | -2.282022 | 3.038847 | 2.662321 | 12.81986 | 9.991976
2018-02-02 04:54 | 348173 | 4320.0002 | 5 | 39 | 3.466379 | -2.282004 | 3.038847 | 2.738383 | 12.81986 | 10.2566
2018-02-02 04:56 | 348293 | 4440.0006 | 5 | 39 | 3.428761 | -2.282103 | 3.038847 | 2.814453 | 12.81986 | 10.51897
2018-02-02 04:58 | 348413 | 4560.0002 | 5 | 39 | 3.367258 | -2.28204 | 3.038847 | 2.890516 | 12.81986 | 10.77762
2018-02-02 05:00 | 348533 | 4680.0015 | 5 | 39 | 3.257371 | -2.282053 | 3.038847 | 2.966581 | 12.81986 | 11.03007
2018-02-02 05:02 | 348645.7 | 4792.6741 | 5 | 39 | 2.999997 | -2.282109 | 3.038847 | 3.038003 | 12.81986 | 11.25528
2018-02-02 05:04 | 348765.7 | 120.0011 | 6 | 39 | 3.343692 | 0 | 3.038847 | 3.038003 | 12.81986 | 11.25528
2018-02-02 05:06 | 348885.7 | 239.9999 | 6 | 39 | 3.357766 | 0 | 3.038847 | 3.038003 | 12.81986 | 11.25528
2018-02-02 05:07 | 348945.7 | 300.0035 | 6 | 39 | 3.361317 | 0 | 3.038847 | 3.038003 | 12.81986 | 11.25528
2018-02-02 05:07 | 348945.7 | 0.0025 | 7 | 40 | 3.361336 | 0 | 0 | 0 | 0 | 0
2018-02-02 05:09 | 349065.8 | 120.0014 | 2 | 40 | 4.022681 | 4.890015 | 0.1623936 | 5.8e-10 | 0.6335706 | 1.95e-09
2018-02-02 05:11 | 349185.8 | 240.0002 | 2 | 40 | 4.061187 | 4.889944 | 0.3253848 | 5.8e-10 | 1.292385 | 1.95e-09
2018-02-02 05:13 | 349305.8 | 360.0014 | 2 | 40 | 4.096743 | 4.889963 | 0.4883896 | 5.8e-10 | 1.957392 | 1.95e-09
2018-02-02 05:15 | 349425.8 | 480.0014 | 2 | 40 | 4.125787 | 4.890007 | 0.6513655 | 5.8e-10 | 2.627478 | 1.95e-09
2018-02-02 05:17 | 349545.8 | 600.0014 | 2 | 40 | 4.150659 | 4.890081 | 0.8143781 | 5.8e-10 | 3.302108 | 1.95e-09
2018-02-02 05:19 | 349665.8 | 720.0002 | 2 | 40 | 4.175088 | 4.890137 | 0.977363 | 5.8e-10 | 3.980582 | 1.95e-09
2018-02-02 05:21 | 349785.8 | 840.0014 | 2 | 40 | 4.200044 | 4.890041 | 1.140352 | 5.8e-10 | 4.663111 | 1.95e-09
2018-02-02 05:23 | 349905.8 | 960.0003 | 2 | 40 | 4.200333 | 4.473967 | 1.296178 | 5.8e-10 | 5.317625 | 1.95e-09
2018-02-02 05:25 | 350025.8 | 1080.0014 | 2 | 40 | 4.200292 | 4.091457 | 1.438783 | 5.8e-10 | 5.916609 | 1.95e-09
2018-02-02 05:27 | 350145.8 | 1200.001 | 2 | 40 | 4.200292 | 3.756533 | 1.569489 | 5.8e-10 | 6.465611 | 1.95e-09
2018-02-02 05:29 | 350265.8 | 1320.0022 | 2 | 40 | 4.200308 | 3.44245 | 1.689384 | 5.8e-10 | 6.969204 | 1.95e-09
2018-02-02 05:30 | 350339 | 1393.2177 | 2 | 40 | 4.200312 | 3.259998 | 1.757542 | 5.8e-10 | 7.255488 | 1.95e-09
2018-02-02 05:32 | 350459 | 120.0006 | 3 | 40 | 4.222129 | 3.260065 | 1.865817 | 5.8e-10 | 7.711324 | 1.95e-09
2018-02-02 05:34 | 350579 | 240.001 | 3 | 40 | 4.250535 | 3.260023 | 1.974475 | 5.8e-10 | 8.171611 | 1.95e-09
2018-02-02 05:36 | 350699 | 360.0014 | 3 | 40 | 4.280997 | 3.260059 | 2.083144 | 5.8e-10 | 8.635147 | 1.95e-09
2018-02-02 05:38 | 350819 | 480.0002 | 3 | 40 | 4.313706 | 3.260006 | 2.191801 | 5.8e-10 | 9.102068 | 1.95e-09
2018-02-02 05:40 | 350939 | 600.0014 | 3 | 40 | 4.348874 | 3.260084 | 2.300465 | 5.8e-10 | 9.572681 | 1.95e-09
2018-02-02 05:42 | 351059 | 720.0002 | 3 | 40 | 4.388536 | 3.260082 | 2.409123 | 5.8e-10 | 10.04733 | 1.95e-09
2018-02-02 05:44 | 351179 | 840.0014 | 3 | 40 | 4.400305 | 2.856577 | 2.512452 | 5.8e-10 | 10.50183 | 1.95e-09
2018-02-02 05:46 | 351299 | 960.001 | 3 | 40 | 4.400303 | 2.454088 | 2.600748 | 5.8e-10 | 10.89036 | 1.95e-09
2018-02-02 05:48 | 351419 | 1080.0015 | 3 | 40 | 4.400282 | 2.120508 | 2.676817 | 5.8e-10 | 11.22509 | 1.95e-09
2018-02-02 05:50 | 351539 | 1200.0002 | 3 | 40 | 4.400269 | 1.829787 | 2.742555 | 5.8e-10 | 11.51435 | 1.95e-09
2018-02-02 05:52 | 351659 | 1320.0007 | 3 | 40 | 4.400246 | 1.576973 | 2.799197 | 5.8e-10 | 11.76359 | 1.95e-09
2018-02-02 05:54 | 351779 | 1440.0003 | 3 | 40 | 4.400243 | 1.371908 | 2.848254 | 5.8e-10 | 11.97946 | 1.95e-09
2018-02-02 05:56 | 351899 | 1560.0007 | 3 | 40 | 4.400247 | 1.201487 | 2.891058 | 5.8e-10 | 12.16781 | 1.95e-09
2018-02-02 05:58 | 352019 | 1680.001 | 3 | 40 | 4.400265 | 1.058441 | 2.928664 | 5.8e-10 | 12.33328 | 1.95e-09
2018-02-02 06:00 | 352139 | 1800.0007 | 3 | 40 | 4.400276 | 0.9285307 | 2.961736 | 5.8e-10 | 12.47881 | 1.95e-09
2018-02-02 06:02 | 352259 | 1920.001 | 3 | 40 | 4.400222 | 0.8186512 | 2.990789 | 5.8e-10 | 12.60665 | 1.95e-09
2018-02-02 06:04 | 352379 | 2040.0015 | 3 | 40 | 4.400208 | 0.727725 | 3.016527 | 5.8e-10 | 12.7199 | 1.95e-09
2018-02-02 06:06 | 352497.2 | 2158.1119 | 3 | 40 | 4.400189 | 0.6519852 | 3.039144 | 5.8e-10 | 12.81942 | 1.95e-09
2018-02-02 06:08 | 352617.2 | 120.0003 | 4 | 40 | 4.340006 | 0 | 3.039147 | 5.8e-10 | 12.81943 | 1.95e-09
2018-02-02 06:10 | 352737.2 | 240.0007 | 4 | 40 | 4.333984 | 0 | 3.039147 | 5.8e-10 | 12.81943 | 1.95e-09
2018-02-02 06:11 | 352797.2 | 300.0027 | 4 | 40 | 4.332208 | 0 | 3.039147 | 5.8e-10 | 12.81943 | 1.95e-09
2018-02-02 06:13 | 352917.3 | 120.0006 | 5 | 40 | 4.121492 | -2.282102 | 3.039147 | 0.07605999 | 12.81943 | 0.3157481
2018-02-02 06:15 | 353037.3 | 240.001 | 5 | 40 | 4.088444 | -2.282073 | 3.039147 | 0.1521323 | 12.81943 | 0.6279745
2018-02-02 06:17 | 353157.3 | 360.0013 | 5 | 40 | 4.058195 | -2.282073 | 3.039147 | 0.2281966 | 12.81943 | 0.9378062
2018-02-02 06:19 | 353277.3 | 480.0001 | 5 | 40 | 4.027778 | -2.281805 | 3.039147 | 0.3042682 | 12.81943 | 1.245357
2018-02-02 06:21 | 353397.3 | 600.0006 | 5 | 40 | 3.998778 | -2.282088 | 3.039147 | 0.3803367 | 12.81943 | 1.550634
2018-02-02 06:23 | 353517.3 | 720.0002 | 5 | 40 | 3.9707 | -2.282138 | 3.039147 | 0.4563984 | 12.81943 | 1.853713
2018-02-02 06:25 | 353637.3 | 840.0014 | 5 | 40 | 3.943673 | -2.282113 | 3.039147 | 0.5324689 | 12.81943 | 2.154737
2018-02-02 06:27 | 353757.3 | 960.001 | 5 | 40 | 3.916495 | -2.282123 | 3.039147 | 0.6085419 | 12.81943 | 2.453715
2018-02-02 06:29 | 353877.3 | 1080.0014 | 5 | 40 | 3.889927 | -2.282053 | 3.039147 | 0.6846076 | 12.81943 | 2.750605
2018-02-02 06:31 | 353997.3 | 1200.0009 | 5 | 40 | 3.864072 | -2.282138 | 3.039147 | 0.7606686 | 12.81943 | 3.045494
2018-02-02 06:33 | 354117.3 | 1320.0006 | 5 | 40 | 3.839148 | -2.282118 | 3.039147 | 0.8367401 | 12.81943 | 3.338479
2018-02-02 06:35 | 354237.3 | 1440.0009 | 5 | 40 | 3.815778 | -2.282173 | 3.039147 | 0.9128049 | 12.81943 | 3.629604
2018-02-02 06:37 | 354357.3 | 1560.0006 | 5 | 40 | 3.793403 | -2.282104 | 3.039147 | 0.9888745 | 12.81943 | 3.919006
2018-02-02 06:39 | 354477.3 | 1680.0009 | 5 | 40 | 3.773107 | -2.282064 | 3.039147 | 1.064939 | 12.81943 | 4.206769
2018-02-02 06:41 | 354597.3 | 1800.0014 | 5 | 40 | 3.75394 | -2.282062 | 3.039147 | 1.141007 | 12.81943 | 4.493046
2018-02-02 06:43 | 354717.3 | 1920.0001 | 5 | 40 | 3.735927 | -2.282053 | 3.039147 | 1.217075 | 12.81943 | 4.777915
2018-02-02 06:45 | 354837.3 | 2040.0013 | 5 | 40 | 3.717584 | -2.28208 | 3.039147 | 1.293139 | 12.81943 | 5.061397
2018-02-02 06:47 | 354957.3 | 2160.0001 | 5 | 40 | 3.69987 | -2.282127 | 3.039147 | 1.369206 | 12.81943 | 5.343494
2018-02-02 06:49 | 355077.3 | 2280.0013 | 5 | 40 | 3.683582 | -2.282078 | 3.039147 | 1.44527 | 12.81943 | 5.624297
2018-02-02 06:51 | 355197.3 | 2400.0001 | 5 | 40 | 3.668745 | -2.282075 | 3.039147 | 1.521332 | 12.81943 | 5.903897
2018-02-02 06:53 | 355317.3 | 2520.0013 | 5 | 40 | 3.654557 | -2.282033 | 3.039147 | 1.597401 | 12.81943 | 6.182437
2018-02-02 06:55 | 355437.3 | 2640.0009 | 5 | 40 | 3.640351 | -2.282071 | 3.039147 | 1.673472 | 12.81943 | 6.459896
2018-02-02 06:57 | 355557.3 | 2760.0005 | 5 | 40 | 3.627678 | -2.282046 | 3.039147 | 1.749536 | 12.81943 | 6.736304
2018-02-02 06:59 | 355677.3 | 2880.0001 | 5 | 40 | 3.616297 | -2.282083 | 3.039147 | 1.825598 | 12.81943 | 7.01179
2018-02-02 07:01 | 355797.3 | 3000.0005 | 5 | 40 | 3.606084 | -2.282076 | 3.039147 | 1.901666 | 12.81943 | 7.286486
2018-02-02 07:03 | 355917.3 | 3120.0001 | 5 | 40 | 3.595512 | -2.282084 | 3.039147 | 1.977736 | 12.81943 | 7.560404
2018-02-02 07:05 | 356037.3 | 3240.0005 | 5 | 40 | 3.585229 | -2.28202 | 3.039147 | 2.053801 | 12.81943 | 7.833497
2018-02-02 07:07 | 356157.3 | 3360.0001 | 5 | 40 | 3.57576 | -2.28208 | 3.039147 | 2.129868 | 12.81943 | 8.105853
2018-02-02 07:09 | 356277.3 | 3480.0005 | 5 | 40 | 3.56685 | -2.282178 | 3.039147 | 2.205935 | 12.81943 | 8.377503
2018-02-02 07:11 | 356397.3 | 3600.0009 | 5 | 40 | 3.557331 | -2.282095 | 3.039147 | 2.282002 | 12.81943 | 8.648472
2018-02-02 07:13 | 356517.3 | 3720.0013 | 5 | 40 | 3.545968 | -2.282103 | 3.039147 | 2.358067 | 12.81943 | 8.918636
2018-02-02 07:15 | 356637.3 | 3840.0001 | 5 | 40 | 3.534527 | -2.282103 | 3.039147 | 2.434135 | 12.81943 | 9.187941
2018-02-02 07:17 | 356757.3 | 3960.0013 | 5 | 40 | 3.522011 | -2.282022 | 3.039147 | 2.510196 | 12.81943 | 9.456312
2018-02-02 07:19 | 356877.3 | 4080.0009 | 5 | 40 | 3.507989 | -2.282082 | 3.039147 | 2.586266 | 12.81943 | 9.723722
2018-02-02 07:21 | 356997.3 | 4200.0013 | 5 | 40 | 3.4892 | -2.282086 | 3.039147 | 2.662334 | 12.81943 | 9.989895
2018-02-02 07:23 | 357117.3 | 4320.0009 | 5 | 40 | 3.462967 | -2.282068 | 3.039147 | 2.738393 | 12.81943 | 10.25432
2018-02-02 07:25 | 357237.3 | 4440.0005 | 5 | 40 | 3.425512 | -2.282056 | 3.039147 | 2.814458 | 12.81943 | 10.51641
2018-02-02 07:27 | 357357.3 | 4560.0001 | 5 | 40 | 3.367187 | -2.282063 | 3.039147 | 2.89052 | 12.81943 | 10.77492
2018-02-02 07:29 | 357477.3 | 4680.0013 | 5 | 40 | 3.257827 | -2.282088 | 3.039147 | 2.96659 | 12.81943 | 11.02741
2018-02-02 07:31 | 357588.8 | 4791.4803 | 5 | 40 | 2.999981 | -2.282035 | 3.039147 | 3.03725 | 12.81943 | 11.25023
2018-02-02 07:33 | 357708.8 | 120.0011 | 6 | 40 | 3.346653 | 0 | 3.039147 | 3.037261 | 12.81943 | 11.25026
2018-02-02 07:35 | 357828.8 | 239.9999 | 6 | 40 | 3.360692 | 0 | 3.039147 | 3.037261 | 12.81943 | 11.25026
2018-02-02 07:36 | 357888.8 | 300.0019 | 6 | 40 | 3.364094 | 0 | 3.039147 | 3.037261 | 12.81943 | 11.25026
2018-02-02 07:36 | 357888.8213 | 0.0024 | 7 | 41 | 3.364176 | 0 | 0 | 0 | 0 | 0
2018-02-02 07:38 | 358008.9 | 120.0014 | 2 | 41 | 4.021962 | 4.890078 | 0.1624121 | 0 | 0.6336901 | 0
2018-02-02 07:40 | 358128.9 | 240.001 | 2 | 41 | 4.062827 | 4.890085 | 0.325404 | 0 | 1.292546 | 0
2018-02-02 07:42 | 358248.9 | 360.0006 | 2 | 41 | 4.099433 | 4.890099 | 0.488397 | 0 | 1.957901 | 0
2018-02-02 07:44 | 358368.9 | 480.001 | 2 | 41 | 4.126795 | 4.890076 | 0.6513974 | 0 | 2.628424 | 0
2018-02-02 07:46 | 358488.9 | 600.0014 | 2 | 41 | 4.149627 | 4.890051 | 0.8144073 | 0 | 3.302994 | 0
2018-02-02 07:48 | 358608.9 | 720.0002 | 2 | 41 | 4.174767 | 4.890099 | 0.9773998 | 0 | 3.981349 | 0
2018-02-02 07:50 | 358728.9 | 840.0014 | 2 | 41 | 4.200297 | 4.851959 | 1.140333 | 0 | 4.663783 | 0
2018-02-02 07:52 | 358848.9 | 960.0002 | 2 | 41 | 4.200306 | 4.447475 | 1.295047 | 0 | 5.31363 | 0
2018-02-02 07:54 | 358968.9 | 1080.0006 | 2 | 41 | 4.200266 | 4.101311 | 1.437373 | 0 | 5.911437 | 0
2018-02-02 07:56 | 359088.9 | 1200.001 | 2 | 41 | 4.20031 | 3.772736 | 1.568584 | 0 | 6.462563 | 0
2018-02-02 07:58 | 359208.9 | 1320.0014 | 2 | 41 | 4.20027 | 3.433453 | 1.68868 | 0 | 6.967001 | 0
2018-02-02 07:59 | 359274.5 | 1385.5958 | 2 | 41 | 4.200299 | 3.259987 | 1.749652 | 0 | 7.223098 | 0
2018-02-02 08:01 | 359394.5 | 120.0013 | 3 | 41 | 4.221819 | 3.259985 | 1.857941 | 0 | 7.678988 | 0
2018-02-02 08:03 | 359514.5 | 240.0009 | 3 | 41 | 4.248126 | 3.259943 | 1.96659 | 0 | 8.139095 | 0
2018-02-02 08:05 | 359634.5 | 360.0013 | 3 | 41 | 4.277662 | 3.25992 | 2.07526 | 0 | 8.602311 | 0
2018-02-02 08:07 | 359754.5 | 480.0009 | 3 | 41 | 4.311619 | 3.259945 | 2.183912 | 0 | 9.068893 | 0
2018-02-02 08:09 | 359874.5 | 600.0013 | 3 | 41 | 4.347618 | 3.259958 | 2.292578 | 0 | 9.539358 | 0
2018-02-02 08:11 | 359994.5 | 720.0009 | 3 | 41 | 4.385955 | 3.259949 | 2.401236 | 0 | 10.01382 | 0
2018-02-02 08:13 | 360114.5 | 840.0006 | 3 | 41 | 4.400301 | 2.905191 | 2.50579 | 0 | 10.47361 | 0
2018-02-02 08:15 | 360234.5 | 960.0002 | 3 | 41 | 4.400275 | 2.486763 | 2.595492 | 0 | 10.86832 | 0
2018-02-02 08:17 | 360354.5 | 1080.0006 | 3 | 41 | 4.400235 | 2.13051 | 2.672248 | 0 | 11.20607 | 0
2018-02-02 08:19 | 360474.5 | 1200.0001 | 3 | 41 | 4.400253 | 1.84065 | 2.738296 | 0 | 11.4967 | 0
2018-02-02 08:21 | 360594.5 | 1320.0006 | 3 | 41 | 4.400283 | 1.599761 | 2.795501 | 0 | 11.74842 | 0
2018-02-02 08:23 | 360714.5 | 1440.0009 | 3 | 41 | 4.400283 | 1.393525 | 2.845289 | 0 | 11.9675 | 0
2018-02-02 08:25 | 360834.5 | 1560.0014 | 3 | 41 | 4.400243 | 1.209709 | 2.888609 | 0 | 12.15812 | 0
2018-02-02 08:27 | 360954.5 | 1680.0001 | 3 | 41 | 4.400219 | 1.058731 | 2.926339 | 0 | 12.32414 | 0
2018-02-02 08:29 | 361074.5 | 1800.0013 | 3 | 41 | 4.400229 | 0.9332762 | 2.959487 | 0 | 12.47 | 0
2018-02-02 08:31 | 361194.5 | 1920.0009 | 3 | 41 | 4.400228 | 0.8285885 | 2.988822 | 0 | 12.59908 | 0
2018-02-02 08:33 | 361314.5 | 2040.0006 | 3 | 41 | 4.400267 | 0.7357121 | 3.014867 | 0 | 12.71369 | 0
2018-02-02 08:35 | 361434.5 | 2160.0009 | 3 | 41 | 4.400196 | 0.6521492 | 3.037937 | 0 | 12.8152 | 0
2018-02-02 08:35 | 361434.7 | 2160.1583 | 3 | 41 | 4.400198 | 0.651989 | 3.037964 | 0 | 12.81532 | 0
2018-02-02 08:37 | 361554.7 | 120.0011 | 4 | 41 | 4.340034 | 0 | 3.037968 | 0 | 12.81533 | 0
2018-02-02 08:39 | 361674.7 | 240 | 4 | 41 | 4.334003 | 0 | 3.037968 | 0 | 12.81533 | 0
2018-02-02 08:40 | 361734.7 | 300.0019 | 4 | 41 | 4.332201 | 0 | 3.037968 | 0 | 12.81533 | 0
2018-02-02 08:42 | 361854.8 | 120.0014 | 5 | 41 | 4.122827 | -2.282083 | 3.037968 | 0.07605861 | 12.81533 | 0.3158498
2018-02-02 08:44 | 361974.8 | 240.0009 | 5 | 41 | 4.088376 | -2.282127 | 3.037968 | 0.1521359 | 12.81533 | 0.6281422
2018-02-02 08:46 | 362094.8 | 360.0022 | 5 | 41 | 4.058098 | -2.282165 | 3.037968 | 0.2282004 | 12.81533 | 0.9379598
2018-02-02 08:48 | 362214.8 | 480.0001 | 5 | 41 | 4.02923 | -2.282114 | 3.037968 | 0.3042606 | 12.81533 | 1.24551
2018-02-02 08:50 | 362334.8 | 600.0014 | 5 | 41 | 4.000844 | -2.282088 | 3.037968 | 0.3803349 | 12.81533 | 1.550953
2018-02-02 08:52 | 362454.8 | 720.0009 | 5 | 41 | 3.971651 | -2.282174 | 3.037968 | 0.4564049 | 12.81533 | 1.854192
2018-02-02 08:54 | 362574.8 | 840.0014 | 5 | 41 | 3.94364 | -2.282098 | 3.037968 | 0.5324742 | 12.81533 | 2.155236
2018-02-02 08:56 | 362694.8 | 960.0001 | 5 | 41 | 3.917125 | -2.282134 | 3.037968 | 0.6085377 | 12.81533 | 2.454187
2018-02-02 08:58 | 362814.8 | 1080.0014 | 5 | 41 | 3.891921 | -2.282116 | 3.037968 | 0.6846067 | 12.81533 | 2.751199
2018-02-02 09:00 | 362934.8 | 1200.0009 | 5 | 41 | 3.865972 | -2.282125 | 3.037968 | 0.7606769 | 12.81533 | 3.046279
2018-02-02 09:02 | 363054.8 | 1320.0006 | 5 | 41 | 3.83955 | -2.282078 | 3.037968 | 0.8367504 | 12.81533 | 3.33936
2018-02-02 09:04 | 363174.8 | 1440.0002 | 5 | 41 | 3.815864 | -2.282131 | 3.037968 | 0.9128125 | 12.81533 | 3.630486
2018-02-02 09:06 | 363294.8 | 1560.0005 | 5 | 41 | 3.794862 | -2.282104 | 3.037968 | 0.9888815 | 12.81533 | 3.919939
2018-02-02 09:08 | 363414.8 | 1680.0009 | 5 | 41 | 3.775087 | -2.282121 | 3.037968 | 1.064942 | 12.81533 | 4.207824
2018-02-02 09:10 | 363534.8 | 1800.0005 | 5 | 41 | 3.754907 | -2.282022 | 3.037968 | 1.141006 | 12.81533 | 4.494209
2018-02-02 09:12 | 363654.8 | 1920.0009 | 5 | 41 | 3.735936 | -2.282066 | 3.037968 | 1.217075 | 12.81533 | 4.779109
2018-02-02 09:14 | 363774.8 | 2040.0005 | 5 | 41 | 3.718174 | -2.282046 | 3.037968 | 1.293137 | 12.81533 | 5.062595
2018-02-02 09:16 | 363894.8 | 2160.0009 | 5 | 41 | 3.701614 | -2.282026 | 3.037968 | 1.369209 | 12.81533 | 5.344808
2018-02-02 09:18 | 364014.8 | 2280.0005 | 5 | 41 | 3.685133 | -2.2821 | 3.037968 | 1.445267 | 12.81533 | 5.625718
2018-02-02 09:20 | 364134.8 | 2400.0001 | 5 | 41 | 3.668893 | -2.282103 | 3.037968 | 1.521342 | 12.81533 | 5.905436
2018-02-02 09:22 | 364254.8 | 2520.0013 | 5 | 41 | 3.654315 | -2.281996 | 3.037968 | 1.597409 | 12.81533 | 6.183956
2018-02-02 09:24 | 364374.8 | 2640.0009 | 5 | 41 | 3.641178 | -2.282145 | 3.037968 | 1.673473 | 12.81533 | 6.461407
2018-02-02 09:26 | 364494.8 | 2760.0013 | 5 | 41 | 3.629089 | -2.282049 | 3.037968 | 1.749543 | 12.81533 | 6.737933
2018-02-02 09:28 | 364614.8 | 2880.0001 | 5 | 41 | 3.616677 | -2.282134 | 3.037968 | 1.825606 | 12.81533 | 7.013502
2018-02-02 09:30 | 364734.8 | 3000.0013 | 5 | 41 | 3.605517 | -2.282104 | 3.037968 | 1.901673 | 12.81533 | 7.288176
2018-02-02 09:32 | 364854.8 | 3120.0001 | 5 | 41 | 3.595437 | -2.282066 | 3.037968 | 1.977735 | 12.81533 | 7.562029
2018-02-02 09:34 | 364974.8 | 3240.0005 | 5 | 41 | 3.586347 | -2.282075 | 3.037968 | 2.053799 | 12.81533 | 7.835166
2018-02-02 09:36 | 365094.8 | 3360.0002 | 5 | 41 | 3.576936 | -2.282068 | 3.037968 | 2.129871 | 12.81533 | 8.107634
2018-02-02 09:38 | 365214.8 | 3480.0013 | 5 | 41 | 3.566406 | -2.282123 | 3.037968 | 2.205936 | 12.81533 | 8.379306
2018-02-02 09:40 | 365334.8 | 3600.0009 | 5 | 41 | 3.556597 | -2.282108 | 3.037968 | 2.282007 | 12.81533 | 8.650233
2018-02-02 09:42 | 365454.8 | 3720.0013 | 5 | 41 | 3.546684 | -2.282016 | 3.037968 | 2.358074 | 12.81533 | 8.920395
2018-02-02 09:44 | 365574.8 | 3840.0002 | 5 | 41 | 3.535873 | -2.282116 | 3.037968 | 2.434133 | 12.81533 | 9.189755
2018-02-02 09:46 | 365694.8 | 3960.0006 | 5 | 41 | 3.521981 | -2.282103 | 3.037968 | 2.510207 | 12.81533 | 9.45824
2018-02-02 09:48 | 365814.8 | 4080.0009 | 5 | 41 | 3.506493 | -2.282134 | 3.037968 | 2.586275 | 12.81533 | 9.725569
2018-02-02 09:50 | 365934.8 | 4200.0005 | 5 | 41 | 3.48816 | -2.282118 | 3.037968 | 2.662333 | 12.81533 | 9.9916
2018-02-02 09:52 | 366054.8 | 4320.0009 | 5 | 41 | 3.464126 | -2.282053 | 3.037968 | 2.738401 | 12.81533 | 10.25608
2018-02-02 09:54 | 366174.8 | 4440.0006 | 5 | 41 | 3.426546 | -2.282136 | 3.037968 | 2.814467 | 12.81533 | 10.51827
2018-02-02 09:56 | 366294.8 | 4560.0001 | 5 | 41 | 3.364877 | -2.282062 | 3.037968 | 2.890533 | 12.81533 | 10.77676
2018-02-02 09:58 | 366414.8 | 4680.0005 | 5 | 41 | 3.253566 | -2.282108 | 3.037968 | 2.966594 | 12.81533 | 11.02895
2018-02-02 10:00 | 366525.6 | 4790.8434 | 5 | 41 | 2.999993 | -2.282093 | 3.037968 | 3.036858 | 12.81533 | 11.25032
2018-02-02 10:02 | 366645.6459 | 120.0011 | 6 | 41 | 3.345967 | 0 | 3.037968 | 3.036867 | 12.81533 | 11.25034
2018-02-02 10:04 | 366765.6447 | 239.9999 | 6 | 41 | 3.360157 | 0 | 3.037968 | 3.036867 | 12.81533 | 11.25034
2018-02-02 10:05 | 366825.6475 | 300.0027 | 6 | 41 | 3.363678 | 0 | 3.037968 | 3.036867 | 12.81533 | 11.25034
2018-02-02 10:05 | 366825.7 | 0.0025 | 7 | 42 | 3.363561 | 0 | 0 | 0 | 0 | 0
2018-02-02 10:07 | 366945.7 | 120.0006 | 2 | 42 | 4.024504 | 4.88986 | 0.1623906 | 2.747e-09 | 0.6339411 | 9.239e-09
2018-02-02 10:09 | 367065.7 | 240.001 | 2 | 42 | 4.062877 | 4.889914 | 0.3253785 | 2.747e-09 | 1.293022 | 9.239e-09
2018-02-02 10:11 | 367185.7 | 360.0014 | 2 | 42 | 4.098418 | 4.889927 | 0.4883709 | 2.747e-09 | 1.958248 | 9.239e-09
2018-02-02 10:13 | 367305.7 | 480.0002 | 2 | 42 | 4.12731 | 4.88994 | 0.6513485 | 2.747e-09 | 2.628601 | 9.239e-09
2018-02-02 10:15 | 367425.7 | 600.0015 | 2 | 42 | 4.15196 | 4.889854 | 0.8143433 | 2.747e-09 | 3.303392 | 9.239e-09
2018-02-02 10:17 | 367545.7 | 720.0002 | 2 | 42 | 4.176334 | 4.889826 | 0.9773268 | 2.747e-09 | 3.98206 | 9.239e-09
2018-02-02 10:19 | 367665.7 | 840.0015 | 2 | 42 | 4.20033 | 4.872814 | 1.140323 | 2.747e-09 | 4.664796 | 9.239e-09
2018-02-02 10:21 | 367785.7 | 960.0002 | 2 | 42 | 4.20031 | 4.458727 | 1.295563 | 2.747e-09 | 5.316851 | 9.239e-09
2018-02-02 10:23 | 367905.7 | 1080.0006 | 2 | 42 | 4.20027 | 4.07489 | 1.437662 | 2.747e-09 | 5.913708 | 9.239e-09
2018-02-02 10:25 | 368025.7 | 1200.0011 | 2 | 42 | 4.200297 | 3.740885 | 1.567839 | 2.747e-09 | 6.460488 | 9.239e-09
2018-02-02 10:27 | 368145.7 | 1320.0006 | 2 | 42 | 4.200289 | 3.430664 | 1.687287 | 2.747e-09 | 6.962206 | 9.239e-09
2018-02-02 10:28 | 368213.9 | 1388.1783 | 2 | 42 | 4.20027 | 3.259987 | 1.750639 | 2.747e-09 | 7.228302 | 9.239e-09
2018-02-02 10:30 | 368334 | 120.0006 | 3 | 42 | 4.221817 | 3.259932 | 1.858923 | 2.747e-09 | 7.684154 | 9.239e-09
2018-02-02 10:32 | 368454 | 240.001 | 3 | 42 | 4.250188 | 3.259903 | 1.967583 | 2.747e-09 | 8.144407 | 9.239e-09
2018-02-02 10:34 | 368574 | 360.0006 | 3 | 42 | 4.280655 | 3.259949 | 2.076242 | 2.747e-09 | 8.607868 | 9.239e-09
2018-02-02 10:36 | 368694 | 480.0011 | 3 | 42 | 4.313195 | 3.259943 | 2.184898 | 2.747e-09 | 9.07474 | 9.239e-09
2018-02-02 10:38 | 368814 | 600.0006 | 3 | 42 | 4.348121 | 3.259937 | 2.29356 | 2.747e-09 | 9.545279 | 9.239e-09
2018-02-02 10:40 | 368934 | 720.001 | 3 | 42 | 4.38737 | 3.259924 | 2.402219 | 2.747e-09 | 10.01983 | 9.239e-09
2018-02-02 10:42 | 369054 | 840.0006 | 3 | 42 | 4.400329 | 2.871248 | 2.505932 | 2.747e-09 | 10.47598 | 9.239e-09
2018-02-02 10:44 | 369174 | 960.0011 | 3 | 42 | 4.400297 | 2.467455 | 2.594658 | 2.747e-09 | 10.8664 | 9.239e-09
2018-02-02 10:46 | 369294 | 1080.0014 | 3 | 42 | 4.400275 | 2.133825 | 2.67118 | 2.747e-09 | 11.20312 | 9.239e-09
2018-02-02 10:48 | 369414 | 1200.001 | 3 | 42 | 4.400292 | 1.843944 | 2.73736 | 2.747e-09 | 11.49433 | 9.239e-09
2018-02-02 10:50 | 369534 | 1320.0007 | 3 | 42 | 4.40025 | 1.589906 | 2.794439 | 2.747e-09 | 11.74549 | 9.239e-09
2018-02-02 10:52 | 369654 | 1440.0011 | 3 | 42 | 4.400244 | 1.383853 | 2.843903 | 2.747e-09 | 11.96315 | 9.239e-09
2018-02-02 10:54 | 369774 | 1560.0014 | 3 | 42 | 4.40022 | 1.211732 | 2.887079 | 2.747e-09 | 12.15313 | 9.239e-09
2018-02-02 10:56 | 369894 | 1680.001 | 3 | 42 | 4.400259 | 1.066654 | 2.925004 | 2.747e-09 | 12.32001 | 9.239e-09
2018-02-02 10:58 | 370014 | 1800.0014 | 3 | 42 | 4.400288 | 0.9373236 | 2.958345 | 2.747e-09 | 12.46672 | 9.239e-09
2018-02-02 11:00 | 370134 | 1920.0002 | 3 | 42 | 4.400204 | 0.8257256 | 2.987658 | 2.747e-09 | 12.5957 | 9.239e-09
2018-02-02 11:02 | 370254 | 2040.0007 | 3 | 42 | 4.400178 | 0.7338896 | 3.013628 | 2.747e-09 | 12.70998 | 9.239e-09
2018-02-02 11:04 | 370374 | 2160.0002 | 3 | 42 | 4.400194 | 0.6569357 | 3.036787 | 2.747e-09 | 12.81188 | 9.239e-09
2018-02-02 11:04 | 370381.9 | 2167.9796 | 3 | 42 | 4.400201 | 0.6519985 | 3.038238 | 2.747e-09 | 12.81827 | 9.239e-09
2018-02-02 11:06 | 370502 | 120.0014 | 4 | 42 | 4.340303 | 0 | 3.038238 | 2.747e-09 | 12.81827 | 9.239e-09
2018-02-02 11:08 | 370622 | 240.0003 | 4 | 42 | 4.334287 | 0 | 3.038238 | 2.747e-09 | 12.81827 | 9.239e-09
2018-02-02 11:09 | 370682 | 300.003 | 4 | 42 | 4.332544 | 0 | 3.038238 | 2.747e-09 | 12.81827 | 9.239e-09
2018-02-02 11:11 | 370802.1 | 120.0014 | 5 | 42 | 4.123069 | -2.282136 | 3.038238 | 0.07605793 | 12.81827 | 0.3158411
2018-02-02 11:13 | 370922.1 | 240.0009 | 5 | 42 | 4.090043 | -2.282103 | 3.038238 | 0.1521344 | 12.81827 | 0.62821
2018-02-02 11:15 | 371042.1 | 360.0014 | 5 | 42 | 4.059906 | -2.282098 | 3.038238 | 0.2281899 | 12.81827 | 0.9381302
2018-02-02 11:17 | 371162.1 | 480.0001 | 5 | 42 | 4.030088 | -2.282084 | 3.038238 | 0.3042582 | 12.81827 | 1.245822
2018-02-02 11:19 | 371282.1 | 600.0006 | 5 | 42 | 4.001361 | -2.282126 | 3.038238 | 0.3803236 | 12.81827 | 1.551273
2018-02-02 11:21 | 371402.1 | 720.0009 | 5 | 42 | 3.973453 | -2.282118 | 3.038238 | 0.4564002 | 12.81827 | 1.854617
2018-02-02 11:23 | 371522.1 | 840.0006 | 5 | 42 | 3.946312 | -2.282187 | 3.038238 | 0.5324704 | 12.81827 | 2.155844
2018-02-02 11:25 | 371642.1 | 960.0002 | 5 | 42 | 3.919458 | -2.282104 | 3.038238 | 0.6085311 | 12.81827 | 2.454983
2018-02-02 11:27 | 371762.1 | 1080.0006 | 5 | 42 | 3.893224 | -2.282127 | 3.038238 | 0.6845989 | 12.81827 | 2.75212
2018-02-02 11:29 | 371882.1 | 1200.0001 | 5 | 42 | 3.867465 | -2.282102 | 3.038238 | 0.7606605 | 12.81827 | 3.047266
2018-02-02 11:31 | 372002.1 | 1320.0005 | 5 | 42 | 3.842433 | -2.282088 | 3.038238 | 0.8367367 | 12.81827 | 3.340526
2018-02-02 11:33 | 372122.1 | 1440.0001 | 5 | 42 | 3.818964 | -2.282055 | 3.038238 | 0.9128075 | 12.81827 | 3.631919
2018-02-02 11:35 | 372242.1 | 1560.0005 | 5 | 42 | 3.796949 | -2.282043 | 3.038238 | 0.9888675 | 12.81827 | 3.92154
2018-02-02 11:37 | 372362.1 | 1680.0001 | 5 | 42 | 3.776736 | -2.282073 | 3.038238 | 1.064934 | 12.81827 | 4.209582
2018-02-02 11:39 | 372482.1 | 1800.0014 | 5 | 42 | 3.757575 | -2.282062 | 3.038238 | 1.141001 | 12.81827 | 4.496133
2018-02-02 11:41 | 372602.1 | 1920.0009 | 5 | 42 | 3.739256 | -2.282121 | 3.038238 | 1.217069 | 12.81827 | 4.781265
2018-02-02 11:43 | 372722.1 | 2040.0013 | 5 | 42 | 3.720936 | -2.282088 | 3.038238 | 1.293136 | 12.81827 | 5.065005
2018-02-02 11:45 | 372842.1 | 2160.0009 | 5 | 42 | 3.703417 | -2.282056 | 3.038238 | 1.369201 | 12.81827 | 5.347363
2018-02-02 11:47 | 372962.1 | 2280.0005 | 5 | 42 | 3.687126 | -2.28206 | 3.038238 | 1.445263 | 12.81827 | 5.628427
2018-02-02 11:49 | 373082.1 | 2400.0001 | 5 | 42 | 3.672084 | -2.282091 | 3.038238 | 1.521334 | 12.81827 | 5.908331
2018-02-02 11:51 | 373202.1 | 2520.0005 | 5 | 42 | 3.657739 | -2.282095 | 3.038238 | 1.5974 | 12.81827 | 6.1871
2018-02-02 11:53 | 373322.1 | 2640.0009 | 5 | 42 | 3.643651 | -2.282038 | 3.038238 | 1.673462 | 12.81827 | 6.464773
2018-02-02 11:55 | 373442.1 | 2760.0005 | 5 | 42 | 3.631023 | -2.282075 | 3.038238 | 1.749526 | 12.81827 | 6.741436
2018-02-02 11:57 | 373562.1 | 2880.0001 | 5 | 42 | 3.619576 | -2.282129 | 3.038238 | 1.825588 | 12.81827 | 7.017175
2018-02-02 11:59 | 373682.1 | 3000.0006 | 5 | 42 | 3.609056 | -2.282062 | 3.038238 | 1.901665 | 12.81827 | 7.29214
2018-02-02 12:01 | 373802.1 | 3120.0009 | 5 | 42 | 3.598609 | -2.282078 | 3.038238 | 1.97773 | 12.81827 | 7.566269
2018-02-02 12:03 | 373922.1 | 3240.0005 | 5 | 42 | 3.588453 | -2.282133 | 3.038238 | 2.053793 | 12.81827 | 7.839594
2018-02-02 12:05 | 374042.1 | 3360.0001 | 5 | 42 | 3.579 | -2.282071 | 3.038238 | 2.129855 | 12.81827 | 8.112178
2018-02-02 12:07 | 374162.1 | 3480.0013 | 5 | 42 | 3.569965 | -2.282123 | 3.038238 | 2.205929 | 12.81827 | 8.384099
2018-02-02 12:09 | 374282.1 | 3600.0009 | 5 | 42 | 3.560492 | -2.28212 | 3.038238 | 2.281988 | 12.81827 | 8.655272
2018-02-02 12:11 | 374402.1 | 3720.0013 | 5 | 42 | 3.549586 | -2.282082 | 3.038238 | 2.358057 | 12.81827 | 8.92571
2018-02-02 12:13 | 374522.1 | 3840.0001 | 5 | 42 | 3.538359 | -2.282102 | 3.038238 | 2.434125 | 12.81827 | 9.195296
2018-02-02 12:15 | 374642.1 | 3960.0005 | 5 | 42 | 3.525947 | -2.282104 | 3.038238 | 2.510187 | 12.81827 | 9.463969
2018-02-02 12:17 | 374762.1 | 4080.0009 | 5 | 42 | 3.511711 | -2.282104 | 3.038238 | 2.586255 | 12.81827 | 9.731657
2018-02-02 12:19 | 374882.1 | 4200.0013 | 5 | 42 | 3.493154 | -2.282058 | 3.038238 | 2.662322 | 12.81827 | 9.998117
2018-02-02 12:21 | 375002.1 | 4320.0009 | 5 | 42 | 3.467719 | -2.282073 | 3.038238 | 2.738387 | 12.81827 | 10.26291
2018-02-02 12:23 | 375122.1 | 4440.0014 | 5 | 42 | 3.43094 | -2.282073 | 3.038238 | 2.814456 | 12.81827 | 10.52538
2018-02-02 12:25 | 375242.1 | 4560.0009 | 5 | 42 | 3.373052 | -2.282063 | 3.038238 | 2.890522 | 12.81827 | 10.78434
2018-02-02 12:27 | 375362.1 | 4680.0005 | 5 | 42 | 3.265247 | -2.282113 | 3.038238 | 2.966588 | 12.81827 | 11.03731
2018-02-02 12:29 | 375476.6 | 4794.5612 | 5 | 42 | 2.999979 | -2.282114 | 3.038238 | 3.039199 | 12.81827 | 11.26667
2018-02-02 12:31 | 375596.7 | 120.0013 | 6 | 42 | 3.337466 | 0 | 3.038238 | 3.039199 | 12.81827 | 11.26667
2018-02-02 12:33 | 375716.7 | 240.0009 | 6 | 42 | 3.351063 | 0 | 3.038238 | 3.039199 | 12.81827 | 11.26667
2018-02-02 12:34 | 375776.7 | 300.0014 | 6 | 42 | 3.354437 | 0 | 3.038238 | 3.039199 | 12.81827 | 11.26667
2018-02-02 12:34 | 375776.6 | 0.0024 | 7 | 43 | 3.354508 | 0 | 0 | 0 | 0 | 0
2018-02-02 12:36 | 375896.7 | 120.0006 | 2 | 43 | 4.018524 | 4.889881 | 0.1623885 | 0 | 0.6325638 | 0
2018-02-02 12:38 | 376016.7 | 240.0002 | 2 | 43 | 4.059386 | 4.889832 | 0.3253743 | 0 | 1.290873 | 0
2018-02-02 12:40 | 376136.7 | 360.0006 | 2 | 43 | 4.0961 | 4.889843 | 0.488365 | 0 | 1.955658 | 0
2018-02-02 12:42 | 376256.7 | 480.0002 | 2 | 43 | 4.123732 | 4.889853 | 0.6513719 | 0 | 2.625697 | 0
2018-02-02 12:44 | 376376.7 | 600.0014 | 2 | 43 | 4.14689 | 4.889902 | 0.8143461 | 0 | 3.299651 | 0
2018-02-02 12:46 | 376496.7 | 720.0002 | 2 | 43 | 4.171708 | 4.889942 | 0.9773359 | 0 | 3.977528 | 0
2018-02-02 12:48 | 376616.7 | 840.0014 | 2 | 43 | 4.19835 | 4.889893 | 1.140332 | 0 | 4.659675 | 0
2018-02-02 12:50 | 376736.7 | 960.001 | 2 | 43 | 4.200325 | 4.497877 | 1.296911 | 0 | 5.31734 | 0
2018-02-02 12:52 | 376856.7 | 1080.0006 | 2 | 43 | 4.200292 | 4.141333 | 1.440745 | 0 | 5.921485 | 0
2018-02-02 12:54 | 376976.7 | 1200.001 | 2 | 43 | 4.200286 | 3.802233 | 1.573137 | 0 | 6.477568 | 0
2018-02-02 12:56 | 377096.7 | 1320.0014 | 2 | 43 | 4.2003 | 3.464443 | 1.694207 | 0 | 6.986096 | 0
2018-02-02 12:57 | 377172.5 | 1395.7955 | 2 | 43 | 4.200279 | 3.259987 | 1.76499 | 0 | 7.283406 | 0
2018-02-02 12:59 | 377292.6 | 120.0005 | 3 | 43 | 4.222302 | 3.259956 | 1.873264 | 0 | 7.739255 | 0
2018-02-02 13:01 | 377412.6 | 240.0009 | 3 | 43 | 4.249354 | 3.259974 | 1.98193 | 0 | 8.199519 | 0
2018-02-02 13:03 | 377532.6 | 360.0014 | 3 | 43 | 4.279851 | 3.26 | 2.090595 | 0 | 8.662901 | 0
2018-02-02 13:05 | 377652.6 | 480.0001 | 3 | 43 | 4.314066 | 3.26 | 2.199252 | 0 | 9.129769 | 0
2018-02-02 13:07 | 377772.6 | 600.0005 | 3 | 43 | 4.350555 | 3.259981 | 2.307918 | 0 | 9.600523 | 0
2018-02-02 13:09 | 377892.6 | 720.0009 | 3 | 43 | 4.389464 | 3.259935 | 2.416573 | 0 | 10.07533 | 0
2018-02-02 13:11 | 378012.6 | 840.0005 | 3 | 43 | 4.400308 | 2.857506 | 2.519868 | 0 | 10.5297 | 0
2018-02-02 13:13 | 378132.6 | 960.0009 | 3 | 43 | 4.4003 | 2.446241 | 2.608082 | 0 | 10.91787 | 0
2018-02-02 13:15 | 378252.6 | 1080.0014 | 3 | 43 | 4.400282 | 2.096678 | 2.68361 | 0 | 11.25021 | 0
2018-02-02 13:17 | 378372.6 | 1200.001 | 3 | 43 | 4.400242 | 1.808685 | 2.748567 | 0 | 11.53604 | 0
2018-02-02 13:19 | 378492.6 | 1320.0006 | 3 | 43 | 4.400262 | 1.570136 | 2.804756 | 0 | 11.78329 | 0
2018-02-02 13:21 | 378612.6 | 1440.0009 | 3 | 43 | 4.40023 | 1.365073 | 2.853605 | 0 | 11.99823 | 0
2018-02-02 13:23 | 378732.6 | 1560.0014 | 3 | 43 | 4.4002 | 1.186402 | 2.89607 | 0 | 12.18509 | 0
2018-02-02 13:25 | 378852.6 | 1680.0009 | 3 | 43 | 4.400222 | 1.040002 | 2.933124 | 0 | 12.34814 | 0
2018-02-02 13:27 | 378972.6 | 1800.0014 | 3 | 43 | 4.400245 | 0.9174433 | 2.965689 | 0 | 12.49143 | 0
2018-02-02 13:29 | 379092.6 | 1920.0009 | 3 | 43 | 4.400247 | 0.8132257 | 2.994491 | 0 | 12.61817 | 0
2018-02-02 13:31 | 379212.6 | 2040.0005 | 3 | 43 | 4.40022 | 0.7209864 | 3.020039 | 0 | 12.73058 | 0
2018-02-02 13:33 | 379314.2 | 2141.6535 | 3 | 43 | 4.400206 | 0.6519985 | 3.039395 | 0 | 12.81576 | 0
2018-02-02 13:35 | 379434.2 | 120.0011 | 4 | 43 | 4.3403 | 0 | 3.039395 | 0 | 12.81576 | 0
2018-02-02 13:37 | 379554.2 | 239.9999 | 4 | 43 | 4.334311 | 0 | 3.039395 | 0 | 12.81576 | 0
2018-02-02 13:38 | 379614.2 | 300.0027 | 4 | 43 | 4.332532 | 0 | 3.039395 | 0 | 12.81576 | 0
2018-02-02 13:40 | 379734.3 | 120.0006 | 5 | 43 | 4.123471 | -2.2821 | 3.039395 | 0.07606192 | 12.81576 | 0.3159011
2018-02-02 13:42 | 379854.3 | 240.0011 | 5 | 43 | 4.089289 | -2.282146 | 3.039395 | 0.1521199 | 12.81576 | 0.6281772
2018-02-02 13:44 | 379974.3 | 360.0006 | 5 | 43 | 4.05894 | -2.282111 | 3.039395 | 0.2281968 | 12.81576 | 0.9381123
2018-02-02 13:46 | 380094.3 | 480.0006 | 5 | 43 | 4.029912 | -2.28212 | 3.039395 | 0.3042657 | 12.81576 | 1.245759
2018-02-02 13:48 | 380214.3 | 600.0006 | 5 | 43 | 4.00149 | -2.282064 | 3.039395 | 0.3803264 | 12.81576 | 1.551198
2018-02-02 13:50 | 380334.3 | 720.0011 | 5 | 43 | 3.972682 | -2.28212 | 3.039395 | 0.4564003 | 12.81576 | 1.854513
2018-02-02 13:52 | 380454.3 | 840.0006 | 5 | 43 | 3.944783 | -2.282126 | 3.039395 | 0.5324707 | 12.81576 | 2.155647
2018-02-02 13:54 | 380574.3 | 960.0011 | 5 | 43 | 3.918229 | -2.282131 | 3.039395 | 0.6085328 | 12.81576 | 2.454678
2018-02-02 13:56 | 380694.3 | 1080.0006 | 5 | 43 | 3.892766 | -2.28206 | 3.039395 | 0.684599 | 12.81576 | 2.751751
2018-02-02 13:58 | 380814.3 | 1200.0011 | 5 | 43 | 3.866965 | -2.282102 | 3.039395 | 0.7606737 | 12.81576 | 3.046918
2018-02-02 14:00 | 380934.3 | 1320.0006 | 5 | 43 | 3.84082 | -2.282116 | 3.039395 | 0.8367364 | 12.81576 | 3.340046
2018-02-02 14:02 | 381054.3 | 1440.0002 | 5 | 43 | 3.817069 | -2.282118 | 3.039395 | 0.9128096 | 12.81576 | 3.63131
2018-02-02 14:04 | 381174.3 | 1560.0014 | 5 | 43 | 3.795804 | -2.282114 | 3.039395 | 0.9888704 | 12.81576 | 3.920816
2018-02-02 14:06 | 381294.3 | 1680.0002 | 5 | 43 | 3.775925 | -2.282108 | 3.039395 | 1.064938 | 12.81576 | 4.208797
2018-02-02 14:08 | 381414.3 | 1800.0014 | 5 | 43 | 3.756127 | -2.281996 | 3.039395 | 1.141001 | 12.81576 | 4.49525
2018-02-02 14:10 | 381534.3 | 1920.0011 | 5 | 43 | 3.737029 | -2.2821 | 3.039395 | 1.217065 | 12.81576 | 4.780219
2018-02-02 14:12 | 381654.3 | 2040.0014 | 5 | 43 | 3.719137 | -2.282098 | 3.039395 | 1.293133 | 12.81576 | 5.063799
2018-02-02 14:14 | 381774.3 | 2160.0002 | 5 | 43 | 3.70241 | -2.28206 | 3.039395 | 1.369203 | 12.81576 | 5.346072
2018-02-02 14:16 | 381894.3 | 2280.0006 | 5 | 43 | 3.686075 | -2.282078 | 3.039395 | 1.445267 | 12.81576 | 5.627071
2018-02-02 14:18 | 382014.3 | 2400.0002 | 5 | 43 | 3.670097 | -2.282133 | 3.039395 | 1.521328 | 12.81576 | 5.906819
2018-02-02 14:20 | 382134.3 | 2520.0006 | 5 | 43 | 3.65558 | -2.2821 | 3.039395 | 1.597402 | 12.81576 | 6.185462
2018-02-02 14:22 | 382254.3 | 2640.0002 | 5 | 43 | 3.642323 | -2.282066 | 3.039395 | 1.673467 | 12.81576 | 6.463008
2018-02-02 14:24 | 382374.3 | 2760.0006 | 5 | 43 | 3.630178 | -2.282108 | 3.039395 | 1.749529 | 12.81576 | 6.73959
2018-02-02 14:26 | 382494.3 | 2880.0002 | 5 | 43 | 3.618183 | -2.282149 | 3.039395 | 1.825603 | 12.81576 | 7.015296
2018-02-02 14:28 | 382614.3 | 3000.0006 | 5 | 43 | 3.607179 | -2.282062 | 3.039395 | 1.901668 | 12.81576 | 7.290087
2018-02-02 14:30 | 382734.3 | 3120.001 | 5 | 43 | 3.597111 | -2.282035 | 3.039395 | 1.977738 | 12.81576 | 7.564098
2018-02-02 14:32 | 382854.3 | 3240.0014 | 5 | 43 | 3.587915 | -2.282111 | 3.039395 | 2.0538 | 12.81576 | 7.837349
2018-02-02 14:34 | 382974.3 | 3360.0002 | 5 | 43 | 3.578526 | -2.282062 | 3.039395 | 2.129867 | 12.81576 | 8.109915
2018-02-02 14:36 | 383094.3 | 3480.0014 | 5 | 43 | 3.568515 | -2.282173 | 3.039395 | 2.205936 | 12.81576 | 8.381749
2018-02-02 14:38 | 383214.3 | 3600.001 | 5 | 43 | 3.558773 | -2.282134 | 3.039395 | 2.281995 | 12.81576 | 8.652798
2018-02-02 14:40 | 383334.3 | 3720.0006 | 5 | 43 | 3.548766 | -2.282084 | 3.039395 | 2.358065 | 12.81576 | 8.923135
2018-02-02 14:42 | 383454.3 | 3840.001 | 5 | 43 | 3.538079 | -2.282111 | 3.039395 | 2.434136 | 12.81576 | 9.192698
2018-02-02 14:44 | 383574.3 | 3960.0006 | 5 | 43 | 3.524973 | -2.282151 | 3.039395 | 2.510205 | 12.81576 | 9.461355
2018-02-02 14:46 | 383694.3 | 4080.0011 | 5 | 43 | 3.509843 | -2.282064 | 3.039395 | 2.586272 | 12.81576 | 9.728925
2018-02-02 14:48 | 383814.3 | 4200.0006 | 5 | 43 | 3.491789 | -2.282098 | 3.039395 | 2.662332 | 12.81576 | 9.995226
2018-02-02 14:50 | 383934.3 | 4320.0002 | 5 | 43 | 3.46783 | -2.282055 | 3.039395 | 2.738402 | 12.81576 | 10.25999
2018-02-02 14:52 | 384054.3 | 4440.0006 | 5 | 43 | 3.430733 | -2.282063 | 3.039395 | 2.814469 | 12.81576 | 10.52248
2018-02-02 14:54 | 384174.3 | 4560.0011 | 5 | 43 | 3.370099 | -2.282143 | 3.039395 | 2.890532 | 12.81576 | 10.78131
2018-02-02 14:56 | 384294.3 | 4680.0014 | 5 | 43 | 3.26017 | -2.282091 | 3.039395 | 2.966594 | 12.81576 | 11.03396
2018-02-02 14:58 | 384407.2 | 4792.8684 | 5 | 43 | 2.99998 | -2.282096 | 3.039395 | 3.038148 | 12.81576 | 11.25973
2018-02-02 15:00 | 384527.2 | 120.0013 | 6 | 43 | 3.338244 | 0 | 3.039395 | 3.038148 | 12.81576 | 11.25973
2018-02-02 15:02 | 384647.2 | 240.0009 | 6 | 43 | 3.352038 | 0 | 3.039395 | 3.038148 | 12.81576 | 11.25973
2018-02-02 15:03 | 384707.2 | 300.0014 | 6 | 43 | 3.355596 | 0 | 3.039395 | 3.038148 | 12.81576 | 11.25973
2018-02-02 15:03 | 384707.3 | 0.0023 | 7 | 44 | 3.355513 | 0 | 0 | 0 | 0 | 0
2018-02-02 15:05 | 384827.3 | 120.0013 | 2 | 44 | 4.02071 | 4.890005 | 0.1624032 | 0 | 0.6330038 | 0
2018-02-02 15:07 | 384947.3 | 240.0002 | 2 | 44 | 4.059774 | 4.889997 | 0.3253995 | 0 | 1.29158 | 0
2018-02-02 15:09 | 385067.3 | 360.0005 | 2 | 44 | 4.095381 | 4.889975 | 0.4883811 | 0 | 1.956275 | 0
2018-02-02 15:11 | 385187.3 | 480.0002 | 2 | 44 | 4.124476 | 4.889952 | 0.6513661 | 0 | 2.626179 | 0
2018-02-02 15:13 | 385307.3 | 600.0013 | 2 | 44 | 4.149245 | 4.889927 | 0.8143634 | 0 | 3.300514 | 0
2018-02-02 15:15 | 385427.3 | 720.0002 | 2 | 44 | 4.173667 | 4.889891 | 0.9773665 | 0 | 3.978828 | 0
2018-02-02 15:17 | 385547.3 | 840.0013 | 2 | 44 | 4.198668 | 4.889824 | 1.140344 | 0 | 4.661077 | 0
2018-02-02 15:19 | 385667.3 | 960.0001 | 2 | 44 | 4.200302 | 4.4935 | 1.296866 | 0 | 5.318506 | 0
2018-02-02 15:21 | 385787.3 | 1080.0005 | 2 | 44 | 4.200273 | 4.112829 | 1.440202 | 0 | 5.920558 | 0
2018-02-02 15:23 | 385907.3 | 1200.0009 | 2 | 44 | 4.200264 | 3.773554 | 1.571567 | 0 | 6.47233 | 0
2018-02-02 15:25 | 386027.3 | 1320.0005 | 2 | 44 | 4.200286 | 3.454075 | 1.691989 | 0 | 6.978134 | 0
2018-02-02 15:26 | 386103 | 1395.6729 | 2 | 44 | 4.200289 | 3.259991 | 1.762564 | 0 | 7.274571 | 0
2018-02-02 15:28 | 386223 | 120.0006 | 3 | 44 | 4.222003 | 3.25993 | 1.870851 | 0 | 7.730453 | 0
2018-02-02 15:30 | 386343 | 240.0002 | 3 | 44 | 4.250342 | 3.259935 | 1.979508 | 0 | 8.190713 | 0
2018-02-02 15:32 | 386463 | 360.0014 | 3 | 44 | 4.28101 | 3.259991 | 2.08817 | 0 | 8.654211 | 0
2018-02-02 15:34 | 386583 | 480.0003 | 3 | 44 | 4.314085 | 3.260027 | 2.196827 | 0 | 9.121155 | 0
2018-02-02 15:36 | 386703 | 600.0015 | 3 | 44 | 4.349692 | 3.259909 | 2.305493 | 0 | 9.591846 | 0
2018-02-02 15:38 | 386823 | 720.0003 | 3 | 44 | 4.389368 | 3.259947 | 2.414138 | 0 | 10.06654 | 0
2018-02-02 15:40 | 386943 | 840.0006 | 3 | 44 | 4.400303 | 2.847107 | 2.517187 | 0 | 10.51983 | 0
2018-02-02 15:42 | 387063 | 960.0003 | 3 | 44 | 4.40031 | 2.444284 | 2.605137 | 0 | 10.90684 | 0
2018-02-02 15:44 | 387183 | 1080.0014 | 3 | 44 | 4.400289 | 2.109606 | 2.680863 | 0 | 11.24005 | 0
2018-02-02 15:46 | 387303 | 1200.0002 | 3 | 44 | 4.400259 | 1.819307 | 2.746239 | 0 | 11.52773 | 0
2018-02-02 15:48 | 387423 | 1320.0015 | 3 | 44 | 4.400246 | 1.567399 | 2.802552 | 0 | 11.77552 | 0
2018-02-02 15:50 | 387543 | 1440.0011 | 3 | 44 | 4.400237 | 1.362077 | 2.851298 | 0 | 11.99002 | 0
2018-02-02 15:52 | 387663 | 1560.0006 | 3 | 44 | 4.400233 | 1.191763 | 2.893776 | 0 | 12.17693 | 0
2018-02-02 15:54 | 387783 | 1680.0002 | 3 | 44 | 4.400229 | 1.047716 | 2.93105 | 0 | 12.34094 | 0
2018-02-02 15:56 | 387903 | 1800.003 | 3 | 44 | 4.400208 | 0.9191551 | 2.963822 | 0 | 12.48515 | 0
2018-02-02 15:58 | 388023 | 1920.0011 | 3 | 44 | 4.400204 | 0.8114128 | 2.992619 | 0 | 12.61186 | 0
2018-02-02 16:00 | 388143 | 2040.003 | 3 | 44 | 4.400204 | 0.7209511 | 3.01813 | 0 | 12.72412 | 0
2018-02-02 16:02 | 388251.9 | 2148.865 | 3 | 44 | 4.400234 | 0.6519957 | 3.038861 | 0 | 12.81534 | 0
2018-02-02 16:04 | 388371.9 | 120.0006 | 4 | 44 | 4.34033 | 0 | 3.038861 | 0 | 12.81534 | 0
2018-02-02 16:06 | 388491.9 | 240.0002 | 4 | 44 | 4.334365 | 0 | 3.038861 | 0 | 12.81534 | 0
2018-02-02 16:07 | 388551.9 | 300.003 | 4 | 44 | 4.332624 | 0 | 3.038861 | 0 | 12.81534 | 0
2018-02-02 16:09 | 388672 | 120.0015 | 5 | 44 | 4.122667 | -2.282136 | 3.038861 | 0.07605995 | 12.81534 | 0.315827
2018-02-02 16:11 | 388792 | 240.0002 | 5 | 44 | 4.089587 | -2.282174 | 3.038861 | 0.152122 | 12.81534 | 0.6281009
2018-02-02 16:13 | 388912 | 360.0015 | 5 | 44 | 4.059475 | -2.281844 | 3.038861 | 0.2281963 | 12.81534 | 0.938063
2018-02-02 16:15 | 389032 | 480.0002 | 5 | 44 | 4.02919 | -2.282131 | 3.038861 | 0.3042615 | 12.81534 | 1.245694
2018-02-02 16:17 | 389152 | 600.0006 | 5 | 44 | 4.000206 | -2.282042 | 3.038861 | 0.3803295 | 12.81534 | 1.551078
2018-02-02 16:19 | 389272 | 720.001 | 5 | 44 | 3.971983 | -2.28181 | 3.038861 | 0.4563937 | 12.81534 | 1.854271
2018-02-02 16:21 | 389392 | 840.0006 | 5 | 44 | 3.944877 | -2.282123 | 3.038861 | 0.5324635 | 12.81534 | 2.155386
2018-02-02 16:23 | 389512 | 960.001 | 5 | 44 | 3.917737 | -2.2821 | 3.038861 | 0.6085373 | 12.81534 | 2.454462
2018-02-02 16:25 | 389632 | 1080.0007 | 5 | 44 | 3.89108 | -2.282114 | 3.038861 | 0.6846043 | 12.81534 | 2.751447
2018-02-02 16:27 | 389752 | 1200.0002 | 5 | 44 | 3.865196 | -2.282083 | 3.038861 | 0.7606713 | 12.81534 | 3.046445
2018-02-02 16:29 | 389872 | 1320.0006 | 5 | 44 | 3.840092 | -2.282098 | 3.038861 | 0.8367405 | 12.81534 | 3.339499
2018-02-02 16:31 | 389992 | 1440.001 | 5 | 44 | 3.816643 | -2.282042 | 3.038861 | 0.9128144 | 12.81534 | 3.630728
2018-02-02 16:33 | 390112 | 1560.0014 | 5 | 44 | 3.794105 | -2.282136 | 3.038861 | 0.9888777 | 12.81534 | 3.920168
2018-02-02 16:35 | 390232 | 1680.001 | 5 | 44 | 3.773746 | -2.282073 | 3.038861 | 1.064939 | 12.81534 | 4.207967
2018-02-02 16:37 | 390352 | 1800.0006 | 5 | 44 | 3.754604 | -2.282093 | 3.038861 | 1.141008 | 12.81534 | 4.494298
2018-02-02 16:39 | 390472 | 1920.0003 | 5 | 44 | 3.736454 | -2.282116 | 3.038861 | 1.217076 | 12.81534 | 4.779214
2018-02-02 16:41 | 390592 | 2040.0014 | 5 | 44 | 3.718152 | -2.282029 | 3.038861 | 1.293139 | 12.81534 | 5.062735
2018-02-02 16:43 | 390712 | 2160.0002 | 5 | 44 | 3.700294 | -2.282082 | 3.038861 | 1.369207 | 12.81534 | 5.344874
2018-02-02 16:45 | 390832 | 2280.0015 | 5 | 44 | 3.683993 | -2.282118 | 3.038861 | 1.445275 | 12.81534 | 5.625719
2018-02-02 16:47 | 390952 | 2400.001 | 5 | 44 | 3.66904 | -2.282174 | 3.038861 | 1.52134 | 12.81534 | 5.90536
2018-02-02 16:49 | 391072 | 2520.0006 | 5 | 44 | 3.654792 | -2.282104 | 3.038861 | 1.597404 | 12.81534 | 6.183899
2018-02-02 16:51 | 391192 | 2640.0002 | 5 | 44 | 3.640358 | -2.282108 | 3.038861 | 1.673468 | 12.81534 | 6.461348
2018-02-02 16:53 | 391312 | 2760.0014 | 5 | 44 | 3.627671 | -2.282086 | 3.038861 | 1.749538 | 12.81534 | 6.737775
2018-02-02 16:55 | 391432 | 2880.001 | 5 | 44 | 3.616211 | -2.282086 | 3.038861 | 1.825606 | 12.81534 | 7.013281
2018-02-02 16:57 | 391552 | 3000.0014 | 5 | 44 | 3.606022 | -2.282102 | 3.038861 | 1.901675 | 12.81534 | 7.287977
2018-02-02 16:59 | 391672 | 3120.0002 | 5 | 44 | 3.595479 | -2.28204 | 3.038861 | 1.977735 | 12.81534 | 7.561853
2018-02-02 17:01 | 391792 | 3240.0006 | 5 | 44 | 3.585126 | -2.282042 | 3.038861 | 2.053806 | 12.81534 | 7.83496
2018-02-02 17:03 | 391912 | 3360.0002 | 5 | 44 | 3.575708 | -2.282064 | 3.038861 | 2.129874 | 12.81534 | 8.107316
2018-02-02 17:05 | 392032 | 3480.0006 | 5 | 44 | 3.566793 | -2.282033 | 3.038861 | 2.205935 | 12.81534 | 8.378942
2018-02-02 17:07 | 392152 | 3600.001 | 5 | 44 | 3.557182 | -2.282111 | 3.038861 | 2.282003 | 12.81534 | 8.649902
2018-02-02 17:09 | 392272 | 3720.0015 | 5 | 44 | 3.545922 | -2.282083 | 3.038861 | 2.358073 | 12.81534 | 8.920078
2018-02-02 17:11 | 392392 | 3840.0002 | 5 | 44 | 3.534398 | -2.282129 | 3.038861 | 2.434135 | 12.81534 | 9.189353
2018-02-02 17:13 | 392512 | 3960.0006 | 5 | 44 | 3.521842 | -2.282108 | 3.038861 | 2.5102 | 12.81534 | 9.457729
2018-02-02 17:15 | 392632 | 4080.0002 | 5 | 44 | 3.507648 | -2.282062 | 3.038861 | 2.586272 | 12.81534 | 9.725126
2018-02-02 17:17 | 392752 | 4200.0014 | 5 | 44 | 3.488762 | -2.28208 | 3.038861 | 2.662332 | 12.81534 | 9.991243
2018-02-02 17:19 | 392872 | 4320.001 | 5 | 44 | 3.462168 | -2.282033 | 3.038861 | 2.7384 | 12.81534 | 10.25566
2018-02-02 17:21 | 392992 | 4440.0006 | 5 | 44 | 3.424424 | -2.282024 | 3.038861 | 2.81446 | 12.81534 | 10.51765
2018-02-02 17:23 | 393112 | 4560.001 | 5 | 44 | 3.365316 | -2.282084 | 3.038861 | 2.890524 | 12.81534 | 10.77606
2018-02-02 17:25 | 393232 | 4680.0014 | 5 | 44 | 3.254819 | -2.282062 | 3.038861 | 2.966593 | 12.81534 | 11.02837
2018-02-02 17:27 | 393341.6 | 4789.617 | 5 | 44 | 2.999988 | -2.282095 | 3.038861 | 3.036072 | 12.81534 | 11.24733
2018-02-02 17:29 | 393461.7 | 120.0013 | 6 | 44 | 3.345502 | 0 | 3.038861 | 3.036081 | 12.81534 | 11.24736
2018-02-02 17:31 | 393581.7 | 240.0002 | 6 | 44 | 3.359433 | 0 | 3.038861 | 3.036081 | 12.81534 | 11.24736
2018-02-02 17:32 | 393641.7 | 300.0029 | 6 | 44 | 3.362867 | 0 | 3.038861 | 3.036081 | 12.81534 | 11.24736
2018-02-02 17:32 | 393641.7 | 0.0024 | 7 | 45 | 3.362885 | 0 | 0 | 0 | 0 | 0
2018-02-02 17:34 | 393761.8 | 120.0005 | 2 | 45 | 4.022638 | 4.88995 | 0.1623929 | 2.125e-09 | 0.6336457 | 7.145e-09
2018-02-02 17:36 | 393881.8 | 240.0009 | 2 | 45 | 4.063479 | 4.889919 | 0.3253881 | 2.125e-09 | 1.292614 | 7.145e-09
2018-02-02 17:38 | 394001.8 | 360.0005 | 2 | 45 | 4.099991 | 4.889883 | 0.4883645 | 2.125e-09 | 1.958003 | 7.145e-09
2018-02-02 17:40 | 394121.8 | 480.0001 | 2 | 45 | 4.127101 | 4.889833 | 0.6513748 | 2.125e-09 | 2.628638 | 7.145e-09
2018-02-02 17:42 | 394241.8 | 600.0022 | 2 | 45 | 4.149954 | 4.8899 | 0.8143629 | 2.125e-09 | 3.303174 | 7.145e-09
2018-02-02 17:44 | 394361.8 | 720.0001 | 2 | 45 | 4.174914 | 4.889847 | 0.9773486 | 2.125e-09 | 3.981541 | 7.145e-09
2018-02-02 17:46 | 394481.8 | 840.0014 | 2 | 45 | 4.200302 | 4.843573 | 1.140271 | 2.125e-09 | 4.663977 | 7.145e-09
2018-02-02 17:48 | 394601.8 | 960.0001 | 2 | 45 | 4.2003 | 4.442341 | 1.29477 | 2.125e-09 | 5.31292 | 7.145e-09
2018-02-02 17:50 | 394721.8 | 1080.0006 | 2 | 45 | 4.200294 | 4.095789 | 1.436906 | 2.125e-09 | 5.909929 | 7.145e-09
2018-02-02 17:52 | 394841.8 | 1200.0009 | 2 | 45 | 4.200281 | 3.766766 | 1.567938 | 2.125e-09 | 6.460302 | 7.145e-09
2018-02-02 17:54 | 394961.8 | 1320.0006 | 2 | 45 | 4.200268 | 3.429108 | 1.687908 | 2.125e-09 | 6.964212 | 7.145e-09
2018-02-02 17:55 | 395025 | 1383.2523 | 2 | 45 | 4.200279 | 3.259983 | 1.746668 | 2.125e-09 | 7.21102 | 7.145e-09
2018-02-02 17:57 | 395145 | 120.0013 | 3 | 45 | 4.221731 | 3.260065 | 1.854951 | 2.125e-09 | 7.666883 | 7.145e-09
2018-02-02 17:59 | 395265 | 240.0009 | 3 | 45 | 4.24816 | 3.260008 | 1.963615 | 2.125e-09 | 8.12705 | 7.145e-09
2018-02-02 18:01 | 395385 | 360.0013 | 3 | 45 | 4.277702 | 3.259918 | 2.072266 | 2.125e-09 | 8.590185 | 7.145e-09
2018-02-02 18:03 | 395505 | 480.0001 | 3 | 45 | 4.311554 | 3.259977 | 2.180931 | 2.125e-09 | 9.056823 | 7.145e-09
2018-02-02 18:05 | 395625 | 600.0005 | 3 | 45 | 4.347853 | 3.26 | 2.289589 | 2.125e-09 | 9.527264 | 7.145e-09
2018-02-02 18:07 | 395745 | 720.001 | 3 | 45 | 4.386165 | 3.259943 | 2.398252 | 2.125e-09 | 10.00177 | 7.145e-09
2018-02-02 18:09 | 395865 | 840.0006 | 3 | 45 | 4.400289 | 2.903025 | 2.502741 | 2.125e-09 | 10.46128 | 7.145e-09
2018-02-02 18:11 | 395985 | 960.0001 | 3 | 45 | 4.40028 | 2.48624 | 2.592392 | 2.125e-09 | 10.85577 | 7.145e-09
2018-02-02 18:13 | 396105 | 1080.0005 | 3 | 45 | 4.4003 | 2.13051 | 2.669124 | 2.125e-09 | 11.19341 | 7.145e-09
2018-02-02 18:15 | 396225 | 1200.0002 | 3 | 45 | 4.400315 | 1.841819 | 2.735169 | 2.125e-09 | 11.48403 | 7.145e-09
2018-02-02 18:17 | 396345 | 1320.0006 | 3 | 45 | 4.400228 | 1.598893 | 2.792362 | 2.125e-09 | 11.7357 | 7.145e-09
2018-02-02 18:19 | 396465 | 1440.001 | 3 | 45 | 4.400228 | 1.393317 | 2.84217 | 2.125e-09 | 11.95486 | 7.145e-09
2018-02-02 18:21 | 396585 | 1560.0014 | 3 | 45 | 4.400265 | 1.211429 | 2.885539 | 2.125e-09 | 12.1457 | 7.145e-09
2018-02-02 18:23 | 396705 | 1680.0002 | 3 | 45 | 4.400261 | 1.060937 | 2.923301 | 2.125e-09 | 12.31186 | 7.145e-09
2018-02-02 18:25 | 396825 | 1800.0014 | 3 | 45 | 4.400205 | 0.9349003 | 2.956501 | 2.125e-09 | 12.45795 | 7.145e-09
2018-02-02 18:27 | 396945 | 1920.0001 | 3 | 45 | 4.400266 | 0.8310947 | 2.985886 | 2.125e-09 | 12.58725 | 7.145e-09
2018-02-02 18:29 | 397065 | 2040.0006 | 3 | 45 | 4.400257 | 0.7376032 | 3.011986 | 2.125e-09 | 12.70209 | 7.145e-09
2018-02-02 18:31 | 397185 | 2160.0009 | 3 | 45 | 4.400225 | 0.6534004 | 3.035105 | 2.125e-09 | 12.80382 | 7.145e-09
2018-02-02 18:31 | 397187.5 | 2162.4648 | 3 | 45 | 4.400237 | 0.6519957 | 3.035551 | 2.125e-09 | 12.80579 | 7.145e-09
2018-02-02 18:33 | 397307.5 | 120.0013 | 4 | 45 | 4.340148 | 0 | 3.035551 | 2.125e-09 | 12.80579 | 7.145e-09
2018-02-02 18:35 | 397427.5 | 240.0009 | 4 | 45 | 4.33414 | 0 | 3.035551 | 2.125e-09 | 12.80579 | 7.145e-09
2018-02-02 18:36 | 397487.6 | 300.0037 | 4 | 45 | 4.332384 | 0 | 3.035551 | 2.125e-09 | 12.80579 | 7.145e-09
2018-02-02 18:38 | 397607.6 | 120.0014 | 5 | 45 | 4.123078 | -2.282149 | 3.035551 | 0.07605679 | 12.80579 | 0.3158512
2018-02-02 18:40 | 397727.6 | 240.0011 | 5 | 45 | 4.08853 | -2.282086 | 3.035551 | 0.1521219 | 12.80579 | 0.628113
2018-02-02 18:42 | 397847.6 | 360.0014 | 5 | 45 | 4.058303 | -2.282151 | 3.035551 | 0.2281999 | 12.80579 | 0.9379996
2018-02-02 18:44 | 397967.6 | 480.0002 | 5 | 45 | 4.029361 | -2.282073 | 3.035551 | 0.3042595 | 12.80579 | 1.245562
2018-02-02 18:46 | 398087.6 | 600.0023 | 5 | 45 | 4.001062 | -2.282104 | 3.035551 | 0.3803356 | 12.80579 | 1.551028
2018-02-02 18:48 | 398207.6 | 720.0011 | 5 | 45 | 3.971926 | -2.281866 | 3.035551 | 0.4563972 | 12.80579 | 1.854254
2018-02-02 18:50 | 398327.6 | 840.0014 | 5 | 45 | 3.943938 | -2.282083 | 3.035551 | 0.5324656 | 12.80579 | 2.155313
2018-02-02 18:52 | 398447.6 | 960.0002 | 5 | 45 | 3.917465 | -2.282093 | 3.035551 | 0.608538 | 12.80579 | 2.454323
2018-02-02 18:54 | 398567.6 | 1080.0007 | 5 | 45 | 3.89221 | -2.281986 | 3.035551 | 0.6846049 | 12.80579 | 2.751346
2018-02-02 18:56 | 398687.6 | 1200.0011 | 5 | 45 | 3.866312 | -2.282147 | 3.035551 | 0.7606731 | 12.80579 | 3.046439
2018-02-02 18:58 | 398807.6 | 1320.0006 | 5 | 45 | 3.839932 | -2.282106 | 3.035551 | 0.8367352 | 12.80579 | 3.339505
2018-02-02 19:00 | 398927.6 | 1440.0027 | 5 | 45 | 3.816257 | -2.282095 | 3.035551 | 0.9128081 | 12.80579 | 3.630701
2018-02-02 19:02 | 399047.6 | 1560.0014 | 5 | 45 | 3.795155 | -2.282046 | 3.035551 | 0.9888716 | 12.80579 | 3.92016
2018-02-02 19:04 | 399167.6 | 1680.001 | 5 | 45 | 3.775372 | -2.282035 | 3.035551 | 1.064939 | 12.80579 | 4.208093
2018-02-02 19:06 | 399287.6 | 1800.0006 | 5 | 45 | 3.755323 | -2.282062 | 3.035551 | 1.140998 | 12.80579 | 4.494491
2018-02-02 19:08 | 399407.6 | 1920.001 | 5 | 45 | 3.736216 | -2.282071 | 3.035551 | 1.217064 | 12.80579 | 4.779406
2018-02-02 19:10 | 399527.6 | 2040.0014 | 5 | 45 | 3.718388 | -2.282111 | 3.035551 | 1.293129 | 12.80579 | 5.062916
2018-02-02 19:12 | 399647.6 | 2160.0002 | 5 | 45 | 3.701754 | -2.282102 | 3.035551 | 1.369195 | 12.80579 | 5.345119
2018-02-02 19:14 | 399767.6 | 2280.0014 | 5 | 45 | 3.685476 | -2.282173 | 3.035551 | 1.445265 | 12.80579 | 5.626094
2018-02-02 19:16 | 399887.6 | 2400.0002 | 5 | 45 | 3.669147 | -2.282114 | 3.035551 | 1.52133 | 12.80579 | 5.905796
2018-02-02 19:18 | 400007.6 | 2520.0006 | 5 | 45 | 3.654694 | -2.282051 | 3.035551 | 1.597395 | 12.80579 | 6.184331
2018-02-02 19:20 | 400127.6 | 2640.0002 | 5 | 45 | 3.64149 | -2.282089 | 3.035551 | 1.673456 | 12.80579 | 6.461797
2018-02-02 19:22 | 400247.6 | 2760.0006 | 5 | 45 | 3.629344 | -2.282102 | 3.035551 | 1.74953 | 12.80579 | 6.738358
2018-02-02 19:24 | 400367.6 | 2880.0011 | 5 | 45 | 3.617035 | -2.282075 | 3.035551 | 1.825588 | 12.80579 | 7.013937
2018-02-02 19:26 | 400487.6 | 3000.0006 | 5 | 45 | 3.60579 | -2.282078 | 3.035551 | 1.901655 | 12.80579 | 7.288634
2018-02-02 19:28 | 400607.6 | 3120.001 | 5 | 45 | 3.595693 | -2.282084 | 3.035551 | 1.977719 | 12.80579 | 7.562514
2018-02-02 19:30 | 400727.6 | 3240.0006 | 5 | 45 | 3.586588 | -2.282133 | 3.035551 | 2.053791 | 12.80579 | 7.835695
2018-02-02 19:32 | 400847.6 | 3360.0002 | 5 | 45 | 3.577042 | -2.282114 | 3.035551 | 2.129854 | 12.80579 | 8.108145
2018-02-02 19:34 | 400967.6 | 3480.0014 | 5 | 45 | 3.566636 | -2.2821 | 3.035551 | 2.205927 | 12.80579 | 8.379861
2018-02-02 19:36 | 401087.6 | 3600.0011 | 5 | 45 | 3.556818 | -2.282022 | 3.035551 | 2.281986 | 12.80579 | 8.650761
2018-02-02 19:38 | 401207.6 | 3720.0007 | 5 | 45 | 3.546777 | -2.282011 | 3.035551 | 2.358056 | 12.80579 | 8.920944
2018-02-02 19:40 | 401327.6 | 3840.0011 | 5 | 45 | 3.536024 | -2.28208 | 3.035551 | 2.434122 | 12.80579 | 9.190341
2018-02-02 19:42 | 401447.6 | 3960.0014 | 5 | 45 | 3.522459 | -2.282083 | 3.035551 | 2.510189 | 12.80579 | 9.458824
2018-02-02 19:44 | 401567.6 | 4080.0002 | 5 | 45 | 3.506746 | -2.282028 | 3.035551 | 2.586255 | 12.80579 | 9.72617
2018-02-02 19:46 | 401687.6 | 4200.0014 | 5 | 45 | 3.488474 | -2.282113 | 3.035551 | 2.662317 | 12.80579 | 9.992231
2018-02-02 19:48 | 401807.6 | 4320.001 | 5 | 45 | 3.464123 | -2.282048 | 3.035551 | 2.738386 | 12.80579 | 10.25673
2018-02-02 19:50 | 401927.6 | 4440.0006 | 5 | 45 | 3.426091 | -2.281989 | 3.035551 | 2.814447 | 12.80579 | 10.51888
2018-02-02 19:52 | 402047.6 | 4560.0002 | 5 | 45 | 3.363331 | -2.282038 | 3.035551 | 2.890518 | 12.80579 | 10.77732
2018-02-02 19:54 | 402167.6 | 4680.0006 | 5 | 45 | 3.25021 | -2.282076 | 3.035551 | 2.966578 | 12.80579 | 11.02934
2018-02-02 19:56 | 402275.3 | 4787.6875 | 5 | 45 | 2.999995 | -2.282029 | 3.035551 | 3.034838 | 12.80579 | 11.24424
2018-02-02 19:58 | 402395.3 | 120.0005 | 6 | 45 | 3.343873 | 0 | 3.035551 | 3.034847 | 12.80579 | 11.24427
2018-02-02 20:00 | 402515.3 | 240.0001 | 6 | 45 | 3.357908 | 0 | 3.035551 | 3.034847 | 12.80579 | 11.24427
2018-02-02 20:01 | 402575.3 | 300.0021 | 6 | 45 | 3.361487 | 0 | 3.035551 | 3.034847 | 12.80579 | 11.24427
2018-02-02 20:01 | 402575.362 | 0.0024 | 7 | 46 | 3.361237 | 0 | 0 | 0 | 0 | 0
2018-02-02 20:03 | 402695.4 | 120.0013 | 2 | 46 | 4.024015 | 4.889986 | 0.1623964 | 0 | 0.6337861 | 0
2018-02-02 20:05 | 402815.4 | 240.001 | 2 | 46 | 4.062541 | 4.889982 | 0.3253861 | 0 | 1.292803 | 0
2018-02-02 20:07 | 402935.4 | 360.0013 | 2 | 46 | 4.098023 | 4.890003 | 0.4883699 | 0 | 1.957935 | 0
2018-02-02 20:09 | 403055.4 | 480.0001 | 2 | 46 | 4.126749 | 4.889996 | 0.6513702 | 0 | 2.628311 | 0
2018-02-02 20:11 | 403175.4 | 600.0013 | 2 | 46 | 4.151806 | 4.890017 | 0.8143737 | 0 | 3.303079 | 0
2018-02-02 20:13 | 403295.4 | 720.0009 | 2 | 46 | 4.17608 | 4.889956 | 0.9773431 | 0 | 3.981664 | 0
2018-02-02 20:15 | 403415.4 | 840.0013 | 2 | 46 | 4.200319 | 4.874958 | 1.140347 | 0 | 4.664411 | 0
2018-02-02 20:17 | 403535.4 | 960.0025 | 2 | 46 | 4.200316 | 4.459597 | 1.295612 | 0 | 5.316569 | 0
2018-02-02 20:19 | 403655.4 | 1080.0014 | 2 | 46 | 4.200278 | 4.077215 | 1.43781 | 0 | 5.913842 | 0
2018-02-02 20:21 | 403775.4 | 1200.0009 | 2 | 46 | 4.200281 | 3.742365 | 1.568026 | 0 | 6.460787 | 0
2018-02-02 20:23 | 403895.4 | 1320.0013 | 2 | 46 | 4.200301 | 3.42997 | 1.687505 | 0 | 6.96263 | 0
2018-02-02 20:24 | 403962.9 | 1387.4805 | 2 | 46 | 4.20023 | 3.259991 | 1.75021 | 0 | 7.226012 | 0
2018-02-02 20:26 | 404083 | 120.0013 | 3 | 46 | 4.221746 | 3.259956 | 1.858486 | 0 | 7.681827 | 0
2018-02-02 20:28 | 404203 | 240.0009 | 3 | 46 | 4.250155 | 3.259945 | 1.967144 | 0 | 8.142056 | 0
2018-02-02 20:30 | 404323 | 360.0014 | 3 | 46 | 4.280601 | 3.259945 | 2.075804 | 0 | 8.605523 | 0
2018-02-02 20:32 | 404443 | 480.0001 | 3 | 46 | 4.313344 | 3.259909 | 2.184469 | 0 | 9.072433 | 0
2018-02-02 20:34 | 404563 | 600.0005 | 3 | 46 | 4.348475 | 3.259912 | 2.293123 | 0 | 9.542965 | 0
2018-02-02 20:36 | 404683 | 720.0001 | 3 | 46 | 4.387676 | 3.259909 | 2.401788 | 0 | 10.01758 | 0
2018-02-02 20:38 | 404803 | 840.0005 | 3 | 46 | 4.400319 | 2.864471 | 2.505349 | 0 | 10.47308 | 0
2018-02-02 20:40 | 404923 | 960.0009 | 3 | 46 | 4.400306 | 2.461596 | 2.59388 | 0 | 10.86264 | 0
2018-02-02 20:42 | 405043 | 1080.0005 | 3 | 46 | 4.400294 | 2.127132 | 2.670189 | 0 | 11.19842 | 0
2018-02-02 20:44 | 405163 | 1200.0009 | 3 | 46 | 4.40028 | 1.837463 | 2.736145 | 0 | 11.48864 | 0
2018-02-02 20:46 | 405283 | 1320.0006 | 3 | 46 | 4.400265 | 1.582812 | 2.79302 | 0 | 11.73891 | 0
2018-02-02 20:48 | 405403 | 1440.0009 | 3 | 46 | 4.400227 | 1.3762 | 2.842226 | 0 | 11.95543 | 0
2018-02-02 20:50 | 405523 | 1560.0006 | 3 | 46 | 4.400248 | 1.205505 | 2.885186 | 0 | 12.14446 | 0
2018-02-02 20:52 | 405643 | 1680.0001 | 3 | 46 | 4.400228 | 1.060729 | 2.92291 | 0 | 12.31046 | 0
2018-02-02 20:54 | 405763 | 1800.0014 | 3 | 46 | 4.400245 | 0.9331713 | 2.956112 | 0 | 12.45655 | 0
2018-02-02 20:56 | 405883 | 1920.0009 | 3 | 46 | 4.400263 | 0.8218632 | 2.985274 | 0 | 12.58487 | 0
2018-02-02 20:58 | 406003 | 2040.0014 | 3 | 46 | 4.400274 | 0.7313852 | 3.0111 | 0 | 12.69851 | 0
2018-02-02 21:00 | 406123 | 2160.0001 | 3 | 46 | 4.400231 | 0.6539001 | 3.03413 | 0 | 12.79985 | 0
2018-02-02 21:00 | 406126 | 2163.0682 | 3 | 46 | 4.400222 | 0.6519976 | 3.034685 | 0 | 12.80229 | 0
2018-02-02 21:02 | 406246 | 120.0006 | 4 | 46 | 4.340031 | 0 | 3.034685 | 0 | 12.80229 | 0
2018-02-02 21:04 | 406366 | 240.0002 | 4 | 46 | 4.334043 | 0 | 3.034685 | 0 | 12.80229 | 0
2018-02-02 21:05 | 406426 | 300.0031 | 4 | 46 | 4.332288 | 0 | 3.034685 | 0 | 12.80229 | 0
2018-02-02 21:07 | 406546.1 | 120.0005 | 5 | 46 | 4.121223 | -2.28212 | 3.034685 | 0.076067 | 12.80229 | 0.3157529
2018-02-02 21:09 | 406666.1 | 240.0009 | 5 | 46 | 4.088256 | -2.282071 | 3.034685 | 0.1521278 | 12.80229 | 0.6279174
2018-02-02 21:11 | 406786.1 | 360.0014 | 5 | 46 | 4.05813 | -2.282076 | 3.034685 | 0.2281924 | 12.80229 | 0.9377386
2018-02-02 21:13 | 406906.1 | 480.0001 | 5 | 46 | 4.027724 | -2.282134 | 3.034685 | 0.3042698 | 12.80229 | 1.245315
2018-02-02 21:15 | 407026.1 | 600.0014 | 5 | 46 | 3.998886 | -2.28208 | 3.034685 | 0.3803339 | 12.80229 | 1.550575
2018-02-02 21:17 | 407146.1 | 720.0009 | 5 | 46 | 3.970953 | -2.282071 | 3.034685 | 0.4564055 | 12.80229 | 1.85371
2018-02-02 21:19 | 407266.1 | 840.0014 | 5 | 46 | 3.943972 | -2.282078 | 3.034685 | 0.5324669 | 12.80229 | 2.154718
2018-02-02 21:21 | 407386.1 | 960.0009 | 5 | 46 | 3.917036 | -2.282091 | 3.034685 | 0.6085294 | 12.80229 | 2.453684
2018-02-02 21:23 | 407506.1 | 1080.0014 | 5 | 46 | 3.890501 | -2.282104 | 3.034685 | 0.6845977 | 12.80229 | 2.750625
2018-02-02 21:25 | 407626.1 | 1200.0009 | 5 | 46 | 3.86471 | -2.282121 | 3.034685 | 0.7606733 | 12.80229 | 3.045615
2018-02-02 21:27 | 407746.1 | 1320.0005 | 5 | 46 | 3.83976 | -2.282063 | 3.034685 | 0.8367375 | 12.80229 | 3.338619
2018-02-02 21:29 | 407866.1 | 1440.0002 | 5 | 46 | 3.816474 | -2.282095 | 3.034685 | 0.9128065 | 12.80229 | 3.62981
2018-02-02 21:31 | 407986.1 | 1560.0005 | 5 | 46 | 3.794128 | -2.282098 | 3.034685 | 0.9888716 | 12.80229 | 3.919253
2018-02-02 21:33 | 408106.1 | 1680.0009 | 5 | 46 | 3.773841 | -2.282068 | 3.034685 | 1.064943 | 12.80229 | 4.207096
2018-02-02 21:35 | 408226.1 | 1800.0014 | 5 | 46 | 3.754564 | -2.282056 | 3.034685 | 1.141007 | 12.80229 | 4.493408
2018-02-02 21:37 | 408346.1 | 1920.0002 | 5 | 46 | 3.736543 | -2.282088 | 3.034685 | 1.217075 | 12.80229 | 4.778323
2018-02-02 21:39 | 408466.1 | 2040.0005 | 5 | 46 | 3.718382 | -2.282091 | 3.034685 | 1.293135 | 12.80229 | 5.061838
2018-02-02 21:41 | 408586.1 | 2160.0001 | 5 | 46 | 3.70062 | -2.282146 | 3.034685 | 1.3692 | 12.80229 | 5.343993
2018-02-02 21:43 | 408706.1 | 2280.0005 | 5 | 46 | 3.684353 | -2.282116 | 3.034685 | 1.445272 | 12.80229 | 5.624878
2018-02-02 21:45 | 408826.1 | 2400.0009 | 5 | 46 | 3.669422 | -2.282043 | 3.034685 | 1.52133 | 12.80229 | 5.904523
2018-02-02 21:47 | 408946.1 | 2520.0005 | 5 | 46 | 3.655267 | -2.282082 | 3.034685 | 1.597398 | 12.80229 | 6.183105
2018-02-02 21:49 | 409066.1 | 2640.0001 | 5 | 46 | 3.641028 | -2.282088 | 3.034685 | 1.673464 | 12.80229 | 6.460606
2018-02-02 21:51 | 409186.1 | 2760.0013 | 5 | 46 | 3.628243 | -2.282001 | 3.034685 | 1.749527 | 12.80229 | 6.737059
2018-02-02 21:53 | 409306.1 | 2880.0001 | 5 | 46 | 3.616807 | -2.282071 | 3.034685 | 1.825599 | 12.80229 | 7.012623
2018-02-02 21:55 | 409426.1 | 3000.0005 | 5 | 46 | 3.60657 | -2.282062 | 3.034685 | 1.901667 | 12.80229 | 7.287358
2018-02-02 21:57 | 409546.1 | 3120.0009 | 5 | 46 | 3.59619 | -2.282103 | 3.034685 | 1.977728 | 12.80229 | 7.561286
2018-02-02 21:59 | 409666.1 | 3240.0013 | 5 | 46 | 3.585813 | -2.282102 | 3.034685 | 2.053797 | 12.80229 | 7.834441
2018-02-02 22:01 | 409786.1 | 3360.0009 | 5 | 46 | 3.576353 | -2.282103 | 3.034685 | 2.129864 | 12.80229 | 8.106838
2018-02-02 22:03 | 409906.1 | 3480.0005 | 5 | 46 | 3.567306 | -2.282071 | 3.034685 | 2.205927 | 12.80229 | 8.378517
2018-02-02 22:05 | 410026.1 | 3600.0009 | 5 | 46 | 3.557774 | -2.282055 | 3.034685 | 2.281989 | 12.80229 | 8.649499
2018-02-02 22:07 | 410146.1 | 3720.0005 | 5 | 46 | 3.546511 | -2.282111 | 3.034685 | 2.358056 | 12.80229 | 8.919711
2018-02-02 22:09 | 410266.1 | 3840.0009 | 5 | 46 | 3.534951 | -2.282076 | 3.034685 | 2.434128 | 12.80229 | 9.189066
2018-02-02 22:11 | 410386.1 | 3960.0013 | 5 | 46 | 3.522227 | -2.282048 | 3.034685 | 2.510197 | 12.80229 | 9.45749
2018-02-02 22:13 | 410506.1 | 4080.0009 | 5 | 46 | 3.508025 | -2.282118 | 3.034685 | 2.586258 | 12.80229 | 9.724871
2018-02-02 22:15 | 410626.1 | 4200.0013 | 5 | 46 | 3.489064 | -2.282063 | 3.034685 | 2.662327 | 12.80229 | 9.991041
2018-02-02 22:17 | 410746.1 | 4320.0009 | 5 | 46 | 3.462453 | -2.282086 | 3.034685 | 2.738389 | 12.80229 | 10.25547
2018-02-02 22:19 | 410866.1 | 4440.0005 | 5 | 46 | 3.424465 | -2.282042 | 3.034685 | 2.814453 | 12.80229 | 10.51749
2018-02-02 22:21 | 410986.1 | 4560.0001 | 5 | 46 | 3.36443 | -2.282071 | 3.034685 | 2.890523 | 12.80229 | 10.77589
2018-02-02 22:23 | 411106.1 | 4680.0005 | 5 | 46 | 3.251528 | -2.282078 | 3.034685 | 2.966586 | 12.80229 | 11.02804
2018-02-02 22:25 | 411212.3 | 4786.1833 | 5 | 46 | 3 | -2.281968 | 3.034685 | 3.033898 | 12.80229 | 11.24001
2018-02-02 22:27 | 411332.4 | 120.0014 | 6 | 46 | 3.343063 | 0 | 3.034685 | 3.033898 | 12.80229 | 11.24001
2018-02-02 22:29 | 411452.3 | 240.0002 | 6 | 46 | 3.356896 | 0 | 3.034685 | 3.033898 | 12.80229 | 11.24001
2018-02-02 22:30 | 411512.4 | 300.0022 | 6 | 46 | 3.360286 | 0 | 3.034685 | 3.033898 | 12.80229 | 11.24001
2018-02-02 22:30 | 411512.3 | 0.0024 | 7 | 47 | 3.360251 | 0 | 0 | 0 | 0 | 0
2018-02-02 22:32 | 411632.4 | 120.0014 | 2 | 47 | 4.02176 | 4.889832 | 0.1624021 | 0 | 0.6334278 | 0
2018-02-02 22:34 | 411752.4 | 240.0002 | 2 | 47 | 4.062293 | 4.889847 | 0.3253825 | 0 | 1.292168 | 0
2018-02-02 22:36 | 411872.4 | 360.0006 | 2 | 47 | 4.099257 | 4.889866 | 0.4883853 | 0 | 1.957514 | 0
2018-02-02 22:38 | 411992.4 | 480.0002 | 2 | 47 | 4.126547 | 4.889889 | 0.6513649 | 0 | 2.62792 | 0
2018-02-02 22:40 | 412112.4 | 600.0006 | 2 | 47 | 4.149424 | 4.889879 | 0.8143593 | 0 | 3.302401 | 0
2018-02-02 22:42 | 412232.4 | 720.0002 | 2 | 47 | 4.174247 | 4.889877 | 0.977351 | 0 | 3.980703 | 0
2018-02-02 22:44 | 412352.4 | 840.0014 | 2 | 47 | 4.200296 | 4.858362 | 1.140309 | 0 | 4.663166 | 0
2018-02-02 22:46 | 412472.4 | 960.001 | 2 | 47 | 4.200255 | 4.447765 | 1.29512 | 0 | 5.313419 | 0
2018-02-02 22:48 | 412592.4 | 1080.0014 | 2 | 47 | 4.200306 | 4.098461 | 1.437412 | 0 | 5.911083 | 0
2018-02-02 22:50 | 412712.4 | 1200.0002 | 2 | 47 | 4.2003 | 3.771515 | 1.568595 | 0 | 6.46209 | 0
2018-02-02 22:52 | 412832.4 | 1320.0007 | 2 | 47 | 4.200239 | 3.431816 | 1.688703 | 0 | 6.966579 | 0
2018-02-02 22:53 | 412895.1 | 1382.7075 | 2 | 47 | 4.20027 | 3.259989 | 1.746974 | 0 | 7.211335 | 0
2018-02-02 22:55 | 413015.2 | 120.0006 | 3 | 47 | 4.221893 | 3.259979 | 1.855245 | 0 | 7.667156 | 0
2018-02-02 22:57 | 413135.1 | 240.0002 | 3 | 47 | 4.248682 | 3.25992 | 1.963906 | 0 | 8.127344 | 0
2018-02-02 22:59 | 413255.2 | 360.0006 | 3 | 47 | 4.278105 | 3.259869 | 2.072572 | 0 | 8.590588 | 0
2018-02-02 23:01 | 413375.1 | 480.0002 | 3 | 47 | 4.311833 | 3.259884 | 2.181225 | 0 | 9.057209 | 0
2018-02-02 23:03 | 413495.2 | 600.0014 | 3 | 47 | 4.348235 | 3.259912 | 2.289886 | 0 | 9.527699 | 0
2018-02-02 23:05 | 413615.2 | 720.0011 | 3 | 47 | 4.386776 | 3.259897 | 2.39855 | 0 | 10.00227 | 0
2018-02-02 23:07 | 413735.2 | 840.0014 | 3 | 47 | 4.4003 | 2.895746 | 2.502814 | 0 | 10.46081 | 0
2018-02-02 23:09 | 413855.1 | 960.0002 | 3 | 47 | 4.400326 | 2.484602 | 2.592293 | 0 | 10.85455 | 0
2018-02-02 23:11 | 413975.2 | 1080.0007 | 3 | 47 | 4.400301 | 2.125441 | 2.668923 | 0 | 11.19174 | 0
2018-02-02 23:13 | 414095.1 | 1200.0002 | 3 | 47 | 4.400268 | 1.83408 | 2.734754 | 0 | 11.48142 | 0
2018-02-02 23:15 | 414215.2 | 1320.0015 | 3 | 47 | 4.400242 | 1.592165 | 2.791743 | 0 | 11.73218 | 0
2018-02-02 23:17 | 414335.2 | 1440.0011 | 3 | 47 | 4.40028 | 1.388733 | 2.841354 | 0 | 11.95049 | 0
2018-02-02 23:19 | 414455.2 | 1560.0007 | 3 | 47 | 4.400226 | 1.206942 | 2.884575 | 0 | 12.14067 | 0
2018-02-02 23:21 | 414575.1 | 1680.0002 | 3 | 47 | 4.40025 | 1.057493 | 2.922225 | 0 | 12.30634 | 0
2018-02-02 23:23 | 414695.2 | 1800.0007 | 3 | 47 | 4.400229 | 0.9316645 | 2.955315 | 0 | 12.45194 | 0
2018-02-02 23:25 | 414815.2 | 1920.0028 | 3 | 47 | 4.400204 | 0.8271618 | 2.984589 | 0 | 12.58076 | 0
2018-02-02 23:27 | 414935.2 | 2040.0007 | 3 | 47 | 4.400233 | 0.7352991 | 3.010607 | 0 | 12.69524 | 0
2018-02-02 23:29 | 415054.5 | 2159.3769 | 3 | 47 | 4.40022 | 0.6519957 | 3.03355 | 0 | 12.7962 | 0
2018-02-02 23:31 | 415174.6 | 120.0012 | 4 | 47 | 4.339938 | 0 | 3.03355 | 0 | 12.7962 | 0
2018-02-02 23:33 | 415294.6 | 240 | 4 | 47 | 4.333934 | 0 | 3.03355 | 0 | 12.7962 | 0
2018-02-02 23:34 | 415354.6 | 300.0044 | 4 | 47 | 4.332138 | 0 | 3.03355 | 0 | 12.7962 | 0
2018-02-02 23:36 | 415474.7 | 120.0012 | 5 | 47 | 4.121821 | -2.282098 | 3.03355 | 0.0760546 | 12.7962 | 0.3157521
2018-02-02 23:38 | 415594.7 | 240.0008 | 5 | 47 | 4.087174 | -2.28212 | 3.03355 | 0.1521268 | 12.7962 | 0.6279469
2018-02-02 23:40 | 415714.7 | 360.0004 | 5 | 47 | 4.056806 | -2.282174 | 3.03355 | 0.2281906 | 12.7962 | 0.9376656
2018-02-02 23:42 | 415834.7 | 480.0008 | 5 | 47 | 4.027775 | -2.282114 | 3.03355 | 0.304258 | 12.7962 | 1.245142
2018-02-02 23:44 | 415954.7 | 600.0012 | 5 | 47 | 3.999519 | -2.282187 | 3.03355 | 0.3803309 | 12.7962 | 1.550475
2018-02-02 23:46 | 416074.7 | 720 | 5 | 47 | 3.970737 | -2.282073 | 3.03355 | 0.4563956 | 12.7962 | 1.853612
2018-02-02 23:48 | 416194.7 | 840.0004 | 5 | 47 | 3.942448 | -2.282136 | 3.03355 | 0.5324602 | 12.7962 | 2.154554
2018-02-02 23:50 | 416314.7 | 960.0008 | 5 | 47 | 3.915924 | -2.28208 | 3.03355 | 0.6085291 | 12.7962 | 2.453434
2018-02-02 23:52 | 416434.7 | 1080.0012 | 5 | 47 | 3.890568 | -2.282058 | 3.03355 | 0.6846023 | 12.7962 | 2.75036
2018-02-02 23:54 | 416554.7 | 1200 | 5 | 47 | 3.864799 | -2.282069 | 3.03355 | 0.76067 | 12.7962 | 3.045333
2018-02-02 23:56 | 416674.7 | 1320.0005 | 5 | 47 | 3.838153 | -2.282127 | 3.03355 | 0.8367371 | 12.7962 | 3.338296
2018-02-02 23:58 | 416794.7 | 1440 | 5 | 47 | 3.814378 | -2.282129 | 3.03355 | 0.9128101 | 12.7962 | 3.629351
2018-02-03 | 416914.7 | 1560.0005 | 5 | 47 | 3.793212 | -2.282106 | 3.03355 | 0.9888739 | 12.7962 | 3.918668
2018-02-03 00:02 | 417034.7 | 1680 | 5 | 47 | 3.773549 | -2.282108 | 3.03355 | 1.064935 | 12.7962 | 4.206438
2018-02-03 00:04 | 417154.7 | 1800.0005 | 5 | 47 | 3.753607 | -2.282084 | 3.03355 | 1.141008 | 12.7962 | 4.492749
2018-02-03 00:06 | 417274.7 | 1920.0008 | 5 | 47 | 3.734252 | -2.28204 | 3.03355 | 1.21707 | 12.7962 | 4.777505
2018-02-03 00:08 | 417394.7 | 2040.0012 | 5 | 47 | 3.7164 | -2.282125 | 3.03355 | 1.293136 | 12.7962 | 5.060871
2018-02-03 00:10 | 417514.7 | 2160.0016 | 5 | 47 | 3.69985 | -2.282147 | 3.03355 | 1.369204 | 12.7962 | 5.342933
2018-02-03 00:12 | 417634.7 | 2280.0004 | 5 | 47 | 3.683651 | -2.282073 | 3.03355 | 1.445271 | 12.7962 | 5.623752
2018-02-03 00:14 | 417754.7 | 2400 | 5 | 47 | 3.667261 | -2.282095 | 3.03355 | 1.521335 | 12.7962 | 5.903318
2018-02-03 00:16 | 417874.7 | 2520.0012 | 5 | 47 | 3.652658 | -2.282049 | 3.03355 | 1.597406 | 12.7962 | 6.181722
2018-02-03 00:18 | 417994.7 | 2640 | 5 | 47 | 3.639424 | -2.282086 | 3.03355 | 1.673469 | 12.7962 | 6.45904
2018-02-03 00:20 | 418114.7 | 2760.0004 | 5 | 47 | 3.627482 | -2.282121 | 3.03355 | 1.749535 | 12.7962 | 6.735422
2018-02-03 00:22 | 418234.7 | 2880.0016 | 5 | 47 | 3.615474 | -2.282075 | 3.03355 | 1.825598 | 12.7962 | 7.010887
2018-02-03 00:24 | 418354.7 | 3000.0012 | 5 | 47 | 3.604065 | -2.282004 | 3.03355 | 1.901667 | 12.7962 | 7.285465
2018-02-03 00:26 | 418474.7 | 3120.0008 | 5 | 47 | 3.594007 | -2.281923 | 3.03355 | 1.97774 | 12.7962 | 7.55925
2018-02-03 00:28 | 418594.7 | 3240.0012 | 5 | 47 | 3.584896 | -2.282031 | 3.03355 | 2.053799 | 12.7962 | 7.832255
2018-02-03 00:30 | 418714.7 | 3360.0008 | 5 | 47 | 3.575514 | -2.282127 | 3.03355 | 2.129872 | 12.7962 | 8.104617
2018-02-03 00:32 | 418834.7 | 3480.0012 | 5 | 47 | 3.564997 | -2.282147 | 3.03355 | 2.205932 | 12.7962 | 8.376175
2018-02-03 00:34 | 418954.7 | 3600.0016 | 5 | 47 | 3.555052 | -2.282089 | 3.03355 | 2.282005 | 12.7962 | 8.646995
2018-02-03 00:36 | 419074.7 | 3720.0012 | 5 | 47 | 3.54488 | -2.282104 | 3.03355 | 2.35807 | 12.7962 | 8.917026
2018-02-03 00:38 | 419194.7 | 3840 | 5 | 47 | 3.534117 | -2.282046 | 3.03355 | 2.43413 | 12.7962 | 9.186255
2018-02-03 00:40 | 419314.7 | 3960.0005 | 5 | 47 | 3.520716 | -2.28206 | 3.03355 | 2.510204 | 12.7962 | 9.454627
2018-02-03 00:42 | 419434.7 | 4080.0016 | 5 | 47 | 3.50466 | -2.282016 | 3.03355 | 2.586263 | 12.7962 | 9.721803
2018-02-03 00:44 | 419554.7 | 4200.0005 | 5 | 47 | 3.485932 | -2.282123 | 3.03355 | 2.662331 | 12.7962 | 9.987708
2018-02-03 00:46 | 419674.7 | 4320.0016 | 5 | 47 | 3.461144 | -2.281976 | 3.03355 | 2.738396 | 12.7962 | 10.25198
2018-02-03 00:48 | 419794.7 | 4440.0003 | 5 | 47 | 3.422854 | -2.282083 | 3.03355 | 2.814455 | 12.7962 | 10.51388
2018-02-03 00:50 | 419914.7 | 4560.0015 | 5 | 47 | 3.358819 | -2.282113 | 3.03355 | 2.890528 | 12.7962 | 10.77205
2018-02-03 00:52 | 420034.7 | 4680.0011 | 5 | 47 | 3.241989 | -2.281984 | 3.03355 | 2.966592 | 12.7962 | 11.02362
2018-02-03 00:54 | 420137.4 | 4782.7877 | 5 | 47 | 2.999985 | -2.282055 | 3.03355 | 3.031746 | 12.7962 | 11.22837
2018-02-03 00:56 | 420257.5 | 120.0013 | 6 | 47 | 3.346444 | 0 | 3.03355 | 3.031746 | 12.7962 | 11.22837
2018-02-03 00:58 | 420377.5 | 240.0009 | 6 | 47 | 3.360551 | 0 | 3.03355 | 3.031746 | 12.7962 | 11.22837
2018-02-03 00:59 | 420437.5 | 300.0014 | 6 | 47 | 3.364163 | 0 | 3.03355 | 3.031746 | 12.7962 | 11.22837
2018-02-03 00:59 | 420437.5 | 0.0026 | 7 | 48 | 3.364206 | 0 | 0 | 0 | 0 | 0
2018-02-03 01:01 | 420557.6 | 120.0006 | 2 | 48 | 4.025343 | 4.889938 | 0.1623899 | 0 | 0.6340901 | 0
2018-02-03 01:03 | 420677.6 | 240.0011 | 2 | 48 | 4.063591 | 4.889954 | 0.3253938 | 0 | 1.293346 | 0
2018-02-03 01:05 | 420797.6 | 360.0006 | 2 | 48 | 4.098675 | 4.889914 | 0.4883744 | 0 | 1.958622 | 0
2018-02-03 01:07 | 420917.6 | 480.0002 | 2 | 48 | 4.126851 | 4.889952 | 0.6513681 | 0 | 2.629033 | 0
2018-02-03 01:09 | 421037.6 | 600.0006 | 2 | 48 | 4.152295 | 4.889967 | 0.814359 | 0 | 3.303793 | 0
2018-02-03 01:11 | 421157.6 | 720.0002 | 2 | 48 | 4.176711 | 4.889982 | 0.9773527 | 0 | 3.982566 | 0
2018-02-03 01:13 | 421277.6 | 840.0014 | 2 | 48 | 4.200283 | 4.857782 | 1.140313 | 0 | 4.665249 | 0
2018-02-03 01:15 | 421397.6 | 960.0002 | 2 | 48 | 4.200288 | 4.456156 | 1.295355 | 0 | 5.316475 | 0
2018-02-03 01:17 | 421517.6 | 1080.0006 | 2 | 48 | 4.200289 | 4.073805 | 1.437508 | 0 | 5.913558 | 0
2018-02-03 01:19 | 421637.6 | 1200.0002 | 2 | 48 | 4.20027 | 3.73646 | 1.567576 | 0 | 6.459878 | 0
2018-02-03 01:21 | 421757.6 | 1320.0014 | 2 | 48 | 4.200275 | 3.421976 | 1.686845 | 0 | 6.960845 | 0
2018-02-03 01:22 | 421822.8 | 1385.21 | 2 | 48 | 4.200298 | 3.259987 | 1.747355 | 0 | 7.215002 | 0
2018-02-03 01:24 | 421942.8 | 120.0013 | 3 | 48 | 4.221591 | 3.260084 | 1.855632 | 0 | 7.670824 | 0
2018-02-03 01:26 | 422062.8 | 240.0001 | 3 | 48 | 4.249528 | 3.260054 | 1.964297 | 0 | 8.13104 | 0
2018-02-03 01:28 | 422182.8 | 360.0014 | 3 | 48 | 4.280124 | 3.260027 | 2.072966 | 0 | 8.594474 | 0
2018-02-03 01:30 | 422302.8 | 480.0009 | 3 | 48 | 4.31284 | 3.260052 | 2.18162 | 0 | 9.061281 | 0
2018-02-03 01:32 | 422422.8 | 600.0005 | 3 | 48 | 4.347608 | 3.259974 | 2.290293 | 0 | 9.531829 | 0
2018-02-03 01:34 | 422542.8 | 720.0001 | 3 | 48 | 4.386411 | 3.26 | 2.398948 | 0 | 10.00629 | 0
2018-02-03 01:36 | 422662.8 | 840.0005 | 3 | 48 | 4.400319 | 2.875875 | 2.502886 | 0 | 10.4634 | 0
2018-02-03 01:38 | 422782.8 | 960.0001 | 3 | 48 | 4.400271 | 2.468048 | 2.591713 | 0 | 10.85426 | 0
2018-02-03 01:40 | 422902.8 | 1080.0014 | 3 | 48 | 4.400261 | 2.130369 | 2.66817 | 0 | 11.1907 | 0
2018-02-03 01:42 | 423022.8 | 1200.0001 | 3 | 48 | 4.400307 | 1.844198 | 2.734295 | 0 | 11.48166 | 0
2018-02-03 01:44 | 423142.8 | 1320.0015 | 3 | 48 | 4.400278 | 1.589401 | 2.791408 | 0 | 11.73298 | 0
2018-02-03 01:46 | 423262.8 | 1440.0009 | 3 | 48 | 4.40028 | 1.380049 | 2.840759 | 0 | 11.95013 | 0
2018-02-03 01:48 | 423382.8 | 1560.0014 | 3 | 48 | 4.400278 | 1.207342 | 2.883792 | 0 | 12.13949 | 0
2018-02-03 01:50 | 423502.8 | 1680.0009 | 3 | 48 | 4.400245 | 1.062943 | 2.921549 | 0 | 12.30563 | 0
2018-02-03 01:52 | 423622.8 | 1800.0014 | 3 | 48 | 4.400241 | 0.9350519 | 2.954815 | 0 | 12.45201 | 0
2018-02-03 01:54 | 423742.8 | 1920.0002 | 3 | 48 | 4.400221 | 0.8229733 | 2.984053 | 0 | 12.58066 | 0
2018-02-03 01:56 | 423862.8 | 2040.0014 | 3 | 48 | 4.400235 | 0.7316952 | 3.009912 | 0 | 12.69445 | 0
2018-02-03 01:58 | 423982.8 | 2160.0001 | 3 | 48 | 4.400208 | 0.652935 | 3.032938 | 0 | 12.79577 | 0
2018-02-03 01:58 | 423986.3 | 2163.5241 | 3 | 48 | 4.400256 | 0.6519957 | 3.033574 | 0 | 12.79856 | 0
2018-02-03 02:00 | 424106.4 | 120.0004 | 4 | 48 | 4.340189 | 0 | 3.033574 | 0 | 12.79856 | 0
2018-02-03 02:02 | 424226.4 | 240 | 4 | 48 | 4.334217 | 0 | 3.033574 | 0 | 12.79856 | 0
2018-02-03 02:03 | 424286.4 | 300.0027 | 4 | 48 | 4.332479 | 0 | 3.033574 | 0 | 12.79856 | 0
2018-02-03 02:05 | 424406.5 | 120.0013 | 5 | 48 | 4.121699 | -2.282114 | 3.033574 | 0.07606154 | 12.79856 | 0.3157672
2018-02-03 02:07 | 424526.5 | 240.0009 | 5 | 48 | 4.088475 | -2.28214 | 3.033574 | 0.1521361 | 12.79856 | 0.6280115
2018-02-03 02:09 | 424646.5 | 360.0006 | 5 | 48 | 4.058621 | -2.281891 | 3.033574 | 0.2281914 | 12.79856 | 0.9378237
2018-02-03 02:11 | 424766.5 | 480.0001 | 5 | 48 | 4.028337 | -2.282084 | 3.033574 | 0.3042597 | 12.79856 | 1.245412
2018-02-03 02:13 | 424886.5 | 600.0013 | 5 | 48 | 3.999098 | -2.282147 | 3.033574 | 0.3803289 | 12.79856 | 1.550724
2018-02-03 02:15 | 425006.5 | 720.0001 | 5 | 48 | 3.970814 | -2.28214 | 3.033574 | 0.4564027 | 12.79856 | 1.853873
2018-02-03 02:17 | 425126.5 | 840.0013 | 5 | 48 | 3.943802 | -2.28208 | 3.033574 | 0.5324634 | 12.79856 | 2.154862
2018-02-03 02:19 | 425246.5 | 960.0009 | 5 | 48 | 3.917102 | -2.282108 | 3.033574 | 0.6085333 | 12.79856 | 2.453853
2018-02-03 02:21 | 425366.5 | 1080.0006 | 5 | 48 | 3.890339 | -2.282113 | 3.033574 | 0.6845972 | 12.79856 | 2.750778
2018-02-03 02:23 | 425486.5 | 1200.0009 | 5 | 48 | 3.864345 | -2.282093 | 3.033574 | 0.7606687 | 12.79856 | 3.045732
2018-02-03 02:25 | 425606.5 | 1320.0014 | 5 | 48 | 3.839108 | -2.281863 | 3.033574 | 0.8367355 | 12.79856 | 3.338706
2018-02-03 02:27 | 425726.5 | 1440.0001 | 5 | 48 | 3.81603 | -2.282098 | 3.033574 | 0.9128045 | 12.79856 | 3.629857
2018-02-03 02:29 | 425846.5 | 1560.0014 | 5 | 48 | 3.793832 | -2.282231 | 3.033574 | 0.9888777 | 12.79856 | 3.919308
2018-02-03 02:31 | 425966.5 | 1680.0001 | 5 | 48 | 3.773314 | -2.282048 | 3.033574 | 1.064942 | 12.79856 | 4.207094
2018-02-03 02:33 | 426086.5 | 1800.0006 | 5 | 48 | 3.753966 | -2.282048 | 3.033574 | 1.141007 | 12.79856 | 4.493369
2018-02-03 02:35 | 426206.5 | 1920.0009 | 5 | 48 | 3.735891 | -2.282109 | 3.033574 | 1.217078 | 12.79856 | 4.778242
2018-02-03 02:37 | 426326.5 | 2040.0014 | 5 | 48 | 3.717883 | -2.282111 | 3.033574 | 1.293144 | 12.79856 | 5.061735
2018-02-03 02:39 | 426446.5 | 2160.0009 | 5 | 48 | 3.6999 | -2.282083 | 3.033574 | 1.369206 | 12.79856 | 5.343831
2018-02-03 02:41 | 426566.5 | 2280.0013 | 5 | 48 | 3.683445 | -2.282143 | 3.033574 | 1.445279 | 12.79856 | 5.624659
2018-02-03 02:43 | 426686.5 | 2400.0001 | 5 | 48 | 3.668282 | -2.282118 | 3.033574 | 1.52134 | 12.79856 | 5.904238
2018-02-03 02:45 | 426806.5 | 2520.0013 | 5 | 48 | 3.654277 | -2.282126 | 3.033574 | 1.59741 | 12.79856 | 6.182747
2018-02-03 02:47 | 426926.5 | 2640.0009 | 5 | 48 | 3.640161 | -2.282131 | 3.033574 | 1.673478 | 12.79856 | 6.460184
2018-02-03 02:49 | 427046.5 | 2760.0013 | 5 | 48 | 3.627205 | -2.282118 | 3.033574 | 1.749539 | 12.79856 | 6.736556
2018-02-03 02:51 | 427166.5 | 2880.0001 | 5 | 48 | 3.615564 | -2.282104 | 3.033574 | 1.825612 | 12.79856 | 7.012035
2018-02-03 02:53 | 427286.5 | 3000.0013 | 5 | 48 | 3.605333 | -2.282026 | 3.033574 | 1.901676 | 12.79856 | 7.28665
2018-02-03 02:55 | 427406.5 | 3120.0001 | 5 | 48 | 3.595169 | -2.282049 | 3.033574 | 1.977742 | 12.79856 | 7.560509
2018-02-03 02:57 | 427526.5 | 3240.0005 | 5 | 48 | 3.584519 | -2.282024 | 3.033574 | 2.053808 | 12.79856 | 7.833568
2018-02-03 02:59 | 427646.5 | 3360.0009 | 5 | 48 | 3.574899 | -2.282095 | 3.033574 | 2.129873 | 12.79856 | 8.105857
2018-02-03 03:01 | 427766.5 | 3480.0005 | 5 | 48 | 3.565629 | -2.28206 | 3.033574 | 2.205937 | 12.79856 | 8.377419
2018-02-03 03:03 | 427886.5 | 3600.0009 | 5 | 48 | 3.556346 | -2.282106 | 3.033574 | 2.28201 | 12.79856 | 8.648325
2018-02-03 03:05 | 428006.5 | 3720.0005 | 5 | 48 | 3.545105 | -2.282093 | 3.033574 | 2.358073 | 12.79856 | 8.918418
2018-02-03 03:07 | 428126.5 | 3840.0009 | 5 | 48 | 3.533162 | -2.282108 | 3.033574 | 2.434144 | 12.79856 | 9.187644
2018-02-03 03:09 | 428246.5 | 3960.0005 | 5 | 48 | 3.520272 | -2.282125 | 3.033574 | 2.510203 | 12.79856 | 9.455894
2018-02-03 03:11 | 428366.5 | 4080.0009 | 5 | 48 | 3.505922 | -2.28208 | 3.033574 | 2.586273 | 12.79856 | 9.723148
2018-02-03 03:13 | 428486.5 | 4200.0005 | 5 | 48 | 3.487076 | -2.282031 | 3.033574 | 2.662338 | 12.79856 | 9.989149
2018-02-03 03:15 | 428606.5 | 4320.0009 | 5 | 48 | 3.459628 | -2.282076 | 3.033574 | 2.73841 | 12.79856 | 10.25343
2018-02-03 03:17 | 428726.5 | 4440.0005 | 5 | 48 | 3.420881 | -2.282089 | 3.033574 | 2.814474 | 12.79856 | 10.51521
2018-02-03 03:19 | 428846.5 | 4560.0001 | 5 | 48 | 3.359587 | -2.282109 | 3.033574 | 2.890538 | 12.79856 | 10.77327
2018-02-03 03:21 | 428966.5 | 4680.0006 | 5 | 48 | 3.245767 | -2.282044 | 3.033574 | 2.966606 | 12.79856 | 11.02504
2018-02-03 03:22 | 429070.3 | 4783.8863 | 5 | 48 | 2.999979 | -2.282053 | 3.033574 | 3.032455 | 12.79856 | 11.23216
2018-02-03 03:24 | 429190.4 | 120.0014 | 6 | 48 | 3.346321 | 0 | 3.033574 | 3.032463 | 12.79856 | 11.23219
2018-02-03 03:26 | 429310.4 | 240.001 | 6 | 48 | 3.360346 | 0 | 3.033574 | 3.032463 | 12.79856 | 11.23219
2018-02-03 03:27 | 429370.4 | 300.0007 | 6 | 48 | 3.363805 | 0 | 3.033574 | 3.032463 | 12.79856 | 11.23219
2018-02-03 03:27 | 429370.4 | 0.0024 | 7 | 49 | 3.36386 | 0 | 0 | 0 | 0 | 0
2018-02-03 03:29 | 429490.5 | 120.0005 | 2 | 49 | 4.024657 | 4.889935 | 0.1624022 | 0 | 0.6340684 | 0
2018-02-03 03:31 | 429610.5 | 240.0001 | 2 | 49 | 4.064288 | 4.8899 | 0.325388 | 0 | 1.293208 | 0
2018-02-03 03:33 | 429730.5 | 360.0013 | 2 | 49 | 4.101815 | 4.889906 | 0.488378 | 0 | 1.958887 | 0
2018-02-03 03:35 | 429850.5 | 480.0001 | 2 | 49 | 4.129335 | 4.889944 | 0.6513797 | 0 | 2.629823 | 0
2018-02-03 03:37 | 429970.5 | 600.0013 | 2 | 49 | 4.152113 | 4.889921 | 0.8143719 | 0 | 3.304765 | 0
2018-02-03 03:39 | 430090.5 | 720.0009 | 2 | 49 | 4.176489 | 4.88994 | 0.9773657 | 0 | 3.983478 | 0
2018-02-03 03:41 | 430210.5 | 840.0005 | 2 | 49 | 4.20032 | 4.816912 | 1.140182 | 0 | 4.665654 | 0
2018-02-03 03:43 | 430330.5 | 960.0009 | 2 | 49 | 4.200283 | 4.413486 | 1.293781 | 0 | 5.310813 | 0
2018-02-03 03:45 | 430450.5 | 1080.0014 | 2 | 49 | 4.200285 | 4.063978 | 1.434938 | 0 | 5.903712 | 0
2018-02-03 03:47 | 430570.5 | 1200.0001 | 2 | 49 | 4.200282 | 3.743954 | 1.565081 | 0 | 6.45035 | 0
2018-02-03 03:49 | 430690.5 | 1320.0005 | 2 | 49 | 4.200301 | 3.418217 | 1.684473 | 0 | 6.951831 | 0
2018-02-03 03:50 | 430747.3 | 1376.8112 | 2 | 49 | 4.200301 | 3.259998 | 1.737158 | 0 | 7.173121 | 0
2018-02-03 03:52 | 430867.3 | 120.0005 | 3 | 49 | 4.222099 | 3.259912 | 1.845442 | 2.61e-10 | 7.629013 | 1.061e-09
2018-02-03 03:54 | 430987.3 | 240.0001 | 3 | 49 | 4.248813 | 3.259922 | 1.954096 | 2.61e-10 | 8.089181 | 1.061e-09
2018-02-03 03:56 | 431107.3 | 360.0005 | 3 | 49 | 4.277943 | 3.259867 | 2.062761 | 2.61e-10 | 8.552431 | 1.061e-09
2018-02-03 03:58 | 431227.3 | 480.0009 | 3 | 49 | 4.310919 | 3.259857 | 2.171417 | 2.61e-10 | 9.019004 | 1.061e-09
2018-02-03 04:00 | 431347.3 | 600.0005 | 3 | 49 | 4.34751 | 3.259926 | 2.280068 | 2.61e-10 | 9.48936 | 1.061e-09
2018-02-03 04:02 | 431467.3 | 720.0001 | 3 | 49 | 4.386035 | 3.25992 | 2.388738 | 2.61e-10 | 9.963878 | 1.061e-09
2018-02-03 04:04 | 431587.3 | 840.0014 | 3 | 49 | 4.400301 | 2.907829 | 2.493264 | 2.61e-10 | 10.42354 | 1.061e-09
2018-02-03 04:06 | 431707.3 | 960.0001 | 3 | 49 | 4.400303 | 2.499277 | 2.5832 | 2.61e-10 | 10.81929 | 1.061e-09
2018-02-03 04:08 | 431827.3 | 1080.0013 | 3 | 49 | 4.400283 | 2.140623 | 2.660385 | 2.61e-10 | 11.15893 | 1.061e-09
2018-02-03 04:10 | 431947.3 | 1200.0009 | 3 | 49 | 4.400231 | 1.847036 | 2.726692 | 2.61e-10 | 11.4507 | 1.061e-09
2018-02-03 04:12 | 432067.3 | 1320.0006 | 3 | 49 | 4.400256 | 1.603705 | 2.784101 | 2.61e-10 | 11.70331 | 1.061e-09
2018-02-03 04:14 | 432187.3 | 1440.0009 | 3 | 49 | 4.400226 | 1.399943 | 2.834102 | 2.61e-10 | 11.92333 | 1.061e-09
2018-02-03 04:16 | 432307.3 | 1560.0014 | 3 | 49 | 4.400233 | 1.2216 | 2.877765 | 2.61e-10 | 12.11545 | 1.061e-09
2018-02-03 04:18 | 432427.3 | 1680.0009 | 3 | 49 | 4.400295 | 1.068019 | 2.915811 | 2.61e-10 | 12.28287 | 1.061e-09
2018-02-03 04:20 | 432547.3 | 1800.0014 | 3 | 49 | 4.400234 | 0.9408102 | 2.949216 | 2.61e-10 | 12.42986 | 1.061e-09
2018-02-03 04:22 | 432667.3 | 1920.0001 | 3 | 49 | 4.400262 | 0.8357697 | 2.978761 | 2.61e-10 | 12.55986 | 1.061e-09
2018-02-03 04:24 | 432787.3 | 2040.0006 | 3 | 49 | 4.400195 | 0.7430773 | 3.005041 | 2.61e-10 | 12.6755 | 1.061e-09
2018-02-03 04:26 | 432907.3 | 2160.0018 | 3 | 49 | 4.400185 | 0.6591969 | 3.028404 | 2.61e-10 | 12.7783 | 1.061e-09
2018-02-03 04:27 | 432919.5 | 2172.2365 | 3 | 49 | 4.400235 | 0.6519957 | 3.030633 | 2.61e-10 | 12.78811 | 1.061e-09
2018-02-03 04:29 | 433039.6 | 120.0003 | 4 | 49 | 4.339691 | 0 | 3.030633 | 2.61e-10 | 12.78811 | 1.061e-09
2018-02-03 04:31 | 433159.6 | 240.0007 | 4 | 49 | 4.333719 | 0 | 3.030633 | 2.61e-10 | 12.78811 | 1.061e-09
2018-02-03 04:32 | 433219.6 | 300.0027 | 4 | 49 | 4.331921 | 0 | 3.030633 | 2.61e-10 | 12.78811 | 1.061e-09
2018-02-03 04:34 | 433339.7 | 120.0014 | 5 | 49 | 4.121209 | -2.282147 | 3.030633 | 0.07606192 | 12.78811 | 0.3157304
2018-02-03 04:36 | 433459.7 | 240.0002 | 5 | 49 | 4.086563 | -2.282091 | 3.030633 | 0.1521302 | 12.78811 | 0.6278698
2018-02-03 04:38 | 433579.7 | 360.0005 | 5 | 49 | 4.05605 | -2.282084 | 3.030633 | 0.2281909 | 12.78811 | 0.9375233
2018-02-03 04:40 | 433699.7 | 480.0009 | 5 | 49 | 4.027015 | -2.282103 | 3.030633 | 0.3042612 | 12.78811 | 1.244959
2018-02-03 04:42 | 433819.7 | 600.0013 | 5 | 49 | 3.999019 | -2.282153 | 3.030633 | 0.3803363 | 12.78811 | 1.55025
2018-02-03 04:44 | 433939.7 | 720.0001 | 5 | 49 | 3.970443 | -2.282084 | 3.030633 | 0.4563956 | 12.78811 | 1.853333
2018-02-03 04:46 | 434059.7 | 840.0006 | 5 | 49 | 3.94206 | -2.282068 | 3.030633 | 0.5324635 | 12.78811 | 2.154262
2018-02-03 04:48 | 434179.7 | 960.001 | 5 | 49 | 3.915407 | -2.282073 | 3.030633 | 0.6085389 | 12.78811 | 2.453134
2018-02-03 04:50 | 434299.7 | 1080.0014 | 5 | 49 | 3.890045 | -2.282066 | 3.030633 | 0.6846016 | 12.78811 | 2.749978
2018-02-03 04:52 | 434419.7 | 1200.0001 | 5 | 49 | 3.86448 | -2.282075 | 3.030633 | 0.7606667 | 12.78811 | 3.044909
2018-02-03 04:54 | 434539.7 | 1320.0014 | 5 | 49 | 3.838068 | -2.282171 | 3.030633 | 0.8367419 | 12.78811 | 3.337892
2018-02-03 04:56 | 434659.7 | 1440.0002 | 5 | 49 | 3.814209 | -2.282075 | 3.030633 | 0.9128052 | 12.78811 | 3.6289
2018-02-03 04:58 | 434779.7 | 1560.0005 | 5 | 49 | 3.792945 | -2.282075 | 3.030633 | 0.9888756 | 12.78811 | 3.918226
2018-02-03 05:00 | 434899.7 | 1680.0009 | 5 | 49 | 3.773487 | -2.282016 | 3.030633 | 1.064939 | 12.78811 | 4.205989
2018-02-03 05:02 | 435019.7 | 1800.0005 | 5 | 49 | 3.75379 | -2.282063 | 3.030633 | 1.14101 | 12.78811 | 4.492297
2018-02-03 05:04 | 435139.7 | 1920.0009 | 5 | 49 | 3.734445 | -2.282022 | 3.030633 | 1.217071 | 12.78811 | 4.777068
2018-02-03 05:06 | 435259.7 | 2040.0005 | 5 | 49 | 3.716535 | -2.282091 | 3.030633 | 1.29314 | 12.78811 | 5.060456
2018-02-03 05:08 | 435379.7 | 2160.0009 | 5 | 49 | 3.699814 | -2.282118 | 3.030633 | 1.3692 | 12.78811 | 5.34249
2018-02-03 05:10 | 435499.7 | 2280.0013 | 5 | 49 | 3.683871 | -2.282088 | 3.030633 | 1.445272 | 12.78811 | 5.623333
2018-02-03 05:12 | 435619.7 | 2400.0009 | 5 | 49 | 3.667641 | -2.282103 | 3.030633 | 1.521334 | 12.78811 | 5.902919
2018-02-03 05:14 | 435739.7 | 2520.0013 | 5 | 49 | 3.652985 | -2.282058 | 3.030633 | 1.5974 | 12.78811 | 6.181334
2018-02-03 05:16 | 435859.7 | 2640.0009 | 5 | 49 | 3.639569 | -2.282046 | 3.030633 | 1.673467 | 12.78811 | 6.458689
2018-02-03 05:18 | 435979.7 | 2760.0013 | 5 | 49 | 3.627751 | -2.282153 | 3.030633 | 1.74953 | 12.78811 | 6.735073
2018-02-03 05:20 | 436099.7 | 2880.0001 | 5 | 49 | 3.615969 | -2.282075 | 3.030633 | 1.825593 | 12.78811 | 7.010567
2018-02-03 05:22 | 436219.7 | 3000.0005 | 5 | 49 | 3.604405 | -2.282108 | 3.030633 | 1.901659 | 12.78811 | 7.285168
2018-02-03 05:24 | 436339.7 | 3120.0001 | 5 | 49 | 3.594231 | -2.282018 | 3.030633 | 1.977728 | 12.78811 | 7.558961
2018-02-03 05:26 | 436459.7 | 3240.0005 | 5 | 49 | 3.584911 | -2.282042 | 3.030633 | 2.053793 | 12.78811 | 7.831993
2018-02-03 05:28 | 436579.7 | 3360.0001 | 5 | 49 | 3.575845 | -2.28202 | 3.030633 | 2.129855 | 12.78811 | 8.104326
2018-02-03 05:30 | 436699.7 | 3480.0013 | 5 | 49 | 3.565414 | -2.282116 | 3.030633 | 2.205927 | 12.78811 | 8.375961
2018-02-03 05:32 | 436819.7 | 3600.0009 | 5 | 49 | 3.555288 | -2.282029 | 3.030633 | 2.281995 | 12.78811 | 8.646789
2018-02-03 05:34 | 436939.7 | 3720.0005 | 5 | 49 | 3.544927 | -2.282093 | 3.030633 | 2.358059 | 12.78811 | 8.916826
2018-02-03 05:36 | 437059.7 | 3840.0002 | 5 | 49 | 3.534283 | -2.282048 | 3.030633 | 2.434126 | 12.78811 | 9.186084
2018-02-03 05:38 | 437179.7 | 3960.0013 | 5 | 49 | 3.521039 | -2.282068 | 3.030633 | 2.510189 | 12.78811 | 9.454431
2018-02-03 05:40 | 437299.7 | 4080.0001 | 5 | 49 | 3.504714 | -2.281975 | 3.030633 | 2.586256 | 12.78811 | 9.721651
2018-02-03 05:42 | 437419.7 | 4200.0005 | 5 | 49 | 3.485567 | -2.282104 | 3.030633 | 2.662323 | 12.78811 | 9.98754
2018-02-03 05:44 | 437539.7 | 4320.0009 | 5 | 49 | 3.460279 | -2.282024 | 3.030633 | 2.738386 | 12.78811 | 10.25175
2018-02-03 05:46 | 437659.7 | 4440.0013 | 5 | 49 | 3.422079 | -2.282109 | 3.030633 | 2.814452 | 12.78811 | 10.51363
2018-02-03 05:48 | 437779.7 | 4560.0009 | 5 | 49 | 3.357095 | -2.2821 | 3.030633 | 2.89052 | 12.78811 | 10.7717
2018-02-03 05:50 | 437899.7 | 4680.0005 | 5 | 49 | 3.237567 | -2.282126 | 3.030633 | 2.966581 | 12.78811 | 11.02304
2018-02-03 05:51 | 437999.3 | 4779.6645 | 5 | 49 | 2.999988 | -2.281996 | 3.030633 | 3.029757 | 12.78811 | 11.22138
2018-02-03 05:53 | 438119.4 | 120.0013 | 6 | 49 | 3.346122 | 0 | 3.030633 | 3.029764 | 12.78811 | 11.2214
2018-02-03 05:55 | 438239.4 | 240.0009 | 6 | 49 | 3.360219 | 0 | 3.030633 | 3.029764 | 12.78811 | 11.2214
2018-02-03 05:56 | 438299.4 | 300.0029 | 6 | 49 | 3.363808 | 0 | 3.030633 | 3.029764 | 12.78811 | 11.2214
2018-02-03 05:56 | 438299.4 | 0.0025 | 7 | 50 | 3.363601 | 0 | 0 | 0 | 0 | 0
2018-02-03 05:58 | 438419.5 | 120.0006 | 2 | 50 | 4.025792 | 4.889954 | 0.1624 | 0 | 0.6341495 | 0
2018-02-03 06:00 | 438539.5 | 240.001 | 2 | 50 | 4.064291 | 4.889891 | 0.3253705 | 0 | 1.293366 | 0
2018-02-03 06:02 | 438659.5 | 360.0006 | 2 | 50 | 4.099369 | 4.88991 | 0.4883653 | 0 | 1.958841 | 0
2018-02-03 06:04 | 438779.5 | 480.001 | 2 | 50 | 4.127055 | 4.889866 | 0.6513568 | 0 | 2.629322 | 0
2018-02-03 06:06 | 438899.5 | 600.0006 | 2 | 50 | 4.152722 | 4.889858 | 0.8143623 | 0 | 3.304168 | 0
2018-02-03 06:08 | 439019.5 | 720.0002 | 2 | 50 | 4.177431 | 4.889849 | 0.9773428 | 0 | 3.982989 | 0
2018-02-03 06:10 | 439139.5 | 840.0006 | 2 | 50 | 4.200332 | 4.833902 | 1.140219 | 0 | 4.665455 | 0
2018-02-03 06:12 | 439259.5 | 960.001 | 2 | 50 | 4.200263 | 4.445137 | 1.294747 | 0 | 5.314522 | 0
2018-02-03 06:14 | 439379.5 | 1080.0014 | 2 | 50 | 4.200282 | 4.071684 | 1.436709 | 0 | 5.910801 | 0
2018-02-03 06:16 | 439499.5 | 1200.001 | 2 | 50 | 4.200296 | 3.728657 | 1.566578 | 0 | 6.456287 | 0
2018-02-03 06:18 | 439619.5 | 1320.0006 | 2 | 50 | 4.200245 | 3.409779 | 1.685534 | 0 | 6.955938 | 0
2018-02-03 06:19 | 439679 | 1379.5011 | 2 | 50 | 4.200273 | 3.259996 | 1.740639 | 0 | 7.187393 | 0
2018-02-03 06:21 | 439799 | 120.0014 | 3 | 50 | 4.220988 | 3.260036 | 1.84892 | 0 | 7.643201 | 0
2018-02-03 06:23 | 439919 | 240.0002 | 3 | 50 | 4.248503 | 3.259951 | 1.957585 | 0 | 8.103315 | 0
2018-02-03 06:25 | 440039 | 360.0014 | 3 | 50 | 4.279531 | 3.259926 | 2.066246 | 0 | 8.566633 | 0
2018-02-03 06:27 | 440159 | 480.0003 | 3 | 50 | 4.312385 | 3.259979 | 2.174899 | 0 | 9.033382 | 0
2018-02-03 06:29 | 440279 | 600.0006 | 3 | 50 | 4.347336 | 3.259914 | 2.283566 | 0 | 9.503881 | 0
2018-02-03 06:31 | 440399 | 720.001 | 3 | 50 | 4.385546 | 3.259922 | 2.392225 | 0 | 9.978297 | 0
2018-02-03 06:33 | 440519 | 840.0015 | 3 | 50 | 4.40028 | 2.885157 | 2.496481 | 0 | 10.43677 | 0
2018-02-03 06:35 | 440639 | 960.0019 | 3 | 50 | 4.400268 | 2.475965 | 2.585603 | 0 | 10.82893 | 0
2018-02-03 06:37 | 440759 | 1080.0015 | 3 | 50 | 4.400278 | 2.134867 | 2.662283 | 0 | 11.16635 | 0
2018-02-03 06:39 | 440879 | 1200.001 | 3 | 50 | 4.400287 | 1.850014 | 2.728588 | 0 | 11.4581 | 0
2018-02-03 06:41 | 440999 | 1320.0015 | 3 | 50 | 4.400264 | 1.597655 | 2.785957 | 0 | 11.71054 | 0
2018-02-03 06:43 | 441119 | 1440.0002 | 3 | 50 | 4.40027 | 1.385036 | 2.835529 | 0 | 11.92868 | 0
2018-02-03 06:45 | 441239 | 1560.0007 | 3 | 50 | 4.400241 | 1.209936 | 2.878692 | 0 | 12.1186 | 0
2018-02-03 06:47 | 441359 | 1680.001 | 3 | 50 | 4.400251 | 1.065424 | 2.916535 | 0 | 12.28512 | 0
2018-02-03 06:49 | 441479 | 1800.0015 | 3 | 50 | 4.400251 | 0.9397974 | 2.949915 | 0 | 12.432 | 0
2018-02-03 06:51 | 441599 | 1920.001 | 3 | 50 | 4.400218 | 0.8273001 | 2.979313 | 0 | 12.56136 | 0
2018-02-03 06:53 | 441719 | 2040.0014 | 3 | 50 | 4.400208 | 0.7342358 | 3.005303 | 0 | 12.67572 | 0
2018-02-03 06:55 | 441839 | 2160.001 | 3 | 50 | 4.400267 | 0.6566906 | 3.028433 | 0 | 12.7775 | 0
2018-02-03 06:55 | 441845.6 | 2166.6491 | 3 | 50 | 4.400233 | 0.6519976 | 3.029642 | 0 | 12.78282 | 0
2018-02-03 06:57 | 441965.6 | 120.0013 | 4 | 50 | 4.339652 | 0 | 3.029642 | 0 | 12.78282 | 0
2018-02-03 06:59 | 442085.6 | 240.001 | 4 | 50 | 4.33361 | 0 | 3.029642 | 0 | 12.78282 | 0
2018-02-03 07:00 | 442145.6 | 300.0006 | 4 | 50 | 4.331861 | 0 | 3.029642 | 0 | 12.78282 | 0
2018-02-03 07:02 | 442265.7 | 120.0014 | 5 | 50 | 4.119604 | -2.282071 | 3.029642 | 0.07605802 | 12.78282 | 0.3156091
2018-02-03 07:04 | 442385.7 | 240.0003 | 5 | 50 | 4.086153 | -2.282058 | 3.029642 | 0.152132 | 12.78282 | 0.6276857
2018-02-03 07:06 | 442505.7 | 360.0015 | 5 | 50 | 4.05646 | -2.282076 | 3.029642 | 0.228201 | 12.78282 | 0.9373822
2018-02-03 07:08 | 442625.7 | 480.0003 | 5 | 50 | 4.02651 | -2.282073 | 3.029642 | 0.3042593 | 12.78282 | 1.244779
2018-02-03 07:10 | 442745.7 | 600.0006 | 5 | 50 | 3.996986 | -2.282147 | 3.029642 | 0.3803341 | 12.78282 | 1.54996
2018-02-03 07:12 | 442865.7 | 720.0003 | 5 | 50 | 3.968807 | -2.282118 | 3.029642 | 0.4564034 | 12.78282 | 1.852932
2018-02-03 07:14 | 442985.7 | 840.0006 | 5 | 50 | 3.941845 | -2.282136 | 3.029642 | 0.5324636 | 12.78282 | 2.153764
2018-02-03 07:16 | 443105.7 | 960.0003 | 5 | 50 | 3.915487 | -2.282055 | 3.029642 | 0.6085371 | 12.78282 | 2.452631
2018-02-03 07:18 | 443225.7 | 1080.0014 | 5 | 50 | 3.88869 | -2.282108 | 3.029642 | 0.6846029 | 12.78282 | 2.749443
2018-02-03 07:20 | 443345.7 | 1200.001 | 5 | 50 | 3.862677 | -2.282161 | 3.029642 | 0.7606744 | 12.78282 | 3.04427
2018-02-03 07:22 | 443465.7 | 1320.0015 | 5 | 50 | 3.837442 | -2.282118 | 3.029642 | 0.8367405 | 12.78282 | 3.337117
2018-02-03 07:24 | 443585.7 | 1440.001 | 5 | 50 | 3.814533 | -2.282108 | 3.029642 | 0.9128104 | 12.78282 | 3.628149
2018-02-03 07:26 | 443705.7 | 1560.0007 | 5 | 50 | 3.79264 | -2.282083 | 3.029642 | 0.9888746 | 12.78282 | 3.917465
2018-02-03 07:28 | 443825.7 | 1680.0011 | 5 | 50 | 3.771833 | -2.282076 | 3.029642 | 1.064944 | 12.78282 | 4.205162
2018-02-03 07:30 | 443945.7 | 1800.0014 | 5 | 50 | 3.752491 | -2.282024 | 3.029642 | 1.141004 | 12.78282 | 4.491307
2018-02-03 07:32 | 444065.7 | 1920.0003 | 5 | 50 | 3.734436 | -2.282056 | 3.029642 | 1.217072 | 12.78282 | 4.776052
2018-02-03 07:34 | 444185.7 | 2040.0006 | 5 | 50 | 3.716713 | -2.282147 | 3.029642 | 1.293132 | 12.78282 | 5.059422
2018-02-03 07:36 | 444305.7 | 2160.0011 | 5 | 50 | 3.698702 | -2.282053 | 3.029642 | 1.369205 | 12.78282 | 5.341471
2018-02-03 07:38 | 444425.7 | 2280.0014 | 5 | 50 | 3.682202 | -2.282125 | 3.029642 | 1.445273 | 12.78282 | 5.622187
2018-02-03 07:40 | 444545.7 | 2400.0002 | 5 | 50 | 3.666996 | -2.282086 | 3.029642 | 1.521335 | 12.78282 | 5.901676
2018-02-03 07:42 | 444665.7 | 2520.0014 | 5 | 50 | 3.653129 | -2.282035 | 3.029642 | 1.5974 | 12.78282 | 6.180078
2018-02-03 07:44 | 444785.7 | 2640.001 | 5 | 50 | 3.639343 | -2.282091 | 3.029642 | 1.673468 | 12.78282 | 6.457444
2018-02-03 07:46 | 444905.7 | 2760.0006 | 5 | 50 | 3.62629 | -2.282036 | 3.029642 | 1.74953 | 12.78282 | 6.733748
2018-02-03 07:48 | 445025.7 | 2880.0002 | 5 | 50 | 3.61476 | -2.282078 | 3.029642 | 1.825596 | 12.78282 | 7.00914
2018-02-03 07:50 | 445145.7 | 3000.0014 | 5 | 50 | 3.604526 | -2.282095 | 3.029642 | 1.901658 | 12.78282 | 7.283687
2018-02-03 07:52 | 445265.7 | 3120.0011 | 5 | 50 | 3.594637 | -2.282089 | 3.029642 | 1.977729 | 12.78282 | 7.557508
2018-02-03 07:54 | 445385.7 | 3240.0006 | 5 | 50 | 3.584119 | -2.282103 | 3.029642 | 2.053798 | 12.78282 | 7.830548
2018-02-03 07:56 | 445505.7 | 3360.0002 | 5 | 50 | 3.574569 | -2.282038 | 3.029642 | 2.129867 | 12.78282 | 8.102823
2018-02-03 07:58 | 445625.7 | 3480.0006 | 5 | 50 | 3.565242 | -2.282121 | 3.029642 | 2.205925 | 12.78282 | 8.374343
2018-02-03 08:00 | 445745.7 | 3600.0002 | 5 | 50 | 3.556069 | -2.282118 | 3.029642 | 2.281997 | 12.78282 | 8.645217
2018-02-03 08:02 | 445865.7 | 3720.0006 | 5 | 50 | 3.545142 | -2.282088 | 3.029642 | 2.358063 | 12.78282 | 8.915312
2018-02-03 08:04 | 445985.7 | 3840.0011 | 5 | 50 | 3.533022 | -2.282083 | 3.029642 | 2.43413 | 12.78282 | 9.184521
2018-02-03 08:06 | 446105.7 | 3960.0006 | 5 | 50 | 3.520142 | -2.282076 | 3.029642 | 2.510194 | 12.78282 | 9.452777
2018-02-03 08:08 | 446225.7 | 4080.001 | 5 | 50 | 3.505628 | -2.282167 | 3.029642 | 2.586263 | 12.78282 | 9.720005
2018-02-03 08:10 | 446345.7 | 4200.0006 | 5 | 50 | 3.487113 | -2.282062 | 3.029642 | 2.662328 | 12.78282 | 9.985999
2018-02-03 08:12 | 446465.7 | 4320.001 | 5 | 50 | 3.459694 | -2.282103 | 3.029642 | 2.738394 | 12.78282 | 10.25027
2018-02-03 08:14 | 446585.7 | 4440.0014 | 5 | 50 | 3.420182 | -2.282121 | 3.029642 | 2.814456 | 12.78282 | 10.51202
2018-02-03 08:16 | 446705.7 | 4560.0002 | 5 | 50 | 3.357456 | -2.282044 | 3.029642 | 2.890522 | 12.78282 | 10.77
2018-02-03 08:18 | 446825.7 | 4680.0006 | 5 | 50 | 3.240344 | -2.282118 | 3.029642 | 2.966594 | 12.78282 | 11.02152
2018-02-03 08:20 | 446925.2 | 4779.447 | 5 | 50 | 2.999987 | -2.282055 | 3.029642 | 3.029634 | 12.78282 | 11.21956
2018-02-03 08:22 | 447045.2106 | 120.0013 | 6 | 50 | 3.342069 | 0 | 3.029642 | 3.029634 | 12.78282 | 11.21956
2018-02-03 08:24 | 447165.2102 | 240.0009 | 6 | 50 | 3.355839 | 0 | 3.029642 | 3.029634 | 12.78282 | 11.21956
2018-02-03 08:25 | 447225.2123 | 300.003 | 6 | 50 | 3.359281 | 0 | 3.029642 | 3.029634 | 12.78282 | 11.21956
2018-02-03 08:25 | 447225.3 | 0.0024 | 7 | 51 | 3.3594 | 0 | 0 | 0 | 0 | 0
2018-02-03 08:27 | 447345.3 | 120.0005 | 8 | 51 | 4.02279 | 4.889912 | 0.1623991 | 1.909e-09 | 0.6335735 | 6.415e-09
2018-02-03 08:29 | 447465.3 | 240.0009 | 8 | 51 | 4.062105 | 4.889938 | 0.3253927 | 1.909e-09 | 1.292442 | 6.415e-09
2018-02-03 08:31 | 447585.3 | 360.0005 | 8 | 51 | 4.100237 | 4.889826 | 0.4883816 | 1.909e-09 | 1.957814 | 6.415e-09
2018-02-03 08:33 | 447705.3 | 480.0009 | 8 | 51 | 4.127884 | 4.889919 | 0.6513671 | 1.909e-09 | 2.628443 | 6.415e-09
2018-02-03 08:35 | 447825.3 | 600.0005 | 8 | 51 | 4.151175 | 4.889889 | 0.8143731 | 1.909e-09 | 3.303248 | 6.415e-09
2018-02-03 08:37 | 447945.3 | 720.0009 | 8 | 51 | 4.174921 | 4.889835 | 0.9773504 | 1.909e-09 | 3.981682 | 6.415e-09
2018-02-03 08:39 | 448065.3 | 840.0013 | 8 | 51 | 4.200332 | 4.849375 | 1.140284 | 1.909e-09 | 4.664081 | 6.415e-09
2018-02-03 08:41 | 448185.3 | 960.0001 | 8 | 51 | 4.200292 | 4.432291 | 1.294626 | 1.909e-09 | 5.312362 | 6.415e-09
2018-02-03 08:43 | 448305.3 | 1080.0005 | 8 | 51 | 4.200303 | 4.076923 | 1.436336 | 1.909e-09 | 5.907586 | 6.415e-09
2018-02-03 08:45 | 448425.3 | 1200.0001 | 8 | 51 | 4.200289 | 3.757866 | 1.566838 | 1.909e-09 | 6.455731 | 6.415e-09
2018-02-03 08:47 | 448545.3 | 1320.0005 | 8 | 51 | 4.200301 | 3.434168 | 1.686734 | 1.909e-09 | 6.959328 | 6.415e-09
2018-02-03 08:48 | 448607.8 | 1382.4707 | 8 | 51 | 4.200279 | 3.259995 | 1.744818 | 1.909e-09 | 7.203299 | 6.415e-09
2018-02-03 08:50 | 448727.8 | 120.0013 | 9 | 51 | 4.222229 | 3.259979 | 1.853093 | 1.909e-09 | 7.659155 | 6.415e-09
2018-02-03 08:52 | 448847.8 | 240.0009 | 9 | 51 | 4.249248 | 3.259981 | 1.961759 | 1.909e-09 | 8.119405 | 6.415e-09
2018-02-03 08:54 | 448967.8 | 360.0005 | 9 | 51 | 4.278525 | 3.259979 | 2.07042 | 1.909e-09 | 8.582702 | 6.415e-09
2018-02-03 08:56 | 449087.8 | 480.0001 | 9 | 51 | 4.311444 | 3.259949 | 2.179083 | 1.909e-09 | 9.04937 | 6.415e-09
2018-02-03 08:58 | 449207.8 | 600.0005 | 9 | 51 | 4.348333 | 3.260044 | 2.287738 | 1.909e-09 | 9.519811 | 6.415e-09
2018-02-03 09:00 | 449327.8 | 720.0001 | 9 | 51 | 4.386907 | 3.259975 | 2.396398 | 1.909e-09 | 9.994379 | 6.415e-09
2018-02-03 09:02 | 449447.8 | 840.0005 | 9 | 51 | 4.400279 | 2.890911 | 2.500563 | 1.909e-09 | 10.45249 | 6.415e-09
2018-02-03 09:04 | 449567.8 | 960.0009 | 9 | 51 | 4.400288 | 2.486031 | 2.590014 | 1.909e-09 | 10.8461 | 6.415e-09
2018-02-03 09:06 | 449687.8 | 1080.0014 | 9 | 51 | 4.400245 | 2.127062 | 2.666798 | 1.909e-09 | 11.18397 | 6.415e-09
2018-02-03 09:08 | 449807.8 | 1200.0026 | 9 | 51 | 4.400285 | 1.832695 | 2.732611 | 1.909e-09 | 11.47357 | 6.415e-09
2018-02-03 09:10 | 449927.8 | 1320.0005 | 9 | 51 | 4.400225 | 1.588465 | 2.789521 | 1.909e-09 | 11.72399 | 6.415e-09
2018-02-03 09:12 | 450047.8 | 1440.0001 | 9 | 51 | 4.400259 | 1.387007 | 2.83903 | 1.909e-09 | 11.94184 | 6.415e-09
2018-02-03 09:14 | 450167.8 | 1560.0014 | 9 | 51 | 4.400265 | 1.210262 | 2.882259 | 1.909e-09 | 12.13206 | 6.415e-09
2018-02-03 09:16 | 450287.8 | 1680.0001 | 9 | 51 | 4.400265 | 1.055994 | 2.919934 | 1.909e-09 | 12.29784 | 6.415e-09
2018-02-03 09:18 | 450407.8 | 1800.0006 | 9 | 51 | 4.400256 | 0.9310169 | 2.952975 | 1.909e-09 | 12.44323 | 6.415e-09
2018-02-03 09:20 | 450527.8 | 1920.001 | 9 | 51 | 4.400235 | 0.8251457 | 2.982176 | 1.909e-09 | 12.57172 | 6.415e-09
2018-02-03 09:22 | 450647.8 | 2040.0006 | 9 | 51 | 4.40021 | 0.7348824 | 3.008154 | 1.909e-09 | 12.68603 | 6.415e-09
2018-02-03 09:24 | 450767.8 | 2160.0009 | 9 | 51 | 4.400245 | 0.65347 | 3.031266 | 1.909e-09 | 12.78772 | 6.415e-09
2018-02-03 09:26 | 450887.8 | 2280.0006 | 9 | 51 | 4.400202 | 0.5827284 | 3.051811 | 1.909e-09 | 12.87813 | 6.415e-09
2018-02-03 09:28 | 451007.8 | 2400.0001 | 9 | 51 | 4.400159 | 0.5234461 | 3.070231 | 1.909e-09 | 12.95918 | 6.415e-09
2018-02-03 09:30 | 451127.8 | 2520.0005 | 9 | 51 | 4.400234 | 0.4745464 | 3.086848 | 1.909e-09 | 13.0323 | 6.415e-09
2018-02-03 09:32 | 451247.8 | 2640.0001 | 9 | 51 | 4.400179 | 0.4287558 | 3.101888 | 1.909e-09 | 13.09848 | 6.415e-09
2018-02-03 09:34 | 451367.8 | 2760.0014 | 9 | 51 | 4.400183 | 0.3868895 | 3.115459 | 1.909e-09 | 13.15819 | 6.415e-09
2018-02-03 09:36 | 451487.8 | 2880.001 | 9 | 51 | 4.400179 | 0.3520575 | 3.12776 | 1.909e-09 | 13.21232 | 6.415e-09
2018-02-03 09:38 | 451607.8 | 3000.0014 | 9 | 51 | 4.400199 | 0.3227987 | 3.138991 | 1.909e-09 | 13.26174 | 6.415e-09
2018-02-03 09:40 | 451727.8 | 3120.0009 | 9 | 51 | 4.400149 | 0.2957239 | 3.149294 | 1.909e-09 | 13.30707 | 6.415e-09
2018-02-03 09:42 | 451847.8 | 3240.0014 | 9 | 51 | 4.400199 | 0.2706995 | 3.158738 | 1.909e-09 | 13.34863 | 6.415e-09
2018-02-03 09:44 | 451967.8 | 3360.0001 | 9 | 51 | 4.40019 | 0.248333 | 3.167358 | 1.909e-09 | 13.38656 | 6.415e-09
2018-02-03 09:46 | 452087.8 | 3480.0008 | 9 | 51 | 4.400141 | 0.2283831 | 3.175285 | 1.909e-09 | 13.42144 | 6.415e-09
2018-02-03 09:48 | 452207.8 | 3600.0026 | 9 | 51 | 4.400148 | 0.2120075 | 3.182619 | 1.909e-09 | 13.45371 | 6.415e-09
2018-02-03 09:50 | 452327.8 | 3720.0014 | 9 | 51 | 4.400145 | 0.1966505 | 3.189423 | 1.909e-09 | 13.48364 | 6.415e-09
2018-02-03 09:52 | 452447.8 | 3840.0011 | 9 | 51 | 4.40015 | 0.1801844 | 3.195689 | 1.909e-09 | 13.51122 | 6.415e-09
2018-02-03 09:54 | 452567.8 | 3960.0014 | 9 | 51 | 4.400109 | 0.1666269 | 3.201473 | 1.909e-09 | 13.53667 | 6.415e-09
2018-02-03 09:56 | 452687.8 | 4080.0001 | 9 | 51 | 4.400101 | 0.1552868 | 3.206838 | 1.909e-09 | 13.56027 | 6.415e-09
2018-02-03 09:58 | 452807.8 | 4200.0014 | 9 | 51 | 4.400153 | 0.1449213 | 3.211852 | 1.909e-09 | 13.58234 | 6.415e-09
2018-02-03 10:00 | 452927.8 | 4320.0025 | 9 | 51 | 4.400163 | 0.1342154 | 3.216505 | 1.909e-09 | 13.60281 | 6.415e-09
2018-02-03 10:02 | 453047.8 | 4440.0006 | 9 | 51 | 4.400096 | 0.12397 | 3.220801 | 1.909e-09 | 13.62171 | 6.415e-09
2018-02-03 10:04 | 453167.8 | 4560.0001 | 9 | 51 | 4.400115 | 0.1157141 | 3.224807 | 1.909e-09 | 13.63934 | 6.415e-09
2018-02-03 10:06 | 453287.8 | 4680.0006 | 9 | 51 | 4.400174 | 0.1096325 | 3.228553 | 1.909e-09 | 13.65582 | 6.415e-09
2018-02-03 10:08 | 453407.8 | 4800.0002 | 9 | 51 | 4.400114 | 0.1013994 | 3.232061 | 1.909e-09 | 13.67126 | 6.415e-09
2018-02-03 10:10 | 453527.8 | 4920.0014 | 9 | 51 | 4.400108 | 0.09397316 | 3.235323 | 1.909e-09 | 13.68561 | 6.415e-09
2018-02-03 10:12 | 453647.8 | 5040.0001 | 9 | 51 | 4.400106 | 0.08750725 | 3.238354 | 1.909e-09 | 13.69895 | 6.415e-09
2018-02-03 10:14 | 453767.8 | 5160.0006 | 9 | 51 | 4.400093 | 0.0821352 | 3.241198 | 1.909e-09 | 13.71146 | 6.415e-09
2018-02-03 10:15 | 453796.8 | 5189.0282 | 9 | 51 | 4.400125 | 0.08149052 | 3.241861 | 1.909e-09 | 13.71438 | 6.415e-09

## Statistics_22
Date_Time | Test_Time(s) | Step_Time(s) | Step_Index | Cycle_Index | Voltage(V) | Current(A) | Charge_Capacity(Ah) | Discharge_Capacity(Ah) | Charge_Energy(Wh) | Discharge_Energy(Wh) | Internal Resistance(Ohm)
2018-01-27 20:28 | 9067.924876 | 300.003 | 6 | 1 | 3.399657 | 0 | 3.048197 | 3.060295 | 12.90636 | 11.33419
2018-01-27 22:59 | 18109.73 | 300.0021 | 6 | 2 | 3.396847 | 0 | 3.064344 | 3.061235 | 12.94185 | 11.34251
2018-01-28 01:29 | 27154.87 | 300.003 | 6 | 3 | 3.391672 | 0 | 3.062812 | 3.060643 | 12.93622 | 11.34259
2018-01-28 04:00 | 36183.98 | 300.003 | 6 | 4 | 3.387248 | 0 | 3.060418 | 3.058458 | 12.92256 | 11.33302
2018-01-28 06:30 | 45209.17 | 300.0023 | 6 | 5 | 3.387917 | 0 | 3.060971 | 3.05795 | 12.92437 | 11.33216
2018-01-28 09:01 | 54238.29 | 300.0021 | 6 | 6 | 3.384925 | 0 | 3.060135 | 3.057977 | 12.92192 | 11.33669
2018-01-28 11:31 | 63255.08 | 300.003 | 6 | 7 | 3.378704 | 0 | 3.057294 | 3.056073 | 12.9086 | 11.32931
2018-01-28 14:01 | 72261.76664 | 300.003 | 6 | 8 | 3.380165 | 0 | 3.057814 | 3.054859 | 12.90775 | 11.32426
2018-01-28 16:31 | 81273.11 | 300.0028 | 6 | 9 | 3.380701 | 0 | 3.057449 | 3.054627 | 12.90659 | 11.32609
2018-01-28 19:02 | 90276.78 | 300.0027 | 6 | 10 | 3.374182 | 0 | 3.05448 | 3.053513 | 12.89509 | 11.32215
2018-01-28 21:32 | 99280.06 | 300.0019 | 6 | 11 | 3.375432 | 0 | 3.054798 | 3.051933 | 12.89448 | 11.31629
2018-01-29 00:01 | 108273.9 | 300.0029 | 6 | 12 | 3.37521 | 0 | 3.053206 | 3.050686 | 12.88728 | 11.31053
2018-01-29 02:31 | 117263 | 300.002 | 6 | 13 | 3.375445 | 0 | 3.051567 | 3.049065 | 12.8806 | 11.30595
2018-01-29 05:01 | 126257.4 | 300.003 | 6 | 14 | 3.374233 | 0 | 3.050499 | 3.048288 | 12.8774 | 11.30368
2018-01-29 07:31 | 135233.1 | 300.0019 | 6 | 15 | 3.371736 | 0 | 3.047817 | 3.046271 | 12.86341 | 11.29433
2018-01-29 10:03 | 144217.4 | 300.0026 | 6 | 16 | 3.372856 | 0 | 3.049311 | 2.994012 | 12.87037 | 11.10778
2018-01-29 12:33 | 153200.7 | 300.0029 | 6 | 17 | 3.369257 | 0 | 3.046827 | 3.045307 | 12.86192 | 11.29514
2018-01-29 15:02 | 162166.5 | 300.0021 | 6 | 18 | 3.36657 | 0 | 3.046009 | 3.044459 | 12.85336 | 11.29102
2018-01-29 17:32 | 171130.9 | 300.0046 | 6 | 19 | 3.370401 | 0 | 3.047384 | 3.044376 | 12.85802 | 11.2911
2018-01-29 20:01 | 180090.7 | 300.0022 | 6 | 20 | 3.37214 | 0 | 3.043529 | 3.040686 | 12.84444 | 11.27371
2018-01-29 22:30 | 189059.7 | 300.0046 | 6 | 21 | 3.371549 | 0 | 3.041518 | 3.039837 | 12.83924 | 11.27128
2018-01-30 01:00 | 198018.1 | 300.0029 | 6 | 22 | 3.368001 | 0 | 3.040012 | 3.038723 | 12.83091 | 11.26703
2018-01-30 03:29 | 206974.4 | 300.003 | 6 | 23 | 3.373201 | 0 | 3.041072 | 3.037836 | 12.83436 | 11.26372
2018-01-30 05:58 | 215930.4 | 300.0021 | 6 | 24 | 3.369702 | 0 | 3.038206 | 3.037071 | 12.82513 | 11.26096
2018-01-30 08:27 | 224885.5 | 300.0023 | 6 | 25 | 3.368933 | 0 | 3.036742 | 3.034843 | 12.81936 | 11.25235
2018-01-31 21:09 | 233878.7 | 300.0021 | 6 | 26 | 3.368647 | 0 | 2.96585 | 3.053861 | 12.50972 | 11.30382
2018-01-31 23:39 | 242865.8 | 300.0028 | 6 | 27 | 3.36435 | 0 | 3.052487 | 3.052335 | 12.88021 | 11.30245
2018-02-01 02:09 | 251854.5 | 300.0035 | 6 | 28 | 3.365876 | 0 | 3.052972 | 3.051187 | 12.8815 | 11.29994
2018-02-01 04:39 | 260840.1 | 300.0027 | 6 | 29 | 3.364535 | 0 | 3.050381 | 3.04917 | 12.87071 | 11.28965
2018-02-01 07:08 | 269816.3 | 300.0029 | 6 | 30 | 3.366207 | 0 | 3.050394 | 3.04875 | 12.86879 | 11.28804
2018-02-01 09:38 | 278799.3 | 300.0023 | 6 | 31 | 3.364721 | 0 | 3.051008 | 3.049709 | 12.87224 | 11.2955
2018-02-01 12:07 | 287771.5 | 300.0029 | 6 | 32 | 3.358832 | 0 | 3.04944 | 3.049278 | 12.86401 | 11.29539
2018-02-01 14:37 | 296747.5 | 300.0004 | 6 | 33 | 3.362832 | 0 | 3.050543 | 3.047804 | 12.86721 | 11.28883
2018-02-01 17:06 | 305710.4 | 300.001 | 6 | 34 | 3.362557 | 0 | 3.04858 | 3.047104 | 12.85813 | 11.28459
2018-02-01 19:36 | 314681.8 | 300.0045 | 6 | 35 | 3.364118 | 0 | 3.048094 | 3.046234 | 12.8588 | 11.28265
2018-02-01 22:05 | 323646.8 | 300.0011 | 6 | 36 | 3.360978 | 0 | 3.045535 | 3.04477 | 12.84799 | 11.27549
2018-02-02 00:35 | 332608.8 | 300.0022 | 6 | 37 | 3.366005 | 0 | 3.046197 | 3.043701 | 12.84976 | 11.2705
2018-02-02 03:04 | 341570.6 | 300.0028 | 6 | 38 | 3.363573 | 0 | 3.04411 | 3.043284 | 12.84301 | 11.26965
2018-02-02 05:33 | 350531.3 | 300.002 | 6 | 39 | 3.363861 | 0 | 3.043382 | 3.041911 | 12.84035 | 11.26494
2018-02-02 08:03 | 359488.9 | 300.0028 | 6 | 40 | 3.363186 | 0 | 3.041874 | 3.040474 | 12.8333 | 11.25717
2018-02-02 10:32 | 368438.9 | 300.0021 | 6 | 41 | 3.364854 | 0 | 3.041855 | 3.040163 | 12.83189 | 11.25643
2018-02-02 13:01 | 377400.5 | 300.002 | 6 | 42 | 3.35679 | 0 | 3.043798 | 3.044123 | 12.84165 | 11.28021
2018-02-02 15:30 | 386344.2 | 300.003 | 6 | 43 | 3.358264 | 0 | 3.042842 | 3.041105 | 12.83225 | 11.26584
2018-02-02 17:59 | 395289.8 | 300.0021 | 6 | 44 | 3.363663 | 0 | 3.041328 | 3.038636 | 12.8274 | 11.25099
2018-02-02 20:28 | 404232.2 | 300.0028 | 6 | 45 | 3.362884 | 0 | 3.039152 | 3.038049 | 12.82081 | 11.24966
2018-02-02 22:58 | 413184.6 | 300.0028 | 6 | 46 | 3.362743 | 0 | 3.038978 | 3.037686 | 12.82176 | 11.24961
2018-02-03 01:27 | 422122.1 | 300.0006 | 6 | 47 | 3.362847 | 0 | 3.036268 | 3.034918 | 12.80931 | 11.23446
2018-02-03 03:56 | 431063.4 | 300.0038 | 6 | 48 | 3.366898 | 0 | 3.037147 | 3.034755 | 12.81275 | 11.23425
2018-02-03 06:25 | 440002.1 | 300.0018 | 6 | 49 | 3.364648 | 0 | 3.034078 | 3.033537 | 12.80339 | 11.22983
2018-02-03 08:54 | 448945.6 | 300.0027 | 6 | 50 | 3.362753 | 0 | 3.034197 | 3.033189 | 12.80323 | 11.22932
2018-02-03 10:45 | 455605.1 | 5277.8207 | 9 | 51 | 4.400126 | 0.08149338 | 3.248721 | 3.257e-09 | 13.74492 | 1.1877e-08

## Channel_22_1
Date_Time | Test_Time(s) | Step_Time(s) | Step_Index | Cycle_Index | Voltage(V) | Current(A) | Charge_Capacity(Ah) | Discharge_Capacity(Ah) | Charge_Energy(Wh) | Discharge_Energy(Wh) | Internal Resistance(Ohm)
2018-01-27 17:57 | 10.0017 | 10.0015 | 1 | 1 | 3.483265 | 0 | 0 | 0 | 0 | 0
2018-01-27 17:57 | 10.0038 | 10.0036 | 1 | 1 | 3.483265 | 0 | 0 | 0 | 0 | 0
2018-01-27 17:59 | 130.0844 | 120.0005 | 2 | 1 | 4.063224 | 4.889971 | 0.1623907 | 0 | 0.646103 | 0
2018-01-27 18:01 | 250.0856 | 240.0017 | 2 | 1 | 4.09709 | 4.889957 | 0.3253948 | 0 | 1.311067 | 0
2018-01-27 18:03 | 370.0853 | 360.0014 | 2 | 1 | 4.129169 | 4.889967 | 0.4883719 | 0 | 1.981528 | 0
2018-01-27 18:05 | 490.0856 | 480.0017 | 2 | 1 | 4.153473 | 4.889956 | 0.6513643 | 0 | 2.656618 | 0
2018-01-27 18:07 | 610.0852 | 600.0013 | 2 | 1 | 4.17601 | 4.889872 | 0.8143713 | 0 | 3.335494 | 0
2018-01-27 18:09 | 730.084 | 720.0001 | 2 | 1 | 4.200317 | 4.880596 | 0.9773466 | 0 | 4.01806 | 0
2018-01-27 18:11 | 850.0843 | 840.0004 | 2 | 1 | 4.200267 | 4.505445 | 1.133401 | 0 | 4.673533 | 0
2018-01-27 18:13 | 970.0841 | 960.0002 | 2 | 1 | 4.200265 | 4.186213 | 1.278161 | 0 | 5.281566 | 0
2018-01-27 18:15 | 1090.0845 | 1080.0006 | 2 | 1 | 4.200258 | 3.894257 | 1.412829 | 0 | 5.847206 | 0
2018-01-27 18:17 | 1210.0841 | 1200.0002 | 2 | 1 | 4.200308 | 3.607487 | 1.53785 | 0 | 6.372329 | 0
2018-01-27 18:19 | 1330.0869 | 1320.003 | 2 | 1 | 4.200258 | 3.319967 | 1.653211 | 0 | 6.856879 | 0
2018-01-27 18:20 | 1357.2197 | 1347.1358 | 2 | 1 | 4.200269 | 3.259985 | 1.678009 | 0 | 6.961037 | 0
2018-01-27 18:22 | 1477.234092 | 120.0006 | 3 | 1 | 4.218921 | 3.259851 | 1.786282 | 0 | 7.416713 | 0
2018-01-27 18:24 | 1597.233692 | 240.0002 | 3 | 1 | 4.242027 | 3.260117 | 1.894946 | 0 | 7.876386 | 0
2018-01-27 18:26 | 1717.234092 | 360.0006 | 3 | 1 | 4.268641 | 3.259815 | 2.003616 | 0 | 8.338782 | 0
2018-01-27 18:28 | 1837.233692 | 480.0002 | 3 | 1 | 4.299673 | 3.259821 | 2.112274 | 0 | 8.804256 | 0
2018-01-27 18:30 | 1957.234792 | 600.0013 | 3 | 1 | 4.332553 | 3.259829 | 2.22094 | 0 | 9.273256 | 0
2018-01-27 18:32 | 2077.234392 | 720.0009 | 3 | 1 | 4.367619 | 3.260149 | 2.329594 | 0 | 9.74589 | 0
2018-01-27 18:34 | 2197.233492 | 840 | 3 | 1 | 4.400313 | 3.172096 | 2.438076 | 0 | 10.22167 | 0
2018-01-27 18:36 | 2317.235392 | 960.0019 | 3 | 1 | 4.40029 | 2.700659 | 2.535444 | 0 | 10.65011 | 0
2018-01-27 18:38 | 2437.235792 | 1080.0023 | 3 | 1 | 4.400277 | 2.330997 | 2.61906 | 0 | 11.01805 | 0
2018-01-27 18:40 | 2557.233792 | 1200.0003 | 3 | 1 | 4.400279 | 2.026095 | 2.691528 | 0 | 11.33693 | 0
2018-01-27 18:42 | 2677.234192 | 1320.0007 | 3 | 1 | 4.400279 | 1.769414 | 2.754649 | 0 | 11.61468 | 0
2018-01-27 18:44 | 2797.234592 | 1440.0011 | 3 | 1 | 4.400288 | 1.544945 | 2.809775 | 0 | 11.85725 | 0
2018-01-27 18:46 | 2917.234392 | 1560.0009 | 3 | 1 | 4.400238 | 1.345797 | 2.857867 | 0 | 12.06886 | 0
2018-01-27 18:48 | 3037.235392 | 1680.0019 | 3 | 1 | 4.400226 | 1.182158 | 2.89991 | 0 | 12.25386 | 0
2018-01-27 18:50 | 3157.234192 | 1800.0007 | 3 | 1 | 4.400254 | 1.045048 | 2.936953 | 0 | 12.41686 | 0
2018-01-27 18:52 | 3277.233792 | 1920.0003 | 3 | 1 | 4.400215 | 0.9273977 | 2.969782 | 0 | 12.56132 | 0
2018-01-27 18:54 | 3397.234192 | 2040.0007 | 3 | 1 | 4.400219 | 0.8221102 | 2.998917 | 0 | 12.68952 | 0
2018-01-27 18:56 | 3517.234592 | 2160.0011 | 3 | 1 | 4.400191 | 0.7299824 | 3.024737 | 0 | 12.80313 | 0
2018-01-27 18:58 | 3637.234092 | 2280.0006 | 3 | 1 | 4.400204 | 0.6538162 | 3.047772 | 0 | 12.90449 | 0
2018-01-27 18:58 | 3639.571692 | 2282.3382 | 3 | 1 | 4.400175 | 0.6519909 | 3.048197 | 0 | 12.90636 | 0
2018-01-27 19:00 | 3759.6163 | 120.0003 | 4 | 1 | 4.338016 | 0 | 3.048197 | 0 | 12.90636 | 0
2018-01-27 19:02 | 3879.6167 | 240.0007 | 4 | 1 | 4.331396 | 0 | 3.048197 | 0 | 12.90636 | 0
2018-01-27 19:03 | 3939.618 | 300.002 | 4 | 1 | 4.329476 | 0 | 3.048197 | 0 | 12.90636 | 0
2018-01-27 19:05 | 4059.69694 | 120.0006 | 5 | 1 | 4.11506 | -2.281911 | 3.048197 | 0.07605344 | 12.90636 | 0.3152828
2018-01-27 19:07 | 4179.69734 | 240.001 | 5 | 1 | 4.081182 | -2.281901 | 3.048197 | 0.1521182 | 12.90636 | 0.626959
2018-01-27 19:09 | 4299.69784 | 360.0015 | 5 | 1 | 4.051287 | -2.281922 | 3.048197 | 0.2281775 | 12.90636 | 0.9362206
2018-01-27 19:11 | 4419.69654 | 480.0002 | 5 | 1 | 4.022233 | -2.281934 | 3.048197 | 0.3042354 | 12.90636 | 1.243245
2018-01-27 19:13 | 4539.69934 | 600.003 | 5 | 1 | 3.99281 | -2.281963 | 3.048197 | 0.3803023 | 12.90636 | 1.548084
2018-01-27 19:15 | 4659.69654 | 720.0002 | 5 | 1 | 3.964847 | -2.281975 | 3.048197 | 0.4563539 | 12.90636 | 1.850671
2018-01-27 19:17 | 4779.69784 | 840.0015 | 5 | 1 | 3.938294 | -2.281899 | 3.048197 | 0.532419 | 12.90636 | 2.151238
2018-01-27 19:19 | 4899.69734 | 960.001 | 5 | 1 | 3.912815 | -2.281895 | 3.048197 | 0.6084757 | 12.90636 | 2.449802
2018-01-27 19:21 | 5019.69774 | 1080.0014 | 5 | 1 | 3.887149 | -2.281868 | 3.048197 | 0.6845421 | 12.90636 | 2.74647
2018-01-27 19:23 | 5139.69654 | 1200.0002 | 5 | 1 | 3.860914 | -2.281929 | 3.048197 | 0.7606079 | 12.90636 | 3.041145
2018-01-27 19:25 | 5259.69704 | 1320.0007 | 5 | 1 | 3.836385 | -2.281929 | 3.048197 | 0.8366687 | 12.90636 | 3.333863
2018-01-27 19:27 | 5379.69734 | 1440.001 | 5 | 1 | 3.814393 | -2.281932 | 3.048197 | 0.9127252 | 12.90636 | 3.624791
2018-01-27 19:29 | 5499.69694 | 1560.0006 | 5 | 1 | 3.794 | -2.281868 | 3.048197 | 0.9887908 | 12.90636 | 3.914153
2018-01-27 19:31 | 5619.69734 | 1680.001 | 5 | 1 | 3.773678 | -2.281886 | 3.048197 | 1.064848 | 12.90636 | 4.201942
2018-01-27 19:33 | 5739.69694 | 1800.0006 | 5 | 1 | 3.754749 | -2.281891 | 3.048197 | 1.140901 | 12.90636 | 4.488212
2018-01-27 19:35 | 5859.69734 | 1920.001 | 5 | 1 | 3.736938 | -2.281895 | 3.048197 | 1.216967 | 12.90636 | 4.773139
2018-01-27 19:37 | 5979.69694 | 2040.0006 | 5 | 1 | 3.720042 | -2.281896 | 3.048197 | 1.293027 | 12.90636 | 5.056726
2018-01-27 19:39 | 6099.69734 | 2160.001 | 5 | 1 | 3.703152 | -2.281796 | 3.048197 | 1.369091 | 12.90636 | 5.339049
2018-01-27 19:41 | 6219.69784 | 2280.0015 | 5 | 1 | 3.686577 | -2.281886 | 3.048197 | 1.445149 | 12.90636 | 5.62006
2018-01-27 19:43 | 6339.69654 | 2400.0002 | 5 | 1 | 3.671623 | -2.282107 | 3.048197 | 1.52121 | 12.90636 | 5.899889
2018-01-27 19:45 | 6459.69694 | 2520.0006 | 5 | 1 | 3.657995 | -2.281888 | 3.048197 | 1.597273 | 12.90636 | 6.178636
2018-01-27 19:47 | 6579.69734 | 2640.001 | 5 | 1 | 3.645087 | -2.281849 | 3.048197 | 1.673336 | 12.90636 | 6.456379
2018-01-27 19:49 | 6699.69694 | 2760.0006 | 5 | 1 | 3.632167 | -2.281857 | 3.048197 | 1.749398 | 12.90636 | 6.733139
2018-01-27 19:51 | 6819.69654 | 2880.0002 | 5 | 1 | 3.620733 | -2.281883 | 3.048197 | 1.825458 | 12.90636 | 7.008955
2018-01-27 19:53 | 6939.69694 | 3000.0006 | 5 | 1 | 3.610489 | -2.281898 | 3.048197 | 1.901519 | 12.90636 | 7.283958
2018-01-27 19:55 | 7059.69654 | 3120.0002 | 5 | 1 | 3.601144 | -2.281856 | 3.048197 | 1.977571 | 12.90636 | 7.558187
2018-01-27 19:57 | 7179.69774 | 3240.0014 | 5 | 1 | 3.591599 | -2.281936 | 3.048197 | 2.053637 | 12.90636 | 7.831754
2018-01-27 19:59 | 7299.69734 | 3360.001 | 5 | 1 | 3.581758 | -2.281845 | 3.048197 | 2.129698 | 12.90636 | 8.104553
2018-01-27 20:01 | 7419.69774 | 3480.0014 | 5 | 1 | 3.572677 | -2.281899 | 3.048197 | 2.205764 | 12.90636 | 8.376655
2018-01-27 20:03 | 7539.69734 | 3600.001 | 5 | 1 | 3.563735 | -2.281896 | 3.048197 | 2.281818 | 12.90636 | 8.64803
2018-01-27 20:05 | 7659.69774 | 3720.0014 | 5 | 1 | 3.553979 | -2.281847 | 3.048197 | 2.357884 | 12.90636 | 8.918744
2018-01-27 20:07 | 7779.69734 | 3840.001 | 5 | 1 | 3.542127 | -2.281908 | 3.048197 | 2.433936 | 12.90636 | 9.188599
2018-01-27 20:09 | 7899.69934 | 3960.003 | 5 | 1 | 3.52962 | -2.282173 | 3.048197 | 2.510002 | 12.90636 | 9.457562
2018-01-27 20:11 | 8019.69734 | 4080.001 | 5 | 1 | 3.515904 | -2.281879 | 3.048197 | 2.586062 | 12.90636 | 9.725513
2018-01-27 20:13 | 8139.69784 | 4200.0015 | 5 | 1 | 3.499465 | -2.281884 | 3.048197 | 2.662124 | 12.90636 | 9.992351
2018-01-27 20:15 | 8259.69734 | 4320.001 | 5 | 1 | 3.475929 | -2.281922 | 3.048197 | 2.738188 | 12.90636 | 10.2577
2018-01-27 20:17 | 8379.69784 | 4440.0015 | 5 | 1 | 3.440344 | -2.281868 | 3.048197 | 2.814242 | 12.90636 | 10.52078
2018-01-27 20:19 | 8499.69654 | 4560.0002 | 5 | 1 | 3.387921 | -2.281881 | 3.048197 | 2.890304 | 12.90636 | 10.78062
2018-01-27 20:21 | 8619.69694 | 4680.0006 | 5 | 1 | 3.298172 | -2.28187 | 3.048197 | 2.966361 | 12.90636 | 11.03523
2018-01-27 20:23 | 8739.69654 | 4800.0002 | 5 | 1 | 3.095762 | -2.282243 | 3.048197 | 3.042426 | 12.90636 | 11.27966
2018-01-27 20:23 | 8767.87774 | 4828.1814 | 5 | 1 | 2.999983 | -2.281803 | 3.048197 | 3.060292 | 12.90636 | 11.33417
2018-01-27 20:25 | 8887.923276 | 120.0014 | 6 | 1 | 3.378224 | 0 | 3.048197 | 3.060295 | 12.90636 | 11.33419
2018-01-27 20:27 | 9007.922076 | 240.0002 | 6 | 1 | 3.395515 | 0 | 3.048197 | 3.060295 | 12.90636 | 11.33419
2018-01-27 20:28 | 9067.924876 | 300.003 | 6 | 1 | 3.399657 | 0 | 3.048197 | 3.060295 | 12.90636 | 11.33419
2018-01-27 20:28 | 9067.934772 | 0.0025 | 7 | 2 | 3.399612 | 0 | 0 | 0 | 0 | 0
2018-01-27 20:30 | 9188.01272 | 120.0015 | 2 | 2 | 4.029028 | 4.889919 | 0.1623857 | 0 | 0.6365108 | 0
2018-01-27 20:32 | 9308.01142 | 240.0002 | 2 | 2 | 4.068762 | 4.889889 | 0.3254055 | 0 | 1.296535 | 0
2018-01-27 20:34 | 9428.01262 | 360.0014 | 2 | 2 | 4.106699 | 4.889883 | 0.4883811 | 0 | 1.962861 | 0
2018-01-27 20:36 | 9548.01142 | 480.0002 | 2 | 2 | 4.134618 | 4.889957 | 0.6513749 | 0 | 2.6346 | 0
2018-01-27 20:38 | 9668.01182 | 600.0006 | 2 | 2 | 4.158333 | 4.889925 | 0.8143665 | 0 | 3.31047 | 0
2018-01-27 20:40 | 9788.01232 | 720.0011 | 2 | 2 | 4.182528 | 4.889923 | 0.9773456 | 0 | 3.990133 | 0
2018-01-27 20:42 | 9908.01202 | 840.0008 | 2 | 2 | 4.200304 | 4.736021 | 1.139521 | 0 | 4.6703 | 0
2018-01-27 20:44 | 10028.01172 | 960.0005 | 2 | 2 | 4.200296 | 4.346869 | 1.290599 | 0 | 5.304874 | 0
2018-01-27 20:46 | 10148.01202 | 1080.0008 | 2 | 2 | 4.20029 | 4.015434 | 1.429838 | 0 | 5.889719 | 0
2018-01-27 20:48 | 10268.01322 | 1200.002 | 2 | 2 | 4.200289 | 3.714626 | 1.558596 | 0 | 6.430537 | 0
2018-01-27 20:50 | 10388.01282 | 1320.0016 | 2 | 2 | 4.200299 | 3.418413 | 1.67743 | 0 | 6.929672 | 0
2018-01-27 20:51 | 10450.12602 | 1382.1148 | 2 | 2 | 4.20029 | 3.259995 | 1.735032 | 0 | 7.171617 | 0
2018-01-27 20:53 | 10570.14036 | 120.0004 | 3 | 2 | 4.221239 | 3.259842 | 1.843311 | 0 | 7.627445 | 0
2018-01-27 20:55 | 10690.14086 | 240.0009 | 3 | 2 | 4.246614 | 3.260166 | 1.951987 | 0 | 8.087543 | 0
2018-01-27 20:57 | 10810.14036 | 360.0004 | 3 | 2 | 4.274672 | 3.259888 | 2.060635 | 0 | 8.550427 | 0
2018-01-27 20:59 | 10930.13996 | 480 | 3 | 2 | 4.306315 | 3.260141 | 2.169305 | 0 | 9.016644 | 0
2018-01-27 21:01 | 11050.14116 | 600.0012 | 3 | 2 | 4.342052 | 3.259779 | 2.277972 | 0 | 9.48651 | 0
2018-01-27 21:03 | 11170.14006 | 720.0001 | 3 | 2 | 4.379528 | 3.259871 | 2.386636 | 0 | 9.960358 | 0
2018-01-27 21:05 | 11290.14216 | 840.0022 | 3 | 2 | 4.400321 | 2.989262 | 2.493001 | 0 | 10.42779 | 0
2018-01-27 21:07 | 11410.14176 | 960.0018 | 3 | 2 | 4.400263 | 2.577723 | 2.585534 | 0 | 10.83496 | 0
2018-01-27 21:09 | 11530.14136 | 1080.0014 | 3 | 2 | 4.400282 | 2.225595 | 2.665472 | 0 | 11.18671 | 0
2018-01-27 21:11 | 11650.14176 | 1200.0018 | 3 | 2 | 4.40027 | 1.92336 | 2.734428 | 0 | 11.49014 | 0
2018-01-27 21:13 | 11770.14016 | 1320.0002 | 3 | 2 | 4.400238 | 1.675314 | 2.79429 | 0 | 11.75355 | 0
2018-01-27 21:15 | 11890.14176 | 1440.0018 | 3 | 2 | 4.400255 | 1.467136 | 2.846565 | 0 | 11.98357 | 0
2018-01-27 21:17 | 12010.14106 | 1560.0011 | 3 | 2 | 4.400281 | 1.285817 | 2.892365 | 0 | 12.1851 | 0
2018-01-27 21:19 | 12130.14176 | 1680.0018 | 3 | 2 | 4.400248 | 1.125365 | 2.932473 | 0 | 12.36159 | 0
2018-01-27 21:21 | 12250.14136 | 1800.0014 | 3 | 2 | 4.40023 | 0.9920454 | 2.96769 | 0 | 12.51655 | 0
2018-01-27 21:23 | 12370.14016 | 1920.0002 | 3 | 2 | 4.400211 | 0.880559 | 2.998851 | 0 | 12.65367 | 0
2018-01-27 21:25 | 12490.14136 | 2040.0014 | 3 | 2 | 4.400176 | 0.783658 | 3.026576 | 0 | 12.77566 | 0
2018-01-27 21:27 | 12610.14006 | 2160.0001 | 3 | 2 | 4.400213 | 0.6979036 | 3.05127 | 0 | 12.88433 | 0
2018-01-27 21:28 | 12679.90256 | 2229.7626 | 3 | 2 | 4.400206 | 0.6519947 | 3.064342 | 0 | 12.94184 | 0
2018-01-27 21:30 | 12799.95 | 120.0014 | 4 | 2 | 4.338697 | 0 | 3.064344 | 0 | 12.94185 | 0
2018-01-27 21:32 | 12919.95 | 240.0002 | 4 | 2 | 4.332253 | 0 | 3.064344 | 0 | 12.94185 | 0
2018-01-27 21:33 | 12979.95 | 300.003 | 4 | 2 | 4.330379 | 0 | 3.064344 | 0 | 12.94185 | 0
2018-01-27 21:35 | 13100.03 | 120.0014 | 5 | 2 | 4.119117 | -2.28186 | 3.064344 | 0.07604991 | 12.94185 | 0.3155372
2018-01-27 21:37 | 13220.03 | 240.0011 | 5 | 2 | 4.084227 | -2.281896 | 3.064344 | 0.1521173 | 12.94185 | 0.6275005
2018-01-27 21:39 | 13340.03 | 360.0006 | 5 | 2 | 4.053681 | -2.28189 | 3.064344 | 0.2281767 | 12.94185 | 0.9369682
2018-01-27 21:41 | 13460.03 | 480.0002 | 5 | 2 | 4.024777 | -2.281977 | 3.064344 | 0.3042361 | 12.94185 | 1.24418
2018-01-27 21:43 | 13580.03 | 600.0014 | 5 | 2 | 3.996651 | -2.28185 | 3.064344 | 0.3803017 | 12.94185 | 1.549258
2018-01-27 21:45 | 13700.03 | 720.0003 | 5 | 2 | 3.968307 | -2.281867 | 3.064344 | 0.4563615 | 12.94185 | 1.85217
2018-01-27 21:47 | 13820.03 | 840.0006 | 5 | 2 | 3.940673 | -2.28192 | 3.064344 | 0.5324211 | 12.94185 | 2.152933
2018-01-27 21:49 | 13940.03 | 960.001 | 5 | 2 | 3.914774 | -2.281895 | 3.064344 | 0.6084834 | 12.94185 | 2.451678
2018-01-27 21:51 | 14060.03 | 1080.003 | 5 | 2 | 3.889852 | -2.28186 | 3.064344 | 0.6845454 | 12.94185 | 2.748493
2018-01-27 21:53 | 14180.03 | 1200.0002 | 5 | 2 | 3.864497 | -2.28189 | 3.064344 | 0.7606033 | 12.94185 | 3.043386
2018-01-27 21:55 | 14300.03 | 1320.0006 | 5 | 2 | 3.838999 | -2.281891 | 3.064344 | 0.8366622 | 12.94185 | 3.336338
2018-01-27 21:57 | 14420.03 | 1440.001 | 5 | 2 | 3.816195 | -2.281896 | 3.064344 | 0.912728 | 12.94185 | 3.627468
2018-01-27 21:59 | 14540.03 | 1560.0014 | 5 | 2 | 3.795788 | -2.281924 | 3.064344 | 0.98879 | 12.94185 | 3.916946
2018-01-27 22:01 | 14660.03 | 1680.001 | 5 | 2 | 3.776546 | -2.281852 | 3.064344 | 1.064848 | 12.94185 | 4.204914
2018-01-27 22:03 | 14780.03 | 1800.0006 | 5 | 2 | 3.757364 | -2.281906 | 3.064344 | 1.140904 | 12.94185 | 4.491418
2018-01-27 22:05 | 14900.03 | 1920.0002 | 5 | 2 | 3.738664 | -2.281896 | 3.064344 | 1.216965 | 12.94185 | 4.776484
2018-01-27 22:07 | 15020.03 | 2040.0006 | 5 | 2 | 3.721335 | -2.281918 | 3.064344 | 1.293034 | 12.94185 | 5.060219
2018-01-27 22:09 | 15140.03 | 2160.001 | 5 | 2 | 3.705056 | -2.281904 | 3.064344 | 1.369096 | 12.94185 | 5.342643
2018-01-27 22:11 | 15260.03 | 2280.0014 | 5 | 2 | 3.689228 | -2.281856 | 3.064344 | 1.445151 | 12.94185 | 5.623828
2018-01-27 22:13 | 15380.03 | 2400.0002 | 5 | 2 | 3.673387 | -2.281856 | 3.064344 | 1.521206 | 12.94185 | 5.903804
2018-01-27 22:15 | 15500.03 | 2520.0014 | 5 | 2 | 3.659128 | -2.281945 | 3.064344 | 1.597269 | 12.94185 | 6.182662
2018-01-27 22:17 | 15620.03 | 2640.001 | 5 | 2 | 3.646113 | -2.28194 | 3.064344 | 1.673332 | 12.94185 | 6.460481
2018-01-27 22:19 | 15740.03 | 2760.0006 | 5 | 2 | 3.634248 | -2.281914 | 3.064344 | 1.749395 | 12.94185 | 6.737363
2018-01-27 22:21 | 15860.03 | 2880.0002 | 5 | 2 | 3.622651 | -2.281868 | 3.064344 | 1.825457 | 12.94185 | 7.013356
2018-01-27 22:23 | 15980.03 | 3000.0014 | 5 | 2 | 3.611548 | -2.281914 | 3.064344 | 1.901514 | 12.94185 | 7.28845
2018-01-27 22:25 | 16100.03 | 3120.0002 | 5 | 2 | 3.601642 | -2.281918 | 3.064344 | 1.977581 | 12.94185 | 7.562787
2018-01-27 22:27 | 16220.03 | 3240.0014 | 5 | 2 | 3.592583 | -2.281991 | 3.064344 | 2.05364 | 12.94185 | 7.836376
2018-01-27 22:29 | 16340.03 | 3360.001 | 5 | 2 | 3.583539 | -2.281886 | 3.064344 | 2.129704 | 12.94185 | 8.1093
2018-01-27 22:31 | 16460.03 | 3480.0006 | 5 | 2 | 3.573425 | -2.281945 | 3.064344 | 2.205762 | 12.94185 | 8.381479
2018-01-27 22:33 | 16580.03 | 3600.001 | 5 | 2 | 3.56368 | -2.281888 | 3.064344 | 2.281827 | 12.94185 | 8.652921
2018-01-27 22:35 | 16700.03 | 3720.0006 | 5 | 2 | 3.553891 | -2.281893 | 3.064344 | 2.357882 | 12.94185 | 8.923585
2018-01-27 22:37 | 16820.03 | 3840.001 | 5 | 2 | 3.543457 | -2.281858 | 3.064344 | 2.433943 | 12.94185 | 9.193512
2018-01-27 22:39 | 16940.03 | 3960.0014 | 5 | 2 | 3.530778 | -2.281888 | 3.064344 | 2.510004 | 12.94185 | 9.462566
2018-01-27 22:41 | 17060.03 | 4080.001 | 5 | 2 | 3.5158 | -2.281884 | 3.064344 | 2.586061 | 12.94185 | 9.730546
2018-01-27 22:43 | 17180.03 | 4200.0006 | 5 | 2 | 3.498836 | -2.281836 | 3.064344 | 2.662124 | 12.94185 | 9.997345
2018-01-27 22:45 | 17300.03 | 4320.001 | 5 | 2 | 3.476714 | -2.281909 | 3.064344 | 2.738187 | 12.94185 | 10.26268
2018-01-27 22:47 | 17420.03 | 4440.0006 | 5 | 2 | 3.443418 | -2.281919 | 3.064344 | 2.814249 | 12.94185 | 10.52595
2018-01-27 22:49 | 17540.03 | 4560.0003 | 5 | 2 | 3.389099 | -2.281842 | 3.064344 | 2.890311 | 12.94185 | 10.78598
2018-01-27 22:51 | 17660.03 | 4680.0014 | 5 | 2 | 3.298114 | -2.281861 | 3.064344 | 2.966372 | 12.94185 | 11.04064
2018-01-27 22:53 | 17780.03 | 4800.001 | 5 | 2 | 3.098495 | -2.281884 | 3.064344 | 3.042435 | 12.94185 | 11.28512
2018-01-27 22:54 | 17809.69 | 4829.6583 | 5 | 2 | 2.99999 | -2.281895 | 3.064344 | 3.06123 | 12.94185 | 11.34249
2018-01-27 22:56 | 17929.73 | 120.0005 | 6 | 2 | 3.375981 | 0 | 3.064344 | 3.061235 | 12.94185 | 11.34251
2018-01-27 22:58 | 18049.73 | 240.0001 | 6 | 2 | 3.392802 | 0 | 3.064344 | 3.061235 | 12.94185 | 11.34251
2018-01-27 22:59 | 18109.73 | 300.0021 | 6 | 2 | 3.396847 | 0 | 3.064344 | 3.061235 | 12.94185 | 11.34251
2018-01-27 22:59 | 18109.74 | 0.0025 | 7 | 3 | 3.39694 | 0 | 0 | 0 | 0 | 0
2018-01-27 23:01 | 18229.82 | 120.0013 | 2 | 3 | 4.030645 | 4.889938 | 0.1623898 | 4.686e-09 | 0.6365286 | 1.5918e-08
2018-01-27 23:03 | 18349.82 | 240.001 | 2 | 3 | 4.069416 | 4.889908 | 0.325379 | 4.686e-09 | 1.296648 | 1.5918e-08
2018-01-27 23:05 | 18469.82 | 360.0014 | 2 | 3 | 4.105371 | 4.889881 | 0.4883831 | 4.686e-09 | 1.963034 | 1.5918e-08
2018-01-27 23:07 | 18589.82 | 480.001 | 2 | 3 | 4.134467 | 4.889956 | 0.65137 | 4.686e-09 | 2.634581 | 1.5918e-08
2018-01-27 23:09 | 18709.82 | 600.0005 | 2 | 3 | 4.159716 | 4.889938 | 0.8143743 | 4.686e-09 | 3.31062 | 1.5918e-08
2018-01-27 23:11 | 18829.82 | 720.001 | 2 | 3 | 4.18414 | 4.889929 | 0.9773714 | 4.686e-09 | 3.990621 | 1.5918e-08
2018-01-27 23:13 | 18949.82 | 840.0007 | 2 | 3 | 4.200294 | 4.735788 | 1.139424 | 4.686e-09 | 4.670429 | 1.5918e-08
2018-01-27 23:15 | 19069.82 | 960.0019 | 2 | 3 | 4.20028 | 4.359352 | 1.290899 | 4.686e-09 | 5.306667 | 1.5918e-08
2018-01-27 23:17 | 19189.82 | 1080.0015 | 2 | 3 | 4.200297 | 3.999889 | 1.430078 | 4.686e-09 | 5.89126 | 1.5918e-08
2018-01-27 23:19 | 19309.82 | 1200.0019 | 2 | 3 | 4.200265 | 3.691174 | 1.558175 | 4.686e-09 | 6.429303 | 1.5918e-08
2018-01-27 23:21 | 19429.82 | 1320.0014 | 2 | 3 | 4.200256 | 3.40332 | 1.676342 | 4.686e-09 | 6.925636 | 1.5918e-08
2018-01-27 23:22 | 19491.11 | 1381.2914 | 2 | 3 | 4.200222 | 3.259996 | 1.73307 | 4.686e-09 | 7.163909 | 1.5918e-08
2018-01-27 23:24 | 19611.12 | 120.0013 | 3 | 3 | 4.220339 | 3.259794 | 1.841343 | 4.686e-09 | 7.619639 | 1.5918e-08
2018-01-27 23:26 | 19731.12 | 240.0002 | 3 | 3 | 4.247253 | 3.260117 | 1.95002 | 4.686e-09 | 8.079726 | 1.5918e-08
2018-01-27 23:28 | 19851.12 | 360.0013 | 3 | 3 | 4.276376 | 3.259827 | 2.058675 | 4.686e-09 | 8.54277 | 1.5918e-08
2018-01-27 23:30 | 19971.12 | 480.001 | 3 | 3 | 4.307715 | 3.259865 | 2.167344 | 4.686e-09 | 9.009167 | 1.5918e-08
2018-01-27 23:32 | 20091.12 | 600.0006 | 3 | 3 | 4.341414 | 3.260128 | 2.276007 | 4.686e-09 | 9.479059 | 1.5918e-08
2018-01-27 23:34 | 20211.12 | 720.0002 | 3 | 3 | 4.379157 | 3.260139 | 2.384665 | 4.686e-09 | 9.952793 | 1.5918e-08
2018-01-27 23:36 | 20331.12 | 840.0015 | 3 | 3 | 4.400311 | 2.978247 | 2.490894 | 4.686e-09 | 10.41963 | 1.5918e-08
2018-01-27 23:38 | 20451.12 | 960.0019 | 3 | 3 | 4.400268 | 2.565466 | 2.582994 | 4.686e-09 | 10.8249 | 1.5918e-08
2018-01-27 23:40 | 20571.12 | 1080.0007 | 3 | 3 | 4.400277 | 2.228382 | 2.662735 | 4.686e-09 | 11.17578 | 1.5918e-08
2018-01-27 23:42 | 20691.12 | 1200.0003 | 3 | 3 | 4.400293 | 1.934839 | 2.732002 | 4.686e-09 | 11.48057 | 1.5918e-08
2018-01-27 23:44 | 20811.12 | 1320.0015 | 3 | 3 | 4.400258 | 1.674002 | 2.79201 | 4.686e-09 | 11.74462 | 1.5918e-08
2018-01-27 23:46 | 20931.12 | 1440.0003 | 3 | 3 | 4.400249 | 1.460838 | 2.844152 | 4.686e-09 | 11.97406 | 1.5918e-08
2018-01-27 23:48 | 21051.12 | 1560.0015 | 3 | 3 | 4.400215 | 1.282337 | 2.889785 | 4.686e-09 | 12.17486 | 1.5918e-08
2018-01-27 23:50 | 21171.12 | 1680.0003 | 3 | 3 | 4.400258 | 1.131251 | 2.929952 | 4.686e-09 | 12.3516 | 1.5918e-08
2018-01-27 23:52 | 21291.12 | 1800.0015 | 3 | 3 | 4.400189 | 0.9942904 | 2.965339 | 4.686e-09 | 12.50731 | 1.5918e-08
2018-01-27 23:54 | 21411.12 | 1920.0011 | 3 | 3 | 4.400214 | 0.8785734 | 2.996488 | 4.686e-09 | 12.64437 | 1.5918e-08
2018-01-27 23:56 | 21531.12 | 2040.0023 | 3 | 3 | 4.400229 | 0.7817516 | 3.024117 | 4.686e-09 | 12.76595 | 1.5918e-08
2018-01-27 23:58 | 21651.12 | 2160.0002 | 3 | 3 | 4.400249 | 0.6998034 | 3.048759 | 4.686e-09 | 12.87438 | 1.5918e-08
2018-01-27 23:59 | 21725.97 | 2234.8454 | 3 | 3 | 4.40017 | 0.6519995 | 3.062812 | 4.686e-09 | 12.93621 | 1.5918e-08
2018-01-28 00:01 | 21846.01 | 120.0013 | 4 | 3 | 4.33894 | 0 | 3.062812 | 4.686e-09 | 12.93622 | 1.5918e-08
2018-01-28 00:03 | 21966.01 | 240.0001 | 4 | 3 | 4.332556 | 0 | 3.062812 | 4.686e-09 | 12.93622 | 1.5918e-08
2018-01-28 00:04 | 22026.01 | 300.0045 | 4 | 3 | 4.330688 | 0 | 3.062812 | 4.686e-09 | 12.93622 | 1.5918e-08
2018-01-28 00:06 | 22146.1 | 120.0013 | 5 | 3 | 4.119618 | -2.281902 | 3.062812 | 0.07605548 | 12.93622 | 0.3155765
2018-01-28 00:08 | 22266.1 | 240.0009 | 5 | 3 | 4.086023 | -2.281884 | 3.062812 | 0.1521119 | 12.93622 | 0.6275828
2018-01-28 00:10 | 22386.1 | 360.0013 | 5 | 3 | 4.05483 | -2.281916 | 3.062812 | 0.2281768 | 12.93622 | 0.9372002
2018-01-28 00:12 | 22506.1 | 480.0009 | 5 | 3 | 4.025018 | -2.281906 | 3.062812 | 0.3042338 | 12.93622 | 1.24445
2018-01-28 00:14 | 22626.09 | 600.0005 | 5 | 3 | 3.996618 | -2.281788 | 3.062812 | 0.380293 | 12.93622 | 1.549505
2018-01-28 00:16 | 22746.1 | 720.0009 | 5 | 3 | 3.969182 | -2.281895 | 3.062812 | 0.4563584 | 12.93622 | 1.852462
2018-01-28 00:18 | 22866.09 | 840.0005 | 5 | 3 | 3.94207 | -2.281896 | 3.062812 | 0.5324181 | 12.93622 | 2.153326
2018-01-28 00:20 | 22986.09 | 960.0001 | 5 | 3 | 3.915159 | -2.281901 | 3.062812 | 0.6084755 | 12.93622 | 2.452117
2018-01-28 00:22 | 23106.1 | 1080.0013 | 5 | 3 | 3.889681 | -2.281911 | 3.062812 | 0.6845407 | 12.93622 | 2.748952
2018-01-28 00:24 | 23226.09 | 1200.0001 | 5 | 3 | 3.864461 | -2.281883 | 3.062812 | 0.760603 | 12.93622 | 3.043846
2018-01-28 00:26 | 23346.09 | 1320.0005 | 5 | 3 | 3.840058 | -2.281844 | 3.062812 | 0.8366527 | 12.93622 | 3.336803
2018-01-28 00:28 | 23466.09 | 1440.0001 | 5 | 3 | 3.816907 | -2.281806 | 3.062812 | 0.9127176 | 12.93622 | 3.628012
2018-01-28 00:30 | 23586.1 | 1560.0013 | 5 | 3 | 3.795701 | -2.281878 | 3.062812 | 0.9887757 | 12.93622 | 3.917495
2018-01-28 00:32 | 23706.09 | 1680.0001 | 5 | 3 | 3.776177 | -2.281891 | 3.062812 | 1.064841 | 12.93622 | 4.205467
2018-01-28 00:34 | 23826.09 | 1800.0006 | 5 | 3 | 3.75782 | -2.281891 | 3.062812 | 1.140904 | 12.93622 | 4.491991
2018-01-28 00:36 | 23946.1 | 1920.0009 | 5 | 3 | 3.739698 | -2.281891 | 3.062812 | 1.21696 | 12.93622 | 4.777105
2018-01-28 00:38 | 24066.1 | 2040.0013 | 5 | 3 | 3.721476 | -2.281918 | 3.062812 | 1.293023 | 12.93622 | 5.060857
2018-01-28 00:40 | 24186.09 | 2160.0001 | 5 | 3 | 3.704643 | -2.281927 | 3.062812 | 1.369079 | 12.93622 | 5.343251
2018-01-28 00:42 | 24306.09 | 2280.0005 | 5 | 3 | 3.688994 | -2.281881 | 3.062812 | 1.445141 | 12.93622 | 5.62443
2018-01-28 00:44 | 24426.09 | 2400.0001 | 5 | 3 | 3.674249 | -2.28195 | 3.062812 | 1.521206 | 12.93622 | 5.904471
2018-01-28 00:46 | 24546.1 | 2520.0013 | 5 | 3 | 3.659659 | -2.281914 | 3.062812 | 1.597265 | 12.93622 | 6.183381
2018-01-28 00:48 | 24666.1 | 2640.0009 | 5 | 3 | 3.646036 | -2.281916 | 3.062812 | 1.673324 | 12.93622 | 6.4612
2018-01-28 00:50 | 24786.09 | 2760.0005 | 5 | 3 | 3.63391 | -2.281934 | 3.062812 | 1.749389 | 12.93622 | 6.738069
2018-01-28 00:52 | 24906.09 | 2880.0001 | 5 | 3 | 3.623072 | -2.281913 | 3.062812 | 1.825443 | 12.93622 | 7.014022
2018-01-28 00:54 | 25026.1 | 3000.0013 | 5 | 3 | 3.612613 | -2.281901 | 3.062812 | 1.901507 | 12.93622 | 7.28921
2018-01-28 00:56 | 25146.09 | 3120.0001 | 5 | 3 | 3.602014 | -2.28186 | 3.062812 | 1.977573 | 12.93622 | 7.563601
2018-01-28 00:58 | 25266.09 | 3240.0005 | 5 | 3 | 3.59247 | -2.281854 | 3.062812 | 2.05363 | 12.93622 | 7.83719
2018-01-28 01:00 | 25386.1 | 3360.0009 | 5 | 3 | 3.583524 | -2.281919 | 3.062812 | 2.129697 | 12.93622 | 8.110112
2018-01-28 01:02 | 25506.1 | 3480.0013 | 5 | 3 | 3.574718 | -2.281929 | 3.062812 | 2.205757 | 12.93622 | 8.382343
2018-01-28 01:04 | 25626.09 | 3600.0001 | 5 | 3 | 3.564885 | -2.281939 | 3.062812 | 2.281819 | 12.93622 | 8.653883
2018-01-28 01:06 | 25746.1 | 3720.0013 | 5 | 3 | 3.55424 | -2.281857 | 3.062812 | 2.357882 | 12.93622 | 8.924629
2018-01-28 01:08 | 25866.1 | 3840.0009 | 5 | 3 | 3.543447 | -2.281898 | 3.062812 | 2.433937 | 12.93622 | 9.194541
2018-01-28 01:10 | 25986.09 | 3960.0005 | 5 | 3 | 3.531929 | -2.281906 | 3.062812 | 2.51 | 12.93622 | 9.463634
2018-01-28 01:12 | 26106.09 | 4080.0001 | 5 | 3 | 3.518076 | -2.281919 | 3.062812 | 2.586059 | 12.93622 | 9.731759
2018-01-28 01:14 | 26226.1 | 4200.0014 | 5 | 3 | 3.499742 | -2.281948 | 3.062812 | 2.662126 | 12.93622 | 9.998697
2018-01-28 01:16 | 26346.09 | 4320.0001 | 5 | 3 | 3.476765 | -2.281877 | 3.062812 | 2.738186 | 12.93622 | 10.26406
2018-01-28 01:18 | 26466.1 | 4440.0013 | 5 | 3 | 3.443735 | -2.281971 | 3.062812 | 2.814242 | 12.93622 | 10.52731
2018-01-28 01:20 | 26586.1 | 4560.0009 | 5 | 3 | 3.392735 | -2.281878 | 3.062812 | 2.890303 | 12.93622 | 10.78748
2018-01-28 01:22 | 26706.09 | 4680.0005 | 5 | 3 | 3.301183 | -2.281931 | 3.062812 | 2.966366 | 12.93622 | 11.04244
2018-01-28 01:24 | 26826.1 | 4800.0009 | 5 | 3 | 3.097053 | -2.281931 | 3.062812 | 3.042428 | 12.93622 | 11.287
2018-01-28 01:24 | 26854.82 | 4828.7278 | 5 | 3 | 2.999981 | -2.281906 | 3.062812 | 3.060637 | 12.93622 | 11.34257
2018-01-28 01:26 | 26974.87 | 120.0006 | 6 | 3 | 3.371694 | 0 | 3.062812 | 3.060643 | 12.93622 | 11.34259
2018-01-28 01:28 | 27094.87 | 240.0002 | 6 | 3 | 3.387764 | 0 | 3.062812 | 3.060643 | 12.93622 | 11.34259
2018-01-28 01:29 | 27154.87 | 300.003 | 6 | 3 | 3.391672 | 0 | 3.062812 | 3.060643 | 12.93622 | 11.34259
2018-01-28 01:29 | 27154.88 | 0.0025 | 7 | 4 | 3.391883 | 0 | 0 | 0 | 0 | 0
2018-01-28 01:31 | 27274.95454 | 120.0005 | 2 | 4 | 4.028399 | 4.88994 | 0.1623983 | 0 | 0.635821 | 0
2018-01-28 01:33 | 27394.95424 | 240.0002 | 2 | 4 | 4.068718 | 4.889896 | 0.3253623 | 0 | 1.295624 | 0
2018-01-28 01:35 | 27514.95534 | 360.0013 | 2 | 4 | 4.104733 | 4.889912 | 0.4883791 | 0 | 1.961962 | 0
2018-01-28 01:37 | 27634.95414 | 480.0001 | 2 | 4 | 4.131746 | 4.889877 | 0.6513658 | 0 | 2.633249 | 0
2018-01-28 01:39 | 27754.95534 | 600.0013 | 2 | 4 | 4.156587 | 4.889858 | 0.8143617 | 0 | 3.308718 | 0
2018-01-28 01:41 | 27874.95424 | 720.0002 | 2 | 4 | 4.182877 | 4.889851 | 0.9773597 | 0 | 3.98837 | 0
2018-01-28 01:43 | 27994.95464 | 840.0006 | 2 | 4 | 4.200302 | 4.741028 | 1.13947 | 0 | 4.668325 | 0
2018-01-28 01:45 | 28114.95594 | 960.0019 | 2 | 4 | 4.2003 | 4.37627 | 1.291242 | 0 | 5.305809 | 0
2018-01-28 01:47 | 28234.95474 | 1080.0007 | 2 | 4 | 4.200274 | 4.042248 | 1.431473 | 0 | 5.894819 | 0
2018-01-28 01:49 | 28354.95434 | 1200.0003 | 2 | 4 | 4.200261 | 3.711277 | 1.560665 | 0 | 6.437464 | 0
2018-01-28 01:51 | 28474.95554 | 1320.0015 | 2 | 4 | 4.200305 | 3.409401 | 1.679262 | 0 | 6.935601 | 0
2018-01-28 01:53 | 28536.57674 | 1381.6227 | 2 | 4 | 4.200271 | 3.259981 | 1.736318 | 0 | 7.175255 | 0
2018-01-28 01:55 | 28656.59 | 120.0014 | 3 | 4 | 4.220188 | 3.260115 | 1.844593 | 0 | 7.631006 | 0
2018-01-28 01:57 | 28776.59 | 240.001 | 3 | 4 | 4.245532 | 3.260141 | 1.953267 | 0 | 8.090966 | 0
2018-01-28 01:59 | 28896.59 | 360.0005 | 3 | 4 | 4.275476 | 3.26009 | 2.061943 | 0 | 8.553935 | 0
2018-01-28 02:01 | 29016.59 | 480.0009 | 3 | 4 | 4.308048 | 3.260166 | 2.170611 | 0 | 9.0203 | 0
2018-01-28 02:03 | 29136.59 | 600.0006 | 3 | 4 | 4.342412 | 3.260126 | 2.279266 | 0 | 9.490238 | 0
2018-01-28 02:05 | 29256.59 | 720.0002 | 3 | 4 | 4.379058 | 3.260172 | 2.387929 | 0 | 9.964063 | 0
2018-01-28 02:07 | 29376.59 | 840.0014 | 3 | 4 | 4.40031 | 2.982906 | 2.49431 | 0 | 10.43154 | 0
2018-01-28 02:09 | 29496.59 | 960.0003 | 3 | 4 | 4.400315 | 2.552578 | 2.58624 | 0 | 10.83606 | 0
2018-01-28 02:11 | 29616.59 | 1080.0016 | 3 | 4 | 4.400268 | 2.207977 | 2.665401 | 0 | 11.18439 | 0
2018-01-28 02:13 | 29736.59 | 1200.0011 | 3 | 4 | 4.40028 | 1.920669 | 2.734058 | 0 | 11.4865 | 0
2018-01-28 02:15 | 29856.59 | 1320.0007 | 3 | 4 | 4.400235 | 1.672962 | 2.793859 | 0 | 11.74964 | 0
2018-01-28 02:17 | 29976.59 | 1440.0003 | 3 | 4 | 4.400284 | 1.454636 | 2.84591 | 0 | 11.97867 | 0
2018-01-28 02:19 | 30096.59 | 1560.0007 | 3 | 4 | 4.400267 | 1.270794 | 2.891197 | 0 | 12.17795 | 0
2018-01-28 02:21 | 30216.59 | 1680.0011 | 3 | 4 | 4.400252 | 1.118523 | 2.93092 | 0 | 12.35274 | 0
2018-01-28 02:23 | 30336.59 | 1800.0015 | 3 | 4 | 4.400282 | 0.9900923 | 2.965982 | 0 | 12.50702 | 0
2018-01-28 02:25 | 30456.59 | 1920.0011 | 3 | 4 | 4.400228 | 0.8758593 | 2.99703 | 0 | 12.64364 | 0
2018-01-28 02:27 | 30576.59 | 2040.0015 | 3 | 4 | 4.400253 | 0.7753735 | 3.024485 | 0 | 12.76445 | 0
2018-01-28 02:29 | 30696.59 | 2160.0009 | 3 | 4 | 4.400231 | 0.6907988 | 3.04887 | 0 | 12.87175 | 0
2018-01-28 02:30 | 30758.53 | 2221.9335 | 3 | 4 | 4.400177 | 0.6519928 | 3.060418 | 0 | 12.92256 | 0
2018-01-28 02:32 | 30878.57 | 120.0013 | 4 | 4 | 4.338752 | 0 | 3.060418 | 0 | 12.92256 | 0
2018-01-28 02:34 | 30998.57 | 240.0009 | 4 | 4 | 4.33231 | 0 | 3.060418 | 0 | 12.92256 | 0
2018-01-28 02:35 | 31058.57 | 300.0029 | 4 | 4 | 4.330462 | 0 | 3.060418 | 0 | 12.92256 | 0
2018-01-28 02:37 | 31178.65 | 120.0005 | 5 | 4 | 4.118711 | -2.281838 | 3.060418 | 0.07605282 | 12.92256 | 0.3155245
2018-01-28 02:39 | 31298.65 | 240.001 | 5 | 4 | 4.08483 | -2.281902 | 3.060418 | 0.1521179 | 12.92256 | 0.6274821
2018-01-28 02:41 | 31418.65 | 360.0005 | 5 | 4 | 4.054842 | -2.28192 | 3.060418 | 0.228174 | 12.92256 | 0.9370092
2018-01-28 02:43 | 31538.65 | 480.0001 | 5 | 4 | 4.025501 | -2.28192 | 3.060418 | 0.3042378 | 12.92256 | 1.244321
2018-01-28 02:45 | 31658.65 | 600.0013 | 5 | 4 | 3.995965 | -2.28196 | 3.060418 | 0.3802973 | 12.92256 | 1.549371
2018-01-28 02:47 | 31778.65 | 720.001 | 5 | 4 | 3.967866 | -2.281924 | 3.060418 | 0.4563545 | 12.92256 | 1.852215
2018-01-28 02:49 | 31898.65 | 840.0021 | 5 | 4 | 3.941068 | -2.281936 | 3.060418 | 0.5324152 | 12.92256 | 2.152983
2018-01-28 02:51 | 32018.65 | 960.001 | 5 | 4 | 3.915296 | -2.281867 | 3.060418 | 0.6084844 | 12.92256 | 2.451795
2018-01-28 02:53 | 32138.65 | 1080.0013 | 5 | 4 | 3.889297 | -2.281868 | 3.060418 | 0.6845395 | 12.92256 | 2.748591
2018-01-28 02:55 | 32258.65 | 1200.0001 | 5 | 4 | 3.863193 | -2.281937 | 3.060418 | 0.7605985 | 12.92256 | 3.043407
2018-01-28 02:57 | 32378.65 | 1320.0013 | 5 | 4 | 3.83847 | -2.281898 | 3.060418 | 0.8366581 | 12.92256 | 3.336287
2018-01-28 02:59 | 32498.65 | 1440.001 | 5 | 4 | 3.816322 | -2.281934 | 3.060418 | 0.9127269 | 12.92256 | 3.627417
2018-01-28 03:01 | 32618.65 | 1560.0005 | 5 | 4 | 3.795671 | -2.281914 | 3.060418 | 0.9887851 | 12.92256 | 3.916889
2018-01-28 03:03 | 32738.65 | 1680.0001 | 5 | 4 | 3.775231 | -2.281883 | 3.060418 | 1.064847 | 12.92256 | 4.204812
2018-01-28 03:05 | 32858.65 | 1800.0005 | 5 | 4 | 3.756333 | -2.281895 | 3.060418 | 1.140903 | 12.92256 | 4.491216
2018-01-28 03:07 | 32978.65 | 1920.001 | 5 | 4 | 3.738498 | -2.281939 | 3.060418 | 1.216963 | 12.92256 | 4.776236
2018-01-28 03:09 | 33098.65 | 2040.0005 | 5 | 4 | 3.721421 | -2.281893 | 3.060418 | 1.293028 | 12.92256 | 5.059957
2018-01-28 03:11 | 33218.65 | 2160.0001 | 5 | 4 | 3.704311 | -2.28187 | 3.060418 | 1.369089 | 12.92256 | 5.342367
2018-01-28 03:13 | 33338.65 | 2280.0005 | 5 | 4 | 3.687886 | -2.281896 | 3.060418 | 1.445151 | 12.92256 | 5.623487
2018-01-28 03:15 | 33458.65 | 2400.0001 | 5 | 4 | 3.672892 | -2.281884 | 3.060418 | 1.521215 | 12.92256 | 5.903421
2018-01-28 03:17 | 33578.65 | 2520.0005 | 5 | 4 | 3.659264 | -2.281913 | 3.060418 | 1.597274 | 12.92256 | 6.182255
2018-01-28 03:19 | 33698.65 | 2640.0002 | 5 | 4 | 3.646214 | -2.281919 | 3.060418 | 1.673334 | 12.92256 | 6.460078
2018-01-28 03:21 | 33818.65 | 2760.0013 | 5 | 4 | 3.63328 | -2.28192 | 3.060418 | 1.749396 | 12.92256 | 6.736918
2018-01-28 03:23 | 33938.65 | 2880.001 | 5 | 4 | 3.621893 | -2.281902 | 3.060418 | 1.825452 | 12.92256 | 7.012811
2018-01-28 03:25 | 34058.65 | 3000.0005 | 5 | 4 | 3.611626 | -2.281896 | 3.060418 | 1.901515 | 12.92256 | 7.287904
2018-01-28 03:27 | 34178.65 | 3120.0001 | 5 | 4 | 3.602152 | -2.281833 | 3.060418 | 1.977581 | 12.92256 | 7.562267
2018-01-28 03:29 | 34298.65 | 3240.0013 | 5 | 4 | 3.592353 | -2.281826 | 3.060418 | 2.053633 | 12.92256 | 7.83585
2018-01-28 03:31 | 34418.65 | 3360.0001 | 5 | 4 | 3.582635 | -2.281911 | 3.060418 | 2.129693 | 12.92256 | 8.108708
2018-01-28 03:33 | 34538.65 | 3480.0005 | 5 | 4 | 3.5735 | -2.28186 | 3.060418 | 2.205762 | 12.92256 | 8.380889
2018-01-28 03:35 | 34658.65 | 3600.001 | 5 | 4 | 3.564544 | -2.281947 | 3.060418 | 2.281821 | 12.92256 | 8.652348
2018-01-28 03:37 | 34778.65 | 3720.0005 | 5 | 4 | 3.554608 | -2.281932 | 3.060418 | 2.357884 | 12.92256 | 8.923109
2018-01-28 03:39 | 34898.65 | 3840.0002 | 5 | 4 | 3.542814 | -2.28197 | 3.060418 | 2.433943 | 12.92256 | 9.193027
2018-01-28 03:41 | 35018.65 | 3960.0014 | 5 | 4 | 3.530396 | -2.281886 | 3.060418 | 2.51 | 12.92256 | 9.462012
2018-01-28 03:43 | 35138.65 | 4080.001 | 5 | 4 | 3.516681 | -2.281904 | 3.060418 | 2.586065 | 12.92256 | 9.73004
2018-01-28 03:45 | 35258.65 | 4200.0005 | 5 | 4 | 3.500257 | -2.281945 | 3.060418 | 2.662122 | 12.92256 | 9.996916
2018-01-28 03:47 | 35378.65 | 4320.0001 | 5 | 4 | 3.476371 | -2.281908 | 3.060418 | 2.738184 | 12.92256 | 10.26231
2018-01-28 03:49 | 35498.65 | 4440.0005 | 5 | 4 | 3.441289 | -2.281913 | 3.060418 | 2.814249 | 12.92256 | 10.52548
2018-01-28 03:51 | 35618.65 | 4560.001 | 5 | 4 | 3.388338 | -2.281877 | 3.060418 | 2.890308 | 12.92256 | 10.78536
2018-01-28 03:53 | 35738.65 | 4680.0013 | 5 | 4 | 3.297455 | -2.28195 | 3.060418 | 2.966368 | 12.92256 | 11.03998
2018-01-28 03:55 | 35858.65 | 4800.0001 | 5 | 4 | 3.088708 | -2.281873 | 3.060418 | 3.04243 | 12.92256 | 11.28419
2018-01-28 03:55 | 35883.94 | 4825.2843 | 5 | 4 | 2.999994 | -2.281982 | 3.060418 | 3.058454 | 12.92256 | 11.33301
2018-01-28 03:57 | 36003.98 | 120.0006 | 6 | 4 | 3.367561 | 0 | 3.060418 | 3.058458 | 12.92256 | 11.33302
2018-01-28 03:59 | 36123.98 | 240.0002 | 6 | 4 | 3.383393 | 0 | 3.060418 | 3.058458 | 12.92256 | 11.33302
2018-01-28 04:00 | 36183.98 | 300.003 | 6 | 4 | 3.387248 | 0 | 3.060418 | 3.058458 | 12.92256 | 11.33302
2018-01-28 04:00 | 36183.99 | 0.0025 | 7 | 5 | 3.387168 | 0 | 0 | 0 | 0 | 0
2018-01-28 04:02 | 36304.07 | 120.0014 | 2 | 5 | 4.027501 | 4.889856 | 0.1623797 | 4.796e-09 | 0.6355662 | 1.6246e-08
2018-01-28 04:04 | 36424.07 | 240.0001 | 2 | 5 | 4.067629 | 4.889879 | 0.3253697 | 4.796e-09 | 1.295263 | 1.6246e-08
2018-01-28 04:06 | 36544.07 | 360.0014 | 2 | 5 | 4.105553 | 4.889854 | 0.4883685 | 4.796e-09 | 1.961534 | 1.6246e-08
2018-01-28 04:08 | 36664.07 | 480.0001 | 2 | 5 | 4.133284 | 4.889887 | 0.6513641 | 4.796e-09 | 2.633077 | 1.6246e-08
2018-01-28 04:10 | 36784.07 | 600.0006 | 2 | 5 | 4.156864 | 4.889881 | 0.8143526 | 4.796e-09 | 3.308707 | 1.6246e-08
2018-01-28 04:12 | 36904.07 | 720.0009 | 2 | 5 | 4.181047 | 4.889885 | 0.9773278 | 4.796e-09 | 3.988105 | 1.6246e-08
2018-01-28 04:14 | 37024.07 | 840.0014 | 2 | 5 | 4.200311 | 4.753538 | 1.139686 | 4.796e-09 | 4.668894 | 1.6246e-08
2018-01-28 04:16 | 37144.07 | 960.001 | 2 | 5 | 4.200234 | 4.366146 | 1.291435 | 4.796e-09 | 5.306283 | 1.6246e-08
2018-01-28 04:18 | 37264.07 | 1080.0023 | 2 | 5 | 4.200267 | 4.030228 | 1.431291 | 4.796e-09 | 5.893721 | 1.6246e-08
2018-01-28 04:20 | 37384.07 | 1200.0011 | 2 | 5 | 4.200291 | 3.728582 | 1.560564 | 4.796e-09 | 6.436699 | 1.6246e-08
2018-01-28 04:22 | 37504.07 | 1320.0014 | 2 | 5 | 4.200294 | 3.425373 | 1.679807 | 4.796e-09 | 6.937553 | 1.6246e-08
2018-01-28 04:23 | 37568.35 | 1384.2731 | 2 | 5 | 4.200293 | 3.259983 | 1.739473 | 4.796e-09 | 7.188171 | 1.6246e-08
2018-01-28 04:25 | 37688.36 | 120.0005 | 3 | 5 | 4.221107 | 3.260155 | 1.847752 | 4.796e-09 | 7.643983 | 1.6246e-08
2018-01-28 04:27 | 37808.36 | 240.001 | 3 | 5 | 4.246739 | 3.259819 | 1.956427 | 4.796e-09 | 8.104074 | 1.6246e-08
2018-01-28 04:29 | 37928.36 | 360.0005 | 3 | 5 | 4.275098 | 3.259958 | 2.065081 | 4.796e-09 | 8.567014 | 1.6246e-08
2018-01-28 04:31 | 38048.36 | 480.001 | 3 | 5 | 4.307178 | 3.260168 | 2.173739 | 4.796e-09 | 9.033239 | 1.6246e-08
2018-01-28 04:33 | 38168.36 | 600.0006 | 3 | 5 | 4.343055 | 3.259853 | 2.282407 | 4.796e-09 | 9.503223 | 1.6246e-08
2018-01-28 04:35 | 38288.36 | 720.001 | 3 | 5 | 4.380512 | 3.25979 | 2.391059 | 4.796e-09 | 9.97712 | 1.6246e-08
2018-01-28 04:37 | 38408.36 | 840.0023 | 3 | 5 | 4.400268 | 2.974926 | 2.497179 | 4.796e-09 | 10.44353 | 1.6246e-08
2018-01-28 04:39 | 38528.36 | 960.0003 | 3 | 5 | 4.40029 | 2.562523 | 2.589228 | 4.796e-09 | 10.84857 | 1.6246e-08
2018-01-28 04:41 | 38648.36 | 1080.0015 | 3 | 5 | 4.40027 | 2.206483 | 2.668585 | 4.796e-09 | 11.19777 | 1.6246e-08
2018-01-28 04:43 | 38768.36 | 1200.0011 | 3 | 5 | 4.400271 | 1.908664 | 2.736991 | 4.796e-09 | 11.49877 | 1.6246e-08
2018-01-28 04:45 | 38888.36 | 1320.0015 | 3 | 5 | 4.400265 | 1.660785 | 2.796356 | 4.796e-09 | 11.76 | 1.6246e-08
2018-01-28 04:47 | 39008.36 | 1440.0011 | 3 | 5 | 4.400258 | 1.453274 | 2.848166 | 4.796e-09 | 11.98797 | 1.6246e-08
2018-01-28 04:49 | 39128.36 | 1560.0006 | 3 | 5 | 4.400261 | 1.272147 | 2.893518 | 4.796e-09 | 12.18753 | 1.6246e-08
2018-01-28 04:51 | 39248.36 | 1680.0019 | 3 | 5 | 4.400214 | 1.111268 | 2.933154 | 4.796e-09 | 12.36194 | 1.6246e-08
2018-01-28 04:53 | 39368.36 | 1800.0015 | 3 | 5 | 4.400247 | 0.9813461 | 2.96797 | 4.796e-09 | 12.51514 | 1.6246e-08
2018-01-28 04:55 | 39488.36 | 1920.0013 | 3 | 5 | 4.400166 | 0.869544 | 2.998767 | 4.796e-09 | 12.65065 | 1.6246e-08
2018-01-28 04:57 | 39608.36 | 2040.0013 | 3 | 5 | 4.400192 | 0.7746201 | 3.026158 | 4.796e-09 | 12.77118 | 1.6246e-08
2018-01-28 04:59 | 39728.36 | 2160.001 | 3 | 5 | 4.400221 | 0.6881599 | 3.050523 | 4.796e-09 | 12.87839 | 1.6246e-08
2018-01-28 05:00 | 39784.53 | 2216.1732 | 3 | 5 | 4.40022 | 0.6519957 | 3.060971 | 4.796e-09 | 12.92437 | 1.6246e-08
2018-01-28 05:02 | 39904.58 | 120.001 | 4 | 5 | 4.339224 | 0 | 3.060971 | 4.796e-09 | 12.92437 | 1.6246e-08
2018-01-28 05:04 | 40024.58 | 240.0006 | 4 | 5 | 4.332891 | 0 | 3.060971 | 4.796e-09 | 12.92437 | 1.6246e-08
2018-01-28 05:05 | 40084.58 | 300.0003 | 4 | 5 | 4.33102 | 0 | 3.060971 | 4.796e-09 | 12.92437 | 1.6246e-08
2018-01-28 05:07 | 40204.65 | 120.0013 | 5 | 5 | 4.121376 | -2.28184 | 3.060971 | 0.07605179 | 12.92437 | 0.3157053
2018-01-28 05:09 | 40324.65 | 240.0001 | 5 | 5 | 4.086523 | -2.281901 | 3.060971 | 0.152114 | 12.92437 | 0.6278161
2018-01-28 05:11 | 40444.65 | 360.0005 | 5 | 5 | 4.055913 | -2.281898 | 3.060971 | 0.2281781 | 12.92437 | 0.9374782
2018-01-28 05:13 | 40564.65 | 480.0001 | 5 | 5 | 4.026844 | -2.281942 | 3.060971 | 0.3042418 | 12.92437 | 1.244872
2018-01-28 05:15 | 40684.65 | 600.0005 | 5 | 5 | 3.998504 | -2.281914 | 3.060971 | 0.3803037 | 12.92437 | 1.550085
2018-01-28 05:17 | 40804.65 | 720.0001 | 5 | 5 | 3.969831 | -2.281891 | 3.060971 | 0.4563639 | 12.92437 | 1.85313
2018-01-28 05:19 | 40924.65 | 840.0006 | 5 | 5 | 3.94208 | -2.281947 | 3.060971 | 0.5324199 | 12.92437 | 2.15399
2018-01-28 05:21 | 41044.65 | 960.0009 | 5 | 5 | 3.915919 | -2.281891 | 3.060971 | 0.6084839 | 12.92437 | 2.452839
2018-01-28 05:23 | 41164.65 | 1080.0005 | 5 | 5 | 3.890832 | -2.281858 | 3.060971 | 0.6845501 | 12.92437 | 2.749751
2018-01-28 05:25 | 41284.65 | 1200.0009 | 5 | 5 | 3.865236 | -2.281929 | 3.060971 | 0.76061 | 12.92437 | 3.044717
2018-01-28 05:27 | 41404.65 | 1320.0013 | 5 | 5 | 3.839463 | -2.281863 | 3.060971 | 0.8366671 | 12.92437 | 3.337702
2018-01-28 05:29 | 41524.65 | 1440.0009 | 5 | 5 | 3.816543 | -2.281952 | 3.060971 | 0.9127321 | 12.92437 | 3.628861
2018-01-28 05:31 | 41644.65 | 1560.0013 | 5 | 5 | 3.795999 | -2.281937 | 3.060971 | 0.9887919 | 12.92437 | 3.918353
2018-01-28 05:33 | 41764.65 | 1680.0001 | 5 | 5 | 3.776758 | -2.281936 | 3.060971 | 1.064852 | 12.92437 | 4.206343
2018-01-28 05:35 | 41884.65 | 1800.0006 | 5 | 5 | 3.757306 | -2.28194 | 3.060971 | 1.14091 | 12.92437 | 4.492863
2018-01-28 05:37 | 42004.65 | 1920.0001 | 5 | 5 | 3.738642 | -2.281865 | 3.060971 | 1.21697 | 12.92437 | 4.777921
2018-01-28 05:39 | 42124.65 | 2040.0013 | 5 | 5 | 3.721231 | -2.281942 | 3.060971 | 1.29304 | 12.92437 | 5.061651
2018-01-28 05:41 | 42244.65 | 2160.0001 | 5 | 5 | 3.704882 | -2.281898 | 3.060971 | 1.369095 | 12.92437 | 5.344041
2018-01-28 05:43 | 42364.65 | 2280.0005 | 5 | 5 | 3.688977 | -2.281945 | 3.060971 | 1.445155 | 12.92437 | 5.625229
2018-01-28 05:45 | 42484.65 | 2400.0001 | 5 | 5 | 3.673049 | -2.281918 | 3.060971 | 1.521214 | 12.92437 | 5.905197
2018-01-28 05:47 | 42604.65 | 2520.0005 | 5 | 5 | 3.658819 | -2.281918 | 3.060971 | 1.59728 | 12.92437 | 6.184041
2018-01-28 05:49 | 42724.65 | 2640.0009 | 5 | 5 | 3.645831 | -2.281856 | 3.060971 | 1.673342 | 12.92437 | 6.461836
2018-01-28 05:51 | 42844.65 | 2760.0006 | 5 | 5 | 3.633981 | -2.281867 | 3.060971 | 1.749406 | 12.92437 | 6.738699
2018-01-28 05:53 | 42964.65 | 2880.0009 | 5 | 5 | 3.622262 | -2.281899 | 3.060971 | 1.82547 | 12.92437 | 7.01467
2018-01-28 05:55 | 43084.65 | 3000.0013 | 5 | 5 | 3.611127 | -2.281893 | 3.060971 | 1.90153 | 12.92437 | 7.289743
2018-01-28 05:57 | 43204.65 | 3120.0001 | 5 | 5 | 3.601233 | -2.28186 | 3.060971 | 1.977586 | 12.92437 | 7.564013
2018-01-28 05:59 | 43324.65 | 3240.0013 | 5 | 5 | 3.592189 | -2.281929 | 3.060971 | 2.053648 | 12.92437 | 7.837582
2018-01-28 06:01 | 43444.65 | 3360.0001 | 5 | 5 | 3.583074 | -2.281886 | 3.060971 | 2.129707 | 12.92437 | 8.110458
2018-01-28 06:03 | 43564.65 | 3480.0021 | 5 | 5 | 3.572947 | -2.281919 | 3.060971 | 2.205769 | 12.92437 | 8.38261
2018-01-28 06:05 | 43684.65 | 3600.0009 | 5 | 5 | 3.563322 | -2.281879 | 3.060971 | 2.281829 | 12.92437 | 8.653999
2018-01-28 06:07 | 43804.65 | 3720.0005 | 5 | 5 | 3.553533 | -2.281899 | 3.060971 | 2.357893 | 12.92437 | 8.924669
2018-01-28 06:09 | 43924.65 | 3840.0001 | 5 | 5 | 3.543073 | -2.281986 | 3.060971 | 2.433951 | 12.92437 | 9.194558
2018-01-28 06:11 | 44044.65 | 3960.0005 | 5 | 5 | 3.530352 | -2.281873 | 3.060971 | 2.510013 | 12.92437 | 9.463591
2018-01-28 06:13 | 44164.65 | 4080.0001 | 5 | 5 | 3.515342 | -2.281916 | 3.060971 | 2.586081 | 12.92437 | 9.731566
2018-01-28 06:15 | 44284.65 | 4200.0005 | 5 | 5 | 3.498352 | -2.281919 | 3.060971 | 2.662141 | 12.92437 | 9.998321
2018-01-28 06:17 | 44404.65 | 4320.0001 | 5 | 5 | 3.475888 | -2.281931 | 3.060971 | 2.7382 | 12.92437 | 10.26359
2018-01-28 06:19 | 44524.65 | 4440.0006 | 5 | 5 | 3.442084 | -2.281914 | 3.060971 | 2.814251 | 12.92437 | 10.52674
2018-01-28 06:21 | 44644.65 | 4560.0001 | 5 | 5 | 3.386925 | -2.281878 | 3.060971 | 2.890316 | 12.92437 | 10.78664
2018-01-28 06:23 | 44764.65 | 4680.0006 | 5 | 5 | 3.293491 | -2.28192 | 3.060971 | 2.966379 | 12.92437 | 11.04107
2018-01-28 06:25 | 44884.65 | 4800.0001 | 5 | 5 | 3.084347 | -2.281937 | 3.060971 | 3.042437 | 12.92437 | 11.28492
2018-01-28 06:25 | 44909.13 | 4824.4747 | 5 | 5 | 2.999997 | -2.281904 | 3.060971 | 3.057948 | 12.92437 | 11.33215
2018-01-28 06:27 | 45029.17 | 120.0006 | 6 | 5 | 3.368113 | 0 | 3.060971 | 3.05795 | 12.92437 | 11.33216
2018-01-28 06:29 | 45149.17 | 240.001 | 6 | 5 | 3.384032 | 0 | 3.060971 | 3.05795 | 12.92437 | 11.33216
2018-01-28 06:30 | 45209.17 | 300.0023 | 6 | 5 | 3.387917 | 0 | 3.060971 | 3.05795 | 12.92437 | 11.33216
2018-01-28 06:30 | 45209.18 | 0.0025 | 7 | 6 | 3.388002 | 0 | 0 | 0 | 0 | 0
2018-01-28 06:32 | 45329.26 | 120.0014 | 2 | 6 | 4.029628 | 4.889906 | 0.1624098 | 0 | 0.6359766 | 0
2018-01-28 06:34 | 45449.26 | 240.0011 | 2 | 6 | 4.068703 | 4.889841 | 0.3254031 | 0 | 1.295988 | 0
2018-01-28 06:36 | 45569.26 | 360.0014 | 2 | 6 | 4.104438 | 4.889877 | 0.4883967 | 0 | 1.962193 | 0
2018-01-28 06:38 | 45689.26 | 480.001 | 2 | 6 | 4.133423 | 4.889921 | 0.651382 | 0 | 2.633568 | 0
2018-01-28 06:40 | 45809.26 | 600.0006 | 2 | 6 | 4.15848 | 4.890137 | 0.8143675 | 0 | 3.309334 | 0
2018-01-28 06:42 | 45929.26 | 720.0003 | 2 | 6 | 4.182948 | 4.889969 | 0.9773452 | 0 | 3.989057 | 0
2018-01-28 06:44 | 46049.26 | 840.0015 | 2 | 6 | 4.200275 | 4.757664 | 1.139697 | 0 | 4.669974 | 0
2018-01-28 06:46 | 46169.26 | 960.0003 | 2 | 6 | 4.200282 | 4.379057 | 1.291873 | 0 | 5.309158 | 0
2018-01-28 06:48 | 46289.26 | 1080.0023 | 2 | 6 | 4.200276 | 4.023085 | 1.431731 | 0 | 5.896602 | 0
2018-01-28 06:50 | 46409.26 | 1200.0003 | 2 | 6 | 4.200251 | 3.708412 | 1.560497 | 0 | 6.437456 | 0
2018-01-28 06:52 | 46529.26 | 1320.0015 | 2 | 6 | 4.200251 | 3.417309 | 1.679197 | 0 | 6.936027 | 0
2018-01-28 06:53 | 46596.34 | 1387.087 | 2 | 6 | 4.200259 | 3.259991 | 1.741428 | 0 | 7.197412 | 0
2018-01-28 06:55 | 46716.36 | 120.0006 | 3 | 6 | 4.220808 | 3.259838 | 1.849704 | 6.18e-10 | 7.653183 | 2.512e-09
2018-01-28 06:57 | 46836.36 | 240.0002 | 3 | 6 | 4.247968 | 3.259827 | 1.958379 | 6.18e-10 | 8.113327 | 2.512e-09
2018-01-28 06:59 | 46956.36 | 360.0005 | 3 | 6 | 4.277285 | 3.260185 | 2.067035 | 6.18e-10 | 8.576465 | 2.512e-09
2018-01-28 07:01 | 47076.36 | 480.001 | 3 | 6 | 4.308825 | 3.259974 | 2.17569 | 6.18e-10 | 9.042913 | 2.512e-09
2018-01-28 07:03 | 47196.36 | 600.0005 | 3 | 6 | 4.342943 | 3.259892 | 2.284357 | 6.18e-10 | 9.51296 | 2.512e-09
2018-01-28 07:05 | 47316.36 | 720.0002 | 3 | 6 | 4.381343 | 3.259857 | 2.393024 | 6.18e-10 | 9.986939 | 2.512e-09
2018-01-28 07:07 | 47436.36 | 840.0015 | 3 | 6 | 4.400315 | 2.948669 | 2.498646 | 6.18e-10 | 10.45123 | 2.512e-09
2018-01-28 07:09 | 47556.36 | 960.0003 | 3 | 6 | 4.400308 | 2.541204 | 2.589881 | 6.18e-10 | 10.85269 | 2.512e-09
2018-01-28 07:11 | 47676.36 | 1080.0032 | 3 | 6 | 4.40029 | 2.204542 | 2.668818 | 6.18e-10 | 11.20004 | 2.512e-09
2018-01-28 07:13 | 47796.36 | 1200.0019 | 3 | 6 | 4.400282 | 1.910021 | 2.737278 | 6.18e-10 | 11.50127 | 2.512e-09
2018-01-28 07:15 | 47916.36 | 1320.0023 | 3 | 6 | 4.400253 | 1.652578 | 2.79652 | 6.18e-10 | 11.76196 | 2.512e-09
2018-01-28 07:17 | 48036.36 | 1440.0003 | 3 | 6 | 4.400261 | 1.441601 | 2.847981 | 6.18e-10 | 11.9884 | 2.512e-09
2018-01-28 07:19 | 48156.36 | 1560.0007 | 3 | 6 | 4.400208 | 1.264409 | 2.892988 | 6.18e-10 | 12.18644 | 2.512e-09
2018-01-28 07:21 | 48276.36 | 1680.0003 | 3 | 6 | 4.400234 | 1.113991 | 2.932579 | 6.18e-10 | 12.36065 | 2.512e-09
2018-01-28 07:23 | 48396.36 | 1800.0007 | 3 | 6 | 4.400214 | 0.9782524 | 2.967417 | 6.18e-10 | 12.51395 | 2.512e-09
2018-01-28 07:25 | 48516.36 | 1920.0003 | 3 | 6 | 4.400201 | 0.8643732 | 2.998074 | 6.18e-10 | 12.64884 | 2.512e-09
2018-01-28 07:27 | 48636.36 | 2040.0006 | 3 | 6 | 4.400188 | 0.7681274 | 3.025257 | 6.18e-10 | 12.76845 | 2.512e-09
2018-01-28 07:29 | 48756.36 | 2160.001 | 3 | 6 | 4.400228 | 0.6877346 | 3.049497 | 6.18e-10 | 12.87511 | 2.512e-09
2018-01-28 07:30 | 48813.56 | 2217.1981 | 3 | 6 | 4.400207 | 0.6519947 | 3.060135 | 6.18e-10 | 12.92192 | 2.512e-09
2018-01-28 07:32 | 48933.6 | 120.0003 | 4 | 6 | 4.339598 | 0 | 3.060135 | 6.18e-10 | 12.92192 | 2.512e-09
2018-01-28 07:34 | 49053.6 | 240 | 4 | 6 | 4.33332 | 0 | 3.060135 | 6.18e-10 | 12.92192 | 2.512e-09
2018-01-28 07:35 | 49113.6 | 300.002 | 4 | 6 | 4.33148 | 0 | 3.060135 | 6.18e-10 | 12.92192 | 2.512e-09
2018-01-28 07:37 | 49233.68212 | 120.0005 | 5 | 6 | 4.122086 | -2.281849 | 3.060135 | 0.0760501 | 12.92192 | 0.3157285
2018-01-28 07:39 | 49353.68252 | 240.0009 | 5 | 6 | 4.088513 | -2.281811 | 3.060135 | 0.1521164 | 12.92192 | 0.6279657
2018-01-28 07:41 | 49473.68212 | 360.0005 | 5 | 6 | 4.057434 | -2.282231 | 3.060135 | 0.2281766 | 12.92192 | 0.9377561
2018-01-28 07:43 | 49593.68252 | 480.0009 | 5 | 6 | 4.027523 | -2.281902 | 3.060135 | 0.3042347 | 12.92192 | 1.245206
2018-01-28 07:45 | 49713.68292 | 600.0013 | 5 | 6 | 3.998931 | -2.281861 | 3.060135 | 0.3802963 | 12.92192 | 1.550453
2018-01-28 07:47 | 49833.68252 | 720.0009 | 5 | 6 | 3.971321 | -2.281861 | 3.060135 | 0.4563512 | 12.92192 | 1.853536
2018-01-28 07:49 | 49953.68212 | 840.0005 | 5 | 6 | 3.944118 | -2.28181 | 3.060135 | 0.5324207 | 12.92192 | 2.154596
2018-01-28 07:51 | 50073.68262 | 960.001 | 5 | 6 | 3.917092 | -2.281872 | 3.060135 | 0.6084761 | 12.92192 | 2.453532
2018-01-28 07:53 | 50193.68222 | 1080.0006 | 5 | 6 | 3.891478 | -2.281815 | 3.060135 | 0.6845379 | 12.92192 | 2.750495
2018-01-28 07:55 | 50313.68172 | 1200.0001 | 5 | 6 | 3.866124 | -2.28192 | 3.060135 | 0.760592 | 12.92192 | 3.04549
2018-01-28 07:57 | 50433.68302 | 1320.0014 | 5 | 6 | 3.841616 | -2.281852 | 3.060135 | 0.8366559 | 12.92192 | 3.338626
2018-01-28 07:59 | 50553.68252 | 1440.0009 | 5 | 6 | 3.818306 | -2.281916 | 3.060135 | 0.9127154 | 12.92192 | 3.629928
2018-01-28 08:01 | 50673.68212 | 1560.0005 | 5 | 6 | 3.796963 | -2.281947 | 3.060135 | 0.9887825 | 12.92192 | 3.919545
2018-01-28 08:03 | 50793.68262 | 1680.001 | 5 | 6 | 3.777419 | -2.281911 | 3.060135 | 1.06484 | 12.92192 | 4.207585
2018-01-28 08:05 | 50913.68212 | 1800.0005 | 5 | 6 | 3.758961 | -2.281898 | 3.060135 | 1.140899 | 12.92192 | 4.494184
2018-01-28 08:07 | 51033.68252 | 1920.0009 | 5 | 6 | 3.740772 | -2.28194 | 3.060135 | 1.216962 | 12.92192 | 4.77941
2018-01-28 08:09 | 51153.68212 | 2040.0005 | 5 | 6 | 3.722522 | -2.281898 | 3.060135 | 1.293019 | 12.92192 | 5.063222
2018-01-28 08:11 | 51273.68212 | 2160.0005 | 5 | 6 | 3.705626 | -2.281901 | 3.060135 | 1.369081 | 12.92192 | 5.345714
2018-01-28 08:13 | 51393.68302 | 2280.0014 | 5 | 6 | 3.689874 | -2.281877 | 3.060135 | 1.445147 | 12.92192 | 5.62698
2018-01-28 08:15 | 51513.68252 | 2400.0009 | 5 | 6 | 3.675148 | -2.281914 | 3.060135 | 1.521209 | 12.92192 | 5.907077
2018-01-28 08:17 | 51633.68292 | 2520.0013 | 5 | 6 | 3.660607 | -2.28185 | 3.060135 | 1.597269 | 12.92192 | 6.186059
2018-01-28 08:19 | 51753.68252 | 2640.0009 | 5 | 6 | 3.646863 | -2.281858 | 3.060135 | 1.673328 | 12.92192 | 6.463945
2018-01-28 08:21 | 51873.68212 | 2760.0005 | 5 | 6 | 3.634691 | -2.281837 | 3.060135 | 1.749389 | 12.92192 | 6.740863
2018-01-28 08:23 | 51993.68172 | 2880.0001 | 5 | 6 | 3.623755 | -2.281904 | 3.060135 | 1.82545 | 12.92192 | 7.016894
2018-01-28 08:25 | 52113.68302 | 3000.0014 | 5 | 6 | 3.613264 | -2.281918 | 3.060135 | 1.901515 | 12.92192 | 7.292136
2018-01-28 08:27 | 52233.68172 | 3120.0001 | 5 | 6 | 3.602599 | -2.281901 | 3.060135 | 1.977567 | 12.92192 | 7.566526
2018-01-28 08:29 | 52353.68302 | 3240.0014 | 5 | 6 | 3.592965 | -2.28187 | 3.060135 | 2.053635 | 12.92192 | 7.840196
2018-01-28 08:31 | 52473.68172 | 3360.0001 | 5 | 6 | 3.583983 | -2.28185 | 3.060135 | 2.129687 | 12.92192 | 8.113103
2018-01-28 08:33 | 52593.68212 | 3480.0005 | 5 | 6 | 3.575138 | -2.281856 | 3.060135 | 2.205749 | 12.92192 | 8.385374
2018-01-28 08:35 | 52713.68172 | 3600.0001 | 5 | 6 | 3.565266 | -2.281908 | 3.060135 | 2.281811 | 12.92192 | 8.656943
2018-01-28 08:37 | 52833.68212 | 3720.0005 | 5 | 6 | 3.554627 | -2.281858 | 3.060135 | 2.357876 | 12.92192 | 8.927728
2018-01-28 08:39 | 52953.68252 | 3840.0009 | 5 | 6 | 3.543703 | -2.281911 | 3.060135 | 2.433929 | 12.92192 | 9.197657
2018-01-28 08:41 | 53073.68212 | 3960.0005 | 5 | 6 | 3.532023 | -2.281891 | 3.060135 | 2.509995 | 12.92192 | 9.466773
2018-01-28 08:43 | 53193.68172 | 4080.0001 | 5 | 6 | 3.518105 | -2.281914 | 3.060135 | 2.586049 | 12.92192 | 9.734886
2018-01-28 08:45 | 53313.68212 | 4200.0005 | 5 | 6 | 3.49981 | -2.281865 | 3.060135 | 2.662108 | 12.92192 | 10.00181
2018-01-28 08:47 | 53433.68252 | 4320.0009 | 5 | 6 | 3.476338 | -2.281836 | 3.060135 | 2.738175 | 12.92192 | 10.26718
2018-01-28 08:49 | 53553.68302 | 4440.0014 | 5 | 6 | 3.442799 | -2.28185 | 3.060135 | 2.814237 | 12.92192 | 10.53041
2018-01-28 08:51 | 53673.68172 | 4560.0001 | 5 | 6 | 3.390996 | -2.281914 | 3.060135 | 2.890296 | 12.92192 | 10.79046
2018-01-28 08:53 | 53793.68302 | 4680.0014 | 5 | 6 | 3.297635 | -2.281886 | 3.060135 | 2.966355 | 12.92192 | 11.04523
2018-01-28 08:55 | 53913.68252 | 4800.0009 | 5 | 6 | 3.085726 | -2.281916 | 3.060135 | 3.042411 | 12.92192 | 11.28928
2018-01-28 08:56 | 53938.23872 | 4824.5571 | 5 | 6 | 2.999995 | -2.281934 | 3.060135 | 3.057977 | 12.92192 | 11.33669
2018-01-28 08:58 | 54058.29 | 120.001 | 6 | 6 | 3.365644 | 0 | 3.060135 | 3.057977 | 12.92192 | 11.33669
2018-01-28 09:00 | 54178.29 | 240.0009 | 6 | 6 | 3.381133 | 0 | 3.060135 | 3.057977 | 12.92192 | 11.33669
2018-01-28 09:01 | 54238.29 | 300.0021 | 6 | 6 | 3.384925 | 0 | 3.060135 | 3.057977 | 12.92192 | 11.33669
2018-01-28 09:01 | 54238.3 | 0.0024 | 7 | 7 | 3.38487 | 0 | 0 | 0 | 0 | 0
2018-01-28 09:03 | 54358.38 | 120.0007 | 2 | 7 | 4.028666 | 4.890009 | 0.1624071 | 0 | 0.6355184 | 0
2018-01-28 09:05 | 54478.38 | 240.0026 | 2 | 7 | 4.069005 | 4.889908 | 0.3253923 | 0 | 1.295455 | 0
2018-01-28 09:07 | 54598.38 | 360.0006 | 2 | 7 | 4.104974 | 4.889923 | 0.4883822 | 0 | 1.961738 | 0
2018-01-28 09:09 | 54718.38 | 480.0003 | 2 | 7 | 4.13183 | 4.889881 | 0.6513591 | 0 | 2.633023 | 0
2018-01-28 09:11 | 54838.38 | 600.0007 | 2 | 7 | 4.156355 | 4.889874 | 0.8143722 | 0 | 3.308557 | 0
2018-01-28 09:13 | 54958.38 | 720.0002 | 2 | 7 | 4.182688 | 4.889858 | 0.9773576 | 0 | 3.988127 | 0
2018-01-28 09:15 | 55078.38 | 840.0007 | 2 | 7 | 4.200305 | 4.747915 | 1.139545 | 0 | 4.668381 | 0
2018-01-28 09:17 | 55198.38 | 960.0019 | 2 | 7 | 4.200298 | 4.381113 | 1.29153 | 0 | 5.306761 | 0
2018-01-28 09:19 | 55318.38 | 1080.0008 | 2 | 7 | 4.200288 | 4.045116 | 1.431909 | 0 | 5.896391 | 0
2018-01-28 09:21 | 55438.38 | 1200.002 | 2 | 7 | 4.200294 | 3.71384 | 1.56124 | 0 | 6.439618 | 0
2018-01-28 09:23 | 55558.38 | 1320.0024 | 2 | 7 | 4.200293 | 3.405956 | 1.679774 | 0 | 6.937495 | 0
2018-01-28 09:24 | 55619 | 1380.6284 | 2 | 7 | 4.200261 | 3.259998 | 1.735893 | 0 | 7.17321 | 0
2018-01-28 09:26 | 55739.02 | 120.0013 | 3 | 7 | 4.220207 | 3.259817 | 1.844162 | 0 | 7.628933 | 0
2018-01-28 09:28 | 55859.01 | 240.0002 | 3 | 7 | 4.245499 | 3.260178 | 1.952818 | 0 | 8.08882 | 0
2018-01-28 09:30 | 55979.02 | 360.0013 | 3 | 7 | 4.275268 | 3.25984 | 2.061484 | 0 | 8.55174 | 0
2018-01-28 09:32 | 56099.02 | 480.0009 | 3 | 7 | 4.307974 | 3.259853 | 2.170155 | 0 | 9.018103 | 0
2018-01-28 09:34 | 56219.02 | 600.0014 | 3 | 7 | 4.342266 | 3.259872 | 2.278811 | 0 | 9.488039 | 0
2018-01-28 09:36 | 56339.02 | 720.0009 | 3 | 7 | 4.378962 | 3.259815 | 2.387469 | 0 | 9.961825 | 0
2018-01-28 09:38 | 56459.01 | 840.0006 | 3 | 7 | 4.400293 | 2.985989 | 2.493877 | 0 | 10.42942 | 0
2018-01-28 09:40 | 56579.01 | 960.0006 | 3 | 7 | 4.40028 | 2.553486 | 2.585891 | 0 | 10.83431 | 0
2018-01-28 09:42 | 56699.02 | 1080.0023 | 3 | 7 | 4.400288 | 2.208192 | 2.665066 | 0 | 11.1827 | 0
2018-01-28 09:44 | 56819.01 | 1200.0002 | 3 | 7 | 4.4003 | 1.918239 | 2.733664 | 0 | 11.48455 | 0
2018-01-28 09:46 | 56939.02 | 1320.0007 | 3 | 7 | 4.400289 | 1.669376 | 2.793334 | 0 | 11.74711 | 0
2018-01-28 09:48 | 57059.01 | 1440.0003 | 3 | 7 | 4.400259 | 1.44994 | 2.845236 | 0 | 11.97549 | 0
2018-01-28 09:50 | 57179.02 | 1560.0014 | 3 | 7 | 4.400249 | 1.265294 | 2.890359 | 0 | 12.17405 | 0
2018-01-28 09:52 | 57299.01 | 1680.0003 | 3 | 7 | 4.400274 | 1.113477 | 2.92992 | 0 | 12.34812 | 0
2018-01-28 09:54 | 57419.02 | 1800.0007 | 3 | 7 | 4.400238 | 0.9842854 | 2.964808 | 0 | 12.50164 | 0
2018-01-28 09:56 | 57539.02 | 1920.001 | 3 | 7 | 4.400233 | 0.8712749 | 2.995689 | 0 | 12.63753 | 0
2018-01-28 09:58 | 57659.02 | 2040.003 | 3 | 7 | 4.400225 | 0.7696657 | 3.022984 | 0 | 12.75763 | 0
2018-01-28 10:00 | 57779.02 | 2160.001 | 3 | 7 | 4.400209 | 0.6857691 | 3.047198 | 0 | 12.86417 | 0
2018-01-28 10:01 | 57833.35 | 2214.3403 | 3 | 7 | 4.400192 | 0.6519976 | 3.057294 | 0 | 12.9086 | 0
2018-01-28 10:03 | 57953.4 | 120.0009 | 4 | 7 | 4.339255 | 0 | 3.057294 | 0 | 12.9086 | 0
2018-01-28 10:05 | 58073.4 | 240 | 4 | 7 | 4.332897 | 0 | 3.057294 | 0 | 12.9086 | 0
2018-01-28 10:06 | 58133.4 | 300.0029 | 4 | 7 | 4.331045 | 0 | 3.057294 | 0 | 12.9086 | 0
2018-01-28 10:08 | 58253.48 | 120.0006 | 5 | 7 | 4.120885 | -2.281888 | 3.057294 | 0.07605886 | 12.9086 | 0.3157007
2018-01-28 10:10 | 58373.48 | 240.0009 | 5 | 7 | 4.087142 | -2.281875 | 3.057294 | 0.1521137 | 12.9086 | 0.627788
2018-01-28 10:12 | 58493.48 | 360.0014 | 5 | 7 | 4.057158 | -2.281878 | 3.057294 | 0.2281778 | 12.9086 | 0.9375204
2018-01-28 10:14 | 58613.48 | 480.0009 | 5 | 7 | 4.027872 | -2.282064 | 3.057294 | 0.3042357 | 12.9086 | 1.244984
2018-01-28 10:16 | 58733.48 | 600.0013 | 5 | 7 | 3.998409 | -2.281883 | 3.057294 | 0.3802923 | 12.9086 | 1.550207
2018-01-28 10:18 | 58853.48 | 720.0009 | 5 | 7 | 3.970222 | -2.281847 | 3.057294 | 0.4563524 | 12.9086 | 1.853246
2018-01-28 10:20 | 58973.48 | 840.0014 | 5 | 7 | 3.943267 | -2.281934 | 3.057294 | 0.5324181 | 12.9086 | 2.154209
2018-01-28 10:22 | 59093.48 | 960.0009 | 5 | 7 | 3.917477 | -2.28184 | 3.057294 | 0.6084756 | 12.9086 | 2.453143
2018-01-28 10:24 | 59213.48 | 1080.0014 | 5 | 7 | 3.891644 | -2.28184 | 3.057294 | 0.6845362 | 12.9086 | 2.750134
2018-01-28 10:26 | 59333.48 | 1200.0001 | 5 | 7 | 3.865368 | -2.281916 | 3.057294 | 0.7606014 | 12.9086 | 3.045144
2018-01-28 10:28 | 59453.48 | 1320.0014 | 5 | 7 | 3.840605 | -2.281893 | 3.057294 | 0.8366556 | 12.9086 | 3.338165
2018-01-28 10:30 | 59573.48 | 1440.0009 | 5 | 7 | 3.818254 | -2.281878 | 3.057294 | 0.9127235 | 12.9086 | 3.629443
2018-01-28 10:32 | 59693.48 | 1560.0013 | 5 | 7 | 3.797548 | -2.281857 | 3.057294 | 0.9887761 | 12.9086 | 3.919037
2018-01-28 10:34 | 59813.48 | 1680.0009 | 5 | 7 | 3.777109 | -2.28189 | 3.057294 | 1.064844 | 12.9086 | 4.207128
2018-01-28 10:36 | 59933.48 | 1800.0005 | 5 | 7 | 3.758092 | -2.282069 | 3.057294 | 1.140896 | 12.9086 | 4.493654
2018-01-28 10:38 | 60053.48 | 1920.0001 | 5 | 7 | 3.740087 | -2.281826 | 3.057294 | 1.21696 | 12.9086 | 4.778819
2018-01-28 10:40 | 60173.48 | 2040.0005 | 5 | 7 | 3.723016 | -2.281899 | 3.057294 | 1.293017 | 12.9086 | 5.062629
2018-01-28 10:42 | 60293.48 | 2160.0009 | 5 | 7 | 3.70593 | -2.281899 | 3.057294 | 1.369084 | 12.9086 | 5.345181
2018-01-28 10:44 | 60413.48 | 2280.0014 | 5 | 7 | 3.689296 | -2.281948 | 3.057294 | 1.445143 | 12.9086 | 5.626407
2018-01-28 10:46 | 60533.48 | 2400.0009 | 5 | 7 | 3.674207 | -2.281904 | 3.057294 | 1.521198 | 12.9086 | 5.906415
2018-01-28 10:48 | 60653.48 | 2520.0002 | 5 | 7 | 3.660471 | -2.28184 | 3.057294 | 1.597262 | 12.9086 | 6.185359
2018-01-28 10:50 | 60773.48 | 2640.0001 | 5 | 7 | 3.647451 | -2.281842 | 3.057294 | 1.673319 | 12.9086 | 6.463268
2018-01-28 10:52 | 60893.48 | 2760.0005 | 5 | 7 | 3.634408 | -2.281856 | 3.057294 | 1.749378 | 12.9086 | 6.740193
2018-01-28 10:54 | 61013.48 | 2880.0009 | 5 | 7 | 3.622927 | -2.281886 | 3.057294 | 1.825447 | 12.9086 | 7.016213
2018-01-28 10:56 | 61133.48 | 3000.0014 | 5 | 7 | 3.612581 | -2.28186 | 3.057294 | 1.90151 | 12.9086 | 7.291384
2018-01-28 10:58 | 61253.48 | 3120.0009 | 5 | 7 | 3.603056 | -2.28189 | 3.057294 | 1.977571 | 12.9086 | 7.565797
2018-01-28 11:00 | 61373.48 | 3240.0005 | 5 | 7 | 3.593331 | -2.282151 | 3.057294 | 2.053628 | 12.9086 | 7.839472
2018-01-28 11:02 | 61493.48 | 3360.0001 | 5 | 7 | 3.583421 | -2.28187 | 3.057294 | 2.129689 | 12.9086 | 8.1124
2018-01-28 11:04 | 61613.48 | 3480.0014 | 5 | 7 | 3.574252 | -2.281888 | 3.057294 | 2.205752 | 12.9086 | 8.384617
2018-01-28 11:06 | 61733.48 | 3600.0009 | 5 | 7 | 3.565286 | -2.281955 | 3.057294 | 2.281805 | 12.9086 | 8.656103
2018-01-28 11:08 | 61853.48 | 3720.0013 | 5 | 7 | 3.555452 | -2.281914 | 3.057294 | 2.35787 | 12.9086 | 8.926932
2018-01-28 11:10 | 61973.48 | 3840.0001 | 5 | 7 | 3.543567 | -2.281852 | 3.057294 | 2.433926 | 12.9086 | 9.196903
2018-01-28 11:12 | 62093.48 | 3960.0005 | 5 | 7 | 3.531048 | -2.281838 | 3.057294 | 2.509993 | 12.9086 | 9.465981
2018-01-28 11:14 | 62213.48 | 4080.0009 | 5 | 7 | 3.517231 | -2.28185 | 3.057294 | 2.586055 | 12.9086 | 9.734044
2018-01-28 11:16 | 62333.48 | 4200.0014 | 5 | 7 | 3.500743 | -2.281838 | 3.057294 | 2.66211 | 12.9086 | 10.00095
2018-01-28 11:18 | 62453.48 | 4320.0001 | 5 | 7 | 3.47703 | -2.281867 | 3.057294 | 2.738174 | 12.9086 | 10.26639
2018-01-28 11:20 | 62573.48 | 4440.0006 | 5 | 7 | 3.441516 | -2.281908 | 3.057294 | 2.814233 | 12.9086 | 10.52958
2018-01-28 11:22 | 62693.48 | 4560.0009 | 5 | 7 | 3.387817 | -2.281909 | 3.057294 | 2.890297 | 12.9086 | 10.78947
2018-01-28 11:24 | 62813.48 | 4680.0014 | 5 | 7 | 3.29496 | -2.281856 | 3.057294 | 2.966357 | 12.9086 | 11.04399
2018-01-28 11:26 | 62933.48 | 4800.0009 | 5 | 7 | 3.078242 | -2.281922 | 3.057294 | 3.042411 | 12.9086 | 11.28776
2018-01-28 11:26 | 62955.03 | 4821.5491 | 5 | 7 | 2.999988 | -2.28194 | 3.057294 | 3.056073 | 12.9086 | 11.32931
2018-01-28 11:28 | 63075.07 | 120.0014 | 6 | 7 | 3.359749 | 0 | 3.057294 | 3.056073 | 12.9086 | 11.32931
2018-01-28 11:30 | 63195.07 | 240.001 | 6 | 7 | 3.374923 | 0 | 3.057294 | 3.056073 | 12.9086 | 11.32931
2018-01-28 11:31 | 63255.08 | 300.003 | 6 | 7 | 3.378704 | 0 | 3.057294 | 3.056073 | 12.9086 | 11.32931
2018-01-28 11:31 | 63255.09 | 0.0025 | 7 | 8 | 3.378647 | 0 | 0 | 0 | 0 | 0
2018-01-28 11:33 | 63375.16408 | 120.0015 | 2 | 8 | 4.02604 | 4.889874 | 0.1623828 | 0 | 0.6349229 | 0
2018-01-28 11:35 | 63495.16358 | 240.001 | 2 | 8 | 4.066058 | 4.889875 | 0.3253862 | 0 | 1.294448 | 0
2018-01-28 11:37 | 63615.16318 | 360.0006 | 2 | 8 | 4.104254 | 4.889948 | 0.4883789 | 0 | 1.960443 | 0
2018-01-28 11:39 | 63735.16368 | 480.0011 | 2 | 8 | 4.132106 | 4.889957 | 0.6513802 | 0 | 2.631814 | 0
2018-01-28 11:41 | 63855.16328 | 600.0007 | 2 | 8 | 4.155647 | 4.889908 | 0.8143679 | 0 | 3.307239 | 0
2018-01-28 11:43 | 63975.16368 | 720.0011 | 2 | 8 | 4.179437 | 4.889893 | 0.9773564 | 0 | 3.98646 | 0
2018-01-28 11:45 | 64095.16408 | 840.0015 | 2 | 8 | 4.200311 | 4.785107 | 1.139986 | 0 | 4.668168 | 0
2018-01-28 11:47 | 64215.16378 | 960.0012 | 2 | 8 | 4.200285 | 4.388582 | 1.29258 | 0 | 5.309107 | 0
2018-01-28 11:49 | 64335.16418 | 1080.0016 | 2 | 8 | 4.20027 | 4.051077 | 1.433153 | 0 | 5.899553 | 0
2018-01-28 11:51 | 64455.16368 | 1200.0011 | 2 | 8 | 4.200251 | 3.743698 | 1.563018 | 0 | 6.445022 | 0
2018-01-28 11:53 | 64575.16438 | 1320.0018 | 2 | 8 | 4.200307 | 3.440872 | 1.682789 | 0 | 6.948092 | 0
2018-01-28 11:54 | 64644.16408 | 1389.0015 | 2 | 8 | 4.200278 | 3.259996 | 1.746996 | 0 | 7.217779 | 0
2018-01-28 11:56 | 64764.17912 | 120.0015 | 3 | 8 | 4.221507 | 3.259865 | 1.855276 | 4.197e-09 | 7.673628 | 1.7067e-08
2018-01-28 11:58 | 64884.17792 | 240.0003 | 3 | 8 | 4.24756 | 3.259974 | 1.963938 | 4.197e-09 | 8.133734 | 1.7067e-08
2018-01-28 12:00 | 65004.17902 | 360.0014 | 3 | 8 | 4.276241 | 3.260128 | 2.072604 | 4.197e-09 | 8.596834 | 1.7067e-08
2018-01-28 12:02 | 65124.17872 | 480.0011 | 3 | 8 | 4.308407 | 3.259813 | 2.181256 | 4.197e-09 | 9.063167 | 1.7067e-08
2018-01-28 12:04 | 65244.17912 | 600.0015 | 3 | 8 | 4.344539 | 3.259802 | 2.289932 | 4.197e-09 | 9.533326 | 1.7067e-08
2018-01-28 12:06 | 65364.17792 | 720.0003 | 3 | 8 | 4.382355 | 3.26016 | 2.398582 | 4.197e-09 | 10.0074 | 1.7067e-08
2018-01-28 12:08 | 65484.17832 | 840.0007 | 3 | 8 | 4.400271 | 2.948547 | 2.50415 | 4.197e-09 | 10.47149 | 1.7067e-08
2018-01-28 12:10 | 65604.17802 | 960.0004 | 3 | 8 | 4.400321 | 2.540722 | 2.595447 | 4.197e-09 | 10.87322 | 1.7067e-08
2018-01-28 12:12 | 65724.17842 | 1080.0008 | 3 | 8 | 4.400266 | 2.185406 | 2.674099 | 4.197e-09 | 11.21931 | 1.7067e-08
2018-01-28 12:14 | 65844.17872 | 1200.0011 | 3 | 8 | 4.400249 | 1.887208 | 2.741806 | 4.197e-09 | 11.51724 | 1.7067e-08
2018-01-28 12:16 | 65964.17922 | 1320.0016 | 3 | 8 | 4.400317 | 1.641563 | 2.800491 | 4.197e-09 | 11.77547 | 1.7067e-08
2018-01-28 12:18 | 66084.17792 | 1440.0003 | 3 | 8 | 4.400287 | 1.434569 | 2.851619 | 4.197e-09 | 12.00044 | 1.7067e-08
2018-01-28 12:20 | 66204.17882 | 1560.0012 | 3 | 8 | 4.400288 | 1.254781 | 2.896343 | 4.197e-09 | 12.19724 | 1.7067e-08
2018-01-28 12:22 | 66324.17802 | 1680.0004 | 3 | 8 | 4.400259 | 1.094996 | 2.935422 | 4.197e-09 | 12.3692 | 1.7067e-08
2018-01-28 12:24 | 66444.17832 | 1800.0007 | 3 | 8 | 4.400249 | 0.9650002 | 2.969689 | 4.197e-09 | 12.51998 | 1.7067e-08
2018-01-28 12:26 | 66564.17782 | 1920.0002 | 3 | 8 | 4.400237 | 0.8556166 | 2.999973 | 4.197e-09 | 12.65323 | 1.7067e-08
2018-01-28 12:28 | 66684.17912 | 2040.0015 | 3 | 8 | 4.400208 | 0.7613258 | 3.026894 | 4.197e-09 | 12.77169 | 1.7067e-08
2018-01-28 12:30 | 66804.17872 | 2160.0011 | 3 | 8 | 4.400177 | 0.6759977 | 3.050846 | 4.197e-09 | 12.87709 | 1.7067e-08
2018-01-28 12:31 | 66841.94352 | 2197.7659 | 3 | 8 | 4.400222 | 0.6519909 | 3.057814 | 4.197e-09 | 12.90775 | 1.7067e-08
2018-01-28 12:33 | 66961.99 | 120.0011 | 4 | 8 | 4.339518 | 0 | 3.057814 | 4.197e-09 | 12.90775 | 1.7067e-08
2018-01-28 12:35 | 67081.99 | 240 | 4 | 8 | 4.333231 | 0 | 3.057814 | 4.197e-09 | 12.90775 | 1.7067e-08
2018-01-28 12:36 | 67142 | 300.0044 | 4 | 8 | 4.331416 | 0 | 3.057814 | 4.197e-09 | 12.90775 | 1.7067e-08
2018-01-28 12:38 | 67262.07 | 120.0015 | 5 | 8 | 4.122277 | -2.281888 | 3.057814 | 0.07605838 | 12.90775 | 0.3157862
2018-01-28 12:40 | 67382.07 | 240.0002 | 5 | 8 | 4.08753 | -2.281868 | 3.057814 | 0.1521085 | 12.90775 | 0.6279302
2018-01-28 12:42 | 67502.07 | 360.0006 | 5 | 8 | 4.056692 | -2.281884 | 3.057814 | 0.2281718 | 12.90775 | 0.9376513
2018-01-28 12:44 | 67622.07 | 480.001 | 5 | 8 | 4.027479 | -2.281914 | 3.057814 | 0.3042347 | 12.90775 | 1.245098
2018-01-28 12:46 | 67742.07 | 600.0014 | 5 | 8 | 3.999265 | -2.281878 | 3.057814 | 0.3803002 | 12.90775 | 1.550377
2018-01-28 12:48 | 67862.07 | 720.0002 | 5 | 8 | 3.970926 | -2.281932 | 3.057814 | 0.4563527 | 12.90775 | 1.853456
2018-01-28 12:50 | 67982.07 | 840.0014 | 5 | 8 | 3.942838 | -2.281891 | 3.057814 | 0.532415 | 12.90775 | 2.154413
2018-01-28 12:52 | 68102.07 | 960.0011 | 5 | 8 | 3.916599 | -2.281896 | 3.057814 | 0.6084785 | 12.90775 | 2.453311
2018-01-28 12:54 | 68222.07 | 1080.0014 | 5 | 8 | 3.891394 | -2.281873 | 3.057814 | 0.6845405 | 12.90775 | 2.75025
2018-01-28 12:56 | 68342.07 | 1200.001 | 5 | 8 | 3.865932 | -2.281881 | 3.057814 | 0.760603 | 12.90775 | 3.045274
2018-01-28 12:58 | 68462.07 | 1320.0015 | 5 | 8 | 3.840334 | -2.281867 | 3.057814 | 0.8366619 | 12.90775 | 3.338336
2018-01-28 13:00 | 68582.07 | 1440.001 | 5 | 8 | 3.817271 | -2.28189 | 3.057814 | 0.9127185 | 12.90775 | 3.629519
2018-01-28 13:02 | 68702.07 | 1560.0015 | 5 | 8 | 3.796673 | -2.28189 | 3.057814 | 0.9887807 | 12.90775 | 3.919075
2018-01-28 13:04 | 68822.07 | 1680.0006 | 5 | 8 | 3.777455 | -2.281916 | 3.057814 | 1.064843 | 12.90775 | 4.207127
2018-01-28 13:06 | 68942.07 | 1800.0006 | 5 | 8 | 3.758399 | -2.281886 | 3.057814 | 1.140902 | 12.90775 | 4.493713
2018-01-28 13:08 | 69062.07 | 1920.001 | 5 | 8 | 3.739329 | -2.28187 | 3.057814 | 1.21696 | 12.90775 | 4.778836
2018-01-28 13:10 | 69182.07 | 2040.0006 | 5 | 8 | 3.721795 | -2.281919 | 3.057814 | 1.293028 | 12.90775 | 5.062606
2018-01-28 13:12 | 69302.07 | 2160.0002 | 5 | 8 | 3.705357 | -2.281865 | 3.057814 | 1.369087 | 12.90775 | 5.345049
2018-01-28 13:14 | 69422.07 | 2280.0014 | 5 | 8 | 3.689566 | -2.281893 | 3.057814 | 1.445147 | 12.90775 | 5.626276
2018-01-28 13:16 | 69542.07 | 2400.001 | 5 | 8 | 3.673774 | -2.281989 | 3.057814 | 1.52121 | 12.90775 | 5.906318
2018-01-28 13:18 | 69662.07 | 2520.0014 | 5 | 8 | 3.659329 | -2.281868 | 3.057814 | 1.597265 | 12.90775 | 6.185164
2018-01-28 13:20 | 69782.07 | 2640.001 | 5 | 8 | 3.646299 | -2.281945 | 3.057814 | 1.673327 | 12.90775 | 6.462997
2018-01-28 13:22 | 69902.07 | 2760.0015 | 5 | 8 | 3.634488 | -2.281834 | 3.057814 | 1.749387 | 12.90775 | 6.739882
2018-01-28 13:24 | 70022.07 | 2880.001 | 5 | 8 | 3.623067 | -2.281847 | 3.057814 | 1.825446 | 12.90775 | 7.015882
2018-01-28 13:26 | 70142.07 | 3000.0006 | 5 | 8 | 3.611881 | -2.281929 | 3.057814 | 1.901504 | 12.90775 | 7.291012
2018-01-28 13:28 | 70262.07 | 3120.001 | 5 | 8 | 3.601946 | -2.28189 | 3.057814 | 1.977566 | 12.90775 | 7.565353
2018-01-28 13:30 | 70382.07 | 3240.0015 | 5 | 8 | 3.592782 | -2.28192 | 3.057814 | 2.053631 | 12.90775 | 7.838981
2018-01-28 13:32 | 70502.07 | 3360.0002 | 5 | 8 | 3.583792 | -2.281901 | 3.057814 | 2.12969 | 12.90775 | 8.111903
2018-01-28 13:34 | 70622.07 | 3480.0006 | 5 | 8 | 3.573957 | -2.281893 | 3.057814 | 2.205754 | 12.90775 | 8.384135
2018-01-28 13:36 | 70742.07 | 3600.001 | 5 | 8 | 3.564107 | -2.281916 | 3.057814 | 2.281807 | 12.90775 | 8.655568
2018-01-28 13:38 | 70862.07 | 3720.0006 | 5 | 8 | 3.554253 | -2.281836 | 3.057814 | 2.357872 | 12.90775 | 8.926298
2018-01-28 13:40 | 70982.07 | 3840.001 | 5 | 8 | 3.543905 | -2.281865 | 3.057814 | 2.433931 | 12.90775 | 9.196248
2018-01-28 13:42 | 71102.07 | 3960.0006 | 5 | 8 | 3.53147 | -2.281918 | 3.057814 | 2.509985 | 12.90775 | 9.465321
2018-01-28 13:44 | 71222.07 | 4080.0002 | 5 | 8 | 3.516352 | -2.281924 | 3.057814 | 2.586048 | 12.90775 | 9.733367
2018-01-28 13:46 | 71342.07 | 4200.0014 | 5 | 8 | 3.499228 | -2.281932 | 3.057814 | 2.66211 | 12.90775 | 10.0002
2018-01-28 13:48 | 71462.07 | 4320.0002 | 5 | 8 | 3.476533 | -2.281961 | 3.057814 | 2.738177 | 12.90775 | 10.26556
2018-01-28 13:50 | 71582.07 | 4440.0006 | 5 | 8 | 3.442712 | -2.281884 | 3.057814 | 2.814234 | 12.90775 | 10.52878
2018-01-28 13:52 | 71702.07 | 4560.0003 | 5 | 8 | 3.387242 | -2.281893 | 3.057814 | 2.890291 | 12.90775 | 10.78871
2018-01-28 13:54 | 71822.07 | 4680.0006 | 5 | 8 | 3.29111 | -2.281911 | 3.057814 | 2.96635 | 12.90775 | 11.04305
2018-01-28 13:56 | 71942.07 | 4800.0002 | 5 | 8 | 3.071381 | -2.281965 | 3.057814 | 3.042404 | 12.90775 | 11.28643
2018-01-28 13:56 | 71961.72 | 4819.6474 | 5 | 8 | 2.999978 | -2.281968 | 3.057814 | 3.054859 | 12.90775 | 11.32426
2018-01-28 13:58 | 72081.76494 | 120.0013 | 6 | 8 | 3.361011 | 0 | 3.057814 | 3.054859 | 12.90775 | 11.32426
2018-01-28 14:00 | 72201.76374 | 240.0001 | 6 | 8 | 3.376278 | 0 | 3.057814 | 3.054859 | 12.90775 | 11.32426
2018-01-28 14:01 | 72261.76664 | 300.003 | 6 | 8 | 3.380165 | 0 | 3.057814 | 3.054859 | 12.90775 | 11.32426
2018-01-28 14:01 | 72261.77 | 0.0024 | 7 | 9 | 3.380208 | 0 | 0 | 0 | 0 | 0
2018-01-28 14:03 | 72381.85 | 120.0014 | 2 | 9 | 4.027485 | 4.889931 | 0.1624176 | 0 | 0.6352886 | 0
2018-01-28 14:05 | 72501.85 | 240.001 | 2 | 9 | 4.067044 | 4.889957 | 0.3253844 | 0 | 1.294878 | 0
2018-01-28 14:07 | 72621.85 | 360.0007 | 2 | 9 | 4.102549 | 4.889969 | 0.4883905 | 0 | 1.960844 | 0
2018-01-28 14:09 | 72741.85 | 480.0011 | 2 | 9 | 4.130949 | 4.889944 | 0.6513786 | 0 | 2.63187 | 0
2018-01-28 14:11 | 72861.85 | 600.0015 | 2 | 9 | 4.156509 | 4.889969 | 0.8143823 | 0 | 3.307358 | 0
2018-01-28 14:13 | 72981.85 | 720.0003 | 2 | 9 | 4.180915 | 4.889923 | 0.9773544 | 0 | 3.986734 | 0
2018-01-28 14:15 | 73101.85 | 840.0007 | 2 | 9 | 4.200284 | 4.789331 | 1.139995 | 0 | 4.668634 | 0
2018-01-28 14:17 | 73221.85 | 960.0011 | 2 | 9 | 4.200309 | 4.407522 | 1.293113 | 0 | 5.311776 | 0
2018-01-28 14:19 | 73341.85 | 1080.0016 | 2 | 9 | 4.200283 | 4.045139 | 1.43392 | 0 | 5.903207 | 0
2018-01-28 14:21 | 73461.85 | 1200.0003 | 2 | 9 | 4.200279 | 3.723795 | 1.563312 | 0 | 6.446689 | 0
2018-01-28 14:23 | 73581.85 | 1320.0007 | 2 | 9 | 4.200279 | 3.426258 | 1.682439 | 0 | 6.947055 | 0
2018-01-28 14:24 | 73652.09 | 1390.2328 | 2 | 9 | 4.200312 | 3.259996 | 1.747646 | 0 | 7.22094 | 0
2018-01-28 14:26 | 73772.10222 | 120.0013 | 3 | 9 | 4.220737 | 3.259979 | 1.855924 | 0 | 7.676727 | 0
2018-01-28 14:28 | 73892.10262 | 240.0017 | 3 | 9 | 4.247818 | 3.260237 | 1.964585 | 0 | 8.136782 | 0
2018-01-28 14:30 | 74012.10142 | 360.0005 | 3 | 9 | 4.277596 | 3.259865 | 2.073234 | 0 | 8.599901 | 0
2018-01-28 14:32 | 74132.10182 | 480.0009 | 3 | 9 | 4.309704 | 3.259867 | 2.181896 | 0 | 9.066435 | 0
2018-01-28 14:34 | 74252.10132 | 600.0004 | 3 | 9 | 4.344011 | 3.259834 | 2.29057 | 0 | 9.536621 | 0
2018-01-28 14:36 | 74372.10102 | 720.0001 | 3 | 9 | 4.382199 | 3.259813 | 2.399227 | 0 | 10.01067 | 0
2018-01-28 14:38 | 74492.10142 | 840.0005 | 3 | 9 | 4.400302 | 2.930717 | 2.504497 | 0 | 10.47345 | 0
2018-01-28 14:40 | 74612.10272 | 960.0018 | 3 | 9 | 4.40028 | 2.522297 | 2.595138 | 0 | 10.8723 | 0
2018-01-28 14:42 | 74732.10222 | 1080.0013 | 3 | 9 | 4.40028 | 2.185676 | 2.673417 | 0 | 11.21675 | 0
2018-01-28 14:44 | 74852.10352 | 1200.0026 | 3 | 9 | 4.400308 | 1.894376 | 2.741279 | 0 | 11.51536 | 0
2018-01-28 14:46 | 74972.10152 | 1320.0006 | 3 | 9 | 4.400249 | 1.636668 | 2.800023 | 0 | 11.77385 | 0
2018-01-28 14:48 | 75092.10112 | 1440.0002 | 3 | 9 | 4.400249 | 1.425051 | 2.850931 | 0 | 11.99786 | 0
2018-01-28 14:50 | 75212.10152 | 1560.0006 | 3 | 9 | 4.400259 | 1.24823 | 2.895393 | 0 | 12.1935 | 0
2018-01-28 14:52 | 75332.10192 | 1680.001 | 3 | 9 | 4.400243 | 1.099213 | 2.934455 | 0 | 12.36539 | 0
2018-01-28 14:54 | 75452.10312 | 1800.0022 | 3 | 9 | 4.400181 | 0.9666777 | 2.968863 | 0 | 12.51679 | 0
2018-01-28 14:56 | 75572.10182 | 1920.0009 | 3 | 9 | 4.400216 | 0.8522291 | 2.999126 | 0 | 12.64995 | 0
2018-01-28 14:58 | 75692.10142 | 2040.0005 | 3 | 9 | 4.400223 | 0.7573109 | 3.025912 | 0 | 12.76782 | 0
2018-01-28 15:00 | 75812.10142 | 2160.0005 | 3 | 9 | 4.400229 | 0.6769495 | 3.049775 | 0 | 12.87282 | 0
2018-01-28 15:01 | 75853.68762 | 2201.5867 | 3 | 9 | 4.400232 | 0.6519833 | 3.057449 | 0 | 12.90659 | 0
2018-01-28 15:03 | 75973.73 | 120.0013 | 4 | 9 | 4.339915 | 0 | 3.057449 | 0 | 12.90659 | 0
2018-01-28 15:05 | 76093.73 | 240.001 | 4 | 9 | 4.333712 | 0 | 3.057449 | 0 | 12.90659 | 0
2018-01-28 15:06 | 76153.74 | 300.003 | 4 | 9 | 4.331875 | 0 | 3.057449 | 0 | 12.90659 | 0
2018-01-28 15:08 | 76273.81614 | 120.0014 | 5 | 9 | 4.12293 | -2.281893 | 3.057449 | 0.07605543 | 12.90659 | 0.3158174
2018-01-28 15:10 | 76393.81574 | 240.001 | 5 | 9 | 4.089638 | -2.281858 | 3.057449 | 0.1521113 | 12.90659 | 0.628085
2018-01-28 15:12 | 76513.81534 | 360.0006 | 5 | 9 | 4.059072 | -2.281898 | 3.057449 | 0.2281739 | 12.90659 | 0.9379858
2018-01-28 15:14 | 76633.81494 | 480.0002 | 5 | 9 | 4.028802 | -2.281824 | 3.057449 | 0.3042318 | 12.90659 | 1.245551
2018-01-28 15:16 | 76753.81614 | 600.0014 | 5 | 9 | 4.000058 | -2.281891 | 3.057449 | 0.3802986 | 12.90659 | 1.55091
2018-01-28 15:18 | 76873.81574 | 720.001 | 5 | 9 | 3.972285 | -2.281901 | 3.057449 | 0.4563551 | 12.90659 | 1.854075
2018-01-28 15:20 | 76993.81534 | 840.0006 | 5 | 9 | 3.945333 | -2.28184 | 3.057449 | 0.5324129 | 12.90659 | 2.155171
2018-01-28 15:22 | 77113.81574 | 960.001 | 5 | 9 | 3.918537 | -2.281936 | 3.057449 | 0.6084754 | 12.90659 | 2.454246
2018-01-28 15:24 | 77233.81534 | 1080.0006 | 5 | 9 | 3.892478 | -2.281896 | 3.057449 | 0.6845409 | 12.90659 | 2.751315
2018-01-28 15:26 | 77353.81574 | 1200.001 | 5 | 9 | 3.866946 | -2.281829 | 3.057449 | 0.7606003 | 12.90659 | 3.046402
2018-01-28 15:28 | 77473.81614 | 1320.0014 | 5 | 9 | 3.842453 | -2.281877 | 3.057449 | 0.8366601 | 12.90659 | 3.339581
2018-01-28 15:30 | 77593.81574 | 1440.001 | 5 | 9 | 3.81955 | -2.281858 | 3.057449 | 0.912725 | 12.90659 | 3.630975
2018-01-28 15:32 | 77713.81614 | 1560.0014 | 5 | 9 | 3.797824 | -2.281957 | 3.057449 | 0.9887763 | 12.90659 | 3.920619
2018-01-28 15:34 | 77833.81494 | 1680.0002 | 5 | 9 | 3.778036 | -2.281918 | 3.057449 | 1.064838 | 12.90659 | 4.208727
2018-01-28 15:36 | 77953.81544 | 1800.0007 | 5 | 9 | 3.759404 | -2.281925 | 3.057449 | 1.140904 | 12.90659 | 4.495392
2018-01-28 15:38 | 78073.81494 | 1920.0002 | 5 | 9 | 3.741375 | -2.281893 | 3.057449 | 1.216964 | 12.90659 | 4.780646
2018-01-28 15:40 | 78193.81614 | 2040.0014 | 5 | 9 | 3.723343 | -2.281893 | 3.057449 | 1.293022 | 12.90659 | 5.064526
2018-01-28 15:42 | 78313.81494 | 2160.0002 | 5 | 9 | 3.706061 | -2.28195 | 3.057449 | 1.369089 | 12.90659 | 5.347083
2018-01-28 15:44 | 78433.81544 | 2280.0007 | 5 | 9 | 3.690025 | -2.281873 | 3.057449 | 1.445147 | 12.90659 | 5.628341
2018-01-28 15:46 | 78553.81494 | 2400.0002 | 5 | 9 | 3.675263 | -2.281877 | 3.057449 | 1.521208 | 12.90659 | 5.908438
2018-01-28 15:48 | 78673.81544 | 2520.0007 | 5 | 9 | 3.661065 | -2.28192 | 3.057449 | 1.597264 | 12.90659 | 6.187423
2018-01-28 15:50 | 78793.81504 | 2640.0003 | 5 | 9 | 3.64698 | -2.281833 | 3.057449 | 1.673328 | 12.90659 | 6.465353
2018-01-28 15:52 | 78913.81534 | 2760.0006 | 5 | 9 | 3.634537 | -2.28187 | 3.057449 | 1.749394 | 12.90659 | 6.742286
2018-01-28 15:54 | 79033.81494 | 2880.0002 | 5 | 9 | 3.623328 | -2.28192 | 3.057449 | 1.825447 | 12.90659 | 7.018269
2018-01-28 15:56 | 79153.81544 | 3000.0007 | 5 | 9 | 3.613019 | -2.281881 | 3.057449 | 1.90151 | 12.90659 | 7.293475
2018-01-28 15:58 | 79273.81574 | 3120.001 | 5 | 9 | 3.602614 | -2.281877 | 3.057449 | 1.977575 | 12.90659 | 7.567911
2018-01-28 16:00 | 79393.81544 | 3240.0007 | 5 | 9 | 3.592631 | -2.281868 | 3.057449 | 2.053631 | 12.90659 | 7.841522
2018-01-28 16:02 | 79513.81574 | 3360.001 | 5 | 9 | 3.58339 | -2.28184 | 3.057449 | 2.129688 | 12.90659 | 8.114414
2018-01-28 16:04 | 79633.81544 | 3480.0007 | 5 | 9 | 3.574567 | -2.281901 | 3.057449 | 2.205758 | 12.90659 | 8.386663
2018-01-28 16:06 | 79753.81574 | 3600.001 | 5 | 9 | 3.565046 | -2.281893 | 3.057449 | 2.28181 | 12.90659 | 8.65816
2018-01-28 16:08 | 79873.81534 | 3720.0006 | 5 | 9 | 3.554112 | -2.281908 | 3.057449 | 2.357875 | 12.90659 | 8.928929
2018-01-28 16:10 | 79993.81574 | 3840.001 | 5 | 9 | 3.543033 | -2.281919 | 3.057449 | 2.433939 | 12.90659 | 9.198851
2018-01-28 16:12 | 80113.81544 | 3960.0007 | 5 | 9 | 3.531129 | -2.281893 | 3.057449 | 2.51 | 12.90659 | 9.467887
2018-01-28 16:14 | 80233.81494 | 4080.0002 | 5 | 9 | 3.517388 | -2.281924 | 3.057449 | 2.586059 | 12.90659 | 9.735957
2018-01-28 16:16 | 80353.81544 | 4200.0007 | 5 | 9 | 3.499445 | -2.281899 | 3.057449 | 2.662123 | 12.90659 | 10.00286
2018-01-28 16:18 | 80473.81574 | 4320.001 | 5 | 9 | 3.475127 | -2.281898 | 3.057449 | 2.738178 | 12.90659 | 10.26813
2018-01-28 16:20 | 80593.81534 | 4440.0006 | 5 | 9 | 3.440701 | -2.28194 | 3.057449 | 2.814243 | 12.90659 | 10.53124
2018-01-28 16:22 | 80713.81494 | 4560.0002 | 5 | 9 | 3.387946 | -2.281914 | 3.057449 | 2.890302 | 12.90659 | 10.79109
2018-01-28 16:24 | 80833.81534 | 4680.0006 | 5 | 9 | 3.293344 | -2.281899 | 3.057449 | 2.966359 | 12.90659 | 11.04557
2018-01-28 16:26 | 80953.81494 | 4800.0002 | 5 | 9 | 3.070266 | -2.281943 | 3.057449 | 3.04242 | 12.90659 | 11.28902
2018-01-28 16:26 | 80973.06774 | 4819.253 | 5 | 9 | 2.999978 | -2.28198 | 3.057449 | 3.054627 | 12.90659 | 11.32609
2018-01-28 16:28 | 81093.11 | 120.0011 | 6 | 9 | 3.36186 | 0 | 3.057449 | 3.054627 | 12.90659 | 11.32609
2018-01-28 16:30 | 81213.11 | 240.0023 | 6 | 9 | 3.376976 | 0 | 3.057449 | 3.054627 | 12.90659 | 11.32609
2018-01-28 16:31 | 81273.11 | 300.0028 | 6 | 9 | 3.380701 | 0 | 3.057449 | 3.054627 | 12.90659 | 11.32609
2018-01-28 16:31 | 81273.12232 | 0.0039 | 7 | 10 | 3.380923 | 0 | 0 | 0 | 0 | 0
2018-01-28 16:33 | 81393.19 | 120.0006 | 2 | 10 | 4.02732 | 4.889893 | 0.162396 | 7.21e-10 | 0.6351429 | 2.439e-09
2018-01-28 16:35 | 81513.19 | 240.0003 | 2 | 10 | 4.068615 | 4.889891 | 0.3253835 | 7.21e-10 | 1.294949 | 2.439e-09
2018-01-28 16:37 | 81633.19 | 360.0015 | 2 | 10 | 4.104748 | 4.889891 | 0.4883966 | 7.21e-10 | 1.961275 | 2.439e-09
2018-01-28 16:39 | 81753.19 | 480.001 | 2 | 10 | 4.131709 | 4.889961 | 0.6513653 | 7.21e-10 | 2.632517 | 2.439e-09
2018-01-28 16:41 | 81873.19 | 600.0007 | 2 | 10 | 4.155359 | 4.889877 | 0.8143811 | 7.21e-10 | 3.307975 | 2.439e-09
2018-01-28 16:43 | 81993.19 | 720.001 | 2 | 10 | 4.181158 | 4.889942 | 0.977359 | 7.21e-10 | 3.987258 | 2.439e-09
2018-01-28 16:45 | 82113.19 | 840.0007 | 2 | 10 | 4.200299 | 4.755323 | 1.139678 | 7.21e-10 | 4.667944 | 2.439e-09
2018-01-28 16:47 | 82233.19 | 960.0008 | 2 | 10 | 4.200297 | 4.379763 | 1.291765 | 7.21e-10 | 5.306752 | 2.439e-09
2018-01-28 16:49 | 82353.19 | 1080.0015 | 2 | 10 | 4.200284 | 4.051182 | 1.432168 | 7.21e-10 | 5.896482 | 2.439e-09
2018-01-28 16:51 | 82473.19 | 1200.0011 | 2 | 10 | 4.200269 | 3.730846 | 1.561866 | 7.21e-10 | 6.44125 | 2.439e-09
2018-01-28 16:53 | 82593.19 | 1320.0007 | 2 | 10 | 4.20026 | 3.410727 | 1.680852 | 7.21e-10 | 6.941026 | 2.439e-09
2018-01-28 16:54 | 82654.04 | 1380.8467 | 2 | 10 | 4.200262 | 3.259983 | 1.737226 | 7.21e-10 | 7.177811 | 2.439e-09
2018-01-28 16:56 | 82774.06 | 120.0014 | 3 | 10 | 4.220558 | 3.25992 | 1.845495 | 7.21e-10 | 7.633549 | 2.439e-09
2018-01-28 16:58 | 82894.06 | 240.0003 | 3 | 10 | 4.245645 | 3.259754 | 1.954161 | 7.21e-10 | 8.093512 | 2.439e-09
2018-01-28 17:00 | 83014.06 | 360.0015 | 3 | 10 | 4.274712 | 3.259863 | 2.062834 | 7.21e-10 | 8.556444 | 2.439e-09
2018-01-28 17:02 | 83134.06 | 480.0004 | 3 | 10 | 4.307971 | 3.260155 | 2.171471 | 7.21e-10 | 9.022613 | 2.439e-09
2018-01-28 17:04 | 83254.06 | 600.0015 | 3 | 10 | 4.342798 | 3.259842 | 2.280148 | 7.21e-10 | 9.492669 | 2.439e-09
2018-01-28 17:06 | 83374.06 | 720.0019 | 3 | 10 | 4.379785 | 3.26008 | 2.388818 | 7.21e-10 | 9.966592 | 2.439e-09
2018-01-28 17:08 | 83494.06 | 840.0015 | 3 | 10 | 4.40027 | 2.981337 | 2.495107 | 7.21e-10 | 10.4337 | 2.439e-09
2018-01-28 17:10 | 83614.06 | 960.0012 | 3 | 10 | 4.400313 | 2.55327 | 2.58714 | 7.21e-10 | 10.83867 | 2.439e-09
2018-01-28 17:12 | 83734.06 | 1080.0011 | 3 | 10 | 4.40028 | 2.198843 | 2.666109 | 7.21e-10 | 11.18616 | 2.439e-09
2018-01-28 17:14 | 83854.06 | 1200.0006 | 3 | 10 | 4.40027 | 1.906297 | 2.734388 | 7.21e-10 | 11.4866 | 2.439e-09
2018-01-28 17:16 | 83974.06 | 1320.0015 | 3 | 10 | 4.400252 | 1.660419 | 2.793715 | 7.21e-10 | 11.74766 | 2.439e-09
2018-01-28 17:18 | 84094.06 | 1440.0004 | 3 | 10 | 4.40028 | 1.446782 | 2.845412 | 7.21e-10 | 11.97514 | 2.439e-09
2018-01-28 17:20 | 84214.06 | 1560.0024 | 3 | 10 | 4.400226 | 1.25839 | 2.890392 | 7.21e-10 | 12.17306 | 2.439e-09
2018-01-28 17:22 | 84334.06 | 1680.0011 | 3 | 10 | 4.400231 | 1.104988 | 2.929704 | 7.21e-10 | 12.34605 | 2.439e-09
2018-01-28 17:24 | 84454.06 | 1800.0007 | 3 | 10 | 4.400221 | 0.9751148 | 2.964315 | 7.21e-10 | 12.49834 | 2.439e-09
2018-01-28 17:26 | 84574.06 | 1920.0011 | 3 | 10 | 4.400233 | 0.865324 | 2.994951 | 7.21e-10 | 12.63315 | 2.439e-09
2018-01-28 17:28 | 84694.06 | 2040.0014 | 3 | 10 | 4.400208 | 0.7654123 | 3.022109 | 7.21e-10 | 12.75265 | 2.439e-09
2018-01-28 17:30 | 84814.06 | 2160.0011 | 3 | 10 | 4.400222 | 0.6802044 | 3.046149 | 7.21e-10 | 12.85843 | 2.439e-09
2018-01-28 17:31 | 84859.09 | 2205.0304 | 3 | 10 | 4.400214 | 0.6519947 | 3.05448 | 7.21e-10 | 12.89509 | 2.439e-09
2018-01-28 17:33 | 84979.13 | 120.0005 | 4 | 10 | 4.339692 | 0 | 3.05448 | 7.21e-10 | 12.89509 | 2.439e-09
2018-01-28 17:35 | 85099.13 | 240.0005 | 4 | 10 | 4.333425 | 0 | 3.05448 | 7.21e-10 | 12.89509 | 2.439e-09
2018-01-28 17:36 | 85159.14 | 300.0036 | 4 | 10 | 4.331585 | 0 | 3.05448 | 7.21e-10 | 12.89509 | 2.439e-09
2018-01-28 17:38 | 85279.22 | 120.0014 | 5 | 10 | 4.122486 | -2.281849 | 3.05448 | 0.07604914 | 12.89509 | 0.3157909
2018-01-28 17:40 | 85399.21 | 240.0001 | 5 | 10 | 4.08853 | -2.281943 | 3.05448 | 0.152109 | 12.89509 | 0.6280099
2018-01-28 17:42 | 85519.22 | 360.0006 | 5 | 10 | 4.058233 | -2.281858 | 3.05448 | 0.228171 | 12.89509 | 0.9378275
2018-01-28 17:44 | 85639.21 | 480.0001 | 5 | 10 | 4.02927 | -2.281829 | 3.05448 | 0.3042347 | 12.89509 | 1.24541
2018-01-28 17:46 | 85759.22 | 600.0006 | 5 | 10 | 4.000257 | -2.281877 | 3.05448 | 0.3802923 | 12.89509 | 1.550768
2018-01-28 17:48 | 85879.21 | 720.0001 | 5 | 10 | 3.97139 | -2.281886 | 3.05448 | 0.4563562 | 12.89509 | 1.853931
2018-01-28 17:50 | 85999.22 | 840.0013 | 5 | 10 | 3.944149 | -2.281865 | 3.05448 | 0.5324163 | 12.89509 | 2.154952
2018-01-28 17:52 | 86119.21 | 960.0001 | 5 | 10 | 3.918373 | -2.281875 | 3.05448 | 0.6084752 | 12.89509 | 2.453948
2018-01-28 17:54 | 86239.22 | 1080.0006 | 5 | 10 | 3.892937 | -2.281914 | 3.05448 | 0.6845353 | 12.89509 | 2.751015
2018-01-28 17:56 | 86359.21 | 1200.0001 | 5 | 10 | 3.866461 | -2.281943 | 3.05448 | 0.760602 | 12.89509 | 3.046135
2018-01-28 17:58 | 86479.22 | 1320.0005 | 5 | 10 | 3.841288 | -2.28187 | 3.05448 | 0.8366563 | 12.89509 | 3.339224
2018-01-28 18:00 | 86599.21 | 1440.0001 | 5 | 10 | 3.818672 | -2.281888 | 3.05448 | 0.9127226 | 12.89509 | 3.630541
2018-01-28 18:02 | 86719.22 | 1560.0013 | 5 | 10 | 3.798293 | -2.281861 | 3.05448 | 0.9887819 | 12.89509 | 3.920205
2018-01-28 18:04 | 86839.22 | 1680.0009 | 5 | 10 | 3.778341 | -2.281813 | 3.05448 | 1.064841 | 12.89509 | 4.208345
2018-01-28 18:06 | 86959.22 | 1800.0013 | 5 | 10 | 3.75872 | -2.281947 | 3.05448 | 1.140898 | 12.89509 | 4.494959
2018-01-28 18:08 | 87079.22 | 1920.0009 | 5 | 10 | 3.74052 | -2.281909 | 3.05448 | 1.216961 | 12.89509 | 4.780157
2018-01-28 18:10 | 87199.22 | 2040.0013 | 5 | 10 | 3.723406 | -2.281916 | 3.05448 | 1.293017 | 12.89509 | 5.063988
2018-01-28 18:12 | 87319.22 | 2160.0009 | 5 | 10 | 3.706719 | -2.281886 | 3.05448 | 1.369086 | 12.89509 | 5.346586
2018-01-28 18:14 | 87439.22 | 2280.0013 | 5 | 10 | 3.689937 | -2.28189 | 3.05448 | 1.445137 | 12.89509 | 5.627851
2018-01-28 18:16 | 87559.21 | 2400.0001 | 5 | 10 | 3.67455 | -2.281919 | 3.05448 | 1.5212 | 12.89509 | 5.907923
2018-01-28 18:18 | 87679.22 | 2520.0006 | 5 | 10 | 3.660507 | -2.281893 | 3.05448 | 1.597266 | 12.89509 | 6.186893
2018-01-28 18:20 | 87799.22 | 2640.0005 | 5 | 10 | 3.647696 | -2.281911 | 3.05448 | 1.673323 | 12.89509 | 6.464813
2018-01-28 18:22 | 87919.22 | 2760.0005 | 5 | 10 | 3.635204 | -2.281868 | 3.05448 | 1.749381 | 12.89509 | 6.741776
2018-01-28 18:24 | 88039.22 | 2880.0009 | 5 | 10 | 3.623194 | -2.281872 | 3.05448 | 1.825442 | 12.89509 | 7.017799
2018-01-28 18:26 | 88159.22 | 3000.0005 | 5 | 10 | 3.612587 | -2.282121 | 3.05448 | 1.901503 | 12.89509 | 7.292974
2018-01-28 18:28 | 88279.22 | 3120.0009 | 5 | 10 | 3.603029 | -2.281857 | 3.05448 | 1.977561 | 12.89509 | 7.567369
2018-01-28 18:30 | 88399.22 | 3240.0013 | 5 | 10 | 3.59369 | -2.281886 | 3.05448 | 2.053621 | 12.89509 | 7.841062
2018-01-28 18:32 | 88519.21 | 3360.0001 | 5 | 10 | 3.583695 | -2.281916 | 3.05448 | 2.129689 | 12.89509 | 8.114056
2018-01-28 18:34 | 88639.22 | 3480.0006 | 5 | 10 | 3.574265 | -2.281861 | 3.05448 | 2.205746 | 12.89509 | 8.386254
2018-01-28 18:36 | 88759.22 | 3600.0009 | 5 | 10 | 3.564958 | -2.281826 | 3.05448 | 2.281808 | 12.89509 | 8.657765
2018-01-28 18:38 | 88879.22 | 3720.0014 | 5 | 10 | 3.555477 | -2.281902 | 3.05448 | 2.35787 | 12.89509 | 8.928571
2018-01-28 18:40 | 88999.21 | 3840.0001 | 5 | 10 | 3.544238 | -2.281806 | 3.05448 | 2.43393 | 12.89509 | 9.198592
2018-01-28 18:42 | 89119.22 | 3960.0005 | 5 | 10 | 3.530981 | -2.282181 | 3.05448 | 2.50999 | 12.89509 | 9.467666
2018-01-28 18:44 | 89239.22 | 4080.0009 | 5 | 10 | 3.516937 | -2.281873 | 3.05448 | 2.586047 | 12.89509 | 9.735697
2018-01-28 18:46 | 89359.22 | 4200.0006 | 5 | 10 | 3.500358 | -2.282145 | 3.05448 | 2.66211 | 12.89509 | 10.00259
2018-01-28 18:48 | 89479.22 | 4320.0009 | 5 | 10 | 3.477268 | -2.28187 | 3.05448 | 2.738172 | 12.89509 | 10.26802
2018-01-28 18:50 | 89599.22 | 4440.0013 | 5 | 10 | 3.440867 | -2.281911 | 3.05448 | 2.814232 | 12.89509 | 10.53123
2018-01-28 18:52 | 89719.22 | 4560.0009 | 5 | 10 | 3.385762 | -2.281914 | 3.05448 | 2.890289 | 12.89509 | 10.79099
2018-01-28 18:54 | 89839.22 | 4680.0013 | 5 | 10 | 3.289825 | -2.281919 | 3.05448 | 2.966353 | 12.89509 | 11.04526
2018-01-28 18:56 | 89959.22 | 4800.0009 | 5 | 10 | 3.065601 | -2.281914 | 3.05448 | 3.042412 | 12.89509 | 11.28847
2018-01-28 18:57 | 89976.73 | 4817.5121 | 5 | 10 | 2.999991 | -2.281955 | 3.05448 | 3.053513 | 12.89509 | 11.32215
2018-01-28 18:59 | 90096.77 | 120.0003 | 6 | 10 | 3.355596 | 0 | 3.05448 | 3.053513 | 12.89509 | 11.32215
2018-01-28 19:01 | 90216.77 | 239.9999 | 6 | 10 | 3.370507 | 0 | 3.05448 | 3.053513 | 12.89509 | 11.32215
2018-01-28 19:02 | 90276.78 | 300.0027 | 6 | 10 | 3.374182 | 0 | 3.05448 | 3.053513 | 12.89509 | 11.32215
2018-01-28 19:02 | 90276.78408 | 0.0023 | 7 | 11 | 3.37416 | 0 | 0 | 0 | 0 | 0
2018-01-28 19:04 | 90396.8652 | 120.0015 | 2 | 11 | 4.026031 | 4.889919 | 0.1623976 | 0 | 0.6347067 | 0
2018-01-28 19:06 | 90516.8647 | 240.001 | 2 | 11 | 4.065291 | 4.889965 | 0.3253855 | 0 | 1.294104 | 0
2018-01-28 19:08 | 90636.8644 | 360.0007 | 2 | 11 | 4.102489 | 4.889938 | 0.48837 | 0 | 1.959818 | 0
2018-01-28 19:10 | 90756.8647 | 480.001 | 2 | 11 | 4.131737 | 4.889956 | 0.6513717 | 0 | 2.631045 | 0
2018-01-28 19:12 | 90876.8652 | 600.0015 | 2 | 11 | 4.155615 | 4.88991 | 0.814364 | 0 | 3.306452 | 0
2018-01-28 19:14 | 90996.864 | 720.0003 | 2 | 11 | 4.179214 | 4.889925 | 0.9773713 | 0 | 3.98577 | 0
2018-01-28 19:16 | 91116.8638 | 840.0001 | 2 | 11 | 4.200307 | 4.802464 | 1.140099 | 0 | 4.667839 | 0
2018-01-28 19:18 | 91236.8648 | 960.0011 | 2 | 11 | 4.200314 | 4.39098 | 1.293128 | 0 | 5.310604 | 0
2018-01-28 19:20 | 91356.8644 | 1080.0007 | 2 | 11 | 4.200275 | 4.042894 | 1.433552 | 0 | 5.900426 | 0
2018-01-28 19:22 | 91476.8648 | 1200.0011 | 2 | 11 | 4.200269 | 3.728359 | 1.562997 | 0 | 6.44413 | 0
2018-01-28 19:24 | 91596.8638 | 1320.0001 | 2 | 11 | 4.200277 | 3.430809 | 1.682326 | 0 | 6.945344 | 0
2018-01-28 19:25 | 91665.0075 | 1388.1438 | 2 | 11 | 4.200274 | 3.259989 | 1.745656 | 0 | 7.211349 | 0
2018-01-28 19:27 | 91785.02 | 120.0006 | 3 | 11 | 4.222095 | 3.259876 | 1.853936 | 0 | 7.667212 | 0
2018-01-28 19:29 | 91905.02 | 240.001 | 3 | 11 | 4.248472 | 3.259941 | 1.962587 | 0 | 8.12735 | 0
2018-01-28 19:31 | 92025.02 | 360.0005 | 3 | 11 | 4.277633 | 3.259836 | 2.071232 | 0 | 8.59049 | 0
2018-01-28 19:33 | 92145.02 | 480.001 | 3 | 11 | 4.309336 | 3.259861 | 2.179906 | 0 | 9.05705 | 0
2018-01-28 19:35 | 92265.02 | 600.0005 | 3 | 11 | 4.344686 | 3.260126 | 2.288576 | 0 | 9.52722 | 0
2018-01-28 19:37 | 92385.02 | 720.0019 | 3 | 11 | 4.383578 | 3.259861 | 2.397211 | 0 | 10.00131 | 0
2018-01-28 19:39 | 92505.02 | 840.0006 | 3 | 11 | 4.400313 | 2.931351 | 2.502416 | 0 | 10.46386 | 0
2018-01-28 19:41 | 92625.02 | 960.0011 | 3 | 11 | 4.400251 | 2.528633 | 2.593168 | 0 | 10.8632 | 0
2018-01-28 19:43 | 92745.02 | 1080.0007 | 3 | 11 | 4.400285 | 2.185545 | 2.671596 | 0 | 11.2083 | 0
2018-01-28 19:45 | 92865.02 | 1200.0019 | 3 | 11 | 4.40027 | 1.882641 | 2.739275 | 0 | 11.50611 | 0
2018-01-28 19:47 | 92985.02 | 1320.0017 | 3 | 11 | 4.400247 | 1.634107 | 2.79775 | 0 | 11.76341 | 0
2018-01-28 19:49 | 93105.02 | 1440.0011 | 3 | 11 | 4.400247 | 1.426605 | 2.848661 | 0 | 11.98743 | 0
2018-01-28 19:51 | 93225.02 | 1560.0007 | 3 | 11 | 4.40022 | 1.250551 | 2.893224 | 0 | 12.18352 | 0
2018-01-28 19:53 | 93345.02 | 1680.0003 | 3 | 11 | 4.400242 | 1.095828 | 2.932295 | 0 | 12.35544 | 0
2018-01-28 19:55 | 93465.02 | 1800.0014 | 3 | 11 | 4.400235 | 0.9625654 | 2.966519 | 0 | 12.50604 | 0
2018-01-28 19:57 | 93585.02 | 1920.0009 | 3 | 11 | 4.400198 | 0.8517103 | 2.996715 | 0 | 12.63891 | 0
2018-01-28 19:59 | 93705.02 | 2040.0014 | 3 | 11 | 4.400199 | 0.7589588 | 3.023524 | 0 | 12.75687 | 0
2018-01-28 20:01 | 93825.02 | 2160.001 | 3 | 11 | 4.400206 | 0.6773186 | 3.047441 | 0 | 12.86211 | 0
2018-01-28 20:01 | 93864.88 | 2199.8619 | 3 | 11 | 4.400233 | 0.6519947 | 3.054798 | 0 | 12.89448 | 0
2018-01-28 20:03 | 93984.92004 | 120.0013 | 4 | 11 | 4.33984 | 0 | 3.054798 | 0 | 12.89448 | 0
2018-01-28 20:05 | 94104.91964 | 240.0009 | 4 | 11 | 4.333638 | 0 | 3.054798 | 0 | 12.89448 | 0
2018-01-28 20:06 | 94164.92084 | 300.0021 | 4 | 11 | 4.331809 | 0 | 3.054798 | 0 | 12.89448 | 0
2018-01-28 20:08 | 94285.01 | 120.0014 | 5 | 11 | 4.122819 | -2.281952 | 3.054798 | 0.07605808 | 12.89448 | 0.3158166
2018-01-28 20:10 | 94405.01 | 240.0002 | 5 | 11 | 4.08882 | -2.281927 | 3.054798 | 0.152118 | 12.89448 | 0.6280708
2018-01-28 20:12 | 94525.01 | 360.0015 | 5 | 11 | 4.057445 | -2.281863 | 3.054798 | 0.2281707 | 12.89448 | 0.937829
2018-01-28 20:14 | 94645.01 | 480.0002 | 5 | 11 | 4.028106 | -2.281909 | 3.054798 | 0.3042398 | 12.89448 | 1.245352
2018-01-28 20:16 | 94765.01 | 600.0014 | 5 | 11 | 3.99979 | -2.281902 | 3.054798 | 0.3803044 | 12.89448 | 1.550661
2018-01-28 20:18 | 94885.01 | 720.001 | 5 | 11 | 3.971919 | -2.281827 | 3.054798 | 0.4563621 | 12.89448 | 1.853815
2018-01-28 20:20 | 95005.01 | 840.0014 | 5 | 11 | 3.943969 | -2.282153 | 3.054798 | 0.5324237 | 12.89448 | 2.154865
2018-01-28 20:22 | 95125.01 | 960.0011 | 5 | 11 | 3.917325 | -2.281908 | 3.054798 | 0.6084849 | 12.89448 | 2.453821
2018-01-28 20:24 | 95245.01 | 1080.0006 | 5 | 11 | 3.891872 | -2.281899 | 3.054798 | 0.6845413 | 12.89448 | 2.75079
2018-01-28 20:26 | 95365.01 | 1200.001 | 5 | 11 | 3.866714 | -2.281898 | 3.054798 | 0.7606028 | 12.89448 | 3.045857
2018-01-28 20:28 | 95485.01 | 1320.0014 | 5 | 11 | 3.841717 | -2.281927 | 3.054798 | 0.8366609 | 12.89448 | 3.338997
2018-01-28 20:30 | 95605.01 | 1440.001 | 5 | 11 | 3.81804 | -2.281916 | 3.054798 | 0.9127197 | 12.89448 | 3.630275
2018-01-28 20:32 | 95725.01 | 1560.0007 | 5 | 11 | 3.79723 | -2.281929 | 3.054798 | 0.9887829 | 12.89448 | 3.919883
2018-01-28 20:34 | 95845.01 | 1680.0002 | 5 | 11 | 3.777898 | -2.281872 | 3.054798 | 1.064846 | 12.89448 | 4.207966
2018-01-28 20:36 | 95965.01 | 1800.0006 | 5 | 11 | 3.759219 | -2.281873 | 3.054798 | 1.140905 | 12.89448 | 4.494599
2018-01-28 20:38 | 96085.01 | 1920.001 | 5 | 11 | 3.740366 | -2.281902 | 3.054798 | 1.216964 | 12.89448 | 4.779809
2018-01-28 20:40 | 96205.01 | 2040.0014 | 5 | 11 | 3.722496 | -2.281861 | 3.054798 | 1.293026 | 12.89448 | 5.063618
2018-01-28 20:42 | 96325.01 | 2160.001 | 5 | 11 | 3.705806 | -2.281919 | 3.054798 | 1.369092 | 12.89448 | 5.346131
2018-01-28 20:44 | 96445.01 | 2280.0006 | 5 | 11 | 3.690248 | -2.281895 | 3.054798 | 1.445148 | 12.89448 | 5.627384
2018-01-28 20:46 | 96565.01 | 2400.001 | 5 | 11 | 3.675079 | -2.28192 | 3.054798 | 1.521212 | 12.89448 | 5.907503
2018-01-28 20:48 | 96685.01 | 2520.0006 | 5 | 11 | 3.660178 | -2.282192 | 3.054798 | 1.597265 | 12.89448 | 6.186427
2018-01-28 20:50 | 96805.01 | 2640.0002 | 5 | 11 | 3.646993 | -2.281947 | 3.054798 | 1.673331 | 12.89448 | 6.464334
2018-01-28 20:52 | 96925.01 | 2760.0014 | 5 | 11 | 3.635048 | -2.281901 | 3.054798 | 1.749387 | 12.89448 | 6.741247
2018-01-28 20:54 | 97045.01 | 2880.001 | 5 | 11 | 3.623907 | -2.282071 | 3.054798 | 1.825448 | 12.89448 | 7.017306
2018-01-28 20:56 | 97165.01 | 3000.0006 | 5 | 11 | 3.612789 | -2.281822 | 3.054798 | 1.901516 | 12.89448 | 7.292552
2018-01-28 20:58 | 97285.01 | 3120.0002 | 5 | 11 | 3.602392 | -2.281893 | 3.054798 | 1.977577 | 12.89448 | 7.56694
2018-01-28 21:00 | 97405.01 | 3240.0014 | 5 | 11 | 3.59299 | -2.281927 | 3.054798 | 2.053637 | 12.89448 | 7.840578
2018-01-28 21:02 | 97525.01 | 3360.0002 | 5 | 11 | 3.584191 | -2.281877 | 3.054798 | 2.129692 | 12.89448 | 8.113504
2018-01-28 21:04 | 97645.01 | 3480.0014 | 5 | 11 | 3.574862 | -2.28187 | 3.054798 | 2.205758 | 12.89448 | 8.385792
2018-01-28 21:06 | 97765.01 | 3600.001 | 5 | 11 | 3.564494 | -2.281857 | 3.054798 | 2.281821 | 12.89448 | 8.657311
2018-01-28 21:08 | 97885.01 | 3720.0006 | 5 | 11 | 3.55441 | -2.281908 | 3.054798 | 2.357873 | 12.89448 | 8.928017
2018-01-28 21:10 | 98005.01 | 3840.0018 | 5 | 11 | 3.543825 | -2.281893 | 3.054798 | 2.433939 | 12.89448 | 9.197986
2018-01-28 21:12 | 98125.01 | 3960.0007 | 5 | 11 | 3.531852 | -2.281868 | 3.054798 | 2.509997 | 12.89448 | 9.46708
2018-01-28 21:14 | 98245.01 | 4080.0002 | 5 | 11 | 3.516929 | -2.281904 | 3.054798 | 2.586056 | 12.89448 | 9.735171
2018-01-28 21:16 | 98365.01 | 4200.0014 | 5 | 11 | 3.499126 | -2.281943 | 3.054798 | 2.662126 | 12.89448 | 10.00205
2018-01-28 21:18 | 98485.01 | 4320.001 | 5 | 11 | 3.475722 | -2.281937 | 3.054798 | 2.738181 | 12.89448 | 10.26733
2018-01-28 21:20 | 98605.01 | 4440.0014 | 5 | 11 | 3.441816 | -2.281806 | 3.054798 | 2.814242 | 12.89448 | 10.5305
2018-01-28 21:22 | 98725.01 | 4560.001 | 5 | 11 | 3.387234 | -2.281916 | 3.054798 | 2.890303 | 12.89448 | 10.79039
2018-01-28 21:24 | 98845.01 | 4680.0014 | 5 | 11 | 3.287785 | -2.281934 | 3.054798 | 2.966357 | 12.89448 | 11.04462
2018-01-28 21:26 | 98965.01 | 4800.0002 | 5 | 11 | 3.056929 | -2.281908 | 3.054798 | 3.04242 | 12.89448 | 11.28747
2018-01-28 21:27 | 98980.02 | 4815.0103 | 5 | 11 | 2.999984 | -2.281925 | 3.054798 | 3.051933 | 12.89448 | 11.31629
2018-01-28 21:29 | 99100.06 | 120.0003 | 6 | 11 | 3.356818 | 0 | 3.054798 | 3.051933 | 12.89448 | 11.31629
2018-01-28 21:31 | 99220.06 | 240.0008 | 6 | 11 | 3.371681 | 0 | 3.054798 | 3.051933 | 12.89448 | 11.31629
2018-01-28 21:32 | 99280.06 | 300.0019 | 6 | 11 | 3.375432 | 0 | 3.054798 | 3.051933 | 12.89448 | 11.31629
2018-01-28 21:32 | 99280.07 | 0.0025 | 7 | 12 | 3.37527 | 0 | 0 | 0 | 0 | 0
2018-01-28 21:34 | 99400.15 | 120.0014 | 2 | 12 | 4.026917 | 4.890005 | 0.1623988 | 0 | 0.634782 | 0
2018-01-28 21:36 | 99520.15 | 240.0003 | 2 | 12 | 4.066717 | 4.889975 | 0.3253797 | 0 | 1.294364 | 0
2018-01-28 21:38 | 99640.15 | 360.0006 | 2 | 12 | 4.102312 | 4.889994 | 0.4883873 | 0 | 1.960331 | 0
2018-01-28 21:40 | 99760.15 | 480.0011 | 2 | 12 | 4.129638 | 4.889893 | 0.6513801 | 0 | 2.631271 | 0
2018-01-28 21:42 | 99880.15 | 600.0006 | 2 | 12 | 4.155016 | 4.890038 | 0.8143755 | 0 | 3.306432 | 0
2018-01-28 21:44 | 100000.2 | 720.0004 | 2 | 12 | 4.18039 | 4.889973 | 0.9773825 | 0 | 3.98581 | 0
2018-01-28 21:46 | 100120.2 | 840.0015 | 2 | 12 | 4.200297 | 4.786983 | 1.139987 | 0 | 4.667513 | 0
2018-01-28 21:48 | 100240.2 | 960.0003 | 2 | 12 | 4.200289 | 4.415112 | 1.293195 | 0 | 5.311032 | 0
2018-01-28 21:50 | 100360.2 | 1080.0015 | 2 | 12 | 4.200319 | 4.064363 | 1.434494 | 0 | 5.904529 | 0
2018-01-28 21:52 | 100480.2 | 1200.0003 | 2 | 12 | 4.200266 | 3.723093 | 1.564168 | 0 | 6.449196 | 0
2018-01-28 21:54 | 100600.2 | 1320.0015 | 2 | 12 | 4.200237 | 3.416555 | 1.683134 | 0 | 6.948884 | 0
2018-01-28 21:55 | 100664.3 | 1384.1853 | 2 | 12 | 4.200294 | 3.259991 | 1.742661 | 0 | 7.198913 | 0
2018-01-28 21:57 | 100784.3 | 120.0014 | 3 | 12 | 4.220268 | 3.259846 | 1.850929 | 0 | 7.654634 | 0
2018-01-28 21:59 | 100904.3 | 240.0009 | 3 | 12 | 4.246397 | 3.259911 | 1.959572 | 0 | 8.114513 | 0
2018-01-28 22:01 | 101024.3 | 360.0005 | 3 | 12 | 4.27687 | 3.260132 | 2.068245 | 0 | 8.577615 | 0
2018-01-28 22:03 | 101144.3 | 480.001 | 3 | 12 | 4.309183 | 3.259895 | 2.176906 | 0 | 9.044078 | 0
2018-01-28 22:05 | 101264.3 | 600.0005 | 3 | 12 | 4.343451 | 3.259863 | 2.285557 | 0 | 9.514123 | 0
2018-01-28 22:07 | 101384.3 | 720.001 | 3 | 12 | 4.380687 | 3.259855 | 2.394229 | 0 | 9.98813 | 0
2018-01-28 22:09 | 101504.3 | 840.0006 | 3 | 12 | 4.40027 | 2.950352 | 2.500033 | 0 | 10.45317 | 0
2018-01-28 22:11 | 101624.3 | 960.0019 | 3 | 12 | 4.400286 | 2.531582 | 2.591098 | 0 | 10.85388 | 0
2018-01-28 22:13 | 101744.3 | 1080.0022 | 3 | 12 | 4.400306 | 2.189336 | 2.6696 | 0 | 11.19931 | 0
2018-01-28 22:15 | 101864.3 | 1200.0019 | 3 | 12 | 4.400243 | 1.898696 | 2.737607 | 0 | 11.49856 | 0
2018-01-28 22:17 | 101984.3 | 1320.0015 | 3 | 12 | 4.400266 | 1.646901 | 2.796606 | 0 | 11.75817 | 0
2018-01-28 22:19 | 102104.3 | 1440.0003 | 3 | 12 | 4.400237 | 1.427219 | 2.84771 | 0 | 11.98304 | 0
2018-01-28 22:21 | 102224.3 | 1560.0023 | 3 | 12 | 4.400238 | 1.248086 | 2.89221 | 0 | 12.17886 | 0
2018-01-28 22:23 | 102344.3 | 1680.0009 | 3 | 12 | 4.400244 | 1.097595 | 2.93122 | 0 | 12.35051 | 0
2018-01-28 22:25 | 102464.3 | 1800.0006 | 3 | 12 | 4.400221 | 0.968688 | 2.965613 | 0 | 12.50185 | 0
2018-01-28 22:27 | 102584.3 | 1920.001 | 3 | 12 | 4.400248 | 0.8536549 | 2.995958 | 0 | 12.63537 | 0
2018-01-28 22:29 | 102704.3 | 2040.0006 | 3 | 12 | 4.400209 | 0.7557383 | 3.022718 | 0 | 12.75312 | 0
2018-01-28 22:31 | 102824.3 | 2160.001 | 3 | 12 | 4.400225 | 0.6741467 | 3.046517 | 0 | 12.85784 | 0
2018-01-28 22:31 | 102860.7 | 2196.3235 | 3 | 12 | 4.400247 | 0.6519928 | 3.053206 | 0 | 12.88728 | 0
2018-01-28 22:33 | 102980.7 | 120.0014 | 4 | 12 | 4.339821 | 0 | 3.053206 | 0 | 12.88728 | 0
2018-01-28 22:35 | 103100.7 | 240.0009 | 4 | 12 | 4.333643 | 0 | 3.053206 | 0 | 12.88728 | 0
2018-01-28 22:36 | 103160.7 | 300.0021 | 4 | 12 | 4.331824 | 0 | 3.053206 | 0 | 12.88728 | 0
2018-01-28 22:38 | 103280.8 | 120.0005 | 5 | 12 | 4.122553 | -2.281908 | 3.053206 | 0.07605284 | 12.88728 | 0.3157849
2018-01-28 22:40 | 103400.8 | 240.0009 | 5 | 12 | 4.088883 | -2.281895 | 3.053206 | 0.1521126 | 12.88728 | 0.6280216
2018-01-28 22:42 | 103520.8 | 360.0006 | 5 | 12 | 4.058788 | -2.281899 | 3.053206 | 0.2281761 | 12.88728 | 0.9378871
2018-01-28 22:44 | 103640.8 | 480.0001 | 5 | 12 | 4.029058 | -2.28194 | 3.053206 | 0.3042385 | 12.88728 | 1.245482
2018-01-28 22:46 | 103760.8 | 600.0005 | 5 | 12 | 3.999511 | -2.281852 | 3.053206 | 0.380305 | 12.88728 | 1.550823
2018-01-28 22:48 | 103880.8 | 720.0001 | 5 | 12 | 3.971416 | -2.281906 | 3.053206 | 0.4563558 | 12.88728 | 1.853915
2018-01-28 22:50 | 104000.8 | 840.0005 | 5 | 12 | 3.944468 | -2.281963 | 3.053206 | 0.532419 | 12.88728 | 2.154958
2018-01-28 22:52 | 104120.8 | 960.0009 | 5 | 12 | 3.918276 | -2.281884 | 3.053206 | 0.608479 | 12.88728 | 2.453975
2018-01-28 22:54 | 104240.8 | 1080.0013 | 5 | 12 | 3.891811 | -2.281918 | 3.053206 | 0.684541 | 12.88728 | 2.751004
2018-01-28 22:56 | 104360.8 | 1200.0001 | 5 | 12 | 3.865959 | -2.281918 | 3.053206 | 0.7606087 | 12.88728 | 3.046058
2018-01-28 22:58 | 104480.8 | 1320.0005 | 5 | 12 | 3.841132 | -2.281943 | 3.053206 | 0.8366651 | 12.88728 | 3.339133
2018-01-28 23:00 | 104600.8 | 1440.0001 | 5 | 12 | 3.818664 | -2.281906 | 3.053206 | 0.9127297 | 12.88728 | 3.630443
2018-01-28 23:02 | 104720.8 | 1560.0013 | 5 | 12 | 3.797523 | -2.281911 | 3.053206 | 0.9887867 | 12.88728 | 3.920074
2018-01-28 23:04 | 104840.8 | 1680.0001 | 5 | 12 | 3.777074 | -2.281904 | 3.053206 | 1.064846 | 12.88728 | 4.208119
2018-01-28 23:06 | 104960.8 | 1800.0013 | 5 | 12 | 3.758105 | -2.281911 | 3.053206 | 1.140912 | 12.88728 | 4.4947
2018-01-28 23:08 | 105080.8 | 1920.0001 | 5 | 12 | 3.740239 | -2.281904 | 3.053206 | 1.216968 | 12.88728 | 4.779843
2018-01-28 23:10 | 105200.8 | 2040.0013 | 5 | 12 | 3.722827 | -2.281939 | 3.053206 | 1.293034 | 12.88728 | 5.063683
2018-01-28 23:12 | 105320.8 | 2160.0009 | 5 | 12 | 3.705194 | -2.28185 | 3.053206 | 1.369092 | 12.88728 | 5.346162
2018-01-28 23:14 | 105440.8 | 2280.0005 | 5 | 12 | 3.688916 | -2.281896 | 3.053206 | 1.445157 | 12.88728 | 5.627371
2018-01-28 23:16 | 105560.8 | 2400.0001 | 5 | 12 | 3.673976 | -2.281884 | 3.053206 | 1.521212 | 12.88728 | 5.907353
2018-01-28 23:18 | 105680.8 | 2520.0013 | 5 | 12 | 3.660173 | -2.281908 | 3.053206 | 1.597282 | 12.88728 | 6.186306
2018-01-28 23:20 | 105800.8 | 2640.0001 | 5 | 12 | 3.646697 | -2.281873 | 3.053206 | 1.673338 | 12.88728 | 6.464173
2018-01-28 23:22 | 105920.8 | 2760.0014 | 5 | 12 | 3.633768 | -2.281865 | 3.053206 | 1.749402 | 12.88728 | 6.741051
2018-01-28 23:24 | 106040.8 | 2880.0009 | 5 | 12 | 3.622407 | -2.281913 | 3.053206 | 1.825458 | 12.88728 | 7.016983
2018-01-28 23:26 | 106160.8 | 3000.0005 | 5 | 12 | 3.612193 | -2.281868 | 3.053206 | 1.901522 | 12.88728 | 7.292117
2018-01-28 23:28 | 106280.8 | 3120.0001 | 5 | 12 | 3.602424 | -2.281948 | 3.053206 | 1.977582 | 12.88728 | 7.566492
2018-01-28 23:30 | 106400.8 | 3240.0013 | 5 | 12 | 3.59217 | -2.281989 | 3.053206 | 2.053637 | 12.88728 | 7.840086
2018-01-28 23:32 | 106520.8 | 3360.0001 | 5 | 12 | 3.582724 | -2.281945 | 3.053206 | 2.1297 | 12.88728 | 8.11295
2018-01-28 23:34 | 106640.8 | 3480.0005 | 5 | 12 | 3.573639 | -2.281833 | 3.053206 | 2.205759 | 12.88728 | 8.385105
2018-01-28 23:36 | 106760.8 | 3600.0001 | 5 | 12 | 3.564531 | -2.281872 | 3.053206 | 2.28182 | 12.88728 | 8.65658
2018-01-28 23:38 | 106880.8 | 3720.0013 | 5 | 12 | 3.554276 | -2.281939 | 3.053206 | 2.357885 | 12.88728 | 8.927337
2018-01-28 23:40 | 107000.8 | 3840.0009 | 5 | 12 | 3.542442 | -2.28189 | 3.053206 | 2.433942 | 12.88728 | 9.197215
2018-01-28 23:42 | 107120.8 | 3960.0013 | 5 | 12 | 3.530095 | -2.281854 | 3.053206 | 2.510012 | 12.88728 | 9.466228
2018-01-28 23:44 | 107240.8 | 4080.0001 | 5 | 12 | 3.516441 | -2.281968 | 3.053206 | 2.586066 | 12.88728 | 9.734197
2018-01-28 23:46 | 107360.8 | 4200.0005 | 5 | 12 | 3.499246 | -2.281934 | 3.053206 | 2.662131 | 12.88728 | 10.00105
2018-01-28 23:48 | 107480.8 | 4320.0009 | 5 | 12 | 3.474147 | -2.281932 | 3.053206 | 2.73819 | 12.88728 | 10.26631
2018-01-28 23:50 | 107600.8 | 4440.0005 | 5 | 12 | 3.438298 | -2.281875 | 3.053206 | 2.81425 | 12.88728 | 10.52928
2018-01-28 23:52 | 107720.8 | 4560.0001 | 5 | 12 | 3.383198 | -2.28187 | 3.053206 | 2.890309 | 12.88728 | 10.78887
2018-01-28 23:54 | 107840.8 | 4680.0013 | 5 | 12 | 3.286218 | -2.281939 | 3.053206 | 2.96637 | 12.88728 | 11.04292
2018-01-28 23:56 | 107960.8 | 4800.0009 | 5 | 12 | 3.050738 | -2.28198 | 3.053206 | 3.04243 | 12.88728 | 11.28555
2018-01-28 23:56 | 107973.8 | 4813.0358 | 5 | 12 | 2.999978 | -2.281996 | 3.053206 | 3.050686 | 12.88728 | 11.31053
2018-01-28 23:58 | 108093.9 | 120.0013 | 6 | 12 | 3.356732 | 0 | 3.053206 | 3.050686 | 12.88728 | 11.31053
2018-01-29 | 108213.9 | 240.001 | 6 | 12 | 3.371549 | 0 | 3.053206 | 3.050686 | 12.88728 | 11.31053
2018-01-29 00:01 | 108273.9 | 300.0029 | 6 | 12 | 3.37521 | 0 | 3.053206 | 3.050686 | 12.88728 | 11.31053
2018-01-29 00:01 | 108273.9 | 0.0024 | 7 | 13 | 3.375067 | 0 | 0 | 0 | 0 | 0
2018-01-29 00:03 | 108394 | 120.0014 | 2 | 13 | 4.026194 | 4.890062 | 0.1623957 | 0 | 0.634775 | 0
2018-01-29 00:05 | 108514 | 240.001 | 2 | 13 | 4.066616 | 4.88994 | 0.3253968 | 0 | 1.294337 | 0
2018-01-29 00:07 | 108634 | 360.0005 | 2 | 13 | 4.104143 | 4.890015 | 0.4883753 | 0 | 1.960333 | 0
2018-01-29 00:09 | 108754 | 480.001 | 2 | 13 | 4.131665 | 4.889908 | 0.6513835 | 0 | 2.631674 | 0
2018-01-29 00:11 | 108874 | 600.0014 | 2 | 13 | 4.154735 | 4.890024 | 0.8143808 | 0 | 3.307032 | 0
2018-01-29 00:13 | 108994 | 720.001 | 2 | 13 | 4.178988 | 4.889994 | 0.9773788 | 0 | 3.986197 | 0
2018-01-29 00:15 | 109114 | 840.0014 | 2 | 13 | 4.200302 | 4.780264 | 1.139945 | 0 | 4.667642 | 0
2018-01-29 00:17 | 109234 | 960.0002 | 2 | 13 | 4.200282 | 4.393135 | 1.292624 | 0 | 5.308939 | 0
2018-01-29 00:19 | 109354 | 1080.0014 | 2 | 13 | 4.200253 | 4.052294 | 1.433285 | 0 | 5.899756 | 0
2018-01-29 00:21 | 109474 | 1200.001 | 2 | 13 | 4.200311 | 3.743034 | 1.563211 | 0 | 6.445481 | 0
2018-01-29 00:23 | 109594 | 1320.0014 | 2 | 13 | 4.200271 | 3.429184 | 1.682799 | 0 | 6.947785 | 0
2018-01-29 00:25 | 109658.3 | 1384.3772 | 2 | 13 | 4.200273 | 3.259985 | 1.742612 | 0 | 7.199014 | 0
2018-01-29 00:27 | 109778.4 | 120.0014 | 3 | 13 | 4.221115 | 3.259914 | 1.850892 | 0 | 7.654832 | 0
2018-01-29 00:29 | 109898.4 | 240.001 | 3 | 13 | 4.24711 | 3.259853 | 1.959558 | 0 | 8.114909 | 0
2018-01-29 00:31 | 110018.4 | 360.0023 | 3 | 13 | 4.275867 | 3.259886 | 2.068219 | 0 | 8.577935 | 0
2018-01-29 00:33 | 110138.4 | 480.001 | 3 | 13 | 4.308352 | 3.259863 | 2.176876 | 0 | 9.044258 | 0
2018-01-29 00:35 | 110258.3 | 600.0006 | 3 | 13 | 4.344437 | 3.259884 | 2.285533 | 0 | 9.51434 | 0
2018-01-29 00:37 | 110378.3 | 720.0002 | 3 | 13 | 4.382185 | 3.259867 | 2.394189 | 0 | 9.988414 | 0
2018-01-29 00:39 | 110498.3 | 840.0006 | 3 | 13 | 4.400277 | 2.951618 | 2.499805 | 0 | 10.4527 | 0
2018-01-29 00:41 | 110618.4 | 960.0019 | 3 | 13 | 4.400277 | 2.537472 | 2.591069 | 0 | 10.85429 | 0
2018-01-29 00:43 | 110738.3 | 1080.0005 | 3 | 13 | 4.400306 | 2.179884 | 2.669528 | 0 | 11.19954 | 0
2018-01-29 00:45 | 110858.4 | 1200.0011 | 3 | 13 | 4.400267 | 1.88393 | 2.737092 | 0 | 11.49683 | 0
2018-01-29 00:47 | 110978.4 | 1320.0023 | 3 | 13 | 4.400251 | 1.636908 | 2.795658 | 0 | 11.75454 | 0
2018-01-29 00:49 | 111098.3 | 1440.0002 | 3 | 13 | 4.400234 | 1.430618 | 2.846699 | 0 | 11.97914 | 0
2018-01-29 00:51 | 111218.4 | 1560.0014 | 3 | 13 | 4.400209 | 1.247766 | 2.8913 | 0 | 12.17539 | 0
2018-01-29 00:53 | 111338.3 | 1680.0001 | 3 | 13 | 4.40022 | 1.091125 | 2.930195 | 0 | 12.34654 | 0
2018-01-29 00:55 | 111458.4 | 1800.0014 | 3 | 13 | 4.40024 | 0.9629841 | 2.964371 | 0 | 12.49692 | 0
2018-01-29 00:57 | 111578.4 | 1920.0011 | 3 | 13 | 4.400153 | 0.8528738 | 2.994601 | 0 | 12.62994 | 0
2018-01-29 00:59 | 111698.3 | 2040.0006 | 3 | 13 | 4.40019 | 0.7587919 | 3.021459 | 0 | 12.74812 | 0
2018-01-29 01:01 | 111818.4 | 2160.0009 | 3 | 13 | 4.400202 | 0.6733189 | 3.045318 | 0 | 12.85311 | 0
2018-01-29 01:01 | 111852.3 | 2193.9576 | 3 | 13 | 4.400226 | 0.651988 | 3.051567 | 0 | 12.8806 | 0
2018-01-29 01:03 | 111972.4 | 120.0014 | 4 | 13 | 4.339869 | 0 | 3.051567 | 0 | 12.8806 | 0
2018-01-29 01:05 | 112092.4 | 240.0011 | 4 | 13 | 4.333673 | 0 | 3.051567 | 0 | 12.8806 | 0
2018-01-29 01:06 | 112152.4 | 300.0031 | 4 | 13 | 4.331853 | 0 | 3.051567 | 0 | 12.8806 | 0
2018-01-29 01:08 | 112272.4 | 120.0015 | 5 | 13 | 4.123605 | -2.281913 | 3.051567 | 0.0760592 | 12.8806 | 0.3158837
2018-01-29 01:10 | 112392.4 | 240.0002 | 5 | 13 | 4.088762 | -2.281858 | 3.051567 | 0.1521118 | 12.8806 | 0.6281278
2018-01-29 01:12 | 112512.4 | 360.0015 | 5 | 13 | 4.058183 | -2.28194 | 3.051567 | 0.2281745 | 12.8806 | 0.9379558
2018-01-29 01:14 | 112632.4 | 480.001 | 5 | 13 | 4.029056 | -2.281947 | 3.051567 | 0.3042344 | 12.8806 | 1.245504
2018-01-29 01:16 | 112752.4 | 600.0006 | 5 | 13 | 4.000741 | -2.281904 | 3.051567 | 0.3803042 | 12.8806 | 1.550918
2018-01-29 01:18 | 112872.4 | 720.0002 | 5 | 13 | 3.972045 | -2.281883 | 3.051567 | 0.4563627 | 12.8806 | 1.854122
2018-01-29 01:20 | 112992.4 | 840.0014 | 5 | 13 | 3.944191 | -2.281861 | 3.051567 | 0.5324218 | 12.8806 | 2.155158
2018-01-29 01:22 | 113112.4 | 960.0002 | 5 | 13 | 3.918013 | -2.28186 | 3.051567 | 0.6084782 | 12.8806 | 2.454137
2018-01-29 01:24 | 113232.4 | 1080.0006 | 5 | 13 | 3.892888 | -2.281986 | 3.051567 | 0.6845398 | 12.8806 | 2.751189
2018-01-29 01:26 | 113352.4 | 1200.001 | 5 | 13 | 3.86727 | -2.281884 | 3.051567 | 0.7606044 | 12.8806 | 3.04633
2018-01-29 01:28 | 113472.4 | 1320.0014 | 5 | 13 | 3.84139 | -2.281861 | 3.051567 | 0.83666 | 12.8806 | 3.339464
2018-01-29 01:30 | 113592.4 | 1440.001 | 5 | 13 | 3.818348 | -2.281898 | 3.051567 | 0.9127261 | 12.8806 | 3.630769
2018-01-29 01:32 | 113712.4 | 1560.0006 | 5 | 13 | 3.797781 | -2.281918 | 3.051567 | 0.9887782 | 12.8806 | 3.920367
2018-01-29 01:34 | 113832.4 | 1680.0002 | 5 | 13 | 3.778456 | -2.281896 | 3.051567 | 1.064837 | 12.8806 | 4.208486
2018-01-29 01:36 | 113952.4 | 1800.0014 | 5 | 13 | 3.75899 | -2.281896 | 3.051567 | 1.140907 | 12.8806 | 4.495177
2018-01-29 01:38 | 114072.4 | 1920.001 | 5 | 13 | 3.740176 | -2.28192 | 3.051567 | 1.216966 | 12.8806 | 4.780355
2018-01-29 01:40 | 114192.4 | 2040.0007 | 5 | 13 | 3.72265625 | -2.281971 | 3.051567 | 1.293031 | 12.8806 | 5.06418
2018-01-29 01:42 | 114312.4 | 2160.001 | 5 | 13 | 3.706271 | -2.281919 | 3.051567 | 1.369091 | 12.8806 | 5.346697
2018-01-29 01:44 | 114432.4 | 2280.0014 | 5 | 13 | 3.690303 | -2.281901 | 3.051567 | 1.445144 | 12.8806 | 5.627961
2018-01-29 01:46 | 114552.4 | 2400.001 | 5 | 13 | 3.674291 | -2.28187 | 3.051567 | 1.521211 | 12.8806 | 5.908051
2018-01-29 01:48 | 114672.4 | 2520.0014 | 5 | 13 | 3.660066 | -2.281865 | 3.051567 | 1.597265 | 12.8806 | 6.186949
2018-01-29 01:50 | 114792.4 | 2640.0018 | 5 | 13 | 3.647017 | -2.281934 | 3.051567 | 1.673328 | 12.8806 | 6.464839
2018-01-29 01:52 | 114912.4 | 2760.0007 | 5 | 13 | 3.635106 | -2.282004 | 3.051567 | 1.749394 | 12.8806 | 6.741803
2018-01-29 01:54 | 115032.4 | 2880.001 | 5 | 13 | 3.62344 | -2.281884 | 3.051567 | 1.825454 | 12.8806 | 7.017848
2018-01-29 01:56 | 115152.4 | 3000.0014 | 5 | 13 | 3.612296 | -2.281966 | 3.051567 | 1.90151 | 12.8806 | 7.292995
2018-01-29 01:58 | 115272.4 | 3120.0019 | 5 | 13 | 3.602368 | -2.281947 | 3.051567 | 1.97757 | 12.8806 | 7.567367
2018-01-29 02:00 | 115392.4 | 3240.0007 | 5 | 13 | 3.593287 | -2.281845 | 3.051567 | 2.053637 | 12.8806 | 7.841035
2018-01-29 02:02 | 115512.4 | 3360.001 | 5 | 13 | 3.584091 | -2.281877 | 3.051567 | 2.129697 | 12.8806 | 8.113995
2018-01-29 02:04 | 115632.4 | 3480.0014 | 5 | 13 | 3.573863 | -2.281913 | 3.051567 | 2.205758 | 12.8806 | 8.386219
2018-01-29 02:06 | 115752.4 | 3600.001 | 5 | 13 | 3.564113 | -2.281854 | 3.051567 | 2.281821 | 12.8806 | 8.657684
2018-01-29 02:08 | 115872.4 | 3720.0006 | 5 | 13 | 3.554234 | -2.281901 | 3.051567 | 2.35788 | 12.8806 | 8.928395
2018-01-29 02:10 | 115992.4 | 3840.001 | 5 | 13 | 3.543645 | -2.281873 | 3.051567 | 2.433939 | 12.8806 | 9.198338
2018-01-29 02:12 | 116112.4 | 3960.0006 | 5 | 13 | 3.530703 | -2.28196 | 3.051567 | 2.509999 | 12.8806 | 9.467395
2018-01-29 02:14 | 116232.4 | 4080.001 | 5 | 13 | 3.51554 | -2.281861 | 3.051567 | 2.586063 | 12.8806 | 9.735379
2018-01-29 02:16 | 116352.4 | 4200.0006 | 5 | 13 | 3.498132 | -2.281931 | 3.051567 | 2.662123 | 12.8806 | 10.00214
2018-01-29 02:18 | 116472.4 | 4320.001 | 5 | 13 | 3.474927 | -2.281904 | 3.051567 | 2.738182 | 12.8806 | 10.26736
2018-01-29 02:20 | 116592.4 | 4440.0014 | 5 | 13 | 3.439553 | -2.281954 | 3.051567 | 2.814237 | 12.8806 | 10.53041
2018-01-29 02:22 | 116712.4 | 4560.001 | 5 | 13 | 3.381309 | -2.281947 | 3.051567 | 2.890296 | 12.8806 | 10.78999
2018-01-29 02:24 | 116832.4 | 4680.0007 | 5 | 13 | 3.281192 | -2.281934 | 3.051567 | 2.966361 | 12.8806 | 11.04379
2018-01-29 02:26 | 116952.4 | 4800.0002 | 5 | 13 | 3.040896 | -2.281898 | 3.051567 | 3.042427 | 12.8806 | 11.2859
2018-01-29 02:26 | 116962.9 | 4810.4765 | 5 | 13 | 3 | -2.281942 | 3.051567 | 3.049065 | 12.8806 | 11.30595
2018-01-29 02:28 | 117083 | 120.0011 | 6 | 13 | 3.356774 | 0 | 3.051567 | 3.049065 | 12.8806 | 11.30595
2018-01-29 02:30 | 117203 | 240.0007 | 6 | 13 | 3.371727 | 0 | 3.051567 | 3.049065 | 12.8806 | 11.30595
2018-01-29 02:31 | 117263 | 300.002 | 6 | 13 | 3.375445 | 0 | 3.051567 | 3.049065 | 12.8806 | 11.30595
2018-01-29 02:31 | 117263 | 0.0024 | 7 | 14 | 3.375295 | 0 | 0 | 0 | 0 | 0
2018-01-29 02:33 | 117383 | 120.0013 | 2 | 14 | 4.027978 | 4.89006 | 0.1624086 | 1.92e-10 | 0.6350596 | 6.49e-10
2018-01-29 02:35 | 117503 | 240.0011 | 2 | 14 | 4.067027 | 4.889988 | 0.3254043 | 1.92e-10 | 1.294813 | 6.49e-10
2018-01-29 02:37 | 117623 | 360.0005 | 2 | 14 | 4.102798 | 4.890011 | 0.4883752 | 1.92e-10 | 1.96065 | 6.49e-10
2018-01-29 02:39 | 117743 | 480.001 | 2 | 14 | 4.131565 | 4.88999 | 0.6513963 | 1.92e-10 | 2.631884 | 6.49e-10
2018-01-29 02:41 | 117863 | 600.0005 | 2 | 14 | 4.156601 | 4.890093 | 0.8143886 | 1.92e-10 | 3.307381 | 6.49e-10
2018-01-29 02:43 | 117983.1 | 720.0018 | 2 | 14 | 4.180936 | 4.889973 | 0.9773682 | 1.92e-10 | 3.986798 | 6.49e-10
2018-01-29 02:45 | 118103 | 840.0005 | 2 | 14 | 4.200293 | 4.787006 | 1.139985 | 1.92e-10 | 4.668606 | 6.49e-10
2018-01-29 02:47 | 118223 | 960.001 | 2 | 14 | 4.200298 | 4.401897 | 1.29301 | 1.92e-10 | 5.311357 | 6.49e-10
2018-01-29 02:49 | 118343 | 1080.0014 | 2 | 14 | 4.200251 | 4.034203 | 1.433487 | 1.92e-10 | 5.901401 | 6.49e-10
2018-01-29 02:51 | 118463 | 1200.001 | 2 | 14 | 4.200277 | 3.713802 | 1.56252 | 1.92e-10 | 6.443375 | 6.49e-10
2018-01-29 02:53 | 118583 | 1320.0014 | 2 | 14 | 4.200271 | 3.415007 | 1.681262 | 1.92e-10 | 6.942124 | 6.49e-10
2018-01-29 02:54 | 118647.8 | 1384.7908 | 2 | 14 | 4.200278 | 3.259991 | 1.741347 | 1.92e-10 | 7.194499 | 6.49e-10
2018-01-29 02:56 | 118767.8 | 120.0005 | 3 | 14 | 4.220809 | 3.259888 | 1.849619 | 1e-09 | 7.65026 | 3.936e-09
2018-01-29 02:58 | 118887.8 | 240.0001 | 3 | 14 | 4.24813 | 3.259916 | 1.958278 | 1e-09 | 8.110338 | 3.936e-09
2018-01-29 03:00 | 119007.8 | 360.0013 | 3 | 14 | 4.277843 | 3.259872 | 2.066927 | 1e-09 | 8.573488 | 3.936e-09
2018-01-29 03:02 | 119127.8 | 480.0001 | 3 | 14 | 4.309771 | 3.259878 | 2.1756 | 1e-09 | 9.040091 | 3.936e-09
2018-01-29 03:04 | 119247.8 | 600.0013 | 3 | 14 | 4.34408 | 3.259939 | 2.284249 | 1e-09 | 9.510178 | 3.936e-09
2018-01-29 03:06 | 119367.8 | 720.0017 | 3 | 14 | 4.382492 | 3.259909 | 2.392923 | 1e-09 | 9.984312 | 3.936e-09
2018-01-29 03:08 | 119487.8 | 840.0005 | 3 | 14 | 4.40031 | 2.931679 | 2.498163 | 1e-09 | 10.44698 | 3.936e-09
2018-01-29 03:10 | 119607.8 | 960.0001 | 3 | 14 | 4.40033 | 2.524565 | 2.588827 | 1e-09 | 10.84593 | 3.936e-09
2018-01-29 03:12 | 119727.8 | 1080.0007 | 3 | 14 | 4.400305 | 2.186896 | 2.667156 | 1e-09 | 11.1906 | 3.936e-09
2018-01-29 03:14 | 119847.8 | 1200.0018 | 3 | 14 | 4.400234 | 1.891767 | 2.735012 | 1e-09 | 11.48918 | 3.936e-09
2018-01-29 03:16 | 119967.8 | 1320.0013 | 3 | 14 | 4.400271 | 1.634254 | 2.793671 | 1e-09 | 11.7473 | 3.936e-09
2018-01-29 03:18 | 120087.8 | 1440.0001 | 3 | 14 | 4.400226 | 1.422894 | 2.844517 | 1e-09 | 11.97103 | 3.936e-09
2018-01-29 03:20 | 120207.8 | 1560.0021 | 3 | 14 | 4.400228 | 1.246564 | 2.888932 | 1e-09 | 12.16647 | 3.936e-09
2018-01-29 03:22 | 120327.8 | 1680.0009 | 3 | 14 | 4.400232 | 1.097609 | 2.927956 | 1e-09 | 12.33819 | 3.936e-09
2018-01-29 03:24 | 120447.8 | 1800.0021 | 3 | 14 | 4.400249 | 0.9650497 | 2.962303 | 1e-09 | 12.48932 | 3.936e-09
2018-01-29 03:26 | 120567.8 | 1920.0001 | 3 | 14 | 4.400253 | 0.8516693 | 2.992501 | 1e-09 | 12.6222 | 3.936e-09
2018-01-29 03:28 | 120687.8 | 2040.0005 | 3 | 14 | 4.400194 | 0.7560158 | 3.019256 | 1e-09 | 12.73992 | 3.936e-09
2018-01-29 03:30 | 120807.8 | 2160.0009 | 3 | 14 | 4.400185 | 0.6760159 | 3.0431 | 1e-09 | 12.84485 | 3.936e-09
2018-01-29 03:31 | 120847.9 | 2200.1035 | 3 | 14 | 4.400208 | 0.6519995 | 3.050498 | 1e-09 | 12.8774 | 3.936e-09
2018-01-29 03:33 | 120968 | 120.0015 | 4 | 14 | 4.339967 | 0 | 3.050499 | 1e-09 | 12.8774 | 3.936e-09
2018-01-29 03:35 | 121088 | 240.0002 | 4 | 14 | 4.333855 | 0 | 3.050499 | 1e-09 | 12.8774 | 3.936e-09
2018-01-29 03:36 | 121148 | 300.0038 | 4 | 14 | 4.332047 | 0 | 3.050499 | 1e-09 | 12.8774 | 3.936e-09
2018-01-29 03:38 | 121268.1 | 120.0006 | 5 | 14 | 4.122908 | -2.281927 | 3.050499 | 0.07605084 | 12.8774 | 0.3157951
2018-01-29 03:40 | 121388.1 | 240.0002 | 5 | 14 | 4.089654 | -2.281902 | 3.050499 | 0.1521198 | 12.8774 | 0.6281176
2018-01-29 03:42 | 121508.1 | 360.0006 | 5 | 14 | 4.058928 | -2.281904 | 3.050499 | 0.2281803 | 12.8774 | 0.9380085
2018-01-29 03:44 | 121628.1 | 480.0011 | 5 | 14 | 4.028705 | -2.28197 | 3.050499 | 0.3042321 | 12.8774 | 1.245536
2018-01-29 03:46 | 121748.1 | 600.0015 | 5 | 14 | 4.000024 | -2.281931 | 3.050499 | 0.3802953 | 12.8774 | 1.550876
2018-01-29 03:48 | 121868.1 | 720.0002 | 5 | 14 | 3.972278 | -2.28189 | 3.050499 | 0.4563608 | 12.8774 | 1.854075
2018-01-29 03:50 | 121988.1 | 840.0006 | 5 | 14 | 3.945188 | -2.281906 | 3.050499 | 0.5324174 | 12.8774 | 2.15516
2018-01-29 03:52 | 122108.1 | 960.0003 | 5 | 14 | 3.918114 | -2.281872 | 3.050499 | 0.6084819 | 12.8774 | 2.454221
2018-01-29 03:54 | 122228.1 | 1080.0007 | 5 | 14 | 3.892224 | -2.281955 | 3.050499 | 0.6845391 | 12.8774 | 2.75123
2018-01-29 03:56 | 122348.1 | 1200.001 | 5 | 14 | 3.866658 | -2.281865 | 3.050499 | 0.7606011 | 12.8774 | 3.046308
2018-01-29 03:58 | 122468.1 | 1320.0014 | 5 | 14 | 3.842155 | -2.281844 | 3.050499 | 0.8366649 | 12.8774 | 3.339481
2018-01-29 04:00 | 122588.1 | 1440.001 | 5 | 14 | 3.8191 | -2.281863 | 3.050499 | 0.9127147 | 12.8774 | 3.630791
2018-01-29 04:02 | 122708.1 | 1560.0006 | 5 | 14 | 3.79739 | -2.281916 | 3.050499 | 0.9887815 | 12.8774 | 3.920456
2018-01-29 04:04 | 122828.1 | 1680.001 | 5 | 14 | 3.777688 | -2.281927 | 3.050499 | 1.064846 | 12.8774 | 4.208547
2018-01-29 04:06 | 122948.1 | 1800.0014 | 5 | 14 | 3.759056 | -2.281927 | 3.050499 | 1.1409 | 12.8774 | 4.495137
2018-01-29 04:08 | 123068.1 | 1920.0003 | 5 | 14 | 3.741006 | -2.281952 | 3.050499 | 1.21696 | 12.8774 | 4.780362
2018-01-29 04:10 | 123188.1 | 2040.0006 | 5 | 14 | 3.722816 | -2.28185 | 3.050499 | 1.293024 | 12.8774 | 5.06423
2018-01-29 04:12 | 123308.1 | 2160.0002 | 5 | 14 | 3.705623 | -2.28194 | 3.050499 | 1.369081 | 12.8774 | 5.346711
2018-01-29 04:14 | 123428.1 | 2280.0015 | 5 | 14 | 3.689669 | -2.281822 | 3.050499 | 1.445147 | 12.8774 | 5.627971
2018-01-29 04:16 | 123548.1 | 2400.0002 | 5 | 14 | 3.674964 | -2.281845 | 3.050499 | 1.521203 | 12.8774 | 5.908027
2018-01-29 04:18 | 123668.1 | 2520.0006 | 5 | 14 | 3.660713 | -2.281916 | 3.050499 | 1.597269 | 12.8774 | 6.187025
2018-01-29 04:20 | 123788.1 | 2640.0002 | 5 | 14 | 3.646774 | -2.282053 | 3.050499 | 1.673332 | 12.8774 | 6.46493
2018-01-29 04:22 | 123908.1 | 2760.0015 | 5 | 14 | 3.634477 | -2.28192 | 3.050499 | 1.749394 | 12.8774 | 6.741835
2018-01-29 04:24 | 124028.1 | 2880.001 | 5 | 14 | 3.623388 | -2.281896 | 3.050499 | 1.825451 | 12.8774 | 7.017833
2018-01-29 04:26 | 124148.1 | 3000.0015 | 5 | 14 | 3.613004 | -2.28195 | 3.050499 | 1.901509 | 12.8774 | 7.293022
2018-01-29 04:28 | 124268.1 | 3120.0002 | 5 | 14 | 3.602374 | -2.28189 | 3.050499 | 1.977575 | 12.8774 | 7.56745
2018-01-29 04:30 | 124388.1 | 3240.0023 | 5 | 14 | 3.592514 | -2.281879 | 3.050499 | 2.053631 | 12.8774 | 7.841049
2018-01-29 04:32 | 124508.1 | 3360.0002 | 5 | 14 | 3.583245 | -2.281865 | 3.050499 | 2.129697 | 12.8774 | 8.113965
2018-01-29 04:34 | 124628.1 | 3480.0014 | 5 | 14 | 3.574456 | -2.281924 | 3.050499 | 2.205752 | 12.8774 | 8.386155
2018-01-29 04:36 | 124748.1 | 3600.001 | 5 | 14 | 3.564752 | -2.281833 | 3.050499 | 2.28182 | 12.8774 | 8.657695
2018-01-29 04:38 | 124868.1 | 3720.0015 | 5 | 14 | 3.553731 | -2.281909 | 3.050499 | 2.357878 | 12.8774 | 8.928407
2018-01-29 04:40 | 124988.1 | 3840.0002 | 5 | 14 | 3.54266 | -2.281896 | 3.050499 | 2.43394 | 12.8774 | 9.198292
2018-01-29 04:42 | 125108.1 | 3960.0006 | 5 | 14 | 3.530634 | -2.281883 | 3.050499 | 2.509997 | 12.8774 | 9.467283
2018-01-29 04:44 | 125228.1 | 4080.0002 | 5 | 14 | 3.516767 | -2.281878 | 3.050499 | 2.586059 | 12.8774 | 9.735321
2018-01-29 04:46 | 125348.1 | 4200.0006 | 5 | 14 | 3.498395 | -2.281863 | 3.050499 | 2.662118 | 12.8774 | 10.00214
2018-01-29 04:48 | 125468.1 | 4320.0002 | 5 | 14 | 3.47384 | -2.28187 | 3.050499 | 2.738177 | 12.8774 | 10.26734
2018-01-29 04:50 | 125588.1 | 4440.0006 | 5 | 14 | 3.438335 | -2.28192 | 3.050499 | 2.81423 | 12.8774 | 10.53028
2018-01-29 04:52 | 125708.1 | 4560.0011 | 5 | 14 | 3.38353 | -2.281934 | 3.050499 | 2.890289 | 12.8774 | 10.78989
2018-01-29 04:54 | 125828.1 | 4680.0006 | 5 | 14 | 3.283369 | -2.281888 | 3.050499 | 2.96635 | 12.8774 | 11.04387
2018-01-29 04:56 | 125948.1 | 4800.001 | 5 | 14 | 3.03688 | -2.281847 | 3.050499 | 3.042417 | 12.8774 | 11.28596
2018-01-29 04:56 | 125957.3 | 4809.2637 | 5 | 14 | 2.999994 | -2.281865 | 3.050499 | 3.048288 | 12.8774 | 11.30368
2018-01-29 04:58 | 126077.4 | 120.0013 | 6 | 14 | 3.356033 | 0 | 3.050499 | 3.048288 | 12.8774 | 11.30368
2018-01-29 05:00 | 126197.4 | 240.0001 | 6 | 14 | 3.370623 | 0 | 3.050499 | 3.048288 | 12.8774 | 11.30368
2018-01-29 05:01 | 126257.4 | 300.003 | 6 | 14 | 3.374233 | 0 | 3.050499 | 3.048288 | 12.8774 | 11.30368
2018-01-29 05:01 | 126257.4 | 0.0041 | 7 | 15 | 3.374306 | 0 | 0 | 0 | 0 | 0
2018-01-29 05:03 | 126377.5 | 120.0015 | 2 | 15 | 4.025801 | 4.890118 | 0.1624065 | 0 | 0.634615 | 0
2018-01-29 05:05 | 126497.5 | 240.0003 | 2 | 15 | 4.067004 | 4.889967 | 0.3254046 | 0 | 1.294228 | 0
2018-01-29 05:07 | 126617.5 | 360.0015 | 2 | 15 | 4.103091 | 4.890015 | 0.4884015 | 0 | 1.960225 | 0
2018-01-29 05:09 | 126737.5 | 480.002 | 2 | 15 | 4.129953 | 4.89003 | 0.6513992 | 0 | 2.631307 | 0
2018-01-29 05:11 | 126857.5 | 600.0006 | 2 | 15 | 4.153731 | 4.889935 | 0.8143857 | 0 | 3.30637 | 0
2018-01-29 05:13 | 126977.5 | 720.001 | 2 | 15 | 4.179269 | 4.889919 | 0.9773849 | 0 | 3.985471 | 0
2018-01-29 05:15 | 127097.5 | 840.0015 | 2 | 15 | 4.200301 | 4.792097 | 1.140021 | 0 | 4.66723 | 0
2018-01-29 05:17 | 127217.5 | 960.0011 | 2 | 15 | 4.200308 | 4.409126 | 1.293186 | 0 | 5.31057 | 0
2018-01-29 05:19 | 127337.5 | 1080.0006 | 2 | 15 | 4.200319 | 4.07428 | 1.434494 | 0 | 5.904103 | 0
2018-01-29 05:21 | 127457.5 | 1200.0011 | 2 | 15 | 4.200286 | 3.746395 | 1.564824 | 0 | 6.451524 | 0
2018-01-29 05:23 | 127577.5 | 1320.0006 | 2 | 15 | 4.200293 | 3.419495 | 1.684187 | 0 | 6.952883 | 0
2018-01-29 05:24 | 127640.6 | 1383.1445 | 2 | 15 | 4.200273 | 3.259974 | 1.742743 | 0 | 7.198832 | 0
2018-01-29 05:26 | 127760.6 | 120.0006 | 3 | 15 | 4.220857 | 3.25992 | 1.851031 | 0 | 7.654674 | 0
2018-01-29 05:28 | 127880.6 | 240.0009 | 3 | 15 | 4.246496 | 3.260073 | 1.959681 | 0 | 8.114622 | 0
2018-01-29 05:30 | 128000.6 | 360.0006 | 3 | 15 | 4.27605 | 3.26016 | 2.068362 | 0 | 8.577706 | 0
2018-01-29 05:32 | 128120.6 | 480.0002 | 3 | 15 | 4.30953 | 3.259888 | 2.177012 | 0 | 9.044096 | 0
2018-01-29 05:34 | 128240.6 | 600.0006 | 3 | 15 | 4.344601 | 3.259886 | 2.285687 | 0 | 9.514324 | 0
2018-01-29 05:36 | 128360.6 | 720.0001 | 3 | 15 | 4.382092 | 3.260181 | 2.39435 | 0 | 9.988443 | 0
2018-01-29 05:38 | 128480.6 | 840.0023 | 3 | 15 | 4.400286 | 2.948515 | 2.499985 | 0 | 10.4528 | 0
2018-01-29 05:40 | 128600.6 | 960.0018 | 3 | 15 | 4.40027 | 2.52103 | 2.590948 | 0 | 10.85307 | 0
2018-01-29 05:42 | 128720.6 | 1080.0015 | 3 | 15 | 4.400267 | 2.170385 | 2.668942 | 0 | 11.19627 | 0
2018-01-29 05:44 | 128840.6 | 1200.0019 | 3 | 15 | 4.400262 | 1.879193 | 2.736296 | 0 | 11.49264 | 0
2018-01-29 05:46 | 128960.6 | 1320.0015 | 3 | 15 | 4.400266 | 1.635328 | 2.794756 | 0 | 11.74988 | 0
2018-01-29 05:48 | 129080.6 | 1440.001 | 3 | 15 | 4.40026 | 1.422837 | 2.845641 | 0 | 11.97379 | 0
2018-01-29 05:50 | 129200.6 | 1560.0006 | 3 | 15 | 4.400261 | 1.238296 | 2.889871 | 0 | 12.16841 | 0
2018-01-29 05:52 | 129320.6 | 1680.0018 | 3 | 15 | 4.40024 | 1.086365 | 2.928526 | 0 | 12.3385 | 0
2018-01-29 05:54 | 129440.6 | 1800.0006 | 3 | 15 | 4.40019 | 0.9586029 | 2.962545 | 0 | 12.4882 | 0
2018-01-29 05:56 | 129560.6 | 1920.0018 | 3 | 15 | 4.400264 | 0.8509588 | 2.992676 | 0 | 12.62078 | 0
2018-01-29 05:58 | 129680.6 | 2040.0002 | 3 | 15 | 4.400247 | 0.7522421 | 3.019364 | 0 | 12.73821 | 0
2018-01-29 06:00 | 129800.6 | 2160.0018 | 3 | 15 | 4.400187 | 0.6682816 | 3.042992 | 0 | 12.84218 | 0
2018-01-29 06:01 | 129826.9 | 2186.2949 | 3 | 15 | 4.400187 | 0.6519976 | 3.047817 | 0 | 12.86341 | 0
2018-01-29 06:03 | 129947 | 120.0004 | 4 | 15 | 4.339654 | 0 | 3.047817 | 0 | 12.86341 | 0
2018-01-29 06:05 | 130067 | 240 | 4 | 15 | 4.333463 | 0 | 3.047817 | 0 | 12.86341 | 0
2018-01-29 06:06 | 130127 | 300.0029 | 4 | 15 | 4.331635 | 0 | 3.047817 | 0 | 12.86341 | 0
2018-01-29 06:08 | 130247.0531 | 120.0006 | 5 | 15 | 4.122036 | -2.281961 | 3.047817 | 0.07605964 | 12.86341 | 0.315803
2018-01-29 06:10 | 130367.0527 | 240.0002 | 5 | 15 | 4.088053 | -2.281914 | 3.047817 | 0.1521193 | 12.86341 | 0.6279851
2018-01-29 06:12 | 130487.0539 | 360.0014 | 5 | 15 | 4.057679 | -2.28192 | 3.047817 | 0.2281785 | 12.86341 | 0.9377522
2018-01-29 06:14 | 130607.0527 | 480.0002 | 5 | 15 | 4.028839 | -2.281877 | 3.047817 | 0.3042439 | 12.86341 | 1.245303
2018-01-29 06:16 | 130727.053 | 600.0005 | 5 | 15 | 3.999919 | -2.28192 | 3.047817 | 0.3803008 | 12.86341 | 1.550627
2018-01-29 06:18 | 130847.0526 | 720.0001 | 5 | 15 | 3.971007 | -2.281929 | 3.047817 | 0.4563602 | 12.86341 | 1.853748
2018-01-29 06:20 | 130967.053 | 840.0005 | 5 | 15 | 3.943633 | -2.281906 | 3.047817 | 0.5324246 | 12.86341 | 2.154751
2018-01-29 06:22 | 131087.0527 | 960.0002 | 5 | 15 | 3.91775 | -2.281929 | 3.047817 | 0.6084808 | 12.86341 | 2.453695
2018-01-29 06:24 | 131207.053 | 1080.0005 | 5 | 15 | 3.892318 | -2.281925 | 3.047817 | 0.6845443 | 12.86341 | 2.750729
2018-01-29 06:26 | 131327.0534 | 1200.0009 | 5 | 15 | 3.865759 | -2.281913 | 3.047817 | 0.7606021 | 12.86341 | 3.045766
2018-01-29 06:28 | 131447.053 | 1320.0005 | 5 | 15 | 3.840487 | -2.281901 | 3.047817 | 0.8366721 | 12.86341 | 3.338857
2018-01-29 06:30 | 131567.0526 | 1440.0001 | 5 | 15 | 3.817775 | -2.281945 | 3.047817 | 0.9127262 | 12.86341 | 3.630062
2018-01-29 06:32 | 131687.0531 | 1560.0006 | 5 | 15 | 3.797399 | -2.281906 | 3.047817 | 0.988788 | 12.86341 | 3.919668
2018-01-29 06:34 | 131807.0534 | 1680.0009 | 5 | 15 | 3.777413 | -2.281899 | 3.047817 | 1.064847 | 12.86341 | 4.207737
2018-01-29 06:36 | 131927.053 | 1800.0005 | 5 | 15 | 3.757697 | -2.281893 | 3.047817 | 1.140913 | 12.86341 | 4.494309
2018-01-29 06:38 | 132047.0534 | 1920.0009 | 5 | 15 | 3.739393 | -2.281916 | 3.047817 | 1.216976 | 12.86341 | 4.779433
2018-01-29 06:40 | 132167.0535 | 2040.001 | 5 | 15 | 3.722241 | -2.281891 | 3.047817 | 1.293037 | 12.86341 | 5.063191
2018-01-29 06:42 | 132287.0534 | 2160.0009 | 5 | 15 | 3.705632 | -2.281901 | 3.047817 | 1.369094 | 12.86341 | 5.345659
2018-01-29 06:44 | 132407.053 | 2280.0005 | 5 | 15 | 3.688964 | -2.281904 | 3.047817 | 1.445156 | 12.86341 | 5.626882
2018-01-29 06:46 | 132527.0534 | 2400.0009 | 5 | 15 | 3.673599 | -2.281881 | 3.047817 | 1.521213 | 12.86341 | 5.90686
2018-01-29 06:48 | 132647.053 | 2520.0005 | 5 | 15 | 3.659555 | -2.281932 | 3.047817 | 1.597282 | 12.86341 | 6.185766
2018-01-29 06:50 | 132767.0526 | 2640.0001 | 5 | 15 | 3.646832 | -2.281858 | 3.047817 | 1.673338 | 12.86341 | 6.463609
2018-01-29 06:52 | 132887.0538 | 2760.0013 | 5 | 15 | 3.634483 | -2.281954 | 3.047817 | 1.749403 | 12.86341 | 6.740537
2018-01-29 06:54 | 133007.0534 | 2880.0009 | 5 | 15 | 3.622396 | -2.281911 | 3.047817 | 1.825463 | 12.86341 | 7.016502
2018-01-29 06:56 | 133127.0538 | 3000.0013 | 5 | 15 | 3.611762 | -2.281884 | 3.047817 | 1.901526 | 12.86341 | 7.291623
2018-01-29 06:58 | 133247.0534 | 3120.0009 | 5 | 15 | 3.60215 | -2.281845 | 3.047817 | 1.977582 | 12.86341 | 7.565944
2018-01-29 07:00 | 133367.0539 | 3240.0014 | 5 | 15 | 3.592863 | -2.28189 | 3.047817 | 2.053646 | 12.86341 | 7.839587
2018-01-29 07:02 | 133487.0527 | 3360.0002 | 5 | 15 | 3.582946 | -2.281883 | 3.047817 | 2.129704 | 12.86341 | 8.112481
2018-01-29 07:04 | 133607.053 | 3480.0005 | 5 | 15 | 3.573257 | -2.281895 | 3.047817 | 2.205764 | 12.86341 | 8.384628
2018-01-29 07:06 | 133727.0526 | 3600.0001 | 5 | 15 | 3.563765 | -2.281971 | 3.047817 | 2.281831 | 12.86341 | 8.656073
2018-01-29 07:08 | 133847.0538 | 3720.0013 | 5 | 15 | 3.55422 | -2.281943 | 3.047817 | 2.357892 | 12.86341 | 8.926784
2018-01-29 07:10 | 133967.0526 | 3840.0001 | 5 | 15 | 3.542937 | -2.281934 | 3.047817 | 2.433955 | 12.86341 | 9.196714
2018-01-29 07:12 | 134087.053 | 3960.0005 | 5 | 15 | 3.529403 | -2.281878 | 3.047817 | 2.510017 | 12.86341 | 9.465687
2018-01-29 07:14 | 134207.0534 | 4080.0009 | 5 | 15 | 3.515035 | -2.28186 | 3.047817 | 2.586071 | 12.86341 | 9.733577
2018-01-29 07:16 | 134327.053 | 4200.0005 | 5 | 15 | 3.49793 | -2.281898 | 3.047817 | 2.662133 | 12.86341 | 10.00031
2018-01-29 07:18 | 134447.0534 | 4320.0009 | 5 | 15 | 3.474116 | -2.281968 | 3.047817 | 2.73819 | 12.86341 | 10.2655
2018-01-29 07:20 | 134567.053 | 4440.0005 | 5 | 15 | 3.436495 | -2.281911 | 3.047817 | 2.814248 | 12.86341 | 10.52842
2018-01-29 07:22 | 134687.0526 | 4560.0001 | 5 | 15 | 3.37857 | -2.281886 | 3.047817 | 2.890318 | 12.86341 | 10.7878
2018-01-29 07:24 | 134807.0538 | 4680.0013 | 5 | 15 | 3.276376 | -2.281943 | 3.047817 | 2.966372 | 12.86341 | 11.0413
2018-01-29 07:26 | 134927.0526 | 4800.0001 | 5 | 15 | 3.024755 | -2.281961 | 3.047817 | 3.042442 | 12.86341 | 11.28279
2018-01-29 07:26 | 134933.0895 | 4806.037 | 5 | 15 | 2.999991 | -2.281908 | 3.047817 | 3.046262 | 12.86341 | 11.2943
2018-01-29 07:28 | 135053.1 | 120.001 | 6 | 15 | 3.353497 | 0 | 3.047817 | 3.046271 | 12.86341 | 11.29433
2018-01-29 07:30 | 135173.1 | 240.0006 | 6 | 15 | 3.368154 | 0 | 3.047817 | 3.046271 | 12.86341 | 11.29433
2018-01-29 07:31 | 135233.1 | 300.0019 | 6 | 15 | 3.371736 | 0 | 3.047817 | 3.046271 | 12.86341 | 11.29433
2018-01-29 07:31 | 135233.1 | 0.0024 | 7 | 16 | 3.371761 | 0 | 0 | 0 | 0 | 0
2018-01-29 07:33 | 135353.2 | 120.0006 | 2 | 16 | 4.026412 | 4.889994 | 0.162415 | 0 | 0.634699 | 0
2018-01-29 07:35 | 135473.2 | 240.0011 | 2 | 16 | 4.065362 | 4.890022 | 0.3253896 | 0 | 1.294073 | 0
2018-01-29 07:37 | 135593.2 | 360.0015 | 2 | 16 | 4.102156 | 4.889954 | 0.4884029 | 0 | 1.959895 | 0
2018-01-29 07:39 | 135713.2 | 480.0011 | 2 | 16 | 4.131548 | 4.890009 | 0.6514026 | 0 | 2.631056 | 0
2018-01-29 07:41 | 135833.2 | 600.0006 | 2 | 16 | 4.155563 | 4.889971 | 0.8143702 | 0 | 3.306339 | 0
2018-01-29 07:43 | 135953.2 | 720.0011 | 2 | 16 | 4.179223 | 4.890049 | 0.9773731 | 0 | 3.985636 | 0
2018-01-29 07:45 | 136073.2 | 840.0015 | 2 | 16 | 4.200296 | 4.808201 | 1.140138 | 0 | 4.66784 | 0
2018-01-29 07:47 | 136193.2 | 960.0003 | 2 | 16 | 4.20027 | 4.396095 | 1.293429 | 0 | 5.311709 | 0
2018-01-29 07:49 | 136313.2 | 1080.0015 | 2 | 16 | 4.200273 | 4.044756 | 1.434017 | 0 | 5.902219 | 0
2018-01-29 07:51 | 136433.2 | 1200.0003 | 2 | 16 | 4.200273 | 3.728085 | 1.563494 | 0 | 6.446057 | 0
2018-01-29 07:53 | 136553.2 | 1320.0006 | 2 | 16 | 4.200311 | 3.432346 | 1.682812 | 0 | 6.947227 | 0
2018-01-29 07:54 | 136621.8 | 1388.5655 | 2 | 16 | 4.200297 | 3.259995 | 1.746521 | 0 | 7.214824 | 0
2018-01-29 07:56 | 136741.8 | 120.0013 | 3 | 16 | 4.222134 | 3.259895 | 1.854797 | 0 | 7.670661 | 0
2018-01-29 07:58 | 136861.8 | 240.0009 | 3 | 16 | 4.248945 | 3.259909 | 1.963445 | 0 | 8.130823 | 0
2018-01-29 08:00 | 136981.8 | 360.0005 | 3 | 16 | 4.278398 | 3.259974 | 2.072104 | 0 | 8.594084 | 0
2018-01-29 08:02 | 137101.8 | 480.0009 | 3 | 16 | 4.310109 | 3.259941 | 2.180759 | 0 | 9.06065 | 0
2018-01-29 08:04 | 137221.8 | 600.0013 | 3 | 16 | 4.345331 | 3.259899 | 2.289435 | 0 | 9.530931 | 0
2018-01-29 08:06 | 137341.8 | 720.0002 | 3 | 16 | 4.384303 | 3.259884 | 2.398099 | 0 | 10.00521 | 0
2018-01-29 08:08 | 137461.8 | 840.0005 | 3 | 16 | 4.400255 | 2.919073 | 2.503032 | 0 | 10.4666 | 0
2018-01-29 08:10 | 137581.8 | 960.0009 | 3 | 16 | 4.400299 | 2.516373 | 2.593351 | 0 | 10.86403 | 0
2018-01-29 08:12 | 137701.8 | 1080.0022 | 3 | 16 | 4.400264 | 2.172695 | 2.671364 | 0 | 11.20731 | 0
2018-01-29 08:14 | 137821.8 | 1200.0001 | 3 | 16 | 4.400275 | 1.870847 | 2.738646 | 0 | 11.50337 | 0
2018-01-29 08:16 | 137941.8 | 1320.0014 | 3 | 16 | 4.400273 | 1.62186 | 2.796708 | 0 | 11.75885 | 0
2018-01-29 08:18 | 138061.8 | 1440.0002 | 3 | 16 | 4.400246 | 1.413198 | 2.847195 | 0 | 11.98101 | 0
2018-01-29 08:20 | 138181.8 | 1560.0012 | 3 | 16 | 4.400209 | 1.238611 | 2.891338 | 0 | 12.17525 | 0
2018-01-29 08:22 | 138301.8 | 1680.0009 | 3 | 16 | 4.400248 | 1.086579 | 2.930058 | 0 | 12.34563 | 0
2018-01-29 08:24 | 138421.8 | 1800.0029 | 3 | 16 | 4.40022 | 0.9528646 | 2.963977 | 0 | 12.49488 | 0
2018-01-29 08:26 | 138541.8 | 1920.0001 | 3 | 16 | 4.400198 | 0.8426838 | 2.993867 | 0 | 12.6264 | 0
2018-01-29 08:28 | 138661.8 | 2040.0005 | 3 | 16 | 4.400194 | 0.7502956 | 3.020387 | 0 | 12.7431 | 0
2018-01-29 08:30 | 138781.8 | 2160.0001 | 3 | 16 | 4.400222 | 0.6700487 | 3.044044 | 0 | 12.84719 | 0
2018-01-29 08:30 | 138810.5 | 2188.683 | 3 | 16 | 4.400199 | 0.651988 | 3.049311 | 0 | 12.87037 | 0
2018-01-29 08:32 | 138930.5 | 120.0005 | 4 | 16 | 4.340176 | 0 | 3.049311 | 0 | 12.87037 | 0
2018-01-29 08:34 | 139050.5 | 240 | 4 | 16 | 4.33412 | 0 | 3.049311 | 0 | 12.87037 | 0
2018-01-29 08:35 | 139110.5 | 300.002 | 4 | 16 | 4.332337 | 0 | 3.049311 | 0 | 12.87037 | 0
2018-01-29 08:37 | 139230.6 | 120.0005 | 5 | 16 | 4.123998 | -2.281856 | 3.049311 | 0.07604833 | 12.87037 | 0.3158465
2018-01-29 08:39 | 139350.6 | 240.0002 | 5 | 16 | 4.090326 | -2.281939 | 3.049311 | 0.1521159 | 12.87037 | 0.6282304
2018-01-29 08:41 | 139470.6 | 360.0005 | 5 | 16 | 4.058832 | -2.281902 | 3.049311 | 0.2281798 | 12.87037 | 0.9381506
2018-01-29 08:43 | 139590.6 | 480.0001 | 5 | 16 | 4.029235 | -2.281875 | 3.049311 | 0.3042422 | 12.87037 | 1.245739
2018-01-29 08:45 | 139710.6 | 600.0014 | 5 | 16 | 4.000686 | -2.281836 | 3.049311 | 0.380295 | 12.87037 | 1.55108
2018-01-29 08:47 | 139830.6 | 720.0002 | 5 | 16 | 3.97298 | -2.28189 | 3.049311 | 0.4563558 | 12.87037 | 1.854321
2018-01-29 08:49 | 139950.6 | 840.0014 | 5 | 16 | 3.945333 | -2.281902 | 3.049311 | 0.5324264 | 12.87037 | 2.155497
2018-01-29 08:51 | 140070.6 | 960.0009 | 5 | 16 | 3.918258 | -2.281925 | 3.049311 | 0.6084821 | 12.87037 | 2.454518
2018-01-29 08:53 | 140190.6 | 1080.0005 | 5 | 16 | 3.892653 | -2.28189 | 3.049311 | 0.6845461 | 12.87037 | 2.75158
2018-01-29 08:55 | 140310.6 | 1200.0009 | 5 | 16 | 3.867317 | -2.281877 | 3.049311 | 0.7606007 | 12.87037 | 3.046666
2018-01-29 08:57 | 140430.6 | 1320.0014 | 5 | 16 | 3.842345 | -2.281883 | 3.049311 | 0.8366653 | 12.87037 | 3.339876
2018-01-29 08:59 | 140550.6 | 1440.0009 | 5 | 16 | 3.818551 | -2.281904 | 3.049311 | 0.9127244 | 12.87037 | 3.631205
2018-01-29 09:01 | 140670.6 | 1560.0013 | 5 | 16 | 3.797368 | -2.281904 | 3.049311 | 0.9887877 | 12.87037 | 3.920839
2018-01-29 09:03 | 140790.6 | 1680.0001 | 5 | 16 | 3.777781 | -2.281881 | 3.049311 | 1.064847 | 12.87037 | 4.208912
2018-01-29 09:05 | 140910.6 | 1800.0014 | 5 | 16 | 3.759148 | -2.281902 | 3.049311 | 1.140908 | 12.87037 | 4.495547
2018-01-29 09:07 | 141030.6 | 1920.0009 | 5 | 16 | 3.74052 | -2.281908 | 3.049311 | 1.216968 | 12.87037 | 4.780759
2018-01-29 09:09 | 141150.6 | 2040.0014 | 5 | 16 | 3.722288 | -2.281849 | 3.049311 | 1.293036 | 12.87037 | 5.064592
2018-01-29 09:11 | 141270.6 | 2160.0001 | 5 | 16 | 3.705432 | -2.281924 | 3.049311 | 1.369089 | 12.87037 | 5.347035
2018-01-29 09:13 | 141390.6 | 2280.0005 | 5 | 16 | 3.689732 | -2.281934 | 3.049311 | 1.445159 | 12.87037 | 5.6283
2018-01-29 09:15 | 141510.6 | 2400.0001 | 5 | 16 | 3.674676 | -2.281811 | 3.049311 | 1.521219 | 12.87037 | 5.908365
2018-01-29 09:17 | 141630.6 | 2520.0005 | 5 | 16 | 3.659677 | -2.281849 | 3.049311 | 1.59727 | 12.87037 | 6.187257
2018-01-29 09:19 | 141750.6 | 2640.0001 | 5 | 16 | 3.646174 | -2.281936 | 3.049311 | 1.673336 | 12.87037 | 6.465113
2018-01-29 09:21 | 141870.6 | 2760.0013 | 5 | 16 | 3.633945 | -2.281947 | 3.049311 | 1.749399 | 12.87037 | 6.741976
2018-01-29 09:23 | 141946.1 | 2835.4501 | 5 | 16 | 3.626893 | -2.283111 | 3.049311 | 1.797222 | 12.87037 | 6.915595
2018-01-29 09:25 | 141953.7 | 2843.097944 | 5 | 16 | 3.670942 | -2.28211 | 3.049311 | 1.754215 | 12.87037 | 6.759696
2018-01-29 09:27 | 142073.7 | 2963.142988 | 5 | 16 | 3.619847 | -2.28195 | 3.049311 | 1.825456 | 12.87037 | 7.018638
2018-01-29 09:29 | 142193.7 | 3083.141788 | 5 | 16 | 3.605968 | -2.281931 | 3.049311 | 1.901512 | 12.87037 | 7.293371
2018-01-29 09:31 | 142313.7 | 3203.142988 | 5 | 16 | 3.59584 | -2.281895 | 3.049311 | 1.977579 | 12.87037 | 7.567269
2018-01-29 09:33 | 142433.7 | 3323.141788 | 5 | 16 | 3.586521 | -2.281963 | 3.049311 | 2.053636 | 12.87037 | 7.840405
2018-01-29 09:35 | 142553.7 | 3443.142988 | 5 | 16 | 3.576499 | -2.281942 | 3.049311 | 2.129697 | 12.87037 | 8.112825
2018-01-29 09:37 | 142673.7 | 3563.142588 | 5 | 16 | 3.566741 | -2.281875 | 3.049311 | 2.205767 | 12.87037 | 8.384518
2018-01-29 09:39 | 142793.7 | 3683.142988 | 5 | 16 | 3.556896 | -2.28192 | 3.049311 | 2.281819 | 12.87037 | 8.655401
2018-01-29 09:41 | 142913.7 | 3803.141788 | 5 | 16 | 3.546785 | -2.28187 | 3.049311 | 2.357882 | 12.87037 | 8.925574
2018-01-29 09:43 | 143033.7 | 3923.142188 | 5 | 16 | 3.53451 | -2.281943 | 3.049311 | 2.433949 | 12.87037 | 9.194917
2018-01-29 09:45 | 143153.7 | 4043.142588 | 5 | 16 | 3.519782 | -2.281924 | 3.049311 | 2.510008 | 12.87037 | 9.463196
2018-01-29 09:47 | 143273.7 | 4163.142188 | 5 | 16 | 3.503393 | -2.281873 | 3.049311 | 2.586066 | 12.87037 | 9.730299
2018-01-29 09:49 | 143393.7 | 4283.142588 | 5 | 16 | 3.482289 | -2.281911 | 3.049311 | 2.662123 | 12.87037 | 9.995992
2018-01-29 09:51 | 143513.7 | 4403.142288 | 5 | 16 | 3.451293 | -2.281878 | 3.049311 | 2.738188 | 12.87037 | 10.25978
2018-01-29 09:53 | 143633.7 | 4523.142588 | 5 | 16 | 3.400843 | -2.28192 | 3.049311 | 2.814251 | 12.87037 | 10.52054
2018-01-29 09:55 | 143753.7 | 4643.142988 | 5 | 16 | 3.31646 | -2.281993 | 3.049311 | 2.89031 | 12.87037 | 10.7763
2018-01-29 09:57 | 143873.7 | 4763.142588 | 5 | 16 | 3.137049 | -2.282005 | 3.049311 | 2.966371 | 12.87037 | 11.02278
2018-01-29 09:58 | 143917.3 | 4806.743888 | 5 | 16 | 2.999994 | -2.281901 | 3.049311 | 2.994002 | 12.87037 | 11.10775
2018-01-29 10:00 | 144037.4 | 120.001 | 6 | 16 | 3.354519 | 0 | 3.049311 | 2.994012 | 12.87037 | 11.10778
2018-01-29 10:02 | 144157.4 | 240.0003 | 6 | 16 | 3.369223 | 0 | 3.049311 | 2.994012 | 12.87037 | 11.10778
2018-01-29 10:03 | 144217.4 | 300.0026 | 6 | 16 | 3.372856 | 0 | 3.049311 | 2.994012 | 12.87037 | 11.10778
2018-01-29 10:03 | 144217.4 | 0.0024 | 7 | 17 | 3.372889 | 0 | 0 | 0 | 0 | 0
2018-01-29 10:05 | 144337.5 | 120.0014 | 2 | 17 | 4.028286 | 4.889954 | 0.1624041 | 0 | 0.634954 | 0
2018-01-29 10:07 | 144457.5 | 240.0011 | 2 | 17 | 4.06723 | 4.889942 | 0.3253998 | 0 | 1.294755 | 0
2018-01-29 10:09 | 144577.5 | 360.0006 | 2 | 17 | 4.103083 | 4.889986 | 0.4883808 | 0 | 1.960674 | 0
2018-01-29 10:11 | 144697.5 | 480.0003 | 2 | 17 | 4.131993 | 4.889906 | 0.6513687 | 0 | 2.631829 | 0
2018-01-29 10:13 | 144817.5 | 600.0014 | 2 | 17 | 4.156854 | 4.890039 | 0.8143779 | 0 | 3.307465 | 0
2018-01-29 10:15 | 144937.5 | 720.0011 | 2 | 17 | 4.181237 | 4.889988 | 0.9773579 | 0 | 3.98692 | 0
2018-01-29 10:17 | 145057.5 | 840.0007 | 2 | 17 | 4.200285 | 4.781887 | 1.139941 | 0 | 4.668623 | 0
2018-01-29 10:19 | 145177.5 | 960.0003 | 2 | 17 | 4.20026 | 4.395029 | 1.292761 | 0 | 5.310511 | 0
2018-01-29 10:21 | 145297.5 | 1080.0007 | 2 | 17 | 4.200297 | 4.030613 | 1.433079 | 0 | 5.899887 | 0
2018-01-29 10:23 | 145417.5 | 1200.0003 | 2 | 17 | 4.200261 | 3.711824 | 1.562071 | 0 | 6.441691 | 0
2018-01-29 10:25 | 145537.5 | 1320.0007 | 2 | 17 | 4.200275 | 3.412477 | 1.680754 | 0 | 6.940189 | 0
2018-01-29 10:26 | 145601.2 | 1383.6893 | 2 | 17 | 4.200277 | 3.259989 | 1.739769 | 0 | 7.188069 | 0
2018-01-29 10:28 | 145721.2 | 120.0014 | 3 | 17 | 4.221047 | 3.259899 | 1.848047 | 0 | 7.643867 | 0
2018-01-29 10:30 | 145841.2 | 240.0018 | 3 | 17 | 4.248469 | 3.259888 | 1.956717 | 0 | 8.104027 | 0
2018-01-29 10:32 | 145961.2 | 360.0014 | 3 | 17 | 4.278187 | 3.259897 | 2.065377 | 0 | 8.56726 | 0
2018-01-29 10:34 | 146081.2 | 480.001 | 3 | 17 | 4.310077 | 3.260195 | 2.174026 | 0 | 9.033795 | 0
2018-01-29 10:36 | 146201.2 | 600.0014 | 3 | 17 | 4.344237 | 3.25992 | 2.282696 | 0 | 9.503996 | 0
2018-01-29 10:38 | 146321.2 | 720.0002 | 3 | 17 | 4.382668 | 3.259897 | 2.391351 | 0 | 9.978061 | 0
2018-01-29 10:40 | 146441.2 | 840.0013 | 3 | 17 | 4.400305 | 2.930548 | 2.496583 | 0 | 10.4407 | 0
2018-01-29 10:42 | 146561.2 | 960.0011 | 3 | 17 | 4.400271 | 2.521973 | 2.5872 | 0 | 10.83944 | 0
2018-01-29 10:44 | 146681.2 | 1080.0015 | 3 | 17 | 4.400289 | 2.183308 | 2.665455 | 0 | 11.18379 | 0
2018-01-29 10:46 | 146801.2 | 1200.0003 | 3 | 17 | 4.400242 | 1.888206 | 2.733206 | 0 | 11.48191 | 0
2018-01-29 10:48 | 146921.2 | 1320.0015 | 3 | 17 | 4.400267 | 1.629922 | 2.791708 | 0 | 11.73934 | 0
2018-01-29 10:50 | 147041.2 | 1440.0001 | 3 | 17 | 4.400277 | 1.420253 | 2.84243 | 0 | 11.96252 | 0
2018-01-29 10:52 | 147161.2 | 1560.0005 | 3 | 17 | 4.400223 | 1.243021 | 2.886727 | 0 | 12.15744 | 0
2018-01-29 10:54 | 147281.2 | 1680.0018 | 3 | 17 | 4.40022 | 1.094543 | 2.925648 | 0 | 12.3287 | 0
2018-01-29 10:56 | 147401.2 | 1800.0014 | 3 | 17 | 4.400242 | 0.9620991 | 2.959893 | 0 | 12.47939 | 0
2018-01-29 10:58 | 147521.2 | 1920.001 | 3 | 17 | 4.400206 | 0.8477917 | 2.989997 | 0 | 12.61185 | 0
2018-01-29 11:00 | 147641.2 | 2040.0008 | 3 | 17 | 4.400213 | 0.7541647 | 3.016659 | 0 | 12.72917 | 0
2018-01-29 11:02 | 147761.2 | 2160.001 | 3 | 17 | 4.400232 | 0.6743422 | 3.040424 | 0 | 12.83374 | 0
2018-01-29 11:03 | 147795.9 | 2194.7577 | 3 | 17 | 4.400184 | 0.6519957 | 3.046827 | 0 | 12.86192 | 0
2018-01-29 11:05 | 147916 | 120.0013 | 4 | 17 | 4.339982 | 0 | 3.046827 | 0 | 12.86192 | 0
2018-01-29 11:07 | 148036 | 240.0001 | 4 | 17 | 4.333888 | 0 | 3.046827 | 0 | 12.86192 | 0
2018-01-29 11:08 | 148096 | 300.0045 | 4 | 17 | 4.332085 | 0 | 3.046827 | 0 | 12.86192 | 0
2018-01-29 11:10 | 148216.1 | 120.0014 | 5 | 17 | 4.123116 | -2.281911 | 3.046827 | 0.07605846 | 12.86192 | 0.3158385
2018-01-29 11:12 | 148336.1 | 240.0002 | 5 | 17 | 4.089858 | -2.281968 | 3.046827 | 0.1521095 | 12.86192 | 0.6281025
2018-01-29 11:14 | 148456.1 | 360.0015 | 5 | 17 | 4.059224 | -2.281844 | 3.046827 | 0.2281805 | 12.86192 | 0.9380534
2018-01-29 11:16 | 148576.1 | 480.0003 | 5 | 17 | 4.029183 | -2.281957 | 3.046827 | 0.3042339 | 12.86192 | 1.245617
2018-01-29 11:18 | 148696.1 | 600.0007 | 5 | 17 | 4.000437 | -2.281952 | 3.046827 | 0.3803037 | 12.86192 | 1.551017
2018-01-29 11:20 | 148816.1 | 720.001 | 5 | 17 | 3.972652 | -2.281955 | 3.046827 | 0.4563609 | 12.86192 | 1.854214
2018-01-29 11:22 | 148936.1 | 840.0006 | 5 | 17 | 3.945587 | -2.281886 | 3.046827 | 0.5324195 | 12.86192 | 2.155338
2018-01-29 11:24 | 149056.1 | 960.0007 | 5 | 17 | 3.918712 | -2.281954 | 3.046827 | 0.6084864 | 12.86192 | 2.454445
2018-01-29 11:26 | 149176.1 | 1080.0006 | 5 | 17 | 3.892799 | -2.281909 | 3.046827 | 0.6845462 | 12.86192 | 2.75151
2018-01-29 11:28 | 149296.1 | 1200.001 | 5 | 17 | 3.86716 | -2.281909 | 3.046827 | 0.7605984 | 12.86192 | 3.04659
2018-01-29 11:30 | 149416.1 | 1320.0014 | 5 | 17 | 3.842579 | -2.281884 | 3.046827 | 0.8366682 | 12.86192 | 3.339822
2018-01-29 11:32 | 149536.1 | 1440.0003 | 5 | 17 | 3.819588 | -2.281924 | 3.046827 | 0.9127247 | 12.86192 | 3.631192
2018-01-29 11:34 | 149656.1 | 1560.0014 | 5 | 17 | 3.798024 | -2.281873 | 3.046827 | 0.9887847 | 12.86192 | 3.920875
2018-01-29 11:36 | 149776.1 | 1680.0002 | 5 | 17 | 3.778207 | -2.281895 | 3.046827 | 1.064846 | 12.86192 | 4.208997
2018-01-29 11:38 | 149896.1 | 1800.0014 | 5 | 17 | 3.759491 | -2.281875 | 3.046827 | 1.140902 | 12.86192 | 4.495631
2018-01-29 11:40 | 150016.1 | 1920.001 | 5 | 17 | 3.741403 | -2.281895 | 3.046827 | 1.216968 | 12.86192 | 4.78091
2018-01-29 11:42 | 150136.1 | 2040.0006 | 5 | 17 | 3.723226 | -2.281879 | 3.046827 | 1.293027 | 12.86192 | 5.064788
2018-01-29 11:44 | 150256.1 | 2160.001 | 5 | 17 | 3.706121 | -2.281868 | 3.046827 | 1.369092 | 12.86192 | 5.347334
2018-01-29 11:46 | 150376.1 | 2280.0014 | 5 | 17 | 3.69014 | -2.28192 | 3.046827 | 1.445144 | 12.86192 | 5.628581
2018-01-29 11:48 | 150496.1 | 2400.001 | 5 | 17 | 3.675411 | -2.281901 | 3.046827 | 1.521205 | 12.86192 | 5.908689
2018-01-29 11:50 | 150616.1 | 2520.0014 | 5 | 17 | 3.661078 | -2.281904 | 3.046827 | 1.59727 | 12.86192 | 6.187714
2018-01-29 11:52 | 150736.1 | 2640.001 | 5 | 17 | 3.647366 | -2.281934 | 3.046827 | 1.673332 | 12.86192 | 6.465653
2018-01-29 11:54 | 150856.1 | 2760.0006 | 5 | 17 | 3.635058 | -2.281908 | 3.046827 | 1.749393 | 12.86192 | 6.742602
2018-01-29 11:56 | 150976.1 | 2880.001 | 5 | 17 | 3.62396 | -2.281811 | 3.046827 | 1.825447 | 12.86192 | 7.018631
2018-01-29 11:58 | 151096.1 | 3000.0014 | 5 | 17 | 3.613556 | -2.281922 | 3.046827 | 1.901516 | 12.86192 | 7.293901
2018-01-29 12:00 | 151216.1 | 3120.001 | 5 | 17 | 3.603106 | -2.281908 | 3.046827 | 1.977573 | 12.86192 | 7.568342
2018-01-29 12:02 | 151336.1 | 3240.0014 | 5 | 17 | 3.593336 | -2.281922 | 3.046827 | 2.053636 | 12.86192 | 7.842031
2018-01-29 12:04 | 151456.1 | 3360.001 | 5 | 17 | 3.584025 | -2.281916 | 3.046827 | 2.129696 | 12.86192 | 8.114982
2018-01-29 12:06 | 151576.1 | 3480.0014 | 5 | 17 | 3.575078 | -2.281916 | 3.046827 | 2.205756 | 12.86192 | 8.387246
2018-01-29 12:08 | 151696.1 | 3600.0003 | 5 | 17 | 3.56546 | -2.281909 | 3.046827 | 2.281812 | 12.86192 | 8.658795
2018-01-29 12:10 | 151816.1 | 3720.0006 | 5 | 17 | 3.554661 | -2.281918 | 3.046827 | 2.357875 | 12.86192 | 8.929585
2018-01-29 12:12 | 151936.1 | 3840.001 | 5 | 17 | 3.543489 | -2.282037 | 3.046827 | 2.433936 | 12.86192 | 9.199535
2018-01-29 12:14 | 152056.1 | 3960.0006 | 5 | 17 | 3.53138 | -2.281878 | 3.046827 | 2.509999 | 12.86192 | 9.468607
2018-01-29 12:16 | 152176.1 | 4080.0002 | 5 | 17 | 3.517276 | -2.281931 | 3.046827 | 2.586057 | 12.86192 | 9.736681
2018-01-29 12:18 | 152296.1 | 4200.0006 | 5 | 17 | 3.498887 | -2.281913 | 3.046827 | 2.662122 | 12.86192 | 10.00356
2018-01-29 12:20 | 152416.1 | 4320.001 | 5 | 17 | 3.474079 | -2.281965 | 3.046827 | 2.738184 | 12.86192 | 10.2688
2018-01-29 12:22 | 152536.1 | 4440.0014 | 5 | 17 | 3.43816 | -2.281939 | 3.046827 | 2.814248 | 12.86192 | 10.53178
2018-01-29 12:24 | 152656.1 | 4560.0002 | 5 | 17 | 3.381981 | -2.281978 | 3.046827 | 2.890307 | 12.86192 | 10.79132
2018-01-29 12:26 | 152776.1 | 4680.0014 | 5 | 17 | 3.278536 | -2.281943 | 3.046827 | 2.966364 | 12.86192 | 11.04508
2018-01-29 12:28 | 152896.1 | 4800.001 | 5 | 17 | 3.019027 | -2.281868 | 3.046827 | 3.042433 | 12.86192 | 11.28648
2018-01-29 12:28 | 152900.6 | 4804.5459 | 5 | 17 | 2.99999 | -2.281939 | 3.046827 | 3.045307 | 12.86192 | 11.29514
2018-01-29 12:30 | 153020.7 | 120.0013 | 6 | 17 | 3.351341 | 0 | 3.046827 | 3.045307 | 12.86192 | 11.29514
2018-01-29 12:32 | 153140.7 | 240.0001 | 6 | 17 | 3.365697 | 0 | 3.046827 | 3.045307 | 12.86192 | 11.29514
2018-01-29 12:33 | 153200.7 | 300.0029 | 6 | 17 | 3.369257 | 0 | 3.046827 | 3.045307 | 12.86192 | 11.29514
2018-01-29 12:33 | 153200.7 | 0.0025 | 7 | 18 | 3.369516 | 0 | 0 | 0 | 0 | 0
2018-01-29 12:35 | 153320.8 | 120.0014 | 2 | 18 | 4.024782 | 4.889942 | 0.162406 | 0 | 0.6342133 | 0
2018-01-29 12:37 | 153440.8 | 240.0002 | 2 | 18 | 4.065519 | 4.889944 | 0.3253824 | 0 | 1.293523 | 0
2018-01-29 12:39 | 153560.8 | 360.0014 | 2 | 18 | 4.101759 | 4.889894 | 0.4883953 | 0 | 1.959353 | 0
2018-01-29 12:41 | 153680.8 | 480.0009 | 2 | 18 | 4.128922 | 4.889858 | 0.6513768 | 0 | 2.63017 | 0
2018-01-29 12:43 | 153800.8 | 600.0006 | 2 | 18 | 4.152472 | 4.889952 | 0.8143671 | 0 | 3.305062 | 0
2018-01-29 12:45 | 153920.8 | 720.0009 | 2 | 18 | 4.177645 | 4.889902 | 0.9773441 | 0 | 3.983825 | 0
2018-01-29 12:47 | 154040.8 | 840.0013 | 2 | 18 | 4.200301 | 4.827793 | 1.140234 | 0 | 4.66639 | 0
2018-01-29 12:49 | 154160.8 | 960.001 | 2 | 18 | 4.200282 | 4.434118 | 1.294347 | 0 | 5.313709 | 0
2018-01-29 12:51 | 154280.8 | 1080.0006 | 2 | 18 | 4.200253 | 4.088951 | 1.436344 | 0 | 5.910138 | 0
2018-01-29 12:53 | 154400.8 | 1200.001 | 2 | 18 | 4.200248 | 3.758171 | 1.567103 | 0 | 6.459363 | 0
2018-01-29 12:55 | 154520.8 | 1320.0006 | 2 | 18 | 4.200304 | 3.43445 | 1.686919 | 0 | 6.962624 | 0
2018-01-29 12:56 | 154588.5 | 1387.7357 | 2 | 18 | 4.200291 | 3.259993 | 1.74989 | 0 | 7.227119 | 0
2018-01-29 12:58 | 154708.5 | 120.0013 | 3 | 18 | 4.221383 | 3.259844 | 1.85816 | 0 | 7.682906 | 0
2018-01-29 13:00 | 154828.5 | 240.0001 | 3 | 18 | 4.247555 | 3.259861 | 1.966823 | 0 | 8.143003 | 0
2018-01-29 13:02 | 154948.5 | 360.0004 | 3 | 18 | 4.277642 | 3.259903 | 2.075494 | 0 | 8.606189 | 0
2018-01-29 13:04 | 155068.5 | 480.0009 | 3 | 18 | 4.311443 | 3.25992 | 2.184153 | 0 | 9.072809 | 0
2018-01-29 13:06 | 155188.5 | 600.0005 | 3 | 18 | 4.34687 | 3.259872 | 2.292806 | 0 | 9.543166 | 0
2018-01-29 13:08 | 155308.5 | 720.0013 | 3 | 18 | 4.384688 | 3.259811 | 2.401466 | 0 | 10.01754 | 0
2018-01-29 13:10 | 155428.5 | 840.0014 | 3 | 18 | 4.400318 | 2.916592 | 2.506344 | 0 | 10.47869 | 0
2018-01-29 13:12 | 155548.5 | 960.0008 | 3 | 18 | 4.400281 | 2.493071 | 2.596313 | 0 | 10.87458 | 0
2018-01-29 13:14 | 155668.5 | 1080.0005 | 3 | 18 | 4.400324 | 2.148204 | 2.673447 | 0 | 11.214 | 0
2018-01-29 13:16 | 155788.5 | 1200.001 | 3 | 18 | 4.400281 | 1.858553 | 2.740063 | 0 | 11.50712 | 0
2018-01-29 13:18 | 155908.5 | 1320.0013 | 3 | 18 | 4.400308 | 1.61736 | 2.797868 | 0 | 11.76148 | 0
2018-01-29 13:20 | 156028.5 | 1440.0009 | 3 | 18 | 4.400281 | 1.407014 | 2.848166 | 0 | 11.98281 | 0
2018-01-29 13:22 | 156148.5 | 1560.0013 | 3 | 18 | 4.400251 | 1.224314 | 2.891914 | 0 | 12.17531 | 0
2018-01-29 13:24 | 156268.5 | 1680.0009 | 3 | 18 | 4.400208 | 1.073896 | 2.930138 | 0 | 12.3435 | 0
2018-01-29 13:26 | 156388.5 | 1800.0013 | 3 | 18 | 4.400267 | 0.9494829 | 2.963794 | 0 | 12.4916 | 0
2018-01-29 13:28 | 156508.5 | 1920.0001 | 3 | 18 | 4.40023 | 0.8409176 | 2.993578 | 0 | 12.62265 | 0
2018-01-29 13:30 | 156628.5 | 2040.0005 | 3 | 18 | 4.40022 | 0.7436333 | 3.01996 | 0 | 12.73874 | 0
2018-01-29 13:32 | 156748.5 | 2160.0009 | 3 | 18 | 4.4002 | 0.6610422 | 3.043332 | 0 | 12.84158 | 0
2018-01-29 13:32 | 156763.2 | 2174.6583 | 3 | 18 | 4.400217 | 0.6519976 | 3.046009 | 0 | 12.85336 | 0
2018-01-29 13:34 | 156883.2 | 120.0005 | 4 | 18 | 4.339934 | 0 | 3.046009 | 0 | 12.85336 | 0
2018-01-29 13:36 | 157003.2 | 240.001 | 4 | 18 | 4.333794 | 0 | 3.046009 | 0 | 12.85336 | 0
2018-01-29 13:37 | 157063.2 | 300.003 | 4 | 18 | 4.332006 | 0 | 3.046009 | 0 | 12.85336 | 0
2018-01-29 13:39 | 157183.3 | 120.0008 | 5 | 18 | 4.123015 | -2.281884 | 3.046009 | 0.07605258 | 12.85336 | 0.315838
2018-01-29 13:41 | 157303.3 | 240.0003 | 5 | 18 | 4.088982 | -2.281959 | 3.046009 | 0.1521122 | 12.85336 | 0.6280923
2018-01-29 13:43 | 157423.3 | 360.0015 | 5 | 18 | 4.058619 | -2.281934 | 3.046009 | 0.2281788 | 12.85336 | 0.9379619
2018-01-29 13:45 | 157543.3 | 480.0003 | 5 | 18 | 4.029725 | -2.281922 | 3.046009 | 0.3042387 | 12.85336 | 1.245558
2018-01-29 13:47 | 157663.3 | 600.0007 | 5 | 18 | 4.00088 | -2.281922 | 3.046009 | 0.3802972 | 12.85336 | 1.550958
2018-01-29 13:49 | 157783.3 | 720.0003 | 5 | 18 | 3.971912 | -2.281929 | 3.046009 | 0.4563538 | 12.85336 | 1.85414
2018-01-29 13:51 | 157903.3 | 840.0015 | 5 | 18 | 3.944553 | -2.281883 | 3.046009 | 0.5324181 | 12.85336 | 2.155211
2018-01-29 13:53 | 158023.3 | 960.0011 | 5 | 18 | 3.918581 | -2.281888 | 3.046009 | 0.608484 | 12.85336 | 2.454258
2018-01-29 13:55 | 158143.3 | 1080.0008 | 5 | 18 | 3.893126 | -2.281872 | 3.046009 | 0.6845456 | 12.85336 | 2.751346
2018-01-29 13:57 | 158263.3 | 1200.0011 | 5 | 18 | 3.866811 | -2.281879 | 3.046009 | 0.7606028 | 12.85336 | 3.046452
2018-01-29 13:59 | 158383.3 | 1320.0015 | 5 | 18 | 3.841429 | -2.281865 | 3.046009 | 0.8366644 | 12.85336 | 3.339586
2018-01-29 14:01 | 158503.3 | 1440.0011 | 5 | 18 | 3.818626 | -2.281845 | 3.046009 | 0.9127282 | 12.85336 | 3.630899
2018-01-29 14:03 | 158623.3 | 1560.0016 | 5 | 18 | 3.798202 | -2.281854 | 3.046009 | 0.9887825 | 12.85336 | 3.920536
2018-01-29 14:05 | 158743.3 | 1680.0003 | 5 | 18 | 3.778435 | -2.28187 | 3.046009 | 1.064844 | 12.85336 | 4.208679
2018-01-29 14:07 | 158863.3 | 1800.0015 | 5 | 18 | 3.758836 | -2.281906 | 3.046009 | 1.140905 | 12.85336 | 4.49532
2018-01-29 14:09 | 158983.3 | 1920.0011 | 5 | 18 | 3.740509 | -2.281925 | 3.046009 | 1.216968 | 12.85336 | 4.780527
2018-01-29 14:11 | 159103.3 | 2040.0015 | 5 | 18 | 3.723149 | -2.281873 | 3.046009 | 1.293029 | 12.85336 | 5.064362
2018-01-29 14:13 | 159223.3 | 2160.0012 | 5 | 18 | 3.70658 | -2.281939 | 3.046009 | 1.369088 | 12.85336 | 5.346908
2018-01-29 14:15 | 159343.3 | 2280.0015 | 5 | 18 | 3.690126 | -2.281936 | 3.046009 | 1.44515 | 12.85336 | 5.62821
2018-01-29 14:17 | 159463.3 | 2400.0003 | 5 | 18 | 3.674679 | -2.281919 | 3.046009 | 1.521213 | 12.85336 | 5.908297
2018-01-29 14:19 | 159583.3 | 2520.0008 | 5 | 18 | 3.660549 | -2.281906 | 3.046009 | 1.597275 | 12.85336 | 6.187257
2018-01-29 14:21 | 159703.3 | 2640.0004 | 5 | 18 | 3.647666 | -2.281919 | 3.046009 | 1.673338 | 12.85336 | 6.46519
2018-01-29 14:23 | 159823.3 | 2760.0015 | 5 | 18 | 3.635334 | -2.281901 | 3.046009 | 1.749397 | 12.85336 | 6.742159
2018-01-29 14:25 | 159943.3 | 2880.0011 | 5 | 18 | 3.623281 | -2.281908 | 3.046009 | 1.825457 | 12.85336 | 7.018194
2018-01-29 14:27 | 160063.3 | 3000.0007 | 5 | 18 | 3.61259 | -2.281929 | 3.046009 | 1.901522 | 12.85336 | 7.293387
2018-01-29 14:29 | 160183.3 | 3120.0003 | 5 | 18 | 3.602906 | -2.281909 | 3.046009 | 1.97758 | 12.85336 | 7.567777
2018-01-29 14:31 | 160303.3 | 3240.0015 | 5 | 18 | 3.593539 | -2.281948 | 3.046009 | 2.053644 | 12.85336 | 7.841474
2018-01-29 14:33 | 160423.3 | 3360.0003 | 5 | 18 | 3.583729 | -2.281877 | 3.046009 | 2.1297 | 12.85336 | 8.114417
2018-01-29 14:35 | 160543.3 | 3480.0008 | 5 | 18 | 3.573995 | -2.281939 | 3.046009 | 2.205768 | 12.85336 | 8.386647
2018-01-29 14:37 | 160663.3 | 3600.0011 | 5 | 18 | 3.564429 | -2.281916 | 3.046009 | 2.28183 | 12.85336 | 8.658132
2018-01-29 14:39 | 160783.3 | 3720.0015 | 5 | 18 | 3.554755 | -2.281919 | 3.046009 | 2.357883 | 12.85336 | 8.928855
2018-01-29 14:41 | 160903.3 | 3840.0011 | 5 | 18 | 3.543674 | -2.28195 | 3.046009 | 2.433952 | 12.85336 | 9.198849
2018-01-29 14:43 | 161023.3 | 3960.0015 | 5 | 18 | 3.530401 | -2.281963 | 3.046009 | 2.510012 | 12.85336 | 9.467883
2018-01-29 14:45 | 161143.3 | 4080.0011 | 5 | 18 | 3.515903 | -2.281955 | 3.046009 | 2.586073 | 12.85336 | 9.735872
2018-01-29 14:47 | 161263.3 | 4200.0007 | 5 | 18 | 3.498594 | -2.281959 | 3.046009 | 2.662129 | 12.85336 | 10.00264
2018-01-29 14:49 | 161383.3 | 4320.0003 | 5 | 18 | 3.474874 | -2.28194 | 3.046009 | 2.738194 | 12.85336 | 10.26792
2018-01-29 14:51 | 161503.3 | 4440.0015 | 5 | 18 | 3.437547 | -2.281959 | 3.046009 | 2.814256 | 12.85336 | 10.53092
2018-01-29 14:53 | 161623.3 | 4560.0011 | 5 | 18 | 3.379095 | -2.28192 | 3.046009 | 2.89032 | 12.85336 | 10.79034
2018-01-29 14:55 | 161743.3 | 4680.0008 | 5 | 18 | 3.274997 | -2.281919 | 3.046009 | 2.966377 | 12.85336 | 11.04384
2018-01-29 14:57 | 161863.3 | 4800.0003 | 5 | 18 | 3.013551 | -2.281984 | 3.046009 | 3.042441 | 12.85336 | 11.28496
2018-01-29 14:57 | 161866.5 | 4803.1746 | 5 | 18 | 2.999997 | -2.28194 | 3.046009 | 3.04445 | 12.85336 | 11.291
2018-01-29 14:59 | 161986.5 | 120.0013 | 6 | 18 | 3.34861 | 0 | 3.046009 | 3.044459 | 12.85336 | 11.29102
2018-01-29 15:01 | 162106.5 | 240.0001 | 6 | 18 | 3.363003 | 0 | 3.046009 | 3.044459 | 12.85336 | 11.29102
2018-01-29 15:02 | 162166.5 | 300.0021 | 6 | 18 | 3.36657 | 0 | 3.046009 | 3.044459 | 12.85336 | 11.29102
2018-01-29 15:02 | 162166.5 | 0.0025 | 7 | 19 | 3.366597 | 0 | 0 | 0 | 0 | 0
2018-01-29 15:04 | 162286.6 | 120.0007 | 2 | 19 | 4.024879 | 4.89002 | 0.162393 | 0 | 0.6341023 | 0
2018-01-29 15:06 | 162406.6 | 240.0002 | 2 | 19 | 4.063846 | 4.889942 | 0.3253754 | 0 | 1.293295 | 0
2018-01-29 15:08 | 162526.6 | 360.0015 | 2 | 19 | 4.100325 | 4.890007 | 0.4883724 | 0 | 1.958786 | 0
2018-01-29 15:10 | 162646.6 | 480.0002 | 2 | 19 | 4.129297 | 4.889997 | 0.6513614 | 0 | 2.629549 | 0
2018-01-29 15:12 | 162766.6 | 600.0007 | 2 | 19 | 4.153297 | 4.889996 | 0.8143616 | 0 | 3.304601 | 0
2018-01-29 15:14 | 162886.6 | 720.001 | 2 | 19 | 4.177089 | 4.889952 | 0.9773762 | 0 | 3.983588 | 0
2018-01-29 15:16 | 163006.6 | 840.0014 | 2 | 19 | 4.200307 | 4.853762 | 1.14031 | 0 | 4.666165 | 0
2018-01-29 15:18 | 163126.6 | 960.0003 | 2 | 19 | 4.200288 | 4.440002 | 1.294987 | 0 | 5.315856 | 0
2018-01-29 15:20 | 163246.6 | 1080.0015 | 2 | 19 | 4.20028 | 4.079353 | 1.436861 | 0 | 5.911768 | 0
2018-01-29 15:22 | 163366.6 | 1200.0004 | 2 | 19 | 4.200246 | 3.752756 | 1.567348 | 0 | 6.459848 | 0
2018-01-29 15:24 | 163486.6 | 1320.0007 | 2 | 19 | 4.200241 | 3.446739 | 1.687327 | 0 | 6.963794 | 0
2018-01-29 15:25 | 163561.1 | 1394.5611 | 2 | 19 | 4.200289 | 3.259995 | 1.756787 | 0 | 7.255547 | 0
2018-01-29 15:27 | 163681.2 | 120.0003 | 3 | 19 | 4.222162 | 3.259813 | 1.86506 | 0 | 7.71138 | 0
2018-01-29 15:29 | 163801.2 | 240.0008 | 3 | 19 | 4.249311 | 3.259834 | 1.973725 | 0 | 8.171635 | 0
2018-01-29 15:31 | 163921.2 | 360.0003 | 3 | 19 | 4.279153 | 3.26001 | 2.082398 | 0 | 8.635017 | 0
2018-01-29 15:33 | 164041.2 | 480 | 3 | 19 | 4.311295 | 3.259977 | 2.191065 | 0 | 9.101746 | 0
2018-01-29 15:35 | 164161.2 | 600.0012 | 3 | 19 | 4.346743 | 3.260164 | 2.299726 | 0 | 9.572109 | 0
2018-01-29 15:37 | 164281.2 | 720.0008 | 3 | 19 | 4.385997 | 3.259806 | 2.408378 | 0 | 10.0465 | 0
2018-01-29 15:39 | 164401.2 | 840.0021 | 3 | 19 | 4.400307 | 2.895664 | 2.512753 | 0 | 10.50551 | 0
2018-01-29 15:41 | 164521.2 | 960.0009 | 3 | 19 | 4.400242 | 2.489311 | 2.60225 | 0 | 10.89932 | 0
2018-01-29 15:43 | 164641.2 | 1080.0002 | 3 | 19 | 4.400283 | 2.147986 | 2.679404 | 0 | 11.23882 | 0
2018-01-29 15:45 | 164761.2 | 1200.0016 | 3 | 19 | 4.400279 | 1.848751 | 2.745891 | 0 | 11.53138 | 0
2018-01-29 15:47 | 164881.2 | 1320.0003 | 3 | 19 | 4.400252 | 1.599196 | 2.8032 | 0 | 11.78356 | 0
2018-01-29 15:49 | 165001.2 | 1440.0016 | 3 | 19 | 4.400254 | 1.39154 | 2.852949 | 0 | 12.00246 | 0
2018-01-29 15:51 | 165121.2 | 1560.0011 | 3 | 19 | 4.400231 | 1.218176 | 2.896367 | 0 | 12.19351 | 0
2018-01-29 15:53 | 165241.2 | 1680 | 3 | 19 | 4.400211 | 1.067281 | 2.934407 | 0 | 12.3609 | 0
2018-01-29 15:55 | 165361.2 | 1800.0012 | 3 | 19 | 4.400217 | 0.9354839 | 2.96773 | 0 | 12.50753 | 0
2018-01-29 15:57 | 165481.2 | 1920.0016 | 3 | 19 | 4.400242 | 0.8269949 | 2.997053 | 0 | 12.63656 | 0
2018-01-29 15:59 | 165601.2 | 2040.0012 | 3 | 19 | 4.400178 | 0.7345982 | 3.023041 | 0 | 12.75091 | 0
2018-01-29 16:01 | 165721.2 | 2160.0016 | 3 | 19 | 4.400252 | 0.6563692 | 3.046198 | 0 | 12.8528 | 0
2018-01-29 16:01 | 165727.7 | 2166.5169 | 3 | 19 | 4.40022 | 0.6519976 | 3.047384 | 0 | 12.85802 | 0
2018-01-29 16:03 | 165847.7 | 120.0005 | 4 | 19 | 4.340427 | 0 | 3.047384 | 0 | 12.85802 | 0
2018-01-29 16:05 | 165967.7 | 240.0017 | 4 | 19 | 4.334424 | 0 | 3.047384 | 0 | 12.85802 | 0
2018-01-29 16:06 | 166027.7 | 300.0045 | 4 | 19 | 4.332648 | 0 | 3.047384 | 0 | 12.85802 | 0
2018-01-29 16:08 | 166147.8 | 120.0014 | 5 | 19 | 4.124342 | -2.281895 | 3.047384 | 0.07605826 | 12.85802 | 0.3159139
2018-01-29 16:10 | 166267.8 | 240.0002 | 5 | 19 | 4.090848 | -2.281919 | 3.047384 | 0.1521115 | 12.85802 | 0.6282714
2018-01-29 16:12 | 166387.8 | 360.0014 | 5 | 19 | 4.059704 | -2.281934 | 3.047384 | 0.2281774 | 12.85802 | 0.9382593
2018-01-29 16:14 | 166507.8 | 480.0002 | 5 | 19 | 4.029914 | -2.281927 | 3.047384 | 0.3042318 | 12.85802 | 1.245874
2018-01-29 16:16 | 166627.8 | 600.0014 | 5 | 19 | 4.001147 | -2.281865 | 3.047384 | 0.3802998 | 12.85802 | 1.551323
2018-01-29 16:18 | 166747.8 | 720.0011 | 5 | 19 | 3.973372 | -2.281896 | 3.047384 | 0.4563592 | 12.85802 | 1.854588
2018-01-29 16:20 | 166867.8 | 840.0006 | 5 | 19 | 3.945928 | -2.281901 | 3.047384 | 0.5324224 | 12.85802 | 2.15577
2018-01-29 16:22 | 166987.8 | 960.0011 | 5 | 19 | 3.918801 | -2.281893 | 3.047384 | 0.608483 | 12.85802 | 2.454858
2018-01-29 16:24 | 167107.8 | 1080.0014 | 5 | 19 | 3.893026 | -2.281898 | 3.047384 | 0.6845483 | 12.85802 | 2.751959
2018-01-29 16:26 | 167227.8 | 1200.0003 | 5 | 19 | 3.867558 | -2.281865 | 3.047384 | 0.7605997 | 12.85802 | 3.047057
2018-01-29 16:28 | 167347.8 | 1320.0014 | 5 | 19 | 3.842799 | -2.281852 | 3.047384 | 0.8366652 | 12.85802 | 3.340298
2018-01-29 16:30 | 167467.8 | 1440.0011 | 5 | 19 | 3.819216 | -2.281913 | 3.047384 | 0.9127195 | 12.85802 | 3.631657
2018-01-29 16:32 | 167587.8 | 1560.0006 | 5 | 19 | 3.797902 | -2.281902 | 3.047384 | 0.9887828 | 12.85802 | 3.921332
2018-01-29 16:34 | 167707.8 | 1680.0011 | 5 | 19 | 3.778246 | -2.281881 | 3.047384 | 1.064846 | 12.85802 | 4.209458
2018-01-29 16:36 | 167827.8 | 1800.0014 | 5 | 19 | 3.759547 | -2.281824 | 3.047384 | 1.140905 | 12.85802 | 4.496112
2018-01-29 16:38 | 167947.8 | 1920.001 | 5 | 19 | 3.74115 | -2.281945 | 3.047384 | 1.216967 | 12.85802 | 4.781372
2018-01-29 16:40 | 168067.8 | 2040.0014 | 5 | 19 | 3.72295 | -2.281883 | 3.047384 | 1.293027 | 12.85802 | 5.065227
2018-01-29 16:42 | 168187.8 | 2160.001 | 5 | 19 | 3.705976 | -2.281884 | 3.047384 | 1.369095 | 12.85802 | 5.34777
2018-01-29 16:44 | 168307.8 | 2280.0014 | 5 | 19 | 3.690095 | -2.281948 | 3.047384 | 1.445151 | 12.85802 | 5.629019
2018-01-29 16:46 | 168427.8 | 2400.001 | 5 | 19 | 3.675163 | -2.281968 | 3.047384 | 1.521222 | 12.85802 | 5.909159
2018-01-29 16:48 | 168547.8 | 2520.0014 | 5 | 19 | 3.660493 | -2.281896 | 3.047384 | 1.597275 | 12.85802 | 6.188109
2018-01-29 16:50 | 168667.8 | 2640.0002 | 5 | 19 | 3.646949 | -2.281957 | 3.047384 | 1.673336 | 12.85802 | 6.466005
2018-01-29 16:52 | 168787.8 | 2760.0014 | 5 | 19 | 3.634739 | -2.28189 | 3.047384 | 1.749396 | 12.85802 | 6.742919
2018-01-29 16:54 | 168907.8 | 2880.0011 | 5 | 19 | 3.623663 | -2.281896 | 3.047384 | 1.825457 | 12.85802 | 7.018953
2018-01-29 16:56 | 169027.8 | 3000.0014 | 5 | 19 | 3.613016 | -2.281863 | 3.047384 | 1.90152 | 12.85802 | 7.294175
2018-01-29 16:58 | 169147.8 | 3120.0011 | 5 | 19 | 3.602453 | -2.281868 | 3.047384 | 1.977578 | 12.85802 | 7.568567
2018-01-29 17:00 | 169267.8 | 3240.0006 | 5 | 19 | 3.592875 | -2.281909 | 3.047384 | 2.053642 | 12.85802 | 7.842214
2018-01-29 17:02 | 169387.8 | 3360.001 | 5 | 19 | 3.58375 | -2.281891 | 3.047384 | 2.129704 | 12.85802 | 8.115145
2018-01-29 17:04 | 169507.8 | 3480.0014 | 5 | 19 | 3.574624 | -2.281943 | 3.047384 | 2.20576 | 12.85802 | 8.387366
2018-01-29 17:06 | 169627.8 | 3600.0002 | 5 | 19 | 3.564352 | -2.281901 | 3.047384 | 2.281826 | 12.85802 | 8.658895
2018-01-29 17:08 | 169747.8 | 3720.0014 | 5 | 19 | 3.553684 | -2.281838 | 3.047384 | 2.357885 | 12.85802 | 8.929592
2018-01-29 17:10 | 169867.8 | 3840.0002 | 5 | 19 | 3.542585 | -2.281971 | 3.047384 | 2.433944 | 12.85802 | 9.199464
2018-01-29 17:12 | 169987.8 | 3960.0014 | 5 | 19 | 3.530631 | -2.281911 | 3.047384 | 2.510006 | 12.85802 | 9.468474
2018-01-29 17:14 | 170107.8 | 4080.0002 | 5 | 19 | 3.516063 | -2.281904 | 3.047384 | 2.586067 | 12.85802 | 9.736485
2018-01-29 17:16 | 170227.8 | 4200.0014 | 5 | 19 | 3.497169 | -2.281943 | 3.047384 | 2.662125 | 12.85802 | 10.00322
2018-01-29 17:18 | 170347.8 | 4320.0011 | 5 | 19 | 3.472542 | -2.281888 | 3.047384 | 2.73819 | 12.85802 | 10.26835
2018-01-29 17:20 | 170467.8 | 4440.0014 | 5 | 19 | 3.436659 | -2.281895 | 3.047384 | 2.814254 | 12.85802 | 10.53121
2018-01-29 17:22 | 170587.8 | 4560.0011 | 5 | 19 | 3.380165 | -2.282011 | 3.047384 | 2.890317 | 12.85802 | 10.79066
2018-01-29 17:24 | 170707.8 | 4680.0014 | 5 | 19 | 3.275105 | -2.28189 | 3.047384 | 2.966379 | 12.85802 | 11.04424
2018-01-29 17:26 | 170827.8 | 4800.0003 | 5 | 19 | 3.012904 | -2.281909 | 3.047384 | 3.042435 | 12.85802 | 11.28527
2018-01-29 17:27 | 170830.9 | 4803.0707 | 5 | 19 | 2.99998 | -2.281902 | 3.047384 | 3.044376 | 12.85802 | 11.2911
2018-01-29 17:29 | 170950.9 | 120.0013 | 6 | 19 | 3.352499 | 0 | 3.047384 | 3.044376 | 12.85802 | 11.2911
2018-01-29 17:31 | 171070.9 | 240.0001 | 6 | 19 | 3.366803 | 0 | 3.047384 | 3.044376 | 12.85802 | 11.2911
2018-01-29 17:32 | 171130.9 | 300.0046 | 6 | 19 | 3.370401 | 0 | 3.047384 | 3.044376 | 12.85802 | 11.2911
2018-01-29 17:32 | 171130.9 | 0.0024 | 7 | 20 | 3.370555 | 0 | 0 | 0 | 0 | 0
2018-01-29 17:34 | 171251 | 120.0014 | 2 | 20 | 4.02611 | 4.890072 | 0.1624087 | 0 | 0.6344153 | 0
2018-01-29 17:36 | 171371 | 240.0018 | 2 | 20 | 4.066263 | 4.889973 | 0.3254035 | 0 | 1.293974 | 0
2018-01-29 17:38 | 171491 | 360.0006 | 2 | 20 | 4.102252 | 4.890011 | 0.4883964 | 0 | 1.95982 | 0
2018-01-29 17:40 | 171611 | 480.0002 | 2 | 20 | 4.129095 | 4.890026 | 0.6513663 | 0 | 2.630639 | 0
2018-01-29 17:42 | 171731 | 600.0005 | 2 | 20 | 4.153343 | 4.889978 | 0.8143615 | 0 | 3.305643 | 0
2018-01-29 17:44 | 171851 | 720.0001 | 2 | 20 | 4.179109 | 4.890047 | 0.9773818 | 0 | 3.984807 | 0
2018-01-29 17:46 | 171971 | 840.0014 | 2 | 20 | 4.20027 | 4.802187 | 1.140105 | 0 | 4.666865 | 0
2018-01-29 17:48 | 172091 | 960.0001 | 2 | 20 | 4.200275 | 4.41847 | 1.293577 | 0 | 5.311496 | 0
2018-01-29 17:50 | 172211 | 1080.0006 | 2 | 20 | 4.200277 | 4.075653 | 1.435133 | 0 | 5.906068 | 0
2018-01-29 17:52 | 172331 | 1200.0005 | 2 | 20 | 4.200273 | 3.73313 | 1.565309 | 0 | 6.452845 | 0
2018-01-29 17:54 | 172451 | 1320.0023 | 2 | 20 | 4.200261 | 3.414579 | 1.684327 | 0 | 6.952753 | 0
2018-01-29 17:55 | 172512.3 | 1381.2706 | 2 | 20 | 4.200248 | 3.259998 | 1.741132 | 0 | 7.191349 | 0
2018-01-29 17:57 | 172632.3 | 120.0006 | 3 | 20 | 4.22089 | 3.259867 | 1.849395 | 1.734e-09 | 7.647086 | 7.053e-09
2018-01-29 17:59 | 172752.3 | 240.0002 | 3 | 20 | 4.246793 | 3.259871 | 1.958058 | 1.734e-09 | 8.107107 | 7.053e-09
2018-01-29 18:01 | 172872.3 | 360.0013 | 3 | 20 | 4.277001 | 3.259865 | 2.066713 | 1.734e-09 | 8.570143 | 7.053e-09
2018-01-29 18:03 | 172992.3 | 480.001 | 3 | 20 | 4.310132 | 3.259874 | 2.175375 | 1.734e-09 | 9.03668 | 7.053e-09
2018-01-29 18:05 | 173112.3 | 600.0013 | 3 | 20 | 4.345131 | 3.259892 | 2.284035 | 1.734e-09 | 9.506898 | 7.053e-09
2018-01-29 18:07 | 173232.3 | 720.0011 | 3 | 20 | 4.382358 | 3.25989 | 2.392707 | 1.734e-09 | 9.981094 | 7.053e-09
2018-01-29 18:09 | 173352.3 | 840.0014 | 3 | 20 | 4.400311 | 2.94273 | 2.498226 | 1.734e-09 | 10.44497 | 7.053e-09
2018-01-29 18:11 | 173472.3 | 960.0019 | 3 | 20 | 4.400292 | 2.516218 | 2.588945 | 1.734e-09 | 10.84416 | 7.053e-09
2018-01-29 18:13 | 173592.3 | 1080.0007 | 3 | 20 | 4.400293 | 2.168657 | 2.66682 | 1.734e-09 | 11.18683 | 7.053e-09
2018-01-29 18:15 | 173712.3 | 1200.0018 | 3 | 20 | 4.400231 | 1.876958 | 2.734097 | 1.734e-09 | 11.48286 | 7.053e-09
2018-01-29 18:17 | 173832.3 | 1320.0022 | 3 | 20 | 4.400288 | 1.631842 | 2.79249 | 1.734e-09 | 11.73981 | 7.053e-09
2018-01-29 18:19 | 173952.3 | 1440.001 | 3 | 20 | 4.400249 | 1.41579 | 2.8432 | 1.734e-09 | 11.96295 | 7.053e-09
2018-01-29 18:21 | 174072.3 | 1560.0022 | 3 | 20 | 4.400233 | 1.232395 | 2.887224 | 1.734e-09 | 12.15666 | 7.053e-09
2018-01-29 18:23 | 174192.3 | 1680.001 | 3 | 20 | 4.400268 | 1.083125 | 2.925739 | 1.734e-09 | 12.32614 | 7.053e-09
2018-01-29 18:25 | 174312.3 | 1800.0006 | 3 | 20 | 4.40026 | 0.9569216 | 2.959662 | 1.734e-09 | 12.47541 | 7.053e-09
2018-01-29 18:27 | 174432.3 | 1920.001 | 3 | 20 | 4.400191 | 0.8457279 | 2.989668 | 1.734e-09 | 12.60744 | 7.053e-09
2018-01-29 18:29 | 174552.3 | 2040.0023 | 3 | 20 | 4.400228 | 0.7472124 | 3.016181 | 1.734e-09 | 12.7241 | 7.053e-09
2018-01-29 18:31 | 174672.3 | 2160.0002 | 3 | 20 | 4.400195 | 0.6650324 | 3.039675 | 1.734e-09 | 12.82748 | 7.053e-09
2018-01-29 18:31 | 174693.4 | 2181.0611 | 3 | 20 | 4.400208 | 0.6519976 | 3.043529 | 1.734e-09 | 12.84444 | 7.053e-09
2018-01-29 18:33 | 174813.4 | 120.0013 | 4 | 20 | 4.339937 | 0 | 3.043529 | 1.734e-09 | 12.84444 | 7.053e-09
2018-01-29 18:35 | 174933.4 | 240.0001 | 4 | 20 | 4.333856 | 0 | 3.043529 | 1.734e-09 | 12.84444 | 7.053e-09
2018-01-29 18:36 | 174993.4 | 300.0045 | 4 | 20 | 4.332064 | 0 | 3.043529 | 1.734e-09 | 12.84444 | 7.053e-09
2018-01-29 18:38 | 175113.5 | 120.0006 | 5 | 20 | 4.122769 | -2.281858 | 3.043529 | 0.07605369 | 12.84444 | 0.3158182
2018-01-29 18:40 | 175233.5 | 240.001 | 5 | 20 | 4.089003 | -2.281954 | 3.043529 | 0.1521195 | 12.84444 | 0.6280907
2018-01-29 18:42 | 175353.5 | 360.0014 | 5 | 20 | 4.058869 | -2.281865 | 3.043529 | 0.2281816 | 12.84444 | 0.9379486
2018-01-29 18:44 | 175473.5 | 480.0011 | 5 | 20 | 4.02981 | -2.281942 | 3.043529 | 0.3042388 | 12.84444 | 1.245549
2018-01-29 18:46 | 175593.5 | 600.0023 | 5 | 20 | 4.000521 | -2.281937 | 3.043529 | 0.3803016 | 12.84444 | 1.550958
2018-01-29 18:48 | 175713.5 | 720.001 | 5 | 20 | 3.971751 | -2.281842 | 3.043529 | 0.4563627 | 12.84444 | 1.854136
2018-01-29 18:50 | 175833.5 | 840.0023 | 5 | 20 | 3.944462 | -2.281943 | 3.043529 | 0.5324231 | 12.84444 | 2.155184
2018-01-29 18:52 | 175953.5 | 960.0011 | 5 | 20 | 3.918615 | -2.281891 | 3.043529 | 0.6084794 | 12.84444 | 2.454196
2018-01-29 18:54 | 176073.5 | 1080.0006 | 5 | 20 | 3.892886 | -2.281857 | 3.043529 | 0.6845469 | 12.84444 | 2.751299
2018-01-29 18:56 | 176193.5 | 1200.0003 | 5 | 20 | 3.866246 | -2.281986 | 3.043529 | 0.7606091 | 12.84444 | 3.046385
2018-01-29 18:58 | 176313.5 | 1320.0014 | 5 | 20 | 3.840981 | -2.281913 | 3.043529 | 0.8366695 | 12.84444 | 3.339478
2018-01-29 19:00 | 176433.5 | 1440.0002 | 5 | 20 | 3.818371 | -2.28196 | 3.043529 | 0.9127315 | 12.84444 | 3.630751
2018-01-29 19:02 | 176553.5 | 1560.0006 | 5 | 20 | 3.797745 | -2.281858 | 3.043529 | 0.9887944 | 12.84444 | 3.920397
2018-01-29 19:04 | 176673.5 | 1680.0002 | 5 | 20 | 3.777413 | -2.281919 | 3.043529 | 1.064851 | 12.84444 | 4.208468
2018-01-29 19:06 | 176793.5 | 1800.0014 | 5 | 20 | 3.757828 | -2.28196 | 3.043529 | 1.140915 | 12.84444 | 4.495038
2018-01-29 19:08 | 176913.5 | 1920.001 | 5 | 20 | 3.739544 | -2.281865 | 3.043529 | 1.216976 | 12.84444 | 4.780158
2018-01-29 19:10 | 177033.5 | 2040.0006 | 5 | 20 | 3.722357 | -2.281971 | 3.043529 | 1.29304 | 12.84444 | 5.063947
2018-01-29 19:12 | 177153.5 | 2160.001 | 5 | 20 | 3.70547 | -2.281902 | 3.043529 | 1.369099 | 12.84444 | 5.346421
2018-01-29 19:14 | 177273.5 | 2280.0014 | 5 | 20 | 3.688502 | -2.281922 | 3.043529 | 1.445163 | 12.84444 | 5.627625
2018-01-29 19:16 | 177393.5 | 2400.0011 | 5 | 20 | 3.673264 | -2.281939 | 3.043529 | 1.521222 | 12.84444 | 5.90758
2018-01-29 19:18 | 177513.5 | 2520.0006 | 5 | 20 | 3.659383 | -2.281922 | 3.043529 | 1.597282 | 12.84444 | 6.186427
2018-01-29 19:20 | 177633.5 | 2640.0002 | 5 | 20 | 3.646337 | -2.281893 | 3.043529 | 1.673352 | 12.84444 | 6.464295
2018-01-29 19:22 | 177753.5 | 2760.0015 | 5 | 20 | 3.633574 | -2.281886 | 3.043529 | 1.749406 | 12.84444 | 6.741132
2018-01-29 19:24 | 177873.5 | 2880.0007 | 5 | 20 | 3.621631 | -2.281947 | 3.043529 | 1.825473 | 12.84444 | 7.017059
2018-01-29 19:26 | 177993.5 | 3000.0007 | 5 | 20 | 3.610974 | -2.28198 | 3.043529 | 1.90153 | 12.84444 | 7.292099
2018-01-29 19:28 | 178113.5 | 3120.0002 | 5 | 20 | 3.601418 | -2.281909 | 3.043529 | 1.977595 | 12.84444 | 7.566401
2018-01-29 19:30 | 178233.5 | 3240.0006 | 5 | 20 | 3.591791 | -2.281925 | 3.043529 | 2.053657 | 12.84444 | 7.839967
2018-01-29 19:32 | 178353.5 | 3360.0002 | 5 | 20 | 3.581597 | -2.281975 | 3.043529 | 2.129718 | 12.84444 | 8.112772
2018-01-29 19:34 | 178473.5 | 3480.0014 | 5 | 20 | 3.572024 | -2.281904 | 3.043529 | 2.205777 | 12.84444 | 8.38482
2018-01-29 19:36 | 178593.5 | 3600.0002 | 5 | 20 | 3.562622 | -2.281968 | 3.043529 | 2.281848 | 12.84444 | 8.656188
2018-01-29 19:38 | 178713.5 | 3720.0023 | 5 | 20 | 3.5527 | -2.281959 | 3.043529 | 2.357902 | 12.84444 | 8.926771
2018-01-29 19:40 | 178833.5 | 3840.0002 | 5 | 20 | 3.540873 | -2.28189 | 3.043529 | 2.433965 | 12.84444 | 9.196571
2018-01-29 19:42 | 178953.5 | 3960.0006 | 5 | 20 | 3.527392 | -2.281966 | 3.043529 | 2.51003 | 12.84444 | 9.465393
2018-01-29 19:44 | 179073.5 | 4080.0003 | 5 | 20 | 3.512816 | -2.281883 | 3.043529 | 2.586086 | 12.84444 | 9.733131
2018-01-29 19:46 | 179193.5 | 4200.0014 | 5 | 20 | 3.495419 | -2.281916 | 3.043529 | 2.662145 | 12.84444 | 9.999681
2018-01-29 19:48 | 179313.5 | 4320.0002 | 5 | 20 | 3.470478 | -2.282027 | 3.043529 | 2.738212 | 12.84444 | 10.26468
2018-01-29 19:50 | 179433.5 | 4440.0015 | 5 | 20 | 3.431441 | -2.281978 | 3.043529 | 2.814273 | 12.84444 | 10.52728
2018-01-29 19:52 | 179553.5 | 4560.0002 | 5 | 20 | 3.371778 | -2.281977 | 3.043529 | 2.890334 | 12.84444 | 10.78619
2018-01-29 19:54 | 179673.5 | 4680.0003 | 5 | 20 | 3.264865 | -2.281981 | 3.043529 | 2.966398 | 12.84444 | 11.03906
2018-01-29 19:56 | 179790.7 | 4797.1903 | 5 | 20 | 2.999978 | -2.281942 | 3.043529 | 3.040686 | 12.84444 | 11.27371
2018-01-29 19:58 | 179910.7 | 120.0006 | 6 | 20 | 3.35401 | 0 | 3.043529 | 3.040686 | 12.84444 | 11.27371
2018-01-29 20:00 | 180030.7 | 240.0003 | 6 | 20 | 3.36857 | 0 | 3.043529 | 3.040686 | 12.84444 | 11.27371
2018-01-29 20:01 | 180090.7 | 300.0022 | 6 | 20 | 3.37214 | 0 | 3.043529 | 3.040686 | 12.84444 | 11.27371
2018-01-29 20:01 | 180090.7 | 0.0024 | 7 | 21 | 3.372169 | 0 | 0 | 0 | 0 | 0
2018-01-29 20:03 | 180210.8 | 120.0006 | 2 | 21 | 4.028014 | 4.889832 | 0.1623839 | 0 | 0.6348652 | 0
2018-01-29 20:05 | 180330.8 | 240.0002 | 2 | 21 | 4.066724 | 4.889868 | 0.3253657 | 0 | 1.294504 | 0
2018-01-29 20:07 | 180450.8 | 360.0006 | 2 | 21 | 4.10378 | 4.889839 | 0.4883595 | 0 | 1.960479 | 0
2018-01-29 20:09 | 180570.8 | 480.0001 | 2 | 21 | 4.132564 | 4.8902 | 0.6513493 | 0 | 2.631813 | 0
2018-01-29 20:11 | 180690.8 | 600.0006 | 2 | 21 | 4.156347 | 4.889887 | 0.814364 | 0 | 3.30744 | 0
2018-01-29 20:13 | 180810.8 | 720.001 | 2 | 21 | 4.179906 | 4.889956 | 0.9773322 | 0 | 3.986704 | 0
2018-01-29 20:15 | 180930.8 | 840.0013 | 2 | 21 | 4.200321 | 4.789537 | 1.139992 | 0 | 4.668583 | 0
2018-01-29 20:17 | 181050.8 | 960.0002 | 2 | 21 | 4.200266 | 4.37995 | 1.292671 | 0 | 5.309882 | 0
2018-01-29 20:19 | 181170.8 | 1080.0006 | 2 | 21 | 4.200273 | 4.032829 | 1.432777 | 0 | 5.898364 | 0
2018-01-29 20:21 | 181290.8 | 1200.001 | 2 | 21 | 4.200279 | 3.716219 | 1.561849 | 0 | 6.440506 | 0
2018-01-29 20:23 | 181410.8 | 1320.0014 | 2 | 21 | 4.200249 | 3.414255 | 1.680694 | 0 | 6.939684 | 0
2018-01-29 20:24 | 181472 | 1381.2161 | 2 | 21 | 4.200261 | 3.259989 | 1.737447 | 0 | 7.178063 | 0
2018-01-29 20:26 | 181592.0523 | 120.0013 | 3 | 21 | 4.222173 | 3.260113 | 1.845729 | 0 | 7.633933 | 0
2018-01-29 20:28 | 181712.0519 | 240.0009 | 3 | 21 | 4.248889 | 3.260115 | 1.954391 | 0 | 8.094152 | 0
2018-01-29 20:30 | 181832.0523 | 360.0013 | 3 | 21 | 4.278164 | 3.260078 | 2.063067 | 0 | 8.557473 | 0
2018-01-29 20:32 | 181952.0511 | 480.0001 | 3 | 21 | 4.309981 | 3.260212 | 2.171715 | 0 | 9.023985 | 0
2018-01-29 20:34 | 182072.0514 | 600.0004 | 3 | 21 | 4.34547 | 3.260151 | 2.280403 | 0 | 9.494313 | 0
2018-01-29 20:36 | 182192.0511 | 720.0001 | 3 | 21 | 4.384578 | 3.260111 | 2.389068 | 0 | 9.968625 | 0
2018-01-29 20:38 | 182312.0515 | 840.0005 | 3 | 21 | 4.400303 | 2.920397 | 2.493976 | 0 | 10.42991 | 0
2018-01-29 20:40 | 182432.0512 | 960.0002 | 3 | 21 | 4.40031 | 2.519068 | 2.584381 | 0 | 10.82772 | 0
2018-01-29 20:42 | 182552.0532 | 1080.0022 | 3 | 21 | 4.400267 | 2.174044 | 2.662453 | 0 | 11.17126 | 0
2018-01-29 20:44 | 182672.0511 | 1200.0001 | 3 | 21 | 4.400248 | 1.870941 | 2.729747 | 0 | 11.46737 | 0
2018-01-29 20:46 | 182792.0523 | 1320.0013 | 3 | 21 | 4.400262 | 1.622993 | 2.78785 | 0 | 11.72304 | 0
2018-01-29 20:48 | 182912.0511 | 1440.0001 | 3 | 21 | 4.400221 | 1.416124 | 2.838403 | 0 | 11.94549 | 0
2018-01-29 20:50 | 183032.0515 | 1560.0005 | 3 | 21 | 4.400212 | 1.241227 | 2.882643 | 0 | 12.14016 | 0
2018-01-29 20:52 | 183152.0511 | 1680.0001 | 3 | 21 | 4.400263 | 1.088381 | 2.921429 | 0 | 12.31082 | 0
2018-01-29 20:54 | 183272.0523 | 1800.0013 | 3 | 21 | 4.400202 | 0.954565 | 2.955391 | 0 | 12.46026 | 0
2018-01-29 20:56 | 183392.0511 | 1920.0001 | 3 | 21 | 4.40022 | 0.8457508 | 2.98535 | 0 | 12.59209 | 0
2018-01-29 20:58 | 183512.0523 | 2040.0013 | 3 | 21 | 4.400181 | 0.7527857 | 3.011962 | 0 | 12.70919 | 0
2018-01-29 21:00 | 183632.0511 | 2160.0001 | 3 | 21 | 4.400187 | 0.6722679 | 3.035701 | 0 | 12.81364 | 0
2018-01-29 21:00 | 183663.6525 | 2191.6015 | 3 | 21 | 4.400198 | 0.6519957 | 3.041516 | 0 | 12.83923 | 0
2018-01-29 21:02 | 183783.7 | 120.0003 | 4 | 21 | 4.339977 | 0 | 3.041518 | 0 | 12.83924 | 0
2018-01-29 21:04 | 183903.7 | 240.0007 | 4 | 21 | 4.333939 | 0 | 3.041518 | 0 | 12.83924 | 0
2018-01-29 21:05 | 183963.7 | 300.002 | 4 | 21 | 4.332175 | 0 | 3.041518 | 0 | 12.83924 | 0
2018-01-29 21:07 | 184083.8 | 120.0006 | 5 | 21 | 4.12291 | -2.281934 | 3.041518 | 0.07605317 | 12.83924 | 0.3157936
2018-01-29 21:09 | 184203.8 | 240.0019 | 5 | 21 | 4.089153 | -2.281902 | 3.041518 | 0.152115 | 12.83924 | 0.6280687
2018-01-29 21:11 | 184323.8 | 360.0007 | 5 | 21 | 4.057728 | -2.281925 | 3.041518 | 0.2281824 | 12.83924 | 0.9379143
2018-01-29 21:13 | 184443.8 | 480.0002 | 5 | 21 | 4.028304 | -2.281975 | 3.041518 | 0.3042389 | 12.83924 | 1.245402
2018-01-29 21:15 | 184563.8 | 600.0014 | 5 | 21 | 3.999985 | -2.281978 | 3.041518 | 0.3803064 | 12.83924 | 1.550741
2018-01-29 21:17 | 184683.8 | 720.0002 | 5 | 21 | 3.972086 | -2.28192 | 3.041518 | 0.4563667 | 12.83924 | 1.85392
2018-01-29 21:19 | 184803.8 | 840.0014 | 5 | 21 | 3.944278 | -2.281858 | 3.041518 | 0.532424 | 12.83924 | 2.154971
2018-01-29 21:21 | 184923.8 | 960.0011 | 5 | 21 | 3.91739 | -2.28197 | 3.041518 | 0.6084876 | 12.83924 | 2.453949
2018-01-29 21:23 | 185043.8 | 1080.0006 | 5 | 21 | 3.891828 | -2.28185 | 3.041518 | 0.6845514 | 12.83924 | 2.750945
2018-01-29 21:25 | 185163.8 | 1200.0011 | 5 | 21 | 3.86657 | -2.281942 | 3.041518 | 0.7606158 | 12.83924 | 3.046014
2018-01-29 21:27 | 185283.8 | 1320.0006 | 5 | 21 | 3.841567 | -2.28186 | 3.041518 | 0.8366709 | 12.83924 | 3.33913
2018-01-29 21:29 | 185403.8 | 1440.001 | 5 | 21 | 3.817756 | -2.281925 | 3.041518 | 0.9127315 | 12.83924 | 3.630401
2018-01-29 21:31 | 185523.8 | 1560.0014 | 5 | 21 | 3.796649 | -2.28192 | 3.041518 | 0.9887978 | 12.83924 | 3.919987
2018-01-29 21:33 | 185643.8 | 1680.001 | 5 | 21 | 3.777215 | -2.281911 | 3.041518 | 1.064859 | 12.83924 | 4.208015
2018-01-29 21:35 | 185763.8 | 1800.0006 | 5 | 21 | 3.758507 | -2.281927 | 3.041518 | 1.140914 | 12.83924 | 4.494581
2018-01-29 21:37 | 185883.8 | 1920.0002 | 5 | 21 | 3.739647 | -2.281937 | 3.041518 | 1.216979 | 12.83924 | 4.779758
2018-01-29 21:39 | 186003.8 | 2040.0011 | 5 | 21 | 3.721564 | -2.281898 | 3.041518 | 1.293034 | 12.83924 | 5.063476
2018-01-29 21:41 | 186123.8 | 2160.001 | 5 | 21 | 3.704716 | -2.281873 | 3.041518 | 1.369094 | 12.83924 | 5.345895
2018-01-29 21:43 | 186243.8 | 2280.0014 | 5 | 21 | 3.689083 | -2.281884 | 3.041518 | 1.44516 | 12.83924 | 5.627094
2018-01-29 21:45 | 186363.8 | 2400.001 | 5 | 21 | 3.673946 | -2.281872 | 3.041518 | 1.521216 | 12.83924 | 5.907095
2018-01-29 21:47 | 186483.8 | 2520.0006 | 5 | 21 | 3.658983 | -2.281881 | 3.041518 | 1.597275 | 12.83924 | 6.185955
2018-01-29 21:49 | 186603.8 | 2640.0002 | 5 | 21 | 3.645687 | -2.281927 | 3.041518 | 1.673341 | 12.83924 | 6.463762
2018-01-29 21:51 | 186723.8 | 2760.0014 | 5 | 21 | 3.633577 | -2.281902 | 3.041518 | 1.749406 | 12.83924 | 6.740604
2018-01-29 21:53 | 186843.8 | 2880.001 | 5 | 21 | 3.622608 | -2.281924 | 3.041518 | 1.825465 | 12.83924 | 7.016551
2018-01-29 21:55 | 186963.8 | 3000.0014 | 5 | 21 | 3.611521 | -2.281925 | 3.041518 | 1.901529 | 12.83924 | 7.291682
2018-01-29 21:57 | 187083.8 | 3120.0002 | 5 | 21 | 3.601062 | -2.281826 | 3.041518 | 1.977591 | 12.83924 | 7.565975
2018-01-29 21:59 | 187203.8 | 3240.0014 | 5 | 21 | 3.591541 | -2.281884 | 3.041518 | 2.053647 | 12.83924 | 7.839492
2018-01-29 22:01 | 187323.8 | 3360.0002 | 5 | 21 | 3.582659 | -2.281886 | 3.041518 | 2.129713 | 12.83924 | 8.112347
2018-01-29 22:03 | 187443.8 | 3480.0014 | 5 | 21 | 3.573329 | -2.281982 | 3.041518 | 2.205765 | 12.83924 | 8.384468
2018-01-29 22:05 | 187563.8 | 3600.0002 | 5 | 21 | 3.562745 | -2.281968 | 3.041518 | 2.281823 | 12.83924 | 8.655846
2018-01-29 22:07 | 187683.8 | 3720.0014 | 5 | 21 | 3.552349 | -2.281911 | 3.041518 | 2.357896 | 12.83924 | 8.926478
2018-01-29 22:09 | 187803.8 | 3840.001 | 5 | 21 | 3.541439 | -2.281978 | 3.041518 | 2.433954 | 12.83924 | 9.196251
2018-01-29 22:11 | 187923.8 | 3960.0014 | 5 | 21 | 3.529281 | -2.28196 | 3.041518 | 2.51001 | 12.83924 | 9.465154
2018-01-29 22:13 | 188043.8 | 4080.0002 | 5 | 21 | 3.513885 | -2.281942 | 3.041518 | 2.586071 | 12.83924 | 9.733035
2018-01-29 22:15 | 188163.8 | 4200.0014 | 5 | 21 | 3.495013 | -2.281942 | 3.041518 | 2.662137 | 12.83924 | 9.999625
2018-01-29 22:17 | 188283.8 | 4320.0002 | 5 | 21 | 3.470188 | -2.281955 | 3.041518 | 2.738189 | 12.83924 | 10.26454
2018-01-29 22:19 | 188403.8 | 4440.0006 | 5 | 21 | 3.434024 | -2.281955 | 3.041518 | 2.814252 | 12.83924 | 10.52721
2018-01-29 22:21 | 188523.8 | 4560.001 | 5 | 21 | 3.374834 | -2.281943 | 3.041518 | 2.89032 | 12.83924 | 10.78638
2018-01-29 22:23 | 188643.8 | 4680.0006 | 5 | 21 | 3.264064 | -2.281977 | 3.041518 | 2.966382 | 12.83924 | 11.03934
2018-01-29 22:25 | 188759.7 | 4795.8814 | 5 | 21 | 2.999981 | -2.281919 | 3.041518 | 3.039827 | 12.83924 | 11.27125
2018-01-29 22:27 | 188879.7 | 120.0007 | 6 | 21 | 3.353579 | 0 | 3.041518 | 3.039837 | 12.83924 | 11.27128
2018-01-29 22:29 | 188999.7 | 240.0003 | 6 | 21 | 3.367944 | 0 | 3.041518 | 3.039837 | 12.83924 | 11.27128
2018-01-29 22:30 | 189059.7 | 300.0046 | 6 | 21 | 3.371549 | 0 | 3.041518 | 3.039837 | 12.83924 | 11.27128
2018-01-29 22:30 | 189059.7 | 0.0024 | 7 | 22 | 3.371611 | 0 | 0 | 0 | 0 | 0
2018-01-29 22:32 | 189179.8 | 120.0007 | 2 | 22 | 4.027486 | 4.890079 | 0.1623953 | 0 | 0.6346492 | 0
2018-01-29 22:34 | 189299.8 | 240.0002 | 2 | 22 | 4.066864 | 4.889973 | 0.3253942 | 0 | 1.294357 | 0
2018-01-29 22:36 | 189419.8 | 360.0015 | 2 | 22 | 4.102703 | 4.890024 | 0.4883927 | 0 | 1.960317 | 0
2018-01-29 22:38 | 189539.8 | 480.0002 | 2 | 22 | 4.129671 | 4.890007 | 0.6513867 | 0 | 2.631293 | 0
2018-01-29 22:40 | 189659.8 | 600.0007 | 2 | 22 | 4.154697 | 4.890003 | 0.8143839 | 0 | 3.306438 | 0
2018-01-29 22:42 | 189779.8 | 720.0011 | 2 | 22 | 4.180041 | 4.88999 | 0.9773686 | 0 | 3.985664 | 0
2018-01-29 22:44 | 189899.8 | 840.0007 | 2 | 22 | 4.200334 | 4.788782 | 1.140006 | 0 | 4.667482 | 0
2018-01-29 22:46 | 190019.8 | 960.0011 | 2 | 22 | 4.20028 | 4.411039 | 1.293136 | 0 | 5.310673 | 0
2018-01-29 22:48 | 190139.8 | 1080.0007 | 2 | 22 | 4.200324 | 4.062101 | 1.434273 | 0 | 5.903489 | 0
2018-01-29 22:50 | 190259.8 | 1200.0011 | 2 | 22 | 4.200287 | 3.718422 | 1.563878 | 0 | 6.447864 | 0
2018-01-29 22:52 | 190379.8 | 1320.0015 | 2 | 22 | 4.200286 | 3.40555 | 1.682544 | 0 | 6.946295 | 0
2018-01-29 22:53 | 190438.2 | 1378.3754 | 2 | 22 | 4.20028 | 3.259993 | 1.736582 | 0 | 7.173269 | 0
2018-01-29 22:55 | 190558.2 | 120.0022 | 3 | 22 | 4.220663 | 3.259865 | 1.844869 | 0 | 7.629095 | 0
2018-01-29 22:57 | 190678.2 | 240.001 | 3 | 22 | 4.246853 | 3.25993 | 1.953522 | 0 | 8.089065 | 0
2018-01-29 22:59 | 190798.2 | 360.0005 | 3 | 22 | 4.277364 | 3.259933 | 2.062175 | 0 | 8.552119 | 0
2018-01-29 23:01 | 190918.2 | 480.001 | 3 | 22 | 4.310197 | 3.25992 | 2.170834 | 0 | 9.018658 | 0
2018-01-29 23:03 | 191038.2 | 600.0013 | 3 | 22 | 4.345066 | 3.259914 | 2.279507 | 0 | 9.488933 | 0
2018-01-29 23:05 | 191158.2 | 720.0002 | 3 | 22 | 4.3823 | 3.259892 | 2.388167 | 0 | 9.963059 | 0
2018-01-29 23:07 | 191278.2 | 840.0023 | 3 | 22 | 4.400305 | 2.936222 | 2.493611 | 0 | 10.4266 | 0
2018-01-29 23:09 | 191398.2 | 960.0027 | 3 | 22 | 4.400283 | 2.512657 | 2.584106 | 0 | 10.82481 | 0
2018-01-29 23:11 | 191518.2 | 1080.0014 | 3 | 22 | 4.400274 | 2.168431 | 2.66195 | 0 | 11.16734 | 0
2018-01-29 23:13 | 191638.2 | 1200.001 | 3 | 22 | 4.400275 | 1.880715 | 2.729268 | 0 | 11.46356 | 0
2018-01-29 23:15 | 191758.2 | 1320.0006 | 3 | 22 | 4.400256 | 1.632133 | 2.787716 | 0 | 11.72075 | 0
2018-01-29 23:17 | 191878.2 | 1440.0018 | 3 | 22 | 4.400245 | 1.415037 | 2.838411 | 0 | 11.94382 | 0
2018-01-29 23:19 | 191998.2 | 1560.0014 | 3 | 22 | 4.400272 | 1.235841 | 2.882493 | 0 | 12.13779 | 0
2018-01-29 23:21 | 192118.2 | 1680.0018 | 3 | 22 | 4.400241 | 1.08535 | 2.921095 | 0 | 12.30765 | 0
2018-01-29 23:23 | 192238.2 | 1800.0014 | 3 | 22 | 4.400258 | 0.959362 | 2.955108 | 0 | 12.45732 | 0
2018-01-29 23:25 | 192358.2 | 1920.001 | 3 | 22 | 4.400245 | 0.8473482 | 2.985182 | 0 | 12.58964 | 0
2018-01-29 23:27 | 192478.2 | 2040.0014 | 3 | 22 | 4.400195 | 0.7486773 | 3.011723 | 0 | 12.70643 | 0
2018-01-29 23:29 | 192598.2 | 2160.0002 | 3 | 22 | 4.40016 | 0.6673632 | 3.035304 | 0 | 12.81019 | 0
2018-01-29 23:30 | 192623.8 | 2185.6708 | 3 | 22 | 4.400208 | 0.6519957 | 3.040012 | 0 | 12.83091 | 0
2018-01-29 23:32 | 192743.9 | 120.0005 | 4 | 22 | 4.339825 | 0 | 3.040012 | 0 | 12.83091 | 0
2018-01-29 23:34 | 192863.9 | 240.0002 | 4 | 22 | 4.333718 | 0 | 3.040012 | 0 | 12.83091 | 0
2018-01-29 23:35 | 192923.9 | 300.0037 | 4 | 22 | 4.331971 | 0 | 3.040012 | 0 | 12.83091 | 0
2018-01-29 23:37 | 193044 | 120.0006 | 5 | 22 | 4.121904 | -2.281925 | 3.040012 | 0.07605181 | 12.83091 | 0.3157358
2018-01-29 23:39 | 193164 | 240.0011 | 5 | 22 | 4.088279 | -2.281925 | 3.040012 | 0.152112 | 12.83091 | 0.6279281
2018-01-29 23:41 | 193284 | 360.0014 | 5 | 22 | 4.058327 | -2.281893 | 3.040012 | 0.2281733 | 12.83091 | 0.9377357
2018-01-29 23:43 | 193404 | 480.0002 | 5 | 22 | 4.029014 | -2.281929 | 3.040012 | 0.3042333 | 12.83091 | 1.245296
2018-01-29 23:45 | 193524 | 600.0014 | 5 | 22 | 3.99939 | -2.281895 | 3.040012 | 0.3803021 | 12.83091 | 1.550647
2018-01-29 23:47 | 193644 | 720.0002 | 5 | 22 | 3.971103 | -2.28195 | 3.040012 | 0.4563621 | 12.83091 | 1.853758
2018-01-29 23:49 | 193764 | 840.0014 | 5 | 22 | 3.943938 | -2.281878 | 3.040012 | 0.532415 | 12.83091 | 2.154729
2018-01-29 23:51 | 193884 | 960.0002 | 5 | 22 | 3.918017 | -2.281901 | 3.040012 | 0.6084768 | 12.83091 | 2.453724
2018-01-29 23:53 | 194004 | 1080.0007 | 5 | 22 | 3.891819 | -2.281857 | 3.040012 | 0.6845368 | 12.83091 | 2.75074
2018-01-29 23:55 | 194124 | 1200.0002 | 5 | 22 | 3.865516 | -2.281857 | 3.040012 | 0.7606008 | 12.83091 | 3.04576
2018-01-29 23:57 | 194244 | 1320.0006 | 5 | 22 | 3.84053 | -2.281854 | 3.040012 | 0.836668 | 12.83091 | 3.338839
2018-01-29 23:59 | 194364 | 1440.001 | 5 | 22 | 3.818095 | -2.28185 | 3.040012 | 0.9127219 | 12.83091 | 3.630053
2018-01-30 00:01 | 194484 | 1560.0014 | 5 | 22 | 3.797252 | -2.281891 | 3.040012 | 0.9887895 | 12.83091 | 3.919688
2018-01-30 00:03 | 194604 | 1680.0002 | 5 | 22 | 3.776669 | -2.281922 | 3.040012 | 1.064845 | 12.83091 | 4.207702
2018-01-30 00:05 | 194724 | 1800.0006 | 5 | 22 | 3.757522 | -2.281934 | 3.040012 | 1.140904 | 12.83091 | 4.494217
2018-01-30 00:07 | 194844 | 1920.001 | 5 | 22 | 3.739369 | -2.281939 | 3.040012 | 1.216971 | 12.83091 | 4.779342
2018-01-30 00:09 | 194964 | 2040.0006 | 5 | 22 | 3.722118 | -2.281891 | 3.040012 | 1.293033 | 12.83091 | 5.063111
2018-01-30 00:11 | 195084 | 2160.0002 | 5 | 22 | 3.704858 | -2.28184 | 3.040012 | 1.369092 | 12.83091 | 5.345559
2018-01-30 00:13 | 195204 | 2280.0003 | 5 | 22 | 3.688272 | -2.281879 | 3.040012 | 1.445156 | 12.83091 | 5.626718
2018-01-30 00:15 | 195324 | 2400.001 | 5 | 22 | 3.673214 | -2.281929 | 3.040012 | 1.52121 | 12.83091 | 5.90665
2018-01-30 00:17 | 195444 | 2520.0014 | 5 | 22 | 3.659465 | -2.281931 | 3.040012 | 1.597275 | 12.83091 | 6.18552
2018-01-30 00:19 | 195564 | 2640.001 | 5 | 22 | 3.646378 | -2.281966 | 3.040012 | 1.673335 | 12.83091 | 6.46336
2018-01-30 00:21 | 195684 | 2760.0006 | 5 | 22 | 3.633364 | -2.281924 | 3.040012 | 1.749399 | 12.83091 | 6.740217
2018-01-30 00:23 | 195804 | 2880.001 | 5 | 22 | 3.621815 | -2.281965 | 3.040012 | 1.825456 | 12.83091 | 7.016112
2018-01-30 00:25 | 195924 | 3000.0006 | 5 | 22 | 3.611372 | -2.281901 | 3.040012 | 1.901519 | 12.83091 | 7.291193
2018-01-30 00:27 | 196044 | 3120.0011 | 5 | 22 | 3.601798 | -2.281909 | 3.040012 | 1.977574 | 12.83091 | 7.565497
2018-01-30 00:29 | 196164 | 3240.0014 | 5 | 22 | 3.591937 | -2.281902 | 3.040012 | 2.053639 | 12.83091 | 7.839098
2018-01-30 00:31 | 196284 | 3360.0002 | 5 | 22 | 3.582116 | -2.281932 | 3.040012 | 2.129702 | 12.83091 | 8.111937
2018-01-30 00:33 | 196404 | 3480.0006 | 5 | 22 | 3.572739 | -2.281943 | 3.040012 | 2.205769 | 12.83091 | 8.384058
2018-01-30 00:35 | 196524 | 3600.0002 | 5 | 22 | 3.563538 | -2.28181 | 3.040012 | 2.281819 | 12.83091 | 8.655414
2018-01-30 00:37 | 196644 | 3720.0014 | 5 | 22 | 3.553452 | -2.281901 | 3.040012 | 2.357885 | 12.83091 | 8.926103
2018-01-30 00:39 | 196764 | 3840.001 | 5 | 22 | 3.541185 | -2.281902 | 3.040012 | 2.43395 | 12.83091 | 9.195941
2018-01-30 00:41 | 196884 | 3960.0014 | 5 | 22 | 3.528275 | -2.281968 | 3.040012 | 2.510009 | 12.83091 | 9.464797
2018-01-30 00:43 | 197004 | 4080.0002 | 5 | 22 | 3.513821 | -2.281952 | 3.040012 | 2.586065 | 12.83091 | 9.732607
2018-01-30 00:45 | 197124 | 4200.0006 | 5 | 22 | 3.496218 | -2.281924 | 3.040012 | 2.662133 | 12.83091 | 9.999263
2018-01-30 00:47 | 197244 | 4320.0002 | 5 | 22 | 3.470442 | -2.281922 | 3.040012 | 2.73819 | 12.83091 | 10.26427
2018-01-30 00:49 | 197364 | 4440.0014 | 5 | 22 | 3.431779 | -2.281978 | 3.040012 | 2.814256 | 12.83091 | 10.52687
2018-01-30 00:51 | 197484 | 4560.0002 | 5 | 22 | 3.371858 | -2.281965 | 3.040012 | 2.890309 | 12.83091 | 10.78578
2018-01-30 00:53 | 197604 | 4680.0014 | 5 | 22 | 3.263208 | -2.282022 | 3.040012 | 2.966377 | 12.83091 | 11.03862
2018-01-30 00:55 | 197718.1 | 4794.1301 | 5 | 22 | 2.999976 | -2.281913 | 3.040012 | 3.038714 | 12.83091 | 11.267
2018-01-30 00:57 | 197838.1 | 120.0013 | 6 | 22 | 3.350211 | 0 | 3.040012 | 3.038723 | 12.83091 | 11.26703
2018-01-30 00:59 | 197958.1 | 240.0009 | 6 | 22 | 3.36447 | 0 | 3.040012 | 3.038723 | 12.83091 | 11.26703
2018-01-30 01:00 | 198018.1 | 300.0029 | 6 | 22 | 3.368001 | 0 | 3.040012 | 3.038723 | 12.83091 | 11.26703
2018-01-30 01:00 | 198018.2 | 0.0039 | 7 | 23 | 3.368247 | 0 | 0 | 0 | 0 | 0
2018-01-30 01:02 | 198138.2 | 120.0014 | 2 | 23 | 4.025737 | 4.890116 | 0.1624136 | 0 | 0.6344496 | 0
2018-01-30 01:04 | 198258.2 | 240.0002 | 2 | 23 | 4.065056 | 4.889978 | 0.3254067 | 0 | 1.293827 | 0
2018-01-30 01:06 | 198378.2 | 360.0014 | 2 | 23 | 4.102995 | 4.890026 | 0.488392 | 0 | 1.959588 | 0
2018-01-30 01:08 | 198498.2 | 480.001 | 2 | 23 | 4.130994 | 4.890036 | 0.6513796 | 0 | 2.630706 | 0
2018-01-30 01:10 | 198618.2 | 600.0006 | 2 | 23 | 4.15465 | 4.889986 | 0.8143699 | 0 | 3.305963 | 0
2018-01-30 01:12 | 198738.2 | 720.0018 | 2 | 23 | 4.178176 | 4.890024 | 0.9773714 | 0 | 3.985057 | 0
2018-01-30 01:14 | 198858.2 | 840.0006 | 2 | 23 | 4.20033 | 4.811598 | 1.140166 | 0 | 4.667278 | 0
2018-01-30 01:16 | 198978.2 | 960.001 | 2 | 23 | 4.200314 | 4.401476 | 1.293412 | 0 | 5.310954 | 0
2018-01-30 01:18 | 199098.2 | 1080.0014 | 2 | 23 | 4.200303 | 4.053394 | 1.434177 | 0 | 5.90221 | 0
2018-01-30 01:20 | 199218.2 | 1200.001 | 2 | 23 | 4.200289 | 3.735977 | 1.563883 | 0 | 6.44701 | 0
2018-01-30 01:22 | 199338.2 | 1320.0006 | 2 | 23 | 4.200251 | 3.425728 | 1.683251 | 0 | 6.948391 | 0
2018-01-30 01:23 | 199401.5 | 1383.2956 | 2 | 23 | 4.200316 | 3.259991 | 1.742022 | 0 | 7.195243 | 0
2018-01-30 01:25 | 199521.6 | 120.0003 | 3 | 23 | 4.22199 | 3.259888 | 1.850288 | 0 | 7.651054 | 0
2018-01-30 01:27 | 199641.6 | 240.0001 | 3 | 23 | 4.248484 | 3.259924 | 1.958963 | 0 | 8.111291 | 0
2018-01-30 01:29 | 199761.6 | 360.0004 | 3 | 23 | 4.277734 | 3.259888 | 2.067614 | 0 | 8.574469 | 0
2018-01-30 01:31 | 199881.6 | 480.0009 | 3 | 23 | 4.310013 | 3.259848 | 2.176285 | 0 | 9.041058 | 0
2018-01-30 01:33 | 200001.6 | 600.0004 | 3 | 23 | 4.346316 | 3.259935 | 2.28494 | 0 | 9.511296 | 0
2018-01-30 01:35 | 200121.6 | 720.0009 | 3 | 23 | 4.384825 | 3.259932 | 2.393596 | 0 | 9.985626 | 0
2018-01-30 01:37 | 200241.6 | 840.0013 | 3 | 23 | 4.400293 | 2.916542 | 2.498436 | 0 | 10.44663 | 0
2018-01-30 01:39 | 200361.6 | 960.0001 | 3 | 23 | 4.400268 | 2.512819 | 2.588746 | 0 | 10.84401 | 0
2018-01-30 01:41 | 200481.6 | 1080.0013 | 3 | 23 | 4.400256 | 2.16123 | 2.666527 | 0 | 11.18627 | 0
2018-01-30 01:43 | 200601.6 | 1200 | 3 | 23 | 4.400278 | 1.8622 | 2.733408 | 0 | 11.48057 | 0
2018-01-30 01:45 | 200721.6 | 1320.0005 | 3 | 23 | 4.40031 | 1.616441 | 2.79124 | 0 | 11.73504 | 0
2018-01-30 01:47 | 200841.6 | 1440.0001 | 3 | 23 | 4.400239 | 1.410071 | 2.841562 | 0 | 11.95647 | 0
2018-01-30 01:49 | 200961.6 | 1560.0013 | 3 | 23 | 4.400248 | 1.233323 | 2.885555 | 0 | 12.15005 | 0
2018-01-30 01:51 | 201081.6 | 1680.0001 | 3 | 23 | 4.400201 | 1.076737 | 2.924018 | 0 | 12.3193 | 0
2018-01-30 01:53 | 201201.6 | 1800.0012 | 3 | 23 | 4.400246 | 0.9488344 | 2.957713 | 0 | 12.46757 | 0
2018-01-30 01:55 | 201321.6 | 1920.0009 | 3 | 23 | 4.400193 | 0.8391504 | 2.987465 | 0 | 12.59848 | 0
2018-01-30 01:57 | 201441.6 | 2040.0004 | 3 | 23 | 4.400216 | 0.7477703 | 3.013887 | 0 | 12.71474 | 0
2018-01-30 01:59 | 201561.6 | 2160.0026 | 3 | 23 | 4.400188 | 0.6649942 | 3.037427 | 0 | 12.81833 | 0
2018-01-30 01:59 | 201581.5 | 2179.912 | 3 | 23 | 4.400168 | 0.6519957 | 3.041072 | 0 | 12.83436 | 0
2018-01-30 02:01 | 201701.5 | 120.001 | 4 | 23 | 4.340158 | 0 | 3.041072 | 0 | 12.83436 | 0
2018-01-30 02:03 | 201821.5 | 240.0006 | 4 | 23 | 4.334155 | 0 | 3.041072 | 0 | 12.83436 | 0
2018-01-30 02:04 | 201881.5 | 300.0018 | 4 | 23 | 4.332378 | 0 | 3.041072 | 0 | 12.83436 | 0
2018-01-30 02:06 | 202001.6 | 120.0013 | 5 | 23 | 4.12392 | -2.281902 | 3.041072 | 0.07605249 | 12.83436 | 0.3158626
2018-01-30 02:08 | 202121.6 | 240.0009 | 5 | 23 | 4.089875 | -2.281881 | 3.041072 | 0.1521178 | 12.83436 | 0.6282212
2018-01-30 02:10 | 202241.6 | 360.0005 | 5 | 23 | 4.05866 | -2.281899 | 3.041072 | 0.228177 | 12.83436 | 0.9380878
2018-01-30 02:12 | 202361.6 | 480.001 | 5 | 23 | 4.029263 | -2.281875 | 3.041072 | 0.3042362 | 12.83436 | 1.245662
2018-01-30 02:14 | 202481.6 | 600.0006 | 5 | 23 | 4.000956 | -2.281913 | 3.041072 | 0.3802976 | 12.83436 | 1.551048
2018-01-30 02:16 | 202601.6 | 720.0002 | 5 | 23 | 3.972889 | -2.281918 | 3.041072 | 0.4563568 | 12.83436 | 1.85429
2018-01-30 02:18 | 202721.6 | 840.0005 | 5 | 23 | 3.944546 | -2.281932 | 3.041072 | 0.5324211 | 12.83436 | 2.155404
2018-01-30 02:20 | 202841.6 | 960.0002 | 5 | 23 | 3.917938 | -2.281881 | 3.041072 | 0.6084709 | 12.83436 | 2.454365
2018-01-30 02:22 | 202961.6 | 1080.0005 | 5 | 23 | 3.892296 | -2.281878 | 3.041072 | 0.6845363 | 12.83436 | 2.751406
2018-01-30 02:24 | 203081.6 | 1200.0009 | 5 | 23 | 3.866979 | -2.281909 | 3.041072 | 0.7606014 | 12.83436 | 3.046516
2018-01-30 02:26 | 203201.6 | 1320.0013 | 5 | 23 | 3.841467 | -2.281939 | 3.041072 | 0.836663 | 12.83436 | 3.339675
2018-01-30 02:28 | 203321.6 | 1440.0001 | 5 | 23 | 3.817879 | -2.281934 | 3.041072 | 0.912725 | 12.83436 | 3.630946
2018-01-30 02:30 | 203441.6 | 1560.0005 | 5 | 23 | 3.796888 | -2.281934 | 3.041072 | 0.9887802 | 12.83436 | 3.920505
2018-01-30 02:32 | 203561.6 | 1680.0001 | 5 | 23 | 3.777524 | -2.281931 | 3.041072 | 1.064849 | 12.83436 | 4.208583
2018-01-30 02:34 | 203681.6 | 1800.0006 | 5 | 23 | 3.758534 | -2.281884 | 3.041072 | 1.140903 | 12.83436 | 4.495153
2018-01-30 02:36 | 203801.6 | 1920.0009 | 5 | 23 | 3.73933 | -2.281984 | 3.041072 | 1.216969 | 12.83436 | 4.780316
2018-01-30 02:38 | 203921.6 | 2040.0014 | 5 | 23 | 3.721478 | -2.282002 | 3.041072 | 1.293035 | 12.83436 | 5.064067
2018-01-30 02:40 | 204041.6 | 2160.0009 | 5 | 23 | 3.704655 | -2.28189 | 3.041072 | 1.369087 | 12.83436 | 5.346446
2018-01-30 02:42 | 204161.6 | 2280.0005 | 5 | 23 | 3.688993 | -2.281952 | 3.041072 | 1.445157 | 12.83436 | 5.627662
2018-01-30 02:44 | 204281.6 | 2400.0009 | 5 | 23 | 3.673501 | -2.281883 | 3.041072 | 1.521212 | 12.83436 | 5.907639
2018-01-30 02:46 | 204401.6 | 2520.0014 | 5 | 23 | 3.658678 | -2.281875 | 3.041072 | 1.597274 | 12.83436 | 6.186474
2018-01-30 02:48 | 204521.6 | 2640.0017 | 5 | 23 | 3.645459 | -2.28186 | 3.041072 | 1.673334 | 12.83436 | 6.464242
2018-01-30 02:50 | 204641.6 | 2760.0013 | 5 | 23 | 3.633509 | -2.28189 | 3.041072 | 1.749399 | 12.83436 | 6.741069
2018-01-30 02:52 | 204761.6 | 2880.0002 | 5 | 23 | 3.622253 | -2.28194 | 3.041072 | 1.825458 | 12.83436 | 7.017001
2018-01-30 02:54 | 204881.6 | 3000.0013 | 5 | 23 | 3.610767 | -2.281838 | 3.041072 | 1.901515 | 12.83436 | 7.29206
2018-01-30 02:56 | 205001.6 | 3120.0001 | 5 | 23 | 3.600593 | -2.281868 | 3.041072 | 1.977581 | 12.83436 | 7.566321
2018-01-30 02:58 | 205121.6 | 3240.0013 | 5 | 23 | 3.591109 | -2.281947 | 3.041072 | 2.053642 | 12.83436 | 7.839821
2018-01-30 03:00 | 205241.6 | 3360.0009 | 5 | 23 | 3.582139 | -2.281943 | 3.041072 | 2.129698 | 12.83436 | 8.11261
2018-01-30 03:02 | 205361.6 | 3480.0002 | 5 | 23 | 3.572298 | -2.281913 | 3.041072 | 2.20576 | 12.83436 | 8.384712
2018-01-30 03:04 | 205481.6 | 3600.0001 | 5 | 23 | 3.561886 | -2.281965 | 3.041072 | 2.281815 | 12.83436 | 8.656002
2018-01-30 03:06 | 205601.6 | 3720.0013 | 5 | 23 | 3.551565 | -2.281888 | 3.041072 | 2.357882 | 12.83436 | 8.926555
2018-01-30 03:08 | 205721.6 | 3840.0001 | 5 | 23 | 3.540702 | -2.281913 | 3.041072 | 2.433939 | 12.83436 | 9.196263
2018-01-30 03:10 | 205841.6 | 3960.0005 | 5 | 23 | 3.52821 | -2.282007 | 3.041072 | 2.509998 | 12.83436 | 9.465108
2018-01-30 03:12 | 205961.6 | 4080.0001 | 5 | 23 | 3.512424 | -2.28194 | 3.041072 | 2.586065 | 12.83436 | 9.732906
2018-01-30 03:14 | 206081.6 | 4200.0013 | 5 | 23 | 3.493803 | -2.281989 | 3.041072 | 2.662122 | 12.83436 | 9.999369
2018-01-30 03:16 | 206201.6 | 4320.0009 | 5 | 23 | 3.468644 | -2.281966 | 3.041072 | 2.73819 | 12.83436 | 10.26424
2018-01-30 03:18 | 206321.6 | 4440.0013 | 5 | 23 | 3.431936 | -2.281973 | 3.041072 | 2.81425 | 12.83436 | 10.52677
2018-01-30 03:20 | 206441.6 | 4560.0001 | 5 | 23 | 3.371169 | -2.281968 | 3.041072 | 2.890311 | 12.83436 | 10.78571
2018-01-30 03:22 | 206561.6 | 4680.0013 | 5 | 23 | 3.258833 | -2.281954 | 3.041072 | 2.966377 | 12.83436 | 11.03835
2018-01-30 03:24 | 206674.3 | 4792.742 | 5 | 23 | 2.999987 | -2.281986 | 3.041072 | 3.037836 | 12.83436 | 11.26372
2018-01-30 03:26 | 206794.4 | 120.0002 | 6 | 23 | 3.355095 | 0 | 3.041072 | 3.037836 | 12.83436 | 11.26372
2018-01-30 03:28 | 206914.4 | 240.0006 | 6 | 23 | 3.369535 | 0 | 3.041072 | 3.037836 | 12.83436 | 11.26372
2018-01-30 03:29 | 206974.4 | 300.003 | 6 | 23 | 3.373201 | 0 | 3.041072 | 3.037836 | 12.83436 | 11.26372
2018-01-30 03:29 | 206974.4 | 0.004 | 7 | 24 | 3.373389 | 0 | 0 | 0 | 0 | 0
2018-01-30 03:31 | 207094.5 | 120.0013 | 2 | 24 | 4.029129 | 4.890064 | 0.1624051 | 0 | 0.6350405 | 0
2018-01-30 03:33 | 207214.5 | 240.0001 | 2 | 24 | 4.068215 | 4.890081 | 0.3254118 | 0 | 1.29501 | 0
2018-01-30 03:35 | 207334.5 | 360.0014 | 2 | 24 | 4.103805 | 4.889988 | 0.4883885 | 0 | 1.961098 | 0
2018-01-30 03:37 | 207454.5 | 480.0002 | 2 | 24 | 4.13107 | 4.889957 | 0.6513923 | 0 | 2.632316 | 0
2018-01-30 03:39 | 207574.5 | 600.0013 | 2 | 24 | 4.15641 | 4.889956 | 0.8143903 | 0 | 3.307726 | 0
2018-01-30 03:41 | 207694.5 | 720.001 | 2 | 24 | 4.181224 | 4.889908 | 0.9773892 | 0 | 3.98724 | 0
2018-01-30 03:43 | 207814.5 | 840.0006 | 2 | 24 | 4.200264 | 4.769602 | 1.139843 | 0 | 4.668424 | 0
2018-01-30 03:45 | 207934.5 | 960.001 | 2 | 24 | 4.200281 | 4.399187 | 1.292524 | 0 | 5.309729 | 0
2018-01-30 03:47 | 208054.5 | 1080.0006 | 2 | 24 | 4.200294 | 4.048418 | 1.433287 | 0 | 5.900973 | 0
2018-01-30 03:49 | 208174.5 | 1200.0011 | 2 | 24 | 4.200266 | 3.706059 | 1.562417 | 0 | 6.443356 | 0
2018-01-30 03:51 | 208294.5 | 1320.0014 | 2 | 24 | 4.20029 | 3.398529 | 1.680766 | 0 | 6.940457 | 0
2018-01-30 03:52 | 208349.9 | 1375.4528 | 2 | 24 | 4.200294 | 3.259995 | 1.732039 | 0 | 7.155819 | 0
2018-01-30 03:54 | 208469.9 | 120.0021 | 3 | 24 | 4.220382 | 3.259867 | 1.840321 | 0 | 7.611606 | 0
2018-01-30 03:56 | 208589.9 | 240.0009 | 3 | 24 | 4.246564 | 3.259918 | 1.948969 | 0 | 8.071527 | 0
2018-01-30 03:58 | 208709.9 | 360.0013 | 3 | 24 | 4.277097 | 3.259851 | 2.057636 | 0 | 8.534621 | 0
2018-01-30 04:00 | 208829.9 | 480.0009 | 3 | 24 | 4.30951 | 3.259884 | 2.166289 | 0 | 9.001083 | 0
2018-01-30 04:02 | 208949.9 | 600.0013 | 3 | 24 | 4.344028 | 3.259939 | 2.274961 | 0 | 9.471264 | 0
2018-01-30 04:04 | 209069.9 | 720.0001 | 3 | 24 | 4.381278 | 3.260006 | 2.383612 | 0 | 9.945238 | 0
2018-01-30 04:06 | 209189.9 | 840.0013 | 3 | 24 | 4.400326 | 2.947189 | 2.489288 | 0 | 10.40975 | 0
2018-01-30 04:08 | 209309.9 | 960.0002 | 3 | 24 | 4.400294 | 2.524908 | 2.580184 | 0 | 10.80972 | 0
2018-01-30 04:10 | 209429.9 | 1080.0005 | 3 | 24 | 4.400279 | 2.178072 | 2.658398 | 0 | 11.15388 | 0
2018-01-30 04:12 | 209549.9 | 1200.0026 | 3 | 24 | 4.400305 | 1.889518 | 2.726026 | 0 | 11.45146 | 0
2018-01-30 04:14 | 209669.9 | 1320.0021 | 3 | 24 | 4.40027 | 1.636892 | 2.784698 | 0 | 11.70963 | 0
2018-01-30 04:16 | 209789.9 | 1440.0001 | 3 | 24 | 4.400299 | 1.41951 | 2.835507 | 0 | 11.93321 | 0
2018-01-30 04:18 | 209909.9 | 1560.0013 | 3 | 24 | 4.400252 | 1.239548 | 2.879715 | 0 | 12.12774 | 0
2018-01-30 04:20 | 210029.9 | 1680.0009 | 3 | 24 | 4.400271 | 1.089553 | 2.918446 | 0 | 12.29816 | 0
2018-01-30 04:22 | 210149.9 | 1800.0004 | 3 | 24 | 4.400223 | 0.9615211 | 2.952583 | 0 | 12.44837 | 0
2018-01-30 04:24 | 210269.9 | 1920.0009 | 3 | 24 | 4.400186 | 0.8470163 | 2.982713 | 0 | 12.58095 | 0
2018-01-30 04:26 | 210389.9 | 2040.0012 | 3 | 24 | 4.400223 | 0.7510147 | 3.009298 | 0 | 12.69793 | 0
2018-01-30 04:28 | 210509.9 | 2160.0009 | 3 | 24 | 4.400222 | 0.6693611 | 3.032924 | 0 | 12.80189 | 0
2018-01-30 04:28 | 210538.7 | 2188.8053 | 3 | 24 | 4.400253 | 0.651988 | 3.038203 | 0 | 12.82512 | 0
2018-01-30 04:30 | 210658.8 | 120.0012 | 4 | 24 | 4.340075 | 0 | 3.038206 | 0 | 12.82513 | 0
2018-01-30 04:32 | 210778.8 | 240 | 4 | 24 | 4.334018 | 0 | 3.038206 | 0 | 12.82513 | 0
2018-01-30 04:33 | 210838.8 | 300.0037 | 4 | 24 | 4.332249 | 0 | 3.038206 | 0 | 12.82513 | 0
2018-01-30 04:35 | 210958.9 | 120.0006 | 5 | 24 | 4.122661 | -2.281816 | 3.038206 | 0.07605768 | 12.82513 | 0.3158062
2018-01-30 04:37 | 211078.9 | 240.001 | 5 | 24 | 4.088993 | -2.281872 | 3.038206 | 0.1521112 | 12.82513 | 0.628026
2018-01-30 04:39 | 211198.9 | 360.0015 | 5 | 24 | 4.059113 | -2.281857 | 3.038206 | 0.2281768 | 12.82513 | 0.937914
2018-01-30 04:41 | 211318.9 | 480.0002 | 5 | 24 | 4.029509 | -2.281891 | 3.038206 | 0.3042363 | 12.82513 | 1.245526
2018-01-30 04:43 | 211438.9 | 600.0015 | 5 | 24 | 4.000043 | -2.282045 | 3.038206 | 0.3802959 | 12.82513 | 1.550878
2018-01-30 04:45 | 211558.9 | 720.001 | 5 | 24 | 3.971761 | -2.281872 | 3.038206 | 0.4563605 | 12.82513 | 1.854059
2018-01-30 04:47 | 211678.9 | 840.0015 | 5 | 24 | 3.944704 | -2.281888 | 3.038206 | 0.5324128 | 12.82513 | 2.15508
2018-01-30 04:49 | 211798.9 | 960.001 | 5 | 24 | 3.918609 | -2.281918 | 3.038206 | 0.6084838 | 12.82513 | 2.454163
2018-01-30 04:51 | 211918.9 | 1080.0006 | 5 | 24 | 3.892179 | -2.281837 | 3.038206 | 0.684541 | 12.82513 | 2.751199
2018-01-30 04:53 | 212038.9 | 1200.0002 | 5 | 24 | 3.866071 | -2.281816 | 3.038206 | 0.7605956 | 12.82513 | 3.046222
2018-01-30 04:55 | 212158.9 | 1320.0014 | 5 | 24 | 3.840984 | -2.281924 | 3.038206 | 0.8366662 | 12.82513 | 3.339351
2018-01-30 04:57 | 212278.9 | 1440.0002 | 5 | 24 | 3.818567 | -2.281896 | 3.038206 | 0.9127212 | 12.82513 | 3.630611
2018-01-30 04:59 | 212398.9 | 1560.0006 | 5 | 24 | 3.797444 | -2.281952 | 3.038206 | 0.9887841 | 12.82513 | 3.920258
2018-01-30 05:01 | 212518.9 | 1680.0003 | 5 | 24 | 3.777094 | -2.281808 | 3.038206 | 1.06484 | 12.82513 | 4.208292
2018-01-30 05:03 | 212638.9 | 1800.0006 | 5 | 24 | 3.757972 | -2.281895 | 3.038206 | 1.140901 | 12.82513 | 4.494848
2018-01-30 05:05 | 212758.9 | 1920.001 | 5 | 24 | 3.739926 | -2.281867 | 3.038206 | 1.21696 | 12.82513 | 4.77998
2018-01-30 05:07 | 212878.9 | 2040.0014 | 5 | 24 | 3.7225 | -2.281867 | 3.038206 | 1.293024 | 12.82513 | 5.06379
2018-01-30 05:09 | 212998.9 | 2160.0002 | 5 | 24 | 3.704871 | -2.281916 | 3.038206 | 1.369082 | 12.82513 | 5.346251
2018-01-30 05:11 | 213118.9 | 2280.0006 | 5 | 24 | 3.68841 | -2.281899 | 3.038206 | 1.44514 | 12.82513 | 5.627399
2018-01-30 05:13 | 213238.9 | 2400.0002 | 5 | 24 | 3.673243 | -2.281861 | 3.038206 | 1.521207 | 12.82513 | 5.90738
2018-01-30 05:15 | 213358.9 | 2520.0006 | 5 | 24 | 3.659513 | -2.281857 | 3.038206 | 1.597274 | 12.82513 | 6.186264
2018-01-30 05:17 | 213478.9 | 2640.001 | 5 | 24 | 3.646093 | -2.281875 | 3.038206 | 1.673324 | 12.82513 | 6.464062
2018-01-30 05:19 | 213598.9 | 2760.0014 | 5 | 24 | 3.633139 | -2.281902 | 3.038206 | 1.74939 | 12.82513 | 6.740901
2018-01-30 05:21 | 213718.9 | 2880.001 | 5 | 24 | 3.621649 | -2.281913 | 3.038206 | 1.825445 | 12.82513 | 7.016776
2018-01-30 05:23 | 213838.9 | 3000.0014 | 5 | 24 | 3.611231 | -2.281937 | 3.038206 | 1.90151 | 12.82513 | 7.291851
2018-01-30 05:25 | 213958.9 | 3120.0018 | 5 | 24 | 3.60151 | -2.281909 | 3.038206 | 1.977574 | 12.82513 | 7.566168
2018-01-30 05:27 | 214078.9 | 3240.0006 | 5 | 24 | 3.591237 | -2.281899 | 3.038206 | 2.053635 | 12.82513 | 7.839715
2018-01-30 05:29 | 214198.9 | 3360.0002 | 5 | 24 | 3.58151 | -2.281902 | 3.038206 | 2.129696 | 12.82513 | 8.112494
2018-01-30 05:31 | 214318.9 | 3480.0006 | 5 | 24 | 3.572049 | -2.281852 | 3.038206 | 2.205749 | 12.82513 | 8.38452
2018-01-30 05:33 | 214438.9 | 3600.0002 | 5 | 24 | 3.562865 | -2.281868 | 3.038206 | 2.281811 | 12.82513 | 8.65587
2018-01-30 05:35 | 214558.9 | 3720.0014 | 5 | 24 | 3.552371 | -2.281966 | 3.038206 | 2.357877 | 12.82513 | 8.926501
2018-01-30 05:37 | 214678.9 | 3840.001 | 5 | 24 | 3.540221 | -2.281838 | 3.038206 | 2.433931 | 12.82513 | 9.196216
2018-01-30 05:39 | 214798.9 | 3960.0014 | 5 | 24 | 3.527288 | -2.281936 | 3.038206 | 2.51 | 12.82513 | 9.465032
2018-01-30 05:41 | 214918.9 | 4080.001 | 5 | 24 | 3.512782 | -2.281857 | 3.038206 | 2.586055 | 12.82513 | 9.732755
2018-01-30 05:43 | 215038.9 | 4200.0006 | 5 | 24 | 3.494953 | -2.281908 | 3.038206 | 2.662116 | 12.82513 | 9.999301
2018-01-30 05:45 | 215158.9 | 4320.0002 | 5 | 24 | 3.468342 | -2.281908 | 3.038206 | 2.738175 | 12.82513 | 10.26418
2018-01-30 05:47 | 215278.9 | 4440.0014 | 5 | 24 | 3.429611 | -2.281936 | 3.038206 | 2.814241 | 12.82513 | 10.52663
2018-01-30 05:49 | 215398.9 | 4560.001 | 5 | 24 | 3.368913 | -2.281955 | 3.038206 | 2.890305 | 12.82513 | 10.78538
2018-01-30 05:51 | 215518.9 | 4680.0014 | 5 | 24 | 3.258956 | -2.281943 | 3.038206 | 2.966357 | 12.82513 | 11.03791
2018-01-30 05:53 | 215630.4 | 4791.5491 | 5 | 24 | 2.999987 | -2.281886 | 3.038206 | 3.037071 | 12.82513 | 11.26096
2018-01-30 05:55 | 215750.4 | 120.0013 | 6 | 24 | 3.351848 | 0 | 3.038206 | 3.037071 | 12.82513 | 11.26096
2018-01-30 05:57 | 215870.4 | 240.0001 | 6 | 24 | 3.366178 | 0 | 3.038206 | 3.037071 | 12.82513 | 11.26096
2018-01-30 05:58 | 215930.4 | 300.0021 | 6 | 24 | 3.369702 | 0 | 3.038206 | 3.037071 | 12.82513 | 11.26096
2018-01-30 05:58 | 215930.5 | 0.0026 | 7 | 25 | 3.36973 | 0 | 0 | 0 | 0 | 0
2018-01-30 06:00 | 216050.5 | 120.0005 | 2 | 25 | 4.027725 | 4.889952 | 0.1623917 | 0 | 0.6347339 | 0
2018-01-30 06:02 | 216170.5 | 240.001 | 2 | 25 | 4.067215 | 4.89003 | 0.3253855 | 0 | 1.29443 | 0
2018-01-30 06:04 | 216290.5 | 360.0005 | 2 | 25 | 4.10493 | 4.889969 | 0.488364 | 0 | 1.960528 | 0
2018-01-30 06:06 | 216410.5 | 480.0001 | 2 | 25 | 4.132714 | 4.889977 | 0.6513606 | 0 | 2.631973 | 0
2018-01-30 06:08 | 216530.5 | 600.0005 | 2 | 25 | 4.156415 | 4.890024 | 0.8143657 | 0 | 3.307591 | 0
2018-01-30 06:10 | 216650.5 | 720.0001 | 2 | 25 | 4.180168 | 4.889978 | 0.9773713 | 0 | 3.987001 | 0
2018-01-30 06:12 | 216770.5 | 840.0014 | 2 | 25 | 4.200308 | 4.765722 | 1.139842 | 0 | 4.668159 | 0
2018-01-30 06:14 | 216890.5 | 960.001 | 2 | 25 | 4.200315 | 4.372458 | 1.291871 | 0 | 5.306725 | 0
2018-01-30 06:16 | 217010.5 | 1080.0013 | 2 | 25 | 4.200311 | 4.026207 | 1.431758 | 0 | 5.894288 | 0
2018-01-30 06:18 | 217130.5 | 1200.001 | 2 | 25 | 4.200274 | 3.71373 | 1.560667 | 0 | 6.435741 | 0
2018-01-30 06:20 | 217250.5 | 1320.0013 | 2 | 25 | 4.200302 | 3.404448 | 1.679285 | 0 | 6.933973 | 0
2018-01-30 06:21 | 217304.9 | 1374.336 | 2 | 25 | 4.20026 | 3.259996 | 1.729584 | 0 | 7.14524 | 0
2018-01-30 06:23 | 217424.9 | 120.0012 | 3 | 25 | 4.221634 | 3.259933 | 1.837852 | 0 | 7.601041 | 0
2018-01-30 06:25 | 217544.9 | 240.0017 | 3 | 25 | 4.247941 | 3.259924 | 1.946522 | 0 | 8.061204 | 0
2018-01-30 06:27 | 217664.9 | 360.0005 | 3 | 25 | 4.276754 | 3.25992 | 2.055177 | 0 | 8.524316 | 0
2018-01-30 06:29 | 217784.9 | 480.0009 | 3 | 25 | 4.308794 | 3.259895 | 2.163826 | 0 | 8.99069 | 0
2018-01-30 06:31 | 217904.9 | 600.0004 | 3 | 25 | 4.344844 | 3.259893 | 2.272487 | 0 | 9.460815 | 0
2018-01-30 06:33 | 218024.9 | 720.0001 | 3 | 25 | 4.382978 | 3.25996 | 2.38116 | 0 | 9.935038 | 0
2018-01-30 06:35 | 218144.9 | 840.0013 | 3 | 25 | 4.400296 | 2.940704 | 2.486532 | 0 | 10.39829 | 0
2018-01-30 06:37 | 218264.9 | 960.0008 | 3 | 25 | 4.400297 | 2.535172 | 2.577603 | 0 | 10.79903 | 0
2018-01-30 06:39 | 218384.9 | 1080.0005 | 3 | 25 | 4.400284 | 2.180634 | 2.65607 | 0 | 11.14431 | 0
2018-01-30 06:41 | 218504.9 | 1200.0008 | 3 | 25 | 4.40029 | 1.88083 | 2.723577 | 0 | 11.44136 | 0
2018-01-30 06:43 | 218624.9 | 1320.0005 | 3 | 25 | 4.400266 | 1.632097 | 2.781993 | 0 | 11.6984 | 0
2018-01-30 06:45 | 218744.9 | 1440.0001 | 3 | 25 | 4.40022 | 1.424263 | 2.832819 | 0 | 11.92205 | 0
2018-01-30 06:47 | 218864.9 | 1560.0012 | 3 | 25 | 4.400252 | 1.246904 | 2.877278 | 0 | 12.11768 | 0
2018-01-30 06:49 | 218984.9 | 1680.0001 | 3 | 25 | 4.400265 | 1.089291 | 2.916129 | 0 | 12.28864 | 0
2018-01-30 06:51 | 219104.9 | 1800.0021 | 3 | 25 | 4.400246 | 0.9590693 | 2.950182 | 0 | 12.43848 | 0
2018-01-30 06:53 | 219224.9 | 1920.0001 | 3 | 25 | 4.400216 | 0.8488741 | 2.980255 | 0 | 12.57081 | 0
2018-01-30 06:55 | 219344.9 | 2040.002 | 3 | 25 | 4.400223 | 0.7560635 | 3.006983 | 0 | 12.68841 | 0
2018-01-30 06:57 | 219464.9 | 2160.0009 | 3 | 25 | 4.400207 | 0.6723499 | 3.030776 | 0 | 12.79311 | 0
2018-01-30 06:58 | 219497.4 | 2192.4694 | 3 | 25 | 4.400243 | 0.6519995 | 3.036742 | 0 | 12.81936 | 0
2018-01-30 07:00 | 219617.4 | 120.0014 | 4 | 25 | 4.339859 | 0 | 3.036742 | 0 | 12.81936 | 0
2018-01-30 07:02 | 219737.4 | 240.0009 | 4 | 25 | 4.333803 | 0 | 3.036742 | 0 | 12.81936 | 0
2018-01-30 07:03 | 219797.4 | 300.0029 | 4 | 25 | 4.332023 | 0 | 3.036742 | 0 | 12.81936 | 0
2018-01-30 07:05 | 219917.5 | 120.0014 | 5 | 25 | 4.122227 | -2.281857 | 3.036742 | 0.07604936 | 12.81936 | 0.3157337
2018-01-30 07:07 | 220037.5 | 240.0002 | 5 | 25 | 4.087842 | -2.281913 | 3.036742 | 0.1521116 | 12.81936 | 0.6279386
2018-01-30 07:09 | 220157.5 | 360.0014 | 5 | 25 | 4.057044 | -2.281878 | 3.036742 | 0.2281775 | 12.81936 | 0.9376974
2018-01-30 07:11 | 220277.5 | 480.001 | 5 | 25 | 4.027683 | -2.281908 | 3.036742 | 0.3042357 | 12.81936 | 1.245147
2018-01-30 07:13 | 220397.5 | 600.0015 | 5 | 25 | 3.99956 | -2.28184 | 3.036742 | 0.3802978 | 12.81936 | 1.550426
2018-01-30 07:15 | 220517.5 | 720.0011 | 5 | 25 | 3.971283 | -2.281895 | 3.036742 | 0.4563595 | 12.81936 | 1.853567
2018-01-30 07:17 | 220637.5 | 840.0007 | 5 | 25 | 3.943168 | -2.281858 | 3.036742 | 0.5324108 | 12.81936 | 2.154506
2018-01-30 07:19 | 220757.5 | 960.001 | 5 | 25 | 3.916789 | -2.281891 | 3.036742 | 0.6084784 | 12.81936 | 2.453443
2018-01-30 07:21 | 220877.5 | 1080.0006 | 5 | 25 | 3.89139 | -2.281856 | 3.036742 | 0.684541 | 12.81936 | 2.750394
2018-01-30 07:23 | 220997.5 | 1200.001 | 5 | 25 | 3.865992 | -2.281868 | 3.036742 | 0.7605934 | 12.81936 | 3.045382
2018-01-30 07:25 | 221117.5 | 1320.0006 | 5 | 25 | 3.840281 | -2.281865 | 3.036742 | 0.8366588 | 12.81936 | 3.33847
2018-01-30 07:27 | 221237.5 | 1440.001 | 5 | 25 | 3.817044 | -2.281857 | 3.036742 | 0.9127142 | 12.81936 | 3.629641
2018-01-30 07:29 | 221357.5 | 1560.0015 | 5 | 25 | 3.796283 | -2.28185 | 3.036742 | 0.9887763 | 12.81936 | 3.919173
2018-01-30 07:31 | 221477.5 | 1680.001 | 5 | 25 | 3.777042 | -2.281813 | 3.036742 | 1.064843 | 12.81936 | 4.207204
2018-01-30 07:33 | 221597.5 | 1800.0006 | 5 | 25 | 3.757921 | -2.281922 | 3.036742 | 1.140896 | 12.81936 | 4.493734
2018-01-30 07:35 | 221717.5 | 1920.0002 | 5 | 25 | 3.738786 | -2.281914 | 3.036742 | 1.216954 | 12.81936 | 4.778816
2018-01-30 07:37 | 221837.5 | 2040.0014 | 5 | 25 | 3.721113 | -2.281922 | 3.036742 | 1.29302 | 12.81936 | 5.062533
2018-01-30 07:39 | 221957.5 | 2160.001 | 5 | 25 | 3.704464 | -2.281936 | 3.036742 | 1.369087 | 12.81936 | 5.344942
2018-01-30 07:41 | 222077.5 | 2280.0006 | 5 | 25 | 3.688776 | -2.28189 | 3.036742 | 1.445142 | 12.81936 | 5.626091
2018-01-30 07:43 | 222197.5 | 2400.0002 | 5 | 25 | 3.673017 | -2.281891 | 3.036742 | 1.521204 | 12.81936 | 5.906068
2018-01-30 07:45 | 222317.5 | 2520.0006 | 5 | 25 | 3.658548 | -2.281844 | 3.036742 | 1.597261 | 12.81936 | 6.184866
2018-01-30 07:47 | 222437.5 | 2640.001 | 5 | 25 | 3.645392 | -2.281872 | 3.036742 | 1.673326 | 12.81936 | 6.462644
2018-01-30 07:49 | 222557.5 | 2760.0014 | 5 | 25 | 3.633599 | -2.281902 | 3.036742 | 1.749389 | 12.81936 | 6.73947
2018-01-30 07:51 | 222677.5 | 2880.001 | 5 | 25 | 3.622214 | -2.28194 | 3.036742 | 1.825448 | 12.81936 | 7.015404
2018-01-30 07:53 | 222797.5 | 3000.0014 | 5 | 25 | 3.610967 | -2.281913 | 3.036742 | 1.901509 | 12.81936 | 7.290478
2018-01-30 07:55 | 222917.5 | 3120.001 | 5 | 25 | 3.600879 | -2.281929 | 3.036742 | 1.977571 | 12.81936 | 7.56475
2018-01-30 07:57 | 223037.5 | 3240.0014 | 5 | 25 | 3.591606 | -2.281916 | 3.036742 | 2.053628 | 12.81936 | 7.838265
2018-01-30 07:59 | 223157.5 | 3360.0002 | 5 | 25 | 3.58254 | -2.281922 | 3.036742 | 2.129697 | 12.81936 | 8.111132
2018-01-30 08:01 | 223277.5 | 3480.0014 | 5 | 25 | 3.572556 | -2.281937 | 3.036742 | 2.205752 | 12.81936 | 8.383236
2018-01-30 08:03 | 223397.5 | 3600.001 | 5 | 25 | 3.562313 | -2.281899 | 3.036742 | 2.281813 | 12.81936 | 8.654573
2018-01-30 08:05 | 223517.5 | 3720.0014 | 5 | 25 | 3.551918 | -2.281896 | 3.036742 | 2.357876 | 12.81936 | 8.925139
2018-01-30 08:07 | 223637.5 | 3840.0002 | 5 | 25 | 3.541159 | -2.282007 | 3.036742 | 2.433929 | 12.81936 | 9.194871
2018-01-30 08:09 | 223757.5 | 3960.0015 | 5 | 25 | 3.528321 | -2.281991 | 3.036742 | 2.509992 | 12.81936 | 9.463749
2018-01-30 08:11 | 223877.5 | 4080.0011 | 5 | 25 | 3.512386 | -2.282035 | 3.036742 | 2.586057 | 12.81936 | 9.731538
2018-01-30 08:13 | 223997.5 | 4200.0006 | 5 | 25 | 3.493832 | -2.281994 | 3.036742 | 2.662117 | 12.81936 | 9.998013
2018-01-30 08:15 | 224117.5 | 4320.0018 | 5 | 25 | 3.468688 | -2.281957 | 3.036742 | 2.73818 | 12.81936 | 10.26286
2018-01-30 08:17 | 224237.5 | 4440.0015 | 5 | 25 | 3.431163 | -2.281955 | 3.036742 | 2.814243 | 12.81936 | 10.52539
2018-01-30 08:19 | 224357.5 | 4560.0003 | 5 | 25 | 3.368915 | -2.281904 | 3.036742 | 2.890311 | 12.81936 | 10.78424
2018-01-30 08:21 | 224477.5 | 4680.0014 | 5 | 25 | 3.254042 | -2.281994 | 3.036742 | 2.966372 | 12.81936 | 11.03662
2018-01-30 08:22 | 224585.5 | 4788.0147 | 5 | 25 | 2.99998 | -2.28197 | 3.036742 | 3.034833 | 12.81936 | 11.25232
2018-01-30 08:24 | 224705.5 | 120.0002 | 6 | 25 | 3.350995 | 0 | 3.036742 | 3.034843 | 12.81936 | 11.25235
2018-01-30 08:26 | 224825.5 | 240.0002 | 6 | 25 | 3.365295 | 0 | 3.036742 | 3.034843 | 12.81936 | 11.25235
2018-01-30 08:27 | 224885.5 | 300.0023 | 6 | 25 | 3.368933 | 0 | 3.036742 | 3.034843 | 12.81936 | 11.25235
2018-01-30 08:27 | 224885.5 | 0.0024 | 7 | 26 | 3.368917 | 0 | 0 | 0 | 0 | 0
2018-01-30 08:29 | 225005.6 | 120.0006 | 2 | 26 | 4.027273 | 4.88995 | 0.162397 | 0 | 0.6345547 | 0
2018-01-30 08:31 | 225125.6 | 240.0002 | 2 | 26 | 4.066369 | 4.889908 | 0.3253704 | 0 | 1.294096 | 0
2018-01-30 08:33 | 225245.6 | 360.0006 | 2 | 26 | 4.101776 | 4.889885 | 0.4883627 | 0 | 1.959922 | 0
2018-01-30 08:35 | 225365.6 | 480.0009 | 2 | 26 | 4.129481 | 4.889925 | 0.6513604 | 0 | 2.630827 | 0
2018-01-30 08:37 | 225485.6 | 600.0013 | 2 | 26 | 4.155066 | 4.889919 | 0.8143697 | 0 | 3.306078 | 0
2018-01-30 08:39 | 225605.6 | 720.0009 | 2 | 26 | 4.179729 | 4.889885 | 0.9773605 | 0 | 3.985321 | 0
2018-01-30 08:41 | 225725.6 | 840.0013 | 2 | 26 | 4.200314 | 4.797073 | 1.140026 | 0 | 4.667201 | 0
2018-01-30 08:43 | 225845.6 | 960.0011 | 2 | 26 | 4.200267 | 4.416788 | 1.293496 | 0 | 5.311818 | 0
2018-01-30 08:45 | 225965.6 | 1080.0007 | 2 | 26 | 4.200289 | 4.057995 | 1.434734 | 0 | 5.905056 | 0
2018-01-30 08:47 | 226085.6 | 1200.001 | 2 | 26 | 4.200296 | 3.717808 | 1.564151 | 0 | 6.448644 | 0
2018-01-30 08:49 | 226205.6 | 1320.0014 | 2 | 26 | 4.200258 | 3.404772 | 1.68284 | 0 | 6.947174 | 0
2018-01-30 08:50 | 226263.9 | 1378.2554 | 2 | 26 | 4.200314 | 3.259993 | 1.736745 | 0 | 7.173589 | 0
2018-01-30 08:52 | 226366.9 | 102.9687 | 3 | 26 | 4.217307 | 3.259077 | 1.8296 | 0 | 7.5643 | 0
2018-01-30 10:31 | 232321.4 | 6057.4691 | 3 | 26 | -1.586146 | 0 | 0 | 0 | 0 | 0
2018-01-30 11:32 | 235975.8 | 9711.8931 | 3 | 26 | -2.501156 | 0 | 0 | 0 | 0 | 0
2018-01-30 11:35 | 236165.9 | 9902.041 | 3 | 26 | -2.615824 | 0 | 0 | 0 | 0 | 0
2018-01-30 11:38 | 236324.9 | 10060.977 | 3 | 26 | -2.602523 | 0 | 0 | 0 | 0 | 0
2018-01-31 16:21 | 339721.8 | 113457.8827 | 3 | 26 | 0.2125711 | 0 | 0 | 0 | 0 | 0
2018-01-31 16:21 | 339724.9 | 113460.9642 | 3 | 26 | 0.005704403 | 0.05000627 | 4.161122e-05 | 0 | 2.37737e-07 | 0
2018-01-31 16:21 | 339727.9 | 113463.9787 | 3 | 26 | 0.05823803 | 0.5000003 | 0.0004579592 | 0 | 2.448203e-05 | 0
2018-01-31 16:22 | 339730.9 | 113467.0333 | 3 | 26 | 0.1165628 | 1.000163 | 0.001298377 | 0 | 0.0001220358 | 0
2018-01-31 16:22 | 339733.9 | 113470.0486 | 3 | 26 | 0.2897334 | 2.499888 | 0.003383097 | 0 | 0.0007278661 | 0
2018-01-31 16:22 | 339737 | 113473.0632 | 3 | 26 | 0.5488596 | 5.000087 | 0.007559339 | 0 | 0.003037876 | 0
2018-01-31 16:22 | 339741 | 113477.077 | 3 | 26 | 1.032155 | 10.00002 | 0.01867787 | 0 | 0.01454213 | 0
2018-01-31 16:51 | 341526.4 | 115262.497 | 3 | 26 | -1.376729 | 0 | 0.01868453 | 0 | 0.01454901 | 0
2018-01-31 17:09 | 342601.1 | 116337.1875 | 3 | 26 | 5.001528 | 0 | 0.018678 | 0 | 0.014542 | 0
2018-01-31 17:09 | 342604.2 | 116340.2681 | 3 | 26 | 4.994277 | -0.04999161 | 0.018678 | 4.15867e-05 | 0.014542 | 0.0002076963
2018-01-31 17:09 | 342607.2 | 116343.2843 | 3 | 26 | 4.930261 | -0.5000029 | 0.018678 | 0.0004580367 | 0.014542 | 0.002260811
2018-01-31 17:10 | 342610.2 | 116346.3388 | 3 | 26 | 4.859863 | -0.9998655 | 0.018678 | 0.001297913 | 0.014542 | 0.006342759
2018-01-31 17:10 | 342613.2 | 116349.351 | 3 | 26 | 4.650287 | -2.499969 | 0.018678 | 0.003381624 | 0.014542 | 0.01603123
2018-01-31 17:10 | 342616.3 | 116352.3655 | 3 | 26 | 4.315578 | -4.999909 | 0.018678 | 0.007555965 | 0.014542 | 0.03402973
2018-01-31 17:10 | 342620.3 | 116356.3793 | 3 | 26 | 3.718741 | -10.00002 | 0.018678 | 0.01868301 | 0.014542 | 0.07521382
2018-01-31 18:10 | 346220.3 | 119956.4235 | 3 | 26 | -1.802522 | 0 | 0.018678 | 0.01869024 | 0.014542 | 0.07524069
2018-01-31 19:03 | 349396.5 | 123132.616 | 3 | 26 | 3.929199 | 0 | 0.018678 | 0.01869024 | 0.014542 | 0.07524069
2018-01-31 19:06 | 226486.9 | 223.0128 | 3 | 26 | 4.222237 | 3.259904 | 1.844989 | 6.766e-09 | 7.626987 | 2.6583e-08
2018-01-31 19:08 | 226606.9 | 343.0139 | 3 | 26 | 4.25584 | 3.259856 | 1.953649 | 6.766e-09 | 8.087621 | 2.6583e-08
2018-01-31 19:10 | 226726.9 | 463.0127 | 3 | 26 | 4.289207 | 3.259923 | 2.062316 | 6.766e-09 | 8.5519 | 2.6583e-08
2018-01-31 19:12 | 226846.9 | 583.0131 | 3 | 26 | 4.324622 | 3.259894 | 2.170973 | 6.766e-09 | 9.019843 | 2.6583e-08
2018-01-31 19:14 | 226966.9 | 703.0136 | 3 | 26 | 4.364341 | 3.259809 | 2.279639 | 6.766e-09 | 9.491891 | 2.6583e-08
2018-01-31 19:16 | 227086.9 | 823.0124 | 3 | 26 | 4.400329 | 3.161151 | 2.388058 | 6.766e-09 | 9.967281 | 2.6583e-08
2018-01-31 19:18 | 227206.9 | 943.0135 | 3 | 26 | 4.40029 | 2.68023 | 2.484918 | 6.766e-09 | 10.39349 | 2.6583e-08
2018-01-31 19:20 | 227326.9 | 1063.0132 | 3 | 26 | 4.400248 | 2.304326 | 2.567807 | 6.766e-09 | 10.75823 | 2.6583e-08
2018-01-31 19:22 | 227446.9 | 1183.0136 | 3 | 26 | 4.400314 | 1.980337 | 2.639087 | 6.766e-09 | 11.07188 | 2.6583e-08
2018-01-31 19:24 | 227566.9 | 1303.0132 | 3 | 26 | 4.400285 | 1.697341 | 2.700195 | 6.766e-09 | 11.34077 | 2.6583e-08
2018-01-31 19:26 | 227686.9 | 1423.0135 | 3 | 26 | 4.400258 | 1.470562 | 2.752856 | 6.766e-09 | 11.57249 | 2.6583e-08
2018-01-31 19:28 | 227806.9 | 1543.0132 | 3 | 26 | 4.400239 | 1.282249 | 2.798636 | 6.766e-09 | 11.77394 | 2.6583e-08
2018-01-31 19:30 | 227926.9 | 1663.0135 | 3 | 26 | 4.400267 | 1.124547 | 2.838694 | 6.766e-09 | 11.9502 | 2.6583e-08
2018-01-31 19:32 | 228046.9 | 1783.0125 | 3 | 26 | 4.400253 | 0.9840889 | 2.873777 | 6.766e-09 | 12.10458 | 2.6583e-08
2018-01-31 19:34 | 228166.9 | 1903.0136 | 3 | 26 | 4.400245 | 0.8658018 | 2.904521 | 6.766e-09 | 12.23986 | 2.6583e-08
2018-01-31 19:36 | 228286.9 | 2023.0131 | 3 | 26 | 4.4002 | 0.7676373 | 2.931704 | 6.766e-09 | 12.35947 | 2.6583e-08
2018-01-31 19:38 | 228406.9 | 2143.0135 | 3 | 26 | 4.400223 | 0.6862736 | 2.955898 | 6.766e-09 | 12.46593 | 2.6583e-08
2018-01-31 19:39 | 228460.4 | 2196.5568 | 3 | 26 | 4.400168 | 0.6519947 | 2.96585 | 6.766e-09 | 12.50972 | 2.6583e-08
2018-01-31 19:41 | 228580.5 | 120.0007 | 4 | 26 | 4.339106 | 0 | 2.96585 | 6.766e-09 | 12.50972 | 2.6583e-08
2018-01-31 19:43 | 228700.5 | 240.0002 | 4 | 26 | 4.33321 | 0 | 2.96585 | 6.766e-09 | 12.50972 | 2.6583e-08
2018-01-31 19:44 | 228760.5 | 300.0038 | 4 | 26 | 4.3315 | 0 | 2.96585 | 6.766e-09 | 12.50972 | 2.6583e-08
2018-01-31 19:46 | 228880.6 | 120.0005 | 5 | 26 | 4.118506 | -2.28194 | 2.96585 | 0.07605574 | 12.50972 | 0.3154872
2018-01-31 19:48 | 229000.6 | 240.001 | 5 | 26 | 4.08562 | -2.281967 | 2.96585 | 0.1521159 | 12.50972 | 0.6274546
2018-01-31 19:50 | 229120.6 | 360.0005 | 5 | 26 | 4.054883 | -2.28194 | 2.96585 | 0.2281784 | 12.50972 | 0.93705
2018-01-31 19:52 | 229240.6 | 480.0009 | 5 | 26 | 4.025005 | -2.281962 | 2.96585 | 0.3042321 | 12.50972 | 1.244288
2018-01-31 19:54 | 229360.6 | 600.0014 | 5 | 26 | 3.996499 | -2.28189 | 2.96585 | 0.380298 | 12.50972 | 1.549366
2018-01-31 19:56 | 229480.6 | 720.0009 | 5 | 26 | 3.968989 | -2.281899 | 2.96585 | 0.4563575 | 12.50972 | 1.852284
2018-01-31 19:58 | 229600.6 | 840.0005 | 5 | 26 | 3.941644 | -2.281887 | 2.96585 | 0.532419 | 12.50972 | 2.153131
2018-01-31 20:00 | 229720.6 | 960.0001 | 5 | 26 | 3.914209 | -2.281924 | 2.96585 | 0.6084817 | 12.50972 | 2.451893
2018-01-31 20:02 | 229840.6 | 1080.0005 | 5 | 26 | 3.888361 | -2.281887 | 2.96585 | 0.6845387 | 12.50972 | 2.748606
2018-01-31 20:04 | 229960.6 | 1200.0009 | 5 | 26 | 3.862984 | -2.281878 | 2.96585 | 0.7606005 | 12.50972 | 3.043394
2018-01-31 20:06 | 230080.6 | 1320.0013 | 5 | 26 | 3.838168 | -2.281897 | 2.96585 | 0.8366625 | 12.50972 | 3.336275
2018-01-31 20:08 | 230200.6 | 1440.0001 | 5 | 26 | 3.81417 | -2.281918 | 2.96585 | 0.9127252 | 12.50972 | 3.6273
2018-01-31 20:10 | 230320.6 | 1560.0013 | 5 | 26 | 3.792143 | -2.281917 | 2.96585 | 0.9887875 | 12.50972 | 3.916554
2018-01-31 20:12 | 230440.6 | 1680.0009 | 5 | 26 | 3.772278 | -2.281924 | 2.96585 | 1.064842 | 12.50972 | 4.2042
2018-01-31 20:14 | 230560.6 | 1800.0005 | 5 | 26 | 3.75363 | -2.281977 | 2.96585 | 1.140909 | 12.50972 | 4.490427
2018-01-31 20:16 | 230680.6 | 1920.0001 | 5 | 26 | 3.735266 | -2.281882 | 2.96585 | 1.216968 | 12.50972 | 4.775227
2018-01-31 20:18 | 230800.6 | 2040.0005 | 5 | 26 | 3.716639 | -2.281894 | 2.96585 | 1.293023 | 12.50972 | 5.058599
2018-01-31 20:20 | 230920.6 | 2160.0009 | 5 | 26 | 3.699447 | -2.281915 | 2.96585 | 1.369091 | 12.50972 | 5.340656
2018-01-31 20:22 | 231040.6 | 2280.0005 | 5 | 26 | 3.683391 | -2.281911 | 2.96585 | 1.445148 | 12.50972 | 5.621406
2018-01-31 20:24 | 231160.6 | 2400.0009 | 5 | 26 | 3.668518 | -2.281876 | 2.96585 | 1.521204 | 12.50972 | 5.900986
2018-01-31 20:26 | 231280.6 | 2520.0014 | 5 | 26 | 3.653543 | -2.281862 | 2.96585 | 1.597272 | 12.50972 | 6.17948
2018-01-31 20:28 | 231400.6 | 2640.0001 | 5 | 26 | 3.639622 | -2.281947 | 2.96585 | 1.673327 | 12.50972 | 6.456808
2018-01-31 20:30 | 231520.6 | 2760.0014 | 5 | 26 | 3.627121 | -2.281917 | 2.96585 | 1.749386 | 12.50972 | 6.733152
2018-01-31 20:32 | 231640.6 | 2880.0001 | 5 | 26 | 3.616058 | -2.281956 | 2.96585 | 1.825447 | 12.50972 | 7.008604
2018-01-31 20:34 | 231760.6 | 3000.0005 | 5 | 26 | 3.605371 | -2.28188 | 2.96585 | 1.901509 | 12.50972 | 7.283241
2018-01-31 20:36 | 231880.6 | 3120.0009 | 5 | 26 | 3.594407 | -2.281901 | 2.96585 | 1.977577 | 12.50972 | 7.557074
2018-01-31 20:38 | 232000.6 | 3240.0005 | 5 | 26 | 3.584523 | -2.281959 | 2.96585 | 2.053638 | 12.50972 | 7.830088
2018-01-31 20:40 | 232120.6 | 3360.0009 | 5 | 26 | 3.575227 | -2.281935 | 2.96585 | 2.129699 | 12.50972 | 8.102369
2018-01-31 20:42 | 232240.6 | 3480.0013 | 5 | 26 | 3.566341 | -2.281901 | 2.96585 | 2.205757 | 12.50972 | 8.373963
2018-01-31 20:44 | 232360.6 | 3600.0009 | 5 | 26 | 3.556188 | -2.281931 | 2.96585 | 2.281816 | 12.50972 | 8.644842
2018-01-31 20:46 | 232480.6 | 3720.0013 | 5 | 26 | 3.545387 | -2.281871 | 2.96585 | 2.357879 | 12.50972 | 8.914919
2018-01-31 20:48 | 232600.6 | 3840.0009 | 5 | 26 | 3.534407 | -2.281993 | 2.96585 | 2.433933 | 12.50972 | 9.184152
2018-01-31 20:50 | 232720.6 | 3960.0013 | 5 | 26 | 3.522609 | -2.281979 | 2.96585 | 2.509999 | 12.50972 | 9.452552
2018-01-31 20:52 | 232840.6 | 4080.0001 | 5 | 26 | 3.508502 | -2.281952 | 2.96585 | 2.586061 | 12.50972 | 9.719973
2018-01-31 20:54 | 232960.6 | 4200.0005 | 5 | 26 | 3.489707 | -2.281947 | 2.96585 | 2.66212 | 12.50972 | 9.986145
2018-01-31 20:56 | 233080.6 | 4320.0001 | 5 | 26 | 3.465947 | -2.281874 | 2.96585 | 2.738186 | 12.50972 | 10.25074
2018-01-31 20:58 | 233200.6 | 4440.0005 | 5 | 26 | 3.43182 | -2.281972 | 2.96585 | 2.814251 | 12.50972 | 10.51316
2018-01-31 21:00 | 233320.6 | 4560.0009 | 5 | 26 | 3.379867 | -2.281899 | 2.96585 | 2.890311 | 12.50972 | 10.77238
2018-01-31 21:02 | 233440.6 | 4680.0005 | 5 | 26 | 3.285091 | -2.281959 | 2.96585 | 2.966373 | 12.50972 | 11.02626
2018-01-31 21:04 | 233560.6 | 4800.0009 | 5 | 26 | 3.064719 | -2.281901 | 2.96585 | 3.042427 | 12.50972 | 11.26913
2018-01-31 21:04 | 233578.6 | 4818.0288 | 5 | 26 | 2.999988 | -2.281935 | 2.96585 | 3.053861 | 12.50972 | 11.30382
2018-01-31 21:06 | 233698.7 | 120.0013 | 6 | 26 | 3.349972 | 0 | 2.96585 | 3.053861 | 12.50972 | 11.30382
2018-01-31 21:08 | 233818.7 | 240.0001 | 6 | 26 | 3.364865 | 0 | 2.96585 | 3.053861 | 12.50972 | 11.30382
2018-01-31 21:09 | 233878.7 | 300.0021 | 6 | 26 | 3.368647 | 0 | 2.96585 | 3.053861 | 12.50972 | 11.30382
2018-01-31 21:09 | 233878.7 | 0.0024 | 7 | 27 | 3.368768 | 0 | 0 | 0 | 0 | 0
2018-01-31 21:11 | 233998.7331 | 120.0005 | 2 | 27 | 4.026089 | 4.889865 | 0.162399 | 1.064e-09 | 0.634442 | 3.584e-09
2018-01-31 21:13 | 234118.7335 | 240.0009 | 2 | 27 | 4.064951 | 4.889825 | 0.3253895 | 1.064e-09 | 1.293849 | 3.584e-09
2018-01-31 21:15 | 234238.7331 | 360.0005 | 2 | 27 | 4.100798 | 4.889806 | 0.488362 | 1.064e-09 | 1.959389 | 3.584e-09
2018-01-31 21:17 | 234358.7335 | 480.0009 | 2 | 27 | 4.127179 | 4.890178 | 0.6513705 | 1.064e-09 | 2.630111 | 3.584e-09
2018-01-31 21:19 | 234478.734 | 600.0014 | 2 | 27 | 4.15102 | 4.890164 | 0.8143535 | 1.064e-09 | 3.304711 | 3.584e-09
2018-01-31 21:21 | 234598.7327 | 720.0001 | 2 | 27 | 4.177055 | 4.890149 | 0.9773507 | 1.064e-09 | 3.983422 | 3.584e-09
2018-01-31 21:23 | 234718.7332 | 840.0006 | 2 | 27 | 4.20031 | 4.840823 | 1.140249 | 1.064e-09 | 4.665923 | 3.584e-09
2018-01-31 21:25 | 234838.7353 | 960.0027 | 2 | 27 | 4.200285 | 4.452395 | 1.294873 | 1.064e-09 | 5.315384 | 3.584e-09
2018-01-31 21:27 | 234958.734 | 1080.0014 | 2 | 27 | 4.200343 | 4.112454 | 1.437606 | 1.064e-09 | 5.914904 | 3.584e-09
2018-01-31 21:29 | 235078.7328 | 1200.0002 | 2 | 27 | 4.200279 | 3.770202 | 1.569009 | 1.064e-09 | 6.466835 | 3.584e-09
2018-01-31 21:31 | 235198.734 | 1320.0014 | 2 | 27 | 4.200291 | 3.447005 | 1.689159 | 1.064e-09 | 6.971498 | 3.584e-09
2018-01-31 21:32 | 235271.647 | 1392.9144 | 2 | 27 | 4.200292 | 3.259995 | 1.757058 | 1.064e-09 | 7.256693 | 3.584e-09
2018-01-31 21:34 | 235391.7 | 120.0013 | 3 | 27 | 4.22144 | 3.259856 | 1.865362 | 1.867e-09 | 7.712637 | 6.852e-09
2018-01-31 21:36 | 235511.7 | 240.0002 | 3 | 27 | 4.247714 | 3.259849 | 1.974012 | 1.867e-09 | 8.172684 | 6.852e-09
2018-01-31 21:38 | 235631.7 | 360.0006 | 3 | 27 | 4.278663 | 3.260102 | 2.082682 | 1.867e-09 | 8.635916 | 6.852e-09
2018-01-31 21:40 | 235751.7 | 480.0001 | 3 | 27 | 4.312096 | 3.260003 | 2.191339 | 1.867e-09 | 9.102636 | 6.852e-09
2018-01-31 21:42 | 235871.7 | 600.0013 | 3 | 27 | 4.347547 | 3.259889 | 2.300003 | 1.867e-09 | 9.573107 | 6.852e-09
2018-01-31 21:44 | 235991.7 | 720.001 | 3 | 27 | 4.385113 | 3.260165 | 2.408658 | 1.867e-09 | 10.04751 | 6.852e-09
2018-01-31 21:46 | 236111.7 | 840.0006 | 3 | 27 | 4.400284 | 2.907432 | 2.513379 | 1.867e-09 | 10.508 | 6.852e-09
2018-01-31 21:48 | 236231.7 | 960.0001 | 3 | 27 | 4.40029 | 2.485023 | 2.602996 | 1.867e-09 | 10.90234 | 6.852e-09
2018-01-31 21:50 | 236351.7 | 1080.0014 | 3 | 27 | 4.400255 | 2.141508 | 2.67993 | 1.867e-09 | 11.24087 | 6.852e-09
2018-01-31 21:52 | 236471.7 | 1200.0001 | 3 | 27 | 4.400265 | 1.855368 | 2.746384 | 1.867e-09 | 11.53329 | 6.852e-09
2018-01-31 21:54 | 236591.7 | 1320.0014 | 3 | 27 | 4.400241 | 1.613319 | 2.804121 | 1.867e-09 | 11.78734 | 6.852e-09
2018-01-31 21:56 | 236711.7 | 1440.0001 | 3 | 27 | 4.400253 | 1.399421 | 2.854276 | 1.867e-09 | 12.00804 | 6.852e-09
2018-01-31 21:58 | 236831.7 | 1560.0006 | 3 | 27 | 4.400243 | 1.220362 | 2.897836 | 1.867e-09 | 12.19971 | 6.852e-09
2018-01-31 22:00 | 236951.7 | 1680.0009 | 3 | 27 | 4.400269 | 1.072715 | 2.935966 | 1.867e-09 | 12.3675 | 6.852e-09
2018-01-31 22:02 | 237071.7 | 1800.0013 | 3 | 27 | 4.400219 | 0.9485769 | 2.969587 | 1.867e-09 | 12.51544 | 6.852e-09
2018-01-31 22:04 | 237191.7 | 1920.0001 | 3 | 27 | 4.400215 | 0.840497 | 2.999371 | 1.867e-09 | 12.64649 | 6.852e-09
2018-01-31 22:06 | 237311.7 | 2040.0014 | 3 | 27 | 4.400236 | 0.743577 | 3.025719 | 1.867e-09 | 12.76243 | 6.852e-09
2018-01-31 22:08 | 237431.7 | 2160.0009 | 3 | 27 | 4.400187 | 0.6626654 | 3.04912 | 1.867e-09 | 12.8654 | 6.852e-09
2018-01-31 22:09 | 237450.1 | 2178.4192 | 3 | 27 | 4.400226 | 0.6519899 | 3.052484 | 1.867e-09 | 12.8802 | 6.852e-09
2018-01-31 22:11 | 237570.1 | 120.0006 | 4 | 27 | 4.339532 | 0 | 3.052487 | 1.867e-09 | 12.88021 | 6.852e-09
2018-01-31 22:13 | 237690.1 | 240.0002 | 4 | 27 | 4.333384 | 0 | 3.052487 | 1.867e-09 | 12.88021 | 6.852e-09
2018-01-31 22:14 | 237750.1 | 300.0023 | 4 | 27 | 4.331603 | 0 | 3.052487 | 1.867e-09 | 12.88021 | 6.852e-09
2018-01-31 22:16 | 237870.2 | 120.0005 | 5 | 27 | 4.120868 | -2.281958 | 3.052487 | 0.07605662 | 12.88021 | 0.3156915
2018-01-31 22:18 | 237990.2 | 240.001 | 5 | 27 | 4.087369 | -2.281926 | 3.052487 | 0.1521187 | 12.88021 | 0.6278155
2018-01-31 22:20 | 238110.2 | 360.0013 | 5 | 27 | 4.057385 | -2.281938 | 3.052487 | 0.2281796 | 12.88021 | 0.9375494
2018-01-31 22:22 | 238230.2 | 480.0009 | 5 | 27 | 4.028503 | -2.281908 | 3.052487 | 0.3042426 | 12.88021 | 1.24507
2018-01-31 22:24 | 238350.2 | 600.0006 | 5 | 27 | 3.99904 | -2.28196 | 3.052487 | 0.3803016 | 12.88021 | 1.550361
2018-01-31 22:26 | 238470.2 | 720.0009 | 5 | 27 | 3.970411 | -2.281924 | 3.052487 | 0.456358 | 12.88021 | 1.853415
2018-01-31 22:28 | 238590.2 | 840.0005 | 5 | 27 | 3.942976 | -2.281885 | 3.052487 | 0.532421 | 12.88021 | 2.154367
2018-01-31 22:30 | 238710.2 | 960.0001 | 5 | 27 | 3.916989 | -2.281956 | 3.052487 | 0.6084864 | 12.88021 | 2.453297
2018-01-31 22:32 | 238830.2 | 1080.0013 | 5 | 27 | 3.891214 | -2.281867 | 3.052487 | 0.68455 | 12.88021 | 2.75026
2018-01-31 22:34 | 238950.2 | 1200.0009 | 5 | 27 | 3.864676 | -2.281956 | 3.052487 | 0.7606104 | 12.88021 | 3.045215
2018-01-31 22:36 | 239070.2 | 1320.0005 | 5 | 27 | 3.839197 | -2.281975 | 3.052487 | 0.8366744 | 12.88021 | 3.3382
2018-01-31 22:38 | 239190.2 | 1440.0001 | 5 | 27 | 3.815888 | -2.281997 | 3.052487 | 0.9127284 | 12.88021 | 3.62928
2018-01-31 22:40 | 239310.2 | 1560.0013 | 5 | 27 | 3.794889 | -2.281962 | 3.052487 | 0.988795 | 12.88021 | 3.918738
2018-01-31 22:42 | 239430.2 | 1680.0001 | 5 | 27 | 3.774131 | -2.281954 | 3.052487 | 1.064854 | 12.88021 | 4.206587
2018-01-31 22:44 | 239550.2 | 1800.0013 | 5 | 27 | 3.754458 | -2.281885 | 3.052487 | 1.140919 | 12.88021 | 4.492908
2018-01-31 22:46 | 239670.2 | 1920.0001 | 5 | 27 | 3.735966 | -2.281908 | 3.052487 | 1.216975 | 12.88021 | 4.777747
2018-01-31 22:48 | 239790.2 | 2040.0013 | 5 | 27 | 3.718652 | -2.281892 | 3.052487 | 1.293042 | 12.88021 | 5.061266
2018-01-31 22:50 | 239910.2 | 2160.0001 | 5 | 27 | 3.701522 | -2.281944 | 3.052487 | 1.369097 | 12.88021 | 5.343438
2018-01-31 22:52 | 240030.2 | 2280.0005 | 5 | 27 | 3.684316 | -2.281967 | 3.052487 | 1.44516 | 12.88021 | 5.624325
2018-01-31 22:54 | 240150.2 | 2400.0001 | 5 | 27 | 3.668775 | -2.28194 | 3.052487 | 1.521228 | 12.88021 | 5.903982
2018-01-31 22:56 | 240270.2 | 2520.0013 | 5 | 27 | 3.654568 | -2.281954 | 3.052487 | 1.597283 | 12.88021 | 6.18246
2018-01-31 22:58 | 240390.2 | 2640.0009 | 5 | 27 | 3.641448 | -2.281905 | 3.052487 | 1.673345 | 12.88021 | 6.459937
2018-01-31 23:00 | 240510.2 | 2760.0005 | 5 | 27 | 3.628299 | -2.281895 | 3.052487 | 1.749409 | 12.88021 | 6.736425
2018-01-31 23:02 | 240630.2 | 2880.0009 | 5 | 27 | 3.61618 | -2.281936 | 3.052487 | 1.825473 | 12.88021 | 7.011934
2018-01-31 23:04 | 240750.2 | 3000.0005 | 5 | 27 | 3.605358 | -2.281935 | 3.052487 | 1.901531 | 12.88021 | 7.286557
2018-01-31 23:06 | 240870.2 | 3120.0009 | 5 | 27 | 3.595742 | -2.28196 | 3.052487 | 1.977596 | 12.88021 | 7.560425
2018-01-31 23:08 | 240990.2 | 3240.0014 | 5 | 27 | 3.586084 | -2.28197 | 3.052487 | 2.053654 | 12.88021 | 7.833547
2018-01-31 23:10 | 241110.2 | 3360.0009 | 5 | 27 | 3.575722 | -2.281974 | 3.052487 | 2.129711 | 12.88021 | 8.105898
2018-01-31 23:12 | 241230.2 | 3480.0013 | 5 | 27 | 3.566222 | -2.281981 | 3.052487 | 2.20578 | 12.88021 | 8.377535
2018-01-31 23:14 | 241350.2 | 3600.0009 | 5 | 27 | 3.556727 | -2.282 | 3.052487 | 2.28184 | 12.88021 | 8.648418
2018-01-31 23:16 | 241470.2 | 3720.0013 | 5 | 27 | 3.547095 | -2.281974 | 3.052487 | 2.357901 | 12.88021 | 8.918594
2018-01-31 23:18 | 241590.2 | 3840.0001 | 5 | 27 | 3.535268 | -2.281919 | 3.052487 | 2.43396 | 12.88021 | 9.187953
2018-01-31 23:20 | 241710.2 | 3960.0005 | 5 | 27 | 3.522289 | -2.28197 | 3.052487 | 2.510022 | 12.88021 | 9.45636
2018-01-31 23:22 | 241830.2 | 4080.0001 | 5 | 27 | 3.508174 | -2.281883 | 3.052487 | 2.586084 | 12.88021 | 9.723748
2018-01-31 23:24 | 241950.2 | 4200.0005 | 5 | 27 | 3.491578 | -2.281947 | 3.052487 | 2.662148 | 12.88021 | 9.989983
2018-01-31 23:26 | 242070.2 | 4320.0009 | 5 | 27 | 3.468037 | -2.281962 | 3.052487 | 2.73821 | 12.88021 | 10.25473
2018-01-31 23:28 | 242190.2 | 4440.0005 | 5 | 27 | 3.431295 | -2.28191 | 3.052487 | 2.814273 | 12.88021 | 10.51721
2018-01-31 23:30 | 242310.2 | 4560.0001 | 5 | 27 | 3.376773 | -2.282027 | 3.052487 | 2.890334 | 12.88021 | 10.77628
2018-01-31 23:32 | 242430.2 | 4680.0006 | 5 | 27 | 3.28163 | -2.281958 | 3.052487 | 2.966392 | 12.88021 | 11.02988
2018-01-31 23:34 | 242550.2 | 4800.0009 | 5 | 27 | 3.057906 | -2.281967 | 3.052487 | 3.042462 | 12.88021 | 11.27253
2018-01-31 23:34 | 242565.8 | 4815.5904 | 5 | 27 | 2.999996 | -2.282004 | 3.052487 | 3.052335 | 12.88021 | 11.30245
2018-01-31 23:36 | 242685.8 | 120.0012 | 6 | 27 | 3.34623 | 0 | 3.052487 | 3.052335 | 12.88021 | 11.30245
2018-01-31 23:38 | 242805.8 | 240.0007 | 6 | 27 | 3.360709 | 0 | 3.052487 | 3.052335 | 12.88021 | 11.30245
2018-01-31 23:39 | 242865.8 | 300.0028 | 6 | 27 | 3.36435 | 0 | 3.052487 | 3.052335 | 12.88021 | 11.30245
2018-01-31 23:39 | 242865.9 | 0.0024 | 7 | 28 | 3.364317 | 0 | 0 | 0 | 0 | 0
2018-01-31 23:41 | 242985.9 | 120.0006 | 2 | 28 | 4.024815 | 4.889918 | 0.1623803 | 1.234e-09 | 0.6341521 | 4.152e-09
2018-01-31 23:43 | 243105.9 | 240.0002 | 2 | 28 | 4.062716 | 4.889867 | 0.3253821 | 1.234e-09 | 1.29327 | 4.152e-09
2018-01-31 23:45 | 243225.9 | 360.0006 | 2 | 28 | 4.100304 | 4.890157 | 0.4883619 | 1.234e-09 | 1.958575 | 4.152e-09
2018-01-31 23:47 | 243345.9 | 480.0002 | 2 | 28 | 4.128096 | 4.890138 | 0.6513591 | 1.234e-09 | 2.629288 | 4.152e-09
2018-01-31 23:49 | 243465.9 | 600.0006 | 2 | 28 | 4.151561 | 4.889804 | 0.8143491 | 1.234e-09 | 3.304053 | 4.152e-09
2018-01-31 23:51 | 243585.9 | 720.0002 | 2 | 28 | 4.174865 | 4.889853 | 0.9773517 | 1.234e-09 | 3.982653 | 4.152e-09
2018-01-31 23:53 | 243705.9 | 840.0006 | 2 | 28 | 4.200306 | 4.880094 | 1.14033 | 1.234e-09 | 4.665129 | 4.152e-09
2018-01-31 23:55 | 243825.9 | 960.001 | 2 | 28 | 4.200301 | 4.445846 | 1.295322 | 1.234e-09 | 5.31614 | 4.152e-09
2018-01-31 23:57 | 243945.9 | 1080.0015 | 2 | 28 | 4.200268 | 4.09151 | 1.437497 | 1.234e-09 | 5.913315 | 4.152e-09
2018-01-31 23:59 | 244065.9 | 1200.0011 | 2 | 28 | 4.200299 | 3.769799 | 1.568414 | 1.234e-09 | 6.463204 | 4.152e-09
2018-02-01 00:01 | 244185.9 | 1320.0015 | 2 | 28 | 4.200252 | 3.462993 | 1.689011 | 1.234e-09 | 6.969743 | 4.152e-09
2018-02-01 00:02 | 244261.9 | 1395.977 | 2 | 28 | 4.200267 | 3.259992 | 1.75998 | 1.234e-09 | 7.267832 | 4.152e-09
2018-02-01 00:04 | 244381.9 | 120.0013 | 3 | 28 | 4.222774 | 3.2599 | 1.868263 | 1.234e-09 | 7.723753 | 4.152e-09
2018-02-01 00:06 | 244501.9 | 240.001 | 3 | 28 | 4.249948 | 3.259812 | 1.976925 | 1.234e-09 | 8.184053 | 4.152e-09
2018-02-01 00:08 | 244621.9 | 360.003 | 3 | 28 | 4.279763 | 3.259868 | 2.085582 | 1.234e-09 | 8.647452 | 4.152e-09
2018-02-01 00:10 | 244741.9 | 480.001 | 3 | 28 | 4.312037 | 3.259835 | 2.194248 | 1.234e-09 | 9.114236 | 4.152e-09
2018-02-01 00:12 | 244861.9 | 600.0006 | 3 | 28 | 4.348689 | 3.259852 | 2.302904 | 1.234e-09 | 9.584709 | 4.152e-09
2018-02-01 00:14 | 244981.9 | 720.0002 | 3 | 28 | 4.387704 | 3.25982 | 2.411556 | 1.234e-09 | 10.05931 | 4.152e-09
2018-02-01 00:16 | 245101.9 | 840.0006 | 3 | 28 | 4.4003 | 2.881694 | 2.515464 | 1.234e-09 | 10.51632 | 4.152e-09
2018-02-01 00:18 | 245221.9 | 960.0001 | 3 | 28 | 4.400277 | 2.486932 | 2.604752 | 1.234e-09 | 10.90921 | 4.152e-09
2018-02-01 00:20 | 245341.9 | 1080.0014 | 3 | 28 | 4.40029 | 2.141068 | 2.681774 | 1.234e-09 | 11.24813 | 4.152e-09
2018-02-01 00:22 | 245461.9 | 1200.0009 | 3 | 28 | 4.400258 | 1.842484 | 2.747974 | 1.234e-09 | 11.53943 | 4.152e-09
2018-02-01 00:24 | 245581.9 | 1320.0014 | 3 | 28 | 4.400286 | 1.598956 | 2.805205 | 1.234e-09 | 11.79126 | 4.152e-09
2018-02-01 00:26 | 245701.9 | 1440.0001 | 3 | 28 | 4.400278 | 1.396411 | 2.855006 | 1.234e-09 | 12.0104 | 4.152e-09
2018-02-01 00:28 | 245821.9 | 1560.0006 | 3 | 28 | 4.400246 | 1.223502 | 2.898614 | 1.234e-09 | 12.20229 | 4.152e-09
2018-02-01 00:30 | 245941.9 | 1680.0001 | 3 | 28 | 4.400232 | 1.069202 | 2.936785 | 1.234e-09 | 12.37025 | 4.152e-09
2018-02-01 00:32 | 246061.9 | 1800.0014 | 3 | 28 | 4.400236 | 0.9419165 | 2.970229 | 1.234e-09 | 12.51741 | 4.152e-09
2018-02-01 00:34 | 246181.9 | 1920.0001 | 3 | 28 | 4.400209 | 0.8344517 | 2.999795 | 1.234e-09 | 12.64751 | 4.152e-09
2018-02-01 00:36 | 246301.9 | 2040.0014 | 3 | 28 | 4.400209 | 0.7449274 | 3.026092 | 1.234e-09 | 12.76322 | 4.152e-09
2018-02-01 00:38 | 246421.9 | 2160.0009 | 3 | 28 | 4.400155 | 0.6633377 | 3.049568 | 1.234e-09 | 12.86652 | 4.152e-09
2018-02-01 00:39 | 246440.5 | 2178.6032 | 3 | 28 | 4.400203 | 0.6519966 | 3.052972 | 1.234e-09 | 12.8815 | 4.152e-09
2018-02-01 00:41 | 246560.6 | 120.0003 | 4 | 28 | 4.339624 | 0 | 3.052972 | 1.234e-09 | 12.8815 | 4.152e-09
2018-02-01 00:43 | 246680.6 | 239.9999 | 4 | 28 | 4.333535 | 0 | 3.052972 | 1.234e-09 | 12.8815 | 4.152e-09
2018-02-01 00:44 | 246740.6 | 300.002 | 4 | 28 | 4.33174 | 0 | 3.052972 | 1.234e-09 | 12.8815 | 4.152e-09
2018-02-01 00:46 | 246860.7 | 120.0006 | 5 | 28 | 4.121668 | -2.281949 | 3.052972 | 0.07605185 | 12.8815 | 0.3156915
2018-02-01 00:48 | 246980.7 | 240.001 | 5 | 28 | 4.087767 | -2.281905 | 3.052972 | 0.1521164 | 12.8815 | 0.6278852
2018-02-01 00:50 | 247100.7 | 360.0006 | 5 | 28 | 4.056723 | -2.282003 | 3.052972 | 0.2281776 | 12.8815 | 0.937606
2018-02-01 00:52 | 247220.7 | 480.0002 | 5 | 28 | 4.027448 | -2.281924 | 3.052972 | 0.3042402 | 12.8815 | 1.245051
2018-02-01 00:54 | 247340.7 | 600.0015 | 5 | 28 | 3.99919 | -2.281897 | 3.052972 | 0.3802975 | 12.8815 | 1.550284
2018-02-01 00:56 | 247460.7 | 720.0002 | 5 | 28 | 3.971385 | -2.281905 | 3.052972 | 0.4563567 | 12.8815 | 1.853403
2018-02-01 00:58 | 247580.7 | 840.0015 | 5 | 28 | 3.943002 | -2.281878 | 3.052972 | 0.5324223 | 12.8815 | 2.154411
2018-02-01 01:00 | 247700.7 | 960.001 | 5 | 28 | 3.916154 | -2.281993 | 3.052972 | 0.608479 | 12.8815 | 2.45327
2018-02-01 01:02 | 247820.7 | 1080.0006 | 5 | 28 | 3.890478 | -2.281906 | 3.052972 | 0.6845438 | 12.8815 | 2.750172
2018-02-01 01:04 | 247940.7 | 1200.0002 | 5 | 28 | 3.86539 | -2.281908 | 3.052972 | 0.7606007 | 12.8815 | 3.045119
2018-02-01 01:06 | 248060.7 | 1320.0014 | 5 | 28 | 3.839804 | -2.281929 | 3.052972 | 0.8366644 | 12.8815 | 3.338166
2018-02-01 01:08 | 248180.7 | 1440.001 | 5 | 28 | 3.815533 | -2.281906 | 3.052972 | 0.9127271 | 12.8815 | 3.629287
2018-02-01 01:10 | 248300.7 | 1560.0014 | 5 | 28 | 3.794142 | -2.281869 | 3.052972 | 0.9887903 | 12.8815 | 3.91868
2018-02-01 01:12 | 248420.7 | 1680.001 | 5 | 28 | 3.774561 | -2.281947 | 3.052972 | 1.064856 | 12.8815 | 4.206529
2018-02-01 01:14 | 248540.7 | 1800.0006 | 5 | 28 | 3.755606 | -2.281981 | 3.052972 | 1.140912 | 12.8815 | 4.492884
2018-02-01 01:16 | 248660.7 | 1920.001 | 5 | 28 | 3.736351 | -2.281917 | 3.052972 | 1.216975 | 12.8815 | 4.777815
2018-02-01 01:18 | 248780.7 | 2040.0014 | 5 | 28 | 3.718307 | -2.281899 | 3.052972 | 1.293038 | 12.8815 | 5.061317
2018-02-01 01:20 | 248900.7 | 2160.001 | 5 | 28 | 3.701238 | -2.281911 | 3.052972 | 1.369094 | 12.8815 | 5.343462
2018-02-01 01:22 | 249020.7 | 2280.0014 | 5 | 28 | 3.685535 | -2.281897 | 3.052972 | 1.445161 | 12.8815 | 5.624401
2018-02-01 01:24 | 249140.7 | 2400.0002 | 5 | 28 | 3.669933 | -2.281885 | 3.052972 | 1.521222 | 12.8815 | 5.904138
2018-02-01 01:26 | 249260.7 | 2520.0006 | 5 | 28 | 3.654768 | -2.281895 | 3.052972 | 1.597284 | 12.8815 | 6.182692
2018-02-01 01:28 | 249380.7 | 2640.001 | 5 | 28 | 3.64125 | -2.281882 | 3.052972 | 1.673341 | 12.8815 | 6.46014
2018-02-01 01:30 | 249500.7 | 2760.0006 | 5 | 28 | 3.629066 | -2.281899 | 3.052972 | 1.749405 | 12.8815 | 6.736633
2018-02-01 01:32 | 249620.7 | 2880.0011 | 5 | 28 | 3.617816 | -2.282008 | 3.052972 | 1.825468 | 12.8815 | 7.012242
2018-02-01 01:34 | 249740.7 | 3000.0006 | 5 | 28 | 3.606279 | -2.281922 | 3.052972 | 1.901528 | 12.8815 | 7.286976
2018-02-01 01:36 | 249860.7 | 3120.001 | 5 | 28 | 3.595742 | -2.281942 | 3.052972 | 1.977591 | 12.8815 | 7.560871
2018-02-01 01:38 | 249980.7 | 3240.0014 | 5 | 28 | 3.586174 | -2.28188 | 3.052972 | 2.053651 | 12.8815 | 7.833997
2018-02-01 01:40 | 250100.7 | 3360.0002 | 5 | 28 | 3.577299 | -2.281918 | 3.052972 | 2.129706 | 12.8815 | 8.106408
2018-02-01 01:42 | 250220.7 | 3480.0014 | 5 | 28 | 3.567787 | -2.281908 | 3.052972 | 2.205773 | 12.8815 | 8.378164
2018-02-01 01:44 | 250340.7 | 3600.0002 | 5 | 28 | 3.55724 | -2.281911 | 3.052972 | 2.281833 | 12.8815 | 8.649126
2018-02-01 01:46 | 250460.7 | 3720.0006 | 5 | 28 | 3.546999 | -2.281981 | 3.052972 | 2.357893 | 12.8815 | 8.919305
2018-02-01 01:48 | 250580.7 | 3840.001 | 5 | 28 | 3.536444 | -2.28196 | 3.052972 | 2.433958 | 12.8815 | 9.188704
2018-02-01 01:50 | 250700.7 | 3960.0014 | 5 | 28 | 3.524429 | -2.281938 | 3.052972 | 2.510015 | 12.8815 | 9.457234
2018-02-01 01:52 | 250820.7 | 4080.001 | 5 | 28 | 3.508952 | -2.282006 | 3.052972 | 2.586079 | 12.8815 | 9.724753
2018-02-01 01:54 | 250940.7 | 4200.0006 | 5 | 28 | 3.490915 | -2.281979 | 3.052972 | 2.662143 | 12.8815 | 9.990988
2018-02-01 01:56 | 251060.7 | 4320.001 | 5 | 28 | 3.467413 | -2.281936 | 3.052972 | 2.7382 | 12.8815 | 10.25566
2018-02-01 01:58 | 251180.7 | 4440.0014 | 5 | 28 | 3.43371 | -2.282022 | 3.052972 | 2.814269 | 12.8815 | 10.51823
2018-02-01 02:00 | 251300.7 | 4560.0002 | 5 | 28 | 3.378951 | -2.281983 | 3.052972 | 2.890333 | 12.8815 | 10.77751
2018-02-01 02:02 | 251420.7 | 4680.0014 | 5 | 28 | 3.280426 | -2.282022 | 3.052972 | 2.966393 | 12.8815 | 11.03116
2018-02-01 02:04 | 251540.7 | 4800.0011 | 5 | 28 | 3.051448 | -2.281936 | 3.052972 | 3.042458 | 12.8815 | 11.27352
2018-02-01 02:04 | 251554.4 | 4813.7656 | 5 | 28 | 2.999994 | -2.281883 | 3.052972 | 3.051178 | 12.8815 | 11.29991
2018-02-01 02:06 | 251674.5 | 120.0011 | 6 | 28 | 3.347647 | 0 | 3.052972 | 3.051187 | 12.8815 | 11.29994
2018-02-01 02:08 | 251794.5 | 240.0008 | 6 | 28 | 3.362136 | 0 | 3.052972 | 3.051187 | 12.8815 | 11.29994
2018-02-01 02:09 | 251854.5 | 300.0035 | 6 | 28 | 3.365876 | 0 | 3.052972 | 3.051187 | 12.8815 | 11.29994
2018-02-01 02:09 | 251854.5 | 0.0025 | 7 | 29 | 3.365841 | 0 | 0 | 0 | 0 | 0
2018-02-01 02:11 | 251974.6 | 120.0006 | 2 | 29 | 4.025492 | 4.889829 | 0.162394 | 3.685e-09 | 0.6342472 | 1.2402e-08
2018-02-01 02:13 | 252094.6 | 240.0017 | 2 | 29 | 4.063837 | 4.889829 | 0.3253705 | 3.685e-09 | 1.293435 | 1.2402e-08
2018-02-01 02:15 | 252214.6 | 360.0013 | 2 | 29 | 4.098901 | 4.889867 | 0.4883661 | 3.685e-09 | 1.958842 | 1.2402e-08
2018-02-01 02:17 | 252334.6 | 480.0009 | 2 | 29 | 4.126173 | 4.89014 | 0.6513655 | 3.685e-09 | 2.629252 | 1.2402e-08
2018-02-01 02:19 | 252454.6 | 600.0013 | 2 | 29 | 4.151535 | 4.88984 | 0.814357 | 3.685e-09 | 3.303837 | 1.2402e-08
2018-02-01 02:21 | 252574.6 | 720.0001 | 2 | 29 | 4.176327 | 4.889842 | 0.9773402 | 3.685e-09 | 3.982485 | 1.2402e-08
2018-02-01 02:23 | 252694.6 | 840.0006 | 2 | 29 | 4.200308 | 4.857305 | 1.140317 | 3.685e-09 | 4.665187 | 1.2402e-08
2018-02-01 02:25 | 252814.6 | 960.001 | 2 | 29 | 4.200262 | 4.467494 | 1.295468 | 3.685e-09 | 5.316867 | 1.2402e-08
2018-02-01 02:27 | 252934.6 | 1080.0014 | 2 | 29 | 4.200326 | 4.10456 | 1.438337 | 3.685e-09 | 5.916955 | 1.2402e-08
2018-02-01 02:29 | 253054.6 | 1200.001 | 2 | 29 | 4.200256 | 3.754102 | 1.569194 | 3.685e-09 | 6.466593 | 1.2402e-08
2018-02-01 02:31 | 253174.6 | 1320.0014 | 2 | 29 | 4.200276 | 3.439054 | 1.689038 | 3.685e-09 | 6.969972 | 1.2402e-08
2018-02-01 02:32 | 253244.8 | 1390.2127 | 2 | 29 | 4.20026 | 3.259997 | 1.754353 | 3.685e-09 | 7.24431 | 1.2402e-08
2018-02-01 02:34 | 253364.8 | 120.0006 | 3 | 29 | 4.221011 | 3.259944 | 1.862641 | 3.685e-09 | 7.700147 | 1.2402e-08
2018-02-01 02:36 | 253484.8 | 240.0009 | 3 | 29 | 4.248373 | 3.260192 | 1.971317 | 3.685e-09 | 8.160308 | 1.2402e-08
2018-02-01 02:38 | 253604.8 | 360.0013 | 3 | 29 | 4.279767 | 3.260169 | 2.079975 | 3.685e-09 | 8.623617 | 1.2402e-08
2018-02-01 02:40 | 253724.8 | 480.0009 | 3 | 29 | 4.312625 | 3.260074 | 2.188635 | 3.685e-09 | 9.090422 | 1.2402e-08
2018-02-01 02:42 | 253844.8 | 600.0013 | 3 | 29 | 4.347569 | 3.260161 | 2.297302 | 3.685e-09 | 9.560945 | 1.2402e-08
2018-02-01 02:44 | 253964.8 | 720.001 | 3 | 29 | 4.38554 | 3.259776 | 2.405964 | 3.685e-09 | 10.03539 | 1.2402e-08
2018-02-01 02:46 | 254084.8 | 840.0013 | 3 | 29 | 4.4003 | 2.888358 | 2.510297 | 3.685e-09 | 10.4942 | 1.2402e-08
2018-02-01 02:48 | 254204.8 | 960.0001 | 3 | 29 | 4.400296 | 2.481067 | 2.599524 | 3.685e-09 | 10.88682 | 1.2402e-08
2018-02-01 02:50 | 254324.8 | 1080.0014 | 3 | 29 | 4.400274 | 2.143738 | 2.676429 | 3.685e-09 | 11.22523 | 1.2402e-08
2018-02-01 02:52 | 254444.8 | 1200.001 | 3 | 29 | 4.400269 | 1.859629 | 2.743045 | 3.685e-09 | 11.51836 | 1.2402e-08
2018-02-01 02:54 | 254564.8 | 1320.0014 | 3 | 29 | 4.400267 | 1.610508 | 2.800798 | 3.685e-09 | 11.77248 | 1.2402e-08
2018-02-01 02:56 | 254684.8 | 1440.0009 | 3 | 29 | 4.400217 | 1.394853 | 2.850749 | 3.685e-09 | 11.99228 | 1.2402e-08
2018-02-01 02:58 | 254804.8 | 1560.0014 | 3 | 29 | 4.400264 | 1.221577 | 2.894277 | 3.685e-09 | 12.18381 | 1.2402e-08
2018-02-01 03:00 | 254924.8 | 1680.0009 | 3 | 29 | 4.400278 | 1.077351 | 2.932498 | 3.685e-09 | 12.352 | 1.2402e-08
2018-02-01 03:02 | 255044.8 | 1800.0006 | 3 | 29 | 4.400195 | 0.9509001 | 2.966251 | 3.685e-09 | 12.50052 | 1.2402e-08
2018-02-01 03:04 | 255164.8 | 1920.0002 | 3 | 29 | 4.400222 | 0.8387556 | 2.996067 | 3.685e-09 | 12.63172 | 1.2402e-08
2018-02-01 03:06 | 255284.8 | 2040.0006 | 3 | 29 | 4.400204 | 0.7447786 | 3.02241 | 3.685e-09 | 12.74763 | 1.2402e-08
2018-02-01 03:08 | 255404.8 | 2160.0001 | 3 | 29 | 4.400172 | 0.6656017 | 3.045891 | 3.685e-09 | 12.85095 | 1.2402e-08
2018-02-01 03:08 | 255429.3 | 2184.5444 | 3 | 29 | 4.400232 | 0.6519966 | 3.050381 | 3.685e-09 | 12.87071 | 1.2402e-08
2018-02-01 03:10 | 255549.4 | 120.0003 | 4 | 29 | 4.339313 | 0 | 3.050381 | 3.685e-09 | 12.87071 | 1.2402e-08
2018-02-01 03:12 | 255669.4 | 240.0007 | 4 | 29 | 4.333159 | 0 | 3.050381 | 3.685e-09 | 12.87071 | 1.2402e-08
2018-02-01 03:13 | 255729.4 | 300.0019 | 4 | 29 | 4.331395 | 0 | 3.050381 | 3.685e-09 | 12.87071 | 1.2402e-08
2018-02-01 03:15 | 255849.5 | 120.0006 | 5 | 29 | 4.119319 | -2.281962 | 3.050381 | 0.07605334 | 12.87071 | 0.3155552
2018-02-01 03:17 | 255969.5 | 240.0009 | 5 | 29 | 4.086056 | -2.281969 | 3.050381 | 0.1521116 | 12.87071 | 0.6275543
2018-02-01 03:19 | 256089.5 | 360.0013 | 5 | 29 | 4.056298 | -2.281901 | 3.050381 | 0.2281808 | 12.87071 | 0.9372439
2018-02-01 03:21 | 256209.5 | 480.0001 | 5 | 29 | 4.026567 | -2.281958 | 3.050381 | 0.3042364 | 12.87071 | 1.244625
2018-02-01 03:23 | 256329.5 | 600.0013 | 5 | 29 | 3.997076 | -2.281956 | 3.050381 | 0.3802968 | 12.87071 | 1.549755
2018-02-01 03:25 | 256449.5 | 720.0001 | 5 | 29 | 3.968988 | -2.281899 | 3.050381 | 0.4563622 | 12.87071 | 1.852722
2018-02-01 03:27 | 256569.5 | 840.0013 | 5 | 29 | 3.942044 | -2.281946 | 3.050381 | 0.5324247 | 12.87071 | 2.153577
2018-02-01 03:29 | 256689.5 | 960.0009 | 5 | 29 | 3.91574 | -2.281936 | 3.050381 | 0.6084853 | 12.87071 | 2.452407
2018-02-01 03:31 | 256809.5 | 1080.0014 | 5 | 29 | 3.889007 | -2.281926 | 3.050381 | 0.6845512 | 12.87071 | 2.749246
2018-02-01 03:33 | 256929.5 | 1200.001 | 5 | 29 | 3.863115 | -2.281959 | 3.050381 | 0.760611 | 12.87071 | 3.044056
2018-02-01 03:35 | 257049.5 | 1320.0005 | 5 | 29 | 3.837997 | -2.281946 | 3.050381 | 0.836668 | 12.87071 | 3.336907
2018-02-01 03:37 | 257169.5 | 1440.0001 | 5 | 29 | 3.815104 | -2.281956 | 3.050381 | 0.9127311 | 12.87071 | 3.627956
2018-02-01 03:39 | 257289.5 | 1560.0005 | 5 | 29 | 3.793392 | -2.281905 | 3.050381 | 0.9887921 | 12.87071 | 3.917308
2018-02-01 03:41 | 257409.5 | 1680.0001 | 5 | 29 | 3.772695 | -2.281954 | 3.050381 | 1.064856 | 12.87071 | 4.205045
2018-02-01 03:43 | 257529.5 | 1800.0013 | 5 | 29 | 3.753543 | -2.281857 | 3.050381 | 1.140914 | 12.87071 | 4.491256
2018-02-01 03:45 | 257649.5 | 1920.0009 | 5 | 29 | 3.735522 | -2.281919 | 3.050381 | 1.216978 | 12.87071 | 4.776072
2018-02-01 03:47 | 257769.5 | 2040.0005 | 5 | 29 | 3.717926 | -2.281952 | 3.050381 | 1.293037 | 12.87071 | 5.05952
2018-02-01 03:49 | 257889.5 | 2160.0009 | 5 | 29 | 3.700001 | -2.281922 | 3.050381 | 1.3691 | 12.87071 | 5.341638
2018-02-01 03:51 | 258009.5 | 2280.0013 | 5 | 29 | 3.683632 | -2.282003 | 3.050381 | 1.445161 | 12.87071 | 5.622429
2018-02-01 03:53 | 258129.5 | 2400.0001 | 5 | 29 | 3.668391 | -2.281906 | 3.050381 | 1.521224 | 12.87071 | 5.902032
2018-02-01 03:55 | 258249.5 | 2520.0005 | 5 | 29 | 3.65454 | -2.281981 | 3.050381 | 1.597283 | 12.87071 | 6.180517
2018-02-01 03:57 | 258369.5 | 2640.0001 | 5 | 29 | 3.640814 | -2.28197 | 3.050381 | 1.673349 | 12.87071 | 6.457983
2018-02-01 03:59 | 258489.5 | 2760.0013 | 5 | 29 | 3.627595 | -2.281979 | 3.050381 | 1.749402 | 12.87071 | 6.734364
2018-02-01 04:01 | 258609.5 | 2880.0009 | 5 | 29 | 3.616036 | -2.281915 | 3.050381 | 1.825469 | 12.87071 | 7.009857
2018-02-01 04:03 | 258729.5 | 3000.0013 | 5 | 29 | 3.605756 | -2.281933 | 3.050381 | 1.901528 | 12.87071 | 7.284484
2018-02-01 04:05 | 258849.5 | 3120.0001 | 5 | 29 | 3.59578 | -2.281993 | 3.050381 | 1.977589 | 12.87071 | 7.558364
2018-02-01 04:07 | 258969.5 | 3240.0013 | 5 | 29 | 3.585315 | -2.281892 | 3.050381 | 2.053655 | 12.87071 | 7.831481
2018-02-01 04:09 | 259089.5 | 3360.0009 | 5 | 29 | 3.575728 | -2.28194 | 3.050381 | 2.129716 | 12.87071 | 8.103811
2018-02-01 04:11 | 259209.5 | 3480.0005 | 5 | 29 | 3.566442 | -2.28197 | 3.050381 | 2.20578 | 12.87071 | 8.375441
2018-02-01 04:13 | 259329.5 | 3600.0001 | 5 | 29 | 3.557394 | -2.281963 | 3.050381 | 2.281836 | 12.87071 | 8.646354
2018-02-01 04:15 | 259449.5 | 3720.0005 | 5 | 29 | 3.546882 | -2.281958 | 3.050381 | 2.357903 | 12.87071 | 8.916565
2018-02-01 04:17 | 259569.5 | 3840.0009 | 5 | 29 | 3.534802 | -2.281981 | 3.050381 | 2.433964 | 12.87071 | 9.185887
2018-02-01 04:19 | 259689.5 | 3960.0013 | 5 | 29 | 3.522378 | -2.281979 | 3.050381 | 2.510026 | 12.87071 | 9.454286
2018-02-01 04:21 | 259809.5 | 4080.0009 | 5 | 29 | 3.508706 | -2.28201 | 3.050381 | 2.586089 | 12.87071 | 9.721695
2018-02-01 04:23 | 259929.5 | 4200.0005 | 5 | 29 | 3.491426 | -2.281981 | 3.050381 | 2.662152 | 12.87071 | 9.987953
2018-02-01 04:25 | 260049.5 | 4320.0009 | 5 | 29 | 3.465974 | -2.281946 | 3.050381 | 2.738217 | 12.87071 | 10.25263
2018-02-01 04:27 | 260169.5 | 4440.0005 | 5 | 29 | 3.430128 | -2.281985 | 3.050381 | 2.81428 | 12.87071 | 10.51497
2018-02-01 04:29 | 260289.5 | 4560.0009 | 5 | 29 | 3.375172 | -2.281992 | 3.050381 | 2.890333 | 12.87071 | 10.77393
2018-02-01 04:31 | 260409.5 | 4680.0005 | 5 | 29 | 3.278156 | -2.281915 | 3.050381 | 2.966398 | 12.87071 | 11.02739
2018-02-01 04:33 | 260529.5 | 4800.0009 | 5 | 29 | 3.041126 | -2.281894 | 3.050381 | 3.042464 | 12.87071 | 11.26939
2018-02-01 04:34 | 260540 | 4810.5908 | 5 | 29 | 2.999981 | -2.281947 | 3.050381 | 3.04917 | 12.87071 | 11.28965
2018-02-01 04:36 | 260660.1 | 120.0012 | 6 | 29 | 3.346659 | 0 | 3.050381 | 3.04917 | 12.87071 | 11.28965
2018-02-01 04:38 | 260780.1 | 239.9999 | 6 | 29 | 3.36097 | 0 | 3.050381 | 3.04917 | 12.87071 | 11.28965
2018-02-01 04:39 | 260840.1 | 300.0027 | 6 | 29 | 3.364535 | 0 | 3.050381 | 3.04917 | 12.87071 | 11.28965
2018-02-01 04:39 | 260840.1 | 0.0024 | 7 | 30 | 3.364326 | 0 | 0 | 0 | 0 | 0
2018-02-01 04:41 | 260960.2 | 120.0014 | 2 | 30 | 4.023019 | 4.889802 | 0.1623919 | 2.686e-09 | 0.6339244 | 9.036e-09
2018-02-01 04:43 | 261080.2 | 240.001 | 2 | 30 | 4.062619 | 4.889968 | 0.3253693 | 2.686e-09 | 1.292772 | 9.036e-09
2018-02-01 04:45 | 261200.2 | 360.0006 | 2 | 30 | 4.099751 | 4.889897 | 0.4883635 | 2.686e-09 | 1.958162 | 9.036e-09
2018-02-01 04:47 | 261320.2 | 480.0002 | 2 | 30 | 4.126827 | 4.89009 | 0.6513581 | 2.686e-09 | 2.628691 | 9.036e-09
2018-02-01 04:49 | 261440.2 | 600.0007 | 2 | 30 | 4.149635 | 4.889876 | 0.8143545 | 2.686e-09 | 3.303238 | 9.036e-09
2018-02-01 04:51 | 261560.2 | 720.0002 | 2 | 30 | 4.173701 | 4.890134 | 0.9773464 | 2.686e-09 | 3.981527 | 9.036e-09
2018-02-01 04:53 | 261680.2 | 840.0007 | 2 | 30 | 4.200293 | 4.873467 | 1.140347 | 2.686e-09 | 4.664045 | 9.036e-09
2018-02-01 04:55 | 261800.2 | 960.0003 | 2 | 30 | 4.20029 | 4.458505 | 1.295478 | 2.686e-09 | 5.31564 | 9.036e-09
2018-02-01 04:57 | 261920.2 | 1080.0015 | 2 | 30 | 4.200274 | 4.108825 | 1.438173 | 2.686e-09 | 5.914997 | 9.036e-09
2018-02-01 04:59 | 262040.2 | 1200.001 | 2 | 30 | 4.200279 | 3.787768 | 1.569813 | 2.686e-09 | 6.467926 | 9.036e-09
2018-02-01 05:01 | 262160.2 | 1320.0007 | 2 | 30 | 4.200264 | 3.461528 | 1.69068 | 2.686e-09 | 6.975601 | 9.036e-09
2018-02-01 05:02 | 262233.1 | 1392.9698 | 2 | 30 | 4.200241 | 3.259982 | 1.758781 | 2.686e-09 | 7.261641 | 9.036e-09
2018-02-01 05:04 | 262353.2 | 120.0007 | 3 | 30 | 4.222026 | 3.260005 | 1.867073 | 3.314e-09 | 7.71755 | 1.1591e-08
2018-02-01 05:06 | 262473.2 | 240.0002 | 3 | 30 | 4.248793 | 3.259841 | 1.975736 | 3.314e-09 | 8.177759 | 1.1591e-08
2018-02-01 05:08 | 262593.2 | 360.0007 | 3 | 30 | 4.278292 | 3.259837 | 2.084392 | 3.314e-09 | 8.640983 | 1.1591e-08
2018-02-01 05:10 | 262713.2 | 480.0002 | 3 | 30 | 4.311789 | 3.25991 | 2.193051 | 3.314e-09 | 9.107639 | 1.1591e-08
2018-02-01 05:12 | 262833.2 | 600.0014 | 3 | 30 | 4.348624 | 3.259843 | 2.301713 | 3.314e-09 | 9.578156 | 1.1591e-08
2018-02-01 05:14 | 262953.2 | 720.001 | 3 | 30 | 4.387209 | 3.259885 | 2.410372 | 3.314e-09 | 10.05275 | 1.1591e-08
2018-02-01 05:16 | 263073.2 | 840.0007 | 3 | 30 | 4.400294 | 2.893344 | 2.514513 | 3.314e-09 | 10.51077 | 1.1591e-08
2018-02-01 05:18 | 263193.2 | 960.001 | 3 | 30 | 4.400292 | 2.487851 | 2.604008 | 3.314e-09 | 10.90457 | 1.1591e-08
2018-02-01 05:20 | 263313.2 | 1080.0015 | 3 | 30 | 4.400288 | 2.132518 | 2.680841 | 3.314e-09 | 11.24266 | 1.1591e-08
2018-02-01 05:22 | 263433.2 | 1200.0002 | 3 | 30 | 4.400254 | 1.840957 | 2.746903 | 3.314e-09 | 11.53335 | 1.1591e-08
2018-02-01 05:24 | 263553.2 | 1320.0014 | 3 | 30 | 4.400262 | 1.599432 | 2.804117 | 3.314e-09 | 11.78511 | 1.1591e-08
2018-02-01 05:26 | 263673.2 | 1440.0002 | 3 | 30 | 4.400241 | 1.39626 | 2.853981 | 3.314e-09 | 12.00452 | 1.1591e-08
2018-02-01 05:28 | 263793.2 | 1560.0008 | 3 | 30 | 4.400272 | 1.218251 | 2.897498 | 3.314e-09 | 12.19601 | 1.1591e-08
2018-02-01 05:30 | 263913.2 | 1680.0002 | 3 | 30 | 4.400217 | 1.065428 | 2.935464 | 3.314e-09 | 12.36307 | 1.1591e-08
2018-02-01 05:32 | 264033.2 | 1800.0008 | 3 | 30 | 4.400183 | 0.9398966 | 2.968837 | 3.314e-09 | 12.50992 | 1.1591e-08
2018-02-01 05:34 | 264153.2 | 1920.0002 | 3 | 30 | 4.400235 | 0.8355532 | 2.998371 | 3.314e-09 | 12.63987 | 1.1591e-08
2018-02-01 05:36 | 264273.2 | 2040.0007 | 3 | 30 | 4.40019 | 0.7432251 | 3.024657 | 3.314e-09 | 12.75554 | 1.1591e-08
2018-02-01 05:38 | 264393.2 | 2160.0002 | 3 | 30 | 4.400199 | 0.6595268 | 3.048017 | 3.314e-09 | 12.85833 | 1.1591e-08
2018-02-01 05:38 | 264406.2 | 2173.059 | 3 | 30 | 4.400247 | 0.6519985 | 3.050394 | 3.314e-09 | 12.86879 | 1.1591e-08
2018-02-01 05:40 | 264526.3 | 120.001 | 4 | 30 | 4.339512 | 0 | 3.050394 | 3.314e-09 | 12.86879 | 1.1591e-08
2018-02-01 05:42 | 264646.3 | 240.0006 | 4 | 30 | 4.333441 | 0 | 3.050394 | 3.314e-09 | 12.86879 | 1.1591e-08
2018-02-01 05:43 | 264706.3 | 300.0051 | 4 | 30 | 4.33164 | 0 | 3.050394 | 3.314e-09 | 12.86879 | 1.1591e-08
2018-02-01 05:45 | 264826.3 | 120.0013 | 5 | 30 | 4.121056 | -2.281993 | 3.050394 | 0.07605692 | 12.86879 | 0.3156907
2018-02-01 05:47 | 264946.3 | 240.0009 | 5 | 30 | 4.086491 | -2.282026 | 3.050394 | 0.1521135 | 12.86879 | 0.6277673
2018-02-01 05:49 | 265066.3 | 360.0013 | 5 | 30 | 4.056061 | -2.281959 | 3.050394 | 0.2281744 | 12.86879 | 0.9374199
2018-02-01 05:51 | 265186.3 | 480.0009 | 5 | 30 | 4.026932 | -2.281949 | 3.050394 | 0.3042394 | 12.86879 | 1.244829
2018-02-01 05:53 | 265306.3 | 600.0005 | 5 | 30 | 3.998744 | -2.281931 | 3.050394 | 0.3802992 | 12.86879 | 1.550048
2018-02-01 05:55 | 265426.3 | 720.0002 | 5 | 30 | 3.969925 | -2.281938 | 3.050394 | 0.4563587 | 12.86879 | 1.853105
2018-02-01 05:57 | 265546.3 | 840.0013 | 5 | 30 | 3.941769 | -2.281906 | 3.050394 | 0.5324259 | 12.86879 | 2.154001
2018-02-01 05:59 | 265666.3 | 960.0001 | 5 | 30 | 3.915182 | -2.281933 | 3.050394 | 0.6084854 | 12.86879 | 2.452793
2018-02-01 06:01 | 265786.3 | 1080.0013 | 5 | 30 | 3.889984 | -2.281854 | 3.050394 | 0.684545 | 12.86879 | 2.749614
2018-02-01 06:03 | 265906.3 | 1200.001 | 5 | 30 | 3.864355 | -2.281954 | 3.050394 | 0.7606006 | 12.86879 | 3.0445
2018-02-01 06:05 | 266026.3 | 1320.0005 | 5 | 30 | 3.838098 | -2.281922 | 3.050394 | 0.8366666 | 12.86879 | 3.337441
2018-02-01 06:07 | 266146.3 | 1440.0001 | 5 | 30 | 3.814437 | -2.281921 | 3.050394 | 0.9127244 | 12.86879 | 3.628441
2018-02-01 06:09 | 266266.3 | 1560.0005 | 5 | 30 | 3.793206 | -2.281947 | 3.050394 | 0.9887927 | 12.86879 | 3.917778
2018-02-01 06:11 | 266386.3 | 1680.0009 | 5 | 30 | 3.773734 | -2.281913 | 3.050394 | 1.064852 | 12.86879 | 4.205546
2018-02-01 06:13 | 266506.3 | 1800.0005 | 5 | 30 | 3.753998 | -2.281922 | 3.050394 | 1.14091 | 12.86879 | 4.491823
2018-02-01 06:15 | 266626.3 | 1920.0009 | 5 | 30 | 3.734833 | -2.281946 | 3.050394 | 1.216971 | 12.86879 | 4.776616
2018-02-01 06:17 | 266746.3 | 2040.0013 | 5 | 30 | 3.716994 | -2.28189 | 3.050394 | 1.293028 | 12.86879 | 5.059994
2018-02-01 06:19 | 266866.3 | 2160.0001 | 5 | 30 | 3.700356 | -2.281877 | 3.050394 | 1.369087 | 12.86879 | 5.342062
2018-02-01 06:21 | 266986.3 | 2280.0005 | 5 | 30 | 3.684266 | -2.28194 | 3.050394 | 1.445154 | 12.86879 | 5.622921
2018-02-01 06:23 | 267106.3 | 2400.0001 | 5 | 30 | 3.668025 | -2.28196 | 3.050394 | 1.521214 | 12.86879 | 5.902523
2018-02-01 06:25 | 267226.3 | 2520.0005 | 5 | 30 | 3.65346 | -2.281885 | 3.050394 | 1.597273 | 12.86879 | 6.180944
2018-02-01 06:27 | 267346.3 | 2640.0001 | 5 | 30 | 3.640047 | -2.281878 | 3.050394 | 1.673337 | 12.86879 | 6.458323
2018-02-01 06:29 | 267466.3 | 2760.0005 | 5 | 30 | 3.628084 | -2.281901 | 3.050394 | 1.749401 | 12.86879 | 6.734741
2018-02-01 06:31 | 267586.3 | 2880.0001 | 5 | 30 | 3.616148 | -2.281933 | 3.050394 | 1.82546 | 12.86879 | 7.010239
2018-02-01 06:33 | 267706.3 | 3000.0013 | 5 | 30 | 3.604886 | -2.281962 | 3.050394 | 1.901519 | 12.86879 | 7.284842
2018-02-01 06:35 | 267826.3 | 3120.0001 | 5 | 30 | 3.594736 | -2.281895 | 3.050394 | 1.97758 | 12.86879 | 7.558644
2018-02-01 06:37 | 267946.3 | 3240.0013 | 5 | 30 | 3.585502 | -2.281922 | 3.050394 | 2.053642 | 12.86879 | 7.831702
2018-02-01 06:39 | 268066.3 | 3360.0002 | 5 | 30 | 3.576264 | -2.281903 | 3.050394 | 2.129706 | 12.86879 | 8.104085
2018-02-01 06:41 | 268186.3 | 3480.0005 | 5 | 30 | 3.56596 | -2.281938 | 3.050394 | 2.205769 | 12.86879 | 8.375716
2018-02-01 06:43 | 268306.3 | 3600.0002 | 5 | 30 | 3.556052 | -2.281931 | 3.050394 | 2.281826 | 12.86879 | 8.646556
2018-02-01 06:45 | 268426.3 | 3720.0005 | 5 | 30 | 3.545945 | -2.282022 | 3.050394 | 2.357888 | 12.86879 | 8.916655
2018-02-01 06:47 | 268546.3 | 3840.0001 | 5 | 30 | 3.535583 | -2.282027 | 3.050394 | 2.433953 | 12.86879 | 9.185992
2018-02-01 06:49 | 268666.3 | 3960.0005 | 5 | 30 | 3.522569 | -2.28196 | 3.050394 | 2.510013 | 12.86879 | 9.454433
2018-02-01 06:51 | 268786.3 | 4080.0009 | 5 | 30 | 3.507244 | -2.281956 | 3.050394 | 2.586071 | 12.86879 | 9.721773
2018-02-01 06:53 | 268906.3 | 4200.0005 | 5 | 30 | 3.489581 | -2.281954 | 3.050394 | 2.662135 | 12.86879 | 9.987904
2018-02-01 06:55 | 269026.3 | 4320.0001 | 5 | 30 | 3.466457 | -2.281992 | 3.050394 | 2.738202 | 12.86879 | 10.25251
2018-02-01 06:57 | 269146.3 | 4440.0013 | 5 | 30 | 3.43175 | -2.281919 | 3.050394 | 2.814263 | 12.86879 | 10.51495
2018-02-01 06:59 | 269266.3 | 4560.0001 | 5 | 30 | 3.374454 | -2.281942 | 3.050394 | 2.890326 | 12.86879 | 10.77398
2018-02-01 07:01 | 269386.3 | 4680.0005 | 5 | 30 | 3.275068 | -2.28202 | 3.050394 | 2.966388 | 12.86879 | 11.02728
2018-02-01 07:03 | 269506.3 | 4800.0009 | 5 | 30 | 3.038074 | -2.281962 | 3.050394 | 3.042448 | 12.86879 | 11.26901
2018-02-01 07:03 | 269516.3 | 4809.9476 | 5 | 30 | 2.999996 | -2.281894 | 3.050394 | 3.04875 | 12.86879 | 11.28804
2018-02-01 07:05 | 269636.3 | 120.0013 | 6 | 30 | 3.348047 | 0 | 3.050394 | 3.04875 | 12.86879 | 11.28804
2018-02-01 07:07 | 269756.3 | 240.0001 | 6 | 30 | 3.362562 | 0 | 3.050394 | 3.04875 | 12.86879 | 11.28804
2018-02-01 07:08 | 269816.3 | 300.0029 | 6 | 30 | 3.366207 | 0 | 3.050394 | 3.04875 | 12.86879 | 11.28804
2018-02-01 07:08 | 269816.4 | 0.0025 | 7 | 31 | 3.366245 | 0 | 0 | 0 | 0 | 0
2018-02-01 07:10 | 269936.4 | 120.0013 | 2 | 31 | 4.025286 | 4.889976 | 0.1623853 | 0 | 0.6342606 | 0
2018-02-01 07:12 | 270056.4 | 240.0001 | 2 | 31 | 4.06349 | 4.889874 | 0.3253818 | 0 | 1.293495 | 0
2018-02-01 07:14 | 270176.4 | 360.0013 | 2 | 31 | 4.098217 | 4.889901 | 0.4883643 | 0 | 1.958723 | 0
2018-02-01 07:16 | 270296.4 | 480.0001 | 2 | 31 | 4.126626 | 4.889842 | 0.6513574 | 0 | 2.629063 | 0
2018-02-01 07:18 | 270416.4 | 600.0013 | 2 | 31 | 4.151267 | 4.889932 | 0.8143379 | 0 | 3.303675 | 0
2018-02-01 07:20 | 270536.4 | 720.0009 | 2 | 31 | 4.175407 | 4.889922 | 0.9773443 | 0 | 3.982312 | 0
2018-02-01 07:22 | 270656.4 | 840.0013 | 2 | 31 | 4.200027 | 4.889955 | 1.140323 | 0 | 4.664831 | 0
2018-02-01 07:24 | 270776.4 | 960.0002 | 2 | 31 | 4.200297 | 4.482299 | 1.296311 | 0 | 5.320025 | 0
2018-02-01 07:26 | 270896.4 | 1080.0014 | 2 | 31 | 4.200276 | 4.100219 | 1.43921 | 0 | 5.920243 | 0
2018-02-01 07:28 | 271016.4 | 1200.0002 | 2 | 31 | 4.20028 | 3.765363 | 1.570174 | 0 | 6.470327 | 0
2018-02-01 07:30 | 271136.4 | 1320.0014 | 2 | 31 | 4.200309 | 3.453517 | 1.69045 | 0 | 6.975523 | 0
2018-02-01 07:32 | 271214.3 | 1397.865 | 2 | 31 | 4.200279 | 3.259988 | 1.763061 | 0 | 7.280507 | 0
2018-02-01 07:34 | 271334.3 | 120.0006 | 3 | 31 | 4.221986 | 3.259873 | 1.871336 | 1.252e-09 | 7.73633 | 5.096e-09
2018-02-01 07:36 | 271454.3 | 240.001 | 3 | 31 | 4.250336 | 3.259841 | 1.979992 | 1.252e-09 | 8.196586 | 5.096e-09
2018-02-01 07:38 | 271574.3 | 360.0005 | 3 | 31 | 4.280871 | 3.259898 | 2.088652 | 1.252e-09 | 8.660068 | 5.096e-09
2018-02-01 07:40 | 271694.3 | 480.001 | 3 | 31 | 4.313622 | 3.259892 | 2.197309 | 1.252e-09 | 9.126985 | 5.096e-09
2018-02-01 07:42 | 271814.3 | 600.0006 | 3 | 31 | 4.348664 | 3.259974 | 2.305981 | 1.252e-09 | 9.597616 | 5.096e-09
2018-02-01 07:44 | 271934.3 | 720.0009 | 3 | 31 | 4.388206 | 3.259862 | 2.41463 | 1.252e-09 | 10.0722 | 5.096e-09
2018-02-01 07:46 | 272054.3 | 840.0013 | 3 | 31 | 4.400299 | 2.862056 | 2.51808 | 1.252e-09 | 10.52722 | 5.096e-09
2018-02-01 07:48 | 272174.3 | 960.0001 | 3 | 31 | 4.400291 | 2.46169 | 2.60657 | 1.252e-09 | 10.9166 | 5.096e-09
2018-02-01 07:50 | 272294.3 | 1080.0014 | 3 | 31 | 4.400277 | 2.130031 | 2.68293 | 1.252e-09 | 11.2526 | 5.096e-09
2018-02-01 07:52 | 272414.3 | 1200.0002 | 3 | 31 | 4.400283 | 1.841071 | 2.749012 | 1.252e-09 | 11.54339 | 5.096e-09
2018-02-01 07:54 | 272534.3 | 1320.0006 | 3 | 31 | 4.40023 | 1.588298 | 2.806039 | 1.252e-09 | 11.79432 | 5.096e-09
2018-02-01 07:56 | 272654.3 | 1440.0001 | 3 | 31 | 4.400238 | 1.382809 | 2.855457 | 1.252e-09 | 12.01177 | 5.096e-09
2018-02-01 07:58 | 272774.3 | 1560.0006 | 3 | 31 | 4.400258 | 1.211367 | 2.898594 | 1.252e-09 | 12.20158 | 5.096e-09
2018-02-01 08:00 | 272894.3 | 1680.0001 | 3 | 31 | 4.400239 | 1.06708 | 2.936511 | 1.252e-09 | 12.36842 | 5.096e-09
2018-02-01 08:02 | 273014.3 | 1800.0006 | 3 | 31 | 4.400249 | 0.9379683 | 2.969895 | 1.252e-09 | 12.51532 | 5.096e-09
2018-02-01 08:04 | 273134.3 | 1920.0002 | 3 | 31 | 4.400182 | 0.8279781 | 2.999262 | 1.252e-09 | 12.64454 | 5.096e-09
2018-02-01 08:06 | 273254.3 | 2040.0006 | 3 | 31 | 4.400213 | 0.7371922 | 3.025316 | 1.252e-09 | 12.75919 | 5.096e-09
2018-02-01 08:08 | 273374.3 | 2160.0001 | 3 | 31 | 4.400201 | 0.6601963 | 3.048568 | 1.252e-09 | 12.8615 | 5.096e-09
2018-02-01 08:08 | 273387.7 | 2173.3782 | 3 | 31 | 4.400186 | 0.6519985 | 3.051006 | 1.252e-09 | 12.87223 | 5.096e-09
2018-02-01 08:10 | 273507.7 | 120.0003 | 4 | 31 | 4.339832 | 0 | 3.051008 | 1.252e-09 | 12.87224 | 5.096e-09
2018-02-01 08:12 | 273627.7 | 239.9999 | 4 | 31 | 4.333835 | 0 | 3.051008 | 1.252e-09 | 12.87224 | 5.096e-09
2018-02-01 08:13 | 273687.7 | 300.0019 | 4 | 31 | 4.332077 | 0 | 3.051008 | 1.252e-09 | 12.87224 | 5.096e-09
2018-02-01 08:15 | 273807.8 | 120.0005 | 5 | 31 | 4.121559 | -2.281877 | 3.051008 | 0.07606087 | 12.87224 | 0.3157344
2018-02-01 08:17 | 273927.8 | 240.0009 | 5 | 31 | 4.088654 | -2.281954 | 3.051008 | 0.1521212 | 12.87224 | 0.6279246
2018-02-01 08:19 | 274047.8 | 360.0005 | 5 | 31 | 4.058416 | -2.281899 | 3.051008 | 0.2281793 | 12.87224 | 0.9377473
2018-02-01 08:21 | 274167.8 | 480.0009 | 5 | 31 | 4.028131 | -2.281951 | 3.051008 | 0.3042436 | 12.87224 | 1.245287
2018-02-01 08:23 | 274287.8 | 600.0005 | 5 | 31 | 3.999305 | -2.281979 | 3.051008 | 0.3803056 | 12.87224 | 1.550572
2018-02-01 08:25 | 274407.8 | 720.0009 | 5 | 31 | 3.971382 | -2.281921 | 3.051008 | 0.4563663 | 12.87224 | 1.853691
2018-02-01 08:27 | 274527.8 | 840.0006 | 5 | 31 | 3.94434 | -2.281901 | 3.051008 | 0.5324252 | 12.87224 | 2.154722
2018-02-01 08:29 | 274647.8 | 960.0009 | 5 | 31 | 3.917133 | -2.281915 | 3.051008 | 0.6084884 | 12.87224 | 2.453713
2018-02-01 08:31 | 274767.8 | 1080.0013 | 5 | 31 | 3.890904 | -2.281931 | 3.051008 | 0.6845527 | 12.87224 | 2.750659
2018-02-01 08:33 | 274887.8 | 1200.0001 | 5 | 31 | 3.865244 | -2.281992 | 3.051008 | 0.7606131 | 12.87224 | 3.045626
2018-02-01 08:35 | 275007.8 | 1320.0013 | 5 | 31 | 3.840438 | -2.281983 | 3.051008 | 0.8366716 | 12.87224 | 3.338659
2018-02-01 08:37 | 275127.8 | 1440.0009 | 5 | 31 | 3.816877 | -2.281952 | 3.051008 | 0.9127404 | 12.87224 | 3.629892
2018-02-01 08:39 | 275247.8 | 1560.0013 | 5 | 31 | 3.794497 | -2.281944 | 3.051008 | 0.9888017 | 12.87224 | 3.919344
2018-02-01 08:41 | 275367.8 | 1680.0009 | 5 | 31 | 3.774315 | -2.281967 | 3.051008 | 1.064858 | 12.87224 | 4.207165
2018-02-01 08:43 | 275487.8 | 1800.0005 | 5 | 31 | 3.755272 | -2.28194 | 3.051008 | 1.140928 | 12.87224 | 4.493542
2018-02-01 08:45 | 275607.8 | 1920.0001 | 5 | 31 | 3.737146 | -2.281908 | 3.051008 | 1.216982 | 12.87224 | 4.77846
2018-02-01 08:47 | 275727.8 | 2040.0013 | 5 | 31 | 3.718722 | -2.281933 | 3.051008 | 1.293044 | 12.87224 | 5.062018
2018-02-01 08:49 | 275847.8 | 2160.0009 | 5 | 31 | 3.701179 | -2.281993 | 3.051008 | 1.369108 | 12.87224 | 5.344199
2018-02-01 08:51 | 275967.8 | 2280.0005 | 5 | 31 | 3.684874 | -2.281965 | 3.051008 | 1.445171 | 12.87224 | 5.625097
2018-02-01 08:53 | 276087.8 | 2400.0009 | 5 | 31 | 3.669982 | -2.281878 | 3.051008 | 1.52123 | 12.87224 | 5.904786
2018-02-01 08:55 | 276207.8 | 2520.0013 | 5 | 31 | 3.655606 | -2.281919 | 3.051008 | 1.597297 | 12.87224 | 6.183405
2018-02-01 08:57 | 276327.8 | 2640.0001 | 5 | 31 | 3.641257 | -2.281915 | 3.051008 | 1.673352 | 12.87224 | 6.460879
2018-02-01 08:59 | 276447.8 | 2760.0013 | 5 | 31 | 3.628543 | -2.28196 | 3.051008 | 1.749413 | 12.87224 | 6.737344
2018-02-01 09:01 | 276567.8 | 2880.0009 | 5 | 31 | 3.617146 | -2.281981 | 3.051008 | 1.825481 | 12.87224 | 7.012918
2018-02-01 09:03 | 276687.8 | 3000.0005 | 5 | 31 | 3.606759 | -2.281903 | 3.051008 | 1.901538 | 12.87224 | 7.287631
2018-02-01 09:05 | 276807.8 | 3120.0001 | 5 | 31 | 3.596159 | -2.281951 | 3.051008 | 1.977601 | 12.87224 | 7.561574
2018-02-01 09:07 | 276927.8 | 3240.0013 | 5 | 31 | 3.585933 | -2.281947 | 3.051008 | 2.053668 | 12.87224 | 7.834727
2018-02-01 09:09 | 277047.8 | 3360.0009 | 5 | 31 | 3.576476 | -2.281962 | 3.051008 | 2.129725 | 12.87224 | 8.1071
2018-02-01 09:11 | 277167.8 | 3480.0005 | 5 | 31 | 3.567523 | -2.281963 | 3.051008 | 2.205788 | 12.87224 | 8.378789
2018-02-01 09:13 | 277287.8 | 3600.0001 | 5 | 31 | 3.557968 | -2.281956 | 3.051008 | 2.281844 | 12.87224 | 8.649763
2018-02-01 09:15 | 277407.8 | 3720.0005 | 5 | 31 | 3.547012 | -2.281975 | 3.051008 | 2.357905 | 12.87224 | 8.919973
2018-02-01 09:17 | 277527.8 | 3840.0009 | 5 | 31 | 3.535699 | -2.281936 | 3.051008 | 2.433965 | 12.87224 | 9.189333
2018-02-01 09:19 | 277647.8 | 3960.0021 | 5 | 31 | 3.5234375 | -2.281986 | 3.051008 | 2.510032 | 12.87224 | 9.457825
2018-02-01 09:21 | 277767.8 | 4080.0001 | 5 | 31 | 3.509605 | -2.282013 | 3.051008 | 2.586091 | 12.87224 | 9.725308
2018-02-01 09:23 | 277887.8 | 4200.0013 | 5 | 31 | 3.491296 | -2.281958 | 3.051008 | 2.662157 | 12.87224 | 9.99162
2018-02-01 09:25 | 278007.8 | 4320.0001 | 5 | 31 | 3.466687 | -2.281995 | 3.051008 | 2.738222 | 12.87224 | 10.25629
2018-02-01 09:27 | 278127.8 | 4440.0005 | 5 | 31 | 3.431504 | -2.281965 | 3.051008 | 2.814276 | 12.87224 | 10.5187
2018-02-01 09:29 | 278247.8 | 4560.0002 | 5 | 31 | 3.377675 | -2.281969 | 3.051008 | 2.890343 | 12.87224 | 10.77783
2018-02-01 09:31 | 278367.8 | 4680.0014 | 5 | 31 | 3.280616 | -2.281993 | 3.051008 | 2.966404 | 12.87224 | 11.03147
2018-02-01 09:33 | 278487.8 | 4800.0002 | 5 | 31 | 3.043813 | -2.281936 | 3.051008 | 3.042463 | 12.87224 | 11.2736
2018-02-01 09:33 | 278499.2 | 4811.4238 | 5 | 31 | 2.999992 | -2.281929 | 3.051008 | 3.049709 | 12.87224 | 11.2955
2018-02-01 09:35 | 278619.3 | 120.0014 | 6 | 31 | 3.347013 | 0 | 3.051008 | 3.049709 | 12.87224 | 11.2955
2018-02-01 09:37 | 278739.3 | 240.0002 | 6 | 31 | 3.361197 | 0 | 3.051008 | 3.049709 | 12.87224 | 11.2955
2018-02-01 09:38 | 278799.3 | 300.0023 | 6 | 31 | 3.364721 | 0 | 3.051008 | 3.049709 | 12.87224 | 11.2955
2018-02-01 09:38 | 278799.3 | 0.0025 | 7 | 32 | 3.364661 | 0 | 0 | 0 | 0 | 0
2018-02-01 09:40 | 278919.4 | 120.0005 | 2 | 32 | 4.02304 | 4.889966 | 0.1623952 | 0 | 0.6338689 | 0
2018-02-01 09:42 | 279039.4 | 240.0001 | 2 | 32 | 4.06311 | 4.889939 | 0.3253944 | 0 | 1.292902 | 0
2018-02-01 09:44 | 279159.4 | 360.0005 | 2 | 32 | 4.099155 | 4.889955 | 0.4883698 | 0 | 1.958171 | 0
2018-02-01 09:46 | 279279.4 | 480.0009 | 2 | 32 | 4.126146 | 4.889903 | 0.651368 | 0 | 2.628618 | 0
2018-02-01 09:48 | 279399.4 | 600.0005 | 2 | 32 | 4.148945 | 4.889956 | 0.8143547 | 0 | 3.302969 | 0
2018-02-01 09:50 | 279519.4 | 720.0002 | 2 | 32 | 4.173903 | 4.889922 | 0.9773436 | 0 | 3.98119 | 0
2018-02-01 09:52 | 279639.4 | 840.0022 | 2 | 32 | 4.200256 | 4.889714 | 1.140331 | 0 | 4.663637 | 0
2018-02-01 09:54 | 279759.4 | 960.001 | 2 | 32 | 4.20025 | 4.472928 | 1.296009 | 0 | 5.31753 | 0
2018-02-01 09:56 | 279879.4 | 1080.0014 | 2 | 32 | 4.200265 | 4.127076 | 1.439235 | 0 | 5.919119 | 0
2018-02-01 09:58 | 279999.4 | 1200.001 | 2 | 32 | 4.200287 | 3.793115 | 1.571223 | 0 | 6.473509 | 0
2018-02-01 10:00 | 280119.4 | 1320.0005 | 2 | 32 | 4.200261 | 3.453538 | 1.691981 | 0 | 6.980727 | 0
2018-02-01 10:01 | 280192.9 | 1393.5505 | 2 | 32 | 4.200283 | 3.259995 | 1.760543 | 0 | 7.268705 | 0
2018-02-01 10:03 | 280312.9 | 120.0013 | 3 | 32 | 4.221961 | 3.259992 | 1.868832 | 0 | 7.7246 | 0
2018-02-01 10:05 | 280432.9 | 240.0009 | 3 | 32 | 4.248447 | 3.259883 | 1.977496 | 0 | 8.184791 | 0
2018-02-01 10:07 | 280552.9 | 360.0012 | 3 | 32 | 4.278675 | 3.259875 | 2.086158 | 0 | 8.648042 | 0
2018-02-01 10:09 | 280672.9 | 480.0009 | 3 | 32 | 4.312679 | 3.259862 | 2.194815 | 0 | 9.114777 | 0
2018-02-01 10:11 | 280792.9 | 600.0012 | 3 | 32 | 4.348748 | 3.259925 | 2.303479 | 0 | 9.585342 | 0
2018-02-01 10:13 | 280912.9 | 720 | 3 | 32 | 4.387175 | 3.259908 | 2.412131 | 0 | 10.05992 | 0
2018-02-01 10:15 | 281032.9 | 840.0012 | 3 | 32 | 4.400279 | 2.890359 | 2.516325 | 0 | 10.51816 | 0
2018-02-01 10:17 | 281152.9 | 960.0009 | 3 | 32 | 4.400296 | 2.474193 | 2.605572 | 0 | 10.91088 | 0
2018-02-01 10:19 | 281272.9 | 1080.0004 | 3 | 32 | 4.400274 | 2.126614 | 2.682051 | 0 | 11.24741 | 0
2018-02-01 10:21 | 281392.9 | 1200.0009 | 3 | 32 | 4.400252 | 1.837991 | 2.747994 | 0 | 11.53757 | 0
2018-02-01 10:23 | 281512.9 | 1320.0012 | 3 | 32 | 4.400256 | 1.598161 | 2.805142 | 0 | 11.78904 | 0
2018-02-01 10:25 | 281632.9 | 1440 | 3 | 32 | 4.40023 | 1.39067 | 2.854906 | 0 | 12.00801 | 0
2018-02-01 10:27 | 281752.9 | 1560.0012 | 3 | 32 | 4.400245 | 1.209917 | 2.898176 | 0 | 12.19841 | 0
2018-02-01 10:29 | 281872.9 | 1680 | 3 | 32 | 4.400262 | 1.062382 | 2.935972 | 0 | 12.36473 | 0
2018-02-01 10:31 | 281992.9 | 1800.0012 | 3 | 32 | 4.400239 | 0.9383812 | 2.969238 | 0 | 12.5111 | 0
2018-02-01 10:33 | 282112.9 | 1920 | 3 | 32 | 4.400199 | 0.8323889 | 2.998713 | 0 | 12.6408 | 0
2018-02-01 10:35 | 282232.9 | 2040.0012 | 3 | 32 | 4.400209 | 0.737648 | 3.024868 | 0 | 12.75588 | 0
2018-02-01 10:37 | 282352.9 | 2160.0009 | 3 | 32 | 4.40023 | 0.656908 | 3.048068 | 0 | 12.85797 | 0
2018-02-01 10:37 | 282360.5 | 2167.5417 | 3 | 32 | 4.40021 | 0.6519966 | 3.049437 | 0 | 12.864 | 0
2018-02-01 10:39 | 282480.5 | 120.0013 | 4 | 32 | 4.33966 | 0 | 3.04944 | 0 | 12.86401 | 0
2018-02-01 10:41 | 282600.5 | 240.0009 | 4 | 32 | 4.333608 | 0 | 3.04944 | 0 | 12.86401 | 0
2018-02-01 10:42 | 282660.5 | 300.0021 | 4 | 32 | 4.331815 | 0 | 3.04944 | 0 | 12.86401 | 0
2018-02-01 10:44 | 282780.6 | 120.0013 | 5 | 32 | 4.121289 | -2.281807 | 3.04944 | 0.07605863 | 12.86401 | 0.3157381
2018-02-01 10:46 | 282900.6 | 240.0001 | 5 | 32 | 4.087435 | -2.281905 | 3.04944 | 0.1521125 | 12.86401 | 0.6278433
2018-02-01 10:48 | 283020.6 | 360.0005 | 5 | 32 | 4.057271 | -2.28189 | 3.04944 | 0.2281698 | 12.86401 | 0.9375662
2018-02-01 10:50 | 283140.6 | 480.0001 | 5 | 32 | 4.028569 | -2.281874 | 3.04944 | 0.3042313 | 12.86401 | 1.245068
2018-02-01 10:52 | 283260.6 | 600.0005 | 5 | 32 | 3.999887 | -2.281869 | 3.04944 | 0.3802948 | 12.86401 | 1.550407
2018-02-01 10:54 | 283380.6 | 720.0009 | 5 | 32 | 3.970819 | -2.281882 | 3.04944 | 0.4563487 | 12.86401 | 1.853504
2018-02-01 10:56 | 283500.6 | 840.0005 | 5 | 32 | 3.943162 | -2.281895 | 3.04944 | 0.5324084 | 12.86401 | 2.154464
2018-02-01 10:58 | 283620.6 | 960.0001 | 5 | 32 | 3.916883 | -2.281895 | 3.04944 | 0.6084692 | 12.86401 | 2.453374
2018-02-01 11:00 | 283740.6 | 1080.0005 | 5 | 32 | 3.891659 | -2.281899 | 3.04944 | 0.6845288 | 12.86401 | 2.750333
2018-02-01 11:02 | 283860.6 | 1200.0009 | 5 | 32 | 3.865499 | -2.281911 | 3.04944 | 0.7605916 | 12.86401 | 3.045358
2018-02-01 11:04 | 283980.6 | 1320.0014 | 5 | 32 | 3.839609 | -2.281929 | 3.04944 | 0.8366548 | 12.86401 | 3.338382
2018-02-01 11:06 | 284100.6 | 1440.0001 | 5 | 32 | 3.816068 | -2.281938 | 3.04944 | 0.9127118 | 12.86401 | 3.629499
2018-02-01 11:08 | 284220.6 | 1560.0013 | 5 | 32 | 3.795238 | -2.281922 | 3.04944 | 0.9887788 | 12.86401 | 3.918968
2018-02-01 11:10 | 284340.6 | 1680.0009 | 5 | 32 | 3.775249 | -2.281988 | 3.04944 | 1.064838 | 12.86401 | 4.206871
2018-02-01 11:12 | 284460.6 | 1800.0005 | 5 | 32 | 3.755254 | -2.281921 | 3.04944 | 1.1409 | 12.86401 | 4.493257
2018-02-01 11:14 | 284580.6 | 1920.0009 | 5 | 32 | 3.736593 | -2.28191 | 3.04944 | 1.216956 | 12.86401 | 4.778151
2018-02-01 11:16 | 284700.6 | 2040.0013 | 5 | 32 | 3.719058 | -2.281888 | 3.04944 | 1.293018 | 12.86401 | 5.061688
2018-02-01 11:18 | 284820.6 | 2160.0009 | 5 | 32 | 3.7024 | -2.281906 | 3.04944 | 1.369076 | 12.86401 | 5.343919
2018-02-01 11:20 | 284940.6 | 2280.0013 | 5 | 32 | 3.685697 | -2.281915 | 3.04944 | 1.445134 | 12.86401 | 5.624884
2018-02-01 11:22 | 285060.6 | 2400.0009 | 5 | 32 | 3.669841 | -2.281876 | 3.04944 | 1.521196 | 12.86401 | 5.904611
2018-02-01 11:24 | 285180.6 | 2520.0005 | 5 | 32 | 3.655487 | -2.281917 | 3.04944 | 1.597254 | 12.86401 | 6.183178
2018-02-01 11:26 | 285300.6 | 2640.0001 | 5 | 32 | 3.642492 | -2.281895 | 3.04944 | 1.673324 | 12.86401 | 6.460745
2018-02-01 11:28 | 285420.6 | 2760.0013 | 5 | 32 | 3.630027 | -2.281888 | 3.04944 | 1.749379 | 12.86401 | 6.737303
2018-02-01 11:30 | 285540.6 | 2880.0009 | 5 | 32 | 3.617669 | -2.281856 | 3.04944 | 1.825439 | 12.86401 | 7.01293
2018-02-01 11:32 | 285660.6 | 3000.0005 | 5 | 32 | 3.60672 | -2.28194 | 3.04944 | 1.9015 | 12.86401 | 7.287669
2018-02-01 11:34 | 285780.6 | 3120.0001 | 5 | 32 | 3.596822 | -2.281959 | 3.04944 | 1.977567 | 12.86401 | 7.561639
2018-02-01 11:36 | 285900.6 | 3240.0005 | 5 | 32 | 3.587608 | -2.281911 | 3.04944 | 2.053626 | 12.86401 | 7.83486
2018-02-01 11:38 | 286020.6 | 3360.0009 | 5 | 32 | 3.57797 | -2.281983 | 3.04944 | 2.129689 | 12.86401 | 8.107382
2018-02-01 11:40 | 286140.6 | 3480.0005 | 5 | 32 | 3.568059 | -2.281898 | 3.04944 | 2.20575 | 12.86401 | 8.379146
2018-02-01 11:42 | 286260.6 | 3600.0001 | 5 | 32 | 3.558422 | -2.281974 | 3.04944 | 2.281806 | 12.86401 | 8.650147
2018-02-01 11:44 | 286380.6 | 3720.0013 | 5 | 32 | 3.548928 | -2.281952 | 3.04944 | 2.357864 | 12.86401 | 8.920433
2018-02-01 11:46 | 286500.6 | 3840.0009 | 5 | 32 | 3.537906 | -2.282001 | 3.04944 | 2.433928 | 12.86401 | 9.189974
2018-02-01 11:48 | 286620.6 | 3960.0005 | 5 | 32 | 3.524303 | -2.281949 | 3.04944 | 2.509992 | 12.86401 | 9.458571
2018-02-01 11:50 | 286740.6 | 4080.0001 | 5 | 32 | 3.509675 | -2.28197 | 3.04944 | 2.586051 | 12.86401 | 9.726078
2018-02-01 11:52 | 286860.6 | 4200.0005 | 5 | 32 | 3.492523 | -2.281959 | 3.04944 | 2.662119 | 12.86401 | 9.992423
2018-02-01 11:54 | 286980.6 | 4320.0001 | 5 | 32 | 3.469765 | -2.281946 | 3.04944 | 2.738181 | 12.86401 | 10.25727
2018-02-01 11:56 | 287100.6 | 4440.0013 | 5 | 32 | 3.433741 | -2.28186 | 3.04944 | 2.814236 | 12.86401 | 10.5199
2018-02-01 11:58 | 287220.6 | 4560.0002 | 5 | 32 | 3.377288 | -2.281913 | 3.04944 | 2.890299 | 12.86401 | 10.77909
2018-02-01 12:00 | 287340.6 | 4680.0005 | 5 | 32 | 3.27868 | -2.281921 | 3.04944 | 2.966366 | 12.86401 | 11.03265
2018-02-01 12:02 | 287460.6 | 4800.0002 | 5 | 32 | 3.042212 | -2.281995 | 3.04944 | 3.042428 | 12.86401 | 11.27468
2018-02-01 12:02 | 287471.4 | 4810.8198 | 5 | 32 | 2.99999 | -2.281892 | 3.04944 | 3.049278 | 12.86401 | 11.29539
2018-02-01 12:04 | 287591.5 | 120.0013 | 6 | 32 | 3.341134 | 0 | 3.04944 | 3.049278 | 12.86401 | 11.29539
2018-02-01 12:06 | 287711.5 | 240.0001 | 6 | 32 | 3.355293 | 0 | 3.04944 | 3.049278 | 12.86401 | 11.29539
2018-02-01 12:07 | 287771.5 | 300.0029 | 6 | 32 | 3.358832 | 0 | 3.04944 | 3.049278 | 12.86401 | 11.29539
2018-02-01 12:07 | 287771.5 | 0.0026 | 7 | 33 | 3.358696 | 0 | 0 | 0 | 0 | 0
2018-02-01 12:09 | 287891.5 | 120.0006 | 2 | 33 | 4.022333 | 4.890006 | 0.162412 | 7.71e-10 | 0.633559 | 2.589e-09
2018-02-01 12:11 | 288011.5 | 240.001 | 2 | 33 | 4.06023 | 4.890035 | 0.3254016 | 7.71e-10 | 1.292271 | 2.589e-09
2018-02-01 12:13 | 288131.5 | 360.0014 | 2 | 33 | 4.09656 | 4.889939 | 0.4883838 | 7.71e-10 | 1.957101 | 2.589e-09
2018-02-01 12:15 | 288251.5 | 480.0003 | 2 | 33 | 4.12584 | 4.889993 | 0.6513803 | 7.71e-10 | 2.627316 | 2.589e-09
2018-02-01 12:17 | 288371.5 | 600.0006 | 2 | 33 | 4.149557 | 4.889943 | 0.8143612 | 7.71e-10 | 3.301701 | 2.589e-09
2018-02-01 12:19 | 288491.5 | 720.0003 | 2 | 33 | 4.173366 | 4.889905 | 0.9773701 | 7.71e-10 | 3.980059 | 2.589e-09
2018-02-01 12:21 | 288611.5 | 840.0007 | 2 | 33 | 4.19808 | 4.889962 | 1.140359 | 7.71e-10 | 4.662241 | 2.589e-09
2018-02-01 12:23 | 288731.5 | 960.0011 | 2 | 33 | 4.200284 | 4.489791 | 1.29701 | 7.71e-10 | 5.320207 | 2.589e-09
2018-02-01 12:25 | 288851.5 | 1080.0007 | 2 | 33 | 4.200306 | 4.116832 | 1.440276 | 7.71e-10 | 5.921964 | 2.589e-09
2018-02-01 12:27 | 288971.5 | 1200.0011 | 2 | 33 | 4.200278 | 3.780021 | 1.571832 | 7.71e-10 | 6.474537 | 2.589e-09
2018-02-01 12:29 | 289091.5 | 1320.0007 | 2 | 33 | 4.200324 | 3.470471 | 1.692584 | 7.71e-10 | 6.981728 | 2.589e-09
2018-02-01 12:31 | 289171.5 | 1399.9557 | 2 | 33 | 4.200253 | 3.259997 | 1.767322 | 7.71e-10 | 7.295649 | 2.589e-09
2018-02-01 12:33 | 289291.5 | 120.0005 | 3 | 33 | 4.222932 | 3.259927 | 1.875605 | 1.641e-09 | 7.751551 | 6.131e-09
2018-02-01 12:35 | 289411.5 | 240.0001 | 3 | 33 | 4.251001 | 3.259921 | 1.984266 | 1.641e-09 | 8.211927 | 6.131e-09
2018-02-01 12:37 | 289531.5 | 360.0004 | 3 | 33 | 4.281521 | 3.259952 | 2.092934 | 1.641e-09 | 8.67551 | 6.131e-09
2018-02-01 12:39 | 289651.5 | 480.0009 | 3 | 33 | 4.314043 | 3.259938 | 2.201605 | 1.641e-09 | 9.14253 | 6.131e-09
2018-02-01 12:41 | 289771.5 | 600.0004 | 3 | 33 | 4.350146 | 3.260013 | 2.310256 | 1.641e-09 | 9.61318 | 6.131e-09
2018-02-01 12:43 | 289891.5 | 720.0008 | 3 | 33 | 4.390131 | 3.259921 | 2.418918 | 1.641e-09 | 10.08803 | 6.131e-09
2018-02-01 12:45 | 290011.5 | 840.0004 | 3 | 33 | 4.400281 | 2.848989 | 2.521917 | 1.641e-09 | 10.54112 | 6.131e-09
2018-02-01 12:47 | 290131.5 | 960.0008 | 3 | 33 | 4.40028 | 2.453176 | 2.61006 | 1.641e-09 | 10.92897 | 6.131e-09
2018-02-01 12:49 | 290251.5 | 1080.0021 | 3 | 33 | 4.400264 | 2.117435 | 2.686147 | 1.641e-09 | 11.26378 | 6.131e-09
2018-02-01 12:51 | 290371.5 | 1200.0001 | 3 | 33 | 4.400266 | 1.822542 | 2.751724 | 1.641e-09 | 11.55233 | 6.131e-09
2018-02-01 12:53 | 290491.5 | 1320.0005 | 3 | 33 | 4.400249 | 1.576411 | 2.808238 | 1.641e-09 | 11.80101 | 6.131e-09
2018-02-01 12:55 | 290611.5 | 1440.0001 | 3 | 33 | 4.400267 | 1.37424 | 2.857306 | 1.641e-09 | 12.01692 | 6.131e-09
2018-02-01 12:57 | 290731.5 | 1560.0005 | 3 | 33 | 4.400242 | 1.205606 | 2.900215 | 1.641e-09 | 12.20573 | 6.131e-09
2018-02-01 12:59 | 290851.5 | 1680.0001 | 3 | 33 | 4.400274 | 1.059255 | 2.937911 | 1.641e-09 | 12.3716 | 6.131e-09
2018-02-01 13:01 | 290971.5 | 1800.0013 | 3 | 33 | 4.400229 | 0.9296007 | 2.970985 | 1.641e-09 | 12.51714 | 6.131e-09
2018-02-01 13:03 | 291091.5 | 1920.0001 | 3 | 33 | 4.400217 | 0.8236074 | 3.000146 | 1.641e-09 | 12.64545 | 6.131e-09
2018-02-01 13:05 | 291211.5 | 2040.0013 | 3 | 33 | 4.400179 | 0.733201 | 3.026051 | 1.641e-09 | 12.75944 | 6.131e-09
2018-02-01 13:07 | 291331.5 | 2160.0009 | 3 | 33 | 4.400203 | 0.656889 | 3.049201 | 1.641e-09 | 12.86131 | 6.131e-09
2018-02-01 13:07 | 291338.9 | 2167.3738 | 3 | 33 | 4.400189 | 0.6519871 | 3.05054 | 1.641e-09 | 12.8672 | 6.131e-09
2018-02-01 13:09 | 291458.9 | 120.0015 | 4 | 33 | 4.339777 | 0 | 3.050543 | 1.641e-09 | 12.86721 | 6.131e-09
2018-02-01 13:11 | 291578.9 | 240.0002 | 4 | 33 | 4.333779 | 0 | 3.050543 | 1.641e-09 | 12.86721 | 6.131e-09
2018-02-01 13:12 | 291638.9 | 300.0038 | 4 | 33 | 4.332001 | 0 | 3.050543 | 1.641e-09 | 12.86721 | 6.131e-09
2018-02-01 13:14 | 291759 | 120.0013 | 5 | 33 | 4.121178 | -2.281958 | 3.050543 | 0.07605769 | 12.86721 | 0.3156846
2018-02-01 13:16 | 291879 | 240.0001 | 5 | 33 | 4.088006 | -2.28201 | 3.050543 | 0.1521193 | 12.86721 | 0.6278515
2018-02-01 13:18 | 291999 | 360.0013 | 5 | 33 | 4.056928 | -2.281929 | 3.050543 | 0.2281734 | 12.86721 | 0.9375791
2018-02-01 13:20 | 292119 | 480.0001 | 5 | 33 | 4.027186 | -2.281993 | 3.050543 | 0.3042346 | 12.86721 | 1.24501
2018-02-01 13:22 | 292239 | 600.0005 | 5 | 33 | 3.998615 | -2.281901 | 3.050543 | 0.3803024 | 12.86721 | 1.550258
2018-02-01 13:24 | 292359 | 720.0001 | 5 | 33 | 3.971058 | -2.281951 | 3.050543 | 0.456357 | 12.86721 | 1.853319
2018-02-01 13:26 | 292479 | 840.0005 | 5 | 33 | 3.943562 | -2.281892 | 3.050543 | 0.5324242 | 12.86721 | 2.154343
2018-02-01 13:28 | 292599 | 960.0009 | 5 | 33 | 3.916269 | -2.281897 | 3.050543 | 0.6084817 | 12.86721 | 2.453233
2018-02-01 13:30 | 292719 | 1080.0013 | 5 | 33 | 3.890431 | -2.281974 | 3.050543 | 0.6845412 | 12.86721 | 2.750116
2018-02-01 13:32 | 292839 | 1200.0009 | 5 | 33 | 3.865049 | -2.281935 | 3.050543 | 0.7606061 | 12.86721 | 3.045071
2018-02-01 13:34 | 292959 | 1320.0013 | 5 | 33 | 3.840169 | -2.281917 | 3.050543 | 0.8366615 | 12.86721 | 3.338082
2018-02-01 13:36 | 293079 | 1440.0001 | 5 | 33 | 3.815938 | -2.281918 | 3.050543 | 0.9127231 | 12.86721 | 3.629243
2018-02-01 13:38 | 293199 | 1560.0005 | 5 | 33 | 3.794143 | -2.281938 | 3.050543 | 0.9887882 | 12.86721 | 3.918656
2018-02-01 13:40 | 293319 | 1680.0001 | 5 | 33 | 3.774178 | -2.281899 | 3.050543 | 1.064849 | 12.86721 | 4.206474
2018-02-01 13:42 | 293439 | 1800.0013 | 5 | 33 | 3.755509 | -2.281924 | 3.050543 | 1.140908 | 12.86721 | 4.492821
2018-02-01 13:44 | 293559 | 1920.0001 | 5 | 33 | 3.736967 | -2.281995 | 3.050543 | 1.21697 | 12.86721 | 4.777769
2018-02-01 13:46 | 293679 | 2040.0005 | 5 | 33 | 3.718321 | -2.281944 | 3.050543 | 1.29303 | 12.86721 | 5.061287
2018-02-01 13:48 | 293799 | 2160.0009 | 5 | 33 | 3.701225 | -2.281901 | 3.050543 | 1.369089 | 12.86721 | 5.343442
2018-02-01 13:50 | 293919 | 2280.0013 | 5 | 33 | 3.685211 | -2.281944 | 3.050543 | 1.445153 | 12.86721 | 5.624353
2018-02-01 13:52 | 294039 | 2400.0009 | 5 | 33 | 3.670197 | -2.281888 | 3.050543 | 1.52122 | 12.86721 | 5.904106
2018-02-01 13:54 | 294159 | 2520.0013 | 5 | 33 | 3.655253 | -2.281887 | 3.050543 | 1.597277 | 12.86721 | 6.182683
2018-02-01 13:56 | 294279 | 2640.0009 | 5 | 33 | 3.64129 | -2.281867 | 3.050543 | 1.673336 | 12.86721 | 6.460156
2018-02-01 13:58 | 294399 | 2760.0014 | 5 | 33 | 3.628747 | -2.281954 | 3.050543 | 1.749399 | 12.86721 | 6.736639
2018-02-01 14:00 | 294519 | 2880.0009 | 5 | 33 | 3.617651 | -2.281906 | 3.050543 | 1.825458 | 12.86721 | 7.012207
2018-02-01 14:02 | 294639 | 3000.0013 | 5 | 33 | 3.606839 | -2.281915 | 3.050543 | 1.901526 | 12.86721 | 7.286979
2018-02-01 14:04 | 294759 | 3120.0001 | 5 | 33 | 3.59595 | -2.281895 | 3.050543 | 1.977587 | 12.86721 | 7.5609
2018-02-01 14:06 | 294879 | 3240.0005 | 5 | 33 | 3.586095 | -2.281837 | 3.050543 | 2.053642 | 12.86721 | 7.834008
2018-02-01 14:08 | 294999 | 3360.0009 | 5 | 33 | 3.576894 | -2.281926 | 3.050543 | 2.129708 | 12.86721 | 8.106436
2018-02-01 14:10 | 295119 | 3480.0013 | 5 | 33 | 3.568032 | -2.281837 | 3.050543 | 2.205765 | 12.86721 | 8.37815
2018-02-01 14:12 | 295239 | 3600.0001 | 5 | 33 | 3.557964 | -2.28194 | 3.050543 | 2.281826 | 12.86721 | 8.649166
2018-02-01 14:14 | 295359 | 3720.0005 | 5 | 33 | 3.547233 | -2.28194 | 3.050543 | 2.357889 | 12.86721 | 8.919385
2018-02-01 14:16 | 295479 | 3840.0001 | 5 | 33 | 3.536145 | -2.282031 | 3.050543 | 2.433943 | 12.86721 | 9.188751
2018-02-01 14:18 | 295599 | 3960.0005 | 5 | 33 | 3.524353 | -2.281952 | 3.050543 | 2.510009 | 12.86721 | 9.457294
2018-02-01 14:20 | 295719 | 4080.0009 | 5 | 33 | 3.509963 | -2.281906 | 3.050543 | 2.586068 | 12.86721 | 9.724828
2018-02-01 14:22 | 295839 | 4200.0005 | 5 | 33 | 3.491157 | -2.281895 | 3.050543 | 2.662125 | 12.86721 | 9.991093
2018-02-01 14:24 | 295959 | 4320.001 | 5 | 33 | 3.467147 | -2.281908 | 3.050543 | 2.738194 | 12.86721 | 10.2558
2018-02-01 14:26 | 296079 | 4440.0013 | 5 | 33 | 3.43224 | -2.281897 | 3.050543 | 2.814254 | 12.86721 | 10.51827
2018-02-01 14:28 | 296199 | 4560.0009 | 5 | 33 | 3.377962 | -2.281956 | 3.050543 | 2.890315 | 12.86721 | 10.77745
2018-02-01 14:30 | 296319 | 4680.0005 | 5 | 33 | 3.276805 | -2.281919 | 3.050543 | 2.966371 | 12.86721 | 11.03097
2018-02-01 14:32 | 296439 | 4800.001 | 5 | 33 | 3.033263 | -2.281917 | 3.050543 | 3.042436 | 12.86721 | 11.27264
2018-02-01 14:32 | 296447.5 | 4808.4716 | 5 | 33 | 2.999983 | -2.281919 | 3.050543 | 3.047804 | 12.86721 | 11.28883
2018-02-01 14:34 | 296567.5 | 120.0012 | 6 | 33 | 3.345285 | 0 | 3.050543 | 3.047804 | 12.86721 | 11.28883
2018-02-01 14:36 | 296687.5 | 240.0008 | 6 | 33 | 3.359282 | 0 | 3.050543 | 3.047804 | 12.86721 | 11.28883
2018-02-01 14:37 | 296747.5 | 300.0004 | 6 | 33 | 3.362832 | 0 | 3.050543 | 3.047804 | 12.86721 | 11.28883
2018-02-01 14:37 | 296747.5 | 0.0025 | 7 | 34 | 3.362796 | 0 | 0 | 0 | 0 | 0
2018-02-01 14:39 | 296867.6 | 120.0005 | 2 | 34 | 4.02237 | 4.890019 | 0.1623951 | 3.2e-10 | 0.633577 | 1.075e-09
2018-02-01 14:41 | 296987.6 | 240.0001 | 2 | 34 | 4.061771 | 4.890002 | 0.3253867 | 3.2e-10 | 1.292441 | 1.075e-09
2018-02-01 14:43 | 297107.6 | 360.0014 | 2 | 34 | 4.097642 | 4.890019 | 0.4883824 | 3.2e-10 | 1.957559 | 1.075e-09
2018-02-01 14:45 | 297227.6 | 480.0001 | 2 | 34 | 4.123882 | 4.890004 | 0.6513661 | 3.2e-10 | 2.62764 | 1.075e-09
2018-02-01 14:47 | 297347.6 | 600.0005 | 2 | 34 | 4.147629 | 4.889962 | 0.8143713 | 3.2e-10 | 3.301782 | 1.075e-09
2018-02-01 14:49 | 297467.6 | 720.0001 | 2 | 34 | 4.173187 | 4.889958 | 0.9773542 | 3.2e-10 | 3.979846 | 1.075e-09
2018-02-01 14:51 | 297587.6 | 840.0014 | 2 | 34 | 4.198801 | 4.889987 | 1.140358 | 3.2e-10 | 4.662167 | 1.075e-09
2018-02-01 14:53 | 297707.6 | 960.0002 | 2 | 34 | 4.200279 | 4.500949 | 1.296842 | 3.2e-10 | 5.319442 | 1.075e-09
2018-02-01 14:55 | 297827.6 | 1080.0015 | 2 | 34 | 4.200288 | 4.147088 | 1.440974 | 3.2e-10 | 5.924833 | 1.075e-09
2018-02-01 14:57 | 297947.6 | 1200.0001 | 2 | 34 | 4.200259 | 3.794961 | 1.573362 | 3.2e-10 | 6.480901 | 1.075e-09
2018-02-01 14:59 | 298067.6 | 1320.0006 | 2 | 34 | 4.200275 | 3.462535 | 1.694234 | 3.2e-10 | 6.988598 | 1.075e-09
2018-02-01 15:00 | 298144.6 | 1396.9531 | 2 | 34 | 4.200265 | 3.259988 | 1.766073 | 3.2e-10 | 7.290342 | 1.075e-09
2018-02-01 15:02 | 298264.6 | 120.0004 | 3 | 34 | 4.22171 | 3.259942 | 1.874349 | 3.2e-10 | 7.746181 | 1.075e-09
2018-02-01 15:04 | 298384.6 | 240 | 3 | 34 | 4.248611 | 3.259976 | 1.983016 | 3.2e-10 | 8.206358 | 1.075e-09
2018-02-01 15:06 | 298504.6 | 360.0004 | 3 | 34 | 4.280296 | 3.259925 | 2.091681 | 3.2e-10 | 8.669716 | 1.075e-09
2018-02-01 15:08 | 298624.6 | 480.0009 | 3 | 34 | 4.314305 | 3.259896 | 2.200348 | 3.2e-10 | 9.136673 | 1.075e-09
2018-02-01 15:10 | 298744.6 | 600.0004 | 3 | 34 | 4.350276 | 3.259936 | 2.30901 | 3.2e-10 | 9.607407 | 1.075e-09
2018-02-01 15:12 | 298864.6 | 720.0008 | 3 | 34 | 4.388281 | 3.259929 | 2.417668 | 3.2e-10 | 10.08214 | 1.075e-09
2018-02-01 15:14 | 298984.6 | 840.0004 | 3 | 34 | 4.400293 | 2.868045 | 2.521334 | 3.2e-10 | 10.53811 | 1.075e-09
2018-02-01 15:16 | 299104.6 | 960 | 3 | 34 | 4.400292 | 2.451144 | 2.609699 | 3.2e-10 | 10.92694 | 1.075e-09
2018-02-01 15:18 | 299224.6 | 1080.0013 | 3 | 34 | 4.400299 | 2.112037 | 2.68558 | 3.2e-10 | 11.26083 | 1.075e-09
2018-02-01 15:20 | 299344.6 | 1200.0009 | 3 | 34 | 4.400273 | 1.829419 | 2.751101 | 3.2e-10 | 11.54915 | 1.075e-09
2018-02-01 15:22 | 299464.6 | 1320.0012 | 3 | 34 | 4.40029 | 1.588574 | 2.807964 | 3.2e-10 | 11.79936 | 1.075e-09
2018-02-01 15:24 | 299584.6 | 1440.0001 | 3 | 34 | 4.400258 | 1.375906 | 2.85729 | 3.2e-10 | 12.0164 | 1.075e-09
2018-02-01 15:26 | 299704.6 | 1560.0012 | 3 | 34 | 4.400243 | 1.200235 | 2.900116 | 3.2e-10 | 12.20485 | 1.075e-09
2018-02-01 15:28 | 299824.6 | 1680.0001 | 3 | 34 | 4.400263 | 1.056129 | 2.937642 | 3.2e-10 | 12.36998 | 1.075e-09
2018-02-01 15:30 | 299944.6 | 1800.0005 | 3 | 34 | 4.400229 | 0.9336443 | 2.970736 | 3.2e-10 | 12.51559 | 1.075e-09
2018-02-01 15:32 | 300064.6 | 1920 | 3 | 34 | 4.400207 | 0.8254223 | 3.000024 | 3.2e-10 | 12.64447 | 1.075e-09
2018-02-01 15:34 | 300184.6 | 2040.0012 | 3 | 34 | 4.400216 | 0.7300949 | 3.025898 | 3.2e-10 | 12.75832 | 1.075e-09
2018-02-01 15:36 | 300302.9 | 2158.3079 | 3 | 34 | 4.400198 | 0.6519985 | 3.04858 | 3.2e-10 | 12.85813 | 1.075e-09
2018-02-01 15:38 | 300422.9 | 120.0012 | 4 | 34 | 4.339781 | 0 | 3.04858 | 3.2e-10 | 12.85813 | 1.075e-09
2018-02-01 15:40 | 300542.9 | 240 | 4 | 34 | 4.333711 | 0 | 3.04858 | 3.2e-10 | 12.85813 | 1.075e-09
2018-02-01 15:41 | 300602.9 | 300.0028 | 4 | 34 | 4.331951 | 0 | 3.04858 | 3.2e-10 | 12.85813 | 1.075e-09
2018-02-01 15:43 | 300723 | 120.0005 | 5 | 34 | 4.121071 | -2.281878 | 3.04858 | 0.07604986 | 12.85813 | 0.3156866
2018-02-01 15:45 | 300843 | 240.0009 | 5 | 34 | 4.087508 | -2.281871 | 3.04858 | 0.1521119 | 12.85813 | 0.6278241
2018-02-01 15:47 | 300963 | 360.0005 | 5 | 34 | 4.057557 | -2.281883 | 3.04858 | 0.2281664 | 12.85813 | 0.9375449
2018-02-01 15:49 | 301083 | 480.0009 | 5 | 34 | 4.028704 | -2.281874 | 3.04858 | 0.3042293 | 12.85813 | 1.245079
2018-02-01 15:51 | 301203 | 600.0013 | 5 | 34 | 3.999258 | -2.281885 | 3.04858 | 0.3802829 | 12.85813 | 1.550366
2018-02-01 15:53 | 301323 | 720.0001 | 5 | 34 | 3.970493 | -2.281895 | 3.04858 | 0.4563448 | 12.85813 | 1.853451
2018-02-01 15:55 | 301443 | 840.0013 | 5 | 34 | 3.943028 | -2.281888 | 3.04858 | 0.5324073 | 12.85813 | 2.154406
2018-02-01 15:57 | 301563 | 960.0001 | 5 | 34 | 3.917039 | -2.281837 | 3.04858 | 0.6084731 | 12.85813 | 2.453338
2018-02-01 15:59 | 301683 | 1080.0013 | 5 | 34 | 3.891288 | -2.281944 | 3.04858 | 0.6845322 | 12.85813 | 2.750288
2018-02-01 16:01 | 301803 | 1200.0001 | 5 | 34 | 3.86493 | -2.281908 | 3.04858 | 0.760587 | 12.85813 | 3.045239
2018-02-01 16:03 | 301923 | 1320.0013 | 5 | 34 | 3.839379 | -2.28188 | 3.04858 | 0.8366565 | 12.85813 | 3.338259
2018-02-01 16:05 | 302043 | 1440.0009 | 5 | 34 | 3.816128 | -2.281876 | 3.04858 | 0.9127111 | 12.85813 | 3.629358
2018-02-01 16:07 | 302163 | 1560.0014 | 5 | 34 | 3.795124 | -2.281951 | 3.04858 | 0.9887771 | 12.85813 | 3.918831
2018-02-01 16:09 | 302283 | 1680.0001 | 5 | 34 | 3.774359 | -2.282185 | 3.04858 | 1.06483 | 12.85813 | 4.206677
2018-02-01 16:11 | 302403 | 1800.0005 | 5 | 34 | 3.75456 | -2.281913 | 3.04858 | 1.140892 | 12.85813 | 4.492993
2018-02-01 16:13 | 302523 | 1920.0009 | 5 | 34 | 3.736035 | -2.281924 | 3.04858 | 1.216958 | 12.85813 | 4.777877
2018-02-01 16:15 | 302643 | 2040.0013 | 5 | 34 | 3.718726 | -2.281818 | 3.04858 | 1.293016 | 12.85813 | 5.061367
2018-02-01 16:17 | 302763 | 2160.0001 | 5 | 34 | 3.701586 | -2.282038 | 3.04858 | 1.369076 | 12.85813 | 5.343566
2018-02-01 16:19 | 302883 | 2280.0005 | 5 | 34 | 3.684446 | -2.282202 | 3.04858 | 1.44513 | 12.85813 | 5.624426
2018-02-01 16:21 | 303003 | 2400.0009 | 5 | 34 | 3.668941 | -2.281849 | 3.04858 | 1.521193 | 12.85813 | 5.904076
2018-02-01 16:23 | 303123 | 2520.0013 | 5 | 34 | 3.654717 | -2.281895 | 3.04858 | 1.597254 | 12.85813 | 6.182587
2018-02-01 16:25 | 303243 | 2640.0009 | 5 | 34 | 3.641641 | -2.28188 | 3.04858 | 1.673316 | 12.85813 | 6.460075
2018-02-01 16:27 | 303363 | 2760.0005 | 5 | 34 | 3.628551 | -2.281885 | 3.04858 | 1.749377 | 12.85813 | 6.736569
2018-02-01 16:29 | 303483 | 2880.0001 | 5 | 34 | 3.616429 | -2.281928 | 3.04858 | 1.825439 | 12.85813 | 7.012092
2018-02-01 16:31 | 303603 | 3000.0013 | 5 | 34 | 3.605607 | -2.281901 | 3.04858 | 1.901498 | 12.85813 | 7.286733
2018-02-01 16:33 | 303723 | 3120.0001 | 5 | 34 | 3.595926 | -2.282067 | 3.04858 | 1.977557 | 12.85813 | 7.560597
2018-02-01 16:35 | 303843 | 3240.0005 | 5 | 34 | 3.586313 | -2.281915 | 3.04858 | 2.053615 | 12.85813 | 7.833733
2018-02-01 16:37 | 303963 | 3360.0009 | 5 | 34 | 3.575824 | -2.281882 | 3.04858 | 2.129681 | 12.85813 | 8.106127
2018-02-01 16:39 | 304083 | 3480.0005 | 5 | 34 | 3.56618 | -2.281938 | 3.04858 | 2.205738 | 12.85813 | 8.377727
2018-02-01 16:41 | 304203 | 3600.0001 | 5 | 34 | 3.556661 | -2.281935 | 3.04858 | 2.281792 | 12.85813 | 8.648586
2018-02-01 16:43 | 304323 | 3720.0005 | 5 | 34 | 3.547007 | -2.281918 | 3.04858 | 2.357856 | 12.85813 | 8.918765
2018-02-01 16:45 | 304443 | 3840.0001 | 5 | 34 | 3.53515625 | -2.281922 | 3.04858 | 2.433919 | 12.85813 | 9.188131
2018-02-01 16:47 | 304563 | 3960.0005 | 5 | 34 | 3.521994 | -2.281922 | 3.04858 | 2.509977 | 12.85813 | 9.456507
2018-02-01 16:49 | 304683 | 4080.001 | 5 | 34 | 3.507579 | -2.281899 | 3.04858 | 2.586048 | 12.85813 | 9.723893
2018-02-01 16:51 | 304803 | 4200.0013 | 5 | 34 | 3.49068 | -2.281918 | 3.04858 | 2.662103 | 12.85813 | 9.990038
2018-02-01 16:53 | 304923 | 4320.0001 | 5 | 34 | 3.466678 | -2.281911 | 3.04858 | 2.738167 | 12.85813 | 10.25471
2018-02-01 16:55 | 305043 | 4440.0014 | 5 | 34 | 3.429253 | -2.282018 | 3.04858 | 2.814234 | 12.85813 | 10.51708
2018-02-01 16:57 | 305163 | 4560.001 | 5 | 34 | 3.372439 | -2.281898 | 3.04858 | 2.890285 | 12.85813 | 10.77589
2018-02-01 16:59 | 305283 | 4680.0014 | 5 | 34 | 3.27243 | -2.281965 | 3.04858 | 2.966351 | 12.85813 | 11.02903
2018-02-01 17:01 | 305403 | 4800.001 | 5 | 34 | 3.029343 | -2.281933 | 3.04858 | 3.042413 | 12.85813 | 11.27044
2018-02-01 17:01 | 305410.4 | 4807.3947 | 5 | 34 | 3 | -2.281894 | 3.04858 | 3.047104 | 12.85813 | 11.28459
2018-02-01 17:03 | 305530.4 | 120.0002 | 6 | 34 | 3.344942 | 0 | 3.04858 | 3.047104 | 12.85813 | 11.28459
2018-02-01 17:05 | 305650.4 | 239.9998 | 6 | 34 | 3.359071 | 0 | 3.04858 | 3.047104 | 12.85813 | 11.28459
2018-02-01 17:06 | 305710.4 | 300.001 | 6 | 34 | 3.362557 | 0 | 3.04858 | 3.047104 | 12.85813 | 11.28459
2018-02-01 17:06 | 305710.5 | 0.0024 | 7 | 35 | 3.362176 | 0 | 0 | 0 | 0 | 0
2018-02-01 17:08 | 305830.5 | 120.0014 | 2 | 35 | 4.023698 | 4.889953 | 0.162399 | 2.42e-09 | 0.6339402 | 8.139e-09
2018-02-01 17:10 | 305950.5 | 240.0002 | 2 | 35 | 4.061538 | 4.889993 | 0.3253799 | 2.42e-09 | 1.292783 | 8.139e-09
2018-02-01 17:12 | 306070.5 | 360.0006 | 2 | 35 | 4.099023 | 4.889888 | 0.4883724 | 2.42e-09 | 1.957932 | 8.139e-09
2018-02-01 17:14 | 306190.5 | 480.0011 | 2 | 35 | 4.127137 | 4.889951 | 0.6513627 | 2.42e-09 | 2.628457 | 8.139e-09
2018-02-01 17:16 | 306310.5 | 600.0014 | 2 | 35 | 4.150529 | 4.889884 | 0.8143589 | 2.42e-09 | 3.303086 | 8.139e-09
2018-02-01 17:18 | 306430.5 | 720.0011 | 2 | 35 | 4.173768 | 4.889949 | 0.9773539 | 2.42e-09 | 3.981484 | 8.139e-09
2018-02-01 17:20 | 306550.5 | 840.0014 | 2 | 35 | 4.199349 | 4.889915 | 1.140333 | 2.42e-09 | 4.663772 | 8.139e-09
2018-02-01 17:22 | 306670.5 | 960.0011 | 2 | 35 | 4.200283 | 4.463384 | 1.296067 | 2.42e-09 | 5.317897 | 8.139e-09
2018-02-01 17:24 | 306790.5 | 1080.0007 | 2 | 35 | 4.200291 | 4.101716 | 1.438687 | 2.42e-09 | 5.916944 | 8.139e-09
2018-02-01 17:26 | 306910.5 | 1200.0011 | 2 | 35 | 4.200289 | 3.775525 | 1.569889 | 2.42e-09 | 6.468026 | 8.139e-09
2018-02-01 17:28 | 307030.5 | 1320.0015 | 2 | 35 | 4.200294 | 3.462989 | 1.69058 | 2.42e-09 | 6.974965 | 8.139e-09
2018-02-01 17:30 | 307106.9 | 1396.3796 | 2 | 35 | 4.200287 | 3.259992 | 1.761907 | 2.42e-09 | 7.274557 | 8.139e-09
2018-02-01 17:32 | 307226.9 | 120.0004 | 3 | 35 | 4.222991 | 3.259896 | 1.870198 | 5.12e-09 | 7.730509 | 1.9117e-08
2018-02-01 17:34 | 307346.9 | 240.0009 | 3 | 35 | 4.250454 | 3.259881 | 1.978846 | 5.12e-09 | 8.190799 | 1.9117e-08
2018-02-01 17:36 | 307466.9 | 360.0004 | 3 | 35 | 4.280543 | 3.259942 | 2.087501 | 5.12e-09 | 8.654249 | 1.9117e-08
2018-02-01 17:38 | 307586.9 | 480.0009 | 3 | 35 | 4.313134 | 3.259892 | 2.19618 | 5.12e-09 | 9.121189 | 1.9117e-08
2018-02-01 17:40 | 307706.9 | 600.0012 | 3 | 35 | 4.349855 | 3.259965 | 2.304834 | 5.12e-09 | 9.591774 | 1.9117e-08
2018-02-01 17:42 | 307826.9 | 720 | 3 | 35 | 4.389125 | 3.25995 | 2.413496 | 5.12e-09 | 10.06657 | 1.9117e-08
2018-02-01 17:44 | 307946.9 | 840.0013 | 3 | 35 | 4.400289 | 2.863725 | 2.516912 | 5.12e-09 | 10.52146 | 1.9117e-08
2018-02-01 17:46 | 308066.9 | 960.0009 | 3 | 35 | 4.400265 | 2.470052 | 2.605613 | 5.12e-09 | 10.91177 | 1.9117e-08
2018-02-01 17:48 | 308186.9 | 1080.0004 | 3 | 35 | 4.400274 | 2.126676 | 2.682104 | 5.12e-09 | 11.24835 | 1.9117e-08
2018-02-01 17:50 | 308306.9 | 1200.0009 | 3 | 35 | 4.400264 | 1.827102 | 2.747846 | 5.12e-09 | 11.53763 | 1.9117e-08
2018-02-01 17:52 | 308426.9 | 1320.0004 | 3 | 35 | 4.400268 | 1.58461 | 2.804584 | 5.12e-09 | 11.78729 | 1.9117e-08
2018-02-01 17:54 | 308546.9 | 1440 | 3 | 35 | 4.400248 | 1.382391 | 2.853924 | 5.12e-09 | 12.0044 | 1.9117e-08
2018-02-01 17:56 | 308666.9 | 1560.0005 | 3 | 35 | 4.400239 | 1.211823 | 2.8971 | 5.12e-09 | 12.19439 | 1.9117e-08
2018-02-01 17:58 | 308786.9 | 1680.0009 | 3 | 35 | 4.400256 | 1.059885 | 2.934906 | 5.12e-09 | 12.36075 | 1.9117e-08
2018-02-01 18:00 | 308906.9 | 1800.0005 | 3 | 35 | 4.400187 | 0.9312248 | 2.968016 | 5.12e-09 | 12.50644 | 1.9117e-08
2018-02-01 18:02 | 309026.9 | 1920.0009 | 3 | 35 | 4.400204 | 0.825695 | 2.997269 | 5.12e-09 | 12.63516 | 1.9117e-08
2018-02-01 18:04 | 309146.9 | 2040.0005 | 3 | 35 | 4.400189 | 0.7369499 | 3.023276 | 5.12e-09 | 12.74959 | 1.9117e-08
2018-02-01 18:06 | 309266.9 | 2160.0001 | 3 | 35 | 4.400248 | 0.6585321 | 3.046504 | 5.12e-09 | 12.8518 | 1.9117e-08
2018-02-01 18:06 | 309275.7 | 2168.7195 | 3 | 35 | 4.40019 | 0.6519995 | 3.048093 | 5.12e-09 | 12.85879 | 1.9117e-08
2018-02-01 18:08 | 309395.7 | 120.0013 | 4 | 35 | 4.339878 | 0 | 3.048094 | 5.12e-09 | 12.8588 | 1.9117e-08
2018-02-01 18:10 | 309515.7 | 240.0009 | 4 | 35 | 4.333892 | 0 | 3.048094 | 5.12e-09 | 12.8588 | 1.9117e-08
2018-02-01 18:11 | 309575.7 | 300.0022 | 4 | 35 | 4.332144 | 0 | 3.048094 | 5.12e-09 | 12.8588 | 1.9117e-08
2018-02-01 18:13 | 309695.8 | 120.0014 | 5 | 35 | 4.121697 | -2.281911 | 3.048094 | 0.0760561 | 12.8588 | 0.3157095
2018-02-01 18:15 | 309815.8 | 240.001 | 5 | 35 | 4.088209 | -2.281952 | 3.048094 | 0.1521181 | 12.8588 | 0.6279066
2018-02-01 18:17 | 309935.8 | 360.0014 | 5 | 35 | 4.057006 | -2.281872 | 3.048094 | 0.2281749 | 12.8588 | 0.9376405
2018-02-01 18:19 | 310055.8 | 480.0002 | 5 | 35 | 4.027676 | -2.281911 | 3.048094 | 0.3042308 | 12.8588 | 1.245079
2018-02-01 18:21 | 310175.8 | 600.0006 | 5 | 35 | 3.99929 | -2.281895 | 3.048094 | 0.3802909 | 12.8588 | 1.550336
2018-02-01 18:23 | 310295.8 | 720.0002 | 5 | 35 | 3.971568 | -2.281846 | 3.048094 | 0.4563491 | 12.8588 | 1.853464
2018-02-01 18:25 | 310415.8 | 840.0014 | 5 | 35 | 3.943336 | -2.281841 | 3.048094 | 0.5324122 | 12.8588 | 2.154485
2018-02-01 18:27 | 310535.8 | 960.001 | 5 | 35 | 3.916403 | -2.281921 | 3.048094 | 0.6084777 | 12.8588 | 2.453398
2018-02-01 18:29 | 310655.8 | 1080.0014 | 5 | 35 | 3.890708 | -2.281892 | 3.048094 | 0.6845365 | 12.8588 | 2.750293
2018-02-01 18:31 | 310775.8 | 1200.0002 | 5 | 35 | 3.865528 | -2.281918 | 3.048094 | 0.7605942 | 12.8588 | 3.045251
2018-02-01 18:33 | 310895.8 | 1320.0006 | 5 | 35 | 3.840083 | -2.281858 | 3.048094 | 0.8366594 | 12.8588 | 3.338316
2018-02-01 18:35 | 311015.8 | 1440.001 | 5 | 35 | 3.81562 | -2.281924 | 3.048094 | 0.9127159 | 12.8588 | 3.629431
2018-02-01 18:37 | 311135.8 | 1560.0007 | 5 | 35 | 3.794247 | -2.281931 | 3.048094 | 0.9887754 | 12.8588 | 3.91882
2018-02-01 18:39 | 311255.8 | 1680.001 | 5 | 35 | 3.77448 | -2.281949 | 3.048094 | 1.064833 | 12.8588 | 4.20664
2018-02-01 18:41 | 311375.8 | 1800.0006 | 5 | 35 | 3.75568 | -2.281929 | 3.048094 | 1.140896 | 12.8588 | 4.493024
2018-02-01 18:43 | 311495.8 | 1920.001 | 5 | 35 | 3.736496 | -2.281892 | 3.048094 | 1.216957 | 12.8588 | 4.777959
2018-02-01 18:45 | 311615.8 | 2040.0006 | 5 | 35 | 3.718265 | -2.281865 | 3.048094 | 1.293019 | 12.8588 | 5.061461
2018-02-01 18:47 | 311735.8 | 2160.0002 | 5 | 35 | 3.701191 | -2.281915 | 3.048094 | 1.369074 | 12.8588 | 5.343596
2018-02-01 18:49 | 311855.8 | 2280.0014 | 5 | 35 | 3.685395 | -2.282077 | 3.048094 | 1.44514 | 12.8588 | 5.624521
2018-02-01 18:51 | 311975.8 | 2400.0002 | 5 | 35 | 3.67005 | -2.28191 | 3.048094 | 1.521195 | 12.8588 | 5.904232
2018-02-01 18:53 | 312095.8 | 2520.0006 | 5 | 35 | 3.654692 | -2.281844 | 3.048094 | 1.597255 | 12.8588 | 6.18278
2018-02-01 18:55 | 312215.8 | 2640.0002 | 5 | 35 | 3.641137 | -2.281924 | 3.048094 | 1.673317 | 12.8588 | 6.460242
2018-02-01 18:57 | 312335.8 | 2760.0006 | 5 | 35 | 3.628837 | -2.281931 | 3.048094 | 1.749382 | 12.8588 | 6.736729
2018-02-01 18:59 | 312455.8 | 2880.0002 | 5 | 35 | 3.617719 | -2.281951 | 3.048094 | 1.825438 | 12.8588 | 7.012301
2018-02-01 19:01 | 312575.8 | 3000.0006 | 5 | 35 | 3.606341 | -2.281899 | 3.048094 | 1.901498 | 12.8588 | 7.287035
2018-02-01 19:03 | 312695.8 | 3120.0002 | 5 | 35 | 3.595685 | -2.281921 | 3.048094 | 1.977558 | 12.8588 | 7.560917
2018-02-01 19:05 | 312815.8 | 3240.0006 | 5 | 35 | 3.586016 | -2.281933 | 3.048094 | 2.05362 | 12.8588 | 7.834041
2018-02-01 19:07 | 312935.8 | 3360.0002 | 5 | 35 | 3.5771 | -2.281952 | 3.048094 | 2.129676 | 12.8588 | 8.10644
2018-02-01 19:09 | 313055.8 | 3480.0014 | 5 | 35 | 3.567706 | -2.281844 | 3.048094 | 2.205743 | 12.8588 | 8.378185
2018-02-01 19:11 | 313175.8 | 3600.0011 | 5 | 35 | 3.55691 | -2.281917 | 3.048094 | 2.281801 | 12.8588 | 8.649129
2018-02-01 19:13 | 313295.8 | 3720.0006 | 5 | 35 | 3.54652 | -2.281947 | 3.048094 | 2.357861 | 12.8588 | 8.919274
2018-02-01 19:15 | 313415.8 | 3840.0002 | 5 | 35 | 3.53563 | -2.281926 | 3.048094 | 2.433923 | 12.8588 | 9.188621
2018-02-01 19:17 | 313535.8 | 3960.0014 | 5 | 35 | 3.523703 | -2.281883 | 3.048094 | 2.509982 | 12.8588 | 9.457099
2018-02-01 19:19 | 313655.8 | 4080.001 | 5 | 35 | 3.508449 | -2.281963 | 3.048094 | 2.586048 | 12.8588 | 9.724583
2018-02-01 19:21 | 313775.8 | 4200.0014 | 5 | 35 | 3.489912 | -2.281883 | 3.048094 | 2.662104 | 12.8588 | 9.990732
2018-02-01 19:23 | 313895.8 | 4320.001 | 5 | 35 | 3.465848 | -2.281882 | 3.048094 | 2.738171 | 12.8588 | 10.25533
2018-02-01 19:25 | 314015.8 | 4440.0014 | 5 | 35 | 3.431155 | -2.281874 | 3.048094 | 2.814227 | 12.8588 | 10.5177
2018-02-01 19:27 | 314135.8 | 4560.0003 | 5 | 35 | 3.375091 | -2.281967 | 3.048094 | 2.890285 | 12.8588 | 10.77672
2018-02-01 19:29 | 314255.8 | 4680.0007 | 5 | 35 | 3.271726 | -2.281887 | 3.048094 | 2.966351 | 12.8588 | 11.02995
2018-02-01 19:31 | 314375.8 | 4800.001 | 5 | 35 | 3.02399 | -2.281897 | 3.048094 | 3.042413 | 12.8588 | 11.27114
2018-02-01 19:31 | 314381.8 | 4806.0227 | 5 | 35 | 2.999984 | -2.281883 | 3.048094 | 3.046228 | 12.8588 | 11.28264
2018-02-01 19:33 | 314501.8 | 120.0006 | 6 | 35 | 3.346457 | 0 | 3.048094 | 3.046234 | 12.8588 | 11.28265
2018-02-01 19:35 | 314621.8 | 240.0025 | 6 | 35 | 3.360534 | 0 | 3.048094 | 3.046234 | 12.8588 | 11.28265
2018-02-01 19:36 | 314681.8 | 300.0045 | 6 | 35 | 3.364118 | 0 | 3.048094 | 3.046234 | 12.8588 | 11.28265
2018-02-01 19:36 | 314681.9 | 0.0025 | 7 | 36 | 3.364274 | 0 | 0 | 0 | 0 | 0
2018-02-01 19:38 | 314802 | 120.0005 | 2 | 36 | 4.024372 | 4.89001 | 0.1624011 | 0 | 0.6339735 | 0
2018-02-01 19:40 | 314922 | 240.0009 | 2 | 36 | 4.062813 | 4.890037 | 0.3253904 | 0 | 1.293045 | 0
2018-02-01 19:42 | 315042 | 360.0013 | 2 | 36 | 4.098315 | 4.890029 | 0.4883871 | 0 | 1.958317 | 0
2018-02-01 19:44 | 315162 | 480.0009 | 2 | 36 | 4.125024 | 4.889998 | 0.6513656 | 0 | 2.628485 | 0
2018-02-01 19:46 | 315282 | 600.0005 | 2 | 36 | 4.149966 | 4.89005 | 0.8143682 | 0 | 3.302875 | 0
2018-02-01 19:48 | 315402 | 720.0009 | 2 | 36 | 4.175261 | 4.889972 | 0.9773688 | 0 | 3.981402 | 0
2018-02-01 19:50 | 315522 | 840.0014 | 2 | 36 | 4.200288 | 4.882668 | 1.140365 | 0 | 4.664008 | 0
2018-02-01 19:52 | 315642 | 960.0009 | 2 | 36 | 4.200254 | 4.483773 | 1.296097 | 0 | 5.318126 | 0
2018-02-01 19:54 | 315762 | 1080.0014 | 2 | 36 | 4.200293 | 4.121324 | 1.439498 | 0 | 5.920451 | 0
2018-02-01 19:56 | 315882 | 1200.0009 | 2 | 36 | 4.200295 | 3.766164 | 1.570845 | 0 | 6.472145 | 0
2018-02-01 19:58 | 316002 | 1320.0006 | 2 | 36 | 4.20025 | 3.442666 | 1.690946 | 0 | 6.976604 | 0
2018-02-01 19:59 | 316072.3 | 1390.3887 | 2 | 36 | 4.200237 | 3.25999 | 1.756464 | 0 | 7.251801 | 0
2018-02-01 20:01 | 316192.3 | 120.0014 | 3 | 36 | 4.221211 | 3.25994 | 1.864781 | 5.73e-10 | 7.707775 | 2.332e-09
2018-02-01 20:03 | 316312.3 | 240.001 | 3 | 36 | 4.248525 | 3.25987 | 1.973434 | 5.73e-10 | 8.167864 | 2.332e-09
2018-02-01 20:05 | 316432.3 | 360.0005 | 3 | 36 | 4.28024 | 3.259923 | 2.082097 | 5.73e-10 | 8.631222 | 2.332e-09
2018-02-01 20:07 | 316552.3 | 480.001 | 3 | 36 | 4.313384 | 3.25994 | 2.190759 | 5.73e-10 | 9.098108 | 2.332e-09
2018-02-01 20:09 | 316672.3 | 600.0013 | 3 | 36 | 4.348795 | 3.259879 | 2.299422 | 5.73e-10 | 9.568718 | 2.332e-09
2018-02-01 20:11 | 316792.3 | 720.0001 | 3 | 36 | 4.386664 | 3.259873 | 2.408073 | 5.73e-10 | 10.04324 | 2.332e-09
2018-02-01 20:13 | 316912.3 | 840.0005 | 3 | 36 | 4.400274 | 2.87662 | 2.512132 | 5.73e-10 | 10.50088 | 2.332e-09
2018-02-01 20:15 | 317032.3 | 960.0002 | 3 | 36 | 4.400299 | 2.467263 | 2.60094 | 5.73e-10 | 10.89167 | 2.332e-09
2018-02-01 20:17 | 317152.3 | 1080.0014 | 3 | 36 | 4.400296 | 2.128086 | 2.677361 | 5.73e-10 | 11.22794 | 2.332e-09
2018-02-01 20:19 | 317272.3 | 1200.0001 | 3 | 36 | 4.400252 | 1.844846 | 2.743416 | 5.73e-10 | 11.5186 | 2.332e-09
2018-02-01 20:21 | 317392.3 | 1320.0005 | 3 | 36 | 4.400269 | 1.599235 | 2.800725 | 5.73e-10 | 11.77077 | 2.332e-09
2018-02-01 20:23 | 317512.3 | 1440.001 | 3 | 36 | 4.400316 | 1.385693 | 2.850345 | 5.73e-10 | 11.98911 | 2.332e-09
2018-02-01 20:25 | 317632.3 | 1560.0005 | 3 | 36 | 4.400271 | 1.211478 | 2.893516 | 5.73e-10 | 12.17908 | 2.332e-09
2018-02-01 20:27 | 317752.3 | 1680.0001 | 3 | 36 | 4.400224 | 1.06507 | 2.931366 | 5.73e-10 | 12.34563 | 2.332e-09
2018-02-01 20:29 | 317872.3 | 1800.0006 | 3 | 36 | 4.400226 | 0.9418592 | 2.964782 | 5.73e-10 | 12.49266 | 2.332e-09
2018-02-01 20:31 | 317992.3 | 1920.0001 | 3 | 36 | 4.40025 | 0.8316059 | 2.994306 | 5.73e-10 | 12.62258 | 2.332e-09
2018-02-01 20:33 | 318112.3 | 2040.0014 | 3 | 36 | 4.400223 | 0.7368908 | 3.02039 | 5.73e-10 | 12.73735 | 2.332e-09
2018-02-01 20:35 | 318232.3 | 2160.0002 | 3 | 36 | 4.400257 | 0.6590042 | 3.043613 | 5.73e-10 | 12.83954 | 2.332e-09
2018-02-01 20:35 | 318242.9 | 2170.5534 | 3 | 36 | 4.400203 | 0.6519947 | 3.045535 | 5.73e-10 | 12.84799 | 2.332e-09
2018-02-01 20:37 | 318362.9 | 120.0003 | 4 | 36 | 4.339523 | 0 | 3.045535 | 5.73e-10 | 12.84799 | 2.332e-09
2018-02-01 20:39 | 318482.9 | 239.9999 | 4 | 36 | 4.333456 | 0 | 3.045535 | 5.73e-10 | 12.84799 | 2.332e-09
2018-02-01 20:40 | 318543 | 300.0043 | 4 | 36 | 4.331678 | 0 | 3.045535 | 5.73e-10 | 12.84799 | 2.332e-09
2018-02-01 20:42 | 318663 | 120.0006 | 5 | 36 | 4.119978 | -2.281911 | 3.045535 | 0.07605694 | 12.84799 | 0.3156183
2018-02-01 20:44 | 318783 | 240.0001 | 5 | 36 | 4.086556 | -2.281935 | 3.045535 | 0.1521147 | 12.84799 | 0.6276618
2018-02-01 20:46 | 318903 | 360.0005 | 5 | 36 | 4.056918 | -2.282011 | 3.045535 | 0.2281723 | 12.84799 | 0.9373379
2018-02-01 20:48 | 319023 | 480.0001 | 5 | 36 | 4.027631 | -2.281865 | 3.045535 | 0.3042342 | 12.84799 | 1.244803
2018-02-01 20:50 | 319143 | 600.0005 | 5 | 36 | 3.99788 | -2.281867 | 3.045535 | 0.3802955 | 12.84799 | 1.550009
2018-02-01 20:52 | 319263 | 720.0009 | 5 | 36 | 3.969643 | -2.281857 | 3.045535 | 0.4563497 | 12.84799 | 1.852985
2018-02-01 20:54 | 319383 | 840.0014 | 5 | 36 | 3.942462 | -2.281942 | 3.045535 | 0.5324132 | 12.84799 | 2.153886
2018-02-01 20:56 | 319503 | 960.0009 | 5 | 36 | 3.916368 | -2.281908 | 3.045535 | 0.6084711 | 12.84799 | 2.452748
2018-02-01 20:58 | 319623 | 1080.0022 | 5 | 36 | 3.890095 | -2.281862 | 3.045535 | 0.6845332 | 12.84799 | 2.749643
2018-02-01 21:00 | 319743 | 1200.0009 | 5 | 36 | 3.863894 | -2.281831 | 3.045535 | 0.7605942 | 12.84799 | 3.044525
2018-02-01 21:02 | 319863 | 1320.0005 | 5 | 36 | 3.838563 | -2.281851 | 3.045535 | 0.8366497 | 12.84799 | 3.337423
2018-02-01 21:04 | 319983 | 1440.0001 | 5 | 36 | 3.815681 | -2.281871 | 3.045535 | 0.9127156 | 12.84799 | 3.628518
2018-02-01 21:06 | 320103 | 1560.0013 | 5 | 36 | 3.794366 | -2.281903 | 3.045535 | 0.9887717 | 12.84799 | 3.917909
2018-02-01 21:08 | 320223 | 1680.0009 | 5 | 36 | 3.773318 | -2.281888 | 3.045535 | 1.064834 | 12.84799 | 4.205706
2018-02-01 21:10 | 320343 | 1800.0006 | 5 | 36 | 3.754054 | -2.281874 | 3.045535 | 1.140898 | 12.84799 | 4.491982
2018-02-01 21:12 | 320463 | 1920.0009 | 5 | 36 | 3.735732 | -2.282113 | 3.045535 | 1.216953 | 12.84799 | 4.776791
2018-02-01 21:14 | 320583 | 2040.0005 | 5 | 36 | 3.718406 | -2.281913 | 3.045535 | 1.293011 | 12.84799 | 5.060266
2018-02-01 21:16 | 320703 | 2160.0001 | 5 | 36 | 3.700793 | -2.281872 | 3.045535 | 1.369073 | 12.84799 | 5.342431
2018-02-01 21:18 | 320823 | 2280.0005 | 5 | 36 | 3.684019 | -2.28194 | 3.045535 | 1.445136 | 12.84799 | 5.623272
2018-02-01 21:20 | 320943 | 2400.0001 | 5 | 36 | 3.668722 | -2.281872 | 3.045535 | 1.521194 | 12.84799 | 5.902884
2018-02-01 21:22 | 321063 | 2520.0021 | 5 | 36 | 3.654835 | -2.281895 | 3.045535 | 1.597252 | 12.84799 | 6.181382
2018-02-01 21:24 | 321183 | 2640.0009 | 5 | 36 | 3.641388 | -2.281969 | 3.045535 | 1.673313 | 12.84799 | 6.458861
2018-02-01 21:26 | 321303 | 2760.0013 | 5 | 36 | 3.62797 | -2.281892 | 3.045535 | 1.749375 | 12.84799 | 6.735315
2018-02-01 21:28 | 321423 | 2880.0001 | 5 | 36 | 3.616219 | -2.281931 | 3.045535 | 1.825442 | 12.84799 | 7.010828
2018-02-01 21:30 | 321543 | 3000.0006 | 5 | 36 | 3.605576 | -2.281862 | 3.045535 | 1.9015 | 12.84799 | 7.285457
2018-02-01 21:32 | 321663 | 3120.0009 | 5 | 36 | 3.595925 | -2.281887 | 3.045535 | 1.977556 | 12.84799 | 7.55932
2018-02-01 21:34 | 321783 | 3240.0006 | 5 | 36 | 3.585711 | -2.28188 | 3.045535 | 2.053618 | 12.84799 | 7.832453
2018-02-01 21:36 | 321903 | 3360.0001 | 5 | 36 | 3.57567 | -2.281924 | 3.045535 | 2.12968 | 12.84799 | 8.104795
2018-02-01 21:38 | 322023 | 3480.0013 | 5 | 36 | 3.566216 | -2.281969 | 3.045535 | 2.205734 | 12.84799 | 8.376384
2018-02-01 21:40 | 322143 | 3600.0001 | 5 | 36 | 3.557078 | -2.28194 | 3.045535 | 2.281796 | 12.84799 | 8.647286
2018-02-01 21:42 | 322263 | 3720.0005 | 5 | 36 | 3.546972 | -2.281938 | 3.045535 | 2.357857 | 12.84799 | 8.917464
2018-02-01 21:44 | 322383 | 3840.0009 | 5 | 36 | 3.534882 | -2.281981 | 3.045535 | 2.43392 | 12.84799 | 9.186809
2018-02-01 21:46 | 322503 | 3960.0013 | 5 | 36 | 3.52213 | -2.281906 | 3.045535 | 2.509975 | 12.84799 | 9.455178
2018-02-01 21:48 | 322623 | 4080.0009 | 5 | 36 | 3.507771 | -2.281854 | 3.045535 | 2.586038 | 12.84799 | 9.722544
2018-02-01 21:50 | 322743 | 4200.0013 | 5 | 36 | 3.490826 | -2.281899 | 3.045535 | 2.662101 | 12.84799 | 9.988747
2018-02-01 21:52 | 322863 | 4320.001 | 5 | 36 | 3.465766 | -2.281901 | 3.045535 | 2.738162 | 12.84799 | 10.25338
2018-02-01 21:54 | 322983 | 4440.0006 | 5 | 36 | 3.428461 | -2.281897 | 3.045535 | 2.81422 | 12.84799 | 10.51565
2018-02-01 21:56 | 323103 | 4560.001 | 5 | 36 | 3.371493 | -2.281935 | 3.045535 | 2.890288 | 12.84799 | 10.77445
2018-02-01 21:58 | 323223 | 4680.0013 | 5 | 36 | 3.270221 | -2.281906 | 3.045535 | 2.966348 | 12.84799 | 11.02746
2018-02-01 22:00 | 323343 | 4800.0001 | 5 | 36 | 3.015373 | -2.281876 | 3.045535 | 3.042412 | 12.84799 | 11.26839
2018-02-01 22:00 | 323346.7 | 4803.724 | 5 | 36 | 2.99999 | -2.281913 | 3.045535 | 3.04477 | 12.84799 | 11.27549
2018-02-01 22:02 | 323466.8 | 120.0011 | 6 | 36 | 3.343489 | 0 | 3.045535 | 3.04477 | 12.84799 | 11.27549
2018-02-01 22:04 | 323586.8 | 239.9999 | 6 | 36 | 3.35748 | 0 | 3.045535 | 3.04477 | 12.84799 | 11.27549
2018-02-01 22:05 | 323646.8 | 300.0011 | 6 | 36 | 3.360978 | 0 | 3.045535 | 3.04477 | 12.84799 | 11.27549
2018-02-01 22:05 | 323646.8 | 0.0024 | 7 | 37 | 3.361218 | 0 | 0 | 0 | 0 | 0
2018-02-01 22:07 | 323766.9 | 120.0006 | 2 | 37 | 4.022412 | 4.890048 | 0.1623963 | 0 | 0.6336967 | 0
2018-02-01 22:09 | 323886.9 | 240.0001 | 2 | 37 | 4.06109 | 4.890046 | 0.3253993 | 0 | 1.292498 | 0
2018-02-01 22:11 | 324006.9 | 360.0004 | 2 | 37 | 4.09893 | 4.890023 | 0.4883925 | 0 | 1.957658 | 0
2018-02-01 22:13 | 324126.9 | 480.0001 | 2 | 37 | 4.126437 | 4.889968 | 0.6513871 | 0 | 2.628093 | 0
2018-02-01 22:15 | 324246.9 | 600.0012 | 2 | 37 | 4.149662 | 4.889991 | 0.8143744 | 0 | 3.302566 | 0
2018-02-01 22:17 | 324366.9 | 720.0001 | 2 | 37 | 4.172919 | 4.889989 | 0.9773689 | 0 | 3.980788 | 0
2018-02-01 22:19 | 324486.9 | 840.0012 | 2 | 37 | 4.199615 | 4.889989 | 1.14035 | 0 | 4.662998 | 0
2018-02-01 22:21 | 324606.9 | 960.0009 | 2 | 37 | 4.200294 | 4.467181 | 1.295978 | 0 | 5.316684 | 0
2018-02-01 22:23 | 324726.9 | 1080.0005 | 2 | 37 | 4.200284 | 4.109916 | 1.438834 | 0 | 5.916717 | 0
2018-02-01 22:25 | 324846.9 | 1200.0001 | 2 | 37 | 4.200257 | 3.786216 | 1.570335 | 0 | 6.46906 | 0
2018-02-01 22:27 | 324966.9 | 1320.0013 | 2 | 37 | 4.200277 | 3.464858 | 1.691229 | 0 | 6.976848 | 0
2018-02-01 22:29 | 325040.2 | 1393.2864 | 2 | 37 | 4.200274 | 3.25998 | 1.759677 | 0 | 7.264348 | 0
2018-02-01 22:31 | 325160.1 | 120.0014 | 3 | 37 | 4.222684 | 3.259948 | 1.867965 | 0 | 7.72029 | 0
2018-02-01 22:33 | 325280.1 | 240.0002 | 3 | 37 | 4.249897 | 3.25998 | 1.976618 | 0 | 8.180548 | 0
2018-02-01 22:35 | 325400.1 | 360.0014 | 3 | 37 | 4.279552 | 3.259973 | 2.085285 | 0 | 8.643964 | 0
2018-02-01 22:37 | 325520.1 | 480.0001 | 3 | 37 | 4.31257 | 3.259912 | 2.193944 | 0 | 9.110735 | 0
2018-02-01 22:39 | 325640.1 | 600.0005 | 3 | 37 | 4.34977 | 3.259936 | 2.30261 | 0 | 9.581355 | 0
2018-02-01 22:41 | 325760.1 | 720.0009 | 3 | 37 | 4.388664 | 3.259957 | 2.411265 | 0 | 10.05608 | 0
2018-02-01 22:43 | 325880.1 | 840.0013 | 3 | 37 | 4.40032 | 2.8728 | 2.514876 | 0 | 10.51181 | 0
2018-02-01 22:45 | 326000.1 | 960.0002 | 3 | 37 | 4.400282 | 2.473863 | 2.603809 | 0 | 10.90315 | 0
2018-02-01 22:47 | 326120.1 | 1080.0006 | 3 | 37 | 4.400292 | 2.124081 | 2.680326 | 0 | 11.23984 | 0
2018-02-01 22:49 | 326240.1 | 1200.0002 | 3 | 37 | 4.400249 | 1.829344 | 2.746019 | 0 | 11.52891 | 0
2018-02-01 22:51 | 326360.1 | 1320.0013 | 3 | 37 | 4.400257 | 1.586892 | 2.802848 | 0 | 11.77897 | 0
2018-02-01 22:53 | 326480.1 | 1440.001 | 3 | 37 | 4.400223 | 1.385796 | 2.852295 | 0 | 11.99655 | 0
2018-02-01 22:55 | 326600.1 | 1560.0013 | 3 | 37 | 4.400236 | 1.21193 | 2.895544 | 0 | 12.18686 | 0
2018-02-01 22:57 | 326720.1 | 1680.0002 | 3 | 37 | 4.400222 | 1.05829 | 2.933313 | 0 | 12.35305 | 0
2018-02-01 22:59 | 326840.1 | 1800.0014 | 3 | 37 | 4.400245 | 0.9333134 | 2.966446 | 0 | 12.49884 | 0
2018-02-01 23:01 | 326960.1 | 1920.0002 | 3 | 37 | 4.400211 | 0.8272285 | 2.995731 | 0 | 12.6277 | 0
2018-02-01 23:03 | 327080.1 | 2040.0008 | 3 | 37 | 4.400204 | 0.7380247 | 3.021794 | 0 | 12.74239 | 0
2018-02-01 23:05 | 327200.1 | 2160.0002 | 3 | 37 | 4.400238 | 0.6569366 | 3.045013 | 0 | 12.84456 | 0
2018-02-01 23:05 | 327206.6 | 2166.4915 | 3 | 37 | 4.400221 | 0.6519985 | 3.046197 | 0 | 12.84976 | 0
2018-02-01 23:07 | 327326.7 | 120.0005 | 4 | 37 | 4.339775 | 0 | 3.046197 | 0 | 12.84976 | 0
2018-02-01 23:09 | 327446.7 | 240.0016 | 4 | 37 | 4.333753 | 0 | 3.046197 | 0 | 12.84976 | 0
2018-02-01 23:10 | 327506.7 | 300.0045 | 4 | 37 | 4.332006 | 0 | 3.046197 | 0 | 12.84976 | 0
2018-02-01 23:12 | 327626.8 | 120.0015 | 5 | 37 | 4.121507 | -2.281915 | 3.046197 | 0.07605322 | 12.84976 | 0.315695
2018-02-01 23:14 | 327746.8 | 240.0002 | 5 | 37 | 4.08731 | -2.281865 | 3.046197 | 0.1521157 | 12.84976 | 0.6278585
2018-02-01 23:16 | 327866.8 | 360.0006 | 5 | 37 | 4.056322 | -2.281981 | 3.046197 | 0.2281762 | 12.84976 | 0.9375422
2018-02-01 23:18 | 327986.8 | 480.0002 | 5 | 37 | 4.027131 | -2.281883 | 3.046197 | 0.3042348 | 12.84976 | 1.244945
2018-02-01 23:20 | 328106.8 | 600.0006 | 5 | 37 | 3.998965 | -2.281919 | 3.046197 | 0.3802888 | 12.84976 | 1.550147
2018-02-01 23:22 | 328226.8 | 720.001 | 5 | 37 | 3.970813 | -2.281979 | 3.046197 | 0.4563475 | 12.84976 | 1.853235
2018-02-01 23:24 | 328346.8 | 840.0006 | 5 | 37 | 3.942176 | -2.282063 | 3.046197 | 0.5324097 | 12.84976 | 2.15417
2018-02-01 23:26 | 328466.8 | 960.0002 | 5 | 37 | 3.915534 | -2.281836 | 3.046197 | 0.608471 | 12.84976 | 2.452992
2018-02-01 23:28 | 328586.8 | 1080.0014 | 5 | 37 | 3.889963 | -2.281936 | 3.046197 | 0.6845307 | 12.84976 | 2.749828
2018-02-01 23:30 | 328706.8 | 1200.0002 | 5 | 37 | 3.864695 | -2.281921 | 3.046197 | 0.7605914 | 12.84976 | 3.044746
2018-02-01 23:32 | 328826.8 | 1320.0006 | 5 | 37 | 3.838816 | -2.28194 | 3.046197 | 0.8366553 | 12.84976 | 3.337729
2018-02-01 23:34 | 328946.8 | 1440.0027 | 5 | 37 | 3.814653 | -2.281841 | 3.046197 | 0.9127201 | 12.84976 | 3.628786
2018-02-01 23:36 | 329066.8 | 1560.0014 | 5 | 37 | 3.793352 | -2.281899 | 3.046197 | 0.9887792 | 12.84976 | 3.918102
2018-02-01 23:38 | 329186.8 | 1680.001 | 5 | 37 | 3.773799 | -2.281823 | 3.046197 | 1.064841 | 12.84976 | 4.205875
2018-02-01 23:40 | 329306.8 | 1800.0006 | 5 | 37 | 3.754696 | -2.281922 | 3.046197 | 1.140896 | 12.84976 | 4.492168
2018-02-01 23:42 | 329426.8 | 1920.001 | 5 | 37 | 3.735061 | -2.281913 | 3.046197 | 1.216958 | 12.84976 | 4.777006
2018-02-01 23:44 | 329546.8 | 2040.0006 | 5 | 37 | 3.717074 | -2.281903 | 3.046197 | 1.293015 | 12.84976 | 5.06039
2018-02-01 23:46 | 329666.8 | 2160.001 | 5 | 37 | 3.70011 | -2.281919 | 3.046197 | 1.36908 | 12.84976 | 5.342479
2018-02-01 23:48 | 329786.8 | 2280.0014 | 5 | 37 | 3.684379 | -2.281901 | 3.046197 | 1.44514 | 12.84976 | 5.62331
2018-02-01 23:50 | 329906.8 | 2400.0011 | 5 | 37 | 3.668526 | -2.281869 | 3.046197 | 1.521204 | 12.84976 | 5.902961
2018-02-01 23:52 | 330026.8 | 2520.0006 | 5 | 37 | 3.653491 | -2.281853 | 3.046197 | 1.597257 | 12.84976 | 6.181378
2018-02-01 23:54 | 330146.8 | 2640.001 | 5 | 37 | 3.639978 | -2.282063 | 3.046197 | 1.673321 | 12.84976 | 6.458753
2018-02-01 23:56 | 330266.8 | 2760.0006 | 5 | 37 | 3.627916 | -2.281929 | 3.046197 | 1.749384 | 12.84976 | 6.735151
2018-02-01 23:58 | 330386.8 | 2880.001 | 5 | 37 | 3.616434 | -2.281908 | 3.046197 | 1.825443 | 12.84976 | 7.010648
2018-02-02 | 330506.8 | 3000.0014 | 5 | 37 | 3.604689 | -2.281826 | 3.046197 | 1.901505 | 12.84976 | 7.28527
2018-02-02 00:02 | 330626.8 | 3120.0002 | 5 | 37 | 3.594359 | -2.281872 | 3.046197 | 1.977561 | 12.84976 | 7.559029
2018-02-02 00:04 | 330746.8 | 3240.0014 | 5 | 37 | 3.584826 | -2.281844 | 3.046197 | 2.053627 | 12.84976 | 7.83207
2018-02-02 00:06 | 330866.8 | 3360.001 | 5 | 37 | 3.575921 | -2.281918 | 3.046197 | 2.129688 | 12.84976 | 8.104401
2018-02-02 00:08 | 330986.8 | 3480.0006 | 5 | 37 | 3.565939 | -2.281908 | 3.046197 | 2.205748 | 12.84976 | 8.376016
2018-02-02 00:10 | 331106.8 | 3600.0002 | 5 | 37 | 3.555487 | -2.281954 | 3.046197 | 2.281805 | 12.84976 | 8.646827
2018-02-02 00:12 | 331226.8 | 3720.0006 | 5 | 37 | 3.545232 | -2.281958 | 3.046197 | 2.357864 | 12.84976 | 8.916865
2018-02-02 00:14 | 331346.8 | 3840.0002 | 5 | 37 | 3.534651 | -2.281857 | 3.046197 | 2.433928 | 12.84976 | 9.186128
2018-02-02 00:16 | 331466.8 | 3960.0006 | 5 | 37 | 3.522246 | -2.281931 | 3.046197 | 2.509996 | 12.84976 | 9.454543
2018-02-02 00:18 | 331586.8 | 4080.0011 | 5 | 37 | 3.506284 | -2.282 | 3.046197 | 2.586056 | 12.84976 | 9.72186
2018-02-02 00:20 | 331706.8 | 4200.0006 | 5 | 37 | 3.488047 | -2.281942 | 3.046197 | 2.662122 | 12.84976 | 9.987898
2018-02-02 00:22 | 331826.8 | 4320.0002 | 5 | 37 | 3.464022 | -2.281952 | 3.046197 | 2.738175 | 12.84976 | 10.25231
2018-02-02 00:24 | 331946.8 | 4440.0007 | 5 | 37 | 3.429045 | -2.281933 | 3.046197 | 2.814245 | 12.84976 | 10.5146
2018-02-02 00:26 | 332066.8 | 4560.0002 | 5 | 37 | 3.370836 | -2.281903 | 3.046197 | 2.890307 | 12.84976 | 10.77341
2018-02-02 00:28 | 332186.8 | 4680.0014 | 5 | 37 | 3.265331 | -2.281959 | 3.046197 | 2.966362 | 12.84976 | 11.02619
2018-02-02 00:30 | 332306.8 | 4800.0002 | 5 | 37 | 3.008187 | -2.281958 | 3.046197 | 3.042429 | 12.84976 | 11.26668
2018-02-02 00:30 | 332308.8 | 4802.0042 | 5 | 37 | 2.999984 | -2.281919 | 3.046197 | 3.043701 | 12.84976 | 11.2705
2018-02-02 00:32 | 332428.8 | 120.0013 | 6 | 37 | 3.348121 | 0 | 3.046197 | 3.043701 | 12.84976 | 11.2705
2018-02-02 00:34 | 332548.8 | 240.0009 | 6 | 37 | 3.362358 | 0 | 3.046197 | 3.043701 | 12.84976 | 11.2705
2018-02-02 00:35 | 332608.8 | 300.0022 | 6 | 37 | 3.366005 | 0 | 3.046197 | 3.043701 | 12.84976 | 11.2705
2018-02-02 00:35 | 332608.8 | 0.0024 | 7 | 38 | 3.366059 | 0 | 0 | 0 | 0 | 0
2018-02-02 00:37 | 332728.9 | 120.0013 | 2 | 38 | 4.025511 | 4.890086 | 0.1624035 | 2.737e-09 | 0.6343197 | 9.212e-09
2018-02-02 00:39 | 332848.9 | 240.0001 | 2 | 38 | 4.063667 | 4.890014 | 0.3253882 | 2.737e-09 | 1.293523 | 9.212e-09
2018-02-02 00:41 | 332968.9 | 360.0013 | 2 | 38 | 4.098534 | 4.890063 | 0.4883902 | 2.737e-09 | 1.958915 | 9.212e-09
2018-02-02 00:43 | 333088.9 | 480.0002 | 2 | 38 | 4.125447 | 4.890096 | 0.6513827 | 2.737e-09 | 2.629201 | 9.212e-09
2018-02-02 00:45 | 333208.9 | 600.0013 | 2 | 38 | 4.151049 | 4.889972 | 0.8143608 | 2.737e-09 | 3.30365 | 9.212e-09
2018-02-02 00:47 | 333328.9 | 720.0009 | 2 | 38 | 4.175731 | 4.889987 | 0.9773675 | 2.737e-09 | 3.982305 | 9.212e-09
2018-02-02 00:49 | 333448.9 | 840.0005 | 2 | 38 | 4.200299 | 4.872211 | 1.140346 | 2.737e-09 | 4.664918 | 9.212e-09
2018-02-02 00:51 | 333568.9 | 960.001 | 2 | 38 | 4.200303 | 4.479352 | 1.295973 | 2.737e-09 | 5.318594 | 9.212e-09
2018-02-02 00:53 | 333688.9 | 1080.0013 | 2 | 38 | 4.200287 | 4.106874 | 1.439091 | 2.737e-09 | 5.919731 | 9.212e-09
2018-02-02 00:55 | 333808.9 | 1200.001 | 2 | 38 | 4.200255 | 3.756598 | 1.570034 | 2.737e-09 | 6.469731 | 9.212e-09
2018-02-02 00:57 | 333928.9 | 1320.0013 | 2 | 38 | 4.200261 | 3.437362 | 1.689883 | 2.737e-09 | 6.973131 | 9.212e-09
2018-02-02 00:58 | 333998.1 | 1389.1431 | 2 | 38 | 4.200289 | 3.25998 | 1.754194 | 2.737e-09 | 7.243255 | 9.212e-09
2018-02-02 01:00 | 334118.1 | 120.0013 | 3 | 38 | 4.221203 | 3.259864 | 1.86245 | 2.905e-09 | 7.698964 | 9.898e-09
2018-02-02 01:02 | 334238.1 | 240.0002 | 3 | 38 | 4.248872 | 3.259887 | 1.971121 | 2.905e-09 | 8.15914 | 9.898e-09
2018-02-02 01:04 | 334358.1 | 360.0013 | 3 | 38 | 4.280042 | 3.259795 | 2.079778 | 2.905e-09 | 8.622491 | 9.898e-09
2018-02-02 01:06 | 334478.1 | 480.001 | 3 | 38 | 4.312995 | 3.259864 | 2.188446 | 2.905e-09 | 9.089367 | 9.898e-09
2018-02-02 01:08 | 334598.1 | 600.0013 | 3 | 38 | 4.347974 | 3.259938 | 2.297095 | 2.905e-09 | 9.559855 | 9.898e-09
2018-02-02 01:10 | 334718.1 | 720.0001 | 3 | 38 | 4.386123 | 3.259923 | 2.405758 | 2.905e-09 | 10.03436 | 9.898e-09
2018-02-02 01:12 | 334838.1 | 840.0013 | 3 | 38 | 4.400301 | 2.878909 | 2.509868 | 2.905e-09 | 10.49221 | 9.898e-09
2018-02-02 01:14 | 334958.1 | 960.0009 | 3 | 38 | 4.40028 | 2.472049 | 2.598805 | 2.905e-09 | 10.88356 | 9.898e-09
2018-02-02 01:16 | 335078.1 | 1080.0013 | 3 | 38 | 4.40029 | 2.132878 | 2.675384 | 2.905e-09 | 11.22052 | 9.898e-09
2018-02-02 01:18 | 335198.1 | 1200.0002 | 3 | 38 | 4.400236 | 1.849321 | 2.74166 | 2.905e-09 | 11.51216 | 9.898e-09
2018-02-02 01:20 | 335318.1 | 1320.0005 | 3 | 38 | 4.400268 | 1.599509 | 2.799083 | 2.905e-09 | 11.76483 | 9.898e-09
2018-02-02 01:22 | 335438.1 | 1440.001 | 3 | 38 | 4.40023 | 1.386024 | 2.848709 | 2.905e-09 | 11.9832 | 9.898e-09
2018-02-02 01:24 | 335558.1 | 1560.0005 | 3 | 38 | 4.40028 | 1.213249 | 2.89194 | 2.905e-09 | 12.17343 | 9.898e-09
2018-02-02 01:26 | 335678.1 | 1680.0009 | 3 | 38 | 4.400194 | 1.066932 | 2.929858 | 2.905e-09 | 12.34028 | 9.898e-09
2018-02-02 01:28 | 335798.1 | 1800.0013 | 3 | 38 | 4.400229 | 0.9424505 | 2.963314 | 2.905e-09 | 12.48749 | 9.898e-09
2018-02-02 01:30 | 335918.1 | 1920.0002 | 3 | 38 | 4.400217 | 0.8304081 | 2.992805 | 2.905e-09 | 12.61726 | 9.898e-09
2018-02-02 01:32 | 336038.1 | 2040.0014 | 3 | 38 | 4.400236 | 0.7375298 | 3.018885 | 2.905e-09 | 12.73201 | 9.898e-09
2018-02-02 01:34 | 336158.1 | 2160.0009 | 3 | 38 | 4.400203 | 0.6587076 | 3.04212 | 2.905e-09 | 12.83426 | 9.898e-09
2018-02-02 01:34 | 336169 | 2170.9405 | 3 | 38 | 4.400171 | 0.6519871 | 3.04411 | 2.905e-09 | 12.84301 | 9.898e-09
2018-02-02 01:36 | 336289.1 | 120.0004 | 4 | 38 | 4.339681 | 0 | 3.04411 | 2.905e-09 | 12.84301 | 9.898e-09
2018-02-02 01:38 | 336409.1 | 240.0008 | 4 | 38 | 4.333663 | 0 | 3.04411 | 2.905e-09 | 12.84301 | 9.898e-09
2018-02-02 01:39 | 336469.1 | 300.0037 | 4 | 38 | 4.331926 | 0 | 3.04411 | 2.905e-09 | 12.84301 | 9.898e-09
2018-02-02 01:41 | 336589.2 | 120.0013 | 5 | 38 | 4.120542 | -2.281872 | 3.04411 | 0.07605593 | 12.84301 | 0.3156472
2018-02-02 01:43 | 336709.2 | 240.0009 | 5 | 38 | 4.087239 | -2.281853 | 3.04411 | 0.1521113 | 12.84301 | 0.6277257
2018-02-02 01:45 | 336829.2 | 360.0013 | 5 | 38 | 4.05757 | -2.281888 | 3.04411 | 0.2281706 | 12.84301 | 0.9374661
2018-02-02 01:47 | 336949.2 | 480.0001 | 5 | 38 | 4.027819 | -2.28194 | 3.04411 | 0.3042367 | 12.84301 | 1.244984
2018-02-02 01:49 | 337069.2 | 600.0013 | 5 | 38 | 3.998388 | -2.281877 | 3.04411 | 0.3802951 | 12.84301 | 1.550201
2018-02-02 01:51 | 337189.2 | 720.0001 | 5 | 38 | 3.970148 | -2.281869 | 3.04411 | 0.4563575 | 12.84301 | 1.853248
2018-02-02 01:53 | 337309.2 | 840.0005 | 5 | 38 | 3.943104 | -2.281928 | 3.04411 | 0.5324129 | 12.84301 | 2.154159
2018-02-02 01:55 | 337429.2 | 960.0009 | 5 | 38 | 3.916745 | -2.281871 | 3.04411 | 0.6084787 | 12.84301 | 2.45309
2018-02-02 01:57 | 337549.2 | 1080.0013 | 5 | 38 | 3.890044 | -2.281841 | 3.04411 | 0.6845316 | 12.84301 | 2.749954
2018-02-02 01:59 | 337669.2 | 1200.0001 | 5 | 38 | 3.864058 | -2.281882 | 3.04411 | 0.760592 | 12.84301 | 3.044842
2018-02-02 02:01 | 337789.2 | 1320.0013 | 5 | 38 | 3.838782 | -2.281897 | 3.04411 | 0.8366581 | 12.84301 | 3.337796
2018-02-02 02:03 | 337909.2 | 1440.0001 | 5 | 38 | 3.815834 | -2.281882 | 3.04411 | 0.9127193 | 12.84301 | 3.628895
2018-02-02 02:05 | 338029.2 | 1560.0013 | 5 | 38 | 3.794083 | -2.281877 | 3.04411 | 0.988775 | 12.84301 | 3.918282
2018-02-02 02:07 | 338149.2 | 1680.0001 | 5 | 38 | 3.773422 | -2.28191 | 3.04411 | 1.06484 | 12.84301 | 4.20608
2018-02-02 02:09 | 338269.2 | 1800.0013 | 5 | 38 | 3.754192 | -2.281885 | 3.04411 | 1.1409 | 12.84301 | 4.492346
2018-02-02 02:11 | 338389.2 | 1920.0009 | 5 | 38 | 3.736029 | -2.281892 | 3.04411 | 1.216962 | 12.84301 | 4.777198
2018-02-02 02:13 | 338509.2 | 2040.0013 | 5 | 38 | 3.718441 | -2.281915 | 3.04411 | 1.293014 | 12.84301 | 5.06066
2018-02-02 02:15 | 338629.2 | 2160.0001 | 5 | 38 | 3.700426 | -2.281906 | 3.04411 | 1.369076 | 12.84301 | 5.342808
2018-02-02 02:17 | 338749.2 | 2280.0005 | 5 | 38 | 3.683922 | -2.281908 | 3.04411 | 1.445138 | 12.84301 | 5.623633
2018-02-02 02:19 | 338869.2 | 2400.0001 | 5 | 38 | 3.668652 | -2.281867 | 3.04411 | 1.521199 | 12.84301 | 5.903245
2018-02-02 02:21 | 338989.2 | 2520.0013 | 5 | 38 | 3.654736 | -2.281919 | 3.04411 | 1.597262 | 12.84301 | 6.181763
2018-02-02 02:23 | 339109.2 | 2640.0001 | 5 | 38 | 3.640972 | -2.281895 | 3.04411 | 1.673319 | 12.84301 | 6.459214
2018-02-02 02:25 | 339229.2 | 2760.0013 | 5 | 38 | 3.62769 | -2.281874 | 3.04411 | 1.749378 | 12.84301 | 6.73562
2018-02-02 02:27 | 339349.2 | 2880.0001 | 5 | 38 | 3.616018 | -2.281876 | 3.04411 | 1.825441 | 12.84301 | 7.011103
2018-02-02 02:29 | 339469.2 | 3000.0005 | 5 | 38 | 3.6056 | -2.281888 | 3.04411 | 1.901499 | 12.84301 | 7.285723
2018-02-02 02:31 | 339589.2 | 3120.0009 | 5 | 38 | 3.595613 | -2.281935 | 3.04411 | 1.977558 | 12.84301 | 7.55958
2018-02-02 02:33 | 339709.2 | 3240.0013 | 5 | 38 | 3.58497 | -2.281888 | 3.04411 | 2.053622 | 12.84301 | 7.832678
2018-02-02 02:35 | 339829.2 | 3360.0001 | 5 | 38 | 3.5753 | -2.281952 | 3.04411 | 2.129681 | 12.84301 | 8.104973
2018-02-02 02:37 | 339949.2 | 3480.0005 | 5 | 38 | 3.565893 | -2.281985 | 3.04411 | 2.205737 | 12.84301 | 8.376539
2018-02-02 02:39 | 340069.2 | 3600.0009 | 5 | 38 | 3.556616 | -2.281954 | 3.04411 | 2.281802 | 12.84301 | 8.64743
2018-02-02 02:41 | 340189.2 | 3720.0005 | 5 | 38 | 3.545959 | -2.281878 | 3.04411 | 2.357863 | 12.84301 | 8.917562
2018-02-02 02:43 | 340309.2 | 3840.0009 | 5 | 38 | 3.533834 | -2.281958 | 3.04411 | 2.433923 | 12.84301 | 9.186808
2018-02-02 02:45 | 340429.2 | 3960.0013 | 5 | 38 | 3.521216 | -2.28199 | 3.04411 | 2.509982 | 12.84301 | 9.455118
2018-02-02 02:47 | 340549.2 | 4080.0009 | 5 | 38 | 3.507102 | -2.281892 | 3.04411 | 2.586039 | 12.84301 | 9.7224
2018-02-02 02:49 | 340669.2 | 4200.0005 | 5 | 38 | 3.489338 | -2.281921 | 3.04411 | 2.66211 | 12.84301 | 9.98855
2018-02-02 02:51 | 340789.2 | 4320.0002 | 5 | 38 | 3.463276 | -2.281952 | 3.04411 | 2.738164 | 12.84301 | 10.253
2018-02-02 02:53 | 340909.2 | 4440.0005 | 5 | 38 | 3.426257 | -2.281898 | 3.04411 | 2.814229 | 12.84301 | 10.51511
2018-02-02 02:55 | 341029.2 | 4560.001 | 5 | 38 | 3.368919 | -2.281895 | 3.04411 | 2.890293 | 12.84301 | 10.77373
2018-02-02 02:57 | 341149.2 | 4680.0013 | 5 | 38 | 3.266703 | -2.281872 | 3.04411 | 2.966352 | 12.84301 | 11.02653
2018-02-02 02:59 | 341269.2 | 4800.001 | 5 | 38 | 3.005755 | -2.281898 | 3.04411 | 3.042413 | 12.84301 | 11.26704
2018-02-02 02:59 | 341270.5 | 4801.3752 | 5 | 38 | 2.99999 | -2.281918 | 3.04411 | 3.043284 | 12.84301 | 11.26965
2018-02-02 03:01 | 341390.6 | 120.0003 | 6 | 38 | 3.345975 | 0 | 3.04411 | 3.043284 | 12.84301 | 11.26965
2018-02-02 03:03 | 341510.6 | 239.9999 | 6 | 38 | 3.360062 | 0 | 3.04411 | 3.043284 | 12.84301 | 11.26965
2018-02-02 03:04 | 341570.6 | 300.0028 | 6 | 38 | 3.363573 | 0 | 3.04411 | 3.043284 | 12.84301 | 11.26965
2018-02-02 03:04 | 341570.6 | 0.0024 | 7 | 39 | 3.363583 | 0 | 0 | 0 | 0 | 0
2018-02-02 03:06 | 341690.7 | 120.0005 | 2 | 39 | 4.023932 | 4.890073 | 0.1624033 | 0 | 0.6340508 | 0
2018-02-02 03:08 | 341810.7 | 240.0001 | 2 | 39 | 4.063072 | 4.890071 | 0.3253945 | 0 | 1.293073 | 0
2018-02-02 03:10 | 341930.7 | 360.0005 | 2 | 39 | 4.100451 | 4.890052 | 0.488396 | 0 | 1.958587 | 0
2018-02-02 03:12 | 342050.7 | 480.0002 | 2 | 39 | 4.127625 | 4.890056 | 0.6513855 | 0 | 2.629217 | 0
2018-02-02 03:14 | 342170.7 | 600.0005 | 2 | 39 | 4.150388 | 4.889913 | 0.814379 | 0 | 3.303886 | 0
2018-02-02 03:16 | 342290.7 | 720.0002 | 2 | 39 | 4.17434 | 4.890025 | 0.9773596 | 0 | 3.982229 | 0
2018-02-02 03:18 | 342410.7 | 840.0014 | 2 | 39 | 4.200271 | 4.86217 | 1.140336 | 0 | 4.664725 | 0
2018-02-02 03:20 | 342530.7 | 960.001 | 2 | 39 | 4.200302 | 4.451766 | 1.295241 | 0 | 5.315371 | 0
2018-02-02 03:22 | 342650.7 | 1080.0005 | 2 | 39 | 4.200275 | 4.098706 | 1.437675 | 0 | 5.913636 | 0
2018-02-02 03:24 | 342770.7 | 1200.0002 | 2 | 39 | 4.200289 | 3.774457 | 1.568878 | 0 | 6.464722 | 0
2018-02-02 03:26 | 342890.7 | 1320.0005 | 2 | 39 | 4.200268 | 3.444444 | 1.689219 | 0 | 6.97019 | 0
2018-02-02 03:27 | 342957.2 | 1386.5252 | 2 | 39 | 4.200292 | 3.259999 | 1.751179 | 0 | 7.230439 | 0
2018-02-02 03:29 | 343077.2 | 120.0014 | 3 | 39 | 4.222261 | 3.259948 | 1.859446 | 0 | 7.686269 | 0
2018-02-02 03:31 | 343197.2 | 240.0009 | 3 | 39 | 4.24922 | 3.259898 | 1.968119 | 0 | 8.14655 | 0
2018-02-02 03:33 | 343317.2 | 360.0014 | 3 | 39 | 4.278646 | 3.259969 | 2.076771 | 0 | 8.609806 | 0
2018-02-02 03:35 | 343437.2 | 480.0001 | 3 | 39 | 4.311987 | 3.259887 | 2.185433 | 0 | 9.076505 | 0
2018-02-02 03:37 | 343557.2 | 600.0013 | 3 | 39 | 4.348745 | 3.259955 | 2.294095 | 0 | 9.547038 | 0
2018-02-02 03:39 | 343677.2 | 720.0001 | 3 | 39 | 4.387261 | 3.259912 | 2.402743 | 0 | 10.0216 | 0
2018-02-02 03:41 | 343797.2 | 840.0006 | 3 | 39 | 4.400296 | 2.892671 | 2.506862 | 0 | 10.47952 | 0
2018-02-02 03:43 | 343917.2 | 960.0009 | 3 | 39 | 4.400288 | 2.489892 | 2.596405 | 0 | 10.87354 | 0
2018-02-02 03:45 | 344037.2 | 1080.0013 | 3 | 39 | 4.400285 | 2.132151 | 2.673274 | 0 | 11.21178 | 0
2018-02-02 03:47 | 344157.2 | 1200.0009 | 3 | 39 | 4.40031 | 1.842514 | 2.739346 | 0 | 11.50252 | 0
2018-02-02 03:49 | 344277.2 | 1320.0013 | 3 | 39 | 4.400277 | 1.598931 | 2.796569 | 0 | 11.75431 | 0
2018-02-02 03:51 | 344397.2 | 1440.0002 | 3 | 39 | 4.400245 | 1.397302 | 2.846415 | 0 | 11.97365 | 0
2018-02-02 03:53 | 344517.2 | 1560.0014 | 3 | 39 | 4.400208 | 1.21939 | 2.889978 | 0 | 12.16534 | 0
2018-02-02 03:55 | 344637.2 | 1680.0001 | 3 | 39 | 4.400227 | 1.066733 | 2.92799 | 0 | 12.3326 | 0
2018-02-02 03:57 | 344757.2 | 1800.0006 | 3 | 39 | 4.400237 | 0.9412289 | 2.9614 | 0 | 12.47961 | 0
2018-02-02 03:59 | 344877.2 | 1920.0001 | 3 | 39 | 4.400238 | 0.836256 | 2.990962 | 0 | 12.60969 | 0
2018-02-02 04:01 | 344997.2 | 2040.0014 | 3 | 39 | 4.400236 | 0.7453289 | 3.017279 | 0 | 12.72549 | 0
2018-02-02 04:03 | 345117.2 | 2160.0001 | 3 | 39 | 4.400179 | 0.6606817 | 3.040686 | 0 | 12.82848 | 0
2018-02-02 04:03 | 345132 | 2174.784 | 3 | 39 | 4.400236 | 0.6519995 | 3.043378 | 0 | 12.84033 | 0
2018-02-02 04:05 | 345252 | 120.0006 | 4 | 39 | 4.339599 | 0 | 3.043382 | 0 | 12.84035 | 0
2018-02-02 04:07 | 345372 | 240.0002 | 4 | 39 | 4.333577 | 0 | 3.043382 | 0 | 12.84035 | 0
2018-02-02 04:08 | 345432 | 300.0029 | 4 | 39 | 4.331818 | 0 | 3.043382 | 0 | 12.84035 | 0
2018-02-02 04:10 | 345552.1 | 120.0006 | 5 | 39 | 4.120941 | -2.281981 | 3.043382 | 0.07605954 | 12.84035 | 0.3156879
2018-02-02 04:12 | 345672.1 | 240.0002 | 5 | 39 | 4.086447 | -2.281883 | 3.043382 | 0.1521099 | 12.84035 | 0.6277396
2018-02-02 04:14 | 345792.1 | 360.0014 | 5 | 39 | 4.05608 | -2.281894 | 3.043382 | 0.2281774 | 12.84035 | 0.9374178
2018-02-02 04:16 | 345912.1 | 480.0011 | 5 | 39 | 4.026969 | -2.281965 | 3.043382 | 0.3042348 | 12.84035 | 1.244799
2018-02-02 04:18 | 346032.1 | 600.0014 | 5 | 39 | 3.998961 | -2.281935 | 3.043382 | 0.3802968 | 12.84035 | 1.550032
2018-02-02 04:20 | 346152.1 | 720.0002 | 5 | 39 | 3.970382 | -2.281906 | 3.043382 | 0.4563615 | 12.84035 | 1.853131
2018-02-02 04:22 | 346272.1 | 840.0014 | 5 | 39 | 3.942063 | -2.281919 | 3.043382 | 0.5324175 | 12.84035 | 2.15401
2018-02-02 04:24 | 346392.1 | 960.0002 | 5 | 39 | 3.915542 | -2.28189 | 3.043382 | 0.6084816 | 12.84035 | 2.452844
2018-02-02 04:26 | 346512.1 | 1080.0014 | 5 | 39 | 3.890301 | -2.281956 | 3.043382 | 0.6845402 | 12.84035 | 2.749686
2018-02-02 04:28 | 346632.1 | 1200.001 | 5 | 39 | 3.864834 | -2.281952 | 3.043382 | 0.7606028 | 12.84035 | 3.044629
2018-02-02 04:30 | 346752.1 | 1320.0014 | 5 | 39 | 3.838496 | -2.281959 | 3.043382 | 0.8366584 | 12.84035 | 3.337567
2018-02-02 04:32 | 346872.1 | 1440.001 | 5 | 39 | 3.814819 | -2.281903 | 3.043382 | 0.9127204 | 12.84035 | 3.628609
2018-02-02 04:34 | 346992.1 | 1560.0006 | 5 | 39 | 3.793642 | -2.281959 | 3.043382 | 0.9887872 | 12.84035 | 3.917971
2018-02-02 04:36 | 347112.1 | 1680.0002 | 5 | 39 | 3.774238 | -2.281905 | 3.043382 | 1.064847 | 12.84035 | 4.205772
2018-02-02 04:38 | 347232.1 | 1800.0014 | 5 | 39 | 3.754716 | -2.281906 | 3.043382 | 1.140902 | 12.84035 | 4.492085
2018-02-02 04:40 | 347352.1 | 1920.001 | 5 | 39 | 3.735415 | -2.281872 | 3.043382 | 1.216972 | 12.84035 | 4.776958
2018-02-02 04:42 | 347472.1 | 2040.0007 | 5 | 39 | 3.717595 | -2.281918 | 3.043382 | 1.293024 | 12.84035 | 5.060361
2018-02-02 04:44 | 347592.1 | 2160.0002 | 5 | 39 | 3.700898 | -2.281862 | 3.043382 | 1.369091 | 12.84035 | 5.342501
2018-02-02 04:46 | 347712.1 | 2280.0014 | 5 | 39 | 3.684823 | -2.281924 | 3.043382 | 1.445151 | 12.84035 | 5.623381
2018-02-02 04:48 | 347832.1 | 2400.0002 | 5 | 39 | 3.668503 | -2.281908 | 3.043382 | 1.521205 | 12.84035 | 5.903007
2018-02-02 04:50 | 347952.1 | 2520.0006 | 5 | 39 | 3.653815 | -2.281951 | 3.043382 | 1.597267 | 12.84035 | 6.181473
2018-02-02 04:52 | 348072.1 | 2640.0002 | 5 | 39 | 3.640516 | -2.282003 | 3.043382 | 1.673327 | 12.84035 | 6.458867
2018-02-02 04:54 | 348192.1 | 2760.0014 | 5 | 39 | 3.628589 | -2.281903 | 3.043382 | 1.749393 | 12.84035 | 6.735329
2018-02-02 04:56 | 348312.1 | 2880.0002 | 5 | 39 | 3.616639 | -2.28194 | 3.043382 | 1.825452 | 12.84035 | 7.010865
2018-02-02 04:58 | 348432.1 | 3000.0006 | 5 | 39 | 3.605066 | -2.28194 | 3.043382 | 1.901515 | 12.84035 | 7.285508
2018-02-02 05:00 | 348552.1 | 3120.001 | 5 | 39 | 3.594881 | -2.281975 | 3.043382 | 1.977576 | 12.84035 | 7.559318
2018-02-02 05:02 | 348672.1 | 3240.0014 | 5 | 39 | 3.585576 | -2.281842 | 3.043382 | 2.053634 | 12.84035 | 7.832376
2018-02-02 05:04 | 348792.1 | 3360.0002 | 5 | 39 | 3.57638 | -2.281903 | 3.043382 | 2.129692 | 12.84035 | 8.104742
2018-02-02 05:06 | 348912.1 | 3480.0006 | 5 | 39 | 3.565967 | -2.281922 | 3.043382 | 2.205755 | 12.84035 | 8.376385
2018-02-02 05:08 | 349032.1 | 3600.0002 | 5 | 39 | 3.555905 | -2.281935 | 3.043382 | 2.281818 | 12.84035 | 8.647239
2018-02-02 05:10 | 349152.1 | 3720.0014 | 5 | 39 | 3.545753 | -2.282001 | 3.043382 | 2.357874 | 12.84035 | 8.917304
2018-02-02 05:12 | 349272.1 | 3840.0002 | 5 | 39 | 3.535168 | -2.281977 | 3.043382 | 2.433942 | 12.84035 | 9.186628
2018-02-02 05:14 | 349392.1 | 3960.0014 | 5 | 39 | 3.522249 | -2.281926 | 3.043382 | 2.510006 | 12.84035 | 9.45506
2018-02-02 05:16 | 349512.1 | 4080.001 | 5 | 39 | 3.506373 | -2.282006 | 3.043382 | 2.58606 | 12.84035 | 9.722342
2018-02-02 05:18 | 349632.1 | 4200.0006 | 5 | 39 | 3.488307 | -2.281979 | 3.043382 | 2.662124 | 12.84035 | 9.988391
2018-02-02 05:20 | 349752.1 | 4320.001 | 5 | 39 | 3.464449 | -2.281895 | 3.043382 | 2.738187 | 12.84035 | 10.25286
2018-02-02 05:22 | 349872.1 | 4440.0014 | 5 | 39 | 3.428528 | -2.281913 | 3.043382 | 2.814251 | 12.84035 | 10.51512
2018-02-02 05:24 | 349992.1 | 4560.0002 | 5 | 39 | 3.368793 | -2.28189 | 3.043382 | 2.890309 | 12.84035 | 10.77382
2018-02-02 05:26 | 350112.1 | 4680.0006 | 5 | 39 | 3.262651 | -2.281952 | 3.043382 | 2.966377 | 12.84035 | 11.02648
2018-02-02 05:28 | 350231.3 | 4799.1704 | 5 | 39 | 2.999996 | -2.281958 | 3.043382 | 3.041911 | 12.84035 | 11.26494
2018-02-02 05:30 | 350351.3 | 120.0004 | 6 | 39 | 3.346089 | 0 | 3.043382 | 3.041911 | 12.84035 | 11.26494
2018-02-02 05:32 | 350471.3 | 240.0008 | 6 | 39 | 3.36025 | 0 | 3.043382 | 3.041911 | 12.84035 | 11.26494
2018-02-02 05:33 | 350531.3 | 300.002 | 6 | 39 | 3.363861 | 0 | 3.043382 | 3.041911 | 12.84035 | 11.26494
2018-02-02 05:33 | 350531.3 | 0.0026 | 7 | 40 | 3.363978 | 0 | 0 | 0 | 0 | 0
2018-02-02 05:35 | 350651.4 | 120.0014 | 2 | 40 | 4.024807 | 4.890084 | 0.1623905 | 7.043e-09 | 0.6340815 | 2.3692e-08
2018-02-02 05:37 | 350771.4 | 240.0011 | 2 | 40 | 4.062989 | 4.890033 | 0.3253872 | 7.043e-09 | 1.293228 | 2.3692e-08
2018-02-02 05:39 | 350891.4 | 360.0006 | 2 | 40 | 4.097764 | 4.89005 | 0.4883741 | 7.043e-09 | 1.958413 | 2.3692e-08
2018-02-02 05:41 | 351011.4 | 480.0003 | 2 | 40 | 4.125834 | 4.890019 | 0.6513665 | 7.043e-09 | 2.628654 | 2.3692e-08
2018-02-02 05:43 | 351131.4 | 600.0007 | 2 | 40 | 4.15108 | 4.890002 | 0.8143779 | 7.043e-09 | 3.303312 | 2.3692e-08
2018-02-02 05:45 | 351251.4 | 720.0002 | 2 | 40 | 4.175445 | 4.890048 | 0.9773667 | 7.043e-09 | 3.981871 | 2.3692e-08
2018-02-02 05:47 | 351371.4 | 840.0007 | 2 | 40 | 4.200315 | 4.885335 | 1.140348 | 7.043e-09 | 4.664435 | 2.3692e-08
2018-02-02 05:49 | 351491.4 | 960.0003 | 2 | 40 | 4.200268 | 4.476008 | 1.296085 | 7.043e-09 | 5.318578 | 2.3692e-08
2018-02-02 05:51 | 351611.4 | 1080.0007 | 2 | 40 | 4.20023 | 4.093593 | 1.438912 | 7.043e-09 | 5.918491 | 2.3692e-08
2018-02-02 05:53 | 351731.4 | 1200.0003 | 2 | 40 | 4.200309 | 3.753106 | 1.569592 | 7.043e-09 | 6.467383 | 2.3692e-08
2018-02-02 05:55 | 351851.4 | 1320.0015 | 2 | 40 | 4.200295 | 3.434628 | 1.68936 | 7.043e-09 | 6.970445 | 2.3692e-08
2018-02-02 05:57 | 351920.8 | 1389.4096 | 2 | 40 | 4.200269 | 3.259999 | 1.753865 | 7.043e-09 | 7.241384 | 2.3692e-08
2018-02-02 05:59 | 352040.8 | 120.0013 | 3 | 40 | 4.221649 | 3.259955 | 1.862133 | 7.043e-09 | 7.697164 | 2.3692e-08
2018-02-02 06:01 | 352160.8 | 240 | 3 | 40 | 4.250012 | 3.259953 | 1.970796 | 7.043e-09 | 8.1574 | 2.3692e-08
2018-02-02 06:03 | 352280.8 | 360.0013 | 3 | 40 | 4.280909 | 3.260026 | 2.079459 | 7.043e-09 | 8.620883 | 2.3692e-08
2018-02-02 06:05 | 352400.8 | 480.0001 | 3 | 40 | 4.313884 | 3.259957 | 2.188128 | 7.043e-09 | 9.087852 | 2.3692e-08
2018-02-02 06:07 | 352520.8 | 600.0004 | 3 | 40 | 4.34871 | 3.25998 | 2.296787 | 7.043e-09 | 9.558463 | 2.3692e-08
2018-02-02 06:09 | 352640.8 | 720 | 3 | 40 | 4.387543 | 3.259938 | 2.405442 | 7.043e-09 | 10.03304 | 2.3692e-08
2018-02-02 06:11 | 352760.8 | 840.0004 | 3 | 40 | 4.400291 | 2.868104 | 2.509105 | 7.043e-09 | 10.48898 | 2.3692e-08
2018-02-02 06:13 | 352880.8 | 960.0001 | 3 | 40 | 4.400264 | 2.464196 | 2.597758 | 7.043e-09 | 10.87908 | 2.3692e-08
2018-02-02 06:15 | 353000.8 | 1080.0012 | 3 | 40 | 4.400271 | 2.129957 | 2.674142 | 7.043e-09 | 11.21519 | 2.3692e-08
2018-02-02 06:17 | 353120.8 | 1200.0008 | 3 | 40 | 4.400291 | 1.84462 | 2.740277 | 7.043e-09 | 11.5062 | 2.3692e-08
2018-02-02 06:19 | 353240.8 | 1320.0005 | 3 | 40 | 4.400274 | 1.591136 | 2.79744 | 7.043e-09 | 11.75773 | 2.3692e-08
2018-02-02 06:21 | 353360.8 | 1440.0008 | 3 | 40 | 4.400226 | 1.382114 | 2.846879 | 7.043e-09 | 11.97528 | 2.3692e-08
2018-02-02 06:23 | 353480.8 | 1560.0012 | 3 | 40 | 4.400243 | 1.209812 | 2.889997 | 7.043e-09 | 12.16501 | 2.3692e-08
2018-02-02 06:25 | 353600.8 | 1680.0001 | 3 | 40 | 4.400201 | 1.065326 | 2.92787 | 7.043e-09 | 12.33166 | 2.3692e-08
2018-02-02 06:27 | 353720.8 | 1800.0005 | 3 | 40 | 4.40022 | 0.9390459 | 2.961267 | 7.043e-09 | 12.47861 | 2.3692e-08
2018-02-02 06:29 | 353840.8 | 1920.0001 | 3 | 40 | 4.400239 | 0.8283834 | 2.990657 | 7.043e-09 | 12.60793 | 2.3692e-08
2018-02-02 06:31 | 353960.8 | 2040.0005 | 3 | 40 | 4.400209 | 0.7359276 | 3.016687 | 7.043e-09 | 12.72247 | 2.3692e-08
2018-02-02 06:33 | 354080.8 | 2160.0001 | 3 | 40 | 4.400229 | 0.6589594 | 3.03989 | 7.043e-09 | 12.82457 | 2.3692e-08
2018-02-02 06:33 | 354091.8 | 2170.902 | 3 | 40 | 4.400183 | 0.6519995 | 3.041874 | 7.043e-09 | 12.8333 | 2.3692e-08
2018-02-02 06:35 | 354211.8 | 120.0003 | 4 | 40 | 4.339454 | 0 | 3.041874 | 7.043e-09 | 12.8333 | 2.3692e-08
2018-02-02 06:37 | 354331.8 | 240 | 4 | 40 | 4.33344 | 0 | 3.041874 | 7.043e-09 | 12.8333 | 2.3692e-08
2018-02-02 06:38 | 354391.8 | 300.0035 | 4 | 40 | 4.331676 | 0 | 3.041874 | 7.043e-09 | 12.8333 | 2.3692e-08
2018-02-02 06:40 | 354511.9 | 120.0014 | 5 | 40 | 4.119022 | -2.281928 | 3.041874 | 0.07605653 | 12.8333 | 0.3155477
2018-02-02 06:42 | 354631.9 | 240.0001 | 5 | 40 | 4.085878 | -2.281924 | 3.041874 | 0.1521085 | 12.8333 | 0.6274971
2018-02-02 06:44 | 354751.9 | 360.0005 | 5 | 40 | 4.056017 | -2.281826 | 3.041874 | 0.2281725 | 12.8333 | 0.937146
2018-02-02 06:46 | 354871.9 | 480.0001 | 5 | 40 | 4.025692 | -2.281965 | 3.041874 | 0.3042322 | 12.8333 | 1.244496
2018-02-02 06:48 | 354991.9 | 600.0014 | 5 | 40 | 3.996641 | -2.281929 | 3.041874 | 0.3802894 | 12.8333 | 1.549565
2018-02-02 06:50 | 355111.9 | 720.0001 | 5 | 40 | 3.968499 | -2.281972 | 3.041874 | 0.4563516 | 12.8333 | 1.852484
2018-02-02 06:52 | 355231.9 | 840.0013 | 5 | 40 | 3.94168 | -2.281856 | 3.041874 | 0.5324147 | 12.8333 | 2.153315
2018-02-02 06:54 | 355351.9 | 960.0009 | 5 | 40 | 3.915063 | -2.281858 | 3.041874 | 0.6084705 | 12.8333 | 2.452091
2018-02-02 06:56 | 355471.9 | 1080.0005 | 5 | 40 | 3.888441 | -2.281915 | 3.041874 | 0.6845359 | 12.8333 | 2.748871
2018-02-02 06:58 | 355591.9 | 1200.0001 | 5 | 40 | 3.862599 | -2.281892 | 3.041874 | 0.7605897 | 12.8333 | 3.043617
2018-02-02 07:00 | 355711.9 | 1320.0005 | 5 | 40 | 3.837529 | -2.281878 | 3.041874 | 0.8366482 | 12.8333 | 3.336435
2018-02-02 07:02 | 355831.9 | 1440.0009 | 5 | 40 | 3.814487 | -2.281983 | 3.041874 | 0.91271 | 12.8333 | 3.627439
2018-02-02 07:04 | 355951.9 | 1560.0013 | 5 | 40 | 3.792356 | -2.281898 | 3.041874 | 0.9887693 | 12.8333 | 3.916721
2018-02-02 07:06 | 356071.9 | 1680.0009 | 5 | 40 | 3.771995 | -2.281872 | 3.041874 | 1.064832 | 12.8333 | 4.204392
2018-02-02 07:08 | 356191.9 | 1800.0005 | 5 | 40 | 3.752791 | -2.281888 | 3.041874 | 1.140895 | 12.8333 | 4.490568
2018-02-02 07:10 | 356311.9 | 1920.0009 | 5 | 40 | 3.734819 | -2.281887 | 3.041874 | 1.216953 | 12.8333 | 4.775308
2018-02-02 07:12 | 356431.9 | 2040.0005 | 5 | 40 | 3.716895 | -2.281874 | 3.041874 | 1.293014 | 12.8333 | 5.058705
2018-02-02 07:14 | 356551.9 | 2160.0009 | 5 | 40 | 3.699007 | -2.281844 | 3.041874 | 1.369076 | 12.8333 | 5.340728
2018-02-02 07:16 | 356671.9 | 2280.0005 | 5 | 40 | 3.682713 | -2.281924 | 3.041874 | 1.445133 | 12.8333 | 5.621438
2018-02-02 07:18 | 356791.9 | 2400 | 5 | 40 | 3.667761 | -2.281856 | 3.041874 | 1.521196 | 12.8333 | 5.900977
2018-02-02 07:20 | 356911.9 | 2520.0005 | 5 | 40 | 3.65372 | -2.281958 | 3.041874 | 1.597254 | 12.8333 | 6.179401
2018-02-02 07:22 | 357031.9 | 2640.0001 | 5 | 40 | 3.639649 | -2.281872 | 3.041874 | 1.673317 | 12.8333 | 6.45678
2018-02-02 07:24 | 357151.9 | 2760.0005 | 5 | 40 | 3.626861 | -2.281887 | 3.041874 | 1.749381 | 12.8333 | 6.733129
2018-02-02 07:26 | 357271.9 | 2880.0009 | 5 | 40 | 3.615323 | -2.281857 | 3.041874 | 1.82544 | 12.8333 | 7.00854
2018-02-02 07:28 | 357391.9 | 3000.0013 | 5 | 40 | 3.605103 | -2.281874 | 3.041874 | 1.901498 | 12.8333 | 7.283121
2018-02-02 07:30 | 357511.9 | 3120.0001 | 5 | 40 | 3.594807 | -2.281972 | 3.041874 | 1.977558 | 12.8333 | 7.556936
2018-02-02 07:32 | 357631.9 | 3240.0005 | 5 | 40 | 3.584267 | -2.281924 | 3.041874 | 2.053621 | 12.8333 | 7.829957
2018-02-02 07:34 | 357751.9 | 3360.0001 | 5 | 40 | 3.574808 | -2.281933 | 3.041874 | 2.129683 | 12.8333 | 8.102221
2018-02-02 07:36 | 357871.9 | 3480.0005 | 5 | 40 | 3.565696 | -2.281908 | 3.041874 | 2.205738 | 12.8333 | 8.373754
2018-02-02 07:38 | 357991.9 | 3600.0001 | 5 | 40 | 3.556334 | -2.281877 | 3.041874 | 2.281802 | 12.8333 | 8.644629
2018-02-02 07:40 | 358111.9 | 3720.0005 | 5 | 40 | 3.545201 | -2.281986 | 3.041874 | 2.357861 | 12.8333 | 8.914711
2018-02-02 07:42 | 358231.9 | 3840.0009 | 5 | 40 | 3.533456 | -2.28189 | 3.041874 | 2.43392 | 12.8333 | 9.18391
2018-02-02 07:44 | 358351.9 | 3960.0005 | 5 | 40 | 3.520857 | -2.281956 | 3.041874 | 2.509988 | 12.8333 | 9.452223
2018-02-02 07:46 | 358471.9 | 4080.0009 | 5 | 40 | 3.506887 | -2.282052 | 3.041874 | 2.586048 | 12.8333 | 9.719503
2018-02-02 07:48 | 358591.9 | 4200.0013 | 5 | 40 | 3.488568 | -2.281967 | 3.041874 | 2.662109 | 12.8333 | 9.985582
2018-02-02 07:50 | 358711.9 | 4320.0009 | 5 | 40 | 3.462414 | -2.28196 | 3.041874 | 2.73817 | 12.8333 | 10.24998
2018-02-02 07:52 | 358831.9 | 4440.0013 | 5 | 40 | 3.425458 | -2.281992 | 3.041874 | 2.814235 | 12.8333 | 10.51204
2018-02-02 07:54 | 358951.9 | 4560.0001 | 5 | 40 | 3.367634 | -2.28194 | 3.041874 | 2.890291 | 12.8333 | 10.77055
2018-02-02 07:56 | 359071.9 | 4680.0013 | 5 | 40 | 3.262368 | -2.281963 | 3.041874 | 2.966355 | 12.8333 | 11.02318
2018-02-02 07:58 | 359188.8 | 4796.9302 | 5 | 40 | 2.999981 | -2.281946 | 3.041874 | 3.040474 | 12.8333 | 11.25717
2018-02-02 08:00 | 359308.9 | 120.0004 | 6 | 40 | 3.34574 | 0 | 3.041874 | 3.040474 | 12.8333 | 11.25717
2018-02-02 08:02 | 359428.9 | 240 | 6 | 40 | 3.359745 | 0 | 3.041874 | 3.040474 | 12.8333 | 11.25717
2018-02-02 08:03 | 359488.9 | 300.0028 | 6 | 40 | 3.363186 | 0 | 3.041874 | 3.040474 | 12.8333 | 11.25717
2018-02-02 08:03 | 359488.8 | 0.0025 | 7 | 41 | 3.363181 | 0 | 0 | 0 | 0 | 0
2018-02-02 08:05 | 359608.9 | 120.0005 | 2 | 41 | 4.022876 | 4.889958 | 0.1624022 | 0 | 0.6338486 | 0
2018-02-02 08:07 | 359728.9 | 240.0009 | 2 | 41 | 4.062689 | 4.889941 | 0.3254023 | 0 | 1.292794 | 0
2018-02-02 08:09 | 359848.9 | 360.0005 | 2 | 41 | 4.099101 | 4.889941 | 0.4883884 | 0 | 1.958092 | 0
2018-02-02 08:11 | 359968.9 | 480.0001 | 2 | 41 | 4.126149 | 4.89001 | 0.6513676 | 0 | 2.628448 | 0
2018-02-02 08:13 | 360088.9 | 600.0005 | 2 | 41 | 4.148757 | 4.889897 | 0.8143715 | 0 | 3.302886 | 0
2018-02-02 08:15 | 360208.9 | 720.0002 | 2 | 41 | 4.173294 | 4.889915 | 0.9773544 | 0 | 3.981019 | 0
2018-02-02 08:17 | 360328.9 | 840.0005 | 2 | 41 | 4.200307 | 4.885663 | 1.140344 | 0 | 4.663431 | 0
2018-02-02 08:19 | 360448.9 | 960.001 | 2 | 41 | 4.200266 | 4.467475 | 1.29583 | 0 | 5.316517 | 0
2018-02-02 08:21 | 360568.9 | 1080.0005 | 2 | 41 | 4.200276 | 4.11612 | 1.438763 | 0 | 5.916879 | 0
2018-02-02 08:23 | 360688.9 | 1200.001 | 2 | 41 | 4.2003 | 3.787019 | 1.570502 | 0 | 6.470217 | 0
2018-02-02 08:25 | 360808.9 | 1320.0014 | 2 | 41 | 4.200274 | 3.447167 | 1.691147 | 0 | 6.976961 | 0
2018-02-02 08:26 | 360877 | 1388.1342 | 2 | 41 | 4.20026 | 3.259992 | 1.75459 | 0 | 7.243439 | 0
2018-02-02 08:28 | 360997.1 | 120.0013 | 3 | 41 | 4.22222 | 3.259875 | 1.862879 | 0 | 7.699347 | 0
2018-02-02 08:30 | 361117.1 | 240.0001 | 3 | 41 | 4.249279 | 3.259889 | 1.971535 | 0 | 8.159564 | 0
2018-02-02 08:32 | 361237.1 | 360.0013 | 3 | 41 | 4.279072 | 3.259887 | 2.080196 | 0 | 8.622876 | 0
2018-02-02 08:34 | 361357.1 | 480.0009 | 3 | 41 | 4.313046 | 3.25986 | 2.188851 | 0 | 9.089623 | 0
2018-02-02 08:36 | 361477.1 | 600.0005 | 3 | 41 | 4.349431 | 3.2599 | 2.297513 | 0 | 9.560245 | 0
2018-02-02 08:38 | 361597.1 | 720.0009 | 3 | 41 | 4.387959 | 3.25991 | 2.40617 | 0 | 10.03492 | 0
2018-02-02 08:40 | 361717.1 | 840.0005 | 3 | 41 | 4.400258 | 2.884051 | 2.5101 | 0 | 10.49203 | 0
2018-02-02 08:42 | 361837.1 | 960.0001 | 3 | 41 | 4.400273 | 2.47498 | 2.599283 | 0 | 10.88447 | 0
2018-02-02 08:44 | 361957.1 | 1080.0005 | 3 | 41 | 4.400294 | 2.121989 | 2.675692 | 0 | 11.22068 | 0
2018-02-02 08:46 | 362077.1 | 1200.0001 | 3 | 41 | 4.400238 | 1.833182 | 2.741462 | 0 | 11.51009 | 0
2018-02-02 08:48 | 362197.1 | 1320.0005 | 3 | 41 | 4.400255 | 1.593099 | 2.798439 | 0 | 11.7608 | 0
2018-02-02 08:50 | 362317.1 | 1440.0009 | 3 | 41 | 4.400267 | 1.389644 | 2.848081 | 0 | 11.97924 | 0
2018-02-02 08:52 | 362437.1 | 1560.0005 | 3 | 41 | 4.400274 | 1.209908 | 2.891346 | 0 | 12.16961 | 0
2018-02-02 08:54 | 362557.1 | 1680.0001 | 3 | 41 | 4.400264 | 1.059926 | 2.929069 | 0 | 12.33561 | 0
2018-02-02 08:56 | 362677.1 | 1800.0014 | 3 | 41 | 4.400206 | 0.9341259 | 2.962244 | 0 | 12.48159 | 0
2018-02-02 08:58 | 362797.1 | 1920.0009 | 3 | 41 | 4.40022 | 0.8302116 | 2.991612 | 0 | 12.61081 | 0
2018-02-02 09:00 | 362917.1 | 2040.0014 | 3 | 41 | 4.400184 | 0.7376795 | 3.017729 | 0 | 12.72573 | 0
2018-02-02 09:02 | 363037.1 | 2160.0009 | 3 | 41 | 4.400165 | 0.6543427 | 3.040911 | 0 | 12.82774 | 0
2018-02-02 09:02 | 363042.3 | 2165.2067 | 3 | 41 | 4.400208 | 0.6519899 | 3.041855 | 0 | 12.83189 | 0
2018-02-02 09:04 | 363162.3 | 120.0012 | 4 | 41 | 4.339622 | 0 | 3.041855 | 0 | 12.83189 | 0
2018-02-02 09:06 | 363282.3 | 240.0001 | 4 | 41 | 4.333622 | 0 | 3.041855 | 0 | 12.83189 | 0
2018-02-02 09:07 | 363342.3 | 300.0021 | 4 | 41 | 4.331841 | 0 | 3.041855 | 0 | 12.83189 | 0
2018-02-02 09:09 | 363462.4 | 120.0014 | 5 | 41 | 4.120782 | -2.281918 | 3.041855 | 0.07605368 | 12.83189 | 0.3156624
2018-02-02 09:11 | 363582.4 | 240.001 | 5 | 41 | 4.086311 | -2.281883 | 3.041855 | 0.1521174 | 12.83189 | 0.6277471
2018-02-02 09:13 | 363702.4 | 360.0006 | 5 | 41 | 4.055991 | -2.281869 | 3.041855 | 0.2281732 | 12.83189 | 0.9373704
2018-02-02 09:15 | 363822.4 | 480.001 | 5 | 41 | 4.027021 | -2.281918 | 3.041855 | 0.3042302 | 12.83189 | 1.244746
2018-02-02 09:17 | 363942.4 | 600.0014 | 5 | 41 | 3.99876 | -2.281928 | 3.041855 | 0.3802942 | 12.83189 | 1.549985
2018-02-02 09:19 | 364062.4 | 720.0002 | 5 | 41 | 3.969809 | -2.281921 | 3.041855 | 0.4563522 | 12.83189 | 1.85303
2018-02-02 09:21 | 364182.4 | 840.0006 | 5 | 41 | 3.94165 | -2.281969 | 3.041855 | 0.5324079 | 12.83189 | 2.153871
2018-02-02 09:23 | 364302.4 | 960.001 | 5 | 41 | 3.915133 | -2.281874 | 3.041855 | 0.6084748 | 12.83189 | 2.452683
2018-02-02 09:25 | 364422.4 | 1080.0014 | 5 | 41 | 3.88992 | -2.281931 | 3.041855 | 0.6845356 | 12.83189 | 2.749505
2018-02-02 09:27 | 364542.4 | 1200.001 | 5 | 41 | 3.864121 | -2.281908 | 3.041855 | 0.7605953 | 12.83189 | 3.044398
2018-02-02 09:29 | 364662.4 | 1320.0014 | 5 | 41 | 3.837698 | -2.281921 | 3.041855 | 0.8366533 | 12.83189 | 3.337281
2018-02-02 09:31 | 364782.4 | 1440.001 | 5 | 41 | 3.814074 | -2.281885 | 3.041855 | 0.9127163 | 12.83189 | 3.62827
2018-02-02 09:33 | 364902.4 | 1560.0006 | 5 | 41 | 3.79294 | -2.281894 | 3.041855 | 0.9887722 | 12.83189 | 3.917533
2018-02-02 09:35 | 365022.4 | 1680.001 | 5 | 41 | 3.773384 | -2.281895 | 3.041855 | 1.064835 | 12.83189 | 4.205292
2018-02-02 09:37 | 365142.4 | 1800.0006 | 5 | 41 | 3.753547 | -2.281831 | 3.041855 | 1.140893 | 12.83189 | 4.491541
2018-02-02 09:39 | 365262.4 | 1920.001 | 5 | 41 | 3.734498 | -2.281969 | 3.041855 | 1.216963 | 12.83189 | 4.776334
2018-02-02 09:41 | 365382.4 | 2040.0006 | 5 | 41 | 3.716722 | -2.28191 | 3.041855 | 1.293018 | 12.83189 | 5.059678
2018-02-02 09:43 | 365502.4 | 2160.0003 | 5 | 41 | 3.700128 | -2.281936 | 3.041855 | 1.369084 | 12.83189 | 5.341754
2018-02-02 09:45 | 365622.4 | 2280.0014 | 5 | 41 | 3.683796 | -2.281919 | 3.041855 | 1.445141 | 12.83189 | 5.622558
2018-02-02 09:47 | 365742.4 | 2400.0011 | 5 | 41 | 3.667534 | -2.281877 | 3.041855 | 1.521203 | 12.83189 | 5.902124
2018-02-02 09:49 | 365862.4 | 2520.0015 | 5 | 41 | 3.652962 | -2.281888 | 3.041855 | 1.597268 | 12.83189 | 6.180532
2018-02-02 09:51 | 365982.4 | 2640.0002 | 5 | 41 | 3.639679 | -2.281876 | 3.041855 | 1.673321 | 12.83189 | 6.457839
2018-02-02 09:53 | 366102.4 | 2760.0014 | 5 | 41 | 3.627603 | -2.281917 | 3.041855 | 1.749388 | 12.83189 | 6.734239
2018-02-02 09:55 | 366222.4 | 2880.001 | 5 | 41 | 3.615602 | -2.281972 | 3.041855 | 1.825448 | 12.83189 | 7.009698
2018-02-02 09:57 | 366342.4 | 3000.0006 | 5 | 41 | 3.604218 | -2.281919 | 3.041855 | 1.9015 | 12.83189 | 7.284231
2018-02-02 09:59 | 366462.4 | 3120.001 | 5 | 41 | 3.594049 | -2.28191 | 3.041855 | 1.977562 | 12.83189 | 7.557984
2018-02-02 10:01 | 366582.4 | 3240.0014 | 5 | 41 | 3.584883 | -2.281903 | 3.041855 | 2.053622 | 12.83189 | 7.830989
2018-02-02 10:03 | 366702.4 | 3360.001 | 5 | 41 | 3.575336 | -2.281958 | 3.041855 | 2.129685 | 12.83189 | 8.103312
2018-02-02 10:05 | 366822.4 | 3480.0006 | 5 | 41 | 3.56483 | -2.281922 | 3.041855 | 2.205749 | 12.83189 | 8.374861
2018-02-02 10:07 | 366942.4 | 3600.001 | 5 | 41 | 3.554919 | -2.281956 | 3.041855 | 2.281812 | 12.83189 | 8.645637
2018-02-02 10:09 | 367062.4 | 3720.0014 | 5 | 41 | 3.54476 | -2.281946 | 3.041855 | 2.357876 | 12.83189 | 8.915653
2018-02-02 10:11 | 367182.4 | 3840.001 | 5 | 41 | 3.534011 | -2.281951 | 3.041855 | 2.433933 | 12.83189 | 9.184863
2018-02-02 10:13 | 367302.4 | 3960.0014 | 5 | 41 | 3.520613 | -2.28197 | 3.041855 | 2.509999 | 12.83189 | 9.453191
2018-02-02 10:15 | 367422.4 | 4080.0002 | 5 | 41 | 3.505176 | -2.281954 | 3.041855 | 2.586059 | 12.83189 | 9.720387
2018-02-02 10:17 | 367542.4 | 4200.0008 | 5 | 41 | 3.487103 | -2.281918 | 3.041855 | 2.66212 | 12.83189 | 9.986334
2018-02-02 10:19 | 367662.4 | 4320.0018 | 5 | 41 | 3.463327 | -2.28202 | 3.041855 | 2.738187 | 12.83189 | 10.25073
2018-02-02 10:21 | 367782.4 | 4440.0014 | 5 | 41 | 3.426581 | -2.281913 | 3.041855 | 2.814244 | 12.83189 | 10.51285
2018-02-02 10:23 | 367902.4 | 4560.0002 | 5 | 41 | 3.365346 | -2.28196 | 3.041855 | 2.89031 | 12.83189 | 10.77137
2018-02-02 10:25 | 368022.4 | 4680.0007 | 5 | 41 | 3.25793 | -2.28194 | 3.041855 | 2.966369 | 12.83189 | 11.02371
2018-02-02 10:27 | 368138.8 | 4796.423 | 5 | 41 | 2.99999 | -2.281949 | 3.041855 | 3.040163 | 12.83189 | 11.25643
2018-02-02 10:29 | 368258.9 | 120.0013 | 6 | 41 | 3.347011 | 0 | 3.041855 | 3.040163 | 12.83189 | 11.25643
2018-02-02 10:31 | 368378.9 | 240.0001 | 6 | 41 | 3.361264 | 0 | 3.041855 | 3.040163 | 12.83189 | 11.25643
2018-02-02 10:32 | 368438.9 | 300.0021 | 6 | 41 | 3.364854 | 0 | 3.041855 | 3.040163 | 12.83189 | 11.25643
2018-02-02 10:32 | 368438.9 | 0.0026 | 7 | 42 | 3.364765 | 0 | 0 | 0 | 0 | 0
2018-02-02 10:34 | 368558.9 | 120.0005 | 2 | 42 | 4.025546 | 4.889939 | 0.162395 | 3.604e-09 | 0.6342783 | 1.2126e-08
2018-02-02 10:36 | 368678.9 | 240.0009 | 2 | 42 | 4.063351 | 4.889998 | 0.3253827 | 3.604e-09 | 1.29348 | 1.2126e-08
2018-02-02 10:38 | 368798.9 | 360.0022 | 2 | 42 | 4.098236 | 4.889981 | 0.4883768 | 3.604e-09 | 1.958736 | 1.2126e-08
2018-02-02 10:40 | 368918.9 | 480.0002 | 2 | 42 | 4.126531 | 4.889981 | 0.6513785 | 3.604e-09 | 2.629107 | 1.2126e-08
2018-02-02 10:42 | 369038.9 | 600.0006 | 2 | 42 | 4.151381 | 4.88993 | 0.8143492 | 3.604e-09 | 3.303692 | 1.2126e-08
2018-02-02 10:44 | 369158.9 | 720.0002 | 2 | 42 | 4.17545 | 4.889997 | 0.9773422 | 3.604e-09 | 3.982289 | 1.2126e-08
2018-02-02 10:46 | 369278.9 | 840.0005 | 2 | 42 | 4.200058 | 4.889964 | 1.140339 | 3.604e-09 | 4.664876 | 1.2126e-08
2018-02-02 10:48 | 369398.9 | 960.0002 | 2 | 42 | 4.200302 | 4.480311 | 1.296237 | 3.604e-09 | 5.319693 | 1.2126e-08
2018-02-02 10:50 | 369518.9 | 1080.0006 | 2 | 42 | 4.20027 | 4.100738 | 1.439156 | 3.604e-09 | 5.919996 | 1.2126e-08
2018-02-02 10:52 | 369638.9 | 1200.0002 | 2 | 42 | 4.200258 | 3.764876 | 1.570167 | 3.604e-09 | 6.470277 | 1.2126e-08
2018-02-02 10:54 | 369758.9 | 1320.0006 | 2 | 42 | 4.200251 | 3.445867 | 1.690323 | 3.604e-09 | 6.974967 | 1.2126e-08
2018-02-02 10:55 | 369832.7 | 1393.7665 | 2 | 42 | 4.200268 | 3.259994 | 1.759035 | 3.604e-09 | 7.263576 | 1.2126e-08
2018-02-02 10:57 | 369952.7 | 120.0013 | 3 | 42 | 4.222309 | 3.259917 | 1.867319 | 3.604e-09 | 7.719462 | 1.2126e-08
2018-02-02 10:59 | 370072.7 | 240.0016 | 3 | 42 | 4.250767 | 3.259913 | 1.97599 | 3.604e-09 | 8.179823 | 1.2126e-08
2018-02-02 11:01 | 370192.7 | 360.0012 | 3 | 42 | 4.281445 | 3.259873 | 2.08464 | 3.604e-09 | 8.643314 | 1.2126e-08
2018-02-02 11:03 | 370312.7 | 480 | 3 | 42 | 4.314232 | 3.259892 | 2.193308 | 3.604e-09 | 9.110331 | 1.2126e-08
2018-02-02 11:05 | 370432.7 | 600.0013 | 3 | 42 | 4.349585 | 3.259912 | 2.30197 | 3.604e-09 | 9.581015 | 1.2126e-08
2018-02-02 11:07 | 370552.7 | 720 | 3 | 42 | 4.388599 | 3.259936 | 2.410626 | 3.604e-09 | 10.05571 | 1.2126e-08
2018-02-02 11:09 | 370672.7 | 840.0012 | 3 | 42 | 4.400302 | 2.861268 | 2.514036 | 3.604e-09 | 10.51056 | 1.2126e-08
2018-02-02 11:11 | 370792.7 | 960.0001 | 3 | 42 | 4.400293 | 2.460742 | 2.602519 | 3.604e-09 | 10.89991 | 1.2126e-08
2018-02-02 11:13 | 370912.7 | 1080.0012 | 3 | 42 | 4.40028 | 2.125325 | 2.678762 | 3.604e-09 | 11.2354 | 1.2126e-08
2018-02-02 11:15 | 371032.7 | 1200.0008 | 3 | 42 | 4.400299 | 1.835905 | 2.744649 | 3.604e-09 | 11.52532 | 1.2126e-08
2018-02-02 11:17 | 371152.7 | 1320.0005 | 3 | 42 | 4.400283 | 1.584779 | 2.801537 | 3.604e-09 | 11.77564 | 1.2126e-08
2018-02-02 11:19 | 371272.7 | 1440.0001 | 3 | 42 | 4.400236 | 1.378364 | 2.850811 | 3.604e-09 | 11.99246 | 1.2126e-08
2018-02-02 11:21 | 371392.7 | 1560.0012 | 3 | 42 | 4.40023 | 1.206124 | 2.893809 | 3.604e-09 | 12.18166 | 1.2126e-08
2018-02-02 11:23 | 371512.7 | 1680.0008 | 3 | 42 | 4.400199 | 1.060106 | 2.931533 | 3.604e-09 | 12.34765625 | 1.2126e-08
2018-02-02 11:25 | 371632.7 | 1800.0005 | 3 | 42 | 4.400217 | 0.9334497 | 2.964719 | 3.604e-09 | 12.49368 | 1.2126e-08
2018-02-02 11:27 | 371752.7 | 1920.0008 | 3 | 42 | 4.400201 | 0.8234873 | 2.99394 | 3.604e-09 | 12.62226 | 1.2126e-08
2018-02-02 11:29 | 371872.7 | 2040.0005 | 3 | 42 | 4.400185 | 0.7312403 | 3.01983 | 3.604e-09 | 12.73618 | 1.2126e-08
2018-02-02 11:31 | 371992.7 | 2160 | 3 | 42 | 4.400209 | 0.6544724 | 3.0429 | 3.604e-09 | 12.8377 | 1.2126e-08
2018-02-02 11:31 | 371997.7 | 2164.9345 | 3 | 42 | 4.400233 | 0.6519918 | 3.043798 | 3.604e-09 | 12.84165 | 1.2126e-08
2018-02-02 11:33 | 372117.7 | 120.0006 | 4 | 42 | 4.340315 | 0 | 3.043798 | 3.604e-09 | 12.84165 | 1.2126e-08
2018-02-02 11:35 | 372237.7 | 240.0001 | 4 | 42 | 4.334419 | 0 | 3.043798 | 3.604e-09 | 12.84165 | 1.2126e-08
2018-02-02 11:36 | 372297.7 | 300.0029 | 4 | 42 | 4.332697 | 0 | 3.043798 | 3.604e-09 | 12.84165 | 1.2126e-08
2018-02-02 11:38 | 372417.8 | 120.0007 | 5 | 42 | 4.122959 | -2.281979 | 3.043798 | 0.07605092 | 12.84165 | 0.3157867
2018-02-02 11:40 | 372537.8 | 240.001 | 5 | 42 | 4.090022 | -2.28189 | 3.043798 | 0.1521115 | 12.84165 | 0.6280841
2018-02-02 11:42 | 372657.8 | 360.0014 | 5 | 42 | 4.059912 | -2.281915 | 3.043798 | 0.2281756 | 12.84165 | 0.9380371
2018-02-02 11:44 | 372777.8 | 480.0002 | 5 | 42 | 4.029948 | -2.281869 | 3.043798 | 0.3042367 | 12.84165 | 1.245694
2018-02-02 11:46 | 372897.8 | 600.0006 | 5 | 42 | 4.001176 | -2.281874 | 3.043798 | 0.3802887 | 12.84165 | 1.55108
2018-02-02 11:48 | 373017.8 | 720.0002 | 5 | 42 | 3.973123 | -2.281931 | 3.043798 | 0.4563553 | 12.84165 | 1.854362
2018-02-02 11:50 | 373137.8 | 840.0014 | 5 | 42 | 3.94597 | -2.281837 | 3.043798 | 0.532411 | 12.84165 | 2.155507
2018-02-02 11:52 | 373257.8 | 960.001 | 5 | 42 | 3.919094 | -2.281867 | 3.043798 | 0.6084741 | 12.84165 | 2.454628
2018-02-02 11:54 | 373377.8 | 1080.0014 | 5 | 42 | 3.892814 | -2.281938 | 3.043798 | 0.6845321 | 12.84165 | 2.751698
2018-02-02 11:56 | 373497.8 | 1200.001 | 5 | 42 | 3.867106 | -2.281906 | 3.043798 | 0.760595 | 12.84165 | 3.046819
2018-02-02 11:58 | 373617.8 | 1320.0014 | 5 | 42 | 3.84205 | -2.281928 | 3.043798 | 0.8366519 | 12.84165 | 3.339978
2018-02-02 12:00 | 373737.8 | 1440.0002 | 5 | 42 | 3.818432 | -2.281869 | 3.043798 | 0.9127206 | 12.84165 | 3.631328
2018-02-02 12:02 | 373857.8 | 1560.0014 | 5 | 42 | 3.796289 | -2.281944 | 3.043798 | 0.9887795 | 12.84165 | 3.920901
2018-02-02 12:04 | 373977.8 | 1680.0002 | 5 | 42 | 3.775972 | -2.281938 | 3.043798 | 1.064836 | 12.84165 | 4.208851
2018-02-02 12:06 | 374097.8 | 1800.0014 | 5 | 42 | 3.756721 | -2.28188 | 3.043798 | 1.140898 | 12.84165 | 4.49532
2018-02-02 12:08 | 374217.8 | 1920.001 | 5 | 42 | 3.738456 | -2.281871 | 3.043798 | 1.216964 | 12.84165 | 4.780383
2018-02-02 12:10 | 374337.8 | 2040.0014 | 5 | 42 | 3.720293 | -2.281865 | 3.043798 | 1.293017 | 12.84165 | 5.064016
2018-02-02 12:12 | 374457.8 | 2160.001 | 5 | 42 | 3.702641 | -2.28194 | 3.043798 | 1.369079 | 12.84165 | 5.346309
2018-02-02 12:14 | 374577.8 | 2280.0006 | 5 | 42 | 3.686331 | -2.28197 | 3.043798 | 1.44514 | 12.84165 | 5.627308
2018-02-02 12:16 | 374697.8 | 2400.0002 | 5 | 42 | 3.671208 | -2.281935 | 3.043798 | 1.521201 | 12.84165 | 5.907107
2018-02-02 12:18 | 374817.8 | 2520.0014 | 5 | 42 | 3.656735 | -2.281877 | 3.043798 | 1.597268 | 12.84165 | 6.18581
2018-02-02 12:20 | 374937.8 | 2640.0002 | 5 | 42 | 3.642554 | -2.281885 | 3.043798 | 1.673327 | 12.84165 | 6.463394
2018-02-02 12:22 | 375057.8 | 2760.0006 | 5 | 42 | 3.629771 | -2.281882 | 3.043798 | 1.749384 | 12.84165 | 6.73994
2018-02-02 12:24 | 375177.8 | 2880.001 | 5 | 42 | 3.618182 | -2.281918 | 3.043798 | 1.825449 | 12.84165 | 7.015594
2018-02-02 12:26 | 375297.8 | 3000.0014 | 5 | 42 | 3.607627 | -2.28188 | 3.043798 | 1.901506 | 12.84165 | 7.290379
2018-02-02 12:28 | 375417.8 | 3120.001 | 5 | 42 | 3.597243 | -2.281936 | 3.043798 | 1.977567 | 12.84165 | 7.564384
2018-02-02 12:30 | 375537.8 | 3240.0006 | 5 | 42 | 3.58701 | -2.281815 | 3.043798 | 2.053626 | 12.84165 | 7.83759
2018-02-02 12:32 | 375657.8 | 3360.0002 | 5 | 42 | 3.577545 | -2.282003 | 3.043798 | 2.129685 | 12.84165 | 8.110053
2018-02-02 12:34 | 375777.8 | 3480.0014 | 5 | 42 | 3.568362 | -2.281959 | 3.043798 | 2.205742 | 12.84165 | 8.381796
2018-02-02 12:36 | 375897.8 | 3600.0002 | 5 | 42 | 3.558765 | -2.281962 | 3.043798 | 2.281808 | 12.84165 | 8.652867
2018-02-02 12:38 | 376017.8 | 3720.0006 | 5 | 42 | 3.547854 | -2.281901 | 3.043798 | 2.357872 | 12.84165 | 8.923153
2018-02-02 12:40 | 376137.8 | 3840.001 | 5 | 42 | 3.536499 | -2.281913 | 3.043798 | 2.433937 | 12.84165 | 9.192594
2018-02-02 12:42 | 376257.8 | 3960.0006 | 5 | 42 | 3.523913 | -2.281985 | 3.043798 | 2.509994 | 12.84165 | 9.461097
2018-02-02 12:44 | 376377.8 | 4080.0002 | 5 | 42 | 3.509883 | -2.28197 | 3.043798 | 2.586057 | 12.84165 | 9.728622
2018-02-02 12:46 | 376497.8 | 4200.0006 | 5 | 42 | 3.491775 | -2.28201 | 3.043798 | 2.662121 | 12.84165 | 9.994945
2018-02-02 12:48 | 376617.8 | 4320.0002 | 5 | 42 | 3.466687 | -2.282004 | 3.043798 | 2.738186 | 12.84165 | 10.25964
2018-02-02 12:50 | 376737.8 | 4440.0014 | 5 | 42 | 3.430681 | -2.281908 | 3.043798 | 2.81425 | 12.84165 | 10.52205
2018-02-02 12:52 | 376857.8 | 4560.0002 | 5 | 42 | 3.374414 | -2.281928 | 3.043798 | 2.890313 | 12.84165 | 10.78103
2018-02-02 12:54 | 376977.8 | 4680.0006 | 5 | 42 | 3.271948 | -2.281958 | 3.043798 | 2.966374 | 12.84165 | 11.03425
2018-02-02 12:56 | 377097.8 | 4800.0002 | 5 | 42 | 3.011152 | -2.281876 | 3.043798 | 3.04243 | 12.84165 | 11.27512
2018-02-02 12:56 | 377100.4 | 4802.6539 | 5 | 42 | 2.99999 | -2.281919 | 3.043798 | 3.044116 | 12.84165 | 11.28019
2018-02-02 12:58 | 377220.5 | 120.0003 | 6 | 42 | 3.339658 | 0 | 3.043798 | 3.044123 | 12.84165 | 11.28021
2018-02-02 13:00 | 377340.5 | 240.0007 | 6 | 42 | 3.353377 | 0 | 3.043798 | 3.044123 | 12.84165 | 11.28021
2018-02-02 13:01 | 377400.5 | 300.002 | 6 | 42 | 3.35679 | 0 | 3.043798 | 3.044123 | 12.84165 | 11.28021
2018-02-02 13:01 | 377400.5 | 0.0025 | 7 | 43 | 3.356779 | 0 | 0 | 0 | 0 | 0
2018-02-02 13:03 | 377520.6 | 120.0014 | 2 | 43 | 4.020585 | 4.889979 | 0.1624043 | 5.88e-10 | 0.6331419 | 1.975e-09
2018-02-02 13:05 | 377640.6 | 240.0001 | 2 | 43 | 4.060892 | 4.890042 | 0.3253898 | 5.88e-10 | 1.291741 | 1.975e-09
2018-02-02 13:07 | 377760.6 | 360.0014 | 2 | 43 | 4.097 | 4.889983 | 0.4883946 | 5.88e-10 | 1.95678 | 1.975e-09
2018-02-02 13:09 | 377880.6 | 480.0009 | 2 | 43 | 4.124327 | 4.889977 | 0.6513706 | 5.88e-10 | 2.626807 | 1.975e-09
2018-02-02 13:11 | 378000.6 | 600.0005 | 2 | 43 | 4.14722 | 4.890027 | 0.8143796 | 5.88e-10 | 3.300981 | 1.975e-09
2018-02-02 13:13 | 378120.6 | 720.0009 | 2 | 43 | 4.171715 | 4.889977 | 0.9773433 | 5.88e-10 | 3.978787 | 1.975e-09
2018-02-02 13:15 | 378240.6 | 840.0014 | 2 | 43 | 4.19825 | 4.889951 | 1.140355 | 5.88e-10 | 4.660989 | 1.975e-09
2018-02-02 13:17 | 378360.6 | 960.0002 | 2 | 43 | 4.200283 | 4.500749 | 1.297008 | 5.88e-10 | 5.318964 | 1.975e-09
2018-02-02 13:19 | 378480.6 | 1080.0014 | 2 | 43 | 4.200276 | 4.144927 | 1.440982 | 5.88e-10 | 5.923697 | 1.975e-09
2018-02-02 13:21 | 378600.6 | 1200.0001 | 2 | 43 | 4.200272 | 3.805982 | 1.573494 | 5.88e-10 | 6.480288 | 1.975e-09
2018-02-02 13:23 | 378720.6 | 1320.0014 | 2 | 43 | 4.200297 | 3.464643 | 1.694652 | 5.88e-10 | 6.989184 | 1.975e-09
2018-02-02 13:25 | 378796.6 | 1395.9818 | 2 | 43 | 4.200292 | 3.259997 | 1.765596 | 5.88e-10 | 7.287167 | 1.975e-09
2018-02-02 13:27 | 378916.6 | 120.0006 | 3 | 43 | 4.222482 | 3.259866 | 1.873872 | 5.88e-10 | 7.743039 | 1.975e-09
2018-02-02 13:29 | 379036.6 | 240.0009 | 3 | 43 | 4.249702 | 3.259933 | 1.982545 | 5.88e-10 | 8.203364 | 1.975e-09
2018-02-02 13:31 | 379156.6 | 360.0013 | 3 | 43 | 4.28025 | 3.259986 | 2.091206 | 5.88e-10 | 8.666767 | 1.975e-09
2018-02-02 13:33 | 379276.6 | 480.0009 | 3 | 43 | 4.314517 | 3.259948 | 2.199855 | 5.88e-10 | 9.133646 | 1.975e-09
2018-02-02 13:35 | 379396.6 | 600.0014 | 3 | 43 | 4.351027 | 3.259973 | 2.308528 | 5.88e-10 | 9.60448 | 1.975e-09
2018-02-02 13:37 | 379516.6 | 720.0001 | 3 | 43 | 4.389788 | 3.259978 | 2.417184 | 5.88e-10 | 10.07933 | 1.975e-09
2018-02-02 13:39 | 379636.6 | 840.0006 | 3 | 43 | 4.400289 | 2.857574 | 2.52043 | 5.88e-10 | 10.53349 | 1.975e-09
2018-02-02 13:41 | 379756.6 | 960.0009 | 3 | 43 | 4.400295 | 2.446546 | 2.608681 | 5.88e-10 | 10.92182 | 1.975e-09
2018-02-02 13:43 | 379876.6 | 1080.0006 | 3 | 43 | 4.400295 | 2.100111 | 2.684259 | 5.88e-10 | 11.25439 | 1.975e-09
2018-02-02 13:45 | 379996.6 | 1200.0001 | 3 | 43 | 4.400257 | 1.812788 | 2.749326 | 5.88e-10 | 11.5407 | 1.975e-09
2018-02-02 13:47 | 380116.6 | 1320.0006 | 3 | 43 | 4.40025 | 1.573477 | 2.805654 | 5.88e-10 | 11.78856 | 1.975e-09
2018-02-02 13:49 | 380236.6 | 1440.0003 | 3 | 43 | 4.400257 | 1.370155 | 2.854628 | 5.88e-10 | 12.00406 | 1.975e-09
2018-02-02 13:51 | 380356.6 | 1560.0013 | 3 | 43 | 4.400231 | 1.191765 | 2.897235 | 5.88e-10 | 12.19154 | 1.975e-09
2018-02-02 13:53 | 380476.6 | 1680.0001 | 3 | 43 | 4.40023 | 1.045669 | 2.934456 | 5.88e-10 | 12.35532 | 1.975e-09
2018-02-02 13:55 | 380596.6 | 1800.0013 | 3 | 43 | 4.400233 | 0.922718 | 2.967201 | 5.88e-10 | 12.49941 | 1.975e-09
2018-02-02 13:57 | 380716.6 | 1920.001 | 3 | 43 | 4.400224 | 0.8186426 | 2.996175 | 5.88e-10 | 12.6269 | 1.975e-09
2018-02-02 13:59 | 380836.6 | 2040.0013 | 3 | 43 | 4.400217 | 0.7259645 | 3.021897 | 5.88e-10 | 12.74008 | 1.975e-09
2018-02-02 14:00 | 380946.1 | 2149.5619 | 3 | 43 | 4.400187 | 0.6519995 | 3.042842 | 5.88e-10 | 12.83225 | 1.975e-09
2018-02-02 14:02 | 381066.2 | 120.0012 | 4 | 43 | 4.339873 | 0 | 3.042842 | 5.88e-10 | 12.83225 | 1.975e-09
2018-02-02 14:04 | 381186.2 | 240.0009 | 4 | 43 | 4.3339 | 0 | 3.042842 | 5.88e-10 | 12.83225 | 1.975e-09
2018-02-02 14:05 | 381246.2 | 300.002 | 4 | 43 | 4.332142 | 0 | 3.042842 | 5.88e-10 | 12.83225 | 1.975e-09
2018-02-02 14:07 | 381366.2 | 120.0014 | 5 | 43 | 4.121604 | -2.281936 | 3.042842 | 0.07605917 | 12.83225 | 0.3157413
2018-02-02 14:09 | 381486.2 | 240.0011 | 5 | 43 | 4.087555 | -2.281908 | 3.042842 | 0.1521135 | 12.83225 | 0.6278662
2018-02-02 14:11 | 381606.2 | 360.0006 | 5 | 43 | 4.05727 | -2.281928 | 3.042842 | 0.228174 | 12.83225 | 0.9376056
2018-02-02 14:13 | 381726.2 | 480.001 | 5 | 43 | 4.028353 | -2.281938 | 3.042842 | 0.3042336 | 12.83225 | 1.245091
2018-02-02 14:15 | 381846.2 | 600.0006 | 5 | 43 | 3.999959 | -2.281869 | 3.042842 | 0.3802903 | 12.83225 | 1.550394
2018-02-02 14:17 | 381966.2 | 720.001 | 5 | 43 | 3.971211 | -2.281874 | 3.042842 | 0.4563513 | 12.83225 | 1.853544
2018-02-02 14:19 | 382086.2 | 840.0006 | 5 | 43 | 3.943464 | -2.281858 | 3.042842 | 0.5324125 | 12.83225 | 2.154534
2018-02-02 14:21 | 382206.2 | 960.0002 | 5 | 43 | 3.916888 | -2.281922 | 3.042842 | 0.6084752 | 12.83225 | 2.453467
2018-02-02 14:23 | 382326.2 | 1080.0014 | 5 | 43 | 3.89161 | -2.281952 | 3.042842 | 0.6845365 | 12.83225 | 2.750427
2018-02-02 14:25 | 382446.2 | 1200.0002 | 5 | 43 | 3.865808 | -2.281985 | 3.042842 | 0.7605907 | 12.83225 | 3.045425
2018-02-02 14:27 | 382566.2 | 1320.0014 | 5 | 43 | 3.839837 | -2.281901 | 3.042842 | 0.8366548 | 12.83225 | 3.338475
2018-02-02 14:29 | 382686.2 | 1440.0002 | 5 | 43 | 3.816235 | -2.281888 | 3.042842 | 0.9127166 | 12.83225 | 3.629626
2018-02-02 14:31 | 382806.2 | 1560.0014 | 5 | 43 | 3.795074 | -2.281853 | 3.042842 | 0.9887805 | 12.83225 | 3.919083
2018-02-02 14:33 | 382926.2 | 1680.0011 | 5 | 43 | 3.775263 | -2.281913 | 3.042842 | 1.064837 | 12.83225 | 4.206966
2018-02-02 14:35 | 383046.2 | 1800.0006 | 5 | 43 | 3.755468 | -2.281951 | 3.042842 | 1.140895 | 12.83225 | 4.493358
2018-02-02 14:37 | 383166.2 | 1920.0011 | 5 | 43 | 3.736629 | -2.28194 | 3.042842 | 1.21696 | 12.83225 | 4.778293
2018-02-02 14:39 | 383286.2 | 2040.0006 | 5 | 43 | 3.718796 | -2.281899 | 3.042842 | 1.293021 | 12.83225 | 5.061822
2018-02-02 14:41 | 383406.2 | 2160.0011 | 5 | 43 | 3.702075 | -2.28197 | 3.042842 | 1.369085 | 12.83225 | 5.344046
2018-02-02 14:43 | 383526.2 | 2280.0014 | 5 | 43 | 3.685707 | -2.281936 | 3.042842 | 1.445142 | 12.83225 | 5.62499
2018-02-02 14:45 | 383646.2 | 2400.0002 | 5 | 43 | 3.669805 | -2.281946 | 3.042842 | 1.5212 | 12.83225 | 5.904703
2018-02-02 14:47 | 383766.2 | 2520.0006 | 5 | 43 | 3.65533 | -2.281951 | 3.042842 | 1.597261 | 12.83225 | 6.183274
2018-02-02 14:49 | 383886.2 | 2640.0002 | 5 | 43 | 3.642066 | -2.281906 | 3.042842 | 1.673326 | 12.83225 | 6.460804
2018-02-02 14:51 | 384006.2 | 2760.0014 | 5 | 43 | 3.629802 | -2.281931 | 3.042842 | 1.749383 | 12.83225 | 6.73734
2018-02-02 14:53 | 384126.2 | 2880.0002 | 5 | 43 | 3.617655 | -2.281954 | 3.042842 | 1.825444 | 12.83225 | 7.012963
2018-02-02 14:55 | 384246.2 | 3000.0014 | 5 | 43 | 3.60658 | -2.281899 | 3.042842 | 1.90151 | 12.83225 | 7.287714
2018-02-02 14:57 | 384366.2 | 3120.0002 | 5 | 43 | 3.596453 | -2.281903 | 3.042842 | 1.977565 | 12.83225 | 7.561622
2018-02-02 14:59 | 384486.2 | 3240.0014 | 5 | 43 | 3.587179 | -2.281899 | 3.042842 | 2.053625 | 12.83225 | 7.834815
2018-02-02 15:01 | 384606.2 | 3360.0011 | 5 | 43 | 3.577593 | -2.281936 | 3.042842 | 2.129689 | 12.83225 | 8.107307
2018-02-02 15:03 | 384726.2 | 3480.0006 | 5 | 43 | 3.567232 | -2.281947 | 3.042842 | 2.205751 | 12.83225 | 8.379031
2018-02-02 15:05 | 384846.2 | 3600.001 | 5 | 43 | 3.557277 | -2.281931 | 3.042842 | 2.28181 | 12.83225 | 8.649972
2018-02-02 15:07 | 384966.2 | 3720.0006 | 5 | 43 | 3.547209 | -2.281952 | 3.042842 | 2.35787 | 12.83225 | 8.920156
2018-02-02 15:09 | 385086.2 | 3840.0002 | 5 | 43 | 3.536358 | -2.281992 | 3.042842 | 2.43393 | 12.83225 | 9.189556
2018-02-02 15:11 | 385206.2 | 3960.0014 | 5 | 43 | 3.52276 | -2.28194 | 3.042842 | 2.509993 | 12.83225 | 9.458047
2018-02-02 15:13 | 385326.2 | 4080.001 | 5 | 43 | 3.507515 | -2.281918 | 3.042842 | 2.586051 | 12.83225 | 9.72541
2018-02-02 15:15 | 385446.2 | 4200.0014 | 5 | 43 | 3.489474 | -2.281929 | 3.042842 | 2.662114 | 12.83225 | 9.991545
2018-02-02 15:17 | 385566.2 | 4320.0002 | 5 | 43 | 3.465764 | -2.28199 | 3.042842 | 2.738176 | 12.83225 | 10.25611
2018-02-02 15:19 | 385686.2 | 4440.0006 | 5 | 43 | 3.429069 | -2.28202 | 3.042842 | 2.814244 | 12.83225 | 10.51846
2018-02-02 15:21 | 385806.2 | 4560.001 | 5 | 43 | 3.369305 | -2.281919 | 3.042842 | 2.890307 | 12.83225 | 10.7772
2018-02-02 15:23 | 385926.2 | 4680.0014 | 5 | 43 | 3.262817 | -2.281997 | 3.042842 | 2.966365 | 12.83225 | 11.02987
2018-02-02 15:25 | 386044.2 | 4797.9183 | 5 | 43 | 2.99999 | -2.282003 | 3.042842 | 3.041105 | 12.83225 | 11.26584
2018-02-02 15:27 | 386164.2 | 120.0013 | 6 | 43 | 3.340863 | 0 | 3.042842 | 3.041105 | 12.83225 | 11.26584
2018-02-02 15:29 | 386284.2 | 240.0009 | 6 | 43 | 3.354751 | 0 | 3.042842 | 3.041105 | 12.83225 | 11.26584
2018-02-02 15:30 | 386344.2 | 300.003 | 6 | 43 | 3.358264 | 0 | 3.042842 | 3.041105 | 12.83225 | 11.26584
2018-02-02 15:30 | 386344.2 | 0.0024 | 7 | 44 | 3.358268 | 0 | 0 | 0 | 0 | 0
2018-02-02 15:32 | 386464.3 | 120.0013 | 2 | 44 | 4.022525 | 4.889945 | 0.1623968 | 3.196e-09 | 0.6334915 | 1.0732e-08
2018-02-02 15:34 | 386584.3 | 240.0001 | 2 | 44 | 4.060822 | 4.889956 | 0.3253896 | 3.196e-09 | 1.292288 | 1.0732e-08
2018-02-02 15:36 | 386704.3 | 360.0013 | 2 | 44 | 4.096171 | 4.889962 | 0.4883712 | 3.196e-09 | 1.957123 | 1.0732e-08
2018-02-02 15:38 | 386824.3 | 480.0001 | 2 | 44 | 4.124864 | 4.889987 | 0.6513665 | 3.196e-09 | 2.62718 | 1.0732e-08
2018-02-02 15:40 | 386944.3 | 600.0014 | 2 | 44 | 4.1491 | 4.890006 | 0.8143679 | 3.196e-09 | 3.301556 | 1.0732e-08
2018-02-02 15:42 | 387064.3 | 720.0001 | 2 | 44 | 4.173285 | 4.889979 | 0.9773523 | 3.196e-09 | 3.979749 | 1.0732e-08
2018-02-02 15:44 | 387184.3 | 840.0014 | 2 | 44 | 4.197927 | 4.889987 | 1.140353 | 3.196e-09 | 4.661995 | 1.0732e-08
2018-02-02 15:46 | 387304.3 | 960.0002 | 2 | 44 | 4.200262 | 4.502217 | 1.297233 | 3.196e-09 | 5.320918 | 1.0732e-08
2018-02-02 15:48 | 387424.3 | 1080.0014 | 2 | 44 | 4.200305 | 4.119292 | 1.440776 | 3.196e-09 | 5.923842 | 1.0732e-08
2018-02-02 15:50 | 387544.3 | 1200.0002 | 2 | 44 | 4.200311 | 3.77682 | 1.572309 | 3.196e-09 | 6.476316 | 1.0732e-08
2018-02-02 15:52 | 387664.3 | 1320.0014 | 2 | 44 | 4.200279 | 3.456649 | 1.692793 | 3.196e-09 | 6.982381 | 1.0732e-08
2018-02-02 15:54 | 387740.6 | 1396.3074 | 2 | 44 | 4.200285 | 3.259992 | 1.763981 | 3.196e-09 | 7.281391 | 1.0732e-08
2018-02-02 15:56 | 387860.6 | 120.0006 | 3 | 44 | 4.222532 | 3.259974 | 1.872266 | 3.286e-09 | 7.737292 | 1.1101e-08
2018-02-02 15:58 | 387980.6 | 240.0001 | 3 | 44 | 4.251222 | 3.259952 | 1.980921 | 3.286e-09 | 8.197627 | 1.1101e-08
2018-02-02 16:00 | 388100.6 | 360.0006 | 3 | 44 | 4.282119 | 3.259961 | 2.089596 | 3.286e-09 | 8.661285 | 1.1101e-08
2018-02-02 16:02 | 388220.6 | 480.0009 | 3 | 44 | 4.315263 | 3.259919 | 2.198242 | 3.286e-09 | 9.128307 | 1.1101e-08
2018-02-02 16:04 | 388340.6 | 600.0005 | 3 | 44 | 4.350825 | 3.25995 | 2.306916 | 3.286e-09 | 9.599162 | 1.1101e-08
2018-02-02 16:06 | 388460.6 | 720.0001 | 3 | 44 | 4.390601 | 3.25991 | 2.415571 | 3.286e-09 | 10.07402 | 1.1101e-08
2018-02-02 16:08 | 388580.6 | 840.0014 | 3 | 44 | 4.400271 | 2.836652 | 2.518245 | 3.286e-09 | 10.5257 | 1.1101e-08
2018-02-02 16:10 | 388700.6 | 960.0009 | 3 | 44 | 4.400277 | 2.438285 | 2.605959 | 3.286e-09 | 10.91166 | 1.1101e-08
2018-02-02 16:12 | 388820.6 | 1080.0014 | 3 | 44 | 4.400316 | 2.108262 | 2.68157 | 3.286e-09 | 11.24437 | 1.1101e-08
2018-02-02 16:14 | 388940.6 | 1200.0001 | 3 | 44 | 4.40028 | 1.818686 | 2.746886 | 3.286e-09 | 11.53179 | 1.1101e-08
2018-02-02 16:16 | 389060.6 | 1320.0014 | 3 | 44 | 4.400239 | 1.568271 | 2.803186 | 3.286e-09 | 11.77952 | 1.1101e-08
2018-02-02 16:18 | 389180.6 | 1440.0001 | 3 | 44 | 4.400226 | 1.364391 | 2.851979 | 3.286e-09 | 11.99422 | 1.1101e-08
2018-02-02 16:20 | 389300.6 | 1560.0006 | 3 | 44 | 4.400246 | 1.195494 | 2.894556 | 3.286e-09 | 12.18157 | 1.1101e-08
2018-02-02 16:22 | 389420.6 | 1680.001 | 3 | 44 | 4.400213 | 1.050746 | 2.931948 | 3.286e-09 | 12.3461 | 1.1101e-08
2018-02-02 16:24 | 389540.6 | 1800.0006 | 3 | 44 | 4.400217 | 0.9222736 | 2.964812 | 3.286e-09 | 12.49071 | 1.1101e-08
2018-02-02 16:26 | 389660.6 | 1920.0009 | 3 | 44 | 4.400216 | 0.8151512 | 2.993715 | 3.286e-09 | 12.61789 | 1.1101e-08
2018-02-02 16:28 | 389780.6 | 2040.0014 | 3 | 44 | 4.400222 | 0.7249899 | 3.019353 | 3.286e-09 | 12.7307 | 1.1101e-08
2018-02-02 16:30 | 389895.6 | 2154.9989 | 3 | 44 | 4.400182 | 0.6519966 | 3.041328 | 3.286e-09 | 12.8274 | 1.1101e-08
2018-02-02 16:32 | 390015.7 | 120.0011 | 4 | 44 | 4.339712 | 0 | 3.041328 | 3.286e-09 | 12.8274 | 1.1101e-08
2018-02-02 16:34 | 390135.7 | 240.0007 | 4 | 44 | 4.33378 | 0 | 3.041328 | 3.286e-09 | 12.8274 | 1.1101e-08
2018-02-02 16:35 | 390195.7 | 300.0036 | 4 | 44 | 4.33207 | 0 | 3.041328 | 3.286e-09 | 12.8274 | 1.1101e-08
2018-02-02 16:37 | 390315.7 | 120.0006 | 5 | 44 | 4.119907 | -2.281883 | 3.041328 | 0.07605147 | 12.8274 | 0.3155807
2018-02-02 16:39 | 390435.7 | 240.0009 | 5 | 44 | 4.086949 | -2.28197 | 3.041328 | 0.1521114 | 12.8274 | 0.6276443
2018-02-02 16:41 | 390555.7 | 360.0006 | 5 | 44 | 4.056647 | -2.281926 | 3.041328 | 0.2281696 | 12.8274 | 0.9373352
2018-02-02 16:43 | 390675.7 | 480.0009 | 5 | 44 | 4.026299 | -2.281913 | 3.041328 | 0.3042381 | 12.8274 | 1.244754
2018-02-02 16:45 | 390795.7 | 600.0013 | 5 | 44 | 3.99742 | -2.281908 | 3.041328 | 0.3802955 | 12.8274 | 1.549879
2018-02-02 16:47 | 390915.7 | 720.0009 | 5 | 44 | 3.969522 | -2.281857 | 3.041328 | 0.4563572 | 12.8274 | 1.852863
2018-02-02 16:49 | 391035.7 | 840.0005 | 5 | 44 | 3.942445 | -2.281921 | 3.041328 | 0.5324155 | 12.8274 | 2.153748
2018-02-02 16:51 | 391155.7 | 960.0009 | 5 | 44 | 3.915162 | -2.28189 | 3.041328 | 0.6084737 | 12.8274 | 2.452571
2018-02-02 16:53 | 391275.7 | 1080.0005 | 5 | 44 | 3.88883 | -2.281894 | 3.041328 | 0.6845358 | 12.8274 | 2.749354
2018-02-02 16:55 | 391395.7 | 1200.0009 | 5 | 44 | 3.863094 | -2.281895 | 3.041328 | 0.7605991 | 12.8274 | 3.044171
2018-02-02 16:57 | 391515.7 | 1320.0006 | 5 | 44 | 3.838238 | -2.281831 | 3.041328 | 0.8366547 | 12.8274 | 3.337024
2018-02-02 16:59 | 391635.7 | 1440.0009 | 5 | 44 | 3.81469 | -2.281849 | 3.041328 | 0.9127127 | 12.8274 | 3.628048
2018-02-02 17:01 | 391755.7 | 1560.0013 | 5 | 44 | 3.792361 | -2.281872 | 3.041328 | 0.9887732 | 12.8274 | 3.91733
2018-02-02 17:03 | 391875.7 | 1680.0001 | 5 | 44 | 3.77221 | -2.281824 | 3.041328 | 1.064839 | 12.8274 | 4.205022
2018-02-02 17:05 | 391995.7 | 1800.0005 | 5 | 44 | 3.753286 | -2.281844 | 3.041328 | 1.140894 | 12.8274 | 4.491191
2018-02-02 17:07 | 392115.7 | 1920.0001 | 5 | 44 | 3.735148 | -2.281857 | 3.041328 | 1.216953 | 12.8274 | 4.775972
2018-02-02 17:09 | 392235.7 | 2040.0005 | 5 | 44 | 3.716714 | -2.28189 | 3.041328 | 1.293012 | 12.8274 | 5.05937
2018-02-02 17:11 | 392355.7 | 2160.0018 | 5 | 44 | 3.699119 | -2.281851 | 3.041328 | 1.369081 | 12.8274 | 5.341412
2018-02-02 17:13 | 392475.7 | 2280.0013 | 5 | 44 | 3.682918 | -2.281813 | 3.041328 | 1.445139 | 12.8274 | 5.622135
2018-02-02 17:15 | 392595.7 | 2400.0009 | 5 | 44 | 3.668056 | -2.281836 | 3.041328 | 1.521194 | 12.8274 | 5.901667
2018-02-02 17:17 | 392715.7 | 2520.0005 | 5 | 44 | 3.653705 | -2.281882 | 3.041328 | 1.597256 | 12.8274 | 6.18012
2018-02-02 17:19 | 392835.7 | 2640.0009 | 5 | 44 | 3.639308 | -2.281856 | 3.041328 | 1.673316 | 12.8274 | 6.457466
2018-02-02 17:21 | 392955.7 | 2760.0013 | 5 | 44 | 3.626678 | -2.281841 | 3.041328 | 1.749375 | 12.8274 | 6.733778
2018-02-02 17:23 | 393075.7 | 2880.0009 | 5 | 44 | 3.615293 | -2.281835 | 3.041328 | 1.825433 | 12.8274 | 7.009173
2018-02-02 17:25 | 393195.7 | 3000.0013 | 5 | 44 | 3.604903 | -2.281946 | 3.041328 | 1.901495 | 12.8274 | 7.283766
2018-02-02 17:27 | 393315.7 | 3120.0009 | 5 | 44 | 3.594193 | -2.28194 | 3.041328 | 1.977554 | 12.8274 | 7.557549
2018-02-02 17:29 | 393435.7 | 3240.0005 | 5 | 44 | 3.584034 | -2.281882 | 3.041328 | 2.053617 | 12.8274 | 7.830539
2018-02-02 17:31 | 393555.7 | 3360.0009 | 5 | 44 | 3.574573 | -2.281919 | 3.041328 | 2.129679 | 12.8274 | 8.102787
2018-02-02 17:33 | 393675.7 | 3480.0005 | 5 | 44 | 3.565589 | -2.28189 | 3.041328 | 2.20574 | 12.8274 | 8.374328
2018-02-02 17:35 | 393795.7 | 3600.001 | 5 | 44 | 3.555838 | -2.281897 | 3.041328 | 2.281795 | 12.8274 | 8.645144
2018-02-02 17:37 | 393915.7 | 3720.0013 | 5 | 44 | 3.544311 | -2.281885 | 3.041328 | 2.357858 | 12.8274 | 8.915174
2018-02-02 17:39 | 394035.7 | 3840.0002 | 5 | 44 | 3.532993 | -2.281926 | 3.041328 | 2.433916 | 12.8274 | 9.184319
2018-02-02 17:41 | 394155.7 | 3960.0005 | 5 | 44 | 3.520567 | -2.281901 | 3.041328 | 2.509981 | 12.8274 | 9.452591
2018-02-02 17:43 | 394275.7 | 4080.0002 | 5 | 44 | 3.506414 | -2.281928 | 3.041328 | 2.58604 | 12.8274 | 9.719845
2018-02-02 17:45 | 394395.7 | 4200.0013 | 5 | 44 | 3.487236 | -2.281918 | 3.041328 | 2.662107 | 12.8274 | 9.985887
2018-02-02 17:47 | 394515.7 | 4320.0009 | 5 | 44 | 3.461318 | -2.281936 | 3.041328 | 2.738167 | 12.8274 | 10.25018
2018-02-02 17:49 | 394635.7 | 4440.0005 | 5 | 44 | 3.42433 | -2.281882 | 3.041328 | 2.814222 | 12.8274 | 10.51213
2018-02-02 17:51 | 394755.7 | 4560.0001 | 5 | 44 | 3.366445 | -2.281929 | 3.041328 | 2.890285 | 12.8274 | 10.77057
2018-02-02 17:53 | 394875.7 | 4680.0013 | 5 | 44 | 3.258512 | -2.281969 | 3.041328 | 2.966348 | 12.8274 | 11.02302
2018-02-02 17:54 | 394989.8 | 4794.034 | 5 | 44 | 2.999989 | -2.281936 | 3.041328 | 3.038627 | 12.8274 | 11.25097
2018-02-02 17:56 | 395109.8 | 120.0013 | 6 | 44 | 3.346231 | 0 | 3.041328 | 3.038636 | 12.8274 | 11.25099
2018-02-02 17:58 | 395229.8 | 240.0009 | 6 | 44 | 3.360238 | 0 | 3.041328 | 3.038636 | 12.8274 | 11.25099
2018-02-02 17:59 | 395289.8 | 300.0021 | 6 | 44 | 3.363663 | 0 | 3.041328 | 3.038636 | 12.8274 | 11.25099
2018-02-02 17:59 | 395289.9 | 0.0024 | 7 | 45 | 3.363377 | 0 | 0 | 0 | 0 | 0
2018-02-02 18:01 | 395410 | 120.0014 | 2 | 45 | 4.023436 | 4.890054 | 0.1624069 | 2.37e-10 | 0.6339433 | 7.98e-10
2018-02-02 18:03 | 395530 | 240.001 | 2 | 45 | 4.063612 | 4.89005 | 0.3253895 | 2.37e-10 | 1.292973 | 7.98e-10
2018-02-02 18:05 | 395650 | 360.0006 | 2 | 45 | 4.09939 | 4.890004 | 0.4883769 | 2.37e-10 | 1.958354 | 7.98e-10
2018-02-02 18:07 | 395770 | 480.0018 | 2 | 45 | 4.126308 | 4.890025 | 0.6513808 | 2.37e-10 | 2.628854 | 7.98e-10
2018-02-02 18:09 | 395890 | 600.0015 | 2 | 45 | 4.149035 | 4.890027 | 0.8143774 | 2.37e-10 | 3.303264 | 7.98e-10
2018-02-02 18:11 | 396010 | 720.001 | 2 | 45 | 4.174283 | 4.889955 | 0.9773629 | 2.37e-10 | 3.981495 | 7.98e-10
2018-02-02 18:13 | 396130 | 840.0007 | 2 | 45 | 4.200296 | 4.876204 | 1.140363 | 2.37e-10 | 4.664093 | 7.98e-10
2018-02-02 18:15 | 396250 | 960.0003 | 2 | 45 | 4.200295 | 4.468608 | 1.295779 | 2.37e-10 | 5.316885 | 7.98e-10
2018-02-02 18:17 | 396370 | 1080.0015 | 2 | 45 | 4.200264 | 4.120349 | 1.438805 | 2.37e-10 | 5.917634 | 7.98e-10
2018-02-02 18:19 | 396490 | 1200.001 | 2 | 45 | 4.200267 | 3.782437 | 1.570509 | 2.37e-10 | 6.47083 | 7.98e-10
2018-02-02 18:21 | 396610 | 1320.0015 | 2 | 45 | 4.200271 | 3.439368 | 1.69087 | 2.37e-10 | 6.976378 | 7.98e-10
2018-02-02 18:23 | 396676.9 | 1386.9838 | 2 | 45 | 4.20029 | 3.259976 | 1.753175 | 2.37e-10 | 7.238076 | 7.98e-10
2018-02-02 18:25 | 396796.9 | 120.0013 | 3 | 45 | 4.222011 | 3.259921 | 1.861447 | 1.722e-09 | 7.693908 | 6.837e-09
2018-02-02 18:27 | 396916.9 | 240.0001 | 3 | 45 | 4.248655 | 3.259917 | 1.970115 | 1.722e-09 | 8.154131 | 6.837e-09
2018-02-02 18:29 | 397036.9 | 360.0006 | 3 | 45 | 4.278882 | 3.259892 | 2.078771 | 1.722e-09 | 8.61738 | 6.837e-09
2018-02-02 18:31 | 397156.9 | 480.0009 | 3 | 45 | 4.313319 | 3.259841 | 2.187425 | 1.722e-09 | 9.084143 | 6.837e-09
2018-02-02 18:33 | 397276.9 | 600.0014 | 3 | 45 | 4.349566 | 3.259978 | 2.296083 | 1.722e-09 | 9.55477 | 6.837e-09
2018-02-02 18:35 | 397396.9 | 720.0009 | 3 | 45 | 4.387881 | 3.259967 | 2.404746 | 1.722e-09 | 10.02947 | 6.837e-09
2018-02-02 18:37 | 397516.9 | 840.0013 | 3 | 45 | 4.400283 | 2.884278 | 2.50874 | 1.722e-09 | 10.48686 | 6.837e-09
2018-02-02 18:39 | 397636.9 | 960.0009 | 3 | 45 | 4.40028 | 2.470498 | 2.597827 | 1.722e-09 | 10.87886 | 6.837e-09
2018-02-02 18:41 | 397756.9 | 1080.0013 | 3 | 45 | 4.400283 | 2.120282 | 2.674107 | 1.722e-09 | 11.21452 | 6.837e-09
2018-02-02 18:43 | 397876.9 | 1200.001 | 3 | 45 | 4.400271 | 1.832237 | 2.739847 | 1.722e-09 | 11.50379 | 6.837e-09
2018-02-02 18:45 | 397996.9 | 1320.0013 | 3 | 45 | 4.400252 | 1.592679 | 2.796816 | 1.722e-09 | 11.75447 | 6.837e-09
2018-02-02 18:47 | 398116.9 | 1440.0001 | 3 | 45 | 4.400246 | 1.387263 | 2.846405 | 1.722e-09 | 11.97267 | 6.837e-09
2018-02-02 18:49 | 398236.9 | 1560.0006 | 3 | 45 | 4.400192 | 1.204219 | 2.889513 | 1.722e-09 | 12.16236 | 6.837e-09
2018-02-02 18:51 | 398356.9 | 1680.001 | 3 | 45 | 4.400261 | 1.057834 | 2.927162 | 1.722e-09 | 12.32803 | 6.837e-09
2018-02-02 18:53 | 398476.9 | 1800.0013 | 3 | 45 | 4.400227 | 0.9332905 | 2.96029 | 1.722e-09 | 12.4738 | 6.837e-09
2018-02-02 18:55 | 398596.9 | 1920.001 | 3 | 45 | 4.400198 | 0.8283176 | 2.989645 | 1.722e-09 | 12.60297 | 6.837e-09
2018-02-02 18:57 | 398716.9 | 2040.0013 | 3 | 45 | 4.40021 | 0.7350578 | 3.015696 | 1.722e-09 | 12.7176 | 6.837e-09
2018-02-02 18:59 | 398836.9 | 2160.0001 | 3 | 45 | 4.400229 | 0.6538811 | 3.038795 | 1.722e-09 | 12.81924 | 6.837e-09
2018-02-02 18:59 | 398838.9 | 2161.9553 | 3 | 45 | 4.400179 | 0.6519938 | 3.039149 | 1.722e-09 | 12.82079 | 6.837e-09
2018-02-02 19:01 | 398958.9 | 120.0012 | 4 | 45 | 4.339705 | 0 | 3.039152 | 1.722e-09 | 12.82081 | 6.837e-09
2018-02-02 19:03 | 399078.9 | 239.9999 | 4 | 45 | 4.333761 | 0 | 3.039152 | 1.722e-09 | 12.82081 | 6.837e-09
2018-02-02 19:04 | 399138.9 | 300.0012 | 4 | 45 | 4.332011 | 0 | 3.039152 | 1.722e-09 | 12.82081 | 6.837e-09
2018-02-02 19:06 | 399259 | 120.0005 | 5 | 45 | 4.120891 | -2.281949 | 3.039152 | 0.07604943 | 12.82081 | 0.3156647
2018-02-02 19:08 | 399379 | 240.0009 | 5 | 45 | 4.086679 | -2.281899 | 3.039152 | 0.1521105 | 12.82081 | 0.6277536
2018-02-02 19:10 | 399499 | 360.0005 | 5 | 45 | 4.056482 | -2.281918 | 3.039152 | 0.2281725 | 12.82081 | 0.9374357
2018-02-02 19:12 | 399619 | 480.0001 | 5 | 45 | 4.027722 | -2.281887 | 3.039152 | 0.3042325 | 12.82081 | 1.244867
2018-02-02 19:14 | 399739 | 600.0005 | 5 | 45 | 3.999223 | -2.281846 | 3.039152 | 0.3802922 | 12.82081 | 1.550131
2018-02-02 19:16 | 399859 | 720.001 | 5 | 45 | 3.970043 | -2.281887 | 3.039152 | 0.4563501 | 12.82081 | 1.853195
2018-02-02 19:18 | 399979 | 840.0005 | 5 | 45 | 3.942245 | -2.281897 | 3.039152 | 0.5324101 | 12.82081 | 2.154089
2018-02-02 19:20 | 400099 | 960.0001 | 5 | 45 | 3.915859 | -2.28189 | 3.039152 | 0.6084684 | 12.82081 | 2.452919
2018-02-02 19:22 | 400219 | 1080.0005 | 5 | 45 | 3.89056 | -2.281963 | 3.039152 | 0.6845295 | 12.82081 | 2.749803
2018-02-02 19:24 | 400339 | 1200.0009 | 5 | 45 | 3.864421 | -2.281888 | 3.039152 | 0.7605869 | 12.82081 | 3.044726
2018-02-02 19:26 | 400459 | 1320.0005 | 5 | 45 | 3.838174 | -2.281864 | 3.039152 | 0.8366523 | 12.82081 | 3.337659
2018-02-02 19:28 | 400579 | 1440.0002 | 5 | 45 | 3.814597 | -2.281865 | 3.039152 | 0.9127131 | 12.82081 | 3.628679
2018-02-02 19:30 | 400699 | 1560.0013 | 5 | 45 | 3.793651 | -2.281831 | 3.039152 | 0.9887728 | 12.82081 | 3.918004
2018-02-02 19:32 | 400819 | 1680.0009 | 5 | 45 | 3.773774 | -2.281897 | 3.039152 | 1.064831 | 12.82081 | 4.205785
2018-02-02 19:34 | 400939 | 1800.0013 | 5 | 45 | 3.7535 | -2.281892 | 3.039152 | 1.140892 | 12.82081 | 4.49205
2018-02-02 19:36 | 401059 | 1920.0009 | 5 | 45 | 3.734721 | -2.281823 | 3.039152 | 1.21695 | 12.82081 | 4.776811
2018-02-02 19:38 | 401179 | 2040.0005 | 5 | 45 | 3.71701 | -2.28194 | 3.039152 | 1.293009 | 12.82081 | 5.060192
2018-02-02 19:40 | 401299 | 2160.0009 | 5 | 45 | 3.700429 | -2.281878 | 3.039152 | 1.369074 | 12.82081 | 5.342294
2018-02-02 19:42 | 401419 | 2280.0005 | 5 | 45 | 3.683842 | -2.281854 | 3.039152 | 1.445131 | 12.82081 | 5.623109
2018-02-02 19:44 | 401539 | 2400.0001 | 5 | 45 | 3.667676 | -2.281895 | 3.039152 | 1.521193 | 12.82081 | 5.902681
2018-02-02 19:46 | 401659 | 2520.0005 | 5 | 45 | 3.653313 | -2.28188 | 3.039152 | 1.597253 | 12.82081 | 6.181092
2018-02-02 19:48 | 401779 | 2640.0001 | 5 | 45 | 3.640253 | -2.281871 | 3.039152 | 1.673309 | 12.82081 | 6.458442
2018-02-02 19:50 | 401899 | 2760.0005 | 5 | 45 | 3.627913 | -2.281958 | 3.039152 | 1.749372 | 12.82081 | 6.734859
2018-02-02 19:52 | 402019 | 2880.0009 | 5 | 45 | 3.615396 | -2.281864 | 3.039152 | 1.825426 | 12.82081 | 7.010299
2018-02-02 19:54 | 402139 | 3000.0005 | 5 | 45 | 3.604362 | -2.281854 | 3.039152 | 1.901485 | 12.82081 | 7.284853
2018-02-02 19:56 | 402259 | 3120.0001 | 5 | 45 | 3.594333 | -2.281874 | 3.039152 | 1.97755 | 12.82081 | 7.558631
2018-02-02 19:58 | 402379 | 3240.0013 | 5 | 45 | 3.58505 | -2.281821 | 3.039152 | 2.053607 | 12.82081 | 7.831654
2018-02-02 20:00 | 402499 | 3360.0001 | 5 | 45 | 3.575202 | -2.281839 | 3.039152 | 2.129672 | 12.82081 | 8.103983
2018-02-02 20:02 | 402619 | 3480.0013 | 5 | 45 | 3.564831 | -2.281924 | 3.039152 | 2.205731 | 12.82081 | 8.375505
2018-02-02 20:04 | 402739 | 3600.0009 | 5 | 45 | 3.555037 | -2.28191 | 3.039152 | 2.281786 | 12.82081 | 8.646256
2018-02-02 20:06 | 402859 | 3720.0013 | 5 | 45 | 3.545087 | -2.281958 | 3.039152 | 2.357851 | 12.82081 | 8.916292
2018-02-02 20:08 | 402979 | 3840.001 | 5 | 45 | 3.53401 | -2.281936 | 3.039152 | 2.433905 | 12.82081 | 9.185501
2018-02-02 20:10 | 403099 | 3960.0013 | 5 | 45 | 3.52002 | -2.281865 | 3.039152 | 2.509968 | 12.82081 | 9.453797
2018-02-02 20:12 | 403219 | 4080.0001 | 5 | 45 | 3.504715 | -2.281935 | 3.039152 | 2.586035 | 12.82081 | 9.720981
2018-02-02 20:14 | 403339 | 4200.0006 | 5 | 45 | 3.486612 | -2.281954 | 3.039152 | 2.662098 | 12.82081 | 9.986898
2018-02-02 20:16 | 403459 | 4320.0001 | 5 | 45 | 3.462614 | -2.281894 | 3.039152 | 2.738151 | 12.82081 | 10.25122
2018-02-02 20:18 | 403579 | 4440.0013 | 5 | 45 | 3.424616 | -2.281958 | 3.039152 | 2.814214 | 12.82081 | 10.51326
2018-02-02 20:20 | 403699 | 4560.0009 | 5 | 45 | 3.362999 | -2.281876 | 3.039152 | 2.890283 | 12.82081 | 10.77161
2018-02-02 20:22 | 403819 | 4680.0013 | 5 | 45 | 3.253871 | -2.281931 | 3.039152 | 2.966341 | 12.82081 | 11.02372
2018-02-02 20:23 | 403932.1 | 4793.1285 | 5 | 45 | 2.999984 | -2.281975 | 3.039152 | 3.038049 | 12.82081 | 11.24966
2018-02-02 20:25 | 404052.2 | 120.0003 | 6 | 45 | 3.345184 | 0 | 3.039152 | 3.038049 | 12.82081 | 11.24966
2018-02-02 20:27 | 404172.2 | 239.9999 | 6 | 45 | 3.359376 | 0 | 3.039152 | 3.038049 | 12.82081 | 11.24966
2018-02-02 20:28 | 404232.2 | 300.0028 | 6 | 45 | 3.362884 | 0 | 3.039152 | 3.038049 | 12.82081 | 11.24966
2018-02-02 20:28 | 404232.2 | 0.0024 | 7 | 46 | 3.363008 | 0 | 0 | 0 | 0 | 0
2018-02-02 20:30 | 404352.2 | 120.0015 | 2 | 46 | 4.025645 | 4.890031 | 0.1624009 | 7.2e-11 | 0.6342241 | 2.42e-10
2018-02-02 20:32 | 404472.2 | 240.001 | 2 | 46 | 4.063122 | 4.890002 | 0.3253896 | 7.2e-11 | 1.293432 | 2.42e-10
2018-02-02 20:34 | 404592.2 | 360.0007 | 2 | 46 | 4.098568 | 4.889951 | 0.4883755 | 7.2e-11 | 1.958666 | 2.42e-10
2018-02-02 20:36 | 404712.2 | 480.0002 | 2 | 46 | 4.127342 | 4.889905 | 0.6513768 | 7.2e-11 | 2.629142 | 2.42e-10
2018-02-02 20:38 | 404832.2 | 600.0007 | 2 | 46 | 4.151559 | 4.889922 | 0.8143681 | 7.2e-11 | 3.303878 | 2.42e-10
2018-02-02 20:40 | 404952.2 | 720.001 | 2 | 46 | 4.175587 | 4.889934 | 0.9773654 | 7.2e-11 | 3.982514 | 2.42e-10
2018-02-02 20:42 | 405072.2 | 840.0014 | 2 | 46 | 4.200272 | 4.888831 | 1.140357 | 7.2e-11 | 4.665091 | 2.42e-10
2018-02-02 20:44 | 405192.2 | 960.0004 | 2 | 46 | 4.200319 | 4.466266 | 1.295974 | 7.2e-11 | 5.318729 | 2.42e-10
2018-02-02 20:46 | 405312.2 | 1080.0007 | 2 | 46 | 4.200321 | 4.088174 | 1.438364 | 7.2e-11 | 5.916807 | 2.42e-10
2018-02-02 20:48 | 405432.2 | 1200.0003 | 2 | 46 | 4.200289 | 3.753997 | 1.568991 | 7.2e-11 | 6.465478 | 2.42e-10
2018-02-02 20:50 | 405552.2 | 1320.0015 | 2 | 46 | 4.200274 | 3.440526 | 1.688815 | 7.2e-11 | 6.968772 | 2.42e-10
2018-02-02 20:52 | 405622.6 | 1390.3431 | 2 | 46 | 4.200262 | 3.25998 | 1.754285 | 7.2e-11 | 7.243764 | 2.42e-10
2018-02-02 20:54 | 405742.6 | 120.0014 | 3 | 46 | 4.222442 | 3.259871 | 1.862571 | 3.56e-10 | 7.699661 | 1.398e-09
2018-02-02 20:56 | 405862.6 | 240.0001 | 3 | 46 | 4.251183 | 3.259871 | 1.971228 | 3.56e-10 | 8.160002 | 1.398e-09
2018-02-02 20:58 | 405982.6 | 360.0006 | 3 | 46 | 4.281783 | 3.25983 | 2.079893 | 3.56e-10 | 8.623602 | 1.398e-09
2018-02-02 21:00 | 406102.6 | 480.0001 | 3 | 46 | 4.314307 | 3.25983 | 2.188557 | 3.56e-10 | 9.090633 | 1.398e-09
2018-02-02 21:02 | 406222.6 | 600.0006 | 3 | 46 | 4.349885 | 3.259864 | 2.297205 | 3.56e-10 | 9.561274 | 1.398e-09
2018-02-02 21:04 | 406342.6 | 720.0009 | 3 | 46 | 4.389585 | 3.259885 | 2.405876 | 3.56e-10 | 10.03609 | 1.398e-09
2018-02-02 21:06 | 406462.6 | 840.0013 | 3 | 46 | 4.400281 | 2.851188 | 2.508955 | 3.56e-10 | 10.48953 | 1.398e-09
2018-02-02 21:08 | 406582.6 | 960.0009 | 3 | 46 | 4.40029 | 2.45568 | 2.597195 | 3.56e-10 | 10.8778 | 1.398e-09
2018-02-02 21:10 | 406702.6 | 1080.0006 | 3 | 46 | 4.40029 | 2.122943 | 2.673366 | 3.56e-10 | 11.21298 | 1.398e-09
2018-02-02 21:12 | 406822.6 | 1200.0001 | 3 | 46 | 4.400271 | 1.832035 | 2.739177 | 3.56e-10 | 11.50257 | 1.398e-09
2018-02-02 21:14 | 406942.6 | 1320.0006 | 3 | 46 | 4.400269 | 1.579806 | 2.795877 | 3.56e-10 | 11.75206 | 1.398e-09
2018-02-02 21:16 | 407062.6 | 1440.001 | 3 | 46 | 4.400246 | 1.37655 | 2.845042 | 3.56e-10 | 11.9684 | 1.398e-09
2018-02-02 21:18 | 407182.6 | 1560.0014 | 3 | 46 | 4.400245 | 1.206684 | 2.888004 | 3.56e-10 | 12.15744 | 1.398e-09
2018-02-02 21:20 | 407302.6 | 1680.0002 | 3 | 46 | 4.400218 | 1.061624 | 2.925764 | 3.56e-10 | 12.3236 | 1.398e-09
2018-02-02 21:22 | 407422.6 | 1800.0014 | 3 | 46 | 4.400248 | 0.9327822 | 2.958973 | 3.56e-10 | 12.46973 | 1.398e-09
2018-02-02 21:24 | 407542.6 | 1920.0001 | 3 | 46 | 4.400197 | 0.8236713 | 2.988194 | 3.56e-10 | 12.5983 | 1.398e-09
2018-02-02 21:26 | 407662.6 | 2040.0014 | 3 | 46 | 4.400171 | 0.73318 | 3.014132 | 3.56e-10 | 12.71243 | 1.398e-09
2018-02-02 21:28 | 407782.6 | 2160.0002 | 3 | 46 | 4.400217 | 0.6576443 | 3.037292 | 3.56e-10 | 12.81435 | 1.398e-09
2018-02-02 21:28 | 407791.9 | 2169.2637 | 3 | 46 | 4.400197 | 0.6519985 | 3.038978 | 3.56e-10 | 12.82176 | 1.398e-09
2018-02-02 21:30 | 407911.9 | 120.0013 | 4 | 46 | 4.339835 | 0 | 3.038978 | 3.56e-10 | 12.82176 | 1.398e-09
2018-02-02 21:32 | 408031.9 | 240.0001 | 4 | 46 | 4.333926 | 0 | 3.038978 | 3.56e-10 | 12.82176 | 1.398e-09
2018-02-02 21:33 | 408091.9 | 300.003 | 4 | 46 | 4.332179 | 0 | 3.038978 | 3.56e-10 | 12.82176 | 1.398e-09
2018-02-02 21:35 | 408212 | 120.0006 | 5 | 46 | 4.120271 | -2.281922 | 3.038978 | 0.07605551 | 12.82176 | 0.3156238
2018-02-02 21:37 | 408332 | 240.0002 | 5 | 46 | 4.087465 | -2.281887 | 3.038978 | 0.1521149 | 12.82176 | 0.6277202
2018-02-02 21:39 | 408452 | 360.0014 | 5 | 46 | 4.057075 | -2.281922 | 3.038978 | 0.2281733 | 12.82176 | 0.9374502
2018-02-02 21:41 | 408572 | 480.001 | 5 | 46 | 4.026981 | -2.281858 | 3.038978 | 0.3042335 | 12.82176 | 1.244876
2018-02-02 21:43 | 408692 | 600.0006 | 5 | 46 | 3.998299 | -2.281922 | 3.038978 | 0.38029 | 12.82176 | 1.550057
2018-02-02 21:45 | 408812 | 720.001 | 5 | 46 | 3.970516 | -2.281908 | 3.038978 | 0.4563461 | 12.82176 | 1.853087
2018-02-02 21:47 | 408932 | 840.0014 | 5 | 46 | 3.943323 | -2.281835 | 3.038978 | 0.5324053 | 12.82176 | 2.154048
2018-02-02 21:49 | 409052 | 960.001 | 5 | 46 | 3.915985 | -2.281819 | 3.038978 | 0.6084624 | 12.82176 | 2.45293
2018-02-02 21:51 | 409172 | 1080.0006 | 5 | 46 | 3.889778 | -2.281936 | 3.038978 | 0.6845212 | 12.82176 | 2.749771
2018-02-02 21:53 | 409292 | 1200.0002 | 5 | 46 | 3.864077 | -2.281911 | 3.038978 | 0.760582 | 12.82176 | 3.044654
2018-02-02 21:55 | 409412 | 1320.0006 | 5 | 46 | 3.839255 | -2.281854 | 3.038978 | 0.8366477 | 12.82176 | 3.337627
2018-02-02 21:57 | 409532 | 1440.0002 | 5 | 46 | 3.815571 | -2.281892 | 3.038978 | 0.9127002 | 12.82176 | 3.628702
2018-02-02 21:59 | 409652 | 1560.0014 | 5 | 46 | 3.793295 | -2.281895 | 3.038978 | 0.9887652 | 12.82176 | 3.918071
2018-02-02 22:01 | 409772 | 1680.001 | 5 | 46 | 3.773199 | -2.281899 | 3.038978 | 1.06483 | 12.82176 | 4.205833
2018-02-02 22:03 | 409892 | 1800.0014 | 5 | 46 | 3.754204 | -2.281897 | 3.038978 | 1.140885 | 12.82176 | 4.492071
2018-02-02 22:05 | 410012 | 1920.001 | 5 | 46 | 3.73592 | -2.281908 | 3.038978 | 1.216951 | 12.82176 | 4.776942
2018-02-02 22:07 | 410132 | 2040.0014 | 5 | 46 | 3.717376 | -2.281921 | 3.038978 | 1.293007 | 12.82176 | 5.060385
2018-02-02 22:09 | 410252 | 2160.001 | 5 | 46 | 3.699944 | -2.281921 | 3.038978 | 1.369066 | 12.82176 | 5.342448
2018-02-02 22:11 | 410372 | 2280.0014 | 5 | 46 | 3.683656 | -2.281895 | 3.038978 | 1.445126 | 12.82176 | 5.623242
2018-02-02 22:13 | 410492 | 2400.0002 | 5 | 46 | 3.668782 | -2.281938 | 3.038978 | 1.521184 | 12.82176 | 5.902843
2018-02-02 22:15 | 410612 | 2520.0014 | 5 | 46 | 3.654239 | -2.281899 | 3.038978 | 1.597247 | 12.82176 | 6.181346
2018-02-02 22:17 | 410732 | 2640.001 | 5 | 46 | 3.640042 | -2.281888 | 3.038978 | 1.673306 | 12.82176 | 6.458735
2018-02-02 22:19 | 410852 | 2760.0006 | 5 | 46 | 3.627452 | -2.281862 | 3.038978 | 1.74937 | 12.82176 | 6.735125
2018-02-02 22:21 | 410972 | 2880.0002 | 5 | 46 | 3.616052 | -2.281877 | 3.038978 | 1.825428 | 12.82176 | 7.010578
2018-02-02 22:23 | 411092 | 3000.0006 | 5 | 46 | 3.605531 | -2.281918 | 3.038978 | 1.901491 | 12.82176 | 7.285224
2018-02-02 22:25 | 411212 | 3120.001 | 5 | 46 | 3.594624 | -2.281871 | 3.038978 | 1.977548 | 12.82176 | 7.559042
2018-02-02 22:27 | 411332 | 3240.0006 | 5 | 46 | 3.584532 | -2.281969 | 3.038978 | 2.053612 | 12.82176 | 7.832069
2018-02-02 22:29 | 411452 | 3360.001 | 5 | 46 | 3.575025 | -2.281947 | 3.038978 | 2.129671 | 12.82176 | 8.104345
2018-02-02 22:31 | 411572 | 3480.0014 | 5 | 46 | 3.566039 | -2.281871 | 3.038978 | 2.205732 | 12.82176 | 8.375924
2018-02-02 22:33 | 411692 | 3600.0003 | 5 | 46 | 3.556036 | -2.281944 | 3.038978 | 2.281792 | 12.82176 | 8.646787
2018-02-02 22:35 | 411812 | 3720.0006 | 5 | 46 | 3.544711 | -2.282027 | 3.038978 | 2.357858 | 12.82176 | 8.916852
2018-02-02 22:37 | 411932 | 3840.001 | 5 | 46 | 3.533348 | -2.282039 | 3.038978 | 2.433916 | 12.82176 | 9.186028
2018-02-02 22:39 | 412052 | 3960.0006 | 5 | 46 | 3.520925 | -2.281985 | 3.038978 | 2.509978 | 12.82176 | 9.454313
2018-02-02 22:41 | 412172 | 4080.0002 | 5 | 46 | 3.506493 | -2.28197 | 3.038978 | 2.58605 | 12.82176 | 9.72163
2018-02-02 22:43 | 412292 | 4200.0006 | 5 | 46 | 3.487166 | -2.281962 | 3.038978 | 2.662103 | 12.82176 | 9.987617
2018-02-02 22:45 | 412412 | 4320.0011 | 5 | 46 | 3.461464 | -2.281962 | 3.038978 | 2.738171 | 12.82176 | 10.25195
2018-02-02 22:47 | 412532 | 4440.0006 | 5 | 46 | 3.424186 | -2.281985 | 3.038978 | 2.814233 | 12.82176 | 10.51392
2018-02-02 22:49 | 412652 | 4560.0002 | 5 | 46 | 3.366143 | -2.281903 | 3.038978 | 2.890297 | 12.82176 | 10.77235
2018-02-02 22:51 | 412772 | 4680.0006 | 5 | 46 | 3.25711 | -2.28197 | 3.038978 | 2.966357 | 12.82176 | 11.02474
2018-02-02 22:53 | 412884.5 | 4792.5268 | 5 | 46 | 2.999987 | -2.281974 | 3.038978 | 3.037686 | 12.82176 | 11.24961
2018-02-02 22:55 | 413004.6 | 120.0003 | 6 | 46 | 3.345391 | 0 | 3.038978 | 3.037686 | 12.82176 | 11.24961
2018-02-02 22:57 | 413124.6 | 239.9999 | 6 | 46 | 3.35936 | 0 | 3.038978 | 3.037686 | 12.82176 | 11.24961
2018-02-02 22:58 | 413184.6 | 300.0028 | 6 | 46 | 3.362743 | 0 | 3.038978 | 3.037686 | 12.82176 | 11.24961
2018-02-02 22:58 | 413184.6 | 0.0024 | 7 | 47 | 3.362805 | 0 | 0 | 0 | 0 | 0
2018-02-02 23:00 | 413304.7 | 120.0013 | 2 | 47 | 4.023737 | 4.889947 | 0.1624023 | 3.001e-09 | 0.6339041 | 1.0093e-08
2018-02-02 23:02 | 413424.7 | 240.0009 | 2 | 47 | 4.063792 | 4.890014 | 0.3253813 | 3.001e-09 | 1.292967 | 1.0093e-08
2018-02-02 23:04 | 413544.7 | 360.0013 | 2 | 47 | 4.0996 | 4.889892 | 0.4883693 | 3.001e-09 | 1.958381 | 1.0093e-08
2018-02-02 23:06 | 413664.7 | 480.001 | 2 | 47 | 4.126538 | 4.889934 | 0.6513752 | 3.001e-09 | 2.628933 | 1.0093e-08
2018-02-02 23:08 | 413784.7 | 600.0005 | 2 | 47 | 4.149259 | 4.889945 | 0.8143696 | 3.001e-09 | 3.303376 | 1.0093e-08
2018-02-02 23:10 | 413904.7 | 720.001 | 2 | 47 | 4.174663 | 4.889916 | 0.977353 | 3.001e-09 | 3.981642 | 1.0093e-08
2018-02-02 23:12 | 414024.7 | 840.0013 | 2 | 47 | 4.200316 | 4.861854 | 1.140326 | 3.001e-09 | 4.664203 | 1.0093e-08
2018-02-02 23:14 | 414144.7 | 960.001 | 2 | 47 | 4.200279 | 4.455873 | 1.295288 | 3.001e-09 | 5.315086 | 1.0093e-08
2018-02-02 23:16 | 414264.7 | 1080.0014 | 2 | 47 | 4.20027 | 4.110253 | 1.437937 | 3.001e-09 | 5.914255 | 1.0093e-08
2018-02-02 23:18 | 414384.7 | 1200.0002 | 2 | 47 | 4.200293 | 3.771983 | 1.569286 | 3.001e-09 | 6.465958 | 1.0093e-08
2018-02-02 23:20 | 414504.7 | 1320.0013 | 2 | 47 | 4.200309 | 3.429488 | 1.689238 | 3.001e-09 | 6.969787 | 1.0093e-08
2018-02-02 23:21 | 414568.8 | 1384.174 | 2 | 47 | 4.200296 | 3.259999 | 1.748854 | 3.001e-09 | 7.220193 | 1.0093e-08
2018-02-02 23:23 | 414688.8 | 120.0013 | 3 | 47 | 4.222114 | 3.259896 | 1.857136 | 3.78e-09 | 7.676067 | 1.3259e-08
2018-02-02 23:25 | 414808.8 | 240.001 | 3 | 47 | 4.248777 | 3.259957 | 1.965794 | 3.78e-09 | 8.13626 | 1.3259e-08
2018-02-02 23:27 | 414928.8 | 360.0006 | 3 | 47 | 4.279104 | 3.259965 | 2.074455 | 3.78e-09 | 8.599546 | 1.3259e-08
2018-02-02 23:29 | 415048.8 | 480.0001 | 3 | 47 | 4.313598 | 3.259969 | 2.183121 | 3.78e-09 | 9.066382 | 1.3259e-08
2018-02-02 23:31 | 415168.8 | 600.0013 | 3 | 47 | 4.349589 | 3.259994 | 2.291781 | 3.78e-09 | 9.537039 | 1.3259e-08
2018-02-02 23:33 | 415288.8 | 720.0001 | 3 | 47 | 4.387841 | 3.259999 | 2.40045 | 3.78e-09 | 10.01177 | 1.3259e-08
2018-02-02 23:35 | 415408.8 | 840.0013 | 3 | 47 | 4.400307 | 2.887027 | 2.504483 | 3.78e-09 | 10.46933 | 1.3259e-08
2018-02-02 23:37 | 415528.8 | 960.001 | 3 | 47 | 4.40029 | 2.47107 | 2.59363 | 3.78e-09 | 10.8616 | 1.3259e-08
2018-02-02 23:39 | 415648.8 | 1080.0006 | 3 | 47 | 4.400291 | 2.123976 | 2.669982 | 3.78e-09 | 11.19757 | 1.3259e-08
2018-02-02 23:41 | 415768.8 | 1200.0009 | 3 | 47 | 4.400288 | 1.834785 | 2.735813 | 3.78e-09 | 11.48724 | 1.3259e-08
2018-02-02 23:43 | 415888.8 | 1320.0013 | 3 | 47 | 4.400249 | 1.595401 | 2.792857 | 3.78e-09 | 11.73825 | 1.3259e-08
2018-02-02 23:45 | 416008.8 | 1440.0009 | 3 | 47 | 4.400255 | 1.389418 | 2.842515 | 3.78e-09 | 11.95676 | 1.3259e-08
2018-02-02 23:47 | 416128.8 | 1560.0006 | 3 | 47 | 4.40026 | 1.207994 | 2.88572 | 3.78e-09 | 12.14687 | 1.3259e-08
2018-02-02 23:49 | 416248.8 | 1680.0001 | 3 | 47 | 4.400227 | 1.060519 | 2.92344 | 3.78e-09 | 12.31285 | 1.3259e-08
2018-02-02 23:51 | 416368.8 | 1800.0013 | 3 | 47 | 4.400245 | 0.9367228 | 2.956667 | 3.78e-09 | 12.45905 | 1.3259e-08
2018-02-02 23:53 | 416488.8 | 1920.0009 | 3 | 47 | 4.400233 | 0.831481 | 2.986104 | 3.78e-09 | 12.58858 | 1.3259e-08
2018-02-02 23:55 | 416608.8 | 2040.0013 | 3 | 47 | 4.400224 | 0.7370119 | 3.012234 | 3.78e-09 | 12.70356 | 1.3259e-08
2018-02-02 23:57 | 416728.8 | 2160.0001 | 3 | 47 | 4.400212 | 0.6552439 | 3.035385 | 3.78e-09 | 12.80543 | 1.3259e-08
2018-02-02 23:57 | 416733.7 | 2164.8394 | 3 | 47 | 4.400179 | 0.6519938 | 3.036264 | 3.78e-09 | 12.8093 | 1.3259e-08
2018-02-02 23:59 | 416853.8 | 120.0013 | 4 | 47 | 4.33935 | 0 | 3.036268 | 3.78e-09 | 12.80931 | 1.3259e-08
2018-02-03 00:01 | 416973.8 | 240.0009 | 4 | 47 | 4.33333 | 0 | 3.036268 | 3.78e-09 | 12.80931 | 1.3259e-08
2018-02-03 00:02 | 417033.8 | 300.0022 | 4 | 47 | 4.331587 | 0 | 3.036268 | 3.78e-09 | 12.80931 | 1.3259e-08
2018-02-03 00:04 | 417153.8 | 120.0014 | 5 | 47 | 4.118869 | -2.281895 | 3.036268 | 0.07605217 | 12.80931 | 0.3155456
2018-02-03 00:06 | 417273.8 | 240.001 | 5 | 47 | 4.084647 | -2.281983 | 3.036268 | 0.1521106 | 12.80931 | 0.6274675
2018-02-03 00:08 | 417393.8 | 360.0006 | 5 | 47 | 4.054482 | -2.281819 | 3.036268 | 0.2281721 | 12.80931 | 0.936994
2018-02-03 00:10 | 417513.8 | 480.0002 | 5 | 47 | 4.025829 | -2.281933 | 3.036268 | 0.3042355 | 12.80931 | 1.244293
2018-02-03 00:12 | 417633.8 | 600.0014 | 5 | 47 | 3.997225 | -2.281847 | 3.036268 | 0.380294 | 12.80931 | 1.549406
2018-02-03 00:14 | 417753.8 | 720.001 | 5 | 47 | 3.96792 | -2.281935 | 3.036268 | 0.4563515 | 12.80931 | 1.85231
2018-02-03 00:16 | 417873.8 | 840.0014 | 5 | 47 | 3.940176 | -2.281877 | 3.036268 | 0.532408 | 12.80931 | 2.15303
2018-02-03 00:18 | 417993.8 | 960.0002 | 5 | 47 | 3.913857 | -2.281867 | 3.036268 | 0.6084695 | 12.80931 | 2.451715
2018-02-03 00:20 | 418113.8 | 1080.0014 | 5 | 47 | 3.888603 | -2.281887 | 3.036268 | 0.6845337 | 12.80931 | 2.748461
2018-02-03 00:22 | 418233.8 | 1200.0002 | 5 | 47 | 3.862362 | -2.281899 | 3.036268 | 0.760589 | 12.80931 | 3.043224
2018-02-03 00:24 | 418353.8 | 1320.0006 | 5 | 47 | 3.836143 | -2.281895 | 3.036268 | 0.8366554 | 12.80931 | 3.336006
2018-02-03 00:26 | 418473.8 | 1440.001 | 5 | 47 | 3.81275 | -2.28194 | 3.036268 | 0.9127105 | 12.80931 | 3.626859
2018-02-03 00:28 | 418593.8 | 1560.0023 | 5 | 47 | 3.791973 | -2.281947 | 3.036268 | 0.9887717 | 12.80931 | 3.916055
2018-02-03 00:30 | 418713.8 | 1680.001 | 5 | 47 | 3.772103 | -2.281883 | 3.036268 | 1.064832 | 12.80931 | 4.203715
2018-02-03 00:32 | 418833.8 | 1800.0014 | 5 | 47 | 3.751812 | -2.28194 | 3.036268 | 1.140887 | 12.80931 | 4.48983
2018-02-03 00:34 | 418953.8 | 1920.001 | 5 | 47 | 3.733105 | -2.281942 | 3.036268 | 1.216949 | 12.80931 | 4.774482
2018-02-03 00:36 | 419073.8 | 2040.0014 | 5 | 47 | 3.715484 | -2.281892 | 3.036268 | 1.293009 | 12.80931 | 5.057744
2018-02-03 00:38 | 419193.8 | 2160.0002 | 5 | 47 | 3.698893 | -2.281928 | 3.036268 | 1.369078 | 12.80931 | 5.339746
2018-02-03 00:40 | 419313.8 | 2280.0006 | 5 | 47 | 3.682261 | -2.281894 | 3.036268 | 1.445138 | 12.80931 | 5.620454
2018-02-03 00:42 | 419433.8 | 2400.0002 | 5 | 47 | 3.666205 | -2.281815 | 3.036268 | 1.521198 | 12.80931 | 5.899904
2018-02-03 00:44 | 419553.8 | 2520.0006 | 5 | 47 | 3.651829 | -2.282289 | 3.036268 | 1.597254 | 12.80931 | 6.178186
2018-02-03 00:46 | 419673.8 | 2640.001 | 5 | 47 | 3.638905 | -2.281847 | 3.036268 | 1.673317 | 12.80931 | 6.455454
2018-02-03 00:48 | 419793.8 | 2760.0007 | 5 | 47 | 3.626568 | -2.281942 | 3.036268 | 1.749375 | 12.80931 | 6.73175
2018-02-03 00:50 | 419913.8 | 2880.0002 | 5 | 47 | 3.614236 | -2.281917 | 3.036268 | 1.825435 | 12.80931 | 7.007116
2018-02-03 00:52 | 420033.8 | 3000.0014 | 5 | 47 | 3.603154 | -2.282177 | 3.036268 | 1.90149 | 12.80931 | 7.281567
2018-02-03 00:54 | 420153.8 | 3120.0002 | 5 | 47 | 3.593131 | -2.281871 | 3.036268 | 1.977552 | 12.80931 | 7.55524
2018-02-03 00:56 | 420273.8 | 3240.0014 | 5 | 47 | 3.583937 | -2.281906 | 3.036268 | 2.053615 | 12.80931 | 7.828198
2018-02-03 00:58 | 420393.8 | 3360.001 | 5 | 47 | 3.574009 | -2.281911 | 3.036268 | 2.129671 | 12.80931 | 8.10041
2018-02-03 01:00 | 420513.8 | 3480.0006 | 5 | 47 | 3.563603 | -2.28186 | 3.036268 | 2.205734 | 12.80931 | 8.371857
2018-02-03 01:02 | 420633.8 | 3600.0002 | 5 | 47 | 3.553817 | -2.281935 | 3.036268 | 2.281794 | 12.80931 | 8.642532
2018-02-03 01:04 | 420753.8 | 3720.0014 | 5 | 47 | 3.544022 | -2.281883 | 3.036268 | 2.357855 | 12.80931 | 8.912468
2018-02-03 01:06 | 420873.8 | 3840.001 | 5 | 47 | 3.532867 | -2.281954 | 3.036268 | 2.433919 | 12.80931 | 9.181629
2018-02-03 01:08 | 420993.8 | 3960.0006 | 5 | 47 | 3.51881 | -2.281874 | 3.036268 | 2.509972 | 12.80931 | 9.449797
2018-02-03 01:10 | 421113.8 | 4080.0002 | 5 | 47 | 3.503592 | -2.281915 | 3.036268 | 2.586035 | 12.80931 | 9.716881
2018-02-03 01:12 | 421233.8 | 4200.0014 | 5 | 47 | 3.485334 | -2.281895 | 3.036268 | 2.662104 | 12.80931 | 9.982723
2018-02-03 01:14 | 421353.8 | 4320.001 | 5 | 47 | 3.461101 | -2.281921 | 3.036268 | 2.738156 | 12.80931 | 10.24694
2018-02-03 01:16 | 421473.8 | 4440.0014 | 5 | 47 | 3.422368 | -2.281963 | 3.036268 | 2.814223 | 12.80931 | 10.50886
2018-02-03 01:18 | 421593.8 | 4560.0002 | 5 | 47 | 3.359616 | -2.281898 | 3.036268 | 2.890279 | 12.80931 | 10.76694
2018-02-03 01:20 | 421713.8 | 4680.0014 | 5 | 47 | 3.247123 | -2.281956 | 3.036268 | 2.966338 | 12.80931 | 11.01869
2018-02-03 01:22 | 421822 | 4788.197 | 5 | 47 | 2.999998 | -2.281882 | 3.036268 | 3.034918 | 12.80931 | 11.23446
2018-02-03 01:24 | 421942.1 | 120.0006 | 6 | 47 | 3.34523 | 0 | 3.036268 | 3.034918 | 12.80931 | 11.23446
2018-02-03 01:26 | 422062.1 | 240.0009 | 6 | 47 | 3.359368 | 0 | 3.036268 | 3.034918 | 12.80931 | 11.23446
2018-02-03 01:27 | 422122.1 | 300.0006 | 6 | 47 | 3.362847 | 0 | 3.036268 | 3.034918 | 12.80931 | 11.23446
2018-02-03 01:27 | 422122.1 | 0.0025 | 7 | 48 | 3.362842 | 0 | 0 | 0 | 0 | 0
2018-02-03 01:29 | 422242.2 | 120.0006 | 2 | 48 | 4.025252 | 4.890016 | 0.1624057 | 2.078e-09 | 0.6341788 | 6.988e-09
2018-02-03 01:31 | 422362.2 | 240.001 | 2 | 48 | 4.062588 | 4.890059 | 0.3253962 | 2.078e-09 | 1.293323 | 6.988e-09
2018-02-03 01:33 | 422482.2 | 360.0015 | 2 | 48 | 4.097975 | 4.89004 | 0.4883763 | 2.078e-09 | 1.958443 | 6.988e-09
2018-02-03 01:35 | 422602.2 | 480.001 | 2 | 48 | 4.126898 | 4.890033 | 0.6513761 | 2.078e-09 | 2.628831 | 6.988e-09
2018-02-03 01:37 | 422722.2 | 600.0007 | 2 | 48 | 4.150868 | 4.889991 | 0.8143757 | 2.078e-09 | 3.303508 | 6.988e-09
2018-02-03 01:39 | 422842.2 | 720.001 | 2 | 48 | 4.174997 | 4.890052 | 0.9773816 | 2.078e-09 | 3.982068 | 6.988e-09
2018-02-03 01:41 | 422962.2 | 840.0015 | 2 | 48 | 4.199589 | 4.890021 | 1.140375 | 2.078e-09 | 4.664548 | 6.988e-09
2018-02-03 01:43 | 423082.2 | 960.0003 | 2 | 48 | 4.200302 | 4.477227 | 1.296411 | 2.078e-09 | 5.319946 | 6.988e-09
2018-02-03 01:45 | 423202.2 | 1080.0014 | 2 | 48 | 4.200309 | 4.097669 | 1.439112 | 2.078e-09 | 5.919331 | 6.988e-09
2018-02-03 01:47 | 423322.2 | 1200.0003 | 2 | 48 | 4.200292 | 3.761476 | 1.569996 | 2.078e-09 | 6.469081 | 6.988e-09
2018-02-03 01:49 | 423442.2 | 1320.0015 | 2 | 48 | 4.200308 | 3.445689 | 1.690021 | 2.078e-09 | 6.973221 | 6.988e-09
2018-02-03 01:50 | 423514 | 1391.8401 | 2 | 48 | 4.200265 | 3.259997 | 1.75693 | 2.078e-09 | 7.254255 | 6.988e-09
2018-02-03 01:52 | 423634 | 120.0005 | 3 | 48 | 4.222605 | 3.259921 | 1.865215 | 2.078e-09 | 7.710156 | 6.988e-09
2018-02-03 01:54 | 423754 | 240.001 | 3 | 48 | 4.251251 | 3.259957 | 1.973883 | 2.078e-09 | 8.170556 | 6.988e-09
2018-02-03 01:56 | 423874 | 360.0014 | 3 | 48 | 4.281915 | 3.259816 | 2.082537 | 2.078e-09 | 8.634117 | 6.988e-09
2018-02-03 01:58 | 423994 | 480.0009 | 3 | 48 | 4.314754 | 3.25991 | 2.1912 | 2.078e-09 | 9.101173 | 6.988e-09
2018-02-03 02:00 | 424114 | 600.0006 | 3 | 48 | 4.350294 | 3.259946 | 2.299868 | 2.078e-09 | 9.571943 | 6.988e-09
2018-02-03 02:02 | 424234 | 720.0009 | 3 | 48 | 4.390356 | 3.259969 | 2.408521 | 2.078e-09 | 10.04676 | 6.988e-09
2018-02-03 02:04 | 424354 | 840.0006 | 3 | 48 | 4.400302 | 2.842839 | 2.511338 | 2.078e-09 | 10.49905 | 6.988e-09
2018-02-03 02:06 | 424474 | 960.0009 | 3 | 48 | 4.400279 | 2.444507 | 2.599254 | 2.078e-09 | 10.88591 | 6.988e-09
2018-02-03 02:08 | 424594 | 1080.0013 | 3 | 48 | 4.400277 | 2.114048 | 2.675078 | 2.078e-09 | 11.21955 | 6.988e-09
2018-02-03 02:10 | 424714 | 1200.0009 | 3 | 48 | 4.400248 | 1.823133 | 2.740605 | 2.078e-09 | 11.50789 | 6.988e-09
2018-02-03 02:12 | 424834 | 1320.0013 | 3 | 48 | 4.400296 | 1.573013 | 2.797032 | 2.078e-09 | 11.75618 | 6.988e-09
2018-02-03 02:14 | 424954 | 1440.001 | 3 | 48 | 4.40024 | 1.367908 | 2.845942 | 2.078e-09 | 11.9714 | 6.988e-09
2018-02-03 02:16 | 425074 | 1560.0006 | 3 | 48 | 4.400248 | 1.198771 | 2.888628 | 2.078e-09 | 12.15923 | 6.988e-09
2018-02-03 02:18 | 425194 | 1680.001 | 3 | 48 | 4.400264 | 1.055522 | 2.926148 | 2.078e-09 | 12.32432 | 6.988e-09
2018-02-03 02:20 | 425314 | 1800.0006 | 3 | 48 | 4.400274 | 0.9269333 | 2.959119 | 2.078e-09 | 12.46941 | 6.988e-09
2018-02-03 02:22 | 425434 | 1920.0009 | 3 | 48 | 4.400192 | 0.8183203 | 2.988152 | 2.078e-09 | 12.59716 | 6.988e-09
2018-02-03 02:24 | 425554 | 2040.0006 | 3 | 48 | 4.400234 | 0.7288694 | 3.013899 | 2.078e-09 | 12.71045 | 6.988e-09
2018-02-03 02:26 | 425674 | 2160.0001 | 3 | 48 | 4.400239 | 0.6535234 | 3.036895 | 2.078e-09 | 12.81164 | 6.988e-09
2018-02-03 02:26 | 425675.4 | 2161.3729 | 3 | 48 | 4.40019 | 0.6519947 | 3.037144 | 2.078e-09 | 12.81273 | 6.988e-09
2018-02-03 02:28 | 425795.4 | 120.0006 | 4 | 48 | 4.339655 | 0 | 3.037147 | 2.078e-09 | 12.81275 | 6.988e-09
2018-02-03 02:30 | 425915.4 | 240.0009 | 4 | 48 | 4.333759 | 0 | 3.037147 | 2.078e-09 | 12.81275 | 6.988e-09
2018-02-03 02:31 | 425975.4 | 300.0022 | 4 | 48 | 4.33201 | 0 | 3.037147 | 2.078e-09 | 12.81275 | 6.988e-09
2018-02-03 02:33 | 426095.5 | 120.0005 | 5 | 48 | 4.119313 | -2.281926 | 3.037147 | 0.07605286 | 12.81275 | 0.3155506
2018-02-03 02:35 | 426215.5 | 240.0009 | 5 | 48 | 4.086437 | -2.281877 | 3.037147 | 0.152118 | 12.81275 | 0.6275945
2018-02-03 02:37 | 426335.5 | 360.0029 | 5 | 48 | 4.056012 | -2.281874 | 3.037147 | 0.2281797 | 12.81275 | 0.9372598
2018-02-03 02:39 | 426455.5 | 480.0001 | 5 | 48 | 4.025867 | -2.281928 | 3.037147 | 0.3042342 | 12.81275 | 1.244581
2018-02-03 02:41 | 426575.5 | 600.0005 | 5 | 48 | 3.997057 | -2.281958 | 3.037147 | 0.3802962 | 12.81275 | 1.549695
2018-02-03 02:43 | 426695.5 | 720.0001 | 5 | 48 | 3.969148 | -2.281901 | 3.037147 | 0.4563574 | 12.81275 | 1.852646
2018-02-03 02:45 | 426815.5 | 840.0006 | 5 | 48 | 3.942051 | -2.281864 | 3.037147 | 0.532414 | 12.81275 | 2.153496
2018-02-03 02:47 | 426935.5 | 960.0001 | 5 | 48 | 3.914724 | -2.281938 | 3.037147 | 0.6084741 | 12.81275 | 2.452289
2018-02-03 02:49 | 427055.5 | 1080.0005 | 5 | 48 | 3.888442 | -2.281887 | 3.037147 | 0.6845319 | 12.81275 | 2.749028
2018-02-03 02:51 | 427175.5 | 1200.0001 | 5 | 48 | 3.862597 | -2.281892 | 3.037147 | 0.7605978 | 12.81275 | 3.043823
2018-02-03 02:53 | 427295.5 | 1320.0013 | 5 | 48 | 3.837727 | -2.281917 | 3.037147 | 0.8366585 | 12.81275 | 3.33666
2018-02-03 02:55 | 427415.5 | 1440.0001 | 5 | 48 | 3.814105 | -2.281882 | 3.037147 | 0.9127166 | 12.81275 | 3.627645
2018-02-03 02:57 | 427535.5 | 1560.0005 | 5 | 48 | 3.791842 | -2.281862 | 3.037147 | 0.9887775 | 12.81275 | 3.916886
2018-02-03 02:59 | 427655.5 | 1680.0009 | 5 | 48 | 3.771645 | -2.281862 | 3.037147 | 1.064832 | 12.81275 | 4.204498
2018-02-03 03:01 | 427775.5 | 1800.0029 | 5 | 48 | 3.752621 | -2.281892 | 3.037147 | 1.140901 | 12.81275 | 4.49067
2018-02-03 03:03 | 427895.5 | 1920.0002 | 5 | 48 | 3.734497 | -2.281947 | 3.037147 | 1.216957 | 12.81275 | 4.775392
2018-02-03 03:05 | 428015.5 | 2040.0014 | 5 | 48 | 3.715868 | -2.281901 | 3.037147 | 1.293021 | 12.81275 | 5.058748
2018-02-03 03:07 | 428135.5 | 2160.0001 | 5 | 48 | 3.698361 | -2.281885 | 3.037147 | 1.36908 | 12.81275 | 5.340699
2018-02-03 03:09 | 428255.5 | 2280.0013 | 5 | 48 | 3.682092 | -2.281915 | 3.037147 | 1.445136 | 12.81275 | 5.621356
2018-02-03 03:11 | 428375.5 | 2400.0001 | 5 | 48 | 3.667212 | -2.281906 | 3.037147 | 1.521197 | 12.81275 | 5.900843
2018-02-03 03:13 | 428495.5 | 2520.0005 | 5 | 48 | 3.652661 | -2.281846 | 3.037147 | 1.597253 | 12.81275 | 6.179207
2018-02-03 03:15 | 428615.5 | 2640.0009 | 5 | 48 | 3.638288 | -2.281922 | 3.037147 | 1.673308 | 12.81275 | 6.45645
2018-02-03 03:17 | 428735.5 | 2760.0013 | 5 | 48 | 3.625676 | -2.281906 | 3.037147 | 1.749378 | 12.81275 | 6.732728
2018-02-03 03:19 | 428855.5 | 2880.0001 | 5 | 48 | 3.614273 | -2.281864 | 3.037147 | 1.825438 | 12.81275 | 7.008052
2018-02-03 03:21 | 428975.5 | 3000.0005 | 5 | 48 | 3.603845 | -2.281899 | 3.037147 | 1.901495 | 12.81275 | 7.282546
2018-02-03 03:23 | 429095.5 | 3120.0001 | 5 | 48 | 3.592835 | -2.281888 | 3.037147 | 1.977557 | 12.81275 | 7.556252
2018-02-03 03:25 | 429215.5 | 3240.0013 | 5 | 48 | 3.582642 | -2.281908 | 3.037147 | 2.053615 | 12.81275 | 7.829116
2018-02-03 03:27 | 429335.5 | 3360.0009 | 5 | 48 | 3.573081 | -2.281898 | 3.037147 | 2.129678 | 12.81275 | 8.101258
2018-02-03 03:29 | 429455.5 | 3480.0005 | 5 | 48 | 3.564059 | -2.281951 | 3.037147 | 2.205732 | 12.81275 | 8.372659
2018-02-03 03:31 | 429575.5 | 3600.0009 | 5 | 48 | 3.554095 | -2.281967 | 3.037147 | 2.281802 | 12.81275 | 8.643406
2018-02-03 03:33 | 429695.5 | 3720.0005 | 5 | 48 | 3.542552 | -2.281903 | 3.037147 | 2.357857 | 12.81275 | 8.913278
2018-02-03 03:35 | 429815.5 | 3840.0001 | 5 | 48 | 3.530929 | -2.281942 | 3.037147 | 2.433919 | 12.81275 | 9.182295
2018-02-03 03:37 | 429935.5 | 3960.0005 | 5 | 48 | 3.51834 | -2.281906 | 3.037147 | 2.509988 | 12.81275 | 9.45041
2018-02-03 03:39 | 430055.5 | 4080.0001 | 5 | 48 | 3.503882 | -2.281908 | 3.037147 | 2.586045 | 12.81275 | 9.71748
2018-02-03 03:41 | 430175.5 | 4200.0013 | 5 | 48 | 3.484275 | -2.281944 | 3.037147 | 2.662109 | 12.81275 | 9.983297
2018-02-03 03:43 | 430295.5 | 4320.001 | 5 | 48 | 3.458123 | -2.281975 | 3.037147 | 2.738171 | 12.81275 | 10.24737
2018-02-03 03:45 | 430415.5 | 4440.0005 | 5 | 48 | 3.419985 | -2.281942 | 3.037147 | 2.814235 | 12.81275 | 10.50906
2018-02-03 03:47 | 430535.5 | 4560.001 | 5 | 48 | 3.360755 | -2.282041 | 3.037147 | 2.890296 | 12.81275 | 10.76712
2018-02-03 03:49 | 430655.5 | 4680.0014 | 5 | 48 | 3.248756 | -2.281917 | 3.037147 | 2.966355 | 12.81275 | 11.019
2018-02-03 03:51 | 430763.4 | 4787.9074 | 5 | 48 | 2.999979 | -2.281972 | 3.037147 | 3.034755 | 12.81275 | 11.23425
2018-02-03 03:53 | 430883.4 | 120.0006 | 6 | 48 | 3.349347 | 0 | 3.037147 | 3.034755 | 12.81275 | 11.23425
2018-02-03 03:55 | 431003.4 | 240.0002 | 6 | 48 | 3.363508 | 0 | 3.037147 | 3.034755 | 12.81275 | 11.23425
2018-02-03 03:56 | 431063.4 | 300.0038 | 6 | 48 | 3.366898 | 0 | 3.037147 | 3.034755 | 12.81275 | 11.23425
2018-02-03 03:56 | 431063.5 | 0.0026 | 7 | 49 | 3.366635 | 0 | 0 | 0 | 0 | 0
2018-02-03 03:58 | 431183.5 | 120.0014 | 2 | 49 | 4.026314 | 4.889932 | 0.1623924 | 1.211e-09 | 0.6344767 | 4.078e-09
2018-02-03 04:00 | 431303.5 | 240.0011 | 2 | 49 | 4.066021 | 4.889922 | 0.3253841 | 1.211e-09 | 1.293964 | 4.078e-09
2018-02-03 04:02 | 431423.5 | 360.0014 | 2 | 49 | 4.101947 | 4.889916 | 0.4883747 | 1.211e-09 | 1.959766 | 4.078e-09
2018-02-03 04:04 | 431543.5 | 480.001 | 2 | 49 | 4.128556 | 4.889998 | 0.651357 | 1.211e-09 | 2.630576 | 4.078e-09
2018-02-03 04:06 | 431663.5 | 600.0014 | 2 | 49 | 4.151192 | 4.889968 | 0.8143632 | 1.211e-09 | 3.305387 | 4.078e-09
2018-02-03 04:08 | 431783.5 | 720.0011 | 2 | 49 | 4.176596 | 4.889979 | 0.9773475 | 1.211e-09 | 3.983973 | 4.078e-09
2018-02-03 04:10 | 431903.5 | 840.0015 | 2 | 49 | 4.200286 | 4.828986 | 1.140216 | 1.211e-09 | 4.66638 | 4.078e-09
2018-02-03 04:12 | 432023.5 | 960.0003 | 2 | 49 | 4.200315 | 4.433988 | 1.294357 | 1.211e-09 | 5.313818 | 4.078e-09
2018-02-03 04:14 | 432143.5 | 1080.0015 | 2 | 49 | 4.200301 | 4.090768 | 1.436277 | 1.211e-09 | 5.909923 | 4.078e-09
2018-02-03 04:16 | 432263.5 | 1200.001 | 2 | 49 | 4.200262 | 3.756619 | 1.567052 | 1.211e-09 | 6.459216 | 4.078e-09
2018-02-03 04:18 | 432383.5 | 1320.0015 | 2 | 49 | 4.200281 | 3.415399 | 1.686505 | 1.211e-09 | 6.960952 | 4.078e-09
2018-02-03 04:19 | 432442.4 | 1378.9122 | 2 | 49 | 4.200287 | 3.259995 | 1.741104 | 1.211e-09 | 7.190281 | 4.078e-09
2018-02-03 04:21 | 432562.5 | 120.0013 | 3 | 49 | 4.22198 | 3.259892 | 1.849397 | 1.211e-09 | 7.646196 | 4.078e-09
2018-02-03 04:23 | 432682.5 | 240.0001 | 3 | 49 | 4.248468 | 3.259831 | 1.958044 | 1.211e-09 | 8.106325 | 4.078e-09
2018-02-03 04:25 | 432802.5 | 360.0006 | 3 | 49 | 4.278418 | 3.259871 | 2.066711 | 1.211e-09 | 8.569587 | 4.078e-09
2018-02-03 04:27 | 432922.5 | 480.0001 | 3 | 49 | 4.312481 | 3.259896 | 2.175367 | 1.211e-09 | 9.036282 | 4.078e-09
2018-02-03 04:29 | 433042.5 | 600.0013 | 3 | 49 | 4.348352 | 3.259892 | 2.284024 | 1.211e-09 | 9.506791 | 4.078e-09
2018-02-03 04:31 | 433162.5 | 720.001 | 3 | 49 | 4.386602 | 3.259889 | 2.392685 | 1.211e-09 | 9.981347 | 4.078e-09
2018-02-03 04:33 | 433282.5 | 840.0013 | 3 | 49 | 4.400287 | 2.903993 | 2.497147 | 1.211e-09 | 10.44075 | 4.078e-09
2018-02-03 04:35 | 433402.5 | 960.0001 | 3 | 49 | 4.400275 | 2.487376 | 2.58685 | 1.211e-09 | 10.83547 | 4.078e-09
2018-02-03 04:37 | 433522.5 | 1080.0013 | 3 | 49 | 4.400268 | 2.135883 | 2.663677 | 1.211e-09 | 11.17353 | 4.078e-09
2018-02-03 04:39 | 433642.5 | 1200.0001 | 3 | 49 | 4.400259 | 1.847201 | 2.729918 | 1.211e-09 | 11.46501 | 4.078e-09
2018-02-03 04:41 | 433762.5 | 1320.0005 | 3 | 49 | 4.400283 | 1.606407 | 2.787352 | 1.211e-09 | 11.71773 | 4.078e-09
2018-02-03 04:43 | 433882.5 | 1440.0002 | 3 | 49 | 4.400249 | 1.399971 | 2.83738 | 1.211e-09 | 11.93787 | 4.078e-09
2018-02-03 04:45 | 434002.5 | 1560.0005 | 3 | 49 | 4.400283 | 1.217876 | 2.880918 | 1.211e-09 | 12.12945 | 4.078e-09
2018-02-03 04:47 | 434122.5 | 1680.0009 | 3 | 49 | 4.40025 | 1.067872 | 2.91892 | 1.211e-09 | 12.29667 | 4.078e-09
2018-02-03 04:49 | 434242.5 | 1800.0013 | 3 | 49 | 4.400227 | 0.9424276 | 2.952358 | 1.211e-09 | 12.4438 | 4.078e-09
2018-02-03 04:51 | 434362.5 | 1920.0009 | 3 | 49 | 4.400246 | 0.8377237 | 2.981988 | 1.211e-09 | 12.57418 | 4.078e-09
2018-02-03 04:53 | 434482.5 | 2040.0006 | 3 | 49 | 4.400189 | 0.7422981 | 3.008297 | 1.211e-09 | 12.68994 | 4.078e-09
2018-02-03 04:55 | 434602.5 | 2160.0001 | 3 | 49 | 4.40023 | 0.6604109 | 3.031622 | 1.211e-09 | 12.79258 | 4.078e-09
2018-02-03 04:55 | 434615.9 | 2173.4663 | 3 | 49 | 4.400231 | 0.6519938 | 3.034078 | 1.211e-09 | 12.80339 | 4.078e-09
2018-02-03 04:57 | 434736 | 120.001 | 4 | 49 | 4.339474 | 0 | 3.034078 | 1.211e-09 | 12.80339 | 4.078e-09
2018-02-03 04:59 | 434856 | 239.9999 | 4 | 49 | 4.333497 | 0 | 3.034078 | 1.211e-09 | 12.80339 | 4.078e-09
2018-02-03 05:00 | 434916 | 300.0019 | 4 | 49 | 4.331737 | 0 | 3.034078 | 1.211e-09 | 12.80339 | 4.078e-09
2018-02-03 05:02 | 435036.1 | 120.0006 | 5 | 49 | 4.119196 | -2.281918 | 3.034078 | 0.07605623 | 12.80339 | 0.3155839
2018-02-03 05:04 | 435156.1 | 240.001 | 5 | 49 | 4.085107 | -2.281858 | 3.034078 | 0.1521159 | 12.80339 | 0.6275421
2018-02-03 05:06 | 435276.1 | 360.0015 | 5 | 49 | 4.054918 | -2.28188 | 3.034078 | 0.2281715 | 12.80339 | 0.9370798
2018-02-03 05:08 | 435396.1 | 480.001 | 5 | 49 | 4.026235 | -2.281931 | 3.034078 | 0.3042339 | 12.80339 | 1.244406
2018-02-03 05:10 | 435516.1 | 600.0014 | 5 | 49 | 3.997805 | -2.281918 | 3.034078 | 0.3802973 | 12.80339 | 1.549577
2018-02-03 05:12 | 435636.1 | 720.001 | 5 | 49 | 3.968588 | -2.28189 | 3.034078 | 0.4563533 | 12.80339 | 1.852521
2018-02-03 05:14 | 435756.1 | 840.0014 | 5 | 49 | 3.94084 | -2.282168 | 3.034078 | 0.5324177 | 12.80339 | 2.153324
2018-02-03 05:16 | 435876.1 | 960.001 | 5 | 49 | 3.91438 | -2.281846 | 3.034078 | 0.6084701 | 12.80339 | 2.45202
2018-02-03 05:18 | 435996.1 | 1080.0006 | 5 | 49 | 3.889244 | -2.281903 | 3.034078 | 0.6845379 | 12.80339 | 2.748825
2018-02-03 05:20 | 436116.1 | 1200.0002 | 5 | 49 | 3.863069 | -2.281837 | 3.034078 | 0.7605883 | 12.80339 | 3.04362
2018-02-03 05:22 | 436236.1 | 1320.0007 | 5 | 49 | 3.836839 | -2.281846 | 3.034078 | 0.8366526 | 12.80339 | 3.336445
2018-02-03 05:24 | 436356.1 | 1440.001 | 5 | 49 | 3.813275 | -2.281895 | 3.034078 | 0.9127171 | 12.80339 | 3.62738
2018-02-03 05:26 | 436476.1 | 1560.0014 | 5 | 49 | 3.79244 | -2.28189 | 3.034078 | 0.9887658 | 12.80339 | 3.916563
2018-02-03 05:28 | 436596.1 | 1680.0002 | 5 | 49 | 3.772637 | -2.281844 | 3.034078 | 1.064831 | 12.80339 | 4.204282
2018-02-03 05:30 | 436716.1 | 1800.0006 | 5 | 49 | 3.752441 | -2.281847 | 3.034078 | 1.14089 | 12.80339 | 4.490453
2018-02-03 05:32 | 436836.1 | 1920.0002 | 5 | 49 | 3.73366 | -2.281872 | 3.034078 | 1.216948 | 12.80339 | 4.775135
2018-02-03 05:34 | 436956.1 | 2040.0014 | 5 | 49 | 3.715897 | -2.281963 | 3.034078 | 1.293018 | 12.80339 | 5.05847
2018-02-03 05:36 | 437076.1 | 2160.0002 | 5 | 49 | 3.69936 | -2.28189 | 3.034078 | 1.369077 | 12.80339 | 5.340467
2018-02-03 05:38 | 437196.1 | 2280.0006 | 5 | 49 | 3.682655 | -2.281816 | 3.034078 | 1.445133 | 12.80339 | 5.621195
2018-02-03 05:40 | 437316.1 | 2400.0003 | 5 | 49 | 3.66659 | -2.281929 | 3.034078 | 1.521193 | 12.80339 | 5.900671
2018-02-03 05:42 | 437436.1 | 2520.0006 | 5 | 49 | 3.652081 | -2.281894 | 3.034078 | 1.597249 | 12.80339 | 6.178977
2018-02-03 05:44 | 437556.1 | 2640.0003 | 5 | 49 | 3.63899 | -2.281935 | 3.034078 | 1.673308 | 12.80339 | 6.456238
2018-02-03 05:46 | 437676.1 | 2760.0006 | 5 | 49 | 3.626699 | -2.281924 | 3.034078 | 1.749373 | 12.80339 | 6.73257
2018-02-03 05:48 | 437796.1 | 2880.0002 | 5 | 49 | 3.614073 | -2.281819 | 3.034078 | 1.825432 | 12.80339 | 7.007931
2018-02-03 05:50 | 437916.1 | 3000.0014 | 5 | 49 | 3.602958 | -2.281894 | 3.034078 | 1.901491 | 12.80339 | 7.282381
2018-02-03 05:52 | 438036.1 | 3120.0002 | 5 | 49 | 3.592872 | -2.28194 | 3.034078 | 1.977554 | 12.80339 | 7.556045
2018-02-03 05:54 | 438156.1 | 3240.0006 | 5 | 49 | 3.583777 | -2.281864 | 3.034078 | 2.053615 | 12.80339 | 7.828977
2018-02-03 05:56 | 438276.1 | 3360.0002 | 5 | 49 | 3.573819 | -2.281918 | 3.034078 | 2.129676 | 12.80339 | 8.101196
2018-02-03 05:58 | 438396.1 | 3480.0006 | 5 | 49 | 3.563338 | -2.281951 | 3.034078 | 2.205731 | 12.80339 | 8.372597
2018-02-03 06:00 | 438516.1 | 3600.001 | 5 | 49 | 3.553331 | -2.281922 | 3.034078 | 2.281795 | 12.80339 | 8.643259
2018-02-03 06:02 | 438636.1 | 3720.0006 | 5 | 49 | 3.543389 | -2.28191 | 3.034078 | 2.357857 | 12.80339 | 8.91315
2018-02-03 06:04 | 438756.1 | 3840.0011 | 5 | 49 | 3.532228 | -2.281947 | 3.034078 | 2.433913 | 12.80339 | 9.18224
2018-02-03 06:06 | 438876.1 | 3960.0014 | 5 | 49 | 3.518179 | -2.281924 | 3.034078 | 2.509984 | 12.80339 | 9.450426
2018-02-03 06:08 | 438996.1 | 4080.001 | 5 | 49 | 3.502714 | -2.281897 | 3.034078 | 2.586043 | 12.80339 | 9.717439
2018-02-03 06:10 | 439116.1 | 4200.0006 | 5 | 49 | 3.484159 | -2.281917 | 3.034078 | 2.662101 | 12.80339 | 9.983168
2018-02-03 06:12 | 439236.1 | 4320.001 | 5 | 49 | 3.459735 | -2.281999 | 3.034078 | 2.738164 | 12.80339 | 10.24731
2018-02-03 06:14 | 439356.1 | 4440.0007 | 5 | 49 | 3.420836 | -2.281949 | 3.034078 | 2.814227 | 12.80339 | 10.50911
2018-02-03 06:16 | 439476.1 | 4560.001 | 5 | 49 | 3.357486 | -2.281913 | 3.034078 | 2.890287 | 12.80339 | 10.76708
2018-02-03 06:18 | 439596.1 | 4680.0006 | 5 | 49 | 3.243326 | -2.281933 | 3.034078 | 2.966348 | 12.80339 | 11.01862
2018-02-03 06:20 | 439702.1 | 4785.9985 | 5 | 49 | 2.999995 | -2.281972 | 3.034078 | 3.033537 | 12.80339 | 11.22983
2018-02-03 06:22 | 439822.1 | 120.0002 | 6 | 49 | 3.346921 | 0 | 3.034078 | 3.033537 | 12.80339 | 11.22983
2018-02-03 06:24 | 439942.1 | 239.9998 | 6 | 49 | 3.361168 | 0 | 3.034078 | 3.033537 | 12.80339 | 11.22983
2018-02-03 06:25 | 440002.1 | 300.0018 | 6 | 49 | 3.364648 | 0 | 3.034078 | 3.033537 | 12.80339 | 11.22983
2018-02-03 06:25 | 440002.1 | 0.0024 | 7 | 50 | 3.364866 | 0 | 0 | 0 | 0 | 0
2018-02-03 06:27 | 440122.2 | 120.0013 | 2 | 50 | 4.026859 | 4.889943 | 0.1624024 | 0 | 0.6344852 | 0
2018-02-03 06:29 | 440242.2 | 240.0009 | 2 | 50 | 4.064361 | 4.889977 | 0.3253843 | 0 | 1.293862 | 0
2018-02-03 06:31 | 440362.2 | 360.0013 | 2 | 50 | 4.099468 | 4.889937 | 0.4883821 | 0 | 1.959311 | 0
2018-02-03 06:33 | 440482.2 | 480.001 | 2 | 50 | 4.128242 | 4.88997 | 0.6513707 | 0 | 2.629869 | 0
2018-02-03 06:35 | 440602.2 | 600.0013 | 2 | 50 | 4.15251 | 4.889945 | 0.8143682 | 0 | 3.304777 | 0
2018-02-03 06:37 | 440722.2 | 720.001 | 2 | 50 | 4.176781 | 4.889909 | 0.9773436 | 0 | 3.98349 | 0
2018-02-03 06:39 | 440842.2 | 840.0006 | 2 | 50 | 4.200309 | 4.866023 | 1.140326 | 0 | 4.666224 | 0
2018-02-03 06:41 | 440962.2 | 960.001 | 2 | 50 | 4.200295 | 4.452998 | 1.295402 | 0 | 5.317589 | 0
2018-02-03 06:43 | 441082.2 | 1080.0013 | 2 | 50 | 4.200284 | 4.076703 | 1.437425 | 0 | 5.914128 | 0
2018-02-03 06:45 | 441202.2 | 1200.0001 | 2 | 50 | 4.200308 | 3.739314 | 1.567604 | 0 | 6.460915 | 0
2018-02-03 06:47 | 441322.2 | 1320.0005 | 2 | 50 | 4.200284 | 3.423753 | 1.686898 | 0 | 6.961982 | 0
2018-02-03 06:48 | 441386.7 | 1384.5228 | 2 | 50 | 4.200236 | 3.259997 | 1.746818 | 0 | 7.213666 | 0
2018-02-03 06:50 | 441506.7 | 120.0013 | 3 | 50 | 4.222328 | 3.25994 | 1.855105 | 0 | 7.669556 | 0
2018-02-03 06:52 | 441626.7 | 240.0002 | 3 | 50 | 4.250715 | 3.259887 | 1.963775 | 0 | 8.129913 | 0
2018-02-03 06:54 | 441746.7 | 360.0013 | 3 | 50 | 4.281381 | 3.259944 | 2.072421 | 0 | 8.593375 | 0
2018-02-03 06:56 | 441866.7 | 480.0001 | 3 | 50 | 4.31418 | 3.259959 | 2.181086 | 0 | 9.060381 | 0
2018-02-03 06:58 | 441986.7 | 600.0006 | 3 | 50 | 4.349352 | 3.259999 | 2.289758 | 0 | 9.531082 | 0
2018-02-03 07:00 | 442106.7 | 720.0001 | 3 | 50 | 4.38901 | 3.26006 | 2.398419 | 0 | 10.0058 | 0
2018-02-03 07:02 | 442226.7 | 840.0013 | 3 | 50 | 4.400305 | 2.860129 | 2.501744 | 0 | 10.4603 | 0
2018-02-03 07:04 | 442346.7 | 960.0001 | 3 | 50 | 4.40027 | 2.460731 | 2.590227 | 0 | 10.84964 | 0
2018-02-03 07:06 | 442466.7 | 1080.0005 | 3 | 50 | 4.400277 | 2.129174 | 2.666584 | 0 | 11.18564 | 0
2018-02-03 07:08 | 442586.7 | 1200.0009 | 3 | 50 | 4.40026 | 1.838281 | 2.732609 | 0 | 11.47616 | 0
2018-02-03 07:10 | 442706.7 | 1320.0013 | 3 | 50 | 4.400275 | 1.586117 | 2.789519 | 0 | 11.72658 | 0
2018-02-03 07:12 | 442826.7 | 1440.0001 | 3 | 50 | 4.400232 | 1.380111 | 2.838845 | 0 | 11.94363 | 0
2018-02-03 07:14 | 442946.7 | 1560.0013 | 3 | 50 | 4.400248 | 1.210138 | 2.88193 | 0 | 12.13322 | 0
2018-02-03 07:16 | 443066.7 | 1680.0009 | 3 | 50 | 4.400256 | 1.065775 | 2.919811 | 0 | 12.2999 | 0
2018-02-03 07:18 | 443186.7 | 1800.0006 | 3 | 50 | 4.40025 | 0.9364691 | 2.953135 | 0 | 12.44654 | 0
2018-02-03 07:20 | 443306.7 | 1920.0002 | 3 | 50 | 4.400214 | 0.8278522 | 2.982476 | 0 | 12.57564 | 0
2018-02-03 07:22 | 443426.7 | 2040.0006 | 3 | 50 | 4.40021 | 0.7369747 | 3.008517 | 0 | 12.69023 | 0
2018-02-03 07:24 | 443546.7 | 2160.0009 | 3 | 50 | 4.400207 | 0.6599741 | 3.03177 | 0 | 12.79255 | 0
2018-02-03 07:24 | 443560 | 2173.2935 | 3 | 50 | 4.400205 | 0.6519966 | 3.034194 | 0 | 12.80321 | 0
2018-02-03 07:26 | 443680.1 | 120.0004 | 4 | 50 | 4.339458 | 0 | 3.034197 | 0 | 12.80323 | 0
2018-02-03 07:28 | 443800.1 | 240 | 4 | 50 | 4.333551 | 0 | 3.034197 | 0 | 12.80323 | 0
2018-02-03 07:29 | 443860.1 | 300.0012 | 4 | 50 | 4.33182 | 0 | 3.034197 | 0 | 12.80323 | 0
2018-02-03 07:31 | 443980.1 | 120.0015 | 5 | 50 | 4.118399 | -2.281892 | 3.034197 | 0.07605997 | 12.80323 | 0.3155138
2018-02-03 07:33 | 444100.1 | 240.001 | 5 | 50 | 4.085527 | -2.281926 | 3.034197 | 0.1521122 | 12.80323 | 0.6274379
2018-02-03 07:35 | 444220.1 | 360.0006 | 5 | 50 | 4.055043 | -2.281908 | 3.034197 | 0.2281763 | 12.80323 | 0.9370414
2018-02-03 07:37 | 444340.1 | 480.0003 | 5 | 50 | 4.024942 | -2.281931 | 3.034197 | 0.3042321 | 12.80323 | 1.244296
2018-02-03 07:39 | 444460.1 | 600.0006 | 5 | 50 | 3.996232 | -2.281938 | 3.034197 | 0.3802962 | 12.80323 | 1.549351
2018-02-03 07:41 | 444580.1 | 720.0002 | 5 | 50 | 3.968428 | -2.281899 | 3.034197 | 0.4563573 | 12.80323 | 1.852241
2018-02-03 07:43 | 444700.1 | 840.0006 | 5 | 50 | 3.941287 | -2.282026 | 3.034197 | 0.5324153 | 12.80323 | 2.153039
2018-02-03 07:45 | 444820.1 | 960.001 | 5 | 50 | 3.91391 | -2.281936 | 3.034197 | 0.6084802 | 12.80323 | 2.451792
2018-02-03 07:47 | 444940.1 | 1080.0006 | 5 | 50 | 3.887824 | -2.281946 | 3.034197 | 0.6845391 | 12.80323 | 2.748481
2018-02-03 07:49 | 445060.1 | 1200.0002 | 5 | 50 | 3.862083 | -2.281947 | 3.034197 | 0.7606014 | 12.80323 | 3.043218
2018-02-03 07:51 | 445180.1 | 1320.0006 | 5 | 50 | 3.837276 | -2.281999 | 3.034197 | 0.8366622 | 12.80323 | 3.33602
2018-02-03 07:53 | 445300.1 | 1440.001 | 5 | 50 | 3.813711 | -2.281919 | 3.034197 | 0.9127214 | 12.80323 | 3.626977
2018-02-03 07:55 | 445420.1 | 1560.0014 | 5 | 50 | 3.791593 | -2.281951 | 3.034197 | 0.9887882 | 12.80323 | 3.916217
2018-02-03 07:57 | 445540.1 | 1680.001 | 5 | 50 | 3.771587 | -2.281917 | 3.034197 | 1.064848 | 12.80323 | 4.203835
2018-02-03 07:59 | 445660.1 | 1800.0014 | 5 | 50 | 3.752678 | -2.281956 | 3.034197 | 1.14091 | 12.80323 | 4.489982
2018-02-03 08:01 | 445780.1 | 1920.001 | 5 | 50 | 3.734511 | -2.281849 | 3.034197 | 1.21697 | 12.80323 | 4.77472
2018-02-03 08:03 | 445900.1 | 2040.0006 | 5 | 50 | 3.715852 | -2.28194 | 3.034197 | 1.29303 | 12.80323 | 5.058062
2018-02-03 08:05 | 446020.1 | 2160.0002 | 5 | 50 | 3.698474 | -2.281933 | 3.034197 | 1.369094 | 12.80323 | 5.340033
2018-02-03 08:07 | 446140.1 | 2280.0014 | 5 | 50 | 3.682233 | -2.28196 | 3.034197 | 1.445152 | 12.80323 | 5.620706
2018-02-03 08:09 | 446260.1 | 2400.0003 | 5 | 50 | 3.66748 | -2.281959 | 3.034197 | 1.521211 | 12.80323 | 5.900203
2018-02-03 08:11 | 446380.1 | 2520.0014 | 5 | 50 | 3.652933 | -2.281946 | 3.034197 | 1.597272 | 12.80323 | 6.178604
2018-02-03 08:13 | 446500.1 | 2640.0003 | 5 | 50 | 3.638762 | -2.281933 | 3.034197 | 1.673332 | 12.80323 | 6.455895
2018-02-03 08:15 | 446620.1 | 2760.0006 | 5 | 50 | 3.626178 | -2.281983 | 3.034197 | 1.749399 | 12.80323 | 6.732201
2018-02-03 08:17 | 446740.1 | 2880.0002 | 5 | 50 | 3.614905 | -2.281913 | 3.034197 | 1.825459 | 12.80323 | 7.007569
2018-02-03 08:19 | 446860.1 | 3000.0014 | 5 | 50 | 3.604436 | -2.281903 | 3.034197 | 1.901514 | 12.80323 | 7.282103
2018-02-03 08:21 | 446980.1 | 3120.0002 | 5 | 50 | 3.593493 | -2.281836 | 3.034197 | 1.977579 | 12.80323 | 7.555864
2018-02-03 08:23 | 447100.1 | 3240.0006 | 5 | 50 | 3.583358 | -2.281921 | 3.034197 | 2.053634 | 12.80323 | 7.828773
2018-02-03 08:25 | 447220.1 | 3360.0002 | 5 | 50 | 3.573865 | -2.281981 | 3.034197 | 2.129701 | 12.80323 | 8.100988
2018-02-03 08:27 | 447340.1 | 3480.0014 | 5 | 50 | 3.564864 | -2.28196 | 3.034197 | 2.205765 | 12.80323 | 8.372488
2018-02-03 08:29 | 447460.1 | 3600.0002 | 5 | 50 | 3.554908 | -2.281965 | 3.034197 | 2.281826 | 12.80323 | 8.643267
2018-02-03 08:31 | 447580.1 | 3720.0006 | 5 | 50 | 3.543339 | -2.281985 | 3.034197 | 2.357889 | 12.80323 | 8.913221
2018-02-03 08:33 | 447700.1 | 3840.001 | 5 | 50 | 3.531783 | -2.281952 | 3.034197 | 2.433954 | 12.80323 | 9.182308
2018-02-03 08:35 | 447820.1 | 3960.0006 | 5 | 50 | 3.519099 | -2.282011 | 3.034197 | 2.510012 | 12.80323 | 9.450451
2018-02-03 08:37 | 447940.1 | 4080.001 | 5 | 50 | 3.504695 | -2.281885 | 3.034197 | 2.586075 | 12.80323 | 9.717601
2018-02-03 08:39 | 448060.1 | 4200.0007 | 5 | 50 | 3.48488 | -2.28194 | 3.034197 | 2.66214 | 12.80323 | 9.983479
2018-02-03 08:41 | 448180.1 | 4320.0003 | 5 | 50 | 3.458703 | -2.281974 | 3.034197 | 2.738195 | 12.80323 | 10.24758
2018-02-03 08:43 | 448300.1 | 4440.0007 | 5 | 50 | 3.420408 | -2.281995 | 3.034197 | 2.814262 | 12.80323 | 10.50932
2018-02-03 08:45 | 448420.1 | 4560.0002 | 5 | 50 | 3.360467 | -2.281901 | 3.034197 | 2.890326 | 12.80323 | 10.7674
2018-02-03 08:47 | 448540.1 | 4680.0006 | 5 | 50 | 3.246545 | -2.281922 | 3.034197 | 2.966387 | 12.80323 | 11.0192
2018-02-03 08:49 | 448645.5 | 4785.385 | 5 | 50 | 2.99999 | -2.281899 | 3.034197 | 3.033179 | 12.80323 | 11.22929
2018-02-03 08:51 | 448765.6 | 120.0011 | 6 | 50 | 3.345455 | 0 | 3.034197 | 3.033189 | 12.80323 | 11.22932
2018-02-03 08:53 | 448885.6 | 240.0007 | 6 | 50 | 3.359367 | 0 | 3.034197 | 3.033189 | 12.80323 | 11.22932
2018-02-03 08:54 | 448945.6 | 300.0027 | 6 | 50 | 3.362753 | 0 | 3.034197 | 3.033189 | 12.80323 | 11.22932
2018-02-03 08:54 | 448945.6 | 0.0025 | 7 | 51 | 3.362623 | 0 | 0 | 0 | 0 | 0
2018-02-03 08:56 | 449065.7 | 120.0014 | 8 | 51 | 4.0242 | 4.890037 | 0.162398 | 1.943e-09 | 0.6339658 | 6.535e-09
2018-02-03 08:58 | 449185.7 | 240.001 | 8 | 51 | 4.064218 | 4.889968 | 0.3253913 | 1.943e-09 | 1.293155 | 6.535e-09
2018-02-03 09:00 | 449305.7 | 360.0014 | 8 | 51 | 4.099933 | 4.89 | 0.4883777 | 1.943e-09 | 1.958626 | 6.535e-09
2018-02-03 09:02 | 449425.7 | 480.0003 | 8 | 51 | 4.126698 | 4.889985 | 0.6513728 | 1.943e-09 | 2.629173 | 6.535e-09
2018-02-03 09:04 | 449545.7 | 600.0007 | 8 | 51 | 4.149491 | 4.890016 | 0.8143774 | 1.943e-09 | 3.303689 | 6.535e-09
2018-02-03 09:06 | 449665.7 | 720.0003 | 8 | 51 | 4.174927 | 4.89 | 0.9773777 | 1.943e-09 | 3.98207 | 6.535e-09
2018-02-03 09:08 | 449785.7 | 840.0006 | 8 | 51 | 4.200333 | 4.8579 | 1.140329 | 1.943e-09 | 4.664585 | 6.535e-09
2018-02-03 09:10 | 449905.7 | 960.0019 | 8 | 51 | 4.200303 | 4.453898 | 1.295251 | 1.943e-09 | 5.315303 | 6.535e-09
2018-02-03 09:12 | 450025.7 | 1080.0007 | 8 | 51 | 4.200291 | 4.108302 | 1.437849 | 1.943e-09 | 5.914255 | 6.535e-09
2018-02-03 09:14 | 450145.7 | 1200.0004 | 8 | 51 | 4.200306 | 3.768449 | 1.569124 | 1.943e-09 | 6.465648 | 6.535e-09
2018-02-03 09:16 | 450265.7 | 1320.0015 | 8 | 51 | 4.200309 | 3.423884 | 1.688914 | 1.943e-09 | 6.968801 | 6.535e-09
2018-02-03 09:17 | 450327.3 | 1381.6075 | 8 | 51 | 4.200271 | 3.25998 | 1.746085 | 1.943e-09 | 7.208935 | 6.535e-09
2018-02-03 09:19 | 450447.3 | 120.0013 | 9 | 51 | 4.222069 | 3.259929 | 1.854362 | 3.257e-09 | 7.664785 | 1.1877e-08
2018-02-03 09:21 | 450567.3 | 240.0002 | 9 | 51 | 4.248693 | 3.259933 | 1.963016 | 3.257e-09 | 8.124958 | 1.1877e-08
2018-02-03 09:23 | 450687.3 | 360.0006 | 9 | 51 | 4.278919 | 3.259892 | 2.071685 | 3.257e-09 | 8.588268 | 1.1877e-08
2018-02-03 09:25 | 450807.3 | 480.0002 | 9 | 51 | 4.313128 | 3.259942 | 2.180338 | 3.257e-09 | 9.055015 | 1.1877e-08
2018-02-03 09:27 | 450927.3 | 600.0006 | 9 | 51 | 4.349197 | 3.259936 | 2.289004 | 3.257e-09 | 9.525649 | 1.1877e-08
2018-02-03 09:29 | 451047.3 | 720.0001 | 9 | 51 | 4.387374 | 3.259875 | 2.39768 | 3.257e-09 | 10.00036 | 1.1877e-08
2018-02-03 09:31 | 451167.3 | 840.0006 | 9 | 51 | 4.40033 | 2.891652 | 2.501845 | 3.257e-09 | 10.45848 | 1.1877e-08
2018-02-03 09:33 | 451287.3 | 960.0009 | 9 | 51 | 4.400323 | 2.4749 | 2.591122 | 3.257e-09 | 10.85133 | 1.1877e-08
2018-02-03 09:35 | 451407.3 | 1080.0006 | 9 | 51 | 4.400277 | 2.125055 | 2.667537 | 3.257e-09 | 11.18758 | 1.1877e-08
2018-02-03 09:37 | 451527.3 | 1200.001 | 9 | 51 | 4.400265 | 1.836122 | 2.733425 | 3.257e-09 | 11.4775 | 1.1877e-08
2018-02-03 09:39 | 451647.3 | 1320.0006 | 9 | 51 | 4.400254 | 1.596515 | 2.790502 | 3.257e-09 | 11.72866 | 1.1877e-08
2018-02-03 09:41 | 451767.3 | 1440.0002 | 9 | 51 | 4.400262 | 1.390054 | 2.840188 | 3.257e-09 | 11.94729 | 1.1877e-08
2018-02-03 09:43 | 451887.3 | 1560.0006 | 9 | 51 | 4.400267 | 1.207216 | 2.883399 | 3.257e-09 | 12.13743 | 1.1877e-08
2018-02-03 09:45 | 452007.3 | 1680.001 | 9 | 51 | 4.40024 | 1.058969 | 2.921093 | 3.257e-09 | 12.30329 | 1.1877e-08
2018-02-03 09:47 | 452127.3 | 1800.0013 | 9 | 51 | 4.400229 | 0.9351339 | 2.954269 | 3.257e-09 | 12.44927 | 1.1877e-08
2018-02-03 09:49 | 452247.3 | 1920.0002 | 9 | 51 | 4.400249 | 0.8310814 | 2.98366 | 3.257e-09 | 12.5786 | 1.1877e-08
2018-02-03 09:51 | 452367.3 | 2040.0013 | 9 | 51 | 4.400177 | 0.735939 | 3.009758 | 3.257e-09 | 12.69344 | 1.1877e-08
2018-02-03 09:53 | 452487.3 | 2160.0002 | 9 | 51 | 4.400203 | 0.6542702 | 3.032886 | 3.257e-09 | 12.79521 | 1.1877e-08
2018-02-03 09:55 | 452607.3 | 2280.0023 | 9 | 51 | 4.400236 | 0.5866709 | 3.053538 | 3.257e-09 | 12.88608 | 1.1877e-08
2018-02-03 09:57 | 452727.3 | 2400.001 | 9 | 51 | 4.400171 | 0.5288553 | 3.072087 | 3.257e-09 | 12.96769 | 1.1877e-08
2018-02-03 09:59 | 452847.3 | 2520.0006 | 9 | 51 | 4.400239 | 0.4782381 | 3.088842 | 3.257e-09 | 13.04142 | 1.1877e-08
2018-02-03 10:01 | 452967.3 | 2640.0001 | 9 | 51 | 4.400216 | 0.4297743 | 3.10394 | 3.257e-09 | 13.10785 | 1.1877e-08
2018-02-03 10:03 | 453087.3 | 2760.0006 | 9 | 51 | 4.400157 | 0.3897848 | 3.117577 | 3.257e-09 | 13.16786 | 1.1877e-08
2018-02-03 10:05 | 453207.3 | 2880.0009 | 9 | 51 | 4.400147 | 0.35606 | 3.129997 | 3.257e-09 | 13.22251 | 1.1877e-08
2018-02-03 10:07 | 453327.3 | 3000.0006 | 9 | 51 | 4.400197 | 0.3272543 | 3.141371 | 3.257e-09 | 13.27256 | 1.1877e-08
2018-02-03 10:09 | 453447.3 | 3120.0009 | 9 | 51 | 4.400173 | 0.2991018 | 3.151798 | 3.257e-09 | 13.31844 | 1.1877e-08
2018-02-03 10:11 | 453567.3 | 3240.0014 | 9 | 51 | 4.400166 | 0.273632 | 3.161319 | 3.257e-09 | 13.36033 | 1.1877e-08
2018-02-03 10:13 | 453687.3 | 3360.001 | 9 | 51 | 4.400188 | 0.2524948 | 3.170064 | 3.257e-09 | 13.39881 | 1.1877e-08
2018-02-03 10:15 | 453807.3 | 3480.0013 | 9 | 51 | 4.400125 | 0.2331772 | 3.178137 | 3.257e-09 | 13.43433 | 1.1877e-08
2018-02-03 10:17 | 453927.3 | 3600.0001 | 9 | 51 | 4.400155 | 0.2163391 | 3.185626 | 3.257e-09 | 13.46729 | 1.1877e-08
2018-02-03 10:19 | 454047.3 | 3720.0013 | 9 | 51 | 4.400163 | 0.1991425 | 3.192538 | 3.257e-09 | 13.4977 | 1.1877e-08
2018-02-03 10:21 | 454167.3 | 3840.0009 | 9 | 51 | 4.40014 | 0.1844435 | 3.198911 | 3.257e-09 | 13.52574 | 1.1877e-08
2018-02-03 10:23 | 454287.3 | 3960.0006 | 9 | 51 | 4.400127 | 0.1713428 | 3.20483 | 3.257e-09 | 13.55179 | 1.1877e-08
2018-02-03 10:25 | 454407.3 | 4080.0009 | 9 | 51 | 4.400186 | 0.1607637 | 3.210357 | 3.257e-09 | 13.5761 | 1.1877e-08
2018-02-03 10:27 | 454527.3 | 4200.0014 | 9 | 51 | 4.400179 | 0.149229 | 3.215515 | 3.257e-09 | 13.5988 | 1.1877e-08
2018-02-03 10:29 | 454647.3 | 4320.0009 | 9 | 51 | 4.400116 | 0.137598 | 3.220282 | 3.257e-09 | 13.61978 | 1.1877e-08
2018-02-03 10:31 | 454767.3 | 4440.0006 | 9 | 51 | 4.400144 | 0.1289673 | 3.224724 | 3.257e-09 | 13.63932 | 1.1877e-08
2018-02-03 10:33 | 454887.3 | 4560.0009 | 9 | 51 | 4.400126 | 0.1208267 | 3.228882 | 3.257e-09 | 13.65762 | 1.1877e-08
2018-02-03 10:35 | 455007.3 | 4680.0013 | 9 | 51 | 4.400064 | 0.1123905 | 3.232777 | 3.257e-09 | 13.67476 | 1.1877e-08
2018-02-03 10:37 | 455127.3 | 4800.0001 | 9 | 51 | 4.400163 | 0.1057396 | 3.236417 | 3.257e-09 | 13.69077 | 1.1877e-08
2018-02-03 10:39 | 455247.3 | 4920.0009 | 9 | 51 | 4.400142 | 0.09867191 | 3.239801 | 3.257e-09 | 13.70566 | 1.1877e-08
2018-02-03 10:41 | 455367.3 | 5040.0001 | 9 | 51 | 4.400086 | 0.09206772 | 3.242979 | 3.257e-09 | 13.71965 | 1.1877e-08
2018-02-03 10:43 | 455487.3 | 5160.0013 | 9 | 51 | 4.400072 | 0.08638763 | 3.245965 | 3.257e-09 | 13.73279 | 1.1877e-08
2018-02-03 10:45 | 455605.1 | 5277.8207 | 9 | 51 | 4.400126 | 0.08149338 | 3.248721 | 3.257e-09 | 13.74492 | 1.1877e-08

## Statistics_24
Date_Time | Test_Time(s) | Step_Time(s) | Step_Index | Cycle_Index | Voltage(V) | Current(A) | Charge_Capacity(Ah) | Discharge_Capacity(Ah) | Charge_Energy(Wh) | Discharge_Energy(Wh) | Internal Resistance(Ohm)
2018-01-27 20:28 | 9078.26408 | 300.0039 | 6 | 1 | 3.403235 | 0 | 3.051928 | 3.064735 | 12.92068 | 11.34742
2018-01-27 22:59 | 18135.73 | 300.0022 | 6 | 2 | 3.401478 | 0 | 3.068468 | 3.06559 | 12.9587 | 11.35439
2018-01-28 01:30 | 27197.5 | 300.003 | 6 | 3 | 3.396617 | 0 | 3.066777 | 3.06512 | 12.95241 | 11.35515
2018-01-28 04:01 | 36243.07 | 300.0004 | 6 | 4 | 3.394426 | 0 | 3.064576 | 3.062566 | 12.93951 | 11.344
2018-01-28 06:32 | 45278.72 | 300.0021 | 6 | 5 | 3.392298 | 0 | 3.064062 | 3.062292 | 12.93634 | 11.34391
2018-01-28 09:02 | 54317.86648 | 300.0028 | 6 | 6 | 3.390498 | 0 | 3.06399 | 3.062146 | 12.93675 | 11.34795
2018-01-28 11:33 | 63348.15 | 300.0023 | 6 | 7 | 3.386462 | 0 | 3.061829 | 3.06057 | 12.92595 | 11.34289
2018-01-28 14:03 | 72361.66718 | 300.0023 | 6 | 8 | 3.38386 | 0 | 3.060891 | 3.059517 | 12.91874 | 11.33755
2018-01-28 16:33 | 81383.95 | 300.0022 | 6 | 9 | 3.386405 | 0 | 3.062329 | 3.059613 | 12.92471 | 11.34115
2018-01-28 19:04 | 90398.93576 | 300.002 | 6 | 10 | 3.380808 | 0 | 3.059067 | 3.058438 | 12.91183 | 11.3373
2018-01-28 21:34 | 99401.03 | 300.0045 | 6 | 11 | 3.379663 | 0 | 3.057694 | 3.056049 | 12.90367 | 11.32742
2018-01-29 00:04 | 108406.2 | 300.0028 | 6 | 12 | 3.383069 | 0 | 3.058429 | 3.055537 | 12.90645 | 11.32619
2018-01-29 02:34 | 117403.7 | 300.0029 | 6 | 13 | 3.377984 | 0 | 3.05517 | 3.054513 | 12.8932 | 11.3227
2018-01-29 05:04 | 126402.2 | 300.003 | 6 | 14 | 3.380218 | 0 | 3.055582 | 3.053211 | 12.89437 | 11.3181
2018-01-29 07:33 | 135390.1 | 300.0003 | 6 | 15 | 3.378341 | 0 | 3.053332 | 3.052141 | 12.88348 | 11.3146
2018-01-29 10:05 | 144375.7 | 300.0045 | 6 | 16 | 3.374611 | 0 | 3.052528 | 3.023132 | 12.88048 | 11.21072
2018-01-29 12:35 | 153362.8 | 300.0022 | 6 | 17 | 3.373792 | 0 | 3.052197 | 3.050697 | 12.87902 | 11.31224
2018-01-29 15:05 | 162334.9 | 300.003 | 6 | 18 | 3.373641 | 0 | 3.051825 | 3.050218 | 12.87228 | 11.31009
2018-01-29 17:34 | 171301.6 | 300.0036 | 6 | 19 | 3.373232 | 0 | 3.051032 | 3.049675 | 12.86994 | 11.30927
2018-01-29 20:04 | 180280.6 | 300.0035 | 6 | 20 | 3.379844 | 0 | 3.050606 | 3.047103 | 12.87146 | 11.29538
2018-01-29 22:33 | 189254.5 | 300.003 | 6 | 21 | 3.373465 | 0 | 3.045295 | 3.045715 | 12.85331 | 11.29005
2018-01-30 01:03 | 198228.4 | 300.0022 | 6 | 22 | 3.375861 | 0 | 3.046745 | 3.044541 | 12.85644 | 11.2861
2018-01-30 03:32 | 207193.1 | 300.0038 | 6 | 23 | 3.375826 | 0 | 3.045833 | 3.044402 | 12.85225 | 11.28563
2018-01-30 06:02 | 216160.9 | 300.0004 | 6 | 24 | 3.376228 | 0 | 3.044331 | 3.042798 | 12.84806 | 11.28009
2018-01-30 08:31 | 225119.2 | 300.0046 | 6 | 25 | 3.3714 | 0 | 3.041403 | 3.040984 | 12.83439 | 11.27137
2018-01-31 21:13 | 234102.1 | 300.0028 | 6 | 26 | 3.374565 | 0 | 2.998769 | 3.057597 | 12.64914 | 11.31268
2018-01-31 23:43 | 243125.1 | 300.0038 | 6 | 27 | 3.374566 | 0 | 3.058258 | 3.057683 | 12.90941 | 11.31816
2018-02-01 02:13 | 252135.1 | 300.0022 | 6 | 28 | 3.371942 | 0 | 3.055931 | 3.055881 | 12.89753 | 11.30954
2018-02-01 04:43 | 261143.7 | 300.0028 | 6 | 29 | 3.375999 | 0 | 3.054984 | 3.053379 | 12.89454 | 11.29888
2018-02-01 07:14 | 270156.2 | 300.0028 | 6 | 30 | 3.374263 | 0 | 3.05476 | 3.054527 | 12.89415 | 11.30486
2018-02-01 09:44 | 279156.2 | 300.0028 | 6 | 31 | 3.369984 | 0 | 3.053403 | 3.053739 | 12.88628 | 11.30297
2018-02-01 12:14 | 288159.4 | 300.003 | 6 | 32 | 3.372108 | 0 | 3.055224 | 3.053977 | 12.89255 | 11.30653
2018-02-01 14:44 | 297158.9 | 300.002 | 6 | 33 | 3.371303 | 0 | 3.052121 | 3.051416 | 12.88086 | 11.29346
2018-02-01 17:14 | 306151.8 | 300.002 | 6 | 34 | 3.369477 | 0 | 3.052021 | 3.051758 | 12.87981 | 11.29716
2018-02-01 19:44 | 315148.5 | 300.0037 | 6 | 35 | 3.37125 | 0 | 3.051404 | 3.050267 | 12.87677 | 11.28991
2018-02-01 22:13 | 324136.3 | 300.0021 | 6 | 36 | 3.370859 | 0 | 3.050529 | 3.050112 | 12.87255 | 11.28805
2018-02-02 00:43 | 333133.2 | 300.0044 | 6 | 37 | 3.373142 | 0 | 3.050718 | 3.049649 | 12.87605 | 11.28858
2018-02-02 03:13 | 342121.4 | 300.0019 | 6 | 38 | 3.370247 | 0 | 3.046858 | 3.047038 | 12.85998 | 11.276
2018-02-02 05:43 | 351103.2 | 300.002 | 6 | 39 | 3.374364 | 0 | 3.047996 | 3.046563 | 12.86321 | 11.27403
2018-02-02 08:13 | 360092.6427 | 300.0028 | 6 | 40 | 3.371473 | 0 | 3.045752 | 3.045646 | 12.85665 | 11.27264
2018-02-02 10:42 | 369070.4 | 300.0051 | 6 | 41 | 3.367901 | 0 | 3.0439 | 3.044325 | 12.84674 | 11.26502
2018-02-02 13:12 | 378051.1 | 300.0044 | 6 | 42 | 3.367492 | 0 | 3.049148 | 3.048568 | 12.86565 | 11.28756
2018-02-02 15:41 | 387024.1 | 300.0022 | 6 | 43 | 3.365164 | 0 | 3.04723 | 3.047211 | 12.85654 | 11.2839
2018-02-02 18:11 | 395998.8 | 300.002 | 6 | 44 | 3.368721 | 0 | 3.044244 | 3.042811 | 12.84644 | 11.26093
2018-02-02 20:40 | 404966.6 | 300.0019 | 6 | 45 | 3.369962 | 0 | 3.043743 | 3.042942 | 12.84341 | 11.25978
2018-02-02 23:10 | 413937.8 | 300.0028 | 6 | 46 | 3.371359 | 0 | 3.042761 | 3.042038 | 12.84192 | 11.25996
2018-02-03 01:40 | 422913.8132 | 300.002 | 6 | 47 | 3.368763 | 0 | 3.040612 | 3.040557 | 12.83444 | 11.25096
2018-02-03 04:09 | 431872.1 | 300.0038 | 6 | 48 | 3.373388 | 0 | 3.03969 | 3.038192 | 12.82673 | 11.23792
2018-02-03 06:38 | 440842.3 | 300.0036 | 6 | 49 | 3.37432 | 0 | 3.039549 | 3.038899 | 12.83055 | 11.24444
2018-02-03 09:08 | 449810.3 | 300.0021 | 6 | 50 | 3.366376 | 0 | 3.036784 | 3.038199 | 12.82063 | 11.24199
2018-02-03 10:59 | 456475.1 | 5282.1712 | 9 | 51 | 4.400103 | 0.08149624 | 3.253814 | 3e-11 | 13.77065 | 1e-10

## Channel_24_1
Date_Time | Test_Time(s) | Step_Time(s) | Step_Index | Cycle_Index | Voltage(V) | Current(A) | Charge_Capacity(Ah) | Discharge_Capacity(Ah) | Charge_Energy(Wh) | Discharge_Energy(Wh) | Internal Resistance(Ohm)
2018-01-27 17:57 | 10.0016 | 10.0012 | 1 | 1 | 3.486983 | 0 | 0 | 0 | 0 | 0
2018-01-27 17:57 | 10.0038 | 10.0034 | 1 | 1 | 3.486983 | 0 | 0 | 0 | 0 | 0
2018-01-27 17:59 | 130.0837 | 120.0005 | 2 | 1 | 4.063469 | 4.890076 | 0.1623925 | 0 | 0.6464895 | 0
2018-01-27 18:01 | 250.0848 | 240.0016 | 2 | 1 | 4.096376 | 4.890057 | 0.3253984 | 0 | 1.311432 | 0
2018-01-27 18:03 | 370.0835 | 360.0003 | 2 | 1 | 4.126976 | 4.890125 | 0.4883921 | 0 | 1.981727 | 0
2018-01-27 18:05 | 490.0833 | 480.0001 | 2 | 1 | 4.150274 | 4.890018 | 0.6513743 | 0 | 2.656332 | 0
2018-01-27 18:07 | 610.0844 | 600.0012 | 2 | 1 | 4.1724 | 4.890043 | 0.8143887 | 0 | 3.334678 | 0
2018-01-27 18:09 | 730.0833 | 720.0001 | 2 | 1 | 4.197094 | 4.890036 | 0.9773683 | 0 | 4.016665 | 0
2018-01-27 18:11 | 850.0853 | 840.0021 | 2 | 1 | 4.200298 | 4.555878 | 1.13521 | 0 | 4.679613 | 0
2018-01-27 18:13 | 970.0857 | 960.0025 | 2 | 1 | 4.200268 | 4.228004 | 1.281483 | 0 | 5.294004 | 0
2018-01-27 18:15 | 1090.0837 | 1080.0005 | 2 | 1 | 4.200265 | 3.927729 | 1.417417 | 0 | 5.864964 | 0
2018-01-27 18:17 | 1210.0857 | 1200.0025 | 2 | 1 | 4.200266 | 3.627106 | 1.543369 | 0 | 6.393996 | 0
2018-01-27 18:19 | 1330.0836 | 1320.0004 | 2 | 1 | 4.200242 | 3.325964 | 1.659161 | 0 | 6.880355 | 0
2018-01-27 18:20 | 1359.5193 | 1349.4361 | 2 | 1 | 4.200286 | 3.259983 | 1.686064 | 0 | 6.993357 | 0
2018-01-27 18:22 | 1479.533316 | 120.0012 | 3 | 1 | 4.219426 | 3.259903 | 1.79435 | 0 | 7.449112 | 0
2018-01-27 18:24 | 1599.533016 | 240.0009 | 3 | 1 | 4.242874 | 3.259872 | 1.903024 | 0 | 7.908901 | 0
2018-01-27 18:26 | 1719.532616 | 360.0005 | 3 | 1 | 4.269998 | 3.259926 | 2.011684 | 0 | 8.371372 | 0
2018-01-27 18:28 | 1839.532216 | 480.0001 | 3 | 1 | 4.301517 | 3.259863 | 2.120335 | 0 | 8.836995 | 0
2018-01-27 18:30 | 1959.532516 | 600.0004 | 3 | 1 | 4.334598 | 3.259914 | 2.228989 | 0 | 9.306159 | 0
2018-01-27 18:32 | 2079.532216 | 720.0001 | 3 | 1 | 4.369717 | 3.25989 | 2.337655 | 0 | 9.779071 | 0
2018-01-27 18:34 | 2199.532716 | 840.0006 | 3 | 1 | 4.400298 | 3.140442 | 2.445958 | 0 | 10.25425 | 0
2018-01-27 18:36 | 2319.532716 | 960.0006 | 3 | 1 | 4.400275 | 2.677759 | 2.542522 | 0 | 10.67916 | 0
2018-01-27 18:38 | 2439.532716 | 1080.0006 | 3 | 1 | 4.400279 | 2.310331 | 2.6254 | 0 | 11.04385 | 0
2018-01-27 18:40 | 2559.533916 | 1200.0018 | 3 | 1 | 4.400254 | 2.008366 | 2.697237 | 0 | 11.35995 | 0
2018-01-27 18:42 | 2679.532716 | 1320.0006 | 3 | 1 | 4.400238 | 1.75426 | 2.75983 | 0 | 11.63538 | 0
2018-01-27 18:44 | 2799.532316 | 1440.0002 | 3 | 1 | 4.400223 | 1.531683 | 2.81453 | 0 | 11.87607 | 0
2018-01-27 18:46 | 2919.533216 | 1560.0011 | 3 | 1 | 4.400232 | 1.33478 | 2.862235 | 0 | 12.08599 | 0
2018-01-27 18:48 | 3039.532316 | 1680.0002 | 3 | 1 | 4.400245 | 1.173945 | 2.903964 | 0 | 12.2696 | 0
2018-01-27 18:50 | 3159.534316 | 1800.0022 | 3 | 1 | 4.400214 | 1.03943 | 2.940783 | 0 | 12.43161 | 0
2018-01-27 18:52 | 3279.534016 | 1920.0019 | 3 | 1 | 4.400218 | 0.9238157 | 2.973472 | 0 | 12.57546 | 0
2018-01-27 18:54 | 3399.532716 | 2040.0006 | 3 | 1 | 4.400213 | 0.8200874 | 3.002521 | 0 | 12.70328 | 0
2018-01-27 18:56 | 3519.533116 | 2160.001 | 3 | 1 | 4.400169 | 0.7287436 | 3.028294 | 0 | 12.81668 | 0
2018-01-27 18:58 | 3639.532616 | 2280.0005 | 3 | 1 | 4.400204 | 0.6537895 | 3.051323 | 0 | 12.91802 | 0
2018-01-27 18:58 | 3642.864416 | 2283.3323 | 3 | 1 | 4.40022 | 0.6519947 | 3.051928 | 0 | 12.92068 | 0
2018-01-27 19:00 | 3762.909928 | 120.001 | 4 | 1 | 4.337088 | 0 | 3.051928 | 0 | 12.92068 | 0
2018-01-27 19:02 | 3882.908728 | 239.9998 | 4 | 1 | 4.33024 | 0 | 3.051928 | 0 | 12.92068 | 0
2018-01-27 19:03 | 3942.913228 | 300.0043 | 4 | 1 | 4.328241 | 0 | 3.051928 | 0 | 12.92068 | 0
2018-01-27 19:05 | 4062.99294 | 120.0005 | 5 | 1 | 4.112043 | -2.281838 | 3.051928 | 0.07605244 | 12.92068 | 0.3150665
2018-01-27 19:07 | 4182.99334 | 240.0009 | 5 | 1 | 4.078448 | -2.28187 | 3.051928 | 0.1521096 | 12.92068 | 0.6264919
2018-01-27 19:09 | 4302.99374 | 360.0013 | 5 | 1 | 4.048951 | -2.281877 | 3.051928 | 0.2281742 | 12.92068 | 0.9355829
2018-01-27 19:11 | 4422.99334 | 480.0009 | 5 | 1 | 4.020113 | -2.281878 | 3.051928 | 0.3042339 | 12.92068 | 1.242446
2018-01-27 19:13 | 4542.99374 | 600.0013 | 5 | 1 | 3.990749 | -2.281852 | 3.051928 | 0.3803005 | 12.92068 | 1.547125
2018-01-27 19:15 | 4662.99334 | 720.0009 | 5 | 1 | 3.962984 | -2.281817 | 3.051928 | 0.456361 | 12.92068 | 1.849597
2018-01-27 19:17 | 4782.99374 | 840.0013 | 5 | 1 | 3.936638 | -2.281893 | 3.051928 | 0.5324191 | 12.92068 | 2.150003
2018-01-27 19:19 | 4902.99264 | 960.0002 | 5 | 1 | 3.911387 | -2.281922 | 3.051928 | 0.6084747 | 12.92068 | 2.448445
2018-01-27 19:21 | 5022.99374 | 1080.0013 | 5 | 1 | 3.885605 | -2.282136 | 3.051928 | 0.6845407 | 12.92068 | 2.745
2018-01-27 19:23 | 5142.99254 | 1200.0001 | 5 | 1 | 3.859423 | -2.281854 | 3.051928 | 0.7605999 | 12.92068 | 3.039531
2018-01-27 19:25 | 5262.99374 | 1320.0013 | 5 | 1 | 3.835075 | -2.281847 | 3.051928 | 0.8366532 | 12.92068 | 3.332112
2018-01-27 19:27 | 5382.99334 | 1440.0009 | 5 | 1 | 3.813275 | -2.281886 | 3.051928 | 0.9127117 | 12.92068 | 3.622956
2018-01-27 19:29 | 5502.99304 | 1560.0006 | 5 | 1 | 3.792905 | -2.281968 | 3.051928 | 0.9887804 | 12.92068 | 3.912247
2018-01-27 19:31 | 5622.99334 | 1680.0009 | 5 | 1 | 3.77248 | -2.28186 | 3.051928 | 1.064834 | 12.92068 | 4.199935
2018-01-27 19:33 | 5742.99294 | 1800.0005 | 5 | 1 | 3.753652 | -2.281857 | 3.051928 | 1.140899 | 12.92068 | 4.486164
2018-01-27 19:35 | 5862.99254 | 1920.0001 | 5 | 1 | 3.736043 | -2.281837 | 3.051928 | 1.216953 | 12.92068 | 4.770965
2018-01-27 19:37 | 5982.99374 | 2040.0013 | 5 | 1 | 3.719358 | -2.281865 | 3.051928 | 1.293022 | 12.92068 | 5.054528
2018-01-27 19:39 | 6102.99334 | 2160.0009 | 5 | 1 | 3.702576 | -2.281854 | 3.051928 | 1.36908 | 12.92068 | 5.336782
2018-01-27 19:41 | 6222.99374 | 2280.0013 | 5 | 1 | 3.686203 | -2.281843 | 3.051928 | 1.445147 | 12.92068 | 5.617791
2018-01-27 19:43 | 6342.99254 | 2400.0001 | 5 | 1 | 3.671417 | -2.281813 | 3.051928 | 1.521197 | 12.92068 | 5.897556
2018-01-27 19:45 | 6462.99264 | 2520.0002 | 5 | 1 | 3.657864 | -2.28182 | 3.051928 | 1.597265 | 12.92068 | 6.176311
2018-01-27 19:47 | 6582.99264 | 2640.0002 | 5 | 1 | 3.644984 | -2.281816 | 3.051928 | 1.673323 | 12.92068 | 6.454024
2018-01-27 19:49 | 6702.99374 | 2760.0013 | 5 | 1 | 3.632041 | -2.281849 | 3.051928 | 1.749388 | 12.92068 | 6.730788
2018-01-27 19:51 | 6822.99264 | 2880.0002 | 5 | 1 | 3.620679 | -2.281847 | 3.051928 | 1.825447 | 12.92068 | 7.006597
2018-01-27 19:53 | 6942.99294 | 3000.0005 | 5 | 1 | 3.610528 | -2.281854 | 3.051928 | 1.901508 | 12.92068 | 7.281596
2018-01-27 19:55 | 7062.99264 | 3120.0002 | 5 | 1 | 3.601231 | -2.281885 | 3.051928 | 1.977568 | 12.92068 | 7.555858
2018-01-27 19:57 | 7182.99374 | 3240.0013 | 5 | 1 | 3.591609 | -2.281843 | 3.051928 | 2.053623 | 12.92068 | 7.829392
2018-01-27 19:59 | 7302.99254 | 3360.0001 | 5 | 1 | 3.581732 | -2.28184 | 3.051928 | 2.129689 | 12.92068 | 8.102205
2018-01-27 20:01 | 7422.99374 | 3480.0013 | 5 | 1 | 3.572688 | -2.281863 | 3.051928 | 2.205745 | 12.92068 | 8.374274
2018-01-27 20:03 | 7542.99254 | 3600.0001 | 5 | 1 | 3.563922 | -2.281847 | 3.051928 | 2.281803 | 12.92068 | 8.645671
2018-01-27 20:05 | 7662.99374 | 3720.0013 | 5 | 1 | 3.554245 | -2.281906 | 3.051928 | 2.357864 | 12.92068 | 8.916388
2018-01-27 20:07 | 7782.99254 | 3840.0001 | 5 | 1 | 3.542292 | -2.281881 | 3.051928 | 2.433926 | 12.92068 | 9.186289
2018-01-27 20:09 | 7902.99294 | 3960.0005 | 5 | 1 | 3.529869 | -2.281814 | 3.051928 | 2.509981 | 12.92068 | 9.455228
2018-01-27 20:11 | 8022.99254 | 4080.0001 | 5 | 1 | 3.516332 | -2.281938 | 3.051928 | 2.586042 | 12.92068 | 9.72321
2018-01-27 20:13 | 8142.99374 | 4200.0013 | 5 | 1 | 3.500066 | -2.281847 | 3.051928 | 2.662099 | 12.92068 | 9.990067
2018-01-27 20:15 | 8262.99334 | 4320.0009 | 5 | 1 | 3.476698 | -2.281863 | 3.051928 | 2.73817 | 12.92068 | 10.2555
2018-01-27 20:17 | 8382.99294 | 4440.0005 | 5 | 1 | 3.441947 | -2.281824 | 3.051928 | 2.814226 | 12.92068 | 10.51867
2018-01-27 20:19 | 8502.99334 | 4560.0009 | 5 | 1 | 3.391548 | -2.281963 | 3.051928 | 2.890281 | 12.92068 | 10.77867
2018-01-27 20:21 | 8622.99374 | 4680.0013 | 5 | 1 | 3.305592 | -2.281877 | 3.051928 | 2.966346 | 12.92068 | 11.03371
2018-01-27 20:23 | 8742.99254 | 4800.0001 | 5 | 1 | 3.115167 | -2.281863 | 3.051928 | 3.042404 | 12.92068 | 11.27903
2018-01-27 20:23 | 8778.21654 | 4835.2241 | 5 | 1 | 2.999979 | -2.281983 | 3.051928 | 3.064735 | 12.92068 | 11.34742
2018-01-27 20:25 | 8898.26078 | 120.0006 | 6 | 1 | 3.381293 | 0 | 3.051928 | 3.064735 | 12.92068 | 11.34742
2018-01-27 20:27 | 9018.26128 | 240.0011 | 6 | 1 | 3.399017 | 0 | 3.051928 | 3.064735 | 12.92068 | 11.34742
2018-01-27 20:28 | 9078.26408 | 300.0039 | 6 | 1 | 3.403235 | 0 | 3.051928 | 3.064735 | 12.92068 | 11.34742
2018-01-27 20:28 | 9078.273076 | 0.0025 | 7 | 2 | 3.403305 | 0 | 0 | 0 | 0 | 0
2018-01-27 20:30 | 9198.352972 | 120.0014 | 2 | 2 | 4.028696 | 4.890038 | 0.162411 | 0 | 0.6368659 | 0
2018-01-27 20:32 | 9318.351672 | 240.0001 | 2 | 2 | 4.068282 | 4.890081 | 0.3254173 | 0 | 1.296752 | 0
2018-01-27 20:34 | 9438.353872 | 360.0023 | 2 | 2 | 4.105733 | 4.890102 | 0.4884175 | 0 | 1.963085 | 0
2018-01-27 20:36 | 9558.351772 | 480.0002 | 2 | 2 | 4.132721 | 4.890139 | 0.6513988 | 0 | 2.634532 | 0
2018-01-27 20:38 | 9678.352972 | 600.0014 | 2 | 2 | 4.155984 | 4.890081 | 0.8143973 | 0 | 3.310084 | 0
2018-01-27 20:40 | 9798.351772 | 720.0002 | 2 | 2 | 4.179983 | 4.890022 | 0.9774044 | 0 | 3.989465 | 0
2018-01-27 20:42 | 9918.353872 | 840.0023 | 2 | 2 | 4.200295 | 4.769615 | 1.139925 | 0 | 4.670793 | 0
2018-01-27 20:44 | 10038.35 | 960.0019 | 2 | 2 | 4.200257 | 4.372692 | 1.291968 | 0 | 5.309415 | 0
2018-01-27 20:46 | 10158.35 | 1080.0015 | 2 | 2 | 4.200279 | 4.036304 | 1.432011 | 0 | 5.89764 | 0
2018-01-27 20:48 | 10278.35 | 1200.0019 | 2 | 2 | 4.200278 | 3.728266 | 1.56137 | 0 | 6.440981 | 0
2018-01-27 20:50 | 10398.35 | 1320.0015 | 2 | 2 | 4.200263 | 3.42201 | 1.680531 | 0 | 6.941494 | 0
2018-01-27 20:51 | 10460.72 | 1382.3683 | 2 | 2 | 4.200291 | 3.259987 | 1.738405 | 0 | 7.184578 | 0
2018-01-27 20:53 | 10580.73 | 120.0013 | 3 | 2 | 4.221637 | 3.259899 | 1.846671 | 0 | 7.640373 | 0
2018-01-27 20:55 | 10700.73 | 240.001 | 3 | 2 | 4.24732 | 3.259901 | 1.955348 | 0 | 8.100533 | 0
2018-01-27 20:57 | 10820.73 | 360.0013 | 3 | 2 | 4.275522 | 3.259922 | 2.064004 | 0 | 8.563536 | 0
2018-01-27 20:59 | 10940.73 | 480.0002 | 3 | 2 | 4.307342 | 3.259888 | 2.172661 | 0 | 9.029793 | 0
2018-01-27 21:01 | 11060.73 | 600.0014 | 3 | 2 | 4.34327 | 3.259865 | 2.28132 | 0 | 9.499752 | 0
2018-01-27 21:03 | 11180.73 | 720.0002 | 3 | 2 | 4.380706 | 3.259861 | 2.389984 | 0 | 9.97373 | 0
2018-01-27 21:05 | 11300.73 | 840.0014 | 3 | 2 | 4.40032 | 2.978424 | 2.496104 | 0 | 10.44015 | 0
2018-01-27 21:07 | 11420.73 | 960.0013 | 3 | 2 | 4.40028 | 2.568693 | 2.588313 | 0 | 10.84589 | 0
2018-01-27 21:09 | 11540.73 | 1080.0015 | 3 | 2 | 4.400287 | 2.216471 | 2.667958 | 0 | 11.19636 | 0
2018-01-27 21:11 | 11660.73 | 1200.0019 | 3 | 2 | 4.400267 | 1.917356 | 2.736661 | 0 | 11.49867 | 0
2018-01-27 21:13 | 11780.73 | 1320.0014 | 3 | 2 | 4.400238 | 1.671414 | 2.796363 | 0 | 11.76137 | 0
2018-01-27 21:15 | 11900.73 | 1440.0003 | 3 | 2 | 4.400283 | 1.466333 | 2.848568 | 0 | 11.99109 | 0
2018-01-27 21:17 | 12020.73 | 1560.0015 | 3 | 2 | 4.400252 | 1.285401 | 2.894361 | 0 | 12.19259 | 0
2018-01-27 21:19 | 12140.73 | 1680.0003 | 3 | 2 | 4.400251 | 1.126073 | 2.93447 | 0 | 12.36908 | 0
2018-01-27 21:21 | 12260.73 | 1800.0007 | 3 | 2 | 4.400234 | 0.9948311 | 2.96975 | 0 | 12.52432 | 0
2018-01-27 21:23 | 12380.73 | 1920.0019 | 3 | 2 | 4.400234 | 0.8848152 | 3.001023 | 0 | 12.66193 | 0
2018-01-27 21:25 | 12500.73 | 2040.0006 | 3 | 2 | 4.400206 | 0.7891932 | 3.028897 | 0 | 12.78458 | 0
2018-01-27 21:27 | 12620.73 | 2160.0002 | 3 | 2 | 4.400231 | 0.7028809 | 3.053747 | 0 | 12.89392 | 0
2018-01-27 21:29 | 12699.08 | 2238.3462 | 3 | 2 | 4.400216 | 0.6519928 | 3.068467 | 0 | 12.9587 | 0
2018-01-27 21:31 | 12819.12 | 120.0006 | 4 | 2 | 4.337792 | 0 | 3.068468 | 0 | 12.9587 | 0
2018-01-27 21:33 | 12939.12 | 240.0002 | 4 | 2 | 4.331135 | 0 | 3.068468 | 0 | 12.9587 | 0
2018-01-27 21:34 | 12999.13 | 300.0047 | 4 | 2 | 4.329173 | 0 | 3.068468 | 0 | 12.9587 | 0
2018-01-27 21:36 | 13119.21 | 120.0013 | 5 | 2 | 4.11622 | -2.281949 | 3.068468 | 0.07606108 | 12.9587 | 0.3153888
2018-01-27 21:38 | 13239.2 | 240.0001 | 5 | 2 | 4.081477 | -2.282179 | 3.068468 | 0.1521186 | 12.9587 | 0.6270904
2018-01-27 21:40 | 13359.21 | 360.0013 | 5 | 2 | 4.051245 | -2.281827 | 3.068468 | 0.2281904 | 12.9587 | 0.936411
2018-01-27 21:42 | 13479.2 | 480.0001 | 5 | 2 | 4.022721 | -2.281872 | 3.068468 | 0.3042538 | 12.9587 | 1.243466
2018-01-27 21:44 | 13599.21 | 600.0006 | 5 | 2 | 3.994703 | -2.282131 | 3.068468 | 0.3803141 | 12.9587 | 1.548369
2018-01-27 21:46 | 13719.21 | 720.0009 | 5 | 2 | 3.966202 | -2.282172 | 3.068468 | 0.45638 | 12.9587 | 1.851151
2018-01-27 21:48 | 13839.21 | 840.0005 | 5 | 2 | 3.938846 | -2.281776 | 3.068468 | 0.5324483 | 12.9587 | 2.151798
2018-01-27 21:50 | 13959.2 | 960.0001 | 5 | 2 | 3.913148 | -2.282172 | 3.068468 | 0.6085033 | 12.9587 | 2.450381
2018-01-27 21:52 | 14079.21 | 1080.0013 | 5 | 2 | 3.888296 | -2.281857 | 3.068468 | 0.6845755 | 12.9587 | 2.747118
2018-01-27 21:54 | 14199.21 | 1200.0009 | 5 | 2 | 3.862854 | -2.281804 | 3.068468 | 0.7606314 | 12.9587 | 3.041882
2018-01-27 21:56 | 14319.21 | 1320.0013 | 5 | 2 | 3.83733 | -2.282147 | 3.068468 | 0.8367039 | 12.9587 | 3.334757
2018-01-27 21:58 | 14439.21 | 1440.0009 | 5 | 2 | 3.814729 | -2.282186 | 3.068468 | 0.9127573 | 12.9587 | 3.625721
2018-01-27 22:00 | 14559.21 | 1560.0013 | 5 | 2 | 3.794498 | -2.282136 | 3.068468 | 0.9888264 | 12.9587 | 3.915122
2018-01-27 22:02 | 14679.21 | 1680.0009 | 5 | 2 | 3.775239 | -2.282186 | 3.068468 | 1.064885 | 12.9587 | 4.202995
2018-01-27 22:04 | 14799.21 | 1800.0013 | 5 | 2 | 3.75594 | -2.281849 | 3.068468 | 1.140956 | 12.9587 | 4.489452
2018-01-27 22:06 | 14919.2 | 1920.0001 | 5 | 2 | 3.737484 | -2.281868 | 3.068468 | 1.217007 | 12.9587 | 4.774382
2018-01-27 22:08 | 15039.21 | 2040.0005 | 5 | 2 | 3.720371 | -2.281875 | 3.068468 | 1.293069 | 12.9587 | 5.058004
2018-01-27 22:10 | 15159.2 | 2160.0001 | 5 | 2 | 3.704366 | -2.281829 | 3.068468 | 1.369135 | 12.9587 | 5.340387
2018-01-27 22:12 | 15279.21 | 2280.0013 | 5 | 2 | 3.688535 | -2.281827 | 3.068468 | 1.445198 | 12.9587 | 5.621552
2018-01-27 22:14 | 15399.21 | 2400.0009 | 5 | 2 | 3.672677 | -2.281855 | 3.068468 | 1.521248 | 12.9587 | 5.901451
2018-01-27 22:16 | 15519.21 | 2520.0013 | 5 | 2 | 3.658523 | -2.281861 | 3.068468 | 1.597317 | 12.9587 | 6.180279
2018-01-27 22:18 | 15639.2 | 2640.0001 | 5 | 2 | 3.6457 | -2.282031 | 3.068468 | 1.673379 | 12.9587 | 6.458057
2018-01-27 22:20 | 15759.21 | 2760.0013 | 5 | 2 | 3.633853 | -2.281883 | 3.068468 | 1.749436 | 12.9587 | 6.734885
2018-01-27 22:22 | 15879.2 | 2880.0001 | 5 | 2 | 3.622041 | -2.28185 | 3.068468 | 1.825499 | 12.9587 | 7.010842
2018-01-27 22:24 | 15999.21 | 3000.0005 | 5 | 2 | 3.610994 | -2.281822 | 3.068468 | 1.901559 | 12.9587 | 7.285903
2018-01-27 22:26 | 16119.21 | 3120.0009 | 5 | 2 | 3.601185 | -2.281809 | 3.068468 | 1.97762 | 12.9587 | 7.560179
2018-01-27 22:28 | 16239.21 | 3240.0013 | 5 | 2 | 3.592283 | -2.281861 | 3.068468 | 2.053678 | 12.9587 | 7.833735
2018-01-27 22:30 | 16359.21 | 3360.0009 | 5 | 2 | 3.583102 | -2.281863 | 3.068468 | 2.129741 | 12.9587 | 8.106633
2018-01-27 22:32 | 16479.21 | 3480.0006 | 5 | 2 | 3.572879 | -2.281908 | 3.068468 | 2.2058 | 12.9587 | 8.378769
2018-01-27 22:34 | 16599.2 | 3600.0001 | 5 | 2 | 3.563325 | -2.281809 | 3.068468 | 2.281866 | 12.9587 | 8.65018
2018-01-27 22:36 | 16719.21 | 3720.0013 | 5 | 2 | 3.553786 | -2.281877 | 3.068468 | 2.35792 | 12.9587 | 8.920821
2018-01-27 22:38 | 16839.2 | 3840.0001 | 5 | 2 | 3.543345 | -2.28184 | 3.068468 | 2.433987 | 12.9587 | 9.190763
2018-01-27 22:40 | 16959.21 | 3960.0005 | 5 | 2 | 3.530526 | -2.281814 | 3.068468 | 2.510041 | 12.9587 | 9.459782
2018-01-27 22:42 | 17079.21 | 4080.0009 | 5 | 2 | 3.515685 | -2.281899 | 3.068468 | 2.586102 | 12.9587 | 9.727757
2018-01-27 22:44 | 17199.21 | 4200.0006 | 5 | 2 | 3.498808 | -2.28184 | 3.068468 | 2.662168 | 12.9587 | 9.994562
2018-01-27 22:46 | 17319.2 | 4320.0001 | 5 | 2 | 3.477044 | -2.28192 | 3.068468 | 2.738224 | 12.9587 | 10.25989
2018-01-27 22:48 | 17439.21 | 4440.0009 | 5 | 2 | 3.444393 | -2.281929 | 3.068468 | 2.81428 | 12.9587 | 10.52318
2018-01-27 22:50 | 17559.2 | 4560.0002 | 5 | 2 | 3.391353 | -2.281858 | 3.068468 | 2.890343 | 12.9587 | 10.78332
2018-01-27 22:52 | 17679.21 | 4680.0013 | 5 | 2 | 3.304133 | -2.281834 | 3.068468 | 2.966401 | 12.9587 | 11.03827
2018-01-27 22:54 | 17799.2 | 4800.0002 | 5 | 2 | 3.116449 | -2.281845 | 3.068468 | 3.042464 | 12.9587 | 11.28356
2018-01-27 22:54 | 17835.69 | 4836.4818 | 5 | 2 | 2.999979 | -2.281883 | 3.068468 | 3.06559 | 12.9587 | 11.35439
2018-01-27 22:56 | 17955.73 | 120.0013 | 6 | 2 | 3.379879 | 0 | 3.068468 | 3.06559 | 12.9587 | 11.35439
2018-01-27 22:58 | 18075.73 | 240.0009 | 6 | 2 | 3.397344 | 0 | 3.068468 | 3.06559 | 12.9587 | 11.35439
2018-01-27 22:59 | 18135.73 | 300.0022 | 6 | 2 | 3.401478 | 0 | 3.068468 | 3.06559 | 12.9587 | 11.35439
2018-01-27 22:59 | 18135.74 | 0.0024 | 7 | 3 | 3.401431 | 0 | 0 | 0 | 0 | 0
2018-01-27 23:01 | 18255.82 | 120.0006 | 2 | 3 | 4.030527 | 4.890074 | 0.1624138 | 0 | 0.6369941 | 0
2018-01-27 23:03 | 18375.82 | 240.0009 | 2 | 3 | 4.068594 | 4.890022 | 0.3254198 | 0 | 1.29709 | 0
2018-01-27 23:05 | 18495.82 | 360.0014 | 2 | 3 | 4.103961 | 4.89012 | 0.4884033 | 0 | 1.963212 | 0
2018-01-27 23:07 | 18615.82 | 480.0002 | 2 | 3 | 4.13294 | 4.890068 | 0.6513976 | 0 | 2.63455 | 0
2018-01-27 23:09 | 18735.82 | 600.0006 | 2 | 3 | 4.157409 | 4.890064 | 0.8143823 | 0 | 3.310187 | 0
2018-01-27 23:11 | 18855.82 | 720.0002 | 2 | 3 | 4.181457 | 4.890081 | 0.9773732 | 0 | 3.989758 | 0
2018-01-27 23:13 | 18975.82 | 840.0023 | 2 | 3 | 4.200298 | 4.78146 | 1.139973 | 0 | 4.671516 | 0
2018-01-27 23:15 | 19095.82 | 960.0011 | 2 | 3 | 4.200295 | 4.387135 | 1.292703 | 0 | 5.313026 | 0
2018-01-27 23:17 | 19215.82 | 1080.0023 | 2 | 3 | 4.20026 | 4.019083 | 1.432634 | 0 | 5.900778 | 0
2018-01-27 23:19 | 19335.82 | 1200.0011 | 2 | 3 | 4.200285 | 3.703394 | 1.561256 | 0 | 6.441028 | 0
2018-01-27 23:21 | 19455.82 | 1320.0012 | 2 | 3 | 4.200257 | 3.410242 | 1.679719 | 0 | 6.938608 | 0
2018-01-27 23:22 | 19518.49 | 1382.6683 | 2 | 3 | 4.20029 | 3.259998 | 1.737782 | 0 | 7.182486 | 0
2018-01-27 23:24 | 19638.5 | 120.0005 | 3 | 3 | 4.2212 | 3.259939 | 1.846063 | 0 | 7.638294 | 0
2018-01-27 23:26 | 19758.5 | 240.0001 | 3 | 3 | 4.248578 | 3.259949 | 1.954722 | 0 | 8.098433 | 0
2018-01-27 23:28 | 19878.5 | 360.0013 | 3 | 3 | 4.277685 | 3.259933 | 2.063384 | 0 | 8.561654 | 0
2018-01-27 23:30 | 19998.5 | 480.0009 | 3 | 3 | 4.308894 | 3.259951 | 2.172038 | 0 | 9.028129 | 0
2018-01-27 23:32 | 20118.5 | 600.0013 | 3 | 3 | 4.342816 | 3.259943 | 2.280695 | 0 | 9.498131 | 0
2018-01-27 23:34 | 20238.5 | 720.0001 | 3 | 3 | 4.381183 | 3.259897 | 2.38935 | 0 | 9.972047 | 0
2018-01-27 23:36 | 20358.5 | 840.0022 | 3 | 3 | 4.400292 | 2.956406 | 2.495134 | 0 | 10.43703 | 0
2018-01-27 23:38 | 20478.5 | 960.0018 | 3 | 3 | 4.400339 | 2.552641 | 2.586685 | 0 | 10.83988 | 0
2018-01-27 23:40 | 20598.5 | 1080.0022 | 3 | 3 | 4.400313 | 2.21862 | 2.666052 | 0 | 11.18912 | 0
2018-01-27 23:42 | 20718.5 | 1200.001 | 3 | 3 | 4.400311 | 1.923312 | 2.734971 | 0 | 11.49238 | 0
2018-01-27 23:44 | 20838.5 | 1320.0006 | 3 | 3 | 4.400258 | 1.66507 | 2.794616 | 0 | 11.75484 | 0
2018-01-27 23:46 | 20958.5 | 1440.001 | 3 | 3 | 4.400259 | 1.45584 | 2.846528 | 0 | 11.98326 | 0
2018-01-27 23:48 | 21078.5 | 1560.0022 | 3 | 3 | 4.400282 | 1.282008 | 2.892047 | 0 | 12.18356 | 0
2018-01-27 23:50 | 21198.5 | 1680.001 | 3 | 3 | 4.400218 | 1.129742 | 2.932179 | 0 | 12.36015 | 0
2018-01-27 23:52 | 21318.5 | 1800.0006 | 3 | 3 | 4.400232 | 0.9937792 | 2.967533 | 0 | 12.51572 | 0
2018-01-27 23:54 | 21438.5 | 1920.0004 | 3 | 3 | 4.400247 | 0.8800964 | 2.998692 | 0 | 12.65282 | 0
2018-01-27 23:56 | 21558.5 | 2040.0006 | 3 | 3 | 4.400211 | 0.7839022 | 3.02639 | 0 | 12.7747 | 0
2018-01-27 23:58 | 21678.5 | 2160.0009 | 3 | 3 | 4.40024 | 0.7036171 | 3.051156 | 0 | 12.88368 | 0
2018-01-28 | 21761.55 | 2243.0433 | 3 | 3 | 4.400225 | 0.6519918 | 3.066777 | 0 | 12.95241 | 0
2018-01-28 00:02 | 21881.59 | 120.0005 | 4 | 3 | 4.338125 | 0 | 3.066777 | 0 | 12.95241 | 0
2018-01-28 00:04 | 22001.59 | 240.0009 | 4 | 3 | 4.331542 | 0 | 3.066777 | 0 | 12.95241 | 0
2018-01-28 00:05 | 22061.59 | 300.0046 | 4 | 3 | 4.329605 | 0 | 3.066777 | 0 | 12.95241 | 0
2018-01-28 00:07 | 22181.67 | 120.0005 | 5 | 3 | 4.116918 | -2.281802 | 3.066777 | 0.07605283 | 12.95241 | 0.3153758
2018-01-28 00:09 | 22301.68 | 240.0017 | 5 | 3 | 4.083246 | -2.281837 | 3.066777 | 0.1521147 | 12.95241 | 0.6271951
2018-01-28 00:11 | 22421.67 | 360.0005 | 5 | 3 | 4.051907 | -2.281825 | 3.066777 | 0.2281803 | 12.95241 | 0.9365914
2018-01-28 00:13 | 22541.67 | 480.0001 | 5 | 3 | 4.022652 | -2.281868 | 3.066777 | 0.3042484 | 12.95241 | 1.243688
2018-01-28 00:15 | 22661.68 | 600.0014 | 5 | 3 | 3.994503 | -2.282195 | 3.066777 | 0.3803123 | 12.95241 | 1.54859
2018-01-28 00:17 | 22781.67 | 720.0001 | 5 | 3 | 3.967249 | -2.282145 | 3.066777 | 0.4563739 | 12.95241 | 1.851382
2018-01-28 00:19 | 22901.67 | 840.0005 | 5 | 3 | 3.939915 | -2.281877 | 3.066777 | 0.5324398 | 12.95241 | 2.152118
2018-01-28 00:21 | 23021.68 | 960.0009 | 5 | 3 | 3.913249 | -2.281824 | 3.066777 | 0.6084977 | 12.95241 | 2.450751
2018-01-28 00:23 | 23141.67 | 1080.0005 | 5 | 3 | 3.887926 | -2.281816 | 3.066777 | 0.6845628 | 12.95241 | 2.747449
2018-01-28 00:25 | 23261.68 | 1200.001 | 5 | 3 | 3.862971 | -2.281931 | 3.066777 | 0.7606198 | 12.95241 | 3.042199
2018-01-28 00:27 | 23381.67 | 1320.0005 | 5 | 3 | 3.838581 | -2.28184 | 3.066777 | 0.8366802 | 12.95241 | 3.335082
2018-01-28 00:29 | 23501.68 | 1440.0009 | 5 | 3 | 3.815152 | -2.281825 | 3.066777 | 0.9127418 | 12.95241 | 3.62615
2018-01-28 00:31 | 23621.67 | 1560.0005 | 5 | 3 | 3.794251 | -2.282026 | 3.066777 | 0.9888132 | 12.95241 | 3.915565
2018-01-28 00:33 | 23741.68 | 1680.0017 | 5 | 3 | 3.774983 | -2.281783 | 3.066777 | 1.06487 | 12.95241 | 4.203403
2018-01-28 00:35 | 23861.68 | 1800.0013 | 5 | 3 | 3.756705 | -2.282194 | 3.066777 | 1.140929 | 12.95241 | 4.489831
2018-01-28 00:37 | 23981.68 | 1920.0009 | 5 | 3 | 3.738485 | -2.281799 | 3.066777 | 1.216993 | 12.95241 | 4.77489
2018-01-28 00:39 | 24101.68 | 2040.0013 | 5 | 3 | 3.720485 | -2.281975 | 3.066777 | 1.293059 | 12.95241 | 5.058567
2018-01-28 00:41 | 24221.68 | 2160.0017 | 5 | 3 | 3.703996 | -2.281901 | 3.066777 | 1.36911 | 12.95241 | 5.340876
2018-01-28 00:43 | 24341.68 | 2280.0014 | 5 | 3 | 3.688668 | -2.281886 | 3.066777 | 1.445172 | 12.95241 | 5.62202
2018-01-28 00:45 | 24461.67 | 2400.0002 | 5 | 3 | 3.673816 | -2.281909 | 3.066777 | 1.521231 | 12.95241 | 5.902007
2018-01-28 00:47 | 24581.68 | 2520.0013 | 5 | 3 | 3.658873 | -2.281878 | 3.066777 | 1.597295 | 12.95241 | 6.180886
2018-01-28 00:49 | 24701.68 | 2640.001 | 5 | 3 | 3.645578 | -2.281875 | 3.066777 | 1.673357 | 12.95241 | 6.45867
2018-01-28 00:51 | 24821.68 | 2760.0013 | 5 | 3 | 3.633561 | -2.281849 | 3.066777 | 1.749416 | 12.95241 | 6.735483
2018-01-28 00:53 | 24941.68 | 2880.001 | 5 | 3 | 3.622807 | -2.281857 | 3.066777 | 1.82547 | 12.95241 | 7.011418
2018-01-28 00:55 | 25061.68 | 3000.0013 | 5 | 3 | 3.612081 | -2.281881 | 3.066777 | 1.901536 | 12.95241 | 7.286589
2018-01-28 00:57 | 25181.68 | 3120.001 | 5 | 3 | 3.601495 | -2.281854 | 3.066777 | 1.977601 | 12.95241 | 7.560929
2018-01-28 00:59 | 25301.67 | 3240.0005 | 5 | 3 | 3.592136 | -2.281838 | 3.066777 | 2.053656 | 12.95241 | 7.834478
2018-01-28 01:01 | 25421.68 | 3360.0017 | 5 | 3 | 3.583492 | -2.281842 | 3.066777 | 2.129724 | 12.95241 | 8.107391
2018-01-28 01:03 | 25541.67 | 3480.0005 | 5 | 3 | 3.574586 | -2.281808 | 3.066777 | 2.205775 | 12.95241 | 8.379584
2018-01-28 01:05 | 25661.67 | 3600.0001 | 5 | 3 | 3.564353 | -2.281809 | 3.066777 | 2.281842 | 12.95241 | 8.651113
2018-01-28 01:07 | 25781.68 | 3720.0013 | 5 | 3 | 3.554089 | -2.282202 | 3.066777 | 2.3579 | 12.95241 | 8.92182
2018-01-28 01:09 | 25901.68 | 3840.0009 | 5 | 3 | 3.543563 | -2.281939 | 3.066777 | 2.433961 | 12.95241 | 9.191751
2018-01-28 01:11 | 26021.68 | 3960.0013 | 5 | 3 | 3.532255 | -2.281857 | 3.066777 | 2.510022 | 12.95241 | 9.460862
2018-01-28 01:13 | 26141.68 | 4080.0017 | 5 | 3 | 3.51802 | -2.282022 | 3.066777 | 2.586079 | 12.95241 | 9.729001
2018-01-28 01:15 | 26261.68 | 4200.0013 | 5 | 3 | 3.499957 | -2.281877 | 3.066777 | 2.66215 | 12.95241 | 9.995949
2018-01-28 01:17 | 26381.68 | 4320.0009 | 5 | 3 | 3.477458 | -2.281875 | 3.066777 | 2.738209 | 12.95241 | 10.26134
2018-01-28 01:19 | 26501.67 | 4440.0005 | 5 | 3 | 3.445837 | -2.281872 | 3.066777 | 2.814268 | 12.95241 | 10.52469
2018-01-28 01:21 | 26621.68 | 4560.001 | 5 | 3 | 3.39623 | -2.281832 | 3.066777 | 2.890323 | 12.95241 | 10.78504
2018-01-28 01:23 | 26741.67 | 4680.0005 | 5 | 3 | 3.307005 | -2.281852 | 3.066777 | 2.966388 | 12.95241 | 11.04035
2018-01-28 01:25 | 26861.68 | 4800.0009 | 5 | 3 | 3.115838 | -2.281845 | 3.066777 | 3.042443 | 12.95241 | 11.28571
2018-01-28 01:25 | 26897.45 | 4835.7761 | 5 | 3 | 2.999984 | -2.281873 | 3.066777 | 3.06512 | 12.95241 | 11.35515
2018-01-28 01:27 | 27017.5 | 120.0013 | 6 | 3 | 3.375685 | 0 | 3.066777 | 3.06512 | 12.95241 | 11.35515
2018-01-28 01:29 | 27137.49 | 240.0009 | 6 | 3 | 3.39252 | 0 | 3.066777 | 3.06512 | 12.95241 | 11.35515
2018-01-28 01:30 | 27197.5 | 300.003 | 6 | 3 | 3.396617 | 0 | 3.066777 | 3.06512 | 12.95241 | 11.35515
2018-01-28 01:30 | 27197.51 | 0.0024 | 7 | 4 | 3.396688 | 0 | 0 | 0 | 0 | 0
2018-01-28 01:32 | 27317.58446 | 120.0014 | 2 | 4 | 4.028829 | 4.890076 | 0.1624109 | 1.6e-11 | 0.6363284 | 5.5e-11
2018-01-28 01:34 | 27437.58566 | 240.0026 | 2 | 4 | 4.067989 | 4.890085 | 0.3254091 | 1.6e-11 | 1.296213 | 5.5e-11
2018-01-28 01:36 | 27557.58326 | 360.0002 | 2 | 4 | 4.102688 | 4.890118 | 0.4884005 | 1.6e-11 | 1.962249 | 5.5e-11
2018-01-28 01:38 | 27677.58326 | 480.0002 | 2 | 4 | 4.129395 | 4.890156 | 0.6513939 | 1.6e-11 | 2.633188 | 5.5e-11
2018-01-28 01:40 | 27797.58366 | 600.0006 | 2 | 4 | 4.154615 | 4.890045 | 0.8143964 | 1.6e-11 | 3.308328 | 5.5e-11
2018-01-28 01:42 | 27917.58326 | 720.0002 | 2 | 4 | 4.180593 | 4.890057 | 0.9773791 | 1.6e-11 | 3.987605 | 5.5e-11
2018-01-28 01:44 | 28037.58446 | 840.0014 | 2 | 4 | 4.200272 | 4.786648 | 1.139981 | 1.6e-11 | 4.669317 | 5.5e-11
2018-01-28 01:46 | 28157.58416 | 960.0011 | 2 | 4 | 4.20028 | 4.414774 | 1.29319 | 1.6e-11 | 5.31284 | 5.5e-11
2018-01-28 01:48 | 28277.58376 | 1080.0007 | 2 | 4 | 4.200257 | 4.064045 | 1.434467 | 1.6e-11 | 5.906244 | 5.5e-11
2018-01-28 01:50 | 28397.58496 | 1200.0019 | 2 | 4 | 4.200298 | 3.719734 | 1.564085 | 1.6e-11 | 6.450679 | 5.5e-11
2018-01-28 01:52 | 28517.58446 | 1320.0014 | 2 | 4 | 4.200304 | 3.412914 | 1.682879 | 1.6e-11 | 6.949647 | 5.5e-11
2018-01-28 01:53 | 28579.85946 | 1382.2764 | 2 | 4 | 4.200282 | 3.259989 | 1.740597 | 1.6e-11 | 7.192076 | 5.5e-11
2018-01-28 01:55 | 28699.87 | 120.0005 | 3 | 4 | 4.22017 | 3.259897 | 1.848877 | 1.6e-11 | 7.647843 | 5.5e-11
2018-01-28 01:57 | 28819.87 | 240.001 | 3 | 4 | 4.246275 | 3.259872 | 1.957534 | 1.6e-11 | 8.107774 | 5.5e-11
2018-01-28 01:59 | 28939.87 | 360.0005 | 3 | 4 | 4.277074 | 3.259909 | 2.06619 | 1.6e-11 | 8.570801 | 5.5e-11
2018-01-28 02:01 | 29059.87 | 480.001 | 3 | 4 | 4.309395 | 3.259907 | 2.174845 | 1.6e-11 | 9.037265 | 5.5e-11
2018-01-28 02:03 | 29179.87 | 600.0006 | 3 | 4 | 4.343462 | 3.259899 | 2.283497 | 1.6e-11 | 9.507324 | 5.5e-11
2018-01-28 02:05 | 29299.87 | 720.0002 | 3 | 4 | 4.380169 | 3.259972 | 2.392175 | 1.6e-11 | 9.981321 | 5.5e-11
2018-01-28 02:07 | 29419.87 | 840.0015 | 3 | 4 | 4.40028 | 2.961054 | 2.498189 | 1.6e-11 | 10.44725 | 5.5e-11
2018-01-28 02:09 | 29539.87 | 960.0011 | 3 | 4 | 4.400285 | 2.539446 | 2.589523 | 1.6e-11 | 10.84915 | 5.5e-11
2018-01-28 02:11 | 29659.87 | 1080.0007 | 3 | 4 | 4.400321 | 2.20095 | 2.668346 | 1.6e-11 | 11.19599 | 5.5e-11
2018-01-28 02:13 | 29779.87 | 1200.0019 | 3 | 4 | 4.400268 | 1.915767 | 2.736812 | 1.6e-11 | 11.49726 | 5.5e-11
2018-01-28 02:15 | 29899.87 | 1320.0007 | 3 | 4 | 4.400259 | 1.667223 | 2.79644 | 1.6e-11 | 11.75964 | 5.5e-11
2018-01-28 02:17 | 30019.87 | 1440.0012 | 3 | 4 | 4.400242 | 1.446917 | 2.848235 | 1.6e-11 | 11.98755 | 5.5e-11
2018-01-28 02:19 | 30139.87 | 1560.0024 | 3 | 4 | 4.400285 | 1.268647 | 2.893389 | 1.6e-11 | 12.18624 | 5.5e-11
2018-01-28 02:21 | 30259.87 | 1680.0019 | 3 | 4 | 4.400275 | 1.11913 | 2.933092 | 1.6e-11 | 12.36095 | 5.5e-11
2018-01-28 02:23 | 30379.87 | 1800.0009 | 3 | 4 | 4.400205 | 0.9905672 | 2.968212 | 1.6e-11 | 12.51548 | 5.5e-11
2018-01-28 02:25 | 30499.87 | 1920.0019 | 3 | 4 | 4.400227 | 0.8757782 | 2.999308 | 1.6e-11 | 12.65231 | 5.5e-11
2018-01-28 02:27 | 30619.87 | 2040.0007 | 3 | 4 | 4.400253 | 0.777462 | 3.026793 | 1.6e-11 | 12.77325 | 5.5e-11
2018-01-28 02:29 | 30739.87 | 2160.001 | 3 | 4 | 4.400197 | 0.6939421 | 3.051277 | 1.6e-11 | 12.88099 | 5.5e-11
2018-01-28 02:30 | 30811.07 | 2231.2011 | 3 | 4 | 4.400234 | 0.6519985 | 3.064576 | 1.6e-11 | 12.9395 | 5.5e-11
2018-01-28 02:32 | 30931.12 | 120.0013 | 4 | 4 | 4.337993 | 0 | 3.064576 | 1.6e-11 | 12.93951 | 5.5e-11
2018-01-28 02:34 | 31051.12 | 240.0009 | 4 | 4 | 4.331343 | 0 | 3.064576 | 1.6e-11 | 12.93951 | 5.5e-11
2018-01-28 02:35 | 31111.12 | 300.0021 | 4 | 4 | 4.329431 | 0 | 3.064576 | 1.6e-11 | 12.93951 | 5.5e-11
2018-01-28 02:37 | 31231.19972 | 120.0013 | 5 | 4 | 4.115879 | -2.281852 | 3.064576 | 0.07605289 | 12.93951 | 0.3153249
2018-01-28 02:39 | 31351.19862 | 240.0002 | 5 | 4 | 4.082399 | -2.281847 | 3.064576 | 0.152111 | 12.93951 | 0.6270491
2018-01-28 02:41 | 31471.19972 | 360.0013 | 5 | 4 | 4.052497 | -2.281897 | 3.064576 | 0.228168 | 12.93951 | 0.9364017
2018-01-28 02:43 | 31591.19932 | 480.0009 | 5 | 4 | 4.022666 | -2.281899 | 3.064576 | 0.3042288 | 12.93951 | 1.243509
2018-01-28 02:45 | 31711.19902 | 600.0006 | 5 | 4 | 3.993495 | -2.281895 | 3.064576 | 0.3802949 | 12.93951 | 1.548374
2018-01-28 02:47 | 31831.19852 | 720.0001 | 5 | 4 | 3.965746 | -2.281929 | 3.064576 | 0.4563467 | 12.93951 | 1.851025
2018-01-28 02:49 | 31951.19972 | 840.0013 | 5 | 4 | 3.939336 | -2.281879 | 3.064576 | 0.5324138 | 12.93951 | 2.151677
2018-01-28 02:51 | 32071.20012 | 960.0017 | 5 | 4 | 3.913405 | -2.281825 | 3.064576 | 0.6084726 | 12.93951 | 2.45031
2018-01-28 02:53 | 32191.19892 | 1080.0005 | 5 | 4 | 3.887064 | -2.281898 | 3.064576 | 0.6845287 | 12.93951 | 2.746948
2018-01-28 02:55 | 32311.19852 | 1200.0001 | 5 | 4 | 3.861397 | -2.281829 | 3.064576 | 0.7605847 | 12.93951 | 3.041603
2018-01-28 02:57 | 32431.19892 | 1320.0005 | 5 | 4 | 3.837025 | -2.281939 | 3.064576 | 0.8366538 | 12.93951 | 3.334394
2018-01-28 02:59 | 32551.19932 | 1440.0009 | 5 | 4 | 3.814991 | -2.281931 | 3.064576 | 0.9127051 | 12.93951 | 3.625358
2018-01-28 03:01 | 32671.19892 | 1560.0005 | 5 | 4 | 3.793887 | -2.281868 | 3.064576 | 0.988774 | 12.93951 | 3.914759
2018-01-28 03:03 | 32791.19862 | 1680.0002 | 5 | 4 | 3.773678 | -2.281897 | 3.064576 | 1.064833 | 12.93951 | 4.202532
2018-01-28 03:05 | 32911.19892 | 1800.0005 | 5 | 4 | 3.755039 | -2.281936 | 3.064576 | 1.14089 | 12.93951 | 4.488831
2018-01-28 03:07 | 33031.19852 | 1920.0001 | 5 | 4 | 3.737586 | -2.281827 | 3.064576 | 1.216947 | 12.93951 | 4.773758
2018-01-28 03:09 | 33151.19892 | 2040.0005 | 5 | 4 | 3.720479 | -2.281868 | 3.064576 | 1.293006 | 12.93951 | 5.057384
2018-01-28 03:11 | 33271.19852 | 2160.0001 | 5 | 4 | 3.703118 | -2.281873 | 3.064576 | 1.369073 | 12.93951 | 5.339725
2018-01-28 03:13 | 33391.19892 | 2280.0005 | 5 | 4 | 3.687188 | -2.281873 | 3.064576 | 1.445128 | 12.93951 | 5.62075
2018-01-28 03:15 | 33511.19852 | 2400.0001 | 5 | 4 | 3.672443 | -2.281885 | 3.064576 | 1.521186 | 12.93951 | 5.900621
2018-01-28 03:17 | 33631.19972 | 2520.0013 | 5 | 4 | 3.658847 | -2.281879 | 3.064576 | 1.597255 | 12.93951 | 6.179464
2018-01-28 03:19 | 33751.19932 | 2640.0009 | 5 | 4 | 3.645332 | -2.28182 | 3.064576 | 1.673308 | 12.93951 | 6.457217
2018-01-28 03:21 | 33871.19892 | 2760.0005 | 5 | 4 | 3.632571 | -2.281868 | 3.064576 | 1.749379 | 12.93951 | 6.734023
2018-01-28 03:23 | 33991.19932 | 2880.0009 | 5 | 4 | 3.621392 | -2.281881 | 3.064576 | 1.82543 | 12.93951 | 7.009851
2018-01-28 03:25 | 34111.19892 | 3000.0005 | 5 | 4 | 3.611443 | -2.281867 | 3.064576 | 1.901496 | 12.93951 | 7.28493
2018-01-28 03:27 | 34231.19852 | 3120.0001 | 5 | 4 | 3.601763 | -2.281865 | 3.064576 | 1.977553 | 12.93951 | 7.559237
2018-01-28 03:29 | 34351.19982 | 3240.0014 | 5 | 4 | 3.591541 | -2.281963 | 3.064576 | 2.053618 | 12.93951 | 7.832817
2018-01-28 03:31 | 34471.19942 | 3360.001 | 5 | 4 | 3.582153 | -2.281901 | 3.064576 | 2.129679 | 12.93951 | 8.105631
2018-01-28 03:33 | 34591.19892 | 3480.0005 | 5 | 4 | 3.573243 | -2.281872 | 3.064576 | 2.205736 | 12.93951 | 8.377739
2018-01-28 03:35 | 34711.19932 | 3600.0009 | 5 | 4 | 3.564303 | -2.281867 | 3.064576 | 2.281796 | 12.93951 | 8.649189
2018-01-28 03:37 | 34831.19972 | 3720.0013 | 5 | 4 | 3.553883 | -2.282174 | 3.064576 | 2.357852 | 12.93951 | 8.919893
2018-01-28 03:39 | 34951.19932 | 3840.0009 | 5 | 4 | 3.542286 | -2.28192 | 3.064576 | 2.433916 | 12.93951 | 9.189778
2018-01-28 03:41 | 35071.19902 | 3960.0006 | 5 | 4 | 3.5302 | -2.281886 | 3.064576 | 2.509975 | 12.93951 | 9.458746
2018-01-28 03:43 | 35191.19862 | 4080.0002 | 5 | 4 | 3.517019 | -2.281885 | 3.064576 | 2.586032 | 12.93951 | 9.726748
2018-01-28 03:45 | 35311.19972 | 4200.0013 | 5 | 4 | 3.500311 | -2.281836 | 3.064576 | 2.662093 | 12.93951 | 9.993655
2018-01-28 03:47 | 35431.19862 | 4320.0002 | 5 | 4 | 3.475736 | -2.281827 | 3.064576 | 2.738156 | 12.93951 | 10.25902
2018-01-28 03:49 | 35551.19972 | 4440.0013 | 5 | 4 | 3.442374 | -2.281814 | 3.064576 | 2.814215 | 12.93951 | 10.52218
2018-01-28 03:51 | 35671.19932 | 4560.0009 | 5 | 4 | 3.391823 | -2.281855 | 3.064576 | 2.890281 | 12.93951 | 10.78225
2018-01-28 03:53 | 35791.19892 | 4680.0005 | 5 | 4 | 3.304659 | -2.281816 | 3.064576 | 2.966341 | 12.93951 | 11.03728
2018-01-28 03:55 | 35911.19852 | 4800.0001 | 5 | 4 | 3.106991 | -2.281886 | 3.064576 | 3.042397 | 12.93951 | 11.28233
2018-01-28 03:56 | 35943.02232 | 4831.8239 | 5 | 4 | 2.999984 | -2.281838 | 3.064576 | 3.062566 | 12.93951 | 11.344
2018-01-28 03:58 | 36063.07 | 120.0003 | 6 | 4 | 3.373908 | 0 | 3.064576 | 3.062566 | 12.93951 | 11.344
2018-01-28 04:00 | 36183.07 | 239.9999 | 6 | 4 | 3.390502 | 0 | 3.064576 | 3.062566 | 12.93951 | 11.344
2018-01-28 04:01 | 36243.07 | 300.0004 | 6 | 4 | 3.394426 | 0 | 3.064576 | 3.062566 | 12.93951 | 11.344
2018-01-28 04:01 | 36243.08 | 0.0024 | 7 | 5 | 3.39458 | 0 | 0 | 0 | 0 | 0
2018-01-28 04:03 | 36363.16 | 120.0013 | 2 | 5 | 4.027309 | 4.890099 | 0.1624111 | 0 | 0.6361285 | 0
2018-01-28 04:05 | 36483.16 | 240.0009 | 2 | 5 | 4.068102 | 4.890089 | 0.3254068 | 0 | 1.29585 | 0
2018-01-28 04:07 | 36603.16 | 360.0005 | 2 | 5 | 4.103849 | 4.890038 | 0.488401 | 0 | 1.962011 | 0
2018-01-28 04:09 | 36723.16 | 480.0002 | 2 | 5 | 4.130567 | 4.890059 | 0.6513824 | 0 | 2.633123 | 0
2018-01-28 04:11 | 36843.16 | 600.0006 | 2 | 5 | 4.153475 | 4.890074 | 0.8143828 | 0 | 3.308273 | 0
2018-01-28 04:13 | 36963.16 | 720.001 | 2 | 5 | 4.178218 | 4.890108 | 0.9773878 | 0 | 3.98729 | 0
2018-01-28 04:15 | 37083.16 | 840.0005 | 2 | 5 | 4.200299 | 4.790672 | 1.140045 | 0 | 4.669038 | 0
2018-01-28 04:17 | 37203.16 | 960.0035 | 2 | 5 | 4.200316 | 4.403282 | 1.293094 | 0 | 5.311892 | 0
2018-01-28 04:19 | 37323.16 | 1080.0015 | 2 | 5 | 4.200289 | 4.067112 | 1.434082 | 0 | 5.90408 | 0
2018-01-28 04:21 | 37443.16 | 1200.0011 | 2 | 5 | 4.20028 | 3.749201 | 1.564344 | 0 | 6.451219 | 0
2018-01-28 04:23 | 37563.16 | 1320.0014 | 2 | 5 | 4.200241 | 3.422432 | 1.683898 | 0 | 6.953377 | 0
2018-01-28 04:24 | 37625.62 | 1382.4612 | 2 | 5 | 4.200292 | 3.259998 | 1.741856 | 0 | 7.196819 | 0
2018-01-28 04:26 | 37745.63102 | 120.0006 | 3 | 5 | 4.221 | 3.259941 | 1.850148 | 0 | 7.652683 | 0
2018-01-28 04:28 | 37865.63132 | 240.0009 | 3 | 5 | 4.246546 | 3.259916 | 1.958809 | 0 | 8.112704 | 0
2018-01-28 04:30 | 37985.63182 | 360.0014 | 3 | 5 | 4.275217 | 3.259846 | 2.067472 | 0 | 8.575671 | 0
2018-01-28 04:32 | 38105.63052 | 480.0001 | 3 | 5 | 4.308356 | 3.259903 | 2.176124 | 0 | 9.041942 | 0
2018-01-28 04:34 | 38225.63172 | 600.0013 | 3 | 5 | 4.343703 | 3.259871 | 2.284786 | 0 | 9.512013 | 0
2018-01-28 04:36 | 38345.63062 | 720.0002 | 3 | 5 | 4.380755 | 3.259886 | 2.393447 | 0 | 9.985993 | 0
2018-01-28 04:38 | 38465.63372 | 840.0033 | 3 | 5 | 4.400306 | 2.974844 | 2.499574 | 0 | 10.45244 | 0
2018-01-28 04:40 | 38585.63062 | 960.0002 | 3 | 5 | 4.400305 | 2.557201 | 2.591522 | 0 | 10.85704 | 0
2018-01-28 04:42 | 38705.63272 | 1080.0023 | 3 | 5 | 4.400305 | 2.198966 | 2.670583 | 0 | 11.20493 | 0
2018-01-28 04:44 | 38825.63152 | 1200.0011 | 3 | 5 | 4.400294 | 1.906659 | 2.738845 | 0 | 11.5053 | 0
2018-01-28 04:46 | 38945.63052 | 1320.0001 | 3 | 5 | 4.400304 | 1.662557 | 2.798172 | 0 | 11.76636 | 0
2018-01-28 04:48 | 39065.63072 | 1440.0003 | 3 | 5 | 4.400214 | 1.452825 | 2.850016 | 0 | 11.99449 | 0
2018-01-28 04:50 | 39185.63112 | 1560.0007 | 3 | 5 | 4.400261 | 1.267861 | 2.895319 | 0 | 12.19383 | 0
2018-01-28 04:52 | 39305.63232 | 1680.0019 | 3 | 5 | 4.400251 | 1.112253 | 2.934885 | 0 | 12.36793 | 0
2018-01-28 04:54 | 39425.63162 | 1800.0012 | 3 | 5 | 4.400218 | 0.9825058 | 2.969748 | 0 | 12.52134 | 0
2018-01-28 04:56 | 39545.63142 | 1920.001 | 3 | 5 | 4.400223 | 0.8746758 | 3.000662 | 0 | 12.65737 | 0
2018-01-28 04:58 | 39665.63182 | 2040.0014 | 3 | 5 | 4.400221 | 0.7778158 | 3.02817 | 0 | 12.77841 | 0
2018-01-28 05:00 | 39785.63142 | 2160.001 | 3 | 5 | 4.400223 | 0.6904936 | 3.052597 | 0 | 12.88589 | 0
2018-01-28 05:01 | 39847.16542 | 2221.535 | 3 | 5 | 4.400222 | 0.6519985 | 3.064062 | 0 | 12.93634 | 0
2018-01-28 05:03 | 39967.21 | 120.0002 | 4 | 5 | 4.338324 | 0 | 3.064062 | 0 | 12.93634 | 0
2018-01-28 05:05 | 40087.21 | 240.0006 | 4 | 5 | 4.331745 | 0 | 3.064062 | 0 | 12.93634 | 0
2018-01-28 05:06 | 40147.21 | 300.0026 | 4 | 5 | 4.329814 | 0 | 3.064062 | 0 | 12.93634 | 0
2018-01-28 05:08 | 40267.29 | 120.0013 | 5 | 5 | 4.117978 | -2.281873 | 3.064062 | 0.07605916 | 12.93634 | 0.3155256
2018-01-28 05:10 | 40387.29 | 240.0001 | 5 | 5 | 4.083663 | -2.281852 | 3.064062 | 0.1521145 | 12.93634 | 0.6273628
2018-01-28 05:12 | 40507.29 | 360.001 | 5 | 5 | 4.053402 | -2.28184 | 3.064062 | 0.2281724 | 12.93634 | 0.9367962
2018-01-28 05:14 | 40627.29 | 480.001 | 5 | 5 | 4.024748 | -2.281872 | 3.064062 | 0.3042332 | 12.93634 | 1.244007
2018-01-28 05:16 | 40747.29 | 600.0013 | 5 | 5 | 3.996208 | -2.281872 | 3.064062 | 0.3802893 | 12.93634 | 1.549031
2018-01-28 05:18 | 40867.29 | 720.0001 | 5 | 5 | 3.967173 | -2.281852 | 3.064062 | 0.4563543 | 12.93634 | 1.851892
2018-01-28 05:20 | 40987.29 | 840.0013 | 5 | 5 | 3.939997 | -2.281936 | 3.064062 | 0.5324172 | 12.93634 | 2.152604
2018-01-28 05:22 | 41107.29 | 960.0001 | 5 | 5 | 3.91426 | -2.281809 | 3.064062 | 0.6084769 | 12.93634 | 2.451289
2018-01-28 05:24 | 41227.29 | 1080.0013 | 5 | 5 | 3.889097 | -2.281845 | 3.064062 | 0.684532 | 12.93634 | 2.748037
2018-01-28 05:26 | 41347.29 | 1200.001 | 5 | 5 | 3.862958 | -2.281852 | 3.064062 | 0.7605962 | 12.93634 | 3.042872
2018-01-28 05:28 | 41467.29 | 1320.0006 | 5 | 5 | 3.837604 | -2.281915 | 3.064062 | 0.8366531 | 12.93634 | 3.335693
2018-01-28 05:30 | 41587.29 | 1440.0001 | 5 | 5 | 3.815071 | -2.281837 | 3.064062 | 0.9127153 | 12.93634 | 3.626716
2018-01-28 05:32 | 41707.29 | 1560.0013 | 5 | 5 | 3.794905 | -2.28184 | 3.064062 | 0.9887781 | 12.93634 | 3.916123
2018-01-28 05:34 | 41827.29 | 1680.0001 | 5 | 5 | 3.775331 | -2.281883 | 3.064062 | 1.064836 | 12.93634 | 4.204009
2018-01-28 05:36 | 41947.29 | 1800.0005 | 5 | 5 | 3.755621 | -2.281832 | 3.064062 | 1.140897 | 12.93634 | 4.490409
2018-01-28 05:38 | 42067.29 | 1920.001 | 5 | 5 | 3.73748 | -2.281836 | 3.064062 | 1.216957 | 12.93634 | 4.775366
2018-01-28 05:40 | 42187.29 | 2040.0005 | 5 | 5 | 3.720453 | -2.281857 | 3.064062 | 1.293013 | 12.93634 | 5.058965
2018-01-28 05:42 | 42307.29 | 2160.001 | 5 | 5 | 3.704244 | -2.282179 | 3.064062 | 1.369072 | 12.93634 | 5.341325
2018-01-28 05:44 | 42427.29 | 2280.0013 | 5 | 5 | 3.687889 | -2.281829 | 3.064062 | 1.44514 | 12.93634 | 5.622481
2018-01-28 05:46 | 42547.29 | 2400.0009 | 5 | 5 | 3.67239 | -2.281918 | 3.064062 | 1.521199 | 12.93634 | 5.902376
2018-01-28 05:48 | 42667.29 | 2520.0013 | 5 | 5 | 3.658361 | -2.281867 | 3.064062 | 1.597255 | 12.93634 | 6.181142
2018-01-28 05:50 | 42787.29 | 2640.0001 | 5 | 5 | 3.645718 | -2.281865 | 3.064062 | 1.673311 | 12.93634 | 6.458895
2018-01-28 05:52 | 42907.29 | 2760.0013 | 5 | 5 | 3.633579 | -2.281893 | 3.064062 | 1.749374 | 12.93634 | 6.735734
2018-01-28 05:54 | 43027.29 | 2880.001 | 5 | 5 | 3.621434 | -2.281899 | 3.064062 | 1.825437 | 12.93634 | 7.011649
2018-01-28 05:56 | 43147.29 | 3000.0013 | 5 | 5 | 3.610764 | -2.281831 | 3.064062 | 1.901498 | 12.93634 | 7.286684
2018-01-28 05:58 | 43267.29 | 3120.001 | 5 | 5 | 3.601105 | -2.282049 | 3.064062 | 1.977556 | 12.93634 | 7.560939
2018-01-28 06:00 | 43387.29 | 3240.0005 | 5 | 5 | 3.59211 | -2.281879 | 3.064062 | 2.053615 | 12.93634 | 7.834493
2018-01-28 06:02 | 43507.29 | 3360.001 | 5 | 5 | 3.582418 | -2.281861 | 3.064062 | 2.129674 | 12.93634 | 8.107347
2018-01-28 06:04 | 43627.29 | 3480.0005 | 5 | 5 | 3.572499 | -2.28187 | 3.064062 | 2.205734 | 12.93634 | 8.37944
2018-01-28 06:06 | 43747.29 | 3600.001 | 5 | 5 | 3.563142 | -2.281875 | 3.064062 | 2.281796 | 12.93634 | 8.650817
2018-01-28 06:08 | 43867.29 | 3720.0013 | 5 | 5 | 3.553797 | -2.281838 | 3.064062 | 2.357857 | 12.93634 | 8.921478
2018-01-28 06:10 | 43987.29 | 3840.0001 | 5 | 5 | 3.542993 | -2.281997 | 3.064062 | 2.433913 | 12.93634 | 9.191365
2018-01-28 06:12 | 44107.29 | 3960.0005 | 5 | 5 | 3.529668 | -2.281877 | 3.064062 | 2.509977 | 12.93634 | 9.460365
2018-01-28 06:14 | 44227.29 | 4080.0001 | 5 | 5 | 3.515337 | -2.282117 | 3.064062 | 2.58604 | 12.93634 | 9.728307
2018-01-28 06:16 | 44347.29 | 4200.0013 | 5 | 5 | 3.498741 | -2.281811 | 3.064062 | 2.6621 | 12.93634 | 9.995073
2018-01-28 06:18 | 44467.29 | 4320.001 | 5 | 5 | 3.476662 | -2.28214 | 3.064062 | 2.738162 | 12.93634 | 10.26041
2018-01-28 06:20 | 44587.29 | 4440.0005 | 5 | 5 | 3.44247 | -2.282199 | 3.064062 | 2.814221 | 12.93634 | 10.52365
2018-01-28 06:22 | 44707.29 | 4560.0009 | 5 | 5 | 3.38941 | -2.281877 | 3.064062 | 2.890284 | 12.93634 | 10.78362
2018-01-28 06:24 | 44827.29 | 4680.0005 | 5 | 5 | 3.300251 | -2.281893 | 3.064062 | 2.966348 | 12.93634 | 11.03838
2018-01-28 06:26 | 44947.29 | 4800.0001 | 5 | 5 | 3.104492 | -2.281885 | 3.064062 | 3.042404 | 12.93634 | 11.28313
2018-01-28 06:27 | 44978.67 | 4831.3831 | 5 | 5 | 2.99999 | -2.281863 | 3.064062 | 3.062292 | 12.93634 | 11.34391
2018-01-28 06:29 | 45098.72 | 120.0021 | 6 | 5 | 3.371841 | 0 | 3.064062 | 3.062292 | 12.93634 | 11.34391
2018-01-28 06:31 | 45218.72 | 240.0009 | 6 | 5 | 3.388355 | 0 | 3.064062 | 3.062292 | 12.93634 | 11.34391
2018-01-28 06:32 | 45278.72 | 300.0021 | 6 | 5 | 3.392298 | 0 | 3.064062 | 3.062292 | 12.93634 | 11.34391
2018-01-28 06:32 | 45278.73 | 0.0025 | 7 | 6 | 3.392182 | 0 | 0 | 0 | 0 | 0
2018-01-28 06:34 | 45398.81 | 120.0013 | 2 | 6 | 4.029268 | 4.890085 | 0.1624018 | 0 | 0.6362689 | 0
2018-01-28 06:36 | 45518.81 | 240.0003 | 2 | 6 | 4.067232 | 4.890144 | 0.3254123 | 0 | 1.296157 | 0
2018-01-28 06:38 | 45638.81 | 360.0005 | 2 | 6 | 4.102864 | 4.890129 | 0.4883935 | 0 | 1.962052 | 0
2018-01-28 06:40 | 45758.81 | 480.001 | 2 | 6 | 4.131572 | 4.89006 | 0.6513904 | 0 | 2.633249 | 0
2018-01-28 06:42 | 45878.81 | 600.0006 | 2 | 6 | 4.155427 | 4.890099 | 0.814393 | 0 | 3.308658 | 0
2018-01-28 06:44 | 45998.81 | 720.001 | 2 | 6 | 4.178997 | 4.89015 | 0.9773881 | 0 | 3.987904 | 0
2018-01-28 06:46 | 46118.81 | 840.0007 | 2 | 6 | 4.200312 | 4.818268 | 1.140217 | 0 | 4.670322 | 0
2018-01-28 06:48 | 46238.81 | 960.0011 | 2 | 6 | 4.200314 | 4.404339 | 1.293775 | 0 | 5.315311 | 0
2018-01-28 06:50 | 46358.81 | 1080.0007 | 2 | 6 | 4.200287 | 4.050053 | 1.434536 | 0 | 5.906549 | 0
2018-01-28 06:52 | 46478.81 | 1200.0003 | 2 | 6 | 4.200286 | 3.729906 | 1.56413 | 0 | 6.45088 | 0
2018-01-28 06:54 | 46598.81 | 1320.0006 | 2 | 6 | 4.20027 | 3.433588 | 1.683491 | 0 | 6.952233 | 0
2018-01-28 06:55 | 46668.48 | 1389.6751 | 2 | 6 | 4.200282 | 3.259993 | 1.748266 | 0 | 7.224303 | 0
2018-01-28 06:57 | 46788.4938 | 120.0013 | 3 | 6 | 4.222316 | 3.259878 | 1.856556 | 0 | 7.680211 | 0
2018-01-28 06:59 | 46908.4927 | 240.0002 | 3 | 6 | 4.249252 | 3.259903 | 1.965216 | 0 | 8.140458 | 0
2018-01-28 07:01 | 47028.4938 | 360.0013 | 3 | 6 | 4.278524 | 3.25989 | 2.073868 | 0 | 8.603715 | 0
2018-01-28 07:03 | 47148.4927 | 480.0002 | 3 | 6 | 4.30988 | 3.259876 | 2.182535 | 0 | 9.070327 | 0
2018-01-28 07:05 | 47268.4939 | 600.0014 | 3 | 6 | 4.344983 | 3.259878 | 2.291199 | 0 | 9.540522 | 0
2018-01-28 07:07 | 47388.4935 | 720.001 | 3 | 6 | 4.383965 | 3.259829 | 2.399854 | 0 | 10.01473 | 0
2018-01-28 07:09 | 47508.494 | 840.0015 | 3 | 6 | 4.400301 | 2.92697 | 2.504943 | 0 | 10.47679 | 0
2018-01-28 07:11 | 47628.4936 | 960.0011 | 3 | 6 | 4.400282 | 2.529181 | 2.595595 | 0 | 10.87569 | 0
2018-01-28 07:13 | 47748.4948 | 1080.0023 | 3 | 6 | 4.400296 | 2.191519 | 2.674147 | 0 | 11.22134 | 0
2018-01-28 07:15 | 47868.4928 | 1200.0003 | 3 | 6 | 4.400239 | 1.890724 | 2.742093 | 0 | 11.52032 | 0
2018-01-28 07:17 | 47988.494 | 1320.0015 | 3 | 6 | 4.400264 | 1.641738 | 2.800838 | 0 | 11.77882 | 0
2018-01-28 07:19 | 48108.4944 | 1440.0019 | 3 | 6 | 4.400244 | 1.435484 | 2.852026 | 0 | 12.00406 | 0
2018-01-28 07:21 | 48228.4948 | 1560.0023 | 3 | 6 | 4.400248 | 1.262227 | 2.896919 | 0 | 12.2016 | 0
2018-01-28 07:23 | 48348.4944 | 1680.0019 | 3 | 6 | 4.40022 | 1.109141 | 2.936397 | 0 | 12.37531 | 0
2018-01-28 07:25 | 48468.4932 | 1800.0007 | 3 | 6 | 4.400239 | 0.9747553 | 2.97104 | 0 | 12.52775 | 0
2018-01-28 07:27 | 48588.4926 | 1920.0001 | 3 | 6 | 4.400216 | 0.8642683 | 3.001637 | 0 | 12.66238 | 0
2018-01-28 07:29 | 48708.4937 | 2040.0012 | 3 | 6 | 4.400264 | 0.7724247 | 3.02885 | 0 | 12.78212 | 0
2018-01-28 07:31 | 48828.4935 | 2160.001 | 3 | 6 | 4.4002 | 0.6893749 | 3.053166 | 0 | 12.88912 | 0
2018-01-28 07:32 | 48886.5658 | 2218.0733 | 3 | 6 | 4.400191 | 0.6519985 | 3.063989 | 0 | 12.93674 | 0
2018-01-28 07:34 | 49006.61 | 120.0004 | 4 | 6 | 4.338715 | 0 | 3.06399 | 0 | 12.93675 | 0
2018-01-28 07:36 | 49126.61 | 240 | 4 | 6 | 4.332206 | 0 | 3.06399 | 0 | 12.93675 | 0
2018-01-28 07:37 | 49186.61 | 300.0028 | 4 | 6 | 4.330287 | 0 | 3.06399 | 0 | 12.93675 | 0
2018-01-28 07:39 | 49306.69 | 120.0013 | 5 | 6 | 4.119648 | -2.282174 | 3.06399 | 0.07605632 | 12.93675 | 0.3155862
2018-01-28 07:41 | 49426.69 | 240.0006 | 5 | 6 | 4.085754 | -2.281806 | 3.06399 | 0.1521141 | 12.93675 | 0.6275924
2018-01-28 07:43 | 49546.69 | 360.0005 | 5 | 6 | 4.054495 | -2.281879 | 3.06399 | 0.2281701 | 12.93675 | 0.937136
2018-01-28 07:45 | 49666.69 | 480.001 | 5 | 6 | 4.025281 | -2.281854 | 3.06399 | 0.304238 | 12.93675 | 1.244433
2018-01-28 07:47 | 49786.69 | 600.0005 | 5 | 6 | 3.99716 | -2.281854 | 3.06399 | 0.3802919 | 12.93675 | 1.549494
2018-01-28 07:49 | 49906.69 | 720.0009 | 5 | 6 | 3.969573 | -2.281845 | 3.06399 | 0.4563552 | 12.93675 | 1.852482
2018-01-28 07:51 | 50026.69 | 840.0013 | 5 | 6 | 3.941717 | -2.281845 | 3.06399 | 0.5324121 | 12.93675 | 2.153339
2018-01-28 07:53 | 50146.69 | 960.0001 | 5 | 6 | 3.915218 | -2.281883 | 3.06399 | 0.6084722 | 12.93675 | 2.452123
2018-01-28 07:55 | 50266.69 | 1080.0002 | 5 | 6 | 3.889898 | -2.281877 | 3.06399 | 0.6845376 | 12.93675 | 2.748971
2018-01-28 07:57 | 50386.69 | 1200.0001 | 5 | 6 | 3.86488 | -2.281845 | 3.06399 | 0.7605935 | 12.93675 | 3.04387
2018-01-28 07:59 | 50506.69 | 1320.0005 | 5 | 6 | 3.840085 | -2.281834 | 3.06399 | 0.8366612 | 12.93675 | 3.336918
2018-01-28 08:01 | 50626.69 | 1440.0002 | 5 | 6 | 3.816473 | -2.281868 | 3.06399 | 0.9127173 | 12.93675 | 3.628063
2018-01-28 08:03 | 50746.69 | 1560.0005 | 5 | 6 | 3.795784 | -2.28187 | 3.06399 | 0.9887795 | 12.93675 | 3.917552
2018-01-28 08:05 | 50866.69 | 1680.0001 | 5 | 6 | 3.776514 | -2.282156 | 3.06399 | 1.064836 | 12.93675 | 4.205501
2018-01-28 08:07 | 50986.69 | 1800.0005 | 5 | 6 | 3.75802 | -2.281858 | 3.06399 | 1.140895 | 12.93675 | 4.492036
2018-01-28 08:09 | 51106.69 | 1920.001 | 5 | 6 | 3.739299 | -2.281836 | 3.06399 | 1.216956 | 12.93675 | 4.777167
2018-01-28 08:11 | 51226.69 | 2040.0013 | 5 | 6 | 3.721529 | -2.281837 | 3.06399 | 1.293012 | 12.93675 | 5.060877
2018-01-28 08:13 | 51346.69 | 2160.0009 | 5 | 6 | 3.705023 | -2.282204 | 3.06399 | 1.369078 | 12.93675 | 5.343325
2018-01-28 08:15 | 51466.69 | 2280.0013 | 5 | 6 | 3.689735 | -2.281875 | 3.06399 | 1.44514 | 12.93675 | 5.624549
2018-01-28 08:17 | 51586.69 | 2400.0001 | 5 | 6 | 3.67465 | -2.281813 | 3.06399 | 1.521195 | 12.93675 | 5.904597
2018-01-28 08:19 | 51706.69 | 2520.0013 | 5 | 6 | 3.65967 | -2.281993 | 3.06399 | 1.59726 | 12.93675 | 6.183534
2018-01-28 08:21 | 51826.69 | 2640.0009 | 5 | 6 | 3.646439 | -2.282123 | 3.06399 | 1.673325 | 12.93675 | 6.461394
2018-01-28 08:23 | 51946.69 | 2760.0013 | 5 | 6 | 3.634547 | -2.281838 | 3.06399 | 1.749381 | 12.93675 | 6.738266
2018-01-28 08:25 | 52066.69 | 2880.001 | 5 | 6 | 3.623562 | -2.281847 | 3.06399 | 1.825443 | 12.93675 | 7.014299
2018-01-28 08:27 | 52186.69 | 3000.0014 | 5 | 6 | 3.612442 | -2.281857 | 3.06399 | 1.901501 | 12.93675 | 7.289481
2018-01-28 08:29 | 52306.69 | 3120.0009 | 5 | 6 | 3.60203 | -2.282194 | 3.06399 | 1.977564 | 12.93675 | 7.563847
2018-01-28 08:31 | 52426.69 | 3240.0013 | 5 | 6 | 3.59265 | -2.281891 | 3.06399 | 2.053624 | 12.93675 | 7.837457
2018-01-28 08:33 | 52546.69 | 3360.0009 | 5 | 6 | 3.583932 | -2.281817 | 3.06399 | 2.129694 | 12.93675 | 8.110418
2018-01-28 08:35 | 52666.69 | 3480.0013 | 5 | 6 | 3.574734 | -2.281834 | 3.06399 | 2.205753 | 12.93675 | 8.382666
2018-01-28 08:37 | 52786.69 | 3600.001 | 5 | 6 | 3.564297 | -2.281858 | 3.06399 | 2.281814 | 12.93675 | 8.654165
2018-01-28 08:39 | 52906.69 | 3720.0013 | 5 | 6 | 3.554278 | -2.281836 | 3.06399 | 2.357877 | 12.93675 | 8.924897
2018-01-28 08:41 | 53026.69 | 3840.0001 | 5 | 6 | 3.543771 | -2.282102 | 3.06399 | 2.433929 | 12.93675 | 9.19481
2018-01-28 08:43 | 53146.69 | 3960.0005 | 5 | 6 | 3.532115 | -2.281796 | 3.06399 | 2.510001 | 12.93675 | 9.463964
2018-01-28 08:45 | 53266.69 | 4080.0009 | 5 | 6 | 3.517354 | -2.281885 | 3.06399 | 2.586059 | 12.93675 | 9.732074
2018-01-28 08:47 | 53386.69 | 4200.0013 | 5 | 6 | 3.499501 | -2.281857 | 3.06399 | 2.662122 | 12.93675 | 9.99895
2018-01-28 08:49 | 53506.69 | 4320.0001 | 5 | 6 | 3.476713 | -2.281913 | 3.06399 | 2.738174 | 12.93675 | 10.26427
2018-01-28 08:51 | 53626.69 | 4440.0013 | 5 | 6 | 3.444921 | -2.281867 | 3.06399 | 2.814245 | 12.93675 | 10.52762
2018-01-28 08:53 | 53746.69 | 4560.0001 | 5 | 6 | 3.39386 | -2.281868 | 3.06399 | 2.8903 | 12.93675 | 10.78785
2018-01-28 08:55 | 53866.69 | 4680.0013 | 5 | 6 | 3.302198 | -2.281845 | 3.06399 | 2.966363 | 12.93675 | 11.04287
2018-01-28 08:57 | 53986.69 | 4800.0009 | 5 | 6 | 3.103922 | -2.281879 | 3.06399 | 3.042418 | 12.93675 | 11.28767
2018-01-28 08:57 | 54017.82 | 4831.1319 | 5 | 6 | 2.999999 | -2.281897 | 3.06399 | 3.062146 | 12.93675 | 11.34795
2018-01-28 08:59 | 54137.86398 | 120.0003 | 6 | 6 | 3.370234 | 0 | 3.06399 | 3.062146 | 12.93675 | 11.34795
2018-01-28 09:01 | 54257.86448 | 240.0008 | 6 | 6 | 3.386463 | 0 | 3.06399 | 3.062146 | 12.93675 | 11.34795
2018-01-28 09:02 | 54317.86648 | 300.0028 | 6 | 6 | 3.390498 | 0 | 3.06399 | 3.062146 | 12.93675 | 11.34795
2018-01-28 09:02 | 54317.8773 | 0.0024 | 7 | 7 | 3.390342 | 0 | 0 | 0 | 0 | 0
2018-01-28 09:04 | 54437.95 | 120.0013 | 2 | 7 | 4.028891 | 4.890135 | 0.1623963 | 0 | 0.6360144 | 0
2018-01-28 09:06 | 54557.95 | 240.0002 | 2 | 7 | 4.067594 | 4.890097 | 0.3253922 | 0 | 1.295866 | 0
2018-01-28 09:08 | 54677.95 | 360.0006 | 2 | 7 | 4.101798 | 4.890079 | 0.4883891 | 0 | 1.961815 | 0
2018-01-28 09:10 | 54797.95 | 480.0002 | 2 | 7 | 4.12865 | 4.890038 | 0.6513973 | 0 | 2.632693 | 0
2018-01-28 09:12 | 54917.95 | 600.0006 | 2 | 7 | 4.154394 | 4.890085 | 0.8143982 | 0 | 3.307738 | 0
2018-01-28 09:14 | 55037.95 | 720.0002 | 2 | 7 | 4.179192 | 4.890074 | 0.9774023 | 0 | 3.986952 | 0
2018-01-28 09:16 | 55157.95 | 840.0012 | 2 | 7 | 4.200283 | 4.817202 | 1.140214 | 0 | 4.669325 | 0
2018-01-28 09:18 | 55277.95 | 960.0003 | 2 | 7 | 4.200314 | 4.438749 | 1.294319 | 0 | 5.316611 | 0
2018-01-28 09:20 | 55397.95 | 1080.0014 | 2 | 7 | 4.200294 | 4.076324 | 1.436201 | 0 | 5.912559 | 0
2018-01-28 09:22 | 55517.95 | 1200.001 | 2 | 7 | 4.200317 | 3.729935 | 1.566147 | 0 | 6.458371 | 0
2018-01-28 09:24 | 55637.95 | 1320.0014 | 2 | 7 | 4.200309 | 3.422668 | 1.685262 | 0 | 6.958687 | 0
2018-01-28 09:25 | 55703.4 | 1385.4446 | 2 | 7 | 4.200298 | 3.259987 | 1.746 | 0 | 7.213801 | 0
2018-01-28 09:27 | 55823.40974 | 120.0014 | 3 | 7 | 4.22049 | 3.259859 | 1.854267 | 0 | 7.669522 | 0
2018-01-28 09:29 | 55943.40854 | 240.0002 | 3 | 7 | 4.247253 | 3.259905 | 1.962923 | 0 | 8.129507 | 0
2018-01-28 09:31 | 56063.40974 | 360.0014 | 3 | 7 | 4.278087 | 3.259958 | 2.071583 | 0 | 8.592673 | 0
2018-01-28 09:33 | 56183.40854 | 480.0002 | 3 | 7 | 4.310212 | 3.259918 | 2.18026 | 0 | 9.059339 | 0
2018-01-28 09:35 | 56303.40884 | 600.0005 | 3 | 7 | 4.344236 | 3.259964 | 2.288915 | 0 | 9.5295 | 0
2018-01-28 09:37 | 56423.41024 | 720.0019 | 3 | 7 | 4.381492 | 3.259953 | 2.397586 | 0 | 10.00358 | 0
2018-01-28 09:39 | 56543.40894 | 840.0006 | 3 | 7 | 4.400316 | 2.94017 | 2.503147 | 0 | 10.4676 | 0
2018-01-28 09:41 | 56663.40854 | 960.0002 | 3 | 7 | 4.400264 | 2.525635 | 2.593941 | 0 | 10.86712 | 0
2018-01-28 09:43 | 56783.40924 | 1080.0009 | 3 | 7 | 4.400265 | 2.187593 | 2.672345 | 0 | 11.21212 | 0
2018-01-28 09:45 | 56903.40864 | 1200.0003 | 3 | 7 | 4.400296 | 1.901609 | 2.740394 | 0 | 11.51155 | 0
2018-01-28 09:47 | 57023.40904 | 1320.0007 | 3 | 7 | 4.4003 | 1.650837 | 2.799507 | 0 | 11.77167 | 0
2018-01-28 09:49 | 57143.41024 | 1440.0019 | 3 | 7 | 4.400264 | 1.432333 | 2.850738 | 0 | 11.99709 | 0
2018-01-28 09:51 | 57263.40904 | 1560.0007 | 3 | 7 | 4.400224 | 1.255753 | 2.895444 | 0 | 12.19381 | 0
2018-01-28 09:53 | 57383.40864 | 1680.0003 | 3 | 7 | 4.400217 | 1.107285 | 2.934756 | 0 | 12.36679 | 0
2018-01-28 09:55 | 57503.40974 | 1800.0014 | 3 | 7 | 4.400228 | 0.9793081 | 2.96949 | 0 | 12.51963 | 0
2018-01-28 09:57 | 57623.40944 | 1920.0011 | 3 | 7 | 4.400217 | 0.8631191 | 3.000174 | 0 | 12.65465 | 0
2018-01-28 09:59 | 57743.40894 | 2040.0006 | 3 | 7 | 4.400222 | 0.7671604 | 3.027283 | 0 | 12.77394 | 0
2018-01-28 10:01 | 57863.40854 | 2160.0002 | 3 | 7 | 4.400248 | 0.6859226 | 3.051447 | 0 | 12.88026 | 0
2018-01-28 10:02 | 57919.31514 | 2215.9068 | 3 | 7 | 4.400231 | 0.6519947 | 3.061828 | 0 | 12.92594 | 0
2018-01-28 10:04 | 58039.36 | 120.0003 | 4 | 7 | 4.338579 | 0 | 3.061829 | 0 | 12.92595 | 0
2018-01-28 10:06 | 58159.36 | 240 | 4 | 7 | 4.332052 | 0 | 3.061829 | 0 | 12.92595 | 0
2018-01-28 10:07 | 58219.36 | 300.0036 | 4 | 7 | 4.330182 | 0 | 3.061829 | 0 | 12.92595 | 0
2018-01-28 10:09 | 58339.44 | 120.0014 | 5 | 7 | 4.118492 | -2.281817 | 3.061829 | 0.07605263 | 12.92595 | 0.3154969
2018-01-28 10:11 | 58459.44 | 240.0011 | 5 | 7 | 4.08518 | -2.281814 | 3.061829 | 0.1521125 | 12.92595 | 0.6274332
2018-01-28 10:13 | 58579.44 | 360.0006 | 5 | 7 | 4.055171 | -2.282204 | 3.061829 | 0.2281792 | 12.92595 | 0.9370326
2018-01-28 10:15 | 58699.44 | 480.0002 | 5 | 7 | 4.025251 | -2.281829 | 3.061829 | 0.3042409 | 12.92595 | 1.244342
2018-01-28 10:17 | 58819.44 | 600.0014 | 5 | 7 | 3.996347 | -2.281888 | 3.061829 | 0.3802992 | 12.92595 | 1.549384
2018-01-28 10:19 | 58939.44 | 720.0002 | 5 | 7 | 3.968601 | -2.281878 | 3.061829 | 0.456355 | 12.92595 | 1.852268
2018-01-28 10:21 | 59059.44 | 840.0006 | 5 | 7 | 3.942078 | -2.282217 | 3.061829 | 0.5324217 | 12.92595 | 2.153133
2018-01-28 10:23 | 59179.44 | 960.0002 | 5 | 7 | 3.915991 | -2.281863 | 3.061829 | 0.6084799 | 12.92595 | 2.451967
2018-01-28 10:25 | 59299.44 | 1080.0006 | 5 | 7 | 3.889515 | -2.281842 | 3.061829 | 0.6845426 | 12.92595 | 2.748819
2018-01-28 10:27 | 59419.44 | 1200.0011 | 5 | 7 | 3.863995 | -2.281938 | 3.061829 | 0.7605975 | 12.92595 | 3.043661
2018-01-28 10:29 | 59539.44 | 1320.0015 | 5 | 7 | 3.839684 | -2.281827 | 3.061829 | 0.8366635 | 12.92595 | 3.336639
2018-01-28 10:31 | 59659.44 | 1440.0002 | 5 | 7 | 3.817309 | -2.282194 | 3.061829 | 0.9127151 | 12.92595 | 3.627793
2018-01-28 10:33 | 59779.44 | 1560.0014 | 5 | 7 | 3.795971 | -2.281825 | 3.061829 | 0.9887778 | 12.92595 | 3.917337
2018-01-28 10:35 | 59899.44 | 1680.001 | 5 | 7 | 3.77589 | -2.282159 | 3.061829 | 1.064834 | 12.92595 | 4.205267
2018-01-28 10:37 | 60019.44 | 1800.0006 | 5 | 7 | 3.757247 | -2.28184 | 3.061829 | 1.140903 | 12.92595 | 4.49178
2018-01-28 10:39 | 60139.44 | 1920.0002 | 5 | 7 | 3.739712 | -2.281888 | 3.061829 | 1.216956 | 12.92595 | 4.77686
2018-01-28 10:41 | 60259.44 | 2040.0014 | 5 | 7 | 3.722374 | -2.282202 | 3.061829 | 1.293025 | 12.92595 | 5.060675
2018-01-28 10:43 | 60379.44 | 2160.0011 | 5 | 7 | 3.704848 | -2.281832 | 3.061829 | 1.369076 | 12.92595 | 5.343094
2018-01-28 10:45 | 60499.44 | 2280.0006 | 5 | 7 | 3.688941 | -2.282045 | 3.061829 | 1.445148 | 12.92595 | 5.624313
2018-01-28 10:47 | 60619.44 | 2400.0002 | 5 | 7 | 3.674305 | -2.282056 | 3.061829 | 1.521197 | 12.92595 | 5.904287
2018-01-28 10:49 | 60739.44 | 2520.0014 | 5 | 7 | 3.660496 | -2.281814 | 3.061829 | 1.597259 | 12.92595 | 6.183234
2018-01-28 10:51 | 60859.44 | 2640.001 | 5 | 7 | 3.646775 | -2.281858 | 3.061829 | 1.673323 | 12.92595 | 6.461148
2018-01-28 10:53 | 60979.44 | 2760.0006 | 5 | 7 | 3.634062 | -2.281901 | 3.061829 | 1.749384 | 12.92595 | 6.738027
2018-01-28 10:55 | 61099.44 | 2880.0002 | 5 | 7 | 3.622897 | -2.281825 | 3.061829 | 1.825443 | 12.92595 | 7.013999
2018-01-28 10:57 | 61219.44 | 3000.0015 | 5 | 7 | 3.612854 | -2.281901 | 3.061829 | 1.901505 | 12.92595 | 7.289176
2018-01-28 10:59 | 61339.44 | 3120.0002 | 5 | 7 | 3.602971 | -2.282099 | 3.061829 | 1.977567 | 12.92595 | 7.563606
2018-01-28 11:01 | 61459.44 | 3240.0006 | 5 | 7 | 3.592633 | -2.281911 | 3.061829 | 2.053626 | 12.92595 | 7.837247
2018-01-28 11:03 | 61579.44 | 3360.001 | 5 | 7 | 3.583367 | -2.281824 | 3.061829 | 2.129689 | 12.92595 | 8.110156
2018-01-28 11:05 | 61699.44 | 3480.0014 | 5 | 7 | 3.574527 | -2.281891 | 3.061829 | 2.205747 | 12.92595 | 8.382361
2018-01-28 11:07 | 61819.44 | 3600.001 | 5 | 7 | 3.56548 | -2.282156 | 3.061829 | 2.281812 | 12.92595 | 8.653922
2018-01-28 11:09 | 61939.44 | 3720.0015 | 5 | 7 | 3.554785 | -2.28186 | 3.061829 | 2.357866 | 12.92595 | 8.924703
2018-01-28 11:11 | 62059.44 | 3840.0002 | 5 | 7 | 3.543434 | -2.281893 | 3.061829 | 2.433929 | 12.92595 | 9.194653
2018-01-28 11:13 | 62179.44 | 3960.0015 | 5 | 7 | 3.531435 | -2.281831 | 3.061829 | 2.509995 | 12.92595 | 9.463737
2018-01-28 11:15 | 62299.44 | 4080.0002 | 5 | 7 | 3.518226 | -2.281824 | 3.061829 | 2.586055 | 12.92595 | 9.731847
2018-01-28 11:17 | 62419.44 | 4200.0003 | 5 | 7 | 3.501092 | -2.281852 | 3.061829 | 2.662105 | 12.92595 | 9.998791
2018-01-28 11:19 | 62539.44 | 4320.0002 | 5 | 7 | 3.476675 | -2.281831 | 3.061829 | 2.738171 | 12.92595 | 10.26422
2018-01-28 11:21 | 62659.44 | 4440.0006 | 5 | 7 | 3.443305 | -2.281809 | 3.061829 | 2.814235 | 12.92595 | 10.52748
2018-01-28 11:23 | 62779.44 | 4560.0002 | 5 | 7 | 3.392581 | -2.281888 | 3.061829 | 2.890291 | 12.92595 | 10.78759
2018-01-28 11:25 | 62899.44 | 4680.0006 | 5 | 7 | 3.303895 | -2.281949 | 3.061829 | 2.96635 | 12.92595 | 11.04262
2018-01-28 11:27 | 63019.44 | 4800.0003 | 5 | 7 | 3.099494 | -2.281895 | 3.061829 | 3.042409 | 12.92595 | 11.28744
2018-01-28 11:28 | 63048.1 | 4828.6598 | 5 | 7 | 2.999985 | -2.281858 | 3.061829 | 3.06057 | 12.92595 | 11.34289
2018-01-28 11:30 | 63168.15 | 120.0014 | 6 | 7 | 3.366787 | 0 | 3.061829 | 3.06057 | 12.92595 | 11.34289
2018-01-28 11:32 | 63288.15 | 240.0003 | 6 | 7 | 3.382652 | 0 | 3.061829 | 3.06057 | 12.92595 | 11.34289
2018-01-28 11:33 | 63348.15 | 300.0023 | 6 | 7 | 3.386462 | 0 | 3.061829 | 3.06057 | 12.92595 | 11.34289
2018-01-28 11:33 | 63348.16 | 0.0025 | 7 | 8 | 3.386533 | 0 | 0 | 0 | 0 | 0
2018-01-28 11:35 | 63468.24 | 120.0014 | 2 | 8 | 4.025494 | 4.890085 | 0.1623974 | 0 | 0.6353779 | 0
2018-01-28 11:37 | 63588.24 | 240.0009 | 2 | 8 | 4.06672 | 4.890102 | 0.3253864 | 0 | 1.294824 | 0
2018-01-28 11:39 | 63708.24 | 360.0014 | 2 | 8 | 4.102156 | 4.890137 | 0.4883914 | 0 | 1.960773 | 0
2018-01-28 11:41 | 63828.24 | 480.0011 | 2 | 8 | 4.128653 | 4.890114 | 0.6513872 | 0 | 2.631647 | 0
2018-01-28 11:43 | 63948.24 | 600.0006 | 2 | 8 | 4.151291 | 4.890072 | 0.8143864 | 0 | 3.306447 | 0
2018-01-28 11:45 | 64068.24 | 720.0009 | 2 | 8 | 4.176114 | 4.890104 | 0.9773903 | 0 | 3.985094 | 0
2018-01-28 11:47 | 64188.24 | 840.0014 | 2 | 8 | 4.200301 | 4.836092 | 1.1403 | 0 | 4.667601 | 0
2018-01-28 11:49 | 64308.24 | 960.0002 | 2 | 8 | 4.200268 | 4.44355 | 1.294708 | 0 | 5.316159 | 0
2018-01-28 11:51 | 64428.24 | 1080.0006 | 2 | 8 | 4.200273 | 4.104553 | 1.437046 | 0 | 5.91402 | 0
2018-01-28 11:53 | 64548.24 | 1200.0002 | 2 | 8 | 4.200278 | 3.777626 | 1.568387 | 0 | 6.465688 | 0
2018-01-28 11:55 | 64668.24 | 1320.0013 | 2 | 8 | 4.200299 | 3.439524 | 1.688688 | 0 | 6.970988 | 0
2018-01-28 11:56 | 64736.35 | 1388.1094 | 2 | 8 | 4.200304 | 3.259981 | 1.752011 | 0 | 7.236964 | 0
2018-01-28 11:58 | 64856.3596 | 120.0015 | 3 | 8 | 4.22124 | 3.259922 | 1.860312 | 0 | 7.692873 | 0
2018-01-28 12:00 | 64976.3592 | 240.0011 | 3 | 8 | 4.247166 | 3.259939 | 1.968969 | 0 | 8.152929 | 0
2018-01-28 12:02 | 65096.3588 | 360.0007 | 3 | 8 | 4.276482 | 3.259951 | 2.077631 | 0 | 8.615998 | 0
2018-01-28 12:04 | 65216.3584 | 480.0003 | 3 | 8 | 4.310271 | 3.259918 | 2.186293 | 0 | 9.08248 | 0
2018-01-28 12:06 | 65336.3595 | 600.0014 | 3 | 8 | 4.34565 | 3.259962 | 2.294965 | 0 | 9.5528 | 0
2018-01-28 12:08 | 65456.3584 | 720.0003 | 3 | 8 | 4.38306 | 3.259901 | 2.403604 | 0 | 10.02692 | 0
2018-01-28 12:10 | 65576.3595 | 840.0014 | 3 | 8 | 4.40031 | 2.943754 | 2.509111 | 0 | 10.49076 | 0
2018-01-28 12:12 | 65696.3593 | 960.0012 | 3 | 8 | 4.400273 | 2.524345 | 2.600046 | 0 | 10.8909 | 0
2018-01-28 12:14 | 65816.3593 | 1080.0012 | 3 | 8 | 4.400311 | 2.171306 | 2.678092 | 0 | 11.23432 | 0
2018-01-28 12:16 | 65936.3601 | 1200.002 | 3 | 8 | 4.400259 | 1.879749 | 2.745456 | 0 | 11.53074 | 0
2018-01-28 12:18 | 66056.3597 | 1320.0016 | 3 | 8 | 4.400279 | 1.638474 | 2.803963 | 0 | 11.78819 | 0
2018-01-28 12:20 | 66176.3601 | 1440.002 | 3 | 8 | 4.40027 | 1.430163 | 2.855014 | 0 | 12.01283 | 0
2018-01-28 12:22 | 66296.3589 | 1560.0008 | 3 | 8 | 4.400276 | 1.245559 | 2.899529 | 0 | 12.2087 | 0
2018-01-28 12:24 | 66416.3584 | 1680.0003 | 3 | 8 | 4.400174 | 1.091189 | 2.938389 | 0 | 12.3797 | 0
2018-01-28 12:26 | 66536.3588 | 1800.0007 | 3 | 8 | 4.400209 | 0.9653273 | 2.972632 | 0 | 12.53038 | 0
2018-01-28 12:28 | 66656.3599 | 1920.0018 | 3 | 8 | 4.400249 | 0.8580408 | 3.002985 | 0 | 12.66393 | 0
2018-01-28 12:30 | 66776.3596 | 2040.0015 | 3 | 8 | 4.40021 | 0.7614546 | 3.029951 | 0 | 12.78259 | 0
2018-01-28 12:32 | 66896.3591 | 2160.001 | 3 | 8 | 4.400199 | 0.6760168 | 3.053858 | 0 | 12.88779 | 0
2018-01-28 12:32 | 66934.4898 | 2198.1317 | 3 | 8 | 4.400187 | 0.6519995 | 3.060891 | 0 | 12.91874 | 0
2018-01-28 12:34 | 67054.53 | 120.0006 | 4 | 8 | 4.338617 | 0 | 3.060891 | 0 | 12.91874 | 0
2018-01-28 12:36 | 67174.53 | 240.0011 | 4 | 8 | 4.332085 | 0 | 3.060891 | 0 | 12.91874 | 0
2018-01-28 12:37 | 67234.53 | 300.0031 | 4 | 8 | 4.330209 | 0 | 3.060891 | 0 | 12.91874 | 0
2018-01-28 12:39 | 67354.62 | 120.0005 | 5 | 8 | 4.1191 | -2.281831 | 3.060891 | 0.07605171 | 12.91874 | 0.315569
2018-01-28 12:41 | 67474.62 | 240.0001 | 5 | 8 | 4.084716 | -2.282199 | 3.060891 | 0.1521144 | 12.91874 | 0.6275201
2018-01-28 12:43 | 67594.62 | 360.0013 | 5 | 8 | 4.054517 | -2.281915 | 3.060891 | 0.2281779 | 12.91874 | 0.937059
2018-01-28 12:45 | 67714.62 | 480.0009 | 5 | 8 | 4.025899 | -2.281875 | 3.060891 | 0.30424 | 12.91874 | 1.244359
2018-01-28 12:47 | 67834.62 | 600.0005 | 5 | 8 | 3.997315 | -2.281863 | 3.060891 | 0.3802916 | 12.91874 | 1.549448
2018-01-28 12:49 | 67954.62 | 720.0001 | 5 | 8 | 3.968258 | -2.281956 | 3.060891 | 0.456354 | 12.91874 | 1.852384
2018-01-28 12:51 | 68074.62 | 840.0006 | 5 | 8 | 3.941038 | -2.281849 | 3.060891 | 0.5324162 | 12.91874 | 2.153172
2018-01-28 12:53 | 68194.62 | 960.0009 | 5 | 8 | 3.915283 | -2.281938 | 3.060891 | 0.6084823 | 12.91874 | 2.451962
2018-01-28 12:55 | 68314.62 | 1080.0013 | 5 | 8 | 3.890169 | -2.28182 | 3.060891 | 0.6845348 | 12.91874 | 2.748779
2018-01-28 12:57 | 68434.62 | 1200.0001 | 5 | 8 | 3.864048 | -2.28204 | 3.060891 | 0.7605969 | 12.91874 | 3.043689
2018-01-28 12:59 | 68554.62 | 1320.0006 | 5 | 8 | 3.838752 | -2.281865 | 3.060891 | 0.8366578 | 12.91874 | 3.336609
2018-01-28 13:01 | 68674.62 | 1440.0001 | 5 | 8 | 3.816215 | -2.281878 | 3.060891 | 0.9127235 | 12.91874 | 3.627735
2018-01-28 13:03 | 68794.62 | 1560.0013 | 5 | 8 | 3.796022 | -2.281867 | 3.060891 | 0.9887782 | 12.91874 | 3.917199
2018-01-28 13:05 | 68914.62 | 1680.0001 | 5 | 8 | 3.77643 | -2.281883 | 3.060891 | 1.064837 | 12.91874 | 4.205175
2018-01-28 13:07 | 69034.62 | 1800.0006 | 5 | 8 | 3.756612 | -2.281811 | 3.060891 | 1.140897 | 12.91874 | 4.49165
2018-01-28 13:09 | 69154.62 | 1920.0009 | 5 | 8 | 3.738416 | -2.28187 | 3.060891 | 1.216962 | 12.91874 | 4.776698
2018-01-28 13:11 | 69274.62 | 2040.0013 | 5 | 8 | 3.721388 | -2.281883 | 3.060891 | 1.293014 | 12.91874 | 5.060356
2018-01-28 13:13 | 69394.62 | 2160.0009 | 5 | 8 | 3.705167 | -2.281883 | 3.060891 | 1.369075 | 12.91874 | 5.342791
2018-01-28 13:15 | 69514.62 | 2280.0013 | 5 | 8 | 3.688803 | -2.281883 | 3.060891 | 1.445143 | 12.91874 | 5.624018
2018-01-28 13:17 | 69634.62 | 2400.0009 | 5 | 8 | 3.673162 | -2.281875 | 3.060891 | 1.521202 | 12.91874 | 5.903976
2018-01-28 13:19 | 69754.62 | 2520.0006 | 5 | 8 | 3.65916 | -2.281918 | 3.060891 | 1.597257 | 12.91874 | 6.182799
2018-01-28 13:21 | 69874.62 | 2640.0002 | 5 | 8 | 3.646513 | -2.281811 | 3.060891 | 1.673315 | 12.91874 | 6.460618
2018-01-28 13:23 | 69994.62 | 2760.0014 | 5 | 8 | 3.634375 | -2.281877 | 3.060891 | 1.749378 | 12.91874 | 6.737518
2018-01-28 13:25 | 70114.62 | 2880.0009 | 5 | 8 | 3.622265 | -2.281801 | 3.060891 | 1.825438 | 12.91874 | 7.013479
2018-01-28 13:27 | 70234.62 | 3000.0013 | 5 | 8 | 3.6116 | -2.281865 | 3.060891 | 1.901505 | 12.91874 | 7.2886
2018-01-28 13:29 | 70354.62 | 3120.0002 | 5 | 8 | 3.60195 | -2.281827 | 3.060891 | 1.977558 | 12.91874 | 7.562902
2018-01-28 13:31 | 70474.62 | 3240.0013 | 5 | 8 | 3.592892 | -2.281873 | 3.060891 | 2.053623 | 12.91874 | 7.836542
2018-01-28 13:33 | 70594.62 | 3360.0002 | 5 | 8 | 3.583261 | -2.281893 | 3.060891 | 2.129684 | 12.91874 | 8.109465
2018-01-28 13:35 | 70714.62 | 3480.0014 | 5 | 8 | 3.573266 | -2.281886 | 3.060891 | 2.205745 | 12.91874 | 8.381618
2018-01-28 13:37 | 70834.62 | 3600.0009 | 5 | 8 | 3.563974 | -2.28194 | 3.060891 | 2.281805 | 12.91874 | 8.65305
2018-01-28 13:39 | 70954.62 | 3720.0013 | 5 | 8 | 3.554672 | -2.281827 | 3.060891 | 2.357863 | 12.91874 | 8.923766
2018-01-28 13:41 | 71074.62 | 3840.0002 | 5 | 8 | 3.543983 | -2.281944 | 3.060891 | 2.433915 | 12.91874 | 9.19371
2018-01-28 13:43 | 71194.62 | 3960.0021 | 5 | 8 | 3.530533 | -2.281898 | 3.060891 | 2.509982 | 12.91874 | 9.462794
2018-01-28 13:45 | 71314.62 | 4080.0009 | 5 | 8 | 3.516254 | -2.281913 | 3.060891 | 2.586045 | 12.91874 | 9.730805
2018-01-28 13:47 | 71434.62 | 4200.0013 | 5 | 8 | 3.499627 | -2.281899 | 3.060891 | 2.662096 | 12.91874 | 9.997606
2018-01-28 13:49 | 71554.62 | 4320.0001 | 5 | 8 | 3.477441 | -2.281918 | 3.060891 | 2.738156 | 12.91874 | 10.263
2018-01-28 13:51 | 71674.62 | 4440.0013 | 5 | 8 | 3.443095 | -2.281913 | 3.060891 | 2.814222 | 12.91874 | 10.52632
2018-01-28 13:53 | 71794.62 | 4560.0001 | 5 | 8 | 3.389294 | -2.281858 | 3.060891 | 2.890281 | 12.91874 | 10.78629
2018-01-28 13:55 | 71914.62 | 4680.0005 | 5 | 8 | 3.29821 | -2.281886 | 3.060891 | 2.966335 | 12.91874 | 11.04095
2018-01-28 13:57 | 72034.62 | 4800.0001 | 5 | 8 | 3.093837 | -2.281992 | 3.060891 | 3.042399 | 12.91874 | 11.28533
2018-01-28 13:58 | 72061.62 | 4827.0005 | 5 | 8 | 2.999999 | -2.281872 | 3.060891 | 3.059511 | 12.91874 | 11.33753
2018-01-28 14:00 | 72181.66628 | 120.0014 | 6 | 8 | 3.364214 | 0 | 3.060891 | 3.059517 | 12.91874 | 11.33755
2018-01-28 14:02 | 72301.66518 | 240.0003 | 6 | 8 | 3.380057 | 0 | 3.060891 | 3.059517 | 12.91874 | 11.33755
2018-01-28 14:03 | 72361.66718 | 300.0023 | 6 | 8 | 3.38386 | 0 | 3.060891 | 3.059517 | 12.91874 | 11.33755
2018-01-28 14:03 | 72361.67 | 0.0024 | 7 | 9 | 3.38402 | 0 | 0 | 0 | 0 | 0
2018-01-28 14:05 | 72481.75 | 120.0006 | 2 | 9 | 4.026888 | 4.890085 | 0.1624086 | 0 | 0.6355008 | 0
2018-01-28 14:07 | 72601.75 | 240.0009 | 2 | 9 | 4.064818 | 4.890121 | 0.325401 | 0 | 1.294937 | 0
2018-01-28 14:09 | 72721.75 | 360.0006 | 2 | 9 | 4.100218 | 4.890074 | 0.4883918 | 0 | 1.960461 | 0
2018-01-28 14:11 | 72841.75 | 480.0002 | 2 | 9 | 4.129143 | 4.890102 | 0.6513879 | 0 | 2.631239 | 0
2018-01-28 14:13 | 72961.75 | 600.0006 | 2 | 9 | 4.152767 | 4.8901 | 0.8143842 | 0 | 3.306224 | 0
2018-01-28 14:15 | 73081.75 | 720.001 | 2 | 9 | 4.175931 | 4.890106 | 0.9774045 | 0 | 3.9851 | 0
2018-01-28 14:17 | 73201.75 | 840.0023 | 2 | 9 | 4.200335 | 4.880936 | 1.1404 | 0 | 4.667739 | 0
2018-01-28 14:19 | 73321.75 | 960.0003 | 2 | 9 | 4.200277 | 4.447687 | 1.295608 | 0 | 5.31966 | 0
2018-01-28 14:21 | 73441.75 | 1080.0006 | 2 | 9 | 4.200306 | 4.08695 | 1.437682 | 0 | 5.916412 | 0
2018-01-28 14:23 | 73561.75 | 1200.001 | 2 | 9 | 4.200291 | 3.762035 | 1.568409 | 0 | 6.465505 | 0
2018-01-28 14:25 | 73681.75 | 1320.0014 | 2 | 9 | 4.200283 | 3.456831 | 1.688721 | 0 | 6.970847 | 0
2018-01-28 14:26 | 73758.38 | 1396.6387 | 2 | 9 | 4.200332 | 3.259974 | 1.760203 | 0 | 7.271094 | 0
2018-01-28 14:28 | 73878.4 | 120.0013 | 3 | 9 | 4.222753 | 3.25992 | 1.868484 | 0 | 7.726978 | 0
2018-01-28 14:30 | 73998.4 | 240.0001 | 3 | 9 | 4.250135 | 3.25989 | 1.977147 | 0 | 8.187304 | 0
2018-01-28 14:32 | 74118.4 | 360.0013 | 3 | 9 | 4.279912 | 3.259892 | 2.085799 | 0 | 8.650683 | 0
2018-01-28 14:34 | 74238.4 | 480.0001 | 3 | 9 | 4.311847 | 3.259867 | 2.194458 | 0 | 9.11744 | 0
2018-01-28 14:36 | 74358.4 | 600.0005 | 3 | 9 | 4.34732 | 3.259926 | 2.303134 | 0 | 9.587924 | 0
2018-01-28 14:38 | 74478.4 | 720.0001 | 3 | 9 | 4.386681 | 3.259893 | 2.41178 | 0 | 10.06237 | 0
2018-01-28 14:40 | 74598.4 | 840.0014 | 3 | 9 | 4.40032 | 2.892126 | 2.515995 | 0 | 10.52069 | 0
2018-01-28 14:42 | 74718.4 | 960.0001 | 3 | 9 | 4.400277 | 2.496815 | 2.605541 | 0 | 10.91472 | 0
2018-01-28 14:44 | 74838.4 | 1080.0006 | 3 | 9 | 4.400279 | 2.160365 | 2.683035 | 0 | 11.25572 | 0
2018-01-28 14:46 | 74958.4 | 1200.001 | 3 | 9 | 4.400245 | 1.861965 | 2.749972 | 0 | 11.55026 | 0
2018-01-28 14:48 | 75078.4 | 1320.0014 | 3 | 9 | 4.400278 | 1.614434 | 2.807769 | 0 | 11.80458 | 0
2018-01-28 14:50 | 75198.4 | 1440.001 | 3 | 9 | 4.400286 | 1.410502 | 2.858078 | 0 | 12.02595 | 0
2018-01-28 14:52 | 75318.4 | 1560.0023 | 3 | 9 | 4.40023 | 1.238414 | 2.902154 | 0 | 12.2199 | 0
2018-01-28 14:54 | 75438.4 | 1680.0002 | 3 | 9 | 4.400258 | 1.088328 | 2.940883 | 0 | 12.39031 | 0
2018-01-28 14:56 | 75558.4 | 1800.0013 | 3 | 9 | 4.400235 | 0.9549284 | 2.97486 | 0 | 12.53983 | 0
2018-01-28 14:58 | 75678.4 | 1920.0008 | 3 | 9 | 4.400218 | 0.8464384 | 3.004837 | 0 | 12.67173 | 0
2018-01-28 15:00 | 75798.4 | 2040.0005 | 3 | 9 | 4.400246 | 0.7553205 | 3.031481 | 0 | 12.78897 | 0
2018-01-28 15:02 | 75918.4 | 2160.0017 | 3 | 9 | 4.400205 | 0.6750078 | 3.05529 | 0 | 12.89373 | 0
2018-01-28 15:03 | 75956.62 | 2198.217 | 3 | 9 | 4.400259 | 0.6519928 | 3.062329 | 0 | 12.92471 | 0
2018-01-28 15:05 | 76076.66 | 120.001 | 4 | 9 | 4.339272 | 0 | 3.062329 | 0 | 12.92471 | 0
2018-01-28 15:07 | 76196.66 | 239.9998 | 4 | 9 | 4.332873 | 0 | 3.062329 | 0 | 12.92471 | 0
2018-01-28 15:08 | 76256.66 | 300.0018 | 4 | 9 | 4.330988 | 0 | 3.062329 | 0 | 12.92471 | 0
2018-01-28 15:10 | 76376.74 | 120.0014 | 5 | 9 | 4.121083 | -2.281865 | 3.062329 | 0.07605056 | 12.92471 | 0.3156565
2018-01-28 15:12 | 76496.74 | 240.001 | 5 | 9 | 4.087425 | -2.281875 | 3.062329 | 0.1521146 | 12.92471 | 0.6278045
2018-01-28 15:14 | 76616.74 | 360.0006 | 5 | 9 | 4.056062 | -2.281962 | 3.062329 | 0.228171 | 12.92471 | 0.9374804
2018-01-28 15:16 | 76736.74 | 480.0002 | 5 | 9 | 4.02672 | -2.281861 | 3.062329 | 0.3042297 | 12.92471 | 1.244856
2018-01-28 15:18 | 76856.74 | 600.0014 | 5 | 9 | 3.998445 | -2.28189 | 3.062329 | 0.3802981 | 12.92471 | 1.55008
2018-01-28 15:20 | 76976.74 | 720.0002 | 5 | 9 | 3.970972 | -2.281837 | 3.062329 | 0.4563563 | 12.92471 | 1.853151
2018-01-28 15:22 | 77096.74 | 840.0014 | 5 | 9 | 3.943349 | -2.281924 | 3.062329 | 0.5324117 | 12.92471 | 2.154117
2018-01-28 15:24 | 77216.74 | 960.0002 | 5 | 9 | 3.916558 | -2.281952 | 3.062329 | 0.6084737 | 12.92471 | 2.453021
2018-01-28 15:26 | 77336.74 | 1080.0006 | 5 | 9 | 3.891102 | -2.281865 | 3.062329 | 0.6845329 | 12.92471 | 2.749941
2018-01-28 15:28 | 77456.74 | 1200.001 | 5 | 9 | 3.866045 | -2.281845 | 3.062329 | 0.7605972 | 12.92471 | 3.044961
2018-01-28 15:30 | 77576.74 | 1320.0006 | 5 | 9 | 3.841367 | -2.281852 | 3.062329 | 0.8366572 | 12.92471 | 3.338069
2018-01-28 15:32 | 77696.74 | 1440.0002 | 5 | 9 | 3.817604 | -2.281831 | 3.062329 | 0.9127101 | 12.92471 | 3.629301
2018-01-28 15:34 | 77816.74 | 1560.0006 | 5 | 9 | 3.796668 | -2.281879 | 3.062329 | 0.9887801 | 12.92471 | 3.918895
2018-01-28 15:36 | 77936.74 | 1680.001 | 5 | 9 | 3.777314 | -2.281878 | 3.062329 | 1.06484 | 12.92471 | 4.206927
2018-01-28 15:38 | 78056.74 | 1800.0006 | 5 | 9 | 3.75879 | -2.281804 | 3.062329 | 1.140896 | 12.92471 | 4.493508
2018-01-28 15:40 | 78176.74 | 1920.0011 | 5 | 9 | 3.740338 | -2.281816 | 3.062329 | 1.216961 | 12.92471 | 4.778721
2018-01-28 15:42 | 78296.74 | 2040.001 | 5 | 9 | 3.72224 | -2.281863 | 3.062329 | 1.293021 | 12.92471 | 5.062513
2018-01-28 15:44 | 78416.74 | 2160.0002 | 5 | 9 | 3.705649 | -2.281875 | 3.062329 | 1.369077 | 12.92471 | 5.344971
2018-01-28 15:46 | 78536.74 | 2280.0006 | 5 | 9 | 3.690163 | -2.281863 | 3.062329 | 1.445142 | 12.92471 | 5.626244
2018-01-28 15:48 | 78656.74 | 2400.001 | 5 | 9 | 3.675199 | -2.281898 | 3.062329 | 1.521197 | 12.92471 | 5.90633
2018-01-28 15:50 | 78776.74 | 2520.0006 | 5 | 9 | 3.660148 | -2.281825 | 3.062329 | 1.597258 | 12.92471 | 6.185294
2018-01-28 15:52 | 78896.74 | 2640.0002 | 5 | 9 | 3.64675 | -2.281829 | 3.062329 | 1.67332 | 12.92471 | 6.463175
2018-01-28 15:54 | 79016.74 | 2760.0014 | 5 | 9 | 3.634649 | -2.281854 | 3.062329 | 1.749378 | 12.92471 | 6.740072
2018-01-28 15:56 | 79136.74 | 2880.001 | 5 | 9 | 3.623703 | -2.28192 | 3.062329 | 1.825444 | 12.92471 | 7.016128
2018-01-28 15:58 | 79256.74 | 3000.0006 | 5 | 9 | 3.61283 | -2.282177 | 3.062329 | 1.9015 | 12.92471 | 7.291324
2018-01-28 16:00 | 79376.74 | 3120.001 | 5 | 9 | 3.602174 | -2.281897 | 3.062329 | 1.977565 | 12.92471 | 7.565717
2018-01-28 16:02 | 79496.74 | 3240.0014 | 5 | 9 | 3.592771 | -2.281824 | 3.062329 | 2.05362 | 12.92471 | 7.83932
2018-01-28 16:04 | 79616.74 | 3360.0011 | 5 | 9 | 3.58397 | -2.281838 | 3.062329 | 2.129685 | 12.92471 | 8.112264
2018-01-28 16:06 | 79736.74 | 3480.0006 | 5 | 9 | 3.574847 | -2.281879 | 3.062329 | 2.205743 | 12.92471 | 8.384508
2018-01-28 16:08 | 79856.74 | 3600.001 | 5 | 9 | 3.564361 | -2.281985 | 3.062329 | 2.281796 | 12.92471 | 8.656
2018-01-28 16:10 | 79976.74 | 3720.0015 | 5 | 9 | 3.554172 | -2.28187 | 3.062329 | 2.357864 | 12.92471 | 8.926742
2018-01-28 16:12 | 80096.74 | 3840.001 | 5 | 9 | 3.543621 | -2.282174 | 3.062329 | 2.43392 | 12.92471 | 9.19666
2018-01-28 16:14 | 80216.74 | 3960.0006 | 5 | 9 | 3.531968 | -2.281919 | 3.062329 | 2.509976 | 12.92471 | 9.465748
2018-01-28 16:16 | 80336.74 | 4080.0011 | 5 | 9 | 3.517351 | -2.281865 | 3.062329 | 2.586043 | 12.92471 | 9.733887
2018-01-28 16:18 | 80456.74 | 4200.0007 | 5 | 9 | 3.499027 | -2.281992 | 3.062329 | 2.662098 | 12.92471 | 10.00071
2018-01-28 16:20 | 80576.74 | 4320.0002 | 5 | 9 | 3.476138 | -2.282027 | 3.062329 | 2.738161 | 12.92471 | 10.26604
2018-01-28 16:22 | 80696.74 | 4440.0006 | 5 | 9 | 3.443873 | -2.28185 | 3.062329 | 2.814218 | 12.92471 | 10.52927
2018-01-28 16:24 | 80816.74 | 4560.0011 | 5 | 9 | 3.392464 | -2.281938 | 3.062329 | 2.890275 | 12.92471 | 10.78941
2018-01-28 16:26 | 80936.74 | 4680.0014 | 5 | 9 | 3.299052 | -2.281939 | 3.062329 | 2.96634 | 12.92471 | 11.04429
2018-01-28 16:28 | 81056.74 | 4800.0002 | 5 | 9 | 3.093307 | -2.281902 | 3.062329 | 3.0424 | 12.92471 | 11.28865
2018-01-28 16:28 | 81083.9 | 4827.1629 | 5 | 9 | 2.999986 | -2.281956 | 3.062329 | 3.059612 | 12.92471 | 11.34114
2018-01-28 16:30 | 81203.95 | 120.0013 | 6 | 9 | 3.366801 | 0 | 3.062329 | 3.059613 | 12.92471 | 11.34115
2018-01-28 16:32 | 81323.95 | 240.001 | 6 | 9 | 3.382529 | 0 | 3.062329 | 3.059613 | 12.92471 | 11.34115
2018-01-28 16:33 | 81383.95 | 300.0022 | 6 | 9 | 3.386405 | 0 | 3.062329 | 3.059613 | 12.92471 | 11.34115
2018-01-28 16:33 | 81383.95858 | 0.0024 | 7 | 10 | 3.386522 | 0 | 0 | 0 | 0 | 0
2018-01-28 16:35 | 81504.0388 | 120.0007 | 2 | 10 | 4.028297 | 4.890026 | 0.1623965 | 0 | 0.6356727 | 0
2018-01-28 16:37 | 81624.0391 | 240.001 | 2 | 10 | 4.066828 | 4.890047 | 0.3253895 | 0 | 1.2954 | 0
2018-01-28 16:39 | 81744.0388 | 360.0007 | 2 | 10 | 4.101119 | 4.890158 | 0.4883824 | 0 | 1.961218 | 0
2018-01-28 16:41 | 81864.0392 | 480.0011 | 2 | 10 | 4.127555 | 4.890034 | 0.6514032 | 0 | 2.631994 | 0
2018-01-28 16:43 | 81984.0388 | 600.0007 | 2 | 10 | 4.152503 | 4.890049 | 0.8144017 | 0 | 3.306785 | 0
2018-01-28 16:45 | 82104.0384 | 720.0003 | 2 | 10 | 4.177874 | 4.890133 | 0.9773833 | 0 | 3.98566 | 0
2018-01-28 16:47 | 82224.0396 | 840.0015 | 2 | 10 | 4.200298 | 4.836866 | 1.140297 | 0 | 4.668299 | 0
2018-01-28 16:49 | 82344.0392 | 960.0011 | 2 | 10 | 4.200291 | 4.45697 | 1.294944 | 0 | 5.317861 | 0
2018-01-28 16:51 | 82464.0396 | 1080.0015 | 2 | 10 | 4.200244 | 4.100391 | 1.437559 | 0 | 5.916885 | 0
2018-01-28 16:53 | 82584.0392 | 1200.0011 | 2 | 10 | 4.200284 | 3.747417 | 1.568299 | 0 | 6.466028 | 0
2018-01-28 16:55 | 82704.0388 | 1320.0007 | 2 | 10 | 4.200273 | 3.430967 | 1.687882 | 0 | 6.968314 | 0
2018-01-28 16:56 | 82771.79 | 1387.7519 | 2 | 10 | 4.20026 | 3.259998 | 1.750831 | 0 | 7.232717 | 0
2018-01-28 16:58 | 82891.8 | 120.0013 | 3 | 10 | 4.22063 | 3.259953 | 1.859124 | 0 | 7.68856 | 0
2018-01-28 17:00 | 83011.8 | 240.0001 | 3 | 10 | 4.247191 | 3.259951 | 1.967765 | 0 | 8.148492 | 0
2018-01-28 17:02 | 83131.8 | 360.0013 | 3 | 10 | 4.278301 | 3.259951 | 2.076426 | 0 | 8.611652 | 0
2018-01-28 17:04 | 83251.8 | 480.0009 | 3 | 10 | 4.311123 | 3.259909 | 2.185105 | 0 | 9.078386 | 0
2018-01-28 17:06 | 83371.8 | 600.0006 | 3 | 10 | 4.345535 | 3.259878 | 2.293766 | 0 | 9.548694 | 0
2018-01-28 17:08 | 83491.8 | 720.0001 | 3 | 10 | 4.382665 | 3.259932 | 2.402414 | 0 | 10.02281 | 0
2018-01-28 17:10 | 83611.8 | 840.0005 | 3 | 10 | 4.400325 | 2.927179 | 2.5077 | 0 | 10.48567 | 0
2018-01-28 17:12 | 83731.8 | 960.0002 | 3 | 10 | 4.400327 | 2.510763 | 2.59798 | 0 | 10.88293 | 0
2018-01-28 17:14 | 83851.8 | 1080.0006 | 3 | 10 | 4.400289 | 2.171277 | 2.675841 | 0 | 11.22554 | 0
2018-01-28 17:16 | 83971.8 | 1200.0003 | 3 | 10 | 4.40028 | 1.886436 | 2.743344 | 0 | 11.52257 | 0
2018-01-28 17:18 | 84091.8 | 1320 | 3 | 10 | 4.400256 | 1.637962 | 2.80199 | 0 | 11.78063 | 0
2018-01-28 17:20 | 84211.8 | 1440.0004 | 3 | 10 | 4.400237 | 1.419478 | 2.85284 | 0 | 12.00438 | 0
2018-01-28 17:22 | 84331.8 | 1560.0021 | 3 | 10 | 4.400218 | 1.242446 | 2.897128 | 0 | 12.19926 | 0
2018-01-28 17:24 | 84451.8 | 1680.0009 | 3 | 10 | 4.400241 | 1.094329 | 2.936007 | 0 | 12.37034 | 0
2018-01-28 17:26 | 84571.8 | 1800.0012 | 3 | 10 | 4.40027 | 0.9687729 | 2.970355 | 0 | 12.52148 | 0
2018-01-28 17:28 | 84691.8 | 1920.0009 | 3 | 10 | 4.400229 | 0.8551264 | 3.000715 | 0 | 12.65507 | 0
2018-01-28 17:30 | 84811.8 | 2040.0004 | 3 | 10 | 4.400222 | 0.7572784 | 3.027524 | 0 | 12.77304 | 0
2018-01-28 17:32 | 84931.8 | 2160.0009 | 3 | 10 | 4.400199 | 0.6759424 | 3.051386 | 0 | 12.87803 | 0
2018-01-28 17:33 | 84973.47 | 2201.6747 | 3 | 10 | 4.400252 | 0.6519995 | 3.059067 | 0 | 12.91183 | 0
2018-01-28 17:35 | 85093.52 | 120.0013 | 4 | 10 | 4.339037 | 0 | 3.059067 | 0 | 12.91183 | 0
2018-01-28 17:37 | 85213.52 | 240.0026 | 4 | 10 | 4.33258 | 0 | 3.059067 | 0 | 12.91183 | 0
2018-01-28 17:38 | 85273.52 | 300.0022 | 4 | 10 | 4.330715 | 0 | 3.059067 | 0 | 12.91183 | 0
2018-01-28 17:40 | 85393.6003 | 120.0006 | 5 | 10 | 4.11999 | -2.281934 | 3.059067 | 0.07605802 | 12.91183 | 0.315626
2018-01-28 17:42 | 85513.5999 | 240.0002 | 5 | 10 | 4.086498 | -2.281936 | 3.059067 | 0.1521141 | 12.91183 | 0.6276569
2018-01-28 17:44 | 85633.6011 | 360.0014 | 5 | 10 | 4.056691 | -2.281898 | 3.059067 | 0.2281728 | 12.91183 | 0.9373327
2018-01-28 17:46 | 85753.6006 | 480.0009 | 5 | 10 | 4.027149 | -2.281897 | 3.059067 | 0.3042366 | 12.91183 | 1.244781
2018-01-28 17:48 | 85873.6011 | 600.0014 | 5 | 10 | 3.997736 | -2.281875 | 3.059067 | 0.3803009 | 12.91183 | 1.549972
2018-01-28 17:50 | 85993.6006 | 720.0009 | 5 | 10 | 3.969811 | -2.281898 | 3.059067 | 0.4563544 | 12.91183 | 1.852945
2018-01-28 17:52 | 86113.6011 | 840.0014 | 5 | 10 | 3.943155 | -2.28185 | 3.059067 | 0.5324183 | 12.91183 | 2.153878
2018-01-28 17:54 | 86233.6007 | 960.001 | 5 | 10 | 3.917294 | -2.281873 | 3.059067 | 0.6084791 | 12.91183 | 2.452811
2018-01-28 17:56 | 86353.6003 | 1080.0006 | 5 | 10 | 3.890809 | -2.281878 | 3.059067 | 0.6845427 | 12.91183 | 2.749774
2018-01-28 17:58 | 86473.5998 | 1200.0001 | 5 | 10 | 3.864972 | -2.281873 | 3.059067 | 0.7605912 | 12.91183 | 3.044675
2018-01-28 18:00 | 86593.6002 | 1320.0005 | 5 | 10 | 3.840419 | -2.281901 | 3.059067 | 0.8366587 | 12.91183 | 3.337729
2018-01-28 18:02 | 86713.6006 | 1440.0009 | 5 | 10 | 3.818172 | -2.281806 | 3.059067 | 0.9127211 | 12.91183 | 3.628983
2018-01-28 18:04 | 86833.6003 | 1560.0006 | 5 | 10 | 3.79712 | -2.28185 | 3.059067 | 0.9887767 | 12.91183 | 3.918576
2018-01-28 18:06 | 86953.5998 | 1680.0001 | 5 | 10 | 3.776705 | -2.281957 | 3.059067 | 1.064842 | 12.91183 | 4.206615
2018-01-28 18:08 | 87073.6011 | 1800.0014 | 5 | 10 | 3.757931 | -2.281837 | 3.059067 | 1.140901 | 12.91183 | 4.493147
2018-01-28 18:10 | 87193.5998 | 1920.0001 | 5 | 10 | 3.740276 | -2.28192 | 3.059067 | 1.216959 | 12.91183 | 4.778287
2018-01-28 18:12 | 87313.6002 | 2040.0005 | 5 | 10 | 3.723114 | -2.281852 | 3.059067 | 1.293016 | 12.91183 | 5.062107
2018-01-28 18:14 | 87433.6006 | 2160.0009 | 5 | 10 | 3.705596 | -2.281913 | 3.059067 | 1.36908 | 12.91183 | 5.344641
2018-01-28 18:16 | 87553.601 | 2280.0013 | 5 | 10 | 3.689383 | -2.281873 | 3.059067 | 1.445145 | 12.91183 | 5.625882
2018-01-28 18:18 | 87673.6007 | 2400.001 | 5 | 10 | 3.674524 | -2.281872 | 3.059067 | 1.521202 | 12.91183 | 5.905915
2018-01-28 18:20 | 87793.6002 | 2520.0005 | 5 | 10 | 3.660833 | -2.281832 | 3.059067 | 1.597258 | 12.91183 | 6.184858
2018-01-28 18:22 | 87913.5998 | 2640.0001 | 5 | 10 | 3.647442 | -2.28187 | 3.059067 | 1.673327 | 12.91183 | 6.462827
2018-01-28 18:24 | 88033.6002 | 2760.0005 | 5 | 10 | 3.634363 | -2.281872 | 3.059067 | 1.749379 | 12.91183 | 6.739712
2018-01-28 18:26 | 88153.6006 | 2880.0009 | 5 | 10 | 3.623043 | -2.281934 | 3.059067 | 1.825441 | 12.91183 | 7.015711
2018-01-28 18:28 | 88273.6003 | 3000.0006 | 5 | 10 | 3.612928 | -2.281934 | 3.059067 | 1.9015 | 12.91183 | 7.290882
2018-01-28 18:30 | 88393.6006 | 3120.0009 | 5 | 10 | 3.603208 | -2.28186 | 3.059067 | 1.977558 | 12.91183 | 7.565303
2018-01-28 18:32 | 88513.601 | 3240.0013 | 5 | 10 | 3.592821 | -2.281849 | 3.059067 | 2.053624 | 12.91183 | 7.838995
2018-01-28 18:34 | 88633.6006 | 3360.0009 | 5 | 10 | 3.583336 | -2.281854 | 3.059067 | 2.129688 | 12.91183 | 8.111912
2018-01-28 18:36 | 88753.601 | 3480.0013 | 5 | 10 | 3.574345 | -2.281883 | 3.059067 | 2.205742 | 12.91183 | 8.384098
2018-01-28 18:38 | 88873.5998 | 3600.0001 | 5 | 10 | 3.565465 | -2.281858 | 3.059067 | 2.281803 | 12.91183 | 8.655634
2018-01-28 18:40 | 88993.601 | 3720.0013 | 5 | 10 | 3.555377 | -2.281947 | 3.059067 | 2.357865 | 12.91183 | 8.926459
2018-01-28 18:42 | 89113.5998 | 3840.0001 | 5 | 10 | 3.543473 | -2.282022 | 3.059067 | 2.433919 | 12.91183 | 9.196406
2018-01-28 18:44 | 89233.6002 | 3960.0005 | 5 | 10 | 3.531327 | -2.281877 | 3.059067 | 2.509986 | 12.91183 | 9.465494
2018-01-28 18:46 | 89353.6006 | 4080.0009 | 5 | 10 | 3.517907 | -2.28184 | 3.059067 | 2.586049 | 12.91183 | 9.733591
2018-01-28 18:48 | 89473.6011 | 4200.0014 | 5 | 10 | 3.501167 | -2.281902 | 3.059067 | 2.662107 | 12.91183 | 10.00055
2018-01-28 18:50 | 89593.5998 | 4320.0001 | 5 | 10 | 3.476574 | -2.28189 | 3.059067 | 2.738163 | 12.91183 | 10.26597
2018-01-28 18:52 | 89713.6002 | 4440.0005 | 5 | 10 | 3.442489 | -2.281868 | 3.059067 | 2.814222 | 12.91183 | 10.52917
2018-01-28 18:54 | 89833.5998 | 4560.0001 | 5 | 10 | 3.390482 | -2.281913 | 3.059067 | 2.890278 | 12.91183 | 10.78917
2018-01-28 18:56 | 89953.6003 | 4680.0006 | 5 | 10 | 3.300432 | -2.281913 | 3.059067 | 2.966348 | 12.91183 | 11.04404
2018-01-28 18:58 | 90073.6006 | 4800.0009 | 5 | 10 | 3.090411 | -2.281919 | 3.059067 | 3.042403 | 12.91183 | 11.28843
2018-01-28 18:59 | 90098.8874 | 4825.2877 | 5 | 10 | 2.999985 | -2.281904 | 3.059067 | 3.058434 | 12.91183 | 11.33729
2018-01-28 19:01 | 90218.93406 | 120.0003 | 6 | 10 | 3.361651 | 0 | 3.059067 | 3.058438 | 12.91183 | 11.3373
2018-01-28 19:03 | 90338.93376 | 240 | 6 | 10 | 3.377012 | 0 | 3.059067 | 3.058438 | 12.91183 | 11.3373
2018-01-28 19:04 | 90398.93576 | 300.002 | 6 | 10 | 3.380808 | 0 | 3.059067 | 3.058438 | 12.91183 | 11.3373
2018-01-28 19:04 | 90398.94 | 0.0023 | 7 | 11 | 3.381031 | 0 | 0 | 0 | 0 | 0
2018-01-28 19:06 | 90519.02 | 120.0006 | 2 | 11 | 4.024826 | 4.890045 | 0.162392 | 0 | 0.6349775 | 0
2018-01-28 19:08 | 90639.02 | 240.001 | 2 | 11 | 4.064874 | 4.890018 | 0.3253912 | 0 | 1.294249 | 0
2018-01-28 19:10 | 90759.02 | 360.0006 | 2 | 11 | 4.101428 | 4.890091 | 0.4884088 | 0 | 1.960062 | 0
2018-01-28 19:12 | 90879.02 | 480.001 | 2 | 11 | 4.127928 | 4.890097 | 0.6514002 | 0 | 2.630809 | 0
2018-01-28 19:14 | 90999.02 | 600.0014 | 2 | 11 | 4.150506 | 4.890076 | 0.8143728 | 0 | 3.305415 | 0
2018-01-28 19:16 | 91119.02 | 720.001 | 2 | 11 | 4.174637 | 4.890043 | 0.9773932 | 0 | 3.98397 | 0
2018-01-28 19:18 | 91239.02 | 840.0007 | 2 | 11 | 4.200333 | 4.855385 | 1.14036 | 0 | 4.666489 | 0
2018-01-28 19:20 | 91359.02 | 960.0011 | 2 | 11 | 4.200303 | 4.448008 | 1.295058 | 0 | 5.316263 | 0
2018-01-28 19:22 | 91479.02 | 1080.0006 | 2 | 11 | 4.200295 | 4.100462 | 1.437407 | 0 | 5.914174 | 0
2018-01-28 19:24 | 91599.02 | 1200.001 | 2 | 11 | 4.200287 | 3.775755 | 1.568695 | 0 | 6.465619 | 0
2018-01-28 19:26 | 91719.02 | 1320.0005 | 2 | 11 | 4.200323 | 3.444771 | 1.689053 | 0 | 6.971157 | 0
2018-01-28 19:27 | 91786.14 | 1387.1285 | 2 | 11 | 4.200304 | 3.259991 | 1.751515 | 0 | 7.233517 | 0
2018-01-28 19:29 | 91906.15918 | 120.0014 | 3 | 11 | 4.221433 | 3.259869 | 1.859807 | 0 | 7.689399 | 0
2018-01-28 19:31 | 92026.15798 | 240.0002 | 3 | 11 | 4.247835 | 3.259892 | 1.968458 | 0 | 8.149472 | 0
2018-01-28 19:33 | 92146.15838 | 360.0006 | 3 | 11 | 4.276948 | 3.259914 | 2.077121 | 0 | 8.612603 | 0
2018-01-28 19:35 | 92266.15798 | 480.0002 | 3 | 11 | 4.309979 | 3.259899 | 2.18578 | 0 | 9.079085 | 0
2018-01-28 19:37 | 92386.15838 | 600.0006 | 3 | 11 | 4.346147 | 3.25989 | 2.294431 | 0 | 9.549335 | 0
2018-01-28 19:39 | 92506.15798 | 720.0002 | 3 | 11 | 4.383901 | 3.259899 | 2.403092 | 0 | 10.02362 | 0
2018-01-28 19:41 | 92626.15848 | 840.0007 | 3 | 11 | 4.400314 | 2.93515 | 2.508325 | 0 | 10.4863 | 0
2018-01-28 19:43 | 92746.15798 | 960.0002 | 3 | 11 | 4.400319 | 2.524431 | 2.599077 | 0 | 10.88564 | 0
2018-01-28 19:45 | 92866.15828 | 1080.0005 | 3 | 11 | 4.400317 | 2.167823 | 2.677113 | 0 | 11.22902 | 0
2018-01-28 19:47 | 92986.15808 | 1200.0003 | 3 | 11 | 4.40031 | 1.87562 | 2.744306 | 0 | 11.52469 | 0
2018-01-28 19:49 | 93106.15838 | 1320.0006 | 3 | 11 | 4.400271 | 1.631165 | 2.802601 | 0 | 11.7812 | 0
2018-01-28 19:51 | 93226.15888 | 1440.0011 | 3 | 11 | 4.400266 | 1.424843 | 2.853456 | 0 | 12.00498 | 0
2018-01-28 19:53 | 93346.15848 | 1560.0007 | 3 | 11 | 4.400258 | 1.243048 | 2.897865 | 0 | 12.20039 | 0
2018-01-28 19:55 | 93466.15878 | 1680.001 | 3 | 11 | 4.40025 | 1.087873 | 2.936613 | 0 | 12.37089 | 0
2018-01-28 19:57 | 93586.15838 | 1800.0006 | 3 | 11 | 4.400182 | 0.9596472 | 2.970692 | 0 | 12.52084 | 0
2018-01-28 19:59 | 93706.15828 | 1920.0005 | 3 | 11 | 4.400201 | 0.8530474 | 3.000879 | 0 | 12.65367 | 0
2018-01-28 20:01 | 93826.15838 | 2040.0006 | 3 | 11 | 4.400188 | 0.7592497 | 3.027728 | 0 | 12.77182 | 0
2018-01-28 20:03 | 93946.15868 | 2160.0009 | 3 | 11 | 4.400197 | 0.6733093 | 3.051581 | 0 | 12.87677 | 0
2018-01-28 20:03 | 93979.35548 | 2193.1977 | 3 | 11 | 4.400184 | 0.6519918 | 3.057694 | 0 | 12.90367 | 0
2018-01-28 20:05 | 94099.40254 | 120.0004 | 4 | 11 | 4.338813 | 0 | 3.057694 | 0 | 12.90367 | 0
2018-01-28 20:07 | 94219.40214 | 240 | 4 | 11 | 4.332366 | 0 | 3.057694 | 0 | 12.90367 | 0
2018-01-28 20:08 | 94279.40424 | 300.0021 | 4 | 11 | 4.330461 | 0 | 3.057694 | 0 | 12.90367 | 0
2018-01-28 20:10 | 94399.48 | 120.0007 | 5 | 11 | 4.120101 | -2.281913 | 3.057694 | 0.07605433 | 12.90367 | 0.3156301
2018-01-28 20:12 | 94519.48 | 240.0003 | 5 | 11 | 4.085413 | -2.281873 | 3.057694 | 0.1521116 | 12.90367 | 0.6276281
2018-01-28 20:14 | 94639.48 | 360.0014 | 5 | 11 | 4.055121 | -2.28189 | 3.057694 | 0.2281757 | 12.90367 | 0.9372181
2018-01-28 20:16 | 94759.48 | 480.001 | 5 | 11 | 4.026359 | -2.281906 | 3.057694 | 0.3042383 | 12.90367 | 1.244559
2018-01-28 20:18 | 94879.48 | 600.0014 | 5 | 11 | 3.998153 | -2.281956 | 3.057694 | 0.3802988 | 12.90367 | 1.549734
2018-01-28 20:20 | 94999.48 | 720.0002 | 5 | 11 | 3.969414 | -2.281877 | 3.057694 | 0.4563584 | 12.90367 | 1.852746
2018-01-28 20:22 | 95119.48 | 840.0007 | 5 | 11 | 3.941768 | -2.28194 | 3.057694 | 0.5324184 | 12.90367 | 2.153594
2018-01-28 20:24 | 95239.48 | 960.001 | 5 | 11 | 3.915841 | -2.281992 | 3.057694 | 0.6084861 | 12.90367 | 2.452441
2018-01-28 20:26 | 95359.48 | 1080.0007 | 5 | 11 | 3.890855 | -2.281931 | 3.057694 | 0.6845405 | 12.90367 | 2.749309
2018-01-28 20:28 | 95479.48 | 1200.001 | 5 | 11 | 3.865207 | -2.281918 | 3.057694 | 0.7606025 | 12.90367 | 3.044285
2018-01-28 20:30 | 95599.48 | 1320.0007 | 5 | 11 | 3.839455 | -2.281895 | 3.057694 | 0.8366668 | 12.90367 | 3.337299
2018-01-28 20:32 | 95719.48 | 1440.0002 | 5 | 11 | 3.816778 | -2.281877 | 3.057694 | 0.9127281 | 12.90367 | 3.628452
2018-01-28 20:34 | 95839.48 | 1560.0014 | 5 | 11 | 3.796397 | -2.281888 | 3.057694 | 0.9887882 | 12.90367 | 3.917966
2018-01-28 20:36 | 95959.48 | 1680.001 | 5 | 11 | 3.777089 | -2.281893 | 3.057694 | 1.064842 | 12.90367 | 4.205962
2018-01-28 20:38 | 96079.48 | 1800.0007 | 5 | 11 | 3.757598 | -2.28189 | 3.057694 | 1.140913 | 12.90367 | 4.492552
2018-01-28 20:40 | 96199.48 | 1920.001 | 5 | 11 | 3.739094 | -2.281881 | 3.057694 | 1.216973 | 12.90367 | 4.777638
2018-01-28 20:42 | 96319.48 | 2040.0014 | 5 | 11 | 3.721884 | -2.281931 | 3.057694 | 1.293031 | 12.90367 | 5.061365
2018-01-28 20:44 | 96439.48 | 2160.001 | 5 | 11 | 3.705738 | -2.281913 | 3.057694 | 1.369094 | 12.90367 | 5.343847
2018-01-28 20:46 | 96559.48 | 2280.0006 | 5 | 11 | 3.68981 | -2.281881 | 3.057694 | 1.445152 | 12.90367 | 5.625091
2018-01-28 20:48 | 96679.48 | 2400.0019 | 5 | 11 | 3.673852 | -2.281868 | 3.057694 | 1.521217 | 12.90367 | 5.905142
2018-01-28 20:50 | 96799.48 | 2520.0014 | 5 | 11 | 3.659701 | -2.281909 | 3.057694 | 1.597273 | 12.90367 | 6.184014
2018-01-28 20:52 | 96919.48 | 2640.001 | 5 | 11 | 3.64692 | -2.281927 | 3.057694 | 1.673337 | 12.90367 | 6.46189
2018-01-28 20:54 | 97039.48 | 2760.0006 | 5 | 11 | 3.635019 | -2.281898 | 3.057694 | 1.749398 | 12.90367 | 6.738827
2018-01-28 20:56 | 97159.48 | 2880.0002 | 5 | 11 | 3.623083 | -2.281931 | 3.057694 | 1.825455 | 12.90367 | 7.014844
2018-01-28 20:58 | 97279.48 | 3000.0007 | 5 | 11 | 3.611979 | -2.281919 | 3.057694 | 1.901516 | 12.90367 | 7.289986
2018-01-28 21:00 | 97399.48 | 3120.001 | 5 | 11 | 3.602179 | -2.281913 | 3.057694 | 1.977582 | 12.90367 | 7.564356
2018-01-28 21:02 | 97519.48 | 3240.0007 | 5 | 11 | 3.593253 | -2.28195 | 3.057694 | 2.053634 | 12.90367 | 7.837966
2018-01-28 21:04 | 97639.48 | 3360.0002 | 5 | 11 | 3.583982 | -2.281913 | 3.057694 | 2.1297 | 12.90367 | 8.110941
2018-01-28 21:06 | 97759.48 | 3480.0014 | 5 | 11 | 3.573778 | -2.281898 | 3.057694 | 2.205763 | 12.90367 | 8.383162
2018-01-28 21:08 | 97879.48 | 3600.001 | 5 | 11 | 3.564153 | -2.281849 | 3.057694 | 2.281819 | 12.90367 | 8.654601
2018-01-28 21:10 | 97999.48 | 3720.0006 | 5 | 11 | 3.554616 | -2.281926 | 3.057694 | 2.357881 | 12.90367 | 8.925335
2018-01-28 21:12 | 98119.48 | 3840.001 | 5 | 11 | 3.544164 | -2.281863 | 3.057694 | 2.433939 | 12.90367 | 9.195308
2018-01-28 21:14 | 98239.48 | 3960.001 | 5 | 11 | 3.531198 | -2.281936 | 3.057694 | 2.510004 | 12.90367 | 9.464428
2018-01-28 21:16 | 98359.48 | 4080.001 | 5 | 11 | 3.516395 | -2.281975 | 3.057694 | 2.586061 | 12.90367 | 9.732441
2018-01-28 21:18 | 98479.48 | 4200.0007 | 5 | 11 | 3.499338 | -2.281893 | 3.057694 | 2.662122 | 12.90367 | 9.999278
2018-01-28 21:20 | 98599.48 | 4320.001 | 5 | 11 | 3.477031 | -2.28202 | 3.057694 | 2.738176 | 12.90367 | 10.26461
2018-01-28 21:22 | 98719.48 | 4440.0006 | 5 | 11 | 3.443214 | -2.281936 | 3.057694 | 2.814234 | 12.90367 | 10.52789
2018-01-28 21:24 | 98839.48 | 4560.001 | 5 | 11 | 3.387584 | -2.281929 | 3.057694 | 2.890292 | 12.90367 | 10.78782
2018-01-28 21:26 | 98959.48 | 4680.0007 | 5 | 11 | 3.293335 | -2.281963 | 3.057694 | 2.966363 | 12.90367 | 11.04231
2018-01-28 21:28 | 99079.48 | 4800.0002 | 5 | 11 | 3.077637 | -2.281997 | 3.057694 | 3.042422 | 12.90367 | 11.28598
2018-01-28 21:29 | 99100.98 | 4821.5011 | 5 | 11 | 2.999978 | -2.281979 | 3.057694 | 3.056049 | 12.90367 | 11.32742
2018-01-28 21:31 | 99221.02 | 120.0005 | 6 | 11 | 3.360387 | 0 | 3.057694 | 3.056049 | 12.90367 | 11.32742
2018-01-28 21:33 | 99341.03 | 240.0009 | 6 | 11 | 3.375869 | 0 | 3.057694 | 3.056049 | 12.90367 | 11.32742
2018-01-28 21:34 | 99401.03 | 300.0045 | 6 | 11 | 3.379663 | 0 | 3.057694 | 3.056049 | 12.90367 | 11.32742
2018-01-28 21:34 | 99401.04 | 0.0024 | 7 | 12 | 3.37971 | 0 | 0 | 0 | 0 | 0
2018-01-28 21:36 | 99521.1146 | 120.0013 | 2 | 12 | 4.026396 | 4.890072 | 0.1624154 | 0 | 0.6352221 | 0
2018-01-28 21:38 | 99641.1143 | 240.001 | 2 | 12 | 4.064432 | 4.890034 | 0.3254012 | 0 | 1.294602 | 0
2018-01-28 21:40 | 99761.1146 | 360.0013 | 2 | 12 | 4.099008 | 4.890072 | 0.4883952 | 0 | 1.960017 | 0
2018-01-28 21:42 | 99881.1135 | 480.0002 | 2 | 12 | 4.127515 | 4.890036 | 0.6513998 | 0 | 2.630544 | 0
2018-01-28 21:44 | 100001.1146 | 600.0013 | 2 | 12 | 4.151853 | 4.890064 | 0.8143848 | 0 | 3.305295 | 0
2018-01-28 21:46 | 100121.1143 | 720.001 | 2 | 12 | 4.175619 | 4.890085 | 0.9773804 | 0 | 3.983954 | 0
2018-01-28 21:48 | 100241.1139 | 840.0006 | 2 | 12 | 4.199647 | 4.89011 | 1.140403 | 0 | 4.666605 | 0
2018-01-28 21:50 | 100361.1143 | 960.001 | 2 | 12 | 4.200275 | 4.476542 | 1.296376 | 0 | 5.321739 | 0
2018-01-28 21:52 | 100481.114 | 1080.0007 | 2 | 12 | 4.20029 | 4.093914 | 1.439096 | 0 | 5.921203 | 0
2018-01-28 21:54 | 100601.1135 | 1200.0002 | 2 | 12 | 4.200324 | 3.760668 | 1.569939 | 0 | 6.470782 | 0
2018-01-28 21:56 | 100721.1147 | 1320.0014 | 2 | 12 | 4.200289 | 3.448647 | 1.690004 | 0 | 6.975091 | 0
2018-01-28 21:57 | 100796.0078 | 1394.8945 | 2 | 12 | 4.200287 | 3.259989 | 1.759778 | 0 | 7.268159 | 0
2018-01-28 21:59 | 100916 | 120.0007 | 3 | 12 | 4.222014 | 3.259901 | 1.868053 | 0 | 7.72399 | 0
2018-01-28 22:01 | 101036 | 240.0011 | 3 | 12 | 4.250206 | 3.259911 | 1.976708 | 0 | 8.184244 | 0
2018-01-28 22:03 | 101156 | 360.0015 | 3 | 12 | 4.280255 | 3.259922 | 2.085373 | 0 | 8.647702 | 0
2018-01-28 22:05 | 101276 | 480.0003 | 3 | 12 | 4.312287 | 3.259954 | 2.194039 | 0 | 9.114551 | 0
2018-01-28 22:07 | 101396 | 600.0007 | 3 | 12 | 4.34715 | 3.259869 | 2.302699 | 0 | 9.584985 | 0
2018-01-28 22:09 | 101516 | 720.0011 | 3 | 12 | 4.386273 | 3.25993 | 2.411352 | 0 | 10.0594 | 0
2018-01-28 22:11 | 101636 | 840.0013 | 3 | 12 | 4.400322 | 2.889004 | 2.515537 | 0 | 10.51758 | 0
2018-01-28 22:13 | 101756 | 960.0003 | 3 | 12 | 4.400285 | 2.490086 | 2.604945 | 0 | 10.91101 | 0
2018-01-28 22:15 | 101876 | 1080.0023 | 3 | 12 | 4.400286 | 2.15661 | 2.682279 | 0 | 11.2513 | 0
2018-01-28 22:17 | 101996 | 1200.002 | 3 | 12 | 4.400239 | 1.862413 | 2.749172 | 0 | 11.54565 | 0
2018-01-28 22:19 | 102116 | 1320.0024 | 3 | 12 | 4.400268 | 1.608928 | 2.806879 | 0 | 11.79957 | 0
2018-01-28 22:21 | 102236 | 1440.0004 | 3 | 12 | 4.400226 | 1.402642 | 2.856979 | 0 | 12.02003 | 0
2018-01-28 22:23 | 102356 | 1560.0007 | 3 | 12 | 4.400273 | 1.231695 | 2.900781 | 0 | 12.21277 | 0
2018-01-28 22:25 | 102476 | 1680.0003 | 3 | 12 | 4.400228 | 1.083346 | 2.93931 | 0 | 12.38231 | 0
2018-01-28 22:27 | 102596 | 1800.0024 | 3 | 12 | 4.400238 | 0.951355 | 2.973187 | 0 | 12.53137 | 0
2018-01-28 22:29 | 102716 | 1920.0019 | 3 | 12 | 4.40024 | 0.841012 | 3.002986 | 0 | 12.66249 | 0
2018-01-28 22:31 | 102836 | 2040.0007 | 3 | 12 | 4.400179 | 0.7477846 | 3.029431 | 0 | 12.77886 | 0
2018-01-28 22:33 | 102956 | 2160.001 | 3 | 12 | 4.400184 | 0.6693487 | 3.053043 | 0 | 12.88275 | 0
2018-01-28 22:33 | 102985.4 | 2189.3416 | 3 | 12 | 4.400223 | 0.6519995 | 3.058429 | 0 | 12.90645 | 0
2018-01-28 22:35 | 103105.4 | 120.0007 | 4 | 12 | 4.339277 | 0 | 3.058429 | 0 | 12.90645 | 0
2018-01-28 22:37 | 103225.4 | 240.001 | 4 | 12 | 4.332923 | 0 | 3.058429 | 0 | 12.90645 | 0
2018-01-28 22:38 | 103285.4 | 300.0023 | 4 | 12 | 4.331047 | 0 | 3.058429 | 0 | 12.90645 | 0
2018-01-28 22:40 | 103405.5 | 120.0014 | 5 | 12 | 4.120572 | -2.281957 | 3.058429 | 0.07605921 | 12.90645 | 0.3156632
2018-01-28 22:42 | 103525.5 | 240.0001 | 5 | 12 | 4.087316 | -2.281834 | 3.058429 | 0.1521141 | 12.90645 | 0.62775
2018-01-28 22:44 | 103645.5 | 360.0013 | 5 | 12 | 4.056564 | -2.281834 | 3.058429 | 0.2281741 | 12.90645 | 0.9374633
2018-01-28 22:46 | 103765.5 | 480.0005 | 5 | 12 | 4.026515 | -2.281847 | 3.058429 | 0.3042439 | 12.90645 | 1.244886
2018-01-28 22:48 | 103885.5 | 600.0013 | 5 | 12 | 3.998087 | -2.281849 | 3.058429 | 0.380304 | 12.90645 | 1.550055
2018-01-28 22:50 | 104005.5 | 720.0009 | 5 | 12 | 3.970567 | -2.281816 | 3.058429 | 0.4563588 | 12.90645 | 1.853074
2018-01-28 22:52 | 104125.5 | 840.0005 | 5 | 12 | 3.943513 | -2.281854 | 3.058429 | 0.5324222 | 12.90645 | 2.154058
2018-01-28 22:54 | 104245.5 | 960.0002 | 5 | 12 | 3.916368 | -2.281857 | 3.058429 | 0.6084768 | 12.90645 | 2.452944
2018-01-28 22:56 | 104365.5 | 1080.0013 | 5 | 12 | 3.89068 | -2.281819 | 3.058429 | 0.6845393 | 12.90645 | 2.749851
2018-01-28 22:58 | 104485.5 | 1200.0001 | 5 | 12 | 3.86528 | -2.281857 | 3.058429 | 0.7605953 | 12.90645 | 3.044792
2018-01-28 23:00 | 104605.5 | 1320.0013 | 5 | 12 | 3.840911 | -2.281883 | 3.058429 | 0.836664 | 12.90645 | 3.337887
2018-01-28 23:02 | 104725.5 | 1440.0009 | 5 | 12 | 3.817768 | -2.281857 | 3.058429 | 0.9127276 | 12.90645 | 3.629154
2018-01-28 23:04 | 104845.5 | 1560.0013 | 5 | 12 | 3.796154 | -2.281847 | 3.058429 | 0.9887836 | 12.90645 | 3.918678
2018-01-28 23:06 | 104965.5 | 1680.0017 | 5 | 12 | 3.77654 | -2.28189 | 3.058429 | 1.064846 | 12.90645 | 4.206669
2018-01-28 23:08 | 105085.5 | 1800.0005 | 5 | 12 | 3.758126 | -2.281898 | 3.058429 | 1.140905 | 12.90645 | 4.493199
2018-01-28 23:10 | 105205.5 | 1920.0001 | 5 | 12 | 3.740131 | -2.281906 | 3.058429 | 1.216962 | 12.90645 | 4.778347
2018-01-28 23:12 | 105325.5 | 2040.0013 | 5 | 12 | 3.721754 | -2.281886 | 3.058429 | 1.293029 | 12.90645 | 5.062148
2018-01-28 23:14 | 105445.5 | 2160.0009 | 5 | 12 | 3.70486 | -2.281904 | 3.058429 | 1.369079 | 12.90645 | 5.344538
2018-01-28 23:16 | 105565.5 | 2280.0005 | 5 | 12 | 3.689187 | -2.281865 | 3.058429 | 1.445149 | 12.90645 | 5.62576
2018-01-28 23:18 | 105685.5 | 2400.0002 | 5 | 12 | 3.674524 | -2.281898 | 3.058429 | 1.521201 | 12.90645 | 5.905775
2018-01-28 23:20 | 105805.5 | 2520.0006 | 5 | 12 | 3.660093 | -2.281919 | 3.058429 | 1.597268 | 12.90645 | 6.184739
2018-01-28 23:22 | 105925.5 | 2640.001 | 5 | 12 | 3.646179 | -2.281906 | 3.058429 | 1.673326 | 12.90645 | 6.462572
2018-01-28 23:24 | 106045.5 | 2760.0013 | 5 | 12 | 3.63395 | -2.281879 | 3.058429 | 1.749379 | 12.90645 | 6.739406
2018-01-28 23:26 | 106165.5 | 2880.0002 | 5 | 12 | 3.623059 | -2.281854 | 3.058429 | 1.825437 | 12.90645 | 7.015373
2018-01-28 23:28 | 106285.5 | 3000.0005 | 5 | 12 | 3.612678 | -2.281936 | 3.058429 | 1.901499 | 12.90645 | 7.290554
2018-01-28 23:30 | 106405.5 | 3120.0009 | 5 | 12 | 3.601975 | -2.281836 | 3.058429 | 1.977559 | 12.90645 | 7.564926
2018-01-28 23:32 | 106525.5 | 3240.0013 | 5 | 12 | 3.592267 | -2.281878 | 3.058429 | 2.053626 | 12.90645 | 7.838541
2018-01-28 23:34 | 106645.5 | 3360.001 | 5 | 12 | 3.583263 | -2.28185 | 3.058429 | 2.129675 | 12.90645 | 8.111386
2018-01-28 23:36 | 106765.5 | 3480.0005 | 5 | 12 | 3.574442 | -2.281901 | 3.058429 | 2.205742 | 12.90645 | 8.383622
2018-01-28 23:38 | 106885.5 | 3600.0009 | 5 | 12 | 3.564657 | -2.281947 | 3.058429 | 2.281801 | 12.90645 | 8.655128
2018-01-28 23:40 | 107005.5 | 3720.0005 | 5 | 12 | 3.553838 | -2.281902 | 3.058429 | 2.357856 | 12.90645 | 8.925825
2018-01-28 23:42 | 107125.5 | 3840.0002 | 5 | 12 | 3.543014 | -2.281985 | 3.058429 | 2.433926 | 12.90645 | 9.195759
2018-01-28 23:44 | 107245.5 | 3960.0005 | 5 | 12 | 3.531358 | -2.281918 | 3.058429 | 2.509981 | 12.90645 | 9.464782
2018-01-28 23:46 | 107365.5 | 4080.0001 | 5 | 12 | 3.517348 | -2.281897 | 3.058429 | 2.586048 | 12.90645 | 9.73289
2018-01-28 23:48 | 107485.5 | 4200.0005 | 5 | 12 | 3.49862 | -2.28195 | 3.058429 | 2.662111 | 12.90645 | 9.999754
2018-01-28 23:50 | 107605.5 | 4320.0009 | 5 | 12 | 3.47477 | -2.281956 | 3.058429 | 2.738167 | 12.90645 | 10.26498
2018-01-28 23:52 | 107725.5 | 4440.0005 | 5 | 12 | 3.441105 | -2.281952 | 3.058429 | 2.814222 | 12.90645 | 10.52806
2018-01-28 23:54 | 107845.5 | 4560.001 | 5 | 12 | 3.389465 | -2.281924 | 3.058429 | 2.890293 | 12.90645 | 10.78803
2018-01-28 23:56 | 107965.5 | 4680.0014 | 5 | 12 | 3.295117 | -2.281947 | 3.058429 | 2.966352 | 12.90645 | 11.04265
2018-01-28 23:58 | 108085.5 | 4800.0009 | 5 | 12 | 3.074863 | -2.281922 | 3.058429 | 3.042412 | 12.90645 | 11.2863
2018-01-28 23:59 | 108106.2 | 4820.7034 | 5 | 12 | 2.999981 | -2.282009 | 3.058429 | 3.055537 | 12.90645 | 11.32619
2018-01-29 00:01 | 108226.2 | 120.0011 | 6 | 12 | 3.363971 | 0 | 3.058429 | 3.055537 | 12.90645 | 11.32619
2018-01-29 00:03 | 108346.2 | 240 | 6 | 12 | 3.379289 | 0 | 3.058429 | 3.055537 | 12.90645 | 11.32619
2018-01-29 00:04 | 108406.2 | 300.0028 | 6 | 12 | 3.383069 | 0 | 3.058429 | 3.055537 | 12.90645 | 11.32619
2018-01-29 00:04 | 108406.3 | 0.004 | 7 | 13 | 3.383436 | 0 | 0 | 0 | 0 | 0
2018-01-29 00:06 | 108526.3 | 120.0014 | 2 | 13 | 4.026664 | 4.890066 | 0.162398 | 0 | 0.63525 | 0
2018-01-29 00:08 | 108646.3 | 240.0002 | 2 | 13 | 4.066459 | 4.890085 | 0.3253889 | 0 | 1.294843 | 0
2018-01-29 00:10 | 108766.3 | 360.0014 | 2 | 13 | 4.101084 | 4.890087 | 0.4884016 | 0 | 1.960691 | 0
2018-01-29 00:12 | 108886.3 | 480.0002 | 2 | 13 | 4.126779 | 4.890022 | 0.6513877 | 0 | 2.631287 | 0
2018-01-29 00:14 | 109006.3 | 600.0006 | 2 | 13 | 4.150291 | 4.890106 | 0.8143978 | 0 | 3.305904 | 0
2018-01-29 00:16 | 109126.3 | 720.0002 | 2 | 13 | 4.1759 | 4.890095 | 0.977397 | 0 | 3.98447 | 0
2018-01-29 00:18 | 109246.3 | 840.0006 | 2 | 13 | 4.200299 | 4.867035 | 1.140371 | 0 | 4.667104 | 0
2018-01-29 00:20 | 109366.3 | 960.001 | 2 | 13 | 4.200299 | 4.467077 | 1.29559 | 0 | 5.319068 | 0
2018-01-29 00:22 | 109486.3 | 1080.0014 | 2 | 13 | 4.200264 | 4.118612 | 1.438702 | 0 | 5.920181 | 0
2018-01-29 00:24 | 109606.3 | 1200.0003 | 2 | 13 | 4.2003 | 3.769783 | 1.570229 | 0 | 6.472632 | 0
2018-01-29 00:26 | 109726.3 | 1320.0006 | 2 | 13 | 4.200288 | 3.4354 | 1.690169 | 0 | 6.976416 | 0
2018-01-29 00:27 | 109794.3 | 1388.0046 | 2 | 13 | 4.200296 | 3.259998 | 1.753402 | 0 | 7.242012 | 0
2018-01-29 00:29 | 109914.4 | 120.0005 | 3 | 13 | 4.221404 | 3.259859 | 1.861663 | 0 | 7.697768 | 0
2018-01-29 00:31 | 110034.4 | 240.0009 | 3 | 13 | 4.247584 | 3.259865 | 1.970317 | 0 | 8.157822 | 0
2018-01-29 00:33 | 110154.4 | 360.0013 | 3 | 13 | 4.278159 | 3.259892 | 2.078981 | 0 | 8.620994 | 0
2018-01-29 00:35 | 110274.4 | 480.0001 | 3 | 13 | 4.311914 | 3.25988 | 2.187635 | 0 | 9.087658 | 0
2018-01-29 00:37 | 110394.4 | 600.0005 | 3 | 13 | 4.347008 | 3.259855 | 2.296298 | 0 | 9.558089 | 0
2018-01-29 00:39 | 110514.4 | 720.0002 | 3 | 13 | 4.384284 | 3.259935 | 2.404963 | 0 | 10.03246 | 0
2018-01-29 00:41 | 110634.4 | 840.0014 | 3 | 13 | 4.400293 | 2.919641 | 2.509966 | 0 | 10.49416 | 0
2018-01-29 00:43 | 110754.4 | 960.0018 | 3 | 13 | 4.400311 | 2.496218 | 2.599954 | 0 | 10.89013 | 0
2018-01-29 00:45 | 110874.4 | 1080.0005 | 3 | 13 | 4.400254 | 2.153377 | 2.677254 | 0 | 11.23027 | 0
2018-01-29 00:47 | 110994.4 | 1200.0018 | 3 | 13 | 4.400262 | 1.867542 | 2.744126 | 0 | 11.52453 | 0
2018-01-29 00:49 | 111114.4 | 1320.0005 | 3 | 13 | 4.400244 | 1.626012 | 2.802263 | 0 | 11.78035 | 0
2018-01-29 00:51 | 111234.4 | 1440.0009 | 3 | 13 | 4.40028 | 1.412191 | 2.852836 | 0 | 12.00288 | 0
2018-01-29 00:53 | 111354.4 | 1560.0005 | 3 | 13 | 4.400232 | 1.2307 | 2.896765 | 0 | 12.19618 | 0
2018-01-29 00:55 | 111474.4 | 1680.0009 | 3 | 13 | 4.400224 | 1.082417 | 2.935263 | 0 | 12.36558 | 0
2018-01-29 00:57 | 111594.4 | 1800.0005 | 3 | 13 | 4.400252 | 0.9592562 | 2.969237 | 0 | 12.51507 | 0
2018-01-29 00:59 | 111714.4 | 1920.001 | 3 | 13 | 4.400229 | 0.8497763 | 2.999344 | 0 | 12.64755 | 0
2018-01-29 01:01 | 111834.4 | 2040.0013 | 3 | 13 | 4.400247 | 0.7519302 | 3.025993 | 0 | 12.76481 | 0
2018-01-29 01:03 | 111954.4 | 2160.0017 | 3 | 13 | 4.400199 | 0.6701145 | 3.049638 | 0 | 12.86885 | 0
2018-01-29 01:03 | 111984.5 | 2190.1455 | 3 | 13 | 4.400239 | 0.6519928 | 3.05517 | 0 | 12.8932 | 0
2018-01-29 01:05 | 112104.5 | 120.0014 | 4 | 13 | 4.339112 | 0 | 3.05517 | 0 | 12.8932 | 0
2018-01-29 01:07 | 112224.5 | 240.0009 | 4 | 13 | 4.332713 | 0 | 3.05517 | 0 | 12.8932 | 0
2018-01-29 01:08 | 112284.5 | 300.003 | 4 | 13 | 4.330804 | 0 | 3.05517 | 0 | 12.8932 | 0
2018-01-29 01:10 | 112404.6 | 120.0013 | 5 | 13 | 4.120036 | -2.28192 | 3.05517 | 0.0760495 | 12.8932 | 0.3156193
2018-01-29 01:12 | 112524.6 | 240.0002 | 5 | 13 | 4.086329 | -2.281924 | 3.05517 | 0.1521166 | 12.8932 | 0.6276916
2018-01-29 01:14 | 112644.6 | 360.0013 | 5 | 13 | 4.056399 | -2.281949 | 3.05517 | 0.228178 | 12.8932 | 0.9373507
2018-01-29 01:16 | 112764.6 | 480.0009 | 5 | 13 | 4.027593 | -2.281924 | 3.05517 | 0.3042496 | 12.8932 | 1.244833
2018-01-29 01:18 | 112884.6 | 600.0013 | 5 | 13 | 3.998243 | -2.281926 | 3.05517 | 0.3803018 | 12.8932 | 1.550032
2018-01-29 01:20 | 113004.6 | 720.0002 | 5 | 13 | 3.969741 | -2.281895 | 3.05517 | 0.4563681 | 12.8932 | 1.853067
2018-01-29 01:22 | 113124.6 | 840.0013 | 5 | 13 | 3.942748 | -2.281954 | 3.05517 | 0.5324284 | 12.8932 | 2.153973
2018-01-29 01:24 | 113244.6 | 960.0002 | 5 | 13 | 3.917164 | -2.281929 | 3.05517 | 0.6084839 | 12.8932 | 2.452862
2018-01-29 01:26 | 113364.6 | 1080.0013 | 5 | 13 | 3.891538 | -2.28198 | 3.05517 | 0.6845516 | 12.8932 | 2.749862
2018-01-29 01:28 | 113484.6 | 1200.0002 | 5 | 13 | 3.864912 | -2.281863 | 3.05517 | 0.7606128 | 12.8932 | 3.044841
2018-01-29 01:30 | 113604.6 | 1320.0013 | 5 | 13 | 3.839925 | -2.281878 | 3.05517 | 0.8366768 | 12.8932 | 3.337856
2018-01-29 01:32 | 113724.6 | 1440.0009 | 5 | 13 | 3.817605 | -2.281968 | 3.05517 | 0.9127327 | 12.8932 | 3.629038
2018-01-29 01:34 | 113844.6 | 1560.0006 | 5 | 13 | 3.797192 | -2.281952 | 3.05517 | 0.9888004 | 12.8932 | 3.918653
2018-01-29 01:36 | 113964.6 | 1680.0002 | 5 | 13 | 3.77683 | -2.281909 | 3.05517 | 1.064855 | 12.8932 | 4.206676
2018-01-29 01:38 | 114084.6 | 1800.0013 | 5 | 13 | 3.757484 | -2.281942 | 3.05517 | 1.140923 | 12.8932 | 4.493227
2018-01-29 01:40 | 114204.6 | 1920.0009 | 5 | 13 | 3.739442 | -2.281909 | 3.05517 | 1.216985 | 12.8932 | 4.778334
2018-01-29 01:42 | 114324.6 | 2040.0013 | 5 | 13 | 3.722609 | -2.281883 | 3.05517 | 1.293044 | 12.8932 | 5.062108
2018-01-29 01:44 | 114444.6 | 2160.0002 | 5 | 13 | 3.705927 | -2.281913 | 3.05517 | 1.369101 | 12.8932 | 5.344604
2018-01-29 01:46 | 114564.6 | 2280.0013 | 5 | 13 | 3.689139 | -2.281939 | 3.05517 | 1.445166 | 12.8932 | 5.625848
2018-01-29 01:48 | 114684.6 | 2400.0009 | 5 | 13 | 3.674078 | -2.281819 | 3.05517 | 1.521226 | 12.8932 | 5.905861
2018-01-29 01:50 | 114804.6 | 2520.0013 | 5 | 13 | 3.660258 | -2.281861 | 3.05517 | 1.597286 | 12.8932 | 6.184774
2018-01-29 01:52 | 114924.6 | 2640.001 | 5 | 13 | 3.64746 | -2.281886 | 3.05517 | 1.673345 | 12.8932 | 6.462684
2018-01-29 01:54 | 115044.6 | 2760.0005 | 5 | 13 | 3.634648 | -2.281915 | 3.05517 | 1.749407 | 12.8932 | 6.739634
2018-01-29 01:56 | 115164.6 | 2880.0002 | 5 | 13 | 3.622834 | -2.281854 | 3.05517 | 1.825465 | 12.8932 | 7.015617
2018-01-29 01:58 | 115284.6 | 3000.0013 | 5 | 13 | 3.612358 | -2.281909 | 3.05517 | 1.901527 | 12.8932 | 7.290774
2018-01-29 02:00 | 115404.6 | 3120.0002 | 5 | 13 | 3.602967 | -2.281926 | 3.05517 | 1.977587 | 12.8932 | 7.565165
2018-01-29 02:02 | 115524.6 | 3240.0002 | 5 | 13 | 3.593484 | -2.281897 | 3.05517 | 2.05364 | 12.8932 | 7.838827
2018-01-29 02:04 | 115644.6 | 3360.0009 | 5 | 13 | 3.583208 | -2.281919 | 3.05517 | 2.129703 | 12.8932 | 8.111767
2018-01-29 02:06 | 115764.6 | 3480.0013 | 5 | 13 | 3.573797 | -2.281931 | 3.05517 | 2.205768 | 12.8932 | 8.383962
2018-01-29 02:08 | 115884.6 | 3600.0002 | 5 | 13 | 3.564595 | -2.281945 | 3.05517 | 2.281834 | 12.8932 | 8.655455
2018-01-29 02:10 | 116004.6 | 3720.0013 | 5 | 13 | 3.555071 | -2.281932 | 3.05517 | 2.357894 | 12.8932 | 8.926229
2018-01-29 02:12 | 116124.6 | 3840.0002 | 5 | 13 | 3.543428 | -2.281977 | 3.05517 | 2.433953 | 12.8932 | 9.1962
2018-01-29 02:14 | 116244.6 | 3960.0013 | 5 | 13 | 3.530316 | -2.28189 | 3.05517 | 2.510015 | 12.8932 | 9.465221
2018-01-29 02:16 | 116364.6 | 4080.001 | 5 | 13 | 3.516176 | -2.281985 | 3.05517 | 2.586078 | 12.8932 | 9.733227
2018-01-29 02:18 | 116484.6 | 4200.0013 | 5 | 13 | 3.49977 | -2.281998 | 3.05517 | 2.662137 | 12.8932 | 10.00006
2018-01-29 02:20 | 116604.6 | 4320.0002 | 5 | 13 | 3.47622 | -2.281919 | 3.05517 | 2.738195 | 12.8932 | 10.26541
2018-01-29 02:22 | 116724.6 | 4440.0022 | 5 | 13 | 3.439777 | -2.281865 | 3.05517 | 2.814257 | 12.8932 | 10.52852
2018-01-29 02:24 | 116844.6 | 4560.0009 | 5 | 13 | 3.385832 | -2.281949 | 3.05517 | 2.890323 | 12.8932 | 10.78828
2018-01-29 02:26 | 116964.6 | 4680.0005 | 5 | 13 | 3.291378 | -2.282006 | 3.05517 | 2.966387 | 12.8932 | 11.04261
2018-01-29 02:28 | 117084.6 | 4800.0001 | 5 | 13 | 3.070699 | -2.281931 | 3.05517 | 3.042444 | 12.8932 | 11.28604
2018-01-29 02:29 | 117103.7 | 4819.0384 | 5 | 13 | 2.999999 | -2.281968 | 3.05517 | 3.054513 | 12.8932 | 11.3227
2018-01-29 02:31 | 117223.7 | 120.0012 | 6 | 13 | 3.359114 | 0 | 3.05517 | 3.054513 | 12.8932 | 11.3227
2018-01-29 02:33 | 117343.7 | 240.0009 | 6 | 13 | 3.374269 | 0 | 3.05517 | 3.054513 | 12.8932 | 11.3227
2018-01-29 02:34 | 117403.7 | 300.0029 | 6 | 13 | 3.377984 | 0 | 3.05517 | 3.054513 | 12.8932 | 11.3227
2018-01-29 02:34 | 117403.7 | 0.0024 | 7 | 14 | 3.377959 | 0 | 0 | 0 | 0 | 0
2018-01-29 02:36 | 117523.8 | 120.0014 | 2 | 14 | 4.025781 | 4.890125 | 0.1623974 | 0 | 0.6350481 | 0
2018-01-29 02:38 | 117643.8 | 240.0001 | 2 | 14 | 4.064095 | 4.890047 | 0.3254016 | 0 | 1.29438 | 0
2018-01-29 02:40 | 117763.8 | 360.0022 | 2 | 14 | 4.100662 | 4.89011 | 0.4884211 | 0 | 1.959983 | 0
2018-01-29 02:42 | 117883.8 | 480.0002 | 2 | 14 | 4.128102 | 4.890141 | 0.6513985 | 0 | 2.630642 | 0
2018-01-29 02:44 | 118003.8 | 600.0012 | 2 | 14 | 4.151028 | 4.889851 | 0.8144163 | 0 | 3.30547 | 0
2018-01-29 02:46 | 118123.8 | 720.0009 | 2 | 14 | 4.174145 | 4.890129 | 0.9774175 | 0 | 3.983955 | 0
2018-01-29 02:48 | 118243.8 | 840.0014 | 2 | 14 | 4.199727 | 4.89011 | 1.140414 | 0 | 4.66637 | 0
2018-01-29 02:50 | 118363.8 | 960.001 | 2 | 14 | 4.200292 | 4.454391 | 1.29582 | 0 | 5.319124 | 0
2018-01-29 02:52 | 118483.8 | 1080.0007 | 2 | 14 | 4.200291 | 4.096981 | 1.43822 | 0 | 5.917246 | 0
2018-01-29 02:54 | 118603.8 | 1200.0003 | 2 | 14 | 4.200275 | 3.772358 | 1.56925 | 0 | 6.467609 | 0
2018-01-29 02:56 | 118723.8 | 1320.0005 | 2 | 14 | 4.20029 | 3.454662 | 1.689702 | 0 | 6.973542 | 0
2018-01-29 02:57 | 118796 | 1392.1816 | 2 | 14 | 4.200265 | 3.259991 | 1.757039 | 0 | 7.256376 | 0
2018-01-29 02:59 | 118916 | 120.0014 | 3 | 14 | 4.223053 | 3.259922 | 1.865315 | 0 | 7.712283 | 0
2018-01-29 03:01 | 119036 | 240.0002 | 3 | 14 | 4.250145 | 3.259897 | 1.973984 | 0 | 8.172645 | 0
2018-01-29 03:03 | 119156 | 360.0006 | 3 | 14 | 4.279528 | 3.259905 | 2.082648 | 0 | 8.636065 | 0
2018-01-29 03:05 | 119276 | 480.0018 | 3 | 14 | 4.311774 | 3.259892 | 2.191304 | 0 | 9.102781 | 0
2018-01-29 03:07 | 119396 | 600.0006 | 3 | 14 | 4.348292 | 3.259907 | 2.299968 | 0 | 9.57326 | 0
2018-01-29 03:09 | 119516 | 720.0002 | 3 | 14 | 4.387023 | 3.259893 | 2.408614 | 0 | 10.04778 | 0
2018-01-29 03:11 | 119636 | 840.0015 | 3 | 14 | 4.400296 | 2.891453 | 2.512805 | 0 | 10.50601 | 0
2018-01-29 03:13 | 119756 | 960.0002 | 3 | 14 | 4.400282 | 2.497253 | 2.602412 | 0 | 10.90031 | 0
2018-01-29 03:15 | 119876 | 1080.0022 | 3 | 14 | 4.400303 | 2.15404 | 2.679807 | 0 | 11.24086 | 0
2018-01-29 03:17 | 119996 | 1200.0003 | 3 | 14 | 4.400276 | 1.852849 | 2.74637 | 0 | 11.53376 | 0
2018-01-29 03:19 | 120116 | 1320.0015 | 3 | 14 | 4.40028 | 1.609487 | 2.803955 | 0 | 11.78715 | 0
2018-01-29 03:21 | 120236 | 1440.0001 | 3 | 14 | 4.400268 | 1.407004 | 2.854099 | 0 | 12.0078 | 0
2018-01-29 03:23 | 120356 | 1560.0022 | 3 | 14 | 4.40028 | 1.233554 | 2.898031 | 0 | 12.20111 | 0
2018-01-29 03:25 | 120476 | 1680.001 | 3 | 14 | 4.400226 | 1.078176 | 2.936506 | 0 | 12.37041 | 0
2018-01-29 03:27 | 120596 | 1800.0006 | 3 | 14 | 4.400208 | 0.949008 | 2.970234 | 0 | 12.51882 | 0
2018-01-29 03:29 | 120716 | 1920.001 | 3 | 14 | 4.400246 | 0.8427057 | 3.000047 | 0 | 12.65001 | 0
2018-01-29 03:31 | 120836 | 2040.0006 | 3 | 14 | 4.400226 | 0.7514372 | 3.026577 | 0 | 12.76674 | 0
2018-01-29 03:33 | 120956 | 2160.0001 | 3 | 14 | 4.400251 | 0.6704397 | 3.050252 | 0 | 12.87092 | 0
2018-01-29 03:33 | 120985 | 2189.043 | 3 | 14 | 4.400259 | 0.6519985 | 3.055582 | 0 | 12.89437 | 0
2018-01-29 03:35 | 121105.1 | 120.0006 | 4 | 14 | 4.339286 | 0 | 3.055582 | 0 | 12.89437 | 0
2018-01-29 03:37 | 121225.1 | 240.0002 | 4 | 14 | 4.332956 | 0 | 3.055582 | 0 | 12.89437 | 0
2018-01-29 03:38 | 121285.1 | 300.0031 | 4 | 14 | 4.331097 | 0 | 3.055582 | 0 | 12.89437 | 0
2018-01-29 03:40 | 121405.1 | 120.0005 | 5 | 14 | 4.12105 | -2.281878 | 3.055582 | 0.07605118 | 12.89437 | 0.3156633
2018-01-29 03:42 | 121525.1 | 240.0002 | 5 | 14 | 4.087017 | -2.281897 | 3.055582 | 0.1521098 | 12.89437 | 0.627778
2018-01-29 03:44 | 121645.1 | 360.0014 | 5 | 14 | 4.055937 | -2.281873 | 3.055582 | 0.2281798 | 12.89437 | 0.9374754
2018-01-29 03:46 | 121765.1 | 480.0001 | 5 | 14 | 4.026821 | -2.281916 | 3.055582 | 0.3042299 | 12.89437 | 1.244816
2018-01-29 03:48 | 121885.1 | 600.0006 | 5 | 14 | 3.998808 | -2.281938 | 3.055582 | 0.3802966 | 12.89437 | 1.55005
2018-01-29 03:50 | 122005.1 | 720.0009 | 5 | 14 | 3.970971 | -2.281901 | 3.055582 | 0.4563603 | 12.89437 | 1.853155
2018-01-29 03:52 | 122125.1 | 840.0013 | 5 | 14 | 3.942812 | -2.281922 | 3.055582 | 0.5324175 | 12.89437 | 2.154104
2018-01-29 03:54 | 122245.1 | 960.0001 | 5 | 14 | 3.916446 | -2.281926 | 3.055582 | 0.6084765 | 12.89437 | 2.452978
2018-01-29 03:56 | 122365.1 | 1080.0006 | 5 | 14 | 3.891076 | -2.281895 | 3.055582 | 0.6845379 | 12.89437 | 2.749902
2018-01-29 03:58 | 122485.1 | 1200.001 | 5 | 14 | 3.865936 | -2.281867 | 3.055582 | 0.7606033 | 12.89437 | 3.044926
2018-01-29 04:00 | 122605.1 | 1320.0005 | 5 | 14 | 3.840734 | -2.281904 | 3.055582 | 0.8366553 | 12.89437 | 3.337978
2018-01-29 04:02 | 122725.1 | 1440.0001 | 5 | 14 | 3.817151 | -2.281929 | 3.055582 | 0.9127211 | 12.89437 | 3.629205
2018-01-29 04:04 | 122845.1 | 1560.0014 | 5 | 14 | 3.796409 | -2.281908 | 3.055582 | 0.9887864 | 12.89437 | 3.918757
2018-01-29 04:06 | 122965.1 | 1680.0009 | 5 | 14 | 3.777208 | -2.28187 | 3.055582 | 1.06485 | 12.89437 | 4.206785
2018-01-29 04:08 | 123085.1 | 1800.0013 | 5 | 14 | 3.75848 | -2.28197 | 3.055582 | 1.140907 | 12.89437 | 4.493353
2018-01-29 04:10 | 123205.1 | 1920.0001 | 5 | 14 | 3.739479 | -2.281908 | 3.055582 | 1.216968 | 12.89437 | 4.778508
2018-01-29 04:12 | 123325.1 | 2040.0005 | 5 | 14 | 3.721824 | -2.281918 | 3.055582 | 1.293028 | 12.89437 | 5.062251
2018-01-29 04:14 | 123445.1 | 2160.0001 | 5 | 14 | 3.705325 | -2.281977 | 3.055582 | 1.369088 | 12.89437 | 5.3447
2018-01-29 04:16 | 123565.1 | 2280.0013 | 5 | 14 | 3.689872 | -2.281936 | 3.055582 | 1.44515 | 12.89437 | 5.625947
2018-01-29 04:18 | 123685.1 | 2400.0009 | 5 | 14 | 3.67455 | -2.281944 | 3.055582 | 1.521213 | 12.89437 | 5.906028
2018-01-29 04:20 | 123805.1 | 2520.0006 | 5 | 14 | 3.659706 | -2.281962 | 3.055582 | 1.597269 | 12.89437 | 6.184924
2018-01-29 04:22 | 123925.1 | 2640.0009 | 5 | 14 | 3.646512 | -2.281922 | 3.055582 | 1.67333 | 12.89437 | 6.462771
2018-01-29 04:24 | 124045.1 | 2760.0005 | 5 | 14 | 3.634675 | -2.281932 | 3.055582 | 1.749398 | 12.89437 | 6.739697
2018-01-29 04:26 | 124165.1 | 2880.0001 | 5 | 14 | 3.623503 | -2.281947 | 3.055582 | 1.825451 | 12.89437 | 7.015696
2018-01-29 04:28 | 124285.1 | 3000.0005 | 5 | 14 | 3.612082 | -2.281932 | 3.055582 | 1.901516 | 12.89437 | 7.290884
2018-01-29 04:30 | 124405.1 | 3120.0009 | 5 | 14 | 3.601879 | -2.281988 | 3.055582 | 1.97758 | 12.89437 | 7.565238
2018-01-29 04:32 | 124525.1 | 3240.0006 | 5 | 14 | 3.592494 | -2.28194 | 3.055582 | 2.053639 | 12.89437 | 7.838833
2018-01-29 04:34 | 124645.1 | 3360.0009 | 5 | 14 | 3.583716 | -2.281926 | 3.055582 | 2.1297 | 12.89437 | 8.111753
2018-01-29 04:36 | 124765.1 | 3480.0013 | 5 | 14 | 3.574088 | -2.281901 | 3.055582 | 2.205769 | 12.89437 | 8.384006
2018-01-29 04:38 | 124885.1 | 3600.0001 | 5 | 14 | 3.5637 | -2.281975 | 3.055582 | 2.281828 | 12.89437 | 8.655449
2018-01-29 04:40 | 125005.1 | 3720.0006 | 5 | 14 | 3.553685 | -2.281915 | 3.055582 | 2.357889 | 12.89437 | 8.92613
2018-01-29 04:42 | 125125.1 | 3840.0001 | 5 | 14 | 3.543301 | -2.281972 | 3.055582 | 2.433953 | 12.89437 | 9.19604
2018-01-29 04:44 | 125245.1 | 3960.0005 | 5 | 14 | 3.53123 | -2.281916 | 3.055582 | 2.510014 | 12.89437 | 9.465104
2018-01-29 04:46 | 125365.1 | 4080.0001 | 5 | 14 | 3.515839 | -2.281909 | 3.055582 | 2.586074 | 12.89437 | 9.733127
2018-01-29 04:48 | 125485.1 | 4200.0013 | 5 | 14 | 3.498104 | -2.281936 | 3.055582 | 2.662132 | 12.89437 | 9.999879
2018-01-29 04:50 | 125605.1 | 4320.0001 | 5 | 14 | 3.474753 | -2.281981 | 3.055582 | 2.738198 | 12.89437 | 10.26512
2018-01-29 04:52 | 125725.1 | 4440.0014 | 5 | 14 | 3.441475 | -2.28189 | 3.055582 | 2.81426 | 12.89437 | 10.52825
2018-01-29 04:54 | 125845.1 | 4560.0009 | 5 | 14 | 3.386965 | -2.281975 | 3.055582 | 2.890317 | 12.89437 | 10.78812
2018-01-29 04:56 | 125965.1 | 4680.0006 | 5 | 14 | 3.288568 | -2.281911 | 3.055582 | 2.966381 | 12.89437 | 11.04238
2018-01-29 04:58 | 126085.1 | 4800.0009 | 5 | 14 | 3.063311 | -2.281997 | 3.055582 | 3.042445 | 12.89437 | 11.28545
2018-01-29 04:59 | 126102.1 | 4816.9919 | 5 | 14 | 2.999981 | -2.281967 | 3.055582 | 3.053211 | 12.89437 | 11.3181
2018-01-29 05:01 | 126222.2 | 120.0005 | 6 | 14 | 3.361118 | 0 | 3.055582 | 3.053211 | 12.89437 | 11.3181
2018-01-29 05:03 | 126342.2 | 240.0001 | 6 | 14 | 3.376351 | 0 | 3.055582 | 3.053211 | 12.89437 | 11.3181
2018-01-29 05:04 | 126402.2 | 300.003 | 6 | 14 | 3.380218 | 0 | 3.055582 | 3.053211 | 12.89437 | 11.3181
2018-01-29 05:04 | 126402.2 | 0.0025 | 7 | 15 | 3.380246 | 0 | 0 | 0 | 0 | 0
2018-01-29 05:06 | 126522.3 | 120.0006 | 2 | 15 | 4.026725 | 4.890081 | 0.1623928 | 0 | 0.6351698 | 0
2018-01-29 05:08 | 126642.3 | 240.001 | 2 | 15 | 4.064826 | 4.890072 | 0.3254118 | 0 | 1.294713 | 0
2018-01-29 05:10 | 126762.3 | 360.0006 | 2 | 15 | 4.098678 | 4.890182 | 0.4884142 | 0 | 1.960197 | 0
2018-01-29 05:12 | 126882.3 | 480.0002 | 2 | 15 | 4.125539 | 4.890074 | 0.6514044 | 0 | 2.630499 | 0
2018-01-29 05:14 | 127002.3 | 600.0013 | 2 | 15 | 4.150797 | 4.890131 | 0.8144069 | 0 | 3.305036 | 0
2018-01-29 05:16 | 127122.3 | 720.001 | 2 | 15 | 4.175064 | 4.890087 | 0.9773827 | 0 | 3.983494 | 0
2018-01-29 05:18 | 127242.3 | 840.0014 | 2 | 15 | 4.199652 | 4.8901 | 1.140402 | 0 | 4.666102 | 0
2018-01-29 05:20 | 127362.3 | 960.0002 | 2 | 15 | 4.200304 | 4.495283 | 1.2967 | 0 | 5.322598 | 0
2018-01-29 05:22 | 127482.3 | 1080.0006 | 2 | 15 | 4.200299 | 4.122086 | 1.440312 | 0 | 5.925812 | 0
2018-01-29 05:24 | 127602.3 | 1200.001 | 2 | 15 | 4.200279 | 3.763857 | 1.571584 | 0 | 6.477191 | 0
2018-01-29 05:26 | 127722.3 | 1320.0014 | 2 | 15 | 4.200309 | 3.443542 | 1.691619 | 0 | 6.981374 | 0
2018-01-29 05:27 | 127795 | 1392.7033 | 2 | 15 | 4.200297 | 3.259991 | 1.759299 | 0 | 7.265649 | 0
2018-01-29 05:29 | 127914.9955 | 120.0005 | 3 | 15 | 4.221405 | 3.259953 | 1.867584 | 0 | 7.721487 | 0
2018-01-29 05:31 | 128034.9958 | 240.0008 | 3 | 15 | 4.248949 | 3.259893 | 1.976248 | 0 | 8.181645 | 0
2018-01-29 05:33 | 128154.9955 | 360.0005 | 3 | 15 | 4.280264 | 3.259916 | 2.084896 | 0 | 8.644973 | 0
2018-01-29 05:35 | 128274.9951 | 480.0001 | 3 | 15 | 4.313055 | 3.259951 | 2.193552 | 0 | 9.111813 | 0
2018-01-29 05:37 | 128394.9955 | 600.0005 | 3 | 15 | 4.347608 | 3.259987 | 2.302231 | 0 | 9.58241 | 0
2018-01-29 05:39 | 128514.9968 | 720.0018 | 3 | 15 | 4.385609 | 3.259914 | 2.410887 | 0 | 10.05684 | 0
2018-01-29 05:41 | 128634.9955 | 840.0005 | 3 | 15 | 4.400321 | 2.884245 | 2.515129 | 0 | 10.51524 | 0
2018-01-29 05:43 | 128754.9952 | 960.0002 | 3 | 15 | 4.40031 | 2.476721 | 2.604195 | 0 | 10.90716 | 0
2018-01-29 05:45 | 128874.9955 | 1080.0005 | 3 | 15 | 4.400308 | 2.140904 | 2.680955 | 0 | 11.24493 | 0
2018-01-29 05:47 | 128994.9959 | 1200.0009 | 3 | 15 | 4.400292 | 1.856738 | 2.747478 | 0 | 11.53765 | 0
2018-01-29 05:49 | 129114.9955 | 1320.0005 | 3 | 15 | 4.400279 | 1.605563 | 2.805114 | 0 | 11.79126 | 0
2018-01-29 05:51 | 129234.9959 | 1440.0009 | 3 | 15 | 4.400257 | 1.393383 | 2.85496 | 0 | 12.0106 | 0
2018-01-29 05:53 | 129354.9955 | 1560.0005 | 3 | 15 | 4.400231 | 1.220057 | 2.898442 | 0 | 12.20193 | 0
2018-01-29 05:55 | 129474.996 | 1680.001 | 3 | 15 | 4.400212 | 1.075187 | 2.93663 | 0 | 12.36996 | 0
2018-01-29 05:57 | 129594.9955 | 1800.0005 | 3 | 15 | 4.400232 | 0.9497604 | 2.970338 | 0 | 12.51829 | 0
2018-01-29 05:59 | 129714.9959 | 1920.0009 | 3 | 15 | 4.400246 | 0.8360844 | 3.000054 | 0 | 12.64905 | 0
2018-01-29 06:01 | 129834.9963 | 2040.0013 | 3 | 15 | 4.400209 | 0.7427177 | 3.026324 | 0 | 12.76464 | 0
2018-01-29 06:03 | 129954.995 | 2160 | 3 | 15 | 4.400211 | 0.6637039 | 3.049723 | 0 | 12.8676 | 0
2018-01-29 06:03 | 129974.723 | 2179.728 | 3 | 15 | 4.400204 | 0.6519995 | 3.053329 | 0 | 12.88347 | 0
2018-01-29 06:05 | 130094.8 | 120.0005 | 4 | 15 | 4.339201 | 0 | 3.053332 | 0 | 12.88348 | 0
2018-01-29 06:07 | 130214.8 | 240.001 | 4 | 15 | 4.332839 | 0 | 3.053332 | 0 | 12.88348 | 0
2018-01-29 06:08 | 130274.8 | 300.0006 | 4 | 15 | 4.330994 | 0 | 3.053332 | 0 | 12.88348 | 0
2018-01-29 06:10 | 130394.8 | 120.0005 | 5 | 15 | 4.120266 | -2.281899 | 3.053332 | 0.07605416 | 12.88348 | 0.3156293
2018-01-29 06:12 | 130514.8 | 240.001 | 5 | 15 | 4.086984 | -2.281947 | 3.053332 | 0.1521234 | 12.88348 | 0.6277421
2018-01-29 06:14 | 130634.8 | 360.0013 | 5 | 15 | 4.057209 | -2.281968 | 3.053332 | 0.2281822 | 12.88348 | 0.9374573
2018-01-29 06:16 | 130754.8 | 480.0009 | 5 | 15 | 4.027431 | -2.281908 | 3.053332 | 0.3042446 | 12.88348 | 1.24493
2018-01-29 06:18 | 130874.8 | 600.0005 | 5 | 15 | 3.998235 | -2.281934 | 3.053332 | 0.3803093 | 12.88348 | 1.550152
2018-01-29 06:20 | 130994.8 | 720.0009 | 5 | 15 | 3.970262 | -2.281902 | 3.053332 | 0.4563678 | 12.88348 | 1.853181
2018-01-29 06:22 | 131114.8 | 840.0013 | 5 | 15 | 3.943642 | -2.282009 | 3.053332 | 0.5324336 | 12.88348 | 2.154161
2018-01-29 06:24 | 131234.8 | 960.0002 | 5 | 15 | 3.917505 | -2.281956 | 3.053332 | 0.6084899 | 12.88348 | 2.453105
2018-01-29 06:26 | 131354.8 | 1080.0013 | 5 | 15 | 3.890899 | -2.28189 | 3.053332 | 0.684554 | 12.88348 | 2.750074
2018-01-29 06:28 | 131474.8 | 1200.0002 | 5 | 15 | 3.865184 | -2.28197 | 3.053332 | 0.7606136 | 12.88348 | 3.045033
2018-01-29 06:30 | 131594.8 | 1320.0014 | 5 | 15 | 3.840633 | -2.282004 | 3.053332 | 0.8366786 | 12.88348 | 3.33809
2018-01-29 06:32 | 131714.8 | 1440.0002 | 5 | 15 | 3.818231 | -2.28195 | 3.053332 | 0.9127415 | 12.88348 | 3.629359
2018-01-29 06:34 | 131834.8 | 1560.0013 | 5 | 15 | 3.796854 | -2.281974 | 3.053332 | 0.9888017 | 12.88348 | 3.918961
2018-01-29 06:36 | 131954.8 | 1680.0002 | 5 | 15 | 3.776606 | -2.281939 | 3.053332 | 1.064858 | 12.88348 | 4.206952
2018-01-29 06:38 | 132074.8 | 1800.0005 | 5 | 15 | 3.75776 | -2.281945 | 3.053332 | 1.140928 | 12.88348 | 4.493514
2018-01-29 06:40 | 132194.8 | 1920.0002 | 5 | 15 | 3.740125 | -2.281929 | 3.053332 | 1.216986 | 12.88348 | 4.778643
2018-01-29 06:42 | 132314.8 | 2040.0013 | 5 | 15 | 3.722816 | -2.281942 | 3.053332 | 1.293052 | 12.88348 | 5.062482
2018-01-29 06:44 | 132434.8 | 2160.0009 | 5 | 15 | 3.705213 | -2.281957 | 3.053332 | 1.369115 | 12.88348 | 5.344974
2018-01-29 06:46 | 132554.8 | 2280.0013 | 5 | 15 | 3.689161 | -2.281938 | 3.053332 | 1.445172 | 12.88348 | 5.626164
2018-01-29 06:48 | 132674.8 | 2400.0009 | 5 | 15 | 3.674314 | -2.281931 | 3.053332 | 1.521237 | 12.88348 | 5.906205
2018-01-29 06:50 | 132794.8 | 2520.0013 | 5 | 15 | 3.660635 | -2.281956 | 3.053332 | 1.597295 | 12.88348 | 6.185144
2018-01-29 06:52 | 132914.8 | 2640.0009 | 5 | 15 | 3.646986 | -2.281916 | 3.053332 | 1.673356 | 12.88348 | 6.463062
2018-01-29 06:54 | 133034.8 | 2760.0013 | 5 | 15 | 3.634182 | -2.28196 | 3.053332 | 1.749419 | 12.88348 | 6.739964
2018-01-29 06:56 | 133154.8 | 2880.0002 | 5 | 15 | 3.622834 | -2.281931 | 3.053332 | 1.82548 | 12.88348 | 7.015943
2018-01-29 06:58 | 133274.8 | 3000.0005 | 5 | 15 | 3.612751 | -2.281931 | 3.053332 | 1.90154 | 12.88348 | 7.291105
2018-01-29 07:00 | 133394.8 | 3120.0009 | 5 | 15 | 3.60289 | -2.281893 | 3.053332 | 1.9776 | 12.88348 | 7.565515
2018-01-29 07:02 | 133514.8 | 3240.0013 | 5 | 15 | 3.592488 | -2.281867 | 3.053332 | 2.053672 | 12.88348 | 7.839197
2018-01-29 07:04 | 133634.8 | 3360.0002 | 5 | 15 | 3.582973 | -2.281893 | 3.053332 | 2.129724 | 12.88348 | 8.112049
2018-01-29 07:06 | 133754.8 | 3480.0013 | 5 | 15 | 3.573928 | -2.281952 | 3.053332 | 2.205795 | 12.88348 | 8.384263
2018-01-29 07:08 | 133874.8 | 3600.0002 | 5 | 15 | 3.564826 | -2.281895 | 3.053332 | 2.281855 | 12.88348 | 8.655755
2018-01-29 07:10 | 133994.8 | 3720.0002 | 5 | 15 | 3.55421 | -2.281901 | 3.053332 | 2.357918 | 12.88348 | 8.926521
2018-01-29 07:12 | 134114.8 | 3840.0002 | 5 | 15 | 3.542376 | -2.281902 | 3.053332 | 2.433971 | 12.88348 | 9.196376
2018-01-29 07:14 | 134234.8 | 3960.0005 | 5 | 15 | 3.530039 | -2.281939 | 3.053332 | 2.510037 | 12.88348 | 9.465368
2018-01-29 07:16 | 134354.8 | 4080.0009 | 5 | 15 | 3.516509 | -2.28195 | 3.053332 | 2.586098 | 12.88348 | 9.733363
2018-01-29 07:18 | 134474.8 | 4200.0005 | 5 | 15 | 3.499115 | -2.281979 | 3.053332 | 2.662162 | 12.88348 | 10.00022
2018-01-29 07:20 | 134594.8 | 4320.0002 | 5 | 15 | 3.473514 | -2.281939 | 3.053332 | 2.738227 | 12.88348 | 10.26546
2018-01-29 07:22 | 134714.8 | 4440.0005 | 5 | 15 | 3.438396 | -2.282015 | 3.053332 | 2.814279 | 12.88348 | 10.52837
2018-01-29 07:24 | 134834.8 | 4560.0002 | 5 | 15 | 3.384743 | -2.281998 | 3.053332 | 2.890353 | 12.88348 | 10.78807
2018-01-29 07:26 | 134954.8 | 4680.0006 | 5 | 15 | 3.289348 | -2.28196 | 3.053332 | 2.966412 | 12.88348 | 11.0423
2018-01-29 07:28 | 135074.8 | 4800.0002 | 5 | 15 | 3.05844 | -2.282001 | 3.053332 | 3.042474 | 12.88348 | 11.2853
2018-01-29 07:28 | 135090.1 | 4815.2479 | 5 | 15 | 2.999999 | -2.281956 | 3.053332 | 3.052141 | 12.88348 | 11.3146
2018-01-29 07:30 | 135210.1 | 120.0002 | 6 | 15 | 3.359625 | 0 | 3.053332 | 3.052141 | 12.88348 | 11.3146
2018-01-29 07:32 | 135330.1 | 240.0007 | 6 | 15 | 3.374723 | 0 | 3.053332 | 3.052141 | 12.88348 | 11.3146
2018-01-29 07:33 | 135390.1 | 300.0003 | 6 | 15 | 3.378341 | 0 | 3.053332 | 3.052141 | 12.88348 | 11.3146
2018-01-29 07:33 | 135390.1 | 0.004 | 7 | 16 | 3.378355 | 0 | 0 | 0 | 0 | 0
2018-01-29 07:35 | 135510.2 | 120.0005 | 2 | 16 | 4.025088 | 4.890139 | 0.1623853 | 0 | 0.6348482 | 0
2018-01-29 07:37 | 135630.2 | 240.0001 | 2 | 16 | 4.064798 | 4.890158 | 0.3253982 | 0 | 1.294186 | 0
2018-01-29 07:39 | 135750.2 | 360.0013 | 2 | 16 | 4.100705 | 4.890039 | 0.4884155 | 0 | 1.959924 | 0
2018-01-29 07:41 | 135870.2 | 480.0009 | 2 | 16 | 4.127027 | 4.890093 | 0.6513967 | 0 | 2.630495 | 0
2018-01-29 07:43 | 135990.2 | 600.0013 | 2 | 16 | 4.14951 | 4.890078 | 0.8143916 | 0 | 3.305024 | 0
2018-01-29 07:45 | 136110.2 | 720.0009 | 2 | 16 | 4.173609 | 4.890055 | 0.977406 | 0 | 3.983382 | 0
2018-01-29 07:47 | 136230.2 | 840.0014 | 2 | 16 | 4.200277 | 4.88097 | 1.140401 | 0 | 4.665862 | 0
2018-01-29 07:49 | 136350.2 | 960.0001 | 2 | 16 | 4.200293 | 4.465914 | 1.295783 | 0 | 5.318513 | 0
2018-01-29 07:51 | 136470.2 | 1080.0005 | 2 | 16 | 4.200302 | 4.113317 | 1.438647 | 0 | 5.918584 | 0
2018-01-29 07:53 | 136590.2 | 1200.001 | 2 | 16 | 4.200299 | 3.782587 | 1.570253 | 0 | 6.471365 | 0
2018-01-29 07:55 | 136710.2 | 1320.0005 | 2 | 16 | 4.200265 | 3.442448 | 1.690742 | 0 | 6.977452 | 0
2018-01-29 07:57 | 136776.5 | 1386.2909 | 2 | 16 | 4.200273 | 3.259998 | 1.752422 | 0 | 7.236528 | 0
2018-01-29 07:59 | 136896.5 | 120.0013 | 3 | 16 | 4.221908 | 3.259926 | 1.860694 | 0 | 7.69235 | 0
2018-01-29 08:01 | 137016.5 | 240.001 | 3 | 16 | 4.248436 | 3.259892 | 1.969377 | 0 | 8.152619 | 0
2018-01-29 08:03 | 137136.5 | 360.0007 | 3 | 16 | 4.277704 | 3.259853 | 2.078038 | 0 | 8.61581 | 0
2018-01-29 08:05 | 137256.5 | 480.0002 | 3 | 16 | 4.311108 | 3.25996 | 2.186693 | 0 | 9.082378 | 0
2018-01-29 08:07 | 137376.5 | 600.0006 | 3 | 16 | 4.347103 | 3.259901 | 2.295341 | 0 | 9.552721 | 0
2018-01-29 08:09 | 137496.5 | 720.0004 | 3 | 16 | 4.384958 | 3.259956 | 2.404011 | 0 | 10.02715 | 0
2018-01-29 08:11 | 137616.5 | 840.0006 | 3 | 16 | 4.400295 | 2.920717 | 2.508899 | 0 | 10.48836 | 0
2018-01-29 08:13 | 137736.5 | 960.0008 | 3 | 16 | 4.400302 | 2.509277 | 2.599196 | 0 | 10.8857 | 0
2018-01-29 08:15 | 137856.5 | 1080.0006 | 3 | 16 | 4.400302 | 2.151514 | 2.676668 | 0 | 11.2266 | 0
2018-01-29 08:17 | 137976.5 | 1200.0002 | 3 | 16 | 4.400287 | 1.861298 | 2.743382 | 0 | 11.52016 | 0
2018-01-29 08:19 | 138096.5 | 1320.0014 | 3 | 16 | 4.400245 | 1.618377 | 2.801249 | 0 | 11.77479 | 0
2018-01-29 08:21 | 138216.5 | 1440.001 | 3 | 16 | 4.400262 | 1.413259 | 2.851714 | 0 | 11.99685 | 0
2018-01-29 08:23 | 138336.5 | 1560.0022 | 3 | 16 | 4.400281 | 1.231993 | 2.895743 | 0 | 12.19059 | 0
2018-01-29 08:25 | 138456.5 | 1680.0002 | 3 | 16 | 4.400238 | 1.07834 | 2.934135 | 0 | 12.35952 | 0
2018-01-29 08:27 | 138576.5 | 1800.0014 | 3 | 16 | 4.400273 | 0.9524403 | 2.967919 | 0 | 12.50818 | 0
2018-01-29 08:29 | 138696.5 | 1920.0002 | 3 | 16 | 4.400201 | 0.8454142 | 2.997829 | 0 | 12.63979 | 0
2018-01-29 08:31 | 138816.5 | 2040.0013 | 3 | 16 | 4.400201 | 0.7518578 | 3.024431 | 0 | 12.75685 | 0
2018-01-29 08:33 | 138936.5 | 2160.0009 | 3 | 16 | 4.400225 | 0.6671362 | 3.048043 | 0 | 12.86074 | 0
2018-01-29 08:33 | 138961 | 2184.4795 | 3 | 16 | 4.400222 | 0.6519947 | 3.052526 | 0 | 12.88047 | 0
2018-01-29 08:35 | 139081 | 120.0004 | 4 | 16 | 4.339253 | 0 | 3.052528 | 0 | 12.88048 | 0
2018-01-29 08:37 | 139201 | 240.0009 | 4 | 16 | 4.332934 | 0 | 3.052528 | 0 | 12.88048 | 0
2018-01-29 08:38 | 139261 | 300.0029 | 4 | 16 | 4.331051 | 0 | 3.052528 | 0 | 12.88048 | 0
2018-01-29 08:40 | 139381.133 | 120.0005 | 5 | 16 | 4.12121 | -2.282036 | 3.052528 | 0.07605617 | 12.88048 | 0.3157143
2018-01-29 08:42 | 139501.1334 | 240.0009 | 5 | 16 | 4.086638 | -2.28197 | 3.052528 | 0.1521213 | 12.88048 | 0.6278324
2018-01-29 08:44 | 139621.133 | 360.0005 | 5 | 16 | 4.05634 | -2.281906 | 3.052528 | 0.2281838 | 12.88048 | 0.9375075
2018-01-29 08:46 | 139741.1327 | 480.0002 | 5 | 16 | 4.027566 | -2.281924 | 3.052528 | 0.3042447 | 12.88048 | 1.244932
2018-01-29 08:48 | 139861.133 | 600.0005 | 5 | 16 | 3.999394 | -2.281927 | 3.052528 | 0.3803066 | 12.88048 | 1.550207
2018-01-29 08:50 | 139981.1327 | 720.0002 | 5 | 16 | 3.970635 | -2.281965 | 3.052528 | 0.456374 | 12.88048 | 1.853345
2018-01-29 08:52 | 140101.1338 | 840.0013 | 5 | 16 | 3.942942 | -2.281965 | 3.052528 | 0.5324385 | 12.88048 | 2.154301
2018-01-29 08:54 | 140221.1334 | 960.0009 | 5 | 16 | 3.916927 | -2.282041 | 3.052528 | 0.6084919 | 12.88048 | 2.453179
2018-01-29 08:56 | 140341.1338 | 1080.0013 | 5 | 16 | 3.891822 | -2.281962 | 3.052528 | 0.6845605 | 12.88048 | 2.750179
2018-01-29 08:58 | 140461.1334 | 1200.0009 | 5 | 16 | 3.866118 | -2.281956 | 3.052528 | 0.7606161 | 12.88048 | 3.045202
2018-01-29 09:00 | 140581.133 | 1320.0005 | 5 | 16 | 3.84036 | -2.281959 | 3.052528 | 0.8366832 | 12.88048 | 3.33829
2018-01-29 09:02 | 140701.1343 | 1440.0018 | 5 | 16 | 3.817454 | -2.281949 | 3.052528 | 0.9127496 | 12.88048 | 3.629524
2018-01-29 09:04 | 140821.1338 | 1560.0013 | 5 | 16 | 3.796973 | -2.281927 | 3.052528 | 0.9888023 | 12.88048 | 3.919058
2018-01-29 09:06 | 140941.1327 | 1680.0002 | 5 | 16 | 3.777633 | -2.281968 | 3.052528 | 1.064869 | 12.88048 | 4.207146
2018-01-29 09:08 | 141061.1331 | 1800.0006 | 5 | 16 | 3.758023 | -2.281954 | 3.052528 | 1.140934 | 12.88048 | 4.493749
2018-01-29 09:10 | 141181.1327 | 1920.0002 | 5 | 16 | 3.739411 | -2.281926 | 3.052528 | 1.216994 | 12.88048 | 4.778862
2018-01-29 09:12 | 141301.133 | 2040.0005 | 5 | 16 | 3.722117 | -2.281956 | 3.052528 | 1.293059 | 12.88048 | 5.062638
2018-01-29 09:14 | 141421.1334 | 2160.0009 | 5 | 16 | 3.705881 | -2.281949 | 3.052528 | 1.369113 | 12.88048 | 5.345096
2018-01-29 09:16 | 141541.1338 | 2280.0013 | 5 | 16 | 3.689858 | -2.281902 | 3.052528 | 1.445175 | 12.88048 | 5.626367
2018-01-29 09:18 | 141661.1334 | 2400.0009 | 5 | 16 | 3.673779 | -2.281934 | 3.052528 | 1.521233 | 12.88048 | 5.906389
2018-01-29 09:20 | 141781.133 | 2520.0005 | 5 | 16 | 3.659497 | -2.281893 | 3.052528 | 1.597299 | 12.88048 | 6.185288
2018-01-29 09:22 | 141901.1327 | 2640.0002 | 5 | 16 | 3.646576 | -2.281929 | 3.052528 | 1.67336 | 12.88048 | 6.463128
2018-01-29 09:23 | 141946.0583 | 2684.9258 | 5 | 16 | 3.642086 | -2.281906 | 3.052528 | 1.70184 | 12.88048 | 6.566919
2018-01-29 09:27 | 142066.1 | 2804.970696 | 5 | 16 | 3.633988 | -2.281877 | 3.052528 | 1.749409 | 12.88048 | 6.740955
2018-01-29 09:29 | 142186.1 | 2924.970296 | 5 | 16 | 3.619368 | -2.281852 | 3.052528 | 1.825476 | 12.88048 | 7.016773
2018-01-29 09:31 | 142306.1 | 3044.970696 | 5 | 16 | 3.608605 | -2.281915 | 3.052528 | 1.901536 | 12.88048 | 7.291639
2018-01-29 09:33 | 142426.1 | 3164.970296 | 5 | 16 | 3.599159 | -2.281857 | 3.052528 | 1.977588 | 12.88048 | 7.565724
2018-01-29 09:35 | 142546.1 | 3284.970696 | 5 | 16 | 3.589186 | -2.28189 | 3.052528 | 2.053653 | 12.88048 | 7.839123
2018-01-29 09:37 | 142666.1 | 3404.971096 | 5 | 16 | 3.57953 | -2.281918 | 3.052528 | 2.12971 | 12.88048 | 8.111732
2018-01-29 09:39 | 142786.1 | 3524.970696 | 5 | 16 | 3.57024 | -2.281891 | 3.052528 | 2.205777 | 12.88048 | 8.383662
2018-01-29 09:41 | 142906.1 | 3644.970296 | 5 | 16 | 3.561258 | -2.281891 | 3.052528 | 2.281832 | 12.88048 | 8.654856
2018-01-29 09:43 | 143026.1 | 3764.970696 | 5 | 16 | 3.550906 | -2.281904 | 3.052528 | 2.357895 | 12.88048 | 8.925356
2018-01-29 09:45 | 143146.1 | 3884.970296 | 5 | 16 | 3.53833 | -2.281908 | 3.052528 | 2.433957 | 12.88048 | 9.194972
2018-01-29 09:47 | 143266.1 | 4004.971496 | 5 | 16 | 3.525225 | -2.281918 | 3.052528 | 2.510015 | 12.88048 | 9.463601
2018-01-29 09:49 | 143386.1 | 4124.971096 | 5 | 16 | 3.510331 | -2.281954 | 3.052528 | 2.586076 | 12.88048 | 9.731178
2018-01-29 09:51 | 143506.1 | 4244.970696 | 5 | 16 | 3.491578 | -2.28199 | 3.052528 | 2.662142 | 12.88048 | 9.997526
2018-01-29 09:53 | 143626.1 | 4364.970296 | 5 | 16 | 3.463463 | -2.281944 | 3.052528 | 2.738204 | 12.88048 | 10.26212
2018-01-29 09:55 | 143746.1 | 4484.971496 | 5 | 16 | 3.421274 | -2.281965 | 3.052528 | 2.814259 | 12.88048 | 10.52403
2018-01-29 09:57 | 143866.1 | 4604.971096 | 5 | 16 | 3.35483 | -2.281954 | 3.052528 | 2.890327 | 12.88048 | 10.78198
2018-01-29 09:59 | 143986.1 | 4724.971496 | 5 | 16 | 3.22801 | -2.282018 | 3.052528 | 2.966386 | 12.88048 | 11.03294
2018-01-29 10:00 | 144075.6 | 4814.502296 | 5 | 16 | 2.999993 | -2.281963 | 3.052528 | 3.023132 | 12.88048 | 11.21072
2018-01-29 10:02 | 144195.7 | 120.0012 | 6 | 16 | 3.356093 | 0 | 3.052528 | 3.023132 | 12.88048 | 11.21072
2018-01-29 10:04 | 144315.7 | 240.0001 | 6 | 16 | 3.370929 | 0 | 3.052528 | 3.023132 | 12.88048 | 11.21072
2018-01-29 10:05 | 144375.7 | 300.0045 | 6 | 16 | 3.374611 | 0 | 3.052528 | 3.023132 | 12.88048 | 11.21072
2018-01-29 10:05 | 144375.7 | 0.0025 | 7 | 17 | 3.374495 | 0 | 0 | 0 | 0 | 0
2018-01-29 10:07 | 144495.8 | 120.0005 | 2 | 17 | 4.025612 | 4.890114 | 0.1624333 | 1.71e-10 | 0.6349936 | 5.76e-10
2018-01-29 10:09 | 144615.8 | 240.0001 | 2 | 17 | 4.063638 | 4.890085 | 0.3254306 | 1.71e-10 | 1.294251 | 5.76e-10
2018-01-29 10:11 | 144735.8 | 360.0005 | 2 | 17 | 4.100333 | 4.890085 | 0.4884167 | 1.71e-10 | 1.959659 | 5.76e-10
2018-01-29 10:13 | 144855.8 | 480.0009 | 2 | 17 | 4.12736 | 4.890051 | 0.6514138 | 1.71e-10 | 2.630316 | 5.76e-10
2018-01-29 10:15 | 144975.8 | 600.0005 | 2 | 17 | 4.150598 | 4.890081 | 0.8144257 | 1.71e-10 | 3.305031 | 5.76e-10
2018-01-29 10:17 | 145095.8 | 720.0001 | 2 | 17 | 4.173639 | 4.890085 | 0.9774104 | 1.71e-10 | 3.983356 | 5.76e-10
2018-01-29 10:19 | 145215.8 | 840.0005 | 2 | 17 | 4.199376 | 4.890091 | 1.14042 | 1.71e-10 | 4.665753 | 5.76e-10
2018-01-29 10:21 | 145335.8 | 960.001 | 2 | 17 | 4.200305 | 4.464283 | 1.296056 | 1.71e-10 | 5.319468 | 5.76e-10
2018-01-29 10:23 | 145455.8 | 1080.0005 | 2 | 17 | 4.200273 | 4.104065 | 1.438762 | 1.71e-10 | 5.918876 | 5.76e-10
2018-01-29 10:25 | 145575.8 | 1200.0002 | 2 | 17 | 4.200328 | 3.775803 | 1.569975 | 1.71e-10 | 6.470007 | 5.76e-10
2018-01-29 10:27 | 145695.8 | 1320.0013 | 2 | 17 | 4.200254 | 3.452579 | 1.690469 | 1.71e-10 | 6.976117 | 5.76e-10
2018-01-29 10:29 | 145766.1 | 1390.3686 | 2 | 17 | 4.200282 | 3.259987 | 1.756094 | 1.71e-10 | 7.251761 | 5.76e-10
2018-01-29 10:31 | 145886.2 | 120.0014 | 3 | 17 | 4.223053 | 3.259909 | 1.864382 | 4.979e-09 | 7.707717 | 2.0149e-08
2018-01-29 10:33 | 146006.2 | 240.001 | 3 | 17 | 4.250209 | 3.259956 | 1.973024 | 4.979e-09 | 8.16796875 | 2.0149e-08
2018-01-29 10:35 | 146126.2 | 360.0014 | 3 | 17 | 4.27951 | 3.259995 | 2.081699 | 4.979e-09 | 8.631444 | 2.0149e-08
2018-01-29 10:37 | 146246.2 | 480.001 | 3 | 17 | 4.311792 | 3.259956 | 2.190347 | 4.979e-09 | 9.098127 | 2.0149e-08
2018-01-29 10:39 | 146366.2 | 600.0007 | 3 | 17 | 4.348248 | 3.259869 | 2.299006 | 4.979e-09 | 9.568575 | 2.0149e-08
2018-01-29 10:41 | 146486.2 | 720.0001 | 3 | 17 | 4.386956 | 3.259899 | 2.407675 | 4.979e-09 | 10.04319 | 2.0149e-08
2018-01-29 10:43 | 146606.2 | 840.0023 | 3 | 17 | 4.400315 | 2.89187 | 2.511848 | 4.979e-09 | 10.50134 | 2.0149e-08
2018-01-29 10:45 | 146726.2 | 960.0011 | 3 | 17 | 4.40029 | 2.494499 | 2.60143 | 4.979e-09 | 10.89553 | 2.0149e-08
2018-01-29 10:47 | 146846.2 | 1080.0014 | 3 | 17 | 4.400295 | 2.147576 | 2.678688 | 4.979e-09 | 11.23548 | 2.0149e-08
2018-01-29 10:49 | 146966.2 | 1200.0019 | 3 | 17 | 4.400276 | 1.84852 | 2.745084 | 4.979e-09 | 11.52764 | 2.0149e-08
2018-01-29 10:51 | 147086.2 | 1320.0023 | 3 | 17 | 4.400254 | 1.604897 | 2.80252 | 4.979e-09 | 11.78038 | 2.0149e-08
2018-01-29 10:53 | 147206.2 | 1440.0002 | 3 | 17 | 4.400242 | 1.401822 | 2.852527 | 4.979e-09 | 12.00042 | 2.0149e-08
2018-01-29 10:55 | 147326.2 | 1560.0014 | 3 | 17 | 4.400293 | 1.229542 | 2.896321 | 4.979e-09 | 12.19313 | 2.0149e-08
2018-01-29 10:57 | 147446.2 | 1680.0002 | 3 | 17 | 4.400267 | 1.074212 | 2.934643 | 4.979e-09 | 12.36176 | 2.0149e-08
2018-01-29 10:59 | 147566.2 | 1800.0014 | 3 | 17 | 4.400175 | 0.9445372 | 2.968226 | 4.979e-09 | 12.50953 | 2.0149e-08
2018-01-29 11:01 | 147686.2 | 1920.001 | 3 | 17 | 4.400226 | 0.8385439 | 2.997914 | 4.979e-09 | 12.64016 | 2.0149e-08
2018-01-29 11:03 | 147806.2 | 2040.0013 | 3 | 17 | 4.400218 | 0.7481565 | 3.024332 | 4.979e-09 | 12.75641 | 2.0149e-08
2018-01-29 11:05 | 147926.2 | 2160.0001 | 3 | 17 | 4.400205 | 0.66677 | 3.047894 | 4.979e-09 | 12.86009 | 2.0149e-08
2018-01-29 11:05 | 147949.7 | 2183.498 | 3 | 17 | 4.400233 | 0.6519995 | 3.052197 | 4.979e-09 | 12.87902 | 2.0149e-08
2018-01-29 11:07 | 148069.7 | 120.0002 | 4 | 17 | 4.339327 | 0 | 3.052197 | 4.979e-09 | 12.87902 | 2.0149e-08
2018-01-29 11:09 | 148189.7 | 239.9998 | 4 | 17 | 4.333024 | 0 | 3.052197 | 4.979e-09 | 12.87902 | 2.0149e-08
2018-01-29 11:10 | 148249.7 | 300.0034 | 4 | 17 | 4.331154 | 0 | 3.052197 | 4.979e-09 | 12.87902 | 2.0149e-08
2018-01-29 11:12 | 148369.8 | 120.0013 | 5 | 17 | 4.121047 | -2.281895 | 3.052197 | 0.07604998 | 12.87902 | 0.3156593
2018-01-29 11:14 | 148489.8 | 240.0001 | 5 | 17 | 4.086967 | -2.281897 | 3.052197 | 0.1521189 | 12.87902 | 0.6278157
2018-01-29 11:16 | 148609.8 | 360.0006 | 5 | 17 | 4.056122 | -2.281934 | 3.052197 | 0.2281797 | 12.87902 | 0.9374815
2018-01-29 11:18 | 148729.8 | 480.0001 | 5 | 17 | 4.027165 | -2.28192 | 3.052197 | 0.3042436 | 12.87902 | 1.2449
2018-01-29 11:20 | 148849.8 | 600.0013 | 5 | 17 | 3.999173 | -2.281962 | 3.052197 | 0.3803046 | 12.87902 | 1.550138
2018-01-29 11:22 | 148969.8 | 720.001 | 5 | 17 | 3.971367 | -2.281888 | 3.052197 | 0.4563709 | 12.87902 | 1.853284
2018-01-29 11:24 | 149089.8 | 840.0013 | 5 | 17 | 3.943337 | -2.281926 | 3.052197 | 0.5324335 | 12.87902 | 2.154289
2018-01-29 11:26 | 149209.8 | 960.0002 | 5 | 17 | 3.91703 | -2.28194 | 3.052197 | 0.6084883 | 12.87902 | 2.453188
2018-01-29 11:28 | 149329.8 | 1080.0005 | 5 | 17 | 3.891615 | -2.281974 | 3.052197 | 0.6845503 | 12.87902 | 2.750156
2018-01-29 11:30 | 149449.8 | 1200.0009 | 5 | 17 | 3.866479 | -2.281944 | 3.052197 | 0.7606149 | 12.87902 | 3.045218
2018-01-29 11:32 | 149569.8 | 1320.0013 | 5 | 17 | 3.841322 | -2.281929 | 3.052197 | 0.8366804 | 12.87902 | 3.338366
2018-01-29 11:34 | 149689.8 | 1440.0009 | 5 | 17 | 3.818014 | -2.281881 | 3.052197 | 0.912741 | 12.87902 | 3.629632
2018-01-29 11:36 | 149809.8 | 1560.0005 | 5 | 17 | 3.797216 | -2.281902 | 3.052197 | 0.9887943 | 12.87902 | 3.919202
2018-01-29 11:38 | 149929.8 | 1680.0009 | 5 | 17 | 3.777955 | -2.281939 | 3.052197 | 1.064857 | 12.87902 | 4.207287
2018-01-29 11:40 | 150049.8 | 1800.0013 | 5 | 17 | 3.759161 | -2.28194 | 3.052197 | 1.140921 | 12.87902 | 4.493937
2018-01-29 11:42 | 150169.8 | 1920.0001 | 5 | 17 | 3.740242 | -2.281926 | 3.052197 | 1.216983 | 12.87902 | 4.779145
2018-01-29 11:44 | 150289.8 | 2040.0005 | 5 | 17 | 3.722738 | -2.281883 | 3.052197 | 1.293037 | 12.87902 | 5.062932
2018-01-29 11:46 | 150409.8 | 2160.0009 | 5 | 17 | 3.706154 | -2.281936 | 3.052197 | 1.369097 | 12.87902 | 5.345446
2018-01-29 11:48 | 150529.8 | 2280.0005 | 5 | 17 | 3.69065 | -2.281963 | 3.052197 | 1.445165 | 12.87902 | 5.626775
2018-01-29 11:50 | 150649.8 | 2400.0017 | 5 | 17 | 3.675313 | -2.281916 | 3.052197 | 1.52122 | 12.87902 | 5.906885
2018-01-29 11:52 | 150769.8 | 2520.0005 | 5 | 17 | 3.660705 | -2.28197 | 3.052197 | 1.597283 | 12.87902 | 6.18587
2018-01-29 11:54 | 150889.8 | 2640.0002 | 5 | 17 | 3.647551 | -2.281983 | 3.052197 | 1.67335 | 12.87902 | 6.463823
2018-01-29 11:56 | 151009.8 | 2760.0005 | 5 | 17 | 3.635729 | -2.281901 | 3.052197 | 1.74941 | 12.87902 | 6.740798
2018-01-29 11:58 | 151129.8 | 2880.0009 | 5 | 17 | 3.624526 | -2.281911 | 3.052197 | 1.825472 | 12.87902 | 7.016908
2018-01-29 12:00 | 151249.8 | 3000.0013 | 5 | 17 | 3.613318 | -2.281956 | 3.052197 | 1.90153 | 12.87902 | 7.292154
2018-01-29 12:02 | 151369.8 | 3120.0009 | 5 | 17 | 3.603177 | -2.281938 | 3.052197 | 1.977588 | 12.87902 | 7.566586
2018-01-29 12:04 | 151489.8 | 3240.0013 | 5 | 17 | 3.59383 | -2.281911 | 3.052197 | 2.053656 | 12.87902 | 7.840311
2018-01-29 12:06 | 151609.8 | 3360.0001 | 5 | 17 | 3.58499 | -2.281972 | 3.052197 | 2.129712 | 12.87902 | 8.113309
2018-01-29 12:08 | 151729.8 | 3480.0005 | 5 | 17 | 3.575393 | -2.281879 | 3.052197 | 2.20578 | 12.87902 | 8.385654
2018-01-29 12:10 | 151849.8 | 3600.0009 | 5 | 17 | 3.565105 | -2.281942 | 3.052197 | 2.28184 | 12.87902 | 8.657201
2018-01-29 12:12 | 151969.8 | 3720.0014 | 5 | 17 | 3.555047 | -2.281906 | 3.052197 | 2.357895 | 12.87902 | 8.927966
2018-01-29 12:14 | 152089.8 | 3840.0009 | 5 | 17 | 3.544602 | -2.281901 | 3.052197 | 2.433958 | 12.87902 | 9.197977
2018-01-29 12:16 | 152209.8 | 3960.0005 | 5 | 17 | 3.532406 | -2.281934 | 3.052197 | 2.510017 | 12.87902 | 9.467128
2018-01-29 12:18 | 152329.8 | 4080.0001 | 5 | 17 | 3.517025 | -2.281886 | 3.052197 | 2.586082 | 12.87902 | 9.735255
2018-01-29 12:20 | 152449.8 | 4200.0013 | 5 | 17 | 3.499238 | -2.281988 | 3.052197 | 2.66214 | 12.87902 | 10.0021
2018-01-29 12:22 | 152569.8 | 4320.0001 | 5 | 17 | 3.475826 | -2.281981 | 3.052197 | 2.738205 | 12.87902 | 10.26743
2018-01-29 12:24 | 152689.8 | 4440.0005 | 5 | 17 | 3.44191 | -2.282054 | 3.052197 | 2.814268 | 12.87902 | 10.53061
2018-01-29 12:26 | 152809.8 | 4560.001 | 5 | 17 | 3.386222 | -2.28196 | 3.052197 | 2.890335 | 12.87902 | 10.79051
2018-01-29 12:28 | 152929.8 | 4680.0005 | 5 | 17 | 3.286423 | -2.281967 | 3.052197 | 2.966399 | 12.87902 | 11.04469
2018-01-29 12:30 | 153049.8 | 4800.0002 | 5 | 17 | 3.05068 | -2.281959 | 3.052197 | 3.04246 | 12.87902 | 11.28731
2018-01-29 12:30 | 153062.8 | 4812.987 | 5 | 17 | 2.999989 | -2.28194 | 3.052197 | 3.050694 | 12.87902 | 11.31223
2018-01-29 12:32 | 153182.8 | 120.0013 | 6 | 17 | 3.355166 | 0 | 3.052197 | 3.050697 | 12.87902 | 11.31224
2018-01-29 12:34 | 153302.8 | 240.001 | 6 | 17 | 3.370028 | 0 | 3.052197 | 3.050697 | 12.87902 | 11.31224
2018-01-29 12:35 | 153362.8 | 300.0022 | 6 | 17 | 3.373792 | 0 | 3.052197 | 3.050697 | 12.87902 | 11.31224
2018-01-29 12:35 | 153362.8 | 0.0024 | 7 | 18 | 3.373886 | 0 | 0 | 0 | 0 | 0
2018-01-29 12:37 | 153482.9 | 120.0005 | 2 | 18 | 4.024301 | 4.890095 | 0.1623974 | 0 | 0.6345054 | 0
2018-01-29 12:39 | 153602.9 | 240.0006 | 2 | 18 | 4.062509 | 4.8901 | 0.3254018 | 0 | 1.293619 | 0
2018-01-29 12:41 | 153722.9 | 360.0013 | 2 | 18 | 4.096406 | 4.890053 | 0.488386 | 0 | 1.958663 | 0
2018-01-29 12:43 | 153842.9 | 480.0001 | 2 | 18 | 4.122846 | 4.890055 | 0.6513926 | 0 | 2.628629 | 0
2018-01-29 12:45 | 153962.9 | 600.0006 | 2 | 18 | 4.14744 | 4.890131 | 0.8143927 | 0 | 3.302665 | 0
2018-01-29 12:47 | 154082.9 | 720.0002 | 2 | 18 | 4.171163 | 4.890129 | 0.9773937 | 0 | 3.980626 | 0
2018-01-29 12:49 | 154202.9 | 840.0014 | 2 | 18 | 4.195909 | 4.89012 | 1.14037 | 0 | 4.662426 | 0
2018-01-29 12:51 | 154322.9 | 960.0002 | 2 | 18 | 4.200292 | 4.542747 | 1.298441 | 0 | 5.326307 | 0
2018-01-29 12:53 | 154442.9 | 1080.0014 | 2 | 18 | 4.200305 | 4.163801 | 1.443519 | 0 | 5.935677 | 0
2018-01-29 12:55 | 154562.9 | 1200.0002 | 2 | 18 | 4.200287 | 3.80584 | 1.576211 | 0 | 6.493022 | 0
2018-01-29 12:57 | 154682.9 | 1320.0006 | 2 | 18 | 4.200319 | 3.470463 | 1.697405 | 0 | 7.002069 | 0
2018-01-29 12:58 | 154761.7 | 1398.7755 | 2 | 18 | 4.200311 | 3.259987 | 1.770995 | 0 | 7.311172 | 0
2018-01-29 13:00 | 154881.7 | 120.0012 | 3 | 18 | 4.222059 | 3.259903 | 1.87927 | 0 | 7.767002 | 0
2018-01-29 13:02 | 155001.7 | 240.0009 | 3 | 18 | 4.250438 | 3.259953 | 1.98794 | 0 | 8.227313 | 0
2018-01-29 13:04 | 155121.7 | 360.0013 | 3 | 18 | 4.282245 | 3.259853 | 2.096593 | 0 | 8.690856 | 0
2018-01-29 13:06 | 155241.7 | 480.0002 | 3 | 18 | 4.315423 | 3.259911 | 2.205263 | 0 | 9.15799 | 0
2018-01-29 13:08 | 155361.7 | 600.0013 | 3 | 18 | 4.350643 | 3.259922 | 2.31392 | 0 | 9.628789 | 0
2018-01-29 13:10 | 155481.7 | 720.001 | 3 | 18 | 4.389215 | 3.259918 | 2.422577 | 0 | 10.10358 | 0
2018-01-29 13:12 | 155601.7 | 840.0006 | 3 | 18 | 4.400312 | 2.839132 | 2.52555 | 0 | 10.55653 | 0
2018-01-29 13:14 | 155721.7 | 960.0002 | 3 | 18 | 4.400311 | 2.440184 | 2.61328 | 0 | 10.94257 | 0
2018-01-29 13:16 | 155841.7 | 1080.0013 | 3 | 18 | 4.400281 | 2.108324 | 2.688909 | 0 | 11.27536 | 0
2018-01-29 13:18 | 155961.7 | 1200.0009 | 3 | 18 | 4.40029 | 1.827411 | 2.754402 | 0 | 11.56354 | 0
2018-01-29 13:20 | 156081.7 | 1320.0013 | 3 | 18 | 4.400261 | 1.57995 | 2.811102 | 0 | 11.81304 | 0
2018-01-29 13:22 | 156201.7 | 1440.0009 | 3 | 18 | 4.400276 | 1.371216 | 2.860156 | 0 | 12.02889 | 0
2018-01-29 13:24 | 156321.7 | 1560.0004 | 3 | 18 | 4.400301 | 1.201996 | 2.902936 | 0 | 12.21714 | 0
2018-01-29 13:26 | 156441.7 | 1680.0001 | 3 | 18 | 4.400248 | 1.058018 | 2.940499 | 0 | 12.38242 | 0
2018-01-29 13:28 | 156561.7 | 1800.0013 | 3 | 18 | 4.400262 | 0.9338026 | 2.973648 | 0 | 12.52828 | 0
2018-01-29 13:30 | 156681.7 | 1920.0009 | 3 | 18 | 4.400218 | 0.8219242 | 3.002854 | 0 | 12.6568 | 0
2018-01-29 13:32 | 156801.7 | 2040.0012 | 3 | 18 | 4.400207 | 0.730134 | 3.028677 | 0 | 12.77043 | 0
2018-01-29 13:34 | 156921.7 | 2160 | 3 | 18 | 4.400185 | 0.6524372 | 3.051688 | 0 | 12.87168 | 0
2018-01-29 13:35 | 156922.5 | 2160.7615 | 3 | 18 | 4.4002 | 0.6519995 | 3.051825 | 0 | 12.87228 | 0
2018-01-29 13:37 | 157042.5 | 120.0015 | 4 | 18 | 4.33944 | 0 | 3.051825 | 0 | 12.87228 | 0
2018-01-29 13:39 | 157162.5 | 240.0011 | 4 | 18 | 4.333166 | 0 | 3.051825 | 0 | 12.87228 | 0
2018-01-29 13:40 | 157222.5 | 300.0022 | 4 | 18 | 4.33134 | 0 | 3.051825 | 0 | 12.87228 | 0
2018-01-29 13:42 | 157342.6 | 120.0007 | 5 | 18 | 4.121121 | -2.281986 | 3.051825 | 0.07606101 | 12.87228 | 0.315717
2018-01-29 13:44 | 157462.6 | 240.001 | 5 | 18 | 4.087774 | -2.281963 | 3.051825 | 0.1521262 | 12.87228 | 0.6278771
2018-01-29 13:46 | 157582.6 | 360.0014 | 5 | 18 | 4.057965 | -2.281942 | 3.051825 | 0.228186 | 12.87228 | 0.9376538
2018-01-29 13:48 | 157702.6 | 480.0003 | 5 | 18 | 4.028325 | -2.281977 | 3.051825 | 0.3042442 | 12.87228 | 1.245174
2018-01-29 13:50 | 157822.6 | 600.0014 | 5 | 18 | 3.999038 | -2.281932 | 3.051825 | 0.3803064 | 12.87228 | 1.550451
2018-01-29 13:52 | 157942.6 | 720.001 | 5 | 18 | 3.971087 | -2.281947 | 3.051825 | 0.4563792 | 12.87228 | 1.8536
2018-01-29 13:54 | 158062.6 | 840.0006 | 5 | 18 | 3.944335 | -2.281962 | 3.051825 | 0.5324378 | 12.87228 | 2.154609
2018-01-29 13:56 | 158182.6 | 960.0011 | 5 | 18 | 3.918202 | -2.28195 | 3.051825 | 0.6085015 | 12.87228 | 2.453635
2018-01-29 13:58 | 158302.6 | 1080.0014 | 5 | 18 | 3.891747 | -2.281916 | 3.051825 | 0.6845566 | 12.87228 | 2.750631
2018-01-29 14:00 | 158422.6 | 1200.0002 | 5 | 18 | 3.86595 | -2.282008 | 3.051825 | 0.7606195 | 12.87228 | 3.045663
2018-01-29 14:02 | 158542.6 | 1320.0015 | 5 | 18 | 3.841229 | -2.28197 | 3.051825 | 0.8366796 | 12.87228 | 3.338755
2018-01-29 14:04 | 158662.6 | 1440.0011 | 5 | 18 | 3.818864 | -2.281988 | 3.051825 | 0.9127403 | 12.87228 | 3.630061
2018-01-29 14:06 | 158782.6 | 1560.0006 | 5 | 18 | 3.797758 | -2.281939 | 3.051825 | 0.9888099 | 12.87228 | 3.919754
2018-01-29 14:08 | 158902.6 | 1680.0027 | 5 | 18 | 3.777532 | -2.281945 | 3.051825 | 1.064867 | 12.87228 | 4.20782
2018-01-29 14:10 | 159022.6 | 1800.0014 | 5 | 18 | 3.758594 | -2.281954 | 3.051825 | 1.140931 | 12.87228 | 4.494428
2018-01-29 14:12 | 159142.6 | 1920.0002 | 5 | 18 | 3.740797 | -2.281939 | 3.051825 | 1.216988 | 12.87228 | 4.77961
2018-01-29 14:14 | 159262.6 | 2040.0006 | 5 | 18 | 3.723529 | -2.281904 | 3.051825 | 1.293054 | 12.87228 | 5.063498
2018-01-29 14:16 | 159382.6 | 2160.0002 | 5 | 18 | 3.706129 | -2.281954 | 3.051825 | 1.369111 | 12.87228 | 5.346034
2018-01-29 14:18 | 159502.6 | 2280.0006 | 5 | 18 | 3.68995 | -2.281888 | 3.051825 | 1.445179 | 12.87228 | 5.627328
2018-01-29 14:20 | 159622.6 | 2400.0011 | 5 | 18 | 3.674923 | -2.281902 | 3.051825 | 1.52124 | 12.87228 | 5.907412
2018-01-29 14:22 | 159742.6 | 2520.0006 | 5 | 18 | 3.661166 | -2.282059 | 3.051825 | 1.597295 | 12.87228 | 6.186382
2018-01-29 14:24 | 159862.6 | 2640.0011 | 5 | 18 | 3.647768 | -2.281919 | 3.051825 | 1.673359 | 12.87228 | 6.464355
2018-01-29 14:26 | 159982.6 | 2760.0014 | 5 | 18 | 3.634781 | -2.281898 | 3.051825 | 1.749426 | 12.87228 | 6.741323
2018-01-29 14:28 | 160102.6 | 2880.0002 | 5 | 18 | 3.623391 | -2.281886 | 3.051825 | 1.825485 | 12.87228 | 7.017339
2018-01-29 14:30 | 160222.6 | 3000.0014 | 5 | 18 | 3.613169 | -2.281916 | 3.051825 | 1.901538 | 12.87228 | 7.292516
2018-01-29 14:32 | 160342.6 | 3120.0002 | 5 | 18 | 3.603288 | -2.281985 | 3.051825 | 1.977607 | 12.87228 | 7.566988
2018-01-29 14:34 | 160462.6 | 3240.0006 | 5 | 18 | 3.593011 | -2.281909 | 3.051825 | 2.053666 | 12.87228 | 7.840664
2018-01-29 14:36 | 160582.6 | 3360.0011 | 5 | 18 | 3.583419 | -2.28186 | 3.051825 | 2.129721 | 12.87228 | 8.11356
2018-01-29 14:38 | 160702.6 | 3480.0014 | 5 | 18 | 3.574161 | -2.281899 | 3.051825 | 2.205791 | 12.87228 | 8.385798
2018-01-29 14:40 | 160822.6 | 3600.0011 | 5 | 18 | 3.565062 | -2.281861 | 3.051825 | 2.281849 | 12.87228 | 8.657301
2018-01-29 14:42 | 160942.6 | 3720.0014 | 5 | 18 | 3.554648 | -2.281885 | 3.051825 | 2.357911 | 12.87228 | 8.928082
2018-01-29 14:44 | 161062.6 | 3840.001 | 5 | 18 | 3.542976 | -2.281916 | 3.051825 | 2.43397 | 12.87228 | 9.198004
2018-01-29 14:46 | 161182.6 | 3960.0006 | 5 | 18 | 3.530454 | -2.281967 | 3.051825 | 2.510027 | 12.87228 | 9.467003
2018-01-29 14:48 | 161302.6 | 4080.0011 | 5 | 18 | 3.516682 | -2.281915 | 3.051825 | 2.586091 | 12.87228 | 9.735026
2018-01-29 14:50 | 161422.6 | 4200.0014 | 5 | 18 | 3.49954 | -2.281963 | 3.051825 | 2.66215 | 12.87228 | 10.00188
2018-01-29 14:52 | 161542.6 | 4320.001 | 5 | 18 | 3.474374 | -2.281902 | 3.051825 | 2.738208 | 12.87228 | 10.26716
2018-01-29 14:54 | 161662.6 | 4440.0014 | 5 | 18 | 3.438982 | -2.281945 | 3.051825 | 2.81427 | 12.87228 | 10.53016
2018-01-29 14:56 | 161782.6 | 4560.001 | 5 | 18 | 3.384321 | -2.281956 | 3.051825 | 2.890335 | 12.87228 | 10.78984
2018-01-29 14:58 | 161902.6 | 4680.0006 | 5 | 18 | 3.287125 | -2.281954 | 3.051825 | 2.966398 | 12.87228 | 11.04399
2018-01-29 15:00 | 162022.6 | 4800.001 | 5 | 18 | 3.04848 | -2.281938 | 3.051825 | 3.04246 | 12.87228 | 11.28662
2018-01-29 15:00 | 162034.8 | 4812.235 | 5 | 18 | 2.999986 | -2.281944 | 3.051825 | 3.050218 | 12.87228 | 11.31009
2018-01-29 15:02 | 162154.9 | 120.0005 | 6 | 18 | 3.355217 | 0 | 3.051825 | 3.050218 | 12.87228 | 11.31009
2018-01-29 15:04 | 162274.9 | 240.0009 | 6 | 18 | 3.369991 | 0 | 3.051825 | 3.050218 | 12.87228 | 11.31009
2018-01-29 15:05 | 162334.9 | 300.003 | 6 | 18 | 3.373641 | 0 | 3.051825 | 3.050218 | 12.87228 | 11.31009
2018-01-29 15:05 | 162334.9 | 0.0026 | 7 | 19 | 3.373867 | 0 | 0 | 0 | 0 | 0
2018-01-29 15:07 | 162454.9 | 120.0006 | 2 | 19 | 4.023679 | 4.890045 | 0.162418 | 0 | 0.6345345 | 0
2018-01-29 15:09 | 162574.9 | 240.0002 | 2 | 19 | 4.0631 | 4.890129 | 0.3254139 | 0 | 1.293565 | 0
2018-01-29 15:11 | 162694.9 | 360.0005 | 2 | 19 | 4.098922 | 4.8901 | 0.4883936 | 0 | 1.95886 | 0
2018-01-29 15:13 | 162814.9 | 480.0001 | 2 | 19 | 4.125467 | 4.890074 | 0.6514085 | 0 | 2.629296 | 0
2018-01-29 15:15 | 162934.9 | 600.0006 | 2 | 19 | 4.147835 | 4.890133 | 0.8143967 | 0 | 3.303545 | 0
2018-01-29 15:17 | 163054.9 | 720.0001 | 2 | 19 | 4.171669 | 4.890057 | 0.9773746 | 0 | 3.981461 | 0
2018-01-29 15:19 | 163174.9 | 840.0006 | 2 | 19 | 4.198025 | 4.890121 | 1.1404 | 0 | 4.663672 | 0
2018-01-29 15:21 | 163295 | 960.0018 | 2 | 19 | 4.200298 | 4.501087 | 1.297126 | 0 | 5.321953 | 0
2018-01-29 15:23 | 163414.9 | 1080.0006 | 2 | 19 | 4.200263 | 4.139521 | 1.440998 | 0 | 5.926259 | 0
2018-01-29 15:25 | 163535 | 1200.001 | 2 | 19 | 4.200277 | 3.80649 | 1.573398 | 0 | 6.482378 | 0
2018-01-29 15:27 | 163655 | 1320.0014 | 2 | 19 | 4.200299 | 3.467854 | 1.694675 | 0 | 6.991773 | 0
2018-01-29 15:28 | 163729.4 | 1394.4441 | 2 | 19 | 4.200301 | 3.259998 | 1.764239 | 0 | 7.283964 | 0
2018-01-29 15:30 | 163849.4091 | 120.0013 | 3 | 19 | 4.222038 | 3.259914 | 1.87253 | 0 | 7.739876 | 0
2018-01-29 15:32 | 163969.4079 | 240.0001 | 3 | 19 | 4.248897 | 3.259888 | 1.981193 | 0 | 8.200089 | 0
2018-01-29 15:34 | 164089.4082 | 360.0004 | 3 | 19 | 4.278626 | 3.25992 | 2.089858 | 0 | 8.663377 | 0
2018-01-29 15:36 | 164209.4087 | 480.0009 | 3 | 19 | 4.312088 | 3.259903 | 2.198515 | 0 | 9.130054 | 0
2018-01-29 15:38 | 164329.4083 | 600.0005 | 3 | 19 | 4.348485 | 3.259953 | 2.307177 | 0 | 9.600584 | 0
2018-01-29 15:40 | 164449.4096 | 720.0018 | 3 | 19 | 4.386854 | 3.25996 | 2.415837 | 0 | 10.07516 | 0
2018-01-29 15:42 | 164569.4092 | 840.0014 | 3 | 19 | 4.400312 | 2.892782 | 2.52004 | 0 | 10.53343 | 0
2018-01-29 15:44 | 164689.4088 | 960.001 | 3 | 19 | 4.400309 | 2.483566 | 2.609422 | 0 | 10.92674 | 0
2018-01-29 15:46 | 164809.4083 | 1080.0005 | 3 | 19 | 4.400286 | 2.126825 | 2.686054 | 0 | 11.26394 | 0
2018-01-29 15:48 | 164929.4086 | 1200.0008 | 3 | 19 | 4.400248 | 1.834713 | 2.751919 | 0 | 11.55377 | 0
2018-01-29 15:50 | 165049.4091 | 1320.0013 | 3 | 19 | 4.400235 | 1.591585 | 2.808917 | 0 | 11.80457 | 0
2018-01-29 15:52 | 165169.4087 | 1440.0009 | 3 | 19 | 4.400271 | 1.388669 | 2.85852 | 0 | 12.02284 | 0
2018-01-29 15:54 | 165289.4091 | 1560.0013 | 3 | 19 | 4.400242 | 1.209545 | 2.901773 | 0 | 12.21317 | 0
2018-01-29 15:56 | 165409.4105 | 1680.0027 | 3 | 19 | 4.400237 | 1.057462 | 2.939466 | 0 | 12.37902 | 0
2018-01-29 15:58 | 165529.4092 | 1800.0014 | 3 | 19 | 4.400274 | 0.932601 | 2.972553 | 0 | 12.52461 | 0
2018-01-29 16:00 | 165649.4087 | 1920.0009 | 3 | 19 | 4.400202 | 0.8266468 | 3.001809 | 0 | 12.65335 | 0
2018-01-29 16:02 | 165769.4082 | 2040.0004 | 3 | 19 | 4.400239 | 0.7352715 | 3.027811 | 0 | 12.76776 | 0
2018-01-29 16:04 | 165889.4078 | 2160 | 3 | 19 | 4.400216 | 0.6523581 | 3.050902 | 0 | 12.86937 | 0
2018-01-29 16:04 | 165890.1228 | 2160.715 | 3 | 19 | 4.400213 | 0.6519985 | 3.051032 | 0 | 12.86994 | 0
2018-01-29 16:06 | 166010.2 | 120.0012 | 4 | 19 | 4.339595 | 0 | 3.051032 | 0 | 12.86994 | 0
2018-01-29 16:08 | 166130.2 | 240.0008 | 4 | 19 | 4.333338 | 0 | 3.051032 | 0 | 12.86994 | 0
2018-01-29 16:09 | 166190.2 | 300.0029 | 4 | 19 | 4.331488 | 0 | 3.051032 | 0 | 12.86994 | 0
2018-01-29 16:11 | 166310.3 | 120.0014 | 5 | 19 | 4.122183 | -2.28196 | 3.051032 | 0.0760568 | 12.86994 | 0.315771
2018-01-29 16:13 | 166430.3 | 240.0001 | 5 | 19 | 4.087729 | -2.281957 | 3.051032 | 0.1521158 | 12.86994 | 0.6279508
2018-01-29 16:15 | 166550.3 | 360.0005 | 5 | 19 | 4.057337 | -2.281913 | 3.051032 | 0.2281813 | 12.86994 | 0.937718
2018-01-29 16:17 | 166670.3 | 480.0001 | 5 | 19 | 4.028265 | -2.281942 | 3.051032 | 0.3042426 | 12.86994 | 1.245211
2018-01-29 16:19 | 166790.3 | 600.0005 | 5 | 19 | 4.000217 | -2.281906 | 3.051032 | 0.3803046 | 12.86994 | 1.550544
2018-01-29 16:21 | 166910.3 | 720.0001 | 5 | 19 | 3.971835 | -2.281878 | 3.051032 | 0.4563728 | 12.86994 | 1.853759
2018-01-29 16:23 | 167030.3 | 840.0005 | 5 | 19 | 3.943795 | -2.281908 | 3.051032 | 0.5324272 | 12.86994 | 2.154752
2018-01-29 16:25 | 167150.3 | 960.0009 | 5 | 19 | 3.917651 | -2.281957 | 3.051032 | 0.6084904 | 12.86994 | 2.453727
2018-01-29 16:27 | 167270.3 | 1080.0005 | 5 | 19 | 3.89255 | -2.281954 | 3.051032 | 0.6845538 | 12.86994 | 2.750757
2018-01-29 16:29 | 167390.3 | 1200.0009 | 5 | 19 | 3.867112 | -2.281997 | 3.051032 | 0.7606121 | 12.86994 | 3.045855
2018-01-29 16:31 | 167510.3 | 1320.0005 | 5 | 19 | 3.841322 | -2.281972 | 3.051032 | 0.8366768 | 12.86994 | 3.339019
2018-01-29 16:33 | 167630.3 | 1440.0009 | 5 | 19 | 3.818255 | -2.281997 | 3.051032 | 0.9127417 | 12.86994 | 3.630312
2018-01-29 16:35 | 167750.3 | 1560.0029 | 5 | 19 | 3.797569 | -2.281954 | 3.051032 | 0.9888051 | 12.86994 | 3.919944
2018-01-29 16:37 | 167870.3 | 1680.0009 | 5 | 19 | 3.778299 | -2.281954 | 3.051032 | 1.064866 | 12.86994 | 4.208055
2018-01-29 16:39 | 167990.3 | 1800.0005 | 5 | 19 | 3.75916 | -2.281959 | 3.051032 | 1.140925 | 12.86994 | 4.494702
2018-01-29 16:41 | 168110.3 | 1920.001 | 5 | 19 | 3.740425 | -2.281927 | 3.051032 | 1.216995 | 12.86994 | 4.779938
2018-01-29 16:43 | 168230.3 | 2040.0005 | 5 | 19 | 3.723003 | -2.281949 | 3.051032 | 1.293048 | 12.86994 | 5.063743
2018-01-29 16:45 | 168350.3 | 2160.0001 | 5 | 19 | 3.70667 | -2.281934 | 3.051032 | 1.369107 | 12.86994 | 5.346281
2018-01-29 16:47 | 168470.3 | 2280.0013 | 5 | 19 | 3.690951 | -2.281968 | 3.051032 | 1.445179 | 12.86994 | 5.627652
2018-01-29 16:49 | 168590.3 | 2400.0009 | 5 | 19 | 3.675189 | -2.281962 | 3.051032 | 1.521238 | 12.86994 | 5.907784
2018-01-29 16:51 | 168710.3 | 2520.0005 | 5 | 19 | 3.660921 | -2.281918 | 3.051032 | 1.597298 | 12.86994 | 6.186764
2018-01-29 16:53 | 168830.3 | 2640.0001 | 5 | 19 | 3.64798 | -2.281956 | 3.051032 | 1.67336 | 12.86994 | 6.464724
2018-01-29 16:55 | 168950.3 | 2760.0005 | 5 | 19 | 3.636055 | -2.281904 | 3.051032 | 1.749419 | 12.86994 | 6.741728
2018-01-29 16:57 | 169070.3 | 2880.0009 | 5 | 19 | 3.624471 | -2.281942 | 3.051032 | 1.825491 | 12.86994 | 7.017891
2018-01-29 16:59 | 169190.3 | 3000.0005 | 5 | 19 | 3.613432 | -2.281949 | 3.051032 | 1.901545 | 12.86994 | 7.293116
2018-01-29 17:01 | 169310.3 | 3120.0001 | 5 | 19 | 3.603443 | -2.281897 | 3.051032 | 1.977605 | 12.86994 | 7.56757
2018-01-29 17:03 | 169430.3 | 3240.0013 | 5 | 19 | 3.594322 | -2.281959 | 3.051032 | 2.053666 | 12.86994 | 7.841297
2018-01-29 17:05 | 169550.3 | 3360.0001 | 5 | 19 | 3.585047 | -2.281922 | 3.051032 | 2.12973 | 12.86994 | 8.114347
2018-01-29 17:07 | 169670.3 | 3480.0005 | 5 | 19 | 3.574787 | -2.281852 | 3.051032 | 2.205797 | 12.86994 | 8.386663
2018-01-29 17:09 | 169790.3 | 3600.0009 | 5 | 19 | 3.564843 | -2.281985 | 3.051032 | 2.281864 | 12.86994 | 8.658205
2018-01-29 17:11 | 169910.3 | 3720.0009 | 5 | 19 | 3.554908 | -2.281998 | 3.051032 | 2.357919 | 12.86994 | 8.928955
2018-01-29 17:13 | 170030.3 | 3840.0009 | 5 | 19 | 3.544484 | -2.281947 | 3.051032 | 2.433982 | 12.86994 | 9.198969
2018-01-29 17:15 | 170150.3 | 3960.0013 | 5 | 19 | 3.531665 | -2.281962 | 3.051032 | 2.510047 | 12.86994 | 9.46811
2018-01-29 17:17 | 170270.3 | 4080.0001 | 5 | 19 | 3.516143 | -2.281993 | 3.051032 | 2.586107 | 12.86994 | 9.736147
2018-01-29 17:19 | 170390.3 | 4200.0014 | 5 | 19 | 3.498533 | -2.282003 | 3.051032 | 2.662173 | 12.86994 | 10.00296
2018-01-29 17:21 | 170510.3 | 4320.0009 | 5 | 19 | 3.47556 | -2.282009 | 3.051032 | 2.738237 | 12.86994 | 10.26824
2018-01-29 17:23 | 170630.3 | 4440.0005 | 5 | 19 | 3.441097 | -2.281934 | 3.051032 | 2.814291 | 12.86994 | 10.53136
2018-01-29 17:25 | 170750.3 | 4560.0009 | 5 | 19 | 3.384156 | -2.281985 | 3.051032 | 2.890354 | 12.86994 | 10.79113
2018-01-29 17:27 | 170870.3 | 4680.0005 | 5 | 19 | 3.284297 | -2.281979 | 3.051032 | 2.96642 | 12.86994 | 11.04516
2018-01-29 17:29 | 170990.3 | 4800.0009 | 5 | 19 | 3.04474 | -2.28197 | 3.051032 | 3.042486 | 12.86994 | 11.28754
2018-01-29 17:29 | 171001.6 | 4811.3357 | 5 | 19 | 2.999975 | -2.281959 | 3.051032 | 3.049672 | 12.86994 | 11.30926
2018-01-29 17:31 | 171121.6 | 120.0003 | 6 | 19 | 3.354644 | 0 | 3.051032 | 3.049675 | 12.86994 | 11.30927
2018-01-29 17:33 | 171241.6 | 240 | 6 | 19 | 3.369446 | 0 | 3.051032 | 3.049675 | 12.86994 | 11.30927
2018-01-29 17:34 | 171301.6 | 300.0036 | 6 | 19 | 3.373232 | 0 | 3.051032 | 3.049675 | 12.86994 | 11.30927
2018-01-29 17:34 | 171301.6 | 0.0024 | 7 | 20 | 3.373464 | 0 | 0 | 0 | 0 | 0
2018-01-29 17:36 | 171421.7 | 120.0004 | 2 | 20 | 4.025301 | 4.890078 | 0.1623917 | 2.447e-09 | 0.6346 | 8.253e-09
2018-01-29 17:38 | 171541.7 | 240.0002 | 2 | 20 | 4.06384 | 4.890079 | 0.3253902 | 2.447e-09 | 1.293874 | 8.253e-09
2018-01-29 17:40 | 171661.7 | 360.0005 | 2 | 20 | 4.098336 | 4.890108 | 0.4884001 | 2.447e-09 | 1.959244 | 8.253e-09
2018-01-29 17:42 | 171781.7 | 480.0017 | 2 | 20 | 4.1261 | 4.890093 | 0.6513934 | 2.447e-09 | 2.62956 | 8.253e-09
2018-01-29 17:44 | 171901.7 | 600.0005 | 2 | 20 | 4.15101 | 4.89016 | 0.8143905 | 2.447e-09 | 3.304177 | 8.253e-09
2018-01-29 17:46 | 172021.7 | 720.0008 | 2 | 20 | 4.175115 | 4.890087 | 0.9774003 | 2.447e-09 | 3.982789 | 8.253e-09
2018-01-29 17:48 | 172141.7 | 840.0012 | 2 | 20 | 4.199408 | 4.890097 | 1.140402 | 2.447e-09 | 4.665323 | 8.253e-09
2018-01-29 17:50 | 172261.7 | 960.0001 | 2 | 20 | 4.200293 | 4.48712 | 1.296621 | 2.447e-09 | 5.321488 | 8.253e-09
2018-01-29 17:52 | 172381.7 | 1080.0013 | 2 | 20 | 4.200261 | 4.097012 | 1.439622 | 2.447e-09 | 5.922132 | 8.253e-09
2018-01-29 17:54 | 172501.7 | 1200.0009 | 2 | 20 | 4.200321 | 3.757423 | 1.570437 | 2.447e-09 | 6.471594 | 8.253e-09
2018-01-29 17:56 | 172621.7 | 1320.0005 | 2 | 20 | 4.200283 | 3.439718 | 1.690304 | 2.447e-09 | 6.975071 | 8.253e-09
2018-01-29 17:57 | 172693.3 | 1391.5903 | 2 | 20 | 4.200284 | 3.259995 | 1.756934 | 2.447e-09 | 7.254934 | 8.253e-09
2018-01-29 17:59 | 172813.3 | 120.0011 | 3 | 20 | 4.221914 | 3.259874 | 1.865203 | 2.447e-09 | 7.710739 | 8.253e-09
2018-01-29 18:01 | 172933.3 | 240.0011 | 3 | 20 | 4.250166 | 3.259893 | 1.973882 | 2.447e-09 | 8.17107 | 8.253e-09
2018-01-29 18:03 | 173053.3 | 360.0014 | 3 | 20 | 4.280509 | 3.259911 | 2.082518 | 2.447e-09 | 8.634427 | 8.253e-09
2018-01-29 18:05 | 173173.3 | 480.0002 | 3 | 20 | 4.313062 | 3.259865 | 2.191191 | 2.447e-09 | 9.101352 | 8.253e-09
2018-01-29 18:07 | 173293.3 | 600.0014 | 3 | 20 | 4.34764 | 3.259893 | 2.299848 | 2.447e-09 | 9.571837 | 8.253e-09
2018-01-29 18:09 | 173413.3 | 720.0002 | 3 | 20 | 4.386208 | 3.259861 | 2.408511 | 2.447e-09 | 10.04633 | 8.253e-09
2018-01-29 18:11 | 173533.3 | 840.0007 | 3 | 20 | 4.400329 | 2.882557 | 2.512594 | 2.447e-09 | 10.50406 | 8.253e-09
2018-01-29 18:13 | 173653.3 | 960.0012 | 3 | 20 | 4.400246 | 2.478573 | 2.601711 | 2.447e-09 | 10.8962 | 8.253e-09
2018-01-29 18:15 | 173773.3 | 1080.0006 | 3 | 20 | 4.400283 | 2.145548 | 2.678611 | 2.447e-09 | 11.23458 | 8.253e-09
2018-01-29 18:17 | 173893.3 | 1200.0001 | 3 | 20 | 4.400254 | 1.855691 | 2.745192 | 2.447e-09 | 11.52756 | 8.253e-09
2018-01-29 18:19 | 174013.3 | 1320.0022 | 3 | 20 | 4.400273 | 1.600359 | 2.802676 | 2.447e-09 | 11.78051 | 8.253e-09
2018-01-29 18:21 | 174133.3 | 1440.0002 | 3 | 20 | 4.400286 | 1.393929 | 2.852444 | 2.447e-09 | 11.99949 | 8.253e-09
2018-01-29 18:23 | 174253.3 | 1560.0005 | 3 | 20 | 4.400248 | 1.22072 | 2.895933 | 2.447e-09 | 12.19086 | 8.253e-09
2018-01-29 18:25 | 174373.3 | 1680.001 | 3 | 20 | 4.400259 | 1.075772 | 2.934152 | 2.447e-09 | 12.35903 | 8.253e-09
2018-01-29 18:27 | 174493.3 | 1800.0022 | 3 | 20 | 4.400269 | 0.9469891 | 2.967816 | 2.447e-09 | 12.50716 | 8.253e-09
2018-01-29 18:29 | 174613.3 | 1920.001 | 3 | 20 | 4.400187 | 0.8338394 | 2.997411 | 2.447e-09 | 12.63739 | 8.253e-09
2018-01-29 18:31 | 174733.3 | 2040.0014 | 3 | 20 | 4.400238 | 0.741868 | 3.02363 | 2.447e-09 | 12.75276 | 8.253e-09
2018-01-29 18:33 | 174853.3 | 2160.0001 | 3 | 20 | 4.400187 | 0.6632948 | 3.047014 | 2.447e-09 | 12.85565 | 8.253e-09
2018-01-29 18:34 | 174873 | 2179.6722 | 3 | 20 | 4.400229 | 0.6519985 | 3.050606 | 2.447e-09 | 12.87146 | 8.253e-09
2018-01-29 18:36 | 174993 | 120.0011 | 4 | 20 | 4.339662 | 0 | 3.050606 | 2.447e-09 | 12.87146 | 8.253e-09
2018-01-29 18:38 | 175113 | 240.0008 | 4 | 20 | 4.333429 | 0 | 3.050606 | 2.447e-09 | 12.87146 | 8.253e-09
2018-01-29 18:39 | 175173 | 300.0028 | 4 | 20 | 4.331614 | 0 | 3.050606 | 2.447e-09 | 12.87146 | 8.253e-09
2018-01-29 18:41 | 175293.1 | 120.0014 | 5 | 20 | 4.121518 | -2.282082 | 3.050606 | 0.07605504 | 12.87146 | 0.3157191
2018-01-29 18:43 | 175413.1 | 240.0009 | 5 | 20 | 4.088449 | -2.281888 | 3.050606 | 0.1521218 | 12.87146 | 0.627929
2018-01-29 18:45 | 175533.1 | 360.0006 | 5 | 20 | 4.058153 | -2.281827 | 3.050606 | 0.2281774 | 12.87146 | 0.9377206
2018-01-29 18:47 | 175653.1 | 480.0001 | 5 | 20 | 4.027845 | -2.281836 | 3.050606 | 0.3042438 | 12.87146 | 1.245255
2018-01-29 18:49 | 175773.1 | 600.0006 | 5 | 20 | 3.999079 | -2.281899 | 3.050606 | 0.3802994 | 12.87146 | 1.550491
2018-01-29 18:51 | 175893.1 | 720.0001 | 5 | 20 | 3.971304 | -2.281838 | 3.050606 | 0.4563572 | 12.87146 | 1.853589
2018-01-29 18:53 | 176013.1 | 840.0005 | 5 | 20 | 3.944454 | -2.281827 | 3.050606 | 0.5324241 | 12.87146 | 2.154652
2018-01-29 18:55 | 176133.1 | 960.0009 | 5 | 20 | 3.917675 | -2.281904 | 3.050606 | 0.6084865 | 12.87146 | 2.453662
2018-01-29 18:57 | 176253.1 | 1080.0005 | 5 | 20 | 3.89127 | -2.281827 | 3.050606 | 0.684542 | 12.87146 | 2.750609
2018-01-29 18:59 | 176373.1 | 1200.0009 | 5 | 20 | 3.865609 | -2.281852 | 3.050606 | 0.7606028 | 12.87146 | 3.045603
2018-01-29 19:01 | 176493.1 | 1320.0013 | 5 | 20 | 3.841165 | -2.281867 | 3.050606 | 0.836659 | 12.87146 | 3.338663
2018-01-29 19:03 | 176613.1 | 1440.0001 | 5 | 20 | 3.818306 | -2.281855 | 3.050606 | 0.9127275 | 12.87146 | 3.629975
2018-01-29 19:05 | 176733.1 | 1560.0005 | 5 | 20 | 3.796336 | -2.2822 | 3.050606 | 0.9887812 | 12.87146 | 3.919528
2018-01-29 19:07 | 176853.1 | 1680.0009 | 5 | 20 | 3.776421 | -2.281814 | 3.050606 | 1.064845 | 12.87146 | 4.207523
2018-01-29 19:09 | 176973.1 | 1800.0013 | 5 | 20 | 3.757694 | -2.281873 | 3.050606 | 1.140903 | 12.87146 | 4.494033
2018-01-29 19:11 | 177093.1 | 1920.0001 | 5 | 20 | 3.739939 | -2.28184 | 3.050606 | 1.216967 | 12.87146 | 4.779183
2018-01-29 19:13 | 177213.1 | 2040.0013 | 5 | 20 | 3.721981 | -2.282169 | 3.050606 | 1.293027 | 12.87146 | 5.062964
2018-01-29 19:15 | 177333.1 | 2160.0009 | 5 | 20 | 3.704521 | -2.281808 | 3.050606 | 1.369085 | 12.87146 | 5.345377
2018-01-29 19:17 | 177453.1 | 2280.0013 | 5 | 20 | 3.688546 | -2.281877 | 3.050606 | 1.445151 | 12.87146 | 5.626548
2018-01-29 19:19 | 177573.1 | 2400.0009 | 5 | 20 | 3.673914 | -2.281829 | 3.050606 | 1.521205 | 12.87146 | 5.906515
2018-01-29 19:21 | 177693.1 | 2520.0013 | 5 | 20 | 3.659733 | -2.281843 | 3.050606 | 1.597265 | 12.87146 | 6.185407
2018-01-29 19:23 | 177813.1 | 2640.0009 | 5 | 20 | 3.645617 | -2.281845 | 3.050606 | 1.673331 | 12.87146 | 6.463246
2018-01-29 19:25 | 177933.1 | 2760.0006 | 5 | 20 | 3.633056 | -2.282133 | 3.050606 | 1.749385 | 12.87146 | 6.740026
2018-01-29 19:27 | 178053.1 | 2880.0001 | 5 | 20 | 3.621851 | -2.282027 | 3.050606 | 1.82545 | 12.87146 | 7.01594
2018-01-29 19:29 | 178173.1 | 3000.0014 | 5 | 20 | 3.611696 | -2.281811 | 3.050606 | 1.901509 | 12.87146 | 7.291029
2018-01-29 19:31 | 178293.1 | 3120.0009 | 5 | 20 | 3.601309 | -2.281831 | 3.050606 | 1.977565 | 12.87146 | 7.565334
2018-01-29 19:33 | 178413.1 | 3240.0005 | 5 | 20 | 3.59104 | -2.282215 | 3.050606 | 2.053627 | 12.87146 | 7.838858
2018-01-29 19:35 | 178533.1 | 3360.0001 | 5 | 20 | 3.581728 | -2.281944 | 3.050606 | 2.129693 | 12.87146 | 8.111658
2018-01-29 19:37 | 178653.1 | 3480.0013 | 5 | 20 | 3.572841 | -2.281895 | 3.050606 | 2.20575 | 12.87146 | 8.383732
2018-01-29 19:39 | 178773.1 | 3600.0009 | 5 | 20 | 3.563249 | -2.281829 | 3.050606 | 2.281812 | 12.87146 | 8.655131
2018-01-29 19:41 | 178893.1 | 3720.0014 | 5 | 20 | 3.551999 | -2.281857 | 3.050606 | 2.357872 | 12.87146 | 8.925734
2018-01-29 19:43 | 179013.1 | 3840.0009 | 5 | 20 | 3.54061 | -2.281877 | 3.050606 | 2.433932 | 12.87146 | 9.195465
2018-01-29 19:45 | 179133.1 | 3960.0013 | 5 | 20 | 3.528304 | -2.281829 | 3.050606 | 2.509996 | 12.87146 | 9.464315
2018-01-29 19:47 | 179253.1 | 4080.0009 | 5 | 20 | 3.51439 | -2.281861 | 3.050606 | 2.586049 | 12.87146 | 9.732148
2018-01-29 19:49 | 179373.1 | 4200.0005 | 5 | 20 | 3.496003 | -2.281891 | 3.050606 | 2.662114 | 12.87146 | 9.998816
2018-01-29 19:51 | 179493.1 | 4320.001 | 5 | 20 | 3.470354 | -2.281836 | 3.050606 | 2.73817 | 12.87146 | 10.26377
2018-01-29 19:53 | 179613.1 | 4440.0013 | 5 | 20 | 3.434943 | -2.281886 | 3.050606 | 2.814238 | 12.87146 | 10.52649
2018-01-29 19:55 | 179733.1 | 4560.0002 | 5 | 20 | 3.379981 | -2.281845 | 3.050606 | 2.89029 | 12.87146 | 10.78581
2018-01-29 19:57 | 179853.1 | 4680.0006 | 5 | 20 | 3.279321 | -2.28189 | 3.050606 | 2.966354 | 12.87146 | 11.03951
2018-01-29 19:59 | 179973.1 | 4800.001 | 5 | 20 | 3.029856 | -2.281911 | 3.050606 | 3.042414 | 12.87146 | 11.28124
2018-01-29 19:59 | 179980.5 | 4807.3923 | 5 | 20 | 2.999989 | -2.281932 | 3.050606 | 3.047096 | 12.87146 | 11.29536
2018-01-29 20:01 | 180100.6 | 120.0002 | 6 | 20 | 3.36129 | 0 | 3.050606 | 3.047103 | 12.87146 | 11.29538
2018-01-29 20:03 | 180220.6 | 240.0007 | 6 | 20 | 3.376246 | 0 | 3.050606 | 3.047103 | 12.87146 | 11.29538
2018-01-29 20:04 | 180280.6 | 300.0035 | 6 | 20 | 3.379844 | 0 | 3.050606 | 3.047103 | 12.87146 | 11.29538
2018-01-29 20:04 | 180280.6 | 0.0022 | 7 | 21 | 3.379778 | 0 | 0 | 0 | 0 | 0
2018-01-29 20:06 | 180400.6 | 120.0005 | 2 | 21 | 4.027108 | 4.890062 | 0.1623868 | 0 | 0.6351847 | 0
2018-01-29 20:08 | 180520.6 | 240.001 | 2 | 21 | 4.067565 | 4.890018 | 0.3253831 | 0 | 1.294868 | 0
2018-01-29 20:10 | 180640.6 | 360.0005 | 2 | 21 | 4.102903 | 4.890133 | 0.4884048 | 0 | 1.96101 | 0
2018-01-29 20:12 | 180760.6 | 480.0001 | 2 | 21 | 4.129042 | 4.890089 | 0.6513923 | 0 | 2.63195 | 0
2018-01-29 20:14 | 180880.6 | 600.0005 | 2 | 21 | 4.151737 | 4.890106 | 0.8144011 | 0 | 3.306851 | 0
2018-01-29 20:16 | 181000.6 | 720.0002 | 2 | 21 | 4.176709 | 4.890074 | 0.9773703 | 0 | 3.985438 | 0
2018-01-29 20:18 | 181120.6 | 840.0022 | 2 | 21 | 4.200304 | 4.826002 | 1.140258 | 0 | 4.667939 | 0
2018-01-29 20:20 | 181240.6 | 960.0002 | 2 | 21 | 4.200292 | 4.432028 | 1.294302 | 0 | 5.314969 | 0
2018-01-29 20:22 | 181360.6 | 1080.0013 | 2 | 21 | 4.200276 | 4.087759 | 1.436211 | 0 | 5.911028 | 0
2018-01-29 20:24 | 181480.6 | 1200.0002 | 2 | 21 | 4.200296 | 3.753481 | 1.566904 | 0 | 6.459974 | 0
2018-01-29 20:26 | 181600.6 | 1320.0013 | 2 | 21 | 4.200277 | 3.413841 | 1.686341 | 0 | 6.961644 | 0
2018-01-29 20:27 | 181658.6 | 1377.9441 | 2 | 21 | 4.200288 | 3.259996 | 1.740028 | 0 | 7.187147 | 0
2018-01-29 20:29 | 181778.6 | 120.0013 | 3 | 21 | 4.221479 | 3.259941 | 1.848312 | 0 | 7.642999 | 0
2018-01-29 20:31 | 181898.6 | 240.0017 | 3 | 21 | 4.247473 | 3.259932 | 1.956978 | 0 | 8.10312 | 0
2018-01-29 20:33 | 182018.6 | 360.0013 | 3 | 21 | 4.276937 | 3.259918 | 2.065619 | 0 | 8.566137 | 0
2018-01-29 20:35 | 182138.6 | 480.0008 | 3 | 21 | 4.31075 | 3.259945 | 2.174279 | 0 | 9.032668 | 0
2018-01-29 20:37 | 182258.6 | 600.0006 | 3 | 21 | 4.346193 | 3.259905 | 2.282956 | 0 | 9.503061 | 0
2018-01-29 20:39 | 182378.6 | 720.0009 | 3 | 21 | 4.383595 | 3.25989 | 2.391608 | 0 | 9.977298 | 0
2018-01-29 20:41 | 182498.6 | 840 | 3 | 21 | 4.400275 | 2.937563 | 2.49694 | 0 | 10.44039 | 0
2018-01-29 20:43 | 182618.6 | 960.0009 | 3 | 21 | 4.400267 | 2.519726 | 2.587714 | 0 | 10.83983 | 0
2018-01-29 20:45 | 182738.6 | 1080.0005 | 3 | 21 | 4.400309 | 2.165963 | 2.665588 | 0 | 11.1825 | 0
2018-01-29 20:47 | 182858.6 | 1200.0001 | 3 | 21 | 4.40027 | 1.875287 | 2.73278 | 0 | 11.47816 | 0
2018-01-29 20:49 | 182978.6 | 1320.0012 | 3 | 21 | 4.400253 | 1.63338 | 2.791135 | 0 | 11.73494 | 0
2018-01-29 20:51 | 183098.6 | 1440.0001 | 3 | 21 | 4.400261 | 1.424088 | 2.842005 | 0 | 11.95878 | 0
2018-01-29 20:53 | 183218.6 | 1560.0004 | 3 | 21 | 4.400261 | 1.238395 | 2.886302 | 0 | 12.1537 | 0
2018-01-29 20:55 | 183338.6 | 1680.0009 | 3 | 21 | 4.400254 | 1.085907 | 2.924949 | 0 | 12.32376 | 0
2018-01-29 20:57 | 183458.6 | 1800.0005 | 3 | 21 | 4.400219 | 0.9592743 | 2.958984 | 0 | 12.47351 | 0
2018-01-29 20:59 | 183578.6 | 1920.0009 | 3 | 21 | 4.400186 | 0.8517208 | 2.989153 | 0 | 12.60627 | 0
2018-01-29 21:01 | 183698.6 | 2040.0013 | 3 | 21 | 4.400239 | 0.7561607 | 3.015939 | 0 | 12.72413 | 0
2018-01-29 21:03 | 183818.6 | 2160.0009 | 3 | 21 | 4.40022 | 0.6711206 | 3.039675 | 0 | 12.82857 | 0
2018-01-29 21:03 | 183849.2 | 2190.6101 | 3 | 21 | 4.400232 | 0.6519947 | 3.045295 | 0 | 12.85331 | 0
2018-01-29 21:05 | 183969.3 | 120.001 | 4 | 21 | 4.339177 | 0 | 3.045295 | 0 | 12.85331 | 0
2018-01-29 21:07 | 184089.3 | 240.0007 | 4 | 21 | 4.332911 | 0 | 3.045295 | 0 | 12.85331 | 0
2018-01-29 21:08 | 184149.3 | 300.0019 | 4 | 21 | 4.331028 | 0 | 3.045295 | 0 | 12.85331 | 0
2018-01-29 21:10 | 184269.3 | 120.0013 | 5 | 21 | 4.120342 | -2.282128 | 3.045295 | 0.07605755 | 12.85331 | 0.3156759
2018-01-29 21:12 | 184389.3 | 240.0001 | 5 | 21 | 4.086017 | -2.282122 | 3.045295 | 0.1521232 | 12.85331 | 0.6277344
2018-01-29 21:14 | 184509.3 | 360.0005 | 5 | 21 | 4.055962 | -2.28185 | 3.045295 | 0.2281937 | 12.85331 | 0.9374036
2018-01-29 21:16 | 184629.3 | 480.0001 | 5 | 21 | 4.02728 | -2.281861 | 3.045295 | 0.3042463 | 12.85331 | 1.244775
2018-01-29 21:18 | 184749.3 | 600.0014 | 5 | 21 | 3.998782 | -2.281872 | 3.045295 | 0.3803161 | 12.85331 | 1.550046
2018-01-29 21:20 | 184869.3 | 720.001 | 5 | 21 | 3.969728 | -2.28192 | 3.045295 | 0.4563797 | 12.85331 | 1.8531
2018-01-29 21:22 | 184989.3 | 840.0005 | 5 | 21 | 3.942404 | -2.281886 | 3.045295 | 0.5324391 | 12.85331 | 2.153986
2018-01-29 21:24 | 185109.3 | 960.0001 | 5 | 21 | 3.916598 | -2.281879 | 3.045295 | 0.6084964 | 12.85331 | 2.452843
2018-01-29 21:26 | 185229.3 | 1080.0005 | 5 | 21 | 3.891317 | -2.281932 | 3.045295 | 0.6845617 | 12.85331 | 2.749804
2018-01-29 21:28 | 185349.3 | 1200.0002 | 5 | 21 | 3.865191 | -2.281867 | 3.045295 | 0.7606137 | 12.85331 | 3.044763
2018-01-29 21:30 | 185469.3 | 1320.0006 | 5 | 21 | 3.839571 | -2.281867 | 3.045295 | 0.8366733 | 12.85331 | 3.337758
2018-01-29 21:32 | 185589.3 | 1440.0009 | 5 | 21 | 3.816851 | -2.281879 | 3.045295 | 0.9127329 | 12.85331 | 3.628913
2018-01-29 21:34 | 185709.3 | 1560.0006 | 5 | 21 | 3.796604 | -2.281824 | 3.045295 | 0.9888024 | 12.85331 | 3.918478
2018-01-29 21:36 | 185829.3 | 1680.0001 | 5 | 21 | 3.776945 | -2.281872 | 3.045295 | 1.064854 | 12.85331 | 4.206465
2018-01-29 21:38 | 185949.3 | 1800.0006 | 5 | 21 | 3.757066 | -2.28192 | 3.045295 | 1.140922 | 12.85331 | 4.493013
2018-01-29 21:40 | 186069.3 | 1920.0001 | 5 | 21 | 3.738765 | -2.281913 | 3.045295 | 1.216979 | 12.85331 | 4.778059
2018-01-29 21:42 | 186189.3 | 2040.0005 | 5 | 21 | 3.721555 | -2.281872 | 3.045295 | 1.293038 | 12.85331 | 5.061763
2018-01-29 21:44 | 186309.3 | 2160.0009 | 5 | 21 | 3.705308 | -2.281959 | 3.045295 | 1.369098 | 12.85331 | 5.344209
2018-01-29 21:46 | 186429.3 | 2280.0005 | 5 | 21 | 3.688859 | -2.281918 | 3.045295 | 1.445161 | 12.85331 | 5.625428
2018-01-29 21:48 | 186549.3 | 2400.0002 | 5 | 21 | 3.673221 | -2.281975 | 3.045295 | 1.52122 | 12.85331 | 5.905389
2018-01-29 21:50 | 186669.3 | 2520.0006 | 5 | 21 | 3.659132 | -2.28192 | 3.045295 | 1.597286 | 12.85331 | 6.184253
2018-01-29 21:52 | 186789.3 | 2640.0009 | 5 | 21 | 3.646429 | -2.281936 | 3.045295 | 1.673351 | 12.85331 | 6.462093
2018-01-29 21:54 | 186909.3 | 2760.0014 | 5 | 21 | 3.634335 | -2.281918 | 3.045295 | 1.749407 | 12.85331 | 6.738965
2018-01-29 21:56 | 187029.3 | 2880.0009 | 5 | 21 | 3.622029 | -2.281965 | 3.045295 | 1.825475 | 12.85331 | 7.014948
2018-01-29 21:58 | 187149.3 | 3000.0013 | 5 | 21 | 3.611299 | -2.281952 | 3.045295 | 1.90154 | 12.85331 | 7.290042
2018-01-29 22:00 | 187269.3 | 3120.0009 | 5 | 21 | 3.601519 | -2.281954 | 3.045295 | 1.9776 | 12.85331 | 7.564339
2018-01-29 22:02 | 187389.3 | 3240.0005 | 5 | 21 | 3.592408 | -2.281929 | 3.045295 | 2.05366 | 12.85331 | 7.837926
2018-01-29 22:04 | 187509.3 | 3360.0002 | 5 | 21 | 3.582588 | -2.281952 | 3.045295 | 2.129722 | 12.85331 | 8.110809
2018-01-29 22:06 | 187629.3 | 3480.0013 | 5 | 21 | 3.572434 | -2.282006 | 3.045295 | 2.205779 | 12.85331 | 8.382895
2018-01-29 22:08 | 187749.3 | 3600.0001 | 5 | 21 | 3.562877 | -2.281924 | 3.045295 | 2.281848 | 12.85331 | 8.654286
2018-01-29 22:10 | 187869.3 | 3720.0005 | 5 | 21 | 3.553354 | -2.28194 | 3.045295 | 2.357906 | 12.85331 | 8.924907
2018-01-29 22:12 | 187989.3 | 3840.0009 | 5 | 21 | 3.54244 | -2.281968 | 3.045295 | 2.433967 | 12.85331 | 9.194777
2018-01-29 22:14 | 188109.3 | 3960.0005 | 5 | 21 | 3.528645 | -2.282013 | 3.045295 | 2.510026 | 12.85331 | 9.463701
2018-01-29 22:16 | 188229.3 | 4080.0002 | 5 | 21 | 3.513793 | -2.281993 | 3.045295 | 2.586097 | 12.85331 | 9.73157
2018-01-29 22:18 | 188349.3 | 4200.0013 | 5 | 21 | 3.496399 | -2.281993 | 3.045295 | 2.662162 | 12.85331 | 9.998213
2018-01-29 22:20 | 188469.3 | 4320.001 | 5 | 21 | 3.473054 | -2.281997 | 3.045295 | 2.738222 | 12.85331 | 10.26333
2018-01-29 22:22 | 188589.3 | 4440.0006 | 5 | 21 | 3.436321 | -2.282022 | 3.045295 | 2.814285 | 12.85331 | 10.52621
2018-01-29 22:24 | 188709.3 | 4560.0009 | 5 | 21 | 3.377986 | -2.28195 | 3.045295 | 2.890344 | 12.85331 | 10.78552
2018-01-29 22:26 | 188829.3 | 4680.0013 | 5 | 21 | 3.275056 | -2.282016 | 3.045295 | 2.96641 | 12.85331 | 11.039
2018-01-29 22:28 | 188949.3 | 4800.0009 | 5 | 21 | 3.021146 | -2.281952 | 3.045295 | 3.042472 | 12.85331 | 11.28028
2018-01-29 22:28 | 188954.4 | 4805.1059 | 5 | 21 | 2.999979 | -2.282047 | 3.045295 | 3.045707 | 12.85331 | 11.29003
2018-01-29 22:30 | 189074.5 | 120.0005 | 6 | 21 | 3.35497 | 0 | 3.045295 | 3.045715 | 12.85331 | 11.29005
2018-01-29 22:32 | 189194.5 | 240.0002 | 6 | 21 | 3.369843 | 0 | 3.045295 | 3.045715 | 12.85331 | 11.29005
2018-01-29 22:33 | 189254.5 | 300.003 | 6 | 21 | 3.373465 | 0 | 3.045295 | 3.045715 | 12.85331 | 11.29005
2018-01-29 22:33 | 189254.5 | 0.0024 | 7 | 22 | 3.373504 | 0 | 0 | 0 | 0 | 0
2018-01-29 22:35 | 189374.6 | 120.0005 | 2 | 22 | 4.026425 | 4.890059 | 0.1624123 | 0 | 0.6348635 | 0
2018-01-29 22:37 | 189494.6 | 240.0002 | 2 | 22 | 4.064132 | 4.890116 | 0.3254254 | 0 | 1.294321 | 0
2018-01-29 22:39 | 189614.6 | 360.0013 | 2 | 22 | 4.099312 | 4.890114 | 0.4884109 | 0 | 1.959706 | 0
2018-01-29 22:41 | 189734.6 | 480.0002 | 2 | 22 | 4.127994 | 4.890093 | 0.651399 | 0 | 2.630258 | 0
2018-01-29 22:43 | 189854.6 | 600.0006 | 2 | 22 | 4.151767 | 4.890081 | 0.8144084 | 0 | 3.305121 | 0
2018-01-29 22:45 | 189974.6 | 720.001 | 2 | 22 | 4.175345 | 4.890091 | 0.9774116 | 0 | 3.983783 | 0
2018-01-29 22:47 | 190094.6 | 840.0006 | 2 | 22 | 4.199875 | 4.890074 | 1.140409 | 0 | 4.666313 | 0
2018-01-29 22:49 | 190214.6 | 960.0002 | 2 | 22 | 4.200259 | 4.461227 | 1.296128 | 0 | 5.320379 | 0
2018-01-29 22:51 | 190334.6 | 1080.0014 | 2 | 22 | 4.200318 | 4.083788 | 1.438338 | 0 | 5.917703 | 0
2018-01-29 22:53 | 190454.6 | 1200.0003 | 2 | 22 | 4.200269 | 3.747276 | 1.568765 | 0 | 6.465531 | 0
2018-01-29 22:55 | 190574.6 | 1320.0014 | 2 | 22 | 4.200339 | 3.439537 | 1.688466 | 0 | 6.968309 | 0
2018-01-29 22:57 | 190643.8 | 1389.243 | 2 | 22 | 4.200322 | 3.259995 | 1.752874 | 0 | 7.238842 | 0
2018-01-29 22:59 | 190763.8 | 120.0013 | 3 | 22 | 4.222541 | 3.259884 | 1.861159 | 0 | 7.694738 | 0
2018-01-29 23:01 | 190883.8 | 240.001 | 3 | 22 | 4.25053 | 3.259928 | 1.969808 | 0 | 8.155022 | 0
2018-01-29 23:03 | 191003.8 | 360.0006 | 3 | 22 | 4.280652 | 3.259939 | 2.07847 | 0 | 8.618505 | 0
2018-01-29 23:05 | 191123.8 | 480.001 | 3 | 22 | 4.312613 | 3.259899 | 2.187134 | 0 | 9.085382 | 0
2018-01-29 23:07 | 191243.8 | 600.0006 | 3 | 22 | 4.347795 | 3.259867 | 2.295794 | 0 | 9.555861 | 0
2018-01-29 23:09 | 191363.8 | 720.0003 | 3 | 22 | 4.387402 | 3.259928 | 2.404457 | 0 | 10.03043 | 0
2018-01-29 23:11 | 191483.8 | 840.0007 | 3 | 22 | 4.400308 | 2.879887 | 2.508349 | 0 | 10.48736 | 0
2018-01-29 23:13 | 191603.8 | 960 | 3 | 22 | 4.400311 | 2.48155 | 2.597439 | 0 | 10.87938 | 0
2018-01-29 23:15 | 191723.8 | 1080.0022 | 3 | 22 | 4.400309 | 2.146661 | 2.674455 | 0 | 11.21827 | 0
2018-01-29 23:17 | 191843.8 | 1200.001 | 3 | 22 | 4.400302 | 1.850874 | 2.740966 | 0 | 11.51094 | 0
2018-01-29 23:19 | 191963.8 | 1320.0017 | 3 | 22 | 4.400301 | 1.600579 | 2.798314 | 0 | 11.76329 | 0
2018-01-29 23:21 | 192083.8 | 1440.001 | 3 | 22 | 4.40029 | 1.395111 | 2.84812 | 0 | 11.98245 | 0
2018-01-29 23:23 | 192203.8 | 1560.0022 | 3 | 22 | 4.400259 | 1.224333 | 2.891666 | 0 | 12.17406 | 0
2018-01-29 23:25 | 192323.8 | 1680.001 | 3 | 22 | 4.400237 | 1.07547 | 2.929943 | 0 | 12.34249 | 0
2018-01-29 23:27 | 192443.8 | 1800.0014 | 3 | 22 | 4.400198 | 0.9428244 | 2.963535 | 0 | 12.4903 | 0
2018-01-29 23:29 | 192563.8 | 1920.001 | 3 | 22 | 4.400248 | 0.8357048 | 2.993124 | 0 | 12.6205 | 0
2018-01-29 23:31 | 192683.8 | 2040.0006 | 3 | 22 | 4.40021 | 0.7434206 | 3.019397 | 0 | 12.73611 | 0
2018-01-29 23:33 | 192803.8 | 2160.0009 | 3 | 22 | 4.400204 | 0.6651669 | 3.042863 | 0 | 12.83937 | 0
2018-01-29 23:33 | 192825 | 2181.1971 | 3 | 22 | 4.400194 | 0.6519985 | 3.046743 | 0 | 12.85644 | 0
2018-01-29 23:35 | 192945.1 | 120.001 | 4 | 22 | 4.339375 | 0 | 3.046745 | 0 | 12.85644 | 0
2018-01-29 23:37 | 193065.1 | 240.0006 | 4 | 22 | 4.333171 | 0 | 3.046745 | 0 | 12.85644 | 0
2018-01-29 23:38 | 193125.1 | 300.0019 | 4 | 22 | 4.331357 | 0 | 3.046745 | 0 | 12.85644 | 0
2018-01-29 23:40 | 193245.2 | 120.0006 | 5 | 22 | 4.12044 | -2.281968 | 3.046745 | 0.07606042 | 12.85644 | 0.315654
2018-01-29 23:42 | 193365.2 | 240.0001 | 5 | 22 | 4.087208 | -2.281927 | 3.046745 | 0.1521211 | 12.85644 | 0.6277571
2018-01-29 23:44 | 193485.2 | 360.0013 | 5 | 22 | 4.056312 | -2.281967 | 3.046745 | 0.2281758 | 12.85644 | 0.9374338
2018-01-29 23:46 | 193605.2 | 480.0009 | 5 | 22 | 4.026502 | -2.281934 | 3.046745 | 0.304248 | 12.85644 | 1.244858
2018-01-29 23:48 | 193725.2 | 600.0014 | 5 | 22 | 3.998011 | -2.282049 | 3.046745 | 0.3803123 | 12.85644 | 1.550043
2018-01-29 23:50 | 193845.2 | 720.0009 | 5 | 22 | 3.970514 | -2.281908 | 3.046745 | 0.4563777 | 12.85644 | 1.853102
2018-01-29 23:52 | 193965.2 | 840.0014 | 5 | 22 | 3.943245 | -2.281947 | 3.046745 | 0.5324389 | 12.85644 | 2.154066
2018-01-29 23:54 | 194085.2 | 960.0009 | 5 | 22 | 3.9161 | -2.281931 | 3.046745 | 0.6084971 | 12.85644 | 2.45294
2018-01-29 23:56 | 194205.2 | 1080.0006 | 5 | 22 | 3.890409 | -2.281972 | 3.046745 | 0.6845657 | 12.85644 | 2.749852
2018-01-29 23:58 | 194325.2 | 1200.0001 | 5 | 22 | 3.864954 | -2.281967 | 3.046745 | 0.7606259 | 12.85644 | 3.044784
2018-01-30 | 194445.2 | 1320.0014 | 5 | 22 | 3.840497 | -2.281936 | 3.046745 | 0.8366823 | 12.85644 | 3.337804
2018-01-30 00:02 | 194565.2 | 1440.0009 | 5 | 22 | 3.817021 | -2.281929 | 3.046745 | 0.9127508 | 12.85644 | 3.629046
2018-01-30 00:04 | 194685.2 | 1560.0006 | 5 | 22 | 3.79574 | -2.281945 | 3.046745 | 0.9888077 | 12.85644 | 3.918529
2018-01-30 00:06 | 194805.2 | 1680.0001 | 5 | 22 | 3.776089 | -2.281945 | 3.046745 | 1.064871 | 12.85644 | 4.206493
2018-01-30 00:08 | 194925.2 | 1800.0006 | 5 | 22 | 3.757674 | -2.281904 | 3.046745 | 1.140932 | 12.85644 | 4.492996
2018-01-30 00:10 | 195045.2 | 1920.0009 | 5 | 22 | 3.739481 | -2.281952 | 3.046745 | 1.216999 | 12.85644 | 4.77814
2018-01-30 00:12 | 195165.2 | 2040.0013 | 5 | 22 | 3.721086 | -2.281972 | 3.046745 | 1.293064 | 12.85644 | 5.061879
2018-01-30 00:14 | 195285.2 | 2160.0009 | 5 | 22 | 3.704291 | -2.28192 | 3.046745 | 1.369126 | 12.85644 | 5.344265
2018-01-30 00:16 | 195405.2 | 2280.0005 | 5 | 22 | 3.688639 | -2.281972 | 3.046745 | 1.445184 | 12.85644 | 5.625403
2018-01-30 00:18 | 195525.2 | 2400.0009 | 5 | 22 | 3.673929 | -2.281942 | 3.046745 | 1.521243 | 12.85644 | 5.905398
2018-01-30 00:20 | 195645.2 | 2520.0013 | 5 | 22 | 3.659262 | -2.281995 | 3.046745 | 1.597315 | 12.85644 | 6.184326
2018-01-30 00:22 | 195765.2 | 2640.001 | 5 | 22 | 3.645499 | -2.281967 | 3.046745 | 1.673377 | 12.85644 | 6.462117
2018-01-30 00:24 | 195885.2 | 2760.0013 | 5 | 22 | 3.633317 | -2.281954 | 3.046745 | 1.749437 | 12.85644 | 6.738923
2018-01-30 00:26 | 196005.2 | 2880.0009 | 5 | 22 | 3.622453 | -2.281957 | 3.046745 | 1.8255 | 12.85644 | 7.01486
2018-01-30 00:28 | 196125.2 | 3000.0006 | 5 | 22 | 3.611938 | -2.281962 | 3.046745 | 1.901559 | 12.85644 | 7.28998
2018-01-30 00:30 | 196245.2 | 3120.0001 | 5 | 22 | 3.601182 | -2.281963 | 3.046745 | 1.977624 | 12.85644 | 7.56431
2018-01-30 00:32 | 196365.2 | 3240.0013 | 5 | 22 | 3.591546 | -2.281944 | 3.046745 | 2.053686 | 12.85644 | 7.837852
2018-01-30 00:34 | 196485.2 | 3360.0009 | 5 | 22 | 3.582424 | -2.282001 | 3.046745 | 2.129751 | 12.85644 | 8.110693
2018-01-30 00:36 | 196605.2 | 3480.0006 | 5 | 22 | 3.573565 | -2.281997 | 3.046745 | 2.205813 | 12.85644 | 8.382847
2018-01-30 00:38 | 196725.2 | 3600.0009 | 5 | 22 | 3.563366 | -2.281919 | 3.046745 | 2.281874 | 12.85644 | 8.654284
2018-01-30 00:40 | 196845.2 | 3720.0013 | 5 | 22 | 3.552464 | -2.281949 | 3.046745 | 2.357937 | 12.85644 | 8.924903
2018-01-30 00:42 | 196965.2 | 3840.0009 | 5 | 22 | 3.541486 | -2.281998 | 3.046745 | 2.43399 | 12.85644 | 9.194663
2018-01-30 00:44 | 197085.2 | 3960.0013 | 5 | 22 | 3.529567 | -2.281863 | 3.046745 | 2.510053 | 12.85644 | 9.463594
2018-01-30 00:46 | 197205.2 | 4080.0001 | 5 | 22 | 3.515001 | -2.28197 | 3.046745 | 2.586121 | 12.85644 | 9.731546
2018-01-30 00:48 | 197325.2 | 4200.0013 | 5 | 22 | 3.495697 | -2.282024 | 3.046745 | 2.662184 | 12.85644 | 9.998205
2018-01-30 00:50 | 197445.2 | 4320.001 | 5 | 22 | 3.47111 | -2.281992 | 3.046745 | 2.738252 | 12.85644 | 10.26323
2018-01-30 00:52 | 197565.2 | 4440.0013 | 5 | 22 | 3.435528 | -2.282022 | 3.046745 | 2.814308 | 12.85644 | 10.52596
2018-01-30 00:54 | 197685.2 | 4560.0001 | 5 | 22 | 3.379615 | -2.282041 | 3.046745 | 2.890378 | 12.85644 | 10.78538
2018-01-30 00:56 | 197805.2 | 4680.0013 | 5 | 22 | 3.274803 | -2.281992 | 3.046745 | 2.966442 | 12.85644 | 11.03893
2018-01-30 00:58 | 197925.2 | 4800.0009 | 5 | 22 | 3.013509 | -2.282061 | 3.046745 | 3.042498 | 12.85644 | 11.27996
2018-01-30 00:58 | 197928.4 | 4803.2249 | 5 | 22 | 2.999986 | -2.281988 | 3.046745 | 3.044541 | 12.85644 | 11.2861
2018-01-30 01:00 | 198048.4 | 120.0002 | 6 | 22 | 3.357564 | 0 | 3.046745 | 3.044541 | 12.85644 | 11.2861
2018-01-30 01:02 | 198168.4 | 240.0001 | 6 | 22 | 3.372223 | 0 | 3.046745 | 3.044541 | 12.85644 | 11.2861
2018-01-30 01:03 | 198228.4 | 300.0022 | 6 | 22 | 3.375861 | 0 | 3.046745 | 3.044541 | 12.85644 | 11.2861
2018-01-30 01:03 | 198228.4 | 0.0024 | 7 | 23 | 3.375906 | 0 | 0 | 0 | 0 | 0
2018-01-30 01:05 | 198348.5 | 120.0014 | 2 | 23 | 4.026297 | 4.890089 | 0.1624181 | 1.07e-10 | 0.6348617 | 3.61e-10
2018-01-30 01:07 | 198468.5 | 240.0009 | 2 | 23 | 4.065935 | 4.8901 | 0.325426 | 1.07e-10 | 1.294454 | 3.61e-10
2018-01-30 01:09 | 198588.5 | 360.0014 | 2 | 23 | 4.100614 | 4.890072 | 0.488403 | 1.07e-10 | 1.960078 | 3.61e-10
2018-01-30 01:11 | 198708.5 | 480.0001 | 2 | 23 | 4.126415 | 4.890026 | 0.6514126 | 1.07e-10 | 2.630712 | 3.61e-10
2018-01-30 01:13 | 198828.5 | 600.0014 | 2 | 23 | 4.149898 | 4.890074 | 0.8144159 | 1.07e-10 | 3.305231 | 3.61e-10
2018-01-30 01:15 | 198948.5 | 720.0001 | 2 | 23 | 4.175669 | 4.890057 | 0.9774152 | 1.07e-10 | 3.983746 | 3.61e-10
2018-01-30 01:17 | 199068.5 | 840.0014 | 2 | 23 | 4.200305 | 4.870365 | 1.140409 | 1.07e-10 | 4.666428 | 3.61e-10
2018-01-30 01:19 | 199188.5 | 960.0009 | 2 | 23 | 4.20029 | 4.468077 | 1.295665 | 1.07e-10 | 5.31855 | 3.61e-10
2018-01-30 01:21 | 199308.5 | 1080.0014 | 2 | 23 | 4.200306 | 4.11725 | 1.438759 | 1.07e-10 | 5.919586 | 3.61e-10
2018-01-30 01:23 | 199428.5 | 1200.0002 | 2 | 23 | 4.200268 | 3.764784 | 1.570123 | 1.07e-10 | 6.471352 | 3.61e-10
2018-01-30 01:25 | 199548.5 | 1320.0014 | 2 | 23 | 4.200284 | 3.430954 | 1.689962 | 1.07e-10 | 6.97471 | 3.61e-10
2018-01-30 01:26 | 199613.7 | 1385.2324 | 2 | 23 | 4.200317 | 3.259991 | 1.750566 | 1.07e-10 | 7.229266 | 3.61e-10
2018-01-30 01:28 | 199733.7 | 120.0014 | 3 | 23 | 4.221674 | 3.259901 | 1.858843 | 1.07e-10 | 7.685102 | 3.61e-10
2018-01-30 01:30 | 199853.7 | 240.0002 | 3 | 23 | 4.248056 | 3.259897 | 1.967511 | 1.07e-10 | 8.145254 | 3.61e-10
2018-01-30 01:32 | 199973.7 | 360.0006 | 3 | 23 | 4.278929 | 3.259903 | 2.076172 | 1.07e-10 | 8.608487 | 3.61e-10
2018-01-30 01:34 | 200093.7 | 480.0018 | 3 | 23 | 4.31271 | 3.25988 | 2.184834 | 1.07e-10 | 9.075272 | 3.61e-10
2018-01-30 01:36 | 200213.7 | 600.0023 | 3 | 23 | 4.347798 | 3.259861 | 2.293495 | 1.07e-10 | 9.545781 | 3.61e-10
2018-01-30 01:38 | 200333.7 | 720.0002 | 3 | 23 | 4.384984 | 3.259939 | 2.402136 | 1.07e-10 | 10.02013 | 3.61e-10
2018-01-30 01:40 | 200453.7 | 840.0006 | 3 | 23 | 4.400328 | 2.911453 | 2.506912 | 1.07e-10 | 10.48085 | 3.61e-10
2018-01-30 01:42 | 200573.7 | 960.0002 | 3 | 23 | 4.400302 | 2.487757 | 2.596635 | 1.07e-10 | 10.87566 | 3.61e-10
2018-01-30 01:44 | 200693.7 | 1080.0013 | 3 | 23 | 4.400304 | 2.145134 | 2.67367 | 1.07e-10 | 11.21463 | 3.61e-10
2018-01-30 01:46 | 200813.7 | 1200.001 | 3 | 23 | 4.400276 | 1.856468 | 2.740211 | 1.07e-10 | 11.50743 | 3.61e-10
2018-01-30 01:48 | 200933.7 | 1320.0014 | 3 | 23 | 4.400259 | 1.61456 | 2.797981 | 1.07e-10 | 11.76164 | 3.61e-10
2018-01-30 01:50 | 201053.7 | 1440.0011 | 3 | 23 | 4.400287 | 1.401361 | 2.848168 | 1.07e-10 | 11.98247 | 3.61e-10
2018-01-30 01:52 | 201173.7 | 1560.0006 | 3 | 23 | 4.400289 | 1.220722 | 2.891728 | 1.07e-10 | 12.17415 | 3.61e-10
2018-01-30 01:54 | 201293.7 | 1680.0002 | 3 | 23 | 4.400276 | 1.07209 | 2.929854 | 1.07e-10 | 12.34191 | 3.61e-10
2018-01-30 01:56 | 201413.7 | 1800.0023 | 3 | 23 | 4.400226 | 0.9478807 | 2.963449 | 1.07e-10 | 12.48974 | 3.61e-10
2018-01-30 01:58 | 201533.7 | 1920.0003 | 3 | 23 | 4.400199 | 0.8392391 | 2.993198 | 1.07e-10 | 12.62064 | 3.61e-10
2018-01-30 02:00 | 201653.7 | 2040.0014 | 3 | 23 | 4.400251 | 0.7425337 | 3.019518 | 1.07e-10 | 12.73646 | 3.61e-10
2018-01-30 02:02 | 201773.7 | 2160.0002 | 3 | 23 | 4.400221 | 0.6611176 | 3.042871 | 1.07e-10 | 12.83921 | 3.61e-10
2018-01-30 02:02 | 201790 | 2176.248 | 3 | 23 | 4.400255 | 0.6519995 | 3.045833 | 1.07e-10 | 12.85225 | 3.61e-10
2018-01-30 02:04 | 201910 | 120.0003 | 4 | 23 | 4.339555 | 0 | 3.045833 | 1.07e-10 | 12.85225 | 3.61e-10
2018-01-30 02:06 | 202030 | 240 | 4 | 23 | 4.333309 | 0 | 3.045833 | 1.07e-10 | 12.85225 | 3.61e-10
2018-01-30 02:07 | 202090 | 300.0035 | 4 | 23 | 4.33149 | 0 | 3.045833 | 1.07e-10 | 12.85225 | 3.61e-10
2018-01-30 02:09 | 202210.1 | 120.0013 | 5 | 23 | 4.121232 | -2.281938 | 3.045833 | 0.07605311 | 12.85225 | 0.3157157
2018-01-30 02:11 | 202330.1 | 240.0001 | 5 | 23 | 4.087599 | -2.281893 | 3.045833 | 0.1521252 | 12.85225 | 0.6279035
2018-01-30 02:13 | 202450.1 | 360.0005 | 5 | 23 | 4.057653 | -2.281906 | 3.045833 | 0.2281824 | 12.85225 | 0.9376427
2018-01-30 02:15 | 202570.1 | 480.0009 | 5 | 23 | 4.028936 | -2.281944 | 3.045833 | 0.3042416 | 12.85225 | 1.245175
2018-01-30 02:17 | 202690.1 | 600.0005 | 5 | 23 | 3.999712 | -2.281997 | 3.045833 | 0.3803077 | 12.85225 | 1.550537
2018-01-30 02:19 | 202810.1 | 720.0009 | 5 | 23 | 3.971031 | -2.281918 | 3.045833 | 0.4563757 | 12.85225 | 1.853681
2018-01-30 02:21 | 202930.1 | 840.0005 | 5 | 23 | 3.943811 | -2.281963 | 3.045833 | 0.5324388 | 12.85225 | 2.154688
2018-01-30 02:23 | 203050.1 | 960.001 | 5 | 23 | 3.918078 | -2.281995 | 3.045833 | 0.6085013 | 12.85225 | 2.453674
2018-01-30 02:25 | 203170.1 | 1080.0013 | 5 | 23 | 3.892491 | -2.281975 | 3.045833 | 0.6845566 | 12.85225 | 2.750695
2018-01-30 02:27 | 203290.1 | 1200.0001 | 5 | 23 | 3.865788 | -2.28196 | 3.045833 | 0.760627 | 12.85225 | 3.045779
2018-01-30 02:29 | 203410.1 | 1320.0005 | 5 | 23 | 3.8406 | -2.282013 | 3.045833 | 0.8366843 | 12.85225 | 3.338832
2018-01-30 02:31 | 203530.1 | 1440.0002 | 5 | 23 | 3.817958 | -2.281965 | 3.045833 | 0.9127524 | 12.85225 | 3.630099
2018-01-30 02:33 | 203650.1 | 1560.0013 | 5 | 23 | 3.79749 | -2.282013 | 3.045833 | 0.9888052 | 12.85225 | 3.919684
2018-01-30 02:35 | 203770.1 | 1680.0002 | 5 | 23 | 3.777159 | -2.281927 | 3.045833 | 1.064871 | 12.85225 | 4.207774
2018-01-30 02:37 | 203890.1 | 1800.0005 | 5 | 23 | 3.757579 | -2.282036 | 3.045833 | 1.140945 | 12.85225 | 4.49436
2018-01-30 02:39 | 204010.1 | 1920.0001 | 5 | 23 | 3.739371 | -2.282047 | 3.045833 | 1.217 | 12.85225 | 4.779445
2018-01-30 02:41 | 204130.1 | 2040.0013 | 5 | 23 | 3.72238 | -2.28202 | 3.045833 | 1.29307 | 12.85225 | 5.063246
2018-01-30 02:43 | 204250.1 | 2160.001 | 5 | 23 | 3.705599 | -2.281965 | 3.045833 | 1.369132 | 12.85225 | 5.34574
2018-01-30 02:45 | 204370.1 | 2280.0005 | 5 | 23 | 3.688693 | -2.28196 | 3.045833 | 1.445193 | 12.85225 | 5.626942
2018-01-30 02:47 | 204490.1 | 2400.0001 | 5 | 23 | 3.673455 | -2.281939 | 3.045833 | 1.521258 | 12.85225 | 5.906934
2018-01-30 02:49 | 204610.1 | 2520.0013 | 5 | 23 | 3.659473 | -2.281963 | 3.045833 | 1.597315 | 12.85225 | 6.185783
2018-01-30 02:51 | 204730.1 | 2640.0001 | 5 | 23 | 3.646663 | -2.281965 | 3.045833 | 1.673383 | 12.85225 | 6.463665
2018-01-30 02:53 | 204850.1 | 2760.0013 | 5 | 23 | 3.633726 | -2.281967 | 3.045833 | 1.749449 | 12.85225 | 6.740562
2018-01-30 02:55 | 204970.1 | 2880.0001 | 5 | 23 | 3.621724 | -2.282006 | 3.045833 | 1.825506 | 12.85225 | 7.016463
2018-01-30 02:57 | 205090.1 | 3000.0013 | 5 | 23 | 3.611092 | -2.282036 | 3.045833 | 1.901569 | 12.85225 | 7.291535
2018-01-30 02:59 | 205210.1 | 3120.0001 | 5 | 23 | 3.601516 | -2.281975 | 3.045833 | 1.977636 | 12.85225 | 7.565847
2018-01-30 03:01 | 205330.1 | 3240.0013 | 5 | 23 | 3.591965 | -2.281957 | 3.045833 | 2.053705 | 12.85225 | 7.839451
2018-01-30 03:03 | 205450.1 | 3360.001 | 5 | 23 | 3.581547 | -2.281977 | 3.045833 | 2.129766 | 12.85225 | 8.112265
2018-01-30 03:05 | 205570.1 | 3480.0005 | 5 | 23 | 3.571962 | -2.282031 | 3.045833 | 2.205827 | 12.85225 | 8.384313
2018-01-30 03:07 | 205690.1 | 3600.0009 | 5 | 23 | 3.562369 | -2.281993 | 3.045833 | 2.281894 | 12.85225 | 8.655654
2018-01-30 03:09 | 205810.1 | 3720.0013 | 5 | 23 | 3.552708 | -2.281988 | 3.045833 | 2.357952 | 12.85225 | 8.926242
2018-01-30 03:11 | 205930.1 | 3840.0009 | 5 | 23 | 3.540953 | -2.282004 | 3.045833 | 2.43402 | 12.85225 | 9.196063
2018-01-30 03:13 | 206050.1 | 3960.0005 | 5 | 23 | 3.527415 | -2.281986 | 3.045833 | 2.510077 | 12.85225 | 9.464861
2018-01-30 03:15 | 206170.1 | 4080.0001 | 5 | 23 | 3.512674 | -2.281965 | 3.045833 | 2.58615 | 12.85225 | 9.732656
2018-01-30 03:17 | 206290.1 | 4200.0013 | 5 | 23 | 3.495366 | -2.282027 | 3.045833 | 2.662208 | 12.85225 | 9.999182
2018-01-30 03:19 | 206410.1 | 4320.001 | 5 | 23 | 3.47098 | -2.282022 | 3.045833 | 2.738278 | 12.85225 | 10.26421
2018-01-30 03:21 | 206530.1 | 4440.0005 | 5 | 23 | 3.43268 | -2.282001 | 3.045833 | 2.814343 | 12.85225 | 10.52688
2018-01-30 03:23 | 206650.1 | 4560.0009 | 5 | 23 | 3.374519 | -2.281942 | 3.045833 | 2.890404 | 12.85225 | 10.78594
2018-01-30 03:25 | 206770.1 | 4680.0005 | 5 | 23 | 3.270607 | -2.282 | 3.045833 | 2.966466 | 12.85225 | 11.03911
2018-01-30 03:27 | 206890.1 | 4800.0002 | 5 | 23 | 3.012344 | -2.282038 | 3.045833 | 3.042528 | 12.85225 | 11.28
2018-01-30 03:27 | 206893.1 | 4802.9506 | 5 | 23 | 2.999988 | -2.282026 | 3.045833 | 3.044402 | 12.85225 | 11.28563
2018-01-30 03:29 | 207013.1 | 120.0013 | 6 | 23 | 3.357419 | 0 | 3.045833 | 3.044402 | 12.85225 | 11.28563
2018-01-30 03:31 | 207133.1 | 240.0002 | 6 | 23 | 3.372215 | 0 | 3.045833 | 3.044402 | 12.85225 | 11.28563
2018-01-30 03:32 | 207193.1 | 300.0038 | 6 | 23 | 3.375826 | 0 | 3.045833 | 3.044402 | 12.85225 | 11.28563
2018-01-30 03:32 | 207193.1 | 0.0034 | 7 | 24 | 3.375917 | 0 | 0 | 0 | 0 | 0
2018-01-30 03:34 | 207313.2 | 120.0006 | 2 | 24 | 4.028589 | 4.890068 | 0.1624098 | 0 | 0.6353303 | 0
2018-01-30 03:36 | 207433.2 | 240.0001 | 2 | 24 | 4.065696 | 4.890057 | 0.3253864 | 0 | 1.294889 | 0
2018-01-30 03:38 | 207553.2 | 360.0006 | 2 | 24 | 4.101661 | 4.890104 | 0.4883793 | 0 | 1.960585 | 0
2018-01-30 03:40 | 207673.2 | 480.0001 | 2 | 24 | 4.129511 | 4.890087 | 0.6513804 | 0 | 2.631563 | 0
2018-01-30 03:42 | 207793.2 | 600.0006 | 2 | 24 | 4.152619 | 4.890133 | 0.8144008 | 0 | 3.306651 | 0
2018-01-30 03:44 | 207913.2 | 720.001 | 2 | 24 | 4.175654 | 4.890106 | 0.9773998 | 0 | 3.985415 | 0
2018-01-30 03:46 | 208033.2 | 840.0023 | 2 | 24 | 4.200274 | 4.887323 | 1.140401 | 0 | 4.668033 | 0
2018-01-30 03:48 | 208153.2 | 960.0019 | 2 | 24 | 4.200325 | 4.447512 | 1.295593 | 0 | 5.319885 | 0
2018-01-30 03:50 | 208273.2 | 1080.0006 | 2 | 24 | 4.200284 | 4.083536 | 1.43764 | 0 | 5.916524 | 0
2018-01-30 03:52 | 208393.2 | 1200.0002 | 2 | 24 | 4.200295 | 3.751059 | 1.5681 | 0 | 6.464493 | 0
2018-01-30 03:54 | 208513.2 | 1320.0006 | 2 | 24 | 4.200321 | 3.439339 | 1.68796 | 0 | 6.967938 | 0
2018-01-30 03:55 | 208580.8 | 1387.6014 | 2 | 24 | 4.20027 | 3.259998 | 1.75085 | 0 | 7.232094 | 0
2018-01-30 03:57 | 208700.8 | 120.0013 | 3 | 24 | 4.223145 | 3.259893 | 1.859137 | 0 | 7.688041 | 0
2018-01-30 03:59 | 208820.8 | 240.0001 | 3 | 24 | 4.250561 | 3.259916 | 1.967801 | 0 | 8.148412 | 0
2018-01-30 04:01 | 208940.8 | 360.0005 | 3 | 24 | 4.280469 | 3.259924 | 2.076451 | 0 | 8.611841 | 0
2018-01-30 04:03 | 209060.8 | 480.0001 | 3 | 24 | 4.312478 | 3.259933 | 2.185128 | 0 | 9.078733 | 0
2018-01-30 04:05 | 209180.8 | 600.0013 | 3 | 24 | 4.348235 | 3.259924 | 2.293792 | 0 | 9.549243 | 0
2018-01-30 04:07 | 209300.8 | 720.0002 | 3 | 24 | 4.387473 | 3.25992 | 2.402448 | 0 | 10.02383 | 0
2018-01-30 04:09 | 209420.8 | 840.0013 | 3 | 24 | 4.400307 | 2.882755 | 2.506418 | 0 | 10.4811 | 0
2018-01-30 04:11 | 209540.8 | 960 | 3 | 24 | 4.40028 | 2.4862 | 2.595642 | 0 | 10.87371 | 0
2018-01-30 04:13 | 209660.8 | 1080.0006 | 3 | 24 | 4.400303 | 2.145705 | 2.672707 | 0 | 11.21282 | 0
2018-01-30 04:15 | 209780.8 | 1200.0009 | 3 | 24 | 4.40027 | 1.845022 | 2.739062 | 0 | 11.5048 | 0
2018-01-30 04:17 | 209900.8 | 1320.0013 | 3 | 24 | 4.400292 | 1.599731 | 2.796333 | 0 | 11.75681 | 0
2018-01-30 04:19 | 210020.8 | 1440.0001 | 3 | 24 | 4.400234 | 1.3942 | 2.846135 | 0 | 11.97595 | 0
2018-01-30 04:21 | 210140.8 | 1560.0005 | 3 | 24 | 4.400248 | 1.224242 | 2.88973 | 0 | 12.16778 | 0
2018-01-30 04:23 | 210260.8 | 1680.0009 | 3 | 24 | 4.400259 | 1.072607 | 2.927977 | 0 | 12.33608 | 0
2018-01-30 04:25 | 210380.8 | 1800.0013 | 3 | 24 | 4.400207 | 0.9423943 | 2.961483 | 0 | 12.48351 | 0
2018-01-30 04:27 | 210500.8 | 1920.0001 | 3 | 24 | 4.400223 | 0.8342934 | 2.991051 | 0 | 12.61362 | 0
2018-01-30 04:29 | 210620.8 | 2040.0013 | 3 | 24 | 4.400226 | 0.744133 | 3.01732 | 0 | 12.72921 | 0
2018-01-30 04:31 | 210740.8 | 2160.0001 | 3 | 24 | 4.400247 | 0.6649694 | 3.040777 | 0 | 12.83243 | 0
2018-01-30 04:32 | 210760.2 | 2179.4088 | 3 | 24 | 4.400199 | 0.6519966 | 3.044329 | 0 | 12.84805 | 0
2018-01-30 04:34 | 210880.3 | 120.0014 | 4 | 24 | 4.339502 | 0 | 3.044331 | 0 | 12.84806 | 0
2018-01-30 04:36 | 211000.3 | 240.0002 | 4 | 24 | 4.333334 | 0 | 3.044331 | 0 | 12.84806 | 0
2018-01-30 04:37 | 211060.3 | 300.0022 | 4 | 24 | 4.33151 | 0 | 3.044331 | 0 | 12.84806 | 0
2018-01-30 04:39 | 211180.4 | 120.0014 | 5 | 24 | 4.121143 | -2.281926 | 3.044331 | 0.07605647 | 12.84806 | 0.3156773
2018-01-30 04:41 | 211300.4 | 240.001 | 5 | 24 | 4.087656 | -2.281952 | 3.044331 | 0.1521208 | 12.84806 | 0.62784
2018-01-30 04:43 | 211420.4 | 360.0006 | 5 | 24 | 4.056438 | -2.282 | 3.044331 | 0.2281849 | 12.84806 | 0.9375657
2018-01-30 04:45 | 211540.4 | 480.0001 | 5 | 24 | 4.027055 | -2.28189 | 3.044331 | 0.3042466 | 12.84806 | 1.244982
2018-01-30 04:47 | 211660.4 | 600.0006 | 5 | 24 | 3.998664 | -2.281977 | 3.044331 | 0.3803119 | 12.84806 | 1.550214
2018-01-30 04:49 | 211780.4 | 720.0009 | 5 | 24 | 3.971134 | -2.281965 | 3.044331 | 0.4563728 | 12.84806 | 1.853311
2018-01-30 04:51 | 211900.4 | 840.0006 | 5 | 24 | 3.943326 | -2.281957 | 3.044331 | 0.5324392 | 12.84806 | 2.154328
2018-01-30 04:53 | 212020.4 | 960.0001 | 5 | 24 | 3.916491 | -2.28195 | 3.044331 | 0.6084911 | 12.84806 | 2.453191
2018-01-30 04:55 | 212140.4 | 1080.0006 | 5 | 24 | 3.89076 | -2.281967 | 3.044331 | 0.684562 | 12.84806 | 2.750141
2018-01-30 04:57 | 212260.4 | 1200.0001 | 5 | 24 | 3.865583 | -2.281936 | 3.044331 | 0.760624 | 12.84806 | 3.045117
2018-01-30 04:59 | 212380.4 | 1320.0006 | 5 | 24 | 3.840802 | -2.281945 | 3.044331 | 0.8366831 | 12.84806 | 3.338185
2018-01-30 05:01 | 212500.4 | 1440.0001 | 5 | 24 | 3.817112 | -2.281945 | 3.044331 | 0.912745 | 12.84806 | 3.629405
2018-01-30 05:03 | 212620.4 | 1560.0006 | 5 | 24 | 3.796168 | -2.281962 | 3.044331 | 0.9888126 | 12.84806 | 3.918956
2018-01-30 05:05 | 212740.4 | 1680.0001 | 5 | 24 | 3.776656 | -2.281979 | 3.044331 | 1.064877 | 12.84806 | 4.206957
2018-01-30 05:07 | 212860.4 | 1800.0013 | 5 | 24 | 3.758194 | -2.281963 | 3.044331 | 1.140934 | 12.84806 | 4.4935
2018-01-30 05:09 | 212980.4 | 1920.0009 | 5 | 24 | 3.739529 | -2.281974 | 3.044331 | 1.216995 | 12.84806 | 4.778646
2018-01-30 05:11 | 213100.4 | 2040.0013 | 5 | 24 | 3.72133 | -2.282003 | 3.044331 | 1.293059 | 12.84806 | 5.062386
2018-01-30 05:13 | 213220.4 | 2160.0001 | 5 | 24 | 3.704541 | -2.281977 | 3.044331 | 1.36912 | 12.84806 | 5.344789
2018-01-30 05:15 | 213340.4 | 2280.0006 | 5 | 24 | 3.689104 | -2.281902 | 3.044331 | 1.445187 | 12.84806 | 5.625986
2018-01-30 05:17 | 213460.4 | 2400.0009 | 5 | 24 | 3.674077 | -2.281977 | 3.044331 | 1.521251 | 12.84806 | 5.906017
2018-01-30 05:19 | 213580.4 | 2520.0006 | 5 | 24 | 3.659111 | -2.28195 | 3.044331 | 1.597312 | 12.84806 | 6.184897
2018-01-30 05:21 | 213700.4 | 2640.0001 | 5 | 24 | 3.645758 | -2.281983 | 3.044331 | 1.673372 | 12.84806 | 6.462692
2018-01-30 05:23 | 213820.4 | 2760.0013 | 5 | 24 | 3.633623 | -2.281913 | 3.044331 | 1.749432 | 12.84806 | 6.739522
2018-01-30 05:25 | 213940.4 | 2880.0001 | 5 | 24 | 3.622752 | -2.28198 | 3.044331 | 1.825496 | 12.84806 | 7.015496
2018-01-30 05:27 | 214060.4 | 3000.0006 | 5 | 24 | 3.611684 | -2.281977 | 3.044331 | 1.901561 | 12.84806 | 7.290645
2018-01-30 05:29 | 214180.4 | 3120.0009 | 5 | 24 | 3.601159 | -2.281902 | 3.044331 | 1.977622 | 12.84806 | 7.564945
2018-01-30 05:31 | 214300.4 | 3240.0005 | 5 | 24 | 3.591526 | -2.28196 | 3.044331 | 2.053681 | 12.84806 | 7.838475
2018-01-30 05:33 | 214420.4 | 3360.0001 | 5 | 24 | 3.582656 | -2.282024 | 3.044331 | 2.129751 | 12.84806 | 8.111337
2018-01-30 05:35 | 214540.4 | 3480.0013 | 5 | 24 | 3.573354 | -2.281957 | 3.044331 | 2.205817 | 12.84806 | 8.383505
2018-01-30 05:37 | 214660.4 | 3600.0001 | 5 | 24 | 3.562674 | -2.281975 | 3.044331 | 2.281873 | 12.84806 | 8.654881
2018-01-30 05:39 | 214780.4 | 3720.0013 | 5 | 24 | 3.552177 | -2.282 | 3.044331 | 2.357937 | 12.84806 | 8.925468
2018-01-30 05:41 | 214900.4 | 3840.0001 | 5 | 24 | 3.541079 | -2.282057 | 3.044331 | 2.434001 | 12.84806 | 9.195245
2018-01-30 05:43 | 215020.4 | 3960.0006 | 5 | 24 | 3.529162 | -2.281954 | 3.044331 | 2.510058 | 12.84806 | 9.464134
2018-01-30 05:45 | 215140.4 | 4080.0001 | 5 | 24 | 3.513664 | -2.282009 | 3.044331 | 2.586127 | 12.84806 | 9.732036
2018-01-30 05:47 | 215260.4 | 4200.0014 | 5 | 24 | 3.494545 | -2.281968 | 3.044331 | 2.662194 | 12.84806 | 9.998598
2018-01-30 05:49 | 215380.4 | 4320.0009 | 5 | 24 | 3.469853 | -2.281939 | 3.044331 | 2.738249 | 12.84806 | 10.26349
2018-01-30 05:51 | 215500.4 | 4440.0006 | 5 | 24 | 3.434608 | -2.281938 | 3.044331 | 2.814314 | 12.84806 | 10.52616
2018-01-30 05:53 | 215620.4 | 4560.0009 | 5 | 24 | 3.377517 | -2.281938 | 3.044331 | 2.890375 | 12.84806 | 10.78543
2018-01-30 05:55 | 215740.4 | 4680.0013 | 5 | 24 | 3.26934 | -2.281949 | 3.044331 | 2.966444 | 12.84806 | 11.03872
2018-01-30 05:57 | 215860.4 | 4800.001 | 5 | 24 | 3.002015 | -2.281944 | 3.044331 | 3.042504 | 12.84806 | 11.27921
2018-01-30 05:57 | 215860.8 | 4800.4704 | 5 | 24 | 2.999983 | -2.281974 | 3.044331 | 3.042798 | 12.84806 | 11.28009
2018-01-30 05:59 | 215980.9 | 120.0012 | 6 | 24 | 3.357906 | 0 | 3.044331 | 3.042798 | 12.84806 | 11.28009
2018-01-30 06:01 | 216100.9 | 239.9999 | 6 | 24 | 3.372563 | 0 | 3.044331 | 3.042798 | 12.84806 | 11.28009
2018-01-30 06:02 | 216160.9 | 300.0004 | 6 | 24 | 3.376228 | 0 | 3.044331 | 3.042798 | 12.84806 | 11.28009
2018-01-30 06:02 | 216160.9 | 0.0025 | 7 | 25 | 3.375982 | 0 | 0 | 0 | 0 | 0
2018-01-30 06:04 | 216281 | 120.0006 | 2 | 25 | 4.027856 | 4.8901 | 0.1623974 | 0 | 0.6350169 | 0
2018-01-30 06:06 | 216401 | 240.0001 | 2 | 25 | 4.066314 | 4.890146 | 0.3253976 | 0 | 1.294704 | 0
2018-01-30 06:08 | 216521 | 360.0005 | 2 | 25 | 4.100856 | 4.890162 | 0.4884061 | 0 | 1.960514 | 0
2018-01-30 06:10 | 216641 | 480.0001 | 2 | 25 | 4.126352 | 4.89011 | 0.6513955 | 0 | 2.631044 | 0
2018-01-30 06:12 | 216761 | 600.0006 | 2 | 25 | 4.150767 | 4.890106 | 0.8144015 | 0 | 3.305631 | 0
2018-01-30 06:14 | 216881 | 720.0002 | 2 | 25 | 4.176072 | 4.890085 | 0.9774083 | 0 | 3.9843 | 0
2018-01-30 06:16 | 217001 | 840.0007 | 2 | 25 | 4.200323 | 4.865406 | 1.140396 | 0 | 4.666994 | 0
2018-01-30 06:18 | 217121 | 960.0002 | 2 | 25 | 4.200284 | 4.46987 | 1.29558 | 0 | 5.318814 | 0
2018-01-30 06:20 | 217241 | 1080.0014 | 2 | 25 | 4.2003 | 4.1085 | 1.43855 | 0 | 5.919332 | 0
2018-01-30 06:22 | 217361 | 1200.0002 | 2 | 25 | 4.200314 | 3.748817 | 1.56945 | 0 | 6.469147 | 0
2018-01-30 06:24 | 217481 | 1320.0013 | 2 | 25 | 4.200287 | 3.417751 | 1.688817 | 0 | 6.970521 | 0
2018-01-30 06:25 | 217541.5 | 1380.5426 | 2 | 25 | 4.200289 | 3.259974 | 1.744956 | 0 | 7.206325 | 0
2018-01-30 06:27 | 217661.5 | 120.0014 | 3 | 25 | 4.221344 | 3.259939 | 1.853249 | 0 | 7.662219 | 0
2018-01-30 06:29 | 217781.5 | 240.0001 | 3 | 25 | 4.247885 | 3.259871 | 1.961891 | 0 | 8.122234 | 0
2018-01-30 06:31 | 217901.5 | 360.0006 | 3 | 25 | 4.279233 | 3.25988 | 2.070566 | 0 | 8.585543 | 0
2018-01-30 06:33 | 218021.5 | 480.0002 | 3 | 25 | 4.312437 | 3.259893 | 2.179224 | 0 | 9.052309 | 0
2018-01-30 06:35 | 218141.5 | 600.0006 | 3 | 25 | 4.347561 | 3.259888 | 2.287885 | 0 | 9.522786 | 0
2018-01-30 06:37 | 218261.5 | 720.0002 | 3 | 25 | 4.384653 | 3.259907 | 2.396539 | 0 | 9.997155 | 0
2018-01-30 06:39 | 218381.5 | 840.0014 | 3 | 25 | 4.400312 | 2.907455 | 2.501352 | 0 | 10.45802 | 0
2018-01-30 06:41 | 218501.5 | 960.0002 | 3 | 25 | 4.400274 | 2.488436 | 2.590991 | 0 | 10.85247 | 0
2018-01-30 06:43 | 218621.5 | 1080.0014 | 3 | 25 | 4.400323 | 2.147193 | 2.668076 | 0 | 11.19166 | 0
2018-01-30 06:45 | 218741.5 | 1200.001 | 3 | 25 | 4.400285 | 1.860336 | 2.734666 | 0 | 11.48468 | 0
2018-01-30 06:47 | 218861.5 | 1320.0014 | 3 | 25 | 4.400257 | 1.615552 | 2.792512 | 0 | 11.73921 | 0
2018-01-30 06:49 | 218981.5 | 1440.0003 | 3 | 25 | 4.400232 | 1.398265 | 2.842659 | 0 | 11.95987 | 0
2018-01-30 06:51 | 219101.5 | 1560.0014 | 3 | 25 | 4.400244 | 1.222091 | 2.886244 | 0 | 12.15166 | 0
2018-01-30 06:53 | 219221.5 | 1680.001 | 3 | 25 | 4.40024 | 1.074111 | 2.924443 | 0 | 12.31975 | 0
2018-01-30 06:55 | 219341.5 | 1800.0014 | 3 | 25 | 4.400259 | 0.951026 | 2.958151 | 0 | 12.46807 | 0
2018-01-30 06:57 | 219461.5 | 1920.0003 | 3 | 25 | 4.400257 | 0.8414364 | 2.987984 | 0 | 12.59934 | 0
2018-01-30 06:59 | 219581.5 | 2040.0013 | 3 | 25 | 4.400201 | 0.7438126 | 3.01435 | 0 | 12.71536 | 0
2018-01-30 07:01 | 219701.5 | 2160.001 | 3 | 25 | 4.400234 | 0.6638985 | 3.03778 | 0 | 12.81845 | 0
2018-01-30 07:01 | 219721.3 | 2179.8345 | 3 | 25 | 4.400239 | 0.6519966 | 3.041401 | 0 | 12.83439 | 0
2018-01-30 07:03 | 219841.4 | 120.0013 | 4 | 25 | 4.33912 | 0 | 3.041403 | 0 | 12.83439 | 0
2018-01-30 07:05 | 219961.4 | 240.0009 | 4 | 25 | 4.332854 | 0 | 3.041403 | 0 | 12.83439 | 0
2018-01-30 07:06 | 220021.4 | 300.0006 | 4 | 25 | 4.331015 | 0 | 3.041403 | 0 | 12.83439 | 0
2018-01-30 07:08 | 220141.5 | 120.0013 | 5 | 25 | 4.119098 | -2.281993 | 3.041403 | 0.07605912 | 12.83439 | 0.315577
2018-01-30 07:10 | 220261.5 | 240.0009 | 5 | 25 | 4.085474 | -2.281988 | 3.041403 | 0.1521216 | 12.83439 | 0.627564
2018-01-30 07:12 | 220381.5 | 360.0006 | 5 | 25 | 4.0558 | -2.28196 | 3.041403 | 0.2281818 | 12.83439 | 0.9371615
2018-01-30 07:14 | 220501.5 | 480.0009 | 5 | 25 | 4.026801 | -2.281974 | 3.041403 | 0.3042439 | 12.83439 | 1.244553
2018-01-30 07:16 | 220621.5 | 600.0006 | 5 | 25 | 3.997229 | -2.281977 | 3.041403 | 0.3803082 | 12.83439 | 1.549721
2018-01-30 07:18 | 220741.5 | 720.0009 | 5 | 25 | 3.969059 | -2.282022 | 3.041403 | 0.4563777 | 12.83439 | 1.85271
2018-01-30 07:20 | 220861.5 | 840.0013 | 5 | 25 | 3.942009 | -2.282013 | 3.041403 | 0.5324357 | 12.83439 | 2.153552
2018-01-30 07:22 | 220981.5 | 960.0001 | 5 | 25 | 3.91639 | -2.281934 | 3.041403 | 0.6085062 | 12.83439 | 2.452447
2018-01-30 07:24 | 221101.5 | 1080.0014 | 5 | 25 | 3.890287 | -2.281986 | 3.041403 | 0.6845702 | 12.83439 | 2.749361
2018-01-30 07:26 | 221221.5 | 1200.0009 | 5 | 25 | 3.863931 | -2.281975 | 3.041403 | 0.7606304 | 12.83439 | 3.044245
2018-01-30 07:28 | 221341.5 | 1320.0013 | 5 | 25 | 3.839023 | -2.281985 | 3.041403 | 0.8366898 | 12.83439 | 3.337174
2018-01-30 07:30 | 221461.5 | 1440.0009 | 5 | 25 | 3.816784 | -2.28195 | 3.041403 | 0.9127555 | 12.83439 | 3.628326
2018-01-30 07:32 | 221581.5 | 1560.0013 | 5 | 25 | 3.79611 | -2.281932 | 3.041403 | 0.9888161 | 12.83439 | 3.917842
2018-01-30 07:34 | 221701.5 | 1680.0009 | 5 | 25 | 3.775484 | -2.281895 | 3.041403 | 1.064884 | 12.83439 | 4.205815
2018-01-30 07:36 | 221821.5 | 1800.0006 | 5 | 25 | 3.756366 | -2.281908 | 3.041403 | 1.14094 | 12.83439 | 4.49223
2018-01-30 07:38 | 221941.5 | 1920.0001 | 5 | 25 | 3.738318 | -2.281913 | 3.041403 | 1.216998 | 12.83439 | 4.777237
2018-01-30 07:40 | 222061.5 | 2040.0006 | 5 | 25 | 3.721407 | -2.281885 | 3.041403 | 1.293065 | 12.83439 | 5.060956
2018-01-30 07:42 | 222181.5 | 2160.0009 | 5 | 25 | 3.704308 | -2.281863 | 3.041403 | 1.369125 | 12.83439 | 5.343362
2018-01-30 07:44 | 222301.5 | 2280.0013 | 5 | 25 | 3.687778 | -2.281867 | 3.041403 | 1.445187 | 12.83439 | 5.624481
2018-01-30 07:46 | 222421.5 | 2400.0001 | 5 | 25 | 3.6727 | -2.281902 | 3.041403 | 1.521237 | 12.83439 | 5.904356
2018-01-30 07:48 | 222541.5 | 2520.0006 | 5 | 25 | 3.658972 | -2.281916 | 3.041403 | 1.597308 | 12.83439 | 6.183205
2018-01-30 07:50 | 222661.5 | 2640.0009 | 5 | 25 | 3.645974 | -2.281891 | 3.041403 | 1.673363 | 12.83439 | 6.460994
2018-01-30 07:52 | 222781.5 | 2760.0013 | 5 | 25 | 3.632992 | -2.281873 | 3.041403 | 1.749423 | 12.83439 | 6.73781
2018-01-30 07:54 | 222901.5 | 2880.0001 | 5 | 25 | 3.621382 | -2.281885 | 3.041403 | 1.825485 | 12.83439 | 7.01369
2018-01-30 07:56 | 223021.5 | 3000.0006 | 5 | 25 | 3.610925 | -2.281865 | 3.041403 | 1.901547 | 12.83439 | 7.288737
2018-01-30 07:58 | 223141.5 | 3120.0009 | 5 | 25 | 3.601422 | -2.281945 | 3.041403 | 1.97761 | 12.83439 | 7.563034
2018-01-30 08:00 | 223261.5 | 3240.001 | 5 | 25 | 3.591495 | -2.28194 | 3.041403 | 2.053674 | 12.83439 | 7.836602
2018-01-30 08:02 | 223381.5 | 3360.0009 | 5 | 25 | 3.581327 | -2.28192 | 3.041403 | 2.129732 | 12.83439 | 8.109371
2018-01-30 08:04 | 223501.5 | 3480.0013 | 5 | 25 | 3.571743 | -2.281797 | 3.041403 | 2.205795 | 12.83439 | 8.381412
2018-01-30 08:06 | 223621.5 | 3600.0009 | 5 | 25 | 3.56253 | -2.281904 | 3.041403 | 2.281852 | 12.83439 | 8.652712
2018-01-30 08:08 | 223741.5 | 3720.0006 | 5 | 25 | 3.552462 | -2.28195 | 3.041403 | 2.357916 | 12.83439 | 8.923319
2018-01-30 08:10 | 223861.5 | 3840.0009 | 5 | 25 | 3.54033 | -2.281963 | 3.041403 | 2.433975 | 12.83439 | 9.193064
2018-01-30 08:12 | 223981.5 | 3960.0014 | 5 | 25 | 3.527312 | -2.281926 | 3.041403 | 2.510033 | 12.83439 | 9.461843
2018-01-30 08:14 | 224101.5 | 4080.0002 | 5 | 25 | 3.512729 | -2.281962 | 3.041403 | 2.586094 | 12.83439 | 9.729595
2018-01-30 08:16 | 224221.5 | 4200.0014 | 5 | 25 | 3.495449 | -2.281975 | 3.041403 | 2.662153 | 12.83439 | 9.996145
2018-01-30 08:18 | 224341.5 | 4320.001 | 5 | 25 | 3.470105 | -2.281942 | 3.041403 | 2.738218 | 12.83439 | 10.26113
2018-01-30 08:20 | 224461.5 | 4440.0006 | 5 | 25 | 3.432045 | -2.281947 | 3.041403 | 2.814282 | 12.83439 | 10.52372
2018-01-30 08:22 | 224581.5 | 4560.0009 | 5 | 25 | 3.373117 | -2.281929 | 3.041403 | 2.890338 | 12.83439 | 10.7827
2018-01-30 08:24 | 224701.5 | 4680.0013 | 5 | 25 | 3.266798 | -2.281938 | 3.041403 | 2.966401 | 12.83439 | 11.03568
2018-01-30 08:26 | 224819.2 | 4797.6671 | 5 | 25 | 2.999987 | -2.281895 | 3.041403 | 3.040984 | 12.83439 | 11.27137
2018-01-30 08:28 | 224939.2 | 120.0013 | 6 | 25 | 3.353298 | 0 | 3.041403 | 3.040984 | 12.83439 | 11.27137
2018-01-30 08:30 | 225059.2 | 240.001 | 6 | 25 | 3.367846 | 0 | 3.041403 | 3.040984 | 12.83439 | 11.27137
2018-01-30 08:31 | 225119.2 | 300.0046 | 6 | 25 | 3.3714 | 0 | 3.041403 | 3.040984 | 12.83439 | 11.27137
2018-01-30 08:31 | 225119.2 | 0.0024 | 7 | 26 | 3.371279 | 0 | 0 | 0 | 0 | 0
2018-01-30 08:33 | 225239.3 | 120.0014 | 2 | 26 | 4.025574 | 4.890123 | 0.1624198 | 2.168e-09 | 0.6347525 | 7.311e-09
2018-01-30 08:35 | 225359.3 | 240.001 | 2 | 26 | 4.063721 | 4.890154 | 0.3254096 | 2.168e-09 | 1.293972 | 7.311e-09
2018-01-30 08:37 | 225479.3 | 360.0005 | 2 | 26 | 4.100282 | 4.890114 | 0.488411 | 2.168e-09 | 1.959463 | 7.311e-09
2018-01-30 08:39 | 225599.3 | 480.001 | 2 | 26 | 4.12753 | 4.890079 | 0.6514026 | 2.168e-09 | 2.630085 | 7.311e-09
2018-01-30 08:41 | 225719.3 | 600.0005 | 2 | 26 | 4.150708 | 4.890116 | 0.8144063 | 2.168e-09 | 3.304789 | 7.311e-09
2018-01-30 08:43 | 225839.3 | 720.001 | 2 | 26 | 4.173688 | 4.890144 | 0.9773993 | 2.168e-09 | 3.98317 | 7.311e-09
2018-01-30 08:45 | 225959.3 | 840.0014 | 2 | 26 | 4.19925 | 4.890066 | 1.140416 | 2.168e-09 | 4.665603 | 7.311e-09
2018-01-30 08:47 | 226079.3 | 960.0003 | 2 | 26 | 4.200254 | 4.46633 | 1.296161 | 2.168e-09 | 5.319776 | 7.311e-09
2018-01-30 08:49 | 226199.3 | 1080.0031 | 2 | 26 | 4.200304 | 4.102715 | 1.438887 | 2.168e-09 | 5.919264 | 7.311e-09
2018-01-30 08:51 | 226319.3 | 1200.0002 | 2 | 26 | 4.20026 | 3.770683 | 1.569952 | 2.168e-09 | 6.469775 | 7.311e-09
2018-01-30 08:52 | 226380.5 | 1261.1731 | 2 | 26 | 4.200253 | 3.606106 | 1.632663 | 2.168e-09 | 6.733182 | 7.311e-09
2018-01-30 10:31 | 232335 | 7215.673552 | 2 | 26 | -1.8071 | 0 | 0 | 0 | 0 | 0
2018-01-30 11:05 | 234332.5 | 9213.190652 | 2 | 26 | -2.500817 | 0 | 0 | 0 | 0 | 0
2018-01-30 11:05 | 234354.9 | 9235.589352 | 2 | 26 | -2.667896 | 0 | 0 | 0 | 0 | 0
2018-01-30 11:07 | 234442.4 | 9323.099352 | 2 | 26 | -2.660328 | 0 | 0 | 0 | 0 | 0
2018-01-30 11:26 | 235628.7 | 10509.41 | 2 | 26 | -2.659857 | 0 | 0 | 0 | 0 | 0
2018-01-30 11:27 | 235672.5 | 10553.17 | 2 | 26 | -2.962667 | 0 | 0 | 0 | 0 | 0
2018-01-30 11:28 | 235723.8 | 10604.56 | 2 | 26 | -2.963926 | 0 | 0 | 0 | 0 | 0
2018-01-30 11:32 | 235989.4 | 10870.13 | 2 | 26 | -2.992567 | 0 | 0 | 0 | 0 | 0
2018-01-30 11:35 | 236179.6 | 11060.28 | 2 | 26 | -3.204807 | 0 | 0 | 0 | 0 | 0
2018-01-30 11:38 | 236338.5 | 11219.22 | 2 | 26 | -3.220243 | 0 | 0 | 0 | 0 | 0
2018-01-30 14:01 | 244894.1 | 19774.78 | 2 | 26 | -2.698748 | 0 | 0 | 0 | 0 | 0
2018-01-30 14:01 | 244901.7 | 19782.44 | 2 | 26 | -2.693456 | 0 | 0 | 0 | 0 | 0
2018-01-31 16:22 | 339777.4 | 114658.1 | 2 | 26 | -0.0001559258 | 0 | 0 | 0 | 0 | 0
2018-01-31 16:22 | 339780.5 | 114661.2 | 2 | 26 | 0.005960464 | 0.05000484 | 4.164411e-05 | 0 | 2.4926e-07 | 0
2018-01-31 16:22 | 339783.5 | 114664.2 | 2 | 26 | 0.06032085 | 0.5000002 | 0.0004582529 | 0 | 2.549995e-05 | 0
2018-01-31 16:22 | 339786.6 | 114667.3 | 2 | 26 | 0.119791 | 1.000026 | 0.001298694 | 0 | 0.0001260559 | 0
2018-01-31 16:22 | 339789.6 | 114670.3 | 2 | 26 | 0.2932534 | 2.499898 | 0.003383877 | 0 | 0.0007417489 | 0
2018-01-31 16:22 | 339792.6 | 114673.3 | 2 | 26 | 0.5584297 | 5.000094 | 0.007560441 | 0 | 0.003090081 | 0
2018-01-31 16:22 | 339796.6 | 114677.3 | 2 | 26 | 1.062544 | 10.00009 | 0.01868475 | 0 | 0.01492911 | 0
2018-01-31 16:51 | 341540 | 116420.7 | 2 | 26 | -2.001888 | 0 | 0.01868475 | 0 | 0.01492911 | 0
2018-01-31 17:10 | 342658.4 | 117539.2 | 2 | 26 | 5.001401 | 0 | 0.018685 | 0 | 0.014929 | 0
2018-01-31 17:10 | 342661.5 | 117542.2 | 2 | 26 | 4.994606 | -0.05000728 | 0.018685 | 4.159274e-05 | 0.014929 | 0.0002077389
2018-01-31 17:10 | 342664.5 | 117545.3 | 2 | 26 | 4.933835 | -0.499988 | 0.018685 | 0.0004584718 | 0.014929 | 0.00226446
2018-01-31 17:10 | 342667.6 | 117548.3 | 2 | 26 | 4.866976 | -0.9998407 | 0.018685 | 0.001298894 | 0.014929 | 0.006354997
2018-01-31 17:10 | 342670.6 | 117551.3 | 2 | 26 | 4.667234 | -2.500131 | 0.018685 | 0.003384758 | 0.014929 | 0.01608984
2018-01-31 17:10 | 342673.6 | 117554.3 | 2 | 26 | 4.347238 | -4.999999 | 0.018685 | 0.007558411 | 0.014929 | 0.03421816
2018-01-31 17:10 | 342677.6 | 117558.3 | 2 | 26 | 3.756625 | -10.00002 | 0.018685 | 0.01868743 | 0.014929 | 0.07585223
2018-01-31 17:53 | 345246.4 | 120127.2 | 2 | 26 | -2.502181 | -5.003432 | 0.018685 | 0.01176901 | 0.014929 | 0.04777037
2018-01-31 18:03 | 345805.1 | 120685.8 | 2 | 26 | -2.501235 | -3.916822 | 0.018685 | 0.01026446 | 0.014929 | 0.0416634
2018-01-31 19:06 | 226500.5 | 1381.22272 | 2 | 26 | 4.200306 | 3.496324 | 1.703107 | 0 | 7.028378 | 0
2018-01-31 19:07 | 226567.7 | 1448.40032 | 2 | 26 | 4.200307 | 3.25998 | 1.766066 | 0 | 7.292826 | 0
2018-01-31 19:09 | 226687.7 | 120.0016 | 3 | 26 | 4.227376 | 3.260022 | 1.874364 | 0 | 7.749073 | 0
2018-01-31 19:11 | 226807.7 | 240.0016 | 3 | 26 | 4.257824 | 3.260032 | 1.983027 | 0 | 8.210064 | 0
2018-01-31 19:13 | 226927.7 | 360.0029 | 3 | 26 | 4.291528 | 3.260001 | 2.091699 | 0 | 8.674564 | 0
2018-01-31 19:15 | 227047.7 | 480.0008 | 3 | 26 | 4.329248 | 3.26007 | 2.200355 | 0 | 9.142904 | 0
2018-01-31 19:17 | 227167.7 | 600 | 3 | 26 | 4.368215 | 3.260114 | 2.309012 | 0 | 9.61541 | 0
2018-01-31 19:19 | 227287.7 | 720.0017 | 3 | 26 | 4.400329 | 3.121133 | 2.417177 | 0 | 10.08998 | 0
2018-01-31 19:21 | 227407.7 | 840.0012 | 3 | 26 | 4.400305 | 2.661408 | 2.513153 | 0 | 10.51231 | 0
2018-01-31 19:23 | 227527.7 | 960.0013 | 3 | 26 | 4.400301 | 2.276713 | 2.595329 | 0 | 10.8739 | 0
2018-01-31 19:25 | 227647.7 | 1080 | 3 | 26 | 4.400263 | 1.961358 | 2.66576 | 0 | 11.18382 | 0
2018-01-31 19:27 | 227767.7 | 1200.0005 | 3 | 26 | 4.400266 | 1.702935 | 2.726693 | 0 | 11.45194 | 0
2018-01-31 19:29 | 227887.7 | 1320.0004 | 3 | 26 | 4.400238 | 1.485449 | 2.779744 | 0 | 11.68538 | 0
2018-01-31 19:31 | 228007.7 | 1440.0001 | 3 | 26 | 4.40021 | 1.295747 | 2.82606 | 0 | 11.88918 | 0
2018-01-31 19:33 | 228127.7 | 1560.0002 | 3 | 26 | 4.400239 | 1.130342 | 2.866416 | 0 | 12.06676 | 0
2018-01-31 19:35 | 228247.7 | 1680.0001 | 3 | 26 | 4.400256 | 0.9968967 | 2.901795 | 0 | 12.22243 | 0
2018-01-31 19:37 | 228367.7 | 1800.0004 | 3 | 26 | 4.400234 | 0.8838177 | 2.933063 | 0 | 12.36002 | 0
2018-01-31 19:39 | 228487.7 | 1920.0004 | 3 | 26 | 4.400232 | 0.7868109 | 2.960866 | 0 | 12.48236 | 0
2018-01-31 19:41 | 228607.7 | 2040.0004 | 3 | 26 | 4.400208 | 0.6972103 | 2.985589 | 0 | 12.59114 | 0
2018-01-31 19:42 | 228678.1 | 2110.3677 | 3 | 26 | 4.400228 | 0.6519995 | 2.998769 | 0 | 12.64914 | 0
2018-01-31 19:44 | 228798.1 | 120.0013 | 4 | 26 | 4.338306 | 0 | 2.998769 | 0 | 12.64914 | 0
2018-01-31 19:46 | 228918.1 | 240.0006 | 4 | 26 | 4.331999 | 0 | 2.998769 | 0 | 12.64914 | 0
2018-01-31 19:47 | 228978.1 | 300.0014 | 4 | 26 | 4.330206 | 0 | 2.998769 | 0 | 12.64914 | 0
2018-01-31 19:49 | 229098.2 | 120.0002 | 5 | 26 | 4.116948 | -2.281991 | 2.998769 | 0.07605726 | 12.64914 | 0.3154256
2018-01-31 19:51 | 229218.2 | 240.0009 | 5 | 26 | 4.082407 | -2.282006 | 2.998769 | 0.1521239 | 12.64914 | 0.6272224
2018-01-31 19:53 | 229338.2 | 360.0009 | 5 | 26 | 4.052317 | -2.28195 | 2.998769 | 0.2281861 | 12.64914 | 0.9365824
2018-01-31 19:55 | 229458.2 | 480.0013 | 5 | 26 | 4.023674 | -2.282001 | 2.998769 | 0.3042472 | 12.64914 | 1.243706
2018-01-31 19:57 | 229578.2 | 600.0001 | 5 | 26 | 3.995606 | -2.28197 | 2.998769 | 0.3803163 | 12.64914 | 1.54872
2018-01-31 19:59 | 229698.2 | 720.0005 | 5 | 26 | 3.966671 | -2.282004 | 2.998769 | 0.4563741 | 12.64914 | 1.851524
2018-01-31 20:01 | 229818.2 | 840.0002 | 5 | 26 | 3.938883 | -2.282019 | 2.998769 | 0.5324348 | 12.64914 | 2.152162
2018-01-31 20:03 | 229938.2 | 960.0017 | 5 | 26 | 3.912727 | -2.281988 | 2.998769 | 0.6085011 | 12.64914 | 2.450777
2018-01-31 20:05 | 230058.2 | 1080.0009 | 5 | 26 | 3.887728 | -2.28203 | 2.998769 | 0.6845685 | 12.64914 | 2.747455
2018-01-31 20:07 | 230178.2 | 1200.0014 | 5 | 26 | 3.861912 | -2.282002 | 2.998769 | 0.760637 | 12.64914 | 3.042216
2018-01-31 20:09 | 230298.2 | 1320.0002 | 5 | 26 | 3.835667 | -2.282002 | 2.998769 | 0.8366919 | 12.64914 | 3.334922
2018-01-31 20:11 | 230418.2 | 1440.0005 | 5 | 26 | 3.812296 | -2.281998 | 2.998769 | 0.9127579 | 12.64914 | 3.62578
2018-01-31 20:13 | 230538.2 | 1560.0002 | 5 | 26 | 3.791503 | -2.281975 | 2.998769 | 0.9888171 | 12.64914 | 3.914932
2018-01-31 20:15 | 230658.2 | 1680.0013 | 5 | 26 | 3.771986 | -2.281968 | 2.998769 | 1.064886 | 12.64914 | 4.202605
2018-01-31 20:17 | 230778.2 | 1800.0009 | 5 | 26 | 3.7521 | -2.281991 | 2.998769 | 1.140942 | 12.64914 | 4.488737
2018-01-31 20:19 | 230898.2 | 1920.0009 | 5 | 26 | 3.733389 | -2.281948 | 2.998769 | 1.217002 | 12.64914 | 4.7734
2018-01-31 20:21 | 231018.2 | 2040.0005 | 5 | 26 | 3.715847 | -2.281887 | 2.998769 | 1.293071 | 12.64914 | 5.056722
2018-01-31 20:23 | 231138.2 | 2160.0014 | 5 | 26 | 3.699606 | -2.281932 | 2.998769 | 1.369128 | 12.64914 | 5.338717
2018-01-31 20:25 | 231258.2 | 2280.0005 | 5 | 26 | 3.683305 | -2.281934 | 2.998769 | 1.445186 | 12.64914 | 5.619484
2018-01-31 20:27 | 231378.2 | 2400.0005 | 5 | 26 | 3.667048 | -2.281857 | 2.998769 | 1.521252 | 12.64914 | 5.899025
2018-01-31 20:29 | 231498.2 | 2520.0001 | 5 | 26 | 3.652558 | -2.281905 | 2.998769 | 1.59731 | 12.64914 | 6.177377
2018-01-31 20:31 | 231618.2 | 2640.0001 | 5 | 26 | 3.639499 | -2.28194 | 2.998769 | 1.673371 | 12.64914 | 6.454687
2018-01-31 20:33 | 231738.2 | 2760.0001 | 5 | 26 | 3.627417 | -2.281955 | 2.998769 | 1.749435 | 12.64914 | 6.731063
2018-01-31 20:35 | 231858.2 | 2880.0013 | 5 | 26 | 3.615062 | -2.281927 | 2.998769 | 1.825494 | 12.64914 | 7.006495
2018-01-31 20:37 | 231978.2 | 3000.0009 | 5 | 26 | 3.603844 | -2.281887 | 2.998769 | 1.901554 | 12.64914 | 7.281018
2018-01-31 20:39 | 232098.2 | 3120.0005 | 5 | 26 | 3.59371 | -2.281898 | 2.998769 | 1.977613 | 12.64914 | 7.554737
2018-01-31 20:41 | 232218.2 | 3240.0008 | 5 | 26 | 3.58462 | -2.281909 | 2.998769 | 2.053673 | 12.64914 | 7.827726
2018-01-31 20:43 | 232338.2 | 3360.0013 | 5 | 26 | 3.57504 | -2.281925 | 2.998769 | 2.129734 | 12.64914 | 8.100016
2018-01-31 20:45 | 232458.2 | 3480.0009 | 5 | 26 | 3.564485 | -2.281902 | 2.998769 | 2.205796 | 12.64914 | 8.371538
2018-01-31 20:47 | 232578.2 | 3600.0001 | 5 | 26 | 3.554693 | -2.281898 | 2.998769 | 2.281853 | 12.64914 | 8.642269
2018-01-31 20:49 | 232698.2 | 3720.0013 | 5 | 26 | 3.544863 | -2.281943 | 2.998769 | 2.357916 | 12.64914 | 8.912274
2018-01-31 20:51 | 232818.2 | 3840.0001 | 5 | 26 | 3.534321 | -2.281922 | 2.998769 | 2.433972 | 12.64914 | 9.181495
2018-01-31 20:53 | 232938.2 | 3960.0009 | 5 | 26 | 3.520943 | -2.281996 | 2.998769 | 2.510037 | 12.64914 | 9.449848
2018-01-31 20:55 | 233058.2 | 4080.0014 | 5 | 26 | 3.50596 | -2.281927 | 2.998769 | 2.586102 | 12.64914 | 9.717105
2018-01-31 20:57 | 233178.2 | 4200.001 | 5 | 26 | 3.488533 | -2.281904 | 2.998769 | 2.662161 | 12.64914 | 9.983128
2018-01-31 20:59 | 233298.2 | 4320.0009 | 5 | 26 | 3.466407 | -2.281943 | 2.998769 | 2.738217 | 12.64914 | 10.24765
2018-01-31 21:01 | 233418.2 | 4440.0001 | 5 | 26 | 3.432724 | -2.28193 | 2.998769 | 2.814284 | 12.64914 | 10.51015
2018-01-31 21:03 | 233538.2 | 4560.0001 | 5 | 26 | 3.378314 | -2.28197 | 2.998769 | 2.890347 | 12.64914 | 10.76933
2018-01-31 21:05 | 233658.2 | 4680.0013 | 5 | 26 | 3.286907 | -2.281925 | 2.998769 | 2.966408 | 12.64914 | 11.02317
2018-01-31 21:07 | 233778.2 | 4800.0002 | 5 | 26 | 3.081211 | -2.281978 | 2.998769 | 3.042471 | 12.64914 | 11.26665
2018-01-31 21:08 | 233802 | 4823.8684 | 5 | 26 | 2.999994 | -2.281898 | 2.998769 | 3.057597 | 12.64914 | 11.31268
2018-01-31 21:10 | 233922.1 | 119.9998 | 6 | 26 | 3.355699 | 0 | 2.998769 | 3.057597 | 12.64914 | 11.31268
2018-01-31 21:12 | 234042.1 | 240.0002 | 6 | 26 | 3.370843 | 0 | 2.998769 | 3.057597 | 12.64914 | 11.31268
2018-01-31 21:13 | 234102.1 | 300.0028 | 6 | 26 | 3.374565 | 0 | 2.998769 | 3.057597 | 12.64914 | 11.31268
2018-01-31 21:13 | 234102.1 | 0.0024 | 7 | 27 | 3.37442 | 0 | 0 | 0 | 0 | 0
2018-01-31 21:15 | 234222.2 | 120.0014 | 2 | 27 | 4.027877 | 4.890077 | 0.1624115 | 1.01e-09 | 0.6351669 | 3.407e-09
2018-01-31 21:17 | 234342.2 | 240.0001 | 2 | 27 | 4.065655 | 4.890084 | 0.3253988 | 1.01e-09 | 1.294738 | 3.407e-09
2018-01-31 21:19 | 234462.2 | 360.001 | 2 | 27 | 4.101326 | 4.890098 | 0.4883925 | 1.01e-09 | 1.960445 | 3.407e-09
2018-01-31 21:21 | 234582.2 | 480.0005 | 2 | 27 | 4.130531 | 4.890115 | 0.6513981 | 1.01e-09 | 2.631424 | 3.407e-09
2018-01-31 21:23 | 234702.2 | 600.0006 | 2 | 27 | 4.154829 | 4.890079 | 0.8143982 | 1.01e-09 | 3.306711 | 3.407e-09
2018-01-31 21:25 | 234822.2 | 720.0009 | 2 | 27 | 4.178934 | 4.890084 | 0.9773884 | 1.01e-09 | 3.98586 | 3.407e-09
2018-01-31 21:27 | 234942.2 | 840.0006 | 2 | 27 | 4.200303 | 4.829574 | 1.140268 | 1.01e-09 | 4.668447 | 3.407e-09
2018-01-31 21:29 | 235062.2 | 960.0003 | 2 | 27 | 4.200283 | 4.426656 | 1.294448 | 1.01e-09 | 5.316049 | 3.407e-09
2018-01-31 21:31 | 235182.2 | 1080.0006 | 2 | 27 | 4.200276 | 4.057847 | 1.435642 | 1.01e-09 | 5.909106 | 3.407e-09
2018-01-31 21:33 | 235302.2 | 1200.0009 | 2 | 27 | 4.2003 | 3.735469 | 1.565457 | 1.01e-09 | 6.454366 | 3.407e-09
2018-01-31 21:35 | 235422.2 | 1320.0014 | 2 | 27 | 4.200262 | 3.4351 | 1.684853 | 1.01e-09 | 6.955861 | 3.407e-09
2018-01-31 21:36 | 235493.2 | 1391.0496 | 2 | 27 | 4.200265 | 3.259997 | 1.750928 | 1.01e-09 | 7.233397 | 3.407e-09
2018-01-31 21:38 | 235613.2 | 120.003 | 3 | 27 | 4.221969 | 3.260077 | 1.859214 | 1.01e-09 | 7.68926 | 3.407e-09
2018-01-31 21:40 | 235733.2 | 240.001 | 3 | 27 | 4.249809 | 3.260034 | 1.967879 | 1.01e-09 | 8.14954 | 3.407e-09
2018-01-31 21:42 | 235853.2 | 360.0013 | 3 | 27 | 4.279585 | 3.260089 | 2.076539 | 1.01e-09 | 8.612922 | 3.407e-09
2018-01-31 21:44 | 235973.2 | 480.0002 | 3 | 27 | 4.311236 | 3.260039 | 2.185211 | 1.01e-09 | 9.079704 | 3.407e-09
2018-01-31 21:46 | 236093.2 | 600.003 | 3 | 27 | 4.345909 | 3.260072 | 2.293875 | 1.01e-09 | 9.550027 | 3.407e-09
2018-01-31 21:48 | 236213.2 | 720.0005 | 3 | 27 | 4.385348 | 3.260047 | 2.402534 | 1.01e-09 | 10.02435 | 3.407e-09
2018-01-31 21:50 | 236333.2 | 840.003 | 3 | 27 | 4.40032 | 2.903518 | 2.507055 | 1.01e-09 | 10.48397 | 3.407e-09
2018-01-31 21:52 | 236453.2 | 960.0004 | 3 | 27 | 4.400301 | 2.503982 | 2.596926 | 1.01e-09 | 10.87943 | 3.407e-09
2018-01-31 21:54 | 236573.2 | 1080.0002 | 3 | 27 | 4.400291 | 2.172195 | 2.674733 | 1.01e-09 | 11.22181 | 3.407e-09
2018-01-31 21:56 | 236693.2 | 1200.0005 | 3 | 27 | 4.400275 | 1.87743 | 2.742134 | 1.01e-09 | 11.51839 | 3.407e-09
2018-01-31 21:58 | 236813.2 | 1320.0011 | 3 | 27 | 4.400238 | 1.622795 | 2.800329 | 1.01e-09 | 11.77446 | 3.407e-09
2018-01-31 22:00 | 236933.2 | 1440.0001 | 3 | 27 | 4.400271 | 1.4168 | 2.850889 | 1.01e-09 | 11.99694 | 3.407e-09
2018-01-31 22:02 | 237053.2 | 1560.0015 | 3 | 27 | 4.40024 | 1.244748 | 2.895146 | 1.01e-09 | 12.19168 | 3.407e-09
2018-01-31 22:04 | 237173.2 | 1680.0017 | 3 | 27 | 4.400242 | 1.096785 | 2.934117 | 1.01e-09 | 12.36316 | 3.407e-09
2018-01-31 22:06 | 237293.2 | 1800.0005 | 3 | 27 | 4.400226 | 0.9632158 | 2.968407 | 1.01e-09 | 12.51405 | 3.407e-09
2018-01-31 22:08 | 237413.2 | 1920.0005 | 3 | 27 | 4.400227 | 0.8526859 | 2.998623 | 1.01e-09 | 12.64701 | 3.407e-09
2018-01-31 22:10 | 237533.2 | 2040.0013 | 3 | 27 | 4.400224 | 0.7594366 | 3.025461 | 1.01e-09 | 12.7651 | 3.407e-09
2018-01-31 22:12 | 237653.2 | 2160.0006 | 3 | 27 | 4.40021 | 0.6803675 | 3.049437 | 1.01e-09 | 12.8706 | 3.407e-09
2018-01-31 22:13 | 237700.9 | 2207.6423 | 3 | 27 | 4.400228 | 0.6519947 | 3.058256 | 1.01e-09 | 12.90941 | 3.407e-09
2018-01-31 22:15 | 237820.9 | 120.0009 | 4 | 27 | 4.339063 | 0 | 3.058258 | 1.01e-09 | 12.90941 | 3.407e-09
2018-01-31 22:17 | 237940.9 | 240 | 4 | 27 | 4.332779 | 0 | 3.058258 | 1.01e-09 | 12.90941 | 3.407e-09
2018-01-31 22:18 | 238000.9 | 300.0029 | 4 | 27 | 4.330985 | 0 | 3.058258 | 1.01e-09 | 12.90941 | 3.407e-09
2018-01-31 22:20 | 238121 | 120.0001 | 5 | 27 | 4.119308 | -2.281914 | 3.058258 | 0.07605392 | 12.90941 | 0.315554
2018-01-31 22:22 | 238241 | 240.0009 | 5 | 27 | 4.086228 | -2.2819 | 3.058258 | 0.1521161 | 12.90941 | 0.6275846
2018-01-31 22:24 | 238361 | 360.0009 | 5 | 27 | 4.055148 | -2.281809 | 3.058258 | 0.2281783 | 12.90941 | 0.9372116
2018-01-31 22:26 | 238481 | 480.0005 | 5 | 27 | 4.025524 | -2.281832 | 3.058258 | 0.3042352 | 12.90941 | 1.244496
2018-01-31 22:28 | 238601 | 600.0008 | 5 | 27 | 3.996988 | -2.28196 | 3.058258 | 0.3803019 | 12.90941 | 1.549614
2018-01-31 22:30 | 238721 | 720.001 | 5 | 27 | 3.969471 | -2.281879 | 3.058258 | 0.4563637 | 12.90941 | 1.852582
2018-01-31 22:32 | 238841 | 840.0013 | 5 | 27 | 3.941994 | -2.281919 | 3.058258 | 0.5324155 | 12.90941 | 2.153423
2018-01-31 22:34 | 238961 | 960.0006 | 5 | 27 | 3.914539 | -2.281937 | 3.058258 | 0.6084772 | 12.90941 | 2.452203
2018-01-31 22:36 | 239081 | 1080.0001 | 5 | 27 | 3.888827 | -2.281904 | 3.058258 | 0.6845399 | 12.90941 | 2.748972
2018-01-31 22:38 | 239201 | 1200.0013 | 5 | 27 | 3.863489 | -2.28193 | 3.058258 | 0.7606009 | 12.90941 | 3.043792
2018-01-31 22:40 | 239321 | 1320 | 5 | 27 | 3.838634 | -2.281909 | 3.058258 | 0.8366576 | 12.90941 | 3.336691
2018-01-31 22:42 | 239441 | 1440.0009 | 5 | 27 | 3.814398 | -2.281875 | 3.058258 | 0.9127215 | 12.90941 | 3.627748
2018-01-31 22:44 | 239561 | 1560 | 5 | 27 | 3.792592 | -2.281876 | 3.058258 | 0.988781 | 12.90941 | 3.91702
2018-01-31 22:46 | 239681 | 1680.0013 | 5 | 27 | 3.772734 | -2.281855 | 3.058258 | 1.06484 | 12.90941 | 4.204718
2018-01-31 22:48 | 239801 | 1800.0001 | 5 | 27 | 3.754154 | -2.281893 | 3.058258 | 1.140895 | 12.90941 | 4.49094
2018-01-31 22:50 | 239921 | 1920.0001 | 5 | 27 | 3.735741 | -2.281912 | 3.058258 | 1.21696 | 12.90941 | 4.7758
2018-01-31 22:52 | 240041 | 2040.0005 | 5 | 27 | 3.717051 | -2.281919 | 3.058258 | 1.293021 | 12.90941 | 5.059226
2018-01-31 22:54 | 240161 | 2160.0014 | 5 | 27 | 3.699945 | -2.281859 | 3.058258 | 1.36908 | 12.90941 | 5.341282
2018-01-31 22:56 | 240281 | 2280.0013 | 5 | 27 | 3.684066 | -2.281912 | 3.058258 | 1.445142 | 12.90941 | 5.622095
2018-01-31 22:58 | 240401 | 2400.0017 | 5 | 27 | 3.669143 | -2.281911 | 3.058258 | 1.521201 | 12.90941 | 5.901734
2018-01-31 23:00 | 240521 | 2520.0005 | 5 | 27 | 3.65404 | -2.281953 | 3.058258 | 1.597262 | 12.90941 | 6.180246
2018-01-31 23:02 | 240641 | 2640.0006 | 5 | 27 | 3.640058 | -2.28195 | 3.058258 | 1.673326 | 12.90941 | 6.45764
2018-01-31 23:04 | 240761 | 2760 | 5 | 27 | 3.627507 | -2.281966 | 3.058258 | 1.749384 | 12.90941 | 6.734013
2018-01-31 23:06 | 240881 | 2880.0021 | 5 | 27 | 3.616478 | -2.281932 | 3.058258 | 1.825442 | 12.90941 | 7.009484
2018-01-31 23:08 | 241001 | 3000.0002 | 5 | 27 | 3.605672 | -2.281957 | 3.058258 | 1.901506 | 12.90941 | 7.284157
2018-01-31 23:10 | 241121 | 3120.0017 | 5 | 27 | 3.594613 | -2.281952 | 3.058258 | 1.977567 | 12.90941 | 7.557982
2018-01-31 23:12 | 241241 | 3240.0001 | 5 | 27 | 3.584778 | -2.281922 | 3.058258 | 2.053629 | 12.90941 | 7.831017
2018-01-31 23:14 | 241361 | 3360.0013 | 5 | 27 | 3.575507 | -2.28194 | 3.058258 | 2.129694 | 12.90941 | 8.103333
2018-01-31 23:16 | 241481 | 3480.0009 | 5 | 27 | 3.566558 | -2.281947 | 3.058258 | 2.205751 | 12.90941 | 8.374946
2018-01-31 23:18 | 241601 | 3600.0017 | 5 | 27 | 3.556149 | -2.281935 | 3.058258 | 2.281814 | 12.90941 | 8.645846
2018-01-31 23:20 | 241721 | 3720.001 | 5 | 27 | 3.545505 | -2.281941 | 3.058258 | 2.357874 | 12.90941 | 8.915918
2018-01-31 23:22 | 241841 | 3840.0013 | 5 | 27 | 3.534778 | -2.282021 | 3.058258 | 2.433933 | 12.90941 | 9.185185
2018-01-31 23:24 | 241961 | 3960.0009 | 5 | 27 | 3.523264 | -2.281959 | 3.058258 | 2.509995 | 12.90941 | 9.453615
2018-01-31 23:26 | 242081 | 4080.0006 | 5 | 27 | 3.509006 | -2.28193 | 3.058258 | 2.586063 | 12.90941 | 9.721101
2018-01-31 23:28 | 242201 | 4200.0005 | 5 | 27 | 3.489944 | -2.281929 | 3.058258 | 2.662117 | 12.90941 | 9.987272
2018-01-31 23:30 | 242321 | 4320.0001 | 5 | 27 | 3.46666 | -2.281953 | 3.058258 | 2.738185 | 12.90941 | 10.2519
2018-01-31 23:32 | 242441 | 4440.0001 | 5 | 27 | 3.433934 | -2.282006 | 3.058258 | 2.814245 | 12.90941 | 10.51441
2018-01-31 23:34 | 242561 | 4560.0005 | 5 | 27 | 3.383445 | -2.281896 | 3.058258 | 2.890307 | 12.90941 | 10.77385
2018-01-31 23:36 | 242681 | 4680.001 | 5 | 27 | 3.290697 | -2.281934 | 3.058258 | 2.96637 | 12.90941 | 11.02808
2018-01-31 23:38 | 242801 | 4800.0006 | 5 | 27 | 3.082625 | -2.281894 | 3.058258 | 3.042431 | 12.90941 | 11.27174
2018-01-31 23:38 | 242825.1 | 4824.0564 | 5 | 27 | 2.999996 | -2.281919 | 3.058258 | 3.057675 | 12.90941 | 11.31814
2018-01-31 23:40 | 242945.1 | 120.0013 | 6 | 27 | 3.35621 | 0 | 3.058258 | 3.057683 | 12.90941 | 11.31816
2018-01-31 23:42 | 243065.1 | 240.0005 | 6 | 27 | 3.37091 | 0 | 3.058258 | 3.057683 | 12.90941 | 11.31816
2018-01-31 23:43 | 243125.1 | 300.0038 | 6 | 27 | 3.374566 | 0 | 3.058258 | 3.057683 | 12.90941 | 11.31816
2018-01-31 23:43 | 243125.1 | 0.0024 | 7 | 28 | 3.374609 | 0 | 0 | 0 | 0 | 0
2018-01-31 23:45 | 243245.2 | 120.0001 | 2 | 28 | 4.026414 | 4.89005 | 0.1624046 | 0 | 0.6347756 | 0
2018-01-31 23:47 | 243365.2 | 240.0005 | 2 | 28 | 4.065621 | 4.890126 | 0.3253981 | 0 | 1.29426 | 0
2018-01-31 23:49 | 243485.2 | 360.0002 | 2 | 28 | 4.101308 | 4.890096 | 0.4883908 | 0 | 1.959984 | 0
2018-01-31 23:51 | 243605.2 | 480.0014 | 2 | 28 | 4.127454 | 4.890098 | 0.6513999 | 0 | 2.630744 | 0
2018-01-31 23:53 | 243725.2 | 600.0001 | 2 | 28 | 4.151722 | 4.890141 | 0.8143917 | 0 | 3.30544 | 0
2018-01-31 23:55 | 243845.2 | 720.0005 | 2 | 28 | 4.178011 | 4.890071 | 0.9773948 | 0 | 3.984335 | 0
2018-01-31 23:57 | 243965.2 | 840.0014 | 2 | 28 | 4.200326 | 4.820464 | 1.140224 | 0 | 4.66669 | 0
2018-01-31 23:59 | 244085.2 | 960.001 | 2 | 28 | 4.200332 | 4.436103 | 1.2942 | 0 | 5.313435 | 0
2018-02-01 00:01 | 244205.2 | 1080.0014 | 2 | 28 | 4.200307 | 4.091369 | 1.436295 | 0 | 5.910275 | 0
2018-02-01 00:03 | 244325.2 | 1200.0002 | 2 | 28 | 4.200298 | 3.741517 | 1.566848 | 0 | 6.458636 | 0
2018-02-01 00:05 | 244445.2 | 1320.003 | 2 | 28 | 4.200284 | 3.42324 | 1.686167 | 0 | 6.95981 | 0
2018-02-01 00:06 | 244510.5 | 1385.3029 | 2 | 28 | 4.200289 | 3.259997 | 1.746771 | 0 | 7.214365 | 0
2018-02-01 00:08 | 244630.5 | 120 | 3 | 28 | 4.221183 | 3.260129 | 1.85505 | 0 | 7.670194 | 0
2018-02-01 00:10 | 244750.5 | 240.0001 | 3 | 28 | 4.247089 | 3.260097 | 1.963714 | 0 | 8.130244 | 0
2018-02-01 00:12 | 244870.5 | 360.0013 | 3 | 28 | 4.277764 | 3.260093 | 2.072378 | 0 | 8.59337 | 0
2018-02-01 00:14 | 244990.5 | 480.0001 | 3 | 28 | 4.310779 | 3.260125 | 2.181044 | 0 | 9.06 | 0
2018-02-01 00:16 | 245110.5 | 600.0012 | 3 | 28 | 4.345733 | 3.260108 | 2.289717 | 0 | 9.530344 | 0
2018-02-01 00:18 | 245230.5 | 720.0004 | 3 | 28 | 4.382733 | 3.260129 | 2.398383 | 0 | 10.00456 | 0
2018-02-01 00:20 | 245350.5 | 840.0001 | 3 | 28 | 4.400323 | 2.935822 | 2.503772 | 0 | 10.46788 | 0
2018-02-01 00:22 | 245470.5 | 960.0017 | 3 | 28 | 4.400245 | 2.510478 | 2.594238 | 0 | 10.86596 | 0
2018-02-01 00:24 | 245590.5 | 1080.0008 | 3 | 28 | 4.400266 | 2.169785 | 2.672077 | 0 | 11.20847 | 0
2018-02-01 00:26 | 245710.5 | 1200.0017 | 3 | 28 | 4.400274 | 1.884549 | 2.739509 | 0 | 11.50519 | 0
2018-02-01 00:28 | 245830.5 | 1320.0012 | 3 | 28 | 4.400262 | 1.640795 | 2.798181 | 0 | 11.76337 | 0
2018-02-01 00:30 | 245950.5 | 1440.0005 | 3 | 28 | 4.400244 | 1.422492 | 2.84917 | 0 | 11.98773 | 0
2018-02-01 00:32 | 246070.5 | 1560 | 3 | 28 | 4.400237 | 1.243303 | 2.893492 | 0 | 12.18276 | 0
2018-02-01 00:34 | 246190.5 | 1680.0001 | 3 | 28 | 4.400237 | 1.093374 | 2.932372 | 0 | 12.35384 | 0
2018-02-01 00:36 | 246310.5 | 1800.0012 | 3 | 28 | 4.400212 | 0.9689674 | 2.966701 | 0 | 12.50489 | 0
2018-02-01 00:38 | 246430.5 | 1920.0004 | 3 | 28 | 4.400235 | 0.8586464 | 2.997132 | 0 | 12.6388 | 0
2018-02-01 00:40 | 246550.5 | 2040.0004 | 3 | 28 | 4.400234 | 0.7591438 | 3.024045 | 0 | 12.75722 | 0
2018-02-01 00:42 | 246670.5 | 2160.0028 | 3 | 28 | 4.400242 | 0.6784229 | 3.047969 | 0 | 12.86249 | 0
2018-02-01 00:43 | 246713.6 | 2203.1099 | 3 | 28 | 4.400226 | 0.6519985 | 3.055929 | 0 | 12.89752 | 0
2018-02-01 00:45 | 246833.7 | 120.0012 | 4 | 28 | 4.338725 | 0 | 3.055931 | 0 | 12.89753 | 0
2018-02-01 00:47 | 246953.7 | 240.0003 | 4 | 28 | 4.332391 | 0 | 3.055931 | 0 | 12.89753 | 0
2018-02-01 00:48 | 247013.7 | 300.0028 | 4 | 28 | 4.33054 | 0 | 3.055931 | 0 | 12.89753 | 0
2018-02-01 00:50 | 247133.8 | 120.0026 | 5 | 28 | 4.117856 | -2.28192 | 3.055931 | 0.07605116 | 12.89753 | 0.315462
2018-02-01 00:52 | 247253.8 | 240.0007 | 5 | 28 | 4.084191 | -2.28193 | 3.055931 | 0.1521147 | 12.89753 | 0.6273569
2018-02-01 00:54 | 247373.8 | 360.0014 | 5 | 28 | 4.054505 | -2.2819 | 3.055931 | 0.2281725 | 12.89753 | 0.9368463
2018-02-01 00:56 | 247493.8 | 480.0006 | 5 | 28 | 4.02541 | -2.281871 | 3.055931 | 0.3042339 | 12.89753 | 1.244133
2018-02-01 00:58 | 247613.8 | 600.0026 | 5 | 28 | 3.995619 | -2.281875 | 3.055931 | 0.3802974 | 12.89753 | 1.549187
2018-02-01 01:00 | 247733.8 | 720.001 | 5 | 28 | 3.967295 | -2.281932 | 3.055931 | 0.4563596 | 12.89753 | 1.852019
2018-02-01 01:02 | 247853.8 | 840.0006 | 5 | 28 | 3.940053 | -2.281857 | 3.055931 | 0.5324224 | 12.89753 | 2.152738
2018-02-01 01:04 | 247973.8 | 960.0018 | 5 | 28 | 3.914332 | -2.281898 | 3.055931 | 0.6084742 | 12.89753 | 2.451406
2018-02-01 01:06 | 248093.8 | 1080.0002 | 5 | 28 | 3.888211 | -2.281919 | 3.055931 | 0.6845371 | 12.89753 | 2.748158
2018-02-01 01:08 | 248213.8 | 1200.001 | 5 | 28 | 3.86184 | -2.281914 | 3.055931 | 0.760604 | 12.89753 | 3.042912
2018-02-01 01:10 | 248333.8 | 1320.001 | 5 | 28 | 3.836638 | -2.281904 | 3.055931 | 0.8366572 | 12.89753 | 3.335649
2018-02-01 01:12 | 248453.8 | 1440.001 | 5 | 28 | 3.813856 | -2.281909 | 3.055931 | 0.9127176 | 12.89753 | 3.626575
2018-02-01 01:14 | 248573.8 | 1560.0002 | 5 | 28 | 3.792789 | -2.281857 | 3.055931 | 0.9887792 | 12.89753 | 3.915854
2018-02-01 01:16 | 248693.8 | 1680.0006 | 5 | 28 | 3.7718 | -2.281828 | 3.055931 | 1.064841 | 12.89753 | 4.203538
2018-02-01 01:18 | 248813.8 | 1800.0006 | 5 | 28 | 3.752444 | -2.281884 | 3.055931 | 1.140904 | 12.89753 | 4.489689
2018-02-01 01:20 | 248933.8 | 1920.0006 | 5 | 28 | 3.73422 | -2.281886 | 3.055931 | 1.21696 | 12.89753 | 4.774383
2018-02-01 01:22 | 249053.8 | 2040.0014 | 5 | 28 | 3.717145 | -2.282161 | 3.055931 | 1.293023 | 12.89753 | 5.057774
2018-02-01 01:24 | 249173.8 | 2160.0006 | 5 | 28 | 3.699861 | -2.281866 | 3.055931 | 1.369084 | 12.89753 | 5.339852
2018-02-01 01:26 | 249293.8 | 2280.0002 | 5 | 28 | 3.68289 | -2.281935 | 3.055931 | 1.445144 | 12.89753 | 5.620605
2018-02-01 01:28 | 249413.8 | 2400.0015 | 5 | 28 | 3.667568 | -2.281863 | 3.055931 | 1.521203 | 12.89753 | 5.900133
2018-02-01 01:30 | 249533.8 | 2520.0002 | 5 | 28 | 3.653697 | -2.281902 | 3.055931 | 1.597259 | 12.89753 | 6.178537
2018-02-01 01:32 | 249653.8 | 2640.0015 | 5 | 28 | 3.640509 | -2.281939 | 3.055931 | 1.673319 | 12.89753 | 6.455931
2018-02-01 01:34 | 249773.8 | 2760.001 | 5 | 28 | 3.627059 | -2.281839 | 3.055931 | 1.749377 | 12.89753 | 6.732308
2018-02-01 01:36 | 249893.8 | 2880.001 | 5 | 28 | 3.615268 | -2.281869 | 3.055931 | 1.825446 | 12.89753 | 7.007756
2018-02-01 01:38 | 250013.8 | 3000.001 | 5 | 28 | 3.604728 | -2.281886 | 3.055931 | 1.901502 | 12.89753 | 7.28231
2018-02-01 01:40 | 250133.8 | 3120.0014 | 5 | 28 | 3.595124 | -2.281875 | 3.055931 | 1.977559 | 12.89753 | 7.556112
2018-02-01 01:42 | 250253.8 | 3240.0002 | 5 | 28 | 3.585114 | -2.281853 | 3.055931 | 2.053623 | 12.89753 | 7.829198
2018-02-01 01:44 | 250373.8 | 3360.0007 | 5 | 28 | 3.574829 | -2.281917 | 3.055931 | 2.129683 | 12.89753 | 8.101478
2018-02-01 01:46 | 250493.8 | 3480.0014 | 5 | 28 | 3.565385 | -2.281963 | 3.055931 | 2.205735 | 12.89753 | 8.372992
2018-02-01 01:48 | 250613.8 | 3600.0003 | 5 | 28 | 3.556382 | -2.281961 | 3.055931 | 2.281801 | 12.89753 | 8.643851
2018-02-01 01:50 | 250733.8 | 3720.0015 | 5 | 28 | 3.546431 | -2.281934 | 3.055931 | 2.35786 | 12.89753 | 8.913973
2018-02-01 01:52 | 250853.8 | 3840.0002 | 5 | 28 | 3.534214 | -2.281973 | 3.055931 | 2.433916 | 12.89753 | 9.183248
2018-02-01 01:54 | 250973.8 | 3960.0007 | 5 | 28 | 3.521589 | -2.281917 | 3.055931 | 2.509986 | 12.89753 | 9.451616
2018-02-01 01:56 | 251093.8 | 4080.0006 | 5 | 28 | 3.507485 | -2.28197 | 3.055931 | 2.586042 | 12.89753 | 9.718932
2018-02-01 01:58 | 251213.8 | 4200.001 | 5 | 28 | 3.490903 | -2.281929 | 3.055931 | 2.662102 | 12.89753 | 9.985115
2018-02-01 02:00 | 251333.8 | 4320.0011 | 5 | 28 | 3.466949 | -2.281871 | 3.055931 | 2.73817 | 12.89753 | 10.24982
2018-02-01 02:02 | 251453.8 | 4440.0002 | 5 | 28 | 3.431431 | -2.281948 | 3.055931 | 2.81423 | 12.89753 | 10.51223
2018-02-01 02:04 | 251573.8 | 4560.0002 | 5 | 28 | 3.37854 | -2.281937 | 3.055931 | 2.890286 | 12.89753 | 10.77136
2018-02-01 02:06 | 251693.8 | 4680.0014 | 5 | 28 | 3.287265 | -2.281973 | 3.055931 | 2.966347 | 12.89753 | 11.02522
2018-02-01 02:08 | 251813.8 | 4800.0006 | 5 | 28 | 3.075298 | -2.281939 | 3.055931 | 3.042411 | 12.89753 | 11.26859
2018-02-01 02:08 | 251835 | 4821.2572 | 5 | 28 | 2.999977 | -2.281971 | 3.055931 | 3.055881 | 12.89753 | 11.30954
2018-02-01 02:10 | 251955.1 | 120.0013 | 6 | 28 | 3.353739 | 0 | 3.055931 | 3.055881 | 12.89753 | 11.30954
2018-02-01 02:12 | 252075.1 | 240.0001 | 6 | 28 | 3.368355 | 0 | 3.055931 | 3.055881 | 12.89753 | 11.30954
2018-02-01 02:13 | 252135.1 | 300.0022 | 6 | 28 | 3.371942 | 0 | 3.055931 | 3.055881 | 12.89753 | 11.30954
2018-02-01 02:13 | 252135.1 | 0.0024 | 7 | 29 | 3.371985 | 0 | 0 | 0 | 0 | 0
2018-02-01 02:15 | 252255.2 | 120.0006 | 2 | 29 | 4.025404 | 4.890092 | 0.1624235 | 4.87e-10 | 0.6348021 | 1.641e-09
2018-02-01 02:17 | 252375.2 | 240.0009 | 2 | 29 | 4.064455 | 4.890061 | 0.3254102 | 4.87e-10 | 1.294035 | 1.641e-09
2018-02-01 02:19 | 252495.2 | 360.0005 | 2 | 29 | 4.102595 | 4.890111 | 0.4884129 | 4.87e-10 | 1.959814 | 1.641e-09
2018-02-01 02:21 | 252615.2 | 480.0005 | 2 | 29 | 4.129949 | 4.890021 | 0.651403 | 4.87e-10 | 2.630829 | 1.641e-09
2018-02-01 02:23 | 252735.2 | 600.001 | 2 | 29 | 4.153246 | 4.890058 | 0.8143885 | 4.87e-10 | 3.30587 | 1.641e-09
2018-02-01 02:25 | 252855.2 | 720.0006 | 2 | 29 | 4.176688 | 4.890073 | 0.9773933 | 4.87e-10 | 3.984729 | 1.641e-09
2018-02-01 02:27 | 252975.2 | 840.0006 | 2 | 29 | 4.200325 | 4.824824 | 1.140283 | 4.87e-10 | 4.667168 | 1.641e-09
2018-02-01 02:29 | 253095.2 | 960.0002 | 2 | 29 | 4.200273 | 4.408582 | 1.293777 | 4.87e-10 | 5.311889 | 1.641e-09
2018-02-01 02:31 | 253215.2 | 1080.0009 | 2 | 29 | 4.200271 | 4.059148 | 1.434796 | 4.87e-10 | 5.904207 | 1.641e-09
2018-02-01 02:33 | 253335.2 | 1200.0006 | 2 | 29 | 4.200277 | 3.745749 | 1.564796 | 4.87e-10 | 6.450244 | 1.641e-09
2018-02-01 02:35 | 253455.2 | 1320.0009 | 2 | 29 | 4.200312 | 3.434062 | 1.684465 | 4.87e-10 | 6.952889 | 1.641e-09
2018-02-01 02:36 | 253519.4 | 1384.2028 | 2 | 29 | 4.200269 | 3.259997 | 1.744151 | 4.87e-10 | 7.203585 | 1.641e-09
2018-02-01 02:38 | 253639.4 | 120.0001 | 3 | 29 | 4.222463 | 3.260091 | 1.852443 | 4.87e-10 | 7.659536 | 1.641e-09
2018-02-01 02:40 | 253759.4 | 240.0004 | 3 | 29 | 4.24891 | 3.260051 | 1.96111 | 4.87e-10 | 8.11979 | 1.641e-09
2018-02-01 02:42 | 253879.4 | 360.0004 | 3 | 29 | 4.277655 | 3.260051 | 2.069781 | 4.87e-10 | 8.583066 | 1.641e-09
2018-02-01 02:44 | 253999.4 | 480.0004 | 3 | 29 | 4.309642 | 3.260055 | 2.178445 | 4.87e-10 | 9.049603 | 1.641e-09
2018-02-01 02:46 | 254119.4 | 600.0004 | 3 | 29 | 4.346164 | 3.260129 | 2.287116 | 4.87e-10 | 9.519885 | 1.641e-09
2018-02-01 02:48 | 254239.4 | 720.0005 | 3 | 29 | 4.38437 | 3.260039 | 2.395777 | 4.87e-10 | 9.994206 | 1.641e-09
2018-02-01 02:50 | 254359.4 | 840.0004 | 3 | 29 | 4.400316 | 2.929219 | 2.500828 | 4.87e-10 | 10.45611 | 1.641e-09
2018-02-01 02:52 | 254479.4 | 960.0001 | 3 | 29 | 4.400305 | 2.52893 | 2.591612 | 4.87e-10 | 10.85559 | 1.641e-09
2018-02-01 02:54 | 254599.4 | 1080.0009 | 3 | 29 | 4.400296 | 2.176881 | 2.669944 | 4.87e-10 | 11.20027 | 1.641e-09
2018-02-01 02:56 | 254719.4 | 1200.0008 | 3 | 29 | 4.400279 | 1.878387 | 2.737329 | 4.87e-10 | 11.49678 | 1.641e-09
2018-02-01 02:58 | 254839.4 | 1320 | 3 | 29 | 4.400269 | 1.633821 | 2.795734 | 4.87e-10 | 11.75378 | 1.641e-09
2018-02-01 03:00 | 254959.4 | 1440.0017 | 3 | 29 | 4.400264 | 1.430924 | 2.846694 | 4.87e-10 | 11.97801 | 1.641e-09
2018-02-01 03:02 | 255079.4 | 1560.001 | 3 | 29 | 4.400283 | 1.254724 | 2.891374 | 4.87e-10 | 12.17462 | 1.641e-09
2018-02-01 03:04 | 255199.4 | 1680.0017 | 3 | 29 | 4.400261 | 1.095725 | 2.930453 | 4.87e-10 | 12.34658 | 1.641e-09
2018-02-01 03:06 | 255319.4 | 1800 | 3 | 29 | 4.400228 | 0.9664602 | 2.964754 | 4.87e-10 | 12.49751 | 1.641e-09
2018-02-01 03:08 | 255439.4 | 1920.0017 | 3 | 29 | 4.400227 | 0.8586273 | 2.995118 | 4.87e-10 | 12.63112 | 1.641e-09
2018-02-01 03:10 | 255559.4 | 2040.0001 | 3 | 29 | 4.400198 | 0.7660732 | 3.022173 | 4.87e-10 | 12.75017 | 1.641e-09
2018-02-01 03:12 | 255679.4 | 2160.0004 | 3 | 29 | 4.400245 | 0.6825657 | 3.046309 | 4.87e-10 | 12.85637 | 1.641e-09
2018-02-01 03:13 | 255726.2 | 2206.8285 | 3 | 29 | 4.400228 | 0.6519985 | 3.054984 | 4.87e-10 | 12.89454 | 1.641e-09
2018-02-01 03:15 | 255846.2 | 120.0006 | 4 | 29 | 4.338644 | 0 | 3.054984 | 4.87e-10 | 12.89454 | 1.641e-09
2018-02-01 03:17 | 255966.2 | 240.0003 | 4 | 29 | 4.332304 | 0 | 3.054984 | 4.87e-10 | 12.89454 | 1.641e-09
2018-02-01 03:18 | 256026.2 | 300.0027 | 4 | 29 | 4.33044 | 0 | 3.054984 | 4.87e-10 | 12.89454 | 1.641e-09
2018-02-01 03:20 | 256146.3 | 120.0018 | 5 | 29 | 4.118296 | -2.281871 | 3.054984 | 0.07605271 | 12.89454 | 0.3154851
2018-02-01 03:22 | 256266.3 | 240.0006 | 5 | 29 | 4.083499 | -2.281857 | 3.054984 | 0.1521185 | 12.89454 | 0.627389
2018-02-01 03:24 | 256386.3 | 360.001 | 5 | 29 | 4.052961 | -2.281904 | 3.054984 | 0.2281792 | 12.89454 | 0.936805
2018-02-01 03:26 | 256506.3 | 480.0002 | 5 | 29 | 4.023958 | -2.28192 | 3.054984 | 0.3042305 | 12.89454 | 1.243929
2018-02-01 03:28 | 256626.3 | 600.0018 | 5 | 29 | 3.996034 | -2.281838 | 3.054984 | 0.3802957 | 12.89454 | 1.54895
2018-02-01 03:30 | 256746.3 | 720.0002 | 5 | 29 | 3.967674 | -2.281878 | 3.054984 | 0.4563552 | 12.89454 | 1.851815
2018-02-01 03:32 | 256866.3 | 840.001 | 5 | 29 | 3.939256 | -2.281925 | 3.054984 | 0.532418 | 12.89454 | 2.152511
2018-02-01 03:34 | 256986.3 | 960.0006 | 5 | 29 | 3.912934 | -2.281902 | 3.054984 | 0.6084798 | 12.89454 | 2.451128
2018-02-01 03:36 | 257106.3 | 1080.0006 | 5 | 29 | 3.887832 | -2.281878 | 3.054984 | 0.6845349 | 12.89454 | 2.747763
2018-02-01 03:38 | 257226.3 | 1200.0007 | 5 | 29 | 3.862505 | -2.281917 | 3.054984 | 0.7605988 | 12.89454 | 3.042527
2018-02-01 03:40 | 257346.3 | 1320.001 | 5 | 29 | 3.836277 | -2.281878 | 3.054984 | 0.8366591 | 12.89454 | 3.335314
2018-02-01 03:42 | 257466.3 | 1440.0007 | 5 | 29 | 3.812592 | -2.281851 | 3.054984 | 0.9127205 | 12.89454 | 3.626184
2018-02-01 03:44 | 257586.3 | 1560.0011 | 5 | 29 | 3.791498 | -2.281917 | 3.054984 | 0.9887751 | 12.89454 | 3.915334
2018-02-01 03:46 | 257706.3 | 1680.0006 | 5 | 29 | 3.772206 | -2.281916 | 3.054984 | 1.064839 | 12.89454 | 4.202995
2018-02-01 03:48 | 257826.3 | 1800.001 | 5 | 29 | 3.752837 | -2.281857 | 3.054984 | 1.1409 | 12.89454 | 4.489179
2018-02-01 03:50 | 257946.3 | 1920.0006 | 5 | 29 | 3.733505 | -2.28188 | 3.054984 | 1.216957 | 12.89454 | 4.77386
2018-02-01 03:52 | 258066.3 | 2040.001 | 5 | 29 | 3.715855 | -2.281848 | 3.054984 | 1.293016 | 12.89454 | 5.057151
2018-02-01 03:54 | 258186.3 | 2160.0015 | 5 | 29 | 3.69938 | -2.281879 | 3.054984 | 1.369078 | 12.89454 | 5.339151
2018-02-01 03:56 | 258306.3 | 2280.001 | 5 | 29 | 3.683535 | -2.281866 | 3.054984 | 1.44514 | 12.89454 | 5.619929
2018-02-01 03:58 | 258426.3 | 2400.0015 | 5 | 29 | 3.667364 | -2.281845 | 3.054984 | 1.521193 | 12.89454 | 5.899461
2018-02-01 04:00 | 258546.3 | 2520.0009 | 5 | 29 | 3.652562 | -2.28188 | 3.054984 | 1.597255 | 12.89454 | 6.177835
2018-02-01 04:02 | 258666.3 | 2640.0018 | 5 | 29 | 3.639264 | -2.281909 | 3.054984 | 1.673319 | 12.89454 | 6.455148
2018-02-01 04:04 | 258786.3 | 2760.0019 | 5 | 29 | 3.627371 | -2.281866 | 3.054984 | 1.749376 | 12.89454 | 6.731483
2018-02-01 04:06 | 258906.3 | 2880.0015 | 5 | 29 | 3.615606 | -2.281887 | 3.054984 | 1.825437 | 12.89454 | 7.006939
2018-02-01 04:08 | 259026.3 | 3000.0017 | 5 | 29 | 3.603858 | -2.281907 | 3.054984 | 1.901493 | 12.89454 | 7.28147
2018-02-01 04:10 | 259146.3 | 3120.0002 | 5 | 29 | 3.59369 | -2.281929 | 3.054984 | 1.977557 | 12.89454 | 7.555203
2018-02-01 04:12 | 259266.3 | 3240.0014 | 5 | 29 | 3.584417 | -2.281922 | 3.054984 | 2.053615 | 12.89454 | 7.828169
2018-02-01 04:14 | 259386.3 | 3360.0015 | 5 | 29 | 3.575312 | -2.281941 | 3.054984 | 2.129677 | 12.89454 | 8.100463
2018-02-01 04:16 | 259506.3 | 3480.0002 | 5 | 29 | 3.564807 | -2.281863 | 3.054984 | 2.205734 | 12.89454 | 8.372003
2018-02-01 04:18 | 259626.3 | 3600.001 | 5 | 29 | 3.554556 | -2.281917 | 3.054984 | 2.281799 | 12.89454 | 8.642762
2018-02-01 04:20 | 259746.3 | 3720.0014 | 5 | 29 | 3.544467 | -2.281866 | 3.054984 | 2.357856 | 12.89454 | 8.912729
2018-02-01 04:22 | 259866.3 | 3840.001 | 5 | 29 | 3.53419 | -2.281894 | 3.054984 | 2.433921 | 12.89454 | 9.181958
2018-02-01 04:24 | 259986.3 | 3960.001 | 5 | 29 | 3.521556 | -2.281932 | 3.054984 | 2.509979 | 12.89454 | 9.450302
2018-02-01 04:26 | 260106.3 | 4080.001 | 5 | 29 | 3.505549 | -2.281911 | 3.054984 | 2.586034 | 12.89454 | 9.71753
2018-02-01 04:28 | 260226.3 | 4200.0014 | 5 | 29 | 3.487885 | -2.281825 | 3.054984 | 2.6621 | 12.89454 | 9.983534
2018-02-01 04:30 | 260346.3 | 4320.0006 | 5 | 29 | 3.465176 | -2.281882 | 3.054984 | 2.738158 | 12.89454 | 10.24799
2018-02-01 04:32 | 260466.3 | 4440.0019 | 5 | 29 | 3.431653 | -2.281853 | 3.054984 | 2.814217 | 12.89454 | 10.51037
2018-02-01 04:34 | 260586.3 | 4560.0002 | 5 | 29 | 3.37605 | -2.281925 | 3.054984 | 2.890277 | 12.89454 | 10.76946
2018-02-01 04:36 | 260706.3 | 4680.0002 | 5 | 29 | 3.280222 | -2.281904 | 3.054984 | 2.966339 | 12.89454 | 11.02297
2018-02-01 04:38 | 260826.3 | 4800.0018 | 5 | 29 | 3.061761 | -2.281912 | 3.054984 | 3.042398 | 12.89454 | 11.26558
2018-02-01 04:38 | 260843.6 | 4817.3298 | 5 | 29 | 2.999981 | -2.281873 | 3.054984 | 3.053379 | 12.89454 | 11.29888
2018-02-01 04:40 | 260963.7 | 120.0008 | 6 | 29 | 3.35734 | 0 | 3.054984 | 3.053379 | 12.89454 | 11.29888
2018-02-01 04:42 | 261083.7 | 240.0015 | 6 | 29 | 3.372259 | 0 | 3.054984 | 3.053379 | 12.89454 | 11.29888
2018-02-01 04:43 | 261143.7 | 300.0028 | 6 | 29 | 3.375999 | 0 | 3.054984 | 3.053379 | 12.89454 | 11.29888
2018-02-01 04:43 | 261143.7 | 0.0024 | 7 | 30 | 3.375955 | 0 | 0 | 0 | 0 | 0
2018-02-01 04:45 | 261263.8 | 120.0001 | 2 | 30 | 4.027439 | 4.890071 | 0.1623966 | 0 | 0.6351329 | 0
2018-02-01 04:47 | 261383.8 | 240.0009 | 2 | 30 | 4.065804 | 4.890101 | 0.3253944 | 0 | 1.294707 | 0
2018-02-01 04:49 | 261503.8 | 360.0001 | 2 | 30 | 4.10068 | 4.890109 | 0.4883925 | 0 | 1.960389 | 0
2018-02-01 04:51 | 261623.8 | 480.0018 | 2 | 30 | 4.128788 | 4.890082 | 0.6513997 | 0 | 2.631161 | 0
2018-02-01 04:53 | 261743.8 | 600.0002 | 2 | 30 | 4.154368 | 4.890134 | 0.8143895 | 0 | 3.306242 | 0
2018-02-01 04:55 | 261863.8 | 720 | 2 | 30 | 4.178719 | 4.89008 | 0.9773703 | 0 | 3.985303 | 0
2018-02-01 04:57 | 261983.8 | 840.001 | 2 | 30 | 4.20034 | 4.827863 | 1.140261 | 0 | 4.667964 | 0
2018-02-01 04:59 | 262103.8 | 960.0018 | 2 | 30 | 4.200274 | 4.432986 | 1.294414 | 0 | 5.315452 | 0
2018-02-01 05:01 | 262223.8 | 1080.0002 | 2 | 30 | 4.200294 | 4.056197 | 1.435894 | 0 | 5.909709 | 0
2018-02-01 05:03 | 262343.8 | 1200.0009 | 2 | 30 | 4.200291 | 3.724803 | 1.565456 | 0 | 6.45391 | 0
2018-02-01 05:05 | 262463.8 | 1320.0006 | 2 | 30 | 4.200261 | 3.417544 | 1.684458 | 0 | 6.953748 | 0
2018-02-01 05:07 | 262530.4 | 1386.6101 | 2 | 30 | 4.200272 | 3.259999 | 1.746236 | 0 | 7.213236 | 0
2018-02-01 05:09 | 262650.4 | 120.0001 | 3 | 30 | 4.221205 | 3.260034 | 1.85452 | 0 | 7.669061 | 0
2018-02-01 05:11 | 262770.4 | 240.0001 | 3 | 30 | 4.249156 | 3.260055 | 1.963175 | 0 | 8.129192 | 0
2018-02-01 05:13 | 262890.4 | 360.0001 | 3 | 30 | 4.279337 | 3.260056 | 2.071847 | 0 | 8.592587 | 0
2018-02-01 05:15 | 263010.4 | 480.0005 | 3 | 30 | 4.311451 | 3.260133 | 2.180514 | 0 | 9.059335 | 0
2018-02-01 05:17 | 263130.4 | 600.0008 | 3 | 30 | 4.345568 | 3.260098 | 2.289177 | 0 | 9.529649 | 0
2018-02-01 05:19 | 263250.4 | 720.0005 | 3 | 30 | 4.38378 | 3.260066 | 2.397837 | 0 | 10.00387 | 0
2018-02-01 05:21 | 263370.4 | 840.0009 | 3 | 30 | 4.400308 | 2.912345 | 2.502662 | 0 | 10.46477 | 0
2018-02-01 05:23 | 263490.4 | 960.0017 | 3 | 30 | 4.400314 | 2.508216 | 2.592754 | 0 | 10.8612 | 0
2018-02-01 05:25 | 263610.4 | 1080.0012 | 3 | 30 | 4.400256 | 2.175009 | 2.670632 | 0 | 11.20389 | 0
2018-02-01 05:27 | 263730.4 | 1200.0009 | 3 | 30 | 4.400292 | 1.886458 | 2.738218 | 0 | 11.50128 | 0
2018-02-01 05:29 | 263850.4 | 1320.0004 | 3 | 30 | 4.400253 | 1.629045 | 2.796723 | 0 | 11.75872 | 0
2018-02-01 05:31 | 263970.4 | 1440.0001 | 3 | 30 | 4.400275 | 1.419661 | 2.847429 | 0 | 11.98184 | 0
2018-02-01 05:33 | 264090.4 | 1560.0005 | 3 | 30 | 4.400261 | 1.244558 | 2.891736 | 0 | 12.1768 | 0
2018-02-01 05:35 | 264210.4 | 1680.0017 | 3 | 30 | 4.400272 | 1.098622 | 2.93072 | 0 | 12.34834 | 0
2018-02-01 05:37 | 264330.4 | 1800.0005 | 3 | 30 | 4.400258 | 0.9677601 | 2.965115 | 0 | 12.49969 | 0
2018-02-01 05:39 | 264450.4 | 1920.0008 | 3 | 30 | 4.40025 | 0.8537569 | 2.995394 | 0 | 12.63293 | 0
2018-02-01 05:41 | 264570.4 | 2040.0008 | 3 | 30 | 4.400233 | 0.7589283 | 3.022222 | 0 | 12.75097 | 0
2018-02-01 05:43 | 264690.4 | 2160.0028 | 3 | 30 | 4.400209 | 0.6789446 | 3.046145 | 0 | 12.85624 | 0
2018-02-01 05:43 | 264737 | 2206.6374 | 3 | 30 | 4.400247 | 0.6519947 | 3.05476 | 0 | 12.89415 | 0
2018-02-01 05:45 | 264857.1 | 120.0003 | 4 | 30 | 4.339061 | 0 | 3.05476 | 0 | 12.89415 | 0
2018-02-01 05:47 | 264977.1 | 240.0019 | 4 | 30 | 4.332785 | 0 | 3.05476 | 0 | 12.89415 | 0
2018-02-01 05:48 | 265037.1 | 300.002 | 4 | 30 | 4.330972 | 0 | 3.05476 | 0 | 12.89415 | 0
2018-02-01 05:50 | 265157.2 | 120.0001 | 5 | 30 | 4.118207 | -2.281955 | 3.05476 | 0.0760604 | 12.89415 | 0.3155178
2018-02-01 05:52 | 265277.2 | 240.0009 | 5 | 30 | 4.085208 | -2.281996 | 3.05476 | 0.1521243 | 12.89415 | 0.6274646
2018-02-01 05:54 | 265397.2 | 360.0009 | 5 | 30 | 4.054787 | -2.282024 | 3.05476 | 0.2281837 | 12.89415 | 0.937026
2018-02-01 05:56 | 265517.2 | 480.0001 | 5 | 30 | 4.024455 | -2.282021 | 3.05476 | 0.304249 | 12.89415 | 1.24429
2018-02-01 05:58 | 265637.2 | 600.0009 | 5 | 30 | 3.995691 | -2.282019 | 3.05476 | 0.3803134 | 12.89415 | 1.549309
2018-02-01 06:00 | 265757.2 | 720.0001 | 5 | 30 | 3.967798 | -2.282007 | 3.05476 | 0.4563741 | 12.89415 | 1.852154
2018-02-01 06:02 | 265877.2 | 840.0013 | 5 | 30 | 3.940913 | -2.281975 | 3.05476 | 0.5324408 | 12.89415 | 2.152951
2018-02-01 06:04 | 265997.2 | 960.0001 | 5 | 30 | 3.913773 | -2.282013 | 3.05476 | 0.6085025 | 12.89415 | 2.451676
2018-02-01 06:06 | 266117.2 | 1080.0001 | 5 | 30 | 3.887599 | -2.282037 | 3.05476 | 0.6845738 | 12.89415 | 2.748397
2018-02-01 06:08 | 266237.2 | 1200.0017 | 5 | 30 | 3.861901 | -2.282007 | 3.05476 | 0.7606386 | 12.89415 | 3.043127
2018-02-01 06:10 | 266357.2 | 1320.0013 | 5 | 30 | 3.837242 | -2.282037 | 3.05476 | 0.8367003 | 12.89415 | 3.335919
2018-02-01 06:12 | 266477.2 | 1440.0021 | 5 | 30 | 3.81383 | -2.282027 | 3.05476 | 0.9127637 | 12.89415 | 3.626895
2018-02-01 06:14 | 266597.2 | 1560.0005 | 5 | 30 | 3.791543 | -2.282 | 3.05476 | 0.9888271 | 12.89415 | 3.916123
2018-02-01 06:16 | 266717.2 | 1680.0005 | 5 | 30 | 3.771485 | -2.282025 | 3.05476 | 1.064894 | 12.89415 | 4.203761
2018-02-01 06:18 | 266837.2 | 1800.0005 | 5 | 30 | 3.75256 | -2.28198 | 3.05476 | 1.140959 | 12.89415 | 4.48991
2018-02-01 06:20 | 266957.2 | 1920.0009 | 5 | 30 | 3.734657 | -2.282024 | 3.05476 | 1.217024 | 12.89415 | 4.774668
2018-02-01 06:22 | 267077.2 | 2040.0002 | 5 | 30 | 3.716382 | -2.281952 | 3.05476 | 1.293084 | 12.89415 | 5.058041
2018-02-01 06:24 | 267197.2 | 2160.0009 | 5 | 30 | 3.698964 | -2.282004 | 3.05476 | 1.369146 | 12.89415 | 5.340041
2018-02-01 06:26 | 267317.2 | 2280.001 | 5 | 30 | 3.682847 | -2.282009 | 3.05476 | 1.445207 | 12.89415 | 5.620772
2018-02-01 06:28 | 267437.2 | 2400.0017 | 5 | 30 | 3.668099 | -2.281973 | 3.05476 | 1.521278 | 12.89415 | 5.900358
2018-02-01 06:30 | 267557.2 | 2520.0001 | 5 | 30 | 3.653826 | -2.281935 | 3.05476 | 1.597334 | 12.89415 | 6.178797
2018-02-01 06:32 | 267677.2 | 2640.0017 | 5 | 30 | 3.639584 | -2.282014 | 3.05476 | 1.673396 | 12.89415 | 6.456161
2018-02-01 06:34 | 267797.2 | 2760.001 | 5 | 30 | 3.626987 | -2.281978 | 3.05476 | 1.749462 | 12.89415 | 6.732523
2018-02-01 06:36 | 267917.2 | 2880.0001 | 5 | 30 | 3.615607 | -2.281947 | 3.05476 | 1.825523 | 12.89415 | 7.007957
2018-02-01 06:38 | 268037.2 | 3000.0005 | 5 | 30 | 3.605359 | -2.281968 | 3.05476 | 1.901579 | 12.89415 | 7.282557
2018-02-01 06:40 | 268157.2 | 3120.0013 | 5 | 30 | 3.594485 | -2.281971 | 3.05476 | 1.977641 | 12.89415 | 7.556381
2018-02-01 06:42 | 268277.2 | 3240.0001 | 5 | 30 | 3.584224 | -2.281916 | 3.05476 | 2.053702 | 12.89415 | 7.829383
2018-02-01 06:44 | 268397.2 | 3360.0005 | 5 | 30 | 3.57475 | -2.281945 | 3.05476 | 2.129761 | 12.89415 | 8.101635
2018-02-01 06:46 | 268517.2 | 3480.0013 | 5 | 30 | 3.565877 | -2.281978 | 3.05476 | 2.205821 | 12.89415 | 8.373184
2018-02-01 06:48 | 268637.2 | 3600.0009 | 5 | 30 | 3.556191 | -2.281966 | 3.05476 | 2.28188 | 12.89415 | 8.644043
2018-02-01 06:50 | 268757.2 | 3720.001 | 5 | 30 | 3.544835 | -2.281941 | 3.05476 | 2.357947 | 12.89415 | 8.914122
2018-02-01 06:52 | 268877.2 | 3840.0009 | 5 | 30 | 3.533628 | -2.282004 | 3.05476 | 2.434006 | 12.89415 | 9.183317
2018-02-01 06:54 | 268997.2 | 3960.001 | 5 | 30 | 3.521522 | -2.281917 | 3.05476 | 2.510071 | 12.89415 | 9.451648
2018-02-01 06:56 | 269117.2 | 4080.0001 | 5 | 30 | 3.507996 | -2.281955 | 3.05476 | 2.586134 | 12.89415 | 9.719015
2018-02-01 06:58 | 269237.2 | 4200.0001 | 5 | 30 | 3.489621 | -2.281937 | 3.05476 | 2.662196 | 12.89415 | 9.985185
2018-02-01 07:00 | 269357.2 | 4320.001 | 5 | 30 | 3.465429 | -2.281917 | 3.05476 | 2.738262 | 12.89415 | 10.24974
2018-02-01 07:02 | 269477.2 | 4440.0013 | 5 | 30 | 3.431724 | -2.281905 | 3.05476 | 2.814319 | 12.89415 | 10.51212
2018-02-01 07:04 | 269597.2 | 4560.001 | 5 | 30 | 3.380143 | -2.281953 | 3.05476 | 2.890384 | 12.89415 | 10.77133
2018-02-01 07:06 | 269717.2 | 4680.0005 | 5 | 30 | 3.287095 | -2.281909 | 3.05476 | 2.966442 | 12.89415 | 11.02528
2018-02-01 07:08 | 269837.2 | 4800.0013 | 5 | 30 | 3.067681 | -2.28192 | 3.05476 | 3.042498 | 12.89415 | 11.26834
2018-02-01 07:09 | 269856.1 | 4818.9681 | 5 | 30 | 2.999991 | -2.281996 | 3.05476 | 3.054527 | 12.89415 | 11.30486
2018-02-01 07:11 | 269976.2 | 120.0003 | 6 | 30 | 3.356104 | 0 | 3.05476 | 3.054527 | 12.89415 | 11.30486
2018-02-01 07:13 | 270096.2 | 239.9999 | 6 | 30 | 3.370729 | 0 | 3.05476 | 3.054527 | 12.89415 | 11.30486
2018-02-01 07:14 | 270156.2 | 300.0028 | 6 | 30 | 3.374263 | 0 | 3.05476 | 3.054527 | 12.89415 | 11.30486
2018-02-01 07:14 | 270156.1877 | 0.0024 | 7 | 31 | 3.37434 | 0 | 0 | 0 | 0 | 0
2018-02-01 07:16 | 270276.3 | 120.0013 | 2 | 31 | 4.024997 | 4.890094 | 0.1624154 | 0 | 0.6346952 | 0
2018-02-01 07:18 | 270396.3 | 240.001 | 2 | 31 | 4.065674 | 4.890094 | 0.3254062 | 0 | 1.294072 | 0
2018-02-01 07:20 | 270516.3 | 360.0002 | 2 | 31 | 4.101411 | 4.890159 | 0.4884109 | 0 | 1.959861 | 0
2018-02-01 07:22 | 270636.3 | 480.0017 | 2 | 31 | 4.127867 | 4.890109 | 0.6513935 | 0 | 2.630577 | 0
2018-02-01 07:24 | 270756.3 | 600.0002 | 2 | 31 | 4.150935 | 4.890109 | 0.81441 | 0 | 3.305344 | 0
2018-02-01 07:26 | 270876.3 | 720.0001 | 2 | 31 | 4.177049 | 4.890086 | 0.9773986 | 0 | 3.983972 | 0
2018-02-01 07:28 | 270996.3 | 840.0001 | 2 | 31 | 4.200319 | 4.823445 | 1.140255 | 0 | 4.666377 | 0
2018-02-01 07:30 | 271116.3 | 960.0005 | 2 | 31 | 4.200296 | 4.43094 | 1.294212 | 0 | 5.313039 | 0
2018-02-01 07:32 | 271236.3 | 1080.0005 | 2 | 31 | 4.200313 | 4.090249 | 1.436171 | 0 | 5.909308 | 0
2018-02-01 07:34 | 271356.3 | 1200.0005 | 2 | 31 | 4.2003 | 3.755828 | 1.566941 | 0 | 6.458579 | 0
2018-02-01 07:36 | 271476.3 | 1320.0005 | 2 | 31 | 4.200249 | 3.422084 | 1.686482 | 0 | 6.960685 | 0
2018-02-01 07:37 | 271539.8 | 1383.5397 | 2 | 31 | 4.200292 | 3.259997 | 1.745443 | 0 | 7.208338 | 0
2018-02-01 07:39 | 271659.815 | 120.0009 | 3 | 31 | 4.221419 | 3.260104 | 1.853736 | 0 | 7.664221 | 0
2018-02-01 07:41 | 271779.8159 | 240.0018 | 3 | 31 | 4.247134 | 3.260123 | 1.9624 | 0 | 8.12431 | 0
2018-02-01 07:43 | 271899.815 | 360.0009 | 3 | 31 | 4.276924 | 3.260106 | 2.071069 | 0 | 8.587421 | 0
2018-02-01 07:45 | 272019.8154 | 480.0013 | 3 | 31 | 4.310772 | 3.260127 | 2.179741 | 0 | 9.054023 | 0
2018-02-01 07:47 | 272139.815 | 600.0009 | 3 | 31 | 4.346009 | 3.260142 | 2.288399 | 0 | 9.524315 | 0
2018-02-01 07:49 | 272259.815 | 720.0009 | 3 | 31 | 4.383562 | 3.260165 | 2.39707 | 0 | 9.998632 | 0
2018-02-01 07:51 | 272379.8146 | 840.0005 | 3 | 31 | 4.400317 | 2.937732 | 2.502419 | 0 | 10.4618 | 0
2018-02-01 07:53 | 272499.8143 | 960.0002 | 3 | 31 | 4.400302 | 2.515807 | 2.593118 | 0 | 10.8609 | 0
2018-02-01 07:55 | 272619.8146 | 1080.0005 | 3 | 31 | 4.4003 | 2.168325 | 2.67098 | 0 | 11.20352 | 0
2018-02-01 07:57 | 272739.8147 | 1200.0006 | 3 | 31 | 4.400283 | 1.878597 | 2.738283 | 0 | 11.49967 | 0
2018-02-01 07:59 | 272859.8142 | 1320.0001 | 3 | 31 | 4.400269 | 1.637761 | 2.796756 | 0 | 11.75696 | 0
2018-02-01 08:01 | 272979.8151 | 1440.001 | 3 | 31 | 4.400265 | 1.426846 | 2.847758 | 0 | 11.98139 | 0
2018-02-01 08:03 | 273099.8154 | 1560.0013 | 3 | 31 | 4.400257 | 1.242224 | 2.892129 | 0 | 12.17663 | 0
2018-02-01 08:05 | 273219.8155 | 1680.0014 | 3 | 31 | 4.400236 | 1.091687 | 2.930951 | 0 | 12.34746 | 0
2018-02-01 08:07 | 273339.8142 | 1800.0001 | 3 | 31 | 4.400225 | 0.9647989 | 2.965163 | 0 | 12.498 | 0
2018-02-01 08:09 | 273459.815 | 1920.0009 | 3 | 31 | 4.40025 | 0.8583231 | 2.995517 | 0 | 12.63157 | 0
2018-02-01 08:11 | 273579.8151 | 2040.001 | 3 | 31 | 4.400216 | 0.7589989 | 3.022453 | 0 | 12.75009 | 0
2018-02-01 08:13 | 273699.8158 | 2160.0017 | 3 | 31 | 4.400196 | 0.676218 | 3.046331 | 0 | 12.85516 | 0
2018-02-01 08:13 | 273738.124 | 2198.3099 | 3 | 31 | 4.400177 | 0.6519985 | 3.053403 | 0 | 12.88628 | 0
2018-02-01 08:15 | 273858.2 | 120.0002 | 4 | 31 | 4.338789 | 0 | 3.053403 | 0 | 12.88628 | 0
2018-02-01 08:17 | 273978.2 | 240.0017 | 4 | 31 | 4.332472 | 0 | 3.053403 | 0 | 12.88628 | 0
2018-02-01 08:18 | 274038.2 | 300.0029 | 4 | 31 | 4.330621 | 0 | 3.053403 | 0 | 12.88628 | 0
2018-02-01 08:20 | 274158.2 | 120.0013 | 5 | 31 | 4.118216 | -2.28188 | 3.053403 | 0.07605278 | 12.88628 | 0.3155147
2018-02-01 08:22 | 274278.2 | 240.0001 | 5 | 31 | 4.08438 | -2.281882 | 3.053403 | 0.1521111 | 12.88628 | 0.6274049
2018-02-01 08:24 | 274398.2 | 360.0009 | 5 | 31 | 4.054292 | -2.281878 | 3.053403 | 0.2281789 | 12.88628 | 0.936939
2018-02-01 08:26 | 274518.2 | 480.0017 | 5 | 31 | 4.025713 | -2.281848 | 3.053403 | 0.3042348 | 12.88628 | 1.244206
2018-02-01 08:28 | 274638.2 | 600.0001 | 5 | 31 | 3.996653 | -2.281864 | 3.053403 | 0.3803 | 12.88628 | 1.549326
2018-02-01 08:30 | 274758.2 | 720.0013 | 5 | 31 | 3.967668 | -2.281864 | 3.053403 | 0.4563587 | 12.88628 | 1.852189
2018-02-01 08:32 | 274878.2 | 840.0009 | 5 | 31 | 3.940277 | -2.28192 | 3.053403 | 0.5324165 | 12.88628 | 2.15291
2018-02-01 08:34 | 274998.2 | 960.0005 | 5 | 31 | 3.914441 | -2.281894 | 3.053403 | 0.6084723 | 12.88628 | 2.451599
2018-02-01 08:36 | 275118.2 | 1080.0009 | 5 | 31 | 3.889042 | -2.281846 | 3.053403 | 0.6845325 | 12.88628 | 2.748371
2018-02-01 08:38 | 275238.2 | 1200.0014 | 5 | 31 | 3.862386 | -2.281869 | 3.053403 | 0.7605914 | 12.88628 | 3.043159
2018-02-01 08:40 | 275358.2 | 1320.0001 | 5 | 31 | 3.836736 | -2.281825 | 3.053403 | 0.8366538 | 12.88628 | 3.335951
2018-02-01 08:42 | 275478.2 | 1440.0006 | 5 | 31 | 3.813543 | -2.281893 | 3.053403 | 0.9127148 | 12.88628 | 3.626878
2018-02-01 08:44 | 275598.2 | 1560.0008 | 5 | 31 | 3.792928 | -2.281945 | 3.053403 | 0.9887775 | 12.88628 | 3.916156
2018-02-01 08:46 | 275718.2 | 1680.0014 | 5 | 31 | 3.772608 | -2.281841 | 3.053403 | 1.064834 | 12.88628 | 4.203866
2018-02-01 08:48 | 275838.2 | 1800.0001 | 5 | 31 | 3.752779 | -2.281917 | 3.053403 | 1.140899 | 12.88628 | 4.490061
2018-02-01 08:50 | 275958.2 | 1920.0014 | 5 | 31 | 3.734357 | -2.281878 | 3.053403 | 1.216961 | 12.88628 | 4.7748
2018-02-01 08:52 | 276078.2 | 2040.001 | 5 | 31 | 3.717165 | -2.281889 | 3.053403 | 1.293021 | 12.88628 | 5.058167
2018-02-01 08:54 | 276198.2 | 2160.0014 | 5 | 31 | 3.700525 | -2.281898 | 3.053403 | 1.369077 | 12.88628 | 5.340249
2018-02-01 08:56 | 276318.2 | 2280.0005 | 5 | 31 | 3.683446 | -2.281939 | 3.053403 | 1.445139 | 12.88628 | 5.621069
2018-02-01 08:58 | 276438.2 | 2400.0005 | 5 | 31 | 3.667817 | -2.281912 | 3.053403 | 1.521204 | 12.88628 | 5.900644
2018-02-01 09:00 | 276558.2 | 2520.0009 | 5 | 31 | 3.653589 | -2.28188 | 3.053403 | 1.597261 | 12.88628 | 6.179057
2018-02-01 09:02 | 276678.2 | 2640.0001 | 5 | 31 | 3.640759 | -2.281878 | 3.053403 | 1.673323 | 12.88628 | 6.456464
2018-02-01 09:04 | 276798.2 | 2760.0017 | 5 | 31 | 3.628067 | -2.28193 | 3.053403 | 1.749383 | 12.88628 | 6.732899
2018-02-01 09:06 | 276918.2 | 2880.0013 | 5 | 31 | 3.615668 | -2.281873 | 3.053403 | 1.825448 | 12.88628 | 7.00838
2018-02-01 09:08 | 277038.2 | 3000.0009 | 5 | 31 | 3.604828 | -2.281841 | 3.053403 | 1.901502 | 12.88628 | 7.282947
2018-02-01 09:10 | 277158.2 | 3120.0004 | 5 | 31 | 3.595093 | -2.281952 | 3.053403 | 1.977566 | 12.88628 | 7.556765
2018-02-01 09:12 | 277278.2 | 3240.0013 | 5 | 31 | 3.585676 | -2.281907 | 3.053403 | 2.053626 | 12.88628 | 7.829853
2018-02-01 09:14 | 277398.2 | 3360.0001 | 5 | 31 | 3.57551 | -2.281964 | 3.053403 | 2.129685 | 12.88628 | 8.102193
2018-02-01 09:16 | 277518.2 | 3480.0013 | 5 | 31 | 3.565711 | -2.281873 | 3.053403 | 2.205749 | 12.88628 | 8.373788
2018-02-01 09:18 | 277638.2 | 3600.0009 | 5 | 31 | 3.556056 | -2.281941 | 3.053403 | 2.281807 | 12.88628 | 8.64462
2018-02-01 09:20 | 277758.2 | 3720.0009 | 5 | 31 | 3.546524 | -2.281947 | 3.053403 | 2.357867 | 12.88628 | 8.914738
2018-02-01 09:22 | 277878.2 | 3840.0004 | 5 | 31 | 3.534997 | -2.281952 | 3.053403 | 2.433935 | 12.88628 | 9.184094
2018-02-01 09:24 | 277998.2 | 3960.0001 | 5 | 31 | 3.521528 | -2.281937 | 3.053403 | 2.50999 | 12.88628 | 9.452436
2018-02-01 09:26 | 278118.2 | 4080.0001 | 5 | 31 | 3.507083 | -2.281896 | 3.053403 | 2.586051 | 12.88628 | 9.719756
2018-02-01 09:28 | 278238.2 | 4200.0005 | 5 | 31 | 3.490246 | -2.281961 | 3.053403 | 2.662116 | 12.88628 | 9.985895
2018-02-01 09:30 | 278358.2 | 4320.001 | 5 | 31 | 3.467536 | -2.281917 | 3.053403 | 2.738181 | 12.88628 | 10.25057
2018-02-01 09:32 | 278478.2 | 4440.001 | 5 | 31 | 3.431789 | -2.28192 | 3.053403 | 2.814235 | 12.88628 | 10.51304
2018-02-01 09:34 | 278598.2 | 4560.0013 | 5 | 31 | 3.377204 | -2.281957 | 3.053403 | 2.890299 | 12.88628 | 10.77215
2018-02-01 09:36 | 278718.2 | 4680.0013 | 5 | 31 | 3.282404 | -2.281914 | 3.053403 | 2.96636 | 12.88628 | 11.02581
2018-02-01 09:38 | 278838.2 | 4800.0001 | 5 | 31 | 3.064689 | -2.281955 | 3.053403 | 3.042415 | 12.88628 | 11.26862
2018-02-01 09:39 | 278856.1 | 4817.8625 | 5 | 31 | 2.999991 | -2.281955 | 3.053403 | 3.053739 | 12.88628 | 11.30297
2018-02-01 09:41 | 278976.2 | 119.9999 | 6 | 31 | 3.351845 | 0 | 3.053403 | 3.053739 | 12.88628 | 11.30297
2018-02-01 09:43 | 279096.2 | 240.0003 | 6 | 31 | 3.36639 | 0 | 3.053403 | 3.053739 | 12.88628 | 11.30297
2018-02-01 09:44 | 279156.2 | 300.0028 | 6 | 31 | 3.369984 | 0 | 3.053403 | 3.053739 | 12.88628 | 11.30297
2018-02-01 09:44 | 279156.2 | 0.0024 | 7 | 32 | 3.369959 | 0 | 0 | 0 | 0 | 0
2018-02-01 09:46 | 279276.3 | 120.0002 | 2 | 32 | 4.025125 | 4.890164 | 0.1624119 | 0 | 0.6345526 | 0
2018-02-01 09:48 | 279396.3 | 240.001 | 2 | 32 | 4.063243 | 4.890178 | 0.3253931 | 0 | 1.293653 | 0
2018-02-01 09:50 | 279516.3 | 360.0009 | 2 | 32 | 4.099789 | 4.890113 | 0.4884039 | 0 | 1.959107 | 0
2018-02-01 09:52 | 279636.3 | 480.0009 | 2 | 32 | 4.128127 | 4.890134 | 0.6514028 | 0 | 2.629788 | 0
2018-02-01 09:54 | 279756.3 | 600 | 2 | 32 | 4.151901 | 4.890065 | 0.8143736 | 0 | 3.30451 | 0
2018-02-01 09:56 | 279876.3 | 720.0002 | 2 | 32 | 4.17548 | 4.890109 | 0.9773987 | 0 | 3.983301 | 0
2018-02-01 09:58 | 279996.3 | 840.0006 | 2 | 32 | 4.20029 | 4.875659 | 1.140389 | 0 | 4.665908 | 0
2018-02-01 10:00 | 280116.3 | 960.0002 | 2 | 32 | 4.200304 | 4.440339 | 1.295319 | 0 | 5.31666 | 0
2018-02-01 10:02 | 280236.3 | 1080.0005 | 2 | 32 | 4.200288 | 4.078311 | 1.437183 | 0 | 5.912528 | 0
2018-02-01 10:04 | 280356.3 | 1200.0017 | 2 | 32 | 4.200265 | 3.75035 | 1.567602 | 0 | 6.460325 | 0
2018-02-01 10:06 | 280476.3 | 1320.0006 | 2 | 32 | 4.200278 | 3.447131 | 1.687562 | 0 | 6.964192 | 0
2018-02-01 10:07 | 280549 | 1392.7665 | 2 | 32 | 4.200293 | 3.259988 | 1.755339 | 0 | 7.248875 | 0
2018-02-01 10:09 | 280669 | 120.003 | 3 | 32 | 4.222764 | 3.260108 | 1.863636 | 0 | 7.704839 | 0
2018-02-01 10:11 | 280789 | 240.0009 | 3 | 32 | 4.249968 | 3.260129 | 1.972291 | 0 | 8.165117 | 0
2018-02-01 10:13 | 280909 | 360.0001 | 3 | 32 | 4.279751 | 3.260118 | 2.080957 | 0 | 8.628541 | 0
2018-02-01 10:15 | 281029 | 480.0002 | 3 | 32 | 4.311467 | 3.260083 | 2.189626 | 0 | 9.095308 | 0
2018-02-01 10:17 | 281149 | 600.0014 | 3 | 32 | 4.34728 | 3.260129 | 2.298295 | 0 | 9.565732 | 0
2018-02-01 10:19 | 281269 | 720.0006 | 3 | 32 | 4.386643 | 3.260118 | 2.40695 | 0 | 10.04022 | 0
2018-02-01 10:21 | 281389 | 840.0009 | 3 | 32 | 4.400317 | 2.89347 | 2.511191 | 0 | 10.49866 | 0
2018-02-01 10:23 | 281509 | 960.0002 | 3 | 32 | 4.400285 | 2.496766 | 2.600783 | 0 | 10.89289 | 0
2018-02-01 10:25 | 281629 | 1080.0002 | 3 | 32 | 4.40029 | 2.157301 | 2.678234 | 0 | 11.2337 | 0
2018-02-01 10:27 | 281749 | 1200.0002 | 3 | 32 | 4.400294 | 1.858164 | 2.745023 | 0 | 11.52758 | 0
2018-02-01 10:29 | 281869 | 1320.0006 | 3 | 32 | 4.400281 | 1.611095 | 2.802691 | 0 | 11.78134 | 0
2018-02-01 10:31 | 281989 | 1440.0016 | 3 | 32 | 4.400254 | 1.405914 | 2.852865 | 0 | 12.00212 | 0
2018-02-01 10:33 | 282109 | 1560.0018 | 3 | 32 | 4.400257 | 1.234487 | 2.896798 | 0 | 12.19544 | 0
2018-02-01 10:35 | 282229 | 1680.001 | 3 | 32 | 4.400253 | 1.08273 | 2.935374 | 0 | 12.36518 | 0
2018-02-01 10:37 | 282349 | 1800.0009 | 3 | 32 | 4.400219 | 0.9517927 | 2.9692 | 0 | 12.51402 | 0
2018-02-01 10:39 | 282469 | 1920.0005 | 3 | 32 | 4.400198 | 0.8432522 | 2.99907 | 0 | 12.64546 | 0
2018-02-01 10:41 | 282589 | 2040.0002 | 3 | 32 | 4.40023 | 0.7522678 | 3.025614 | 0 | 12.76225 | 0
2018-02-01 10:43 | 282709 | 2160.0017 | 3 | 32 | 4.400239 | 0.6727581 | 3.049338 | 0 | 12.86665 | 0
2018-02-01 10:43 | 282741 | 2191.9959 | 3 | 32 | 4.4002 | 0.6519966 | 3.055224 | 0 | 12.89255 | 0
2018-02-01 10:45 | 282861 | 119.9999 | 4 | 32 | 4.339256 | 0 | 3.055224 | 0 | 12.89255 | 0
2018-02-01 10:47 | 282981 | 239.9999 | 4 | 32 | 4.333033 | 0 | 3.055224 | 0 | 12.89255 | 0
2018-02-01 10:48 | 283041 | 300.002 | 4 | 32 | 4.331198 | 0 | 3.055224 | 0 | 12.89255 | 0
2018-02-01 10:50 | 283161.2 | 120.001 | 5 | 32 | 4.119977 | -2.281957 | 3.055224 | 0.0760586 | 12.89255 | 0.3156107
2018-02-01 10:52 | 283281.2 | 240.0017 | 5 | 32 | 4.08629 | -2.281912 | 3.055224 | 0.1521151 | 12.89255 | 0.627646
2018-02-01 10:54 | 283401.2 | 360.0005 | 5 | 32 | 4.055099 | -2.281939 | 3.055224 | 0.2281853 | 12.89255 | 0.9372911
2018-02-01 10:56 | 283521.2 | 480.0009 | 5 | 32 | 4.025687 | -2.281948 | 3.055224 | 0.3042392 | 12.89255 | 1.244571
2018-02-01 10:58 | 283641.2 | 600.001 | 5 | 32 | 3.997335 | -2.281977 | 3.055224 | 0.3803042 | 12.89255 | 1.549699
2018-02-01 11:00 | 283761.2 | 720.0021 | 5 | 32 | 3.969725 | -2.281857 | 3.055224 | 0.4563668 | 12.89255 | 1.852699
2018-02-01 11:02 | 283881.2 | 840.0013 | 5 | 32 | 3.941713 | -2.281907 | 3.055224 | 0.5324254 | 12.89255 | 2.153569
2018-02-01 11:04 | 284001.2 | 960.0013 | 5 | 32 | 3.914732 | -2.281914 | 3.055224 | 0.6084895 | 12.89255 | 2.452351
2018-02-01 11:06 | 284121.2 | 1080.0006 | 5 | 32 | 3.889004 | -2.2819 | 3.055224 | 0.6845503 | 12.89255 | 2.749126
2018-02-01 11:08 | 284241.2 | 1200.0021 | 5 | 32 | 3.863926 | -2.281902 | 3.055224 | 0.7606111 | 12.89255 | 3.043971
2018-02-01 11:10 | 284361.2 | 1320.0013 | 5 | 32 | 3.838663 | -2.281907 | 3.055224 | 0.8366781 | 12.89255 | 3.336928
2018-02-01 11:12 | 284481.2 | 1440.0005 | 5 | 32 | 3.814418 | -2.281882 | 3.055224 | 0.9127318 | 12.89255 | 3.627932
2018-02-01 11:14 | 284601.2 | 1560.0005 | 5 | 32 | 3.792994 | -2.281904 | 3.055224 | 0.9887964 | 12.89255 | 3.917245
2018-02-01 11:16 | 284721.2 | 1680.0013 | 5 | 32 | 3.773316 | -2.281968 | 3.055224 | 1.064856 | 12.89255 | 4.20498
2018-02-01 11:18 | 284841.2 | 1800.0009 | 5 | 32 | 3.754632 | -2.281973 | 3.055224 | 1.140917 | 12.89255 | 4.491272
2018-02-01 11:20 | 284961.2 | 1920.0013 | 5 | 32 | 3.735649 | -2.281935 | 3.055224 | 1.216977 | 12.89255 | 4.776133
2018-02-01 11:22 | 285081.2 | 2040.0001 | 5 | 32 | 3.717555 | -2.281887 | 3.055224 | 1.29304 | 12.89255 | 5.059577
2018-02-01 11:24 | 285201.2 | 2160.0017 | 5 | 32 | 3.700625 | -2.281879 | 3.055224 | 1.369096 | 12.89255 | 5.341669
2018-02-01 11:26 | 285321.2 | 2280.001 | 5 | 32 | 3.684944 | -2.281848 | 3.055224 | 1.445154 | 12.89255 | 5.622527
2018-02-01 11:28 | 285441.2 | 2400.0009 | 5 | 32 | 3.669604 | -2.281894 | 3.055224 | 1.521219 | 12.89255 | 5.902239
2018-02-01 11:30 | 285561.2 | 2520.0013 | 5 | 32 | 3.654291 | -2.281825 | 3.055224 | 1.59728 | 12.89255 | 6.180764
2018-02-01 11:32 | 285681.2 | 2640.0006 | 5 | 32 | 3.640664 | -2.281916 | 3.055224 | 1.67334 | 12.89255 | 6.458185
2018-02-01 11:34 | 285801.2 | 2760.0013 | 5 | 32 | 3.628395 | -2.281889 | 3.055224 | 1.749397 | 12.89255 | 6.734604
2018-02-01 11:36 | 285921.2 | 2880.0006 | 5 | 32 | 3.617152 | -2.281861 | 3.055224 | 1.82546 | 12.89255 | 7.010165
2018-02-01 11:38 | 286041.2 | 3000.0013 | 5 | 32 | 3.606025 | -2.281914 | 3.055224 | 1.901521 | 12.89255 | 7.284869
2018-02-01 11:40 | 286161.2 | 3120.0014 | 5 | 32 | 3.59527 | -2.281879 | 3.055224 | 1.977578 | 12.89255 | 7.558713
2018-02-01 11:42 | 286281.2 | 3240.001 | 5 | 32 | 3.585542 | -2.281777 | 3.055224 | 2.053632 | 12.89255 | 7.831774
2018-02-01 11:44 | 286401.2 | 3360.0021 | 5 | 32 | 3.576622 | -2.281952 | 3.055224 | 2.129694 | 12.89255 | 8.104156
2018-02-01 11:46 | 286521.2 | 3480.0009 | 5 | 32 | 3.567081 | -2.282011 | 3.055224 | 2.205752 | 12.89255 | 8.375834
2018-02-01 11:48 | 286641.2 | 3600.0009 | 5 | 32 | 3.556184 | -2.282021 | 3.055224 | 2.281816 | 12.89255 | 8.646747
2018-02-01 11:50 | 286761.2 | 3720.0005 | 5 | 32 | 3.545813 | -2.281923 | 3.055224 | 2.357873 | 12.89255 | 8.916825
2018-02-01 11:52 | 286881.2 | 3840.0022 | 5 | 32 | 3.53518 | -2.28193 | 3.055224 | 2.433939 | 12.89255 | 9.186134
2018-02-01 11:54 | 287001.2 | 3960.0013 | 5 | 32 | 3.52344 | -2.281993 | 3.055224 | 2.510002 | 12.89255 | 9.454602
2018-02-01 11:56 | 287121.2 | 4080.0009 | 5 | 32 | 3.508211 | -2.281964 | 3.055224 | 2.586066 | 12.89255 | 9.722057
2018-02-01 11:58 | 287241.2 | 4200.0013 | 5 | 32 | 3.490047 | -2.281971 | 3.055224 | 2.662129 | 12.89255 | 9.988223
2018-02-01 12:00 | 287361.2 | 4320.0006 | 5 | 32 | 3.46682 | -2.281955 | 3.055224 | 2.738189 | 12.89255 | 10.25284
2018-02-01 12:02 | 287481.2 | 4440.0001 | 5 | 32 | 3.434058 | -2.28196 | 3.055224 | 2.814248 | 12.89255 | 10.51536
2018-02-01 12:04 | 287601.2 | 4560.0013 | 5 | 32 | 3.381056 | -2.282036 | 3.055224 | 2.890317 | 12.89255 | 10.77475
2018-02-01 12:06 | 287721.2 | 4680.001 | 5 | 32 | 3.284212 | -2.282013 | 3.055224 | 2.966375 | 12.89255 | 11.02861
2018-02-01 12:08 | 287841.2 | 4800.0017 | 5 | 32 | 3.065443 | -2.282001 | 3.055224 | 3.042439 | 12.89255 | 11.27152
2018-02-01 12:09 | 287859.4 | 4818.1993 | 5 | 32 | 2.999998 | -2.282013 | 3.055224 | 3.053977 | 12.89255 | 11.30653
2018-02-01 12:11 | 287979.4 | 120.001 | 6 | 32 | 3.353931 | 0 | 3.055224 | 3.053977 | 12.89255 | 11.30653
2018-02-01 12:13 | 288099.4 | 240.0005 | 6 | 32 | 3.36849 | 0 | 3.055224 | 3.053977 | 12.89255 | 11.30653
2018-02-01 12:14 | 288159.4 | 300.003 | 6 | 32 | 3.372108 | 0 | 3.055224 | 3.053977 | 12.89255 | 11.30653
2018-02-01 12:14 | 288159.4 | 0.0024 | 7 | 33 | 3.372289 | 0 | 0 | 0 | 0 | 0
2018-02-01 12:16 | 288279.5 | 120.0009 | 2 | 33 | 4.02603 | 4.890153 | 0.1624073 | 0 | 0.6346558 | 0
2018-02-01 12:18 | 288399.5 | 240.0009 | 2 | 33 | 4.065115 | 4.890138 | 0.3254206 | 0 | 1.294127 | 0
2018-02-01 12:20 | 288519.5 | 360.0013 | 2 | 33 | 4.100292 | 4.89013 | 0.4884208 | 0 | 1.959779 | 0
2018-02-01 12:22 | 288639.5 | 480.0006 | 2 | 33 | 4.126749 | 4.890098 | 0.6514202 | 0 | 2.63033 | 0
2018-02-01 12:24 | 288759.5 | 600.0001 | 2 | 33 | 4.152042 | 4.890164 | 0.8144168 | 0 | 3.305011 | 0
2018-02-01 12:26 | 288879.5 | 720.001 | 2 | 33 | 4.177401 | 4.890121 | 0.977395 | 0 | 3.983774 | 0
2018-02-01 12:28 | 288999.5 | 840.0014 | 2 | 33 | 4.200312 | 4.833543 | 1.140303 | 0 | 4.66637 | 0
2018-02-01 12:30 | 289119.5 | 960.0002 | 2 | 33 | 4.200312 | 4.449403 | 1.294765 | 0 | 5.315152 | 0
2018-02-01 12:32 | 289239.5 | 1080.0005 | 2 | 33 | 4.200269 | 4.085113 | 1.436979 | 0 | 5.912494 | 0
2018-02-01 12:34 | 289359.5 | 1200.0005 | 2 | 33 | 4.200302 | 3.731717 | 1.567171 | 0 | 6.45934 | 0
2018-02-01 12:36 | 289479.5 | 1320.0009 | 2 | 33 | 4.200285 | 3.416747 | 1.686238 | 0 | 6.959455 | 0
2018-02-01 12:37 | 289541.6 | 1382.1211 | 2 | 33 | 4.200269 | 3.259986 | 1.743829 | 0 | 7.201354 | 0
2018-02-01 12:39 | 289661.6 | 120.0005 | 3 | 33 | 4.220716 | 3.260148 | 1.85212 | 0 | 7.657191 | 0
2018-02-01 12:41 | 289781.6 | 240.0026 | 3 | 33 | 4.247507 | 3.260106 | 1.960802 | 0 | 8.117325 | 0
2018-02-01 12:43 | 289901.6 | 360 | 3 | 33 | 4.278574 | 3.260131 | 2.069461 | 0 | 8.580516 | 0
2018-02-01 12:45 | 290021.6 | 480.0001 | 3 | 33 | 4.311182 | 3.260106 | 2.178122 | 0 | 9.047187 | 0
2018-02-01 12:47 | 290141.6 | 600.003 | 3 | 33 | 4.345788 | 3.260093 | 2.286791 | 0 | 9.517536 | 0
2018-02-01 12:49 | 290261.6 | 720.0017 | 3 | 33 | 4.383109 | 3.260158 | 2.395465 | 0 | 9.991807 | 0
2018-02-01 12:51 | 290381.6 | 840.0005 | 3 | 33 | 4.400329 | 2.923879 | 2.500624 | 0 | 10.45413 | 0
2018-02-01 12:53 | 290501.6 | 960.0017 | 3 | 33 | 4.400303 | 2.508147 | 2.590854 | 0 | 10.85117 | 0
2018-02-01 12:55 | 290621.6 | 1080.0006 | 3 | 33 | 4.400265 | 2.167284 | 2.668611 | 0 | 11.19333 | 0
2018-02-01 12:57 | 290741.6 | 1200.001 | 3 | 33 | 4.400256 | 1.884363 | 2.736017 | 0 | 11.48993 | 0
2018-02-01 12:59 | 290861.6 | 1320.0026 | 3 | 33 | 4.400243 | 1.636555 | 2.794612 | 0 | 11.74776 | 0
2018-02-01 13:01 | 290981.6 | 1440.0018 | 3 | 33 | 4.400263 | 1.420525 | 2.845453 | 0 | 11.97148 | 0
2018-02-01 13:03 | 291101.6 | 1560.0014 | 3 | 33 | 4.400238 | 1.24277 | 2.889757 | 0 | 12.16643 | 0
2018-02-01 13:05 | 291221.6 | 1680.0018 | 3 | 33 | 4.400242 | 1.094897 | 2.928642 | 0 | 12.33753 | 0
2018-02-01 13:07 | 291341.6 | 1800.0008 | 3 | 33 | 4.400226 | 0.9689188 | 2.962999 | 0 | 12.48871 | 0
2018-02-01 13:09 | 291461.6 | 1920.0006 | 3 | 33 | 4.400237 | 0.8559141 | 2.993398 | 0 | 12.62247 | 0
2018-02-01 13:11 | 291581.6 | 2040.0005 | 3 | 33 | 4.400197 | 0.7589264 | 3.020266 | 0 | 12.7407 | 0
2018-02-01 13:13 | 291701.6 | 2160.0006 | 3 | 33 | 4.40021 | 0.6783504 | 3.044188 | 0 | 12.84596 | 0
2018-02-01 13:13 | 291744.6 | 2202.9365 | 3 | 33 | 4.400202 | 0.6519918 | 3.052119 | 0 | 12.88086 | 0
2018-02-01 13:15 | 291864.6 | 120.0007 | 4 | 33 | 4.338761 | 0 | 3.052121 | 0 | 12.88086 | 0
2018-02-01 13:17 | 291984.6 | 240.0004 | 4 | 33 | 4.332472 | 0 | 3.052121 | 0 | 12.88086 | 0
2018-02-01 13:18 | 292044.6 | 300.0028 | 4 | 33 | 4.330659 | 0 | 3.052121 | 0 | 12.88086 | 0
2018-02-01 13:20 | 292164.7 | 120.0002 | 5 | 33 | 4.117479 | -2.281878 | 3.052121 | 0.07605796 | 12.88086 | 0.3154561
2018-02-01 13:22 | 292284.7 | 240.0001 | 5 | 33 | 4.084054 | -2.28185 | 3.052121 | 0.152109 | 12.88086 | 0.6272773
2018-02-01 13:24 | 292404.7 | 360.0009 | 5 | 33 | 4.05444 | -2.281851 | 3.052121 | 0.228171 | 12.88086 | 0.9367902
2018-02-01 13:26 | 292524.7 | 480.0014 | 5 | 33 | 4.02473 | -2.281893 | 3.052121 | 0.3042397 | 12.88086 | 1.244084
2018-02-01 13:28 | 292644.7 | 600.0002 | 5 | 33 | 3.995347 | -2.281866 | 3.052121 | 0.3802938 | 12.88086 | 1.549053
2018-02-01 13:30 | 292764.7 | 720.0006 | 5 | 33 | 3.967219 | -2.281893 | 3.052121 | 0.456355 | 12.88086 | 1.851869
2018-02-01 13:32 | 292884.7 | 840.0005 | 5 | 33 | 3.940463 | -2.281843 | 3.052121 | 0.5324186 | 12.88086 | 2.1526
2018-02-01 13:34 | 293004.7 | 960.0005 | 5 | 33 | 3.914311 | -2.281904 | 3.052121 | 0.608474 | 12.88086 | 2.451298
2018-02-01 13:36 | 293124.7 | 1080.0009 | 5 | 33 | 3.887594 | -2.281833 | 3.052121 | 0.6845362 | 12.88086 | 2.748014
2018-02-01 13:38 | 293244.7 | 1200.0018 | 5 | 33 | 3.861587 | -2.281833 | 3.052121 | 0.7605969 | 12.88086 | 3.042715
2018-02-01 13:40 | 293364.7 | 1320.0001 | 5 | 33 | 3.836443 | -2.281835 | 3.052121 | 0.8366635 | 12.88086 | 3.335485
2018-02-01 13:42 | 293484.7 | 1440.001 | 5 | 33 | 3.813747 | -2.281871 | 3.052121 | 0.9127189 | 12.88086 | 3.626395
2018-02-01 13:44 | 293604.7 | 1560.0001 | 5 | 33 | 3.792165 | -2.282227 | 3.052121 | 0.988782 | 12.88086 | 3.915662
2018-02-01 13:46 | 293724.7 | 1680.0005 | 5 | 33 | 3.771504 | -2.281853 | 3.052121 | 1.064839 | 12.88086 | 4.203283
2018-02-01 13:48 | 293844.7 | 1800 | 5 | 33 | 3.752362 | -2.281911 | 3.052121 | 1.140897 | 12.88086 | 4.489402
2018-02-01 13:50 | 293964.7 | 1920.0013 | 5 | 33 | 3.734452 | -2.282062 | 3.052121 | 1.216963 | 12.88086 | 4.774138
2018-02-01 13:52 | 294084.7 | 2040.0002 | 5 | 33 | 3.717056 | -2.281916 | 3.052121 | 1.29302 | 12.88086 | 5.057508
2018-02-01 13:54 | 294204.7 | 2160.0009 | 5 | 33 | 3.699212 | -2.281891 | 3.052121 | 1.369081 | 12.88086 | 5.33955
2018-02-01 13:56 | 294324.7 | 2280.0002 | 5 | 33 | 3.682717 | -2.28185 | 3.052121 | 1.445134 | 12.88086 | 5.620252
2018-02-01 13:58 | 294444.7 | 2400.0005 | 5 | 33 | 3.667535 | -2.281861 | 3.052121 | 1.521194 | 12.88086 | 5.899772
2018-02-01 14:00 | 294564.7 | 2520 | 5 | 33 | 3.653731 | -2.281857 | 3.052121 | 1.597261 | 12.88086 | 6.178223
2018-02-01 14:02 | 294684.7 | 2640.0005 | 5 | 33 | 3.640046 | -2.281839 | 3.052121 | 1.67332 | 12.88086 | 6.455602
2018-02-01 14:04 | 294804.7 | 2760 | 5 | 33 | 3.626838 | -2.281873 | 3.052121 | 1.749382 | 12.88086 | 6.731956
2018-02-01 14:06 | 294924.7 | 2880.0017 | 5 | 33 | 3.615175 | -2.281878 | 3.052121 | 1.82544 | 12.88086 | 7.007352
2018-02-01 14:08 | 295044.7 | 3000.0002 | 5 | 33 | 3.604838 | -2.281873 | 3.052121 | 1.901503 | 12.88086 | 7.281931
2018-02-01 14:10 | 295164.7 | 3120.0002 | 5 | 33 | 3.59498 | -2.281887 | 3.052121 | 1.977563 | 12.88086 | 7.555739
2018-02-01 14:12 | 295284.7 | 3240.0001 | 5 | 33 | 3.584592 | -2.281905 | 3.052121 | 2.05362 | 12.88086 | 7.828771
2018-02-01 14:14 | 295404.7 | 3360.0009 | 5 | 33 | 3.574767 | -2.281896 | 3.052121 | 2.129682 | 12.88086 | 8.101044
2018-02-01 14:16 | 295524.7 | 3480.0001 | 5 | 33 | 3.56532 | -2.281905 | 3.052121 | 2.205743 | 12.88086 | 8.372583
2018-02-01 14:18 | 295644.7 | 3600.0009 | 5 | 33 | 3.556206 | -2.281932 | 3.052121 | 2.281801 | 12.88086 | 8.643412
2018-02-01 14:20 | 295764.7 | 3720.0001 | 5 | 33 | 3.5456 | -2.281923 | 3.052121 | 2.35786 | 12.88086 | 8.913505
2018-02-01 14:22 | 295884.7 | 3840.0017 | 5 | 33 | 3.533641 | -2.28195 | 3.052121 | 2.433927 | 12.88086 | 9.182754
2018-02-01 14:24 | 296004.7 | 3960.0008 | 5 | 33 | 3.521081 | -2.281977 | 3.052121 | 2.50998 | 12.88086 | 9.451029
2018-02-01 14:26 | 296124.7 | 4080.0001 | 5 | 33 | 3.507333 | -2.281977 | 3.052121 | 2.586049 | 12.88086 | 9.71835
2018-02-01 14:28 | 296244.7 | 4200.0009 | 5 | 33 | 3.489967 | -2.281993 | 3.052121 | 2.662105 | 12.88086 | 9.98448
2018-02-01 14:30 | 296364.7 | 4320.0001 | 5 | 33 | 3.464503 | -2.281978 | 3.052121 | 2.73817 | 12.88086 | 10.24904
2018-02-01 14:32 | 296484.7 | 4440.0009 | 5 | 33 | 3.429304 | -2.281948 | 3.052121 | 2.814236 | 12.88086 | 10.51131
2018-02-01 14:34 | 296604.7 | 4560.0009 | 5 | 33 | 3.37513 | -2.281984 | 3.052121 | 2.890296 | 12.88086 | 10.77026
2018-02-01 14:36 | 296724.7 | 4680.0009 | 5 | 33 | 3.280701 | -2.281923 | 3.052121 | 2.966354 | 12.88086 | 11.02377
2018-02-01 14:38 | 296844.7 | 4800.0009 | 5 | 33 | 3.053141 | -2.281959 | 3.052121 | 3.042418 | 12.88086 | 11.26621
2018-02-01 14:39 | 296858.9 | 4814.1894 | 5 | 33 | 2.999993 | -2.281964 | 3.052121 | 3.051409 | 12.88086 | 11.29343
2018-02-01 14:41 | 296978.9 | 119.9998 | 6 | 33 | 3.353228 | 0 | 3.052121 | 3.051416 | 12.88086 | 11.29346
2018-02-01 14:43 | 297098.9 | 240.0011 | 6 | 33 | 3.367754 | 0 | 3.052121 | 3.051416 | 12.88086 | 11.29346
2018-02-01 14:44 | 297158.9 | 300.002 | 6 | 33 | 3.371303 | 0 | 3.052121 | 3.051416 | 12.88086 | 11.29346
2018-02-01 14:44 | 297158.9 | 0.0024 | 7 | 34 | 3.371376 | 0 | 0 | 0 | 0 | 0
2018-02-01 14:46 | 297279 | 120.0006 | 2 | 34 | 4.024372 | 4.890145 | 0.162396 | 0 | 0.6344754 | 0
2018-02-01 14:48 | 297399 | 240.0017 | 2 | 34 | 4.064585 | 4.890149 | 0.3253858 | 0 | 1.293654 | 0
2018-02-01 14:50 | 297519 | 360.0014 | 2 | 34 | 4.101434 | 4.890109 | 0.4883901 | 0 | 1.959381 | 0
2018-02-01 14:52 | 297639 | 480.0002 | 2 | 34 | 4.128376 | 4.890168 | 0.6513845 | 0 | 2.630173 | 0
2018-02-01 14:54 | 297759 | 600.0014 | 2 | 34 | 4.151138 | 4.890086 | 0.8144069 | 0 | 3.305075 | 0
2018-02-01 14:56 | 297879 | 720.0006 | 2 | 34 | 4.175213 | 4.889794 | 0.977405 | 0 | 3.983639 | 0
2018-02-01 14:58 | 297999 | 840.0014 | 2 | 34 | 4.200339 | 4.847201 | 1.14032 | 0 | 4.666007 | 0
2018-02-01 15:00 | 298119 | 960.0009 | 2 | 34 | 4.200262 | 4.437154 | 1.294763 | 0 | 5.314712 | 0
2018-02-01 15:02 | 298239 | 1080.0014 | 2 | 34 | 4.200321 | 4.085893 | 1.436703 | 0 | 5.910902 | 0
2018-02-01 15:04 | 298359 | 1200.0009 | 2 | 34 | 4.200269 | 3.764724 | 1.567581 | 0 | 6.460624 | 0
2018-02-01 15:06 | 298479 | 1320.0002 | 2 | 34 | 4.200297 | 3.434621 | 1.687625 | 0 | 6.964843 | 0
2018-02-01 15:07 | 298542.3 | 1383.3283 | 2 | 34 | 4.200264 | 3.259973 | 1.746513 | 0 | 7.212192 | 0
2018-02-01 15:09 | 298662.3 | 120.0008 | 3 | 34 | 4.222015 | 3.26011 | 1.854791 | 4.048e-09 | 7.66805 | 1.6471e-08
2018-02-01 15:11 | 298782.3 | 240.0012 | 3 | 34 | 4.248632 | 3.260129 | 1.963462 | 4.048e-09 | 8.128279 | 1.6471e-08
2018-02-01 15:13 | 298902.3 | 360.0008 | 3 | 34 | 4.277516 | 3.260142 | 2.072122 | 4.048e-09 | 8.591472 | 1.6471e-08
2018-02-01 15:15 | 299022.3 | 480.0005 | 3 | 34 | 4.310426 | 3.260081 | 2.180785 | 4.048e-09 | 9.058025 | 1.6471e-08
2018-02-01 15:17 | 299142.3 | 600 | 3 | 34 | 4.346778 | 3.260179 | 2.289458 | 4.048e-09 | 9.528421 | 1.6471e-08
2018-02-01 15:19 | 299262.3 | 720.0017 | 3 | 34 | 4.384795 | 3.26011 | 2.398112 | 4.048e-09 | 10.00277 | 1.6471e-08
2018-02-01 15:21 | 299382.3 | 840.0008 | 3 | 34 | 4.400269 | 2.926797 | 2.50311 | 4.048e-09 | 10.46445 | 1.6471e-08
2018-02-01 15:23 | 299502.3 | 960.0004 | 3 | 34 | 4.400301 | 2.52004 | 2.593716 | 4.048e-09 | 10.86315 | 1.6471e-08
2018-02-01 15:25 | 299622.3 | 1080.0012 | 3 | 34 | 4.400295 | 2.162516 | 2.671607 | 4.048e-09 | 11.20589 | 1.6471e-08
2018-02-01 15:27 | 299742.3 | 1200.0001 | 3 | 34 | 4.400251 | 1.869804 | 2.738664 | 4.048e-09 | 11.50096 | 1.6471e-08
2018-02-01 15:29 | 299862.3 | 1320.0005 | 3 | 34 | 4.400219 | 1.626853 | 2.796844 | 4.048e-09 | 11.75696 | 1.6471e-08
2018-02-01 15:31 | 299982.3 | 1440.0017 | 3 | 34 | 4.40028 | 1.423857 | 2.847616 | 4.048e-09 | 11.98038 | 1.6471e-08
2018-02-01 15:33 | 300102.3 | 1560.0005 | 3 | 34 | 4.400214 | 1.241486 | 2.892006 | 4.048e-09 | 12.1757 | 1.6471e-08
2018-02-01 15:35 | 300222.3 | 1680.0013 | 3 | 34 | 4.40027 | 1.087301 | 2.930725 | 4.048e-09 | 12.34608 | 1.6471e-08
2018-02-01 15:37 | 300342.3 | 1800.0001 | 3 | 34 | 4.400241 | 0.9600916 | 2.964774 | 4.048e-09 | 12.4959 | 1.6471e-08
2018-02-01 15:39 | 300462.3 | 1920.0008 | 3 | 34 | 4.400199 | 0.8526535 | 2.994928 | 4.048e-09 | 12.62859 | 1.6471e-08
2018-02-01 15:41 | 300582.3 | 2040.0004 | 3 | 34 | 4.400219 | 0.7596064 | 3.02178 | 4.048e-09 | 12.74674 | 1.6471e-08
2018-02-01 15:43 | 300702.3 | 2160.0008 | 3 | 34 | 4.400182 | 0.6734638 | 3.04565 | 4.048e-09 | 12.85177 | 1.6471e-08
2018-02-01 15:43 | 300736.9 | 2194.5929 | 3 | 34 | 4.400223 | 0.6519899 | 3.052021 | 4.048e-09 | 12.87981 | 1.6471e-08
2018-02-01 15:45 | 300857 | 119.9998 | 4 | 34 | 4.338985 | 0 | 3.052021 | 4.048e-09 | 12.87981 | 1.6471e-08
2018-02-01 15:47 | 300977 | 240.0002 | 4 | 34 | 4.332738 | 0 | 3.052021 | 4.048e-09 | 12.87981 | 1.6471e-08
2018-02-01 15:48 | 301037 | 300.002 | 4 | 34 | 4.330863 | 0 | 3.052021 | 4.048e-09 | 12.87981 | 1.6471e-08
2018-02-01 15:50 | 301157.1 | 120 | 5 | 34 | 4.119221 | -2.281937 | 3.052021 | 0.07604881 | 12.87981 | 0.3155449
2018-02-01 15:52 | 301277.1 | 240.0005 | 5 | 34 | 4.084546 | -2.281963 | 3.052021 | 0.1521087 | 12.87981 | 0.6274862
2018-02-01 15:54 | 301397.1 | 360 | 5 | 34 | 4.054284 | -2.281993 | 3.052021 | 0.2281729 | 12.87981 | 0.9370097
2018-02-01 15:56 | 301517.1 | 480.0012 | 5 | 34 | 4.02537 | -2.281989 | 3.052021 | 0.3042384 | 12.87981 | 1.244292
2018-02-01 15:58 | 301637.1 | 600.0009 | 5 | 34 | 3.99723 | -2.281939 | 3.052021 | 0.3802974 | 12.87981 | 1.549392
2018-02-01 16:00 | 301757.1 | 720.0004 | 5 | 34 | 3.968649 | -2.281893 | 3.052021 | 0.4563572 | 12.87981 | 1.852337
2018-02-01 16:02 | 301877.1 | 840.0004 | 5 | 34 | 3.940716 | -2.281955 | 3.052021 | 0.532427 | 12.87981 | 2.153157
2018-02-01 16:04 | 301997.1 | 960.0012 | 5 | 34 | 3.914402 | -2.281981 | 3.052021 | 0.6084888 | 12.87981 | 2.451886
2018-02-01 16:06 | 302117.1 | 1080.0001 | 5 | 34 | 3.889336 | -2.281984 | 3.052021 | 0.6845503 | 12.87981 | 2.748664
2018-02-01 16:08 | 302237.1 | 1200.0013 | 5 | 34 | 3.863605 | -2.281947 | 3.052021 | 0.7606103 | 12.87981 | 3.043514
2018-02-01 16:10 | 302357.1 | 1320.002 | 5 | 34 | 3.837195 | -2.281957 | 3.052021 | 0.8366739 | 12.87981 | 3.336378
2018-02-01 16:12 | 302477.1 | 1440.0012 | 5 | 34 | 3.813703 | -2.281935 | 3.052021 | 0.912735 | 12.87981 | 3.627328
2018-02-01 16:14 | 302597.1 | 1560.0004 | 5 | 34 | 3.79282 | -2.281932 | 3.052021 | 0.9888032 | 12.87981 | 3.916621
2018-02-01 16:16 | 302717.1 | 1680.0004 | 5 | 34 | 3.773394 | -2.281963 | 3.052021 | 1.064858 | 12.87981 | 4.204347
2018-02-01 16:18 | 302837.1 | 1800.0007 | 5 | 34 | 3.753604 | -2.281939 | 3.052021 | 1.140919 | 12.87981 | 4.490604
2018-02-01 16:20 | 302957.1 | 1920.0005 | 5 | 34 | 3.734702 | -2.281941 | 3.052021 | 1.216987 | 12.87981 | 4.775404
2018-02-01 16:22 | 303077.1 | 2040.0012 | 5 | 34 | 3.717094 | -2.281943 | 3.052021 | 1.293041 | 12.87981 | 5.058766
2018-02-01 16:24 | 303197.1 | 2160.0005 | 5 | 34 | 3.700786 | -2.281964 | 3.052021 | 1.369109 | 12.87981 | 5.340891
2018-02-01 16:26 | 303317.1 | 2280.0012 | 5 | 34 | 3.684644 | -2.281941 | 3.052021 | 1.445172 | 12.87981 | 5.621772
2018-02-01 16:28 | 303437.1 | 2400.0008 | 5 | 34 | 3.668395 | -2.281945 | 3.052021 | 1.521229 | 12.87981 | 5.901387
2018-02-01 16:30 | 303557.1 | 2520.0001 | 5 | 34 | 3.653953 | -2.281964 | 3.052021 | 1.597296 | 12.87981 | 6.179873
2018-02-01 16:32 | 303677.1 | 2640.0012 | 5 | 34 | 3.640786 | -2.281939 | 3.052021 | 1.673353 | 12.87981 | 6.457274
2018-02-01 16:34 | 303797.1 | 2760 | 5 | 34 | 3.628742 | -2.281953 | 3.052021 | 1.749417 | 12.87981 | 6.733749
2018-02-01 16:36 | 303917.1 | 2880.0012 | 5 | 34 | 3.616501 | -2.281922 | 3.052021 | 1.825479 | 12.87981 | 7.009299
2018-02-01 16:38 | 304037.1 | 3000 | 5 | 34 | 3.605042 | -2.281943 | 3.052021 | 1.901534 | 12.87981 | 7.283904
2018-02-01 16:40 | 304157.1 | 3120.0008 | 5 | 34 | 3.594846 | -2.28193 | 3.052021 | 1.977599 | 12.87981 | 7.557726
2018-02-01 16:42 | 304277.1 | 3240.0008 | 5 | 34 | 3.585633 | -2.281916 | 3.052021 | 2.053653 | 12.87981 | 7.830773
2018-02-01 16:44 | 304397.1 | 3360.0016 | 5 | 34 | 3.576245 | -2.281886 | 3.052021 | 2.129722 | 12.87981 | 8.103178
2018-02-01 16:46 | 304517.1 | 3480.0008 | 5 | 34 | 3.565715 | -2.281917 | 3.052021 | 2.205775 | 12.87981 | 8.374761
2018-02-01 16:48 | 304637.1 | 3600.0016 | 5 | 34 | 3.555865 | -2.281935 | 3.052021 | 2.281842 | 12.87981 | 8.645616
2018-02-01 16:50 | 304757.1 | 3720.0016 | 5 | 34 | 3.546025 | -2.281863 | 3.052021 | 2.357899 | 12.87981 | 8.915688
2018-02-01 16:52 | 304877.1 | 3840.0004 | 5 | 34 | 3.535589 | -2.281917 | 3.052021 | 2.433958 | 12.87981 | 9.185015
2018-02-01 16:54 | 304997.1 | 3960.0016 | 5 | 34 | 3.522223 | -2.281898 | 3.052021 | 2.510024 | 12.87981 | 9.453467
2018-02-01 16:56 | 305117.1 | 4080.0001 | 5 | 34 | 3.506792 | -2.281851 | 3.052021 | 2.586076 | 12.87981 | 9.72076
2018-02-01 16:58 | 305237.1 | 4200.0008 | 5 | 34 | 3.489376 | -2.281905 | 3.052021 | 2.662144 | 12.87981 | 9.986872
2018-02-01 17:00 | 305357.1 | 4320.0004 | 5 | 34 | 3.466973 | -2.281889 | 3.052021 | 2.738199 | 12.87981 | 10.25145
2018-02-01 17:02 | 305477.1 | 4440.0008 | 5 | 34 | 3.432607 | -2.281963 | 3.052021 | 2.814268 | 12.87981 | 10.51397
2018-02-01 17:04 | 305597.1 | 4560.0005 | 5 | 34 | 3.376113 | -2.281922 | 3.052021 | 2.890325 | 12.87981 | 10.77307
2018-02-01 17:06 | 305717.1 | 4680.0004 | 5 | 34 | 3.279715 | -2.281922 | 3.052021 | 2.966387 | 12.87981 | 11.02658
2018-02-01 17:08 | 305837.1 | 4800.0004 | 5 | 34 | 3.054068 | -2.281948 | 3.052021 | 3.042444 | 12.87981 | 11.26895
2018-02-01 17:09 | 305851.7 | 4814.6886 | 5 | 34 | 2.999994 | -2.281934 | 3.052021 | 3.051758 | 12.87981 | 11.29716
2018-02-01 17:11 | 305971.8 | 120.0007 | 6 | 34 | 3.351311 | 0 | 3.052021 | 3.051758 | 12.87981 | 11.29716
2018-02-01 17:13 | 306091.8 | 240.0004 | 6 | 34 | 3.365878 | 0 | 3.052021 | 3.051758 | 12.87981 | 11.29716
2018-02-01 17:14 | 306151.8 | 300.002 | 6 | 34 | 3.369477 | 0 | 3.052021 | 3.051758 | 12.87981 | 11.29716
2018-02-01 17:14 | 306151.8 | 0.0024 | 7 | 35 | 3.369464 | 0 | 0 | 0 | 0 | 0
2018-02-01 17:16 | 306271.9 | 120.0006 | 2 | 35 | 4.025247 | 4.890134 | 0.1624164 | 0 | 0.6345511 | 0
2018-02-01 17:18 | 306391.9 | 240.001 | 2 | 35 | 4.063676 | 4.890109 | 0.3254043 | 0 | 1.293759 | 0
2018-02-01 17:20 | 306511.9 | 360.0007 | 2 | 35 | 4.098906 | 4.890174 | 0.4884196 | 0 | 1.959185 | 0
2018-02-01 17:22 | 306631.9 | 480.0018 | 2 | 35 | 4.127583 | 4.890166 | 0.6514173 | 0 | 2.629672 | 0
2018-02-01 17:24 | 306751.9 | 600.0006 | 2 | 35 | 4.152382 | 4.890161 | 0.814414 | 0 | 3.304519 | 0
2018-02-01 17:26 | 306871.9 | 720.001 | 2 | 35 | 4.17661 | 4.890119 | 0.9773976 | 0 | 3.983252 | 0
2018-02-01 17:28 | 306991.9 | 840.0007 | 2 | 35 | 4.200331 | 4.869836 | 1.140403 | 0 | 4.666058 | 0
2018-02-01 17:30 | 307111.9 | 960.0002 | 2 | 35 | 4.200288 | 4.453607 | 1.295546 | 0 | 5.317702 | 0
2018-02-01 17:32 | 307231.9 | 1080.0005 | 2 | 35 | 4.200309 | 4.074412 | 1.437565 | 0 | 5.914225 | 0
2018-02-01 17:34 | 307351.9 | 1200.0009 | 2 | 35 | 4.20028 | 3.741494 | 1.567727 | 0 | 6.460944 | 0
2018-02-01 17:36 | 307471.9 | 1320.0018 | 2 | 35 | 4.200261 | 3.429902 | 1.68719 | 0 | 6.962722 | 0
2018-02-01 17:37 | 307541 | 1389.1023 | 2 | 35 | 4.200264 | 3.259997 | 1.75142 | 0 | 7.232505 | 0
2018-02-01 17:39 | 307661 | 120.0021 | 3 | 35 | 4.221995 | 3.260106 | 1.859697 | 1.18e-10 | 7.688344 | 4.82e-10
2018-02-01 17:41 | 307781 | 240.0001 | 3 | 35 | 4.250345 | 3.260118 | 1.968362 | 1.18e-10 | 8.148643 | 4.82e-10
2018-02-01 17:43 | 307901 | 360.0009 | 3 | 35 | 4.280419 | 3.260158 | 2.077031 | 1.18e-10 | 8.612138 | 4.82e-10
2018-02-01 17:45 | 308021 | 480.0009 | 3 | 35 | 4.312662 | 3.260089 | 2.18569 | 1.18e-10 | 9.078983 | 4.82e-10
2018-02-01 17:47 | 308141 | 600.001 | 3 | 35 | 4.347297 | 3.260194 | 2.29435 | 1.18e-10 | 9.549436 | 4.82e-10
2018-02-01 17:49 | 308261 | 720.001 | 3 | 35 | 4.386595 | 3.26014 | 2.403026 | 1.18e-10 | 10.02397 | 4.82e-10
2018-02-01 17:51 | 308381 | 840.0014 | 3 | 35 | 4.400284 | 2.885301 | 2.50709 | 1.18e-10 | 10.48164 | 4.82e-10
2018-02-01 17:53 | 308501 | 960.0006 | 3 | 35 | 4.40031 | 2.486613 | 2.596391 | 1.18e-10 | 10.87459 | 4.82e-10
2018-02-01 17:55 | 308621 | 1080.0014 | 3 | 35 | 4.400298 | 2.155931 | 2.673607 | 1.18e-10 | 11.21436 | 4.82e-10
2018-02-01 17:57 | 308741 | 1200.0006 | 3 | 35 | 4.400273 | 1.864329 | 2.7405 | 1.18e-10 | 11.50871 | 4.82e-10
2018-02-01 17:59 | 308861 | 1320.0014 | 3 | 35 | 4.400285 | 1.610161 | 2.798266 | 1.18e-10 | 11.76289 | 4.82e-10
2018-02-01 18:01 | 308981 | 1440.0009 | 3 | 35 | 4.400269 | 1.40456 | 2.84839 | 1.18e-10 | 11.98345 | 4.82e-10
2018-02-01 18:03 | 309101 | 1560.0006 | 3 | 35 | 4.400274 | 1.23239 | 2.892231 | 1.18e-10 | 12.17637 | 4.82e-10
2018-02-01 18:05 | 309221 | 1680.0009 | 3 | 35 | 4.400218 | 1.085983 | 2.930821 | 1.18e-10 | 12.34617 | 4.82e-10
2018-02-01 18:07 | 309341 | 1800.0005 | 3 | 35 | 4.400248 | 0.9551296 | 2.964813 | 1.18e-10 | 12.49574 | 4.82e-10
2018-02-01 18:09 | 309461 | 1920.0009 | 3 | 35 | 4.400218 | 0.8438063 | 2.994732 | 1.18e-10 | 12.62739 | 4.82e-10
2018-02-01 18:11 | 309581 | 2040.0001 | 3 | 35 | 4.400229 | 0.7515011 | 3.021275 | 1.18e-10 | 12.74419 | 4.82e-10
2018-02-01 18:13 | 309701 | 2160.0017 | 3 | 35 | 4.400177 | 0.6730213 | 3.044977 | 1.18e-10 | 12.84848 | 4.82e-10
2018-02-01 18:13 | 309735.9 | 2194.9289 | 3 | 35 | 4.400226 | 0.6519995 | 3.051404 | 1.18e-10 | 12.87677 | 4.82e-10
2018-02-01 18:15 | 309856 | 120.0011 | 4 | 35 | 4.338935 | 0 | 3.051404 | 1.18e-10 | 12.87677 | 4.82e-10
2018-02-01 18:17 | 309976 | 240.0007 | 4 | 35 | 4.332725 | 0 | 3.051404 | 1.18e-10 | 12.87677 | 4.82e-10
2018-02-01 18:18 | 310036 | 300.0022 | 4 | 35 | 4.330894 | 0 | 3.051404 | 1.18e-10 | 12.87677 | 4.82e-10
2018-02-01 18:20 | 310156.0715 | 120.0013 | 5 | 35 | 4.117593 | -2.281868 | 3.051404 | 0.07605039 | 12.87677 | 0.3154283
2018-02-01 18:22 | 310276.0708 | 240.0006 | 5 | 35 | 4.084549 | -2.281943 | 3.051404 | 0.1521134 | 12.87677 | 0.6273286
2018-02-01 18:24 | 310396.071 | 360.0008 | 5 | 35 | 4.053932 | -2.281843 | 3.051404 | 0.2281709 | 12.87677 | 0.9368271
2018-02-01 18:26 | 310516.0722 | 480.002 | 5 | 35 | 4.023898 | -2.281816 | 3.051404 | 0.3042388 | 12.87677 | 1.244043
2018-02-01 18:28 | 310636.0715 | 600.0013 | 5 | 35 | 3.995265 | -2.281864 | 3.051404 | 0.3803003 | 12.87677 | 1.549012
2018-02-01 18:30 | 310756.0707 | 720.0005 | 5 | 35 | 3.967677 | -2.281848 | 3.051404 | 0.4563547 | 12.87677 | 1.85181
2018-02-01 18:32 | 310876.0704 | 840.0002 | 5 | 35 | 3.940534 | -2.281853 | 3.051404 | 0.532417 | 12.87677 | 2.152566
2018-02-01 18:34 | 310996.0703 | 960.0001 | 5 | 35 | 3.913148 | -2.282211 | 3.051404 | 0.6084769 | 12.87677 | 2.45124
2018-02-01 18:36 | 311116.0703 | 1080.0001 | 5 | 35 | 3.887196 | -2.282175 | 3.051404 | 0.6845334 | 12.87677 | 2.747867
2018-02-01 18:38 | 311236.0708 | 1200.0006 | 5 | 35 | 3.86164 | -2.281805 | 3.051404 | 0.7605994 | 12.87677 | 3.042578
2018-02-01 18:40 | 311356.0702 | 1320 | 5 | 35 | 3.836995 | -2.281882 | 3.051404 | 0.836661 | 12.87677 | 3.335357
2018-02-01 18:42 | 311476.0724 | 1440.0022 | 5 | 35 | 3.813297 | -2.281871 | 3.051404 | 0.912721 | 12.87677 | 3.626295
2018-02-01 18:44 | 311596.0703 | 1560.0001 | 5 | 35 | 3.791302 | -2.28195 | 3.051404 | 0.9887827 | 12.87677 | 3.915484
2018-02-01 18:46 | 311716.0703 | 1680.0001 | 5 | 35 | 3.771368 | -2.281894 | 3.051404 | 1.064837 | 12.87677 | 4.203064
2018-02-01 18:48 | 311836.0712 | 1800.001 | 5 | 35 | 3.752684 | -2.281943 | 3.051404 | 1.140904 | 12.87677 | 4.48922
2018-02-01 18:50 | 311956.0711 | 1920.0009 | 5 | 35 | 3.734714 | -2.281917 | 3.051404 | 1.216961 | 12.87677 | 4.773951
2018-02-01 18:52 | 312076.0703 | 2040.0001 | 5 | 35 | 3.716096 | -2.281898 | 3.051404 | 1.293016 | 12.87677 | 5.057291
2018-02-01 18:54 | 312196.0715 | 2160.0013 | 5 | 35 | 3.698942 | -2.281919 | 3.051404 | 1.369076 | 12.87677 | 5.339275
2018-02-01 18:56 | 312316.0719 | 2280.0017 | 5 | 35 | 3.682934 | -2.281914 | 3.051404 | 1.44514 | 12.87677 | 5.620015
2018-02-01 18:58 | 312436.0716 | 2400.0014 | 5 | 35 | 3.668299 | -2.281988 | 3.051404 | 1.5212 | 12.87677 | 5.899578
2018-02-01 19:00 | 312556.0711 | 2520.0009 | 5 | 35 | 3.653793 | -2.281968 | 3.051404 | 1.597262 | 12.87677 | 6.178048
2018-02-01 19:02 | 312676.0719 | 2640.0017 | 5 | 35 | 3.63961 | -2.2819 | 3.051404 | 1.673328 | 12.87677 | 6.455422
2018-02-01 19:04 | 312796.0707 | 2760.0005 | 5 | 35 | 3.627133 | -2.281846 | 3.051404 | 1.749382 | 12.87677 | 6.731747
2018-02-01 19:06 | 312916.0716 | 2880.0014 | 5 | 35 | 3.615991 | -2.281859 | 3.051404 | 1.825441 | 12.87677 | 7.007188
2018-02-01 19:08 | 313036.0712 | 3000.001 | 5 | 35 | 3.605566 | -2.281861 | 3.051404 | 1.901503 | 12.87677 | 7.28183
2018-02-01 19:10 | 313156.0722 | 3120.002 | 5 | 35 | 3.594456 | -2.281841 | 3.051404 | 1.97756 | 12.87677 | 7.55564
2018-02-01 19:12 | 313276.0703 | 3240.0001 | 5 | 35 | 3.584428 | -2.281916 | 3.051404 | 2.053615 | 12.87677 | 7.828627
2018-02-01 19:14 | 313396.0714 | 3360.0012 | 5 | 35 | 3.575085 | -2.281912 | 3.051404 | 2.129676 | 12.87677 | 8.100906
2018-02-01 19:16 | 313516.0703 | 3480.0001 | 5 | 35 | 3.566247 | -2.281886 | 3.051404 | 2.205735 | 12.87677 | 8.372489
2018-02-01 19:18 | 313636.0715 | 3600.0013 | 5 | 35 | 3.556328 | -2.281973 | 3.051404 | 2.281801 | 12.87677 | 8.643394
2018-02-01 19:20 | 313756.0715 | 3720.0013 | 5 | 35 | 3.545033 | -2.281968 | 3.051404 | 2.357865 | 12.87677 | 8.913467
2018-02-01 19:22 | 313876.0711 | 3840.0009 | 5 | 35 | 3.533915 | -2.281911 | 3.051404 | 2.433926 | 12.87677 | 9.182689
2018-02-01 19:24 | 313996.0712 | 3960.001 | 5 | 35 | 3.521979 | -2.281968 | 3.051404 | 2.509988 | 12.87677 | 9.451035
2018-02-01 19:26 | 314116.0723 | 4080.0021 | 5 | 35 | 3.507903 | -2.281935 | 3.051404 | 2.586045 | 12.87677 | 9.718391
2018-02-01 19:28 | 314236.0711 | 4200.0009 | 5 | 35 | 3.48886 | -2.281907 | 3.051404 | 2.662105 | 12.87677 | 9.98452
2018-02-01 19:30 | 314356.0715 | 4320.0013 | 5 | 35 | 3.464705 | -2.281905 | 3.051404 | 2.738165 | 12.87677 | 10.24901
2018-02-01 19:32 | 314476.0712 | 4440.001 | 5 | 35 | 3.430322 | -2.28196 | 3.051404 | 2.814233 | 12.87677 | 10.51134
2018-02-01 19:34 | 314596.0722 | 4560.002 | 5 | 35 | 3.377397 | -2.28192 | 3.051404 | 2.890292 | 12.87677 | 10.7704
2018-02-01 19:36 | 314716.0715 | 4680.0013 | 5 | 35 | 3.279945 | -2.2819 | 3.051404 | 2.966351 | 12.87677 | 11.02401
2018-02-01 19:38 | 314836.0719 | 4800.0017 | 5 | 35 | 3.046531 | -2.281947 | 3.051404 | 3.04241 | 12.87677 | 11.26615
2018-02-01 19:39 | 314848.47 | 4812.3998 | 5 | 35 | 2.999993 | -2.281914 | 3.051404 | 3.050267 | 12.87677 | 11.28991
2018-02-01 19:41 | 314968.5 | 120.0001 | 6 | 35 | 3.353355 | 0 | 3.051404 | 3.050267 | 12.87677 | 11.28991
2018-02-01 19:43 | 315088.5 | 240.0004 | 6 | 35 | 3.3677 | 0 | 3.051404 | 3.050267 | 12.87677 | 11.28991
2018-02-01 19:44 | 315148.5 | 300.0037 | 6 | 35 | 3.37125 | 0 | 3.051404 | 3.050267 | 12.87677 | 11.28991
2018-02-01 19:44 | 315148.5 | 0.0025 | 7 | 36 | 3.371338 | 0 | 0 | 0 | 0 | 0
2018-02-01 19:46 | 315268.6 | 120.0005 | 2 | 36 | 4.024297 | 4.889876 | 0.1624095 | 0 | 0.6343831 | 0
2018-02-01 19:48 | 315388.6 | 240.0005 | 2 | 36 | 4.065123 | 4.889905 | 0.325416 | 0 | 1.293738 | 0
2018-02-01 19:50 | 315508.6 | 360.0001 | 2 | 36 | 4.100636 | 4.88981 | 0.488415 | 0 | 1.959397 | 0
2018-02-01 19:52 | 315628.6 | 480.0005 | 2 | 36 | 4.126863 | 4.890134 | 0.651386 | 0 | 2.629924 | 0
2018-02-01 19:54 | 315748.6 | 600.0006 | 2 | 36 | 4.150174 | 4.88981 | 0.8143978 | 0 | 3.304538 | 0
2018-02-01 19:56 | 315868.6 | 720.0003 | 2 | 36 | 4.176373 | 4.890159 | 0.9774171 | 0 | 3.983187 | 0
2018-02-01 19:58 | 315988.6 | 840.0014 | 2 | 36 | 4.200314 | 4.844392 | 1.140345 | 0 | 4.665747 | 0
2018-02-01 20:00 | 316108.6 | 960.0005 | 2 | 36 | 4.200319 | 4.446412 | 1.294933 | 0 | 5.315063 | 0
2018-02-01 20:02 | 316228.6 | 1080.0001 | 2 | 36 | 4.200245 | 4.102822 | 1.437375 | 0 | 5.913361 | 0
2018-02-01 20:04 | 316348.6 | 1200.0002 | 2 | 36 | 4.200277 | 3.758409 | 1.568449 | 0 | 6.463909 | 0
2018-02-01 20:06 | 316468.6 | 1320.0013 | 2 | 36 | 4.200316 | 3.4248 | 1.688055 | 0 | 6.966288 | 0
2018-02-01 20:07 | 316533 | 1384.3947 | 2 | 36 | 4.200266 | 3.259995 | 1.747829 | 0 | 7.217357 | 0
2018-02-01 20:09 | 316653 | 120.0006 | 3 | 36 | 4.221566 | 3.260133 | 1.856109 | 0 | 7.673193 | 0
2018-02-01 20:11 | 316773 | 240.0018 | 3 | 36 | 4.24744 | 3.260158 | 1.964779 | 0 | 8.133324 | 0
2018-02-01 20:13 | 316893 | 360.0014 | 3 | 36 | 4.277707 | 3.25981 | 2.073446 | 0 | 8.596483 | 0
2018-02-01 20:15 | 317013 | 480.001 | 3 | 36 | 4.311577 | 3.259847 | 2.182109 | 0 | 9.063147 | 0
2018-02-01 20:17 | 317133 | 600.0002 | 3 | 36 | 4.346902 | 3.260154 | 2.290774 | 0 | 9.533558 | 0
2018-02-01 20:19 | 317253 | 720.0007 | 3 | 36 | 4.384369 | 3.260177 | 2.399427 | 0 | 10.00789 | 0
2018-02-01 20:21 | 317373 | 840.0015 | 3 | 36 | 4.400304 | 2.924161 | 2.504468 | 0 | 10.46974 | 0
2018-02-01 20:23 | 317493 | 960.0011 | 3 | 36 | 4.400267 | 2.498687 | 2.59465 | 0 | 10.86657 | 0
2018-02-01 20:25 | 317613 | 1080.0015 | 3 | 36 | 4.400272 | 2.154858 | 2.672027 | 0 | 11.20705 | 0
2018-02-01 20:27 | 317733 | 1200.001 | 3 | 36 | 4.40028 | 1.867928 | 2.738937 | 0 | 11.50147 | 0
2018-02-01 20:29 | 317853 | 1320.0015 | 3 | 36 | 4.400266 | 1.627378 | 2.797085 | 0 | 11.75734 | 0
2018-02-01 20:31 | 317973 | 1440.0002 | 3 | 36 | 4.400239 | 1.415533 | 2.84773 | 0 | 11.98019 | 0
2018-02-01 20:33 | 318093 | 1560.0007 | 3 | 36 | 4.400256 | 1.233377 | 2.891747 | 0 | 12.17388 | 0
2018-02-01 20:35 | 318213 | 1680.0006 | 3 | 36 | 4.40026 | 1.084272 | 2.930289 | 0 | 12.34347 | 0
2018-02-01 20:37 | 318333 | 1800.0002 | 3 | 36 | 4.400235 | 0.9594698 | 2.964274 | 0 | 12.49301 | 0
2018-02-01 20:39 | 318453 | 1920.0007 | 3 | 36 | 4.400209 | 0.8505125 | 2.994417 | 0 | 12.62565 | 0
2018-02-01 20:41 | 318573 | 2040.0002 | 3 | 36 | 4.400217 | 0.7526779 | 3.021133 | 0 | 12.74321 | 0
2018-02-01 20:43 | 318693 | 2160.0014 | 3 | 36 | 4.4002 | 0.6708994 | 3.044821 | 0 | 12.84744 | 0
2018-02-01 20:43 | 318724.1 | 2191.0423 | 3 | 36 | 4.400223 | 0.6519966 | 3.050526 | 0 | 12.87254 | 0
2018-02-01 20:45 | 318844 | 120.0009 | 4 | 36 | 4.33906 | 0 | 3.050529 | 0 | 12.87255 | 0
2018-02-01 20:47 | 318964 | 240.0014 | 4 | 36 | 4.332804 | 0 | 3.050529 | 0 | 12.87255 | 0
2018-02-01 20:48 | 319024 | 300.0013 | 4 | 36 | 4.330976 | 0 | 3.050529 | 0 | 12.87255 | 0
2018-02-01 20:50 | 319144.2 | 120.0005 | 5 | 36 | 4.118397 | -2.281891 | 3.050529 | 0.07605556 | 12.87255 | 0.3155377
2018-02-01 20:52 | 319264.2 | 240.0005 | 5 | 36 | 4.084692 | -2.281873 | 3.050529 | 0.1521121 | 12.87255 | 0.6274415
2018-02-01 20:54 | 319384.2 | 360.0013 | 5 | 36 | 4.054682 | -2.281838 | 3.050529 | 0.2281767 | 12.87255 | 0.9369884
2018-02-01 20:56 | 319504.2 | 480.0021 | 5 | 36 | 4.025946 | -2.281882 | 3.050529 | 0.3042338 | 12.87255 | 1.244283
2018-02-01 20:58 | 319624.2 | 600.0005 | 5 | 36 | 3.996713 | -2.281876 | 3.050529 | 0.3802937 | 12.87255 | 1.549395
2018-02-01 21:00 | 319744.2 | 720.0014 | 5 | 36 | 3.967843 | -2.281893 | 3.050529 | 0.4563568 | 12.87255 | 1.852286
2018-02-01 21:02 | 319864.2 | 840.0005 | 5 | 36 | 3.940434 | -2.2819 | 3.050529 | 0.5324268 | 12.87255 | 2.153069
2018-02-01 21:04 | 319984.2 | 960.0001 | 5 | 36 | 3.914605 | -2.28193 | 3.050529 | 0.6084788 | 12.87255 | 2.451753
2018-02-01 21:06 | 320104.2 | 1080.0009 | 5 | 36 | 3.888984 | -2.281948 | 3.050529 | 0.6845431 | 12.87255 | 2.748544
2018-02-01 21:08 | 320224.2 | 1200.0001 | 5 | 36 | 3.862148 | -2.281986 | 3.050529 | 0.7606065 | 12.87255 | 3.043334
2018-02-01 21:10 | 320344.2 | 1320.0002 | 5 | 36 | 3.83665 | -2.281896 | 3.050529 | 0.8366682 | 12.87255 | 3.336115
2018-02-01 21:12 | 320464.2 | 1440.0034 | 5 | 36 | 3.813436 | -2.281934 | 3.050529 | 0.9127381 | 12.87255 | 3.627068
2018-02-01 21:14 | 320584.2 | 1560.0013 | 5 | 36 | 3.792719 | -2.281948 | 3.050529 | 0.9887946 | 12.87255 | 3.91631
2018-02-01 21:16 | 320704.2 | 1680.0005 | 5 | 36 | 3.772282 | -2.281893 | 3.050529 | 1.064854 | 12.87255 | 4.204011
2018-02-01 21:18 | 320824.2 | 1800.0013 | 5 | 36 | 3.752283 | -2.281863 | 3.050529 | 1.140915 | 12.87255 | 4.490158
2018-02-01 21:20 | 320944.2 | 1920.0013 | 5 | 36 | 3.733937 | -2.281909 | 3.050529 | 1.216975 | 12.87255 | 4.774854
2018-02-01 21:22 | 321064.2 | 2040.0013 | 5 | 36 | 3.716782 | -2.281934 | 3.050529 | 1.293035 | 12.87255 | 5.058197
2018-02-01 21:24 | 321184.2 | 2160.0021 | 5 | 36 | 3.699897 | -2.281937 | 3.050529 | 1.369094 | 12.87255 | 5.340246
2018-02-01 21:26 | 321304.2 | 2280.0013 | 5 | 36 | 3.682707 | -2.281925 | 3.050529 | 1.445155 | 12.87255 | 5.62101
2018-02-01 21:28 | 321424.2 | 2400.0006 | 5 | 36 | 3.66712 | -2.28188 | 3.050529 | 1.521215 | 12.87255 | 5.900513
2018-02-01 21:30 | 321544.2 | 2520.0013 | 5 | 36 | 3.652794 | -2.28195 | 3.050529 | 1.597276 | 12.87255 | 6.178887
2018-02-01 21:32 | 321664.2 | 2640.0005 | 5 | 36 | 3.639903 | -2.28195 | 3.050529 | 1.673337 | 12.87255 | 6.456231
2018-02-01 21:34 | 321784.2 | 2760.0009 | 5 | 36 | 3.626896 | -2.281898 | 3.050529 | 1.749397 | 12.87255 | 6.73259
2018-02-01 21:36 | 321904.2 | 2880.0001 | 5 | 36 | 3.614491 | -2.281948 | 3.050529 | 1.825457 | 12.87255 | 7.007966
2018-02-01 21:38 | 322024.2 | 3000.0008 | 5 | 36 | 3.603706 | -2.281947 | 3.050529 | 1.901515 | 12.87255 | 7.282461
2018-02-01 21:40 | 322144.2 | 3120.0017 | 5 | 36 | 3.594001 | -2.281957 | 3.050529 | 1.977576 | 12.87255 | 7.55618
2018-02-01 21:42 | 322264.2 | 3240.0001 | 5 | 36 | 3.584511 | -2.28195 | 3.050529 | 2.053633 | 12.87255 | 7.829172
2018-02-01 21:44 | 322384.2 | 3360.0022 | 5 | 36 | 3.574008 | -2.281947 | 3.050529 | 2.129701 | 12.87255 | 8.101441
2018-02-01 21:46 | 322504.2 | 3480.0013 | 5 | 36 | 3.564188 | -2.28195 | 3.050529 | 2.205755 | 12.87255 | 8.372882
2018-02-01 21:48 | 322624.2 | 3600.0001 | 5 | 36 | 3.554542 | -2.281898 | 3.050529 | 2.281824 | 12.87255 | 8.643638
2018-02-01 21:50 | 322744.2 | 3720.001 | 5 | 36 | 3.545048 | -2.281961 | 3.050529 | 2.357884 | 12.87255 | 8.913643
2018-02-01 21:52 | 322864.2 | 3840.0009 | 5 | 36 | 3.533427 | -2.281975 | 3.050529 | 2.433953 | 12.87255 | 9.182891
2018-02-01 21:54 | 322984.2 | 3960.0013 | 5 | 36 | 3.519825 | -2.281945 | 3.050529 | 2.510019 | 12.87255 | 9.451141
2018-02-01 21:56 | 323104.2 | 4080.0005 | 5 | 36 | 3.505185 | -2.282 | 3.050529 | 2.586073 | 12.87255 | 9.718294
2018-02-01 21:58 | 323224.2 | 4200.0005 | 5 | 36 | 3.488178 | -2.28197 | 3.050529 | 2.662142 | 12.87255 | 9.984298
2018-02-01 22:00 | 323344.2 | 4320.001 | 5 | 36 | 3.464676 | -2.281963 | 3.050529 | 2.738209 | 12.87255 | 10.2488
2018-02-01 22:02 | 323464.2 | 4440.0005 | 5 | 36 | 3.427768 | -2.282029 | 3.050529 | 2.814271 | 12.87255 | 10.51103
2018-02-01 22:04 | 323584.2 | 4560.0013 | 5 | 36 | 3.372187 | -2.282001 | 3.050529 | 2.890333 | 12.87255 | 10.7698
2018-02-01 22:06 | 323704.2 | 4680.0013 | 5 | 36 | 3.274459 | -2.282055 | 3.050529 | 2.966394 | 12.87255 | 11.02298
2018-02-01 22:08 | 323824.2 | 4800.0005 | 5 | 36 | 3.045306 | -2.281964 | 3.050529 | 3.042455 | 12.87255 | 11.2649
2018-02-01 22:08 | 323836.2 | 4812.0781 | 5 | 36 | 2.99999 | -2.281971 | 3.050529 | 3.050112 | 12.87255 | 11.28805
2018-02-01 22:10 | 323956.3 | 120.0013 | 6 | 36 | 3.352813 | 0 | 3.050529 | 3.050112 | 12.87255 | 11.28805
2018-02-01 22:12 | 324076.3 | 240.0018 | 6 | 36 | 3.367326 | 0 | 3.050529 | 3.050112 | 12.87255 | 11.28805
2018-02-01 22:13 | 324136.3 | 300.0021 | 6 | 36 | 3.370859 | 0 | 3.050529 | 3.050112 | 12.87255 | 11.28805
2018-02-01 22:13 | 324136.3 | 0.0024 | 7 | 37 | 3.3708 | 0 | 0 | 0 | 0 | 0
2018-02-01 22:15 | 324256.4 | 120.0022 | 2 | 37 | 4.0268 | 4.890122 | 0.1624145 | 0 | 0.6348763 | 0
2018-02-01 22:17 | 324376.4 | 240.0006 | 2 | 37 | 4.064609 | 4.890134 | 0.3254089 | 0 | 1.294262 | 0
2018-02-01 22:19 | 324496.4 | 360.0005 | 2 | 37 | 4.10157 | 4.890105 | 0.488405 | 0 | 1.959876 | 0
2018-02-01 22:21 | 324616.4 | 480.0013 | 2 | 37 | 4.130129 | 4.890117 | 0.6513986 | 0 | 2.63086 | 0
2018-02-01 22:23 | 324736.4 | 600.0022 | 2 | 37 | 4.153595 | 4.890115 | 0.8144146 | 0 | 3.306065 | 0
2018-02-01 22:25 | 324856.4 | 720.001 | 2 | 37 | 4.176907 | 4.890155 | 0.9773999 | 0 | 3.984947 | 0
2018-02-01 22:27 | 324976.4 | 840.0011 | 2 | 37 | 4.200322 | 4.845868 | 1.140344 | 0 | 4.667575 | 0
2018-02-01 22:29 | 325096.4 | 960.001 | 2 | 37 | 4.20029 | 4.412992 | 1.294398 | 0 | 5.314651 | 0
2018-02-01 22:31 | 325216.4 | 1080.0022 | 2 | 37 | 4.200292 | 4.057542 | 1.435428 | 0 | 5.907017 | 0
2018-02-01 22:33 | 325336.4 | 1200.0005 | 2 | 37 | 4.200299 | 3.737161 | 1.565259 | 0 | 6.452342 | 0
2018-02-01 22:35 | 325456.4 | 1320.0002 | 2 | 37 | 4.200275 | 3.435689 | 1.684835 | 0 | 6.954596 | 0
2018-02-01 22:36 | 325523.9 | 1387.4909 | 2 | 37 | 4.200285 | 3.259992 | 1.747598 | 0 | 7.21822 | 0
2018-02-01 22:38 | 325643.8659 | 120.0005 | 3 | 37 | 4.223079 | 3.260087 | 1.855885 | 0 | 7.674162 | 0
2018-02-01 22:40 | 325763.8668 | 240.0014 | 3 | 37 | 4.250154 | 3.260173 | 1.96455 | 0 | 8.134514 | 0
2018-02-01 22:42 | 325883.8663 | 360.0009 | 3 | 37 | 4.279562 | 3.25982 | 2.073217 | 0 | 8.597943 | 0
2018-02-01 22:44 | 326003.8667 | 480.0013 | 3 | 37 | 4.311182 | 3.260152 | 2.181876 | 0 | 9.064644 | 0
2018-02-01 22:46 | 326123.8659 | 600.0005 | 3 | 37 | 4.346994 | 3.260165 | 2.290547 | 0 | 9.535045 | 0
2018-02-01 22:48 | 326243.8659 | 720.0005 | 3 | 37 | 4.386092 | 3.260148 | 2.399203 | 0 | 10.00949 | 0
2018-02-01 22:50 | 326363.8679 | 840.0025 | 3 | 37 | 4.400307 | 2.902289 | 2.50366 | 0 | 10.46885 | 0
2018-02-01 22:52 | 326483.8671 | 960.0017 | 3 | 37 | 4.400282 | 2.506343 | 2.593554 | 0 | 10.86442 | 0
2018-02-01 22:54 | 326603.8667 | 1080.0013 | 3 | 37 | 4.400263 | 2.165031 | 2.671301 | 0 | 11.20652 | 0
2018-02-01 22:56 | 326723.8659 | 1200.0005 | 3 | 37 | 4.400272 | 1.862785 | 2.738278 | 0 | 11.50124 | 0
2018-02-01 22:58 | 326843.8679 | 1320.0025 | 3 | 37 | 4.400233 | 1.616286 | 2.796136 | 0 | 11.75583 | 0
2018-02-01 23:00 | 326963.8659 | 1440.0005 | 3 | 37 | 4.400264 | 1.411255 | 2.846503 | 0 | 11.97746 | 0
2018-02-01 23:02 | 327083.866 | 1560.0006 | 3 | 37 | 4.400262 | 1.240023 | 2.890623 | 0 | 12.1716 | 0
2018-02-01 23:04 | 327203.866 | 1680.0006 | 3 | 37 | 4.40026 | 1.086119 | 2.929346 | 0 | 12.34199 | 0
2018-02-01 23:06 | 327323.8654 | 1800 | 3 | 37 | 4.400237 | 0.9544945 | 2.963271 | 0 | 12.49127 | 0
2018-02-01 23:08 | 327443.8655 | 1920.0001 | 3 | 37 | 4.400237 | 0.8467979 | 2.993246 | 0 | 12.62316 | 0
2018-02-01 23:10 | 327563.8667 | 2040.0013 | 3 | 37 | 4.400253 | 0.7560654 | 3.019905 | 0 | 12.74047 | 0
2018-02-01 23:12 | 327683.8659 | 2160.0005 | 3 | 37 | 4.400186 | 0.6750011 | 3.043734 | 0 | 12.84532 | 0
2018-02-01 23:13 | 327721.768 | 2197.9026 | 3 | 37 | 4.400254 | 0.6519995 | 3.050718 | 0 | 12.87605 | 0
2018-02-01 23:15 | 327841.8 | 120.0002 | 4 | 37 | 4.33934 | 0 | 3.050718 | 0 | 12.87605 | 0
2018-02-01 23:17 | 327961.8 | 240.0005 | 4 | 37 | 4.333156 | 0 | 3.050718 | 0 | 12.87605 | 0
2018-02-01 23:18 | 328021.8 | 300.0022 | 4 | 37 | 4.331337 | 0 | 3.050718 | 0 | 12.87605 | 0
2018-02-01 23:20 | 328141.9 | 120 | 5 | 37 | 4.119469 | -2.282022 | 3.050718 | 0.0760555 | 12.87605 | 0.3155646
2018-02-01 23:22 | 328261.9 | 240.0014 | 5 | 37 | 4.085721 | -2.281941 | 3.050718 | 0.1521161 | 12.87605 | 0.627577
2018-02-01 23:24 | 328381.9 | 360.0014 | 5 | 37 | 4.054333 | -2.281947 | 3.050718 | 0.228189 | 12.87605 | 0.9371786
2018-02-01 23:26 | 328501.9 | 480.0006 | 5 | 37 | 4.025054 | -2.282018 | 3.050718 | 0.3042426 | 12.87605 | 1.244403
2018-02-01 23:28 | 328621.9 | 600.0001 | 5 | 37 | 3.996895 | -2.281977 | 3.050718 | 0.380311 | 12.87605 | 1.549502
2018-02-01 23:30 | 328741.9 | 720.0006 | 5 | 37 | 3.969193 | -2.281952 | 3.050718 | 0.4563714 | 12.87605 | 1.852458
2018-02-01 23:32 | 328861.9 | 840.001 | 5 | 37 | 3.940962 | -2.282002 | 3.050718 | 0.5324394 | 12.87605 | 2.15332
2018-02-01 23:34 | 328981.9 | 960.0005 | 5 | 37 | 3.914097 | -2.281981 | 3.050718 | 0.6085011 | 12.87605 | 2.452041
2018-02-01 23:36 | 329101.9 | 1080.0002 | 5 | 37 | 3.888505 | -2.281945 | 3.050718 | 0.6845585 | 12.87605 | 2.748762
2018-02-01 23:38 | 329221.9 | 1200.0017 | 5 | 37 | 3.863442 | -2.281995 | 3.050718 | 0.7606195 | 12.87605 | 3.043572
2018-02-01 23:40 | 329341.9 | 1320.0005 | 5 | 37 | 3.838142 | -2.281973 | 3.050718 | 0.8366882 | 12.87605 | 3.336498
2018-02-01 23:42 | 329461.9 | 1440.0005 | 5 | 37 | 3.813603 | -2.281991 | 3.050718 | 0.9127529 | 12.87605 | 3.627492
2018-02-01 23:44 | 329581.9 | 1560.0005 | 5 | 37 | 3.792251 | -2.281882 | 3.050718 | 0.9888173 | 12.87605 | 3.916745
2018-02-01 23:46 | 329701.9 | 1680.0013 | 5 | 37 | 3.772603 | -2.281991 | 3.050718 | 1.06488 | 12.87605 | 4.204436
2018-02-01 23:48 | 329821.9 | 1800.0002 | 5 | 37 | 3.753952 | -2.282004 | 3.050718 | 1.140943 | 12.87605 | 4.490683
2018-02-01 23:50 | 329941.9 | 1920.0013 | 5 | 37 | 3.734713 | -2.281991 | 3.050718 | 1.217006 | 12.87605 | 4.775496
2018-02-01 23:52 | 330061.9 | 2040.0009 | 5 | 37 | 3.716499 | -2.281989 | 3.050718 | 1.293068 | 12.87605 | 5.058857
2018-02-01 23:54 | 330181.9 | 2160.0017 | 5 | 37 | 3.699557 | -2.282024 | 3.050718 | 1.369124 | 12.87605 | 5.340869
2018-02-01 23:56 | 330301.9 | 2280.0001 | 5 | 37 | 3.683927 | -2.282054 | 3.050718 | 1.445186 | 12.87605 | 5.621662
2018-02-01 23:58 | 330421.9 | 2400.0009 | 5 | 37 | 3.668493 | -2.281978 | 3.050718 | 1.52126 | 12.87605 | 5.901328
2018-02-02 | 330541.9 | 2520.0005 | 5 | 37 | 3.653045 | -2.281959 | 3.050718 | 1.597321 | 12.87605 | 6.179759
2018-02-02 00:02 | 330661.9 | 2640.0006 | 5 | 37 | 3.639533 | -2.281961 | 3.050718 | 1.673382 | 12.87605 | 6.457092
2018-02-02 00:04 | 330781.9 | 2760.0001 | 5 | 37 | 3.627347 | -2.281975 | 3.050718 | 1.749442 | 12.87605 | 6.733443
2018-02-02 00:06 | 330901.9 | 2880.0005 | 5 | 37 | 3.616225 | -2.282029 | 3.050718 | 1.8255 | 12.87605 | 7.008905
2018-02-02 00:08 | 331021.9 | 3000.0006 | 5 | 37 | 3.604686 | -2.282004 | 3.050718 | 1.901566 | 12.87605 | 7.283542
2018-02-02 00:10 | 331141.9 | 3120.0009 | 5 | 37 | 3.594061 | -2.282041 | 3.050718 | 1.977625 | 12.87605 | 7.557299
2018-02-02 00:12 | 331261.9 | 3240.0025 | 5 | 37 | 3.584367 | -2.282088 | 3.050718 | 2.053696 | 12.87605 | 7.830331
2018-02-02 00:14 | 331381.9 | 3360.0009 | 5 | 37 | 3.575566 | -2.282091 | 3.050718 | 2.129751 | 12.87605 | 8.102602
2018-02-02 00:16 | 331501.9 | 3480.0013 | 5 | 37 | 3.56604 | -2.282048 | 3.050718 | 2.205822 | 12.87605 | 8.374245
2018-02-02 00:18 | 331621.9 | 3600.0001 | 5 | 37 | 3.555144 | -2.281988 | 3.050718 | 2.281887 | 12.87605 | 8.645078
2018-02-02 00:20 | 331741.9 | 3720 | 5 | 37 | 3.54487 | -2.282021 | 3.050718 | 2.357943 | 12.87605 | 8.915078
2018-02-02 00:22 | 331861.9 | 3840.0017 | 5 | 37 | 3.534176 | -2.282011 | 3.050718 | 2.43401 | 12.87605 | 9.184317
2018-02-02 00:24 | 331981.9 | 3960.0013 | 5 | 37 | 3.52223 | -2.282037 | 3.050718 | 2.510077 | 12.87605 | 9.452717
2018-02-02 00:26 | 332101.9 | 4080.0001 | 5 | 37 | 3.506543 | -2.282061 | 3.050718 | 2.586139 | 12.87605 | 9.720064
2018-02-02 00:28 | 332221.9 | 4200.0005 | 5 | 37 | 3.487772 | -2.282079 | 3.050718 | 2.662213 | 12.87605 | 9.986121
2018-02-02 00:30 | 332341.9 | 4320.0014 | 5 | 37 | 3.464122 | -2.281982 | 3.050718 | 2.738273 | 12.87605 | 10.25055
2018-02-02 00:32 | 332461.9 | 4440.0002 | 5 | 37 | 3.430661 | -2.282018 | 3.050718 | 2.814341 | 12.87605 | 10.51287
2018-02-02 00:34 | 332581.9 | 4560.0006 | 5 | 37 | 3.375737 | -2.281981 | 3.050718 | 2.890402 | 12.87605 | 10.77191
2018-02-02 00:36 | 332701.9 | 4680.001 | 5 | 37 | 3.274827 | -2.28203 | 3.050718 | 2.966461 | 12.87605 | 11.02523
2018-02-02 00:38 | 332821.9 | 4800.0001 | 5 | 37 | 3.042089 | -2.282013 | 3.050718 | 3.042529 | 12.87605 | 11.26707
2018-02-02 00:38 | 332833.1 | 4811.2277 | 5 | 37 | 2.999996 | -2.282048 | 3.050718 | 3.049649 | 12.87605 | 11.28858
2018-02-02 00:40 | 332953.2 | 120.0012 | 6 | 37 | 3.354969 | 0 | 3.050718 | 3.049649 | 12.87605 | 11.28858
2018-02-02 00:42 | 333073.2 | 240.0003 | 6 | 37 | 3.369503 | 0 | 3.050718 | 3.049649 | 12.87605 | 11.28858
2018-02-02 00:43 | 333133.2 | 300.0044 | 6 | 37 | 3.373142 | 0 | 3.050718 | 3.049649 | 12.87605 | 11.28858
2018-02-02 00:43 | 333133.2 | 0.0024 | 7 | 38 | 3.373196 | 0 | 0 | 0 | 0 | 0
2018-02-02 00:45 | 333253.3 | 120.0005 | 2 | 38 | 4.027098 | 4.890132 | 0.1623982 | 1.175e-09 | 0.6348414 | 3.965e-09
2018-02-02 00:47 | 333373.3 | 240.0005 | 2 | 38 | 4.066071 | 4.890145 | 0.3254037 | 1.175e-09 | 1.294444 | 3.965e-09
2018-02-02 00:49 | 333493.3 | 360.0006 | 2 | 38 | 4.101286 | 4.890082 | 0.4883948 | 1.175e-09 | 1.960211 | 3.965e-09
2018-02-02 00:51 | 333613.3 | 480.001 | 2 | 38 | 4.127611 | 4.890138 | 0.6513868 | 1.175e-09 | 2.630888 | 3.965e-09
2018-02-02 00:53 | 333733.3 | 600.0014 | 2 | 38 | 4.153189 | 4.890134 | 0.8143793 | 1.175e-09 | 3.305706 | 3.965e-09
2018-02-02 00:55 | 333853.3 | 720.001 | 2 | 38 | 4.178578 | 4.890101 | 0.9773965 | 1.175e-09 | 3.984825 | 3.965e-09
2018-02-02 00:57 | 333973.3 | 840.0006 | 2 | 38 | 4.200285 | 4.813767 | 1.140194 | 1.175e-09 | 4.667109 | 3.965e-09
2018-02-02 00:59 | 334093.3 | 960.0005 | 2 | 38 | 4.20029 | 4.434365 | 1.294143 | 1.175e-09 | 5.313739 | 3.965e-09
2018-02-02 01:01 | 334213.3 | 1080.0005 | 2 | 38 | 4.200289 | 4.074252 | 1.435945 | 1.175e-09 | 5.909348 | 3.965e-09
2018-02-02 01:03 | 334333.3 | 1200.0009 | 2 | 38 | 4.200261 | 3.718699 | 1.565697 | 1.175e-09 | 6.454347 | 3.965e-09
2018-02-02 01:05 | 334453.3 | 1320.0021 | 2 | 38 | 4.200285 | 3.406867 | 1.684379 | 1.175e-09 | 6.952844 | 3.965e-09
2018-02-02 01:06 | 334511.7 | 1378.4082 | 2 | 38 | 4.200284 | 3.259995 | 1.738451 | 1.175e-09 | 7.17996 | 3.965e-09
2018-02-02 01:08 | 334631.7 | 120.0009 | 3 | 38 | 4.220872 | 3.260102 | 1.846745 | 1.175e-09 | 7.635828 | 3.965e-09
2018-02-02 01:10 | 334751.7 | 240.0009 | 3 | 38 | 4.247509 | 3.260129 | 1.955403 | 1.175e-09 | 8.095864 | 3.965e-09
2018-02-02 01:12 | 334871.7 | 360.0001 | 3 | 38 | 4.278622 | 3.260129 | 2.064072 | 1.175e-09 | 8.559098 | 3.965e-09
2018-02-02 01:14 | 334991.7 | 480.0001 | 3 | 38 | 4.311165 | 3.260175 | 2.17274 | 1.175e-09 | 9.025805 | 3.965e-09
2018-02-02 01:16 | 335111.7 | 600.0013 | 3 | 38 | 4.345802 | 3.260121 | 2.281395 | 1.175e-09 | 9.496096 | 3.965e-09
2018-02-02 01:18 | 335231.7 | 720.0018 | 3 | 38 | 4.382872 | 3.260098 | 2.390069 | 1.175e-09 | 9.97035 | 3.965e-09
2018-02-02 01:20 | 335351.7 | 840.0013 | 3 | 38 | 4.400335 | 2.927028 | 2.495329 | 1.175e-09 | 10.43311 | 3.965e-09
2018-02-02 01:22 | 335471.7 | 960.0022 | 3 | 38 | 4.400247 | 2.509751 | 2.585649 | 1.175e-09 | 10.83054 | 3.965e-09
2018-02-02 01:24 | 335591.7 | 1080.0013 | 3 | 38 | 4.400294 | 2.170168 | 2.663502 | 1.175e-09 | 11.17311 | 3.965e-09
2018-02-02 01:26 | 335711.7 | 1200.0001 | 3 | 38 | 4.400285 | 1.885316 | 2.730946 | 1.175e-09 | 11.46989 | 3.965e-09
2018-02-02 01:28 | 335831.7 | 1320.0006 | 3 | 38 | 4.400262 | 1.636831 | 2.789567 | 1.175e-09 | 11.72784 | 3.965e-09
2018-02-02 01:30 | 335951.7 | 1440.0001 | 3 | 38 | 4.400273 | 1.420246 | 2.840405 | 1.175e-09 | 11.95154 | 3.965e-09
2018-02-02 01:32 | 336071.7 | 1560.0014 | 3 | 38 | 4.400263 | 1.243106 | 2.884693 | 1.175e-09 | 12.14642 | 3.965e-09
2018-02-02 01:34 | 336191.7 | 1680.0018 | 3 | 38 | 4.400226 | 1.094498 | 2.923564 | 1.175e-09 | 12.31746 | 3.965e-09
2018-02-02 01:36 | 336311.7 | 1800.0008 | 3 | 38 | 4.400245 | 0.9693756 | 2.957919 | 1.175e-09 | 12.46863 | 3.965e-09
2018-02-02 01:38 | 336431.7 | 1920.0001 | 3 | 38 | 4.400207 | 0.8549137 | 2.988301 | 1.175e-09 | 12.60232 | 3.965e-09
2018-02-02 01:40 | 336551.7 | 2040.0001 | 3 | 38 | 4.400256 | 0.7588921 | 3.015133 | 1.175e-09 | 12.72038 | 3.965e-09
2018-02-02 01:42 | 336671.7 | 2160.0017 | 3 | 38 | 4.400241 | 0.6780739 | 3.039025 | 1.175e-09 | 12.82551 | 3.965e-09
2018-02-02 01:43 | 336714.1 | 2202.4436 | 3 | 38 | 4.40025 | 0.6519899 | 3.046858 | 1.175e-09 | 12.85998 | 3.965e-09
2018-02-02 01:45 | 336834.2 | 120.0009 | 4 | 38 | 4.33874 | 0 | 3.046858 | 1.175e-09 | 12.85998 | 3.965e-09
2018-02-02 01:47 | 336954.2 | 240.0016 | 4 | 38 | 4.332448 | 0 | 3.046858 | 1.175e-09 | 12.85998 | 3.965e-09
2018-02-02 01:48 | 337014.2 | 300.0029 | 4 | 38 | 4.330646 | 0 | 3.046858 | 1.175e-09 | 12.85998 | 3.965e-09
2018-02-02 01:50 | 337134.3 | 120.0001 | 5 | 38 | 4.116614 | -2.282006 | 3.046858 | 0.07605951 | 12.85998 | 0.3154049
2018-02-02 01:52 | 337254.3 | 240.0013 | 5 | 38 | 4.083132 | -2.281986 | 3.046858 | 0.1521223 | 12.85998 | 0.6272083
2018-02-02 01:54 | 337374.3 | 360.0009 | 5 | 38 | 4.053523 | -2.281996 | 3.046858 | 0.2281771 | 12.85998 | 0.9366196
2018-02-02 01:56 | 337494.3 | 480.0017 | 5 | 38 | 4.023877 | -2.281977 | 3.046858 | 0.3042494 | 12.85998 | 1.24386
2018-02-02 01:58 | 337614.3 | 600.0005 | 5 | 38 | 3.994378 | -2.281932 | 3.046858 | 0.3803074 | 12.85998 | 1.548773
2018-02-02 02:00 | 337734.3 | 720.0017 | 5 | 38 | 3.966267 | -2.281923 | 3.046858 | 0.4563732 | 12.85998 | 1.851534
2018-02-02 02:02 | 337854.3 | 840.0001 | 5 | 38 | 3.939407 | -2.282 | 3.046858 | 0.5324336 | 12.85998 | 2.152176
2018-02-02 02:04 | 337974.3 | 960.0001 | 5 | 38 | 3.913312 | -2.282016 | 3.046858 | 0.6084957 | 12.85998 | 2.450823
2018-02-02 02:06 | 338094.3 | 1080.0005 | 5 | 38 | 3.886702 | -2.281964 | 3.046858 | 0.6845627 | 12.85998 | 2.747488
2018-02-02 02:08 | 338214.3 | 1200.0009 | 5 | 38 | 3.860698 | -2.281939 | 3.046858 | 0.760622 | 12.85998 | 3.042114
2018-02-02 02:10 | 338334.3 | 1320.0001 | 5 | 38 | 3.835621 | -2.282037 | 3.046858 | 0.8366838 | 12.85998 | 3.334803
2018-02-02 02:12 | 338454.3 | 1440.0005 | 5 | 38 | 3.813 | -2.281968 | 3.046858 | 0.9127535 | 12.85998 | 3.625704
2018-02-02 02:14 | 338574.3 | 1560.0013 | 5 | 38 | 3.791566 | -2.281963 | 3.046858 | 0.9888149 | 12.85998 | 3.91491
2018-02-02 02:16 | 338694.3 | 1680.0014 | 5 | 38 | 3.77079 | -2.28194 | 3.046858 | 1.064876 | 12.85998 | 4.202495
2018-02-02 02:18 | 338814.3 | 1800.0005 | 5 | 38 | 3.75171 | -2.282004 | 3.046858 | 1.140941 | 12.85998 | 4.488587
2018-02-02 02:20 | 338934.3 | 1920.0017 | 5 | 38 | 3.733803 | -2.282037 | 3.046858 | 1.217004 | 12.85998 | 4.773259
2018-02-02 02:22 | 339054.3 | 2040.0013 | 5 | 38 | 3.716486 | -2.281982 | 3.046858 | 1.293066 | 12.85998 | 5.056603
2018-02-02 02:24 | 339174.3 | 2160.0005 | 5 | 38 | 3.69857 | -2.281993 | 3.046858 | 1.369127 | 12.85998 | 5.338603
2018-02-02 02:26 | 339294.3 | 2280.0001 | 5 | 38 | 3.682139 | -2.282043 | 3.046858 | 1.445189 | 12.85998 | 5.619287
2018-02-02 02:28 | 339414.3 | 2400.0005 | 5 | 38 | 3.666957 | -2.282016 | 3.046858 | 1.521251 | 12.85998 | 5.898773
2018-02-02 02:30 | 339534.3 | 2520.0009 | 5 | 38 | 3.653235 | -2.282041 | 3.046858 | 1.597313 | 12.85998 | 6.177166
2018-02-02 02:32 | 339654.3 | 2640.0017 | 5 | 38 | 3.6396 | -2.28193 | 3.046858 | 1.67338 | 12.85998 | 6.454542
2018-02-02 02:34 | 339774.3 | 2760 | 5 | 38 | 3.626277 | -2.281971 | 3.046858 | 1.74944 | 12.85998 | 6.730851
2018-02-02 02:36 | 339894.3 | 2880.0009 | 5 | 38 | 3.614685 | -2.282014 | 3.046858 | 1.825502 | 12.85998 | 7.006224
2018-02-02 02:38 | 340014.3 | 3000.0013 | 5 | 38 | 3.604379 | -2.281981 | 3.046858 | 1.901562 | 12.85998 | 7.280755
2018-02-02 02:40 | 340134.3 | 3120.0014 | 5 | 38 | 3.594472 | -2.281964 | 3.046858 | 1.977623 | 12.85998 | 7.554529
2018-02-02 02:42 | 340254.3 | 3240.0001 | 5 | 38 | 3.583871 | -2.282024 | 3.046858 | 2.053691 | 12.85998 | 7.827558
2018-02-02 02:44 | 340374.3 | 3360.0017 | 5 | 38 | 3.574031 | -2.282004 | 3.046858 | 2.129755 | 12.85998 | 8.099778
2018-02-02 02:46 | 340494.3 | 3480.0005 | 5 | 38 | 3.564631 | -2.282019 | 3.046858 | 2.205818 | 12.85998 | 8.371273
2018-02-02 02:48 | 340614.3 | 3600.0017 | 5 | 38 | 3.555524 | -2.281993 | 3.046858 | 2.281878 | 12.85998 | 8.642055
2018-02-02 02:50 | 340734.3 | 3720.0005 | 5 | 38 | 3.54487 | -2.281989 | 3.046858 | 2.357945 | 12.85998 | 8.912124
2018-02-02 02:52 | 340854.3 | 3840.0009 | 5 | 38 | 3.532526 | -2.281966 | 3.046858 | 2.434006 | 12.85998 | 9.181279
2018-02-02 02:54 | 340974.3 | 3960.0013 | 5 | 38 | 3.51986 | -2.282039 | 3.046858 | 2.510073 | 12.85998 | 9.449512
2018-02-02 02:56 | 341094.3 | 4080.0009 | 5 | 38 | 3.505834 | -2.282021 | 3.046858 | 2.58614 | 12.85998 | 9.716727
2018-02-02 02:58 | 341214.3 | 4200.0005 | 5 | 38 | 3.48842 | -2.282021 | 3.046858 | 2.662199 | 12.85998 | 9.982753
2018-02-02 03:00 | 341334.3 | 4320.0005 | 5 | 38 | 3.462679 | -2.282016 | 3.046858 | 2.738266 | 12.85998 | 10.24719
2018-02-02 03:02 | 341454.3 | 4440.0013 | 5 | 38 | 3.426416 | -2.282006 | 3.046858 | 2.814331 | 12.85998 | 10.50928
2018-02-02 03:04 | 341574.3 | 4560.0001 | 5 | 38 | 3.370506 | -2.281978 | 3.046858 | 2.890392 | 12.85998 | 10.76795
2018-02-02 03:06 | 341694.3 | 4680 | 5 | 38 | 3.272144 | -2.282007 | 3.046858 | 2.966454 | 12.85998 | 11.021
2018-02-02 03:08 | 341814.3 | 4800.0014 | 5 | 38 | 3.028268 | -2.282055 | 3.046858 | 3.042517 | 12.85998 | 11.26237
2018-02-02 03:08 | 341821.4 | 4807.1403 | 5 | 38 | 2.999999 | -2.282055 | 3.046858 | 3.047038 | 12.85998 | 11.276
2018-02-02 03:10 | 341941.4 | 120.001 | 6 | 38 | 3.35233 | 0 | 3.046858 | 3.047038 | 12.85998 | 11.276
2018-02-02 03:12 | 342061.4 | 240.0002 | 6 | 38 | 3.366748 | 0 | 3.046858 | 3.047038 | 12.85998 | 11.276
2018-02-02 03:13 | 342121.4 | 300.0019 | 6 | 38 | 3.370247 | 0 | 3.046858 | 3.047038 | 12.85998 | 11.276
2018-02-02 03:13 | 342121.5 | 0.0032 | 7 | 39 | 3.370327 | 0 | 0 | 0 | 0 | 0
2018-02-02 03:15 | 342241.5 | 120.0014 | 2 | 39 | 4.024863 | 4.890162 | 0.1624096 | 0 | 0.6345822 | 0
2018-02-02 03:17 | 342361.5 | 240.0009 | 2 | 39 | 4.064478 | 4.8901 | 0.3253889 | 0 | 1.293738 | 0
2018-02-02 03:19 | 342481.5 | 360.0006 | 2 | 39 | 4.101704 | 4.890157 | 0.4884054 | 0 | 1.959537 | 0
2018-02-02 03:21 | 342601.5 | 480.0006 | 2 | 39 | 4.128603 | 4.890122 | 0.6513948 | 0 | 2.630353 | 0
2018-02-02 03:23 | 342721.5 | 600.0006 | 2 | 39 | 4.151385 | 4.89013 | 0.8143992 | 0 | 3.305225 | 0
2018-02-02 03:25 | 342841.5 | 720.0002 | 2 | 39 | 4.175456 | 4.890088 | 0.9773815 | 0 | 3.983748 | 0
2018-02-02 03:27 | 342961.5 | 840.0014 | 2 | 39 | 4.200303 | 4.83253 | 1.140304 | 0 | 4.666211 | 0
2018-02-02 03:29 | 343081.5 | 960.0002 | 2 | 39 | 4.200307 | 4.424664 | 1.294232 | 0 | 5.312754 | 0
2018-02-02 03:31 | 343201.5 | 1080.0001 | 2 | 39 | 4.200273 | 4.074826 | 1.435806 | 0 | 5.907405 | 0
2018-02-02 03:33 | 343321.5 | 1200.0017 | 2 | 39 | 4.20028 | 3.754994 | 1.566285 | 0 | 6.455453 | 0
2018-02-02 03:35 | 343441.5 | 1320.0001 | 2 | 39 | 4.200259 | 3.428287 | 1.686052 | 0 | 6.958512 | 0
2018-02-02 03:36 | 343502.2 | 1380.6273 | 2 | 39 | 4.200268 | 3.259999 | 1.742371 | 0 | 7.195065 | 0
2018-02-02 03:38 | 343622.2 | 120.0002 | 3 | 39 | 4.222104 | 3.260091 | 1.850655 | 7.9e-11 | 7.650959 | 3.2e-10
2018-02-02 03:40 | 343742.2 | 240.0002 | 3 | 39 | 4.248719 | 3.260119 | 1.959313 | 7.9e-11 | 8.111144 | 3.2e-10
2018-02-02 03:42 | 343862.2 | 360.0006 | 3 | 39 | 4.277465 | 3.26014 | 2.067977 | 7.9e-11 | 8.574368 | 3.2e-10
2018-02-02 03:44 | 343982.2 | 480.0002 | 3 | 39 | 4.310277 | 3.259982 | 2.176644 | 7.9e-11 | 9.040924 | 3.2e-10
2018-02-02 03:46 | 344102.2 | 600.0006 | 3 | 39 | 4.346772 | 3.26014 | 2.285318 | 7.9e-11 | 9.511314 | 3.2e-10
2018-02-02 03:48 | 344222.2 | 720.0019 | 3 | 39 | 4.384809 | 3.260123 | 2.393982 | 7.9e-11 | 9.985701 | 3.2e-10
2018-02-02 03:50 | 344342.2 | 840.0006 | 3 | 39 | 4.400304 | 2.92492 | 2.498894 | 7.9e-11 | 10.44701 | 3.2e-10
2018-02-02 03:52 | 344462.2 | 960.0023 | 3 | 39 | 4.400281 | 2.521787 | 2.589509 | 7.9e-11 | 10.84575 | 3.2e-10
2018-02-02 03:54 | 344582.2 | 1080.0015 | 3 | 39 | 4.400263 | 2.16632 | 2.66751 | 7.9e-11 | 11.18897 | 3.2e-10
2018-02-02 03:56 | 344702.2 | 1200.0011 | 3 | 39 | 4.400263 | 1.871903 | 2.734658 | 7.9e-11 | 11.48444 | 3.2e-10
2018-02-02 03:58 | 344822.2 | 1320.0002 | 3 | 39 | 4.40029 | 1.627769 | 2.792862 | 7.9e-11 | 11.74055 | 3.2e-10
2018-02-02 04:00 | 344942.2 | 1440.0019 | 3 | 39 | 4.400217 | 1.422963 | 2.843626 | 7.9e-11 | 11.96393 | 3.2e-10
2018-02-02 04:02 | 345062.2 | 1560.0015 | 3 | 39 | 4.400249 | 1.243876 | 2.888034 | 7.9e-11 | 12.15934 | 3.2e-10
2018-02-02 04:04 | 345182.2 | 1680.0006 | 3 | 39 | 4.400227 | 1.086698 | 2.926784 | 7.9e-11 | 12.32985 | 3.2e-10
2018-02-02 04:06 | 345302.2 | 1800.0011 | 3 | 39 | 4.400249 | 0.9597759 | 2.960828 | 7.9e-11 | 12.47965 | 3.2e-10
2018-02-02 04:08 | 345422.2 | 1920.0006 | 3 | 39 | 4.40025 | 0.8525457 | 2.99096 | 7.9e-11 | 12.61224 | 3.2e-10
2018-02-02 04:10 | 345542.2 | 2040.0003 | 3 | 39 | 4.400215 | 0.7594204 | 3.017783 | 7.9e-11 | 12.73026 | 3.2e-10
2018-02-02 04:12 | 345662.2 | 2160.0006 | 3 | 39 | 4.400218 | 0.6739311 | 3.041656 | 7.9e-11 | 12.83531 | 3.2e-10
2018-02-02 04:13 | 345696.6 | 2194.4298 | 3 | 39 | 4.400205 | 0.6519995 | 3.047996 | 7.9e-11 | 12.86321 | 3.2e-10
2018-02-02 04:15 | 345816.6 | 120.0009 | 4 | 39 | 4.339011 | 0 | 3.047996 | 7.9e-11 | 12.86321 | 3.2e-10
2018-02-02 04:17 | 345936.6 | 240.0009 | 4 | 39 | 4.33282 | 0 | 3.047996 | 7.9e-11 | 12.86321 | 3.2e-10
2018-02-02 04:18 | 345996.6 | 300.0021 | 4 | 39 | 4.330978 | 0 | 3.047996 | 7.9e-11 | 12.86321 | 3.2e-10
2018-02-02 04:20 | 346116.7 | 120.0005 | 5 | 39 | 4.118927 | -2.282001 | 3.047996 | 0.07606117 | 12.86321 | 0.3155674
2018-02-02 04:22 | 346236.7 | 240.0014 | 5 | 39 | 4.084187 | -2.282027 | 3.047996 | 0.1521158 | 12.86321 | 0.6274685
2018-02-02 04:24 | 346356.7 | 360.0017 | 5 | 39 | 4.053784 | -2.281955 | 3.047996 | 0.2281862 | 12.86321 | 0.9369867
2018-02-02 04:26 | 346476.7 | 480.0001 | 5 | 39 | 4.024763 | -2.281963 | 3.047996 | 0.3042429 | 12.86321 | 1.244195
2018-02-02 04:28 | 346596.7 | 600.0017 | 5 | 39 | 3.996738 | -2.281982 | 3.047996 | 0.380311 | 12.86321 | 1.549287
2018-02-02 04:30 | 346716.7 | 720.0014 | 5 | 39 | 3.967958 | -2.281966 | 3.047996 | 0.4563724 | 12.86321 | 1.852201
2018-02-02 04:32 | 346836.7 | 840.0002 | 5 | 39 | 3.939771 | -2.281981 | 3.047996 | 0.532428 | 12.86321 | 2.152899
2018-02-02 04:34 | 346956.7 | 960.0009 | 5 | 39 | 3.913383 | -2.281953 | 3.047996 | 0.6084954 | 12.86321 | 2.451576
2018-02-02 04:36 | 347076.7 | 1080.0013 | 5 | 39 | 3.888227 | -2.281943 | 3.047996 | 0.684563 | 12.86321 | 2.748291
2018-02-02 04:38 | 347196.7 | 1200.0009 | 5 | 39 | 3.862639 | -2.281939 | 3.047996 | 0.7606182 | 12.86321 | 3.043043
2018-02-02 04:40 | 347316.7 | 1320.001 | 5 | 39 | 3.83622 | -2.281978 | 3.047996 | 0.8366835 | 12.86321 | 3.335846
2018-02-02 04:42 | 347436.7 | 1440.0006 | 5 | 39 | 3.812543 | -2.281995 | 3.047996 | 0.9127508 | 12.86321 | 3.626737
2018-02-02 04:44 | 347556.7 | 1560.0009 | 5 | 39 | 3.791496 | -2.281998 | 3.047996 | 0.9888095 | 12.86321 | 3.915898
2018-02-02 04:46 | 347676.7 | 1680.0001 | 5 | 39 | 3.772021 | -2.282043 | 3.047996 | 1.064876 | 12.86321 | 4.203563
2018-02-02 04:48 | 347796.7 | 1800.0009 | 5 | 39 | 3.752367 | -2.282036 | 3.047996 | 1.140942 | 12.86321 | 4.489746
2018-02-02 04:50 | 347916.7 | 1920.0013 | 5 | 39 | 3.733057 | -2.281955 | 3.047996 | 1.216999 | 12.86321 | 4.774389
2018-02-02 04:52 | 348036.7 | 2040.0009 | 5 | 39 | 3.715399 | -2.282018 | 3.047996 | 1.293064 | 12.86321 | 5.057663
2018-02-02 04:54 | 348156.7 | 2160.0013 | 5 | 39 | 3.698989 | -2.281984 | 3.047996 | 1.369123 | 12.86321 | 5.339622
2018-02-02 04:56 | 348276.7 | 2280.0005 | 5 | 39 | 3.682936 | -2.281932 | 3.047996 | 1.445186 | 12.86321 | 5.620369
2018-02-02 04:58 | 348396.7 | 2400.0006 | 5 | 39 | 3.666481 | -2.281952 | 3.047996 | 1.521254 | 12.86321 | 5.899891
2018-02-02 05:00 | 348516.7 | 2520.0009 | 5 | 39 | 3.651843 | -2.281943 | 3.047996 | 1.597312 | 12.86321 | 6.178187
2018-02-02 05:02 | 348636.7 | 2640.0009 | 5 | 39 | 3.638591 | -2.282025 | 3.047996 | 1.673375 | 12.86321 | 6.455444
2018-02-02 05:04 | 348756.7 | 2760.0001 | 5 | 39 | 3.626635 | -2.281971 | 3.047996 | 1.749439 | 12.86321 | 6.731757
2018-02-02 05:06 | 348876.7 | 2880.0005 | 5 | 39 | 3.614678 | -2.282011 | 3.047996 | 1.8255 | 12.86321 | 7.007151
2018-02-02 05:08 | 348996.7 | 3000.0005 | 5 | 39 | 3.603084 | -2.281975 | 3.047996 | 1.90156 | 12.86321 | 7.281627
2018-02-02 05:10 | 349116.7 | 3120.0017 | 5 | 39 | 3.592918 | -2.281929 | 3.047996 | 1.977621 | 12.86321 | 7.555291
2018-02-02 05:12 | 349236.7 | 3240.0009 | 5 | 39 | 3.583739 | -2.282009 | 3.047996 | 2.053684 | 12.86321 | 7.828223
2018-02-02 05:14 | 349356.7 | 3360.0001 | 5 | 39 | 3.574449 | -2.281925 | 3.047996 | 2.129749 | 12.86321 | 8.10047
2018-02-02 05:16 | 349476.7 | 3480.0009 | 5 | 39 | 3.56372 | -2.28197 | 3.047996 | 2.205811 | 12.86321 | 8.371945
2018-02-02 05:18 | 349596.7 | 3600.0005 | 5 | 39 | 3.553581 | -2.282043 | 3.047996 | 2.281873 | 12.86321 | 8.64262
2018-02-02 05:20 | 349716.7 | 3720.0021 | 5 | 39 | 3.543411 | -2.282037 | 3.047996 | 2.357939 | 12.86321 | 8.912541
2018-02-02 05:22 | 349836.7 | 3840.0018 | 5 | 39 | 3.532944 | -2.281998 | 3.047996 | 2.434005 | 12.86321 | 9.181686
2018-02-02 05:24 | 349956.7 | 3960.0013 | 5 | 39 | 3.51965 | -2.282022 | 3.047996 | 2.510069 | 12.86321 | 9.449936
2018-02-02 05:26 | 350076.7 | 4080.0005 | 5 | 39 | 3.503763 | -2.281986 | 3.047996 | 2.586129 | 12.86321 | 9.71704
2018-02-02 05:28 | 350196.7 | 4200.0013 | 5 | 39 | 3.485796 | -2.281989 | 3.047996 | 2.662202 | 12.86321 | 9.982923
2018-02-02 05:30 | 350316.7 | 4320.0013 | 5 | 39 | 3.462575 | -2.282009 | 3.047996 | 2.73826 | 12.86321 | 10.2472
2018-02-02 05:32 | 350436.7 | 4440.0005 | 5 | 39 | 3.427569 | -2.282024 | 3.047996 | 2.814322 | 12.86321 | 10.50934
2018-02-02 05:34 | 350556.7 | 4560.0009 | 5 | 39 | 3.368804 | -2.282047 | 3.047996 | 2.890388 | 12.86321 | 10.76802
2018-02-02 05:36 | 350676.7 | 4680.0009 | 5 | 39 | 3.267575 | -2.282054 | 3.047996 | 2.966449 | 12.86321 | 11.02082
2018-02-02 05:38 | 350796.7 | 4800.0002 | 5 | 39 | 3.024656 | -2.282054 | 3.047996 | 3.042512 | 12.86321 | 11.26183
2018-02-02 05:38 | 350803.1 | 4806.3835 | 5 | 39 | 2.99999 | -2.282024 | 3.047996 | 3.046563 | 12.86321 | 11.27403
2018-02-02 05:40 | 350923.2 | 119.9999 | 6 | 39 | 3.35594 | 0 | 3.047996 | 3.046563 | 12.86321 | 11.27403
2018-02-02 05:42 | 351043.2 | 240.0008 | 6 | 39 | 3.370711 | 0 | 3.047996 | 3.046563 | 12.86321 | 11.27403
2018-02-02 05:43 | 351103.2 | 300.002 | 6 | 39 | 3.374364 | 0 | 3.047996 | 3.046563 | 12.86321 | 11.27403
2018-02-02 05:43 | 351103.2 | 0.0025 | 7 | 40 | 3.374334 | 0 | 0 | 0 | 0 | 0
2018-02-02 05:45 | 351223.3 | 120.0011 | 2 | 40 | 4.028456 | 4.890157 | 0.1624041 | 0 | 0.6352198 | 0
2018-02-02 05:47 | 351343.3 | 240.0018 | 2 | 40 | 4.066676 | 4.889974 | 0.3254137 | 0 | 1.294994 | 0
2018-02-02 05:49 | 351463.3 | 360.001 | 2 | 40 | 4.101348 | 4.890069 | 0.4884026 | 0 | 1.960763 | 0
2018-02-02 05:51 | 351583.3 | 480.0003 | 2 | 40 | 4.129497 | 4.890195 | 0.6514091 | 0 | 2.631635 | 0
2018-02-02 05:53 | 351703.3 | 600.0011 | 2 | 40 | 4.154818 | 4.890164 | 0.8144043 | 0 | 3.306836 | 0
2018-02-02 05:55 | 351823.3 | 720.0019 | 2 | 40 | 4.179146 | 4.890094 | 0.9773973 | 0 | 3.986019 | 0
2018-02-02 05:57 | 351943.3 | 840.001 | 2 | 40 | 4.200321 | 4.817502 | 1.140189 | 0 | 4.668342 | 0
2018-02-02 05:59 | 352063.3 | 960.0011 | 2 | 40 | 4.200293 | 4.42715 | 1.294171 | 0 | 5.31511 | 0
2018-02-02 06:01 | 352183.3 | 1080.0014 | 2 | 40 | 4.200272 | 4.045508 | 1.435323 | 0 | 5.907993 | 0
2018-02-02 06:03 | 352303.3 | 1200.0011 | 2 | 40 | 4.200258 | 3.711196 | 1.564499 | 0 | 6.450569 | 0
2018-02-02 06:05 | 352423.3 | 1320.0011 | 2 | 40 | 4.200296 | 3.404119 | 1.683033 | 0 | 6.948445 | 0
2018-02-02 06:06 | 352483.7 | 1380.4052 | 2 | 40 | 4.20028 | 3.259999 | 1.738931 | 0 | 7.183229 | 0
2018-02-02 06:08 | 352603.7 | 120.0001 | 3 | 40 | 4.22122 | 3.260056 | 1.847224 | 0 | 7.639098 | 0
2018-02-02 06:10 | 352723.7 | 240.0006 | 3 | 40 | 4.249129 | 3.260093 | 1.955881 | 0 | 8.099241 | 0
2018-02-02 06:12 | 352843.7 | 360.0008 | 3 | 40 | 4.279198 | 3.260135 | 2.064541 | 0 | 8.562566 | 0
2018-02-02 06:14 | 352963.7 | 480.0001 | 3 | 40 | 4.311446 | 3.260104 | 2.173219 | 0 | 9.029353 | 0
2018-02-02 06:16 | 353083.7 | 600.0009 | 3 | 40 | 4.345558 | 3.260085 | 2.281878 | 0 | 9.499653 | 0
2018-02-02 06:18 | 353203.7 | 720.0018 | 3 | 40 | 4.383927 | 3.260097 | 2.390538 | 0 | 9.973879 | 0
2018-02-02 06:20 | 353323.7 | 840.0009 | 3 | 40 | 4.40032 | 2.910857 | 2.495314 | 0 | 10.43458 | 0
2018-02-02 06:22 | 353443.7 | 960.0002 | 3 | 40 | 4.400269 | 2.504804 | 2.585326 | 0 | 10.83066 | 0
2018-02-02 06:24 | 353563.7 | 1080.0005 | 3 | 40 | 4.400254 | 2.169852 | 2.663056 | 0 | 11.17269 | 0
2018-02-02 06:26 | 353683.7 | 1200.0001 | 3 | 40 | 4.400242 | 1.882345 | 2.730517 | 0 | 11.46954 | 0
2018-02-02 06:28 | 353803.7 | 1320.0005 | 3 | 40 | 4.400244 | 1.624835 | 2.788885 | 0 | 11.72637 | 0
2018-02-02 06:30 | 353923.7 | 1440.0002 | 3 | 40 | 4.400255 | 1.415554 | 2.839443 | 0 | 11.94884 | 0
2018-02-02 06:32 | 354043.7 | 1560.0001 | 3 | 40 | 4.400239 | 1.240274 | 2.88362 | 0 | 12.14323 | 0
2018-02-02 06:34 | 354163.7 | 1680.0004 | 3 | 40 | 4.400252 | 1.095034 | 2.922489 | 0 | 12.31426 | 0
2018-02-02 06:36 | 354283.7 | 1800.0009 | 3 | 40 | 4.400261 | 0.9657049 | 2.956795 | 0 | 12.46522 | 0
2018-02-02 06:38 | 354403.7 | 1920.0004 | 3 | 40 | 4.400188 | 0.8503895 | 2.986996 | 0 | 12.59811 | 0
2018-02-02 06:40 | 354523.7 | 2040.0024 | 3 | 40 | 4.400207 | 0.756732 | 3.013758 | 0 | 12.71587 | 0
2018-02-02 06:42 | 354643.7 | 2160.0001 | 3 | 40 | 4.400196 | 0.6777191 | 3.037641 | 0 | 12.82096 | 0
2018-02-02 06:43 | 354687.6 | 2203.899 | 3 | 40 | 4.400177 | 0.6519985 | 3.045752 | 0 | 12.85665 | 0
2018-02-02 06:45 | 354807.6 | 120.0007 | 4 | 40 | 4.338854 | 0 | 3.045752 | 0 | 12.85665 | 0
2018-02-02 06:47 | 354927.6 | 240.0004 | 4 | 40 | 4.332675 | 0 | 3.045752 | 0 | 12.85665 | 0
2018-02-02 06:48 | 354987.6 | 300.0019 | 4 | 40 | 4.330858 | 0 | 3.045752 | 0 | 12.85665 | 0
2018-02-02 06:50 | 355107.7 | 120.0005 | 5 | 40 | 4.117141 | -2.282063 | 3.045752 | 0.07605862 | 12.85665 | 0.3154319
2018-02-02 06:52 | 355227.7 | 240.0005 | 5 | 40 | 4.084245 | -2.282001 | 3.045752 | 0.152124 | 12.85665 | 0.6273068
2018-02-02 06:54 | 355347.7 | 360.0002 | 5 | 40 | 4.054002 | -2.282004 | 3.045752 | 0.228187 | 12.85665 | 0.936816
2018-02-02 06:56 | 355467.7 | 480.0017 | 5 | 40 | 4.023695 | -2.282001 | 3.045752 | 0.3042479 | 12.85665 | 1.244007
2018-02-02 06:58 | 355587.7 | 600.0005 | 5 | 40 | 3.994977 | -2.282018 | 3.045752 | 0.3803214 | 12.85665 | 1.549004
2018-02-02 07:00 | 355707.7 | 720.0013 | 5 | 40 | 3.967191 | -2.281995 | 3.045752 | 0.4563851 | 12.85665 | 1.851811
2018-02-02 07:02 | 355827.7 | 840.0013 | 5 | 40 | 3.940404 | -2.282019 | 3.045752 | 0.5324484 | 12.85665 | 2.15255
2018-02-02 07:04 | 355947.7 | 960.0004 | 5 | 40 | 3.913281 | -2.281912 | 3.045752 | 0.6085088 | 12.85665 | 2.451232
2018-02-02 07:06 | 356067.7 | 1080.0009 | 5 | 40 | 3.887081 | -2.281978 | 3.045752 | 0.6845754 | 12.85665 | 2.747898
2018-02-02 07:08 | 356187.7 | 1200.0014 | 5 | 40 | 3.861417 | -2.28198 | 3.045752 | 0.7606401 | 12.85665 | 3.042591
2018-02-02 07:10 | 356307.7 | 1320 | 5 | 40 | 3.836761 | -2.281963 | 3.045752 | 0.8366975 | 12.85665 | 3.33533
2018-02-02 07:12 | 356427.7 | 1440.0005 | 5 | 40 | 3.813423 | -2.28198 | 3.045752 | 0.9127615 | 12.85665 | 3.626273
2018-02-02 07:14 | 356547.7 | 1560.0009 | 5 | 40 | 3.791204 | -2.28196 | 3.045752 | 0.9888233 | 12.85665 | 3.91547
2018-02-02 07:16 | 356667.7 | 1680.0005 | 5 | 40 | 3.771142 | -2.281988 | 3.045752 | 1.06489 | 12.85665 | 4.203083
2018-02-02 07:18 | 356787.7 | 1800.0009 | 5 | 40 | 3.752297 | -2.281947 | 3.045752 | 1.140955 | 12.85665 | 4.489207
2018-02-02 07:20 | 356907.7 | 1920.0006 | 5 | 40 | 3.734365 | -2.281953 | 3.045752 | 1.217013 | 12.85665 | 4.773919
2018-02-02 07:22 | 357027.7 | 2040.0013 | 5 | 40 | 3.716131 | -2.282018 | 3.045752 | 1.293081 | 12.85665 | 5.057297
2018-02-02 07:24 | 357147.7 | 2160.0006 | 5 | 40 | 3.698697 | -2.282065 | 3.045752 | 1.36914 | 12.85665 | 5.339267
2018-02-02 07:26 | 357267.7 | 2280.0001 | 5 | 40 | 3.682547 | -2.281975 | 3.045752 | 1.445203 | 12.85665 | 5.61998
2018-02-02 07:28 | 357387.7 | 2400.0014 | 5 | 40 | 3.667889 | -2.282014 | 3.045752 | 1.521262 | 12.85665 | 5.899502
2018-02-02 07:30 | 357507.7 | 2520.0001 | 5 | 40 | 3.653566 | -2.282007 | 3.045752 | 1.597317 | 12.85665 | 6.177923
2018-02-02 07:32 | 357627.7 | 2640.0005 | 5 | 40 | 3.639167 | -2.281989 | 3.045752 | 1.673385 | 12.85665 | 6.455285
2018-02-02 07:34 | 357747.7 | 2760.0009 | 5 | 40 | 3.626669 | -2.281977 | 3.045752 | 1.749451 | 12.85665 | 6.731617
2018-02-02 07:36 | 357867.7 | 2880.0013 | 5 | 40 | 3.6154 | -2.282009 | 3.045752 | 1.825511 | 12.85665 | 7.007025
2018-02-02 07:38 | 357987.7 | 3000.0001 | 5 | 40 | 3.605131 | -2.282009 | 3.045752 | 1.901567 | 12.85665 | 7.281606
2018-02-02 07:40 | 358107.7 | 3120.0013 | 5 | 40 | 3.594375 | -2.281995 | 3.045752 | 1.977637 | 12.85665 | 7.555448
2018-02-02 07:42 | 358227.7 | 3240.0013 | 5 | 40 | 3.584056 | -2.282018 | 3.045752 | 2.053699 | 12.85665 | 7.82844
2018-02-02 07:44 | 358347.7 | 3360.0017 | 5 | 40 | 3.574571 | -2.282004 | 3.045752 | 2.129767 | 12.85665 | 8.100712
2018-02-02 07:46 | 358467.7 | 3480.0001 | 5 | 40 | 3.565697 | -2.282019 | 3.045752 | 2.205823 | 12.85665 | 8.372237
2018-02-02 07:48 | 358587.7 | 3600.0014 | 5 | 40 | 3.555933 | -2.281973 | 3.045752 | 2.281894 | 12.85665 | 8.643121
2018-02-02 07:50 | 358707.7 | 3720.0009 | 5 | 40 | 3.544371 | -2.281996 | 3.045752 | 2.357961 | 12.85665 | 8.91317
2018-02-02 07:52 | 358827.7 | 3840.0005 | 5 | 40 | 3.533055 | -2.282068 | 3.045752 | 2.434021 | 12.85665 | 9.182327
2018-02-02 07:54 | 358947.7 | 3960.0005 | 5 | 40 | 3.520668 | -2.282084 | 3.045752 | 2.510093 | 12.85665 | 9.450627
2018-02-02 07:56 | 359067.7 | 4080.0017 | 5 | 40 | 3.506662 | -2.282 | 3.045752 | 2.586149 | 12.85665 | 9.717889
2018-02-02 07:58 | 359187.7 | 4200.0001 | 5 | 40 | 3.487662 | -2.28198 | 3.045752 | 2.66221 | 12.85665 | 9.98393
2018-02-02 08:00 | 359307.7 | 4320.0001 | 5 | 40 | 3.462314 | -2.28198 | 3.045752 | 2.73828 | 12.85665 | 10.24831
2018-02-02 08:02 | 359427.7 | 4440.0009 | 5 | 40 | 3.426795 | -2.281973 | 3.045752 | 2.814344 | 12.85665 | 10.51041
2018-02-02 08:04 | 359547.7 | 4560.0005 | 5 | 40 | 3.371981 | -2.281971 | 3.045752 | 2.890399 | 12.85665 | 10.76911
2018-02-02 08:06 | 359667.7 | 4680.001 | 5 | 40 | 3.271193 | -2.281998 | 3.045752 | 2.96646 | 12.85665 | 11.0222
2018-02-02 08:08 | 359787.7 | 4800.0002 | 5 | 40 | 3.019594 | -2.281955 | 3.045752 | 3.042527 | 12.85665 | 11.26325
2018-02-02 08:08 | 359792.6 | 4804.9274 | 5 | 40 | 2.999986 | -2.281984 | 3.045752 | 3.045646 | 12.85665 | 11.27264
2018-02-02 08:10 | 359912.641 | 120.0011 | 6 | 40 | 3.353629 | 0 | 3.045752 | 3.045646 | 12.85665 | 11.27264
2018-02-02 08:12 | 360032.6398 | 239.9999 | 6 | 40 | 3.368017 | 0 | 3.045752 | 3.045646 | 12.85665 | 11.27264
2018-02-02 08:13 | 360092.6427 | 300.0028 | 6 | 40 | 3.371473 | 0 | 3.045752 | 3.045646 | 12.85665 | 11.27264
2018-02-02 08:13 | 360092.7 | 0.0024 | 7 | 41 | 3.371358 | 0 | 0 | 0 | 0 | 0
2018-02-02 08:15 | 360212.8 | 120.0001 | 2 | 41 | 4.025118 | 4.890191 | 0.1623946 | 1.465e-09 | 0.6345182 | 4.941e-09
2018-02-02 08:17 | 360332.8 | 240.0006 | 2 | 41 | 4.066076 | 4.890182 | 0.3253947 | 1.465e-09 | 1.293956 | 4.941e-09
2018-02-02 08:19 | 360452.8 | 360.0014 | 2 | 41 | 4.101873 | 4.890157 | 0.488399 | 1.465e-09 | 1.959819 | 4.941e-09
2018-02-02 08:21 | 360572.8 | 480.0009 | 2 | 41 | 4.128519 | 4.8898 | 0.6514001 | 1.465e-09 | 2.630701 | 4.941e-09
2018-02-02 08:23 | 360692.8 | 600.0006 | 2 | 41 | 4.151435 | 4.890094 | 0.8143798 | 1.465e-09 | 3.305415 | 4.941e-09
2018-02-02 08:25 | 360812.8 | 720.0002 | 2 | 41 | 4.177253 | 4.890182 | 0.9773706 | 1.465e-09 | 3.984102 | 4.941e-09
2018-02-02 08:27 | 360932.8 | 840.003 | 2 | 41 | 4.200286 | 4.805934 | 1.140147 | 1.465e-09 | 4.666259 | 4.941e-09
2018-02-02 08:29 | 361052.8 | 960.0005 | 2 | 41 | 4.200285 | 4.413354 | 1.29363 | 1.465e-09 | 5.310933 | 4.941e-09
2018-02-02 08:31 | 361172.8 | 1080.0005 | 2 | 41 | 4.200274 | 4.07443 | 1.434941 | 1.465e-09 | 5.90448 | 4.941e-09
2018-02-02 08:33 | 361292.8 | 1200.0006 | 2 | 41 | 4.200293 | 3.740672 | 1.565179 | 1.465e-09 | 6.451518 | 4.941e-09
2018-02-02 08:35 | 361412.8 | 1320.0005 | 2 | 41 | 4.200305 | 3.405381 | 1.684194 | 1.465e-09 | 6.951416 | 4.941e-09
2018-02-02 08:36 | 361469.5 | 1376.7312 | 2 | 41 | 4.200286 | 3.259976 | 1.736709 | 1.465e-09 | 7.171995 | 4.941e-09
2018-02-02 08:38 | 361589.5 | 120.0001 | 3 | 41 | 4.221666 | 3.259795 | 1.844998 | 2.675e-09 | 7.627879 | 9.863e-09
2018-02-02 08:40 | 361709.5 | 240.0014 | 3 | 41 | 4.247619 | 3.260093 | 1.953669 | 2.675e-09 | 8.088044 | 9.863e-09
2018-02-02 08:42 | 361829.5 | 360.0013 | 3 | 41 | 4.277067 | 3.260158 | 2.062328 | 2.675e-09 | 8.551148 | 9.863e-09
2018-02-02 08:44 | 361949.5 | 480.001 | 3 | 41 | 4.3109 | 3.260095 | 2.17099 | 2.675e-09 | 9.017715 | 9.863e-09
2018-02-02 08:46 | 362069.5 | 600.0001 | 3 | 41 | 4.346273 | 3.260093 | 2.279656 | 2.675e-09 | 9.488068 | 9.863e-09
2018-02-02 08:48 | 362189.5 | 720.0009 | 3 | 41 | 4.383996 | 3.260121 | 2.38832 | 2.675e-09 | 9.962384 | 9.863e-09
2018-02-02 08:50 | 362309.5 | 840.0013 | 3 | 41 | 4.40029 | 2.935592 | 2.493613 | 2.675e-09 | 10.42533 | 9.863e-09
2018-02-02 08:52 | 362429.5 | 960.0014 | 3 | 41 | 4.400313 | 2.51632 | 2.584305 | 2.675e-09 | 10.8244 | 9.863e-09
2018-02-02 08:54 | 362549.5 | 1080.0005 | 3 | 41 | 4.400283 | 2.164287 | 2.66209 | 2.675e-09 | 11.16668 | 9.863e-09
2018-02-02 08:56 | 362669.5 | 1200.0005 | 3 | 41 | 4.400273 | 1.87507 | 2.729279 | 2.675e-09 | 11.46233 | 9.863e-09
2018-02-02 08:58 | 362789.5 | 1320.0014 | 3 | 41 | 4.400268 | 1.634676 | 2.787628 | 2.675e-09 | 11.71908 | 9.863e-09
2018-02-02 09:00 | 362909.5 | 1440.0014 | 3 | 41 | 4.40026 | 1.426107 | 2.838564 | 2.675e-09 | 11.94321 | 9.863e-09
2018-02-02 09:02 | 363029.5 | 1560.0013 | 3 | 41 | 4.40028 | 1.241337 | 2.882936 | 2.675e-09 | 12.13846 | 9.863e-09
2018-02-02 09:04 | 363149.5 | 1680.0005 | 3 | 41 | 4.400245 | 1.089986 | 2.921698 | 2.675e-09 | 12.30902 | 9.863e-09
2018-02-02 09:06 | 363269.5 | 1800.0002 | 3 | 41 | 4.400219 | 0.9630365 | 2.955852 | 2.675e-09 | 12.4593 | 9.863e-09
2018-02-02 09:08 | 363389.5 | 1920.0009 | 3 | 41 | 4.400223 | 0.8561726 | 2.986151 | 2.675e-09 | 12.59263 | 9.863e-09
2018-02-02 09:10 | 363509.5 | 2040.0005 | 3 | 41 | 4.400229 | 0.7598457 | 3.013068 | 2.675e-09 | 12.71107 | 9.863e-09
2018-02-02 09:12 | 363629.5 | 2160.0009 | 3 | 41 | 4.400252 | 0.6760521 | 3.03694 | 2.675e-09 | 12.81611 | 9.863e-09
2018-02-02 09:12 | 363667.2 | 2197.7385 | 3 | 41 | 4.400193 | 0.6519918 | 3.0439 | 2.675e-09 | 12.84674 | 9.863e-09
2018-02-02 09:14 | 363787.3 | 120.0001 | 4 | 41 | 4.338536 | 0 | 3.0439 | 2.675e-09 | 12.84674 | 9.863e-09
2018-02-02 09:16 | 363907.3 | 240.0001 | 4 | 41 | 4.332283 | 0 | 3.0439 | 2.675e-09 | 12.84674 | 9.863e-09
2018-02-02 09:17 | 363967.3 | 300.0021 | 4 | 41 | 4.330446 | 0 | 3.0439 | 2.675e-09 | 12.84674 | 9.863e-09
2018-02-02 09:19 | 364087.3 | 120.0002 | 5 | 41 | 4.116183 | -2.281939 | 3.0439 | 0.07605293 | 12.84674 | 0.3153794
2018-02-02 09:21 | 364207.3 | 240.0013 | 5 | 41 | 4.082077 | -2.281905 | 3.0439 | 0.1521156 | 12.84674 | 0.6271194
2018-02-02 09:23 | 364327.3 | 360.0001 | 5 | 41 | 4.051886 | -2.281905 | 3.0439 | 0.2281767 | 12.84674 | 0.9364478
2018-02-02 09:25 | 364447.4 | 480.0017 | 5 | 41 | 4.023423 | -2.281939 | 3.0439 | 0.3042376 | 12.84674 | 1.24355
2018-02-02 09:27 | 364567.3 | 600.0001 | 5 | 41 | 3.994688 | -2.281907 | 3.0439 | 0.3803029 | 12.84674 | 1.548508
2018-02-02 09:29 | 364687.3 | 720.0014 | 5 | 41 | 3.965483 | -2.281905 | 3.0439 | 0.4563657 | 12.84674 | 1.851235
2018-02-02 09:31 | 364807.3 | 840.0002 | 5 | 41 | 3.938101 | -2.281843 | 3.0439 | 0.5324178 | 12.84674 | 2.151769
2018-02-02 09:33 | 364927.3 | 960.0009 | 5 | 41 | 3.912143 | -2.281955 | 3.0439 | 0.6084893 | 12.84674 | 2.450347
2018-02-02 09:35 | 365047.3 | 1080.0013 | 5 | 41 | 3.88698 | -2.281981 | 3.0439 | 0.6845524 | 12.84674 | 2.746964
2018-02-02 09:37 | 365167.3 | 1200.0001 | 5 | 41 | 3.860529 | -2.281905 | 3.0439 | 0.7606124 | 12.84674 | 3.041617
2018-02-02 09:39 | 365287.3 | 1320.0009 | 5 | 41 | 3.834786 | -2.282002 | 3.0439 | 0.8366673 | 12.84674 | 3.334233
2018-02-02 09:41 | 365407.4 | 1440.0017 | 5 | 41 | 3.811698 | -2.281935 | 3.0439 | 0.9127349 | 12.84674 | 3.625042
2018-02-02 09:43 | 365527.3 | 1560.0013 | 5 | 41 | 3.791198 | -2.281943 | 3.0439 | 0.988793 | 12.84674 | 3.914161
2018-02-02 09:45 | 365647.4 | 1680.0017 | 5 | 41 | 3.771199 | -2.28194 | 3.0439 | 1.064861 | 12.84674 | 4.20179
2018-02-02 09:47 | 365767.3 | 1800.0001 | 5 | 41 | 3.75113 | -2.281923 | 3.0439 | 1.14092 | 12.84674 | 4.487852
2018-02-02 09:49 | 365887.3 | 1920.0006 | 5 | 41 | 3.732691 | -2.281911 | 3.0439 | 1.216982 | 12.84674 | 4.77246
2018-02-02 09:51 | 366007.3 | 2040 | 5 | 41 | 3.715394 | -2.281911 | 3.0439 | 1.293037 | 12.84674 | 5.05568
2018-02-02 09:53 | 366127.3 | 2160.0009 | 5 | 41 | 3.698892 | -2.281873 | 3.0439 | 1.369103 | 12.84674 | 5.33767
2018-02-02 09:55 | 366247.3 | 2280.0009 | 5 | 41 | 3.682138 | -2.281902 | 3.0439 | 1.445159 | 12.84674 | 5.618359
2018-02-02 09:57 | 366367.3 | 2400.0006 | 5 | 41 | 3.666365 | -2.281943 | 3.0439 | 1.521221 | 12.84674 | 5.897818
2018-02-02 09:59 | 366487.3 | 2520.0013 | 5 | 41 | 3.652084 | -2.281871 | 3.0439 | 1.597284 | 12.84674 | 6.17614
2018-02-02 10:01 | 366607.3 | 2640.0009 | 5 | 41 | 3.639274 | -2.28193 | 3.0439 | 1.673343 | 12.84674 | 6.453416
2018-02-02 10:03 | 366727.3 | 2760.0013 | 5 | 41 | 3.626685 | -2.281904 | 3.0439 | 1.749397 | 12.84674 | 6.729722
2018-02-02 10:05 | 366847.3 | 2880.0005 | 5 | 41 | 3.614199 | -2.281925 | 3.0439 | 1.825456 | 12.84674 | 7.005079
2018-02-02 10:07 | 366967.3 | 3000.0005 | 5 | 41 | 3.603355 | -2.281927 | 3.0439 | 1.901511 | 12.84674 | 7.279537
2018-02-02 10:09 | 367087.3 | 3120.0001 | 5 | 41 | 3.593478 | -2.28193 | 3.0439 | 1.977576 | 12.84674 | 7.553244
2018-02-02 10:11 | 367207.3 | 3240.0001 | 5 | 41 | 3.584187 | -2.281937 | 3.0439 | 2.053639 | 12.84674 | 7.826225
2018-02-02 10:13 | 367327.3 | 3360.0006 | 5 | 41 | 3.574011 | -2.281912 | 3.0439 | 2.129702 | 12.84674 | 8.098473
2018-02-02 10:15 | 367447.3 | 3480.0013 | 5 | 41 | 3.563988 | -2.281896 | 3.0439 | 2.205758 | 12.84674 | 8.369909
2018-02-02 10:17 | 367567.3 | 3600.0006 | 5 | 41 | 3.554291 | -2.281935 | 3.0439 | 2.281825 | 12.84674 | 8.640645
2018-02-02 10:19 | 367687.3 | 3720.0013 | 5 | 41 | 3.544725 | -2.281876 | 3.0439 | 2.357883 | 12.84674 | 8.910614
2018-02-02 10:21 | 367807.3 | 3840.0013 | 5 | 41 | 3.533479 | -2.281866 | 3.0439 | 2.433948 | 12.84674 | 9.17983
2018-02-02 10:23 | 367927.4 | 3960.0017 | 5 | 41 | 3.51931 | -2.28188 | 3.0439 | 2.510004 | 12.84674 | 9.448042
2018-02-02 10:25 | 368047.3 | 4080.0009 | 5 | 41 | 3.504405 | -2.281876 | 3.0439 | 2.586063 | 12.84674 | 9.715164
2018-02-02 10:27 | 368167.3 | 4200.0013 | 5 | 41 | 3.486884 | -2.281891 | 3.0439 | 2.662128 | 12.84674 | 9.981081
2018-02-02 10:29 | 368287.3 | 4320.0014 | 5 | 41 | 3.463454 | -2.281863 | 3.0439 | 2.738191 | 12.84674 | 10.24548
2018-02-02 10:31 | 368407.3 | 4440.001 | 5 | 41 | 3.426044 | -2.281869 | 3.0439 | 2.81425 | 12.84674 | 10.5076
2018-02-02 10:33 | 368527.3 | 4560.0005 | 5 | 41 | 3.36746 | -2.281981 | 3.0439 | 2.890305 | 12.84674 | 10.76611
2018-02-02 10:35 | 368647.3 | 4680.0001 | 5 | 41 | 3.264664 | -2.281907 | 3.0439 | 2.96637 | 12.84674 | 11.01878
2018-02-02 10:37 | 368767.3 | 4800.0001 | 5 | 41 | 3.012061 | -2.28194 | 3.0439 | 3.042434 | 12.84674 | 11.25934
2018-02-02 10:37 | 368770.3 | 4802.9811 | 5 | 41 | 2.999987 | -2.281991 | 3.0439 | 3.044325 | 12.84674 | 11.26502
2018-02-02 10:39 | 368890.4 | 120.0007 | 6 | 41 | 3.349965 | 0 | 3.0439 | 3.044325 | 12.84674 | 11.26502
2018-02-02 10:41 | 369010.4 | 240.0019 | 6 | 41 | 3.364401 | 0 | 3.0439 | 3.044325 | 12.84674 | 11.26502
2018-02-02 10:42 | 369070.4 | 300.0051 | 6 | 41 | 3.367901 | 0 | 3.0439 | 3.044325 | 12.84674 | 11.26502
2018-02-02 10:42 | 369070.4 | 0.0025 | 7 | 42 | 3.368035 | 0 | 0 | 0 | 0 | 0
2018-02-02 10:44 | 369190.5 | 120.0005 | 2 | 42 | 4.025336 | 4.890094 | 0.162417 | 0 | 0.634498 | 0
2018-02-02 10:46 | 369310.5 | 240.0004 | 2 | 42 | 4.063169 | 4.889827 | 0.3254204 | 0 | 1.293725 | 0
2018-02-02 10:48 | 369430.5 | 360.0001 | 2 | 42 | 4.099124 | 4.890121 | 0.4884097 | 0 | 1.95902 | 0
2018-02-02 10:50 | 369550.5 | 480.0009 | 2 | 42 | 4.127979 | 4.889873 | 0.6514242 | 0 | 2.629683 | 0
2018-02-02 10:52 | 369670.5 | 600.0008 | 2 | 42 | 4.151492 | 4.89014 | 0.8143967 | 0 | 3.304366 | 0
2018-02-02 10:54 | 369790.5 | 720.0009 | 2 | 42 | 4.175296 | 4.890143 | 0.977416 | 0 | 3.98308 | 0
2018-02-02 10:56 | 369910.5 | 840 | 2 | 42 | 4.200337 | 4.886739 | 1.140394 | 0 | 4.665569 | 0
2018-02-02 10:58 | 370030.5 | 960.0005 | 2 | 42 | 4.200325 | 4.448625 | 1.295691 | 0 | 5.317863 | 0
2018-02-02 11:00 | 370150.5 | 1080.0012 | 2 | 42 | 4.200264 | 4.079743 | 1.437674 | 0 | 5.914233 | 0
2018-02-02 11:02 | 370270.5 | 1200.0017 | 2 | 42 | 4.200315 | 3.751655 | 1.568129 | 0 | 6.462181 | 0
2018-02-02 11:04 | 370390.5 | 1320.0004 | 2 | 42 | 4.200297 | 3.442637 | 1.687971 | 0 | 6.965553 | 0
2018-02-02 11:05 | 370461.2 | 1390.6862 | 2 | 42 | 4.200305 | 3.259992 | 1.753776 | 0 | 7.241954 | 0
2018-02-02 11:07 | 370581.1 | 120.0026 | 3 | 42 | 4.222495 | 3.260179 | 1.86206 | 0 | 7.697844 | 0
2018-02-02 11:09 | 370701.1 | 240.001 | 3 | 42 | 4.249994 | 3.259807 | 1.970721 | 0 | 8.158145 | 0
2018-02-02 11:11 | 370821.1 | 360.0007 | 3 | 42 | 4.279743 | 3.259927 | 2.079379 | 0 | 8.621532 | 0
2018-02-02 11:13 | 370941.1 | 480.0002 | 3 | 42 | 4.311607 | 3.260154 | 2.188053 | 0 | 9.088345 | 0
2018-02-02 11:15 | 371061.1 | 600.001 | 3 | 42 | 4.346755 | 3.260188 | 2.296724 | 0 | 9.558766 | 0
2018-02-02 11:17 | 371181.1 | 720.0002 | 3 | 42 | 4.385977 | 3.260182 | 2.405389 | 0 | 10.03321 | 0
2018-02-02 11:19 | 371301.1 | 840.0002 | 3 | 42 | 4.400315 | 2.897897 | 2.509763 | 0 | 10.49222 | 0
2018-02-02 11:21 | 371421.1 | 960.0011 | 3 | 42 | 4.400311 | 2.495494 | 2.599411 | 0 | 10.88669 | 0
2018-02-02 11:23 | 371541.1 | 1080.003 | 3 | 42 | 4.400264 | 2.153798 | 2.676762 | 0 | 11.22706 | 0
2018-02-02 11:25 | 371661.1 | 1200.0002 | 3 | 42 | 4.400281 | 1.854288 | 2.743484 | 0 | 11.52066 | 0
2018-02-02 11:27 | 371781.1 | 1320.001 | 3 | 42 | 4.400278 | 1.604051 | 2.80097 | 0 | 11.77361 | 0
2018-02-02 11:29 | 371901.1 | 1440.0002 | 3 | 42 | 4.400285 | 1.396796 | 2.850857 | 0 | 11.99313 | 0
2018-02-02 11:31 | 372021.1 | 1560.0002 | 3 | 42 | 4.400238 | 1.22393 | 2.894449 | 0 | 12.18494 | 0
2018-02-02 11:33 | 372141.1 | 1680.0011 | 3 | 42 | 4.40023 | 1.074147 | 2.932705 | 0 | 12.35328 | 0
2018-02-02 11:35 | 372261.1 | 1800.0002 | 3 | 42 | 4.400253 | 0.9433241 | 2.966253 | 0 | 12.5009 | 0
2018-02-02 11:37 | 372381.1 | 1920.0006 | 3 | 42 | 4.400244 | 0.8347359 | 2.995821 | 0 | 12.631 | 0
2018-02-02 11:39 | 372501.1 | 2040.001 | 3 | 42 | 4.400235 | 0.7428551 | 3.022061 | 0 | 12.74646 | 0
2018-02-02 11:41 | 372621.1 | 2160.0005 | 3 | 42 | 4.400226 | 0.6639576 | 3.045477 | 0 | 12.8495 | 0
2018-02-02 11:42 | 372641.2 | 2180.0939 | 3 | 42 | 4.400231 | 0.6519928 | 3.049148 | 0 | 12.86565 | 0
2018-02-02 11:44 | 372761.3 | 120.0008 | 4 | 42 | 4.339678 | 0 | 3.049148 | 0 | 12.86565 | 0
2018-02-02 11:46 | 372881.3 | 240.0013 | 4 | 42 | 4.33362 | 0 | 3.049148 | 0 | 12.86565 | 0
2018-02-02 11:47 | 372941.3 | 300.003 | 4 | 42 | 4.331831 | 0 | 3.049148 | 0 | 12.86565 | 0
2018-02-02 11:49 | 373061.4 | 120.0008 | 5 | 42 | 4.120456 | -2.281868 | 3.049148 | 0.07605971 | 12.86565 | 0.3156528
2018-02-02 11:51 | 373181.4 | 240.0005 | 5 | 42 | 4.087182 | -2.281937 | 3.049148 | 0.1521205 | 12.86565 | 0.6277548
2018-02-02 11:53 | 373301.4 | 360.0013 | 5 | 42 | 4.056274 | -2.281919 | 3.049148 | 0.2281787 | 12.86565 | 0.9374431
2018-02-02 11:55 | 373421.4 | 480.0009 | 5 | 42 | 4.02673 | -2.281868 | 3.049148 | 0.3042346 | 12.86565 | 1.244814
2018-02-02 11:57 | 373541.4 | 600.001 | 5 | 42 | 3.998201 | -2.281893 | 3.049148 | 0.380301 | 12.86565 | 1.550023
2018-02-02 11:59 | 373661.4 | 720.001 | 5 | 42 | 3.970469 | -2.28188 | 3.049148 | 0.4563632 | 12.86565 | 1.853078
2018-02-02 12:01 | 373781.4 | 840.0025 | 5 | 42 | 3.942858 | -2.281871 | 3.049148 | 0.5324258 | 12.86565 | 2.154033
2018-02-02 12:03 | 373901.4 | 960.0013 | 5 | 42 | 3.915558 | -2.281902 | 3.049148 | 0.6084806 | 12.86565 | 2.452859
2018-02-02 12:05 | 374021.4 | 1080.0009 | 5 | 42 | 3.889693 | -2.281825 | 3.049148 | 0.6845433 | 12.86565 | 2.7497
2018-02-02 12:07 | 374141.4 | 1200.0001 | 5 | 42 | 3.864205 | -2.281861 | 3.049148 | 0.7606069 | 12.86565 | 3.044591
2018-02-02 12:09 | 374261.4 | 1320.0001 | 5 | 42 | 3.839185 | -2.281884 | 3.049148 | 0.8366628 | 12.86565 | 3.337533
2018-02-02 12:11 | 374381.4 | 1440.0001 | 5 | 42 | 3.815069 | -2.281846 | 3.049148 | 0.9127188 | 12.86565 | 3.628601
2018-02-02 12:13 | 374501.4 | 1560.0001 | 5 | 42 | 3.793308 | -2.281848 | 3.049148 | 0.9887778 | 12.86565 | 3.917927
2018-02-02 12:15 | 374621.4 | 1680.0017 | 5 | 42 | 3.773331 | -2.282084 | 3.049148 | 1.064846 | 12.86565 | 4.205709
2018-02-02 12:17 | 374741.4 | 1800.0013 | 5 | 42 | 3.754509 | -2.281851 | 3.049148 | 1.140904 | 12.86565 | 4.491981
2018-02-02 12:19 | 374861.4 | 1920.0013 | 5 | 42 | 3.735886 | -2.281873 | 3.049148 | 1.216964 | 12.86565 | 4.776841
2018-02-02 12:21 | 374981.4 | 2040.0013 | 5 | 42 | 3.717356 | -2.282188 | 3.049148 | 1.293027 | 12.86565 | 5.060291
2018-02-02 12:23 | 375101.4 | 2160.0001 | 5 | 42 | 3.700228 | -2.281868 | 3.049148 | 1.369084 | 12.86565 | 5.342365
2018-02-02 12:25 | 375221.4 | 2280.001 | 5 | 42 | 3.684166 | -2.281827 | 3.049148 | 1.445143 | 12.86565 | 5.623182
2018-02-02 12:27 | 375341.4 | 2400.0006 | 5 | 42 | 3.669073 | -2.281929 | 3.049148 | 1.521199 | 12.86565 | 5.902809
2018-02-02 12:29 | 375461.4 | 2520.0005 | 5 | 42 | 3.654182 | -2.281875 | 3.049148 | 1.597263 | 12.86565 | 6.181329
2018-02-02 12:31 | 375581.4 | 2640.0017 | 5 | 42 | 3.640351 | -2.281832 | 3.049148 | 1.673322 | 12.86565 | 6.458723
2018-02-02 12:33 | 375701.4 | 2760.0005 | 5 | 42 | 3.627805 | -2.281896 | 3.049148 | 1.749374 | 12.86565 | 6.735092
2018-02-02 12:35 | 375821.4 | 2880.0001 | 5 | 42 | 3.616495 | -2.281945 | 3.049148 | 1.825432 | 12.86565 | 7.010584
2018-02-02 12:37 | 375941.4 | 3000.0001 | 5 | 42 | 3.605575 | -2.281861 | 3.049148 | 1.901498 | 12.86565 | 7.285262
2018-02-02 12:39 | 376061.4 | 3120.0009 | 5 | 42 | 3.594632 | -2.281882 | 3.049148 | 1.977555 | 12.86565 | 7.559065
2018-02-02 12:41 | 376181.4 | 3240.0001 | 5 | 42 | 3.58479 | -2.281919 | 3.049148 | 2.053612 | 12.86565 | 7.832081
2018-02-02 12:43 | 376301.4 | 3360.0001 | 5 | 42 | 3.575413 | -2.281887 | 3.049148 | 2.12968 | 12.86565 | 8.104408
2018-02-02 12:45 | 376421.4 | 3480.0013 | 5 | 42 | 3.566236 | -2.281943 | 3.049148 | 2.205736 | 12.86565 | 8.375998
2018-02-02 12:47 | 376541.4 | 3600.0005 | 5 | 42 | 3.555878 | -2.28197 | 3.049148 | 2.281802 | 12.86565 | 8.646886
2018-02-02 12:49 | 376661.4 | 3720.0005 | 5 | 42 | 3.545161 | -2.28198 | 3.049148 | 2.357865 | 12.86565 | 8.916948
2018-02-02 12:51 | 376781.4 | 3840.0005 | 5 | 42 | 3.534106 | -2.281957 | 3.049148 | 2.433926 | 12.86565 | 9.18618
2018-02-02 12:53 | 376901.4 | 3960.0025 | 5 | 42 | 3.522132 | -2.281982 | 3.049148 | 2.509988 | 12.86565 | 9.454546
2018-02-02 12:55 | 377021.4 | 4080.0001 | 5 | 42 | 3.507551 | -2.281986 | 3.049148 | 2.586049 | 12.86565 | 9.72191
2018-02-02 12:57 | 377141.4 | 4200.0002 | 5 | 42 | 3.488711 | -2.281991 | 3.049148 | 2.662107 | 12.86565 | 9.987989
2018-02-02 12:59 | 377261.4 | 4320.001 | 5 | 42 | 3.464894 | -2.281945 | 3.049148 | 2.738171 | 12.86565 | 10.2525
2018-02-02 13:01 | 377381.4 | 4440.0001 | 5 | 42 | 3.430317 | -2.281959 | 3.049148 | 2.814238 | 12.86565 | 10.51484
2018-02-02 13:03 | 377501.4 | 4560.0013 | 5 | 42 | 3.375959 | -2.282022 | 3.049148 | 2.890298 | 12.86565 | 10.77387
2018-02-02 13:05 | 377621.4 | 4680.0005 | 5 | 42 | 3.275776 | -2.281986 | 3.049148 | 2.966365 | 12.86565 | 11.02729
2018-02-02 13:07 | 377741.4 | 4800.0002 | 5 | 42 | 3.037409 | -2.282013 | 3.049148 | 3.04242 | 12.86565 | 11.269
2018-02-02 13:07 | 377751.1 | 4809.7045 | 5 | 42 | 2.999996 | -2.282022 | 3.049148 | 3.048568 | 12.86565 | 11.28756
2018-02-02 13:09 | 377871.1 | 119.9999 | 6 | 42 | 3.349798 | 0 | 3.049148 | 3.048568 | 12.86565 | 11.28756
2018-02-02 13:11 | 377991.1 | 240.0002 | 6 | 42 | 3.363939 | 0 | 3.049148 | 3.048568 | 12.86565 | 11.28756
2018-02-02 13:12 | 378051.1 | 300.0044 | 6 | 42 | 3.367492 | 0 | 3.049148 | 3.048568 | 12.86565 | 11.28756
2018-02-02 13:12 | 378051.1 | 0.0024 | 7 | 43 | 3.367444 | 0 | 0 | 0 | 0 | 0
2018-02-02 13:14 | 378171.2 | 120.0006 | 2 | 43 | 4.024387 | 4.890157 | 0.1624046 | 0 | 0.6341388 | 0
2018-02-02 13:16 | 378291.2 | 240.0001 | 2 | 43 | 4.064034 | 4.890101 | 0.3253934 | 0 | 1.293319 | 0
2018-02-02 13:18 | 378411.2 | 360.0006 | 2 | 43 | 4.099688 | 4.89013 | 0.4883853 | 0 | 1.958774 | 0
2018-02-02 13:20 | 378531.2 | 480.0005 | 2 | 43 | 4.125922 | 4.89008 | 0.6513952 | 0 | 2.629281 | 0
2018-02-02 13:22 | 378651.2 | 600.0002 | 2 | 43 | 4.14971 | 4.890134 | 0.8143919 | 0 | 3.303722 | 0
2018-02-02 13:24 | 378771.2 | 720.0002 | 2 | 43 | 4.175232 | 4.890172 | 0.9773965 | 0 | 3.982224 | 0
2018-02-02 13:26 | 378891.2 | 840.0014 | 2 | 43 | 4.200328 | 4.874293 | 1.140387 | 0 | 4.664836 | 0
2018-02-02 13:28 | 379011.2 | 960.0001 | 2 | 43 | 4.20031 | 4.468822 | 1.295705 | 0 | 5.317218 | 0
2018-02-02 13:30 | 379131.2 | 1080.0014 | 2 | 43 | 4.200312 | 4.113627 | 1.438716 | 0 | 5.917905 | 0
2018-02-02 13:32 | 379251.2 | 1200.0018 | 2 | 43 | 4.200262 | 3.764203 | 1.570046 | 0 | 6.469528 | 0
2018-02-02 13:34 | 379371.2 | 1320.0008 | 2 | 43 | 4.200311 | 3.437675 | 1.69002 | 0 | 6.973456 | 0
2018-02-02 13:35 | 379439.5 | 1388.3159 | 2 | 43 | 4.200299 | 3.259988 | 1.753547 | 0 | 7.240288 | 0
2018-02-02 13:37 | 379559.5 | 120.0002 | 3 | 43 | 4.221764 | 3.26014 | 1.861834 | 1.57e-10 | 7.696172 | 6.39e-10
2018-02-02 13:39 | 379679.5 | 240.0006 | 3 | 43 | 4.248371 | 3.260161 | 1.970485 | 1.57e-10 | 8.156283 | 6.39e-10
2018-02-02 13:41 | 379799.5 | 360.0001 | 3 | 43 | 4.279361 | 3.260121 | 2.079165 | 1.57e-10 | 8.619638 | 6.39e-10
2018-02-02 13:43 | 379919.5 | 480.0006 | 3 | 43 | 4.312809 | 3.260108 | 2.187833 | 1.57e-10 | 9.086471 | 6.39e-10
2018-02-02 13:45 | 380039.5 | 600.0013 | 3 | 43 | 4.348214 | 3.260074 | 2.296498 | 1.57e-10 | 9.557022 | 6.39e-10
2018-02-02 13:47 | 380159.5 | 720.001 | 3 | 43 | 4.385876 | 3.260188 | 2.405156 | 1.57e-10 | 10.03152 | 6.39e-10
2018-02-02 13:49 | 380279.5 | 840.0009 | 3 | 43 | 4.400282 | 2.896802 | 2.509623 | 1.57e-10 | 10.49092 | 6.39e-10
2018-02-02 13:51 | 380399.5 | 960.0005 | 3 | 43 | 4.400285 | 2.480025 | 2.598971 | 1.57e-10 | 10.88408 | 6.39e-10
2018-02-02 13:53 | 380519.5 | 1080.0005 | 3 | 43 | 4.400288 | 2.139036 | 2.675817 | 1.57e-10 | 11.22222 | 6.39e-10
2018-02-02 13:55 | 380639.5 | 1200.0005 | 3 | 43 | 4.400278 | 1.85167 | 2.742167 | 1.57e-10 | 11.51418 | 6.39e-10
2018-02-02 13:57 | 380759.5 | 1320.0013 | 3 | 43 | 4.400256 | 1.608829 | 2.799749 | 1.57e-10 | 11.76756 | 6.39e-10
2018-02-02 13:59 | 380879.5 | 1440.0002 | 3 | 43 | 4.40028 | 1.395623 | 2.849743 | 1.57e-10 | 11.98755 | 6.39e-10
2018-02-02 14:01 | 380999.5 | 1560.0001 | 3 | 43 | 4.400237 | 1.21752 | 2.893195 | 1.57e-10 | 12.17875 | 6.39e-10
2018-02-02 14:03 | 381119.5 | 1680.001 | 3 | 43 | 4.400257 | 1.070748 | 2.931262 | 1.57e-10 | 12.34625 | 6.39e-10
2018-02-02 14:05 | 381239.5 | 1800.0006 | 3 | 43 | 4.400216 | 0.9462528 | 2.964813 | 1.57e-10 | 12.49389 | 6.39e-10
2018-02-02 14:07 | 381359.5 | 1920.0009 | 3 | 43 | 4.400232 | 0.8378782 | 2.994514 | 1.57e-10 | 12.62458 | 6.39e-10
2018-02-02 14:09 | 381479.5 | 2040.0001 | 3 | 43 | 4.400206 | 0.7415819 | 3.020795 | 1.57e-10 | 12.74022 | 6.39e-10
2018-02-02 14:11 | 381599.5 | 2160.0017 | 3 | 43 | 4.400221 | 0.6617813 | 3.044152 | 1.57e-10 | 12.84299 | 6.39e-10
2018-02-02 14:11 | 381616.4 | 2176.8624 | 3 | 43 | 4.400245 | 0.6519985 | 3.04723 | 1.57e-10 | 12.85654 | 6.39e-10
2018-02-02 14:13 | 381736.5 | 120.0002 | 4 | 43 | 4.339392 | 0 | 3.04723 | 1.57e-10 | 12.85654 | 6.39e-10
2018-02-02 14:15 | 381856.5 | 240.0013 | 4 | 43 | 4.333231 | 0 | 3.04723 | 1.57e-10 | 12.85654 | 6.39e-10
2018-02-02 14:16 | 381916.5 | 300.003 | 4 | 43 | 4.331427 | 0 | 3.04723 | 1.57e-10 | 12.85654 | 6.39e-10
2018-02-02 14:18 | 382036.5 | 120 | 5 | 43 | 4.119717 | -2.281952 | 3.04723 | 0.07605054 | 12.85654 | 0.3155845
2018-02-02 14:20 | 382156.5 | 240.0014 | 5 | 43 | 4.086262 | -2.281966 | 3.04723 | 0.1521119 | 12.85654 | 0.6276211
2018-02-02 14:22 | 382276.5 | 360.0005 | 5 | 43 | 4.056327 | -2.281934 | 3.04723 | 0.2281791 | 12.85654 | 0.9372995
2018-02-02 14:24 | 382396.5 | 480.0005 | 5 | 43 | 4.027478 | -2.281934 | 3.04723 | 0.3042329 | 12.85654 | 1.244703
2018-02-02 14:26 | 382516.5 | 600.0002 | 5 | 43 | 3.998137 | -2.281911 | 3.04723 | 0.3803009 | 12.85654 | 1.549953
2018-02-02 14:28 | 382636.5 | 720.0006 | 5 | 43 | 3.96968 | -2.281934 | 3.04723 | 0.4563569 | 12.85654 | 1.852946
2018-02-02 14:30 | 382756.5 | 840.0005 | 5 | 43 | 3.942237 | -2.281925 | 3.04723 | 0.5324162 | 12.85654 | 2.153827
2018-02-02 14:32 | 382876.5 | 960.0005 | 5 | 43 | 3.916249 | -2.281876 | 3.04723 | 0.608483 | 12.85654 | 2.452705
2018-02-02 14:34 | 382996.5 | 1080.0009 | 5 | 43 | 3.890542 | -2.281879 | 3.04723 | 0.6845459 | 12.85654 | 2.74961
2018-02-02 14:36 | 383116.5 | 1200.0005 | 5 | 43 | 3.864129 | -2.28178 | 3.04723 | 0.7605987 | 12.85654 | 3.044489
2018-02-02 14:38 | 383236.5 | 1320 | 5 | 43 | 3.838691 | -2.281864 | 3.04723 | 0.8366572 | 12.85654 | 3.337413
2018-02-02 14:40 | 383356.5 | 1440.0005 | 5 | 43 | 3.815557 | -2.281937 | 3.04723 | 0.9127257 | 12.85654 | 3.628519
2018-02-02 14:42 | 383476.5 | 1560.0002 | 5 | 43 | 3.794602 | -2.281841 | 3.04723 | 0.9887848 | 12.85654 | 3.917924
2018-02-02 14:44 | 383596.5 | 1680.0004 | 5 | 43 | 3.774092 | -2.281978 | 3.04723 | 1.064847 | 12.85654 | 4.20577
2018-02-02 14:46 | 383716.5 | 1800.0024 | 5 | 43 | 3.754636 | -2.281957 | 3.04723 | 1.140904 | 12.85654 | 4.492067
2018-02-02 14:48 | 383836.5 | 1920.0001 | 5 | 43 | 3.736278 | -2.281873 | 3.04723 | 1.216971 | 12.85654 | 4.776969
2018-02-02 14:50 | 383956.5 | 2040 | 5 | 43 | 3.719037 | -2.281884 | 3.04723 | 1.293025 | 12.85654 | 5.060467
2018-02-02 14:52 | 384076.5 | 2160.0005 | 5 | 43 | 3.701987 | -2.281857 | 3.04723 | 1.369083 | 12.85654 | 5.342681
2018-02-02 14:54 | 384196.5 | 2280.0001 | 5 | 43 | 3.685069 | -2.28195 | 3.04723 | 1.445148 | 12.85654 | 5.623623
2018-02-02 14:56 | 384316.5 | 2400.0001 | 5 | 43 | 3.669653 | -2.281886 | 3.04723 | 1.521205 | 12.85654 | 5.903304
2018-02-02 14:58 | 384436.5 | 2520.0001 | 5 | 43 | 3.655388 | -2.281939 | 3.04723 | 1.597265 | 12.85654 | 6.181867
2018-02-02 15:00 | 384556.5 | 2640.0016 | 5 | 43 | 3.64219 | -2.281904 | 3.04723 | 1.673329 | 12.85654 | 6.459404
2018-02-02 15:02 | 384676.5 | 2760.0013 | 5 | 43 | 3.628942 | -2.2819 | 3.04723 | 1.749393 | 12.85654 | 6.735945
2018-02-02 15:04 | 384796.5 | 2880.0014 | 5 | 43 | 3.616749 | -2.281941 | 3.04723 | 1.825448 | 12.85654 | 7.011467
2018-02-02 15:06 | 384916.5 | 3000.0001 | 5 | 43 | 3.60586 | -2.281934 | 3.04723 | 1.901518 | 12.85654 | 7.286175
2018-02-02 15:08 | 385036.5 | 3120.0017 | 5 | 43 | 3.596037 | -2.281981 | 3.04723 | 1.977578 | 12.85654 | 7.56006
2018-02-02 15:10 | 385156.5 | 3240.001 | 5 | 43 | 3.586185 | -2.281981 | 3.04723 | 2.053644 | 12.85654 | 7.833225
2018-02-02 15:12 | 385276.5 | 3360.0001 | 5 | 43 | 3.575713 | -2.281961 | 3.04723 | 2.129707 | 12.85654 | 8.105598
2018-02-02 15:14 | 385396.5 | 3480 | 5 | 43 | 3.566001 | -2.282006 | 3.04723 | 2.205771 | 12.85654 | 8.377211
2018-02-02 15:16 | 385516.5 | 3600.0001 | 5 | 43 | 3.556402 | -2.281919 | 3.04723 | 2.28183 | 12.85654 | 8.648067
2018-02-02 15:18 | 385636.5 | 3720.0002 | 5 | 43 | 3.546494 | -2.281927 | 3.04723 | 2.357894 | 12.85654 | 8.918215
2018-02-02 15:20 | 385756.5 | 3840.0017 | 5 | 43 | 3.534579 | -2.281952 | 3.04723 | 2.433961 | 12.85654 | 9.187549
2018-02-02 15:22 | 385876.5 | 3960.0001 | 5 | 43 | 3.521474 | -2.281935 | 3.04723 | 2.510021 | 12.85654 | 9.455896
2018-02-02 15:24 | 385996.5 | 4080.0017 | 5 | 43 | 3.506811 | -2.281943 | 3.04723 | 2.586075 | 12.85654 | 9.723168
2018-02-02 15:26 | 386116.5 | 4200.0005 | 5 | 43 | 3.489573 | -2.281971 | 3.04723 | 2.662144 | 12.85654 | 9.989301
2018-02-02 15:28 | 386236.5 | 4320.0002 | 5 | 43 | 3.465485 | -2.281959 | 3.04723 | 2.738203 | 12.85654 | 10.25385
2018-02-02 15:30 | 386356.5 | 4440.0009 | 5 | 43 | 3.428719 | -2.281891 | 3.04723 | 2.814263 | 12.85654 | 10.51614
2018-02-02 15:32 | 386476.5 | 4560.0018 | 5 | 43 | 3.372564 | -2.281988 | 3.04723 | 2.890331 | 12.85654 | 10.77498
2018-02-02 15:34 | 386596.5 | 4680.0009 | 5 | 43 | 3.272696 | -2.281959 | 3.04723 | 2.966392 | 12.85654 | 11.02811
2018-02-02 15:36 | 386716.5 | 4800.001 | 5 | 43 | 3.029798 | -2.281996 | 3.04723 | 3.04245 | 12.85654 | 11.26954
2018-02-02 15:36 | 386724.1 | 4807.5075 | 5 | 43 | 2.999993 | -2.281995 | 3.04723 | 3.047211 | 12.85654 | 11.2839
2018-02-02 15:38 | 386844.1 | 120.0009 | 6 | 43 | 3.347506 | 0 | 3.04723 | 3.047211 | 12.85654 | 11.2839
2018-02-02 15:40 | 386964.1 | 240.0001 | 6 | 43 | 3.361661 | 0 | 3.04723 | 3.047211 | 12.85654 | 11.2839
2018-02-02 15:41 | 387024.1 | 300.0022 | 6 | 43 | 3.365164 | 0 | 3.04723 | 3.047211 | 12.85654 | 11.2839
2018-02-02 15:41 | 387024.1 | 0.0026 | 7 | 44 | 3.365224 | 0 | 0 | 0 | 0 | 0
2018-02-02 15:43 | 387144.2 | 120.0014 | 2 | 44 | 4.024771 | 4.890124 | 0.1624036 | 1.544e-09 | 0.6342321 | 5.196e-09
2018-02-02 15:45 | 387264.2 | 240.0002 | 2 | 44 | 4.063453 | 4.890168 | 0.3253918 | 1.544e-09 | 1.293347 | 5.196e-09
2018-02-02 15:47 | 387384.2 | 360.0014 | 2 | 44 | 4.100853 | 4.890119 | 0.4883983 | 1.544e-09 | 1.958882 | 5.196e-09
2018-02-02 15:49 | 387504.2 | 480.0009 | 2 | 44 | 4.128728 | 4.890048 | 0.6514094 | 1.544e-09 | 2.629745 | 5.196e-09
2018-02-02 15:51 | 387624.2 | 600.0009 | 2 | 44 | 4.152219 | 4.890073 | 0.8144068 | 1.544e-09 | 3.304649 | 5.196e-09
2018-02-02 15:53 | 387744.2 | 720.0026 | 2 | 44 | 4.175618 | 4.890178 | 0.9774238 | 1.544e-09 | 3.983427 | 5.196e-09
2018-02-02 15:55 | 387864.2 | 840.001 | 2 | 44 | 4.200324 | 4.861485 | 1.140388 | 1.544e-09 | 4.665983 | 5.196e-09
2018-02-02 15:57 | 387984.2 | 960.001 | 2 | 44 | 4.200301 | 4.427842 | 1.29484 | 1.544e-09 | 5.314731 | 5.196e-09
2018-02-02 15:59 | 388104.2 | 1080.0009 | 2 | 44 | 4.200312 | 4.069448 | 1.436331 | 1.544e-09 | 5.909031 | 5.196e-09
2018-02-02 16:01 | 388224.2 | 1200.0002 | 2 | 44 | 4.200261 | 3.740335 | 1.56641 | 1.544e-09 | 6.455403 | 5.196e-09
2018-02-02 16:03 | 388344.2 | 1320.0001 | 2 | 44 | 4.200272 | 3.42998 | 1.685961 | 1.544e-09 | 6.957551 | 5.196e-09
2018-02-02 16:05 | 388409 | 1384.8244 | 2 | 44 | 4.200293 | 3.259997 | 1.746203 | 1.544e-09 | 7.210584 | 5.196e-09
2018-02-02 16:07 | 388529 | 120.0002 | 3 | 44 | 4.223048 | 3.260135 | 1.854483 | 1.544e-09 | 7.6665 | 5.196e-09
2018-02-02 16:09 | 388649 | 240.0005 | 3 | 44 | 4.250414 | 3.26014 | 1.963152 | 1.544e-09 | 8.126881 | 5.196e-09
2018-02-02 16:11 | 388769 | 360.003 | 3 | 44 | 4.28 | 3.260108 | 2.071826 | 1.544e-09 | 8.590386 | 5.196e-09
2018-02-02 16:13 | 388889 | 480.0017 | 3 | 44 | 4.311975 | 3.260114 | 2.180481 | 1.544e-09 | 9.057128 | 5.196e-09
2018-02-02 16:15 | 389009 | 600.003 | 3 | 44 | 4.348167 | 3.260129 | 2.28916 | 1.544e-09 | 9.527667 | 5.196e-09
2018-02-02 16:17 | 389129 | 720.001 | 3 | 44 | 4.387011 | 3.260125 | 2.397821 | 1.544e-09 | 10.00224 | 5.196e-09
2018-02-02 16:19 | 389249 | 840.0014 | 3 | 44 | 4.400293 | 2.891187 | 2.501966 | 1.544e-09 | 10.46027 | 5.196e-09
2018-02-02 16:21 | 389369 | 960.0017 | 3 | 44 | 4.400313 | 2.495467 | 2.591524 | 1.544e-09 | 10.85435 | 5.196e-09
2018-02-02 16:23 | 389489 | 1080.0001 | 3 | 44 | 4.4003 | 2.151256 | 2.668854 | 1.544e-09 | 11.19463 | 5.196e-09
2018-02-02 16:25 | 389609 | 1200.0014 | 3 | 44 | 4.400326 | 1.852002 | 2.735382 | 1.544e-09 | 11.48737 | 5.196e-09
2018-02-02 16:27 | 389729 | 1320.0006 | 3 | 44 | 4.400253 | 1.606191 | 2.792869 | 1.544e-09 | 11.74033 | 5.196e-09
2018-02-02 16:29 | 389849 | 1440.001 | 3 | 44 | 4.400259 | 1.402854 | 2.842916 | 1.544e-09 | 11.96055 | 5.196e-09
2018-02-02 16:31 | 389969 | 1560.0005 | 3 | 44 | 4.400228 | 1.230567 | 2.886762 | 1.544e-09 | 12.15348 | 5.196e-09
2018-02-02 16:33 | 390089 | 1680.0001 | 3 | 44 | 4.400237 | 1.077398 | 2.925195 | 1.544e-09 | 12.3226 | 5.196e-09
2018-02-02 16:35 | 390209 | 1800.0005 | 3 | 44 | 4.400231 | 0.9482555 | 2.958883 | 1.544e-09 | 12.47083 | 5.196e-09
2018-02-02 16:37 | 390329 | 1920.0018 | 3 | 44 | 4.400259 | 0.8422909 | 2.988671 | 1.544e-09 | 12.60191 | 5.196e-09
2018-02-02 16:39 | 390449 | 2040.003 | 3 | 44 | 4.40025 | 0.7523851 | 3.01519 | 1.544e-09 | 12.7186 | 5.196e-09
2018-02-02 16:41 | 390569 | 2160.0018 | 3 | 44 | 4.40023 | 0.671587 | 3.038886 | 1.544e-09 | 12.82287 | 5.196e-09
2018-02-02 16:41 | 390598.1 | 2189.1183 | 3 | 44 | 4.40021 | 0.6519966 | 3.044244 | 1.544e-09 | 12.84644 | 5.196e-09
2018-02-02 16:43 | 390718.2 | 120.0006 | 4 | 44 | 4.338809 | 0 | 3.044244 | 1.544e-09 | 12.84644 | 5.196e-09
2018-02-02 16:45 | 390838.2 | 240.001 | 4 | 44 | 4.332619 | 0 | 3.044244 | 1.544e-09 | 12.84644 | 5.196e-09
2018-02-02 16:46 | 390898.2 | 300.0019 | 4 | 44 | 4.330812 | 0 | 3.044244 | 1.544e-09 | 12.84644 | 5.196e-09
2018-02-02 16:48 | 391018.3 | 120.0009 | 5 | 44 | 4.117296 | -2.28197 | 3.044244 | 0.07605556 | 12.84644 | 0.3154164
2018-02-02 16:50 | 391138.3 | 240.0018 | 5 | 44 | 4.083321 | -2.281893 | 3.044244 | 0.1521164 | 12.84644 | 0.6272589
2018-02-02 16:52 | 391258.3 | 360.001 | 5 | 44 | 4.052195 | -2.281988 | 3.044244 | 0.2281841 | 12.84644 | 0.9366633
2018-02-02 16:54 | 391378.3 | 480.0011 | 5 | 44 | 4.023001 | -2.281975 | 3.044244 | 0.3042396 | 12.84644 | 1.243739
2018-02-02 16:56 | 391498.3 | 600.0011 | 5 | 44 | 3.994971 | -2.281963 | 3.044244 | 0.3803065 | 12.84644 | 1.548679
2018-02-02 16:58 | 391618.3 | 720.0018 | 5 | 44 | 3.967195 | -2.281947 | 3.044244 | 0.4563681 | 12.84644 | 1.851488
2018-02-02 17:00 | 391738.3 | 840.0009 | 5 | 44 | 3.938659 | -2.28197 | 3.044244 | 0.5324278 | 12.84644 | 2.152145
2018-02-02 17:02 | 391858.3 | 960.0011 | 5 | 44 | 3.912025 | -2.281964 | 3.044244 | 0.6084936 | 12.84644 | 2.450715
2018-02-02 17:04 | 391978.3 | 1080.001 | 5 | 44 | 3.886552 | -2.28198 | 3.044244 | 0.6845606 | 12.84644 | 2.747318
2018-02-02 17:06 | 392098.3 | 1200.0011 | 5 | 44 | 3.861512 | -2.28195 | 3.044244 | 0.7606243 | 12.84644 | 3.041996
2018-02-02 17:08 | 392218.3 | 1320.001 | 5 | 44 | 3.835993 | -2.28198 | 3.044244 | 0.8366843 | 12.84644 | 3.334734
2018-02-02 17:10 | 392338.3 | 1440.0011 | 5 | 44 | 3.811773 | -2.281955 | 3.044244 | 0.9127492 | 12.84644 | 3.625573
2018-02-02 17:12 | 392458.3 | 1560.0001 | 5 | 44 | 3.790659 | -2.28198 | 3.044244 | 0.9888093 | 12.84644 | 3.914681
2018-02-02 17:14 | 392578.3 | 1680.0002 | 5 | 44 | 3.771275 | -2.281991 | 3.044244 | 1.064873 | 12.84644 | 4.202261
2018-02-02 17:16 | 392698.3 | 1800.0009 | 5 | 44 | 3.752423 | -2.281902 | 3.044244 | 1.140925 | 12.84644 | 4.488358
2018-02-02 17:18 | 392818.3 | 1920.0022 | 5 | 44 | 3.733041 | -2.2819 | 3.044244 | 1.216992 | 12.84644 | 4.773062
2018-02-02 17:20 | 392938.3 | 2040.001 | 5 | 44 | 3.715117 | -2.281919 | 3.044244 | 1.293047 | 12.84644 | 5.056285
2018-02-02 17:22 | 393058.3 | 2160.0022 | 5 | 44 | 3.698287 | -2.281863 | 3.044244 | 1.369105 | 12.84644 | 5.338202
2018-02-02 17:24 | 393178.3 | 2280.0002 | 5 | 44 | 3.682724 | -2.281907 | 3.044244 | 1.445165 | 12.84644 | 5.618899
2018-02-02 17:26 | 393298.3 | 2400.001 | 5 | 44 | 3.667234 | -2.28183 | 3.044244 | 1.521226 | 12.84644 | 5.898421
2018-02-02 17:28 | 393418.3 | 2520.0009 | 5 | 44 | 3.652101 | -2.281876 | 3.044244 | 1.597288 | 12.84644 | 6.17677
2018-02-02 17:30 | 393538.3 | 2640.0007 | 5 | 44 | 3.638658 | -2.281907 | 3.044244 | 1.673346 | 12.84644 | 6.454021
2018-02-02 17:32 | 393658.3 | 2760.0002 | 5 | 44 | 3.626615 | -2.281909 | 3.044244 | 1.7494 | 12.84644 | 6.730292
2018-02-02 17:34 | 393778.3 | 2880.0002 | 5 | 44 | 3.615324 | -2.28196 | 3.044244 | 1.825463 | 12.84644 | 7.005714
2018-02-02 17:36 | 393898.3 | 3000.0014 | 5 | 44 | 3.603687 | -2.281912 | 3.044244 | 1.901525 | 12.84644 | 7.280262
2018-02-02 17:38 | 394018.3 | 3120.0022 | 5 | 44 | 3.59326 | -2.28192 | 3.044244 | 1.977584 | 12.84644 | 7.553947
2018-02-02 17:40 | 394138.3 | 3240.0001 | 5 | 44 | 3.583737 | -2.281917 | 3.044244 | 2.053645 | 12.84644 | 7.82689
2018-02-02 17:42 | 394258.3 | 3360.0015 | 5 | 44 | 3.574838 | -2.281904 | 3.044244 | 2.129713 | 12.84644 | 8.099161
2018-02-02 17:44 | 394378.3 | 3480.0006 | 5 | 44 | 3.565046 | -2.28194 | 3.044244 | 2.205767 | 12.84644 | 8.370682
2018-02-02 17:46 | 394498.3 | 3600.0023 | 5 | 44 | 3.554193 | -2.281964 | 3.044244 | 2.281829 | 12.84644 | 8.641426
2018-02-02 17:48 | 394618.3 | 3720.0009 | 5 | 44 | 3.54388 | -2.281934 | 3.044244 | 2.357895 | 12.84644 | 8.911386
2018-02-02 17:50 | 394738.3 | 3840.0002 | 5 | 44 | 3.533213 | -2.281981 | 3.044244 | 2.433955 | 12.84644 | 9.180528
2018-02-02 17:52 | 394858.3 | 3960.0002 | 5 | 44 | 3.520896 | -2.281955 | 3.044244 | 2.510019 | 12.84644 | 9.448824
2018-02-02 17:54 | 394978.3 | 4080.001 | 5 | 44 | 3.504654 | -2.281945 | 3.044244 | 2.586082 | 12.84644 | 9.716046
2018-02-02 17:56 | 395098.3 | 4200.0002 | 5 | 44 | 3.486008 | -2.281914 | 3.044244 | 2.662138 | 12.84644 | 9.981904
2018-02-02 17:58 | 395218.3 | 4320.001 | 5 | 44 | 3.461833 | -2.28197 | 3.044244 | 2.738202 | 12.84644 | 10.24619
2018-02-02 18:00 | 395338.3 | 4440.0006 | 5 | 44 | 3.427252 | -2.281988 | 3.044244 | 2.814266 | 12.84644 | 10.5083
2018-02-02 18:02 | 395458.3 | 4560.0006 | 5 | 44 | 3.36935 | -2.282025 | 3.044244 | 2.890332 | 12.84644 | 10.767
2018-02-02 18:04 | 395578.3 | 4680.0003 | 5 | 44 | 3.262867 | -2.281984 | 3.044244 | 2.966384 | 12.84644 | 11.01963
2018-02-02 18:06 | 395698.3 | 4800.0002 | 5 | 44 | 3.002298 | -2.281996 | 3.044244 | 3.042455 | 12.84644 | 11.25986
2018-02-02 18:06 | 395698.8 | 4800.5561 | 5 | 44 | 2.999985 | -2.281948 | 3.044244 | 3.042811 | 12.84644 | 11.26093
2018-02-02 18:08 | 395818.8 | 120.0003 | 6 | 44 | 3.350799 | 0 | 3.044244 | 3.042811 | 12.84644 | 11.26093
2018-02-02 18:10 | 395938.8 | 240.0011 | 6 | 44 | 3.365098 | 0 | 3.044244 | 3.042811 | 12.84644 | 11.26093
2018-02-02 18:11 | 395998.8 | 300.002 | 6 | 44 | 3.368721 | 0 | 3.044244 | 3.042811 | 12.84644 | 11.26093
2018-02-02 18:11 | 395998.9 | 0.0025 | 7 | 45 | 3.368669 | 0 | 0 | 0 | 0 | 0
2018-02-02 18:13 | 396119 | 120.0009 | 2 | 45 | 4.02581 | 4.890161 | 0.1624018 | 0 | 0.6344637 | 0
2018-02-02 18:15 | 396239 | 240.0002 | 2 | 45 | 4.064564 | 4.890164 | 0.3253937 | 0 | 1.293791 | 0
2018-02-02 18:17 | 396359 | 360.0023 | 2 | 45 | 4.099422 | 4.889812 | 0.4883958 | 0 | 1.959335 | 0
2018-02-02 18:19 | 396479 | 480.0002 | 2 | 45 | 4.126233 | 4.889846 | 0.6513868 | 0 | 2.629745 | 0
2018-02-02 18:21 | 396599 | 600.0014 | 2 | 45 | 4.151578 | 4.890141 | 0.8144007 | 0 | 3.304422 | 0
2018-02-02 18:23 | 396719 | 720.0017 | 2 | 45 | 4.176498 | 4.890183 | 0.9773786 | 0 | 3.983079 | 0
2018-02-02 18:25 | 396839 | 840 | 2 | 45 | 4.200343 | 4.856515 | 1.140337 | 0 | 4.665726 | 0
2018-02-02 18:27 | 396959 | 960.001 | 2 | 45 | 4.200259 | 4.464883 | 1.295449 | 0 | 5.317238 | 0
2018-02-02 18:29 | 397079 | 1080.0002 | 2 | 45 | 4.200307 | 4.096911 | 1.438135 | 0 | 5.916564 | 0
2018-02-02 18:31 | 397199 | 1200.001 | 2 | 45 | 4.200256 | 3.738582 | 1.568598 | 0 | 6.464547 | 0
2018-02-02 18:33 | 397319 | 1320.0009 | 2 | 45 | 4.200292 | 3.420598 | 1.687823 | 0 | 6.965325 | 0
2018-02-02 18:34 | 397381.9 | 1382.9028 | 2 | 45 | 4.200261 | 3.259997 | 1.746194 | 0 | 7.210497 | 0
2018-02-02 18:36 | 397501.9 | 120.0005 | 3 | 45 | 4.221076 | 3.260137 | 1.854486 | 4.17e-10 | 7.66636 | 1.696e-09
2018-02-02 18:38 | 397621.9 | 240.0009 | 3 | 45 | 4.248232 | 3.26014 | 1.963152 | 4.17e-10 | 8.12648 | 1.696e-09
2018-02-02 18:40 | 397741.9 | 360.0014 | 3 | 45 | 4.279651 | 3.260156 | 2.07181 | 4.17e-10 | 8.589776 | 1.696e-09
2018-02-02 18:42 | 397861.9 | 480.0005 | 3 | 45 | 4.312293 | 3.260192 | 2.180475 | 4.17e-10 | 9.056579 | 1.696e-09
2018-02-02 18:44 | 397981.9 | 600.0009 | 3 | 45 | 4.347113 | 3.260148 | 2.289141 | 4.17e-10 | 9.527052 | 1.696e-09
2018-02-02 18:46 | 398101.9 | 720.0006 | 3 | 45 | 4.384772 | 3.260148 | 2.39781 | 4.17e-10 | 10.00146 | 1.696e-09
2018-02-02 18:48 | 398221.9 | 840.0005 | 3 | 45 | 4.40031 | 2.897799 | 2.502425 | 4.17e-10 | 10.46147 | 1.696e-09
2018-02-02 18:50 | 398341.9 | 960.001 | 3 | 45 | 4.400325 | 2.48894 | 2.591904 | 4.17e-10 | 10.8552 | 1.696e-09
2018-02-02 18:52 | 398461.9 | 1080.0005 | 3 | 45 | 4.400283 | 2.148428 | 2.669022 | 4.17e-10 | 11.19454 | 1.696e-09
2018-02-02 18:54 | 398581.9 | 1200.0018 | 3 | 45 | 4.400296 | 1.865496 | 2.735803 | 4.17e-10 | 11.4884 | 1.696e-09
2018-02-02 18:56 | 398701.9 | 1320.0003 | 3 | 45 | 4.400272 | 1.61571 | 2.793727 | 4.17e-10 | 11.74328 | 1.696e-09
2018-02-02 18:58 | 398821.9 | 1440.001 | 3 | 45 | 4.400263 | 1.399817 | 2.843845 | 4.17e-10 | 11.96381 | 1.696e-09
2018-02-02 19:00 | 398941.9 | 1560.001 | 3 | 45 | 4.400261 | 1.225255 | 2.887508 | 4.17e-10 | 12.15594 | 1.696e-09
2018-02-02 19:02 | 399061.9 | 1680.0006 | 3 | 45 | 4.400241 | 1.07855 | 2.925817 | 4.17e-10 | 12.32451 | 1.696e-09
2018-02-02 19:04 | 399181.9 | 1800.0005 | 3 | 45 | 4.400243 | 0.9534779 | 2.959647 | 4.17e-10 | 12.47337 | 1.696e-09
2018-02-02 19:06 | 399301.9 | 1920.0009 | 3 | 45 | 4.400228 | 0.8407907 | 2.989528 | 4.17e-10 | 12.60486 | 1.696e-09
2018-02-02 19:08 | 399421.9 | 2040.0013 | 3 | 45 | 4.400218 | 0.7454205 | 3.015914 | 4.17e-10 | 12.72096 | 1.696e-09
2018-02-02 19:10 | 399541.9 | 2160.0009 | 3 | 45 | 4.400152 | 0.664856 | 3.039401 | 4.17e-10 | 12.82431 | 1.696e-09
2018-02-02 19:10 | 399565.6 | 2183.722 | 3 | 45 | 4.400216 | 0.6519995 | 3.043743 | 4.17e-10 | 12.84341 | 1.696e-09
2018-02-02 19:12 | 399685.619 | 119.9999 | 4 | 45 | 4.339007 | 0 | 3.043743 | 4.17e-10 | 12.84341 | 1.696e-09
2018-02-02 19:14 | 399805.6194 | 240.0003 | 4 | 45 | 4.33284 | 0 | 3.043743 | 4.17e-10 | 12.84341 | 1.696e-09
2018-02-02 19:15 | 399865.6219 | 300.0028 | 4 | 45 | 4.331055 | 0 | 3.043743 | 4.17e-10 | 12.84341 | 1.696e-09
2018-02-02 19:17 | 399985.7 | 120.0001 | 5 | 45 | 4.117432 | -2.281952 | 3.043743 | 0.07605874 | 12.84341 | 0.3154543
2018-02-02 19:19 | 400105.7 | 240.0009 | 5 | 45 | 4.083998 | -2.28185 | 3.043743 | 0.1521181 | 12.84341 | 0.6273094
2018-02-02 19:21 | 400225.7 | 360.0017 | 5 | 45 | 4.05426 | -2.281896 | 3.043743 | 0.2281706 | 12.84341 | 0.9367724
2018-02-02 19:23 | 400345.7 | 480.0001 | 5 | 45 | 4.024683 | -2.281894 | 3.043743 | 0.3042342 | 12.84341 | 1.244034
2018-02-02 19:25 | 400465.7 | 600.0018 | 5 | 45 | 3.995003 | -2.281887 | 3.043743 | 0.3802947 | 12.84341 | 1.549012
2018-02-02 19:27 | 400585.7 | 720.0009 | 5 | 45 | 3.966826 | -2.281948 | 3.043743 | 0.4563554 | 12.84341 | 1.851797
2018-02-02 19:29 | 400705.7 | 840.001 | 5 | 45 | 3.939805 | -2.281896 | 3.043743 | 0.5324207 | 12.84341 | 2.152495
2018-02-02 19:31 | 400825.7 | 960.0014 | 5 | 45 | 3.913599 | -2.2819 | 3.043743 | 0.608475 | 12.84341 | 2.451137
2018-02-02 19:33 | 400945.7 | 1080.0005 | 5 | 45 | 3.886804 | -2.281912 | 3.043743 | 0.6845337 | 12.84341 | 2.747786
2018-02-02 19:35 | 401065.7 | 1200.0001 | 5 | 45 | 3.860723 | -2.281828 | 3.043743 | 0.7605994 | 12.84341 | 3.042442
2018-02-02 19:37 | 401185.7 | 1320.001 | 5 | 45 | 3.835478 | -2.281902 | 3.043743 | 0.8366621 | 12.84341 | 3.335128
2018-02-02 19:39 | 401305.7 | 1440.0005 | 5 | 45 | 3.812725 | -2.28188 | 3.043743 | 0.9127141 | 12.84341 | 3.625945
2018-02-02 19:41 | 401425.7 | 1560.0021 | 5 | 45 | 3.79125 | -2.281863 | 3.043743 | 0.9887746 | 12.84341 | 3.915123
2018-02-02 19:43 | 401545.7 | 1680.0001 | 5 | 45 | 3.770354 | -2.281848 | 3.043743 | 1.064838 | 12.84341 | 4.202691
2018-02-02 19:45 | 401665.7 | 1800.0005 | 5 | 45 | 3.751204 | -2.281869 | 3.043743 | 1.140902 | 12.84341 | 4.488745
2018-02-02 19:47 | 401785.7 | 1920.0009 | 5 | 45 | 3.73322 | -2.28183 | 3.043743 | 1.216961 | 12.84341 | 4.773362
2018-02-02 19:49 | 401905.7 | 2040.0022 | 5 | 45 | 3.715809 | -2.281896 | 3.043743 | 1.293025 | 12.84341 | 5.05666
2018-02-02 19:51 | 402025.7 | 2160.0006 | 5 | 45 | 3.697848 | -2.281934 | 3.043743 | 1.369081 | 12.84341 | 5.338591
2018-02-02 19:53 | 402145.7 | 2280.0009 | 5 | 45 | 3.681342 | -2.281909 | 3.043743 | 1.445132 | 12.84341 | 5.619176
2018-02-02 19:55 | 402265.7 | 2400.0001 | 5 | 45 | 3.666134 | -2.281916 | 3.043743 | 1.521194 | 12.84341 | 5.898601
2018-02-02 19:57 | 402385.7 | 2520.0001 | 5 | 45 | 3.652277 | -2.281964 | 3.043743 | 1.597258 | 12.84341 | 6.176928
2018-02-02 19:59 | 402505.7 | 2640.0005 | 5 | 45 | 3.638552 | -2.281919 | 3.043743 | 1.673316 | 12.84341 | 6.454193
2018-02-02 20:01 | 402625.7 | 2760.0018 | 5 | 45 | 3.62517 | -2.281996 | 3.043743 | 1.749378 | 12.84341 | 6.730426
2018-02-02 20:03 | 402745.7 | 2880.0001 | 5 | 45 | 3.613605 | -2.281945 | 3.043743 | 1.825436 | 12.84341 | 7.005701
2018-02-02 20:05 | 402865.7 | 3000.0013 | 5 | 45 | 3.603193 | -2.281966 | 3.043743 | 1.901505 | 12.84341 | 7.280179
2018-02-02 20:07 | 402985.7 | 3120.0009 | 5 | 45 | 3.593271 | -2.281978 | 3.043743 | 1.977566 | 12.84341 | 7.553863
2018-02-02 20:09 | 403105.7 | 3240.0006 | 5 | 45 | 3.582542 | -2.281948 | 3.043743 | 2.053626 | 12.84341 | 7.826769
2018-02-02 20:11 | 403225.7 | 3360.0001 | 5 | 45 | 3.572708 | -2.28194 | 3.043743 | 2.129694 | 12.84341 | 8.098903
2018-02-02 20:13 | 403345.7 | 3480.0013 | 5 | 45 | 3.563297 | -2.281945 | 3.043743 | 2.205755 | 12.84341 | 8.370285
2018-02-02 20:15 | 403465.7 | 3600.0009 | 5 | 45 | 3.554074 | -2.281912 | 3.043743 | 2.281816 | 12.84341 | 8.640966
2018-02-02 20:17 | 403585.7 | 3720.0009 | 5 | 45 | 3.543377 | -2.281945 | 3.043743 | 2.357883 | 12.84341 | 8.91092
2018-02-02 20:19 | 403705.7 | 3840.0001 | 5 | 45 | 3.530831 | -2.281894 | 3.043743 | 2.433944 | 12.84341 | 9.179955
2018-02-02 20:21 | 403825.7 | 3960.0017 | 5 | 45 | 3.518174 | -2.281939 | 3.043743 | 2.510002 | 12.84341 | 9.44803
2018-02-02 20:23 | 403945.7 | 4080.0009 | 5 | 45 | 3.503944 | -2.281975 | 3.043743 | 2.586067 | 12.84341 | 9.715108
2018-02-02 20:25 | 404065.7 | 4200.0013 | 5 | 45 | 3.486125 | -2.281963 | 3.043743 | 2.662125 | 12.84341 | 9.980969
2018-02-02 20:27 | 404185.7 | 4320.0005 | 5 | 45 | 3.459942 | -2.28193 | 3.043743 | 2.738184 | 12.84341 | 10.2452
2018-02-02 20:29 | 404305.7 | 4440.0006 | 5 | 45 | 3.422992 | -2.281911 | 3.043743 | 2.814246 | 12.84341 | 10.50705
2018-02-02 20:31 | 404425.7 | 4560.0009 | 5 | 45 | 3.365674 | -2.281932 | 3.043743 | 2.890306 | 12.84341 | 10.7654
2018-02-02 20:33 | 404545.7 | 4680.0018 | 5 | 45 | 3.263434 | -2.281939 | 3.043743 | 2.966366 | 12.84341 | 11.01795
2018-02-02 20:35 | 404665.7 | 4800.0001 | 5 | 45 | 3.00333 | -2.281957 | 3.043743 | 3.042429 | 12.84341 | 11.25824
2018-02-02 20:36 | 404666.5 | 4800.8041 | 5 | 45 | 2.999995 | -2.28194 | 3.043743 | 3.042942 | 12.84341 | 11.25978
2018-02-02 20:38 | 404786.5 | 119.9998 | 6 | 45 | 3.35211 | 0 | 3.043743 | 3.042942 | 12.84341 | 11.25978
2018-02-02 20:40 | 404906.5 | 240.0015 | 6 | 45 | 3.36646 | 0 | 3.043743 | 3.042942 | 12.84341 | 11.25978
2018-02-02 20:41 | 404966.6 | 300.0019 | 6 | 45 | 3.369962 | 0 | 3.043743 | 3.042942 | 12.84341 | 11.25978
2018-02-02 20:41 | 404966.6 | 0.0023 | 7 | 46 | 3.369781 | 0 | 0 | 0 | 0 | 0
2018-02-02 20:43 | 405086.7 | 120.0013 | 2 | 46 | 4.025738 | 4.890157 | 0.162402 | 0 | 0.6346524 | 0
2018-02-02 20:45 | 405206.7 | 240.001 | 2 | 46 | 4.065117 | 4.89013 | 0.3253932 | 0 | 1.293978 | 0
2018-02-02 20:47 | 405326.7 | 360.0013 | 2 | 46 | 4.102492 | 4.890176 | 0.4883994 | 0 | 1.959832 | 0
2018-02-02 20:49 | 405446.7 | 480.0013 | 2 | 46 | 4.129457 | 4.890092 | 0.6514142 | 0 | 2.630891 | 0
2018-02-02 20:51 | 405566.7 | 600.0022 | 2 | 46 | 4.152297 | 4.890168 | 0.8143957 | 0 | 3.305806 | 0
2018-02-02 20:53 | 405686.7 | 720.0009 | 2 | 46 | 4.176256 | 4.890157 | 0.9773996 | 0 | 3.98455 | 0
2018-02-02 20:55 | 405806.7 | 840.001 | 2 | 46 | 4.200318 | 4.824039 | 1.140272 | 0 | 4.666889 | 0
2018-02-02 20:57 | 405926.7 | 960.0018 | 2 | 46 | 4.200275 | 4.412965 | 1.293898 | 0 | 5.312162 | 0
2018-02-02 20:59 | 406046.7 | 1080.0002 | 2 | 46 | 4.200279 | 4.06409 | 1.435091 | 0 | 5.905213 | 0
2018-02-02 21:01 | 406166.7 | 1200.0009 | 2 | 46 | 4.200266 | 3.744897 | 1.565217 | 0 | 6.451781 | 0
2018-02-02 21:03 | 406286.7 | 1320.001 | 2 | 46 | 4.200288 | 3.422297 | 1.68467 | 0 | 6.953516 | 0
2018-02-02 21:03 | 406344.5 | 1377.8649 | 2 | 46 | 4.200287 | 3.259999 | 1.738375 | 0 | 7.179092 | 0
2018-02-02 21:05 | 406464.5 | 120.0012 | 3 | 46 | 4.222315 | 3.26014 | 1.84665 | 3.2e-10 | 7.634963 | 1.302e-09
2018-02-02 21:07 | 406584.5 | 240.0008 | 3 | 46 | 4.248891 | 3.260104 | 1.955315 | 3.2e-10 | 8.095199 | 1.302e-09
2018-02-02 21:09 | 406704.5 | 360.0017 | 3 | 46 | 4.277808 | 3.260135 | 2.06399 | 3.2e-10 | 8.558494 | 1.302e-09
2018-02-02 21:11 | 406824.5 | 480.0004 | 3 | 46 | 4.310315 | 3.26015 | 2.172656 | 3.2e-10 | 9.025078 | 1.302e-09
2018-02-02 21:13 | 406944.5 | 600.0004 | 3 | 46 | 4.347001 | 3.260076 | 2.281324 | 3.2e-10 | 9.495445 | 1.302e-09
2018-02-02 21:15 | 407064.5 | 720.0008 | 3 | 46 | 4.385113 | 3.260131 | 2.38998 | 3.2e-10 | 9.969828 | 1.302e-09
2018-02-02 21:17 | 407184.5 | 840.0012 | 3 | 46 | 4.40031 | 2.9213 | 2.494831 | 3.2e-10 | 10.43088 | 1.302e-09
2018-02-02 21:19 | 407304.5 | 960.0017 | 3 | 46 | 4.400298 | 2.519002 | 2.58532 | 3.2e-10 | 10.82906 | 1.302e-09
2018-02-02 21:21 | 407424.5 | 1080.0012 | 3 | 46 | 4.400292 | 2.163844 | 2.66327 | 3.2e-10 | 11.17206 | 1.302e-09
2018-02-02 21:23 | 407544.5 | 1200.0012 | 3 | 46 | 4.400272 | 1.867141 | 2.730259 | 3.2e-10 | 11.46684 | 1.302e-09
2018-02-02 21:25 | 407664.5 | 1320.0012 | 3 | 46 | 4.400294 | 1.623297 | 2.788312 | 3.2e-10 | 11.72228 | 1.302e-09
2018-02-02 21:27 | 407784.5 | 1440.0004 | 3 | 46 | 4.400237 | 1.419354 | 2.838918 | 3.2e-10 | 11.94497 | 1.302e-09
2018-02-02 21:29 | 407904.5 | 1560.0005 | 3 | 46 | 4.400238 | 1.240946 | 2.883212 | 3.2e-10 | 12.13987 | 1.302e-09
2018-02-02 21:31 | 408024.5 | 1680.0016 | 3 | 46 | 4.400283 | 1.085645 | 2.921901 | 3.2e-10 | 12.31011 | 1.302e-09
2018-02-02 21:33 | 408144.5 | 1800 | 3 | 46 | 4.400245 | 0.9572926 | 2.955872 | 3.2e-10 | 12.45959 | 1.302e-09
2018-02-02 21:35 | 408264.5 | 1920.0003 | 3 | 46 | 4.400207 | 0.8495817 | 2.985928 | 3.2e-10 | 12.59184 | 1.302e-09
2018-02-02 21:37 | 408384.5 | 2040.0006 | 3 | 46 | 4.400232 | 0.7579594 | 3.012698 | 3.2e-10 | 12.70964 | 1.302e-09
2018-02-02 21:39 | 408504.5 | 2160.0012 | 3 | 46 | 4.40023 | 0.6740055 | 3.03655 | 3.2e-10 | 12.81459 | 1.302e-09
2018-02-02 21:40 | 408538.3 | 2193.7424 | 3 | 46 | 4.40022 | 0.6519947 | 3.042761 | 3.2e-10 | 12.84192 | 1.302e-09
2018-02-02 21:42 | 408658.3182 | 120.0017 | 4 | 46 | 4.339091 | 0 | 3.042761 | 3.2e-10 | 12.84192 | 1.302e-09
2018-02-02 21:44 | 408778.3171 | 240.0006 | 4 | 46 | 4.332923 | 0 | 3.042761 | 3.2e-10 | 12.84192 | 1.302e-09
2018-02-02 21:45 | 408838.3195 | 300.003 | 4 | 46 | 4.331142 | 0 | 3.042761 | 3.2e-10 | 12.84192 | 1.302e-09
2018-02-02 21:47 | 408958.4 | 120.0013 | 5 | 46 | 4.119027 | -2.281973 | 3.042761 | 0.07605901 | 12.84192 | 0.3155565
2018-02-02 21:49 | 409078.4 | 240.0009 | 5 | 46 | 4.084379 | -2.281953 | 3.042761 | 0.1521173 | 12.84192 | 0.6274902
2018-02-02 21:51 | 409198.4 | 360.0001 | 5 | 46 | 4.053894 | -2.282036 | 3.042761 | 0.2281864 | 12.84192 | 0.9370124
2018-02-02 21:53 | 409318.4 | 480.0001 | 5 | 46 | 4.024828 | -2.282014 | 3.042761 | 0.304244 | 12.84192 | 1.244231
2018-02-02 21:55 | 409438.4 | 600.0009 | 5 | 46 | 3.996874 | -2.282013 | 3.042761 | 0.3803072 | 12.84192 | 1.54931
2018-02-02 21:57 | 409558.4 | 720.0005 | 5 | 46 | 3.968466 | -2.281937 | 3.042761 | 0.4563718 | 12.84192 | 1.852256
2018-02-02 21:59 | 409678.4 | 840.0002 | 5 | 46 | 3.940081 | -2.281934 | 3.042761 | 0.5324329 | 12.84192 | 2.153008
2018-02-02 22:01 | 409798.4 | 960.0009 | 5 | 46 | 3.913631 | -2.28198 | 3.042761 | 0.6084991 | 12.84192 | 2.451701
2018-02-02 22:03 | 409918.4 | 1080.0009 | 5 | 46 | 3.88844 | -2.281896 | 3.042761 | 0.6845541 | 12.84192 | 2.748387
2018-02-02 22:05 | 410038.4 | 1200.0002 | 5 | 46 | 3.863053 | -2.281917 | 3.042761 | 0.7606162 | 12.84192 | 3.043192
2018-02-02 22:07 | 410158.4 | 1320.0009 | 5 | 46 | 3.836856 | -2.281922 | 3.042761 | 0.8366777 | 12.84192 | 3.336026
2018-02-02 22:09 | 410278.4 | 1440.0005 | 5 | 46 | 3.813277 | -2.281927 | 3.042761 | 0.9127353 | 12.84192 | 3.626932
2018-02-02 22:11 | 410398.4 | 1560.0008 | 5 | 46 | 3.792188 | -2.281945 | 3.042761 | 0.9888028 | 12.84192 | 3.916183
2018-02-02 22:13 | 410518.4 | 1680.0005 | 5 | 46 | 3.772828 | -2.281911 | 3.042761 | 1.064864 | 12.84192 | 4.20388
2018-02-02 22:15 | 410638.4 | 1800.0001 | 5 | 46 | 3.753405 | -2.28194 | 3.042761 | 1.140921 | 12.84192 | 4.490096
2018-02-02 22:17 | 410758.4 | 1920.0004 | 5 | 46 | 3.734234 | -2.281911 | 3.042761 | 1.216983 | 12.84192 | 4.774848
2018-02-02 22:19 | 410878.4 | 2040.001 | 5 | 46 | 3.716526 | -2.281988 | 3.042761 | 1.293042 | 12.84192 | 5.058192
2018-02-02 22:21 | 410998.4 | 2160.0013 | 5 | 46 | 3.699848 | -2.281893 | 3.042761 | 1.369099 | 12.84192 | 5.340214
2018-02-02 22:23 | 411118.4 | 2280.0002 | 5 | 46 | 3.683886 | -2.281905 | 3.042761 | 1.445158 | 12.84192 | 5.621013
2018-02-02 22:25 | 411238.4 | 2400.0005 | 5 | 46 | 3.66769 | -2.281927 | 3.042761 | 1.521219 | 12.84192 | 5.900595
2018-02-02 22:27 | 411358.4 | 2520.0013 | 5 | 46 | 3.652959 | -2.281963 | 3.042761 | 1.597284 | 12.84192 | 6.179009
2018-02-02 22:29 | 411478.4 | 2640.0017 | 5 | 46 | 3.6395 | -2.281911 | 3.042761 | 1.673342 | 12.84192 | 6.456327
2018-02-02 22:31 | 411598.4 | 2760.0002 | 5 | 46 | 3.627498 | -2.281986 | 3.042761 | 1.749404 | 12.84192 | 6.732692
2018-02-02 22:33 | 411718.4 | 2880.0005 | 5 | 46 | 3.615617 | -2.281975 | 3.042761 | 1.825455 | 12.84192 | 7.008118
2018-02-02 22:35 | 411838.4 | 3000.0009 | 5 | 46 | 3.603825 | -2.281896 | 3.042761 | 1.901527 | 12.84192 | 7.282705
2018-02-02 22:37 | 411958.4 | 3120.0001 | 5 | 46 | 3.593571 | -2.281922 | 3.042761 | 1.977584 | 12.84192 | 7.556404
2018-02-02 22:39 | 412078.4 | 3240.0014 | 5 | 46 | 3.584206 | -2.28197 | 3.042761 | 2.053651 | 12.84192 | 7.829391
2018-02-02 22:41 | 412198.4 | 3360.0005 | 5 | 46 | 3.574897 | -2.28196 | 3.042761 | 2.129707 | 12.84192 | 8.101644
2018-02-02 22:43 | 412318.4 | 3480.0002 | 5 | 46 | 3.564282 | -2.281995 | 3.042761 | 2.205767 | 12.84192 | 8.373157
2018-02-02 22:45 | 412438.4 | 3600.0001 | 5 | 46 | 3.553986 | -2.281907 | 3.042761 | 2.281832 | 12.84192 | 8.643879
2018-02-02 22:47 | 412558.4 | 3720.0013 | 5 | 46 | 3.543667 | -2.281891 | 3.042761 | 2.357889 | 12.84192 | 8.913795
2018-02-02 22:49 | 412678.4 | 3840.0009 | 5 | 46 | 3.533129 | -2.281923 | 3.042761 | 2.433953 | 12.84192 | 9.182944
2018-02-02 22:51 | 412798.4 | 3960 | 5 | 46 | 3.519887 | -2.281935 | 3.042761 | 2.510011 | 12.84192 | 9.451194
2018-02-02 22:53 | 412918.4 | 4080.0014 | 5 | 46 | 3.503601 | -2.281893 | 3.042761 | 2.586075 | 12.84192 | 9.718317
2018-02-02 22:55 | 413038.4 | 4200.0006 | 5 | 46 | 3.485183 | -2.281959 | 3.042761 | 2.662139 | 12.84192 | 9.98414
2018-02-02 22:57 | 413158.4 | 4320.0017 | 5 | 46 | 3.461232 | -2.281927 | 3.042761 | 2.738196 | 12.84192 | 10.24834
2018-02-02 22:59 | 413278.4 | 4440.0002 | 5 | 46 | 3.425685 | -2.281939 | 3.042761 | 2.814259 | 12.84192 | 10.51037
2018-02-02 23:01 | 413398.4 | 4560.0005 | 5 | 46 | 3.365487 | -2.281981 | 3.042761 | 2.890322 | 12.84192 | 10.76886
2018-02-02 23:03 | 413518.4 | 4680.0021 | 5 | 46 | 3.259729 | -2.282002 | 3.042761 | 2.966383 | 12.84192 | 11.02125
2018-02-02 23:05 | 413637.8 | 4799.3519 | 5 | 46 | 2.999996 | -2.281914 | 3.042761 | 3.042038 | 12.84192 | 11.25996
2018-02-02 23:07 | 413757.8 | 119.9999 | 6 | 46 | 3.353173 | 0 | 3.042761 | 3.042038 | 12.84192 | 11.25996
2018-02-02 23:09 | 413877.8 | 240.0007 | 6 | 46 | 3.367702 | 0 | 3.042761 | 3.042038 | 12.84192 | 11.25996
2018-02-02 23:10 | 413937.8 | 300.0028 | 6 | 46 | 3.371359 | 0 | 3.042761 | 3.042038 | 12.84192 | 11.25996
2018-02-02 23:10 | 413937.8 | 0.0025 | 7 | 47 | 3.371402 | 0 | 0 | 0 | 0 | 0
2018-02-02 23:12 | 414057.9 | 120.0003 | 2 | 47 | 4.028179 | 4.890109 | 0.1624127 | 0 | 0.6350276 | 0
2018-02-02 23:14 | 414177.9 | 240.001 | 2 | 47 | 4.066675 | 4.890143 | 0.3254037 | 0 | 1.294702 | 0
2018-02-02 23:16 | 414297.9 | 360.0015 | 2 | 47 | 4.101293 | 4.890143 | 0.488407 | 0 | 1.960545 | 0
2018-02-02 23:18 | 414417.9 | 480.001 | 2 | 47 | 4.128872 | 4.890159 | 0.6513947 | 0 | 2.631308 | 0
2018-02-02 23:20 | 414537.9 | 600.001 | 2 | 47 | 4.154303 | 4.890103 | 0.8143981 | 0 | 3.306426 | 0
2018-02-02 23:22 | 414657.9 | 720.0027 | 2 | 47 | 4.178697 | 4.890101 | 0.9773965 | 0 | 3.985543 | 0
2018-02-02 23:24 | 414777.9 | 840.0006 | 2 | 47 | 4.200305 | 4.817975 | 1.140209 | 0 | 4.667906 | 0
2018-02-02 23:26 | 414897.9 | 960.0018 | 2 | 47 | 4.200277 | 4.427934 | 1.294216 | 0 | 5.314783 | 0
2018-02-02 23:28 | 415017.9 | 1080.0015 | 2 | 47 | 4.200289 | 4.049577 | 1.435526 | 0 | 5.908325 | 0
2018-02-02 23:30 | 415137.9 | 1200.0003 | 2 | 47 | 4.200302 | 3.708653 | 1.564686 | 0 | 6.450837 | 0
2018-02-02 23:32 | 415257.9 | 1320.0002 | 2 | 47 | 4.200296 | 3.397305 | 1.683048 | 0 | 6.94799 | 0
2018-02-02 23:33 | 415313.7 | 1375.8841 | 2 | 47 | 4.200277 | 3.259999 | 1.734713 | 0 | 7.164997 | 0
2018-02-02 23:35 | 415433.8 | 120.001 | 3 | 47 | 4.221152 | 3.260129 | 1.842996 | 0 | 7.620815 | 0
2018-02-02 23:37 | 415553.8 | 240.0026 | 3 | 47 | 4.248824 | 3.260118 | 1.951664 | 0 | 8.080974 | 0
2018-02-02 23:39 | 415673.8 | 360.0002 | 3 | 47 | 4.279374 | 3.26014 | 2.06032 | 0 | 8.544285 | 0
2018-02-02 23:41 | 415793.8 | 480.0018 | 3 | 47 | 4.311743 | 3.260108 | 2.169001 | 0 | 9.011112 | 0
2018-02-02 23:43 | 415913.8 | 600.0001 | 3 | 47 | 4.346024 | 3.260121 | 2.277655 | 0 | 9.481438 | 0
2018-02-02 23:45 | 416033.8 | 720.0021 | 3 | 47 | 4.38403 | 3.260114 | 2.386324 | 0 | 9.955746 | 0
2018-02-02 23:47 | 416153.8 | 840.0009 | 3 | 47 | 4.400342 | 2.907958 | 2.49104 | 0 | 10.41618 | 0
2018-02-02 23:49 | 416273.8 | 960.0001 | 3 | 47 | 4.400278 | 2.50331 | 2.580974 | 0 | 10.81191 | 0
2018-02-02 23:51 | 416393.8 | 1080.0001 | 3 | 47 | 4.400263 | 2.166111 | 2.658633 | 0 | 11.15364 | 0
2018-02-02 23:53 | 416513.8 | 1200.0013 | 3 | 47 | 4.400278 | 1.879926 | 2.725989 | 0 | 11.45002 | 0
2018-02-02 23:55 | 416633.8 | 1320.0006 | 3 | 47 | 4.400259 | 1.625218 | 2.784348 | 0 | 11.70682 | 0
2018-02-02 23:57 | 416753.8 | 1440.0017 | 3 | 47 | 4.40025 | 1.41279 | 2.834844 | 0 | 11.92901 | 0
2018-02-02 23:59 | 416873.8 | 1560.0006 | 3 | 47 | 4.400239 | 1.238081 | 2.878935 | 0 | 12.12302 | 0
2018-02-03 00:01 | 416993.8 | 1680.0001 | 3 | 47 | 4.400242 | 1.092454 | 2.917716 | 0 | 12.29367 | 0
2018-02-03 00:03 | 417113.8 | 1800.0014 | 3 | 47 | 4.400259 | 0.9652443 | 2.951967 | 0 | 12.44438 | 0
2018-02-03 00:05 | 417233.8 | 1920.0001 | 3 | 47 | 4.400214 | 0.8494892 | 2.98215 | 0 | 12.5772 | 0
2018-02-03 00:07 | 417353.8 | 2040.0009 | 3 | 47 | 4.400188 | 0.755702 | 3.00887 | 0 | 12.69477 | 0
2018-02-03 00:09 | 417473.8 | 2160.0014 | 3 | 47 | 4.400187 | 0.6758518 | 3.032709 | 0 | 12.79967 | 0
2018-02-03 00:10 | 417516.6 | 2202.8437 | 3 | 47 | 4.400239 | 0.6519985 | 3.040612 | 0 | 12.83444 | 0
2018-02-03 00:12 | 417636.7 | 120.001 | 4 | 47 | 4.338762 | 0 | 3.040612 | 0 | 12.83444 | 0
2018-02-03 00:14 | 417756.7 | 240.0017 | 4 | 47 | 4.332593 | 0 | 3.040612 | 0 | 12.83444 | 0
2018-02-03 00:15 | 417816.7 | 300.003 | 4 | 47 | 4.330791 | 0 | 3.040612 | 0 | 12.83444 | 0
2018-02-03 00:17 | 417936.7 | 120.0013 | 5 | 47 | 4.116045 | -2.281839 | 3.040612 | 0.07605722 | 12.83444 | 0.3153514
2018-02-03 00:19 | 418056.7 | 240.0013 | 5 | 47 | 4.082978 | -2.281887 | 3.040612 | 0.1521194 | 12.83444 | 0.6271209
2018-02-03 00:21 | 418176.7 | 360.0001 | 5 | 47 | 4.052991 | -2.281911 | 3.040612 | 0.2281744 | 12.83444 | 0.9365067
2018-02-03 00:23 | 418296.7 | 480.0013 | 5 | 47 | 4.022583 | -2.281894 | 3.040612 | 0.3042392 | 12.83444 | 1.243644
2018-02-03 00:25 | 418416.7 | 600.0013 | 5 | 47 | 3.993642 | -2.281884 | 3.040612 | 0.3802927 | 12.83444 | 1.548465
2018-02-03 00:27 | 418536.7 | 720.0001 | 5 | 47 | 3.965758 | -2.281889 | 3.040612 | 0.4563533 | 12.83444 | 1.851158
2018-02-03 00:29 | 418656.7 | 840.001 | 5 | 47 | 3.938994 | -2.281904 | 3.040612 | 0.5324203 | 12.83444 | 2.151802
2018-02-03 00:31 | 418776.7 | 960.0005 | 5 | 47 | 3.912266 | -2.281929 | 3.040612 | 0.6084755 | 12.83444 | 2.45037
2018-02-03 00:33 | 418896.7 | 1080.0002 | 5 | 47 | 3.885644 | -2.281945 | 3.040612 | 0.6845386 | 12.83444 | 2.746926
2018-02-03 00:35 | 419016.7 | 1200.0006 | 5 | 47 | 3.85992 | -2.281916 | 3.040612 | 0.7605955 | 12.83444 | 3.041477
2018-02-03 00:37 | 419136.7 | 1320.0013 | 5 | 47 | 3.835254 | -2.281846 | 3.040612 | 0.8366598 | 12.83444 | 3.334127
2018-02-03 00:39 | 419256.7 | 1440.0005 | 5 | 47 | 3.81225 | -2.281863 | 3.040612 | 0.912714 | 12.83444 | 3.624926
2018-02-03 00:41 | 419376.7 | 1560.0026 | 5 | 47 | 3.790005 | -2.281919 | 3.040612 | 0.9887777 | 12.83444 | 3.91405
2018-02-03 00:43 | 419496.7 | 1680.0005 | 5 | 47 | 3.769724 | -2.281922 | 3.040612 | 1.064843 | 12.83444 | 4.201553
2018-02-03 00:45 | 419616.7 | 1800.0025 | 5 | 47 | 3.750802 | -2.281828 | 3.040612 | 1.140904 | 12.83444 | 4.487557
2018-02-03 00:47 | 419736.7 | 1920.0005 | 5 | 47 | 3.73295 | -2.281859 | 3.040612 | 1.216962 | 12.83444 | 4.772151
2018-02-03 00:49 | 419856.7 | 2040.0001 | 5 | 47 | 3.715038 | -2.281917 | 3.040612 | 1.293015 | 12.83444 | 5.055377
2018-02-03 00:51 | 419976.7 | 2160.0006 | 5 | 47 | 3.697251 | -2.281863 | 3.040612 | 1.36908 | 12.83444 | 5.337275
2018-02-03 00:53 | 420096.7 | 2280.0001 | 5 | 47 | 3.681037 | -2.281878 | 3.040612 | 1.445138 | 12.83444 | 5.617853
2018-02-03 00:55 | 420216.7 | 2400.0017 | 5 | 47 | 3.666249 | -2.281863 | 3.040612 | 1.521197 | 12.83444 | 5.897258
2018-02-03 00:57 | 420336.7 | 2520.0025 | 5 | 47 | 3.65217 | -2.281879 | 3.040612 | 1.59726 | 12.83444 | 6.175585
2018-02-03 00:59 | 420456.7 | 2640.0005 | 5 | 47 | 3.637831 | -2.28188 | 3.040612 | 1.673316 | 12.83444 | 6.452811
2018-02-03 01:01 | 420576.7 | 2760 | 5 | 47 | 3.625078 | -2.281907 | 3.040612 | 1.749373 | 12.83444 | 6.728997
2018-02-03 01:03 | 420696.7 | 2880.0013 | 5 | 47 | 3.613722 | -2.28194 | 3.040612 | 1.825434 | 12.83444 | 7.004282
2018-02-03 01:05 | 420816.7 | 3000.0014 | 5 | 47 | 3.603573 | -2.281937 | 3.040612 | 1.901505 | 12.83444 | 7.278796
2018-02-03 01:07 | 420936.7 | 3120.0017 | 5 | 47 | 3.593158 | -2.281981 | 3.040612 | 1.977561 | 12.83444 | 7.552478
2018-02-03 01:09 | 421056.7 | 3240.0014 | 5 | 47 | 3.582579 | -2.28198 | 3.040612 | 2.053629 | 12.83444 | 7.825386
2018-02-03 01:11 | 421176.7 | 3360.0017 | 5 | 47 | 3.57309 | -2.281971 | 3.040612 | 2.129694 | 12.83444 | 8.097532
2018-02-03 01:13 | 421296.7 | 3480.0025 | 5 | 47 | 3.564105 | -2.281955 | 3.040612 | 2.205754 | 12.83444 | 8.368952
2018-02-03 01:15 | 421416.7 | 3600.0009 | 5 | 47 | 3.554616 | -2.282002 | 3.040612 | 2.281807 | 12.83444 | 8.639664
2018-02-03 01:17 | 421536.7 | 3720.0001 | 5 | 47 | 3.543097 | -2.281963 | 3.040612 | 2.357877 | 12.83444 | 8.90964
2018-02-03 01:19 | 421656.7 | 3840.0006 | 5 | 47 | 3.531353 | -2.281986 | 3.040612 | 2.433933 | 12.83444 | 9.178669
2018-02-03 01:21 | 421776.7 | 3960.0025 | 5 | 47 | 3.518734 | -2.282013 | 3.040612 | 2.510004 | 12.83444 | 9.44683
2018-02-03 01:23 | 421896.7 | 4080.0004 | 5 | 47 | 3.504714 | -2.281916 | 3.040612 | 2.586064 | 12.83444 | 9.71395
2018-02-03 01:25 | 422016.7 | 4200.0001 | 5 | 47 | 3.486058 | -2.281959 | 3.040612 | 2.66213 | 12.83444 | 9.979871
2018-02-03 01:27 | 422136.7 | 4320.0001 | 5 | 47 | 3.459964 | -2.282027 | 3.040612 | 2.738191 | 12.83444 | 10.24408
2018-02-03 01:29 | 422256.7 | 4440.0001 | 5 | 47 | 3.423416 | -2.282019 | 3.040612 | 2.814253 | 12.83444 | 10.50595
2018-02-03 01:31 | 422376.7 | 4560.0005 | 5 | 47 | 3.366135 | -2.282006 | 3.040612 | 2.890316 | 12.83444 | 10.76434
2018-02-03 01:33 | 422496.7 | 4680.0005 | 5 | 47 | 3.261045 | -2.282103 | 3.040612 | 2.966385 | 12.83444 | 11.01688
2018-02-03 01:35 | 422613.8 | 4797.0118 | 5 | 47 | 2.999982 | -2.281993 | 3.040612 | 3.040557 | 12.83444 | 11.25096
2018-02-03 01:37 | 422733.8119 | 120.0007 | 6 | 47 | 3.351035 | 0 | 3.040612 | 3.040557 | 12.83444 | 11.25096
2018-02-03 01:39 | 422853.8119 | 240.0007 | 6 | 47 | 3.365321 | 0 | 3.040612 | 3.040557 | 12.83444 | 11.25096
2018-02-03 01:40 | 422913.8132 | 300.002 | 6 | 47 | 3.368763 | 0 | 3.040612 | 3.040557 | 12.83444 | 11.25096
2018-02-03 01:40 | 422913.8 | 0.0025 | 7 | 48 | 3.368757 | 0 | 0 | 0 | 0 | 0
2018-02-03 01:42 | 423033.9 | 120 | 2 | 48 | 4.024285 | 4.890109 | 0.1624177 | 0 | 0.6343981 | 0
2018-02-03 01:44 | 423153.9 | 240.0014 | 2 | 48 | 4.065016 | 4.890086 | 0.3254153 | 0 | 1.293625 | 0
2018-02-03 01:46 | 423273.9 | 360.0014 | 2 | 48 | 4.101071 | 4.890157 | 0.4884194 | 0 | 1.959346 | 0
2018-02-03 01:48 | 423393.9 | 480.0018 | 2 | 48 | 4.127864 | 4.890157 | 0.6514036 | 0 | 2.630023 | 0
2018-02-03 01:50 | 423513.9 | 600.001 | 2 | 48 | 4.150304 | 4.890132 | 0.8144215 | 0 | 3.304774 | 0
2018-02-03 01:52 | 423633.9 | 720.0002 | 2 | 48 | 4.175133 | 4.890176 | 0.9773996 | 0 | 3.983153 | 0
2018-02-03 01:54 | 423753.9 | 840.0005 | 2 | 48 | 4.200309 | 4.838853 | 1.140317 | 0 | 4.665607 | 0
2018-02-03 01:56 | 423873.9 | 960.0018 | 2 | 48 | 4.200271 | 4.435515 | 1.294639 | 0 | 5.313804 | 0
2018-02-03 01:58 | 423993.9 | 1080.0009 | 2 | 48 | 4.200304 | 4.085301 | 1.43653 | 0 | 5.909788 | 0
2018-02-03 02:00 | 424113.9 | 1200.0013 | 2 | 48 | 4.200309 | 3.758925 | 1.567286 | 0 | 6.458999 | 0
2018-02-03 02:02 | 424233.9 | 1320.0002 | 2 | 48 | 4.2003 | 3.416654 | 1.686906 | 0 | 6.961437 | 0
2018-02-03 02:03 | 424291.5 | 1377.5992 | 2 | 48 | 4.200272 | 3.259988 | 1.740319 | 0 | 7.185787 | 0
2018-02-03 02:05 | 424411.5 | 120.0005 | 3 | 48 | 4.222029 | 3.260118 | 1.848604 | 0 | 7.641673 | 0
2018-02-03 02:07 | 424531.5 | 240.0005 | 3 | 48 | 4.24859 | 3.26014 | 1.957262 | 0 | 8.101854 | 0
2018-02-03 02:09 | 424651.5 | 360.0001 | 3 | 48 | 4.27772 | 3.26015 | 2.06593 | 0 | 8.565087 | 0
2018-02-03 02:11 | 424771.5 | 480.001 | 3 | 48 | 4.311434 | 3.260146 | 2.174605 | 0 | 9.031752 | 0
2018-02-03 02:13 | 424891.5 | 600.0013 | 3 | 48 | 4.347698 | 3.260129 | 2.283268 | 0 | 9.502204 | 0
2018-02-03 02:15 | 425011.5 | 720.0005 | 3 | 48 | 4.385952 | 3.260171 | 2.391937 | 0 | 9.976718 | 0
2018-02-03 02:17 | 425131.5 | 840.0005 | 3 | 48 | 4.400291 | 2.911914 | 2.496552 | 0 | 10.43678 | 0
2018-02-03 02:19 | 425251.5 | 960.0018 | 3 | 48 | 4.400273 | 2.501082 | 2.586614 | 0 | 10.83307 | 0
2018-02-03 02:21 | 425371.5 | 1080.0013 | 3 | 48 | 4.400301 | 2.146713 | 2.663877 | 0 | 11.17305 | 0
2018-02-03 02:23 | 425491.5 | 1200.001 | 3 | 48 | 4.400295 | 1.856732 | 2.730436 | 0 | 11.46593 | 0
2018-02-03 02:25 | 425611.5 | 1320.0006 | 3 | 48 | 4.400264 | 1.614087 | 2.788147 | 0 | 11.71988 | 0
2018-02-03 02:27 | 425731.5 | 1440.0005 | 3 | 48 | 4.400253 | 1.411304 | 2.838489 | 0 | 11.94139 | 0
2018-02-03 02:29 | 425851.5 | 1560.0001 | 3 | 48 | 4.400242 | 1.229123 | 2.882445 | 0 | 12.13481 | 0
2018-02-03 02:31 | 425971.5 | 1680.0002 | 3 | 48 | 4.400299 | 1.078336 | 2.920804 | 0 | 12.3036 | 0
2018-02-03 02:33 | 426091.5 | 1800.0006 | 3 | 48 | 4.400265 | 0.9522991 | 2.954566 | 0 | 12.45216 | 0
2018-02-03 02:35 | 426211.5 | 1920.0004 | 3 | 48 | 4.400256 | 0.8466539 | 2.984464 | 0 | 12.58372 | 0
2018-02-03 02:37 | 426331.5 | 2040.0009 | 3 | 48 | 4.400177 | 0.7519188 | 3.011082 | 0 | 12.70084 | 0
2018-02-03 02:39 | 426451.5 | 2160.0005 | 3 | 48 | 4.400193 | 0.6681795 | 3.034717 | 0 | 12.80484 | 0
2018-02-03 02:39 | 426478.6 | 2187.1325 | 3 | 48 | 4.40026 | 0.6519966 | 3.03969 | 0 | 12.82673 | 0
2018-02-03 02:41 | 426598.7 | 119.9998 | 4 | 48 | 4.338624 | 0 | 3.03969 | 0 | 12.82673 | 0
2018-02-03 02:43 | 426718.7 | 240.0006 | 4 | 48 | 4.332443 | 0 | 3.03969 | 0 | 12.82673 | 0
2018-02-03 02:44 | 426778.7 | 300.0043 | 4 | 48 | 4.330616 | 0 | 3.03969 | 0 | 12.82673 | 0
2018-02-03 02:46 | 426898.8 | 120.0013 | 5 | 48 | 4.116154 | -2.281875 | 3.03969 | 0.07605372 | 12.82673 | 0.3153634
2018-02-03 02:48 | 427018.8 | 240.0013 | 5 | 48 | 4.081563 | -2.281837 | 3.03969 | 0.1521126 | 12.82673 | 0.6270664
2018-02-03 02:50 | 427138.8 | 360.0001 | 5 | 48 | 4.051206 | -2.281876 | 3.03969 | 0.2281709 | 12.82673 | 0.9363365
2018-02-03 02:52 | 427258.8 | 480.0013 | 5 | 48 | 4.022364 | -2.281975 | 3.03969 | 0.3042385 | 12.82673 | 1.243393
2018-02-03 02:54 | 427378.8 | 600.0009 | 5 | 48 | 3.994147 | -2.281975 | 3.03969 | 0.3802927 | 12.82673 | 1.548241
2018-02-03 02:56 | 427498.8 | 720.0004 | 5 | 48 | 3.964942 | -2.281934 | 3.03969 | 0.4563557 | 12.82673 | 1.850945
2018-02-03 02:58 | 427618.8 | 840.0009 | 5 | 48 | 3.937078 | -2.281898 | 3.03969 | 0.532418 | 12.82673 | 2.151456
2018-02-03 03:00 | 427738.8 | 960.0001 | 5 | 48 | 3.910739 | -2.281993 | 3.03969 | 0.6084804 | 12.82673 | 2.449911
2018-02-03 03:02 | 427858.8 | 1080 | 5 | 48 | 3.885754 | -2.281923 | 3.03969 | 0.6845421 | 12.82673 | 2.746416
2018-02-03 03:04 | 427978.8 | 1200.0005 | 5 | 48 | 3.859725 | -2.281971 | 3.03969 | 0.7606116 | 12.82673 | 3.041026
2018-02-03 03:06 | 428098.8 | 1320.0005 | 5 | 48 | 3.833543 | -2.28197 | 3.03969 | 0.8366694 | 12.82673 | 3.333577
2018-02-03 03:08 | 428218.8 | 1440.0004 | 5 | 48 | 3.810134 | -2.28195 | 3.03969 | 0.9127339 | 12.82673 | 3.624264
2018-02-03 03:10 | 428338.8 | 1560.0001 | 5 | 48 | 3.78929 | -2.281966 | 3.03969 | 0.9887944 | 12.82673 | 3.913254
2018-02-03 03:12 | 428458.8 | 1680.0009 | 5 | 48 | 3.769764 | -2.282024 | 3.03969 | 1.064858 | 12.82673 | 4.200742
2018-02-03 03:14 | 428578.8 | 1800.001 | 5 | 48 | 3.749628 | -2.281964 | 3.03969 | 1.140923 | 12.82673 | 4.486724
2018-02-03 03:16 | 428698.8 | 1920.0017 | 5 | 48 | 3.730826 | -2.281978 | 3.03969 | 1.216988 | 12.82673 | 4.771214
2018-02-03 03:18 | 428818.8 | 2040.0026 | 5 | 48 | 3.713229 | -2.28195 | 3.03969 | 1.293041 | 12.82673 | 5.054281
2018-02-03 03:20 | 428938.8 | 2160.0009 | 5 | 48 | 3.696853 | -2.281935 | 3.03969 | 1.369108 | 12.82673 | 5.336107
2018-02-03 03:22 | 429058.8 | 2280.0009 | 5 | 48 | 3.680469 | -2.281905 | 3.03969 | 1.445166 | 12.82673 | 5.616665
2018-02-03 03:24 | 429178.8 | 2400.0001 | 5 | 48 | 3.664267 | -2.281959 | 3.03969 | 1.521228 | 12.82673 | 5.89598
2018-02-03 03:26 | 429298.8 | 2520.0009 | 5 | 48 | 3.649862 | -2.281902 | 3.03969 | 1.597289 | 12.82673 | 6.174129
2018-02-03 03:28 | 429418.8 | 2640.0001 | 5 | 48 | 3.636756 | -2.281986 | 3.03969 | 1.673344 | 12.82673 | 6.451209
2018-02-03 03:30 | 429538.8 | 2760.0014 | 5 | 48 | 3.624615 | -2.281945 | 3.03969 | 1.749402 | 12.82673 | 6.727353
2018-02-03 03:32 | 429658.8 | 2880.0001 | 5 | 48 | 3.612248 | -2.282 | 3.03969 | 1.825465 | 12.82673 | 7.002584
2018-02-03 03:34 | 429778.8 | 3000.0029 | 5 | 48 | 3.601017 | -2.281914 | 3.03969 | 1.901526 | 12.82673 | 7.276901
2018-02-03 03:36 | 429898.8 | 3120.0006 | 5 | 48 | 3.590868 | -2.281966 | 3.03969 | 1.977588 | 12.82673 | 7.550409
2018-02-03 03:38 | 430018.8 | 3240.0025 | 5 | 48 | 3.581823 | -2.281911 | 3.03969 | 2.053661 | 12.82673 | 7.823233
2018-02-03 03:40 | 430138.8 | 3360.0017 | 5 | 48 | 3.572141 | -2.281947 | 3.03969 | 2.12972 | 12.82673 | 8.095304
2018-02-03 03:42 | 430258.8 | 3480.0014 | 5 | 48 | 3.561609 | -2.281941 | 3.03969 | 2.205779 | 12.82673 | 8.36659
2018-02-03 03:44 | 430378.8 | 3600.0014 | 5 | 48 | 3.551609 | -2.281971 | 3.03969 | 2.281846 | 12.82673 | 8.63713
2018-02-03 03:46 | 430498.8 | 3720.001 | 5 | 48 | 3.541557 | -2.281907 | 3.03969 | 2.357901 | 12.82673 | 8.906859
2018-02-03 03:48 | 430618.8 | 3840.0017 | 5 | 48 | 3.530764 | -2.281961 | 3.03969 | 2.433961 | 12.82673 | 9.175836
2018-02-03 03:50 | 430738.8 | 3960.0009 | 5 | 48 | 3.516675 | -2.281891 | 3.03969 | 2.510024 | 12.82673 | 9.443889
2018-02-03 03:52 | 430858.8 | 4080.0004 | 5 | 48 | 3.500674 | -2.2819 | 3.03969 | 2.586082 | 12.82673 | 9.710758
2018-02-03 03:54 | 430978.8 | 4200.0009 | 5 | 48 | 3.482145 | -2.281973 | 3.03969 | 2.662149 | 12.82673 | 9.976367
2018-02-03 03:56 | 431098.8 | 4320.0009 | 5 | 48 | 3.458232 | -2.281939 | 3.03969 | 2.73821 | 12.82673 | 10.24036
2018-02-03 03:58 | 431218.8 | 4440.0002 | 5 | 48 | 3.420835 | -2.281981 | 3.03969 | 2.814272 | 12.82673 | 10.5021
2018-02-03 04:00 | 431338.8 | 4560.0001 | 5 | 48 | 3.358629 | -2.281966 | 3.03969 | 2.890336 | 12.82673 | 10.76012
2018-02-03 04:02 | 431458.8 | 4680.0026 | 5 | 48 | 3.249745 | -2.281948 | 3.03969 | 2.966395 | 12.82673 | 11.0119
2018-02-03 04:04 | 431572 | 4793.2756 | 5 | 48 | 2.999979 | -2.281968 | 3.03969 | 3.038192 | 12.82673 | 11.23792
2018-02-03 04:06 | 431692.1 | 120.0009 | 6 | 48 | 3.355127 | 0 | 3.03969 | 3.038192 | 12.82673 | 11.23792
2018-02-03 04:08 | 431812.1 | 240.0001 | 6 | 48 | 3.369843 | 0 | 3.03969 | 3.038192 | 12.82673 | 11.23792
2018-02-03 04:09 | 431872.1 | 300.0038 | 6 | 48 | 3.373388 | 0 | 3.03969 | 3.038192 | 12.82673 | 11.23792
2018-02-03 04:09 | 431872.1 | 0.0024 | 7 | 49 | 3.373399 | 0 | 0 | 0 | 0 | 0
2018-02-03 04:11 | 431992.1 | 120.001 | 2 | 49 | 4.029023 | 4.890172 | 0.1623998 | 0 | 0.6352586 | 0
2018-02-03 04:13 | 432112.1 | 240.0009 | 2 | 49 | 4.066859 | 4.890115 | 0.3254174 | 0 | 1.295133 | 0
2018-02-03 04:15 | 432232.1 | 360.0009 | 2 | 49 | 4.101666 | 4.890122 | 0.4884052 | 0 | 1.96093 | 0
2018-02-03 04:17 | 432352.1 | 480.0009 | 2 | 49 | 4.130394 | 4.89017 | 0.6514028 | 0 | 2.631861 | 0
2018-02-03 04:19 | 432472.1 | 600.0001 | 2 | 49 | 4.154713 | 4.889821 | 0.814388 | 0 | 3.307083 | 0
2018-02-03 04:21 | 432592.1 | 720.0001 | 2 | 49 | 4.178967 | 4.890182 | 0.977378 | 0 | 3.986223 | 0
2018-02-03 04:23 | 432712.1 | 840.0009 | 2 | 49 | 4.200332 | 4.822215 | 1.140212 | 0 | 4.668673 | 0
2018-02-03 04:25 | 432832.1 | 960.0009 | 2 | 49 | 4.200321 | 4.422605 | 1.294157 | 0 | 5.315288 | 0
2018-02-03 04:27 | 432952.1 | 1080.0009 | 2 | 49 | 4.200238 | 4.040704 | 1.435065 | 0 | 5.907141 | 0
2018-02-03 04:29 | 433072.1 | 1200.0017 | 2 | 49 | 4.200302 | 3.711644 | 1.56421 | 0 | 6.449587 | 0
2018-02-03 04:31 | 433192.1 | 1320.0005 | 2 | 49 | 4.20028 | 3.40264 | 1.682692 | 0 | 6.947247 | 0
2018-02-03 04:32 | 433251.3 | 1379.1161 | 2 | 49 | 4.20032 | 3.259992 | 1.737393 | 0 | 7.177005 | 0
2018-02-03 04:34 | 433371.3 | 120.0013 | 3 | 49 | 4.221889 | 3.259786 | 1.845686 | 0 | 7.632908 | 0
2018-02-03 04:36 | 433491.3 | 240.0014 | 3 | 49 | 4.250188 | 3.259805 | 1.954347 | 0 | 8.093175 | 0
2018-02-03 04:38 | 433611.3 | 360.0005 | 3 | 49 | 4.280163 | 3.26014 | 2.063002 | 0 | 8.556588 | 0
2018-02-03 04:40 | 433731.3 | 480.0009 | 3 | 49 | 4.312201 | 3.260077 | 2.171681 | 0 | 9.023478 | 0
2018-02-03 04:42 | 433851.3 | 600.0009 | 3 | 49 | 4.34662 | 3.260127 | 2.280348 | 0 | 9.493905 | 0
2018-02-03 04:44 | 433971.3 | 720.0005 | 3 | 49 | 4.385536 | 3.260182 | 2.389011 | 0 | 9.968291 | 0
2018-02-03 04:46 | 434091.3 | 840.0013 | 3 | 49 | 4.400316 | 2.89784 | 2.493392 | 0 | 10.42731 | 0
2018-02-03 04:48 | 434211.3 | 960.0009 | 3 | 49 | 4.400252 | 2.4948 | 2.583065 | 0 | 10.8219 | 0
2018-02-03 04:50 | 434331.3 | 1080.0013 | 3 | 49 | 4.400298 | 2.163454 | 2.660525 | 0 | 11.16275 | 0
2018-02-03 04:52 | 434451.3 | 1200.001 | 3 | 49 | 4.400259 | 1.87225 | 2.727683 | 0 | 11.45826 | 0
2018-02-03 04:54 | 434571.3 | 1320.0005 | 3 | 49 | 4.40033 | 1.616293 | 2.785689 | 0 | 11.7135 | 0
2018-02-03 04:56 | 434691.3 | 1440.0002 | 3 | 49 | 4.400283 | 1.407473 | 2.835952 | 0 | 11.93467 | 0
2018-02-03 04:58 | 434811.3 | 1560.0005 | 3 | 49 | 4.400216 | 1.232915 | 2.879876 | 0 | 12.12795 | 0
2018-02-03 05:00 | 434931.3 | 1680.0013 | 3 | 49 | 4.400272 | 1.088876 | 2.91853 | 0 | 12.29804 | 0
2018-02-03 05:02 | 435051.3 | 1800.0001 | 3 | 49 | 4.400227 | 0.9569674 | 2.952584 | 0 | 12.44788 | 0
2018-02-03 05:04 | 435171.3 | 1920.0017 | 3 | 49 | 4.400254 | 0.8456841 | 2.982551 | 0 | 12.57974 | 0
2018-02-03 05:06 | 435291.3 | 2040.0013 | 3 | 49 | 4.400216 | 0.7522106 | 3.009125 | 0 | 12.69668 | 0
2018-02-03 05:08 | 435411.3 | 2160.0009 | 3 | 49 | 4.400213 | 0.6740198 | 3.032845 | 0 | 12.80105 | 0
2018-02-03 05:09 | 435447.7 | 2196.3898 | 3 | 49 | 4.400212 | 0.6519947 | 3.039549 | 0 | 12.83055 | 0
2018-02-03 05:11 | 435567.7 | 120.0018 | 4 | 49 | 4.338993 | 0 | 3.039549 | 0 | 12.83055 | 0
2018-02-03 05:13 | 435687.7 | 239.9998 | 4 | 49 | 4.332919 | 0 | 3.039549 | 0 | 12.83055 | 0
2018-02-03 05:14 | 435747.7 | 300.0019 | 4 | 49 | 4.331114 | 0 | 3.039549 | 0 | 12.83055 | 0
2018-02-03 05:16 | 435867.8 | 120.001 | 5 | 49 | 4.117173 | -2.281968 | 3.039549 | 0.07605904 | 12.83055 | 0.3154344
2018-02-03 05:18 | 435987.8 | 240.0018 | 5 | 49 | 4.084365 | -2.282 | 3.039549 | 0.1521189 | 12.83055 | 0.6272963
2018-02-03 05:20 | 436107.8 | 360.0013 | 5 | 49 | 4.053981 | -2.281894 | 3.039549 | 0.2281842 | 12.83055 | 0.93682
2018-02-03 05:22 | 436227.8 | 480.0005 | 5 | 49 | 4.023792 | -2.281945 | 3.039549 | 0.304243 | 12.83055 | 1.243998
2018-02-03 05:24 | 436347.8 | 600.0005 | 5 | 49 | 3.99506 | -2.281998 | 3.039549 | 0.3803067 | 12.83055 | 1.548965
2018-02-03 05:26 | 436467.8 | 720.0006 | 5 | 49 | 3.967309 | -2.281953 | 3.039549 | 0.4563591 | 12.83055 | 1.851734
2018-02-03 05:28 | 436587.8 | 840.0005 | 5 | 49 | 3.940341 | -2.281934 | 3.039549 | 0.5324268 | 12.83055 | 2.152494
2018-02-03 05:30 | 436707.8 | 960.0001 | 5 | 49 | 3.912977 | -2.281959 | 3.039549 | 0.6084909 | 12.83055 | 2.451173
2018-02-03 05:32 | 436827.8 | 1080.0009 | 5 | 49 | 3.88694 | -2.281966 | 3.039549 | 0.6845486 | 12.83055 | 2.747788
2018-02-03 05:34 | 436947.8 | 1200.0006 | 5 | 49 | 3.861243 | -2.281975 | 3.039549 | 0.7606076 | 12.83055 | 3.042448
2018-02-03 05:36 | 437067.8 | 1320.0001 | 5 | 49 | 3.836594 | -2.281912 | 3.039549 | 0.8366684 | 12.83055 | 3.335189
2018-02-03 05:38 | 437187.8 | 1440.0001 | 5 | 49 | 3.81297 | -2.281916 | 3.039549 | 0.9127397 | 12.83055 | 3.626139
2018-02-03 05:40 | 437307.8 | 1560.0005 | 5 | 49 | 3.790693 | -2.281904 | 3.039549 | 0.9887932 | 12.83055 | 3.91526
2018-02-03 05:42 | 437427.8 | 1680.0013 | 5 | 49 | 3.770523 | -2.281953 | 3.039549 | 1.064855 | 12.83055 | 4.202814
2018-02-03 05:44 | 437547.8 | 1800.0002 | 5 | 49 | 3.751628 | -2.281889 | 3.039549 | 1.140913 | 12.83055 | 4.48886
2018-02-03 05:46 | 437667.8 | 1920.0005 | 5 | 49 | 3.733544 | -2.281846 | 3.039549 | 1.216979 | 12.83055 | 4.773546
2018-02-03 05:48 | 437787.8 | 2040.0009 | 5 | 49 | 3.71487 | -2.281955 | 3.039549 | 1.293032 | 12.83055 | 5.05679
2018-02-03 05:50 | 437907.8 | 2160.0001 | 5 | 49 | 3.697419 | -2.281891 | 3.039549 | 1.3691 | 12.83055 | 5.338697
2018-02-03 05:52 | 438027.8 | 2280.0013 | 5 | 49 | 3.681148 | -2.281941 | 3.039549 | 1.445154 | 12.83055 | 5.619277
2018-02-03 05:54 | 438147.8 | 2400.0013 | 5 | 49 | 3.666412 | -2.281929 | 3.039549 | 1.521216 | 12.83055 | 5.898705
2018-02-03 05:56 | 438267.8 | 2520.0001 | 5 | 49 | 3.651882 | -2.281857 | 3.039549 | 1.597278 | 12.83055 | 6.177029
2018-02-03 05:58 | 438387.8 | 2640.0009 | 5 | 49 | 3.637323 | -2.281869 | 3.039549 | 1.673332 | 12.83055 | 6.454204
2018-02-03 06:00 | 438507.8 | 2760.0001 | 5 | 49 | 3.624613 | -2.281941 | 3.039549 | 1.749395 | 12.83055 | 6.73038
2018-02-03 06:02 | 438627.8 | 2880.0002 | 5 | 49 | 3.613261 | -2.281889 | 3.039549 | 1.825455 | 12.83055 | 7.005626
2018-02-03 06:04 | 438747.8 | 3000.0005 | 5 | 49 | 3.602835 | -2.28192 | 3.039549 | 1.901519 | 12.83055 | 7.280069
2018-02-03 06:06 | 438867.8 | 3120.0018 | 5 | 49 | 3.591778 | -2.281922 | 3.039549 | 1.977585 | 12.83055 | 7.55371
2018-02-03 06:08 | 438987.8 | 3240.0009 | 5 | 49 | 3.581566 | -2.281922 | 3.039549 | 2.053647 | 12.83055 | 7.826511
2018-02-03 06:10 | 439107.8 | 3360.0005 | 5 | 49 | 3.571931 | -2.281904 | 3.039549 | 2.129702 | 12.83055 | 8.09854
2018-02-03 06:12 | 439227.8 | 3480.0005 | 5 | 49 | 3.562947 | -2.281917 | 3.039549 | 2.205767 | 12.83055 | 8.369892
2018-02-03 06:14 | 439347.8 | 3600.0012 | 5 | 49 | 3.552915 | -2.281939 | 3.039549 | 2.281829 | 12.83055 | 8.64053
2018-02-03 06:16 | 439467.8 | 3720.0013 | 5 | 49 | 3.541297 | -2.281943 | 3.039549 | 2.35789 | 12.83055 | 8.910321
2018-02-03 06:18 | 439587.8 | 3840.0005 | 5 | 49 | 3.529735 | -2.281893 | 3.039549 | 2.433951 | 12.83055 | 9.179244
2018-02-03 06:20 | 439707.8 | 3960.0001 | 5 | 49 | 3.517107 | -2.281952 | 3.039549 | 2.510007 | 12.83055 | 9.447223
2018-02-03 06:22 | 439827.8 | 4080.0017 | 5 | 49 | 3.502849 | -2.281952 | 3.039549 | 2.586073 | 12.83055 | 9.71424
2018-02-03 06:24 | 439947.8 | 4200.0005 | 5 | 49 | 3.482988 | -2.281929 | 3.039549 | 2.662137 | 12.83055 | 9.97997
2018-02-03 06:26 | 440067.8 | 4320.0002 | 5 | 49 | 3.457285 | -2.281941 | 3.039549 | 2.738195 | 12.83055 | 10.24395
2018-02-03 06:28 | 440187.8 | 4440.0009 | 5 | 49 | 3.420205 | -2.28192 | 3.039549 | 2.814252 | 12.83055 | 10.50558
2018-02-03 06:30 | 440307.8 | 4560.0013 | 5 | 49 | 3.36264 | -2.281948 | 3.039549 | 2.890314 | 12.83055 | 10.76372
2018-02-03 06:32 | 440427.8 | 4680.0001 | 5 | 49 | 3.255225 | -2.281879 | 3.039549 | 2.966376 | 12.83055 | 11.01589
2018-02-03 06:33 | 440542.2 | 4794.4157 | 5 | 49 | 3 | -2.281947 | 3.039549 | 3.038899 | 12.83055 | 11.24444
2018-02-03 06:35 | 440662.3 | 120.0003 | 6 | 49 | 3.356308 | 0 | 3.039549 | 3.038899 | 12.83055 | 11.24444
2018-02-03 06:37 | 440782.3 | 240.0004 | 6 | 49 | 3.370856 | 0 | 3.039549 | 3.038899 | 12.83055 | 11.24444
2018-02-03 06:38 | 440842.3 | 300.0036 | 6 | 49 | 3.37432 | 0 | 3.039549 | 3.038899 | 12.83055 | 11.24444
2018-02-03 06:38 | 440842.3 | 0.0024 | 7 | 50 | 3.374148 | 0 | 0 | 0 | 0 | 0
2018-02-03 06:40 | 440962.4 | 120.0002 | 2 | 50 | 4.028208 | 4.889812 | 0.1623845 | 0 | 0.6350862 | 0
2018-02-03 06:42 | 441082.4 | 240.0009 | 2 | 50 | 4.068622 | 4.889796 | 0.3254075 | 0 | 1.295058 | 0
2018-02-03 06:44 | 441202.4 | 360.0006 | 2 | 50 | 4.104482 | 4.889787 | 0.4883929 | 0 | 1.961266 | 0
2018-02-03 06:46 | 441322.4 | 480.0017 | 2 | 50 | 4.131179 | 4.890187 | 0.6513705 | 0 | 2.632482 | 0
2018-02-03 06:48 | 441442.4 | 600.0013 | 2 | 50 | 4.153877 | 4.890109 | 0.8143919 | 0 | 3.307778 | 0
2018-02-03 06:50 | 441562.4 | 720.0009 | 2 | 50 | 4.179755 | 4.889853 | 0.9773672 | 0 | 3.986807 | 0
2018-02-03 06:52 | 441682.4 | 840.0014 | 2 | 50 | 4.200292 | 4.772361 | 1.139865 | 0 | 4.668086 | 0
2018-02-03 06:54 | 441802.4 | 960.0006 | 2 | 50 | 4.200285 | 4.382916 | 1.292315 | 0 | 5.30842 | 0
2018-02-03 06:56 | 441922.4 | 1080.0002 | 2 | 50 | 4.200315 | 4.047771 | 1.432675 | 0 | 5.897972 | 0
2018-02-03 06:58 | 442042.4 | 1200.0005 | 2 | 50 | 4.200285 | 3.715159 | 1.562071 | 0 | 6.441473 | 0
2018-02-03 07:00 | 442162.4 | 1320.0001 | 2 | 50 | 4.200275 | 3.382497 | 1.680273 | 0 | 6.937953 | 0
2018-02-03 07:01 | 442210.3 | 1367.8803 | 2 | 50 | 4.200262 | 3.259986 | 1.724451 | 0 | 7.123516 | 0
2018-02-03 07:03 | 442330.3 | 120.0006 | 3 | 50 | 4.22148 | 3.260192 | 1.83274 | 0 | 7.579389 | 0
2018-02-03 07:05 | 442450.3 | 240.0019 | 3 | 50 | 4.247392 | 3.25983 | 1.941406 | 0 | 8.039514 | 0
2018-02-03 07:07 | 442570.3 | 360.0002 | 3 | 50 | 4.276659 | 3.260165 | 2.050067 | 0 | 8.502592 | 0
2018-02-03 07:09 | 442690.3 | 480.0015 | 3 | 50 | 4.310414 | 3.260194 | 2.158723 | 0 | 8.969078 | 0
2018-02-03 07:11 | 442810.3 | 600.0003 | 3 | 50 | 4.345841 | 3.259833 | 2.267406 | 0 | 9.439449 | 0
2018-02-03 07:13 | 442930.3 | 720.0003 | 3 | 50 | 4.383447 | 3.260037 | 2.376062 | 0 | 9.91368 | 0
2018-02-03 07:15 | 443050.3 | 840.0003 | 3 | 50 | 4.400306 | 2.947875 | 2.481557 | 0 | 10.37749 | 0
2018-02-03 07:17 | 443170.3 | 960.0011 | 3 | 50 | 4.400265 | 2.529637 | 2.572687 | 0 | 10.77849 | 0
2018-02-03 07:19 | 443290.3 | 1080.0012 | 3 | 50 | 4.400297 | 2.177944 | 2.650913 | 0 | 11.1227 | 0
2018-02-03 07:21 | 443410.3 | 1200.0003 | 3 | 50 | 4.400294 | 1.887271 | 2.718527 | 0 | 11.42022 | 0
2018-02-03 07:23 | 443530.3 | 1320.0006 | 3 | 50 | 4.40026 | 1.645167 | 2.77725 | 0 | 11.67862 | 0
2018-02-03 07:25 | 443650.3 | 1440.0018 | 3 | 50 | 4.400266 | 1.435352 | 2.828519 | 0 | 11.90422 | 0
2018-02-03 07:27 | 443770.3 | 1560.0003 | 3 | 50 | 4.400276 | 1.249086 | 2.873172 | 0 | 12.1007 | 0
2018-02-03 07:29 | 443890.3 | 1680.0005 | 3 | 50 | 4.400239 | 1.096975 | 2.912179 | 0 | 12.27234 | 0
2018-02-03 07:31 | 444010.3 | 1800.0006 | 3 | 50 | 4.40024 | 0.9697638 | 2.946554 | 0 | 12.4236 | 0
2018-02-03 07:33 | 444130.3 | 1920.0002 | 3 | 50 | 4.400262 | 0.8629131 | 2.977042 | 0 | 12.55776 | 0
2018-02-03 07:35 | 444250.3 | 2040.0014 | 3 | 50 | 4.400272 | 0.7657709 | 3.004138 | 0 | 12.67699 | 0
2018-02-03 07:37 | 444370.3 | 2160.0014 | 3 | 50 | 4.400245 | 0.6806669 | 3.028171 | 0 | 12.78273 | 0
2018-02-03 07:38 | 444416.8 | 2206.5873 | 3 | 50 | 4.400239 | 0.6519966 | 3.036784 | 0 | 12.82063 | 0
2018-02-03 07:40 | 444536.9 | 120.0002 | 4 | 50 | 4.33862 | 0 | 3.036784 | 0 | 12.82063 | 0
2018-02-03 07:42 | 444656.9 | 240.0006 | 4 | 50 | 4.3324 | 0 | 3.036784 | 0 | 12.82063 | 0
2018-02-03 07:43 | 444716.9 | 300.0035 | 4 | 50 | 4.330554 | 0 | 3.036784 | 0 | 12.82063 | 0
2018-02-03 07:45 | 444837 | 120.0005 | 5 | 50 | 4.115693 | -2.281904 | 3.036784 | 0.07606005 | 12.82063 | 0.3153743
2018-02-03 07:47 | 444957 | 240.0005 | 5 | 50 | 4.081847 | -2.281857 | 3.036784 | 0.1521147 | 12.82063 | 0.6270571
2018-02-03 07:49 | 445077 | 360.0024 | 5 | 50 | 4.051702 | -2.281968 | 3.036784 | 0.2281784 | 12.82063 | 0.9363821
2018-02-03 07:51 | 445197 | 480.0014 | 5 | 50 | 4.023209 | -2.28185 | 3.036784 | 0.3042415 | 12.82063 | 1.24348
2018-02-03 07:53 | 445317 | 600.0005 | 5 | 50 | 3.994449 | -2.281882 | 3.036784 | 0.3802962 | 12.82063 | 1.548375
2018-02-03 07:55 | 445437 | 720.0017 | 5 | 50 | 3.965396 | -2.281879 | 3.036784 | 0.456356 | 12.82063 | 1.851075
2018-02-03 07:57 | 445557 | 840.0001 | 5 | 50 | 3.938018 | -2.281879 | 3.036784 | 0.5324148 | 12.82063 | 2.151629
2018-02-03 07:59 | 445677 | 960.0005 | 5 | 50 | 3.912068 | -2.281869 | 3.036784 | 0.6084768 | 12.82063 | 2.450164
2018-02-03 08:01 | 445797 | 1080.0013 | 5 | 50 | 3.886781 | -2.281889 | 3.036784 | 0.6845424 | 12.82063 | 2.746779
2018-02-03 08:03 | 445917 | 1200.0005 | 5 | 50 | 3.859992 | -2.281898 | 3.036784 | 0.7605956 | 12.82063 | 3.041373
2018-02-03 08:05 | 446037 | 1320.0002 | 5 | 50 | 3.834424 | -2.281922 | 3.036784 | 0.8366534 | 12.82063 | 3.333967
2018-02-03 08:07 | 446157 | 1440.0001 | 5 | 50 | 3.811251 | -2.281904 | 3.036784 | 0.9127192 | 12.82063 | 3.624738
2018-02-03 08:09 | 446277 | 1560.0002 | 5 | 50 | 3.790822 | -2.281823 | 3.036784 | 0.9887751 | 12.82063 | 3.913816
2018-02-03 08:11 | 446397 | 1680.0004 | 5 | 50 | 3.770713 | -2.281887 | 3.036784 | 1.06483 | 12.82063 | 4.201363
2018-02-03 08:13 | 446517 | 1800.0013 | 5 | 50 | 3.750756 | -2.281887 | 3.036784 | 1.140898 | 12.82063 | 4.487423
2018-02-03 08:15 | 446637 | 1920.0001 | 5 | 50 | 3.732296 | -2.281839 | 3.036784 | 1.21695 | 12.82063 | 4.771968
2018-02-03 08:17 | 446757 | 2040.0001 | 5 | 50 | 3.715035 | -2.281898 | 3.036784 | 1.293006 | 12.82063 | 5.055166
2018-02-03 08:19 | 446877 | 2160.0001 | 5 | 50 | 3.698438 | -2.281866 | 3.036784 | 1.369074 | 12.82063 | 5.33713
2018-02-03 08:21 | 446997 | 2280.0001 | 5 | 50 | 3.681356 | -2.281886 | 3.036784 | 1.445135 | 12.82063 | 5.617791
2018-02-03 08:23 | 447117 | 2400.0001 | 5 | 50 | 3.665706 | -2.281851 | 3.036784 | 1.521195 | 12.82063 | 5.897185
2018-02-03 08:25 | 447237 | 2520.0005 | 5 | 50 | 3.651444 | -2.281882 | 3.036784 | 1.597249 | 12.82063 | 6.17543
2018-02-03 08:27 | 447357 | 2640.0009 | 5 | 50 | 3.638642 | -2.281823 | 3.036784 | 1.673312 | 12.82063 | 6.452675
2018-02-03 08:29 | 447477 | 2760.0009 | 5 | 50 | 3.626124 | -2.281853 | 3.036784 | 1.749371 | 12.82063 | 6.72895
2018-02-03 08:31 | 447597 | 2880.001 | 5 | 50 | 3.613616 | -2.281905 | 3.036784 | 1.825433 | 12.82063 | 7.004271
2018-02-03 08:33 | 447717 | 3000.0005 | 5 | 50 | 3.602721 | -2.281898 | 3.036784 | 1.901488 | 12.82063 | 7.278685
2018-02-03 08:35 | 447837 | 3120.0006 | 5 | 50 | 3.592822 | -2.28193 | 3.036784 | 1.977554 | 12.82063 | 7.552341
2018-02-03 08:37 | 447957 | 3240.0005 | 5 | 50 | 3.583538 | -2.281864 | 3.036784 | 2.053617 | 12.82063 | 7.825274
2018-02-03 08:39 | 448077 | 3360.0004 | 5 | 50 | 3.573095 | -2.281898 | 3.036784 | 2.129674 | 12.82063 | 8.097441
2018-02-03 08:41 | 448197 | 3480.0001 | 5 | 50 | 3.56306 | -2.281898 | 3.036784 | 2.205734 | 12.82063 | 8.368824
2018-02-03 08:43 | 448317 | 3600.0005 | 5 | 50 | 3.553212 | -2.281914 | 3.036784 | 2.281797 | 12.82063 | 8.639468
2018-02-03 08:45 | 448437 | 3720.0025 | 5 | 50 | 3.543553 | -2.281955 | 3.036784 | 2.357852 | 12.82063 | 8.909343
2018-02-03 08:47 | 448557 | 3840.0006 | 5 | 50 | 3.532054 | -2.282195 | 3.036784 | 2.433919 | 12.82063 | 9.178471
2018-02-03 08:49 | 448677 | 3960.0013 | 5 | 50 | 3.517871 | -2.281914 | 3.036784 | 2.509981 | 12.82063 | 9.446592
2018-02-03 08:51 | 448797 | 4080.0017 | 5 | 50 | 3.502782 | -2.281982 | 3.036784 | 2.586037 | 12.82063 | 9.713583
2018-02-03 08:53 | 448917 | 4200.0001 | 5 | 50 | 3.484826 | -2.282027 | 3.036784 | 2.662097 | 12.82063 | 9.979345
2018-02-03 08:55 | 449037 | 4320.0009 | 5 | 50 | 3.460661 | -2.282004 | 3.036784 | 2.738161 | 12.82063 | 10.24356
2018-02-03 08:57 | 449157 | 4440.0001 | 5 | 50 | 3.422073 | -2.28195 | 3.036784 | 2.814229 | 12.82063 | 10.50546
2018-02-03 08:59 | 449277 | 4560.0001 | 5 | 50 | 3.361549 | -2.282041 | 3.036784 | 2.890287 | 12.82063 | 10.76361
2018-02-03 09:01 | 449397 | 4680.0005 | 5 | 50 | 3.252649 | -2.281995 | 3.036784 | 2.966355 | 12.82063 | 11.01565
2018-02-03 09:03 | 449510.3 | 4793.3404 | 5 | 50 | 2.99999 | -2.281971 | 3.036784 | 3.038199 | 12.82063 | 11.24199
2018-02-03 09:05 | 449630.3 | 120.0012 | 6 | 50 | 3.348546 | 0 | 3.036784 | 3.038199 | 12.82063 | 11.24199
2018-02-03 09:07 | 449750.3 | 240.0004 | 6 | 50 | 3.362896 | 0 | 3.036784 | 3.038199 | 12.82063 | 11.24199
2018-02-03 09:08 | 449810.3 | 300.0021 | 6 | 50 | 3.366376 | 0 | 3.036784 | 3.038199 | 12.82063 | 11.24199
2018-02-03 09:08 | 449810.4 | 0.0025 | 7 | 51 | 3.366429 | 0 | 0 | 0 | 0 | 0
2018-02-03 09:10 | 449930.433 | 120.0013 | 8 | 51 | 4.026431 | 4.889766 | 0.1623881 | 3e-11 | 0.6344615 | 1e-10
2018-02-03 09:12 | 450050.4343 | 240.0026 | 8 | 51 | 4.064142 | 4.890172 | 0.325406 | 3e-11 | 1.293912 | 1e-10
2018-02-03 09:14 | 450170.4323 | 360.0006 | 8 | 51 | 4.100306 | 4.890147 | 0.4884067 | 3e-11 | 1.959425 | 1e-10
2018-02-03 09:16 | 450290.4339 | 480.0022 | 8 | 51 | 4.129614 | 4.890143 | 0.6513983 | 3e-11 | 2.630235 | 1e-10
2018-02-03 09:18 | 450410.4322 | 600.0005 | 8 | 51 | 4.153375 | 4.890193 | 0.8143929 | 3e-11 | 3.305289 | 1e-10
2018-02-03 09:20 | 450530.4335 | 720.0018 | 8 | 51 | 4.177189 | 4.890132 | 0.9773728 | 3e-11 | 3.984145 | 1e-10
2018-02-03 09:22 | 450650.433 | 840.0013 | 8 | 51 | 4.20029 | 4.851556 | 1.140348 | 3e-11 | 4.666895 | 1e-10
2018-02-03 09:24 | 450770.4335 | 960.0018 | 8 | 51 | 4.200261 | 4.424623 | 1.294782 | 3e-11 | 5.315562 | 1e-10
2018-02-03 09:26 | 450890.4318 | 1080.0001 | 8 | 51 | 4.200286 | 4.05391 | 1.435887 | 3e-11 | 5.908244 | 1e-10
2018-02-03 09:28 | 451010.4343 | 1200.0026 | 8 | 51 | 4.200244 | 3.725522 | 1.565461 | 3e-11 | 6.452491 | 1e-10
2018-02-03 09:30 | 451130.4323 | 1320.0006 | 8 | 51 | 4.200256 | 3.420909 | 1.684537 | 3e-11 | 6.952646 | 1e-10
2018-02-03 09:31 | 451192.8496 | 1382.4179 | 8 | 51 | 4.200257 | 3.259999 | 1.742466 | 3e-11 | 7.195964 | 1e-10
2018-02-03 09:33 | 451312.9 | 120.003 | 9 | 51 | 4.222891 | 3.260165 | 1.850752 | 3e-11 | 7.651874 | 1e-10
2018-02-03 09:35 | 451432.9 | 240.0018 | 9 | 51 | 4.250867 | 3.26011 | 1.959408 | 3e-11 | 8.112226 | 1e-10
2018-02-03 09:37 | 451552.9 | 360.003 | 9 | 51 | 4.280846 | 3.260118 | 2.068086 | 3e-11 | 8.575808 | 1e-10
2018-02-03 09:39 | 451672.9 | 480.0002 | 9 | 51 | 4.31268 | 3.260123 | 2.176746 | 3e-11 | 9.042682 | 1e-10
2018-02-03 09:41 | 451792.9 | 600.0014 | 9 | 51 | 4.347903 | 3.260106 | 2.28542 | 3e-11 | 9.513232 | 1e-10
2018-02-03 09:43 | 451912.9 | 720.0002 | 9 | 51 | 4.387826 | 3.260131 | 2.394084 | 3e-11 | 9.987837 | 1e-10
2018-02-03 09:45 | 452032.9 | 840.0013 | 9 | 51 | 4.400276 | 2.880919 | 2.497955 | 3e-11 | 10.44469 | 1e-10
2018-02-03 09:47 | 452152.9 | 960.0014 | 9 | 51 | 4.400298 | 2.484656 | 2.587147 | 3e-11 | 10.83716 | 1e-10
2018-02-03 09:49 | 452272.9 | 1080.0014 | 9 | 51 | 4.400272 | 2.150375 | 2.664286 | 3e-11 | 11.1766 | 1e-10
2018-02-03 09:51 | 452392.9 | 1200.0005 | 9 | 51 | 4.400237 | 1.85308 | 2.730939 | 3e-11 | 11.46989 | 1e-10
2018-02-03 09:53 | 452512.9 | 1320.0014 | 9 | 51 | 4.400269 | 1.603027 | 2.788398 | 3e-11 | 11.72273 | 1e-10
2018-02-03 09:55 | 452632.9 | 1440.001 | 9 | 51 | 4.400269 | 1.398584 | 2.838331 | 3e-11 | 11.94244 | 1e-10
2018-02-03 09:57 | 452752.9 | 1560.0006 | 9 | 51 | 4.400256 | 1.228729 | 2.882022 | 3e-11 | 12.13469 | 1e-10
2018-02-03 09:59 | 452872.9 | 1680.0018 | 9 | 51 | 4.400239 | 1.079819 | 2.920443 | 3e-11 | 12.30376 | 1e-10
2018-02-03 10:01 | 452992.9 | 1800.0005 | 9 | 51 | 4.400225 | 0.947258 | 2.954172 | 3e-11 | 12.45218 | 1e-10
2018-02-03 10:03 | 453112.9 | 1920.001 | 9 | 51 | 4.400257 | 0.8401556 | 2.983889 | 3e-11 | 12.58293 | 1e-10
2018-02-03 10:05 | 453232.9 | 2040.0014 | 9 | 51 | 4.400192 | 0.7476254 | 3.010307 | 3e-11 | 12.69918 | 1e-10
2018-02-03 10:07 | 453352.9 | 2160.0005 | 9 | 51 | 4.40022 | 0.6704216 | 3.033924 | 3e-11 | 12.8031 | 1e-10
2018-02-03 10:09 | 453472.9 | 2280.0005 | 9 | 51 | 4.400223 | 0.5989046 | 3.055063 | 3e-11 | 12.89612 | 1e-10
2018-02-03 10:11 | 453592.9 | 2400.0006 | 9 | 51 | 4.400181 | 0.5359879 | 3.073944 | 3e-11 | 12.9792 | 1e-10
2018-02-03 10:13 | 453712.9 | 2520.0018 | 9 | 51 | 4.40019 | 0.4840841 | 3.090933 | 3e-11 | 13.05395 | 1e-10
2018-02-03 10:15 | 453832.9 | 2640.0013 | 9 | 51 | 4.400176 | 0.4395666 | 3.106313 | 3e-11 | 13.12163 | 1e-10
2018-02-03 10:17 | 453952.9 | 2760.0013 | 9 | 51 | 4.400228 | 0.4002867 | 3.120306 | 3e-11 | 13.1832 | 1e-10
2018-02-03 10:19 | 454072.9 | 2880.0005 | 9 | 51 | 4.400203 | 0.3625574 | 3.133001 | 3e-11 | 13.23906 | 1e-10
2018-02-03 10:21 | 454192.9 | 3000.0005 | 9 | 51 | 4.400185 | 0.3313961 | 3.144545 | 3e-11 | 13.28986 | 1e-10
2018-02-03 10:23 | 454312.9 | 3120.0017 | 9 | 51 | 4.400151 | 0.3034163 | 3.155118 | 3e-11 | 13.33638 | 1e-10
2018-02-03 10:25 | 454432.9 | 3240.0014 | 9 | 51 | 4.40019 | 0.2808228 | 3.164852 | 3e-11 | 13.37921 | 1e-10
2018-02-03 10:27 | 454552.9 | 3360.0001 | 9 | 51 | 4.400169 | 0.2571669 | 3.173813 | 3e-11 | 13.41864 | 1e-10
2018-02-03 10:29 | 454672.9 | 3480.0005 | 9 | 51 | 4.400141 | 0.236328125 | 3.182018 | 3e-11 | 13.45474 | 1e-10
2018-02-03 10:31 | 454792.9 | 3600.0005 | 9 | 51 | 4.4002 | 0.2193308 | 3.189598 | 3e-11 | 13.4881 | 1e-10
2018-02-03 10:33 | 454912.9 | 3720.0006 | 9 | 51 | 4.400141 | 0.2027483 | 3.19663 | 3e-11 | 13.51904 | 1e-10
2018-02-03 10:35 | 455032.9 | 3840.0009 | 9 | 51 | 4.400141 | 0.1887121 | 3.203167 | 3e-11 | 13.5478 | 1e-10
2018-02-03 10:37 | 455152.9 | 3960.0005 | 9 | 51 | 4.400117 | 0.1734476 | 3.209219 | 3e-11 | 13.57443 | 1e-10
2018-02-03 10:39 | 455272.9 | 4080.0005 | 9 | 51 | 4.400158 | 0.1619797 | 3.214817 | 3e-11 | 13.59906 | 1e-10
2018-02-03 10:41 | 455392.9 | 4200.0014 | 9 | 51 | 4.40012 | 0.1507044 | 3.220025 | 3e-11 | 13.62198 | 1e-10
2018-02-03 10:43 | 455512.9 | 4320.0009 | 9 | 51 | 4.400155 | 0.141861 | 3.224896 | 3e-11 | 13.64341 | 1e-10
2018-02-03 10:45 | 455632.9 | 4440.0021 | 9 | 51 | 4.400127 | 0.1312609 | 3.229436 | 3e-11 | 13.66339 | 1e-10
2018-02-03 10:47 | 455752.9 | 4560.0009 | 9 | 51 | 4.400136 | 0.1220865 | 3.233647 | 3e-11 | 13.68192 | 1e-10
2018-02-03 10:49 | 455872.9 | 4680.002 | 9 | 51 | 4.400125 | 0.1140413 | 3.237578 | 3e-11 | 13.69921 | 1e-10
2018-02-03 10:51 | 455992.9 | 4800.0004 | 9 | 51 | 4.400143 | 0.1073513 | 3.241261 | 3e-11 | 13.71542 | 1e-10
2018-02-03 10:53 | 456112.9 | 4920.0012 | 9 | 51 | 4.400122 | 0.1006126 | 3.244718 | 3e-11 | 13.73063 | 1e-10
2018-02-03 10:55 | 456232.9 | 5040.0016 | 9 | 51 | 4.400085 | 0.09246826 | 3.247941 | 3e-11 | 13.74481 | 1e-10
2018-02-03 10:57 | 456352.9 | 5160.0012 | 9 | 51 | 4.400149 | 0.08787632 | 3.250942 | 3e-11 | 13.75802 | 1e-10
2018-02-03 10:59 | 456472.9 | 5280.0008 | 9 | 51 | 4.400089 | 0.08177853 | 3.253765 | 3e-11 | 13.77044 | 1e-10
2018-02-03 10:59 | 456475.1 | 5282.1712 | 9 | 51 | 4.400103 | 0.08149624 | 3.253814 | 3e-11 | 13.77065 | 1e-10