## Global_Info
Sample No | Channel
10-073 | 58
10-074 | 59
10-075 | 60
10-076 | 73
10-077 | 74
10-078 | 81
10-079 | 82
10-080 | 83

## Statistics_58
Date_Time | Test_Time(s) | Step_Time(s) | Step_Index | Cycle_Index | Voltage(V) | Current(A) | Charge_Capacity(Ah) | Discharge_Capacity(Ah) | Charge_Energy(Wh) | Discharge_Energy(Wh) | Internal Resistance(Ohm)
2018-01-27 21:13 | 11750.71 | 300.0023 | 6 | 1 | 3.543973 | 0 | 3.363987 | 3.246486 | 14.29374 | 11.82974
2018-01-28 00:26 | 23328.18 | 300.0039 | 6 | 2 | 3.547076 | 0 | 3.319005 | 3.241817 | 14.08395 | 11.82334
2018-01-28 03:38 | 34842.34 | 300.0015 | 6 | 3 | 3.540341 | 0 | 3.312747 | 3.241945 | 14.05685 | 11.82918
2018-01-28 06:50 | 46380.36 | 300.0024 | 6 | 4 | 3.528228 | 0 | 3.313769 | 3.245417 | 14.06078 | 11.84552
2018-01-28 10:02 | 57894.38 | 300.0022 | 6 | 5 | 3.527955 | 0 | 3.316717 | 3.24273 | 14.06996 | 11.84379
2018-01-28 13:13 | 69371.08 | 300.0016 | 6 | 6 | 3.527126 | 0 | 3.313264 | 3.240492 | 14.05416 | 11.83957
2018-01-28 16:24 | 80811.94 | 300.0021 | 6 | 7 | 3.526118 | 0 | 3.310914 | 3.238558 | 14.04354 | 11.83416
2018-01-28 19:34 | 92239.09 | 300.0015 | 6 | 8 | 3.52101 | 0 | 3.308953 | 3.238885 | 14.03515 | 11.83776
2018-01-28 22:44 | 103634 | 300.0024 | 6 | 9 | 3.520754 | 0 | 3.308798 | 3.236708 | 14.0328 | 11.82973
2018-01-29 01:55 | 115081.9 | 300.0022 | 6 | 10 | 3.514913 | 0 | 3.307961 | 3.238466 | 14.03012 | 11.83704
2018-01-29 05:05 | 126515.9 | 300.0015 | 6 | 11 | 3.511104 | 0 | 3.308763 | 3.238309 | 14.03141 | 11.83612
2018-01-29 08:16 | 137961.4 | 300.0023 | 6 | 12 | 3.506492 | 0 | 3.308769 | 3.238741 | 14.02984 | 11.83944
2018-01-29 11:29 | 149324.5 | 300.0032 | 6 | 13 | 3.511249 | 0 | 3.308717 | 3.23486 | 14.02903 | 11.82647
2018-01-29 14:39 | 160733.1 | 300.0032 | 6 | 14 | 3.508051 | 0 | 3.30545 | 3.235128 | 14.01413 | 11.83384
2018-01-29 17:49 | 172143.7 | 300.0022 | 6 | 15 | 3.508734 | 0 | 3.30533 | 3.233502 | 14.01356 | 11.82899
2018-01-29 20:59 | 183558.3 | 300.0025 | 6 | 16 | 3.510566 | 0 | 3.302695 | 3.230222 | 14.00407 | 11.81203
2018-01-30 00:10 | 194987.3 | 300.0024 | 6 | 17 | 3.506433 | 0 | 3.300632 | 3.231157 | 13.99789 | 11.81807
2018-01-30 03:20 | 206372 | 300.0039 | 6 | 18 | 3.50537 | 0 | 3.300704 | 3.229873 | 13.99523 | 11.81451
2018-01-30 06:30 | 217785.8 | 300.003 | 6 | 19 | 3.505332 | 0 | 3.300229 | 3.228832 | 13.99495 | 11.8081
2018-01-31 19:53 | 229250 | 300.0014 | 6 | 20 | 3.473292 | 0 | 3.299893 | 3.248517 | 13.99388 | 11.88441
2018-01-31 22:54 | 240118 | 300.003 | 6 | 21 | 3.484653 | 0 | 3.248669 | 3.242917 | 13.76118 | 11.86783
2018-02-01 01:55 | 250981.7 | 300.0015 | 6 | 22 | 3.486548 | 0 | 3.243776 | 3.241431 | 13.74006 | 11.86363
2018-02-01 04:57 | 261851.4 | 300.0015 | 6 | 23 | 3.489337 | 0 | 3.241648 | 3.23891 | 13.73269 | 11.85139
2018-02-01 07:58 | 272709.8 | 300.0046 | 6 | 24 | 3.487795 | 0 | 3.239529 | 3.237526 | 13.72357 | 11.8496
2018-02-01 10:58 | 283560.4 | 300.0038 | 6 | 25 | 3.488049 | 0 | 3.239635 | 3.238014 | 13.72168 | 11.85311
2018-02-01 13:59 | 294374.1 | 300.0022 | 6 | 26 | 3.485079 | 0 | 3.238033 | 3.237483 | 13.71457 | 11.84852
2018-02-01 16:59 | 305204.9 | 300.0031 | 6 | 27 | 3.48723 | 0 | 3.238448 | 3.236058 | 13.71606 | 11.84583
2018-02-01 20:00 | 316033.8 | 300.0014 | 6 | 28 | 3.484839 | 0 | 3.236243 | 3.235648 | 13.70844 | 11.84201
2018-02-01 23:00 | 326870.6 | 300.0022 | 6 | 29 | 3.485878 | 0 | 3.236317 | 3.23441 | 13.70735 | 11.83541
2018-02-02 02:00 | 337684.7 | 300.0038 | 6 | 30 | 3.486393 | 0 | 3.234621 | 3.232708 | 13.70169 | 11.82746
2018-02-02 05:01 | 348511.5 | 300.0039 | 6 | 31 | 3.484979 | 0 | 3.233802 | 3.23264 | 13.69943 | 11.82896
2018-02-02 08:01 | 359343.7 | 300.0007 | 6 | 32 | 3.484199 | 0 | 3.233178 | 3.230944 | 13.69801 | 11.82153
2018-02-02 11:02 | 370192.6 | 300.0023 | 6 | 33 | 3.480654 | 0 | 3.232658 | 3.232457 | 13.69455 | 11.82974
2018-02-02 14:02 | 380975.2 | 300.0038 | 6 | 34 | 3.476735 | 0 | 3.232899 | 3.232963 | 13.6909 | 11.83484
2018-02-02 17:01 | 391746.6 | 300.0039 | 6 | 35 | 3.483748 | 0 | 3.232719 | 3.228662 | 13.6896 | 11.81104
2018-02-02 20:01 | 402524 | 300.0038 | 6 | 36 | 3.485635 | 0 | 3.229328 | 3.227067 | 13.67984 | 11.80696
2018-02-02 23:01 | 413298.3 | 300.0026 | 6 | 37 | 3.486152 | 0 | 3.227647 | 3.225919 | 13.67422 | 11.80463
2018-02-03 02:00 | 424077.7 | 300.0014 | 6 | 38 | 3.486425 | 0 | 3.225898 | 3.224246 | 13.6673 | 11.79655
2018-02-03 05:00 | 434863.4836 | 300.0023 | 6 | 39 | 3.492264 | 0 | 3.224618 | 3.220772 | 13.66188 | 11.77776
2018-02-03 08:00 | 445646.6116 | 300.0005 | 6 | 40 | 3.490176 | 0 | 3.221532 | 3.220841 | 13.65147 | 11.7804
2018-02-03 11:00 | 456455.4 | 300.0014 | 6 | 41 | 3.491793 | 0 | 3.222052 | 3.219931 | 13.65655 | 11.77565
2018-02-03 14:00 | 467277.8 | 300.0023 | 6 | 42 | 3.49031 | 0 | 3.220727 | 3.219879 | 13.6512 | 11.77513
2018-02-03 17:01 | 478097.9 | 300.0031 | 6 | 43 | 3.487979 | 0 | 3.220128 | 3.219804 | 13.64938 | 11.77436
2018-02-03 20:01 | 488894.9 | 300.0014 | 6 | 44 | 3.484223 | 0 | 3.220028 | 3.220165 | 13.64674 | 11.77532
2018-02-03 23:01 | 499698.5 | 300.0031 | 6 | 45 | 3.48636 | 0 | 3.220956 | 3.218748 | 13.65053 | 11.76801
2018-02-04 02:01 | 510519.1 | 300.003 | 6 | 46 | 3.484442 | 0 | 3.218939 | 3.218584 | 13.64507 | 11.76631
2018-02-04 05:02 | 521352.8 | 300.0038 | 6 | 47 | 3.484368 | 0 | 3.219323 | 3.217961 | 13.64631 | 11.764
2018-02-04 08:02 | 532178 | 300.0021 | 6 | 48 | 3.482398 | 0 | 3.217488 | 3.217706 | 13.63847 | 11.762
2018-02-04 11:02 | 542997.2 | 300.0023 | 6 | 49 | 3.484274 | 0 | 3.218224 | 3.216263 | 13.6401 | 11.75602
2018-02-04 14:03 | 553821.4 | 300.0015 | 6 | 50 | 3.483643 | 0 | 3.216778 | 3.215555 | 13.63728 | 11.75421
2018-02-04 15:54 | 560519.6 | 5360.6367 | 9 | 51 | 4.4001 | 0.08148956 | 3.216579 | 0 | 13.63585 | 0

## Channel_58_1
Date_Time | Test_Time(s) | Step_Time(s) | Step_Index | Cycle_Index | Voltage(V) | Current(A) | Charge_Capacity(Ah) | Discharge_Capacity(Ah) | Charge_Energy(Wh) | Discharge_Energy(Wh) | Internal Resistance(Ohm)
2018-01-27 17:57 | 10.0014 | 10.0013 | 1 | 1 | 3.476404 | 0 | 0 | 0 | 0 | 0
2018-01-27 17:57 | 10.0016 | 10.0015 | 1 | 1 | 3.476404 | 0 | 0 | 0 | 0 | 0
2018-01-27 17:59 | 130.083 | 120.0014 | 2 | 1 | 4.062784 | 4.901733 | 0.1633807 | 0 | 0.6500548 | 0
2018-01-27 18:01 | 250.0826 | 240.001 | 2 | 1 | 4.096848 | 4.889906 | 0.3264233 | 0 | 1.31511 | 0
2018-01-27 18:03 | 370.0826 | 360.001 | 2 | 1 | 4.128979 | 4.889898 | 0.4894126 | 0 | 1.985593 | 0
2018-01-27 18:05 | 490.0826 | 480.001 | 2 | 1 | 4.152901 | 4.889957 | 0.6524189 | 0 | 2.660696 | 0
2018-01-27 18:07 | 610.0819 | 600.0003 | 2 | 1 | 4.175961 | 4.889898 | 0.8154007 | 0 | 3.339402 | 0
2018-01-27 18:09 | 730.0818 | 720.0002 | 2 | 1 | 4.200293 | 4.836992 | 0.9782888 | 0 | 4.02175 | 0
2018-01-27 18:11 | 850.0827 | 840.0011 | 2 | 1 | 4.20028 | 4.469122 | 1.13305 | 0 | 4.671788 | 0
2018-01-27 18:13 | 970.0827 | 960.0011 | 2 | 1 | 4.200263 | 4.16028 | 1.276778 | 0 | 5.275481 | 0
2018-01-27 18:15 | 1090.0826 | 1080.001 | 2 | 1 | 4.200244 | 3.88636 | 1.410915 | 0 | 5.838894 | 0
2018-01-27 18:17 | 1210.0819 | 1200.0003 | 2 | 1 | 4.20028 | 3.599382 | 1.53574 | 0 | 6.36319 | 0
2018-01-27 18:19 | 1330.0818 | 1320.0002 | 2 | 1 | 4.200256 | 3.312239 | 1.650751 | 0 | 6.846262 | 0
2018-01-27 18:19 | 1354.8328 | 1344.7512 | 2 | 1 | 4.200241 | 3.259985 | 1.67335 | 0 | 6.941187 | 0
2018-01-27 18:21 | 1474.848688 | 120.0015 | 3 | 1 | 4.219131 | 3.268919 | 1.782517 | 0 | 7.400792 | 0
2018-01-27 18:23 | 1594.847388 | 240.0002 | 3 | 1 | 4.2397 | 3.260027 | 1.891216 | 0 | 7.860486 | 0
2018-01-27 18:25 | 1714.847288 | 360.0001 | 3 | 1 | 4.265101 | 3.260067 | 1.999876 | 0 | 8.322509 | 0
2018-01-27 18:27 | 1834.848288 | 480.0011 | 3 | 1 | 4.296091 | 3.260027 | 2.108543 | 0 | 8.787631 | 0
2018-01-27 18:29 | 1954.847788 | 600.0006 | 3 | 1 | 4.327772 | 3.260067 | 2.217198 | 0 | 9.256145 | 0
2018-01-27 18:31 | 2074.848188 | 720.001 | 3 | 1 | 4.360832 | 3.260042 | 2.325872 | 0 | 9.728247 | 0
2018-01-27 18:33 | 2194.848288 | 840.0011 | 3 | 1 | 4.396141 | 3.260077 | 2.434531 | 0 | 10.20396 | 0
2018-01-27 18:35 | 2314.848188 | 960.001 | 3 | 1 | 4.400304 | 2.806593 | 2.53592 | 0 | 10.65008 | 0
2018-01-27 18:37 | 2434.848288 | 1080.0011 | 3 | 1 | 4.400211 | 2.428743 | 2.622866 | 0 | 11.03267 | 0
2018-01-27 18:39 | 2554.847388 | 1200.0002 | 3 | 1 | 4.400268 | 2.131474 | 2.698724 | 0 | 11.36646 | 0
2018-01-27 18:41 | 2674.847488 | 1320.0003 | 3 | 1 | 4.400262 | 1.881652 | 2.765473 | 0 | 11.66017 | 0
2018-01-27 18:43 | 2794.848288 | 1440.0011 | 3 | 1 | 4.400217 | 1.654555 | 2.824345 | 0 | 11.91922 | 0
2018-01-27 18:45 | 2914.848188 | 1560.001 | 3 | 1 | 4.400192 | 1.444732 | 2.875929 | 0 | 12.1462 | 0
2018-01-27 18:47 | 3034.847488 | 1680.0003 | 3 | 1 | 4.400213 | 1.278584 | 2.921219 | 0 | 12.34549 | 0
2018-01-27 18:49 | 3154.847388 | 1800.0002 | 3 | 1 | 4.400259 | 1.141986 | 2.961477 | 0 | 12.52263 | 0
2018-01-27 18:51 | 3274.849488 | 1920.0023 | 3 | 1 | 4.400208 | 1.022809 | 2.997515 | 0 | 12.68121 | 0
2018-01-27 18:53 | 3394.847388 | 2040.0002 | 3 | 1 | 4.400193 | 0.9101553 | 3.029726 | 0 | 12.82294 | 0
2018-01-27 18:55 | 3514.847488 | 2160.0003 | 3 | 1 | 4.400196 | 0.8119898 | 3.058347 | 0 | 12.94888 | 0
2018-01-27 18:57 | 3634.849888 | 2280.0027 | 3 | 1 | 4.400174 | 0.7326717 | 3.084053 | 0 | 13.06199 | 0
2018-01-27 18:59 | 3754.848188 | 2400.001 | 3 | 1 | 4.400245 | 0.6677752 | 3.107351 | 0 | 13.16451 | 0
2018-01-27 19:01 | 3874.849088 | 2520.0019 | 3 | 1 | 4.400204 | 0.6059217 | 3.128538 | 0 | 13.25773 | 0
2018-01-27 19:03 | 3994.848188 | 2640.001 | 3 | 1 | 4.400168 | 0.544281 | 3.14769 | 0 | 13.34201 | 0
2018-01-27 19:05 | 4114.847388 | 2760.0002 | 3 | 1 | 4.400202 | 0.4975939 | 3.165016 | 0 | 13.41824 | 0
2018-01-27 19:07 | 4234.847388 | 2880.0002 | 3 | 1 | 4.400084 | 0.4550915 | 3.180876 | 0 | 13.48803 | 0
2018-01-27 19:09 | 4354.847388 | 3000.0002 | 3 | 1 | 4.40018 | 0.4214592 | 3.195495 | 0 | 13.55235 | 0
2018-01-27 19:11 | 4474.848288 | 3120.0011 | 3 | 1 | 4.400129 | 0.3850079 | 3.208944 | 0 | 13.61153 | 0
2018-01-27 19:13 | 4594.848988 | 3240.0018 | 3 | 1 | 4.400117 | 0.3527451 | 3.221218 | 0 | 13.66554 | 0
2018-01-27 19:15 | 4714.848288 | 3360.0011 | 3 | 1 | 4.400114 | 0.3271151 | 3.232538 | 0 | 13.71535 | 0
2018-01-27 19:17 | 4834.847388 | 3480.0002 | 3 | 1 | 4.400153 | 0.3056097 | 3.243064 | 0 | 13.76167 | 0
2018-01-27 19:19 | 4954.847788 | 3600.0006 | 3 | 1 | 4.400158 | 0.284586 | 3.25289 | 0 | 13.8049 | 0
2018-01-27 19:21 | 5074.848288 | 3720.0011 | 3 | 1 | 4.400146 | 0.2617579 | 3.261977 | 0 | 13.84489 | 0
2018-01-27 19:23 | 5194.847488 | 3840.0003 | 3 | 1 | 4.400162 | 0.2437544 | 3.270374 | 0 | 13.88183 | 0
2018-01-27 19:25 | 5314.849888 | 3960.0027 | 3 | 1 | 4.400106 | 0.2284613 | 3.278223 | 0 | 13.91637 | 0
2018-01-27 19:27 | 5434.849888 | 4080.0027 | 3 | 1 | 4.400111 | 0.2153177 | 3.285615 | 0 | 13.9489 | 0
2018-01-27 19:29 | 5554.848688 | 4200.0015 | 3 | 1 | 4.400172 | 0.2010527 | 3.292548 | 0 | 13.9794 | 0
2018-01-27 19:31 | 5674.847388 | 4320.0002 | 3 | 1 | 4.400092 | 0.1863241 | 3.298984 | 0 | 14.00772 | 0
2018-01-27 19:33 | 5794.848188 | 4440.001 | 3 | 1 | 4.400105 | 0.1756668 | 3.305014 | 0 | 14.03426 | 0
2018-01-27 19:35 | 5914.847788 | 4560.0006 | 3 | 1 | 4.400122 | 0.1669979 | 3.310718 | 0 | 14.05935 | 0
2018-01-27 19:37 | 6034.848188 | 4680.001 | 3 | 1 | 4.400072 | 0.1570053 | 3.31612 | 0 | 14.08312 | 0
2018-01-27 19:39 | 6154.848688 | 4800.0015 | 3 | 1 | 4.400113 | 0.1469307 | 3.321193 | 0 | 14.10544 | 0
2018-01-27 19:41 | 6274.848188 | 4920.001 | 3 | 1 | 4.400084 | 0.13873 | 3.325935 | 0 | 14.12631 | 0
2018-01-27 19:43 | 6394.847888 | 5040.0007 | 3 | 1 | 4.400117 | 0.1323824 | 3.330439 | 0 | 14.14613 | 0
2018-01-27 19:45 | 6514.848188 | 5160.001 | 3 | 1 | 4.400098 | 0.1260128 | 3.334725 | 0 | 14.16498 | 0
2018-01-27 19:47 | 6634.848988 | 5280.0018 | 3 | 1 | 4.4001 | 0.1181259 | 3.338801 | 0 | 14.18292 | 0
2018-01-27 19:49 | 6754.847888 | 5400.0007 | 3 | 1 | 4.400066 | 0.1109676 | 3.342611 | 0 | 14.19968 | 0
2018-01-27 19:51 | 6874.848188 | 5520.001 | 3 | 1 | 4.40005 | 0.1052132 | 3.346222 | 0 | 14.21557 | 0
2018-01-27 19:53 | 6994.847388 | 5640.0002 | 3 | 1 | 4.400069 | 0.1014194 | 3.349676 | 0 | 14.23077 | 0
2018-01-27 19:55 | 7114.847388 | 5760.0002 | 3 | 1 | 4.4001 | 0.09702206 | 3.352983 | 0 | 14.24532 | 0
2018-01-27 19:57 | 7234.847788 | 5880.0006 | 3 | 1 | 4.400126 | 0.09176826 | 3.35612 | 0 | 14.25912 | 0
2018-01-27 19:59 | 7354.848188 | 6000.001 | 3 | 1 | 4.400045 | 0.08665943 | 3.359087 | 0 | 14.27218 | 0
2018-01-27 20:01 | 7474.847888 | 6120.0007 | 3 | 1 | 4.400028 | 0.08308315 | 3.361925 | 0 | 14.28467 | 0
2018-01-27 20:03 | 7564.627988 | 6209.7808 | 3 | 1 | 4.400054 | 0.08149624 | 3.363987 | 0 | 14.29374 | 0
2018-01-27 20:05 | 7684.672688 | 120.0013 | 4 | 1 | 4.394314 | 0 | 3.363987 | 0 | 14.29374 | 0
2018-01-27 20:07 | 7804.672688 | 240.0013 | 4 | 1 | 4.393653 | 0 | 3.363987 | 0 | 14.29374 | 0
2018-01-27 20:08 | 7864.673688 | 300.0023 | 4 | 1 | 4.393325 | 0 | 3.363987 | 0 | 14.29374 | 0
2018-01-27 20:10 | 7984.752416 | 120.001 | 5 | 1 | 4.079382 | -3.259998 | 3.363987 | 0.108125 | 14.29374 | 0.4452703
2018-01-27 20:12 | 8104.752416 | 240.001 | 5 | 1 | 4.039904 | -3.259942 | 3.363987 | 0.2167899 | 14.29374 | 0.8863658
2018-01-27 20:14 | 8224.751516 | 360.0001 | 5 | 1 | 4.000166 | -3.259971 | 3.363987 | 0.3254477 | 14.29374 | 1.323198
2018-01-27 20:16 | 8344.752016 | 480.0006 | 5 | 1 | 3.957544 | -3.259984 | 3.363987 | 0.4341044 | 14.29374 | 1.755516
2018-01-27 20:18 | 8464.752416 | 600.001 | 5 | 1 | 3.918695 | -3.259998 | 3.363987 | 0.5427687 | 14.29374 | 2.183423
2018-01-27 20:20 | 8584.751616 | 720.0002 | 5 | 1 | 3.882143 | -3.260049 | 3.363987 | 0.6514292 | 14.29374 | 2.607222
2018-01-27 20:22 | 8704.752816 | 840.0014 | 5 | 1 | 3.846255 | -3.259967 | 3.363987 | 0.7600931 | 14.29374 | 3.027138
2018-01-27 20:24 | 8824.751616 | 960.0002 | 5 | 1 | 3.808846 | -3.259957 | 3.363987 | 0.8687488 | 14.29374 | 3.443052
2018-01-27 20:26 | 8944.751616 | 1080.0002 | 5 | 1 | 3.771802 | -3.259971 | 3.363987 | 0.9774104 | 14.29374 | 3.854866
2018-01-27 20:28 | 9064.752016 | 1200.0006 | 5 | 1 | 3.738975 | -3.259975 | 3.363987 | 1.086071 | 14.29374 | 4.262896
2018-01-27 20:30 | 9184.751616 | 1320.0002 | 5 | 1 | 3.709594 | -3.259986 | 3.363987 | 1.194731 | 14.29374 | 4.667552
2018-01-27 20:32 | 9304.752416 | 1440.001 | 5 | 1 | 3.680799 | -3.26 | 3.363987 | 1.303394 | 14.29374 | 5.069082
2018-01-27 20:34 | 9424.753116 | 1560.0017 | 5 | 1 | 3.651651 | -3.260009 | 3.363987 | 1.412055 | 14.29374 | 5.467449
2018-01-27 20:36 | 9544.753616 | 1680.0022 | 5 | 1 | 3.626247 | -3.260022 | 3.363987 | 1.520714 | 14.29374 | 5.862818
2018-01-27 20:38 | 9664.753616 | 1800.0022 | 5 | 1 | 3.604207 | -3.259942 | 3.363987 | 1.629372 | 14.29374 | 6.255612
2018-01-27 20:40 | 9784.752416 | 1920.001 | 5 | 1 | 3.583993 | -3.259924 | 3.363987 | 1.73803 | 14.29374 | 6.646142
2018-01-27 20:42 | 9904.752316 | 2040.0009 | 5 | 1 | 3.563372 | -3.259924 | 3.363987 | 1.846694 | 14.29374 | 7.034492
2018-01-27 20:44 | 10024.75 | 2160.001 | 5 | 1 | 3.543758 | -3.259935 | 3.363987 | 1.955353 | 14.29374 | 7.420573
2018-01-27 20:46 | 10144.75 | 2280.001 | 5 | 1 | 3.52786 | -3.259974 | 3.363987 | 2.064009 | 14.29374 | 7.804742
2018-01-27 20:48 | 10264.75 | 2400.0017 | 5 | 1 | 3.514107 | -3.26002 | 3.363987 | 2.172672 | 14.29374 | 8.187329
2018-01-27 20:50 | 10384.75 | 2520.001 | 5 | 1 | 3.499404 | -3.259974 | 3.363987 | 2.281333 | 14.29374 | 8.568392
2018-01-27 20:52 | 10504.75 | 2640.001 | 5 | 1 | 3.481584 | -3.259993 | 3.363987 | 2.389995 | 14.29374 | 8.947693
2018-01-27 20:54 | 10624.75 | 2760.0015 | 5 | 1 | 3.465525 | -3.26007 | 3.363987 | 2.498651 | 14.29374 | 9.325101
2018-01-27 20:56 | 10744.75 | 2880.0009 | 5 | 1 | 3.4496 | -3.260052 | 3.363987 | 2.607305 | 14.29374 | 9.700785
2018-01-27 20:58 | 10864.75 | 3000.0006 | 5 | 1 | 3.430566 | -3.26012 | 3.363987 | 2.715935 | 14.29374 | 10.07455
2018-01-27 21:00 | 10984.75 | 3120.0006 | 5 | 1 | 3.401947 | -3.260043 | 3.363987 | 2.824584 | 14.29374 | 10.44586
2018-01-27 21:02 | 11104.75 | 3240.0014 | 5 | 1 | 3.361901 | -3.260036 | 3.363987 | 2.933253 | 14.29374 | 10.81344
2018-01-27 21:04 | 11224.75 | 3360.0022 | 5 | 1 | 3.305441 | -3.260065 | 3.363987 | 3.041911 | 14.29374 | 11.17591
2018-01-27 21:06 | 11344.75 | 3480.0018 | 5 | 1 | 3.207494 | -3.26004 | 3.363987 | 3.150576 | 14.29374 | 11.53037
2018-01-27 21:08 | 11450.67 | 3585.9168 | 5 | 1 | 2.999983 | -3.260004 | 3.363987 | 3.246486 | 14.29374 | 11.82974
2018-01-27 21:10 | 11570.71 | 120.0001 | 6 | 1 | 3.514011 | 0 | 3.363987 | 3.246486 | 14.29374 | 11.82974
2018-01-27 21:12 | 11690.71 | 240.0006 | 6 | 1 | 3.53848 | 0 | 3.363987 | 3.246486 | 14.29374 | 11.82974
2018-01-27 21:13 | 11750.71 | 300.0023 | 6 | 1 | 3.543973 | 0 | 3.363987 | 3.246486 | 14.29374 | 11.82974
2018-01-27 21:13 | 11750.72 | 0.0025 | 7 | 2 | 3.544117 | 0 | 0 | 0 | 0 | 0
2018-01-27 21:15 | 11870.8 | 120.001 | 2 | 2 | 4.034041 | 4.901796 | 0.1633804 | 0 | 0.6495427 | 0
2018-01-27 21:17 | 11990.8 | 240.0008 | 2 | 2 | 4.074866 | 4.889915 | 0.3264284 | 0 | 1.310533 | 0
2018-01-27 21:19 | 12110.8 | 360.001 | 2 | 2 | 4.113017 | 4.889997 | 0.4894259 | 0 | 1.977945 | 0
2018-01-27 21:21 | 12230.8 | 480.0009 | 2 | 2 | 4.140501 | 4.890001 | 0.6524272 | 0 | 2.650741 | 0
2018-01-27 21:23 | 12350.8 | 600.0002 | 2 | 2 | 4.164014 | 4.889975 | 0.8154004 | 0 | 3.327456 | 0
2018-01-27 21:25 | 12470.8 | 720.0004 | 2 | 2 | 4.187717 | 4.889975 | 0.9783888 | 0 | 4.008017 | 0
2018-01-27 21:27 | 12590.8 | 840.0002 | 2 | 2 | 4.20028 | 4.642542 | 1.139166 | 0 | 4.68283 | 0
2018-01-27 21:29 | 12710.8 | 960.0002 | 2 | 2 | 4.200267 | 4.237425 | 1.286801 | 0 | 5.30294 | 0
2018-01-27 21:31 | 12830.8 | 1080.0009 | 2 | 2 | 4.200225 | 3.916977 | 1.422591 | 0 | 5.873291 | 0
2018-01-27 21:33 | 12950.8 | 1200.0014 | 2 | 2 | 4.200272 | 3.636444 | 1.548342 | 0 | 6.401478 | 0
2018-01-27 21:35 | 13070.8 | 1320.0005 | 2 | 2 | 4.200263 | 3.356209 | 1.664881 | 0 | 6.890972 | 0
2018-01-27 21:35 | 13109.61 | 1358.8047 | 2 | 2 | 4.200233 | 3.259995 | 1.700553 | 0 | 7.040801 | 0
2018-01-27 21:37 | 13229.62 | 120.0007 | 3 | 2 | 4.223948 | 3.269018 | 1.80971 | 0 | 7.500604 | 0
2018-01-27 21:39 | 13349.62 | 240.0009 | 3 | 2 | 4.248773 | 3.260115 | 1.918419 | 0 | 7.961095 | 0
2018-01-27 21:41 | 13469.62 | 360.0019 | 3 | 2 | 4.2762 | 3.260105 | 2.027076 | 0 | 8.424234 | 0
2018-01-27 21:43 | 13589.62 | 480.0007 | 3 | 2 | 4.306357 | 3.26013 | 2.135742 | 0 | 8.890507 | 0
2018-01-27 21:45 | 13709.62 | 600.0018 | 3 | 2 | 4.34172 | 3.260067 | 2.244417 | 0 | 9.36036 | 0
2018-01-27 21:47 | 13829.62 | 720.0015 | 3 | 2 | 4.380239 | 3.260153 | 2.353072 | 0 | 9.834211 | 0
2018-01-27 21:49 | 13949.62 | 840.001 | 3 | 2 | 4.400283 | 2.99379 | 2.459413 | 0 | 10.30157 | 0
2018-01-27 21:51 | 14069.62 | 960.001 | 3 | 2 | 4.400242 | 2.609362 | 2.552572 | 0 | 10.7115 | 0
2018-01-27 21:53 | 14189.62 | 1080.0003 | 3 | 2 | 4.40027 | 2.273502 | 2.633858 | 0 | 11.06918 | 0
2018-01-27 21:55 | 14309.62 | 1200.0003 | 3 | 2 | 4.400264 | 1.966607 | 2.704354 | 0 | 11.37938 | 0
2018-01-27 21:57 | 14429.62 | 1320.0011 | 3 | 2 | 4.400266 | 1.726163 | 2.765737 | 0 | 11.64948 | 0
2018-01-27 21:59 | 14549.62 | 1440.0011 | 3 | 2 | 4.400219 | 1.526133 | 2.819808 | 0 | 11.8874 | 0
2018-01-27 22:01 | 14669.62 | 1560.001 | 3 | 2 | 4.400242 | 1.352419 | 2.867741 | 0 | 12.09832 | 0
2018-01-27 22:03 | 14789.62 | 1680.0003 | 3 | 2 | 4.4002 | 1.190226 | 2.910104 | 0 | 12.28473 | 0
2018-01-27 22:05 | 14909.62 | 1800.001 | 3 | 2 | 4.400211 | 1.052651 | 2.947371 | 0 | 12.44871 | 0
2018-01-27 22:07 | 15029.62 | 1920.001 | 3 | 2 | 4.400162 | 0.9412718 | 2.980549 | 0 | 12.5947 | 0
2018-01-27 22:09 | 15149.62 | 2040.0003 | 3 | 2 | 4.400155 | 0.8477373 | 3.010355 | 0 | 12.72585 | 0
2018-01-27 22:11 | 15269.62 | 2160.0002 | 3 | 2 | 4.400197 | 0.7626524 | 3.0372 | 0 | 12.84398 | 0
2018-01-27 22:13 | 15389.62 | 2280.0003 | 3 | 2 | 4.400118 | 0.6791906 | 3.061216 | 0 | 12.94965 | 0
2018-01-27 22:15 | 15509.62 | 2400.001 | 3 | 2 | 4.400176 | 0.6154633 | 3.08277 | 0 | 13.04449 | 0
2018-01-27 22:17 | 15629.62 | 2520.001 | 3 | 2 | 4.400174 | 0.5611534 | 3.102341 | 0 | 13.13061 | 0
2018-01-27 22:19 | 15749.62 | 2640.0003 | 3 | 2 | 4.400175 | 0.5129766 | 3.120228 | 0 | 13.20931 | 0
2018-01-27 22:21 | 15869.62 | 2760.0006 | 3 | 2 | 4.400189 | 0.4655342 | 3.136529 | 0 | 13.28104 | 0
2018-01-27 22:23 | 15989.62 | 2880.0003 | 3 | 2 | 4.400143 | 0.422246 | 3.151285 | 0 | 13.34596 | 0
2018-01-27 22:25 | 16109.62 | 3000.0011 | 3 | 2 | 4.400181 | 0.3898649 | 3.164801 | 0 | 13.40544 | 0
2018-01-27 22:27 | 16229.62 | 3120.0011 | 3 | 2 | 4.400143 | 0.3600941 | 3.17729 | 0 | 13.46039 | 0
2018-01-27 22:29 | 16349.62 | 3240.0006 | 3 | 2 | 4.400138 | 0.3330002 | 3.188849 | 0 | 13.51126 | 0
2018-01-27 22:31 | 16469.62 | 3360.001 | 3 | 2 | 4.400096 | 0.3041687 | 3.199467 | 0 | 13.55798 | 0
2018-01-27 22:33 | 16589.62 | 3480.0014 | 3 | 2 | 4.400088 | 0.281971 | 3.209234 | 0 | 13.60095 | 0
2018-01-27 22:35 | 16709.62 | 3600.0002 | 3 | 2 | 4.400125 | 0.2641478 | 3.218328 | 0 | 13.64097 | 0
2018-01-27 22:37 | 16829.62 | 3720.0011 | 3 | 2 | 4.400133 | 0.2473984 | 3.226847 | 0 | 13.67845 | 0
2018-01-27 22:39 | 16949.62 | 3840.0002 | 3 | 2 | 4.400124 | 0.2291422 | 3.234799 | 0 | 13.71344 | 0
2018-01-27 22:41 | 17069.62 | 3960.0007 | 3 | 2 | 4.400082 | 0.2124186 | 3.242146 | 0 | 13.74577 | 0
2018-01-27 22:43 | 17189.62 | 4080.001 | 3 | 2 | 4.4001 | 0.199441 | 3.249014 | 0 | 13.77599 | 0
2018-01-27 22:45 | 17309.62 | 4200.0003 | 3 | 2 | 4.40007 | 0.1883907 | 3.255483 | 0 | 13.80445 | 0
2018-01-27 22:47 | 17429.62 | 4320.0003 | 3 | 2 | 4.400068 | 0.1767807 | 3.26159 | 0 | 13.83132 | 0
2018-01-27 22:49 | 17549.62 | 4440.001 | 3 | 2 | 4.40006 | 0.1641645 | 3.267288 | 0 | 13.8564 | 0
2018-01-27 22:51 | 17669.62 | 4560.0006 | 3 | 2 | 4.400101 | 0.1552219 | 3.272612 | 0 | 13.87982 | 0
2018-01-27 22:53 | 17789.62 | 4680.0006 | 3 | 2 | 4.400082 | 0.1467943 | 3.27765 | 0 | 13.90199 | 0
2018-01-27 22:55 | 17909.62 | 4800.0006 | 3 | 2 | 4.400093 | 0.1396923 | 3.282427 | 0 | 13.92301 | 0
2018-01-27 22:57 | 18029.62 | 4920.0015 | 3 | 2 | 4.400079 | 0.1309414 | 3.286942 | 0 | 13.94288 | 0
2018-01-27 22:59 | 18149.62 | 5040.0019 | 3 | 2 | 4.400072 | 0.123106 | 3.291157 | 0 | 13.96142 | 0
2018-01-27 23:01 | 18269.62 | 5160.0014 | 3 | 2 | 4.400103 | 0.117075 | 3.295147 | 0 | 13.97897 | 0
2018-01-27 23:03 | 18389.62 | 5280.0002 | 3 | 2 | 4.400065 | 0.1116152 | 3.298951 | 0 | 13.99571 | 0
2018-01-27 23:05 | 18509.62 | 5400.0002 | 3 | 2 | 4.400084 | 0.1063795 | 3.302586 | 0 | 14.01171 | 0
2018-01-27 23:07 | 18629.62 | 5520.001 | 3 | 2 | 4.400074 | 0.09917355 | 3.306013 | 0 | 14.02678 | 0
2018-01-27 23:09 | 18749.62 | 5640.0005 | 3 | 2 | 4.400069 | 0.09452915 | 3.309249 | 0 | 14.04103 | 0
2018-01-27 23:11 | 18869.62 | 5760.001 | 3 | 2 | 4.400021 | 0.09057999 | 3.312341 | 0 | 14.05463 | 0
2018-01-27 23:13 | 18989.62 | 5880.0002 | 3 | 2 | 4.400091 | 0.08769035 | 3.315311 | 0 | 14.0677 | 0
2018-01-27 23:15 | 19109.62 | 6000.0014 | 3 | 2 | 4.400115 | 0.08350849 | 3.318145 | 0 | 14.08017 | 0
2018-01-27 23:16 | 19147.29 | 6037.6712 | 3 | 2 | 4.400103 | 0.08149624 | 3.319005 | 0 | 14.08395 | 0
2018-01-27 23:18 | 19267.33 | 120 | 4 | 2 | 4.394431 | 0 | 3.319005 | 0 | 14.08395 | 0
2018-01-27 23:20 | 19387.33 | 240.0003 | 4 | 2 | 4.393659 | 0 | 3.319005 | 0 | 14.08395 | 0
2018-01-27 23:21 | 19447.34 | 300.0022 | 4 | 2 | 4.393349 | 0 | 3.319005 | 0 | 14.08395 | 0
2018-01-27 23:23 | 19567.42 | 120.0002 | 5 | 2 | 4.086566 | -3.259909 | 3.319005 | 0.108133 | 14.08395 | 0.4460137
2018-01-27 23:25 | 19687.42 | 240.001 | 5 | 2 | 4.042377 | -3.259957 | 3.319005 | 0.2167899 | 14.08395 | 0.887642
2018-01-27 23:27 | 19807.42 | 360.001 | 5 | 2 | 4.001301 | -3.259921 | 3.319005 | 0.3254439 | 14.08395 | 1.324593
2018-01-27 23:29 | 19927.42 | 480.0002 | 5 | 2 | 3.962455 | -3.259971 | 3.319005 | 0.434108 | 14.08395 | 1.757273
2018-01-27 23:31 | 20047.42 | 600.0014 | 5 | 2 | 3.92528 | -3.259914 | 3.319005 | 0.5427638 | 14.08395 | 2.185804
2018-01-27 23:33 | 20167.42 | 720.001 | 5 | 2 | 3.88667 | -3.259904 | 3.319005 | 0.6514215 | 14.08395 | 2.610241
2018-01-27 23:35 | 20287.42 | 840.0002 | 5 | 2 | 3.846978 | -3.259987 | 3.319005 | 0.7600778 | 14.08395 | 3.030365
2018-01-27 23:37 | 20407.42 | 960.0017 | 5 | 2 | 3.810698 | -3.259931 | 3.319005 | 0.8687411 | 14.08395 | 3.446403
2018-01-27 23:39 | 20527.42 | 1080.0006 | 5 | 2 | 3.776534 | -3.259866 | 3.319005 | 0.9774029 | 14.08395 | 3.858593
2018-01-27 23:41 | 20647.42 | 1200.001 | 5 | 2 | 3.743721 | -3.259904 | 3.319005 | 1.086061 | 14.08395 | 4.267156
2018-01-27 23:43 | 20767.42 | 1320.0002 | 5 | 2 | 3.710712 | -3.259949 | 3.319005 | 1.194712 | 14.08395 | 4.672127
2018-01-27 23:45 | 20887.42 | 1440.0001 | 5 | 2 | 3.680593 | -3.259931 | 3.319005 | 1.303371 | 14.08395 | 5.073647
2018-01-27 23:47 | 21007.42 | 1560.0002 | 5 | 2 | 3.654069 | -3.259984 | 3.319005 | 1.412038 | 14.08395 | 5.472139
2018-01-27 23:49 | 21127.42 | 1680.001 | 5 | 2 | 3.630502 | -3.259912 | 3.319005 | 1.520694 | 14.08395 | 5.867885
2018-01-27 23:51 | 21247.42 | 1800.0026 | 5 | 2 | 3.607192 | -3.259879 | 3.319005 | 1.629348 | 14.08395 | 6.261092
2018-01-27 23:53 | 21367.42 | 1920.0002 | 5 | 2 | 3.583307 | -3.259919 | 3.319005 | 1.738008 | 14.08395 | 6.651728
2018-01-27 23:55 | 21487.42 | 2040.001 | 5 | 2 | 3.563595 | -3.259957 | 3.319005 | 1.846671 | 14.08395 | 7.04
2018-01-27 23:57 | 21607.42 | 2160.0015 | 5 | 2 | 3.546986 | -3.26 | 3.319005 | 1.955329 | 14.08395 | 7.426278
2018-01-27 23:59 | 21727.42 | 2280.0002 | 5 | 2 | 3.531419 | -3.260095 | 3.319005 | 2.063993 | 14.08395 | 7.810865
2018-01-28 00:01 | 21847.42 | 2400.001 | 5 | 2 | 3.514362 | -3.259967 | 3.319005 | 2.172647 | 14.08395 | 8.193664
2018-01-28 00:03 | 21967.42 | 2520.001 | 5 | 2 | 3.498244 | -3.260034 | 3.319005 | 2.281305 | 14.08395 | 8.57462
2018-01-28 00:05 | 22087.42 | 2640.0015 | 5 | 2 | 3.483883 | -3.259942 | 3.319005 | 2.389967 | 14.08395 | 8.953964
2018-01-28 00:07 | 22207.42 | 2760.0006 | 5 | 2 | 3.470163 | -3.259935 | 3.319005 | 2.498626 | 14.08395 | 9.331798
2018-01-28 00:09 | 22327.42 | 2880.001 | 5 | 2 | 3.452453 | -3.260072 | 3.319005 | 2.607295 | 14.08395 | 9.707985
2018-01-28 00:11 | 22447.42 | 3000.001 | 5 | 2 | 3.428534 | -3.260034 | 3.319005 | 2.71596 | 14.08395 | 10.08187
2018-01-28 00:13 | 22567.42 | 3120.001 | 5 | 2 | 3.402454 | -3.26011 | 3.319005 | 2.824618 | 14.08395 | 10.45305
2018-01-28 00:15 | 22687.42 | 3240.0002 | 5 | 2 | 3.368406 | -3.260132 | 3.319005 | 2.933282 | 14.08395 | 10.821
2018-01-28 00:17 | 22807.42 | 3360.0018 | 5 | 2 | 3.31314 | -3.260137 | 3.319005 | 3.041941 | 14.08395 | 11.18431
2018-01-28 00:19 | 22927.42 | 3480.0002 | 5 | 2 | 3.202551 | -3.260056 | 3.319005 | 3.150603 | 14.08395 | 11.53909
2018-01-28 00:21 | 23028.14 | 3580.7208 | 5 | 2 | 2.999984 | -3.260005 | 3.319005 | 3.241817 | 14.08395 | 11.82334
2018-01-28 00:23 | 23148.18 | 120.0013 | 6 | 2 | 3.516829 | 0 | 3.319005 | 3.241817 | 14.08395 | 11.82334
2018-01-28 00:25 | 23268.18 | 240.0017 | 6 | 2 | 3.541534 | 0 | 3.319005 | 3.241817 | 14.08395 | 11.82334
2018-01-28 00:26 | 23328.18 | 300.0039 | 6 | 2 | 3.547076 | 0 | 3.319005 | 3.241817 | 14.08395 | 11.82334
2018-01-28 00:26 | 23328.19 | 0.0024 | 7 | 3 | 3.547045 | 0 | 0 | 0 | 0 | 0
2018-01-28 00:28 | 23448.27 | 120.0002 | 2 | 3 | 4.035049 | 4.901754 | 0.1633789 | 0 | 0.6494631 | 0
2018-01-28 00:30 | 23568.27 | 240.001 | 2 | 3 | 4.078351 | 4.889997 | 0.3264322 | 0 | 1.310941 | 0
2018-01-28 00:32 | 23688.27 | 360.001 | 2 | 3 | 4.112254 | 4.889957 | 0.4894189 | 0 | 1.97857 | 0
2018-01-28 00:34 | 23808.27 | 480.001 | 2 | 3 | 4.136949 | 4.889973 | 0.6524135 | 0 | 2.650946 | 0
2018-01-28 00:36 | 23928.27 | 600.001 | 2 | 3 | 4.161504 | 4.889971 | 0.8154049 | 0 | 3.327203 | 0
2018-01-28 00:38 | 24048.27 | 720.0003 | 2 | 3 | 4.190592 | 4.889965 | 0.9784005 | 0 | 4.007851 | 0
2018-01-28 00:40 | 24168.27 | 840.0002 | 2 | 3 | 4.200255 | 4.607882 | 1.138088 | 0 | 4.678315 | 0
2018-01-28 00:42 | 24288.27 | 960.0019 | 2 | 3 | 4.200244 | 4.259077 | 1.285714 | 0 | 5.298383 | 0
2018-01-28 00:44 | 24408.27 | 1080.0019 | 2 | 3 | 4.200286 | 3.94989 | 1.422581 | 0 | 5.87326 | 0
2018-01-28 00:46 | 24528.27 | 1200.0002 | 2 | 3 | 4.200263 | 3.623369 | 1.548882 | 0 | 6.403758 | 0
2018-01-28 00:48 | 24648.27 | 1320.0003 | 2 | 3 | 4.200253 | 3.31637 | 1.664337 | 0 | 6.888698 | 0
2018-01-28 00:48 | 24672.38 | 1344.104 | 2 | 3 | 4.200247 | 3.259983 | 1.686351 | 0 | 6.981164 | 0
2018-01-28 00:50 | 24792.39 | 120.0028 | 3 | 3 | 4.220875 | 3.269026 | 1.795523 | 0 | 7.440879 | 0
2018-01-28 00:52 | 24912.39 | 240.0003 | 3 | 3 | 4.243543 | 3.260157 | 1.904221 | 0 | 7.900857 | 0
2018-01-28 00:54 | 25032.39 | 360.0012 | 3 | 3 | 4.271783 | 3.260084 | 2.012898 | 0 | 8.363519 | 0
2018-01-28 00:56 | 25152.39 | 480.0011 | 3 | 3 | 4.305377 | 3.260084 | 2.121556 | 0 | 8.829484 | 0
2018-01-28 00:58 | 25272.39 | 600.0012 | 3 | 3 | 4.339405 | 3.260092 | 2.230229 | 0 | 9.299204 | 0
2018-01-28 01:00 | 25392.39 | 720.0011 | 3 | 3 | 4.37475 | 3.260122 | 2.33889 | 0 | 9.772638 | 0
2018-01-28 01:02 | 25512.39 | 840.0004 | 3 | 3 | 4.400311 | 3.071108 | 2.4465 | 0 | 10.24518 | 0
2018-01-28 01:04 | 25632.39 | 960.0004 | 3 | 3 | 4.400273 | 2.631622 | 2.541293 | 0 | 10.6623 | 0
2018-01-28 01:06 | 25752.39 | 1080.0003 | 3 | 3 | 4.400228 | 2.282167 | 2.62293 | 0 | 11.02152 | 0
2018-01-28 01:08 | 25872.39 | 1200.0003 | 3 | 3 | 4.400222 | 1.999344 | 2.694159 | 0 | 11.33495 | 0
2018-01-28 01:10 | 25992.39 | 1320.0023 | 3 | 3 | 4.400248 | 1.76421 | 2.7568 | 0 | 11.61059 | 0
2018-01-28 01:12 | 26112.39 | 1440.0019 | 3 | 3 | 4.400205 | 1.549104 | 2.811994 | 0 | 11.85345 | 0
2018-01-28 01:14 | 26232.39 | 1560.0003 | 3 | 3 | 4.400217 | 1.353244 | 2.860279 | 0 | 12.06592 | 0
2018-01-28 01:16 | 26352.39 | 1680.0011 | 3 | 3 | 4.400177 | 1.198298 | 2.90273 | 0 | 12.25271 | 0
2018-01-28 01:18 | 26472.39 | 1800.0012 | 3 | 3 | 4.400189 | 1.069915 | 2.940469 | 0 | 12.41877 | 0
2018-01-28 01:20 | 26592.39 | 1920.0011 | 3 | 3 | 4.400214 | 0.9577589 | 2.974246 | 0 | 12.5674 | 0
2018-01-28 01:22 | 26712.39 | 2040.0012 | 3 | 3 | 4.400184 | 0.8506756 | 3.00439 | 0 | 12.70004 | 0
2018-01-28 01:24 | 26832.39 | 2160.0011 | 3 | 3 | 4.400188 | 0.7598534 | 3.031168 | 0 | 12.81786 | 0
2018-01-28 01:26 | 26952.39 | 2280.0012 | 3 | 3 | 4.400205 | 0.686882 | 3.055238 | 0 | 12.92378 | 0
2018-01-28 01:28 | 27072.39 | 2400.0012 | 3 | 3 | 4.400237 | 0.625062 | 3.077054 | 0 | 13.01977 | 0
2018-01-28 01:30 | 27192.39 | 2520.0004 | 3 | 3 | 4.400201 | 0.5662451 | 3.096886 | 0 | 13.10703 | 0
2018-01-28 01:32 | 27312.39 | 2640.0003 | 3 | 3 | 4.400221 | 0.5104799 | 3.114783 | 0 | 13.18578 | 0
2018-01-28 01:34 | 27432.39 | 2760.0004 | 3 | 3 | 4.400166 | 0.465498 | 3.130998 | 0 | 13.25713 | 0
2018-01-28 01:36 | 27552.39 | 2880.0019 | 3 | 3 | 4.400163 | 0.427495 | 3.145849 | 0 | 13.32248 | 0
2018-01-28 01:38 | 27672.39 | 3000.0011 | 3 | 3 | 4.400162 | 0.3940716 | 3.159544 | 0 | 13.38274 | 0
2018-01-28 01:40 | 27792.39 | 3120.0004 | 3 | 3 | 4.400131 | 0.3598299 | 3.172135 | 0 | 13.43814 | 0
2018-01-28 01:42 | 27912.39 | 3240.0012 | 3 | 3 | 4.400125 | 0.3301544 | 3.183619 | 0 | 13.48867 | 0
2018-01-28 01:44 | 28032.39 | 3360.0013 | 3 | 3 | 4.400186 | 0.3072901 | 3.194225 | 0 | 13.53534 | 0
2018-01-28 01:46 | 28152.39 | 3480.0023 | 3 | 3 | 4.400148 | 0.2863321 | 3.204094 | 0 | 13.57876 | 0
2018-01-28 01:48 | 28272.39 | 3600.0011 | 3 | 3 | 4.400123 | 0.2662525 | 3.213293 | 0 | 13.61924 | 0
2018-01-28 01:50 | 28392.39 | 3720.002 | 3 | 3 | 4.400084 | 0.2440357 | 3.2218 | 0 | 13.65667 | 0
2018-01-28 01:52 | 28512.39 | 3840.0011 | 3 | 3 | 4.400135 | 0.228694 | 3.229674 | 0 | 13.69132 | 0
2018-01-28 01:54 | 28632.39 | 3960.0003 | 3 | 3 | 4.400083 | 0.2143908 | 3.237042 | 0 | 13.72374 | 0
2018-01-28 01:56 | 28752.39 | 4080.0027 | 3 | 3 | 4.400132 | 0.2019558 | 3.243985 | 0 | 13.75429 | 0
2018-01-28 01:58 | 28872.39 | 4200.0004 | 3 | 3 | 4.400099 | 0.1878729 | 3.250492 | 0 | 13.78292 | 0
2018-01-28 02:00 | 28992.39 | 4320.0011 | 3 | 3 | 4.400096 | 0.1753283 | 3.256528 | 0 | 13.80948 | 0
2018-01-28 02:02 | 29112.39 | 4440.0019 | 3 | 3 | 4.400105 | 0.1655321 | 3.262199 | 0 | 13.83443 | 0
2018-01-28 02:04 | 29232.39 | 4560.0011 | 3 | 3 | 4.400106 | 0.1570082 | 3.267562 | 0 | 13.85803 | 0
2018-01-28 02:06 | 29352.39 | 4680.0003 | 3 | 3 | 4.400144 | 0.1485157 | 3.27264 | 0 | 13.88038 | 0
2018-01-28 02:08 | 29472.39 | 4800.0012 | 3 | 3 | 4.400071 | 0.1373043 | 3.277394 | 0 | 13.90129 | 0
2018-01-28 02:10 | 29592.39 | 4920.0008 | 3 | 3 | 4.400028 | 0.129447 | 3.281845 | 0 | 13.92088 | 0
2018-01-28 02:12 | 29712.39 | 5040.0012 | 3 | 3 | 4.400058 | 0.1234064 | 3.286064 | 0 | 13.93944 | 0
2018-01-28 02:14 | 29832.39 | 5160.0003 | 3 | 3 | 4.400046 | 0.1180096 | 3.290089 | 0 | 13.95715 | 0
2018-01-28 02:16 | 29952.39 | 5280.0016 | 3 | 3 | 4.400119 | 0.1110926 | 3.29392 | 0 | 13.97401 | 0
2018-01-28 02:18 | 30072.39 | 5400.0015 | 3 | 3 | 4.40008 | 0.1045103 | 3.297501 | 0 | 13.98976 | 0
2018-01-28 02:20 | 30192.39 | 5520.0011 | 3 | 3 | 4.400047 | 0.09944725 | 3.300893 | 0 | 14.00469 | 0
2018-01-28 02:22 | 30312.39 | 5640.0003 | 3 | 3 | 4.400034 | 0.09518528 | 3.30414 | 0 | 14.01898 | 0
2018-01-28 02:24 | 30432.39 | 5760.0003 | 3 | 3 | 4.400016 | 0.09090519 | 3.307258 | 0 | 14.0327 | 0
2018-01-28 02:26 | 30552.39 | 5880.0012 | 3 | 3 | 4.400037 | 0.0856266 | 3.310214 | 0 | 14.0457 | 0
2018-01-28 02:28 | 30661.37 | 5988.9809 | 3 | 3 | 4.400017 | 0.08148193 | 3.312747 | 0 | 14.05685 | 0
2018-01-28 02:30 | 30781.41 | 120.0017 | 4 | 3 | 4.394347 | 0 | 3.312747 | 0 | 14.05685 | 0
2018-01-28 02:32 | 30901.41 | 240.0019 | 4 | 3 | 4.393559 | 0 | 3.312747 | 0 | 14.05685 | 0
2018-01-28 02:33 | 30961.41 | 300.0032 | 4 | 3 | 4.393283 | 0 | 3.312747 | 0 | 14.05685 | 0
2018-01-28 02:35 | 31081.49072 | 120.0011 | 5 | 3 | 4.08697 | -3.260047 | 3.312747 | 0.1081332 | 14.05685 | 0.4462131
2018-01-28 02:37 | 31201.49062 | 240.001 | 5 | 3 | 4.045149 | -3.259982 | 3.312747 | 0.2167881 | 14.05685 | 0.887941
2018-01-28 02:39 | 31321.48992 | 360.0003 | 5 | 3 | 4.006153 | -3.259977 | 3.312747 | 0.3254475 | 14.05685 | 1.325357
2018-01-28 02:41 | 31441.48982 | 480.0002 | 5 | 3 | 3.968039 | -3.26002 | 3.312747 | 0.4341171 | 14.05685 | 1.758656
2018-01-28 02:43 | 31561.49062 | 600.001 | 5 | 3 | 3.927827 | -3.260017 | 3.312747 | 0.5427786 | 14.05685 | 2.187677
2018-01-28 02:45 | 31681.49062 | 720.001 | 5 | 3 | 3.887183 | -3.260058 | 3.312747 | 0.6514399 | 14.05685 | 2.612236
2018-01-28 02:47 | 31801.48982 | 840.0002 | 5 | 3 | 3.850144 | -3.260112 | 3.312747 | 0.7601106 | 14.05685 | 3.032631
2018-01-28 02:49 | 31921.48972 | 960.0001 | 5 | 3 | 3.815316 | -3.260032 | 3.312747 | 0.8687735 | 14.05685 | 3.449079
2018-01-28 02:51 | 32041.49062 | 1080.001 | 5 | 3 | 3.780451 | -3.260098 | 3.312747 | 0.9774289 | 14.05685 | 3.861743
2018-01-28 02:53 | 32161.48972 | 1200.0001 | 5 | 3 | 3.744487 | -3.260058 | 3.312747 | 1.086089 | 14.05685 | 4.270581
2018-01-28 02:55 | 32281.48982 | 1320.0002 | 5 | 3 | 3.712427 | -3.259987 | 3.312747 | 1.194756 | 14.05685 | 4.675694
2018-01-28 02:57 | 32401.49132 | 1440.0017 | 5 | 3 | 3.683848 | -3.260173 | 3.312747 | 1.303419 | 14.05685 | 5.077519
2018-01-28 02:59 | 32521.49062 | 1560.001 | 5 | 3 | 3.658202 | -3.260213 | 3.312747 | 1.412078 | 14.05685 | 5.476409
2018-01-28 03:01 | 32641.48982 | 1680.0002 | 5 | 3 | 3.632517 | -3.260221 | 3.312747 | 1.520734 | 14.05685 | 5.872508
2018-01-28 03:03 | 32761.49062 | 1800.001 | 5 | 3 | 3.607036 | -3.2601 | 3.312747 | 1.629395 | 14.05685 | 6.265805
2018-01-28 03:05 | 32881.49062 | 1920.001 | 5 | 3 | 3.585329 | -3.260085 | 3.312747 | 1.738061 | 14.05685 | 6.656558
2018-01-28 03:07 | 33001.49132 | 2040.0017 | 5 | 3 | 3.566728 | -3.259969 | 3.312747 | 1.846722 | 14.05685 | 7.0451
2018-01-28 03:09 | 33121.49092 | 2160.0013 | 5 | 3 | 3.549142 | -3.260004 | 3.312747 | 1.955387 | 14.05685 | 7.431718
2018-01-28 03:11 | 33241.49062 | 2280.001 | 5 | 3 | 3.530469 | -3.260062 | 3.312747 | 2.064043 | 14.05685 | 7.816352
2018-01-28 03:13 | 33361.49062 | 2400.001 | 5 | 3 | 3.514221 | -3.260097 | 3.312747 | 2.172706 | 14.05685 | 8.19907
2018-01-28 03:15 | 33481.49062 | 2520.001 | 5 | 3 | 3.499773 | -3.26005 | 3.312747 | 2.281369 | 14.05685 | 8.580145
2018-01-28 03:17 | 33601.49062 | 2640.001 | 5 | 3 | 3.486402 | -3.260062 | 3.312747 | 2.39003 | 14.05685 | 8.959725
2018-01-28 03:19 | 33721.48972 | 2760.0001 | 5 | 3 | 3.470116 | -3.260097 | 3.312747 | 2.498699 | 14.05685 | 9.337747
2018-01-28 03:21 | 33841.49062 | 2880.001 | 5 | 3 | 3.45034 | -3.26008 | 3.312747 | 2.60736 | 14.05685 | 9.713732
2018-01-28 03:23 | 33961.49072 | 3000.0011 | 5 | 3 | 3.430177 | -3.260054 | 3.312747 | 2.716028 | 14.05685 | 10.08761
2018-01-28 03:25 | 34081.49022 | 3120.0006 | 5 | 3 | 3.406323 | -3.260025 | 3.312747 | 2.824682 | 14.05685 | 10.45904
2018-01-28 03:27 | 34201.48982 | 3240.0002 | 5 | 3 | 3.371 | -3.259987 | 3.312747 | 2.933347 | 14.05685 | 10.82744
2018-01-28 03:29 | 34321.49182 | 3360.0022 | 5 | 3 | 3.307453 | -3.260095 | 3.312747 | 3.042013 | 14.05685 | 11.19065
2018-01-28 03:31 | 34441.49022 | 3480.0006 | 5 | 3 | 3.199832 | -3.260007 | 3.312747 | 3.150666 | 14.05685 | 11.54473
2018-01-28 03:33 | 34542.28882 | 3580.7992 | 5 | 3 | 2.999991 | -3.260031 | 3.312747 | 3.241945 | 14.05685 | 11.82918
2018-01-28 03:35 | 34662.33 | 120.0001 | 6 | 3 | 3.510189 | 0 | 3.312747 | 3.241945 | 14.05685 | 11.82918
2018-01-28 03:37 | 34782.34 | 240.0012 | 6 | 3 | 3.534751 | 0 | 3.312747 | 3.241945 | 14.05685 | 11.82918
2018-01-28 03:38 | 34842.34 | 300.0015 | 6 | 3 | 3.540341 | 0 | 3.312747 | 3.241945 | 14.05685 | 11.82918
2018-01-28 03:38 | 34842.35 | 0.0025 | 7 | 4 | 3.540465 | 0 | 0 | 0 | 0 | 0
2018-01-28 03:40 | 34962.42 | 120.0002 | 2 | 4 | 4.036655 | 4.901827 | 0.1633783 | 0 | 0.649505 | 0
2018-01-28 03:42 | 35082.42 | 240.0003 | 2 | 4 | 4.076835 | 4.890047 | 0.326433 | 0 | 1.310912 | 0
2018-01-28 03:44 | 35202.42 | 360.0009 | 2 | 4 | 4.109667 | 4.890076 | 0.4894288 | 0 | 1.978235 | 0
2018-01-28 03:46 | 35322.42 | 480.0003 | 2 | 4 | 4.136738 | 4.890038 | 0.65243 | 0 | 2.650349 | 0
2018-01-28 03:48 | 35442.42 | 600.0002 | 2 | 4 | 4.164769 | 4.890034 | 0.8154172 | 0 | 3.326878 | 0
2018-01-28 03:50 | 35562.42 | 720.001 | 2 | 4 | 4.190402 | 4.88999 | 0.9784052 | 0 | 4.007773 | 0
2018-01-28 03:52 | 35682.42 | 840.0003 | 2 | 4 | 4.200286 | 4.637939 | 1.138592 | 0 | 4.680295 | 0
2018-01-28 03:54 | 35802.42 | 960.001 | 2 | 4 | 4.200255 | 4.284868 | 1.287325 | 0 | 5.305014 | 0
2018-01-28 03:56 | 35922.42 | 1080.0006 | 2 | 4 | 4.200277 | 3.926008 | 1.424245 | 0 | 5.880112 | 0
2018-01-28 03:58 | 36042.42 | 1200.0002 | 2 | 4 | 4.200245 | 3.601713 | 1.549482 | 0 | 6.40614 | 0
2018-01-28 04:00 | 36162.42 | 1320.0002 | 2 | 4 | 4.200215 | 3.323023 | 1.664865 | 0 | 6.890776 | 0
2018-01-28 04:00 | 36191.28 | 1348.856 | 2 | 4 | 4.200269 | 3.259989 | 1.691248 | 0 | 7.001594 | 0
2018-01-28 04:02 | 36311.29 | 120.0006 | 3 | 4 | 4.219886 | 3.269051 | 1.800413 | 0 | 7.461214 | 0
2018-01-28 04:04 | 36431.29 | 240.001 | 3 | 4 | 4.244605 | 3.260134 | 1.909106 | 0 | 7.921144 | 0
2018-01-28 04:06 | 36551.29 | 360.0002 | 3 | 4 | 4.275318 | 3.260143 | 2.017779 | 0 | 8.384067 | 0
2018-01-28 04:08 | 36671.29 | 480.0022 | 3 | 4 | 4.306689 | 3.260099 | 2.126444 | 0 | 8.850339 | 0
2018-01-28 04:10 | 36791.29 | 600.001 | 3 | 4 | 4.339144 | 3.260124 | 2.235103 | 0 | 9.320061 | 0
2018-01-28 04:12 | 36911.29 | 720.001 | 3 | 4 | 4.374749 | 3.260208 | 2.343767 | 0 | 9.793461 | 0
2018-01-28 04:14 | 37031.29 | 840.001 | 3 | 4 | 4.400304 | 3.027826 | 2.450919 | 0 | 10.26406 | 0
2018-01-28 04:16 | 37151.29 | 960.0023 | 3 | 4 | 4.400292 | 2.610352 | 2.544456 | 0 | 10.67565 | 0
2018-01-28 04:18 | 37271.29 | 1080.001 | 3 | 4 | 4.400278 | 2.282034 | 2.625808 | 0 | 11.03362 | 0
2018-01-28 04:20 | 37391.29 | 1200.0011 | 3 | 4 | 4.400234 | 2.007356 | 2.697207 | 0 | 11.34779 | 0
2018-01-28 04:22 | 37511.29 | 1320.001 | 3 | 4 | 4.400217 | 1.754552 | 2.759866 | 0 | 11.62351 | 0
2018-01-28 04:24 | 37631.29 | 1440.0003 | 3 | 4 | 4.400241 | 1.528422 | 2.814444 | 0 | 11.86366 | 0
2018-01-28 04:26 | 37751.29 | 1560.001 | 3 | 4 | 4.400211 | 1.350759 | 2.862338 | 0 | 12.07441 | 0
2018-01-28 04:28 | 37871.29 | 1680.0003 | 3 | 4 | 4.40018 | 1.20165 | 2.904797 | 0 | 12.26123 | 0
2018-01-28 04:30 | 37991.29 | 1800.0011 | 3 | 4 | 4.400174 | 1.071445 | 2.942658 | 0 | 12.42783 | 0
2018-01-28 04:32 | 38111.29 | 1920.0002 | 3 | 4 | 4.400188 | 0.9463234 | 2.97628 | 0 | 12.57578 | 0
2018-01-28 04:34 | 38231.29 | 2040.0003 | 3 | 4 | 4.400185 | 0.8446751 | 3.006058 | 0 | 12.7068 | 0
2018-01-28 04:36 | 38351.29 | 2160.0003 | 3 | 4 | 4.400169 | 0.7605944 | 3.032773 | 0 | 12.82436 | 0
2018-01-28 04:38 | 38471.29 | 2280.0011 | 3 | 4 | 4.400203 | 0.6897135 | 3.056916 | 0 | 12.93059 | 0
2018-01-28 04:40 | 38591.29 | 2400.0002 | 3 | 4 | 4.400182 | 0.6219015 | 3.078763 | 0 | 13.02672 | 0
2018-01-28 04:42 | 38711.29 | 2520.0011 | 3 | 4 | 4.400156 | 0.5582962 | 3.098397 | 0 | 13.11311 | 0
2018-01-28 04:44 | 38831.29 | 2640.0002 | 3 | 4 | 4.400168 | 0.5085859 | 3.116153 | 0 | 13.19124 | 0
2018-01-28 04:46 | 38951.29 | 2760.0011 | 3 | 4 | 4.400155 | 0.4663048 | 3.132378 | 0 | 13.26263 | 0
2018-01-28 04:48 | 39071.29 | 2880.0003 | 3 | 4 | 4.400171 | 0.4287701 | 3.147293 | 0 | 13.32826 | 0
2018-01-28 04:50 | 39191.29 | 3000.0002 | 3 | 4 | 4.400153 | 0.3898544 | 3.160934 | 0 | 13.38829 | 0
2018-01-28 04:52 | 39311.29 | 3120.0011 | 3 | 4 | 4.400132 | 0.3576088 | 3.173362 | 0 | 13.44297 | 0
2018-01-28 04:54 | 39431.29 | 3240.001 | 3 | 4 | 4.400161 | 0.3310795 | 3.18482 | 0 | 13.49339 | 0
2018-01-28 04:56 | 39551.29 | 3360.0002 | 3 | 4 | 4.400131 | 0.3081112 | 3.195462 | 0 | 13.54022 | 0
2018-01-28 04:58 | 39671.29 | 3480.001 | 3 | 4 | 4.400148 | 0.2850428 | 3.205352 | 0 | 13.58373 | 0
2018-01-28 05:00 | 39791.29 | 3600.0015 | 3 | 4 | 4.400098 | 0.2616053 | 3.214452 | 0 | 13.62377 | 0
2018-01-28 05:02 | 39911.29 | 3720.001 | 3 | 4 | 4.400072 | 0.2433462 | 3.222888 | 0 | 13.66089 | 0
2018-01-28 05:04 | 40031.29 | 3840.0025 | 3 | 4 | 4.400082 | 0.2288866 | 3.230769 | 0 | 13.69557 | 0
2018-01-28 05:06 | 40151.29 | 3960.0002 | 3 | 4 | 4.400067 | 0.214572 | 3.238175 | 0 | 13.72815 | 0
2018-01-28 05:08 | 40271.29 | 4080.001 | 3 | 4 | 4.40013 | 0.1992474 | 3.245091 | 0 | 13.75859 | 0
2018-01-28 05:10 | 40391.29 | 4200.0011 | 3 | 4 | 4.400067 | 0.1856966 | 3.2515 | 0 | 13.78679 | 0
2018-01-28 05:12 | 40511.29 | 4320.0002 | 3 | 4 | 4.400065 | 0.175024 | 3.257508 | 0 | 13.81322 | 0
2018-01-28 05:14 | 40631.29 | 4440.0003 | 3 | 4 | 4.400118 | 0.1663704 | 3.263198 | 0 | 13.83826 | 0
2018-01-28 05:16 | 40751.29 | 4560.001 | 3 | 4 | 4.400084 | 0.1560001 | 3.268567 | 0 | 13.86188 | 0
2018-01-28 05:18 | 40871.29 | 4680.0003 | 3 | 4 | 4.400097 | 0.1451693 | 3.273583 | 0 | 13.88396 | 0
2018-01-28 05:20 | 40991.29 | 4800.0002 | 3 | 4 | 4.400087 | 0.1370239 | 3.278286 | 0 | 13.90465 | 0
2018-01-28 05:22 | 41111.29 | 4920.0002 | 3 | 4 | 4.400054 | 0.1296663 | 3.282733 | 0 | 13.92421 | 0
2018-01-28 05:24 | 41231.29 | 5040.0014 | 3 | 4 | 4.400064 | 0.1239128 | 3.286966 | 0 | 13.94284 | 0
2018-01-28 05:26 | 41351.29 | 5160.001 | 3 | 4 | 4.40007 | 0.1156178 | 3.290967 | 0 | 13.96045 | 0
2018-01-28 05:28 | 41471.29 | 5280.0026 | 3 | 4 | 4.400129 | 0.109889 | 3.294718 | 0 | 13.97695 | 0
2018-01-28 05:30 | 41591.29 | 5400.001 | 3 | 4 | 4.400111 | 0.1047029 | 3.298282 | 0 | 13.99263 | 0
2018-01-28 05:32 | 41711.29 | 5520.0003 | 3 | 4 | 4.400028 | 0.09951401 | 3.301674 | 0 | 14.00756 | 0
2018-01-28 05:34 | 41831.29 | 5640.0014 | 3 | 4 | 4.400083 | 0.0948658 | 3.304929 | 0 | 14.02188 | 0
2018-01-28 05:36 | 41951.29 | 5760.001 | 3 | 4 | 4.400052 | 0.08891201 | 3.307994 | 0 | 14.03537 | 0
2018-01-28 05:38 | 42071.29 | 5880.0002 | 3 | 4 | 4.400086 | 0.08574295 | 3.310895 | 0 | 14.04813 | 0
2018-01-28 05:40 | 42191.29 | 6000.0002 | 3 | 4 | 4.400043 | 0.08181477 | 3.313672 | 0 | 14.06035 | 0
2018-01-28 05:40 | 42195.57 | 6004.2808 | 3 | 4 | 4.400033 | 0.08149624 | 3.313769 | 0 | 14.06078 | 0
2018-01-28 05:42 | 42315.61 | 120.0007 | 4 | 4 | 4.394431 | 0 | 3.313769 | 0 | 14.06078 | 0
2018-01-28 05:44 | 42435.61 | 240.0012 | 4 | 4 | 4.393744 | 0 | 3.313769 | 0 | 14.06078 | 0
2018-01-28 05:45 | 42495.61 | 300.0022 | 4 | 4 | 4.393483 | 0 | 3.313769 | 0 | 14.06078 | 0
2018-01-28 05:47 | 42615.7 | 120.0018 | 5 | 4 | 4.088971 | -3.25996 | 3.313769 | 0.1081283 | 14.06078 | 0.4462075
2018-01-28 05:49 | 42735.7 | 240.0007 | 5 | 4 | 4.048987 | -3.259922 | 3.313769 | 0.2167804 | 14.06078 | 0.8882504
2018-01-28 05:51 | 42855.7 | 360.0009 | 5 | 4 | 4.010072 | -3.259919 | 3.313769 | 0.3254435 | 14.06078 | 1.326136
2018-01-28 05:53 | 42975.7 | 480.0005 | 5 | 4 | 3.968239 | -3.259969 | 3.313769 | 0.4341044 | 14.06078 | 1.759634
2018-01-28 05:55 | 43095.7 | 600.0002 | 5 | 4 | 3.927506 | -3.259949 | 3.313769 | 0.5427663 | 14.06078 | 2.188574
2018-01-28 05:57 | 43215.7 | 720.0018 | 5 | 4 | 3.889668 | -3.259997 | 3.313769 | 0.6514251 | 14.06078 | 2.613262
2018-01-28 05:59 | 43335.7 | 840.0002 | 5 | 4 | 3.853919 | -3.260172 | 3.313769 | 0.7600834 | 14.06078 | 3.033957
2018-01-28 06:01 | 43455.7 | 960.0003 | 5 | 4 | 3.817453 | -3.260145 | 3.313769 | 0.8687533 | 14.06078 | 3.450795
2018-01-28 06:03 | 43575.7 | 1080.0014 | 5 | 4 | 3.77959 | -3.259977 | 3.313769 | 0.9774104 | 14.06078 | 3.863513
2018-01-28 06:05 | 43695.7 | 1200.0002 | 5 | 4 | 3.745376 | -3.260067 | 3.313769 | 1.086069 | 14.06078 | 4.272301
2018-01-28 06:07 | 43815.7 | 1320.0002 | 5 | 4 | 3.71487 | -3.260031 | 3.313769 | 1.19474 | 14.06078 | 4.677616
2018-01-28 06:09 | 43935.7 | 1440.0002 | 5 | 4 | 3.68679 | -3.26 | 3.313769 | 1.303392 | 14.06078 | 5.079722
2018-01-28 06:11 | 44055.7 | 1560.0003 | 5 | 4 | 3.658029 | -3.260067 | 3.313769 | 1.412064 | 14.06078 | 5.478818
2018-01-28 06:13 | 44175.7 | 1680.0005 | 5 | 4 | 3.631351 | -3.26005 | 3.313769 | 1.520723 | 14.06078 | 5.874804
2018-01-28 06:15 | 44295.7 | 1800.0003 | 5 | 4 | 3.608195 | -3.260114 | 3.313769 | 1.629382 | 14.06078 | 6.268103
2018-01-28 06:17 | 44415.7 | 1920.0003 | 5 | 4 | 3.588034 | -3.260117 | 3.313769 | 1.738058 | 14.06078 | 6.659111
2018-01-28 06:19 | 44535.7 | 2040.0009 | 5 | 4 | 3.568288 | -3.260121 | 3.313769 | 1.846709 | 14.06078 | 7.047881
2018-01-28 06:21 | 44655.7 | 2160.0006 | 5 | 4 | 3.547928 | -3.260087 | 3.313769 | 1.955381 | 14.06078 | 7.434531
2018-01-28 06:23 | 44775.7 | 2280.0002 | 5 | 4 | 3.531091 | -3.259989 | 3.313769 | 2.064049 | 14.06078 | 7.819132
2018-01-28 06:25 | 44895.7 | 2400.0011 | 5 | 4 | 3.516684 | -3.260083 | 3.313769 | 2.172716 | 14.06078 | 8.202043
2018-01-28 06:27 | 45015.7 | 2520.0006 | 5 | 4 | 3.502958 | -3.260056 | 3.313769 | 2.28138 | 14.06078 | 8.583452
2018-01-28 06:29 | 45135.7 | 2640.001 | 5 | 4 | 3.486665 | -3.260168 | 3.313769 | 2.390045 | 14.06078 | 8.963257
2018-01-28 06:31 | 45255.7 | 2760.0005 | 5 | 4 | 3.469457 | -3.2601 | 3.313769 | 2.498702 | 14.06078 | 9.341149
2018-01-28 06:33 | 45375.7 | 2880.0002 | 5 | 4 | 3.453063 | -3.260034 | 3.313769 | 2.60737 | 14.06078 | 9.717288
2018-01-28 06:35 | 45495.7 | 3000.0005 | 5 | 4 | 3.435245 | -3.260054 | 3.313769 | 2.716029 | 14.06078 | 10.09155
2018-01-28 06:37 | 45615.7 | 3120.0006 | 5 | 4 | 3.409323 | -3.260137 | 3.313769 | 2.824699 | 14.06078 | 10.46355
2018-01-28 06:39 | 45735.7 | 3240.0015 | 5 | 4 | 3.368618 | -3.260049 | 3.313769 | 2.933367 | 14.06078 | 10.83196
2018-01-28 06:41 | 45855.7 | 3360.001 | 5 | 4 | 3.30986 | -3.260043 | 3.313769 | 3.042021 | 14.06078 | 11.19502
2018-01-28 06:43 | 45975.7 | 3480.0009 | 5 | 4 | 3.207479 | -3.260031 | 3.313769 | 3.150687 | 14.06078 | 11.54972
2018-01-28 06:45 | 46080.31 | 3584.6176 | 5 | 4 | 2.999999 | -3.26015 | 3.313769 | 3.245417 | 14.06078 | 11.84552
2018-01-28 06:47 | 46200.36 | 120.0001 | 6 | 4 | 3.499488 | 0 | 3.313769 | 3.245417 | 14.06078 | 11.84552
2018-01-28 06:49 | 46320.36 | 240.0006 | 6 | 4 | 3.523126 | 0 | 3.313769 | 3.245417 | 14.06078 | 11.84552
2018-01-28 06:50 | 46380.36 | 300.0024 | 6 | 4 | 3.528228 | 0 | 3.313769 | 3.245417 | 14.06078 | 11.84552
2018-01-28 06:50 | 46380.37 | 0.0025 | 7 | 5 | 3.528109 | 0 | 0 | 0 | 0 | 0
2018-01-28 06:52 | 46500.45 | 120.0009 | 2 | 5 | 4.033673 | 4.901749 | 0.1633704 | 0 | 0.648505 | 0
2018-01-28 06:54 | 46620.45 | 240.0001 | 2 | 5 | 4.072613 | 4.889923 | 0.3264297 | 0 | 1.309271 | 0
2018-01-28 06:56 | 46740.45 | 360.0009 | 2 | 5 | 4.109506 | 4.889975 | 0.4894095 | 0 | 1.976101 | 0
2018-01-28 06:58 | 46860.45 | 480.0013 | 2 | 5 | 4.138921 | 4.889906 | 0.6523976 | 0 | 2.648436 | 0
2018-01-28 07:00 | 46980.45 | 600.0001 | 2 | 5 | 4.162877 | 4.889984 | 0.8153903 | 0 | 3.325025 | 0
2018-01-28 07:02 | 47100.45 | 720.0005 | 2 | 5 | 4.186339 | 4.889929 | 0.978377 | 0 | 4.005443 | 0
2018-01-28 07:04 | 47220.45 | 840.0017 | 2 | 5 | 4.200238 | 4.680151 | 1.139706 | 0 | 4.682446 | 0
2018-01-28 07:06 | 47340.45 | 960.0017 | 2 | 5 | 4.200301 | 4.264692 | 1.288702 | 0 | 5.30827 | 0
2018-01-28 07:08 | 47460.45 | 1080.0001 | 2 | 5 | 4.200237 | 3.926283 | 1.425017 | 0 | 5.880831 | 0
2018-01-28 07:10 | 47580.45 | 1200.0009 | 2 | 5 | 4.200227 | 3.631672 | 1.550884 | 0 | 6.4095 | 0
2018-01-28 07:12 | 47700.45 | 1320.0009 | 2 | 5 | 4.200209 | 3.364187 | 1.667566 | 0 | 6.899595 | 0
2018-01-28 07:13 | 47745.83 | 1365.3847 | 2 | 5 | 4.200271 | 3.259995 | 1.709323 | 0 | 7.074984 | 0
2018-01-28 07:15 | 47865.8448 | 120.0019 | 3 | 5 | 4.223512 | 3.26895 | 1.818486 | 0 | 7.534772 | 0
2018-01-28 07:17 | 47985.8447 | 240.0018 | 3 | 5 | 4.249502 | 3.260126 | 1.927194 | 0 | 7.995284 | 0
2018-01-28 07:19 | 48105.8431 | 360.0002 | 3 | 5 | 4.277694 | 3.260023 | 2.035861 | 0 | 8.45858 | 0
2018-01-28 07:21 | 48225.8438 | 480.0009 | 3 | 5 | 4.307591 | 3.260042 | 2.144514 | 0 | 8.924955 | 0
2018-01-28 07:23 | 48345.8439 | 600.001 | 3 | 5 | 4.342018 | 3.260059 | 2.253183 | 0 | 9.394878 | 0
2018-01-28 07:25 | 48465.8438 | 720.0009 | 3 | 5 | 4.381351 | 3.260061 | 2.361851 | 0 | 9.868847 | 0
2018-01-28 07:27 | 48585.8439 | 840.001 | 3 | 5 | 4.400245 | 2.970812 | 2.467784 | 0 | 10.33448 | 0
2018-01-28 07:29 | 48705.8431 | 960.0002 | 3 | 5 | 4.400259 | 2.588724 | 2.560131 | 0 | 10.74083 | 0
2018-01-28 07:31 | 48825.8431 | 1080.0002 | 3 | 5 | 4.400219 | 2.260611 | 2.640851 | 0 | 11.09602 | 0
2018-01-28 07:33 | 48945.8443 | 1200.0014 | 3 | 5 | 4.400239 | 1.957985 | 2.711124 | 0 | 11.40524 | 0
2018-01-28 07:35 | 49065.8431 | 1320.0002 | 3 | 5 | 4.400236 | 1.710944 | 2.772099 | 0 | 11.67355 | 0
2018-01-28 07:37 | 49185.8432 | 1440.0003 | 3 | 5 | 4.400216 | 1.508852 | 2.825675 | 0 | 11.9093 | 0
2018-01-28 07:39 | 49305.8431 | 1560.0002 | 3 | 5 | 4.400224 | 1.33937 | 2.873094 | 0 | 12.11795 | 0
2018-01-28 07:41 | 49425.844 | 1680.0011 | 3 | 5 | 4.400191 | 1.182606 | 2.9151 | 0 | 12.30279 | 0
2018-01-28 07:43 | 49545.8431 | 1800.0002 | 3 | 5 | 4.40025 | 1.04168 | 2.952076 | 0 | 12.46549 | 0
2018-01-28 07:45 | 49665.8439 | 1920.001 | 3 | 5 | 4.400233 | 0.9299259 | 2.984863 | 0 | 12.60976 | 0
2018-01-28 07:47 | 49785.844 | 2040.0011 | 3 | 5 | 4.400173 | 0.8358288 | 3.014242 | 0 | 12.73903 | 0
2018-01-28 07:49 | 49905.8436 | 2160.0007 | 3 | 5 | 4.40017 | 0.7531757 | 3.040711 | 0 | 12.8555 | 0
2018-01-28 07:51 | 50025.8432 | 2280.0003 | 3 | 5 | 4.4002 | 0.6732368 | 3.064479 | 0 | 12.96008 | 0
2018-01-28 07:53 | 50145.8439 | 2400.001 | 3 | 5 | 4.400151 | 0.6056595 | 3.085748 | 0 | 13.05367 | 0
2018-01-28 07:55 | 50265.8434 | 2520.0005 | 3 | 5 | 4.400136 | 0.5514889 | 3.105016 | 0 | 13.13845 | 0
2018-01-28 07:57 | 50385.8432 | 2640.0003 | 3 | 5 | 4.400202 | 0.5054522 | 3.122614 | 0 | 13.21589 | 0
2018-01-28 07:59 | 50505.8447 | 2760.0018 | 3 | 5 | 4.40017 | 0.4603968 | 3.138696 | 0 | 13.28665 | 0
2018-01-28 08:01 | 50625.8439 | 2880.001 | 3 | 5 | 4.400134 | 0.4168711 | 3.153287 | 0 | 13.35085 | 0
2018-01-28 08:03 | 50745.8443 | 3000.0014 | 3 | 5 | 4.400141 | 0.3834858 | 3.16661 | 0 | 13.40948 | 0
2018-01-28 08:05 | 50865.8431 | 3120.0002 | 3 | 5 | 4.400133 | 0.3551655 | 3.178898 | 0 | 13.46354 | 0
2018-01-28 08:07 | 50985.8431 | 3240.0002 | 3 | 5 | 4.40017 | 0.3291149 | 3.190287 | 0 | 13.51366 | 0
2018-01-28 08:09 | 51105.8431 | 3360.0002 | 3 | 5 | 4.400123 | 0.3008718 | 3.200797 | 0 | 13.5599 | 0
2018-01-28 08:11 | 51225.8447 | 3480.0018 | 3 | 5 | 4.400131 | 0.2784309 | 3.210433 | 0 | 13.6023 | 0
2018-01-28 08:13 | 51345.8435 | 3600.0006 | 3 | 5 | 4.400107 | 0.2587957 | 3.219384 | 0 | 13.64169 | 0
2018-01-28 08:15 | 51465.8439 | 3720.001 | 3 | 5 | 4.400155 | 0.2433844 | 3.227755 | 0 | 13.67852 | 0
2018-01-28 08:17 | 51585.8432 | 3840.0003 | 3 | 5 | 4.400055 | 0.2259216 | 3.235587 | 0 | 13.71298 | 0
2018-01-28 08:19 | 51705.8435 | 3960.0006 | 3 | 5 | 4.400116 | 0.2096281 | 3.242846 | 0 | 13.74492 | 0
2018-01-28 08:21 | 51825.8447 | 4080.0018 | 3 | 5 | 4.400111 | 0.196312 | 3.249599 | 0 | 13.77464 | 0
2018-01-28 08:23 | 51945.8435 | 4200.0006 | 3 | 5 | 4.400125 | 0.1856251 | 3.255954 | 0 | 13.8026 | 0
2018-01-28 08:25 | 52065.8431 | 4320.0002 | 3 | 5 | 4.400105 | 0.1747971 | 3.261946 | 0 | 13.82897 | 0
2018-01-28 08:27 | 52185.8435 | 4440.0006 | 3 | 5 | 4.40009 | 0.1623421 | 3.267581 | 0 | 13.85376 | 0
2018-01-28 08:29 | 52305.8439 | 4560.001 | 3 | 5 | 4.400101 | 0.1527023 | 3.272812 | 0 | 13.87678 | 0
2018-01-28 08:31 | 52425.8447 | 4680.0018 | 3 | 5 | 4.400076 | 0.1438627 | 3.277745 | 0 | 13.89848 | 0
2018-01-28 08:33 | 52545.8435 | 4800.0006 | 3 | 5 | 4.400065 | 0.1366529 | 3.282428 | 0 | 13.91909 | 0
2018-01-28 08:35 | 52665.8443 | 4920.0014 | 3 | 5 | 4.400111 | 0.1295223 | 3.286873 | 0 | 13.93865 | 0
2018-01-28 08:37 | 52785.8435 | 5040.0006 | 3 | 5 | 4.4001 | 0.1209478 | 3.291034 | 0 | 13.95696 | 0
2018-01-28 08:39 | 52905.8444 | 5160.0015 | 3 | 5 | 4.400075 | 0.1144953 | 3.294937 | 0 | 13.97413 | 0
2018-01-28 08:41 | 53025.844 | 5280.0011 | 3 | 5 | 4.400078 | 0.1091089 | 3.298661 | 0 | 13.99052 | 0
2018-01-28 08:43 | 53145.8435 | 5400.0006 | 3 | 5 | 4.400008 | 0.1034403 | 3.302219 | 0 | 14.00617 | 0
2018-01-28 08:45 | 53265.8439 | 5520.001 | 3 | 5 | 4.400109 | 0.09842491 | 3.305604 | 0 | 14.02106 | 0
2018-01-28 08:47 | 53385.8432 | 5640.0003 | 3 | 5 | 4.400028 | 0.09201431 | 3.308765 | 0 | 14.03497 | 0
2018-01-28 08:49 | 53505.8439 | 5760.001 | 3 | 5 | 4.400061 | 0.088377 | 3.311789 | 0 | 14.04828 | 0
2018-01-28 08:51 | 53625.8431 | 5880.0002 | 3 | 5 | 4.400056 | 0.08523178 | 3.314694 | 0 | 14.06106 | 0
2018-01-28 08:52 | 53712.6029 | 5966.76 | 3 | 5 | 4.399997 | 0.08149338 | 3.316717 | 0 | 14.06996 | 0
2018-01-28 08:54 | 53832.65 | 120.0009 | 4 | 5 | 4.394506 | 0 | 3.316717 | 0 | 14.06996 | 0
2018-01-28 08:56 | 53952.65 | 240.0006 | 4 | 5 | 4.393787 | 0 | 3.316717 | 0 | 14.06996 | 0
2018-01-28 08:57 | 54012.65 | 300.0015 | 4 | 5 | 4.393497 | 0 | 3.316717 | 0 | 14.06996 | 0
2018-01-28 08:59 | 54132.73 | 120.0015 | 5 | 5 | 4.093428 | -3.259794 | 3.316717 | 0.108133 | 14.06996 | 0.4465885
2018-01-28 09:01 | 54252.73 | 240.0007 | 5 | 5 | 4.052633 | -3.260009 | 3.316717 | 0.2167951 | 14.06996 | 0.8891507
2018-01-28 09:03 | 54372.73 | 360.0011 | 5 | 5 | 4.009913 | -3.2601 | 3.316717 | 0.3254642 | 14.06996 | 1.327259
2018-01-28 09:05 | 54492.73 | 480.001 | 5 | 5 | 3.969279 | -3.260141 | 3.316717 | 0.4341242 | 14.06996 | 1.760737
2018-01-28 09:07 | 54612.73 | 600.001 | 5 | 5 | 3.930714 | -3.260074 | 3.316717 | 0.542796 | 14.06996 | 2.189976
2018-01-28 09:09 | 54732.73 | 720.0014 | 5 | 5 | 3.893826 | -3.26011 | 3.316717 | 0.651458 | 14.06996 | 2.615099
2018-01-28 09:11 | 54852.73 | 840.001 | 5 | 5 | 3.855695 | -3.260159 | 3.316717 | 0.7601178 | 14.06996 | 3.036154
2018-01-28 09:13 | 54972.73 | 960.0002 | 5 | 5 | 3.816998 | -3.26002 | 3.316717 | 0.8687892 | 14.06996 | 3.453025
2018-01-28 09:15 | 55092.73 | 1080.0001 | 5 | 5 | 3.781689 | -3.260058 | 3.316717 | 0.977454 | 14.06996 | 3.865859
2018-01-28 09:17 | 55212.73 | 1200.0011 | 5 | 5 | 3.748879 | -3.260141 | 3.316717 | 1.086123 | 14.06996 | 4.274988
2018-01-28 09:19 | 55332.73 | 1320.0002 | 5 | 5 | 3.718001 | -3.260166 | 3.316717 | 1.194776 | 14.06996 | 4.68063
2018-01-28 09:21 | 55452.73 | 1440 | 5 | 5 | 3.686885 | -3.260054 | 3.316717 | 1.303438 | 14.06996 | 5.082957
2018-01-28 09:23 | 55572.73 | 1560.0002 | 5 | 5 | 3.658724 | -3.260074 | 3.316717 | 1.41211 | 14.06996 | 5.482042
2018-01-28 09:25 | 55692.73 | 1680.001 | 5 | 5 | 3.633869 | -3.260032 | 3.316717 | 1.520782 | 14.06996 | 5.87827
2018-01-28 09:27 | 55812.73 | 1800.0011 | 5 | 5 | 3.61164 | -3.260077 | 3.316717 | 1.629445 | 14.06996 | 6.271925
2018-01-28 09:29 | 55932.73 | 1920.0023 | 5 | 5 | 3.589443 | -3.260027 | 3.316717 | 1.738108 | 14.06996 | 6.663178
2018-01-28 09:31 | 56052.73 | 2040.0011 | 5 | 5 | 3.567559 | -3.260054 | 3.316717 | 1.846769 | 14.06996 | 7.051994
2018-01-28 09:33 | 56172.73 | 2160.001 | 5 | 5 | 3.549561 | -3.260103 | 3.316717 | 1.955432 | 14.06996 | 7.438647
2018-01-28 09:35 | 56292.73 | 2280.0003 | 5 | 5 | 3.534241 | -3.260017 | 3.316717 | 2.064101 | 14.06996 | 7.823514
2018-01-28 09:37 | 56412.73 | 2400.0023 | 5 | 5 | 3.519369 | -3.260056 | 3.316717 | 2.172762 | 14.06996 | 8.206748
2018-01-28 09:39 | 56532.73 | 2520.0002 | 5 | 5 | 3.50229 | -3.2602 | 3.316717 | 2.281427 | 14.06996 | 8.588282
2018-01-28 09:41 | 56652.73 | 2640.0006 | 5 | 5 | 3.486529 | -3.260067 | 3.316717 | 2.390098 | 14.06996 | 8.968
2018-01-28 09:43 | 56772.73 | 2760.0001 | 5 | 5 | 3.471883 | -3.260036 | 3.316717 | 2.49876 | 14.06996 | 9.346059
2018-01-28 09:45 | 56892.73 | 2880.0003 | 5 | 5 | 3.456823 | -3.260025 | 3.316717 | 2.607415 | 14.06996 | 9.722513
2018-01-28 09:47 | 57012.73 | 3000.0002 | 5 | 5 | 3.436012 | -3.260032 | 3.316717 | 2.716089 | 14.06996 | 10.09712
2018-01-28 09:49 | 57132.73 | 3120.0003 | 5 | 5 | 3.407144 | -3.260007 | 3.316717 | 2.82475 | 14.06996 | 10.46896
2018-01-28 09:51 | 57252.73 | 3240.0002 | 5 | 5 | 3.370762 | -3.259953 | 3.316717 | 2.933403 | 14.06996 | 10.83729
2018-01-28 09:53 | 57372.73 | 3360.0023 | 5 | 5 | 3.316372 | -3.260024 | 3.316717 | 3.042078 | 14.06996 | 11.20086
2018-01-28 09:55 | 57492.73 | 3480.0003 | 5 | 5 | 3.212917 | -3.260031 | 3.316717 | 3.150728 | 14.06996 | 11.55627
2018-01-28 09:57 | 57594.33 | 3581.6064 | 5 | 5 | 2.999993 | -3.26002 | 3.316717 | 3.24273 | 14.06996 | 11.84379
2018-01-28 09:59 | 57714.38 | 120.0007 | 6 | 5 | 3.499172 | 0 | 3.316717 | 3.24273 | 14.06996 | 11.84379
2018-01-28 10:01 | 57834.38 | 240.0001 | 6 | 5 | 3.522889 | 0 | 3.316717 | 3.24273 | 14.06996 | 11.84379
2018-01-28 10:02 | 57894.38 | 300.0022 | 6 | 5 | 3.527955 | 0 | 3.316717 | 3.24273 | 14.06996 | 11.84379
2018-01-28 10:02 | 57894.39 | 0.0025 | 7 | 6 | 3.527762 | 0 | 0 | 0 | 0 | 0
2018-01-28 10:04 | 58014.47 | 120.0023 | 2 | 6 | 4.031907 | 4.901789 | 0.1633794 | 0 | 0.6482179 | 0
2018-01-28 10:06 | 58134.47 | 240.0002 | 2 | 6 | 4.074614 | 4.889952 | 0.3264245 | 0 | 1.308925 | 0
2018-01-28 10:08 | 58254.47 | 360.0003 | 2 | 6 | 4.111359 | 4.890062 | 0.4894228 | 0 | 1.976279 | 0
2018-01-28 10:10 | 58374.47 | 480.0002 | 2 | 6 | 4.13733 | 4.889965 | 0.652415 | 0 | 2.648603 | 0
2018-01-28 10:12 | 58494.47 | 600.0002 | 2 | 6 | 4.15994 | 4.890049 | 0.8154086 | 0 | 3.324809 | 0
2018-01-28 10:14 | 58614.47 | 720.0011 | 2 | 6 | 4.18567 | 4.88999 | 0.9783998 | 0 | 4.004892 | 0
2018-01-28 10:16 | 58734.47 | 840.0014 | 2 | 6 | 4.200263 | 4.636929 | 1.139121 | 0 | 4.679368 | 0
2018-01-28 10:18 | 58854.47 | 960.0011 | 2 | 6 | 4.200235 | 4.266527 | 1.287292 | 0 | 5.301726 | 0
2018-01-28 10:20 | 58974.47 | 1080.0002 | 2 | 6 | 4.200257 | 3.952572 | 1.424124 | 0 | 5.876459 | 0
2018-01-28 10:22 | 59094.47 | 1200.0018 | 2 | 6 | 4.200244 | 3.661184 | 1.551092 | 0 | 6.409755 | 0
2018-01-28 10:24 | 59214.47 | 1320.0002 | 2 | 6 | 4.200276 | 3.355303 | 1.668132 | 0 | 6.901354 | 0
2018-01-28 10:24 | 59249.8 | 1355.3328 | 2 | 6 | 4.200247 | 3.259975 | 1.700582 | 0 | 7.03765 | 0
2018-01-28 10:26 | 59369.81 | 120.0002 | 3 | 6 | 4.22221 | 3.269112 | 1.80975 | 0 | 7.497433 | 0
2018-01-28 10:28 | 59489.81 | 240.0002 | 3 | 6 | 4.246176 | 3.26017 | 1.918452 | 0 | 7.95765 | 0
2018-01-28 10:30 | 59609.81 | 360.0002 | 3 | 6 | 4.273208 | 3.260109 | 2.027117 | 0 | 8.420487 | 0
2018-01-28 10:32 | 59729.81 | 480.001 | 3 | 6 | 4.305004 | 3.259966 | 2.135777 | 0 | 8.88649 | 0
2018-01-28 10:34 | 59849.81 | 600.0002 | 3 | 6 | 4.341263 | 3.260101 | 2.244445 | 0 | 9.356269 | 0
2018-01-28 10:36 | 59969.81 | 720.0022 | 3 | 6 | 4.377968 | 3.260008 | 2.353113 | 0 | 9.830007 | 0
2018-01-28 10:38 | 60089.81 | 840.0002 | 3 | 6 | 4.400311 | 3.031523 | 2.460071 | 0 | 10.29994 | 0
2018-01-28 10:40 | 60209.81 | 960.0011 | 3 | 6 | 4.400315 | 2.626213 | 2.554115 | 0 | 10.71375 | 0
2018-01-28 10:42 | 60329.81 | 1080.001 | 3 | 6 | 4.400236 | 2.264311 | 2.635509 | 0 | 11.07191 | 0
2018-01-28 10:44 | 60449.81 | 1200.0026 | 3 | 6 | 4.400245 | 1.971174 | 2.705889 | 0 | 11.3816 | 0
2018-01-28 10:46 | 60569.81 | 1320.0002 | 3 | 6 | 4.400238 | 1.732599 | 2.767496 | 0 | 11.65268 | 0
2018-01-28 10:48 | 60689.81 | 1440.001 | 3 | 6 | 4.400268 | 1.532053 | 2.821842 | 0 | 11.89182 | 0
2018-01-28 10:50 | 60809.81 | 1560.0018 | 3 | 6 | 4.400198 | 1.346531 | 2.86978 | 0 | 12.10276 | 0
2018-01-28 10:52 | 60929.81 | 1680.0014 | 3 | 6 | 4.400212 | 1.180441 | 2.911786 | 0 | 12.28759 | 0
2018-01-28 10:54 | 61049.81 | 1800.001 | 3 | 6 | 4.400198 | 1.049789 | 2.948887 | 0 | 12.45085 | 0
2018-01-28 10:56 | 61169.81 | 1920.001 | 3 | 6 | 4.400199 | 0.9405212 | 2.981994 | 0 | 12.59652 | 0
2018-01-28 10:58 | 61289.81 | 2040.001 | 3 | 6 | 4.400185 | 0.8429766 | 3.011695 | 0 | 12.72721 | 0
2018-01-28 11:00 | 61409.81 | 2160.0002 | 3 | 6 | 4.400167 | 0.7493429 | 3.038228 | 0 | 12.84397 | 0
2018-01-28 11:02 | 61529.81 | 2280.0007 | 3 | 6 | 4.400158 | 0.672287 | 3.061872 | 0 | 12.948 | 0
2018-01-28 11:04 | 61649.81 | 2400.0002 | 3 | 6 | 4.400186 | 0.6097603 | 3.083223 | 0 | 13.04195 | 0
2018-01-28 11:06 | 61769.81 | 2520.0007 | 3 | 6 | 4.40018 | 0.5566635 | 3.102644 | 0 | 13.12741 | 0
2018-01-28 11:08 | 61889.81 | 2640.001 | 3 | 6 | 4.400121 | 0.5040913 | 3.120326 | 0 | 13.20521 | 0
2018-01-28 11:10 | 62009.81 | 2760.0014 | 3 | 6 | 4.400176 | 0.455986 | 3.13631 | 0 | 13.27554 | 0
2018-01-28 11:12 | 62129.81 | 2880.0006 | 3 | 6 | 4.400153 | 0.4178724 | 3.150858 | 0 | 13.33956 | 0
2018-01-28 11:14 | 62249.81 | 3000.001 | 3 | 6 | 4.400171 | 0.3862457 | 3.164236 | 0 | 13.39842 | 0
2018-01-28 11:16 | 62369.81 | 3120.001 | 3 | 6 | 4.400126 | 0.3559361 | 3.176603 | 0 | 13.45284 | 0
2018-01-28 11:18 | 62489.81 | 3240.0002 | 3 | 6 | 4.400164 | 0.3262587 | 3.187976 | 0 | 13.50288 | 0
2018-01-28 11:20 | 62609.81 | 3360.0015 | 3 | 6 | 4.400186 | 0.3010778 | 3.198393 | 0 | 13.54872 | 0
2018-01-28 11:22 | 62729.81 | 3480.001 | 3 | 6 | 4.400158 | 0.2801905 | 3.208047 | 0 | 13.5912 | 0
2018-01-28 11:24 | 62849.81 | 3600.001 | 3 | 6 | 4.400182 | 0.2619648 | 3.217052 | 0 | 13.63082 | 0
2018-01-28 11:26 | 62969.81 | 3720.0014 | 3 | 6 | 4.400126 | 0.2425795 | 3.225451 | 0 | 13.66777 | 0
2018-01-28 11:28 | 63089.81 | 3840.0018 | 3 | 6 | 4.400074 | 0.2230263 | 3.233205 | 0 | 13.70189 | 0
2018-01-28 11:30 | 63209.81 | 3960.001 | 3 | 6 | 4.4001 | 0.2090092 | 3.240411 | 0 | 13.7336 | 0
2018-01-28 11:32 | 63329.81 | 4080.0002 | 3 | 6 | 4.400107 | 0.1970739 | 3.247166 | 0 | 13.76332 | 0
2018-01-28 11:34 | 63449.81 | 4200.001 | 3 | 6 | 4.400096 | 0.1852312 | 3.253538 | 0 | 13.79136 | 0
2018-01-28 11:36 | 63569.81 | 4320.0014 | 3 | 6 | 4.400109 | 0.1720181 | 3.259503 | 0 | 13.81761 | 0
2018-01-28 11:38 | 63689.81 | 4440.001 | 3 | 6 | 4.400065 | 0.1604042 | 3.265041 | 0 | 13.84198 | 0
2018-01-28 11:40 | 63809.81 | 4560.001 | 3 | 6 | 4.40007 | 0.1519938 | 3.27025 | 0 | 13.86489 | 0
2018-01-28 11:42 | 63929.81 | 4680.001 | 3 | 6 | 4.400048 | 0.1437998 | 3.275187 | 0 | 13.88662 | 0
2018-01-28 11:44 | 64049.81 | 4800.001 | 3 | 6 | 4.400073 | 0.1349449 | 3.279865 | 0 | 13.9072 | 0
2018-01-28 11:46 | 64169.81 | 4920.001 | 3 | 6 | 4.400135 | 0.1272945 | 3.284227 | 0 | 13.9264 | 0
2018-01-28 11:48 | 64289.81 | 5040.0014 | 3 | 6 | 4.400028 | 0.1190825 | 3.288334 | 0 | 13.94447 | 0
2018-01-28 11:50 | 64409.81 | 5160.0018 | 3 | 6 | 4.400095 | 0.1145906 | 3.292234 | 0 | 13.96163 | 0
2018-01-28 11:52 | 64529.81 | 5280.0002 | 3 | 6 | 4.400112 | 0.10919 | 3.295957 | 0 | 13.97801 | 0
2018-01-28 11:54 | 64649.81 | 5400.0007 | 3 | 6 | 4.40007 | 0.1020651 | 3.299476 | 0 | 13.99349 | 0
2018-01-28 11:56 | 64769.81 | 5520.0011 | 3 | 6 | 4.400085 | 0.0969677 | 3.302783 | 0 | 14.00804 | 0
2018-01-28 11:58 | 64889.81 | 5640.001 | 3 | 6 | 4.400064 | 0.09260654 | 3.30593 | 0 | 14.02189 | 0
2018-01-28 12:00 | 65009.81 | 5760.0002 | 3 | 6 | 4.400083 | 0.08862495 | 3.308949 | 0 | 14.03518 | 0
2018-01-28 12:02 | 65129.81 | 5880.0026 | 3 | 6 | 4.400073 | 0.08445168 | 3.311833 | 0 | 14.04786 | 0
2018-01-28 12:03 | 65191.74 | 5941.9264 | 3 | 6 | 4.400046 | 0.08149529 | 3.313264 | 0 | 14.05416 | 0
2018-01-28 12:05 | 65311.78 | 120.0006 | 4 | 6 | 4.394541 | 0 | 3.313264 | 0 | 14.05416 | 0
2018-01-28 12:07 | 65431.78 | 240.0002 | 4 | 6 | 4.393783 | 0 | 3.313264 | 0 | 14.05416 | 0
2018-01-28 12:08 | 65491.78 | 300.0008 | 4 | 6 | 4.3935 | 0 | 3.313264 | 0 | 14.05416 | 0
2018-01-28 12:10 | 65611.86 | 120.0011 | 5 | 6 | 4.09468 | -3.260095 | 3.313264 | 0.1081365 | 14.05416 | 0.4467891
2018-01-28 12:12 | 65731.86 | 240.0011 | 5 | 6 | 4.051443 | -3.260069 | 3.313264 | 0.216795 | 14.05416 | 0.8893633
2018-01-28 12:14 | 65851.86 | 360.0003 | 5 | 6 | 4.010172 | -3.260065 | 3.313264 | 0.3254545 | 14.05416 | 1.327313
2018-01-28 12:16 | 65971.86 | 480.0007 | 5 | 6 | 3.970992 | -3.260036 | 3.313264 | 0.4341214 | 14.05416 | 1.760947
2018-01-28 12:18 | 66091.86 | 600.0007 | 5 | 6 | 3.933297 | -3.260076 | 3.313264 | 0.5427885 | 14.05416 | 2.190413
2018-01-28 12:20 | 66211.86 | 720.0012 | 5 | 6 | 3.894716 | -3.260005 | 3.313264 | 0.6514508 | 14.05416 | 2.615733
2018-01-28 12:22 | 66331.86 | 840.0015 | 5 | 6 | 3.854486 | -3.260127 | 3.313264 | 0.7601061 | 14.05416 | 3.036713
2018-01-28 12:24 | 66451.86 | 960.0007 | 5 | 6 | 3.818169 | -3.260011 | 3.313264 | 0.868782 | 14.05416 | 3.453602
2018-01-28 12:26 | 66571.86 | 1080.002 | 5 | 6 | 3.783884 | -3.260025 | 3.313264 | 0.9774363 | 14.05416 | 3.86658
2018-01-28 12:28 | 66691.86 | 1200.0004 | 5 | 6 | 3.750708 | -3.260009 | 3.313264 | 1.086108 | 14.05416 | 4.275977
2018-01-28 12:30 | 66811.86 | 1320.0015 | 5 | 6 | 3.717563 | -3.259934 | 3.313264 | 1.194765 | 14.05416 | 4.681725
2018-01-28 12:32 | 66931.86 | 1440.0011 | 5 | 6 | 3.687073 | -3.260018 | 3.313264 | 1.303427 | 14.05416 | 5.083972
2018-01-28 12:34 | 67051.86 | 1560.0015 | 5 | 6 | 3.660184 | -3.260032 | 3.313264 | 1.412091 | 14.05416 | 5.48314
2018-01-28 12:36 | 67171.86 | 1680.0011 | 5 | 6 | 3.636087 | -3.260025 | 3.313264 | 1.520756 | 14.05416 | 5.879549
2018-01-28 12:38 | 67291.86 | 1800.0012 | 5 | 6 | 3.612311 | -3.26004 | 3.313264 | 1.629415 | 14.05416 | 6.273352
2018-01-28 12:40 | 67411.86 | 1920.0011 | 5 | 6 | 3.588432 | -3.260027 | 3.313264 | 1.738079 | 14.05416 | 6.664561
2018-01-28 12:42 | 67531.86 | 2040.0011 | 5 | 6 | 3.568463 | -3.259994 | 3.313264 | 1.846746 | 14.05416 | 7.05339
2018-01-28 12:44 | 67651.86 | 2160.002 | 5 | 6 | 3.551105 | -3.260025 | 3.313264 | 1.955394 | 14.05416 | 7.440122
2018-01-28 12:46 | 67771.86 | 2280.0003 | 5 | 6 | 3.535498 | -3.25998 | 3.313264 | 2.064064 | 14.05416 | 7.825176
2018-01-28 12:48 | 67891.86 | 2400.0012 | 5 | 6 | 3.51874 | -3.259975 | 3.313264 | 2.172725 | 14.05416 | 8.208457
2018-01-28 12:50 | 68011.86 | 2520.0003 | 5 | 6 | 3.502258 | -3.26005 | 3.313264 | 2.281384 | 14.05416 | 8.589866
2018-01-28 12:52 | 68131.86 | 2640.0004 | 5 | 6 | 3.488105 | -3.260062 | 3.313264 | 2.390045 | 14.05416 | 8.969646
2018-01-28 12:54 | 68251.86 | 2760.0008 | 5 | 6 | 3.474624 | -3.260049 | 3.313264 | 2.498712 | 14.05416 | 9.347957
2018-01-28 12:56 | 68371.86 | 2880.0004 | 5 | 6 | 3.457747 | -3.260032 | 3.313264 | 2.607381 | 14.05416 | 9.724661
2018-01-28 12:58 | 68491.86 | 3000.0004 | 5 | 6 | 3.434782 | -3.259995 | 3.313264 | 2.716042 | 14.05416 | 10.09917
2018-01-28 13:00 | 68611.86 | 3120.001 | 5 | 6 | 3.40942 | -3.260012 | 3.313264 | 2.824695 | 14.05416 | 10.47105
2018-01-28 13:02 | 68731.86 | 3240.0012 | 5 | 6 | 3.37486 | -3.260045 | 3.313264 | 2.933372 | 14.05416 | 10.8398
2018-01-28 13:04 | 68851.86 | 3360.0007 | 5 | 6 | 3.319483 | -3.260067 | 3.313264 | 3.042036 | 14.05416 | 11.20384
2018-01-28 13:06 | 68971.86 | 3480.0012 | 5 | 6 | 3.209033 | -3.260094 | 3.313264 | 3.150697 | 14.05416 | 11.5593
2018-01-28 13:08 | 69071.03 | 3579.1753 | 5 | 6 | 2.999993 | -3.260032 | 3.313264 | 3.240492 | 14.05416 | 11.83957
2018-01-28 13:10 | 69191.08 | 120.0002 | 6 | 6 | 3.498468 | 0 | 3.313264 | 3.240492 | 14.05416 | 11.83957
2018-01-28 13:12 | 69311.08 | 240.0018 | 6 | 6 | 3.522009 | 0 | 3.313264 | 3.240492 | 14.05416 | 11.83957
2018-01-28 13:13 | 69371.08 | 300.0016 | 6 | 6 | 3.527126 | 0 | 3.313264 | 3.240492 | 14.05416 | 11.83957
2018-01-28 13:13 | 69371.0869 | 0.0024 | 7 | 7 | 3.526945 | 0 | 0 | 0 | 0 | 0
2018-01-28 13:15 | 69491.16742 | 120.001 | 2 | 7 | 4.032374 | 4.901886 | 0.1633634 | 0 | 0.6479707 | 0
2018-01-28 13:17 | 69611.16752 | 240.0011 | 2 | 7 | 4.075331 | 4.889971 | 0.3264326 | 0 | 1.30901 | 0
2018-01-28 13:19 | 69731.16742 | 360.001 | 2 | 7 | 4.109562 | 4.889948 | 0.4894124 | 0 | 1.976152 | 0
2018-01-28 13:21 | 69851.16752 | 480.0011 | 2 | 7 | 4.134646 | 4.889948 | 0.6524235 | 0 | 2.648204 | 0
2018-01-28 13:23 | 69971.16912 | 600.0027 | 2 | 7 | 4.158995 | 4.889889 | 0.8154052 | 0 | 3.324029 | 0
2018-01-28 13:25 | 70091.16672 | 720.0003 | 2 | 7 | 4.18784 | 4.889883 | 0.9783776 | 0 | 4.004132 | 0
2018-01-28 13:27 | 70211.16712 | 840.0007 | 2 | 7 | 4.200283 | 4.646118 | 1.138975 | 0 | 4.678236 | 0
2018-01-28 13:29 | 70331.16662 | 960.0002 | 2 | 7 | 4.200266 | 4.285492 | 1.287702 | 0 | 5.302928 | 0
2018-01-28 13:31 | 70451.16762 | 1080.0012 | 2 | 7 | 4.200256 | 3.970898 | 1.425347 | 0 | 5.881074 | 0
2018-01-28 13:33 | 70571.16822 | 1200.0018 | 2 | 7 | 4.200266 | 3.647411 | 1.552375 | 0 | 6.414623 | 0
2018-01-28 13:35 | 70691.16752 | 1320.0011 | 2 | 7 | 4.200228 | 3.329937 | 1.668466 | 0 | 6.902236 | 0
2018-01-28 13:36 | 70721.21522 | 1350.0488 | 2 | 7 | 4.200237 | 3.259983 | 1.695965 | 0 | 7.01774 | 0
2018-01-28 13:38 | 70841.23 | 120.0026 | 3 | 7 | 4.221052 | 3.26899 | 1.805126 | 0 | 7.477417 | 0
2018-01-28 13:40 | 70961.23 | 240.001 | 3 | 7 | 4.243961 | 3.260038 | 1.91382 | 0 | 7.937414 | 0
2018-01-28 13:42 | 71081.23 | 360.0006 | 3 | 7 | 4.272287 | 3.260048 | 2.022491 | 0 | 8.400099 | 0
2018-01-28 13:44 | 71201.22 | 480.0002 | 3 | 7 | 4.306129 | 3.26004 | 2.131156 | 0 | 8.866158 | 0
2018-01-28 13:46 | 71321.23 | 600.001 | 3 | 7 | 4.340377 | 3.260073 | 2.239822 | 0 | 9.335947 | 0
2018-01-28 13:48 | 71441.22 | 720.0002 | 3 | 7 | 4.376151 | 3.260075 | 2.348479 | 0 | 9.809485 | 0
2018-01-28 13:50 | 71561.23 | 840.0018 | 3 | 7 | 4.400271 | 3.04961 | 2.455815 | 0 | 10.28093 | 0
2018-01-28 13:52 | 71681.22 | 960.0002 | 3 | 7 | 4.400275 | 2.617674 | 2.550058 | 0 | 10.69563 | 0
2018-01-28 13:54 | 71801.22 | 1080.0002 | 3 | 7 | 4.400246 | 2.266577 | 2.631176 | 0 | 11.05257 | 0
2018-01-28 13:56 | 71921.22 | 1200.0002 | 3 | 7 | 4.400238 | 1.984468 | 2.701891 | 0 | 11.36373 | 0
2018-01-28 13:58 | 72041.22 | 1320.0001 | 3 | 7 | 4.400189 | 1.747563 | 2.764004 | 0 | 11.63704 | 0
2018-01-28 14:00 | 72161.23 | 1440.0006 | 3 | 7 | 4.400219 | 1.535743 | 2.818687 | 0 | 11.87766 | 0
2018-01-28 14:02 | 72281.22 | 1560.0002 | 3 | 7 | 4.400228 | 1.340672 | 2.866534 | 0 | 12.0882 | 0
2018-01-28 14:04 | 72401.23 | 1680.0015 | 3 | 7 | 4.400171 | 1.18568 | 2.908556 | 0 | 12.2731 | 0
2018-01-28 14:06 | 72521.23 | 1800.001 | 3 | 7 | 4.400212 | 1.058049 | 2.945891 | 0 | 12.43739 | 0
2018-01-28 14:08 | 72641.23 | 1920.0021 | 3 | 7 | 4.400177 | 0.9465046 | 2.979282 | 0 | 12.58431 | 0
2018-01-28 14:10 | 72761.22 | 2040.0002 | 3 | 7 | 4.400208 | 0.8425894 | 3.009089 | 0 | 12.71547 | 0
2018-01-28 14:12 | 72881.23 | 2160.0015 | 3 | 7 | 4.400208 | 0.7513733 | 3.035558 | 0 | 12.83194 | 0
2018-01-28 14:14 | 73001.23 | 2280.0018 | 3 | 7 | 4.400155 | 0.6778498 | 3.059331 | 0 | 12.93654 | 0
2018-01-28 14:16 | 73121.22 | 2400.0002 | 3 | 7 | 4.400197 | 0.6163664 | 3.080873 | 0 | 13.03133 | 0
2018-01-28 14:18 | 73241.23 | 2520.001 | 3 | 7 | 4.400194 | 0.5588713 | 3.100451 | 0 | 13.11748 | 0
2018-01-28 14:20 | 73361.23 | 2640.001 | 3 | 7 | 4.40018 | 0.5032597 | 3.118117 | 0 | 13.19521 | 0
2018-01-28 14:22 | 73481.23 | 2760.0014 | 3 | 7 | 4.400098 | 0.4583979 | 3.134127 | 0 | 13.26566 | 0
2018-01-28 14:24 | 73601.22 | 2880.0002 | 3 | 7 | 4.400201 | 0.4229689 | 3.14879 | 0 | 13.33018 | 0
2018-01-28 14:26 | 73721.23 | 3000.0006 | 3 | 7 | 4.400108 | 0.3883095 | 3.162303 | 0 | 13.38964 | 0
2018-01-28 14:28 | 73841.23 | 3120.0018 | 3 | 7 | 4.400159 | 0.3563166 | 3.174726 | 0 | 13.4443 | 0
2018-01-28 14:30 | 73961.23 | 3240.0014 | 3 | 7 | 4.400145 | 0.3261604 | 3.186065 | 0 | 13.49419 | 0
2018-01-28 14:32 | 74081.22 | 3360.0002 | 3 | 7 | 4.400174 | 0.3029203 | 3.196522 | 0 | 13.5402 | 0
2018-01-28 14:34 | 74201.23 | 3480.001 | 3 | 7 | 4.400144 | 0.2815037 | 3.206241 | 0 | 13.58297 | 0
2018-01-28 14:36 | 74321.23 | 3600.001 | 3 | 7 | 4.400141 | 0.2623091 | 3.215296 | 0 | 13.62281 | 0
2018-01-28 14:38 | 74441.22 | 3720.0002 | 3 | 7 | 4.400057 | 0.239809 | 3.223665 | 0 | 13.65964 | 0
2018-01-28 14:40 | 74561.23 | 3840.001 | 3 | 7 | 4.40009 | 0.2242517 | 3.231406 | 0 | 13.6937 | 0
2018-01-28 14:42 | 74681.23 | 3960.0014 | 3 | 7 | 4.400076 | 0.2106161 | 3.238652 | 0 | 13.72558 | 0
2018-01-28 14:44 | 74801.22 | 4080.0002 | 3 | 7 | 4.400142 | 0.1988754 | 3.245471 | 0 | 13.75559 | 0
2018-01-28 14:46 | 74921.23 | 4200.0014 | 3 | 7 | 4.400127 | 0.1845207 | 3.251856 | 0 | 13.78368 | 0
2018-01-28 14:48 | 75041.22 | 4320.0002 | 3 | 7 | 4.400066 | 0.1713076 | 3.257779 | 0 | 13.80974 | 0
2018-01-28 14:50 | 75161.23 | 4440.001 | 3 | 7 | 4.400067 | 0.1612577 | 3.263331 | 0 | 13.83417 | 0
2018-01-28 14:52 | 75281.22 | 4560.0002 | 3 | 7 | 4.400034 | 0.1526556 | 3.268573 | 0 | 13.85724 | 0
2018-01-28 14:54 | 75401.22 | 4680.0001 | 3 | 7 | 4.400105 | 0.1444702 | 3.273543 | 0 | 13.87911 | 0
2018-01-28 14:56 | 75521.22 | 4800.0002 | 3 | 7 | 4.400043 | 0.1337185 | 3.278192 | 0 | 13.89956 | 0
2018-01-28 14:58 | 75641.23 | 4920.001 | 3 | 7 | 4.400101 | 0.1269455 | 3.282542 | 0 | 13.9187 | 0
2018-01-28 15:00 | 75761.22 | 5040.0002 | 3 | 7 | 4.400083 | 0.1203022 | 3.286672 | 0 | 13.93688 | 0
2018-01-28 15:02 | 75881.23 | 5160.0007 | 3 | 7 | 4.40006 | 0.1146832 | 3.2906 | 0 | 13.95416 | 0
2018-01-28 15:04 | 76001.23 | 5280.0014 | 3 | 7 | 4.400112 | 0.1090555 | 3.294322 | 0 | 13.97054 | 0
2018-01-28 15:06 | 76121.22 | 5400.0001 | 3 | 7 | 4.400028 | 0.1011124 | 3.297805 | 0 | 13.98586 | 0
2018-01-28 15:08 | 76241.22 | 5520.0002 | 3 | 7 | 4.400086 | 0.09715366 | 3.301105 | 0 | 14.00038 | 0
2018-01-28 15:10 | 76361.23 | 5640.001 | 3 | 7 | 4.400085 | 0.09259224 | 3.304265 | 0 | 14.01429 | 0
2018-01-28 15:12 | 76481.22 | 5760.0002 | 3 | 7 | 4.400072 | 0.08828449 | 3.307284 | 0 | 14.02757 | 0
2018-01-28 15:14 | 76601.23 | 5880.001 | 3 | 7 | 4.400118 | 0.08321667 | 3.31015 | 0 | 14.04018 | 0
2018-01-28 15:14 | 76634.72 | 5913.4928 | 3 | 7 | 4.400079 | 0.08149624 | 3.310914 | 0 | 14.04354 | 0
2018-01-28 15:16 | 76754.76726 | 120.0001 | 4 | 7 | 4.394522 | 0 | 3.310914 | 0 | 14.04354 | 0
2018-01-28 15:18 | 76874.76846 | 240.0013 | 4 | 7 | 4.393755 | 0 | 3.310914 | 0 | 14.04354 | 0
2018-01-28 15:19 | 76934.76946 | 300.0023 | 4 | 7 | 4.393468 | 0 | 3.310914 | 0 | 14.04354 | 0
2018-01-28 15:21 | 77054.84022 | 120.0002 | 5 | 7 | 4.095415 | -3.260077 | 3.310914 | 0.1081356 | 14.04354 | 0.4469122
2018-01-28 15:23 | 77174.84032 | 240.0003 | 5 | 7 | 4.051487 | -3.260118 | 3.310914 | 0.216794 | 14.04354 | 0.8894719
2018-01-28 15:25 | 77294.84022 | 360.0002 | 5 | 7 | 4.011679 | -3.260007 | 3.310914 | 0.3254566 | 14.04354 | 1.327539
2018-01-28 15:27 | 77414.84032 | 480.0003 | 5 | 7 | 3.973253 | -3.260031 | 3.310914 | 0.434118 | 14.04354 | 1.761346
2018-01-28 15:29 | 77534.84142 | 600.0014 | 5 | 7 | 3.934785 | -3.260037 | 3.310914 | 0.5427874 | 14.04354 | 2.19104
2018-01-28 15:31 | 77654.84102 | 720.001 | 5 | 7 | 3.894536 | -3.260018 | 3.310914 | 0.6514482 | 14.04354 | 2.616439
2018-01-28 15:33 | 77774.84062 | 840.0006 | 5 | 7 | 3.855638 | -3.260022 | 3.310914 | 0.7601199 | 14.04354 | 3.037513
2018-01-28 15:35 | 77894.84102 | 960.001 | 5 | 7 | 3.819783 | -3.260072 | 3.310914 | 0.8687764 | 14.04354 | 3.45449
2018-01-28 15:37 | 78014.84022 | 1080.0002 | 5 | 7 | 3.785416 | -3.26008 | 3.310914 | 0.9774429 | 14.04354 | 3.867706
2018-01-28 15:39 | 78134.84102 | 1200.001 | 5 | 7 | 3.750928 | -3.260043 | 3.310914 | 1.086101 | 14.04354 | 4.277152
2018-01-28 15:41 | 78254.84052 | 1320.0005 | 5 | 7 | 3.717045 | -3.259998 | 3.310914 | 1.194771 | 14.04354 | 4.682891
2018-01-28 15:43 | 78374.84022 | 1440.0002 | 5 | 7 | 3.687689 | -3.259962 | 3.310914 | 1.303428 | 14.04354 | 5.085147
2018-01-28 15:45 | 78494.84072 | 1560.0007 | 5 | 7 | 3.661438 | -3.260004 | 3.310914 | 1.412095 | 14.04354 | 5.484417
2018-01-28 15:47 | 78614.84032 | 1680.0003 | 5 | 7 | 3.636883 | -3.26 | 3.310914 | 1.520753 | 14.04354 | 5.880931
2018-01-28 15:49 | 78734.84022 | 1800.0002 | 5 | 7 | 3.611839 | -3.260038 | 3.310914 | 1.629423 | 14.04354 | 6.2748
2018-01-28 15:51 | 78854.84032 | 1920.0003 | 5 | 7 | 3.588692 | -3.260036 | 3.310914 | 1.73808 | 14.04354 | 6.665951
2018-01-28 15:53 | 78974.84102 | 2040.001 | 5 | 7 | 3.56891 | -3.260025 | 3.310914 | 1.846747 | 14.04354 | 7.054826
2018-01-28 15:55 | 79094.84032 | 2160.0003 | 5 | 7 | 3.552087 | -3.259942 | 3.310914 | 1.955403 | 14.04354 | 7.441679
2018-01-28 15:57 | 79214.84152 | 2280.0015 | 5 | 7 | 3.535272 | -3.259984 | 3.310914 | 2.064071 | 14.04354 | 7.826773
2018-01-28 15:59 | 79334.84182 | 2400.0018 | 5 | 7 | 3.517552 | -3.259955 | 3.310914 | 2.172727 | 14.04354 | 8.209921
2018-01-28 16:01 | 79454.84102 | 2520.001 | 5 | 7 | 3.502857 | -3.259966 | 3.310914 | 2.281393 | 14.04354 | 8.591346
2018-01-28 16:03 | 79574.84182 | 2640.0018 | 5 | 7 | 3.489125 | -3.259928 | 3.310914 | 2.390053 | 14.04354 | 8.971205
2018-01-28 16:05 | 79694.84032 | 2760.0003 | 5 | 7 | 3.474878 | -3.259959 | 3.310914 | 2.498714 | 14.04354 | 9.349591
2018-01-28 16:07 | 79814.84022 | 2880.0002 | 5 | 7 | 3.456405 | -3.259973 | 3.310914 | 2.607371 | 14.04354 | 9.726216
2018-01-28 16:09 | 79934.84112 | 3000.0011 | 5 | 7 | 3.434678 | -3.25996 | 3.310914 | 2.716038 | 14.04354 | 10.10064
2018-01-28 16:11 | 80054.84022 | 3120.0002 | 5 | 7 | 3.40975 | -3.260012 | 3.310914 | 2.824698 | 14.04354 | 10.47256
2018-01-28 16:13 | 80174.84032 | 3240.0003 | 5 | 7 | 3.375855 | -3.259979 | 3.310914 | 2.933363 | 14.04354 | 10.84138
2018-01-28 16:15 | 80294.84102 | 3360.001 | 5 | 7 | 3.317088 | -3.259964 | 3.310914 | 3.042019 | 14.04354 | 11.20531
2018-01-28 16:17 | 80414.84022 | 3480.0002 | 5 | 7 | 3.202304 | -3.259951 | 3.310914 | 3.150673 | 14.04354 | 11.56019
2018-01-28 16:19 | 80511.88652 | 3577.0465 | 5 | 7 | 2.999987 | -3.259962 | 3.310914 | 3.238558 | 14.04354 | 11.83416
2018-01-28 16:21 | 80631.93 | 120.0001 | 6 | 7 | 3.497424 | 0 | 3.310914 | 3.238558 | 14.04354 | 11.83416
2018-01-28 16:23 | 80751.94 | 240.0009 | 6 | 7 | 3.52101 | 0 | 3.310914 | 3.238558 | 14.04354 | 11.83416
2018-01-28 16:24 | 80811.94 | 300.0021 | 6 | 7 | 3.526118 | 0 | 3.310914 | 3.238558 | 14.04354 | 11.83416
2018-01-28 16:24 | 80811.94 | 0.0026 | 7 | 8 | 3.526408 | 0 | 0 | 0 | 0 | 0
2018-01-28 16:26 | 80932.03 | 120.0018 | 2 | 8 | 4.034612 | 4.901867 | 0.1633698 | 0 | 0.648183 | 0
2018-01-28 16:28 | 81052.02 | 240.0008 | 2 | 8 | 4.075207 | 4.889935 | 0.3264403 | 0 | 1.30936 | 0
2018-01-28 16:30 | 81172.02 | 360.001 | 2 | 8 | 4.109342 | 4.88994 | 0.4894187 | 0 | 1.976458 | 0
2018-01-28 16:32 | 81292.02 | 480.0001 | 2 | 8 | 4.134531 | 4.889959 | 0.6524218 | 0 | 2.648378 | 0
2018-01-28 16:34 | 81412.02 | 600.001 | 2 | 8 | 4.160498 | 4.88991 | 0.8154104 | 0 | 3.324312 | 0
2018-01-28 16:36 | 81532.02 | 720.0005 | 2 | 8 | 4.188465 | 4.889982 | 0.9784053 | 0 | 4.004767 | 0
2018-01-28 16:38 | 81652.02 | 840.0003 | 2 | 8 | 4.20031 | 4.652447 | 1.13905 | 0 | 4.679095 | 0
2018-01-28 16:40 | 81772.02 | 960.0005 | 2 | 8 | 4.200228 | 4.306904 | 1.288168 | 0 | 5.305428 | 0
2018-01-28 16:42 | 81892.02 | 1080.0001 | 2 | 8 | 4.200252 | 3.975975 | 1.426156 | 0 | 5.885015 | 0
2018-01-28 16:44 | 82012.02 | 1200.0002 | 2 | 8 | 4.200242 | 3.630173 | 1.55296 | 0 | 6.417626 | 0
2018-01-28 16:46 | 82132.02 | 1320.0009 | 2 | 8 | 4.200259 | 3.334808 | 1.66888 | 0 | 6.904518 | 0
2018-01-28 16:46 | 82164.11 | 1352.0847 | 2 | 8 | 4.200252 | 3.259993 | 1.698274 | 0 | 7.027979 | 0
2018-01-28 16:48 | 82284.124 | 120.0027 | 3 | 8 | 4.220587 | 3.268961 | 1.807435 | 0 | 7.487642 | 0
2018-01-28 16:50 | 82404.1216 | 240.0003 | 3 | 8 | 4.243917 | 3.260128 | 1.916137 | 0 | 7.947617 | 0
2018-01-28 16:52 | 82524.122 | 360.0007 | 3 | 8 | 4.273873 | 3.260033 | 2.024805 | 0 | 8.410359 | 0
2018-01-28 16:54 | 82644.1223 | 480.001 | 3 | 8 | 4.30685 | 3.260017 | 2.133472 | 0 | 8.876589 | 0
2018-01-28 16:56 | 82764.1224 | 600.0011 | 3 | 8 | 4.340441 | 3.260025 | 2.242131 | 0 | 9.346375 | 0
2018-01-28 16:58 | 82884.1214 | 720.0001 | 3 | 8 | 4.375625 | 3.259987 | 2.350792 | 0 | 9.819909 | 0
2018-01-28 17:00 | 83004.1239 | 840.0026 | 3 | 8 | 4.400301 | 3.043364 | 2.458069 | 0 | 10.29108 | 0
2018-01-28 17:02 | 83124.1235 | 960.0022 | 3 | 8 | 4.400275 | 2.599823 | 2.551736 | 0 | 10.70324 | 0
2018-01-28 17:04 | 83244.1216 | 1080.0003 | 3 | 8 | 4.400222 | 2.264643 | 2.632599 | 0 | 11.05906 | 0
2018-01-28 17:06 | 83364.1228 | 1200.0015 | 3 | 8 | 4.400277 | 1.988567 | 2.703339 | 0 | 11.37034 | 0
2018-01-28 17:08 | 83484.1215 | 1320.0002 | 3 | 8 | 4.400217 | 1.746186 | 2.765538 | 0 | 11.64403 | 0
2018-01-28 17:10 | 83604.1228 | 1440.0015 | 3 | 8 | 4.400268 | 1.524817 | 2.820033 | 0 | 11.88382 | 0
2018-01-28 17:12 | 83724.1223 | 1560.001 | 3 | 8 | 4.400225 | 1.33588 | 2.867543 | 0 | 12.09287 | 0
2018-01-28 17:14 | 83844.1224 | 1680.0011 | 3 | 8 | 4.400214 | 1.185205 | 2.909493 | 0 | 12.27746 | 0
2018-01-28 17:16 | 83964.122 | 1800.0007 | 3 | 8 | 4.400228 | 1.05837 | 2.946824 | 0 | 12.44173 | 0
2018-01-28 17:18 | 84084.1231 | 1920.0018 | 3 | 8 | 4.40018 | 0.9419661 | 2.980137 | 0 | 12.58831 | 0
2018-01-28 17:20 | 84204.1218 | 2040.0005 | 3 | 8 | 4.400179 | 0.8334684 | 3.009684 | 0 | 12.71832 | 0
2018-01-28 17:22 | 84324.1215 | 2160.0002 | 3 | 8 | 4.400166 | 0.7475233 | 3.035995 | 0 | 12.8341 | 0
2018-01-28 17:24 | 84444.1215 | 2280.0002 | 3 | 8 | 4.400192 | 0.6759586 | 3.059685 | 0 | 12.93834 | 0
2018-01-28 17:26 | 84564.1231 | 2400.0018 | 3 | 8 | 4.400145 | 0.6126499 | 3.081156 | 0 | 13.03281 | 0
2018-01-28 17:28 | 84684.1215 | 2520.0002 | 3 | 8 | 4.400187 | 0.5526123 | 3.100584 | 0 | 13.1183 | 0
2018-01-28 17:30 | 84804.1223 | 2640.001 | 3 | 8 | 4.400132 | 0.4986544 | 3.118059 | 0 | 13.19519 | 0
2018-01-28 17:32 | 84924.122 | 2760.0007 | 3 | 8 | 4.400163 | 0.4565487 | 3.133965 | 0 | 13.26518 | 0
2018-01-28 17:34 | 85044.1215 | 2880.0002 | 3 | 8 | 4.400185 | 0.420372 | 3.148557 | 0 | 13.32939 | 0
2018-01-28 17:36 | 85164.1235 | 3000.0022 | 3 | 8 | 4.40013 | 0.3853874 | 3.161989 | 0 | 13.38849 | 0
2018-01-28 17:38 | 85284.1215 | 3120.0002 | 3 | 8 | 4.400094 | 0.3501225 | 3.174249 | 0 | 13.44244 | 0
2018-01-28 17:40 | 85404.1223 | 3240.001 | 3 | 8 | 4.400144 | 0.3237066 | 3.185475 | 0 | 13.49183 | 0
2018-01-28 17:42 | 85524.1227 | 3360.0014 | 3 | 8 | 4.400057 | 0.2994394 | 3.195866 | 0 | 13.53756 | 0
2018-01-28 17:44 | 85644.1215 | 3480.0002 | 3 | 8 | 4.400127 | 0.2802 | 3.205539 | 0 | 13.58012 | 0
2018-01-28 17:46 | 85764.1215 | 3600.0002 | 3 | 8 | 4.400141 | 0.2584209 | 3.214524 | 0 | 13.61965 | 0
2018-01-28 17:48 | 85884.1235 | 3720.0022 | 3 | 8 | 4.400166 | 0.2391701 | 3.222791 | 0 | 13.65603 | 0
2018-01-28 17:50 | 86004.1214 | 3840.0001 | 3 | 8 | 4.400142 | 0.2233887 | 3.230482 | 0 | 13.68987 | 0
2018-01-28 17:52 | 86124.1219 | 3960.0006 | 3 | 8 | 4.400104 | 0.2094622 | 3.237688 | 0 | 13.72157 | 0
2018-01-28 17:54 | 86244.1231 | 4080.0018 | 3 | 8 | 4.40011 | 0.1963091 | 3.244459 | 0 | 13.75137 | 0
2018-01-28 17:56 | 86364.1223 | 4200.001 | 3 | 8 | 4.400142 | 0.1819859 | 3.250753 | 0 | 13.77907 | 0
2018-01-28 17:58 | 86484.1215 | 4320.0002 | 3 | 8 | 4.400096 | 0.1704874 | 3.256615 | 0 | 13.80486 | 0
2018-01-28 18:00 | 86604.1223 | 4440.001 | 3 | 8 | 4.400087 | 0.1608458 | 3.262138 | 0 | 13.82916 | 0
2018-01-28 18:02 | 86724.1215 | 4560.0002 | 3 | 8 | 4.400064 | 0.1519089 | 3.26736 | 0 | 13.85214 | 0
2018-01-28 18:04 | 86844.1215 | 4680.0002 | 3 | 8 | 4.400101 | 0.1423054 | 3.272284 | 0 | 13.8738 | 0
2018-01-28 18:06 | 86964.1223 | 4800.001 | 3 | 8 | 4.400126 | 0.1337681 | 3.276873 | 0 | 13.89399 | 0
2018-01-28 18:08 | 87084.1219 | 4920.0006 | 3 | 8 | 4.40005 | 0.1255732 | 3.281197 | 0 | 13.91302 | 0
2018-01-28 18:10 | 87204.1219 | 5040.0006 | 3 | 8 | 4.400072 | 0.1200962 | 3.285297 | 0 | 13.93106 | 0
2018-01-28 18:12 | 87324.1215 | 5160.0002 | 3 | 8 | 4.400019 | 0.1127157 | 3.289194 | 0 | 13.94821 | 0
2018-01-28 18:14 | 87444.1215 | 5280.0002 | 3 | 8 | 4.400106 | 0.1065626 | 3.292858 | 0 | 13.96433 | 0
2018-01-28 18:16 | 87564.1235 | 5400.0022 | 3 | 8 | 4.400076 | 0.1004457 | 3.296304 | 0 | 13.97949 | 0
2018-01-28 18:18 | 87684.1215 | 5520.0002 | 3 | 8 | 4.400066 | 0.09613228 | 3.299594 | 0 | 13.99397 | 0
2018-01-28 18:20 | 87804.1223 | 5640.001 | 3 | 8 | 4.400071 | 0.09219837 | 3.302732 | 0 | 14.00777 | 0
2018-01-28 18:22 | 87924.1227 | 5760.0014 | 3 | 8 | 4.400067 | 0.08757877 | 3.305736 | 0 | 14.02099 | 0
2018-01-28 18:24 | 88044.1236 | 5880.0023 | 3 | 8 | 4.400107 | 0.08252716 | 3.308556 | 0 | 14.0334 | 0
2018-01-28 18:25 | 88061.4797 | 5897.3584 | 3 | 8 | 4.400064 | 0.08149529 | 3.308953 | 0 | 14.03515 | 0
2018-01-28 18:27 | 88181.53 | 120.0007 | 4 | 8 | 4.394503 | 0 | 3.308953 | 0 | 14.03515 | 0
2018-01-28 18:29 | 88301.53 | 240.0005 | 4 | 8 | 4.393757 | 0 | 3.308953 | 0 | 14.03515 | 0
2018-01-28 18:30 | 88361.53 | 300.0021 | 4 | 8 | 4.393472 | 0 | 3.308953 | 0 | 14.03515 | 0
2018-01-28 18:32 | 88481.61 | 120.0002 | 5 | 8 | 4.094894 | -3.260002 | 3.308953 | 0.1081228 | 14.03515 | 0.4468769
2018-01-28 18:34 | 88601.61 | 240.0002 | 5 | 8 | 4.052343 | -3.259974 | 3.308953 | 0.2167927 | 14.03515 | 0.8894797
2018-01-28 18:36 | 88721.61 | 360.0001 | 5 | 8 | 4.01296 | -3.260024 | 3.308953 | 0.3254541 | 14.03515 | 1.327668
2018-01-28 18:38 | 88841.61 | 480.001 | 5 | 8 | 3.97477 | -3.259964 | 3.308953 | 0.4341113 | 14.03515 | 1.761624
2018-01-28 18:40 | 88961.61 | 600.0007 | 5 | 8 | 3.935385 | -3.259939 | 3.308953 | 0.5427713 | 14.03515 | 2.191396
2018-01-28 18:42 | 89081.61 | 720.001 | 5 | 8 | 3.89427 | -3.259924 | 3.308953 | 0.6514355 | 14.03515 | 2.616788
2018-01-28 18:44 | 89201.61 | 840.001 | 5 | 8 | 3.85635 | -3.25998 | 3.308953 | 0.7600932 | 14.03515 | 3.037848
2018-01-28 18:46 | 89321.61 | 960.0006 | 5 | 8 | 3.820868 | -3.259986 | 3.308953 | 0.8687615 | 14.03515 | 3.454963
2018-01-28 18:48 | 89441.61 | 1080.0006 | 5 | 8 | 3.78636 | -3.260002 | 3.308953 | 0.9774177 | 14.03515 | 3.86826
2018-01-28 18:50 | 89561.61 | 1200.0022 | 5 | 8 | 3.750756 | -3.259934 | 3.308953 | 1.086075 | 14.03515 | 4.277752
2018-01-28 18:52 | 89681.61 | 1320.0002 | 5 | 8 | 3.717782 | -3.259995 | 3.308953 | 1.194736 | 14.03515 | 4.683473
2018-01-28 18:54 | 89801.61 | 1440.0014 | 5 | 8 | 3.688884 | -3.259969 | 3.308953 | 1.303404 | 14.03515 | 5.085886
2018-01-28 18:56 | 89921.61 | 1560.0022 | 5 | 8 | 3.662864 | -3.259973 | 3.308953 | 1.412058 | 14.03515 | 5.48526
2018-01-28 18:58 | 90041.61 | 1680.0011 | 5 | 8 | 3.637497 | -3.259948 | 3.308953 | 1.520728 | 14.03515 | 5.881923
2018-01-28 19:00 | 90161.61 | 1800.001 | 5 | 8 | 3.611861 | -3.260058 | 3.308953 | 1.629388 | 14.03515 | 6.275761
2018-01-28 19:02 | 90281.61 | 1920.0011 | 5 | 8 | 3.589734 | -3.260049 | 3.308953 | 1.738047 | 14.03515 | 6.666986
2018-01-28 19:04 | 90401.61 | 2040.001 | 5 | 8 | 3.570523 | -3.259986 | 3.308953 | 1.846712 | 14.03515 | 7.055994
2018-01-28 19:06 | 90521.61 | 2160.0003 | 5 | 8 | 3.553274 | -3.259953 | 3.308953 | 1.95537 | 14.03515 | 7.443029
2018-01-28 19:08 | 90641.61 | 2280.0002 | 5 | 8 | 3.535432 | -3.260062 | 3.308953 | 2.064031 | 14.03515 | 7.828183
2018-01-28 19:10 | 90761.61 | 2400.001 | 5 | 8 | 3.518225 | -3.260042 | 3.308953 | 2.172688 | 14.03515 | 8.211357
2018-01-28 19:12 | 90881.61 | 2520.0018 | 5 | 8 | 3.503942 | -3.260017 | 3.308953 | 2.28136 | 14.03515 | 8.592894
2018-01-28 19:14 | 91001.61 | 2640.0002 | 5 | 8 | 3.490823 | -3.260065 | 3.308953 | 2.390014 | 14.03515 | 8.972894
2018-01-28 19:16 | 91121.61 | 2760.0015 | 5 | 8 | 3.475721 | -3.259962 | 3.308953 | 2.498685 | 14.03515 | 9.351447
2018-01-28 19:18 | 91241.61 | 2880.001 | 5 | 8 | 3.456062 | -3.260027 | 3.308953 | 2.607345 | 14.03515 | 9.728082
2018-01-28 19:20 | 91361.61 | 3000.001 | 5 | 8 | 3.436249 | -3.260017 | 3.308953 | 2.716012 | 14.03515 | 10.10258
2018-01-28 19:22 | 91481.61 | 3120.0022 | 5 | 8 | 3.4121 | -3.260017 | 3.308953 | 2.824667 | 14.03515 | 10.47468
2018-01-28 19:24 | 91601.61 | 3240.0022 | 5 | 8 | 3.377417 | -3.259949 | 3.308953 | 2.933335 | 14.03515 | 10.84376
2018-01-28 19:26 | 91721.61 | 3360.0003 | 5 | 8 | 3.316187 | -3.25998 | 3.308953 | 3.041996 | 14.03515 | 11.20778
2018-01-28 19:28 | 91841.61 | 3480.001 | 5 | 8 | 3.203664 | -3.260052 | 3.308953 | 3.150664 | 14.03515 | 11.56263
2018-01-28 19:29 | 91939.04 | 3577.4312 | 5 | 8 | 2.999986 | -3.259998 | 3.308953 | 3.238885 | 14.03515 | 11.83776
2018-01-28 19:31 | 92059.09 | 120.0009 | 6 | 8 | 3.492672 | 0 | 3.308953 | 3.238885 | 14.03515 | 11.83776
2018-01-28 19:33 | 92179.09 | 240.0002 | 6 | 8 | 3.515915 | 0 | 3.308953 | 3.238885 | 14.03515 | 11.83776
2018-01-28 19:34 | 92239.09 | 300.0015 | 6 | 8 | 3.52101 | 0 | 3.308953 | 3.238885 | 14.03515 | 11.83776
2018-01-28 19:34 | 92239.09596 | 0.0025 | 7 | 9 | 3.521006 | 0 | 0 | 0 | 0 | 0
2018-01-28 19:36 | 92359.17638 | 120.001 | 2 | 9 | 4.033827 | 4.901623 | 0.1633608 | 0 | 0.6478571 | 0
2018-01-28 19:38 | 92479.17638 | 240.001 | 2 | 9 | 4.073542 | 4.890064 | 0.3264197 | 0 | 1.308757 | 0
2018-01-28 19:40 | 92599.17678 | 360.0014 | 2 | 9 | 4.106931 | 4.89015 | 0.4894303 | 0 | 1.975683 | 0
2018-01-28 19:42 | 92719.17568 | 480.0003 | 2 | 9 | 4.133434 | 4.890097 | 0.6524221 | 0 | 2.647274 | 0
2018-01-28 19:44 | 92839.17608 | 600.0007 | 2 | 9 | 4.161023 | 4.889807 | 0.8154148 | 0 | 3.323201 | 0
2018-01-28 19:46 | 92959.17628 | 720.0009 | 2 | 9 | 4.187721 | 4.889885 | 0.9784103 | 0 | 4.003637 | 0
2018-01-28 19:48 | 93079.17598 | 840.0006 | 2 | 9 | 4.200274 | 4.669298 | 1.139365 | 0 | 4.679198 | 0
2018-01-28 19:50 | 93199.17728 | 960.0019 | 2 | 9 | 4.200241 | 4.319174 | 1.289196 | 0 | 5.308528 | 0
2018-01-28 19:52 | 93319.17678 | 1080.0014 | 2 | 9 | 4.200293 | 3.966452 | 1.427303 | 0 | 5.888613 | 0
2018-01-28 19:54 | 93439.17638 | 1200.001 | 2 | 9 | 4.200253 | 3.624697 | 1.553617 | 0 | 6.419167 | 0
2018-01-28 19:56 | 93559.17568 | 1320.0003 | 2 | 9 | 4.200265 | 3.340216 | 1.669606 | 0 | 6.90635 | 0
2018-01-28 19:57 | 93594.25218 | 1355.0768 | 2 | 9 | 4.200235 | 3.259996 | 1.701754 | 0 | 7.04138 | 0
2018-01-28 19:59 | 93714.25606 | 120.001 | 3 | 9 | 4.220164 | 3.268999 | 1.810928 | 0 | 7.501069 | 0
2018-01-28 20:01 | 93834.25676 | 240.0017 | 3 | 9 | 4.244412 | 3.26013 | 1.919621 | 0 | 7.961014 | 0
2018-01-28 20:03 | 93954.25566 | 360.0006 | 3 | 9 | 4.275404 | 3.260094 | 2.028297 | 0 | 8.423925 | 0
2018-01-28 20:05 | 94074.25526 | 480.0002 | 3 | 9 | 4.307229 | 3.260092 | 2.136952 | 0 | 8.890193 | 0
2018-01-28 20:07 | 94194.25646 | 600.0014 | 3 | 9 | 4.340269 | 3.260124 | 2.245615 | 0 | 9.360018 | 0
2018-01-28 20:09 | 94314.25686 | 720.0018 | 3 | 9 | 4.375999 | 3.260048 | 2.354283 | 0 | 9.833561 | 0
2018-01-28 20:11 | 94434.25526 | 840.0002 | 3 | 9 | 4.40029 | 3.01709 | 2.461272 | 0 | 10.30351 | 0
2018-01-28 20:13 | 94554.25526 | 960.0002 | 3 | 9 | 4.400268 | 2.588423 | 2.554241 | 0 | 10.7126 | 0
2018-01-28 20:15 | 94674.25686 | 1080.0018 | 3 | 9 | 4.400265 | 2.261257 | 2.634909 | 0 | 11.06756 | 0
2018-01-28 20:17 | 94794.25526 | 1200.0002 | 3 | 9 | 4.400238 | 1.987375 | 2.705575 | 0 | 11.37852 | 0
2018-01-28 20:19 | 94914.25606 | 1320.001 | 3 | 9 | 4.400266 | 1.739577 | 2.767614 | 0 | 11.6515 | 0
2018-01-28 20:21 | 95034.25526 | 1440.0002 | 3 | 9 | 4.40024 | 1.512568 | 2.821722 | 0 | 11.88959 | 0
2018-01-28 20:23 | 95154.25606 | 1560.001 | 3 | 9 | 4.400245 | 1.333601 | 2.86904 | 0 | 12.0978 | 0
2018-01-28 20:25 | 95274.25756 | 1680.0025 | 3 | 9 | 4.400161 | 1.183567 | 2.910925 | 0 | 12.2821 | 0
2018-01-28 20:27 | 95394.25686 | 1800.0018 | 3 | 9 | 4.400208 | 1.055545 | 2.948239 | 0 | 12.44629 | 0
2018-01-28 20:29 | 95514.25536 | 1920.0003 | 3 | 9 | 4.400183 | 0.934947 | 2.981416 | 0 | 12.59228 | 0
2018-01-28 20:31 | 95634.25646 | 2040.0014 | 3 | 9 | 4.400175 | 0.8304424 | 3.010761 | 0 | 12.7214 | 0
2018-01-28 20:33 | 95754.25606 | 2160.001 | 3 | 9 | 4.40013 | 0.7461634 | 3.037012 | 0 | 12.83691 | 0
2018-01-28 20:35 | 95874.25526 | 2280.0002 | 3 | 9 | 4.400166 | 0.6762981 | 3.060697 | 0 | 12.94113 | 0
2018-01-28 20:37 | 95994.25606 | 2400.001 | 3 | 9 | 4.40018 | 0.6115808 | 3.082148 | 0 | 13.03552 | 0
2018-01-28 20:39 | 96114.25616 | 2520.0011 | 3 | 9 | 4.40015 | 0.5481157 | 3.101458 | 0 | 13.12048 | 0
2018-01-28 20:41 | 96234.25526 | 2640.0002 | 3 | 9 | 4.400156 | 0.4982691 | 3.118879 | 0 | 13.19714 | 0
2018-01-28 20:43 | 96354.25606 | 2760.001 | 3 | 9 | 4.400156 | 0.4565897 | 3.134774 | 0 | 13.26708 | 0
2018-01-28 20:45 | 96474.25526 | 2880.0002 | 3 | 9 | 4.400164 | 0.4199305 | 3.149373 | 0 | 13.33131 | 0
2018-01-28 20:47 | 96594.25526 | 3000.0002 | 3 | 9 | 4.400198 | 0.3836832 | 3.162766 | 0 | 13.39025 | 0
2018-01-28 20:49 | 96714.25616 | 3120.0011 | 3 | 9 | 4.400132 | 0.3501959 | 3.174957 | 0 | 13.44389 | 0
2018-01-28 20:51 | 96834.25526 | 3240.0002 | 3 | 9 | 4.400111 | 0.3234129 | 3.186175 | 0 | 13.49325 | 0
2018-01-28 20:53 | 96954.25636 | 3360.0013 | 3 | 9 | 4.400126 | 0.3008575 | 3.196585 | 0 | 13.53906 | 0
2018-01-28 20:55 | 97074.25526 | 3480.0002 | 3 | 9 | 4.400168 | 0.280323 | 3.206264 | 0 | 13.58164 | 0
2018-01-28 20:57 | 97194.25606 | 3600.001 | 3 | 9 | 4.400171 | 0.2570515 | 3.215204 | 0 | 13.62098 | 0
2018-01-28 20:59 | 97314.25526 | 3720.0002 | 3 | 9 | 4.400144 | 0.2393293 | 3.223444 | 0 | 13.65724 | 0
2018-01-28 21:01 | 97434.25526 | 3840.0002 | 3 | 9 | 4.400138 | 0.2240591 | 3.231137 | 0 | 13.69109 | 0
2018-01-28 21:03 | 97554.25526 | 3960.0002 | 3 | 9 | 4.400148 | 0.2102041 | 3.238365 | 0 | 13.7229 | 0
2018-01-28 21:05 | 97674.25566 | 4080.0006 | 3 | 9 | 4.400105 | 0.1954823 | 3.245131 | 0 | 13.75267 | 0
2018-01-28 21:07 | 97794.25646 | 4200.0014 | 3 | 9 | 4.400082 | 0.1811943 | 3.251396 | 0 | 13.78023 | 0
2018-01-28 21:09 | 97914.25526 | 4320.0002 | 3 | 9 | 4.400051 | 0.1700144 | 3.257264 | 0 | 13.80605 | 0
2018-01-28 21:11 | 98034.25686 | 4440.0018 | 3 | 9 | 4.400095 | 0.1610699 | 3.26279 | 0 | 13.83036 | 0
2018-01-28 21:13 | 98154.25526 | 4560.0002 | 3 | 9 | 4.400128 | 0.1519766 | 3.268018 | 0 | 13.85337 | 0
2018-01-28 21:15 | 98274.25686 | 4680.0018 | 3 | 9 | 4.400084 | 0.1411257 | 3.272911 | 0 | 13.8749 | 0
2018-01-28 21:17 | 98394.25576 | 4800.0007 | 3 | 9 | 4.400104 | 0.1332836 | 3.277484 | 0 | 13.89502 | 0
2018-01-28 21:19 | 98514.25566 | 4920.0006 | 3 | 9 | 4.400043 | 0.1258249 | 3.281797 | 0 | 13.914 | 0
2018-01-28 21:21 | 98634.25526 | 5040.0002 | 3 | 9 | 4.400075 | 0.1199989 | 3.285908 | 0 | 13.93209 | 0
2018-01-28 21:23 | 98754.25616 | 5160.0011 | 3 | 9 | 4.400064 | 0.112957 | 3.289804 | 0 | 13.94923 | 0
2018-01-28 21:25 | 98874.25606 | 5280.001 | 3 | 9 | 4.400122 | 0.106576 | 3.293457 | 0 | 13.9653 | 0
2018-01-28 21:27 | 98994.25686 | 5400.0018 | 3 | 9 | 4.400027 | 0.1004686 | 3.296909 | 0 | 13.98049 | 0
2018-01-28 21:29 | 99114.25656 | 5520.0015 | 3 | 9 | 4.400048 | 0.09643173 | 3.300201 | 0 | 13.99498 | 0
2018-01-28 21:31 | 99234.25566 | 5640.0006 | 3 | 9 | 4.400103 | 0.09257412 | 3.303355 | 0 | 14.00885 | 0
2018-01-28 21:33 | 99354.25606 | 5760.001 | 3 | 9 | 4.400076 | 0.08675194 | 3.306336 | 0 | 14.02197 | 0
2018-01-28 21:35 | 99458.74226 | 5864.4872 | 3 | 9 | 4.400016 | 0.08149338 | 3.308798 | 0 | 14.0328 | 0
2018-01-28 21:37 | 99578.78568 | 120.0005 | 4 | 9 | 4.394414 | 0 | 3.308798 | 0 | 14.0328 | 0
2018-01-28 21:39 | 99698.78568 | 240.0005 | 4 | 9 | 4.393673 | 0 | 3.308798 | 0 | 14.0328 | 0
2018-01-28 21:40 | 99758.78748 | 300.0023 | 4 | 9 | 4.393385 | 0 | 3.308798 | 0 | 14.0328 | 0
2018-01-28 21:42 | 99878.87 | 120.0001 | 5 | 9 | 4.094941 | -3.259993 | 3.308798 | 0.1081248 | 14.0328 | 0.4469067
2018-01-28 21:44 | 99998.87 | 240.0005 | 5 | 9 | 4.052828 | -3.260054 | 3.308798 | 0.2167951 | 14.0328 | 0.8895501
2018-01-28 21:46 | 100118.9 | 360.0001 | 5 | 9 | 4.013414 | -3.260042 | 3.308798 | 0.325455 | 14.0328 | 1.327782
2018-01-28 21:48 | 100238.9 | 480.0017 | 5 | 9 | 3.975244 | -3.259995 | 3.308798 | 0.4341203 | 14.0328 | 1.761832
2018-01-28 21:50 | 100358.9 | 600.0011 | 5 | 9 | 3.935427 | -3.260063 | 3.308798 | 0.5427785 | 14.0328 | 2.191631
2018-01-28 21:52 | 100478.9 | 720.0002 | 5 | 9 | 3.89423 | -3.25998 | 3.308798 | 0.6514365 | 14.0328 | 2.616982
2018-01-28 21:54 | 100598.9 | 840.0003 | 5 | 9 | 3.856609 | -3.260002 | 3.308798 | 0.7600984 | 14.0328 | 3.038074
2018-01-28 21:56 | 100718.9 | 960.001 | 5 | 9 | 3.821197 | -3.259989 | 3.308798 | 0.8687611 | 14.0328 | 3.455193
2018-01-28 21:58 | 100838.9 | 1080.0023 | 5 | 9 | 3.786413 | -3.26012 | 3.308798 | 0.977431 | 14.0328 | 3.868567
2018-01-28 22:00 | 100958.9 | 1200.0001 | 5 | 9 | 3.750287 | -3.260022 | 3.308798 | 1.086082 | 14.0328 | 4.278018
2018-01-28 22:02 | 101078.9 | 1320.001 | 5 | 9 | 3.717515 | -3.260012 | 3.308798 | 1.194751 | 14.0328 | 4.68372
2018-01-28 22:04 | 101198.9 | 1440.0018 | 5 | 9 | 3.688638 | -3.26002 | 3.308798 | 1.303411 | 14.0328 | 5.08607
2018-01-28 22:06 | 101318.9 | 1560.0017 | 5 | 9 | 3.662693 | -3.260018 | 3.308798 | 1.412072 | 14.0328 | 5.485456
2018-01-28 22:08 | 101438.9 | 1680.0002 | 5 | 9 | 3.636934 | -3.260005 | 3.308798 | 1.520734 | 14.0328 | 5.882055
2018-01-28 22:10 | 101558.9 | 1800.0014 | 5 | 9 | 3.611159 | -3.260042 | 3.308798 | 1.6294 | 14.0328 | 6.27584
2018-01-28 22:12 | 101678.9 | 1920.0002 | 5 | 9 | 3.589184 | -3.259953 | 3.308798 | 1.738053 | 14.0328 | 6.666977
2018-01-28 22:14 | 101798.9 | 2040.0001 | 5 | 9 | 3.570307 | -3.260005 | 3.308798 | 1.846715 | 14.0328 | 7.055929
2018-01-28 22:16 | 101918.9 | 2160.0001 | 5 | 9 | 3.552686 | -3.259937 | 3.308798 | 1.955378 | 14.0328 | 7.44293
2018-01-28 22:18 | 102038.9 | 2280.0002 | 5 | 9 | 3.534306 | -3.259979 | 3.308798 | 2.064039 | 14.0328 | 7.827989
2018-01-28 22:20 | 102158.9 | 2400.0002 | 5 | 9 | 3.517843 | -3.259973 | 3.308798 | 2.172699 | 14.0328 | 8.211101
2018-01-28 22:22 | 102278.9 | 2520.001 | 5 | 9 | 3.503634 | -3.259953 | 3.308798 | 2.281358 | 14.0328 | 8.592564
2018-01-28 22:24 | 102398.9 | 2640.001 | 5 | 9 | 3.490657 | -3.259917 | 3.308798 | 2.390021 | 14.0328 | 8.972576
2018-01-28 22:26 | 102518.9 | 2760.001 | 5 | 9 | 3.47511 | -3.259967 | 3.308798 | 2.498676 | 14.0328 | 9.351039
2018-01-28 22:28 | 102638.9 | 2880.0014 | 5 | 9 | 3.455494 | -3.259866 | 3.308798 | 2.607335 | 14.0328 | 9.727575
2018-01-28 22:30 | 102758.9 | 3000.0002 | 5 | 9 | 3.435843 | -3.259933 | 3.308798 | 2.715997 | 14.0328 | 10.10201
2018-01-28 22:32 | 102878.9 | 3120.0011 | 5 | 9 | 3.411912 | -3.259909 | 3.308798 | 2.824647 | 14.0328 | 10.47405
2018-01-28 22:34 | 102998.9 | 3240.001 | 5 | 9 | 3.376534 | -3.259944 | 3.308798 | 2.93331 | 14.0328 | 10.84306
2018-01-28 22:36 | 103118.9 | 3360.0019 | 5 | 9 | 3.313664 | -3.259899 | 3.308798 | 3.041972 | 14.0328 | 11.20691
2018-01-28 22:38 | 103238.9 | 3480.0023 | 5 | 9 | 3.200255 | -3.259892 | 3.308798 | 3.150634 | 14.0328 | 11.56145
2018-01-28 22:39 | 103333.9 | 3575.0576 | 5 | 9 | 2.999995 | -3.259891 | 3.308798 | 3.236708 | 14.0328 | 11.82973
2018-01-28 22:41 | 103454 | 120.0006 | 6 | 9 | 3.492429 | 0 | 3.308798 | 3.236708 | 14.0328 | 11.82973
2018-01-28 22:43 | 103574 | 240.0003 | 6 | 9 | 3.51564 | 0 | 3.308798 | 3.236708 | 14.0328 | 11.82973
2018-01-28 22:44 | 103634 | 300.0024 | 6 | 9 | 3.520754 | 0 | 3.308798 | 3.236708 | 14.0328 | 11.82973
2018-01-28 22:44 | 103634 | 0.0025 | 7 | 10 | 3.520653 | 0 | 0 | 0 | 0 | 0
2018-01-28 22:46 | 103754.1 | 120.001 | 2 | 10 | 4.034699 | 4.901873 | 0.1633839 | 0 | 0.6480961 | 0
2018-01-28 22:48 | 103874.1 | 240.001 | 2 | 10 | 4.073918 | 4.889992 | 0.3264514 | 0 | 1.309122 | 0
2018-01-28 22:50 | 103994.1 | 360.0002 | 2 | 10 | 4.10737 | 4.890028 | 0.4894268 | 0 | 1.975958 | 0
2018-01-28 22:52 | 104114.1 | 480.0014 | 2 | 10 | 4.134431 | 4.890022 | 0.6524334 | 0 | 2.647735 | 0
2018-01-28 22:54 | 104234.1 | 600.0015 | 2 | 10 | 4.162448 | 4.889986 | 0.8154361 | 0 | 3.323914 | 0
2018-01-28 22:56 | 104354.1 | 720.0011 | 2 | 10 | 4.188266 | 4.889923 | 0.9784206 | 0 | 4.00445 | 0
2018-01-28 22:58 | 104474.1 | 840.0002 | 2 | 10 | 4.200263 | 4.663239 | 1.139234 | 0 | 4.679458 | 0
2018-01-28 23:00 | 104594.1 | 960.001 | 2 | 10 | 4.200262 | 4.313074 | 1.288874 | 0 | 5.307986 | 0
2018-01-28 23:02 | 104714.1 | 1080.0014 | 2 | 10 | 4.200263 | 3.958078 | 1.426808 | 0 | 5.887345 | 0
2018-01-28 23:04 | 104834.1 | 1200.001 | 2 | 10 | 4.200266 | 3.621855 | 1.5529 | 0 | 6.416964 | 0
2018-01-28 23:06 | 104954.1 | 1320.0014 | 2 | 10 | 4.200191 | 3.33696 | 1.668813 | 0 | 6.903829 | 0
2018-01-28 23:07 | 104988.4 | 1354.3552 | 2 | 10 | 4.200227 | 3.259979 | 1.700294 | 0 | 7.036055 | 0
2018-01-28 23:09 | 105108.4 | 120.0002 | 3 | 10 | 4.219973 | 3.269037 | 1.809466 | 0 | 7.495714 | 0
2018-01-28 23:11 | 105228.4 | 240.0018 | 3 | 10 | 4.244513 | 3.260122 | 1.918166 | 0 | 7.95568 | 0
2018-01-28 23:13 | 105348.4 | 360.001 | 3 | 10 | 4.275531 | 3.260157 | 2.026826 | 0 | 8.418553 | 0
2018-01-28 23:15 | 105468.4 | 480.0002 | 3 | 10 | 4.30711 | 3.260077 | 2.135494 | 0 | 8.884875 | 0
2018-01-28 23:17 | 105588.4 | 600.001 | 3 | 10 | 4.339685 | 3.26009 | 2.244165 | 0 | 9.354692 | 0
2018-01-28 23:19 | 105708.4 | 720.0007 | 3 | 10 | 4.375711 | 3.260002 | 2.352828 | 0 | 9.828165 | 0
2018-01-28 23:21 | 105828.4 | 840.0006 | 3 | 10 | 4.400312 | 3.017258 | 2.459823 | 0 | 10.29813 | 0
2018-01-28 23:23 | 105948.4 | 960.0002 | 3 | 10 | 4.400275 | 2.595989 | 2.552944 | 0 | 10.70789 | 0
2018-01-28 23:25 | 106068.4 | 1080.0003 | 3 | 10 | 4.400225 | 2.264965 | 2.633795 | 0 | 11.06365 | 0
2018-01-28 23:27 | 106188.4 | 1200.0002 | 3 | 10 | 4.400219 | 1.989881 | 2.704609 | 0 | 11.37525 | 0
2018-01-28 23:29 | 106308.4 | 1320.0003 | 3 | 10 | 4.400252 | 1.740027 | 2.766733 | 0 | 11.64862 | 0
2018-01-28 23:31 | 106428.4 | 1440.001 | 3 | 10 | 4.400253 | 1.513457 | 2.820822 | 0 | 11.88662 | 0
2018-01-28 23:33 | 106548.4 | 1560.001 | 3 | 10 | 4.400257 | 1.335349 | 2.868165 | 0 | 12.09494 | 0
2018-01-28 23:35 | 106668.4 | 1680.0003 | 3 | 10 | 4.400161 | 1.18545 | 2.910081 | 0 | 12.27938 | 0
2018-01-28 23:37 | 106788.4 | 1800.0002 | 3 | 10 | 4.400207 | 1.055347 | 2.947403 | 0 | 12.4436 | 0
2018-01-28 23:39 | 106908.4 | 1920.0006 | 3 | 10 | 4.40021 | 0.9335432 | 2.980549 | 0 | 12.58945 | 0
2018-01-28 23:41 | 107028.4 | 2040.0002 | 3 | 10 | 4.400169 | 0.8296833 | 3.009853 | 0 | 12.7184 | 0
2018-01-28 23:43 | 107148.4 | 2160.0018 | 3 | 10 | 4.40018 | 0.7461252 | 3.036088 | 0 | 12.83384 | 0
2018-01-28 23:45 | 107268.4 | 2280.0006 | 3 | 10 | 4.400186 | 0.6756058 | 3.059754 | 0 | 12.93797 | 0
2018-01-28 23:47 | 107388.4 | 2400.0002 | 3 | 10 | 4.400149 | 0.6097021 | 3.081174 | 0 | 13.03222 | 0
2018-01-28 23:49 | 107508.4 | 2520.0006 | 3 | 10 | 4.400183 | 0.547246 | 3.100425 | 0 | 13.11693 | 0
2018-01-28 23:51 | 107628.4 | 2640.0002 | 3 | 10 | 4.400158 | 0.4968786 | 3.117805 | 0 | 13.1934 | 0
2018-01-28 23:53 | 107748.4 | 2760.0003 | 3 | 10 | 4.400097 | 0.4543772 | 3.133659 | 0 | 13.26316 | 0
2018-01-28 23:55 | 107868.4 | 2880.0002 | 3 | 10 | 4.400149 | 0.4184065 | 3.148218 | 0 | 13.32723 | 0
2018-01-28 23:57 | 107988.4 | 3000.0003 | 3 | 10 | 4.400172 | 0.3815212 | 3.161556 | 0 | 13.38592 | 0
2018-01-28 23:59 | 108108.4 | 3120.0002 | 3 | 10 | 4.400084 | 0.3482637 | 3.173689 | 0 | 13.4393 | 0
2018-01-29 00:01 | 108228.4 | 3240.001 | 3 | 10 | 4.400143 | 0.3226185 | 3.184859 | 0 | 13.48845 | 0
2018-01-29 00:03 | 108348.4 | 3360.001 | 3 | 10 | 4.400106 | 0.299468 | 3.195222 | 0 | 13.53405 | 0
2018-01-29 00:05 | 108468.4 | 3480.0007 | 3 | 10 | 4.400126 | 0.2779627 | 3.204858 | 0 | 13.57645 | 0
2018-01-29 00:07 | 108588.4 | 3600.0011 | 3 | 10 | 4.400143 | 0.2553415 | 3.213737 | 0 | 13.61552 | 0
2018-01-29 00:09 | 108708.4 | 3720.0006 | 3 | 10 | 4.400132 | 0.2378588 | 3.221936 | 0 | 13.6516 | 0
2018-01-29 00:11 | 108828.4 | 3840.001 | 3 | 10 | 4.400095 | 0.2220669 | 3.229588 | 0 | 13.68527 | 0
2018-01-29 00:13 | 108948.4 | 3960.001 | 3 | 10 | 4.400116 | 0.2089891 | 3.236777 | 0 | 13.7169 | 0
2018-01-29 00:15 | 109068.4 | 4080.001 | 3 | 10 | 4.400018 | 0.1921749 | 3.243492 | 0 | 13.74645 | 0
2018-01-29 00:17 | 109188.4 | 4200.0002 | 3 | 10 | 4.400138 | 0.1807632 | 3.249712 | 0 | 13.77381 | 0
2018-01-29 00:19 | 109308.4 | 4320.0011 | 3 | 10 | 4.400077 | 0.1696377 | 3.25554 | 0 | 13.79946 | 0
2018-01-29 00:21 | 109428.4 | 4440.0011 | 3 | 10 | 4.400031 | 0.1596642 | 3.261038 | 0 | 13.82365 | 0
2018-01-29 00:23 | 109548.4 | 4560.0006 | 3 | 10 | 4.400124 | 0.1514492 | 3.266232 | 0 | 13.8465 | 0
2018-01-29 00:25 | 109668.4 | 4680.0003 | 3 | 10 | 4.40014 | 0.1407166 | 3.271091 | 0 | 13.86788 | 0
2018-01-29 00:27 | 109788.4 | 4800.001 | 3 | 10 | 4.400105 | 0.1326008 | 3.27563 | 0 | 13.88785 | 0
2018-01-29 00:29 | 109908.4 | 4920.001 | 3 | 10 | 4.400085 | 0.1258717 | 3.279931 | 0 | 13.90678 | 0
2018-01-29 00:31 | 110028.4 | 5040.0002 | 3 | 10 | 4.400092 | 0.1197643 | 3.284025 | 0 | 13.92479 | 0
2018-01-29 00:33 | 110148.4 | 5160.0007 | 3 | 10 | 4.400122 | 0.1125898 | 3.287895 | 0 | 13.94182 | 0
2018-01-29 00:35 | 110268.4 | 5280.0011 | 3 | 10 | 4.400087 | 0.1055202 | 3.291519 | 0 | 13.95777 | 0
2018-01-29 00:37 | 110388.4 | 5400.001 | 3 | 10 | 4.400084 | 0.1011295 | 3.294946 | 0 | 13.97285 | 0
2018-01-29 00:39 | 110508.4 | 5520.0005 | 3 | 10 | 4.400058 | 0.09648132 | 3.298225 | 0 | 13.98728 | 0
2018-01-29 00:41 | 110628.4 | 5640.0007 | 3 | 10 | 4.400049 | 0.09156799 | 3.301366 | 0 | 14.0011 | 0
2018-01-29 00:43 | 110748.4 | 5760.0011 | 3 | 10 | 4.400127 | 0.08692646 | 3.304331 | 0 | 14.01414 | 0
2018-01-29 00:45 | 110868.4 | 5880.001 | 3 | 10 | 4.400062 | 0.08220387 | 3.307133 | 0 | 14.02647 | 0
2018-01-29 00:45 | 110904.7 | 5916.2872 | 3 | 10 | 4.400094 | 0.08149338 | 3.307961 | 0 | 14.03012 | 0
2018-01-29 00:47 | 111024.8 | 120.0005 | 4 | 10 | 4.39458 | 0 | 3.307961 | 0 | 14.03012 | 0
2018-01-29 00:49 | 111144.8 | 240.0012 | 4 | 10 | 4.393863 | 0 | 3.307961 | 0 | 14.03012 | 0
2018-01-29 00:50 | 111204.8 | 300.0014 | 4 | 10 | 4.393598 | 0 | 3.307961 | 0 | 14.03012 | 0
2018-01-29 00:52 | 111324.8 | 120.0015 | 5 | 10 | 4.094299 | -3.260031 | 3.307961 | 0.1081321 | 14.03012 | 0.4468053
2018-01-29 00:54 | 111444.8 | 240.0002 | 5 | 10 | 4.053668 | -3.260002 | 3.307961 | 0.2167896 | 14.03012 | 0.8894283
2018-01-29 00:56 | 111564.8 | 360.001 | 5 | 10 | 4.01514 | -3.259984 | 3.307961 | 0.3254543 | 14.03012 | 1.327808
2018-01-29 00:58 | 111684.8 | 480.0002 | 5 | 10 | 3.975775 | -3.259948 | 3.307961 | 0.4341125 | 14.03012 | 1.761964
2018-01-29 01:00 | 111804.8 | 600.0002 | 5 | 10 | 3.934058 | -3.259971 | 3.307961 | 0.5427771 | 14.03012 | 2.191743
2018-01-29 01:02 | 111924.8 | 720.0006 | 5 | 10 | 3.894673 | -3.259977 | 3.307961 | 0.6514308 | 14.03012 | 2.617015
2018-01-29 01:04 | 112044.8 | 840.0009 | 5 | 10 | 3.857617 | -3.259876 | 3.307961 | 0.7600874 | 14.03012 | 3.038173
2018-01-29 01:06 | 112164.8 | 960.0018 | 5 | 10 | 3.82253 | -3.259934 | 3.307961 | 0.8687479 | 14.03012 | 3.45544
2018-01-29 01:08 | 112284.8 | 1080.001 | 5 | 10 | 3.786337 | -3.259949 | 3.307961 | 0.9774126 | 14.03012 | 3.868865
2018-01-29 01:10 | 112404.8 | 1200.001 | 5 | 10 | 3.749774 | -3.259906 | 3.307961 | 1.086075 | 14.03012 | 4.278277
2018-01-29 01:12 | 112524.8 | 1320.0006 | 5 | 10 | 3.718193 | -3.259959 | 3.307961 | 1.194725 | 14.03012 | 4.683937
2018-01-29 01:14 | 112644.8 | 1440.001 | 5 | 10 | 3.689975 | -3.259977 | 3.307961 | 1.303395 | 14.03012 | 5.086418
2018-01-29 01:16 | 112764.8 | 1560.0018 | 5 | 10 | 3.663414 | -3.260029 | 3.307961 | 1.412053 | 14.03012 | 5.48592
2018-01-29 01:18 | 112884.8 | 1680.0002 | 5 | 10 | 3.636093 | -3.260009 | 3.307961 | 1.520715 | 14.03012 | 5.882518
2018-01-29 01:20 | 113004.8 | 1800.001 | 5 | 10 | 3.611551 | -3.259962 | 3.307961 | 1.629377 | 14.03012 | 6.276247
2018-01-29 01:22 | 113124.8 | 1920.001 | 5 | 10 | 3.590115 | -3.259989 | 3.307961 | 1.738037 | 14.03012 | 6.66749
2018-01-29 01:24 | 113244.8 | 2040.001 | 5 | 10 | 3.571437 | -3.260029 | 3.307961 | 1.846694 | 14.03012 | 7.056551
2018-01-29 01:26 | 113364.8 | 2160.0002 | 5 | 10 | 3.552752 | -3.259991 | 3.307961 | 1.955366 | 14.03012 | 7.44366
2018-01-29 01:28 | 113484.8 | 2280.001 | 5 | 10 | 3.533854 | -3.259939 | 3.307961 | 2.064026 | 14.03012 | 7.82865
2018-01-29 01:30 | 113604.8 | 2400.001 | 5 | 10 | 3.518387 | -3.260022 | 3.307961 | 2.172688 | 14.03012 | 8.211783
2018-01-29 01:32 | 113724.8 | 2520.0009 | 5 | 10 | 3.504935 | -3.259997 | 3.307961 | 2.281346 | 14.03012 | 8.593329
2018-01-29 01:34 | 113844.8 | 2640.001 | 5 | 10 | 3.491302 | -3.260049 | 3.307961 | 2.390003 | 14.03012 | 8.973446
2018-01-29 01:36 | 113964.8 | 2760.0002 | 5 | 10 | 3.474123 | -3.260012 | 3.307961 | 2.498675 | 14.03012 | 9.351968
2018-01-29 01:38 | 114084.8 | 2880.0002 | 5 | 10 | 3.45643 | -3.259982 | 3.307961 | 2.607336 | 14.03012 | 9.728498
2018-01-29 01:40 | 114204.8 | 3000.0007 | 5 | 10 | 3.437362 | -3.26007 | 3.307961 | 2.715989 | 14.03012 | 10.10305
2018-01-29 01:42 | 114324.8 | 3120.0009 | 5 | 10 | 3.414258 | -3.260036 | 3.307961 | 2.824655 | 14.03012 | 10.47539
2018-01-29 01:44 | 114444.8 | 3240.0007 | 5 | 10 | 3.376656 | -3.259973 | 3.307961 | 2.933315 | 14.03012 | 10.84452
2018-01-29 01:46 | 114564.8 | 3360.0006 | 5 | 10 | 3.313119 | -3.259986 | 3.307961 | 3.041983 | 14.03012 | 11.20826
2018-01-29 01:48 | 114684.8 | 3480.0002 | 5 | 10 | 3.204792 | -3.260045 | 3.307961 | 3.150638 | 14.03012 | 11.56304
2018-01-29 01:50 | 114781.8 | 3576.9768 | 5 | 10 | 2.999991 | -3.259989 | 3.307961 | 3.238454 | 14.03012 | 11.837
2018-01-29 01:52 | 114901.9 | 120.0012 | 6 | 10 | 3.487194 | 0 | 3.307961 | 3.238466 | 14.03012 | 11.83704
2018-01-29 01:54 | 115021.9 | 240.0003 | 6 | 10 | 3.509985 | 0 | 3.307961 | 3.238466 | 14.03012 | 11.83704
2018-01-29 01:55 | 115081.9 | 300.0022 | 6 | 10 | 3.514913 | 0 | 3.307961 | 3.238466 | 14.03012 | 11.83704
2018-01-29 01:55 | 115081.9 | 0.0024 | 7 | 11 | 3.515119 | 0 | 0 | 0 | 0 | 0
2018-01-29 01:57 | 115202 | 120.0014 | 2 | 11 | 4.032983 | 4.901686 | 0.1633738 | 0 | 0.6475884 | 0
2018-01-29 01:59 | 115322 | 240.0006 | 2 | 11 | 4.071919 | 4.889929 | 0.3264168 | 0 | 1.308212 | 0
2018-01-29 02:01 | 115442 | 360.0001 | 2 | 11 | 4.105692 | 4.889853 | 0.4894081 | 0 | 1.974744 | 0
2018-01-29 02:03 | 115562 | 480.0004 | 2 | 11 | 4.134579 | 4.889893 | 0.6524042 | 0 | 2.646327 | 0
2018-01-29 02:05 | 115682 | 600.0017 | 2 | 11 | 4.161658 | 4.889858 | 0.8153924 | 0 | 3.322484 | 0
2018-01-29 02:07 | 115802 | 720.0013 | 2 | 11 | 4.186666 | 4.890144 | 0.9783837 | 0 | 4.002833 | 0
2018-01-29 02:09 | 115922 | 840.0008 | 2 | 11 | 4.200255 | 4.700281 | 1.139837 | 0 | 4.680392 | 0
2018-01-29 02:11 | 116042 | 960.0009 | 2 | 11 | 4.200247 | 4.326601 | 1.290221 | 0 | 5.312046 | 0
2018-01-29 02:13 | 116162 | 1080.0001 | 2 | 11 | 4.200219 | 3.947258 | 1.428088 | 0 | 5.891122 | 0
2018-01-29 02:15 | 116282 | 1200.0001 | 2 | 11 | 4.200251 | 3.635668 | 1.554307 | 0 | 6.421274 | 0
2018-01-29 02:17 | 116402 | 1320.0001 | 2 | 11 | 4.200256 | 3.35709 | 1.670794 | 0 | 6.910551 | 0
2018-01-29 02:18 | 116447.6 | 1365.6247 | 2 | 11 | 4.200262 | 3.259995 | 1.712724 | 0 | 7.086667 | 0
2018-01-29 02:20 | 116567.6 | 120.0021 | 3 | 11 | 4.221281 | 3.268995 | 1.821884 | 0 | 7.546334 | 0
2018-01-29 02:22 | 116687.6 | 240.0009 | 3 | 11 | 4.248291 | 3.260071 | 1.930586 | 0 | 8.006579 | 0
2018-01-29 02:24 | 116807.6 | 360.0007 | 3 | 11 | 4.278152 | 3.260109 | 2.039256 | 0 | 8.469861 | 0
2018-01-29 02:26 | 116927.6 | 480.001 | 3 | 11 | 4.309385 | 3.260048 | 2.147915 | 0 | 8.9364 | 0
2018-01-29 02:28 | 117047.6 | 600.0002 | 3 | 11 | 4.342173 | 3.260029 | 2.25658 | 0 | 9.406427 | 0
2018-01-29 02:30 | 117167.6 | 720.0002 | 3 | 11 | 4.379968 | 3.26005 | 2.365241 | 0 | 9.880251 | 0
2018-01-29 02:32 | 117287.6 | 840.0017 | 3 | 11 | 4.400266 | 2.956858 | 2.471023 | 0 | 10.34518 | 0
2018-01-29 02:34 | 117407.6 | 960.0021 | 3 | 11 | 4.400243 | 2.562469 | 2.562737 | 0 | 10.74875 | 0
2018-01-29 02:36 | 117527.6 | 1080.0002 | 3 | 11 | 4.400258 | 2.245161 | 2.642699 | 0 | 11.1006 | 0
2018-01-29 02:38 | 117647.6 | 1200.0022 | 3 | 11 | 4.400245 | 1.964444 | 2.712786 | 0 | 11.40901 | 0
2018-01-29 02:40 | 117767.6 | 1320.0002 | 3 | 11 | 4.400236 | 1.702557 | 2.773851 | 0 | 11.67771 | 0
2018-01-29 02:42 | 117887.6 | 1440.0002 | 3 | 11 | 4.400215 | 1.491721 | 2.826954 | 0 | 11.91137 | 0
2018-01-29 02:44 | 118007.6 | 1560.0026 | 3 | 11 | 4.400229 | 1.31985 | 2.873745 | 0 | 12.11726 | 0
2018-01-29 02:46 | 118127.6 | 1680.0011 | 3 | 11 | 4.400193 | 1.17408 | 2.91527 | 0 | 12.29998 | 0
2018-01-29 02:48 | 118247.6 | 1800.001 | 3 | 11 | 4.400259 | 1.040706 | 2.952156 | 0 | 12.46229 | 0
2018-01-29 02:50 | 118367.6 | 1920.001 | 3 | 11 | 4.400166 | 0.9178381 | 2.984707 | 0 | 12.60552 | 0
2018-01-29 02:52 | 118487.6 | 2040.0022 | 3 | 11 | 4.400162 | 0.8211794 | 3.013661 | 0 | 12.73292 | 0
2018-01-29 02:54 | 118607.6 | 2160.0002 | 3 | 11 | 4.400208 | 0.7419024 | 3.039666 | 0 | 12.84735 | 0
2018-01-29 02:56 | 118727.6 | 2280.0006 | 3 | 11 | 4.400146 | 0.6686811 | 3.063161 | 0 | 12.95073 | 0
2018-01-29 02:58 | 118847.6 | 2400.0002 | 3 | 11 | 4.400161 | 0.5989895 | 3.084305 | 0 | 13.04377 | 0
2018-01-29 03:00 | 118967.6 | 2520.0003 | 3 | 11 | 4.40017 | 0.5414944 | 3.103272 | 0 | 13.12723 | 0
2018-01-29 03:02 | 119087.6 | 2640.0002 | 3 | 11 | 4.400138 | 0.4935846 | 3.120499 | 0 | 13.20303 | 0
2018-01-29 03:04 | 119207.6 | 2760.001 | 3 | 11 | 4.400092 | 0.4522476 | 3.136267 | 0 | 13.27241 | 0
2018-01-29 03:06 | 119327.6 | 2880.0011 | 3 | 11 | 4.400204 | 0.4143133 | 3.150716 | 0 | 13.33599 | 0
2018-01-29 03:08 | 119447.6 | 3000.001 | 3 | 11 | 4.400149 | 0.3753891 | 3.163846 | 0 | 13.39376 | 0
2018-01-29 03:10 | 119567.6 | 3120.0019 | 3 | 11 | 4.400073 | 0.3445864 | 3.175859 | 0 | 13.44662 | 0
2018-01-29 03:12 | 119687.6 | 3240.0002 | 3 | 11 | 4.400121 | 0.320673 | 3.186957 | 0 | 13.49545 | 0
2018-01-29 03:14 | 119807.6 | 3360.0002 | 3 | 11 | 4.400126 | 0.297761 | 3.197266 | 0 | 13.54082 | 0
2018-01-29 03:16 | 119927.6 | 3480.0011 | 3 | 11 | 4.400163 | 0.2737207 | 3.2068 | 0 | 13.58277 | 0
2018-01-29 03:18 | 120047.6 | 3600.0018 | 3 | 11 | 4.400134 | 0.2531986 | 3.215557 | 0 | 13.6213 | 0
2018-01-29 03:20 | 120167.6 | 3720.0002 | 3 | 11 | 4.400126 | 0.2368145 | 3.223716 | 0 | 13.6572 | 0
2018-01-29 03:22 | 120287.6 | 3840.001 | 3 | 11 | 4.40012 | 0.2218275 | 3.23135 | 0 | 13.69079 | 0
2018-01-29 03:24 | 120407.6 | 3960.0026 | 3 | 11 | 4.400113 | 0.2066259 | 3.238512 | 0 | 13.7223 | 0
2018-01-29 03:26 | 120527.6 | 4080.0027 | 3 | 11 | 4.400104 | 0.1911297 | 3.245148 | 0 | 13.7515 | 0
2018-01-29 03:28 | 120647.6 | 4200.0002 | 3 | 11 | 4.400076 | 0.1793318 | 3.251335 | 0 | 13.77873 | 0
2018-01-29 03:30 | 120767.6 | 4320.0011 | 3 | 11 | 4.400087 | 0.1696291 | 3.257146 | 0 | 13.80429 | 0
2018-01-29 03:32 | 120887.6 | 4440.001 | 3 | 11 | 4.400112 | 0.1598587 | 3.262652 | 0 | 13.82852 | 0
2018-01-29 03:34 | 121007.6 | 4560.0002 | 3 | 11 | 4.400103 | 0.1490173 | 3.267817 | 0 | 13.85125 | 0
2018-01-29 03:36 | 121127.6 | 4680.001 | 3 | 11 | 4.400091 | 0.1396732 | 3.272627 | 0 | 13.87241 | 0
2018-01-29 03:38 | 121247.6 | 4800.0002 | 3 | 11 | 4.40006 | 0.1318827 | 3.277155 | 0 | 13.89234 | 0
2018-01-29 03:40 | 121367.6 | 4920.0011 | 3 | 11 | 4.400098 | 0.126215 | 3.281462 | 0 | 13.91129 | 0
2018-01-29 03:42 | 121487.6 | 5040.0003 | 3 | 11 | 4.400093 | 0.1190453 | 3.285538 | 0 | 13.92922 | 0
2018-01-29 03:44 | 121607.6 | 5160.0002 | 3 | 11 | 4.400043 | 0.1104488 | 3.289364 | 0 | 13.94605 | 0
2018-01-29 03:46 | 121727.6 | 5280.0003 | 3 | 11 | 4.400084 | 0.1055365 | 3.292964 | 0 | 13.96189 | 0
2018-01-29 03:48 | 121847.6 | 5400.0007 | 3 | 11 | 4.400111 | 0.1008673 | 3.296394 | 0 | 13.97699 | 0
2018-01-29 03:50 | 121967.6 | 5520.0019 | 3 | 11 | 4.400065 | 0.09579945 | 3.299681 | 0 | 13.99145 | 0
2018-01-29 03:52 | 122087.6 | 5640.0011 | 3 | 11 | 4.400051 | 0.08964729 | 3.302793 | 0 | 14.00514 | 0
2018-01-29 03:54 | 122207.6 | 5760.0011 | 3 | 11 | 4.400079 | 0.08585072 | 3.305713 | 0 | 14.01799 | 0
2018-01-29 03:56 | 122327.6 | 5880.0003 | 3 | 11 | 4.400054 | 0.08192635 | 3.308506 | 0 | 14.03028 | 0
2018-01-29 03:56 | 122338.9 | 5891.3072 | 3 | 11 | 4.400057 | 0.08148956 | 3.308763 | 0 | 14.03141 | 0
2018-01-29 03:58 | 122458.9 | 120 | 4 | 11 | 4.394547 | 0 | 3.308763 | 0 | 14.03141 | 0
2018-01-29 04:00 | 122578.9 | 240.0011 | 4 | 11 | 4.393881 | 0 | 3.308763 | 0 | 14.03141 | 0
2018-01-29 04:01 | 122638.9 | 300.0015 | 4 | 11 | 4.3936 | 0 | 3.308763 | 0 | 14.03141 | 0
2018-01-29 04:03 | 122759 | 120.0009 | 5 | 11 | 4.094687 | -3.259941 | 3.308763 | 0.108129 | 14.03141 | 0.4467636
2018-01-29 04:05 | 122879 | 240.0003 | 5 | 11 | 4.054307 | -3.260015 | 3.308763 | 0.2167862 | 14.03141 | 0.8894538
2018-01-29 04:07 | 122999 | 360.0002 | 5 | 11 | 4.015885 | -3.259959 | 3.308763 | 0.3254428 | 14.03141 | 1.327904
2018-01-29 04:09 | 123119 | 480.0007 | 5 | 11 | 3.975521 | -3.260034 | 3.308763 | 0.4341121 | 14.03141 | 1.762138
2018-01-29 04:11 | 123239 | 600.001 | 5 | 11 | 3.933474 | -3.259919 | 3.308763 | 0.5427682 | 14.03141 | 2.191792
2018-01-29 04:13 | 123359 | 720.0018 | 5 | 11 | 3.894924 | -3.259962 | 3.308763 | 0.6514364 | 14.03141 | 2.617119
2018-01-29 04:15 | 123479 | 840.001 | 5 | 11 | 3.858566 | -3.259995 | 3.308763 | 0.7600869 | 14.03141 | 3.038299
2018-01-29 04:17 | 123599 | 960.0018 | 5 | 11 | 3.822832 | -3.259957 | 3.308763 | 0.8687466 | 14.03141 | 3.455637
2018-01-29 04:19 | 123719 | 1080.001 | 5 | 11 | 3.785342 | -3.259912 | 3.308763 | 0.9774109 | 14.03141 | 3.86903
2018-01-29 04:21 | 123839 | 1200.0014 | 5 | 11 | 3.749723 | -3.259946 | 3.308763 | 1.086066 | 14.03141 | 4.278337
2018-01-29 04:23 | 123959 | 1320.001 | 5 | 11 | 3.718593 | -3.259861 | 3.308763 | 1.194727 | 14.03141 | 4.684072
2018-01-29 04:25 | 124079 | 1440.0006 | 5 | 11 | 3.690634 | -3.259906 | 3.308763 | 1.303393 | 14.03141 | 5.086628
2018-01-29 04:27 | 124199 | 1560.001 | 5 | 11 | 3.662989 | -3.259911 | 3.308763 | 1.412055 | 14.03141 | 5.486156
2018-01-29 04:29 | 124319 | 1680.0018 | 5 | 11 | 3.635342 | -3.259908 | 3.308763 | 1.52071 | 14.03141 | 5.882625
2018-01-29 04:31 | 124439 | 1800.0009 | 5 | 11 | 3.611575 | -3.259937 | 3.308763 | 1.629361 | 14.03141 | 6.276292
2018-01-29 04:33 | 124559 | 1920.0019 | 5 | 11 | 3.590781 | -3.259942 | 3.308763 | 1.738029 | 14.03141 | 6.667591
2018-01-29 04:35 | 124679 | 2040.0014 | 5 | 11 | 3.571562 | -3.25998 | 3.308763 | 1.846683 | 14.03141 | 7.056705
2018-01-29 04:37 | 124799 | 2160.0005 | 5 | 11 | 3.551551 | -3.259942 | 3.308763 | 1.955341 | 14.03141 | 7.443713
2018-01-29 04:39 | 124919 | 2280.0005 | 5 | 11 | 3.533654 | -3.259876 | 3.308763 | 2.063996 | 14.03141 | 7.828593
2018-01-29 04:41 | 125039 | 2400.0002 | 5 | 11 | 3.518664 | -3.259863 | 3.308763 | 2.17266 | 14.03141 | 8.211751
2018-01-29 04:43 | 125159 | 2520.001 | 5 | 11 | 3.505603 | -3.259941 | 3.308763 | 2.281318 | 14.03141 | 8.593365
2018-01-29 04:45 | 125279 | 2640.0009 | 5 | 11 | 3.490719 | -3.259933 | 3.308763 | 2.389977 | 14.03141 | 8.973499
2018-01-29 04:47 | 125399 | 2760.0002 | 5 | 11 | 3.472917 | -3.25996 | 3.308763 | 2.498638 | 14.03141 | 9.35183
2018-01-29 04:49 | 125519 | 2880.001 | 5 | 11 | 3.456514 | -3.259909 | 3.308763 | 2.607291 | 14.03141 | 9.728282
2018-01-29 04:51 | 125639 | 3000.0018 | 5 | 11 | 3.438458 | -3.260072 | 3.308763 | 2.715956 | 14.03141 | 10.10291
2018-01-29 04:53 | 125759 | 3120.001 | 5 | 11 | 3.414252 | -3.26005 | 3.308763 | 2.824614 | 14.03141 | 10.47532
2018-01-29 04:55 | 125879 | 3240.0017 | 5 | 11 | 3.374143 | -3.259982 | 3.308763 | 2.933276 | 14.03141 | 10.84434
2018-01-29 04:57 | 125999 | 3360.0013 | 5 | 11 | 3.31238 | -3.260218 | 3.308763 | 3.041932 | 14.03141 | 11.20783
2018-01-29 04:59 | 126119 | 3480.0002 | 5 | 11 | 3.203453 | -3.259919 | 3.308763 | 3.15059 | 14.03141 | 11.56251
2018-01-29 05:00 | 126215.9 | 3576.8737 | 5 | 11 | 2.999989 | -3.260032 | 3.308763 | 3.238309 | 14.03141 | 11.83612
2018-01-29 05:02 | 126335.9 | 120.0005 | 6 | 11 | 3.483921 | 0 | 3.308763 | 3.238309 | 14.03141 | 11.83612
2018-01-29 05:04 | 126455.9 | 240.0001 | 6 | 11 | 3.506461 | 0 | 3.308763 | 3.238309 | 14.03141 | 11.83612
2018-01-29 05:05 | 126515.9 | 300.0015 | 6 | 11 | 3.511104 | 0 | 3.308763 | 3.238309 | 14.03141 | 11.83612
2018-01-29 05:05 | 126515.9 | 0.0025 | 7 | 12 | 3.511121 | 0 | 0 | 0 | 0 | 0
2018-01-29 05:07 | 126636 | 120.0005 | 2 | 12 | 4.03231 | 4.901665 | 0.1633715 | 0 | 0.6473005 | 0
2018-01-29 05:09 | 126756 | 240.0001 | 2 | 12 | 4.07015 | 4.889914 | 0.326417 | 0 | 1.307737 | 0
2018-01-29 05:11 | 126876 | 360.0001 | 2 | 12 | 4.105237 | 4.889936 | 0.4894152 | 0 | 1.974135 | 0
2018-01-29 05:13 | 126996 | 480.0008 | 2 | 12 | 4.135732 | 4.889942 | 0.6523919 | 0 | 2.645746 | 0
2018-01-29 05:15 | 127116 | 600.0005 | 2 | 12 | 4.160391 | 4.889923 | 0.8153909 | 0 | 3.321921 | 0
2018-01-29 05:17 | 127236 | 720.0009 | 2 | 12 | 4.184683 | 4.889936 | 0.9783716 | 0 | 4.001955 | 0
2018-01-29 05:19 | 127356 | 840.0009 | 2 | 12 | 4.200253 | 4.727182 | 1.140363 | 0 | 4.681538 | 0
2018-01-29 05:21 | 127476 | 960.0005 | 2 | 12 | 4.200274 | 4.324305 | 1.291214 | 0 | 5.315153 | 0
2018-01-29 05:23 | 127596 | 1080.0004 | 2 | 12 | 4.200258 | 3.955404 | 1.42893 | 0 | 5.893596 | 0
2018-01-29 05:25 | 127716 | 1200.0005 | 2 | 12 | 4.200241 | 3.653307 | 1.555626 | 0 | 6.425751 | 0
2018-01-29 05:27 | 127836 | 1320.0009 | 2 | 12 | 4.200232 | 3.379591 | 1.672765 | 0 | 6.917764 | 0
2018-01-29 05:28 | 127887 | 1370.9847 | 2 | 12 | 4.20024 | 3.259985 | 1.71978 | 0 | 7.115238 | 0
2018-01-29 05:30 | 128007 | 120.0002 | 3 | 12 | 4.222468 | 3.268961 | 1.828941 | 0 | 7.574959 | 0
2018-01-29 05:32 | 128127 | 240.0002 | 3 | 12 | 4.249933 | 3.260004 | 1.93764 | 0 | 8.035386 | 0
2018-01-29 05:34 | 128247 | 360.001 | 3 | 12 | 4.279119 | 3.260092 | 2.046297 | 0 | 8.498741 | 0
2018-01-29 05:36 | 128367 | 480.001 | 3 | 12 | 4.30967 | 3.260052 | 2.154958 | 0 | 8.96537 | 0
2018-01-29 05:38 | 128487 | 600.0005 | 3 | 12 | 4.343383 | 3.260061 | 2.263621 | 0 | 9.435461 | 0
2018-01-29 05:40 | 128607 | 720.0003 | 3 | 12 | 4.382732 | 3.260067 | 2.372292 | 0 | 9.909543 | 0
2018-01-29 05:42 | 128727 | 840.0014 | 3 | 12 | 4.400302 | 2.940102 | 2.47757 | 0 | 10.37239 | 0
2018-01-29 05:44 | 128847 | 960.0006 | 3 | 12 | 4.400262 | 2.552593 | 2.568854 | 0 | 10.77407 | 0
2018-01-29 05:46 | 128967 | 1080.0002 | 3 | 12 | 4.400242 | 2.234751 | 2.648554 | 0 | 11.12476 | 0
2018-01-29 05:48 | 129087 | 1200.0006 | 3 | 12 | 4.40025 | 1.944283 | 2.718136 | 0 | 11.43095 | 0
2018-01-29 05:50 | 129207 | 1320.0026 | 3 | 12 | 4.400248 | 1.686709 | 2.778468 | 0 | 11.69642 | 0
2018-01-29 05:52 | 129327 | 1440.0006 | 3 | 12 | 4.400231 | 1.482745 | 2.831173 | 0 | 11.92833 | 0
2018-01-29 05:54 | 129447 | 1560.0002 | 3 | 12 | 4.400222 | 1.313866 | 2.877675 | 0 | 12.13295 | 0
2018-01-29 05:56 | 129567 | 1680.0007 | 3 | 12 | 4.40024 | 1.165515 | 2.918956 | 0 | 12.3146 | 0
2018-01-29 05:58 | 129687 | 1800.001 | 3 | 12 | 4.400198 | 1.024136 | 2.955426 | 0 | 12.47507 | 0
2018-01-29 06:00 | 129807 | 1920.0005 | 3 | 12 | 4.400169 | 0.9098053 | 2.987595 | 0 | 12.61662 | 0
2018-01-29 06:02 | 129927 | 2040.0005 | 3 | 12 | 4.400209 | 0.8164959 | 3.016321 | 0 | 12.74302 | 0
2018-01-29 06:04 | 130047 | 2160.0015 | 3 | 12 | 4.400188 | 0.7359333 | 3.042171 | 0 | 12.85677 | 0
2018-01-29 06:06 | 130167 | 2280.0014 | 3 | 12 | 4.400166 | 0.6611834 | 3.065457 | 0 | 12.95923 | 0
2018-01-29 06:08 | 130287 | 2400.0002 | 3 | 12 | 4.40017 | 0.5919552 | 3.086303 | 0 | 13.05096 | 0
2018-01-29 06:10 | 130407 | 2520.0002 | 3 | 12 | 4.40016 | 0.536849 | 3.105094 | 0 | 13.13364 | 0
2018-01-29 06:12 | 130527 | 2640.0002 | 3 | 12 | 4.400197 | 0.4912853 | 3.122194 | 0 | 13.20889 | 0
2018-01-29 06:14 | 130647 | 2760.0003 | 3 | 12 | 4.400166 | 0.4493856 | 3.137855 | 0 | 13.27779 | 0
2018-01-29 06:16 | 130767 | 2880.0019 | 3 | 12 | 4.400168 | 0.4077234 | 3.152137 | 0 | 13.34064 | 0
2018-01-29 06:18 | 130887 | 3000.0018 | 3 | 12 | 4.400145 | 0.3727646 | 3.165116 | 0 | 13.39775 | 0
2018-01-29 06:20 | 131007 | 3120.001 | 3 | 12 | 4.400129 | 0.3439875 | 3.177045 | 0 | 13.45024 | 0
2018-01-29 06:22 | 131127 | 3240.001 | 3 | 12 | 4.400133 | 0.3189459 | 3.188092 | 0 | 13.49884 | 0
2018-01-29 06:24 | 131247 | 3360.0003 | 3 | 12 | 4.400131 | 0.2943783 | 3.198327 | 0 | 13.54388 | 0
2018-01-29 06:26 | 131367 | 3480.0006 | 3 | 12 | 4.400158 | 0.2708445 | 3.207719 | 0 | 13.58521 | 0
2018-01-29 06:28 | 131487 | 3600.0003 | 3 | 12 | 4.400141 | 0.2519865 | 3.216405 | 0 | 13.62343 | 0
2018-01-29 06:30 | 131607 | 3720.0002 | 3 | 12 | 4.400118 | 0.2355099 | 3.224503 | 0 | 13.65906 | 0
2018-01-29 06:32 | 131727 | 3840.0006 | 3 | 12 | 4.400121 | 0.2203636 | 3.23209 | 0 | 13.69244 | 0
2018-01-29 06:34 | 131847 | 3960.0002 | 3 | 12 | 4.400105 | 0.2032156 | 3.239159 | 0 | 13.72355 | 0
2018-01-29 06:36 | 131967 | 4080.0006 | 3 | 12 | 4.40008 | 0.1897173 | 3.245697 | 0 | 13.75231 | 0
2018-01-29 06:38 | 132087 | 4200.0011 | 3 | 12 | 4.400075 | 0.1779642 | 3.251828 | 0 | 13.77929 | 0
2018-01-29 06:40 | 132207 | 4320.0018 | 3 | 12 | 4.400132 | 0.1689653 | 3.257606 | 0 | 13.80472 | 0
2018-01-29 06:42 | 132327 | 4440.0006 | 3 | 12 | 4.400118 | 0.1582584 | 3.263054 | 0 | 13.82869 | 0
2018-01-29 06:44 | 132447 | 4560.0015 | 3 | 12 | 4.400097 | 0.1468668 | 3.268119 | 0 | 13.85098 | 0
2018-01-29 06:46 | 132567 | 4680.0003 | 3 | 12 | 4.400093 | 0.1386471 | 3.272867 | 0 | 13.87187 | 0
2018-01-29 06:48 | 132687 | 4800.0003 | 3 | 12 | 4.400076 | 0.1316366 | 3.27736 | 0 | 13.89163 | 0
2018-01-29 06:50 | 132807 | 4920.001 | 3 | 12 | 4.40007 | 0.1247492 | 3.28163 | 0 | 13.91043 | 0
2018-01-29 06:52 | 132927 | 5040.0011 | 3 | 12 | 4.400064 | 0.1159515 | 3.285659 | 0 | 13.92815 | 0
2018-01-29 06:54 | 133047 | 5160.0002 | 3 | 12 | 4.40004 | 0.1090841 | 3.289423 | 0 | 13.94471 | 0
2018-01-29 06:56 | 133167 | 5280.0003 | 3 | 12 | 4.400099 | 0.104497 | 3.292995 | 0 | 13.96043 | 0
2018-01-29 06:58 | 133287 | 5400.001 | 3 | 12 | 4.400105 | 0.1005745 | 3.296406 | 0 | 13.97544 | 0
2018-01-29 07:00 | 133407 | 5520.001 | 3 | 12 | 4.400094 | 0.09525108 | 3.29966 | 0 | 13.98975 | 0
2018-01-29 07:02 | 133527 | 5640.001 | 3 | 12 | 4.400037 | 0.08870792 | 3.302717 | 0 | 14.00321 | 0
2018-01-29 07:04 | 133647 | 5760.0007 | 3 | 12 | 4.400101 | 0.08549404 | 3.305619 | 0 | 14.01598 | 0
2018-01-29 07:06 | 133767 | 5880.0011 | 3 | 12 | 4.400064 | 0.08200073 | 3.308384 | 0 | 14.02814 | 0
2018-01-29 07:07 | 133784 | 5896.9392 | 3 | 12 | 4.400052 | 0.08149147 | 3.308769 | 0 | 14.02984 | 0
2018-01-29 07:09 | 133904 | 120.001 | 4 | 12 | 4.394581 | 0 | 3.308769 | 0 | 14.02984 | 0
2018-01-29 07:11 | 134024 | 240.0009 | 4 | 12 | 4.39397 | 0 | 3.308769 | 0 | 14.02984 | 0
2018-01-29 07:12 | 134084 | 300.0023 | 4 | 12 | 4.393739 | 0 | 3.308769 | 0 | 14.02984 | 0
2018-01-29 07:14 | 134204.1 | 120.0013 | 5 | 12 | 4.094726 | -3.259883 | 3.308769 | 0.1081288 | 14.02984 | 0.4467335
2018-01-29 07:16 | 134324.1 | 240.0001 | 5 | 12 | 4.055323 | -3.259951 | 3.308769 | 0.2167824 | 14.02984 | 0.889443
2018-01-29 07:18 | 134444.1 | 360.0002 | 5 | 12 | 4.016057 | -3.259904 | 3.308769 | 0.3254405 | 14.02984 | 1.327974
2018-01-29 07:20 | 134564.1 | 480.0005 | 5 | 12 | 3.973746 | -3.259901 | 3.308769 | 0.4340999 | 14.02984 | 1.762086
2018-01-29 07:22 | 134684.1 | 600.0002 | 5 | 12 | 3.933158 | -3.259935 | 3.308769 | 0.5427612 | 14.02984 | 2.19164
2018-01-29 07:24 | 134804.1 | 720.0006 | 5 | 12 | 3.895481 | -3.259953 | 3.308769 | 0.6514175 | 14.02984 | 2.616939
2018-01-29 07:26 | 134924.1 | 840.0009 | 5 | 12 | 3.85963 | -3.259868 | 3.308769 | 0.7600873 | 14.02984 | 3.038311
2018-01-29 07:28 | 135044.1 | 960.0009 | 5 | 12 | 3.822623 | -3.259926 | 3.308769 | 0.8687409 | 14.02984 | 3.455679
2018-01-29 07:30 | 135164.1 | 1080.0008 | 5 | 12 | 3.784929 | -3.259892 | 3.308769 | 0.9773957 | 14.02984 | 3.868954
2018-01-29 07:32 | 135284.1 | 1200.0009 | 5 | 12 | 3.750836 | -3.259926 | 3.308769 | 1.086053 | 14.02984 | 4.278334
2018-01-29 07:34 | 135404.1 | 1320.0001 | 5 | 12 | 3.720507 | -3.259953 | 3.308769 | 1.194715 | 14.02984 | 4.684218
2018-01-29 07:36 | 135524.1 | 1440.001 | 5 | 12 | 3.691609 | -3.259934 | 3.308769 | 1.303386 | 14.02984 | 5.086955
2018-01-29 07:38 | 135644.1 | 1560.0001 | 5 | 12 | 3.662268 | -3.259928 | 3.308769 | 1.412038 | 14.02984 | 5.486472
2018-01-29 07:40 | 135764.1 | 1680.0002 | 5 | 12 | 3.635612 | -3.25998 | 3.308769 | 1.520701 | 14.02984 | 5.882933
2018-01-29 07:42 | 135884.1 | 1800.0002 | 5 | 12 | 3.612404 | -3.259977 | 3.308769 | 1.629368 | 14.02984 | 6.276719
2018-01-29 07:44 | 136004.1 | 1920.0008 | 5 | 12 | 3.59203 | -3.260017 | 3.308769 | 1.738028 | 14.02984 | 6.668129
2018-01-29 07:46 | 136124.1 | 2040.0001 | 5 | 12 | 3.571507 | -3.259964 | 3.308769 | 1.846683 | 14.02984 | 7.057312
2018-01-29 07:48 | 136244.1 | 2160.0009 | 5 | 12 | 3.550966 | -3.259967 | 3.308769 | 1.955346 | 14.02984 | 7.444254
2018-01-29 07:50 | 136364.1 | 2280.0017 | 5 | 12 | 3.53414 | -3.259953 | 3.308769 | 2.064017 | 14.02984 | 7.829198
2018-01-29 07:52 | 136484.1 | 2400.0001 | 5 | 12 | 3.520054 | -3.260168 | 3.308769 | 2.172677 | 14.02984 | 8.212426
2018-01-29 07:54 | 136604.1 | 2520.0001 | 5 | 12 | 3.506228 | -3.260163 | 3.308769 | 2.281335 | 14.02984 | 8.594177
2018-01-29 07:56 | 136724.1 | 2640.0005 | 5 | 12 | 3.489623 | -3.259982 | 3.308769 | 2.389996 | 14.02984 | 8.974306
2018-01-29 07:58 | 136844.1 | 2760.0001 | 5 | 12 | 3.473557 | -3.259993 | 3.308769 | 2.498652 | 14.02984 | 9.352579
2018-01-29 08:00 | 136964.1 | 2880.0009 | 5 | 12 | 3.457415 | -3.260012 | 3.308769 | 2.607317 | 14.02984 | 9.72917
2018-01-29 08:02 | 137084.1 | 3000.0009 | 5 | 12 | 3.440263 | -3.259966 | 3.308769 | 2.715983 | 14.02984 | 10.10397
2018-01-29 08:04 | 137204.1 | 3120.0006 | 5 | 12 | 3.414172 | -3.260047 | 3.308769 | 2.824647 | 14.02984 | 10.4765
2018-01-29 08:06 | 137324.1 | 3240.0008 | 5 | 12 | 3.373766 | -3.259864 | 3.308769 | 2.933304 | 14.02984 | 10.8454
2018-01-29 08:08 | 137444.1 | 3360.0005 | 5 | 12 | 3.315289 | -3.260042 | 3.308769 | 3.041965 | 14.02984 | 11.20907
2018-01-29 08:10 | 137564.1 | 3480.0001 | 5 | 12 | 3.209085 | -3.260002 | 3.308769 | 3.150626 | 14.02984 | 11.5642
2018-01-29 08:11 | 137661.4 | 3577.3111 | 5 | 12 | 2.999996 | -3.260022 | 3.308769 | 3.238741 | 14.02984 | 11.83944
2018-01-29 08:13 | 137781.4 | 120.0009 | 6 | 12 | 3.480127 | 0 | 3.308769 | 3.238741 | 14.02984 | 11.83944
2018-01-29 08:15 | 137901.4 | 240.0009 | 6 | 12 | 3.502008 | 0 | 3.308769 | 3.238741 | 14.02984 | 11.83944
2018-01-29 08:16 | 137961.4 | 300.0023 | 6 | 12 | 3.506492 | 0 | 3.308769 | 3.238741 | 14.02984 | 11.83944
2018-01-29 08:16 | 137961.5 | 0.0025 | 7 | 13 | 3.506678 | 0 | 0 | 0 | 0 | 0
2018-01-29 08:18 | 138081.5 | 120.0006 | 2 | 13 | 4.030833 | 4.901537 | 0.1633713 | 0 | 0.6468606 | 0
2018-01-29 08:20 | 138201.5 | 240.001 | 2 | 13 | 4.0692 | 4.890076 | 0.3264274 | 0 | 1.307062 | 0
2018-01-29 08:22 | 138321.5 | 360.001 | 2 | 13 | 4.106546 | 4.890036 | 0.4894122 | 0 | 1.973384 | 0
2018-01-29 08:24 | 138441.5 | 480.0007 | 2 | 13 | 4.135698 | 4.890055 | 0.6524073 | 0 | 2.645262 | 0
2018-01-29 08:26 | 138561.5 | 600.0013 | 2 | 13 | 4.159539 | 4.890015 | 0.8154022 | 0 | 3.321311 | 0
2018-01-29 08:28 | 138681.5 | 720.001 | 2 | 13 | 4.183164 | 4.890085 | 0.9783998 | 0 | 4.001247 | 0
2018-01-29 08:30 | 138801.5 | 840.0006 | 2 | 13 | 4.200287 | 4.722589 | 1.140367 | 0 | 4.680627 | 0
2018-01-29 08:32 | 138921.5 | 960.0002 | 2 | 13 | 4.200253 | 4.297005 | 1.29056 | 0 | 5.31148 | 0
2018-01-29 08:34 | 139041.5 | 1080.0002 | 2 | 13 | 4.200245 | 3.956215 | 1.427975 | 0 | 5.888658 | 0
2018-01-29 08:36 | 139161.5 | 1200.0006 | 2 | 13 | 4.200272 | 3.658978 | 1.554766 | 0 | 6.421212 | 0
2018-01-29 08:38 | 139281.5 | 1320.0006 | 2 | 13 | 4.200236 | 3.380873 | 1.672159 | 0 | 6.914291 | 0
2018-01-29 08:39 | 139332 | 1370.4992 | 2 | 13 | 4.200222 | 3.259987 | 1.718752 | 0 | 7.109995 | 0
2018-01-29 08:41 | 139452 | 120.0001 | 3 | 13 | 4.224036 | 3.268921 | 1.827907 | 0 | 7.569778 | 0
2018-01-29 08:43 | 139572 | 240.0017 | 3 | 13 | 4.250153 | 3.260046 | 1.936607 | 0 | 8.030315 | 0
2018-01-29 08:45 | 139692 | 360.001 | 3 | 13 | 4.278678 | 3.259991 | 2.04526 | 0 | 8.493636 | 0
2018-01-29 08:47 | 139812 | 480.0015 | 3 | 13 | 4.30885 | 3.260073 | 2.153926 | 0 | 8.960187 | 0
2018-01-29 08:49 | 139932 | 600.001 | 3 | 13 | 4.343759 | 3.259977 | 2.26259 | 0 | 9.430246 | 0
2018-01-29 08:51 | 140052 | 720.0001 | 3 | 13 | 4.38316 | 3.260033 | 2.371245 | 0 | 9.904357 | 0
2018-01-29 08:53 | 140172 | 840.0002 | 3 | 13 | 4.400315 | 2.952507 | 2.476741 | 0 | 10.36816 | 0
2018-01-29 08:55 | 140292 | 960.0006 | 3 | 13 | 4.400239 | 2.570185 | 2.568492 | 0 | 10.7719 | 0
2018-01-29 08:57 | 140412 | 1080.0014 | 3 | 13 | 4.400263 | 2.240765 | 2.648578 | 0 | 11.1243 | 0
2018-01-29 08:59 | 140532 | 1200.0014 | 3 | 13 | 4.40022 | 1.933935 | 2.718065 | 0 | 11.43005 | 0
2018-01-29 09:01 | 140652 | 1320.0002 | 3 | 13 | 4.400268 | 1.690719 | 2.778314 | 0 | 11.69516 | 0
2018-01-29 09:03 | 140772 | 1440.0014 | 3 | 13 | 4.400231 | 1.487951 | 2.831189 | 0 | 11.92783 | 0
2018-01-29 09:05 | 140892 | 1560.001 | 3 | 13 | 4.400231 | 1.318613 | 2.877918 | 0 | 12.13344 | 0
2018-01-29 09:07 | 141012 | 1680.001 | 3 | 13 | 4.40024 | 1.163263 | 2.919245 | 0 | 12.31529 | 0
2018-01-29 09:09 | 141132 | 1800.001 | 3 | 13 | 4.400217 | 1.023664 | 2.955579 | 0 | 12.47517 | 0
2018-01-29 09:11 | 141252 | 1920.001 | 3 | 13 | 4.400182 | 0.912858 | 2.987804 | 0 | 12.61696 | 0
2018-01-29 09:13 | 141372 | 2040.0015 | 3 | 13 | 4.400136 | 0.8198061 | 3.01664 | 0 | 12.74385 | 0
2018-01-29 09:15 | 141492 | 2160.001 | 3 | 13 | 4.4002 | 0.7378426 | 3.042587 | 0 | 12.85802 | 0
2018-01-29 09:17 | 141612 | 2280.001 | 3 | 13 | 4.400158 | 0.6572495 | 3.065833 | 0 | 12.96031 | 0
2018-01-29 09:19 | 141732 | 2400.001 | 3 | 13 | 4.400165 | 0.592288 | 3.086621 | 0 | 13.05178 | 0
2018-01-29 09:21 | 141852 | 2520.0011 | 3 | 13 | 4.400141 | 0.5376463 | 3.105434 | 0 | 13.13456 | 0
2018-01-29 09:23 | 141943.8 | 2611.7221 | 3 | 13 | 4.400158 | 0.5033112 | 3.118691 | 0 | 13.19289 | 0
2018-01-29 09:28 | 142063.8 | 2731.765024 | 3 | 13 | 4.400236 | 0.5035114 | 3.13906 | 0 | 13.28252 | 0
2018-01-29 09:30 | 142183.8 | 2851.765124 | 3 | 13 | 4.400184 | 0.4290237 | 3.15446 | 0 | 13.35029 | 0
2018-01-29 09:32 | 142303.8 | 2971.765924 | 3 | 13 | 4.400146 | 0.3836813 | 3.167957 | 0 | 13.40967 | 0
2018-01-29 09:34 | 142423.8 | 3091.764424 | 3 | 13 | 4.400189 | 0.3482838 | 3.18013 | 0 | 13.46324 | 0
2018-01-29 09:36 | 142543.8 | 3211.765124 | 3 | 13 | 4.400141 | 0.3140545 | 3.19113 | 0 | 13.51164 | 0
2018-01-29 09:38 | 142663.8 | 3331.765224 | 3 | 13 | 4.400148 | 0.2894011 | 3.201171 | 0 | 13.55582 | 0
2018-01-29 09:40 | 142783.8 | 3451.764224 | 3 | 13 | 4.400083 | 0.267642 | 3.210447 | 0 | 13.59664 | 0
2018-01-29 09:42 | 142903.8 | 3571.764324 | 3 | 13 | 4.400161 | 0.2505007 | 3.219086 | 0 | 13.63465 | 0
2018-01-29 09:44 | 143023.8 | 3691.765124 | 3 | 13 | 4.4001 | 0.2297478 | 3.227099 | 0 | 13.66991 | 0
2018-01-29 09:46 | 143143.8 | 3811.765124 | 3 | 13 | 4.400111 | 0.2139778 | 3.234479 | 0 | 13.70238 | 0
2018-01-29 09:48 | 143263.8 | 3931.764324 | 3 | 13 | 4.400118 | 0.2001619 | 3.241368 | 0 | 13.73269 | 0
2018-01-29 09:50 | 143383.8 | 4051.765924 | 3 | 13 | 4.400124 | 0.188303 | 3.247833 | 0 | 13.76114 | 0
2018-01-29 09:52 | 143503.8 | 4171.764324 | 3 | 13 | 4.400102 | 0.1765833 | 3.253915 | 0 | 13.7879 | 0
2018-01-29 09:54 | 143623.8 | 4291.764324 | 3 | 13 | 4.40011 | 0.1633043 | 3.259574 | 0 | 13.8128 | 0
2018-01-29 09:56 | 143743.8 | 4411.764324 | 3 | 13 | 4.400103 | 0.1538143 | 3.264849 | 0 | 13.83601 | 0
2018-01-29 09:58 | 143863.8 | 4531.765124 | 3 | 13 | 4.400086 | 0.1451693 | 3.269817 | 0 | 13.85787 | 0
2018-01-29 10:00 | 143983.8 | 4651.765124 | 3 | 13 | 4.400114 | 0.1379166 | 3.274529 | 0 | 13.8786 | 0
2018-01-29 10:02 | 144103.8 | 4771.765124 | 3 | 13 | 4.400067 | 0.1282806 | 3.278975 | 0 | 13.89817 | 0
2018-01-29 10:04 | 144223.8 | 4891.765124 | 3 | 13 | 4.40007 | 0.1202374 | 3.28312 | 0 | 13.91641 | 0
2018-01-29 10:06 | 144343.8 | 5011.764824 | 3 | 13 | 4.400048 | 0.1140575 | 3.287036 | 0 | 13.93364 | 0
2018-01-29 10:08 | 144463.8 | 5131.764324 | 3 | 13 | 4.400064 | 0.109067 | 3.290765 | 0 | 13.95004 | 0
2018-01-29 10:10 | 144583.8 | 5251.765224 | 3 | 13 | 4.40007 | 0.1030321 | 3.294307 | 0 | 13.96563 | 0
2018-01-29 10:12 | 144703.8 | 5371.765124 | 3 | 13 | 4.400107 | 0.09763336 | 3.297653 | 0 | 13.98035 | 0
2018-01-29 10:14 | 144823.8 | 5491.765124 | 3 | 13 | 4.400048 | 0.09203911 | 3.300804 | 0 | 13.99422 | 0
2018-01-29 10:16 | 144943.8 | 5611.764424 | 3 | 13 | 4.400028 | 0.0876236 | 3.303808 | 0 | 14.00743 | 0
2018-01-29 10:18 | 145063.8 | 5731.764324 | 3 | 13 | 4.400119 | 0.0855732 | 3.306695 | 0 | 14.02014 | 0
2018-01-29 10:19 | 145151.1 | 5819.092124 | 3 | 13 | 4.400084 | 0.08149624 | 3.308717 | 0 | 14.02903 | 0
2018-01-29 10:21 | 145271.1806 | 120.0002 | 4 | 13 | 4.394661 | 0 | 3.308717 | 0 | 14.02903 | 0
2018-01-29 10:23 | 145391.1813 | 240.0009 | 4 | 13 | 4.393991 | 0 | 3.308717 | 0 | 14.02903 | 0
2018-01-29 10:24 | 145451.1836 | 300.0032 | 4 | 13 | 4.393701 | 0 | 3.308717 | 0 | 14.02903 | 0
2018-01-29 10:26 | 145571.3 | 120.0003 | 5 | 13 | 4.097277 | -3.258315 | 3.308717 | 0.1080649 | 14.02903 | 0.4466732
2018-01-29 10:28 | 145691.3 | 240.001 | 5 | 13 | 4.05566 | -3.259941 | 3.308717 | 0.2167348 | 14.02903 | 0.8896543
2018-01-29 10:30 | 145811.3 | 360.0002 | 5 | 13 | 4.012774 | -3.259948 | 3.308717 | 0.325393 | 14.02903 | 1.327982
2018-01-29 10:32 | 145931.3 | 480.001 | 5 | 13 | 3.972951 | -3.259901 | 3.308717 | 0.4340546 | 14.02903 | 1.761837
2018-01-29 10:34 | 146051.3 | 600.0003 | 5 | 13 | 3.934852 | -3.259928 | 3.308717 | 0.5427101 | 14.02903 | 2.191423
2018-01-29 10:36 | 146171.3 | 720.001 | 5 | 13 | 3.897143 | -3.259953 | 3.308717 | 0.65137 | 14.02903 | 2.61695
2018-01-29 10:38 | 146291.3 | 840.0003 | 5 | 13 | 3.857617 | -3.259921 | 3.308717 | 0.7600283 | 14.02903 | 3.038286
2018-01-29 10:40 | 146411.3 | 960.001 | 5 | 13 | 3.819906 | -3.259897 | 3.308717 | 0.8686799 | 14.02903 | 3.455335
2018-01-29 10:42 | 146531.3 | 1080.0018 | 5 | 13 | 3.784558 | -3.259909 | 3.308717 | 0.9773448 | 14.02903 | 3.868491
2018-01-29 10:44 | 146651.3 | 1200.0002 | 5 | 13 | 3.751812 | -3.259942 | 3.308717 | 1.085995 | 14.02903 | 4.277892
2018-01-29 10:46 | 146771.3 | 1320.001 | 5 | 13 | 3.719744 | -3.259937 | 3.308717 | 1.194656 | 14.02903 | 4.683828
2018-01-29 10:48 | 146891.3 | 1440.0003 | 5 | 13 | 3.68812 | -3.259931 | 3.308717 | 1.303319 | 14.02903 | 5.086275
2018-01-29 10:50 | 147011.3 | 1560.0002 | 5 | 13 | 3.660618 | -3.25989 | 3.308717 | 1.41197 | 14.02903 | 5.485468
2018-01-29 10:52 | 147131.3 | 1680.0003 | 5 | 13 | 3.636064 | -3.259796 | 3.308717 | 1.520629 | 14.02903 | 5.88186
2018-01-29 10:54 | 147251.3 | 1800.001 | 5 | 13 | 3.613315 | -3.259991 | 3.308717 | 1.629289 | 14.02903 | 6.275725
2018-01-29 10:56 | 147371.3 | 1920.0017 | 5 | 13 | 3.589706 | -3.259901 | 3.308717 | 1.737948 | 14.02903 | 6.667079
2018-01-29 10:58 | 147491.3 | 2040.0002 | 5 | 13 | 3.568629 | -3.259821 | 3.308717 | 1.846602 | 14.02903 | 7.055931
2018-01-29 11:00 | 147611.3 | 2160.0002 | 5 | 13 | 3.550623 | -3.259871 | 3.308717 | 1.95526 | 14.02903 | 7.442695
2018-01-29 11:02 | 147731.3 | 2280.001 | 5 | 13 | 3.535378 | -3.259928 | 3.308717 | 2.063905 | 14.02903 | 7.827608
2018-01-29 11:04 | 147851.3 | 2400.0002 | 5 | 13 | 3.519953 | -3.25983 | 3.308717 | 2.172574 | 14.02903 | 8.210966
2018-01-29 11:06 | 147971.3 | 2520.0003 | 5 | 13 | 3.503586 | -3.259903 | 3.308717 | 2.281228 | 14.02903 | 8.592516
2018-01-29 11:08 | 148091.3 | 2640.0009 | 5 | 13 | 3.489113 | -3.259831 | 3.308717 | 2.389887 | 14.02903 | 8.972423
2018-01-29 11:10 | 148211.3 | 2760.0018 | 5 | 13 | 3.47533 | -3.259851 | 3.308717 | 2.49854 | 14.02903 | 9.350761
2018-01-29 11:12 | 148331.3 | 2880.0011 | 5 | 13 | 3.459982 | -3.259845 | 3.308717 | 2.607196 | 14.02903 | 9.727587
2018-01-29 11:14 | 148451.3 | 3000.0009 | 5 | 13 | 3.438123 | -3.259864 | 3.308717 | 2.715857 | 14.02903 | 10.10245
2018-01-29 11:16 | 148571.3 | 3120.0011 | 5 | 13 | 3.411461 | -3.259911 | 3.308717 | 2.824507 | 14.02903 | 10.47458
2018-01-29 11:18 | 148691.3 | 3240.0002 | 5 | 13 | 3.37573 | -3.259872 | 3.308717 | 2.933167 | 14.02903 | 10.84348
2018-01-29 11:20 | 148811.3 | 3360.0018 | 5 | 13 | 3.320189 | -3.2601 | 3.308717 | 3.041817 | 14.02903 | 11.20749
2018-01-29 11:22 | 148931.3 | 3480.001 | 5 | 13 | 3.209149 | -3.259906 | 3.308717 | 3.150477 | 14.02903 | 11.56302
2018-01-29 11:24 | 149024.5 | 3573.1951 | 5 | 13 | 2.99999 | -3.259894 | 3.308717 | 3.23486 | 14.02903 | 11.82647
2018-01-29 11:26 | 149144.5 | 120.0004 | 6 | 13 | 3.48449 | 0 | 3.308717 | 3.23486 | 14.02903 | 11.82647
2018-01-29 11:28 | 149264.5 | 240.001 | 6 | 13 | 3.506708 | 0 | 3.308717 | 3.23486 | 14.02903 | 11.82647
2018-01-29 11:29 | 149324.5 | 300.0032 | 6 | 13 | 3.511249 | 0 | 3.308717 | 3.23486 | 14.02903 | 11.82647
2018-01-29 11:29 | 149324.5 | 0.0026 | 7 | 14 | 3.511204 | 0 | 0 | 0 | 0 | 0
2018-01-29 11:31 | 149444.5953 | 120.0004 | 2 | 14 | 4.030016 | 4.906038 | 0.1634357 | 0 | 0.6471503 | 0
2018-01-29 11:33 | 149564.596 | 240.0011 | 2 | 14 | 4.072291 | 4.889948 | 0.3265706 | 0 | 1.307896 | 0
2018-01-29 11:35 | 149684.596 | 360.0011 | 2 | 14 | 4.107652 | 4.889921 | 0.489548 | 0 | 1.974634 | 0
2018-01-29 11:37 | 149804.5951 | 480.0002 | 2 | 14 | 4.133746 | 4.889944 | 0.6525456 | 0 | 2.646387 | 0
2018-01-29 11:39 | 149924.596 | 600.0011 | 2 | 14 | 4.156783 | 4.889807 | 0.8155441 | 0 | 3.322017 | 0
2018-01-29 11:41 | 150044.5952 | 720.0003 | 2 | 14 | 4.183745 | 4.890093 | 0.9785222 | 0 | 4.001604 | 0
2018-01-29 11:43 | 150164.596 | 840.0011 | 2 | 14 | 4.20026 | 4.685566 | 1.139929 | 0 | 4.678803 | 0
2018-01-29 11:45 | 150284.5959 | 960.001 | 2 | 14 | 4.200253 | 4.31472 | 1.28979 | 0 | 5.308257 | 0
2018-01-29 11:47 | 150404.5959 | 1080.001 | 2 | 14 | 4.200214 | 3.996641 | 1.42816 | 0 | 5.889448 | 0
2018-01-29 11:49 | 150524.5968 | 1200.0019 | 2 | 14 | 4.200282 | 3.684652 | 1.556188 | 0 | 6.4272 | 0
2018-01-29 11:51 | 150644.596 | 1320.0011 | 2 | 14 | 4.200247 | 3.360666 | 1.673584 | 0 | 6.920294 | 0
2018-01-29 11:51 | 150686.0597 | 1361.4648 | 2 | 14 | 4.200281 | 3.259987 | 1.711707 | 0 | 7.080418 | 0
2018-01-29 11:53 | 150806.1 | 120.0002 | 3 | 14 | 4.221859 | 3.270664 | 1.820898 | 0 | 7.540266 | 0
2018-01-29 11:55 | 150926.1 | 240.0011 | 3 | 14 | 4.245712 | 3.259884 | 1.929614 | 0 | 8.000506 | 0
2018-01-29 11:57 | 151046.1 | 360.0002 | 3 | 14 | 4.273894 | 3.26018 | 2.038275 | 0 | 8.463336 | 0
2018-01-29 11:59 | 151166.1 | 480.0003 | 3 | 14 | 4.307215 | 3.260204 | 2.146927 | 0 | 8.929465 | 0
2018-01-29 12:01 | 151286.1 | 600.001 | 3 | 14 | 4.342564 | 3.259832 | 2.2556 | 0 | 9.399462 | 0
2018-01-29 12:03 | 151406.1 | 720.0003 | 3 | 14 | 4.379458 | 3.259928 | 2.364251 | 0 | 9.873278 | 0
2018-01-29 12:05 | 151526.1 | 840.0011 | 3 | 14 | 4.40027 | 3.006142 | 2.470875 | 0 | 10.34183 | 0
2018-01-29 12:07 | 151646.1 | 960.001 | 3 | 14 | 4.40028 | 2.593649 | 2.564017 | 0 | 10.75168 | 0
2018-01-29 12:09 | 151766.1 | 1080.0003 | 3 | 14 | 4.400248 | 2.234905 | 2.64427 | 0 | 11.10482 | 0
2018-01-29 12:11 | 151886.1 | 1200.001 | 3 | 14 | 4.400247 | 1.947002 | 2.713822 | 0 | 11.41086 | 0
2018-01-29 12:13 | 152006.1 | 1320.001 | 3 | 14 | 4.40024 | 1.709978 | 2.774621 | 0 | 11.67839 | 0
2018-01-29 12:15 | 152126.1 | 1440.0002 | 3 | 14 | 4.400217 | 1.503069 | 2.828115 | 0 | 11.91378 | 0
2018-01-29 12:17 | 152246.1 | 1560.001 | 3 | 14 | 4.400214 | 1.313653 | 2.875037 | 0 | 12.12024 | 0
2018-01-29 12:19 | 152366.1 | 1680.001 | 3 | 14 | 4.400196 | 1.157017 | 2.916117 | 0 | 12.30101 | 0
2018-01-29 12:21 | 152486.1 | 1800.0002 | 3 | 14 | 4.400186 | 1.028196 | 2.952489 | 0 | 12.46105 | 0
2018-01-29 12:23 | 152606.1 | 1920.0002 | 3 | 14 | 4.400216 | 0.9208221 | 2.984927 | 0 | 12.60379 | 0
2018-01-29 12:25 | 152726.1 | 2040.0003 | 3 | 14 | 4.400153 | 0.8206692 | 3.013929 | 0 | 12.7314 | 0
2018-01-29 12:27 | 152846.1 | 2160.0003 | 3 | 14 | 4.400218 | 0.7307005 | 3.039726 | 0 | 12.84491 | 0
2018-01-29 12:29 | 152966.1 | 2280.0003 | 3 | 14 | 4.400174 | 0.6569767 | 3.062812 | 0 | 12.94649 | 0
2018-01-29 12:31 | 153086.1 | 2400.0002 | 3 | 14 | 4.400187 | 0.5961046 | 3.083658 | 0 | 13.03822 | 0
2018-01-29 12:33 | 153206.1 | 2520.0003 | 3 | 14 | 4.400171 | 0.5422192 | 3.102607 | 0 | 13.1216 | 0
2018-01-29 12:35 | 153326.1 | 2640.0011 | 3 | 14 | 4.400191 | 0.4897318 | 3.119793 | 0 | 13.19722 | 0
2018-01-29 12:37 | 153446.1 | 2760.0003 | 3 | 14 | 4.400136 | 0.4446583 | 3.135335 | 0 | 13.26561 | 0
2018-01-29 12:39 | 153566.1 | 2880.0003 | 3 | 14 | 4.400097 | 0.4068794 | 3.149522 | 0 | 13.32803 | 0
2018-01-29 12:41 | 153686.1 | 3000.001 | 3 | 14 | 4.400155 | 0.37644 | 3.162565 | 0 | 13.38542 | 0
2018-01-29 12:43 | 153806.1 | 3120.001 | 3 | 14 | 4.400134 | 0.3457918 | 3.174603 | 0 | 13.43839 | 0
2018-01-29 12:45 | 153926.1 | 3240.0002 | 3 | 14 | 4.400123 | 0.3160315 | 3.18562 | 0 | 13.48687 | 0
2018-01-29 12:47 | 154046.1 | 3360.0002 | 3 | 14 | 4.400109 | 0.2925072 | 3.195754 | 0 | 13.53146 | 0
2018-01-29 12:49 | 154166.1 | 3480.0011 | 3 | 14 | 4.400137 | 0.2722092 | 3.205144 | 0 | 13.57278 | 0
2018-01-29 12:51 | 154286.1 | 3600.0003 | 3 | 14 | 4.400154 | 0.2542658 | 3.213905 | 0 | 13.61133 | 0
2018-01-29 12:53 | 154406.1 | 3720.0011 | 3 | 14 | 4.400144 | 0.2347956 | 3.222044 | 0 | 13.64714 | 0
2018-01-29 12:55 | 154526.1 | 3840.001 | 3 | 14 | 4.400102 | 0.2175131 | 3.229558 | 0 | 13.6802 | 0
2018-01-29 12:57 | 154646.1 | 3960.0011 | 3 | 14 | 4.400087 | 0.2029953 | 3.236568 | 0 | 13.71105 | 0
2018-01-29 12:59 | 154766.1 | 4080.0002 | 3 | 14 | 4.400123 | 0.1918716 | 3.243144 | 0 | 13.73998 | 0
2018-01-29 13:01 | 154886.1 | 4200.0003 | 3 | 14 | 4.400115 | 0.1792984 | 3.249323 | 0 | 13.76717 | 0
2018-01-29 13:03 | 155006.1 | 4320.0003 | 3 | 14 | 4.400126 | 0.1663046 | 3.255074 | 0 | 13.79247 | 0
2018-01-29 13:05 | 155126.1 | 4440.0003 | 3 | 14 | 4.400124 | 0.1561604 | 3.260432 | 0 | 13.81605 | 0
2018-01-29 13:07 | 155246.1 | 4560.0011 | 3 | 14 | 4.400118 | 0.1476326 | 3.265485 | 0 | 13.83828 | 0
2018-01-29 13:09 | 155366.1 | 4680.001 | 3 | 14 | 4.400082 | 0.1394053 | 3.270261 | 0 | 13.8593 | 0
2018-01-29 13:11 | 155486.1 | 4800.0011 | 3 | 14 | 4.400093 | 0.1301174 | 3.274761 | 0 | 13.8791 | 0
2018-01-29 13:13 | 155606.1 | 4920.0002 | 3 | 14 | 4.40007 | 0.1219921 | 3.27896 | 0 | 13.89757 | 0
2018-01-29 13:15 | 155726.1 | 5040.0003 | 3 | 14 | 4.400064 | 0.1152611 | 3.282925 | 0 | 13.91502 | 0
2018-01-29 13:17 | 155846.1 | 5160.0011 | 3 | 14 | 4.400096 | 0.1108847 | 3.286685 | 0 | 13.93157 | 0
2018-01-29 13:19 | 155966.1 | 5280.0011 | 3 | 14 | 4.400098 | 0.1052294 | 3.290278 | 0 | 13.94738 | 0
2018-01-29 13:21 | 156086.1 | 5400.0003 | 3 | 14 | 4.400111 | 0.09831238 | 3.293666 | 0 | 13.96228 | 0
2018-01-29 13:23 | 156206.1 | 5520.0003 | 3 | 14 | 4.400022 | 0.09262657 | 3.296846 | 0 | 13.97627 | 0
2018-01-29 13:25 | 156326.1 | 5640.0003 | 3 | 14 | 4.400118 | 0.08990288 | 3.299887 | 0 | 13.98966 | 0
2018-01-29 13:27 | 156446.1 | 5760.0011 | 3 | 14 | 4.400094 | 0.0858593 | 3.302811 | 0 | 14.00252 | 0
2018-01-29 13:29 | 156559.6 | 5873.5264 | 3 | 14 | 4.400118 | 0.0814867 | 3.30545 | 0 | 14.01413 | 0
2018-01-29 13:31 | 156679.6 | 120.0003 | 4 | 14 | 4.394719 | 0 | 3.30545 | 0 | 14.01413 | 0
2018-01-29 13:33 | 156799.6 | 240.0011 | 4 | 14 | 4.394008 | 0 | 3.30545 | 0 | 14.01413 | 0
2018-01-29 13:34 | 156859.6 | 300.0024 | 4 | 14 | 4.393712 | 0 | 3.30545 | 0 | 14.01413 | 0
2018-01-29 13:36 | 156979.7 | 120.0002 | 5 | 14 | 4.098454 | -3.259858 | 3.30545 | 0.1081171 | 14.01413 | 0.4470322
2018-01-29 13:38 | 157099.7 | 240.0001 | 5 | 14 | 4.056314 | -3.259957 | 3.30545 | 0.2167646 | 14.01413 | 0.8900397
2018-01-29 13:40 | 157219.7 | 360.0002 | 5 | 14 | 4.014348 | -3.259934 | 3.30545 | 0.3254389 | 14.01413 | 1.32854
2018-01-29 13:42 | 157339.7 | 480.001 | 5 | 14 | 3.974916 | -3.259962 | 3.30545 | 0.4340969 | 14.01413 | 1.762577
2018-01-29 13:44 | 157459.7 | 600.001 | 5 | 14 | 3.93703 | -3.259962 | 3.30545 | 0.5427537 | 14.01413 | 2.192399
2018-01-29 13:46 | 157579.7 | 720.0018 | 5 | 14 | 3.898714 | -3.259998 | 3.30545 | 0.6514062 | 14.01413 | 2.618087
2018-01-29 13:48 | 157699.7 | 840.0018 | 5 | 14 | 3.85882 | -3.259998 | 3.30545 | 0.7600772 | 14.01413 | 3.039598
2018-01-29 13:50 | 157819.7 | 960.0002 | 5 | 14 | 3.821951 | -3.26002 | 3.30545 | 0.8687298 | 14.01413 | 3.456841
2018-01-29 13:52 | 157939.7 | 1080.0001 | 5 | 14 | 3.787008 | -3.26002 | 3.30545 | 0.977396 | 14.01413 | 3.870247
2018-01-29 13:54 | 158059.7 | 1200.0011 | 5 | 14 | 3.753929 | -3.260011 | 3.30545 | 1.086062 | 14.01413 | 4.279974
2018-01-29 13:56 | 158179.7 | 1320.0018 | 5 | 14 | 3.72115 | -3.260063 | 3.30545 | 1.194721 | 14.01413 | 4.686093
2018-01-29 13:58 | 158299.7 | 1440.001 | 5 | 14 | 3.690304 | -3.259939 | 3.30545 | 1.303381 | 14.01413 | 5.08871
2018-01-29 14:00 | 158419.7 | 1560.001 | 5 | 14 | 3.663183 | -3.259921 | 3.30545 | 1.41204 | 14.01413 | 5.488196
2018-01-29 14:02 | 158539.7 | 1680.0002 | 5 | 14 | 3.638856 | -3.259921 | 3.30545 | 1.520691 | 14.01413 | 5.884854
2018-01-29 14:04 | 158659.7 | 1800.0001 | 5 | 14 | 3.615541 | -3.259984 | 3.30545 | 1.629353 | 14.01413 | 6.278991
2018-01-29 14:06 | 158779.7 | 1920.0009 | 5 | 14 | 3.591999 | -3.259957 | 3.30545 | 1.738019 | 14.01413 | 6.670591
2018-01-29 14:08 | 158899.7 | 2040.0011 | 5 | 14 | 3.571479 | -3.259926 | 3.30545 | 1.846677 | 14.01413 | 7.059742
2018-01-29 14:10 | 159019.7 | 2160.0001 | 5 | 14 | 3.553617 | -3.259955 | 3.30545 | 1.955332 | 14.01413 | 7.446807
2018-01-29 14:12 | 159139.7 | 2280.0003 | 5 | 14 | 3.538089 | -3.259933 | 3.30545 | 2.063993 | 14.01413 | 7.832103
2018-01-29 14:14 | 159259.7 | 2400.0009 | 5 | 14 | 3.521977 | -3.259951 | 3.30545 | 2.172643 | 14.01413 | 8.215661
2018-01-29 14:16 | 159379.7 | 2520.0018 | 5 | 14 | 3.505713 | -3.259974 | 3.30545 | 2.281308 | 14.01413 | 8.59747
2018-01-29 14:18 | 159499.7 | 2640.0001 | 5 | 14 | 3.491306 | -3.259934 | 3.30545 | 2.389972 | 14.01413 | 8.977631
2018-01-29 14:20 | 159619.7 | 2760.001 | 5 | 14 | 3.477674 | -3.259894 | 3.30545 | 2.498629 | 14.01413 | 9.356228
2018-01-29 14:22 | 159739.7 | 2880.0002 | 5 | 14 | 3.46181 | -3.259997 | 3.30545 | 2.607282 | 14.01413 | 9.733258
2018-01-29 14:24 | 159859.7 | 3000.0009 | 5 | 14 | 3.439772 | -3.259935 | 3.30545 | 2.715953 | 14.01413 | 10.10832
2018-01-29 14:26 | 159979.7 | 3120.0011 | 5 | 14 | 3.413676 | -3.259896 | 3.30545 | 2.824606 | 14.01413 | 10.4807
2018-01-29 14:28 | 160099.7 | 3240.0018 | 5 | 14 | 3.378514 | -3.259859 | 3.30545 | 2.933261 | 14.01413 | 10.84982
2018-01-29 14:30 | 160219.7 | 3360.0003 | 5 | 14 | 3.321869 | -3.259868 | 3.30545 | 3.041923 | 14.01413 | 11.21418
2018-01-29 14:32 | 160339.7 | 3480.0001 | 5 | 14 | 3.209882 | -3.259966 | 3.30545 | 3.150582 | 14.01413 | 11.56985
2018-01-29 14:34 | 160433.1 | 3573.3759 | 5 | 14 | 2.999997 | -3.259953 | 3.30545 | 3.235128 | 14.01413 | 11.83384
2018-01-29 14:36 | 160553.1 | 120.001 | 6 | 14 | 3.481632 | 0 | 3.30545 | 3.235128 | 14.01413 | 11.83384
2018-01-29 14:38 | 160673.1 | 240.0003 | 6 | 14 | 3.503534 | 0 | 3.30545 | 3.235128 | 14.01413 | 11.83384
2018-01-29 14:39 | 160733.1 | 300.0032 | 6 | 14 | 3.508051 | 0 | 3.30545 | 3.235128 | 14.01413 | 11.83384
2018-01-29 14:39 | 160733.2 | 0.0025 | 7 | 15 | 3.507957 | 0 | 0 | 0 | 0 | 0
2018-01-29 14:41 | 160853.2 | 120.001 | 2 | 15 | 4.030086 | 4.906248 | 0.163448 | 0 | 0.6469484 | 0
2018-01-29 14:43 | 160973.2 | 240.0003 | 2 | 15 | 4.072349 | 4.889902 | 0.3265694 | 0 | 1.307696 | 0
2018-01-29 14:45 | 161093.2 | 360.0003 | 2 | 15 | 4.107493 | 4.88991 | 0.4895597 | 0 | 1.974468 | 0
2018-01-29 14:47 | 161213.2 | 480.0004 | 2 | 15 | 4.133525 | 4.889915 | 0.6525578 | 0 | 2.646209 | 0
2018-01-29 14:49 | 161333.2 | 600.001 | 2 | 15 | 4.15661 | 4.889894 | 0.815547 | 0 | 3.321767 | 0
2018-01-29 14:51 | 161453.2 | 720.0019 | 2 | 15 | 4.183936 | 4.889893 | 0.9785361 | 0 | 4.001399 | 0
2018-01-29 14:53 | 161573.2 | 840.0003 | 2 | 15 | 4.200289 | 4.694309 | 1.140043 | 0 | 4.679021 | 0
2018-01-29 14:55 | 161693.2 | 960.0011 | 2 | 15 | 4.200256 | 4.319326 | 1.290119 | 0 | 5.309383 | 0
2018-01-29 14:57 | 161813.2 | 1080.0012 | 2 | 15 | 4.200266 | 4.002602 | 1.428742 | 0 | 5.891634 | 0
2018-01-29 14:59 | 161933.2 | 1200.0003 | 2 | 15 | 4.200253 | 3.683867 | 1.556887 | 0 | 6.429878 | 0
2018-01-29 15:01 | 162053.2 | 1320.0004 | 2 | 15 | 4.200253 | 3.361032 | 1.67416 | 0 | 6.922455 | 0
2018-01-29 15:02 | 162094.7 | 1361.4456 | 2 | 15 | 4.20025 | 3.259979 | 1.712272 | 0 | 7.082533 | 0
2018-01-29 15:04 | 162214.7 | 120.0019 | 3 | 15 | 4.222198 | 3.273623 | 1.821514 | 0 | 7.542614 | 0
2018-01-29 15:06 | 162334.7 | 240.0009 | 3 | 15 | 4.245815 | 3.259989 | 1.930279 | 0 | 8.003089 | 0
2018-01-29 15:08 | 162454.7 | 360.0003 | 3 | 15 | 4.274348 | 3.26009 | 2.038937 | 0 | 8.465935 | 0
2018-01-29 15:10 | 162574.7 | 480.0002 | 3 | 15 | 4.308242 | 3.259987 | 2.147596 | 0 | 8.93218 | 0
2018-01-29 15:12 | 162694.7 | 600.001 | 3 | 15 | 4.343277 | 3.25996 | 2.256253 | 0 | 9.402195 | 0
2018-01-29 15:14 | 162814.7 | 720.0009 | 3 | 15 | 4.380124 | 3.259995 | 2.36492 | 0 | 9.876148 | 0
2018-01-29 15:16 | 162934.7 | 840.0009 | 3 | 15 | 4.400314 | 2.998098 | 2.47139 | 0 | 10.34405 | 0
2018-01-29 15:18 | 163054.7 | 960.0013 | 3 | 15 | 4.400282 | 2.581081 | 2.564193 | 0 | 10.75241 | 0
2018-01-29 15:20 | 163174.7 | 1080.0001 | 3 | 15 | 4.4002 | 2.227938 | 2.644098 | 0 | 11.10402 | 0
2018-01-29 15:22 | 163294.7 | 1200.0001 | 3 | 15 | 4.400245 | 1.946056 | 2.713542 | 0 | 11.40958 | 0
2018-01-29 15:24 | 163414.7 | 1320.0002 | 3 | 15 | 4.400208 | 1.709756 | 2.774342 | 0 | 11.67712 | 0
2018-01-29 15:26 | 163534.7 | 1440.0009 | 3 | 15 | 4.400275 | 1.5029 | 2.827823 | 0 | 11.91245 | 0
2018-01-29 15:28 | 163654.7 | 1560.0001 | 3 | 15 | 4.400199 | 1.31152 | 2.874654 | 0 | 12.11852 | 0
2018-01-29 15:30 | 163774.7 | 1680.0002 | 3 | 15 | 4.400189 | 1.158363 | 2.91575 | 0 | 12.29935 | 0
2018-01-29 15:32 | 163894.7 | 1800.0002 | 3 | 15 | 4.400171 | 1.029552 | 2.95217 | 0 | 12.4596 | 0
2018-01-29 15:34 | 164014.7 | 1920.0001 | 3 | 15 | 4.400193 | 0.9212523 | 2.984672 | 0 | 12.60262 | 0
2018-01-29 15:36 | 164134.7 | 2040.0002 | 3 | 15 | 4.400171 | 0.8199158 | 3.013692 | 0 | 12.73031 | 0
2018-01-29 15:38 | 164254.7 | 2160.0002 | 3 | 15 | 4.400204 | 0.7309666 | 3.03948 | 0 | 12.84378 | 0
2018-01-29 15:40 | 164374.7 | 2280.0009 | 3 | 15 | 4.400181 | 0.65839 | 3.062599 | 0 | 12.94551 | 0
2018-01-29 15:42 | 164494.7 | 2400.0002 | 3 | 15 | 4.400189 | 0.5971937 | 3.083483 | 0 | 13.03741 | 0
2018-01-29 15:44 | 164614.7 | 2520.0002 | 3 | 15 | 4.400164 | 0.5425901 | 3.102456 | 0 | 13.12089 | 0
2018-01-29 15:46 | 164734.7 | 2640.0001 | 3 | 15 | 4.400158 | 0.488616 | 3.119621 | 0 | 13.19642 | 0
2018-01-29 15:48 | 164854.7 | 2760.0001 | 3 | 15 | 4.400188 | 0.4454031 | 3.135155 | 0 | 13.26477 | 0
2018-01-29 15:50 | 164974.7 | 2880.001 | 3 | 15 | 4.400134 | 0.4079285 | 3.149355 | 0 | 13.32725 | 0
2018-01-29 15:52 | 165094.7 | 3000.0002 | 3 | 15 | 4.400154 | 0.3763256 | 3.162424 | 0 | 13.38476 | 0
2018-01-29 15:54 | 165214.7 | 3120.0009 | 3 | 15 | 4.400158 | 0.3451109 | 3.174449 | 0 | 13.43767 | 0
2018-01-29 15:56 | 165334.7 | 3240.0002 | 3 | 15 | 4.400126 | 0.315732 | 3.185436 | 0 | 13.48601 | 0
2018-01-29 15:58 | 165454.7 | 3360.0002 | 3 | 15 | 4.400124 | 0.2921972 | 3.195558 | 0 | 13.53055 | 0
2018-01-29 16:00 | 165574.7 | 3480.0002 | 3 | 15 | 4.400137 | 0.2726068 | 3.204954 | 0 | 13.5719 | 0
2018-01-29 16:02 | 165694.7 | 3600.0001 | 3 | 15 | 4.400145 | 0.253253 | 3.213716 | 0 | 13.61045 | 0
2018-01-29 16:04 | 165814.7 | 3720.0019 | 3 | 15 | 4.400161 | 0.2340555 | 3.221829 | 0 | 13.64615 | 0
2018-01-29 16:06 | 165934.7 | 3840.0002 | 3 | 15 | 4.400093 | 0.2167711 | 3.229322 | 0 | 13.67912 | 0
2018-01-29 16:08 | 166054.7 | 3960.0009 | 3 | 15 | 4.400105 | 0.2033625 | 3.236329 | 0 | 13.70995 | 0
2018-01-29 16:10 | 166174.7 | 4080.0009 | 3 | 15 | 4.400162 | 0.1919146 | 3.242911 | 0 | 13.73891 | 0
2018-01-29 16:12 | 166294.7 | 4200.0009 | 3 | 15 | 4.400054 | 0.1779013 | 3.249077 | 0 | 13.76604 | 0
2018-01-29 16:14 | 166414.7 | 4320.001 | 3 | 15 | 4.400079 | 0.1657982 | 3.254807 | 0 | 13.79126 | 0
2018-01-29 16:16 | 166534.7 | 4440.0001 | 3 | 15 | 4.40007 | 0.1558599 | 3.260175 | 0 | 13.81487 | 0
2018-01-29 16:18 | 166654.7 | 4560.001 | 3 | 15 | 4.400084 | 0.1476688 | 3.26523 | 0 | 13.83712 | 0
2018-01-29 16:20 | 166774.7 | 4680.0002 | 3 | 15 | 4.400096 | 0.1394072 | 3.270016 | 0 | 13.85818 | 0
2018-01-29 16:22 | 166894.7 | 4800.0002 | 3 | 15 | 4.400067 | 0.1293678 | 3.274513 | 0 | 13.87796 | 0
2018-01-29 16:24 | 167014.7 | 4920.0002 | 3 | 15 | 4.400051 | 0.122283 | 3.278714 | 0 | 13.89645 | 0
2018-01-29 16:26 | 167134.7 | 5040.0001 | 3 | 15 | 4.400082 | 0.1162271 | 3.282697 | 0 | 13.91397 | 0
2018-01-29 16:28 | 167254.7 | 5160.0009 | 3 | 15 | 4.400148 | 0.111557 | 3.286481 | 0 | 13.93062 | 0
2018-01-29 16:30 | 167374.7 | 5280.001 | 3 | 15 | 4.400107 | 0.1048326 | 3.290073 | 0 | 13.94643 | 0
2018-01-29 16:32 | 167494.7 | 5400.0009 | 3 | 15 | 4.400064 | 0.09796715 | 3.293443 | 0 | 13.96126 | 0
2018-01-29 16:34 | 167614.7 | 5520.0002 | 3 | 15 | 4.400112 | 0.09406948 | 3.296644 | 0 | 13.97534 | 0
2018-01-29 16:36 | 167734.7 | 5640.0002 | 3 | 15 | 4.400062 | 0.08977127 | 3.299693 | 0 | 13.98876 | 0
2018-01-29 16:38 | 167854.7 | 5760.0002 | 3 | 15 | 4.400043 | 0.08520317 | 3.302616 | 0 | 14.00162 | 0
2018-01-29 16:40 | 167972 | 5877.2879 | 3 | 15 | 4.400132 | 0.08148956 | 3.30533 | 0 | 14.01356 | 0
2018-01-29 16:42 | 168092 | 120.0002 | 4 | 15 | 4.394695 | 0 | 3.30533 | 0 | 14.01356 | 0
2018-01-29 16:44 | 168212 | 240.001 | 4 | 15 | 4.393992 | 0 | 3.30533 | 0 | 14.01356 | 0
2018-01-29 16:45 | 168272 | 300.0032 | 4 | 15 | 4.393704 | 0 | 3.30533 | 0 | 14.01356 | 0
2018-01-29 16:47 | 168392.1 | 120.001 | 5 | 15 | 4.098866 | -3.259919 | 3.30533 | 0.1081154 | 14.01356 | 0.447069
2018-01-29 16:49 | 168512.1 | 240.0011 | 5 | 15 | 4.056295 | -3.259939 | 3.30533 | 0.2167742 | 14.01356 | 0.8901311
2018-01-29 16:51 | 168632.1 | 360.0018 | 5 | 15 | 4.015642 | -3.259991 | 3.30533 | 0.3254389 | 14.01356 | 1.328673
2018-01-29 16:53 | 168752.1 | 480.0003 | 5 | 15 | 3.976566 | -3.259948 | 3.30533 | 0.4340894 | 14.01356 | 1.762848
2018-01-29 16:55 | 168872.1 | 600.001 | 5 | 15 | 3.938438 | -3.259997 | 3.30533 | 0.542753 | 14.01356 | 2.192888
2018-01-29 16:57 | 168992.1 | 720.0012 | 5 | 15 | 3.899158 | -3.260015 | 3.30533 | 0.6514158 | 14.01356 | 2.618733
2018-01-29 16:59 | 169112.1 | 840.0003 | 5 | 15 | 3.859699 | -3.259825 | 3.30533 | 0.7600737 | 14.01356 | 3.040232
2018-01-29 17:01 | 169232.1 | 960.0003 | 5 | 15 | 3.82326 | -3.259917 | 3.30533 | 0.868735 | 14.01356 | 3.457635
2018-01-29 17:03 | 169352.1 | 1080.0002 | 5 | 15 | 3.788518 | -3.259892 | 3.30533 | 0.9773969 | 14.01356 | 3.871164
2018-01-29 17:05 | 169472.1 | 1200.001 | 5 | 15 | 3.754851 | -3.259864 | 3.30533 | 1.086044 | 14.01356 | 4.28095
2018-01-29 17:07 | 169592.1 | 1320.0003 | 5 | 15 | 3.721163 | -3.259934 | 3.30533 | 1.194714 | 14.01356 | 4.687161
2018-01-29 17:09 | 169712.1 | 1440.001 | 5 | 15 | 3.690792 | -3.259904 | 3.30533 | 1.30338 | 14.01356 | 5.089834
2018-01-29 17:11 | 169832.1 | 1560.0011 | 5 | 15 | 3.663814 | -3.259825 | 3.30533 | 1.41203 | 14.01356 | 5.489345
2018-01-29 17:13 | 169952.1 | 1680.0002 | 5 | 15 | 3.639558 | -3.259915 | 3.30533 | 1.520695 | 14.01356 | 5.886146
2018-01-29 17:15 | 170072.1 | 1800.0003 | 5 | 15 | 3.6154 | -3.25985 | 3.30533 | 1.629355 | 14.01356 | 6.280312
2018-01-29 17:17 | 170192.1 | 1920.001 | 5 | 15 | 3.591688 | -3.259866 | 3.30533 | 1.73801 | 14.01356 | 6.671829
2018-01-29 17:19 | 170312.1 | 2040.0003 | 5 | 15 | 3.571428 | -3.259886 | 3.30533 | 1.84666 | 14.01356 | 7.060935
2018-01-29 17:21 | 170432.1 | 2160.0011 | 5 | 15 | 3.553942 | -3.25989 | 3.30533 | 1.955322 | 14.01356 | 7.44803
2018-01-29 17:23 | 170552.1 | 2280.0002 | 5 | 15 | 3.537959 | -3.259852 | 3.30533 | 2.063981 | 14.01356 | 7.833335
2018-01-29 17:25 | 170672.1 | 2400.0003 | 5 | 15 | 3.52086 | -3.259871 | 3.30533 | 2.172647 | 14.01356 | 8.216882
2018-01-29 17:27 | 170792.1 | 2520.001 | 5 | 15 | 3.505172 | -3.259939 | 3.30533 | 2.281308 | 14.01356 | 8.598587
2018-01-29 17:29 | 170912.1 | 2640.0011 | 5 | 15 | 3.491131 | -3.259876 | 3.30533 | 2.389962 | 14.01356 | 8.978671
2018-01-29 17:31 | 171032.1 | 2760.0002 | 5 | 15 | 3.477777 | -3.260097 | 3.30533 | 2.498611 | 14.01356 | 9.357266
2018-01-29 17:33 | 171152.1 | 2880.001 | 5 | 15 | 3.46092 | -3.259858 | 3.30533 | 2.607273 | 14.01356 | 9.734293
2018-01-29 17:35 | 171272.1 | 3000.0002 | 5 | 15 | 3.438787 | -3.259832 | 3.30533 | 2.715935 | 14.01356 | 10.10919
2018-01-29 17:37 | 171392.1 | 3120.001 | 5 | 15 | 3.413455 | -3.259903 | 3.30533 | 2.82459 | 14.01356 | 10.48152
2018-01-29 17:39 | 171512.1 | 3240.0011 | 5 | 15 | 3.378345 | -3.259939 | 3.30533 | 2.933261 | 14.01356 | 10.85065
2018-01-29 17:41 | 171632.1 | 3360.001 | 5 | 15 | 3.320741 | -3.259901 | 3.30533 | 3.041914 | 14.01356 | 11.21492
2018-01-29 17:43 | 171752.1 | 3480.0003 | 5 | 15 | 3.205459 | -3.259933 | 3.30533 | 3.150575 | 14.01356 | 11.57032
2018-01-29 17:44 | 171843.7 | 3571.5712 | 5 | 15 | 2.999999 | -3.259946 | 3.30533 | 3.233485 | 14.01356 | 11.82894
2018-01-29 17:46 | 171963.7 | 120.0008 | 6 | 15 | 3.482282 | 0 | 3.30533 | 3.233502 | 14.01356 | 11.82899
2018-01-29 17:48 | 172083.7 | 240.0009 | 6 | 15 | 3.504105 | 0 | 3.30533 | 3.233502 | 14.01356 | 11.82899
2018-01-29 17:49 | 172143.7 | 300.0022 | 6 | 15 | 3.508734 | 0 | 3.30533 | 3.233502 | 14.01356 | 11.82899
2018-01-29 17:49 | 172143.7 | 0.0026 | 7 | 16 | 3.508843 | 0 | 0 | 0 | 0 | 0
2018-01-29 17:51 | 172263.8 | 120.0002 | 2 | 16 | 4.031373 | 4.902803 | 0.1633711 | 0 | 0.646769 | 0
2018-01-29 17:53 | 172383.8 | 240.0009 | 2 | 16 | 4.073081 | 4.890093 | 0.3264512 | 0 | 1.307553 | 0
2018-01-29 17:55 | 172503.8 | 360.0018 | 2 | 16 | 4.107728 | 4.889973 | 0.4894576 | 0 | 1.974471 | 0
2018-01-29 17:57 | 172623.8 | 480.0001 | 2 | 16 | 4.132919 | 4.889967 | 0.6524484 | 0 | 2.646149 | 0
2018-01-29 17:59 | 172743.8 | 600.0009 | 2 | 16 | 4.157211 | 4.889959 | 0.8154263 | 0 | 3.321669 | 0
2018-01-29 18:01 | 172863.8 | 720.001 | 2 | 16 | 4.185639 | 4.890104 | 0.978432 | 0 | 4.001596 | 0
2018-01-29 18:03 | 172983.8 | 840.0003 | 2 | 16 | 4.200276 | 4.676384 | 1.139627 | 0 | 4.678038 | 0
2018-01-29 18:05 | 173103.8 | 960.0011 | 2 | 16 | 4.200272 | 4.308319 | 1.289194 | 0 | 5.306259 | 0
2018-01-29 18:07 | 173223.8 | 1080.001 | 2 | 16 | 4.200254 | 3.989506 | 1.427542 | 0 | 5.88736 | 0
2018-01-29 18:09 | 173343.8 | 1200.0004 | 2 | 16 | 4.200261 | 3.659212 | 1.555091 | 0 | 6.423097 | 0
2018-01-29 18:11 | 173463.8 | 1320.0002 | 2 | 16 | 4.200263 | 3.34021 | 1.671587 | 0 | 6.912412 | 0
2018-01-29 18:12 | 173496.6 | 1352.7959 | 2 | 16 | 4.200176 | 3.259993 | 1.701659 | 0 | 7.038719 | 0
2018-01-29 18:14 | 173616.6 | 120.0004 | 3 | 16 | 4.221718 | 3.27347 | 1.810884 | 0 | 7.498692 | 0
2018-01-29 18:16 | 173736.6 | 240.001 | 3 | 16 | 4.244761 | 3.260015 | 1.91965 | 0 | 7.959069 | 0
2018-01-29 18:18 | 173856.6 | 360.0019 | 3 | 16 | 4.273498 | 3.260015 | 2.028311 | 0 | 8.421824 | 0
2018-01-29 18:20 | 173976.6 | 480.0003 | 3 | 16 | 4.307396 | 3.25997 | 2.136962 | 0 | 8.887965 | 0
2018-01-29 18:22 | 174096.6 | 600.0002 | 3 | 16 | 4.34175 | 3.25993 | 2.245623 | 0 | 9.357865 | 0
2018-01-29 18:24 | 174216.6 | 720.0011 | 3 | 16 | 4.377844 | 3.260021 | 2.354292 | 0 | 9.831633 | 0
2018-01-29 18:26 | 174336.6 | 840.0003 | 3 | 16 | 4.400307 | 3.024832 | 2.461252 | 0 | 10.30154 | 0
2018-01-29 18:28 | 174456.6 | 960.0003 | 3 | 16 | 4.40028 | 2.59478 | 2.554709 | 0 | 10.71278 | 0
2018-01-29 18:30 | 174576.6 | 1080.0004 | 3 | 16 | 4.400172 | 2.245546 | 2.63515 | 0 | 11.06674 | 0
2018-01-29 18:32 | 174696.6 | 1200.0011 | 3 | 16 | 4.400209 | 1.963556 | 2.705193 | 0 | 11.37495 | 0
2018-01-29 18:34 | 174816.6 | 1320.0021 | 3 | 16 | 4.400245 | 1.727654 | 2.766632 | 0 | 11.6453 | 0
2018-01-29 18:36 | 174936.6 | 1440.002 | 3 | 16 | 4.40027 | 1.516268 | 2.820629 | 0 | 11.88289 | 0
2018-01-29 18:38 | 175056.6 | 1560.0012 | 3 | 16 | 4.400184 | 1.320861 | 2.867816 | 0 | 12.09053 | 0
2018-01-29 18:40 | 175176.6 | 1680.0003 | 3 | 16 | 4.400179 | 1.168076 | 2.909225 | 0 | 12.27274 | 0
2018-01-29 18:42 | 175296.6 | 1800.0004 | 3 | 16 | 4.400228 | 1.041081 | 2.945967 | 0 | 12.43441 | 0
2018-01-29 18:44 | 175416.6 | 1920.002 | 3 | 16 | 4.400217 | 0.929781 | 2.978785 | 0 | 12.57882 | 0
2018-01-29 18:46 | 175536.6 | 2040.002 | 3 | 16 | 4.400221 | 0.8257742 | 3.008039 | 0 | 12.70754 | 0
2018-01-29 18:48 | 175656.6 | 2160.002 | 3 | 16 | 4.400191 | 0.7361107 | 3.034001 | 0 | 12.82178 | 0
2018-01-29 18:50 | 175776.6 | 2280.0011 | 3 | 16 | 4.400199 | 0.6642475 | 3.057306 | 0 | 12.92432 | 0
2018-01-29 18:52 | 175896.6 | 2400.0011 | 3 | 16 | 4.400174 | 0.6029377 | 3.078401 | 0 | 13.01715 | 0
2018-01-29 18:54 | 176016.6 | 2520.0011 | 3 | 16 | 4.400167 | 0.5464611 | 3.097549 | 0 | 13.1014 | 0
2018-01-29 18:56 | 176136.6 | 2640.0003 | 3 | 16 | 4.400158 | 0.491538 | 3.114821 | 0 | 13.1774 | 0
2018-01-29 18:58 | 176256.6 | 2760.0011 | 3 | 16 | 4.400159 | 0.4483843 | 3.130456 | 0 | 13.2462 | 0
2018-01-29 19:00 | 176376.6 | 2880.0003 | 3 | 16 | 4.400134 | 0.4115047 | 3.144763 | 0 | 13.30915 | 0
2018-01-29 19:02 | 176496.6 | 3000.0011 | 3 | 16 | 4.400152 | 0.3794403 | 3.157945 | 0 | 13.36715 | 0
2018-01-29 19:04 | 176616.6 | 3120.0011 | 3 | 16 | 4.400129 | 0.3465357 | 3.170056 | 0 | 13.42044 | 0
2018-01-29 19:06 | 176736.6 | 3240.0002 | 3 | 16 | 4.400142 | 0.317955 | 3.181101 | 0 | 13.46904 | 0
2018-01-29 19:08 | 176856.6 | 3360.0003 | 3 | 16 | 4.400167 | 0.2951918 | 3.191297 | 0 | 13.51391 | 0
2018-01-29 19:10 | 176976.6 | 3480.001 | 3 | 16 | 4.40011 | 0.2745943 | 3.200779 | 0 | 13.55563 | 0
2018-01-29 19:12 | 177096.6 | 3600.0007 | 3 | 16 | 4.400112 | 0.255106 | 3.209613 | 0 | 13.5945 | 0
2018-01-29 19:14 | 177216.6 | 3720.0002 | 3 | 16 | 4.400116 | 0.2349157 | 3.217785 | 0 | 13.63046 | 0
2018-01-29 19:16 | 177336.6 | 3840.0011 | 3 | 16 | 4.400105 | 0.2187119 | 3.225337 | 0 | 13.66368 | 0
2018-01-29 19:18 | 177456.6 | 3960.0002 | 3 | 16 | 4.400121 | 0.2059431 | 3.232404 | 0 | 13.69478 | 0
2018-01-29 19:20 | 177576.6 | 4080.0011 | 3 | 16 | 4.400091 | 0.1933374 | 3.239058 | 0 | 13.72406 | 0
2018-01-29 19:22 | 177696.6 | 4200.0003 | 3 | 16 | 4.400088 | 0.1796684 | 3.245287 | 0 | 13.75147 | 0
2018-01-29 19:24 | 177816.6 | 4320.0004 | 3 | 16 | 4.400086 | 0.1670427 | 3.251064 | 0 | 13.77689 | 0
2018-01-29 19:26 | 177936.6 | 4440.0003 | 3 | 16 | 4.400058 | 0.15734 | 3.256485 | 0 | 13.80074 | 0
2018-01-29 19:28 | 178056.6 | 4560.0002 | 3 | 16 | 4.400082 | 0.1494140625 | 3.261611 | 0 | 13.8233 | 0
2018-01-29 19:30 | 178176.6 | 4680.0003 | 3 | 16 | 4.400073 | 0.1413031 | 3.266469 | 0 | 13.84467 | 0
2018-01-29 19:32 | 178296.6 | 4800.0002 | 3 | 16 | 4.400083 | 0.1315451 | 3.27102 | 0 | 13.86469 | 0
2018-01-29 19:34 | 178416.6 | 4920.0011 | 3 | 16 | 4.400069 | 0.124155 | 3.275277 | 0 | 13.88343 | 0
2018-01-29 19:36 | 178536.6 | 5040.0003 | 3 | 16 | 4.400056 | 0.1180592 | 3.279309 | 0 | 13.90117 | 0
2018-01-29 19:38 | 178656.6 | 5160.0003 | 3 | 16 | 4.400048 | 0.1119728 | 3.283158 | 0 | 13.9181 | 0
2018-01-29 19:40 | 178776.6 | 5280.0003 | 3 | 16 | 4.400113 | 0.1063995 | 3.286811 | 0 | 13.93418 | 0
2018-01-29 19:42 | 178896.6 | 5400.0002 | 3 | 16 | 4.400076 | 0.09986973 | 3.290232 | 0 | 13.94923 | 0
2018-01-29 19:44 | 179016.6 | 5520.001 | 3 | 16 | 4.400084 | 0.09563255 | 3.293474 | 0 | 13.96349 | 0
2018-01-29 19:46 | 179136.6 | 5640.0002 | 3 | 16 | 4.400079 | 0.0913353 | 3.296593 | 0 | 13.97722 | 0
2018-01-29 19:48 | 179256.6 | 5760.0003 | 3 | 16 | 4.400073 | 0.08737946 | 3.299567 | 0 | 13.9903 | 0
2018-01-29 19:50 | 179376.6 | 5880.0002 | 3 | 16 | 4.400051 | 0.08167934 | 3.302386 | 0 | 14.00271 | 0
2018-01-29 19:50 | 179390.3 | 5893.6392 | 3 | 16 | 4.400064 | 0.08149147 | 3.302695 | 0 | 14.00407 | 0
2018-01-29 19:52 | 179510.3 | 119.9999 | 4 | 16 | 4.394545 | 0 | 3.302695 | 0 | 14.00407 | 0
2018-01-29 19:54 | 179630.3 | 239.9999 | 4 | 16 | 4.39385 | 0 | 3.302695 | 0 | 14.00407 | 0
2018-01-29 19:55 | 179690.3 | 300.0029 | 4 | 16 | 4.393569 | 0 | 3.302695 | 0 | 14.00407 | 0
2018-01-29 19:57 | 179810.4 | 120.0003 | 5 | 16 | 4.096648 | -3.259987 | 3.302695 | 0.1081294 | 14.00407 | 0.4469496
2018-01-29 19:59 | 179930.4 | 240.0004 | 5 | 16 | 4.053018 | -3.260056 | 3.302695 | 0.2167895 | 14.00407 | 0.8896965
2018-01-29 20:01 | 180050.4 | 360.0004 | 5 | 16 | 4.013312 | -3.259987 | 3.302695 | 0.3254505 | 14.00407 | 1.327926
2018-01-29 20:03 | 180170.4 | 480.0011 | 5 | 16 | 3.974786 | -3.260065 | 3.302695 | 0.4341151 | 14.00407 | 1.761921
2018-01-29 20:05 | 180290.4 | 600.0004 | 5 | 16 | 3.936298 | -3.260047 | 3.302695 | 0.5427814 | 14.00407 | 2.191769
2018-01-29 20:07 | 180410.4 | 720.0011 | 5 | 16 | 3.896564 | -3.260036 | 3.302695 | 0.6514431 | 14.00407 | 2.617358
2018-01-29 20:09 | 180530.4 | 840.0003 | 5 | 16 | 3.857435 | -3.259989 | 3.302695 | 0.7601036 | 14.00407 | 3.038594
2018-01-29 20:11 | 180650.4 | 960.0011 | 5 | 16 | 3.821384 | -3.259975 | 3.302695 | 0.8687607 | 14.00407 | 3.455755
2018-01-29 20:13 | 180770.4 | 1080.0004 | 5 | 16 | 3.787193 | -3.260018 | 3.302695 | 0.9774213 | 14.00407 | 3.869119
2018-01-29 20:15 | 180890.4 | 1200.0011 | 5 | 16 | 3.753001 | -3.260054 | 3.302695 | 1.086095 | 14.00407 | 4.278824
2018-01-29 20:17 | 181010.4 | 1320.0011 | 5 | 16 | 3.718809 | -3.259948 | 3.302695 | 1.194742 | 14.00407 | 4.684706
2018-01-29 20:19 | 181130.4 | 1440.0012 | 5 | 16 | 3.689078 | -3.26002 | 3.302695 | 1.303419 | 14.00407 | 5.087203
2018-01-29 20:21 | 181250.4 | 1560.0011 | 5 | 16 | 3.662655 | -3.260047 | 3.302695 | 1.412074 | 14.00407 | 5.486573
2018-01-29 20:23 | 181370.4 | 1680.0012 | 5 | 16 | 3.638138 | -3.259979 | 3.302695 | 1.520738 | 14.00407 | 5.883244
2018-01-29 20:25 | 181490.4 | 1800.0003 | 5 | 16 | 3.61337 | -3.260017 | 3.302695 | 1.6294 | 14.00407 | 6.27724
2018-01-29 20:27 | 181610.4 | 1920.0012 | 5 | 16 | 3.589919 | -3.259953 | 3.302695 | 1.738067 | 14.00407 | 6.66858
2018-01-29 20:29 | 181730.4 | 2040.0011 | 5 | 16 | 3.570126 | -3.260031 | 3.302695 | 1.846719 | 14.00407 | 7.057531
2018-01-29 20:31 | 181850.4 | 2160.0011 | 5 | 16 | 3.553087 | -3.259969 | 3.302695 | 1.955384 | 14.00407 | 7.444535
2018-01-29 20:33 | 181970.4 | 2280.0003 | 5 | 16 | 3.536581 | -3.260032 | 3.302695 | 2.064044 | 14.00407 | 7.829711
2018-01-29 20:35 | 182090.4 | 2400.0011 | 5 | 16 | 3.518952 | -3.260012 | 3.302695 | 2.172704 | 14.00407 | 8.213037
2018-01-29 20:37 | 182210.4 | 2520.0012 | 5 | 16 | 3.503705 | -3.259987 | 3.302695 | 2.281382 | 14.00407 | 8.594616
2018-01-29 20:39 | 182330.4 | 2640.0003 | 5 | 16 | 3.49018 | -3.260017 | 3.302695 | 2.390036 | 14.00407 | 8.974557
2018-01-29 20:41 | 182450.4 | 2760.0004 | 5 | 16 | 3.476123 | -3.25998 | 3.302695 | 2.498696 | 14.00407 | 9.353067
2018-01-29 20:43 | 182570.4 | 2880.0003 | 5 | 16 | 3.458437 | -3.260027 | 3.302695 | 2.607361 | 14.00407 | 9.729899
2018-01-29 20:45 | 182690.4 | 3000.0004 | 5 | 16 | 3.436414 | -3.259942 | 3.302695 | 2.716017 | 14.00407 | 10.10448
2018-01-29 20:47 | 182810.4 | 3120.0004 | 5 | 16 | 3.411516 | -3.259955 | 3.302695 | 2.824693 | 14.00407 | 10.47664
2018-01-29 20:49 | 182930.4 | 3240.0003 | 5 | 16 | 3.376676 | -3.25996 | 3.302695 | 2.933357 | 14.00407 | 10.84558
2018-01-29 20:51 | 183050.4 | 3360.0011 | 5 | 16 | 3.317148 | -3.26007 | 3.302695 | 3.042008 | 14.00407 | 11.20954
2018-01-29 20:53 | 183170.4 | 3480.0003 | 5 | 16 | 3.19723 | -3.260062 | 3.302695 | 3.150681 | 14.00407 | 11.56434
2018-01-29 20:54 | 183258.2 | 3567.8329 | 5 | 16 | 2.999983 | -3.260042 | 3.302695 | 3.230208 | 14.00407 | 11.81199
2018-01-29 20:56 | 183378.3 | 120.0011 | 6 | 16 | 3.483967 | 0 | 3.302695 | 3.230222 | 14.00407 | 11.81203
2018-01-29 20:58 | 183498.3 | 240.0012 | 6 | 16 | 3.505948 | 0 | 3.302695 | 3.230222 | 14.00407 | 11.81203
2018-01-29 20:59 | 183558.3 | 300.0025 | 6 | 16 | 3.510566 | 0 | 3.302695 | 3.230222 | 14.00407 | 11.81203
2018-01-29 20:59 | 183558.3 | 0.0048 | 7 | 17 | 3.510622 | 0 | 0 | 0 | 0 | 0
2018-01-29 21:01 | 183678.4 | 120.001 | 2 | 17 | 4.033366 | 4.903913 | 0.1634003 | 0 | 0.6472399 | 0
2018-01-29 21:03 | 183798.4 | 240.0009 | 2 | 17 | 4.074263 | 4.890045 | 0.3264821 | 0 | 1.30829 | 0
2018-01-29 21:05 | 183918.4 | 360.001 | 2 | 17 | 4.1086 | 4.89002 | 0.489482 | 0 | 1.975343 | 0
2018-01-29 21:07 | 184038.4 | 480.0001 | 2 | 17 | 4.134038 | 4.890015 | 0.6524747 | 0 | 2.647138 | 0
2018-01-29 21:09 | 184158.4 | 600.0009 | 2 | 17 | 4.159188 | 4.890049 | 0.8154778 | 0 | 3.323012 | 0
2018-01-29 21:11 | 184278.4 | 720.0009 | 2 | 17 | 4.188148 | 4.890017 | 0.9784788 | 0 | 4.003319 | 0
2018-01-29 21:13 | 184398.4 | 840.0002 | 2 | 17 | 4.200322 | 4.648581 | 1.139059 | 0 | 4.677366 | 0
2018-01-29 21:15 | 184518.4 | 960.0002 | 2 | 17 | 4.200273 | 4.296856 | 1.287917 | 0 | 5.302606 | 0
2018-01-29 21:17 | 184638.4 | 1080.0002 | 2 | 17 | 4.200295 | 3.966267 | 1.42556 | 0 | 5.880744 | 0
2018-01-29 21:19 | 184758.4 | 1200.0003 | 2 | 17 | 4.20025 | 3.631525 | 1.552236 | 0 | 6.412815 | 0
2018-01-29 21:21 | 184878.4 | 1320.0009 | 2 | 17 | 4.200238 | 3.323219 | 1.667966 | 0 | 6.898911 | 0
2018-01-29 21:22 | 184906.4 | 1348.0144 | 2 | 17 | 4.200294 | 3.259993 | 1.693579 | 0 | 7.006495 | 0
2018-01-29 21:24 | 185026.4 | 120.001 | 3 | 17 | 4.221125 | 3.271217 | 1.802784 | 0 | 7.466362 | 0
2018-01-29 21:26 | 185146.4 | 240.0003 | 3 | 17 | 4.244275 | 3.260002 | 1.911521 | 0 | 7.926535 | 0
2018-01-29 21:28 | 185266.4 | 360.0003 | 3 | 17 | 4.273277 | 3.260029 | 2.020188 | 0 | 8.389271 | 0
2018-01-29 21:30 | 185386.4 | 480.0011 | 3 | 17 | 4.306927 | 3.260078 | 2.128846 | 0 | 8.855412 | 0
2018-01-29 21:32 | 185506.4 | 600.0011 | 3 | 17 | 4.341 | 3.260117 | 2.237507 | 0 | 9.325251 | 0
2018-01-29 21:34 | 185626.4 | 720.0011 | 3 | 17 | 4.376449 | 3.260111 | 2.346175 | 0 | 9.798899 | 0
2018-01-29 21:36 | 185746.4 | 840.0004 | 3 | 17 | 4.400272 | 3.037804 | 2.453354 | 0 | 10.26969 | 0
2018-01-29 21:38 | 185866.4 | 960.0003 | 3 | 17 | 4.400286 | 2.599688 | 2.54705 | 0 | 10.68198 | 0
2018-01-29 21:40 | 185986.4 | 1080.0011 | 3 | 17 | 4.400262 | 2.257271 | 2.627756 | 0 | 11.03711 | 0
2018-01-29 21:42 | 186106.4 | 1200.0011 | 3 | 17 | 4.400214 | 1.975327 | 2.698173 | 0 | 11.34696 | 0
2018-01-29 21:44 | 186226.4 | 1320.0011 | 3 | 17 | 4.400249 | 1.738801 | 2.760036 | 0 | 11.61917 | 0
2018-01-29 21:46 | 186346.4 | 1440.0003 | 3 | 17 | 4.400219 | 1.521299 | 2.814355 | 0 | 11.85819 | 0
2018-01-29 21:48 | 186466.4 | 1560.0003 | 3 | 17 | 4.400252 | 1.330998 | 2.861737 | 0 | 12.06668 | 0
2018-01-29 21:50 | 186586.4 | 1680.0003 | 3 | 17 | 4.400212 | 1.177103 | 2.903451 | 0 | 12.25023 | 0
2018-01-29 21:52 | 186706.4 | 1800.0003 | 3 | 17 | 4.400209 | 1.04992 | 2.940495 | 0 | 12.41324 | 0
2018-01-29 21:54 | 186826.4 | 1920.0003 | 3 | 17 | 4.400148 | 0.9362783 | 2.973588 | 0 | 12.55885 | 0
2018-01-29 21:56 | 186946.4 | 2040.0011 | 3 | 17 | 4.400202 | 0.8299809 | 3.00301 | 0 | 12.68831 | 0
2018-01-29 21:58 | 187066.4 | 2160.0011 | 3 | 17 | 4.400218 | 0.7430115 | 3.02916 | 0 | 12.80338 | 0
2018-01-29 22:00 | 187186.4 | 2280.0003 | 3 | 17 | 4.400179 | 0.6697006 | 3.052665 | 0 | 12.90681 | 0
2018-01-29 22:02 | 187306.4 | 2400.0004 | 3 | 17 | 4.400178 | 0.6085682 | 3.073951 | 0 | 13.00046 | 0
2018-01-29 22:04 | 187426.4 | 2520.0011 | 3 | 17 | 4.400135 | 0.5491037 | 3.093255 | 0 | 13.08541 | 0
2018-01-29 22:06 | 187546.4 | 2640.0003 | 3 | 17 | 4.400142 | 0.4954939 | 3.110633 | 0 | 13.16187 | 0
2018-01-29 22:08 | 187666.4 | 2760.0011 | 3 | 17 | 4.400136 | 0.4518127 | 3.126409 | 0 | 13.23129 | 0
2018-01-29 22:10 | 187786.4 | 2880.0003 | 3 | 17 | 4.400157 | 0.4163866 | 3.140854 | 0 | 13.29485 | 0
2018-01-29 22:12 | 187906.4 | 3000.0011 | 3 | 17 | 4.400179 | 0.3836117 | 3.154158 | 0 | 13.35339 | 0
2018-01-29 22:14 | 188026.4 | 3120.0011 | 3 | 17 | 4.400092 | 0.348094 | 3.166348 | 0 | 13.40702 | 0
2018-01-29 22:16 | 188146.4 | 3240.0004 | 3 | 17 | 4.400124 | 0.3207455 | 3.177494 | 0 | 13.45607 | 0
2018-01-29 22:18 | 188266.4 | 3360.0011 | 3 | 17 | 4.400132 | 0.2978611 | 3.1878 | 0 | 13.50142 | 0
2018-01-29 22:20 | 188386.4 | 3480.0019 | 3 | 17 | 4.40009 | 0.2772217 | 3.197392 | 0 | 13.54363 | 0
2018-01-29 22:22 | 188506.4 | 3600.0012 | 3 | 17 | 4.400155 | 0.2576227 | 3.206315 | 0 | 13.58289 | 0
2018-01-29 22:24 | 188626.4 | 3720.0011 | 3 | 17 | 4.400086 | 0.2371941 | 3.214543 | 0 | 13.61909 | 0
2018-01-29 22:26 | 188746.4 | 3840.0002 | 3 | 17 | 4.400138 | 0.2219276 | 3.222187 | 0 | 13.65273 | 0
2018-01-29 22:28 | 188866.4 | 3960.0012 | 3 | 17 | 4.400105 | 0.2077723 | 3.229337 | 0 | 13.68419 | 0
2018-01-29 22:30 | 188986.4 | 4080.0003 | 3 | 17 | 4.400089 | 0.1955204 | 3.236066 | 0 | 13.7138 | 0
2018-01-29 22:32 | 189106.4 | 4200.0011 | 3 | 17 | 4.400123 | 0.1814718 | 3.242351 | 0 | 13.74145 | 0
2018-01-29 22:34 | 189226.4 | 4320.0003 | 3 | 17 | 4.400107 | 0.1697254 | 3.248188 | 0 | 13.76713 | 0
2018-01-29 22:36 | 189346.4 | 4440.001 | 3 | 17 | 4.400049 | 0.1593142 | 3.253672 | 0 | 13.79127 | 0
2018-01-29 22:38 | 189466.4 | 4560.0011 | 3 | 17 | 4.400057 | 0.1511288 | 3.258859 | 0 | 13.81409 | 0
2018-01-29 22:40 | 189586.4 | 4680.0003 | 3 | 17 | 4.4001 | 0.1422129 | 3.263753 | 0 | 13.83562 | 0
2018-01-29 22:42 | 189706.4 | 4800.0003 | 3 | 17 | 4.400055 | 0.1322861 | 3.26832 | 0 | 13.85571 | 0
2018-01-29 22:44 | 189826.4 | 4920.0019 | 3 | 17 | 4.400111 | 0.1259842 | 3.272622 | 0 | 13.87465 | 0
2018-01-29 22:46 | 189946.4 | 5040.001 | 3 | 17 | 4.400019 | 0.1187449 | 3.276691 | 0 | 13.89255 | 0
2018-01-29 22:48 | 190066.4 | 5160.0004 | 3 | 17 | 4.400056 | 0.1130381 | 3.280576 | 0 | 13.90964 | 0
2018-01-29 22:50 | 190186.4 | 5280.001 | 3 | 17 | 4.400088 | 0.1061106 | 3.284241 | 0 | 13.92577 | 0
2018-01-29 22:52 | 190306.4 | 5400.0002 | 3 | 17 | 4.400083 | 0.1007061 | 3.287676 | 0 | 13.94088 | 0
2018-01-29 22:54 | 190426.4 | 5520.0011 | 3 | 17 | 4.400105 | 0.09618282 | 3.290946 | 0 | 13.95527 | 0
2018-01-29 22:56 | 190546.4 | 5640.001 | 3 | 17 | 4.400105 | 0.09257984 | 3.294081 | 0 | 13.96907 | 0
2018-01-29 22:58 | 190666.4 | 5760.0003 | 3 | 17 | 4.400105 | 0.08793736 | 3.297076 | 0 | 13.98224 | 0
2018-01-29 23:00 | 190786.4 | 5880.0011 | 3 | 17 | 4.400082 | 0.08221722 | 3.299907 | 0 | 13.9947 | 0
2018-01-29 23:00 | 190818.1 | 5911.7489 | 3 | 17 | 4.400099 | 0.08148956 | 3.300632 | 0 | 13.99789 | 0
2018-01-29 23:02 | 190938.2 | 120.0003 | 4 | 17 | 4.394608 | 0 | 3.300632 | 0 | 13.99789 | 0
2018-01-29 23:04 | 191058.2 | 240.001 | 4 | 17 | 4.393868 | 0 | 3.300632 | 0 | 13.99789 | 0
2018-01-29 23:05 | 191118.2 | 300.0016 | 4 | 17 | 4.393617 | 0 | 3.300632 | 0 | 13.99789 | 0
2018-01-29 23:07 | 191238.2 | 120.0001 | 5 | 17 | 4.096539 | -3.259993 | 3.300632 | 0.1081279 | 13.99789 | 0.4470069
2018-01-29 23:09 | 191358.2 | 240.001 | 5 | 17 | 4.0542 | -3.259973 | 3.300632 | 0.21678 | 13.99789 | 0.8897341
2018-01-29 23:11 | 191478.2 | 360.0002 | 5 | 17 | 4.014767 | -3.260056 | 3.300632 | 0.3254405 | 13.99789 | 1.328123
2018-01-29 23:13 | 191598.2 | 480.0002 | 5 | 17 | 3.976516 | -3.259903 | 3.300632 | 0.4341089 | 13.99789 | 1.7623
2018-01-29 23:15 | 191718.2 | 600.0009 | 5 | 17 | 3.937281 | -3.259899 | 3.300632 | 0.5427714 | 13.99789 | 2.192276
2018-01-29 23:17 | 191838.2 | 720.0009 | 5 | 17 | 3.89632 | -3.259953 | 3.300632 | 0.6514317 | 13.99789 | 2.617878
2018-01-29 23:19 | 191958.2 | 840.0005 | 5 | 17 | 3.858134 | -3.259924 | 3.300632 | 0.7600797 | 13.99789 | 3.039102
2018-01-29 23:21 | 192078.2 | 960.0009 | 5 | 17 | 3.822079 | -3.259877 | 3.300632 | 0.8687412 | 13.99789 | 3.456356
2018-01-29 23:23 | 192198.2 | 1080.0002 | 5 | 17 | 3.788064 | -3.259856 | 3.300632 | 0.9774135 | 13.99789 | 3.869873
2018-01-29 23:25 | 192318.2 | 1200.0002 | 5 | 17 | 3.752842 | -3.259859 | 3.300632 | 1.08607 | 13.99789 | 4.279573
2018-01-29 23:27 | 192438.2 | 1320.0009 | 5 | 17 | 3.719423 | -3.259863 | 3.300632 | 1.194721 | 13.99789 | 4.685449
2018-01-29 23:29 | 192558.2 | 1440.0009 | 5 | 17 | 3.690318 | -3.259884 | 3.300632 | 1.303385 | 13.99789 | 5.088012
2018-01-29 23:31 | 192678.2 | 1560.0009 | 5 | 17 | 3.664186 | -3.259899 | 3.300632 | 1.41205 | 13.99789 | 5.487564
2018-01-29 23:33 | 192798.2 | 1680.0001 | 5 | 17 | 3.638993 | -3.259891 | 3.300632 | 1.520706 | 13.99789 | 5.884329
2018-01-29 23:35 | 192918.2 | 1800.0009 | 5 | 17 | 3.613206 | -3.259881 | 3.300632 | 1.629362 | 13.99789 | 6.278319
2018-01-29 23:37 | 193038.2 | 1920.0001 | 5 | 17 | 3.590852 | -3.259858 | 3.300632 | 1.738025 | 13.99789 | 6.66969
2018-01-29 23:39 | 193158.2 | 2040.0013 | 5 | 17 | 3.571249 | -3.259886 | 3.300632 | 1.846681 | 13.99789 | 7.058769
2018-01-29 23:41 | 193278.2 | 2160.0009 | 5 | 17 | 3.554104 | -3.259863 | 3.300632 | 1.955344 | 13.99789 | 7.4459
2018-01-29 23:43 | 193398.2 | 2280.0001 | 5 | 17 | 3.536624 | -3.259876 | 3.300632 | 2.064003 | 13.99789 | 7.831143
2018-01-29 23:45 | 193518.2 | 2400.0002 | 5 | 17 | 3.519504 | -3.259834 | 3.300632 | 2.172658 | 13.99789 | 8.214453
2018-01-29 23:47 | 193638.2 | 2520.0001 | 5 | 17 | 3.504952 | -3.259838 | 3.300632 | 2.281316 | 13.99789 | 8.596071
2018-01-29 23:49 | 193758.2 | 2640.0009 | 5 | 17 | 3.49197 | -3.259861 | 3.300632 | 2.389977 | 13.99789 | 8.9762
2018-01-29 23:51 | 193878.2 | 2760.001 | 5 | 17 | 3.477265 | -3.259929 | 3.300632 | 2.498638 | 13.99789 | 9.35487
2018-01-29 23:53 | 193998.2 | 2880.0009 | 5 | 17 | 3.458467 | -3.260024 | 3.300632 | 2.607289 | 13.99789 | 9.731688
2018-01-29 23:55 | 194118.2 | 3000.0002 | 5 | 17 | 3.438797 | -3.259974 | 3.300632 | 2.71596 | 13.99789 | 10.10647
2018-01-29 23:57 | 194238.2 | 3120.0005 | 5 | 17 | 3.414137 | -3.260017 | 3.300632 | 2.824618 | 13.99789 | 10.47885
2018-01-29 23:59 | 194358.2 | 3240.0009 | 5 | 17 | 3.379674 | -3.259969 | 3.300632 | 2.933277 | 13.99789 | 10.84812
2018-01-30 00:01 | 194478.2 | 3360.001 | 5 | 17 | 3.317297 | -3.259984 | 3.300632 | 3.041937 | 13.99789 | 11.21233
2018-01-30 00:03 | 194598.2 | 3480.0001 | 5 | 17 | 3.198868 | -3.259899 | 3.300632 | 3.150591 | 13.99789 | 11.56705
2018-01-30 00:05 | 194687.2 | 3568.9743 | 5 | 17 | 2.99998 | -3.259957 | 3.300632 | 3.231157 | 13.99789 | 11.81807
2018-01-30 00:07 | 194807.3 | 120.0011 | 6 | 17 | 3.480063 | 0 | 3.300632 | 3.231157 | 13.99789 | 11.81807
2018-01-30 00:09 | 194927.3 | 240.0002 | 6 | 17 | 3.501812 | 0 | 3.300632 | 3.231157 | 13.99789 | 11.81807
2018-01-30 00:10 | 194987.3 | 300.0024 | 6 | 17 | 3.506433 | 0 | 3.300632 | 3.231157 | 13.99789 | 11.81807
2018-01-30 00:10 | 194987.3 | 0.0025 | 7 | 18 | 3.506461 | 0 | 0 | 0 | 0 | 0
2018-01-30 00:12 | 195107.4 | 120.0011 | 2 | 18 | 4.033391 | 4.904005 | 0.1633955 | 0 | 0.6470566 | 0
2018-01-30 00:14 | 195227.4 | 240.0003 | 2 | 18 | 4.072439 | 4.890028 | 0.3264697 | 0 | 1.307869 | 0
2018-01-30 00:16 | 195347.4 | 360.0002 | 2 | 18 | 4.106427 | 4.890053 | 0.4894883 | 0 | 1.974691 | 0
2018-01-30 00:18 | 195467.4 | 480.001 | 2 | 18 | 4.132346 | 4.890017 | 0.6524701 | 0 | 2.646098 | 0
2018-01-30 00:20 | 195587.4 | 600.0011 | 2 | 18 | 4.158998 | 4.88995 | 0.8154622 | 0 | 3.321748 | 0
2018-01-30 00:22 | 195707.4 | 720.0002 | 2 | 18 | 4.185963 | 4.890087 | 0.9784656 | 0 | 4.001915 | 0
2018-01-30 00:24 | 195827.4 | 840.0011 | 2 | 18 | 4.200274 | 4.682608 | 1.139791 | 0 | 4.678898 | 0
2018-01-30 00:26 | 195947.4 | 960.0011 | 2 | 18 | 4.200296 | 4.332556 | 1.289892 | 0 | 5.309361 | 0
2018-01-30 00:28 | 196067.4 | 1080.0018 | 2 | 18 | 4.20028 | 3.98769 | 1.428541 | 0 | 5.891725 | 0
2018-01-30 00:30 | 196187.4 | 1200.0011 | 2 | 18 | 4.200239 | 3.641195 | 1.555537 | 0 | 6.425142 | 0
2018-01-30 00:32 | 196307.4 | 1320.0011 | 2 | 18 | 4.200233 | 3.344143 | 1.671862 | 0 | 6.913735 | 0
2018-01-30 00:32 | 196343.1 | 1355.7032 | 2 | 18 | 4.200224 | 3.259996 | 1.704619 | 0 | 7.051323 | 0
2018-01-30 00:34 | 196463.1 | 120.0002 | 3 | 18 | 4.220782 | 3.272058 | 1.813823 | 0 | 7.511179 | 0
2018-01-30 00:36 | 196583.1 | 240.001 | 3 | 18 | 4.244753 | 3.25997 | 1.922559 | 0 | 7.971357 | 0
2018-01-30 00:38 | 196703.1 | 360.0002 | 3 | 18 | 4.275869 | 3.259922 | 2.03122 | 0 | 8.434235 | 0
2018-01-30 00:40 | 196823.1 | 480.0009 | 3 | 18 | 4.308467 | 3.260006 | 2.139879 | 0 | 8.900615 | 0
2018-01-30 00:42 | 196943.1 | 600.0011 | 3 | 18 | 4.342248 | 3.260006 | 2.248541 | 0 | 9.370595 | 0
2018-01-30 00:44 | 197063.1 | 720.0001 | 3 | 18 | 4.37786 | 3.259922 | 2.357194 | 0 | 9.844294 | 0
2018-01-30 00:46 | 197183.1 | 840.0011 | 3 | 18 | 4.400251 | 3.000843 | 2.463892 | 0 | 10.31309 | 0
2018-01-30 00:48 | 197303.1 | 960.0002 | 3 | 18 | 4.40025 | 2.573029 | 2.556381 | 0 | 10.72006 | 0
2018-01-30 00:50 | 197423.1 | 1080.001 | 3 | 18 | 4.40027 | 2.2404 | 2.636426 | 0 | 11.07228 | 0
2018-01-30 00:52 | 197543.1 | 1200.001 | 3 | 18 | 4.400256 | 1.964597 | 2.706333 | 0 | 11.37989 | 0
2018-01-30 00:54 | 197663.1 | 1320.001 | 3 | 18 | 4.400209 | 1.720703125 | 2.767704 | 0 | 11.64994 | 0
2018-01-30 00:56 | 197783.1 | 1440.0002 | 3 | 18 | 4.400226 | 1.497038 | 2.821264 | 0 | 11.88561 | 0
2018-01-30 00:58 | 197903.1 | 1560.0005 | 3 | 18 | 4.400193 | 1.315896 | 2.868032 | 0 | 12.0914 | 0
2018-01-30 01:00 | 198023.1 | 1680.0003 | 3 | 18 | 4.400199 | 1.165085 | 2.909313 | 0 | 12.27305 | 0
2018-01-30 01:02 | 198143.1 | 1800.001 | 3 | 18 | 4.400216 | 1.040173 | 2.946046 | 0 | 12.43468 | 0
2018-01-30 01:04 | 198263.1 | 1920.0009 | 3 | 18 | 4.400223 | 0.9233322 | 2.978747 | 0 | 12.57857 | 0
2018-01-30 01:06 | 198383.1 | 2040.0002 | 3 | 18 | 4.400243 | 0.8189478 | 3.007688 | 0 | 12.70592 | 0
2018-01-30 01:08 | 198503.1 | 2160.0001 | 3 | 18 | 4.400187 | 0.7345486 | 3.03352 | 0 | 12.81959 | 0
2018-01-30 01:10 | 198623.1 | 2280.001 | 3 | 18 | 4.40018 | 0.6641798 | 3.056786 | 0 | 12.92196 | 0
2018-01-30 01:12 | 198743.1 | 2400.0001 | 3 | 18 | 4.400166 | 0.6012106 | 3.077868 | 0 | 13.01472 | 0
2018-01-30 01:14 | 198863.1 | 2520.0011 | 3 | 18 | 4.400178 | 0.5401049 | 3.096887 | 0 | 13.09841 | 0
2018-01-30 01:16 | 198983.1 | 2640.0011 | 3 | 18 | 4.400141 | 0.4892969 | 3.114011 | 0 | 13.17376 | 0
2018-01-30 01:18 | 199103.1 | 2760.001 | 3 | 18 | 4.400197 | 0.4479151 | 3.129611 | 0 | 13.2424 | 0
2018-01-30 01:20 | 199223.1 | 2880.001 | 3 | 18 | 4.400126 | 0.4114418 | 3.143924 | 0 | 13.30538 | 0
2018-01-30 01:22 | 199343.1 | 3000.0001 | 3 | 18 | 4.400105 | 0.3761082 | 3.157074 | 0 | 13.36325 | 0
2018-01-30 01:24 | 199463.1 | 3120.001 | 3 | 18 | 4.400121 | 0.3433266 | 3.169061 | 0 | 13.41599 | 0
2018-01-30 01:26 | 199583.1 | 3240.0018 | 3 | 18 | 4.400149 | 0.3180847 | 3.180075 | 0 | 13.46445 | 0
2018-01-30 01:28 | 199703.1 | 3360.001 | 3 | 18 | 4.400153 | 0.2957392 | 3.190274 | 0 | 13.50933 | 0
2018-01-30 01:30 | 199823.1 | 3480.0003 | 3 | 18 | 4.400161 | 0.2751141 | 3.199783 | 0 | 13.55117 | 0
2018-01-30 01:32 | 199943.1 | 3600.001 | 3 | 18 | 4.400118 | 0.2521973 | 3.208572 | 0 | 13.58984 | 0
2018-01-30 01:34 | 200063.1 | 3720.0002 | 3 | 18 | 4.400112 | 0.2347975 | 3.216669 | 0 | 13.62547 | 0
2018-01-30 01:36 | 200183.1 | 3840.0002 | 3 | 18 | 4.400032 | 0.2182817 | 3.224224 | 0 | 13.65871 | 0
2018-01-30 01:38 | 200303.1 | 3960.0002 | 3 | 18 | 4.400107 | 0.2065306 | 3.231316 | 0 | 13.68992 | 0
2018-01-30 01:40 | 200423.1 | 4080.001 | 3 | 18 | 4.40009 | 0.1925735 | 3.23797 | 0 | 13.7192 | 0
2018-01-30 01:42 | 200543.1 | 4200.0011 | 3 | 18 | 4.40012 | 0.1787977 | 3.244146 | 0 | 13.74637 | 0
2018-01-30 01:44 | 200663.1 | 4320.0011 | 3 | 18 | 4.400082 | 0.1679506 | 3.249917 | 0 | 13.77176 | 0
2018-01-30 01:46 | 200783.1 | 4440.0003 | 3 | 18 | 4.400083 | 0.158577 | 3.25536 | 0 | 13.79571 | 0
2018-01-30 01:48 | 200903.1 | 4560.001 | 3 | 18 | 4.400051 | 0.1492596 | 3.260496 | 0 | 13.81831 | 0
2018-01-30 01:50 | 201023.1 | 4680.001 | 3 | 18 | 4.400088 | 0.1393127 | 3.265323 | 0 | 13.83955 | 0
2018-01-30 01:52 | 201143.1 | 4800.0001 | 3 | 18 | 4.400058 | 0.1310339 | 3.269834 | 0 | 13.8594 | 0
2018-01-30 01:54 | 201263.1 | 4920 | 3 | 18 | 4.400113 | 0.1247911 | 3.274098 | 0 | 13.87817 | 0
2018-01-30 01:56 | 201383.1 | 5040.001 | 3 | 18 | 4.400112 | 0.1190443 | 3.278151 | 0 | 13.896 | 0
2018-01-30 01:58 | 201503.1 | 5160.0002 | 3 | 18 | 4.40006 | 0.1111689 | 3.281992 | 0 | 13.9129 | 0
2018-01-30 02:00 | 201623.1 | 5280.0002 | 3 | 18 | 4.400085 | 0.104826 | 3.2856 | 0 | 13.92877 | 0
2018-01-30 02:02 | 201743.1 | 5400.001 | 3 | 18 | 4.400076 | 0.1000738 | 3.289013 | 0 | 13.94379 | 0
2018-01-30 02:04 | 201863.1 | 5520.0009 | 3 | 18 | 4.400081 | 0.09578037 | 3.292261 | 0 | 13.95808 | 0
2018-01-30 02:06 | 201983.1 | 5640.0001 | 3 | 18 | 4.400074 | 0.09147263 | 3.295374 | 0 | 13.97178 | 0
2018-01-30 02:08 | 202103.1 | 5760.001 | 3 | 18 | 4.400065 | 0.08580875 | 3.29834 | 0 | 13.98483 | 0
2018-01-30 02:10 | 202204.3 | 5861.2184 | 3 | 18 | 4.400042 | 0.08148479 | 3.300704 | 0 | 13.99523 | 0
2018-01-30 02:12 | 202324.3 | 120.001 | 4 | 18 | 4.39451 | 0 | 3.300704 | 0 | 13.99523 | 0
2018-01-30 02:14 | 202444.3 | 240.0011 | 4 | 18 | 4.393774 | 0 | 3.300704 | 0 | 13.99523 | 0
2018-01-30 02:15 | 202504.4 | 300.0024 | 4 | 18 | 4.393522 | 0 | 3.300704 | 0 | 13.99523 | 0
2018-01-30 02:17 | 202624.4 | 120.001 | 5 | 18 | 4.096585 | -3.260004 | 3.300704 | 0.1081222 | 13.99523 | 0.4469998
2018-01-30 02:19 | 202744.4 | 240.0003 | 5 | 18 | 4.054453 | -3.259934 | 3.300704 | 0.2167801 | 13.99523 | 0.8897673
2018-01-30 02:21 | 202864.4 | 360.001 | 5 | 18 | 4.015103 | -3.259997 | 3.300704 | 0.3254459 | 13.99523 | 1.328208
2018-01-30 02:23 | 202984.4 | 480.0002 | 5 | 18 | 3.97685 | -3.259946 | 3.300704 | 0.434102 | 13.99523 | 1.762374
2018-01-30 02:25 | 203104.4 | 600.0002 | 5 | 18 | 3.937602 | -3.259966 | 3.300704 | 0.5427698 | 13.99523 | 2.192411
2018-01-30 02:27 | 203224.4 | 720.0004 | 5 | 18 | 3.896453 | -3.259946 | 3.300704 | 0.651427 | 13.99523 | 2.618012
2018-01-30 02:29 | 203344.4 | 840.001 | 5 | 18 | 3.858627 | -3.259975 | 3.300704 | 0.7600946 | 13.99523 | 3.039353
2018-01-30 02:31 | 203464.4 | 960.0003 | 5 | 18 | 3.822902 | -3.259955 | 3.300704 | 0.8687412 | 13.99523 | 3.456615
2018-01-30 02:33 | 203584.4 | 1080.001 | 5 | 18 | 3.788478 | -3.259908 | 3.300704 | 0.9774033 | 13.99523 | 3.870165
2018-01-30 02:35 | 203704.4 | 1200.0003 | 5 | 18 | 3.75293 | -3.259955 | 3.300704 | 1.086069 | 13.99523 | 4.279922
2018-01-30 02:37 | 203824.4 | 1320.0002 | 5 | 18 | 3.719604 | -3.259911 | 3.300704 | 1.194735 | 13.99523 | 4.685869
2018-01-30 02:39 | 203944.4 | 1440.0002 | 5 | 18 | 3.690472 | -3.259897 | 3.300704 | 1.303375 | 13.99523 | 5.088363
2018-01-30 02:41 | 204064.4 | 1560.0011 | 5 | 18 | 3.664439 | -3.259919 | 3.300704 | 1.412041 | 13.99523 | 5.487941
2018-01-30 02:43 | 204184.4 | 1680.0002 | 5 | 18 | 3.639178 | -3.259969 | 3.300704 | 1.520713 | 13.99523 | 5.884788
2018-01-30 02:45 | 204304.4 | 1800.0011 | 5 | 18 | 3.61339 | -3.259948 | 3.300704 | 1.629362 | 13.99523 | 6.278769
2018-01-30 02:47 | 204424.4 | 1920.001 | 5 | 18 | 3.591203 | -3.259891 | 3.300704 | 1.738027 | 13.99523 | 6.670182
2018-01-30 02:49 | 204544.4 | 2040.001 | 5 | 18 | 3.571816 | -3.259891 | 3.300704 | 1.846692 | 13.99523 | 7.059342
2018-01-30 02:51 | 204664.4 | 2160.0002 | 5 | 18 | 3.554553 | -3.259934 | 3.300704 | 1.955357 | 13.99523 | 7.44654
2018-01-30 02:53 | 204784.4 | 2280.001 | 5 | 18 | 3.536673 | -3.259997 | 3.300704 | 2.064018 | 13.99523 | 7.831823
2018-01-30 02:55 | 204904.4 | 2400.0011 | 5 | 18 | 3.519834 | -3.259977 | 3.300704 | 2.172681 | 13.99523 | 8.215173
2018-01-30 02:57 | 205024.4 | 2520.0004 | 5 | 18 | 3.50547 | -3.260024 | 3.300704 | 2.281337 | 13.99523 | 8.596832
2018-01-30 02:59 | 205144.4 | 2640.0011 | 5 | 18 | 3.492511 | -3.260022 | 3.300704 | 2.390001 | 13.99523 | 8.977029
2018-01-30 03:01 | 205264.4 | 2760.001 | 5 | 18 | 3.477607 | -3.259994 | 3.300704 | 2.498653 | 13.99523 | 9.35571
2018-01-30 03:03 | 205384.4 | 2880.001 | 5 | 18 | 3.458384 | -3.260004 | 3.300704 | 2.607323 | 13.99523 | 9.732603
2018-01-30 03:05 | 205504.4 | 3000.0002 | 5 | 18 | 3.438617 | -3.259994 | 3.300704 | 2.715983 | 13.99523 | 10.10734
2018-01-30 03:07 | 205624.4 | 3120.001 | 5 | 18 | 3.413646 | -3.259993 | 3.300704 | 2.824648 | 13.99523 | 10.4797
2018-01-30 03:09 | 205744.4 | 3240.0012 | 5 | 18 | 3.379029 | -3.259939 | 3.300704 | 2.933302 | 13.99523 | 10.84891
2018-01-30 03:11 | 205864.4 | 3360.001 | 5 | 18 | 3.31635 | -3.260018 | 3.300704 | 3.041979 | 13.99523 | 11.21308
2018-01-30 03:13 | 205984.4 | 3480.0003 | 5 | 18 | 3.197525 | -3.259959 | 3.300704 | 3.150634 | 13.99523 | 11.5677
2018-01-30 03:15 | 206071.9 | 3567.4984 | 5 | 18 | 2.999995 | -3.259973 | 3.300704 | 3.229873 | 13.99523 | 11.81451
2018-01-30 03:17 | 206192 | 120 | 6 | 18 | 3.47915 | 0 | 3.300704 | 3.229873 | 13.99523 | 11.81451
2018-01-30 03:19 | 206312 | 240.0009 | 6 | 18 | 3.500742 | 0 | 3.300704 | 3.229873 | 13.99523 | 11.81451
2018-01-30 03:20 | 206372 | 300.0039 | 6 | 18 | 3.50537 | 0 | 3.300704 | 3.229873 | 13.99523 | 11.81451
2018-01-30 03:20 | 206372 | 0.004 | 7 | 19 | 3.505731 | 0 | 0 | 0 | 0 | 0
2018-01-30 03:22 | 206492.1 | 120.0001 | 2 | 19 | 4.033816 | 4.90254 | 0.1633737 | 0 | 0.6469704 | 0
2018-01-30 03:24 | 206612.1 | 240.0009 | 2 | 19 | 4.073231 | 4.890049 | 0.3264736 | 0 | 1.307977 | 0
2018-01-30 03:26 | 206732.1 | 360.0009 | 2 | 19 | 4.10736 | 4.889999 | 0.4894682 | 0 | 1.974841 | 0
2018-01-30 03:28 | 206852.1 | 480.0001 | 2 | 19 | 4.133133 | 4.890013 | 0.6524532 | 0 | 2.646404 | 0
2018-01-30 03:30 | 206972.1 | 600.001 | 2 | 19 | 4.160089 | 4.890009 | 0.815455 | 0 | 3.322253 | 0
2018-01-30 03:32 | 207092.1 | 720.001 | 2 | 19 | 4.187284 | 4.889969 | 0.9784452 | 0 | 4.002557 | 0
2018-01-30 03:34 | 207212.1 | 840.0003 | 2 | 19 | 4.200291 | 4.662462 | 1.139394 | 0 | 4.678067 | 0
2018-01-30 03:36 | 207332.1 | 960.0002 | 2 | 19 | 4.200266 | 4.313566 | 1.288814 | 0 | 5.30567 | 0
2018-01-30 03:38 | 207452.1 | 1080.0009 | 2 | 19 | 4.200247 | 3.969505 | 1.426866 | 0 | 5.885526 | 0
2018-01-30 03:40 | 207572.1 | 1200.0011 | 2 | 19 | 4.200197 | 3.624914 | 1.553296 | 0 | 6.416563 | 0
2018-01-30 03:42 | 207692.1 | 1320.0006 | 2 | 19 | 4.200276 | 3.334101 | 1.669204 | 0 | 6.903407 | 0
2018-01-30 03:42 | 207723.5 | 1351.4424 | 2 | 19 | 4.200266 | 3.259981 | 1.697991 | 0 | 7.024321 | 0
2018-01-30 03:44 | 207843.5 | 120.0011 | 3 | 19 | 4.22086 | 3.271767 | 1.807192 | 0 | 7.484174 | 0
2018-01-30 03:46 | 207963.5 | 240.0004 | 3 | 19 | 4.244707 | 3.260019 | 1.915935 | 0 | 7.94438 | 0
2018-01-30 03:48 | 208083.5 | 360.0003 | 3 | 19 | 4.27533 | 3.260063 | 2.024592 | 0 | 8.407215 | 0
2018-01-30 03:50 | 208203.5 | 480.0004 | 3 | 19 | 4.307643 | 3.260035 | 2.133256 | 0 | 8.87354 | 0
2018-01-30 03:52 | 208323.5 | 600.0011 | 3 | 19 | 4.34147 | 3.26008 | 2.241915 | 0 | 9.343427 | 0
2018-01-30 03:54 | 208443.5 | 720.002 | 3 | 19 | 4.376793 | 3.260057 | 2.35058 | 0 | 9.817074 | 0
2018-01-30 03:56 | 208563.5 | 840.0011 | 3 | 19 | 4.400312 | 3.017832 | 2.457546 | 0 | 10.28697 | 0
2018-01-30 03:58 | 208683.5 | 960.0002 | 3 | 19 | 4.40027 | 2.587048 | 2.550518 | 0 | 10.69607 | 0
2018-01-30 04:00 | 208803.5 | 1080.0004 | 3 | 19 | 4.400237 | 2.252148 | 2.631 | 0 | 11.05021 | 0
2018-01-30 04:02 | 208923.5 | 1200.0011 | 3 | 19 | 4.400233 | 1.975689 | 2.70129 | 0 | 11.35951 | 0
2018-01-30 04:04 | 209043.5 | 1320.0004 | 3 | 19 | 4.400247 | 1.732841 | 2.763032 | 0 | 11.63119 | 0
2018-01-30 04:06 | 209163.5 | 1440.0012 | 3 | 19 | 4.400241 | 1.506962 | 2.816952 | 0 | 11.86845 | 0
2018-01-30 04:08 | 209283.5 | 1560.0003 | 3 | 19 | 4.400225 | 1.324207 | 2.864021 | 0 | 12.07556 | 0
2018-01-30 04:10 | 209403.5 | 1680.0011 | 3 | 19 | 4.400256 | 1.172885 | 2.905549 | 0 | 12.2583 | 0
2018-01-30 04:12 | 209523.5 | 1800.0003 | 3 | 19 | 4.400184 | 1.04548 | 2.942474 | 0 | 12.42077 | 0
2018-01-30 04:14 | 209643.5 | 1920.0013 | 3 | 19 | 4.400178 | 0.9278774 | 2.975378 | 0 | 12.56556 | 0
2018-01-30 04:16 | 209763.5 | 2040.0002 | 3 | 19 | 4.400188 | 0.8234415 | 3.004502 | 0 | 12.69371 | 0
2018-01-30 04:18 | 209883.5 | 2160.0003 | 3 | 19 | 4.400208 | 0.7389994 | 3.030501 | 0 | 12.80811 | 0
2018-01-30 04:20 | 210003.5 | 2280.0011 | 3 | 19 | 4.400174 | 0.667613 | 3.053898 | 0 | 12.91106 | 0
2018-01-30 04:22 | 210123.5 | 2400.0019 | 3 | 19 | 4.400159 | 0.6050434 | 3.075106 | 0 | 13.00438 | 0
2018-01-30 04:24 | 210243.5 | 2520.0012 | 3 | 19 | 4.40012 | 0.5429363 | 3.094242 | 0 | 13.08858 | 0
2018-01-30 04:26 | 210363.5 | 2640.0021 | 3 | 19 | 4.400115 | 0.4922466 | 3.111489 | 0 | 13.16447 | 0
2018-01-30 04:28 | 210483.5 | 2760.0003 | 3 | 19 | 4.400132 | 0.4501028 | 3.127191 | 0 | 13.23356 | 0
2018-01-30 04:30 | 210603.5 | 2880.0011 | 3 | 19 | 4.400156 | 0.4145651 | 3.141604 | 0 | 13.29698 | 0
2018-01-30 04:32 | 210723.5 | 3000.0005 | 3 | 19 | 4.400152 | 0.3797588 | 3.15485 | 0 | 13.35527 | 0
2018-01-30 04:34 | 210843.5 | 3120.0011 | 3 | 19 | 4.400149 | 0.346509 | 3.16693 | 0 | 13.40842 | 0
2018-01-30 04:36 | 210963.5 | 3240.0019 | 3 | 19 | 4.400121 | 0.3197165 | 3.17803 | 0 | 13.45726 | 0
2018-01-30 04:38 | 211083.5 | 3360.0011 | 3 | 19 | 4.400158 | 0.2972946 | 3.188299 | 0 | 13.50245 | 0
2018-01-30 04:40 | 211203.5 | 3480.0004 | 3 | 19 | 4.400132 | 0.2765713 | 3.197865 | 0 | 13.54454 | 0
2018-01-30 04:42 | 211323.5 | 3600.0013 | 3 | 19 | 4.400107 | 0.2543535 | 3.206719 | 0 | 13.5835 | 0
2018-01-30 04:44 | 211443.5 | 3720.0011 | 3 | 19 | 4.400079 | 0.2357569 | 3.214886 | 0 | 13.61943 | 0
2018-01-30 04:46 | 211563.5 | 3840.0004 | 3 | 19 | 4.40009 | 0.2204533 | 3.222497 | 0 | 13.65293 | 0
2018-01-30 04:48 | 211683.5 | 3960.001 | 3 | 19 | 4.400106 | 0.2075615 | 3.229638 | 0 | 13.68435 | 0
2018-01-30 04:50 | 211803.5 | 4080.0005 | 3 | 19 | 4.400138 | 0.1938868 | 3.236338 | 0 | 13.71382 | 0
2018-01-30 04:52 | 211923.5 | 4200.0011 | 3 | 19 | 4.400084 | 0.1795807 | 3.242552 | 0 | 13.74117 | 0
2018-01-30 04:54 | 212043.5 | 4320.0004 | 3 | 19 | 4.400073 | 0.1686115 | 3.248358 | 0 | 13.76671 | 0
2018-01-30 04:56 | 212163.5 | 4440.002 | 3 | 19 | 4.400069 | 0.159359 | 3.253823 | 0 | 13.79076 | 0
2018-01-30 04:58 | 212283.5 | 4560.0011 | 3 | 19 | 4.400115 | 0.1507769 | 3.258996 | 0 | 13.81352 | 0
2018-01-30 05:00 | 212403.5 | 4680.0003 | 3 | 19 | 4.400084 | 0.1404648 | 3.263852 | 0 | 13.83489 | 0
2018-01-30 05:02 | 212523.5 | 4800.0003 | 3 | 19 | 4.400128 | 0.1330395 | 3.268388 | 0 | 13.85485 | 0
2018-01-30 05:04 | 212643.5 | 4920.001 | 3 | 19 | 4.400111 | 0.1251898 | 3.272685 | 0 | 13.87375 | 0
2018-01-30 05:06 | 212763.5 | 5040.002 | 3 | 19 | 4.400079 | 0.1193542 | 3.276756 | 0 | 13.89167 | 0
2018-01-30 05:08 | 212883.5 | 5160.0019 | 3 | 19 | 4.400133 | 0.1136341 | 3.280629 | 0 | 13.90871 | 0
2018-01-30 05:10 | 213003.5 | 5280.0011 | 3 | 19 | 4.400043 | 0.1051235 | 3.284259 | 0 | 13.92468 | 0
2018-01-30 05:12 | 213123.5 | 5400.001 | 3 | 19 | 4.400109 | 0.100769 | 3.287688 | 0 | 13.93977 | 0
2018-01-30 05:14 | 213243.5 | 5520.0011 | 3 | 19 | 4.40005 | 0.09586525 | 3.290952 | 0 | 13.95413 | 0
2018-01-30 05:16 | 213363.5 | 5640.0003 | 3 | 19 | 4.400036 | 0.09121037 | 3.294088 | 0 | 13.96793 | 0
2018-01-30 05:18 | 213483.5 | 5760.0005 | 3 | 19 | 4.400124 | 0.08693504 | 3.297067 | 0 | 13.98104 | 0
2018-01-30 05:20 | 213603.5 | 5880.001 | 3 | 19 | 4.40009 | 0.08232689 | 3.299872 | 0 | 13.99338 | 0
2018-01-30 05:20 | 213619.2 | 5895.7032 | 3 | 19 | 4.400084 | 0.08149529 | 3.300229 | 0 | 13.99495 | 0
2018-01-30 05:22 | 213739.3 | 120.0016 | 4 | 19 | 4.394588 | 0 | 3.300229 | 0 | 13.99495 | 0
2018-01-30 05:24 | 213859.3 | 240 | 4 | 19 | 4.393854 | 0 | 3.300229 | 0 | 13.99495 | 0
2018-01-30 05:25 | 213919.3 | 300.003 | 4 | 19 | 4.393595 | 0 | 3.300229 | 0 | 13.99495 | 0
2018-01-30 05:27 | 214039.4 | 120.0004 | 5 | 19 | 4.095338 | -3.259614 | 3.300229 | 0.1080856 | 13.99495 | 0.4467492
2018-01-30 05:29 | 214159.4 | 240.0012 | 5 | 19 | 4.054101 | -3.259966 | 3.300229 | 0.2167541 | 13.99495 | 0.8894919
2018-01-30 05:31 | 214279.4 | 360.0011 | 5 | 19 | 4.014649 | -3.259975 | 3.300229 | 0.3254152 | 13.99495 | 1.327868
2018-01-30 05:33 | 214399.4 | 480.0003 | 5 | 19 | 3.976527 | -3.259993 | 3.300229 | 0.4340773 | 13.99495 | 1.762045
2018-01-30 05:35 | 214519.4 | 600.0003 | 5 | 19 | 3.936298 | -3.259909 | 3.300229 | 0.5427332 | 13.99495 | 2.191962
2018-01-30 05:37 | 214639.4 | 720.0014 | 5 | 19 | 3.895702 | -3.259879 | 3.300229 | 0.6513939 | 13.99495 | 2.61744
2018-01-30 05:39 | 214759.4 | 840.0011 | 5 | 19 | 3.857997 | -3.259951 | 3.300229 | 0.760053 | 13.99495 | 3.038678
2018-01-30 05:41 | 214879.4 | 960.0011 | 5 | 19 | 3.822456 | -3.259904 | 3.300229 | 0.8687176 | 13.99495 | 3.455939
2018-01-30 05:43 | 214999.4 | 1080.0011 | 5 | 19 | 3.787805 | -3.260014 | 3.300229 | 0.9773713 | 13.99495 | 3.869398
2018-01-30 05:45 | 215119.4 | 1200.0003 | 5 | 19 | 3.751493 | -3.259899 | 3.300229 | 1.086034 | 13.99495 | 4.279019
2018-01-30 05:47 | 215239.4 | 1320.0003 | 5 | 19 | 3.71889 | -3.259928 | 3.300229 | 1.194685 | 13.99495 | 4.684804
2018-01-30 05:49 | 215359.4 | 1440.0011 | 5 | 19 | 3.689716 | -3.259891 | 3.300229 | 1.303354 | 13.99495 | 5.087322
2018-01-30 05:51 | 215479.4 | 1560.0012 | 5 | 19 | 3.663854 | -3.259909 | 3.300229 | 1.412012 | 13.99495 | 5.486818
2018-01-30 05:53 | 215599.4 | 1680.0003 | 5 | 19 | 3.637813 | -3.260024 | 3.300229 | 1.52067 | 13.99495 | 5.883523
2018-01-30 05:55 | 215719.4 | 1800.0013 | 5 | 19 | 3.612207 | -3.260011 | 3.300229 | 1.629345 | 13.99495 | 6.277436
2018-01-30 05:57 | 215839.4 | 1920.0011 | 5 | 19 | 3.590228 | -3.260011 | 3.300229 | 1.738001 | 13.99495 | 6.668706
2018-01-30 05:59 | 215959.4 | 2040.0019 | 5 | 19 | 3.571123 | -3.259962 | 3.300229 | 1.84667 | 13.99495 | 7.057775
2018-01-30 06:01 | 216079.4 | 2160.0012 | 5 | 19 | 3.553618 | -3.259924 | 3.300229 | 1.955317 | 13.99495 | 7.444825
2018-01-30 06:03 | 216199.4 | 2280.0011 | 5 | 19 | 3.535053 | -3.259998 | 3.300229 | 2.063992 | 13.99495 | 7.830019
2018-01-30 06:05 | 216319.4 | 2400.0004 | 5 | 19 | 3.518763 | -3.259953 | 3.300229 | 2.172652 | 13.99495 | 8.213224
2018-01-30 06:07 | 216439.4 | 2520.0012 | 5 | 19 | 3.504111 | -3.260025 | 3.300229 | 2.28132 | 13.99495 | 8.594798
2018-01-30 06:09 | 216559.4 | 2640.0012 | 5 | 19 | 3.491441 | -3.260038 | 3.300229 | 2.389982 | 13.99495 | 8.974874
2018-01-30 06:11 | 216679.4 | 2760.0011 | 5 | 19 | 3.475967 | -3.259994 | 3.300229 | 2.498635 | 13.99495 | 9.353428
2018-01-30 06:13 | 216799.4 | 2880.0011 | 5 | 19 | 3.457489 | -3.26004 | 3.300229 | 2.607302 | 13.99495 | 9.730146
2018-01-30 06:15 | 216919.4 | 3000.0012 | 5 | 19 | 3.437769 | -3.260065 | 3.300229 | 2.715966 | 13.99495 | 10.10481
2018-01-30 06:17 | 217039.4 | 3120.0003 | 5 | 19 | 3.413611 | -3.259974 | 3.300229 | 2.824628 | 13.99495 | 10.47709
2018-01-30 06:19 | 217159.4 | 3240.0012 | 5 | 19 | 3.37802 | -3.260062 | 3.300229 | 2.933286 | 13.99495 | 10.84626
2018-01-30 06:21 | 217279.4 | 3360.0012 | 5 | 19 | 3.313626 | -3.260083 | 3.300229 | 3.041961 | 13.99495 | 11.21023
2018-01-30 06:23 | 217399.4 | 3480.0005 | 5 | 19 | 3.19519 | -3.260058 | 3.300229 | 3.150615 | 13.99495 | 11.56458
2018-01-30 06:25 | 217485.7 | 3566.369 | 5 | 19 | 3 | -3.260009 | 3.300229 | 3.228832 | 13.99495 | 11.8081
2018-01-30 06:27 | 217605.8 | 120.0008 | 6 | 19 | 3.478962 | 0 | 3.300229 | 3.228832 | 13.99495 | 11.8081
2018-01-30 06:29 | 217725.8 | 240.0009 | 6 | 19 | 3.500648 | 0 | 3.300229 | 3.228832 | 13.99495 | 11.8081
2018-01-30 06:30 | 217785.8 | 300.003 | 6 | 19 | 3.505332 | 0 | 3.300229 | 3.228832 | 13.99495 | 11.8081
2018-01-30 06:30 | 217785.8 | 0.0023 | 7 | 20 | 3.505426 | 0 | 0 | 0 | 0 | 0
2018-01-30 06:32 | 217905.8 | 120.0006 | 2 | 20 | 4.034091 | 4.901894 | 0.1633592 | 0 | 0.6470423 | 0
2018-01-30 06:34 | 218025.8 | 240.001 | 2 | 20 | 4.073244 | 4.890038 | 0.3264284 | 0 | 1.307943 | 0
2018-01-30 06:36 | 218145.8 | 360.0003 | 2 | 20 | 4.106768 | 4.889978 | 0.4894276 | 0 | 1.974803 | 0
2018-01-30 06:38 | 218265.8 | 480.0003 | 2 | 20 | 4.133455 | 4.890032 | 0.6524233 | 0 | 2.646389 | 0
2018-01-30 06:40 | 218385.8 | 600.0012 | 2 | 20 | 4.161084 | 4.890017 | 0.8154267 | 0 | 3.322393 | 0
2018-01-30 06:42 | 218505.8 | 720.0011 | 2 | 20 | 4.187487 | 4.890022 | 0.9784194 | 0 | 4.002784 | 0
2018-01-30 06:44 | 218625.8 | 840.001 | 2 | 20 | 4.200265 | 4.663853 | 1.139333 | 0 | 4.678163 | 0
2018-01-30 06:46 | 218745.8 | 960.0003 | 2 | 20 | 4.200247 | 4.318426 | 1.289042 | 0 | 5.306979 | 0
2018-01-30 06:48 | 218865.8 | 1080.0011 | 2 | 20 | 4.200264 | 3.9594 | 1.427069 | 0 | 5.88673 | 0
2018-01-30 06:50 | 218985.8 | 1200.0003 | 2 | 20 | 4.200226 | 3.623016 | 1.553248 | 0 | 6.416715 | 0
2018-01-30 06:52 | 219105.8 | 1320.0011 | 2 | 20 | 4.200243 | 3.332926 | 1.669125 | 0 | 6.903429 | 0
2018-01-30 06:52 | 219137 | 1351.1328 | 2 | 20 | 4.200257 | 3.259993 | 1.697643 | 0 | 7.023209 | 0
2018-01-30 06:54 | 219257 | 120.0003 | 3 | 20 | 4.220221 | 3.269199 | 1.806796 | 0 | 7.482819 | 0
2018-01-30 06:56 | 219377 | 240.0001 | 3 | 20 | 4.244901 | 3.259941 | 1.915486 | 0 | 7.942775 | 0
2018-01-30 06:58 | 219497 | 360.0018 | 3 | 20 | 4.27559 | 3.259918 | 2.024163 | 0 | 8.405743 | 0
2018-01-30 07:00 | 219617 | 480.0001 | 3 | 20 | 4.307584 | 3.259972 | 2.132813 | 0 | 8.872014 | 0
2018-01-30 07:02 | 219737 | 600.0001 | 3 | 20 | 4.341217 | 3.259956 | 2.241488 | 0 | 9.341962 | 0
2018-01-30 07:04 | 219857 | 720.001 | 3 | 20 | 4.376743 | 3.259979 | 2.350149 | 0 | 9.815567 | 0
2018-01-30 07:06 | 219977 | 840.0002 | 3 | 20 | 4.400303 | 3.004345 | 2.456925 | 0 | 10.28464 | 0
2018-01-30 07:08 | 220097 | 960.0011 | 3 | 20 | 4.400277 | 2.586487 | 2.549703 | 0 | 10.69289 | 0
2018-01-30 07:10 | 220217 | 1080.0009 | 3 | 20 | 4.400265 | 2.253473 | 2.630209 | 0 | 11.04714 | 0
2018-01-30 07:12 | 220337 | 1200.0003 | 3 | 20 | 4.400289 | 1.977935 | 2.700569 | 0 | 11.35674 | 0
2018-01-30 07:14 | 220457 | 1320.0001 | 3 | 20 | 4.400207 | 1.727823 | 2.762276 | 0 | 11.62827 | 0
2018-01-30 07:16 | 220577 | 1440.001 | 3 | 20 | 4.400223 | 1.502125 | 2.815978 | 0 | 11.86457 | 0
2018-01-30 07:18 | 220697 | 1560.0002 | 3 | 20 | 4.40022 | 1.32356 | 2.862987 | 0 | 12.07142 | 0
2018-01-30 07:20 | 220817 | 1680.001 | 3 | 20 | 4.400176 | 1.173466 | 2.904531 | 0 | 12.25422 | 0
2018-01-30 07:22 | 220937 | 1800.0002 | 3 | 20 | 4.400205 | 1.046546 | 2.941532 | 0 | 12.41703 | 0
2018-01-30 07:24 | 221057 | 1920.0002 | 3 | 20 | 4.4002 | 0.9254608 | 2.974392 | 0 | 12.56163 | 0
2018-01-30 07:26 | 221177 | 2040.001 | 3 | 20 | 4.400185 | 0.8228693 | 3.003459 | 0 | 12.68952 | 0
2018-01-30 07:28 | 221297 | 2160.001 | 3 | 20 | 4.400182 | 0.7396736 | 3.029471 | 0 | 12.80398 | 0
2018-01-30 07:30 | 221417 | 2280.0011 | 3 | 20 | 4.400154 | 0.6690273 | 3.052923 | 0 | 12.90718 | 0
2018-01-30 07:32 | 221537 | 2400.0003 | 3 | 20 | 4.400212 | 0.6053696 | 3.074149 | 0 | 13.00057 | 0
2018-01-30 07:34 | 221657 | 2520.0002 | 3 | 20 | 4.400194 | 0.5428619 | 3.09323 | 0 | 13.08454 | 0
2018-01-30 07:36 | 221777 | 2640.0002 | 3 | 20 | 4.400161 | 0.4932957 | 3.110475 | 0 | 13.16041 | 0
2018-01-30 07:38 | 221897 | 2760.001 | 3 | 20 | 4.400112 | 0.4508467 | 3.1262 | 0 | 13.22961 | 0
2018-01-30 07:40 | 222017 | 2880.0002 | 3 | 20 | 4.400139 | 0.415102 | 3.140642 | 0 | 13.29315 | 0
2018-01-30 07:42 | 222137 | 3000.0001 | 3 | 20 | 4.400152 | 0.3787146 | 3.153876 | 0 | 13.35139 | 0
2018-01-30 07:44 | 222257 | 3120.0011 | 3 | 20 | 4.400124 | 0.3461905 | 3.16594 | 0 | 13.40447 | 0
2018-01-30 07:46 | 222377 | 3240.0002 | 3 | 20 | 4.40015 | 0.3205051 | 3.177046 | 0 | 13.45333 | 0
2018-01-30 07:48 | 222497 | 3360.0002 | 3 | 20 | 4.400109 | 0.2977018 | 3.187338 | 0 | 13.49862 | 0
2018-01-30 07:50 | 222617 | 3480.001 | 3 | 20 | 4.400157 | 0.2764931 | 3.196904 | 0 | 13.54071 | 0
2018-01-30 07:52 | 222737 | 3600.0009 | 3 | 20 | 4.400081 | 0.2533493 | 3.205728 | 0 | 13.57954 | 0
2018-01-30 07:54 | 222857 | 3720.0011 | 3 | 20 | 4.400111 | 0.2362537 | 3.213892 | 0 | 13.61546 | 0
2018-01-30 07:56 | 222977 | 3840.0001 | 3 | 20 | 4.400129 | 0.2215624 | 3.221513 | 0 | 13.64899 | 0
2018-01-30 07:58 | 223097 | 3960.0003 | 3 | 20 | 4.400114 | 0.2081099 | 3.228657 | 0 | 13.68043 | 0
2018-01-30 08:00 | 223217 | 4080.0011 | 3 | 20 | 4.400126 | 0.1929789 | 3.235346 | 0 | 13.70986 | 0
2018-01-30 08:02 | 223337 | 4200.0002 | 3 | 20 | 4.400073 | 0.1793938 | 3.241544 | 0 | 13.73713 | 0
2018-01-30 08:04 | 223457 | 4320.001 | 3 | 20 | 4.400082 | 0.1687527 | 3.24735 | 0 | 13.76268 | 0
2018-01-30 08:06 | 223577 | 4440.0002 | 3 | 20 | 4.400121 | 0.1601257 | 3.25282 | 0 | 13.78675 | 0
2018-01-30 08:08 | 223697 | 4560.0011 | 3 | 20 | 4.400097 | 0.1507053 | 3.258 | 0 | 13.80954 | 0
2018-01-30 08:10 | 223817 | 4680.001 | 3 | 20 | 4.400096 | 0.1401281 | 3.262847 | 0 | 13.83087 | 0
2018-01-30 08:12 | 223937 | 4800.0011 | 3 | 20 | 4.400129 | 0.132616 | 3.26739 | 0 | 13.85086 | 0
2018-01-30 08:14 | 224057 | 4920.0009 | 3 | 20 | 4.400092 | 0.1256495 | 3.271677 | 0 | 13.86972 | 0
2018-01-30 08:16 | 224177 | 5040.0002 | 3 | 20 | 4.400089 | 0.1195002 | 3.275776 | 0 | 13.88776 | 0
2018-01-30 08:18 | 224297 | 5160.001 | 3 | 20 | 4.400119 | 0.1126642 | 3.279651 | 0 | 13.90481 | 0
2018-01-30 08:20 | 224417 | 5280.0002 | 3 | 20 | 4.400073 | 0.1051397 | 3.283276 | 0 | 13.92076 | 0
2018-01-30 08:22 | 224537 | 5400.0001 | 3 | 20 | 4.40005 | 0.09984779 | 3.286707 | 0 | 13.93586 | 0
2018-01-30 08:24 | 224657 | 5520.0001 | 3 | 20 | 4.400079 | 0.09655952 | 3.28998 | 0 | 13.95026 | 0
2018-01-30 08:26 | 224777 | 5640.001 | 3 | 20 | 4.400121 | 0.09228992 | 3.293125 | 0 | 13.9641 | 0
2018-01-30 08:28 | 224897 | 5760.0001 | 3 | 20 | 4.400024 | 0.08553886 | 3.296097 | 0 | 13.97717 | 0
2018-01-30 08:30 | 225017 | 5880.0002 | 3 | 20 | 4.400091 | 0.08265495 | 3.298904 | 0 | 13.98952 | 0
2018-01-30 08:31 | 225060.5 | 5923.484 | 3 | 20 | 4.400135 | 0.08149624 | 3.299893 | 0 | 13.99388 | 0
2018-01-30 08:33 | 225180.5 | 120.0008 | 4 | 20 | 4.394618 | 0 | 3.299893 | 0 | 13.99388 | 0
2018-01-30 08:35 | 225300.5 | 240.0002 | 4 | 20 | 4.393907 | 0 | 3.299893 | 0 | 13.99388 | 0
2018-01-30 08:36 | 225360.5 | 300.0022 | 4 | 20 | 4.393703 | 0 | 3.299893 | 0 | 13.99388 | 0
2018-01-30 08:38 | 225480.6 | 120.0011 | 5 | 20 | 4.095635 | -3.257821 | 3.299893 | 0.1080673 | 13.99388 | 0.4466211
2018-01-30 08:40 | 225600.6 | 240.0005 | 5 | 20 | 4.055155 | -3.259912 | 3.299893 | 0.2167208 | 13.99388 | 0.889379
2018-01-30 08:42 | 225720.6 | 360.0011 | 5 | 20 | 4.016679 | -3.259971 | 3.299893 | 0.3253848 | 13.99388 | 1.327914
2018-01-30 08:44 | 225840.6 | 480.0012 | 5 | 20 | 3.977628 | -3.259959 | 3.299893 | 0.4340417 | 13.99388 | 1.762253
2018-01-30 08:46 | 225960.6 | 600.0003 | 5 | 20 | 3.936022 | -3.259962 | 3.299893 | 0.5427043 | 13.99388 | 2.192231
2018-01-30 08:48 | 226080.6 | 720.0008 | 5 | 20 | 3.896811 | -3.260009 | 3.299893 | 0.6513611 | 13.99388 | 2.617747
2018-01-30 08:50 | 226200.6 | 840.0005 | 5 | 20 | 3.85941 | -3.259951 | 3.299893 | 0.7600251 | 13.99388 | 3.039146
2018-01-30 08:52 | 226320.6 | 960.0011 | 5 | 20 | 3.824487 | -3.260107 | 3.299893 | 0.8686888 | 13.99388 | 3.456624
2018-01-30 10:31 | 232275.2 | 6914.61262 | 5 | 20 | -1.13219 | 0 | 0 | 0 | 0 | 0
2018-01-31 16:37 | 340592 | 115231.4 | 5 | 20 | -0.0002250671 | 0 | 0 | 0 | 0 | 0
2018-01-31 16:37 | 340595 | 115234.5 | 5 | 20 | 0.007575035 | 0.05000705 | 4.169808e-05 | 0 | 3.16289e-07 | 0
2018-01-31 16:37 | 340598.1 | 115237.5 | 5 | 20 | 0.07703686 | 0.5000035 | 0.0004583595 | 0 | 3.257698e-05 | 0
2018-01-31 16:37 | 340601.1 | 115240.5 | 5 | 20 | 0.1479416 | 0.9998255 | 0.001298742 | 0 | 0.0001582699 | 0
2018-01-31 16:37 | 340604.1 | 115243.5 | 5 | 20 | 0.328073 | 2.500115 | 0.003384358 | 0 | 0.000850498 | 0
2018-01-31 16:37 | 340607.2 | 115246.6 | 5 | 20 | 0.5825028 | 5.000014 | 0.007562411 | 0 | 0.003306621 | 0
2018-01-31 16:37 | 340611.2 | 115250.6 | 5 | 20 | 1.069495 | 9.999934 | 0.01868504 | 0 | 0.01521433 | 0
2018-01-31 16:51 | 341478.2 | 116117.6 | 5 | 20 | -1.153711 | 0 | 0.01868504 | 0 | 0.01521433 | 0
2018-01-31 17:24 | 343466 | 118105.5 | 5 | 20 | 5.000048 | 0 | 0.018685 | 0 | 0.015214 | 0
2018-01-31 17:24 | 343469.1 | 118108.5 | 5 | 20 | 4.98906 | -0.04999954 | 0.018685 | 4.162501e-05 | 0.015214 | 0.0002076696
2018-01-31 17:25 | 343472.1 | 118111.6 | 5 | 20 | 4.891208 | -0.4999969 | 0.018685 | 0.0004576471 | 0.015214 | 0.00224229
2018-01-31 17:25 | 343475.2 | 118114.6 | 5 | 20 | 4.796261 | -0.9999189 | 0.018685 | 0.00129815 | 0.015214 | 0.006270861
2018-01-31 17:25 | 343478.2 | 118117.6 | 5 | 20 | 4.544183 | -2.500053 | 0.018685 | 0.003382027 | 0.015214 | 0.01573973
2018-01-31 17:25 | 343481.2 | 118120.6 | 5 | 20 | 4.268546 | -4.999794 | 0.018685 | 0.007557586 | 0.015214 | 0.03354797
2018-01-31 17:25 | 343485.2 | 118124.6 | 5 | 20 | 3.701086 | -10.00005 | 0.018685 | 0.01868555 | 0.015214 | 0.07465164
2018-01-31 18:25 | 347085.3 | 121724.7 | 5 | 20 | -1.464757 | 0 | 0.018685 | 0.01869222 | 0.015214 | 0.07467632
2018-01-31 19:02 | 349348.3 | 123987.7 | 5 | 20 | 4.098655 | 0 | 0.018685 | 0.01869222 | 0.015214 | 0.07467632
2018-01-31 19:06 | 226441.8 | 1081.216152 | 5 | 20 | 3.777744 | -3.260008 | 3.299893 | 0.9773305 | 13.99388 | 3.871322
2018-01-31 19:08 | 226561.8 | 1201.215652 | 5 | 20 | 3.744601 | -3.260154 | 3.299893 | 1.085991 | 13.99388 | 4.279938
2018-01-31 19:10 | 226681.8 | 1321.217252 | 5 | 20 | 3.717569 | -3.260091 | 3.299893 | 1.194656 | 13.99388 | 4.685328
2018-01-31 19:12 | 226801.8 | 1441.215652 | 5 | 20 | 3.691148 | -3.260069 | 3.299893 | 1.303323 | 13.99388 | 5.087874
2018-01-31 19:14 | 226921.8 | 1561.215752 | 5 | 20 | 3.662742 | -3.260057 | 3.299893 | 1.411988 | 13.99388 | 5.487432
2018-01-31 19:16 | 227041.8 | 1681.215752 | 5 | 20 | 3.637856 | -3.260061 | 3.299893 | 1.520646 | 13.99388 | 5.884034
2018-01-31 19:18 | 227161.8 | 1801.215652 | 5 | 20 | 3.615363 | -3.260062 | 3.299893 | 1.629304 | 13.99388 | 6.278077
2018-01-31 19:20 | 227281.8 | 1921.216452 | 5 | 20 | 3.595222 | -3.260061 | 3.299893 | 1.737978 | 13.99388 | 6.669884
2018-01-31 19:22 | 227401.8 | 2041.215652 | 5 | 20 | 3.574415 | -3.260144 | 3.299893 | 1.846642 | 13.99388 | 7.059446
2018-01-31 19:24 | 227521.8 | 2161.217052 | 5 | 20 | 3.554444 | -3.260106 | 3.299893 | 1.955311 | 13.99388 | 7.446747
2018-01-31 19:26 | 227641.8 | 2281.218052 | 5 | 20 | 3.538165 | -3.260091 | 3.299893 | 2.063977 | 13.99388 | 7.832088
2018-01-31 19:28 | 227761.8 | 2401.218052 | 5 | 20 | 3.524425 | -3.259792 | 3.299893 | 2.172634 | 13.99388 | 8.21576
2018-01-31 19:30 | 227881.8 | 2521.217052 | 5 | 20 | 3.510495 | -3.260177 | 3.299893 | 2.281293 | 13.99388 | 8.597971
2018-01-31 19:32 | 228001.8 | 2641.215652 | 5 | 20 | 3.494342 | -3.260156 | 3.299893 | 2.389973 | 13.99388 | 8.978627
2018-01-31 19:34 | 228121.8 | 2761.215752 | 5 | 20 | 3.479456 | -3.260169 | 3.299893 | 2.498633 | 13.99388 | 9.357495
2018-01-31 19:36 | 228241.8 | 2881.217652 | 5 | 20 | 3.464952 | -3.260109 | 3.299893 | 2.607298 | 13.99388 | 9.734811
2018-01-31 19:38 | 228361.8 | 3001.215652 | 5 | 20 | 3.448744 | -3.26017 | 3.299893 | 2.715956 | 13.99388 | 10.11049
2018-01-31 19:40 | 228481.8 | 3121.217252 | 5 | 20 | 3.424152 | -3.260205 | 3.299893 | 2.824628 | 13.99388 | 10.48404
2018-01-31 19:42 | 228601.8 | 3241.216452 | 5 | 20 | 3.387194 | -3.260145 | 3.299893 | 2.933293 | 13.99388 | 10.85421
2018-01-31 19:44 | 228721.8 | 3361.216552 | 5 | 20 | 3.332816 | -3.260107 | 3.299893 | 3.041955 | 13.99388 | 11.21956
2018-01-31 19:46 | 228841.8 | 3481.218052 | 5 | 20 | 3.23369 | -3.260073 | 3.299893 | 3.150628 | 13.99388 | 11.57697
2018-01-31 19:48 | 228949.9 | 3589.324252 | 5 | 20 | 2.999983 | -3.260071 | 3.299893 | 3.248517 | 13.99388 | 11.88441
2018-01-31 19:50 | 229070 | 120.0013 | 6 | 20 | 3.450417 | 0 | 3.299893 | 3.248517 | 13.99388 | 11.88441
2018-01-31 19:52 | 229190 | 240.0012 | 6 | 20 | 3.469326 | 0 | 3.299893 | 3.248517 | 13.99388 | 11.88441
2018-01-31 19:53 | 229250 | 300.0014 | 6 | 20 | 3.473292 | 0 | 3.299893 | 3.248517 | 13.99388 | 11.88441
2018-01-31 19:53 | 229250 | 0.0025 | 7 | 21 | 3.473177 | 0 | 0 | 0 | 0 | 0
2018-01-31 19:55 | 229370 | 120.0008 | 2 | 21 | 4.030389 | 4.889998 | 0.1623818 | 1.801e-09 | 0.6411468 | 6.256e-09
2018-01-31 19:57 | 229490 | 240.0009 | 2 | 21 | 4.065264 | 4.889958 | 0.3253943 | 1.801e-09 | 1.300773 | 6.256e-09
2018-01-31 19:59 | 229610 | 360.0008 | 2 | 21 | 4.102993 | 4.88988 | 0.4883677 | 1.801e-09 | 1.966439 | 6.256e-09
2018-01-31 20:01 | 229730 | 480.0007 | 2 | 21 | 4.130884 | 4.889865 | 0.65138 | 1.801e-09 | 2.637677 | 6.256e-09
2018-01-31 20:03 | 229850 | 600.0015 | 2 | 21 | 4.154172 | 4.890021 | 0.8143738 | 1.801e-09 | 3.312886 | 6.256e-09
2018-01-31 20:05 | 229970 | 720.0019 | 2 | 21 | 4.177277 | 4.889941 | 0.9773683 | 1.801e-09 | 3.99184 | 6.256e-09
2018-01-31 20:07 | 230090 | 840.0008 | 2 | 21 | 4.200294 | 4.802638 | 1.140127 | 1.801e-09 | 4.673846 | 6.256e-09
2018-01-31 20:09 | 230210 | 960.0004 | 2 | 21 | 4.200272 | 4.360734 | 1.292464 | 1.801e-09 | 5.313705 | 6.256e-09
2018-01-31 20:11 | 230330 | 1080.002 | 2 | 21 | 4.200261 | 4.004487 | 1.431771 | 1.801e-09 | 5.898832 | 6.256e-09
2018-01-31 20:13 | 230450 | 1200.002 | 2 | 21 | 4.200235 | 3.687594 | 1.559798 | 1.801e-09 | 6.436576 | 6.256e-09
2018-01-31 20:15 | 230570 | 1320.0012 | 2 | 21 | 4.20026 | 3.378963 | 1.677648 | 1.801e-09 | 6.931578 | 6.256e-09
2018-01-31 20:16 | 230614.5 | 1364.4689 | 2 | 21 | 4.200267 | 3.259984 | 1.718651 | 1.801e-09 | 7.103799 | 6.256e-09
2018-01-31 20:18 | 230734.5 | 120.0002 | 3 | 21 | 4.224133 | 3.259994 | 1.82695 | 1.801e-09 | 7.559856 | 6.256e-09
2018-01-31 20:20 | 230854.5 | 240.0016 | 3 | 21 | 4.251672 | 3.260024 | 1.935607 | 1.801e-09 | 8.020314 | 6.256e-09
2018-01-31 20:22 | 230974.5 | 360.0011 | 3 | 21 | 4.281388 | 3.26002 | 2.044273 | 1.801e-09 | 8.483932 | 6.256e-09
2018-01-31 20:24 | 231094.5 | 480.0023 | 3 | 21 | 4.31275 | 3.260091 | 2.152933 | 1.801e-09 | 8.950809 | 6.256e-09
2018-01-31 20:26 | 231214.5 | 600.0015 | 3 | 21 | 4.349472 | 3.260093 | 2.261605 | 1.801e-09 | 9.42141 | 6.256e-09
2018-01-31 20:28 | 231334.5 | 720.0018 | 3 | 21 | 4.389091 | 3.260072 | 2.370273 | 1.801e-09 | 9.896216 | 6.256e-09
2018-01-31 20:30 | 231454.5 | 840.001 | 3 | 21 | 4.40028 | 2.882289 | 2.473966 | 1.801e-09 | 10.35232 | 6.256e-09
2018-01-31 20:32 | 231574.5 | 960.001 | 3 | 21 | 4.400237 | 2.506806 | 2.56357 | 1.801e-09 | 10.7466 | 6.256e-09
2018-01-31 20:34 | 231694.5 | 1080.0002 | 3 | 21 | 4.400247 | 2.172063 | 2.641469 | 1.801e-09 | 11.08938 | 6.256e-09
2018-01-31 20:36 | 231814.5 | 1200.0018 | 3 | 21 | 4.400215 | 1.869663 | 2.708671 | 1.801e-09 | 11.38509 | 6.256e-09
2018-01-31 20:38 | 231934.5 | 1320.0018 | 3 | 21 | 4.400266 | 1.632012 | 2.766905 | 1.801e-09 | 11.64133 | 6.256e-09
2018-01-31 20:40 | 232054.5 | 1440.0002 | 3 | 21 | 4.400188 | 1.431314 | 2.817858 | 1.801e-09 | 11.86553 | 6.256e-09
2018-01-31 20:42 | 232174.5 | 1560.0003 | 3 | 21 | 4.400226 | 1.264799 | 2.862782 | 1.801e-09 | 12.06321 | 6.256e-09
2018-01-31 20:44 | 232294.5 | 1680.0027 | 3 | 21 | 4.400217 | 1.108602 | 2.90232 | 1.801e-09 | 12.23719 | 6.256e-09
2018-01-31 20:46 | 232414.5 | 1800.0002 | 3 | 21 | 4.400204 | 0.9750662 | 2.936946 | 1.801e-09 | 12.38955 | 6.256e-09
2018-01-31 20:48 | 232534.5 | 1920.0007 | 3 | 21 | 4.400198 | 0.867897 | 2.967625 | 1.801e-09 | 12.52454 | 6.256e-09
2018-01-31 20:50 | 232654.5 | 2040.0002 | 3 | 21 | 4.400188 | 0.778944 | 2.995018 | 1.801e-09 | 12.64508 | 6.256e-09
2018-01-31 20:52 | 232774.5 | 2160.0019 | 3 | 21 | 4.400183 | 0.6970043 | 3.019599 | 1.801e-09 | 12.75324 | 6.256e-09
2018-01-31 20:54 | 232894.5 | 2280.0018 | 3 | 21 | 4.400162 | 0.6193094 | 3.041505 | 1.801e-09 | 12.84963 | 6.256e-09
2018-01-31 20:56 | 233014.5 | 2400.001 | 3 | 21 | 4.400203 | 0.5582438 | 3.061097 | 1.801e-09 | 12.93583 | 6.256e-09
2018-01-31 20:58 | 233134.5 | 2520.0002 | 3 | 21 | 4.400192 | 0.5058794 | 3.078799 | 1.801e-09 | 13.01373 | 6.256e-09
2018-01-31 21:00 | 233254.5 | 2640.0022 | 3 | 21 | 4.400154 | 0.4606571 | 3.094903 | 1.801e-09 | 13.08459 | 6.256e-09
2018-01-31 21:02 | 233374.5 | 2760.001 | 3 | 21 | 4.400159 | 0.4161863 | 3.109531 | 1.801e-09 | 13.14895 | 6.256e-09
2018-01-31 21:04 | 233494.5 | 2880.0018 | 3 | 21 | 4.400156 | 0.3774376 | 3.122724 | 1.801e-09 | 13.207 | 6.256e-09
2018-01-31 21:06 | 233614.5 | 3000.0011 | 3 | 21 | 4.400162 | 0.3453026 | 3.134754 | 1.801e-09 | 13.25994 | 6.256e-09
2018-01-31 21:08 | 233734.5 | 3120.0018 | 3 | 21 | 4.400137 | 0.3182278 | 3.145802 | 1.801e-09 | 13.30855 | 6.256e-09
2018-01-31 21:10 | 233854.5 | 3240.0011 | 3 | 21 | 4.400114 | 0.2925024 | 3.155992 | 1.801e-09 | 13.35339 | 6.256e-09
2018-01-31 21:12 | 233974.5 | 3360.0018 | 3 | 21 | 4.400092 | 0.2661037 | 3.1653 | 1.801e-09 | 13.39434 | 6.256e-09
2018-01-31 21:14 | 234094.5 | 3480.0011 | 3 | 21 | 4.400172 | 0.2468176 | 3.173827 | 1.801e-09 | 13.43186 | 6.256e-09
2018-01-31 21:16 | 234214.5 | 3600.001 | 3 | 21 | 4.400125 | 0.2278833 | 3.181708 | 1.801e-09 | 13.46654 | 6.256e-09
2018-01-31 21:18 | 234334.5 | 3720.0023 | 3 | 21 | 4.400141 | 0.2122002 | 3.189042 | 1.801e-09 | 13.49881 | 6.256e-09
2018-01-31 21:20 | 234454.5 | 3840.0027 | 3 | 21 | 4.400163 | 0.1957636 | 3.195841 | 1.801e-09 | 13.52873 | 6.256e-09
2018-01-31 21:22 | 234574.5 | 3960.0018 | 3 | 21 | 4.400114 | 0.1799898 | 3.202072 | 1.801e-09 | 13.55614 | 6.256e-09
2018-01-31 21:24 | 234694.5 | 4080.0019 | 3 | 21 | 4.400152 | 0.1678371 | 3.207849 | 1.801e-09 | 13.58157 | 6.256e-09
2018-01-31 21:26 | 234814.5 | 4200.0002 | 3 | 21 | 4.400145 | 0.1572208 | 3.213242 | 1.801e-09 | 13.6053 | 6.256e-09
2018-01-31 21:28 | 234934.5 | 4320.0002 | 3 | 21 | 4.400099 | 0.1457806 | 3.218289 | 1.801e-09 | 13.6275 | 6.256e-09
2018-01-31 21:30 | 235054.5 | 4440.0011 | 3 | 21 | 4.400071 | 0.1333666 | 3.22295 | 1.801e-09 | 13.64801 | 6.256e-09
2018-01-31 21:32 | 235174.5 | 4560.0018 | 3 | 21 | 4.400074 | 0.1245527 | 3.227259 | 1.801e-09 | 13.66697 | 6.256e-09
2018-01-31 21:34 | 235294.5 | 4680.0003 | 3 | 21 | 4.400056 | 0.1169271 | 3.231281 | 1.801e-09 | 13.68467 | 6.256e-09
2018-01-31 21:36 | 235414.5 | 4800.0011 | 3 | 21 | 4.400117 | 0.1102247 | 3.235059 | 1.801e-09 | 13.70129 | 6.256e-09
2018-01-31 21:38 | 235534.5 | 4920.0002 | 3 | 21 | 4.40007 | 0.1013565 | 3.238588 | 1.801e-09 | 13.71682 | 6.256e-09
2018-01-31 21:40 | 235654.5 | 5040.0002 | 3 | 21 | 4.400055 | 0.09308815 | 3.241835 | 1.801e-09 | 13.73111 | 6.256e-09
2018-01-31 21:42 | 235774.5 | 5160.0011 | 3 | 21 | 4.400084 | 0.08776665 | 3.244861 | 1.801e-09 | 13.74442 | 6.256e-09
2018-01-31 21:44 | 235894.5 | 5280.0023 | 3 | 21 | 4.400065 | 0.08278465 | 3.247708 | 1.801e-09 | 13.75695 | 6.256e-09
2018-01-31 21:45 | 235936.5 | 5322.0296 | 3 | 21 | 4.400065 | 0.08149433 | 3.248669 | 1.801e-09 | 13.76118 | 6.256e-09
2018-01-31 21:47 | 236056.6 | 120.0006 | 4 | 21 | 4.39251 | 0 | 3.248669 | 1.801e-09 | 13.76118 | 6.256e-09
2018-01-31 21:49 | 236176.6 | 240.0001 | 4 | 21 | 4.391651 | 0 | 3.248669 | 1.801e-09 | 13.76118 | 6.256e-09
2018-01-31 21:50 | 236236.6 | 300.0015 | 4 | 21 | 4.391298 | 0 | 3.248669 | 1.801e-09 | 13.76118 | 6.256e-09
2018-01-31 21:52 | 236356.7 | 120.0021 | 5 | 21 | 4.094263 | -3.260016 | 3.248669 | 0.1086467 | 13.76118 | 0.4486266
2018-01-31 21:54 | 236476.7 | 240.0019 | 5 | 21 | 4.056565 | -3.260021 | 3.248669 | 0.2173213 | 13.76118 | 0.8915055
2018-01-31 21:56 | 236596.7 | 360.0014 | 5 | 21 | 4.016719 | -3.260099 | 3.248669 | 0.3259769 | 13.76118 | 1.330146
2018-01-31 21:58 | 236716.7 | 480.0018 | 5 | 21 | 3.97479 | -3.260055 | 3.248669 | 0.4346533 | 13.76118 | 1.76436
2018-01-31 22:00 | 236836.7 | 600.0019 | 5 | 21 | 3.935776 | -3.260073 | 3.248669 | 0.5433084 | 13.76118 | 2.194106
2018-01-31 22:02 | 236956.7 | 720.0002 | 5 | 21 | 3.898818 | -3.260125 | 3.248669 | 0.6519741 | 13.76118 | 2.619752
2018-01-31 22:04 | 237076.7 | 840.0003 | 5 | 21 | 3.862647 | -3.260187 | 3.248669 | 0.7606373 | 13.76118 | 3.041461
2018-01-31 22:06 | 237196.7 | 960.0002 | 5 | 21 | 3.824464 | -3.2601 | 3.248669 | 0.8692937 | 13.76118 | 3.459109
2018-01-31 22:08 | 237316.7 | 1080.0003 | 5 | 21 | 3.78832 | -3.260089 | 3.248669 | 0.9779593 | 13.76118 | 3.872703
2018-01-31 22:10 | 237436.7 | 1200.0002 | 5 | 21 | 3.754662 | -3.260043 | 3.248669 | 1.086631 | 13.76118 | 4.282536
2018-01-31 22:12 | 237556.7 | 1320.001 | 5 | 21 | 3.724734 | -3.260109 | 3.248669 | 1.195295 | 13.76118 | 4.688879
2018-01-31 22:14 | 237676.7 | 1440.0002 | 5 | 21 | 3.695117 | -3.260026 | 3.248669 | 1.303954 | 13.76118 | 5.092002
2018-01-31 22:16 | 237796.7 | 1560.0002 | 5 | 21 | 3.666083 | -3.260086 | 3.248669 | 1.412619 | 13.76118 | 5.491914
2018-01-31 22:18 | 237916.7 | 1680.0004 | 5 | 21 | 3.640684 | -3.260059 | 3.248669 | 1.521285 | 13.76118 | 5.888889
2018-01-31 22:20 | 238036.7 | 1800.001 | 5 | 21 | 3.617931 | -3.260122 | 3.248669 | 1.629951 | 13.76118 | 6.283243
2018-01-31 22:22 | 238156.7 | 1920.0011 | 5 | 21 | 3.59698 | -3.260136 | 3.248669 | 1.738614 | 13.76118 | 6.675244
2018-01-31 22:24 | 238276.7 | 2040.0011 | 5 | 21 | 3.57527 | -3.260075 | 3.248669 | 1.847277 | 13.76118 | 7.06493
2018-01-31 22:26 | 238396.7 | 2160.0018 | 5 | 21 | 3.556251 | -3.260039 | 3.248669 | 1.955938 | 13.76118 | 7.45236
2018-01-31 22:28 | 238516.7 | 2280.0002 | 5 | 21 | 3.539817 | -3.260127 | 3.248669 | 2.064599 | 13.76118 | 7.837873
2018-01-31 22:30 | 238636.7 | 2400.0007 | 5 | 21 | 3.52581 | -3.260087 | 3.248669 | 2.173271 | 13.76118 | 8.221781
2018-01-31 22:32 | 238756.7 | 2520.0015 | 5 | 21 | 3.510771 | -3.260094 | 3.248669 | 2.281932 | 13.76118 | 8.604098
2018-01-31 22:34 | 238876.7 | 2640.0002 | 5 | 21 | 3.494279 | -3.260056 | 3.248669 | 2.390589 | 13.76118 | 8.984654
2018-01-31 22:36 | 238996.7 | 2760.0004 | 5 | 21 | 3.479661 | -3.260163 | 3.248669 | 2.499258 | 13.76118 | 9.363574
2018-01-31 22:38 | 239116.7 | 2880.0011 | 5 | 21 | 3.464963 | -3.260122 | 3.248669 | 2.60792 | 13.76118 | 9.740882
2018-01-31 22:40 | 239236.7 | 3000.0001 | 5 | 21 | 3.447165 | -3.260125 | 3.248669 | 2.716575 | 13.76118 | 10.11646
2018-01-31 22:42 | 239356.7 | 3120.0011 | 5 | 21 | 3.419919 | -3.260165 | 3.248669 | 2.825247 | 13.76118 | 10.48972
2018-01-31 22:44 | 239476.7 | 3240.0011 | 5 | 21 | 3.38272 | -3.260107 | 3.248669 | 2.933905 | 13.76118 | 10.85939
2018-01-31 22:46 | 239596.7 | 3360.0003 | 5 | 21 | 3.325902 | -3.260116 | 3.248669 | 3.042572 | 13.76118 | 11.22416
2018-01-31 22:48 | 239716.7 | 3480.0011 | 5 | 21 | 3.22258 | -3.260131 | 3.248669 | 3.151234 | 13.76118 | 11.58064
2018-01-31 22:49 | 239817.9 | 3581.2496 | 5 | 21 | 2.999985 | -3.260069 | 3.248669 | 3.242917 | 13.76118 | 11.86783
2018-01-31 22:51 | 239938 | 120.0009 | 6 | 21 | 3.460358 | 0 | 3.248669 | 3.242917 | 13.76118 | 11.86783
2018-01-31 22:53 | 240058 | 240.0001 | 6 | 21 | 3.480478 | 0 | 3.248669 | 3.242917 | 13.76118 | 11.86783
2018-01-31 22:54 | 240118 | 300.003 | 6 | 21 | 3.484653 | 0 | 3.248669 | 3.242917 | 13.76118 | 11.86783
2018-01-31 22:54 | 240118 | 0.0025 | 7 | 22 | 3.484795 | 0 | 0 | 0 | 0 | 0
2018-01-31 22:56 | 240238.1 | 120.0011 | 2 | 22 | 4.028931 | 4.890069 | 0.1623901 | 0 | 0.641623 | 0
2018-01-31 22:58 | 240358.1 | 240.0001 | 2 | 22 | 4.065864 | 4.89005 | 0.3254001 | 0 | 1.301209 | 0
2018-01-31 23:00 | 240478.1 | 360.0017 | 2 | 22 | 4.103541 | 4.889997 | 0.4883797 | 0 | 1.967064 | 0
2018-01-31 23:02 | 240598.1 | 480.0003 | 2 | 22 | 4.130379 | 4.889983 | 0.6513808 | 0 | 2.638225 | 0
2018-01-31 23:04 | 240718.1 | 600.0018 | 2 | 22 | 4.15349 | 4.890021 | 0.8143638 | 0 | 3.31331 | 0
2018-01-31 23:06 | 240838.1 | 720.0011 | 2 | 22 | 4.176802 | 4.889997 | 0.97736 | 0 | 3.992153 | 0
2018-01-31 23:08 | 240958.1 | 840.0019 | 2 | 22 | 4.200322 | 4.797458 | 1.140095 | 0 | 4.674034 | 0
2018-01-31 23:10 | 241078.1 | 960.0027 | 2 | 22 | 4.20028 | 4.365872 | 1.292407 | 0 | 5.313788 | 0
2018-01-31 23:12 | 241198.1 | 1080.0002 | 2 | 22 | 4.200256 | 4.00859 | 1.431855 | 0 | 5.899508 | 0
2018-01-31 23:14 | 241318.1 | 1200.0011 | 2 | 22 | 4.200258 | 3.696031 | 1.560156 | 0 | 6.438405 | 0
2018-01-31 23:16 | 241438.1 | 1320.0003 | 2 | 22 | 4.200251 | 3.377952 | 1.678098 | 0 | 6.93379 | 0
2018-01-31 23:17 | 241480 | 1361.9288 | 2 | 22 | 4.200233 | 3.259982 | 1.716752 | 0 | 7.096147 | 0
2018-01-31 23:19 | 241600 | 120.001 | 3 | 22 | 4.223838 | 3.260036 | 1.825043 | 0 | 7.552165 | 0
2018-01-31 23:21 | 241720 | 240.0006 | 3 | 22 | 4.25097 | 3.260016 | 1.933696 | 0 | 8.01255 | 0
2018-01-31 23:23 | 241840 | 360.0002 | 3 | 22 | 4.28018 | 3.259961 | 2.042367 | 0 | 8.476093 | 0
2018-01-31 23:25 | 241960 | 480.0009 | 3 | 22 | 4.312122 | 3.260011 | 2.151029 | 0 | 8.942876 | 0
2018-01-31 23:27 | 242080 | 600.0009 | 3 | 22 | 4.34971 | 3.260058 | 2.259698 | 0 | 9.41346 | 0
2018-01-31 23:29 | 242200 | 720.0018 | 3 | 22 | 4.388702 | 3.260041 | 2.368357 | 0 | 9.888215 | 0
2018-01-31 23:31 | 242320 | 840.0001 | 3 | 22 | 4.400265 | 2.884849 | 2.472157 | 0 | 10.34478 | 0
2018-01-31 23:33 | 242440 | 960.001 | 3 | 22 | 4.40025 | 2.507226 | 2.561903 | 0 | 10.73968 | 0
2018-01-31 23:35 | 242560 | 1080.0005 | 3 | 22 | 4.40024 | 2.163133 | 2.6397 | 0 | 11.08201 | 0
2018-01-31 23:37 | 242680 | 1200.0017 | 3 | 22 | 4.400229 | 1.863722 | 2.706599 | 0 | 11.37639 | 0
2018-01-31 23:39 | 242800 | 1320.0006 | 3 | 22 | 4.400211 | 1.626346 | 2.764659 | 0 | 11.63186 | 0
2018-01-31 23:41 | 242920 | 1440.0005 | 3 | 22 | 4.400187 | 1.429728 | 2.81548 | 0 | 11.85549 | 0
2018-01-31 23:43 | 243040 | 1560.0006 | 3 | 22 | 4.400223 | 1.25955 | 2.860263 | 0 | 12.05254 | 0
2018-01-31 23:45 | 243160 | 1680.001 | 3 | 22 | 4.400212 | 1.099262 | 2.899553 | 0 | 12.22543 | 0
2018-01-31 23:47 | 243280 | 1800.0017 | 3 | 22 | 4.400167 | 0.9705582 | 2.933984 | 0 | 12.37693 | 0
2018-01-31 23:49 | 243400 | 1920.001 | 3 | 22 | 4.400232 | 0.8646355 | 2.964515 | 0 | 12.51127 | 0
2018-01-31 23:51 | 243520 | 2040.0017 | 3 | 22 | 4.400193 | 0.7754946 | 2.991812 | 0 | 12.63138 | 0
2018-01-31 23:53 | 243640 | 2160.0005 | 3 | 22 | 4.400212 | 0.6922846 | 3.016255 | 0 | 12.73894 | 0
2018-01-31 23:55 | 243760 | 2280.0009 | 3 | 22 | 4.400183 | 0.61549 | 3.037976 | 0 | 12.83451 | 0
2018-01-31 23:57 | 243880 | 2400.0014 | 3 | 22 | 4.400215 | 0.5551987 | 3.057444 | 0 | 12.92018 | 0
2018-01-31 23:59 | 244000 | 2520.0001 | 3 | 22 | 4.400165 | 0.5036974 | 3.075042 | 0 | 12.99761 | 0
2018-02-01 00:01 | 244120 | 2640.0001 | 3 | 22 | 4.400178 | 0.4584656 | 3.091059 | 0 | 13.06809 | 0
2018-02-01 00:03 | 244240 | 2760.0018 | 3 | 22 | 4.400129 | 0.4123383 | 3.105573 | 0 | 13.13195 | 0
2018-02-01 00:05 | 244360 | 2880.0005 | 3 | 22 | 4.400118 | 0.3749495 | 3.118671 | 0 | 13.18959 | 0
2018-02-01 00:07 | 244480 | 3000.0001 | 3 | 22 | 4.400138 | 0.3431835 | 3.130633 | 0 | 13.24222 | 0
2018-02-01 00:09 | 244600 | 3120.0009 | 3 | 22 | 4.400111 | 0.3168049 | 3.141624 | 0 | 13.29058 | 0
2018-02-01 00:11 | 244720 | 3240.0017 | 3 | 22 | 4.400129 | 0.2899828 | 3.151752 | 0 | 13.33515 | 0
2018-02-01 00:13 | 244840 | 3360.0005 | 3 | 22 | 4.400156 | 0.2649908 | 3.16099 | 0 | 13.3758 | 0
2018-02-01 00:15 | 244960 | 3480.0009 | 3 | 22 | 4.40015 | 0.2448702 | 3.169465 | 0 | 13.41308 | 0
2018-02-01 00:17 | 245080 | 3600.0017 | 3 | 22 | 4.400105 | 0.2269707 | 3.177309 | 0 | 13.4476 | 0
2018-02-01 00:19 | 245200 | 3720.0013 | 3 | 22 | 4.400123 | 0.2111835 | 3.184607 | 0 | 13.47971 | 0
2018-02-01 00:21 | 245320 | 3840.0009 | 3 | 22 | 4.400087 | 0.1926508 | 3.191347 | 0 | 13.50937 | 0
2018-02-01 00:23 | 245440 | 3960.0001 | 3 | 22 | 4.400091 | 0.1780605 | 3.197526 | 0 | 13.53656 | 0
2018-02-01 00:25 | 245560 | 4080.0004 | 3 | 22 | 4.400133 | 0.1665344 | 3.203267 | 0 | 13.56182 | 0
2018-02-01 00:27 | 245680 | 4200.0005 | 3 | 22 | 4.400103 | 0.1558151 | 3.208635 | 0 | 13.58544 | 0
2018-02-01 00:29 | 245800 | 4320.0009 | 3 | 22 | 4.400136 | 0.1450443 | 3.213645 | 0 | 13.60748 | 0
2018-02-01 00:31 | 245920 | 4440.0013 | 3 | 22 | 4.400094 | 0.1323729 | 3.218256 | 0 | 13.62777 | 0
2018-02-01 00:33 | 246040 | 4560.0013 | 3 | 22 | 4.400108 | 0.1241379 | 3.222524 | 0 | 13.64655 | 0
2018-02-01 00:35 | 246160 | 4680.0013 | 3 | 22 | 4.400077 | 0.1158829 | 3.226512 | 0 | 13.6641 | 0
2018-02-01 00:37 | 246280 | 4800.0009 | 3 | 22 | 4.400106 | 0.1091881 | 3.230266 | 0 | 13.68062 | 0
2018-02-01 00:39 | 246400 | 4920.0006 | 3 | 22 | 4.40006 | 0.0999794 | 3.233757 | 0 | 13.69598 | 0
2018-02-01 00:41 | 246520 | 5040.0001 | 3 | 22 | 4.400091 | 0.09358978 | 3.236971 | 0 | 13.71012 | 0
2018-02-01 00:43 | 246640 | 5160.0009 | 3 | 22 | 4.400041 | 0.0870533 | 3.23998 | 0 | 13.72336 | 0
2018-02-01 00:45 | 246760 | 5280.0006 | 3 | 22 | 4.400081 | 0.08279133 | 3.242819 | 0 | 13.73585 | 0
2018-02-01 00:46 | 246802 | 5321.9791 | 3 | 22 | 4.400085 | 0.08149147 | 3.243776 | 0 | 13.74006 | 0
2018-02-01 00:48 | 246922.0223 | 120 | 4 | 22 | 4.392563 | 0 | 3.243776 | 0 | 13.74006 | 0
2018-02-01 00:50 | 247042.0227 | 240.0004 | 4 | 22 | 4.391701 | 0 | 3.243776 | 0 | 13.74006 | 0
2018-02-01 00:51 | 247102.0253 | 300.003 | 4 | 22 | 4.391322 | 0 | 3.243776 | 0 | 13.74006 | 0
2018-02-01 00:53 | 247222.1 | 120.0006 | 5 | 22 | 4.09523 | -3.260059 | 3.243776 | 0.1086513 | 13.74006 | 0.4487311
2018-02-01 00:55 | 247342.1 | 240.0005 | 5 | 22 | 4.057448 | -3.260086 | 3.243776 | 0.217314 | 13.74006 | 0.8916755
2018-02-01 00:57 | 247462.1 | 360.0011 | 5 | 22 | 4.016869 | -3.260064 | 3.243776 | 0.3259865 | 13.74006 | 1.330453
2018-02-01 00:59 | 247582.1 | 480.0011 | 5 | 22 | 3.975579 | -3.259929 | 3.243776 | 0.4346539 | 13.74006 | 1.764674
2018-02-01 01:01 | 247702.1 | 600.0013 | 5 | 22 | 3.936875 | -3.260076 | 3.243776 | 0.5433095 | 13.74006 | 2.194527
2018-02-01 01:03 | 247822.1 | 720.0002 | 5 | 22 | 3.900152 | -3.260081 | 3.243776 | 0.6519706 | 13.74006 | 2.620286
2018-02-01 01:05 | 247942.1 | 840.0026 | 5 | 22 | 3.863416 | -3.259842 | 3.243776 | 0.7606311 | 13.74006 | 3.042098
2018-02-01 01:07 | 248062.1 | 960.001 | 5 | 22 | 3.82475 | -3.260131 | 3.243776 | 0.8693034 | 13.74006 | 3.459837
2018-02-01 01:09 | 248182.1 | 1080.0002 | 5 | 22 | 3.789008 | -3.2601 | 3.243776 | 0.9779674 | 13.74006 | 3.873481
2018-02-01 01:11 | 248302.1 | 1200.0002 | 5 | 22 | 3.755482 | -3.260076 | 3.243776 | 1.086637 | 13.74006 | 4.283387
2018-02-01 01:13 | 248422.1 | 1320.0011 | 5 | 22 | 3.725393 | -3.260079 | 3.243776 | 1.195304 | 13.74006 | 4.689843
2018-02-01 01:15 | 248542.1 | 1440.0007 | 5 | 22 | 3.695056 | -3.260106 | 3.243776 | 1.303969 | 13.74006 | 5.093027
2018-02-01 01:17 | 248662.1 | 1560.0003 | 5 | 22 | 3.666263 | -3.260096 | 3.243776 | 1.412633 | 13.74006 | 5.492942
2018-02-01 01:19 | 248782.1 | 1680.001 | 5 | 22 | 3.640891 | -3.260122 | 3.243776 | 1.521299 | 13.74006 | 5.889942
2018-02-01 01:21 | 248902.1 | 1800.0018 | 5 | 22 | 3.618591 | -3.260064 | 3.243776 | 1.629974 | 13.74006 | 6.284366
2018-02-01 01:23 | 249022.1 | 1920.0011 | 5 | 22 | 3.597121 | -3.260147 | 3.243776 | 1.738625 | 13.74006 | 6.676361
2018-02-01 01:25 | 249142.1 | 2040.001 | 5 | 22 | 3.574929 | -3.260051 | 3.243776 | 1.8473 | 13.74006 | 7.066065
2018-02-01 01:27 | 249262.1 | 2160.0006 | 5 | 22 | 3.55593 | -3.26018 | 3.243776 | 1.955962 | 13.74006 | 7.453465
2018-02-01 01:29 | 249382.1 | 2280.0002 | 5 | 22 | 3.539557 | -3.25994 | 3.243776 | 2.064636 | 13.74006 | 7.838987
2018-02-01 01:31 | 249502.1 | 2400.0018 | 5 | 22 | 3.525475 | -3.26017 | 3.243776 | 2.173299 | 13.74006 | 8.222847
2018-02-01 01:33 | 249622.1 | 2520.0019 | 5 | 22 | 3.510132 | -3.26014 | 3.243776 | 2.281964 | 13.74006 | 8.605128
2018-02-01 01:35 | 249742.1 | 2640.001 | 5 | 22 | 3.493981 | -3.260075 | 3.243776 | 2.390626 | 13.74006 | 8.985643
2018-02-01 01:37 | 249862.1 | 2760.0027 | 5 | 22 | 3.479435 | -3.260091 | 3.243776 | 2.499294 | 13.74006 | 9.364532
2018-02-01 01:39 | 249982.1 | 2880 | 5 | 22 | 3.465143 | -3.260122 | 3.243776 | 2.607957 | 13.74006 | 9.741842
2018-02-01 01:41 | 250102.1 | 3000.0004 | 5 | 22 | 3.446728 | -3.260096 | 3.243776 | 2.716617 | 13.74006 | 10.11742
2018-02-01 01:43 | 250222.1 | 3120.0002 | 5 | 22 | 3.418934 | -3.260201 | 3.243776 | 2.825282 | 13.74006 | 10.49055
2018-02-01 01:45 | 250342.1 | 3240.0011 | 5 | 22 | 3.382083 | -3.2601 | 3.243776 | 2.933939 | 13.74006 | 10.86015
2018-02-01 01:47 | 250462.1 | 3360.0011 | 5 | 22 | 3.325469 | -3.260154 | 3.243776 | 3.042617 | 13.74006 | 11.22489
2018-02-01 01:49 | 250582.1 | 3480.001 | 5 | 22 | 3.221171 | -3.260185 | 3.243776 | 3.151273 | 13.74006 | 11.5813
2018-02-01 01:50 | 250681.7 | 3579.5552 | 5 | 22 | 2.999979 | -3.260156 | 3.243776 | 3.241431 | 13.74006 | 11.86363
2018-02-01 01:52 | 250801.7 | 120.0003 | 6 | 22 | 3.462165 | 0 | 3.243776 | 3.241431 | 13.74006 | 11.86363
2018-02-01 01:54 | 250921.7 | 240.0008 | 6 | 22 | 3.482367 | 0 | 3.243776 | 3.241431 | 13.74006 | 11.86363
2018-02-01 01:55 | 250981.7 | 300.0015 | 6 | 22 | 3.486548 | 0 | 3.243776 | 3.241431 | 13.74006 | 11.86363
2018-02-01 01:55 | 250981.7 | 0.0024 | 7 | 23 | 3.486786 | 0 | 0 | 0 | 0 | 0
2018-02-01 01:57 | 251101.8 | 120.0011 | 2 | 23 | 4.029229 | 4.890061 | 0.1623932 | 7.07e-10 | 0.6417242 | 2.464e-09
2018-02-01 01:59 | 251221.8 | 240.0003 | 2 | 23 | 4.067139 | 4.890079 | 0.3253964 | 7.07e-10 | 1.30141 | 2.464e-09
2018-02-01 02:01 | 251341.8 | 360.0019 | 2 | 23 | 4.104339 | 4.890105 | 0.4883832 | 7.07e-10 | 1.967505 | 2.464e-09
2018-02-01 02:03 | 251461.8 | 480.0012 | 2 | 23 | 4.130477 | 4.890059 | 0.6513816 | 7.07e-10 | 2.638728 | 2.464e-09
2018-02-01 02:05 | 251581.8 | 600.0019 | 2 | 23 | 4.153185 | 4.890111 | 0.8143657 | 7.07e-10 | 3.31381 | 2.464e-09
2018-02-01 02:07 | 251701.8 | 720.0004 | 2 | 23 | 4.177258 | 4.890094 | 0.9773645 | 7.07e-10 | 3.992669 | 2.464e-09
2018-02-01 02:09 | 251821.8 | 840.0011 | 2 | 23 | 4.200268 | 4.773419 | 1.139958 | 7.07e-10 | 4.674052 | 2.464e-09
2018-02-01 02:11 | 251941.8 | 960.0003 | 2 | 23 | 4.200276 | 4.353286 | 1.29169 | 7.07e-10 | 5.311369 | 2.464e-09
2018-02-01 02:13 | 252061.8 | 1080.0003 | 2 | 23 | 4.200289 | 4.000869 | 1.430831 | 7.07e-10 | 5.895799 | 2.464e-09
2018-02-01 02:15 | 252181.8 | 1200.0003 | 2 | 23 | 4.200265 | 3.686719 | 1.55892 | 7.07e-10 | 6.433806 | 2.464e-09
2018-02-01 02:17 | 252301.8 | 1320.0003 | 2 | 23 | 4.200286 | 3.362868 | 1.676432 | 7.07e-10 | 6.927388 | 2.464e-09
2018-02-01 02:18 | 252337.8 | 1355.9744 | 2 | 23 | 4.200238 | 3.259995 | 1.709514 | 7.07e-10 | 7.066342 | 2.464e-09
2018-02-01 02:20 | 252457.8 | 120.0011 | 3 | 23 | 4.223785 | 3.260074 | 1.817808 | 7.07e-10 | 7.522374 | 2.464e-09
2018-02-01 02:22 | 252577.8 | 240.0002 | 3 | 23 | 4.250973 | 3.260062 | 1.926456 | 7.07e-10 | 7.982737 | 2.464e-09
2018-02-01 02:24 | 252697.8 | 360.0004 | 3 | 23 | 4.279796 | 3.260089 | 2.035129 | 7.07e-10 | 8.446266 | 2.464e-09
2018-02-01 02:26 | 252817.8 | 480.0002 | 3 | 23 | 4.312096 | 3.260131 | 2.143792 | 7.07e-10 | 8.913036 | 2.464e-09
2018-02-01 02:28 | 252937.8 | 600.0011 | 3 | 23 | 4.349711 | 3.260102 | 2.252463 | 7.07e-10 | 9.383638 | 2.464e-09
2018-02-01 02:30 | 253057.8 | 720.0011 | 3 | 23 | 4.388472 | 3.260116 | 2.361125 | 7.07e-10 | 9.858392 | 2.464e-09
2018-02-01 02:32 | 253177.8 | 840.0019 | 3 | 23 | 4.400244 | 2.891526 | 2.465062 | 7.07e-10 | 10.31555 | 2.464e-09
2018-02-01 02:34 | 253297.8 | 960.0012 | 3 | 23 | 4.400263 | 2.511662 | 2.555034 | 7.07e-10 | 10.71145 | 2.464e-09
2018-02-01 02:36 | 253417.8 | 1080.0002 | 3 | 23 | 4.400272 | 2.168397 | 2.632974 | 7.07e-10 | 11.05441 | 2.464e-09
2018-02-01 02:38 | 253537.8 | 1200.0003 | 3 | 23 | 4.400269 | 1.870834 | 2.700047 | 7.07e-10 | 11.34955 | 2.464e-09
2018-02-01 02:40 | 253657.8 | 1320.0011 | 3 | 23 | 4.400162 | 1.632778 | 2.758331 | 7.07e-10 | 11.60601 | 2.464e-09
2018-02-01 02:42 | 253777.8 | 1440.0011 | 3 | 23 | 4.400187 | 1.438906 | 2.809428 | 7.07e-10 | 11.83085 | 2.464e-09
2018-02-01 02:44 | 253897.8 | 1560.0011 | 3 | 23 | 4.400232 | 1.266624 | 2.854471 | 7.07e-10 | 12.02905 | 2.464e-09
2018-02-01 02:46 | 254017.8 | 1680.001 | 3 | 23 | 4.400257 | 1.105491 | 2.89393 | 7.07e-10 | 12.20268 | 2.464e-09
2018-02-01 02:48 | 254137.8 | 1800.0012 | 3 | 23 | 4.400214 | 0.976984 | 2.928545 | 7.07e-10 | 12.35499 | 2.464e-09
2018-02-01 02:50 | 254257.8 | 1920.0027 | 3 | 23 | 4.400201 | 0.8717041 | 2.959301 | 7.07e-10 | 12.49033 | 2.464e-09
2018-02-01 02:52 | 254377.8 | 2040.0008 | 3 | 23 | 4.400188 | 0.7819061 | 2.986836 | 7.07e-10 | 12.61148 | 2.464e-09
2018-02-01 02:54 | 254497.8 | 2160.001 | 3 | 23 | 4.400145 | 0.695611 | 3.011469 | 7.07e-10 | 12.71987 | 2.464e-09
2018-02-01 02:56 | 254617.8 | 2280.0026 | 3 | 23 | 4.400159 | 0.6198149 | 3.033351 | 7.07e-10 | 12.81616 | 2.464e-09
2018-02-01 02:58 | 254737.8 | 2400.0015 | 3 | 23 | 4.400119 | 0.5583735 | 3.05298 | 7.07e-10 | 12.90253 | 2.464e-09
2018-02-01 03:00 | 254857.8 | 2520.001 | 3 | 23 | 4.400183 | 0.5090599 | 3.070754 | 7.07e-10 | 12.98074 | 2.464e-09
2018-02-01 03:02 | 254977.8 | 2640.0003 | 3 | 23 | 4.400126 | 0.461647 | 3.086937 | 7.07e-10 | 13.05195 | 2.464e-09
2018-02-01 03:04 | 255097.8 | 2760.0022 | 3 | 23 | 4.400089 | 0.4142284 | 3.101564 | 7.07e-10 | 13.11631 | 2.464e-09
2018-02-01 03:06 | 255217.8 | 2880.0024 | 3 | 23 | 4.400093 | 0.3774633 | 3.114775 | 7.07e-10 | 13.17444 | 2.464e-09
2018-02-01 03:08 | 255337.8 | 3000.001 | 3 | 23 | 4.40012 | 0.3471794 | 3.126859 | 7.07e-10 | 13.22761 | 2.464e-09
2018-02-01 03:10 | 255457.8 | 3120.0007 | 3 | 23 | 4.400115 | 0.319993 | 3.137986 | 7.07e-10 | 13.27657 | 2.464e-09
2018-02-01 03:12 | 255577.8 | 3240.0023 | 3 | 23 | 4.400118 | 0.2924023 | 3.148222 | 7.07e-10 | 13.32161 | 2.464e-09
2018-02-01 03:14 | 255697.8 | 3360.001 | 3 | 23 | 4.4001 | 0.267231 | 3.157538 | 7.07e-10 | 13.3626 | 2.464e-09
2018-02-01 03:16 | 255817.8 | 3480.001 | 3 | 23 | 4.400109 | 0.2468357 | 3.166105 | 7.07e-10 | 13.4003 | 2.464e-09
2018-02-01 03:18 | 255937.8 | 3600.0007 | 3 | 23 | 4.400147 | 0.229661 | 3.17404 | 7.07e-10 | 13.43521 | 2.464e-09
2018-02-01 03:20 | 256057.8 | 3720.0002 | 3 | 23 | 4.400154 | 0.2136478 | 3.18142 | 7.07e-10 | 13.46769 | 2.464e-09
2018-02-01 03:22 | 256177.8 | 3840.0026 | 3 | 23 | 4.400132 | 0.1946106 | 3.188223 | 7.07e-10 | 13.49762 | 2.464e-09
2018-02-01 03:24 | 256297.8 | 3960.0006 | 3 | 23 | 4.400089 | 0.1797819 | 3.194463 | 7.07e-10 | 13.52508 | 2.464e-09
2018-02-01 03:26 | 256417.8 | 4080.0022 | 3 | 23 | 4.40004 | 0.1677084 | 3.20026 | 7.07e-10 | 13.55058 | 2.464e-09
2018-02-01 03:28 | 256537.8 | 4200.001 | 3 | 23 | 4.400077 | 0.1576567 | 3.205688 | 7.07e-10 | 13.57446 | 2.464e-09
2018-02-01 03:30 | 256657.8 | 4320.0014 | 3 | 23 | 4.400088 | 0.1461382 | 3.21076 | 7.07e-10 | 13.59678 | 2.464e-09
2018-02-01 03:32 | 256777.8 | 4440.0018 | 3 | 23 | 4.400137 | 0.1345272 | 3.215421 | 7.07e-10 | 13.61729 | 2.464e-09
2018-02-01 03:34 | 256897.8 | 4560.0011 | 3 | 23 | 4.4001 | 0.125556 | 3.219745 | 7.07e-10 | 13.63632 | 2.464e-09
2018-02-01 03:36 | 257017.8 | 4680.0007 | 3 | 23 | 4.400097 | 0.1180286 | 3.223803 | 7.07e-10 | 13.65417 | 2.464e-09
2018-02-01 03:38 | 257137.8 | 4800.0007 | 3 | 23 | 4.400074 | 0.1106195 | 3.227619 | 7.07e-10 | 13.67097 | 2.464e-09
2018-02-01 03:40 | 257257.8 | 4920.0022 | 3 | 23 | 4.400072 | 0.100996 | 3.231165 | 7.07e-10 | 13.68657 | 2.464e-09
2018-02-01 03:42 | 257377.8 | 5040.001 | 3 | 23 | 4.400094 | 0.09462166 | 3.234424 | 7.07e-10 | 13.70091 | 2.464e-09
2018-02-01 03:44 | 257497.8 | 5160.0014 | 3 | 23 | 4.400094 | 0.08887577 | 3.237473 | 7.07e-10 | 13.71432 | 2.464e-09
2018-02-01 03:46 | 257617.8 | 5280.001 | 3 | 23 | 4.400051 | 0.0835638 | 3.240345 | 7.07e-10 | 13.72696 | 2.464e-09
2018-02-01 03:47 | 257674.4 | 5336.6408 | 3 | 23 | 4.400082 | 0.08149815 | 3.241648 | 7.07e-10 | 13.73269 | 2.464e-09
2018-02-01 03:49 | 257794.5 | 120.0005 | 4 | 23 | 4.392542 | 0 | 3.241648 | 7.07e-10 | 13.73269 | 2.464e-09
2018-02-01 03:51 | 257914.5 | 240.0011 | 4 | 23 | 4.391616 | 0 | 3.241648 | 7.07e-10 | 13.73269 | 2.464e-09
2018-02-01 03:52 | 257974.5 | 300.0022 | 4 | 23 | 4.391292 | 0 | 3.241648 | 7.07e-10 | 13.73269 | 2.464e-09
2018-02-01 03:54 | 258094.6 | 120.0019 | 5 | 23 | 4.095178 | -3.260043 | 3.241648 | 0.1086512 | 13.73269 | 0.4486851
2018-02-01 03:56 | 258214.6 | 240.0015 | 5 | 23 | 4.056441 | -3.259877 | 3.241648 | 0.2173222 | 13.73269 | 0.8916021
2018-02-01 03:58 | 258334.6 | 360.0023 | 5 | 23 | 4.014661 | -3.260158 | 3.241648 | 0.3259894 | 13.73269 | 1.33017
2018-02-01 04:00 | 258454.6 | 480 | 5 | 23 | 3.974388 | -3.260061 | 3.241648 | 0.4346531 | 13.73269 | 1.764197
2018-02-01 04:02 | 258574.6 | 600.0002 | 5 | 23 | 3.935936 | -3.260016 | 3.241648 | 0.5433188 | 13.73269 | 2.193976
2018-02-01 04:04 | 258694.6 | 720.0012 | 5 | 23 | 3.899221 | -3.260035 | 3.241648 | 0.6519805 | 13.73269 | 2.619668
2018-02-01 04:06 | 258814.6 | 840.0024 | 5 | 23 | 3.861573 | -3.260091 | 3.241648 | 0.7606497 | 13.73269 | 3.041362
2018-02-01 04:08 | 258934.6 | 960.0019 | 5 | 23 | 3.822941 | -3.260056 | 3.241648 | 0.8693167 | 13.73269 | 3.458858
2018-02-01 04:10 | 259054.6 | 1080.0015 | 5 | 23 | 3.787623 | -3.260124 | 3.241648 | 0.9779834 | 13.73269 | 3.872347
2018-02-01 04:12 | 259174.6 | 1200.0015 | 5 | 23 | 3.754704 | -3.260127 | 3.241648 | 1.086653 | 13.73269 | 4.282117
2018-02-01 04:14 | 259294.6 | 1320.0027 | 5 | 23 | 3.724016 | -3.260062 | 3.241648 | 1.195313 | 13.73269 | 4.688429
2018-02-01 04:16 | 259414.6 | 1440.0011 | 5 | 23 | 3.693107 | -3.260139 | 3.241648 | 1.303981 | 13.73269 | 5.091442
2018-02-01 04:18 | 259534.6 | 1560.0003 | 5 | 23 | 3.664807 | -3.260089 | 3.241648 | 1.412644 | 13.73269 | 5.491165
2018-02-01 04:20 | 259654.6 | 1680.0027 | 5 | 23 | 3.639716 | -3.260066 | 3.241648 | 1.521313 | 13.73269 | 5.88803
2018-02-01 04:22 | 259774.6 | 1800.0019 | 5 | 23 | 3.617618 | -3.260098 | 3.241648 | 1.629981 | 13.73269 | 6.282341
2018-02-01 04:24 | 259894.6 | 1920 | 5 | 23 | 3.595542 | -3.260039 | 3.241648 | 1.738633 | 13.73269 | 6.674212
2018-02-01 04:26 | 260014.6 | 2040.0015 | 5 | 23 | 3.573306 | -3.260116 | 3.241648 | 1.847309 | 13.73269 | 7.063731
2018-02-01 04:28 | 260134.6 | 2160.0022 | 5 | 23 | 3.554783 | -3.260136 | 3.241648 | 1.955971 | 13.73269 | 7.450979
2018-02-01 04:30 | 260254.6 | 2280.0027 | 5 | 23 | 3.539083 | -3.259887 | 3.241648 | 2.064637 | 13.73269 | 7.836376
2018-02-01 04:32 | 260374.6 | 2400.0008 | 5 | 23 | 3.524368 | -3.260144 | 3.241648 | 2.173292 | 13.73269 | 8.220122
2018-02-01 04:34 | 260494.6 | 2520.0027 | 5 | 23 | 3.508034 | -3.260187 | 3.241648 | 2.281965 | 13.73269 | 8.602262
2018-02-01 04:36 | 260614.6 | 2640.0012 | 5 | 23 | 3.492854 | -3.259885 | 3.241648 | 2.390636 | 13.73269 | 8.982632
2018-02-01 04:38 | 260734.6 | 2760.0007 | 5 | 23 | 3.478509 | -3.260064 | 3.241648 | 2.499294 | 13.73269 | 9.361385
2018-02-01 04:40 | 260854.6 | 2880.0003 | 5 | 23 | 3.46426 | -3.260068 | 3.241648 | 2.607958 | 13.73269 | 9.738626
2018-02-01 04:42 | 260974.6 | 3000.0011 | 5 | 23 | 3.444941 | -3.260183 | 3.241648 | 2.71662 | 13.73269 | 10.11408
2018-02-01 04:44 | 261094.6 | 3120.0007 | 5 | 23 | 3.416742 | -3.260114 | 3.241648 | 2.825291 | 13.73269 | 10.48696
2018-02-01 04:46 | 261214.6 | 3240.0004 | 5 | 23 | 3.380757 | -3.260098 | 3.241648 | 2.933964 | 13.73269 | 10.85643
2018-02-01 04:48 | 261334.6 | 3360.0003 | 5 | 23 | 3.32463 | -3.259912 | 3.241648 | 3.042631 | 13.73269 | 11.22099
2018-02-01 04:50 | 261454.6 | 3480.0003 | 5 | 23 | 3.217804 | -3.260066 | 3.241648 | 3.151282 | 13.73269 | 11.57719
2018-02-01 04:52 | 261551.3 | 3576.7626 | 5 | 23 | 2.999995 | -3.260124 | 3.241648 | 3.23891 | 13.73269 | 11.85139
2018-02-01 04:54 | 261671.4 | 120.0002 | 6 | 23 | 3.464812 | 0 | 3.241648 | 3.23891 | 13.73269 | 11.85139
2018-02-01 04:56 | 261791.4 | 240.0013 | 6 | 23 | 3.485177 | 0 | 3.241648 | 3.23891 | 13.73269 | 11.85139
2018-02-01 04:57 | 261851.4 | 300.0015 | 6 | 23 | 3.489337 | 0 | 3.241648 | 3.23891 | 13.73269 | 11.85139
2018-02-01 04:57 | 261851.4 | 0.0026 | 7 | 24 | 3.489197 | 0 | 0 | 0 | 0 | 0
2018-02-01 04:59 | 261971.4 | 120.001 | 2 | 24 | 4.029535 | 4.890086 | 0.1624008 | 0 | 0.641906 | 0
2018-02-01 05:01 | 262091.4 | 240.0002 | 2 | 24 | 4.068424 | 4.89 | 0.3253868 | 0 | 1.301632 | 0
2018-02-01 05:03 | 262211.4 | 360.0002 | 2 | 24 | 4.104395 | 4.890071 | 0.488391 | 0 | 1.967931 | 0
2018-02-01 05:05 | 262331.4 | 480.0002 | 2 | 24 | 4.130128 | 4.889989 | 0.6513741 | 0 | 2.639055 | 0
2018-02-01 05:07 | 262451.4 | 600.0018 | 2 | 24 | 4.152322 | 4.890016 | 0.8143774 | 0 | 3.31412 | 0
2018-02-01 05:09 | 262571.4 | 720.0018 | 2 | 24 | 4.177408 | 4.890027 | 0.9773738 | 0 | 3.992929 | 0
2018-02-01 05:11 | 262691.4 | 840.0007 | 2 | 24 | 4.200278 | 4.761527 | 1.139835 | 0 | 4.673855 | 0
2018-02-01 05:13 | 262811.4 | 960.001 | 2 | 24 | 4.200268 | 4.359851 | 1.291618 | 0 | 5.311386 | 0
2018-02-01 05:15 | 262931.4 | 1080.0003 | 2 | 24 | 4.200233 | 4.008328 | 1.43098 | 0 | 5.896743 | 0
2018-02-01 05:17 | 263051.4 | 1200.0011 | 2 | 24 | 4.20028 | 3.691907 | 1.559403 | 0 | 6.436151 | 0
2018-02-01 05:19 | 263171.4 | 1320.0011 | 2 | 24 | 4.200247 | 3.352908 | 1.676906 | 0 | 6.929695 | 0
2018-02-01 05:19 | 263203.6 | 1352.12 | 2 | 24 | 4.200261 | 3.259988 | 1.706406 | 0 | 7.053602 | 0
2018-02-01 05:21 | 263323.6 | 120.0002 | 3 | 24 | 4.222956 | 3.260055 | 1.814693 | 0 | 7.509565 | 0
2018-02-01 05:23 | 263443.6 | 240.0003 | 3 | 24 | 4.249817 | 3.259997 | 1.92335 | 0 | 7.969855 | 0
2018-02-01 05:25 | 263563.6 | 360.0011 | 3 | 24 | 4.278393 | 3.26006 | 2.032016 | 0 | 8.433197 | 0
2018-02-01 05:27 | 263683.6 | 480.0018 | 3 | 24 | 4.311135 | 3.259973 | 2.14068 | 0 | 8.899834 | 0
2018-02-01 05:29 | 263803.6 | 600.0004 | 3 | 24 | 4.34865 | 3.259978 | 2.24934 | 0 | 9.370301 | 0
2018-02-01 05:31 | 263923.6 | 720.001 | 3 | 24 | 4.386939 | 3.259927 | 2.357994 | 0 | 9.844868 | 0
2018-02-01 05:33 | 264043.6 | 840.0012 | 3 | 24 | 4.400278 | 2.913037 | 2.462417 | 0 | 10.30411 | 0
2018-02-01 05:35 | 264163.6 | 960.0003 | 3 | 24 | 4.400255 | 2.52389 | 2.552922 | 0 | 10.70236 | 0
2018-02-01 05:37 | 264283.6 | 1080.0004 | 3 | 24 | 4.400272 | 2.169787 | 2.63107 | 0 | 11.04623 | 0
2018-02-01 05:39 | 264403.6 | 1200.0011 | 3 | 24 | 4.400218 | 1.876869 | 2.698314 | 0 | 11.34212 | 0
2018-02-01 05:41 | 264523.6 | 1320.0019 | 3 | 24 | 4.400248 | 1.639869 | 2.756801 | 0 | 11.59948 | 0
2018-02-01 05:43 | 264643.6 | 1440.0011 | 3 | 24 | 4.400249 | 1.443692 | 2.808085 | 0 | 11.82514 | 0
2018-02-01 05:45 | 264763.6 | 1560.001 | 3 | 24 | 4.400207 | 1.266077 | 2.853221 | 0 | 12.02375 | 0
2018-02-01 05:47 | 264883.6 | 1680.0007 | 3 | 24 | 4.40022 | 1.106079 | 2.892654 | 0 | 12.19726 | 0
2018-02-01 05:49 | 265003.6 | 1800.0003 | 3 | 24 | 4.400171 | 0.9783516 | 2.927336 | 0 | 12.34987 | 0
2018-02-01 05:51 | 265123.6 | 1920.0004 | 3 | 24 | 4.400229 | 0.8727226 | 2.958128 | 0 | 12.48536 | 0
2018-02-01 05:53 | 265243.6 | 2040.0003 | 3 | 24 | 4.400161 | 0.7810001 | 2.985683 | 0 | 12.60661 | 0
2018-02-01 05:55 | 265363.6 | 2160.001 | 3 | 24 | 4.400187 | 0.693594 | 3.010261 | 0 | 12.71476 | 0
2018-02-01 05:57 | 265483.6 | 2280.0012 | 3 | 24 | 4.400233 | 0.6205101 | 3.032097 | 0 | 12.81084 | 0
2018-02-01 05:59 | 265603.6 | 2400.0011 | 3 | 24 | 4.400151 | 0.5586548 | 3.051718 | 0 | 12.89717 | 0
2018-02-01 06:01 | 265723.6 | 2520.0011 | 3 | 24 | 4.400164 | 0.5086241 | 3.069478 | 0 | 12.97532 | 0
2018-02-01 06:03 | 265843.6 | 2640.0011 | 3 | 24 | 4.400147 | 0.4606056 | 3.085633 | 0 | 13.04641 | 0
2018-02-01 06:05 | 265963.6 | 2760.0003 | 3 | 24 | 4.400138 | 0.414465 | 3.10019 | 0 | 13.11046 | 0
2018-02-01 06:07 | 266083.6 | 2880.001 | 3 | 24 | 4.400142 | 0.3778496 | 3.113384 | 0 | 13.16851 | 0
2018-02-01 06:09 | 266203.6 | 3000.0019 | 3 | 24 | 4.400196 | 0.3474169 | 3.125446 | 0 | 13.22159 | 0
2018-02-01 06:11 | 266323.6 | 3120.0003 | 3 | 24 | 4.40015 | 0.3195677 | 3.136551 | 0 | 13.27045 | 0
2018-02-01 06:13 | 266443.6 | 3240.0005 | 3 | 24 | 4.400144 | 0.2909403 | 3.14673 | 0 | 13.31524 | 0
2018-02-01 06:15 | 266563.6 | 3360.0003 | 3 | 24 | 4.400133 | 0.2664566 | 3.155995 | 0 | 13.35601 | 0
2018-02-01 06:17 | 266683.6 | 3480.0004 | 3 | 24 | 4.400099 | 0.2457151 | 3.164523 | 0 | 13.39353 | 0
2018-02-01 06:19 | 266803.6 | 3600.0029 | 3 | 24 | 4.400115 | 0.228941 | 3.17242 | 0 | 13.42828 | 0
2018-02-01 06:21 | 266923.6 | 3720.0003 | 3 | 24 | 4.400099 | 0.2115507 | 3.179771 | 0 | 13.46063 | 0
2018-02-01 06:23 | 267043.6 | 3840.0011 | 3 | 24 | 4.400127 | 0.1940317 | 3.186517 | 0 | 13.49031 | 0
2018-02-01 06:25 | 267163.6 | 3960.002 | 3 | 24 | 4.400126 | 0.1797171 | 3.192735 | 0 | 13.51767 | 0
2018-02-01 06:27 | 267283.6 | 4080.0009 | 3 | 24 | 4.40008 | 0.1672707 | 3.198507 | 0 | 13.54307 | 0
2018-02-01 06:29 | 267403.6 | 4200.0012 | 3 | 24 | 4.400142 | 0.1576872 | 3.203925 | 0 | 13.56691 | 0
2018-02-01 06:31 | 267523.6 | 4320.0007 | 3 | 24 | 4.400137 | 0.1447773 | 3.208951 | 0 | 13.58902 | 0
2018-02-01 06:33 | 267643.6 | 4440.0007 | 3 | 24 | 4.400105 | 0.1336432 | 3.213579 | 0 | 13.60938 | 0
2018-02-01 06:35 | 267763.6 | 4560.0001 | 3 | 24 | 4.400111 | 0.1249418 | 3.217883 | 0 | 13.62832 | 0
2018-02-01 06:37 | 267883.6 | 4680.0004 | 3 | 24 | 4.4001 | 0.1177387 | 3.221916 | 0 | 13.64607 | 0
2018-02-01 06:39 | 268003.6 | 4800.0014 | 3 | 24 | 4.400122 | 0.1102333 | 3.2257 | 0 | 13.66272 | 0
2018-02-01 06:41 | 268123.6 | 4920.0008 | 3 | 24 | 4.400096 | 0.100996 | 3.229204 | 0 | 13.67814 | 0
2018-02-01 06:43 | 268243.6 | 5040.0011 | 3 | 24 | 4.400067 | 0.09393024 | 3.232453 | 0 | 13.69243 | 0
2018-02-01 06:45 | 268363.6 | 5160.0018 | 3 | 24 | 4.400088 | 0.08816624 | 3.235498 | 0 | 13.70583 | 0
2018-02-01 06:47 | 268483.6 | 5280.0003 | 3 | 24 | 4.400079 | 0.08358383 | 3.238364 | 0 | 13.71844 | 0
2018-02-01 06:48 | 268534.4 | 5330.8209 | 3 | 24 | 4.400105 | 0.08148766 | 3.239529 | 0 | 13.72357 | 0
2018-02-01 06:50 | 268654.4 | 120.0023 | 4 | 24 | 4.392549 | 0 | 3.239529 | 0 | 13.72357 | 0
2018-02-01 06:52 | 268774.4 | 239.9999 | 4 | 24 | 4.391652 | 0 | 3.239529 | 0 | 13.72357 | 0
2018-02-01 06:53 | 268834.4 | 300.0029 | 4 | 24 | 4.391284 | 0 | 3.239529 | 0 | 13.72357 | 0
2018-02-01 06:55 | 268954.5 | 120.0011 | 5 | 24 | 4.095049 | -3.260044 | 3.239529 | 0.1086601 | 13.72357 | 0.4487006
2018-02-01 06:57 | 269074.5 | 240.0018 | 5 | 24 | 4.056167 | -3.260124 | 3.239529 | 0.2173265 | 13.72357 | 0.8915771
2018-02-01 06:59 | 269194.5 | 360.0002 | 5 | 24 | 4.014049 | -3.260051 | 3.239529 | 0.3259907 | 13.72357 | 1.330057
2018-02-01 07:01 | 269314.5 | 480.0018 | 5 | 24 | 3.974313 | -3.260066 | 3.239529 | 0.4346559 | 13.72357 | 1.76407
2018-02-01 07:03 | 269434.5 | 600.001 | 5 | 24 | 3.935891 | -3.260037 | 3.239529 | 0.5433123 | 13.72357 | 2.193805
2018-02-01 07:05 | 269554.5 | 720.0009 | 5 | 24 | 3.899399 | -3.260084 | 3.239529 | 0.6519738 | 13.72357 | 2.619511
2018-02-01 07:07 | 269674.5 | 840.0002 | 5 | 24 | 3.861099 | -3.260057 | 3.239529 | 0.760646 | 13.72357 | 3.041215
2018-02-01 07:09 | 269794.5 | 960.0014 | 5 | 24 | 3.823267 | -3.260033 | 3.239529 | 0.8693097 | 13.72357 | 3.458682
2018-02-01 07:11 | 269914.5 | 1080.0019 | 5 | 24 | 3.78783 | -3.260099 | 3.239529 | 0.9779797 | 13.72357 | 3.872217
2018-02-01 07:13 | 270034.5 | 1200.0007 | 5 | 24 | 3.755053 | -3.260098 | 3.239529 | 1.086642 | 13.72357 | 4.281989
2018-02-01 07:15 | 270154.5 | 1320.0018 | 5 | 24 | 3.724446 | -3.260053 | 3.239529 | 1.195306 | 13.72357 | 4.688367
2018-02-01 07:17 | 270274.5 | 1440.0018 | 5 | 24 | 3.693252 | -3.260046 | 3.239529 | 1.30397 | 13.72357 | 5.091372
2018-02-01 07:19 | 270394.5 | 1560.0009 | 5 | 24 | 3.665756 | -3.260019 | 3.239529 | 1.412638 | 13.72357 | 5.491184
2018-02-01 07:21 | 270514.5 | 1680.0005 | 5 | 24 | 3.640985 | -3.260114 | 3.239529 | 1.521306 | 13.72357 | 5.888166
2018-02-01 07:23 | 270634.5 | 1800.0007 | 5 | 24 | 3.618879 | -3.260082 | 3.239529 | 1.629973 | 13.72357 | 6.282622
2018-02-01 07:25 | 270754.5 | 1920.0015 | 5 | 24 | 3.596267 | -3.260116 | 3.239529 | 1.738628 | 13.72357 | 6.674616
2018-02-01 07:27 | 270874.5 | 2040.0018 | 5 | 24 | 3.574635 | -3.260124 | 3.239529 | 1.847299 | 13.72357 | 7.064214
2018-02-01 07:29 | 270994.5 | 2160.0003 | 5 | 24 | 3.556359 | -3.260119 | 3.239529 | 1.955964 | 13.72357 | 7.451635
2018-02-01 07:31 | 271114.5 | 2280.0014 | 5 | 24 | 3.540814 | -3.260162 | 3.239529 | 2.06463 | 13.72357 | 7.837214
2018-02-01 07:33 | 271234.5 | 2400.0009 | 5 | 24 | 3.525767 | -3.260118 | 3.239529 | 2.173291 | 13.72357 | 8.221149
2018-02-01 07:35 | 271354.5 | 2520.0014 | 5 | 24 | 3.509065 | -3.260183 | 3.239529 | 2.281969 | 13.72357 | 8.603421
2018-02-01 07:37 | 271474.5 | 2640.0006 | 5 | 24 | 3.494262 | -3.260111 | 3.239529 | 2.390633 | 13.72357 | 8.98391
2018-02-01 07:39 | 271594.5 | 2760.0002 | 5 | 24 | 3.479976 | -3.260102 | 3.239529 | 2.499304 | 13.72357 | 9.362862
2018-02-01 07:41 | 271714.5 | 2880.0007 | 5 | 24 | 3.465781 | -3.260125 | 3.239529 | 2.607966 | 13.72357 | 9.740271
2018-02-01 07:43 | 271834.5 | 3000.0006 | 5 | 24 | 3.445693 | -3.260069 | 3.239529 | 2.716632 | 13.72357 | 10.11587
2018-02-01 07:45 | 271954.5 | 3120.0019 | 5 | 24 | 3.418691 | -3.260059 | 3.239529 | 2.825306 | 13.72357 | 10.4889
2018-02-01 07:47 | 272074.5 | 3240.0002 | 5 | 24 | 3.382572 | -3.260156 | 3.239529 | 2.933969 | 13.72357 | 10.85856
2018-02-01 07:49 | 272194.5 | 3360.001 | 5 | 24 | 3.326869 | -3.2601 | 3.239529 | 3.042634 | 13.72357 | 11.22332
2018-02-01 07:51 | 272314.5 | 3480.0006 | 5 | 24 | 3.218953 | -3.2601 | 3.239529 | 3.151295 | 13.72357 | 11.57973
2018-02-01 07:53 | 272409.8 | 3575.2264 | 5 | 24 | 2.999998 | -3.260158 | 3.239529 | 3.237526 | 13.72357 | 11.8496
2018-02-01 07:55 | 272529.8 | 120 | 6 | 24 | 3.463531 | 0 | 3.239529 | 3.237526 | 13.72357 | 11.8496
2018-02-01 07:57 | 272649.8 | 240 | 6 | 24 | 3.483739 | 0 | 3.239529 | 3.237526 | 13.72357 | 11.8496
2018-02-01 07:58 | 272709.8 | 300.0046 | 6 | 24 | 3.487795 | 0 | 3.239529 | 3.237526 | 13.72357 | 11.8496
2018-02-01 07:58 | 272709.8 | 0.0025 | 7 | 25 | 3.487804 | 0 | 0 | 0 | 0 | 0
2018-02-01 08:00 | 272829.9 | 120.0004 | 2 | 25 | 4.028155 | 4.890073 | 0.162393 | 0 | 0.6415588 | 0
2018-02-01 08:02 | 272949.9 | 240.0017 | 2 | 25 | 4.068139 | 4.890065 | 0.325404 | 0 | 1.301268 | 0
2018-02-01 08:04 | 273069.9 | 360.0014 | 2 | 25 | 4.102723 | 4.890122 | 0.4883895 | 0 | 1.967298 | 0
2018-02-01 08:06 | 273189.9 | 480.0001 | 2 | 25 | 4.128656 | 4.890122 | 0.6513844 | 0 | 2.638213 | 0
2018-02-01 08:08 | 273309.9 | 600.0002 | 2 | 25 | 4.150572 | 4.890138 | 0.8143811 | 0 | 3.312972 | 0
2018-02-01 08:10 | 273429.9 | 720.0001 | 2 | 25 | 4.175982 | 4.890042 | 0.9773858 | 0 | 3.991529 | 0
2018-02-01 08:12 | 273549.9 | 840.0013 | 2 | 25 | 4.200264 | 4.78708 | 1.140018 | 0 | 4.673025 | 0
2018-02-01 08:14 | 273669.9 | 960.0017 | 2 | 25 | 4.200246 | 4.385465 | 1.292723 | 0 | 5.314427 | 0
2018-02-01 08:16 | 273789.9 | 1080.0017 | 2 | 25 | 4.200256 | 4.035117 | 1.432888 | 0 | 5.903158 | 0
2018-02-01 08:18 | 273909.9 | 1200.0009 | 2 | 25 | 4.200267 | 3.709325 | 1.562029 | 0 | 6.445586 | 0
2018-02-01 08:20 | 274029.9 | 1320.0018 | 2 | 25 | 4.200311 | 3.358184 | 1.679907 | 0 | 6.940703 | 0
2018-02-01 08:20 | 274064.1 | 1354.2208 | 2 | 25 | 4.200242 | 3.259997 | 1.711356 | 0 | 7.072797 | 0
2018-02-01 08:22 | 274184.1 | 120.0006 | 3 | 25 | 4.222809 | 3.260077 | 1.819647 | 0 | 7.528749 | 0
2018-02-01 08:24 | 274304.1 | 240.0007 | 3 | 25 | 4.249784 | 3.260083 | 1.928318 | 0 | 7.989087 | 0
2018-02-01 08:26 | 274424.1 | 360.0003 | 3 | 25 | 4.27845 | 3.260079 | 2.036985 | 0 | 8.452418 | 0
2018-02-01 08:28 | 274544.1 | 480.0007 | 3 | 25 | 4.312056 | 3.260114 | 2.145648 | 0 | 8.919102 | 0
2018-02-01 08:30 | 274664.1 | 600.0002 | 3 | 25 | 4.34958 | 3.260104 | 2.254314 | 0 | 9.38971 | 0
2018-02-01 08:32 | 274784.1 | 720.0003 | 3 | 25 | 4.387853 | 3.260158 | 2.362977 | 0 | 9.864414 | 0
2018-02-01 08:34 | 274904.1 | 840.0023 | 3 | 25 | 4.400276 | 2.908427 | 2.467257 | 0 | 10.32306 | 0
2018-02-01 08:36 | 275024.1 | 960.0003 | 3 | 25 | 4.400298 | 2.512746 | 2.557467 | 0 | 10.72001 | 0
2018-02-01 08:38 | 275144.1 | 1080.0002 | 3 | 25 | 4.400298 | 2.154624 | 2.635108 | 0 | 11.06165 | 0
2018-02-01 08:40 | 275264.1 | 1200.0003 | 3 | 25 | 4.400246 | 1.868253 | 2.701952 | 0 | 11.35578 | 0
2018-02-01 08:42 | 275384.1 | 1320.0011 | 3 | 25 | 4.400275 | 1.632713 | 2.760167 | 0 | 11.61194 | 0
2018-02-01 08:44 | 275504.1 | 1440.0011 | 3 | 25 | 4.400175 | 1.434982 | 2.811234 | 0 | 11.83665 | 0
2018-02-01 08:46 | 275624.1 | 1560.0027 | 3 | 25 | 4.40022 | 1.255656 | 2.85607 | 0 | 12.03394 | 0
2018-02-01 08:48 | 275744.1 | 1680.0002 | 3 | 25 | 4.400207 | 1.09889 | 2.895195 | 0 | 12.2061 | 0
2018-02-01 08:50 | 275864.1 | 1800.0011 | 3 | 25 | 4.400177 | 0.9731731 | 2.929689 | 0 | 12.35787 | 0
2018-02-01 08:52 | 275984.1 | 1920.0002 | 3 | 25 | 4.400181 | 0.8687792 | 2.960332 | 0 | 12.49271 | 0
2018-02-01 08:54 | 276104.1 | 2040.0011 | 3 | 25 | 4.400187 | 0.7772341 | 2.987752 | 0 | 12.61337 | 0
2018-02-01 08:56 | 276224.1 | 2160.0023 | 3 | 25 | 4.400186 | 0.6877079 | 3.012149 | 0 | 12.72072 | 0
2018-02-01 08:58 | 276344.1 | 2280.0015 | 3 | 25 | 4.400173 | 0.6164684 | 3.03385 | 0 | 12.8162 | 0
2018-02-01 09:00 | 276464.1 | 2400.0011 | 3 | 25 | 4.400161 | 0.5561161 | 3.053371 | 0 | 12.9021 | 0
2018-02-01 09:02 | 276584.1 | 2520.0002 | 3 | 25 | 4.400141 | 0.5056343 | 3.071065 | 0 | 12.97996 | 0
2018-02-01 09:04 | 276704.1 | 2640.0018 | 3 | 25 | 4.400165 | 0.4568014 | 3.087121 | 0 | 13.0506 | 0
2018-02-01 09:06 | 276824.1 | 2760.0027 | 3 | 25 | 4.400156 | 0.4120131 | 3.101562 | 0 | 13.11415 | 0
2018-02-01 09:08 | 276944.1 | 2880.0018 | 3 | 25 | 4.400223 | 0.3767834 | 3.114672 | 0 | 13.17183 | 0
2018-02-01 09:10 | 277064.1 | 3000.0011 | 3 | 25 | 4.40013 | 0.3453503 | 3.126672 | 0 | 13.22463 | 0
2018-02-01 09:12 | 277184.1 | 3120.0003 | 3 | 25 | 4.400167 | 0.318222 | 3.137719 | 0 | 13.27324 | 0
2018-02-01 09:14 | 277304.1 | 3240.0002 | 3 | 25 | 4.400156 | 0.2890463 | 3.147817 | 0 | 13.31768 | 0
2018-02-01 09:16 | 277424.1 | 3360.0011 | 3 | 25 | 4.400097 | 0.2639399 | 3.15703 | 0 | 13.35821 | 0
2018-02-01 09:18 | 277544.1 | 3480.0011 | 3 | 25 | 4.400105 | 0.2444201 | 3.165515 | 0 | 13.39555 | 0
2018-02-01 09:20 | 277664.1 | 3600.0003 | 3 | 25 | 4.400121 | 0.2279739 | 3.173384 | 0 | 13.43018 | 0
2018-02-01 09:22 | 277784.1 | 3720.0003 | 3 | 25 | 4.400153 | 0.2101555 | 3.180678 | 0 | 13.46227 | 0
2018-02-01 09:24 | 277904.1 | 3840.001 | 3 | 25 | 4.40009 | 0.1915674 | 3.187359 | 0 | 13.49167 | 0
2018-02-01 09:26 | 278024.1 | 3960.0003 | 3 | 25 | 4.400059 | 0.178092 | 3.193529 | 0 | 13.51882 | 0
2018-02-01 09:28 | 278144.1 | 4080.0002 | 3 | 25 | 4.400122 | 0.1666994 | 3.199265 | 0 | 13.54405 | 0
2018-02-01 09:30 | 278264.1 | 4200.0011 | 3 | 25 | 4.40013 | 0.1559191 | 3.204634 | 0 | 13.56768 | 0
2018-02-01 09:32 | 278384.1 | 4320.0002 | 3 | 25 | 4.400114 | 0.142684 | 3.209617 | 0 | 13.5896 | 0
2018-02-01 09:34 | 278504.1 | 4440.0011 | 3 | 25 | 4.400059 | 0.1319752 | 3.214191 | 0 | 13.60973 | 0
2018-02-01 09:36 | 278624.1 | 4560.0011 | 3 | 25 | 4.400052 | 0.122982 | 3.218451 | 0 | 13.62847 | 0
2018-02-01 09:38 | 278744.1 | 4680.001 | 3 | 25 | 4.400108 | 0.116642 | 3.222454 | 0 | 13.64609 | 0
2018-02-01 09:40 | 278864.1 | 4800.0003 | 3 | 25 | 4.400121 | 0.1088133 | 3.2262 | 0 | 13.66257 | 0
2018-02-01 09:42 | 278984.1 | 4920.0002 | 3 | 25 | 4.400069 | 0.09956646 | 3.229656 | 0 | 13.67778 | 0
2018-02-01 09:44 | 279104.1 | 5040.0011 | 3 | 25 | 4.400125 | 0.09386063 | 3.232868 | 0 | 13.69191 | 0
2018-02-01 09:46 | 279224.1 | 5160.0012 | 3 | 25 | 4.399993 | 0.08663177 | 3.235877 | 0 | 13.70515 | 0
2018-02-01 09:48 | 279344.1 | 5280.0002 | 3 | 25 | 4.400054 | 0.08238125 | 3.238716 | 0 | 13.71764 | 0
2018-02-01 09:49 | 279384.4 | 5320.3056 | 3 | 25 | 4.400126 | 0.08149242 | 3.239635 | 0 | 13.72168 | 0
2018-02-01 09:51 | 279504.5 | 120.0002 | 4 | 25 | 4.392672 | 0 | 3.239635 | 0 | 13.72168 | 0
2018-02-01 09:53 | 279624.5 | 240.0011 | 4 | 25 | 4.391741 | 0 | 3.239635 | 0 | 13.72168 | 0
2018-02-01 09:54 | 279684.5 | 300.0023 | 4 | 25 | 4.391411 | 0 | 3.239635 | 0 | 13.72168 | 0
2018-02-01 09:56 | 279804.5 | 120.0002 | 5 | 25 | 4.096962 | -3.260077 | 3.239635 | 0.1086573 | 13.72168 | 0.4488799
2018-02-01 09:58 | 279924.5 | 240.0012 | 5 | 25 | 4.057538 | -3.260037 | 3.239635 | 0.2173244 | 13.72168 | 0.8919419
2018-02-01 10:00 | 280044.5 | 360.0002 | 5 | 25 | 4.015885 | -3.26012 | 3.239635 | 0.3259881 | 13.72168 | 1.330586
2018-02-01 10:02 | 280164.5 | 480.0004 | 5 | 25 | 3.976081 | -3.260008 | 3.239635 | 0.4346501 | 13.72168 | 1.764784
2018-02-01 10:04 | 280284.5 | 600.0011 | 5 | 25 | 3.937544 | -3.260075 | 3.239635 | 0.543317 | 13.72168 | 2.194738
2018-02-01 10:06 | 280404.5 | 720.0009 | 5 | 25 | 3.90077 | -3.260024 | 3.239635 | 0.651974 | 13.72168 | 2.620596
2018-02-01 10:08 | 280524.5 | 840.0002 | 5 | 25 | 3.862271 | -3.260055 | 3.239635 | 0.7606297 | 13.72168 | 3.042367
2018-02-01 10:10 | 280644.5 | 960.0001 | 5 | 25 | 3.824689 | -3.260066 | 3.239635 | 0.8692869 | 13.72168 | 3.459955
2018-02-01 10:12 | 280764.5 | 1080.0012 | 5 | 25 | 3.789334 | -3.260066 | 3.239635 | 0.9779587 | 13.72168 | 3.87366
2018-02-01 10:14 | 280884.5 | 1200.0002 | 5 | 25 | 3.75666 | -3.260154 | 3.239635 | 1.08663 | 13.72168 | 4.283638
2018-02-01 10:16 | 281004.5 | 1320.0019 | 5 | 25 | 3.725479 | -3.260134 | 3.239635 | 1.195295 | 13.72168 | 4.690156
2018-02-01 10:18 | 281124.5 | 1440.0011 | 5 | 25 | 3.694398 | -3.260096 | 3.239635 | 1.303961 | 13.72168 | 5.093286
2018-02-01 10:20 | 281244.5 | 1560.0002 | 5 | 25 | 3.666618 | -3.259981 | 3.239635 | 1.412617 | 13.72168 | 5.493166
2018-02-01 10:22 | 281364.5 | 1680.0011 | 5 | 25 | 3.64161 | -3.260147 | 3.239635 | 1.521285 | 13.72168 | 5.890228
2018-02-01 10:24 | 281484.5 | 1800.0018 | 5 | 25 | 3.619205 | -3.260075 | 3.239635 | 1.629951 | 13.72168 | 6.284733
2018-02-01 10:26 | 281604.5 | 1920.0003 | 5 | 25 | 3.596408 | -3.260093 | 3.239635 | 1.738612 | 13.72168 | 6.676765
2018-02-01 10:28 | 281724.5 | 2040.0002 | 5 | 25 | 3.574954 | -3.259983 | 3.239635 | 1.84726 | 13.72168 | 7.066311
2018-02-01 10:30 | 281844.5 | 2160.0018 | 5 | 25 | 3.556292 | -3.259983 | 3.239635 | 1.955931 | 13.72168 | 7.453768
2018-02-01 10:32 | 281964.5 | 2280.0011 | 5 | 25 | 3.540691 | -3.260053 | 3.239635 | 2.0646 | 13.72168 | 7.839344
2018-02-01 10:34 | 282084.5 | 2400.0002 | 5 | 25 | 3.525390625 | -3.260048 | 3.239635 | 2.173254 | 13.72168 | 8.223229
2018-02-01 10:36 | 282204.5 | 2520.001 | 5 | 25 | 3.509184 | -3.260084 | 3.239635 | 2.281925 | 13.72168 | 8.605456
2018-02-01 10:38 | 282324.5 | 2640.0011 | 5 | 25 | 3.494444 | -3.260091 | 3.239635 | 2.390591 | 13.72168 | 8.985977
2018-02-01 10:40 | 282444.5 | 2760.0011 | 5 | 25 | 3.479998 | -3.260071 | 3.239635 | 2.499254 | 13.72168 | 9.364907
2018-02-01 10:42 | 282564.5 | 2880.0018 | 5 | 25 | 3.465611 | -3.260013 | 3.239635 | 2.607921 | 13.72168 | 9.742321
2018-02-01 10:44 | 282684.5 | 3000.0011 | 5 | 25 | 3.445158 | -3.260041 | 3.239635 | 2.71659 | 13.72168 | 10.11789
2018-02-01 10:46 | 282804.5 | 3120.0011 | 5 | 25 | 3.418945 | -3.260073 | 3.239635 | 2.825253 | 13.72168 | 10.49087
2018-02-01 10:48 | 282924.5 | 3240.0018 | 5 | 25 | 3.382572 | -3.260023 | 3.239635 | 2.933914 | 13.72168 | 10.86053
2018-02-01 10:50 | 283044.5 | 3360.0019 | 5 | 25 | 3.326815 | -3.25996 | 3.239635 | 3.042581 | 13.72168 | 11.22529
2018-02-01 10:52 | 283164.5 | 3480.001 | 5 | 25 | 3.217982 | -3.260071 | 3.239635 | 3.151248 | 13.72168 | 11.58167
2018-02-01 10:53 | 283260.4 | 3575.8184 | 5 | 25 | 2.99999 | -3.260064 | 3.239635 | 3.238014 | 13.72168 | 11.85311
2018-02-01 10:55 | 283380.4 | 120.0009 | 6 | 25 | 3.463775 | 0 | 3.239635 | 3.238014 | 13.72168 | 11.85311
2018-02-01 10:57 | 283500.4 | 240.0012 | 6 | 25 | 3.483966 | 0 | 3.239635 | 3.238014 | 13.72168 | 11.85311
2018-02-01 10:58 | 283560.4 | 300.0038 | 6 | 25 | 3.488049 | 0 | 3.239635 | 3.238014 | 13.72168 | 11.85311
2018-02-01 10:58 | 283560.4 | 0.0025 | 7 | 26 | 3.487964 | 0 | 0 | 0 | 0 | 0
2018-02-01 11:00 | 283680.5 | 120.001 | 2 | 26 | 4.028745 | 4.8901 | 0.1623993 | 0 | 0.6416441 | 0
2018-02-01 11:02 | 283800.5 | 240.0002 | 2 | 26 | 4.068634 | 4.889981 | 0.3254176 | 0 | 1.301481 | 0
2018-02-01 11:04 | 283920.5 | 360.0002 | 2 | 26 | 4.103212 | 4.890061 | 0.4884125 | 0 | 1.967628 | 0
2018-02-01 11:06 | 284040.5 | 480.0006 | 2 | 26 | 4.129268 | 4.889997 | 0.6514015 | 0 | 2.638608 | 0
2018-02-01 11:08 | 284160.5 | 600.0007 | 2 | 26 | 4.151043 | 4.890086 | 0.8143903 | 0 | 3.313402 | 0
2018-02-01 11:10 | 284280.5 | 720.001 | 2 | 26 | 4.176735 | 4.890075 | 0.9774017 | 0 | 3.992095 | 0
2018-02-01 11:12 | 284400.5 | 840.0019 | 2 | 26 | 4.200255 | 4.787454 | 1.140049 | 0 | 4.673718 | 0
2018-02-01 11:14 | 284520.5 | 960.001 | 2 | 26 | 4.2003 | 4.387176 | 1.292741 | 0 | 5.315069 | 0
2018-02-01 11:16 | 284640.5 | 1080.0011 | 2 | 26 | 4.200255 | 4.038045 | 1.432955 | 0 | 5.904001 | 0
2018-02-01 11:18 | 284760.5 | 1200.0003 | 2 | 26 | 4.200269 | 3.711865 | 1.562171 | 0 | 6.446743 | 0
2018-02-01 11:20 | 284880.5 | 1320.0003 | 2 | 26 | 4.200238 | 3.363837 | 1.680158 | 0 | 6.942319 | 0
2018-02-01 11:21 | 284917.8 | 1357.2464 | 2 | 26 | 4.200262 | 3.259978 | 1.714432 | 0 | 7.08628 | 0
2018-02-01 11:23 | 285037.7603 | 120.0005 | 3 | 26 | 4.22255 | 3.260156 | 1.822709 | 0 | 7.542159 | 0
2018-02-01 11:25 | 285157.7607 | 240.0009 | 3 | 26 | 4.24954 | 3.260137 | 1.931378 | 0 | 8.002464 | 0
2018-02-01 11:27 | 285277.7603 | 360.0005 | 3 | 26 | 4.278629 | 3.260154 | 2.040049 | 0 | 8.465805 | 0
2018-02-01 11:29 | 285397.7611 | 480.0013 | 3 | 26 | 4.312259 | 3.260116 | 2.148709 | 0 | 8.932504 | 0
2018-02-01 11:31 | 285517.76 | 600.0002 | 3 | 26 | 4.349565 | 3.260125 | 2.257375 | 0 | 9.403117 | 0
2018-02-01 11:33 | 285637.7602 | 720.0004 | 3 | 26 | 4.387753 | 3.260087 | 2.366051 | 0 | 9.877871 | 0
2018-02-01 11:35 | 285757.76 | 840.0002 | 3 | 26 | 4.400283 | 2.905471 | 2.470289 | 0 | 10.33633 | 0
2018-02-01 11:37 | 285877.7608 | 960.001 | 3 | 26 | 4.400267 | 2.506185 | 2.560329 | 0 | 10.73253 | 0
2018-02-01 11:39 | 285997.7615 | 1080.0017 | 3 | 26 | 4.400282 | 2.150737 | 2.637767 | 0 | 11.07328 | 0
2018-02-01 11:41 | 286117.7611 | 1200.0013 | 3 | 26 | 4.400246 | 1.862938 | 2.704473 | 0 | 11.3668 | 0
2018-02-01 11:43 | 286237.7603 | 1320.0005 | 3 | 26 | 4.400231 | 1.62714 | 2.762506 | 0 | 11.62216 | 0
2018-02-01 11:45 | 286357.7603 | 1440.0005 | 3 | 26 | 4.400231 | 1.429856 | 2.813409 | 0 | 11.84615 | 0
2018-02-01 11:47 | 286477.7616 | 1560.0018 | 3 | 26 | 4.400276 | 1.248453 | 2.858009 | 0 | 12.0424 | 0
2018-02-01 11:49 | 286597.7607 | 1680.0009 | 3 | 26 | 4.400218 | 1.09316 | 2.896902 | 0 | 12.21354 | 0
2018-02-01 11:51 | 286717.7615 | 1800.0017 | 3 | 26 | 4.400209 | 0.9681253 | 2.931188 | 0 | 12.3644 | 0
2018-02-01 11:53 | 286837.7603 | 1920.0005 | 3 | 26 | 4.400157 | 0.8640528 | 2.961669 | 0 | 12.49852 | 0
2018-02-01 11:55 | 286957.7623 | 2040.0025 | 3 | 26 | 4.40021 | 0.7718382 | 2.988914 | 0 | 12.61841 | 0
2018-02-01 11:57 | 287077.7604 | 2160.0006 | 3 | 26 | 4.400192 | 0.6832266 | 3.013121 | 0 | 12.72492 | 0
2018-02-01 11:59 | 287197.7612 | 2280.0014 | 3 | 26 | 4.400164 | 0.612606 | 3.034685 | 0 | 12.81981 | 0
2018-02-01 12:01 | 287317.7612 | 2400.0014 | 3 | 26 | 4.400194 | 0.5539503 | 3.054096 | 0 | 12.90522 | 0
2018-02-01 12:03 | 287437.7603 | 2520.0005 | 3 | 26 | 4.400162 | 0.5024881 | 3.071698 | 0 | 12.98267 | 0
2018-02-01 12:05 | 287557.7599 | 2640.0001 | 3 | 26 | 4.400185 | 0.4535532 | 3.087639 | 0 | 13.05281 | 0
2018-02-01 12:07 | 287677.7615 | 2760.0017 | 3 | 26 | 4.400163 | 0.4086962 | 3.101974 | 0 | 13.11589 | 0
2018-02-01 12:09 | 287797.7603 | 2880.0005 | 3 | 26 | 4.400088 | 0.3727026 | 3.114993 | 0 | 13.17317 | 0
2018-02-01 12:11 | 287917.7615 | 3000.0017 | 3 | 26 | 4.400153 | 0.3434649 | 3.126919 | 0 | 13.22565 | 0
2018-02-01 12:13 | 288037.7616 | 3120.0018 | 3 | 26 | 4.400172 | 0.3156767 | 3.13789 | 0 | 13.27393 | 0
2018-02-01 12:15 | 288157.7603 | 3240.0005 | 3 | 26 | 4.400139 | 0.2857113 | 3.147901 | 0 | 13.31798 | 0
2018-02-01 12:17 | 288277.7599 | 3360.0001 | 3 | 26 | 4.400111 | 0.262578 | 3.157027 | 0 | 13.35813 | 0
2018-02-01 12:19 | 288397.7603 | 3480.0005 | 3 | 26 | 4.400134 | 0.2431183 | 3.165445 | 0 | 13.39517 | 0
2018-02-01 12:21 | 288517.7615 | 3600.0017 | 3 | 26 | 4.400189 | 0.2268381 | 3.173259 | 0 | 13.42956 | 0
2018-02-01 12:23 | 288637.7616 | 3720.0018 | 3 | 26 | 4.400076 | 0.2067375 | 3.18049 | 0 | 13.46137 | 0
2018-02-01 12:25 | 288757.7615 | 3840.0017 | 3 | 26 | 4.400106 | 0.1902275 | 3.187112 | 0 | 13.49051 | 0
2018-02-01 12:27 | 288877.7608 | 3960.001 | 3 | 26 | 4.400111 | 0.1771173 | 3.193228 | 0 | 13.51742 | 0
2018-02-01 12:29 | 288997.7603 | 4080.0005 | 3 | 26 | 4.400116 | 0.1658077 | 3.198923 | 0 | 13.54248 | 0
2018-02-01 12:31 | 289117.7599 | 4200.0001 | 3 | 26 | 4.400148 | 0.1543655 | 3.204256 | 0 | 13.56594 | 0
2018-02-01 12:33 | 289237.7599 | 4320.0001 | 3 | 26 | 4.400065 | 0.1407328 | 3.209174 | 0 | 13.58758 | 0
2018-02-01 12:35 | 289357.7607 | 4440.0009 | 3 | 26 | 4.400108 | 0.131547 | 3.213708 | 0 | 13.60754 | 0
2018-02-01 12:37 | 289477.7617 | 4560.0019 | 3 | 26 | 4.400105 | 0.1229553 | 3.217944 | 0 | 13.62617 | 0
2018-02-01 12:39 | 289597.7607 | 4680.0009 | 3 | 26 | 4.400118 | 0.1158428 | 3.221916 | 0 | 13.64365 | 0
2018-02-01 12:41 | 289717.7599 | 4800.0001 | 3 | 26 | 4.400105 | 0.1069126 | 3.225631 | 0 | 13.66 | 0
2018-02-01 12:43 | 289837.7604 | 4920.0006 | 3 | 26 | 4.400061 | 0.0986948 | 3.229043 | 0 | 13.67501 | 0
2018-02-01 12:45 | 289957.7603 | 5040.0005 | 3 | 26 | 4.400065 | 0.0921793 | 3.232215 | 0 | 13.68897 | 0
2018-02-01 12:47 | 290077.7615 | 5160.0017 | 3 | 26 | 4.400105 | 0.08716297 | 3.235196 | 0 | 13.70208 | 0
2018-02-01 12:49 | 290197.76 | 5280.0002 | 3 | 26 | 4.400097 | 0.08160877 | 3.238012 | 0 | 13.71447 | 0
2018-02-01 12:49 | 290198.6781 | 5280.9183 | 3 | 26 | 4.400082 | 0.0814991 | 3.238033 | 0 | 13.71456 | 0
2018-02-01 12:51 | 290318.7 | 120.0002 | 4 | 26 | 4.392558 | 0 | 3.238033 | 0 | 13.71457 | 0
2018-02-01 12:53 | 290438.7 | 240.0019 | 4 | 26 | 4.391669 | 0 | 3.238033 | 0 | 13.71457 | 0
2018-02-01 12:54 | 290498.7 | 300.0024 | 4 | 26 | 4.391318 | 0 | 3.238033 | 0 | 13.71457 | 0
2018-02-01 12:56 | 290618.8 | 120.0012 | 5 | 26 | 4.095869 | -3.260079 | 3.238033 | 0.108656 | 13.71457 | 0.4487707
2018-02-01 12:58 | 290738.8 | 240.0003 | 5 | 26 | 4.056931 | -3.260104 | 3.238033 | 0.2173151 | 13.71457 | 0.8917089
2018-02-01 13:00 | 290858.8 | 360.0012 | 5 | 26 | 4.015289 | -3.260129 | 3.238033 | 0.325995 | 13.71457 | 1.330375
2018-02-01 13:02 | 290978.8 | 480 | 5 | 26 | 3.975163 | -3.260142 | 3.238033 | 0.4346482 | 13.71457 | 1.764451
2018-02-01 13:04 | 291098.8 | 600.0007 | 5 | 26 | 3.936391 | -3.260059 | 3.238033 | 0.5433127 | 13.71457 | 2.194295
2018-02-01 13:06 | 291218.8 | 720.001 | 5 | 26 | 3.899788 | -3.260041 | 3.238033 | 0.6519865 | 13.71457 | 2.62009
2018-02-01 13:08 | 291338.8 | 840.0004 | 5 | 26 | 3.861804 | -3.260139 | 3.238033 | 0.7606502 | 13.71457 | 3.041812
2018-02-01 13:10 | 291458.8 | 960.0028 | 5 | 26 | 3.823648 | -3.260132 | 3.238033 | 0.869311 | 13.71457 | 3.459331
2018-02-01 13:12 | 291578.8 | 1080.0011 | 5 | 26 | 3.788263 | -3.260154 | 3.238033 | 0.9779795 | 13.71457 | 3.872898
2018-02-01 13:14 | 291698.8 | 1200.0002 | 5 | 26 | 3.755527 | -3.260066 | 3.238033 | 1.086638 | 13.71457 | 4.282707
2018-02-01 13:16 | 291818.8 | 1320.0002 | 5 | 26 | 3.724516 | -3.2601 | 3.238033 | 1.195307 | 13.71457 | 4.689126
2018-02-01 13:18 | 291938.8 | 1440.0012 | 5 | 26 | 3.693226 | -3.260158 | 3.238033 | 1.303972 | 13.71457 | 5.092147
2018-02-01 13:20 | 292058.8 | 1560.001 | 5 | 26 | 3.665405 | -3.260177 | 3.238033 | 1.412639 | 13.71457 | 5.491932
2018-02-01 13:22 | 292178.8 | 1680.0017 | 5 | 26 | 3.640502 | -3.260106 | 3.238033 | 1.521306 | 13.71457 | 5.888866
2018-02-01 13:24 | 292298.8 | 1800.0002 | 5 | 26 | 3.618472 | -3.260116 | 3.238033 | 1.629959 | 13.71457 | 6.283218
2018-02-01 13:26 | 292418.8 | 1920 | 5 | 26 | 3.596078 | -3.260077 | 3.238033 | 1.738627 | 13.71457 | 6.675226
2018-02-01 13:28 | 292538.8 | 2040.0012 | 5 | 26 | 3.574163 | -3.260149 | 3.238033 | 1.847296 | 13.71457 | 7.064785
2018-02-01 13:30 | 292658.8 | 2160.0002 | 5 | 26 | 3.555563 | -3.260142 | 3.238033 | 1.955959 | 13.71457 | 7.452127
2018-02-01 13:32 | 292778.8 | 2280.0025 | 5 | 26 | 3.539907 | -3.260102 | 3.238033 | 2.064615 | 13.71457 | 7.837573
2018-02-01 13:34 | 292898.8 | 2400.0011 | 5 | 26 | 3.525084 | -3.260151 | 3.238033 | 2.173285 | 13.71457 | 8.221457
2018-02-01 13:36 | 293018.8 | 2520.0011 | 5 | 26 | 3.508315 | -3.260053 | 3.238033 | 2.28195 | 13.71457 | 8.603613
2018-02-01 13:38 | 293138.8 | 2640.0011 | 5 | 26 | 3.493184 | -3.260215 | 3.238033 | 2.390607 | 13.71457 | 8.983975
2018-02-01 13:40 | 293258.8 | 2760.0008 | 5 | 26 | 3.478716 | -3.260073 | 3.238033 | 2.499277 | 13.71457 | 9.362794
2018-02-01 13:42 | 293378.8 | 2880.0012 | 5 | 26 | 3.46455 | -3.260132 | 3.238033 | 2.607944 | 13.71457 | 9.74008
2018-02-01 13:44 | 293498.8 | 3000.0011 | 5 | 26 | 3.444867 | -3.260111 | 3.238033 | 2.71661 | 13.71457 | 10.11556
2018-02-01 13:46 | 293618.8 | 3120.0003 | 5 | 26 | 3.417388 | -3.26017 | 3.238033 | 2.82527 | 13.71457 | 10.48843
2018-02-01 13:48 | 293738.8 | 3240.0011 | 5 | 26 | 3.381465 | -3.260041 | 3.238033 | 2.933942 | 13.71457 | 10.85797
2018-02-01 13:50 | 293858.8 | 3360.0011 | 5 | 26 | 3.324949 | -3.260134 | 3.238033 | 3.042609 | 13.71457 | 11.22259
2018-02-01 13:52 | 293978.8 | 3480.0011 | 5 | 26 | 3.217105 | -3.260059 | 3.238033 | 3.151272 | 13.71457 | 11.57881
2018-02-01 13:54 | 294074 | 3575.2137 | 5 | 26 | 2.999985 | -3.260056 | 3.238033 | 3.237483 | 13.71457 | 11.84852
2018-02-01 13:56 | 294194.1 | 120 | 6 | 26 | 3.461131 | 0 | 3.238033 | 3.237483 | 13.71457 | 11.84852
2018-02-01 13:58 | 294314.1 | 240.0002 | 6 | 26 | 3.481037 | 0 | 3.238033 | 3.237483 | 13.71457 | 11.84852
2018-02-01 13:59 | 294374.1 | 300.0022 | 6 | 26 | 3.485079 | 0 | 3.238033 | 3.237483 | 13.71457 | 11.84852
2018-02-01 13:59 | 294374 | 0.0025 | 7 | 27 | 3.485159 | 0 | 0 | 0 | 0 | 0
2018-02-01 14:01 | 294494.1 | 120.0026 | 2 | 27 | 4.028139 | 4.890107 | 0.1623999 | 0 | 0.6414255 | 0
2018-02-01 14:03 | 294614.1 | 240.0012 | 2 | 27 | 4.067254 | 4.890111 | 0.3253901 | 0 | 1.300977 | 0
2018-02-01 14:05 | 294734.1 | 360.0007 | 2 | 27 | 4.102515 | 4.890107 | 0.4883793 | 0 | 1.966947 | 0
2018-02-01 14:07 | 294854.1 | 480.001 | 2 | 27 | 4.12862 | 4.890157 | 0.6513855 | 0 | 2.637891 | 0
2018-02-01 14:09 | 294974.1 | 600.0011 | 2 | 27 | 4.150662 | 4.890136 | 0.8143686 | 0 | 3.312618 | 0
2018-02-01 14:11 | 295094.1 | 720.001 | 2 | 27 | 4.175673 | 4.890037 | 0.9773777 | 0 | 3.991192 | 0
2018-02-01 14:13 | 295214.1 | 840.0003 | 2 | 27 | 4.200279 | 4.806157 | 1.140144 | 0 | 4.673135 | 0
2018-02-01 14:15 | 295334.1 | 960.0003 | 2 | 27 | 4.20027 | 4.389346 | 1.293153 | 0 | 5.315817 | 0
2018-02-01 14:17 | 295454.1 | 1080.0011 | 2 | 27 | 4.200284 | 4.033731 | 1.433367 | 0 | 5.904751 | 0
2018-02-01 14:19 | 295574.1 | 1200.0003 | 2 | 27 | 4.200265 | 3.709531 | 1.562494 | 0 | 6.447119 | 0
2018-02-01 14:21 | 295694.1 | 1320.001 | 2 | 27 | 4.200241 | 3.364211 | 1.680449 | 0 | 6.942562 | 0
2018-02-01 14:21 | 295730.5 | 1356.3472 | 2 | 27 | 4.200293 | 3.259984 | 1.713896 | 0 | 7.083047 | 0
2018-02-01 14:23 | 295850.5 | 120.0014 | 3 | 27 | 4.223079 | 3.260062 | 1.822176 | 0 | 7.538979 | 0
2018-02-01 14:25 | 295970.5 | 240.0017 | 3 | 27 | 4.250463 | 3.260016 | 1.930834 | 0 | 7.999312 | 0
2018-02-01 14:27 | 296090.5 | 360.0003 | 3 | 27 | 4.279221 | 3.25998 | 2.039499 | 0 | 8.46272 | 0
2018-02-01 14:29 | 296210.5 | 480.0001 | 3 | 27 | 4.312956 | 3.260089 | 2.148163 | 0 | 8.929498 | 0
2018-02-01 14:31 | 296330.5 | 600.0002 | 3 | 27 | 4.350701 | 3.260016 | 2.256835 | 0 | 9.400243 | 0
2018-02-01 14:33 | 296450.5 | 720.0025 | 3 | 27 | 4.3889 | 3.260058 | 2.365501 | 0 | 9.875078 | 0
2018-02-01 14:35 | 296570.5 | 840.0002 | 3 | 27 | 4.400254 | 2.891089 | 2.469306 | 0 | 10.33167 | 0
2018-02-01 14:37 | 296690.5 | 960.001 | 3 | 27 | 4.400274 | 2.504617 | 2.559105 | 0 | 10.72681 | 0
2018-02-01 14:39 | 296810.5 | 1080.0005 | 3 | 27 | 4.400288 | 2.149535 | 2.636528 | 0 | 11.06749 | 0
2018-02-01 14:41 | 296930.5 | 1200.0013 | 3 | 27 | 4.400201 | 1.860475 | 2.703186 | 0 | 11.3608 | 0
2018-02-01 14:43 | 297050.5 | 1320.0013 | 3 | 27 | 4.400209 | 1.624651 | 2.761173 | 0 | 11.61596 | 0
2018-02-01 14:45 | 297170.5 | 1440.0015 | 3 | 27 | 4.400229 | 1.429551 | 2.812027 | 0 | 11.83974 | 0
2018-02-01 14:47 | 297290.5 | 1560.0001 | 3 | 27 | 4.400175 | 1.251335 | 2.856705 | 0 | 12.03632 | 0
2018-02-01 14:49 | 297410.5 | 1680.0017 | 3 | 27 | 4.400224 | 1.095149 | 2.895708 | 0 | 12.20795 | 0
2018-02-01 14:51 | 297530.5 | 1800.0018 | 3 | 27 | 4.400145 | 0.9690323 | 2.93006 | 0 | 12.3591 | 0
2018-02-01 14:53 | 297650.5 | 1920.0002 | 3 | 27 | 4.400259 | 0.8665504 | 2.96058 | 0 | 12.4934 | 0
2018-02-01 14:55 | 297770.5 | 2040.0005 | 3 | 27 | 4.400201 | 0.7737465 | 2.98787 | 0 | 12.61348 | 0
2018-02-01 14:57 | 297890.5 | 2160.0009 | 3 | 27 | 4.40014 | 0.6853704 | 3.012186 | 0 | 12.72048 | 0
2018-02-01 14:59 | 298010.5 | 2280.0003 | 3 | 27 | 4.400192 | 0.6146622 | 3.033812 | 0 | 12.81563 | 0
2018-02-01 15:01 | 298130.5 | 2400.0001 | 3 | 27 | 4.400176 | 0.5545883 | 3.053268 | 0 | 12.90124 | 0
2018-02-01 15:03 | 298250.5 | 2520.0017 | 3 | 27 | 4.400164 | 0.5040302 | 3.070904 | 0 | 12.97884 | 0
2018-02-01 15:05 | 298370.5 | 2640.0005 | 3 | 27 | 4.400159 | 0.4554386 | 3.086906 | 0 | 13.04926 | 0
2018-02-01 15:07 | 298490.5 | 2760.0009 | 3 | 27 | 4.40016 | 0.410429 | 3.101305 | 0 | 13.11261 | 0
2018-02-01 15:09 | 298610.5 | 2880.0006 | 3 | 27 | 4.400159 | 0.3743315 | 3.114369 | 0 | 13.1701 | 0
2018-02-01 15:11 | 298730.5 | 3000.0013 | 3 | 27 | 4.40011 | 0.3435898 | 3.126319 | 0 | 13.22268 | 0
2018-02-01 15:13 | 298850.5 | 3120.0001 | 3 | 27 | 4.400119 | 0.31604 | 3.137325 | 0 | 13.27111 | 0
2018-02-01 15:15 | 298970.5 | 3240.0005 | 3 | 27 | 4.400144 | 0.287137 | 3.147388 | 0 | 13.31538 | 0
2018-02-01 15:17 | 299090.5 | 3360.0017 | 3 | 27 | 4.40017 | 0.2643576 | 3.156542 | 0 | 13.35566 | 0
2018-02-01 15:19 | 299210.5 | 3480.0014 | 3 | 27 | 4.400147 | 0.2439537 | 3.164992 | 0 | 13.39285 | 0
2018-02-01 15:21 | 299330.5 | 3600.0017 | 3 | 27 | 4.400178 | 0.2276344 | 3.172831 | 0 | 13.42734 | 0
2018-02-01 15:23 | 299450.5 | 3720.0001 | 3 | 27 | 4.400114 | 0.2090626 | 3.180104 | 0 | 13.45934 | 0
2018-02-01 15:25 | 299570.5 | 3840.0009 | 3 | 27 | 4.400114 | 0.1915627 | 3.186763 | 0 | 13.48864 | 0
2018-02-01 15:27 | 299690.5 | 3960.0006 | 3 | 27 | 4.400028 | 0.1765995 | 3.192916 | 0 | 13.51571 | 0
2018-02-01 15:29 | 299810.5 | 4080.0001 | 3 | 27 | 4.400125 | 0.166852 | 3.198645 | 0 | 13.54092 | 0
2018-02-01 15:31 | 299930.5 | 4200.0009 | 3 | 27 | 4.400081 | 0.1550884 | 3.204005 | 0 | 13.56451 | 0
2018-02-01 15:33 | 300050.5 | 4320.0017 | 3 | 27 | 4.400116 | 0.1423273 | 3.20897 | 0 | 13.58635 | 0
2018-02-01 15:35 | 300170.5 | 4440.0013 | 3 | 27 | 4.400115 | 0.1323185 | 3.213531 | 0 | 13.60642 | 0
2018-02-01 15:37 | 300290.5 | 4560.0001 | 3 | 27 | 4.400083 | 0.1232719 | 3.217788 | 0 | 13.62515 | 0
2018-02-01 15:39 | 300410.5 | 4680.0017 | 3 | 27 | 4.400085 | 0.1164799 | 3.221779 | 0 | 13.64271 | 0
2018-02-01 15:41 | 300530.5 | 4800.0005 | 3 | 27 | 4.400136 | 0.1085997 | 3.225516 | 0 | 13.65915 | 0
2018-02-01 15:43 | 300650.5 | 4920.0005 | 3 | 27 | 4.400103 | 0.09970093 | 3.228965 | 0 | 13.67433 | 0
2018-02-01 15:45 | 300770.5 | 5040.0006 | 3 | 27 | 4.40013 | 0.09343147 | 3.232166 | 0 | 13.68842 | 0
2018-02-01 15:47 | 300890.5 | 5160.0002 | 3 | 27 | 4.400072 | 0.08729839 | 3.235162 | 0 | 13.7016 | 0
2018-02-01 15:49 | 301010.5 | 5280.0002 | 3 | 27 | 4.400065 | 0.08233356 | 3.237977 | 0 | 13.71399 | 0
2018-02-01 15:50 | 301031.1 | 5300.58 | 3 | 27 | 4.400111 | 0.0814991 | 3.238448 | 0 | 13.71606 | 0
2018-02-01 15:52 | 301151.1 | 120.0017 | 4 | 27 | 4.392596 | 0 | 3.238448 | 0 | 13.71606 | 0
2018-02-01 15:54 | 301271.1 | 240.0009 | 4 | 27 | 4.391716 | 0 | 3.238448 | 0 | 13.71606 | 0
2018-02-01 15:55 | 301331.1 | 300.0023 | 4 | 27 | 4.391347 | 0 | 3.238448 | 0 | 13.71606 | 0
2018-02-01 15:57 | 301451.2 | 120.001 | 5 | 27 | 4.096443 | -3.260079 | 3.238448 | 0.10866 | 13.71606 | 0.4488373
2018-02-01 15:59 | 301571.2 | 240.0014 | 5 | 27 | 4.057477 | -3.260094 | 3.238448 | 0.2173217 | 13.71606 | 0.8918424
2018-02-01 16:01 | 301691.2 | 360.0011 | 5 | 27 | 4.016186 | -3.260149 | 3.238448 | 0.3259823 | 13.71606 | 1.330507
2018-02-01 16:03 | 301811.2 | 480.0002 | 5 | 27 | 3.976043 | -3.260062 | 3.238448 | 0.4346571 | 13.71606 | 1.764765
2018-02-01 16:05 | 301931.2 | 600.0008 | 5 | 27 | 3.937407 | -3.260031 | 3.238448 | 0.5433086 | 13.71606 | 2.194658
2018-02-01 16:07 | 302051.2 | 720.0018 | 5 | 27 | 3.900808 | -3.260026 | 3.238448 | 0.6519907 | 13.71606 | 2.620606
2018-02-01 16:09 | 302171.2 | 840.0012 | 5 | 27 | 3.862746 | -3.25999 | 3.238448 | 0.760646 | 13.71606 | 3.042401
2018-02-01 16:11 | 302291.2 | 960.0002 | 5 | 27 | 3.824427 | -3.260071 | 3.238448 | 0.8693023 | 13.71606 | 3.459989
2018-02-01 16:13 | 302411.2 | 1080.0011 | 5 | 27 | 3.789223 | -3.260094 | 3.238448 | 0.9779698 | 13.71606 | 3.873651
2018-02-01 16:15 | 302531.2 | 1200.0002 | 5 | 27 | 3.756489 | -3.260113 | 3.238448 | 1.08665 | 13.71606 | 4.28365
2018-02-01 16:17 | 302651.2 | 1320.0017 | 5 | 27 | 3.72553 | -3.26003 | 3.238448 | 1.195312 | 13.71606 | 4.690153
2018-02-01 16:19 | 302771.2 | 1440.0014 | 5 | 27 | 3.694283 | -3.260021 | 3.238448 | 1.303971 | 13.71606 | 5.093269
2018-02-01 16:21 | 302891.2 | 1560.001 | 5 | 27 | 3.666359 | -3.260021 | 3.238448 | 1.412635 | 13.71606 | 5.493153
2018-02-01 16:23 | 303011.2 | 1680.0014 | 5 | 27 | 3.641336 | -3.260021 | 3.238448 | 1.521298 | 13.71606 | 5.890169
2018-02-01 16:25 | 303131.2 | 1800.0002 | 5 | 27 | 3.619186 | -3.260089 | 3.238448 | 1.629959 | 13.71606 | 6.284628
2018-02-01 16:27 | 303251.2 | 1920.0018 | 5 | 27 | 3.596667 | -3.26017 | 3.238448 | 1.738626 | 13.71606 | 6.6767
2018-02-01 16:29 | 303371.2 | 2040.0018 | 5 | 27 | 3.574605 | -3.260124 | 3.238448 | 1.847305 | 13.71606 | 7.066346
2018-02-01 16:31 | 303491.2 | 2160.0003 | 5 | 27 | 3.556095 | -3.260016 | 3.238448 | 1.955965 | 13.71606 | 7.453735
2018-02-01 16:33 | 303611.2 | 2280.0002 | 5 | 27 | 3.540323 | -3.260075 | 3.238448 | 2.064629 | 13.71606 | 7.839257
2018-02-01 16:35 | 303731.2 | 2400.0025 | 5 | 27 | 3.525585 | -3.260049 | 3.238448 | 2.1733 | 13.71606 | 8.223196
2018-02-01 16:37 | 303851.2 | 2520.0002 | 5 | 27 | 3.508729 | -3.260127 | 3.238448 | 2.281954 | 13.71606 | 8.605372
2018-02-01 16:39 | 303971.2 | 2640.0018 | 5 | 27 | 3.493642 | -3.260087 | 3.238448 | 2.390626 | 13.71606 | 8.985829
2018-02-01 16:41 | 304091.2 | 2760.0011 | 5 | 27 | 3.479348 | -3.260094 | 3.238448 | 2.499291 | 13.71606 | 9.364694
2018-02-01 16:43 | 304211.2 | 2880.0011 | 5 | 27 | 3.465162 | -3.260071 | 3.238448 | 2.607962 | 13.71606 | 9.742049
2018-02-01 16:45 | 304331.2 | 3000.0018 | 5 | 27 | 3.445373 | -3.260109 | 3.238448 | 2.716619 | 13.71606 | 10.11756
2018-02-01 16:47 | 304451.2 | 3120.0011 | 5 | 27 | 3.417553 | -3.260077 | 3.238448 | 2.825292 | 13.71606 | 10.49051
2018-02-01 16:49 | 304571.2 | 3240.0001 | 5 | 27 | 3.381348 | -3.260053 | 3.238448 | 2.933956 | 13.71606 | 10.86003
2018-02-01 16:51 | 304691.2 | 3360.0011 | 5 | 27 | 3.32465 | -3.2601 | 3.238448 | 3.042621 | 13.71606 | 11.22462
2018-02-01 16:53 | 304811.2 | 3480.001 | 5 | 27 | 3.215242 | -3.260107 | 3.238448 | 3.151275 | 13.71606 | 11.58071
2018-02-01 16:54 | 304904.8 | 3573.6232 | 5 | 27 | 2.99999 | -3.260107 | 3.238448 | 3.236058 | 13.71606 | 11.84583
2018-02-01 16:56 | 305024.9 | 120.0011 | 6 | 27 | 3.46309 | 0 | 3.238448 | 3.236058 | 13.71606 | 11.84583
2018-02-01 16:58 | 305144.9 | 240.0026 | 6 | 27 | 3.483132 | 0 | 3.238448 | 3.236058 | 13.71606 | 11.84583
2018-02-01 16:59 | 305204.9 | 300.0031 | 6 | 27 | 3.48723 | 0 | 3.238448 | 3.236058 | 13.71606 | 11.84583
2018-02-01 16:59 | 305204.9 | 0.0026 | 7 | 28 | 3.487008 | 0 | 0 | 0 | 0 | 0
2018-02-01 17:01 | 305325 | 120.0019 | 2 | 28 | 4.029329 | 4.890101 | 0.162404 | 0 | 0.6417434 | 0
2018-02-01 17:03 | 305445 | 240.0003 | 2 | 28 | 4.068594 | 4.890122 | 0.3253954 | 0 | 1.301493 | 0
2018-02-01 17:05 | 305565 | 360.0009 | 2 | 28 | 4.103898 | 4.890082 | 0.4883724 | 0 | 1.967659 | 0
2018-02-01 17:07 | 305685 | 480.0012 | 2 | 28 | 4.129806 | 4.890109 | 0.6513797 | 0 | 2.638806 | 0
2018-02-01 17:09 | 305805 | 600.0019 | 2 | 28 | 4.151742 | 4.890037 | 0.8143878 | 0 | 3.31382 | 0
2018-02-01 17:11 | 305925 | 720.0004 | 2 | 28 | 4.17678 | 4.890061 | 0.9773664 | 0 | 3.992448 | 0
2018-02-01 17:13 | 306045 | 840.0004 | 2 | 28 | 4.200258 | 4.775172 | 1.139945 | 0 | 4.673792 | 0
2018-02-01 17:15 | 306165 | 960.0018 | 2 | 28 | 4.200268 | 4.371373 | 1.292124 | 0 | 5.312988 | 0
2018-02-01 17:17 | 306285 | 1080.0003 | 2 | 28 | 4.200263 | 4.018115 | 1.431852 | 0 | 5.899879 | 0
2018-02-01 17:19 | 306405 | 1200.001 | 2 | 28 | 4.200241 | 3.694444 | 1.560494 | 0 | 6.440213 | 0
2018-02-01 17:21 | 306525 | 1320.0003 | 2 | 28 | 4.200259 | 3.353204 | 1.678089 | 0 | 6.934144 | 0
2018-02-01 17:22 | 306557.2 | 1352.2272 | 2 | 28 | 4.200253 | 3.259986 | 1.707689 | 0 | 7.058471 | 0
2018-02-01 17:24 | 306677.2 | 120.0006 | 3 | 28 | 4.222941 | 3.260045 | 1.815964 | 0 | 7.514375 | 0
2018-02-01 17:26 | 306797.2 | 240.0011 | 3 | 28 | 4.249831 | 3.260034 | 1.924624 | 0 | 7.974679 | 0
2018-02-01 17:28 | 306917.2 | 360.0011 | 3 | 28 | 4.278519 | 3.260095 | 2.033292 | 0 | 8.438031 | 0
2018-02-01 17:30 | 307037.2 | 480.001 | 3 | 28 | 4.311563 | 3.260037 | 2.141948 | 0 | 8.90467 | 0
2018-02-01 17:32 | 307157.2 | 600.002 | 3 | 28 | 4.348911 | 3.259973 | 2.250617 | 0 | 9.375209 | 0
2018-02-01 17:34 | 307277.2 | 720.001 | 3 | 28 | 4.387248 | 3.26002 | 2.359272 | 0 | 9.849816 | 0
2018-02-01 17:36 | 307397.2 | 840.0004 | 3 | 28 | 4.400274 | 2.908214 | 2.463584 | 0 | 10.30858 | 0
2018-02-01 17:38 | 307517.2 | 960.0003 | 3 | 28 | 4.400281 | 2.51661 | 2.553893 | 0 | 10.70597 | 0
2018-02-01 17:40 | 307637.2 | 1080.0004 | 3 | 28 | 4.400273 | 2.159122 | 2.631726 | 0 | 11.04845 | 0
2018-02-01 17:42 | 307757.2 | 1200.0011 | 3 | 28 | 4.40025 | 1.869584 | 2.698672 | 0 | 11.34303 | 0
2018-02-01 17:44 | 307877.2 | 1320.0003 | 3 | 28 | 4.400227 | 1.632257 | 2.756927 | 0 | 11.59937 | 0
2018-02-01 17:46 | 307997.2 | 1440.0011 | 3 | 28 | 4.40023 | 1.4371 | 2.808007 | 0 | 11.82413 | 0
2018-02-01 17:48 | 308117.2 | 1560.0002 | 3 | 28 | 4.400239 | 1.258437 | 2.852896 | 0 | 12.02165 | 0
2018-02-01 17:50 | 308237.2 | 1680.0011 | 3 | 28 | 4.400212 | 1.099359 | 2.892076 | 0 | 12.19405 | 0
2018-02-01 17:52 | 308357.2 | 1800.001 | 3 | 28 | 4.40021 | 0.9739256 | 2.92656 | 0 | 12.34579 | 0
2018-02-01 17:54 | 308477.2 | 1920.0011 | 3 | 28 | 4.400212 | 0.8691311 | 2.957196 | 0 | 12.48059 | 0
2018-02-01 17:56 | 308597.2 | 2040.0011 | 3 | 28 | 4.400183 | 0.7776937 | 2.984616 | 0 | 12.60125 | 0
2018-02-01 17:58 | 308717.2 | 2160.001 | 3 | 28 | 4.400254 | 0.6903791 | 3.009058 | 0 | 12.7088 | 0
2018-02-01 18:00 | 308837.2 | 2280.0006 | 3 | 28 | 4.400169 | 0.6164503 | 3.030768 | 0 | 12.80433 | 0
2018-02-01 18:02 | 308957.2 | 2400.001 | 3 | 28 | 4.400196 | 0.5567465 | 3.050291 | 0 | 12.89023 | 0
2018-02-01 18:04 | 309077.2 | 2520.0011 | 3 | 28 | 4.400207 | 0.5066357 | 3.067974 | 0 | 12.96804 | 0
2018-02-01 18:06 | 309197.2 | 2640.001 | 3 | 28 | 4.400161 | 0.4580059 | 3.084036 | 0 | 13.03871 | 0
2018-02-01 18:08 | 309317.2 | 2760.001 | 3 | 28 | 4.400169 | 0.4120092 | 3.098506 | 0 | 13.10238 | 0
2018-02-01 18:10 | 309437.2 | 2880.001 | 3 | 28 | 4.400166 | 0.3759747 | 3.111614 | 0 | 13.16006 | 0
2018-02-01 18:12 | 309557.2 | 3000.0008 | 3 | 28 | 4.400116 | 0.3439245 | 3.1236 | 0 | 13.2128 | 0
2018-02-01 18:14 | 309677.2 | 3120.0019 | 3 | 28 | 4.400105 | 0.3168373 | 3.134634 | 0 | 13.26135 | 0
2018-02-01 18:16 | 309797.2 | 3240.0002 | 3 | 28 | 4.400119 | 0.2882538 | 3.144744 | 0 | 13.30584 | 0
2018-02-01 18:18 | 309917.2 | 3360.0003 | 3 | 28 | 4.400143 | 0.2649975 | 3.153949 | 0 | 13.34634 | 0
2018-02-01 18:20 | 310037.2 | 3480.0006 | 3 | 28 | 4.400104 | 0.2439718 | 3.162428 | 0 | 13.38365 | 0
2018-02-01 18:22 | 310157.2 | 3600.0003 | 3 | 28 | 4.400133 | 0.2277174 | 3.170293 | 0 | 13.41826 | 0
2018-02-01 18:24 | 310277.2 | 3720.001 | 3 | 28 | 4.400094 | 0.2097988 | 3.177601 | 0 | 13.45041 | 0
2018-02-01 18:26 | 310397.2 | 3840.001 | 3 | 28 | 4.400108 | 0.1923656 | 3.1843 | 0 | 13.47989 | 0
2018-02-01 18:28 | 310517.2 | 3960.001 | 3 | 28 | 4.400137 | 0.1790314 | 3.190477 | 0 | 13.50707 | 0
2018-02-01 18:30 | 310637.2 | 4080.0011 | 3 | 28 | 4.400097 | 0.1666021 | 3.19623 | 0 | 13.53238 | 0
2018-02-01 18:32 | 310757.2 | 4200.0006 | 3 | 28 | 4.40008 | 0.1554947 | 3.201617 | 0 | 13.55609 | 0
2018-02-01 18:34 | 310877.2 | 4320.0006 | 3 | 28 | 4.400088 | 0.1427917 | 3.206608 | 0 | 13.57805 | 0
2018-02-01 18:36 | 310997.2 | 4440.0018 | 3 | 28 | 4.40011 | 0.1330481 | 3.211204 | 0 | 13.59827 | 0
2018-02-01 18:38 | 311117.2 | 4560.0002 | 3 | 28 | 4.400115 | 0.1243868 | 3.215472 | 0 | 13.61705 | 0
2018-02-01 18:40 | 311237.2 | 4680.0015 | 3 | 28 | 4.400045 | 0.1160631 | 3.219474 | 0 | 13.63466 | 0
2018-02-01 18:42 | 311357.2 | 4800.0002 | 3 | 28 | 4.4001 | 0.108449 | 3.223228 | 0 | 13.65118 | 0
2018-02-01 18:44 | 311477.2 | 4920.0002 | 3 | 28 | 4.400106 | 0.09940624 | 3.226687 | 0 | 13.6664 | 0
2018-02-01 18:46 | 311597.2 | 5040.0011 | 3 | 28 | 4.400058 | 0.09235191 | 3.22989 | 0 | 13.68049 | 0
2018-02-01 18:48 | 311717.2 | 5160.0002 | 3 | 28 | 4.400072 | 0.08736706 | 3.232887 | 0 | 13.69368 | 0
2018-02-01 18:50 | 311837.2 | 5280.0006 | 3 | 28 | 4.400049 | 0.08246613 | 3.235714 | 0 | 13.70612 | 0
2018-02-01 18:50 | 311860.4 | 5303.2048 | 3 | 28 | 4.400082 | 0.08149624 | 3.236243 | 0 | 13.70844 | 0
2018-02-01 18:52 | 311980.5 | 120.0022 | 4 | 28 | 4.392567 | 0 | 3.236243 | 0 | 13.70844 | 0
2018-02-01 18:54 | 312100.5 | 240.0006 | 4 | 28 | 4.391664 | 0 | 3.236243 | 0 | 13.70844 | 0
2018-02-01 18:55 | 312160.5 | 300.004 | 4 | 28 | 4.391324 | 0 | 3.236243 | 0 | 13.70844 | 0
2018-02-01 18:57 | 312280.5 | 120.0022 | 5 | 28 | 4.095276 | -3.260071 | 3.236243 | 0.1086605 | 13.70844 | 0.4487349
2018-02-01 18:59 | 312400.5 | 240.0001 | 5 | 28 | 4.056633 | -3.260001 | 3.236243 | 0.2173191 | 13.70844 | 0.8916242
2018-02-01 19:01 | 312520.5 | 360.0009 | 5 | 28 | 4.014997 | -3.260055 | 3.236243 | 0.3259791 | 13.70844 | 1.330191
2018-02-01 19:03 | 312640.5 | 480.0006 | 5 | 28 | 3.974782 | -3.259983 | 3.236243 | 0.4346452 | 13.70844 | 1.764277
2018-02-01 19:05 | 312760.5 | 600.0001 | 5 | 28 | 3.9362 | -3.260051 | 3.236243 | 0.5433131 | 13.70844 | 2.194102
2018-02-01 19:07 | 312880.5 | 720.0005 | 5 | 28 | 3.899632 | -3.260051 | 3.236243 | 0.6519693 | 13.70844 | 2.619805
2018-02-01 19:09 | 313000.5 | 840.0009 | 5 | 28 | 3.861851 | -3.260016 | 3.236243 | 0.760636 | 13.70844 | 3.041529
2018-02-01 19:11 | 313120.5 | 960.002 | 5 | 28 | 3.823415 | -3.259972 | 3.236243 | 0.8693079 | 13.70844 | 3.459085
2018-02-01 19:13 | 313240.5 | 1080.0014 | 5 | 28 | 3.788109 | -3.25996 | 3.236243 | 0.9779683 | 13.70844 | 3.8726
2018-02-01 19:15 | 313360.5 | 1200.0009 | 5 | 28 | 3.755136 | -3.260073 | 3.236243 | 1.086628 | 13.70844 | 4.282386
2018-02-01 19:17 | 313480.5 | 1320.0009 | 5 | 28 | 3.724583 | -3.260057 | 3.236243 | 1.195286 | 13.70844 | 4.688746
2018-02-01 19:19 | 313600.5 | 1440.001 | 5 | 28 | 3.69358 | -3.259974 | 3.236243 | 1.303956 | 13.70844 | 5.091823
2018-02-01 19:21 | 313720.5 | 1560.0013 | 5 | 28 | 3.66533 | -3.260024 | 3.236243 | 1.412618 | 13.70844 | 5.491599
2018-02-01 19:23 | 313840.5 | 1680.0014 | 5 | 28 | 3.640158 | -3.259958 | 3.236243 | 1.521274 | 13.70844 | 5.888472
2018-02-01 19:25 | 313960.5 | 1800.0017 | 5 | 28 | 3.618076 | -3.260046 | 3.236243 | 1.629945 | 13.70844 | 6.282834
2018-02-01 19:27 | 314080.5 | 1920.0009 | 5 | 28 | 3.595933 | -3.260048 | 3.236243 | 1.7386 | 13.70844 | 6.674766
2018-02-01 19:29 | 314200.5 | 2040.0009 | 5 | 28 | 3.573832 | -3.260056 | 3.236243 | 1.847268 | 13.70844 | 7.064294
2018-02-01 19:31 | 314320.5 | 2160.0018 | 5 | 28 | 3.555445 | -3.260064 | 3.236243 | 1.955933 | 13.70844 | 7.451623
2018-02-01 19:33 | 314440.5 | 2280.0013 | 5 | 28 | 3.539551 | -3.260134 | 3.236243 | 2.064602 | 13.70844 | 7.837092
2018-02-01 19:35 | 314560.5 | 2400.0001 | 5 | 28 | 3.52497 | -3.260051 | 3.236243 | 2.173267 | 13.70844 | 8.220939
2018-02-01 19:37 | 314680.5 | 2520.001 | 5 | 28 | 3.508518 | -3.260055 | 3.236243 | 2.281922 | 13.70844 | 8.603076
2018-02-01 19:39 | 314800.5 | 2640.0026 | 5 | 28 | 3.493372 | -3.260096 | 3.236243 | 2.390597 | 13.70844 | 8.983521
2018-02-01 19:41 | 314920.5 | 2760.0015 | 5 | 28 | 3.479102 | -3.260113 | 3.236243 | 2.499256 | 13.70844 | 9.362335
2018-02-01 19:43 | 315040.5 | 2880.0009 | 5 | 28 | 3.46489 | -3.260091 | 3.236243 | 2.607927 | 13.70844 | 9.73966
2018-02-01 19:45 | 315160.5 | 3000.0007 | 5 | 28 | 3.445329 | -3.260064 | 3.236243 | 2.716599 | 13.70844 | 10.1152
2018-02-01 19:47 | 315280.5 | 3120.0009 | 5 | 28 | 3.417195 | -3.260003 | 3.236243 | 2.825261 | 13.70844 | 10.4881
2018-02-01 19:49 | 315400.5 | 3240.0018 | 5 | 28 | 3.380881 | -3.260043 | 3.236243 | 2.933922 | 13.70844 | 10.85758
2018-02-01 19:51 | 315520.5 | 3360.0018 | 5 | 28 | 3.323779 | -3.260094 | 3.236243 | 3.042601 | 13.70844 | 11.22214
2018-02-01 19:53 | 315640.5 | 3480.0005 | 5 | 28 | 3.214275 | -3.260127 | 3.236243 | 3.151258 | 13.70844 | 11.57815
2018-02-01 19:55 | 315733.7 | 3573.2015 | 5 | 28 | 2.999987 | -3.260116 | 3.236243 | 3.235648 | 13.70844 | 11.84201
2018-02-01 19:57 | 315853.8 | 120.0008 | 6 | 28 | 3.460968 | 0 | 3.236243 | 3.235648 | 13.70844 | 11.84201
2018-02-01 19:59 | 315973.8 | 240.0004 | 6 | 28 | 3.480814 | 0 | 3.236243 | 3.235648 | 13.70844 | 11.84201
2018-02-01 20:00 | 316033.8 | 300.0014 | 6 | 28 | 3.484839 | 0 | 3.236243 | 3.235648 | 13.70844 | 11.84201
2018-02-01 20:00 | 316033.8 | 0.0024 | 7 | 29 | 3.484659 | 0 | 0 | 0 | 0 | 0
2018-02-01 20:02 | 316153.9 | 120.0021 | 2 | 29 | 4.028435 | 4.889949 | 0.1624 | 3.65e-10 | 0.6414752 | 1.271e-09
2018-02-01 20:04 | 316273.9 | 240.0004 | 2 | 29 | 4.067358 | 4.889924 | 0.3253838 | 3.65e-10 | 1.301009 | 1.271e-09
2018-02-01 20:06 | 316393.9 | 360.0003 | 2 | 29 | 4.103212 | 4.890004 | 0.4883706 | 3.65e-10 | 1.96706 | 1.271e-09
2018-02-01 20:08 | 316513.9 | 480.0007 | 2 | 29 | 4.129153 | 4.889945 | 0.6513755 | 3.65e-10 | 2.638094 | 1.271e-09
2018-02-01 20:10 | 316633.9 | 600.0002 | 2 | 29 | 4.151261 | 4.889939 | 0.8143551 | 3.65e-10 | 3.312902 | 1.271e-09
2018-02-01 20:12 | 316753.9 | 720.001 | 2 | 29 | 4.17606 | 4.890029 | 0.9773623 | 3.65e-10 | 3.991555 | 1.271e-09
2018-02-01 20:14 | 316873.9 | 840.0002 | 2 | 29 | 4.200282 | 4.78346 | 1.139995 | 3.65e-10 | 4.673028 | 1.271e-09
2018-02-01 20:16 | 316993.9 | 960.0004 | 2 | 29 | 4.200276 | 4.380006 | 1.292446 | 3.65e-10 | 5.313368 | 1.271e-09
2018-02-01 20:18 | 317113.9 | 1080.0011 | 2 | 29 | 4.200282 | 4.027312 | 1.432462 | 3.65e-10 | 5.901469 | 1.271e-09
2018-02-01 20:20 | 317233.9 | 1200.0018 | 2 | 29 | 4.200239 | 3.70717 | 1.561414 | 3.65e-10 | 6.4431 | 1.271e-09
2018-02-01 20:22 | 317353.9 | 1320.0011 | 2 | 29 | 4.200274 | 3.365279 | 1.679376 | 3.65e-10 | 6.938575 | 1.271e-09
2018-02-01 20:22 | 317389.7 | 1355.8184 | 2 | 29 | 4.200269 | 3.25999 | 1.712334 | 3.65e-10 | 7.077007 | 1.271e-09
2018-02-01 20:24 | 317509.7 | 120.0005 | 3 | 29 | 4.223151 | 3.26006 | 1.820617 | 3.65e-10 | 7.532955 | 1.271e-09
2018-02-01 20:26 | 317629.7 | 240.0006 | 3 | 29 | 4.250342 | 3.260072 | 1.929281 | 3.65e-10 | 7.993313 | 1.271e-09
2018-02-01 20:28 | 317749.7 | 360.0013 | 3 | 29 | 4.279225 | 3.259984 | 2.037937 | 3.65e-10 | 8.456688 | 1.271e-09
2018-02-01 20:30 | 317869.7 | 480.0009 | 3 | 29 | 4.312327 | 3.260041 | 2.146604 | 3.65e-10 | 8.923447 | 1.271e-09
2018-02-01 20:32 | 317989.7 | 600.001 | 3 | 29 | 4.350197 | 3.260123 | 2.255271 | 3.65e-10 | 9.394095 | 1.271e-09
2018-02-01 20:34 | 318109.7 | 720.0009 | 3 | 29 | 4.38853 | 3.260118 | 2.363932 | 3.65e-10 | 9.868858 | 1.271e-09
2018-02-01 20:36 | 318229.7 | 840.0002 | 3 | 29 | 4.400299 | 2.894135 | 2.46787 | 3.65e-10 | 10.32602 | 1.271e-09
2018-02-01 20:38 | 318349.7 | 960.0013 | 3 | 29 | 4.400303 | 2.504706 | 2.557713 | 3.65e-10 | 10.72136 | 1.271e-09
2018-02-01 20:40 | 318469.7 | 1080.001 | 3 | 29 | 4.400283 | 2.148379 | 2.635171 | 3.65e-10 | 11.06219 | 1.271e-09
2018-02-01 20:42 | 318589.7 | 1200.0019 | 3 | 29 | 4.400257 | 1.858893 | 2.701717 | 3.65e-10 | 11.35501 | 1.271e-09
2018-02-01 20:44 | 318709.7 | 1320.0009 | 3 | 29 | 4.400237 | 1.622774 | 2.759619 | 3.65e-10 | 11.60979 | 1.271e-09
2018-02-01 20:46 | 318829.7 | 1440.001 | 3 | 29 | 4.400173 | 1.428135 | 2.810394 | 3.65e-10 | 11.83321 | 1.271e-09
2018-02-01 20:48 | 318949.7 | 1560.0001 | 3 | 29 | 4.40019 | 1.251879 | 2.855037 | 3.65e-10 | 12.02966 | 1.271e-09
2018-02-01 20:50 | 319069.7 | 1680.001 | 3 | 29 | 4.400265 | 1.094277 | 2.894016 | 3.65e-10 | 12.20117 | 1.271e-09
2018-02-01 20:52 | 319189.7 | 1800.0009 | 3 | 29 | 4.400207 | 0.9675417 | 2.928298 | 3.65e-10 | 12.35202 | 1.271e-09
2018-02-01 20:54 | 319309.7 | 1920.0002 | 3 | 29 | 4.400219 | 0.8637466 | 2.95875 | 3.65e-10 | 12.48601 | 1.271e-09
2018-02-01 20:56 | 319429.7 | 2040.0002 | 3 | 29 | 4.400164 | 0.7721796 | 2.985995 | 3.65e-10 | 12.6059 | 1.271e-09
2018-02-01 20:58 | 319549.7 | 2160.0017 | 3 | 29 | 4.400178 | 0.6848736 | 3.01029 | 3.65e-10 | 12.7128 | 1.271e-09
2018-02-01 21:00 | 319669.7 | 2280.0006 | 3 | 29 | 4.400181 | 0.6131735 | 3.03187 | 3.65e-10 | 12.80776 | 1.271e-09
2018-02-01 21:02 | 319789.7 | 2400.0002 | 3 | 29 | 4.400204 | 0.5531263 | 3.051275 | 3.65e-10 | 12.89314 | 1.271e-09
2018-02-01 21:04 | 319909.7 | 2520.0003 | 3 | 29 | 4.400178 | 0.5028811 | 3.06885 | 3.65e-10 | 12.97047 | 1.271e-09
2018-02-01 21:06 | 320029.7 | 2640.0002 | 3 | 29 | 4.400118 | 0.4551821 | 3.08482 | 3.65e-10 | 13.04074 | 1.271e-09
2018-02-01 21:08 | 320149.7 | 2760.0018 | 3 | 29 | 4.400174 | 0.4098673 | 3.09921 | 3.65e-10 | 13.10406 | 1.271e-09
2018-02-01 21:10 | 320269.7 | 2880.001 | 3 | 29 | 4.400127 | 0.3734741 | 3.112251 | 3.65e-10 | 13.16145 | 1.271e-09
2018-02-01 21:12 | 320389.7 | 3000.0008 | 3 | 29 | 4.400162 | 0.3435478 | 3.124177 | 3.65e-10 | 13.21392 | 1.271e-09
2018-02-01 21:14 | 320509.7 | 3120.001 | 3 | 29 | 4.400143 | 0.3158646 | 3.135159 | 3.65e-10 | 13.26224 | 1.271e-09
2018-02-01 21:16 | 320629.7 | 3240.0002 | 3 | 29 | 4.400151 | 0.2874479 | 3.145222 | 3.65e-10 | 13.30652 | 1.271e-09
2018-02-01 21:18 | 320749.7 | 3360.001 | 3 | 29 | 4.400108 | 0.2630072 | 3.154376 | 3.65e-10 | 13.3468 | 1.271e-09
2018-02-01 21:20 | 320869.7 | 3480.0018 | 3 | 29 | 4.400133 | 0.2434578 | 3.16281 | 3.65e-10 | 13.38391 | 1.271e-09
2018-02-01 21:22 | 320989.7 | 3600.0018 | 3 | 29 | 4.400149 | 0.226984 | 3.170629 | 3.65e-10 | 13.41832 | 1.271e-09
2018-02-01 21:24 | 321109.7 | 3720.0001 | 3 | 29 | 4.400123 | 0.2094793 | 3.177902 | 3.65e-10 | 13.45032 | 1.271e-09
2018-02-01 21:26 | 321229.7 | 3840 | 3 | 29 | 4.40012 | 0.1913042 | 3.18457 | 3.65e-10 | 13.47966 | 1.271e-09
2018-02-01 21:28 | 321349.7 | 3960.0011 | 3 | 29 | 4.400057 | 0.1769133 | 3.190711 | 3.65e-10 | 13.50668 | 1.271e-09
2018-02-01 21:30 | 321469.7 | 4080.0002 | 3 | 29 | 4.4001 | 0.1652241 | 3.196419 | 3.65e-10 | 13.5318 | 1.271e-09
2018-02-01 21:32 | 321589.7 | 4200.001 | 3 | 29 | 4.400158 | 0.1554365 | 3.201758 | 3.65e-10 | 13.55529 | 1.271e-09
2018-02-01 21:34 | 321709.7 | 4320.0001 | 3 | 29 | 4.400046 | 0.1411238 | 3.206722 | 3.65e-10 | 13.57713 | 1.271e-09
2018-02-01 21:36 | 321829.7 | 4440.0009 | 3 | 29 | 4.40011 | 0.1323957 | 3.211281 | 3.65e-10 | 13.59719 | 1.271e-09
2018-02-01 21:38 | 321949.7 | 4560.0009 | 3 | 29 | 4.400053 | 0.1223354 | 3.21552 | 3.65e-10 | 13.61584 | 1.271e-09
2018-02-01 21:40 | 322069.7 | 4680.0009 | 3 | 29 | 4.400026 | 0.1147652 | 3.219495 | 3.65e-10 | 13.63333 | 1.271e-09
2018-02-01 21:42 | 322189.7 | 4800.0002 | 3 | 29 | 4.400097 | 0.1080456 | 3.223223 | 3.65e-10 | 13.64974 | 1.271e-09
2018-02-01 21:44 | 322309.7 | 4920.0009 | 3 | 29 | 4.4001 | 0.09916496 | 3.226666 | 3.65e-10 | 13.66489 | 1.271e-09
2018-02-01 21:46 | 322429.7 | 5040.0017 | 3 | 29 | 4.40011 | 0.09241581 | 3.229859 | 3.65e-10 | 13.67893 | 1.271e-09
2018-02-01 21:48 | 322549.7 | 5160.0018 | 3 | 29 | 4.400051 | 0.08663177 | 3.232839 | 3.65e-10 | 13.69205 | 1.271e-09
2018-02-01 21:50 | 322669.7 | 5280.0009 | 3 | 29 | 4.400061 | 0.08201694 | 3.235658 | 3.65e-10 | 13.70445 | 1.271e-09
2018-02-01 21:51 | 322698.6 | 5308.9232 | 3 | 29 | 4.400128 | 0.08149815 | 3.236316 | 3.65e-10 | 13.70735 | 1.271e-09
2018-02-01 21:53 | 322818.6 | 120.0002 | 4 | 29 | 4.392609 | 0 | 3.236317 | 3.65e-10 | 13.70735 | 1.271e-09
2018-02-01 21:55 | 322938.6 | 240.0001 | 4 | 29 | 4.391739 | 0 | 3.236317 | 3.65e-10 | 13.70735 | 1.271e-09
2018-02-01 21:56 | 322998.6 | 300.0039 | 4 | 29 | 4.39138 | 0 | 3.236317 | 3.65e-10 | 13.70735 | 1.271e-09
2018-02-01 21:58 | 323118.8 | 120.0023 | 5 | 29 | 4.09495 | -3.259972 | 3.236317 | 0.1086489 | 13.70735 | 0.4486517
2018-02-01 22:00 | 323238.8 | 240.001 | 5 | 29 | 4.056349 | -3.259988 | 3.236317 | 0.2173139 | 13.70735 | 0.8915312
2018-02-01 22:02 | 323358.8 | 360.0023 | 5 | 29 | 4.014503 | -3.260008 | 3.236317 | 0.3259896 | 13.70735 | 1.330118
2018-02-01 22:04 | 323478.8 | 480 | 5 | 29 | 3.974185 | -3.260059 | 3.236317 | 0.4346443 | 13.70735 | 1.764091
2018-02-01 22:06 | 323598.8 | 600.0014 | 5 | 29 | 3.935538 | -3.260151 | 3.236317 | 0.5433042 | 13.70735 | 2.193813
2018-02-01 22:08 | 323718.8 | 720.0002 | 5 | 29 | 3.899139 | -3.260102 | 3.236317 | 0.6519793 | 13.70735 | 2.619525
2018-02-01 22:10 | 323838.8 | 840.0016 | 5 | 29 | 3.861472 | -3.260033 | 3.236317 | 0.7606377 | 13.70735 | 3.041176
2018-02-01 22:12 | 323958.8 | 960.001 | 5 | 29 | 3.822941 | -3.260087 | 3.236317 | 0.8693087 | 13.70735 | 3.458679
2018-02-01 22:14 | 324078.8 | 1080.001 | 5 | 29 | 3.787469 | -3.260068 | 3.236317 | 0.977975 | 13.70735 | 3.87216
2018-02-01 22:16 | 324198.8 | 1200.001 | 5 | 29 | 3.754292 | -3.260089 | 3.236317 | 1.08663 | 13.70735 | 4.281848
2018-02-01 22:18 | 324318.8 | 1320.0022 | 5 | 29 | 3.723958 | -3.260033 | 3.236317 | 1.195308 | 13.70735 | 4.688204
2018-02-01 22:20 | 324438.8 | 1440.0023 | 5 | 29 | 3.692842 | -3.260077 | 3.236317 | 1.303974 | 13.70735 | 5.091192
2018-02-01 22:22 | 324558.8 | 1560.0002 | 5 | 29 | 3.664753 | -3.260008 | 3.236317 | 1.412626 | 13.70735 | 5.490861
2018-02-01 22:24 | 324678.8 | 1680.0011 | 5 | 29 | 3.639649 | -3.259967 | 3.236317 | 1.521294 | 13.70735 | 5.887719
2018-02-01 22:26 | 324798.8 | 1800.0018 | 5 | 29 | 3.617523 | -3.260019 | 3.236317 | 1.629967 | 13.70735 | 6.282027
2018-02-01 22:28 | 324918.8 | 1920.0022 | 5 | 29 | 3.595304 | -3.260076 | 3.236317 | 1.738627 | 13.70735 | 6.673914
2018-02-01 22:30 | 325038.8 | 2040.0027 | 5 | 29 | 3.573256 | -3.259985 | 3.236317 | 1.847286 | 13.70735 | 7.063342
2018-02-01 22:32 | 325158.8 | 2160.001 | 5 | 29 | 3.554715 | -3.260099 | 3.236317 | 1.95595 | 13.70735 | 7.450598
2018-02-01 22:34 | 325278.8 | 2280.0002 | 5 | 29 | 3.538868 | -3.260129 | 3.236317 | 2.064615 | 13.70735 | 7.835978
2018-02-01 22:36 | 325398.8 | 2400.0018 | 5 | 29 | 3.524279 | -3.260132 | 3.236317 | 2.173285 | 13.70735 | 8.21976
2018-02-01 22:38 | 325518.8 | 2520.001 | 5 | 29 | 3.507689 | -3.260016 | 3.236317 | 2.281948 | 13.70735 | 8.601845
2018-02-01 22:40 | 325638.8 | 2640.0002 | 5 | 29 | 3.492253 | -3.260073 | 3.236317 | 2.390622 | 13.70735 | 8.98217
2018-02-01 22:42 | 325758.8 | 2760.0007 | 5 | 29 | 3.477851 | -3.260081 | 3.236317 | 2.499291 | 13.70735 | 9.360891
2018-02-01 22:44 | 325878.8 | 2880.0022 | 5 | 29 | 3.463618 | -3.260106 | 3.236317 | 2.607948 | 13.70735 | 9.738024
2018-02-01 22:46 | 325998.8 | 3000.0002 | 5 | 29 | 3.444011 | -3.260071 | 3.236317 | 2.71662 | 13.70735 | 10.11343
2018-02-01 22:48 | 326118.8 | 3120.0006 | 5 | 29 | 3.415987 | -3.260048 | 3.236317 | 2.825287 | 13.70735 | 10.4862
2018-02-01 22:50 | 326238.8 | 3240.0018 | 5 | 29 | 3.379459 | -3.260086 | 3.236317 | 2.933949 | 13.70735 | 10.85554
2018-02-01 22:52 | 326358.8 | 3360.0022 | 5 | 29 | 3.321616 | -3.260046 | 3.236317 | 3.042609 | 13.70735 | 11.21985
2018-02-01 22:54 | 326478.8 | 3480.0006 | 5 | 29 | 3.211436 | -3.260149 | 3.236317 | 3.151279 | 13.70735 | 11.57565
2018-02-01 22:55 | 326570.6 | 3571.796 | 5 | 29 | 2.999988 | -3.260081 | 3.236317 | 3.23441 | 13.70735 | 11.83541
2018-02-01 22:57 | 326690.6 | 120.0016 | 6 | 29 | 3.46188 | 0 | 3.236317 | 3.23441 | 13.70735 | 11.83541
2018-02-01 22:59 | 326810.6 | 240.0004 | 6 | 29 | 3.481826 | 0 | 3.236317 | 3.23441 | 13.70735 | 11.83541
2018-02-01 23:00 | 326870.6 | 300.0022 | 6 | 29 | 3.485878 | 0 | 3.236317 | 3.23441 | 13.70735 | 11.83541
2018-02-01 23:00 | 326870.6 | 0.0025 | 7 | 30 | 3.485749 | 0 | 0 | 0 | 0 | 0
2018-02-01 23:02 | 326990.7 | 120.0003 | 2 | 30 | 4.029222 | 4.889979 | 0.1624188 | 0 | 0.6417346 | 0
2018-02-01 23:04 | 327110.7 | 240.0018 | 2 | 30 | 4.068174 | 4.890008 | 0.3253971 | 0 | 1.301384 | 0
2018-02-01 23:06 | 327230.7 | 360.0011 | 2 | 30 | 4.103982 | 4.889974 | 0.4883935 | 0 | 1.967602 | 0
2018-02-01 23:08 | 327350.7 | 480.001 | 2 | 30 | 4.129851 | 4.889991 | 0.6513844 | 0 | 2.638703 | 0
2018-02-01 23:10 | 327470.7 | 600.001 | 2 | 30 | 4.151948 | 4.890004 | 0.814381 | 0 | 3.313696 | 0
2018-02-01 23:12 | 327590.7 | 720.0023 | 2 | 30 | 4.176727 | 4.889932 | 0.9773825 | 0 | 3.992435 | 0
2018-02-01 23:14 | 327710.7 | 840.0011 | 2 | 30 | 4.200325 | 4.771218 | 1.139933 | 0 | 4.67365 | 0
2018-02-01 23:16 | 327830.7 | 960.0023 | 2 | 30 | 4.200277 | 4.36139 | 1.291846 | 0 | 5.311727 | 0
2018-02-01 23:18 | 327950.7 | 1080.0015 | 2 | 30 | 4.200282 | 4.010293 | 1.431257 | 0 | 5.897291 | 0
2018-02-01 23:20 | 328070.7 | 1200.0026 | 2 | 30 | 4.20028 | 3.691453 | 1.559671 | 0 | 6.436664 | 0
2018-02-01 23:22 | 328190.7 | 1320.001 | 2 | 30 | 4.200271 | 3.352492 | 1.677169 | 0 | 6.930184 | 0
2018-02-01 23:23 | 328222.4 | 1351.7017 | 2 | 30 | 4.200258 | 3.259992 | 1.70627 | 0 | 7.052418 | 0
2018-02-01 23:25 | 328342.4 | 120.0007 | 3 | 30 | 4.223244 | 3.259883 | 1.814556 | 0 | 7.508386 | 0
2018-02-01 23:27 | 328462.4 | 240.0023 | 3 | 30 | 4.250193 | 3.259908 | 1.923211 | 0 | 7.968703 | 0
2018-02-01 23:29 | 328582.4 | 360.0003 | 3 | 30 | 4.278751 | 3.260032 | 2.031866 | 0 | 8.432045 | 0
2018-02-01 23:31 | 328702.4 | 480.0012 | 3 | 30 | 4.311554 | 3.259978 | 2.140539 | 0 | 8.898763 | 0
2018-02-01 23:33 | 328822.4 | 600.0011 | 3 | 30 | 4.349321 | 3.25998 | 2.24919 | 0 | 9.369258 | 0
2018-02-01 23:35 | 328942.4 | 720.0012 | 3 | 30 | 4.387565 | 3.259995 | 2.35786 | 0 | 9.843969 | 0
2018-02-01 23:37 | 329062.4 | 840.0004 | 3 | 30 | 4.400271 | 2.90438 | 2.462092 | 0 | 10.3024 | 0
2018-02-01 23:39 | 329182.4 | 960.0012 | 3 | 30 | 4.40027 | 2.518319 | 2.55238 | 0 | 10.69969 | 0
2018-02-01 23:41 | 329302.4 | 1080.0037 | 3 | 30 | 4.400286 | 2.163257 | 2.630337 | 0 | 11.04272 | 0
2018-02-01 23:43 | 329422.4 | 1200.0004 | 3 | 30 | 4.400279 | 1.86966 | 2.697333 | 0 | 11.33752 | 0
2018-02-01 23:45 | 329542.4 | 1320.0012 | 3 | 30 | 4.400214 | 1.632201 | 2.755598 | 0 | 11.5939 | 0
2018-02-01 23:47 | 329662.4 | 1440.0028 | 3 | 30 | 4.400202 | 1.437007 | 2.806676 | 0 | 11.81865 | 0
2018-02-01 23:49 | 329782.4 | 1560.0012 | 3 | 30 | 4.400246 | 1.262005 | 2.851624 | 0 | 12.01643 | 0
2018-02-01 23:51 | 329902.4 | 1680.0011 | 3 | 30 | 4.400222 | 1.100345 | 2.890894 | 0 | 12.18923 | 0
2018-02-01 23:53 | 330022.4 | 1800.0011 | 3 | 30 | 4.400217 | 0.9735165 | 2.925388 | 0 | 12.34101 | 0
2018-02-01 23:55 | 330142.4 | 1920.0003 | 3 | 30 | 4.400208 | 0.868186 | 2.956012 | 0 | 12.47576 | 0
2018-02-01 23:57 | 330262.4 | 2040.0012 | 3 | 30 | 4.400206 | 0.7778559 | 2.983427 | 0 | 12.59639 | 0
2018-02-01 23:59 | 330382.4 | 2160.0012 | 3 | 30 | 4.40022 | 0.6910477 | 3.007884 | 0 | 12.70401 | 0
2018-02-02 00:01 | 330502.4 | 2280.0004 | 3 | 30 | 4.400167 | 0.6164265 | 3.029608 | 0 | 12.7996 | 0
2018-02-02 00:03 | 330622.4 | 2400.0003 | 3 | 30 | 4.400208 | 0.5557823 | 3.04912 | 0 | 12.88546 | 0
2018-02-02 00:05 | 330742.4 | 2520.0012 | 3 | 30 | 4.40012 | 0.5050888 | 3.066781 | 0 | 12.96317 | 0
2018-02-02 00:07 | 330862.4 | 2640.0012 | 3 | 30 | 4.400175 | 0.4582663 | 3.082848 | 0 | 13.03386 | 0
2018-02-02 00:09 | 330982.4 | 2760.0028 | 3 | 30 | 4.400125 | 0.411973 | 3.097327 | 0 | 13.09757 | 0
2018-02-02 00:11 | 331102.4 | 2880.0027 | 3 | 30 | 4.400172 | 0.3759928 | 3.110444 | 0 | 13.15529 | 0
2018-02-02 00:13 | 331222.4 | 3000.0015 | 3 | 30 | 4.40015 | 0.3449392 | 3.122426 | 0 | 13.20801 | 0
2018-02-02 00:15 | 331342.4 | 3120.0004 | 3 | 30 | 4.400125 | 0.3174591 | 3.133462 | 0 | 13.25657 | 0
2018-02-02 00:17 | 331462.4 | 3240.0015 | 3 | 30 | 4.400137 | 0.2892838 | 3.143584 | 0 | 13.30111 | 0
2018-02-02 00:19 | 331582.4 | 3360.0005 | 3 | 30 | 4.400145 | 0.2650719 | 3.152791 | 0 | 13.34162 | 0
2018-02-02 00:21 | 331702.4 | 3480.0026 | 3 | 30 | 4.400155 | 0.24471 | 3.161263 | 0 | 13.3789 | 0
2018-02-02 00:23 | 331822.4 | 3600.0003 | 3 | 30 | 4.400154 | 0.2280054 | 3.169116 | 0 | 13.41346 | 0
2018-02-02 00:25 | 331942.4 | 3720.0005 | 3 | 30 | 4.400077 | 0.2100296 | 3.17641 | 0 | 13.44555 | 0
2018-02-02 00:27 | 332062.4 | 3840.0011 | 3 | 30 | 4.400145 | 0.1926842 | 3.183109 | 0 | 13.47503 | 0
2018-02-02 00:29 | 332182.4 | 3960.0004 | 3 | 30 | 4.400145 | 0.1785536 | 3.189267 | 0 | 13.50212 | 0
2018-02-02 00:31 | 332302.4 | 4080.0024 | 3 | 30 | 4.400082 | 0.1652966 | 3.194994 | 0 | 13.52732 | 0
2018-02-02 00:33 | 332422.4 | 4200.0005 | 3 | 30 | 4.400104 | 0.1550417 | 3.200351 | 0 | 13.55089 | 0
2018-02-02 00:35 | 332542.4 | 4320.0003 | 3 | 30 | 4.400083 | 0.1426573 | 3.205334 | 0 | 13.57282 | 0
2018-02-02 00:37 | 332662.4 | 4440.0006 | 3 | 30 | 4.40008 | 0.1315327 | 3.209907 | 0 | 13.59294 | 0
2018-02-02 00:39 | 332782.4 | 4560.0004 | 3 | 30 | 4.400085 | 0.1228724 | 3.214166 | 0 | 13.61168 | 0
2018-02-02 00:41 | 332902.4 | 4680.0003 | 3 | 30 | 4.400128 | 0.1163368 | 3.218146 | 0 | 13.62919 | 0
2018-02-02 00:43 | 333022.4 | 4800.001 | 3 | 30 | 4.400113 | 0.1084919 | 3.22188 | 0 | 13.64562 | 0
2018-02-02 00:45 | 333142.4 | 4920.0012 | 3 | 30 | 4.400088 | 0.09919357 | 3.225331 | 0 | 13.66081 | 0
2018-02-02 00:47 | 333262.4 | 5040.0012 | 3 | 30 | 4.40004 | 0.09222889 | 3.22853 | 0 | 13.67489 | 0
2018-02-02 00:49 | 333382.4 | 5160.0013 | 3 | 30 | 4.400096 | 0.0873251 | 3.231517 | 0 | 13.68803 | 0
2018-02-02 00:51 | 333502.4 | 5280.0003 | 3 | 30 | 4.400097 | 0.08244324 | 3.234347 | 0 | 13.70048 | 0
2018-02-02 00:51 | 333514.5 | 5292.0698 | 3 | 30 | 4.400086 | 0.0814991 | 3.234621 | 0 | 13.70169 | 0
2018-02-02 00:53 | 333634.5 | 120.0004 | 4 | 30 | 4.392516 | 0 | 3.234621 | 0 | 13.70169 | 0
2018-02-02 00:55 | 333754.5 | 240.0002 | 4 | 30 | 4.391592 | 0 | 3.234621 | 0 | 13.70169 | 0
2018-02-02 00:56 | 333814.5 | 300.0015 | 4 | 30 | 4.391289 | 0 | 3.234621 | 0 | 13.70169 | 0
2018-02-02 00:58 | 333934.6 | 120.0003 | 5 | 30 | 4.09393 | -3.260048 | 3.234621 | 0.1086468 | 13.70169 | 0.4485733
2018-02-02 01:00 | 334054.6 | 240.0002 | 5 | 30 | 4.055883 | -3.259954 | 3.234621 | 0.2173174 | 13.70169 | 0.891401
2018-02-02 01:02 | 334174.6 | 360.001 | 5 | 30 | 4.014814 | -3.259992 | 3.234621 | 0.3259778 | 13.70169 | 1.329933
2018-02-02 01:04 | 334294.6 | 480.0002 | 5 | 30 | 3.97372 | -3.259927 | 3.234621 | 0.4346399 | 13.70169 | 1.763922
2018-02-02 01:06 | 334414.6 | 600.0002 | 5 | 30 | 3.935025 | -3.259983 | 3.234621 | 0.5432954 | 13.70169 | 2.193577
2018-02-02 01:08 | 334534.6 | 720.0012 | 5 | 30 | 3.898442 | -3.259985 | 3.234621 | 0.6519635 | 13.70169 | 2.619176
2018-02-02 01:10 | 334654.6 | 840.001 | 5 | 30 | 3.861209 | -3.25999 | 3.234621 | 0.760627 | 13.70169 | 3.040782
2018-02-02 01:12 | 334774.6 | 960.0009 | 5 | 30 | 3.822544 | -3.259947 | 3.234621 | 0.8692776 | 13.70169 | 3.458187
2018-02-02 01:14 | 334894.6 | 1080.0019 | 5 | 30 | 3.786885 | -3.259998 | 3.234621 | 0.9779472 | 13.70169 | 3.871622
2018-02-02 01:16 | 335014.6 | 1200.0019 | 5 | 30 | 3.753365 | -3.259945 | 3.234621 | 1.086609 | 13.70169 | 4.28126
2018-02-02 01:18 | 335134.6 | 1320.0019 | 5 | 30 | 3.723382 | -3.260005 | 3.234621 | 1.195265 | 13.70169 | 4.687454
2018-02-02 01:20 | 335254.6 | 1440.0002 | 5 | 30 | 3.692785 | -3.260021 | 3.234621 | 1.30393 | 13.70169 | 5.090412
2018-02-02 01:22 | 335374.6 | 1560.0011 | 5 | 30 | 3.664145 | -3.260024 | 3.234621 | 1.412592 | 13.70169 | 5.490082
2018-02-02 01:24 | 335494.6 | 1680.0027 | 5 | 30 | 3.63891 | -3.259947 | 3.234621 | 1.521251 | 13.70169 | 5.886833
2018-02-02 01:26 | 335614.6 | 1800.0026 | 5 | 30 | 3.616732 | -3.25999 | 3.234621 | 1.629915 | 13.70169 | 6.281013
2018-02-02 01:28 | 335734.6 | 1920.0015 | 5 | 30 | 3.595048 | -3.25986 | 3.234621 | 1.73857 | 13.70169 | 6.672812
2018-02-02 01:30 | 335854.6 | 2040.0018 | 5 | 30 | 3.572828 | -3.259953 | 3.234621 | 1.84724 | 13.70169 | 7.062261
2018-02-02 01:32 | 335974.6 | 2160.0006 | 5 | 30 | 3.554066 | -3.260015 | 3.234621 | 1.955893 | 13.70169 | 7.449415
2018-02-02 01:34 | 336094.6 | 2280.0001 | 5 | 30 | 3.537848 | -3.259993 | 3.234621 | 2.064556 | 13.70169 | 7.834704
2018-02-02 01:36 | 336214.6 | 2400.0026 | 5 | 30 | 3.523654 | -3.25997 | 3.234621 | 2.173228 | 13.70169 | 8.218408
2018-02-02 01:38 | 336334.6 | 2520.0003 | 5 | 30 | 3.507468 | -3.260062 | 3.234621 | 2.281883 | 13.70169 | 8.600424
2018-02-02 01:40 | 336454.6 | 2640.0003 | 5 | 30 | 3.491485 | -3.260055 | 3.234621 | 2.390557 | 13.70169 | 8.980693
2018-02-02 01:42 | 336574.6 | 2760.0002 | 5 | 30 | 3.476871 | -3.259988 | 3.234621 | 2.499214 | 13.70169 | 9.359277
2018-02-02 01:44 | 336694.6 | 2880.001 | 5 | 30 | 3.462644 | -3.260003 | 3.234621 | 2.607882 | 13.70169 | 9.736327
2018-02-02 01:46 | 336814.6 | 3000.0011 | 5 | 30 | 3.443516 | -3.260021 | 3.234621 | 2.716542 | 13.70169 | 10.1116
2018-02-02 01:48 | 336934.6 | 3120.0019 | 5 | 30 | 3.41505 | -3.259986 | 3.234621 | 2.8252 | 13.70169 | 10.4843
2018-02-02 01:50 | 337054.6 | 3240.0003 | 5 | 30 | 3.377436 | -3.260017 | 3.234621 | 2.93386 | 13.70169 | 10.85346
2018-02-02 01:52 | 337174.6 | 3360.0011 | 5 | 30 | 3.318318 | -3.260109 | 3.234621 | 3.042542 | 13.70169 | 11.21758
2018-02-02 01:54 | 337294.6 | 3480.0011 | 5 | 30 | 3.207657 | -3.260086 | 3.234621 | 3.151193 | 13.70169 | 11.57293
2018-02-02 01:55 | 337384.6 | 3570.0128 | 5 | 30 | 3 | -3.260016 | 3.234621 | 3.232708 | 13.70169 | 11.82746
2018-02-02 01:57 | 337504.7 | 120.0017 | 6 | 30 | 3.462353 | 0 | 3.234621 | 3.232708 | 13.70169 | 11.82746
2018-02-02 01:59 | 337624.7 | 240.0016 | 6 | 30 | 3.482281 | 0 | 3.234621 | 3.232708 | 13.70169 | 11.82746
2018-02-02 02:00 | 337684.7 | 300.0038 | 6 | 30 | 3.486393 | 0 | 3.234621 | 3.232708 | 13.70169 | 11.82746
2018-02-02 02:00 | 337684.7 | 0.0025 | 7 | 31 | 3.486349 | 0 | 0 | 0 | 0 | 0
2018-02-02 02:02 | 337804.7 | 120 | 2 | 31 | 4.030464 | 4.889958 | 0.1623922 | 0 | 0.6419053 | 0
2018-02-02 02:04 | 337924.7 | 240.0006 | 2 | 31 | 4.068358 | 4.889878 | 0.3253863 | 0 | 1.30174 | 0
2018-02-02 02:06 | 338044.7 | 360.0006 | 2 | 31 | 4.104843 | 4.889918 | 0.4883792 | 0 | 1.968011 | 0
2018-02-02 02:08 | 338164.7 | 480.0003 | 2 | 31 | 4.130718 | 4.889894 | 0.6513759 | 0 | 2.639281 | 0
2018-02-02 02:10 | 338284.7 | 600.0015 | 2 | 31 | 4.153236 | 4.889915 | 0.814365 | 0 | 3.314408 | 0
2018-02-02 02:12 | 338404.7 | 720.0002 | 2 | 31 | 4.177227 | 4.889945 | 0.9773567 | 0 | 3.993232 | 0
2018-02-02 02:14 | 338524.7 | 840.0019 | 2 | 31 | 4.200276 | 4.771129 | 1.139917 | 0 | 4.674492 | 0
2018-02-02 02:16 | 338644.7 | 960.0006 | 2 | 31 | 4.200303 | 4.357081 | 1.291715 | 0 | 5.312087 | 0
2018-02-02 02:18 | 338764.7 | 1080.0003 | 2 | 31 | 4.200244 | 4.003169 | 1.430956 | 0 | 5.896935 | 0
2018-02-02 02:20 | 338884.7 | 1200.0006 | 2 | 31 | 4.20028 | 3.69015 | 1.559147 | 0 | 6.435371 | 0
2018-02-02 02:22 | 339004.7 | 1320.0003 | 2 | 31 | 4.200282 | 3.356854 | 1.67664 | 0 | 6.92887 | 0
2018-02-02 02:23 | 339038.1 | 1353.421 | 2 | 31 | 4.200287 | 3.25999 | 1.70735 | 0 | 7.057861 | 0
2018-02-02 02:25 | 339158.1 | 120.0001 | 3 | 31 | 4.223866 | 3.259959 | 1.815632 | 0 | 7.513852 | 0
2018-02-02 02:27 | 339278.1 | 240.0021 | 3 | 31 | 4.251328 | 3.259946 | 1.924303 | 0 | 7.974334 | 0
2018-02-02 02:29 | 339398.1 | 360.0001 | 3 | 31 | 4.280213 | 3.259994 | 2.032957 | 0 | 8.437824 | 0
2018-02-02 02:31 | 339518.1 | 480.0014 | 3 | 31 | 4.312419 | 3.259995 | 2.141623 | 0 | 8.904647 | 0
2018-02-02 02:33 | 339638.1 | 600.0009 | 3 | 31 | 4.35015 | 3.259925 | 2.250285 | 0 | 9.375257 | 0
2018-02-02 02:35 | 339758.1 | 720.0007 | 3 | 31 | 4.388911 | 3.260018 | 2.358947 | 0 | 9.850053 | 0
2018-02-02 02:37 | 339878.1 | 840.001 | 3 | 31 | 4.400265 | 2.887628 | 2.462729 | 0 | 10.30655 | 0
2018-02-02 02:39 | 339998.1 | 960.0017 | 3 | 31 | 4.40027 | 2.508723 | 2.55257 | 0 | 10.70187 | 0
2018-02-02 02:41 | 340118.1 | 1080.0001 | 3 | 31 | 4.40029 | 2.161201 | 2.630336 | 0 | 11.04406 | 0
2018-02-02 02:43 | 340238.1 | 1200.0017 | 3 | 31 | 4.400257 | 1.864589 | 2.697183 | 0 | 11.33821 | 0
2018-02-02 02:45 | 340358.1 | 1320.0025 | 3 | 31 | 4.40024 | 1.627354 | 2.75526 | 0 | 11.59376 | 0
2018-02-02 02:47 | 340478.1 | 1440.0022 | 3 | 31 | 4.400219 | 1.432064 | 2.806129 | 0 | 11.81759 | 0
2018-02-02 02:49 | 340598.1 | 1560.0018 | 3 | 31 | 4.400223 | 1.259925 | 2.850949 | 0 | 12.01481 | 0
2018-02-02 02:51 | 340718.1 | 1680.0009 | 3 | 31 | 4.400228 | 1.098481 | 2.890185 | 0 | 12.18746 | 0
2018-02-02 02:53 | 340838.1 | 1800.0005 | 3 | 31 | 4.400202 | 0.9708595 | 2.924595 | 0 | 12.33887 | 0
2018-02-02 02:55 | 340958.1 | 1920.0034 | 3 | 31 | 4.400212 | 0.8649206 | 2.955131 | 0 | 12.47324 | 0
2018-02-02 02:57 | 341078.1 | 2040.0002 | 3 | 31 | 4.400218 | 0.7759008 | 2.982451 | 0 | 12.59345 | 0
2018-02-02 02:59 | 341198.1 | 2160.0017 | 3 | 31 | 4.400194 | 0.690671 | 3.006882 | 0 | 12.70095 | 0
2018-02-02 03:01 | 341318.1 | 2280.001 | 3 | 31 | 4.400171 | 0.614583 | 3.028568 | 0 | 12.79637 | 0
2018-02-02 03:03 | 341438.1 | 2400.0006 | 3 | 31 | 4.400212 | 0.5550203 | 3.048027 | 0 | 12.88199 | 0
2018-02-02 03:05 | 341558.1 | 2520.0006 | 3 | 31 | 4.400164 | 0.5036211 | 3.065632 | 0 | 12.95946 | 0
2018-02-02 03:07 | 341678.1 | 2640.0009 | 3 | 31 | 4.400211 | 0.4586906 | 3.081655 | 0 | 13.02996 | 0
2018-02-02 03:09 | 341798.1 | 2760.0002 | 3 | 31 | 4.400136 | 0.4112835 | 3.096144 | 0 | 13.09372 | 0
2018-02-02 03:11 | 341918.1 | 2880.0031 | 3 | 31 | 4.400126 | 0.3745365 | 3.109241 | 0 | 13.15135 | 0
2018-02-02 03:13 | 342038.1 | 3000.001 | 3 | 31 | 4.400129 | 0.3435564 | 3.121198 | 0 | 13.20396 | 0
2018-02-02 03:15 | 342158.1 | 3120.0021 | 3 | 31 | 4.40016 | 0.3171558 | 3.132207 | 0 | 13.2524 | 0
2018-02-02 03:17 | 342278.1 | 3240.0018 | 3 | 31 | 4.400167 | 0.2903233 | 3.142329 | 0 | 13.29694 | 0
2018-02-02 03:19 | 342398.1 | 3360.0009 | 3 | 31 | 4.400139 | 0.2642546 | 3.151533 | 0 | 13.33744 | 0
2018-02-02 03:21 | 342518.1 | 3480.0002 | 3 | 31 | 4.400127 | 0.2440233 | 3.159995 | 0 | 13.37467 | 0
2018-02-02 03:23 | 342638.1 | 3600.0013 | 3 | 31 | 4.400113 | 0.22717 | 3.167833 | 0 | 13.40916 | 0
2018-02-02 03:25 | 342758.1 | 3720.0013 | 3 | 31 | 4.400139 | 0.2112684 | 3.175131 | 0 | 13.44127 | 0
2018-02-02 03:27 | 342878.1 | 3840.0014 | 3 | 31 | 4.400113 | 0.192462 | 3.18185 | 0 | 13.47084 | 0
2018-02-02 03:29 | 342998.1 | 3960.0002 | 3 | 31 | 4.40014 | 0.1789684 | 3.188024 | 0 | 13.498 | 0
2018-02-02 03:31 | 343118.1 | 4080.0011 | 3 | 31 | 4.400106 | 0.1664963 | 3.19376 | 0 | 13.52324 | 0
2018-02-02 03:33 | 343238.1 | 4200.0015 | 3 | 31 | 4.400139 | 0.1561584 | 3.199132 | 0 | 13.54688 | 0
2018-02-02 03:35 | 343358.1 | 4320.0009 | 3 | 31 | 4.400118 | 0.1444044 | 3.204133 | 0 | 13.56888 | 0
2018-02-02 03:37 | 343478.1 | 4440.001 | 3 | 31 | 4.400065 | 0.1315699 | 3.208727 | 0 | 13.5891 | 0
2018-02-02 03:39 | 343598.1 | 4560.001 | 3 | 31 | 4.400103 | 0.1236506 | 3.212986 | 0 | 13.60784 | 0
2018-02-02 03:41 | 343718.1 | 4680.0009 | 3 | 31 | 4.400115 | 0.116478 | 3.216972 | 0 | 13.62538 | 0
2018-02-02 03:43 | 343838.1 | 4800.0002 | 3 | 31 | 4.400094 | 0.1090755 | 3.220726 | 0 | 13.64189 | 0
2018-02-02 03:45 | 343958.1 | 4920.0001 | 3 | 31 | 4.400085 | 0.09976196 | 3.224211 | 0 | 13.65722 | 0
2018-02-02 03:47 | 344078.1 | 5040.001 | 3 | 31 | 4.400082 | 0.09311104 | 3.227425 | 0 | 13.67137 | 0
2018-02-02 03:49 | 344198.1 | 5160.0011 | 3 | 31 | 4.400091 | 0.08770275 | 3.230433 | 0 | 13.6846 | 0
2018-02-02 03:51 | 344318.1 | 5280.0021 | 3 | 31 | 4.400082 | 0.08240509 | 3.233271 | 0 | 13.69709 | 0
2018-02-02 03:51 | 344341.4 | 5303.2751 | 3 | 31 | 4.400065 | 0.08149815 | 3.233802 | 0 | 13.69943 | 0
2018-02-02 03:53 | 344461.5 | 120.0005 | 4 | 31 | 4.392507 | 0 | 3.233802 | 0 | 13.69943 | 0
2018-02-02 03:55 | 344581.5 | 240.0005 | 4 | 31 | 4.391628 | 0 | 3.233802 | 0 | 13.69943 | 0
2018-02-02 03:56 | 344641.5 | 300.0015 | 4 | 31 | 4.391296 | 0 | 3.233802 | 0 | 13.69943 | 0
2018-02-02 03:58 | 344761.6 | 120.002 | 5 | 31 | 4.094504 | -3.260068 | 3.233802 | 0.1086633 | 13.69943 | 0.4487088
2018-02-02 04:00 | 344881.6 | 240 | 5 | 31 | 4.056704 | -3.260066 | 3.233802 | 0.2173145 | 13.69943 | 0.8915306
2018-02-02 04:02 | 345001.6 | 360.0011 | 5 | 31 | 4.01601 | -3.260131 | 3.233802 | 0.3259782 | 13.69943 | 1.330181
2018-02-02 04:04 | 345121.6 | 480.0003 | 5 | 31 | 3.974695 | -3.260046 | 3.233802 | 0.4346446 | 13.69943 | 1.764303
2018-02-02 04:06 | 345241.6 | 600.0011 | 5 | 31 | 3.935989 | -3.260091 | 3.233802 | 0.5433211 | 13.69943 | 2.194141
2018-02-02 04:08 | 345361.6 | 720.0013 | 5 | 31 | 3.899291 | -3.260087 | 3.233802 | 0.6519827 | 13.69943 | 2.619812
2018-02-02 04:10 | 345481.6 | 840.0002 | 5 | 31 | 3.862255 | -3.260055 | 3.233802 | 0.7606422 | 13.69943 | 3.041507
2018-02-02 04:12 | 345601.6 | 960.0004 | 5 | 31 | 3.82345 | -3.260069 | 3.233802 | 0.8693045 | 13.69943 | 3.459071
2018-02-02 04:14 | 345721.6 | 1080.0019 | 5 | 31 | 3.787581 | -3.260019 | 3.233802 | 0.977967 | 13.69943 | 3.872567
2018-02-02 04:16 | 345841.6 | 1200.002 | 5 | 31 | 3.754126 | -3.260081 | 3.233802 | 1.086638 | 13.69943 | 4.282324
2018-02-02 04:18 | 345961.6 | 1320.0011 | 5 | 31 | 3.723978 | -3.260064 | 3.233802 | 1.195296 | 13.69943 | 4.688598
2018-02-02 04:20 | 346081.6 | 1440 | 5 | 31 | 3.69358 | -3.260098 | 3.233802 | 1.303951 | 13.69943 | 5.091588
2018-02-02 04:22 | 346201.6 | 1560.0004 | 5 | 31 | 3.664677 | -3.260056 | 3.233802 | 1.412621 | 13.69943 | 5.491351
2018-02-02 04:24 | 346321.6 | 1680.0003 | 5 | 31 | 3.639408 | -3.260044 | 3.233802 | 1.521286 | 13.69943 | 5.888179
2018-02-02 04:26 | 346441.6 | 1800 | 5 | 31 | 3.617182 | -3.260043 | 3.233802 | 1.629944 | 13.69943 | 6.282383
2018-02-02 04:28 | 346561.6 | 1920.0003 | 5 | 31 | 3.595632 | -3.260084 | 3.233802 | 1.738611 | 13.69943 | 6.674288
2018-02-02 04:30 | 346681.6 | 2040.0019 | 5 | 31 | 3.573239 | -3.260075 | 3.233802 | 1.847273 | 13.69943 | 7.063769
2018-02-02 04:32 | 346801.6 | 2160.0003 | 5 | 31 | 3.554401 | -3.260026 | 3.233802 | 1.955928 | 13.69943 | 7.450966
2018-02-02 04:34 | 346921.6 | 2280.002 | 5 | 31 | 3.537927 | -3.260046 | 3.233802 | 2.064599 | 13.69943 | 7.836308
2018-02-02 04:36 | 347041.6 | 2400.0013 | 5 | 31 | 3.523836 | -3.26001 | 3.233802 | 2.17326 | 13.69943 | 8.219988
2018-02-02 04:38 | 347161.6 | 2520.0003 | 5 | 31 | 3.508082 | -3.260031 | 3.233802 | 2.281918 | 13.69943 | 8.602056
2018-02-02 04:40 | 347281.6 | 2640.0004 | 5 | 31 | 3.491836 | -3.260005 | 3.233802 | 2.39058 | 13.69943 | 8.982333
2018-02-02 04:42 | 347401.6 | 2760.0019 | 5 | 31 | 3.477122 | -3.259961 | 3.233802 | 2.499248 | 13.69943 | 9.360988
2018-02-02 04:44 | 347521.6 | 2880.002 | 5 | 31 | 3.462848 | -3.259956 | 3.233802 | 2.607907 | 13.69943 | 9.738026
2018-02-02 04:46 | 347641.6 | 3000 | 5 | 31 | 3.444031 | -3.260064 | 3.233802 | 2.716558 | 13.69943 | 10.11331
2018-02-02 04:48 | 347761.6 | 3120.0002 | 5 | 31 | 3.415339 | -3.260015 | 3.233802 | 2.825233 | 13.69943 | 10.48612
2018-02-02 04:50 | 347881.6 | 3240.0013 | 5 | 31 | 3.377656 | -3.259979 | 3.233802 | 2.933892 | 13.69943 | 10.85529
2018-02-02 04:52 | 348001.6 | 3360.0003 | 5 | 31 | 3.318271 | -3.25996 | 3.233802 | 3.042552 | 13.69943 | 11.21936
2018-02-02 04:54 | 348121.6 | 3480.0005 | 5 | 31 | 3.207568 | -3.259996 | 3.233802 | 3.151216 | 13.69943 | 11.57474
2018-02-02 04:56 | 348211.5 | 3569.9137 | 5 | 31 | 2.999983 | -3.26001 | 3.233802 | 3.232629 | 13.69943 | 11.82893
2018-02-02 04:58 | 348331.5 | 120.0002 | 6 | 31 | 3.461085 | 0 | 3.233802 | 3.23264 | 13.69943 | 11.82896
2018-02-02 05:00 | 348451.5 | 240.0019 | 6 | 31 | 3.480863 | 0 | 3.233802 | 3.23264 | 13.69943 | 11.82896
2018-02-02 05:01 | 348511.5 | 300.0039 | 6 | 31 | 3.484979 | 0 | 3.233802 | 3.23264 | 13.69943 | 11.82896
2018-02-02 05:01 | 348511.5 | 0.0024 | 7 | 32 | 3.48522 | 0 | 0 | 0 | 0 | 0
2018-02-02 05:03 | 348631.6 | 120.0012 | 2 | 32 | 4.030936 | 4.889943 | 0.1623854 | 0 | 0.6418647 | 0
2018-02-02 05:05 | 348751.6 | 240.0012 | 2 | 32 | 4.068331 | 4.889932 | 0.3253675 | 0 | 1.3017 | 0
2018-02-02 05:07 | 348871.6 | 360.0004 | 2 | 32 | 4.105417 | 4.889918 | 0.4883696 | 0 | 1.968037 | 0
2018-02-02 05:09 | 348991.6 | 480.0005 | 2 | 32 | 4.131681 | 4.889894 | 0.6513718 | 0 | 2.639464 | 0
2018-02-02 05:11 | 349111.6 | 600.0013 | 2 | 32 | 4.1543 | 4.889895 | 0.8143697 | 0 | 3.31479 | 0
2018-02-02 05:13 | 349231.6 | 720.0004 | 2 | 32 | 4.178002 | 4.889997 | 0.9773519 | 0 | 3.993728 | 0
2018-02-02 05:15 | 349351.6 | 840.0012 | 2 | 32 | 4.200292 | 4.76261 | 1.139835 | 0 | 4.674752 | 0
2018-02-02 05:17 | 349471.6 | 960.0003 | 2 | 32 | 4.200263 | 4.340566 | 1.291224 | 0 | 5.310625 | 0
2018-02-02 05:19 | 349591.6 | 1080.0019 | 2 | 32 | 4.200277 | 3.985255 | 1.429893 | 0 | 5.893071 | 0
2018-02-02 05:21 | 349711.6 | 1200.0003 | 2 | 32 | 4.200242 | 3.673341 | 1.557433 | 0 | 6.428772 | 0
2018-02-02 05:23 | 349831.6 | 1320.0018 | 2 | 32 | 4.200263 | 3.349368 | 1.674548 | 0 | 6.920687 | 0
2018-02-02 05:23 | 349862.4 | 1350.8114 | 2 | 32 | 4.200255 | 3.259984 | 1.702843 | 0 | 7.039532 | 0
2018-02-02 05:25 | 349982.4 | 120.0019 | 3 | 32 | 4.224009 | 3.259994 | 1.811131 | 0 | 7.495557 | 0
2018-02-02 05:27 | 350102.4 | 240.0007 | 3 | 32 | 4.251272 | 3.260045 | 1.91979 | 0 | 7.955992 | 0
2018-02-02 05:29 | 350222.4 | 360.0011 | 3 | 32 | 4.280138 | 3.260022 | 2.028444 | 0 | 8.419478 | 0
2018-02-02 05:31 | 350342.4 | 480.0022 | 3 | 32 | 4.31195 | 3.260068 | 2.13711 | 0 | 8.886271 | 0
2018-02-02 05:33 | 350462.4 | 600.001 | 3 | 32 | 4.349501 | 3.259974 | 2.245779 | 0 | 9.356839 | 0
2018-02-02 05:35 | 350582.4 | 720.0011 | 3 | 32 | 4.388327 | 3.259997 | 2.354441 | 0 | 9.831574 | 0
2018-02-02 05:37 | 350702.4 | 840.0002 | 3 | 32 | 4.40027 | 2.893409 | 2.458429 | 0 | 10.28896 | 0
2018-02-02 05:39 | 350822.4 | 960.001 | 3 | 32 | 4.400302 | 2.517972 | 2.548481 | 0 | 10.68521 | 0
2018-02-02 05:41 | 350942.4 | 1080.0011 | 3 | 32 | 4.400215 | 2.170268 | 2.626556 | 0 | 11.02876 | 0
2018-02-02 05:43 | 351062.4 | 1200.0018 | 3 | 32 | 4.400218 | 1.869658 | 2.693675 | 0 | 11.3241 | 0
2018-02-02 05:45 | 351182.4 | 1320.0016 | 3 | 32 | 4.400199 | 1.631946 | 2.751928 | 0 | 11.58042 | 0
2018-02-02 05:47 | 351302.4 | 1440.0027 | 3 | 32 | 4.400251 | 1.437285 | 2.802962 | 0 | 11.80499 | 0
2018-02-02 05:49 | 351422.4 | 1560.0007 | 3 | 32 | 4.400237 | 1.265461 | 2.84796 | 0 | 12.00299 | 0
2018-02-02 05:51 | 351542.4 | 1680.0001 | 3 | 32 | 4.400211 | 1.103671 | 2.887409 | 0 | 12.17657 | 0
2018-02-02 05:53 | 351662.4 | 1800.0002 | 3 | 32 | 4.400178 | 0.9743233 | 2.921977 | 0 | 12.32868 | 0
2018-02-02 05:55 | 351782.4 | 1920.0026 | 3 | 32 | 4.400232 | 0.8685617 | 2.952643 | 0 | 12.46362 | 0
2018-02-02 05:57 | 351902.4 | 2040.0015 | 3 | 32 | 4.400184 | 0.7790155 | 2.980074 | 0 | 12.58432 | 0
2018-02-02 05:59 | 352022.4 | 2160.0027 | 3 | 32 | 4.400237 | 0.6954851 | 3.004651 | 0 | 12.69246 | 0
2018-02-02 06:01 | 352142.4 | 2280.0007 | 3 | 32 | 4.400211 | 0.6188927 | 3.026487 | 0 | 12.78854 | 0
2018-02-02 06:03 | 352262.4 | 2400.0027 | 3 | 32 | 4.400171 | 0.5578756 | 3.046064 | 0 | 12.87469 | 0
2018-02-02 06:05 | 352382.4 | 2520.001 | 3 | 32 | 4.400184 | 0.5073271 | 3.063771 | 0 | 12.9526 | 0
2018-02-02 06:07 | 352502.4 | 2640.0015 | 3 | 32 | 4.400153 | 0.4610701 | 3.079903 | 0 | 13.02358 | 0
2018-02-02 06:09 | 352622.4 | 2760.0011 | 3 | 32 | 4.400152 | 0.4149036 | 3.094506 | 0 | 13.08784 | 0
2018-02-02 06:11 | 352742.4 | 2880.0007 | 3 | 32 | 4.400154 | 0.37778 | 3.107686 | 0 | 13.14583 | 0
2018-02-02 06:13 | 352862.4 | 3000.0011 | 3 | 32 | 4.400178 | 0.3461828 | 3.119724 | 0 | 13.1988 | 0
2018-02-02 06:15 | 352982.4 | 3120.0002 | 3 | 32 | 4.400137 | 0.3188925 | 3.130793 | 0 | 13.24751 | 0
2018-02-02 06:17 | 353102.4 | 3240.0007 | 3 | 32 | 4.400161 | 0.2927427 | 3.140989 | 0 | 13.29237 | 0
2018-02-02 06:19 | 353222.4 | 3360.0022 | 3 | 32 | 4.40013 | 0.2660923 | 3.150275 | 0 | 13.33323 | 0
2018-02-02 06:21 | 353342.4 | 3480.0011 | 3 | 32 | 4.400076 | 0.2443781 | 3.158793 | 0 | 13.37071 | 0
2018-02-02 06:23 | 353462.4 | 3600.0018 | 3 | 32 | 4.40011 | 0.2284517 | 3.166675 | 0 | 13.40539 | 0
2018-02-02 06:25 | 353582.4 | 3720.001 | 3 | 32 | 4.400119 | 0.2117863 | 3.174019 | 0 | 13.43771 | 0
2018-02-02 06:27 | 353702.4 | 3840.0018 | 3 | 32 | 4.400136 | 0.1933374 | 3.180791 | 0 | 13.4675 | 0
2018-02-02 06:29 | 353822.4 | 3960.0023 | 3 | 32 | 4.400102 | 0.1789961 | 3.186989 | 0 | 13.49478 | 0
2018-02-02 06:31 | 353942.4 | 4080.0002 | 3 | 32 | 4.400123 | 0.1668901 | 3.192749 | 0 | 13.52012 | 0
2018-02-02 06:33 | 354062.4 | 4200.0014 | 3 | 32 | 4.400133 | 0.1566057 | 3.198134 | 0 | 13.54381 | 0
2018-02-02 06:35 | 354182.4 | 4320.0002 | 3 | 32 | 4.400122 | 0.1450958 | 3.203162 | 0 | 13.56594 | 0
2018-02-02 06:37 | 354302.4 | 4440.0018 | 3 | 32 | 4.400142 | 0.1337347 | 3.207784 | 0 | 13.58628 | 0
2018-02-02 06:39 | 354422.4 | 4560.0007 | 3 | 32 | 4.40009 | 0.1240139 | 3.212062 | 0 | 13.6051 | 0
2018-02-02 06:41 | 354542.4 | 4680.0003 | 3 | 32 | 4.400068 | 0.1162128 | 3.216068 | 0 | 13.62273 | 0
2018-02-02 06:43 | 354662.4 | 4800.0027 | 3 | 32 | 4.400092 | 0.1098003 | 3.219832 | 0 | 13.63929 | 0
2018-02-02 06:45 | 354782.4 | 4920.001 | 3 | 32 | 4.400057 | 0.1001635 | 3.223336 | 0 | 13.65471 | 0
2018-02-02 06:47 | 354902.4 | 5040.0019 | 3 | 32 | 4.400071 | 0.09311295 | 3.226565 | 0 | 13.66891 | 0
2018-02-02 06:49 | 355022.4 | 5160.0019 | 3 | 32 | 4.400054 | 0.0873518 | 3.22958 | 0 | 13.68218 | 0
2018-02-02 06:51 | 355142.4 | 5280.0022 | 3 | 32 | 4.400049 | 0.08276272 | 3.232423 | 0 | 13.69469 | 0
2018-02-02 06:52 | 355175.5 | 5313.072 | 3 | 32 | 4.400066 | 0.08148098 | 3.233178 | 0 | 13.69801 | 0
2018-02-02 06:54 | 355295.6 | 120.0013 | 4 | 32 | 4.392501 | 0 | 3.233178 | 0 | 13.69801 | 0
2018-02-02 06:56 | 355415.6 | 240.0008 | 4 | 32 | 4.391627 | 0 | 3.233178 | 0 | 13.69801 | 0
2018-02-02 06:57 | 355475.6 | 300.0022 | 4 | 32 | 4.391285 | 0 | 3.233178 | 0 | 13.69801 | 0
2018-02-02 06:59 | 355595.6 | 120.0007 | 5 | 32 | 4.094055 | -3.259992 | 3.233178 | 0.1086591 | 13.69801 | 0.4486507
2018-02-02 07:01 | 355715.6 | 240.0015 | 5 | 32 | 4.056216 | -3.260057 | 3.233178 | 0.217316 | 13.69801 | 0.8914427
2018-02-02 07:03 | 355835.6 | 360.0019 | 5 | 32 | 4.015386 | -3.259935 | 3.233178 | 0.3259819 | 13.69801 | 1.330042
2018-02-02 07:05 | 355955.6 | 480.0007 | 5 | 32 | 3.9741 | -3.25999 | 3.233178 | 0.4346415 | 13.69801 | 1.764069
2018-02-02 07:07 | 356075.6 | 600.0008 | 5 | 32 | 3.934811 | -3.260062 | 3.233178 | 0.5433069 | 13.69801 | 2.193749
2018-02-02 07:09 | 356195.6 | 720.0003 | 5 | 32 | 3.898053 | -3.260079 | 3.233178 | 0.6519758 | 13.69801 | 2.61931
2018-02-02 07:11 | 356315.6 | 840.0004 | 5 | 32 | 3.861284 | -3.260053 | 3.233178 | 0.7606426 | 13.69801 | 3.040915
2018-02-02 07:13 | 356435.6 | 960.002 | 5 | 32 | 3.822615 | -3.260011 | 3.233178 | 0.8693089 | 13.69801 | 3.4584
2018-02-02 07:15 | 356555.6 | 1080.0007 | 5 | 32 | 3.786738 | -3.2601 | 3.233178 | 0.9779636 | 13.69801 | 3.871771
2018-02-02 07:17 | 356675.6 | 1200.0007 | 5 | 32 | 3.753335 | -3.260019 | 3.233178 | 1.086633 | 13.69801 | 4.281431
2018-02-02 07:19 | 356795.6 | 1320.0017 | 5 | 32 | 3.723207 | -3.260026 | 3.233178 | 1.1953 | 13.69801 | 4.687657
2018-02-02 07:21 | 356915.6 | 1440.0008 | 5 | 32 | 3.6929 | -3.259983 | 3.233178 | 1.303947 | 13.69801 | 5.090541
2018-02-02 07:23 | 357035.6 | 1560.0007 | 5 | 32 | 3.663995 | -3.259978 | 3.233178 | 1.412622 | 13.69801 | 5.490246
2018-02-02 07:25 | 357155.6 | 1680.0019 | 5 | 32 | 3.638741 | -3.259941 | 3.233178 | 1.521292 | 13.69801 | 5.887012
2018-02-02 07:27 | 357275.6 | 1800.0008 | 5 | 32 | 3.616511 | -3.260001 | 3.233178 | 1.629952 | 13.69801 | 6.281153
2018-02-02 07:29 | 357395.6 | 1920.0011 | 5 | 32 | 3.595104 | -3.260104 | 3.233178 | 1.738615 | 13.69801 | 6.672971
2018-02-02 07:31 | 357515.6 | 2040.0003 | 5 | 32 | 3.572926 | -3.260008 | 3.233178 | 1.847274 | 13.69801 | 7.062403
2018-02-02 07:33 | 357635.6 | 2160.0011 | 5 | 32 | 3.55406 | -3.260017 | 3.233178 | 1.955935 | 13.69801 | 7.449588
2018-02-02 07:35 | 357755.6 | 2280.0009 | 5 | 32 | 3.537683 | -3.260023 | 3.233178 | 2.064593 | 13.69801 | 7.834852
2018-02-02 07:37 | 357875.6 | 2400.0004 | 5 | 32 | 3.52365 | -3.25999 | 3.233178 | 2.173266 | 13.69801 | 8.218546
2018-02-02 07:39 | 357995.6 | 2520.0019 | 5 | 32 | 3.507955 | -3.260035 | 3.233178 | 2.281928 | 13.69801 | 8.600607
2018-02-02 07:41 | 358115.6 | 2640.0008 | 5 | 32 | 3.491667 | -3.260069 | 3.233178 | 2.390587 | 13.69801 | 8.980859
2018-02-02 07:43 | 358235.6 | 2760.0008 | 5 | 32 | 3.477104 | -3.260035 | 3.233178 | 2.49925 | 13.69801 | 9.359484
2018-02-02 07:45 | 358355.6 | 2880.002 | 5 | 32 | 3.462545 | -3.259983 | 3.233178 | 2.607915 | 13.69801 | 9.736521
2018-02-02 07:47 | 358475.6 | 3000.0002 | 5 | 32 | 3.443595 | -3.260008 | 3.233178 | 2.716574 | 13.69801 | 10.1118
2018-02-02 07:49 | 358595.6 | 3120.0021 | 5 | 32 | 3.414832 | -3.260019 | 3.233178 | 2.825249 | 13.69801 | 10.48455
2018-02-02 07:51 | 358715.6 | 3240.0003 | 5 | 32 | 3.376822 | -3.260006 | 3.233178 | 2.933905 | 13.69801 | 10.85366
2018-02-02 07:53 | 358835.6 | 3360.0012 | 5 | 32 | 3.317038 | -3.260013 | 3.233178 | 3.042577 | 13.69801 | 11.21767
2018-02-02 07:55 | 358955.6 | 3480.0012 | 5 | 32 | 3.204918 | -3.260053 | 3.233178 | 3.151239 | 13.69801 | 11.57283
2018-02-02 07:56 | 359043.6 | 3568.0217 | 5 | 32 | 2.999997 | -3.260055 | 3.233178 | 3.230944 | 13.69801 | 11.82153
2018-02-02 07:58 | 359163.7 | 120.0002 | 6 | 32 | 3.46043 | 0 | 3.233178 | 3.230944 | 13.69801 | 11.82153
2018-02-02 08:00 | 359283.7 | 240.0009 | 6 | 32 | 3.480134 | 0 | 3.233178 | 3.230944 | 13.69801 | 11.82153
2018-02-02 08:01 | 359343.7 | 300.0007 | 6 | 32 | 3.484199 | 0 | 3.233178 | 3.230944 | 13.69801 | 11.82153
2018-02-02 08:01 | 359343.7203 | 0.0023 | 7 | 33 | 3.484207 | 0 | 0 | 0 | 0 | 0
2018-02-02 08:03 | 359463.8 | 120.001 | 2 | 33 | 4.030662 | 4.889995 | 0.1623953 | 1.309e-09 | 0.641849 | 4.56e-09
2018-02-02 08:05 | 359583.8 | 240.0003 | 2 | 33 | 4.06767 | 4.889937 | 0.3253874 | 1.309e-09 | 1.301647 | 4.56e-09
2018-02-02 08:07 | 359703.8 | 360.001 | 2 | 33 | 4.104565 | 4.88993 | 0.4883669 | 1.309e-09 | 1.967757 | 4.56e-09
2018-02-02 08:09 | 359823.8 | 480.0002 | 2 | 33 | 4.130873 | 4.889945 | 0.6513602 | 1.309e-09 | 2.63901 | 4.56e-09
2018-02-02 08:11 | 359943.8 | 600.0011 | 2 | 33 | 4.153646 | 4.889964 | 0.8143588 | 1.309e-09 | 3.31422 | 4.56e-09
2018-02-02 08:13 | 360063.8 | 720.0009 | 2 | 33 | 4.177249 | 4.889869 | 0.9773402 | 1.309e-09 | 3.993035 | 4.56e-09
2018-02-02 08:15 | 360183.8 | 840.0002 | 2 | 33 | 4.200241 | 4.776036 | 1.139948 | 1.309e-09 | 4.674477 | 4.56e-09
2018-02-02 08:17 | 360303.8 | 960.0009 | 2 | 33 | 4.200286 | 4.351735 | 1.291726 | 1.309e-09 | 5.311987 | 4.56e-09
2018-02-02 08:19 | 360423.8 | 1080.0018 | 2 | 33 | 4.200221 | 3.992358 | 1.430714 | 1.309e-09 | 5.895773 | 4.56e-09
2018-02-02 08:21 | 360543.8 | 1200.001 | 2 | 33 | 4.200257 | 3.678992 | 1.558472 | 1.309e-09 | 6.432389 | 4.56e-09
2018-02-02 08:23 | 360663.8 | 1320.0009 | 2 | 33 | 4.200253 | 3.356442 | 1.675761 | 1.309e-09 | 6.925035 | 4.56e-09
2018-02-02 08:24 | 360697.3 | 1353.5247 | 2 | 33 | 4.200286 | 3.25999 | 1.706577 | 1.309e-09 | 7.054469 | 4.56e-09
2018-02-02 08:26 | 360817.3 | 120.0001 | 3 | 33 | 4.224174 | 3.26002 | 1.81485 | 1.309e-09 | 7.510433 | 4.56e-09
2018-02-02 08:28 | 360937.3 | 240.0002 | 3 | 33 | 4.251695 | 3.26007 | 1.923519 | 1.309e-09 | 7.970948 | 4.56e-09
2018-02-02 08:30 | 361057.3 | 360.0001 | 3 | 33 | 4.280821 | 3.260064 | 2.032175 | 1.309e-09 | 8.434501 | 4.56e-09
2018-02-02 08:32 | 361177.3 | 480.0002 | 3 | 33 | 4.312535 | 3.260091 | 2.140835 | 1.309e-09 | 8.901334 | 4.56e-09
2018-02-02 08:34 | 361297.3 | 600.0024 | 3 | 33 | 4.350193 | 3.260003 | 2.249496 | 1.309e-09 | 9.371939 | 4.56e-09
2018-02-02 08:36 | 361417.3 | 720.0009 | 3 | 33 | 4.388975 | 3.260104 | 2.358163 | 1.309e-09 | 9.846764 | 4.56e-09
2018-02-02 08:38 | 361537.3 | 840.0002 | 3 | 33 | 4.400277 | 2.883698 | 2.461901 | 1.309e-09 | 10.30306 | 4.56e-09
2018-02-02 08:40 | 361657.3 | 960.0018 | 3 | 33 | 4.400258 | 2.507733 | 2.5516 | 1.309e-09 | 10.69776 | 4.56e-09
2018-02-02 08:42 | 361777.3 | 1080.0018 | 3 | 33 | 4.400245 | 2.162057 | 2.629367 | 1.309e-09 | 11.03996 | 4.56e-09
2018-02-02 08:44 | 361897.3 | 1200.0001 | 3 | 33 | 4.40027 | 1.864637 | 2.696238 | 1.309e-09 | 11.33421 | 4.56e-09
2018-02-02 08:46 | 362017.3 | 1320.0001 | 3 | 33 | 4.40022 | 1.625302 | 2.754272 | 1.309e-09 | 11.58957 | 4.56e-09
2018-02-02 08:48 | 362137.3 | 1440.001 | 3 | 33 | 4.400231 | 1.429193 | 2.805067 | 1.309e-09 | 11.81308 | 4.56e-09
2018-02-02 08:50 | 362257.3 | 1560.0001 | 3 | 33 | 4.400209 | 1.25753 | 2.849816 | 1.309e-09 | 12.00999 | 4.56e-09
2018-02-02 08:52 | 362377.3 | 1680.001 | 3 | 33 | 4.400194 | 1.096637 | 2.889029 | 1.309e-09 | 12.18253 | 4.56e-09
2018-02-02 08:54 | 362497.3 | 1800.0013 | 3 | 33 | 4.400175 | 0.9680605 | 2.923373 | 1.309e-09 | 12.33365 | 4.56e-09
2018-02-02 08:56 | 362617.3 | 1920.0017 | 3 | 33 | 4.40019 | 0.861969 | 2.953838 | 1.309e-09 | 12.4677 | 4.56e-09
2018-02-02 08:58 | 362737.3 | 2040.0026 | 3 | 33 | 4.400169 | 0.773407 | 2.981077 | 1.309e-09 | 12.58756 | 4.56e-09
2018-02-02 09:00 | 362857.3 | 2160.0009 | 3 | 33 | 4.400138 | 0.6898546 | 3.005478 | 1.309e-09 | 12.69493 | 4.56e-09
2018-02-02 09:02 | 362977.3 | 2280.0002 | 3 | 33 | 4.400156 | 0.6138983 | 3.027157 | 1.309e-09 | 12.79032 | 4.56e-09
2018-02-02 09:04 | 363097.3 | 2400.0001 | 3 | 33 | 4.400139 | 0.5529919 | 3.046587 | 1.309e-09 | 12.87582 | 4.56e-09
2018-02-02 09:06 | 363217.3 | 2520.0018 | 3 | 33 | 4.400187 | 0.5033045 | 3.064158 | 1.309e-09 | 12.95313 | 4.56e-09
2018-02-02 09:08 | 363337.3 | 2640.001 | 3 | 33 | 4.400186 | 0.458046 | 3.080152 | 1.309e-09 | 13.02351 | 4.56e-09
2018-02-02 09:10 | 363457.3 | 2760.001 | 3 | 33 | 4.400147 | 0.410943 | 3.09463 | 1.309e-09 | 13.08721 | 4.56e-09
2018-02-02 09:12 | 363577.3 | 2880.0009 | 3 | 33 | 4.400121 | 0.3735447 | 3.107697 | 1.309e-09 | 13.14471 | 4.56e-09
2018-02-02 09:14 | 363697.3 | 3000.0001 | 3 | 33 | 4.400121 | 0.342535 | 3.119627 | 1.309e-09 | 13.1972 | 4.56e-09
2018-02-02 09:16 | 363817.3 | 3120.001 | 3 | 33 | 4.400085 | 0.3158083 | 3.1306 | 1.309e-09 | 13.24549 | 4.56e-09
2018-02-02 09:18 | 363937.3 | 3240.0009 | 3 | 33 | 4.400178 | 0.2907438 | 3.140707 | 1.309e-09 | 13.28996 | 4.56e-09
2018-02-02 09:20 | 364057.3 | 3360.0025 | 3 | 33 | 4.400119 | 0.2639399 | 3.149913 | 1.309e-09 | 13.33047 | 4.56e-09
2018-02-02 09:22 | 364177.3 | 3480.0009 | 3 | 33 | 4.400121 | 0.2432203 | 3.158365 | 1.309e-09 | 13.36766 | 4.56e-09
2018-02-02 09:24 | 364297.3 | 3600.0017 | 3 | 33 | 4.400107 | 0.2261333 | 3.166178 | 1.309e-09 | 13.40204 | 4.56e-09
2018-02-02 09:26 | 364417.3 | 3720.0009 | 3 | 33 | 4.400093 | 0.210083 | 3.173456 | 1.309e-09 | 13.43406 | 4.56e-09
2018-02-02 09:28 | 364537.3 | 3840.0007 | 3 | 33 | 4.400108 | 0.1923437 | 3.180172 | 1.309e-09 | 13.46361 | 4.56e-09
2018-02-02 09:30 | 364657.3 | 3960.0006 | 3 | 33 | 4.400127 | 0.1783562 | 3.186327 | 1.309e-09 | 13.49069 | 4.56e-09
2018-02-02 09:32 | 364777.3 | 4080.0001 | 3 | 33 | 4.400078 | 0.1654282 | 3.192054 | 1.309e-09 | 13.51589 | 4.56e-09
2018-02-02 09:34 | 364897.3 | 4200.0025 | 3 | 33 | 4.400093 | 0.1551199 | 3.197405 | 1.309e-09 | 13.53944 | 4.56e-09
2018-02-02 09:36 | 365017.3 | 4320.0009 | 3 | 33 | 4.400108 | 0.1440935 | 3.202399 | 1.309e-09 | 13.56141 | 4.56e-09
2018-02-02 09:38 | 365137.3 | 4440.0009 | 3 | 33 | 4.400122 | 0.132741 | 3.207 | 1.309e-09 | 13.58166 | 4.56e-09
2018-02-02 09:40 | 365257.3 | 4560.0017 | 3 | 33 | 4.400103 | 0.1240501 | 3.211271 | 1.309e-09 | 13.60045 | 4.56e-09
2018-02-02 09:42 | 365377.3 | 4680.0009 | 3 | 33 | 4.400049 | 0.1158876 | 3.215261 | 1.309e-09 | 13.618 | 4.56e-09
2018-02-02 09:44 | 365497.3 | 4800.0014 | 3 | 33 | 4.400118 | 0.1094866 | 3.219025 | 1.309e-09 | 13.63457 | 4.56e-09
2018-02-02 09:46 | 365617.3 | 4920.001 | 3 | 33 | 4.400093 | 0.100646 | 3.222529 | 1.309e-09 | 13.64998 | 4.56e-09
2018-02-02 09:48 | 365737.3 | 5040.0022 | 3 | 33 | 4.400103 | 0.09393501 | 3.225759 | 1.309e-09 | 13.6642 | 4.56e-09
2018-02-02 09:50 | 365857.3 | 5160.0017 | 3 | 33 | 4.400074 | 0.08782387 | 3.228778 | 1.309e-09 | 13.67748 | 4.56e-09
2018-02-02 09:52 | 365977.3 | 5280.0009 | 3 | 33 | 4.400075 | 0.08283806 | 3.231622 | 1.309e-09 | 13.69 | 4.56e-09
2018-02-02 09:53 | 366022.7 | 5325.4376 | 3 | 33 | 4.400131 | 0.08149147 | 3.232658 | 1.309e-09 | 13.69455 | 4.56e-09
2018-02-02 09:55 | 366142.8 | 120.0009 | 4 | 33 | 4.392559 | 0 | 3.232658 | 1.309e-09 | 13.69455 | 4.56e-09
2018-02-02 09:57 | 366262.8 | 240.0017 | 4 | 33 | 4.391683 | 0 | 3.232658 | 1.309e-09 | 13.69455 | 4.56e-09
2018-02-02 09:58 | 366322.8 | 300.0023 | 4 | 33 | 4.39134 | 0 | 3.232658 | 1.309e-09 | 13.69455 | 4.56e-09
2018-02-02 10:00 | 366442.9 | 120.0019 | 5 | 33 | 4.094281 | -3.259935 | 3.232658 | 0.1086474 | 13.69455 | 0.4486043
2018-02-02 10:02 | 366562.9 | 240.0019 | 5 | 33 | 4.056315 | -3.259961 | 3.232658 | 0.2173148 | 13.69455 | 0.8914599
2018-02-02 10:04 | 366682.9 | 360.0015 | 5 | 33 | 4.0153 | -3.259967 | 3.232658 | 0.3259754 | 13.69455 | 1.330043
2018-02-02 10:06 | 366802.9 | 480.0011 | 5 | 33 | 3.9744 | -3.259967 | 3.232658 | 0.4346417 | 13.69455 | 1.764116
2018-02-02 10:08 | 366922.9 | 600.0015 | 5 | 33 | 3.935707 | -3.259974 | 3.232658 | 0.5433061 | 13.69455 | 2.193875
2018-02-02 10:10 | 367042.9 | 720.0015 | 5 | 33 | 3.89911 | -3.26003 | 3.232658 | 0.6519567 | 13.69455 | 2.61948
2018-02-02 10:12 | 367162.9 | 840.0006 | 5 | 33 | 3.862099 | -3.260064 | 3.232658 | 0.7606153 | 13.69455 | 3.041152
2018-02-02 10:14 | 367282.9 | 960.0004 | 5 | 33 | 3.823492 | -3.260039 | 3.232658 | 0.8692871 | 13.69455 | 3.458742
2018-02-02 10:16 | 367402.9 | 1080.002 | 5 | 33 | 3.787831 | -3.260102 | 3.232658 | 0.977949 | 13.69455 | 3.872248
2018-02-02 10:18 | 367522.9 | 1200.0016 | 5 | 33 | 3.754403 | -3.260073 | 3.232658 | 1.086622 | 13.69455 | 4.282035
2018-02-02 10:20 | 367642.9 | 1320.0007 | 5 | 33 | 3.724099 | -3.260015 | 3.232658 | 1.195277 | 13.69455 | 4.688323
2018-02-02 10:22 | 367762.9 | 1440.0015 | 5 | 33 | 3.693751 | -3.260094 | 3.232658 | 1.303956 | 13.69455 | 5.091424
2018-02-02 10:24 | 367882.9 | 1560.0007 | 5 | 33 | 3.664819 | -3.25997 | 3.232658 | 1.412615 | 13.69455 | 5.491163
2018-02-02 10:26 | 368002.9 | 1680 | 5 | 33 | 3.639567 | -3.260028 | 3.232658 | 1.521272 | 13.69455 | 5.887974
2018-02-02 10:28 | 368122.9 | 1800.0007 | 5 | 33 | 3.617316 | -3.260036 | 3.232658 | 1.629948 | 13.69455 | 6.28227
2018-02-02 10:30 | 368242.9 | 1920.0004 | 5 | 33 | 3.595744 | -3.260094 | 3.232658 | 1.738608 | 13.69455 | 6.67415
2018-02-02 10:32 | 368362.9 | 2040.0007 | 5 | 33 | 3.573371 | -3.260176 | 3.232658 | 1.84728 | 13.69455 | 7.063675
2018-02-02 10:34 | 368482.9 | 2160.0015 | 5 | 33 | 3.554484 | -3.260098 | 3.232658 | 1.955946 | 13.69455 | 7.450924
2018-02-02 10:36 | 368602.9 | 2280.0003 | 5 | 33 | 3.538301 | -3.260031 | 3.232658 | 2.064604 | 13.69455 | 7.836244
2018-02-02 10:38 | 368722.9 | 2400.0003 | 5 | 33 | 3.524157 | -3.260152 | 3.232658 | 2.173266 | 13.69455 | 8.219967
2018-02-02 10:40 | 368842.9 | 2520.0011 | 5 | 33 | 3.508224 | -3.260094 | 3.232658 | 2.281937 | 13.69455 | 8.602101
2018-02-02 10:42 | 368962.9 | 2640.0019 | 5 | 33 | 3.492623 | -3.260082 | 3.232658 | 2.390593 | 13.69455 | 8.982413
2018-02-02 10:44 | 369082.9 | 2760.0016 | 5 | 33 | 3.478441 | -3.260152 | 3.232658 | 2.499265 | 13.69455 | 9.361194
2018-02-02 10:46 | 369202.9 | 2880.0003 | 5 | 33 | 3.464175 | -3.260174 | 3.232658 | 2.607933 | 13.69455 | 9.738404
2018-02-02 10:48 | 369322.9 | 3000.0008 | 5 | 33 | 3.445566 | -3.260158 | 3.232658 | 2.716597 | 13.69455 | 10.11388
2018-02-02 10:50 | 369442.9 | 3120.0019 | 5 | 33 | 3.417212 | -3.260079 | 3.232658 | 2.825272 | 13.69455 | 10.48686
2018-02-02 10:52 | 369562.9 | 3240.0011 | 5 | 33 | 3.379875 | -3.260104 | 3.232658 | 2.933937 | 13.69455 | 10.85629
2018-02-02 10:54 | 369682.9 | 3360.0003 | 5 | 33 | 3.320638 | -3.260113 | 3.232658 | 3.042597 | 13.69455 | 11.2206
2018-02-02 10:56 | 369802.9 | 3480.0008 | 5 | 33 | 3.208557 | -3.260073 | 3.232658 | 3.151261 | 13.69455 | 11.57618
2018-02-02 10:57 | 369892.5 | 3569.6601 | 5 | 33 | 2.999998 | -3.259953 | 3.232658 | 3.232457 | 13.69455 | 11.82974
2018-02-02 10:59 | 370012.6 | 120.001 | 6 | 33 | 3.457273 | 0 | 3.232658 | 3.232457 | 13.69455 | 11.82974
2018-02-02 11:01 | 370132.6 | 240.0014 | 6 | 33 | 3.476701 | 0 | 3.232658 | 3.232457 | 13.69455 | 11.82974
2018-02-02 11:02 | 370192.6 | 300.0023 | 6 | 33 | 3.480654 | 0 | 3.232658 | 3.232457 | 13.69455 | 11.82974
2018-02-02 11:02 | 370192.6 | 0.0025 | 7 | 34 | 3.480536 | 0 | 0 | 0 | 0 | 0
2018-02-02 11:04 | 370312.7 | 120.0001 | 2 | 34 | 4.029007 | 4.890025 | 0.1624111 | 0 | 0.6413909 | 0
2018-02-02 11:06 | 370432.7 | 240.0009 | 2 | 34 | 4.066496 | 4.890008 | 0.3253816 | 0 | 1.300885 | 0
2018-02-02 11:08 | 370552.7 | 360.0001 | 2 | 34 | 4.103033 | 4.890029 | 0.4883903 | 0 | 1.966906 | 0
2018-02-02 11:10 | 370672.7 | 480.0009 | 2 | 34 | 4.129093 | 4.889903 | 0.6513795 | 0 | 2.637876 | 0
2018-02-02 11:12 | 370792.7 | 600.0009 | 2 | 34 | 4.151444 | 4.889882 | 0.8143733 | 0 | 3.312743 | 0
2018-02-02 11:14 | 370912.7 | 720.0002 | 2 | 34 | 4.1753 | 4.889894 | 0.977363 | 0 | 3.991264 | 0
2018-02-02 11:16 | 371032.7 | 840.0001 | 2 | 34 | 4.200296 | 4.82496 | 1.140246 | 0 | 4.673553 | 0
2018-02-02 11:18 | 371152.7 | 960.001 | 2 | 34 | 4.200227 | 4.40071 | 1.293634 | 0 | 5.317826 | 0
2018-02-02 11:20 | 371272.7 | 1080.0001 | 2 | 34 | 4.200236 | 4.039029 | 1.434237 | 0 | 5.908397 | 0
2018-02-02 11:22 | 371392.7 | 1200.0002 | 2 | 34 | 4.200274 | 3.717288 | 1.563449 | 0 | 6.451123 | 0
2018-02-02 11:24 | 371512.7 | 1320.0006 | 2 | 34 | 4.200245 | 3.382588 | 1.681796 | 0 | 6.948208 | 0
2018-02-02 11:25 | 371555.2 | 1362.5055 | 2 | 34 | 4.200293 | 3.259986 | 1.721016 | 0 | 7.112945 | 0
2018-02-02 11:27 | 371675.2 | 120.0011 | 3 | 34 | 4.2237 | 3.25994 | 1.829298 | 0 | 7.568913 | 0
2018-02-02 11:29 | 371795.2 | 240.0011 | 3 | 34 | 4.251415 | 3.259927 | 1.937961 | 0 | 8.029359 | 0
2018-02-02 11:31 | 371915.2 | 360.0012 | 3 | 34 | 4.28084 | 3.260018 | 2.046618 | 0 | 8.492894 | 0
2018-02-02 11:33 | 372035.2 | 480.0015 | 3 | 34 | 4.313796 | 3.259978 | 2.155283 | 0 | 8.959829 | 0
2018-02-02 11:35 | 372155.2 | 600.001 | 3 | 34 | 4.351575 | 3.259976 | 2.263942 | 0 | 9.430576 | 0
2018-02-02 11:37 | 372275.2 | 720.001 | 3 | 34 | 4.390534 | 3.259992 | 2.372608 | 0 | 9.905556 | 0
2018-02-02 11:39 | 372395.2 | 840.0004 | 3 | 34 | 4.400261 | 2.863622 | 2.475784 | 0 | 10.35943 | 0
2018-02-02 11:41 | 372515.2 | 960.0002 | 3 | 34 | 4.400268 | 2.481151 | 2.56476 | 0 | 10.75095 | 0
2018-02-02 11:43 | 372635.2 | 1080.0003 | 3 | 34 | 4.400239 | 2.134973 | 2.641622 | 0 | 11.08916 | 0
2018-02-02 11:45 | 372755.2 | 1200.0029 | 3 | 34 | 4.400283 | 1.842205 | 2.707701 | 0 | 11.37993 | 0
2018-02-02 11:47 | 372875.2 | 1320.0009 | 3 | 34 | 4.400233 | 1.604478 | 2.765004 | 0 | 11.63207 | 0
2018-02-02 11:49 | 372995.2 | 1440.0026 | 3 | 34 | 4.400192 | 1.407398 | 2.815107 | 0 | 11.85254 | 0
2018-02-02 11:51 | 373115.2 | 1560.0003 | 3 | 34 | 4.400209 | 1.235483 | 2.859114 | 0 | 12.04618 | 0
2018-02-02 11:53 | 373235.2 | 1680.0003 | 3 | 34 | 4.40024 | 1.079067 | 2.897631 | 0 | 12.21566 | 0
2018-02-02 11:55 | 373355.2 | 1800.0019 | 3 | 34 | 4.400189 | 0.9529381 | 2.931438 | 0 | 12.36442 | 0
2018-02-02 11:57 | 373475.2 | 1920.0017 | 3 | 34 | 4.400217 | 0.8484869 | 2.961413 | 0 | 12.49632 | 0
2018-02-02 11:59 | 373595.2 | 2040.0002 | 3 | 34 | 4.400217 | 0.7591505 | 2.988176 | 0 | 12.61408 | 0
2018-02-02 12:01 | 373715.2 | 2160.001 | 3 | 34 | 4.400187 | 0.6752501 | 3.012074 | 0 | 12.71924 | 0
2018-02-02 12:03 | 373835.2 | 2280.0023 | 3 | 34 | 4.400184 | 0.602519 | 3.033318 | 0 | 12.81271 | 0
2018-02-02 12:05 | 373955.2 | 2400.0008 | 3 | 34 | 4.400175 | 0.5428963 | 3.052374 | 0 | 12.89656 | 0
2018-02-02 12:07 | 374075.2 | 2520.0004 | 3 | 34 | 4.400189 | 0.4932642 | 3.069609 | 0 | 12.9724 | 0
2018-02-02 12:09 | 374195.2 | 2640.0015 | 3 | 34 | 4.400152 | 0.4477291 | 3.085274 | 0 | 13.04133 | 0
2018-02-02 12:11 | 374315.2 | 2760.0003 | 3 | 34 | 4.400162 | 0.4032106 | 3.099434 | 0 | 13.10364 | 0
2018-02-02 12:13 | 374435.2 | 2880.0019 | 3 | 34 | 4.400133 | 0.3670416 | 3.112258 | 0 | 13.16006 | 0
2018-02-02 12:15 | 374555.2 | 3000.0008 | 3 | 34 | 4.400172 | 0.3368702 | 3.123967 | 0 | 13.21159 | 0
2018-02-02 12:17 | 374675.2 | 3120.0003 | 3 | 34 | 4.400165 | 0.310689 | 3.134739 | 0 | 13.25898 | 0
2018-02-02 12:19 | 374795.2 | 3240.0011 | 3 | 34 | 4.40013 | 0.2832174 | 3.144635 | 0 | 13.30253 | 0
2018-02-02 12:21 | 374915.2 | 3360.0004 | 3 | 34 | 4.400119 | 0.2587519 | 3.153661 | 0 | 13.34224 | 0
2018-02-02 12:23 | 375035.2 | 3480.0011 | 3 | 34 | 4.400067 | 0.2382593 | 3.161948 | 0 | 13.37871 | 0
2018-02-02 12:25 | 375155.2 | 3600.0009 | 3 | 34 | 4.400085 | 0.2221289 | 3.169616 | 0 | 13.41245 | 0
2018-02-02 12:27 | 375275.2 | 3720.0003 | 3 | 34 | 4.400107 | 0.2061148 | 3.176754 | 0 | 13.44385 | 0
2018-02-02 12:29 | 375395.2 | 3840.001 | 3 | 34 | 4.400052 | 0.1875429 | 3.183327 | 0 | 13.47277 | 0
2018-02-02 12:31 | 375515.2 | 3960.0007 | 3 | 34 | 4.400071 | 0.174428 | 3.189369 | 0 | 13.49936 | 0
2018-02-02 12:33 | 375635.2 | 4080.0002 | 3 | 34 | 4.400085 | 0.1619539 | 3.194981 | 0 | 13.52405 | 0
2018-02-02 12:35 | 375755.2 | 4200.0003 | 3 | 34 | 4.400097 | 0.1519327 | 3.200224 | 0 | 13.54712 | 0
2018-02-02 12:37 | 375875.2 | 4320.0018 | 3 | 34 | 4.400076 | 0.1405239 | 3.205109 | 0 | 13.56862 | 0
2018-02-02 12:39 | 375995.2 | 4440.001 | 3 | 34 | 4.400099 | 0.129818 | 3.209609 | 0 | 13.58842 | 0
2018-02-02 12:41 | 376115.2 | 4560.0011 | 3 | 34 | 4.400121 | 0.1213217 | 3.213785 | 0 | 13.60679 | 0
2018-02-02 12:43 | 376235.2 | 4680.0002 | 3 | 34 | 4.40008 | 0.1131516 | 3.21769 | 0 | 13.62398 | 0
2018-02-02 12:45 | 376355.2 | 4800.0002 | 3 | 34 | 4.400058 | 0.1055698 | 3.221347 | 0 | 13.64007 | 0
2018-02-02 12:47 | 376475.2 | 4920.0002 | 3 | 34 | 4.400112 | 0.09774876 | 3.224744 | 0 | 13.65501 | 0
2018-02-02 12:49 | 376595.2 | 5040.0011 | 3 | 34 | 4.400064 | 0.09105778 | 3.22788 | 0 | 13.66881 | 0
2018-02-02 12:51 | 376715.2 | 5160.0003 | 3 | 34 | 4.400153 | 0.08627892 | 3.230824 | 0 | 13.68177 | 0
2018-02-02 12:52 | 376804.7 | 5249.5448 | 3 | 34 | 4.400041 | 0.08149242 | 3.232899 | 0 | 13.6909 | 0
2018-02-02 12:54 | 376924.8 | 120.0014 | 4 | 34 | 4.392474 | 0 | 3.232899 | 0 | 13.6909 | 0
2018-02-02 12:56 | 377044.8 | 240.0008 | 4 | 34 | 4.391623 | 0 | 3.232899 | 0 | 13.6909 | 0
2018-02-02 12:57 | 377104.8 | 300.0031 | 4 | 34 | 4.391287 | 0 | 3.232899 | 0 | 13.6909 | 0
2018-02-02 12:59 | 377224.9 | 120.0009 | 5 | 34 | 4.094565 | -3.25994 | 3.232899 | 0.1086612 | 13.6909 | 0.4487242
2018-02-02 13:01 | 377344.9 | 240.0002 | 5 | 34 | 4.056734 | -3.260106 | 3.232899 | 0.2173182 | 13.6909 | 0.8915361
2018-02-02 13:03 | 377464.9 | 360.001 | 5 | 34 | 4.017798 | -3.259902 | 3.232899 | 0.3259892 | 13.6909 | 1.330292
2018-02-02 13:05 | 377584.9 | 480.0001 | 5 | 34 | 3.976277 | -3.260041 | 3.232899 | 0.4346492 | 13.6909 | 1.764601
2018-02-02 13:07 | 377704.9 | 600.0005 | 5 | 34 | 3.93693 | -3.260011 | 3.232899 | 0.5433155 | 13.6909 | 2.194533
2018-02-02 13:09 | 377824.9 | 720.0002 | 5 | 34 | 3.899179 | -3.260003 | 3.232899 | 0.6519778 | 13.6909 | 2.620255
2018-02-02 13:11 | 377944.9 | 840.0009 | 5 | 34 | 3.863076 | -3.26003 | 3.232899 | 0.7606438 | 13.6909 | 3.042014
2018-02-02 13:13 | 378064.9 | 960.0005 | 5 | 34 | 3.825683 | -3.259999 | 3.232899 | 0.8692977 | 13.6909 | 3.459738
2018-02-02 13:15 | 378184.9 | 1080.0008 | 5 | 34 | 3.789075 | -3.260016 | 3.232899 | 0.9779689 | 13.6909 | 3.873462
2018-02-02 13:17 | 378304.9 | 1200.0005 | 5 | 34 | 3.75505 | -3.260005 | 3.232899 | 1.086615 | 13.6909 | 4.283257
2018-02-02 13:19 | 378424.9 | 1320.0014 | 5 | 34 | 3.724654 | -3.259981 | 3.232899 | 1.19529 | 13.6909 | 4.68965
2018-02-02 13:21 | 378544.9 | 1440.0001 | 5 | 34 | 3.695547 | -3.259963 | 3.232899 | 1.303946 | 13.6909 | 5.092775
2018-02-02 13:23 | 378664.9 | 1560.0009 | 5 | 34 | 3.666431 | -3.259956 | 3.232899 | 1.41261 | 13.6909 | 5.49275
2018-02-02 13:25 | 378784.9 | 1680.0002 | 5 | 34 | 3.64065 | -3.259892 | 3.232899 | 1.521266 | 13.6909 | 5.889701
2018-02-02 13:27 | 378904.9 | 1800.0005 | 5 | 34 | 3.617532 | -3.25994 | 3.232899 | 1.629935 | 13.6909 | 6.284044
2018-02-02 13:29 | 379024.9 | 1920.0009 | 5 | 34 | 3.596724 | -3.260017 | 3.232899 | 1.738604 | 13.6909 | 6.676025
2018-02-02 13:31 | 379144.9 | 2040.0013 | 5 | 34 | 3.57556 | -3.259972 | 3.232899 | 1.847262 | 13.6909 | 7.065699
2018-02-02 13:33 | 379264.9 | 2160.0013 | 5 | 34 | 3.555949 | -3.260028 | 3.232899 | 1.955918 | 13.6909 | 7.453104
2018-02-02 13:35 | 379384.9 | 2280.0007 | 5 | 34 | 3.539042 | -3.259965 | 3.232899 | 2.064574 | 13.6909 | 7.838543
2018-02-02 13:37 | 379504.9 | 2400.0009 | 5 | 34 | 3.52475 | -3.260053 | 3.232899 | 2.173246 | 13.6909 | 8.222337
2018-02-02 13:39 | 379624.9 | 2520.0002 | 5 | 34 | 3.510385 | -3.25999 | 3.232899 | 2.281918 | 13.6909 | 8.604607
2018-02-02 13:41 | 379744.9 | 2640.0001 | 5 | 34 | 3.494295 | -3.260048 | 3.232899 | 2.390573 | 13.6909 | 8.985152
2018-02-02 13:43 | 379864.9 | 2760.0005 | 5 | 34 | 3.479226 | -3.260087 | 3.232899 | 2.499243 | 13.6909 | 9.364059
2018-02-02 13:45 | 379984.9 | 2880.0014 | 5 | 34 | 3.463836 | -3.260041 | 3.232899 | 2.607913 | 13.6909 | 9.741318
2018-02-02 13:47 | 380104.9 | 3000.0001 | 5 | 34 | 3.446335 | -3.260107 | 3.232899 | 2.716563 | 13.6909 | 10.11677
2018-02-02 13:49 | 380224.9 | 3120.0018 | 5 | 34 | 3.41999 | -3.259996 | 3.232899 | 2.82523 | 13.6909 | 10.48996
2018-02-02 13:51 | 380344.9 | 3240.0005 | 5 | 34 | 3.381194 | -3.260116 | 3.232899 | 2.933904 | 13.6909 | 10.85962
2018-02-02 13:53 | 380464.9 | 3360.0005 | 5 | 34 | 3.321139 | -3.260053 | 3.232899 | 3.042558 | 13.6909 | 11.22402
2018-02-02 13:55 | 380584.9 | 3480.0006 | 5 | 34 | 3.208836 | -3.260023 | 3.232899 | 3.151226 | 13.6909 | 11.57957
2018-02-02 13:57 | 380675.1 | 3570.252 | 5 | 34 | 2.999988 | -3.260033 | 3.232899 | 3.232948 | 13.6909 | 11.8348
2018-02-02 13:59 | 380795.2 | 120.0004 | 6 | 34 | 3.453784 | 0 | 3.232899 | 3.232963 | 13.6909 | 11.83484
2018-02-02 14:01 | 380915.2 | 240.0005 | 6 | 34 | 3.472827 | 0 | 3.232899 | 3.232963 | 13.6909 | 11.83484
2018-02-02 14:02 | 380975.2 | 300.0038 | 6 | 34 | 3.476735 | 0 | 3.232899 | 3.232963 | 13.6909 | 11.83484
2018-02-02 14:02 | 380975.2 | 0.0024 | 7 | 35 | 3.476794 | 0 | 0 | 0 | 0 | 0
2018-02-02 14:04 | 381095.3 | 120.001 | 2 | 35 | 4.029506 | 4.889993 | 0.1623951 | 9.8e-11 | 0.6411589 | 3.41e-10
2018-02-02 14:06 | 381215.3 | 240.0007 | 2 | 35 | 4.065445 | 4.889962 | 0.3254005 | 9.8e-11 | 1.30075 | 3.41e-10
2018-02-02 14:08 | 381335.3 | 360.0006 | 2 | 35 | 4.101717 | 4.889932 | 0.4883886 | 9.8e-11 | 1.966409 | 3.41e-10
2018-02-02 14:10 | 381455.3 | 480.0007 | 2 | 35 | 4.129044 | 4.889958 | 0.6513811 | 9.8e-11 | 2.637298 | 3.41e-10
2018-02-02 14:12 | 381575.3 | 600.0001 | 2 | 35 | 4.152359 | 4.889998 | 0.8143512 | 9.8e-11 | 3.312111 | 3.41e-10
2018-02-02 14:14 | 381695.3 | 720.0026 | 2 | 35 | 4.175596 | 4.890124 | 0.9773726 | 9.8e-11 | 3.990908 | 3.41e-10
2018-02-02 14:16 | 381815.3 | 840.001 | 2 | 35 | 4.200312 | 4.841523 | 1.14029 | 9.8e-11 | 4.673311 | 3.41e-10
2018-02-02 14:18 | 381935.3 | 960.0003 | 2 | 35 | 4.200261 | 4.401946 | 1.293949 | 9.8e-11 | 5.318719 | 3.41e-10
2018-02-02 14:20 | 382055.3 | 1080.0011 | 2 | 35 | 4.200272 | 4.036304 | 1.434468 | 9.8e-11 | 5.908938 | 3.41e-10
2018-02-02 14:22 | 382175.3 | 1200.0002 | 2 | 35 | 4.200261 | 3.702176 | 1.563297 | 9.8e-11 | 6.450055 | 3.41e-10
2018-02-02 14:24 | 382295.3 | 1320.001 | 2 | 35 | 4.200261 | 3.386737 | 1.681502 | 9.8e-11 | 6.946544 | 3.41e-10
2018-02-02 14:25 | 382341.2 | 1365.9144 | 2 | 35 | 4.200226 | 3.259988 | 1.723884 | 9.8e-11 | 7.124559 | 3.41e-10
2018-02-02 14:27 | 382461.2 | 120.0014 | 3 | 35 | 4.224235 | 3.260049 | 1.832164 | 9.8e-11 | 7.580542 | 3.41e-10
2018-02-02 14:29 | 382581.2 | 240.0018 | 3 | 35 | 4.252286 | 3.260074 | 1.94084 | 9.8e-11 | 8.041112 | 3.41e-10
2018-02-02 14:31 | 382701.2 | 360.0014 | 3 | 35 | 4.2827 | 3.260041 | 2.049503 | 9.8e-11 | 8.50482 | 3.41e-10
2018-02-02 14:33 | 382821.2 | 480.0023 | 3 | 35 | 4.314799 | 3.260079 | 2.158169 | 9.8e-11 | 8.971911 | 3.41e-10
2018-02-02 14:35 | 382941.2 | 600.0007 | 3 | 35 | 4.35161 | 3.26002 | 2.266832 | 9.8e-11 | 9.442719 | 3.41e-10
2018-02-02 14:37 | 383061.2 | 720.0022 | 3 | 35 | 4.391402 | 3.260074 | 2.375496 | 9.8e-11 | 9.917737 | 3.41e-10
2018-02-02 14:39 | 383181.2 | 840.0026 | 3 | 35 | 4.400272 | 2.848687 | 2.478288 | 9.8e-11 | 10.36994 | 3.41e-10
2018-02-02 14:41 | 383301.2 | 960.001 | 3 | 35 | 4.400305 | 2.470229 | 2.566678 | 9.8e-11 | 10.75888 | 3.41e-10
2018-02-02 14:43 | 383421.2 | 1080.0003 | 3 | 35 | 4.400234 | 2.134948 | 2.643324 | 9.8e-11 | 11.09614 | 3.41e-10
2018-02-02 14:45 | 383541.2 | 1200.0018 | 3 | 35 | 4.400227 | 1.835691 | 2.709354 | 9.8e-11 | 11.3867 | 3.41e-10
2018-02-02 14:47 | 383661.2 | 1320.0027 | 3 | 35 | 4.400251 | 1.597214 | 2.766433 | 9.8e-11 | 11.63786 | 3.41e-10
2018-02-02 14:49 | 383781.2 | 1440.0003 | 3 | 35 | 4.400251 | 1.398586 | 2.816248 | 9.8e-11 | 11.85705 | 3.41e-10
2018-02-02 14:51 | 383901.2 | 1560.0002 | 3 | 35 | 4.400214 | 1.23202 | 2.860047 | 9.8e-11 | 12.04978 | 3.41e-10
2018-02-02 14:53 | 384021.2 | 1680.0002 | 3 | 35 | 4.400186 | 1.079215 | 2.898545 | 9.8e-11 | 12.21918 | 3.41e-10
2018-02-02 14:55 | 384141.2 | 1800.0014 | 3 | 35 | 4.400249 | 0.9508486 | 2.932287 | 9.8e-11 | 12.36765 | 3.41e-10
2018-02-02 14:57 | 384261.2 | 1920.0019 | 3 | 35 | 4.400228 | 0.8447609 | 2.962151 | 9.8e-11 | 12.49906 | 3.41e-10
2018-02-02 14:59 | 384381.2 | 2040.0006 | 3 | 35 | 4.400188 | 0.7560263 | 2.988754 | 9.8e-11 | 12.61612 | 3.41e-10
2018-02-02 15:01 | 384501.2 | 2160.001 | 3 | 35 | 4.400225 | 0.6767359 | 3.012606 | 9.8e-11 | 12.72107 | 3.41e-10
2018-02-02 15:03 | 384621.2 | 2280.0003 | 3 | 35 | 4.400195 | 0.6011505 | 3.033854 | 9.8e-11 | 12.81457 | 3.41e-10
2018-02-02 15:05 | 384741.2 | 2400.0023 | 3 | 35 | 4.400176 | 0.540803 | 3.052849 | 9.8e-11 | 12.89815 | 3.41e-10
2018-02-02 15:07 | 384861.2 | 2520.0003 | 3 | 35 | 4.40019 | 0.4904327 | 3.070002 | 9.8e-11 | 12.97362 | 3.41e-10
2018-02-02 15:09 | 384981.2 | 2640.0011 | 3 | 35 | 4.400216 | 0.4473028 | 3.085608 | 9.8e-11 | 13.04229 | 3.41e-10
2018-02-02 15:11 | 385101.2 | 2760.0004 | 3 | 35 | 4.400176 | 0.4037476 | 3.099783 | 9.8e-11 | 13.10466 | 3.41e-10
2018-02-02 15:13 | 385221.2 | 2880.0002 | 3 | 35 | 4.400137 | 0.3659172 | 3.112571 | 9.8e-11 | 13.16093 | 3.41e-10
2018-02-02 15:15 | 385341.2 | 3000.001 | 3 | 35 | 4.400162 | 0.3355618 | 3.124233 | 9.8e-11 | 13.21225 | 3.41e-10
2018-02-02 15:17 | 385461.2 | 3120.0003 | 3 | 35 | 4.400181 | 0.3092012 | 3.13495 | 9.8e-11 | 13.2594 | 3.41e-10
2018-02-02 15:19 | 385581.2 | 3240.0011 | 3 | 35 | 4.400113 | 0.2835741 | 3.14483 | 9.8e-11 | 13.30288 | 3.41e-10
2018-02-02 15:21 | 385701.2 | 3360.0002 | 3 | 35 | 4.40013 | 0.258193 | 3.153857 | 9.8e-11 | 13.34259 | 3.41e-10
2018-02-02 15:23 | 385821.2 | 3480.0026 | 3 | 35 | 4.400157 | 0.2383299 | 3.162128 | 9.8e-11 | 13.37899 | 3.41e-10
2018-02-02 15:25 | 385941.2 | 3600.0027 | 3 | 35 | 4.400132 | 0.2210789 | 3.169762 | 9.8e-11 | 13.41258 | 3.41e-10
2018-02-02 15:27 | 386061.2 | 3720.0002 | 3 | 35 | 4.40013 | 0.2056866 | 3.17687 | 9.8e-11 | 13.44385 | 3.41e-10
2018-02-02 15:29 | 386181.2 | 3840.0011 | 3 | 35 | 4.40012 | 0.1894665 | 3.183453 | 9.8e-11 | 13.47282 | 3.41e-10
2018-02-02 15:31 | 386301.2 | 3960.0012 | 3 | 35 | 4.400119 | 0.1740446 | 3.189495 | 9.8e-11 | 13.49941 | 3.41e-10
2018-02-02 15:33 | 386421.2 | 4080.0018 | 3 | 35 | 4.400139 | 0.1622953 | 3.195093 | 9.8e-11 | 13.52404 | 3.41e-10
2018-02-02 15:35 | 386541.2 | 4200.0004 | 3 | 35 | 4.400097 | 0.1515532 | 3.200308 | 9.8e-11 | 13.54699 | 3.41e-10
2018-02-02 15:37 | 386661.2 | 4320.0011 | 3 | 35 | 4.400104 | 0.1412067 | 3.205189 | 9.8e-11 | 13.56846 | 3.41e-10
2018-02-02 15:39 | 386781.2 | 4440.0011 | 3 | 35 | 4.400105 | 0.129343 | 3.209699 | 9.8e-11 | 13.58831 | 3.41e-10
2018-02-02 15:41 | 386901.2 | 4560.0002 | 3 | 35 | 4.400099 | 0.1208429 | 3.213866 | 9.8e-11 | 13.60664 | 3.41e-10
2018-02-02 15:43 | 387021.2 | 4680.0011 | 3 | 35 | 4.400072 | 0.1122856 | 3.217752 | 9.8e-11 | 13.62374 | 3.41e-10
2018-02-02 15:45 | 387141.2 | 4800.0003 | 3 | 35 | 4.40013 | 0.1061821 | 3.221402 | 9.8e-11 | 13.6398 | 3.41e-10
2018-02-02 15:47 | 387261.2 | 4920.0002 | 3 | 35 | 4.400071 | 0.09773254 | 3.224803 | 9.8e-11 | 13.65477 | 3.41e-10
2018-02-02 15:49 | 387381.2 | 5040.0011 | 3 | 35 | 4.400091 | 0.09130669 | 3.227945 | 9.8e-11 | 13.66859 | 3.41e-10
2018-02-02 15:51 | 387501.2 | 5160.0003 | 3 | 35 | 4.400096 | 0.08514118 | 3.230869 | 9.8e-11 | 13.68146 | 3.41e-10
2018-02-02 15:52 | 387580.9 | 5239.7336 | 3 | 35 | 4.400075 | 0.08148479 | 3.232719 | 9.8e-11 | 13.6896 | 3.41e-10
2018-02-02 15:54 | 387701 | 120.0009 | 4 | 35 | 4.392405 | 0 | 3.232719 | 9.8e-11 | 13.6896 | 3.41e-10
2018-02-02 15:56 | 387821 | 240.0001 | 4 | 35 | 4.391511 | 0 | 3.232719 | 9.8e-11 | 13.6896 | 3.41e-10
2018-02-02 15:57 | 387881 | 300.003 | 4 | 35 | 4.391195 | 0 | 3.232719 | 9.8e-11 | 13.6896 | 3.41e-10
2018-02-02 15:59 | 388001 | 120.0003 | 5 | 35 | 4.092192 | -3.259947 | 3.232719 | 0.108654 | 13.6896 | 0.4484767
2018-02-02 16:01 | 388121 | 240.0002 | 5 | 35 | 4.053611 | -3.260062 | 3.232719 | 0.2173167 | 13.6896 | 0.891007
2018-02-02 16:03 | 388241 | 360.0011 | 5 | 35 | 4.015786 | -3.260035 | 3.232719 | 0.3259756 | 13.6896 | 1.329444
2018-02-02 16:05 | 388361 | 480.0011 | 5 | 35 | 3.974776 | -3.259996 | 3.232719 | 0.4346369 | 13.6896 | 1.763615
2018-02-02 16:07 | 388481 | 600.0002 | 5 | 35 | 3.934196 | -3.2601 | 3.232719 | 0.5433053 | 13.6896 | 2.193303
2018-02-02 16:09 | 388601 | 720.0017 | 5 | 35 | 3.896248 | -3.260017 | 3.232719 | 0.651957 | 13.6896 | 2.618683
2018-02-02 16:11 | 388721 | 840.0019 | 5 | 35 | 3.860449 | -3.25995 | 3.232719 | 0.7606257 | 13.6896 | 3.040118
2018-02-02 16:13 | 388841 | 960.001 | 5 | 35 | 3.82445 | -3.260023 | 3.232719 | 0.8692852 | 13.6896 | 3.457642
2018-02-02 16:15 | 388961 | 1080.0014 | 5 | 35 | 3.786862 | -3.259988 | 3.232719 | 0.9779435 | 13.6896 | 3.871145
2018-02-02 16:17 | 389081 | 1200.0003 | 5 | 35 | 3.7524 | -3.259985 | 3.232719 | 1.086604 | 13.6896 | 4.28073
2018-02-02 16:19 | 389201 | 1320.0002 | 5 | 35 | 3.721368 | -3.259967 | 3.232719 | 1.195276 | 13.6896 | 4.686787
2018-02-02 16:21 | 389321 | 1440.0026 | 5 | 35 | 3.693369 | -3.259954 | 3.232719 | 1.303932 | 13.6896 | 5.089613
2018-02-02 16:23 | 389441 | 1560.0011 | 5 | 35 | 3.664765 | -3.260003 | 3.232719 | 1.412605 | 13.6896 | 5.489444
2018-02-02 16:25 | 389561 | 1680.0003 | 5 | 35 | 3.637849 | -3.25996 | 3.232719 | 1.52127 | 13.6896 | 5.886178
2018-02-02 16:27 | 389681 | 1800.0018 | 5 | 35 | 3.614408 | -3.259986 | 3.232719 | 1.629931 | 13.6896 | 6.280173
2018-02-02 16:29 | 389801 | 1920.0015 | 5 | 35 | 3.593913 | -3.259995 | 3.232719 | 1.738591 | 13.6896 | 6.671771
2018-02-02 16:31 | 389921 | 2040.0002 | 5 | 35 | 3.573868 | -3.260005 | 3.232719 | 1.847251 | 13.6896 | 7.061201
2018-02-02 16:33 | 390041 | 2160.0019 | 5 | 35 | 3.553252 | -3.260089 | 3.232719 | 1.955907 | 13.6896 | 7.448387
2018-02-02 16:35 | 390161 | 2280.001 | 5 | 35 | 3.536047 | -3.260081 | 3.232719 | 2.064582 | 13.6896 | 7.83357
2018-02-02 16:37 | 390281 | 2400.0003 | 5 | 35 | 3.52137 | -3.260017 | 3.232719 | 2.173246 | 13.6896 | 8.216996
2018-02-02 16:39 | 390401 | 2520.001 | 5 | 35 | 3.507955 | -3.260001 | 3.232719 | 2.281902 | 13.6896 | 8.598906
2018-02-02 16:41 | 390521 | 2640.0018 | 5 | 35 | 3.492044 | -3.260036 | 3.232719 | 2.390569 | 13.6896 | 8.97928
2018-02-02 16:43 | 390641 | 2760.0023 | 5 | 35 | 3.475449 | -3.25996 | 3.232719 | 2.499237 | 13.6896 | 9.357824
2018-02-02 16:45 | 390761 | 2880.0002 | 5 | 35 | 3.459677 | -3.25999 | 3.232719 | 2.607901 | 13.6896 | 9.734632
2018-02-02 16:47 | 390881 | 3000.001 | 5 | 35 | 3.44244 | -3.260041 | 3.232719 | 2.71655 | 13.6896 | 10.1096
2018-02-02 16:49 | 391001 | 3120.0022 | 5 | 35 | 3.417304 | -3.260113 | 3.232719 | 2.825226 | 13.6896 | 10.48244
2018-02-02 16:51 | 391121 | 3240.0015 | 5 | 35 | 3.375459 | -3.260039 | 3.232719 | 2.933877 | 13.6896 | 10.85161
2018-02-02 16:53 | 391241 | 3360.0019 | 5 | 35 | 3.313309 | -3.260044 | 3.232719 | 3.042557 | 13.6896 | 11.21537
2018-02-02 16:55 | 391361 | 3480.001 | 5 | 35 | 3.195986 | -3.260039 | 3.232719 | 3.151214 | 13.6896 | 11.56981
2018-02-02 16:56 | 391446.6 | 3565.5233 | 5 | 35 | 2.999993 | -3.259979 | 3.232719 | 3.228662 | 13.6896 | 11.81104
2018-02-02 16:58 | 391566.6 | 120.0025 | 6 | 35 | 3.459988 | 0 | 3.232719 | 3.228662 | 13.6896 | 11.81104
2018-02-02 17:00 | 391686.6 | 240.0017 | 6 | 35 | 3.479793 | 0 | 3.232719 | 3.228662 | 13.6896 | 11.81104
2018-02-02 17:01 | 391746.6 | 300.0039 | 6 | 35 | 3.483748 | 0 | 3.232719 | 3.228662 | 13.6896 | 11.81104
2018-02-02 17:01 | 391746.6 | 0.0025 | 7 | 36 | 3.483634 | 0 | 0 | 0 | 0 | 0
2018-02-02 17:03 | 391866.7 | 120.0003 | 2 | 36 | 4.033086 | 4.889903 | 0.1623983 | 6.069e-09 | 0.6420805 | 2.1144e-08
2018-02-02 17:05 | 391986.7 | 240.0011 | 2 | 36 | 4.067592 | 4.889852 | 0.3253865 | 6.069e-09 | 1.302087 | 2.1144e-08
2018-02-02 17:07 | 392106.7 | 360.0022 | 2 | 36 | 4.102187 | 4.889899 | 0.4883702 | 6.069e-09 | 1.96793 | 2.1144e-08
2018-02-02 17:09 | 392226.7 | 480.0023 | 2 | 36 | 4.131433 | 4.889888 | 0.6513622 | 6.069e-09 | 2.639053 | 2.1144e-08
2018-02-02 17:11 | 392346.7 | 600.0002 | 2 | 36 | 4.155041 | 4.889987 | 0.8143485 | 6.069e-09 | 3.314355 | 2.1144e-08
2018-02-02 17:13 | 392466.7 | 720.0014 | 2 | 36 | 4.178854 | 4.890016 | 0.9773638 | 6.069e-09 | 3.993639 | 2.1144e-08
2018-02-02 17:15 | 392586.7 | 840.0006 | 2 | 36 | 4.200253 | 4.805655 | 1.140121 | 6.069e-09 | 4.675761 | 2.1144e-08
2018-02-02 17:17 | 392706.7 | 960.0002 | 2 | 36 | 4.200298 | 4.364776 | 1.292906 | 6.069e-09 | 5.317499 | 2.1144e-08
2018-02-02 17:19 | 392826.7 | 1080.0002 | 2 | 36 | 4.200259 | 3.987739 | 1.431882 | 6.069e-09 | 5.901237 | 2.1144e-08
2018-02-02 17:21 | 392946.7 | 1200.001 | 2 | 36 | 4.200227 | 3.655637 | 1.559217 | 6.069e-09 | 6.436074 | 2.1144e-08
2018-02-02 17:23 | 393066.7 | 1320.0018 | 2 | 36 | 4.200272 | 3.358035 | 1.676078 | 6.069e-09 | 6.926922 | 2.1144e-08
2018-02-02 17:24 | 393104.7 | 1358.0336 | 2 | 36 | 4.200276 | 3.259992 | 1.711038 | 6.069e-09 | 7.073765 | 2.1144e-08
2018-02-02 17:26 | 393224.8 | 120.0006 | 3 | 36 | 4.223337 | 3.260165 | 1.819325 | 6.069e-09 | 7.529697 | 2.1144e-08
2018-02-02 17:28 | 393344.8 | 240.0002 | 3 | 36 | 4.252275 | 3.260129 | 1.927999 | 6.069e-09 | 7.990232 | 2.1144e-08
2018-02-02 17:30 | 393464.8 | 360.0005 | 3 | 36 | 4.282525 | 3.260137 | 2.036668 | 6.069e-09 | 8.453947 | 2.1144e-08
2018-02-02 17:32 | 393584.8 | 480.0009 | 3 | 36 | 4.314127 | 3.260041 | 2.145336 | 6.069e-09 | 8.921035 | 2.1144e-08
2018-02-02 17:34 | 393704.8 | 600.0017 | 3 | 36 | 4.349221 | 3.260068 | 2.254005 | 6.069e-09 | 9.391708 | 2.1144e-08
2018-02-02 17:36 | 393824.8 | 720.0005 | 3 | 36 | 4.389976 | 3.259866 | 2.362672 | 6.069e-09 | 9.866508 | 2.1144e-08
2018-02-02 17:38 | 393944.8 | 840.0001 | 3 | 36 | 4.400284 | 2.862529 | 2.46584 | 6.069e-09 | 10.32034 | 2.1144e-08
2018-02-02 17:40 | 394064.8 | 960.0017 | 3 | 36 | 4.400259 | 2.480302 | 2.554688 | 6.069e-09 | 10.71129 | 2.1144e-08
2018-02-02 17:42 | 394184.8 | 1080.0005 | 3 | 36 | 4.40024 | 2.157271 | 2.631928 | 6.069e-09 | 11.05117 | 2.1144e-08
2018-02-02 17:44 | 394304.8 | 1200.0006 | 3 | 36 | 4.400246 | 1.86224 | 2.698887 | 6.069e-09 | 11.34581 | 2.1144e-08
2018-02-02 17:46 | 394424.8 | 1320.0018 | 3 | 36 | 4.400234 | 1.61087 | 2.756572 | 6.069e-09 | 11.59963 | 2.1144e-08
2018-02-02 17:48 | 394544.8 | 1440.0009 | 3 | 36 | 4.400226 | 1.410666 | 2.806825 | 6.069e-09 | 11.82076 | 2.1144e-08
2018-02-02 17:50 | 394664.8 | 1560.0005 | 3 | 36 | 4.400248 | 1.245879 | 2.851 | 6.069e-09 | 12.01513 | 2.1144e-08
2018-02-02 17:52 | 394784.8 | 1680.0009 | 3 | 36 | 4.400234 | 1.098476 | 2.890016 | 6.069e-09 | 12.18682 | 2.1144e-08
2018-02-02 17:54 | 394904.8 | 1800.0006 | 3 | 36 | 4.400206 | 0.962019 | 2.924299 | 6.069e-09 | 12.33767 | 2.1144e-08
2018-02-02 17:56 | 395024.8 | 1920.0002 | 3 | 36 | 4.400168 | 0.853344 | 2.954503 | 6.069e-09 | 12.47057 | 2.1144e-08
2018-02-02 17:58 | 395144.8 | 2040.0006 | 3 | 36 | 4.400205 | 0.7634401 | 2.9814 | 6.069e-09 | 12.58893 | 2.1144e-08
2018-02-02 18:00 | 395264.8 | 2160.0009 | 3 | 36 | 4.400223 | 0.6871786 | 3.005538 | 6.069e-09 | 12.69514 | 2.1144e-08
2018-02-02 18:02 | 395384.8 | 2280.0006 | 3 | 36 | 4.400184 | 0.6126862 | 3.027196 | 6.069e-09 | 12.79043 | 2.1144e-08
2018-02-02 18:04 | 395504.8 | 2400.0017 | 3 | 36 | 4.400187 | 0.5481691 | 3.04649 | 6.069e-09 | 12.87533 | 2.1144e-08
2018-02-02 18:06 | 395624.8 | 2520.0013 | 3 | 36 | 4.400163 | 0.4959564 | 3.063868 | 6.069e-09 | 12.9518 | 2.1144e-08
2018-02-02 18:08 | 395744.8 | 2640.0017 | 3 | 36 | 4.400136 | 0.4517975 | 3.079643 | 6.069e-09 | 13.02121 | 2.1144e-08
2018-02-02 18:10 | 395864.8 | 2760.0001 | 3 | 36 | 4.400167 | 0.412653 | 3.094053 | 6.069e-09 | 13.08461 | 2.1144e-08
2018-02-02 18:12 | 395984.8 | 2880.0013 | 3 | 36 | 4.400147 | 0.3719959 | 3.107109 | 6.069e-09 | 13.14207 | 2.1144e-08
2018-02-02 18:14 | 396104.8 | 3000.0018 | 3 | 36 | 4.400169 | 0.3398752 | 3.118956 | 6.069e-09 | 13.19419 | 2.1144e-08
2018-02-02 18:16 | 396224.8 | 3120.0006 | 3 | 36 | 4.400139 | 0.312355 | 3.129807 | 6.069e-09 | 13.24194 | 2.1144e-08
2018-02-02 18:18 | 396344.8 | 3240.0001 | 3 | 36 | 4.400159 | 0.2885094 | 3.139821 | 6.069e-09 | 13.286 | 2.1144e-08
2018-02-02 18:20 | 396464.8 | 3360.0009 | 3 | 36 | 4.400152 | 0.2645731 | 3.149034 | 6.069e-09 | 13.32654 | 2.1144e-08
2018-02-02 18:22 | 396584.8 | 3480.0005 | 3 | 36 | 4.400145 | 0.2416754 | 3.157438 | 6.069e-09 | 13.36352 | 2.1144e-08
2018-02-02 18:24 | 396704.8 | 3600.0002 | 3 | 36 | 4.400088 | 0.2224998 | 3.165165 | 6.069e-09 | 13.39752 | 2.1144e-08
2018-02-02 18:26 | 396824.8 | 3720.0001 | 3 | 36 | 4.400048 | 0.2072191 | 3.172343 | 6.069e-09 | 13.4291 | 2.1144e-08
2018-02-02 18:28 | 396944.8 | 3840.0002 | 3 | 36 | 4.400105 | 0.1929693 | 3.179033 | 6.069e-09 | 13.45854 | 2.1144e-08
2018-02-02 18:30 | 397064.8 | 3960.0006 | 3 | 36 | 4.40006 | 0.1755304 | 3.185201 | 6.069e-09 | 13.48568 | 2.1144e-08
2018-02-02 18:32 | 397184.8 | 4080.0005 | 3 | 36 | 4.400101 | 0.1636848 | 3.190861 | 6.069e-09 | 13.51059 | 2.1144e-08
2018-02-02 18:34 | 397304.8 | 4200.0001 | 3 | 36 | 4.400097 | 0.1525974 | 3.196128 | 6.069e-09 | 13.53376 | 2.1144e-08
2018-02-02 18:36 | 397424.8 | 4320.0005 | 3 | 36 | 4.400092 | 0.1429558 | 3.201053 | 6.069e-09 | 13.55543 | 2.1144e-08
2018-02-02 18:38 | 397544.8 | 4440.0009 | 3 | 36 | 4.400126 | 0.1326933 | 3.205649 | 6.069e-09 | 13.57565 | 2.1144e-08
2018-02-02 18:40 | 397664.8 | 4560.0018 | 3 | 36 | 4.400111 | 0.1219807 | 3.209866 | 6.069e-09 | 13.59421 | 2.1144e-08
2018-02-02 18:42 | 397784.8 | 4680.0001 | 3 | 36 | 4.400043 | 0.1132593 | 3.21379 | 6.069e-09 | 13.61147 | 2.1144e-08
2018-02-02 18:44 | 397904.8 | 4800.0001 | 3 | 36 | 4.400071 | 0.1069508 | 3.21746 | 6.069e-09 | 13.62762 | 2.1144e-08
2018-02-02 18:46 | 398024.8 | 4920.0005 | 3 | 36 | 4.400072 | 0.1002064 | 3.220921 | 6.069e-09 | 13.64285 | 2.1144e-08
2018-02-02 18:48 | 398144.8 | 5040.001 | 3 | 36 | 4.400063 | 0.09170341 | 3.224135 | 6.069e-09 | 13.65699 | 2.1144e-08
2018-02-02 18:50 | 398264.8 | 5160.0009 | 3 | 36 | 4.400065 | 0.08592033 | 3.227098 | 6.069e-09 | 13.67003 | 2.1144e-08
2018-02-02 18:52 | 398360.1 | 5255.3256 | 3 | 36 | 4.400059 | 0.08149815 | 3.229328 | 6.069e-09 | 13.67984 | 2.1144e-08
2018-02-02 18:54 | 398480.1 | 120.0009 | 4 | 36 | 4.392375 | 0 | 3.229328 | 6.069e-09 | 13.67984 | 2.1144e-08
2018-02-02 18:56 | 398600.1 | 240.0002 | 4 | 36 | 4.391438 | 0 | 3.229328 | 6.069e-09 | 13.67984 | 2.1144e-08
2018-02-02 18:57 | 398660.1 | 300.0014 | 4 | 36 | 4.391146 | 0 | 3.229328 | 6.069e-09 | 13.67984 | 2.1144e-08
2018-02-02 18:59 | 398780.2 | 120.0017 | 5 | 36 | 4.092594 | -3.259943 | 3.229328 | 0.1086594 | 13.67984 | 0.4485567
2018-02-02 19:01 | 398900.2 | 240.0022 | 5 | 36 | 4.053627 | -3.260066 | 3.229328 | 0.2173198 | 13.67984 | 0.8911147
2018-02-02 19:03 | 399020.2 | 360.001 | 5 | 36 | 4.016245 | -3.260028 | 3.229328 | 0.3259765 | 13.67984 | 1.329537
2018-02-02 19:05 | 399140.2 | 480.0011 | 5 | 36 | 3.976743 | -3.260026 | 3.229328 | 0.4346519 | 13.67984 | 1.763876
2018-02-02 19:07 | 399260.2 | 600 | 5 | 36 | 3.935172 | -3.260091 | 3.229328 | 0.5432983 | 13.67984 | 2.193661
2018-02-02 19:09 | 399380.2 | 720.0007 | 5 | 36 | 3.896549 | -3.25999 | 3.229328 | 0.6519675 | 13.67984 | 2.619173
2018-02-02 19:11 | 399500.2 | 840.0015 | 5 | 36 | 3.860089 | -3.260075 | 3.229328 | 0.7606472 | 13.67984 | 3.040644
2018-02-02 19:13 | 399620.2 | 960.0011 | 5 | 36 | 3.8249 | -3.259993 | 3.229328 | 0.8693053 | 13.67984 | 3.458179
2018-02-02 19:15 | 399740.2 | 1080.0003 | 5 | 36 | 3.787926 | -3.259996 | 3.229328 | 0.9779706 | 13.67984 | 3.871833
2018-02-02 19:17 | 399860.2 | 1200.0011 | 5 | 36 | 3.752341 | -3.260073 | 3.229328 | 1.086629 | 13.67984 | 4.281442
2018-02-02 19:19 | 399980.2 | 1320.0002 | 5 | 36 | 3.721173 | -3.260073 | 3.229328 | 1.195299 | 13.67984 | 4.687486
2018-02-02 19:21 | 400100.2 | 1440.0011 | 5 | 36 | 3.693395 | -3.260023 | 3.229328 | 1.303964 | 13.67984 | 5.090311
2018-02-02 19:23 | 400220.2 | 1560.0012 | 5 | 36 | 3.666015625 | -3.26003 | 3.229328 | 1.412621 | 13.67984 | 5.490138
2018-02-02 19:25 | 400340.2 | 1680.0002 | 5 | 36 | 3.638315 | -3.259961 | 3.229328 | 1.521278 | 13.67984 | 5.886947
2018-02-02 19:27 | 400460.2 | 1800.0026 | 5 | 36 | 3.61456 | -3.259933 | 3.229328 | 1.629945 | 13.67984 | 6.280995
2018-02-02 19:29 | 400580.2 | 1920.001 | 5 | 36 | 3.593281 | -3.259963 | 3.229328 | 1.738609 | 13.67984 | 6.672584
2018-02-02 19:31 | 400700.2 | 2040.0018 | 5 | 36 | 3.574368 | -3.260013 | 3.229328 | 1.847267 | 13.67984 | 7.062002
2018-02-02 19:33 | 400820.2 | 2160.0002 | 5 | 36 | 3.554326 | -3.260064 | 3.229328 | 1.955924 | 13.67984 | 7.449311
2018-02-02 19:35 | 400940.2 | 2280.001 | 5 | 36 | 3.536149 | -3.260075 | 3.229328 | 2.064585 | 13.67984 | 7.834501
2018-02-02 19:37 | 401060.2 | 2400.0003 | 5 | 36 | 3.520882 | -3.260061 | 3.229328 | 2.173253 | 13.67984 | 8.217918
2018-02-02 19:39 | 401180.2 | 2520.0011 | 5 | 36 | 3.507715 | -3.260035 | 3.229328 | 2.281915 | 13.67984 | 8.599769
2018-02-02 19:41 | 401300.2 | 2640.0004 | 5 | 36 | 3.493371 | -3.260062 | 3.229328 | 2.390581 | 13.67984 | 8.980181
2018-02-02 19:43 | 401420.2 | 2760.0018 | 5 | 36 | 3.475958 | -3.260048 | 3.229328 | 2.499244 | 13.67984 | 9.358846
2018-02-02 19:45 | 401540.2 | 2880.0019 | 5 | 36 | 3.459546 | -3.259996 | 3.229328 | 2.607914 | 13.67984 | 9.735684
2018-02-02 19:47 | 401660.2 | 3000.0003 | 5 | 36 | 3.441146 | -3.260006 | 3.229328 | 2.71657 | 13.67984 | 10.11061
2018-02-02 19:49 | 401780.2 | 3120.0001 | 5 | 36 | 3.417568 | -3.260031 | 3.229328 | 2.825228 | 13.67984 | 10.48335
2018-02-02 19:51 | 401900.2 | 3240.0003 | 5 | 36 | 3.377578 | -3.260035 | 3.229328 | 2.933898 | 13.67984 | 10.85278
2018-02-02 19:53 | 402020.2 | 3360.001 | 5 | 36 | 3.312852 | -3.260031 | 3.229328 | 3.042551 | 13.67984 | 11.21649
2018-02-02 19:55 | 402140.2 | 3480.0012 | 5 | 36 | 3.194222 | -3.260016 | 3.229328 | 3.15122 | 13.67984 | 11.57087
2018-02-02 19:56 | 402223.9 | 3563.7632 | 5 | 36 | 2.999989 | -3.259993 | 3.229328 | 3.227067 | 13.67984 | 11.80696
2018-02-02 19:58 | 402344 | 120.0008 | 6 | 36 | 3.461477 | 0 | 3.229328 | 3.227067 | 13.67984 | 11.80696
2018-02-02 20:00 | 402464 | 240.0012 | 6 | 36 | 3.481554 | 0 | 3.229328 | 3.227067 | 13.67984 | 11.80696
2018-02-02 20:01 | 402524 | 300.0038 | 6 | 36 | 3.485635 | 0 | 3.229328 | 3.227067 | 13.67984 | 11.80696
2018-02-02 20:01 | 402524 | 0.0025 | 7 | 37 | 3.485774 | 0 | 0 | 0 | 0 | 0
2018-02-02 20:03 | 402644.1 | 120.0004 | 2 | 37 | 4.033937 | 4.889997 | 0.1623998 | 0 | 0.6423001 | 0
2018-02-02 20:05 | 402764.1 | 240.0023 | 2 | 37 | 4.069066 | 4.890065 | 0.3253743 | 0 | 1.302489 | 0
2018-02-02 20:07 | 402884.1 | 360.0026 | 2 | 37 | 4.101849 | 4.890094 | 0.4883939 | 0 | 1.968573 | 0
2018-02-02 20:09 | 403004.1 | 480.0011 | 2 | 37 | 4.131289 | 4.890063 | 0.6513746 | 0 | 2.639508 | 0
2018-02-02 20:11 | 403124.1 | 600.0002 | 2 | 37 | 4.156034 | 4.890023 | 0.8143699 | 0 | 3.314956 | 0
2018-02-02 20:13 | 403244.1 | 720.0003 | 2 | 37 | 4.180523 | 4.890067 | 0.9773749 | 0 | 3.994388 | 0
2018-02-02 20:15 | 403364.1 | 840.0002 | 2 | 37 | 4.200309 | 4.795003 | 1.140036 | 0 | 4.67632 | 0
2018-02-02 20:17 | 403484.1 | 960.0011 | 2 | 37 | 4.200237 | 4.376203 | 1.292875 | 0 | 5.318284 | 0
2018-02-02 20:19 | 403604.1 | 1080.0002 | 2 | 37 | 4.200272 | 3.976836 | 1.431891 | 0 | 5.902189 | 0
2018-02-02 20:21 | 403724.1 | 1200.0018 | 2 | 37 | 4.200224 | 3.643605 | 1.558793 | 0 | 6.435213 | 0
2018-02-02 20:23 | 403844.1 | 1320.0011 | 2 | 37 | 4.200247 | 3.341239 | 1.675113 | 0 | 6.923785 | 0
2018-02-02 20:24 | 403878.4 | 1354.2857 | 2 | 37 | 4.200294 | 3.259992 | 1.70655 | 0 | 7.055827 | 0
2018-02-02 20:26 | 403998.4 | 120.0002 | 3 | 37 | 4.22228 | 3.260198 | 1.814825 | 0 | 7.511669 | 0
2018-02-02 20:28 | 404118.4 | 240.001 | 3 | 37 | 4.252101 | 3.26015 | 1.923494 | 0 | 7.972079 | 0
2018-02-02 20:30 | 404238.4 | 360.0026 | 3 | 37 | 4.283053 | 3.260135 | 2.032156 | 0 | 8.435801 | 0
2018-02-02 20:32 | 404358.4 | 480.0014 | 3 | 37 | 4.315438 | 3.259788 | 2.140816 | 0 | 8.902946 | 0
2018-02-02 20:34 | 404478.4 | 600.0018 | 3 | 37 | 4.34946 | 3.260058 | 2.249479 | 0 | 9.373682 | 0
2018-02-02 20:36 | 404598.4 | 720.0015 | 3 | 37 | 4.388683 | 3.260173 | 2.358154 | 0 | 9.848434 | 0
2018-02-02 20:38 | 404718.4 | 840.001 | 3 | 37 | 4.400271 | 2.859641 | 2.461423 | 0 | 10.30268 | 0
2018-02-02 20:40 | 404838.4 | 960.0002 | 3 | 37 | 4.400253 | 2.475461 | 2.550152 | 0 | 10.69311 | 0
2018-02-02 20:42 | 404958.4 | 1080.001 | 3 | 37 | 4.40026 | 2.157899 | 2.627212 | 0 | 11.03219 | 0
2018-02-02 20:44 | 405078.4 | 1200.0011 | 3 | 37 | 4.400251 | 1.874711 | 2.694341 | 0 | 11.32758 | 0
2018-02-02 20:46 | 405198.4 | 1320.0002 | 3 | 37 | 4.400211 | 1.615732 | 2.752413 | 0 | 11.58311 | 0
2018-02-02 20:48 | 405318.4 | 1440.0003 | 3 | 37 | 4.400241 | 1.413018 | 2.802762 | 0 | 11.80466 | 0
2018-02-02 20:50 | 405438.4 | 1560.0011 | 3 | 37 | 4.400237 | 1.245415 | 2.846977 | 0 | 11.99921 | 0
2018-02-02 20:52 | 405558.4 | 1680.0015 | 3 | 37 | 4.400199 | 1.103313 | 2.886089 | 0 | 12.17131 | 0
2018-02-02 20:54 | 405678.4 | 1800.001 | 3 | 37 | 4.400223 | 0.9725275 | 2.920668 | 0 | 12.32347 | 0
2018-02-02 20:56 | 405798.4 | 1920.0026 | 3 | 37 | 4.400211 | 0.8565655 | 2.951045 | 0 | 12.45713 | 0
2018-02-02 20:58 | 405918.4 | 2040.0002 | 3 | 37 | 4.400175 | 0.7645712 | 2.978015 | 0 | 12.57581 | 0
2018-02-02 21:00 | 406038.4 | 2160.0026 | 3 | 37 | 4.400163 | 0.6879416 | 3.002194 | 0 | 12.6822 | 0
2018-02-02 21:02 | 406158.4 | 2280.0026 | 3 | 37 | 4.400159 | 0.6187134 | 3.023976 | 0 | 12.77804 | 0
2018-02-02 21:04 | 406278.4 | 2400.0007 | 3 | 37 | 4.400164 | 0.551755 | 3.043479 | 0 | 12.86386 | 0
2018-02-02 21:06 | 406398.4 | 2520.001 | 3 | 37 | 4.400154 | 0.4977798 | 3.06094 | 0 | 12.94069 | 0
2018-02-02 21:08 | 406518.4 | 2640.0015 | 3 | 37 | 4.400124 | 0.4526739 | 3.076771 | 0 | 13.01035 | 0
2018-02-02 21:10 | 406638.4 | 2760.0002 | 3 | 37 | 4.400128 | 0.4141283 | 3.091235 | 0 | 13.07399 | 0
2018-02-02 21:12 | 406758.4 | 2880.0003 | 3 | 37 | 4.400125 | 0.3760405 | 3.104429 | 0 | 13.13205 | 0
2018-02-02 21:14 | 406878.4 | 3000.0018 | 3 | 37 | 4.400137 | 0.3410139 | 3.116358 | 0 | 13.18454 | 0
2018-02-02 21:16 | 406998.4 | 3120.0011 | 3 | 37 | 4.400156 | 0.3135147 | 3.127248 | 0 | 13.23246 | 0
2018-02-02 21:18 | 407118.4 | 3240.0002 | 3 | 37 | 4.40013 | 0.2899961 | 3.13728 | 0 | 13.2766 | 0
2018-02-02 21:20 | 407238.4 | 3360.0023 | 3 | 37 | 4.400136 | 0.2672615 | 3.146565 | 0 | 13.31746 | 0
2018-02-02 21:22 | 407358.4 | 3480.0018 | 3 | 37 | 4.400136 | 0.243227 | 3.155077 | 0 | 13.35491 | 0
2018-02-02 21:24 | 407478.4 | 3600.0026 | 3 | 37 | 4.400083 | 0.2240038 | 3.162859 | 0 | 13.38915 | 0
2018-02-02 21:26 | 407598.4 | 3720.0023 | 3 | 37 | 4.400077 | 0.2082767 | 3.170072 | 0 | 13.42089 | 0
2018-02-02 21:28 | 407718.4 | 3840.0018 | 3 | 37 | 4.400099 | 0.1946888 | 3.176791 | 0 | 13.45045 | 0
2018-02-02 21:30 | 407838.4 | 3960.0018 | 3 | 37 | 4.40014 | 0.1795979 | 3.183042 | 0 | 13.47796 | 0
2018-02-02 21:32 | 407958.4 | 4080.0014 | 3 | 37 | 4.400052 | 0.16401 | 3.188772 | 0 | 13.50317 | 0
2018-02-02 21:34 | 408078.4 | 4200.0002 | 3 | 37 | 4.400098 | 0.1532364 | 3.194069 | 0 | 13.52648 | 0
2018-02-02 21:36 | 408198.4 | 4320.0014 | 3 | 37 | 4.400107 | 0.1436577 | 3.199013 | 0 | 13.54823 | 0
2018-02-02 21:38 | 408318.4 | 4440.001 | 3 | 37 | 4.400054 | 0.1337976 | 3.203656 | 0 | 13.56866 | 0
2018-02-02 21:40 | 408438.4 | 4560.0018 | 3 | 37 | 4.400128 | 0.124115 | 3.207955 | 0 | 13.58758 | 0
2018-02-02 21:42 | 408558.4 | 4680.0023 | 3 | 37 | 4.400044 | 0.1144304 | 3.21192 | 0 | 13.60502 | 0
2018-02-02 21:44 | 408678.4 | 4800.001 | 3 | 37 | 4.400095 | 0.1076078 | 3.215626 | 0 | 13.62133 | 0
2018-02-02 21:46 | 408798.4 | 4920.002 | 3 | 37 | 4.40007 | 0.100913 | 3.219109 | 0 | 13.63665 | 0
2018-02-02 21:48 | 408918.4 | 5040.0027 | 3 | 37 | 4.400094 | 0.09428501 | 3.222369 | 0 | 13.651 | 0
2018-02-02 21:50 | 409038.4 | 5160.0022 | 3 | 37 | 4.400062 | 0.08622932 | 3.225369 | 0 | 13.6642 | 0
2018-02-02 21:51 | 409135.7 | 5257.2504 | 3 | 37 | 4.400027 | 0.08149624 | 3.227646 | 0 | 13.67422 | 0
2018-02-02 21:53 | 409255.7 | 120.0013 | 4 | 37 | 4.392367 | 0 | 3.227647 | 0 | 13.67422 | 0
2018-02-02 21:55 | 409375.7 | 240 | 4 | 37 | 4.391427 | 0 | 3.227647 | 0 | 13.67422 | 0
2018-02-02 21:56 | 409435.7 | 300.0014 | 4 | 37 | 4.39109 | 0 | 3.227647 | 0 | 13.67422 | 0
2018-02-02 21:58 | 409555.8 | 120.0015 | 5 | 37 | 4.093117 | -3.260064 | 3.227647 | 0.1086553 | 13.67422 | 0.4486853
2018-02-02 22:00 | 409675.8 | 240.0011 | 5 | 37 | 4.053493 | -3.260136 | 3.227647 | 0.2173125 | 13.67422 | 0.8912449
2018-02-02 22:02 | 409795.8 | 360.0007 | 5 | 37 | 4.015218 | -3.260006 | 3.227647 | 0.3259822 | 13.67422 | 1.329642
2018-02-02 22:04 | 409915.8 | 480.0006 | 5 | 37 | 3.977042 | -3.260069 | 3.227647 | 0.4346424 | 13.67422 | 1.763892
2018-02-02 22:06 | 410035.8 | 600.0015 | 5 | 37 | 3.936174 | -3.260064 | 3.227647 | 0.5433216 | 13.67422 | 2.193923
2018-02-02 22:08 | 410155.8 | 720.0018 | 5 | 37 | 3.896361 | -3.2601 | 3.227647 | 0.6519709 | 13.67422 | 2.619382
2018-02-02 22:10 | 410275.8 | 840.001 | 5 | 37 | 3.859385 | -3.260051 | 3.227647 | 0.7606325 | 13.67422 | 3.040747
2018-02-02 22:12 | 410395.8 | 960.0004 | 5 | 37 | 3.824684 | -3.260028 | 3.227647 | 0.8693062 | 13.67422 | 3.458249
2018-02-02 22:14 | 410515.8 | 1080.0019 | 5 | 37 | 3.789286 | -3.260099 | 3.227647 | 0.9779712 | 13.67422 | 3.87195
2018-02-02 22:16 | 410635.8 | 1200.001 | 5 | 37 | 3.752903 | -3.259988 | 3.227647 | 1.086632 | 13.67422 | 4.281691
2018-02-02 22:18 | 410755.8 | 1320.0019 | 5 | 37 | 3.721233 | -3.260084 | 3.227647 | 1.195295 | 13.67422 | 4.687738
2018-02-02 22:20 | 410875.8 | 1440.0003 | 5 | 37 | 3.692717 | -3.260087 | 3.227647 | 1.303966 | 13.67422 | 5.090549
2018-02-02 22:22 | 410995.8 | 1560.001 | 5 | 37 | 3.666693 | -3.260041 | 3.227647 | 1.41263 | 13.67422 | 5.490407
2018-02-02 22:24 | 411115.8 | 1680.0018 | 5 | 37 | 3.639832 | -3.260071 | 3.227647 | 1.521284 | 13.67422 | 5.887368
2018-02-02 22:26 | 411235.8 | 1800.0014 | 5 | 37 | 3.614765 | -3.260064 | 3.227647 | 1.629963 | 13.67422 | 6.28153
2018-02-02 22:28 | 411355.8 | 1920.0007 | 5 | 37 | 3.593026 | -3.260051 | 3.227647 | 1.738615 | 13.67422 | 6.673082
2018-02-02 22:30 | 411475.8 | 2040.001 | 5 | 37 | 3.574313 | -3.260011 | 3.227647 | 1.84728 | 13.67422 | 7.062474
2018-02-02 22:32 | 411595.8 | 2160.0003 | 5 | 37 | 3.555948 | -3.260015 | 3.227647 | 1.955949 | 13.67422 | 7.449898
2018-02-02 22:34 | 411715.8 | 2280.0019 | 5 | 37 | 3.536618 | -3.260096 | 3.227647 | 2.064612 | 13.67422 | 7.835234
2018-02-02 22:36 | 411835.8 | 2400.0009 | 5 | 37 | 3.520756 | -3.25997 | 3.227647 | 2.173277 | 13.67422 | 8.218655
2018-02-02 22:38 | 411955.8 | 2520.0003 | 5 | 37 | 3.506961 | -3.260056 | 3.227647 | 2.281948 | 13.67422 | 8.600494
2018-02-02 22:40 | 412075.8 | 2640.0003 | 5 | 37 | 3.493955 | -3.260057 | 3.227647 | 2.390607 | 13.67422 | 8.980876
2018-02-02 22:42 | 412195.8 | 2760.0019 | 5 | 37 | 3.477564 | -3.259999 | 3.227647 | 2.499264 | 13.67422 | 9.359675
2018-02-02 22:44 | 412315.8 | 2880.0002 | 5 | 37 | 3.459847 | -3.260035 | 3.227647 | 2.607937 | 13.67422 | 9.736621
2018-02-02 22:46 | 412435.8 | 3000.0004 | 5 | 37 | 3.440981 | -3.260059 | 3.227647 | 2.716597 | 13.67422 | 10.11158
2018-02-02 22:48 | 412555.8 | 3120.0002 | 5 | 37 | 3.417904 | -3.260044 | 3.227647 | 2.825247 | 13.67422 | 10.48423
2018-02-02 22:50 | 412675.8 | 3240.0018 | 5 | 37 | 3.380389 | -3.260035 | 3.227647 | 2.93392 | 13.67422 | 10.85381
2018-02-02 22:52 | 412795.8 | 3360.0011 | 5 | 37 | 3.314271 | -3.260082 | 3.227647 | 3.042592 | 13.67422 | 11.21788
2018-02-02 22:54 | 412915.8 | 3480.0003 | 5 | 37 | 3.193419 | -3.259995 | 3.227647 | 3.151252 | 13.67422 | 11.57224
2018-02-02 22:56 | 412998.2 | 3562.4641 | 5 | 37 | 2.999998 | -3.260008 | 3.227647 | 3.225919 | 13.67422 | 11.80463
2018-02-02 22:58 | 413118.3 | 120.0003 | 6 | 37 | 3.461956 | 0 | 3.227647 | 3.225919 | 13.67422 | 11.80463
2018-02-02 23:00 | 413238.3 | 240.0001 | 6 | 37 | 3.481859 | 0 | 3.227647 | 3.225919 | 13.67422 | 11.80463
2018-02-02 23:01 | 413298.3 | 300.0026 | 6 | 37 | 3.486152 | 0 | 3.227647 | 3.225919 | 13.67422 | 11.80463
2018-02-02 23:01 | 413298.3 | 0.0025 | 7 | 38 | 3.48597 | 0 | 0 | 0 | 0 | 0
2018-02-02 23:03 | 413418.4 | 120.001 | 2 | 38 | 4.034273 | 4.890019 | 0.1623991 | 0 | 0.6423062 | 0
2018-02-02 23:05 | 413538.4 | 240.0002 | 2 | 38 | 4.070554 | 4.8901 | 0.3253889 | 0 | 1.302683 | 0
2018-02-02 23:07 | 413658.4 | 360.0002 | 2 | 38 | 4.102206 | 4.890079 | 0.4883782 | 0 | 1.968854 | 0
2018-02-02 23:09 | 413778.4 | 480.0019 | 2 | 38 | 4.129311 | 4.890094 | 0.6513895 | 0 | 2.639788 | 0
2018-02-02 23:11 | 413898.4 | 600.0011 | 2 | 38 | 4.156325 | 4.890134 | 0.8143787 | 0 | 3.315057 | 0
2018-02-02 23:13 | 414018.4 | 720.0009 | 2 | 38 | 4.181578 | 4.890048 | 0.9773555 | 0 | 3.994493 | 0
2018-02-02 23:15 | 414138.4 | 840.0002 | 2 | 38 | 4.20029 | 4.765592 | 1.139753 | 0 | 4.675512 | 0
2018-02-02 23:17 | 414258.4 | 960.0002 | 2 | 38 | 4.200272 | 4.383624 | 1.29223 | 0 | 5.315954 | 0
2018-02-02 23:19 | 414378.4 | 1080.0011 | 2 | 38 | 4.200285 | 3.98602 | 1.431783 | 0 | 5.902116 | 0
2018-02-02 23:21 | 414498.4 | 1200.0018 | 2 | 38 | 4.200291 | 3.634383 | 1.558596 | 0 | 6.434765 | 0
2018-02-02 23:23 | 414618.4 | 1320.0027 | 2 | 38 | 4.200238 | 3.319749 | 1.674434 | 0 | 6.921314 | 0
2018-02-02 23:23 | 414642.5 | 1344.152 | 2 | 38 | 4.200267 | 3.259986 | 1.696501 | 0 | 7.014001 | 0
2018-02-02 23:25 | 414762.5 | 120.001 | 3 | 38 | 4.220674 | 3.260077 | 1.804787 | 7.74e-10 | 7.469805 | 3.148e-09
2018-02-02 23:27 | 414882.5 | 240.001 | 3 | 38 | 4.248454 | 3.260093 | 1.913455 | 7.74e-10 | 7.929909 | 3.148e-09
2018-02-02 23:29 | 415002.5 | 360.0002 | 3 | 38 | 4.280716 | 3.260118 | 2.02212 | 7.74e-10 | 8.393313 | 3.148e-09
2018-02-02 23:31 | 415122.5 | 480.001 | 3 | 38 | 4.313406 | 3.260055 | 2.130785 | 7.74e-10 | 8.86025 | 3.148e-09
2018-02-02 23:33 | 415242.5 | 600.0006 | 3 | 38 | 4.347382 | 3.260043 | 2.239436 | 7.74e-10 | 9.330747 | 3.148e-09
2018-02-02 23:35 | 415362.5 | 720.001 | 3 | 38 | 4.384641 | 3.260093 | 2.348106 | 7.74e-10 | 9.805154 | 3.148e-09
2018-02-02 23:37 | 415482.5 | 840.0011 | 3 | 38 | 4.400326 | 2.895869 | 2.452634 | 7.74e-10 | 10.26478 | 3.148e-09
2018-02-02 23:39 | 415602.5 | 960.0002 | 3 | 38 | 4.400247 | 2.4957 | 2.542194 | 7.74e-10 | 10.65887 | 3.148e-09
2018-02-02 23:41 | 415722.5 | 1080.0011 | 3 | 38 | 4.400237 | 2.1682 | 2.61977 | 7.74e-10 | 11.00022 | 3.148e-09
2018-02-02 23:43 | 415842.5 | 1200.0004 | 3 | 38 | 4.40025 | 1.894692 | 2.687408 | 7.74e-10 | 11.29785 | 3.148e-09
2018-02-02 23:45 | 415962.5 | 1320.0006 | 3 | 38 | 4.40026 | 1.645247 | 2.746355 | 7.74e-10 | 11.55723 | 3.148e-09
2018-02-02 23:47 | 416082.5 | 1440.0018 | 3 | 38 | 4.4002 | 1.425124 | 2.79735 | 7.74e-10 | 11.78162 | 3.148e-09
2018-02-02 23:49 | 416202.5 | 1560.0009 | 3 | 38 | 4.400257 | 1.254551 | 2.841913 | 7.74e-10 | 11.97771 | 3.148e-09
2018-02-02 23:51 | 416322.5 | 1680.001 | 3 | 38 | 4.400218 | 1.111625 | 2.881245 | 7.74e-10 | 12.15078 | 3.148e-09
2018-02-02 23:53 | 416442.5 | 1800.0009 | 3 | 38 | 4.400211 | 0.9857674 | 2.916156 | 7.74e-10 | 12.30439 | 3.148e-09
2018-02-02 23:55 | 416562.5 | 1920.0002 | 3 | 38 | 4.400151 | 0.8659964 | 2.947005 | 7.74e-10 | 12.44014 | 3.148e-09
2018-02-02 23:57 | 416682.5 | 2040.001 | 3 | 38 | 4.400172 | 0.7701569 | 2.974222 | 7.74e-10 | 12.55989 | 3.148e-09
2018-02-02 23:59 | 416802.5 | 2160.0002 | 3 | 38 | 4.400195 | 0.6909761 | 2.99853 | 7.74e-10 | 12.66685 | 3.148e-09
2018-02-03 00:01 | 416922.5 | 2280.0018 | 3 | 38 | 4.400154 | 0.623312 | 3.020411 | 7.74e-10 | 12.76314 | 3.148e-09
2018-02-03 00:03 | 417042.5 | 2400.0009 | 3 | 38 | 4.400184 | 0.560215 | 3.040143 | 7.74e-10 | 12.84996 | 3.148e-09
2018-02-03 00:05 | 417162.5 | 2520.001 | 3 | 38 | 4.400159 | 0.5012827 | 3.057791 | 7.74e-10 | 12.92761 | 3.148e-09
2018-02-03 00:07 | 417282.5 | 2640.0001 | 3 | 38 | 4.400172 | 0.4543562 | 3.0737 | 7.74e-10 | 12.99762 | 3.148e-09
2018-02-03 00:09 | 417402.5 | 2760.0002 | 3 | 38 | 4.400159 | 0.4157352 | 3.088181 | 7.74e-10 | 13.06133 | 3.148e-09
2018-02-03 00:11 | 417522.5 | 2880.001 | 3 | 38 | 4.400133 | 0.3802567 | 3.101444 | 7.74e-10 | 13.11969 | 3.148e-09
2018-02-03 00:13 | 417642.5 | 3000.0002 | 3 | 38 | 4.400174 | 0.3442249 | 3.113527 | 7.74e-10 | 13.17286 | 3.148e-09
2018-02-03 00:15 | 417762.5 | 3120.001 | 3 | 38 | 4.400109 | 0.3135939 | 3.124466 | 7.74e-10 | 13.22099 | 3.148e-09
2018-02-03 00:17 | 417882.5 | 3240.0009 | 3 | 38 | 4.400121 | 0.2888641 | 3.134506 | 7.74e-10 | 13.26517 | 3.148e-09
2018-02-03 00:19 | 418002.5 | 3360.001 | 3 | 38 | 4.400149 | 0.2687054 | 3.143794 | 7.74e-10 | 13.30604 | 3.148e-09
2018-02-03 00:21 | 418122.5 | 3480.001 | 3 | 38 | 4.400161 | 0.2472372 | 3.152386 | 7.74e-10 | 13.34384 | 3.148e-09
2018-02-03 00:23 | 418242.5 | 3600.0017 | 3 | 38 | 4.400156 | 0.2258148 | 3.160235 | 7.74e-10 | 13.37838 | 3.148e-09
2018-02-03 00:25 | 418362.5 | 3720.0002 | 3 | 38 | 4.400126 | 0.2093134 | 3.167462 | 7.74e-10 | 13.41018 | 3.148e-09
2018-02-03 00:27 | 418482.5 | 3840.0009 | 3 | 38 | 4.400106 | 0.1947002 | 3.174178 | 7.74e-10 | 13.43973 | 3.148e-09
2018-02-03 00:29 | 418602.5 | 3960.0001 | 3 | 38 | 4.400093 | 0.1812334 | 3.180447 | 7.74e-10 | 13.46732 | 3.148e-09
2018-02-03 00:31 | 418722.5 | 4080.0009 | 3 | 38 | 4.400148 | 0.1669617 | 3.18626 | 7.74e-10 | 13.49289 | 3.148e-09
2018-02-03 00:33 | 418842.5 | 4200.0018 | 3 | 38 | 4.4001 | 0.1544647 | 3.191598 | 7.74e-10 | 13.51639 | 3.148e-09
2018-02-03 00:35 | 418962.5 | 4320.0006 | 3 | 38 | 4.400137 | 0.1448183 | 3.196568 | 7.74e-10 | 13.53825 | 3.148e-09
2018-02-03 00:37 | 419082.5 | 4440.0002 | 3 | 38 | 4.400129 | 0.1357594 | 3.201229 | 7.74e-10 | 13.55876 | 3.148e-09
2018-02-03 00:39 | 419202.5 | 4560.0005 | 3 | 38 | 4.400096 | 0.1262493 | 3.205594 | 7.74e-10 | 13.57797 | 3.148e-09
2018-02-03 00:41 | 419322.5 | 4680.0009 | 3 | 38 | 4.400113 | 0.1159678 | 3.209613 | 7.74e-10 | 13.59565 | 3.148e-09
2018-02-03 00:43 | 419442.5 | 4800.0001 | 3 | 38 | 4.400056 | 0.1076975 | 3.213337 | 7.74e-10 | 13.61204 | 3.148e-09
2018-02-03 00:45 | 419562.5 | 4920.001 | 3 | 38 | 4.400068 | 0.1016808 | 3.216831 | 7.74e-10 | 13.62741 | 3.148e-09
2018-02-03 00:47 | 419682.5 | 5040.0004 | 3 | 38 | 4.400126 | 0.09629345 | 3.220131 | 7.74e-10 | 13.64193 | 3.148e-09
2018-02-03 00:49 | 419802.5 | 5160.0017 | 3 | 38 | 4.400123 | 0.08848953 | 3.223208 | 7.74e-10 | 13.65547 | 3.148e-09
2018-02-03 00:51 | 419916.9 | 5274.3639 | 3 | 38 | 4.400065 | 0.0814991 | 3.225898 | 7.74e-10 | 13.6673 | 3.148e-09
2018-02-03 00:53 | 420036.9 | 120.0003 | 4 | 38 | 4.392322 | 0 | 3.225898 | 7.74e-10 | 13.6673 | 3.148e-09
2018-02-03 00:55 | 420156.9 | 240.0003 | 4 | 38 | 4.391351 | 0 | 3.225898 | 7.74e-10 | 13.6673 | 3.148e-09
2018-02-03 00:56 | 420216.9 | 300.0021 | 4 | 38 | 4.390991 | 0 | 3.225898 | 7.74e-10 | 13.6673 | 3.148e-09
2018-02-03 00:58 | 420337 | 120.0003 | 5 | 38 | 4.092151 | -3.260023 | 3.225898 | 0.1086554 | 13.6673 | 0.4486166
2018-02-03 01:00 | 420457 | 240.0006 | 5 | 38 | 4.051292 | -3.260013 | 3.225898 | 0.2173184 | 13.6673 | 0.890998
2018-02-03 01:02 | 420577 | 360.001 | 5 | 38 | 4.012645 | -3.260001 | 3.225898 | 0.325981 | 13.6673 | 1.329124
2018-02-03 01:04 | 420697 | 480.0002 | 5 | 38 | 3.975195 | -3.260044 | 3.225898 | 0.4346421 | 13.6673 | 1.763099
2018-02-03 01:06 | 420817 | 600.0005 | 5 | 38 | 3.936037 | -3.260003 | 3.225898 | 0.5433056 | 13.6673 | 2.19295
2018-02-03 01:08 | 420937 | 720.0005 | 5 | 38 | 3.895034 | -3.260061 | 3.225898 | 0.6519691 | 13.6673 | 2.618403
2018-02-03 01:10 | 421057 | 840.0007 | 5 | 38 | 3.857626 | -3.260076 | 3.225898 | 0.76063 | 13.6673 | 3.039589
2018-02-03 01:12 | 421177 | 960.0002 | 5 | 38 | 3.822291 | -3.260008 | 3.225898 | 0.8693033 | 13.6673 | 3.456868
2018-02-03 01:14 | 421297 | 1080.0006 | 5 | 38 | 3.788136 | -3.260005 | 3.225898 | 0.9779543 | 13.6673 | 3.870329
2018-02-03 01:16 | 421417 | 1200.001 | 5 | 38 | 3.752569 | -3.260019 | 3.225898 | 1.086633 | 13.6673 | 4.2801
2018-02-03 01:18 | 421537 | 1320.0007 | 5 | 38 | 3.719759 | -3.260061 | 3.225898 | 1.195292 | 13.6673 | 4.68601
2018-02-03 01:20 | 421657 | 1440.0005 | 5 | 38 | 3.690849 | -3.260013 | 3.225898 | 1.303958 | 13.6673 | 5.088627
2018-02-03 01:22 | 421777 | 1560.0018 | 5 | 38 | 3.665173 | -3.260077 | 3.225898 | 1.412625 | 13.6673 | 5.488273
2018-02-03 01:24 | 421897 | 1680.0014 | 5 | 38 | 3.63994 | -3.259965 | 3.225898 | 1.521287 | 13.6673 | 5.885174
2018-02-03 01:26 | 422017 | 1800.0009 | 5 | 38 | 3.614282 | -3.260037 | 3.225898 | 1.629935 | 13.6673 | 6.279228
2018-02-03 01:28 | 422137 | 1920.0018 | 5 | 38 | 3.592227 | -3.260046 | 3.225898 | 1.738611 | 13.6673 | 6.670791
2018-02-03 01:30 | 422257 | 2040.0015 | 5 | 38 | 3.572957 | -3.260057 | 3.225898 | 1.847276 | 13.6673 | 7.060062
2018-02-03 01:32 | 422377 | 2160.0002 | 5 | 38 | 3.555751 | -3.260001 | 3.225898 | 1.955932 | 13.6673 | 7.447359
2018-02-03 01:34 | 422497 | 2280.0006 | 5 | 38 | 3.537512 | -3.260081 | 3.225898 | 2.064598 | 13.6673 | 7.832774
2018-02-03 01:36 | 422617 | 2400.0005 | 5 | 38 | 3.520505 | -3.260079 | 3.225898 | 2.173257 | 13.6673 | 8.216192
2018-02-03 01:38 | 422737 | 2520.0006 | 5 | 38 | 3.506234 | -3.260084 | 3.225898 | 2.28193 | 13.6673 | 8.597993
2018-02-03 01:40 | 422857 | 2640.001 | 5 | 38 | 3.493497 | -3.260046 | 3.225898 | 2.390598 | 13.6673 | 8.978291
2018-02-03 01:42 | 422977 | 2760.001 | 5 | 38 | 3.478758 | -3.260053 | 3.225898 | 2.499265 | 13.6673 | 9.357152
2018-02-03 01:44 | 423097 | 2880.0006 | 5 | 38 | 3.459729 | -3.260066 | 3.225898 | 2.607915 | 13.6673 | 9.734098
2018-02-03 01:46 | 423217 | 3000.0018 | 5 | 38 | 3.440169 | -3.260196 | 3.225898 | 2.716593 | 13.6673 | 10.10905
2018-02-03 01:48 | 423337 | 3120.001 | 5 | 38 | 3.415757 | -3.260071 | 3.225898 | 2.825257 | 13.6673 | 10.48161
2018-02-03 01:50 | 423457 | 3240.0011 | 5 | 38 | 3.380113 | -3.260006 | 3.225898 | 2.933924 | 13.6673 | 10.85105
2018-02-03 01:52 | 423577 | 3360.0007 | 5 | 38 | 3.315332 | -3.260076 | 3.225898 | 3.042583 | 13.6673 | 11.21519
2018-02-03 01:54 | 423697 | 3480.001 | 5 | 38 | 3.190957 | -3.260116 | 3.225898 | 3.151249 | 13.6673 | 11.56948
2018-02-03 01:55 | 423777.6 | 3560.616 | 5 | 38 | 2.999987 | -3.260144 | 3.225898 | 3.224246 | 13.6673 | 11.79655
2018-02-03 01:57 | 423897.7 | 120.0016 | 6 | 38 | 3.462439 | 0 | 3.225898 | 3.224246 | 13.6673 | 11.79655
2018-02-03 01:59 | 424017.7 | 240.0012 | 6 | 38 | 3.482209 | 0 | 3.225898 | 3.224246 | 13.6673 | 11.79655
2018-02-03 02:00 | 424077.7 | 300.0014 | 6 | 38 | 3.486425 | 0 | 3.225898 | 3.224246 | 13.6673 | 11.79655
2018-02-03 02:00 | 424077.7 | 0.0024 | 7 | 39 | 3.486465 | 0 | 0 | 0 | 0 | 0
2018-02-03 02:02 | 424197.8 | 120.0018 | 2 | 39 | 4.034744 | 4.889956 | 0.1624051 | 0 | 0.6422878 | 0
2018-02-03 02:04 | 424317.8 | 240.0022 | 2 | 39 | 4.071339 | 4.890029 | 0.3253972 | 0 | 1.302773 | 0
2018-02-03 02:06 | 424437.8 | 360.0023 | 2 | 39 | 4.103725 | 4.890077 | 0.4883875 | 0 | 1.969165 | 0
2018-02-03 02:08 | 424557.8 | 480.0018 | 2 | 39 | 4.12859 | 4.889995 | 0.6513814 | 0 | 2.640082 | 0
2018-02-03 02:10 | 424677.8 | 600.001 | 2 | 39 | 4.155152 | 4.890063 | 0.814376 | 0 | 3.315118 | 0
2018-02-03 02:12 | 424797.8 | 720.0006 | 2 | 39 | 4.181833 | 4.890059 | 0.9773671 | 0 | 3.994569 | 0
2018-02-03 02:14 | 424917.8 | 840.0011 | 2 | 39 | 4.200255 | 4.748763 | 1.13963 | 0 | 4.675053 | 0
2018-02-03 02:16 | 425037.8 | 960.0003 | 2 | 39 | 4.200313 | 4.382524 | 1.291613 | 0 | 5.313421 | 0
2018-02-03 02:18 | 425157.8 | 1080.0011 | 2 | 39 | 4.200263 | 4.013263 | 1.431563 | 0 | 5.901249 | 0
2018-02-03 02:20 | 425277.8 | 1200.0019 | 2 | 39 | 4.200247 | 3.639707 | 1.558937 | 0 | 6.436253 | 0
2018-02-03 02:22 | 425397.8 | 1320.0002 | 2 | 39 | 4.200246 | 3.318463 | 1.674809 | 0 | 6.922947 | 0
2018-02-03 02:23 | 425420.6 | 1342.82 | 2 | 39 | 4.200267 | 3.259982 | 1.695666 | 0 | 7.01055 | 0
2018-02-03 02:25 | 425540.6 | 120.0014 | 3 | 39 | 4.221439 | 3.260047 | 1.803939 | 0 | 7.466368 | 0
2018-02-03 02:27 | 425660.6 | 240.0008 | 3 | 39 | 4.247581 | 3.260108 | 1.912606 | 0 | 7.926469 | 0
2018-02-03 02:29 | 425780.6 | 360.0002 | 3 | 39 | 4.279695 | 3.260043 | 2.021267 | 0 | 8.389714 | 0
2018-02-03 02:31 | 425900.6 | 480.0009 | 3 | 39 | 4.313295 | 3.260119 | 2.129922 | 0 | 8.856546 | 0
2018-02-03 02:33 | 426020.6 | 600.001 | 3 | 39 | 4.348464 | 3.260045 | 2.2386 | 0 | 9.327197 | 0
2018-02-03 02:35 | 426140.6 | 720.0001 | 3 | 39 | 4.384823 | 3.260102 | 2.347262 | 0 | 9.801659 | 0
2018-02-03 02:37 | 426260.6 | 840.0001 | 3 | 39 | 4.400317 | 2.915086 | 2.452169 | 0 | 10.26295 | 0
2018-02-03 02:39 | 426380.6 | 960.0009 | 3 | 39 | 4.400251 | 2.491199 | 2.541921 | 0 | 10.65788 | 0
2018-02-03 02:41 | 426500.6 | 1080.0009 | 3 | 39 | 4.400276 | 2.159268 | 2.619258 | 0 | 10.99818 | 0
2018-02-03 02:43 | 426620.6 | 1200.0018 | 3 | 39 | 4.400226 | 1.884359 | 2.686467 | 0 | 11.29392 | 0
2018-02-03 02:45 | 426740.6 | 1320.0001 | 3 | 39 | 4.400257 | 1.648187 | 2.745273 | 0 | 11.55268 | 0
2018-02-03 02:47 | 426860.6 | 1440.0002 | 3 | 39 | 4.400255 | 1.427649 | 2.796465 | 0 | 11.77794 | 0
2018-02-03 02:49 | 426980.6 | 1560.0019 | 3 | 39 | 4.400215 | 1.250213 | 2.840971 | 0 | 11.97377 | 0
2018-02-03 02:51 | 427100.6 | 1680.0006 | 3 | 39 | 4.400239 | 1.103758 | 2.880121 | 0 | 12.14604 | 0
2018-02-03 02:53 | 427220.6 | 1800.0005 | 3 | 39 | 4.400194 | 0.9824142 | 2.914844 | 0 | 12.29883 | 0
2018-02-03 02:55 | 427340.6 | 1920.0006 | 3 | 39 | 4.400192 | 0.8707991 | 2.945731 | 0 | 12.43474 | 0
2018-02-03 02:57 | 427460.6 | 2040.0003 | 3 | 39 | 4.400162 | 0.7694101 | 2.973001 | 0 | 12.55473 | 0
2018-02-03 02:59 | 427580.6 | 2160.001 | 3 | 39 | 4.400163 | 0.6880903 | 2.997259 | 0 | 12.66147 | 0
2018-02-03 03:01 | 427700.6 | 2280.0002 | 3 | 39 | 4.400162 | 0.6202745 | 3.019028 | 0 | 12.75726 | 0
2018-02-03 03:03 | 427820.6 | 2400.0003 | 3 | 39 | 4.400161 | 0.5618172 | 3.038723 | 0 | 12.84392 | 0
2018-02-03 03:05 | 427940.6 | 2520.0006 | 3 | 39 | 4.40019 | 0.5025663 | 3.056444 | 0 | 12.9219 | 0
2018-02-03 03:07 | 428060.6 | 2640.001 | 3 | 39 | 4.400175 | 0.4538517 | 3.072348 | 0 | 12.99188 | 0
2018-02-03 03:09 | 428180.6 | 2760.0018 | 3 | 39 | 4.400123 | 0.4130306 | 3.086782 | 0 | 13.05539 | 0
2018-02-03 03:11 | 428300.6 | 2880.001 | 3 | 39 | 4.400153 | 0.3798237 | 3.099983 | 0 | 13.11347 | 0
2018-02-03 03:13 | 428420.6 | 3000.0009 | 3 | 39 | 4.400138 | 0.3460617 | 3.112077 | 0 | 13.16669 | 0
2018-02-03 03:15 | 428540.6 | 3120.0007 | 3 | 39 | 4.400138 | 0.3136473 | 3.123054 | 0 | 13.21499 | 0
2018-02-03 03:17 | 428660.6 | 3240.0002 | 3 | 39 | 4.400105 | 0.2882538 | 3.133083 | 0 | 13.25912 | 0
2018-02-03 03:19 | 428780.6 | 3360.0003 | 3 | 39 | 4.400147 | 0.2669592 | 3.142323 | 0 | 13.29978 | 0
2018-02-03 03:21 | 428900.6 | 3480.001 | 3 | 39 | 4.400113 | 0.2471695 | 3.1509 | 0 | 13.33751 | 0
2018-02-03 03:23 | 429020.6 | 3600.0008 | 3 | 39 | 4.400085 | 0.2255163 | 3.158794 | 0 | 13.37225 | 0
2018-02-03 03:25 | 429140.6 | 3720.0019 | 3 | 39 | 4.400081 | 0.2079334 | 3.16602 | 0 | 13.40405 | 0
2018-02-03 03:27 | 429260.6 | 3840.0001 | 3 | 39 | 4.400136 | 0.1940517 | 3.172719 | 0 | 13.43352 | 0
2018-02-03 03:29 | 429380.6 | 3960.0005 | 3 | 39 | 4.400102 | 0.1812677 | 3.178969 | 0 | 13.46102 | 0
2018-02-03 03:31 | 429500.6 | 4080.0001 | 3 | 39 | 4.400156 | 0.1683693 | 3.184795 | 0 | 13.48666 | 0
2018-02-03 03:33 | 429620.6 | 4200.0002 | 3 | 39 | 4.400118 | 0.1541796 | 3.190154 | 0 | 13.51024 | 0
2018-02-03 03:35 | 429740.6 | 4320.0009 | 3 | 39 | 4.400068 | 0.1431055 | 3.195106 | 0 | 13.53203 | 0
2018-02-03 03:37 | 429860.6 | 4440.0002 | 3 | 39 | 4.400057 | 0.1338186 | 3.199731 | 0 | 13.55238 | 0
2018-02-03 03:39 | 429980.6 | 4560.0009 | 3 | 39 | 4.400129 | 0.1266298 | 3.204074 | 0 | 13.57149 | 0
2018-02-03 03:41 | 430100.6 | 4680.001 | 3 | 39 | 4.400076 | 0.1155872 | 3.208117 | 0 | 13.58928 | 0
2018-02-03 03:43 | 430220.6 | 4800.0018 | 3 | 39 | 4.400069 | 0.107769 | 3.211837 | 0 | 13.60564 | 0
2018-02-03 03:45 | 430340.6 | 4920.0006 | 3 | 39 | 4.400058 | 0.1006365 | 3.215308 | 0 | 13.62092 | 0
2018-02-03 03:47 | 430460.6 | 5040.0017 | 3 | 39 | 4.400094 | 0.09508896 | 3.218575 | 0 | 13.63529 | 0
2018-02-03 03:49 | 430580.6 | 5160.0005 | 3 | 39 | 4.40008 | 0.0889349 | 3.221647 | 0 | 13.64881 | 0
2018-02-03 03:51 | 430700.6 | 5280.0017 | 3 | 39 | 4.400111 | 0.08180809 | 3.224483 | 0 | 13.66129 | 0
2018-02-03 03:51 | 430706.5 | 5285.9119 | 3 | 39 | 4.400076 | 0.0814991 | 3.224618 | 0 | 13.66188 | 0
2018-02-03 03:53 | 430826.6 | 120.0024 | 4 | 39 | 4.392358 | 0 | 3.224618 | 0 | 13.66188 | 0
2018-02-03 03:55 | 430946.6 | 240.0013 | 4 | 39 | 4.391389 | 0 | 3.224618 | 0 | 13.66188 | 0
2018-02-03 03:56 | 431006.6 | 300.0014 | 4 | 39 | 4.391034 | 0 | 3.224618 | 0 | 13.66188 | 0
2018-02-03 03:58 | 431126.6 | 120.0011 | 5 | 39 | 4.091695 | -3.259958 | 3.224618 | 0.1086576 | 13.66188 | 0.4484983
2018-02-03 04:00 | 431246.6 | 240.0002 | 5 | 39 | 4.049416 | -3.260028 | 3.224618 | 0.2173153 | 13.66188 | 0.8907464
2018-02-03 04:02 | 431366.6 | 360.0011 | 5 | 39 | 4.010296 | -3.260015 | 3.224618 | 0.3259738 | 13.66188 | 1.328618
2018-02-03 04:04 | 431486.6 | 480.0011 | 5 | 39 | 3.972233 | -3.259976 | 3.224618 | 0.4346426 | 13.66188 | 1.762324
2018-02-03 04:06 | 431606.6 | 600.001 | 5 | 39 | 3.934329 | -3.25996 | 3.224618 | 0.5432932 | 13.66188 | 2.191867
2018-02-03 04:08 | 431726.6 | 720.0006 | 5 | 39 | 3.893935 | -3.259996 | 3.224618 | 0.6519531 | 13.66188 | 2.617201
2018-02-03 04:10 | 431846.6 | 840.0001 | 5 | 39 | 3.855556 | -3.260056 | 3.224618 | 0.760627 | 13.66188 | 3.038244
2018-02-03 04:12 | 431966.6 | 960.0003 | 5 | 39 | 3.819808 | -3.260036 | 3.224618 | 0.8692912 | 13.66188 | 3.455252
2018-02-03 04:14 | 432086.6 | 1080.0026 | 5 | 39 | 3.786144 | -3.259995 | 3.224618 | 0.9779439 | 13.66188 | 3.868444
2018-02-03 04:16 | 432206.6 | 1200.0003 | 5 | 39 | 3.751937 | -3.259979 | 3.224618 | 1.086613 | 13.66188 | 4.278032
2018-02-03 04:18 | 432326.6 | 1320.0007 | 5 | 39 | 3.71818 | -3.259988 | 3.224618 | 1.195277 | 13.66188 | 4.683859
2018-02-03 04:20 | 432446.6 | 1440.001 | 5 | 39 | 3.688948 | -3.259923 | 3.224618 | 1.303934 | 13.66188 | 5.086245
2018-02-03 04:22 | 432566.6 | 1560.0002 | 5 | 39 | 3.662561 | -3.259974 | 3.224618 | 1.412601 | 13.66188 | 5.485644
2018-02-03 04:24 | 432686.6 | 1680.0001 | 5 | 39 | 3.638203 | -3.259992 | 3.224618 | 1.521258 | 13.66188 | 5.882289
2018-02-03 04:26 | 432806.6 | 1800.0002 | 5 | 39 | 3.612868 | -3.259958 | 3.224618 | 1.629918 | 13.66188 | 6.276266
2018-02-03 04:28 | 432926.6 | 1920.0011 | 5 | 39 | 3.58972 | -3.260021 | 3.224618 | 1.738598 | 13.66188 | 6.66761
2018-02-03 04:30 | 433046.6 | 2040.001 | 5 | 39 | 3.569816 | -3.260132 | 3.224618 | 1.847254 | 13.66188 | 7.056559
2018-02-03 04:32 | 433166.6 | 2160.0006 | 5 | 39 | 3.552943 | -3.260145 | 3.224618 | 1.955916 | 13.66188 | 7.443521
2018-02-03 04:34 | 433286.6 | 2280.0026 | 5 | 39 | 3.536026 | -3.260062 | 3.224618 | 2.064591 | 13.66188 | 7.828725
2018-02-03 04:36 | 433406.6 | 2400.0019 | 5 | 39 | 3.518047 | -3.26014 | 3.224618 | 2.173245 | 13.66188 | 8.211928
2018-02-03 04:38 | 433526.6 | 2520.0002 | 5 | 39 | 3.503272 | -3.260086 | 3.224618 | 2.28191 | 13.66188 | 8.593395
2018-02-03 04:40 | 433646.6 | 2640.0023 | 5 | 39 | 3.489936 | -3.260084 | 3.224618 | 2.390576 | 13.66188 | 8.973338
2018-02-03 04:42 | 433766.6 | 2760.0026 | 5 | 39 | 3.476501 | -3.260006 | 3.224618 | 2.499255 | 13.66188 | 9.351931
2018-02-03 04:44 | 433886.6 | 2880.0022 | 5 | 39 | 3.457822 | -3.260081 | 3.224618 | 2.607904 | 13.66188 | 9.728699
2018-02-03 04:46 | 434006.6 | 3000.0018 | 5 | 39 | 3.436749 | -3.260066 | 3.224618 | 2.716577 | 13.66188 | 10.10333
2018-02-03 04:48 | 434126.6 | 3120.0018 | 5 | 39 | 3.410886 | -3.26001 | 3.224618 | 2.825245 | 13.66188 | 10.47547
2018-02-03 04:50 | 434246.6 | 3240.0007 | 5 | 39 | 3.375516 | -3.259956 | 3.224618 | 2.933908 | 13.66188 | 10.84431
2018-02-03 04:52 | 434366.6 | 3360.0022 | 5 | 39 | 3.31226 | -3.260138 | 3.224618 | 3.042569 | 13.66188 | 11.20802
2018-02-03 04:54 | 434486.6 | 3480.0022 | 5 | 39 | 3.183313 | -3.2601 | 3.224618 | 3.151232 | 13.66188 | 11.56181
2018-02-03 04:55 | 434563.4 | 3556.7872 | 5 | 39 | 2.99999 | -3.260044 | 3.224618 | 3.220772 | 13.66188 | 11.77776
2018-02-03 04:57 | 434683.4823 | 120.001 | 6 | 39 | 3.467941 | 0 | 3.224618 | 3.220772 | 13.66188 | 11.77776
2018-02-03 04:59 | 434803.4827 | 240.0014 | 6 | 39 | 3.488036 | 0 | 3.224618 | 3.220772 | 13.66188 | 11.77776
2018-02-03 05:00 | 434863.4836 | 300.0023 | 6 | 39 | 3.492264 | 0 | 3.224618 | 3.220772 | 13.66188 | 11.77776
2018-02-03 05:00 | 434863.5 | 0.0025 | 7 | 40 | 3.492294 | 0 | 0 | 0 | 0 | 0
2018-02-03 05:02 | 434983.6 | 120.001 | 2 | 40 | 4.036098 | 4.889964 | 0.1623917 | 6.83e-10 | 0.6426845 | 2.384e-09
2018-02-03 05:04 | 435103.6 | 240.0018 | 2 | 40 | 4.073556 | 4.889989 | 0.3253902 | 6.83e-10 | 1.303523 | 2.384e-09
2018-02-03 05:06 | 435223.6 | 360.0011 | 2 | 40 | 4.106437 | 4.889928 | 0.4883688 | 6.83e-10 | 1.970232 | 2.384e-09
2018-02-03 05:08 | 435343.6 | 480.0011 | 2 | 40 | 4.130199 | 4.889958 | 0.6513783 | 6.83e-10 | 2.641629 | 2.384e-09
2018-02-03 05:10 | 435463.6 | 600.0023 | 2 | 40 | 4.154864 | 4.88992 | 0.8143631 | 6.83e-10 | 3.316731 | 2.384e-09
2018-02-03 05:12 | 435583.6 | 720.0027 | 2 | 40 | 4.18304 | 4.890021 | 0.9773527 | 6.83e-10 | 3.996258 | 2.384e-09
2018-02-03 05:14 | 435703.6 | 840.0011 | 2 | 40 | 4.200274 | 4.721063 | 1.139282 | 6.83e-10 | 4.675507 | 2.384e-09
2018-02-03 05:16 | 435823.6 | 960.0003 | 2 | 40 | 4.200259 | 4.343682 | 1.290107 | 6.83e-10 | 5.309015 | 2.384e-09
2018-02-03 05:18 | 435943.6 | 1080.0002 | 2 | 40 | 4.200264 | 4.002093 | 1.429308 | 6.83e-10 | 5.893695 | 2.384e-09
2018-02-03 05:20 | 436063.6 | 1200.001 | 2 | 40 | 4.200296 | 3.631858 | 1.556566 | 6.83e-10 | 6.428215 | 2.384e-09
2018-02-03 05:22 | 436183.6 | 1320.0002 | 2 | 40 | 4.200267 | 3.303124 | 1.67199 | 6.83e-10 | 6.913024 | 2.384e-09
2018-02-03 05:22 | 436200.4 | 1336.8064 | 2 | 40 | 4.200255 | 3.259995 | 1.687308 | 6.83e-10 | 6.977363 | 2.384e-09
2018-02-03 05:24 | 436320.4 | 120.0005 | 3 | 40 | 4.221972 | 3.259992 | 1.795589 | 6.83e-10 | 7.433234 | 2.384e-09
2018-02-03 05:26 | 436440.4 | 240.0009 | 3 | 40 | 4.247375 | 3.260028 | 1.904263 | 6.83e-10 | 7.893405 | 2.384e-09
2018-02-03 05:28 | 436560.4 | 360.0018 | 3 | 40 | 4.277885 | 3.260116 | 2.01292 | 6.83e-10 | 8.356513 | 2.384e-09
2018-02-03 05:30 | 436680.4 | 480.0001 | 3 | 40 | 4.312297 | 3.259919 | 2.121583 | 6.83e-10 | 8.82323 | 2.384e-09
2018-02-03 05:32 | 436800.4 | 600.0005 | 3 | 40 | 4.347445 | 3.259892 | 2.230245 | 6.83e-10 | 9.293707 | 2.384e-09
2018-02-03 05:34 | 436920.4 | 720.0001 | 3 | 40 | 4.384254 | 3.260016 | 2.338903 | 6.83e-10 | 9.768094 | 2.384e-09
2018-02-03 05:36 | 437040.4 | 840.0002 | 3 | 40 | 4.400278 | 2.943557 | 2.444289 | 6.83e-10 | 10.23145 | 2.384e-09
2018-02-03 05:38 | 437160.4 | 960.0001 | 3 | 40 | 4.400273 | 2.512563 | 2.535033 | 6.83e-10 | 10.63074 | 2.384e-09
2018-02-03 05:40 | 437280.4 | 1080.0006 | 3 | 40 | 4.400262 | 2.171084 | 2.612874 | 6.83e-10 | 10.97326 | 2.384e-09
2018-02-03 05:42 | 437400.4 | 1200.0002 | 3 | 40 | 4.400248 | 1.889769 | 2.680428 | 6.83e-10 | 11.27052 | 2.384e-09
2018-02-03 05:44 | 437520.4 | 1320.0001 | 3 | 40 | 4.40026 | 1.658748 | 2.739481 | 6.83e-10 | 11.53036 | 2.384e-09
2018-02-03 05:46 | 437640.4 | 1440.001 | 3 | 40 | 4.400277 | 1.446023 | 2.791175 | 6.83e-10 | 11.75783 | 2.384e-09
2018-02-03 05:48 | 437760.4 | 1560.0009 | 3 | 40 | 4.400238 | 1.258488 | 2.836089 | 6.83e-10 | 11.95547 | 2.384e-09
2018-02-03 05:50 | 437880.4 | 1680.0018 | 3 | 40 | 4.400184 | 1.109318 | 2.875476 | 6.83e-10 | 12.12878 | 2.384e-09
2018-02-03 05:52 | 438000.4 | 1800.0017 | 3 | 40 | 4.400198 | 0.9862022 | 2.910312 | 6.83e-10 | 12.28206 | 2.384e-09
2018-02-03 05:54 | 438120.4 | 1920.0018 | 3 | 40 | 4.400194 | 0.8784857 | 2.941378 | 6.83e-10 | 12.41876 | 2.384e-09
2018-02-03 05:56 | 438240.4 | 2040.0018 | 3 | 40 | 4.400167 | 0.7748508 | 2.968936 | 6.83e-10 | 12.54002 | 2.384e-09
2018-02-03 05:58 | 438360.4 | 2160.0005 | 3 | 40 | 4.400201 | 0.6917772 | 2.99333 | 6.83e-10 | 12.64736 | 2.384e-09
2018-02-03 06:00 | 438480.4 | 2280.0002 | 3 | 40 | 4.400191 | 0.6212854 | 3.015183 | 6.83e-10 | 12.74352 | 2.384e-09
2018-02-03 06:02 | 438600.4 | 2400.0018 | 3 | 40 | 4.400153 | 0.5629835 | 3.03491 | 6.83e-10 | 12.83031 | 2.384e-09
2018-02-03 06:04 | 438720.4 | 2520.001 | 3 | 40 | 4.400178 | 0.508234 | 3.052768 | 6.83e-10 | 12.90889 | 2.384e-09
2018-02-03 06:06 | 438840.4 | 2640.0017 | 3 | 40 | 4.400175 | 0.4562464 | 3.068789 | 6.83e-10 | 12.97939 | 2.384e-09
2018-02-03 06:08 | 438960.4 | 2760.0002 | 3 | 40 | 4.400164 | 0.4139843 | 3.083269 | 6.83e-10 | 13.0431 | 2.384e-09
2018-02-03 06:10 | 439080.4 | 2880.0002 | 3 | 40 | 4.400157 | 0.379178 | 3.096463 | 6.83e-10 | 13.10116 | 2.384e-09
2018-02-03 06:12 | 439200.4 | 3000.001 | 3 | 40 | 4.400138 | 0.3482723 | 3.108584 | 6.83e-10 | 13.15449 | 2.384e-09
2018-02-03 06:14 | 439320.4 | 3120.0005 | 3 | 40 | 4.40011 | 0.3155975 | 3.119651 | 6.83e-10 | 13.20319 | 2.384e-09
2018-02-03 06:16 | 439440.4 | 3240.001 | 3 | 40 | 4.400136 | 0.2897177 | 3.129726 | 6.83e-10 | 13.24752 | 2.384e-09
2018-02-03 06:18 | 439560.4 | 3360.0002 | 3 | 40 | 4.400097 | 0.2658892 | 3.13898 | 6.83e-10 | 13.28824 | 2.384e-09
2018-02-03 06:20 | 439680.4 | 3480.0013 | 3 | 40 | 4.400074 | 0.2472486 | 3.147538 | 6.83e-10 | 13.32589 | 2.384e-09
2018-02-03 06:22 | 439800.4 | 3600.001 | 3 | 40 | 4.400116 | 0.2287283 | 3.15548 | 6.83e-10 | 13.36084 | 2.384e-09
2018-02-03 06:24 | 439920.4 | 3720.0001 | 3 | 40 | 4.400138 | 0.2093344 | 3.162759 | 6.83e-10 | 13.39287 | 2.384e-09
2018-02-03 06:26 | 440040.4 | 3840.0002 | 3 | 40 | 4.400161 | 0.1943102 | 3.169476 | 6.83e-10 | 13.42243 | 2.384e-09
2018-02-03 06:28 | 440160.4 | 3960.0009 | 3 | 40 | 4.400107 | 0.1804934 | 3.175707 | 6.83e-10 | 13.44984 | 2.384e-09
2018-02-03 06:30 | 440280.4 | 4080.0007 | 3 | 40 | 4.400137 | 0.1697311 | 3.181536 | 6.83e-10 | 13.47549 | 2.384e-09
2018-02-03 06:32 | 440400.4 | 4200.0009 | 3 | 40 | 4.400108 | 0.1548214 | 3.186948 | 6.83e-10 | 13.4993 | 2.384e-09
2018-02-03 06:34 | 440520.4 | 4320.0009 | 3 | 40 | 4.400054 | 0.1434851 | 3.191919 | 6.83e-10 | 13.52118 | 2.384e-09
2018-02-03 06:36 | 440640.4 | 4440.001 | 3 | 40 | 4.400088 | 0.1336946 | 3.196545 | 6.83e-10 | 13.54153 | 2.384e-09
2018-02-03 06:38 | 440760.4 | 4560.0002 | 3 | 40 | 4.400101 | 0.1258936 | 3.200878 | 6.83e-10 | 13.5606 | 2.384e-09
2018-02-03 06:40 | 440880.4 | 4680.001 | 3 | 40 | 4.4001 | 0.1173391 | 3.204938 | 6.83e-10 | 13.57846 | 2.384e-09
2018-02-03 06:42 | 441000.4 | 4800.0002 | 3 | 40 | 4.400078 | 0.1076727 | 3.208687 | 6.83e-10 | 13.59496 | 2.384e-09
2018-02-03 06:44 | 441120.4 | 4920.0003 | 3 | 40 | 4.40009 | 0.1009235 | 3.212149 | 6.83e-10 | 13.61019 | 2.384e-09
2018-02-03 06:46 | 441240.4 | 5040.0009 | 3 | 40 | 4.40006 | 0.09448719 | 3.215395 | 6.83e-10 | 13.62447 | 2.384e-09
2018-02-03 06:48 | 441360.4 | 5160.0001 | 3 | 40 | 4.400107 | 0.0895443 | 3.218463 | 6.83e-10 | 13.63797 | 2.384e-09
2018-02-03 06:50 | 441480.4 | 5280.0011 | 3 | 40 | 4.400108 | 0.08246422 | 3.221323 | 6.83e-10 | 13.65056 | 2.384e-09
2018-02-03 06:51 | 441489.6 | 5289.1775 | 3 | 40 | 4.400077 | 0.08149242 | 3.221532 | 6.83e-10 | 13.65147 | 2.384e-09
2018-02-03 06:53 | 441609.6 | 120.0011 | 4 | 40 | 4.392389 | 0 | 3.221532 | 6.83e-10 | 13.65147 | 2.384e-09
2018-02-03 06:55 | 441729.6 | 240.0018 | 4 | 40 | 4.391493 | 0 | 3.221532 | 6.83e-10 | 13.65147 | 2.384e-09
2018-02-03 06:56 | 441789.6 | 300.0016 | 4 | 40 | 4.391119 | 0 | 3.221532 | 6.83e-10 | 13.65147 | 2.384e-09
2018-02-03 06:58 | 441909.6456 | 120.0011 | 5 | 40 | 4.092816 | -3.260026 | 3.221532 | 0.1086525 | 13.65147 | 0.4485098
2018-02-03 07:00 | 442029.6465 | 240.002 | 5 | 40 | 4.051029 | -3.259988 | 3.221532 | 0.2173188 | 13.65147 | 0.8909969
2018-02-03 07:02 | 442149.6447 | 360.0002 | 5 | 40 | 4.011162 | -3.259877 | 3.221532 | 0.3259779 | 13.65147 | 1.328993
2018-02-03 07:04 | 442269.6448 | 480.0003 | 5 | 40 | 3.972034 | -3.259948 | 3.221532 | 0.4346276 | 13.65147 | 1.76268
2018-02-03 07:06 | 442389.6457 | 600.0012 | 5 | 40 | 3.934837 | -3.259952 | 3.221532 | 0.5432895 | 13.65147 | 2.192261
2018-02-03 07:08 | 442509.6447 | 720.0002 | 5 | 40 | 3.895947 | -3.259945 | 3.221532 | 0.6519515 | 13.65147 | 2.617739
2018-02-03 07:10 | 442629.6463 | 840.0018 | 5 | 40 | 3.856147 | -3.259929 | 3.221532 | 0.7606047 | 13.65147 | 3.038855
2018-02-03 07:12 | 442749.6468 | 960.0023 | 5 | 40 | 3.819738 | -3.25997 | 3.221532 | 0.8692732 | 13.65147 | 3.4559
2018-02-03 07:14 | 442869.6455 | 1080.001 | 5 | 40 | 3.785498 | -3.259918 | 3.221532 | 0.9779274 | 13.65147 | 3.869036
2018-02-03 07:16 | 442989.6472 | 1200.0027 | 5 | 40 | 3.752584 | -3.259963 | 3.221532 | 1.086587 | 13.65147 | 4.278582
2018-02-03 07:18 | 443109.6447 | 1320.0002 | 5 | 40 | 3.719143 | -3.260006 | 3.221532 | 1.195255 | 13.65147 | 4.684553
2018-02-03 07:20 | 443229.6456 | 1440.0011 | 5 | 40 | 3.689194 | -3.260053 | 3.221532 | 1.303913 | 13.65147 | 5.086998
2018-02-03 07:22 | 443349.6471 | 1560.0026 | 5 | 40 | 3.662243 | -3.260008 | 3.221532 | 1.412588 | 13.65147 | 5.486436
2018-02-03 07:24 | 443469.6448 | 1680.0003 | 5 | 40 | 3.638458 | -3.259963 | 3.221532 | 1.521242 | 13.65147 | 5.883041
2018-02-03 07:26 | 443589.6472 | 1800.0027 | 5 | 40 | 3.614537 | -3.259965 | 3.221532 | 1.6299 | 13.65147 | 6.277097
2018-02-03 07:28 | 443709.6455 | 1920.001 | 5 | 40 | 3.59061 | -3.2601 | 3.221532 | 1.738567 | 13.65147 | 6.668543
2018-02-03 07:30 | 443829.6455 | 2040.001 | 5 | 40 | 3.570471 | -3.260013 | 3.221532 | 1.847222 | 13.65147 | 7.057564
2018-02-03 07:32 | 443949.6455 | 2160.001 | 5 | 40 | 3.552972 | -3.260041 | 3.221532 | 1.955893 | 13.65147 | 7.444585
2018-02-03 07:34 | 444069.6471 | 2280.0026 | 5 | 40 | 3.536944 | -3.260056 | 3.221532 | 2.064558 | 13.65147 | 7.829809
2018-02-03 07:36 | 444189.6447 | 2400.0002 | 5 | 40 | 3.519578 | -3.259978 | 3.221532 | 2.173217 | 13.65147 | 8.213201
2018-02-03 07:38 | 444309.6448 | 2520.0003 | 5 | 40 | 3.50404 | -3.260021 | 3.221532 | 2.281888 | 13.65147 | 8.594806
2018-02-03 07:40 | 444429.6472 | 2640.0027 | 5 | 40 | 3.489929 | -3.260037 | 3.221532 | 2.390554 | 13.65147 | 8.974804
2018-02-03 07:42 | 444549.6456 | 2760.0011 | 5 | 40 | 3.476929 | -3.260138 | 3.221532 | 2.499214 | 13.65147 | 9.353316
2018-02-03 07:44 | 444669.6456 | 2880.0011 | 5 | 40 | 3.459966 | -3.260066 | 3.221532 | 2.607875 | 13.65147 | 9.730253
2018-02-03 07:46 | 444789.6447 | 3000.0002 | 5 | 40 | 3.437496 | -3.260086 | 3.221532 | 2.716541 | 13.65147 | 10.10502
2018-02-03 07:48 | 444909.6447 | 3120.0002 | 5 | 40 | 3.411805 | -3.260196 | 3.221532 | 2.825202 | 13.65147 | 10.47722
2018-02-03 07:50 | 445029.6455 | 3240.001 | 5 | 40 | 3.374728 | -3.260041 | 3.221532 | 2.93387 | 13.65147 | 10.84608
2018-02-03 07:52 | 445149.6449 | 3360.0004 | 5 | 40 | 3.314175 | -3.260057 | 3.221532 | 3.042542 | 13.65147 | 11.20989
2018-02-03 07:54 | 445269.6466 | 3480.0021 | 5 | 40 | 3.186442 | -3.260055 | 3.221532 | 3.151195 | 13.65147 | 11.56402
2018-02-03 07:55 | 445346.5501 | 3556.9056 | 5 | 40 | 2.999984 | -3.259978 | 3.221532 | 3.220841 | 13.65147 | 11.7804
2018-02-03 07:57 | 445466.611 | 119.9999 | 6 | 40 | 3.466115 | 0 | 3.221532 | 3.220841 | 13.65147 | 11.7804
2018-02-03 07:59 | 445586.6109 | 239.9998 | 6 | 40 | 3.486101 | 0 | 3.221532 | 3.220841 | 13.65147 | 11.7804
2018-02-03 08:00 | 445646.6116 | 300.0005 | 6 | 40 | 3.490176 | 0 | 3.221532 | 3.220841 | 13.65147 | 11.7804
2018-02-03 08:00 | 445646.6 | 0.0023 | 7 | 41 | 3.49014 | 0 | 0 | 0 | 0 | 0
2018-02-03 08:02 | 445766.7 | 120.0007 | 2 | 41 | 4.034942 | 4.890044 | 0.1623941 | 0 | 0.6424519 | 0
2018-02-03 08:04 | 445886.7 | 240.0007 | 2 | 41 | 4.074869 | 4.89008 | 0.3253747 | 0 | 1.303255 | 0
2018-02-03 08:06 | 446006.7 | 360.0004 | 2 | 41 | 4.108628 | 4.890048 | 0.4883864 | 0 | 1.970398 | 0
2018-02-03 08:08 | 446126.7 | 480.0011 | 2 | 41 | 4.133707 | 4.890077 | 0.6513832 | 0 | 2.642256 | 0
2018-02-03 08:10 | 446246.7 | 600.0011 | 2 | 41 | 4.156685 | 4.890119 | 0.8143773 | 0 | 3.317837 | 0
2018-02-03 08:12 | 446366.7 | 720.0012 | 2 | 41 | 4.184906 | 4.890048 | 0.9773781 | 0 | 3.997625 | 0
2018-02-03 08:14 | 446486.7 | 840.0001 | 2 | 41 | 4.200279 | 4.682502 | 1.13872 | 0 | 4.674629 | 0
2018-02-03 08:16 | 446606.7 | 960.0012 | 2 | 41 | 4.200282 | 4.301452 | 1.288298 | 0 | 5.3029 | 0
2018-02-03 08:18 | 446726.7 | 1080.0004 | 2 | 41 | 4.200262 | 3.972754 | 1.426179 | 0 | 5.882034 | 0
2018-02-03 08:20 | 446846.7 | 1200.0019 | 2 | 41 | 4.200269 | 3.630006 | 1.55294 | 0 | 6.414464 | 0
2018-02-03 08:22 | 446966.7 | 1320.0007 | 2 | 41 | 4.200244 | 3.286403 | 1.668002 | 0 | 6.897754 | 0
2018-02-03 08:22 | 446977.7 | 1330.9593 | 2 | 41 | 4.200282 | 3.259988 | 1.677983 | 0 | 6.939678 | 0
2018-02-03 08:24 | 447097.7 | 120.0003 | 3 | 41 | 4.221722 | 3.260041 | 1.786261 | 0 | 7.395523 | 0
2018-02-03 08:26 | 447217.7 | 240.0012 | 3 | 41 | 4.24734 | 3.260079 | 1.894936 | 0 | 7.855708 | 0
2018-02-03 08:28 | 447337.7 | 360.0011 | 3 | 41 | 4.2762 | 3.260072 | 2.003598 | 0 | 8.318759 | 0
2018-02-03 08:30 | 447457.7 | 480.0016 | 3 | 41 | 4.310707 | 3.260116 | 2.112261 | 0 | 8.78525 | 0
2018-02-03 08:32 | 447577.7 | 600.0016 | 3 | 41 | 4.346399 | 3.26011 | 2.220931 | 0 | 9.25563 | 0
2018-02-03 08:34 | 447697.7 | 720.001 | 3 | 41 | 4.383764 | 3.260045 | 2.329605 | 0 | 9.729985 | 0
2018-02-03 08:36 | 447817.7 | 840.0011 | 3 | 41 | 4.400264 | 2.960071 | 2.435242 | 0 | 10.19442 | 0
2018-02-03 08:38 | 447937.7 | 960.0015 | 3 | 41 | 4.400281 | 2.547845 | 2.526935 | 0 | 10.5979 | 0
2018-02-03 08:40 | 448057.7 | 1080.0003 | 3 | 41 | 4.400297 | 2.19139 | 2.605659 | 0 | 10.9443 | 0
2018-02-03 08:42 | 448177.7 | 1200.0011 | 3 | 41 | 4.40024 | 1.906754 | 2.673804 | 0 | 11.24416 | 0
2018-02-03 08:44 | 448297.7 | 1320.0003 | 3 | 41 | 4.400195 | 1.669808 | 2.733272 | 0 | 11.50583 | 0
2018-02-03 08:46 | 448417.7 | 1440.0016 | 3 | 41 | 4.400225 | 1.466166 | 2.785515 | 0 | 11.73571 | 0
2018-02-03 08:48 | 448537.7 | 1560.0008 | 3 | 41 | 4.400224 | 1.275786 | 2.831148 | 0 | 11.93651 | 0
2018-02-03 08:50 | 448657.7 | 1680.002 | 3 | 41 | 4.40022 | 1.122369 | 2.871018 | 0 | 12.11195 | 0
2018-02-03 08:52 | 448777.7 | 1800.0008 | 3 | 41 | 4.400203 | 0.9951849 | 2.906244 | 0 | 12.26695 | 0
2018-02-03 08:54 | 448897.7 | 1920.0012 | 3 | 41 | 4.400167 | 0.8893557 | 2.937626 | 0 | 12.40504 | 0
2018-02-03 08:56 | 449017.7 | 2040.0007 | 3 | 41 | 4.400198 | 0.7904091 | 2.965617 | 0 | 12.5282 | 0
2018-02-03 08:58 | 449137.7 | 2160.0004 | 3 | 41 | 4.400139 | 0.6999063 | 2.990407 | 0 | 12.63728 | 0
2018-02-03 09:00 | 449257.7 | 2280.0003 | 3 | 41 | 4.400167 | 0.6291561 | 3.012548 | 0 | 12.73471 | 0
2018-02-03 09:02 | 449377.7 | 2400.002 | 3 | 41 | 4.400156 | 0.5689611 | 3.03249 | 0 | 12.82246 | 0
2018-02-03 09:04 | 449497.7 | 2520.002 | 3 | 41 | 4.40013 | 0.5152617 | 3.05057 | 0 | 12.90201 | 0
2018-02-03 09:06 | 449617.7 | 2640.0019 | 3 | 41 | 4.400109 | 0.461503 | 3.066872 | 0 | 12.97374 | 0
2018-02-03 09:08 | 449737.7 | 2760.0003 | 3 | 41 | 4.400163 | 0.4193506 | 3.081529 | 0 | 13.03823 | 0
2018-02-03 09:10 | 449857.7 | 2880.0013 | 3 | 41 | 4.40015 | 0.3823891 | 3.094869 | 0 | 13.09693 | 0
2018-02-03 09:12 | 449977.7 | 3000.0011 | 3 | 41 | 4.400151 | 0.3527536 | 3.107109 | 0 | 13.15079 | 0
2018-02-03 09:14 | 450097.7 | 3120.0021 | 3 | 41 | 4.400164 | 0.3219633 | 3.118348 | 0 | 13.20024 | 0
2018-02-03 09:16 | 450217.7 | 3240.0015 | 3 | 41 | 4.400152 | 0.2925501 | 3.128556 | 0 | 13.24516 | 0
2018-02-03 09:18 | 450337.7 | 3360.0004 | 3 | 41 | 4.400089 | 0.2689095 | 3.137902 | 0 | 13.28628 | 0
2018-02-03 09:20 | 450457.7 | 3480.0003 | 3 | 41 | 4.400094 | 0.2494678 | 3.146538 | 0 | 13.32428 | 0
2018-02-03 09:22 | 450577.7 | 3600.0003 | 3 | 41 | 4.400152 | 0.2321663 | 3.154566 | 0 | 13.35961 | 0
2018-02-03 09:24 | 450697.7 | 3720.0007 | 3 | 41 | 4.400155 | 0.212121 | 3.161967 | 0 | 13.39217 | 0
2018-02-03 09:26 | 450817.7 | 3840.0019 | 3 | 41 | 4.400113 | 0.1957283 | 3.168744 | 0 | 13.42199 | 0
2018-02-03 09:28 | 450937.7 | 3960.0015 | 3 | 41 | 4.400122 | 0.1823606 | 3.175036 | 0 | 13.44968 | 0
2018-02-03 09:30 | 451057.7 | 4080.0011 | 3 | 41 | 4.400136 | 0.1708488 | 3.180913 | 0 | 13.47554 | 0
2018-02-03 09:32 | 451177.7 | 4200.0012 | 3 | 41 | 4.400071 | 0.1579227 | 3.186395 | 0 | 13.49966 | 0
2018-02-03 09:34 | 451297.7 | 4320.0012 | 3 | 41 | 4.400102 | 0.1448498 | 3.191425 | 0 | 13.52179 | 0
2018-02-03 09:36 | 451417.7 | 4440.0011 | 3 | 41 | 4.400073 | 0.1347542 | 3.196084 | 0 | 13.54229 | 0
2018-02-03 09:38 | 451537.7 | 4560.0008 | 3 | 41 | 4.400055 | 0.1262226 | 3.200438 | 0 | 13.56145 | 0
2018-02-03 09:40 | 451657.7 | 4680.0011 | 3 | 41 | 4.400077 | 0.1187248 | 3.204536 | 0 | 13.57948 | 0
2018-02-03 09:42 | 451777.7 | 4800.0019 | 3 | 41 | 4.400097 | 0.109107 | 3.208343 | 0 | 13.59623 | 0
2018-02-03 09:44 | 451897.7 | 4920.0008 | 3 | 41 | 4.400083 | 0.1017075 | 3.211843 | 0 | 13.61163 | 0
2018-02-03 09:46 | 452017.7 | 5040.0008 | 3 | 41 | 4.400126 | 0.09596825 | 3.215113 | 0 | 13.62602 | 0
2018-02-03 09:48 | 452137.7 | 5160.0004 | 3 | 41 | 4.400084 | 0.08979607 | 3.218189 | 0 | 13.63956 | 0
2018-02-03 09:50 | 452257.7 | 5280.0012 | 3 | 41 | 4.400079 | 0.08354568 | 3.221091 | 0 | 13.65232 | 0
2018-02-03 09:51 | 452299.3 | 5321.6594 | 3 | 41 | 4.400121 | 0.08149147 | 3.222052 | 0 | 13.65655 | 0
2018-02-03 09:53 | 452419.4 | 120.0001 | 4 | 41 | 4.392498 | 0 | 3.222052 | 0 | 13.65655 | 0
2018-02-03 09:55 | 452539.4 | 240.0001 | 4 | 41 | 4.391552 | 0 | 3.222052 | 0 | 13.65655 | 0
2018-02-03 09:56 | 452599.4 | 300.0031 | 4 | 41 | 4.39124 | 0 | 3.222052 | 0 | 13.65655 | 0
2018-02-03 09:58 | 452719.5 | 120.0005 | 5 | 41 | 4.093204 | -3.259988 | 3.222052 | 0.1086535 | 13.65655 | 0.4485579
2018-02-03 10:00 | 452839.5 | 240.0009 | 5 | 41 | 4.051519 | -3.259979 | 3.222052 | 0.2173087 | 13.65655 | 0.8910669
2018-02-03 10:02 | 452959.5 | 360.0005 | 5 | 41 | 4.010593 | -3.260016 | 3.222052 | 0.3259747 | 13.65655 | 1.329069
2018-02-03 10:04 | 453079.5 | 480.0002 | 5 | 41 | 3.971708 | -3.260021 | 3.222052 | 0.434625 | 13.65655 | 1.762704
2018-02-03 10:06 | 453199.5 | 600.0003 | 5 | 41 | 3.934236 | -3.260005 | 3.222052 | 0.5432909 | 13.65655 | 2.19224
2018-02-03 10:08 | 453319.5 | 720.001 | 5 | 41 | 3.895989 | -3.260028 | 3.222052 | 0.6519562 | 13.65655 | 2.617685
2018-02-03 10:10 | 453439.5 | 840.0008 | 5 | 41 | 3.856217 | -3.259958 | 3.222052 | 0.7606157 | 13.65655 | 3.038851
2018-02-03 10:12 | 453559.5 | 960.0002 | 5 | 41 | 3.819335 | -3.260019 | 3.222052 | 0.8692791 | 13.65655 | 3.455849
2018-02-03 10:14 | 453679.5 | 1080.0009 | 5 | 41 | 3.784631 | -3.259967 | 3.222052 | 0.9779379 | 13.65655 | 3.868949
2018-02-03 10:16 | 453799.5 | 1200.0009 | 5 | 41 | 3.751946 | -3.259965 | 3.222052 | 1.086587 | 13.65655 | 4.278373
2018-02-03 10:18 | 453919.5 | 1320.0005 | 5 | 41 | 3.719078 | -3.259961 | 3.222052 | 1.19525 | 13.65655 | 4.684292
2018-02-03 10:20 | 454039.5 | 1440.001 | 5 | 41 | 3.68833 | -3.260019 | 3.222052 | 1.303918 | 13.65655 | 5.086716
2018-02-03 10:22 | 454159.5 | 1560.0005 | 5 | 41 | 3.661219 | -3.260023 | 3.222052 | 1.412577 | 13.65655 | 5.485996
2018-02-03 10:24 | 454279.5 | 1680.0002 | 5 | 41 | 3.637165 | -3.260023 | 3.222052 | 1.521252 | 13.65655 | 5.882532
2018-02-03 10:26 | 454399.5 | 1800.0009 | 5 | 41 | 3.613875 | -3.260057 | 3.222052 | 1.629912 | 13.65655 | 6.276488
2018-02-03 10:28 | 454519.5 | 1920.001 | 5 | 41 | 3.589905 | -3.25993 | 3.222052 | 1.73858 | 13.65655 | 6.667882
2018-02-03 10:30 | 454639.5 | 2040.001 | 5 | 41 | 3.569554 | -3.259996 | 3.222052 | 1.847235 | 13.65655 | 7.056812
2018-02-03 10:32 | 454759.5 | 2160.0005 | 5 | 41 | 3.551693 | -3.259972 | 3.222052 | 1.955887 | 13.65655 | 7.443655
2018-02-03 10:34 | 454879.5 | 2280.0003 | 5 | 41 | 3.536201 | -3.259995 | 3.222052 | 2.064552 | 13.65655 | 7.828764
2018-02-03 10:36 | 454999.5 | 2400.0002 | 5 | 41 | 3.519403 | -3.260053 | 3.222052 | 2.173216 | 13.65655 | 8.212137
2018-02-03 10:38 | 455119.5 | 2520.0008 | 5 | 41 | 3.503242 | -3.260062 | 3.222052 | 2.28188 | 13.65655 | 8.593645
2018-02-03 10:40 | 455239.5 | 2640.0005 | 5 | 41 | 3.489252 | -3.260059 | 3.222052 | 2.390553 | 13.65655 | 8.973585
2018-02-03 10:42 | 455359.5 | 2760.0002 | 5 | 41 | 3.476003 | -3.260021 | 3.222052 | 2.499216 | 13.65655 | 9.352008
2018-02-03 10:44 | 455479.5 | 2880.001 | 5 | 41 | 3.459743 | -3.260056 | 3.222052 | 2.60788 | 13.65655 | 9.728889
2018-02-03 10:46 | 455599.5 | 3000.0002 | 5 | 41 | 3.436893 | -3.260163 | 3.222052 | 2.716538 | 13.65655 | 10.10362
2018-02-03 10:48 | 455719.5 | 3120.0003 | 5 | 41 | 3.410522 | -3.260142 | 3.222052 | 2.825206 | 13.65655 | 10.47573
2018-02-03 10:50 | 455839.5 | 3240.0009 | 5 | 41 | 3.373149 | -3.260079 | 3.222052 | 2.933872 | 13.65655 | 10.84444
2018-02-03 10:52 | 455959.5 | 3360.0018 | 5 | 41 | 3.312762 | -3.260016 | 3.222052 | 3.042533 | 13.65655 | 11.20806
2018-02-03 10:54 | 456079.5 | 3480.001 | 5 | 41 | 3.186011 | -3.259993 | 3.222052 | 3.151192 | 13.65655 | 11.56211
2018-02-03 10:55 | 456155.4 | 3555.9095 | 5 | 41 | 2.999988 | -3.259999 | 3.222052 | 3.219931 | 13.65655 | 11.77565
2018-02-03 10:57 | 456275.4 | 120.0005 | 6 | 41 | 3.467647 | 0 | 3.222052 | 3.219931 | 13.65655 | 11.77565
2018-02-03 10:59 | 456395.4 | 240.0017 | 6 | 41 | 3.487736 | 0 | 3.222052 | 3.219931 | 13.65655 | 11.77565
2018-02-03 11:00 | 456455.4 | 300.0014 | 6 | 41 | 3.491793 | 0 | 3.222052 | 3.219931 | 13.65655 | 11.77565
2018-02-03 11:00 | 456455.4 | 0.0024 | 7 | 42 | 3.491904 | 0 | 0 | 0 | 0 | 0
2018-02-03 11:02 | 456575.5 | 120.0002 | 2 | 42 | 4.034737 | 4.890122 | 0.1624017 | 0 | 0.6426368 | 0
2018-02-03 11:04 | 456695.5 | 240.0006 | 2 | 42 | 4.075177 | 4.890105 | 0.3253789 | 0 | 1.303399 | 0
2018-02-03 11:06 | 456815.5 | 360.0011 | 2 | 42 | 4.108543 | 4.890105 | 0.4884019 | 0 | 1.970601 | 0
2018-02-03 11:08 | 456935.5 | 480.0003 | 2 | 42 | 4.134033 | 4.890075 | 0.6513897 | 0 | 2.642414 | 0
2018-02-03 11:10 | 457055.5 | 600.0019 | 2 | 42 | 4.156559 | 4.890124 | 0.8143712 | 0 | 3.317963 | 0
2018-02-03 11:12 | 457175.5 | 720.0003 | 2 | 42 | 4.184797 | 4.889995 | 0.9773776 | 0 | 3.997711 | 0
2018-02-03 11:14 | 457295.5 | 840.0026 | 2 | 42 | 4.200308 | 4.665275 | 1.138462 | 0 | 4.673669 | 0
2018-02-03 11:16 | 457415.5 | 960.0002 | 2 | 42 | 4.200261 | 4.287629 | 1.287559 | 0 | 5.299916 | 0
2018-02-03 11:18 | 457535.5 | 1080.0003 | 2 | 42 | 4.200272 | 3.961343 | 1.424885 | 0 | 5.876718 | 0
2018-02-03 11:20 | 457655.5 | 1200.0027 | 2 | 42 | 4.200278 | 3.628821 | 1.551436 | 0 | 6.408267 | 0
2018-02-03 11:22 | 457775.5 | 1320.0003 | 2 | 42 | 4.200277 | 3.286632 | 1.66659 | 0 | 6.891943 | 0
2018-02-03 11:22 | 457785.3 | 1329.7824 | 2 | 42 | 4.20023 | 3.25999 | 1.675484 | 0 | 6.929302 | 0
2018-02-03 11:24 | 457905.3 | 120.002 | 3 | 42 | 4.221813 | 3.260076 | 1.783778 | 0 | 7.385215 | 0
2018-02-03 11:26 | 458025.3 | 240.0007 | 3 | 42 | 4.247674 | 3.2601 | 1.89244 | 0 | 7.845358 | 0
2018-02-03 11:28 | 458145.3 | 360.0019 | 3 | 42 | 4.275962 | 3.260081 | 2.001109 | 0 | 8.308438 | 0
2018-02-03 11:30 | 458265.3 | 480.0019 | 3 | 42 | 4.309971 | 3.260125 | 2.109772 | 0 | 8.774864 | 0
2018-02-03 11:32 | 458385.3 | 600.0012 | 3 | 42 | 4.346045 | 3.2601 | 2.21844 | 0 | 9.245189 | 0
2018-02-03 11:34 | 458505.3 | 720.0003 | 3 | 42 | 4.383409 | 3.260083 | 2.327102 | 0 | 9.719453 | 0
2018-02-03 11:36 | 458625.3 | 840.0011 | 3 | 42 | 4.400282 | 2.964313 | 2.432764 | 0 | 10.18399 | 0
2018-02-03 11:38 | 458745.3 | 960.0019 | 3 | 42 | 4.400302 | 2.55605 | 2.524611 | 0 | 10.58814 | 0
2018-02-03 11:40 | 458865.3 | 1080.0004 | 3 | 42 | 4.400266 | 2.193511 | 2.603522 | 0 | 10.93537 | 0
2018-02-03 11:42 | 458985.3 | 1200.0019 | 3 | 42 | 4.400254 | 1.908037 | 2.671741 | 0 | 11.23556 | 0
2018-02-03 11:44 | 459105.3 | 1320.0016 | 3 | 42 | 4.40027 | 1.669707 | 2.731227 | 0 | 11.49731 | 0
2018-02-03 11:46 | 459225.3 | 1440.0012 | 3 | 42 | 4.40024 | 1.467759 | 2.783463 | 0 | 11.72716 | 0
2018-02-03 11:48 | 459345.3 | 1560.002 | 3 | 42 | 4.400204 | 1.279034 | 2.829222 | 0 | 11.92851 | 0
2018-02-03 11:50 | 459465.3 | 1680.0011 | 3 | 42 | 4.400217 | 1.122957 | 2.869147 | 0 | 12.10419 | 0
2018-02-03 11:52 | 459585.3 | 1800.0012 | 3 | 42 | 4.400172 | 0.9949741 | 2.90439 | 0 | 12.25926 | 0
2018-02-03 11:54 | 459705.3 | 1920.0021 | 3 | 42 | 4.400168 | 0.8887787 | 2.93574 | 0 | 12.39721 | 0
2018-02-03 11:56 | 459825.3 | 2040.0004 | 3 | 42 | 4.400242 | 0.7926798 | 2.963744 | 0 | 12.52043 | 0
2018-02-03 11:58 | 459945.3 | 2160.0012 | 3 | 42 | 4.400155 | 0.7002811 | 2.988579 | 0 | 12.62971 | 0
2018-02-03 12:00 | 460065.3 | 2280.0011 | 3 | 42 | 4.400131 | 0.6274509 | 3.010694 | 0 | 12.72702 | 0
2018-02-03 12:02 | 460185.3 | 2400.0013 | 3 | 42 | 4.4002 | 0.5682316 | 3.030602 | 0 | 12.81462 | 0
2018-02-03 12:04 | 460305.3 | 2520.0011 | 3 | 42 | 4.40013 | 0.5147247 | 3.048644 | 0 | 12.89401 | 0
2018-02-03 12:06 | 460425.3 | 2640.0012 | 3 | 42 | 4.400186 | 0.4639788 | 3.064975 | 0 | 12.96587 | 0
2018-02-03 12:08 | 460545.3 | 2760.0012 | 3 | 42 | 4.400107 | 0.4183722 | 3.079647 | 0 | 13.03043 | 0
2018-02-03 12:10 | 460665.3 | 2880.0011 | 3 | 42 | 4.40014 | 0.3826313 | 3.092995 | 0 | 13.08916 | 0
2018-02-03 12:12 | 460785.3 | 3000.0007 | 3 | 42 | 4.40015 | 0.3520613 | 3.105219 | 0 | 13.14295 | 0
2018-02-03 12:14 | 460905.3 | 3120.002 | 3 | 42 | 4.400105 | 0.3225107 | 3.116472 | 0 | 13.19246 | 0
2018-02-03 12:16 | 461025.3 | 3240.0009 | 3 | 42 | 4.400126 | 0.2927246 | 3.126719 | 0 | 13.23755 | 0
2018-02-03 12:18 | 461145.3 | 3360.0003 | 3 | 42 | 4.400165 | 0.2704067 | 3.13608 | 0 | 13.27874 | 0
2018-02-03 12:20 | 461265.3 | 3480.0012 | 3 | 42 | 4.400105 | 0.2491255 | 3.144722 | 0 | 13.31677 | 0
2018-02-03 12:22 | 461385.3 | 3600.002 | 3 | 42 | 4.400148 | 0.2321367 | 3.152756 | 0 | 13.35212 | 0
2018-02-03 12:24 | 461505.3 | 3720.001 | 3 | 42 | 4.40012 | 0.2127075 | 3.16018 | 0 | 13.38478 | 0
2018-02-03 12:26 | 461625.3 | 3840.0003 | 3 | 42 | 4.400103 | 0.1957254 | 3.166973 | 0 | 13.41467 | 0
2018-02-03 12:28 | 461745.3 | 3960.0007 | 3 | 42 | 4.400077 | 0.1816492 | 3.173262 | 0 | 13.44235 | 0
2018-02-03 12:30 | 461865.3 | 4080.0004 | 3 | 42 | 4.400118 | 0.1705685 | 3.179128 | 0 | 13.46816 | 0
2018-02-03 12:32 | 461985.3 | 4200.0007 | 3 | 42 | 4.400147 | 0.1590223 | 3.184618 | 0 | 13.49231 | 0
2018-02-03 12:34 | 462105.3 | 4320.0007 | 3 | 42 | 4.400081 | 0.1447191 | 3.189674 | 0 | 13.51456 | 0
2018-02-03 12:36 | 462225.3 | 4440.0019 | 3 | 42 | 4.400157 | 0.1358538 | 3.194337 | 0 | 13.53508 | 0
2018-02-03 12:38 | 462345.3 | 4560.0019 | 3 | 42 | 4.400059 | 0.1262169 | 3.198694 | 0 | 13.55424 | 0
2018-02-03 12:40 | 462465.3 | 4680.0019 | 3 | 42 | 4.40008 | 0.1187315 | 3.202792 | 0 | 13.57228 | 0
2018-02-03 12:42 | 462585.3 | 4800.0008 | 3 | 42 | 4.400085 | 0.1101713 | 3.206615 | 0 | 13.5891 | 0
2018-02-03 12:44 | 462705.3 | 4920.0012 | 3 | 42 | 4.400127 | 0.1024141 | 3.210142 | 0 | 13.60462 | 0
2018-02-03 12:46 | 462825.3 | 5040.0008 | 3 | 42 | 4.400038 | 0.09482765 | 3.213426 | 0 | 13.61907 | 0
2018-02-03 12:48 | 462945.3 | 5160.0019 | 3 | 42 | 4.400068 | 0.08993053 | 3.216505 | 0 | 13.63262 | 0
2018-02-03 12:50 | 463065.3 | 5280.0008 | 3 | 42 | 4.4001 | 0.08486271 | 3.219424 | 0 | 13.64546 | 0
2018-02-03 12:51 | 463121.8 | 5336.5049 | 3 | 42 | 4.400092 | 0.08149242 | 3.220727 | 0 | 13.6512 | 0
2018-02-03 12:53 | 463241.8 | 120.0008 | 4 | 42 | 4.392484 | 0 | 3.220727 | 0 | 13.6512 | 0
2018-02-03 12:55 | 463361.8 | 240 | 4 | 42 | 4.391572 | 0 | 3.220727 | 0 | 13.6512 | 0
2018-02-03 12:56 | 463421.8 | 300.0015 | 4 | 42 | 4.391255 | 0 | 3.220727 | 0 | 13.6512 | 0
2018-02-03 12:58 | 463541.9 | 120.0018 | 5 | 42 | 4.093232 | -3.260005 | 3.220727 | 0.1086487 | 13.6512 | 0.448512
2018-02-03 13:00 | 463661.9 | 240.0018 | 5 | 42 | 4.05222 | -3.260024 | 3.220727 | 0.2173124 | 13.6512 | 0.8910927
2018-02-03 13:02 | 463781.9 | 360.0006 | 5 | 42 | 4.010858 | -3.260087 | 3.220727 | 0.3259785 | 13.6512 | 1.329149
2018-02-03 13:04 | 463901.9 | 480.0007 | 5 | 42 | 3.971566 | -3.260055 | 3.220727 | 0.4346409 | 13.6512 | 1.762837
2018-02-03 13:06 | 464021.9 | 600.0006 | 5 | 42 | 3.933883 | -3.260013 | 3.220727 | 0.5433065 | 13.6512 | 2.192327
2018-02-03 13:08 | 464141.9 | 720.0006 | 5 | 42 | 3.896266 | -3.260019 | 3.220727 | 0.651979 | 13.6512 | 2.617805
2018-02-03 13:10 | 464261.9 | 840.0003 | 5 | 42 | 3.856472 | -3.260049 | 3.220727 | 0.7606431 | 13.6512 | 3.039027
2018-02-03 13:12 | 464381.9 | 960.0014 | 5 | 42 | 3.819676 | -3.260016 | 3.220727 | 0.8693152 | 13.6512 | 3.456089
2018-02-03 13:14 | 464501.9 | 1080.001 | 5 | 42 | 3.784712 | -3.260055 | 3.220727 | 0.9779685 | 13.6512 | 3.869199
2018-02-03 13:16 | 464621.9 | 1200.0015 | 5 | 42 | 3.752226 | -3.260001 | 3.220727 | 1.086635 | 13.6512 | 4.278703
2018-02-03 13:18 | 464741.9 | 1320.0018 | 5 | 42 | 3.719726 | -3.260046 | 3.220727 | 1.195299 | 13.6512 | 4.684678
2018-02-03 13:20 | 464861.9 | 1440.0002 | 5 | 42 | 3.688537 | -3.260036 | 3.220727 | 1.303956 | 13.6512 | 5.087111
2018-02-03 13:22 | 464981.9 | 1560.001 | 5 | 42 | 3.661244 | -3.259974 | 3.220727 | 1.412626 | 13.6512 | 5.48644
2018-02-03 13:24 | 465101.9 | 1680.0018 | 5 | 42 | 3.63711 | -3.260081 | 3.220727 | 1.52128 | 13.6512 | 5.882903
2018-02-03 13:26 | 465221.9 | 1800.0014 | 5 | 42 | 3.614 | -3.2601 | 3.220727 | 1.629952 | 13.6512 | 6.276901
2018-02-03 13:28 | 465341.9 | 1920.0006 | 5 | 42 | 3.589966 | -3.260075 | 3.220727 | 1.738613 | 13.6512 | 6.668295
2018-02-03 13:30 | 465461.9 | 2040.0007 | 5 | 42 | 3.56929 | -3.260076 | 3.220727 | 1.847289 | 13.6512 | 7.057282
2018-02-03 13:32 | 465581.9 | 2160.0019 | 5 | 42 | 3.551176 | -3.260055 | 3.220727 | 1.955949 | 13.6512 | 7.444117
2018-02-03 13:34 | 465701.9 | 2280.0002 | 5 | 42 | 3.535801 | -3.260086 | 3.220727 | 2.064605 | 13.6512 | 7.829132
2018-02-03 13:36 | 465821.9 | 2400.0015 | 5 | 42 | 3.519331 | -3.260044 | 3.220727 | 2.173271 | 13.6512 | 8.212478
2018-02-03 13:38 | 465941.9 | 2520.0015 | 5 | 42 | 3.502775 | -3.259963 | 3.220727 | 2.28194 | 13.6512 | 8.593988
2018-02-03 13:40 | 466061.9 | 2640.0006 | 5 | 42 | 3.488421 | -3.26003 | 3.220727 | 2.390608 | 13.6512 | 8.973839
2018-02-03 13:42 | 466181.9 | 2760.0007 | 5 | 42 | 3.474865 | -3.260132 | 3.220727 | 2.499271 | 13.6512 | 9.352141
2018-02-03 13:44 | 466301.9 | 2880.0002 | 5 | 42 | 3.459365 | -3.260079 | 3.220727 | 2.607937 | 13.6512 | 9.728947
2018-02-03 13:46 | 466421.9 | 3000.0002 | 5 | 42 | 3.436812 | -3.259958 | 3.220727 | 2.716603 | 13.6512 | 10.1037
2018-02-03 13:48 | 466541.9 | 3120.0012 | 5 | 42 | 3.410092 | -3.25999 | 3.220727 | 2.825267 | 13.6512 | 10.47576
2018-02-03 13:50 | 466661.9 | 3240.001 | 5 | 42 | 3.372243 | -3.260039 | 3.220727 | 2.933928 | 13.6512 | 10.8444
2018-02-03 13:52 | 466781.9 | 3360.0004 | 5 | 42 | 3.312011 | -3.260019 | 3.220727 | 3.042576 | 13.6512 | 11.20785
2018-02-03 13:54 | 466901.9 | 3480.0002 | 5 | 42 | 3.186304 | -3.260023 | 3.220727 | 3.151249 | 13.6512 | 11.5619
2018-02-03 13:55 | 466977.7 | 3555.8032 | 5 | 42 | 2.999982 | -3.260069 | 3.220727 | 3.219879 | 13.6512 | 11.77513
2018-02-03 13:57 | 467097.8 | 120.0011 | 6 | 42 | 3.466249 | 0 | 3.220727 | 3.219879 | 13.6512 | 11.77513
2018-02-03 13:59 | 467217.8 | 240.0001 | 6 | 42 | 3.486341 | 0 | 3.220727 | 3.219879 | 13.6512 | 11.77513
2018-02-03 14:00 | 467277.8 | 300.0023 | 6 | 42 | 3.49031 | 0 | 3.220727 | 3.219879 | 13.6512 | 11.77513
2018-02-03 14:00 | 467277.8 | 0.0024 | 7 | 43 | 3.490291 | 0 | 0 | 0 | 0 | 0
2018-02-03 14:02 | 467397.8 | 120.0004 | 2 | 43 | 4.034904 | 4.890155 | 0.1624018 | 0 | 0.6426006 | 0
2018-02-03 14:04 | 467517.8 | 240.0004 | 2 | 43 | 4.075754 | 4.890155 | 0.3254052 | 0 | 1.303501 | 0
2018-02-03 14:06 | 467637.8 | 360.0004 | 2 | 43 | 4.110003 | 4.890122 | 0.4884035 | 0 | 1.970797 | 0
2018-02-03 14:08 | 467757.8 | 480.0007 | 2 | 43 | 4.135643 | 4.890109 | 0.6513947 | 0 | 2.642864 | 0
2018-02-03 14:10 | 467877.8 | 600.0009 | 2 | 43 | 4.157522 | 4.890111 | 0.8143953 | 0 | 3.318727 | 0
2018-02-03 14:12 | 467997.8 | 720.0004 | 2 | 43 | 4.184246 | 4.890101 | 0.9773839 | 0 | 3.998451 | 0
2018-02-03 14:14 | 468117.8 | 840.002 | 2 | 43 | 4.20027 | 4.667535 | 1.138519 | 0 | 4.674568 | 0
2018-02-03 14:16 | 468237.8 | 960.0018 | 2 | 43 | 4.20024 | 4.291371 | 1.287708 | 0 | 5.301201 | 0
2018-02-03 14:18 | 468357.8 | 1080.002 | 2 | 43 | 4.200278 | 3.959002 | 1.425028 | 0 | 5.877982 | 0
2018-02-03 14:20 | 468477.8 | 1200.001 | 2 | 43 | 4.200224 | 3.632913 | 1.551598 | 0 | 6.409609 | 0
2018-02-03 14:22 | 468597.8 | 1320.0004 | 2 | 43 | 4.200292 | 3.285769 | 1.666854 | 0 | 6.893716 | 0
2018-02-03 14:22 | 468607.4 | 1329.5449 | 2 | 43 | 4.200267 | 3.259988 | 1.675532 | 0 | 6.930164 | 0
2018-02-03 14:24 | 468727.4 | 120.0018 | 3 | 43 | 4.222126 | 3.260129 | 1.783821 | 0 | 7.386075 | 0
2018-02-03 14:26 | 468847.4 | 240.0003 | 3 | 43 | 4.248399 | 3.260104 | 1.892488 | 0 | 7.84629 | 0
2018-02-03 14:28 | 468967.4 | 360.0003 | 3 | 43 | 4.276459 | 3.26011 | 2.001147 | 0 | 8.309401 | 0
2018-02-03 14:30 | 469087.4 | 480.0006 | 3 | 43 | 4.30977 | 3.260135 | 2.109807 | 0 | 8.775832 | 0
2018-02-03 14:32 | 469207.4 | 600.0004 | 3 | 43 | 4.346057 | 3.260118 | 2.218479 | 0 | 9.246154 | 0
2018-02-03 14:34 | 469327.4 | 720.0011 | 3 | 43 | 4.383647 | 3.260167 | 2.327135 | 0 | 9.720402 | 0
2018-02-03 14:36 | 469447.4 | 840.0003 | 3 | 43 | 4.400298 | 2.960477 | 2.432663 | 0 | 10.18437 | 0
2018-02-03 14:38 | 469567.4 | 960.0011 | 3 | 43 | 4.40027 | 2.558705 | 2.524498 | 0 | 10.58847 | 0
2018-02-03 14:40 | 469687.4 | 1080.0011 | 3 | 43 | 4.400221 | 2.194747 | 2.603553 | 0 | 10.93633 | 0
2018-02-03 14:42 | 469807.4 | 1200.0002 | 3 | 43 | 4.40026 | 1.907207 | 2.671762 | 0 | 11.23647 | 0
2018-02-03 14:44 | 469927.4 | 1320.0011 | 3 | 43 | 4.400229 | 1.666298 | 2.731183 | 0 | 11.49793 | 0
2018-02-03 14:46 | 470047.4 | 1440.0001 | 3 | 43 | 4.400203 | 1.465702 | 2.783332 | 0 | 11.7274 | 0
2018-02-03 14:48 | 470167.4 | 1560.0006 | 3 | 43 | 4.400226 | 1.280561 | 2.829078 | 0 | 11.92869 | 0
2018-02-03 14:50 | 470287.4 | 1680.0002 | 3 | 43 | 4.400182 | 1.121278 | 2.868989 | 0 | 12.10431 | 0
2018-02-03 14:52 | 470407.4 | 1800.001 | 3 | 43 | 4.400192 | 0.9934187 | 2.904178 | 0 | 12.25915 | 0
2018-02-03 14:54 | 470527.4 | 1920.0019 | 3 | 43 | 4.400154 | 0.8858385 | 2.935455 | 0 | 12.39677 | 0
2018-02-03 14:56 | 470647.4 | 2040.001 | 3 | 43 | 4.400164 | 0.7913361 | 2.963412 | 0 | 12.51979 | 0
2018-02-03 14:58 | 470767.4 | 2160.0003 | 3 | 43 | 4.400209 | 0.7005577 | 2.988243 | 0 | 12.62905 | 0
2018-02-03 15:00 | 470887.4 | 2280.0003 | 3 | 43 | 4.40022 | 0.6280994 | 3.010323 | 0 | 12.72621 | 0
2018-02-03 15:02 | 471007.4 | 2400.0003 | 3 | 43 | 4.400172 | 0.5657225 | 3.030185 | 0 | 12.8136 | 0
2018-02-03 15:04 | 471127.4 | 2520.0011 | 3 | 43 | 4.400156 | 0.5144548 | 3.048186 | 0 | 12.89281 | 0
2018-02-03 15:06 | 471247.4 | 2640.0003 | 3 | 43 | 4.400229 | 0.4646406 | 3.064504 | 0 | 12.96461 | 0
2018-02-03 15:08 | 471367.4 | 2760.0003 | 3 | 43 | 4.400129 | 0.4180241 | 3.07917 | 0 | 13.02915 | 0
2018-02-03 15:10 | 471487.4 | 2880.001 | 3 | 43 | 4.400161 | 0.382062 | 3.092494 | 0 | 13.08777 | 0
2018-02-03 15:12 | 471607.4 | 3000.0019 | 3 | 43 | 4.400141 | 0.3513136 | 3.104689 | 0 | 13.14143 | 0
2018-02-03 15:14 | 471727.4 | 3120.0003 | 3 | 43 | 4.400158 | 0.3228693 | 3.115922 | 0 | 13.19086 | 0
2018-02-03 15:16 | 471847.4 | 3240.0011 | 3 | 43 | 4.400122 | 0.2928238 | 3.126176 | 0 | 13.23598 | 0
2018-02-03 15:18 | 471967.4 | 3360.0004 | 3 | 43 | 4.400108 | 0.2690964 | 3.135533 | 0 | 13.27715 | 0
2018-02-03 15:20 | 472087.4 | 3480.0003 | 3 | 43 | 4.40013 | 0.2491741 | 3.14416 | 0 | 13.31511 | 0
2018-02-03 15:22 | 472207.4 | 3600.0018 | 3 | 43 | 4.400136 | 0.2317381 | 3.152172 | 0 | 13.35037 | 0
2018-02-03 15:24 | 472327.4 | 3720.0002 | 3 | 43 | 4.4001 | 0.2128801 | 3.159596 | 0 | 13.38303 | 0
2018-02-03 15:26 | 472447.4 | 3840.0015 | 3 | 43 | 4.400129 | 0.1961908 | 3.166395 | 0 | 13.41295 | 0
2018-02-03 15:28 | 472567.4 | 3960.0011 | 3 | 43 | 4.400096 | 0.1816282 | 3.172689 | 0 | 13.44064 | 0
2018-02-03 15:30 | 472687.4 | 4080.0011 | 3 | 43 | 4.400084 | 0.1700926 | 3.178552 | 0 | 13.46644 | 0
2018-02-03 15:32 | 472807.4 | 4200.0014 | 3 | 43 | 4.400072 | 0.1584082 | 3.184038 | 0 | 13.49058 | 0
2018-02-03 15:34 | 472927.4 | 4320.0016 | 3 | 43 | 4.400105 | 0.1458263 | 3.189112 | 0 | 13.51291 | 0
2018-02-03 15:36 | 473047.4 | 4440.0014 | 3 | 43 | 4.400131 | 0.1358337 | 3.193794 | 0 | 13.53351 | 0
2018-02-03 15:38 | 473167.4 | 4560.0002 | 3 | 43 | 4.400084 | 0.1262808 | 3.198148 | 0 | 13.55266 | 0
2018-02-03 15:40 | 473287.4 | 4680.0002 | 3 | 43 | 4.400084 | 0.1191196 | 3.202239 | 0 | 13.57066 | 0
2018-02-03 15:42 | 473407.4 | 4800.0002 | 3 | 43 | 4.400094 | 0.1104813 | 3.206067 | 0 | 13.58751 | 0
2018-02-03 15:44 | 473527.4 | 4920.0007 | 3 | 43 | 4.400071 | 0.1016979 | 3.209591 | 0 | 13.60302 | 0
2018-02-03 15:46 | 473647.4 | 5040.0018 | 3 | 43 | 4.400046 | 0.09488487 | 3.212872 | 0 | 13.61745 | 0
2018-02-03 15:48 | 473767.4 | 5160.0018 | 3 | 43 | 4.400077 | 0.08992386 | 3.215947 | 0 | 13.63098 | 0
2018-02-03 15:50 | 473887.4 | 5280.0019 | 3 | 43 | 4.400074 | 0.08460903 | 3.218861 | 0 | 13.6438 | 0
2018-02-03 15:51 | 473942 | 5334.5576 | 3 | 43 | 4.400088 | 0.0814867 | 3.220127 | 0 | 13.64937 | 0
2018-02-03 15:53 | 474062 | 120.0003 | 4 | 43 | 4.392467 | 0 | 3.220128 | 0 | 13.64938 | 0
2018-02-03 15:55 | 474182 | 240.0005 | 4 | 43 | 4.391563 | 0 | 3.220128 | 0 | 13.64938 | 0
2018-02-03 15:56 | 474242 | 300.0024 | 4 | 43 | 4.391232 | 0 | 3.220128 | 0 | 13.64938 | 0
2018-02-03 15:58 | 474362.1 | 120.0005 | 5 | 43 | 4.092565 | -3.259974 | 3.220128 | 0.1086518 | 13.64938 | 0.4484407
2018-02-03 16:00 | 474482.1 | 240.0014 | 5 | 43 | 4.052269 | -3.260061 | 3.220128 | 0.2173224 | 13.64938 | 0.8910052
2018-02-03 16:02 | 474602.1 | 360.0001 | 5 | 43 | 4.010397 | -3.260036 | 3.220128 | 0.3259777 | 13.64938 | 1.329001
2018-02-03 16:04 | 474722.1 | 480.0021 | 5 | 43 | 3.97112 | -3.260068 | 3.220128 | 0.4346483 | 13.64938 | 1.762669
2018-02-03 16:06 | 474842.1 | 600.0014 | 5 | 43 | 3.933126 | -3.260019 | 3.220128 | 0.5433027 | 13.64938 | 2.192054
2018-02-03 16:08 | 474962.1 | 720.0009 | 5 | 43 | 3.895885 | -3.259967 | 3.220128 | 0.6519672 | 13.64938 | 2.617438
2018-02-03 16:10 | 475082.1 | 840.0001 | 5 | 43 | 3.856725 | -3.259954 | 3.220128 | 0.7606353 | 13.64938 | 3.038683
2018-02-03 16:12 | 475202.1 | 960.0001 | 5 | 43 | 3.819488 | -3.259985 | 3.220128 | 0.8693022 | 13.64938 | 3.455724
2018-02-03 16:14 | 475322.1 | 1080.0001 | 5 | 43 | 3.784466 | -3.259948 | 3.220128 | 0.9779558 | 13.64938 | 3.868816
2018-02-03 16:16 | 475442.1 | 1200.0001 | 5 | 43 | 3.751932 | -3.260023 | 3.220128 | 1.086618 | 13.64938 | 4.278262
2018-02-03 16:18 | 475562.1 | 1320.0001 | 5 | 43 | 3.719843 | -3.260013 | 3.220128 | 1.195287 | 13.64938 | 4.684237
2018-02-03 16:20 | 475682.1 | 1440.0016 | 5 | 43 | 3.688364 | -3.259999 | 3.220128 | 1.303957 | 13.64938 | 5.086721
2018-02-03 16:22 | 475802.1 | 1560.0009 | 5 | 43 | 3.660995 | -3.259979 | 3.220128 | 1.412606 | 13.64938 | 5.485947
2018-02-03 16:24 | 475922.1 | 1680.0001 | 5 | 43 | 3.636602 | -3.260008 | 3.220128 | 1.521271 | 13.64938 | 5.882408
2018-02-03 16:26 | 476042.1 | 1800.0001 | 5 | 43 | 3.614075 | -3.260035 | 3.220128 | 1.629939 | 13.64938 | 6.276372
2018-02-03 16:28 | 476162.1 | 1920.0022 | 5 | 43 | 3.590276 | -3.260086 | 3.220128 | 1.73861 | 13.64938 | 6.667839
2018-02-03 16:30 | 476282.1 | 2040.0006 | 5 | 43 | 3.569167 | -3.260086 | 3.220128 | 1.847275 | 13.64938 | 7.056795
2018-02-03 16:32 | 476402.1 | 2160.001 | 5 | 43 | 3.550993 | -3.260021 | 3.220128 | 1.955935 | 13.64938 | 7.443611
2018-02-03 16:34 | 476522.1 | 2280.0009 | 5 | 43 | 3.535525 | -3.260062 | 3.220128 | 2.064591 | 13.64938 | 7.828597
2018-02-03 16:36 | 476642.1 | 2400.0018 | 5 | 43 | 3.519773 | -3.260041 | 3.220128 | 2.173265 | 13.64938 | 8.211971
2018-02-03 16:38 | 476762.1 | 2520.0013 | 5 | 43 | 3.502868 | -3.259851 | 3.220128 | 2.281932 | 13.64938 | 8.593513
2018-02-03 16:40 | 476882.1 | 2640.0012 | 5 | 43 | 3.488472 | -3.260081 | 3.220128 | 2.390592 | 13.64938 | 8.97334
2018-02-03 16:42 | 477002.1 | 2760.0014 | 5 | 43 | 3.474603 | -3.260062 | 3.220128 | 2.499249 | 13.64938 | 9.35162
2018-02-03 16:44 | 477122.1 | 2880.0009 | 5 | 43 | 3.459368 | -3.259993 | 3.220128 | 2.607914 | 13.64938 | 9.728412
2018-02-03 16:46 | 477242.1 | 3000.0022 | 5 | 43 | 3.437163 | -3.260071 | 3.220128 | 2.716566 | 13.64938 | 10.10315
2018-02-03 16:48 | 477362.1 | 3120.0009 | 5 | 43 | 3.409695 | -3.260031 | 3.220128 | 2.825239 | 13.64938 | 10.47523
2018-02-03 16:50 | 477482.1 | 3240.0022 | 5 | 43 | 3.371747 | -3.260039 | 3.220128 | 2.933898 | 13.64938 | 10.84381
2018-02-03 16:52 | 477602.1 | 3360.0009 | 5 | 43 | 3.311736 | -3.260023 | 3.220128 | 3.042564 | 13.64938 | 11.20724
2018-02-03 16:54 | 477722.1 | 3480.0009 | 5 | 43 | 3.18692 | -3.260001 | 3.220128 | 3.151235 | 13.64938 | 11.56128
2018-02-03 16:56 | 477797.8 | 3555.7192 | 5 | 43 | 2.99999 | -3.259956 | 3.220128 | 3.219791 | 13.64938 | 11.77432
2018-02-03 16:58 | 477917.9 | 120.002 | 6 | 43 | 3.464158 | 0 | 3.220128 | 3.219804 | 13.64938 | 11.77436
2018-02-03 17:00 | 478037.9 | 240.0025 | 6 | 43 | 3.484053 | 0 | 3.220128 | 3.219804 | 13.64938 | 11.77436
2018-02-03 17:01 | 478097.9 | 300.0031 | 6 | 43 | 3.487979 | 0 | 3.220128 | 3.219804 | 13.64938 | 11.77436
2018-02-03 17:01 | 478097.9 | 0.0024 | 7 | 44 | 3.487982 | 0 | 0 | 0 | 0 | 0
2018-02-03 17:03 | 478217.9 | 120.0008 | 2 | 44 | 4.033579 | 4.889968 | 0.1624074 | 0 | 0.6423357 | 0
2018-02-03 17:05 | 478337.9 | 240.0019 | 2 | 44 | 4.074366 | 4.88997 | 0.325383 | 0 | 1.302861 | 0
2018-02-03 17:07 | 478457.9 | 360.0011 | 2 | 44 | 4.109143 | 4.890016 | 0.4883756 | 0 | 1.969967 | 0
2018-02-03 17:09 | 478577.9 | 480.0004 | 2 | 44 | 4.134784 | 4.890019 | 0.6513895 | 0 | 2.641982 | 0
2018-02-03 17:11 | 478697.9 | 600.0003 | 2 | 44 | 4.156711 | 4.890029 | 0.8143765 | 0 | 3.31766 | 0
2018-02-03 17:13 | 478817.9 | 720.0003 | 2 | 44 | 4.183171 | 4.890033 | 0.9773707 | 0 | 3.997248 | 0
2018-02-03 17:15 | 478937.9 | 840.0017 | 2 | 44 | 4.200269 | 4.675954 | 1.138703 | 0 | 4.674094 | 0
2018-02-03 17:17 | 479057.9 | 960.0011 | 2 | 44 | 4.200255 | 4.293664 | 1.288064 | 0 | 5.301451 | 0
2018-02-03 17:19 | 479177.9 | 1080.0019 | 2 | 44 | 4.200227 | 3.962394 | 1.425462 | 0 | 5.878557 | 0
2018-02-03 17:21 | 479297.9 | 1200.0007 | 2 | 44 | 4.200266 | 3.642272 | 1.552276 | 0 | 6.41121 | 0
2018-02-03 17:23 | 479417.9 | 1320.0004 | 2 | 44 | 4.200262 | 3.299939 | 1.667984 | 0 | 6.897213 | 0
2018-02-03 17:23 | 479432.6 | 1334.6217 | 2 | 44 | 4.200264 | 3.259988 | 1.681303 | 0 | 6.953159 | 0
2018-02-03 17:25 | 479552.6 | 120.0011 | 3 | 44 | 4.222259 | 3.260161 | 1.789589 | 0 | 7.409072 | 0
2018-02-03 17:27 | 479672.6 | 240.0002 | 3 | 44 | 4.248615 | 3.260079 | 1.898264 | 0 | 7.869336 | 0
2018-02-03 17:29 | 479792.6 | 360.0015 | 3 | 44 | 4.27669 | 3.260125 | 2.006937 | 0 | 8.33254 | 0
2018-02-03 17:31 | 479912.6 | 480.0002 | 3 | 44 | 4.309678 | 3.260083 | 2.115596 | 0 | 8.79898 | 0
2018-02-03 17:33 | 480032.6 | 600.0016 | 3 | 44 | 4.346592 | 3.260148 | 2.224267 | 0 | 9.26932 | 0
2018-02-03 17:35 | 480152.6 | 720.0011 | 3 | 44 | 4.384352 | 3.260039 | 2.332931 | 0 | 9.743674 | 0
2018-02-03 17:37 | 480272.6 | 840.0018 | 3 | 44 | 4.400266 | 2.948411 | 2.438211 | 0 | 10.20658 | 0
2018-02-03 17:39 | 480392.6 | 960.0002 | 3 | 44 | 4.400293 | 2.549973 | 2.529681 | 0 | 10.60907 | 0
2018-02-03 17:41 | 480512.6 | 1080.0018 | 3 | 44 | 4.400249 | 2.186204 | 2.608486 | 0 | 10.95584 | 0
2018-02-03 17:43 | 480632.6 | 1200.0012 | 3 | 44 | 4.40023 | 1.896306 | 2.676337 | 0 | 11.2544 | 0
2018-02-03 17:45 | 480752.6 | 1320.0003 | 3 | 44 | 4.400249 | 1.657105 | 2.735437 | 0 | 11.51445 | 0
2018-02-03 17:47 | 480872.6 | 1440.0011 | 3 | 44 | 4.400208 | 1.457245 | 2.787282 | 0 | 11.74258 | 0
2018-02-03 17:49 | 480992.6 | 1560.0011 | 3 | 44 | 4.400204 | 1.274117 | 2.832783 | 0 | 11.9428 | 0
2018-02-03 17:51 | 481112.6 | 1680.0019 | 3 | 44 | 4.400257 | 1.114948 | 2.872471 | 0 | 12.11744 | 0
2018-02-03 17:53 | 481232.6 | 1800.0019 | 3 | 44 | 4.400193 | 0.9862242 | 2.907415 | 0 | 12.2712 | 0
2018-02-03 17:55 | 481352.6 | 1920.0002 | 3 | 44 | 4.400187 | 0.8794069 | 2.938444 | 0 | 12.40773 | 0
2018-02-03 17:57 | 481472.6 | 2040.0011 | 3 | 44 | 4.400212 | 0.7859983 | 2.966182 | 0 | 12.52978 | 0
2018-02-03 17:59 | 481592.6 | 2160.0011 | 3 | 44 | 4.400207 | 0.6956806 | 2.990852 | 0 | 12.63834 | 0
2018-02-03 18:01 | 481712.6 | 2280.0002 | 3 | 44 | 4.400178 | 0.6228724 | 3.012775 | 0 | 12.7348 | 0
2018-02-03 18:03 | 481832.6 | 2400 | 3 | 44 | 4.40017 | 0.5618505 | 3.032495 | 0 | 12.82157 | 0
2018-02-03 18:05 | 481952.6 | 2520.0011 | 3 | 44 | 4.400205 | 0.5114899 | 3.050351 | 0 | 12.90014 | 0
2018-02-03 18:07 | 482072.6 | 2640.0003 | 3 | 44 | 4.400178 | 0.4612331 | 3.066552 | 0 | 12.97143 | 0
2018-02-03 18:09 | 482192.6 | 2760.001 | 3 | 44 | 4.400113 | 0.4142418 | 3.081119 | 0 | 13.03553 | 0
2018-02-03 18:11 | 482312.6 | 2880.0011 | 3 | 44 | 4.400161 | 0.3788233 | 3.09434 | 0 | 13.0937 | 0
2018-02-03 18:13 | 482432.6 | 3000.0019 | 3 | 44 | 4.400136 | 0.3478498 | 3.106436 | 0 | 13.14692 | 0
2018-02-03 18:15 | 482552.6 | 3120.0004 | 3 | 44 | 4.400156 | 0.3200512 | 3.117572 | 0 | 13.19592 | 0
2018-02-03 18:17 | 482672.6 | 3240.0019 | 3 | 44 | 4.400097 | 0.289773 | 3.127743 | 0 | 13.24068 | 0
2018-02-03 18:19 | 482792.6 | 3360.0012 | 3 | 44 | 4.400124 | 0.2665081 | 3.137003 | 0 | 13.28142 | 0
2018-02-03 18:21 | 482912.6 | 3480.0003 | 3 | 44 | 4.400137 | 0.2460928 | 3.145545 | 0 | 13.31901 | 0
2018-02-03 18:23 | 483032.6 | 3600.0011 | 3 | 44 | 4.400133 | 0.2293243 | 3.153466 | 0 | 13.35386 | 0
2018-02-03 18:25 | 483152.6 | 3720.0011 | 3 | 44 | 4.400113 | 0.2115784 | 3.160813 | 0 | 13.38619 | 0
2018-02-03 18:27 | 483272.6 | 3840.0011 | 3 | 44 | 4.400105 | 0.1936359 | 3.16755 | 0 | 13.41583 | 0
2018-02-03 18:29 | 483392.6 | 3960.0003 | 3 | 44 | 4.400114 | 0.1797934 | 3.173773 | 0 | 13.44321 | 0
2018-02-03 18:31 | 483512.6 | 4080.0027 | 3 | 44 | 4.400116 | 0.1679125 | 3.179566 | 0 | 13.4687 | 0
2018-02-03 18:33 | 483632.6 | 4200.0003 | 3 | 44 | 4.400053 | 0.1561584 | 3.184985 | 0 | 13.49255 | 0
2018-02-03 18:35 | 483752.6 | 4320.0011 | 3 | 44 | 4.400086 | 0.1438351 | 3.190002 | 0 | 13.51462 | 0
2018-02-03 18:37 | 483872.6 | 4440.0019 | 3 | 44 | 4.400097 | 0.1338539 | 3.194621 | 0 | 13.53495 | 0
2018-02-03 18:39 | 483992.6 | 4560.0006 | 3 | 44 | 4.400125 | 0.1255388 | 3.198924 | 0 | 13.55388 | 0
2018-02-03 18:41 | 484112.6 | 4680.0011 | 3 | 44 | 4.400103 | 0.1177797 | 3.202971 | 0 | 13.57169 | 0
2018-02-03 18:43 | 484232.6 | 4800.0003 | 3 | 44 | 4.400055 | 0.1089344 | 3.206765 | 0 | 13.58838 | 0
2018-02-03 18:45 | 484352.6 | 4920.0003 | 3 | 44 | 4.400094 | 0.1007395 | 3.210252 | 0 | 13.60373 | 0
2018-02-03 18:47 | 484472.6 | 5040.0009 | 3 | 44 | 4.400042 | 0.09348583 | 3.213494 | 0 | 13.61799 | 0
2018-02-03 18:49 | 484592.6 | 5160.0011 | 3 | 44 | 4.400074 | 0.08891678 | 3.216548 | 0 | 13.63143 | 0
2018-02-03 18:51 | 484712.6 | 5280.0026 | 3 | 44 | 4.400091 | 0.08353901 | 3.21943 | 0 | 13.64411 | 0
2018-02-03 18:51 | 484738.6 | 5305.9528 | 3 | 44 | 4.400057 | 0.08149433 | 3.220028 | 0 | 13.64674 | 0
2018-02-03 18:53 | 484858.6 | 120.0011 | 4 | 44 | 4.392445 | 0 | 3.220028 | 0 | 13.64674 | 0
2018-02-03 18:55 | 484978.6 | 240.0002 | 4 | 44 | 4.391523 | 0 | 3.220028 | 0 | 13.64674 | 0
2018-02-03 18:56 | 485038.6 | 300.004 | 4 | 44 | 4.391196 | 0 | 3.220028 | 0 | 13.64674 | 0
2018-02-03 18:58 | 485158.7 | 120.0001 | 5 | 44 | 4.091881 | -3.259943 | 3.220028 | 0.1086514 | 13.64674 | 0.4483556
2018-02-03 19:00 | 485278.7 | 240.0017 | 5 | 44 | 4.05258 | -3.259967 | 3.220028 | 0.217317 | 13.64674 | 0.8908621
2018-02-03 19:02 | 485398.7 | 360.0018 | 5 | 44 | 4.010228 | -3.259889 | 3.220028 | 0.3259727 | 13.64674 | 1.328906
2018-02-03 19:04 | 485518.7 | 480.0001 | 5 | 44 | 3.970472 | -3.259985 | 3.220028 | 0.4346268 | 13.64674 | 1.762451
2018-02-03 19:06 | 485638.7 | 600.0006 | 5 | 44 | 3.932149 | -3.259954 | 3.220028 | 0.5432904 | 13.64674 | 2.191801
2018-02-03 19:08 | 485758.7 | 720.001 | 5 | 44 | 3.895692 | -3.259893 | 3.220028 | 0.6519521 | 13.64674 | 2.617104
2018-02-03 19:10 | 485878.7 | 840.0017 | 5 | 44 | 3.8573 | -3.25988 | 3.220028 | 0.7606017 | 13.64674 | 3.03831
2018-02-03 19:12 | 485998.7 | 960.0022 | 5 | 44 | 3.819034 | -3.259847 | 3.220028 | 0.8692602 | 13.64674 | 3.455312
2018-02-03 19:14 | 486118.7 | 1080.0015 | 5 | 44 | 3.78396 | -3.259893 | 3.220028 | 0.9779198 | 13.64674 | 3.868367
2018-02-03 19:16 | 486238.7 | 1200.0026 | 5 | 44 | 3.751319 | -3.259938 | 3.220028 | 1.086581 | 13.64674 | 4.277725
2018-02-03 19:18 | 486358.7 | 1320.0017 | 5 | 44 | 3.720242 | -3.259961 | 3.220028 | 1.195253 | 13.64674 | 4.683697
2018-02-03 19:20 | 486478.7 | 1440.0014 | 5 | 44 | 3.68883 | -3.259972 | 3.220028 | 1.303913 | 13.64674 | 5.086224
2018-02-03 19:22 | 486598.7 | 1560.001 | 5 | 44 | 3.661102 | -3.259954 | 3.220028 | 1.412569 | 13.64674 | 5.485493
2018-02-03 19:24 | 486718.7 | 1680.001 | 5 | 44 | 3.636131 | -3.260008 | 3.220028 | 1.521233 | 13.64674 | 5.881947
2018-02-03 19:26 | 486838.7 | 1800.0017 | 5 | 44 | 3.613841 | -3.260015 | 3.220028 | 1.629889 | 13.64674 | 6.275823
2018-02-03 19:28 | 486958.7 | 1920.0025 | 5 | 44 | 3.591139 | -3.260062 | 3.220028 | 1.738557 | 13.64674 | 6.667314
2018-02-03 19:30 | 487078.7 | 2040.0012 | 5 | 44 | 3.569079 | -3.260077 | 3.220028 | 1.847221 | 13.64674 | 7.056295
2018-02-03 19:32 | 487198.7 | 2160.0017 | 5 | 44 | 3.550818 | -3.260104 | 3.220028 | 1.955895 | 13.64674 | 7.44315
2018-02-03 19:34 | 487318.7 | 2280.0006 | 5 | 44 | 3.535267 | -3.260076 | 3.220028 | 2.064559 | 13.64674 | 7.828116
2018-02-03 19:36 | 487438.7 | 2400.0009 | 5 | 44 | 3.520236 | -3.260043 | 3.220028 | 2.173225 | 13.64674 | 8.211472
2018-02-03 19:38 | 487558.7 | 2520.0017 | 5 | 44 | 3.503309 | -3.259867 | 3.220028 | 2.281872 | 13.64674 | 8.593034
2018-02-03 19:40 | 487678.7 | 2640.0001 | 5 | 44 | 3.488367 | -3.260118 | 3.220028 | 2.390541 | 13.64674 | 8.972906
2018-02-03 19:42 | 487798.7 | 2760.0002 | 5 | 44 | 3.474101 | -3.260008 | 3.220028 | 2.499207 | 13.64674 | 9.351196
2018-02-03 19:44 | 487918.7 | 2880.0014 | 5 | 44 | 3.459525 | -3.260109 | 3.220028 | 2.607865 | 13.64674 | 9.727935
2018-02-03 19:46 | 488038.7 | 3000.0013 | 5 | 44 | 3.438691 | -3.260031 | 3.220028 | 2.716532 | 13.64674 | 10.10282
2018-02-03 19:48 | 488158.7 | 3120.0017 | 5 | 44 | 3.410175 | -3.260127 | 3.220028 | 2.825197 | 13.64674 | 10.47499
2018-02-03 19:50 | 488278.7 | 3240.0009 | 5 | 44 | 3.371739 | -3.260071 | 3.220028 | 2.933862 | 13.64674 | 10.84361
2018-02-03 19:52 | 488398.7 | 3360.0017 | 5 | 44 | 3.31065 | -3.260057 | 3.220028 | 3.042519 | 13.64674 | 11.20691
2018-02-03 19:54 | 488518.7 | 3480.0021 | 5 | 44 | 3.187369 | -3.260144 | 3.220028 | 3.151192 | 13.64674 | 11.56092
2018-02-03 19:56 | 488594.8 | 3556.1671 | 5 | 44 | 2.999998 | -3.260039 | 3.220028 | 3.220165 | 13.64674 | 11.77532
2018-02-03 19:58 | 488714.9 | 120.0009 | 6 | 44 | 3.4607 | 0 | 3.220028 | 3.220165 | 13.64674 | 11.77532
2018-02-03 20:00 | 488834.9 | 240.0009 | 6 | 44 | 3.48029 | 0 | 3.220028 | 3.220165 | 13.64674 | 11.77532
2018-02-03 20:01 | 488894.9 | 300.0014 | 6 | 44 | 3.484223 | 0 | 3.220028 | 3.220165 | 13.64674 | 11.77532
2018-02-03 20:01 | 488894.9 | 0.0025 | 7 | 45 | 3.484152 | 0 | 0 | 0 | 0 | 0
2018-02-03 20:03 | 489015 | 120.0002 | 2 | 45 | 4.033457 | 4.889947 | 0.1623933 | 0 | 0.6420825 | 0
2018-02-03 20:05 | 489135 | 240.0018 | 2 | 45 | 4.072895 | 4.890023 | 0.3254115 | 0 | 1.302611 | 0
2018-02-03 20:07 | 489255 | 360.0007 | 2 | 45 | 4.108987 | 4.890037 | 0.4884027 | 0 | 1.96961 | 0
2018-02-03 20:09 | 489375 | 480.0001 | 2 | 45 | 4.134822 | 4.890054 | 0.6513993 | 0 | 2.641548 | 0
2018-02-03 20:11 | 489495 | 600.0018 | 2 | 45 | 4.157014 | 4.890008 | 0.8143958 | 0 | 3.317346 | 0
2018-02-03 20:13 | 489615 | 720.0014 | 2 | 45 | 4.182279 | 4.889985 | 0.9773753 | 0 | 3.996857 | 0
2018-02-03 20:15 | 489735 | 840.001 | 2 | 45 | 4.200273 | 4.681092 | 1.138906 | 0 | 4.674434 | 0
2018-02-03 20:17 | 489855 | 960.0018 | 2 | 45 | 4.200287 | 4.290063 | 1.288225 | 0 | 5.301618 | 0
2018-02-03 20:19 | 489975 | 1080.0018 | 2 | 45 | 4.200279 | 3.948691 | 1.425413 | 0 | 5.877843 | 0
2018-02-03 20:21 | 490095 | 1200.0015 | 2 | 45 | 4.200256 | 3.63857 | 1.55192 | 0 | 6.409202 | 0
2018-02-03 20:23 | 490215 | 1320.0006 | 2 | 45 | 4.200274 | 3.309772 | 1.667813 | 0 | 6.895986 | 0
2018-02-03 20:23 | 490231.9 | 1336.9209 | 2 | 45 | 4.200278 | 3.259999 | 1.683259 | 0 | 6.960864 | 0
2018-02-03 20:25 | 490351.9 | 120.0026 | 3 | 45 | 4.223027 | 3.260026 | 1.791552 | 0 | 7.416855 | 0
2018-02-03 20:27 | 490471.9 | 240.0006 | 3 | 45 | 4.249596 | 3.260041 | 1.900206 | 0 | 7.877122 | 0
2018-02-03 20:29 | 490591.9 | 360.0018 | 3 | 45 | 4.277781 | 3.260016 | 2.00887 | 0 | 8.340421 | 0
2018-02-03 20:31 | 490711.9 | 480.0027 | 3 | 45 | 4.309995 | 3.25999 | 2.117539 | 0 | 8.806987 | 0
2018-02-03 20:33 | 490831.9 | 600.0018 | 3 | 45 | 4.347525 | 3.260028 | 2.226197 | 0 | 9.277312 | 0
2018-02-03 20:35 | 490951.9 | 720.001 | 3 | 45 | 4.385765 | 3.259933 | 2.334868 | 0 | 9.751837 | 0
2018-02-03 20:37 | 491071.9 | 840.0007 | 3 | 45 | 4.400281 | 2.92682 | 2.439671 | 0 | 10.21271 | 0
2018-02-03 20:39 | 491191.9 | 960.0014 | 3 | 45 | 4.400278 | 2.540284 | 2.530694 | 0 | 10.61323 | 0
2018-02-03 20:41 | 491311.9 | 1080.0008 | 3 | 45 | 4.400268 | 2.185754 | 2.609418 | 0 | 10.95964 | 0
2018-02-03 20:43 | 491431.9 | 1200.0003 | 3 | 45 | 4.400258 | 1.889391 | 2.677097 | 0 | 11.25744 | 0
2018-02-03 20:45 | 491551.9 | 1320.0011 | 3 | 45 | 4.400257 | 1.65046 | 2.735957 | 0 | 11.51644 | 0
2018-02-03 20:47 | 491671.9 | 1440.0011 | 3 | 45 | 4.400237 | 1.453242 | 2.787568 | 0 | 11.74354 | 0
2018-02-03 20:49 | 491791.9 | 1560.0006 | 3 | 45 | 4.40023 | 1.275558 | 2.833004 | 0 | 11.94347 | 0
2018-02-03 20:51 | 491911.9 | 1680.0023 | 3 | 45 | 4.400231 | 1.113759 | 2.872741 | 0 | 12.11833 | 0
2018-02-03 20:53 | 492031.9 | 1800.0011 | 3 | 45 | 4.400213 | 0.9844475 | 2.907635 | 0 | 12.27186 | 0
2018-02-03 20:55 | 492151.9 | 1920.002 | 3 | 45 | 4.400214 | 0.8776197 | 2.938604 | 0 | 12.40814 | 0
2018-02-03 20:57 | 492271.9 | 2040.0003 | 3 | 45 | 4.400179 | 0.7860632 | 2.966314 | 0 | 12.53006 | 0
2018-02-03 20:59 | 492391.9 | 2160.0011 | 3 | 45 | 4.400161 | 0.6981964 | 2.991073 | 0 | 12.63901 | 0
2018-02-03 21:01 | 492511.9 | 2280.0019 | 3 | 45 | 4.400172 | 0.6234818 | 3.013053 | 0 | 12.73572 | 0
2018-02-03 21:03 | 492631.9 | 2400.001 | 3 | 45 | 4.400201 | 0.5630407 | 3.032794 | 0 | 12.82259 | 0
2018-02-03 21:05 | 492751.9 | 2520.0002 | 3 | 45 | 4.400204 | 0.5119619 | 3.05066 | 0 | 12.9012 | 0
2018-02-03 21:07 | 492871.9 | 2640.0018 | 3 | 45 | 4.400192 | 0.4646692 | 3.066911 | 0 | 12.97271 | 0
2018-02-03 21:09 | 492991.9 | 2760.0026 | 3 | 45 | 4.40016 | 0.416976 | 3.081569 | 0 | 13.0372 | 0
2018-02-03 21:11 | 493111.9 | 2880.0027 | 3 | 45 | 4.40009 | 0.3791552 | 3.094827 | 0 | 13.09554 | 0
2018-02-03 21:13 | 493231.9 | 3000.0011 | 3 | 45 | 4.40018 | 0.3485775 | 3.106947 | 0 | 13.14887 | 0
2018-02-03 21:15 | 493351.9 | 3120.0002 | 3 | 45 | 4.400122 | 0.3210316 | 3.118101 | 0 | 13.19795 | 0
2018-02-03 21:17 | 493471.9 | 3240.0003 | 3 | 45 | 4.400104 | 0.2922068 | 3.12834 | 0 | 13.243 | 0
2018-02-03 21:19 | 493591.9 | 3360.0002 | 3 | 45 | 4.400126 | 0.26717 | 3.137643 | 0 | 13.28394 | 0
2018-02-03 21:21 | 493711.9 | 3480.0004 | 3 | 45 | 4.400102 | 0.2461357 | 3.1462 | 0 | 13.32159 | 0
2018-02-03 21:23 | 493831.9 | 3600.001 | 3 | 45 | 4.400078 | 0.2289438 | 3.154124 | 0 | 13.35646 | 0
2018-02-03 21:25 | 493951.9 | 3720.0019 | 3 | 45 | 4.400139 | 0.2129202 | 3.161497 | 0 | 13.3889 | 0
2018-02-03 21:27 | 494071.9 | 3840.0011 | 3 | 45 | 4.400172 | 0.194767 | 3.168273 | 0 | 13.41872 | 0
2018-02-03 21:29 | 494191.9 | 3960.0019 | 3 | 45 | 4.400078 | 0.1798801 | 3.174504 | 0 | 13.44613 | 0
2018-02-03 21:31 | 494311.9 | 4080.0002 | 3 | 45 | 4.40013 | 0.1679935 | 3.180297 | 0 | 13.47162 | 0
2018-02-03 21:33 | 494431.9 | 4200.0002 | 3 | 45 | 4.400147 | 0.1580067 | 3.185715 | 0 | 13.49546 | 0
2018-02-03 21:35 | 494551.9 | 4320.0012 | 3 | 45 | 4.40008 | 0.1447706 | 3.190769 | 0 | 13.5177 | 0
2018-02-03 21:37 | 494671.9 | 4440.0011 | 3 | 45 | 4.400137 | 0.1341772 | 3.195412 | 0 | 13.53813 | 0
2018-02-03 21:39 | 494791.9 | 4560.0018 | 3 | 45 | 4.400116 | 0.125247 | 3.199723 | 0 | 13.5571 | 0
2018-02-03 21:41 | 494911.9 | 4680.0002 | 3 | 45 | 4.400088 | 0.1175623 | 3.203763 | 0 | 13.57487 | 0
2018-02-03 21:43 | 495031.9 | 4800.0008 | 3 | 45 | 4.400055 | 0.1094666 | 3.207559 | 0 | 13.59158 | 0
2018-02-03 21:45 | 495151.9 | 4920.0003 | 3 | 45 | 4.400094 | 0.1006451 | 3.211072 | 0 | 13.60703 | 0
2018-02-03 21:47 | 495271.9 | 5040.0002 | 3 | 45 | 4.400094 | 0.09421253 | 3.214324 | 0 | 13.62134 | 0
2018-02-03 21:49 | 495391.9 | 5160.0011 | 3 | 45 | 4.40011 | 0.08876324 | 3.217365 | 0 | 13.63472 | 0
2018-02-03 21:51 | 495511.9 | 5280.0011 | 3 | 45 | 4.400058 | 0.08316803 | 3.220223 | 0 | 13.6473 | 0
2018-02-03 21:51 | 495543.8 | 5311.8648 | 3 | 45 | 4.400028 | 0.08149815 | 3.220956 | 0 | 13.65053 | 0
2018-02-03 21:53 | 495663.8 | 120.0007 | 4 | 45 | 4.392458 | 0 | 3.220956 | 0 | 13.65053 | 0
2018-02-03 21:55 | 495783.8 | 240.0001 | 4 | 45 | 4.391577 | 0 | 3.220956 | 0 | 13.65053 | 0
2018-02-03 21:56 | 495843.8 | 300.0039 | 4 | 45 | 4.391253 | 0 | 3.220956 | 0 | 13.65053 | 0
2018-02-03 21:58 | 495963.9 | 120.0009 | 5 | 45 | 4.091486 | -3.259936 | 3.220956 | 0.1086582 | 13.65053 | 0.4483772
2018-02-03 22:00 | 496083.9 | 240.001 | 5 | 45 | 4.052903 | -3.259925 | 3.220956 | 0.2173158 | 13.65053 | 0.8908583
2018-02-03 22:02 | 496203.9 | 360.001 | 5 | 45 | 4.011274 | -3.260019 | 3.220956 | 0.3259781 | 13.65053 | 1.329037
2018-02-03 22:04 | 496323.9 | 480.001 | 5 | 45 | 3.970619 | -3.259954 | 3.220956 | 0.4346368 | 13.65053 | 1.762655
2018-02-03 22:06 | 496443.9 | 600.0009 | 5 | 45 | 3.931939 | -3.259967 | 3.220956 | 0.5432974 | 13.65053 | 2.191996
2018-02-03 22:08 | 496563.9 | 720.0018 | 5 | 45 | 3.895316 | -3.259996 | 3.220956 | 0.65196 | 13.65053 | 2.617243
2018-02-03 22:10 | 496683.9 | 840.0018 | 5 | 45 | 3.8578 | -3.259885 | 3.220956 | 0.7606149 | 13.65053 | 3.038463
2018-02-03 22:12 | 496803.9 | 960.0008 | 5 | 45 | 3.818951 | -3.259948 | 3.220956 | 0.8692724 | 13.65053 | 3.455508
2018-02-03 22:14 | 496923.9 | 1080.0005 | 5 | 45 | 3.783521 | -3.259936 | 3.220956 | 0.9779249 | 13.65053 | 3.868503
2018-02-03 22:16 | 497043.9 | 1200.0025 | 5 | 45 | 3.75044 | -3.259998 | 3.220956 | 1.086605 | 13.65053 | 4.277865
2018-02-03 22:18 | 497163.9 | 1320.0017 | 5 | 45 | 3.719954 | -3.260094 | 3.220956 | 1.195249 | 13.65053 | 4.68367
2018-02-03 22:20 | 497283.9 | 1440.0001 | 5 | 45 | 3.689037 | -3.260019 | 3.220956 | 1.303919 | 13.65053 | 5.086263
2018-02-03 22:22 | 497403.9 | 1560.0003 | 5 | 45 | 3.660364 | -3.259992 | 3.220956 | 1.412588 | 13.65053 | 5.485538
2018-02-03 22:24 | 497523.9 | 1680.0009 | 5 | 45 | 3.635262 | -3.260023 | 3.220956 | 1.521251 | 13.65053 | 5.881899
2018-02-03 22:26 | 497643.9 | 1800.0009 | 5 | 45 | 3.613051 | -3.260011 | 3.220956 | 1.629908 | 13.65053 | 6.275667
2018-02-03 22:28 | 497763.9 | 1920.0004 | 5 | 45 | 3.591223 | -3.259976 | 3.220956 | 1.738575 | 13.65053 | 6.667099
2018-02-03 22:30 | 497883.9 | 2040.0002 | 5 | 45 | 3.568547 | -3.259958 | 3.220956 | 1.84724 | 13.65053 | 7.056087
2018-02-03 22:32 | 498003.9 | 2160.0005 | 5 | 45 | 3.549769 | -3.260098 | 3.220956 | 1.95589 | 13.65053 | 7.442763
2018-02-03 22:34 | 498123.9 | 2280.0029 | 5 | 45 | 3.533676 | -3.26003 | 3.220956 | 2.064568 | 13.65053 | 7.827644
2018-02-03 22:36 | 498243.9 | 2400.0006 | 5 | 45 | 3.519128 | -3.260125 | 3.220956 | 2.173223 | 13.65053 | 8.210818
2018-02-03 22:38 | 498363.9 | 2520.0018 | 5 | 45 | 3.502853 | -3.260055 | 3.220956 | 2.281898 | 13.65053 | 8.59241
2018-02-03 22:40 | 498483.9 | 2640.0008 | 5 | 45 | 3.486881 | -3.259968 | 3.220956 | 2.390546 | 13.65053 | 8.972085
2018-02-03 22:42 | 498603.9 | 2760.0013 | 5 | 45 | 3.472355 | -3.260024 | 3.220956 | 2.499219 | 13.65053 | 9.350224
2018-02-03 22:44 | 498723.9 | 2880.0034 | 5 | 45 | 3.457713 | -3.259974 | 3.220956 | 2.607873 | 13.65053 | 9.726723
2018-02-03 22:46 | 498843.9 | 3000.0002 | 5 | 45 | 3.437783 | -3.259974 | 3.220956 | 2.716537 | 13.65053 | 10.10143
2018-02-03 22:48 | 498963.9 | 3120.0006 | 5 | 45 | 3.407772 | -3.25997 | 3.220956 | 2.825198 | 13.65053 | 10.47343
2018-02-03 22:50 | 499083.9 | 3240.0009 | 5 | 45 | 3.36876 | -3.260023 | 3.220956 | 2.933865 | 13.65053 | 10.84176
2018-02-03 22:52 | 499203.9 | 3360.0002 | 5 | 45 | 3.306158 | -3.259981 | 3.220956 | 3.042525 | 13.65053 | 11.20469
2018-02-03 22:54 | 499323.9 | 3480.0017 | 5 | 45 | 3.182651 | -3.260033 | 3.220956 | 3.151194 | 13.65053 | 11.55822
2018-02-03 22:56 | 499398.5 | 3554.5911 | 5 | 45 | 2.999982 | -3.259968 | 3.220956 | 3.218732 | 13.65053 | 11.76796
2018-02-03 22:58 | 499518.5 | 120.0014 | 6 | 45 | 3.462556 | 0 | 3.220956 | 3.218748 | 13.65053 | 11.76801
2018-02-03 23:00 | 499638.5 | 240.0006 | 6 | 45 | 3.482311 | 0 | 3.220956 | 3.218748 | 13.65053 | 11.76801
2018-02-03 23:01 | 499698.5 | 300.0031 | 6 | 45 | 3.48636 | 0 | 3.220956 | 3.218748 | 13.65053 | 11.76801
2018-02-03 23:01 | 499698.5 | 0.0025 | 7 | 46 | 3.486376 | 0 | 0 | 0 | 0 | 0
2018-02-03 23:03 | 499818.6 | 120.0022 | 2 | 46 | 4.035536 | 4.890101 | 0.1623901 | 0 | 0.6425899 | 0
2018-02-03 23:05 | 499938.6 | 240.0006 | 2 | 46 | 4.073431 | 4.890046 | 0.3254013 | 0 | 1.303328 | 0
2018-02-03 23:07 | 500058.6 | 360.0011 | 2 | 46 | 4.110677 | 4.890094 | 0.4883916 | 0 | 1.97046 | 0
2018-02-03 23:09 | 500178.6 | 480.001 | 2 | 46 | 4.136999 | 4.890134 | 0.6513776 | 0 | 2.642678 | 0
2018-02-03 23:11 | 500298.6 | 600.0003 | 2 | 46 | 4.15976 | 4.890122 | 0.814386 | 0 | 3.318932 | 0
2018-02-03 23:13 | 500418.6 | 720.0018 | 2 | 46 | 4.184004 | 4.890115 | 0.9773961 | 0 | 3.998918 | 0
2018-02-03 23:15 | 500538.6 | 840.001 | 2 | 46 | 4.200289 | 4.667809 | 1.13876 | 0 | 4.675904 | 0
2018-02-03 23:17 | 500658.6 | 960.0002 | 2 | 46 | 4.200265 | 4.263017 | 1.287299 | 0 | 5.299805 | 0
2018-02-03 23:19 | 500778.6 | 1080.0003 | 2 | 46 | 4.200219 | 3.918815 | 1.423555 | 0 | 5.872117 | 0
2018-02-03 23:21 | 500898.6 | 1200.0002 | 2 | 46 | 4.200277 | 3.61872 | 1.549142 | 0 | 6.399613 | 0
2018-02-03 23:23 | 501018.6 | 1320.0026 | 2 | 46 | 4.20027 | 3.305131 | 1.664578 | 0 | 6.884478 | 0
2018-02-03 23:23 | 501035.1 | 1336.4848 | 2 | 46 | 4.200281 | 3.259997 | 1.679606 | 0 | 6.947596 | 0
2018-02-03 23:25 | 501155.1 | 120.0009 | 3 | 46 | 4.224021 | 3.260104 | 1.787895 | 0 | 7.403615 | 0
2018-02-03 23:27 | 501275.1 | 240.0009 | 3 | 46 | 4.250949 | 3.260079 | 1.896565 | 0 | 7.864088 | 0
2018-02-03 23:29 | 501395.1 | 360.001 | 3 | 46 | 4.279457 | 3.260182 | 2.005236 | 0 | 8.327592 | 0
2018-02-03 23:31 | 501515.1 | 480.0001 | 3 | 46 | 4.310801 | 3.260177 | 2.113892 | 0 | 8.794238 | 0
2018-02-03 23:33 | 501635.1 | 600.0006 | 3 | 46 | 4.34765 | 3.260093 | 2.222567 | 0 | 9.264656 | 0
2018-02-03 23:35 | 501755.1 | 720.0009 | 3 | 46 | 4.386642 | 3.260108 | 2.33123 | 0 | 9.739216 | 0
2018-02-03 23:37 | 501875.1 | 840.0017 | 3 | 46 | 4.400283 | 2.916982 | 2.435814 | 0 | 10.19915 | 0
2018-02-03 23:39 | 501995.1 | 960.0006 | 3 | 46 | 4.400263 | 2.538913 | 2.526598 | 0 | 10.59863 | 0
2018-02-03 23:41 | 502115.1 | 1080.0005 | 3 | 46 | 4.400261 | 2.195691 | 2.605425 | 0 | 10.94549 | 0
2018-02-03 23:43 | 502235.1 | 1200.0006 | 3 | 46 | 4.400273 | 1.890931 | 2.673346 | 0 | 11.24436 | 0
2018-02-03 23:45 | 502355.1 | 1320.0006 | 3 | 46 | 4.400277 | 1.651484 | 2.732233 | 0 | 11.50348 | 0
2018-02-03 23:47 | 502475.1 | 1440.0005 | 3 | 46 | 4.400254 | 1.453636 | 2.783844 | 0 | 11.73057 | 0
2018-02-03 23:49 | 502595.1 | 1560.0005 | 3 | 46 | 4.400223 | 1.279749 | 2.829345 | 0 | 11.93079 | 0
2018-02-03 23:51 | 502715.1 | 1680.0005 | 3 | 46 | 4.400229 | 1.118434 | 2.869297 | 0 | 12.10659 | 0
2018-02-03 23:53 | 502835.1 | 1800.0005 | 3 | 46 | 4.40025 | 0.9862356 | 2.90426 | 0 | 12.26043 | 0
2018-02-03 23:55 | 502955.1 | 1920.0017 | 3 | 46 | 4.40023 | 0.8788319 | 2.935275 | 0 | 12.39691 | 0
2018-02-03 23:57 | 503075.1 | 2040.0009 | 3 | 46 | 4.400171 | 0.7878752 | 2.963012 | 0 | 12.51895 | 0
2018-02-03 23:59 | 503195.1 | 2160.0009 | 3 | 46 | 4.400195 | 0.7039003 | 2.987864 | 0 | 12.6283 | 0
2018-02-04 00:01 | 503315.1 | 2280.0002 | 3 | 46 | 4.400153 | 0.6242952 | 3.009954 | 0 | 12.72551 | 0
2018-02-04 00:03 | 503435.1 | 2400.0005 | 3 | 46 | 4.40022 | 0.563736 | 3.029722 | 0 | 12.81249 | 0
2018-02-04 00:05 | 503555.1 | 2520.0002 | 3 | 46 | 4.400184 | 0.5122242 | 3.047606 | 0 | 12.89118 | 0
2018-02-04 00:07 | 503675.1 | 2640.0009 | 3 | 46 | 4.400134 | 0.4653358 | 3.06389 | 0 | 12.96283 | 0
2018-02-04 00:09 | 503795.1 | 2760.0005 | 3 | 46 | 4.400167 | 0.4195347 | 3.078648 | 0 | 13.02777 | 0
2018-02-04 00:11 | 503915.1 | 2880.0002 | 3 | 46 | 4.40015 | 0.3810635 | 3.09195 | 0 | 13.0863 | 0
2018-02-04 00:13 | 504035.1 | 3000.0009 | 3 | 46 | 4.40016 | 0.3492527 | 3.104097 | 0 | 13.13975 | 0
2018-02-04 00:15 | 504155.1 | 3120.0017 | 3 | 46 | 4.40016 | 0.3224258 | 3.115273 | 0 | 13.18892 | 0
2018-02-04 00:17 | 504275.1 | 3240.0018 | 3 | 46 | 4.400145 | 0.2949715 | 3.125561 | 0 | 13.23419 | 0
2018-02-04 00:19 | 504395.1 | 3360.0005 | 3 | 46 | 4.400085 | 0.2679148 | 3.13493 | 0 | 13.27542 | 0
2018-02-04 00:21 | 504515.1 | 3480.0005 | 3 | 46 | 4.400149 | 0.2478952 | 3.143519 | 0 | 13.31321 | 0
2018-02-04 00:23 | 504635.1 | 3600.0017 | 3 | 46 | 4.400091 | 0.2300367 | 3.151469 | 0 | 13.34819 | 0
2018-02-04 00:25 | 504755.1 | 3720.0009 | 3 | 46 | 4.400097 | 0.2135706 | 3.158869 | 0 | 13.38075 | 0
2018-02-04 00:27 | 504875.1 | 3840.0009 | 3 | 46 | 4.400152 | 0.196209 | 3.16571 | 0 | 13.41086 | 0
2018-02-04 00:29 | 504995.1 | 3960.0005 | 3 | 46 | 4.400109 | 0.1805182 | 3.171973 | 0 | 13.43841 | 0
2018-02-04 00:31 | 505115.1 | 4080.0001 | 3 | 46 | 4.400127 | 0.1682787 | 3.177782 | 0 | 13.46397 | 0
2018-02-04 00:33 | 505235.1 | 4200.0003 | 3 | 46 | 4.400087 | 0.157649 | 3.1832 | 0 | 13.48781 | 0
2018-02-04 00:35 | 505355.1 | 4320.0009 | 3 | 46 | 4.40013 | 0.1469059 | 3.188268 | 0 | 13.51011 | 0
2018-02-04 00:37 | 505475.1 | 4440.001 | 3 | 46 | 4.400108 | 0.1345167 | 3.192937 | 0 | 13.53066 | 0
2018-02-04 00:39 | 505595.1 | 4560.0005 | 3 | 46 | 4.400125 | 0.125474 | 3.197256 | 0 | 13.54966 | 0
2018-02-04 00:41 | 505715.1 | 4680.0005 | 3 | 46 | 4.400041 | 0.1165857 | 3.201296 | 0 | 13.56744 | 0
2018-02-04 00:43 | 505835.1 | 4800.0014 | 3 | 46 | 4.400119 | 0.1106462 | 3.205096 | 0 | 13.58416 | 0
2018-02-04 00:45 | 505955.1 | 4920.0001 | 3 | 46 | 4.400081 | 0.1017523 | 3.208635 | 0 | 13.59973 | 0
2018-02-04 00:47 | 506075.1 | 5040.0004 | 3 | 46 | 4.400094 | 0.09419537 | 3.211899 | 0 | 13.61409 | 0
2018-02-04 00:49 | 506195.1 | 5160.0017 | 3 | 46 | 4.400122 | 0.08886051 | 3.214947 | 0 | 13.6275 | 0
2018-02-04 00:51 | 506315.1 | 5280.0009 | 3 | 46 | 4.400044 | 0.08356762 | 3.217807 | 0 | 13.64009 | 0
2018-02-04 00:52 | 506364.5 | 5329.3736 | 3 | 46 | 4.400064 | 0.08149242 | 3.218939 | 0 | 13.64507 | 0
2018-02-04 00:54 | 506484.5 | 120.0004 | 4 | 46 | 4.392466 | 0 | 3.218939 | 0 | 13.64507 | 0
2018-02-04 00:56 | 506604.5 | 240.0004 | 4 | 46 | 4.391582 | 0 | 3.218939 | 0 | 13.64507 | 0
2018-02-04 00:57 | 506664.5 | 300.0014 | 4 | 46 | 4.391252 | 0 | 3.218939 | 0 | 13.64507 | 0
2018-02-04 00:59 | 506784.6 | 120.0011 | 5 | 46 | 4.089805 | -3.259923 | 3.218939 | 0.1086487 | 13.64507 | 0.4481986
2018-02-04 01:01 | 506904.6 | 240.0019 | 5 | 46 | 4.051968 | -3.259889 | 3.218939 | 0.2173155 | 13.64507 | 0.890569
2018-02-04 01:03 | 507024.6 | 360.0001 | 5 | 46 | 4.010846 | -3.259922 | 3.218939 | 0.3259704 | 13.64507 | 1.328655
2018-02-04 01:05 | 507144.6 | 480.0002 | 5 | 46 | 3.969604 | -3.259909 | 3.218939 | 0.4346282 | 13.64507 | 1.762187
2018-02-04 01:07 | 507264.6 | 600.001 | 5 | 46 | 3.930885 | -3.259972 | 3.218939 | 0.5432901 | 13.64507 | 2.191421
2018-02-04 01:09 | 507384.6 | 720.0003 | 5 | 46 | 3.894198 | -3.25992 | 3.218939 | 0.6519479 | 13.64507 | 2.616516
2018-02-04 01:11 | 507504.6 | 840.0012 | 5 | 46 | 3.857308 | -3.259867 | 3.218939 | 0.7606128 | 13.64507 | 3.037689
2018-02-04 01:13 | 507624.6 | 960.0011 | 5 | 46 | 3.818671 | -3.259907 | 3.218939 | 0.8692631 | 13.64507 | 3.454682
2018-02-04 01:15 | 507744.6 | 1080.0002 | 5 | 46 | 3.782854 | -3.259892 | 3.218939 | 0.977919 | 13.64507 | 3.867636
2018-02-04 01:17 | 507864.6 | 1200.001 | 5 | 46 | 3.749227 | -3.259884 | 3.218939 | 1.086589 | 13.64507 | 4.276864
2018-02-04 01:19 | 507984.6 | 1320.0002 | 5 | 46 | 3.71932 | -3.25999 | 3.218939 | 1.195239 | 13.64507 | 4.68259
2018-02-04 01:21 | 508104.6 | 1440.0002 | 5 | 46 | 3.689106 | -3.25997 | 3.218939 | 1.303907 | 13.64507 | 5.085138
2018-02-04 01:23 | 508224.6 | 1560.0004 | 5 | 46 | 3.660117 | -3.259978 | 3.218939 | 1.412569 | 13.64507 | 5.484382
2018-02-04 01:25 | 508344.6 | 1680.0011 | 5 | 46 | 3.634827 | -3.259903 | 3.218939 | 1.52123 | 13.64507 | 5.880701
2018-02-04 01:27 | 508464.6 | 1800.001 | 5 | 46 | 3.612453 | -3.260005 | 3.218939 | 1.629889 | 13.64507 | 6.2744
2018-02-04 01:29 | 508584.6 | 1920.001 | 5 | 46 | 3.591161 | -3.260008 | 3.218939 | 1.738544 | 13.64507 | 6.665762
2018-02-04 01:31 | 508704.6 | 2040.001 | 5 | 46 | 3.568742 | -3.260033 | 3.218939 | 1.847209 | 13.64507 | 7.054766
2018-02-04 01:33 | 508824.6 | 2160.0011 | 5 | 46 | 3.549755 | -3.260096 | 3.218939 | 1.95587 | 13.64507 | 7.441486
2018-02-04 01:35 | 508944.6 | 2280.001 | 5 | 46 | 3.533412 | -3.259915 | 3.218939 | 2.06453 | 13.64507 | 7.826293
2018-02-04 01:37 | 509064.6 | 2400.0011 | 5 | 46 | 3.519458 | -3.260011 | 3.218939 | 2.173192 | 13.64507 | 8.209488
2018-02-04 01:39 | 509184.6 | 2520.0014 | 5 | 46 | 3.503563 | -3.25994 | 3.218939 | 2.281856 | 13.64507 | 8.591098
2018-02-04 01:41 | 509304.6 | 2640.001 | 5 | 46 | 3.487218 | -3.25997 | 3.218939 | 2.39052 | 13.64507 | 8.970885
2018-02-04 01:43 | 509424.6 | 2760.0027 | 5 | 46 | 3.472421 | -3.259985 | 3.218939 | 2.499179 | 13.64507 | 9.349007
2018-02-04 01:45 | 509544.6 | 2880.0018 | 5 | 46 | 3.457744 | -3.260003 | 3.218939 | 2.60785 | 13.64507 | 9.725547
2018-02-04 01:47 | 509664.6 | 3000.0011 | 5 | 46 | 3.438529 | -3.259958 | 3.218939 | 2.716498 | 13.64507 | 10.10024
2018-02-04 01:49 | 509784.6 | 3120.0001 | 5 | 46 | 3.408797 | -3.260056 | 3.218939 | 2.825162 | 13.64507 | 10.47237
2018-02-04 01:51 | 509904.6 | 3240.0003 | 5 | 46 | 3.368517 | -3.259981 | 3.218939 | 2.93383 | 13.64507 | 10.84075
2018-02-04 01:53 | 510024.6 | 3360.0014 | 5 | 46 | 3.304304 | -3.259958 | 3.218939 | 3.042493 | 13.64507 | 11.20361
2018-02-04 01:55 | 510144.6 | 3480.0011 | 5 | 46 | 3.181926 | -3.260055 | 3.218939 | 3.151144 | 13.64507 | 11.55691
2018-02-04 01:56 | 510219.1 | 3554.4793 | 5 | 46 | 2.999988 | -3.260015 | 3.218939 | 3.218584 | 13.64507 | 11.76631
2018-02-04 01:58 | 510339.1 | 119.9999 | 6 | 46 | 3.460809 | 0 | 3.218939 | 3.218584 | 13.64507 | 11.76631
2018-02-04 02:00 | 510459.1 | 240.0005 | 6 | 46 | 3.480384 | 0 | 3.218939 | 3.218584 | 13.64507 | 11.76631
2018-02-04 02:01 | 510519.1 | 300.003 | 6 | 46 | 3.484442 | 0 | 3.218939 | 3.218584 | 13.64507 | 11.76631
2018-02-04 02:01 | 510519.2 | 0.0024 | 7 | 47 | 3.484514 | 0 | 0 | 0 | 0 | 0
2018-02-04 02:03 | 510639.2 | 120.0006 | 2 | 47 | 4.035656 | 4.889907 | 0.1623865 | 0 | 0.642513 | 0
2018-02-04 02:05 | 510759.2 | 240.0009 | 2 | 47 | 4.072751 | 4.889964 | 0.3253727 | 0 | 1.303102 | 0
2018-02-04 02:07 | 510879.2 | 360.0018 | 2 | 47 | 4.110203 | 4.889865 | 0.4883787 | 0 | 1.970186 | 0
2018-02-04 02:09 | 510999.2 | 480.0009 | 2 | 47 | 4.13693 | 4.889939 | 0.6513723 | 0 | 2.642389 | 0
2018-02-04 02:11 | 511119.2 | 600.0002 | 2 | 47 | 4.160081 | 4.889932 | 0.8143513 | 0 | 3.318523 | 0
2018-02-04 02:13 | 511239.2 | 720.0001 | 2 | 47 | 4.18358 | 4.889886 | 0.9773486 | 0 | 3.998449 | 0
2018-02-04 02:15 | 511359.2 | 840.0017 | 2 | 47 | 4.200293 | 4.682994 | 1.138915 | 0 | 4.67623 | 0
2018-02-04 02:17 | 511479.2 | 960.0001 | 2 | 47 | 4.200261 | 4.269647 | 1.287816 | 0 | 5.301654 | 0
2018-02-04 02:19 | 511599.2 | 1080.0001 | 2 | 47 | 4.200263 | 3.921166 | 1.424243 | 0 | 5.874682 | 0
2018-02-04 02:21 | 511719.2 | 1200.0008 | 2 | 47 | 4.200279 | 3.61951 | 1.549742 | 0 | 6.40181 | 0
2018-02-04 02:23 | 511839.2 | 1320.001 | 2 | 47 | 4.200273 | 3.309991 | 1.665274 | 0 | 6.887074 | 0
2018-02-04 02:23 | 511857.5 | 1338.3312 | 2 | 47 | 4.200283 | 3.259978 | 1.68201 | 0 | 6.957371 | 0
2018-02-04 02:25 | 511977.6 | 120.0011 | 3 | 47 | 4.224191 | 3.260028 | 1.79029 | 0 | 7.413359 | 0
2018-02-04 02:27 | 512097.6 | 240.0018 | 3 | 47 | 4.251458 | 3.260003 | 1.898952 | 0 | 7.873832 | 0
2018-02-04 02:29 | 512217.6 | 360.0006 | 3 | 47 | 4.28056 | 3.260015 | 2.007617 | 0 | 8.33739 | 0
2018-02-04 02:31 | 512337.6 | 480.0003 | 3 | 47 | 4.31156 | 3.260095 | 2.116265 | 0 | 8.804107 | 0
2018-02-04 02:33 | 512457.6 | 600.0015 | 3 | 47 | 4.348022 | 3.260062 | 2.224947 | 0 | 9.274616 | 0
2018-02-04 02:35 | 512577.6 | 720.0002 | 3 | 47 | 4.387242 | 3.25994 | 2.333604 | 0 | 9.749189 | 0
2018-02-04 02:37 | 512697.6 | 840.0014 | 3 | 47 | 4.400282 | 2.905406 | 2.437921 | 0 | 10.20798 | 0
2018-02-04 02:39 | 512817.6 | 960.0004 | 3 | 47 | 4.400278 | 2.528968 | 2.528258 | 0 | 10.60548 | 0
2018-02-04 02:41 | 512937.6 | 1080.0019 | 3 | 47 | 4.40026 | 2.191167 | 2.606848 | 0 | 10.9513 | 0
2018-02-04 02:43 | 513057.6 | 1200.0002 | 3 | 47 | 4.400222 | 1.88433 | 2.674576 | 0 | 11.24932 | 0
2018-02-04 02:45 | 513177.6 | 1320.001 | 3 | 47 | 4.400249 | 1.643761 | 2.733244 | 0 | 11.50748 | 0
2018-02-04 02:47 | 513297.6 | 1440.0002 | 3 | 47 | 4.400208 | 1.442891 | 2.784571 | 0 | 11.73333 | 0
2018-02-04 02:49 | 513417.6 | 1560.0018 | 3 | 47 | 4.400232 | 1.27512 | 2.82984 | 0 | 11.93252 | 0
2018-02-04 02:51 | 513537.6 | 1680.0011 | 3 | 47 | 4.400247 | 1.116364 | 2.869663 | 0 | 12.10775 | 0
2018-02-04 02:53 | 513657.6 | 1800.0003 | 3 | 47 | 4.400236 | 0.9831572 | 2.904546 | 0 | 12.26124 | 0
2018-02-04 02:55 | 513777.6 | 1920.0003 | 3 | 47 | 4.400199 | 0.8742666 | 2.935452 | 0 | 12.39724 | 0
2018-02-04 02:57 | 513897.6 | 2040.001 | 3 | 47 | 4.400224 | 0.785058 | 2.963038 | 0 | 12.51862 | 0
2018-02-04 02:59 | 514017.6 | 2160.001 | 3 | 47 | 4.400205 | 0.7029123 | 2.987809 | 0 | 12.62762 | 0
2018-02-04 03:01 | 514137.6 | 2280.0019 | 3 | 47 | 4.400192 | 0.6241264 | 3.009876 | 0 | 12.72471 | 0
2018-02-04 03:03 | 514257.6 | 2400.0001 | 3 | 47 | 4.400195 | 0.5619926 | 3.029613 | 0 | 12.81156 | 0
2018-02-04 03:05 | 514377.6 | 2520.0011 | 3 | 47 | 4.400187 | 0.5099802 | 3.047445 | 0 | 12.89002 | 0
2018-02-04 03:07 | 514497.6 | 2640.0011 | 3 | 47 | 4.400148 | 0.4643641 | 3.063681 | 0 | 12.96147 | 0
2018-02-04 03:09 | 514617.6 | 2760.0011 | 3 | 47 | 4.400138 | 0.4191532 | 3.078427 | 0 | 13.02635 | 0
2018-02-04 03:11 | 514737.6 | 2880.0018 | 3 | 47 | 4.400175 | 0.380641 | 3.091726 | 0 | 13.08487 | 0
2018-02-04 03:13 | 514857.6 | 3000.0002 | 3 | 47 | 4.400124 | 0.3480291 | 3.103858 | 0 | 13.13825 | 0
2018-02-04 03:15 | 514977.6 | 3120.0002 | 3 | 47 | 4.400156 | 0.3219452 | 3.115001 | 0 | 13.18728 | 0
2018-02-04 03:17 | 515097.6 | 3240.0002 | 3 | 47 | 4.40014 | 0.295661 | 3.125284 | 0 | 13.23253 | 0
2018-02-04 03:19 | 515217.6 | 3360.0026 | 3 | 47 | 4.400146 | 0.2686491 | 3.134674 | 0 | 13.27385 | 0
2018-02-04 03:21 | 515337.6 | 3480.0018 | 3 | 47 | 4.400154 | 0.2474613 | 3.143276 | 0 | 13.3117 | 0
2018-02-04 03:23 | 515457.6 | 3600.0006 | 3 | 47 | 4.400113 | 0.2296839 | 3.151213 | 0 | 13.34662 | 0
2018-02-04 03:25 | 515577.6 | 3720.0018 | 3 | 47 | 4.400143 | 0.214366 | 3.158612 | 0 | 13.37918 | 0
2018-02-04 03:27 | 515697.6 | 3840.0006 | 3 | 47 | 4.400099 | 0.1964684 | 3.165473 | 0 | 13.40937 | 0
2018-02-04 03:29 | 515817.6 | 3960.0002 | 3 | 47 | 4.400123 | 0.1814241 | 3.171763 | 0 | 13.43704 | 0
2018-02-04 03:31 | 515937.6 | 4080.0007 | 3 | 47 | 4.400067 | 0.1680346 | 3.177595 | 0 | 13.4627 | 0
2018-02-04 03:33 | 516057.6 | 4200.0018 | 3 | 47 | 4.400156 | 0.1591415 | 3.183041 | 0 | 13.48667 | 0
2018-02-04 03:35 | 516177.6 | 4320.0004 | 3 | 47 | 4.400032 | 0.1465816 | 3.18814 | 0 | 13.5091 | 0
2018-02-04 03:37 | 516297.6 | 4440.0011 | 3 | 47 | 4.400133 | 0.1351871 | 3.192848 | 0 | 13.52982 | 0
2018-02-04 03:39 | 516417.6 | 4560.0011 | 3 | 47 | 4.400111 | 0.1263189 | 3.197193 | 0 | 13.54894 | 0
2018-02-04 03:41 | 516537.6 | 4680.0008 | 3 | 47 | 4.400125 | 0.1182098 | 3.201258 | 0 | 13.56683 | 0
2018-02-04 03:43 | 516657.6 | 4800.0012 | 3 | 47 | 4.400059 | 0.1105347 | 3.205083 | 0 | 13.58366 | 0
2018-02-04 03:45 | 516777.6 | 4920.0024 | 3 | 47 | 4.400164 | 0.1034307 | 3.208657 | 0 | 13.59938 | 0
2018-02-04 03:47 | 516897.6 | 5040.0012 | 3 | 47 | 4.400094 | 0.09562969 | 3.21195 | 0 | 13.61387 | 0
2018-02-04 03:49 | 517017.6 | 5160.0011 | 3 | 47 | 4.400084 | 0.08909321 | 3.21503 | 0 | 13.62742 | 0
2018-02-04 03:51 | 517137.6 | 5280.0023 | 3 | 47 | 4.400026 | 0.08427715 | 3.217906 | 0 | 13.64008 | 0
2018-02-04 03:52 | 517198.9 | 5341.2961 | 3 | 47 | 4.400049 | 0.08149624 | 3.219323 | 0 | 13.64631 | 0
2018-02-04 03:54 | 517318.9 | 120 | 4 | 47 | 4.39245 | 0 | 3.219323 | 0 | 13.64631 | 0
2018-02-04 03:56 | 517438.9 | 240.0021 | 4 | 47 | 4.391576 | 0 | 3.219323 | 0 | 13.64631 | 0
2018-02-04 03:57 | 517498.9 | 300.0015 | 4 | 47 | 4.391228 | 0 | 3.219323 | 0 | 13.64631 | 0
2018-02-04 03:59 | 517619 | 120.0018 | 5 | 47 | 4.090204 | -3.260021 | 3.219323 | 0.1086521 | 13.64631 | 0.4482541
2018-02-04 04:01 | 517739 | 240.0015 | 5 | 47 | 4.05226 | -3.259985 | 3.219323 | 0.2173198 | 13.64631 | 0.8906652
2018-02-04 04:03 | 517859 | 360.0026 | 5 | 47 | 4.011321 | -3.259875 | 3.219323 | 0.3259776 | 13.64631 | 1.3288
2018-02-04 04:05 | 517979 | 480.0026 | 5 | 47 | 3.969717 | -3.260234 | 3.219323 | 0.4346316 | 13.64631 | 1.762352
2018-02-04 04:07 | 518099 | 600.0014 | 5 | 47 | 3.930862 | -3.259947 | 3.219323 | 0.5433048 | 13.64631 | 2.191635
2018-02-04 04:09 | 518219 | 720.0026 | 5 | 47 | 3.894219 | -3.259915 | 3.219323 | 0.6519653 | 13.64631 | 2.61674
2018-02-04 04:11 | 518339 | 840.0023 | 5 | 47 | 3.857421 | -3.259972 | 3.219323 | 0.7606304 | 13.64631 | 3.03792
2018-02-04 04:13 | 518459 | 960.0003 | 5 | 47 | 3.818696 | -3.260046 | 3.219323 | 0.869292 | 13.64631 | 3.454975
2018-02-04 04:15 | 518579 | 1080.0006 | 5 | 47 | 3.782991 | -3.260011 | 3.219323 | 0.977945 | 13.64631 | 3.867927
2018-02-04 04:17 | 518699 | 1200.0001 | 5 | 47 | 3.749585 | -3.25999 | 3.219323 | 1.086611 | 13.64631 | 4.27717
2018-02-04 04:19 | 518819 | 1320.0011 | 5 | 47 | 3.719733 | -3.259996 | 3.219323 | 1.195281 | 13.64631 | 4.683007
2018-02-04 04:21 | 518939 | 1440.0015 | 5 | 47 | 3.68928 | -3.260051 | 3.219323 | 1.303946 | 13.64631 | 5.085577
2018-02-04 04:23 | 519059 | 1560.0003 | 5 | 47 | 3.66006 | -3.260005 | 3.219323 | 1.412598 | 13.64631 | 5.484793
2018-02-04 04:25 | 519179 | 1680.001 | 5 | 47 | 3.634632 | -3.260031 | 3.219323 | 1.521263 | 13.64631 | 5.881104
2018-02-04 04:27 | 519299 | 1800.0008 | 5 | 47 | 3.612318 | -3.259833 | 3.219323 | 1.629933 | 13.64631 | 6.274824
2018-02-04 04:29 | 519419 | 1920.001 | 5 | 47 | 3.591027 | -3.260119 | 3.219323 | 1.738591 | 13.64631 | 6.666179
2018-02-04 04:31 | 519539 | 2040.001 | 5 | 47 | 3.568628 | -3.260082 | 3.219323 | 1.847262 | 13.64631 | 7.055191
2018-02-04 04:33 | 519659 | 2160.0011 | 5 | 47 | 3.549632 | -3.260048 | 3.219323 | 1.955912 | 13.64631 | 7.441864
2018-02-04 04:35 | 519779 | 2280.0002 | 5 | 47 | 3.533154 | -3.260037 | 3.219323 | 2.064577 | 13.64631 | 7.82667
2018-02-04 04:37 | 519899 | 2400.0014 | 5 | 47 | 3.519195 | -3.259981 | 3.219323 | 2.173241 | 13.64631 | 8.209845
2018-02-04 04:39 | 520019 | 2520.0014 | 5 | 47 | 3.50325 | -3.259974 | 3.219323 | 2.281912 | 13.64631 | 8.59145
2018-02-04 04:41 | 520139 | 2640.0007 | 5 | 47 | 3.48699 | -3.259981 | 3.219323 | 2.390576 | 13.64631 | 8.971208
2018-02-04 04:43 | 520259 | 2760.0002 | 5 | 47 | 3.472127 | -3.260039 | 3.219323 | 2.499238 | 13.64631 | 9.349303
2018-02-04 04:45 | 520379 | 2880.001 | 5 | 47 | 3.457345 | -3.260081 | 3.219323 | 2.607903 | 13.64631 | 9.725787
2018-02-04 04:47 | 520499 | 3000.0011 | 5 | 47 | 3.43821 | -3.260035 | 3.219323 | 2.716557 | 13.64631 | 10.10046
2018-02-04 04:49 | 520619 | 3120.0017 | 5 | 47 | 3.40819 | -3.26003 | 3.219323 | 2.825221 | 13.64631 | 10.47254
2018-02-04 04:51 | 520739 | 3240.0017 | 5 | 47 | 3.3681 | -3.260061 | 3.219323 | 2.933885 | 13.64631 | 10.84084
2018-02-04 04:53 | 520859 | 3360.0022 | 5 | 47 | 3.303272 | -3.259981 | 3.219323 | 3.042553 | 13.64631 | 11.20363
2018-02-04 04:55 | 520979 | 3480.0008 | 5 | 47 | 3.180299 | -3.259943 | 3.219323 | 3.151203 | 13.64631 | 11.55679
2018-02-04 04:57 | 521052.7 | 3553.716 | 5 | 47 | 2.999979 | -3.25991 | 3.219323 | 3.217961 | 13.64631 | 11.764
2018-02-04 04:59 | 521172.8 | 120.0016 | 6 | 47 | 3.46078 | 0 | 3.219323 | 3.217961 | 13.64631 | 11.764
2018-02-04 05:01 | 521292.7 | 240 | 6 | 47 | 3.480314 | 0 | 3.219323 | 3.217961 | 13.64631 | 11.764
2018-02-04 05:02 | 521352.8 | 300.0038 | 6 | 47 | 3.484368 | 0 | 3.219323 | 3.217961 | 13.64631 | 11.764
2018-02-04 05:02 | 521352.7 | 0.0024 | 7 | 48 | 3.484435 | 0 | 0 | 0 | 0 | 0
2018-02-04 05:04 | 521472.8 | 120.0019 | 2 | 48 | 4.035851 | 4.889937 | 0.1623991 | 0 | 0.6425875 | 0
2018-02-04 05:06 | 521592.8 | 240.0011 | 2 | 48 | 4.072834 | 4.889987 | 0.3253754 | 0 | 1.303158 | 0
2018-02-04 05:08 | 521712.8 | 360.0002 | 2 | 48 | 4.110438 | 4.88992 | 0.4883743 | 0 | 1.97023 | 0
2018-02-04 05:10 | 521832.8 | 480.0004 | 2 | 48 | 4.137213 | 4.89 | 0.6513614 | 0 | 2.64246 | 0
2018-02-04 05:12 | 521952.8 | 600.0019 | 2 | 48 | 4.16028 | 4.890002 | 0.8143494 | 0 | 3.318666 | 0
2018-02-04 05:14 | 522072.8 | 720.0015 | 2 | 48 | 4.183667 | 4.889949 | 0.977348 | 0 | 3.99863 | 0
2018-02-04 05:16 | 522192.8 | 840.0003 | 2 | 48 | 4.200281 | 4.685712 | 1.138943 | 0 | 4.676528 | 0
2018-02-04 05:18 | 522312.8 | 960.0011 | 2 | 48 | 4.200254 | 4.27107 | 1.287879 | 0 | 5.302101 | 0
2018-02-04 05:20 | 522432.8 | 1080.0003 | 2 | 48 | 4.20027 | 3.924029 | 1.424331 | 0 | 5.875236 | 0
2018-02-04 05:22 | 522552.8 | 1200.0003 | 2 | 48 | 4.200211 | 3.618083 | 1.549872 | 0 | 6.402539 | 0
2018-02-04 05:24 | 522672.8 | 1320.0011 | 2 | 48 | 4.200304 | 3.311351 | 1.665404 | 0 | 6.887805 | 0
2018-02-04 05:24 | 522691.5 | 1338.6257 | 2 | 48 | 4.200265 | 3.259988 | 1.682417 | 0 | 6.959262 | 0
2018-02-04 05:26 | 522811.5 | 120.0011 | 3 | 48 | 4.224244 | 3.260036 | 1.790682 | 0 | 7.415187 | 0
2018-02-04 05:28 | 522931.5 | 240.0011 | 3 | 48 | 4.251551 | 3.259971 | 1.899361 | 0 | 7.875739 | 0
2018-02-04 05:30 | 523051.5 | 360.0018 | 3 | 48 | 4.280734 | 3.259974 | 2.008025 | 0 | 8.339307 | 0
2018-02-04 05:32 | 523171.5 | 480.0007 | 3 | 48 | 4.311796 | 3.260016 | 2.116679 | 0 | 8.806065 | 0
2018-02-04 05:34 | 523291.5 | 600.0003 | 3 | 48 | 4.348374 | 3.259992 | 2.22534 | 0 | 9.276508 | 0
2018-02-04 05:36 | 523411.5 | 720.0003 | 3 | 48 | 4.387739 | 3.260011 | 2.334002 | 0 | 9.751149 | 0
2018-02-04 05:38 | 523531.5 | 840.0012 | 3 | 48 | 4.400273 | 2.899947 | 2.438156 | 0 | 10.20924 | 0
2018-02-04 05:40 | 523651.5 | 960.0011 | 3 | 48 | 4.400246 | 2.524648 | 2.528329 | 0 | 10.60603 | 0
2018-02-04 05:42 | 523771.5 | 1080.0003 | 3 | 48 | 4.40027 | 2.187728 | 2.606787 | 0 | 10.95126 | 0
2018-02-04 05:44 | 523891.5 | 1200.0027 | 3 | 48 | 4.400249 | 1.881724 | 2.674411 | 0 | 11.24882 | 0
2018-02-04 05:46 | 524011.5 | 1320.001 | 3 | 48 | 4.400221 | 1.640907 | 2.73299 | 0 | 11.50659 | 0
2018-02-04 05:48 | 524131.5 | 1440.0003 | 3 | 48 | 4.400227 | 1.441127 | 2.78424 | 0 | 11.7321 | 0
2018-02-04 05:50 | 524251.5 | 1560.0023 | 3 | 48 | 4.400198 | 1.272511 | 2.829441 | 0 | 11.93099 | 0
2018-02-04 05:52 | 524371.5 | 1680.0003 | 3 | 48 | 4.400222 | 1.114482 | 2.869212 | 0 | 12.106 | 0
2018-02-04 05:54 | 524491.5 | 1800.0003 | 3 | 48 | 4.400163 | 0.9801273 | 2.904043 | 0 | 12.25926 | 0
2018-02-04 05:56 | 524611.5 | 1920.0003 | 3 | 48 | 4.400207 | 0.8719053 | 2.934887 | 0 | 12.39498 | 0
2018-02-04 05:58 | 524731.5 | 2040.0003 | 3 | 48 | 4.400179 | 0.782856 | 2.962417 | 0 | 12.51612 | 0
2018-02-04 06:00 | 524851.5 | 2160.0002 | 3 | 48 | 4.400183 | 0.7002869 | 2.987131 | 0 | 12.62486 | 0
2018-02-04 06:02 | 524971.5 | 2280.0003 | 3 | 48 | 4.400187 | 0.6221533 | 3.009132 | 0 | 12.72167 | 0
2018-02-04 06:04 | 525091.5 | 2400.0011 | 3 | 48 | 4.40014 | 0.5595751 | 3.028797 | 0 | 12.8082 | 0
2018-02-04 06:06 | 525211.5 | 2520.0003 | 3 | 48 | 4.400209 | 0.5085773 | 3.046567 | 0 | 12.88639 | 0
2018-02-04 06:08 | 525331.5 | 2640.0011 | 3 | 48 | 4.400143 | 0.4630108 | 3.062754 | 0 | 12.95762 | 0
2018-02-04 06:10 | 525451.5 | 2760.0003 | 3 | 48 | 4.40015 | 0.4179592 | 3.077457 | 0 | 13.02231 | 0
2018-02-04 06:12 | 525571.5 | 2880.0007 | 3 | 48 | 4.400164 | 0.3791456 | 3.090704 | 0 | 13.0806 | 0
2018-02-04 06:14 | 525691.5 | 3000.0001 | 3 | 48 | 4.400147 | 0.3468361 | 3.102788 | 0 | 13.13377 | 0
2018-02-04 06:16 | 525811.5 | 3120.0007 | 3 | 48 | 4.400154 | 0.3203316 | 3.113882 | 0 | 13.18259 | 0
2018-02-04 06:18 | 525931.5 | 3240 | 3 | 48 | 4.400071 | 0.2931519 | 3.124119 | 0 | 13.22763 | 0
2018-02-04 06:20 | 526051.5 | 3360.0018 | 3 | 48 | 4.400139 | 0.2678614 | 3.133468 | 0 | 13.26877 | 0
2018-02-04 06:22 | 526171.5 | 3480.0023 | 3 | 48 | 4.4001 | 0.2459822 | 3.142033 | 0 | 13.30645 | 0
2018-02-04 06:24 | 526291.5 | 3600.001 | 3 | 48 | 4.400195 | 0.2295876 | 3.149943 | 0 | 13.34126 | 0
2018-02-04 06:26 | 526411.5 | 3720.001 | 3 | 48 | 4.400156 | 0.2136364 | 3.157312 | 0 | 13.37368 | 0
2018-02-04 06:28 | 526531.5 | 3840.001 | 3 | 48 | 4.400134 | 0.1957569 | 3.164144 | 0 | 13.40375 | 0
2018-02-04 06:30 | 526651.5 | 3960.0006 | 3 | 48 | 4.400112 | 0.1805182 | 3.170403 | 0 | 13.43129 | 0
2018-02-04 06:32 | 526771.5 | 4080.0002 | 3 | 48 | 4.400146 | 0.1683121 | 3.176215 | 0 | 13.45686 | 0
2018-02-04 06:34 | 526891.5 | 4200.0018 | 3 | 48 | 4.400075 | 0.1573057 | 3.181628 | 0 | 13.48068 | 0
2018-02-04 06:36 | 527011.5 | 4320.0022 | 3 | 48 | 4.400107 | 0.1468382 | 3.186697 | 0 | 13.50298 | 0
2018-02-04 06:38 | 527131.5 | 4440.0027 | 3 | 48 | 4.400133 | 0.1348667 | 3.191382 | 0 | 13.5236 | 0
2018-02-04 06:40 | 527251.5 | 4560.001 | 3 | 48 | 4.400112 | 0.1255293 | 3.195705 | 0 | 13.54262 | 0
2018-02-04 06:42 | 527371.5 | 4680.0002 | 3 | 48 | 4.400108 | 0.1174784 | 3.199746 | 0 | 13.5604 | 0
2018-02-04 06:44 | 527491.5 | 4800.0002 | 3 | 48 | 4.40011 | 0.110651 | 3.203545 | 0 | 13.57712 | 0
2018-02-04 06:46 | 527611.5 | 4920.0011 | 3 | 48 | 4.400106 | 0.1024036 | 3.2071 | 0 | 13.59276 | 0
2018-02-04 06:48 | 527731.5 | 5040.0011 | 3 | 48 | 4.400048 | 0.09387875 | 3.210367 | 0 | 13.60713 | 0
2018-02-04 06:50 | 527851.5 | 5160.0022 | 3 | 48 | 4.400044 | 0.08853722 | 3.21341 | 0 | 13.62052 | 0
2018-02-04 06:52 | 527971.5 | 5280.0018 | 3 | 48 | 4.400079 | 0.08390617 | 3.216278 | 0 | 13.63314 | 0
2018-02-04 06:53 | 528024.3 | 5332.84 | 3 | 48 | 4.400077 | 0.08148766 | 3.217488 | 0 | 13.63847 | 0
2018-02-04 06:55 | 528144.371 | 119.9999 | 4 | 48 | 4.392431 | 0 | 3.217488 | 0 | 13.63847 | 0
2018-02-04 06:57 | 528264.3722 | 240.0011 | 4 | 48 | 4.391576 | 0 | 3.217488 | 0 | 13.63847 | 0
2018-02-04 06:58 | 528324.3724 | 300.0013 | 4 | 48 | 4.391225 | 0 | 3.217488 | 0 | 13.63847 | 0
2018-02-04 07:00 | 528444.4 | 120.0021 | 5 | 48 | 4.089117 | -3.260046 | 3.217488 | 0.1086541 | 13.63847 | 0.4481673
2018-02-04 07:02 | 528564.4 | 240.0003 | 5 | 48 | 4.051303 | -3.259983 | 3.217488 | 0.2173084 | 13.63847 | 0.8904042
2018-02-04 07:04 | 528684.4 | 360.0002 | 5 | 48 | 4.010823 | -3.259902 | 3.217488 | 0.325977 | 13.63847 | 1.3285
2018-02-04 07:06 | 528804.4 | 480.0018 | 5 | 48 | 3.968942 | -3.259974 | 3.217488 | 0.4346356 | 13.63847 | 1.761999
2018-02-04 07:08 | 528924.4 | 600.0011 | 5 | 48 | 3.930102 | -3.259972 | 3.217488 | 0.5432959 | 13.63847 | 2.191142
2018-02-04 07:10 | 529044.4 | 720.0002 | 5 | 48 | 3.893174 | -3.259996 | 3.217488 | 0.6519663 | 13.63847 | 2.616182
2018-02-04 07:12 | 529164.4 | 840.0018 | 5 | 48 | 3.856767 | -3.259974 | 3.217488 | 0.7606285 | 13.63847 | 3.037261
2018-02-04 07:14 | 529284.4 | 960.0018 | 5 | 48 | 3.818103 | -3.259972 | 3.217488 | 0.8692878 | 13.63847 | 3.454247
2018-02-04 07:16 | 529404.4 | 1080.0015 | 5 | 48 | 3.782086 | -3.260077 | 3.217488 | 0.9779518 | 13.63847 | 3.867153
2018-02-04 07:18 | 529524.4 | 1200.0005 | 5 | 48 | 3.748621 | -3.259974 | 3.217488 | 1.086607 | 13.63847 | 4.276254
2018-02-04 07:20 | 529644.4 | 1320.001 | 5 | 48 | 3.718768 | -3.259974 | 3.217488 | 1.195267 | 13.63847 | 4.681948
2018-02-04 07:22 | 529764.4 | 1440.0026 | 5 | 48 | 3.688807 | -3.259993 | 3.217488 | 1.303925 | 13.63847 | 5.084409
2018-02-04 07:24 | 529884.4 | 1560.0007 | 5 | 48 | 3.659602 | -3.260051 | 3.217488 | 1.41259 | 13.63847 | 5.483624
2018-02-04 07:26 | 530004.4 | 1680.0011 | 5 | 48 | 3.634283 | -3.260144 | 3.217488 | 1.521263 | 13.63847 | 5.879917
2018-02-04 07:28 | 530124.4 | 1800.0007 | 5 | 48 | 3.61202 | -3.260066 | 3.217488 | 1.62993 | 13.63847 | 6.273597
2018-02-04 07:30 | 530244.4 | 1920.001 | 5 | 48 | 3.590853 | -3.259945 | 3.217488 | 1.738582 | 13.63847 | 6.664905
2018-02-04 07:32 | 530364.4 | 2040.0007 | 5 | 48 | 3.568506 | -3.260011 | 3.217488 | 1.847255 | 13.63847 | 7.053921
2018-02-04 07:34 | 530484.4 | 2160.0002 | 5 | 48 | 3.54916 | -3.260037 | 3.217488 | 1.955913 | 13.63847 | 7.440586
2018-02-04 07:36 | 530604.4 | 2280.0006 | 5 | 48 | 3.532571 | -3.260037 | 3.217488 | 2.064579 | 13.63847 | 7.825337
2018-02-04 07:38 | 530724.4 | 2400.0021 | 5 | 48 | 3.518769 | -3.259993 | 3.217488 | 2.173242 | 13.63847 | 8.208447
2018-02-04 07:40 | 530844.4 | 2520.0006 | 5 | 48 | 3.503497 | -3.259967 | 3.217488 | 2.2819 | 13.63847 | 8.589985
2018-02-04 07:42 | 530964.4 | 2640.0018 | 5 | 48 | 3.486904 | -3.25997 | 3.217488 | 2.390564 | 13.63847 | 8.969762
2018-02-04 07:44 | 531084.4 | 2760.0018 | 5 | 48 | 3.472053 | -3.260011 | 3.217488 | 2.499226 | 13.63847 | 9.347847
2018-02-04 07:46 | 531204.4 | 2880.0006 | 5 | 48 | 3.457131 | -3.260033 | 3.217488 | 2.607891 | 13.63847 | 9.724314
2018-02-04 07:48 | 531324.4 | 3000.001 | 5 | 48 | 3.438323 | -3.259933 | 3.217488 | 2.71656 | 13.63847 | 10.09905
2018-02-04 07:50 | 531444.4 | 3120.0018 | 5 | 48 | 3.408435 | -3.259968 | 3.217488 | 2.825223 | 13.63847 | 10.47116
2018-02-04 07:52 | 531564.4 | 3240.0022 | 5 | 48 | 3.368235 | -3.25995 | 3.217488 | 2.933871 | 13.63847 | 10.83943
2018-02-04 07:54 | 531684.4 | 3360.0014 | 5 | 48 | 3.30424 | -3.259913 | 3.217488 | 3.042536 | 13.63847 | 11.20228
2018-02-04 07:56 | 531804.4 | 3480.0018 | 5 | 48 | 3.180735 | -3.259985 | 3.217488 | 3.151212 | 13.63847 | 11.55558
2018-02-04 07:57 | 531877.9 | 3553.4448 | 5 | 48 | 2.999988 | -3.260036 | 3.217488 | 3.217706 | 13.63847 | 11.762
2018-02-04 07:59 | 531998 | 120.0004 | 6 | 48 | 3.459103 | 0 | 3.217488 | 3.217706 | 13.63847 | 11.762
2018-02-04 08:01 | 532118 | 240 | 6 | 48 | 3.478436 | 0 | 3.217488 | 3.217706 | 13.63847 | 11.762
2018-02-04 08:02 | 532178 | 300.0021 | 6 | 48 | 3.482398 | 0 | 3.217488 | 3.217706 | 13.63847 | 11.762
2018-02-04 08:02 | 532177.9 | 0.0025 | 7 | 49 | 3.482477 | 0 | 0 | 0 | 0 | 0
2018-02-04 08:04 | 532298 | 120.0003 | 2 | 49 | 4.035085 | 4.89009 | 0.1623741 | 4.85e-10 | 0.6422443 | 1.689e-09
2018-02-04 08:06 | 532418 | 240.0024 | 2 | 49 | 4.071847 | 4.890058 | 0.3253789 | 4.85e-10 | 1.30279 | 1.689e-09
2018-02-04 08:08 | 532538 | 360.0011 | 2 | 49 | 4.109696 | 4.890012 | 0.4883782 | 4.85e-10 | 1.969692 | 1.689e-09
2018-02-04 08:10 | 532658 | 480.0007 | 2 | 49 | 4.136571 | 4.890054 | 0.6513674 | 4.85e-10 | 2.641826 | 1.689e-09
2018-02-04 08:12 | 532778 | 600.0011 | 2 | 49 | 4.159595 | 4.890038 | 0.8143786 | 4.85e-10 | 3.318015 | 1.689e-09
2018-02-04 08:14 | 532898 | 720.002 | 2 | 49 | 4.183036 | 4.890019 | 0.9773708 | 4.85e-10 | 3.997846 | 1.689e-09
2018-02-04 08:16 | 533018 | 840.0003 | 2 | 49 | 4.200268 | 4.698775 | 1.13914 | 4.85e-10 | 4.676424 | 1.689e-09
2018-02-04 08:18 | 533138 | 960.0027 | 2 | 49 | 4.200216 | 4.272735 | 1.288306 | 4.85e-10 | 5.302962 | 1.689e-09
2018-02-04 08:20 | 533258 | 1080.0028 | 2 | 49 | 4.200219 | 3.925883 | 1.4249 | 4.85e-10 | 5.876693 | 1.689e-09
2018-02-04 08:22 | 533378 | 1200.0004 | 2 | 49 | 4.200234 | 3.620463 | 1.550523 | 4.85e-10 | 6.404342 | 1.689e-09
2018-02-04 08:24 | 533498 | 1320.002 | 2 | 49 | 4.20025 | 3.317369 | 1.666221 | 4.85e-10 | 6.890305 | 1.689e-09
2018-02-04 08:24 | 533519.6 | 1341.6113 | 2 | 49 | 4.20028 | 3.259999 | 1.685965 | 4.85e-10 | 6.973231 | 1.689e-09
2018-02-04 08:26 | 533639.6 | 120.001 | 3 | 49 | 4.224276 | 3.260043 | 1.794251 | 4.85e-10 | 7.429244 | 1.689e-09
2018-02-04 08:28 | 533759.6 | 240.0007 | 3 | 49 | 4.251572 | 3.259933 | 1.902917 | 4.85e-10 | 7.889743 | 1.689e-09
2018-02-04 08:30 | 533879.6 | 360.0023 | 3 | 49 | 4.280811 | 3.260013 | 2.011572 | 4.85e-10 | 8.353271 | 1.689e-09
2018-02-04 08:32 | 533999.6 | 480.001 | 3 | 49 | 4.311924 | 3.26003 | 2.120231 | 4.85e-10 | 8.820066 | 1.689e-09
2018-02-04 08:34 | 534119.6 | 600.0014 | 3 | 49 | 4.348268 | 3.260043 | 2.228894 | 4.85e-10 | 9.290527 | 1.689e-09
2018-02-04 08:36 | 534239.6 | 720.0008 | 3 | 49 | 4.387905 | 3.260091 | 2.337557 | 4.85e-10 | 9.765181 | 1.689e-09
2018-02-04 08:38 | 534359.6 | 840.0011 | 3 | 49 | 4.400247 | 2.896058 | 2.441638 | 4.85e-10 | 10.22296 | 1.689e-09
2018-02-04 08:40 | 534479.6 | 960.0002 | 3 | 49 | 4.400294 | 2.520625 | 2.53169 | 4.85e-10 | 10.61921 | 1.689e-09
2018-02-04 08:42 | 534599.6 | 1080.0003 | 3 | 49 | 4.400276 | 2.183242 | 2.609988 | 4.85e-10 | 10.96374 | 1.689e-09
2018-02-04 08:44 | 534719.6 | 1200.0011 | 3 | 49 | 4.400211 | 1.876421 | 2.67749 | 4.85e-10 | 11.26077 | 1.689e-09
2018-02-04 08:46 | 534839.6 | 1320.0018 | 3 | 49 | 4.400247 | 1.635766 | 2.735884 | 4.85e-10 | 11.51771 | 1.689e-09
2018-02-04 08:48 | 534959.6 | 1440.0003 | 3 | 49 | 4.400219 | 1.435321 | 2.786965 | 4.85e-10 | 11.74248 | 1.689e-09
2018-02-04 08:50 | 535079.6 | 1560.0001 | 3 | 49 | 4.400244 | 1.267872 | 2.83198 | 4.85e-10 | 11.94056 | 1.689e-09
2018-02-04 08:52 | 535199.6 | 1680.002 | 3 | 49 | 4.40022 | 1.110243 | 2.871613 | 4.85e-10 | 12.11495 | 1.689e-09
2018-02-04 08:54 | 535319.6 | 1800.0002 | 3 | 49 | 4.400215 | 0.9771748 | 2.906306 | 4.85e-10 | 12.26761 | 1.689e-09
2018-02-04 08:56 | 535439.6 | 1920.0012 | 3 | 49 | 4.400154 | 0.8683319 | 2.937026 | 4.85e-10 | 12.40278 | 1.689e-09
2018-02-04 08:58 | 535559.6 | 2040.0011 | 3 | 49 | 4.400183 | 0.7788792 | 2.964435 | 4.85e-10 | 12.52339 | 1.689e-09
2018-02-04 09:00 | 535679.6 | 2160.0019 | 3 | 49 | 4.40017 | 0.697546 | 2.989036 | 4.85e-10 | 12.63164 | 1.689e-09
2018-02-04 09:02 | 535799.6 | 2280.0011 | 3 | 49 | 4.400181 | 0.6201677 | 3.010966 | 4.85e-10 | 12.72813 | 1.689e-09
2018-02-04 09:04 | 535919.6 | 2400.0016 | 3 | 49 | 4.400158 | 0.5576171875 | 3.030553 | 4.85e-10 | 12.81432 | 1.689e-09
2018-02-04 09:06 | 536039.6 | 2520.002 | 3 | 49 | 4.400147 | 0.5051661 | 3.048246 | 4.85e-10 | 12.89217 | 1.689e-09
2018-02-04 09:08 | 536159.6 | 2640.0019 | 3 | 49 | 4.400137 | 0.4605961 | 3.064343 | 4.85e-10 | 12.963 | 1.689e-09
2018-02-04 09:10 | 536279.6 | 2760.0002 | 3 | 49 | 4.400185 | 0.4173288 | 3.07897 | 4.85e-10 | 13.02736 | 1.689e-09
2018-02-04 09:12 | 536399.6 | 2880.0027 | 3 | 49 | 4.400132 | 0.3771734 | 3.092166 | 4.85e-10 | 13.08543 | 1.689e-09
2018-02-04 09:14 | 536519.6 | 3000.0003 | 3 | 49 | 4.400182 | 0.3455877 | 3.10419 | 4.85e-10 | 13.13833 | 1.689e-09
2018-02-04 09:16 | 536639.6 | 3120.0011 | 3 | 49 | 4.400175 | 0.3190317 | 3.115229 | 4.85e-10 | 13.18691 | 1.689e-09
2018-02-04 09:18 | 536759.6 | 3240.0001 | 3 | 49 | 4.400153 | 0.293416 | 3.12542 | 4.85e-10 | 13.23175 | 1.689e-09
2018-02-04 09:20 | 536879.6 | 3360.0012 | 3 | 49 | 4.40013 | 0.2663012 | 3.134737 | 4.85e-10 | 13.27274 | 1.689e-09
2018-02-04 09:22 | 536999.6 | 3480.0003 | 3 | 49 | 4.400155 | 0.2457218 | 3.143255 | 4.85e-10 | 13.31023 | 1.689e-09
2018-02-04 09:24 | 537119.6 | 3600.0025 | 3 | 49 | 4.40008 | 0.2265625 | 3.151123 | 4.85e-10 | 13.34485 | 1.689e-09
2018-02-04 09:26 | 537239.6 | 3720.0018 | 3 | 49 | 4.400149 | 0.2125072 | 3.158451 | 4.85e-10 | 13.37709 | 1.689e-09
2018-02-04 09:28 | 537359.6 | 3840.0012 | 3 | 49 | 4.40013 | 0.1955662 | 3.165251 | 4.85e-10 | 13.40701 | 1.689e-09
2018-02-04 09:30 | 537479.6 | 3960.0002 | 3 | 49 | 4.400094 | 0.1793928 | 3.171483 | 4.85e-10 | 13.43443 | 1.689e-09
2018-02-04 09:32 | 537599.6 | 4080.001 | 3 | 49 | 4.400088 | 0.1666937 | 3.177252 | 4.85e-10 | 13.45982 | 1.689e-09
2018-02-04 09:34 | 537719.6 | 4200.0011 | 3 | 49 | 4.400105 | 0.1566801 | 3.182644 | 4.85e-10 | 13.48354 | 1.689e-09
2018-02-04 09:36 | 537839.6 | 4320.0002 | 3 | 49 | 4.400108 | 0.1466455 | 3.18769 | 4.85e-10 | 13.50574 | 1.689e-09
2018-02-04 09:38 | 537959.6 | 4440.0011 | 3 | 49 | 4.400105 | 0.134572 | 3.192366 | 4.85e-10 | 13.52632 | 1.689e-09
2018-02-04 09:40 | 538079.6 | 4560.001 | 3 | 49 | 4.400052 | 0.1241827 | 3.196668 | 4.85e-10 | 13.54525 | 1.689e-09
2018-02-04 09:42 | 538199.6 | 4680.001 | 3 | 49 | 4.400074 | 0.1163368 | 3.20069 | 4.85e-10 | 13.56294 | 1.689e-09
2018-02-04 09:44 | 538319.6 | 4800.0011 | 3 | 49 | 4.40008 | 0.1099806 | 3.204475 | 4.85e-10 | 13.5796 | 1.689e-09
2018-02-04 09:46 | 538439.6 | 4920.001 | 3 | 49 | 4.400049 | 0.101759 | 3.208015 | 4.85e-10 | 13.59517 | 1.689e-09
2018-02-04 09:48 | 538559.6 | 5040.0011 | 3 | 49 | 4.400043 | 0.09353256 | 3.211279 | 4.85e-10 | 13.60954 | 1.689e-09
2018-02-04 09:50 | 538679.6 | 5160.0011 | 3 | 49 | 4.400109 | 0.08885574 | 3.214322 | 4.85e-10 | 13.62293 | 1.689e-09
2018-02-04 09:52 | 538799.6 | 5280.0003 | 3 | 49 | 4.400044 | 0.08291245 | 3.217183 | 4.85e-10 | 13.63551 | 1.689e-09
2018-02-04 09:53 | 538845.2 | 5325.6056 | 3 | 49 | 4.400058 | 0.08148956 | 3.218224 | 4.85e-10 | 13.6401 | 1.689e-09
2018-02-04 09:55 | 538965.3 | 120.0009 | 4 | 49 | 4.392389 | 0 | 3.218224 | 4.85e-10 | 13.6401 | 1.689e-09
2018-02-04 09:57 | 539085.3 | 240.0003 | 4 | 49 | 4.391534 | 0 | 3.218224 | 4.85e-10 | 13.6401 | 1.689e-09
2018-02-04 09:58 | 539145.3 | 300.0015 | 4 | 49 | 4.391215 | 0 | 3.218224 | 4.85e-10 | 13.6401 | 1.689e-09
2018-02-04 10:00 | 539265.4 | 120.0022 | 5 | 49 | 4.089432 | -3.259986 | 3.218224 | 0.1086444 | 13.6401 | 0.4481445
2018-02-04 10:02 | 539385.4 | 240.0007 | 5 | 49 | 4.051578 | -3.26003 | 3.218224 | 0.2173105 | 13.6401 | 0.8904579
2018-02-04 10:04 | 539505.4 | 360.001 | 5 | 49 | 4.01158 | -3.260057 | 3.218224 | 0.3259836 | 13.6401 | 1.32862
2018-02-04 10:06 | 539625.4 | 480 | 5 | 49 | 3.969137 | -3.260041 | 3.218224 | 0.4346494 | 13.6401 | 1.762212
2018-02-04 10:08 | 539745.4 | 600.001 | 5 | 49 | 3.929983 | -3.260043 | 3.218224 | 0.5433175 | 13.6401 | 2.191383
2018-02-04 10:10 | 539865.4 | 720.001 | 5 | 49 | 3.893077 | -3.260069 | 3.218224 | 0.6519688 | 13.6401 | 2.616348
2018-02-04 10:12 | 539985.4 | 840.0011 | 5 | 49 | 3.856696 | -3.26012 | 3.218224 | 0.7606343 | 13.6401 | 3.037427
2018-02-04 10:14 | 540105.4 | 960.0002 | 5 | 49 | 3.818291 | -3.25992 | 3.218224 | 0.8693053 | 13.6401 | 3.454476
2018-02-04 10:16 | 540225.4 | 1080.0011 | 5 | 49 | 3.781628 | -3.259925 | 3.218224 | 0.9779654 | 13.6401 | 3.867343
2018-02-04 10:18 | 540345.4 | 1200.0018 | 5 | 49 | 3.748013 | -3.260005 | 3.218224 | 1.086627 | 13.6401 | 4.276412
2018-02-04 10:20 | 540465.4 | 1320.001 | 5 | 49 | 3.718313 | -3.260037 | 3.218224 | 1.195299 | 13.6401 | 4.682076
2018-02-04 10:22 | 540585.4 | 1440.0002 | 5 | 49 | 3.688927 | -3.260176 | 3.218224 | 1.303957 | 13.6401 | 5.084512
2018-02-04 10:24 | 540705.4 | 1560.001 | 5 | 49 | 3.659277 | -3.259909 | 3.218224 | 1.412625 | 13.6401 | 5.483733
2018-02-04 10:26 | 540825.4 | 1680.0005 | 5 | 49 | 3.633722 | -3.260071 | 3.218224 | 1.521289 | 13.6401 | 5.879947
2018-02-04 10:28 | 540945.4 | 1800.0023 | 5 | 49 | 3.611058 | -3.26016 | 3.218224 | 1.629946 | 13.6401 | 6.273508
2018-02-04 10:30 | 541065.4 | 1920.0011 | 5 | 49 | 3.590292 | -3.260132 | 3.218224 | 1.738616 | 13.6401 | 6.664799
2018-02-04 10:32 | 541185.4 | 2040.0001 | 5 | 49 | 3.568417 | -3.260068 | 3.218224 | 1.847272 | 13.6401 | 7.053738
2018-02-04 10:34 | 541305.4 | 2160.0003 | 5 | 49 | 3.548949 | -3.260167 | 3.218224 | 1.955945 | 13.6401 | 7.44043
2018-02-04 10:36 | 541425.4 | 2280.001 | 5 | 49 | 3.53233 | -3.260081 | 3.218224 | 2.064607 | 13.6401 | 7.825142
2018-02-04 10:38 | 541545.4 | 2400.0002 | 5 | 49 | 3.518421 | -3.260099 | 3.218224 | 2.173265 | 13.6401 | 8.208185
2018-02-04 10:40 | 541665.4 | 2520.0002 | 5 | 49 | 3.503466 | -3.260159 | 3.218224 | 2.281931 | 13.6401 | 8.589726
2018-02-04 10:42 | 541785.4 | 2640.0007 | 5 | 49 | 3.486558 | -3.260098 | 3.218224 | 2.390603 | 13.6401 | 8.969518
2018-02-04 10:44 | 541905.4 | 2760.0006 | 5 | 49 | 3.471587 | -3.260099 | 3.218224 | 2.499262 | 13.6401 | 9.347556
2018-02-04 10:46 | 542025.4 | 2880.0001 | 5 | 49 | 3.456043 | -3.260082 | 3.218224 | 2.607929 | 13.6401 | 9.723949
2018-02-04 10:48 | 542145.4 | 3000.0003 | 5 | 49 | 3.437541 | -3.260043 | 3.218224 | 2.716602 | 13.6401 | 10.0986
2018-02-04 10:50 | 542265.4 | 3120.001 | 5 | 49 | 3.408162 | -3.259983 | 3.218224 | 2.825262 | 13.6401 | 10.47066
2018-02-04 10:52 | 542385.4 | 3240.001 | 5 | 49 | 3.366852 | -3.260102 | 3.218224 | 2.933929 | 13.6401 | 10.83889
2018-02-04 10:54 | 542505.4 | 3360.0019 | 5 | 49 | 3.301708 | -3.260013 | 3.218224 | 3.042591 | 13.6401 | 11.20152
2018-02-04 10:56 | 542625.4 | 3480.0023 | 5 | 49 | 3.176613 | -3.259988 | 3.218224 | 3.151254 | 13.6401 | 11.5544
2018-02-04 10:57 | 542697.2 | 3551.8008 | 5 | 49 | 2.999999 | -3.260087 | 3.218224 | 3.216263 | 13.6401 | 11.75602
2018-02-04 10:59 | 542817.2 | 120.0013 | 6 | 49 | 3.460763 | 0 | 3.218224 | 3.216263 | 13.6401 | 11.75602
2018-02-04 11:01 | 542937.2 | 240.0009 | 6 | 49 | 3.480295 | 0 | 3.218224 | 3.216263 | 13.6401 | 11.75602
2018-02-04 11:02 | 542997.2 | 300.0023 | 6 | 49 | 3.484274 | 0 | 3.218224 | 3.216263 | 13.6401 | 11.75602
2018-02-04 11:02 | 542997.3 | 0.0025 | 7 | 50 | 3.484197 | 0 | 0 | 0 | 0 | 0
2018-02-04 11:04 | 543117.3 | 120.0009 | 2 | 50 | 4.03773 | 4.889907 | 0.1624019 | 0 | 0.6428298 | 0
2018-02-04 11:06 | 543237.3 | 240.0017 | 2 | 50 | 4.073816 | 4.88988 | 0.3253898 | 0 | 1.303669 | 0
2018-02-04 11:08 | 543357.3 | 360.0001 | 2 | 50 | 4.110655 | 4.889913 | 0.48838 | 0 | 1.97074 | 0
2018-02-04 11:10 | 543477.3 | 480.0006 | 2 | 50 | 4.138229 | 4.889878 | 0.6513672 | 0 | 2.643098 | 0
2018-02-04 11:12 | 543597.3 | 600.0017 | 2 | 50 | 4.161765 | 4.889953 | 0.8143623 | 0 | 3.319521 | 0
2018-02-04 11:14 | 543717.3 | 720.0013 | 2 | 50 | 4.18507 | 4.889926 | 0.9773448 | 0 | 3.999694 | 0
2018-02-04 11:16 | 543837.3 | 840.0001 | 2 | 50 | 4.200298 | 4.673474 | 1.138709 | 0 | 4.676758 | 0
2018-02-04 11:18 | 543957.3 | 960.0018 | 2 | 50 | 4.20028 | 4.251218 | 1.28716 | 0 | 5.300292 | 0
2018-02-04 11:20 | 544077.3 | 1080.0009 | 2 | 50 | 4.200238 | 3.902507 | 1.422938 | 0 | 5.8706 | 0
2018-02-04 11:22 | 544197.3 | 1200.0014 | 2 | 50 | 4.20027 | 3.597211 | 1.547816 | 0 | 6.395117 | 0
2018-02-04 11:24 | 544317.3 | 1320.0009 | 2 | 50 | 4.200253 | 3.302394 | 1.662865 | 0 | 6.878355 | 0
2018-02-04 11:25 | 544334 | 1336.6503 | 2 | 50 | 4.200255 | 3.259997 | 1.678039 | 0 | 6.94209 | 0
2018-02-04 11:27 | 544453.9 | 120.0009 | 3 | 50 | 4.22404 | 3.259923 | 1.786329 | 0 | 7.398076 | 0
2018-02-04 11:29 | 544573.9 | 240.0018 | 3 | 50 | 4.251631 | 3.259858 | 1.894983 | 0 | 7.858523 | 0
2018-02-04 11:31 | 544693.9 | 360.0002 | 3 | 50 | 4.281078 | 3.259934 | 2.003644 | 0 | 8.322092 | 0
2018-02-04 11:33 | 544813.9 | 480.0002 | 3 | 50 | 4.311728 | 3.259912 | 2.112303 | 0 | 8.78891 | 0
2018-02-04 11:35 | 544933.9 | 600.0011 | 3 | 50 | 4.347313 | 3.25994 | 2.220963 | 0 | 9.259298 | 0
2018-02-04 11:37 | 545053.9 | 720.0002 | 3 | 50 | 4.387218 | 3.25998 | 2.329623 | 0 | 9.733844 | 0
2018-02-04 11:39 | 545173.9 | 840.0011 | 3 | 50 | 4.400275 | 2.904006 | 2.433882 | 0 | 10.19238 | 0
2018-02-04 11:41 | 545293.9 | 960.0006 | 3 | 50 | 4.400277 | 2.526151 | 2.524113 | 0 | 10.58942 | 0
2018-02-04 11:43 | 545413.9 | 1080.0003 | 3 | 50 | 4.400203 | 2.195504 | 2.602742 | 0 | 10.93541 | 0
2018-02-04 11:45 | 545533.9 | 1200.0002 | 3 | 50 | 4.400254 | 1.889764 | 2.670741 | 0 | 11.23462 | 0
2018-02-04 11:47 | 545653.9 | 1320.0018 | 3 | 50 | 4.400243 | 1.647836 | 2.729545 | 0 | 11.49338 | 0
2018-02-04 11:49 | 545773.9 | 1440.0002 | 3 | 50 | 4.400253 | 1.445522 | 2.781005 | 0 | 11.71981 | 0
2018-02-04 11:51 | 545893.9 | 1560.0002 | 3 | 50 | 4.400208 | 1.277875 | 2.826339 | 0 | 11.91929 | 0
2018-02-04 11:53 | 546013.9 | 1680.0019 | 3 | 50 | 4.400179 | 1.122397 | 2.866346 | 0 | 12.09533 | 0
2018-02-04 11:55 | 546133.9 | 1800.0002 | 3 | 50 | 4.400194 | 0.9861841 | 2.901409 | 0 | 12.24961 | 0
2018-02-04 11:57 | 546253.9 | 1920.0003 | 3 | 50 | 4.400211 | 0.878396 | 2.932428 | 0 | 12.3861 | 0
2018-02-04 11:59 | 546373.9 | 2040.0002 | 3 | 50 | 4.400149 | 0.7858114 | 2.960106 | 0 | 12.50789 | 0
2018-02-04 12:01 | 546493.9 | 2160.0003 | 3 | 50 | 4.4002 | 0.7060661 | 2.984947 | 0 | 12.6172 | 0
2018-02-04 12:03 | 546613.9 | 2280.0007 | 3 | 50 | 4.400162 | 0.6262503 | 3.007137 | 0 | 12.71484 | 0
2018-02-04 12:05 | 546733.9 | 2400.0006 | 3 | 50 | 4.400135 | 0.5626335 | 3.02693 | 0 | 12.80193 | 0
2018-02-04 12:07 | 546853.9 | 2520.0019 | 3 | 50 | 4.400157 | 0.5099802 | 3.044797 | 0 | 12.88055 | 0
2018-02-04 12:09 | 546973.9 | 2640.0006 | 3 | 50 | 4.400164 | 0.465621 | 3.061049 | 0 | 12.95206 | 0
2018-02-04 12:11 | 547093.9 | 2760.0006 | 3 | 50 | 4.400187 | 0.4227552 | 3.075847 | 0 | 13.01717 | 0
2018-02-04 12:13 | 547213.9 | 2880.0006 | 3 | 50 | 4.40015 | 0.3810587 | 3.0892 | 0 | 13.07593 | 0
2018-02-04 12:15 | 547333.9 | 3000.0018 | 3 | 50 | 4.400089 | 0.3481483 | 3.101354 | 0 | 13.12941 | 0
2018-02-04 12:17 | 547453.9 | 3120.0014 | 3 | 50 | 4.400125 | 0.3209419 | 3.112504 | 0 | 13.17847 | 0
2018-02-04 12:19 | 547573.9 | 3240.0002 | 3 | 50 | 4.400091 | 0.2959452 | 3.122797 | 0 | 13.22376 | 0
2018-02-04 12:21 | 547693.9 | 3360.0002 | 3 | 50 | 4.400142 | 0.2694416 | 3.132229 | 0 | 13.26526 | 0
2018-02-04 12:23 | 547813.9 | 3480.0007 | 3 | 50 | 4.400144 | 0.2486134 | 3.14084 | 0 | 13.30315 | 0
2018-02-04 12:25 | 547933.9 | 3600.0003 | 3 | 50 | 4.400095 | 0.2291651 | 3.148787 | 0 | 13.33812 | 0
2018-02-04 12:27 | 548053.9 | 3720.0018 | 3 | 50 | 4.400118 | 0.21422 | 3.156182 | 0 | 13.37066 | 0
2018-02-04 12:29 | 548173.9 | 3840.0006 | 3 | 50 | 4.400113 | 0.1978226 | 3.163055 | 0 | 13.4009 | 0
2018-02-04 12:31 | 548293.9 | 3960.0014 | 3 | 50 | 4.400097 | 0.1814308 | 3.169366 | 0 | 13.42867 | 0
2018-02-04 12:33 | 548413.9 | 4080.001 | 3 | 50 | 4.400102 | 0.1685572 | 3.175189 | 0 | 13.45429 | 0
2018-02-04 12:35 | 548533.9 | 4200.0019 | 3 | 50 | 4.400102 | 0.1578445 | 3.180627 | 0 | 13.47822 | 0
2018-02-04 12:37 | 548653.9 | 4320.0002 | 3 | 50 | 4.400097 | 0.1475067 | 3.185716 | 0 | 13.50061 | 0
2018-02-04 12:39 | 548773.9 | 4440.0007 | 3 | 50 | 4.40011 | 0.1357908 | 3.190438 | 0 | 13.52139 | 0
2018-02-04 12:41 | 548893.9 | 4560.0009 | 3 | 50 | 4.400102 | 0.1261444 | 3.194785 | 0 | 13.54052 | 0
2018-02-04 12:43 | 549013.9 | 4680.0003 | 3 | 50 | 4.400088 | 0.1176357 | 3.198843 | 0 | 13.55837 | 0
2018-02-04 12:45 | 549133.9 | 4800.0001 | 3 | 50 | 4.40009 | 0.1109076 | 3.202654 | 0 | 13.57514 | 0
2018-02-04 12:47 | 549253.9 | 4920.001 | 3 | 50 | 4.400077 | 0.1033049 | 3.206234 | 0 | 13.59089 | 0
2018-02-04 12:49 | 549373.9 | 5040.0011 | 3 | 50 | 4.400041 | 0.09504795 | 3.209534 | 0 | 13.60541 | 0
2018-02-04 12:51 | 549493.9 | 5160.0002 | 3 | 50 | 4.400047 | 0.0886488 | 3.212601 | 0 | 13.61891 | 0
2018-02-04 12:53 | 549613.9 | 5280.0003 | 3 | 50 | 4.400093 | 0.08411503 | 3.215486 | 0 | 13.6316 | 0
2018-02-04 12:54 | 549670.1 | 5336.1776 | 3 | 50 | 4.40006 | 0.0814991 | 3.216778 | 0 | 13.63728 | 0
2018-02-04 12:56 | 549790.2 | 120.0001 | 4 | 50 | 4.392394 | 0 | 3.216778 | 0 | 13.63728 | 0
2018-02-04 12:58 | 549910.2 | 240.0009 | 4 | 50 | 4.391546 | 0 | 3.216778 | 0 | 13.63728 | 0
2018-02-04 12:59 | 549970.2 | 300.0023 | 4 | 50 | 4.391221 | 0 | 3.216778 | 0 | 13.63728 | 0
2018-02-04 13:01 | 550090.2 | 120.0002 | 5 | 50 | 4.089434 | -3.260096 | 3.216778 | 0.1086555 | 13.63728 | 0.4482049
2018-02-04 13:03 | 550210.2 | 240.0021 | 5 | 50 | 4.051611 | -3.259941 | 3.216778 | 0.217315 | 13.63728 | 0.8904768
2018-02-04 13:05 | 550330.2 | 360.0005 | 5 | 50 | 4.011864 | -3.260028 | 3.216778 | 0.3259734 | 13.63728 | 1.328594
2018-02-04 13:07 | 550450.2 | 480.0001 | 5 | 50 | 3.969584 | -3.260116 | 3.216778 | 0.4346382 | 13.63728 | 1.762229
2018-02-04 13:09 | 550570.2 | 600.001 | 5 | 50 | 3.930261 | -3.259999 | 3.216778 | 0.5432982 | 13.63728 | 2.19141
2018-02-04 13:11 | 550690.2 | 720.0014 | 5 | 50 | 3.892856 | -3.260036 | 3.216778 | 0.6519673 | 13.63728 | 2.616448
2018-02-04 13:13 | 550810.2 | 840.0002 | 5 | 50 | 3.856913 | -3.260223 | 3.216778 | 0.7606239 | 13.63728 | 3.037498
2018-02-04 13:15 | 550930.2 | 960.0002 | 5 | 50 | 3.818877 | -3.26001 | 3.216778 | 0.8692856 | 13.63728 | 3.454555
2018-02-04 13:17 | 551050.2 | 1080.0001 | 5 | 50 | 3.782223 | -3.260079 | 3.216778 | 0.9779491 | 13.63728 | 3.867502
2018-02-04 13:19 | 551170.2 | 1200.0003 | 5 | 50 | 3.748488 | -3.260031 | 3.216778 | 1.086614 | 13.63728 | 4.276638
2018-02-04 13:21 | 551290.2 | 1320.002 | 5 | 50 | 3.718509 | -3.259995 | 3.216778 | 1.195276 | 13.63728 | 4.68229
2018-02-04 13:23 | 551410.2 | 1440.001 | 5 | 50 | 3.689217 | -3.260068 | 3.216778 | 1.303941 | 13.63728 | 5.084773
2018-02-04 13:25 | 551530.2 | 1560.0005 | 5 | 50 | 3.659614 | -3.260039 | 3.216778 | 1.412597 | 13.63728 | 5.483985
2018-02-04 13:27 | 551650.2 | 1680.0009 | 5 | 50 | 3.634195 | -3.260017 | 3.216778 | 1.521269 | 13.63728 | 5.880278
2018-02-04 13:29 | 551770.2 | 1800.0011 | 5 | 50 | 3.61137 | -3.260064 | 3.216778 | 1.629929 | 13.63728 | 6.273899
2018-02-04 13:31 | 551890.2 | 1920.0021 | 5 | 50 | 3.59068 | -3.260037 | 3.216778 | 1.738589 | 13.63728 | 6.665195
2018-02-04 13:33 | 552010.2 | 2040.0018 | 5 | 50 | 3.569017 | -3.260071 | 3.216778 | 1.847254 | 13.63728 | 7.054222
2018-02-04 13:35 | 552130.2 | 2160.0021 | 5 | 50 | 3.549068 | -3.260003 | 3.216778 | 1.955912 | 13.63728 | 7.440896
2018-02-04 13:37 | 552250.2 | 2280.001 | 5 | 50 | 3.532501 | -3.259826 | 3.216778 | 2.064575 | 13.63728 | 7.825628
2018-02-04 13:39 | 552370.2 | 2400.001 | 5 | 50 | 3.518528 | -3.260084 | 3.216778 | 2.173241 | 13.63728 | 8.208706
2018-02-04 13:41 | 552490.2 | 2520.0007 | 5 | 50 | 3.503717 | -3.260069 | 3.216778 | 2.281903 | 13.63728 | 8.590246
2018-02-04 13:43 | 552610.2 | 2640.0011 | 5 | 50 | 3.486584 | -3.26014 | 3.216778 | 2.390568 | 13.63728 | 8.97004
2018-02-04 13:45 | 552730.2 | 2760.0009 | 5 | 50 | 3.471567 | -3.260044 | 3.216778 | 2.499229 | 13.63728 | 9.348073
2018-02-04 13:47 | 552850.2 | 2880.0006 | 5 | 50 | 3.455923 | -3.260077 | 3.216778 | 2.607899 | 13.63728 | 9.724478
2018-02-04 13:49 | 552970.2 | 3000.0001 | 5 | 50 | 3.437567 | -3.260119 | 3.216778 | 2.71656 | 13.63728 | 10.09908
2018-02-04 13:51 | 553090.2 | 3120.0022 | 5 | 50 | 3.408811 | -3.260039 | 3.216778 | 2.82522 | 13.63728 | 10.47118
2018-02-04 13:53 | 553210.2 | 3240.0013 | 5 | 50 | 3.366573 | -3.260005 | 3.216778 | 2.933883 | 13.63728 | 10.83941
2018-02-04 13:55 | 553330.2 | 3360.0009 | 5 | 50 | 3.300996 | -3.260104 | 3.216778 | 3.042549 | 13.63728 | 11.20202
2018-02-04 13:57 | 553450.2 | 3480.0013 | 5 | 50 | 3.174804 | -3.260118 | 3.216778 | 3.151203 | 13.63728 | 11.5547
2018-02-04 13:58 | 553521.3 | 3551.0688 | 5 | 50 | 2.999993 | -3.260177 | 3.216778 | 3.215555 | 13.63728 | 11.75421
2018-02-04 14:00 | 553641.4 | 120.0009 | 6 | 50 | 3.460243 | 0 | 3.216778 | 3.215555 | 13.63728 | 11.75421
2018-02-04 14:02 | 553761.4 | 240.0005 | 6 | 50 | 3.479704 | 0 | 3.216778 | 3.215555 | 13.63728 | 11.75421
2018-02-04 14:03 | 553821.4 | 300.0015 | 6 | 50 | 3.483643 | 0 | 3.216778 | 3.215555 | 13.63728 | 11.75421
2018-02-04 14:03 | 553821.4 | 0.0024 | 7 | 51 | 3.483663 | 0 | 0 | 0 | 0 | 0
2018-02-04 14:05 | 553941.4 | 120.0001 | 8 | 51 | 4.037539 | 4.889894 | 0.1623898 | 0 | 0.6426857 | 0
2018-02-04 14:07 | 554061.4 | 240.0011 | 8 | 51 | 4.073195 | 4.890109 | 0.325387 | 0 | 1.303496 | 0
2018-02-04 14:09 | 554181.4 | 360.0001 | 8 | 51 | 4.10999 | 4.890161 | 0.4883808 | 0 | 1.970463 | 0
2018-02-04 14:11 | 554301.4 | 480.0017 | 8 | 51 | 4.138114 | 4.890107 | 0.6513721 | 0 | 2.642786 | 0
2018-02-04 14:13 | 554421.4 | 600.0001 | 8 | 51 | 4.161679 | 4.889848 | 0.8143684 | 0 | 3.319198 | 0
2018-02-04 14:15 | 554541.4 | 720.0002 | 8 | 51 | 4.185011 | 4.889884 | 0.9773548 | 0 | 3.999401 | 0
2018-02-04 14:17 | 554661.4 | 840.0011 | 8 | 51 | 4.200302 | 4.685761 | 1.13884 | 0 | 4.676955 | 0
2018-02-04 14:19 | 554781.4 | 960.0002 | 8 | 51 | 4.200248 | 4.258071 | 1.28763 | 0 | 5.301915 | 0
2018-02-04 14:21 | 554901.4 | 1080.0011 | 8 | 51 | 4.200297 | 3.909347 | 1.423612 | 0 | 5.873074 | 0
2018-02-04 14:23 | 555021.4 | 1200.0015 | 8 | 51 | 4.20023 | 3.595634 | 1.548576 | 0 | 6.397959 | 0
2018-02-04 14:25 | 555141.4 | 1320.001 | 8 | 51 | 4.200297 | 3.30527 | 1.663656 | 0 | 6.88132 | 0
2018-02-04 14:25 | 555158.9 | 1337.5432 | 8 | 51 | 4.200254 | 3.259995 | 1.679651 | 0 | 6.948504 | 0
2018-02-04 14:27 | 555279 | 120.0008 | 9 | 51 | 4.223891 | 3.259923 | 1.787927 | 0 | 7.404418 | 0
2018-02-04 14:29 | 555399 | 240.0001 | 9 | 51 | 4.251861 | 3.259913 | 1.896589 | 0 | 7.864917 | 0
2018-02-04 14:31 | 555519 | 360.0001 | 9 | 51 | 4.281357 | 3.259934 | 2.005243 | 0 | 8.32848 | 0
2018-02-04 14:33 | 555639 | 480.0013 | 9 | 51 | 4.311987 | 3.259923 | 2.113907 | 0 | 8.795354 | 0
2018-02-04 14:35 | 555759 | 600.0006 | 9 | 51 | 4.347299 | 3.259952 | 2.22256 | 0 | 9.265728 | 0
2018-02-04 14:37 | 555879 | 720.0005 | 9 | 51 | 4.387691 | 3.259892 | 2.331208 | 0 | 9.740245 | 0
2018-02-04 14:39 | 555999 | 840.0009 | 9 | 51 | 4.40027 | 2.898301 | 2.435322 | 0 | 10.19816 | 0
2018-02-04 14:41 | 556119 | 960.0008 | 9 | 51 | 4.40026 | 2.519143 | 2.52536 | 0 | 10.59435 | 0
2018-02-04 14:43 | 556239 | 1080.0009 | 9 | 51 | 4.400254 | 2.19155 | 2.603793 | 0 | 10.93948 | 0
2018-02-04 14:45 | 556359 | 1200.0001 | 9 | 51 | 4.400236 | 1.888828 | 2.67174 | 0 | 11.23846 | 0
2018-02-04 14:47 | 556479 | 1320.0001 | 9 | 51 | 4.400212 | 1.642905 | 2.730448 | 0 | 11.49679 | 0
2018-02-04 14:49 | 556599 | 1440.0012 | 9 | 51 | 4.40023 | 1.440788 | 2.781741 | 0 | 11.72249 | 0
2018-02-04 14:51 | 556719 | 1560.0005 | 9 | 51 | 4.400227 | 1.274212 | 2.826902 | 0 | 11.92121 | 0
2018-02-04 14:53 | 556839 | 1680.0001 | 9 | 51 | 4.400258 | 1.121139 | 2.866783 | 0 | 12.0967 | 0
2018-02-04 14:55 | 556959 | 1800 | 9 | 51 | 4.400198 | 0.9830675 | 2.901747 | 0 | 12.25054 | 0
2018-02-04 14:57 | 557079 | 1920.0001 | 9 | 51 | 4.400208 | 0.8739271 | 2.93264 | 0 | 12.38648 | 0
2018-02-04 14:59 | 557199 | 2040.0001 | 9 | 51 | 4.400159 | 0.7818527 | 2.960185 | 0 | 12.50768 | 0
2018-02-04 15:01 | 557319 | 2160.001 | 9 | 51 | 4.400222 | 0.7033548 | 2.984919 | 0 | 12.61652 | 0
2018-02-04 15:03 | 557439 | 2280.0002 | 9 | 51 | 4.400163 | 0.6244469 | 3.007042 | 0 | 12.71386 | 0
2018-02-04 15:05 | 557559 | 2400.0008 | 9 | 51 | 4.400159 | 0.5603733 | 3.026753 | 0 | 12.80059 | 0
2018-02-04 15:07 | 557679 | 2520.0008 | 9 | 51 | 4.400164 | 0.5077381 | 3.044546 | 0 | 12.87889 | 0
2018-02-04 15:09 | 557799 | 2640.0012 | 9 | 51 | 4.400161 | 0.4635181 | 3.060721 | 0 | 12.95006 | 0
2018-02-04 15:11 | 557919 | 2760 | 9 | 51 | 4.400156 | 0.4213161 | 3.075457 | 0 | 13.0149 | 0
2018-02-04 15:13 | 558039 | 2880.0009 | 9 | 51 | 4.400141 | 0.3790674 | 3.088764 | 0 | 13.07345 | 0
2018-02-04 15:15 | 558159 | 3000.0009 | 9 | 51 | 4.4001 | 0.3466425 | 3.100856 | 0 | 13.12666 | 0
2018-02-04 15:17 | 558279 | 3120.0009 | 9 | 51 | 4.400098 | 0.3192654 | 3.111942 | 0 | 13.17544 | 0
2018-02-04 15:19 | 558399 | 3240.0008 | 9 | 51 | 4.400108 | 0.2948704 | 3.122186 | 0 | 13.22051 | 0
2018-02-04 15:21 | 558519 | 3360.0013 | 9 | 51 | 4.400163 | 0.2685127 | 3.131591 | 0 | 13.2619 | 0
2018-02-04 15:23 | 558639 | 3480 | 9 | 51 | 4.40009 | 0.246685 | 3.140167 | 0 | 13.29963 | 0
2018-02-04 15:25 | 558759 | 3600.0009 | 9 | 51 | 4.400119 | 0.228838 | 3.148092 | 0 | 13.3345 | 0
2018-02-04 15:27 | 558879 | 3720.0004 | 9 | 51 | 4.40013 | 0.2139835 | 3.155463 | 0 | 13.36694 | 0
2018-02-04 15:29 | 558999 | 3840.0001 | 9 | 51 | 4.400117 | 0.1979237 | 3.162326 | 0 | 13.39713 | 0
2018-02-04 15:31 | 559119 | 3960.0017 | 9 | 51 | 4.40009 | 0.1807175 | 3.168623 | 0 | 13.42484 | 0
2018-02-04 15:33 | 559239 | 4080.0001 | 9 | 51 | 4.4001 | 0.1682072 | 3.174436 | 0 | 13.45042 | 0
2018-02-04 15:35 | 559359 | 4200.0008 | 9 | 51 | 4.4001 | 0.1570415 | 3.179852 | 0 | 13.47425 | 0
2018-02-04 15:37 | 559479 | 4320.0001 | 9 | 51 | 4.400123 | 0.1475601 | 3.184937 | 0 | 13.49663 | 0
2018-02-04 15:39 | 559599 | 4440.0004 | 9 | 51 | 4.400101 | 0.135787 | 3.189663 | 0 | 13.51742 | 0
2018-02-04 15:41 | 559719 | 4560.0005 | 9 | 51 | 4.400091 | 0.1253386 | 3.194015 | 0 | 13.53657 | 0
2018-02-04 15:43 | 559839 | 4680.0001 | 9 | 51 | 4.400084 | 0.1175261 | 3.198063 | 0 | 13.55438 | 0
2018-02-04 15:45 | 559959 | 4800.0009 | 9 | 51 | 4.40008 | 0.1108217 | 3.201871 | 0 | 13.57114 | 0
2018-02-04 15:47 | 560079 | 4920.0008 | 9 | 51 | 4.400096 | 0.1035166 | 3.205443 | 0 | 13.58685 | 0
2018-02-04 15:49 | 560199 | 5040.0008 | 9 | 51 | 4.400084 | 0.09518337 | 3.208756 | 0 | 13.60143 | 0
2018-02-04 15:51 | 560319 | 5160.0021 | 9 | 51 | 4.4001 | 0.08947086 | 3.211838 | 0 | 13.61499 | 0
2018-02-04 15:53 | 560439 | 5280.0001 | 9 | 51 | 4.400032 | 0.0834713 | 3.21473 | 0 | 13.62772 | 0
2018-02-04 15:54 | 560519.6 | 5360.6367 | 9 | 51 | 4.4001 | 0.08148956 | 3.216579 | 0 | 13.63585 | 0

## Statistics_59
Date_Time | Test_Time(s) | Step_Time(s) | Step_Index | Cycle_Index | Voltage(V) | Current(A) | Charge_Capacity(Ah) | Discharge_Capacity(Ah) | Charge_Energy(Wh) | Discharge_Energy(Wh) | Internal Resistance(Ohm)
2018-01-27 21:00 | 10977.8 | 300.0014 | 6 | 1 | 3.521108 | 0 | 3.298539 | 3.234912 | 13.99214 | 11.81105
2018-01-28 00:01 | 21832.13 | 300.0016 | 6 | 2 | 3.516113 | 0 | 3.261483 | 3.234672 | 13.81591 | 11.81693
2018-01-28 03:01 | 32652.66 | 300.0022 | 6 | 3 | 3.509696 | 0 | 3.259815 | 3.234251 | 13.80819 | 11.82176
2018-01-28 06:01 | 43467.75 | 300.0023 | 6 | 4 | 3.506469 | 0 | 3.259264 | 3.23274 | 13.80458 | 11.81937
2018-01-28 09:01 | 54242.71 | 300.0023 | 6 | 5 | 3.503212 | 0 | 3.257494 | 3.231287 | 13.79588 | 11.81881
2018-01-28 12:00 | 65014.29 | 300.0014 | 6 | 6 | 3.500063 | 0 | 3.256718 | 3.229857 | 13.79115 | 11.81755
2018-01-28 15:01 | 75825.91 | 300.0031 | 6 | 7 | 3.4953 | 0 | 3.256515 | 3.231462 | 13.79025 | 11.82804
2018-01-28 18:01 | 86634.38268 | 300.0008 | 6 | 8 | 3.491905 | 0 | 3.25612 | 3.230744 | 13.78734 | 11.82782
2018-01-28 21:01 | 97424.83 | 300.0014 | 6 | 9 | 3.486079 | 0 | 3.255342 | 3.23122 | 13.78309 | 11.83038
2018-01-29 00:01 | 108225.2 | 300.0022 | 6 | 10 | 3.482729 | 0 | 3.255942 | 3.230892 | 13.78481 | 11.82991
2018-01-29 03:00 | 119009.2 | 300.0022 | 6 | 11 | 3.479963 | 0 | 3.25531 | 3.23012 | 13.78244 | 11.82852
2018-01-29 06:00 | 129767.1 | 300.0022 | 6 | 12 | 3.479107 | 0 | 3.254033 | 3.228216 | 13.77659 | 11.82361
2018-01-29 08:59 | 140548.8 | 300.0022 | 6 | 13 | 3.479767 | 0 | 3.253198 | 3.226928 | 13.77275 | 11.82049
2018-01-29 12:02 | 151330.2 | 300.0016 | 6 | 14 | 3.471164 | 0 | 3.241963 | 3.228727 | 13.71848 | 11.82678
2018-01-29 15:01 | 162063.5 | 300.0015 | 6 | 15 | 3.473833 | 0 | 3.252677 | 3.225905 | 13.76625 | 11.81771
2018-01-29 17:59 | 172768.2 | 300.0033 | 6 | 16 | 3.479028 | 0 | 3.249904 | 3.22226 | 13.75517 | 11.80509
2018-01-29 20:58 | 183507.9388 | 300.0032 | 6 | 17 | 3.479693 | 0 | 3.246335 | 3.220249 | 13.74358 | 11.79389
2018-01-29 23:58 | 194281.1 | 300.0038 | 6 | 18 | 3.475739 | 0 | 3.24537 | 3.221504 | 13.74115 | 11.79963
2018-01-30 02:58 | 205057.4036 | 300.0023 | 6 | 19 | 3.471184 | 0 | 3.246308 | 3.222445 | 13.74287 | 11.80218
2018-01-30 05:57 | 215818.7 | 300.003 | 6 | 20 | 3.471577 | 0 | 3.246279 | 3.220634 | 13.74293 | 11.79247
2018-01-31 19:09 | 226561.1 | 300.0018 | 6 | 21 | 3.567428 | 0 | 3.24477 | 3.218466 | 13.73787 | 11.78527
2018-01-31 22:05 | 237152.5 | 300.0039 | 6 | 22 | 3.48775 | 0 | 3.217516 | 3.236366 | 13.65678 | 11.84128
2018-02-01 01:02 | 247754.8 | 300.003 | 6 | 23 | 3.47985 | 0 | 3.240787 | 3.23955 | 13.71748 | 11.85561
2018-02-01 03:58 | 258324.6542 | 300.0017 | 6 | 24 | 3.480346 | 0 | 3.240282 | 3.236295 | 13.71382 | 11.83964
2018-02-01 06:55 | 268922.5 | 300.0021 | 6 | 25 | 3.478346 | 0 | 3.238373 | 3.235315 | 13.7085 | 11.83977
2018-02-01 09:51 | 279474.6 | 300.0032 | 6 | 26 | 3.472672 | 0 | 3.235747 | 3.234766 | 13.69748 | 11.84036
2018-02-01 12:47 | 290066.2 | 300.0015 | 6 | 27 | 3.474543 | 0 | 3.236712 | 3.23261 | 13.70057 | 11.83489
2018-02-01 15:43 | 300638.1 | 300.003 | 6 | 28 | 3.469982 | 0 | 3.232813 | 3.23179 | 13.68622 | 11.83027
2018-02-01 18:40 | 311219 | 300.0022 | 6 | 29 | 3.473839 | 0 | 3.232967 | 3.228341 | 13.68632 | 11.81851
2018-02-01 21:36 | 321783.7 | 300.0021 | 6 | 30 | 3.47012 | 0 | 3.228864 | 3.22787 | 13.67098 | 11.8161
2018-02-02 00:32 | 332364.9 | 300.0008 | 6 | 31 | 3.473812 | 0 | 3.228746 | 3.224802 | 13.67182 | 11.80719
2018-02-02 03:29 | 342963.9 | 300.003 | 6 | 32 | 3.466608 | 0 | 3.225338 | 3.226033 | 13.65854 | 11.8091
2018-02-02 06:25 | 353545.5964 | 300.0029 | 6 | 33 | 3.473346 | 0 | 3.226241 | 3.221596 | 13.66126 | 11.79326
2018-02-02 09:22 | 364172.2 | 300.0041 | 6 | 34 | 3.467119 | 0 | 3.222556 | 3.22333 | 13.64802 | 11.79922
2018-02-02 12:19 | 374772 | 300.0014 | 6 | 35 | 3.465859 | 0 | 3.223778 | 3.222322 | 13.65288 | 11.80423
2018-02-02 15:16 | 385368.4 | 300.0038 | 6 | 36 | 3.464315 | 0 | 3.222926 | 3.221633 | 13.64604 | 11.80117
2018-02-02 18:12 | 395955.7 | 300.0038 | 6 | 37 | 3.467356 | 0 | 3.221208 | 3.21852 | 13.64089 | 11.7864
2018-02-02 21:09 | 406557.1 | 300.0009 | 6 | 38 | 3.469557 | 0 | 3.21956 | 3.216791 | 13.63441 | 11.77886
2018-02-03 00:05 | 417144.3 | 300.0022 | 6 | 39 | 3.46768 | 0 | 3.217343 | 3.216691 | 13.62537 | 11.77625
2018-02-03 03:02 | 427743.9 | 300.0024 | 6 | 40 | 3.470959 | 0 | 3.216915 | 3.213944 | 13.62678 | 11.76812
2018-02-03 05:59 | 438368.6 | 300.0008 | 6 | 41 | 3.462765 | 0 | 3.214047 | 3.215777 | 13.61542 | 11.77139
2018-02-03 08:56 | 448977.4 | 300.0014 | 6 | 42 | 3.469214 | 0 | 3.214987 | 3.212139 | 13.6179 | 11.7589
2018-02-03 11:53 | 459609.6 | 300.0021 | 6 | 43 | 3.466373 | 0 | 3.213666 | 3.213151 | 13.61273 | 11.76409
2018-02-03 14:50 | 470215.3 | 300.0023 | 6 | 44 | 3.468242 | 0 | 3.212838 | 3.210951 | 13.60888 | 11.7537
2018-02-03 17:47 | 480835.4 | 300.0024 | 6 | 45 | 3.467833 | 0 | 3.211527 | 3.210262 | 13.60427 | 11.75415
2018-02-03 20:44 | 491479.1 | 300.0022 | 6 | 46 | 3.461931 | 0 | 3.211002 | 3.212147 | 13.60149 | 11.75897
2018-02-03 23:41 | 502071.5 | 300.0024 | 6 | 47 | 3.470675 | 0 | 3.211369 | 3.206798 | 13.60234 | 11.73636
2018-02-04 02:38 | 512732.1 | 300.0038 | 6 | 48 | 3.468099 | 0 | 3.208205 | 3.208073 | 13.59209 | 11.74172
2018-02-04 05:36 | 523364.6 | 300.0023 | 6 | 49 | 3.46524 | 0 | 3.207753 | 3.207862 | 13.59057 | 11.73954
2018-02-04 08:32 | 533970.4 | 300.0022 | 6 | 50 | 3.467841 | 0 | 3.207374 | 3.2051 | 13.58812 | 11.7311
2018-02-04 10:21 | 540469.4 | 5157.0824 | 9 | 51 | 4.400059 | 0.0814991 | 3.206299 | 0 | 13.58298 | 0

## Channel_59_1
Date_Time | Test_Time(s) | Step_Time(s) | Step_Index | Cycle_Index | Voltage(V) | Current(A) | Charge_Capacity(Ah) | Discharge_Capacity(Ah) | Charge_Energy(Wh) | Discharge_Energy(Wh) | Internal Resistance(Ohm)
2018-01-27 17:57 | 10.0002 | 10 | 1 | 1 | 3.461403 | 0 | 0 | 0 | 0 | 0
2018-01-27 17:57 | 10.0032 | 10.003 | 1 | 1 | 3.461402 | 0 | 0 | 0 | 0 | 0
2018-01-27 17:59 | 130.0818 | 120.001 | 2 | 1 | 4.054962 | 4.889984 | 0.1625404 | 0 | 0.644249 | 0
2018-01-27 18:01 | 250.0818 | 240.001 | 2 | 1 | 4.089864 | 4.88995 | 0.3255397 | 0 | 1.308027 | 0
2018-01-27 18:03 | 370.0818 | 360.001 | 2 | 1 | 4.121148 | 4.889975 | 0.4885303 | 0 | 1.977306 | 0
2018-01-27 18:05 | 490.0819 | 480.0011 | 2 | 1 | 4.144256 | 4.889965 | 0.6515229 | 0 | 2.65101 | 0
2018-01-27 18:07 | 610.081 | 600.0002 | 2 | 1 | 4.166308 | 4.889959 | 0.814509 | 0 | 3.328245 | 0
2018-01-27 18:09 | 730.081 | 720.0002 | 2 | 1 | 4.192261 | 4.889978 | 0.9775076 | 0 | 4.009411 | 0
2018-01-27 18:11 | 850.081 | 840.0002 | 2 | 1 | 4.200227 | 4.621679 | 1.137215 | 0 | 4.680024 | 0
2018-01-27 18:13 | 970.0811 | 960.0003 | 2 | 1 | 4.20026 | 4.299574 | 1.28583 | 0 | 5.304244 | 0
2018-01-27 18:15 | 1090.081 | 1080.0002 | 2 | 1 | 4.200276 | 4.008722 | 1.424358 | 0 | 5.886098 | 0
2018-01-27 18:17 | 1210.081 | 1200.0002 | 2 | 1 | 4.20026 | 3.698124 | 1.552894 | 0 | 6.425982 | 0
2018-01-27 18:19 | 1330.0819 | 1320.0011 | 2 | 1 | 4.200266 | 3.384619 | 1.670753 | 0 | 6.921022 | 0
2018-01-27 18:20 | 1383.4432 | 1373.3624 | 2 | 1 | 4.200246 | 3.259991 | 1.72 | 0 | 7.127872 | 0
2018-01-27 18:22 | 1503.455416 | 120.0001 | 3 | 1 | 4.21943 | 3.260042 | 1.828395 | 0 | 7.584108 | 0
2018-01-27 18:24 | 1623.455516 | 240.0002 | 3 | 1 | 4.242826 | 3.260054 | 1.937064 | 0 | 8.043862 | 0
2018-01-27 18:26 | 1743.456216 | 360.0009 | 3 | 1 | 4.271061 | 3.259985 | 2.045725 | 0 | 8.506376 | 0
2018-01-27 18:28 | 1863.455416 | 480.0001 | 3 | 1 | 4.304175 | 3.260038 | 2.15439 | 0 | 8.972269 | 0
2018-01-27 18:30 | 1983.455416 | 600.0001 | 3 | 1 | 4.337777 | 3.260069 | 2.263061 | 0 | 9.441824 | 0
2018-01-27 18:32 | 2103.455416 | 720.0001 | 3 | 1 | 4.37268 | 3.26009 | 2.371722 | 0 | 9.915066 | 0
2018-01-27 18:34 | 2223.456316 | 840.001 | 3 | 1 | 4.400296 | 3.093157 | 2.479616 | 0 | 10.3887 | 0
2018-01-27 18:36 | 2343.455416 | 960.0001 | 3 | 1 | 4.400281 | 2.629225 | 2.574672 | 0 | 10.80698 | 0
2018-01-27 18:38 | 2463.456216 | 1080.0009 | 3 | 1 | 4.400233 | 2.269392 | 2.65605 | 0 | 11.16506 | 0
2018-01-27 18:40 | 2583.456316 | 1200.001 | 3 | 1 | 4.400266 | 1.98038 | 2.726732 | 0 | 11.47608 | 0
2018-01-27 18:42 | 2703.455416 | 1320.0001 | 3 | 1 | 4.400241 | 1.737677 | 2.788604 | 0 | 11.74833 | 0
2018-01-27 18:44 | 2823.456316 | 1440.001 | 3 | 1 | 4.400278 | 1.51616 | 2.842776 | 0 | 11.9867 | 0
2018-01-27 18:46 | 2943.456316 | 1560.001 | 3 | 1 | 4.400199 | 1.317779 | 2.889886 | 0 | 12.194 | 0
2018-01-27 18:48 | 3063.455516 | 1680.0002 | 3 | 1 | 4.400223 | 1.163518 | 2.931144 | 0 | 12.37554 | 0
2018-01-27 18:50 | 3183.456316 | 1800.001 | 3 | 1 | 4.400192 | 1.035026 | 2.967697 | 0 | 12.53638 | 0
2018-01-27 18:52 | 3303.456216 | 1920.0009 | 3 | 1 | 4.400212 | 0.9227228 | 3.000289 | 0 | 12.67979 | 0
2018-01-27 18:54 | 3423.455416 | 2040.0001 | 3 | 1 | 4.400169 | 0.8143778 | 3.029239 | 0 | 12.80718 | 0
2018-01-27 18:56 | 3543.456216 | 2160.0009 | 3 | 1 | 4.400146 | 0.7253437 | 3.054847 | 0 | 12.91986 | 0
2018-01-27 18:58 | 3663.456316 | 2280.001 | 3 | 1 | 4.400192 | 0.6537533 | 3.077812 | 0 | 13.02091 | 0
2018-01-27 19:00 | 3783.456316 | 2400.001 | 3 | 1 | 4.400156 | 0.5926666 | 3.09857 | 0 | 13.11225 | 0
2018-01-27 19:02 | 3903.455516 | 2520.0002 | 3 | 1 | 4.400134 | 0.5346966 | 3.117367 | 0 | 13.19496 | 0
2018-01-27 19:04 | 4023.455416 | 2640.0001 | 3 | 1 | 4.400174 | 0.4797649 | 3.134245 | 0 | 13.26923 | 0
2018-01-27 19:06 | 4143.456216 | 2760.0009 | 3 | 1 | 4.400146 | 0.4361601 | 3.149485 | 0 | 13.33628 | 0
2018-01-27 19:08 | 4263.455416 | 2880.0001 | 3 | 1 | 4.400176 | 0.4007864 | 3.163409 | 0 | 13.39755 | 0
2018-01-27 19:10 | 4383.455416 | 3000.0001 | 3 | 1 | 4.400147 | 0.3670464 | 3.176197 | 0 | 13.45382 | 0
2018-01-27 19:12 | 4503.456316 | 3120.001 | 3 | 1 | 4.400147 | 0.333106 | 3.187874 | 0 | 13.5052 | 0
2018-01-27 19:14 | 4623.456316 | 3240.001 | 3 | 1 | 4.40014 | 0.3044815 | 3.198472 | 0 | 13.55183 | 0
2018-01-27 19:16 | 4743.455516 | 3360.0002 | 3 | 1 | 4.400116 | 0.2805376 | 3.208217 | 0 | 13.59471 | 0
2018-01-27 19:18 | 4863.455416 | 3480.0001 | 3 | 1 | 4.400079 | 0.2602739 | 3.217254 | 0 | 13.63448 | 0
2018-01-27 19:20 | 4983.456216 | 3600.0009 | 3 | 1 | 4.400146 | 0.2409267 | 3.225622 | 0 | 13.6713 | 0
2018-01-27 19:22 | 5103.455416 | 3720.0001 | 3 | 1 | 4.400137 | 0.219882 | 3.233289 | 0 | 13.70503 | 0
2018-01-27 19:24 | 5223.455416 | 3840.0001 | 3 | 1 | 4.400122 | 0.2039165 | 3.240342 | 0 | 13.73607 | 0
2018-01-27 19:26 | 5343.455516 | 3960.0002 | 3 | 1 | 4.400094 | 0.1903391 | 3.246903 | 0 | 13.76494 | 0
2018-01-27 19:28 | 5463.455416 | 4080.0001 | 3 | 1 | 4.400157 | 0.1781654 | 3.253044 | 0 | 13.79196 | 0
2018-01-27 19:30 | 5583.455516 | 4200.0002 | 3 | 1 | 4.400103 | 0.1634674 | 3.258741 | 0 | 13.81703 | 0
2018-01-27 19:32 | 5703.457016 | 4320.0017 | 3 | 1 | 4.400114 | 0.1517296 | 3.263971 | 0 | 13.84004 | 0
2018-01-27 19:34 | 5823.455416 | 4440.0001 | 3 | 1 | 4.40014 | 0.1420898 | 3.268851 | 0 | 13.86151 | 0
2018-01-27 19:36 | 5943.455416 | 4560.0001 | 3 | 1 | 4.400104 | 0.1335106 | 3.273433 | 0 | 13.88167 | 0
2018-01-27 19:38 | 6063.455316 | 4680 | 3 | 1 | 4.40008 | 0.1242247 | 3.277732 | 0 | 13.90059 | 0
2018-01-27 19:40 | 6183.455416 | 4800.0001 | 3 | 1 | 4.400098 | 0.1142302 | 3.281706 | 0 | 13.91807 | 0
2018-01-27 19:42 | 6303.456316 | 4920.001 | 3 | 1 | 4.400076 | 0.1070509 | 3.285389 | 0 | 13.93428 | 0
2018-01-27 19:44 | 6423.456216 | 5040.0009 | 3 | 1 | 4.400031 | 0.1006842 | 3.288863 | 0 | 13.94956 | 0
2018-01-27 19:46 | 6543.455516 | 5160.0002 | 3 | 1 | 4.400053 | 0.09494781 | 3.292144 | 0 | 13.964 | 0
2018-01-27 19:48 | 6663.456216 | 5280.0009 | 3 | 1 | 4.400117 | 0.0886364 | 3.295208 | 0 | 13.97748 | 0
2018-01-27 19:50 | 6783.456216 | 5400.0009 | 3 | 1 | 4.400119 | 0.08281326 | 3.298046 | 0 | 13.98997 | 0
2018-01-27 19:50 | 6805.162516 | 5421.7072 | 3 | 1 | 4.400113 | 0.08149529 | 3.298539 | 0 | 13.99214 | 0
2018-01-27 19:52 | 6925.20684 | 120.0001 | 4 | 1 | 4.392979 | 0 | 3.298539 | 0 | 13.99214 | 0
2018-01-27 19:54 | 7045.20764 | 240.0009 | 4 | 1 | 4.391997 | 0 | 3.298539 | 0 | 13.99214 | 0
2018-01-27 19:55 | 7105.20834 | 300.0016 | 4 | 1 | 4.39164 | 0 | 3.298539 | 0 | 13.99214 | 0
2018-01-27 19:57 | 7225.287356 | 120.0009 | 5 | 1 | 4.083581 | -3.260043 | 3.298539 | 0.1085955 | 13.99214 | 0.4477297
2018-01-27 19:59 | 7345.287356 | 240.0009 | 5 | 1 | 4.041434 | -3.260168 | 3.298539 | 0.2172622 | 13.99214 | 0.889108
2018-01-27 20:01 | 7465.286556 | 360.0001 | 5 | 1 | 4.002709 | -3.259801 | 3.298539 | 0.3259269 | 13.99214 | 1.326154
2018-01-27 20:03 | 7585.286556 | 480.0001 | 5 | 1 | 3.96507 | -3.260103 | 3.298539 | 0.4345921 | 13.99214 | 1.759081
2018-01-27 20:05 | 7705.287256 | 600.0008 | 5 | 1 | 3.925698 | -3.260213 | 3.298539 | 0.5432459 | 13.99214 | 2.187787
2018-01-27 20:07 | 7825.287356 | 720.0009 | 5 | 1 | 3.884987 | -3.259974 | 3.298539 | 0.6519084 | 13.99214 | 2.612123
2018-01-27 20:09 | 7945.287356 | 840.0009 | 5 | 1 | 3.848139 | -3.260158 | 3.298539 | 0.7605625 | 13.99214 | 3.032219
2018-01-27 20:11 | 8065.287256 | 960.0008 | 5 | 1 | 3.8136 | -3.26013 | 3.298539 | 0.8692269 | 13.99214 | 3.448472
2018-01-27 20:13 | 8185.288256 | 1080.0018 | 5 | 1 | 3.779291 | -3.260105 | 3.298539 | 0.9779006 | 13.99214 | 3.86105
2018-01-27 20:15 | 8305.287356 | 1200.0009 | 5 | 1 | 3.743815 | -3.260143 | 3.298539 | 1.086557 | 13.99214 | 4.269775
2018-01-27 20:17 | 8425.287256 | 1320.0008 | 5 | 1 | 3.712125 | -3.260141 | 3.298539 | 1.195223 | 13.99214 | 4.674821
2018-01-27 20:19 | 8545.287356 | 1440.0009 | 5 | 1 | 3.684302 | -3.260098 | 3.298539 | 1.303888 | 13.99214 | 5.07666
2018-01-27 20:21 | 8665.287356 | 1560.0009 | 5 | 1 | 3.6592 | -3.260128 | 3.298539 | 1.412549 | 13.99214 | 5.475629
2018-01-27 20:23 | 8785.287356 | 1680.0009 | 5 | 1 | 3.634232 | -3.2601 | 3.298539 | 1.521222 | 13.99214 | 5.871934
2018-01-27 20:25 | 8905.286556 | 1800.0001 | 5 | 1 | 3.609137 | -3.260125 | 3.298539 | 1.629881 | 13.99214 | 6.265434
2018-01-27 20:27 | 9025.287356 | 1920.0009 | 5 | 1 | 3.587999 | -3.260175 | 3.298539 | 1.738544 | 13.99214 | 6.656437
2018-01-27 20:29 | 9145.286556 | 2040.0001 | 5 | 1 | 3.569842 | -3.26011 | 3.298539 | 1.847215 | 13.99214 | 7.045331
2018-01-27 20:31 | 9265.287356 | 2160.0009 | 5 | 1 | 3.552798 | -3.260126 | 3.298539 | 1.955876 | 13.99214 | 7.432303
2018-01-27 20:33 | 9385.286556 | 2280.0001 | 5 | 1 | 3.534888 | -3.260081 | 3.298539 | 2.064545 | 13.99214 | 7.817426
2018-01-27 20:35 | 9505.286556 | 2400.0001 | 5 | 1 | 3.518554 | -3.260175 | 3.298539 | 2.173208 | 13.99214 | 8.200623
2018-01-27 20:37 | 9625.287356 | 2520.0009 | 5 | 1 | 3.504485 | -3.26015 | 3.298539 | 2.281868 | 13.99214 | 8.582173
2018-01-27 20:39 | 9745.287256 | 2640.0008 | 5 | 1 | 3.491513 | -3.260103 | 3.298539 | 2.390537 | 13.99214 | 8.962314
2018-01-27 20:41 | 9865.287356 | 2760.0009 | 5 | 1 | 3.475768 | -3.260128 | 3.298539 | 2.499196 | 13.99214 | 9.340877
2018-01-27 20:43 | 9985.286556 | 2880.0001 | 5 | 1 | 3.455648 | -3.260119 | 3.298539 | 2.607861 | 13.99214 | 9.717491
2018-01-27 20:45 | 10105.29 | 3000.0001 | 5 | 1 | 3.43526 | -3.260101 | 3.298539 | 2.716525 | 13.99214 | 10.09191
2018-01-27 20:47 | 10225.29 | 3120.0009 | 5 | 1 | 3.411307 | -3.26018 | 3.298539 | 2.825193 | 13.99214 | 10.46394
2018-01-27 20:49 | 10345.29 | 3240.0009 | 5 | 1 | 3.375313 | -3.260062 | 3.298539 | 2.933852 | 13.99214 | 10.83283
2018-01-27 20:51 | 10465.29 | 3360.0001 | 5 | 1 | 3.310555 | -3.260152 | 3.298539 | 3.042522 | 13.99214 | 11.19648
2018-01-27 20:53 | 10585.29 | 3480.0001 | 5 | 1 | 3.193565 | -3.260141 | 3.298539 | 3.151188 | 13.99214 | 11.55054
2018-01-27 20:55 | 10677.75 | 3572.4663 | 5 | 1 | 2.99999 | -3.26009 | 3.298539 | 3.234912 | 13.99214 | 11.81105
2018-01-27 20:57 | 10797.8 | 120.0007 | 6 | 1 | 3.492446 | 0 | 3.298539 | 3.234912 | 13.99214 | 11.81105
2018-01-27 20:59 | 10917.8 | 240.0008 | 6 | 1 | 3.515814 | 0 | 3.298539 | 3.234912 | 13.99214 | 11.81105
2018-01-27 21:00 | 10977.8 | 300.0014 | 6 | 1 | 3.521108 | 0 | 3.298539 | 3.234912 | 13.99214 | 11.81105
2018-01-27 21:00 | 10977.81 | 0.0025 | 7 | 2 | 3.521051 | 0 | 0 | 0 | 0 | 0
2018-01-27 21:02 | 11097.89 | 120.0002 | 2 | 2 | 4.030938 | 4.89003 | 0.1625383 | 0 | 0.6439559 | 0
2018-01-27 21:04 | 11217.89 | 240.0002 | 2 | 2 | 4.070038 | 4.890039 | 0.3255202 | 0 | 1.304084 | 0
2018-01-27 21:06 | 11337.89 | 360.0002 | 2 | 2 | 4.101824 | 4.889952 | 0.4885255 | 0 | 1.970268 | 0
2018-01-27 21:08 | 11457.89 | 480.0002 | 2 | 2 | 4.127866 | 4.88987 | 0.6515135 | 0 | 2.640983 | 0
2018-01-27 21:10 | 11577.89 | 600.0002 | 2 | 2 | 4.154756 | 4.889894 | 0.8145055 | 0 | 3.315963 | 0
2018-01-27 21:12 | 11697.89 | 720.0002 | 2 | 2 | 4.179585 | 4.889904 | 0.977484 | 0 | 3.995154 | 0
2018-01-27 21:14 | 11817.89 | 840.0003 | 2 | 2 | 4.20029 | 4.816124 | 1.14028 | 0 | 4.677512 | 0
2018-01-27 21:16 | 11937.89 | 960.0002 | 2 | 2 | 4.200285 | 4.447842 | 1.294623 | 0 | 5.325798 | 0
2018-01-27 21:18 | 12057.89 | 1080.001 | 2 | 2 | 4.200263 | 4.072426 | 1.436727 | 0 | 5.922671 | 0
2018-01-27 21:20 | 12177.89 | 1200.0003 | 2 | 2 | 4.200274 | 3.711628 | 1.566281 | 0 | 6.466835 | 0
2018-01-27 21:22 | 12297.89 | 1320.0002 | 2 | 2 | 4.200244 | 3.401886 | 1.684751 | 0 | 6.964438 | 0
2018-01-27 21:23 | 12356.01 | 1378.1208 | 2 | 2 | 4.200299 | 3.259993 | 1.738513 | 0 | 7.190254 | 0
2018-01-27 21:25 | 12476.02 | 120.0009 | 3 | 2 | 4.220886 | 3.260048 | 1.846928 | 0 | 7.64663 | 0
2018-01-27 21:27 | 12596.02 | 240.0009 | 3 | 2 | 4.248763 | 3.260092 | 1.955584 | 0 | 8.106709 | 0
2018-01-27 21:29 | 12716.02 | 360.0001 | 3 | 2 | 4.281515 | 3.260044 | 2.064256 | 0 | 8.570207 | 0
2018-01-27 21:31 | 12836.02 | 480.0002 | 3 | 2 | 4.314657 | 3.260061 | 2.172922 | 0 | 9.037252 | 0
2018-01-27 21:33 | 12956.02 | 600.0009 | 3 | 2 | 4.348954 | 3.260143 | 2.281587 | 0 | 9.50796 | 0
2018-01-27 21:35 | 13076.02 | 720.0001 | 3 | 2 | 4.386668 | 3.260174 | 2.390243 | 0 | 9.982513 | 0
2018-01-27 21:37 | 13196.02 | 840.0009 | 3 | 2 | 4.400284 | 2.863697 | 2.494118 | 0 | 10.43934 | 0
2018-01-27 21:39 | 13316.02 | 960.0002 | 3 | 2 | 4.400249 | 2.464231 | 2.582608 | 0 | 10.82872 | 0
2018-01-27 21:41 | 13436.02 | 1080.0009 | 3 | 2 | 4.400213 | 2.144085 | 2.659268 | 0 | 11.16605 | 0
2018-01-27 21:43 | 13556.02 | 1200.001 | 3 | 2 | 4.400233 | 1.875571 | 2.726215 | 0 | 11.46063 | 0
2018-01-27 21:45 | 13676.02 | 1320.0009 | 3 | 2 | 4.400238 | 1.629916 | 2.784603 | 0 | 11.71755 | 0
2018-01-27 21:47 | 13796.02 | 1440.0002 | 3 | 2 | 4.400255 | 1.413239 | 2.835153 | 0 | 11.93998 | 0
2018-01-27 21:49 | 13916.02 | 1560.0002 | 3 | 2 | 4.400235 | 1.243498 | 2.879327 | 0 | 12.13436 | 0
2018-01-27 21:51 | 14036.02 | 1680.0009 | 3 | 2 | 4.400193 | 1.102981 | 2.918346 | 0 | 12.30605 | 0
2018-01-27 21:53 | 14156.02 | 1800.001 | 3 | 2 | 4.400196 | 0.9788589 | 2.95302 | 0 | 12.45863 | 0
2018-01-27 21:55 | 14276.02 | 1920.0009 | 3 | 2 | 4.40023 | 0.8610907 | 2.983668 | 0 | 12.59348 | 0
2018-01-27 21:57 | 14396.02 | 2040.0002 | 3 | 2 | 4.400186 | 0.765584 | 3.010703 | 0 | 12.71244 | 0
2018-01-27 21:59 | 14516.02 | 2160.0001 | 3 | 2 | 4.400213 | 0.6874046 | 3.034866 | 0 | 12.81876 | 0
2018-01-27 22:01 | 14636.02 | 2280.001 | 3 | 2 | 4.40015 | 0.62008 | 3.056637 | 0 | 12.91456 | 0
2018-01-27 22:03 | 14756.02 | 2400.001 | 3 | 2 | 4.400153 | 0.556859 | 3.076264 | 0 | 13.00092 | 0
2018-01-27 22:05 | 14876.02 | 2520.0009 | 3 | 2 | 4.400118 | 0.4976864 | 3.093815 | 0 | 13.07815 | 0
2018-01-27 22:07 | 14996.02 | 2640.0002 | 3 | 2 | 4.400181 | 0.4526081 | 3.109633 | 0 | 13.14775 | 0
2018-01-27 22:09 | 15116.02 | 2760.0009 | 3 | 2 | 4.40012 | 0.4136362 | 3.124042 | 0 | 13.21115 | 0
2018-01-27 22:11 | 15236.02 | 2880.001 | 3 | 2 | 4.400132 | 0.3779993 | 3.137241 | 0 | 13.26923 | 0
2018-01-27 22:13 | 15356.02 | 3000.0002 | 3 | 2 | 4.40013 | 0.3416119 | 3.14925 | 0 | 13.32207 | 0
2018-01-27 22:15 | 15476.02 | 3120.001 | 3 | 2 | 4.400118 | 0.3118515 | 3.160128 | 0 | 13.36994 | 0
2018-01-27 22:17 | 15596.02 | 3240.001 | 3 | 2 | 4.400149 | 0.2876635 | 3.170119 | 0 | 13.4139 | 0
2018-01-27 22:19 | 15716.02 | 3360.0002 | 3 | 2 | 4.40015 | 0.2672405 | 3.17936 | 0 | 13.45456 | 0
2018-01-27 22:21 | 15836.02 | 3480.001 | 3 | 2 | 4.40011 | 0.244133 | 3.187887 | 0 | 13.49208 | 0
2018-01-27 22:23 | 15956.02 | 3600.0009 | 3 | 2 | 4.400116 | 0.2229633 | 3.195675 | 0 | 13.52635 | 0
2018-01-27 22:25 | 16076.02 | 3720.0009 | 3 | 2 | 4.400074 | 0.2066689 | 3.202834 | 0 | 13.55785 | 0
2018-01-27 22:27 | 16196.02 | 3840.0009 | 3 | 2 | 4.400095 | 0.1930838 | 3.209489 | 0 | 13.58713 | 0
2018-01-27 22:29 | 16316.02 | 3960.0002 | 3 | 2 | 4.40014 | 0.1799545 | 3.215701 | 0 | 13.61446 | 0
2018-01-27 22:31 | 16436.02 | 4080.001 | 3 | 2 | 4.400103 | 0.1645775 | 3.221444 | 0 | 13.63973 | 0
2018-01-27 22:33 | 16556.02 | 4200.0009 | 3 | 2 | 4.40008 | 0.1524734 | 3.226724 | 0 | 13.66297 | 0
2018-01-27 22:35 | 16676.02 | 4320.0002 | 3 | 2 | 4.400101 | 0.1431875 | 3.231645 | 0 | 13.68462 | 0
2018-01-27 22:37 | 16796.02 | 4440.0002 | 3 | 2 | 4.400123 | 0.1349764 | 3.236266 | 0 | 13.70495 | 0
2018-01-27 22:39 | 16916.02 | 4560.0002 | 3 | 2 | 4.400138 | 0.1256905 | 3.240591 | 0 | 13.72398 | 0
2018-01-27 22:41 | 17036.02 | 4680.0009 | 3 | 2 | 4.400101 | 0.1149025 | 3.244578 | 0 | 13.74152 | 0
2018-01-27 22:43 | 17156.02 | 4800.001 | 3 | 2 | 4.400121 | 0.1078091 | 3.248279 | 0 | 13.75781 | 0
2018-01-27 22:45 | 17276.02 | 4920.0002 | 3 | 2 | 4.400075 | 0.1016455 | 3.251766 | 0 | 13.77315 | 0
2018-01-27 22:47 | 17396.02 | 5040.0002 | 3 | 2 | 4.400064 | 0.0950222 | 3.255051 | 0 | 13.78761 | 0
2018-01-27 22:49 | 17516.02 | 5160.001 | 3 | 2 | 4.400108 | 0.08810997 | 3.258115 | 0 | 13.80109 | 0
2018-01-27 22:51 | 17636.02 | 5280.0009 | 3 | 2 | 4.400074 | 0.08209419 | 3.260942 | 0 | 13.81353 | 0
2018-01-27 22:51 | 17659.74 | 5303.7255 | 3 | 2 | 4.4001 | 0.0814867 | 3.261482 | 0 | 13.81591 | 0
2018-01-27 22:53 | 17779.79 | 120.0001 | 4 | 2 | 4.393073 | 0 | 3.261483 | 0 | 13.81591 | 0
2018-01-27 22:55 | 17899.79 | 240.0002 | 4 | 2 | 4.392118 | 0 | 3.261483 | 0 | 13.81591 | 0
2018-01-27 22:56 | 17959.79 | 300.0015 | 4 | 2 | 4.391761 | 0 | 3.261483 | 0 | 13.81591 | 0
2018-01-27 22:58 | 18079.87 | 120.0009 | 5 | 2 | 4.088188 | -3.259922 | 3.261483 | 0.1085964 | 13.81591 | 0.4481714
2018-01-27 23:00 | 18199.87 | 240.0009 | 5 | 2 | 4.046539 | -3.259863 | 3.261483 | 0.2172533 | 13.81591 | 0.8900495
2018-01-27 23:02 | 18319.87 | 360.0011 | 5 | 2 | 4.007754 | -3.260135 | 3.261483 | 0.3259227 | 13.81591 | 1.32767
2018-01-27 23:04 | 18439.87 | 480.001 | 5 | 2 | 3.969581 | -3.260143 | 3.261483 | 0.4345911 | 13.81591 | 1.761139
2018-01-27 23:06 | 18559.87 | 600.0009 | 5 | 2 | 3.929496 | -3.260145 | 3.261483 | 0.5432494 | 13.81591 | 2.190318
2018-01-27 23:08 | 18679.87 | 720.0001 | 5 | 2 | 3.888981 | -3.259806 | 3.261483 | 0.6519136 | 13.81591 | 2.615078
2018-01-27 23:10 | 18799.87 | 840.0001 | 5 | 2 | 3.852098 | -3.259868 | 3.261483 | 0.7605752 | 13.81591 | 3.035639
2018-01-27 23:12 | 18919.87 | 960.0009 | 5 | 2 | 3.81741 | -3.260204 | 3.261483 | 0.8692425 | 13.81591 | 3.452329
2018-01-27 23:14 | 19039.87 | 1080.0001 | 5 | 2 | 3.78233 | -3.260139 | 3.261483 | 0.9779019 | 13.81591 | 3.865227
2018-01-27 23:16 | 19159.87 | 1200.0001 | 5 | 2 | 3.746409 | -3.259872 | 3.261483 | 1.08656 | 13.81591 | 4.274252
2018-01-27 23:18 | 19279.87 | 1320.0009 | 5 | 2 | 3.714636 | -3.259778 | 3.261483 | 1.19521 | 13.81591 | 4.679526
2018-01-27 23:20 | 19399.87 | 1440.0008 | 5 | 2 | 3.6865 | -3.259831 | 3.261483 | 1.303876 | 13.81591 | 5.081627
2018-01-27 23:22 | 19519.87 | 1560.0009 | 5 | 2 | 3.660952 | -3.260112 | 3.261483 | 1.412532 | 13.81591 | 5.480801
2018-01-27 23:24 | 19639.87 | 1680.0001 | 5 | 2 | 3.635458 | -3.260054 | 3.261483 | 1.521201 | 13.81591 | 5.877259
2018-01-27 23:26 | 19759.87 | 1800.0001 | 5 | 2 | 3.610326 | -3.260132 | 3.261483 | 1.629865 | 13.81591 | 6.270901
2018-01-27 23:28 | 19879.87 | 1920.0009 | 5 | 2 | 3.589067 | -3.260072 | 3.261483 | 1.738532 | 13.81591 | 6.662045
2018-01-27 23:30 | 19999.87 | 2040.0001 | 5 | 2 | 3.570812 | -3.260062 | 3.261483 | 1.847197 | 13.81591 | 7.051022
2018-01-27 23:32 | 20119.87 | 2160.0009 | 5 | 2 | 3.553548 | -3.260155 | 3.261483 | 1.955856 | 13.81591 | 7.438081
2018-01-27 23:34 | 20239.87 | 2280.0009 | 5 | 2 | 3.535216 | -3.260088 | 3.261483 | 2.064526 | 13.81591 | 7.823256
2018-01-27 23:36 | 20359.87 | 2400.0009 | 5 | 2 | 3.519323 | -3.260161 | 3.261483 | 2.173185 | 13.81591 | 8.206497
2018-01-27 23:38 | 20479.87 | 2520.0009 | 5 | 2 | 3.505186 | -3.260063 | 3.261483 | 2.281847 | 13.81591 | 8.588135
2018-01-27 23:40 | 20599.87 | 2640.0008 | 5 | 2 | 3.492111 | -3.260088 | 3.261483 | 2.39051 | 13.81591 | 8.968329
2018-01-27 23:42 | 20719.87 | 2760.0001 | 5 | 2 | 3.475985 | -3.26006 | 3.261483 | 2.499182 | 13.81591 | 9.346998
2018-01-27 23:44 | 20839.87 | 2880.0008 | 5 | 2 | 3.456525 | -3.260202 | 3.261483 | 2.607842 | 13.81591 | 9.72364
2018-01-27 23:46 | 20959.87 | 3000.0002 | 5 | 2 | 3.436413 | -3.260098 | 3.261483 | 2.71651 | 13.81591 | 10.09818
2018-01-27 23:48 | 21079.87 | 3120.0001 | 5 | 2 | 3.412586 | -3.260098 | 3.261483 | 2.825167 | 13.81591 | 10.47031
2018-01-27 23:50 | 21199.87 | 3240.0009 | 5 | 2 | 3.376036 | -3.260022 | 3.261483 | 2.933842 | 13.81591 | 10.83935
2018-01-27 23:52 | 21319.87 | 3360.0009 | 5 | 2 | 3.310199 | -3.260088 | 3.261483 | 3.0425 | 13.81591 | 11.20299
2018-01-27 23:54 | 21439.87 | 3480.0008 | 5 | 2 | 3.194263 | -3.26007 | 3.261483 | 3.151168 | 13.81591 | 11.55706
2018-01-27 23:56 | 21532.08 | 3572.2159 | 5 | 2 | 2.999992 | -3.260056 | 3.261483 | 3.234672 | 13.81591 | 11.81693
2018-01-27 23:58 | 21652.13 | 120.0002 | 6 | 2 | 3.48805 | 0 | 3.261483 | 3.234672 | 13.81591 | 11.81693
2018-01-28 | 21772.13 | 240.0002 | 6 | 2 | 3.510989 | 0 | 3.261483 | 3.234672 | 13.81591 | 11.81693
2018-01-28 00:01 | 21832.13 | 300.0016 | 6 | 2 | 3.516113 | 0 | 3.261483 | 3.234672 | 13.81591 | 11.81693
2018-01-28 00:01 | 21832.14 | 0.0024 | 7 | 3 | 3.516088 | 0 | 0 | 0 | 0 | 0
2018-01-28 00:03 | 21952.21248 | 120.0002 | 2 | 3 | 4.031043 | 4.890144 | 0.1625367 | 0 | 0.6436787 | 0
2018-01-28 00:05 | 22072.21338 | 240.0011 | 2 | 3 | 4.06992 | 4.890057 | 0.3255324 | 0 | 1.30385 | 0
2018-01-28 00:07 | 22192.21248 | 360.0002 | 2 | 3 | 4.101799 | 4.890013 | 0.4885216 | 0 | 1.969938 | 0
2018-01-28 00:09 | 22312.21248 | 480.0002 | 2 | 3 | 4.128154 | 4.890045 | 0.6515252 | 0 | 2.640735 | 0
2018-01-28 00:11 | 22432.21328 | 600.001 | 2 | 3 | 4.15511 | 4.890047 | 0.8145147 | 0 | 3.315786 | 0
2018-01-28 00:13 | 22552.21328 | 720.001 | 2 | 3 | 4.17942 | 4.890024 | 0.9774997 | 0 | 3.994999 | 0
2018-01-28 00:15 | 22672.21248 | 840.0002 | 2 | 3 | 4.200278 | 4.822685 | 1.140323 | 0 | 4.677458 | 0
2018-01-28 00:17 | 22792.21248 | 960.0002 | 2 | 3 | 4.200231 | 4.449295 | 1.294826 | 0 | 5.32641 | 0
2018-01-28 00:19 | 22912.21328 | 1080.001 | 2 | 3 | 4.200278 | 4.065073 | 1.436824 | 0 | 5.922843 | 0
2018-01-28 00:21 | 23032.21258 | 1200.0003 | 2 | 3 | 4.200252 | 3.711344 | 1.566202 | 0 | 6.466263 | 0
2018-01-28 00:23 | 23152.21238 | 1320.0001 | 2 | 3 | 4.200264 | 3.40399 | 1.684715 | 0 | 6.964051 | 0
2018-01-28 00:24 | 23211.68838 | 1379.4761 | 2 | 3 | 4.200234 | 3.259983 | 1.739745 | 0 | 7.195188 | 0
2018-01-28 00:26 | 23331.7 | 120.0002 | 3 | 3 | 4.22087 | 3.260105 | 1.848137 | 0 | 7.65147 | 0
2018-01-28 00:28 | 23451.7 | 240.001 | 3 | 3 | 4.249268 | 3.260143 | 1.956805 | 0 | 8.111618 | 0
2018-01-28 00:30 | 23571.7 | 360.001 | 3 | 3 | 4.281675 | 3.260057 | 2.06547 | 0 | 8.575123 | 0
2018-01-28 00:32 | 23691.7 | 480.001 | 3 | 3 | 4.314783 | 3.260105 | 2.174138 | 0 | 9.04219 | 0
2018-01-28 00:34 | 23811.7 | 600.0002 | 3 | 3 | 4.348947 | 3.260118 | 2.282801 | 0 | 9.512893 | 0
2018-01-28 00:36 | 23931.7 | 720.001 | 3 | 3 | 4.38695 | 3.26013 | 2.391464 | 0 | 9.987486 | 0
2018-01-28 00:38 | 24051.7 | 840.001 | 3 | 3 | 4.400294 | 2.85918 | 2.495112 | 0 | 10.44334 | 0
2018-01-28 00:40 | 24171.7 | 960.0011 | 3 | 3 | 4.400241 | 2.462029 | 2.583491 | 0 | 10.83222 | 0
2018-01-28 00:42 | 24291.7 | 1080.001 | 3 | 3 | 4.400252 | 2.142395 | 2.660049 | 0 | 11.1691 | 0
2018-01-28 00:44 | 24411.7 | 1200.001 | 3 | 3 | 4.400269 | 1.87201 | 2.726893 | 0 | 11.46323 | 0
2018-01-28 00:46 | 24531.7 | 1320.0011 | 3 | 3 | 4.400267 | 1.622989 | 2.785093 | 0 | 11.71933 | 0
2018-01-28 00:48 | 24651.7 | 1440.001 | 3 | 3 | 4.400211 | 1.409855 | 2.835461 | 0 | 11.94096 | 0
2018-01-28 00:50 | 24771.7 | 1560.0011 | 3 | 3 | 4.400164 | 1.240348 | 2.87955 | 0 | 12.13496 | 0
2018-01-28 00:52 | 24891.7 | 1680.0002 | 3 | 3 | 4.400229 | 1.102526 | 2.918535 | 0 | 12.3065 | 0
2018-01-28 00:54 | 25011.7 | 1800.0003 | 3 | 3 | 4.400187 | 0.9765863 | 2.953148 | 0 | 12.4588 | 0
2018-01-28 00:56 | 25131.7 | 1920.001 | 3 | 3 | 4.40019 | 0.8582802 | 2.983692 | 0 | 12.59321 | 0
2018-01-28 00:58 | 25251.7 | 2040.0003 | 3 | 3 | 4.400196 | 0.7646599 | 3.010679 | 0 | 12.71195 | 0
2018-01-28 01:00 | 25371.7 | 2160.0001 | 3 | 3 | 4.40015 | 0.6866713 | 3.034826 | 0 | 12.8182 | 0
2018-01-28 01:02 | 25491.7 | 2280.0003 | 3 | 3 | 4.400186 | 0.6202383 | 3.056607 | 0 | 12.91404 | 0
2018-01-28 01:04 | 25611.7 | 2400.0011 | 3 | 3 | 4.400158 | 0.555335 | 3.076213 | 0 | 13.00031 | 0
2018-01-28 01:06 | 25731.7 | 2520.0002 | 3 | 3 | 4.400126 | 0.4968157 | 3.09372 | 0 | 13.07735 | 0
2018-01-28 01:08 | 25851.7 | 2640.0011 | 3 | 3 | 4.400177 | 0.4520903 | 3.109533 | 0 | 13.14693 | 0
2018-01-28 01:10 | 25971.7 | 2760.001 | 3 | 3 | 4.400172 | 0.4136972 | 3.123932 | 0 | 13.21028 | 0
2018-01-28 01:12 | 26091.7 | 2880.001 | 3 | 3 | 4.400202 | 0.3780107 | 3.137111 | 0 | 13.26828 | 0
2018-01-28 01:14 | 26211.7 | 3000.0002 | 3 | 3 | 4.400131 | 0.3401394 | 3.149061 | 0 | 13.32086 | 0
2018-01-28 01:16 | 26331.7 | 3120.001 | 3 | 3 | 4.400163 | 0.3115664 | 3.159907 | 0 | 13.36858 | 0
2018-01-28 01:18 | 26451.7 | 3240.0011 | 3 | 3 | 4.400107 | 0.2868948 | 3.169862 | 0 | 13.41238 | 0
2018-01-28 01:20 | 26571.7 | 3360.0002 | 3 | 3 | 4.400141 | 0.265893 | 3.179068 | 0 | 13.45289 | 0
2018-01-28 01:22 | 26691.7 | 3480.0002 | 3 | 3 | 4.400101 | 0.2426977 | 3.187556 | 0 | 13.49024 | 0
2018-01-28 01:24 | 26811.7 | 3600.0002 | 3 | 3 | 4.400071 | 0.2213745 | 3.195293 | 0 | 13.52429 | 0
2018-01-28 01:26 | 26931.7 | 3720.0011 | 3 | 3 | 4.40014 | 0.2060614 | 3.202422 | 0 | 13.55565 | 0
2018-01-28 01:28 | 27051.7 | 3840.0002 | 3 | 3 | 4.400081 | 0.1917601 | 3.209052 | 0 | 13.58482 | 0
2018-01-28 01:30 | 27171.7 | 3960.0011 | 3 | 3 | 4.400106 | 0.1785221 | 3.215239 | 0 | 13.61205 | 0
2018-01-28 01:32 | 27291.7 | 4080.0011 | 3 | 3 | 4.400121 | 0.1634254 | 3.220946 | 0 | 13.63716 | 0
2018-01-28 01:34 | 27411.7 | 4200.001 | 3 | 3 | 4.400142 | 0.1522121 | 3.226192 | 0 | 13.66024 | 0
2018-01-28 01:36 | 27531.7 | 4320.0002 | 3 | 3 | 4.400109 | 0.1416969 | 3.23108 | 0 | 13.68175 | 0
2018-01-28 01:38 | 27651.7 | 4440.0002 | 3 | 3 | 4.400088 | 0.1334848 | 3.23566 | 0 | 13.7019 | 0
2018-01-28 01:40 | 27771.7 | 4560.0011 | 3 | 3 | 4.400136 | 0.1242266 | 3.239945 | 0 | 13.72076 | 0
2018-01-28 01:42 | 27891.7 | 4680.0003 | 3 | 3 | 4.400109 | 0.1138735 | 3.24389 | 0 | 13.73811 | 0
2018-01-28 01:44 | 28011.7 | 4800.0011 | 3 | 3 | 4.400056 | 0.1060925 | 3.24756 | 0 | 13.75426 | 0
2018-01-28 01:46 | 28131.7 | 4920.0011 | 3 | 3 | 4.400089 | 0.1006002 | 3.251007 | 0 | 13.76943 | 0
2018-01-28 01:48 | 28251.7 | 5040.001 | 3 | 3 | 4.400087 | 0.09423542 | 3.254258 | 0 | 13.78374 | 0
2018-01-28 01:50 | 28371.7 | 5160.0011 | 3 | 3 | 4.400101 | 0.08697987 | 3.257278 | 0 | 13.79702 | 0
2018-01-28 01:52 | 28480.66 | 5268.9624 | 3 | 3 | 4.400065 | 0.08148956 | 3.259815 | 0 | 13.80819 | 0
2018-01-28 01:54 | 28600.70646 | 120.0001 | 4 | 3 | 4.393102 | 0 | 3.259815 | 0 | 13.80819 | 0
2018-01-28 01:56 | 28720.70656 | 240.0002 | 4 | 3 | 4.392135 | 0 | 3.259815 | 0 | 13.80819 | 0
2018-01-28 01:57 | 28780.70786 | 300.0015 | 4 | 3 | 4.391827 | 0 | 3.259815 | 0 | 13.80819 | 0
2018-01-28 01:59 | 28900.79 | 120.0002 | 5 | 3 | 4.091494 | -3.259848 | 3.259815 | 0.1085908 | 13.80819 | 0.4484603
2018-01-28 02:01 | 29020.79 | 240.0002 | 5 | 3 | 4.049302 | -3.259846 | 3.259815 | 0.2172511 | 13.80819 | 0.8906751
2018-01-28 02:03 | 29140.79 | 360.001 | 5 | 3 | 4.010064 | -3.259839 | 3.259815 | 0.3259153 | 13.80819 | 1.328547
2018-01-28 02:05 | 29260.79 | 480.0011 | 5 | 3 | 3.972016 | -3.259836 | 3.259815 | 0.4345764 | 13.80819 | 1.762226
2018-01-28 02:07 | 29380.79 | 600.001 | 5 | 3 | 3.932224 | -3.260032 | 3.259815 | 0.5432333 | 13.80819 | 2.191673
2018-01-28 02:09 | 29500.79 | 720.0003 | 5 | 3 | 3.891391 | -3.260043 | 3.259815 | 0.6518868 | 13.80819 | 2.616677
2018-01-28 02:11 | 29620.79 | 840.001 | 5 | 3 | 3.854027 | -3.260056 | 3.259815 | 0.7605601 | 13.80819 | 3.037513
2018-01-28 02:13 | 29740.79 | 960.001 | 5 | 3 | 3.818945 | -3.259924 | 3.259815 | 0.8692183 | 13.80819 | 3.454349
2018-01-28 02:15 | 29860.79 | 1080.0002 | 5 | 3 | 3.784218 | -3.260085 | 3.259815 | 0.9778734 | 13.80819 | 3.867418
2018-01-28 02:17 | 29980.79 | 1200.0002 | 5 | 3 | 3.748532 | -3.259886 | 3.259815 | 1.086542 | 13.80819 | 4.276715
2018-01-28 02:19 | 30100.79 | 1320.0003 | 5 | 3 | 3.716264 | -3.260175 | 3.259815 | 1.195203 | 13.80819 | 4.682235
2018-01-28 02:21 | 30220.79 | 1440.0002 | 5 | 3 | 3.687862 | -3.260177 | 3.259815 | 1.303861 | 13.80819 | 5.08447
2018-01-28 02:23 | 30340.79 | 1560.001 | 5 | 3 | 3.662481 | -3.260146 | 3.259815 | 1.41252 | 13.80819 | 5.483804
2018-01-28 02:25 | 30460.79 | 1680.001 | 5 | 3 | 3.637243 | -3.260183 | 3.259815 | 1.521185 | 13.80819 | 5.880421
2018-01-28 02:27 | 30580.79 | 1800.001 | 5 | 3 | 3.611989 | -3.260155 | 3.259815 | 1.629851 | 13.80819 | 6.27427
2018-01-28 02:29 | 30700.79 | 1920.0002 | 5 | 3 | 3.590362 | -3.259995 | 3.259815 | 1.738516 | 13.80819 | 6.665564
2018-01-28 02:31 | 30820.79 | 2040.0001 | 5 | 3 | 3.571808 | -3.259891 | 3.259815 | 1.847171 | 13.80819 | 7.054634
2018-01-28 02:33 | 30940.79 | 2160.0011 | 5 | 3 | 3.554627 | -3.259985 | 3.259815 | 1.955826 | 13.80819 | 7.441792
2018-01-28 02:35 | 31060.79 | 2280.0002 | 5 | 3 | 3.536623 | -3.259836 | 3.259815 | 2.064488 | 13.80819 | 7.827083
2018-01-28 02:37 | 31180.79 | 2400.0018 | 5 | 3 | 3.520346 | -3.259949 | 3.259815 | 2.173146 | 13.80819 | 8.210443
2018-01-28 02:39 | 31300.79 | 2520.0002 | 5 | 3 | 3.506368 | -3.259831 | 3.259815 | 2.281809 | 13.80819 | 8.592204
2018-01-28 02:41 | 31420.79 | 2640.0002 | 5 | 3 | 3.493422 | -3.260171 | 3.259815 | 2.390472 | 13.80819 | 8.972522
2018-01-28 02:43 | 31540.79 | 2760.0011 | 5 | 3 | 3.477809 | -3.2601 | 3.259815 | 2.499139 | 13.80819 | 9.351333
2018-01-28 02:45 | 31660.79 | 2880.0002 | 5 | 3 | 3.458388 | -3.260141 | 3.259815 | 2.607807 | 13.80819 | 9.728211
2018-01-28 02:47 | 31780.79 | 3000.001 | 5 | 3 | 3.438511 | -3.259839 | 3.259815 | 2.716461 | 13.80819 | 10.10292
2018-01-28 02:49 | 31900.79 | 3120.0009 | 5 | 3 | 3.41438 | -3.259884 | 3.259815 | 2.825123 | 13.80819 | 10.47528
2018-01-28 02:51 | 32020.79 | 3240.001 | 5 | 3 | 3.378417 | -3.260056 | 3.259815 | 2.93378 | 13.80819 | 10.8445
2018-01-28 02:53 | 32140.79 | 3360.0002 | 5 | 3 | 3.31415 | -3.259871 | 3.259815 | 3.042441 | 13.80819 | 11.2085
2018-01-28 02:55 | 32260.79 | 3480.0002 | 5 | 3 | 3.1963 | -3.259915 | 3.259815 | 3.1511 | 13.80819 | 11.56288
2018-01-28 02:56 | 32352.61 | 3571.8216 | 5 | 3 | 2.999983 | -3.259844 | 3.259815 | 3.234251 | 13.80819 | 11.82176
2018-01-28 02:58 | 32472.65 | 120.0008 | 6 | 3 | 3.482239 | 0 | 3.259815 | 3.234251 | 13.80819 | 11.82176
2018-01-28 03:00 | 32592.65 | 240 | 6 | 3 | 3.50477 | 0 | 3.259815 | 3.234251 | 13.80819 | 11.82176
2018-01-28 03:01 | 32652.66 | 300.0022 | 6 | 3 | 3.509696 | 0 | 3.259815 | 3.234251 | 13.80819 | 11.82176
2018-01-28 03:01 | 32652.66 | 0.0025 | 7 | 4 | 3.509666 | 0 | 0 | 0 | 0 | 0
2018-01-28 03:03 | 32772.74 | 120.0009 | 2 | 4 | 4.029926 | 4.890045 | 0.1625413 | 0 | 0.6431258 | 0
2018-01-28 03:05 | 32892.74 | 240.0009 | 2 | 4 | 4.069076 | 4.890028 | 0.3255331 | 0 | 1.303128 | 0
2018-01-28 03:07 | 33012.74 | 360.0001 | 2 | 4 | 4.101237 | 4.890059 | 0.4885304 | 0 | 1.969158 | 0
2018-01-28 03:09 | 33132.74 | 480.0001 | 2 | 4 | 4.127391 | 4.889973 | 0.6515148 | 0 | 2.639774 | 0
2018-01-28 03:11 | 33252.74 | 600.0001 | 2 | 4 | 4.154388 | 4.890083 | 0.8145086 | 0 | 3.314688 | 0
2018-01-28 03:13 | 33372.74 | 720.0001 | 2 | 4 | 4.179302 | 4.890053 | 0.9775097 | 0 | 3.993913 | 0
2018-01-28 03:15 | 33492.74 | 840.0001 | 2 | 4 | 4.20028 | 4.813673 | 1.140278 | 0 | 4.676143 | 0
2018-01-28 03:17 | 33612.74 | 960.0001 | 2 | 4 | 4.200234 | 4.443811 | 1.294541 | 0 | 5.324088 | 0
2018-01-28 03:19 | 33732.74 | 1080.0009 | 2 | 4 | 4.200274 | 4.071821 | 1.436552 | 0 | 5.920572 | 0
2018-01-28 03:21 | 33852.74 | 1200.0009 | 2 | 4 | 4.200256 | 3.711855 | 1.566085 | 0 | 6.464644 | 0
2018-01-28 03:23 | 33972.74 | 1320.0001 | 2 | 4 | 4.200232 | 3.400591 | 1.684578 | 0 | 6.962347 | 0
2018-01-28 03:24 | 34029.99 | 1377.2511 | 2 | 4 | 4.200227 | 3.259998 | 1.737548 | 0 | 7.184832 | 0
2018-01-28 03:26 | 34150.00902 | 120.001 | 3 | 4 | 4.220436 | 3.260145 | 1.845945 | 0 | 7.641119 | 0
2018-01-28 03:28 | 34270.00902 | 240.001 | 3 | 4 | 4.24817 | 3.260166 | 1.954613 | 0 | 8.101187 | 0
2018-01-28 03:30 | 34390.00822 | 360.0002 | 3 | 4 | 4.280869 | 3.260181 | 2.063273 | 0 | 8.564565 | 0
2018-01-28 03:32 | 34510.00812 | 480.0001 | 3 | 4 | 4.313994 | 3.259985 | 2.171938 | 0 | 9.03153 | 0
2018-01-28 03:34 | 34630.00822 | 600.0002 | 3 | 4 | 4.348271 | 3.260046 | 2.280602 | 0 | 9.502169 | 0
2018-01-28 03:36 | 34750.00812 | 720.0001 | 3 | 4 | 4.385853 | 3.260084 | 2.389266 | 0 | 9.976667 | 0
2018-01-28 03:38 | 34870.00822 | 840.0002 | 3 | 4 | 4.40023 | 2.873745 | 2.493374 | 0 | 10.43449 | 0
2018-01-28 03:40 | 34990.00902 | 960.001 | 3 | 4 | 4.40027 | 2.471298 | 2.58216 | 0 | 10.82518 | 0
2018-01-28 03:42 | 35110.00822 | 1080.0002 | 3 | 4 | 4.400282 | 2.147821 | 2.658975 | 0 | 11.16318 | 0
2018-01-28 03:44 | 35230.00822 | 1200.0002 | 3 | 4 | 4.400252 | 1.877789 | 2.725987 | 0 | 11.45806 | 0
2018-01-28 03:46 | 35350.00902 | 1320.001 | 3 | 4 | 4.400257 | 1.632131 | 2.784444 | 0 | 11.71528 | 0
2018-01-28 03:48 | 35470.00822 | 1440.0002 | 3 | 4 | 4.400236 | 1.414263 | 2.835057 | 0 | 11.93799 | 0
2018-01-28 03:50 | 35590.00822 | 1560.0002 | 3 | 4 | 4.400249 | 1.243775 | 2.879261 | 0 | 12.1325 | 0
2018-01-28 03:52 | 35710.00902 | 1680.001 | 3 | 4 | 4.400222 | 1.102557 | 2.91826 | 0 | 12.3041 | 0
2018-01-28 03:54 | 35830.00902 | 1800.001 | 3 | 4 | 4.400126 | 0.9769936 | 2.952896 | 0 | 12.4565 | 0
2018-01-28 03:56 | 35950.00902 | 1920.001 | 3 | 4 | 4.400174 | 0.8591366 | 2.983504 | 0 | 12.59119 | 0
2018-01-28 03:58 | 36070.00902 | 2040.001 | 3 | 4 | 4.400175 | 0.7634745 | 3.010504 | 0 | 12.71 | 0
2018-01-28 04:00 | 36190.00822 | 2160.0002 | 3 | 4 | 4.40018 | 0.685298 | 3.034616 | 0 | 12.81609 | 0
2018-01-28 04:02 | 36310.00822 | 2280.0002 | 3 | 4 | 4.400223 | 0.619874 | 3.056339 | 0 | 12.91168 | 0
2018-01-28 04:04 | 36430.00912 | 2400.0011 | 3 | 4 | 4.400186 | 0.5561037 | 3.075923 | 0 | 12.99785 | 0
2018-01-28 04:06 | 36550.00822 | 2520.0002 | 3 | 4 | 4.400152 | 0.4968729 | 3.093431 | 0 | 13.07489 | 0
2018-01-28 04:08 | 36670.00902 | 2640.001 | 3 | 4 | 4.400216 | 0.4516621 | 3.109208 | 0 | 13.14431 | 0
2018-01-28 04:10 | 36790.00822 | 2760.0002 | 3 | 4 | 4.400125 | 0.4122038 | 3.123567 | 0 | 13.20749 | 0
2018-01-28 04:12 | 36910.00902 | 2880.001 | 3 | 4 | 4.40016 | 0.377264 | 3.136721 | 0 | 13.26537 | 0
2018-01-28 04:14 | 37030.00822 | 3000.0002 | 3 | 4 | 4.400129 | 0.3404617 | 3.148692 | 0 | 13.31804 | 0
2018-01-28 04:16 | 37150.00902 | 3120.001 | 3 | 4 | 4.400146 | 0.310894 | 3.159532 | 0 | 13.36574 | 0
2018-01-28 04:18 | 37270.00912 | 3240.0011 | 3 | 4 | 4.400137 | 0.2862511 | 3.169476 | 0 | 13.4095 | 0
2018-01-28 04:20 | 37390.00902 | 3360.001 | 3 | 4 | 4.400066 | 0.2641678 | 3.178657 | 0 | 13.44989 | 0
2018-01-28 04:22 | 37510.00832 | 3480.0003 | 3 | 4 | 4.400128 | 0.2433844 | 3.187138 | 0 | 13.48721 | 0
2018-01-28 04:24 | 37630.00822 | 3600.0002 | 3 | 4 | 4.400082 | 0.2212257 | 3.194887 | 0 | 13.52131 | 0
2018-01-28 04:26 | 37750.00912 | 3720.0011 | 3 | 4 | 4.400141 | 0.2059231 | 3.202007 | 0 | 13.55264 | 0
2018-01-28 04:28 | 37870.00912 | 3840.0011 | 3 | 4 | 4.4001 | 0.1916637 | 3.208616 | 0 | 13.58172 | 0
2018-01-28 04:30 | 37990.00822 | 3960.0002 | 3 | 4 | 4.400121 | 0.1788187 | 3.214791 | 0 | 13.60889 | 0
2018-01-28 04:32 | 38110.00822 | 4080.0002 | 3 | 4 | 4.400113 | 0.16364 | 3.2205 | 0 | 13.63401 | 0
2018-01-28 04:34 | 38230.00902 | 4200.001 | 3 | 4 | 4.40007 | 0.1508846 | 3.225738 | 0 | 13.65706 | 0
2018-01-28 04:36 | 38350.00912 | 4320.0011 | 3 | 4 | 4.400083 | 0.1416597 | 3.230616 | 0 | 13.67852 | 0
2018-01-28 04:38 | 38470.00822 | 4440.0002 | 3 | 4 | 4.400108 | 0.133069 | 3.235186 | 0 | 13.69863 | 0
2018-01-28 04:40 | 38590.00902 | 4560.001 | 3 | 4 | 4.400126 | 0.1238146 | 3.239462 | 0 | 13.71745 | 0
2018-01-28 04:42 | 38710.00822 | 4680.0002 | 3 | 4 | 4.400115 | 0.113656 | 3.243408 | 0 | 13.73481 | 0
2018-01-28 04:44 | 38830.00822 | 4800.0002 | 3 | 4 | 4.400097 | 0.1063271 | 3.247067 | 0 | 13.75091 | 0
2018-01-28 04:46 | 38950.00832 | 4920.0003 | 3 | 4 | 4.400102 | 0.1003408 | 3.250495 | 0 | 13.76599 | 0
2018-01-28 04:48 | 39070.00832 | 5040.0003 | 3 | 4 | 4.400122 | 0.09494877 | 3.253738 | 0 | 13.78026 | 0
2018-01-28 04:50 | 39190.00902 | 5160.001 | 3 | 4 | 4.400093 | 0.08691692 | 3.256756 | 0 | 13.79354 | 0
2018-01-28 04:52 | 39297.56322 | 5267.5552 | 3 | 4 | 4.400085 | 0.08149624 | 3.259264 | 0 | 13.80458 | 0
2018-01-28 04:54 | 39417.61 | 120 | 4 | 4 | 4.393169 | 0 | 3.259264 | 0 | 13.80458 | 0
2018-01-28 04:56 | 39537.61 | 240.0008 | 4 | 4 | 4.392242 | 0 | 3.259264 | 0 | 13.80458 | 0
2018-01-28 04:57 | 39597.61 | 300.0022 | 4 | 4 | 4.391838 | 0 | 3.259264 | 0 | 13.80458 | 0
2018-01-28 04:59 | 39717.69 | 120.0003 | 5 | 4 | 4.09341 | -3.259805 | 3.259264 | 0.1085881 | 13.80458 | 0.4486041
2018-01-28 05:01 | 39837.69 | 240.0003 | 5 | 4 | 4.050456 | -3.260103 | 3.259264 | 0.2172462 | 13.80458 | 0.8909783
2018-01-28 05:03 | 39957.69 | 360.0002 | 5 | 4 | 4.010998 | -3.259951 | 3.259264 | 0.3259183 | 13.80458 | 1.329002
2018-01-28 05:05 | 40077.69 | 480.0003 | 5 | 4 | 3.972975 | -3.260133 | 3.259264 | 0.4345827 | 13.80458 | 1.762783
2018-01-28 05:07 | 40197.69 | 600.001 | 5 | 4 | 3.93372 | -3.260075 | 3.259264 | 0.5432411 | 13.80458 | 2.192366
2018-01-28 05:09 | 40317.69 | 720.001 | 5 | 4 | 3.892821 | -3.260143 | 3.259264 | 0.6519117 | 13.80458 | 2.617613
2018-01-28 05:11 | 40437.69 | 840.0011 | 5 | 4 | 3.855062 | -3.26011 | 3.259264 | 0.7605708 | 13.80458 | 3.038523
2018-01-28 05:13 | 40557.69 | 960.001 | 5 | 4 | 3.819574 | -3.260159 | 3.259264 | 0.8692421 | 13.80458 | 3.455503
2018-01-28 05:15 | 40677.69 | 1080.0011 | 5 | 4 | 3.785264 | -3.260119 | 3.259264 | 0.9779101 | 13.80458 | 3.868718
2018-01-28 05:17 | 40797.69 | 1200.001 | 5 | 4 | 3.750087 | -3.260065 | 3.259264 | 1.086571 | 13.80458 | 4.278128
2018-01-28 05:19 | 40917.69 | 1320.001 | 5 | 4 | 3.717475 | -3.260092 | 3.259264 | 1.195231 | 13.80458 | 4.68379
2018-01-28 05:21 | 41037.69 | 1440.0002 | 5 | 4 | 3.688792 | -3.260132 | 3.259264 | 1.303909 | 13.80458 | 5.086219
2018-01-28 05:23 | 41157.69 | 1560.0002 | 5 | 4 | 3.663333 | -3.260146 | 3.259264 | 1.412562 | 13.80458 | 5.485607
2018-01-28 05:25 | 41277.69 | 1680.0011 | 5 | 4 | 3.638446 | -3.260103 | 3.259264 | 1.521233 | 13.80458 | 5.882355
2018-01-28 05:27 | 41397.69 | 1800.0002 | 5 | 4 | 3.612993 | -3.260025 | 3.259264 | 1.629897 | 13.80458 | 6.276333
2018-01-28 05:29 | 41517.69 | 1920.0003 | 5 | 4 | 3.591124 | -3.260115 | 3.259264 | 1.738559 | 13.80458 | 6.667708
2018-01-28 05:31 | 41637.69 | 2040.001 | 5 | 4 | 3.572096 | -3.260105 | 3.259264 | 1.847232 | 13.80458 | 7.056906
2018-01-28 05:33 | 41757.69 | 2160.0003 | 5 | 4 | 3.555271 | -3.260108 | 3.259264 | 1.955894 | 13.80458 | 7.444144
2018-01-28 05:35 | 41877.69 | 2280.001 | 5 | 4 | 3.537677 | -3.260168 | 3.259264 | 2.064567 | 13.80458 | 7.829569
2018-01-28 05:37 | 41997.69 | 2400.0002 | 5 | 4 | 3.520924 | -3.260103 | 3.259264 | 2.173225 | 13.80458 | 8.213016
2018-01-28 05:39 | 42117.69 | 2520.0011 | 5 | 4 | 3.506484 | -3.260075 | 3.259264 | 2.281903 | 13.80458 | 8.594866
2018-01-28 05:41 | 42237.69 | 2640.0009 | 5 | 4 | 3.493582 | -3.260029 | 3.259264 | 2.390563 | 13.80458 | 8.97517
2018-01-28 05:43 | 42357.69 | 2760.0003 | 5 | 4 | 3.478547 | -3.26009 | 3.259264 | 2.499231 | 13.80458 | 9.354018
2018-01-28 05:45 | 42477.69 | 2880.0002 | 5 | 4 | 3.459007 | -3.260049 | 3.259264 | 2.60789 | 13.80458 | 9.730961
2018-01-28 05:47 | 42597.69 | 3000.001 | 5 | 4 | 3.438424 | -3.260145 | 3.259264 | 2.716554 | 13.80458 | 10.10573
2018-01-28 05:49 | 42717.69 | 3120.0002 | 5 | 4 | 3.413671 | -3.260081 | 3.259264 | 2.825227 | 13.80458 | 10.4781
2018-01-28 05:51 | 42837.69 | 3240.001 | 5 | 4 | 3.378271 | -3.260118 | 3.259264 | 2.933891 | 13.80458 | 10.8473
2018-01-28 05:53 | 42957.69 | 3360.0011 | 5 | 4 | 3.314437 | -3.260163 | 3.259264 | 3.042561 | 13.80458 | 11.21132
2018-01-28 05:55 | 43077.69 | 3480.001 | 5 | 4 | 3.194556 | -3.260145 | 3.259264 | 3.151222 | 13.80458 | 11.56564
2018-01-28 05:56 | 43167.71 | 3570.0225 | 5 | 4 | 2.999999 | -3.260118 | 3.259264 | 3.23274 | 13.80458 | 11.81937
2018-01-28 05:58 | 43287.75 | 120.001 | 6 | 4 | 3.479282 | 0 | 3.259264 | 3.23274 | 13.80458 | 11.81937
2018-01-28 06:00 | 43407.75 | 240 | 6 | 4 | 3.50156 | 0 | 3.259264 | 3.23274 | 13.80458 | 11.81937
2018-01-28 06:01 | 43467.75 | 300.0023 | 6 | 4 | 3.506469 | 0 | 3.259264 | 3.23274 | 13.80458 | 11.81937
2018-01-28 06:01 | 43467.76 | 0.0024 | 7 | 5 | 3.506407 | 0 | 0 | 0 | 0 | 0
2018-01-28 06:03 | 43587.84 | 120.001 | 2 | 5 | 4.029898 | 4.890017 | 0.1625388 | 0 | 0.6428779 | 0
2018-01-28 06:05 | 43707.84 | 240.0011 | 2 | 5 | 4.069025 | 4.889992 | 0.3255352 | 0 | 1.302892 | 0
2018-01-28 06:07 | 43827.84 | 360.001 | 2 | 5 | 4.101464 | 4.890024 | 0.4885322 | 0 | 1.968954 | 0
2018-01-28 06:09 | 43947.84 | 480.0018 | 2 | 5 | 4.126792 | 4.890024 | 0.6515269 | 0 | 2.639572 | 0
2018-01-28 06:11 | 44067.84 | 600.0011 | 2 | 5 | 4.153088 | 4.890015 | 0.8145129 | 0 | 3.314285 | 0
2018-01-28 06:13 | 44187.84 | 720.001 | 2 | 5 | 4.178732 | 4.890043 | 0.9775091 | 0 | 3.993347 | 0
2018-01-28 06:15 | 44307.84 | 840.0011 | 2 | 5 | 4.200277 | 4.81975 | 1.140318 | 0 | 4.675682 | 0
2018-01-28 06:17 | 44427.84 | 960.0001 | 2 | 5 | 4.200263 | 4.45409 | 1.294792 | 0 | 5.324515 | 0
2018-01-28 06:19 | 44547.84 | 1080.0011 | 2 | 5 | 4.200288 | 4.09133 | 1.437264 | 0 | 5.922934 | 0
2018-01-28 06:21 | 44667.84 | 1200.0002 | 2 | 5 | 4.200247 | 3.720097 | 1.567312 | 0 | 6.469172 | 0
2018-01-28 06:23 | 44787.84 | 1320.001 | 2 | 5 | 4.200232 | 3.403059 | 1.68596 | 0 | 6.967524 | 0
2018-01-28 06:24 | 44845.29 | 1377.4496 | 2 | 5 | 4.200241 | 3.259996 | 1.739123 | 0 | 7.190822 | 0
2018-01-28 06:26 | 44965.31 | 120.0001 | 3 | 5 | 4.220478 | 3.260107 | 1.847526 | 0 | 7.647145 | 0
2018-01-28 06:28 | 45085.31 | 240.0001 | 3 | 5 | 4.247734 | 3.260078 | 1.95619 | 0 | 8.107183 | 0
2018-01-28 06:30 | 45205.31 | 360.0009 | 3 | 5 | 4.280628 | 3.260094 | 2.064857 | 0 | 8.570526 | 0
2018-01-28 06:32 | 45325.31 | 480.0001 | 3 | 5 | 4.31419 | 3.26008 | 2.173521 | 0 | 9.037498 | 0
2018-01-28 06:34 | 45445.31 | 600.0001 | 3 | 5 | 4.348926 | 3.260157 | 2.282177 | 0 | 9.508142 | 0
2018-01-28 06:36 | 45565.31 | 720.0009 | 3 | 5 | 4.386111 | 3.260059 | 2.390848 | 0 | 9.98272 | 0
2018-01-28 06:38 | 45685.31 | 840.0001 | 3 | 5 | 4.400276 | 2.879442 | 2.495045 | 0 | 10.44094 | 0
2018-01-28 06:40 | 45805.31 | 960.0001 | 3 | 5 | 4.400291 | 2.470091 | 2.583858 | 0 | 10.83174 | 0
2018-01-28 06:42 | 45925.31 | 1080.0001 | 3 | 5 | 4.400233 | 2.143002 | 2.66057 | 0 | 11.1693 | 0
2018-01-28 06:44 | 46045.31 | 1200.0009 | 3 | 5 | 4.40027 | 1.874453 | 2.727416 | 0 | 11.46344 | 0
2018-01-28 06:46 | 46165.31 | 1320.0001 | 3 | 5 | 4.400287 | 1.63183 | 2.785781 | 0 | 11.72026 | 0
2018-01-28 06:48 | 46285.31 | 1440.0001 | 3 | 5 | 4.400233 | 1.411757 | 2.83637 | 0 | 11.94286 | 0
2018-01-28 06:50 | 46405.31 | 1560.001 | 3 | 5 | 4.400228 | 1.238945 | 2.880452 | 0 | 12.13683 | 0
2018-01-28 06:52 | 46525.31 | 1680.0001 | 3 | 5 | 4.400258 | 1.097825 | 2.919298 | 0 | 12.30776 | 0
2018-01-28 06:54 | 46645.31 | 1800.0002 | 3 | 5 | 4.400204 | 0.9743938 | 2.953801 | 0 | 12.45958 | 0
2018-01-28 06:56 | 46765.31 | 1920.0009 | 3 | 5 | 4.400241 | 0.8592062 | 2.984344 | 0 | 12.59398 | 0
2018-01-28 06:58 | 46885.31 | 2040.0009 | 3 | 5 | 4.400166 | 0.7602091 | 3.011253 | 0 | 12.71238 | 0
2018-01-28 07:00 | 47005.31 | 2160.0009 | 3 | 5 | 4.400168 | 0.6820593 | 3.035258 | 0 | 12.81801 | 0
2018-01-28 07:02 | 47125.31 | 2280.0001 | 3 | 5 | 4.40019 | 0.615736 | 3.056861 | 0 | 12.91307 | 0
2018-01-28 07:04 | 47245.31 | 2400.001 | 3 | 5 | 4.400204 | 0.5539074 | 3.076357 | 0 | 12.99885 | 0
2018-01-28 07:06 | 47365.31 | 2520.0008 | 3 | 5 | 4.400146 | 0.4946022 | 3.093804 | 0 | 13.07562 | 0
2018-01-28 07:08 | 47485.31 | 2640.0002 | 3 | 5 | 4.400151 | 0.4483166 | 3.109493 | 0 | 13.14465 | 0
2018-01-28 07:10 | 47605.31 | 2760.0001 | 3 | 5 | 4.400148 | 0.4089184 | 3.123754 | 0 | 13.20741 | 0
2018-01-28 07:12 | 47725.31 | 2880.0009 | 3 | 5 | 4.400185 | 0.3751078 | 3.136809 | 0 | 13.26485 | 0
2018-01-28 07:14 | 47845.31 | 3000.0001 | 3 | 5 | 4.400151 | 0.3396511 | 3.148715 | 0 | 13.31724 | 0
2018-01-28 07:16 | 47965.31 | 3120.0009 | 3 | 5 | 4.400174 | 0.3094225 | 3.159491 | 0 | 13.36465 | 0
2018-01-28 07:18 | 48085.31 | 3240.0001 | 3 | 5 | 4.400194 | 0.2849493 | 3.169365 | 0 | 13.4081 | 0
2018-01-28 07:20 | 48205.31 | 3360.0001 | 3 | 5 | 4.400126 | 0.2634077 | 3.178484 | 0 | 13.44823 | 0
2018-01-28 07:22 | 48325.31 | 3480.0002 | 3 | 5 | 4.400101 | 0.241992 | 3.186915 | 0 | 13.48533 | 0
2018-01-28 07:24 | 48445.31 | 3600.0001 | 3 | 5 | 4.400093 | 0.2201729 | 3.194623 | 0 | 13.51924 | 0
2018-01-28 07:26 | 48565.31 | 3720.0001 | 3 | 5 | 4.400092 | 0.2037868 | 3.201692 | 0 | 13.55034 | 0
2018-01-28 07:28 | 48685.31 | 3840.0019 | 3 | 5 | 4.400135 | 0.1905947 | 3.208253 | 0 | 13.57921 | 0
2018-01-28 07:30 | 48805.31 | 3960.0001 | 3 | 5 | 4.400126 | 0.1770496 | 3.214375 | 0 | 13.60615 | 0
2018-01-28 07:32 | 48925.31 | 4080.0002 | 3 | 5 | 4.40014 | 0.1634674 | 3.22005 | 0 | 13.63112 | 0
2018-01-28 07:34 | 49045.31 | 4200.0001 | 3 | 5 | 4.400093 | 0.1499138 | 3.225245 | 0 | 13.65398 | 0
2018-01-28 07:36 | 49165.31 | 4320.0009 | 3 | 5 | 4.40015 | 0.1404352 | 3.230081 | 0 | 13.67526 | 0
2018-01-28 07:38 | 49285.31 | 4440.0001 | 3 | 5 | 4.400067 | 0.1309395 | 3.234601 | 0 | 13.69515 | 0
2018-01-28 07:40 | 49405.31 | 4560.0009 | 3 | 5 | 4.400112 | 0.1223345 | 3.238833 | 0 | 13.71377 | 0
2018-01-28 07:42 | 49525.31 | 4680.0009 | 3 | 5 | 4.400118 | 0.1124439 | 3.242738 | 0 | 13.73095 | 0
2018-01-28 07:44 | 49645.31 | 4800.0001 | 3 | 5 | 4.400098 | 0.1049585 | 3.246351 | 0 | 13.74685 | 0
2018-01-28 07:46 | 49765.31 | 4920.0009 | 3 | 5 | 4.400027 | 0.09784126 | 3.249734 | 0 | 13.76173 | 0
2018-01-28 07:48 | 49885.31 | 5040.0009 | 3 | 5 | 4.400049 | 0.0924511 | 3.252924 | 0 | 13.77577 | 0
2018-01-28 07:50 | 50005.31 | 5160.0002 | 3 | 5 | 4.40007 | 0.08574581 | 3.255898 | 0 | 13.78886 | 0
2018-01-28 07:51 | 50074.09 | 5228.7863 | 3 | 5 | 4.400044 | 0.08148861 | 3.257494 | 0 | 13.79588 | 0
2018-01-28 07:53 | 50194.13238 | 120 | 4 | 5 | 4.393162 | 0 | 3.257494 | 0 | 13.79588 | 0
2018-01-28 07:55 | 50314.13238 | 240 | 4 | 5 | 4.392234 | 0 | 3.257494 | 0 | 13.79588 | 0
2018-01-28 07:56 | 50374.13458 | 300.0022 | 4 | 5 | 4.39186 | 0 | 3.257494 | 0 | 13.79588 | 0
2018-01-28 07:58 | 50494.21 | 120.0001 | 5 | 5 | 4.096355 | -3.259889 | 3.257494 | 0.1085866 | 13.79588 | 0.4487837
2018-01-28 08:00 | 50614.21 | 240.001 | 5 | 5 | 4.052197 | -3.260052 | 3.257494 | 0.2172454 | 13.79588 | 0.8914453
2018-01-28 08:02 | 50734.21 | 360.001 | 5 | 5 | 4.012049 | -3.260113 | 3.257494 | 0.3259079 | 13.79588 | 1.329572
2018-01-28 08:04 | 50854.21 | 480.0003 | 5 | 5 | 3.973343 | -3.26011 | 3.257494 | 0.4345696 | 13.79588 | 1.763403
2018-01-28 08:06 | 50974.21 | 600.0002 | 5 | 5 | 3.935122 | -3.26013 | 3.257494 | 0.5432286 | 13.79588 | 2.193086
2018-01-28 08:08 | 51094.21 | 720.001 | 5 | 5 | 3.895038 | -3.260118 | 3.257494 | 0.6518958 | 13.79588 | 2.618557
2018-01-28 08:10 | 51214.21 | 840.0002 | 5 | 5 | 3.855991 | -3.260146 | 3.257494 | 0.7605526 | 13.79588 | 3.039615
2018-01-28 08:12 | 51334.21 | 960.001 | 5 | 5 | 3.819966 | -3.259872 | 3.257494 | 0.8692232 | 13.79588 | 3.456674
2018-01-28 08:14 | 51454.21 | 1080.0002 | 5 | 5 | 3.786053 | -3.259793 | 3.257494 | 0.9778929 | 13.79588 | 3.86993
2018-01-28 08:16 | 51574.21 | 1200.001 | 5 | 5 | 3.752144 | -3.260166 | 3.257494 | 1.086547 | 13.79588 | 4.279457
2018-01-28 08:18 | 51694.21 | 1320.0003 | 5 | 5 | 3.718547 | -3.260115 | 3.257494 | 1.195221 | 13.79588 | 4.685369
2018-01-28 08:20 | 51814.21 | 1440.001 | 5 | 5 | 3.689389 | -3.260105 | 3.257494 | 1.303886 | 13.79588 | 5.087827
2018-01-28 08:22 | 51934.21 | 1560.001 | 5 | 5 | 3.663278 | -3.259912 | 3.257494 | 1.412551 | 13.79588 | 5.487284
2018-01-28 08:24 | 52054.21 | 1680.0002 | 5 | 5 | 3.639314 | -3.260159 | 3.257494 | 1.52121 | 13.79588 | 5.884032
2018-01-28 08:26 | 52174.21 | 1800.001 | 5 | 5 | 3.614955 | -3.260112 | 3.257494 | 1.629883 | 13.79588 | 6.278216
2018-01-28 08:28 | 52294.21 | 1920.0002 | 5 | 5 | 3.591895 | -3.260139 | 3.257494 | 1.738541 | 13.79588 | 6.669715
2018-01-28 08:30 | 52414.21 | 2040.0002 | 5 | 5 | 3.57249 | -3.260153 | 3.257494 | 1.847212 | 13.79588 | 7.058973
2018-01-28 08:32 | 52534.21 | 2160.0002 | 5 | 5 | 3.555827 | -3.260135 | 3.257494 | 1.955873 | 13.79588 | 7.446235
2018-01-28 08:34 | 52654.21 | 2280.0002 | 5 | 5 | 3.539577 | -3.260119 | 3.257494 | 2.064538 | 13.79588 | 7.83175
2018-01-28 08:36 | 52774.21 | 2400.001 | 5 | 5 | 3.522125 | -3.260121 | 3.257494 | 2.173205 | 13.79588 | 8.21543
2018-01-28 08:38 | 52894.21 | 2520.001 | 5 | 5 | 3.507208 | -3.260034 | 3.257494 | 2.281868 | 13.79588 | 8.59733
2018-01-28 08:40 | 53014.21 | 2640.0002 | 5 | 5 | 3.493629 | -3.260139 | 3.257494 | 2.390536 | 13.79588 | 8.977697
2018-01-28 08:42 | 53134.21 | 2760.0011 | 5 | 5 | 3.479877 | -3.260163 | 3.257494 | 2.499198 | 13.79588 | 9.356607
2018-01-28 08:44 | 53254.21 | 2880.001 | 5 | 5 | 3.461855 | -3.260118 | 3.257494 | 2.607867 | 13.79588 | 9.733841
2018-01-28 08:46 | 53374.21 | 3000.0003 | 5 | 5 | 3.439753 | -3.260101 | 3.257494 | 2.716529 | 13.79588 | 10.10881
2018-01-28 08:48 | 53494.21 | 3120.001 | 5 | 5 | 3.41424 | -3.260128 | 3.257494 | 2.825198 | 13.79588 | 10.48128
2018-01-28 08:50 | 53614.21 | 3240.001 | 5 | 5 | 3.379144 | -3.260092 | 3.257494 | 2.933855 | 13.79588 | 10.85048
2018-01-28 08:52 | 53734.21 | 3360.001 | 5 | 5 | 3.318217 | -3.259944 | 3.257494 | 3.042526 | 13.79588 | 11.21472
2018-01-28 08:54 | 53854.21 | 3480.0009 | 5 | 5 | 3.196265 | -3.25985 | 3.257494 | 3.151188 | 13.79588 | 11.56947
2018-01-28 08:56 | 53942.67 | 3568.452 | 5 | 5 | 2.999982 | -3.260139 | 3.257494 | 3.231278 | 13.79588 | 11.81879
2018-01-28 08:58 | 54062.71 | 120.0008 | 6 | 5 | 3.476631 | 0 | 3.257494 | 3.231287 | 13.79588 | 11.81881
2018-01-28 09:00 | 54182.71 | 240.0008 | 6 | 5 | 3.498548 | 0 | 3.257494 | 3.231287 | 13.79588 | 11.81881
2018-01-28 09:01 | 54242.71 | 300.0023 | 6 | 5 | 3.503212 | 0 | 3.257494 | 3.231287 | 13.79588 | 11.81881
2018-01-28 09:01 | 54242.72 | 0.0023 | 7 | 6 | 3.503592 | 0 | 0 | 0 | 0 | 0
2018-01-28 09:03 | 54362.8 | 120.0003 | 2 | 6 | 4.028812 | 4.890009 | 0.1625418 | 0 | 0.642429 | 0
2018-01-28 09:05 | 54482.8 | 240.0003 | 2 | 6 | 4.069155 | 4.88999 | 0.3255258 | 0 | 1.302347 | 0
2018-01-28 09:07 | 54602.8 | 360.0003 | 2 | 6 | 4.102324 | 4.88998 | 0.4885285 | 0 | 1.968471 | 0
2018-01-28 09:09 | 54722.8 | 480.0012 | 2 | 6 | 4.126491 | 4.890005 | 0.65152 | 0 | 2.639133 | 0
2018-01-28 09:11 | 54842.8 | 600.0003 | 2 | 6 | 4.150734 | 4.889931 | 0.8145047 | 0 | 3.313613 | 0
2018-01-28 09:13 | 54962.8 | 720.0011 | 2 | 6 | 4.178003 | 4.889996 | 0.9774964 | 0 | 3.992386 | 0
2018-01-28 09:15 | 55082.8 | 840.0003 | 2 | 6 | 4.200286 | 4.827585 | 1.140363 | 0 | 4.674891 | 0
2018-01-28 09:17 | 55202.8 | 960.001 | 2 | 6 | 4.200274 | 4.454229 | 1.294716 | 0 | 5.323215 | 0
2018-01-28 09:19 | 55322.8 | 1080.0004 | 2 | 6 | 4.200307 | 4.10672 | 1.437398 | 0 | 5.922517 | 0
2018-01-28 09:21 | 55442.8 | 1200.0011 | 2 | 6 | 4.200272 | 3.739502 | 1.56825 | 0 | 6.472131 | 0
2018-01-28 09:23 | 55562.8 | 1320.0012 | 2 | 6 | 4.200232 | 3.404362 | 1.687154 | 0 | 6.971558 | 0
2018-01-28 09:24 | 55620.17 | 1377.3713 | 2 | 6 | 4.200247 | 3.259989 | 1.740252 | 0 | 7.194585 | 0
2018-01-28 09:26 | 55740.18 | 120.0009 | 3 | 6 | 4.221067 | 3.26017 | 1.848663 | 0 | 7.650986 | 0
2018-01-28 09:28 | 55860.18 | 240.0002 | 3 | 6 | 4.247366 | 3.260092 | 1.957323 | 0 | 8.111025 | 0
2018-01-28 09:30 | 55980.18 | 360.0009 | 3 | 6 | 4.279313 | 3.260078 | 2.06599 | 0 | 8.574251 | 0
2018-01-28 09:32 | 56100.18 | 480.0009 | 3 | 6 | 4.313968 | 3.26013 | 2.174657 | 0 | 9.04116 | 0
2018-01-28 09:34 | 56220.18 | 600.001 | 3 | 6 | 4.34918 | 3.260061 | 2.283325 | 0 | 9.511847 | 0
2018-01-28 09:36 | 56340.18 | 720.0001 | 3 | 6 | 4.386057 | 3.260115 | 2.391988 | 0 | 9.986425 | 0
2018-01-28 09:38 | 56460.18 | 840.0001 | 3 | 6 | 4.400297 | 2.895302 | 2.496437 | 0 | 10.44575 | 0
2018-01-28 09:40 | 56580.18 | 960.001 | 3 | 6 | 4.400291 | 2.466942 | 2.585499 | 0 | 10.83765 | 0
2018-01-28 09:42 | 56700.18 | 1080.0009 | 3 | 6 | 4.400264 | 2.136723 | 2.662026 | 0 | 11.17439 | 0
2018-01-28 09:44 | 56820.18 | 1200.0002 | 3 | 6 | 4.400247 | 1.864943 | 2.72854 | 0 | 11.46707 | 0
2018-01-28 09:46 | 56940.18 | 1320.0001 | 3 | 6 | 4.400266 | 1.629551 | 2.786708 | 0 | 11.72302 | 0
2018-01-28 09:48 | 57060.18 | 1440.001 | 3 | 6 | 4.400221 | 1.414219 | 2.837381 | 0 | 11.94599 | 0
2018-01-28 09:50 | 57180.18 | 1560.0009 | 3 | 6 | 4.40024 | 1.234682 | 2.881375 | 0 | 12.13958 | 0
2018-01-28 09:52 | 57300.18 | 1680.0001 | 3 | 6 | 4.400193 | 1.090617 | 2.92006 | 0 | 12.3098 | 0
2018-01-28 09:54 | 57420.18 | 1800.001 | 3 | 6 | 4.400225 | 0.9711218 | 2.954368 | 0 | 12.46076 | 0
2018-01-28 09:56 | 57540.18 | 1920.0009 | 3 | 6 | 4.400199 | 0.8605146 | 2.984865 | 0 | 12.59495 | 0
2018-01-28 09:58 | 57660.18 | 2040.001 | 3 | 6 | 4.400191 | 0.7580242 | 3.011783 | 0 | 12.7134 | 0
2018-01-28 10:00 | 57780.18 | 2160.0001 | 3 | 6 | 4.400132 | 0.6770048 | 3.035666 | 0 | 12.81849 | 0
2018-01-28 10:02 | 57900.18 | 2280.0009 | 3 | 6 | 4.400175 | 0.61131 | 3.057107 | 0 | 12.91283 | 0
2018-01-28 10:04 | 58020.18 | 2400.0009 | 3 | 6 | 4.400209 | 0.5525284 | 3.076486 | 0 | 12.9981 | 0
2018-01-28 10:06 | 58140.18 | 2520.0009 | 3 | 6 | 4.400151 | 0.4944735 | 3.093938 | 0 | 13.0749 | 0
2018-01-28 10:08 | 58260.18 | 2640.0001 | 3 | 6 | 4.400158 | 0.4458132 | 3.109566 | 0 | 13.14366 | 0
2018-01-28 10:10 | 58380.18 | 2760.0009 | 3 | 6 | 4.400123 | 0.4050999 | 3.123733 | 0 | 13.206 | 0
2018-01-28 10:12 | 58500.18 | 2880.0002 | 3 | 6 | 4.400181 | 0.3722906 | 3.136685 | 0 | 13.26299 | 0
2018-01-28 10:14 | 58620.18 | 3000.0009 | 3 | 6 | 4.400152 | 0.3398027 | 3.148541 | 0 | 13.31516 | 0
2018-01-28 10:16 | 58740.18 | 3120.0009 | 3 | 6 | 4.400131 | 0.3069592 | 3.159309 | 0 | 13.36254 | 0
2018-01-28 10:18 | 58860.18 | 3240.0009 | 3 | 6 | 4.400137 | 0.2820215 | 3.169112 | 0 | 13.40567 | 0
2018-01-28 10:20 | 58980.18 | 3360.0009 | 3 | 6 | 4.400154 | 0.2608232 | 3.178139 | 0 | 13.44539 | 0
2018-01-28 10:22 | 59100.18 | 3480.001 | 3 | 6 | 4.400134 | 0.2416534 | 3.186509 | 0 | 13.48222 | 0
2018-01-28 10:24 | 59220.18 | 3600.0001 | 3 | 6 | 4.400177 | 0.2216358 | 3.194221 | 0 | 13.51616 | 0
2018-01-28 10:26 | 59340.18 | 3720.0009 | 3 | 6 | 4.400084 | 0.2021036 | 3.201259 | 0 | 13.54712 | 0
2018-01-28 10:28 | 59460.18 | 3840 | 3 | 6 | 4.400081 | 0.1881647 | 3.207759 | 0 | 13.57572 | 0
2018-01-28 10:30 | 59580.18 | 3960.0009 | 3 | 6 | 4.40011 | 0.1759291 | 3.213827 | 0 | 13.60242 | 0
2018-01-28 10:32 | 59700.18 | 4080 | 3 | 6 | 4.400092 | 0.1631002 | 3.219482 | 0 | 13.62731 | 0
2018-01-28 10:34 | 59820.18 | 4200.0001 | 3 | 6 | 4.400115 | 0.1492643 | 3.224688 | 0 | 13.65021 | 0
2018-01-28 10:36 | 59940.18 | 4320.0001 | 3 | 6 | 4.400092 | 0.138876 | 3.229478 | 0 | 13.67129 | 0
2018-01-28 10:38 | 60060.18 | 4440.0009 | 3 | 6 | 4.400092 | 0.1305857 | 3.233953 | 0 | 13.69098 | 0
2018-01-28 10:40 | 60180.18 | 4560.0009 | 3 | 6 | 4.400061 | 0.1216888 | 3.238153 | 0 | 13.70946 | 0
2018-01-28 10:42 | 60300.18 | 4680.0001 | 3 | 6 | 4.400124 | 0.112793 | 3.242074 | 0 | 13.72671 | 0
2018-01-28 10:44 | 60420.18 | 4800.0009 | 3 | 6 | 4.400099 | 0.1038456 | 3.245668 | 0 | 13.74253 | 0
2018-01-28 10:46 | 60540.18 | 4920.001 | 3 | 6 | 4.40005 | 0.09713554 | 3.249024 | 0 | 13.75729 | 0
2018-01-28 10:48 | 60660.18 | 5040.0009 | 3 | 6 | 4.400096 | 0.09230995 | 3.252184 | 0 | 13.7712 | 0
2018-01-28 10:50 | 60780.18 | 5160.001 | 3 | 6 | 4.400067 | 0.08602047 | 3.255151 | 0 | 13.78425 | 0
2018-01-28 10:51 | 60847.25 | 5227.0679 | 3 | 6 | 4.40007 | 0.08149624 | 3.256718 | 0 | 13.79115 | 0
2018-01-28 10:53 | 60967.3 | 120 | 4 | 6 | 4.39328 | 0 | 3.256718 | 0 | 13.79115 | 0
2018-01-28 10:55 | 61087.3 | 240.0008 | 4 | 6 | 4.392385 | 0 | 3.256718 | 0 | 13.79115 | 0
2018-01-28 10:56 | 61147.3 | 300.0006 | 4 | 6 | 4.392 | 0 | 3.256718 | 0 | 13.79115 | 0
2018-01-28 10:58 | 61267.37 | 120.0009 | 5 | 6 | 4.098602 | -3.260132 | 3.256718 | 0.1085981 | 13.79115 | 0.4489961
2018-01-28 11:00 | 61387.37 | 240.0008 | 5 | 6 | 4.055286 | -3.259989 | 3.256718 | 0.2172572 | 13.79115 | 0.8920058
2018-01-28 11:02 | 61507.37 | 360.0001 | 5 | 6 | 4.013368 | -3.259798 | 3.256718 | 0.3259136 | 13.79115 | 1.330322
2018-01-28 11:04 | 61627.37 | 480.0009 | 5 | 6 | 3.974117 | -3.260175 | 3.256718 | 0.4345818 | 13.79115 | 1.764305
2018-01-28 11:06 | 61747.37 | 600.0001 | 5 | 6 | 3.936342 | -3.260117 | 3.256718 | 0.5432382 | 13.79115 | 2.194055
2018-01-28 11:08 | 61867.37 | 720.0001 | 5 | 6 | 3.897795 | -3.260184 | 3.256718 | 0.6519096 | 13.79115 | 2.61974
2018-01-28 11:10 | 61987.37 | 840.0001 | 5 | 6 | 3.857639 | -3.260063 | 3.256718 | 0.7605747 | 13.79115 | 3.041103
2018-01-28 11:12 | 62107.37 | 960.0001 | 5 | 6 | 3.820911 | -3.260115 | 3.256718 | 0.869238 | 13.79115 | 3.458265
2018-01-28 11:14 | 62227.37 | 1080.0009 | 5 | 6 | 3.786219 | -3.259866 | 3.256718 | 0.9779056 | 13.79115 | 3.871567
2018-01-28 11:16 | 62347.37 | 1200.0009 | 5 | 6 | 3.753393 | -3.260118 | 3.256718 | 1.086563 | 13.79115 | 4.281184
2018-01-28 11:18 | 62467.37 | 1320.0009 | 5 | 6 | 3.721094 | -3.260101 | 3.256718 | 1.195229 | 13.79115 | 4.687303
2018-01-28 11:20 | 62587.37 | 1440.0001 | 5 | 6 | 3.690532 | -3.260113 | 3.256718 | 1.303888 | 13.79115 | 5.089922
2018-01-28 11:22 | 62707.37 | 1560.0001 | 5 | 6 | 3.663734 | -3.260132 | 3.256718 | 1.412557 | 13.79115 | 5.48949
2018-01-28 11:24 | 62827.37 | 1680.0001 | 5 | 6 | 3.640067 | -3.260146 | 3.256718 | 1.521218 | 13.79115 | 5.886287
2018-01-28 11:26 | 62947.37 | 1800.0002 | 5 | 6 | 3.616823 | -3.260159 | 3.256718 | 1.629876 | 13.79115 | 6.280544
2018-01-28 11:28 | 63067.37 | 1920.0009 | 5 | 6 | 3.592986 | -3.260087 | 3.256718 | 1.738552 | 13.79115 | 6.672302
2018-01-28 11:30 | 63187.37 | 2040.0009 | 5 | 6 | 3.572838 | -3.26019 | 3.256718 | 1.847209 | 13.79115 | 7.06158
2018-01-28 11:32 | 63307.37 | 2160.0001 | 5 | 6 | 3.555413 | -3.260112 | 3.256718 | 1.95587 | 13.79115 | 7.448835
2018-01-28 11:34 | 63427.37 | 2280.0001 | 5 | 6 | 3.540104 | -3.260145 | 3.256718 | 2.064539 | 13.79115 | 7.834373
2018-01-28 11:36 | 63547.37 | 2400.0009 | 5 | 6 | 3.523734 | -3.26013 | 3.256718 | 2.173206 | 13.79115 | 8.218199
2018-01-28 11:38 | 63667.37 | 2520.0001 | 5 | 6 | 3.507612 | -3.26005 | 3.256718 | 2.281867 | 13.79115 | 8.600183
2018-01-28 11:40 | 63787.37 | 2640.0009 | 5 | 6 | 3.493274 | -3.260145 | 3.256718 | 2.390533 | 13.79115 | 8.98056
2018-01-28 11:42 | 63907.37 | 2760.0001 | 5 | 6 | 3.479999 | -3.26013 | 3.256718 | 2.499205 | 13.79115 | 9.359452
2018-01-28 11:44 | 64027.37 | 2880.0009 | 5 | 6 | 3.463554 | -3.260145 | 3.256718 | 2.607871 | 13.79115 | 9.736755
2018-01-28 11:46 | 64147.37 | 3000.0001 | 5 | 6 | 3.440632 | -3.260125 | 3.256718 | 2.716529 | 13.79115 | 10.1119
2018-01-28 11:48 | 64267.37 | 3120.0001 | 5 | 6 | 3.414103 | -3.260121 | 3.256718 | 2.825197 | 13.79115 | 10.4844
2018-01-28 11:50 | 64387.37 | 3240.0009 | 5 | 6 | 3.377329 | -3.260139 | 3.256718 | 2.933854 | 13.79115 | 10.85349
2018-01-28 11:52 | 64507.37 | 3360.0002 | 5 | 6 | 3.318128 | -3.260152 | 3.256718 | 3.042531 | 13.79115 | 11.21766
2018-01-28 11:54 | 64627.37 | 3480.0009 | 5 | 6 | 3.198427 | -3.260058 | 3.256718 | 3.151195 | 13.79115 | 11.57259
2018-01-28 11:55 | 64714.24 | 3566.8688 | 5 | 6 | 2.999984 | -3.26019 | 3.256718 | 3.229857 | 13.79115 | 11.81755
2018-01-28 11:57 | 64834.29 | 120.0008 | 6 | 6 | 3.473846 | 0 | 3.256718 | 3.229857 | 13.79115 | 11.81755
2018-01-28 11:59 | 64954.29 | 240.0008 | 6 | 6 | 3.495486 | 0 | 3.256718 | 3.229857 | 13.79115 | 11.81755
2018-01-28 12:00 | 65014.29 | 300.0014 | 6 | 6 | 3.500063 | 0 | 3.256718 | 3.229857 | 13.79115 | 11.81755
2018-01-28 12:00 | 65014.29548 | 0.0033 | 7 | 7 | 3.500157 | 0 | 0 | 0 | 0 | 0
2018-01-28 12:02 | 65134.3752 | 120.001 | 2 | 7 | 4.026799 | 4.890024 | 0.1625464 | 0 | 0.6421321 | 0
2018-01-28 12:04 | 65254.3744 | 240.0002 | 2 | 7 | 4.069253 | 4.890196 | 0.3255373 | 0 | 1.301908 | 0
2018-01-28 12:06 | 65374.3752 | 360.001 | 2 | 7 | 4.102945 | 4.889889 | 0.4885196 | 0 | 1.968025 | 0
2018-01-28 12:08 | 65494.3753 | 480.0011 | 2 | 7 | 4.12767 | 4.890043 | 0.6514961 | 0 | 2.638836 | 0
2018-01-28 12:10 | 65614.3744 | 600.0002 | 2 | 7 | 4.150538 | 4.890009 | 0.8144901 | 0 | 3.313448 | 0
2018-01-28 12:12 | 65734.3746 | 720.0004 | 2 | 7 | 4.177217 | 4.890045 | 0.9774997 | 0 | 3.992124 | 0
2018-01-28 12:14 | 65854.3744 | 840.0002 | 2 | 7 | 4.200278 | 4.809607 | 1.140266 | 0 | 4.674222 | 0
2018-01-28 12:16 | 65974.3752 | 960.001 | 2 | 7 | 4.200294 | 4.427847 | 1.29399 | 0 | 5.319906 | 0
2018-01-28 12:18 | 66094.3745 | 1080.0003 | 2 | 7 | 4.200236 | 4.096603 | 1.436022 | 0 | 5.916478 | 0
2018-01-28 12:20 | 66214.3744 | 1200.0002 | 2 | 7 | 4.200251 | 3.757282 | 1.567005 | 0 | 6.46664 | 0
2018-01-28 12:22 | 66334.3753 | 1320.0011 | 2 | 7 | 4.200297 | 3.403877 | 1.686222 | 0 | 6.967386 | 0
2018-01-28 12:23 | 66389.7742 | 1375.4 | 2 | 7 | 4.200276 | 3.259985 | 1.737471 | 0 | 7.182645 | 0
2018-01-28 12:25 | 66509.79132 | 120.0009 | 3 | 7 | 4.2213 | 3.260136 | 1.845891 | 0 | 7.639086 | 0
2018-01-28 12:27 | 66629.79132 | 240.0009 | 3 | 7 | 4.24697 | 3.260117 | 1.954558 | 0 | 8.099168 | 0
2018-01-28 12:29 | 66749.79052 | 360.0001 | 3 | 7 | 4.277431 | 3.260107 | 2.063225 | 0 | 8.562284 | 0
2018-01-28 12:31 | 66869.79132 | 480.0009 | 3 | 7 | 4.313078 | 3.260172 | 2.171894 | 0 | 9.029016 | 0
2018-01-28 12:33 | 66989.79142 | 600.001 | 3 | 7 | 4.348986 | 3.259892 | 2.280553 | 0 | 9.499617 | 0
2018-01-28 12:35 | 67109.79132 | 720.0009 | 3 | 7 | 4.386395 | 3.260178 | 2.389216 | 0 | 9.974218 | 0
2018-01-28 12:37 | 67229.79142 | 840.001 | 3 | 7 | 4.400264 | 2.906546 | 2.4938 | 0 | 10.43414 | 0
2018-01-28 12:39 | 67349.79132 | 960.0009 | 3 | 7 | 4.400289 | 2.48457 | 2.583513 | 0 | 10.8289 | 0
2018-01-28 12:41 | 67469.79132 | 1080.0009 | 3 | 7 | 4.400249 | 2.139238 | 2.660305 | 0 | 11.16681 | 0
2018-01-28 12:43 | 67589.79142 | 1200.001 | 3 | 7 | 4.400216 | 1.86146 | 2.726861 | 0 | 11.45967 | 0
2018-01-28 12:45 | 67709.79052 | 1320.0001 | 3 | 7 | 4.400221 | 1.631845 | 2.784981 | 0 | 11.71541 | 0
2018-01-28 12:47 | 67829.79142 | 1440.001 | 3 | 7 | 4.400253 | 1.425811 | 2.835881 | 0 | 11.93938 | 0
2018-01-28 12:49 | 67949.79132 | 1560.0009 | 3 | 7 | 4.400241 | 1.23717 | 2.880165 | 0 | 12.13424 | 0
2018-01-28 12:51 | 68069.79052 | 1680.0001 | 3 | 7 | 4.400211 | 1.089349 | 2.918836 | 0 | 12.3044 | 0
2018-01-28 12:53 | 68189.79142 | 1800.001 | 3 | 7 | 4.400249 | 0.9680548 | 2.95304 | 0 | 12.45491 | 0
2018-01-28 12:55 | 68309.79062 | 1920.0002 | 3 | 7 | 4.400187 | 0.8620548 | 2.983521 | 0 | 12.58903 | 0
2018-01-28 12:57 | 68429.79062 | 2040.0002 | 3 | 7 | 4.400163 | 0.7627792 | 3.010605 | 0 | 12.70821 | 0
2018-01-28 12:59 | 68549.79052 | 2160.0001 | 3 | 7 | 4.400163 | 0.6785107 | 3.03456 | 0 | 12.81361 | 0
2018-01-28 13:01 | 68669.79142 | 2280.001 | 3 | 7 | 4.400209 | 0.6106186 | 3.056014 | 0 | 12.90801 | 0
2018-01-28 13:03 | 68789.79042 | 2400 | 3 | 7 | 4.400199 | 0.5531807 | 3.075371 | 0 | 12.99319 | 0
2018-01-28 13:05 | 68909.79142 | 2520.001 | 3 | 7 | 4.400168 | 0.4984837 | 3.092889 | 0 | 13.07027 | 0
2018-01-28 13:07 | 69029.79142 | 2640.001 | 3 | 7 | 4.400194 | 0.4469204 | 3.108626 | 0 | 13.13952 | 0
2018-01-28 13:09 | 69149.79062 | 2760.0002 | 3 | 7 | 4.400112 | 0.4049644 | 3.1228 | 0 | 13.20189 | 0
2018-01-28 13:11 | 69269.79142 | 2880.001 | 3 | 7 | 4.40013 | 0.3702183 | 3.135715 | 0 | 13.25871 | 0
2018-01-28 13:13 | 69389.79052 | 3000.0001 | 3 | 7 | 4.400146 | 0.3401623 | 3.147559 | 0 | 13.31083 | 0
2018-01-28 13:15 | 69509.79062 | 3120.0002 | 3 | 7 | 4.400167 | 0.309413 | 3.15839 | 0 | 13.35848 | 0
2018-01-28 13:17 | 69629.79042 | 3240 | 3 | 7 | 4.400135 | 0.2811995 | 3.168206 | 0 | 13.40168 | 0
2018-01-28 13:19 | 69749.79142 | 3360.001 | 3 | 7 | 4.400098 | 0.2592525 | 3.177212 | 0 | 13.44131 | 0
2018-01-28 13:21 | 69869.79142 | 3480.001 | 3 | 7 | 4.40017 | 0.2412834 | 3.185547 | 0 | 13.47798 | 0
2018-01-28 13:23 | 69989.79062 | 3600.0002 | 3 | 7 | 4.400103 | 0.2223015 | 3.193261 | 0 | 13.51192 | 0
2018-01-28 13:25 | 70109.79142 | 3720.001 | 3 | 7 | 4.400142 | 0.202467 | 3.200333 | 0 | 13.54304 | 0
2018-01-28 13:27 | 70229.79052 | 3840.0001 | 3 | 7 | 4.400118 | 0.1873751 | 3.206821 | 0 | 13.57159 | 0
2018-01-28 13:29 | 70349.79062 | 3960.0002 | 3 | 7 | 4.400112 | 0.1744699 | 3.212847 | 0 | 13.5981 | 0
2018-01-28 13:31 | 70469.79142 | 4080.001 | 3 | 7 | 4.400118 | 0.1630526 | 3.218468 | 0 | 13.62284 | 0
2018-01-28 13:33 | 70589.79142 | 4200.001 | 3 | 7 | 4.400126 | 0.1498585 | 3.223691 | 0 | 13.64582 | 0
2018-01-28 13:35 | 70709.79142 | 4320.001 | 3 | 7 | 4.400112 | 0.138217 | 3.228471 | 0 | 13.66685 | 0
2018-01-28 13:37 | 70829.79142 | 4440.001 | 3 | 7 | 4.400079 | 0.1291132 | 3.232922 | 0 | 13.68643 | 0
2018-01-28 13:39 | 70949.79062 | 4560.0002 | 3 | 7 | 4.400086 | 0.1212654 | 3.237079 | 0 | 13.70473 | 0
2018-01-28 13:41 | 71069.79132 | 4680.0009 | 3 | 7 | 4.400104 | 0.1130676 | 3.240985 | 0 | 13.72191 | 0
2018-01-28 13:43 | 71189.79052 | 4800.0001 | 3 | 7 | 4.40012 | 0.1035643 | 3.244602 | 0 | 13.73783 | 0
2018-01-28 13:45 | 71309.79132 | 4920.0009 | 3 | 7 | 4.400058 | 0.09631252 | 3.247934 | 0 | 13.75249 | 0
2018-01-28 13:47 | 71429.79132 | 5040.0009 | 3 | 7 | 4.400073 | 0.09095669 | 3.251065 | 0 | 13.76626 | 0
2018-01-28 13:49 | 71549.79052 | 5160.0001 | 3 | 7 | 4.400044 | 0.08527279 | 3.254024 | 0 | 13.77929 | 0
2018-01-28 13:51 | 71657.09352 | 5267.3031 | 3 | 7 | 4.400178 | 0.08149529 | 3.256515 | 0 | 13.79025 | 0
2018-01-28 13:53 | 71777.14 | 120.0008 | 4 | 7 | 4.393497 | 0 | 3.256515 | 0 | 13.79025 | 0
2018-01-28 13:55 | 71897.14 | 240.0008 | 4 | 7 | 4.392619 | 0 | 3.256515 | 0 | 13.79025 | 0
2018-01-28 13:56 | 71957.14 | 300.0022 | 4 | 7 | 4.392276 | 0 | 3.256515 | 0 | 13.79025 | 0
2018-01-28 13:58 | 72077.21798 | 120.001 | 5 | 7 | 4.099849 | -3.260146 | 3.256515 | 0.1085947 | 13.79025 | 0.449077
2018-01-28 14:00 | 72197.21718 | 240.0002 | 5 | 7 | 4.057837 | -3.26017 | 3.256515 | 0.2172587 | 13.79025 | 0.8922997
2018-01-28 14:02 | 72317.21798 | 360.001 | 5 | 7 | 4.01527 | -3.260145 | 3.256515 | 0.3259161 | 13.79025 | 1.330868
2018-01-28 14:04 | 72437.21718 | 480.0002 | 5 | 7 | 3.975602 | -3.260145 | 3.256515 | 0.4345811 | 13.79025 | 1.76502
2018-01-28 14:06 | 72557.21798 | 600.001 | 5 | 7 | 3.93783 | -3.260087 | 3.256515 | 0.5432416 | 13.79025 | 2.194936
2018-01-28 14:08 | 72677.21718 | 720.0002 | 5 | 7 | 3.899716 | -3.259791 | 3.256515 | 0.6519048 | 13.79025 | 2.620767
2018-01-28 14:10 | 72797.21798 | 840.001 | 5 | 7 | 3.859965 | -3.260125 | 3.256515 | 0.7605743 | 13.79025 | 3.042404
2018-01-28 14:12 | 72917.21798 | 960.001 | 5 | 7 | 3.822563 | -3.260092 | 3.256515 | 0.8692341 | 13.79025 | 3.459764
2018-01-28 14:14 | 73037.21718 | 1080.0002 | 5 | 7 | 3.787632 | -3.260081 | 3.256515 | 0.9778994 | 13.79025 | 3.87323
2018-01-28 14:16 | 73157.21718 | 1200.0002 | 5 | 7 | 3.754992 | -3.260049 | 3.256515 | 1.086568 | 13.79025 | 4.283046
2018-01-28 14:18 | 73277.21718 | 1320.0002 | 5 | 7 | 3.722916 | -3.26007 | 3.256515 | 1.195228 | 13.79025 | 4.689327
2018-01-28 14:20 | 73397.21718 | 1440.0002 | 5 | 7 | 3.692025 | -3.260171 | 3.256515 | 1.303899 | 13.79025 | 5.092177
2018-01-28 14:22 | 73517.21798 | 1560.001 | 5 | 7 | 3.665096 | -3.260068 | 3.256515 | 1.412565 | 13.79025 | 5.491889
2018-01-28 14:24 | 73637.21718 | 1680.0002 | 5 | 7 | 3.641143 | -3.260095 | 3.256515 | 1.521224 | 13.79025 | 5.888803
2018-01-28 14:26 | 73757.21798 | 1800.001 | 5 | 7 | 3.618443 | -3.260113 | 3.256515 | 1.62989 | 13.79025 | 6.283238
2018-01-28 14:28 | 73877.21798 | 1920.001 | 5 | 7 | 3.595006 | -3.260072 | 3.256515 | 1.738557 | 13.79025 | 6.675178
2018-01-28 14:30 | 73997.21798 | 2040.001 | 5 | 7 | 3.574257 | -3.260119 | 3.256515 | 1.847222 | 13.79025 | 7.064667
2018-01-28 14:32 | 74117.21798 | 2160.001 | 5 | 7 | 3.556548 | -3.260092 | 3.256515 | 1.955889 | 13.79025 | 7.452085
2018-01-28 14:34 | 74237.21718 | 2280.0002 | 5 | 7 | 3.541242 | -3.260107 | 3.256515 | 2.064553 | 13.79025 | 7.837721
2018-01-28 14:36 | 74357.21798 | 2400.001 | 5 | 7 | 3.525516 | -3.259915 | 3.256515 | 2.173209 | 13.79025 | 8.221661
2018-01-28 14:38 | 74477.21798 | 2520.001 | 5 | 7 | 3.508937 | -3.26009 | 3.256515 | 2.281873 | 13.79025 | 8.603836
2018-01-28 14:40 | 74597.21708 | 2640.0001 | 5 | 7 | 3.494499 | -3.260062 | 3.256515 | 2.390534 | 13.79025 | 8.984327
2018-01-28 14:42 | 74717.21718 | 2760.0002 | 5 | 7 | 3.480963 | -3.260083 | 3.256515 | 2.499207 | 13.79025 | 9.363337
2018-01-28 14:44 | 74837.21718 | 2880.0002 | 5 | 7 | 3.465196 | -3.260098 | 3.256515 | 2.607871 | 13.79025 | 9.740768
2018-01-28 14:46 | 74957.21798 | 3000.001 | 5 | 7 | 3.442915 | -3.260101 | 3.256515 | 2.716531 | 13.79025 | 10.11616
2018-01-28 14:48 | 75077.21718 | 3120.0002 | 5 | 7 | 3.415641 | -3.260098 | 3.256515 | 2.825203 | 13.79025 | 10.48888
2018-01-28 14:50 | 75197.21798 | 3240.001 | 5 | 7 | 3.378375 | -3.260112 | 3.256515 | 2.93386 | 13.79025 | 10.85812
2018-01-28 14:52 | 75317.21718 | 3360.0002 | 5 | 7 | 3.320584 | -3.260126 | 3.256515 | 3.042526 | 13.79025 | 11.22241
2018-01-28 14:54 | 75437.21718 | 3480.0002 | 5 | 7 | 3.204118 | -3.260103 | 3.256515 | 3.15119 | 13.79025 | 11.57774
2018-01-28 14:56 | 75525.86258 | 3568.6456 | 5 | 7 | 2.999985 | -3.260056 | 3.256515 | 3.231462 | 13.79025 | 11.82804
2018-01-28 14:58 | 75645.91 | 120.0009 | 6 | 7 | 3.469548 | 0 | 3.256515 | 3.231462 | 13.79025 | 11.82804
2018-01-28 15:00 | 75765.91 | 240 | 6 | 7 | 3.49096 | 0 | 3.256515 | 3.231462 | 13.79025 | 11.82804
2018-01-28 15:01 | 75825.91 | 300.0031 | 6 | 7 | 3.4953 | 0 | 3.256515 | 3.231462 | 13.79025 | 11.82804
2018-01-28 15:01 | 75825.92 | 0.0025 | 7 | 8 | 3.495347 | 0 | 0 | 0 | 0 | 0
2018-01-28 15:03 | 75946 | 120.0011 | 2 | 8 | 4.025363 | 4.889961 | 0.1625335 | 0 | 0.6416544 | 0
2018-01-28 15:05 | 76066 | 240.0011 | 2 | 8 | 4.068232 | 4.889872 | 0.3255348 | 0 | 1.301214 | 0
2018-01-28 15:07 | 76186 | 360.0003 | 2 | 8 | 4.102684 | 4.889898 | 0.4885133 | 0 | 1.967225 | 0
2018-01-28 15:09 | 76306 | 480.0003 | 2 | 8 | 4.12766 | 4.88991 | 0.6514997 | 0 | 2.638027 | 0
2018-01-28 15:11 | 76426 | 600.0003 | 2 | 8 | 4.149888 | 4.889948 | 0.8144913 | 0 | 3.312564 | 0
2018-01-28 15:13 | 76546 | 720.0011 | 2 | 8 | 4.175705 | 4.89002 | 0.9774811 | 0 | 3.990982 | 0
2018-01-28 15:15 | 76666 | 840.0011 | 2 | 8 | 4.200274 | 4.81929 | 1.140306 | 0 | 4.673179 | 0
2018-01-28 15:17 | 76786 | 960.0011 | 2 | 8 | 4.200263 | 4.428852 | 1.294196 | 0 | 5.319555 | 0
2018-01-28 15:19 | 76906 | 1080.001 | 2 | 8 | 4.200267 | 4.098028 | 1.43617 | 0 | 5.915884 | 0
2018-01-28 15:21 | 77026 | 1200.0004 | 2 | 8 | 4.200281 | 3.763567 | 1.567214 | 0 | 6.466303 | 0
2018-01-28 15:23 | 77146 | 1320.0011 | 2 | 8 | 4.200266 | 3.408489 | 1.686711 | 0 | 6.968223 | 0
2018-01-28 15:24 | 77201.21 | 1375.2146 | 2 | 8 | 4.200259 | 3.259993 | 1.737834 | 0 | 7.182953 | 0
2018-01-28 15:26 | 77321.22 | 120.0012 | 3 | 8 | 4.221783 | 3.260122 | 1.846238 | 0 | 7.639357 | 0
2018-01-28 15:28 | 77441.22 | 240.0003 | 3 | 8 | 4.247579 | 3.26004 | 1.954906 | 0 | 8.099515 | 0
2018-01-28 15:30 | 77561.22 | 360.0011 | 3 | 8 | 4.277319 | 3.260084 | 2.063567 | 0 | 8.562638 | 0
2018-01-28 15:32 | 77681.22 | 480.0011 | 3 | 8 | 4.312613 | 3.260052 | 2.172239 | 0 | 9.029335 | 0
2018-01-28 15:34 | 77801.22 | 600.0004 | 3 | 8 | 4.349174 | 3.260082 | 2.280901 | 0 | 9.499939 | 0
2018-01-28 15:36 | 77921.22 | 720.0003 | 3 | 8 | 4.386733 | 3.260103 | 2.38957 | 0 | 9.974587 | 0
2018-01-28 15:38 | 78041.22 | 840.001 | 3 | 8 | 4.400306 | 2.906708 | 2.494113 | 0 | 10.43434 | 0
2018-01-28 15:40 | 78161.22 | 960.0011 | 3 | 8 | 4.40029 | 2.49194 | 2.583942 | 0 | 10.82961 | 0
2018-01-28 15:42 | 78281.22 | 1080.0011 | 3 | 8 | 4.400244 | 2.1381 | 2.660838 | 0 | 11.16798 | 0
2018-01-28 15:44 | 78401.22 | 1200.0003 | 3 | 8 | 4.40025 | 1.859071 | 2.727298 | 0 | 11.46042 | 0
2018-01-28 15:46 | 78521.22 | 1320.0012 | 3 | 8 | 4.400239 | 1.628934 | 2.785293 | 0 | 11.71561 | 0
2018-01-28 15:48 | 78641.22 | 1440.0011 | 3 | 8 | 4.400236 | 1.425419 | 2.836137 | 0 | 11.93934 | 0
2018-01-28 15:50 | 78761.22 | 1560.0004 | 3 | 8 | 4.400256 | 1.237849 | 2.880471 | 0 | 12.13441 | 0
2018-01-28 15:52 | 78881.22 | 1680.001 | 3 | 8 | 4.400209 | 1.087437 | 2.919119 | 0 | 12.30447 | 0
2018-01-28 15:54 | 79001.22 | 1800.0012 | 3 | 8 | 4.400187 | 0.9637432 | 2.953253 | 0 | 12.45467 | 0
2018-01-28 15:56 | 79121.22 | 1920.0011 | 3 | 8 | 4.400183 | 0.8602772 | 2.983644 | 0 | 12.5884 | 0
2018-01-28 15:58 | 79241.22 | 2040.0011 | 3 | 8 | 4.400199 | 0.7641697 | 3.010713 | 0 | 12.70751 | 0
2018-01-28 16:00 | 79361.22 | 2160.0003 | 3 | 8 | 4.400186 | 0.676568 | 3.034649 | 0 | 12.81283 | 0
2018-01-28 16:02 | 79481.22 | 2280.0011 | 3 | 8 | 4.400147 | 0.6076002 | 3.056031 | 0 | 12.90691 | 0
2018-01-28 16:04 | 79601.22 | 2400.0012 | 3 | 8 | 4.400203 | 0.5511036 | 3.075306 | 0 | 12.99173 | 0
2018-01-28 16:06 | 79721.22 | 2520.0003 | 3 | 8 | 4.400191 | 0.4990396 | 3.092777 | 0 | 13.06861 | 0
2018-01-28 16:08 | 79841.22 | 2640.0004 | 3 | 8 | 4.400109 | 0.4454346 | 3.108521 | 0 | 13.13788 | 0
2018-01-28 16:10 | 79961.22 | 2760.0011 | 3 | 8 | 4.400145 | 0.4039202 | 3.122665 | 0 | 13.20011 | 0
2018-01-28 16:12 | 80081.22 | 2880.0004 | 3 | 8 | 4.400119 | 0.3689966 | 3.135545 | 0 | 13.25679 | 0
2018-01-28 16:14 | 80201.22 | 3000.0012 | 3 | 8 | 4.400149 | 0.3398495 | 3.14736 | 0 | 13.30878 | 0
2018-01-28 16:16 | 80321.22 | 3120.0011 | 3 | 8 | 4.400154 | 0.3095312 | 3.158183 | 0 | 13.3564 | 0
2018-01-28 16:18 | 80441.22 | 3240.0012 | 3 | 8 | 4.400159 | 0.2809668 | 3.167996 | 0 | 13.39958 | 0
2018-01-28 16:20 | 80561.22 | 3360.0019 | 3 | 8 | 4.400133 | 0.2587004 | 3.176975 | 0 | 13.43909 | 0
2018-01-28 16:22 | 80681.22 | 3480.0011 | 3 | 8 | 4.400154 | 0.2405996 | 3.185271 | 0 | 13.47559 | 0
2018-01-28 16:24 | 80801.22 | 3600.0002 | 3 | 8 | 4.400124 | 0.2217827 | 3.192971 | 0 | 13.50947 | 0
2018-01-28 16:26 | 80921.22 | 3720.0012 | 3 | 8 | 4.400137 | 0.2024126 | 3.200047 | 0 | 13.54061 | 0
2018-01-28 16:28 | 81041.22 | 3840.0011 | 3 | 8 | 4.400151 | 0.1874781 | 3.20652 | 0 | 13.56909 | 0
2018-01-28 16:30 | 81161.22 | 3960.0004 | 3 | 8 | 4.400104 | 0.1738358 | 3.212522 | 0 | 13.5955 | 0
2018-01-28 16:32 | 81281.22 | 4080.0012 | 3 | 8 | 4.400076 | 0.162015 | 3.218122 | 0 | 13.62014 | 0
2018-01-28 16:34 | 81401.22 | 4200.001 | 3 | 8 | 4.400098 | 0.1506243 | 3.223345 | 0 | 13.64312 | 0
2018-01-28 16:36 | 81521.22 | 4320.0012 | 3 | 8 | 4.400154 | 0.1389341 | 3.228142 | 0 | 13.66423 | 0
2018-01-28 16:38 | 81641.22 | 4440.0012 | 3 | 8 | 4.400104 | 0.1287518 | 3.232582 | 0 | 13.68377 | 0
2018-01-28 16:40 | 81761.22 | 4560.0012 | 3 | 8 | 4.400017 | 0.119874 | 3.236736 | 0 | 13.70204 | 0
2018-01-28 16:42 | 81881.22 | 4680.0011 | 3 | 8 | 4.400092 | 0.1132221 | 3.240634 | 0 | 13.7192 | 0
2018-01-28 16:44 | 82001.22 | 4800.0004 | 3 | 8 | 4.400113 | 0.1042719 | 3.244263 | 0 | 13.73516 | 0
2018-01-28 16:46 | 82121.22 | 4920.0004 | 3 | 8 | 4.400082 | 0.09671879 | 3.247604 | 0 | 13.74986 | 0
2018-01-28 16:48 | 82241.22 | 5040.001 | 3 | 8 | 4.4001 | 0.09134388 | 3.250733 | 0 | 13.76363 | 0
2018-01-28 16:50 | 82361.22 | 5160.0011 | 3 | 8 | 4.40008 | 0.08626747 | 3.253676 | 0 | 13.77658 | 0
2018-01-28 16:51 | 82466.34 | 5265.1185 | 3 | 8 | 4.400114 | 0.08148956 | 3.25612 | 0 | 13.78734 | 0
2018-01-28 16:53 | 82586.38 | 120.0001 | 4 | 8 | 4.393486 | 0 | 3.25612 | 0 | 13.78734 | 0
2018-01-28 16:55 | 82706.38 | 240.001 | 4 | 8 | 4.39261 | 0 | 3.25612 | 0 | 13.78734 | 0
2018-01-28 16:56 | 82766.38 | 300.0031 | 4 | 8 | 4.39229 | 0 | 3.25612 | 0 | 13.78734 | 0
2018-01-28 16:58 | 82886.47 | 120.0011 | 5 | 8 | 4.100716 | -3.260017 | 3.25612 | 0.1085933 | 13.78734 | 0.4491157
2018-01-28 17:00 | 83006.47 | 240.0004 | 5 | 8 | 4.059559 | -3.259864 | 3.25612 | 0.2172596 | 13.78734 | 0.8924744
2018-01-28 17:02 | 83126.47 | 360.0003 | 5 | 8 | 4.016626 | -3.260126 | 3.25612 | 0.3259168 | 13.78734 | 1.331239
2018-01-28 17:04 | 83246.47 | 480.0004 | 5 | 8 | 3.976651 | -3.26017 | 3.25612 | 0.434573 | 13.78734 | 1.765476
2018-01-28 17:06 | 83366.47 | 600.0003 | 5 | 8 | 3.938461 | -3.260158 | 3.25612 | 0.5432324 | 13.78734 | 2.195482
2018-01-28 17:08 | 83486.47 | 720.0011 | 5 | 8 | 3.90084 | -3.260163 | 3.25612 | 0.6518993 | 13.78734 | 2.621431
2018-01-28 17:10 | 83606.47 | 840.0003 | 5 | 8 | 3.861825 | -3.260188 | 3.25612 | 0.7605619 | 13.78734 | 3.043216
2018-01-28 17:12 | 83726.47 | 960.0011 | 5 | 8 | 3.823731 | -3.260139 | 3.25612 | 0.8692285 | 13.78734 | 3.460753
2018-01-28 17:14 | 83846.47 | 1080.0003 | 5 | 8 | 3.78861 | -3.260143 | 3.25612 | 0.9778982 | 13.78734 | 3.874353
2018-01-28 17:16 | 83966.47 | 1200.0003 | 5 | 8 | 3.755895 | -3.259839 | 3.25612 | 1.086558 | 13.78734 | 4.284218
2018-01-28 17:18 | 84086.47 | 1320.0004 | 5 | 8 | 3.724444 | -3.260188 | 3.25612 | 1.195223 | 13.78734 | 4.690635
2018-01-28 17:20 | 84206.47 | 1440.0003 | 5 | 8 | 3.693127 | -3.260119 | 3.25612 | 1.303885 | 13.78734 | 5.09362
2018-01-28 17:22 | 84326.47 | 1560.0011 | 5 | 8 | 3.665682 | -3.260161 | 3.25612 | 1.412544 | 13.78734 | 5.493383
2018-01-28 17:24 | 84446.47 | 1680.0011 | 5 | 8 | 3.641199 | -3.260145 | 3.25612 | 1.521214 | 13.78734 | 5.890378
2018-01-28 17:26 | 84566.47 | 1800.0011 | 5 | 8 | 3.61884 | -3.260047 | 3.25612 | 1.629873 | 13.78734 | 6.284818
2018-01-28 17:28 | 84686.47 | 1920.0012 | 5 | 8 | 3.596007 | -3.259836 | 3.25612 | 1.738544 | 13.78734 | 6.67685
2018-01-28 17:30 | 84806.47 | 2040.0011 | 5 | 8 | 3.574565 | -3.260118 | 3.25612 | 1.847205 | 13.78734 | 7.066391
2018-01-28 17:32 | 84926.47 | 2160.0003 | 5 | 8 | 3.556769 | -3.26015 | 3.25612 | 1.955868 | 13.78734 | 7.45382
2018-01-28 17:34 | 85046.47 | 2280.0011 | 5 | 8 | 3.541581 | -3.260108 | 3.25612 | 2.064534 | 13.78734 | 7.839477
2018-01-28 17:36 | 85166.47 | 2400.0003 | 5 | 8 | 3.526354 | -3.2601 | 3.25612 | 2.173195 | 13.78734 | 8.22349
2018-01-28 17:38 | 85286.47 | 2520.0003 | 5 | 8 | 3.509501 | -3.260152 | 3.25612 | 2.281862 | 13.78734 | 8.605772
2018-01-28 17:40 | 85406.47 | 2640.0003 | 5 | 8 | 3.494712 | -3.260101 | 3.25612 | 2.390531 | 13.78734 | 8.986325
2018-01-28 17:42 | 85526.47 | 2760.0003 | 5 | 8 | 3.480543 | -3.260121 | 3.25612 | 2.499189 | 13.78734 | 9.365277
2018-01-28 17:44 | 85646.47 | 2880.0011 | 5 | 8 | 3.46524 | -3.260103 | 3.25612 | 2.607857 | 13.78734 | 9.742715
2018-01-28 17:46 | 85766.47 | 3000.0003 | 5 | 8 | 3.444098 | -3.260075 | 3.25612 | 2.716516 | 13.78734 | 10.11818
2018-01-28 17:48 | 85886.47 | 3120.0003 | 5 | 8 | 3.415699 | -3.260117 | 3.25612 | 2.825179 | 13.78734 | 10.49092
2018-01-28 17:50 | 86006.47 | 3240.0019 | 5 | 8 | 3.378485 | -3.25998 | 3.25612 | 2.933852 | 13.78734 | 10.86022
2018-01-28 17:52 | 86126.47 | 3360.0003 | 5 | 8 | 3.319965 | -3.260092 | 3.25612 | 3.042508 | 13.78734 | 11.22439
2018-01-28 17:54 | 86246.47 | 3480.0003 | 5 | 8 | 3.203942 | -3.26007 | 3.25612 | 3.151171 | 13.78734 | 11.57967
2018-01-28 17:56 | 86334.34 | 3567.8721 | 5 | 8 | 2.999982 | -3.260068 | 3.25612 | 3.230744 | 13.78734 | 11.82782
2018-01-28 17:58 | 86454.38208 | 120.0002 | 6 | 8 | 3.466555 | 0 | 3.25612 | 3.230744 | 13.78734 | 11.82782
2018-01-28 18:00 | 86574.38288 | 240.001 | 6 | 8 | 3.487644 | 0 | 3.25612 | 3.230744 | 13.78734 | 11.82782
2018-01-28 18:01 | 86634.38268 | 300.0008 | 6 | 8 | 3.491905 | 0 | 3.25612 | 3.230744 | 13.78734 | 11.82782
2018-01-28 18:01 | 86634.39 | 0.0024 | 7 | 9 | 3.492151 | 0 | 0 | 0 | 0 | 0
2018-01-28 18:03 | 86754.47 | 120.0009 | 2 | 9 | 4.025034 | 4.890026 | 0.1625384 | 0 | 0.6414672 | 0
2018-01-28 18:05 | 86874.47 | 240.0002 | 2 | 9 | 4.067014 | 4.889961 | 0.3255314 | 0 | 1.300823 | 0
2018-01-28 18:07 | 86994.47 | 360.001 | 2 | 9 | 4.102192 | 4.890024 | 0.4885189 | 0 | 1.966752 | 0
2018-01-28 18:09 | 87114.47 | 480.001 | 2 | 9 | 4.127727 | 4.889969 | 0.6515051 | 0 | 2.637515 | 0
2018-01-28 18:11 | 87234.47 | 600.001 | 2 | 9 | 4.149462 | 4.889923 | 0.8144931 | 0 | 3.312034 | 0
2018-01-28 18:13 | 87354.47 | 720.001 | 2 | 9 | 4.174596 | 4.889936 | 0.9774945 | 0 | 3.990394 | 0
2018-01-28 18:15 | 87474.47 | 840.0003 | 2 | 9 | 4.200285 | 4.827036 | 1.14036 | 0 | 4.672616 | 0
2018-01-28 18:17 | 87594.47 | 960.001 | 2 | 9 | 4.20028 | 4.429615 | 1.294309 | 0 | 5.319246 | 0
2018-01-28 18:19 | 87714.47 | 1080.0002 | 2 | 9 | 4.20026 | 4.093805 | 1.436175 | 0 | 5.91512 | 0
2018-01-28 18:21 | 87834.47 | 1200.0002 | 2 | 9 | 4.200234 | 3.765938 | 1.567196 | 0 | 6.465442 | 0
2018-01-28 18:23 | 87954.47 | 1320.001 | 2 | 9 | 4.200218 | 3.415674 | 1.686996 | 0 | 6.968636 | 0
2018-01-28 18:24 | 88010.52 | 1376.0504 | 2 | 9 | 4.200288 | 3.259985 | 1.738954 | 0 | 7.186872 | 0
2018-01-28 18:26 | 88130.53 | 120.001 | 3 | 9 | 4.221911 | 3.260014 | 1.847348 | 0 | 7.643242 | 0
2018-01-28 18:28 | 88250.53 | 240.001 | 3 | 9 | 4.248108 | 3.259968 | 1.956011 | 0 | 8.103417 | 0
2018-01-28 18:30 | 88370.53 | 360.0002 | 3 | 9 | 4.277566 | 3.260052 | 2.064666 | 0 | 8.566551 | 0
2018-01-28 18:32 | 88490.53 | 480.0009 | 3 | 9 | 4.312365 | 3.260101 | 2.17333 | 0 | 9.033201 | 0
2018-01-28 18:34 | 88610.53 | 600.0002 | 3 | 9 | 4.349561 | 3.260117 | 2.281994 | 0 | 9.503821 | 0
2018-01-28 18:36 | 88730.53 | 720.001 | 3 | 9 | 4.387559 | 3.260057 | 2.390667 | 0 | 9.978553 | 0
2018-01-28 18:38 | 88850.53 | 840.0002 | 3 | 9 | 4.400294 | 2.901615 | 2.494955 | 0 | 10.43723 | 0
2018-01-28 18:40 | 88970.53 | 960.0002 | 3 | 9 | 4.400266 | 2.49613 | 2.584755 | 0 | 10.83237 | 0
2018-01-28 18:42 | 89090.53 | 1080.0002 | 3 | 9 | 4.400247 | 2.137415 | 2.661771 | 0 | 11.17126 | 0
2018-01-28 18:44 | 89210.53 | 1200.0002 | 3 | 9 | 4.400226 | 1.854653 | 2.728154 | 0 | 11.46336 | 0
2018-01-28 18:46 | 89330.53 | 1320.0002 | 3 | 9 | 4.400217 | 1.623411 | 2.785997 | 0 | 11.71788 | 0
2018-01-28 18:48 | 89450.53 | 1440.001 | 3 | 9 | 4.400213 | 1.422861 | 2.836724 | 0 | 11.94109 | 0
2018-01-28 18:50 | 89570.53 | 1560.0002 | 3 | 9 | 4.400199 | 1.238249 | 2.881065 | 0 | 12.13621 | 0
2018-01-28 18:52 | 89690.53 | 1680.001 | 3 | 9 | 4.40022 | 1.085832 | 2.919691 | 0 | 12.30617 | 0
2018-01-28 18:54 | 89810.53 | 1800.001 | 3 | 9 | 4.400216 | 0.9625368 | 2.953763 | 0 | 12.4561 | 0
2018-01-28 18:56 | 89930.53 | 1920.0009 | 3 | 9 | 4.400229 | 0.8595581 | 2.984084 | 0 | 12.58951 | 0
2018-01-28 18:58 | 90050.53 | 2040.0011 | 3 | 9 | 4.400233 | 0.7652836 | 3.011135 | 0 | 12.70854 | 0
2018-01-28 19:00 | 90170.53 | 2160.0002 | 3 | 9 | 4.400183 | 0.6759739 | 3.035098 | 0 | 12.81398 | 0
2018-01-28 19:02 | 90290.53 | 2280.0003 | 3 | 9 | 4.400201 | 0.6067905 | 3.056431 | 0 | 12.90785 | 0
2018-01-28 19:04 | 90410.53 | 2400.001 | 3 | 9 | 4.400184 | 0.5484114 | 3.075632 | 0 | 12.99234 | 0
2018-01-28 19:06 | 90530.53 | 2520.001 | 3 | 9 | 4.400146 | 0.4967241 | 3.093046 | 0 | 13.06896 | 0
2018-01-28 19:08 | 90650.53 | 2640.0002 | 3 | 9 | 4.400168 | 0.4465551 | 3.108773 | 0 | 13.13817 | 0
2018-01-28 19:10 | 90770.53 | 2760.0009 | 3 | 9 | 4.400164 | 0.4029408 | 3.122884 | 0 | 13.20026 | 0
2018-01-28 19:12 | 90890.53 | 2880.001 | 3 | 9 | 4.400147 | 0.367239 | 3.13571 | 0 | 13.25669 | 0
2018-01-28 19:14 | 91010.53 | 3000.0002 | 3 | 9 | 4.400116 | 0.337266 | 3.147463 | 0 | 13.30841 | 0
2018-01-28 19:16 | 91130.53 | 3120.001 | 3 | 9 | 4.400153 | 0.3093977 | 3.158251 | 0 | 13.35588 | 0
2018-01-28 19:18 | 91250.53 | 3240.001 | 3 | 9 | 4.400121 | 0.2801056 | 3.168061 | 0 | 13.39904 | 0
2018-01-28 19:20 | 91370.53 | 3360.0003 | 3 | 9 | 4.400132 | 0.2573833 | 3.177007 | 0 | 13.4384 | 0
2018-01-28 19:22 | 91490.53 | 3480.0011 | 3 | 9 | 4.400095 | 0.2380276 | 3.185259 | 0 | 13.47472 | 0
2018-01-28 19:24 | 91610.53 | 3600.0003 | 3 | 9 | 4.400082 | 0.2205 | 3.192917 | 0 | 13.50841 | 0
2018-01-28 19:26 | 91730.53 | 3720.0011 | 3 | 9 | 4.400133 | 0.2023706 | 3.199991 | 0 | 13.53954 | 0
2018-01-28 19:28 | 91850.53 | 3840.0002 | 3 | 9 | 4.400074 | 0.1855583 | 3.206446 | 0 | 13.56794 | 0
2018-01-28 19:30 | 91970.53 | 3960.0011 | 3 | 9 | 4.400073 | 0.1725492 | 3.212422 | 0 | 13.59424 | 0
2018-01-28 19:32 | 92090.53 | 4080.001 | 3 | 9 | 4.400048 | 0.1608181 | 3.217999 | 0 | 13.61878 | 0
2018-01-28 19:34 | 92210.53 | 4200.0003 | 3 | 9 | 4.400112 | 0.1502476 | 3.223199 | 0 | 13.64166 | 0
2018-01-28 19:36 | 92330.53 | 4320.0011 | 3 | 9 | 4.400106 | 0.1370173 | 3.227988 | 0 | 13.66273 | 0
2018-01-28 19:38 | 92450.53 | 4440.0003 | 3 | 9 | 4.400127 | 0.1284161 | 3.232404 | 0 | 13.68216 | 0
2018-01-28 19:40 | 92570.53 | 4560.0003 | 3 | 9 | 4.400106 | 0.1198111 | 3.236533 | 0 | 13.70033 | 0
2018-01-28 19:42 | 92690.53 | 4680.0002 | 3 | 9 | 4.400083 | 0.1122808 | 3.240408 | 0 | 13.71738 | 0
2018-01-28 19:44 | 92810.53 | 4800.0003 | 3 | 9 | 4.400101 | 0.1035509 | 3.244015 | 0 | 13.73325 | 0
2018-01-28 19:46 | 92930.53 | 4920.0002 | 3 | 9 | 4.400047 | 0.0956831 | 3.247332 | 0 | 13.74784 | 0
2018-01-28 19:48 | 93050.53 | 5040.0013 | 3 | 9 | 4.40008 | 0.09003353 | 3.250429 | 0 | 13.76147 | 0
2018-01-28 19:50 | 93170.53 | 5160.001 | 3 | 9 | 4.400067 | 0.08529949 | 3.253353 | 0 | 13.77434 | 0
2018-01-28 19:51 | 93256.28 | 5245.7496 | 3 | 9 | 4.400106 | 0.08149338 | 3.255342 | 0 | 13.78309 | 0
2018-01-28 19:53 | 93376.32 | 120.0008 | 4 | 9 | 4.393458 | 0 | 3.255342 | 0 | 13.78309 | 0
2018-01-28 19:55 | 93496.32 | 240.0001 | 4 | 9 | 4.392635 | 0 | 3.255342 | 0 | 13.78309 | 0
2018-01-28 19:56 | 93556.32 | 300.0015 | 4 | 9 | 4.392312 | 0 | 3.255342 | 0 | 13.78309 | 0
2018-01-28 19:58 | 93676.4 | 120.0011 | 5 | 9 | 4.100516 | -3.260043 | 3.255342 | 0.1086019 | 13.78309 | 0.4491217
2018-01-28 20:00 | 93796.4 | 240.001 | 5 | 9 | 4.060258 | -3.260049 | 3.255342 | 0.2172611 | 13.78309 | 0.8924788
2018-01-28 20:02 | 93916.4 | 360.0011 | 5 | 9 | 4.018011 | -3.260087 | 3.255342 | 0.3259288 | 13.78309 | 1.331438
2018-01-28 20:04 | 94036.4 | 480.0009 | 5 | 9 | 3.976931 | -3.260108 | 3.255342 | 0.4345965 | 13.78309 | 1.765798
2018-01-28 20:06 | 94156.4 | 600.0003 | 5 | 9 | 3.938106 | -3.259994 | 3.255342 | 0.5432527 | 13.78309 | 2.195792
2018-01-28 20:08 | 94276.4 | 720.0002 | 5 | 9 | 3.900992 | -3.260049 | 3.255342 | 0.6519189 | 13.78309 | 2.621718
2018-01-28 20:10 | 94396.4 | 840.0002 | 5 | 9 | 3.863068 | -3.260036 | 3.255342 | 0.760587 | 13.78309 | 3.043585
2018-01-28 20:12 | 94516.4 | 960.0011 | 5 | 9 | 3.824018 | -3.260112 | 3.255342 | 0.8692544 | 13.78309 | 3.461228
2018-01-28 20:14 | 94636.4 | 1080.001 | 5 | 9 | 3.788369 | -3.260036 | 3.255342 | 0.9779111 | 13.78309 | 3.874772
2018-01-28 20:16 | 94756.4 | 1200.0011 | 5 | 9 | 3.755446 | -3.260047 | 3.255342 | 1.086571 | 13.78309 | 4.284593
2018-01-28 20:18 | 94876.4 | 1320.001 | 5 | 9 | 3.724853 | -3.260056 | 3.255342 | 1.19524 | 13.78309 | 4.691021
2018-01-28 20:20 | 94996.4 | 1440.001 | 5 | 9 | 3.694177 | -3.260011 | 3.255342 | 1.303909 | 13.78309 | 5.094144
2018-01-28 20:22 | 95116.4 | 1560.0002 | 5 | 9 | 3.665871 | -3.260087 | 3.255342 | 1.412568 | 13.78309 | 5.49397
2018-01-28 20:24 | 95236.4 | 1680.001 | 5 | 9 | 3.641169 | -3.260105 | 3.255342 | 1.521222 | 13.78309 | 5.890917
2018-01-28 20:26 | 95356.4 | 1800.0002 | 5 | 9 | 3.619012 | -3.260063 | 3.255342 | 1.62989 | 13.78309 | 6.285383
2018-01-28 20:28 | 95476.4 | 1920.001 | 5 | 9 | 3.597131 | -3.260022 | 3.255342 | 1.738561 | 13.78309 | 6.677479
2018-01-28 20:30 | 95596.4 | 2040.0011 | 5 | 9 | 3.574968 | -3.260117 | 3.255342 | 1.847227 | 13.78309 | 7.067137
2018-01-28 20:32 | 95716.4 | 2160.0002 | 5 | 9 | 3.5567 | -3.260018 | 3.255342 | 1.955888 | 13.78309 | 7.454581
2018-01-28 20:34 | 95836.4 | 2280.0003 | 5 | 9 | 3.54121 | -3.260063 | 3.255342 | 2.064546 | 13.78309 | 7.84017
2018-01-28 20:36 | 95956.4 | 2400.0002 | 5 | 9 | 3.526729 | -3.260025 | 3.255342 | 2.173217 | 13.78309 | 8.224219
2018-01-28 20:38 | 96076.4 | 2520.0002 | 5 | 9 | 3.51049 | -3.260052 | 3.255342 | 2.281874 | 13.78309 | 8.606573
2018-01-28 20:40 | 96196.4 | 2640.0011 | 5 | 9 | 3.494803 | -3.260014 | 3.255342 | 2.390539 | 13.78309 | 8.987163
2018-01-28 20:42 | 96316.4 | 2760.0002 | 5 | 9 | 3.480443 | -3.26004 | 3.255342 | 2.499199 | 13.78309 | 9.36613
2018-01-28 20:44 | 96436.4 | 2880.0003 | 5 | 9 | 3.465949 | -3.260022 | 3.255342 | 2.607872 | 13.78309 | 9.743589
2018-01-28 20:46 | 96556.4 | 3000.0003 | 5 | 9 | 3.446144 | -3.259978 | 3.255342 | 2.71653 | 13.78309 | 10.11919
2018-01-28 20:48 | 96676.4 | 3120.0003 | 5 | 9 | 3.416663 | -3.259991 | 3.255342 | 2.825196 | 13.78309 | 10.49213
2018-01-28 20:50 | 96796.4 | 3240.0002 | 5 | 9 | 3.378448 | -3.260018 | 3.255342 | 2.933855 | 13.78309 | 10.86143
2018-01-28 20:52 | 96916.4 | 3360.001 | 5 | 9 | 3.318606 | -3.260036 | 3.255342 | 3.042517 | 13.78309 | 11.22555
2018-01-28 20:54 | 97036.4 | 3480.001 | 5 | 9 | 3.203653 | -3.259973 | 3.255342 | 3.151183 | 13.78309 | 11.58075
2018-01-28 20:56 | 97124.79 | 3568.3857 | 5 | 9 | 2.99998 | -3.260063 | 3.255342 | 3.23122 | 13.78309 | 11.83038
2018-01-28 20:58 | 97244.83 | 120 | 6 | 9 | 3.461213 | 0 | 3.255342 | 3.23122 | 13.78309 | 11.83038
2018-01-28 21:00 | 97364.83 | 240.0008 | 6 | 9 | 3.481826 | 0 | 3.255342 | 3.23122 | 13.78309 | 11.83038
2018-01-28 21:01 | 97424.83 | 300.0014 | 6 | 9 | 3.486079 | 0 | 3.255342 | 3.23122 | 13.78309 | 11.83038
2018-01-28 21:01 | 97424.83676 | 0.0025 | 7 | 10 | 3.48598 | 0 | 0 | 0 | 0 | 0
2018-01-28 21:03 | 97544.92 | 120.0002 | 2 | 10 | 4.024724 | 4.889977 | 0.1625447 | 0 | 0.6411563 | 0
2018-01-28 21:05 | 97664.92 | 240.0002 | 2 | 10 | 4.065137 | 4.889952 | 0.3255344 | 0 | 1.300305 | 0
2018-01-28 21:07 | 97784.92 | 360.0002 | 2 | 10 | 4.102454 | 4.889999 | 0.4885214 | 0 | 1.966108 | 0
2018-01-28 21:09 | 97904.93 | 480.001 | 2 | 10 | 4.128247 | 4.889914 | 0.6515051 | 0 | 2.636931 | 0
2018-01-28 21:11 | 98024.93 | 600.001 | 2 | 10 | 4.149863 | 4.889967 | 0.8145043 | 0 | 3.31163 | 0
2018-01-28 21:13 | 98144.93 | 720.001 | 2 | 10 | 4.173796 | 4.889948 | 0.9774897 | 0 | 3.9899 | 0
2018-01-28 21:15 | 98264.92 | 840.0002 | 2 | 10 | 4.200304 | 4.845661 | 1.140431 | 0 | 4.672236 | 0
2018-01-28 21:17 | 98384.93 | 960.001 | 2 | 10 | 4.200257 | 4.430937 | 1.294643 | 0 | 5.319968 | 0
2018-01-28 21:19 | 98504.92 | 1080.0002 | 2 | 10 | 4.200227 | 4.084728 | 1.436491 | 0 | 5.915768 | 0
2018-01-28 21:21 | 98624.93 | 1200.001 | 2 | 10 | 4.200243 | 3.771845 | 1.567508 | 0 | 6.466073 | 0
2018-01-28 21:23 | 98744.92 | 1320.0002 | 2 | 10 | 4.200254 | 3.436983 | 1.687724 | 0 | 6.971015 | 0
2018-01-28 21:24 | 98805.11 | 1380.1817 | 2 | 10 | 4.200294 | 3.259993 | 1.743699 | 0 | 7.206123 | 0
2018-01-28 21:26 | 98925.11 | 120.0001 | 3 | 10 | 4.222747 | 3.26008 | 1.852096 | 0 | 7.662555 | 0
2018-01-28 21:28 | 99045.11 | 240 | 3 | 10 | 4.24956 | 3.260029 | 1.960759 | 0 | 8.122846 | 0
2018-01-28 21:30 | 99165.11 | 360.0001 | 3 | 10 | 4.278838 | 3.260077 | 2.069424 | 0 | 8.586174 | 0
2018-01-28 21:32 | 99285.11 | 480.0001 | 3 | 10 | 4.312596 | 3.260002 | 2.178089 | 0 | 9.052921 | 0
2018-01-28 21:34 | 99405.11 | 600.0001 | 3 | 10 | 4.350756 | 3.26005 | 2.286748 | 0 | 9.523586 | 0
2018-01-28 21:36 | 99525.11 | 720.0009 | 3 | 10 | 4.389422 | 3.260015 | 2.39541 | 0 | 9.998441 | 0
2018-01-28 21:38 | 99645.11 | 840.0001 | 3 | 10 | 4.400278 | 2.87816 | 2.49896 | 0 | 10.45393 | 0
2018-01-28 21:40 | 99765.11 | 960.0001 | 3 | 10 | 4.400249 | 2.484375 | 2.588186 | 0 | 10.84655 | 0
2018-01-28 21:42 | 99885.11 | 1080 | 3 | 10 | 4.400228 | 2.128845 | 2.664995 | 0 | 11.18453 | 0
2018-01-28 21:44 | 100005.1 | 1200.0009 | 3 | 10 | 4.40023 | 1.842031 | 2.730982 | 0 | 11.47488 | 0
2018-01-28 21:46 | 100125.1 | 1320 | 3 | 10 | 4.400231 | 1.607795 | 2.788359 | 0 | 11.72736 | 0
2018-01-28 21:48 | 100245.1 | 1440.0001 | 3 | 10 | 4.400252 | 1.4152 | 2.838667 | 0 | 11.94873 | 0
2018-01-28 21:50 | 100365.1 | 1560.001 | 3 | 10 | 4.400199 | 1.237683 | 2.88284 | 0 | 12.1431 | 0
2018-01-28 21:52 | 100485.1 | 1680.0009 | 3 | 10 | 4.400238 | 1.079714 | 2.921356 | 0 | 12.31258 | 0
2018-01-28 21:54 | 100605.1 | 1800.0001 | 3 | 10 | 4.400179 | 0.9550915 | 2.955207 | 0 | 12.46153 | 0
2018-01-28 21:56 | 100725.1 | 1920.0009 | 3 | 10 | 4.400215 | 0.8531361 | 2.985287 | 0 | 12.59389 | 0
2018-01-28 21:58 | 100845.1 | 2040.0001 | 3 | 10 | 4.400231 | 0.7627954 | 3.012185 | 0 | 12.71224 | 0
2018-01-28 22:00 | 100965.1 | 2160 | 3 | 10 | 4.40021 | 0.6750631 | 3.036135 | 0 | 12.81763 | 0
2018-01-28 22:02 | 101085.1 | 2280.0001 | 3 | 10 | 4.400165 | 0.6029673 | 3.057376 | 0 | 12.91109 | 0
2018-01-28 22:04 | 101205.1 | 2400.0001 | 3 | 10 | 4.400124 | 0.5435381 | 3.076466 | 0 | 12.99509 | 0
2018-01-28 22:06 | 101325.1 | 2520.0001 | 3 | 10 | 4.400156 | 0.494586 | 3.093767 | 0 | 13.07122 | 0
2018-01-28 22:08 | 101445.1 | 2640.0009 | 3 | 10 | 4.400202 | 0.4475784 | 3.109467 | 0 | 13.1403 | 0
2018-01-28 22:10 | 101565.1 | 2760.0009 | 3 | 10 | 4.40014 | 0.4011097 | 3.12358 | 0 | 13.2024 | 0
2018-01-28 22:12 | 101685.1 | 2880.0001 | 3 | 10 | 4.400162 | 0.3660002 | 3.136355 | 0 | 13.25861 | 0
2018-01-28 22:14 | 101805.1 | 3000.0009 | 3 | 10 | 4.400171 | 0.3369293 | 3.148037 | 0 | 13.31001 | 0
2018-01-28 22:16 | 101925.1 | 3120.0009 | 3 | 10 | 4.40013 | 0.3091488 | 3.158786 | 0 | 13.35731 | 0
2018-01-28 22:18 | 102045.1 | 3240.001 | 3 | 10 | 4.400097 | 0.2795677 | 3.168612 | 0 | 13.40055 | 0
2018-01-28 22:20 | 102165.1 | 3360.0001 | 3 | 10 | 4.40016 | 0.2570086 | 3.177538 | 0 | 13.43983 | 0
2018-01-28 22:22 | 102285.1 | 3480.001 | 3 | 10 | 4.400141 | 0.2375183 | 3.185761 | 0 | 13.47601 | 0
2018-01-28 22:24 | 102405.1 | 3600.0001 | 3 | 10 | 4.400076 | 0.2199736 | 3.19338 | 0 | 13.50953 | 0
2018-01-28 22:26 | 102525.1 | 3720.0001 | 3 | 10 | 4.400118 | 0.2031317 | 3.200445 | 0 | 13.54062 | 0
2018-01-28 22:28 | 102645.1 | 3840.001 | 3 | 10 | 4.400115 | 0.1856766 | 3.206913 | 0 | 13.56907 | 0
2018-01-28 22:30 | 102765.1 | 3960.0001 | 3 | 10 | 4.400122 | 0.1723547 | 3.212874 | 0 | 13.59531 | 0
2018-01-28 22:32 | 102885.1 | 4080.0001 | 3 | 10 | 4.400102 | 0.1612864 | 3.218422 | 0 | 13.61972 | 0
2018-01-28 22:34 | 103005.1 | 4200.0009 | 3 | 10 | 4.400104 | 0.1506357 | 3.223614 | 0 | 13.64256 | 0
2018-01-28 22:36 | 103125.1 | 4320.0001 | 3 | 10 | 4.400114 | 0.137888 | 3.228431 | 0 | 13.66376 | 0
2018-01-28 22:38 | 103245.1 | 4440.0009 | 3 | 10 | 4.400108 | 0.1278372 | 3.23285 | 0 | 13.6832 | 0
2018-01-28 22:40 | 103365.1 | 4560.0002 | 3 | 10 | 4.400096 | 0.1194954 | 3.236969 | 0 | 13.70133 | 0
2018-01-28 22:42 | 103485.1 | 4680 | 3 | 10 | 4.400121 | 0.1131182 | 3.240832 | 0 | 13.71832 | 0
2018-01-28 22:44 | 103605.1 | 4800.001 | 3 | 10 | 4.400118 | 0.1049242 | 3.244463 | 0 | 13.7343 | 0
2018-01-28 22:46 | 103725.1 | 4920.0001 | 3 | 10 | 4.400109 | 0.09629726 | 3.247804 | 0 | 13.749 | 0
2018-01-28 22:48 | 103845.1 | 5040.0009 | 3 | 10 | 4.400076 | 0.08950901 | 3.250906 | 0 | 13.76265 | 0
2018-01-28 22:50 | 103965.1 | 5160.001 | 3 | 10 | 4.400042 | 0.08458042 | 3.253818 | 0 | 13.77546 | 0
2018-01-28 22:51 | 104057 | 5251.9303 | 3 | 10 | 4.400084 | 0.08149147 | 3.255942 | 0 | 13.78481 | 0
2018-01-28 22:53 | 104177.1 | 120.0009 | 4 | 10 | 4.393427 | 0 | 3.255942 | 0 | 13.78481 | 0
2018-01-28 22:55 | 104297.1 | 240.0009 | 4 | 10 | 4.39262 | 0 | 3.255942 | 0 | 13.78481 | 0
2018-01-28 22:56 | 104357.1 | 300.0031 | 4 | 10 | 4.392316 | 0 | 3.255942 | 0 | 13.78481 | 0
2018-01-28 22:58 | 104477.2 | 120.0001 | 5 | 10 | 4.099904 | -3.2601 | 3.255942 | 0.1085877 | 13.78481 | 0.4490356
2018-01-28 23:00 | 104597.2 | 240.0002 | 5 | 10 | 4.060333 | -3.260118 | 3.255942 | 0.2172574 | 13.78481 | 0.8924126
2018-01-28 23:02 | 104717.2 | 360.0001 | 5 | 10 | 4.019199 | -3.260105 | 3.255942 | 0.3259281 | 13.78481 | 1.331455
2018-01-28 23:04 | 104837.2 | 480.0009 | 5 | 10 | 3.976979 | -3.260075 | 3.255942 | 0.4345965 | 13.78481 | 1.765888
2018-01-28 23:06 | 104957.2 | 600.0001 | 5 | 10 | 3.937813 | -3.260068 | 3.255942 | 0.5432579 | 13.78481 | 2.195891
2018-01-28 23:08 | 105077.2 | 720.0008 | 5 | 10 | 3.900793 | -3.260012 | 3.255942 | 0.6519263 | 13.78481 | 2.621773
2018-01-28 23:10 | 105197.2 | 840.0001 | 5 | 10 | 3.863716 | -3.26009 | 3.255942 | 0.760587 | 13.78481 | 3.043628
2018-01-28 23:12 | 105317.2 | 960.0009 | 5 | 10 | 3.824815 | -3.259989 | 3.255942 | 0.8692547 | 13.78481 | 3.461384
2018-01-28 23:14 | 105437.2 | 1080.0002 | 5 | 10 | 3.788507 | -3.260175 | 3.255942 | 0.9779177 | 13.78481 | 3.874999
2018-01-28 23:16 | 105557.2 | 1200.0001 | 5 | 10 | 3.755292 | -3.260108 | 3.255942 | 1.086572 | 13.78481 | 4.284802
2018-01-28 23:18 | 105677.2 | 1320.0001 | 5 | 10 | 3.725127 | -3.260054 | 3.255942 | 1.195243 | 13.78481 | 4.691249
2018-01-28 23:20 | 105797.2 | 1440.0001 | 5 | 10 | 3.695311 | -3.260113 | 3.255942 | 1.3039 | 13.78481 | 5.094398
2018-01-28 23:22 | 105917.2 | 1560.0009 | 5 | 10 | 3.666271 | -3.260113 | 3.255942 | 1.412576 | 13.78481 | 5.494371
2018-01-28 23:24 | 106037.2 | 1680.0001 | 5 | 10 | 3.64112 | -3.259891 | 3.255942 | 1.521241 | 13.78481 | 5.891373
2018-01-28 23:26 | 106157.2 | 1800.0009 | 5 | 10 | 3.618913 | -3.260141 | 3.255942 | 1.629905 | 13.78481 | 6.28579
2018-01-28 23:28 | 106277.2 | 1920.001 | 5 | 10 | 3.597845 | -3.260043 | 3.255942 | 1.738562 | 13.78481 | 6.677866
2018-01-28 23:30 | 106397.2 | 2040.0002 | 5 | 10 | 3.576034 | -3.260123 | 3.255942 | 1.847234 | 13.78481 | 7.067671
2018-01-28 23:32 | 106517.2 | 2160.0002 | 5 | 10 | 3.557048 | -3.260077 | 3.255942 | 1.955891 | 13.78481 | 7.45516
2018-01-28 23:34 | 106637.2 | 2280.0009 | 5 | 10 | 3.541185 | -3.260054 | 3.255942 | 2.064566 | 13.78481 | 7.840843
2018-01-28 23:36 | 106757.2 | 2400.0001 | 5 | 10 | 3.527048 | -3.260098 | 3.255942 | 2.173221 | 13.78481 | 8.224849
2018-01-28 23:38 | 106877.2 | 2520.0001 | 5 | 10 | 3.511856 | -3.260112 | 3.255942 | 2.281886 | 13.78481 | 8.607312
2018-01-28 23:40 | 106997.2 | 2640.0001 | 5 | 10 | 3.495255 | -3.260095 | 3.255942 | 2.39055 | 13.78481 | 8.988002
2018-01-28 23:42 | 107117.2 | 2760.0002 | 5 | 10 | 3.480481 | -3.260065 | 3.255942 | 2.49922 | 13.78481 | 9.367029
2018-01-28 23:44 | 107237.2 | 2880.0009 | 5 | 10 | 3.465667 | -3.2601 | 3.255942 | 2.607878 | 13.78481 | 9.744394
2018-01-28 23:46 | 107357.2 | 3000.0009 | 5 | 10 | 3.446683 | -3.260034 | 3.255942 | 2.716546 | 13.78481 | 10.12003
2018-01-28 23:48 | 107477.2 | 3120.0009 | 5 | 10 | 3.417539 | -3.260095 | 3.255942 | 2.825213 | 13.78481 | 10.4931
2018-01-28 23:50 | 107597.2 | 3240.0001 | 5 | 10 | 3.377692 | -3.260034 | 3.255942 | 2.933876 | 13.78481 | 10.86241
2018-01-28 23:52 | 107717.2 | 3360.0001 | 5 | 10 | 3.316444 | -3.260002 | 3.255942 | 3.042545 | 13.78481 | 11.22642
2018-01-28 23:54 | 107837.2 | 3480.0009 | 5 | 10 | 3.20263 | -3.260083 | 3.255942 | 3.151213 | 13.78481 | 11.58145
2018-01-28 23:56 | 107925.2 | 3567.9903 | 5 | 10 | 2.999985 | -3.260094 | 3.255942 | 3.230892 | 13.78481 | 11.82991
2018-01-28 23:58 | 108045.2 | 120.0008 | 6 | 10 | 3.458248 | 0 | 3.255942 | 3.230892 | 13.78481 | 11.82991
2018-01-29 | 108165.2 | 240.0001 | 6 | 10 | 3.478527 | 0 | 3.255942 | 3.230892 | 13.78481 | 11.82991
2018-01-29 00:01 | 108225.2 | 300.0022 | 6 | 10 | 3.482729 | 0 | 3.255942 | 3.230892 | 13.78481 | 11.82991
2018-01-29 00:01 | 108225.2 | 0.0024 | 7 | 11 | 3.48265 | 0 | 0 | 0 | 0 | 0
2018-01-29 00:03 | 108345.3 | 120.0009 | 2 | 11 | 4.025363 | 4.88995 | 0.162537 | 0 | 0.6410849 | 0
2018-01-29 00:05 | 108465.3 | 240.0009 | 2 | 11 | 4.064407 | 4.889996 | 0.3255299 | 0 | 1.300267 | 0
2018-01-29 00:07 | 108585.3 | 360.0009 | 2 | 11 | 4.102323 | 4.889965 | 0.4885379 | 0 | 1.966015 | 0
2018-01-29 00:09 | 108705.3 | 480.0001 | 2 | 11 | 4.129045 | 4.890024 | 0.6515117 | 0 | 2.636874 | 0
2018-01-29 00:11 | 108825.3 | 600.0002 | 2 | 11 | 4.15119 | 4.890024 | 0.8145075 | 0 | 3.311721 | 0
2018-01-29 00:13 | 108945.3 | 720.0002 | 2 | 11 | 4.174149 | 4.889969 | 0.9775041 | 0 | 3.990158 | 0
2018-01-29 00:15 | 109065.3 | 840.0026 | 2 | 11 | 4.200299 | 4.86241 | 1.140485 | 0 | 4.672605 | 0
2018-01-29 00:17 | 109185.3 | 960.0009 | 2 | 11 | 4.200261 | 4.426556 | 1.294781 | 0 | 5.32069 | 0
2018-01-29 00:19 | 109305.3 | 1080.0009 | 2 | 11 | 4.200239 | 4.074659 | 1.436347 | 0 | 5.915307 | 0
2018-01-29 00:21 | 109425.3 | 1200.0001 | 2 | 11 | 4.20022 | 3.763849 | 1.566917 | 0 | 6.463732 | 0
2018-01-29 00:23 | 109545.3 | 1320.0002 | 2 | 11 | 4.200245 | 3.441641 | 1.687054 | 0 | 6.968338 | 0
2018-01-29 00:24 | 109608.6 | 1383.3504 | 2 | 11 | 4.20027 | 3.259998 | 1.74602 | 0 | 7.216014 | 0
2018-01-29 00:26 | 109728.7 | 120.001 | 3 | 11 | 4.223702 | 3.260113 | 1.854417 | 0 | 7.67251 | 0
2018-01-29 00:28 | 109848.7 | 240.0001 | 3 | 11 | 4.251061 | 3.260118 | 1.963088 | 0 | 8.132963 | 0
2018-01-29 00:30 | 109968.7 | 360.0001 | 3 | 11 | 4.280315 | 3.260067 | 2.071755 | 0 | 8.596493 | 0
2018-01-29 00:32 | 110088.7 | 480.0001 | 3 | 11 | 4.313364 | 3.260077 | 2.180411 | 0 | 9.063332 | 0
2018-01-29 00:34 | 110208.7 | 600.001 | 3 | 11 | 4.351556 | 3.260139 | 2.289077 | 0 | 9.534087 | 0
2018-01-29 00:36 | 110328.7 | 720.0021 | 3 | 11 | 4.39076 | 3.26009 | 2.397754 | 0 | 10.00912 | 0
2018-01-29 00:38 | 110448.7 | 840.0001 | 3 | 11 | 4.400275 | 2.857523 | 2.500778 | 0 | 10.46233 | 0
2018-01-29 00:40 | 110568.7 | 960.0001 | 3 | 11 | 4.400287 | 2.476801 | 2.589568 | 0 | 10.85303 | 0
2018-01-29 00:42 | 110688.7 | 1080.0009 | 3 | 11 | 4.400272 | 2.131437 | 2.666291 | 0 | 11.19064 | 0
2018-01-29 00:44 | 110808.7 | 1200.0009 | 3 | 11 | 4.400216 | 1.835335 | 2.732189 | 0 | 11.48061 | 0
2018-01-29 00:46 | 110928.7 | 1320.0009 | 3 | 11 | 4.40023 | 1.600418 | 2.789338 | 0 | 11.73207 | 0
2018-01-29 00:48 | 111048.7 | 1440.0001 | 3 | 11 | 4.400205 | 1.407284 | 2.839357 | 0 | 11.95217 | 0
2018-01-29 00:50 | 111168.7 | 1560.001 | 3 | 11 | 4.400233 | 1.235783 | 2.883362 | 0 | 12.1458 | 0
2018-01-29 00:52 | 111288.7 | 1680.0009 | 3 | 11 | 4.400168 | 1.076057 | 2.921829 | 0 | 12.31506 | 0
2018-01-29 00:54 | 111408.7 | 1800.0002 | 3 | 11 | 4.400208 | 0.9513445 | 2.955554 | 0 | 12.46346 | 0
2018-01-29 00:56 | 111528.7 | 1920.0001 | 3 | 11 | 4.400192 | 0.8484449 | 2.98549 | 0 | 12.59519 | 0
2018-01-29 00:58 | 111648.7 | 2040.0009 | 3 | 11 | 4.400189 | 0.7590885 | 3.012268 | 0 | 12.71302 | 0
2018-01-29 01:00 | 111768.7 | 2160 | 3 | 11 | 4.400181 | 0.6755142 | 3.036181 | 0 | 12.81824 | 0
2018-01-29 01:02 | 111888.7 | 2280.0001 | 3 | 11 | 4.400155 | 0.6011086 | 3.057401 | 0 | 12.91161 | 0
2018-01-29 01:04 | 112008.7 | 2400.0001 | 3 | 11 | 4.400186 | 0.5423107 | 3.076444 | 0 | 12.9954 | 0
2018-01-29 01:06 | 112128.7 | 2520.0009 | 3 | 11 | 4.400134 | 0.4929476 | 3.093676 | 0 | 13.07123 | 0
2018-01-29 01:08 | 112248.7 | 2640.0009 | 3 | 11 | 4.400164 | 0.4473524 | 3.109344 | 0 | 13.14017 | 0
2018-01-29 01:10 | 112368.7 | 2760.0008 | 3 | 11 | 4.400154 | 0.4015131 | 3.123484 | 0 | 13.20239 | 0
2018-01-29 01:12 | 112488.7 | 2880.0009 | 3 | 11 | 4.400154 | 0.3651752 | 3.136237 | 0 | 13.2585 | 0
2018-01-29 01:14 | 112608.7 | 3000 | 3 | 11 | 4.40012 | 0.3341074 | 3.147887 | 0 | 13.30976 | 0
2018-01-29 01:16 | 112728.7 | 3120.0009 | 3 | 11 | 4.40016 | 0.308404 | 3.158601 | 0 | 13.3569 | 0
2018-01-29 01:18 | 112848.7 | 3240.0001 | 3 | 11 | 4.400111 | 0.2805309 | 3.16844 | 0 | 13.4002 | 0
2018-01-29 01:20 | 112968.7 | 3360.0001 | 3 | 11 | 4.400089 | 0.2555571 | 3.177377 | 0 | 13.43952 | 0
2018-01-29 01:22 | 113088.7 | 3480.0009 | 3 | 11 | 4.400151 | 0.2369204 | 3.185588 | 0 | 13.47565 | 0
2018-01-29 01:24 | 113208.7 | 3600.0008 | 3 | 11 | 4.400113 | 0.2199717 | 3.19319 | 0 | 13.5091 | 0
2018-01-29 01:26 | 113328.7 | 3720.0009 | 3 | 11 | 4.400084 | 0.2034454 | 3.200255 | 0 | 13.54019 | 0
2018-01-29 01:28 | 113448.7 | 3840.0009 | 3 | 11 | 4.400095 | 0.1858988 | 3.206747 | 0 | 13.56875 | 0
2018-01-29 01:30 | 113568.7 | 3960.0009 | 3 | 11 | 4.400105 | 0.1720209 | 3.212703 | 0 | 13.59496 | 0
2018-01-29 01:32 | 113688.7 | 4080.001 | 3 | 11 | 4.400132 | 0.1607533 | 3.218243 | 0 | 13.61934 | 0
2018-01-29 01:34 | 113808.7 | 4200.0009 | 3 | 11 | 4.400099 | 0.1502924 | 3.223418 | 0 | 13.64211 | 0
2018-01-29 01:36 | 113928.7 | 4320.0009 | 3 | 11 | 4.400135 | 0.138855 | 3.228236 | 0 | 13.66331 | 0
2018-01-29 01:38 | 114048.7 | 4440.0008 | 3 | 11 | 4.400115 | 0.1277924 | 3.232662 | 0 | 13.68278 | 0
2018-01-29 01:40 | 114168.7 | 4560.0009 | 3 | 11 | 4.400099 | 0.1195707 | 3.23676 | 0 | 13.70081 | 0
2018-01-29 01:42 | 114288.7 | 4680.0009 | 3 | 11 | 4.400074 | 0.112072 | 3.240618 | 0 | 13.71779 | 0
2018-01-29 01:44 | 114408.7 | 4800.0001 | 3 | 11 | 4.400108 | 0.1049709 | 3.244246 | 0 | 13.73375 | 0
2018-01-29 01:46 | 114528.7 | 4920.001 | 3 | 11 | 4.400082 | 0.09601116 | 3.247604 | 0 | 13.74853 | 0
2018-01-29 01:48 | 114648.7 | 5040.0009 | 3 | 11 | 4.400099 | 0.0902729 | 3.250701 | 0 | 13.76216 | 0
2018-01-29 01:50 | 114768.7 | 5160.0009 | 3 | 11 | 4.400086 | 0.08499241 | 3.253614 | 0 | 13.77497 | 0
2018-01-29 01:51 | 114841.9 | 5233.2159 | 3 | 11 | 4.400052 | 0.08149147 | 3.25531 | 0 | 13.78244 | 0
2018-01-29 01:53 | 114961.9 | 120 | 4 | 11 | 4.393359 | 0 | 3.25531 | 0 | 13.78244 | 0
2018-01-29 01:55 | 115081.9 | 240.0014 | 4 | 11 | 4.392544 | 0 | 3.25531 | 0 | 13.78244 | 0
2018-01-29 01:56 | 115141.9 | 300.0023 | 4 | 11 | 4.392227 | 0 | 3.25531 | 0 | 13.78244 | 0
2018-01-29 01:58 | 115262 | 120.0002 | 5 | 11 | 4.100004 | -3.260058 | 3.25531 | 0.1085951 | 13.78244 | 0.4490916
2018-01-29 02:00 | 115382 | 240.001 | 5 | 11 | 4.060745 | -3.260115 | 3.25531 | 0.2172591 | 13.78244 | 0.8924343
2018-01-29 02:02 | 115502 | 360.0011 | 5 | 11 | 4.020908 | -3.260118 | 3.25531 | 0.3259226 | 13.78244 | 1.331542
2018-01-29 02:04 | 115622 | 480.0009 | 5 | 11 | 3.978136 | -3.259947 | 3.25531 | 0.4345875 | 13.78244 | 1.766159
2018-01-29 02:06 | 115742 | 600.001 | 5 | 11 | 3.938077 | -3.260143 | 3.25531 | 0.5432503 | 13.78244 | 2.196228
2018-01-29 02:08 | 115862 | 720.0002 | 5 | 11 | 3.900164 | -3.260112 | 3.25531 | 0.6519165 | 13.78244 | 2.622086
2018-01-29 02:10 | 115982 | 840.001 | 5 | 11 | 3.864096 | -3.260095 | 3.25531 | 0.7605801 | 13.78244 | 3.043943
2018-01-29 02:12 | 116102 | 960.0002 | 5 | 11 | 3.826752 | -3.260115 | 3.25531 | 0.8692449 | 13.78244 | 3.461826
2018-01-29 02:14 | 116222 | 1080.0011 | 5 | 11 | 3.789102 | -3.260117 | 3.25531 | 0.9779043 | 13.78244 | 3.875558
2018-01-29 02:16 | 116342 | 1200.0002 | 5 | 11 | 3.755261 | -3.260056 | 3.25531 | 1.086567 | 13.78244 | 4.285426
2018-01-29 02:18 | 116462 | 1320.0011 | 5 | 11 | 3.725142 | -3.260085 | 3.25531 | 1.195238 | 13.78244 | 4.691834
2018-01-29 02:20 | 116582 | 1440.001 | 5 | 11 | 3.696501 | -3.260062 | 3.25531 | 1.303903 | 13.78244 | 5.095064
2018-01-29 02:22 | 116702 | 1560.0001 | 5 | 11 | 3.667175 | -3.260015 | 3.25531 | 1.412568 | 13.78244 | 5.495146
2018-01-29 02:24 | 116822 | 1680.0002 | 5 | 11 | 3.64144 | -3.260068 | 3.25531 | 1.521227 | 13.78244 | 5.892181
2018-01-29 02:26 | 116942 | 1800.0002 | 5 | 11 | 3.618472 | -3.260042 | 3.25531 | 1.629895 | 13.78244 | 6.286622
2018-01-29 02:28 | 117062 | 1920.0002 | 5 | 11 | 3.598003 | -3.260032 | 3.25531 | 1.738558 | 13.78244 | 6.678699
2018-01-29 02:30 | 117182 | 2040.0002 | 5 | 11 | 3.577187 | -3.260088 | 3.25531 | 1.847223 | 13.78244 | 7.068555
2018-01-29 02:32 | 117302 | 2160.0002 | 5 | 11 | 3.55704 | -3.260081 | 3.25531 | 1.95588 | 13.78244 | 7.456112
2018-01-29 02:34 | 117422 | 2280.001 | 5 | 11 | 3.540564 | -3.260115 | 3.25531 | 2.064547 | 13.78244 | 7.841731
2018-01-29 02:36 | 117542 | 2400.001 | 5 | 11 | 3.526749 | -3.260036 | 3.25531 | 2.173218 | 13.78244 | 8.225713
2018-01-29 02:38 | 117662 | 2520.0002 | 5 | 11 | 3.512647 | -3.260036 | 3.25531 | 2.281879 | 13.78244 | 8.608173
2018-01-29 02:40 | 117782 | 2640.0002 | 5 | 11 | 3.495873 | -3.260103 | 3.25531 | 2.390544 | 13.78244 | 8.98898
2018-01-29 02:42 | 117902 | 2760.001 | 5 | 11 | 3.480379 | -3.260054 | 3.25531 | 2.499214 | 13.78244 | 9.368022
2018-01-29 02:44 | 118022 | 2880.0002 | 5 | 11 | 3.464808 | -3.260027 | 3.25531 | 2.607875 | 13.78244 | 9.745373
2018-01-29 02:46 | 118142 | 3000.0003 | 5 | 11 | 3.447214 | -3.260153 | 3.25531 | 2.716543 | 13.78244 | 10.12099
2018-01-29 02:48 | 118262 | 3120.0002 | 5 | 11 | 3.420093 | -3.260092 | 3.25531 | 2.825203 | 13.78244 | 10.49422
2018-01-29 02:50 | 118382 | 3240.0002 | 5 | 11 | 3.378442 | -3.26008 | 3.25531 | 2.93387 | 13.78244 | 10.86372
2018-01-29 02:52 | 118502 | 3360.001 | 5 | 11 | 3.315793 | -3.260107 | 3.25531 | 3.042538 | 13.78244 | 11.22773
2018-01-29 02:54 | 118622 | 3480.001 | 5 | 11 | 3.200668 | -3.260015 | 3.25531 | 3.151205 | 13.78244 | 11.58253
2018-01-29 02:55 | 118709.2 | 3567.1617 | 5 | 11 | 2.999981 | -3.260063 | 3.25531 | 3.23012 | 13.78244 | 11.82852
2018-01-29 02:57 | 118829.2 | 120 | 6 | 11 | 3.455894 | 0 | 3.25531 | 3.23012 | 13.78244 | 11.82852
2018-01-29 02:59 | 118949.2 | 240.0009 | 6 | 11 | 3.475878 | 0 | 3.25531 | 3.23012 | 13.78244 | 11.82852
2018-01-29 03:00 | 119009.2 | 300.0022 | 6 | 11 | 3.479963 | 0 | 3.25531 | 3.23012 | 13.78244 | 11.82852
2018-01-29 03:00 | 119009.2 | 0.0025 | 7 | 12 | 3.480124 | 0 | 0 | 0 | 0 | 0
2018-01-29 03:02 | 119129.3 | 120.0002 | 2 | 12 | 4.026094 | 4.889984 | 0.1625343 | 0 | 0.6409733 | 0
2018-01-29 03:04 | 119249.3 | 240.0002 | 2 | 12 | 4.063868 | 4.889942 | 0.3255338 | 0 | 1.300176 | 0
2018-01-29 03:06 | 119369.3 | 360.001 | 2 | 12 | 4.100878 | 4.889948 | 0.4885319 | 0 | 1.965658 | 0
2018-01-29 03:08 | 119489.3 | 480.0011 | 2 | 12 | 4.129407 | 4.889927 | 0.6515094 | 0 | 2.636492 | 0
2018-01-29 03:10 | 119609.3 | 600.001 | 2 | 12 | 4.152181 | 4.88991 | 0.814499 | 0 | 3.311409 | 0
2018-01-29 03:12 | 119729.3 | 720.0011 | 2 | 12 | 4.17441 | 4.889927 | 0.977502 | 0 | 3.990032 | 0
2018-01-29 03:14 | 119849.3 | 840.001 | 2 | 12 | 4.200278 | 4.888809 | 1.140488 | 0 | 4.672459 | 0
2018-01-29 03:16 | 119969.3 | 960.001 | 2 | 12 | 4.200275 | 4.425238 | 1.29529 | 0 | 5.322672 | 0
2018-01-29 03:18 | 120089.3 | 1080.001 | 2 | 12 | 4.200246 | 4.067163 | 1.436675 | 0 | 5.916527 | 0
2018-01-29 03:20 | 120209.3 | 1200.001 | 2 | 12 | 4.200258 | 3.745733 | 1.566764 | 0 | 6.462935 | 0
2018-01-29 03:22 | 120329.3 | 1320.0011 | 2 | 12 | 4.200239 | 3.440659 | 1.686639 | 0 | 6.966441 | 0
2018-01-29 03:23 | 120396.5 | 1387.2472 | 2 | 12 | 4.20027 | 3.259981 | 1.749241 | 0 | 7.229384 | 0
2018-01-29 03:25 | 120516.6 | 120.0002 | 3 | 12 | 4.224421 | 3.26008 | 1.857649 | 0 | 7.685942 | 0
2018-01-29 03:27 | 120636.6 | 240.0002 | 3 | 12 | 4.252352 | 3.260065 | 1.966301 | 0 | 8.146434 | 0
2018-01-29 03:29 | 120756.6 | 360.001 | 3 | 12 | 4.282113 | 3.260073 | 2.074971 | 0 | 8.610141 | 0
2018-01-29 03:31 | 120876.6 | 480.0011 | 3 | 12 | 4.314281 | 3.260073 | 2.183636 | 0 | 9.077164 | 0
2018-01-29 03:33 | 120996.6 | 600.0002 | 3 | 12 | 4.351513 | 3.260118 | 2.292307 | 0 | 9.547967 | 0
2018-01-29 03:35 | 121116.6 | 720.0002 | 3 | 12 | 4.391923 | 3.260059 | 2.400964 | 0 | 10.02299 | 0
2018-01-29 03:37 | 121236.6 | 840.0002 | 3 | 12 | 4.400308 | 2.839279 | 2.5035 | 0 | 10.47409 | 0
2018-01-29 03:39 | 121356.6 | 960.0011 | 3 | 12 | 4.400234 | 2.46377 | 2.591691 | 0 | 10.86215 | 0
2018-01-29 03:41 | 121476.6 | 1080.001 | 3 | 12 | 4.40028 | 2.130594 | 2.668177 | 0 | 11.19871 | 0
2018-01-29 03:43 | 121596.6 | 1200.001 | 3 | 12 | 4.400212 | 1.828367 | 2.734002 | 0 | 11.48836 | 0
2018-01-29 03:45 | 121716.6 | 1320.0002 | 3 | 12 | 4.400251 | 1.592075 | 2.79087 | 0 | 11.73859 | 0
2018-01-29 03:47 | 121836.6 | 1440.0002 | 3 | 12 | 4.400214 | 1.397326 | 2.840571 | 0 | 11.95729 | 0
2018-01-29 03:49 | 121956.6 | 1560.0011 | 3 | 12 | 4.40021 | 1.230735 | 2.884327 | 0 | 12.14982 | 0
2018-01-29 03:51 | 122076.6 | 1680.0012 | 3 | 12 | 4.400213 | 1.076537 | 2.922772 | 0 | 12.31899 | 0
2018-01-29 03:53 | 122196.6 | 1800.0003 | 3 | 12 | 4.400199 | 0.9466553 | 2.956383 | 0 | 12.46689 | 0
2018-01-29 03:55 | 122316.6 | 1920.0003 | 3 | 12 | 4.400216 | 0.8421803 | 2.986142 | 0 | 12.59783 | 0
2018-01-29 03:57 | 122436.6 | 2040.001 | 3 | 12 | 4.40017 | 0.7538481 | 3.012705 | 0 | 12.71472 | 0
2018-01-29 03:59 | 122556.6 | 2160.0011 | 3 | 12 | 4.400173 | 0.6741228 | 3.036505 | 0 | 12.81944 | 0
2018-01-29 04:01 | 122676.6 | 2280.0002 | 3 | 12 | 4.400163 | 0.5979786 | 3.057686 | 0 | 12.91264 | 0
2018-01-29 04:03 | 122796.6 | 2400.0011 | 3 | 12 | 4.400222 | 0.5391321 | 3.076602 | 0 | 12.99587 | 0
2018-01-29 04:05 | 122916.6 | 2520.001 | 3 | 12 | 4.400157 | 0.488245 | 3.093688 | 0 | 13.07105 | 0
2018-01-29 04:07 | 123036.6 | 2640.0011 | 3 | 12 | 4.400166 | 0.4443226 | 3.109235 | 0 | 13.13946 | 0
2018-01-29 04:09 | 123156.6 | 2760.0002 | 3 | 12 | 4.400124 | 0.4008179 | 3.12334 | 0 | 13.20153 | 0
2018-01-29 04:11 | 123276.6 | 2880.0003 | 3 | 12 | 4.400157 | 0.3631124 | 3.136058 | 0 | 13.25749 | 0
2018-01-29 04:13 | 123396.6 | 3000.0011 | 3 | 12 | 4.400192 | 0.3329983 | 3.147642 | 0 | 13.30846 | 0
2018-01-29 04:15 | 123516.6 | 3120.0002 | 3 | 12 | 4.400135 | 0.3066187 | 3.158287 | 0 | 13.3553 | 0
2018-01-29 04:17 | 123636.6 | 3240.0002 | 3 | 12 | 4.400124 | 0.2813187 | 3.168099 | 0 | 13.39847 | 0
2018-01-29 04:19 | 123756.6 | 3360.001 | 3 | 12 | 4.400107 | 0.2554827 | 3.177049 | 0 | 13.43785 | 0
2018-01-29 04:21 | 123876.6 | 3480.001 | 3 | 12 | 4.400095 | 0.2349167 | 3.18521 | 0 | 13.47376 | 0
2018-01-29 04:23 | 123996.6 | 3600.0011 | 3 | 12 | 4.400133 | 0.2181158 | 3.192765 | 0 | 13.50701 | 0
2018-01-29 04:25 | 124116.6 | 3720.001 | 3 | 12 | 4.400089 | 0.2025633 | 3.199795 | 0 | 13.53794 | 0
2018-01-29 04:27 | 124236.6 | 3840.001 | 3 | 12 | 4.400101 | 0.1860933 | 3.206299 | 0 | 13.56656 | 0
2018-01-29 04:29 | 124356.6 | 3960.0002 | 3 | 12 | 4.40012 | 0.1713362 | 3.212246 | 0 | 13.59272 | 0
2018-01-29 04:31 | 124476.6 | 4080.0002 | 3 | 12 | 4.400142 | 0.1603336 | 3.217746 | 0 | 13.61693 | 0
2018-01-29 04:33 | 124596.6 | 4200.001 | 3 | 12 | 4.400097 | 0.1492863 | 3.222887 | 0 | 13.63954 | 0
2018-01-29 04:35 | 124716.6 | 4320.0002 | 3 | 12 | 4.400106 | 0.139348 | 3.227699 | 0 | 13.66072 | 0
2018-01-29 04:37 | 124836.6 | 4440.0011 | 3 | 12 | 4.400105 | 0.1271133 | 3.23214 | 0 | 13.68026 | 0
2018-01-29 04:39 | 124956.6 | 4560.0009 | 3 | 12 | 4.40009 | 0.1188545 | 3.236228 | 0 | 13.69825 | 0
2018-01-29 04:41 | 125076.6 | 4680.001 | 3 | 12 | 4.400102 | 0.1111326 | 3.24005 | 0 | 13.71506 | 0
2018-01-29 04:43 | 125196.6 | 4800.001 | 3 | 12 | 4.400094 | 0.1050501 | 3.243643 | 0 | 13.73088 | 0
2018-01-29 04:45 | 125316.6 | 4920.001 | 3 | 12 | 4.400164 | 0.09787941 | 3.246997 | 0 | 13.74563 | 0
2018-01-29 04:47 | 125436.6 | 5040.0001 | 3 | 12 | 4.400092 | 0.08963871 | 3.250091 | 0 | 13.75925 | 0
2018-01-29 04:49 | 125556.6 | 5160.001 | 3 | 12 | 4.400094 | 0.08432388 | 3.252984 | 0 | 13.77198 | 0
2018-01-29 04:50 | 125601.9 | 5205.3088 | 3 | 12 | 4.400071 | 0.08149529 | 3.254033 | 0 | 13.77659 | 0
2018-01-29 04:52 | 125721.9 | 120.0001 | 4 | 12 | 4.393272 | 0 | 3.254033 | 0 | 13.77659 | 0
2018-01-29 04:54 | 125841.9 | 240.0001 | 4 | 12 | 4.392418 | 0 | 3.254033 | 0 | 13.77659 | 0
2018-01-29 04:55 | 125901.9 | 300.0015 | 4 | 12 | 4.392108 | 0 | 3.254033 | 0 | 13.77659 | 0
2018-01-29 04:57 | 126022 | 120.0002 | 5 | 12 | 4.099435 | -3.259921 | 3.254033 | 0.1085939 | 13.77659 | 0.4490551
2018-01-29 04:59 | 126142 | 240.001 | 5 | 12 | 4.059328 | -3.260056 | 3.254033 | 0.2172506 | 13.77659 | 0.8922709
2018-01-29 05:01 | 126262 | 360.001 | 5 | 12 | 4.021079 | -3.260098 | 3.254033 | 0.325918 | 13.77659 | 1.331331
2018-01-29 05:03 | 126382 | 480.001 | 5 | 12 | 3.980406 | -3.260208 | 3.254033 | 0.434576 | 13.77659 | 1.766073
2018-01-29 05:05 | 126502 | 600.0002 | 5 | 12 | 3.938521 | -3.260164 | 3.254033 | 0.5432341 | 13.77659 | 2.19627
2018-01-29 05:07 | 126622 | 720.001 | 5 | 12 | 3.900126 | -3.260078 | 3.254033 | 0.6519011 | 13.77659 | 2.622146
2018-01-29 05:09 | 126742 | 840.0002 | 5 | 12 | 3.863969 | -3.260023 | 3.254033 | 0.7605608 | 13.77659 | 3.043941
2018-01-29 05:11 | 126862 | 960.001 | 5 | 12 | 3.828015 | -3.26007 | 3.254033 | 0.8692192 | 13.77659 | 3.461848
2018-01-29 05:13 | 126982 | 1080.0001 | 5 | 12 | 3.790333 | -3.260117 | 3.254033 | 0.9778813 | 13.77659 | 3.875779
2018-01-29 05:15 | 127102 | 1200.0002 | 5 | 12 | 3.755362 | -3.26003 | 3.254033 | 1.086542 | 13.77659 | 4.285694
2018-01-29 05:17 | 127222 | 1320.0002 | 5 | 12 | 3.724538 | -3.260135 | 3.254033 | 1.195207 | 13.77659 | 4.692067
2018-01-29 05:19 | 127342 | 1440.001 | 5 | 12 | 3.696943 | -3.26015 | 3.254033 | 1.303878 | 13.77659 | 5.095308
2018-01-29 05:21 | 127462 | 1560.0002 | 5 | 12 | 3.669315 | -3.260101 | 3.254033 | 1.412536 | 13.77659 | 5.495517
2018-01-29 05:23 | 127582 | 1680.0001 | 5 | 12 | 3.642012 | -3.260139 | 3.254033 | 1.521204 | 13.77659 | 5.892739
2018-01-29 05:25 | 127702 | 1800.0002 | 5 | 12 | 3.618649 | -3.260119 | 3.254033 | 1.629872 | 13.77659 | 6.287211
2018-01-29 05:27 | 127822 | 1920.0011 | 5 | 12 | 3.598142 | -3.260094 | 3.254033 | 1.738535 | 13.77659 | 6.679282
2018-01-29 05:29 | 127942 | 2040.001 | 5 | 12 | 3.578713 | -3.260178 | 3.254033 | 1.847194 | 13.77659 | 7.069192
2018-01-29 05:31 | 128062 | 2160.0001 | 5 | 12 | 3.558676 | -3.260228 | 3.254033 | 1.95586 | 13.77659 | 7.456997
2018-01-29 05:33 | 128182 | 2280.0002 | 5 | 12 | 3.540956 | -3.25998 | 3.254033 | 2.064518 | 13.77659 | 7.842677
2018-01-29 05:35 | 128302 | 2400.0002 | 5 | 12 | 3.526075 | -3.260128 | 3.254033 | 2.173183 | 13.77659 | 8.226629
2018-01-29 05:37 | 128422 | 2520.0002 | 5 | 12 | 3.513083 | -3.259883 | 3.254033 | 2.281842 | 13.77659 | 8.609072
2018-01-29 05:39 | 128542 | 2640.0002 | 5 | 12 | 3.498415 | -3.259876 | 3.254033 | 2.39051 | 13.77659 | 8.990058
2018-01-29 05:41 | 128662 | 2760.0002 | 5 | 12 | 3.481039 | -3.26015 | 3.254033 | 2.499168 | 13.77659 | 9.369234
2018-01-29 05:43 | 128782 | 2880.001 | 5 | 12 | 3.464614 | -3.26018 | 3.254033 | 2.607838 | 13.77659 | 9.74663
2018-01-29 05:45 | 128902 | 3000.0002 | 5 | 12 | 3.446783 | -3.260103 | 3.254033 | 2.716503 | 13.77659 | 10.12215
2018-01-29 05:47 | 129022 | 3120.001 | 5 | 12 | 3.421946 | -3.260117 | 3.254033 | 2.825168 | 13.77659 | 10.49546
2018-01-29 05:49 | 129142 | 3240.001 | 5 | 12 | 3.380123 | -3.260121 | 3.254033 | 2.933832 | 13.77659 | 10.86523
2018-01-29 05:51 | 129262 | 3360.0001 | 5 | 12 | 3.314771 | -3.260095 | 3.254033 | 3.042493 | 13.77659 | 11.22924
2018-01-29 05:53 | 129382 | 3480.0011 | 5 | 12 | 3.194782 | -3.260088 | 3.254033 | 3.151167 | 13.77659 | 11.58375
2018-01-29 05:55 | 129467.1 | 3565.0976 | 5 | 12 | 2.999989 | -3.260126 | 3.254033 | 3.228216 | 13.77659 | 11.82361
2018-01-29 05:57 | 129587.1 | 120 | 6 | 12 | 3.454909 | 0 | 3.254033 | 3.228216 | 13.77659 | 11.82361
2018-01-29 05:59 | 129707.1 | 240.0008 | 6 | 12 | 3.475072 | 0 | 3.254033 | 3.228216 | 13.77659 | 11.82361
2018-01-29 06:00 | 129767.1 | 300.0022 | 6 | 12 | 3.479107 | 0 | 3.254033 | 3.228216 | 13.77659 | 11.82361
2018-01-29 06:00 | 129767.1 | 0.0025 | 7 | 13 | 3.479395 | 0 | 0 | 0 | 0 | 0
2018-01-29 06:02 | 129887.2199 | 120.001 | 2 | 13 | 4.026912 | 4.890114 | 0.1625379 | 0 | 0.6409628 | 0
2018-01-29 06:04 | 130007.2191 | 240.0002 | 2 | 13 | 4.063825 | 4.890022 | 0.3255221 | 0 | 1.300238 | 0
2018-01-29 06:06 | 130127.22 | 360.0011 | 2 | 13 | 4.098433 | 4.890026 | 0.4885191 | 0 | 1.965552 | 0
2018-01-29 06:08 | 130247.2199 | 480.001 | 2 | 13 | 4.128202 | 4.889961 | 0.6515124 | 0 | 2.636062 | 0
2018-01-29 06:10 | 130367.2191 | 600.0002 | 2 | 13 | 4.152384 | 4.889997 | 0.8145095 | 0 | 3.310956 | 0
2018-01-29 06:12 | 130487.2199 | 720.001 | 2 | 13 | 4.176017 | 4.889982 | 0.9774946 | 0 | 3.989654 | 0
2018-01-29 06:14 | 130607.2198 | 840.0009 | 2 | 13 | 4.200006 | 4.891041 | 1.14048 | 0 | 4.672175 | 0
2018-01-29 06:16 | 130727.2199 | 960.001 | 2 | 13 | 4.200284 | 4.457155 | 1.296144 | 0 | 5.326008 | 0
2018-01-29 06:18 | 130847.2191 | 1080.0002 | 2 | 13 | 4.200255 | 4.065037 | 1.437939 | 0 | 5.921585 | 0
2018-01-29 06:20 | 130967.2199 | 1200.001 | 2 | 13 | 4.200249 | 3.731623 | 1.567792 | 0 | 6.467004 | 0
2018-01-29 06:22 | 131087.2199 | 1320.001 | 2 | 13 | 4.200239 | 3.430964 | 1.68705 | 0 | 6.967914 | 0
2018-01-29 06:23 | 131154.4669 | 1387.248 | 2 | 13 | 4.200302 | 3.259991 | 1.749553 | 0 | 7.230445 | 0
2018-01-29 06:25 | 131274.5 | 120.0002 | 3 | 13 | 4.223352 | 3.260113 | 1.857952 | 0 | 7.686878 | 0
2018-01-29 06:27 | 131394.5 | 240.001 | 3 | 13 | 4.252793 | 3.260126 | 1.966624 | 0 | 8.147434 | 0
2018-01-29 06:29 | 131514.5 | 360.0011 | 3 | 13 | 4.283447 | 3.260145 | 2.0753 | 0 | 8.611257 | 0
2018-01-29 06:31 | 131634.5 | 480.0002 | 3 | 13 | 4.315481 | 3.260117 | 2.183961 | 0 | 9.078441 | 0
2018-01-29 06:33 | 131754.5 | 600.0003 | 3 | 13 | 4.351027 | 3.260036 | 2.292623 | 0 | 9.549255 | 0
2018-01-29 06:35 | 131874.5 | 720.0002 | 3 | 13 | 4.391999 | 3.260141 | 2.401298 | 0 | 10.02429 | 0
2018-01-29 06:37 | 131994.5 | 840.001 | 3 | 13 | 4.400258 | 2.825935 | 2.503551 | 0 | 10.47415 | 0
2018-01-29 06:39 | 132114.5 | 960.0002 | 3 | 13 | 4.400249 | 2.444073 | 2.591167 | 0 | 10.85968 | 0
2018-01-29 06:41 | 132234.5 | 1080.0002 | 3 | 13 | 4.400245 | 2.126728 | 2.667282 | 0 | 11.19461 | 0
2018-01-29 06:43 | 132354.5 | 1200.0002 | 3 | 13 | 4.400221 | 1.835911 | 2.733276 | 0 | 11.485 | 0
2018-01-29 06:45 | 132474.5 | 1320.0002 | 3 | 13 | 4.400238 | 1.586029 | 2.790113 | 0 | 11.7351 | 0
2018-01-29 06:47 | 132594.5 | 1440.0011 | 3 | 13 | 4.400234 | 1.388652 | 2.839574 | 0 | 11.95274 | 0
2018-01-29 06:49 | 132714.5 | 1560.0002 | 3 | 13 | 4.400259 | 1.225733 | 2.883035 | 0 | 12.14397 | 0
2018-01-29 06:51 | 132834.5 | 1680.001 | 3 | 13 | 4.400211 | 1.080873 | 2.92143 | 0 | 12.31292 | 0
2018-01-29 06:53 | 132954.5 | 1800.0011 | 3 | 13 | 4.400193 | 0.9459229 | 2.955173 | 0 | 12.4614 | 0
2018-01-29 06:55 | 133074.5 | 1920.001 | 3 | 13 | 4.400213 | 0.8380299 | 2.984843 | 0 | 12.59195 | 0
2018-01-29 06:57 | 133194.5 | 2040.0003 | 3 | 13 | 4.400179 | 0.7485228 | 3.011245 | 0 | 12.70813 | 0
2018-01-29 06:59 | 133314.5 | 2160.0011 | 3 | 13 | 4.400214 | 0.6743393 | 3.034941 | 0 | 12.81239 | 0
2018-01-29 07:01 | 133434.5 | 2280.0011 | 3 | 13 | 4.400205 | 0.6023378 | 3.05621 | 0 | 12.90598 | 0
2018-01-29 07:03 | 133554.5 | 2400.0011 | 3 | 13 | 4.400157 | 0.5373688 | 3.075145 | 0 | 12.9893 | 0
2018-01-29 07:05 | 133674.5 | 2520.001 | 3 | 13 | 4.400187 | 0.4865198 | 3.092181 | 0 | 13.06426 | 0
2018-01-29 07:07 | 133794.5 | 2640.0019 | 3 | 13 | 4.400136 | 0.4435225 | 3.10764 | 0 | 13.13228 | 0
2018-01-29 07:09 | 133914.5 | 2760.001 | 3 | 13 | 4.400167 | 0.403986 | 3.12174 | 0 | 13.19432 | 0
2018-01-29 07:11 | 134034.5 | 2880.0011 | 3 | 13 | 4.400164 | 0.3635168 | 3.134521 | 0 | 13.25056 | 0
2018-01-29 07:13 | 134154.5 | 3000.0001 | 3 | 13 | 4.400143 | 0.3312187 | 3.146078 | 0 | 13.30142 | 0
2018-01-29 07:15 | 134274.5 | 3120.0003 | 3 | 13 | 4.400168 | 0.3047819 | 3.156661 | 0 | 13.34798 | 0
2018-01-29 07:17 | 134394.5 | 3240.0002 | 3 | 13 | 4.400134 | 0.2817154 | 3.166425 | 0 | 13.39094 | 0
2018-01-29 07:19 | 134514.5 | 3360.001 | 3 | 13 | 4.400148 | 0.2580795 | 3.175423 | 0 | 13.43054 | 0
2018-01-29 07:21 | 134634.5 | 3480.0011 | 3 | 13 | 4.400143 | 0.2350597 | 3.183616 | 0 | 13.46659 | 0
2018-01-29 07:23 | 134754.5 | 3600.0002 | 3 | 13 | 4.400133 | 0.2178211 | 3.191145 | 0 | 13.49971 | 0
2018-01-29 07:25 | 134874.5 | 3720.0002 | 3 | 13 | 4.400086 | 0.2021456 | 3.198138 | 0 | 13.53049 | 0
2018-01-29 07:27 | 134994.5 | 3840.0001 | 3 | 13 | 4.400116 | 0.1878395 | 3.204653 | 0 | 13.55915 | 0
2018-01-29 07:29 | 135114.5 | 3960.0011 | 3 | 13 | 4.400109 | 0.1720848 | 3.21066 | 0 | 13.58558 | 0
2018-01-29 07:31 | 135234.5 | 4080.0011 | 3 | 13 | 4.400115 | 0.1599693 | 3.216178 | 0 | 13.60986 | 0
2018-01-29 07:33 | 135354.5 | 4200.0003 | 3 | 13 | 4.400087 | 0.1489058 | 3.221315 | 0 | 13.63247 | 0
2018-01-29 07:35 | 135474.5 | 4320.0003 | 3 | 13 | 4.400093 | 0.1396675 | 3.22613 | 0 | 13.65365 | 0
2018-01-29 07:37 | 135594.5 | 4440.001 | 3 | 13 | 4.400089 | 0.1288414 | 3.230626 | 0 | 13.67344 | 0
2018-01-29 07:39 | 135714.5 | 4560.0011 | 3 | 13 | 4.40006 | 0.1181459 | 3.234753 | 0 | 13.6916 | 0
2018-01-29 07:41 | 135834.5 | 4680.001 | 3 | 13 | 4.400084 | 0.1109934 | 3.238578 | 0 | 13.70842 | 0
2018-01-29 07:43 | 135954.5 | 4800.0002 | 3 | 13 | 4.400093 | 0.1046734 | 3.242172 | 0 | 13.72424 | 0
2018-01-29 07:45 | 136074.5 | 4920.0011 | 3 | 13 | 4.400109 | 0.09822083 | 3.245551 | 0 | 13.73911 | 0
2018-01-29 07:47 | 136194.5 | 5040.001 | 3 | 13 | 4.400134 | 0.09065151 | 3.248687 | 0 | 13.75291 | 0
2018-01-29 07:49 | 136314.5 | 5160.0003 | 3 | 13 | 4.400067 | 0.08431339 | 3.251577 | 0 | 13.76562 | 0
2018-01-29 07:50 | 136385 | 5230.5 | 3 | 13 | 4.40012 | 0.08149624 | 3.253198 | 0 | 13.77275 | 0
2018-01-29 07:52 | 136505 | 120.0001 | 4 | 13 | 4.393363 | 0 | 3.253198 | 0 | 13.77275 | 0
2018-01-29 07:54 | 136625 | 240.0002 | 4 | 13 | 4.392491 | 0 | 3.253198 | 0 | 13.77275 | 0
2018-01-29 07:55 | 136685 | 300.0015 | 4 | 13 | 4.392159 | 0 | 3.253198 | 0 | 13.77275 | 0
2018-01-29 07:57 | 136805.1 | 120.001 | 5 | 13 | 4.099391 | -3.260034 | 3.253198 | 0.1085829 | 13.77275 | 0.4490573
2018-01-29 07:59 | 136925.1 | 240.001 | 5 | 13 | 4.05891 | -3.26009 | 3.253198 | 0.217255 | 13.77275 | 0.8923131
2018-01-29 08:01 | 137045.1 | 360.001 | 5 | 13 | 4.020492 | -3.260074 | 3.253198 | 0.325916 | 13.77275 | 1.331247
2018-01-29 08:03 | 137165.1 | 480.001 | 5 | 13 | 3.981123 | -3.260072 | 3.253198 | 0.4345808 | 13.77275 | 1.766015
2018-01-29 08:05 | 137285.1 | 600.001 | 5 | 13 | 3.939312 | -3.260058 | 3.253198 | 0.5432416 | 13.77275 | 2.196348
2018-01-29 08:07 | 137405.1 | 720.001 | 5 | 13 | 3.900146 | -3.260101 | 3.253198 | 0.6519026 | 13.77275 | 2.622237
2018-01-29 08:09 | 137525.1 | 840.001 | 5 | 13 | 3.863364 | -3.260012 | 3.253198 | 0.7605729 | 13.77275 | 3.044055
2018-01-29 08:11 | 137645.1 | 960.0002 | 5 | 13 | 3.828191 | -3.260056 | 3.253198 | 0.8692249 | 13.77275 | 3.461915
2018-01-29 08:13 | 137765.1 | 1080.0002 | 5 | 13 | 3.791958 | -3.260173 | 3.253198 | 0.9778932 | 13.77275 | 3.875972
2018-01-29 08:15 | 137885.1 | 1200.0002 | 5 | 13 | 3.75571 | -3.260175 | 3.253198 | 1.086556 | 13.77275 | 4.286005
2018-01-29 08:17 | 138005.1 | 1320.0011 | 5 | 13 | 3.724365 | -3.260108 | 3.253198 | 1.195225 | 13.77275 | 4.692398
2018-01-29 08:19 | 138125.1 | 1440.0001 | 5 | 13 | 3.696597 | -3.260097 | 3.253198 | 1.303887 | 13.77275 | 5.095548
2018-01-29 08:21 | 138245.1 | 1560.001 | 5 | 13 | 3.669942 | -3.260125 | 3.253198 | 1.412548 | 13.77275 | 5.495771
2018-01-29 08:23 | 138365.1 | 1680.001 | 5 | 13 | 3.642712 | -3.260068 | 3.253198 | 1.52121 | 13.77275 | 5.893075
2018-01-29 08:25 | 138485.1 | 1800.0002 | 5 | 13 | 3.618563 | -3.260056 | 3.253198 | 1.629876 | 13.77275 | 6.287567
2018-01-29 08:27 | 138605.1 | 1920.0002 | 5 | 13 | 3.597213 | -3.260103 | 3.253198 | 1.738534 | 13.77275 | 6.679572
2018-01-29 08:29 | 138725.1 | 2040.001 | 5 | 13 | 3.578601 | -3.260077 | 3.253198 | 1.847197 | 13.77275 | 7.069442
2018-01-29 08:31 | 138845.1 | 2160.0011 | 5 | 13 | 3.559785 | -3.260043 | 3.253198 | 1.955865 | 13.77275 | 7.457306
2018-01-29 08:33 | 138965.1 | 2280.0002 | 5 | 13 | 3.541187 | -3.260054 | 3.253198 | 2.064523 | 13.77275 | 7.84306
2018-01-29 08:35 | 139085.1 | 2400.0002 | 5 | 13 | 3.525904 | -3.260004 | 3.253198 | 2.173194 | 13.77275 | 8.227033
2018-01-29 08:37 | 139205.1 | 2520.0002 | 5 | 13 | 3.51275 | -3.260056 | 3.253198 | 2.281846 | 13.77275 | 8.609388
2018-01-29 08:39 | 139325.1 | 2640.001 | 5 | 13 | 3.499139 | -3.260058 | 3.253198 | 2.390516 | 13.77275 | 8.99039
2018-01-29 08:41 | 139445.1 | 2760.0002 | 5 | 13 | 3.481874 | -3.26002 | 3.253198 | 2.499182 | 13.77275 | 9.369729
2018-01-29 08:43 | 139565.1 | 2880.001 | 5 | 13 | 3.464553 | -3.260011 | 3.253198 | 2.607838 | 13.77275 | 9.74711
2018-01-29 08:45 | 139685.1 | 3000.0002 | 5 | 13 | 3.445791 | -3.260011 | 3.253198 | 2.716505 | 13.77275 | 10.12261
2018-01-29 08:47 | 139805.1 | 3120.001 | 5 | 13 | 3.422324 | -3.260056 | 3.253198 | 2.825166 | 13.77275 | 10.49586
2018-01-29 08:49 | 139925.1 | 3240.0002 | 5 | 13 | 3.383114 | -3.260027 | 3.253198 | 2.933828 | 13.77275 | 10.8658
2018-01-29 08:51 | 140045.1 | 3360.001 | 5 | 13 | 3.315922 | -3.260002 | 3.253198 | 3.042485 | 13.77275 | 11.23003
2018-01-29 08:53 | 140165.1 | 3480.001 | 5 | 13 | 3.195165 | -3.260042 | 3.253198 | 3.151154 | 13.77275 | 11.5846
2018-01-29 08:54 | 140248.8 | 3563.6809 | 5 | 13 | 2.99999 | -3.259946 | 3.253198 | 3.226928 | 13.77275 | 11.82049
2018-01-29 08:56 | 140368.8 | 120 | 6 | 13 | 3.455496 | 0 | 3.253198 | 3.226928 | 13.77275 | 11.82049
2018-01-29 08:58 | 140488.8 | 240.0008 | 6 | 13 | 3.47553 | 0 | 3.253198 | 3.226928 | 13.77275 | 11.82049
2018-01-29 08:59 | 140548.8 | 300.0022 | 6 | 13 | 3.479767 | 0 | 3.253198 | 3.226928 | 13.77275 | 11.82049
2018-01-29 08:59 | 140548.8 | 0.0024 | 7 | 14 | 3.479509 | 0 | 0 | 0 | 0 | 0
2018-01-29 09:01 | 140668.9151 | 120.0001 | 2 | 14 | 4.026916 | 4.889973 | 0.162548 | 0 | 0.6410066 | 0
2018-01-29 09:03 | 140788.9159 | 240.0009 | 2 | 14 | 4.064841 | 4.890039 | 0.325529 | 0 | 1.300345 | 0
2018-01-29 09:05 | 140908.9159 | 360.0009 | 2 | 14 | 4.097805 | 4.889977 | 0.4885275 | 0 | 1.965679 | 0
2018-01-29 09:07 | 141028.9159 | 480.0009 | 2 | 14 | 4.126094 | 4.889999 | 0.6515171 | 0 | 2.635908 | 0
2018-01-29 09:09 | 141148.9159 | 600.0009 | 2 | 14 | 4.151893 | 4.889977 | 0.8145028 | 0 | 3.310576 | 0
2018-01-29 09:11 | 141268.9166 | 720.0016 | 2 | 14 | 4.175578 | 4.889906 | 0.9774995 | 0 | 3.989242 | 0
2018-01-29 09:13 | 141388.916 | 840.001 | 2 | 14 | 4.19979 | 4.890182 | 1.140481 | 0 | 4.671767 | 0
2018-01-29 09:15 | 141508.9159 | 960.0009 | 2 | 14 | 4.200294 | 4.47896 | 1.296492 | 0 | 5.327056 | 0
2018-01-29 09:17 | 141628.9152 | 1080.0002 | 2 | 14 | 4.200257 | 4.071993 | 1.438927 | 0 | 5.925321 | 0
2018-01-29 09:19 | 141748.9159 | 1200.0009 | 2 | 14 | 4.200263 | 3.727083 | 1.568787 | 0 | 6.470765 | 0
2018-01-29 09:21 | 141868.9151 | 1320.0001 | 2 | 14 | 4.200224 | 3.412146 | 1.687702 | 0 | 6.970241 | 0
2018-01-29 09:22 | 141933.0581 | 1384.1431 | 2 | 14 | 4.200248 | 3.259991 | 1.747142 | 0 | 7.219904 | 0
2018-01-29 09:23 | 141943.8 | 10.6888 | 3 | 14 | 4.201662 | 3.27133 | 1.756487 | 0 | 7.259146 | 0
2018-01-29 09:28 | 142063.8 | 130.733 | 3 | 14 | 4.209083 | 3.260063 | 1.855521 | 0 | 7.672126 | 0
2018-01-29 09:30 | 142183.8 | 250.733 | 3 | 14 | 4.248651 | 3.260113 | 1.964198 | 0 | 8.131836 | 0
2018-01-29 09:32 | 142303.8 | 370.7346 | 3 | 14 | 4.281064 | 3.260094 | 2.072869 | 0 | 8.595325 | 0
2018-01-29 09:34 | 142423.8 | 490.7338 | 3 | 14 | 4.315493 | 3.260115 | 2.181524 | 0 | 9.062315 | 0
2018-01-29 09:36 | 142543.8 | 610.733 | 3 | 14 | 4.354394 | 3.260122 | 2.290194 | 0 | 9.533374 | 0
2018-01-29 09:38 | 142663.8 | 730.733 | 3 | 14 | 4.393985 | 3.260153 | 2.39886 | 0 | 10.00869 | 0
2018-01-29 09:40 | 142783.8 | 850.733 | 3 | 14 | 4.400249 | 2.820728 | 2.500681 | 0 | 10.45668 | 0
2018-01-29 09:42 | 142903.8 | 970.7331 | 3 | 14 | 4.400269 | 2.442112 | 2.588297 | 0 | 10.84221 | 0
2018-01-29 09:44 | 143023.8 | 1090.7338 | 3 | 14 | 4.400258 | 2.095671 | 2.663857 | 0 | 11.1747 | 0
2018-01-29 09:46 | 143143.8 | 1210.733 | 3 | 14 | 4.400236 | 1.806568 | 2.728668 | 0 | 11.45989 | 0
2018-01-29 09:48 | 143263.8 | 1330.733 | 3 | 14 | 4.400187 | 1.573644 | 2.784912 | 0 | 11.70737 | 0
2018-01-29 09:50 | 143383.8 | 1450.7347 | 3 | 14 | 4.400227 | 1.383593 | 2.834123 | 0 | 11.92391 | 0
2018-01-29 09:52 | 143503.8 | 1570.7362 | 3 | 14 | 4.400201 | 1.212745 | 2.877373 | 0 | 12.11422 | 0
2018-01-29 09:54 | 143623.8 | 1690.7338 | 3 | 14 | 4.400168 | 1.05622 | 2.915128 | 0 | 12.28035 | 0
2018-01-29 09:56 | 143743.8 | 1810.7338 | 3 | 14 | 4.400213 | 0.9335003 | 2.948225 | 0 | 12.42598 | 0
2018-01-29 09:58 | 143863.8 | 1930.7338 | 3 | 14 | 4.400184 | 0.8309298 | 2.977591 | 0 | 12.5552 | 0
2018-01-29 10:00 | 143983.8 | 2050.7346 | 3 | 14 | 4.400205 | 0.7452059 | 3.003853 | 0 | 12.67076 | 0
2018-01-29 10:02 | 144103.8 | 2170.7347 | 3 | 14 | 4.400163 | 0.6606388 | 3.027288 | 0 | 12.77388 | 0
2018-01-29 10:04 | 144223.8 | 2290.7338 | 3 | 14 | 4.400199 | 0.5893126 | 3.048067 | 0 | 12.86531 | 0
2018-01-29 10:06 | 144343.8 | 2410.7338 | 3 | 14 | 4.400086 | 0.5299921 | 3.066716 | 0 | 12.94737 | 0
2018-01-29 10:08 | 144463.8 | 2530.7329 | 3 | 14 | 4.400194 | 0.4833908 | 3.083605 | 0 | 13.02168 | 0
2018-01-29 10:10 | 144583.8 | 2650.7339 | 3 | 14 | 4.400134 | 0.4376459 | 3.098956 | 0 | 13.08923 | 0
2018-01-29 10:12 | 144703.8 | 2770.7338 | 3 | 14 | 4.400175 | 0.3936377 | 3.112797 | 0 | 13.15013 | 0
2018-01-29 10:14 | 144823.8 | 2890.7338 | 3 | 14 | 4.400143 | 0.3577337 | 3.125294 | 0 | 13.20512 | 0
2018-01-29 10:16 | 144943.8 | 3010.7346 | 3 | 14 | 4.400137 | 0.3283834 | 3.136715 | 0 | 13.25538 | 0
2018-01-29 10:18 | 145063.8 | 3130.7339 | 3 | 14 | 4.400184 | 0.3034134 | 3.147235 | 0 | 13.30166 | 0
2018-01-29 10:20 | 145183.8 | 3250.7329 | 3 | 14 | 4.40017 | 0.276165 | 3.156884 | 0 | 13.34412 | 0
2018-01-29 10:22 | 145303.8 | 3370.7338 | 3 | 14 | 4.40009 | 0.251255 | 3.165645 | 0 | 13.38267 | 0
2018-01-29 10:24 | 145423.8 | 3490.733 | 3 | 14 | 4.400081 | 0.2315807 | 3.173705 | 0 | 13.41813 | 0
2018-01-29 10:26 | 145543.8 | 3610.7345 | 3 | 14 | 4.400123 | 0.2159767 | 3.181174 | 0 | 13.451 | 0
2018-01-29 10:28 | 145663.8 | 3730.733 | 3 | 14 | 4.400133 | 0.2006493 | 3.18812 | 0 | 13.48156 | 0
2018-01-29 10:30 | 145783.8 | 3850.7331 | 3 | 14 | 4.400126 | 0.1825228 | 3.194496 | 0 | 13.50962 | 0
2018-01-29 10:32 | 145903.8 | 3970.733 | 3 | 14 | 4.400134 | 0.1688471 | 3.200345 | 0 | 13.53536 | 0
2018-01-29 10:34 | 146023.8 | 4090.7338 | 3 | 14 | 4.400096 | 0.157445 | 3.205778 | 0 | 13.55926 | 0
2018-01-29 10:36 | 146143.8 | 4210.7339 | 3 | 14 | 4.400105 | 0.14785 | 3.210873 | 0 | 13.58168 | 0
2018-01-29 10:38 | 146263.8 | 4330.733 | 3 | 14 | 4.400088 | 0.1360788 | 3.215608 | 0 | 13.60252 | 0
2018-01-29 10:40 | 146383.8 | 4450.7346 | 3 | 14 | 4.400145 | 0.1263466 | 3.219961 | 0 | 13.62167 | 0
2018-01-29 10:42 | 146503.8 | 4570.7338 | 3 | 14 | 4.4001 | 0.1171064 | 3.224006 | 0 | 13.63947 | 0
2018-01-29 10:44 | 146623.8 | 4690.7346 | 3 | 14 | 4.400083 | 0.1107111 | 3.227791 | 0 | 13.65612 | 0
2018-01-29 10:46 | 146743.8 | 4810.7338 | 3 | 14 | 4.400094 | 0.1035194 | 3.23136 | 0 | 13.67182 | 0
2018-01-29 10:48 | 146863.8 | 4930.733 | 3 | 14 | 4.400104 | 0.09506512 | 3.234653 | 0 | 13.68631 | 0
2018-01-29 10:50 | 146983.8 | 5050.733 | 3 | 14 | 4.400078 | 0.08867741 | 3.23771 | 0 | 13.69976 | 0
2018-01-29 10:52 | 147103.8 | 5170.733 | 3 | 14 | 4.400091 | 0.08357811 | 3.240577 | 0 | 13.71238 | 0
2018-01-29 10:53 | 147164.3 | 5231.2488 | 3 | 14 | 4.400102 | 0.08147812 | 3.241963 | 0 | 13.71848 | 0
2018-01-29 10:55 | 147284.4 | 120.0011 | 4 | 14 | 4.393386 | 0 | 3.241963 | 0 | 13.71848 | 0
2018-01-29 10:57 | 147404.4 | 240.0003 | 4 | 14 | 4.392597 | 0 | 3.241963 | 0 | 13.71848 | 0
2018-01-29 10:58 | 147464.4 | 300.0032 | 4 | 14 | 4.392298 | 0 | 3.241963 | 0 | 13.71848 | 0
2018-01-29 11:00 | 147584.5 | 120.0011 | 5 | 14 | 4.099001 | -3.259975 | 3.241963 | 0.1085819 | 13.71848 | 0.4489376
2018-01-29 11:02 | 147704.5 | 240.0011 | 5 | 14 | 4.059898 | -3.26002 | 3.241963 | 0.2172341 | 13.71848 | 0.8921279
2018-01-29 11:04 | 147824.5 | 360.0004 | 5 | 14 | 4.020353 | -3.259957 | 3.241963 | 0.3259021 | 13.71848 | 1.331175
2018-01-29 11:06 | 147944.5 | 480.0003 | 5 | 14 | 3.978027 | -3.259798 | 3.241963 | 0.4345573 | 13.71848 | 1.765719
2018-01-29 11:08 | 148064.5 | 600.0002 | 5 | 14 | 3.93819 | -3.260056 | 3.241963 | 0.5432228 | 13.71848 | 2.195813
2018-01-29 11:10 | 148184.5 | 720.0004 | 5 | 14 | 3.900411 | -3.259944 | 3.241963 | 0.6518758 | 13.71848 | 2.621639
2018-01-29 11:12 | 148304.5 | 840.0002 | 5 | 14 | 3.864279 | -3.259997 | 3.241963 | 0.7605396 | 13.71848 | 3.043521
2018-01-29 11:14 | 148424.5 | 960.0003 | 5 | 14 | 3.826856 | -3.259967 | 3.241963 | 0.8691949 | 13.71848 | 3.461383
2018-01-29 11:16 | 148544.5 | 1080.0002 | 5 | 14 | 3.789579 | -3.26 | 3.241963 | 0.9778576 | 13.71848 | 3.875159
2018-01-29 11:18 | 148664.5 | 1200.0003 | 5 | 14 | 3.755725 | -3.260015 | 3.241963 | 1.086519 | 13.71848 | 4.285078
2018-01-29 11:20 | 148784.5 | 1320.0012 | 5 | 14 | 3.725506 | -3.259991 | 3.241963 | 1.195179 | 13.71848 | 4.691485
2018-01-29 11:22 | 148904.5 | 1440.0002 | 5 | 14 | 3.696939 | -3.26002 | 3.241963 | 1.303842 | 13.71848 | 5.094754
2018-01-29 11:24 | 149024.5 | 1560.0011 | 5 | 14 | 3.667733 | -3.259998 | 3.241963 | 1.412498 | 13.71848 | 5.494856
2018-01-29 11:26 | 149144.5 | 1680.001 | 5 | 14 | 3.641959 | -3.260032 | 3.241963 | 1.521161 | 13.71848 | 5.891969
2018-01-29 11:28 | 149264.5 | 1800.001 | 5 | 14 | 3.618951 | -3.260058 | 3.241963 | 1.629824 | 13.71848 | 6.286442
2018-01-29 11:30 | 149384.5 | 1920.0002 | 5 | 14 | 3.598663 | -3.260062 | 3.241963 | 1.73848 | 13.71848 | 6.678559
2018-01-29 11:32 | 149504.5 | 2040.0011 | 5 | 14 | 3.578236 | -3.260018 | 3.241963 | 1.847143 | 13.71848 | 7.068498
2018-01-29 11:34 | 149624.5 | 2160.0011 | 5 | 14 | 3.558581 | -3.260022 | 3.241963 | 1.955804 | 13.71848 | 7.456211
2018-01-29 11:36 | 149744.5 | 2280.0002 | 5 | 14 | 3.542022 | -3.259974 | 3.241963 | 2.064469 | 13.71848 | 7.84198
2018-01-29 11:38 | 149864.5 | 2400.001 | 5 | 14 | 3.527945 | -3.260029 | 3.241963 | 2.173126 | 13.71848 | 8.226059
2018-01-29 11:40 | 149984.5 | 2520.0002 | 5 | 14 | 3.513778 | -3.260022 | 3.241963 | 2.281791 | 13.71848 | 8.608662
2018-01-29 11:42 | 150104.5 | 2640.0019 | 5 | 14 | 3.49741 | -3.260054 | 3.241963 | 2.390452 | 13.71848 | 8.989594
2018-01-29 11:44 | 150224.5 | 2760.0002 | 5 | 14 | 3.482237 | -3.260043 | 3.241963 | 2.499125 | 13.71848 | 9.368834
2018-01-29 11:46 | 150344.5 | 2880.0011 | 5 | 14 | 3.466538 | -3.26003 | 3.241963 | 2.607778 | 13.71848 | 9.746348
2018-01-29 11:48 | 150464.5 | 3000.0002 | 5 | 14 | 3.448782 | -3.259951 | 3.241963 | 2.716444 | 13.71848 | 10.12214
2018-01-29 11:50 | 150584.5 | 3120.0018 | 5 | 14 | 3.422053 | -3.259959 | 3.241963 | 2.825107 | 13.71848 | 10.49556
2018-01-29 11:52 | 150704.5 | 3240.0011 | 5 | 14 | 3.381372 | -3.260025 | 3.241963 | 2.933769 | 13.71848 | 10.86532
2018-01-29 11:54 | 150824.5 | 3360.0011 | 5 | 14 | 3.318968 | -3.260074 | 3.241963 | 3.042442 | 13.71848 | 11.22969
2018-01-29 11:56 | 150944.5 | 3480.0002 | 5 | 14 | 3.202034 | -3.260098 | 3.241963 | 3.151102 | 13.71848 | 11.58474
2018-01-29 11:57 | 151030.2 | 3565.7177 | 5 | 14 | 2.999981 | -3.26006 | 3.241963 | 3.228727 | 13.71848 | 11.82678
2018-01-29 11:59 | 151150.2 | 120.0009 | 6 | 14 | 3.448106 | 0 | 3.241963 | 3.228727 | 13.71848 | 11.82678
2018-01-29 12:01 | 151270.2 | 240.0001 | 6 | 14 | 3.467267 | 0 | 3.241963 | 3.228727 | 13.71848 | 11.82678
2018-01-29 12:02 | 151330.2 | 300.0016 | 6 | 14 | 3.471164 | 0 | 3.241963 | 3.228727 | 13.71848 | 11.82678
2018-01-29 12:02 | 151330.2 | 0.0024 | 7 | 15 | 3.471222 | 0 | 0 | 0 | 0 | 0
2018-01-29 12:04 | 151450.3 | 120.001 | 2 | 15 | 4.02379 | 4.889845 | 0.1625441 | 0 | 0.6401265 | 0
2018-01-29 12:06 | 151570.3 | 240.0003 | 2 | 15 | 4.061465 | 4.889881 | 0.3255309 | 0 | 1.298904 | 0
2018-01-29 12:08 | 151690.3 | 360.0002 | 2 | 15 | 4.098102 | 4.889847 | 0.4885146 | 0 | 1.963916 | 0
2018-01-29 12:10 | 151810.3 | 480.0019 | 2 | 15 | 4.126622 | 4.889833 | 0.6515225 | 0 | 2.63439 | 0
2018-01-29 12:12 | 151930.3 | 600.0002 | 2 | 15 | 4.149909 | 4.889847 | 0.814515 | 0 | 3.308918 | 0
2018-01-29 12:14 | 152050.3 | 720.001 | 2 | 15 | 4.172265 | 4.889896 | 0.9774967 | 0 | 3.987099 | 0
2018-01-29 12:16 | 152170.3 | 840.0003 | 2 | 15 | 4.198128 | 4.889906 | 1.140491 | 0 | 4.669212 | 0
2018-01-29 12:18 | 152290.3 | 960.001 | 2 | 15 | 4.200287 | 4.462948 | 1.296495 | 0 | 5.32446 | 0
2018-01-29 12:20 | 152410.3 | 1080.0003 | 2 | 15 | 4.200279 | 4.100632 | 1.439077 | 0 | 5.923343 | 0
2018-01-29 12:22 | 152530.3 | 1200.0003 | 2 | 15 | 4.200298 | 3.771917 | 1.570195 | 0 | 6.474073 | 0
2018-01-29 12:24 | 152650.3 | 1320.001 | 2 | 15 | 4.200263 | 3.456425 | 1.690733 | 0 | 6.980364 | 0
2018-01-29 12:25 | 152721.2 | 1390.9288 | 2 | 15 | 4.200241 | 3.259979 | 1.756926 | 0 | 7.25839 | 0
2018-01-29 12:27 | 152841.2 | 120.0009 | 3 | 15 | 4.224448 | 3.26001 | 1.865332 | 0 | 7.714931 | 0
2018-01-29 12:29 | 152961.2 | 240.0001 | 3 | 15 | 4.252649 | 3.260096 | 1.974002 | 0 | 8.175519 | 0
2018-01-29 12:31 | 153081.2 | 360.0001 | 3 | 15 | 4.282889 | 3.260077 | 2.082652 | 0 | 8.639198 | 0
2018-01-29 12:33 | 153201.2 | 480.0002 | 3 | 15 | 4.315319 | 3.260048 | 2.19132 | 0 | 9.106331 | 0
2018-01-29 12:35 | 153321.2 | 600.0009 | 3 | 15 | 4.35274 | 3.26004 | 2.299997 | 0 | 9.577286 | 0
2018-01-29 12:37 | 153441.2 | 720.0002 | 3 | 15 | 4.392973 | 3.260067 | 2.408645 | 0 | 10.05239 | 0
2018-01-29 12:39 | 153561.2 | 840.0009 | 3 | 15 | 4.400262 | 2.824654 | 2.510767 | 0 | 10.50169 | 0
2018-01-29 12:41 | 153681.2 | 960.001 | 3 | 15 | 4.400241 | 2.447359 | 2.598422 | 0 | 10.88739 | 0
2018-01-29 12:43 | 153801.2 | 1080.001 | 3 | 15 | 4.400285 | 2.115217 | 2.674376 | 0 | 11.22161 | 0
2018-01-29 12:45 | 153921.2 | 1200.0002 | 3 | 15 | 4.40027 | 1.816566 | 2.739727 | 0 | 11.50917 | 0
2018-01-29 12:47 | 154041.2 | 1320.0009 | 3 | 15 | 4.40024 | 1.579188 | 2.796175 | 0 | 11.75756 | 0
2018-01-29 12:49 | 154161.2 | 1440.0002 | 3 | 15 | 4.40023 | 1.38338 | 2.845427 | 0 | 11.97428 | 0
2018-01-29 12:51 | 154281.2 | 1560.0002 | 3 | 15 | 4.400208 | 1.217005 | 2.888733 | 0 | 12.16483 | 0
2018-01-29 12:53 | 154401.2 | 1680.0009 | 3 | 15 | 4.400184 | 1.064922 | 2.926749 | 0 | 12.33211 | 0
2018-01-29 12:55 | 154521.2 | 1800.0003 | 3 | 15 | 4.400208 | 0.9368763 | 2.960012 | 0 | 12.47847 | 0
2018-01-29 12:57 | 154641.2 | 1920.001 | 3 | 15 | 4.400201 | 0.8319693 | 2.989434 | 0 | 12.60794 | 0
2018-01-29 12:59 | 154761.2 | 2040.001 | 3 | 15 | 4.4002 | 0.7448921 | 3.015677 | 0 | 12.72341 | 0
2018-01-29 13:01 | 154881.2 | 2160.001 | 3 | 15 | 4.400154 | 0.6649685 | 3.039166 | 0 | 12.82677 | 0
2018-01-29 13:03 | 155001.2 | 2280.0002 | 3 | 15 | 4.400193 | 0.5906954 | 3.060077 | 0 | 12.91878 | 0
2018-01-29 13:05 | 155121.2 | 2400.001 | 3 | 15 | 4.400171 | 0.5309534 | 3.078739 | 0 | 13.0009 | 0
2018-01-29 13:07 | 155241.2 | 2520.0009 | 3 | 15 | 4.40014 | 0.4811096 | 3.095576 | 0 | 13.07498 | 0
2018-01-29 13:09 | 155361.2 | 2640.0002 | 3 | 15 | 4.400172 | 0.4381075 | 3.110885 | 0 | 13.14234 | 0
2018-01-29 13:11 | 155481.2 | 2760.001 | 3 | 15 | 4.400145 | 0.3950005 | 3.124778 | 0 | 13.20347 | 0
2018-01-29 13:13 | 155601.2 | 2880.0002 | 3 | 15 | 4.400151 | 0.3570862 | 3.137284 | 0 | 13.2585 | 0
2018-01-29 13:15 | 155721.2 | 3000.001 | 3 | 15 | 4.400106 | 0.3265724 | 3.148679 | 0 | 13.30864 | 0
2018-01-29 13:17 | 155841.2 | 3120.0009 | 3 | 15 | 4.400149 | 0.3017435 | 3.159148 | 0 | 13.35471 | 0
2018-01-29 13:19 | 155961.2 | 3240.001 | 3 | 15 | 4.400133 | 0.2765732 | 3.168789 | 0 | 13.39713 | 0
2018-01-29 13:21 | 156081.2 | 3360.0009 | 3 | 15 | 4.400082 | 0.2509546 | 3.177585 | 0 | 13.43584 | 0
2018-01-29 13:23 | 156201.2 | 3480.0002 | 3 | 15 | 4.400134 | 0.2316999 | 3.185625 | 0 | 13.47121 | 0
2018-01-29 13:25 | 156321.2 | 3600.0002 | 3 | 15 | 4.400115 | 0.2149096 | 3.193051 | 0 | 13.50389 | 0
2018-01-29 13:27 | 156441.2 | 3720.0002 | 3 | 15 | 4.400132 | 0.1996641 | 3.199961 | 0 | 13.53429 | 0
2018-01-29 13:29 | 156561.2 | 3840.001 | 3 | 15 | 4.400111 | 0.1830873 | 3.206349 | 0 | 13.5624 | 0
2018-01-29 13:31 | 156681.2 | 3960.0009 | 3 | 15 | 4.400129 | 0.1688404 | 3.212191 | 0 | 13.58811 | 0
2018-01-29 13:33 | 156801.2 | 4080.001 | 3 | 15 | 4.400059 | 0.1559143 | 3.21761 | 0 | 13.61195 | 0
2018-01-29 13:35 | 156921.2 | 4200.0009 | 3 | 15 | 4.400089 | 0.1467228 | 3.222656 | 0 | 13.63415 | 0
2018-01-29 13:37 | 157041.2 | 4320.0002 | 3 | 15 | 4.400062 | 0.1360388 | 3.227381 | 0 | 13.65494 | 0
2018-01-29 13:39 | 157161.2 | 4440.001 | 3 | 15 | 4.400128 | 0.125349 | 3.231741 | 0 | 13.67413 | 0
2018-01-29 13:41 | 157281.2 | 4560.0002 | 3 | 15 | 4.400079 | 0.1161013 | 3.235761 | 0 | 13.69181 | 0
2018-01-29 13:43 | 157401.2 | 4680.0002 | 3 | 15 | 4.400106 | 0.1092587 | 3.239516 | 0 | 13.70834 | 0
2018-01-29 13:45 | 157521.2 | 4800.0002 | 3 | 15 | 4.40003 | 0.1021299 | 3.243047 | 0 | 13.72387 | 0
2018-01-29 13:47 | 157641.2 | 4920.0003 | 3 | 15 | 4.40008 | 0.09503841 | 3.246351 | 0 | 13.73841 | 0
2018-01-29 13:49 | 157761.2 | 5040.001 | 3 | 15 | 4.400064 | 0.0879488 | 3.249385 | 0 | 13.75176 | 0
2018-01-29 13:51 | 157881.2 | 5160.001 | 3 | 15 | 4.400065 | 0.0828495 | 3.25223 | 0 | 13.76428 | 0
2018-01-29 13:52 | 157900.7 | 5179.4896 | 3 | 15 | 4.400054 | 0.08149624 | 3.252677 | 0 | 13.76625 | 0
2018-01-29 13:54 | 158020.8 | 120.0012 | 4 | 15 | 4.393291 | 0 | 3.252677 | 0 | 13.76625 | 0
2018-01-29 13:56 | 158140.8 | 240.0011 | 4 | 15 | 4.392415 | 0 | 3.252677 | 0 | 13.76625 | 0
2018-01-29 13:57 | 158200.8 | 300.0032 | 4 | 15 | 4.392126 | 0 | 3.252677 | 0 | 13.76625 | 0
2018-01-29 13:59 | 158320.9 | 120.0011 | 5 | 15 | 4.09964 | -3.260036 | 3.252677 | 0.1085809 | 13.76625 | 0.449029
2018-01-29 14:01 | 158440.9 | 240.0012 | 5 | 15 | 4.059362 | -3.259897 | 3.252677 | 0.2172413 | 13.76625 | 0.8922744
2018-01-29 14:03 | 158560.9 | 360.0001 | 5 | 15 | 4.021079 | -3.259998 | 3.252677 | 0.3258931 | 13.76625 | 1.331246
2018-01-29 14:05 | 158680.9 | 480.0012 | 5 | 15 | 3.981059 | -3.26003 | 3.252677 | 0.4345689 | 13.76625 | 1.766083
2018-01-29 14:07 | 158800.9 | 600.001 | 5 | 15 | 3.939329 | -3.260011 | 3.252677 | 0.5432204 | 13.76625 | 2.196352
2018-01-29 14:09 | 158920.9 | 720.0018 | 5 | 15 | 3.900528 | -3.260018 | 3.252677 | 0.6518933 | 13.76625 | 2.622315
2018-01-29 14:11 | 159040.9 | 840.0002 | 5 | 15 | 3.863733 | -3.260081 | 3.252677 | 0.760552 | 13.76625 | 3.04412
2018-01-29 14:13 | 159160.9 | 960.0003 | 5 | 15 | 3.828402 | -3.259892 | 3.252677 | 0.8692113 | 13.76625 | 3.462038
2018-01-29 14:15 | 159280.9 | 1080.0012 | 5 | 15 | 3.791666 | -3.260036 | 3.252677 | 0.9778716 | 13.76625 | 3.876056
2018-01-29 14:17 | 159400.9 | 1200.001 | 5 | 15 | 3.755942 | -3.259971 | 3.252677 | 1.086527 | 13.76625 | 4.286052
2018-01-29 14:19 | 159520.9 | 1320.0012 | 5 | 15 | 3.724529 | -3.259989 | 3.252677 | 1.1952 | 13.76625 | 4.692484
2018-01-29 14:21 | 159640.9 | 1440.0002 | 5 | 15 | 3.696704 | -3.259951 | 3.252677 | 1.303848 | 13.76625 | 5.095606
2018-01-29 14:23 | 159760.9 | 1560.0019 | 5 | 15 | 3.669705 | -3.26002 | 3.252677 | 1.412519 | 13.76625 | 5.495865
2018-01-29 14:25 | 159880.9 | 1680.0011 | 5 | 15 | 3.642404 | -3.259978 | 3.252677 | 1.521185 | 13.76625 | 5.893136
2018-01-29 14:27 | 160000.9 | 1800.0018 | 5 | 15 | 3.61857 | -3.259942 | 3.252677 | 1.629842 | 13.76625 | 6.287583
2018-01-29 14:29 | 160120.9 | 1920.0011 | 5 | 15 | 3.597798 | -3.260018 | 3.252677 | 1.738503 | 13.76625 | 6.679622
2018-01-29 14:31 | 160240.9 | 2040.0011 | 5 | 15 | 3.578617 | -3.260052 | 3.252677 | 1.847165 | 13.76625 | 7.069525
2018-01-29 14:33 | 160360.9 | 2160.0012 | 5 | 15 | 3.559372 | -3.260022 | 3.252677 | 1.955822 | 13.76625 | 7.457334
2018-01-29 14:35 | 160480.9 | 2280.0002 | 5 | 15 | 3.541303 | -3.260036 | 3.252677 | 2.064493 | 13.76625 | 7.843112
2018-01-29 14:37 | 160600.9 | 2400.0004 | 5 | 15 | 3.526321 | -3.260081 | 3.252677 | 2.173153 | 13.76625 | 8.227079
2018-01-29 14:39 | 160720.9 | 2520.0002 | 5 | 15 | 3.513172 | -3.260004 | 3.252677 | 2.281815 | 13.76625 | 8.60953
2018-01-29 14:41 | 160840.9 | 2640.0015 | 5 | 15 | 3.498902 | -3.259969 | 3.252677 | 2.390474 | 13.76625 | 8.99051
2018-01-29 14:43 | 160960.9 | 2760.0003 | 5 | 15 | 3.48185 | -3.26006 | 3.252677 | 2.499137 | 13.76625 | 9.369799
2018-01-29 14:45 | 161080.9 | 2880.0011 | 5 | 15 | 3.465289 | -3.26006 | 3.252677 | 2.607795 | 13.76625 | 9.747238
2018-01-29 14:47 | 161200.9 | 3000.0012 | 5 | 15 | 3.446529 | -3.260036 | 3.252677 | 2.716455 | 13.76625 | 10.12278
2018-01-29 14:49 | 161320.9 | 3120.0003 | 5 | 15 | 3.422802 | -3.260004 | 3.252677 | 2.82512 | 13.76625 | 10.49611
2018-01-29 14:51 | 161440.9 | 3240.0004 | 5 | 15 | 3.382598 | -3.260017 | 3.252677 | 2.933779 | 13.76625 | 10.86606
2018-01-29 14:53 | 161560.9 | 3360.0003 | 5 | 15 | 3.316613 | -3.260025 | 3.252677 | 3.042436 | 13.76625 | 11.23028
2018-01-29 14:55 | 161680.9 | 3480.0019 | 5 | 15 | 3.19446 | -3.26002 | 3.252677 | 3.151101 | 13.76625 | 11.58488
2018-01-29 14:56 | 161763.5 | 3562.6105 | 5 | 15 | 2.999984 | -3.260034 | 3.252677 | 3.225905 | 13.76625 | 11.81771
2018-01-29 14:58 | 161883.5 | 120.001 | 6 | 15 | 3.450364 | 0 | 3.252677 | 3.225905 | 13.76625 | 11.81771
2018-01-29 15:00 | 162003.5 | 240.0018 | 6 | 15 | 3.46984 | 0 | 3.252677 | 3.225905 | 13.76625 | 11.81771
2018-01-29 15:01 | 162063.5 | 300.0015 | 6 | 15 | 3.473833 | 0 | 3.252677 | 3.225905 | 13.76625 | 11.81771
2018-01-29 15:01 | 162063.5 | 0.0032 | 7 | 16 | 3.47377 | 0 | 0 | 0 | 0 | 0
2018-01-29 15:03 | 162183.6 | 120.0009 | 2 | 16 | 4.025578 | 4.889986 | 0.162558 | 0 | 0.6405103 | 0
2018-01-29 15:05 | 162303.6 | 240.0018 | 2 | 16 | 4.063326 | 4.889973 | 0.3255495 | 0 | 1.299685 | 0
2018-01-29 15:07 | 162423.6 | 360.0001 | 2 | 16 | 4.096935 | 4.889963 | 0.4885349 | 0 | 1.964778 | 0
2018-01-29 15:09 | 162543.6 | 480.0009 | 2 | 16 | 4.126078 | 4.890005 | 0.6515206 | 0 | 2.634914 | 0
2018-01-29 15:11 | 162663.6 | 600.001 | 2 | 16 | 4.150863 | 4.889948 | 0.8145097 | 0 | 3.309498 | 0
2018-01-29 15:13 | 162783.6 | 720.0009 | 2 | 16 | 4.174652 | 4.889919 | 0.9775072 | 0 | 3.988007 | 0
2018-01-29 15:15 | 162903.6 | 840.0009 | 2 | 16 | 4.198661 | 4.88998 | 1.140478 | 0 | 4.670298 | 0
2018-01-29 15:17 | 163023.6 | 960.0002 | 2 | 16 | 4.200255 | 4.487104 | 1.296956 | 0 | 5.32754 | 0
2018-01-29 15:19 | 163143.6 | 1080.0009 | 2 | 16 | 4.200285 | 4.088797 | 1.439721 | 0 | 5.927191 | 0
2018-01-29 15:21 | 163263.6 | 1200.001 | 2 | 16 | 4.200272 | 3.747051 | 1.570203 | 0 | 6.475251 | 0
2018-01-29 15:23 | 163383.6 | 1320.001 | 2 | 16 | 4.200254 | 3.436342 | 1.689822 | 0 | 6.977684 | 0
2018-01-29 15:24 | 163454.3 | 1390.6575 | 2 | 16 | 4.200256 | 3.259995 | 1.755545 | 0 | 7.253735 | 0
2018-01-29 15:26 | 163574.3 | 120.001 | 3 | 16 | 4.222734 | 3.260099 | 1.863968 | 0 | 7.710245 | 0
2018-01-29 15:28 | 163694.3 | 240.0018 | 3 | 16 | 4.252308 | 3.260122 | 1.972629 | 0 | 8.170679 | 0
2018-01-29 15:30 | 163814.3 | 360.001 | 3 | 16 | 4.28348 | 3.260124 | 2.08129 | 0 | 8.634414 | 0
2018-01-29 15:32 | 163934.3 | 480.001 | 3 | 16 | 4.316155 | 3.260103 | 2.189959 | 0 | 9.101668 | 0
2018-01-29 15:34 | 164054.3 | 600.0027 | 3 | 16 | 4.351502 | 3.260077 | 2.29863 | 0 | 9.572588 | 0
2018-01-29 15:36 | 164174.3 | 720.001 | 3 | 16 | 4.392055 | 3.260118 | 2.407295 | 0 | 10.04759 | 0
2018-01-29 15:38 | 164294.3 | 840.0002 | 3 | 16 | 4.40027 | 2.818617 | 2.509392 | 0 | 10.49676 | 0
2018-01-29 15:40 | 164414.3 | 960.0002 | 3 | 16 | 4.400261 | 2.432266 | 2.596678 | 0 | 10.88084 | 0
2018-01-29 15:42 | 164534.3 | 1080.0002 | 3 | 16 | 4.40028 | 2.114445 | 2.672324 | 0 | 11.21371 | 0
2018-01-29 15:44 | 164654.3 | 1200.0009 | 3 | 16 | 4.400235 | 1.82822 | 2.737967 | 0 | 11.50255 | 0
2018-01-29 15:46 | 164774.3 | 1320.0009 | 3 | 16 | 4.400239 | 1.576225 | 2.794551 | 0 | 11.75154 | 0
2018-01-29 15:48 | 164894.3 | 1440.0009 | 3 | 16 | 4.400228 | 1.376252 | 2.843633 | 0 | 11.96751 | 0
2018-01-29 15:50 | 165014.3 | 1560.001 | 3 | 16 | 4.400204 | 1.211332 | 2.886666 | 0 | 12.15686 | 0
2018-01-29 15:52 | 165134.3 | 1680.0002 | 3 | 16 | 4.400208 | 1.069688 | 2.924651 | 0 | 12.324 | 0
2018-01-29 15:54 | 165254.3 | 1800.0002 | 3 | 16 | 4.400219 | 0.9383717 | 2.958093 | 0 | 12.47116 | 0
2018-01-29 15:56 | 165374.3 | 1920.0009 | 3 | 16 | 4.400208 | 0.828578 | 2.987444 | 0 | 12.60031 | 0
2018-01-29 15:58 | 165494.3 | 2040.001 | 3 | 16 | 4.40022 | 0.7394886 | 3.013519 | 0 | 12.71504 | 0
2018-01-29 16:00 | 165614.3 | 2160.0001 | 3 | 16 | 4.400187 | 0.664669 | 3.036875 | 0 | 12.81781 | 0
2018-01-29 16:02 | 165734.3 | 2280.0002 | 3 | 16 | 4.400219 | 0.5952702 | 3.057859 | 0 | 12.91015 | 0
2018-01-29 16:04 | 165854.3 | 2400.0001 | 3 | 16 | 4.40017 | 0.5304422 | 3.076584 | 0 | 12.99254 | 0
2018-01-29 16:06 | 165974.3 | 2520.001 | 3 | 16 | 4.400134 | 0.4786749 | 3.093383 | 0 | 13.06646 | 0
2018-01-29 16:08 | 166094.3 | 2640.001 | 3 | 16 | 4.400156 | 0.4357653 | 3.108599 | 0 | 13.13341 | 0
2018-01-29 16:10 | 166214.3 | 2760.001 | 3 | 16 | 4.400156 | 0.3971825 | 3.122475 | 0 | 13.19447 | 0
2018-01-29 16:12 | 166334.3 | 2880.001 | 3 | 16 | 4.400167 | 0.3591547 | 3.135086 | 0 | 13.24996 | 0
2018-01-29 16:14 | 166454.3 | 3000.001 | 3 | 16 | 4.400151 | 0.3265572 | 3.146489 | 0 | 13.30013 | 0
2018-01-29 16:16 | 166574.3 | 3120.001 | 3 | 16 | 4.400117 | 0.2987738 | 3.156904 | 0 | 13.34596 | 0
2018-01-29 16:18 | 166694.3 | 3240.0001 | 3 | 16 | 4.400119 | 0.2762051 | 3.166496 | 0 | 13.38817 | 0
2018-01-29 16:20 | 166814.3 | 3360.0001 | 3 | 16 | 4.400108 | 0.2538557 | 3.175344 | 0 | 13.4271 | 0
2018-01-29 16:22 | 166934.3 | 3480.001 | 3 | 16 | 4.400131 | 0.2313185 | 3.18342 | 0 | 13.46264 | 0
2018-01-29 16:24 | 167054.3 | 3600.0002 | 3 | 16 | 4.400132 | 0.2137585 | 3.190827 | 0 | 13.49523 | 0
2018-01-29 16:26 | 167174.3 | 3720.0018 | 3 | 16 | 4.400084 | 0.1977148 | 3.197686 | 0 | 13.52541 | 0
2018-01-29 16:28 | 167294.3 | 3840.0001 | 3 | 16 | 4.400099 | 0.1845341 | 3.204067 | 0 | 13.55348 | 0
2018-01-29 16:30 | 167414.3 | 3960.0002 | 3 | 16 | 4.400121 | 0.1695776 | 3.209974 | 0 | 13.57947 | 0
2018-01-29 16:32 | 167534.3 | 4080.0001 | 3 | 16 | 4.400113 | 0.1559687 | 3.215382 | 0 | 13.60327 | 0
2018-01-29 16:34 | 167654.3 | 4200.0002 | 3 | 16 | 4.400062 | 0.1449747 | 3.220408 | 0 | 13.62539 | 0
2018-01-29 16:36 | 167774.3 | 4320.0011 | 3 | 16 | 4.400097 | 0.1358919 | 3.22511 | 0 | 13.64607 | 0
2018-01-29 16:38 | 167894.3 | 4440.0001 | 3 | 16 | 4.400042 | 0.1260176 | 3.229493 | 0 | 13.66536 | 0
2018-01-29 16:40 | 168014.3 | 4560.001 | 3 | 16 | 4.400103 | 0.1162901 | 3.233538 | 0 | 13.68316 | 0
2018-01-29 16:42 | 168134.3 | 4680.0009 | 3 | 16 | 4.400092 | 0.1088915 | 3.237288 | 0 | 13.69966 | 0
2018-01-29 16:44 | 168254.3 | 4800.001 | 3 | 16 | 4.400056 | 0.1017008 | 3.240791 | 0 | 13.71507 | 0
2018-01-29 16:46 | 168374.3 | 4920.0001 | 3 | 16 | 4.400105 | 0.09606457 | 3.244095 | 0 | 13.72961 | 0
2018-01-29 16:48 | 168494.3 | 5040.0002 | 3 | 16 | 4.40007 | 0.08826256 | 3.247171 | 0 | 13.74314 | 0
2018-01-29 16:50 | 168609.4 | 5155.1551 | 3 | 16 | 4.400022 | 0.08149338 | 3.249904 | 0 | 13.75517 | 0
2018-01-29 16:52 | 168729.5 | 120.0008 | 4 | 16 | 4.393268 | 0 | 3.249904 | 0 | 13.75517 | 0
2018-01-29 16:54 | 168849.5 | 240.0007 | 4 | 16 | 4.392352 | 0 | 3.249904 | 0 | 13.75517 | 0
2018-01-29 16:55 | 168909.5 | 300.0037 | 4 | 16 | 4.392034 | 0 | 3.249904 | 0 | 13.75517 | 0
2018-01-29 16:57 | 169029.6 | 120.0011 | 5 | 16 | 4.100983 | -3.259919 | 3.249904 | 0.1085893 | 13.75517 | 0.4492817
2018-01-29 16:59 | 169149.6 | 240.0011 | 5 | 16 | 4.059031 | -3.259991 | 3.249904 | 0.2172485 | 13.75517 | 0.8925443
2018-01-29 17:01 | 169269.6 | 360.001 | 5 | 16 | 4.019601 | -3.259924 | 3.249904 | 0.3259092 | 13.75517 | 1.331456
2018-01-29 17:03 | 169389.6 | 480.0011 | 5 | 16 | 3.981166 | -3.259937 | 3.249904 | 0.4345591 | 13.75517 | 1.766083
2018-01-29 17:05 | 169509.6 | 600.0002 | 5 | 16 | 3.941601 | -3.260009 | 3.249904 | 0.5432388 | 13.75517 | 2.196623
2018-01-29 17:07 | 169629.6 | 720.0002 | 5 | 16 | 3.900505 | -3.260018 | 3.249904 | 0.6518914 | 13.75517 | 2.622645
2018-01-29 17:09 | 169749.6 | 840.0002 | 5 | 16 | 3.86253 | -3.26 | 3.249904 | 0.7605597 | 13.75517 | 3.044421
2018-01-29 17:11 | 169869.6 | 960.0018 | 5 | 16 | 3.826937 | -3.259935 | 3.249904 | 0.8692183 | 13.75517 | 3.462161
2018-01-29 17:13 | 169989.6 | 1080.0011 | 5 | 16 | 3.792392 | -3.259984 | 3.249904 | 0.9778833 | 13.75517 | 3.876153
2018-01-29 17:15 | 170109.6 | 1200.0003 | 5 | 16 | 3.756941 | -3.259928 | 3.249904 | 1.086542 | 13.75517 | 4.28631
2018-01-29 17:17 | 170229.6 | 1320.0002 | 5 | 16 | 3.723851 | -3.25996 | 3.249904 | 1.195205 | 13.75517 | 4.692704
2018-01-29 17:19 | 170349.6 | 1440.001 | 5 | 16 | 3.694996 | -3.259881 | 3.249904 | 1.303863 | 13.75517 | 5.095738
2018-01-29 17:21 | 170469.6 | 1560.0011 | 5 | 16 | 3.669158 | -3.259957 | 3.249904 | 1.412533 | 13.75517 | 5.49584
2018-01-29 17:23 | 170589.6 | 1680.001 | 5 | 16 | 3.644043 | -3.260011 | 3.249904 | 1.521182 | 13.75517 | 5.893121
2018-01-29 17:25 | 170709.6 | 1800.0011 | 5 | 16 | 3.61856 | -3.259888 | 3.249904 | 1.629845 | 13.75517 | 6.287699
2018-01-29 17:27 | 170829.6 | 1920.001 | 5 | 16 | 3.596389 | -3.259987 | 3.249904 | 1.738509 | 13.75517 | 6.679666
2018-01-29 17:29 | 170949.6 | 2040.0019 | 5 | 16 | 3.577071 | -3.259919 | 3.249904 | 1.847177 | 13.75517 | 7.069402
2018-01-29 17:31 | 171069.6 | 2160.0002 | 5 | 16 | 3.559883 | -3.259917 | 3.249904 | 1.955833 | 13.75517 | 7.457148
2018-01-29 17:33 | 171189.6 | 2280.0019 | 5 | 16 | 3.542281 | -3.259964 | 3.249904 | 2.064495 | 13.75517 | 7.84303
2018-01-29 17:35 | 171309.6 | 2400.0011 | 5 | 16 | 3.525503 | -3.260032 | 3.249904 | 2.173148 | 13.75517 | 8.226966
2018-01-29 17:37 | 171429.6 | 2520.0006 | 5 | 16 | 3.511214 | -3.26005 | 3.249904 | 2.28181 | 13.75517 | 8.60927
2018-01-29 17:39 | 171549.6 | 2640.0011 | 5 | 16 | 3.498361 | -3.259992 | 3.249904 | 2.390473 | 13.75517 | 8.990094
2018-01-29 17:41 | 171669.6 | 2760.001 | 5 | 16 | 3.483702 | -3.260054 | 3.249904 | 2.49914 | 13.75517 | 9.369477
2018-01-29 17:43 | 171789.6 | 2880.0009 | 5 | 16 | 3.464857 | -3.259977 | 3.249904 | 2.607793 | 13.75517 | 9.747
2018-01-29 17:45 | 171909.6 | 3000.0002 | 5 | 16 | 3.444943 | -3.260068 | 3.249904 | 2.716463 | 13.75517 | 10.12246
2018-01-29 17:47 | 172029.6 | 3120.0002 | 5 | 16 | 3.419703 | -3.26003 | 3.249904 | 2.82513 | 13.75517 | 10.49551
2018-01-29 17:49 | 172149.6 | 3240.0003 | 5 | 16 | 3.382925 | -3.260007 | 3.249904 | 2.933786 | 13.75517 | 10.86527
2018-01-29 17:51 | 172269.6 | 3360.0011 | 5 | 16 | 3.316885 | -3.259994 | 3.249904 | 3.042461 | 13.75517 | 11.22971
2018-01-29 17:53 | 172389.6 | 3480.0012 | 5 | 16 | 3.188244 | -3.260002 | 3.249904 | 3.151105 | 13.75517 | 11.58391
2018-01-29 17:54 | 172468.1 | 3558.5689 | 5 | 16 | 2.999984 | -3.260077 | 3.249904 | 3.22226 | 13.75517 | 11.80509
2018-01-29 17:56 | 172588.2 | 120.0011 | 6 | 16 | 3.455203 | 0 | 3.249904 | 3.22226 | 13.75517 | 11.80509
2018-01-29 17:58 | 172708.2 | 240.0011 | 6 | 16 | 3.474906 | 0 | 3.249904 | 3.22226 | 13.75517 | 11.80509
2018-01-29 17:59 | 172768.2 | 300.0033 | 6 | 16 | 3.479028 | 0 | 3.249904 | 3.22226 | 13.75517 | 11.80509
2018-01-29 17:59 | 172768.2 | 0.0041 | 7 | 17 | 3.478992 | 0 | 0 | 0 | 0 | 0
2018-01-29 18:01 | 172888.3 | 120.001 | 2 | 17 | 4.027833 | 4.889856 | 0.1625398 | 0 | 0.6408907 | 0
2018-01-29 18:03 | 173008.3 | 240.0012 | 2 | 17 | 4.066415 | 4.889891 | 0.3255336 | 0 | 1.300491 | 0
2018-01-29 18:05 | 173128.3 | 360.0006 | 2 | 17 | 4.099903 | 4.889921 | 0.488526 | 0 | 1.966182 | 0
2018-01-29 18:07 | 173248.3 | 480.0012 | 2 | 17 | 4.125223 | 4.889963 | 0.6515068 | 0 | 2.636478 | 0
2018-01-29 18:09 | 173368.3 | 600.0003 | 2 | 17 | 4.150861 | 4.889973 | 0.8145059 | 0 | 3.310923 | 0
2018-01-29 18:11 | 173488.3 | 720.0004 | 2 | 17 | 4.177261 | 4.889914 | 0.9774932 | 0 | 3.989654 | 0
2018-01-29 18:13 | 173608.3 | 840.0011 | 2 | 17 | 4.200271 | 4.83935 | 1.140389 | 0 | 4.672157 | 0
2018-01-29 18:15 | 173728.3 | 960.001 | 2 | 17 | 4.200283 | 4.463888 | 1.295213 | 0 | 5.322458 | 0
2018-01-29 18:17 | 173848.3 | 1080.0003 | 2 | 17 | 4.200283 | 4.099689 | 1.437942 | 0 | 5.921961 | 0
2018-01-29 18:19 | 173968.3 | 1200.0002 | 2 | 17 | 4.200302 | 3.723003 | 1.568221 | 0 | 6.469165 | 0
2018-01-29 18:21 | 174088.3 | 1320.0003 | 2 | 17 | 4.200252 | 3.401239 | 1.686839 | 0 | 6.967392 | 0
2018-01-29 18:22 | 174143.3 | 1374.9865 | 2 | 17 | 4.200259 | 3.259983 | 1.737704 | 0 | 7.18104 | 0
2018-01-29 18:24 | 174263.3 | 120.001 | 3 | 17 | 4.22084 | 3.260107 | 1.846112 | 0 | 7.637415 | 0
2018-01-29 18:26 | 174383.3 | 240.0009 | 3 | 17 | 4.248007 | 3.260073 | 1.954779 | 0 | 8.097511 | 0
2018-01-29 18:28 | 174503.3 | 360.0011 | 3 | 17 | 4.280681 | 3.26008 | 2.063437 | 0 | 8.560833 | 0
2018-01-29 18:30 | 174623.3 | 480.0002 | 3 | 17 | 4.314638 | 3.260115 | 2.172098 | 0 | 9.027815 | 0
2018-01-29 18:32 | 174743.3 | 600.0011 | 3 | 17 | 4.349883 | 3.260113 | 2.280775 | 0 | 9.498618 | 0
2018-01-29 18:34 | 174863.3 | 720.0011 | 3 | 17 | 4.387192 | 3.260159 | 2.389439 | 0 | 9.973283 | 0
2018-01-29 18:36 | 174983.3 | 840.001 | 3 | 17 | 4.400321 | 2.874708 | 2.49342 | 0 | 10.43059 | 0
2018-01-29 18:38 | 175103.3 | 960.0019 | 3 | 17 | 4.400275 | 2.457613 | 2.581929 | 0 | 10.82006 | 0
2018-01-29 18:40 | 175223.3 | 1080.0011 | 3 | 17 | 4.400204 | 2.128094 | 2.658196 | 0 | 11.15565 | 0
2018-01-29 18:42 | 175343.3 | 1200.0011 | 3 | 17 | 4.400252 | 1.856777 | 2.724467 | 0 | 11.44726 | 0
2018-01-29 18:44 | 175463.3 | 1320.001 | 3 | 17 | 4.400249 | 1.616128 | 2.78227 | 0 | 11.70161 | 0
2018-01-29 18:46 | 175583.3 | 1440.0001 | 3 | 17 | 4.400275 | 1.397455 | 2.8324 | 0 | 11.92219 | 0
2018-01-29 18:48 | 175703.3 | 1560.001 | 3 | 17 | 4.400205 | 1.223124 | 2.875957 | 0 | 12.11385 | 0
2018-01-29 18:50 | 175823.3 | 1680.0002 | 3 | 17 | 4.400211 | 1.080957 | 2.914289 | 0 | 12.28252 | 0
2018-01-29 18:52 | 175943.3 | 1800.001 | 3 | 17 | 4.400208 | 0.9603558 | 2.948285 | 0 | 12.43211 | 0
2018-01-29 18:54 | 176063.3 | 1920.0009 | 3 | 17 | 4.400219 | 0.8476448 | 2.978406 | 0 | 12.56465 | 0
2018-01-29 18:56 | 176183.3 | 2040.0002 | 3 | 17 | 4.40021 | 0.7485542 | 3.004932 | 0 | 12.68137 | 0
2018-01-29 18:58 | 176303.3 | 2160.001 | 3 | 17 | 4.400177 | 0.6702309 | 3.028528 | 0 | 12.7852 | 0
2018-01-29 19:00 | 176423.3 | 2280.0011 | 3 | 17 | 4.40018 | 0.6042557 | 3.049736 | 0 | 12.87852 | 0
2018-01-29 19:02 | 176543.3 | 2400.001 | 3 | 17 | 4.40016 | 0.5445042 | 3.068882 | 0 | 12.96276 | 0
2018-01-29 19:04 | 176663.3 | 2520.0003 | 3 | 17 | 4.400197 | 0.4865103 | 3.086058 | 0 | 13.03834 | 0
2018-01-29 19:06 | 176783.3 | 2640.001 | 3 | 17 | 4.40015 | 0.439784 | 3.101454 | 0 | 13.10608 | 0
2018-01-29 19:08 | 176903.3 | 2760.001 | 3 | 17 | 4.400157 | 0.4012022 | 3.115441 | 0 | 13.16763 | 0
2018-01-29 19:10 | 177023.3 | 2880.0002 | 3 | 17 | 4.400138 | 0.3673038 | 3.128245 | 0 | 13.22397 | 0
2018-01-29 19:12 | 177143.3 | 3000.0001 | 3 | 17 | 4.400118 | 0.3334732 | 3.139939 | 0 | 13.27543 | 0
2018-01-29 19:14 | 177263.3 | 3120.0011 | 3 | 17 | 4.400171 | 0.3032541 | 3.150525 | 0 | 13.322 | 0
2018-01-29 19:16 | 177383.3 | 3240.0002 | 3 | 17 | 4.400088 | 0.2773714 | 3.160194 | 0 | 13.36455 | 0
2018-01-29 19:18 | 177503.3 | 3360.0002 | 3 | 17 | 4.400148 | 0.2584314 | 3.169118 | 0 | 13.40382 | 0
2018-01-29 19:20 | 177623.3 | 3480.0003 | 3 | 17 | 4.400109 | 0.2377272 | 3.177376 | 0 | 13.44015 | 0
2018-01-29 19:22 | 177743.3 | 3600.0002 | 3 | 17 | 4.400137 | 0.2167482 | 3.184958 | 0 | 13.47351 | 0
2018-01-29 19:24 | 177863.3 | 3720.0002 | 3 | 17 | 4.400151 | 0.2002964 | 3.191896 | 0 | 13.50404 | 0
2018-01-29 19:26 | 177983.3 | 3840.001 | 3 | 17 | 4.400092 | 0.1860304 | 3.198318 | 0 | 13.5323 | 0
2018-01-29 19:28 | 178103.3 | 3960.0001 | 3 | 17 | 4.400084 | 0.1735287 | 3.204314 | 0 | 13.55868 | 0
2018-01-29 19:30 | 178223.3 | 4080.001 | 3 | 17 | 4.400127 | 0.1609392 | 3.209898 | 0 | 13.58325 | 0
2018-01-29 19:32 | 178343.3 | 4200.001 | 3 | 17 | 4.400086 | 0.1474152 | 3.215019 | 0 | 13.60579 | 0
2018-01-29 19:34 | 178463.3 | 4320.001 | 3 | 17 | 4.400139 | 0.137867 | 3.219769 | 0 | 13.62669 | 0
2018-01-29 19:36 | 178583.3 | 4440.001 | 3 | 17 | 4.400121 | 0.1291456 | 3.224205 | 0 | 13.6462 | 0
2018-01-29 19:38 | 178703.3 | 4560.001 | 3 | 17 | 4.400137 | 0.1211243 | 3.22837 | 0 | 13.66453 | 0
2018-01-29 19:40 | 178823.3 | 4680.0005 | 3 | 17 | 4.40014 | 0.1110077 | 3.232233 | 0 | 13.68153 | 0
2018-01-29 19:42 | 178943.3 | 4800.0002 | 3 | 17 | 4.400067 | 0.1028128 | 3.235787 | 0 | 13.69717 | 0
2018-01-29 19:44 | 179063.3 | 4920.0017 | 3 | 17 | 4.400106 | 0.09740925 | 3.239117 | 0 | 13.71182 | 0
2018-01-29 19:46 | 179183.3 | 5040.0009 | 3 | 17 | 4.400101 | 0.09173679 | 3.242264 | 0 | 13.72567 | 0
2018-01-29 19:48 | 179303.3 | 5160.0002 | 3 | 17 | 4.400061 | 0.08504581 | 3.245213 | 0 | 13.73864 | 0
2018-01-29 19:49 | 179351.5 | 5208.2911 | 3 | 17 | 4.400028 | 0.08149624 | 3.246335 | 0 | 13.74358 | 0
2018-01-29 19:51 | 179471.6 | 120 | 4 | 17 | 4.393301 | 0 | 3.246335 | 0 | 13.74358 | 0
2018-01-29 19:53 | 179591.6 | 240.0007 | 4 | 17 | 4.392395 | 0 | 3.246335 | 0 | 13.74358 | 0
2018-01-29 19:54 | 179651.6 | 300.0013 | 4 | 17 | 4.392068 | 0 | 3.246335 | 0 | 13.74358 | 0
2018-01-29 19:56 | 179771.7 | 120.0001 | 5 | 17 | 4.100377 | -3.26011 | 3.246335 | 0.1085937 | 13.74358 | 0.449119
2018-01-29 19:58 | 179891.7 | 240.0002 | 5 | 17 | 4.057363 | -3.260112 | 3.246335 | 0.2172479 | 13.74358 | 0.8923107
2018-01-29 20:00 | 180011.7 | 360.0001 | 5 | 17 | 4.016377 | -3.260213 | 3.246335 | 0.3259172 | 13.74358 | 1.330957
2018-01-29 20:02 | 180131.7 | 480.001 | 5 | 17 | 3.977379 | -3.260145 | 3.246335 | 0.4345941 | 13.74358 | 1.765322
2018-01-29 20:04 | 180251.7 | 600.0001 | 5 | 17 | 3.939465 | -3.260128 | 3.246335 | 0.5432578 | 13.74358 | 2.195467
2018-01-29 20:06 | 180371.7 | 720.001 | 5 | 17 | 3.900528 | -3.260168 | 3.246335 | 0.6519276 | 13.74358 | 2.621465
2018-01-29 20:08 | 180491.7 | 840.0001 | 5 | 17 | 3.860719 | -3.260191 | 3.246335 | 0.7605834 | 13.74358 | 3.043099
2018-01-29 20:10 | 180611.7 | 960.0009 | 5 | 17 | 3.824362 | -3.259839 | 3.246335 | 0.8692512 | 13.74358 | 3.460636
2018-01-29 20:12 | 180731.7 | 1080.001 | 5 | 17 | 3.790001 | -3.260078 | 3.246335 | 0.9779122 | 13.74358 | 3.874302
2018-01-29 20:14 | 180851.7 | 1200.0001 | 5 | 17 | 3.756524 | -3.260171 | 3.246335 | 1.086573 | 13.74358 | 4.284301
2018-01-29 20:16 | 180971.7 | 1320.0017 | 5 | 17 | 3.723343 | -3.260164 | 3.246335 | 1.195246 | 13.74358 | 4.690735
2018-01-29 20:18 | 181091.7 | 1440.0001 | 5 | 17 | 3.692955 | -3.260132 | 3.246335 | 1.303904 | 13.74358 | 5.093606
2018-01-29 20:20 | 181211.7 | 1560.0001 | 5 | 17 | 3.666335 | -3.260178 | 3.246335 | 1.412577 | 13.74358 | 5.493462
2018-01-29 20:22 | 181331.7 | 1680.0011 | 5 | 17 | 3.642417 | -3.260101 | 3.246335 | 1.521243 | 13.74358 | 5.890559
2018-01-29 20:24 | 181451.7 | 1800.0001 | 5 | 17 | 3.618736 | -3.260157 | 3.246335 | 1.62991 | 13.74358 | 6.285086
2018-01-29 20:26 | 181571.7 | 1920.0003 | 5 | 17 | 3.595087 | -3.260065 | 3.246335 | 1.738567 | 13.74358 | 6.676978
2018-01-29 20:28 | 181691.7 | 2040.0009 | 5 | 17 | 3.574976 | -3.260043 | 3.246335 | 1.847231 | 13.74358 | 7.066513
2018-01-29 20:30 | 181811.7 | 2160.0002 | 5 | 17 | 3.55779 | -3.260115 | 3.246335 | 1.955896 | 13.74358 | 7.454021
2018-01-29 20:32 | 181931.7 | 2280.0001 | 5 | 17 | 3.541968 | -3.260105 | 3.246335 | 2.064567 | 13.74358 | 7.839789
2018-01-29 20:34 | 182051.7 | 2400.0001 | 5 | 17 | 3.525389 | -3.260146 | 3.246335 | 2.173229 | 13.74358 | 8.22379
2018-01-29 20:36 | 182171.7 | 2520.0001 | 5 | 17 | 3.509588 | -3.259975 | 3.246335 | 2.2819 | 13.74358 | 8.606007
2018-01-29 20:38 | 182291.7 | 2640.0009 | 5 | 17 | 3.495636 | -3.26015 | 3.246335 | 2.390558 | 13.74358 | 8.986588
2018-01-29 20:40 | 182411.7 | 2760.001 | 5 | 17 | 3.482217 | -3.259846 | 3.246335 | 2.499216 | 13.74358 | 9.365702
2018-01-29 20:42 | 182531.7 | 2880.0009 | 5 | 17 | 3.465656 | -3.259957 | 3.246335 | 2.607888 | 13.74358 | 9.743262
2018-01-29 20:44 | 182651.7 | 3000.0009 | 5 | 17 | 3.442991 | -3.260137 | 3.246335 | 2.716554 | 13.74358 | 10.11867
2018-01-29 20:46 | 182771.7 | 3120.001 | 5 | 17 | 3.416589 | -3.260125 | 3.246335 | 2.825222 | 13.74358 | 10.49144
2018-01-29 20:48 | 182891.7 | 3240.0009 | 5 | 17 | 3.37944 | -3.260133 | 3.246335 | 2.933896 | 13.74358 | 10.86084
2018-01-29 20:50 | 183011.7 | 3360.001 | 5 | 17 | 3.316724 | -3.260168 | 3.246335 | 3.042553 | 13.74358 | 11.22498
2018-01-29 20:52 | 183131.7 | 3480.0001 | 5 | 17 | 3.18778 | -3.260141 | 3.246335 | 3.151215 | 13.74358 | 11.57936
2018-01-29 20:53 | 183207.9 | 3556.2135 | 5 | 17 | 2.999986 | -3.260004 | 3.246335 | 3.220232 | 13.74358 | 11.79384
2018-01-29 20:55 | 183327.9357 | 120.0001 | 6 | 17 | 3.456044 | 0 | 3.246335 | 3.220249 | 13.74358 | 11.79389
2018-01-29 20:57 | 183447.9373 | 240.0017 | 6 | 17 | 3.475619 | 0 | 3.246335 | 3.220249 | 13.74358 | 11.79389
2018-01-29 20:58 | 183507.9388 | 300.0032 | 6 | 17 | 3.479693 | 0 | 3.246335 | 3.220249 | 13.74358 | 11.79389
2018-01-29 20:58 | 183508 | 0.0025 | 7 | 18 | 3.479777 | 0 | 0 | 0 | 0 | 0
2018-01-29 21:00 | 183628 | 120.0003 | 2 | 18 | 4.026184 | 4.890072 | 0.1625225 | 0 | 0.6406828 | 0
2018-01-29 21:02 | 183748 | 240.0003 | 2 | 18 | 4.068137 | 4.890062 | 0.3255315 | 0 | 1.300371 | 0
2018-01-29 21:04 | 183868 | 360.0003 | 2 | 18 | 4.102446 | 4.890024 | 0.4885423 | 0 | 1.966473 | 0
2018-01-29 21:06 | 183988 | 480.0004 | 2 | 18 | 4.127229 | 4.890121 | 0.6515215 | 0 | 2.637211 | 0
2018-01-29 21:08 | 184108 | 600.001 | 2 | 18 | 4.150388 | 4.890066 | 0.8145312 | 0 | 3.311855 | 0
2018-01-29 21:10 | 184228 | 720.001 | 2 | 18 | 4.177418 | 4.890095 | 0.9775215 | 0 | 3.990456 | 0
2018-01-29 21:12 | 184348 | 840.001 | 2 | 18 | 4.20026 | 4.804672 | 1.140265 | 0 | 4.672503 | 0
2018-01-29 21:14 | 184468 | 960.0011 | 2 | 18 | 4.200269 | 4.421749 | 1.293832 | 0 | 5.317529 | 0
2018-01-29 21:16 | 184588 | 1080.0004 | 2 | 18 | 4.200249 | 4.084173 | 1.435639 | 0 | 5.913156 | 0
2018-01-29 21:18 | 184708 | 1200.0003 | 2 | 18 | 4.200253 | 3.741098 | 1.566114 | 0 | 6.461182 | 0
2018-01-29 21:20 | 184828 | 1320.0011 | 2 | 18 | 4.200262 | 3.389198 | 1.684855 | 0 | 6.959925 | 0
2018-01-29 21:21 | 184877 | 1368.9441 | 2 | 18 | 4.200235 | 3.259996 | 1.730055 | 0 | 7.149781 | 0
2018-01-29 21:23 | 184997 | 120.001 | 3 | 18 | 4.22151 | 3.260059 | 1.838468 | 0 | 7.6062 | 0
2018-01-29 21:25 | 185117 | 240.001 | 3 | 18 | 4.247328 | 3.260145 | 1.947135 | 0 | 8.066309 | 0
2018-01-29 21:27 | 185237 | 360.0002 | 3 | 18 | 4.27764 | 3.26005 | 2.055798 | 0 | 8.529446 | 0
2018-01-29 21:29 | 185357 | 480.0001 | 3 | 18 | 4.313089 | 3.260105 | 2.164461 | 0 | 8.99616 | 0
2018-01-29 21:31 | 185477 | 600.0002 | 3 | 18 | 4.349454 | 3.260166 | 2.273125 | 0 | 9.466807 | 0
2018-01-29 21:33 | 185597 | 720.001 | 3 | 18 | 4.386794 | 3.260099 | 2.381786 | 0 | 9.941451 | 0
2018-01-29 21:35 | 185717 | 840.001 | 3 | 18 | 4.400267 | 2.904453 | 2.48628 | 0 | 10.40099 | 0
2018-01-29 21:37 | 185837 | 960.0002 | 3 | 18 | 4.400242 | 2.484467 | 2.576003 | 0 | 10.7958 | 0
2018-01-29 21:39 | 185957 | 1080.001 | 3 | 18 | 4.400225 | 2.136971 | 2.652789 | 0 | 11.13368 | 0
2018-01-29 21:41 | 186077 | 1200.0011 | 3 | 18 | 4.400255 | 1.857242 | 2.719221 | 0 | 11.42599 | 0
2018-01-29 21:43 | 186197 | 1320.0002 | 3 | 18 | 4.40023 | 1.626722 | 2.777178 | 0 | 11.68102 | 0
2018-01-29 21:45 | 186317 | 1440.0002 | 3 | 18 | 4.400231 | 1.419255 | 2.827893 | 0 | 11.90418 | 0
2018-01-29 21:47 | 186437 | 1560.0002 | 3 | 18 | 4.400183 | 1.231661 | 2.871983 | 0 | 12.09818 | 0
2018-01-29 21:49 | 186557 | 1680.0002 | 3 | 18 | 4.400225 | 1.084749 | 2.910513 | 0 | 12.26772 | 0
2018-01-29 21:51 | 186677 | 1800.0002 | 3 | 18 | 4.400195 | 0.9619923 | 2.944544 | 0 | 12.41747 | 0
2018-01-29 21:53 | 186797 | 1920.0018 | 3 | 18 | 4.400177 | 0.8569603 | 2.974844 | 0 | 12.55079 | 0
2018-01-29 21:55 | 186917 | 2040.0011 | 3 | 18 | 4.400177 | 0.7576275 | 3.001757 | 0 | 12.66922 | 0
2018-01-29 21:57 | 187037 | 2160.0002 | 3 | 18 | 4.400171 | 0.6726408 | 3.025538 | 0 | 12.77386 | 0
2018-01-29 21:59 | 187157 | 2280.0011 | 3 | 18 | 4.400188 | 0.6048145 | 3.0468 | 0 | 12.86741 | 0
2018-01-29 22:01 | 187277 | 2400.0002 | 3 | 18 | 4.400189 | 0.5473518 | 3.065968 | 0 | 12.95176 | 0
2018-01-29 22:03 | 187397 | 2520.001 | 3 | 18 | 4.400108 | 0.4932432 | 3.083327 | 0 | 13.02814 | 0
2018-01-29 22:05 | 187517 | 2640.001 | 3 | 18 | 4.400158 | 0.4422045 | 3.098917 | 0 | 13.09674 | 0
2018-01-29 22:07 | 187637 | 2760.001 | 3 | 18 | 4.400154 | 0.4014845 | 3.112964 | 0 | 13.15855 | 0
2018-01-29 22:09 | 187757 | 2880.0002 | 3 | 18 | 4.400127 | 0.366847 | 3.125758 | 0 | 13.21484 | 0
2018-01-29 22:11 | 187877 | 3000.0012 | 3 | 18 | 4.400118 | 0.3369436 | 3.137499 | 0 | 13.2665 | 0
2018-01-29 22:13 | 187997 | 3120.0002 | 3 | 18 | 4.400187 | 0.3068933 | 3.148239 | 0 | 13.31376 | 0
2018-01-29 22:15 | 188117 | 3240.0002 | 3 | 18 | 4.400143 | 0.2794352 | 3.157973 | 0 | 13.35659 | 0
2018-01-29 22:17 | 188237 | 3360.0003 | 3 | 18 | 4.400113 | 0.2569656 | 3.16691 | 0 | 13.39592 | 0
2018-01-29 22:19 | 188357 | 3480.0019 | 3 | 18 | 4.400097 | 0.2386341 | 3.175174 | 0 | 13.43228 | 0
2018-01-29 22:21 | 188477 | 3600.0018 | 3 | 18 | 4.400163 | 0.2209187 | 3.182838 | 0 | 13.466 | 0
2018-01-29 22:23 | 188597 | 3720.0002 | 3 | 18 | 4.400112 | 0.201005 | 3.189859 | 0 | 13.4969 | 0
2018-01-29 22:25 | 188717 | 3840.001 | 3 | 18 | 4.400097 | 0.1856098 | 3.196312 | 0 | 13.52529 | 0
2018-01-29 22:27 | 188837 | 3960.001 | 3 | 18 | 4.400085 | 0.1729937 | 3.202296 | 0 | 13.55162 | 0
2018-01-29 22:29 | 188957 | 4080.001 | 3 | 18 | 4.400104 | 0.1623602 | 3.207893 | 0 | 13.57625 | 0
2018-01-29 22:31 | 189077 | 4200.0009 | 3 | 18 | 4.400093 | 0.1491203 | 3.213091 | 0 | 13.59912 | 0
2018-01-29 22:33 | 189197 | 4320.0002 | 3 | 18 | 4.400053 | 0.1370268 | 3.217858 | 0 | 13.62009 | 0
2018-01-29 22:35 | 189317 | 4440.0009 | 3 | 18 | 4.400126 | 0.1290989 | 3.222291 | 0 | 13.6396 | 0
2018-01-29 22:37 | 189437 | 4560.001 | 3 | 18 | 4.400112 | 0.1214809 | 3.226437 | 0 | 13.65784 | 0
2018-01-29 22:39 | 189557 | 4680.0001 | 3 | 18 | 4.400079 | 0.1128044 | 3.230339 | 0 | 13.67501 | 0
2018-01-29 22:41 | 189677 | 4800.0002 | 3 | 18 | 4.400143 | 0.1042585 | 3.233943 | 0 | 13.69087 | 0
2018-01-29 22:43 | 189797 | 4920.001 | 3 | 18 | 4.400126 | 0.09756565 | 3.237276 | 0 | 13.70553 | 0
2018-01-29 22:45 | 189917 | 5040.0002 | 3 | 18 | 4.400076 | 0.09100628 | 3.240398 | 0 | 13.71927 | 0
2018-01-29 22:47 | 190037 | 5160.0002 | 3 | 18 | 4.400084 | 0.08604813 | 3.243351 | 0 | 13.73226 | 0
2018-01-29 22:49 | 190123.3 | 5246.2872 | 3 | 18 | 4.400099 | 0.08149815 | 3.24537 | 0 | 13.74115 | 0
2018-01-29 22:51 | 190243.3 | 120.0002 | 4 | 18 | 4.39347 | 0 | 3.24537 | 0 | 13.74115 | 0
2018-01-29 22:53 | 190363.3 | 240.0001 | 4 | 18 | 4.392602 | 0 | 3.24537 | 0 | 13.74115 | 0
2018-01-29 22:54 | 190423.3 | 300.0032 | 4 | 18 | 4.392286 | 0 | 3.24537 | 0 | 13.74115 | 0
2018-01-29 22:56 | 190543.4 | 120.0008 | 5 | 18 | 4.100992 | -3.260004 | 3.24537 | 0.1085938 | 13.74115 | 0.4491229
2018-01-29 22:58 | 190663.4 | 240.0008 | 5 | 18 | 4.059794 | -3.260036 | 3.24537 | 0.2172522 | 13.74115 | 0.8924926
2018-01-29 23:00 | 190783.4 | 360.0001 | 5 | 18 | 4.017294 | -3.26004 | 3.24537 | 0.3259104 | 13.74115 | 1.331294
2018-01-29 23:02 | 190903.4 | 480.0008 | 5 | 18 | 3.977179 | -3.260095 | 3.24537 | 0.4345765 | 13.74115 | 1.765643
2018-01-29 23:04 | 191023.4 | 600.0009 | 5 | 18 | 3.938796 | -3.260137 | 3.24537 | 0.5432469 | 13.74115 | 2.195734
2018-01-29 23:06 | 191143.4 | 720 | 5 | 18 | 3.901185 | -3.260056 | 3.24537 | 0.651913 | 13.74115 | 2.621719
2018-01-29 23:08 | 191263.4 | 840.0001 | 5 | 18 | 3.861947 | -3.259966 | 3.24537 | 0.76057 | 13.74115 | 3.043499
2018-01-29 23:10 | 191383.4 | 960.0017 | 5 | 18 | 3.824396 | -3.260049 | 3.24537 | 0.869234 | 13.74115 | 3.461077
2018-01-29 23:12 | 191503.4 | 1080.0008 | 5 | 18 | 3.789063 | -3.26003 | 3.24537 | 0.9779031 | 13.74115 | 3.874742
2018-01-29 23:14 | 191623.4 | 1200 | 5 | 18 | 3.75639 | -3.26002 | 3.24537 | 1.086569 | 13.74115 | 4.284688
2018-01-29 23:16 | 191743.4 | 1320 | 5 | 18 | 3.72464 | -3.259995 | 3.24537 | 1.195219 | 13.74115 | 4.691087
2018-01-29 23:18 | 191863.4 | 1440.0009 | 5 | 18 | 3.69341 | -3.260018 | 3.24537 | 1.303892 | 13.74115 | 5.094135
2018-01-29 23:20 | 191983.4 | 1560.0008 | 5 | 18 | 3.666026 | -3.260007 | 3.24537 | 1.412544 | 13.74115 | 5.493913
2018-01-29 23:22 | 192103.4 | 1680.0008 | 5 | 18 | 3.641562 | -3.259967 | 3.24537 | 1.521216 | 13.74115 | 5.890944
2018-01-29 23:24 | 192223.4 | 1800.0008 | 5 | 18 | 3.619312 | -3.259995 | 3.24537 | 1.629884 | 13.74115 | 6.285464
2018-01-29 23:26 | 192343.4 | 1920.0008 | 5 | 18 | 3.596252 | -3.259933 | 3.24537 | 1.738543 | 13.74115 | 6.677496
2018-01-29 23:28 | 192463.4 | 2040.0008 | 5 | 18 | 3.575299 | -3.260027 | 3.24537 | 1.847205 | 13.74115 | 7.067098
2018-01-29 23:30 | 192583.4 | 2160.0008 | 5 | 18 | 3.557312 | -3.260014 | 3.24537 | 1.955854 | 13.74115 | 7.454554
2018-01-29 23:32 | 192703.4 | 2280.0001 | 5 | 18 | 3.542118 | -3.260023 | 3.24537 | 2.064529 | 13.74115 | 7.840301
2018-01-29 23:34 | 192823.4 | 2400.0008 | 5 | 18 | 3.526802 | -3.259966 | 3.24537 | 2.173192 | 13.74115 | 8.22438
2018-01-29 23:36 | 192943.4 | 2520.0001 | 5 | 18 | 3.510317 | -3.259946 | 3.24537 | 2.281844 | 13.74115 | 8.606662
2018-01-29 23:38 | 193063.4 | 2640.0008 | 5 | 18 | 3.495907 | -3.259942 | 3.24537 | 2.390516 | 13.74115 | 8.987344
2018-01-29 23:40 | 193183.4 | 2760.0008 | 5 | 18 | 3.482019 | -3.259997 | 3.24537 | 2.499169 | 13.74115 | 9.366419
2018-01-29 23:42 | 193303.4 | 2880.0017 | 5 | 18 | 3.466781 | -3.259998 | 3.24537 | 2.607829 | 13.74115 | 9.743993
2018-01-29 23:44 | 193423.4 | 3000.0008 | 5 | 18 | 3.445503 | -3.259994 | 3.24537 | 2.7165 | 13.74115 | 10.11965
2018-01-29 23:46 | 193543.4 | 3120.0009 | 5 | 18 | 3.417517 | -3.259985 | 3.24537 | 2.825152 | 13.74115 | 10.49255
2018-01-29 23:48 | 193663.4 | 3240.0001 | 5 | 18 | 3.378797 | -3.259982 | 3.24537 | 2.933825 | 13.74115 | 10.86198
2018-01-29 23:50 | 193783.4 | 3360.0001 | 5 | 18 | 3.317763 | -3.260009 | 3.24537 | 3.042486 | 13.74115 | 11.22611
2018-01-29 23:52 | 193903.4 | 3480.0008 | 5 | 18 | 3.192527 | -3.260017 | 3.24537 | 3.151147 | 13.74115 | 11.58074
2018-01-29 23:53 | 193981.1 | 3557.6911 | 5 | 18 | 2.999982 | -3.259989 | 3.24537 | 3.221484 | 13.74115 | 11.79957
2018-01-29 23:55 | 194101.1 | 119.9999 | 6 | 18 | 3.452489 | 0 | 3.24537 | 3.221504 | 13.74115 | 11.79963
2018-01-29 23:57 | 194221.1 | 240 | 6 | 18 | 3.471911 | 0 | 3.24537 | 3.221504 | 13.74115 | 11.79963
2018-01-29 23:58 | 194281.1 | 300.0038 | 6 | 18 | 3.475739 | 0 | 3.24537 | 3.221504 | 13.74115 | 11.79963
2018-01-29 23:58 | 194281.1 | 0.0023 | 7 | 19 | 3.475625 | 0 | 0 | 0 | 0 | 0
2018-01-30 | 194401.2 | 120.001 | 2 | 19 | 4.024703 | 4.88994 | 0.1625381 | 0 | 0.6404183 | 0
2018-01-30 00:02 | 194521.2 | 240.0011 | 2 | 19 | 4.06647 | 4.889898 | 0.325533 | 0 | 1.299709 | 0
2018-01-30 00:04 | 194641.2 | 360.0011 | 2 | 19 | 4.101925 | 4.889999 | 0.4885215 | 0 | 1.965567 | 0
2018-01-30 00:06 | 194761.2 | 480.001 | 2 | 19 | 4.127964 | 4.889887 | 0.6515299 | 0 | 2.63643 | 0
2018-01-30 00:08 | 194881.2 | 600.0011 | 2 | 19 | 4.149405 | 4.889807 | 0.814513 | 0 | 3.310951 | 0
2018-01-30 00:10 | 195001.2 | 720.001 | 2 | 19 | 4.174722 | 4.889919 | 0.9775015 | 0 | 3.989251 | 0
2018-01-30 00:12 | 195121.2 | 840.0002 | 2 | 19 | 4.200308 | 4.830923 | 1.140373 | 0 | 4.67152 | 0
2018-01-30 00:14 | 195241.2 | 960.0002 | 2 | 19 | 4.200248 | 4.43211 | 1.294459 | 0 | 5.318724 | 0
2018-01-30 00:16 | 195361.2 | 1080.001 | 2 | 19 | 4.200282 | 4.09408 | 1.436341 | 0 | 5.914666 | 0
2018-01-30 00:18 | 195481.2 | 1200.0003 | 2 | 19 | 4.200284 | 3.766508 | 1.567389 | 0 | 6.465104 | 0
2018-01-30 00:20 | 195601.2 | 1320.0019 | 2 | 19 | 4.200269 | 3.415653 | 1.687147 | 0 | 6.968119 | 0
2018-01-30 00:21 | 195657.7 | 1376.4249 | 2 | 19 | 4.200317 | 3.259996 | 1.739413 | 0 | 7.187652 | 0
2018-01-30 00:23 | 195777.7 | 120.001 | 3 | 19 | 4.222471 | 3.260029 | 1.847817 | 0 | 7.644092 | 0
2018-01-30 00:25 | 195897.7 | 240.0009 | 3 | 19 | 4.249232 | 3.260027 | 1.956469 | 0 | 8.10431 | 0
2018-01-30 00:27 | 196017.7 | 360.001 | 3 | 19 | 4.278873 | 3.260069 | 2.065144 | 0 | 8.56766 | 0
2018-01-30 00:29 | 196137.7 | 480.0002 | 3 | 19 | 4.313727 | 3.260044 | 2.173801 | 0 | 9.03443 | 0
2018-01-30 00:31 | 196257.7 | 600.0009 | 3 | 19 | 4.351039 | 3.260086 | 2.28247 | 0 | 9.505221 | 0
2018-01-30 00:33 | 196377.7 | 720.0011 | 3 | 19 | 4.389318 | 3.260048 | 2.391122 | 0 | 9.980035 | 0
2018-01-30 00:35 | 196497.7 | 840.0001 | 3 | 19 | 4.40027 | 2.881981 | 2.49483 | 0 | 10.43621 | 0
2018-01-30 00:37 | 196617.7 | 960.0003 | 3 | 19 | 4.40029 | 2.47847 | 2.584035 | 0 | 10.82874 | 0
2018-01-30 00:39 | 196737.7 | 1080.001 | 3 | 19 | 4.400254 | 2.119232 | 2.660425 | 0 | 11.16487 | 0
2018-01-30 00:41 | 196857.7 | 1200.0003 | 3 | 19 | 4.400246 | 1.836796 | 2.726189 | 0 | 11.45425 | 0
2018-01-30 00:43 | 196977.7 | 1320.001 | 3 | 19 | 4.400228 | 1.605378 | 2.783428 | 0 | 11.70612 | 0
2018-01-30 00:45 | 197097.7 | 1440.0002 | 3 | 19 | 4.400202 | 1.406575 | 2.833594 | 0 | 11.92686 | 0
2018-01-30 00:47 | 197217.7 | 1560.0002 | 3 | 19 | 4.400224 | 1.224002 | 2.877415 | 0 | 12.11968 | 0
2018-01-30 00:49 | 197337.7 | 1680.001 | 3 | 19 | 4.400229 | 1.072527 | 2.915574 | 0 | 12.28759 | 0
2018-01-30 00:51 | 197457.7 | 1800.001 | 3 | 19 | 4.400148 | 0.9473495 | 2.949186 | 0 | 12.43549 | 0
2018-01-30 00:53 | 197577.7 | 1920.001 | 3 | 19 | 4.400217 | 0.8474188 | 2.97906 | 0 | 12.56694 | 0
2018-01-30 00:55 | 197697.7 | 2040.0002 | 3 | 19 | 4.400214 | 0.7532473 | 3.005716 | 0 | 12.68423 | 0
2018-01-30 00:57 | 197817.7 | 2160.0002 | 3 | 19 | 4.400187 | 0.6663132 | 3.029326 | 0 | 12.78812 | 0
2018-01-30 00:59 | 197937.7 | 2280.0009 | 3 | 19 | 4.400202 | 0.5973845 | 3.05035 | 0 | 12.88063 | 0
2018-01-30 01:01 | 198057.7 | 2400.0002 | 3 | 19 | 4.400225 | 0.5403118 | 3.069258 | 0 | 12.96383 | 0
2018-01-30 01:03 | 198177.7 | 2520.0002 | 3 | 19 | 4.40015 | 0.488945 | 3.086404 | 0 | 13.03928 | 0
2018-01-30 01:05 | 198297.7 | 2640.0002 | 3 | 19 | 4.400166 | 0.4391632 | 3.101886 | 0 | 13.1074 | 0
2018-01-30 01:07 | 198417.7 | 2760.0002 | 3 | 19 | 4.400177 | 0.3972416 | 3.115785 | 0 | 13.16856 | 0
2018-01-30 01:09 | 198537.7 | 2880.0009 | 3 | 19 | 4.400168 | 0.3620663 | 3.128424 | 0 | 13.22417 | 0
2018-01-30 01:11 | 198657.7 | 3000.001 | 3 | 19 | 4.40008 | 0.3324242 | 3.14 | 0 | 13.27511 | 0
2018-01-30 01:13 | 198777.7 | 3120.0005 | 3 | 19 | 4.400146 | 0.3047686 | 3.15063 | 0 | 13.32188 | 0
2018-01-30 01:15 | 198897.7 | 3240.0011 | 3 | 19 | 4.400122 | 0.2754364 | 3.160297 | 0 | 13.36442 | 0
2018-01-30 01:17 | 199017.7 | 3360.0002 | 3 | 19 | 4.400056 | 0.2524652 | 3.169115 | 0 | 13.40321 | 0
2018-01-30 01:19 | 199137.7 | 3480.001 | 3 | 19 | 4.400063 | 0.2337618 | 3.17724 | 0 | 13.43897 | 0
2018-01-30 01:21 | 199257.7 | 3600.0002 | 3 | 19 | 4.400132 | 0.2177 | 3.184776 | 0 | 13.47213 | 0
2018-01-30 01:23 | 199377.7 | 3720.0002 | 3 | 19 | 4.400098 | 0.198842 | 3.191735 | 0 | 13.50275 | 0
2018-01-30 01:25 | 199497.7 | 3840.001 | 3 | 19 | 4.400103 | 0.1833944 | 3.198092 | 0 | 13.53072 | 0
2018-01-30 01:27 | 199617.7 | 3960.0003 | 3 | 19 | 4.400141 | 0.1706619 | 3.203987 | 0 | 13.55666 | 0
2018-01-30 01:29 | 199737.7 | 4080.0002 | 3 | 19 | 4.400066 | 0.1588678 | 3.209477 | 0 | 13.58082 | 0
2018-01-30 01:31 | 199857.7 | 4200.0011 | 3 | 19 | 4.400088 | 0.1473951 | 3.214615 | 0 | 13.60342 | 0
2018-01-30 01:33 | 199977.7 | 4320.0002 | 3 | 19 | 4.400132 | 0.1359777 | 3.219336 | 0 | 13.6242 | 0
2018-01-30 01:35 | 200097.7 | 4440.0002 | 3 | 19 | 4.40014 | 0.1270733 | 3.223695 | 0 | 13.64338 | 0
2018-01-30 01:37 | 200217.7 | 4560.0003 | 3 | 19 | 4.400069 | 0.1185017 | 3.227769 | 0 | 13.6613 | 0
2018-01-30 01:39 | 200337.7 | 4680.001 | 3 | 19 | 4.400097 | 0.1112175 | 3.23161 | 0 | 13.6782 | 0
2018-01-30 01:41 | 200457.7 | 4800.0003 | 3 | 19 | 4.400157 | 0.103857 | 3.235186 | 0 | 13.69394 | 0
2018-01-30 01:43 | 200577.7 | 4920.0016 | 3 | 19 | 4.400118 | 0.09564495 | 3.238478 | 0 | 13.70842 | 0
2018-01-30 01:45 | 200697.7 | 5040.001 | 3 | 19 | 4.400057 | 0.08885002 | 3.241556 | 0 | 13.72197 | 0
2018-01-30 01:47 | 200817.7 | 5160.001 | 3 | 19 | 4.400033 | 0.08425426 | 3.244447 | 0 | 13.73469 | 0
2018-01-30 01:48 | 200898.6 | 5240.876 | 3 | 19 | 4.400095 | 0.0814867 | 3.246308 | 0 | 13.74287 | 0
2018-01-30 01:50 | 201018.6 | 120.0001 | 4 | 19 | 4.393491 | 0 | 3.246308 | 0 | 13.74287 | 0
2018-01-30 01:52 | 201138.6 | 240.0007 | 4 | 19 | 4.39266 | 0 | 3.246308 | 0 | 13.74287 | 0
2018-01-30 01:53 | 201198.6 | 300.0021 | 4 | 19 | 4.392361 | 0 | 3.246308 | 0 | 13.74287 | 0
2018-01-30 01:55 | 201318.7 | 120.001 | 5 | 19 | 4.099928 | -3.260101 | 3.246308 | 0.1085857 | 13.74287 | 0.4489815
2018-01-30 01:57 | 201438.7 | 240.001 | 5 | 19 | 4.060319 | -3.260164 | 3.246308 | 0.2172566 | 13.74287 | 0.8923694
2018-01-30 01:59 | 201558.7 | 360.001 | 5 | 19 | 4.018404 | -3.26011 | 3.246308 | 0.3259251 | 13.74287 | 1.331358
2018-01-30 02:01 | 201678.7 | 480.001 | 5 | 19 | 3.97739 | -3.260056 | 3.246308 | 0.4345916 | 13.74287 | 1.765763
2018-01-30 02:03 | 201798.7 | 600.0004 | 5 | 19 | 3.938433 | -3.260056 | 3.246308 | 0.5432526 | 13.74287 | 2.195821
2018-01-30 02:05 | 201918.7 | 720.001 | 5 | 19 | 3.901373 | -3.260107 | 3.246308 | 0.6519232 | 13.74287 | 2.621794
2018-01-30 02:07 | 202038.7 | 840.0002 | 5 | 19 | 3.863492 | -3.260063 | 3.246308 | 0.7605872 | 13.74287 | 3.043684
2018-01-30 02:09 | 202158.7 | 960.0009 | 5 | 19 | 3.824634 | -3.260166 | 3.246308 | 0.8692484 | 13.74287 | 3.461365
2018-01-30 02:11 | 202278.7 | 1080.0002 | 5 | 19 | 3.788787 | -3.259901 | 3.246308 | 0.9779177 | 13.74287 | 3.875018
2018-01-30 02:13 | 202398.7 | 1200.0001 | 5 | 19 | 3.755408 | -3.259809 | 3.246308 | 1.086566 | 13.74287 | 4.284814
2018-01-30 02:15 | 202518.7 | 1320.0009 | 5 | 19 | 3.724881 | -3.260121 | 3.246308 | 1.195228 | 13.74287 | 4.691219
2018-01-30 02:17 | 202638.7 | 1440.001 | 5 | 19 | 3.694172 | -3.259989 | 3.246308 | 1.303906 | 13.74287 | 5.094382
2018-01-30 02:19 | 202758.7 | 1560.0002 | 5 | 19 | 3.665827 | -3.260054 | 3.246308 | 1.41257 | 13.74287 | 5.494222
2018-01-30 02:21 | 202878.7 | 1680.0009 | 5 | 19 | 3.640821 | -3.260045 | 3.246308 | 1.521234 | 13.74287 | 5.891188
2018-01-30 02:23 | 202998.7 | 1800.0001 | 5 | 19 | 3.618793 | -3.260038 | 3.246308 | 1.6299 | 13.74287 | 6.2856
2018-01-30 02:25 | 203118.7 | 1920.001 | 5 | 19 | 3.597095 | -3.260056 | 3.246308 | 1.738564 | 13.74287 | 6.677656
2018-01-30 02:27 | 203238.7 | 2040.0011 | 5 | 19 | 3.575106 | -3.260112 | 3.246308 | 1.847218 | 13.74287 | 7.067273
2018-01-30 02:29 | 203358.7 | 2160.0001 | 5 | 19 | 3.556625 | -3.26007 | 3.246308 | 1.955881 | 13.74287 | 7.454728
2018-01-30 02:31 | 203478.7 | 2280.001 | 5 | 19 | 3.540932 | -3.260032 | 3.246308 | 2.064546 | 13.74287 | 7.840324
2018-01-30 02:33 | 203598.7 | 2400.001 | 5 | 19 | 3.52671 | -3.260034 | 3.246308 | 2.173212 | 13.74287 | 8.224339
2018-01-30 02:35 | 203718.7 | 2520.0009 | 5 | 19 | 3.510774 | -3.259974 | 3.246308 | 2.281871 | 13.74287 | 8.606707
2018-01-30 02:37 | 203838.7 | 2640.0001 | 5 | 19 | 3.495281 | -3.260042 | 3.246308 | 2.390543 | 13.74287 | 8.987365
2018-01-30 02:39 | 203958.7 | 2760.0009 | 5 | 19 | 3.48072 | -3.26005 | 3.246308 | 2.499206 | 13.74287 | 9.366384
2018-01-30 02:41 | 204078.7 | 2880.0001 | 5 | 19 | 3.46625 | -3.260002 | 3.246308 | 2.607854 | 13.74287 | 9.743787
2018-01-30 02:43 | 204198.7 | 3000.0001 | 5 | 19 | 3.446653 | -3.260012 | 3.246308 | 2.716525 | 13.74287 | 10.11947
2018-01-30 02:45 | 204318.7 | 3120.0001 | 5 | 19 | 3.417488 | -3.260095 | 3.246308 | 2.825194 | 13.74287 | 10.49251
2018-01-30 02:47 | 204438.7 | 3240.001 | 5 | 19 | 3.378181 | -3.260007 | 3.246308 | 2.933861 | 13.74287 | 10.86188
2018-01-30 02:49 | 204558.7 | 3360.0009 | 5 | 19 | 3.315636 | -3.260015 | 3.246308 | 3.042517 | 13.74287 | 11.22584
2018-01-30 02:51 | 204678.7 | 3480.0009 | 5 | 19 | 3.193069 | -3.260034 | 3.246308 | 3.15118 | 13.74287 | 11.58041
2018-01-30 02:53 | 204757.4 | 3558.692 | 5 | 19 | 2.999995 | -3.259953 | 3.246308 | 3.222445 | 13.74287 | 11.80218
2018-01-30 02:55 | 204877.4031 | 120.0018 | 6 | 19 | 3.448256 | 0 | 3.246308 | 3.222445 | 13.74287 | 11.80218
2018-01-30 02:57 | 204997.4014 | 240.0001 | 6 | 19 | 3.467293 | 0 | 3.246308 | 3.222445 | 13.74287 | 11.80218
2018-01-30 02:58 | 205057.4036 | 300.0023 | 6 | 19 | 3.471184 | 0 | 3.246308 | 3.222445 | 13.74287 | 11.80218
2018-01-30 02:58 | 205057.4 | 0.0025 | 7 | 20 | 3.471162 | 0 | 0 | 0 | 0 | 0
2018-01-30 03:00 | 205177.5 | 120.0016 | 2 | 20 | 4.024849 | 4.889971 | 0.1625434 | 0 | 0.6402766 | 0
2018-01-30 03:02 | 205297.5 | 240.0009 | 2 | 20 | 4.064483 | 4.889961 | 0.3255167 | 0 | 1.299313 | 0
2018-01-30 03:04 | 205417.5 | 360.0008 | 2 | 20 | 4.102309 | 4.88995 | 0.4885232 | 0 | 1.965125 | 0
2018-01-30 03:06 | 205537.5 | 480.0008 | 2 | 20 | 4.128706 | 4.889912 | 0.6515103 | 0 | 2.635989 | 0
2018-01-30 03:08 | 205657.5 | 600.0001 | 2 | 20 | 4.150949 | 4.889961 | 0.8145117 | 0 | 3.310836 | 0
2018-01-30 03:10 | 205777.5 | 720 | 2 | 20 | 4.174079 | 4.889929 | 0.977515 | 0 | 3.989266 | 0
2018-01-30 03:12 | 205897.5 | 840.0001 | 2 | 20 | 4.200304 | 4.849205 | 1.140456 | 0 | 4.671621 | 0
2018-01-30 03:14 | 206017.5 | 960.0008 | 2 | 20 | 4.200252 | 4.427042 | 1.294672 | 0 | 5.319372 | 0
2018-01-30 03:16 | 206137.5 | 1080.0001 | 2 | 20 | 4.200248 | 4.072992 | 1.436211 | 0 | 5.913877 | 0
2018-01-30 03:18 | 206257.5 | 1200.001 | 2 | 20 | 4.200272 | 3.762114 | 1.566753 | 0 | 6.462185 | 0
2018-01-30 03:20 | 206377.5 | 1320.0009 | 2 | 20 | 4.200253 | 3.428604 | 1.686663 | 0 | 6.965838 | 0
2018-01-30 03:21 | 206434.7 | 1377.1966 | 2 | 20 | 4.200259 | 3.259983 | 1.739791 | 0 | 7.188989 | 0
2018-01-30 03:23 | 206554.7 | 120.0002 | 3 | 20 | 4.223314 | 3.260002 | 1.848207 | 0 | 7.645534 | 0
2018-01-30 03:25 | 206674.7 | 240.0001 | 3 | 20 | 4.250843 | 3.259985 | 1.95688 | 0 | 8.105962 | 0
2018-01-30 03:27 | 206794.7 | 360.0002 | 3 | 20 | 4.279995 | 3.26001 | 2.065543 | 0 | 8.569442 | 0
2018-01-30 03:29 | 206914.7 | 480.0002 | 3 | 20 | 4.313342 | 3.260004 | 2.174189 | 0 | 9.036209 | 0
2018-01-30 03:31 | 207034.7 | 600.0001 | 3 | 20 | 4.351429 | 3.260025 | 2.282855 | 0 | 9.506969 | 0
2018-01-30 03:33 | 207154.7 | 720.0002 | 3 | 20 | 4.390438 | 3.260044 | 2.391532 | 0 | 9.981981 | 0
2018-01-30 03:35 | 207274.7 | 840.0011 | 3 | 20 | 4.400229 | 2.85906 | 2.494617 | 0 | 10.43545 | 0
2018-01-30 03:37 | 207394.7 | 960.0018 | 3 | 20 | 4.400249 | 2.475725 | 2.583437 | 0 | 10.82629 | 0
2018-01-30 03:39 | 207514.7 | 1080.0008 | 3 | 20 | 4.400249 | 2.124569 | 2.660044 | 0 | 11.16338 | 0
2018-01-30 03:41 | 207634.7 | 1200.0002 | 3 | 20 | 4.400233 | 1.834696 | 2.725822 | 0 | 11.45282 | 0
2018-01-30 03:43 | 207754.7 | 1320.0002 | 3 | 20 | 4.400233 | 1.598609 | 2.782931 | 0 | 11.70411 | 0
2018-01-30 03:45 | 207874.7 | 1440.001 | 3 | 20 | 4.400238 | 1.406235 | 2.832899 | 0 | 11.92398 | 0
2018-01-30 03:47 | 207994.7 | 1560.001 | 3 | 20 | 4.400212 | 1.231809 | 2.876818 | 0 | 12.11723 | 0
2018-01-30 03:49 | 208114.7 | 1680.0002 | 3 | 20 | 4.400187 | 1.073745 | 2.915164 | 0 | 12.28596 | 0
2018-01-30 03:51 | 208234.7 | 1800.0002 | 3 | 20 | 4.400178 | 0.9482203 | 2.948806 | 0 | 12.434 | 0
2018-01-30 03:53 | 208354.7 | 1920.0002 | 3 | 20 | 4.40021 | 0.8446569 | 2.978629 | 0 | 12.56523 | 0
2018-01-30 03:55 | 208474.7 | 2040.0018 | 3 | 20 | 4.400174 | 0.7560854 | 3.005293 | 0 | 12.68255 | 0
2018-01-30 03:57 | 208594.7 | 2160.0011 | 3 | 20 | 4.400183 | 0.6700611 | 3.029073 | 0 | 12.78719 | 0
2018-01-30 03:59 | 208714.7 | 2280.001 | 3 | 20 | 4.400202 | 0.5982542 | 3.05016 | 0 | 12.87998 | 0
2018-01-30 04:01 | 208834.7 | 2400.001 | 3 | 20 | 4.400197 | 0.5391731 | 3.069084 | 0 | 12.96324 | 0
2018-01-30 04:03 | 208954.7 | 2520.0002 | 3 | 20 | 4.400158 | 0.489315 | 3.0862 | 0 | 13.03856 | 0
2018-01-30 04:05 | 209074.7 | 2640.0002 | 3 | 20 | 4.400179 | 0.4443874 | 3.101755 | 0 | 13.107 | 0
2018-01-30 04:07 | 209194.7 | 2760.001 | 3 | 20 | 4.400111 | 0.3976564 | 3.115762 | 0 | 13.16864 | 0
2018-01-30 04:09 | 209314.7 | 2880.001 | 3 | 20 | 4.400147 | 0.3624182 | 3.128423 | 0 | 13.22434 | 0
2018-01-30 04:11 | 209434.7 | 3000.0011 | 3 | 20 | 4.400156 | 0.3324156 | 3.13998 | 0 | 13.2752 | 0
2018-01-30 04:13 | 209554.7 | 3120.001 | 3 | 20 | 4.400126 | 0.3055468 | 3.150611 | 0 | 13.32198 | 0
2018-01-30 04:15 | 209674.7 | 3240.001 | 3 | 20 | 4.400146 | 0.2780352 | 3.160354 | 0 | 13.36485 | 0
2018-01-30 04:17 | 209794.7 | 3360.001 | 3 | 20 | 4.400111 | 0.2534542 | 3.169204 | 0 | 13.40378 | 0
2018-01-30 04:19 | 209914.7 | 3480.0018 | 3 | 20 | 4.400128 | 0.2342052 | 3.177337 | 0 | 13.43958 | 0
2018-01-30 04:21 | 210034.7 | 3600.0002 | 3 | 20 | 4.400157 | 0.2181578 | 3.184873 | 0 | 13.47273 | 0
2018-01-30 04:23 | 210154.7 | 3720.0009 | 3 | 20 | 4.400118 | 0.2014198 | 3.191869 | 0 | 13.50352 | 0
2018-01-30 04:25 | 210274.7 | 3840.0011 | 3 | 20 | 4.400148 | 0.1845512 | 3.198289 | 0 | 13.53176 | 0
2018-01-30 04:27 | 210394.7 | 3960.0001 | 3 | 20 | 4.400154 | 0.1709471 | 3.204191 | 0 | 13.55773 | 0
2018-01-30 04:29 | 210514.7 | 4080.0011 | 3 | 20 | 4.400107 | 0.1589041 | 3.209677 | 0 | 13.58187 | 0
2018-01-30 04:31 | 210634.7 | 4200.0002 | 3 | 20 | 4.400086 | 0.1484804 | 3.21481 | 0 | 13.60446 | 0
2018-01-30 04:33 | 210754.7 | 4320.0008 | 3 | 20 | 4.400153 | 0.1374416 | 3.219579 | 0 | 13.62544 | 0
2018-01-30 04:35 | 210874.7 | 4440.0003 | 3 | 20 | 4.400106 | 0.1267319 | 3.223964 | 0 | 13.64474 | 0
2018-01-30 04:37 | 210994.7 | 4560.0011 | 3 | 20 | 4.400039 | 0.1174326 | 3.228034 | 0 | 13.66265 | 0
2018-01-30 04:39 | 211114.7 | 4680.0003 | 3 | 20 | 4.400067 | 0.1109152 | 3.231854 | 0 | 13.67945 | 0
2018-01-30 04:41 | 211234.7 | 4800.0002 | 3 | 20 | 4.400067 | 0.1038351 | 3.235446 | 0 | 13.69526 | 0
2018-01-30 04:43 | 211354.7 | 4920.001 | 3 | 20 | 4.400059 | 0.09498596 | 3.238776 | 0 | 13.70991 | 0
2018-01-30 04:45 | 211474.7 | 5040.001 | 3 | 20 | 4.40006 | 0.08924389 | 3.241852 | 0 | 13.72344 | 0
2018-01-30 04:47 | 211594.7 | 5160.0018 | 3 | 20 | 4.400011 | 0.08353806 | 3.244732 | 0 | 13.73612 | 0
2018-01-30 04:48 | 211661.8 | 5227.1096 | 3 | 20 | 4.400073 | 0.08149815 | 3.246279 | 0 | 13.74293 | 0
2018-01-30 04:50 | 211781.9 | 120.0001 | 4 | 20 | 4.393363 | 0 | 3.246279 | 0 | 13.74293 | 0
2018-01-30 04:52 | 211901.9 | 240.0009 | 4 | 20 | 4.392591 | 0 | 3.246279 | 0 | 13.74293 | 0
2018-01-30 04:53 | 211961.9 | 300.003 | 4 | 20 | 4.39224 | 0 | 3.246279 | 0 | 13.74293 | 0
2018-01-30 04:55 | 212081.9 | 120.001 | 5 | 20 | 4.098298 | -3.259971 | 3.246279 | 0.1085872 | 13.74293 | 0.4488904
2018-01-30 04:57 | 212201.9 | 240.0012 | 5 | 20 | 4.059444 | -3.260081 | 3.246279 | 0.217245 | 13.74293 | 0.8920419
2018-01-30 04:59 | 212321.9 | 360.0003 | 5 | 20 | 4.019668 | -3.259995 | 3.246279 | 0.3259149 | 13.74293 | 1.331049
2018-01-30 05:01 | 212441.9 | 480.0011 | 5 | 20 | 3.977143 | -3.260087 | 3.246279 | 0.434571 | 13.74293 | 1.76549
2018-01-30 05:03 | 212561.9 | 600.0002 | 5 | 20 | 3.937396 | -3.260011 | 3.246279 | 0.5432323 | 13.74293 | 2.195475
2018-01-30 05:05 | 212681.9 | 720.0011 | 5 | 20 | 3.89941 | -3.259991 | 3.246279 | 0.6518934 | 13.74293 | 2.621226
2018-01-30 05:07 | 212801.9 | 840.0011 | 5 | 20 | 3.863138 | -3.260022 | 3.246279 | 0.7605691 | 13.74293 | 3.043041
2018-01-30 05:09 | 212921.9 | 960.001 | 5 | 20 | 3.825394 | -3.260146 | 3.246279 | 0.8692243 | 13.74293 | 3.460765
2018-01-30 05:11 | 213041.9 | 1080.0012 | 5 | 20 | 3.787915 | -3.260047 | 3.246279 | 0.9778932 | 13.74293 | 3.874393
2018-01-30 05:13 | 213161.9 | 1200.0028 | 5 | 20 | 3.753613 | -3.260047 | 3.246279 | 1.086559 | 13.74293 | 4.28412
2018-01-30 05:15 | 213281.9 | 1320.0011 | 5 | 20 | 3.723637 | -3.260078 | 3.246279 | 1.195214 | 13.74293 | 4.690298
2018-01-30 05:17 | 213401.9 | 1440.001 | 5 | 20 | 3.694818 | -3.260005 | 3.246279 | 1.303883 | 13.74293 | 5.093379
2018-01-30 05:19 | 213521.9 | 1560.0011 | 5 | 20 | 3.665508 | -3.259984 | 3.246279 | 1.412539 | 13.74293 | 5.493234
2018-01-30 05:21 | 213641.9 | 1680.0002 | 5 | 20 | 3.639668 | -3.260027 | 3.246279 | 1.521209 | 13.74293 | 5.890133
2018-01-30 05:23 | 213761.9 | 1800.0002 | 5 | 20 | 3.616613 | -3.260141 | 3.246279 | 1.62987 | 13.74293 | 6.284349
2018-01-30 05:25 | 213881.9 | 1920.0003 | 5 | 20 | 3.596262 | -3.260107 | 3.246279 | 1.738535 | 13.74293 | 6.676249
2018-01-30 05:27 | 214001.9 | 2040.0011 | 5 | 20 | 3.575234 | -3.259974 | 3.246279 | 1.847197 | 13.74293 | 7.065903
2018-01-30 05:29 | 214121.9 | 2160.0003 | 5 | 20 | 3.555669 | -3.260034 | 3.246279 | 1.955857 | 13.74293 | 7.453284
2018-01-30 05:31 | 214241.9 | 2280.0002 | 5 | 20 | 3.539001 | -3.260072 | 3.246279 | 2.064526 | 13.74293 | 7.838749
2018-01-30 05:33 | 214361.9 | 2400.0011 | 5 | 20 | 3.525156 | -3.260027 | 3.246279 | 2.173185 | 13.74293 | 8.22251
2018-01-30 05:35 | 214481.9 | 2520.001 | 5 | 20 | 3.511084 | -3.260036 | 3.246279 | 2.281848 | 13.74293 | 8.604818
2018-01-30 05:37 | 214601.9 | 2640.0019 | 5 | 20 | 3.494559 | -3.259944 | 3.246279 | 2.390517 | 13.74293 | 8.985469
2018-01-30 05:39 | 214721.9 | 2760.0002 | 5 | 20 | 3.47919 | -3.260004 | 3.246279 | 2.499166 | 13.74293 | 9.364316
2018-01-30 05:41 | 214841.9 | 2880.0003 | 5 | 20 | 3.463226 | -3.260034 | 3.246279 | 2.607834 | 13.74293 | 9.741536
2018-01-30 05:43 | 214961.9 | 3000.0011 | 5 | 20 | 3.445739 | -3.260058 | 3.246279 | 2.716501 | 13.74293 | 10.11699
2018-01-30 05:45 | 215081.9 | 3120.0002 | 5 | 20 | 3.417638 | -3.260047 | 3.246279 | 2.825159 | 13.74293 | 10.49
2018-01-30 05:47 | 215201.9 | 3240.0011 | 5 | 20 | 3.375415 | -3.260023 | 3.246279 | 2.933831 | 13.74293 | 10.85923
2018-01-30 05:49 | 215321.9 | 3360.0002 | 5 | 20 | 3.309941 | -3.260014 | 3.246279 | 3.04249 | 13.74293 | 11.22277
2018-01-30 05:51 | 215441.9 | 3480.001 | 5 | 20 | 3.186132 | -3.26003 | 3.246279 | 3.15115 | 13.74293 | 11.57652
2018-01-30 05:52 | 215518.7 | 3556.7401 | 5 | 20 | 2.999995 | -3.260056 | 3.246279 | 3.220634 | 13.74293 | 11.79247
2018-01-30 05:54 | 215638.7 | 120.0009 | 6 | 20 | 3.448668 | 0 | 3.246279 | 3.220634 | 13.74293 | 11.79247
2018-01-30 05:56 | 215758.7 | 240.0008 | 6 | 20 | 3.467701 | 0 | 3.246279 | 3.220634 | 13.74293 | 11.79247
2018-01-30 05:57 | 215818.7 | 300.003 | 6 | 20 | 3.471577 | 0 | 3.246279 | 3.220634 | 13.74293 | 11.79247
2018-01-30 05:57 | 215818.7 | 0.0025 | 7 | 21 | 3.471512 | 0 | 0 | 0 | 0 | 0
2018-01-30 05:59 | 215938.8 | 120.0001 | 2 | 21 | 4.02789 | 4.889959 | 0.1625318 | 0 | 0.6406943 | 0
2018-01-30 06:01 | 216058.8 | 240.0001 | 2 | 21 | 4.064692 | 4.889965 | 0.3255309 | 0 | 1.300092 | 0
2018-01-30 06:03 | 216178.8 | 360.0001 | 2 | 21 | 4.101768 | 4.889999 | 0.4885172 | 0 | 1.96566 | 0
2018-01-30 06:05 | 216298.8 | 480.0009 | 2 | 21 | 4.130151 | 4.889963 | 0.6515234 | 0 | 2.636722 | 0
2018-01-30 06:07 | 216418.8 | 600.0001 | 2 | 21 | 4.153497 | 4.889973 | 0.8145059 | 0 | 3.311774 | 0
2018-01-30 06:09 | 216538.8 | 720.0002 | 2 | 21 | 4.175721 | 4.8899 | 0.9774883 | 0 | 3.990551 | 0
2018-01-30 06:11 | 216658.8 | 840.0002 | 2 | 21 | 4.200315 | 4.863516 | 1.140469 | 0 | 4.673144 | 0
2018-01-30 06:13 | 216778.8 | 960.0001 | 2 | 21 | 4.200285 | 4.414597 | 1.294669 | 0 | 5.320828 | 0
2018-01-30 06:15 | 216898.8 | 1080.0001 | 2 | 21 | 4.200263 | 4.053305 | 1.435675 | 0 | 5.91309 | 0
2018-01-30 06:17 | 217018.8 | 1200.0001 | 2 | 21 | 4.200284 | 3.730392 | 1.565277 | 0 | 6.45745 | 0
2018-01-30 06:19 | 217138.8 | 1320.001 | 2 | 21 | 4.200211 | 3.428247 | 1.684688 | 0 | 6.959007 | 0
2018-01-30 06:20 | 217202.2 | 1383.4247 | 2 | 21 | 4.200274 | 3.259991 | 1.743606 | 0 | 7.206479 | 0
2018-01-30 06:22 | 217322.2 | 120.0009 | 3 | 21 | 4.22422 | 3.260042 | 1.852014 | 0 | 7.663023 | 0
2018-01-30 06:24 | 217442.2 | 240.0002 | 3 | 21 | 4.252438 | 3.260048 | 1.960678 | 0 | 8.123558 | 0
2018-01-30 06:26 | 217562.2 | 360.0002 | 3 | 21 | 4.282757 | 3.259953 | 2.069345 | 0 | 8.587296 | 0
2018-01-30 06:28 | 217682.2 | 480.0002 | 3 | 21 | 4.314629 | 3.259909 | 2.17801 | 0 | 9.054373 | 0
2018-01-30 06:30 | 217802.2 | 600.0001 | 3 | 21 | 4.351909 | 3.259991 | 2.286667 | 0 | 9.52515 | 0
2018-01-30 06:32 | 217922.2 | 720.001 | 3 | 21 | 4.392221 | 3.260048 | 2.395324 | 0 | 10.00021 | 0
2018-01-30 06:34 | 218042.2 | 840.001 | 3 | 21 | 4.400286 | 2.833271 | 2.497692 | 0 | 10.45057 | 0
2018-01-30 06:36 | 218162.2 | 960.0003 | 3 | 21 | 4.400278 | 2.458294 | 2.585607 | 0 | 10.83742 | 0
2018-01-30 06:38 | 218282.2 | 1080.0011 | 3 | 21 | 4.400285 | 2.125669 | 2.661907 | 0 | 11.17316 | 0
2018-01-30 06:40 | 218402.2 | 1200.0009 | 3 | 21 | 4.40027 | 1.824455 | 2.727567 | 0 | 11.46208 | 0
2018-01-30 06:42 | 218522.2 | 1320.0002 | 3 | 21 | 4.400239 | 1.585605 | 2.784252 | 0 | 11.71151 | 0
2018-01-30 06:44 | 218642.2 | 1440.001 | 3 | 21 | 4.400208 | 1.3886 | 2.833709 | 0 | 11.92913 | 0
2018-01-30 06:46 | 218762.2 | 1560.001 | 3 | 21 | 4.400219 | 1.22576 | 2.877264 | 0 | 12.12078 | 0
2018-01-30 06:48 | 218882.2 | 1680.0002 | 3 | 21 | 4.400235 | 1.072714 | 2.915555 | 0 | 12.28927 | 0
2018-01-30 06:50 | 219002.2 | 1800.0002 | 3 | 21 | 4.400157 | 0.9420404 | 2.949044 | 0 | 12.43663 | 0
2018-01-30 06:52 | 219122.2 | 1920.0002 | 3 | 21 | 4.400244 | 0.8370485 | 2.978648 | 0 | 12.5669 | 0
2018-01-30 06:54 | 219242.2 | 2040.0001 | 3 | 21 | 4.400167 | 0.7499523 | 3.005043 | 0 | 12.68304 | 0
2018-01-30 06:56 | 219362.2 | 2160.0002 | 3 | 21 | 4.400178 | 0.6710453 | 3.028716 | 0 | 12.7872 | 0
2018-01-30 06:58 | 219482.2 | 2280.001 | 3 | 21 | 4.400152 | 0.5953712 | 3.049798 | 0 | 12.87997 | 0
2018-01-30 07:00 | 219602.2 | 2400.0001 | 3 | 21 | 4.40016 | 0.5357676 | 3.068619 | 0 | 12.96279 | 0
2018-01-30 07:02 | 219722.2 | 2520.0002 | 3 | 21 | 4.400169 | 0.4847517 | 3.085588 | 0 | 13.03745 | 0
2018-01-30 07:04 | 219842.2 | 2640.001 | 3 | 21 | 4.400168 | 0.4418249 | 3.101025 | 0 | 13.10538 | 0
2018-01-30 07:06 | 219962.2 | 2760.0002 | 3 | 21 | 4.400183 | 0.399086 | 3.115048 | 0 | 13.16708 | 0
2018-01-30 07:08 | 220082.2 | 2880.001 | 3 | 21 | 4.400109 | 0.3609161 | 3.127691 | 0 | 13.22271 | 0
2018-01-30 07:10 | 220202.2 | 3000.001 | 3 | 21 | 4.400125 | 0.3295698 | 3.1392 | 0 | 13.27335 | 0
2018-01-30 07:12 | 220322.2 | 3120.0001 | 3 | 21 | 4.400132 | 0.3038034 | 3.149749 | 0 | 13.31977 | 0
2018-01-30 07:14 | 220442.2 | 3240.0011 | 3 | 21 | 4.400104 | 0.2788286 | 3.159482 | 0 | 13.36259 | 0
2018-01-30 07:16 | 220562.2 | 3360.001 | 3 | 21 | 4.400104 | 0.2534962 | 3.168354 | 0 | 13.40163 | 0
2018-01-30 07:18 | 220682.2 | 3480.0002 | 3 | 21 | 4.400085 | 0.2334414 | 3.176465 | 0 | 13.43732 | 0
2018-01-30 07:20 | 220802.2 | 3600.0002 | 3 | 21 | 4.400146 | 0.2168179 | 3.183952 | 0 | 13.47027 | 0
2018-01-30 07:22 | 220922.2 | 3720.0002 | 3 | 21 | 4.400089 | 0.2013531 | 3.190917 | 0 | 13.50091 | 0
2018-01-30 07:24 | 221042.2 | 3840.0011 | 3 | 21 | 4.40012 | 0.1849365 | 3.197371 | 0 | 13.52931 | 0
2018-01-30 07:26 | 221162.2 | 3960.0001 | 3 | 21 | 4.400115 | 0.1703367 | 3.20327 | 0 | 13.55527 | 0
2018-01-30 07:28 | 221282.2 | 4080.001 | 3 | 21 | 4.400122 | 0.1584654 | 3.208736 | 0 | 13.57932 | 0
2018-01-30 07:30 | 221402.2 | 4200.001 | 3 | 21 | 4.400079 | 0.1473789 | 3.213832 | 0 | 13.60174 | 0
2018-01-30 07:32 | 221522.2 | 4320.0002 | 3 | 21 | 4.400077 | 0.1378384 | 3.218597 | 0 | 13.62271 | 0
2018-01-30 07:34 | 221642.2 | 4440.0011 | 3 | 21 | 4.400099 | 0.1264181 | 3.223007 | 0 | 13.64211 | 0
2018-01-30 07:36 | 221762.2 | 4560.0009 | 3 | 21 | 4.400084 | 0.1175203 | 3.22707 | 0 | 13.65999 | 0
2018-01-30 07:38 | 221882.2 | 4680.0002 | 3 | 21 | 4.400067 | 0.1098709 | 3.230866 | 0 | 13.67669 | 0
2018-01-30 07:40 | 222002.2 | 4800.0019 | 3 | 21 | 4.40014 | 0.1045723 | 3.234446 | 0 | 13.69245 | 0
2018-01-30 07:42 | 222122.2 | 4920.001 | 3 | 21 | 4.400113 | 0.0964632 | 3.237789 | 0 | 13.70716 | 0
2018-01-30 07:44 | 222242.2 | 5040.0002 | 3 | 21 | 4.400088 | 0.08923721 | 3.240869 | 0 | 13.72071 | 0
2018-01-30 07:46 | 222362.2 | 5160.0003 | 3 | 21 | 4.40009 | 0.08357525 | 3.243747 | 0 | 13.73337 | 0
2018-01-30 07:47 | 222406.6 | 5204.3768 | 3 | 21 | 4.400067 | 0.08147621 | 3.24477 | 0 | 13.73787 | 0
2018-01-30 07:49 | 222526.7 | 120.0001 | 4 | 21 | 4.393308 | 0 | 3.24477 | 0 | 13.73787 | 0
2018-01-30 07:51 | 222646.7 | 240.0007 | 4 | 21 | 4.392473 | 0 | 3.24477 | 0 | 13.73787 | 0
2018-01-30 07:52 | 222706.7 | 300.003 | 4 | 21 | 4.392178 | 0 | 3.24477 | 0 | 13.73787 | 0
2018-01-30 07:54 | 222826.7 | 120.0009 | 5 | 21 | 4.098176 | -3.26008 | 3.24477 | 0.108587 | 13.73787 | 0.4488936
2018-01-30 07:56 | 222946.7 | 240.0003 | 5 | 21 | 4.058013 | -3.260067 | 3.24477 | 0.2172526 | 13.73787 | 0.8920069
2018-01-30 07:58 | 223066.7 | 360.0002 | 5 | 21 | 4.01981 | -3.260015 | 3.24477 | 0.3259151 | 13.73787 | 1.3309
2018-01-30 08:00 | 223186.7 | 480.001 | 5 | 21 | 3.97919 | -3.260049 | 3.24477 | 0.4345661 | 13.73787 | 1.765479
2018-01-30 08:02 | 223306.7 | 600.0012 | 5 | 21 | 3.937222 | -3.260052 | 3.24477 | 0.5432363 | 13.73787 | 2.195589
2018-01-30 08:04 | 223426.7 | 720.0002 | 5 | 21 | 3.89844 | -3.260036 | 3.24477 | 0.6518976 | 13.73787 | 2.621284
2018-01-30 08:06 | 223546.7 | 840.0011 | 5 | 21 | 3.861933 | -3.260043 | 3.24477 | 0.7605652 | 13.73787 | 3.042899
2018-01-30 08:08 | 223666.7 | 960.0002 | 5 | 21 | 3.826299 | -3.260184 | 3.24477 | 0.8692306 | 13.73787 | 3.460632
2018-01-30 08:10 | 223786.7 | 1080.0012 | 5 | 21 | 3.788813 | -3.260161 | 3.24477 | 0.9778955 | 13.73787 | 3.874402
2018-01-30 08:12 | 223906.7 | 1200.001 | 5 | 21 | 3.753644 | -3.260115 | 3.24477 | 1.086558 | 13.73787 | 4.284154
2018-01-30 08:14 | 224026.7 | 1320.0018 | 5 | 21 | 3.722354 | -3.260032 | 3.24477 | 1.195222 | 13.73787 | 4.690305
2018-01-30 08:16 | 224146.7 | 1440.0002 | 5 | 21 | 3.69475 | -3.26006 | 3.24477 | 1.303879 | 13.73787 | 5.093248
2018-01-30 08:18 | 224266.7 | 1560.0002 | 5 | 21 | 3.667193 | -3.260092 | 3.24477 | 1.41254 | 13.73787 | 5.493236
2018-01-30 08:20 | 224386.7 | 1680.0002 | 5 | 21 | 3.639946 | -3.260056 | 3.24477 | 1.521204 | 13.73787 | 5.890207
2018-01-30 08:22 | 224506.7 | 1800.0009 | 5 | 21 | 3.616244 | -3.260121 | 3.24477 | 1.62987 | 13.73787 | 6.284441
2018-01-30 08:24 | 224626.7 | 1920.0018 | 5 | 21 | 3.595402 | -3.26009 | 3.24477 | 1.738543 | 13.73787 | 6.676256
2018-01-30 08:26 | 224746.7 | 2040.001 | 5 | 21 | 3.576335 | -3.26017 | 3.24477 | 1.847206 | 13.73787 | 7.06591
2018-01-30 08:28 | 224866.7 | 2160.001 | 5 | 21 | 3.556314 | -3.260095 | 3.24477 | 1.955861 | 13.73787 | 7.453424
2018-01-30 08:30 | 224986.7 | 2280.0002 | 5 | 21 | 3.538713 | -3.260108 | 3.24477 | 2.064531 | 13.73787 | 7.838897
2018-01-30 08:32 | 225106.7 | 2400.0009 | 5 | 21 | 3.523729 | -3.260209 | 3.24477 | 2.173198 | 13.73787 | 8.222611
2018-01-30 08:34 | 225226.7 | 2520.0002 | 5 | 21 | 3.510823 | -3.260072 | 3.24477 | 2.281859 | 13.73787 | 8.604799
2018-01-30 08:36 | 225346.7 | 2640.0001 | 5 | 21 | 3.496121 | -3.259856 | 3.24477 | 2.390516 | 13.73787 | 8.985507
2018-01-30 08:38 | 225466.7 | 2760.001 | 5 | 21 | 3.478926 | -3.26009 | 3.24477 | 2.499184 | 13.73787 | 9.364484
2018-01-30 08:40 | 225586.7 | 2880.0001 | 5 | 21 | 3.462375 | -3.260103 | 3.24477 | 2.607849 | 13.73787 | 9.741631
2018-01-30 08:42 | 225706.7 | 3000.0012 | 5 | 21 | 3.443938 | -3.260108 | 3.24477 | 2.716511 | 13.73787 | 10.11687
2018-01-30 08:44 | 225826.7 | 3120.0002 | 5 | 21 | 3.419135 | -3.260132 | 3.24477 | 2.825176 | 13.73787 | 10.48988
2018-01-30 08:46 | 225946.7 | 3240.0002 | 5 | 21 | 3.37694 | -3.260085 | 3.24477 | 2.93384 | 13.73787 | 10.85934
2018-01-30 08:48 | 226066.7 | 3360.0002 | 5 | 21 | 3.309307 | -3.260002 | 3.24477 | 3.042497 | 13.73787 | 11.22288
2018-01-30 08:50 | 226186.7 | 3480.0003 | 5 | 21 | 3.180218 | -3.259977 | 3.24477 | 3.151161 | 13.73787 | 11.57641
2018-01-30 08:51 | 226261.1 | 3554.3303 | 5 | 21 | 2.999987 | -3.260085 | 3.24477 | 3.218466 | 13.73787 | 11.78527
2018-01-30 10:31 | 232275.2 | 6014.0678 | 6 | 21 | -0.3532491 | 0 | 0 | 0 | 0 | 0
2018-01-31 16:37 | 340610.7 | 114349.5362 | 6 | 21 | 0.5656271 | 0 | 0 | 0 | 0 | 0
2018-01-31 16:37 | 340613.7 | 114352.6167 | 6 | 21 | 0.2595563 | 0.05000979 | 4.160317e-05 | 0 | 1.372082e-05 | 0
2018-01-31 16:37 | 340616.8 | 114355.6311 | 6 | 21 | 0.3649945 | 0.4999977 | 0.0004584127 | 0 | 0.0001726405 | 0
2018-01-31 16:37 | 340619.8 | 114358.6863 | 6 | 21 | 0.3815703 | 1.000121 | 0.001299403 | 0 | 0.00050143 | 0
2018-01-31 16:37 | 340622.8 | 114361.7023 | 6 | 21 | 0.4896035 | 2.499887 | 0.003386293 | 0 | 0.001563958 | 0
2018-01-31 16:37 | 340625.8 | 114364.7183 | 6 | 21 | 0.7520766 | 5.000051 | 0.007560644 | 0 | 0.004638704 | 0
2018-01-31 16:37 | 340629.9 | 114368.7327 | 6 | 21 | 1.093345 | 10.0001 | 0.01868117 | 0 | 0.01690368 | 0
2018-01-31 16:51 | 341478.2 | 115217.0996 | 6 | 21 | -0.4389777 | 0 | 0.01868117 | 0 | 0.01690368 | 0
2018-01-31 17:25 | 343488.3 | 117227.2185 | 6 | 21 | 5.000099 | 0 | 0.018681 | 0 | 0.016904 | 0
2018-01-31 17:25 | 343491.4 | 117230.2983 | 6 | 21 | 4.975715 | -0.05000627 | 0.018681 | 4.158206e-05 | 0.016904 | 0.0002067662
2018-01-31 17:25 | 343494.4 | 117233.3143 | 6 | 21 | 4.852515 | -0.5000092 | 0.018681 | 0.0004580078 | 0.016904 | 0.002222285
2018-01-31 17:25 | 343497.5 | 117236.3687 | 6 | 21 | 4.792472 | -0.9998102 | 0.018681 | 0.001298586 | 0.016904 | 0.006242867
2018-01-31 17:25 | 343500.5 | 117239.3839 | 6 | 21 | 4.629642 | -2.50007 | 0.018681 | 0.003383808 | 0.016904 | 0.0158842
2018-01-31 17:25 | 343503.5 | 117242.3983 | 6 | 21 | 4.331093 | -4.999839 | 0.018681 | 0.007561069 | 0.016904 | 0.0339621
2018-01-31 17:25 | 343507.5 | 117246.4143 | 6 | 21 | 3.73658 | -9.999905 | 0.018681 | 0.01868866 | 0.016904 | 0.07549985
2018-01-31 18:25 | 347107.6 | 120846.4593 | 6 | 21 | -0.6293745 | 0 | 0.018681 | 0.01869533 | 0.016904 | 0.07552476
2018-01-31 19:02 | 349348.3 | 123087.1485 | 6 | 21 | 3.567531 | 0 | 0.018681 | 0.01869533 | 0.016904 | 0.07552476
2018-01-31 19:07 | 226441.8 | 180.6471 | 6 | 21 | 3.567615 | 0 | 3.24477 | 3.218466 | 13.73787 | 11.78527
2018-01-31 19:09 | 226561.1 | 300.0018 | 6 | 21 | 3.567428 | 0 | 3.24477 | 3.218466 | 13.73787 | 11.78527
2018-01-31 19:09 | 226561.1 | 0.0025 | 7 | 22 | 3.567555 | 0 | 0 | 0 | 0 | 0
2018-01-31 19:11 | 226681.2 | 120.0001 | 2 | 22 | 4.064355 | 4.890089 | 0.1623997 | 5.977e-09 | 0.6512642 | 2.1321e-08
2018-01-31 19:13 | 226801.2 | 240.0009 | 2 | 22 | 4.096634 | 4.890022 | 0.3253847 | 5.977e-09 | 1.316145 | 2.1321e-08
2018-01-31 19:15 | 226921.2 | 360.001 | 2 | 22 | 4.129705 | 4.890091 | 0.4883794 | 5.977e-09 | 1.986711 | 2.1321e-08
2018-01-31 19:17 | 227041.2 | 480.0003 | 2 | 22 | 4.152273 | 4.890104 | 0.6513726 | 5.977e-09 | 2.661756 | 2.1321e-08
2018-01-31 19:19 | 227161.2 | 600.001 | 2 | 22 | 4.171763 | 4.890041 | 0.8143706 | 5.977e-09 | 3.340183 | 2.1321e-08
2018-01-31 19:21 | 227281.2 | 720.0009 | 2 | 22 | 4.19218 | 4.89011 | 0.9773673 | 5.977e-09 | 4.021762 | 2.1321e-08
2018-01-31 19:23 | 227401.2 | 840.0009 | 2 | 22 | 4.200292 | 4.604918 | 1.13713 | 5.977e-09 | 4.692581 | 2.1321e-08
2018-01-31 19:25 | 227521.2 | 960.0001 | 2 | 22 | 4.200245 | 4.251186 | 1.284471 | 5.977e-09 | 5.31145 | 2.1321e-08
2018-01-31 19:27 | 227641.2 | 1080.0001 | 2 | 22 | 4.200269 | 3.946114 | 1.421033 | 5.977e-09 | 5.885045 | 2.1321e-08
2018-01-31 19:29 | 227761.2 | 1200.0001 | 2 | 22 | 4.200296 | 3.664469 | 1.547831 | 5.977e-09 | 6.417629 | 2.1321e-08
2018-01-31 19:31 | 227881.2 | 1320.0001 | 2 | 22 | 4.200189 | 3.36121 | 1.665004 | 5.977e-09 | 6.909785 | 2.1321e-08
2018-01-31 19:31 | 227919.1 | 1357.84 | 2 | 22 | 4.200283 | 3.259972 | 1.699796 | 5.977e-09 | 7.055923 | 2.1321e-08
2018-01-31 19:33 | 228039.1 | 120.001 | 3 | 22 | 4.222864 | 3.259838 | 1.808076 | 5.977e-09 | 7.511847 | 2.1321e-08
2018-01-31 19:35 | 228159.1 | 240.0003 | 3 | 22 | 4.248877 | 3.259882 | 1.916738 | 5.977e-09 | 7.972107 | 2.1321e-08
2018-01-31 19:37 | 228279.1 | 360.001 | 3 | 22 | 4.276719 | 3.260145 | 2.025399 | 5.977e-09 | 8.435301 | 2.1321e-08
2018-01-31 19:39 | 228399.1 | 480.0003 | 3 | 22 | 4.308128 | 3.259792 | 2.134058 | 5.977e-09 | 8.901672 | 2.1321e-08
2018-01-31 19:41 | 228519.1 | 600.001 | 3 | 22 | 4.345144 | 3.260147 | 2.242732 | 5.977e-09 | 9.37181 | 2.1321e-08
2018-01-31 19:43 | 228639.1 | 720.0002 | 3 | 22 | 4.383409 | 3.260147 | 2.351393 | 5.977e-09 | 9.846045 | 2.1321e-08
2018-01-31 19:45 | 228759.1 | 840.0002 | 3 | 22 | 4.400269 | 2.945326 | 2.45681 | 5.977e-09 | 10.3095 | 2.1321e-08
2018-01-31 19:47 | 228879.1 | 960.0011 | 3 | 22 | 4.400269 | 2.552023 | 2.548284 | 5.977e-09 | 10.71202 | 2.1321e-08
2018-01-31 19:49 | 228999.1 | 1080.0012 | 3 | 22 | 4.400261 | 2.194149 | 2.627319 | 5.977e-09 | 11.05979 | 2.1321e-08
2018-01-31 19:51 | 229119.1 | 1200.0002 | 3 | 22 | 4.400263 | 1.886373 | 2.695094 | 5.977e-09 | 11.35802 | 2.1321e-08
2018-01-31 19:53 | 229239.1 | 1320.0003 | 3 | 22 | 4.400225 | 1.639768 | 2.753734 | 5.977e-09 | 11.61605 | 2.1321e-08
2018-01-31 19:55 | 229359.1 | 1440.0002 | 3 | 22 | 4.400204 | 1.439381 | 2.804936 | 5.977e-09 | 11.84135 | 2.1321e-08
2018-01-31 19:57 | 229479.1 | 1560.0002 | 3 | 22 | 4.400212 | 1.263221 | 2.849939 | 5.977e-09 | 12.03937 | 2.1321e-08
2018-01-31 19:59 | 229599.1 | 1680.0011 | 3 | 22 | 4.400221 | 1.099307 | 2.889266 | 5.977e-09 | 12.21242 | 2.1321e-08
2018-01-31 20:01 | 229719.1 | 1800.0002 | 3 | 22 | 4.400208 | 0.9681511 | 2.923646 | 5.977e-09 | 12.3637 | 2.1321e-08
2018-01-31 20:03 | 229839.1 | 1920.0003 | 3 | 22 | 4.400212 | 0.8602295 | 2.954069 | 5.977e-09 | 12.49757 | 2.1321e-08
2018-01-31 20:05 | 229959.1 | 2040.0003 | 3 | 22 | 4.400197 | 0.77001 | 2.981211 | 5.977e-09 | 12.617 | 2.1321e-08
2018-01-31 20:07 | 230079.1 | 2160.0011 | 3 | 22 | 4.400153 | 0.6834221 | 3.005437 | 5.977e-09 | 12.7236 | 2.1321e-08
2018-01-31 20:09 | 230199.1 | 2280.0011 | 3 | 22 | 4.400153 | 0.6062193 | 3.02688 | 5.977e-09 | 12.81795 | 2.1321e-08
2018-01-31 20:11 | 230319.1 | 2400.002 | 3 | 22 | 4.400147 | 0.5449467 | 3.046051 | 5.977e-09 | 12.90231 | 2.1321e-08
2018-01-31 20:13 | 230439.1 | 2520.0002 | 3 | 22 | 4.400146 | 0.4941444 | 3.063342 | 5.977e-09 | 12.97839 | 2.1321e-08
2018-01-31 20:15 | 230559.1 | 2640.0002 | 3 | 22 | 4.40016 | 0.4477997 | 3.079047 | 5.977e-09 | 13.0475 | 2.1321e-08
2018-01-31 20:17 | 230679.1 | 2760.0003 | 3 | 22 | 4.400143 | 0.4014168 | 3.0932 | 5.977e-09 | 13.10977 | 2.1321e-08
2018-01-31 20:19 | 230799.1 | 2880.0012 | 3 | 22 | 4.40015 | 0.363903 | 3.105933 | 5.977e-09 | 13.1658 | 2.1321e-08
2018-01-31 20:21 | 230919.1 | 3000.0003 | 3 | 22 | 4.400123 | 0.3321028 | 3.117525 | 5.977e-09 | 13.21681 | 2.1321e-08
2018-01-31 20:23 | 231039.1 | 3120.0003 | 3 | 22 | 4.400097 | 0.3053932 | 3.128155 | 5.977e-09 | 13.26358 | 2.1321e-08
2018-01-31 20:25 | 231159.1 | 3240.0002 | 3 | 22 | 4.400114 | 0.277626 | 3.137896 | 5.977e-09 | 13.30644 | 2.1321e-08
2018-01-31 20:27 | 231279.1 | 3360.0011 | 3 | 22 | 4.400174 | 0.2530003 | 3.146723 | 5.977e-09 | 13.34528 | 2.1321e-08
2018-01-31 20:29 | 231399.1 | 3480.0011 | 3 | 22 | 4.40006 | 0.2306805 | 3.154788 | 5.977e-09 | 13.38077 | 2.1321e-08
2018-01-31 20:31 | 231519.1 | 3600.001 | 3 | 22 | 4.400108 | 0.2147751 | 3.162223 | 5.977e-09 | 13.41348 | 2.1321e-08
2018-01-31 20:33 | 231639.1 | 3720.0011 | 3 | 22 | 4.400118 | 0.198698 | 3.169109 | 5.977e-09 | 13.44378 | 2.1321e-08
2018-01-31 20:35 | 231759.1 | 3840.0002 | 3 | 22 | 4.400093 | 0.1801281 | 3.17543 | 5.977e-09 | 13.4716 | 2.1321e-08
2018-01-31 20:37 | 231879.1 | 3960.0003 | 3 | 22 | 4.400135 | 0.1665211 | 3.181195 | 5.977e-09 | 13.49696 | 2.1321e-08
2018-01-31 20:39 | 231999.1 | 4080.001 | 3 | 22 | 4.400108 | 0.1539898 | 3.186519 | 5.977e-09 | 13.52039 | 2.1321e-08
2018-01-31 20:41 | 232119.1 | 4200.0002 | 3 | 22 | 4.400136 | 0.1435909 | 3.191474 | 5.977e-09 | 13.54219 | 2.1321e-08
2018-01-31 20:43 | 232239.1 | 4320.0011 | 3 | 22 | 4.400119 | 0.1323624 | 3.19608 | 5.977e-09 | 13.56246 | 2.1321e-08
2018-01-31 20:45 | 232359.1 | 4440.0002 | 3 | 22 | 4.400094 | 0.1204681 | 3.200282 | 5.977e-09 | 13.58094 | 2.1321e-08
2018-01-31 20:47 | 232479.1 | 4560.0011 | 3 | 22 | 4.400081 | 0.111515 | 3.204149 | 5.977e-09 | 13.59796 | 2.1321e-08
2018-01-31 20:49 | 232599.1 | 4680.001 | 3 | 22 | 4.40008 | 0.1044149 | 3.207752 | 5.977e-09 | 13.61381 | 2.1321e-08
2018-01-31 20:51 | 232719.1 | 4800.0003 | 3 | 22 | 4.400098 | 0.09734249 | 3.211132 | 5.977e-09 | 13.62869 | 2.1321e-08
2018-01-31 20:53 | 232839.1 | 4920.001 | 3 | 22 | 4.400091 | 0.08875465 | 3.214235 | 5.977e-09 | 13.64234 | 2.1321e-08
2018-01-31 20:55 | 232959.1 | 5040.0002 | 3 | 22 | 4.400067 | 0.08192348 | 3.217078 | 5.977e-09 | 13.65485 | 2.1321e-08
2018-01-31 20:56 | 232978.4 | 5059.2984 | 3 | 22 | 4.400117 | 0.08149719 | 3.217516 | 5.977e-09 | 13.65678 | 2.1321e-08
2018-01-31 20:58 | 233098.4 | 120 | 4 | 22 | 4.392505 | 0 | 3.217516 | 5.977e-09 | 13.65678 | 2.1321e-08
2018-01-31 21:00 | 233218.4 | 240.0008 | 4 | 22 | 4.391498 | 0 | 3.217516 | 5.977e-09 | 13.65678 | 2.1321e-08
2018-01-31 21:01 | 233278.4 | 300.0023 | 4 | 22 | 4.391139 | 0 | 3.217516 | 5.977e-09 | 13.65678 | 2.1321e-08
2018-01-31 21:03 | 233398.5 | 120.0004 | 5 | 22 | 4.094232 | -3.260128 | 3.217516 | 0.1086548 | 13.65678 | 0.4489508
2018-01-31 21:05 | 233518.5 | 240.001 | 5 | 22 | 4.053139 | -3.260198 | 3.217516 | 0.2173276 | 13.65678 | 0.8915942
2018-01-31 21:07 | 233638.5 | 360.0003 | 5 | 22 | 4.013967 | -3.260104 | 3.217516 | 0.3259889 | 13.65678 | 1.329877
2018-01-31 21:09 | 233758.5 | 480.0003 | 5 | 22 | 3.976028 | -3.260119 | 3.217516 | 0.4346531 | 13.65678 | 1.764009
2018-01-31 21:11 | 233878.5 | 600.001 | 5 | 22 | 3.935515 | -3.26016 | 3.217516 | 0.5433149 | 13.65678 | 2.193884
2018-01-31 21:13 | 233998.5 | 720.001 | 5 | 22 | 3.895141 | -3.260135 | 3.217516 | 0.651989 | 13.65678 | 2.619337
2018-01-31 21:15 | 234118.5 | 840.0003 | 5 | 22 | 3.857854 | -3.259817 | 3.217516 | 0.7606565 | 13.65678 | 3.040565
2018-01-31 21:17 | 234238.5 | 960.0002 | 5 | 22 | 3.822901 | -3.260098 | 3.217516 | 0.8693248 | 13.65678 | 3.45786
2018-01-31 21:19 | 234358.5 | 1080.0003 | 5 | 22 | 3.78786 | -3.260139 | 3.217516 | 0.9779882 | 13.65678 | 3.871374
2018-01-31 21:21 | 234478.5 | 1200.0011 | 5 | 22 | 3.751679 | -3.260166 | 3.217516 | 1.086664 | 13.65678 | 4.281049
2018-01-31 21:23 | 234598.5 | 1320.0002 | 5 | 22 | 3.719932 | -3.259878 | 3.217516 | 1.195321 | 13.65678 | 4.686931
2018-01-31 21:25 | 234718.5 | 1440.0012 | 5 | 22 | 3.691525 | -3.260194 | 3.217516 | 1.303991 | 13.65678 | 5.089607
2018-01-31 21:27 | 234838.5 | 1560.001 | 5 | 22 | 3.666025 | -3.259909 | 3.217516 | 1.41265 | 13.65678 | 5.489337
2018-01-31 21:29 | 234958.5 | 1680.0011 | 5 | 22 | 3.640195 | -3.260099 | 3.217516 | 1.521303 | 13.65678 | 5.88627
2018-01-31 21:31 | 235078.5 | 1800.001 | 5 | 22 | 3.615238 | -3.260139 | 3.217516 | 1.629978 | 13.65678 | 6.280471
2018-01-31 21:33 | 235198.5 | 1920.0003 | 5 | 22 | 3.593796 | -3.260189 | 3.217516 | 1.73865 | 13.65678 | 6.67216
2018-01-31 21:35 | 235318.5 | 2040.0002 | 5 | 22 | 3.575228 | -3.260091 | 3.217516 | 1.847316 | 13.65678 | 7.061636
2018-01-31 21:37 | 235438.5 | 2160.0002 | 5 | 22 | 3.557709 | -3.260135 | 3.217516 | 1.955974 | 13.65678 | 7.449159
2018-01-31 21:39 | 235558.5 | 2280.0011 | 5 | 22 | 3.538946 | -3.260102 | 3.217516 | 2.064649 | 13.65678 | 7.834779
2018-01-31 21:41 | 235678.5 | 2400.0002 | 5 | 22 | 3.523051 | -3.260106 | 3.217516 | 2.173318 | 13.65678 | 8.218452
2018-01-31 21:43 | 235798.5 | 2520.0004 | 5 | 22 | 3.509097 | -3.260128 | 3.217516 | 2.281976 | 13.65678 | 8.600495
2018-01-31 21:45 | 235918.5 | 2640.001 | 5 | 22 | 3.496461 | -3.259815 | 3.217516 | 2.390647 | 13.65678 | 8.981164
2018-01-31 21:47 | 236038.5 | 2760.0003 | 5 | 22 | 3.480927 | -3.259927 | 3.217516 | 2.499306 | 13.65678 | 9.360292
2018-01-31 21:49 | 236158.5 | 2880.0002 | 5 | 22 | 3.462398 | -3.259912 | 3.217516 | 2.607965 | 13.65678 | 9.737513
2018-01-31 21:51 | 236278.5 | 3000.001 | 5 | 22 | 3.443367 | -3.260066 | 3.217516 | 2.716623 | 13.65678 | 10.11272
2018-01-31 21:53 | 236398.5 | 3120.0003 | 5 | 22 | 3.420655 | -3.260059 | 3.217516 | 2.825281 | 13.65678 | 10.48567
2018-01-31 21:55 | 236518.5 | 3240.0002 | 5 | 22 | 3.385089 | -3.260093 | 3.217516 | 2.933953 | 13.65678 | 10.85564
2018-01-31 21:57 | 236638.5 | 3360.0011 | 5 | 22 | 3.32092 | -3.260025 | 3.217516 | 3.042612 | 13.65678 | 11.22032
2018-01-31 21:59 | 236758.5 | 3480.0002 | 5 | 22 | 3.207011 | -3.260101 | 3.217516 | 3.151277 | 13.65678 | 11.5757
2018-01-31 22:00 | 236852.4 | 3573.9592 | 5 | 22 | 2.99999 | -3.260116 | 3.217516 | 3.236366 | 13.65678 | 11.84128
2018-01-31 22:02 | 236972.5 | 120 | 6 | 22 | 3.461965 | 0 | 3.217516 | 3.236366 | 13.65678 | 11.84128
2018-01-31 22:04 | 237092.5 | 240.0009 | 6 | 22 | 3.482883 | 0 | 3.217516 | 3.236366 | 13.65678 | 11.84128
2018-01-31 22:05 | 237152.5 | 300.0039 | 6 | 22 | 3.48775 | 0 | 3.217516 | 3.236366 | 13.65678 | 11.84128
2018-01-31 22:05 | 237152.5 | 0.0023 | 7 | 23 | 3.487757 | 0 | 0 | 0 | 0 | 0
2018-01-31 22:07 | 237272.6 | 120.0003 | 2 | 23 | 4.030237 | 4.890131 | 0.1624014 | 1.477e-09 | 0.6414882 | 5.152e-09
2018-01-31 22:09 | 237392.6 | 240.0011 | 2 | 23 | 4.067875 | 4.890141 | 0.3253934 | 1.477e-09 | 1.301367 | 5.152e-09
2018-01-31 22:11 | 237512.6 | 360.001 | 2 | 23 | 4.099371 | 4.890142 | 0.4883862 | 1.477e-09 | 1.967131 | 5.152e-09
2018-01-31 22:13 | 237632.6 | 480.0004 | 2 | 23 | 4.12539 | 4.890207 | 0.6513835 | 1.477e-09 | 2.637475 | 5.152e-09
2018-01-31 22:15 | 237752.6 | 600.001 | 2 | 23 | 4.151199 | 4.88987 | 0.8143703 | 1.477e-09 | 3.312005 | 5.152e-09
2018-01-31 22:17 | 237872.6 | 720.0003 | 2 | 23 | 4.174878 | 4.889906 | 0.9773712 | 1.477e-09 | 3.990581 | 5.152e-09
2018-01-31 22:19 | 237992.6 | 840.0012 | 2 | 23 | 4.19912 | 4.889963 | 1.140366 | 1.477e-09 | 4.673046 | 5.152e-09
2018-01-31 22:21 | 238112.6 | 960.0011 | 2 | 23 | 4.20026 | 4.517149 | 1.297301 | 1.477e-09 | 5.332213 | 5.152e-09
2018-01-31 22:23 | 238232.6 | 1080.0004 | 2 | 23 | 4.200286 | 4.1262 | 1.441449 | 1.477e-09 | 5.937674 | 5.152e-09
2018-01-31 22:25 | 238352.6 | 1200.001 | 2 | 23 | 4.200299 | 3.770061 | 1.572846 | 1.477e-09 | 6.489575 | 5.152e-09
2018-01-31 22:27 | 238472.6 | 1320.0013 | 2 | 23 | 4.200274 | 3.445877 | 1.693031 | 1.477e-09 | 6.99438 | 5.152e-09
2018-01-31 22:29 | 238546.3 | 1393.6776 | 2 | 23 | 4.200294 | 3.259996 | 1.761598 | 1.477e-09 | 7.28238 | 5.152e-09
2018-01-31 22:31 | 238666.3 | 120.0001 | 3 | 23 | 4.222023 | 3.259882 | 1.869875 | 1.477e-09 | 7.738212 | 5.152e-09
2018-01-31 22:33 | 238786.3 | 240.0003 | 3 | 23 | 4.251847 | 3.259903 | 1.978535 | 1.477e-09 | 8.198531 | 5.152e-09
2018-01-31 22:35 | 238906.3 | 360.001 | 3 | 23 | 4.284494 | 3.259882 | 2.087195 | 1.477e-09 | 8.662309 | 5.152e-09
2018-01-31 22:37 | 239026.3 | 480.0009 | 3 | 23 | 4.318188 | 3.25985 | 2.19585 | 1.477e-09 | 9.129658 | 5.152e-09
2018-01-31 22:39 | 239146.3 | 600.001 | 3 | 23 | 4.353244 | 3.259922 | 2.304506 | 1.477e-09 | 9.600737 | 5.152e-09
2018-01-31 22:41 | 239266.3 | 720.0009 | 3 | 23 | 4.392338 | 3.259899 | 2.413158 | 1.477e-09 | 10.07581 | 5.152e-09
2018-01-31 22:43 | 239386.3 | 840.001 | 3 | 23 | 4.400267 | 2.79685 | 2.514852 | 1.477e-09 | 10.52321 | 5.152e-09
2018-01-31 22:45 | 239506.3 | 960.001 | 3 | 23 | 4.400238 | 2.409485 | 2.601402 | 1.477e-09 | 10.90405 | 5.152e-09
2018-01-31 22:47 | 239626.3 | 1080.001 | 3 | 23 | 4.400264 | 2.091379 | 2.676233 | 1.477e-09 | 11.23333 | 5.152e-09
2018-01-31 22:49 | 239746.3 | 1200.002 | 3 | 23 | 4.400242 | 1.817819 | 2.741323 | 1.477e-09 | 11.51974 | 5.152e-09
2018-01-31 22:51 | 239866.3 | 1320.0004 | 3 | 23 | 4.400254 | 1.567615 | 2.79771 | 1.477e-09 | 11.76786 | 5.152e-09
2018-01-31 22:53 | 239986.3 | 1440.0002 | 3 | 23 | 4.40029 | 1.361015 | 2.84634 | 1.477e-09 | 11.98185 | 5.152e-09
2018-01-31 22:55 | 240106.3 | 1560.001 | 3 | 23 | 4.400233 | 1.193186 | 2.888796 | 1.477e-09 | 12.16866 | 5.152e-09
2018-01-31 22:57 | 240226.3 | 1680.0003 | 3 | 23 | 4.400186 | 1.055717 | 2.92621 | 1.477e-09 | 12.33329 | 5.152e-09
2018-01-31 22:59 | 240346.3 | 1800.0002 | 3 | 23 | 4.400221 | 0.9315796 | 2.959325 | 1.477e-09 | 12.479 | 5.152e-09
2018-01-31 23:01 | 240466.3 | 1920.001 | 3 | 23 | 4.400201 | 0.8176985 | 2.98841 | 1.477e-09 | 12.60699 | 5.152e-09
2018-01-31 23:03 | 240586.3 | 2040.0002 | 3 | 23 | 4.400142 | 0.7258463 | 3.014102 | 1.477e-09 | 12.72003 | 5.152e-09
2018-01-31 23:05 | 240706.3 | 2160.0002 | 3 | 23 | 4.400183 | 0.6522446 | 3.037038 | 1.477e-09 | 12.82095 | 5.152e-09
2018-01-31 23:07 | 240826.3 | 2280.0002 | 3 | 23 | 4.400187 | 0.5876331 | 3.05769 | 1.477e-09 | 12.91183 | 5.152e-09
2018-01-31 23:09 | 240946.3 | 2400.0001 | 3 | 23 | 4.400194 | 0.5244427 | 3.076216 | 1.477e-09 | 12.99334 | 5.152e-09
2018-01-31 23:11 | 241066.3 | 2520.001 | 3 | 23 | 4.400175 | 0.4699507 | 3.092737 | 1.477e-09 | 13.06604 | 5.152e-09
2018-01-31 23:13 | 241186.3 | 2640.0003 | 3 | 23 | 4.40015 | 0.4259939 | 3.107653 | 1.477e-09 | 13.13167 | 5.152e-09
2018-01-31 23:15 | 241306.3 | 2760.0002 | 3 | 23 | 4.400111 | 0.3889055 | 3.121228 | 1.477e-09 | 13.1914 | 5.152e-09
2018-01-31 23:17 | 241426.3 | 2880.0002 | 3 | 23 | 4.400116 | 0.3536186 | 3.133625 | 1.477e-09 | 13.24595 | 5.152e-09
2018-01-31 23:19 | 241546.3 | 3000.0009 | 3 | 23 | 4.400161 | 0.3193426 | 3.144828 | 1.477e-09 | 13.29525 | 5.152e-09
2018-01-31 23:21 | 241666.3 | 3120.0001 | 3 | 23 | 4.400127 | 0.2918816 | 3.154989 | 1.477e-09 | 13.33996 | 5.152e-09
2018-01-31 23:23 | 241786.3 | 3240.0002 | 3 | 23 | 4.400111 | 0.2681913 | 3.164304 | 1.477e-09 | 13.38095 | 5.152e-09
2018-01-31 23:25 | 241906.3 | 3360.001 | 3 | 23 | 4.400166 | 0.2479067 | 3.172906 | 1.477e-09 | 13.4188 | 5.152e-09
2018-01-31 23:27 | 242026.3 | 3480.0001 | 3 | 23 | 4.400159 | 0.2252932 | 3.180793 | 1.477e-09 | 13.4535 | 5.152e-09
2018-01-31 23:29 | 242146.3 | 3600.0009 | 3 | 23 | 4.400103 | 0.205327 | 3.187954 | 1.477e-09 | 13.48501 | 5.152e-09
2018-01-31 23:31 | 242266.3 | 3720.0009 | 3 | 23 | 4.400142 | 0.1898832 | 3.194537 | 1.477e-09 | 13.51398 | 5.152e-09
2018-01-31 23:33 | 242386.3 | 3840.0009 | 3 | 23 | 4.400057 | 0.176096 | 3.200634 | 1.477e-09 | 13.5408 | 5.152e-09
2018-01-31 23:35 | 242506.3 | 3960.0002 | 3 | 23 | 4.400113 | 0.1628256 | 3.2063 | 1.477e-09 | 13.56574 | 5.152e-09
2018-01-31 23:37 | 242626.3 | 4080.0002 | 3 | 23 | 4.400096 | 0.1483212 | 3.211477 | 1.477e-09 | 13.58851 | 5.152e-09
2018-01-31 23:39 | 242746.3 | 4200.0002 | 3 | 23 | 4.400123 | 0.136795 | 3.216222 | 1.477e-09 | 13.60939 | 5.152e-09
2018-01-31 23:41 | 242866.3 | 4320.001 | 3 | 23 | 4.400136 | 0.1275749 | 3.220623 | 1.477e-09 | 13.62876 | 5.152e-09
2018-01-31 23:43 | 242986.3 | 4440.0009 | 3 | 23 | 4.400103 | 0.1190186 | 3.224726 | 1.477e-09 | 13.64681 | 5.152e-09
2018-01-31 23:45 | 243106.3 | 4560.0002 | 3 | 23 | 4.400111 | 0.1090326 | 3.228527 | 1.477e-09 | 13.66353 | 5.152e-09
2018-01-31 23:47 | 243226.3 | 4680.0009 | 3 | 23 | 4.400138 | 0.1001148 | 3.231989 | 1.477e-09 | 13.67877 | 5.152e-09
2018-01-31 23:49 | 243346.3 | 4800.0009 | 3 | 23 | 4.400084 | 0.09257793 | 3.235195 | 1.477e-09 | 13.69288 | 5.152e-09
2018-01-31 23:51 | 243466.3 | 4920.0001 | 3 | 23 | 4.400126 | 0.08767891 | 3.238195 | 1.477e-09 | 13.70607 | 5.152e-09
2018-01-31 23:52 | 243577.1 | 5030.8487 | 3 | 23 | 4.400094 | 0.0814991 | 3.240787 | 1.477e-09 | 13.71748 | 5.152e-09
2018-01-31 23:54 | 243697.2 | 120.0002 | 4 | 23 | 4.392685 | 0 | 3.240787 | 1.477e-09 | 13.71748 | 5.152e-09
2018-01-31 23:56 | 243817.2 | 240.0009 | 4 | 23 | 4.391744 | 0 | 3.240787 | 1.477e-09 | 13.71748 | 5.152e-09
2018-01-31 23:57 | 243877.2 | 300.0048 | 4 | 23 | 4.391411 | 0 | 3.240787 | 1.477e-09 | 13.71748 | 5.152e-09
2018-01-31 23:59 | 243997.2 | 120.0002 | 5 | 23 | 4.09751 | -3.260111 | 3.240787 | 0.1086514 | 13.71748 | 0.4490116
2018-02-01 00:01 | 244117.2 | 240.0011 | 5 | 23 | 4.057432 | -3.260057 | 3.240787 | 0.2173198 | 13.71748 | 0.892094
2018-02-01 00:03 | 244237.2 | 360.0002 | 5 | 23 | 4.014851 | -3.260149 | 3.240787 | 0.3259885 | 13.71748 | 1.330706
2018-02-01 00:05 | 244357.2 | 480.0002 | 5 | 23 | 3.974469 | -3.260111 | 3.240787 | 0.4346629 | 13.71748 | 1.764802
2018-02-01 00:07 | 244477.2 | 600.0003 | 5 | 23 | 3.93562 | -3.260095 | 3.240787 | 0.543328 | 13.71748 | 2.194561
2018-02-01 00:09 | 244597.2 | 720.0011 | 5 | 23 | 3.898952 | -3.260128 | 3.240787 | 0.6519991 | 13.71748 | 2.620262
2018-02-01 00:11 | 244717.2 | 840.0002 | 5 | 23 | 3.86058 | -3.260079 | 3.240787 | 0.7606552 | 13.71748 | 3.041848
2018-02-01 00:13 | 244837.2 | 960.0011 | 5 | 23 | 3.82227 | -3.260079 | 3.240787 | 0.8693292 | 13.71748 | 3.459275
2018-02-01 00:15 | 244957.2 | 1080.0002 | 5 | 23 | 3.78673 | -3.260099 | 3.240787 | 0.9779974 | 13.71748 | 3.872688
2018-02-01 00:17 | 245077.2 | 1200.0011 | 5 | 23 | 3.754173 | -3.260086 | 3.240787 | 1.08666 | 13.71748 | 4.282356
2018-02-01 00:19 | 245197.2 | 1320.0011 | 5 | 23 | 3.723351 | -3.259804 | 3.240787 | 1.195326 | 13.71748 | 4.688621
2018-02-01 00:21 | 245317.2 | 1440.0002 | 5 | 23 | 3.692239 | -3.260129 | 3.240787 | 1.303987 | 13.71748 | 5.091508
2018-02-01 00:23 | 245437.2 | 1560.001 | 5 | 23 | 3.664543 | -3.26018 | 3.240787 | 1.412663 | 13.71748 | 5.491229
2018-02-01 00:25 | 245557.2 | 1680.0011 | 5 | 23 | 3.639776 | -3.260091 | 3.240787 | 1.521326 | 13.71748 | 5.888059
2018-02-01 00:27 | 245677.2 | 1800.001 | 5 | 23 | 3.617826 | -3.260098 | 3.240787 | 1.629991 | 13.71748 | 6.282383
2018-02-01 00:29 | 245797.2 | 1920.0002 | 5 | 23 | 3.595518 | -3.260091 | 3.240787 | 1.738648 | 13.71748 | 6.674288
2018-02-01 00:31 | 245917.2 | 2040.0003 | 5 | 23 | 3.573853 | -3.260119 | 3.240787 | 1.847317 | 13.71748 | 7.063795
2018-02-01 00:33 | 246037.2 | 2160.0002 | 5 | 23 | 3.555544 | -3.260113 | 3.240787 | 1.955986 | 13.71748 | 7.451145
2018-02-01 00:35 | 246157.2 | 2280.001 | 5 | 23 | 3.540371 | -3.260121 | 3.240787 | 2.064641 | 13.71748 | 7.83661
2018-02-01 00:37 | 246277.2 | 2400.0002 | 5 | 23 | 3.525669 | -3.260108 | 3.240787 | 2.173307 | 13.71748 | 8.220535
2018-02-01 00:39 | 246397.2 | 2520.0002 | 5 | 23 | 3.50898 | -3.260133 | 3.240787 | 2.281979 | 13.71748 | 8.602784
2018-02-01 00:41 | 246517.2 | 2640.0002 | 5 | 23 | 3.494405 | -3.260104 | 3.240787 | 2.390649 | 13.71748 | 8.983296
2018-02-01 00:43 | 246637.2 | 2760.001 | 5 | 23 | 3.48018 | -3.260115 | 3.240787 | 2.499307 | 13.71748 | 9.362228
2018-02-01 00:45 | 246757.2 | 2880.0003 | 5 | 23 | 3.466352 | -3.260104 | 3.240787 | 2.607967 | 13.71748 | 9.739664
2018-02-01 00:47 | 246877.2 | 3000.001 | 5 | 23 | 3.446505 | -3.259887 | 3.240787 | 2.716634 | 13.71748 | 10.11535
2018-02-01 00:49 | 246997.2 | 3120.0011 | 5 | 23 | 3.419566 | -3.260158 | 3.240787 | 2.825299 | 13.71748 | 10.48844
2018-02-01 00:51 | 247117.2 | 3240.001 | 5 | 23 | 3.382881 | -3.260128 | 3.240787 | 2.933959 | 13.71748 | 10.85816
2018-02-01 00:53 | 247237.2 | 3360.001 | 5 | 23 | 3.326735 | -3.260116 | 3.240787 | 3.042618 | 13.71748 | 11.2229
2018-02-01 00:55 | 247357.2 | 3480.0002 | 5 | 23 | 3.219646 | -3.260128 | 3.240787 | 3.151286 | 13.71748 | 11.57935
2018-02-01 00:57 | 247454.7 | 3577.468 | 5 | 23 | 2.999982 | -3.260139 | 3.240787 | 3.23955 | 13.71748 | 11.85561
2018-02-01 00:59 | 247574.8 | 120.0001 | 6 | 23 | 3.455898 | 0 | 3.240787 | 3.23955 | 13.71748 | 11.85561
2018-02-01 01:01 | 247694.8 | 240.0008 | 6 | 23 | 3.475718 | 0 | 3.240787 | 3.23955 | 13.71748 | 11.85561
2018-02-01 01:02 | 247754.8 | 300.003 | 6 | 23 | 3.47985 | 0 | 3.240787 | 3.23955 | 13.71748 | 11.85561
2018-02-01 01:02 | 247754.8 | 0.0024 | 7 | 24 | 3.4802 | 0 | 0 | 0 | 0 | 0
2018-02-01 01:04 | 247874.9 | 120.0009 | 2 | 24 | 4.026042 | 4.889805 | 0.1623936 | 7.129e-09 | 0.6404096 | 2.4809e-08
2018-02-01 01:06 | 247994.9 | 240.0009 | 2 | 24 | 4.0667 | 4.889818 | 0.3253829 | 7.129e-09 | 1.29977 | 2.4809e-08
2018-02-01 01:08 | 248114.9 | 360.0001 | 2 | 24 | 4.102149 | 4.890148 | 0.4883956 | 7.129e-09 | 1.965771 | 2.4809e-08
2018-02-01 01:10 | 248234.9 | 480.0009 | 2 | 24 | 4.127395 | 4.889866 | 0.6513884 | 7.129e-09 | 2.63653 | 2.4809e-08
2018-02-01 01:12 | 248354.9 | 600.001 | 2 | 24 | 4.148055 | 4.890169 | 0.8143758 | 7.129e-09 | 3.310947 | 2.4809e-08
2018-02-01 01:14 | 248474.9 | 720.0009 | 2 | 24 | 4.172174 | 4.889851 | 0.9773723 | 7.129e-09 | 3.98896 | 2.4809e-08
2018-02-01 01:16 | 248594.9 | 840.001 | 2 | 24 | 4.200295 | 4.887852 | 1.14037 | 7.129e-09 | 4.671319 | 2.4809e-08
2018-02-01 01:18 | 248714.9 | 960.0002 | 2 | 24 | 4.200301 | 4.475836 | 1.295983 | 7.129e-09 | 5.32494 | 2.4809e-08
2018-02-01 01:20 | 248834.9 | 1080.0002 | 2 | 24 | 4.20023 | 4.131025 | 1.439246 | 7.129e-09 | 5.926681 | 2.4809e-08
2018-02-01 01:22 | 248954.9 | 1200.0002 | 2 | 24 | 4.200223 | 3.808012 | 1.571689 | 7.129e-09 | 6.482977 | 2.4809e-08
2018-02-01 01:24 | 249074.9 | 1320.0009 | 2 | 24 | 4.20029 | 3.454178 | 1.69287 | 7.129e-09 | 6.991971 | 2.4809e-08
2018-02-01 01:25 | 249141.7 | 1386.8335 | 2 | 24 | 4.200263 | 3.259977 | 1.755137 | 7.129e-09 | 7.25351 | 2.4809e-08
2018-02-01 01:27 | 249261.7 | 120.001 | 3 | 24 | 4.222829 | 3.259892 | 1.863424 | 8.219e-09 | 7.70945 | 2.9239e-08
2018-02-01 01:29 | 249381.7 | 240.0012 | 3 | 24 | 4.250057 | 3.25985 | 1.972084 | 8.219e-09 | 8.169771 | 2.9239e-08
2018-02-01 01:31 | 249501.7 | 360.0002 | 3 | 24 | 4.27992 | 3.259897 | 2.080745 | 8.219e-09 | 8.633161 | 2.9239e-08
2018-02-01 01:33 | 249621.7 | 480.001 | 3 | 24 | 4.315017 | 3.259869 | 2.189401 | 8.219e-09 | 9.100053 | 2.9239e-08
2018-02-01 01:35 | 249741.7 | 600.0012 | 3 | 24 | 4.352939 | 3.259886 | 2.298062 | 8.219e-09 | 9.570988 | 2.9239e-08
2018-02-01 01:37 | 249861.7 | 720.0002 | 3 | 24 | 4.39174 | 3.259878 | 2.406718 | 8.219e-09 | 10.04606 | 2.9239e-08
2018-02-01 01:39 | 249981.7 | 840.0003 | 3 | 24 | 4.400243 | 2.852388 | 2.509542 | 8.219e-09 | 10.49841 | 2.9239e-08
2018-02-01 01:41 | 250101.7 | 960.0002 | 3 | 24 | 4.400274 | 2.451729 | 2.597798 | 8.219e-09 | 10.88676 | 2.9239e-08
2018-02-01 01:43 | 250221.7 | 1080.0003 | 3 | 24 | 4.400254 | 2.093689 | 2.67333 | 8.219e-09 | 11.21912 | 2.9239e-08
2018-02-01 01:45 | 250341.7 | 1200.0011 | 3 | 24 | 4.400245 | 1.812762 | 2.738272 | 8.219e-09 | 11.50489 | 2.9239e-08
2018-02-01 01:47 | 250461.7 | 1320.0003 | 3 | 24 | 4.400224 | 1.581855 | 2.794696 | 8.219e-09 | 11.75317 | 2.9239e-08
2018-02-01 01:49 | 250581.7 | 1440.0003 | 3 | 24 | 4.400242 | 1.386421 | 2.844126 | 8.219e-09 | 11.97067 | 2.9239e-08
2018-02-01 01:51 | 250701.7 | 1560.0001 | 3 | 24 | 4.40016 | 1.203768 | 2.88728 | 8.219e-09 | 12.16055 | 2.9239e-08
2018-02-01 01:53 | 250821.7 | 1680.0003 | 3 | 24 | 4.400212 | 1.052772 | 2.924777 | 8.219e-09 | 12.32555 | 2.9239e-08
2018-02-01 01:55 | 250941.7 | 1800.001 | 3 | 24 | 4.400251 | 0.9319611 | 2.957788 | 8.219e-09 | 12.47081 | 2.9239e-08
2018-02-01 01:57 | 251061.7 | 1920.0011 | 3 | 24 | 4.40013 | 0.8296728 | 2.9871 | 8.219e-09 | 12.59978 | 2.9239e-08
2018-02-01 01:59 | 251181.7 | 2040.0003 | 3 | 24 | 4.400217 | 0.7392054 | 3.013248 | 8.219e-09 | 12.71484 | 2.9239e-08
2018-02-01 02:01 | 251301.7 | 2160.0019 | 3 | 24 | 4.400166 | 0.6516562 | 3.03639 | 8.219e-09 | 12.81667 | 2.9239e-08
2018-02-01 02:03 | 251421.7 | 2280.0003 | 3 | 24 | 4.400156 | 0.5834131 | 3.056953 | 8.219e-09 | 12.90715 | 2.9239e-08
2018-02-01 02:05 | 251541.7 | 2400.0011 | 3 | 24 | 4.400149 | 0.5270166 | 3.075442 | 8.219e-09 | 12.98851 | 2.9239e-08
2018-02-01 02:07 | 251661.7 | 2520.0011 | 3 | 24 | 4.400149 | 0.4777365 | 3.09219 | 8.219e-09 | 13.0622 | 2.9239e-08
2018-02-01 02:09 | 251781.7 | 2640.0013 | 3 | 24 | 4.400234 | 0.4303503 | 3.107324 | 8.219e-09 | 13.12879 | 2.9239e-08
2018-02-01 02:11 | 251901.7 | 2760.0011 | 3 | 24 | 4.400181 | 0.3867311 | 3.12088 | 8.219e-09 | 13.18844 | 2.9239e-08
2018-02-01 02:13 | 252021.7 | 2880.0003 | 3 | 24 | 4.400123 | 0.3520088 | 3.133178 | 8.219e-09 | 13.24255 | 2.9239e-08
2018-02-01 02:15 | 252141.7 | 3000.001 | 3 | 24 | 4.40015 | 0.3240042 | 3.144428 | 8.219e-09 | 13.29205 | 2.9239e-08
2018-02-01 02:17 | 252261.7 | 3120.0011 | 3 | 24 | 4.400101 | 0.2952929 | 3.154749 | 8.219e-09 | 13.33747 | 2.9239e-08
2018-02-01 02:19 | 252381.7 | 3240.0011 | 3 | 24 | 4.400162 | 0.2673635 | 3.164124 | 8.219e-09 | 13.37872 | 2.9239e-08
2018-02-01 02:21 | 252501.7 | 3360.0004 | 3 | 24 | 4.400115 | 0.2447548 | 3.172641 | 8.219e-09 | 13.41619 | 2.9239e-08
2018-02-01 02:23 | 252621.7 | 3480.0003 | 3 | 24 | 4.400108 | 0.2257395 | 3.180475 | 8.219e-09 | 13.45067 | 2.9239e-08
2018-02-01 02:25 | 252741.7 | 3600.0019 | 3 | 24 | 4.400055 | 0.2086458 | 3.187732 | 8.219e-09 | 13.4826 | 2.9239e-08
2018-02-01 02:27 | 252861.7 | 3720.0003 | 3 | 24 | 4.400098 | 0.1912413 | 3.194417 | 8.219e-09 | 13.51201 | 2.9239e-08
2018-02-01 02:29 | 252981.7 | 3840.0003 | 3 | 24 | 4.400132 | 0.1750498 | 3.200503 | 8.219e-09 | 13.53879 | 2.9239e-08
2018-02-01 02:31 | 253101.7 | 3960.0003 | 3 | 24 | 4.400108 | 0.1618023 | 3.206099 | 8.219e-09 | 13.56342 | 2.9239e-08
2018-02-01 02:33 | 253221.7 | 4080.0004 | 3 | 24 | 4.400083 | 0.1505127 | 3.211295 | 8.219e-09 | 13.58628 | 2.9239e-08
2018-02-01 02:35 | 253341.7 | 4200.0012 | 3 | 24 | 4.400047 | 0.1390295 | 3.216131 | 8.219e-09 | 13.60756 | 2.9239e-08
2018-02-01 02:37 | 253461.7 | 4320.0003 | 3 | 24 | 4.400112 | 0.1268911 | 3.220571 | 8.219e-09 | 13.62709 | 2.9239e-08
2018-02-01 02:39 | 253581.7 | 4440.0004 | 3 | 24 | 4.400093 | 0.11728 | 3.224639 | 8.219e-09 | 13.64499 | 2.9239e-08
2018-02-01 02:41 | 253701.7 | 4560.0011 | 3 | 24 | 4.400062 | 0.1089649 | 3.228408 | 8.219e-09 | 13.66158 | 2.9239e-08
2018-02-01 02:43 | 253821.7 | 4680.0004 | 3 | 24 | 4.400123 | 0.1024055 | 3.231938 | 8.219e-09 | 13.67711 | 2.9239e-08
2018-02-01 02:45 | 253941.7 | 4800.0012 | 3 | 24 | 4.400106 | 0.09402084 | 3.235216 | 8.219e-09 | 13.69153 | 2.9239e-08
2018-02-01 02:47 | 254061.7 | 4920.0002 | 3 | 24 | 4.400075 | 0.0855093 | 3.238208 | 8.219e-09 | 13.7047 | 2.9239e-08
2018-02-01 02:49 | 254150.6 | 5008.9256 | 3 | 24 | 4.400084 | 0.0814991 | 3.240282 | 8.219e-09 | 13.71382 | 2.9239e-08
2018-02-01 02:51 | 254270.7 | 120.0008 | 4 | 24 | 4.392474 | 0 | 3.240282 | 8.219e-09 | 13.71382 | 2.9239e-08
2018-02-01 02:53 | 254390.7 | 240.0001 | 4 | 24 | 4.391454 | 0 | 3.240282 | 8.219e-09 | 13.71382 | 2.9239e-08
2018-02-01 02:54 | 254450.7 | 300.003 | 4 | 24 | 4.391097 | 0 | 3.240282 | 8.219e-09 | 13.71382 | 2.9239e-08
2018-02-01 02:56 | 254570.7 | 120.0009 | 5 | 24 | 4.0938 | -3.260039 | 3.240282 | 0.1086634 | 13.71382 | 0.4488835
2018-02-01 02:58 | 254690.7 | 240.0012 | 5 | 24 | 4.053349 | -3.260119 | 3.240282 | 0.2173326 | 13.71382 | 0.8915082
2018-02-01 03:00 | 254810.7 | 360.0001 | 5 | 24 | 4.015067 | -3.259806 | 3.240282 | 0.3259948 | 13.71382 | 1.329848
2018-02-01 03:02 | 254930.7 | 480.0001 | 5 | 24 | 3.976262 | -3.260156 | 3.240282 | 0.4346562 | 13.71382 | 1.764042
2018-02-01 03:04 | 255050.7 | 600.001 | 5 | 24 | 3.934653 | -3.260162 | 3.240282 | 0.5433242 | 13.71382 | 2.193904
2018-02-01 03:06 | 255170.7 | 720.0001 | 5 | 24 | 3.894896 | -3.260138 | 3.240282 | 0.6519919 | 13.71382 | 2.619272
2018-02-01 03:08 | 255290.7 | 840.0002 | 5 | 24 | 3.857917 | -3.25984 | 3.240282 | 0.7606573 | 13.71382 | 3.040488
2018-02-01 03:10 | 255410.7 | 960.0001 | 5 | 24 | 3.823253 | -3.259891 | 3.240282 | 0.8693095 | 13.71382 | 3.457768
2018-02-01 03:12 | 255530.7 | 1080.0009 | 5 | 24 | 3.787534 | -3.260084 | 3.240282 | 0.9779852 | 13.71382 | 3.871341
2018-02-01 03:14 | 255650.7 | 1200.0003 | 5 | 24 | 3.751024 | -3.260153 | 3.240282 | 1.086655 | 13.71382 | 4.280914
2018-02-01 03:16 | 255770.7 | 1320.0002 | 5 | 24 | 3.719565 | -3.260204 | 3.240282 | 1.195319 | 13.71382 | 4.686769
2018-02-01 03:18 | 255890.7 | 1440.0002 | 5 | 24 | 3.691692 | -3.260129 | 3.240282 | 1.30398 | 13.71382 | 5.089387
2018-02-01 03:20 | 256010.7 | 1560.0009 | 5 | 24 | 3.66561 | -3.260108 | 3.240282 | 1.412649 | 13.71382 | 5.489144
2018-02-01 03:22 | 256130.7 | 1680.0001 | 5 | 24 | 3.638839 | -3.260084 | 3.240282 | 1.521314 | 13.71382 | 5.886031
2018-02-01 03:24 | 256250.7 | 1800.0002 | 5 | 24 | 3.61432 | -3.259839 | 3.240282 | 1.629973 | 13.71382 | 6.280049
2018-02-01 03:26 | 256370.7 | 1920.0009 | 5 | 24 | 3.593105 | -3.260207 | 3.240282 | 1.73864 | 13.71382 | 6.671632
2018-02-01 03:28 | 256490.7 | 2040.0009 | 5 | 24 | 3.574861 | -3.260201 | 3.240282 | 1.847296 | 13.71382 | 7.061038
2018-02-01 03:30 | 256610.7 | 2160.0009 | 5 | 24 | 3.556576 | -3.260111 | 3.240282 | 1.95596 | 13.71382 | 7.448512
2018-02-01 03:32 | 256730.7 | 2280.0001 | 5 | 24 | 3.537851 | -3.260142 | 3.240282 | 2.064638 | 13.71382 | 7.833994
2018-02-01 03:34 | 256850.7 | 2400.0001 | 5 | 24 | 3.522496 | -3.260135 | 3.240282 | 2.173299 | 13.71382 | 8.217566
2018-02-01 03:36 | 256970.7 | 2520.0009 | 5 | 24 | 3.509198 | -3.260144 | 3.240282 | 2.281958 | 13.71382 | 8.599572
2018-02-01 03:38 | 257090.7 | 2640.0009 | 5 | 24 | 3.49614 | -3.260093 | 3.240282 | 2.390638 | 13.71382 | 8.980262
2018-02-01 03:40 | 257210.7 | 2760.0002 | 5 | 24 | 3.479485 | -3.260041 | 3.240282 | 2.499301 | 13.71382 | 9.359304
2018-02-01 03:42 | 257330.7 | 2880.0009 | 5 | 24 | 3.461679 | -3.260108 | 3.240282 | 2.607972 | 13.71382 | 9.736438
2018-02-01 03:44 | 257450.7 | 3000.0011 | 5 | 24 | 3.44347 | -3.260084 | 3.240282 | 2.716637 | 13.71382 | 10.11164
2018-02-01 03:46 | 257570.7 | 3120.0001 | 5 | 24 | 3.421132 | -3.260136 | 3.240282 | 2.825303 | 13.71382 | 10.48468
2018-02-01 03:48 | 257690.7 | 3240.0009 | 5 | 24 | 3.384051 | -3.259844 | 3.240282 | 2.933966 | 13.71382 | 10.8546
2018-02-01 03:50 | 257810.7 | 3360.0001 | 5 | 24 | 3.319222 | -3.259853 | 3.240282 | 3.042623 | 13.71382 | 11.21905
2018-02-01 03:52 | 257930.7 | 3480.0009 | 5 | 24 | 3.206747 | -3.259878 | 3.240282 | 3.151289 | 13.71382 | 11.57434
2018-02-01 03:53 | 258024.6 | 3573.8695 | 5 | 24 | 2.999981 | -3.260126 | 3.240282 | 3.236277 | 13.71382 | 11.83958
2018-02-01 03:55 | 258144.6536 | 120.0011 | 6 | 24 | 3.456422 | 0 | 3.240282 | 3.236295 | 13.71382 | 11.83964
2018-02-01 03:57 | 258264.6528 | 240.0003 | 6 | 24 | 3.476046 | 0 | 3.240282 | 3.236295 | 13.71382 | 11.83964
2018-02-01 03:58 | 258324.6542 | 300.0017 | 6 | 24 | 3.480346 | 0 | 3.240282 | 3.236295 | 13.71382 | 11.83964
2018-02-01 03:58 | 258324.7 | 0.0025 | 7 | 25 | 3.480038 | 0 | 0 | 0 | 0 | 0
2018-02-01 04:00 | 258444.7 | 120.0001 | 2 | 25 | 4.031095 | 4.890194 | 0.1624025 | 0 | 0.6411065 | 0
2018-02-01 04:02 | 258564.7 | 240.001 | 2 | 25 | 4.067867 | 4.890186 | 0.3253827 | 0 | 1.301014 | 0
2018-02-01 04:04 | 258684.7 | 360.001 | 2 | 25 | 4.099936 | 4.88986 | 0.4883718 | 0 | 1.966732 | 0
2018-02-01 04:06 | 258804.7 | 480.0002 | 2 | 25 | 4.127169 | 4.889841 | 0.6513664 | 0 | 2.637238 | 0
2018-02-01 04:08 | 258924.7 | 600.0002 | 2 | 25 | 4.152873 | 4.889835 | 0.8143553 | 0 | 3.312085 | 0
2018-02-01 04:10 | 259044.7 | 720.001 | 2 | 25 | 4.176374 | 4.889791 | 0.9773504 | 0 | 3.99089 | 0
2018-02-01 04:12 | 259164.7 | 840.001 | 2 | 25 | 4.199958 | 4.890554 | 1.140348 | 0 | 4.673567 | 0
2018-02-01 04:14 | 259284.7 | 960.001 | 2 | 25 | 4.200258 | 4.491028 | 1.296556 | 0 | 5.329687 | 0
2018-02-01 04:16 | 259404.7 | 1080.0002 | 2 | 25 | 4.200295 | 4.092997 | 1.439618 | 0 | 5.930584 | 0
2018-02-01 04:18 | 259524.7 | 1200.001 | 2 | 25 | 4.200253 | 3.746397 | 1.570145 | 0 | 6.478834 | 0
2018-02-01 04:20 | 259644.7 | 1320.0002 | 2 | 25 | 4.200267 | 3.43219 | 1.689722 | 0 | 6.981087 | 0
2018-02-01 04:21 | 259715.9 | 1391.1481 | 2 | 25 | 4.200226 | 3.259993 | 1.755845 | 0 | 7.258821 | 0
2018-02-01 04:23 | 259835.9 | 120.0002 | 3 | 25 | 4.222128 | 3.259935 | 1.864134 | 0 | 7.714709 | 0
2018-02-01 04:25 | 259955.9 | 240.001 | 3 | 25 | 4.252303 | 3.259895 | 1.972794 | 0 | 8.175074 | 0
2018-02-01 04:27 | 260075.9 | 360.0002 | 3 | 25 | 4.284364 | 3.25988 | 2.081452 | 0 | 8.638859 | 0
2018-02-01 04:29 | 260195.9 | 480.0002 | 3 | 25 | 4.317617 | 3.259914 | 2.190112 | 0 | 9.10619 | 0
2018-02-01 04:31 | 260315.9 | 600.0002 | 3 | 25 | 4.352506 | 3.259899 | 2.298762 | 0 | 9.577148 | 0
2018-02-01 04:33 | 260435.9 | 720.001 | 3 | 25 | 4.392321 | 3.259884 | 2.407421 | 0 | 10.0522 | 0
2018-02-01 04:35 | 260555.9 | 840.001 | 3 | 25 | 4.40029 | 2.80665 | 2.509218 | 0 | 10.50006 | 0
2018-02-01 04:37 | 260675.9 | 960.001 | 3 | 25 | 4.400266 | 2.420341 | 2.59612 | 0 | 10.88245 | 0
2018-02-01 04:39 | 260795.9 | 1080.0011 | 3 | 25 | 4.400291 | 2.104733 | 2.671347 | 0 | 11.21347 | 0
2018-02-01 04:41 | 260915.9 | 1200.0003 | 3 | 25 | 4.400237 | 1.824096 | 2.736734 | 0 | 11.50119 | 0
2018-02-01 04:43 | 261035.9 | 1320.0011 | 3 | 25 | 4.400246 | 1.567358 | 2.793169 | 0 | 11.74952 | 0
2018-02-01 04:45 | 261155.9 | 1440.0002 | 3 | 25 | 4.400251 | 1.366187 | 2.841921 | 0 | 11.96404 | 0
2018-02-01 04:47 | 261275.9 | 1560.0003 | 3 | 25 | 4.400222 | 1.200532 | 2.884601 | 0 | 12.15184 | 0
2018-02-01 04:49 | 261395.9 | 1680.001 | 3 | 25 | 4.400197 | 1.062364 | 2.922293 | 0 | 12.31769 | 0
2018-02-01 04:51 | 261515.9 | 1800.0011 | 3 | 25 | 4.400236 | 0.9345493 | 2.955573 | 0 | 12.46413 | 0
2018-02-01 04:53 | 261635.9 | 1920.0004 | 3 | 25 | 4.400215 | 0.8210726 | 2.984736 | 0 | 12.59245 | 0
2018-02-01 04:55 | 261755.9 | 2040.0003 | 3 | 25 | 4.400192 | 0.7317228 | 3.010562 | 0 | 12.70609 | 0
2018-02-01 04:57 | 261875.9 | 2160.0019 | 3 | 25 | 4.400188 | 0.6577625 | 3.033669 | 0 | 12.80777 | 0
2018-02-01 04:59 | 261995.9 | 2280.0003 | 3 | 25 | 4.400207 | 0.5906229 | 3.054459 | 0 | 12.89925 | 0
2018-02-01 05:01 | 262115.9 | 2400.0003 | 3 | 25 | 4.400185 | 0.5246773 | 3.073031 | 0 | 12.98097 | 0
2018-02-01 05:03 | 262235.9 | 2520.001 | 3 | 25 | 4.400175 | 0.4723845 | 3.089606 | 0 | 13.0539 | 0
2018-02-01 05:05 | 262355.9 | 2640.0011 | 3 | 25 | 4.400111 | 0.4278936 | 3.104592 | 0 | 13.11984 | 0
2018-02-01 05:07 | 262475.9 | 2760.0011 | 3 | 25 | 4.400132 | 0.3908119 | 3.118248 | 0 | 13.17993 | 0
2018-02-01 05:09 | 262595.9 | 2880.0003 | 3 | 25 | 4.400153 | 0.3543377 | 3.130687 | 0 | 13.23466 | 0
2018-02-01 05:11 | 262715.9 | 3000.0003 | 3 | 25 | 4.400121 | 0.3196669 | 3.141892 | 0 | 13.28397 | 0
2018-02-01 05:13 | 262835.9 | 3120.0012 | 3 | 25 | 4.400156 | 0.292964 | 3.152093 | 0 | 13.32885 | 0
2018-02-01 05:15 | 262955.9 | 3240.002 | 3 | 25 | 4.400134 | 0.269887 | 3.161459 | 0 | 13.37007 | 0
2018-02-01 05:17 | 263075.9 | 3360.001 | 3 | 25 | 4.400113 | 0.2482204 | 3.170101 | 0 | 13.40809 | 0
2018-02-01 05:19 | 263195.9 | 3480.0011 | 3 | 25 | 4.400108 | 0.2250919 | 3.177992 | 0 | 13.44281 | 0
2018-02-01 05:21 | 263315.9 | 3600.0002 | 3 | 25 | 4.40015 | 0.2068291 | 3.185172 | 0 | 13.4744 | 0
2018-02-01 05:23 | 263435.9 | 3720.0003 | 3 | 25 | 4.400105 | 0.1907949 | 3.19179 | 0 | 13.50353 | 0
2018-02-01 05:25 | 263555.9 | 3840.0011 | 3 | 25 | 4.400167 | 0.1782713 | 3.197938 | 0 | 13.53058 | 0
2018-02-01 05:27 | 263675.9 | 3960.0019 | 3 | 25 | 4.400136 | 0.1632204 | 3.203626 | 0 | 13.5556 | 0
2018-02-01 05:29 | 263795.9 | 4080.0003 | 3 | 25 | 4.400117 | 0.1487722 | 3.208811 | 0 | 13.57842 | 0
2018-02-01 05:31 | 263915.9 | 4200.0011 | 3 | 25 | 4.400123 | 0.1383657 | 3.213581 | 0 | 13.59941 | 0
2018-02-01 05:33 | 264035.9 | 4320.0013 | 3 | 25 | 4.400131 | 0.1289921 | 3.218018 | 0 | 13.61893 | 0
2018-02-01 05:35 | 264155.9 | 4440.0011 | 3 | 25 | 4.400084 | 0.1187334 | 3.222158 | 0 | 13.63715 | 0
2018-02-01 05:37 | 264275.9 | 4560.0012 | 3 | 25 | 4.400115 | 0.1091871 | 3.225966 | 0 | 13.6539 | 0
2018-02-01 05:39 | 264395.9 | 4680.0011 | 3 | 25 | 4.400036 | 0.1001949 | 3.229441 | 0 | 13.66919 | 0
2018-02-01 05:41 | 264515.9 | 4800.0003 | 3 | 25 | 4.400124 | 0.0937252 | 3.232681 | 0 | 13.68345 | 0
2018-02-01 05:43 | 264635.9 | 4920.0003 | 3 | 25 | 4.400083 | 0.08799648 | 3.235693 | 0 | 13.6967 | 0
2018-02-01 05:45 | 264749.5 | 5033.5474 | 3 | 25 | 4.40012 | 0.0814991 | 3.238373 | 0 | 13.7085 | 0
2018-02-01 05:47 | 264869.5 | 119.9998 | 4 | 25 | 4.392682 | 0 | 3.238373 | 0 | 13.7085 | 0
2018-02-01 05:49 | 264989.5 | 240.0002 | 4 | 25 | 4.391729 | 0 | 3.238373 | 0 | 13.7085 | 0
2018-02-01 05:50 | 265049.5 | 300.0046 | 4 | 25 | 4.391391 | 0 | 3.238373 | 0 | 13.7085 | 0
2018-02-01 05:52 | 265169.6 | 120.0001 | 5 | 25 | 4.098065 | -3.260064 | 3.238373 | 0.1086643 | 13.7085 | 0.4491216
2018-02-01 05:54 | 265289.6 | 240.0003 | 5 | 25 | 4.05689 | -3.260066 | 3.238373 | 0.2173188 | 13.7085 | 0.8921655
2018-02-01 05:56 | 265409.6 | 360.0001 | 5 | 25 | 4.014645 | -3.260077 | 3.238373 | 0.3259825 | 13.7085 | 1.33068
2018-02-01 05:58 | 265529.6 | 480.0001 | 5 | 25 | 3.974692 | -3.259985 | 3.238373 | 0.4346548 | 13.7085 | 1.764777
2018-02-01 06:00 | 265649.6 | 600.0002 | 5 | 25 | 3.936324 | -3.260013 | 3.238373 | 0.5433153 | 13.7085 | 2.194553
2018-02-01 06:02 | 265769.6 | 720.0008 | 5 | 25 | 3.899034 | -3.259974 | 3.238373 | 0.6519799 | 13.7085 | 2.620286
2018-02-01 06:04 | 265889.6 | 840.0009 | 5 | 25 | 3.859547 | -3.260053 | 3.238373 | 0.7606359 | 13.7085 | 3.041811
2018-02-01 06:06 | 266009.6 | 960.001 | 5 | 25 | 3.822151 | -3.25997 | 3.238373 | 0.8692945 | 13.7085 | 3.459118
2018-02-01 06:08 | 266129.6 | 1080.0011 | 5 | 25 | 3.786675 | -3.260039 | 3.238373 | 0.9779568 | 13.7085 | 3.872505
2018-02-01 06:10 | 266249.6 | 1200.001 | 5 | 25 | 3.754179 | -3.260012 | 3.238373 | 1.086627 | 13.7085 | 4.282213
2018-02-01 06:12 | 266369.6 | 1320.0016 | 5 | 25 | 3.722475 | -3.260056 | 3.238373 | 1.195281 | 13.7085 | 4.6884
2018-02-01 06:14 | 266489.6 | 1440.0009 | 5 | 25 | 3.691399 | -3.260039 | 3.238373 | 1.303945 | 13.7085 | 5.091172
2018-02-01 06:16 | 266609.6 | 1560.0001 | 5 | 25 | 3.664062 | -3.259995 | 3.238373 | 1.412615 | 13.7085 | 5.490806
2018-02-01 06:18 | 266729.6 | 1680.0013 | 5 | 25 | 3.639652 | -3.260032 | 3.238373 | 1.521278 | 13.7085 | 5.88759
2018-02-01 06:20 | 266849.6 | 1800.0002 | 5 | 25 | 3.617514 | -3.260035 | 3.238373 | 1.629933 | 13.7085 | 6.281863
2018-02-01 06:22 | 266969.6 | 1920.0002 | 5 | 25 | 3.59421 | -3.260045 | 3.238373 | 1.738595 | 13.7085 | 6.673694
2018-02-01 06:24 | 267089.6 | 2040.001 | 5 | 25 | 3.573442 | -3.260096 | 3.238373 | 1.847266 | 13.7085 | 7.063118
2018-02-01 06:26 | 267209.6 | 2160.0016 | 5 | 25 | 3.55516 | -3.260051 | 3.238373 | 1.955918 | 13.7085 | 7.45037
2018-02-01 06:28 | 267329.6 | 2280.0001 | 5 | 25 | 3.540212 | -3.260041 | 3.238373 | 2.064585 | 13.7085 | 7.835859
2018-02-01 06:30 | 267449.6 | 2400.0008 | 5 | 25 | 3.524825 | -3.260012 | 3.238373 | 2.173256 | 13.7085 | 8.219759
2018-02-01 06:32 | 267569.6 | 2520.001 | 5 | 25 | 3.508349 | -3.260079 | 3.238373 | 2.281915 | 13.7085 | 8.601843
2018-02-01 06:34 | 267689.6 | 2640.0009 | 5 | 25 | 3.493863 | -3.260032 | 3.238373 | 2.390584 | 13.7085 | 8.98229
2018-02-01 06:36 | 267809.6 | 2760 | 5 | 25 | 3.479995 | -3.260068 | 3.238373 | 2.49923 | 13.7085 | 9.361118
2018-02-01 06:38 | 267929.6 | 2880.0009 | 5 | 25 | 3.465367 | -3.259976 | 3.238373 | 2.607906 | 13.7085 | 9.738565
2018-02-01 06:40 | 268049.6 | 3000.0016 | 5 | 25 | 3.443999 | -3.260083 | 3.238373 | 2.71656 | 13.7085 | 10.11401
2018-02-01 06:42 | 268169.6 | 3120.001 | 5 | 25 | 3.417584 | -3.260013 | 3.238373 | 2.825227 | 13.7085 | 10.48687
2018-02-01 06:44 | 268289.6 | 3240.0001 | 5 | 25 | 3.381026 | -3.260077 | 3.238373 | 2.933893 | 13.7085 | 10.8564
2018-02-01 06:46 | 268409.6 | 3360.0008 | 5 | 25 | 3.325028 | -3.259974 | 3.238373 | 3.042567 | 13.7085 | 11.22104
2018-02-01 06:48 | 268529.6 | 3480.0008 | 5 | 25 | 3.212792 | -3.25986 | 3.238373 | 3.151233 | 13.7085 | 11.57707
2018-02-01 06:50 | 268622.5 | 3572.8663 | 5 | 25 | 2.999991 | -3.260135 | 3.238373 | 3.235315 | 13.7085 | 11.83977
2018-02-01 06:52 | 268742.5 | 119.9999 | 6 | 25 | 3.455258 | 0 | 3.238373 | 3.235315 | 13.7085 | 11.83977
2018-02-01 06:54 | 268862.5 | 239.9999 | 6 | 25 | 3.474528 | 0 | 3.238373 | 3.235315 | 13.7085 | 11.83977
2018-02-01 06:55 | 268922.5 | 300.0021 | 6 | 25 | 3.478346 | 0 | 3.238373 | 3.235315 | 13.7085 | 11.83977
2018-02-01 06:55 | 268922.5 | 0.0025 | 7 | 26 | 3.478465 | 0 | 0 | 0 | 0 | 0
2018-02-01 06:57 | 269042.6 | 120.001 | 2 | 26 | 4.028381 | 4.89011 | 0.1624072 | 0 | 0.6406029 | 0
2018-02-01 06:59 | 269162.6 | 240.001 | 2 | 26 | 4.069591 | 4.89015 | 0.325406 | 0 | 1.300482 | 0
2018-02-01 07:01 | 269282.6 | 360.0009 | 2 | 26 | 4.104161 | 4.890085 | 0.4883836 | 0 | 1.966722 | 0
2018-02-01 07:03 | 269402.6 | 480.0002 | 2 | 26 | 4.129465 | 4.890125 | 0.6513967 | 0 | 2.637911 | 0
2018-02-01 07:05 | 269522.6 | 600.001 | 2 | 26 | 4.150141 | 4.890066 | 0.8143824 | 0 | 3.312617 | 0
2018-02-01 07:07 | 269642.6 | 720.0003 | 2 | 26 | 4.175229 | 4.890097 | 0.9773891 | 0 | 3.991072 | 0
2018-02-01 07:09 | 269762.6 | 840.001 | 2 | 26 | 4.2003 | 4.836611 | 1.140284 | 0 | 4.673474 | 0
2018-02-01 07:11 | 269882.6 | 960.0003 | 2 | 26 | 4.20025 | 4.442245 | 1.294677 | 0 | 5.321966 | 0
2018-02-01 07:13 | 270002.6 | 1080.001 | 2 | 26 | 4.200228 | 4.109697 | 1.43699 | 0 | 5.919723 | 0
2018-02-01 07:15 | 270122.6 | 1200.0002 | 2 | 26 | 4.200255 | 3.785141 | 1.568694 | 0 | 6.472912 | 0
2018-02-01 07:17 | 270242.6 | 1320.001 | 2 | 26 | 4.200304 | 3.428259 | 1.688929 | 0 | 6.977932 | 0
2018-02-01 07:18 | 270303.4 | 1380.7512 | 2 | 26 | 4.200241 | 3.259995 | 1.745349 | 0 | 7.21491 | 0
2018-02-01 07:20 | 270423.3 | 120.0011 | 3 | 26 | 4.222061 | 3.259859 | 1.853636 | 0 | 7.670798 | 0
2018-02-01 07:22 | 270543.3 | 240.0002 | 3 | 26 | 4.248473 | 3.25988 | 1.962298 | 0 | 8.131003 | 0
2018-02-01 07:24 | 270663.3 | 360.0003 | 3 | 26 | 4.278495 | 3.259813 | 2.070946 | 0 | 8.594175 | 0
2018-02-01 07:26 | 270783.3 | 480.001 | 3 | 26 | 4.314207 | 3.259895 | 2.179616 | 0 | 9.061022 | 0
2018-02-01 07:28 | 270903.3 | 600.0009 | 3 | 26 | 4.351289 | 3.2598 | 2.288272 | 0 | 9.531795 | 0
2018-02-01 07:30 | 271023.3 | 720.001 | 3 | 26 | 4.389631 | 3.259884 | 2.396927 | 0 | 10.00665 | 0
2018-02-01 07:32 | 271143.3 | 840.001 | 3 | 26 | 4.400269 | 2.876646 | 2.500567 | 0 | 10.46254 | 0
2018-02-01 07:34 | 271263.3 | 960.0011 | 3 | 26 | 4.400277 | 2.46327 | 2.589451 | 0 | 10.85365 | 0
2018-02-01 07:36 | 271383.3 | 1080.001 | 3 | 26 | 4.400237 | 2.109142 | 2.66542 | 0 | 11.18793 | 0
2018-02-01 07:38 | 271503.3 | 1200.0003 | 3 | 26 | 4.400221 | 1.827223 | 2.73089 | 0 | 11.47602 | 0
2018-02-01 07:40 | 271623.3 | 1320.001 | 3 | 26 | 4.400268 | 1.597548 | 2.787804 | 0 | 11.72646 | 0
2018-02-01 07:42 | 271743.3 | 1440.001 | 3 | 26 | 4.400249 | 1.39561 | 2.837621 | 0 | 11.94566 | 0
2018-02-01 07:44 | 271863.3 | 1560.0002 | 3 | 26 | 4.400255 | 1.209647 | 2.880967 | 0 | 12.13639 | 0
2018-02-01 07:46 | 271983.3 | 1680.0002 | 3 | 26 | 4.400189 | 1.060041 | 2.918695 | 0 | 12.30241 | 0
2018-02-01 07:48 | 272103.3 | 1800.0011 | 3 | 26 | 4.40023 | 0.9381599 | 2.951932 | 0 | 12.44866 | 0
2018-02-01 07:50 | 272223.3 | 1920.0002 | 3 | 26 | 4.400212 | 0.8371325 | 2.981485 | 0 | 12.57869 | 0
2018-02-01 07:52 | 272343.3 | 2040.0003 | 3 | 26 | 4.400222 | 0.7412519 | 3.00779 | 0 | 12.69444 | 0
2018-02-01 07:54 | 272463.3 | 2160.0002 | 3 | 26 | 4.400189 | 0.6557302 | 3.031002 | 0 | 12.79658 | 0
2018-02-01 07:56 | 272583.3 | 2280.0002 | 3 | 26 | 4.40019 | 0.5876131 | 3.051699 | 0 | 12.88765 | 0
2018-02-01 07:58 | 272703.3 | 2400.001 | 3 | 26 | 4.400183 | 0.5310173 | 3.070292 | 0 | 12.96946 | 0
2018-02-01 08:00 | 272823.3 | 2520.001 | 3 | 26 | 4.400184 | 0.4808359 | 3.08714 | 0 | 13.0436 | 0
2018-02-01 08:02 | 272943.3 | 2640.001 | 3 | 26 | 4.400146 | 0.4294701 | 3.102296 | 0 | 13.11028 | 0
2018-02-01 08:04 | 273063.3 | 2760.0003 | 3 | 26 | 4.400159 | 0.3891897 | 3.115917 | 0 | 13.17022 | 0
2018-02-01 08:06 | 273183.3 | 2880.0003 | 3 | 26 | 4.40014 | 0.3542662 | 3.128292 | 0 | 13.22467 | 0
2018-02-01 08:08 | 273303.3 | 3000.001 | 3 | 26 | 4.400087 | 0.3249836 | 3.139623 | 0 | 13.27453 | 0
2018-02-01 08:10 | 273423.3 | 3120.001 | 3 | 26 | 4.40013 | 0.2967405 | 3.150002 | 0 | 13.3202 | 0
2018-02-01 08:12 | 273543.3 | 3240.0011 | 3 | 26 | 4.400141 | 0.2689037 | 3.159395 | 0 | 13.36153 | 0
2018-02-01 08:14 | 273663.3 | 3360.0002 | 3 | 26 | 4.40015 | 0.2470999 | 3.16797 | 0 | 13.39926 | 0
2018-02-01 08:16 | 273783.3 | 3480.0003 | 3 | 26 | 4.400146 | 0.2285385 | 3.175856 | 0 | 13.43396 | 0
2018-02-01 08:18 | 273903.3 | 3600.0003 | 3 | 26 | 4.400114 | 0.2101097 | 3.183173 | 0 | 13.46616 | 0
2018-02-01 08:20 | 274023.3 | 3720.0003 | 3 | 26 | 4.400088 | 0.1907444 | 3.189874 | 0 | 13.49564 | 0
2018-02-01 08:22 | 274143.3 | 3840.0009 | 3 | 26 | 4.40012 | 0.175993 | 3.195984 | 0 | 13.52252 | 0
2018-02-01 08:24 | 274263.3 | 3960.0003 | 3 | 26 | 4.400107 | 0.1628265 | 3.201625 | 0 | 13.54735 | 0
2018-02-01 08:26 | 274383.3 | 4080.001 | 3 | 26 | 4.400105 | 0.1517506 | 3.206866 | 0 | 13.57041 | 0
2018-02-01 08:28 | 274503.3 | 4200.0011 | 3 | 26 | 4.400105 | 0.1397495 | 3.211728 | 0 | 13.5918 | 0
2018-02-01 08:30 | 274623.3 | 4320.0011 | 3 | 26 | 4.400068 | 0.1268845 | 3.21617 | 0 | 13.61135 | 0
2018-02-01 08:32 | 274743.3 | 4440.001 | 3 | 26 | 4.400049 | 0.1175413 | 3.220254 | 0 | 13.62931 | 0
2018-02-01 08:34 | 274863.3 | 4560.0011 | 3 | 26 | 4.400117 | 0.1111345 | 3.224058 | 0 | 13.64605 | 0
2018-02-01 08:36 | 274983.3 | 4680.0002 | 3 | 26 | 4.400088 | 0.1028061 | 3.227622 | 0 | 13.66173 | 0
2018-02-01 08:38 | 275103.3 | 4800.001 | 3 | 26 | 4.40007 | 0.09329224 | 3.230898 | 0 | 13.67615 | 0
2018-02-01 08:40 | 275223.3 | 4920.0003 | 3 | 26 | 4.400091 | 0.08656216 | 3.233898 | 0 | 13.68935 | 0
2018-02-01 08:41 | 275302.2 | 4998.8345 | 3 | 26 | 4.400038 | 0.08149719 | 3.235747 | 0 | 13.69748 | 0
2018-02-01 08:43 | 275422.2 | 120.0009 | 4 | 26 | 4.392435 | 0 | 3.235747 | 0 | 13.69748 | 0
2018-02-01 08:45 | 275542.2 | 240.0009 | 4 | 26 | 4.391456 | 0 | 3.235747 | 0 | 13.69748 | 0
2018-02-01 08:46 | 275602.2 | 300.0015 | 4 | 26 | 4.391126 | 0 | 3.235747 | 0 | 13.69748 | 0
2018-02-01 08:48 | 275722.3 | 120.0009 | 5 | 26 | 4.096496 | -3.260136 | 3.235747 | 0.1086639 | 13.69748 | 0.4490794
2018-02-01 08:50 | 275842.3 | 240.0009 | 5 | 26 | 4.056302 | -3.260171 | 3.235747 | 0.2173277 | 13.69748 | 0.8920004
2018-02-01 08:52 | 275962.3 | 360.0012 | 5 | 26 | 4.018134 | -3.260153 | 3.235747 | 0.3259939 | 13.69748 | 1.330681
2018-02-01 08:54 | 276082.3 | 480.0002 | 5 | 26 | 3.979031 | -3.260189 | 3.235747 | 0.4346569 | 13.69748 | 1.7652
2018-02-01 08:56 | 276202.3 | 600.0001 | 5 | 26 | 3.936979 | -3.260133 | 3.235747 | 0.5433166 | 13.69748 | 2.195285
2018-02-01 08:58 | 276322.3 | 720.0001 | 5 | 26 | 3.89762 | -3.260187 | 3.235747 | 0.6519897 | 13.69748 | 2.620958
2018-02-01 09:00 | 276442.3 | 840.0009 | 5 | 26 | 3.860611 | -3.260012 | 3.235747 | 0.7606515 | 13.69748 | 3.042455
2018-02-01 09:02 | 276562.3 | 960.0009 | 5 | 26 | 3.825717 | -3.259833 | 3.235747 | 0.8693171 | 13.69748 | 3.460079
2018-02-01 09:04 | 276682.3 | 1080.0002 | 5 | 26 | 3.789315 | -3.259905 | 3.235747 | 0.9779772 | 13.69748 | 3.873829
2018-02-01 09:06 | 276802.3 | 1200.0009 | 5 | 26 | 3.752895 | -3.259829 | 3.235747 | 1.086647 | 13.69748 | 4.283584
2018-02-01 09:08 | 276922.3 | 1320.0009 | 5 | 26 | 3.721478 | -3.260173 | 3.235747 | 1.195304 | 13.69748 | 4.689627
2018-02-01 09:10 | 277042.3 | 1440.0001 | 5 | 26 | 3.693665 | -3.260046 | 3.235747 | 1.303973 | 13.69748 | 5.092484
2018-02-01 09:12 | 277162.3 | 1560.0003 | 5 | 26 | 3.667346 | -3.260136 | 3.235747 | 1.412631 | 13.69748 | 5.492401
2018-02-01 09:14 | 277282.3 | 1680.0009 | 5 | 26 | 3.640243 | -3.260041 | 3.235747 | 1.521305 | 13.69748 | 5.889477
2018-02-01 09:16 | 277402.3 | 1800.0002 | 5 | 26 | 3.616151 | -3.260023 | 3.235747 | 1.629971 | 13.69748 | 6.283705
2018-02-01 09:18 | 277522.3 | 1920.0002 | 5 | 26 | 3.594805 | -3.26014 | 3.235747 | 1.738633 | 13.69748 | 6.675459
2018-02-01 09:20 | 277642.3 | 2040.0009 | 5 | 26 | 3.576394 | -3.260122 | 3.235747 | 1.8473 | 13.69748 | 7.065093
2018-02-01 09:22 | 277762.3 | 2160.001 | 5 | 26 | 3.557843 | -3.260173 | 3.235747 | 1.955963 | 13.69748 | 7.452729
2018-02-01 09:24 | 277882.3 | 2280.0005 | 5 | 26 | 3.539129 | -3.260083 | 3.235747 | 2.064624 | 13.69748 | 7.838275
2018-02-01 09:26 | 278002.3 | 2400.001 | 5 | 26 | 3.523854 | -3.260133 | 3.235747 | 2.173282 | 13.69748 | 8.221977
2018-02-01 09:28 | 278122.3 | 2520.0009 | 5 | 26 | 3.51055 | -3.260171 | 3.235747 | 2.281934 | 13.69748 | 8.604101
2018-02-01 09:30 | 278242.3 | 2640.0003 | 5 | 26 | 3.497491 | -3.260077 | 3.235747 | 2.390608 | 13.69748 | 8.98492
2018-02-01 09:32 | 278362.3 | 2760.0001 | 5 | 26 | 3.480612 | -3.26007 | 3.235747 | 2.499269 | 13.69748 | 9.364076
2018-02-01 09:34 | 278482.3 | 2880.0011 | 5 | 26 | 3.463387 | -3.260184 | 3.235747 | 2.607943 | 13.69748 | 9.741387
2018-02-01 09:36 | 278602.3 | 3000.0002 | 5 | 26 | 3.444637 | -3.260154 | 3.235747 | 2.716595 | 13.69748 | 10.11669
2018-02-01 09:38 | 278722.3 | 3120.0002 | 5 | 26 | 3.422193 | -3.260136 | 3.235747 | 2.825272 | 13.69748 | 10.48992
2018-02-01 09:40 | 278842.3 | 3240.0002 | 5 | 26 | 3.384426 | -3.259936 | 3.235747 | 2.933933 | 13.69748 | 10.85991
2018-02-01 09:42 | 278962.3 | 3360.0002 | 5 | 26 | 3.320356 | -3.260124 | 3.235747 | 3.042599 | 13.69748 | 11.22447
2018-02-01 09:44 | 279082.3 | 3480.0011 | 5 | 26 | 3.206097 | -3.260142 | 3.235747 | 3.151267 | 13.69748 | 11.5798
2018-02-01 09:46 | 279174.5 | 3572.2143 | 5 | 26 | 2.999994 | -3.260158 | 3.235747 | 3.234766 | 13.69748 | 11.84036
2018-02-01 09:48 | 279294.6 | 120.0019 | 6 | 26 | 3.449772 | 0 | 3.235747 | 3.234766 | 13.69748 | 11.84036
2018-02-01 09:50 | 279414.6 | 240.0004 | 6 | 26 | 3.468652 | 0 | 3.235747 | 3.234766 | 13.69748 | 11.84036
2018-02-01 09:51 | 279474.6 | 300.0032 | 6 | 26 | 3.472672 | 0 | 3.235747 | 3.234766 | 13.69748 | 11.84036
2018-02-01 09:51 | 279474.6 | 0.0025 | 7 | 27 | 3.472631 | 0 | 0 | 0 | 0 | 0
2018-02-01 09:53 | 279594.7 | 120.0012 | 2 | 27 | 4.029962 | 4.890013 | 0.162401 | 0 | 0.6404103 | 0
2018-02-01 09:55 | 279714.7 | 240.0003 | 2 | 27 | 4.067163 | 4.890102 | 0.3253966 | 0 | 1.300243 | 0
2018-02-01 09:57 | 279834.7 | 360.0012 | 2 | 27 | 4.099786 | 4.890131 | 0.4883875 | 0 | 1.9659 | 0
2018-02-01 09:59 | 279954.7 | 480.0002 | 2 | 27 | 4.128057 | 4.890121 | 0.6513609 | 0 | 2.636371 | 0
2018-02-01 10:01 | 280074.7 | 600.0003 | 2 | 27 | 4.153008 | 4.890091 | 0.814368 | 0 | 3.311371 | 0
2018-02-01 10:03 | 280194.7 | 720.0011 | 2 | 27 | 4.176881 | 4.8901 | 0.9773747 | 0 | 3.990274 | 0
2018-02-01 10:05 | 280314.7 | 840.0018 | 2 | 27 | 4.200218 | 4.889332 | 1.140373 | 0 | 4.673027 | 0
2018-02-01 10:07 | 280434.7 | 960.0003 | 2 | 27 | 4.200293 | 4.483774 | 1.29636 | 0 | 5.328215 | 0
2018-02-01 10:09 | 280554.7 | 1080.0005 | 2 | 27 | 4.200234 | 4.089117 | 1.439141 | 0 | 5.927935 | 0
2018-02-01 10:11 | 280674.7 | 1200.0012 | 2 | 27 | 4.200275 | 3.749924 | 1.569709 | 0 | 6.476354 | 0
2018-02-01 10:13 | 280794.7 | 1320.0012 | 2 | 27 | 4.200255 | 3.432932 | 1.689326 | 0 | 6.978779 | 0
2018-02-01 10:14 | 280866.5 | 1391.864 | 2 | 27 | 4.200267 | 3.259998 | 1.756138 | 0 | 7.259405 | 0
2018-02-01 10:16 | 280986.5 | 120.0018 | 3 | 27 | 4.222318 | 3.25988 | 1.864408 | 0 | 7.715221 | 0
2018-02-01 10:18 | 281106.5 | 240.0002 | 3 | 27 | 4.252478 | 3.259918 | 1.97307 | 0 | 8.175628 | 0
2018-02-01 10:20 | 281226.5 | 360.0002 | 3 | 27 | 4.284263 | 3.259941 | 2.081722 | 0 | 8.63938 | 0
2018-02-01 10:22 | 281346.5 | 480.0003 | 3 | 27 | 4.3176 | 3.259882 | 2.190381 | 0 | 9.106709 | 0
2018-02-01 10:24 | 281466.5 | 600.0002 | 3 | 27 | 4.352624 | 3.259897 | 2.299047 | 0 | 9.577738 | 0
2018-02-01 10:26 | 281586.5 | 720.0003 | 3 | 27 | 4.392892 | 3.259928 | 2.407698 | 0 | 10.0528 | 0
2018-02-01 10:28 | 281706.5 | 840.0011 | 3 | 27 | 4.400279 | 2.803219 | 2.509363 | 0 | 10.50008 | 0
2018-02-01 10:30 | 281826.5 | 960.001 | 3 | 27 | 4.400266 | 2.414522 | 2.596113 | 0 | 10.88181 | 0
2018-02-01 10:32 | 281946.5 | 1080.0002 | 3 | 27 | 4.400269 | 2.099684 | 2.671174 | 0 | 11.21209 | 0
2018-02-01 10:34 | 282066.5 | 1200.0012 | 3 | 27 | 4.40024 | 1.818444 | 2.736402 | 0 | 11.49911 | 0
2018-02-01 10:36 | 282186.5 | 1320.0002 | 3 | 27 | 4.400231 | 1.565496 | 2.792661 | 0 | 11.74667 | 0
2018-02-01 10:38 | 282306.5 | 1440.001 | 3 | 27 | 4.400208 | 1.363722 | 2.841375 | 0 | 11.96102 | 0
2018-02-01 10:40 | 282426.5 | 1560.0003 | 3 | 27 | 4.400183 | 1.196976 | 2.883963 | 0 | 12.14842 | 0
2018-02-01 10:42 | 282546.5 | 1680.001 | 3 | 27 | 4.400213 | 1.059448 | 2.921556 | 0 | 12.31383 | 0
2018-02-01 10:44 | 282666.5 | 1800.0002 | 3 | 27 | 4.400209 | 0.9283457 | 2.954679 | 0 | 12.45958 | 0
2018-02-01 10:46 | 282786.5 | 1920.0003 | 3 | 27 | 4.400195 | 0.818327 | 2.983725 | 0 | 12.58739 | 0
2018-02-01 10:48 | 282906.5 | 2040.001 | 3 | 27 | 4.400182 | 0.7287579 | 3.009474 | 0 | 12.70069 | 0
2018-02-01 10:50 | 283026.5 | 2160.0011 | 3 | 27 | 4.400154 | 0.6544724 | 3.032498 | 0 | 12.802 | 0
2018-02-01 10:52 | 283146.5 | 2280.0002 | 3 | 27 | 4.400142 | 0.5866947 | 3.053197 | 0 | 12.89308 | 0
2018-02-01 10:54 | 283266.5 | 2400.0003 | 3 | 27 | 4.40017 | 0.521883 | 3.071662 | 0 | 12.97433 | 0
2018-02-01 10:56 | 283386.5 | 2520.001 | 3 | 27 | 4.400189 | 0.4708633 | 3.088173 | 0 | 13.04698 | 0
2018-02-01 10:58 | 283506.5 | 2640.001 | 3 | 27 | 4.400164 | 0.4270353 | 3.103097 | 0 | 13.11265 | 0
2018-02-01 11:00 | 283626.5 | 2760.0003 | 3 | 27 | 4.400142 | 0.3895864 | 3.116712 | 0 | 13.17256 | 0
2018-02-01 11:02 | 283746.5 | 2880.0002 | 3 | 27 | 4.40018 | 0.3524055 | 3.129093 | 0 | 13.22703 | 0
2018-02-01 11:04 | 283866.5 | 3000.0011 | 3 | 27 | 4.400198 | 0.3196831 | 3.140249 | 0 | 13.27612 | 0
2018-02-01 11:06 | 283986.5 | 3120.0002 | 3 | 27 | 4.400175 | 0.2925406 | 3.15042 | 0 | 13.32088 | 0
2018-02-01 11:08 | 284106.5 | 3240.0003 | 3 | 27 | 4.400121 | 0.2693338 | 3.159755 | 0 | 13.36195 | 0
2018-02-01 11:10 | 284226.5 | 3360.0011 | 3 | 27 | 4.40012 | 0.2474937 | 3.168373 | 0 | 13.39987 | 0
2018-02-01 11:12 | 284346.5 | 3480.001 | 3 | 27 | 4.400142 | 0.2249184 | 3.176229 | 0 | 13.43444 | 0
2018-02-01 11:14 | 284466.5 | 3600.0003 | 3 | 27 | 4.400087 | 0.2065506 | 3.183407 | 0 | 13.46603 | 0
2018-02-01 11:16 | 284586.5 | 3720.0002 | 3 | 27 | 4.400123 | 0.191186 | 3.19003 | 0 | 13.49516 | 0
2018-02-01 11:18 | 284706.5 | 3840.0013 | 3 | 27 | 4.400069 | 0.1771803 | 3.196181 | 0 | 13.52223 | 0
2018-02-01 11:20 | 284826.5 | 3960.0011 | 3 | 27 | 4.400078 | 0.162528 | 3.201871 | 0 | 13.54727 | 0
2018-02-01 11:22 | 284946.5 | 4080.0002 | 3 | 27 | 4.400065 | 0.1485748 | 3.207061 | 0 | 13.5701 | 0
2018-02-01 11:24 | 285066.5 | 4200.0011 | 3 | 27 | 4.400074 | 0.1381044 | 3.211852 | 0 | 13.59119 | 0
2018-02-01 11:26 | 285186.5 | 4320.001 | 3 | 27 | 4.400099 | 0.1297474 | 3.216311 | 0 | 13.6108 | 0
2018-02-01 11:28 | 285306.5 | 4440.0011 | 3 | 27 | 4.400105 | 0.1204748 | 3.220476 | 0 | 13.62913 | 0
2018-02-01 11:30 | 285426.5 | 4560.0001 | 3 | 27 | 4.400135 | 0.110157 | 3.224303 | 0 | 13.64597 | 0
2018-02-01 11:32 | 285546.5 | 4680.001 | 3 | 27 | 4.400064 | 0.1007214 | 3.227809 | 0 | 13.6614 | 0
2018-02-01 11:34 | 285666.5 | 4800.0011 | 3 | 27 | 4.400065 | 0.09403419 | 3.231065 | 0 | 13.67572 | 0
2018-02-01 11:36 | 285786.5 | 4920.0011 | 3 | 27 | 4.40008 | 0.08830357 | 3.234112 | 0 | 13.68913 | 0
2018-02-01 11:38 | 285896.2 | 5029.6921 | 3 | 27 | 4.400052 | 0.08148003 | 3.236712 | 0 | 13.70057 | 0
2018-02-01 11:40 | 286016.3 | 120 | 4 | 27 | 4.392665 | 0 | 3.236712 | 0 | 13.70057 | 0
2018-02-01 11:42 | 286136.3 | 240.0008 | 4 | 27 | 4.391747 | 0 | 3.236712 | 0 | 13.70057 | 0
2018-02-01 11:43 | 286196.3 | 300.003 | 4 | 27 | 4.391366 | 0 | 3.236712 | 0 | 13.70057 | 0
2018-02-01 11:45 | 286316.3 | 120.0001 | 5 | 27 | 4.100229 | -3.260194 | 3.236712 | 0.1086577 | 13.70057 | 0.4493125
2018-02-01 11:47 | 286436.3 | 240.0009 | 5 | 27 | 4.058698 | -3.260162 | 3.236712 | 0.2173094 | 13.70057 | 0.8925623
2018-02-01 11:49 | 286556.3 | 360.0009 | 5 | 27 | 4.016744 | -3.260111 | 3.236712 | 0.3259813 | 13.70057 | 1.33132
2018-02-01 11:51 | 286676.3 | 480.0009 | 5 | 27 | 3.976888 | -3.260151 | 3.236712 | 0.4346415 | 13.70057 | 1.765609
2018-02-01 11:53 | 286796.3 | 600.0002 | 5 | 27 | 3.938903 | -3.259846 | 3.236712 | 0.5433146 | 13.70057 | 2.195697
2018-02-01 11:55 | 286916.3 | 720.001 | 5 | 27 | 3.900956 | -3.260202 | 3.236712 | 0.6519788 | 13.70057 | 2.621663
2018-02-01 11:57 | 287036.3 | 840.0009 | 5 | 27 | 3.861174 | -3.259892 | 3.236712 | 0.7606481 | 13.70057 | 3.043423
2018-02-01 11:59 | 287156.3 | 960.0009 | 5 | 27 | 3.824005 | -3.260147 | 3.236712 | 0.869305 | 13.70057 | 3.460919
2018-02-01 12:01 | 287276.3 | 1080.0003 | 5 | 27 | 3.788778 | -3.259972 | 3.236712 | 0.9779783 | 13.70057 | 3.87456
2018-02-01 12:03 | 287396.3 | 1200.0002 | 5 | 27 | 3.756079 | -3.260081 | 3.236712 | 1.086631 | 13.70057 | 4.284439
2018-02-01 12:05 | 287516.3 | 1320.0009 | 5 | 27 | 3.723967 | -3.259801 | 3.236712 | 1.195305 | 13.70057 | 4.690883
2018-02-01 12:07 | 287636.3 | 1440.001 | 5 | 27 | 3.69278 | -3.260178 | 3.236712 | 1.303956 | 13.70057 | 5.093765
2018-02-01 12:09 | 287756.3 | 1560.0002 | 5 | 27 | 3.665433 | -3.259864 | 3.236712 | 1.412628 | 13.70057 | 5.493555
2018-02-01 12:11 | 287876.3 | 1680.0001 | 5 | 27 | 3.641439 | -3.259895 | 3.236712 | 1.521291 | 13.70057 | 5.890506
2018-02-01 12:13 | 287996.3 | 1800.0009 | 5 | 27 | 3.618675 | -3.260061 | 3.236712 | 1.629944 | 13.70057 | 6.284919
2018-02-01 12:15 | 288116.3 | 1920.0009 | 5 | 27 | 3.595149 | -3.259826 | 3.236712 | 1.73862 | 13.70057 | 6.676909
2018-02-01 12:17 | 288236.3 | 2040.001 | 5 | 27 | 3.574452 | -3.260111 | 3.236712 | 1.84728 | 13.70057 | 7.066401
2018-02-01 12:19 | 288356.3 | 2160.0009 | 5 | 27 | 3.556486 | -3.260073 | 3.236712 | 1.955957 | 13.70057 | 7.453866
2018-02-01 12:21 | 288476.3 | 2280.0002 | 5 | 27 | 3.541396 | -3.260129 | 3.236712 | 2.064612 | 13.70057 | 7.839468
2018-02-01 12:23 | 288596.3 | 2400.001 | 5 | 27 | 3.525515 | -3.260154 | 3.236712 | 2.173272 | 13.70057 | 8.223433
2018-02-01 12:25 | 288716.3 | 2520.0009 | 5 | 27 | 3.509004 | -3.259857 | 3.236712 | 2.281939 | 13.70057 | 8.605616
2018-02-01 12:27 | 288836.3 | 2640.0009 | 5 | 27 | 3.494672 | -3.260162 | 3.236712 | 2.390611 | 13.70057 | 8.986159
2018-02-01 12:29 | 288956.3 | 2760.0018 | 5 | 27 | 3.481304 | -3.260158 | 3.236712 | 2.499276 | 13.70057 | 9.365165
2018-02-01 12:31 | 289076.3 | 2880.0001 | 5 | 27 | 3.466139 | -3.260136 | 3.236712 | 2.607935 | 13.70057 | 9.742659
2018-02-01 12:33 | 289196.3 | 3000.0002 | 5 | 27 | 3.444505 | -3.260111 | 3.236712 | 2.716591 | 13.70057 | 10.11817
2018-02-01 12:35 | 289316.3 | 3120.0001 | 5 | 27 | 3.418072 | -3.260102 | 3.236712 | 2.825259 | 13.70057 | 10.4911
2018-02-01 12:37 | 289436.3 | 3240.0002 | 5 | 27 | 3.380996 | -3.260154 | 3.236712 | 2.933935 | 13.70057 | 10.86068
2018-02-01 12:39 | 289556.3 | 3360.0011 | 5 | 27 | 3.323542 | -3.260135 | 3.236712 | 3.042587 | 13.70057 | 11.22522
2018-02-01 12:41 | 289676.3 | 3480.0009 | 5 | 27 | 3.208308 | -3.260119 | 3.236712 | 3.151257 | 13.70057 | 11.58096
2018-02-01 12:42 | 289766.2 | 3569.8312 | 5 | 27 | 2.999984 | -3.260048 | 3.236712 | 3.23261 | 13.70057 | 11.83489
2018-02-01 12:44 | 289886.2 | 120.0002 | 6 | 27 | 3.451885 | 0 | 3.236712 | 3.23261 | 13.70057 | 11.83489
2018-02-01 12:46 | 290006.2 | 240.0011 | 6 | 27 | 3.470771 | 0 | 3.236712 | 3.23261 | 13.70057 | 11.83489
2018-02-01 12:47 | 290066.2 | 300.0015 | 6 | 27 | 3.474543 | 0 | 3.236712 | 3.23261 | 13.70057 | 11.83489
2018-02-01 12:47 | 290066.2 | 0.0024 | 7 | 28 | 3.474529 | 0 | 0 | 0 | 0 | 0
2018-02-01 12:49 | 290186.3 | 120.001 | 2 | 28 | 4.028618 | 4.889917 | 0.1624045 | 0 | 0.6403336 | 0
2018-02-01 12:51 | 290306.3 | 240.001 | 2 | 28 | 4.069891 | 4.889917 | 0.3253838 | 0 | 1.300184 | 0
2018-02-01 12:53 | 290426.3 | 360.0009 | 2 | 28 | 4.104489 | 4.889893 | 0.4883815 | 0 | 1.966543 | 0
2018-02-01 12:55 | 290546.3 | 480.001 | 2 | 28 | 4.129848 | 4.890091 | 0.6513776 | 0 | 2.637729 | 0
2018-02-01 12:57 | 290666.3 | 600.0009 | 2 | 28 | 4.150968 | 4.890017 | 0.8143664 | 0 | 3.31252 | 0
2018-02-01 12:59 | 290786.3 | 720.0002 | 2 | 28 | 4.17666 | 4.890015 | 0.9773595 | 0 | 3.99112 | 0
2018-02-01 13:01 | 290906.3 | 840.0002 | 2 | 28 | 4.200298 | 4.813297 | 1.140149 | 0 | 4.673268 | 0
2018-02-01 13:03 | 291026.3 | 960.001 | 2 | 28 | 4.20026 | 4.425211 | 1.293912 | 0 | 5.319116 | 0
2018-02-01 13:05 | 291146.3 | 1080.0003 | 2 | 28 | 4.20027 | 4.095934 | 1.435741 | 0 | 5.914836 | 0
2018-02-01 13:07 | 291266.3 | 1200.001 | 2 | 28 | 4.200265 | 3.766319 | 1.566835 | 0 | 6.465466 | 0
2018-02-01 13:09 | 291386.3 | 1320.0012 | 2 | 28 | 4.200252 | 3.408823 | 1.686368 | 0 | 6.967535 | 0
2018-02-01 13:10 | 291441.7 | 1375.3935 | 2 | 28 | 4.200277 | 3.259981 | 1.737663 | 0 | 7.18299 | 0
2018-02-01 13:12 | 291561.7 | 120.001 | 3 | 28 | 4.222176 | 3.259857 | 1.845932 | 0 | 7.638821 | 0
2018-02-01 13:14 | 291681.7 | 240.0011 | 3 | 28 | 4.248298 | 3.259809 | 1.954598 | 0 | 8.099036 | 0
2018-02-01 13:16 | 291801.7 | 360.0002 | 3 | 28 | 4.278275 | 3.259886 | 2.063249 | 0 | 8.562203 | 0
2018-02-01 13:18 | 291921.7 | 480.0002 | 3 | 28 | 4.313769 | 3.259874 | 2.171912 | 0 | 9.028977 | 0
2018-02-01 13:20 | 292041.7 | 600.0004 | 3 | 28 | 4.350379 | 3.259867 | 2.280569 | 0 | 9.499681 | 0
2018-02-01 13:22 | 292161.7 | 720.001 | 3 | 28 | 4.388565 | 3.259933 | 2.389229 | 0 | 9.974459 | 0
2018-02-01 13:24 | 292281.7 | 840.0013 | 3 | 28 | 4.400262 | 2.88986 | 2.493248 | 0 | 10.43197 | 0
2018-02-01 13:26 | 292401.7 | 960.0003 | 3 | 28 | 4.400266 | 2.475317 | 2.582562 | 0 | 10.82498 | 0
2018-02-01 13:28 | 292521.7 | 1080.0006 | 3 | 28 | 4.400266 | 2.120975 | 2.658906 | 0 | 11.16092 | 0
2018-02-01 13:30 | 292641.7 | 1200.0002 | 3 | 28 | 4.400224 | 1.837353 | 2.724729 | 0 | 11.45055 | 0
2018-02-01 13:32 | 292761.7 | 1320.0002 | 3 | 28 | 4.400257 | 1.606944 | 2.781989 | 0 | 11.70251 | 0
2018-02-01 13:34 | 292881.7 | 1440.0012 | 3 | 28 | 4.400209 | 1.403057 | 2.832097 | 0 | 11.923 | 0
2018-02-01 13:36 | 293001.7 | 1560.0003 | 3 | 28 | 4.400236 | 1.215528 | 2.875662 | 0 | 12.1147 | 0
2018-02-01 13:38 | 293121.7 | 1680.0004 | 3 | 28 | 4.400193 | 1.065104 | 2.913594 | 0 | 12.2816 | 0
2018-02-01 13:40 | 293241.7 | 1800.0003 | 3 | 28 | 4.400257 | 0.9435673 | 2.947008 | 0 | 12.42863 | 0
2018-02-01 13:42 | 293361.7 | 1920.001 | 3 | 28 | 4.400209 | 0.8410444 | 2.976714 | 0 | 12.55934 | 0
2018-02-01 13:44 | 293481.7 | 2040.0011 | 3 | 28 | 4.400201 | 0.7444201 | 3.003134 | 0 | 12.6756 | 0
2018-02-01 13:46 | 293601.7 | 2160.0006 | 3 | 28 | 4.400199 | 0.6584177 | 3.026445 | 0 | 12.77817 | 0
2018-02-01 13:48 | 293721.7 | 2280.0004 | 3 | 28 | 4.400159 | 0.5901718 | 3.04722 | 0 | 12.86959 | 0
2018-02-01 13:50 | 293841.7 | 2400.0011 | 3 | 28 | 4.400164 | 0.5334225 | 3.065909 | 0 | 12.95182 | 0
2018-02-01 13:52 | 293961.7 | 2520.0011 | 3 | 28 | 4.400188 | 0.4828176 | 3.082847 | 0 | 13.02635 | 0
2018-02-01 13:54 | 294081.7 | 2640.0011 | 3 | 28 | 4.400152 | 0.4316883 | 3.098078 | 0 | 13.09337 | 0
2018-02-01 13:56 | 294201.7 | 2760.0009 | 3 | 28 | 4.400127 | 0.390357 | 3.111759 | 0 | 13.15357 | 0
2018-02-01 13:58 | 294321.7 | 2880.0012 | 3 | 28 | 4.400178 | 0.3563643 | 3.124184 | 0 | 13.20824 | 0
2018-02-01 14:00 | 294441.7 | 3000.001 | 3 | 28 | 4.400108 | 0.3266973 | 3.135557 | 0 | 13.25828 | 0
2018-02-01 14:02 | 294561.7 | 3120.0004 | 3 | 28 | 4.40015 | 0.2974777 | 3.145973 | 0 | 13.30411 | 0
2018-02-01 14:04 | 294681.7 | 3240.0002 | 3 | 28 | 4.400129 | 0.2699566 | 3.155406 | 0 | 13.34562 | 0
2018-02-01 14:06 | 294801.7 | 3360.0003 | 3 | 28 | 4.400125 | 0.2475004 | 3.164011 | 0 | 13.38348 | 0
2018-02-01 14:08 | 294921.7 | 3480.0011 | 3 | 28 | 4.400164 | 0.2295666 | 3.171942 | 0 | 13.41838 | 0
2018-02-01 14:10 | 295041.7 | 3600.001 | 3 | 28 | 4.400087 | 0.2111387 | 3.179293 | 0 | 13.45073 | 0
2018-02-01 14:12 | 295161.7 | 3720.0003 | 3 | 28 | 4.400105 | 0.1924629 | 3.186037 | 0 | 13.4804 | 0
2018-02-01 14:14 | 295281.7 | 3840.0011 | 3 | 28 | 4.400108 | 0.1765146 | 3.192179 | 0 | 13.50743 | 0
2018-02-01 14:16 | 295401.7 | 3960.0003 | 3 | 28 | 4.400153 | 0.164278 | 3.197854 | 0 | 13.5324 | 0
2018-02-01 14:18 | 295521.7 | 4080.0012 | 3 | 28 | 4.400131 | 0.1532202 | 3.203131 | 0 | 13.55562 | 0
2018-02-01 14:20 | 295641.7 | 4200.001 | 3 | 28 | 4.400071 | 0.1400604 | 3.208028 | 0 | 13.57716 | 0
2018-02-01 14:22 | 295761.7 | 4320.0003 | 3 | 28 | 4.400053 | 0.1272097 | 3.212494 | 0 | 13.59682 | 0
2018-02-01 14:24 | 295881.7 | 4440.0013 | 3 | 28 | 4.400078 | 0.1187134 | 3.216598 | 0 | 13.61487 | 0
2018-02-01 14:26 | 296001.7 | 4560.0003 | 3 | 28 | 4.400041 | 0.1101303 | 3.220416 | 0 | 13.63167 | 0
2018-02-01 14:28 | 296121.7 | 4680.0002 | 3 | 28 | 4.400091 | 0.1032858 | 3.223997 | 0 | 13.64743 | 0
2018-02-01 14:30 | 296241.7 | 4800.0003 | 3 | 28 | 4.400113 | 0.09439468 | 3.22729 | 0 | 13.66192 | 0
2018-02-01 14:32 | 296361.7 | 4920.0003 | 3 | 28 | 4.400052 | 0.08654881 | 3.230301 | 0 | 13.67517 | 0
2018-02-01 14:34 | 296469.1 | 5027.3536 | 3 | 28 | 4.400053 | 0.08149242 | 3.232813 | 0 | 13.68622 | 0
2018-02-01 14:36 | 296589.1 | 120.0003 | 4 | 28 | 4.392505 | 0 | 3.232813 | 0 | 13.68622 | 0
2018-02-01 14:38 | 296709.1 | 240.0003 | 4 | 28 | 4.391575 | 0 | 3.232813 | 0 | 13.68622 | 0
2018-02-01 14:39 | 296769.1 | 300.0017 | 4 | 28 | 4.391266 | 0 | 3.232813 | 0 | 13.68622 | 0
2018-02-01 14:41 | 296889.2 | 120.001 | 5 | 28 | 4.097019 | -3.259814 | 3.232813 | 0.1086557 | 13.68622 | 0.4490534
2018-02-01 14:43 | 297009.2 | 240.001 | 5 | 28 | 4.057014 | -3.260111 | 3.232813 | 0.2173144 | 13.68622 | 0.8920225
2018-02-01 14:45 | 297129.2 | 360.0011 | 5 | 28 | 4.019161 | -3.260093 | 3.232813 | 0.3259829 | 13.68622 | 1.330836
2018-02-01 14:47 | 297249.2 | 480.001 | 5 | 28 | 3.979196 | -3.260156 | 3.232813 | 0.4346526 | 13.68622 | 1.765454
2018-02-01 14:49 | 297369.2 | 600.0002 | 5 | 28 | 3.937247 | -3.260093 | 3.232813 | 0.5433261 | 13.68622 | 2.195585
2018-02-01 14:51 | 297489.2 | 720.0011 | 5 | 28 | 3.898326 | -3.260095 | 3.232813 | 0.6519948 | 13.68622 | 2.621304
2018-02-01 14:53 | 297609.2 | 840.001 | 5 | 28 | 3.861681 | -3.260129 | 3.232813 | 0.7606581 | 13.68622 | 3.042888
2018-02-01 14:55 | 297729.2 | 960.0011 | 5 | 28 | 3.826202 | -3.260084 | 3.232813 | 0.8693171 | 13.68622 | 3.460579
2018-02-01 14:57 | 297849.2 | 1080.001 | 5 | 28 | 3.78917 | -3.260135 | 3.232813 | 0.9779877 | 13.68622 | 3.874389
2018-02-01 14:59 | 297969.2 | 1200.0003 | 5 | 28 | 3.753757 | -3.260033 | 3.232813 | 1.086654 | 13.68622 | 4.284174
2018-02-01 15:01 | 298089.2 | 1320.001 | 5 | 28 | 3.722351 | -3.260063 | 3.232813 | 1.195327 | 13.68622 | 4.690367
2018-02-01 15:03 | 298209.2 | 1440.001 | 5 | 28 | 3.694736 | -3.260053 | 3.232813 | 1.303988 | 13.68622 | 5.093315
2018-02-01 15:05 | 298329.2 | 1560.0011 | 5 | 28 | 3.667424 | -3.260077 | 3.232813 | 1.412647 | 13.68622 | 5.493302
2018-02-01 15:07 | 298449.2 | 1680.0003 | 5 | 28 | 3.640055 | -3.260099 | 3.232813 | 1.52131 | 13.68622 | 5.890301
2018-02-01 15:09 | 298569.2 | 1800.0004 | 5 | 28 | 3.616348 | -3.260059 | 3.232813 | 1.62998 | 13.68622 | 6.284549
2018-02-01 15:11 | 298689.2 | 1920.0002 | 5 | 28 | 3.595506 | -3.260122 | 3.232813 | 1.738642 | 13.68622 | 6.676346
2018-02-01 15:13 | 298809.2 | 2040.001 | 5 | 28 | 3.576616 | -3.260101 | 3.232813 | 1.847322 | 13.68622 | 7.066085
2018-02-01 15:15 | 298929.2 | 2160.0002 | 5 | 28 | 3.556699 | -3.260025 | 3.232813 | 1.955978 | 13.68622 | 7.453643
2018-02-01 15:17 | 299049.2 | 2280.0002 | 5 | 28 | 3.538725 | -3.25999 | 3.232813 | 2.064654 | 13.68622 | 7.839158
2018-02-01 15:19 | 299169.2 | 2400.001 | 5 | 28 | 3.52363 | -3.26007 | 3.232813 | 2.173318 | 13.68622 | 8.222852
2018-02-01 15:21 | 299289.2 | 2520.0011 | 5 | 28 | 3.510763 | -3.260095 | 3.232813 | 2.281979 | 13.68622 | 8.605024
2018-02-01 15:23 | 299409.2 | 2640.0002 | 5 | 28 | 3.496531 | -3.26016 | 3.232813 | 2.390642 | 13.68622 | 8.985759
2018-02-01 15:25 | 299529.2 | 2760.0002 | 5 | 28 | 3.479281 | -3.260084 | 3.232813 | 2.499315 | 13.68622 | 9.364806
2018-02-01 15:27 | 299649.2 | 2880.0002 | 5 | 28 | 3.462934 | -3.260095 | 3.232813 | 2.607978 | 13.68622 | 9.741991
2018-02-01 15:29 | 299769.2 | 3000.001 | 5 | 28 | 3.445217 | -3.260064 | 3.232813 | 2.716642 | 13.68622 | 10.11734
2018-02-01 15:31 | 299889.2 | 3120.0002 | 5 | 28 | 3.421496 | -3.260116 | 3.232813 | 2.825291 | 13.68622 | 10.49048
2018-02-01 15:33 | 300009.2 | 3240.0002 | 5 | 28 | 3.380745 | -3.260153 | 3.232813 | 2.93396 | 13.68622 | 10.86029
2018-02-01 15:35 | 300129.2 | 3360.0003 | 5 | 28 | 3.316909 | -3.26009 | 3.232813 | 3.04263 | 13.68622 | 11.22446
2018-02-01 15:37 | 300249.2 | 3480.0009 | 5 | 28 | 3.200836 | -3.260135 | 3.232813 | 3.151295 | 13.68622 | 11.57937
2018-02-01 15:38 | 300338.1 | 3568.8928 | 5 | 28 | 2.999993 | -3.260182 | 3.232813 | 3.23179 | 13.68622 | 11.83027
2018-02-01 15:40 | 300458.1 | 120.0009 | 6 | 28 | 3.447346 | 0 | 3.232813 | 3.23179 | 13.68622 | 11.83027
2018-02-01 15:42 | 300578.1 | 240.0009 | 6 | 28 | 3.466187 | 0 | 3.232813 | 3.23179 | 13.68622 | 11.83027
2018-02-01 15:43 | 300638.1 | 300.003 | 6 | 28 | 3.469982 | 0 | 3.232813 | 3.23179 | 13.68622 | 11.83027
2018-02-01 15:43 | 300638.1 | 0.0025 | 7 | 29 | 3.470243 | 0 | 0 | 0 | 0 | 0
2018-02-01 15:45 | 300758.2086 | 120.0009 | 2 | 29 | 4.031044 | 4.889982 | 0.1623997 | 0 | 0.640434 | 0
2018-02-01 15:47 | 300878.2078 | 240.0001 | 2 | 29 | 4.067104 | 4.890028 | 0.3253875 | 0 | 1.300334 | 0
2018-02-01 15:49 | 300998.2078 | 360.0001 | 2 | 29 | 4.100875 | 4.889969 | 0.488385 | 0 | 1.966101 | 0
2018-02-01 15:51 | 301118.2086 | 480.0009 | 2 | 29 | 4.130665 | 4.889885 | 0.6513816 | 0 | 2.637003 | 0
2018-02-01 15:53 | 301238.2079 | 600.0002 | 2 | 29 | 4.154463 | 4.889929 | 0.8143783 | 0 | 3.312274 | 0
2018-02-01 15:55 | 301358.2087 | 720.001 | 2 | 29 | 4.177818 | 4.890091 | 0.9773635 | 0 | 3.99128 | 0
2018-02-01 15:57 | 301478.2079 | 840.0002 | 2 | 29 | 4.200287 | 4.868719 | 1.140342 | 0 | 4.674041 | 0
2018-02-01 15:59 | 301598.2078 | 960.0001 | 2 | 29 | 4.200283 | 4.451084 | 1.295472 | 0 | 5.325631 | 0
2018-02-01 16:01 | 301718.2087 | 1080.001 | 2 | 29 | 4.20027 | 4.066248 | 1.437241 | 0 | 5.921101 | 0
2018-02-01 16:03 | 301838.2086 | 1200.0009 | 2 | 29 | 4.200259 | 3.732603 | 1.567116 | 0 | 6.466609 | 0
2018-02-01 16:05 | 301958.2086 | 1320.0009 | 2 | 29 | 4.200263 | 3.431124 | 1.686384 | 0 | 6.967565 | 0
2018-02-01 16:07 | 302026.1725 | 1387.9648 | 2 | 29 | 4.20027 | 3.259981 | 1.74955 | 0 | 7.232877 | 0
2018-02-01 16:09 | 302146.2 | 120.0003 | 3 | 29 | 4.222947 | 3.259848 | 1.857834 | 0 | 7.688783 | 0
2018-02-01 16:11 | 302266.2 | 240.001 | 3 | 29 | 4.252808 | 3.259962 | 1.966499 | 0 | 8.14928 | 0
2018-02-01 16:13 | 302386.2 | 360.0011 | 3 | 29 | 4.283549 | 3.259829 | 2.07517 | 0 | 8.613085 | 0
2018-02-01 16:15 | 302506.2 | 480.0011 | 3 | 29 | 4.316111 | 3.260172 | 2.183826 | 0 | 9.080288 | 0
2018-02-01 16:17 | 302626.2 | 600.001 | 3 | 29 | 4.351631 | 3.259911 | 2.292491 | 0 | 9.551182 | 0
2018-02-01 16:19 | 302746.2 | 720.0011 | 3 | 29 | 4.392747 | 3.259827 | 2.401154 | 0 | 10.02623 | 0
2018-02-01 16:21 | 302866.2 | 840.0002 | 3 | 29 | 4.400276 | 2.813921 | 2.503022 | 0 | 10.47441 | 0
2018-02-01 16:23 | 302986.2 | 960.0003 | 3 | 29 | 4.400289 | 2.429327 | 2.590199 | 0 | 10.85801 | 0
2018-02-01 16:25 | 303106.2 | 1080.0003 | 3 | 29 | 4.400263 | 2.112324 | 2.66578 | 0 | 11.19058 | 0
2018-02-01 16:27 | 303226.2 | 1200.001 | 3 | 29 | 4.400235 | 1.822088 | 2.731302 | 0 | 11.4789 | 0
2018-02-01 16:29 | 303346.2 | 1320.0011 | 3 | 29 | 4.400243 | 1.569949 | 2.787651 | 0 | 11.72685 | 0
2018-02-01 16:31 | 303466.2 | 1440.0002 | 3 | 29 | 4.400215 | 1.370307 | 2.836533 | 0 | 11.94194 | 0
2018-02-01 16:33 | 303586.2 | 1560.001 | 3 | 29 | 4.400183 | 1.205577 | 2.879369 | 0 | 12.13042 | 0
2018-02-01 16:35 | 303706.2 | 1680.001 | 3 | 29 | 4.400219 | 1.064397 | 2.917177 | 0 | 12.29679 | 0
2018-02-01 16:37 | 303826.2 | 1800.0011 | 3 | 29 | 4.400266 | 0.9302673 | 2.95037 | 0 | 12.44285 | 0
2018-02-01 16:39 | 303946.2 | 1920.0002 | 3 | 29 | 4.400148 | 0.8205347 | 2.979481 | 0 | 12.57094 | 0
2018-02-01 16:41 | 304066.2 | 2040.0003 | 3 | 29 | 4.400229 | 0.732296 | 3.005317 | 0 | 12.68462 | 0
2018-02-01 16:43 | 304186.2 | 2160.0003 | 3 | 29 | 4.400178 | 0.6575232 | 3.028461 | 0 | 12.78646 | 0
2018-02-01 16:45 | 304306.2 | 2280.0005 | 3 | 29 | 4.400208 | 0.5881491 | 3.049223 | 0 | 12.87782 | 0
2018-02-01 16:47 | 304426.2 | 2400.0003 | 3 | 29 | 4.400144 | 0.5227118 | 3.067686 | 0 | 12.95906 | 0
2018-02-01 16:49 | 304546.2 | 2520.0003 | 3 | 29 | 4.40012 | 0.4713116 | 3.084245 | 0 | 13.03192 | 0
2018-02-01 16:51 | 304666.2 | 2640.0004 | 3 | 29 | 4.400155 | 0.429575 | 3.099241 | 0 | 13.09791 | 0
2018-02-01 16:53 | 304786.2 | 2760.0003 | 3 | 29 | 4.400173 | 0.3917894 | 3.112922 | 0 | 13.1581 | 0
2018-02-01 16:55 | 304906.2 | 2880.0005 | 3 | 29 | 4.400156 | 0.3524199 | 3.125312 | 0 | 13.21262 | 0
2018-02-01 16:57 | 305026.2 | 3000.0003 | 3 | 29 | 4.400109 | 0.3193092 | 3.136486 | 0 | 13.26179 | 0
2018-02-01 16:59 | 305146.2 | 3120.0009 | 3 | 29 | 4.400148 | 0.2927599 | 3.14668 | 0 | 13.30664 | 0
2018-02-01 17:01 | 305266.2 | 3240.0012 | 3 | 29 | 4.400146 | 0.27075 | 3.15606 | 0 | 13.34792 | 0
2018-02-01 17:03 | 305386.2 | 3360.0006 | 3 | 29 | 4.400132 | 0.2475052 | 3.164693 | 0 | 13.3859 | 0
2018-02-01 17:05 | 305506.2 | 3480.0004 | 3 | 29 | 4.400152 | 0.2246923 | 3.172536 | 0 | 13.42041 | 0
2018-02-01 17:07 | 305626.2 | 3600.0003 | 3 | 29 | 4.40009 | 0.2064562 | 3.179726 | 0 | 13.45205 | 0
2018-02-01 17:09 | 305746.2 | 3720.0003 | 3 | 29 | 4.400114 | 0.1922493 | 3.186368 | 0 | 13.48128 | 0
2018-02-01 17:11 | 305866.2 | 3840.0003 | 3 | 29 | 4.40012 | 0.178319 | 3.192542 | 0 | 13.50844 | 0
2018-02-01 17:13 | 305986.2 | 3960.001 | 3 | 29 | 4.400125 | 0.1621313 | 3.198225 | 0 | 13.53345 | 0
2018-02-01 17:15 | 306106.2 | 4080.0011 | 3 | 29 | 4.400089 | 0.1489697 | 3.203408 | 0 | 13.55626 | 0
2018-02-01 17:17 | 306226.2 | 4200.0003 | 3 | 29 | 4.400112 | 0.1387119 | 3.208211 | 0 | 13.57739 | 0
2018-02-01 17:19 | 306346.2 | 4320.0004 | 3 | 29 | 4.400089 | 0.1290674 | 3.212679 | 0 | 13.59705 | 0
2018-02-01 17:21 | 306466.2 | 4440.0003 | 3 | 29 | 4.400091 | 0.1194105 | 3.216832 | 0 | 13.61532 | 0
2018-02-01 17:23 | 306586.2 | 4560.0004 | 3 | 29 | 4.400097 | 0.1087694 | 3.220629 | 0 | 13.63203 | 0
2018-02-01 17:25 | 306706.2 | 4680.0003 | 3 | 29 | 4.400094 | 0.1010466 | 3.224124 | 0 | 13.64741 | 0
2018-02-01 17:27 | 306826.2 | 4800.001 | 3 | 29 | 4.400083 | 0.09473991 | 3.227376 | 0 | 13.66172 | 0
2018-02-01 17:29 | 306946.2 | 4920.0003 | 3 | 29 | 4.400051 | 0.08761406 | 3.230424 | 0 | 13.67513 | 0
2018-02-01 17:30 | 307053.7 | 5027.5432 | 3 | 29 | 4.400127 | 0.08149242 | 3.232967 | 0 | 13.68632 | 0
2018-02-01 17:32 | 307173.8 | 120.0002 | 4 | 29 | 4.392632 | 0 | 3.232967 | 0 | 13.68632 | 0
2018-02-01 17:34 | 307293.8 | 240.0011 | 4 | 29 | 4.391709 | 0 | 3.232967 | 0 | 13.68632 | 0
2018-02-01 17:35 | 307353.8 | 300.0023 | 4 | 29 | 4.391393 | 0 | 3.232967 | 0 | 13.68632 | 0
2018-02-01 17:37 | 307473.9 | 120.0003 | 5 | 29 | 4.100164 | -3.260106 | 3.232967 | 0.1086463 | 13.68632 | 0.4492748
2018-02-01 17:39 | 307593.9 | 240.0009 | 5 | 29 | 4.057707 | -3.26007 | 3.232967 | 0.2173124 | 13.68632 | 0.8925307
2018-02-01 17:41 | 307713.9 | 360.0013 | 5 | 29 | 4.016446 | -3.260063 | 3.232967 | 0.3259873 | 13.68632 | 1.33123
2018-02-01 17:43 | 307833.9 | 480.0003 | 5 | 29 | 3.976896 | -3.260083 | 3.232967 | 0.4346507 | 13.68632 | 1.765517
2018-02-01 17:45 | 307953.9 | 600.0006 | 5 | 29 | 3.939098 | -3.260113 | 3.232967 | 0.543311 | 13.68632 | 2.195572
2018-02-01 17:47 | 308073.9 | 720.002 | 5 | 29 | 3.900449 | -3.260059 | 3.232967 | 0.6519798 | 13.68632 | 2.621541
2018-02-01 17:49 | 308193.9 | 840.0001 | 5 | 29 | 3.86035 | -3.260095 | 3.232967 | 0.7606387 | 13.68632 | 3.043164
2018-02-01 17:51 | 308313.9 | 960.0002 | 5 | 29 | 3.823564 | -3.260095 | 3.232967 | 0.8693127 | 13.68632 | 3.460661
2018-02-01 17:53 | 308433.9 | 1080.0009 | 5 | 29 | 3.78866 | -3.260012 | 3.232967 | 0.977967 | 13.68632 | 3.87419
2018-02-01 17:55 | 308553.9 | 1200.0009 | 5 | 29 | 3.755697 | -3.260071 | 3.232967 | 1.086638 | 13.68632 | 4.284122
2018-02-01 17:57 | 308673.9 | 1320.001 | 5 | 29 | 3.722736 | -3.260136 | 3.232967 | 1.19531 | 13.68632 | 4.690479
2018-02-01 17:59 | 308793.9 | 1440.0001 | 5 | 29 | 3.692198 | -3.259967 | 3.232967 | 1.303967 | 13.68632 | 5.093278
2018-02-01 18:01 | 308913.9 | 1560.0002 | 5 | 29 | 3.665104 | -3.260096 | 3.232967 | 1.412647 | 13.68632 | 5.493049
2018-02-01 18:03 | 309033.9 | 1680.0009 | 5 | 29 | 3.64122 | -3.260075 | 3.232967 | 1.521304 | 13.68632 | 5.889962
2018-02-01 18:05 | 309153.9 | 1800.0002 | 5 | 29 | 3.617918 | -3.260144 | 3.232967 | 1.629973 | 13.68632 | 6.284385
2018-02-01 18:07 | 309273.9 | 1920.0009 | 5 | 29 | 3.59402 | -3.260079 | 3.232967 | 1.73864 | 13.68632 | 6.676219
2018-02-01 18:09 | 309393.9 | 2040.0009 | 5 | 29 | 3.573631 | -3.260156 | 3.232967 | 1.847305 | 13.68632 | 7.065629
2018-02-01 18:11 | 309513.9 | 2160.0001 | 5 | 29 | 3.555804 | -3.260185 | 3.232967 | 1.955964 | 13.68632 | 7.452942
2018-02-01 18:13 | 309633.9 | 2280.0009 | 5 | 29 | 3.540567 | -3.26018 | 3.232967 | 2.064611 | 13.68632 | 7.838449
2018-02-01 18:15 | 309753.9 | 2400.0002 | 5 | 29 | 3.524026 | -3.259826 | 3.232967 | 2.173287 | 13.68632 | 8.222346
2018-02-01 18:17 | 309873.9 | 2520.0001 | 5 | 29 | 3.508167 | -3.25986 | 3.232967 | 2.281954 | 13.68632 | 8.604393
2018-02-01 18:19 | 309993.9 | 2640.0002 | 5 | 29 | 3.494061 | -3.259958 | 3.232967 | 2.390607 | 13.68632 | 8.984798
2018-02-01 18:21 | 310113.9 | 2760.0002 | 5 | 29 | 3.48077 | -3.260093 | 3.232967 | 2.499278 | 13.68632 | 9.363756
2018-02-01 18:23 | 310233.9 | 2880.0002 | 5 | 29 | 3.464878 | -3.260053 | 3.232967 | 2.607943 | 13.68632 | 9.741172
2018-02-01 18:25 | 310353.9 | 3000.0009 | 5 | 29 | 3.442912 | -3.25983 | 3.232967 | 2.716611 | 13.68632 | 10.11654
2018-02-01 18:27 | 310473.9 | 3120.0002 | 5 | 29 | 3.417024 | -3.259812 | 3.232967 | 2.825271 | 13.68632 | 10.4893
2018-02-01 18:29 | 310593.9 | 3240.0009 | 5 | 29 | 3.379685 | -3.259809 | 3.232967 | 2.933928 | 13.68632 | 10.85868
2018-02-01 18:31 | 310713.9 | 3360.0009 | 5 | 29 | 3.321016 | -3.259981 | 3.232967 | 3.042591 | 13.68632 | 11.22309
2018-02-01 18:33 | 310833.9 | 3480.001 | 5 | 29 | 3.200541 | -3.260121 | 3.232967 | 3.151261 | 13.68632 | 11.57833
2018-02-01 18:35 | 310919 | 3565.1247 | 5 | 29 | 2.999992 | -3.260129 | 3.232967 | 3.228341 | 13.68632 | 11.81851
2018-02-01 18:37 | 311039 | 120.0008 | 6 | 29 | 3.45124 | 0 | 3.232967 | 3.228341 | 13.68632 | 11.81851
2018-02-01 18:39 | 311159 | 240.0008 | 6 | 29 | 3.470013 | 0 | 3.232967 | 3.228341 | 13.68632 | 11.81851
2018-02-01 18:40 | 311219 | 300.0022 | 6 | 29 | 3.473839 | 0 | 3.232967 | 3.228341 | 13.68632 | 11.81851
2018-02-01 18:40 | 311219.1 | 0.0025 | 7 | 30 | 3.473776 | 0 | 0 | 0 | 0 | 0
2018-02-01 18:42 | 311339.1 | 120.0011 | 2 | 30 | 4.029744 | 4.890041 | 0.1624212 | 1.656e-09 | 0.6404353 | 5.754e-09
2018-02-01 18:44 | 311459.1 | 240.001 | 2 | 30 | 4.070756 | 4.890169 | 0.3254006 | 1.656e-09 | 1.300491 | 5.754e-09
2018-02-01 18:46 | 311579.1 | 360.0002 | 2 | 30 | 4.105001 | 4.890146 | 0.4884159 | 1.656e-09 | 1.967033 | 5.754e-09
2018-02-01 18:48 | 311699.1 | 480.0002 | 2 | 30 | 4.130002 | 4.89011 | 0.6514134 | 1.656e-09 | 2.638298 | 5.754e-09
2018-02-01 18:50 | 311819.1 | 600.0002 | 2 | 30 | 4.151845 | 4.890181 | 0.8143979 | 1.656e-09 | 3.313147 | 5.754e-09
2018-02-01 18:52 | 311939.1 | 720.001 | 2 | 30 | 4.178559 | 4.890068 | 0.9773968 | 1.656e-09 | 3.991983 | 5.754e-09
2018-02-01 18:54 | 312059.1 | 840.0001 | 2 | 30 | 4.200297 | 4.790035 | 1.140032 | 1.656e-09 | 4.673712 | 5.754e-09
2018-02-01 18:56 | 312179.1 | 960.0011 | 2 | 30 | 4.20025 | 4.408991 | 1.293178 | 1.656e-09 | 5.316967 | 5.754e-09
2018-02-01 18:58 | 312299.1 | 1080.0012 | 2 | 30 | 4.200267 | 4.083675 | 1.43463 | 1.656e-09 | 5.911102 | 5.754e-09
2018-02-01 19:00 | 312419.1 | 1200.001 | 2 | 30 | 4.200241 | 3.744513 | 1.565171 | 1.656e-09 | 6.459412 | 5.754e-09
2018-02-01 19:02 | 312539.1 | 1320.0002 | 2 | 30 | 4.200245 | 3.393175 | 1.684021 | 1.656e-09 | 6.958613 | 5.754e-09
2018-02-01 19:03 | 312590.1 | 1370.9624 | 2 | 30 | 4.2003 | 3.259993 | 1.731094 | 1.656e-09 | 7.156333 | 5.754e-09
2018-02-01 19:05 | 312710.1 | 120.001 | 3 | 30 | 4.222049 | 3.259916 | 1.839377 | 1.656e-09 | 7.612211 | 5.754e-09
2018-02-01 19:07 | 312830.1 | 240.001 | 3 | 30 | 4.248017 | 3.259909 | 1.948031 | 1.656e-09 | 8.07235 | 5.754e-09
2018-02-01 19:09 | 312950.1 | 360.001 | 3 | 30 | 4.278168 | 3.259956 | 2.056691 | 1.656e-09 | 8.535535 | 5.754e-09
2018-02-01 19:11 | 313070.1 | 480.0002 | 3 | 30 | 4.313752 | 3.259972 | 2.165356 | 1.656e-09 | 9.002325 | 5.754e-09
2018-02-01 19:13 | 313190.1 | 600.001 | 3 | 30 | 4.350169 | 3.259941 | 2.274016 | 1.656e-09 | 9.47303 | 5.754e-09
2018-02-01 19:15 | 313310.1 | 720.0002 | 3 | 30 | 4.388143 | 3.259939 | 2.382674 | 1.656e-09 | 9.947766 | 5.754e-09
2018-02-01 19:17 | 313430.1 | 840.0002 | 3 | 30 | 4.400282 | 2.893023 | 2.486822 | 1.656e-09 | 10.40583 | 5.754e-09
2018-02-01 19:19 | 313550.1 | 960.0002 | 3 | 30 | 4.400271 | 2.474773 | 2.576174 | 1.656e-09 | 10.79901 | 5.754e-09
2018-02-01 19:21 | 313670.1 | 1080.0011 | 3 | 30 | 4.400271 | 2.12462 | 2.65256 | 1.656e-09 | 11.13513 | 5.754e-09
2018-02-01 19:23 | 313790.1 | 1200.0002 | 3 | 30 | 4.400266 | 1.842257 | 2.718531 | 1.656e-09 | 11.42542 | 5.754e-09
2018-02-01 19:25 | 313910.1 | 1320.0002 | 3 | 30 | 4.400252 | 1.612315 | 2.775957 | 1.656e-09 | 11.67811 | 5.754e-09
2018-02-01 19:27 | 314030.1 | 1440.001 | 3 | 30 | 4.400232 | 1.406653 | 2.826217 | 1.656e-09 | 11.89926 | 5.754e-09
2018-02-01 19:29 | 314150.1 | 1560.001 | 3 | 30 | 4.400178 | 1.217901 | 2.869868 | 1.656e-09 | 12.09134 | 5.754e-09
2018-02-01 19:31 | 314270.1 | 1680.001 | 3 | 30 | 4.400217 | 1.070389 | 2.907936 | 1.656e-09 | 12.25884 | 5.754e-09
2018-02-01 19:33 | 314390.1 | 1800.0011 | 3 | 30 | 4.400166 | 0.9480295 | 2.941526 | 1.656e-09 | 12.40665 | 5.754e-09
2018-02-01 19:35 | 314510.1 | 1920.001 | 3 | 30 | 4.400184 | 0.8450861 | 2.971404 | 1.656e-09 | 12.53811 | 5.754e-09
2018-02-01 19:37 | 314630.1 | 2040.0011 | 3 | 30 | 4.400221 | 0.7472944 | 2.997929 | 1.656e-09 | 12.65483 | 5.754e-09
2018-02-01 19:39 | 314750.1 | 2160.001 | 3 | 30 | 4.400163 | 0.6615953 | 3.021336 | 1.656e-09 | 12.75783 | 5.754e-09
2018-02-01 19:41 | 314870.1 | 2280.0011 | 3 | 30 | 4.400187 | 0.5936413 | 3.042226 | 1.656e-09 | 12.84975 | 5.754e-09
2018-02-01 19:43 | 314990.1 | 2400.001 | 3 | 30 | 4.400121 | 0.5359173 | 3.061035 | 1.656e-09 | 12.93251 | 5.754e-09
2018-02-01 19:45 | 315110.1 | 2520.001 | 3 | 30 | 4.40015 | 0.4842691 | 3.078043 | 1.656e-09 | 13.00734 | 5.754e-09
2018-02-01 19:47 | 315230.1 | 2640.001 | 3 | 30 | 4.400156 | 0.4326878 | 3.093298 | 1.656e-09 | 13.07447 | 5.754e-09
2018-02-01 19:49 | 315350.1 | 2760.0002 | 3 | 30 | 4.400105 | 0.3914261 | 3.107017 | 1.656e-09 | 13.13484 | 5.754e-09
2018-02-01 19:51 | 315470.1 | 2880.0011 | 3 | 30 | 4.400114 | 0.3571348 | 3.119497 | 1.656e-09 | 13.18975 | 5.754e-09
2018-02-01 19:53 | 315590.1 | 3000.0002 | 3 | 30 | 4.400165 | 0.3287411 | 3.130941 | 1.656e-09 | 13.2401 | 5.754e-09
2018-02-01 19:55 | 315710.1 | 3120.001 | 3 | 30 | 4.400131 | 0.2977066 | 3.141394 | 1.656e-09 | 13.2861 | 5.754e-09
2018-02-01 19:57 | 315830.1 | 3240.0002 | 3 | 30 | 4.400089 | 0.2702351 | 3.150852 | 1.656e-09 | 13.32772 | 5.754e-09
2018-02-01 19:59 | 315950.1 | 3360.0005 | 3 | 30 | 4.400118 | 0.2491636 | 3.159511 | 1.656e-09 | 13.36582 | 5.754e-09
2018-02-01 20:01 | 316070.1 | 3480.0011 | 3 | 30 | 4.400152 | 0.231636 | 3.167494 | 1.656e-09 | 13.40094 | 5.754e-09
2018-02-01 20:03 | 316190.1 | 3600.0002 | 3 | 30 | 4.400148 | 0.2132511 | 3.174884 | 1.656e-09 | 13.43346 | 5.754e-09
2018-02-01 20:05 | 316310.1 | 3720.0011 | 3 | 30 | 4.400146 | 0.1933432 | 3.181647 | 1.656e-09 | 13.46322 | 5.754e-09
2018-02-01 20:07 | 316430.1 | 3840.0011 | 3 | 30 | 4.400109 | 0.1778774 | 3.187824 | 1.656e-09 | 13.4904 | 5.754e-09
2018-02-01 20:09 | 316550.1 | 3960.0003 | 3 | 30 | 4.400116 | 0.1650429 | 3.193537 | 1.656e-09 | 13.51554 | 5.754e-09
2018-02-01 20:11 | 316670.1 | 4080.0011 | 3 | 30 | 4.400106 | 0.1539516 | 3.198867 | 1.656e-09 | 13.53899 | 5.754e-09
2018-02-01 20:13 | 316790.1 | 4200.001 | 3 | 30 | 4.400147 | 0.1415625 | 3.203797 | 1.656e-09 | 13.56068 | 5.754e-09
2018-02-01 20:15 | 316910.1 | 4320.0011 | 3 | 30 | 4.40008 | 0.1290207 | 3.208292 | 1.656e-09 | 13.58046 | 5.754e-09
2018-02-01 20:17 | 317030.1 | 4440.0002 | 3 | 30 | 4.400093 | 0.1197586 | 3.21245 | 1.656e-09 | 13.59875 | 5.754e-09
2018-02-01 20:19 | 317150.1 | 4560.0011 | 3 | 30 | 4.400098 | 0.1122341 | 3.216318 | 1.656e-09 | 13.61578 | 5.754e-09
2018-02-01 20:21 | 317270.1 | 4680.0011 | 3 | 30 | 4.400044 | 0.1034298 | 3.219927 | 1.656e-09 | 13.63165 | 5.754e-09
2018-02-01 20:23 | 317390.1 | 4800.001 | 3 | 30 | 4.400068 | 0.09474087 | 3.223252 | 1.656e-09 | 13.64628 | 5.754e-09
2018-02-01 20:25 | 317510.1 | 4920.0011 | 3 | 30 | 4.400053 | 0.08767891 | 3.22629 | 1.656e-09 | 13.65965 | 5.754e-09
2018-02-01 20:26 | 317618.9 | 5028.8208 | 3 | 30 | 4.400023 | 0.0814991 | 3.228864 | 1.656e-09 | 13.67098 | 5.754e-09
2018-02-01 20:28 | 317739 | 120 | 4 | 30 | 4.392466 | 0 | 3.228864 | 1.656e-09 | 13.67098 | 5.754e-09
2018-02-01 20:30 | 317859 | 240.0001 | 4 | 30 | 4.391552 | 0 | 3.228864 | 1.656e-09 | 13.67098 | 5.754e-09
2018-02-01 20:31 | 317919 | 300.0014 | 4 | 30 | 4.391243 | 0 | 3.228864 | 1.656e-09 | 13.67098 | 5.754e-09
2018-02-01 20:33 | 318039.1 | 120.0001 | 5 | 30 | 4.097652 | -3.25983 | 3.228864 | 0.1086601 | 13.67098 | 0.4491131
2018-02-01 20:35 | 318159.1 | 240.0018 | 5 | 30 | 4.057843 | -3.26018 | 3.228864 | 0.2173258 | 13.67098 | 0.8921876
2018-02-01 20:37 | 318279.1 | 360.0011 | 5 | 30 | 4.019806 | -3.259748 | 3.228864 | 0.3259825 | 13.67098 | 1.331047
2018-02-01 20:39 | 318399.1 | 480.0001 | 5 | 30 | 3.979091 | -3.260154 | 3.228864 | 0.4346437 | 13.67098 | 1.765665
2018-02-01 20:41 | 318519.1 | 600.0011 | 5 | 30 | 3.936969 | -3.259929 | 3.228864 | 0.5433152 | 13.67098 | 2.195757
2018-02-01 20:43 | 318639.1 | 720.0018 | 5 | 30 | 3.898391 | -3.260073 | 3.228864 | 0.6519834 | 13.67098 | 2.621466
2018-02-01 20:45 | 318759.1 | 840.0013 | 5 | 30 | 3.862089 | -3.260201 | 3.228864 | 0.7606491 | 13.67098 | 3.043084
2018-02-01 20:47 | 318879.1 | 960.001 | 5 | 30 | 3.826359 | -3.260184 | 3.228864 | 0.8693025 | 13.67098 | 3.460782
2018-02-01 20:49 | 318999.1 | 1080.0026 | 5 | 30 | 3.788616 | -3.260026 | 3.228864 | 0.9779809 | 13.67098 | 3.87459
2018-02-01 20:51 | 319119.1 | 1200.001 | 5 | 30 | 3.753435 | -3.260118 | 3.228864 | 1.086638 | 13.67098 | 4.2843
2018-02-01 20:53 | 319239.1 | 1320.0002 | 5 | 30 | 3.722206 | -3.259958 | 3.228864 | 1.195311 | 13.67098 | 4.69047
2018-02-01 20:55 | 319359.1 | 1440.001 | 5 | 30 | 3.694682 | -3.260102 | 3.228864 | 1.303973 | 13.67098 | 5.093424
2018-02-01 20:57 | 319479.1 | 1560.001 | 5 | 30 | 3.667067 | -3.260086 | 3.228864 | 1.41263 | 13.67098 | 5.493388
2018-02-01 20:59 | 319599.1 | 1680.0003 | 5 | 30 | 3.639725 | -3.260122 | 3.228864 | 1.521299 | 13.67098 | 5.890357
2018-02-01 21:01 | 319719.1 | 1800.001 | 5 | 30 | 3.616132 | -3.26009 | 3.228864 | 1.629968 | 13.67098 | 6.28458
2018-02-01 21:03 | 319839.1 | 1920.0009 | 5 | 30 | 3.59541 | -3.260136 | 3.228864 | 1.738634 | 13.67098 | 6.676364
2018-02-01 21:05 | 319959.1 | 2040.0002 | 5 | 30 | 3.5762 | -3.260021 | 3.228864 | 1.847293 | 13.67098 | 7.065998
2018-02-01 21:07 | 320079.1 | 2160.001 | 5 | 30 | 3.555964 | -3.26005 | 3.228864 | 1.955962 | 13.67098 | 7.453529
2018-02-01 21:09 | 320199.1 | 2280.0011 | 5 | 30 | 3.538447 | -3.260104 | 3.228864 | 2.064628 | 13.67098 | 7.838959
2018-02-01 21:11 | 320319.1 | 2400.0002 | 5 | 30 | 3.523304 | -3.26003 | 3.228864 | 2.17329 | 13.67098 | 8.222614
2018-02-01 21:13 | 320439.1 | 2520.0019 | 5 | 30 | 3.510612 | -3.260012 | 3.228864 | 2.281958 | 13.67098 | 8.604793
2018-02-01 21:15 | 320559.1 | 2640.0001 | 5 | 30 | 3.495846 | -3.260008 | 3.228864 | 2.390619 | 13.67098 | 8.985486
2018-02-01 21:17 | 320679.1 | 2760.0004 | 5 | 30 | 3.478674 | -3.260045 | 3.228864 | 2.49928 | 13.67098 | 9.364409
2018-02-01 21:19 | 320799.1 | 2880.0011 | 5 | 30 | 3.462322 | -3.260091 | 3.228864 | 2.60795 | 13.67098 | 9.741552
2018-02-01 21:21 | 320919.1 | 3000.0001 | 5 | 30 | 3.444563 | -3.260038 | 3.228864 | 2.716599 | 13.67098 | 10.11677
2018-02-01 21:23 | 321039.1 | 3120.0002 | 5 | 30 | 3.420237 | -3.260061 | 3.228864 | 2.825267 | 13.67098 | 10.48987
2018-02-01 21:25 | 321159.1 | 3240.0018 | 5 | 30 | 3.378461 | -3.260088 | 3.228864 | 2.93394 | 13.67098 | 10.8595
2018-02-01 21:27 | 321279.1 | 3360.0002 | 5 | 30 | 3.313282 | -3.260102 | 3.228864 | 3.042601 | 13.67098 | 11.22333
2018-02-01 21:29 | 321399.1 | 3480.0009 | 5 | 30 | 3.19376 | -3.260064 | 3.228864 | 3.151258 | 13.67098 | 11.57766
2018-02-01 21:31 | 321483.7 | 3564.6063 | 5 | 30 | 2.999995 | -3.260015 | 3.228864 | 3.22787 | 13.67098 | 11.8161
2018-02-01 21:33 | 321603.7 | 119.9999 | 6 | 30 | 3.447402 | 0 | 3.228864 | 3.22787 | 13.67098 | 11.8161
2018-02-01 21:35 | 321723.7 | 240 | 6 | 30 | 3.466309 | 0 | 3.228864 | 3.22787 | 13.67098 | 11.8161
2018-02-01 21:36 | 321783.7 | 300.0021 | 6 | 30 | 3.47012 | 0 | 3.228864 | 3.22787 | 13.67098 | 11.8161
2018-02-01 21:36 | 321783.7 | 0.0023 | 7 | 31 | 3.470178 | 0 | 0 | 0 | 0 | 0
2018-02-01 21:38 | 321903.8 | 120.0011 | 2 | 31 | 4.032558 | 4.89016 | 0.1624096 | 0 | 0.6406914 | 0
2018-02-01 21:40 | 322023.8 | 240.0012 | 2 | 31 | 4.068441 | 4.890081 | 0.3253811 | 0 | 1.300757 | 0
2018-02-01 21:42 | 322143.8 | 360.0005 | 2 | 31 | 4.102408 | 4.890081 | 0.4883969 | 0 | 1.966837 | 0
2018-02-01 21:44 | 322263.8 | 480.0004 | 2 | 31 | 4.132236 | 4.8901 | 0.6513857 | 0 | 2.637979 | 0
2018-02-01 21:46 | 322383.8 | 600.0003 | 2 | 31 | 4.156131 | 4.890137 | 0.8143749 | 0 | 3.313472 | 0
2018-02-01 21:48 | 322503.8 | 720.0004 | 2 | 31 | 4.179844 | 4.890093 | 0.9773958 | 0 | 3.992931 | 0
2018-02-01 21:50 | 322623.8 | 840.0012 | 2 | 31 | 4.200291 | 4.825867 | 1.140249 | 0 | 4.675478 | 0
2018-02-01 21:52 | 322743.8 | 960.0012 | 2 | 31 | 4.200291 | 4.412527 | 1.294203 | 0 | 5.322126 | 0
2018-02-01 21:54 | 322863.8 | 1080.0012 | 2 | 31 | 4.200279 | 4.027775 | 1.434617 | 0 | 5.911902 | 0
2018-02-01 21:56 | 322983.8 | 1200.0005 | 2 | 31 | 4.200267 | 3.700449 | 1.563346 | 0 | 6.452598 | 0
2018-02-01 21:58 | 323103.8 | 1320.0011 | 2 | 31 | 4.200221 | 3.404928 | 1.681614 | 0 | 6.949355 | 0
2018-02-01 21:59 | 323162.2 | 1378.4307 | 2 | 31 | 4.200225 | 3.259996 | 1.735732 | 0 | 7.176666 | 0
2018-02-01 22:01 | 323282.2 | 120.0002 | 3 | 31 | 4.222739 | 3.259869 | 1.844009 | 0 | 7.632521 | 0
2018-02-01 22:03 | 323402.2 | 240.0001 | 3 | 31 | 4.25229 | 3.260204 | 1.952676 | 0 | 8.092988 | 0
2018-02-01 22:05 | 323522.2 | 360.001 | 3 | 31 | 4.283147 | 3.260147 | 2.06133 | 0 | 8.556672 | 0
2018-02-01 22:07 | 323642.2 | 480.0001 | 3 | 31 | 4.315227 | 3.259861 | 2.169984 | 0 | 9.023799 | 0
2018-02-01 22:09 | 323762.2 | 600.0002 | 3 | 31 | 4.350169 | 3.259842 | 2.278639 | 0 | 9.494525 | 0
2018-02-01 22:11 | 323882.2 | 720.0009 | 3 | 31 | 4.390996 | 3.25989 | 2.387316 | 0 | 9.969458 | 0
2018-02-01 22:13 | 324002.2 | 840.001 | 3 | 31 | 4.400295 | 2.837004 | 2.489895 | 0 | 10.42073 | 0
2018-02-01 22:15 | 324122.2 | 960.0002 | 3 | 31 | 4.40027 | 2.449142 | 2.57777 | 0 | 10.8074 | 0
2018-02-01 22:17 | 324242.2 | 1080.0001 | 3 | 31 | 4.400201 | 2.131853 | 2.654016 | 0 | 11.1429 | 0
2018-02-01 22:19 | 324362.2 | 1200.0001 | 3 | 31 | 4.400273 | 1.84279 | 2.720222 | 0 | 11.43422 | 0
2018-02-01 22:21 | 324482.2 | 1320.0001 | 3 | 31 | 4.400254 | 1.58747 | 2.777196 | 0 | 11.68492 | 0
2018-02-01 22:23 | 324602.2 | 1440.0009 | 3 | 31 | 4.400226 | 1.386086 | 2.826651 | 0 | 11.90254 | 0
2018-02-01 22:25 | 324722.2 | 1560.0001 | 3 | 31 | 4.40017 | 1.220445 | 2.869994 | 0 | 12.09326 | 0
2018-02-01 22:27 | 324842.2 | 1680.001 | 3 | 31 | 4.400187 | 1.07733 | 2.908276 | 0 | 12.2617 | 0
2018-02-01 22:29 | 324962.2 | 1800.001 | 3 | 31 | 4.400246 | 0.9426584 | 2.941908 | 0 | 12.40969 | 0
2018-02-01 22:31 | 325082.2 | 1920 | 3 | 31 | 4.400177 | 0.8329182 | 2.971419 | 0 | 12.53955 | 0
2018-02-01 22:33 | 325202.2 | 2040.001 | 3 | 31 | 4.400152 | 0.7421589 | 2.997637 | 0 | 12.65491 | 0
2018-02-01 22:35 | 325322.2 | 2160.0009 | 3 | 31 | 4.400175 | 0.6677561 | 3.021125 | 0 | 12.75826 | 0
2018-02-01 22:37 | 325442.2 | 2280.0009 | 3 | 31 | 4.400205 | 0.5966072 | 3.042192 | 0 | 12.85096 | 0
2018-02-01 22:39 | 325562.2 | 2400.0009 | 3 | 31 | 4.400168 | 0.5301323 | 3.060921 | 0 | 12.93337 | 0
2018-02-01 22:41 | 325682.2 | 2520.0009 | 3 | 31 | 4.400178 | 0.4783354 | 3.077709 | 0 | 13.00724 | 0
2018-02-01 22:43 | 325802.2 | 2640.001 | 3 | 31 | 4.400145 | 0.4349575 | 3.092906 | 0 | 13.07411 | 0
2018-02-01 22:45 | 325922.2 | 2760.0001 | 3 | 31 | 4.400154 | 0.3964109 | 3.10676 | 0 | 13.13507 | 0
2018-02-01 22:47 | 326042.2 | 2880.0001 | 3 | 31 | 4.400172 | 0.3565426 | 3.119303 | 0 | 13.19027 | 0
2018-02-01 22:49 | 326162.2 | 3000.0001 | 3 | 31 | 4.400174 | 0.3243961 | 3.130615 | 0 | 13.24004 | 0
2018-02-01 22:51 | 326282.2 | 3120.0001 | 3 | 31 | 4.400142 | 0.2968073 | 3.140951 | 0 | 13.28552 | 0
2018-02-01 22:53 | 326402.2 | 3240.0002 | 3 | 31 | 4.400159 | 0.2747078 | 3.150458 | 0 | 13.32735 | 0
2018-02-01 22:55 | 326522.2 | 3360.0009 | 3 | 31 | 4.400148 | 0.2507162 | 3.159219 | 0 | 13.3659 | 0
2018-02-01 22:57 | 326642.2 | 3480.0001 | 3 | 31 | 4.400189 | 0.2285738 | 3.167175 | 0 | 13.40091 | 0
2018-02-01 22:59 | 326762.2 | 3600.0009 | 3 | 31 | 4.400146 | 0.2100039 | 3.17446 | 0 | 13.43296 | 0
2018-02-01 23:01 | 326882.2 | 3720.001 | 3 | 31 | 4.400094 | 0.1944504 | 3.181185 | 0 | 13.46255 | 0
2018-02-01 23:03 | 327002.2 | 3840.0001 | 3 | 31 | 4.400129 | 0.1804934 | 3.187438 | 0 | 13.49007 | 0
2018-02-01 23:05 | 327122.2 | 3960.0001 | 3 | 31 | 4.400152 | 0.1650362 | 3.193193 | 0 | 13.51539 | 0
2018-02-01 23:07 | 327242.2 | 4080.0009 | 3 | 31 | 4.400105 | 0.1511478 | 3.198452 | 0 | 13.53853 | 0
2018-02-01 23:09 | 327362.2 | 4200.001 | 3 | 31 | 4.400146 | 0.1410942 | 3.203316 | 0 | 13.55993 | 0
2018-02-01 23:11 | 327482.2 | 4320.0009 | 3 | 31 | 4.400114 | 0.1314497 | 3.20785 | 0 | 13.57988 | 0
2018-02-01 23:13 | 327602.2 | 4440.0001 | 3 | 31 | 4.400108 | 0.1210308 | 3.212061 | 0 | 13.59841 | 0
2018-02-01 23:15 | 327722.2 | 4560.0001 | 3 | 31 | 4.400104 | 0.1103592 | 3.215908 | 0 | 13.61534 | 0
2018-02-01 23:17 | 327842.2 | 4680.0002 | 3 | 31 | 4.400043 | 0.1018152 | 3.219454 | 0 | 13.63094 | 0
2018-02-01 23:19 | 327962.2 | 4800.0009 | 3 | 31 | 4.400055 | 0.09584713 | 3.222753 | 0 | 13.64545 | 0
2018-02-01 23:21 | 328082.2 | 4920.001 | 3 | 31 | 4.400071 | 0.08940887 | 3.225853 | 0 | 13.6591 | 0
2018-02-01 23:23 | 328202.2 | 5040.001 | 3 | 31 | 4.400095 | 0.0818758 | 3.228716 | 0 | 13.67169 | 0
2018-02-01 23:23 | 328203.5 | 5041.2935 | 3 | 31 | 4.400075 | 0.08149529 | 3.228746 | 0 | 13.67182 | 0
2018-02-01 23:25 | 328323.6 | 120.0019 | 4 | 31 | 4.392612 | 0 | 3.228746 | 0 | 13.67182 | 0
2018-02-01 23:27 | 328443.6 | 240.0003 | 4 | 31 | 4.391675 | 0 | 3.228746 | 0 | 13.67182 | 0
2018-02-01 23:28 | 328503.6 | 300.0024 | 4 | 31 | 4.391319 | 0 | 3.228746 | 0 | 13.67182 | 0
2018-02-01 23:30 | 328623.7 | 120.0003 | 5 | 31 | 4.100614 | -3.260046 | 3.228746 | 0.1086552 | 13.67182 | 0.4493594
2018-02-01 23:32 | 328743.7 | 240.001 | 5 | 31 | 4.057684 | -3.260113 | 3.228746 | 0.2173253 | 13.67182 | 0.8926513
2018-02-01 23:34 | 328863.7 | 360.001 | 5 | 31 | 4.016947 | -3.260093 | 3.228746 | 0.3259925 | 13.67182 | 1.331349
2018-02-01 23:36 | 328983.7 | 480.001 | 5 | 31 | 3.977488 | -3.260108 | 3.228746 | 0.4346542 | 13.67182 | 1.765693
2018-02-01 23:38 | 329103.7 | 600.0003 | 5 | 31 | 3.939801 | -3.260136 | 3.228746 | 0.5433125 | 13.67182 | 2.195823
2018-02-01 23:40 | 329223.7 | 720.0014 | 5 | 31 | 3.900883 | -3.260106 | 3.228746 | 0.6519918 | 13.67182 | 2.621901
2018-02-01 23:42 | 329343.7 | 840.0013 | 5 | 31 | 3.860949 | -3.260093 | 3.228746 | 0.7606573 | 13.67182 | 3.043595
2018-02-01 23:44 | 329463.7 | 960.0011 | 5 | 31 | 3.824198 | -3.260059 | 3.228746 | 0.8693088 | 13.67182 | 3.461077
2018-02-01 23:46 | 329583.7 | 1080.0011 | 5 | 31 | 3.789496 | -3.260079 | 3.228746 | 0.9779879 | 13.67182 | 3.874777
2018-02-01 23:48 | 329703.7 | 1200.0003 | 5 | 31 | 3.756288 | -3.260059 | 3.228746 | 1.086651 | 13.67182 | 4.284755
2018-02-01 23:50 | 329823.7 | 1320.0011 | 5 | 31 | 3.723009 | -3.260056 | 3.228746 | 1.195321 | 13.67182 | 4.69115
2018-02-01 23:52 | 329943.7 | 1440.0003 | 5 | 31 | 3.692609 | -3.260055 | 3.228746 | 1.303989 | 13.67182 | 5.094025
2018-02-01 23:54 | 330063.7 | 1560.001 | 5 | 31 | 3.665523 | -3.260064 | 3.228746 | 1.412649 | 13.67182 | 5.493769
2018-02-01 23:56 | 330183.7 | 1680.0004 | 5 | 31 | 3.641642 | -3.260056 | 3.228746 | 1.521317 | 13.67182 | 5.89077
2018-02-01 23:58 | 330303.7 | 1800.0003 | 5 | 31 | 3.617908 | -3.260077 | 3.228746 | 1.629981 | 13.67182 | 6.285206
2018-02-02 | 330423.7 | 1920.0003 | 5 | 31 | 3.594065 | -3.260036 | 3.228746 | 1.738637 | 13.67182 | 6.676991
2018-02-02 00:02 | 330543.7 | 2040.0002 | 5 | 31 | 3.573737 | -3.260057 | 3.228746 | 1.847307 | 13.67182 | 7.066427
2018-02-02 00:04 | 330663.7 | 2160.0003 | 5 | 31 | 3.556098 | -3.260068 | 3.228746 | 1.955982 | 13.67182 | 7.453809
2018-02-02 00:06 | 330783.7 | 2280.001 | 5 | 31 | 3.540662 | -3.260064 | 3.228746 | 2.064633 | 13.67182 | 7.839353
2018-02-02 00:08 | 330903.7 | 2400.0003 | 5 | 31 | 3.523633 | -3.260025 | 3.228746 | 2.173304 | 13.67182 | 8.223214
2018-02-02 00:10 | 331023.7 | 2520.0004 | 5 | 31 | 3.508099 | -3.260086 | 3.228746 | 2.281967 | 13.67182 | 8.605235
2018-02-02 00:12 | 331143.7 | 2640.0003 | 5 | 31 | 3.493955 | -3.260061 | 3.228746 | 2.390627 | 13.67182 | 8.985658
2018-02-02 00:14 | 331263.7 | 2760.0011 | 5 | 31 | 3.480915 | -3.260068 | 3.228746 | 2.499308 | 13.67182 | 9.364675
2018-02-02 00:16 | 331383.7 | 2880.001 | 5 | 31 | 3.464678 | -3.260043 | 3.228746 | 2.607974 | 13.67182 | 9.742099
2018-02-02 00:18 | 331503.7 | 3000.0003 | 5 | 31 | 3.442277 | -3.260012 | 3.228746 | 2.716636 | 13.67182 | 10.11739
2018-02-02 00:20 | 331623.7 | 3120.0003 | 5 | 31 | 3.416385 | -3.260006 | 3.228746 | 2.825301 | 13.67182 | 10.4901
2018-02-02 00:22 | 331743.7 | 3240.0003 | 5 | 31 | 3.379112 | -3.260028 | 3.228746 | 2.933965 | 13.67182 | 10.85944
2018-02-02 00:24 | 331863.7 | 3360.0011 | 5 | 31 | 3.318451 | -3.260084 | 3.228746 | 3.042624 | 13.67182 | 11.22367
2018-02-02 00:26 | 331983.7 | 3480.001 | 5 | 31 | 3.194021 | -3.260099 | 3.228746 | 3.151292 | 13.67182 | 11.57845
2018-02-02 00:27 | 332064.8 | 3561.1808 | 5 | 31 | 2.99999 | -3.260057 | 3.228746 | 3.224802 | 13.67182 | 11.80719
2018-02-02 00:29 | 332184.9 | 120.0002 | 6 | 31 | 3.451255 | 0 | 3.228746 | 3.224802 | 13.67182 | 11.80719
2018-02-02 00:31 | 332304.9 | 240.0003 | 6 | 31 | 3.469981 | 0 | 3.228746 | 3.224802 | 13.67182 | 11.80719
2018-02-02 00:32 | 332364.9 | 300.0008 | 6 | 31 | 3.473812 | 0 | 3.228746 | 3.224802 | 13.67182 | 11.80719
2018-02-02 00:32 | 332364.9 | 0.0025 | 7 | 32 | 3.473888 | 0 | 0 | 0 | 0 | 0
2018-02-02 00:34 | 332485 | 120.0002 | 2 | 32 | 4.031085 | 4.890038 | 0.1623837 | 0 | 0.640443 | 0
2018-02-02 00:36 | 332605 | 240.0012 | 2 | 32 | 4.071851 | 4.889992 | 0.3253787 | 0 | 1.300774 | 0
2018-02-02 00:38 | 332725 | 360.0002 | 2 | 32 | 4.106222 | 4.890041 | 0.4883685 | 0 | 1.967391 | 0
2018-02-02 00:40 | 332845 | 480.0011 | 2 | 32 | 4.131111 | 4.890015 | 0.6513633 | 0 | 2.638845 | 0
2018-02-02 00:42 | 332965 | 600.0011 | 2 | 32 | 4.153012 | 4.889996 | 0.8143666 | 0 | 3.313967 | 0
2018-02-02 00:44 | 333085 | 720.0003 | 2 | 32 | 4.180264 | 4.889965 | 0.9773601 | 0 | 3.993037 | 0
2018-02-02 00:46 | 333205 | 840.0004 | 2 | 32 | 4.200257 | 4.766184 | 1.13978 | 0 | 4.674049 | 0
2018-02-02 00:48 | 333325 | 960.001 | 2 | 32 | 4.200265 | 4.386555 | 1.292178 | 0 | 5.314165 | 0
2018-02-02 00:50 | 333445 | 1080.0013 | 2 | 32 | 4.200283 | 4.064484 | 1.432958 | 0 | 5.905476 | 0
2018-02-02 00:52 | 333565 | 1200.0012 | 2 | 32 | 4.200262 | 3.721872 | 1.562824 | 0 | 6.450948 | 0
2018-02-02 00:54 | 333685 | 1320.0012 | 2 | 32 | 4.20028 | 3.371208 | 1.680869 | 0 | 6.94677 | 0
2018-02-02 00:55 | 333727.8 | 1362.7936 | 2 | 32 | 4.200214 | 3.259993 | 1.720277 | 0 | 7.112293 | 0
2018-02-02 00:57 | 333847.8 | 120.0001 | 3 | 32 | 4.221791 | 3.259827 | 1.828549 | 0 | 7.568108 | 0
2018-02-02 00:59 | 333967.8 | 240.0002 | 3 | 32 | 4.247575 | 3.25984 | 1.937205 | 0 | 8.028219 | 0
2018-02-02 01:01 | 334087.8 | 360.0001 | 3 | 32 | 4.277557 | 3.260155 | 2.045861 | 0 | 8.491326 | 0
2018-02-02 01:03 | 334207.8 | 480.001 | 3 | 32 | 4.312943 | 3.25985 | 2.154523 | 0 | 8.958031 | 0
2018-02-02 01:05 | 334327.8 | 600.0002 | 3 | 32 | 4.349018 | 3.259909 | 2.263183 | 0 | 9.428624 | 0
2018-02-02 01:07 | 334447.8 | 720.0017 | 3 | 32 | 4.386868 | 3.259878 | 2.371842 | 0 | 9.903232 | 0
2018-02-02 01:09 | 334567.8 | 840.001 | 3 | 32 | 4.400263 | 2.909365 | 2.476409 | 0 | 10.3631 | 0
2018-02-02 01:11 | 334687.8 | 960.0002 | 3 | 32 | 4.400279 | 2.488211 | 2.566271 | 0 | 10.75851 | 0
2018-02-02 01:13 | 334807.8 | 1080.0002 | 3 | 32 | 4.400251 | 2.137812 | 2.64311 | 0 | 11.09662 | 0
2018-02-02 01:15 | 334927.8 | 1200.0011 | 3 | 32 | 4.400254 | 1.855625 | 2.709517 | 0 | 11.38883 | 0
2018-02-02 01:17 | 335047.8 | 1320.001 | 3 | 32 | 4.400269 | 1.625225 | 2.767366 | 0 | 11.64338 | 0
2018-02-02 01:19 | 335167.8 | 1440.0002 | 3 | 32 | 4.400251 | 1.418624 | 2.818026 | 0 | 11.8663 | 0
2018-02-02 01:21 | 335287.8 | 1560.0001 | 3 | 32 | 4.400217 | 1.228871 | 2.862033 | 0 | 12.05994 | 0
2018-02-02 01:23 | 335407.8 | 1680.0002 | 3 | 32 | 4.400209 | 1.07976 | 2.900433 | 0 | 12.22891 | 0
2018-02-02 01:25 | 335527.8 | 1800.001 | 3 | 32 | 4.400216 | 0.9563065 | 2.934299 | 0 | 12.37792 | 0
2018-02-02 01:27 | 335647.8 | 1920.0001 | 3 | 32 | 4.4002 | 0.8521862 | 2.964416 | 0 | 12.51045 | 0
2018-02-02 01:29 | 335767.8 | 2040.0011 | 3 | 32 | 4.400187 | 0.7521029 | 2.991162 | 0 | 12.62813 | 0
2018-02-02 01:31 | 335887.8 | 2160.0001 | 3 | 32 | 4.400229 | 0.6689949 | 3.014776 | 0 | 12.73204 | 0
2018-02-02 01:33 | 336007.8 | 2280.001 | 3 | 32 | 4.400159 | 0.598527 | 3.035863 | 0 | 12.82483 | 0
2018-02-02 01:35 | 336127.8 | 2400.0002 | 3 | 32 | 4.400198 | 0.542161 | 3.054847 | 0 | 12.90836 | 0
2018-02-02 01:37 | 336247.8 | 2520.0002 | 3 | 32 | 4.400175 | 0.4888039 | 3.072028 | 0 | 12.98396 | 0
2018-02-02 01:39 | 336367.8 | 2640.0002 | 3 | 32 | 4.400201 | 0.4371405 | 3.087427 | 0 | 13.05172 | 0
2018-02-02 01:41 | 336487.8 | 2760.0009 | 3 | 32 | 4.400224 | 0.3964443 | 3.101276 | 0 | 13.11265 | 0
2018-02-02 01:43 | 336607.8 | 2880.0001 | 3 | 32 | 4.400122 | 0.3604364 | 3.113865 | 0 | 13.16805 | 0
2018-02-02 01:45 | 336727.8 | 3000.0009 | 3 | 32 | 4.400154 | 0.3314352 | 3.125406 | 0 | 13.21883 | 0
2018-02-02 01:47 | 336847.8 | 3120.001 | 3 | 32 | 4.400156 | 0.300539 | 3.135947 | 0 | 13.26521 | 0
2018-02-02 01:49 | 336967.8 | 3240.0001 | 3 | 32 | 4.400153 | 0.2732735 | 3.145487 | 0 | 13.30719 | 0
2018-02-02 01:51 | 337087.8 | 3360.0002 | 3 | 32 | 4.400118 | 0.2511606 | 3.154205 | 0 | 13.34555 | 0
2018-02-02 01:53 | 337207.8 | 3480.0009 | 3 | 32 | 4.400145 | 0.233263 | 3.162256 | 0 | 13.38097 | 0
2018-02-02 01:55 | 337327.8 | 3600.0009 | 3 | 32 | 4.400165 | 0.2150755 | 3.169719 | 0 | 13.41381 | 0
2018-02-02 01:57 | 337447.8 | 3720.001 | 3 | 32 | 4.400095 | 0.1943493 | 3.176541 | 0 | 13.44383 | 0
2018-02-02 01:59 | 337567.8 | 3840 | 3 | 32 | 4.400133 | 0.1796904 | 3.18277 | 0 | 13.47124 | 0
2018-02-02 02:01 | 337687.8 | 3960.0002 | 3 | 32 | 4.400111 | 0.1667643 | 3.188535 | 0 | 13.49661 | 0
2018-02-02 02:03 | 337807.8 | 4080.0011 | 3 | 32 | 4.400123 | 0.1557188 | 3.193908 | 0 | 13.52025 | 0
2018-02-02 02:05 | 337927.8 | 4200.001 | 3 | 32 | 4.400046 | 0.1418667 | 3.198888 | 0 | 13.54216 | 0
2018-02-02 02:07 | 338047.8 | 4320.0009 | 3 | 32 | 4.400118 | 0.1312237 | 3.203432 | 0 | 13.56215 | 0
2018-02-02 02:09 | 338167.8 | 4440.0001 | 3 | 32 | 4.40008 | 0.12152 | 3.207639 | 0 | 13.58066 | 0
2018-02-02 02:11 | 338287.8 | 4560.0001 | 3 | 32 | 4.400085 | 0.1135855 | 3.211553 | 0 | 13.59789 | 0
2018-02-02 02:13 | 338407.8 | 4680.0009 | 3 | 32 | 4.400083 | 0.1053972 | 3.215221 | 0 | 13.61403 | 0
2018-02-02 02:15 | 338527.8 | 4800.0002 | 3 | 32 | 4.400091 | 0.09616756 | 3.218591 | 0 | 13.62886 | 0
2018-02-02 02:17 | 338647.8 | 4920.001 | 3 | 32 | 4.40013 | 0.08981895 | 3.221684 | 0 | 13.64247 | 0
2018-02-02 02:19 | 338767.8 | 5040.0002 | 3 | 32 | 4.400085 | 0.08301258 | 3.224571 | 0 | 13.65517 | 0
2018-02-02 02:20 | 338801.1 | 5073.348 | 3 | 32 | 4.400061 | 0.08149529 | 3.225338 | 0 | 13.65854 | 0
2018-02-02 02:22 | 338921.2 | 120.0007 | 4 | 32 | 4.392508 | 0 | 3.225338 | 0 | 13.65854 | 0
2018-02-02 02:24 | 339041.2 | 239.9999 | 4 | 32 | 4.391655 | 0 | 3.225338 | 0 | 13.65854 | 0
2018-02-02 02:25 | 339101.2 | 300.0023 | 4 | 32 | 4.391334 | 0 | 3.225338 | 0 | 13.65854 | 0
2018-02-02 02:27 | 339221.3 | 120.0008 | 5 | 32 | 4.097511 | -3.260041 | 3.225338 | 0.1086558 | 13.65854 | 0.4490663
2018-02-02 02:29 | 339341.3 | 240.0009 | 5 | 32 | 4.058353 | -3.260038 | 3.225338 | 0.2173105 | 13.65854 | 0.8920975
2018-02-02 02:31 | 339461.3 | 360.0017 | 5 | 32 | 4.019736 | -3.260026 | 3.225338 | 0.3259899 | 13.65854 | 1.33109
2018-02-02 02:33 | 339581.3 | 480 | 5 | 32 | 3.977531 | -3.260096 | 3.225338 | 0.4346534 | 13.65854 | 1.765631
2018-02-02 02:35 | 339701.3 | 600 | 5 | 32 | 3.936815 | -3.260068 | 3.225338 | 0.5433184 | 13.65854 | 2.195605
2018-02-02 02:37 | 339821.3 | 720.0001 | 5 | 32 | 3.898531 | -3.260102 | 3.225338 | 0.6519794 | 13.65854 | 2.621287
2018-02-02 02:39 | 339941.3 | 840.0002 | 5 | 32 | 3.862766 | -3.260115 | 3.225338 | 0.7606475 | 13.65854 | 3.042983
2018-02-02 02:41 | 340061.3 | 960.0001 | 5 | 32 | 3.826043 | -3.260025 | 3.225338 | 0.8693125 | 13.65854 | 3.460753
2018-02-02 02:43 | 340181.3 | 1080.0008 | 5 | 32 | 3.788075 | -3.260033 | 3.225338 | 0.9779658 | 13.65854 | 3.87438
2018-02-02 02:45 | 340301.3 | 1200 | 5 | 32 | 3.753595 | -3.259978 | 3.225338 | 1.086641 | 13.65854 | 4.284148
2018-02-02 02:47 | 340421.3 | 1320 | 5 | 32 | 3.722885 | -3.259988 | 3.225338 | 1.195294 | 13.65854 | 4.690273
2018-02-02 02:49 | 340541.3 | 1440.0001 | 5 | 32 | 3.694816 | -3.260063 | 3.225338 | 1.303967 | 13.65854 | 5.093332
2018-02-02 02:51 | 340661.3 | 1560.0016 | 5 | 32 | 3.665761 | -3.260053 | 3.225338 | 1.412625 | 13.65854 | 5.493239
2018-02-02 02:53 | 340781.3 | 1680.0009 | 5 | 32 | 3.639277 | -3.260086 | 3.225338 | 1.521292 | 13.65854 | 5.89011
2018-02-02 02:55 | 340901.3 | 1800.0017 | 5 | 32 | 3.615927 | -3.260035 | 3.225338 | 1.629965 | 13.65854 | 6.284309
2018-02-02 02:57 | 341021.3 | 1920.0008 | 5 | 32 | 3.595654 | -3.260075 | 3.225338 | 1.738618 | 13.65854 | 6.676074
2018-02-02 02:59 | 341141.3 | 2040 | 5 | 32 | 3.575518 | -3.26 | 3.225338 | 1.847291 | 13.65854 | 7.065737
2018-02-02 03:01 | 341261.3 | 2160.0001 | 5 | 32 | 3.55494 | -3.260131 | 3.225338 | 1.955947 | 13.65854 | 7.453097
2018-02-02 03:03 | 341381.3 | 2280 | 5 | 32 | 3.537943 | -3.260113 | 3.225338 | 2.064617 | 13.65854 | 7.838465
2018-02-02 03:05 | 341501.3 | 2400.0016 | 5 | 32 | 3.523417 | -3.260088 | 3.225338 | 2.17329 | 13.65854 | 8.222122
2018-02-02 03:07 | 341621.3 | 2520 | 5 | 32 | 3.510232 | -3.260018 | 3.225338 | 2.281954 | 13.65854 | 8.604294
2018-02-02 03:09 | 341741.3 | 2640.0002 | 5 | 32 | 3.494389 | -3.260035 | 3.225338 | 2.390608 | 13.65854 | 8.984875
2018-02-02 03:11 | 341861.3 | 2760.0001 | 5 | 32 | 3.47828 | -3.260071 | 3.225338 | 2.499277 | 13.65854 | 9.363714
2018-02-02 03:13 | 341981.3 | 2880.0008 | 5 | 32 | 3.462154 | -3.260056 | 3.225338 | 2.607946 | 13.65854 | 9.740836
2018-02-02 03:15 | 342101.3 | 3000.0001 | 5 | 32 | 3.444976 | -3.260096 | 3.225338 | 2.716609 | 13.65854 | 10.11613
2018-02-02 03:17 | 342221.3 | 3120.0008 | 5 | 32 | 3.418894 | -3.260005 | 3.225338 | 2.825274 | 13.65854 | 10.48918
2018-02-02 03:19 | 342341.3 | 3240.0016 | 5 | 32 | 3.375999 | -3.260104 | 3.225338 | 2.933945 | 13.65854 | 10.85853
2018-02-02 03:21 | 342461.3 | 3360.0002 | 5 | 32 | 3.312041 | -3.25999 | 3.225338 | 3.042599 | 13.65854 | 11.22215
2018-02-02 03:23 | 342581.3 | 3480.0008 | 5 | 32 | 3.192815 | -3.260093 | 3.225338 | 3.151273 | 13.65854 | 11.5764
2018-02-02 03:24 | 342663.8 | 3562.5599 | 5 | 32 | 3 | -3.260036 | 3.225338 | 3.226033 | 13.65854 | 11.8091
2018-02-02 03:26 | 342783.9 | 120.0001 | 6 | 32 | 3.444383 | 0 | 3.225338 | 3.226033 | 13.65854 | 11.8091
2018-02-02 03:28 | 342903.9 | 239.9999 | 6 | 32 | 3.462879 | 0 | 3.225338 | 3.226033 | 13.65854 | 11.8091
2018-02-02 03:29 | 342963.9 | 300.003 | 6 | 32 | 3.466608 | 0 | 3.225338 | 3.226033 | 13.65854 | 11.8091
2018-02-02 03:29 | 342963.9 | 0.0025 | 7 | 33 | 3.46678 | 0 | 0 | 0 | 0 | 0
2018-02-02 03:31 | 343083.9 | 120.0009 | 2 | 33 | 4.032303 | 4.890032 | 0.1623879 | 0 | 0.6403695 | 0
2018-02-02 03:33 | 343203.9 | 240.0001 | 2 | 33 | 4.067888 | 4.89003 | 0.3253911 | 0 | 1.300415 | 0
2018-02-02 03:35 | 343323.9 | 360.001 | 2 | 33 | 4.103664 | 4.890041 | 0.4883896 | 0 | 1.966454 | 0
2018-02-02 03:37 | 343443.9 | 480.001 | 2 | 33 | 4.133071 | 4.890039 | 0.6513796 | 0 | 2.637846 | 0
2018-02-02 03:39 | 343563.9 | 600.001 | 2 | 33 | 4.156159 | 4.890001 | 0.8143757 | 0 | 3.313424 | 0
2018-02-02 03:41 | 343683.9 | 720.0001 | 2 | 33 | 4.179104 | 4.890026 | 0.9773719 | 0 | 3.992754 | 0
2018-02-02 03:43 | 343803.9 | 840.0002 | 2 | 33 | 4.200293 | 4.821688 | 1.140221 | 0 | 4.67522 | 0
2018-02-02 03:45 | 343923.9 | 960.002 | 2 | 33 | 4.200294 | 4.38619 | 1.293552 | 0 | 5.319252 | 0
2018-02-02 03:47 | 344043.9 | 1080.0009 | 2 | 33 | 4.200293 | 4.02553 | 1.433553 | 0 | 5.907295 | 0
2018-02-02 03:49 | 344163.9 | 1200.0002 | 2 | 33 | 4.200272 | 3.701101 | 1.56226 | 0 | 6.447899 | 0
2018-02-02 03:51 | 344283.9 | 1320.0002 | 2 | 33 | 4.200262 | 3.410378 | 1.68079 | 0 | 6.945756 | 0
2018-02-02 03:52 | 344342.4 | 1378.4079 | 2 | 33 | 4.20027 | 3.259993 | 1.734909 | 0 | 7.17307 | 0
2018-02-02 03:54 | 344462.4 | 120.0009 | 3 | 33 | 4.224163 | 3.260147 | 1.84319 | 1.86e-10 | 7.629022 | 7.54e-10
2018-02-02 03:56 | 344582.4 | 240.0009 | 3 | 33 | 4.252829 | 3.260101 | 1.951851 | 1.86e-10 | 8.089569 | 7.54e-10
2018-02-02 03:58 | 344702.4 | 360.0001 | 3 | 33 | 4.283336 | 3.25988 | 2.060512 | 1.86e-10 | 8.553324 | 7.54e-10
2018-02-02 04:00 | 344822.4 | 480.001 | 3 | 33 | 4.315084 | 3.259851 | 2.169173 | 1.86e-10 | 9.020459 | 7.54e-10
2018-02-02 04:02 | 344942.4 | 600.001 | 3 | 33 | 4.351187 | 3.259851 | 2.277834 | 1.86e-10 | 9.491252 | 7.54e-10
2018-02-02 04:04 | 345062.4 | 720.0001 | 3 | 33 | 4.392201 | 3.259867 | 2.386482 | 1.86e-10 | 9.966219 | 7.54e-10
2018-02-02 04:06 | 345182.4 | 840.0003 | 3 | 33 | 4.400279 | 2.833132 | 2.488835 | 1.86e-10 | 10.41652 | 7.54e-10
2018-02-02 04:08 | 345302.4 | 960.0001 | 3 | 33 | 4.400269 | 2.4538 | 2.576696 | 1.86e-10 | 10.80313 | 7.54e-10
2018-02-02 04:10 | 345422.4 | 1080.001 | 3 | 33 | 4.400237 | 2.128656 | 2.653002 | 1.86e-10 | 11.1389 | 7.54e-10
2018-02-02 04:12 | 345542.4 | 1200.0001 | 3 | 33 | 4.400243 | 1.82789 | 2.718891 | 1.86e-10 | 11.42882 | 7.54e-10
2018-02-02 04:14 | 345662.4 | 1320.0011 | 3 | 33 | 4.400234 | 1.583372 | 2.775565 | 1.86e-10 | 11.6782 | 7.54e-10
2018-02-02 04:16 | 345782.4 | 1440.0011 | 3 | 33 | 4.400225 | 1.38468 | 2.824928 | 1.86e-10 | 11.89541 | 7.54e-10
2018-02-02 04:18 | 345902.4 | 1560.0001 | 3 | 33 | 4.400228 | 1.222054 | 2.86829 | 1.86e-10 | 12.08621 | 7.54e-10
2018-02-02 04:20 | 346022.4 | 1680.0011 | 3 | 33 | 4.400233 | 1.072958 | 2.906505 | 1.86e-10 | 12.25437 | 7.54e-10
2018-02-02 04:22 | 346142.4 | 1800.0005 | 3 | 33 | 4.400221 | 0.9380798 | 2.93992 | 1.86e-10 | 12.4014 | 7.54e-10
2018-02-02 04:24 | 346262.4 | 1920.0018 | 3 | 33 | 4.400155 | 0.8308125 | 2.969341 | 1.86e-10 | 12.53086 | 7.54e-10
2018-02-02 04:26 | 346382.4 | 2040.0002 | 3 | 33 | 4.400165 | 0.7423115 | 2.995513 | 1.86e-10 | 12.64602 | 7.54e-10
2018-02-02 04:28 | 346502.4 | 2160.0009 | 3 | 33 | 4.400167 | 0.6661129 | 3.018987 | 1.86e-10 | 12.74931 | 7.54e-10
2018-02-02 04:30 | 346622.4 | 2280.001 | 3 | 33 | 4.400216 | 0.591898 | 3.039946 | 1.86e-10 | 12.84153 | 7.54e-10
2018-02-02 04:32 | 346742.4 | 2400.0001 | 3 | 33 | 4.400128 | 0.5286283 | 3.058574 | 1.86e-10 | 12.9235 | 7.54e-10
2018-02-02 04:34 | 346862.4 | 2520.0003 | 3 | 33 | 4.400227 | 0.4791422 | 3.07534 | 1.86e-10 | 12.99727 | 7.54e-10
2018-02-02 04:36 | 346982.4 | 2640.001 | 3 | 33 | 4.40017 | 0.4361839 | 3.090554 | 1.86e-10 | 13.06422 | 7.54e-10
2018-02-02 04:38 | 347102.4 | 2760.0003 | 3 | 33 | 4.400175 | 0.3950434 | 3.104406 | 1.86e-10 | 13.12517 | 7.54e-10
2018-02-02 04:40 | 347222.4 | 2880.0002 | 3 | 33 | 4.400139 | 0.3549433 | 3.116876 | 1.86e-10 | 13.18004 | 7.54e-10
2018-02-02 04:42 | 347342.4 | 3000.0013 | 3 | 33 | 4.400162 | 0.3240423 | 3.128164 | 1.86e-10 | 13.22971 | 7.54e-10
2018-02-02 04:44 | 347462.4 | 3120.0001 | 3 | 33 | 4.400124 | 0.2967987 | 3.138491 | 1.86e-10 | 13.27515 | 7.54e-10
2018-02-02 04:46 | 347582.4 | 3240.0001 | 3 | 33 | 4.400159 | 0.2743092 | 3.148003 | 1.86e-10 | 13.317 | 7.54e-10
2018-02-02 04:48 | 347702.4 | 3360.0003 | 3 | 33 | 4.400166 | 0.2490339 | 3.15671 | 1.86e-10 | 13.35531 | 7.54e-10
2018-02-02 04:50 | 347822.4 | 3480.001 | 3 | 33 | 4.400149 | 0.2273912 | 3.164616 | 1.86e-10 | 13.3901 | 7.54e-10
2018-02-02 04:52 | 347942.4 | 3600.0019 | 3 | 33 | 4.400088 | 0.2094259 | 3.171896 | 1.86e-10 | 13.42213 | 7.54e-10
2018-02-02 04:54 | 348062.4 | 3720.0002 | 3 | 33 | 4.400134 | 0.1954565 | 3.178635 | 1.86e-10 | 13.45179 | 7.54e-10
2018-02-02 04:56 | 348182.4 | 3840.0012 | 3 | 33 | 4.400136 | 0.1802168 | 3.18489 | 1.86e-10 | 13.47931 | 7.54e-10
2018-02-02 04:58 | 348302.4 | 3960.0001 | 3 | 33 | 4.400099 | 0.1632185 | 3.190599 | 1.86e-10 | 13.50443 | 7.54e-10
2018-02-02 05:00 | 348422.4 | 4080.0018 | 3 | 33 | 4.400109 | 0.1511278 | 3.195842 | 1.86e-10 | 13.5275 | 7.54e-10
2018-02-02 05:02 | 348542.4 | 4200.0002 | 3 | 33 | 4.400047 | 0.1401272 | 3.200692 | 1.86e-10 | 13.54884 | 7.54e-10
2018-02-02 05:04 | 348662.4 | 4320.0009 | 3 | 33 | 4.40008 | 0.1312618 | 3.205233 | 1.86e-10 | 13.56882 | 7.54e-10
2018-02-02 05:06 | 348782.4 | 4440.0003 | 3 | 33 | 4.40008 | 0.1200848 | 3.209435 | 1.86e-10 | 13.58731 | 7.54e-10
2018-02-02 05:08 | 348902.4 | 4560.0001 | 3 | 33 | 4.400107 | 0.1107578 | 3.213273 | 1.86e-10 | 13.6042 | 7.54e-10
2018-02-02 05:10 | 349022.4 | 4680.0009 | 3 | 33 | 4.400057 | 0.1025333 | 3.216827 | 1.86e-10 | 13.61984 | 7.54e-10
2018-02-02 05:12 | 349142.4 | 4800.0002 | 3 | 33 | 4.400059 | 0.09654045 | 3.220153 | 1.86e-10 | 13.63447 | 7.54e-10
2018-02-02 05:14 | 349262.4 | 4920.001 | 3 | 33 | 4.400113 | 0.09018421 | 3.22327 | 1.86e-10 | 13.64818 | 7.54e-10
2018-02-02 05:16 | 349382.4 | 5040.001 | 3 | 33 | 4.400097 | 0.08192825 | 3.226118 | 1.86e-10 | 13.66072 | 7.54e-10
2018-02-02 05:16 | 349387.7 | 5045.3711 | 3 | 33 | 4.400071 | 0.08149338 | 3.22624 | 1.86e-10 | 13.66125 | 7.54e-10
2018-02-02 05:18 | 349507.8 | 120.0001 | 4 | 33 | 4.392535 | 0 | 3.226241 | 1.86e-10 | 13.66126 | 7.54e-10
2018-02-02 05:20 | 349627.8 | 240.0002 | 4 | 33 | 4.391612 | 0 | 3.226241 | 1.86e-10 | 13.66126 | 7.54e-10
2018-02-02 05:21 | 349687.8 | 300.0023 | 4 | 33 | 4.391267 | 0 | 3.226241 | 1.86e-10 | 13.66126 | 7.54e-10
2018-02-02 05:23 | 349807.9 | 120.0009 | 5 | 33 | 4.098994 | -3.260001 | 3.226241 | 0.108656 | 13.66126 | 0.4492545
2018-02-02 05:25 | 349927.9 | 240.0002 | 5 | 33 | 4.055787 | -3.260003 | 3.226241 | 0.2173208 | 13.66126 | 0.8922744
2018-02-02 05:27 | 350047.9 | 360.0001 | 5 | 33 | 4.015985 | -3.260035 | 3.226241 | 0.325987 | 13.66126 | 1.33083
2018-02-02 05:29 | 350167.9 | 480.0001 | 5 | 33 | 3.977109 | -3.260018 | 3.226241 | 0.4346365 | 13.66126 | 1.765035
2018-02-02 05:31 | 350287.9 | 600.0002 | 5 | 33 | 3.939075 | -3.259988 | 3.226241 | 0.5433019 | 13.66126 | 2.195163
2018-02-02 05:33 | 350407.9 | 720.0001 | 5 | 33 | 3.898553 | -3.260028 | 3.226241 | 0.6519658 | 13.66126 | 2.621025
2018-02-02 05:35 | 350527.9 | 840.001 | 5 | 33 | 3.859618 | -3.260019 | 3.226241 | 0.7606304 | 13.66126 | 3.042505
2018-02-02 05:37 | 350647.9 | 960.0009 | 5 | 33 | 3.823535 | -3.260043 | 3.226241 | 0.8693027 | 13.66126 | 3.459964
2018-02-02 05:39 | 350767.9 | 1080.0002 | 5 | 33 | 3.78957 | -3.259998 | 3.226241 | 0.977965 | 13.66126 | 3.87357
2018-02-02 05:41 | 350887.9 | 1200.0009 | 5 | 33 | 3.755248 | -3.260028 | 3.226241 | 1.086621 | 13.66126 | 4.283471
2018-02-02 05:43 | 351007.9 | 1320.0009 | 5 | 33 | 3.721175 | -3.260018 | 3.226241 | 1.195293 | 13.66126 | 4.689674
2018-02-02 05:45 | 351127.9 | 1440.0009 | 5 | 33 | 3.691774 | -3.260003 | 3.226241 | 1.303945 | 13.66126 | 5.092359
2018-02-02 05:47 | 351247.9 | 1560.0009 | 5 | 33 | 3.665335 | -3.260066 | 3.226241 | 1.41262 | 13.66126 | 5.492093
2018-02-02 05:49 | 351367.9 | 1680.001 | 5 | 33 | 3.641252 | -3.260038 | 3.226241 | 1.521283 | 13.66126 | 5.889073
2018-02-02 05:51 | 351487.9 | 1800.0001 | 5 | 33 | 3.616272 | -3.260033 | 3.226241 | 1.629944 | 13.66126 | 6.283397
2018-02-02 05:53 | 351607.9 | 1920.0009 | 5 | 33 | 3.593075 | -3.259922 | 3.226241 | 1.738604 | 13.66126 | 6.675038
2018-02-02 05:55 | 351727.9 | 2040.0001 | 5 | 33 | 3.573105 | -3.260012 | 3.226241 | 1.847278 | 13.66126 | 7.064406
2018-02-02 05:57 | 351847.9 | 2160.0009 | 5 | 33 | 3.556244 | -3.260006 | 3.226241 | 1.955938 | 13.66126 | 7.451714
2018-02-02 05:59 | 351967.9 | 2280.001 | 5 | 33 | 3.539644 | -3.260043 | 3.226241 | 2.064603 | 13.66126 | 7.837256
2018-02-02 06:01 | 352087.9 | 2400.0009 | 5 | 33 | 3.522161 | -3.260021 | 3.226241 | 2.173259 | 13.66126 | 8.220885
2018-02-02 06:03 | 352207.9 | 2520.001 | 5 | 33 | 3.507239 | -3.260046 | 3.226241 | 2.281925 | 13.66126 | 8.602799
2018-02-02 06:05 | 352327.9 | 2640.0002 | 5 | 33 | 3.493679 | -3.260038 | 3.226241 | 2.390587 | 13.66126 | 8.983153
2018-02-02 06:07 | 352447.9 | 2760.0002 | 5 | 33 | 3.480363 | -3.260015 | 3.226241 | 2.499244 | 13.66126 | 9.36208
2018-02-02 06:09 | 352567.9 | 2880.0002 | 5 | 33 | 3.4623 | -3.259972 | 3.226241 | 2.607905 | 13.66126 | 9.739341
2018-02-02 06:11 | 352687.9 | 3000.0001 | 5 | 33 | 3.441042 | -3.260039 | 3.226241 | 2.716578 | 13.66126 | 10.11445
2018-02-02 06:13 | 352807.9 | 3120.001 | 5 | 33 | 3.415164 | -3.260033 | 3.226241 | 2.825248 | 13.66126 | 10.48707
2018-02-02 06:15 | 352927.9 | 3240.0005 | 5 | 33 | 3.379059 | -3.26001 | 3.226241 | 2.933913 | 13.66126 | 10.85632
2018-02-02 06:17 | 353047.9 | 3360.0001 | 5 | 33 | 3.31605 | -3.26003 | 3.226241 | 3.042574 | 13.66126 | 11.22044
2018-02-02 06:19 | 353167.9 | 3480.0009 | 5 | 33 | 3.186469 | -3.259995 | 3.226241 | 3.151234 | 13.66126 | 11.57462
2018-02-02 06:20 | 353245.6 | 3557.6976 | 5 | 33 | 2.999998 | -3.259956 | 3.226241 | 3.221596 | 13.66126 | 11.79326
2018-02-02 06:22 | 353365.5942 | 120.0007 | 6 | 33 | 3.450771 | 0 | 3.226241 | 3.221596 | 13.66126 | 11.79326
2018-02-02 06:24 | 353485.5934 | 239.9999 | 6 | 33 | 3.469434 | 0 | 3.226241 | 3.221596 | 13.66126 | 11.79326
2018-02-02 06:25 | 353545.5964 | 300.0029 | 6 | 33 | 3.473346 | 0 | 3.226241 | 3.221596 | 13.66126 | 11.79326
2018-02-02 06:25 | 353545.6 | 0.0026 | 7 | 34 | 3.473378 | 0 | 0 | 0 | 0 | 0
2018-02-02 06:27 | 353665.7 | 120.001 | 2 | 34 | 4.033387 | 4.890007 | 0.1624046 | 0 | 0.6406818 | 0
2018-02-02 06:29 | 353785.7 | 240.001 | 2 | 34 | 4.072489 | 4.889996 | 0.325386 | 0 | 1.301185 | 0
2018-02-02 06:31 | 353905.7 | 360.001 | 2 | 34 | 4.106604 | 4.890028 | 0.4883881 | 0 | 1.96793 | 0
2018-02-02 06:33 | 354025.7 | 480.0004 | 2 | 34 | 4.130666 | 4.890066 | 0.6513892 | 0 | 2.639371 | 0
2018-02-02 06:35 | 354145.7 | 600.0003 | 2 | 34 | 4.15453 | 4.890026 | 0.8143808 | 0 | 3.31453 | 0
2018-02-02 06:37 | 354265.7 | 720.001 | 2 | 34 | 4.182101 | 4.88999 | 0.9773654 | 0 | 3.993915 | 0
2018-02-02 06:39 | 354385.7 | 840.001 | 2 | 34 | 4.200306 | 4.750299 | 1.139619 | 0 | 4.674406 | 0
2018-02-02 06:41 | 354505.7 | 960.0002 | 2 | 34 | 4.200255 | 4.382221 | 1.291583 | 0 | 5.312696 | 0
2018-02-02 06:43 | 354625.7 | 1080.001 | 2 | 34 | 4.200277 | 4.053484 | 1.432258 | 0 | 5.903567 | 0
2018-02-02 06:45 | 354745.7 | 1200.0003 | 2 | 34 | 4.200243 | 3.69046 | 1.561438 | 0 | 6.446156 | 0
2018-02-02 06:47 | 354865.7 | 1320.0004 | 2 | 34 | 4.20022 | 3.362755 | 1.678877 | 0 | 6.939431 | 0
2018-02-02 06:48 | 354906.6 | 1360.9152 | 2 | 34 | 4.200303 | 3.259998 | 1.716492 | 0 | 7.097424 | 0
2018-02-02 06:50 | 355026.6 | 120.0001 | 3 | 34 | 4.221713 | 3.259848 | 1.824783 | 0 | 7.553329 | 0
2018-02-02 06:52 | 355146.6 | 240.0009 | 3 | 34 | 4.247248 | 3.26016 | 1.93344 | 0 | 8.013385 | 0
2018-02-02 06:54 | 355266.6 | 360.0001 | 3 | 34 | 4.278327 | 3.260111 | 2.042109 | 0 | 8.476561 | 0
2018-02-02 06:56 | 355386.6 | 480.0009 | 3 | 34 | 4.313121 | 3.260092 | 2.150769 | 0 | 8.943331 | 0
2018-02-02 06:58 | 355506.6 | 600.0002 | 3 | 34 | 4.34876 | 3.259848 | 2.259443 | 0 | 9.413974 | 0
2018-02-02 07:00 | 355626.6 | 720.0001 | 3 | 34 | 4.385813 | 3.25985 | 2.368101 | 0 | 9.888523 | 0
2018-02-02 07:02 | 355746.6 | 840.0009 | 3 | 34 | 4.400292 | 2.910694 | 2.472785 | 0 | 10.34887 | 0
2018-02-02 07:04 | 355866.6 | 960.0011 | 3 | 34 | 4.400258 | 2.480629 | 2.562412 | 0 | 10.74325 | 0
2018-02-02 07:06 | 355986.6 | 1080.0001 | 3 | 34 | 4.400279 | 2.139175 | 2.639215 | 0 | 11.08121 | 0
2018-02-02 07:08 | 356106.6 | 1200.0009 | 3 | 34 | 4.400287 | 1.858496 | 2.705674 | 0 | 11.37364 | 0
2018-02-02 07:10 | 356226.6 | 1320.0009 | 3 | 34 | 4.400219 | 1.625826 | 2.763675 | 0 | 11.62886 | 0
2018-02-02 07:12 | 356346.6 | 1440.0002 | 3 | 34 | 4.400226 | 1.411635 | 2.814283 | 0 | 11.85154 | 0
2018-02-02 07:14 | 356466.6 | 1560.0002 | 3 | 34 | 4.40022 | 1.227473 | 2.858132 | 0 | 12.04449 | 0
2018-02-02 07:16 | 356586.6 | 1680.0002 | 3 | 34 | 4.400213 | 1.081378 | 2.896541 | 0 | 12.2135 | 0
2018-02-02 07:18 | 356706.6 | 1800.0009 | 3 | 34 | 4.400229 | 0.9614573 | 2.930502 | 0 | 12.36294 | 0
2018-02-02 07:20 | 356826.6 | 1920.0009 | 3 | 34 | 4.400219 | 0.8533821 | 2.960711 | 0 | 12.49586 | 0
2018-02-02 07:22 | 356946.6 | 2040.0004 | 3 | 34 | 4.400199 | 0.7499275 | 2.987398 | 0 | 12.61329 | 0
2018-02-02 07:24 | 357066.6 | 2160.001 | 3 | 34 | 4.400167 | 0.6680517 | 3.010991 | 0 | 12.7171 | 0
2018-02-02 07:26 | 357186.6 | 2280.0009 | 3 | 34 | 4.40018 | 0.6003199 | 3.032105 | 0 | 12.81001 | 0
2018-02-02 07:28 | 357306.6 | 2400.001 | 3 | 34 | 4.40018 | 0.5438194 | 3.051158 | 0 | 12.89385 | 0
2018-02-02 07:30 | 357426.6 | 2520.0001 | 3 | 34 | 4.40017 | 0.4877634 | 3.068352 | 0 | 12.9695 | 0
2018-02-02 07:32 | 357546.6 | 2640.0011 | 3 | 34 | 4.400181 | 0.4373608 | 3.08373 | 0 | 13.03717 | 0
2018-02-02 07:34 | 357666.6 | 2760.001 | 3 | 34 | 4.400165 | 0.3978758 | 3.097623 | 0 | 13.0983 | 0
2018-02-02 07:36 | 357786.6 | 2880.0001 | 3 | 34 | 4.400127 | 0.363905 | 3.110281 | 0 | 13.154 | 0
2018-02-02 07:38 | 357906.6 | 3000.001 | 3 | 34 | 4.400132 | 0.3318281 | 3.121884 | 0 | 13.20505 | 0
2018-02-02 07:40 | 358026.6 | 3120.0002 | 3 | 34 | 4.400132 | 0.2996445 | 3.132404 | 0 | 13.25134 | 0
2018-02-02 07:42 | 358146.6 | 3240.0002 | 3 | 34 | 4.400172 | 0.2739639 | 3.141941 | 0 | 13.2933 | 0
2018-02-02 07:44 | 358266.6 | 3360.0002 | 3 | 34 | 4.400145 | 0.2521954 | 3.150686 | 0 | 13.33178 | 0
2018-02-02 07:46 | 358386.6 | 3480.0009 | 3 | 34 | 4.400159 | 0.2336702 | 3.158768 | 0 | 13.36735 | 0
2018-02-02 07:48 | 358506.6 | 3600.0002 | 3 | 34 | 4.400145 | 0.2135515 | 3.166222 | 0 | 13.40014 | 0
2018-02-02 07:50 | 358626.6 | 3720.0009 | 3 | 34 | 4.400069 | 0.1940851 | 3.173002 | 0 | 13.42998 | 0
2018-02-02 07:52 | 358746.6 | 3840.001 | 3 | 34 | 4.400139 | 0.1800718 | 3.179237 | 0 | 13.45741 | 0
2018-02-02 07:54 | 358866.6 | 3960.001 | 3 | 34 | 4.400088 | 0.1675634 | 3.185009 | 0 | 13.48281 | 0
2018-02-02 07:56 | 358986.6 | 4080.0009 | 3 | 34 | 4.400097 | 0.155591 | 3.190401 | 0 | 13.50653 | 0
2018-02-02 07:58 | 359106.6 | 4200.0011 | 3 | 34 | 4.400142 | 0.1417456 | 3.195363 | 0 | 13.52837 | 0
2018-02-02 08:00 | 359226.6 | 4320.0009 | 3 | 34 | 4.400111 | 0.1311359 | 3.199903 | 0 | 13.54834 | 0
2018-02-02 08:02 | 359346.6 | 4440.0002 | 3 | 34 | 4.400083 | 0.1214123 | 3.204108 | 0 | 13.56685 | 0
2018-02-02 08:04 | 359466.6 | 4560.0005 | 3 | 34 | 4.400105 | 0.1143074 | 3.208034 | 0 | 13.58412 | 0
2018-02-02 08:06 | 359586.6 | 4680.0003 | 3 | 34 | 4.400108 | 0.1054668 | 3.211698 | 0 | 13.60024 | 0
2018-02-02 08:08 | 359706.6 | 4800.0002 | 3 | 34 | 4.400085 | 0.09623718 | 3.215053 | 0 | 13.61501 | 0
2018-02-02 08:10 | 359826.6 | 4920.001 | 3 | 34 | 4.40008 | 0.08981609 | 3.218154 | 0 | 13.62865 | 0
2018-02-02 08:12 | 359946.6 | 5040.001 | 3 | 34 | 4.400082 | 0.08437538 | 3.221038 | 0 | 13.64134 | 0
2018-02-02 08:13 | 360012.5 | 5105.8231 | 3 | 34 | 4.400105 | 0.08149242 | 3.222556 | 0 | 13.64802 | 0
2018-02-02 08:15 | 360132.5 | 120.001 | 4 | 34 | 4.392675 | 0 | 3.222556 | 0 | 13.64802 | 0
2018-02-02 08:17 | 360252.5 | 240.0009 | 4 | 34 | 4.391823 | 0 | 3.222556 | 0 | 13.64802 | 0
2018-02-02 08:18 | 360312.5 | 300.0016 | 4 | 34 | 4.391491 | 0 | 3.222556 | 0 | 13.64802 | 0
2018-02-02 08:20 | 360432.6 | 120.0011 | 5 | 34 | 4.097971 | -3.260061 | 3.222556 | 0.1086582 | 13.64802 | 0.4491017
2018-02-02 08:22 | 360552.6 | 240.0019 | 5 | 34 | 4.059444 | -3.260162 | 3.222556 | 0.2173213 | 13.64802 | 0.8922988
2018-02-02 08:24 | 360672.6 | 360.0002 | 5 | 34 | 4.018673 | -3.260071 | 3.222556 | 0.3259861 | 13.64802 | 1.331249
2018-02-02 08:26 | 360792.6 | 480.001 | 5 | 34 | 3.976428 | -3.260151 | 3.222556 | 0.4346529 | 13.64802 | 1.765621
2018-02-02 08:28 | 360912.6 | 600.0012 | 5 | 34 | 3.936906 | -3.260104 | 3.222556 | 0.5433117 | 13.64802 | 2.195533
2018-02-02 08:30 | 361032.6 | 720.0002 | 5 | 34 | 3.899581 | -3.260129 | 3.222556 | 0.6519724 | 13.64802 | 2.621253
2018-02-02 08:32 | 361152.6 | 840.0012 | 5 | 34 | 3.86301 | -3.260146 | 3.222556 | 0.7606409 | 13.64802 | 3.04304
2018-02-02 08:34 | 361272.6 | 960.0002 | 5 | 34 | 3.824268 | -3.259799 | 3.222556 | 0.8692986 | 13.64802 | 3.460686
2018-02-02 08:36 | 361392.6 | 1080.0003 | 5 | 34 | 3.78812 | -3.260146 | 3.222556 | 0.9779649 | 13.64802 | 3.874271
2018-02-02 08:38 | 361512.6 | 1200.0003 | 5 | 34 | 3.754064 | -3.260162 | 3.222556 | 1.086635 | 13.64802 | 4.28405
2018-02-02 08:40 | 361632.6 | 1320.0003 | 5 | 34 | 3.724102 | -3.260059 | 3.222556 | 1.195305 | 13.64802 | 4.690355
2018-02-02 08:42 | 361752.6 | 1440.0003 | 5 | 34 | 3.694316 | -3.260169 | 3.222556 | 1.303961 | 13.64802 | 5.093394
2018-02-02 08:44 | 361872.6 | 1560.0002 | 5 | 34 | 3.665116 | -3.260146 | 3.222556 | 1.412629 | 13.64802 | 5.493221
2018-02-02 08:46 | 361992.6 | 1680.0003 | 5 | 34 | 3.639696 | -3.260164 | 3.222556 | 1.521291 | 13.64802 | 5.890074
2018-02-02 08:48 | 362112.6 | 1800.0002 | 5 | 34 | 3.617269 | -3.260053 | 3.222556 | 1.629963 | 13.64802 | 6.28435
2018-02-02 08:50 | 362232.6 | 1920.001 | 5 | 34 | 3.596045 | -3.26016 | 3.222556 | 1.738629 | 13.64802 | 6.676276
2018-02-02 08:52 | 362352.6 | 2040.0002 | 5 | 34 | 3.573744 | -3.260096 | 3.222556 | 1.8473 | 13.64802 | 7.065853
2018-02-02 08:54 | 362472.6 | 2160.001 | 5 | 34 | 3.554564 | -3.260164 | 3.222556 | 1.955968 | 13.64802 | 7.453128
2018-02-02 08:56 | 362592.6 | 2280.0011 | 5 | 34 | 3.538015 | -3.259829 | 3.222556 | 2.064626 | 13.64802 | 7.838441
2018-02-02 08:58 | 362712.6 | 2400.0011 | 5 | 34 | 3.524091 | -3.260093 | 3.222556 | 2.173298 | 13.64802 | 8.222163
2018-02-02 09:00 | 362832.6 | 2520.0003 | 5 | 34 | 3.509189 | -3.260116 | 3.222556 | 2.281966 | 13.64802 | 8.604325
2018-02-02 09:02 | 362952.6 | 2640.001 | 5 | 34 | 3.492498 | -3.260109 | 3.222556 | 2.390627 | 13.64802 | 8.984713
2018-02-02 09:04 | 363072.6 | 2760.0003 | 5 | 34 | 3.477504 | -3.260088 | 3.222556 | 2.4993 | 13.64802 | 9.363439
2018-02-02 09:06 | 363192.6 | 2880.0002 | 5 | 34 | 3.462584 | -3.260174 | 3.222556 | 2.607966 | 13.64802 | 9.740505
2018-02-02 09:08 | 363312.6 | 3000.0002 | 5 | 34 | 3.443952 | -3.260162 | 3.222556 | 2.716632 | 13.64802 | 10.11582
2018-02-02 09:10 | 363432.6 | 3120.001 | 5 | 34 | 3.414837 | -3.260176 | 3.222556 | 2.825302 | 13.64802 | 10.48862
2018-02-02 09:12 | 363552.6 | 3240.0002 | 5 | 34 | 3.373978 | -3.260104 | 3.222556 | 2.933967 | 13.64802 | 10.8576
2018-02-02 09:14 | 363672.6 | 3360.0011 | 5 | 34 | 3.310304 | -3.260121 | 3.222556 | 3.042636 | 13.64802 | 11.2211
2018-02-02 09:16 | 363792.6 | 3480.001 | 5 | 34 | 3.190625 | -3.260118 | 3.222556 | 3.151294 | 13.64802 | 11.57514
2018-02-02 09:17 | 363872.1 | 3559.5513 | 5 | 34 | 2.999995 | -3.260104 | 3.222556 | 3.22333 | 13.64802 | 11.79922
2018-02-02 09:19 | 363992.2 | 120.0011 | 6 | 34 | 3.444905 | 0 | 3.222556 | 3.22333 | 13.64802 | 11.79922
2018-02-02 09:21 | 364112.2 | 240.0012 | 6 | 34 | 3.463315 | 0 | 3.222556 | 3.22333 | 13.64802 | 11.79922
2018-02-02 09:22 | 364172.2 | 300.0041 | 6 | 34 | 3.467119 | 0 | 3.222556 | 3.22333 | 13.64802 | 11.79922
2018-02-02 09:22 | 364172.2 | 0.0024 | 7 | 35 | 3.467159 | 0 | 0 | 0 | 0 | 0
2018-02-02 09:24 | 364292.2 | 120.0011 | 2 | 35 | 4.031923 | 4.890137 | 0.1624034 | 0 | 0.6405419 | 0
2018-02-02 09:26 | 364412.2 | 240.0012 | 2 | 35 | 4.069141 | 4.890047 | 0.3254082 | 0 | 1.30065 | 0
2018-02-02 09:28 | 364532.2 | 360.0003 | 2 | 35 | 4.107224 | 4.890066 | 0.4883896 | 0 | 1.967064 | 0
2018-02-02 09:30 | 364652.2 | 480.0011 | 2 | 35 | 4.134212 | 4.890142 | 0.6513942 | 0 | 2.638874 | 0
2018-02-02 09:32 | 364772.2 | 600.0012 | 2 | 35 | 4.156834 | 4.890099 | 0.8144054 | 0 | 3.314657 | 0
2018-02-02 09:34 | 364892.2 | 720.0011 | 2 | 35 | 4.179137 | 4.890066 | 0.9773918 | 0 | 3.993925 | 0
2018-02-02 09:36 | 365012.2 | 840.0012 | 2 | 35 | 4.200281 | 4.776424 | 1.139986 | 0 | 4.675458 | 0
2018-02-02 09:38 | 365132.2 | 960.0003 | 2 | 35 | 4.200277 | 4.357897 | 1.291809 | 0 | 5.313156 | 0
2018-02-02 09:40 | 365252.2 | 1080.0012 | 2 | 35 | 4.200225 | 4.013599 | 1.431234 | 0 | 5.898777 | 0
2018-02-02 09:42 | 365372.2 | 1200.0004 | 2 | 35 | 4.200265 | 3.708939 | 1.559806 | 0 | 6.438814 | 0
2018-02-02 09:44 | 365492.2 | 1320.0004 | 2 | 35 | 4.20025 | 3.400223 | 1.678336 | 0 | 6.936669 | 0
2018-02-02 09:45 | 365543 | 1370.741 | 2 | 35 | 4.2003 | 3.259991 | 1.725274 | 0 | 7.133822 | 0
2018-02-02 09:47 | 365663 | 120.001 | 3 | 35 | 4.224227 | 3.259903 | 1.833558 | 3.93e-10 | 7.589834 | 1.598e-09
2018-02-02 09:49 | 365783 | 240.0002 | 3 | 35 | 4.251833 | 3.25993 | 1.942217 | 3.93e-10 | 8.050314 | 1.598e-09
2018-02-02 09:51 | 365903 | 360.001 | 3 | 35 | 4.281089 | 3.259907 | 2.050872 | 3.93e-10 | 8.513885 | 1.598e-09
2018-02-02 09:53 | 366023 | 480.0001 | 3 | 35 | 4.313264 | 3.259853 | 2.159533 | 3.93e-10 | 8.98078 | 1.598e-09
2018-02-02 09:55 | 366143 | 600.0011 | 3 | 35 | 4.350773 | 3.259811 | 2.268192 | 3.93e-10 | 9.451441 | 1.598e-09
2018-02-02 09:57 | 366263 | 720.001 | 3 | 35 | 4.390395 | 3.259846 | 2.376855 | 3.93e-10 | 9.926363 | 1.598e-09
2018-02-02 09:59 | 366383 | 840.0003 | 3 | 35 | 4.400256 | 2.858601 | 2.479967 | 3.93e-10 | 10.37995 | 1.598e-09
2018-02-02 10:01 | 366503 | 960.001 | 3 | 35 | 4.40029 | 2.481756 | 2.568829 | 3.93e-10 | 10.77097 | 1.598e-09
2018-02-02 10:03 | 366623 | 1080.001 | 3 | 35 | 4.400249 | 2.137327 | 2.645739 | 3.93e-10 | 11.10939 | 1.598e-09
2018-02-02 10:05 | 366743 | 1200.0011 | 3 | 35 | 4.400259 | 1.836167 | 2.71175 | 3.93e-10 | 11.39986 | 1.598e-09
2018-02-02 10:07 | 366863 | 1320.001 | 3 | 35 | 4.400208 | 1.597507 | 2.768854 | 3.93e-10 | 11.65113 | 1.598e-09
2018-02-02 10:09 | 366983 | 1440.0002 | 3 | 35 | 4.400224 | 1.40156 | 2.818716 | 3.93e-10 | 11.87053 | 1.598e-09
2018-02-02 10:11 | 367103 | 1560.001 | 3 | 35 | 4.400207 | 1.232082 | 2.862572 | 3.93e-10 | 12.06351 | 1.598e-09
2018-02-02 10:13 | 367223 | 1680.0002 | 3 | 35 | 4.400201 | 1.072919 | 2.900959 | 3.93e-10 | 12.23242 | 1.598e-09
2018-02-02 10:15 | 367343 | 1800.001 | 3 | 35 | 4.400224 | 0.9450274 | 2.934505 | 3.93e-10 | 12.38003 | 1.598e-09
2018-02-02 10:17 | 367463 | 1920.0002 | 3 | 35 | 4.400186 | 0.8389406 | 2.964192 | 3.93e-10 | 12.51066 | 1.598e-09
2018-02-02 10:19 | 367583 | 2040.0002 | 3 | 35 | 4.400147 | 0.7517223 | 2.990688 | 3.93e-10 | 12.62724 | 1.598e-09
2018-02-02 10:21 | 367703 | 2160.0002 | 3 | 35 | 4.400212 | 0.6706476 | 3.014385 | 3.93e-10 | 12.73152 | 1.598e-09
2018-02-02 10:23 | 367823 | 2280.0002 | 3 | 35 | 4.400173 | 0.5938368 | 3.035391 | 3.93e-10 | 12.82395 | 1.598e-09
2018-02-02 10:25 | 367943 | 2400.001 | 3 | 35 | 4.400204 | 0.5347424 | 3.054161 | 3.93e-10 | 12.90654 | 1.598e-09
2018-02-02 10:27 | 368063 | 2520.0002 | 3 | 35 | 4.40013 | 0.4838524 | 3.071096 | 3.93e-10 | 12.98106 | 1.598e-09
2018-02-02 10:29 | 368183 | 2640.0002 | 3 | 35 | 4.400165 | 0.4396372 | 3.086495 | 3.93e-10 | 13.04881 | 1.598e-09
2018-02-02 10:31 | 368303 | 2760.0002 | 3 | 35 | 4.400181 | 0.3948927 | 3.100406 | 3.93e-10 | 13.11003 | 1.598e-09
2018-02-02 10:33 | 368423 | 2880.0002 | 3 | 35 | 4.400169 | 0.3584728 | 3.112914 | 3.93e-10 | 13.16506 | 1.598e-09
2018-02-02 10:35 | 368543 | 3000.001 | 3 | 35 | 4.400123 | 0.3267851 | 3.124309 | 3.93e-10 | 13.2152 | 1.598e-09
2018-02-02 10:37 | 368663 | 3120.0011 | 3 | 35 | 4.400172 | 0.301404 | 3.134768 | 3.93e-10 | 13.26122 | 1.598e-09
2018-02-02 10:39 | 368783 | 3240.001 | 3 | 35 | 4.400165 | 0.2757072 | 3.14438 | 3.93e-10 | 13.30352 | 1.598e-09
2018-02-02 10:41 | 368903 | 3360.001 | 3 | 35 | 4.400174 | 0.2502365 | 3.153099 | 3.93e-10 | 13.34188 | 1.598e-09
2018-02-02 10:43 | 369023 | 3480.001 | 3 | 35 | 4.400133 | 0.2296324 | 3.161072 | 3.93e-10 | 13.37696 | 1.598e-09
2018-02-02 10:45 | 369143 | 3600.001 | 3 | 35 | 4.40013 | 0.2124805 | 3.168421 | 3.93e-10 | 13.4093 | 1.598e-09
2018-02-02 10:47 | 369263 | 3720.0002 | 3 | 35 | 4.400077 | 0.1964092 | 3.175243 | 3.93e-10 | 13.43932 | 1.598e-09
2018-02-02 10:49 | 369383 | 3840.0011 | 3 | 35 | 4.400126 | 0.1793098 | 3.181518 | 3.93e-10 | 13.46693 | 1.598e-09
2018-02-02 10:51 | 369503 | 3960.0002 | 3 | 35 | 4.400105 | 0.1646385 | 3.187246 | 3.93e-10 | 13.49213 | 1.598e-09
2018-02-02 10:53 | 369623 | 4080.0002 | 3 | 35 | 4.400107 | 0.1532021 | 3.192543 | 3.93e-10 | 13.51544 | 1.598e-09
2018-02-02 10:55 | 369743 | 4200.0011 | 3 | 35 | 4.400117 | 0.1436577 | 3.197478 | 3.93e-10 | 13.53716 | 1.598e-09
2018-02-02 10:57 | 369863 | 4320.0015 | 3 | 35 | 4.400139 | 0.132844 | 3.202073 | 3.93e-10 | 13.55737 | 1.598e-09
2018-02-02 10:59 | 369983 | 4440.001 | 3 | 35 | 4.400085 | 0.1202374 | 3.206277 | 3.93e-10 | 13.57587 | 1.598e-09
2018-02-02 11:01 | 370103 | 4560.0002 | 3 | 35 | 4.400132 | 0.1120615 | 3.210154 | 3.93e-10 | 13.59293 | 1.598e-09
2018-02-02 11:03 | 370223 | 4680.0011 | 3 | 35 | 4.400069 | 0.1043167 | 3.213753 | 3.93e-10 | 13.60877 | 1.598e-09
2018-02-02 11:05 | 370343 | 4800.0011 | 3 | 35 | 4.400097 | 0.09744358 | 3.217119 | 3.93e-10 | 13.62358 | 1.598e-09
2018-02-02 11:07 | 370463 | 4920.0002 | 3 | 35 | 4.400055 | 0.08861065 | 3.220231 | 3.93e-10 | 13.63727 | 1.598e-09
2018-02-02 11:09 | 370583 | 5040.001 | 3 | 35 | 4.400063 | 0.08217239 | 3.223087 | 3.93e-10 | 13.64983 | 1.598e-09
2018-02-02 11:10 | 370613.4 | 5070.3752 | 3 | 35 | 4.400123 | 0.0814867 | 3.223778 | 3.93e-10 | 13.65288 | 1.598e-09
2018-02-02 11:12 | 370733.4534 | 120.0008 | 4 | 35 | 4.392642 | 0 | 3.223778 | 3.93e-10 | 13.65288 | 1.598e-09
2018-02-02 11:14 | 370853.4534 | 240.0008 | 4 | 35 | 4.391703 | 0 | 3.223778 | 3.93e-10 | 13.65288 | 1.598e-09
2018-02-02 11:15 | 370913.4557 | 300.0031 | 4 | 35 | 4.39135 | 0 | 3.223778 | 3.93e-10 | 13.65288 | 1.598e-09
2018-02-02 11:17 | 371033.5 | 120.0001 | 5 | 35 | 4.098783 | -3.259961 | 3.223778 | 0.1086605 | 13.65288 | 0.4493176
2018-02-02 11:19 | 371153.5 | 240.0009 | 5 | 35 | 4.058293 | -3.260136 | 3.223778 | 0.2173158 | 13.65288 | 0.892422
2018-02-02 11:21 | 371273.5 | 360.001 | 5 | 35 | 4.019297 | -3.26 | 3.223778 | 0.3259733 | 13.65288 | 1.33127
2018-02-02 11:23 | 371393.5 | 480.0009 | 5 | 35 | 3.981055 | -3.260133 | 3.223778 | 0.4346479 | 13.65288 | 1.766004
2018-02-02 11:25 | 371513.5 | 600.001 | 5 | 35 | 3.940903 | -3.260106 | 3.223778 | 0.5433092 | 13.65288 | 2.196436
2018-02-02 11:27 | 371633.5 | 720.001 | 5 | 35 | 3.900493 | -3.260119 | 3.223778 | 0.6519729 | 13.65288 | 2.622442
2018-02-02 11:29 | 371753.5 | 840.0009 | 5 | 35 | 3.862951 | -3.260081 | 3.223778 | 0.7606519 | 13.65288 | 3.044286
2018-02-02 11:31 | 371873.5 | 960.001 | 5 | 35 | 3.827747 | -3.260142 | 3.223778 | 0.8693094 | 13.65288 | 3.462085
2018-02-02 11:33 | 371993.5 | 1080.0004 | 5 | 35 | 3.792777 | -3.260104 | 3.223778 | 0.9779829 | 13.65288 | 3.876169
2018-02-02 11:35 | 372113.5 | 1200.001 | 5 | 35 | 3.756466 | -3.260146 | 3.223778 | 1.086651 | 13.65288 | 4.28635
2018-02-02 11:37 | 372233.5 | 1320.0001 | 5 | 35 | 3.724273 | -3.260138 | 3.223778 | 1.195318 | 13.65288 | 4.692759
2018-02-02 11:39 | 372353.5 | 1440.001 | 5 | 35 | 3.695581 | -3.260095 | 3.223778 | 1.303976 | 13.65288 | 5.095849
2018-02-02 11:41 | 372473.5 | 1560.001 | 5 | 35 | 3.669612 | -3.260115 | 3.223778 | 1.412646 | 13.65288 | 5.49603
2018-02-02 11:43 | 372593.5 | 1680.0002 | 5 | 35 | 3.643712 | -3.260061 | 3.223778 | 1.521312 | 13.65288 | 5.893399
2018-02-02 11:45 | 372713.5 | 1800.0001 | 5 | 35 | 3.618423 | -3.260126 | 3.223778 | 1.629982 | 13.65288 | 6.287951
2018-02-02 11:47 | 372833.5 | 1920.0002 | 5 | 35 | 3.596476 | -3.260073 | 3.223778 | 1.73864 | 13.65288 | 6.679906
2018-02-02 11:49 | 372953.5 | 2040.0002 | 5 | 35 | 3.577395 | -3.26009 | 3.223778 | 1.847311 | 13.65288 | 7.069668
2018-02-02 11:51 | 373073.5 | 2160.0004 | 5 | 35 | 3.559564 | -3.26007 | 3.223778 | 1.955974 | 13.65288 | 7.45743
2018-02-02 11:53 | 373193.5 | 2280.0003 | 5 | 35 | 3.540984 | -3.260057 | 3.223778 | 2.064632 | 13.65288 | 7.843197
2018-02-02 11:55 | 373313.5 | 2400.001 | 5 | 35 | 3.525015 | -3.260026 | 3.223778 | 2.173304 | 13.65288 | 8.227105
2018-02-02 11:57 | 373433.5 | 2520.001 | 5 | 35 | 3.510861 | -3.260056 | 3.223778 | 2.281971 | 13.65288 | 8.609373
2018-02-02 11:59 | 373553.5 | 2640.001 | 5 | 35 | 3.4978 | -3.260093 | 3.223778 | 2.390628 | 13.65288 | 8.990157
2018-02-02 12:01 | 373673.5 | 2760.0004 | 5 | 35 | 3.482471 | -3.260104 | 3.223778 | 2.499289 | 13.65288 | 9.369433
2018-02-02 12:03 | 373793.5 | 2880.001 | 5 | 35 | 3.463899 | -3.260079 | 3.223778 | 2.607961 | 13.65288 | 9.746867
2018-02-02 12:05 | 373913.5 | 3000.0017 | 5 | 35 | 3.444416 | -3.260093 | 3.223778 | 2.71663 | 13.65288 | 10.12226
2018-02-02 12:07 | 374033.5 | 3120.0002 | 5 | 35 | 3.419961 | -3.260135 | 3.223778 | 2.82529 | 13.65288 | 10.49524
2018-02-02 12:09 | 374153.5 | 3240.001 | 5 | 35 | 3.382113 | -3.260048 | 3.223778 | 2.933954 | 13.65288 | 10.86499
2018-02-02 12:11 | 374273.5 | 3360.0018 | 5 | 35 | 3.314771 | -3.260101 | 3.223778 | 3.042617 | 13.65288 | 11.22921
2018-02-02 12:13 | 374393.5 | 3480.001 | 5 | 35 | 3.18843 | -3.260079 | 3.223778 | 3.151285 | 13.65288 | 11.58338
2018-02-02 12:14 | 374471.9 | 3558.4367 | 5 | 35 | 2.999999 | -3.260128 | 3.223778 | 3.222303 | 13.65288 | 11.80417
2018-02-02 12:16 | 374592 | 120 | 6 | 35 | 3.443687 | 0 | 3.223778 | 3.222322 | 13.65288 | 11.80423
2018-02-02 12:18 | 374712 | 240.0009 | 6 | 35 | 3.461926 | 0 | 3.223778 | 3.222322 | 13.65288 | 11.80423
2018-02-02 12:19 | 374772 | 300.0014 | 6 | 35 | 3.465859 | 0 | 3.223778 | 3.222322 | 13.65288 | 11.80423
2018-02-02 12:19 | 374772 | 0.0025 | 7 | 36 | 3.465889 | 0 | 0 | 0 | 0 | 0
2018-02-02 12:21 | 374892.1 | 120.001 | 2 | 36 | 4.031912 | 4.890104 | 0.1624041 | 0 | 0.6401876 | 0
2018-02-02 12:23 | 375012.1 | 240.0027 | 2 | 36 | 4.069551 | 4.890127 | 0.3254041 | 0 | 1.300368 | 0
2018-02-02 12:25 | 375132.1 | 360.0011 | 2 | 36 | 4.102642 | 4.890085 | 0.4883908 | 0 | 1.966518 | 0
2018-02-02 12:27 | 375252.1 | 480.0001 | 2 | 36 | 4.128812 | 4.890104 | 0.6513848 | 0 | 2.637406 | 0
2018-02-02 12:29 | 375372.1 | 600.0002 | 2 | 36 | 4.155002 | 4.890022 | 0.814372 | 0 | 3.312469 | 0
2018-02-02 12:31 | 375492.1 | 720.0001 | 2 | 36 | 4.179893 | 4.890114 | 0.9773639 | 0 | 3.991741 | 0
2018-02-02 12:33 | 375612.1 | 840.0009 | 2 | 36 | 4.200309 | 4.798359 | 1.140052 | 0 | 4.673741 | 0
2018-02-02 12:35 | 375732.1 | 960.001 | 2 | 36 | 4.200242 | 4.426804 | 1.293733 | 0 | 5.319242 | 0
2018-02-02 12:37 | 375852.1 | 1080.0009 | 2 | 36 | 4.200241 | 4.053436 | 1.435142 | 0 | 5.913197 | 0
2018-02-02 12:39 | 375972.1 | 1200.0001 | 2 | 36 | 4.200272 | 3.698181 | 1.56416 | 0 | 6.455111 | 0
2018-02-02 12:41 | 376092.1 | 1320.001 | 2 | 36 | 4.20024 | 3.381231 | 1.68208 | 0 | 6.950403 | 0
2018-02-02 12:42 | 376139.2 | 1367.172 | 2 | 36 | 4.200239 | 3.259985 | 1.725613 | 0 | 7.133253 | 0
2018-02-02 12:44 | 376259.3 | 120.001 | 3 | 36 | 4.220844 | 3.25984 | 1.833883 | 0 | 7.589006 | 0
2018-02-02 12:46 | 376379.3 | 240.0002 | 3 | 36 | 4.248461 | 3.259851 | 1.942543 | 0 | 8.049085 | 0
2018-02-02 12:48 | 376499.3 | 360.0011 | 3 | 36 | 4.280906 | 3.259842 | 2.051212 | 0 | 8.512513 | 0
2018-02-02 12:50 | 376619.3 | 480.0017 | 3 | 36 | 4.314536 | 3.25989 | 2.15987 | 0 | 8.979486 | 0
2018-02-02 12:52 | 376739.3 | 600.0002 | 3 | 36 | 4.349646 | 3.260172 | 2.268519 | 0 | 9.450157 | 0
2018-02-02 12:54 | 376859.3 | 720.0009 | 3 | 36 | 4.387359 | 3.260189 | 2.377195 | 0 | 9.924866 | 0
2018-02-02 12:56 | 376979.3 | 840.0009 | 3 | 36 | 4.400282 | 2.865259 | 2.480955 | 0 | 10.38122 | 0
2018-02-02 12:58 | 377099.3 | 960.0009 | 3 | 36 | 4.400299 | 2.46242 | 2.56947 | 0 | 10.77071 | 0
2018-02-02 13:00 | 377219.3 | 1080.0001 | 3 | 36 | 4.400263 | 2.128815 | 2.645817 | 0 | 11.10665 | 0
2018-02-02 13:02 | 377339.3 | 1200.0001 | 3 | 36 | 4.400286 | 1.854957 | 2.712098 | 0 | 11.39831 | 0
2018-02-02 13:04 | 377459.3 | 1320.0009 | 3 | 36 | 4.400271 | 1.608087 | 2.769733 | 0 | 11.65191 | 0
2018-02-02 13:06 | 377579.3 | 1440.0011 | 3 | 36 | 4.400222 | 1.389818 | 2.81954 | 0 | 11.87107 | 0
2018-02-02 13:08 | 377699.3 | 1560.0001 | 3 | 36 | 4.400224 | 1.216926 | 2.862902 | 0 | 12.06188 | 0
2018-02-02 13:10 | 377819.3 | 1680.0009 | 3 | 36 | 4.40018 | 1.07465 | 2.901013 | 0 | 12.22957 | 0
2018-02-02 13:12 | 377939.3 | 1800.0002 | 3 | 36 | 4.400205 | 0.9519987 | 2.934759 | 0 | 12.37806 | 0
2018-02-02 13:14 | 378059.3 | 1920.0001 | 3 | 36 | 4.400212 | 0.8368006 | 2.964548 | 0 | 12.50914 | 0
2018-02-02 13:16 | 378179.3 | 2040.0009 | 3 | 36 | 4.400146 | 0.7409115 | 2.990786 | 0 | 12.62459 | 0
2018-02-02 13:18 | 378299.3 | 2160.0009 | 3 | 36 | 4.400175 | 0.6626797 | 3.014154 | 0 | 12.72742 | 0
2018-02-02 13:20 | 378419.3 | 2280.001 | 3 | 36 | 4.400179 | 0.5973845 | 3.035136 | 0 | 12.81974 | 0
2018-02-02 13:22 | 378539.3 | 2400.0001 | 3 | 36 | 4.400173 | 0.5362444 | 3.054026 | 0 | 12.90286 | 0
2018-02-02 13:24 | 378659.3 | 2520.0017 | 3 | 36 | 4.400171 | 0.4787941 | 3.070908 | 0 | 12.97715 | 0
2018-02-02 13:26 | 378779.3 | 2640.0009 | 3 | 36 | 4.400156 | 0.4331093 | 3.086087 | 0 | 13.04393 | 0
2018-02-02 13:28 | 378899.3 | 2760.0009 | 3 | 36 | 4.400159 | 0.3950329 | 3.099861 | 0 | 13.10454 | 0
2018-02-02 13:30 | 379019.3 | 2880.0009 | 3 | 36 | 4.400106 | 0.3604469 | 3.112447 | 0 | 13.15992 | 0
2018-02-02 13:32 | 379139.3 | 3000.001 | 3 | 36 | 4.400135 | 0.3256044 | 3.123889 | 0 | 13.21027 | 0
2018-02-02 13:34 | 379259.3 | 3120.0011 | 3 | 36 | 4.400145 | 0.2968616 | 3.134241 | 0 | 13.25582 | 0
2018-02-02 13:36 | 379379.3 | 3240.0001 | 3 | 36 | 4.400122 | 0.2721643 | 3.143708 | 0 | 13.29748 | 0
2018-02-02 13:38 | 379499.3 | 3360.001 | 3 | 36 | 4.400102 | 0.2511015 | 3.15243 | 0 | 13.33585 | 0
2018-02-02 13:40 | 379619.3 | 3480.0002 | 3 | 36 | 4.400137 | 0.2309275 | 3.160471 | 0 | 13.37124 | 0
2018-02-02 13:42 | 379739.3 | 3600.0018 | 3 | 36 | 4.40012 | 0.2100554 | 3.167804 | 0 | 13.4035 | 0
2018-02-02 13:44 | 379859.3 | 3720.0009 | 3 | 36 | 4.400156 | 0.1936998 | 3.174525 | 0 | 13.43307 | 0
2018-02-02 13:46 | 379979.3 | 3840.0001 | 3 | 36 | 4.400133 | 0.18015 | 3.180737 | 0 | 13.46041 | 0
2018-02-02 13:48 | 380099.3 | 3960.001 | 3 | 36 | 4.400086 | 0.166172 | 3.186515 | 0 | 13.48583 | 0
2018-02-02 13:50 | 380219.3 | 4080.0011 | 3 | 36 | 4.400136 | 0.1529198 | 3.191837 | 0 | 13.50925 | 0
2018-02-02 13:52 | 380339.3 | 4200.0009 | 3 | 36 | 4.400111 | 0.1408453 | 3.196713 | 0 | 13.53071 | 0
2018-02-02 13:54 | 380459.3 | 4320.0002 | 3 | 36 | 4.400073 | 0.1301126 | 3.201225 | 0 | 13.55056 | 0
2018-02-02 13:56 | 380579.3 | 4440.0009 | 3 | 36 | 4.400112 | 0.1222162 | 3.205423 | 0 | 13.56903 | 0
2018-02-02 13:58 | 380699.3 | 4560.0009 | 3 | 36 | 4.400126 | 0.1132116 | 3.20934 | 0 | 13.58627 | 0
2018-02-02 14:00 | 380819.3 | 4680 | 3 | 36 | 4.400096 | 0.1032257 | 3.212939 | 0 | 13.6021 | 0
2018-02-02 14:02 | 380939.3 | 4800.0001 | 3 | 36 | 4.400085 | 0.0957756 | 3.216247 | 0 | 13.61666 | 0
2018-02-02 14:04 | 381059.3 | 4920.001 | 3 | 36 | 4.40006 | 0.08903408 | 3.219323 | 0 | 13.63019 | 0
2018-02-02 14:06 | 381179.3 | 5040.0009 | 3 | 36 | 4.4001 | 0.08402729 | 3.222203 | 0 | 13.64286 | 0
2018-02-02 14:06 | 381210.5 | 5071.2656 | 3 | 36 | 4.400061 | 0.08149338 | 3.222925 | 0 | 13.64604 | 0
2018-02-02 14:08 | 381330.6 | 120.0008 | 4 | 36 | 4.392661 | 0 | 3.222926 | 0 | 13.64604 | 0
2018-02-02 14:10 | 381450.6 | 240.0008 | 4 | 36 | 4.391757 | 0 | 3.222926 | 0 | 13.64604 | 0
2018-02-02 14:11 | 381510.6 | 300.0038 | 4 | 36 | 4.391419 | 0 | 3.222926 | 0 | 13.64604 | 0
2018-02-02 14:13 | 381630.6 | 120.0012 | 5 | 36 | 4.099959 | -3.260118 | 3.222926 | 0.1086643 | 13.64604 | 0.449251
2018-02-02 14:15 | 381750.6 | 240.0003 | 5 | 36 | 4.060507 | -3.260156 | 3.222926 | 0.2173248 | 13.64604 | 0.8926013
2018-02-02 14:17 | 381870.6 | 360.0012 | 5 | 36 | 4.018562 | -3.259862 | 3.222926 | 0.3259924 | 13.64604 | 1.331583
2018-02-02 14:19 | 381990.6 | 480.0004 | 5 | 36 | 3.978384 | -3.259809 | 3.222926 | 0.4346579 | 13.64604 | 1.766068
2018-02-02 14:21 | 382110.6 | 600.0004 | 5 | 36 | 3.939332 | -3.260116 | 3.222926 | 0.5433163 | 13.64604 | 2.196221
2018-02-02 14:23 | 382230.6 | 720.0003 | 5 | 36 | 3.90227 | -3.260169 | 3.222926 | 0.6519769 | 13.64604 | 2.62226
2018-02-02 14:25 | 382350.6 | 840.0003 | 5 | 36 | 3.864085 | -3.260176 | 3.222926 | 0.7606396 | 13.64604 | 3.04424
2018-02-02 14:27 | 382470.6 | 960.0012 | 5 | 36 | 3.826125 | -3.260192 | 3.222926 | 0.8693074 | 13.64604 | 3.462046
2018-02-02 14:29 | 382590.6 | 1080.0011 | 5 | 36 | 3.790514 | -3.259851 | 3.222926 | 0.977968 | 13.64604 | 3.875849
2018-02-02 14:31 | 382710.6 | 1200.0011 | 5 | 36 | 3.757125 | -3.260115 | 3.222926 | 1.086632 | 13.64604 | 4.285891
2018-02-02 14:33 | 382830.6 | 1320.0003 | 5 | 36 | 3.726208 | -3.260178 | 3.222926 | 1.195301 | 13.64604 | 4.692483
2018-02-02 14:35 | 382950.6 | 1440.0011 | 5 | 36 | 3.695377 | -3.259904 | 3.222926 | 1.303957 | 13.64604 | 5.095677
2018-02-02 14:37 | 383070.6 | 1560.0012 | 5 | 36 | 3.6674 | -3.260201 | 3.222926 | 1.412611 | 13.64604 | 5.49565
2018-02-02 14:39 | 383190.6 | 1680.0003 | 5 | 36 | 3.642218 | -3.260111 | 3.222926 | 1.521279 | 13.64604 | 5.89279
2018-02-02 14:41 | 383310.6 | 1800.0004 | 5 | 36 | 3.619891 | -3.259994 | 3.222926 | 1.629938 | 13.64604 | 6.287327
2018-02-02 14:43 | 383430.6 | 1920.0003 | 5 | 36 | 3.597575 | -3.260079 | 3.222926 | 1.7386 | 13.64604 | 6.679471
2018-02-02 14:45 | 383550.6 | 2040.0012 | 5 | 36 | 3.575868 | -3.259987 | 3.222926 | 1.84727 | 13.64604 | 7.069203
2018-02-02 14:47 | 383670.6 | 2160.0003 | 5 | 36 | 3.557234 | -3.260121 | 3.222926 | 1.955931 | 13.64604 | 7.456727
2018-02-02 14:49 | 383790.6 | 2280.0011 | 5 | 36 | 3.54137 | -3.259956 | 3.222926 | 2.064583 | 13.64604 | 7.842337
2018-02-02 14:51 | 383910.6 | 2400.0004 | 5 | 36 | 3.526534 | -3.260113 | 3.222926 | 2.173251 | 13.64604 | 8.226367
2018-02-02 14:53 | 384030.6 | 2520.0011 | 5 | 36 | 3.510453 | -3.259923 | 3.222926 | 2.281918 | 13.64604 | 8.608719
2018-02-02 14:55 | 384150.6 | 2640.0012 | 5 | 36 | 3.495538 | -3.260115 | 3.222926 | 2.390589 | 13.64604 | 8.98938
2018-02-02 14:57 | 384270.6 | 2760.0003 | 5 | 36 | 3.480809 | -3.260041 | 3.222926 | 2.499254 | 13.64604 | 9.368424
2018-02-02 14:59 | 384390.6 | 2880.0013 | 5 | 36 | 3.46609 | -3.260209 | 3.222926 | 2.607924 | 13.64604 | 9.745914
2018-02-02 15:01 | 384510.6 | 3000.0003 | 5 | 36 | 3.445692 | -3.260111 | 3.222926 | 2.71659 | 13.64604 | 10.12152
2018-02-02 15:03 | 384630.6 | 3120.0004 | 5 | 36 | 3.417 | -3.260133 | 3.222926 | 2.825252 | 13.64604 | 10.49443
2018-02-02 15:05 | 384750.6 | 3240.0012 | 5 | 36 | 3.377617 | -3.26014 | 3.222926 | 2.933921 | 13.64604 | 10.86376
2018-02-02 15:07 | 384870.6 | 3360.0011 | 5 | 36 | 3.315223 | -3.260063 | 3.222926 | 3.042585 | 13.64604 | 11.22767
2018-02-02 15:09 | 384990.6 | 3480.0012 | 5 | 36 | 3.192322 | -3.260106 | 3.222926 | 3.151251 | 13.64604 | 11.58216
2018-02-02 15:11 | 385068.4 | 3557.7202 | 5 | 36 | 2.99999 | -3.260147 | 3.222926 | 3.221633 | 13.64604 | 11.80117
2018-02-02 15:13 | 385188.4 | 120.0009 | 6 | 36 | 3.442432 | 0 | 3.222926 | 3.221633 | 13.64604 | 11.80117
2018-02-02 15:15 | 385308.4 | 240 | 6 | 36 | 3.460603 | 0 | 3.222926 | 3.221633 | 13.64604 | 11.80117
2018-02-02 15:16 | 385368.4 | 300.0038 | 6 | 36 | 3.464315 | 0 | 3.222926 | 3.221633 | 13.64604 | 11.80117
2018-02-02 15:16 | 385368.4 | 0.0024 | 7 | 37 | 3.46438 | 0 | 0 | 0 | 0 | 0
2018-02-02 15:18 | 385488.5 | 120.0003 | 2 | 37 | 4.030245 | 4.890135 | 0.1623961 | 0 | 0.6399797 | 0
2018-02-02 15:20 | 385608.5 | 240.0011 | 2 | 37 | 4.069921 | 4.890146 | 0.3253911 | 0 | 1.299953 | 0
2018-02-02 15:22 | 385728.5 | 360.0002 | 2 | 37 | 4.106669 | 4.890118 | 0.4883892 | 0 | 1.966539 | 0
2018-02-02 15:24 | 385848.5 | 480.0011 | 2 | 37 | 4.132835 | 4.890091 | 0.6513947 | 0 | 2.638174 | 0
2018-02-02 15:26 | 385968.5 | 600.001 | 2 | 37 | 4.154515 | 4.890028 | 0.8143983 | 0 | 3.313639 | 0
2018-02-02 15:28 | 386088.5 | 720.0003 | 2 | 37 | 4.178606 | 4.89007 | 0.9773912 | 0 | 3.9927 | 0
2018-02-02 15:30 | 386208.5 | 840.0018 | 2 | 37 | 4.200294 | 4.763268 | 1.139855 | 0 | 4.673717 | 0
2018-02-02 15:32 | 386328.5 | 960.0019 | 2 | 37 | 4.200268 | 4.370495 | 1.291821 | 0 | 5.312016 | 0
2018-02-02 15:34 | 386448.5 | 1080.0002 | 2 | 37 | 4.200278 | 4.025454 | 1.431635 | 0 | 5.899271 | 0
2018-02-02 15:36 | 386568.5 | 1200.0011 | 2 | 37 | 4.200229 | 3.714502 | 1.560694 | 0 | 6.441355 | 0
2018-02-02 15:38 | 386688.5 | 1320.0002 | 2 | 37 | 4.200245 | 3.380314 | 1.679061 | 0 | 6.938525 | 0
2018-02-02 15:38 | 386730.4 | 1361.928 | 2 | 37 | 4.20025 | 3.259991 | 1.71773 | 0 | 7.100946 | 0
2018-02-02 15:40 | 386850.4 | 120.0001 | 3 | 37 | 4.222805 | 3.259844 | 1.826 | 0 | 7.556818 | 0
2018-02-02 15:42 | 386970.4 | 240.0001 | 3 | 37 | 4.249932 | 3.260115 | 1.934654 | 0 | 8.01709 | 0
2018-02-02 15:44 | 387090.4 | 360.0003 | 3 | 37 | 4.278723 | 3.259813 | 2.04332 | 0 | 8.480462 | 0
2018-02-02 15:46 | 387210.4 | 480.0001 | 3 | 37 | 4.312056 | 3.259825 | 2.151971 | 0 | 8.947104 | 0
2018-02-02 15:48 | 387330.4 | 600.001 | 3 | 37 | 4.349863 | 3.259863 | 2.260629 | 0 | 9.417687 | 0
2018-02-02 15:50 | 387450.4 | 720.0009 | 3 | 37 | 4.388664 | 3.259892 | 2.369294 | 0 | 9.892462 | 0
2018-02-02 15:52 | 387570.4 | 840.0017 | 3 | 37 | 4.400294 | 2.885788 | 2.473062 | 0 | 10.34888 | 0
2018-02-02 15:54 | 387690.4 | 960.001 | 3 | 37 | 4.400256 | 2.494654 | 2.562608 | 0 | 10.74291 | 0
2018-02-02 15:56 | 387810.4 | 1080.0004 | 3 | 37 | 4.400258 | 2.13731 | 2.639743 | 0 | 11.08233 | 0
2018-02-02 15:58 | 387930.4 | 1200.0011 | 3 | 37 | 4.400237 | 1.845676 | 2.705932 | 0 | 11.37358 | 0
2018-02-02 16:00 | 388050.4 | 1320.0009 | 3 | 37 | 4.40027 | 1.609447 | 2.763378 | 0 | 11.62635 | 0
2018-02-02 16:02 | 388170.4 | 1440.0011 | 3 | 37 | 4.400223 | 1.412799 | 2.813654 | 0 | 11.84758 | 0
2018-02-02 16:04 | 388290.4 | 1560.0009 | 3 | 37 | 4.400237 | 1.235849 | 2.857773 | 0 | 12.04171 | 0
2018-02-02 16:06 | 388410.4 | 1680.0018 | 3 | 37 | 4.400209 | 1.076196 | 2.896199 | 0 | 12.21079 | 0
2018-02-02 16:08 | 388530.4 | 1800.0002 | 3 | 37 | 4.400199 | 0.9509048 | 2.929911 | 0 | 12.35914 | 0
2018-02-02 16:10 | 388650.4 | 1920.001 | 3 | 37 | 4.400218 | 0.8466835 | 2.959807 | 0 | 12.49068 | 0
2018-02-02 16:12 | 388770.4 | 2040.0002 | 3 | 37 | 4.400167 | 0.7562466 | 2.986517 | 0 | 12.60821 | 0
2018-02-02 16:14 | 388890.4 | 2160.0001 | 3 | 37 | 4.400199 | 0.6698713 | 3.010289 | 0 | 12.71282 | 0
2018-02-02 16:16 | 389010.4 | 2280.001 | 3 | 37 | 4.400199 | 0.5980387 | 3.031365 | 0 | 12.80555 | 0
2018-02-02 16:18 | 389130.4 | 2400.0002 | 3 | 37 | 4.400181 | 0.5379829 | 3.050263 | 0 | 12.88871 | 0
2018-02-02 16:20 | 389250.4 | 2520.0002 | 3 | 37 | 4.400153 | 0.4882841 | 3.067352 | 0 | 12.9639 | 0
2018-02-02 16:22 | 389370.4 | 2640.0002 | 3 | 37 | 4.400173 | 0.4420958 | 3.082862 | 0 | 13.03215 | 0
2018-02-02 16:24 | 389490.4 | 2760.0002 | 3 | 37 | 4.400146 | 0.39575 | 3.096795 | 0 | 13.09346 | 0
2018-02-02 16:26 | 389610.4 | 2880.001 | 3 | 37 | 4.400172 | 0.3604698 | 3.109385 | 0 | 13.14885 | 0
2018-02-02 16:28 | 389730.4 | 3000.0001 | 3 | 37 | 4.400136 | 0.3300123 | 3.120877 | 0 | 13.19942 | 0
2018-02-02 16:30 | 389850.4 | 3120.001 | 3 | 37 | 4.400088 | 0.3028908 | 3.13144 | 0 | 13.2459 | 0
2018-02-02 16:32 | 389970.4 | 3240.0001 | 3 | 37 | 4.400136 | 0.2754965 | 3.141096 | 0 | 13.28839 | 0
2018-02-02 16:34 | 390090.4 | 3360.0002 | 3 | 37 | 4.400149 | 0.2515459 | 3.149855 | 0 | 13.32693 | 0
2018-02-02 16:36 | 390210.4 | 3480.0009 | 3 | 37 | 4.400113 | 0.2315969 | 3.157902 | 0 | 13.36234 | 0
2018-02-02 16:38 | 390330.4 | 3600.0012 | 3 | 37 | 4.4001 | 0.2151451 | 3.165349 | 0 | 13.3951 | 0
2018-02-02 16:40 | 390450.4 | 3720.0001 | 3 | 37 | 4.400122 | 0.198267 | 3.172247 | 0 | 13.42545 | 0
2018-02-02 16:42 | 390570.4 | 3840.0003 | 3 | 37 | 4.400146 | 0.1810265 | 3.17854 | 0 | 13.45314 | 0
2018-02-02 16:44 | 390690.4 | 3960.001 | 3 | 37 | 4.400091 | 0.1661472 | 3.184309 | 0 | 13.47853 | 0
2018-02-02 16:46 | 390810.4 | 4080.0001 | 3 | 37 | 4.40013 | 0.1550674 | 3.189662 | 0 | 13.50208 | 0
2018-02-02 16:48 | 390930.4 | 4200.0009 | 3 | 37 | 4.400108 | 0.1447201 | 3.194659 | 0 | 13.52407 | 0
2018-02-02 16:50 | 391050.4 | 4320.0009 | 3 | 37 | 4.400031 | 0.1313295 | 3.199281 | 0 | 13.54441 | 0
2018-02-02 16:52 | 391170.4 | 4440.0018 | 3 | 37 | 4.400084 | 0.1215849 | 3.203503 | 0 | 13.56299 | 0
2018-02-02 16:54 | 391290.4 | 4560.0002 | 3 | 37 | 4.400095 | 0.1125841 | 3.207412 | 0 | 13.58019 | 0
2018-02-02 16:56 | 391410.4 | 4680.0005 | 3 | 37 | 4.4001 | 0.1062059 | 3.211061 | 0 | 13.59624 | 0
2018-02-02 16:58 | 391530.4 | 4800.001 | 3 | 37 | 4.400118 | 0.0987339 | 3.214484 | 0 | 13.6113 | 0
2018-02-02 17:00 | 391650.4 | 4920.0002 | 3 | 37 | 4.400097 | 0.08979225 | 3.217616 | 0 | 13.62508 | 0
2018-02-02 17:02 | 391770.4 | 5040.0018 | 3 | 37 | 4.400077 | 0.08329201 | 3.220499 | 0 | 13.63777 | 0
2018-02-02 17:03 | 391801.3 | 5070.872 | 3 | 37 | 4.400041 | 0.08149529 | 3.221208 | 0 | 13.64089 | 0
2018-02-02 17:05 | 391921.3 | 120.0002 | 4 | 37 | 4.39247 | 0 | 3.221208 | 0 | 13.64089 | 0
2018-02-02 17:07 | 392041.3 | 240.0012 | 4 | 37 | 4.39155 | 0 | 3.221208 | 0 | 13.64089 | 0
2018-02-02 17:08 | 392101.3 | 300.0016 | 4 | 37 | 4.391223 | 0 | 3.221208 | 0 | 13.64089 | 0
2018-02-02 17:10 | 392221.4 | 120.0011 | 5 | 37 | 4.097116 | -3.260051 | 3.221208 | 0.1086527 | 13.64089 | 0.4490744
2018-02-02 17:12 | 392341.4 | 240.0002 | 5 | 37 | 4.057251 | -3.260081 | 3.221208 | 0.2173207 | 13.64089 | 0.8921006
2018-02-02 17:14 | 392461.4 | 360.0003 | 5 | 37 | 4.019216 | -3.260075 | 3.221208 | 0.3259804 | 13.64089 | 1.330875
2018-02-02 17:16 | 392581.4 | 480.0002 | 5 | 37 | 3.979961 | -3.260077 | 3.221208 | 0.4346484 | 13.64089 | 1.765519
2018-02-02 17:18 | 392701.4 | 600.0011 | 5 | 37 | 3.937992 | -3.26 | 3.221208 | 0.543319 | 13.64089 | 2.195759
2018-02-02 17:20 | 392821.4 | 720.0011 | 5 | 37 | 3.898775 | -3.260016 | 3.221208 | 0.6519773 | 13.64089 | 2.621496
2018-02-02 17:22 | 392941.4 | 840.0002 | 5 | 37 | 3.861738 | -3.260079 | 3.221208 | 0.7606456 | 13.64089 | 3.043139
2018-02-02 17:24 | 393061.4 | 960.0003 | 5 | 37 | 3.826931 | -3.260124 | 3.221208 | 0.8693045 | 13.64089 | 3.460861
2018-02-02 17:26 | 393181.4 | 1080.0011 | 5 | 37 | 3.790781 | -3.260167 | 3.221208 | 0.9779807 | 13.64089 | 3.874816
2018-02-02 17:28 | 393301.4 | 1200.001 | 5 | 37 | 3.754657 | -3.260108 | 3.221208 | 1.086648 | 13.64089 | 4.284746
2018-02-02 17:30 | 393421.4 | 1320.001 | 5 | 37 | 3.723047 | -3.260056 | 3.221208 | 1.195317 | 13.64089 | 4.69101
2018-02-02 17:32 | 393541.4 | 1440.001 | 5 | 37 | 3.695038 | -3.260096 | 3.221208 | 1.303975 | 13.64089 | 5.093987
2018-02-02 17:34 | 393661.4 | 1560.0011 | 5 | 37 | 3.668528 | -3.260075 | 3.221208 | 1.412635 | 13.64089 | 5.494052
2018-02-02 17:36 | 393781.4 | 1680.0002 | 5 | 37 | 3.641072 | -3.260099 | 3.221208 | 1.521311 | 13.64089 | 5.891244
2018-02-02 17:38 | 393901.4 | 1800.0002 | 5 | 37 | 3.616795 | -3.259996 | 3.221208 | 1.629967 | 13.64089 | 6.285515
2018-02-02 17:40 | 394021.4 | 1920.0002 | 5 | 37 | 3.595565 | -3.260077 | 3.221208 | 1.738629 | 13.64089 | 6.677348
2018-02-02 17:42 | 394141.4 | 2040.0002 | 5 | 37 | 3.576815 | -3.260113 | 3.221208 | 1.847305 | 13.64089 | 7.067079
2018-02-02 17:44 | 394261.4 | 2160.0011 | 5 | 37 | 3.55781 | -3.260118 | 3.221208 | 1.955974 | 13.64089 | 7.454745
2018-02-02 17:46 | 394381.4 | 2280.0003 | 5 | 37 | 3.538941 | -3.260068 | 3.221208 | 2.064641 | 13.64089 | 7.840301
2018-02-02 17:48 | 394501.4 | 2400.0002 | 5 | 37 | 3.523431 | -3.260099 | 3.221208 | 2.17329 | 13.64089 | 8.223946
2018-02-02 17:50 | 394621.4 | 2520.001 | 5 | 37 | 3.510049 | -3.260135 | 3.221208 | 2.281962 | 13.64089 | 8.606086
2018-02-02 17:52 | 394741.4 | 2640.001 | 5 | 37 | 3.496353 | -3.260079 | 3.221208 | 2.390638 | 13.64089 | 8.98682
2018-02-02 17:54 | 394861.4 | 2760.0002 | 5 | 37 | 3.479204 | -3.260086 | 3.221208 | 2.499302 | 13.64089 | 9.365853
2018-02-02 17:56 | 394981.4 | 2880.001 | 5 | 37 | 3.46197 | -3.260102 | 3.221208 | 2.607961 | 13.64089 | 9.74296
2018-02-02 17:58 | 395101.4 | 3000.0002 | 5 | 37 | 3.442867 | -3.260073 | 3.221208 | 2.716622 | 13.64089 | 10.11814
2018-02-02 18:00 | 395221.4 | 3120.0002 | 5 | 37 | 3.419054 | -3.260138 | 3.221208 | 2.8253 | 13.64089 | 10.4911
2018-02-02 18:02 | 395341.4 | 3240.0012 | 5 | 37 | 3.378503 | -3.26014 | 3.221208 | 2.933965 | 13.64089 | 10.86064
2018-02-02 18:04 | 395461.4 | 3360.001 | 5 | 37 | 3.30868 | -3.26005 | 3.221208 | 3.042636 | 13.64089 | 11.22429
2018-02-02 18:06 | 395581.4 | 3480.0003 | 5 | 37 | 3.180747 | -3.260096 | 3.221208 | 3.1513 | 13.64089 | 11.57776
2018-02-02 18:07 | 395655.7 | 3554.2272 | 5 | 37 | 2.99999 | -3.260106 | 3.221208 | 3.21852 | 13.64089 | 11.7864
2018-02-02 18:09 | 395775.7 | 120.0008 | 6 | 37 | 3.444951 | 0 | 3.221208 | 3.21852 | 13.64089 | 11.7864
2018-02-02 18:11 | 395895.7 | 240.0008 | 6 | 37 | 3.463445 | 0 | 3.221208 | 3.21852 | 13.64089 | 11.7864
2018-02-02 18:12 | 395955.7 | 300.0038 | 6 | 37 | 3.467356 | 0 | 3.221208 | 3.21852 | 13.64089 | 11.7864
2018-02-02 18:12 | 395955.7 | 0.0025 | 7 | 38 | 3.467373 | 0 | 0 | 0 | 0 | 0
2018-02-02 18:14 | 396075.8 | 120.001 | 2 | 38 | 4.03317 | 4.890074 | 0.1623992 | 0 | 0.6405369 | 0
2018-02-02 18:16 | 396195.8 | 240.0002 | 2 | 38 | 4.070292 | 4.890028 | 0.3254086 | 0 | 1.300913 | 0
2018-02-02 18:18 | 396315.8 | 360.001 | 2 | 38 | 4.103003 | 4.88999 | 0.4884147 | 0 | 1.967156 | 0
2018-02-02 18:20 | 396435.8 | 480.001 | 2 | 38 | 4.131151 | 4.890043 | 0.6513871 | 0 | 2.638142 | 0
2018-02-02 18:22 | 396555.8 | 600.001 | 2 | 38 | 4.157241 | 4.890059 | 0.8144095 | 0 | 3.313803 | 0
2018-02-02 18:24 | 396675.8 | 720.0002 | 2 | 38 | 4.181519 | 4.890112 | 0.9773946 | 0 | 3.993347 | 0
2018-02-02 18:26 | 396795.8 | 840.001 | 2 | 38 | 4.200253 | 4.787796 | 1.139983 | 0 | 4.675104 | 0
2018-02-02 18:28 | 396915.8 | 960.0002 | 2 | 38 | 4.200243 | 4.403664 | 1.293149 | 0 | 5.318444 | 0
2018-02-02 18:30 | 397035.8 | 1080.0002 | 2 | 38 | 4.200276 | 4.01058 | 1.433391 | 0 | 5.9075 | 0
2018-02-02 18:32 | 397155.8 | 1200.0002 | 2 | 38 | 4.200264 | 3.672194 | 1.561268 | 0 | 6.444616 | 0
2018-02-02 18:34 | 397275.8 | 1320.0003 | 2 | 38 | 4.200253 | 3.365396 | 1.678525 | 0 | 6.937128 | 0
2018-02-02 18:35 | 397320.5 | 1364.7521 | 2 | 38 | 4.200207 | 3.259995 | 1.719694 | 0 | 7.110045 | 0
2018-02-02 18:37 | 397440.6 | 120.0002 | 3 | 38 | 4.221195 | 3.259827 | 1.827979 | 0 | 7.565863 | 0
2018-02-02 18:39 | 397560.6 | 240.0003 | 3 | 38 | 4.250357 | 3.260199 | 1.936633 | 0 | 8.026029 | 0
2018-02-02 18:41 | 397680.6 | 360.0002 | 3 | 38 | 4.282127 | 3.260178 | 2.045308 | 0 | 8.489662 | 0
2018-02-02 18:43 | 397800.6 | 480.0003 | 3 | 38 | 4.314881 | 3.259851 | 2.153961 | 0 | 8.956686 | 0
2018-02-02 18:45 | 397920.6 | 600.0003 | 3 | 38 | 4.349045 | 3.259838 | 2.262621 | 0 | 9.427373 | 0
2018-02-02 18:47 | 398040.6 | 720.001 | 3 | 38 | 4.387701 | 3.259869 | 2.37129 | 0 | 9.902034 | 0
2018-02-02 18:49 | 398160.6 | 840.0012 | 3 | 38 | 4.400262 | 2.856375 | 2.474705 | 0 | 10.35689 | 0
2018-02-02 18:51 | 398280.6 | 960.0011 | 3 | 38 | 4.400248 | 2.463123 | 2.563155 | 0 | 10.74609 | 0
2018-02-02 18:53 | 398400.6 | 1080.0004 | 3 | 38 | 4.400238 | 2.138775 | 2.639672 | 0 | 11.08279 | 0
2018-02-02 18:55 | 398520.6 | 1200.0012 | 3 | 38 | 4.400271 | 1.859999 | 2.706252 | 0 | 11.37576 | 0
2018-02-02 18:57 | 398640.6 | 1320.0019 | 3 | 38 | 4.400243 | 1.601926 | 2.763898 | 0 | 11.62941 | 0
2018-02-02 18:59 | 398760.6 | 1440.0003 | 3 | 38 | 4.400236 | 1.393489 | 2.813661 | 0 | 11.84838 | 0
2018-02-02 19:01 | 398880.6 | 1560.0011 | 3 | 38 | 4.400207 | 1.222901 | 2.857175 | 0 | 12.03985 | 0
2018-02-02 19:03 | 399000.6 | 1680.0011 | 3 | 38 | 4.400231 | 1.083529 | 2.895546 | 0 | 12.20869 | 0
2018-02-02 19:05 | 399120.6 | 1800.0011 | 3 | 38 | 4.400212 | 0.954998 | 2.929487 | 0 | 12.35804 | 0
2018-02-02 19:07 | 399240.6 | 1920.0002 | 3 | 38 | 4.400168 | 0.8375874 | 2.959297 | 0 | 12.48921 | 0
2018-02-02 19:09 | 399360.6 | 2040.0011 | 3 | 38 | 4.40017 | 0.7455502 | 2.985644 | 0 | 12.60514 | 0
2018-02-02 19:11 | 399480.6 | 2160.0011 | 3 | 38 | 4.400162 | 0.6680431 | 3.009165 | 0 | 12.70864 | 0
2018-02-02 19:13 | 399600.6 | 2280.0011 | 3 | 38 | 4.400175 | 0.6009741 | 3.030323 | 0 | 12.80174 | 0
2018-02-02 19:15 | 399720.6 | 2400.0011 | 3 | 38 | 4.400193 | 0.5359678 | 3.049291 | 0 | 12.8852 | 0
2018-02-02 19:17 | 399840.6 | 2520.0014 | 3 | 38 | 4.400175 | 0.4813251 | 3.0662 | 0 | 12.9596 | 0
2018-02-02 19:19 | 399960.6 | 2640.0002 | 3 | 38 | 4.400141 | 0.4364376 | 3.081481 | 0 | 13.02684 | 0
2018-02-02 19:21 | 400080.6 | 2760.0013 | 3 | 38 | 4.400173 | 0.3993731 | 3.095387 | 0 | 13.08803 | 0
2018-02-02 19:23 | 400200.6 | 2880.0012 | 3 | 38 | 4.400169 | 0.3627224 | 3.108077 | 0 | 13.14387 | 0
2018-02-02 19:25 | 400320.6 | 3000.0018 | 3 | 38 | 4.400142 | 0.3264132 | 3.119534 | 0 | 13.19428 | 0
2018-02-02 19:27 | 400440.6 | 3120.0012 | 3 | 38 | 4.400164 | 0.2990284 | 3.129936 | 0 | 13.24005 | 0
2018-02-02 19:29 | 400560.6 | 3240.0011 | 3 | 38 | 4.400095 | 0.2743359 | 3.139471 | 0 | 13.282 | 0
2018-02-02 19:31 | 400680.6 | 3360.0003 | 3 | 38 | 4.400126 | 0.2536612 | 3.148279 | 0 | 13.32076 | 0
2018-02-02 19:33 | 400800.6 | 3480.0011 | 3 | 38 | 4.400105 | 0.2303896 | 3.156356 | 0 | 13.3563 | 0
2018-02-02 19:35 | 400920.6 | 3600.0004 | 3 | 38 | 4.40014 | 0.2112932 | 3.163707 | 0 | 13.38865 | 0
2018-02-02 19:37 | 401040.6 | 3720.0012 | 3 | 38 | 4.40011 | 0.1949253 | 3.170471 | 0 | 13.41841 | 0
2018-02-02 19:39 | 401160.6 | 3840.0018 | 3 | 38 | 4.400154 | 0.1826887 | 3.176747 | 0 | 13.44602 | 0
2018-02-02 19:41 | 401280.6 | 3960.0004 | 3 | 38 | 4.400153 | 0.1683416 | 3.18258 | 0 | 13.47169 | 0
2018-02-02 19:43 | 401400.6 | 4080.0018 | 3 | 38 | 4.400089 | 0.1522436 | 3.187914 | 0 | 13.49516 | 0
2018-02-02 19:45 | 401520.6 | 4200.0012 | 3 | 38 | 4.400096 | 0.1411905 | 3.192818 | 0 | 13.51674 | 0
2018-02-02 19:47 | 401640.6 | 4320.0011 | 3 | 38 | 4.400119 | 0.1322279 | 3.197365 | 0 | 13.53675 | 0
2018-02-02 19:49 | 401760.6 | 4440.001 | 3 | 38 | 4.400082 | 0.1229153 | 3.201619 | 0 | 13.55546 | 0
2018-02-02 19:51 | 401880.6 | 4560.0003 | 3 | 38 | 4.400091 | 0.1122656 | 3.20556 | 0 | 13.57281 | 0
2018-02-02 19:53 | 402000.6 | 4680.0011 | 3 | 38 | 4.400091 | 0.1036959 | 3.209157 | 0 | 13.58863 | 0
2018-02-02 19:55 | 402120.6 | 4800.0012 | 3 | 38 | 4.400085 | 0.09654045 | 3.212498 | 0 | 13.60333 | 0
2018-02-02 19:57 | 402240.6 | 4920.0011 | 3 | 38 | 4.400107 | 0.09119987 | 3.215623 | 0 | 13.61708 | 0
2018-02-02 19:59 | 402360.6 | 5040.0011 | 3 | 38 | 4.400121 | 0.08511257 | 3.218542 | 0 | 13.62993 | 0
2018-02-02 20:00 | 402404.6 | 5084.0256 | 3 | 38 | 4.400077 | 0.08149338 | 3.21956 | 0 | 13.63441 | 0
2018-02-02 20:02 | 402524.6 | 120.001 | 4 | 38 | 4.392653 | 0 | 3.21956 | 0 | 13.63441 | 0
2018-02-02 20:04 | 402644.6 | 240.0011 | 4 | 38 | 4.39174 | 0 | 3.21956 | 0 | 13.63441 | 0
2018-02-02 20:05 | 402704.6 | 300.0024 | 4 | 38 | 4.391391 | 0 | 3.21956 | 0 | 13.63441 | 0
2018-02-02 20:07 | 402824.7 | 120.0012 | 5 | 38 | 4.099535 | -3.260115 | 3.21956 | 0.1086601 | 13.63441 | 0.449233
2018-02-02 20:09 | 402944.7 | 240.0003 | 5 | 38 | 4.057876 | -3.260101 | 3.21956 | 0.2173166 | 13.63441 | 0.8924268
2018-02-02 20:11 | 403064.7 | 360.001 | 5 | 38 | 4.016208 | -3.260101 | 3.21956 | 0.3259817 | 13.63441 | 1.331079
2018-02-02 20:13 | 403184.7 | 480.0003 | 5 | 38 | 3.976836 | -3.260077 | 3.21956 | 0.434654 | 13.63441 | 1.765384
2018-02-02 20:15 | 403304.7 | 600.0002 | 5 | 38 | 3.939004 | -3.260098 | 3.21956 | 0.5433196 | 13.63441 | 2.195448
2018-02-02 20:17 | 403424.7 | 720.0003 | 5 | 38 | 3.900846 | -3.260147 | 3.21956 | 0.6519698 | 13.63441 | 2.621359
2018-02-02 20:19 | 403544.7 | 840.0011 | 5 | 38 | 3.860883 | -3.260091 | 3.21956 | 0.7606524 | 13.63441 | 3.043145
2018-02-02 20:21 | 403664.7 | 960.001 | 5 | 38 | 3.824032 | -3.260056 | 3.21956 | 0.8693202 | 13.63441 | 3.460668
2018-02-02 20:23 | 403784.7 | 1080.0003 | 5 | 38 | 3.789043 | -3.260098 | 3.21956 | 0.9779782 | 13.63441 | 3.874265
2018-02-02 20:25 | 403904.7 | 1200.0005 | 5 | 38 | 3.756179 | -3.260129 | 3.21956 | 1.086641 | 13.63441 | 4.28421
2018-02-02 20:27 | 404024.7 | 1320.0011 | 5 | 38 | 3.723651 | -3.259887 | 3.21956 | 1.195319 | 13.63441 | 4.690658
2018-02-02 20:29 | 404144.7 | 1440.0002 | 5 | 38 | 3.692465 | -3.260083 | 3.21956 | 1.303981 | 13.63441 | 5.093537
2018-02-02 20:31 | 404264.7 | 1560.0003 | 5 | 38 | 3.665266 | -3.260018 | 3.21956 | 1.412641 | 13.63441 | 5.493258
2018-02-02 20:33 | 404384.7 | 1680.001 | 5 | 38 | 3.64109 | -3.260108 | 3.21956 | 1.52132 | 13.63441 | 5.890245
2018-02-02 20:35 | 404504.7 | 1800.001 | 5 | 38 | 3.617995 | -3.260098 | 3.21956 | 1.629973 | 13.63441 | 6.284604
2018-02-02 20:37 | 404624.7 | 1920.0011 | 5 | 38 | 3.594167 | -3.260109 | 3.21956 | 1.738646 | 13.63441 | 6.676487
2018-02-02 20:39 | 404744.7 | 2040.0004 | 5 | 38 | 3.573549 | -3.260088 | 3.21956 | 1.847312 | 13.63441 | 7.065897
2018-02-02 20:41 | 404864.7 | 2160.0011 | 5 | 38 | 3.555816 | -3.260098 | 3.21956 | 1.955984 | 13.63441 | 7.453258
2018-02-02 20:43 | 404984.7 | 2280.001 | 5 | 38 | 3.540192 | -3.260113 | 3.21956 | 2.064632 | 13.63441 | 7.838747
2018-02-02 20:45 | 405104.7 | 2400.0003 | 5 | 38 | 3.523903 | -3.260122 | 3.21956 | 2.173308 | 13.63441 | 8.222617
2018-02-02 20:47 | 405224.7 | 2520.0003 | 5 | 38 | 3.507412 | -3.260121 | 3.21956 | 2.281977 | 13.63441 | 8.604628
2018-02-02 20:49 | 405344.7 | 2640.0002 | 5 | 38 | 3.493208 | -3.260091 | 3.21956 | 2.39064 | 13.63441 | 8.984973
2018-02-02 20:51 | 405464.7 | 2760.0011 | 5 | 38 | 3.479953 | -3.260036 | 3.21956 | 2.499303 | 13.63441 | 9.363813
2018-02-02 20:53 | 405584.7 | 2880.001 | 5 | 38 | 3.464032 | -3.260111 | 3.21956 | 2.607983 | 13.63441 | 9.741182
2018-02-02 20:55 | 405704.7 | 3000.001 | 5 | 38 | 3.441365 | -3.260118 | 3.21956 | 2.71664 | 13.63441 | 10.11642
2018-02-02 20:57 | 405824.7 | 3120.001 | 5 | 38 | 3.413787 | -3.260128 | 3.21956 | 2.825315 | 13.63441 | 10.48897
2018-02-02 20:59 | 405944.7 | 3240.0011 | 5 | 38 | 3.374994 | -3.260084 | 3.21956 | 2.933974 | 13.63441 | 10.85795
2018-02-02 21:01 | 406064.7 | 3360.0003 | 5 | 38 | 3.31259 | -3.260113 | 3.21956 | 3.042638 | 13.63441 | 11.22166
2018-02-02 21:03 | 406184.7 | 3480.0002 | 5 | 38 | 3.182595 | -3.260185 | 3.21956 | 3.151309 | 13.63441 | 11.57558
2018-02-02 21:04 | 406257 | 3552.316 | 5 | 38 | 2.99999 | -3.260167 | 3.21956 | 3.216791 | 13.63441 | 11.77886
2018-02-02 21:06 | 406377.1 | 120.001 | 6 | 38 | 3.447392 | 0 | 3.21956 | 3.216791 | 13.63441 | 11.77886
2018-02-02 21:08 | 406497.1 | 240.0002 | 6 | 38 | 3.465893 | 0 | 3.21956 | 3.216791 | 13.63441 | 11.77886
2018-02-02 21:09 | 406557.1 | 300.0009 | 6 | 38 | 3.469557 | 0 | 3.21956 | 3.216791 | 13.63441 | 11.77886
2018-02-02 21:09 | 406557.1 | 0.0025 | 7 | 39 | 3.469714 | 0 | 0 | 0 | 0 | 0
2018-02-02 21:11 | 406677.2 | 120.0002 | 2 | 39 | 4.030943 | 4.890171 | 0.1623972 | 1.457e-09 | 0.6403328 | 5.055e-09
2018-02-02 21:13 | 406797.2 | 240.0003 | 2 | 39 | 4.072381 | 4.890099 | 0.3254046 | 1.457e-09 | 1.300657 | 5.055e-09
2018-02-02 21:15 | 406917.2 | 360.0003 | 2 | 39 | 4.107184 | 4.890079 | 0.4883813 | 1.457e-09 | 1.967371 | 5.055e-09
2018-02-02 21:17 | 407037.2 | 480.001 | 2 | 39 | 4.132524 | 4.890085 | 0.651396 | 1.457e-09 | 2.639052 | 5.055e-09
2018-02-02 21:19 | 407157.2 | 600.0019 | 2 | 39 | 4.15401 | 4.890097 | 0.8143887 | 1.457e-09 | 3.314328 | 5.055e-09
2018-02-02 21:21 | 407277.2 | 720.0002 | 2 | 39 | 4.179817 | 4.890078 | 0.9773855 | 1.457e-09 | 3.993431 | 5.055e-09
2018-02-02 21:23 | 407397.2 | 840.0002 | 2 | 39 | 4.200273 | 4.744724 | 1.139621 | 1.457e-09 | 4.673709 | 5.055e-09
2018-02-02 21:25 | 407517.2 | 960.0002 | 2 | 39 | 4.200283 | 4.368694 | 1.291335 | 1.457e-09 | 5.310949 | 5.055e-09
2018-02-02 21:27 | 407637.2 | 1080.001 | 2 | 39 | 4.20026 | 4.0394 | 1.431311 | 1.457e-09 | 5.898883 | 5.055e-09
2018-02-02 21:29 | 407757.2 | 1200.0011 | 2 | 39 | 4.200233 | 3.710117 | 1.560502 | 1.457e-09 | 6.441519 | 5.055e-09
2018-02-02 21:31 | 407877.2 | 1320.001 | 2 | 39 | 4.200258 | 3.356756 | 1.678308 | 1.457e-09 | 6.936337 | 5.055e-09
2018-02-02 21:31 | 407913.6 | 1356.3896 | 2 | 39 | 4.200274 | 3.259998 | 1.711753 | 1.457e-09 | 7.076815 | 5.055e-09
2018-02-02 21:33 | 408033.6 | 120.0009 | 3 | 39 | 4.222087 | 3.25985 | 1.820022 | 1.457e-09 | 7.532641 | 5.055e-09
2018-02-02 21:35 | 408153.6 | 240.0009 | 3 | 39 | 4.248503 | 3.259832 | 1.928687 | 1.457e-09 | 7.992856 | 5.055e-09
2018-02-02 21:37 | 408273.6 | 360.0009 | 3 | 39 | 4.277437 | 3.259895 | 2.037348 | 1.457e-09 | 8.456029 | 5.055e-09
2018-02-02 21:39 | 408393.6 | 480.0001 | 3 | 39 | 4.311915 | 3.259865 | 2.145996 | 1.457e-09 | 8.922579 | 5.055e-09
2018-02-02 21:41 | 408513.6 | 600.0009 | 3 | 39 | 4.34882 | 3.259829 | 2.254664 | 1.457e-09 | 9.393151 | 5.055e-09
2018-02-02 21:43 | 408633.6 | 720.0009 | 3 | 39 | 4.386853 | 3.259809 | 2.363319 | 1.457e-09 | 9.867722 | 5.055e-09
2018-02-02 21:45 | 408753.6 | 840.0002 | 3 | 39 | 4.400293 | 2.91374 | 2.467858 | 1.457e-09 | 10.32747 | 5.055e-09
2018-02-02 21:47 | 408873.6 | 960.001 | 3 | 39 | 4.400257 | 2.504372 | 2.558023 | 1.457e-09 | 10.72422 | 5.055e-09
2018-02-02 21:49 | 408993.6 | 1080.0009 | 3 | 39 | 4.400264 | 2.140965 | 2.635212 | 1.457e-09 | 11.06388 | 5.055e-09
2018-02-02 21:51 | 409113.6 | 1200.0002 | 3 | 39 | 4.400251 | 1.854488 | 2.701643 | 1.457e-09 | 11.35619 | 5.055e-09
2018-02-02 21:53 | 409233.6 | 1320.0009 | 3 | 39 | 4.400246 | 1.618822 | 2.75938 | 1.457e-09 | 11.61025 | 5.055e-09
2018-02-02 21:55 | 409353.6 | 1440.0009 | 3 | 39 | 4.400248 | 1.417817 | 2.809945 | 1.457e-09 | 11.83274 | 5.055e-09
2018-02-02 21:57 | 409473.6 | 1560.0009 | 3 | 39 | 4.400232 | 1.230888 | 2.854063 | 1.457e-09 | 12.02687 | 5.055e-09
2018-02-02 21:59 | 409593.6 | 1680.0009 | 3 | 39 | 4.400249 | 1.077785 | 2.892401 | 1.457e-09 | 12.19557 | 5.055e-09
2018-02-02 22:01 | 409713.6 | 1800.0009 | 3 | 39 | 4.400203 | 0.9520779 | 2.926156 | 1.457e-09 | 12.3441 | 5.055e-09
2018-02-02 22:03 | 409833.6 | 1920.0001 | 3 | 39 | 4.400161 | 0.8490009 | 2.956131 | 1.457e-09 | 12.47599 | 5.055e-09
2018-02-02 22:05 | 409953.6 | 2040.0001 | 3 | 39 | 4.400178 | 0.7549963 | 2.982867 | 1.457e-09 | 12.59364 | 5.055e-09
2018-02-02 22:07 | 410073.6 | 2160.0009 | 3 | 39 | 4.400204 | 0.6667995 | 3.006515 | 1.457e-09 | 12.69769 | 5.055e-09
2018-02-02 22:09 | 410193.6 | 2280.0001 | 3 | 39 | 4.400215 | 0.5981302 | 3.027549 | 1.457e-09 | 12.79025 | 5.055e-09
2018-02-02 22:11 | 410313.6 | 2400.0001 | 3 | 39 | 4.400106 | 0.5381651 | 3.046456 | 1.457e-09 | 12.87344 | 5.055e-09
2018-02-02 22:13 | 410433.6 | 2520.0001 | 3 | 39 | 4.400158 | 0.4892359 | 3.063589 | 1.457e-09 | 12.94883 | 5.055e-09
2018-02-02 22:15 | 410553.6 | 2640.001 | 3 | 39 | 4.400212 | 0.4390278 | 3.079055 | 1.457e-09 | 13.01688 | 5.055e-09
2018-02-02 22:17 | 410673.6 | 2760.0002 | 3 | 39 | 4.400127 | 0.3960066 | 3.092927 | 1.457e-09 | 13.07792 | 5.055e-09
2018-02-02 22:19 | 410793.6 | 2880.0009 | 3 | 39 | 4.400111 | 0.3601294 | 3.105527 | 1.457e-09 | 13.13336 | 5.055e-09
2018-02-02 22:21 | 410913.6 | 3000.0009 | 3 | 39 | 4.400169 | 0.3318014 | 3.11705 | 1.457e-09 | 13.18406 | 5.055e-09
2018-02-02 22:23 | 411033.6 | 3120.0001 | 3 | 39 | 4.400185 | 0.3040628 | 3.127636 | 1.457e-09 | 13.23064 | 5.055e-09
2018-02-02 22:25 | 411153.6 | 3240.0009 | 3 | 39 | 4.400154 | 0.2743921 | 3.137238 | 1.457e-09 | 13.27289 | 5.055e-09
2018-02-02 22:27 | 411273.6 | 3360.001 | 3 | 39 | 4.400128 | 0.251441 | 3.145982 | 1.457e-09 | 13.31137 | 5.055e-09
2018-02-02 22:29 | 411393.6 | 3480.001 | 3 | 39 | 4.400108 | 0.2322044 | 3.154034 | 1.457e-09 | 13.3468 | 5.055e-09
2018-02-02 22:31 | 411513.6 | 3600.0002 | 3 | 39 | 4.400122 | 0.2150259 | 3.161498 | 1.457e-09 | 13.37964 | 5.055e-09
2018-02-02 22:33 | 411633.6 | 3720.0003 | 3 | 39 | 4.400152 | 0.196394 | 3.168369 | 1.457e-09 | 13.40987 | 5.055e-09
2018-02-02 22:35 | 411753.6 | 3840.0002 | 3 | 39 | 4.400077 | 0.1793098 | 3.174626 | 1.457e-09 | 13.43741 | 5.055e-09
2018-02-02 22:37 | 411873.6 | 3960.0009 | 3 | 39 | 4.400186 | 0.168005 | 3.180398 | 1.457e-09 | 13.4628 | 5.055e-09
2018-02-02 22:39 | 411993.6 | 4080.001 | 3 | 39 | 4.400064 | 0.1548853 | 3.185765 | 1.457e-09 | 13.48642 | 5.055e-09
2018-02-02 22:41 | 412113.6 | 4200.0001 | 3 | 39 | 4.400096 | 0.1437025 | 3.190754 | 1.457e-09 | 13.50837 | 5.055e-09
2018-02-02 22:43 | 412233.6 | 4320.001 | 3 | 39 | 4.400096 | 0.1307268 | 3.195331 | 1.457e-09 | 13.52851 | 5.055e-09
2018-02-02 22:45 | 412353.6 | 4440.0001 | 3 | 39 | 4.40008 | 0.1211681 | 3.199536 | 1.457e-09 | 13.54701 | 5.055e-09
2018-02-02 22:47 | 412473.6 | 4560.0012 | 3 | 39 | 4.400103 | 0.1133327 | 3.203439 | 1.457e-09 | 13.56419 | 5.055e-09
2018-02-02 22:49 | 412593.6 | 4680.001 | 3 | 39 | 4.400088 | 0.1058741 | 3.207098 | 1.457e-09 | 13.58029 | 5.055e-09
2018-02-02 22:51 | 412713.6 | 4800.0001 | 3 | 39 | 4.400149 | 0.09771442 | 3.21049 | 1.457e-09 | 13.59521 | 5.055e-09
2018-02-02 22:53 | 412833.6 | 4920.001 | 3 | 39 | 4.400071 | 0.08874989 | 3.213594 | 1.457e-09 | 13.60887 | 5.055e-09
2018-02-02 22:55 | 412953.6 | 5040.0009 | 3 | 39 | 4.400094 | 0.08333778 | 3.216465 | 1.457e-09 | 13.6215 | 5.055e-09
2018-02-02 22:56 | 412991.8 | 5078.2615 | 3 | 39 | 4.400094 | 0.08149338 | 3.217343 | 1.457e-09 | 13.62537 | 5.055e-09
2018-02-02 22:58 | 413111.9 | 120.0001 | 4 | 39 | 4.392555 | 0 | 3.217343 | 1.457e-09 | 13.62537 | 5.055e-09
2018-02-02 23:00 | 413231.9 | 240.001 | 4 | 39 | 4.391679 | 0 | 3.217343 | 1.457e-09 | 13.62537 | 5.055e-09
2018-02-02 23:01 | 413291.9 | 300.0023 | 4 | 39 | 4.39135 | 0 | 3.217343 | 1.457e-09 | 13.62537 | 5.055e-09
2018-02-02 23:03 | 413411.9 | 120.0003 | 5 | 39 | 4.096789 | -3.259882 | 3.217343 | 0.1086539 | 13.62537 | 0.4489876
2018-02-02 23:05 | 413531.9 | 240.001 | 5 | 39 | 4.057161 | -3.260212 | 3.217343 | 0.2173125 | 13.62537 | 0.8919489
2018-02-02 23:07 | 413651.9 | 360.0004 | 5 | 39 | 4.019384 | -3.260099 | 3.217343 | 0.3259729 | 13.62537 | 1.330766
2018-02-02 23:09 | 413771.9 | 480.0004 | 5 | 39 | 3.978662 | -3.260151 | 3.217343 | 0.4346468 | 13.62537 | 1.765388
2018-02-02 23:11 | 413891.9 | 600.0005 | 5 | 39 | 3.936778 | -3.260111 | 3.217343 | 0.5433059 | 13.62537 | 2.195394
2018-02-02 23:13 | 414011.9 | 720.0011 | 5 | 39 | 3.898109 | -3.260075 | 3.217343 | 0.6519678 | 13.62537 | 2.621051
2018-02-02 23:15 | 414131.9 | 840.0002 | 5 | 39 | 3.861843 | -3.260147 | 3.217343 | 0.7606335 | 13.62537 | 3.042637
2018-02-02 23:17 | 414251.9 | 960.0003 | 5 | 39 | 3.826221 | -3.260108 | 3.217343 | 0.8693017 | 13.62537 | 3.460372
2018-02-02 23:19 | 414371.9 | 1080.001 | 5 | 39 | 3.788446 | -3.260081 | 3.217343 | 0.977962 | 13.62537 | 3.874094
2018-02-02 23:21 | 414491.9 | 1200.002 | 5 | 39 | 3.753386 | -3.260084 | 3.217343 | 1.086633 | 13.62537 | 4.283849
2018-02-02 23:23 | 414611.9 | 1320.0011 | 5 | 39 | 3.722216 | -3.26005 | 3.217343 | 1.195301 | 13.62537 | 4.689995
2018-02-02 23:25 | 414731.9 | 1440.0019 | 5 | 39 | 3.69465 | -3.259943 | 3.217343 | 1.30396 | 13.62537 | 5.092939
2018-02-02 23:27 | 414851.9 | 1560.0012 | 5 | 39 | 3.666854 | -3.260028 | 3.217343 | 1.412625 | 13.62537 | 5.492917
2018-02-02 23:29 | 414971.9 | 1680.001 | 5 | 39 | 3.639402 | -3.259998 | 3.217343 | 1.521286 | 13.62537 | 5.889835
2018-02-02 23:31 | 415091.9 | 1800.0003 | 5 | 39 | 3.615796 | -3.260066 | 3.217343 | 1.629951 | 13.62537 | 6.283999
2018-02-02 23:33 | 415211.9 | 1920.001 | 5 | 39 | 3.595068 | -3.260135 | 3.217343 | 1.738612 | 13.62537 | 6.67573
2018-02-02 23:35 | 415331.9 | 2040.0004 | 5 | 39 | 3.575679 | -3.260079 | 3.217343 | 1.847277 | 13.62537 | 7.065336
2018-02-02 23:37 | 415451.9 | 2160.0011 | 5 | 39 | 3.555138 | -3.260025 | 3.217343 | 1.955943 | 13.62537 | 7.452783
2018-02-02 23:39 | 415571.9 | 2280.0011 | 5 | 39 | 3.537507 | -3.260032 | 3.217343 | 2.064602 | 13.62537 | 7.838089
2018-02-02 23:41 | 415691.9 | 2400.0003 | 5 | 39 | 3.522542 | -3.260043 | 3.217343 | 2.173268 | 13.62537 | 8.221668
2018-02-02 23:43 | 415811.9 | 2520.001 | 5 | 39 | 3.509631 | -3.260086 | 3.217343 | 2.281927 | 13.62537 | 8.603723
2018-02-02 23:45 | 415931.9 | 2640.0003 | 5 | 39 | 3.49467 | -3.260005 | 3.217343 | 2.390592 | 13.62537 | 8.984318
2018-02-02 23:47 | 416051.9 | 2760.0002 | 5 | 39 | 3.477254 | -3.260008 | 3.217343 | 2.499252 | 13.62537 | 9.363087
2018-02-02 23:49 | 416171.9 | 2880.0003 | 5 | 39 | 3.46086 | -3.260075 | 3.217343 | 2.607917 | 13.62537 | 9.740059
2018-02-02 23:51 | 416291.9 | 3000.0011 | 5 | 39 | 3.442741 | -3.260006 | 3.217343 | 2.716587 | 13.62537 | 10.11517
2018-02-02 23:53 | 416411.9 | 3120.0005 | 5 | 39 | 3.417236 | -3.260048 | 3.217343 | 2.825242 | 13.62537 | 10.48798
2018-02-02 23:55 | 416531.9 | 3240.0003 | 5 | 39 | 3.373625 | -3.260064 | 3.217343 | 2.933904 | 13.62537 | 10.85715
2018-02-02 23:57 | 416651.9 | 3360.001 | 5 | 39 | 3.304829 | -3.260045 | 3.217343 | 3.042562 | 13.62537 | 11.22028
2018-02-02 23:59 | 416771.9 | 3480.0011 | 5 | 39 | 3.175551 | -3.260055 | 3.217343 | 3.151244 | 13.62537 | 11.57334
2018-02-03 | 416844.2 | 3552.284 | 5 | 39 | 2.999992 | -3.260086 | 3.217343 | 3.216691 | 13.62537 | 11.77625
2018-02-03 00:02 | 416964.3 | 120 | 6 | 39 | 3.445227 | 0 | 3.217343 | 3.216691 | 13.62537 | 11.77625
2018-02-03 00:04 | 417084.3 | 240.0009 | 6 | 39 | 3.463923 | 0 | 3.217343 | 3.216691 | 13.62537 | 11.77625
2018-02-03 00:05 | 417144.3 | 300.0022 | 6 | 39 | 3.46768 | 0 | 3.217343 | 3.216691 | 13.62537 | 11.77625
2018-02-03 00:05 | 417144.3 | 0.0026 | 7 | 40 | 3.46757 | 0 | 0 | 0 | 0 | 0
2018-02-03 00:07 | 417264.4 | 120.0002 | 2 | 40 | 4.03538 | 4.890154 | 0.1624026 | 0 | 0.6409068 | 0
2018-02-03 00:09 | 417384.4 | 240.0003 | 2 | 40 | 4.071149 | 4.890102 | 0.3254046 | 0 | 1.301538 | 0
2018-02-03 00:11 | 417504.4 | 360.0003 | 2 | 40 | 4.105083 | 4.890137 | 0.4883959 | 0 | 1.967962 | 0
2018-02-03 00:13 | 417624.4 | 480.0003 | 2 | 40 | 4.135078 | 4.890133 | 0.6514038 | 0 | 2.639597 | 0
2018-02-03 00:15 | 417744.4 | 600.001 | 2 | 40 | 4.159602 | 4.890066 | 0.8143846 | 0 | 3.31559 | 0
2018-02-03 00:17 | 417864.4 | 720.001 | 2 | 40 | 4.183495 | 4.890106 | 0.9773854 | 0 | 3.995538 | 0
2018-02-03 00:19 | 417984.4 | 840.001 | 2 | 40 | 4.200301 | 4.759951 | 1.139715 | 0 | 4.676388 | 0
2018-02-03 00:21 | 418104.4 | 960.0011 | 2 | 40 | 4.200265 | 4.359795 | 1.291719 | 0 | 5.31485 | 0
2018-02-03 00:23 | 418224.4 | 1080.0011 | 2 | 40 | 4.200303 | 3.973358 | 1.430399 | 0 | 5.897341 | 0
2018-02-03 00:25 | 418344.4 | 1200.0003 | 2 | 40 | 4.200264 | 3.651871 | 1.557376 | 0 | 6.43068 | 0
2018-02-03 00:27 | 418464.4 | 1320.001 | 2 | 40 | 4.200233 | 3.358944 | 1.674089 | 0 | 6.920904 | 0
2018-02-03 00:28 | 418506.1 | 1361.7128 | 2 | 40 | 4.200287 | 3.259983 | 1.712435 | 0 | 7.081966 | 0
2018-02-03 00:30 | 418626.1 | 120.001 | 3 | 40 | 4.222081 | 3.259899 | 1.820725 | 0 | 7.537858 | 0
2018-02-03 00:32 | 418746.1 | 240.0011 | 3 | 40 | 4.251504 | 3.259851 | 1.929389 | 0 | 7.998217 | 0
2018-02-03 00:34 | 418866.1 | 360.001 | 3 | 40 | 4.282053 | 3.25993 | 2.038041 | 0 | 8.4618 | 0
2018-02-03 00:36 | 418986.1 | 480.0002 | 3 | 40 | 4.314198 | 3.259974 | 2.146693 | 0 | 8.928791 | 0
2018-02-03 00:38 | 419106.1 | 600.0002 | 3 | 40 | 4.348495 | 3.259878 | 2.255372 | 0 | 9.399471 | 0
2018-02-03 00:40 | 419226.1 | 720.0002 | 3 | 40 | 4.388345 | 3.259901 | 2.364029 | 0 | 9.87407 | 0
2018-02-03 00:42 | 419346.1 | 840.0011 | 3 | 40 | 4.400281 | 2.860624 | 2.467356 | 0 | 10.32856 | 0
2018-02-03 00:44 | 419466.1 | 960.0011 | 3 | 40 | 4.40027 | 2.47242 | 2.556031 | 0 | 10.71875 | 0
2018-02-03 00:46 | 419586.1 | 1080.0011 | 3 | 40 | 4.400261 | 2.152651 | 2.632966 | 0 | 11.05729 | 0
2018-02-03 00:48 | 419706.1 | 1200.001 | 3 | 40 | 4.400259 | 1.865483 | 2.699858 | 0 | 11.35163 | 0
2018-02-03 00:50 | 419826.1 | 1320.001 | 3 | 40 | 4.400229 | 1.604389 | 2.757533 | 0 | 11.60541 | 0
2018-02-03 00:52 | 419946.1 | 1440.0002 | 3 | 40 | 4.40027 | 1.401129 | 2.807516 | 0 | 11.82535 | 0
2018-02-03 00:54 | 420066.1 | 1560.0011 | 3 | 40 | 4.400245 | 1.234144 | 2.851317 | 0 | 12.01808 | 0
2018-02-03 00:56 | 420186.1 | 1680.0011 | 3 | 40 | 4.400209 | 1.090763 | 2.890019 | 0 | 12.18838 | 0
2018-02-03 00:58 | 420306.1 | 1800.0002 | 3 | 40 | 4.400184 | 0.9556675 | 2.924114 | 0 | 12.33841 | 0
2018-02-03 01:00 | 420426.1 | 1920.0003 | 3 | 40 | 4.400184 | 0.842412 | 2.954004 | 0 | 12.46993 | 0
2018-02-03 01:02 | 420546.1 | 2040.0002 | 3 | 40 | 4.400219 | 0.7519779 | 2.980523 | 0 | 12.58662 | 0
2018-02-03 01:04 | 420666.1 | 2160.001 | 3 | 40 | 4.400187 | 0.676259 | 3.004271 | 0 | 12.69111 | 0
2018-02-03 01:06 | 420786.1 | 2280.0002 | 3 | 40 | 4.400152 | 0.6059456 | 3.02563 | 0 | 12.78509 | 0
2018-02-03 01:08 | 420906.1 | 2400.001 | 3 | 40 | 4.400222 | 0.5391665 | 3.044675 | 0 | 12.8689 | 0
2018-02-03 01:10 | 421026.1 | 2520.001 | 3 | 40 | 4.400131 | 0.4853382 | 3.061723 | 0 | 12.94391 | 0
2018-02-03 01:12 | 421146.1 | 2640.001 | 3 | 40 | 4.400156 | 0.4416685 | 3.077147 | 0 | 13.01178 | 0
2018-02-03 01:14 | 421266.1 | 2760.001 | 3 | 40 | 4.400185 | 0.4035177 | 3.091226 | 0 | 13.07373 | 0
2018-02-03 01:16 | 421386.1 | 2880.001 | 3 | 40 | 4.400164 | 0.3640909 | 3.104015 | 0 | 13.13 | 0
2018-02-03 01:18 | 421506.1 | 3000.001 | 3 | 40 | 4.400155 | 0.3300524 | 3.115546 | 0 | 13.18074 | 0
2018-02-03 01:20 | 421626.1 | 3120.0011 | 3 | 40 | 4.400139 | 0.3018522 | 3.126066 | 0 | 13.22703 | 0
2018-02-03 01:22 | 421746.1 | 3240.0002 | 3 | 40 | 4.400114 | 0.2786655 | 3.135731 | 0 | 13.26956 | 0
2018-02-03 01:24 | 421866.1 | 3360.0003 | 3 | 40 | 4.400168 | 0.2568836 | 3.144656 | 0 | 13.30883 | 0
2018-02-03 01:26 | 421986.1 | 3480.0002 | 3 | 40 | 4.400119 | 0.2321939 | 3.152791 | 0 | 13.34462 | 0
2018-02-03 01:28 | 422106.1 | 3600.0003 | 3 | 40 | 4.400102 | 0.213995 | 3.160226 | 0 | 13.37734 | 0
2018-02-03 01:30 | 422226.1 | 3720.0011 | 3 | 40 | 4.400092 | 0.1980095 | 3.167088 | 0 | 13.40753 | 0
2018-02-03 01:32 | 422346.1 | 3840.001 | 3 | 40 | 4.400085 | 0.1845074 | 3.17347 | 0 | 13.43561 | 0
2018-02-03 01:34 | 422466.1 | 3960.001 | 3 | 40 | 4.40008 | 0.168395 | 3.179366 | 0 | 13.46156 | 0
2018-02-03 01:36 | 422586.1 | 4080.0002 | 3 | 40 | 4.400141 | 0.1554546 | 3.184747 | 0 | 13.48524 | 0
2018-02-03 01:38 | 422706.1 | 4200.001 | 3 | 40 | 4.400087 | 0.1432972 | 3.18972 | 0 | 13.50712 | 0
2018-02-03 01:40 | 422826.1 | 4320.0002 | 3 | 40 | 4.400093 | 0.1343098 | 3.194336 | 0 | 13.52743 | 0
2018-02-03 01:42 | 422946.1 | 4440.0003 | 3 | 40 | 4.400089 | 0.1243944 | 3.198653 | 0 | 13.54642 | 0
2018-02-03 01:44 | 423066.1 | 4560.0012 | 3 | 40 | 4.400077 | 0.1131716 | 3.202621 | 0 | 13.56388 | 0
2018-02-03 01:46 | 423186.1 | 4680.001 | 3 | 40 | 4.400114 | 0.1058674 | 3.206271 | 0 | 13.57994 | 0
2018-02-03 01:48 | 423306.1 | 4800.001 | 3 | 40 | 4.400028 | 0.09763813 | 3.209656 | 0 | 13.59484 | 0
2018-02-03 01:50 | 423426.1 | 4920.0002 | 3 | 40 | 4.400037 | 0.09191227 | 3.212825 | 0 | 13.60878 | 0
2018-02-03 01:52 | 423546.1 | 5040.0002 | 3 | 40 | 4.400105 | 0.08512115 | 3.21579 | 0 | 13.62182 | 0
2018-02-03 01:53 | 423594.6 | 5088.4737 | 3 | 40 | 4.400072 | 0.08149052 | 3.216914 | 0 | 13.62677 | 0
2018-02-03 01:55 | 423714.6 | 120.0008 | 4 | 40 | 4.392576 | 0 | 3.216915 | 0 | 13.62678 | 0
2018-02-03 01:57 | 423834.6 | 240 | 4 | 40 | 4.391673 | 0 | 3.216915 | 0 | 13.62678 | 0
2018-02-03 01:58 | 423894.6 | 300.0023 | 4 | 40 | 4.391292 | 0 | 3.216915 | 0 | 13.62678 | 0
2018-02-03 02:00 | 424014.7 | 120.0003 | 5 | 40 | 4.099828 | -3.259814 | 3.216915 | 0.1086568 | 13.62678 | 0.4492792
2018-02-03 02:02 | 424134.7 | 240.001 | 5 | 40 | 4.056752 | -3.260135 | 3.216915 | 0.2173112 | 13.62678 | 0.892391
2018-02-03 02:04 | 424254.7 | 360.0003 | 5 | 40 | 4.016368 | -3.260133 | 3.216915 | 0.3259796 | 13.62678 | 1.331019
2018-02-03 02:06 | 424374.7 | 480.001 | 5 | 40 | 3.976969 | -3.260153 | 3.216915 | 0.4346524 | 13.62678 | 1.765339
2018-02-03 02:08 | 424494.7 | 600.0002 | 5 | 40 | 3.939304 | -3.260138 | 3.216915 | 0.543316 | 13.62678 | 2.195451
2018-02-03 02:10 | 424614.7 | 720.0003 | 5 | 40 | 3.899816 | -3.260166 | 3.216915 | 0.6519781 | 13.62678 | 2.621386
2018-02-03 02:12 | 424734.7 | 840.0003 | 5 | 40 | 3.860163 | -3.260144 | 3.216915 | 0.7606419 | 13.62678 | 3.042966
2018-02-03 02:14 | 424854.7 | 960.001 | 5 | 40 | 3.823704 | -3.260139 | 3.216915 | 0.8693156 | 13.62678 | 3.460466
2018-02-03 02:16 | 424974.7 | 1080.001 | 5 | 40 | 3.789256 | -3.260124 | 3.216915 | 0.9779854 | 13.62678 | 3.874084
2018-02-03 02:18 | 425094.7 | 1200.0003 | 5 | 40 | 3.755992 | -3.260135 | 3.216915 | 1.086651 | 13.62678 | 4.284045
2018-02-03 02:20 | 425214.7 | 1320.0012 | 5 | 40 | 3.722405 | -3.260091 | 3.216915 | 1.195314 | 13.62678 | 4.690346
2018-02-03 02:22 | 425334.7 | 1440.0002 | 5 | 40 | 3.692472 | -3.260096 | 3.216915 | 1.303979 | 13.62678 | 5.093184
2018-02-03 02:24 | 425454.7 | 1560.0004 | 5 | 40 | 3.665433 | -3.26009 | 3.216915 | 1.412647 | 13.62678 | 5.492948
2018-02-03 02:26 | 425574.7 | 1680.001 | 5 | 40 | 3.641633 | -3.260151 | 3.216915 | 1.521312 | 13.62678 | 5.889943
2018-02-03 02:28 | 425694.7 | 1800.0003 | 5 | 40 | 3.617457 | -3.260106 | 3.216915 | 1.629965 | 13.62678 | 6.284323
2018-02-03 02:30 | 425814.7 | 1920.0002 | 5 | 40 | 3.593921 | -3.259877 | 3.216915 | 1.738641 | 13.62678 | 6.676139
2018-02-03 02:32 | 425934.7 | 2040.0003 | 5 | 40 | 3.573661 | -3.260196 | 3.216915 | 1.847308 | 13.62678 | 7.065554
2018-02-03 02:34 | 426054.7 | 2160.0011 | 5 | 40 | 3.556154 | -3.260187 | 3.216915 | 1.955973 | 13.62678 | 7.452895
2018-02-03 02:36 | 426174.7 | 2280.0002 | 5 | 40 | 3.540236 | -3.260185 | 3.216915 | 2.064634 | 13.62678 | 7.838455
2018-02-03 02:38 | 426294.7 | 2400.0011 | 5 | 40 | 3.522563 | -3.260102 | 3.216915 | 2.173301 | 13.62678 | 8.222214
2018-02-03 02:40 | 426414.7 | 2520.0002 | 5 | 40 | 3.507005 | -3.260178 | 3.216915 | 2.281955 | 13.62678 | 8.604085
2018-02-03 02:42 | 426534.7 | 2640.0011 | 5 | 40 | 3.492837 | -3.259804 | 3.216915 | 2.390625 | 13.62678 | 8.984421
2018-02-03 02:44 | 426654.7 | 2760.0003 | 5 | 40 | 3.479811 | -3.260142 | 3.216915 | 2.499287 | 13.62678 | 9.363268
2018-02-03 02:46 | 426774.7 | 2880.0013 | 5 | 40 | 3.46269 | -3.260158 | 3.216915 | 2.607968 | 13.62678 | 9.740582
2018-02-03 02:48 | 426894.7 | 3000.002 | 5 | 40 | 3.440127 | -3.260139 | 3.216915 | 2.716635 | 13.62678 | 10.11565
2018-02-03 02:50 | 427014.7 | 3120.0003 | 5 | 40 | 3.413217 | -3.260111 | 3.216915 | 2.825301 | 13.62678 | 10.4881
2018-02-03 02:52 | 427134.7 | 3240.0011 | 5 | 40 | 3.374608 | -3.260073 | 3.216915 | 2.933955 | 13.62678 | 10.85697
2018-02-03 02:54 | 427254.7 | 3360.0004 | 5 | 40 | 3.31038 | -3.260057 | 3.216915 | 3.042631 | 13.62678 | 11.2206
2018-02-03 02:56 | 427374.7 | 3480.0019 | 5 | 40 | 3.174428 | -3.260059 | 3.216915 | 3.151296 | 13.62678 | 11.57396
2018-02-03 02:57 | 427443.9 | 3549.1873 | 5 | 40 | 2.999997 | -3.260046 | 3.216915 | 3.213944 | 13.62678 | 11.76812
2018-02-03 02:59 | 427563.9 | 120.0027 | 6 | 40 | 3.448692 | 0 | 3.216915 | 3.213944 | 13.62678 | 11.76812
2018-02-03 03:01 | 427683.9 | 240.0003 | 6 | 40 | 3.46719 | 0 | 3.216915 | 3.213944 | 13.62678 | 11.76812
2018-02-03 03:02 | 427743.9 | 300.0024 | 6 | 40 | 3.470959 | 0 | 3.216915 | 3.213944 | 13.62678 | 11.76812
2018-02-03 03:02 | 427743.9 | 0.0024 | 7 | 41 | 3.471032 | 0 | 0 | 0 | 0 | 0
2018-02-03 03:04 | 427864 | 120.0002 | 2 | 41 | 4.03392 | 4.890066 | 0.1623979 | 2.152e-09 | 0.6406745 | 7.471e-09
2018-02-03 03:06 | 427984 | 240.001 | 2 | 41 | 4.074129 | 4.890047 | 0.3253907 | 2.152e-09 | 1.30141 | 7.471e-09
2018-02-03 03:08 | 428104 | 360.0002 | 2 | 41 | 4.108586 | 4.890024 | 0.4883726 | 2.152e-09 | 1.968371 | 7.471e-09
2018-02-03 03:10 | 428224 | 480.0002 | 2 | 41 | 4.133399 | 4.8901 | 0.6513646 | 2.152e-09 | 2.640192 | 7.471e-09
2018-02-03 03:12 | 428344 | 600.001 | 2 | 41 | 4.155943 | 4.890078 | 0.8143756 | 2.152e-09 | 3.31576 | 7.471e-09
2018-02-03 03:14 | 428464 | 720.0002 | 2 | 41 | 4.1837 | 4.890083 | 0.9773685 | 2.152e-09 | 3.995365 | 7.471e-09
2018-02-03 03:16 | 428584 | 840.001 | 2 | 41 | 4.200289 | 4.70821 | 1.139079 | 2.152e-09 | 4.673792 | 7.471e-09
2018-02-03 03:18 | 428704 | 960.0011 | 2 | 41 | 4.200299 | 4.334503 | 1.28961 | 2.152e-09 | 5.306066 | 7.471e-09
2018-02-03 03:20 | 428824 | 1080.0011 | 2 | 41 | 4.200285 | 4.016891 | 1.428779 | 2.152e-09 | 5.890612 | 7.471e-09
2018-02-03 03:22 | 428944 | 1200.0003 | 2 | 41 | 4.200258 | 3.672703 | 1.557039 | 2.152e-09 | 6.429336 | 7.471e-09
2018-02-03 03:24 | 429064 | 1320.0002 | 2 | 41 | 4.200239 | 3.331543 | 1.673604 | 2.152e-09 | 6.918941 | 7.471e-09
2018-02-03 03:24 | 429091.8 | 1347.7616 | 2 | 41 | 4.200257 | 3.259993 | 1.699023 | 2.152e-09 | 7.02571 | 7.471e-09
2018-02-03 03:26 | 429211.8 | 120.0003 | 3 | 41 | 4.221754 | 3.260172 | 1.807282 | 2.152e-09 | 7.481469 | 7.471e-09
2018-02-03 03:28 | 429331.8 | 240.0009 | 3 | 41 | 4.247244 | 3.25992 | 1.915954 | 2.152e-09 | 7.941627 | 7.471e-09
2018-02-03 03:30 | 429451.8 | 360.0001 | 3 | 41 | 4.276799 | 3.259926 | 2.024603 | 2.152e-09 | 8.404649 | 7.471e-09
2018-02-03 03:32 | 429571.8 | 480.0001 | 3 | 41 | 4.312145 | 3.259905 | 2.133258 | 2.152e-09 | 8.871234 | 7.471e-09
2018-02-03 03:34 | 429691.8 | 600.0004 | 3 | 41 | 4.348229 | 3.25985 | 2.241932 | 2.152e-09 | 9.341801 | 7.471e-09
2018-02-03 03:36 | 429811.8 | 720.001 | 3 | 41 | 4.385921 | 3.259928 | 2.350585 | 2.152e-09 | 9.81629 | 7.471e-09
2018-02-03 03:38 | 429931.8 | 840.0009 | 3 | 41 | 4.400301 | 2.926836 | 2.455518 | 2.152e-09 | 10.27773 | 7.471e-09
2018-02-03 03:40 | 430051.8 | 960.001 | 3 | 41 | 4.400271 | 2.507944 | 2.54598 | 2.152e-09 | 10.67579 | 7.471e-09
2018-02-03 03:42 | 430171.8 | 1080.001 | 3 | 41 | 4.400266 | 2.155266 | 2.623414 | 2.152e-09 | 11.01652 | 7.471e-09
2018-02-03 03:44 | 430291.8 | 1200.0002 | 3 | 41 | 4.400229 | 1.869424 | 2.690347 | 2.152e-09 | 11.31104 | 7.471e-09
2018-02-03 03:46 | 430411.8 | 1320.0001 | 3 | 41 | 4.400234 | 1.637163 | 2.748643 | 2.152e-09 | 11.56755 | 7.471e-09
2018-02-03 03:48 | 430531.8 | 1440.001 | 3 | 41 | 4.400235 | 1.431013 | 2.799732 | 2.152e-09 | 11.79236 | 7.471e-09
2018-02-03 03:50 | 430651.8 | 1560.0002 | 3 | 41 | 4.400239 | 1.239958 | 2.844158 | 2.152e-09 | 11.98784 | 7.471e-09
2018-02-03 03:52 | 430771.8 | 1680.0018 | 3 | 41 | 4.400187 | 1.088863 | 2.882892 | 2.152e-09 | 12.15828 | 7.471e-09
2018-02-03 03:54 | 430891.8 | 1800.001 | 3 | 41 | 4.400151 | 0.9636602 | 2.917053 | 2.152e-09 | 12.3086 | 7.471e-09
2018-02-03 03:56 | 431011.8 | 1920.001 | 3 | 41 | 4.400231 | 0.8613405 | 2.947461 | 2.152e-09 | 12.4424 | 7.471e-09
2018-02-03 03:58 | 431131.8 | 2040.001 | 3 | 41 | 4.400202 | 0.762022 | 2.974516 | 2.152e-09 | 12.56145 | 7.471e-09
2018-02-03 04:00 | 431251.8 | 2160.0009 | 3 | 41 | 4.40018 | 0.6748734 | 2.998402 | 2.152e-09 | 12.66655 | 7.471e-09
2018-02-03 04:02 | 431371.8 | 2280.0009 | 3 | 41 | 4.4002 | 0.6063261 | 3.019719 | 2.152e-09 | 12.76035 | 7.471e-09
2018-02-03 04:04 | 431491.8 | 2400.001 | 3 | 41 | 4.400174 | 0.5490942 | 3.038935 | 2.152e-09 | 12.8449 | 7.471e-09
2018-02-03 04:06 | 431611.8 | 2520.0001 | 3 | 41 | 4.400163 | 0.49615 | 3.056349 | 2.152e-09 | 12.92153 | 7.471e-09
2018-02-03 04:08 | 431731.8 | 2640.0002 | 3 | 41 | 4.400194 | 0.4442301 | 3.071992 | 2.152e-09 | 12.99036 | 7.471e-09
2018-02-03 04:10 | 431851.8 | 2760.0001 | 3 | 41 | 4.400152 | 0.4024868 | 3.08606 | 2.152e-09 | 13.05226 | 7.471e-09
2018-02-03 04:12 | 431971.8 | 2880.0001 | 3 | 41 | 4.400164 | 0.367363 | 3.098872 | 2.152e-09 | 13.10863 | 7.471e-09
2018-02-03 04:14 | 432091.8 | 3000.001 | 3 | 41 | 4.40008 | 0.3365183 | 3.110621 | 2.152e-09 | 13.16033 | 7.471e-09
2018-02-03 04:16 | 432211.8 | 3120.0009 | 3 | 41 | 4.400148 | 0.3069601 | 3.121377 | 2.152e-09 | 13.20766 | 7.471e-09
2018-02-03 04:18 | 432331.8 | 3240.0001 | 3 | 41 | 4.400133 | 0.278944 | 3.131111 | 2.152e-09 | 13.25049 | 7.471e-09
2018-02-03 04:20 | 432451.8 | 3360.0009 | 3 | 41 | 4.400107 | 0.2558422 | 3.140017 | 2.152e-09 | 13.28968 | 7.471e-09
2018-02-03 04:22 | 432571.8 | 3480.0002 | 3 | 41 | 4.400156 | 0.2383146 | 3.148232 | 2.152e-09 | 13.32583 | 7.471e-09
2018-02-03 04:24 | 432691.8 | 3600.0009 | 3 | 41 | 4.400186 | 0.2204027 | 3.155852 | 2.152e-09 | 13.35935 | 7.471e-09
2018-02-03 04:26 | 432811.8 | 3720.0009 | 3 | 41 | 4.400075 | 0.1986971 | 3.162834 | 2.152e-09 | 13.39008 | 7.471e-09
2018-02-03 04:28 | 432931.8 | 3840.0009 | 3 | 41 | 4.400105 | 0.1837454 | 3.169211 | 2.152e-09 | 13.41813 | 7.471e-09
2018-02-03 04:30 | 433051.8 | 3960 | 3 | 41 | 4.400093 | 0.1700935 | 3.175107 | 2.152e-09 | 13.44408 | 7.471e-09
2018-02-03 04:32 | 433171.8 | 4080.001 | 3 | 41 | 4.400091 | 0.1591463 | 3.180609 | 2.152e-09 | 13.46829 | 7.471e-09
2018-02-03 04:34 | 433291.8 | 4200.0009 | 3 | 41 | 4.400097 | 0.1465149 | 3.185714 | 2.152e-09 | 13.49075 | 7.471e-09
2018-02-03 04:36 | 433411.8 | 4320.0009 | 3 | 41 | 4.400141 | 0.1343431 | 3.19038 | 2.152e-09 | 13.51128 | 7.471e-09
2018-02-03 04:38 | 433531.8 | 4440.0009 | 3 | 41 | 4.400084 | 0.1242695 | 3.194687 | 2.152e-09 | 13.53023 | 7.471e-09
2018-02-03 04:40 | 433651.8 | 4560.0001 | 3 | 41 | 4.400115 | 0.1168833 | 3.1987 | 2.152e-09 | 13.54789 | 7.471e-09
2018-02-03 04:42 | 433771.8 | 4680.001 | 3 | 41 | 4.400093 | 0.1086998 | 3.20246 | 2.152e-09 | 13.56443 | 7.471e-09
2018-02-03 04:44 | 433891.8 | 4800.0018 | 3 | 41 | 4.400103 | 0.09907055 | 3.20592 | 2.152e-09 | 13.57966 | 7.471e-09
2018-02-03 04:46 | 434011.8 | 4920.0001 | 3 | 41 | 4.400067 | 0.09154701 | 3.209091 | 2.152e-09 | 13.59361 | 7.471e-09
2018-02-03 04:48 | 434131.8 | 5040.0001 | 3 | 41 | 4.400046 | 0.08529854 | 3.21205 | 2.152e-09 | 13.60663 | 7.471e-09
2018-02-03 04:50 | 434217.2 | 5125.4375 | 3 | 41 | 4.400027 | 0.0814991 | 3.214047 | 2.152e-09 | 13.61542 | 7.471e-09
2018-02-03 04:52 | 434337.3 | 120 | 4 | 41 | 4.392509 | 0 | 3.214047 | 2.152e-09 | 13.61542 | 7.471e-09
2018-02-03 04:54 | 434457.3 | 240 | 4 | 41 | 4.391648 | 0 | 3.214047 | 2.152e-09 | 13.61542 | 7.471e-09
2018-02-03 04:55 | 434517.3 | 300.0007 | 4 | 41 | 4.391295 | 0 | 3.214047 | 2.152e-09 | 13.61542 | 7.471e-09
2018-02-03 04:57 | 434637.3 | 120 | 5 | 41 | 4.095693 | -3.259887 | 3.214047 | 0.1086551 | 13.61542 | 0.4488572
2018-02-03 04:59 | 434757.3 | 240.0009 | 5 | 41 | 4.057512 | -3.259855 | 3.214047 | 0.2173156 | 13.61542 | 0.8917762
2018-02-03 05:01 | 434877.3 | 360.0001 | 5 | 41 | 4.017901 | -3.260066 | 3.214047 | 0.3259741 | 13.61542 | 1.330541
2018-02-03 05:03 | 434997.3 | 480.0001 | 5 | 41 | 3.975256 | -3.260138 | 3.214047 | 0.4346346 | 13.61542 | 1.764804
2018-02-03 05:05 | 435117.3 | 600.0001 | 5 | 41 | 3.935555 | -3.260129 | 3.214047 | 0.5433117 | 13.61542 | 2.194647
2018-02-03 05:07 | 435237.3 | 720.0009 | 5 | 41 | 3.897689 | -3.260048 | 3.214047 | 0.6519648 | 13.61542 | 2.620175
2018-02-03 05:09 | 435357.3 | 840.0011 | 5 | 41 | 3.86178 | -3.260166 | 3.214047 | 0.7606338 | 13.61542 | 3.041794
2018-02-03 05:11 | 435477.3 | 960.0009 | 5 | 41 | 3.823886 | -3.260133 | 3.214047 | 0.8693103 | 13.61542 | 3.459453
2018-02-03 05:13 | 435597.3 | 1080.001 | 5 | 41 | 3.786825 | -3.26005 | 3.214047 | 0.9779735 | 13.61542 | 3.872921
2018-02-03 05:15 | 435717.3 | 1200.0002 | 5 | 41 | 3.75262 | -3.260128 | 3.214047 | 1.086639 | 13.61542 | 4.282533
2018-02-03 05:17 | 435837.3 | 1320.0009 | 5 | 41 | 3.722707 | -3.260051 | 3.214047 | 1.195305 | 13.61542 | 4.688638
2018-02-03 05:19 | 435957.3 | 1440.0019 | 5 | 41 | 3.694119 | -3.260102 | 3.214047 | 1.303978 | 13.61542 | 5.091651
2018-02-03 05:21 | 436077.3 | 1560.0001 | 5 | 41 | 3.664751 | -3.260187 | 3.214047 | 1.412631 | 13.61542 | 5.491414
2018-02-03 05:23 | 436197.3 | 1680.001 | 5 | 41 | 3.638829 | -3.260147 | 3.214047 | 1.521298 | 13.61542 | 5.888217
2018-02-03 05:25 | 436317.3 | 1800.0009 | 5 | 41 | 3.615702 | -3.260091 | 3.214047 | 1.629973 | 13.61542 | 6.282383
2018-02-03 05:27 | 436437.3 | 1920.0001 | 5 | 41 | 3.595405 | -3.260071 | 3.214047 | 1.738623 | 13.61542 | 6.674129
2018-02-03 05:29 | 436557.3 | 2040.0001 | 5 | 41 | 3.574193 | -3.260109 | 3.214047 | 1.847302 | 13.61542 | 7.063737
2018-02-03 05:31 | 436677.3 | 2160.0001 | 5 | 41 | 3.554534 | -3.260138 | 3.214047 | 1.95596 | 13.61542 | 7.450996
2018-02-03 05:33 | 436797.3 | 2280.0002 | 5 | 41 | 3.537642 | -3.260091 | 3.214047 | 2.064629 | 13.61542 | 7.836324
2018-02-03 05:35 | 436917.3 | 2400.0009 | 5 | 41 | 3.523709 | -3.260124 | 3.214047 | 2.173292 | 13.61542 | 8.21994
2018-02-03 05:37 | 437037.3 | 2520.0009 | 5 | 41 | 3.509521 | -3.260162 | 3.214047 | 2.281967 | 13.61542 | 8.60213
2018-02-03 05:39 | 437157.3 | 2640.0001 | 5 | 41 | 3.492685 | -3.260116 | 3.214047 | 2.39063 | 13.61542 | 8.982568
2018-02-03 05:41 | 437277.3 | 2760.0002 | 5 | 41 | 3.477237 | -3.260167 | 3.214047 | 2.499304 | 13.61542 | 9.361284
2018-02-03 05:43 | 437397.3 | 2880.0009 | 5 | 41 | 3.461338 | -3.260075 | 3.214047 | 2.607956 | 13.61542 | 9.738234
2018-02-03 05:45 | 437517.3 | 3000.0002 | 5 | 41 | 3.443637 | -3.260136 | 3.214047 | 2.71663 | 13.61542 | 10.11349
2018-02-03 05:47 | 437637.3 | 3120.001 | 5 | 41 | 3.415119 | -3.259942 | 3.214047 | 2.825296 | 13.61542 | 10.48629
2018-02-03 05:49 | 437757.3 | 3240.0001 | 5 | 41 | 3.372039 | -3.260144 | 3.214047 | 2.933952 | 13.61542 | 10.85515
2018-02-03 05:51 | 437877.3 | 3360.0003 | 5 | 41 | 3.305017 | -3.260192 | 3.214047 | 3.042627 | 13.61542 | 11.21829
2018-02-03 05:53 | 437997.3 | 3480.001 | 5 | 41 | 3.177117 | -3.260071 | 3.214047 | 3.15129 | 13.61542 | 11.57135
2018-02-03 05:54 | 438068.6 | 3551.2071 | 5 | 41 | 2.999995 | -3.259998 | 3.214047 | 3.215777 | 13.61542 | 11.77139
2018-02-03 05:56 | 438188.6 | 120.0001 | 6 | 41 | 3.441036 | 0 | 3.214047 | 3.215777 | 13.61542 | 11.77139
2018-02-03 05:58 | 438308.6 | 240.001 | 6 | 41 | 3.459083 | 0 | 3.214047 | 3.215777 | 13.61542 | 11.77139
2018-02-03 05:59 | 438368.6 | 300.0008 | 6 | 41 | 3.462765 | 0 | 3.214047 | 3.215777 | 13.61542 | 11.77139
2018-02-03 05:59 | 438368.6 | 0.0025 | 7 | 42 | 3.462746 | 0 | 0 | 0 | 0 | 0
2018-02-03 06:01 | 438488.7 | 120.001 | 2 | 42 | 4.034097 | 4.890047 | 0.1624115 | 0 | 0.640509 | 0
2018-02-03 06:03 | 438608.7 | 240.0002 | 2 | 42 | 4.06974 | 4.890081 | 0.3253961 | 0 | 1.300744 | 0
2018-02-03 06:05 | 438728.7 | 360.001 | 2 | 42 | 4.106907 | 4.890039 | 0.4884049 | 0 | 1.967228 | 0
2018-02-03 06:07 | 438848.7 | 480.0003 | 2 | 42 | 4.135598 | 4.890041 | 0.6513976 | 0 | 2.639117 | 0
2018-02-03 06:09 | 438968.7 | 600.0011 | 2 | 42 | 4.158878 | 4.89003 | 0.8143848 | 0 | 3.315078 | 0
2018-02-03 06:11 | 439088.7 | 720.001 | 2 | 42 | 4.18131 | 4.890112 | 0.9773797 | 0 | 3.994806 | 0
2018-02-03 06:13 | 439208.7 | 840.0003 | 2 | 42 | 4.200274 | 4.761978 | 1.13983 | 0 | 4.675957 | 0
2018-02-03 06:15 | 439328.7 | 960.001 | 2 | 42 | 4.200291 | 4.334406 | 1.291205 | 0 | 5.311773 | 0
2018-02-03 06:17 | 439448.7 | 1080.001 | 2 | 42 | 4.200261 | 3.980551 | 1.429652 | 0 | 5.893289 | 0
2018-02-03 06:19 | 439568.7 | 1200.0002 | 2 | 42 | 4.200218 | 3.657372 | 1.556845 | 0 | 6.427534 | 0
2018-02-03 06:21 | 439688.7 | 1320.0011 | 2 | 42 | 4.200216 | 3.369047 | 1.674032 | 0 | 6.919747 | 0
2018-02-03 06:22 | 439731 | 1362.292 | 2 | 42 | 4.20025 | 3.259993 | 1.712981 | 0 | 7.083343 | 0
2018-02-03 06:24 | 439850.9959 | 120.001 | 3 | 42 | 4.224074 | 3.259836 | 1.821248 | 0 | 7.539244 | 0
2018-02-03 06:26 | 439970.9958 | 240.0009 | 3 | 42 | 4.252173 | 3.259878 | 1.929906 | 0 | 7.99973 | 0
2018-02-03 06:28 | 440090.995 | 360.0001 | 3 | 42 | 4.282322 | 3.259861 | 2.038555 | 0 | 8.463344 | 0
2018-02-03 06:30 | 440210.9959 | 480.001 | 3 | 42 | 4.313625 | 3.259851 | 2.147215 | 0 | 8.93034 | 0
2018-02-03 06:32 | 440330.9951 | 600.0002 | 3 | 42 | 4.349922 | 3.259878 | 2.255876 | 0 | 9.400968 | 0
2018-02-03 06:34 | 440450.9958 | 720.0009 | 3 | 42 | 4.390626 | 3.259872 | 2.364535 | 0 | 9.87584 | 0
2018-02-03 06:36 | 440570.996 | 840.0011 | 3 | 42 | 4.400272 | 2.85359 | 2.467516 | 0 | 10.32886 | 0
2018-02-03 06:38 | 440690.9959 | 960.001 | 3 | 42 | 4.400236 | 2.474571 | 2.556051 | 0 | 10.71844 | 0
2018-02-03 06:40 | 440810.9958 | 1080.0009 | 3 | 42 | 4.400313 | 2.147507 | 2.632979 | 0 | 11.05695 | 0
2018-02-03 06:42 | 440930.9967 | 1200.0018 | 3 | 42 | 4.400256 | 1.84214 | 2.69935 | 0 | 11.34899 | 0
2018-02-03 06:44 | 441050.9951 | 1320.0002 | 3 | 42 | 4.400239 | 1.597316 | 2.756513 | 0 | 11.60052 | 0
2018-02-03 06:46 | 441170.9952 | 1440.0003 | 3 | 42 | 4.400208 | 1.396539 | 2.806312 | 0 | 11.81965 | 0
2018-02-03 06:48 | 441290.9959 | 1560.001 | 3 | 42 | 4.400225 | 1.233772 | 2.850092 | 0 | 12.01229 | 0
2018-02-03 06:50 | 441410.9967 | 1680.0018 | 3 | 42 | 4.400215 | 1.082133 | 2.888675 | 0 | 12.18207 | 0
2018-02-03 06:52 | 441530.9951 | 1800.0002 | 3 | 42 | 4.400206 | 0.9483061 | 2.922406 | 0 | 12.33049 | 0
2018-02-03 06:54 | 441650.9958 | 1920.0009 | 3 | 42 | 4.400222 | 0.8414392 | 2.952169 | 0 | 12.46145 | 0
2018-02-03 06:56 | 441770.995 | 2040.0001 | 3 | 42 | 4.400148 | 0.7515926 | 2.978651 | 0 | 12.57798 | 0
2018-02-03 06:58 | 441890.995 | 2160.0001 | 3 | 42 | 4.400208 | 0.6752386 | 3.002427 | 0 | 12.6826 | 0
2018-02-03 07:00 | 442010.9952 | 2280.0003 | 3 | 42 | 4.400212 | 0.5989819 | 3.023637 | 0 | 12.77593 | 0
2018-02-03 07:02 | 442130.9959 | 2400.001 | 3 | 42 | 4.400193 | 0.5373669 | 3.042532 | 0 | 12.85907 | 0
2018-02-03 07:04 | 442250.9961 | 2520.0012 | 3 | 42 | 4.400184 | 0.4860401 | 3.059558 | 0 | 12.93399 | 0
2018-02-03 07:06 | 442370.9959 | 2640.001 | 3 | 42 | 4.400175 | 0.4432344 | 3.075024 | 0 | 13.00204 | 0
2018-02-03 07:08 | 442490.9959 | 2760.001 | 3 | 42 | 4.400182 | 0.4010592 | 3.08909 | 0 | 13.06393 | 0
2018-02-03 07:10 | 442610.995 | 2880.0001 | 3 | 42 | 4.400145 | 0.3608637 | 3.101754 | 0 | 13.11965 | 0
2018-02-03 07:12 | 442730.995 | 3000.0001 | 3 | 42 | 4.400102 | 0.3286362 | 3.113249 | 0 | 13.17024 | 0
2018-02-03 07:14 | 442850.9959 | 3120.001 | 3 | 42 | 4.400117 | 0.3029289 | 3.123771 | 0 | 13.21653 | 0
2018-02-03 07:16 | 442970.9959 | 3240.001 | 3 | 42 | 4.400175 | 0.2798023 | 3.133481 | 0 | 13.25926 | 0
2018-02-03 07:18 | 443090.9959 | 3360.001 | 3 | 42 | 4.400061 | 0.2522583 | 3.142363 | 0 | 13.29834 | 0
2018-02-03 07:20 | 443210.9967 | 3480.0018 | 3 | 42 | 4.400109 | 0.2318792 | 3.150441 | 0 | 13.33388 | 0
2018-02-03 07:22 | 443330.9958 | 3600.0009 | 3 | 42 | 4.400097 | 0.2140293 | 3.157887 | 0 | 13.36665 | 0
2018-02-03 07:24 | 443450.9951 | 3720.0002 | 3 | 42 | 4.400159 | 0.2005081 | 3.164786 | 0 | 13.397 | 0
2018-02-03 07:26 | 443570.9959 | 3840.001 | 3 | 42 | 4.400093 | 0.1834354 | 3.171189 | 0 | 13.42518 | 0
2018-02-03 07:28 | 443690.9959 | 3960.001 | 3 | 42 | 4.400132 | 0.1678705 | 3.177037 | 0 | 13.45091 | 0
2018-02-03 07:30 | 443810.995 | 4080.0001 | 3 | 42 | 4.400085 | 0.1555109 | 3.182418 | 0 | 13.47459 | 0
2018-02-03 07:32 | 443930.9959 | 4200.001 | 3 | 42 | 4.400126 | 0.1450853 | 3.187429 | 0 | 13.49664 | 0
2018-02-03 07:34 | 444050.9959 | 4320.001 | 3 | 42 | 4.400086 | 0.1350851 | 3.192104 | 0 | 13.51721 | 0
2018-02-03 07:36 | 444170.9958 | 4440.0009 | 3 | 42 | 4.400052 | 0.1228733 | 3.196422 | 0 | 13.53621 | 0
2018-02-03 07:38 | 444290.9959 | 4560.001 | 3 | 42 | 4.400095 | 0.1140347 | 3.200373 | 0 | 13.55359 | 0
2018-02-03 07:40 | 444410.995 | 4680.0001 | 3 | 42 | 4.400099 | 0.1062279 | 3.204043 | 0 | 13.56974 | 0
2018-02-03 07:42 | 444530.9959 | 4800.001 | 3 | 42 | 4.400095 | 0.09984112 | 3.207473 | 0 | 13.58483 | 0
2018-02-03 07:44 | 444650.995 | 4920.0001 | 3 | 42 | 4.400111 | 0.09226227 | 3.210683 | 0 | 13.59896 | 0
2018-02-03 07:46 | 444770.9959 | 5040.001 | 3 | 42 | 4.400133 | 0.08516216 | 3.213622 | 0 | 13.61189 | 0
2018-02-03 07:47 | 444830.0564 | 5099.0615 | 3 | 42 | 4.400083 | 0.0814991 | 3.214987 | 0 | 13.6179 | 0
2018-02-03 07:49 | 444950.1 | 120.0009 | 4 | 42 | 4.392526 | 0 | 3.214987 | 0 | 13.6179 | 0
2018-02-03 07:51 | 445070.1 | 240.0017 | 4 | 42 | 4.391543 | 0 | 3.214987 | 0 | 13.6179 | 0
2018-02-03 07:52 | 445130.1 | 300.0023 | 4 | 42 | 4.391204 | 0 | 3.214987 | 0 | 13.6179 | 0
2018-02-03 07:54 | 445250.2 | 120.0011 | 5 | 42 | 4.09587 | -3.260073 | 3.214987 | 0.1086629 | 13.6179 | 0.4490619
2018-02-03 07:56 | 445370.2 | 240.0002 | 5 | 42 | 4.054862 | -3.259846 | 3.214987 | 0.2173163 | 13.6179 | 0.891805
2018-02-03 07:58 | 445490.2 | 360.0003 | 5 | 42 | 4.015718 | -3.259862 | 3.214987 | 0.3259771 | 13.6179 | 1.330284
2018-02-03 08:00 | 445610.2 | 480.0002 | 5 | 42 | 3.97783 | -3.260124 | 3.214987 | 0.4346316 | 13.6179 | 1.76455
2018-02-03 08:02 | 445730.2 | 600.001 | 5 | 42 | 3.937888 | -3.260167 | 3.214987 | 0.5432944 | 13.6179 | 2.194649
2018-02-03 08:04 | 445850.2 | 720.0002 | 5 | 42 | 3.896722 | -3.260128 | 3.214987 | 0.651971 | 13.6179 | 2.620336
2018-02-03 08:06 | 445970.2 | 840.0002 | 5 | 42 | 3.859097 | -3.260129 | 3.214987 | 0.7606375 | 13.6179 | 3.041718
2018-02-03 08:08 | 446090.2 | 960.0003 | 5 | 42 | 3.823585 | -3.260101 | 3.214987 | 0.8693046 | 13.6179 | 3.459115
2018-02-03 08:10 | 446210.2 | 1080.0011 | 5 | 42 | 3.789427 | -3.260121 | 3.214987 | 0.9779674 | 13.6179 | 3.872761
2018-02-03 08:12 | 446330.2 | 1200.001 | 5 | 42 | 3.753259 | -3.260209 | 3.214987 | 1.086629 | 13.6179 | 4.282576
2018-02-03 08:14 | 446450.2 | 1320.0011 | 5 | 42 | 3.720945 | -3.260135 | 3.214987 | 1.195302 | 13.6179 | 4.688646
2018-02-03 08:16 | 446570.2 | 1440.001 | 5 | 42 | 3.692092 | -3.260131 | 3.214987 | 1.303964 | 13.6179 | 5.091384
2018-02-03 08:18 | 446690.2 | 1560.0002 | 5 | 42 | 3.666502 | -3.260006 | 3.214987 | 1.412623 | 13.6179 | 5.491153
2018-02-03 08:20 | 446810.2 | 1680.0011 | 5 | 42 | 3.640944 | -3.260189 | 3.214987 | 1.521295 | 13.6179 | 5.888215
2018-02-03 08:22 | 446930.2 | 1800.0011 | 5 | 42 | 3.615107 | -3.260124 | 3.214987 | 1.629965 | 13.6179 | 6.282442
2018-02-03 08:24 | 447050.2 | 1920.0011 | 5 | 42 | 3.593053 | -3.260211 | 3.214987 | 1.738629 | 13.6179 | 6.674052
2018-02-03 08:26 | 447170.2 | 2040.001 | 5 | 42 | 3.573734 | -3.260184 | 3.214987 | 1.8473 | 13.6179 | 7.063429
2018-02-03 08:28 | 447290.2 | 2160.0002 | 5 | 42 | 3.556429 | -3.259995 | 3.214987 | 1.955966 | 13.6179 | 7.450841
2018-02-03 08:30 | 447410.2 | 2280.0002 | 5 | 42 | 3.537925 | -3.26 | 3.214987 | 2.064627 | 13.6179 | 7.8363
2018-02-03 08:32 | 447530.2 | 2400.001 | 5 | 42 | 3.521268 | -3.260198 | 3.214987 | 2.173291 | 13.6179 | 8.219804
2018-02-03 08:34 | 447650.2 | 2520.0002 | 5 | 42 | 3.506914 | -3.260191 | 3.214987 | 2.281952 | 13.6179 | 8.601638
2018-02-03 08:36 | 447770.2 | 2640.0002 | 5 | 42 | 3.494337 | -3.26001 | 3.214987 | 2.390609 | 13.6179 | 8.981995
2018-02-03 08:38 | 447890.2 | 2760.0002 | 5 | 42 | 3.479247 | -3.260056 | 3.214987 | 2.499277 | 13.6179 | 9.360933
2018-02-03 08:40 | 448010.2 | 2880.001 | 5 | 42 | 3.459868 | -3.260159 | 3.214987 | 2.607942 | 13.6179 | 9.737952
2018-02-03 08:42 | 448130.2 | 3000.0002 | 5 | 42 | 3.439739 | -3.259862 | 3.214987 | 2.716611 | 13.6179 | 10.11287
2018-02-03 08:44 | 448250.2 | 3120.0011 | 5 | 42 | 3.41397 | -3.260104 | 3.214987 | 2.825268 | 13.6179 | 10.48528
2018-02-03 08:46 | 448370.2 | 3240.0002 | 5 | 42 | 3.375806 | -3.259871 | 3.214987 | 2.93394 | 13.6179 | 10.85441
2018-02-03 08:48 | 448490.2 | 3360.0002 | 5 | 42 | 3.304969 | -3.260066 | 3.214987 | 3.04261 | 13.6179 | 11.21783
2018-02-03 08:50 | 448610.2 | 3480.0011 | 5 | 42 | 3.168545 | -3.260102 | 3.214987 | 3.15127 | 13.6179 | 11.57045
2018-02-03 08:51 | 448677.4 | 3547.216 | 5 | 42 | 2.999995 | -3.260185 | 3.214987 | 3.212139 | 13.6179 | 11.7589
2018-02-03 08:53 | 448797.4 | 120.0008 | 6 | 42 | 3.446839 | 0 | 3.214987 | 3.212139 | 13.6179 | 11.7589
2018-02-03 08:55 | 448917.4 | 240.0009 | 6 | 42 | 3.465286 | 0 | 3.214987 | 3.212139 | 13.6179 | 11.7589
2018-02-03 08:56 | 448977.4 | 300.0014 | 6 | 42 | 3.469214 | 0 | 3.214987 | 3.212139 | 13.6179 | 11.7589
2018-02-03 08:56 | 448977.4 | 0.0024 | 7 | 43 | 3.469283 | 0 | 0 | 0 | 0 | 0
2018-02-03 08:58 | 449097.5 | 120.001 | 2 | 43 | 4.035218 | 4.890068 | 0.1624151 | 0 | 0.6408519 | 0
2018-02-03 09:00 | 449217.5 | 240.0004 | 2 | 43 | 4.072756 | 4.890053 | 0.325407 | 0 | 1.301522 | 0
2018-02-03 09:02 | 449337.5 | 360.001 | 2 | 43 | 4.10605 | 4.890001 | 0.4884152 | 0 | 1.968304 | 0
2018-02-03 09:04 | 449457.5 | 480.0002 | 2 | 43 | 4.131516 | 4.890049 | 0.6513892 | 0 | 2.639588 | 0
2018-02-03 09:06 | 449577.5 | 600.0003 | 2 | 43 | 4.157951 | 4.890053 | 0.8143913 | 0 | 3.315122 | 0
2018-02-03 09:08 | 449697.5 | 720.0002 | 2 | 43 | 4.184093 | 4.890047 | 0.9773939 | 0 | 3.995036 | 0
2018-02-03 09:10 | 449817.5 | 840.0011 | 2 | 43 | 4.200301 | 4.724049 | 1.139288 | 0 | 4.67421 | 0
2018-02-03 09:12 | 449937.5 | 960.0002 | 2 | 43 | 4.200264 | 4.369665 | 1.290729 | 0 | 5.310303 | 0
2018-02-03 09:14 | 450057.5 | 1080.001 | 2 | 43 | 4.200312 | 4.011873 | 1.430444 | 0 | 5.897147 | 0
2018-02-03 09:16 | 450177.5 | 1200.001 | 2 | 43 | 4.200263 | 3.646549 | 1.557899 | 0 | 6.43249 | 0
2018-02-03 09:18 | 450297.5 | 1320.0012 | 2 | 43 | 4.20029 | 3.333626 | 1.674134 | 0 | 6.920707 | 0
2018-02-03 09:18 | 450326.8 | 1349.2897 | 2 | 43 | 4.200266 | 3.259989 | 1.70096 | 0 | 7.033381 | 0
2018-02-03 09:20 | 450446.8 | 120.0009 | 3 | 43 | 4.220643 | 3.26001 | 1.809248 | 0 | 7.489225 | 0
2018-02-03 09:22 | 450566.8 | 240.0009 | 3 | 43 | 4.246852 | 3.259983 | 1.91791 | 0 | 7.949224 | 0
2018-02-03 09:24 | 450686.8 | 360.0001 | 3 | 43 | 4.278975 | 3.260117 | 2.026565 | 0 | 8.412362 | 0
2018-02-03 09:26 | 450806.8 | 480.0001 | 3 | 43 | 4.312518 | 3.260145 | 2.13523 | 0 | 8.879149 | 0
2018-02-03 09:28 | 450926.8 | 600.0002 | 3 | 43 | 4.347521 | 3.259821 | 2.243906 | 0 | 9.349702 | 0
2018-02-03 09:30 | 451046.8 | 720.0001 | 3 | 43 | 4.38417 | 3.260199 | 2.352554 | 0 | 9.824005 | 0
2018-02-03 09:32 | 451166.8 | 840.0009 | 3 | 43 | 4.400254 | 2.913546 | 2.457522 | 0 | 10.28554 | 0
2018-02-03 09:34 | 451286.8 | 960.0009 | 3 | 43 | 4.400259 | 2.489233 | 2.547247 | 0 | 10.68035 | 0
2018-02-03 09:36 | 451406.8 | 1080.0001 | 3 | 43 | 4.400218 | 2.154526 | 2.624478 | 0 | 11.02019 | 0
2018-02-03 09:38 | 451526.8 | 1200.001 | 3 | 43 | 4.400241 | 1.879672 | 2.691544 | 0 | 11.31529 | 0
2018-02-03 09:40 | 451646.8 | 1320.0001 | 3 | 43 | 4.400198 | 1.637201 | 2.750111 | 0 | 11.57301 | 0
2018-02-03 09:42 | 451766.8 | 1440.0009 | 3 | 43 | 4.400231 | 1.413936 | 2.800905 | 0 | 11.79651 | 0
2018-02-03 09:44 | 451886.8 | 1560.0009 | 3 | 43 | 4.400242 | 1.237232 | 2.844966 | 0 | 11.99039 | 0
2018-02-03 09:46 | 452006.8 | 1680.0002 | 3 | 43 | 4.40025 | 1.09075 | 2.883675 | 0 | 12.16072 | 0
2018-02-03 09:48 | 452126.8 | 1800.0002 | 3 | 43 | 4.400192 | 0.9688005 | 2.917974 | 0 | 12.31164 | 0
2018-02-03 09:50 | 452246.8 | 1920.0002 | 3 | 43 | 4.40022 | 0.8569345 | 2.948385 | 0 | 12.44546 | 0
2018-02-03 09:52 | 452366.8 | 2040.001 | 3 | 43 | 4.400184 | 0.7543917 | 2.975162 | 0 | 12.56328 | 0
2018-02-03 09:54 | 452486.8 | 2160.0009 | 3 | 43 | 4.40013 | 0.6729975 | 2.998941 | 0 | 12.66791 | 0
2018-02-03 09:56 | 452606.8 | 2280.0002 | 3 | 43 | 4.400181 | 0.6072874 | 3.020246 | 0 | 12.76165 | 0
2018-02-03 09:58 | 452726.8 | 2400.0009 | 3 | 43 | 4.400161 | 0.5472078 | 3.039486 | 0 | 12.84632 | 0
2018-02-03 10:00 | 452846.8 | 2520.0009 | 3 | 43 | 4.400199 | 0.488905 | 3.056738 | 0 | 12.92223 | 0
2018-02-03 10:02 | 452966.8 | 2640.0002 | 3 | 43 | 4.400156 | 0.4403162 | 3.072186 | 0 | 12.9902 | 0
2018-02-03 10:04 | 453086.8 | 2760.0009 | 3 | 43 | 4.400144 | 0.4008093 | 3.086198 | 0 | 13.05186 | 0
2018-02-03 10:06 | 453206.8 | 2880.0012 | 3 | 43 | 4.400155 | 0.3678608 | 3.099007 | 0 | 13.10822 | 0
2018-02-03 10:08 | 453326.8 | 3000.0003 | 3 | 43 | 4.400173 | 0.3344278 | 3.110718 | 0 | 13.15975 | 0
2018-02-03 10:10 | 453446.8 | 3120.0003 | 3 | 43 | 4.400131 | 0.3020525 | 3.121305 | 0 | 13.20634 | 0
2018-02-03 10:12 | 453566.8 | 3240.0009 | 3 | 43 | 4.400162 | 0.277359 | 3.130957 | 0 | 13.2488 | 0
2018-02-03 10:14 | 453686.8 | 3360.0009 | 3 | 43 | 4.4001 | 0.2561741 | 3.139833 | 0 | 13.28786 | 0
2018-02-03 10:16 | 453806.8 | 3480.0001 | 3 | 43 | 4.400116 | 0.2365417 | 3.148053 | 0 | 13.32403 | 0
2018-02-03 10:18 | 453926.8 | 3600.0009 | 3 | 43 | 4.400146 | 0.2154741 | 3.155588 | 0 | 13.35718 | 0
2018-02-03 10:20 | 454046.8 | 3720.0002 | 3 | 43 | 4.400101 | 0.1972456 | 3.162455 | 0 | 13.3874 | 0
2018-02-03 10:22 | 454166.8 | 3840.0009 | 3 | 43 | 4.400153 | 0.183754 | 3.168797 | 0 | 13.4153 | 0
2018-02-03 10:24 | 454286.8 | 3960.001 | 3 | 43 | 4.400093 | 0.1705494 | 3.174696 | 0 | 13.44126 | 0
2018-02-03 10:26 | 454406.8 | 4080.0002 | 3 | 43 | 4.400146 | 0.1579046 | 3.180185 | 0 | 13.46541 | 0
2018-02-03 10:28 | 454526.8 | 4200.0003 | 3 | 43 | 4.400121 | 0.144413 | 3.185197 | 0 | 13.48747 | 0
2018-02-03 10:30 | 454646.8 | 4320.0009 | 3 | 43 | 4.400043 | 0.1329451 | 3.189828 | 0 | 13.50784 | 0
2018-02-03 10:32 | 454766.8 | 4440.0002 | 3 | 43 | 4.400114 | 0.1250648 | 3.194131 | 0 | 13.52677 | 0
2018-02-03 10:34 | 454886.8 | 4560.0011 | 3 | 43 | 4.400143 | 0.1173201 | 3.198167 | 0 | 13.54453 | 0
2018-02-03 10:36 | 455006.8 | 4680.0009 | 3 | 43 | 4.400097 | 0.1062212 | 3.201895 | 0 | 13.56094 | 0
2018-02-03 10:38 | 455126.8 | 4800.0002 | 3 | 43 | 4.40008 | 0.09873009 | 3.2053 | 0 | 13.57592 | 0
2018-02-03 10:40 | 455246.8 | 4920.001 | 3 | 43 | 4.400044 | 0.09114552 | 3.208483 | 0 | 13.58992 | 0
2018-02-03 10:42 | 455366.8 | 5040.0017 | 3 | 43 | 4.400085 | 0.08659172 | 3.211458 | 0 | 13.60301 | 0
2018-02-03 10:44 | 455461.1 | 5134.2864 | 3 | 43 | 4.400108 | 0.08149052 | 3.213666 | 0 | 13.61273 | 0
2018-02-03 10:46 | 455581.1 | 120.0007 | 4 | 43 | 4.392687 | 0 | 3.213666 | 0 | 13.61273 | 0
2018-02-03 10:48 | 455701.1 | 240.0016 | 4 | 43 | 4.391779 | 0 | 3.213666 | 0 | 13.61273 | 0
2018-02-03 10:49 | 455761.1 | 300.003 | 4 | 43 | 4.391442 | 0 | 3.213666 | 0 | 13.61273 | 0
2018-02-03 10:51 | 455881.3 | 120.0019 | 5 | 43 | 4.098536 | -3.260166 | 3.213666 | 0.1086604 | 13.61273 | 0.4490776
2018-02-03 10:53 | 456001.3 | 240.0004 | 5 | 43 | 4.058651 | -3.26014 | 3.213666 | 0.2173226 | 13.61273 | 0.8922629
2018-02-03 10:55 | 456121.3 | 360.001 | 5 | 43 | 4.015946 | -3.260124 | 3.213666 | 0.3259964 | 13.61273 | 1.331016
2018-02-03 10:57 | 456241.3 | 480.0003 | 5 | 43 | 3.975972 | -3.259933 | 3.213666 | 0.4346502 | 13.61273 | 1.765173
2018-02-03 10:59 | 456361.3 | 600.0002 | 5 | 43 | 3.937445 | -3.259904 | 3.213666 | 0.5433118 | 13.61273 | 2.195095
2018-02-03 11:01 | 456481.3 | 720.0011 | 5 | 43 | 3.900303 | -3.259859 | 3.213666 | 0.6519725 | 13.61273 | 2.620942
2018-02-03 11:03 | 456601.3 | 840.0002 | 5 | 43 | 3.861636 | -3.260039 | 3.213666 | 0.7606286 | 13.61273 | 3.042654
2018-02-03 11:05 | 456721.3 | 960.0011 | 5 | 43 | 3.823662 | -3.259839 | 3.213666 | 0.8692991 | 13.61273 | 3.460204
2018-02-03 11:07 | 456841.3 | 1080.0011 | 5 | 43 | 3.788197 | -3.260178 | 3.213666 | 0.9779484 | 13.61273 | 3.873705
2018-02-03 11:09 | 456961.3 | 1200.0011 | 5 | 43 | 3.755261 | -3.259871 | 3.213666 | 1.086623 | 13.61273 | 4.283552
2018-02-03 11:11 | 457081.3 | 1320.0011 | 5 | 43 | 3.723899 | -3.25977 | 3.213666 | 1.195276 | 13.61273 | 4.689865
2018-02-03 11:13 | 457201.3 | 1440.0002 | 5 | 43 | 3.69215 | -3.25998 | 3.213666 | 1.303944 | 13.61273 | 5.092789
2018-02-03 11:15 | 457321.3 | 1560.0012 | 5 | 43 | 3.664553 | -3.260138 | 3.213666 | 1.412621 | 13.61273 | 5.492509
2018-02-03 11:17 | 457441.3 | 1680.0003 | 5 | 43 | 3.639668 | -3.260124 | 3.213666 | 1.521279 | 13.61273 | 5.88932
2018-02-03 11:19 | 457561.3 | 1800.0012 | 5 | 43 | 3.617502 | -3.260088 | 3.213666 | 1.629941 | 13.61273 | 6.283614
2018-02-03 11:21 | 457681.3 | 1920.0011 | 5 | 43 | 3.59448 | -3.260056 | 3.213666 | 1.738619 | 13.61273 | 6.675523
2018-02-03 11:23 | 457801.3 | 2040.0002 | 5 | 43 | 3.572791 | -3.260096 | 3.213666 | 1.847271 | 13.61273 | 7.064852
2018-02-03 11:25 | 457921.3 | 2160.0003 | 5 | 43 | 3.554441 | -3.26009 | 3.213666 | 1.955939 | 13.61273 | 7.452081
2018-02-03 11:27 | 458041.3 | 2280.0003 | 5 | 43 | 3.538975 | -3.260096 | 3.213666 | 2.064608 | 13.61273 | 7.837465
2018-02-03 11:29 | 458161.3 | 2400.0002 | 5 | 43 | 3.523802 | -3.26005 | 3.213666 | 2.173282 | 13.61273 | 8.221243
2018-02-03 11:31 | 458281.3 | 2520.0002 | 5 | 43 | 3.506684 | -3.260098 | 3.213666 | 2.281942 | 13.61273 | 8.603209
2018-02-03 11:33 | 458401.3 | 2640.0005 | 5 | 43 | 3.492174 | -3.260126 | 3.213666 | 2.390618 | 13.61273 | 8.983509
2018-02-03 11:35 | 458521.3 | 2760.0011 | 5 | 43 | 3.477798 | -3.260129 | 3.213666 | 2.499276 | 13.61273 | 9.362179
2018-02-03 11:37 | 458641.3 | 2880.0002 | 5 | 43 | 3.462955 | -3.26003 | 3.213666 | 2.607928 | 13.61273 | 9.739289
2018-02-03 11:39 | 458761.3 | 3000.0003 | 5 | 43 | 3.441474 | -3.260048 | 3.213666 | 2.716603 | 13.61273 | 10.11455
2018-02-03 11:41 | 458881.3 | 3120.0002 | 5 | 43 | 3.412447 | -3.259952 | 3.213666 | 2.825265 | 13.61273 | 10.48697
2018-02-03 11:43 | 459001.3 | 3240.0002 | 5 | 43 | 3.372071 | -3.260026 | 3.213666 | 2.933937 | 13.61273 | 10.85578
2018-02-03 11:45 | 459121.3 | 3360.001 | 5 | 43 | 3.307321 | -3.260073 | 3.213666 | 3.042594 | 13.61273 | 11.21894
2018-02-03 11:47 | 459241.3 | 3480.0002 | 5 | 43 | 3.175749 | -3.260066 | 3.213666 | 3.151255 | 13.61273 | 11.57218
2018-02-03 11:48 | 459309.6 | 3548.3504 | 5 | 43 | 2.999988 | -3.260008 | 3.213666 | 3.213151 | 13.61273 | 11.76409
2018-02-03 11:50 | 459429.6 | 120.0008 | 6 | 43 | 3.444457 | 0 | 3.213666 | 3.213151 | 13.61273 | 11.76409
2018-02-03 11:52 | 459549.6 | 239.9999 | 6 | 43 | 3.46268 | 0 | 3.213666 | 3.213151 | 13.61273 | 11.76409
2018-02-03 11:53 | 459609.6 | 300.0021 | 6 | 43 | 3.466373 | 0 | 3.213666 | 3.213151 | 13.61273 | 11.76409
2018-02-03 11:53 | 459609.7 | 0.0024 | 7 | 44 | 3.466199 | 0 | 0 | 0 | 0 | 0
2018-02-03 11:55 | 459729.7031 | 120.001 | 2 | 44 | 4.032083 | 4.890192 | 0.1624081 | 0 | 0.6404632 | 0
2018-02-03 11:57 | 459849.7023 | 240.0002 | 2 | 44 | 4.071502 | 4.890118 | 0.3254101 | 0 | 1.300726 | 0
2018-02-03 11:59 | 459969.7023 | 360.0002 | 2 | 44 | 4.108307 | 4.890108 | 0.4884056 | 0 | 1.967568 | 0
2018-02-03 12:01 | 460089.7024 | 480.0003 | 2 | 44 | 4.134405 | 4.890173 | 0.6513993 | 0 | 2.639418 | 0
2018-02-03 12:03 | 460209.704 | 600.0019 | 2 | 44 | 4.155987 | 4.890015 | 0.8144079 | 0 | 3.315171 | 0
2018-02-03 12:05 | 460329.7032 | 720.0011 | 2 | 44 | 4.180551 | 4.890156 | 0.9773941 | 0 | 3.994481 | 0
2018-02-03 12:07 | 460449.7024 | 840.0003 | 2 | 44 | 4.200295 | 4.717417 | 1.139365 | 0 | 4.673709 | 0
2018-02-03 12:09 | 460569.7023 | 960.0002 | 2 | 44 | 4.200238 | 4.327856 | 1.289896 | 0 | 5.30598 | 0
2018-02-03 12:11 | 460689.7023 | 1080.0002 | 2 | 44 | 4.200253 | 3.988644 | 1.428402 | 0 | 5.887741 | 0
2018-02-03 12:13 | 460809.7032 | 1200.0011 | 2 | 44 | 4.20025 | 3.683968 | 1.556363 | 0 | 6.42521 | 0
2018-02-03 12:15 | 460929.7032 | 1320.0011 | 2 | 44 | 4.200244 | 3.350672 | 1.67374 | 0 | 6.918224 | 0
2018-02-03 12:15 | 460960.8325 | 1351.1304 | 2 | 44 | 4.200264 | 3.259987 | 1.702313 | 0 | 7.038239 | 0
2018-02-03 12:17 | 461080.9 | 120.0011 | 3 | 44 | 4.222818 | 3.260096 | 1.810609 | 0 | 7.494227 | 0
2018-02-03 12:19 | 461200.9 | 240.0002 | 3 | 44 | 4.249704 | 3.260105 | 1.919261 | 0 | 7.954482 | 0
2018-02-03 12:21 | 461320.9 | 360.0003 | 3 | 44 | 4.278277 | 3.259876 | 2.027926 | 0 | 8.417805 | 0
2018-02-03 12:23 | 461440.9 | 480.0002 | 3 | 44 | 4.311291 | 3.259859 | 2.136581 | 0 | 8.884407 | 0
2018-02-03 12:25 | 461560.9 | 600.001 | 3 | 44 | 4.349119 | 3.259991 | 2.24524 | 0 | 9.354911 | 0
2018-02-03 12:27 | 461680.9 | 720.0002 | 3 | 44 | 4.387753 | 3.259947 | 2.353904 | 0 | 9.829593 | 0
2018-02-03 12:29 | 461800.9 | 840.001 | 3 | 44 | 4.400294 | 2.900017 | 2.458016 | 0 | 10.2875 | 0
2018-02-03 12:31 | 461920.9 | 960.001 | 3 | 44 | 4.40024 | 2.508739 | 2.548072 | 0 | 10.68377 | 0
2018-02-03 12:33 | 462040.9 | 1080.0002 | 3 | 44 | 4.400231 | 2.149155 | 2.625654 | 0 | 11.02516 | 0
2018-02-03 12:35 | 462160.9 | 1200.0011 | 3 | 44 | 4.40025 | 1.855797 | 2.69219 | 0 | 11.31793 | 0
2018-02-03 12:37 | 462280.9 | 1320.0011 | 3 | 44 | 4.400246 | 1.617269 | 2.749965 | 0 | 11.57215 | 0
2018-02-03 12:39 | 462400.9 | 1440.0011 | 3 | 44 | 4.400269 | 1.422957 | 2.800547 | 0 | 11.79472 | 0
2018-02-03 12:41 | 462520.9 | 1560.0011 | 3 | 44 | 4.400252 | 1.24516 | 2.844978 | 0 | 11.99023 | 0
2018-02-03 12:43 | 462640.9 | 1680.0003 | 3 | 44 | 4.400219 | 1.084697 | 2.883713 | 0 | 12.16068 | 0
2018-02-03 12:45 | 462760.9 | 1800.001 | 3 | 44 | 4.40017 | 0.9574518 | 2.917689 | 0 | 12.31018 | 0
2018-02-03 12:47 | 462880.9 | 1920.001 | 3 | 44 | 4.400229 | 0.8534966 | 2.947813 | 0 | 12.44272 | 0
2018-02-03 12:49 | 463000.9 | 2040.0003 | 3 | 44 | 4.400182 | 0.7626991 | 2.974736 | 0 | 12.56119 | 0
2018-02-03 12:51 | 463120.9 | 2160.0001 | 3 | 44 | 4.400145 | 0.6747084 | 2.998714 | 0 | 12.6667 | 0
2018-02-03 12:53 | 463240.9 | 2280.001 | 3 | 44 | 4.400183 | 0.603301 | 3.019969 | 0 | 12.76023 | 0
2018-02-03 12:55 | 463360.9 | 2400.0002 | 3 | 44 | 4.40015 | 0.542346 | 3.039032 | 0 | 12.8441 | 0
2018-02-03 12:57 | 463480.9 | 2520.001 | 3 | 44 | 4.400139 | 0.4934425 | 3.056268 | 0 | 12.91995 | 0
2018-02-03 12:59 | 463600.9 | 2640.0002 | 3 | 44 | 4.400156 | 0.4459267 | 3.071928 | 0 | 12.98885 | 0
2018-02-03 13:01 | 463720.9 | 2760.001 | 3 | 44 | 4.400119 | 0.399683 | 3.086002 | 0 | 13.05078 | 0
2018-02-03 13:03 | 463840.9 | 2880.0011 | 3 | 44 | 4.400162 | 0.364521 | 3.098724 | 0 | 13.10676 | 0
2018-02-03 13:05 | 463960.9 | 3000.0002 | 3 | 44 | 4.40015 | 0.3334684 | 3.110328 | 0 | 13.15782 | 0
2018-02-03 13:07 | 464080.9 | 3120.0003 | 3 | 44 | 4.400079 | 0.3064671 | 3.121002 | 0 | 13.20479 | 0
2018-02-03 13:09 | 464200.9 | 3240.0002 | 3 | 44 | 4.400092 | 0.2782507 | 3.130775 | 0 | 13.24779 | 0
2018-02-03 13:11 | 464320.9 | 3360.001 | 3 | 44 | 4.400144 | 0.2547321 | 3.139646 | 0 | 13.28683 | 0
2018-02-03 13:13 | 464440.9 | 3480.0002 | 3 | 44 | 4.400133 | 0.2351189 | 3.14779 | 0 | 13.32266 | 0
2018-02-03 13:15 | 464560.9 | 3600.0002 | 3 | 44 | 4.400088 | 0.2176762 | 3.155321 | 0 | 13.3558 | 0
2018-02-03 13:17 | 464680.9 | 3720.0002 | 3 | 44 | 4.400118 | 0.2012167 | 3.162304 | 0 | 13.38652 | 0
2018-02-03 13:19 | 464800.9 | 3840.001 | 3 | 44 | 4.400156 | 0.1834154 | 3.168694 | 0 | 13.41464 | 0
2018-02-03 13:21 | 464920.9 | 3960.0011 | 3 | 44 | 4.400075 | 0.1686687 | 3.174552 | 0 | 13.44041 | 0
2018-02-03 13:23 | 465040.9 | 4080.0002 | 3 | 44 | 4.400086 | 0.1573133 | 3.179986 | 0 | 13.46432 | 0
2018-02-03 13:25 | 465160.9 | 4200.001 | 3 | 44 | 4.400085 | 0.1465826 | 3.18506 | 0 | 13.48665 | 0
2018-02-03 13:27 | 465280.9 | 4320.001 | 3 | 44 | 4.400063 | 0.1331873 | 3.189753 | 0 | 13.5073 | 0
2018-02-03 13:29 | 465400.9 | 4440.0002 | 3 | 44 | 4.40015 | 0.1240025 | 3.194035 | 0 | 13.52614 | 0
2018-02-03 13:31 | 465520.9 | 4560.001 | 3 | 44 | 4.400094 | 0.1147356 | 3.198004 | 0 | 13.5436 | 0
2018-02-03 13:33 | 465640.9 | 4680.0002 | 3 | 44 | 4.400091 | 0.1079941 | 3.201694 | 0 | 13.55984 | 0
2018-02-03 13:35 | 465760.9 | 4800.0011 | 3 | 44 | 4.400139 | 0.1004171 | 3.205158 | 0 | 13.57508 | 0
2018-02-03 13:37 | 465880.9 | 4920.0002 | 3 | 44 | 4.400083 | 0.09119511 | 3.208334 | 0 | 13.58906 | 0
2018-02-03 13:39 | 466000.9 | 5040.0003 | 3 | 44 | 4.400114 | 0.08515453 | 3.211264 | 0 | 13.60195 | 0
2018-02-03 13:41 | 466069.3 | 5108.3689 | 3 | 44 | 4.400065 | 0.08149052 | 3.212838 | 0 | 13.60888 | 0
2018-02-03 13:43 | 466189.3 | 120.0002 | 4 | 44 | 4.392504 | 0 | 3.212838 | 0 | 13.60888 | 0
2018-02-03 13:45 | 466309.3 | 240.0003 | 4 | 44 | 4.391585 | 0 | 3.212838 | 0 | 13.60888 | 0
2018-02-03 13:46 | 466369.3 | 300.0024 | 4 | 44 | 4.391296 | 0 | 3.212838 | 0 | 13.60888 | 0
2018-02-03 13:48 | 466489.3 | 120.0003 | 5 | 44 | 4.095444 | -3.260093 | 3.212838 | 0.1086525 | 13.60888 | 0.4488485
2018-02-03 13:50 | 466609.3 | 240.0011 | 5 | 44 | 4.055735 | -3.260071 | 3.212838 | 0.2173198 | 13.60888 | 0.8917001
2018-02-03 13:52 | 466729.3 | 360.0003 | 5 | 44 | 4.017918 | -3.260128 | 3.212838 | 0.3259857 | 13.60888 | 1.330356
2018-02-03 13:54 | 466849.3 | 480.0011 | 5 | 44 | 3.977985 | -3.260048 | 3.212838 | 0.4346549 | 13.60888 | 1.764836
2018-02-03 13:56 | 466969.3 | 600.0013 | 5 | 44 | 3.935812 | -3.260187 | 3.212838 | 0.5433209 | 13.60888 | 2.194802
2018-02-03 13:58 | 467089.3 | 720.0012 | 5 | 44 | 3.896826 | -3.259998 | 3.212838 | 0.6519756 | 13.60888 | 2.620307
2018-02-03 14:00 | 467209.3 | 840.0018 | 5 | 44 | 3.859981 | -3.259897 | 3.212838 | 0.7606338 | 13.60888 | 3.041703
2018-02-03 14:02 | 467329.3 | 960.0012 | 5 | 44 | 3.824973 | -3.260142 | 3.212838 | 0.8692994 | 13.60888 | 3.45926
2018-02-03 14:04 | 467449.3 | 1080.001 | 5 | 44 | 3.787794 | -3.260099 | 3.212838 | 0.9779597 | 13.60888 | 3.872895
2018-02-03 14:06 | 467569.3 | 1200.0003 | 5 | 44 | 3.752029 | -3.260144 | 3.212838 | 1.08662 | 13.60888 | 4.282493
2018-02-03 14:08 | 467689.3 | 1320.0002 | 5 | 44 | 3.720618 | -3.25993 | 3.212838 | 1.195294 | 13.60888 | 4.688502
2018-02-03 14:10 | 467809.3 | 1440.0002 | 5 | 44 | 3.693068 | -3.260138 | 3.212838 | 1.303952 | 13.60888 | 5.091242
2018-02-03 14:12 | 467929.3 | 1560.0003 | 5 | 44 | 3.666061 | -3.260171 | 3.212838 | 1.412617 | 13.60888 | 5.491088
2018-02-03 14:14 | 468049.3 | 1680.0005 | 5 | 44 | 3.638753 | -3.25979 | 3.212838 | 1.521277 | 13.60888 | 5.887941
2018-02-03 14:16 | 468169.3 | 1800.0012 | 5 | 44 | 3.614887 | -3.260185 | 3.212838 | 1.629933 | 13.60888 | 6.281984
2018-02-03 14:18 | 468289.3 | 1920.0011 | 5 | 44 | 3.593681 | -3.260151 | 3.212838 | 1.73861 | 13.60888 | 6.673662
2018-02-03 14:20 | 468409.3 | 2040.0012 | 5 | 44 | 3.574843 | -3.260139 | 3.212838 | 1.847277 | 13.60888 | 7.063161
2018-02-03 14:22 | 468529.3 | 2160.0012 | 5 | 44 | 3.55482 | -3.260102 | 3.212838 | 1.955942 | 13.60888 | 7.450553
2018-02-03 14:24 | 468649.3 | 2280.0002 | 5 | 44 | 3.536482 | -3.260084 | 3.212838 | 2.064598 | 13.60888 | 7.835771
2018-02-03 14:26 | 468769.3 | 2400.0003 | 5 | 44 | 3.521077 | -3.260036 | 3.212838 | 2.17326 | 13.60888 | 8.219199
2018-02-03 14:28 | 468889.3 | 2520.0005 | 5 | 44 | 3.508134 | -3.260108 | 3.212838 | 2.281927 | 13.60888 | 8.601094
2018-02-03 14:30 | 469009.3 | 2640.0003 | 5 | 44 | 3.494039 | -3.260039 | 3.212838 | 2.390597 | 13.60888 | 8.981581
2018-02-03 14:32 | 469129.3 | 2760.0011 | 5 | 44 | 3.476516 | -3.260121 | 3.212838 | 2.499256 | 13.60888 | 9.360291
2018-02-03 14:34 | 469249.3 | 2880.0019 | 5 | 44 | 3.459533 | -3.260026 | 3.212838 | 2.607919 | 13.60888 | 9.737148
2018-02-03 14:36 | 469369.3 | 3000.0011 | 5 | 44 | 3.440219 | -3.260032 | 3.212838 | 2.716579 | 13.60888 | 10.11204
2018-02-03 14:38 | 469489.3 | 3120.0006 | 5 | 44 | 3.415509 | -3.260068 | 3.212838 | 2.825251 | 13.60888 | 10.48467
2018-02-03 14:40 | 469609.3 | 3240.0003 | 5 | 44 | 3.372314 | -3.26007 | 3.212838 | 2.933915 | 13.60888 | 10.85369
2018-02-03 14:42 | 469729.3 | 3360.001 | 5 | 44 | 3.301402 | -3.260119 | 3.212838 | 3.042582 | 13.60888 | 11.21659
2018-02-03 14:44 | 469849.3 | 3480.0011 | 5 | 44 | 3.166083 | -3.259992 | 3.212838 | 3.151241 | 13.60888 | 11.56895
2018-02-03 14:45 | 469915.3 | 3545.9392 | 5 | 44 | 2.999987 | -3.260053 | 3.212838 | 3.210951 | 13.60888 | 11.7537
2018-02-03 14:47 | 470035.3 | 120.001 | 6 | 44 | 3.44593 | 0 | 3.212838 | 3.210951 | 13.60888 | 11.7537
2018-02-03 14:49 | 470155.3 | 240.0001 | 6 | 44 | 3.46444 | 0 | 3.212838 | 3.210951 | 13.60888 | 11.7537
2018-02-03 14:50 | 470215.3 | 300.0023 | 6 | 44 | 3.468242 | 0 | 3.212838 | 3.210951 | 13.60888 | 11.7537
2018-02-03 14:50 | 470215.3 | 0.0023 | 7 | 45 | 3.468134 | 0 | 0 | 0 | 0 | 0
2018-02-03 14:52 | 470335.4 | 120.0001 | 2 | 45 | 4.035442 | 4.890093 | 0.1623945 | 0 | 0.6409484 | 0
2018-02-03 14:54 | 470455.4 | 240.001 | 2 | 45 | 4.071863 | 4.890064 | 0.3254067 | 0 | 1.301649 | 0
2018-02-03 14:56 | 470575.4 | 360.0009 | 2 | 45 | 4.104645 | 4.890129 | 0.4883787 | 0 | 1.967998 | 0
2018-02-03 14:58 | 470695.4 | 480.0009 | 2 | 45 | 4.13384 | 4.890078 | 0.6514002 | 0 | 2.639527 | 0
2018-02-03 15:00 | 470815.4 | 600.0002 | 2 | 45 | 4.15952 | 4.890121 | 0.8143926 | 0 | 3.315474 | 0
2018-02-03 15:02 | 470935.4 | 720.0009 | 2 | 45 | 4.183658 | 4.890106 | 0.9773837 | 0 | 3.995395 | 0
2018-02-03 15:04 | 471055.4 | 840.001 | 2 | 45 | 4.200261 | 4.754654 | 1.139651 | 0 | 4.67605 | 0
2018-02-03 15:06 | 471175.4 | 960.0004 | 2 | 45 | 4.20027 | 4.363461 | 1.291605 | 0 | 5.314294 | 0
2018-02-03 15:08 | 471295.4 | 1080.001 | 2 | 45 | 4.200288 | 3.969667 | 1.430328 | 0 | 5.896968 | 0
2018-02-03 15:10 | 471415.4 | 1200.001 | 2 | 45 | 4.200268 | 3.638952 | 1.557004 | 0 | 6.429045 | 0
2018-02-03 15:12 | 471535.4 | 1320.0002 | 2 | 45 | 4.200286 | 3.333067 | 1.673103 | 0 | 6.91669 | 0
2018-02-03 15:12 | 471567.5 | 1352.0264 | 2 | 45 | 4.200275 | 3.259998 | 1.70242 | 0 | 7.039828 | 0
2018-02-03 15:14 | 471687.5 | 120.0002 | 3 | 45 | 4.221015 | 3.259966 | 1.810704 | 0 | 7.495636 | 0
2018-02-03 15:16 | 471807.5 | 240.0009 | 3 | 45 | 4.249958 | 3.259886 | 1.919366 | 0 | 7.955813 | 0
2018-02-03 15:18 | 471927.5 | 360.0001 | 3 | 45 | 4.280864 | 3.25985 | 2.028024 | 0 | 8.41928 | 0
2018-02-03 15:20 | 472047.5 | 480.0002 | 3 | 45 | 4.313749 | 3.259912 | 2.136685 | 0 | 8.886214 | 0
2018-02-03 15:22 | 472167.5 | 600.0009 | 3 | 45 | 4.347631 | 3.259874 | 2.245335 | 0 | 9.356723 | 0
2018-02-03 15:24 | 472287.5 | 720.0001 | 3 | 45 | 4.386373 | 3.259874 | 2.353996 | 0 | 9.831194 | 0
2018-02-03 15:26 | 472407.5 | 840.0001 | 3 | 45 | 4.400313 | 2.875868 | 2.457864 | 0 | 10.288 | 0
2018-02-03 15:28 | 472527.5 | 960.0001 | 3 | 45 | 4.400268 | 2.479338 | 2.54689 | 0 | 10.67973 | 0
2018-02-03 15:30 | 472647.5 | 1080.001 | 3 | 45 | 4.400261 | 2.155396 | 2.623931 | 0 | 11.01874 | 0
2018-02-03 15:32 | 472767.5 | 1200.001 | 3 | 45 | 4.400276 | 1.875914 | 2.691049 | 0 | 11.31407 | 0
2018-02-03 15:34 | 472887.5 | 1320.0009 | 3 | 45 | 4.400283 | 1.616144 | 2.749179 | 0 | 11.56986 | 0
2018-02-03 15:36 | 473007.5 | 1440.001 | 3 | 45 | 4.400181 | 1.405612 | 2.799394 | 0 | 11.79082 | 0
2018-02-03 15:38 | 473127.5 | 1560.0002 | 3 | 45 | 4.400252 | 1.234886 | 2.843315 | 0 | 11.98408 | 0
2018-02-03 15:40 | 473247.5 | 1680.0001 | 3 | 45 | 4.400168 | 1.093388 | 2.882051 | 0 | 12.15453 | 0
2018-02-03 15:42 | 473367.5 | 1800.0001 | 3 | 45 | 4.400234 | 0.9648676 | 2.916338 | 0 | 12.30539 | 0
2018-02-03 15:44 | 473487.5 | 1920.0001 | 3 | 45 | 4.400205 | 0.847105 | 2.946441 | 0 | 12.43785 | 0
2018-02-03 15:46 | 473607.5 | 2040.0002 | 3 | 45 | 4.400204 | 0.7541628 | 2.97307 | 0 | 12.55502 | 0
2018-02-03 15:48 | 473727.5 | 2160.0009 | 3 | 45 | 4.400195 | 0.676158 | 2.996854 | 0 | 12.65968 | 0
2018-02-03 15:50 | 473847.5 | 2280.0002 | 3 | 45 | 4.400167 | 0.6089602 | 3.01827 | 0 | 12.75391 | 0
2018-02-03 15:52 | 473967.5 | 2400.001 | 3 | 45 | 4.400194 | 0.5426893 | 3.037455 | 0 | 12.83833 | 0
2018-02-03 15:54 | 474087.5 | 2520.0002 | 3 | 45 | 4.400133 | 0.4865313 | 3.054577 | 0 | 12.91367 | 0
2018-02-03 15:56 | 474207.5 | 2640.0001 | 3 | 45 | 4.400156 | 0.441227 | 3.070041 | 0 | 12.98171 | 0
2018-02-03 15:58 | 474327.5 | 2760.0009 | 3 | 45 | 4.40013 | 0.4038601 | 3.084124 | 0 | 13.04368 | 0
2018-02-03 16:00 | 474447.5 | 2880.0001 | 3 | 45 | 4.400153 | 0.3669844 | 3.096985 | 0 | 13.10027 | 0
2018-02-03 16:02 | 474567.5 | 3000.0009 | 3 | 45 | 4.400138 | 0.3310976 | 3.108602 | 0 | 13.15139 | 0
2018-02-03 16:04 | 474687.5 | 3120.0002 | 3 | 45 | 4.400134 | 0.302846 | 3.119163 | 0 | 13.19786 | 0
2018-02-03 16:06 | 474807.5 | 3240.0009 | 3 | 45 | 4.400117 | 0.2789297 | 3.128856 | 0 | 13.24051 | 0
2018-02-03 16:08 | 474927.5 | 3360.001 | 3 | 45 | 4.400132 | 0.2580671 | 3.137817 | 0 | 13.27994 | 0
2018-02-03 16:10 | 475047.5 | 3480.0001 | 3 | 45 | 4.400112 | 0.2344503 | 3.14604 | 0 | 13.31612 | 0
2018-02-03 16:12 | 475167.5 | 3600.0001 | 3 | 45 | 4.400119 | 0.215414 | 3.153527 | 0 | 13.34907 | 0
2018-02-03 16:14 | 475287.5 | 3720.0002 | 3 | 45 | 4.400161 | 0.1997395 | 3.160429 | 0 | 13.37943 | 0
2018-02-03 16:16 | 475407.5 | 3840.0009 | 3 | 45 | 4.400181 | 0.1864614 | 3.16684 | 0 | 13.40764 | 0
2018-02-03 16:18 | 475527.5 | 3960.0002 | 3 | 45 | 4.400114 | 0.1708155 | 3.172797 | 0 | 13.43386 | 0
2018-02-03 16:20 | 475647.5 | 4080.0009 | 3 | 45 | 4.40014 | 0.1565552 | 3.17824 | 0 | 13.45781 | 0
2018-02-03 16:22 | 475767.5 | 4200.0008 | 3 | 45 | 4.400105 | 0.144289 | 3.183254 | 0 | 13.47987 | 0
2018-02-03 16:24 | 475887.5 | 4320.0001 | 3 | 45 | 4.400074 | 0.1348162 | 3.187902 | 0 | 13.50032 | 0
2018-02-03 16:26 | 476007.5 | 4440.0001 | 3 | 45 | 4.400091 | 0.1257954 | 3.192262 | 0 | 13.5195 | 0
2018-02-03 16:28 | 476127.5 | 4560.0011 | 3 | 45 | 4.40013 | 0.1157818 | 3.196288 | 0 | 13.53722 | 0
2018-02-03 16:30 | 476247.5 | 4680.0009 | 3 | 45 | 4.400123 | 0.1069212 | 3.199975 | 0 | 13.55344 | 0
2018-02-03 16:32 | 476367.5 | 4800.0009 | 3 | 45 | 4.400114 | 0.09942627 | 3.203396 | 0 | 13.56849 | 0
2018-02-03 16:34 | 476487.5 | 4920.0002 | 3 | 45 | 4.400077 | 0.09298992 | 3.206601 | 0 | 13.5826 | 0
2018-02-03 16:36 | 476607.5 | 5040.0009 | 3 | 45 | 4.400083 | 0.08653545 | 3.209601 | 0 | 13.5958 | 0
2018-02-03 16:38 | 476690.2 | 5122.6992 | 3 | 45 | 4.40013 | 0.0814991 | 3.211527 | 0 | 13.60427 | 0
2018-02-03 16:40 | 476810.2 | 120 | 4 | 45 | 4.392613 | 0 | 3.211527 | 0 | 13.60427 | 0
2018-02-03 16:42 | 476930.2 | 240.0008 | 4 | 45 | 4.391708 | 0 | 3.211527 | 0 | 13.60427 | 0
2018-02-03 16:43 | 476990.2 | 300.0014 | 4 | 45 | 4.39132 | 0 | 3.211527 | 0 | 13.60427 | 0
2018-02-03 16:45 | 477110.3 | 120.001 | 5 | 45 | 4.098302 | -3.260169 | 3.211527 | 0.1086543 | 13.60427 | 0.449101
2018-02-03 16:47 | 477230.3 | 240.0011 | 5 | 45 | 4.055563 | -3.260101 | 3.211527 | 0.2173314 | 13.60427 | 0.8921699
2018-02-03 16:49 | 477350.3 | 360.0002 | 5 | 45 | 4.015122 | -3.260048 | 3.211527 | 0.3259933 | 13.60427 | 1.330634
2018-02-03 16:51 | 477470.3 | 480.0011 | 5 | 45 | 3.975811 | -3.260099 | 3.211527 | 0.4346557 | 13.60427 | 1.764791
2018-02-03 16:53 | 477590.3 | 600.0002 | 5 | 45 | 3.938416 | -3.259992 | 3.211527 | 0.5433214 | 13.60427 | 2.194797
2018-02-03 16:55 | 477710.3 | 720.001 | 5 | 45 | 3.89917 | -3.259983 | 3.211527 | 0.6519885 | 13.60427 | 2.620664
2018-02-03 16:57 | 477830.3 | 840.0003 | 5 | 45 | 3.859519 | -3.260019 | 3.211527 | 0.7606492 | 13.60427 | 3.042156
2018-02-03 16:59 | 477950.3 | 960.0009 | 5 | 45 | 3.823138 | -3.260101 | 3.211527 | 0.8693064 | 13.60427 | 3.459529
2018-02-03 17:01 | 478070.3 | 1080.0011 | 5 | 45 | 3.788733 | -3.260159 | 3.211527 | 0.9779792 | 13.60427 | 3.873098
2018-02-03 17:03 | 478190.3 | 1200.0002 | 5 | 45 | 3.755405 | -3.260035 | 3.211527 | 1.086638 | 13.60427 | 4.282971
2018-02-03 17:05 | 478310.3 | 1320.0003 | 5 | 45 | 3.721733 | -3.260071 | 3.211527 | 1.195307 | 13.60427 | 4.689239
2018-02-03 17:07 | 478430.3 | 1440.001 | 5 | 45 | 3.691718 | -3.260131 | 3.211527 | 1.303974 | 13.60427 | 5.091996
2018-02-03 17:09 | 478550.3 | 1560.0003 | 5 | 45 | 3.664817 | -3.260059 | 3.211527 | 1.412643 | 13.60427 | 5.491693
2018-02-03 17:11 | 478670.3 | 1680.0002 | 5 | 45 | 3.641004 | -3.260138 | 3.211527 | 1.521303 | 13.60427 | 5.888606
2018-02-03 17:13 | 478790.3 | 1800.0002 | 5 | 45 | 3.616968 | -3.260071 | 3.211527 | 1.629969 | 13.60427 | 6.282969
2018-02-03 17:15 | 478910.3 | 1920.0004 | 5 | 45 | 3.593148 | -3.260115 | 3.211527 | 1.738644 | 13.60427 | 6.674714
2018-02-03 17:17 | 479030.3 | 2040.0002 | 5 | 45 | 3.572927 | -3.260222 | 3.211527 | 1.847292 | 13.60427 | 7.063983
2018-02-03 17:19 | 479150.3 | 2160.0003 | 5 | 45 | 3.555644 | -3.260091 | 3.211527 | 1.955976 | 13.60427 | 7.451328
2018-02-03 17:21 | 479270.3 | 2280.001 | 5 | 45 | 3.539694 | -3.260095 | 3.211527 | 2.064642 | 13.60427 | 7.836846
2018-02-03 17:23 | 479390.3 | 2400.001 | 5 | 45 | 3.522322 | -3.260142 | 3.211527 | 2.173309 | 13.60427 | 8.220562
2018-02-03 17:25 | 479510.3 | 2520.0011 | 5 | 45 | 3.50687 | -3.260077 | 3.211527 | 2.281968 | 13.60427 | 8.602428
2018-02-03 17:27 | 479630.3 | 2640.001 | 5 | 45 | 3.492935 | -3.26007 | 3.211527 | 2.390627 | 13.60427 | 8.982718
2018-02-03 17:29 | 479750.3 | 2760.001 | 5 | 45 | 3.479795 | -3.260091 | 3.211527 | 2.49929 | 13.60427 | 9.361567
2018-02-03 17:31 | 479870.3 | 2880.001 | 5 | 45 | 3.462692 | -3.260151 | 3.211527 | 2.607973 | 13.60427 | 9.738882
2018-02-03 17:33 | 479990.3 | 3000.0004 | 5 | 45 | 3.440022 | -3.259774 | 3.211527 | 2.716641 | 13.60427 | 10.11395
2018-02-03 17:35 | 480110.3 | 3120.001 | 5 | 45 | 3.412984 | -3.259815 | 3.211527 | 2.825304 | 13.60427 | 10.48636
2018-02-03 17:37 | 480230.3 | 3240.0003 | 5 | 45 | 3.37384 | -3.260162 | 3.211527 | 2.933966 | 13.60427 | 10.85522
2018-02-03 17:39 | 480350.3 | 3360.0003 | 5 | 45 | 3.308215 | -3.260146 | 3.211527 | 3.042634 | 13.60427 | 11.21866
2018-02-03 17:41 | 480470.3 | 3480.0003 | 5 | 45 | 3.168428 | -3.260088 | 3.211527 | 3.151297 | 13.60427 | 11.57164
2018-02-03 17:42 | 480535.4 | 3545.1048 | 5 | 45 | 2.999981 | -3.260156 | 3.211527 | 3.210249 | 13.60427 | 11.75411
2018-02-03 17:44 | 480655.4 | 120.0018 | 6 | 45 | 3.446019 | 0 | 3.211527 | 3.210262 | 13.60427 | 11.75415
2018-02-03 17:46 | 480775.4 | 240.0011 | 6 | 45 | 3.46414 | 0 | 3.211527 | 3.210262 | 13.60427 | 11.75415
2018-02-03 17:47 | 480835.4 | 300.0024 | 6 | 45 | 3.467833 | 0 | 3.211527 | 3.210262 | 13.60427 | 11.75415
2018-02-03 17:47 | 480835.4 | 0.0024 | 7 | 46 | 3.467505 | 0 | 0 | 0 | 0 | 0
2018-02-03 17:49 | 480955.5 | 120.001 | 2 | 46 | 4.032805 | 4.890083 | 0.1623981 | 4.92e-10 | 0.640414 | 1.705e-09
2018-02-03 17:51 | 481075.5 | 240.0009 | 2 | 46 | 4.073068 | 4.89006 | 0.3253766 | 4.92e-10 | 1.300912 | 1.705e-09
2018-02-03 17:53 | 481195.5 | 360.0002 | 2 | 46 | 4.107375 | 4.890057 | 0.4883856 | 4.92e-10 | 1.967794 | 1.705e-09
2018-02-03 17:55 | 481315.5 | 480.0002 | 2 | 46 | 4.132559 | 4.890087 | 0.6513821 | 4.92e-10 | 2.639467 | 1.705e-09
2018-02-03 17:57 | 481435.5 | 600.0018 | 2 | 46 | 4.15504 | 4.890093 | 0.8143905 | 4.92e-10 | 3.314891 | 1.705e-09
2018-02-03 17:59 | 481555.5 | 720.0009 | 2 | 46 | 4.182735 | 4.890181 | 0.977369 | 4.92e-10 | 3.99426 | 1.705e-09
2018-02-03 18:01 | 481675.5 | 840.0001 | 2 | 46 | 4.200289 | 4.719702 | 1.139267 | 4.92e-10 | 4.67338 | 1.705e-09
2018-02-03 18:03 | 481795.5 | 960.0003 | 2 | 46 | 4.200221 | 4.341513 | 1.29019 | 4.92e-10 | 5.307298 | 1.705e-09
2018-02-03 18:05 | 481915.5 | 1080.0002 | 2 | 46 | 4.200301 | 4.016729 | 1.429437 | 4.92e-10 | 5.892169 | 1.705e-09
2018-02-03 18:07 | 482035.5 | 1200.0002 | 2 | 46 | 4.200275 | 3.674667 | 1.557657 | 4.92e-10 | 6.43073 | 1.705e-09
2018-02-03 18:09 | 482155.5 | 1320.001 | 2 | 46 | 4.200244 | 3.325083 | 1.674169 | 4.92e-10 | 6.920112 | 1.705e-09
2018-02-03 18:09 | 482179.6 | 1344.0768 | 2 | 46 | 4.200199 | 3.259989 | 1.696199 | 4.92e-10 | 7.012643 | 1.705e-09
2018-02-03 18:11 | 482299.6 | 120.001 | 3 | 46 | 4.221809 | 3.259899 | 1.804473 | 4.92e-10 | 7.468468 | 1.705e-09
2018-02-03 18:13 | 482419.6 | 240.0002 | 3 | 46 | 4.247686 | 3.259903 | 1.913128 | 4.92e-10 | 7.928591 | 1.705e-09
2018-02-03 18:15 | 482539.6 | 360.0012 | 3 | 46 | 4.277115 | 3.259869 | 2.021792 | 4.92e-10 | 8.391714 | 1.705e-09
2018-02-03 18:17 | 482659.6 | 480.001 | 3 | 46 | 4.31216 | 3.259878 | 2.13045 | 4.92e-10 | 8.85832 | 1.705e-09
2018-02-03 18:19 | 482779.6 | 600.0018 | 3 | 46 | 4.348308 | 3.25988 | 2.239114 | 4.92e-10 | 9.328852 | 1.705e-09
2018-02-03 18:21 | 482899.6 | 720.0002 | 3 | 46 | 4.386166 | 3.25989 | 2.347771 | 4.92e-10 | 9.803367 | 1.705e-09
2018-02-03 18:23 | 483019.6 | 840.001 | 3 | 46 | 4.400259 | 2.923532 | 2.452623 | 4.92e-10 | 10.26446 | 1.705e-09
2018-02-03 18:25 | 483139.6 | 960.001 | 3 | 46 | 4.400221 | 2.506107 | 2.543024 | 4.92e-10 | 10.66225 | 1.705e-09
2018-02-03 18:27 | 483259.6 | 1080.0002 | 3 | 46 | 4.400317 | 2.152327 | 2.620391 | 4.92e-10 | 11.00269 | 1.705e-09
2018-02-03 18:29 | 483379.6 | 1200.0002 | 3 | 46 | 4.400242 | 1.867231 | 2.687231 | 4.92e-10 | 11.2968 | 1.705e-09
2018-02-03 18:31 | 483499.6 | 1320.0001 | 3 | 46 | 4.400239 | 1.633806 | 2.745428 | 4.92e-10 | 11.55288 | 1.705e-09
2018-02-03 18:33 | 483619.6 | 1440.0002 | 3 | 46 | 4.400237 | 1.429599 | 2.79643 | 4.92e-10 | 11.7773 | 1.705e-09
2018-02-03 18:35 | 483739.6 | 1560.0001 | 3 | 46 | 4.400209 | 1.238855 | 2.840829 | 4.92e-10 | 11.97267 | 1.705e-09
2018-02-03 18:37 | 483859.6 | 1680.0002 | 3 | 46 | 4.400187 | 1.087839 | 2.879519 | 4.92e-10 | 12.14291 | 1.705e-09
2018-02-03 18:39 | 483979.6 | 1800.001 | 3 | 46 | 4.400181 | 0.9632425 | 2.91365 | 4.92e-10 | 12.29309 | 1.705e-09
2018-02-03 18:41 | 484099.6 | 1920.0002 | 3 | 46 | 4.400208 | 0.8604937 | 2.944027 | 4.92e-10 | 12.42676 | 1.705e-09
2018-02-03 18:43 | 484219.6 | 2040.0003 | 3 | 46 | 4.400207 | 0.7624168 | 2.971071 | 4.92e-10 | 12.54576 | 1.705e-09
2018-02-03 18:45 | 484339.6 | 2160.0002 | 3 | 46 | 4.400167 | 0.6740866 | 2.994951 | 4.92e-10 | 12.65083 | 1.705e-09
2018-02-03 18:47 | 484459.6 | 2280.0002 | 3 | 46 | 4.400186 | 0.6047802 | 3.016241 | 4.92e-10 | 12.74452 | 1.705e-09
2018-02-03 18:49 | 484579.6 | 2400.0002 | 3 | 46 | 4.400182 | 0.5477161 | 3.035408 | 4.92e-10 | 12.82885 | 1.705e-09
2018-02-03 18:51 | 484699.6 | 2520.001 | 3 | 46 | 4.400183 | 0.4955139 | 3.052777 | 4.92e-10 | 12.90528 | 1.705e-09
2018-02-03 18:53 | 484819.6 | 2640.001 | 3 | 46 | 4.400159 | 0.4427328 | 3.06841 | 4.92e-10 | 12.97407 | 1.705e-09
2018-02-03 18:55 | 484939.6 | 2760.0002 | 3 | 46 | 4.400127 | 0.4006844 | 3.082447 | 4.92e-10 | 13.03583 | 1.705e-09
2018-02-03 18:57 | 485059.6 | 2880.0009 | 3 | 46 | 4.400133 | 0.3657074 | 3.095213 | 4.92e-10 | 13.092 | 1.705e-09
2018-02-03 18:59 | 485179.6 | 3000.0009 | 3 | 46 | 4.400108 | 0.336175 | 3.106914 | 4.92e-10 | 13.14349 | 1.705e-09
2018-02-03 19:01 | 485299.6 | 3120.0009 | 3 | 46 | 4.400167 | 0.3068371 | 3.117634 | 4.92e-10 | 13.19066 | 1.705e-09
2018-02-03 19:03 | 485419.6 | 3240.0001 | 3 | 46 | 4.400123 | 0.2779665 | 3.127342 | 4.92e-10 | 13.23338 | 1.705e-09
2018-02-03 19:05 | 485539.6 | 3360.0002 | 3 | 46 | 4.400103 | 0.2555456 | 3.13622 | 4.92e-10 | 13.27244 | 1.705e-09
2018-02-03 19:07 | 485659.6 | 3480.001 | 3 | 46 | 4.400133 | 0.2370119 | 3.144415 | 4.92e-10 | 13.3085 | 1.705e-09
2018-02-03 19:09 | 485779.6 | 3600.0009 | 3 | 46 | 4.400143 | 0.2197638 | 3.152017 | 4.92e-10 | 13.34195 | 1.705e-09
2018-02-03 19:11 | 485899.6 | 3720.0003 | 3 | 46 | 4.400152 | 0.2000866 | 3.158996 | 4.92e-10 | 13.37266 | 1.705e-09
2018-02-03 19:13 | 486019.6 | 3840.0001 | 3 | 46 | 4.400053 | 0.1834307 | 3.165374 | 4.92e-10 | 13.40072 | 1.705e-09
2018-02-03 19:15 | 486139.6 | 3960.0008 | 3 | 46 | 4.400083 | 0.170145 | 3.171277 | 4.92e-10 | 13.4267 | 1.705e-09
2018-02-03 19:17 | 486259.6 | 4080.001 | 3 | 46 | 4.400147 | 0.1601591 | 3.176784 | 4.92e-10 | 13.45092 | 1.705e-09
2018-02-03 19:19 | 486379.6 | 4200.0009 | 3 | 46 | 4.400118 | 0.1472435 | 3.181913 | 4.92e-10 | 13.47349 | 1.705e-09
2018-02-03 19:21 | 486499.6 | 4320.001 | 3 | 46 | 4.400056 | 0.1340494 | 3.186598 | 4.92e-10 | 13.49411 | 1.705e-09
2018-02-03 19:23 | 486619.6 | 4440.0009 | 3 | 46 | 4.40013 | 0.1254663 | 3.190923 | 4.92e-10 | 13.51314 | 1.705e-09
2018-02-03 19:25 | 486739.6 | 4560.0002 | 3 | 46 | 4.4001 | 0.1169481 | 3.194955 | 4.92e-10 | 13.53088 | 1.705e-09
2018-02-03 19:27 | 486859.6 | 4680.0009 | 3 | 46 | 4.400115 | 0.1094046 | 3.19873 | 4.92e-10 | 13.54749 | 1.705e-09
2018-02-03 19:29 | 486979.6 | 4800.0009 | 3 | 46 | 4.400108 | 0.09972858 | 3.202221 | 4.92e-10 | 13.56285 | 1.705e-09
2018-02-03 19:31 | 487099.6 | 4920.001 | 3 | 46 | 4.400095 | 0.09254456 | 3.205412 | 4.92e-10 | 13.57689 | 1.705e-09
2018-02-03 19:33 | 487219.6 | 5040.0001 | 3 | 46 | 4.400084 | 0.08615685 | 3.208389 | 4.92e-10 | 13.58999 | 1.705e-09
2018-02-03 19:35 | 487331.7 | 5152.0975 | 3 | 46 | 4.40007 | 0.08149529 | 3.211002 | 4.92e-10 | 13.60149 | 1.705e-09
2018-02-03 19:37 | 487451.8 | 120.0003 | 4 | 46 | 4.392602 | 0 | 3.211002 | 4.92e-10 | 13.60149 | 1.705e-09
2018-02-03 19:39 | 487571.8 | 240.001 | 4 | 46 | 4.391791 | 0 | 3.211002 | 4.92e-10 | 13.60149 | 1.705e-09
2018-02-03 19:40 | 487631.8 | 300.0032 | 4 | 46 | 4.391426 | 0 | 3.211002 | 4.92e-10 | 13.60149 | 1.705e-09
2018-02-03 19:42 | 487751.8 | 120.001 | 5 | 46 | 4.09621 | -3.260146 | 3.211002 | 0.1086621 | 13.60149 | 0.448915
2018-02-03 19:44 | 487871.8 | 240.0012 | 5 | 46 | 4.057994 | -3.260167 | 3.211002 | 0.2173267 | 13.60149 | 0.8919255
2018-02-03 19:46 | 487991.8 | 360.001 | 5 | 46 | 4.017965 | -3.260147 | 3.211002 | 0.3259852 | 13.60149 | 1.33072
2018-02-03 19:48 | 488111.8 | 480.0002 | 5 | 46 | 3.975533 | -3.260169 | 3.211002 | 0.434653 | 13.60149 | 1.765012
2018-02-03 19:50 | 488231.8 | 600.001 | 5 | 46 | 3.936038 | -3.260135 | 3.211002 | 0.5433148 | 13.60149 | 2.194834
2018-02-03 19:52 | 488351.8 | 720.0002 | 5 | 46 | 3.898571 | -3.260151 | 3.211002 | 0.6519852 | 13.60149 | 2.6205
2018-02-03 19:54 | 488471.8 | 840.0002 | 5 | 46 | 3.862131 | -3.260151 | 3.211002 | 0.7606438 | 13.60149 | 3.042149
2018-02-03 19:56 | 488591.8 | 960.0002 | 5 | 46 | 3.823917 | -3.259882 | 3.211002 | 0.8693226 | 13.60149 | 3.459829
2018-02-03 19:58 | 488711.8 | 1080.0002 | 5 | 46 | 3.787123 | -3.2599 | 3.211002 | 0.9779803 | 13.60149 | 3.873294
2018-02-03 20:00 | 488831.8 | 1200.0002 | 5 | 46 | 3.753206 | -3.259927 | 3.211002 | 1.086641 | 13.60149 | 4.282941
2018-02-03 20:02 | 488951.8 | 1320.0002 | 5 | 46 | 3.72321 | -3.259871 | 3.211002 | 1.195298 | 13.60149 | 4.689095
2018-02-03 20:04 | 489071.8 | 1440.0002 | 5 | 46 | 3.693909 | -3.259887 | 3.211002 | 1.30396 | 13.60149 | 5.09208
2018-02-03 20:06 | 489191.8 | 1560.001 | 5 | 46 | 3.664212 | -3.260191 | 3.211002 | 1.412623 | 13.60149 | 5.491822
2018-02-03 20:08 | 489311.8 | 1680.0011 | 5 | 46 | 3.638629 | -3.260153 | 3.211002 | 1.52129 | 13.60149 | 5.888584
2018-02-03 20:10 | 489431.8 | 1800.0003 | 5 | 46 | 3.615954 | -3.259866 | 3.211002 | 1.629947 | 13.60149 | 6.282681
2018-02-03 20:12 | 489551.8 | 1920.0003 | 5 | 46 | 3.595162 | -3.260173 | 3.211002 | 1.738619 | 13.60149 | 6.674509
2018-02-03 20:14 | 489671.8 | 2040.001 | 5 | 46 | 3.573543 | -3.260111 | 3.211002 | 1.847287 | 13.60149 | 7.064028
2018-02-03 20:16 | 489791.8 | 2160.001 | 5 | 46 | 3.553914 | -3.260124 | 3.211002 | 1.955942 | 13.60149 | 7.451203
2018-02-03 20:18 | 489911.8 | 2280.001 | 5 | 46 | 3.537312 | -3.26016 | 3.211002 | 2.064608 | 13.60149 | 7.836474
2018-02-03 20:20 | 490031.8 | 2400.001 | 5 | 46 | 3.523422 | -3.26018 | 3.211002 | 2.173281 | 13.60149 | 8.220114
2018-02-03 20:22 | 490151.8 | 2520.0002 | 5 | 46 | 3.508805 | -3.260023 | 3.211002 | 2.28194 | 13.60149 | 8.60219
2018-02-03 20:24 | 490271.8 | 2640.0002 | 5 | 46 | 3.49207 | -3.260149 | 3.211002 | 2.390622 | 13.60149 | 8.98261
2018-02-03 20:26 | 490391.8 | 2760.0002 | 5 | 46 | 3.477014 | -3.260086 | 3.211002 | 2.499281 | 13.60149 | 9.361237
2018-02-03 20:28 | 490511.8 | 2880.001 | 5 | 46 | 3.46133 | -3.260135 | 3.211002 | 2.607953 | 13.60149 | 9.738235
2018-02-03 20:30 | 490631.8 | 3000.0002 | 5 | 46 | 3.442962 | -3.260129 | 3.211002 | 2.716617 | 13.60149 | 10.11343
2018-02-03 20:32 | 490751.8 | 3120.001 | 5 | 46 | 3.41358 | -3.260119 | 3.211002 | 2.825281 | 13.60149 | 10.4861
2018-02-03 20:34 | 490871.8 | 3240.0011 | 5 | 46 | 3.370359 | -3.260083 | 3.211002 | 2.933946 | 13.60149 | 10.85481
2018-02-03 20:36 | 490991.8 | 3360.001 | 5 | 46 | 3.302625 | -3.260035 | 3.211002 | 3.042604 | 13.60149 | 11.21769
2018-02-03 20:38 | 491111.8 | 3480.001 | 5 | 46 | 3.17122 | -3.26007 | 3.211002 | 3.151279 | 13.60149 | 11.57041
2018-02-03 20:39 | 491179.1 | 3547.2216 | 5 | 46 | 2.999987 | -3.260041 | 3.211002 | 3.212147 | 13.60149 | 11.75897
2018-02-03 20:41 | 491299.1 | 120.0008 | 6 | 46 | 3.440511 | 0 | 3.211002 | 3.212147 | 13.60149 | 11.75897
2018-02-03 20:43 | 491419.1 | 240.0009 | 6 | 46 | 3.458313 | 0 | 3.211002 | 3.212147 | 13.60149 | 11.75897
2018-02-03 20:44 | 491479.1 | 300.0022 | 6 | 46 | 3.461931 | 0 | 3.211002 | 3.212147 | 13.60149 | 11.75897
2018-02-03 20:44 | 491479.1 | 0.0025 | 7 | 47 | 3.462057 | 0 | 0 | 0 | 0 | 0
2018-02-03 20:46 | 491599.2 | 120.0011 | 2 | 47 | 4.033648 | 4.889994 | 0.1623854 | 0 | 0.6403911 | 0
2018-02-03 20:48 | 491719.2 | 240.0011 | 2 | 47 | 4.069751 | 4.890028 | 0.3253964 | 0 | 1.300696 | 0
2018-02-03 20:50 | 491839.2 | 360.001 | 2 | 47 | 4.107064 | 4.890062 | 0.4883792 | 0 | 1.967102 | 0
2018-02-03 20:52 | 491959.2 | 480.0011 | 2 | 47 | 4.135262 | 4.890039 | 0.6513643 | 0 | 2.638928 | 0
2018-02-03 20:54 | 492079.2 | 600.0002 | 2 | 47 | 4.158225 | 4.890005 | 0.8143585 | 0 | 3.31483 | 0
2018-02-03 20:56 | 492199.2 | 720.0002 | 2 | 47 | 4.180815 | 4.89007 | 0.9773561 | 0 | 3.994445 | 0
2018-02-03 20:58 | 492319.2 | 840.0003 | 2 | 47 | 4.2003 | 4.762003 | 1.13982 | 0 | 4.675623 | 0
2018-02-03 21:00 | 492439.2 | 960.001 | 2 | 47 | 4.200243 | 4.329609 | 1.291113 | 0 | 5.311096 | 0
2018-02-03 21:02 | 492559.2 | 1080.001 | 2 | 47 | 4.200294 | 3.982292 | 1.429518 | 0 | 5.892435 | 0
2018-02-03 21:04 | 492679.2 | 1200.001 | 2 | 47 | 4.200234 | 3.665318 | 1.556824 | 0 | 6.427151 | 0
2018-02-03 21:06 | 492799.2 | 1320.0003 | 2 | 47 | 4.200273 | 3.364449 | 1.674074 | 0 | 6.919633 | 0
2018-02-03 21:07 | 492838.9 | 1359.6888 | 2 | 47 | 4.200224 | 3.259993 | 1.710604 | 0 | 7.073067 | 0
2018-02-03 21:09 | 492958.9118 | 120.0001 | 3 | 47 | 4.224199 | 3.259836 | 1.818875 | 0 | 7.528995 | 0
2018-02-03 21:11 | 493078.9126 | 240.0009 | 3 | 47 | 4.252299 | 3.259851 | 1.927544 | 0 | 7.98954 | 0
2018-02-03 21:13 | 493198.9127 | 360.001 | 3 | 47 | 4.282352 | 3.259916 | 2.036202 | 0 | 8.453203 | 0
2018-02-03 21:15 | 493318.9119 | 480.0002 | 3 | 47 | 4.313916 | 3.25993 | 2.144845 | 0 | 8.920131 | 0
2018-02-03 21:17 | 493438.9125 | 600.0008 | 3 | 47 | 4.350507 | 3.259846 | 2.253514 | 0 | 9.390845 | 0
2018-02-03 21:19 | 493558.9119 | 720.0002 | 3 | 47 | 4.391348 | 3.259874 | 2.362171 | 0 | 9.865783 | 0
2018-02-03 21:21 | 493678.9121 | 840.0004 | 3 | 47 | 4.400299 | 2.849857 | 2.464977 | 0 | 10.31805 | 0
2018-02-03 21:23 | 493798.9128 | 960.0011 | 3 | 47 | 4.400296 | 2.473656 | 2.553422 | 0 | 10.70724 | 0
2018-02-03 21:25 | 493918.912 | 1080.0003 | 3 | 47 | 4.400287 | 2.142092 | 2.630243 | 0 | 11.04527 | 0
2018-02-03 21:27 | 494038.9119 | 1200.0002 | 3 | 47 | 4.400221 | 1.837317 | 2.696423 | 0 | 11.33648 | 0
2018-02-03 21:29 | 494158.9126 | 1320.0009 | 3 | 47 | 4.400207 | 1.595778 | 2.7535 | 0 | 11.58763 | 0
2018-02-03 21:31 | 494278.9135 | 1440.0018 | 3 | 47 | 4.400235 | 1.397407 | 2.803292 | 0 | 11.80673 | 0
2018-02-03 21:33 | 494398.9126 | 1560.0009 | 3 | 47 | 4.400235 | 1.233071 | 2.847091 | 0 | 11.99945 | 0
2018-02-03 21:35 | 494518.9127 | 1680.001 | 3 | 47 | 4.400221 | 1.080277 | 2.88563 | 0 | 12.16903 | 0
2018-02-03 21:37 | 494638.9127 | 1800.001 | 3 | 47 | 4.400232 | 0.9471979 | 2.919305 | 0 | 12.31721 | 0
2018-02-03 21:39 | 494758.9119 | 1920.0002 | 3 | 47 | 4.400187 | 0.8406925 | 2.949044 | 0 | 12.44807 | 0
2018-02-03 21:41 | 494878.9127 | 2040.001 | 3 | 47 | 4.400175 | 0.7526188 | 2.97554 | 0 | 12.56466 | 0
2018-02-03 21:43 | 494998.9126 | 2160.0009 | 3 | 47 | 4.400192 | 0.6737623 | 2.999307 | 0 | 12.66924 | 0
2018-02-03 21:45 | 495118.9127 | 2280.001 | 3 | 47 | 4.400182 | 0.5973883 | 3.020475 | 0 | 12.76237 | 0
2018-02-03 21:47 | 495238.9127 | 2400.001 | 3 | 47 | 4.40013 | 0.5353365 | 3.039323 | 0 | 12.84531 | 0
2018-02-03 21:49 | 495358.9119 | 2520.0002 | 3 | 47 | 4.400138 | 0.4849176 | 3.056315 | 0 | 12.92008 | 0
2018-02-03 21:51 | 495478.9127 | 2640.001 | 3 | 47 | 4.400167 | 0.4420891 | 3.071762 | 0 | 12.98805 | 0
2018-02-03 21:53 | 495598.9118 | 2760.0001 | 3 | 47 | 4.400156 | 0.3993282 | 3.085797 | 0 | 13.0498 | 0
2018-02-03 21:55 | 495718.912 | 2880.0003 | 3 | 47 | 4.400112 | 0.3592863 | 3.098417 | 0 | 13.10533 | 0
2018-02-03 21:57 | 495838.9119 | 3000.0002 | 3 | 47 | 4.400136 | 0.3290157 | 3.109877 | 0 | 13.15576 | 0
2018-02-03 21:59 | 495958.9119 | 3120.0002 | 3 | 47 | 4.400126 | 0.3025427 | 3.12038 | 0 | 13.20197 | 0
2018-02-03 22:01 | 496078.9126 | 3240.0009 | 3 | 47 | 4.40013 | 0.2785807 | 3.13006 | 0 | 13.24457 | 0
2018-02-03 22:03 | 496198.9129 | 3360.0012 | 3 | 47 | 4.400164 | 0.2525873 | 3.138911 | 0 | 13.28351 | 0
2018-02-03 22:05 | 496318.9128 | 3480.0011 | 3 | 47 | 4.400126 | 0.2318153 | 3.146962 | 0 | 13.31894 | 0
2018-02-03 22:07 | 496438.9119 | 3600.0002 | 3 | 47 | 4.40018 | 0.2146721 | 3.154391 | 0 | 13.35163 | 0
2018-02-03 22:09 | 496558.9119 | 3720.0002 | 3 | 47 | 4.400118 | 0.199729 | 3.161291 | 0 | 13.38199 | 0
2018-02-03 22:11 | 496678.9119 | 3840.0002 | 3 | 47 | 4.40011 | 0.1837397 | 3.167685 | 0 | 13.41012 | 0
2018-02-03 22:13 | 496798.9119 | 3960.0002 | 3 | 47 | 4.400083 | 0.1672859 | 3.173522 | 0 | 13.43581 | 0
2018-02-03 22:15 | 496918.9126 | 4080.0009 | 3 | 47 | 4.400114 | 0.1558247 | 3.17891 | 0 | 13.45951 | 0
2018-02-03 22:17 | 497038.9125 | 4200.0008 | 3 | 47 | 4.400122 | 0.145874 | 3.183921 | 0 | 13.48156 | 0
2018-02-03 22:19 | 497158.9127 | 4320.001 | 3 | 47 | 4.40009 | 0.1354952 | 3.1886 | 0 | 13.50215 | 0
2018-02-03 22:21 | 497278.9118 | 4440.0001 | 3 | 47 | 4.400087 | 0.1233034 | 3.192918 | 0 | 13.52115 | 0
2018-02-03 22:23 | 497398.9119 | 4560.0002 | 3 | 47 | 4.400128 | 0.1147623 | 3.196886 | 0 | 13.53861 | 0
2018-02-03 22:25 | 497518.9119 | 4680.0002 | 3 | 47 | 4.400125 | 0.107317 | 3.200569 | 0 | 13.55482 | 0
2018-02-03 22:27 | 497638.9119 | 4800.0002 | 3 | 47 | 4.400087 | 0.1002064 | 3.204024 | 0 | 13.57002 | 0
2018-02-03 22:29 | 497758.9126 | 4920.0009 | 3 | 47 | 4.400116 | 0.09256363 | 3.207241 | 0 | 13.58417 | 0
2018-02-03 22:31 | 497878.9126 | 5040.0009 | 3 | 47 | 4.40007 | 0.08445168 | 3.210183 | 0 | 13.59712 | 0
2018-02-03 22:32 | 497930.0661 | 5091.1544 | 3 | 47 | 4.400058 | 0.0814991 | 3.211369 | 0 | 13.60233 | 0
2018-02-03 22:34 | 498050.1 | 120.0002 | 4 | 47 | 4.392442 | 0 | 3.211369 | 0 | 13.60234 | 0
2018-02-03 22:36 | 498170.1 | 240 | 4 | 47 | 4.39149 | 0 | 3.211369 | 0 | 13.60234 | 0
2018-02-03 22:37 | 498230.1 | 300.003 | 4 | 47 | 4.391138 | 0 | 3.211369 | 0 | 13.60234 | 0
2018-02-03 22:39 | 498350.2 | 120.001 | 5 | 47 | 4.094852 | -3.260061 | 3.211369 | 0.1086549 | 13.60234 | 0.4489311
2018-02-03 22:41 | 498470.2 | 240.0011 | 5 | 47 | 4.053501 | -3.260108 | 3.211369 | 0.2173203 | 13.60234 | 0.8915886
2018-02-03 22:43 | 498590.2 | 360.0003 | 5 | 47 | 4.014455 | -3.260131 | 3.211369 | 0.3259946 | 13.60234 | 1.329976
2018-02-03 22:45 | 498710.2 | 480.0003 | 5 | 47 | 3.976422 | -3.260084 | 3.211369 | 0.434659 | 13.60234 | 1.764139
2018-02-03 22:47 | 498830.2 | 600.0011 | 5 | 47 | 3.936641 | -3.260109 | 3.211369 | 0.543317 | 13.60234 | 2.194071
2018-02-03 22:49 | 498950.2 | 720.001 | 5 | 47 | 3.8954 | -3.260095 | 3.211369 | 0.6519905 | 13.60234 | 2.61961
2018-02-03 22:51 | 499070.2 | 840.0002 | 5 | 47 | 3.857982 | -3.260129 | 3.211369 | 0.7606463 | 13.60234 | 3.040818
2018-02-03 22:53 | 499190.2 | 960.0002 | 5 | 47 | 3.822733 | -3.259932 | 3.211369 | 0.8693188 | 13.60234 | 3.45813
2018-02-03 22:55 | 499310.2 | 1080.0011 | 5 | 47 | 3.788252 | -3.260109 | 3.211369 | 0.9779805 | 13.60234 | 3.871655
2018-02-03 22:57 | 499430.2 | 1200.0002 | 5 | 47 | 3.752089 | -3.260051 | 3.211369 | 1.086648 | 13.60234 | 4.281368
2018-02-03 22:59 | 499550.2 | 1320.001 | 5 | 47 | 3.719254 | -3.259925 | 3.211369 | 1.195307 | 13.60234 | 4.687222
2018-02-03 23:01 | 499670.2 | 1440.001 | 5 | 47 | 3.690488 | -3.259911 | 3.211369 | 1.30396 | 13.60234 | 5.089747
2018-02-03 23:03 | 499790.2 | 1560.0013 | 5 | 47 | 3.664762 | -3.259871 | 3.211369 | 1.412629 | 13.60234 | 5.489365
2018-02-03 23:05 | 499910.2 | 1680.001 | 5 | 47 | 3.639347 | -3.26018 | 3.211369 | 1.521283 | 13.60234 | 5.886178
2018-02-03 23:07 | 500030.2 | 1800.001 | 5 | 47 | 3.613548 | -3.260154 | 3.211369 | 1.629951 | 13.60234 | 6.280232
2018-02-03 23:09 | 500150.2 | 1920.0011 | 5 | 47 | 3.591548 | -3.260012 | 3.211369 | 1.738616 | 13.60234 | 6.671676
2018-02-03 23:11 | 500270.2 | 2040.0003 | 5 | 47 | 3.572201 | -3.260098 | 3.211369 | 1.847284 | 13.60234 | 7.060875
2018-02-03 23:13 | 500390.2 | 2160.0003 | 5 | 47 | 3.554936 | -3.260139 | 3.211369 | 1.955961 | 13.60234 | 7.448157
2018-02-03 23:15 | 500510.2 | 2280.0003 | 5 | 47 | 3.536624 | -3.259829 | 3.211369 | 2.064623 | 13.60234 | 7.833471
2018-02-03 23:17 | 500630.2 | 2400.001 | 5 | 47 | 3.51988 | -3.260185 | 3.211369 | 2.173288 | 13.60234 | 8.216823
2018-02-03 23:19 | 500750.2 | 2520.0003 | 5 | 47 | 3.505512 | -3.260138 | 3.211369 | 2.281955 | 13.60234 | 8.598521
2018-02-03 23:21 | 500870.2 | 2640.001 | 5 | 47 | 3.492894 | -3.260104 | 3.211369 | 2.390615 | 13.60234 | 8.978745
2018-02-03 23:23 | 500990.2 | 2760.0003 | 5 | 47 | 3.477771 | -3.260095 | 3.211369 | 2.499286 | 13.60234 | 9.357531
2018-02-03 23:25 | 501110.2 | 2880.001 | 5 | 47 | 3.458247 | -3.259835 | 3.211369 | 2.607952 | 13.60234 | 9.734403
2018-02-03 23:27 | 501230.2 | 3000.001 | 5 | 47 | 3.437634 | -3.260101 | 3.211369 | 2.716621 | 13.60234 | 10.10911
2018-02-03 23:29 | 501350.2 | 3120.001 | 5 | 47 | 3.411591 | -3.26016 | 3.211369 | 2.825289 | 13.60234 | 10.48132
2018-02-03 23:31 | 501470.2 | 3240.001 | 5 | 47 | 3.372189 | -3.260129 | 3.211369 | 2.933944 | 13.60234 | 10.85007
2018-02-03 23:33 | 501590.2 | 3360.001 | 5 | 47 | 3.300179 | -3.260088 | 3.211369 | 3.042611 | 13.60234 | 11.21303
2018-02-03 23:35 | 501710.2 | 3480.0002 | 5 | 47 | 3.157406 | -3.260156 | 3.211369 | 3.151283 | 13.60234 | 11.56488
2018-02-03 23:36 | 501771.5 | 3541.2961 | 5 | 47 | 2.999984 | -3.260146 | 3.211369 | 3.206782 | 13.60234 | 11.73631
2018-02-03 23:38 | 501891.5 | 120.0002 | 6 | 47 | 3.448317 | 0 | 3.211369 | 3.206798 | 13.60234 | 11.73636
2018-02-03 23:40 | 502011.5 | 240.0003 | 6 | 47 | 3.466825 | 0 | 3.211369 | 3.206798 | 13.60234 | 11.73636
2018-02-03 23:41 | 502071.5 | 300.0024 | 6 | 47 | 3.470675 | 0 | 3.211369 | 3.206798 | 13.60234 | 11.73636
2018-02-03 23:41 | 502071.5 | 0.0024 | 7 | 48 | 3.470768 | 0 | 0 | 0 | 0 | 0
2018-02-03 23:43 | 502191.6 | 120.0011 | 2 | 48 | 4.037054 | 4.890041 | 0.1624126 | 2.473e-09 | 0.641183 | 8.584e-09
2018-02-03 23:45 | 502311.6 | 240.0002 | 2 | 48 | 4.074298 | 4.890133 | 0.3254094 | 2.473e-09 | 1.302153 | 8.584e-09
2018-02-03 23:47 | 502431.6 | 360.001 | 2 | 48 | 4.107384 | 4.890093 | 0.4884089 | 2.473e-09 | 1.969115 | 8.584e-09
2018-02-03 23:49 | 502551.6 | 480.0011 | 2 | 48 | 4.132691 | 4.890125 | 0.651396 | 2.473e-09 | 2.640664 | 8.584e-09
2018-02-03 23:51 | 502671.6 | 600.001 | 2 | 48 | 4.158612 | 4.890146 | 0.8144137 | 2.473e-09 | 3.316409 | 8.584e-09
2018-02-03 23:53 | 502791.6 | 720.0011 | 2 | 48 | 4.185551 | 4.8901 | 0.9774 | 2.473e-09 | 3.996444 | 8.584e-09
2018-02-03 23:55 | 502911.6 | 840.0002 | 2 | 48 | 4.200256 | 4.700645 | 1.13897 | 2.473e-09 | 4.674395 | 8.584e-09
2018-02-03 23:57 | 503031.6 | 960.0003 | 2 | 48 | 4.200273 | 4.347553 | 1.289662 | 2.473e-09 | 5.307344 | 8.584e-09
2018-02-03 23:59 | 503151.6 | 1080.0011 | 2 | 48 | 4.200262 | 3.992683 | 1.428675 | 2.473e-09 | 5.891235 | 8.584e-09
2018-02-04 00:01 | 503271.6 | 1200.001 | 2 | 48 | 4.20025 | 3.626476 | 1.555561 | 2.473e-09 | 6.424189 | 8.584e-09
2018-02-04 00:03 | 503391.6 | 1320.0003 | 2 | 48 | 4.200292 | 3.314848 | 1.67115 | 2.473e-09 | 6.909697 | 8.584e-09
2018-02-04 00:03 | 503413.7 | 1342.104 | 2 | 48 | 4.200264 | 3.259995 | 1.691336 | 2.473e-09 | 6.994481 | 8.584e-09
2018-02-04 00:05 | 503533.7 | 120.0001 | 3 | 48 | 4.220851 | 3.259905 | 1.799612 | 2.473e-09 | 7.450282 | 8.584e-09
2018-02-04 00:07 | 503653.7 | 240.0009 | 3 | 48 | 4.246796 | 3.259867 | 1.908262 | 2.473e-09 | 7.910238 | 8.584e-09
2018-02-04 00:09 | 503773.7 | 360.0018 | 3 | 48 | 4.278513 | 3.259895 | 2.016925 | 2.473e-09 | 8.37337 | 8.584e-09
2018-02-04 00:11 | 503893.7 | 480.0009 | 3 | 48 | 4.312484 | 3.259861 | 2.125583 | 2.473e-09 | 8.840117 | 8.584e-09
2018-02-04 00:13 | 504013.7 | 600.0009 | 3 | 48 | 4.347416 | 3.260153 | 2.234244 | 2.473e-09 | 9.310596 | 8.584e-09
2018-02-04 00:15 | 504133.7 | 720.0001 | 3 | 48 | 4.383995 | 3.259827 | 2.342916 | 2.473e-09 | 9.784999 | 8.584e-09
2018-02-04 00:17 | 504253.7 | 840.0001 | 3 | 48 | 4.400281 | 2.924755 | 2.44804 | 2.473e-09 | 10.24721 | 8.584e-09
2018-02-04 00:19 | 504373.7 | 960.0002 | 3 | 48 | 4.400279 | 2.494823 | 2.538016 | 2.473e-09 | 10.64312 | 8.584e-09
2018-02-04 00:21 | 504493.7 | 1080.0002 | 3 | 48 | 4.400238 | 2.158627 | 2.615402 | 2.473e-09 | 10.98365 | 8.584e-09
2018-02-04 00:23 | 504613.7 | 1200.0009 | 3 | 48 | 4.400236 | 1.882456 | 2.682595 | 2.473e-09 | 11.27931 | 8.584e-09
2018-02-04 00:25 | 504733.7 | 1320.0009 | 3 | 48 | 4.400267 | 1.643412 | 2.7413 | 2.473e-09 | 11.53763 | 8.584e-09
2018-02-04 00:27 | 504853.7 | 1440.001 | 3 | 48 | 4.40028 | 1.421511 | 2.792324 | 2.473e-09 | 11.76215 | 8.584e-09
2018-02-04 00:29 | 504973.7 | 1560.0009 | 3 | 48 | 4.400189 | 1.239181 | 2.836526 | 2.473e-09 | 11.95664 | 8.584e-09
2018-02-04 00:31 | 505093.7 | 1680.0002 | 3 | 48 | 4.400156 | 1.091221 | 2.875315 | 2.473e-09 | 12.12732 | 8.584e-09
2018-02-04 00:33 | 505213.7 | 1800.0002 | 3 | 48 | 4.400221 | 0.9718285 | 2.909669 | 2.473e-09 | 12.27849 | 8.584e-09
2018-02-04 00:35 | 505333.7 | 1920.0009 | 3 | 48 | 4.400225 | 0.8606119 | 2.940196 | 2.473e-09 | 12.41281 | 8.584e-09
2018-02-04 00:37 | 505453.7 | 2040.0009 | 3 | 48 | 4.400164 | 0.7576857 | 2.967098 | 2.473e-09 | 12.53119 | 8.584e-09
2018-02-04 00:39 | 505573.7 | 2160.0009 | 3 | 48 | 4.400167 | 0.6769533 | 2.990967 | 2.473e-09 | 12.63621 | 8.584e-09
2018-02-04 00:41 | 505693.7 | 2280.0001 | 3 | 48 | 4.400229 | 0.6099482 | 3.012355 | 2.473e-09 | 12.73032 | 8.584e-09
2018-02-04 00:43 | 505813.7 | 2400.001 | 3 | 48 | 4.400153 | 0.5508318 | 3.031688 | 2.473e-09 | 12.81539 | 8.584e-09
2018-02-04 00:45 | 505933.7 | 2520.0002 | 3 | 48 | 4.400181 | 0.492197 | 3.049078 | 2.473e-09 | 12.89191 | 8.584e-09
2018-02-04 00:47 | 506053.7 | 2640.0002 | 3 | 48 | 4.400179 | 0.4434719 | 3.064637 | 2.473e-09 | 12.96037 | 8.584e-09
2018-02-04 00:49 | 506173.7 | 2760.0003 | 3 | 48 | 4.400178 | 0.4030437 | 3.078727 | 2.473e-09 | 13.02237 | 8.584e-09
2018-02-04 00:51 | 506293.7 | 2880.0002 | 3 | 48 | 4.400147 | 0.3697147 | 3.091588 | 2.473e-09 | 13.07896 | 8.584e-09
2018-02-04 00:53 | 506413.7 | 3000.0008 | 3 | 48 | 4.400098 | 0.3363285 | 3.103371 | 2.473e-09 | 13.13081 | 8.584e-09
2018-02-04 00:55 | 506533.7 | 3120.0001 | 3 | 48 | 4.400091 | 0.3039789 | 3.114038 | 2.473e-09 | 13.17775 | 8.584e-09
2018-02-04 00:57 | 506653.7 | 3240.0001 | 3 | 48 | 4.400094 | 0.2785826 | 3.123746 | 2.473e-09 | 13.22046 | 8.584e-09
2018-02-04 00:59 | 506773.7 | 3360.001 | 3 | 48 | 4.400147 | 0.2576323 | 3.132671 | 2.473e-09 | 13.25973 | 8.584e-09
2018-02-04 01:01 | 506893.7 | 3480.0002 | 3 | 48 | 4.400128 | 0.2384109 | 3.140937 | 2.473e-09 | 13.2961 | 8.584e-09
2018-02-04 01:03 | 507013.7 | 3600.0008 | 3 | 48 | 4.400101 | 0.2169514 | 3.148544 | 2.473e-09 | 13.32958 | 8.584e-09
2018-02-04 01:05 | 507133.7 | 3720.0009 | 3 | 48 | 4.400117 | 0.1994839 | 3.155483 | 2.473e-09 | 13.36011 | 8.584e-09
2018-02-04 01:07 | 507253.7 | 3840.001 | 3 | 48 | 4.400107 | 0.1848164 | 3.161885 | 2.473e-09 | 13.38828 | 8.584e-09
2018-02-04 01:09 | 507373.7 | 3960.001 | 3 | 48 | 4.400082 | 0.1723757 | 3.167842 | 2.473e-09 | 13.41449 | 8.584e-09
2018-02-04 01:11 | 507493.7 | 4080.0009 | 3 | 48 | 4.400115 | 0.1598101 | 3.173392 | 2.473e-09 | 13.43891 | 8.584e-09
2018-02-04 01:13 | 507613.7 | 4200.0002 | 3 | 48 | 4.400065 | 0.1451683 | 3.178476 | 2.473e-09 | 13.46128 | 8.584e-09
2018-02-04 01:15 | 507733.7 | 4320.0009 | 3 | 48 | 4.400146 | 0.1358833 | 3.183156 | 2.473e-09 | 13.48187 | 8.584e-09
2018-02-04 01:17 | 507853.7 | 4440.0011 | 3 | 48 | 4.400117 | 0.1262884 | 3.187504 | 2.473e-09 | 13.501 | 8.584e-09
2018-02-04 01:19 | 507973.7 | 4560.001 | 3 | 48 | 4.400111 | 0.1185484 | 3.191575 | 2.473e-09 | 13.51892 | 8.584e-09
2018-02-04 01:21 | 508093.7 | 4680.0012 | 3 | 48 | 4.400107 | 0.1084852 | 3.195362 | 2.473e-09 | 13.53558 | 8.584e-09
2018-02-04 01:23 | 508213.7 | 4800.001 | 3 | 48 | 4.40007 | 0.0995636 | 3.198817 | 2.473e-09 | 13.55079 | 8.584e-09
2018-02-04 01:25 | 508333.7 | 4920.0001 | 3 | 48 | 4.400081 | 0.09304619 | 3.202028 | 2.473e-09 | 13.56491 | 8.584e-09
2018-02-04 01:27 | 508453.7 | 5040.001 | 3 | 48 | 4.40003 | 0.08737659 | 3.205025 | 2.473e-09 | 13.5781 | 8.584e-09
2018-02-04 01:29 | 508573.7 | 5160.0002 | 3 | 48 | 4.400092 | 0.08175278 | 3.207855 | 2.473e-09 | 13.59055 | 8.584e-09
2018-02-04 01:29 | 508589.1 | 5175.4355 | 3 | 48 | 4.400141 | 0.08149242 | 3.208205 | 2.473e-09 | 13.59209 | 8.584e-09
2018-02-04 01:31 | 508709.2 | 120.0002 | 4 | 48 | 4.392721 | 0 | 3.208205 | 2.473e-09 | 13.59209 | 8.584e-09
2018-02-04 01:33 | 508829.2 | 240.0004 | 4 | 48 | 4.391845 | 0 | 3.208205 | 2.473e-09 | 13.59209 | 8.584e-09
2018-02-04 01:34 | 508889.2 | 300.0039 | 4 | 48 | 4.391477 | 0 | 3.208205 | 2.473e-09 | 13.59209 | 8.584e-09
2018-02-04 01:36 | 509009.3 | 120.0009 | 5 | 48 | 4.097339 | -3.260066 | 3.208205 | 0.1086548 | 13.59209 | 0.4489343
2018-02-04 01:38 | 509129.3 | 240.001 | 5 | 48 | 4.05676 | -3.259942 | 3.208205 | 0.2173251 | 13.59209 | 0.8919987
2018-02-04 01:40 | 509249.3 | 360.001 | 5 | 48 | 4.014347 | -3.260012 | 3.208205 | 0.3259867 | 13.59209 | 1.330486
2018-02-04 01:42 | 509369.3 | 480.0011 | 5 | 48 | 3.974409 | -3.26014 | 3.208205 | 0.4346396 | 13.59209 | 1.764472
2018-02-04 01:44 | 509489.3 | 600.001 | 5 | 48 | 3.935997 | -3.260068 | 3.208205 | 0.543309 | 13.59209 | 2.194253
2018-02-04 01:46 | 509609.3 | 720.0018 | 5 | 48 | 3.898726 | -3.260018 | 3.208205 | 0.651976 | 13.59209 | 2.619955
2018-02-04 01:48 | 509729.3 | 840.0004 | 5 | 48 | 3.859216 | -3.260055 | 3.208205 | 0.7606308 | 13.59209 | 3.041447
2018-02-04 01:50 | 509849.3 | 960.001 | 5 | 48 | 3.821473 | -3.26003 | 3.208205 | 0.869297 | 13.59209 | 3.458729
2018-02-04 01:52 | 509969.3 | 1080.0012 | 5 | 48 | 3.786119 | -3.260057 | 3.208205 | 0.9779568 | 13.59209 | 3.872038
2018-02-04 01:54 | 510089.3 | 1200.0001 | 5 | 48 | 3.753574 | -3.25998 | 3.208205 | 1.086619 | 13.59209 | 4.281647
2018-02-04 01:56 | 510209.3 | 1320.0009 | 5 | 48 | 3.721889 | -3.25984 | 3.208205 | 1.195286 | 13.59209 | 4.687813
2018-02-04 01:58 | 510329.3 | 1440.001 | 5 | 48 | 3.690656 | -3.260077 | 3.208205 | 1.303948 | 13.59209 | 5.090517
2018-02-04 02:00 | 510449.3 | 1560.0003 | 5 | 48 | 3.663033 | -3.260131 | 3.208205 | 1.412611 | 13.59209 | 5.490033
2018-02-04 02:02 | 510569.3 | 1680.0002 | 5 | 48 | 3.638338 | -3.26003 | 3.208205 | 1.52128 | 13.59209 | 5.886711
2018-02-04 02:04 | 510689.3 | 1800.0001 | 5 | 48 | 3.616058 | -3.259988 | 3.208205 | 1.629935 | 13.59209 | 6.280832
2018-02-04 02:06 | 510809.3 | 1920.0011 | 5 | 48 | 3.592716 | -3.260036 | 3.208205 | 1.738602 | 13.59209 | 6.672525
2018-02-04 02:08 | 510929.3 | 2040.0011 | 5 | 48 | 3.571367 | -3.26003 | 3.208205 | 1.847265 | 13.59209 | 7.061728
2018-02-04 02:10 | 511049.3 | 2160.0001 | 5 | 48 | 3.552896 | -3.260039 | 3.208205 | 1.955927 | 13.59209 | 7.448776
2018-02-04 02:12 | 511169.3 | 2280.0002 | 5 | 48 | 3.537663 | -3.260038 | 3.208205 | 2.064599 | 13.59209 | 7.834019
2018-02-04 02:14 | 511289.3 | 2400.0001 | 5 | 48 | 3.522167 | -3.260005 | 3.208205 | 2.173263 | 13.59209 | 8.217609
2018-02-04 02:16 | 511409.3 | 2520.0002 | 5 | 48 | 3.505331 | -3.260019 | 3.208205 | 2.281912 | 13.59209 | 8.599357
2018-02-04 02:18 | 511529.3 | 2640.0001 | 5 | 48 | 3.490723 | -3.260021 | 3.208205 | 2.390591 | 13.59209 | 8.979514
2018-02-04 02:20 | 511649.3 | 2760.0002 | 5 | 48 | 3.476435 | -3.26001 | 3.208205 | 2.499252 | 13.59209 | 9.358028
2018-02-04 02:22 | 511769.3 | 2880.001 | 5 | 48 | 3.461344 | -3.260023 | 3.208205 | 2.607912 | 13.59209 | 9.735009
2018-02-04 02:24 | 511889.3 | 3000.0002 | 5 | 48 | 3.438894 | -3.26 | 3.208205 | 2.716587 | 13.59209 | 10.11004
2018-02-04 02:26 | 512009.3 | 3120.001 | 5 | 48 | 3.409855 | -3.260102 | 3.208205 | 2.825235 | 13.59209 | 10.48216
2018-02-04 02:28 | 512129.3 | 3240.0003 | 5 | 48 | 3.368379 | -3.26009 | 3.208205 | 2.933913 | 13.59209 | 10.85064
2018-02-04 02:30 | 512249.3 | 3360.001 | 5 | 48 | 3.302629 | -3.260066 | 3.208205 | 3.042582 | 13.59209 | 11.21343
2018-02-04 02:32 | 512369.3 | 3480.0009 | 5 | 48 | 3.165241 | -3.260061 | 3.208205 | 3.151232 | 13.59209 | 11.56587
2018-02-04 02:33 | 512432 | 3542.7504 | 5 | 48 | 2.999979 | -3.26003 | 3.208205 | 3.208055 | 13.59209 | 11.74166
2018-02-04 02:35 | 512552.1 | 120 | 6 | 48 | 3.446043 | 0 | 3.208205 | 3.208073 | 13.59209 | 11.74172
2018-02-04 02:37 | 512672.1 | 240 | 6 | 48 | 3.464446 | 0 | 3.208205 | 3.208073 | 13.59209 | 11.74172
2018-02-04 02:38 | 512732.1 | 300.0038 | 6 | 48 | 3.468099 | 0 | 3.208205 | 3.208073 | 13.59209 | 11.74172
2018-02-04 02:38 | 512732.1 | 0.0025 | 7 | 49 | 3.468172 | 0 | 0 | 0 | 0 | 0
2018-02-04 02:40 | 512852.2 | 120.001 | 2 | 49 | 4.03388 | 4.890028 | 0.1623816 | 0 | 0.640699 | 0
2018-02-04 02:42 | 512972.2 | 240.001 | 2 | 49 | 4.074021 | 4.890041 | 0.3253971 | 0 | 1.30136 | 0
2018-02-04 02:44 | 513092.2 | 360.0009 | 2 | 49 | 4.110108 | 4.890028 | 0.4883747 | 0 | 1.968464 | 0
2018-02-04 02:46 | 513212.2 | 480.001 | 2 | 49 | 4.136427 | 4.889971 | 0.6513786 | 0 | 2.640653 | 0
2018-02-04 02:48 | 513332.2 | 600.0027 | 2 | 49 | 4.157712 | 4.890041 | 0.8143841 | 0 | 3.31668 | 0
2018-02-04 02:50 | 513452.2 | 720.0001 | 2 | 49 | 4.182761 | 4.89002 | 0.97737 | 0 | 3.996299 | 0
2018-02-04 02:52 | 513572.2 | 840.0001 | 2 | 49 | 4.200267 | 4.68648 | 1.138865 | 0 | 4.673772 | 0
2018-02-04 02:54 | 513692.2 | 960.001 | 2 | 49 | 4.200227 | 4.303471 | 1.288529 | 0 | 5.302405 | 0
2018-02-04 02:56 | 513812.2 | 1080.0018 | 2 | 49 | 4.200275 | 3.967237 | 1.426217 | 0 | 5.880731 | 0
2018-02-04 02:58 | 513932.2 | 1200.0002 | 2 | 49 | 4.200231 | 3.661888 | 1.553448 | 0 | 6.415133 | 0
2018-02-04 03:00 | 514052.2 | 1320.0002 | 2 | 49 | 4.200295 | 3.325886 | 1.670032 | 0 | 6.904818 | 0
2018-02-04 03:01 | 514075.3 | 1343.0912 | 2 | 49 | 4.200257 | 3.259998 | 1.691145 | 0 | 6.993496 | 0
2018-02-04 03:03 | 514195.3 | 120.0011 | 3 | 49 | 4.222752 | 3.259832 | 1.799421 | 0 | 7.449393 | 0
2018-02-04 03:05 | 514315.3 | 240.0003 | 3 | 49 | 4.249556 | 3.259846 | 1.908093 | 0 | 7.90972 | 0
2018-02-04 03:07 | 514435.3 | 360.0011 | 3 | 49 | 4.277828 | 3.260195 | 2.016749 | 0 | 8.372972 | 0
2018-02-04 03:09 | 514555.3 | 480.0002 | 3 | 49 | 4.31071 | 3.260235 | 2.125415 | 0 | 8.839553 | 0
2018-02-04 03:11 | 514675.3 | 600.001 | 3 | 49 | 4.348288 | 3.259895 | 2.234075 | 0 | 9.30999 | 0
2018-02-04 03:13 | 514795.3 | 720.0003 | 3 | 49 | 4.386714 | 3.259851 | 2.342724 | 0 | 9.784501 | 0
2018-02-04 03:15 | 514915.3 | 840.0002 | 3 | 49 | 4.400279 | 2.912912 | 2.44715 | 0 | 10.24376 | 0
2018-02-04 03:17 | 515035.3 | 960.0003 | 3 | 49 | 4.400273 | 2.521051 | 2.537615 | 0 | 10.64182 | 0
2018-02-04 03:19 | 515155.3 | 1080.0002 | 3 | 49 | 4.400261 | 2.160625 | 2.615544 | 0 | 10.98474 | 0
2018-02-04 03:21 | 515275.3 | 1200.0002 | 3 | 49 | 4.400215 | 1.866823 | 2.682496 | 0 | 11.27934 | 0
2018-02-04 03:23 | 515395.3 | 1320.0003 | 3 | 49 | 4.400277 | 1.628091 | 2.740621 | 0 | 11.5351 | 0
2018-02-04 03:25 | 515515.3 | 1440.001 | 3 | 49 | 4.400195 | 1.43095 | 2.791514 | 0 | 11.75905 | 0
2018-02-04 03:27 | 515635.3 | 1560.001 | 3 | 49 | 4.400236 | 1.252583 | 2.83622 | 0 | 11.95576 | 0
2018-02-04 03:29 | 515755.3 | 1680.0002 | 3 | 49 | 4.400242 | 1.092189 | 2.875181 | 0 | 12.1272 | 0
2018-02-04 03:31 | 515875.3 | 1800.0002 | 3 | 49 | 4.400202 | 0.9643211 | 2.909389 | 0 | 12.27772 | 0
2018-02-04 03:33 | 515995.3 | 1920.0002 | 3 | 49 | 4.400181 | 0.8593664 | 2.939716 | 0 | 12.41116 | 0
2018-02-04 03:35 | 516115.3 | 2040.0011 | 3 | 49 | 4.400133 | 0.7677221 | 2.966837 | 0 | 12.5305 | 0
2018-02-04 03:37 | 516235.3 | 2160.0011 | 3 | 49 | 4.400223 | 0.6800356 | 2.990968 | 0 | 12.63668 | 0
2018-02-04 03:39 | 516355.3 | 2280.0004 | 3 | 49 | 4.400178 | 0.6063976 | 3.012356 | 0 | 12.73079 | 0
2018-02-04 03:41 | 516475.3 | 2400.0004 | 3 | 49 | 4.400152 | 0.5463247 | 3.031543 | 0 | 12.81522 | 0
2018-02-04 03:43 | 516595.3 | 2520.0003 | 3 | 49 | 4.400187 | 0.4972038 | 3.048911 | 0 | 12.89165 | 0
2018-02-04 03:45 | 516715.3 | 2640.0003 | 3 | 49 | 4.400108 | 0.4478531 | 3.064676 | 0 | 12.96101 | 0
2018-02-04 03:47 | 516835.3 | 2760.0003 | 3 | 49 | 4.400165 | 0.4031897 | 3.078845 | 0 | 13.02336 | 0
2018-02-04 03:49 | 516955.3 | 2880.0004 | 3 | 49 | 4.400148 | 0.3672199 | 3.091663 | 0 | 13.07976 | 0
2018-02-04 03:51 | 517075.3 | 3000.0011 | 3 | 49 | 4.400096 | 0.3356419 | 3.103356 | 0 | 13.13121 | 0
2018-02-04 03:53 | 517195.3 | 3120.0004 | 3 | 49 | 4.400169 | 0.309948 | 3.114114 | 0 | 13.17854 | 0
2018-02-04 03:55 | 517315.3 | 3240.0004 | 3 | 49 | 4.400097 | 0.2792349 | 3.123943 | 0 | 13.2218 | 0
2018-02-04 03:57 | 517435.3 | 3360.0003 | 3 | 49 | 4.400143 | 0.2563257 | 3.132861 | 0 | 13.26104 | 0
2018-02-04 03:59 | 517555.3 | 3480.0011 | 3 | 49 | 4.400111 | 0.2354479 | 3.141053 | 0 | 13.29708 | 0
2018-02-04 04:01 | 517675.3 | 3600.0011 | 3 | 49 | 4.400102 | 0.2190084 | 3.148629 | 0 | 13.33042 | 0
2018-02-04 04:03 | 517795.3 | 3720.0003 | 3 | 49 | 4.400139 | 0.2026281 | 3.155659 | 0 | 13.36135 | 0
2018-02-04 04:05 | 517915.3 | 3840.0003 | 3 | 49 | 4.400134 | 0.1847849 | 3.162092 | 0 | 13.38966 | 0
2018-02-04 04:07 | 518035.3 | 3960.0004 | 3 | 49 | 4.400111 | 0.170517 | 3.168001 | 0 | 13.41566 | 0
2018-02-04 04:09 | 518155.3 | 4080.0011 | 3 | 49 | 4.400085 | 0.1587048 | 3.173487 | 0 | 13.4398 | 0
2018-02-04 04:11 | 518275.3 | 4200.0003 | 3 | 49 | 4.400111 | 0.1488094 | 3.178619 | 0 | 13.46238 | 0
2018-02-04 04:13 | 518395.3 | 4320.0003 | 3 | 49 | 4.4001 | 0.1358175 | 3.183358 | 0 | 13.48323 | 0
2018-02-04 04:15 | 518515.3 | 4440.0011 | 3 | 49 | 4.400117 | 0.1257515 | 3.187706 | 0 | 13.50236 | 0
2018-02-04 04:17 | 518635.3 | 4560.0012 | 3 | 49 | 4.400113 | 0.1169796 | 3.191738 | 0 | 13.5201 | 0
2018-02-04 04:19 | 518755.3 | 4680.0011 | 3 | 49 | 4.400094 | 0.1098566 | 3.195511 | 0 | 13.5367 | 0
2018-02-04 04:21 | 518875.3 | 4800.0004 | 3 | 49 | 4.400134 | 0.1022148 | 3.199045 | 0 | 13.55225 | 0
2018-02-04 04:23 | 518995.3 | 4920.0004 | 3 | 49 | 4.400074 | 0.0926609 | 3.202283 | 0 | 13.5665 | 0
2018-02-04 04:25 | 519115.3 | 5040.0011 | 3 | 49 | 4.400131 | 0.08682251 | 3.205271 | 0 | 13.57965 | 0
2018-02-04 04:27 | 519221.9 | 5146.6385 | 3 | 49 | 4.400104 | 0.0814991 | 3.207753 | 0 | 13.59057 | 0
2018-02-04 04:29 | 519342 | 120.0001 | 4 | 49 | 4.392478 | 0 | 3.207753 | 0 | 13.59057 | 0
2018-02-04 04:31 | 519462 | 240 | 4 | 49 | 4.391647 | 0 | 3.207753 | 0 | 13.59057 | 0
2018-02-04 04:32 | 519522 | 300.003 | 4 | 49 | 4.391344 | 0 | 3.207753 | 0 | 13.59057 | 0
2018-02-04 04:34 | 519642 | 120.001 | 5 | 49 | 4.094346 | -3.259956 | 3.207753 | 0.1086477 | 13.59057 | 0.4487001
2018-02-04 04:36 | 519762 | 240.001 | 5 | 49 | 4.054864 | -3.260013 | 3.207753 | 0.217324 | 13.59057 | 0.8914756
2018-02-04 04:38 | 519882 | 360.001 | 5 | 49 | 4.016983 | -3.259978 | 3.207753 | 0.3259722 | 13.59057 | 1.330001
2018-02-04 04:40 | 520002 | 480.0002 | 5 | 49 | 3.9755 | -3.260018 | 3.207753 | 0.4346437 | 13.59057 | 1.764321
2018-02-04 04:42 | 520122 | 600.0002 | 5 | 49 | 3.934137 | -3.259968 | 3.207753 | 0.5432999 | 13.59057 | 2.193995
2018-02-04 04:44 | 520242 | 720.0003 | 5 | 49 | 3.895659 | -3.260012 | 3.207753 | 0.6519741 | 13.59057 | 2.619429
2018-02-04 04:46 | 520362 | 840.0002 | 5 | 49 | 3.859684 | -3.260081 | 3.207753 | 0.7606326 | 13.59057 | 3.040738
2018-02-04 04:48 | 520482 | 960.0003 | 5 | 49 | 3.823738 | -3.260021 | 3.207753 | 0.869291 | 13.59057 | 3.458183
2018-02-04 04:50 | 520602 | 1080.0002 | 5 | 49 | 3.785761 | -3.260036 | 3.207753 | 0.9779549 | 13.59057 | 3.87162
2018-02-04 04:52 | 520722 | 1200.0002 | 5 | 49 | 3.750984 | -3.260064 | 3.207753 | 1.086625 | 13.59057 | 4.281099
2018-02-04 04:54 | 520842 | 1320.0003 | 5 | 49 | 3.719922 | -3.260068 | 3.207753 | 1.195283 | 13.59057 | 4.686946
2018-02-04 04:56 | 520962 | 1440.0002 | 5 | 49 | 3.692558 | -3.260032 | 3.207753 | 1.303958 | 13.59057 | 5.08972
2018-02-04 04:58 | 521082 | 1560.0004 | 5 | 49 | 3.664343 | -3.260133 | 3.207753 | 1.41262 | 13.59057 | 5.489449
2018-02-04 05:00 | 521202 | 1680.001 | 5 | 49 | 3.637338 | -3.259842 | 3.207753 | 1.521286 | 13.59057 | 5.886122
2018-02-04 05:02 | 521322 | 1800.0011 | 5 | 49 | 3.613713 | -3.260136 | 3.207753 | 1.629941 | 13.59057 | 6.280033
2018-02-04 05:04 | 521442 | 1920.0002 | 5 | 49 | 3.593207 | -3.259963 | 3.207753 | 1.738608 | 13.59057 | 6.671572
2018-02-04 05:06 | 521562 | 2040.0011 | 5 | 49 | 3.57363 | -3.260063 | 3.207753 | 1.847267 | 13.59057 | 7.060946
2018-02-04 05:08 | 521682 | 2160.0011 | 5 | 49 | 3.552927 | -3.260023 | 3.207753 | 1.955936 | 13.59057 | 7.448154
2018-02-04 05:10 | 521802 | 2280.0003 | 5 | 49 | 3.535507 | -3.260051 | 3.207753 | 2.0646 | 13.59057 | 7.833258
2018-02-04 05:12 | 521922 | 2400.0011 | 5 | 49 | 3.520468 | -3.259988 | 3.207753 | 2.173259 | 13.59057 | 8.216586
2018-02-04 05:14 | 522042 | 2520.0003 | 5 | 49 | 3.507742 | -3.260025 | 3.207753 | 2.281923 | 13.59057 | 8.59845
2018-02-04 05:16 | 522162 | 2640.0003 | 5 | 49 | 3.492508 | -3.259961 | 3.207753 | 2.390578 | 13.59057 | 8.978796
2018-02-04 05:18 | 522282 | 2760.0003 | 5 | 49 | 3.475638 | -3.259987 | 3.207753 | 2.499246 | 13.59057 | 9.357378
2018-02-04 05:20 | 522402 | 2880.0013 | 5 | 49 | 3.458984375 | -3.260033 | 3.207753 | 2.607904 | 13.59057 | 9.734142
2018-02-04 05:22 | 522522 | 3000.0011 | 5 | 49 | 3.44053 | -3.259942 | 3.207753 | 2.716568 | 13.59057 | 10.10901
2018-02-04 05:24 | 522642 | 3120.001 | 5 | 49 | 3.413936 | -3.260016 | 3.207753 | 2.825232 | 13.59057 | 10.48155
2018-02-04 05:26 | 522762 | 3240.0011 | 5 | 49 | 3.368357 | -3.259998 | 3.207753 | 2.933901 | 13.59057 | 10.85026
2018-02-04 05:28 | 522882 | 3360.001 | 5 | 49 | 3.297669 | -3.260035 | 3.207753 | 3.042558 | 13.59057 | 11.21274
2018-02-04 05:30 | 523002 | 3480.001 | 5 | 49 | 3.158544 | -3.259998 | 3.207753 | 3.151222 | 13.59057 | 11.56454
2018-02-04 05:31 | 523064.6 | 3542.5513 | 5 | 49 | 2.999999 | -3.259967 | 3.207753 | 3.207862 | 13.59057 | 11.73954
2018-02-04 05:33 | 523184.6 | 120.0002 | 6 | 49 | 3.443505 | 0 | 3.207753 | 3.207862 | 13.59057 | 11.73954
2018-02-04 05:35 | 523304.6 | 240.0001 | 6 | 49 | 3.461636 | 0 | 3.207753 | 3.207862 | 13.59057 | 11.73954
2018-02-04 05:36 | 523364.6 | 300.0023 | 6 | 49 | 3.46524 | 0 | 3.207753 | 3.207862 | 13.59057 | 11.73954
2018-02-04 05:36 | 523364.7 | 0.0025 | 7 | 50 | 3.46516 | 0 | 0 | 0 | 0 | 0
2018-02-04 05:38 | 523484.7 | 120.001 | 2 | 50 | 4.036404 | 4.890011 | 0.1623989 | 0 | 0.6409258 | 0
2018-02-04 05:40 | 523604.7 | 240.0018 | 2 | 50 | 4.071565 | 4.890062 | 0.3253843 | 0 | 1.301595 | 0
2018-02-04 05:42 | 523724.7 | 360.0001 | 2 | 50 | 4.105774 | 4.890001 | 0.4883681 | 0 | 1.968064 | 0
2018-02-04 05:44 | 523844.7 | 480.0009 | 2 | 50 | 4.136129 | 4.890104 | 0.6513668 | 0 | 2.639852 | 0
2018-02-04 05:46 | 523964.7 | 600.001 | 2 | 50 | 4.160232 | 4.890034 | 0.8143727 | 0 | 3.316061 | 0
2018-02-04 05:48 | 524084.7 | 720.001 | 2 | 50 | 4.184528 | 4.89007 | 0.9773505 | 0 | 3.996057 | 0
2018-02-04 05:50 | 524204.7 | 840.0002 | 2 | 50 | 4.200271 | 4.743383 | 1.139521 | 0 | 4.676346 | 0
2018-02-04 05:52 | 524324.7 | 960.0002 | 2 | 50 | 4.200263 | 4.334927 | 1.29087 | 0 | 5.312057 | 0
2018-02-04 05:54 | 524444.7 | 1080.0002 | 2 | 50 | 4.200253 | 3.953751 | 1.428786 | 0 | 5.891339 | 0
2018-02-04 05:56 | 524564.7 | 1200.0002 | 2 | 50 | 4.200314 | 3.629213 | 1.555084 | 0 | 6.421823 | 0
2018-02-04 05:58 | 524684.7 | 1320.0009 | 2 | 50 | 4.200262 | 3.335115 | 1.671002 | 0 | 6.908711 | 0
2018-02-04 05:58 | 524717 | 1352.2815 | 2 | 50 | 4.200314 | 3.259995 | 1.700574 | 0 | 7.032921 | 0
2018-02-04 06:00 | 524837 | 120.001 | 3 | 50 | 4.22233 | 3.260206 | 1.808856 | 0 | 7.488786 | 0
2018-02-04 06:02 | 524957 | 240.0009 | 3 | 50 | 4.251825 | 3.259836 | 1.917519 | 0 | 7.94918 | 0
2018-02-04 06:04 | 525077 | 360.0002 | 3 | 50 | 4.28247 | 3.25984 | 2.026182 | 0 | 8.412847 | 0
2018-02-04 06:06 | 525197 | 480.0001 | 3 | 50 | 4.314446 | 3.259827 | 2.134831 | 0 | 8.879863 | 0
2018-02-04 06:08 | 525317 | 600.0002 | 3 | 50 | 4.34867 | 3.259842 | 2.243505 | 0 | 9.350539 | 0
2018-02-04 06:10 | 525437 | 720.001 | 3 | 50 | 4.388791 | 3.25984 | 2.35216 | 0 | 9.825161 | 0
2018-02-04 06:12 | 525557 | 840.001 | 3 | 50 | 4.40027 | 2.85898 | 2.455415 | 0 | 10.27934 | 0
2018-02-04 06:14 | 525677 | 960.0002 | 3 | 50 | 4.400292 | 2.469406 | 2.543997 | 0 | 10.66913 | 0
2018-02-04 06:16 | 525797 | 1080.001 | 3 | 50 | 4.400234 | 2.151573 | 2.620861 | 0 | 11.00735 | 0
2018-02-04 06:18 | 525917 | 1200.0002 | 3 | 50 | 4.40028 | 1.865578 | 2.687758 | 0 | 11.30172 | 0
2018-02-04 06:20 | 526037 | 1320.0002 | 3 | 50 | 4.400257 | 1.607513 | 2.745447 | 0 | 11.55556 | 0
2018-02-04 06:22 | 526157 | 1440.0009 | 3 | 50 | 4.400267 | 1.403326 | 2.795492 | 0 | 11.77577 | 0
2018-02-04 06:24 | 526277 | 1560.0001 | 3 | 50 | 4.400229 | 1.234405 | 2.839354 | 0 | 11.96877 | 0
2018-02-04 06:26 | 526397 | 1680.0009 | 3 | 50 | 4.40026 | 1.09413 | 2.878128 | 0 | 12.13939 | 0
2018-02-04 06:28 | 526517 | 1800.0001 | 3 | 50 | 4.400191 | 0.9582024 | 2.912304 | 0 | 12.28977 | 0
2018-02-04 06:30 | 526637 | 1920.0009 | 3 | 50 | 4.400204 | 0.8450384 | 2.942288 | 0 | 12.42171 | 0
2018-02-04 06:32 | 526757 | 2040.001 | 3 | 50 | 4.400225 | 0.7547169 | 2.968909 | 0 | 12.53884 | 0
2018-02-04 06:34 | 526877 | 2160.0009 | 3 | 50 | 4.400159 | 0.6780701 | 2.992735 | 0 | 12.64368 | 0
2018-02-04 06:36 | 526997 | 2280.0002 | 3 | 50 | 4.400172 | 0.6081638 | 3.014168 | 0 | 12.73799 | 0
2018-02-04 06:38 | 527117 | 2400.0009 | 3 | 50 | 4.40019 | 0.5407848 | 3.033273 | 0 | 12.82205 | 0
2018-02-04 06:40 | 527237 | 2520.0001 | 3 | 50 | 4.400175 | 0.4878674 | 3.05038 | 0 | 12.89733 | 0
2018-02-04 06:42 | 527357 | 2640.0001 | 3 | 50 | 4.400109 | 0.4424372 | 3.065861 | 0 | 12.96545 | 0
2018-02-04 06:44 | 527477 | 2760.0001 | 3 | 50 | 4.400145 | 0.4049625 | 3.079986 | 0 | 13.0276 | 0
2018-02-04 06:46 | 527597 | 2880.0002 | 3 | 50 | 4.400194 | 0.365304 | 3.092825 | 0 | 13.0841 | 0
2018-02-04 06:48 | 527717 | 3000.0002 | 3 | 50 | 4.40017 | 0.3318148 | 3.104406 | 0 | 13.13505 | 0
2018-02-04 06:50 | 527837 | 3120.0002 | 3 | 50 | 4.400127 | 0.303278 | 3.114976 | 0 | 13.18156 | 0
2018-02-04 06:52 | 527957 | 3240.001 | 3 | 50 | 4.400115 | 0.2803221 | 3.12469 | 0 | 13.22431 | 0
2018-02-04 06:54 | 528077 | 3360.0001 | 3 | 50 | 4.40015 | 0.2578163 | 3.133657 | 0 | 13.26376 | 0
2018-02-04 06:56 | 528197 | 3480.0001 | 3 | 50 | 4.40011 | 0.2336321 | 3.141834 | 0 | 13.29974 | 0
2018-02-04 06:58 | 528317 | 3600.0001 | 3 | 50 | 4.400074 | 0.2147131 | 3.149308 | 0 | 13.33263 | 0
2018-02-04 07:00 | 528437 | 3720.0002 | 3 | 50 | 4.400161 | 0.2002077 | 3.156211 | 0 | 13.363 | 0
2018-02-04 07:02 | 528557 | 3840.0009 | 3 | 50 | 4.400165 | 0.1868982 | 3.16264 | 0 | 13.39129 | 0
2018-02-04 07:04 | 528677 | 3960.0009 | 3 | 50 | 4.400111 | 0.1705284 | 3.168586 | 0 | 13.41746 | 0
2018-02-04 07:06 | 528797 | 4080.0009 | 3 | 50 | 4.400141 | 0.1569386 | 3.174026 | 0 | 13.44139 | 0
2018-02-04 07:08 | 528917 | 4200.0001 | 3 | 50 | 4.400091 | 0.1451521 | 3.179058 | 0 | 13.46353 | 0
2018-02-04 07:10 | 529037 | 4320.0001 | 3 | 50 | 4.400111 | 0.1365862 | 3.183747 | 0 | 13.48416 | 0
2018-02-04 07:12 | 529157 | 4440.0001 | 3 | 50 | 4.400097 | 0.1265469 | 3.188132 | 0 | 13.50346 | 0
2018-02-04 07:14 | 529277 | 4560.0002 | 3 | 50 | 4.400101 | 0.1154957 | 3.192171 | 0 | 13.52123 | 0
2018-02-04 07:16 | 529397 | 4680.0009 | 3 | 50 | 4.400094 | 0.1076488 | 3.19588 | 0 | 13.53755 | 0
2018-02-04 07:18 | 529517 | 4800.0009 | 3 | 50 | 4.400074 | 0.1005602 | 3.199355 | 0 | 13.55284 | 0
2018-02-04 07:20 | 529637 | 4920.0001 | 3 | 50 | 4.400103 | 0.09482765 | 3.202606 | 0 | 13.56715 | 0
2018-02-04 07:22 | 529757 | 5040.0009 | 3 | 50 | 4.400091 | 0.08692837 | 3.205638 | 0 | 13.58049 | 0
2018-02-04 07:23 | 529830.8 | 5113.7904 | 3 | 50 | 4.400047 | 0.08149719 | 3.207373 | 0 | 13.58812 | 0
2018-02-04 07:25 | 529950.9 | 120.0001 | 4 | 50 | 4.392387 | 0 | 3.207374 | 0 | 13.58812 | 0
2018-02-04 07:27 | 530070.9 | 240.0009 | 4 | 50 | 4.391451 | 0 | 3.207374 | 0 | 13.58812 | 0
2018-02-04 07:28 | 530130.9 | 300.004 | 4 | 50 | 4.3911 | 0 | 3.207374 | 0 | 13.58812 | 0
2018-02-04 07:30 | 530250.9 | 120.0011 | 5 | 50 | 4.096275 | -3.26009 | 3.207374 | 0.1086527 | 13.58812 | 0.4489341
2018-02-04 07:32 | 530370.9 | 240.0012 | 5 | 50 | 4.053041 | -3.260055 | 3.207374 | 0.2173273 | 13.58812 | 0.8917022
2018-02-04 07:34 | 530490.9 | 360.0003 | 5 | 50 | 4.013169 | -3.260059 | 3.207374 | 0.3259871 | 13.58812 | 1.32993
2018-02-04 07:36 | 530610.9 | 480.0003 | 5 | 50 | 3.974319 | -3.260064 | 3.207374 | 0.4346537 | 13.58812 | 1.763897
2018-02-04 07:38 | 530730.9 | 600.0003 | 5 | 50 | 3.936442 | -3.260064 | 3.207374 | 0.543316 | 13.58812 | 2.193723
2018-02-04 07:40 | 530850.9 | 720.0011 | 5 | 50 | 3.896135 | -3.260025 | 3.207374 | 0.6519797 | 13.58812 | 2.619309
2018-02-04 07:42 | 530970.9 | 840.0003 | 5 | 50 | 3.857172 | -3.260126 | 3.207374 | 0.7606449 | 13.58812 | 3.040528
2018-02-04 07:44 | 531090.9 | 960.0011 | 5 | 50 | 3.821049 | -3.260122 | 3.207374 | 0.8693164 | 13.58812 | 3.457717
2018-02-04 07:46 | 531210.9 | 1080.0012 | 5 | 50 | 3.787278 | -3.260077 | 3.207374 | 0.9779801 | 13.58812 | 3.87107
2018-02-04 07:48 | 531330.9 | 1200.0012 | 5 | 50 | 3.753263 | -3.260046 | 3.207374 | 1.08664 | 13.58812 | 4.280751
2018-02-04 07:50 | 531450.9 | 1320.0012 | 5 | 50 | 3.71938 | -3.260039 | 3.207374 | 1.195305 | 13.58812 | 4.686723
2018-02-04 07:52 | 531570.9 | 1440.0003 | 5 | 50 | 3.690112 | -3.260018 | 3.207374 | 1.30398 | 13.58812 | 5.089306
2018-02-04 07:54 | 531690.9 | 1560.0003 | 5 | 50 | 3.663739 | -3.260068 | 3.207374 | 1.41264 | 13.58812 | 5.488812
2018-02-04 07:56 | 531810.9 | 1680.0003 | 5 | 50 | 3.639763 | -3.260063 | 3.207374 | 1.521312 | 13.58812 | 5.885665
2018-02-04 07:58 | 531930.9 | 1800.0011 | 5 | 50 | 3.614812 | -3.260185 | 3.207374 | 1.629968 | 13.58812 | 6.279805
2018-02-04 08:00 | 532050.9 | 1920.0003 | 5 | 50 | 3.59166 | -3.259992 | 3.207374 | 1.738629 | 13.58812 | 6.671299
2018-02-04 08:02 | 532170.9 | 2040.0011 | 5 | 50 | 3.571689 | -3.260164 | 3.207374 | 1.847294 | 13.58812 | 7.060479
2018-02-04 08:04 | 532290.9 | 2160.0004 | 5 | 50 | 3.554741 | -3.260116 | 3.207374 | 1.955952 | 13.58812 | 7.447619
2018-02-04 08:06 | 532410.9 | 2280.0011 | 5 | 50 | 3.53799 | -3.26014 | 3.207374 | 2.064625 | 13.58812 | 7.833023
2018-02-04 08:08 | 532530.9 | 2400.0004 | 5 | 50 | 3.520072 | -3.260028 | 3.207374 | 2.173295 | 13.58812 | 8.216507
2018-02-04 08:10 | 532650.9 | 2520.0003 | 5 | 50 | 3.505266 | -3.260026 | 3.207374 | 2.281961 | 13.58812 | 8.598197
2018-02-04 08:12 | 532770.9 | 2640.0007 | 5 | 50 | 3.491912 | -3.26009 | 3.207374 | 2.390625 | 13.58812 | 8.978357
2018-02-04 08:14 | 532890.9 | 2760.0012 | 5 | 50 | 3.478393 | -3.260136 | 3.207374 | 2.49929 | 13.58812 | 9.357107
2018-02-04 08:16 | 533010.9 | 2880.0003 | 5 | 50 | 3.460205 | -3.26018 | 3.207374 | 2.607957 | 13.58812 | 9.734167
2018-02-04 08:18 | 533130.9 | 3000.0003 | 5 | 50 | 3.438045 | -3.260139 | 3.207374 | 2.716615 | 13.58812 | 10.10895
2018-02-04 08:20 | 533250.9 | 3120.0003 | 5 | 50 | 3.410725 | -3.260109 | 3.207374 | 2.825281 | 13.58812 | 10.48115
2018-02-04 08:22 | 533370.9 | 3240.0011 | 5 | 50 | 3.371848 | -3.260057 | 3.207374 | 2.933944 | 13.58812 | 10.84978
2018-02-04 08:24 | 533490.9 | 3360.0012 | 5 | 50 | 3.303082 | -3.260136 | 3.207374 | 3.042629 | 13.58812 | 11.21292
2018-02-04 08:26 | 533610.9 | 3480.0003 | 5 | 50 | 3.156321 | -3.260122 | 3.207374 | 3.151294 | 13.58812 | 11.56496
2018-02-04 08:27 | 533670.3 | 3539.409 | 5 | 50 | 2.999984 | -3.260066 | 3.207374 | 3.205086 | 13.58812 | 11.73106
2018-02-04 08:29 | 533790.4 | 120.0009 | 6 | 50 | 3.446013 | 0 | 3.207374 | 3.2051 | 13.58812 | 11.7311
2018-02-04 08:31 | 533910.4 | 240 | 6 | 50 | 3.464063 | 0 | 3.207374 | 3.2051 | 13.58812 | 11.7311
2018-02-04 08:32 | 533970.4 | 300.0022 | 6 | 50 | 3.467841 | 0 | 3.207374 | 3.2051 | 13.58812 | 11.7311
2018-02-04 08:32 | 533970.4 | 0.0025 | 7 | 51 | 3.467567 | 0 | 0 | 0 | 0 | 0
2018-02-04 08:34 | 534090.5 | 120.0011 | 8 | 51 | 4.0348 | 4.890066 | 0.1624235 | 0 | 0.6407199 | 0
2018-02-04 08:36 | 534210.5 | 240.0001 | 8 | 51 | 4.073989 | 4.890036 | 0.3254051 | 0 | 1.301464 | 0
2018-02-04 08:38 | 534330.5 | 360.0001 | 8 | 51 | 4.108145 | 4.890118 | 0.4883998 | 0 | 1.968426 | 0
2018-02-04 08:40 | 534450.5 | 480.001 | 8 | 51 | 4.132649 | 4.8901 | 0.6513988 | 0 | 2.640164 | 0
2018-02-04 08:42 | 534570.5 | 600.0002 | 8 | 51 | 4.156324 | 4.89012 | 0.814402 | 0 | 3.31569 | 0
2018-02-04 08:44 | 534690.5 | 720.0001 | 8 | 51 | 4.184672 | 4.890068 | 0.9773881 | 0 | 3.995394 | 0
2018-02-04 08:46 | 534810.5 | 840.001 | 8 | 51 | 4.200261 | 4.699728 | 1.138976 | 0 | 4.673378 | 0
2018-02-04 08:48 | 534930.5 | 960.0011 | 8 | 51 | 4.200287 | 4.330498 | 1.289298 | 0 | 5.304767 | 0
2018-02-04 08:50 | 535050.5 | 1080.0004 | 8 | 51 | 4.200273 | 4.002161 | 1.428221 | 0 | 5.888284 | 0
2018-02-04 08:52 | 535170.5 | 1200.0002 | 8 | 51 | 4.200279 | 3.648457 | 1.55585 | 0 | 6.424357 | 0
2018-02-04 08:54 | 535290.5 | 1320.001 | 8 | 51 | 4.200222 | 3.313768 | 1.671716 | 0 | 6.911026 | 0
2018-02-04 08:55 | 535312.3 | 1341.8448 | 8 | 51 | 4.200281 | 3.259985 | 1.691652 | 0 | 6.994761 | 0
2018-02-04 08:57 | 535432.3 | 120.0011 | 9 | 51 | 4.22191 | 3.259851 | 1.799935 | 0 | 7.450638 | 0
2018-02-04 08:59 | 535552.3 | 240.0012 | 9 | 51 | 4.247416 | 3.259859 | 1.908589 | 0 | 7.910737 | 0
2018-02-04 09:01 | 535672.3 | 360.0003 | 9 | 51 | 4.277415 | 3.25992 | 2.017248 | 0 | 8.37384 | 0
2018-02-04 09:03 | 535792.3 | 480.0013 | 9 | 51 | 4.312556 | 3.259945 | 2.125909 | 0 | 8.840518 | 0
2018-02-04 09:05 | 535912.3 | 600.0002 | 9 | 51 | 4.348345 | 3.259838 | 2.234555 | 0 | 9.310993 | 0
2018-02-04 09:07 | 536032.3 | 720.0003 | 9 | 51 | 4.385878 | 3.259865 | 2.34322 | 0 | 9.785538 | 0
2018-02-04 09:09 | 536152.3 | 840.0011 | 9 | 51 | 4.40026 | 2.923565 | 2.448138 | 0 | 10.24691 | 0
2018-02-04 09:11 | 536272.3 | 960.001 | 9 | 51 | 4.400249 | 2.500324 | 2.538433 | 0 | 10.64423 | 0
2018-02-04 09:13 | 536392.3 | 1080.0012 | 9 | 51 | 4.400291 | 2.151489 | 2.615705 | 0 | 10.98425 | 0
2018-02-04 09:15 | 536512.3 | 1200.0002 | 9 | 51 | 4.400238 | 1.867167 | 2.682546 | 0 | 11.27836 | 0
2018-02-04 09:17 | 536632.3 | 1320.0004 | 9 | 51 | 4.400231 | 1.635608 | 2.740802 | 0 | 11.5347 | 0
2018-02-04 09:19 | 536752.3 | 1440.0011 | 9 | 51 | 4.400224 | 1.426384 | 2.791785 | 0 | 11.75904 | 0
2018-02-04 09:21 | 536872.3 | 1560.0019 | 9 | 51 | 4.400224 | 1.236971 | 2.836069 | 0 | 11.9539 | 0
2018-02-04 09:23 | 536992.3 | 1680.0002 | 9 | 51 | 4.400208 | 1.087964 | 2.87473 | 0 | 12.12402 | 0
2018-02-04 09:25 | 537112.3 | 1800.0011 | 9 | 51 | 4.400241 | 0.9649305 | 2.908861 | 0 | 12.27421 | 0
2018-02-04 09:27 | 537232.3 | 1920.0002 | 9 | 51 | 4.400227 | 0.8597288 | 2.93925 | 0 | 12.40792 | 0
2018-02-04 09:29 | 537352.3 | 2040.0002 | 9 | 51 | 4.400207 | 0.7595749 | 2.966233 | 0 | 12.52665 | 0
2018-02-04 09:31 | 537472.3 | 2160.0003 | 9 | 51 | 4.400185 | 0.6744127 | 2.990053 | 0 | 12.63146 | 0
2018-02-04 09:33 | 537592.3 | 2280.0003 | 9 | 51 | 4.400207 | 0.6055841 | 3.011339 | 0 | 12.72513 | 0
2018-02-04 09:35 | 537712.3 | 2400.0011 | 9 | 51 | 4.400162 | 0.5481558 | 3.03053 | 0 | 12.80957 | 0
2018-02-04 09:37 | 537832.3 | 2520.0002 | 9 | 51 | 4.400187 | 0.4948797 | 3.047906 | 0 | 12.88603 | 0
2018-02-04 09:39 | 537952.3 | 2640.0002 | 9 | 51 | 4.400145 | 0.4418793 | 3.063494 | 0 | 12.95462 | 0
2018-02-04 09:41 | 538072.3 | 2760.0002 | 9 | 51 | 4.400157 | 0.4016275 | 3.077531 | 0 | 13.01638 | 0
2018-02-04 09:43 | 538192.3 | 2880.0002 | 9 | 51 | 4.400145 | 0.3668747 | 3.090307 | 0 | 13.0726 | 0
2018-02-04 09:45 | 538312.3 | 3000.0003 | 9 | 51 | 4.400165 | 0.337307 | 3.102038 | 0 | 13.12422 | 0
2018-02-04 09:47 | 538432.3 | 3120.001 | 9 | 51 | 4.400153 | 0.3061628 | 3.112755 | 0 | 13.17137 | 0
2018-02-04 09:49 | 538552.3 | 3240.0003 | 9 | 51 | 4.400137 | 0.278327 | 3.122464 | 0 | 13.21409 | 0
2018-02-04 09:51 | 538672.3 | 3360.0002 | 9 | 51 | 4.400064 | 0.2548361 | 3.131354 | 0 | 13.25321 | 0
2018-02-04 09:53 | 538792.3 | 3480.001 | 9 | 51 | 4.400111 | 0.2369175 | 3.139562 | 0 | 13.28933 | 0
2018-02-04 09:55 | 538912.3 | 3600.0011 | 9 | 51 | 4.400143 | 0.2189579 | 3.14717 | 0 | 13.3228 | 0
2018-02-04 09:57 | 539032.3 | 3720.0001 | 9 | 51 | 4.400157 | 0.1993322 | 3.154128 | 0 | 13.35342 | 0
2018-02-04 09:59 | 539152.3 | 3840.0019 | 9 | 51 | 4.400098 | 0.1841097 | 3.1605 | 0 | 13.38145 | 0
2018-02-04 10:01 | 539272.3 | 3960.0002 | 9 | 51 | 4.400138 | 0.1715479 | 3.166411 | 0 | 13.40747 | 0
2018-02-04 10:03 | 539392.3 | 4080.001 | 9 | 51 | 4.400148 | 0.1601686 | 3.17193 | 0 | 13.43175 | 0
2018-02-04 10:05 | 539512.3 | 4200.0002 | 9 | 51 | 4.400113 | 0.1465759 | 3.177046 | 0 | 13.45426 | 0
2018-02-04 10:07 | 539632.3 | 4320.001 | 9 | 51 | 4.400085 | 0.134099 | 3.18172 | 0 | 13.47483 | 0
2018-02-04 10:09 | 539752.3 | 4440.0011 | 9 | 51 | 4.400092 | 0.1254683 | 3.186038 | 0 | 13.49383 | 0
2018-02-04 10:11 | 539872.3 | 4560.0001 | 9 | 51 | 4.400084 | 0.1177988 | 3.190079 | 0 | 13.51161 | 0
2018-02-04 10:13 | 539992.3 | 4680.0011 | 9 | 51 | 4.400115 | 0.1098013 | 3.193863 | 0 | 13.52826 | 0
2018-02-04 10:15 | 540112.3 | 4800.0002 | 9 | 51 | 4.400124 | 0.1001644 | 3.197351 | 0 | 13.5436 | 0
2018-02-04 10:17 | 540232.3 | 4920.001 | 9 | 51 | 4.400105 | 0.09292316 | 3.200559 | 0 | 13.55772 | 0
2018-02-04 10:19 | 540352.3 | 5040.001 | 9 | 51 | 4.400124 | 0.08766937 | 3.203554 | 0 | 13.5709 | 0
2018-02-04 10:21 | 540469.4 | 5157.0824 | 9 | 51 | 4.400059 | 0.0814991 | 3.206299 | 0 | 13.58298 | 0

## Statistics_60
Date_Time | Test_Time(s) | Step_Time(s) | Step_Index | Cycle_Index | Voltage(V) | Current(A) | Charge_Capacity(Ah) | Discharge_Capacity(Ah) | Charge_Energy(Wh) | Discharge_Energy(Wh) | Internal Resistance(Ohm)
2018-01-27 21:00 | 11015.66 | 300.0006 | 6 | 1 | 3.550372 | 0 | 3.290955 | 3.244844 | 13.98472 | 11.82042
2018-01-28 00:02 | 21907.38444 | 300.0015 | 6 | 2 | 3.541778 | 0 | 3.247846 | 3.246889 | 13.78432 | 11.83581
2018-01-28 03:04 | 32813.96 | 300.0015 | 6 | 3 | 3.532324 | 0 | 3.249544 | 3.24922 | 13.79031 | 11.85142
2018-01-28 06:05 | 43711.43762 | 300.0022 | 6 | 4 | 3.526412 | 0 | 3.250617 | 3.24888 | 13.79282 | 11.85391
2018-01-28 09:07 | 54596.24 | 300.0021 | 6 | 5 | 3.523074 | 0 | 3.250855 | 3.248064 | 13.79203 | 11.8561
2018-01-28 12:08 | 65474.99 | 300.0022 | 6 | 6 | 3.522229 | 0 | 3.250178 | 3.246401 | 13.78732 | 11.8549
2018-01-28 15:09 | 76322.92 | 300.0006 | 6 | 7 | 3.518568 | 0 | 3.247452 | 3.245311 | 13.77576 | 11.85468
2018-01-28 18:10 | 87165.91 | 300.0013 | 6 | 8 | 3.515777 | 0 | 3.246672 | 3.244357 | 13.77118 | 11.85343
2018-01-28 21:10 | 98018.36 | 300.0025 | 6 | 9 | 3.515002 | 0 | 3.246399 | 3.243232 | 13.76878 | 11.85146
2018-01-29 00:11 | 108849.9 | 300.0017 | 6 | 10 | 3.513535 | 0 | 3.2443 | 3.241667 | 13.75976 | 11.84579
2018-01-29 03:12 | 119687.4 | 300.0014 | 6 | 11 | 3.511438 | 0 | 3.243522 | 3.241218 | 13.75688 | 11.84577
2018-01-29 06:12 | 130520.1 | 300.0017 | 6 | 12 | 3.508819 | 0 | 3.24259 | 3.240512 | 13.75287 | 11.84536
2018-01-29 09:13 | 141365.6 | 300.004 | 6 | 13 | 3.506774 | 0 | 3.242295 | 3.24006 | 13.75137 | 11.84519
2018-01-29 12:16 | 152167.6 | 300.0031 | 6 | 14 | 3.505817 | 0 | 3.106844 | 3.238026 | 13.18272 | 11.83836
2018-01-29 15:16 | 162954.5 | 300.0032 | 6 | 15 | 3.505352 | 0 | 3.239727 | 3.236937 | 13.7378 | 11.8348
2018-01-29 18:16 | 173742 | 300.003 | 6 | 16 | 3.506123 | 0 | 3.238652 | 3.235579 | 13.73352 | 11.83022
2018-01-29 21:16 | 184567.1 | 300.004 | 6 | 17 | 3.50686 | 0 | 3.236526 | 3.233639 | 13.72696 | 11.82109
2018-01-30 00:16 | 195381.7 | 300.0015 | 6 | 18 | 3.503169 | 0 | 3.234903 | 3.233992 | 13.72114 | 11.82388
2018-01-30 03:17 | 206200.2 | 300.0025 | 6 | 19 | 3.500666 | 0 | 3.235626 | 3.234079 | 13.72211 | 11.82434
2018-01-30 06:17 | 217028.4 | 300.0028 | 6 | 20 | 3.50083 | 0 | 3.235273 | 3.232631 | 13.72156 | 11.81713
2018-01-31 19:31 | 227882.2 | 300.0041 | 6 | 21 | 3.450151 | 0 | 3.234235 | 3.205826 | 13.71756 | 11.73293
2018-01-31 22:32 | 238747.9 | 300.0022 | 6 | 22 | 3.498342 | 0 | 3.256574 | 3.234407 | 13.81406 | 11.82348
2018-02-01 01:32 | 249536.7 | 300.0041 | 6 | 23 | 3.499119 | 0 | 3.235086 | 3.232225 | 13.72119 | 11.81677
2018-02-01 04:32 | 260338.5 | 300.0022 | 6 | 24 | 3.499927 | 0 | 3.233071 | 3.230446 | 13.71234 | 11.80872
2018-02-01 07:32 | 271145.3 | 300.0029 | 6 | 25 | 3.496986 | 0 | 3.231681 | 3.230685 | 13.70666 | 11.81061
2018-02-01 10:32 | 281960.3 | 300.0031 | 6 | 26 | 3.495442 | 0 | 3.231477 | 3.231028 | 13.70385 | 11.8149
2018-02-01 13:32 | 292776 | 300.0022 | 6 | 27 | 3.493015 | 0 | 3.232154 | 3.23105 | 13.70679 | 11.81458
2018-02-01 16:33 | 303584.1 | 300.003 | 6 | 28 | 3.492369 | 0 | 3.231753 | 3.230203 | 13.70393 | 11.81295
2018-02-01 19:33 | 314396.2 | 300.0023 | 6 | 29 | 3.492101 | 0 | 3.231002 | 3.22921 | 13.70102 | 11.80782
2018-02-01 22:33 | 325214.1 | 300.0015 | 6 | 30 | 3.491805 | 0 | 3.230389 | 3.228621 | 13.69847 | 11.80451
2018-02-02 01:33 | 336002.1 | 300.0023 | 6 | 31 | 3.490375 | 0 | 3.228697 | 3.227341 | 13.69181 | 11.79828
2018-02-02 04:33 | 346825.9 | 300.0023 | 6 | 32 | 3.490182 | 0 | 3.22911 | 3.227064 | 13.69476 | 11.79819
2018-02-02 07:34 | 357658.4 | 300.003 | 6 | 33 | 3.489994 | 0 | 3.228203 | 3.225417 | 13.69094 | 11.79125
2018-02-02 10:34 | 368477.4 | 300.0023 | 6 | 34 | 3.488987 | 0 | 3.226989 | 3.225435 | 13.68607 | 11.79142
2018-02-02 13:34 | 379249 | 300.0016 | 6 | 35 | 3.488106 | 0 | 3.226174 | 3.224765 | 13.68155 | 11.79161
2018-02-02 16:33 | 389999.1 | 300.0023 | 6 | 36 | 3.495877 | 0 | 3.225119 | 3.220191 | 13.67609 | 11.77145
2018-02-02 19:32 | 400759.2 | 300.003 | 6 | 37 | 3.495493 | 0 | 3.221361 | 3.219553 | 13.66328 | 11.77089
2018-02-02 22:31 | 411515.8 | 300.0013 | 6 | 38 | 3.494224 | 0 | 3.219999 | 3.218742 | 13.65795 | 11.76956
2018-02-03 01:31 | 422296.9 | 300.0012 | 6 | 39 | 3.494612 | 0 | 3.219651 | 3.217737 | 13.65577 | 11.76209
2018-02-03 04:31 | 433082.6 | 300.0013 | 6 | 40 | 3.495185 | 0 | 3.218606 | 3.216556 | 13.65142 | 11.75412
2018-02-03 07:31 | 443896.5 | 300.0023 | 6 | 41 | 3.492331 | 0 | 3.218 | 3.217399 | 13.65188 | 11.75813
2018-02-03 10:31 | 454712.2 | 300.0049 | 6 | 42 | 3.490345 | 0 | 3.218328 | 3.217506 | 13.65212 | 11.76019
2018-02-03 13:31 | 465518.7684 | 300.0037 | 6 | 43 | 3.489528 | 0 | 3.218057 | 3.216796 | 13.64954 | 11.75547
2018-02-03 16:32 | 476330.4 | 300.0015 | 6 | 44 | 3.488339 | 0 | 3.217514 | 3.216371 | 13.64854 | 11.75282
2018-02-03 19:31 | 487117.9 | 300.0032 | 6 | 45 | 3.489123 | 0 | 3.216944 | 3.214976 | 13.64594 | 11.7477
2018-02-03 22:31 | 497893.5 | 300.0013 | 6 | 46 | 3.491193 | 0 | 3.215503 | 3.213166 | 13.63962 | 11.74122
2018-02-04 01:31 | 508661.4 | 300.0021 | 6 | 47 | 3.495667 | 0 | 3.213186 | 3.210044 | 13.63144 | 11.72822
2018-02-04 04:30 | 519433.3 | 300.003 | 6 | 48 | 3.495963 | 0 | 3.21075 | 3.208746 | 13.62198 | 11.72357
2018-02-04 07:29 | 530190.5109 | 300.0022 | 6 | 49 | 3.495855 | 0 | 3.209279 | 3.20765 | 13.61615 | 11.71917
2018-02-04 10:29 | 540947.8 | 300.0015 | 6 | 50 | 3.494969 | 0 | 3.208616 | 3.207305 | 13.6132 | 11.71798
2018-02-04 12:20 | 547616.4 | 5359.6663 | 9 | 51 | 4.400086 | 0.08149815 | 3.208467 | 0 | 13.61372 | 0

## Channel_60_1
Date_Time | Test_Time(s) | Step_Time(s) | Step_Index | Cycle_Index | Voltage(V) | Current(A) | Charge_Capacity(Ah) | Discharge_Capacity(Ah) | Charge_Energy(Wh) | Discharge_Energy(Wh) | Internal Resistance(Ohm)
2018-01-27 17:57 | 10.0016 | 10.0014 | 1 | 1 | 3.484189 | 0 | 0 | 0 | 0 | 0
2018-01-27 17:59 | 130.0795 | 120.0002 | 2 | 1 | 4.06696 | 4.890027 | 0.1624021 | 4.53e-10 | 0.6469009 | 1.578e-09
2018-01-27 18:01 | 250.0794 | 240.0001 | 2 | 1 | 4.102744 | 4.88997 | 0.3253939 | 4.53e-10 | 1.312611 | 1.578e-09
2018-01-27 18:03 | 370.0795 | 360.0002 | 2 | 1 | 4.135423 | 4.890035 | 0.4883839 | 4.53e-10 | 1.984101 | 1.578e-09
2018-01-27 18:05 | 490.0794 | 480.0001 | 2 | 1 | 4.159589 | 4.890065 | 0.6513778 | 4.53e-10 | 2.660227 | 1.578e-09
2018-01-27 18:07 | 610.0802 | 600.0009 | 2 | 1 | 4.182794 | 4.889958 | 0.8143662 | 4.53e-10 | 3.340064 | 1.578e-09
2018-01-27 18:09 | 730.0803 | 720.001 | 2 | 1 | 4.200274 | 4.725352 | 0.9763468 | 4.53e-10 | 4.01948 | 1.578e-09
2018-01-27 18:11 | 850.0794 | 840.0001 | 2 | 1 | 4.200273 | 4.374431 | 1.127778 | 4.53e-10 | 4.65553 | 1.578e-09
2018-01-27 18:13 | 970.0803 | 960.001 | 2 | 1 | 4.200288 | 4.076493 | 1.26849 | 4.53e-10 | 5.246557 | 1.578e-09
2018-01-27 18:15 | 1090.0795 | 1080.0002 | 2 | 1 | 4.200266 | 3.815312 | 1.400076 | 4.53e-10 | 5.799252 | 1.578e-09
2018-01-27 18:17 | 1210.0796 | 1200.0003 | 2 | 1 | 4.20017 | 3.537839 | 1.522718 | 4.53e-10 | 6.314379 | 1.578e-09
2018-01-27 18:19 | 1330.0795 | 1320.0002 | 2 | 1 | 4.200273 | 3.260879 | 1.635893 | 4.53e-10 | 6.789742 | 1.578e-09
2018-01-27 18:19 | 1330.4176 | 1320.3383 | 2 | 1 | 4.200265 | 3.259992 | 1.636208 | 4.53e-10 | 6.791066 | 1.578e-09
2018-01-27 18:21 | 1450.42988 | 120.0001 | 3 | 1 | 4.218171 | 3.260072 | 1.744488 | 4.53e-10 | 7.246744 | 1.578e-09
2018-01-27 18:23 | 1570.42988 | 240.0001 | 3 | 1 | 4.239317 | 3.260051 | 1.853151 | 4.53e-10 | 7.706244 | 1.578e-09
2018-01-27 18:25 | 1690.42988 | 360.0001 | 3 | 1 | 4.263794 | 3.260087 | 1.961821 | 4.53e-10 | 8.168221 | 1.578e-09
2018-01-27 18:27 | 1810.43068 | 480.0009 | 3 | 1 | 4.293788 | 3.260007 | 2.070482 | 4.53e-10 | 8.633103 | 1.578e-09
2018-01-27 18:29 | 1930.42998 | 600.0002 | 3 | 1 | 4.326001 | 3.260043 | 2.179143 | 4.53e-10 | 9.101424 | 1.578e-09
2018-01-27 18:31 | 2050.42988 | 720.0001 | 3 | 1 | 4.359252 | 3.260022 | 2.287799 | 4.53e-10 | 9.57326 | 1.578e-09
2018-01-27 18:33 | 2170.42998 | 840.0002 | 3 | 1 | 4.394176 | 3.260074 | 2.396463 | 4.53e-10 | 10.04881 | 1.578e-09
2018-01-27 18:35 | 2290.43078 | 960.001 | 3 | 1 | 4.400255 | 2.837125 | 2.49877 | 4.53e-10 | 10.49894 | 1.578e-09
2018-01-27 18:37 | 2410.43068 | 1080.0009 | 3 | 1 | 4.400284 | 2.44934 | 2.586583 | 4.53e-10 | 10.88534 | 1.578e-09
2018-01-27 18:39 | 2530.42998 | 1200.0002 | 3 | 1 | 4.400287 | 2.144328 | 2.662961 | 4.53e-10 | 11.22142 | 1.578e-09
2018-01-27 18:41 | 2650.43068 | 1320.0009 | 3 | 1 | 4.400225 | 1.890754 | 2.730062 | 4.53e-10 | 11.51668 | 1.578e-09
2018-01-27 18:43 | 2770.43078 | 1440.001 | 3 | 1 | 4.400249 | 1.665204 | 2.789274 | 4.53e-10 | 11.77723 | 1.578e-09
2018-01-27 18:45 | 2890.43068 | 1560.0009 | 3 | 1 | 4.400245 | 1.452393 | 2.841196 | 4.53e-10 | 12.0057 | 1.578e-09
2018-01-27 18:47 | 3010.42998 | 1680.0002 | 3 | 1 | 4.400219 | 1.278733 | 2.886576 | 4.53e-10 | 12.20538 | 1.578e-09
2018-01-27 18:49 | 3130.43078 | 1800.001 | 3 | 1 | 4.400216 | 1.13717 | 2.926767 | 4.53e-10 | 12.38223 | 1.578e-09
2018-01-27 18:51 | 3250.42988 | 1920.0001 | 3 | 1 | 4.400213 | 1.018798 | 2.962671 | 4.53e-10 | 12.54022 | 1.578e-09
2018-01-27 18:53 | 3370.42998 | 2040.0002 | 3 | 1 | 4.400168 | 0.9059515 | 2.994746 | 4.53e-10 | 12.68135 | 1.578e-09
2018-01-27 18:55 | 3490.42988 | 2160.0001 | 3 | 1 | 4.400187 | 0.8016882 | 3.02314 | 4.53e-10 | 12.80629 | 1.578e-09
2018-01-27 18:57 | 3610.43078 | 2280.001 | 3 | 1 | 4.400188 | 0.720933 | 3.048469 | 4.53e-10 | 12.91775 | 1.578e-09
2018-01-27 18:59 | 3730.42998 | 2400.0002 | 3 | 1 | 4.400136 | 0.6527367 | 3.07132 | 4.53e-10 | 13.0183 | 1.578e-09
2018-01-27 19:01 | 3850.43068 | 2520.0009 | 3 | 1 | 4.400188 | 0.5916586 | 3.092057 | 4.53e-10 | 13.10954 | 1.578e-09
2018-01-27 19:03 | 3970.43078 | 2640.001 | 3 | 1 | 4.400132 | 0.529335 | 3.110755 | 4.53e-10 | 13.19181 | 1.578e-09
2018-01-27 19:05 | 4090.43068 | 2760.0009 | 3 | 1 | 4.400147 | 0.4791069 | 3.127521 | 4.53e-10 | 13.26559 | 1.578e-09
2018-01-27 19:07 | 4210.42998 | 2880.0002 | 3 | 1 | 4.400151 | 0.437459 | 3.142768 | 4.53e-10 | 13.33268 | 1.578e-09
2018-01-27 19:09 | 4330.42988 | 3000.0001 | 3 | 1 | 4.400144 | 0.4019661 | 3.156754 | 4.53e-10 | 13.39422 | 1.578e-09
2018-01-27 19:11 | 4450.43078 | 3120.001 | 3 | 1 | 4.400125 | 0.3660421 | 3.169572 | 4.53e-10 | 13.45062 | 1.578e-09
2018-01-27 19:13 | 4570.43068 | 3240.0009 | 3 | 1 | 4.400125 | 0.3318558 | 3.181186 | 4.53e-10 | 13.50172 | 1.578e-09
2018-01-27 19:15 | 4690.43068 | 3360.0009 | 3 | 1 | 4.400154 | 0.3056555 | 3.19179 | 4.53e-10 | 13.54838 | 1.578e-09
2018-01-27 19:17 | 4810.43078 | 3480.001 | 3 | 1 | 4.400162 | 0.2832336 | 3.201581 | 4.53e-10 | 13.59146 | 1.578e-09
2018-01-27 19:19 | 4930.43068 | 3600.0009 | 3 | 1 | 4.400092 | 0.2617302 | 3.210672 | 4.53e-10 | 13.63146 | 1.578e-09
2018-01-27 19:21 | 5050.42998 | 3720.0002 | 3 | 1 | 4.400151 | 0.2397032 | 3.219041 | 4.53e-10 | 13.66829 | 1.578e-09
2018-01-27 19:23 | 5170.42988 | 3840.0001 | 3 | 1 | 4.400114 | 0.2202396 | 3.226677 | 4.53e-10 | 13.70189 | 1.578e-09
2018-01-27 19:25 | 5290.42998 | 3960.0002 | 3 | 1 | 4.400166 | 0.2052059 | 3.233753 | 4.53e-10 | 13.73302 | 1.578e-09
2018-01-27 19:27 | 5410.43078 | 4080.001 | 3 | 1 | 4.400109 | 0.1919022 | 3.240362 | 4.53e-10 | 13.7621 | 1.578e-09
2018-01-27 19:29 | 5530.42998 | 4200.0002 | 3 | 1 | 4.400166 | 0.1784067 | 3.246529 | 4.53e-10 | 13.78924 | 1.578e-09
2018-01-27 19:31 | 5650.43068 | 4320.0009 | 3 | 1 | 4.400132 | 0.1627693 | 3.252194 | 4.53e-10 | 13.81416 | 1.578e-09
2018-01-27 19:33 | 5770.42988 | 4440.0001 | 3 | 1 | 4.400079 | 0.1510038 | 3.257421 | 4.53e-10 | 13.83716 | 1.578e-09
2018-01-27 19:35 | 5890.43058 | 4560.0008 | 3 | 1 | 4.400132 | 0.1430674 | 3.262316 | 4.53e-10 | 13.8587 | 1.578e-09
2018-01-27 19:37 | 6010.43068 | 4680.0009 | 3 | 1 | 4.400053 | 0.133008 | 3.266923 | 4.53e-10 | 13.87898 | 1.578e-09
2018-01-27 19:39 | 6130.43068 | 4800.0009 | 3 | 1 | 4.400121 | 0.1232548 | 3.271203 | 4.53e-10 | 13.89781 | 1.578e-09
2018-01-27 19:41 | 6250.42998 | 4920.0002 | 3 | 1 | 4.400076 | 0.1140299 | 3.275141 | 4.53e-10 | 13.91514 | 1.578e-09
2018-01-27 19:43 | 6370.42988 | 5040.0001 | 3 | 1 | 4.400085 | 0.1074371 | 3.278826 | 4.53e-10 | 13.93135 | 1.578e-09
2018-01-27 19:45 | 6490.43068 | 5160.0009 | 3 | 1 | 4.400049 | 0.1006556 | 3.282297 | 4.53e-10 | 13.94662 | 1.578e-09
2018-01-27 19:47 | 6610.43068 | 5280.0009 | 3 | 1 | 4.400098 | 0.09426308 | 3.285563 | 4.53e-10 | 13.961 | 1.578e-09
2018-01-27 19:49 | 6730.42998 | 5400.0002 | 3 | 1 | 4.400117 | 0.08676624 | 3.288579 | 4.53e-10 | 13.97427 | 1.578e-09
2018-01-27 19:51 | 6832.06088 | 5501.6311 | 3 | 1 | 4.40008 | 0.08149529 | 3.290955 | 4.53e-10 | 13.98472 | 1.578e-09
2018-01-27 19:53 | 6952.10486 | 119.9999 | 4 | 1 | 4.391933 | 0 | 3.290955 | 4.53e-10 | 13.98472 | 1.578e-09
2018-01-27 19:55 | 7072.10566 | 240.0007 | 4 | 1 | 4.390859 | 0 | 3.290955 | 4.53e-10 | 13.98472 | 1.578e-09
2018-01-27 19:56 | 7132.10706 | 300.0021 | 4 | 1 | 4.390458 | 0 | 3.290955 | 4.53e-10 | 13.98472 | 1.578e-09
2018-01-27 19:58 | 7252.187324 | 120.0009 | 5 | 1 | 4.075342 | -3.259994 | 3.290955 | 0.1086509 | 13.98472 | 0.4471053
2018-01-27 20:00 | 7372.187324 | 240.0009 | 5 | 1 | 4.033748 | -3.260013 | 3.290955 | 0.217314 | 13.98472 | 0.8876181
2018-01-27 20:02 | 7492.186524 | 360.0001 | 5 | 1 | 3.995338 | -3.260005 | 3.290955 | 0.3259847 | 13.98472 | 1.323862
2018-01-27 20:04 | 7612.187224 | 480.0008 | 5 | 1 | 3.957425 | -3.259996 | 3.290955 | 0.4346401 | 13.98472 | 1.755941
2018-01-27 20:06 | 7732.186524 | 600.0001 | 5 | 1 | 3.917143 | -3.260103 | 3.290955 | 0.5433016 | 13.98472 | 2.183806
2018-01-27 20:08 | 7852.187324 | 720.0009 | 5 | 1 | 3.876767 | -3.260046 | 3.290955 | 0.6519645 | 13.98472 | 2.607211
2018-01-27 20:10 | 7972.187324 | 840.0009 | 5 | 1 | 3.840148 | -3.259999 | 3.290955 | 0.760624 | 13.98472 | 3.026448
2018-01-27 20:12 | 8092.187324 | 960.0009 | 5 | 1 | 3.805928 | -3.26004 | 3.290955 | 0.8692927 | 13.98472 | 3.441878
2018-01-27 20:14 | 8212.186524 | 1080.0001 | 5 | 1 | 3.771348 | -3.260019 | 3.290955 | 0.9779438 | 13.98472 | 3.853523
2018-01-27 20:16 | 8332.186524 | 1200.0001 | 5 | 1 | 3.735469 | -3.25989 | 3.290955 | 1.086607 | 13.98472 | 4.261371
2018-01-27 20:18 | 8452.187324 | 1320.0009 | 5 | 1 | 3.70442 | -3.260076 | 3.290955 | 1.195277 | 13.98472 | 4.665574
2018-01-27 20:20 | 8572.186524 | 1440.0001 | 5 | 1 | 3.676968 | -3.260019 | 3.290955 | 1.303934 | 13.98472 | 5.066567
2018-01-27 20:22 | 8692.186524 | 1560.0001 | 5 | 1 | 3.651817 | -3.260026 | 3.290955 | 1.412598 | 13.98472 | 5.464761
2018-01-27 20:24 | 8812.186524 | 1680.0001 | 5 | 1 | 3.626395 | -3.259999 | 3.290955 | 1.521252 | 13.98472 | 5.860178
2018-01-27 20:26 | 8932.187324 | 1800.0009 | 5 | 1 | 3.601796 | -3.259967 | 3.290955 | 1.629919 | 13.98472 | 6.252869
2018-01-27 20:28 | 9052.186524 | 1920.0001 | 5 | 1 | 3.581124 | -3.259975 | 3.290955 | 1.738582 | 13.98472 | 6.6431
2018-01-27 20:30 | 9172.186524 | 2040.0001 | 5 | 1 | 3.563348 | -3.259982 | 3.290955 | 1.847239 | 13.98472 | 7.031224
2018-01-27 20:32 | 9292.186524 | 2160.0001 | 5 | 1 | 3.546165 | -3.259965 | 3.290955 | 1.955901 | 13.98472 | 7.417488
2018-01-27 20:34 | 9412.186524 | 2280.0001 | 5 | 1 | 3.52798 | -3.259987 | 3.290955 | 2.064564 | 13.98472 | 7.801836
2018-01-27 20:36 | 9532.187324 | 2400.0009 | 5 | 1 | 3.512027 | -3.26009 | 3.290955 | 2.173223 | 13.98472 | 8.184285
2018-01-27 20:38 | 9652.186524 | 2520.0001 | 5 | 1 | 3.498203 | -3.260047 | 3.290955 | 2.281886 | 13.98472 | 8.565149
2018-01-27 20:40 | 9772.187324 | 2640.0009 | 5 | 1 | 3.484777 | -3.260058 | 3.290955 | 2.390554 | 13.98472 | 8.944592
2018-01-27 20:42 | 9892.186524 | 2760.0001 | 5 | 1 | 3.468185 | -3.260033 | 3.290955 | 2.49921 | 13.98472 | 9.322381
2018-01-27 20:44 | 10012.19 | 2880.0001 | 5 | 1 | 3.448289 | -3.260015 | 3.290955 | 2.607872 | 13.98472 | 9.698152
2018-01-27 20:46 | 10132.19 | 3000.0009 | 5 | 1 | 3.42823 | -3.260117 | 3.290955 | 2.716533 | 13.98472 | 10.07178
2018-01-27 20:48 | 10252.19 | 3120.0001 | 5 | 1 | 3.40503 | -3.260023 | 3.290955 | 2.825202 | 13.98472 | 10.4431
2018-01-27 20:50 | 10372.19 | 3240.0009 | 5 | 1 | 3.369551 | -3.260019 | 3.290955 | 2.933859 | 13.98472 | 10.8113
2018-01-27 20:52 | 10492.19 | 3360.0002 | 5 | 1 | 3.306882 | -3.260001 | 3.290955 | 3.04252 | 13.98472 | 11.17435
2018-01-27 20:54 | 10612.19 | 3480.0001 | 5 | 1 | 3.200971 | -3.260028 | 3.290955 | 3.15119 | 13.98472 | 11.52853
2018-01-27 20:55 | 10715.62 | 3583.4303 | 5 | 1 | 2.99999 | -3.260119 | 3.290955 | 3.244842 | 13.98472 | 11.82042
2018-01-27 20:57 | 10835.66 | 120.0008 | 6 | 1 | 3.520082 | 0 | 3.290955 | 3.244844 | 13.98472 | 11.82042
2018-01-27 20:59 | 10955.66 | 240.0008 | 6 | 1 | 3.544619 | 0 | 3.290955 | 3.244844 | 13.98472 | 11.82042
2018-01-27 21:00 | 11015.66 | 300.0006 | 6 | 1 | 3.550372 | 0 | 3.290955 | 3.244844 | 13.98472 | 11.82042
2018-01-27 21:00 | 11015.67 | 0.0023 | 7 | 2 | 3.550403 | 0 | 0 | 0 | 0 | 0
2018-01-27 21:02 | 11135.74726 | 120.0009 | 2 | 2 | 4.043262 | 4.890021 | 0.1623895 | 0 | 0.6470283 | 0
2018-01-27 21:04 | 11255.74726 | 240.0009 | 2 | 2 | 4.08406 | 4.889993 | 0.3253855 | 0 | 1.309375 | 0
2018-01-27 21:06 | 11375.74646 | 360.0001 | 2 | 2 | 4.116793 | 4.890037 | 0.4883769 | 0 | 1.977807 | 0
2018-01-27 21:08 | 11495.74646 | 480.0001 | 2 | 2 | 4.144716 | 4.889928 | 0.6513804 | 0 | 2.65115 | 0
2018-01-27 21:10 | 11615.74726 | 600.0009 | 2 | 2 | 4.172835 | 4.889924 | 0.8143715 | 0 | 3.329024 | 0
2018-01-27 21:12 | 11735.74716 | 720.0008 | 2 | 2 | 4.198222 | 4.88997 | 0.9773661 | 0 | 4.011256 | 0
2018-01-27 21:14 | 11855.74736 | 840.001 | 2 | 2 | 4.200258 | 4.541221 | 1.134621 | 0 | 4.671755 | 0
2018-01-27 21:16 | 11975.74726 | 960.0009 | 2 | 2 | 4.200255 | 4.20102 | 1.280302 | 0 | 5.283653 | 0
2018-01-27 21:18 | 12095.74726 | 1080.0009 | 2 | 2 | 4.200285 | 3.850694 | 1.414503 | 0 | 5.847333 | 0
2018-01-27 21:20 | 12215.74656 | 1200.0002 | 2 | 2 | 4.200247 | 3.543939 | 1.537528 | 0 | 6.364073 | 0
2018-01-27 21:22 | 12335.74646 | 1320.0001 | 2 | 2 | 4.20023 | 3.277162 | 1.651133 | 0 | 6.841239 | 0
2018-01-27 21:23 | 12343.99436 | 1328.248 | 2 | 2 | 4.200253 | 3.259994 | 1.65862 | 0 | 6.872686 | 0
2018-01-27 21:25 | 12464.00768 | 120.0002 | 3 | 2 | 4.218492 | 3.260066 | 1.766908 | 0 | 7.328387 | 0
2018-01-27 21:27 | 12584.00838 | 240.0009 | 3 | 2 | 4.243531 | 3.260049 | 1.875583 | 0 | 7.788134 | 0
2018-01-27 21:29 | 12704.00838 | 360.0009 | 3 | 2 | 4.273938 | 3.260077 | 1.984244 | 0 | 8.250875 | 0
2018-01-27 21:31 | 12824.00758 | 480.0001 | 3 | 2 | 4.304996 | 3.260043 | 2.092902 | 0 | 8.716954 | 0
2018-01-27 21:33 | 12944.00848 | 600.001 | 3 | 2 | 4.337118 | 3.260051 | 2.201576 | 0 | 9.186536 | 0
2018-01-27 21:35 | 13064.00838 | 720.0009 | 3 | 2 | 4.372588 | 3.260135 | 2.310236 | 0 | 9.659693 | 0
2018-01-27 21:37 | 13184.00848 | 840.001 | 3 | 2 | 4.400277 | 3.056493 | 2.417777 | 0 | 10.13185 | 0
2018-01-27 21:39 | 13304.00838 | 960.0009 | 3 | 2 | 4.400274 | 2.627982 | 2.512032 | 0 | 10.54659 | 0
2018-01-27 21:41 | 13424.00768 | 1080.0002 | 3 | 2 | 4.400267 | 2.296464 | 2.593924 | 0 | 10.90694 | 0
2018-01-27 21:43 | 13544.00838 | 1200.0009 | 3 | 2 | 4.400229 | 2.018616 | 2.665768 | 0 | 11.22307 | 0
2018-01-27 21:45 | 13664.00848 | 1320.001 | 3 | 2 | 4.400239 | 1.763356 | 2.728766 | 0 | 11.50028 | 0
2018-01-27 21:47 | 13784.00928 | 1440.0018 | 3 | 2 | 4.400241 | 1.530703 | 2.783519 | 0 | 11.7412 | 0
2018-01-27 21:49 | 13904.00768 | 1560.0002 | 3 | 2 | 4.400228 | 1.349302 | 2.831418 | 0 | 11.95197 | 0
2018-01-27 21:51 | 14024.00758 | 1680.0001 | 3 | 2 | 4.400222 | 1.200186 | 2.873822 | 0 | 12.13856 | 0
2018-01-27 21:53 | 14144.00838 | 1800.0009 | 3 | 2 | 4.400188 | 1.067838 | 2.911584 | 0 | 12.30472 | 0
2018-01-27 21:55 | 14264.00848 | 1920.001 | 3 | 2 | 4.400202 | 0.9401779 | 2.945039 | 0 | 12.45193 | 0
2018-01-27 21:57 | 14384.00758 | 2040.0001 | 3 | 2 | 4.400245 | 0.8352013 | 2.974529 | 0 | 12.58169 | 0
2018-01-27 21:59 | 14504.00848 | 2160.001 | 3 | 2 | 4.400191 | 0.7481537 | 3.000877 | 0 | 12.69762 | 0
2018-01-27 22:01 | 14624.00758 | 2280.0001 | 3 | 2 | 4.400191 | 0.6768389 | 3.024626 | 0 | 12.80212 | 0
2018-01-27 22:03 | 14744.00848 | 2400.001 | 3 | 2 | 4.400173 | 0.6081715 | 3.046045 | 0 | 12.89637 | 0
2018-01-27 22:05 | 14864.00758 | 2520.0001 | 3 | 2 | 4.400132 | 0.5422697 | 3.065197 | 0 | 12.98065 | 0
2018-01-27 22:07 | 14984.00838 | 2640.0009 | 3 | 2 | 4.400175 | 0.4919682 | 3.082414 | 0 | 13.0564 | 0
2018-01-27 22:09 | 15104.00848 | 2760.001 | 3 | 2 | 4.40019 | 0.4506083 | 3.09808 | 0 | 13.12534 | 0
2018-01-27 22:11 | 15224.00758 | 2880.0001 | 3 | 2 | 4.400126 | 0.4108334 | 3.11243 | 0 | 13.18848 | 0
2018-01-27 22:13 | 15344.00758 | 3000.0001 | 3 | 2 | 4.400103 | 0.3705635 | 3.125486 | 0 | 13.24592 | 0
2018-01-27 22:15 | 15464.00758 | 3120.0001 | 3 | 2 | 4.400107 | 0.3378391 | 3.137281 | 0 | 13.29783 | 0
2018-01-27 22:17 | 15584.00758 | 3240.0001 | 3 | 2 | 4.400162 | 0.3114462 | 3.148089 | 0 | 13.34538 | 0
2018-01-27 22:19 | 15704.00758 | 3360.0001 | 3 | 2 | 4.400166 | 0.2886639 | 3.158072 | 0 | 13.38931 | 0
2018-01-27 22:21 | 15824.00768 | 3480.0002 | 3 | 2 | 4.400087 | 0.2641735 | 3.167304 | 0 | 13.42993 | 0
2018-01-27 22:23 | 15944.00758 | 3600.0001 | 3 | 2 | 4.400154 | 0.2409506 | 3.175719 | 0 | 13.46696 | 0
2018-01-27 22:25 | 16064.00758 | 3720.0001 | 3 | 2 | 4.400116 | 0.2225809 | 3.183432 | 0 | 13.5009 | 0
2018-01-27 22:27 | 16184.00768 | 3840.0002 | 3 | 2 | 4.400097 | 0.2073669 | 3.190597 | 0 | 13.53242 | 0
2018-01-27 22:29 | 16304.00848 | 3960.001 | 3 | 2 | 4.400146 | 0.1938667 | 3.197278 | 0 | 13.56182 | 0
2018-01-27 22:31 | 16424.00848 | 4080.001 | 3 | 2 | 4.400092 | 0.1770191 | 3.20347 | 0 | 13.58906 | 0
2018-01-27 22:33 | 16544.00768 | 4200.0002 | 3 | 2 | 4.400123 | 0.1638479 | 3.209132 | 0 | 13.61398 | 0
2018-01-27 22:35 | 16664.00768 | 4320.0002 | 3 | 2 | 4.400095 | 0.1523733 | 3.214396 | 0 | 13.63714 | 0
2018-01-27 22:37 | 16784.00848 | 4440.001 | 3 | 2 | 4.40008 | 0.1435795 | 3.219336 | 0 | 13.65888 | 0
2018-01-27 22:39 | 16904.00838 | 4560.0009 | 3 | 2 | 4.400155 | 0.1340065 | 3.223965 | 0 | 13.67925 | 0
2018-01-27 22:41 | 17024.00778 | 4680.0003 | 3 | 2 | 4.40005 | 0.121767 | 3.228229 | 0 | 13.69801 | 0
2018-01-27 22:43 | 17144.00848 | 4800.001 | 3 | 2 | 4.400098 | 0.1146936 | 3.232169 | 0 | 13.71534 | 0
2018-01-27 22:45 | 17264.00768 | 4920.0002 | 3 | 2 | 4.400076 | 0.1076965 | 3.235861 | 0 | 13.73159 | 0
2018-01-27 22:47 | 17384.00768 | 5040.0002 | 3 | 2 | 4.400092 | 0.1012907 | 3.239343 | 0 | 13.74691 | 0
2018-01-27 22:49 | 17504.00768 | 5160.0002 | 3 | 2 | 4.400119 | 0.0935297 | 3.24259 | 0 | 13.7612 | 0
2018-01-27 22:51 | 17624.00758 | 5280.0001 | 3 | 2 | 4.400073 | 0.08646297 | 3.245574 | 0 | 13.77433 | 0
2018-01-27 22:52 | 17721.52188 | 5377.5144 | 3 | 2 | 4.400043 | 0.08148861 | 3.247846 | 0 | 13.78432 | 0
2018-01-27 22:54 | 17841.57 | 120.0008 | 4 | 2 | 4.392026 | 0 | 3.247846 | 0 | 13.78432 | 0
2018-01-27 22:56 | 17961.57 | 240.0009 | 4 | 2 | 4.390973 | 0 | 3.247846 | 0 | 13.78432 | 0
2018-01-27 22:57 | 18021.57 | 300.0022 | 4 | 2 | 4.390613 | 0 | 3.247846 | 0 | 13.78432 | 0
2018-01-27 22:59 | 18141.65 | 120.001 | 5 | 2 | 4.080756 | -3.260036 | 3.247846 | 0.1086528 | 13.78432 | 0.4475246
2018-01-27 23:01 | 18261.65 | 240.0003 | 5 | 2 | 4.040048 | -3.260008 | 3.247846 | 0.2173107 | 13.78432 | 0.8886676
2018-01-27 23:03 | 18381.65 | 360.0011 | 5 | 2 | 4.001968 | -3.260029 | 3.247846 | 0.3259898 | 13.78432 | 1.325651
2018-01-27 23:05 | 18501.65 | 480.0003 | 5 | 2 | 3.962558 | -3.260039 | 3.247846 | 0.4346512 | 13.78432 | 1.758383
2018-01-27 23:07 | 18621.65 | 600.001 | 5 | 2 | 3.920633 | -3.260023 | 3.247846 | 0.5433113 | 13.78432 | 2.186692
2018-01-27 23:09 | 18741.65 | 720.001 | 5 | 2 | 3.88166 | -3.26004 | 3.247846 | 0.6519809 | 13.78432 | 2.610592
2018-01-27 23:11 | 18861.65 | 840.0002 | 5 | 2 | 3.845272 | -3.259988 | 3.247846 | 0.7606331 | 13.78432 | 3.030347
2018-01-27 23:13 | 18981.65 | 960.001 | 5 | 2 | 3.810627 | -3.260036 | 3.247846 | 0.8692989 | 13.78432 | 3.446329
2018-01-27 23:15 | 19101.65 | 1080.001 | 5 | 2 | 3.774448 | -3.260111 | 3.247846 | 0.9779649 | 13.78432 | 3.85847
2018-01-27 23:17 | 19221.65 | 1200.0009 | 5 | 2 | 3.73871 | -3.260019 | 3.247846 | 1.086619 | 13.78432 | 4.266595
2018-01-27 23:19 | 19341.65 | 1320.001 | 5 | 2 | 3.707968 | -3.260064 | 3.247846 | 1.195279 | 13.78432 | 4.671138
2018-01-27 23:21 | 19461.65 | 1440.001 | 5 | 2 | 3.680754 | -3.260016 | 3.247846 | 1.30394 | 13.78432 | 5.072535
2018-01-27 23:23 | 19581.65 | 1560.0002 | 5 | 2 | 3.654576 | -3.259933 | 3.247846 | 1.412602 | 13.78432 | 5.471063
2018-01-27 23:25 | 19701.65 | 1680.0002 | 5 | 2 | 3.627666 | -3.260024 | 3.247846 | 1.521262 | 13.78432 | 5.86671
2018-01-27 23:27 | 19821.65 | 1800.0002 | 5 | 2 | 3.603879 | -3.260031 | 3.247846 | 1.629924 | 13.78432 | 6.259568
2018-01-27 23:29 | 19941.65 | 1920.001 | 5 | 2 | 3.583168 | -3.260036 | 3.247846 | 1.738582 | 13.78432 | 6.650007
2018-01-27 23:31 | 20061.65 | 2040.0002 | 5 | 2 | 3.565244 | -3.260042 | 3.247846 | 1.84724 | 13.78432 | 7.038373
2018-01-27 23:33 | 20181.65 | 2160.001 | 5 | 2 | 3.546986 | -3.259998 | 3.247846 | 1.955901 | 13.78432 | 7.4248
2018-01-27 23:35 | 20301.65 | 2280.0002 | 5 | 2 | 3.52871 | -3.260036 | 3.247846 | 2.064569 | 13.78432 | 7.809223
2018-01-27 23:37 | 20421.65 | 2400.0009 | 5 | 2 | 3.513483 | -3.259998 | 3.247846 | 2.173229 | 13.78432 | 8.191811
2018-01-27 23:39 | 20541.65 | 2520.001 | 5 | 2 | 3.500196 | -3.259983 | 3.247846 | 2.281886 | 13.78432 | 8.572825
2018-01-27 23:41 | 20661.65 | 2640.0009 | 5 | 2 | 3.486058 | -3.260001 | 3.247846 | 2.390548 | 13.78432 | 8.952415
2018-01-27 23:43 | 20781.65 | 2760.001 | 5 | 2 | 3.468149 | -3.260021 | 3.247846 | 2.499212 | 13.78432 | 9.330282
2018-01-27 23:45 | 20901.65 | 2880.001 | 5 | 2 | 3.449965 | -3.259972 | 3.247846 | 2.607871 | 13.78432 | 9.706134
2018-01-27 23:47 | 21021.65 | 3000.001 | 5 | 2 | 3.43051 | -3.260013 | 3.247846 | 2.716538 | 13.78432 | 10.08001
2018-01-27 23:49 | 21141.65 | 3120.0002 | 5 | 2 | 3.407298 | -3.260054 | 3.247846 | 2.825197 | 13.78432 | 10.4516
2018-01-27 23:51 | 21261.65 | 3240.0002 | 5 | 2 | 3.369976 | -3.259998 | 3.247846 | 2.933856 | 13.78432 | 10.81999
2018-01-27 23:53 | 21381.65 | 3360.0002 | 5 | 2 | 3.307302 | -3.259996 | 3.247846 | 3.042521 | 13.78432 | 11.183
2018-01-27 23:55 | 21501.65 | 3480.0009 | 5 | 2 | 3.20383 | -3.260058 | 3.247846 | 3.151187 | 13.78432 | 11.53738
2018-01-27 23:57 | 21607.34 | 3585.6937 | 5 | 2 | 2.999982 | -3.259959 | 3.247846 | 3.246889 | 13.78432 | 11.83581
2018-01-27 23:59 | 21727.38364 | 120.0007 | 6 | 2 | 3.512197 | 0 | 3.247846 | 3.246889 | 13.78432 | 11.83581
2018-01-28 00:01 | 21847.38294 | 240 | 6 | 2 | 3.536382 | 0 | 3.247846 | 3.246889 | 13.78432 | 11.83581
2018-01-28 00:02 | 21907.38444 | 300.0015 | 6 | 2 | 3.541778 | 0 | 3.247846 | 3.246889 | 13.78432 | 11.83581
2018-01-28 00:02 | 21907.39 | 0.0024 | 7 | 3 | 3.541846 | 0 | 0 | 0 | 0 | 0
2018-01-28 00:04 | 22027.47 | 120.001 | 2 | 3 | 4.042549 | 4.890044 | 0.1623902 | 0 | 0.6464956 | 0
2018-01-28 00:06 | 22147.47 | 240.0002 | 2 | 3 | 4.082153 | 4.89004 | 0.325393 | 0 | 1.308674 | 0
2018-01-28 00:08 | 22267.47 | 360.001 | 2 | 3 | 4.116296 | 4.89004 | 0.4883773 | 0 | 1.976882 | 0
2018-01-28 00:10 | 22387.47 | 480.0002 | 2 | 3 | 4.146152 | 4.89004 | 0.6513677 | 0 | 2.650239 | 0
2018-01-28 00:12 | 22507.47 | 600.001 | 2 | 3 | 4.172506 | 4.889991 | 0.8143699 | 0 | 3.328282 | 0
2018-01-28 00:14 | 22627.47 | 720.001 | 2 | 3 | 4.197379 | 4.890073 | 0.9773505 | 0 | 4.010343 | 0
2018-01-28 00:16 | 22747.47 | 840.001 | 2 | 3 | 4.200286 | 4.557509 | 1.135263 | 0 | 4.67359 | 0
2018-01-28 00:18 | 22867.47 | 960.0002 | 2 | 3 | 4.200263 | 4.196464 | 1.281192 | 0 | 5.286534 | 0
2018-01-28 00:20 | 22987.47 | 1080.001 | 2 | 3 | 4.200274 | 3.842095 | 1.414986 | 0 | 5.848502 | 0
2018-01-28 00:22 | 23107.47 | 1200.001 | 2 | 3 | 4.200234 | 3.549773 | 1.53807 | 0 | 6.365488 | 0
2018-01-28 00:24 | 23227.47 | 1320.001 | 2 | 3 | 4.200224 | 3.293014 | 1.652009 | 0 | 6.844058 | 0
2018-01-28 00:24 | 23243.73 | 1336.2617 | 2 | 3 | 4.200233 | 3.259994 | 1.666806 | 0 | 6.906209 | 0
2018-01-28 00:26 | 23363.74 | 120.0009 | 3 | 3 | 4.219304 | 3.260104 | 1.775087 | 0 | 7.361924 | 0
2018-01-28 00:28 | 23483.74 | 240.0001 | 3 | 3 | 4.246069 | 3.260062 | 1.883748 | 0 | 7.82179 | 0
2018-01-28 00:30 | 23603.74 | 360.0001 | 3 | 3 | 4.275584 | 3.259994 | 1.992413 | 0 | 8.284786 | 0
2018-01-28 00:32 | 23723.74 | 480.0009 | 3 | 3 | 4.306085 | 3.259994 | 2.101081 | 0 | 8.751048 | 0
2018-01-28 00:34 | 23843.74 | 600.0001 | 3 | 3 | 4.337894 | 3.259994 | 2.209734 | 0 | 9.220616 | 0
2018-01-28 00:36 | 23963.74 | 720.0001 | 3 | 3 | 4.374671 | 3.26006 | 2.318397 | 0 | 9.693926 | 0
2018-01-28 00:38 | 24083.74 | 840.0008 | 3 | 3 | 4.400286 | 3.023065 | 2.425405 | 0 | 10.16393 | 0
2018-01-28 00:40 | 24203.74 | 960.0009 | 3 | 3 | 4.400255 | 2.613624 | 2.518988 | 0 | 10.57572 | 0
2018-01-28 00:42 | 24323.74 | 1080.0001 | 3 | 3 | 4.400213 | 2.28902 | 2.600508 | 0 | 10.93443 | 0
2018-01-28 00:44 | 24443.74 | 1200.0002 | 3 | 3 | 4.400255 | 2.00505 | 2.672021 | 0 | 11.2491 | 0
2018-01-28 00:46 | 24563.74 | 1320.0001 | 3 | 3 | 4.400231 | 1.737612 | 2.734357 | 0 | 11.5234 | 0
2018-01-28 00:48 | 24683.74 | 1440.0001 | 3 | 3 | 4.400228 | 1.519613 | 2.788489 | 0 | 11.76159 | 0
2018-01-28 00:50 | 24803.74 | 1560.0001 | 3 | 3 | 4.400205 | 1.342288 | 2.836104 | 0 | 11.97111 | 0
2018-01-28 00:52 | 24923.74 | 1680.0009 | 3 | 3 | 4.400163 | 1.194551 | 2.878364 | 0 | 12.15706 | 0
2018-01-28 00:54 | 25043.74 | 1800.0002 | 3 | 3 | 4.400228 | 1.057103 | 2.915884 | 0 | 12.32216 | 0
2018-01-28 00:56 | 25163.74 | 1920.0009 | 3 | 3 | 4.40019 | 0.9295816 | 2.948925 | 0 | 12.46754 | 0
2018-01-28 00:58 | 25283.74 | 2040.0002 | 3 | 3 | 4.400167 | 0.8298903 | 2.978205 | 0 | 12.59638 | 0
2018-01-28 01:00 | 25403.74 | 2160.0009 | 3 | 3 | 4.400182 | 0.7479935 | 3.004455 | 0 | 12.71189 | 0
2018-01-28 01:02 | 25523.74 | 2280.001 | 3 | 3 | 4.400188 | 0.6742735 | 3.028141 | 0 | 12.81611 | 0
2018-01-28 01:04 | 25643.74 | 2400.0002 | 3 | 3 | 4.400197 | 0.6000519 | 3.049375 | 0 | 12.90955 | 0
2018-01-28 01:06 | 25763.74 | 2520.0009 | 3 | 3 | 4.400181 | 0.5397511 | 3.06832 | 0 | 12.9929 | 0
2018-01-28 01:08 | 25883.74 | 2640.0009 | 3 | 3 | 4.400157 | 0.489296 | 3.085447 | 0 | 13.06826 | 0
2018-01-28 01:10 | 26003.74 | 2760.0009 | 3 | 3 | 4.400137 | 0.4473972 | 3.101065 | 0 | 13.13699 | 0
2018-01-28 01:12 | 26123.74 | 2880.0009 | 3 | 3 | 4.400179 | 0.4072876 | 3.115319 | 0 | 13.19971 | 0
2018-01-28 01:14 | 26243.74 | 3000.0001 | 3 | 3 | 4.400174 | 0.3670492 | 3.128197 | 0 | 13.25637 | 0
2018-01-28 01:16 | 26363.74 | 3120.0001 | 3 | 3 | 4.40015 | 0.3360348 | 3.139893 | 0 | 13.30784 | 0
2018-01-28 01:18 | 26483.74 | 3240.001 | 3 | 3 | 4.400118 | 0.3100176 | 3.150642 | 0 | 13.35513 | 0
2018-01-28 01:20 | 26603.74 | 3360.0002 | 3 | 3 | 4.400141 | 0.2860985 | 3.160583 | 0 | 13.39888 | 0
2018-01-28 01:22 | 26723.74 | 3480.0002 | 3 | 3 | 4.400144 | 0.260603 | 3.169703 | 0 | 13.43901 | 0
2018-01-28 01:24 | 26843.74 | 3600.0001 | 3 | 3 | 4.400159 | 0.2394733 | 3.178007 | 0 | 13.47555 | 0
2018-01-28 01:26 | 26963.74 | 3720.001 | 3 | 3 | 4.400121 | 0.2214909 | 3.185673 | 0 | 13.50927 | 0
2018-01-28 01:28 | 27083.74 | 3840.0001 | 3 | 3 | 4.400088 | 0.2063713 | 3.192814 | 0 | 13.5407 | 0
2018-01-28 01:30 | 27203.74 | 3960.0002 | 3 | 3 | 4.400095 | 0.1909637 | 3.199456 | 0 | 13.56992 | 0
2018-01-28 01:32 | 27323.74 | 4080.001 | 3 | 3 | 4.400083 | 0.1745148 | 3.205547 | 0 | 13.59672 | 0
2018-01-28 01:34 | 27443.74 | 4200.0002 | 3 | 3 | 4.400112 | 0.1624422 | 3.211158 | 0 | 13.62141 | 0
2018-01-28 01:36 | 27563.74 | 4320.001 | 3 | 3 | 4.400082 | 0.1520338 | 3.216393 | 0 | 13.64445 | 0
2018-01-28 01:38 | 27683.74 | 4440.0001 | 3 | 3 | 4.400099 | 0.1422167 | 3.221308 | 0 | 13.66608 | 0
2018-01-28 01:40 | 27803.74 | 4560.0002 | 3 | 3 | 4.400115 | 0.1308498 | 3.22587 | 0 | 13.68615 | 0
2018-01-28 01:42 | 27923.74 | 4680.0001 | 3 | 3 | 4.40007 | 0.1207123 | 3.230054 | 0 | 13.70456 | 0
2018-01-28 01:44 | 28043.74 | 4800.001 | 3 | 3 | 4.400073 | 0.1129684 | 3.233958 | 0 | 13.72174 | 0
2018-01-28 01:46 | 28163.74 | 4920.0002 | 3 | 3 | 4.400092 | 0.1071959 | 3.237622 | 0 | 13.73786 | 0
2018-01-28 01:48 | 28283.74 | 5040.0002 | 3 | 3 | 4.400112 | 0.09986973 | 3.241074 | 0 | 13.75305 | 0
2018-01-28 01:50 | 28403.74 | 5160.0002 | 3 | 3 | 4.400064 | 0.09100056 | 3.244245 | 0 | 13.767 | 0
2018-01-28 01:52 | 28523.74 | 5280.0001 | 3 | 3 | 4.400089 | 0.0853529 | 3.247188 | 0 | 13.77995 | 0
2018-01-28 01:54 | 28625.61 | 5381.8703 | 3 | 3 | 4.400111 | 0.08149242 | 3.249544 | 0 | 13.79031 | 0
2018-01-28 01:56 | 28745.66 | 120.001 | 4 | 3 | 4.392238 | 0 | 3.249544 | 0 | 13.79031 | 0
2018-01-28 01:58 | 28865.66 | 240.0001 | 4 | 3 | 4.391211 | 0 | 3.249544 | 0 | 13.79031 | 0
2018-01-28 01:59 | 28925.66 | 300.0024 | 4 | 3 | 4.390905 | 0 | 3.249544 | 0 | 13.79031 | 0
2018-01-28 02:01 | 29045.74 | 120.0009 | 5 | 3 | 4.084336 | -3.260165 | 3.249544 | 0.1086588 | 13.79031 | 0.4478181
2018-01-28 02:03 | 29165.74 | 240.0009 | 5 | 3 | 4.044103 | -3.26006 | 3.249544 | 0.2173241 | 13.79031 | 0.8894089
2018-01-28 02:05 | 29285.74 | 360.001 | 5 | 3 | 4.005617 | -3.260092 | 3.249544 | 0.325986 | 13.79031 | 1.326787
2018-01-28 02:07 | 29405.74 | 480.0009 | 5 | 3 | 3.964389 | -3.260121 | 3.249544 | 0.4346591 | 13.79031 | 1.759886
2018-01-28 02:09 | 29525.74 | 600.001 | 5 | 3 | 3.922809 | -3.260158 | 3.249544 | 0.5433217 | 13.79031 | 2.188368
2018-01-28 02:11 | 29645.74 | 720.0001 | 5 | 3 | 3.8846 | -3.260146 | 3.249544 | 0.6519812 | 13.79031 | 2.612519
2018-01-28 02:13 | 29765.74 | 840.0002 | 5 | 3 | 3.848895 | -3.260062 | 3.249544 | 0.7606487 | 13.79031 | 3.032685
2018-01-28 02:15 | 29885.74 | 960.0001 | 5 | 3 | 3.813079 | -3.260031 | 3.249544 | 0.8693092 | 13.79031 | 3.448968
2018-01-28 02:17 | 30005.74 | 1080.0001 | 5 | 3 | 3.775237 | -3.260088 | 3.249544 | 0.9779765 | 13.79031 | 3.861279
2018-01-28 02:19 | 30125.74 | 1200.0001 | 5 | 3 | 3.740767 | -3.26001 | 3.249544 | 1.086638 | 13.79031 | 4.269588
2018-01-28 02:21 | 30245.74 | 1320.0018 | 5 | 3 | 3.710519 | -3.260065 | 3.249544 | 1.19531 | 13.79031 | 4.674427
2018-01-28 02:23 | 30365.74 | 1440.0002 | 5 | 3 | 3.683198 | -3.260117 | 3.249544 | 1.303975 | 13.79031 | 5.076149
2018-01-28 02:25 | 30485.74 | 1560.0001 | 5 | 3 | 3.65561 | -3.26006 | 3.249544 | 1.412641 | 13.79031 | 5.474907
2018-01-28 02:27 | 30605.74 | 1680.0009 | 5 | 3 | 3.6289 | -3.260106 | 3.249544 | 1.521308 | 13.79031 | 5.870662
2018-01-28 02:29 | 30725.74 | 1800.0009 | 5 | 3 | 3.605975 | -3.260122 | 3.249544 | 1.629963 | 13.79031 | 6.263687
2018-01-28 02:31 | 30845.74 | 1920.0008 | 5 | 3 | 3.586134 | -3.260103 | 3.249544 | 1.738636 | 13.79031 | 6.654449
2018-01-28 02:33 | 30965.74 | 2040.0001 | 5 | 3 | 3.567141 | -3.260088 | 3.249544 | 1.847302 | 13.79031 | 7.043105
2018-01-28 02:35 | 31085.74 | 2160.0009 | 5 | 3 | 3.547344 | -3.260053 | 3.249544 | 1.955964 | 13.79031 | 7.429645
2018-01-28 02:37 | 31205.74 | 2280.0002 | 5 | 3 | 3.530341 | -3.260031 | 3.249544 | 2.064624 | 13.79031 | 7.814142
2018-01-28 02:39 | 31325.74 | 2400.0009 | 5 | 3 | 3.51587 | -3.260088 | 3.249544 | 2.173298 | 13.79031 | 8.196997
2018-01-28 02:41 | 31445.74 | 2520.0002 | 5 | 3 | 3.502719 | -3.260047 | 3.249544 | 2.28196 | 13.79031 | 8.578342
2018-01-28 02:43 | 31565.74 | 2640.0001 | 5 | 3 | 3.48713 | -3.260095 | 3.249544 | 2.390627 | 13.79031 | 8.958161
2018-01-28 02:45 | 31685.74 | 2760.0001 | 5 | 3 | 3.469585 | -3.260051 | 3.249544 | 2.499289 | 13.79031 | 9.336111
2018-01-28 02:47 | 31805.74 | 2880.0009 | 5 | 3 | 3.453037 | -3.260103 | 3.249544 | 2.607954 | 13.79031 | 9.712244
2018-01-28 02:49 | 31925.74 | 3000.0001 | 5 | 3 | 3.435358 | -3.260162 | 3.249544 | 2.716617 | 13.79031 | 10.08651
2018-01-28 02:51 | 32045.74 | 3120.0009 | 5 | 3 | 3.410946 | -3.260124 | 3.249544 | 2.825278 | 13.79031 | 10.45856
2018-01-28 02:53 | 32165.74 | 3240.0009 | 5 | 3 | 3.370487 | -3.260099 | 3.249544 | 2.933943 | 13.79031 | 10.82719
2018-01-28 02:55 | 32285.74 | 3360.0008 | 5 | 3 | 3.311523 | -3.260081 | 3.249544 | 3.042609 | 13.79031 | 11.19045
2018-01-28 02:57 | 32405.74 | 3480.0009 | 5 | 3 | 3.210239 | -3.260103 | 3.249544 | 3.151275 | 13.79031 | 11.54541
2018-01-28 02:59 | 32513.91 | 3588.1712 | 5 | 3 | 2.999981 | -3.260095 | 3.249544 | 3.24922 | 13.79031 | 11.85142
2018-01-28 03:01 | 32633.95 | 120.0009 | 6 | 3 | 3.503754 | 0 | 3.249544 | 3.24922 | 13.79031 | 11.85142
2018-01-28 03:03 | 32753.95 | 240 | 6 | 3 | 3.527262 | 0 | 3.249544 | 3.24922 | 13.79031 | 11.85142
2018-01-28 03:04 | 32813.96 | 300.0015 | 6 | 3 | 3.532324 | 0 | 3.249544 | 3.24922 | 13.79031 | 11.85142
2018-01-28 03:04 | 32813.96 | 0.0023 | 7 | 4 | 3.532222 | 0 | 0 | 0 | 0 | 0
2018-01-28 03:06 | 32934.04 | 120.0009 | 2 | 4 | 4.040509 | 4.890008 | 0.1624012 | 0 | 0.6457523 | 0
2018-01-28 03:08 | 33054.04 | 240.0001 | 2 | 4 | 4.079865 | 4.890019 | 0.3253773 | 0 | 1.307382 | 0
2018-01-28 03:10 | 33174.04 | 360.0001 | 2 | 4 | 4.116076 | 4.890008 | 0.4883709 | 0 | 1.975403 | 0
2018-01-28 03:12 | 33294.04 | 480.0009 | 2 | 4 | 4.146583 | 4.88997 | 0.6513786 | 0 | 2.648957 | 0
2018-01-28 03:14 | 33414.04 | 600.0009 | 2 | 4 | 4.171208 | 4.88997 | 0.8143593 | 0 | 3.326801 | 0
2018-01-28 03:16 | 33534.04 | 720.0009 | 2 | 4 | 4.195197 | 4.890063 | 0.9773619 | 0 | 4.008704 | 0
2018-01-28 03:18 | 33654.04 | 840.0009 | 2 | 4 | 4.20026 | 4.569997 | 1.135937 | 0 | 4.674676 | 0
2018-01-28 03:20 | 33774.04 | 960.0002 | 2 | 4 | 4.200319 | 4.181058 | 1.281806 | 0 | 5.287364 | 0
2018-01-28 03:22 | 33894.04 | 1080.0001 | 2 | 4 | 4.200239 | 3.849126 | 1.415424 | 0 | 5.848594 | 0
2018-01-28 03:24 | 34014.04 | 1200.0001 | 2 | 4 | 4.200264 | 3.563293 | 1.53887 | 0 | 6.367101 | 0
2018-01-28 03:26 | 34134.04 | 1320.0001 | 2 | 4 | 4.200269 | 3.310376 | 1.653438 | 0 | 6.848315 | 0
2018-01-28 03:26 | 34156.41 | 1342.3671 | 2 | 4 | 4.200223 | 3.259997 | 1.673848 | 0 | 6.934041 | 0
2018-01-28 03:28 | 34276.42102 | 120.0002 | 3 | 4 | 4.220738 | 3.260123 | 1.78213 | 1.4e-10 | 7.389812 | 5.69e-10
2018-01-28 03:30 | 34396.42102 | 240.0002 | 3 | 4 | 4.248046875 | 3.260106 | 1.890787 | 1.4e-10 | 7.849899 | 5.69e-10
2018-01-28 03:32 | 34516.42102 | 360.0002 | 3 | 4 | 4.276354 | 3.260095 | 1.99945 | 1.4e-10 | 8.313025 | 5.69e-10
2018-01-28 03:34 | 34636.42102 | 480.0002 | 3 | 4 | 4.305967 | 3.260056 | 2.108116 | 1.4e-10 | 8.779327 | 5.69e-10
2018-01-28 03:36 | 34756.42182 | 600.001 | 3 | 4 | 4.33895 | 3.260047 | 2.216787 | 1.4e-10 | 9.249009 | 5.69e-10
2018-01-28 03:38 | 34876.42102 | 720.0002 | 3 | 4 | 4.377849 | 3.260106 | 2.325443 | 1.4e-10 | 9.722525 | 5.69e-10
2018-01-28 03:40 | 34996.42182 | 840.001 | 3 | 4 | 4.400304 | 3.003064 | 2.432014 | 1.4e-10 | 10.19079 | 5.69e-10
2018-01-28 03:42 | 35116.42172 | 960.0009 | 3 | 4 | 4.400264 | 2.60662 | 2.5252 | 1.4e-10 | 10.60084 | 5.69e-10
2018-01-28 03:44 | 35236.42182 | 1080.001 | 3 | 4 | 4.400292 | 2.28485 | 2.606641 | 1.4e-10 | 10.9592 | 5.69e-10
2018-01-28 03:46 | 35356.42092 | 1200.0001 | 3 | 4 | 4.400272 | 1.98717 | 2.677797 | 1.4e-10 | 11.2723 | 5.69e-10
2018-01-28 03:48 | 35476.42182 | 1320.001 | 3 | 4 | 4.400222 | 1.722401 | 2.739429 | 1.4e-10 | 11.5435 | 5.69e-10
2018-01-28 03:50 | 35596.42102 | 1440.0002 | 3 | 4 | 4.400202 | 1.513327 | 2.793247 | 1.4e-10 | 11.78031 | 5.69e-10
2018-01-28 03:52 | 35716.42102 | 1560.0002 | 3 | 4 | 4.400213 | 1.34126 | 2.840723 | 1.4e-10 | 11.98922 | 5.69e-10
2018-01-28 03:54 | 35836.42182 | 1680.001 | 3 | 4 | 4.400215 | 1.187682 | 2.882837 | 1.4e-10 | 12.17453 | 5.69e-10
2018-01-28 03:56 | 35956.42102 | 1800.0002 | 3 | 4 | 4.400196 | 1.040684 | 2.919949 | 1.4e-10 | 12.33783 | 5.69e-10
2018-01-28 03:58 | 36076.42102 | 1920.0002 | 3 | 4 | 4.400186 | 0.9225531 | 2.952593 | 1.4e-10 | 12.48147 | 5.69e-10
2018-01-28 04:00 | 36196.42102 | 2040.0002 | 3 | 4 | 4.400183 | 0.8253078 | 2.981682 | 1.4e-10 | 12.60947 | 5.69e-10
2018-01-28 04:02 | 36316.42102 | 2160.0002 | 3 | 4 | 4.400194 | 0.7440624 | 3.007826 | 1.4e-10 | 12.72451 | 5.69e-10
2018-01-28 04:04 | 36436.42102 | 2280.0002 | 3 | 4 | 4.400173 | 0.6649666 | 3.031315 | 1.4e-10 | 12.82786 | 5.69e-10
2018-01-28 04:06 | 36556.42102 | 2400.0002 | 3 | 4 | 4.400199 | 0.5928192 | 3.052224 | 1.4e-10 | 12.91987 | 5.69e-10
2018-01-28 04:08 | 36676.42112 | 2520.0003 | 3 | 4 | 4.40017 | 0.5359182 | 3.070999 | 1.4e-10 | 13.00248 | 5.69e-10
2018-01-28 04:10 | 36796.42172 | 2640.0009 | 3 | 4 | 4.400208 | 0.4891453 | 3.088039 | 1.4e-10 | 13.07746 | 5.69e-10
2018-01-28 04:12 | 36916.42112 | 2760.0003 | 3 | 4 | 4.40016 | 0.4451027 | 3.1036 | 1.4e-10 | 13.14593 | 5.69e-10
2018-01-28 04:14 | 37036.42102 | 2880.0002 | 3 | 4 | 4.400158 | 0.4001904 | 3.117693 | 1.4e-10 | 13.20794 | 5.69e-10
2018-01-28 04:16 | 37156.42102 | 3000.0002 | 3 | 4 | 4.400141 | 0.3638868 | 3.130414 | 1.4e-10 | 13.26391 | 5.69e-10
2018-01-28 04:18 | 37276.42112 | 3120.0003 | 3 | 4 | 4.400148 | 0.3342848 | 3.142041 | 1.4e-10 | 13.31507 | 5.69e-10
2018-01-28 04:20 | 37396.42182 | 3240.001 | 3 | 4 | 4.400118 | 0.3085718 | 3.152767 | 1.4e-10 | 13.36227 | 5.69e-10
2018-01-28 04:22 | 37516.42112 | 3360.0003 | 3 | 4 | 4.400162 | 0.2832174 | 3.162635 | 1.4e-10 | 13.40569 | 5.69e-10
2018-01-28 04:24 | 37636.42102 | 3480.0002 | 3 | 4 | 4.40009 | 0.2569656 | 3.171621 | 1.4e-10 | 13.44523 | 5.69e-10
2018-01-28 04:26 | 37756.42182 | 3600.001 | 3 | 4 | 4.40011 | 0.2376919 | 3.17986 | 1.4e-10 | 13.48148 | 5.69e-10
2018-01-28 04:28 | 37876.42182 | 3720.001 | 3 | 4 | 4.400105 | 0.2212038 | 3.187499 | 1.4e-10 | 13.51509 | 5.69e-10
2018-01-28 04:30 | 37996.42182 | 3840.001 | 3 | 4 | 4.40012 | 0.2060013 | 3.19462 | 1.4e-10 | 13.54643 | 5.69e-10
2018-01-28 04:32 | 38116.42112 | 3960.0003 | 3 | 4 | 4.400066 | 0.1872988 | 3.20118 | 1.4e-10 | 13.57529 | 5.69e-10
2018-01-28 04:34 | 38236.42182 | 4080.001 | 3 | 4 | 4.400101 | 0.1739092 | 3.207192 | 1.4e-10 | 13.60175 | 5.69e-10
2018-01-28 04:36 | 38356.42192 | 4200.0011 | 3 | 4 | 4.400117 | 0.1619539 | 3.212784 | 1.4e-10 | 13.62635 | 5.69e-10
2018-01-28 04:38 | 38476.42182 | 4320.001 | 3 | 4 | 4.400073 | 0.1521091 | 3.218018 | 1.4e-10 | 13.64938 | 5.69e-10
2018-01-28 04:40 | 38596.42192 | 4440.0011 | 3 | 4 | 4.400155 | 0.1418161 | 3.22291 | 1.4e-10 | 13.67091 | 5.69e-10
2018-01-28 04:42 | 38716.42102 | 4560.0002 | 3 | 4 | 4.400101 | 0.1290789 | 3.227402 | 1.4e-10 | 13.69067 | 5.69e-10
2018-01-28 04:44 | 38836.42192 | 4680.0011 | 3 | 4 | 4.400098 | 0.1210508 | 3.231557 | 1.4e-10 | 13.70896 | 5.69e-10
2018-01-28 04:46 | 38956.42192 | 4800.0011 | 3 | 4 | 4.400076 | 0.1133871 | 3.23545 | 1.4e-10 | 13.72608 | 5.69e-10
2018-01-28 04:48 | 39076.42102 | 4920.0002 | 3 | 4 | 4.400046 | 0.1059198 | 3.239115 | 1.4e-10 | 13.74221 | 5.69e-10
2018-01-28 04:50 | 39196.42112 | 5040.0003 | 3 | 4 | 4.400078 | 0.09742928 | 3.242524 | 1.4e-10 | 13.75721 | 5.69e-10
2018-01-28 04:52 | 39316.42182 | 5160.001 | 3 | 4 | 4.400084 | 0.09106636 | 3.245661 | 1.4e-10 | 13.77101 | 5.69e-10
2018-01-28 04:54 | 39436.42182 | 5280.001 | 3 | 4 | 4.400068 | 0.08505917 | 3.248595 | 1.4e-10 | 13.78392 | 5.69e-10
2018-01-28 04:56 | 39523.41852 | 5366.9977 | 3 | 4 | 4.400025 | 0.08149529 | 3.250617 | 1.4e-10 | 13.79282 | 5.69e-10
2018-01-28 04:58 | 39643.46 | 120.0007 | 4 | 4 | 4.392209 | 0 | 3.250617 | 1.4e-10 | 13.79282 | 5.69e-10
2018-01-28 05:00 | 39763.46 | 240 | 4 | 4 | 4.391284 | 0 | 3.250617 | 1.4e-10 | 13.79282 | 5.69e-10
2018-01-28 05:01 | 39823.47 | 300.0021 | 4 | 4 | 4.390889 | 0 | 3.250617 | 1.4e-10 | 13.79282 | 5.69e-10
2018-01-28 05:03 | 39943.55 | 120.0002 | 5 | 4 | 4.086083 | -3.260056 | 3.250617 | 0.1086477 | 13.79282 | 0.4479184
2018-01-28 05:05 | 40063.55 | 240.0003 | 5 | 4 | 4.04677 | -3.260065 | 3.250617 | 0.2173242 | 13.79282 | 0.889795
2018-01-28 05:07 | 40183.55 | 360.0002 | 5 | 4 | 4.007046 | -3.260006 | 3.250617 | 0.325978 | 13.79282 | 1.327354
2018-01-28 05:09 | 40303.55 | 480.001 | 5 | 4 | 3.964229 | -3.260077 | 3.250617 | 0.4346485 | 13.79282 | 1.760487
2018-01-28 05:11 | 40423.55 | 600.001 | 5 | 4 | 3.924181 | -3.260028 | 3.250617 | 0.5433051 | 13.79282 | 2.189022
2018-01-28 05:13 | 40543.55 | 720.001 | 5 | 4 | 3.886552 | -3.25998 | 3.250617 | 0.6519747 | 13.79282 | 2.613396
2018-01-28 05:15 | 40663.55 | 840.0002 | 5 | 4 | 3.850772 | -3.260042 | 3.250617 | 0.7606404 | 13.79282 | 3.033801
2018-01-28 05:17 | 40783.55 | 960.001 | 5 | 4 | 3.813448 | -3.260026 | 3.250617 | 0.8692916 | 13.79282 | 3.450191
2018-01-28 05:19 | 40903.55 | 1080.0011 | 5 | 4 | 3.776051 | -3.26006 | 3.250617 | 0.9779654 | 13.79282 | 3.862547
2018-01-28 05:21 | 41023.55 | 1200.0002 | 5 | 4 | 3.742393 | -3.259994 | 3.250617 | 1.086621 | 13.79282 | 4.270978
2018-01-28 05:23 | 41143.55 | 1320.001 | 5 | 4 | 3.71291 | -3.260062 | 3.250617 | 1.19529 | 13.79282 | 4.676017
2018-01-28 05:25 | 41263.55 | 1440.001 | 5 | 4 | 3.684652 | -3.260047 | 3.250617 | 1.303945 | 13.79282 | 5.077903
2018-01-28 05:27 | 41383.55 | 1560.001 | 5 | 4 | 3.655412 | -3.260065 | 3.250617 | 1.412611 | 13.79282 | 5.476711
2018-01-28 05:29 | 41503.55 | 1680.0011 | 5 | 4 | 3.629786 | -3.260054 | 3.250617 | 1.521274 | 13.79282 | 5.872488
2018-01-28 05:31 | 41623.55 | 1800.0019 | 5 | 4 | 3.6073 | -3.260001 | 3.250617 | 1.629944 | 13.79282 | 6.265693
2018-01-28 05:33 | 41743.55 | 1920.0002 | 5 | 4 | 3.587436 | -3.260097 | 3.250617 | 1.738596 | 13.79282 | 6.656557
2018-01-28 05:35 | 41863.55 | 2040.0002 | 5 | 4 | 3.567194 | -3.260074 | 3.250617 | 1.847262 | 13.79282 | 7.0453
2018-01-28 05:37 | 41983.55 | 2160.0003 | 5 | 4 | 3.547368 | -3.260023 | 3.250617 | 1.955923 | 13.79282 | 7.431797
2018-01-28 05:39 | 42103.55 | 2280.0002 | 5 | 4 | 3.531064 | -3.260024 | 3.250617 | 2.064595 | 13.79282 | 7.816392
2018-01-28 05:41 | 42223.55 | 2400.001 | 5 | 4 | 3.51737 | -3.25999 | 3.250617 | 2.173256 | 13.79282 | 8.199311
2018-01-28 05:43 | 42343.55 | 2520.0011 | 5 | 4 | 3.503252 | -3.259996 | 3.250617 | 2.281924 | 13.79282 | 8.580778
2018-01-28 05:45 | 42463.55 | 2640.0001 | 5 | 4 | 3.486279 | -3.26006 | 3.250617 | 2.390583 | 13.79282 | 8.960541
2018-01-28 05:47 | 42583.55 | 2760.0011 | 5 | 4 | 3.470216 | -3.260036 | 3.250617 | 2.499247 | 13.79282 | 9.338487
2018-01-28 05:49 | 42703.55 | 2880.0002 | 5 | 4 | 3.454392 | -3.260095 | 3.250617 | 2.607909 | 13.79282 | 9.71471
2018-01-28 05:51 | 42823.55 | 3000.001 | 5 | 4 | 3.436942 | -3.25999 | 3.250617 | 2.716567 | 13.79282 | 10.08917
2018-01-28 05:53 | 42943.55 | 3120.001 | 5 | 4 | 3.410269 | -3.260016 | 3.250617 | 2.825238 | 13.79282 | 10.46133
2018-01-28 05:55 | 43063.55 | 3240.001 | 5 | 4 | 3.370297 | -3.260028 | 3.250617 | 2.933893 | 13.79282 | 10.82979
2018-01-28 05:57 | 43183.55 | 3360.0011 | 5 | 4 | 3.314049 | -3.260049 | 3.250617 | 3.042554 | 13.79282 | 11.19321
2018-01-28 05:59 | 43303.55 | 3480.0002 | 5 | 4 | 3.215101 | -3.260067 | 3.250617 | 3.151218 | 13.79282 | 11.54852
2018-01-28 06:00 | 43411.39 | 3587.8425 | 5 | 4 | 2.999999 | -3.26004 | 3.250617 | 3.24888 | 13.79282 | 11.85391
2018-01-28 06:02 | 43531.43532 | 119.9999 | 6 | 4 | 3.498506 | 0 | 3.250617 | 3.24888 | 13.79282 | 11.85391
2018-01-28 06:04 | 43651.43632 | 240.0009 | 6 | 4 | 3.521437 | 0 | 3.250617 | 3.24888 | 13.79282 | 11.85391
2018-01-28 06:05 | 43711.43762 | 300.0022 | 6 | 4 | 3.526412 | 0 | 3.250617 | 3.24888 | 13.79282 | 11.85391
2018-01-28 06:05 | 43711.45 | 0.0025 | 7 | 5 | 3.526482 | 0 | 0 | 0 | 0 | 0
2018-01-28 06:07 | 43831.52 | 120.0002 | 2 | 5 | 4.038759 | 4.889993 | 0.1623997 | 0 | 0.6452935 | 0
2018-01-28 06:09 | 43951.52 | 240.0001 | 2 | 5 | 4.079095 | 4.890029 | 0.3253862 | 0 | 1.306746 | 0
2018-01-28 06:11 | 44071.52 | 360.0002 | 2 | 5 | 4.117247 | 4.889943 | 0.4883849 | 0 | 1.974839 | 0
2018-01-28 06:13 | 44191.52 | 480.0002 | 2 | 5 | 4.145725 | 4.889991 | 0.6513678 | 0 | 2.648333 | 0
2018-01-28 06:15 | 44311.53 | 600.001 | 2 | 5 | 4.169675 | 4.89004 | 0.8143787 | 0 | 3.326097 | 0
2018-01-28 06:17 | 44431.52 | 720.0002 | 2 | 5 | 4.193044 | 4.889993 | 0.9773741 | 0 | 4.007601 | 0
2018-01-28 06:19 | 44551.53 | 840.001 | 2 | 5 | 4.200296 | 4.577886 | 1.136505 | 0 | 4.675831 | 0
2018-01-28 06:21 | 44671.52 | 960.0003 | 2 | 5 | 4.200269 | 4.181962 | 1.282277 | 0 | 5.288112 | 0
2018-01-28 06:23 | 44791.53 | 1080.001 | 2 | 5 | 4.200249 | 3.864987 | 1.416265 | 0 | 5.850896 | 0
2018-01-28 06:25 | 44911.53 | 1200.0011 | 2 | 5 | 4.200252 | 3.590158 | 1.540353 | 0 | 6.372099 | 0
2018-01-28 06:27 | 45031.53 | 1320.001 | 2 | 5 | 4.200264 | 3.323106 | 1.655616 | 0 | 6.856232 | 0
2018-01-28 06:28 | 45058.11 | 1346.5864 | 2 | 5 | 4.200223 | 3.259994 | 1.679922 | 0 | 6.958323 | 0
2018-01-28 06:30 | 45178.12 | 120.001 | 3 | 5 | 4.222277 | 3.259999 | 1.788206 | 0 | 7.414195 | 0
2018-01-28 06:32 | 45298.12 | 240.0001 | 3 | 5 | 4.248553 | 3.260011 | 1.896865 | 0 | 7.874405 | 0
2018-01-28 06:34 | 45418.12 | 360.0011 | 3 | 5 | 4.276443 | 3.260053 | 2.005526 | 0 | 8.337554 | 0
2018-01-28 06:36 | 45538.12 | 480.0002 | 3 | 5 | 4.306005 | 3.260013 | 2.114196 | 0 | 8.803841 | 0
2018-01-28 06:38 | 45658.12 | 600.001 | 3 | 5 | 4.340572 | 3.260056 | 2.222851 | 0 | 9.273532 | 0
2018-01-28 06:40 | 45778.12 | 720.0002 | 3 | 5 | 4.379712 | 3.260079 | 2.331518 | 0 | 9.747326 | 0
2018-01-28 06:42 | 45898.12 | 840.001 | 3 | 5 | 4.400298 | 2.993083 | 2.437869 | 0 | 10.21471 | 0
2018-01-28 06:44 | 46018.12 | 960.0011 | 3 | 5 | 4.400252 | 2.607486 | 2.530896 | 0 | 10.62406 | 0
2018-01-28 06:46 | 46138.12 | 1080.0001 | 3 | 5 | 4.400262 | 2.27336 | 2.612146 | 0 | 10.98158 | 0
2018-01-28 06:48 | 46258.12 | 1200.0002 | 3 | 5 | 4.400258 | 1.962722 | 2.682635 | 0 | 11.29175 | 0
2018-01-28 06:50 | 46378.12 | 1320.0011 | 3 | 5 | 4.400258 | 1.713448 | 2.743739 | 0 | 11.56062 | 0
2018-01-28 06:52 | 46498.12 | 1440.0002 | 3 | 5 | 4.400202 | 1.507441 | 2.797316 | 0 | 11.79638 | 0
2018-01-28 06:54 | 46618.12 | 1560.0018 | 3 | 5 | 4.400248 | 1.337017 | 2.844695 | 0 | 12.00486 | 0
2018-01-28 06:56 | 46738.12 | 1680.001 | 3 | 5 | 4.400193 | 1.174012 | 2.886534 | 0 | 12.18895 | 0
2018-01-28 06:58 | 46858.12 | 1800.0002 | 3 | 5 | 4.40016 | 1.030684 | 2.923195 | 0 | 12.35027 | 0
2018-01-28 07:00 | 46978.12 | 1920.0002 | 3 | 5 | 4.4002 | 0.9181614 | 2.955638 | 0 | 12.49303 | 0
2018-01-28 07:02 | 47098.12 | 2040.0002 | 3 | 5 | 4.400232 | 0.8255949 | 2.984638 | 0 | 12.62063 | 0
2018-01-28 07:04 | 47218.12 | 2160.0003 | 3 | 5 | 4.400146 | 0.738719 | 3.010695 | 0 | 12.73529 | 0
2018-01-28 07:06 | 47338.12 | 2280.001 | 3 | 5 | 4.400222 | 0.6559973 | 3.033926 | 0 | 12.83751 | 0
2018-01-28 07:08 | 47458.12 | 2400.0002 | 3 | 5 | 4.400184 | 0.5888853 | 3.054616 | 0 | 12.92855 | 0
2018-01-28 07:10 | 47578.12 | 2520.0001 | 3 | 5 | 4.400151 | 0.5327616 | 3.073274 | 0 | 13.01065 | 0
2018-01-28 07:12 | 47698.12 | 2640.001 | 3 | 5 | 4.400198 | 0.4868708 | 3.090255 | 0 | 13.08537 | 0
2018-01-28 07:14 | 47818.12 | 2760.001 | 3 | 5 | 4.40017 | 0.4395275 | 3.105688 | 0 | 13.15327 | 0
2018-01-28 07:16 | 47938.12 | 2880.0002 | 3 | 5 | 4.400095 | 0.3949699 | 3.119576 | 0 | 13.21438 | 0
2018-01-28 07:18 | 48058.12 | 3000.0011 | 3 | 5 | 4.400135 | 0.3614779 | 3.132189 | 0 | 13.26988 | 0
2018-01-28 07:20 | 48178.12 | 3120.001 | 3 | 5 | 4.400126 | 0.3334961 | 3.143765 | 0 | 13.32082 | 0
2018-01-28 07:22 | 48298.12 | 3240.001 | 3 | 5 | 4.40016 | 0.3073788 | 3.154443 | 0 | 13.3678 | 0
2018-01-28 07:24 | 48418.12 | 3360.001 | 3 | 5 | 4.400168 | 0.2785463 | 3.164191 | 0 | 13.4107 | 0
2018-01-28 07:26 | 48538.12 | 3480.0003 | 3 | 5 | 4.400158 | 0.2556877 | 3.173064 | 0 | 13.44974 | 0
2018-01-28 07:28 | 48658.12 | 3600.0011 | 3 | 5 | 4.400137 | 0.2365751 | 3.181252 | 0 | 13.48577 | 0
2018-01-28 07:30 | 48778.12 | 3720.001 | 3 | 5 | 4.40012 | 0.2200985 | 3.188867 | 0 | 13.51927 | 0
2018-01-28 07:32 | 48898.12 | 3840.0002 | 3 | 5 | 4.400124 | 0.2025747 | 3.195922 | 0 | 13.55031 | 0
2018-01-28 07:34 | 49018.12 | 3960.0002 | 3 | 5 | 4.400144 | 0.1855125 | 3.202371 | 0 | 13.57869 | 0
2018-01-28 07:36 | 49138.12 | 4080.0002 | 3 | 5 | 4.400149 | 0.1727562 | 3.208325 | 0 | 13.60489 | 0
2018-01-28 07:38 | 49258.12 | 4200.0002 | 3 | 5 | 4.400129 | 0.1618195 | 3.213879 | 0 | 13.62933 | 0
2018-01-28 07:40 | 49378.12 | 4320.001 | 3 | 5 | 4.400121 | 0.1506596 | 3.219082 | 0 | 13.65222 | 0
2018-01-28 07:42 | 49498.12 | 4440.0002 | 3 | 5 | 4.400088 | 0.1372309 | 3.223881 | 0 | 13.67334 | 0
2018-01-28 07:44 | 49618.12 | 4560.0002 | 3 | 5 | 4.400143 | 0.1280603 | 3.228294 | 0 | 13.69276 | 0
2018-01-28 07:46 | 49738.12 | 4680.0002 | 3 | 5 | 4.400062 | 0.1192598 | 3.232406 | 0 | 13.71085 | 0
2018-01-28 07:48 | 49858.12 | 4800.0018 | 3 | 5 | 4.400069 | 0.1122389 | 3.236279 | 0 | 13.72789 | 0
2018-01-28 07:50 | 49978.12 | 4920.001 | 3 | 5 | 4.400076 | 0.1041288 | 3.239899 | 0 | 13.74382 | 0
2018-01-28 07:52 | 50098.12 | 5040.0002 | 3 | 5 | 4.400082 | 0.09569645 | 3.243226 | 0 | 13.75846 | 0
2018-01-28 07:54 | 50218.12 | 5160.0002 | 3 | 5 | 4.4001 | 0.08998394 | 3.246311 | 0 | 13.77204 | 0
2018-01-28 07:56 | 50338.12 | 5280.001 | 3 | 5 | 4.400064 | 0.08433247 | 3.249216 | 0 | 13.78482 | 0
2018-01-28 07:57 | 50409.13 | 5351.0113 | 3 | 5 | 4.400067 | 0.0814991 | 3.250855 | 0 | 13.79203 | 0
2018-01-28 07:59 | 50529.18 | 120.0008 | 4 | 5 | 4.392352 | 0 | 3.250855 | 0 | 13.79203 | 0
2018-01-28 08:01 | 50649.18 | 240 | 4 | 5 | 4.39143 | 0 | 3.250855 | 0 | 13.79203 | 0
2018-01-28 08:02 | 50709.18 | 300.0022 | 4 | 5 | 4.391051 | 0 | 3.250855 | 0 | 13.79203 | 0
2018-01-28 08:04 | 50829.25894 | 120.001 | 5 | 5 | 4.088446 | -3.260026 | 3.250855 | 0.1086567 | 13.79203 | 0.4481541
2018-01-28 08:06 | 50949.25824 | 240.0003 | 5 | 5 | 4.048947 | -3.260056 | 3.250855 | 0.2173211 | 13.79203 | 0.8902683
2018-01-28 08:08 | 51069.25894 | 360.001 | 5 | 5 | 4.007736 | -3.260129 | 3.250855 | 0.3259735 | 13.79203 | 1.327996
2018-01-28 08:10 | 51189.25824 | 480.0003 | 5 | 5 | 3.965052 | -3.260013 | 3.250855 | 0.4346403 | 13.79203 | 1.761145
2018-01-28 08:12 | 51309.25894 | 600.001 | 5 | 5 | 3.925835 | -3.260069 | 3.250855 | 0.5433065 | 13.79203 | 2.189863
2018-01-28 08:14 | 51429.25894 | 720.001 | 5 | 5 | 3.889029 | -3.26007 | 3.250855 | 0.65197 | 13.79203 | 2.61443
2018-01-28 08:16 | 51549.25904 | 840.0011 | 5 | 5 | 3.852378 | -3.260042 | 3.250855 | 0.7606394 | 13.79203 | 3.035063
2018-01-28 08:18 | 51669.25814 | 960.0002 | 5 | 5 | 3.813641 | -3.260036 | 3.250855 | 0.8692964 | 13.79203 | 3.45156
2018-01-28 08:20 | 51789.25904 | 1080.0011 | 5 | 5 | 3.777301 | -3.260031 | 3.250855 | 0.9779655 | 13.79203 | 3.863974
2018-01-28 08:22 | 51909.25824 | 1200.0003 | 5 | 5 | 3.744123 | -3.260047 | 3.250855 | 1.086629 | 13.79203 | 4.272596
2018-01-28 08:24 | 52029.25894 | 1320.001 | 5 | 5 | 3.71458 | -3.259994 | 3.250855 | 1.195289 | 13.79203 | 4.677821
2018-01-28 08:26 | 52149.25814 | 1440.0002 | 5 | 5 | 3.685114 | -3.260051 | 3.250855 | 1.303954 | 13.79203 | 5.079884
2018-01-28 08:28 | 52269.25814 | 1560.0002 | 5 | 5 | 3.655961 | -3.26006 | 3.250855 | 1.412618 | 13.79203 | 5.478697
2018-01-28 08:30 | 52389.25894 | 1680.001 | 5 | 5 | 3.631155 | -3.260042 | 3.250855 | 1.52128 | 13.79203 | 5.874586
2018-01-28 08:32 | 52509.25814 | 1800.0002 | 5 | 5 | 3.609344 | -3.260064 | 3.250855 | 1.62994 | 13.79203 | 6.267928
2018-01-28 08:34 | 52629.25894 | 1920.001 | 5 | 5 | 3.588676 | -3.260008 | 3.250855 | 1.738603 | 13.79203 | 6.659003
2018-01-28 08:36 | 52749.25894 | 2040.001 | 5 | 5 | 3.56714 | -3.259999 | 3.250855 | 1.847272 | 13.79203 | 7.047824
2018-01-28 08:38 | 52869.25884 | 2160.0009 | 5 | 5 | 3.548411 | -3.25998 | 3.250855 | 1.955929 | 13.79203 | 7.434366
2018-01-28 08:40 | 52989.25814 | 2280.0002 | 5 | 5 | 3.532463 | -3.260008 | 3.250855 | 2.06459 | 13.79203 | 7.819053
2018-01-28 08:42 | 53109.25894 | 2400.001 | 5 | 5 | 3.518826 | -3.260074 | 3.250855 | 2.173261 | 13.79203 | 8.202195
2018-01-28 08:44 | 53229.25814 | 2520.0002 | 5 | 5 | 3.503806 | -3.260015 | 3.250855 | 2.281916 | 13.79203 | 8.583744
2018-01-28 08:46 | 53349.25814 | 2640.0002 | 5 | 5 | 3.486974 | -3.260016 | 3.250855 | 2.390583 | 13.79203 | 8.963562
2018-01-28 08:48 | 53469.25904 | 2760.0011 | 5 | 5 | 3.471942 | -3.260069 | 3.250855 | 2.499249 | 13.79203 | 9.341655
2018-01-28 08:50 | 53589.25814 | 2880.0002 | 5 | 5 | 3.457145 | -3.260013 | 3.250855 | 2.60791 | 13.79203 | 9.718104
2018-01-28 08:52 | 53709.25824 | 3000.0003 | 5 | 5 | 3.43862 | -3.259995 | 3.250855 | 2.716565 | 13.79203 | 10.09278
2018-01-28 08:54 | 53829.25814 | 3120.0002 | 5 | 5 | 3.410172 | -3.260088 | 3.250855 | 2.825236 | 13.79203 | 10.46503
2018-01-28 08:56 | 53949.25814 | 3240.0002 | 5 | 5 | 3.372486 | -3.260188 | 3.250855 | 2.933898 | 13.79203 | 10.83363
2018-01-28 08:58 | 54069.25814 | 3360.0002 | 5 | 5 | 3.316998 | -3.260024 | 3.250855 | 3.04256 | 13.79203 | 11.19732
2018-01-28 09:00 | 54189.25884 | 3480.0009 | 5 | 5 | 3.218246 | -3.26004 | 3.250855 | 3.151225 | 13.79203 | 11.55307
2018-01-28 09:02 | 54296.19484 | 3586.9369 | 5 | 5 | 2.999984 | -3.260012 | 3.250855 | 3.248052 | 13.79203 | 11.85606
2018-01-28 09:04 | 54416.24 | 119.9999 | 6 | 5 | 3.495349 | 0 | 3.250855 | 3.248064 | 13.79203 | 11.8561
2018-01-28 09:06 | 54536.24 | 240.0006 | 6 | 5 | 3.518153 | 0 | 3.250855 | 3.248064 | 13.79203 | 11.8561
2018-01-28 09:07 | 54596.24 | 300.0021 | 6 | 5 | 3.523074 | 0 | 3.250855 | 3.248064 | 13.79203 | 11.8561
2018-01-28 09:07 | 54596.25 | 0.0023 | 7 | 6 | 3.523357 | 0 | 0 | 0 | 0 | 0
2018-01-28 09:09 | 54716.33 | 120.0002 | 2 | 6 | 4.037406 | 4.889991 | 0.1624126 | 0 | 0.6448966 | 0
2018-01-28 09:11 | 54836.33 | 240.0001 | 2 | 6 | 4.079065 | 4.889987 | 0.3253967 | 0 | 1.306212 | 0
2018-01-28 09:13 | 54956.33 | 360.0008 | 2 | 6 | 4.117593 | 4.89001 | 0.4883926 | 0 | 1.974385 | 0
2018-01-28 09:15 | 55076.33 | 480.0001 | 2 | 6 | 4.14454 | 4.890002 | 0.651378 | 0 | 2.647796 | 0
2018-01-28 09:17 | 55196.33 | 600.0001 | 2 | 6 | 4.167517 | 4.88997 | 0.8143831 | 0 | 3.325288 | 0
2018-01-28 09:19 | 55316.33 | 720.0002 | 2 | 6 | 4.191905 | 4.890004 | 0.9773706 | 0 | 4.006472 | 0
2018-01-28 09:21 | 55436.33 | 840.0001 | 2 | 6 | 4.20029 | 4.565549 | 1.136491 | 0 | 4.674607 | 0
2018-01-28 09:23 | 55556.33 | 960.0009 | 2 | 6 | 4.200245 | 4.188577 | 1.282127 | 0 | 5.286316 | 0
2018-01-28 09:25 | 55676.33 | 1080.0001 | 2 | 6 | 4.200249 | 3.877961 | 1.416489 | 0 | 5.850674 | 0
2018-01-28 09:27 | 55796.33 | 1200.0001 | 2 | 6 | 4.200258 | 3.607387 | 1.541204 | 0 | 6.37451 | 0
2018-01-28 09:29 | 55916.33 | 1320.001 | 2 | 6 | 4.200274 | 3.325093 | 1.65678 | 0 | 6.859958 | 0
2018-01-28 09:29 | 55942.04 | 1345.7104 | 2 | 6 | 4.200248 | 3.25999 | 1.680295 | 0 | 6.958727 | 0
2018-01-28 09:31 | 56062.05 | 120.0001 | 3 | 6 | 4.222135 | 3.260055 | 1.788573 | 0 | 7.414598 | 0
2018-01-28 09:33 | 56182.05 | 240.0001 | 3 | 6 | 4.247325 | 3.260026 | 1.897247 | 0 | 7.874786 | 0
2018-01-28 09:35 | 56302.05 | 360.0001 | 3 | 6 | 4.274378 | 3.260045 | 2.005899 | 0 | 8.337729 | 0
2018-01-28 09:37 | 56422.05 | 480.0009 | 3 | 6 | 4.304824 | 3.260013 | 2.114564 | 0 | 8.803822 | 0
2018-01-28 09:39 | 56542.05 | 600.001 | 3 | 6 | 4.340909 | 3.260058 | 2.223238 | 0 | 9.273543 | 0
2018-01-28 09:41 | 56662.05 | 720.0001 | 3 | 6 | 4.379164 | 3.260056 | 2.331889 | 0 | 9.747272 | 0
2018-01-28 09:43 | 56782.05 | 840.0009 | 3 | 6 | 4.400281 | 3.006463 | 2.438456 | 0 | 10.21557 | 0
2018-01-28 09:45 | 56902.05 | 960.0002 | 3 | 6 | 4.400261 | 2.614734 | 2.531964 | 0 | 10.62703 | 0
2018-01-28 09:47 | 57022.05 | 1080.0009 | 3 | 6 | 4.400228 | 2.266572 | 2.613267 | 0 | 10.98478 | 0
2018-01-28 09:49 | 57142.05 | 1200.0002 | 3 | 6 | 4.400232 | 1.958557 | 2.683486 | 0 | 11.29377 | 0
2018-01-28 09:51 | 57262.05 | 1320.001 | 3 | 6 | 4.400229 | 1.715601 | 2.744589 | 0 | 11.56263 | 0
2018-01-28 09:53 | 57382.05 | 1440.0002 | 3 | 6 | 4.400202 | 1.514167 | 2.7983 | 0 | 11.79897 | 0
2018-01-28 09:55 | 57502.05 | 1560.0001 | 3 | 6 | 4.400218 | 1.334009 | 2.845734 | 0 | 12.00769 | 0
2018-01-28 09:57 | 57622.05 | 1680.0002 | 3 | 6 | 4.40021 | 1.165092 | 2.88737 | 0 | 12.1909 | 0
2018-01-28 09:59 | 57742.05 | 1800.0009 | 3 | 6 | 4.40023 | 1.029079 | 2.923837 | 0 | 12.35136 | 0
2018-01-28 10:01 | 57862.05 | 1920.0009 | 3 | 6 | 4.400207 | 0.9176302 | 2.956217 | 0 | 12.49384 | 0
2018-01-28 10:03 | 57982.05 | 2040.0009 | 3 | 6 | 4.40017 | 0.8232183 | 2.985216 | 0 | 12.62145 | 0
2018-01-28 10:05 | 58102.05 | 2160.0009 | 3 | 6 | 4.40021 | 0.7343626 | 3.011174 | 0 | 12.73567 | 0
2018-01-28 10:07 | 58222.05 | 2280.001 | 3 | 6 | 4.400209 | 0.6519089 | 3.034214 | 0 | 12.83704 | 0
2018-01-28 10:09 | 58342.05 | 2400.0001 | 3 | 6 | 4.40019 | 0.587327 | 3.054828 | 0 | 12.92775 | 0
2018-01-28 10:11 | 58462.05 | 2520.0001 | 3 | 6 | 4.400204 | 0.5341368 | 3.07348 | 0 | 13.00982 | 0
2018-01-28 10:13 | 58582.05 | 2640.001 | 3 | 6 | 4.400151 | 0.4841022 | 3.090444 | 0 | 13.08447 | 0
2018-01-28 10:15 | 58702.05 | 2760.0009 | 3 | 6 | 4.40018 | 0.4354877 | 3.105774 | 0 | 13.15192 | 0
2018-01-28 10:17 | 58822.05 | 2880.0009 | 3 | 6 | 4.400155 | 0.3945637 | 3.119566 | 0 | 13.21261 | 0
2018-01-28 10:19 | 58942.05 | 3000.001 | 3 | 6 | 4.400166 | 0.3610134 | 3.132146 | 0 | 13.26796 | 0
2018-01-28 10:21 | 59062.05 | 3120.0001 | 3 | 6 | 4.400203 | 0.3335876 | 3.143715 | 0 | 13.31887 | 0
2018-01-28 10:23 | 59182.05 | 3240.001 | 3 | 6 | 4.400174 | 0.3050518 | 3.154349 | 0 | 13.36566 | 0
2018-01-28 10:25 | 59302.05 | 3360.0009 | 3 | 6 | 4.400085 | 0.2758007 | 3.164002 | 0 | 13.40814 | 0
2018-01-28 10:27 | 59422.05 | 3480.0009 | 3 | 6 | 4.400178 | 0.255352 | 3.172834 | 0 | 13.44699 | 0
2018-01-28 10:29 | 59542.05 | 3600.0009 | 3 | 6 | 4.400179 | 0.2374039 | 3.181011 | 0 | 13.48297 | 0
2018-01-28 10:31 | 59662.05 | 3720.0009 | 3 | 6 | 4.400113 | 0.2193985 | 3.18861 | 0 | 13.51641 | 0
2018-01-28 10:33 | 59782.05 | 3840.0009 | 3 | 6 | 4.400143 | 0.2004271 | 3.19561 | 0 | 13.54721 | 0
2018-01-28 10:35 | 59902.05 | 3960.0009 | 3 | 6 | 4.400076 | 0.1841164 | 3.202007 | 0 | 13.57536 | 0
2018-01-28 10:37 | 60022.05 | 4080.001 | 3 | 6 | 4.400059 | 0.1714363 | 3.20794 | 0 | 13.60147 | 0
2018-01-28 10:39 | 60142.05 | 4200.0009 | 3 | 6 | 4.400146 | 0.1613045 | 3.213491 | 0 | 13.62589 | 0
2018-01-28 10:41 | 60262.05 | 4320.0002 | 3 | 6 | 4.40008 | 0.1492319 | 3.218664 | 0 | 13.64865 | 0
2018-01-28 10:43 | 60382.05 | 4440.0009 | 3 | 6 | 4.400105 | 0.1365223 | 3.22342 | 0 | 13.66958 | 0
2018-01-28 10:45 | 60502.05 | 4560.0001 | 3 | 6 | 4.400135 | 0.127739 | 3.227814 | 0 | 13.68891 | 0
2018-01-28 10:47 | 60622.05 | 4680.001 | 3 | 6 | 4.400062 | 0.1192188 | 3.23192 | 0 | 13.70698 | 0
2018-01-28 10:49 | 60742.05 | 4800.0001 | 3 | 6 | 4.400094 | 0.1118793 | 3.235783 | 0 | 13.72398 | 0
2018-01-28 10:51 | 60862.05 | 4920.0009 | 3 | 6 | 4.400069 | 0.1026859 | 3.239366 | 0 | 13.73974 | 0
2018-01-28 10:53 | 60982.05 | 5040.0009 | 3 | 6 | 4.400115 | 0.09536362 | 3.242651 | 0 | 13.7542 | 0
2018-01-28 10:55 | 61102.05 | 5160.0001 | 3 | 6 | 4.400107 | 0.08963013 | 3.245719 | 0 | 13.7677 | 0
2018-01-28 10:57 | 61222.05 | 5280.0009 | 3 | 6 | 4.400083 | 0.08442116 | 3.248618 | 0 | 13.78045 | 0
2018-01-28 10:58 | 61289.69 | 5347.6408 | 3 | 6 | 4.400104 | 0.08149719 | 3.250178 | 0 | 13.78732 | 0
2018-01-28 11:00 | 61409.73 | 120.0002 | 4 | 6 | 4.392442 | 0 | 3.250178 | 0 | 13.78732 | 0
2018-01-28 11:02 | 61529.73 | 240.0002 | 4 | 6 | 4.391518 | 0 | 3.250178 | 0 | 13.78732 | 0
2018-01-28 11:03 | 61589.74 | 300.0017 | 4 | 6 | 4.391141 | 0 | 3.250178 | 0 | 13.78732 | 0
2018-01-28 11:05 | 61709.8119 | 120.0009 | 5 | 6 | 4.091233 | -3.260094 | 3.250178 | 0.1086617 | 13.78732 | 0.4483897
2018-01-28 11:07 | 61829.8118 | 240.0008 | 5 | 6 | 4.050837 | -3.260069 | 3.250178 | 0.2173204 | 13.78732 | 0.8907284
2018-01-28 11:09 | 61949.8119 | 360.0009 | 5 | 6 | 4.008061 | -3.26004 | 3.250178 | 0.3259848 | 13.78732 | 1.328622
2018-01-28 11:11 | 62069.8111 | 480.0001 | 5 | 6 | 3.96678 | -3.260095 | 3.250178 | 0.4346462 | 13.78732 | 1.761859
2018-01-28 11:13 | 62189.8111 | 600.0001 | 5 | 6 | 3.927956 | -3.260046 | 3.250178 | 0.5433015 | 13.78732 | 2.19075
2018-01-28 11:15 | 62309.8119 | 720.0009 | 5 | 6 | 3.891268 | -3.260012 | 3.250178 | 0.6519697 | 13.78732 | 2.615604
2018-01-28 11:17 | 62429.8119 | 840.0009 | 5 | 6 | 3.853564 | -3.260057 | 3.250178 | 0.7606306 | 13.78732 | 3.036397
2018-01-28 11:19 | 62549.8119 | 960.0009 | 5 | 6 | 3.814754 | -3.260005 | 3.250178 | 0.8692883 | 13.78732 | 3.452985
2018-01-28 11:21 | 62669.8119 | 1080.0009 | 5 | 6 | 3.779121 | -3.26004 | 3.250178 | 0.9779488 | 13.78732 | 3.865539
2018-01-28 11:23 | 62789.8111 | 1200.0001 | 5 | 6 | 3.746659 | -3.260062 | 3.250178 | 1.086613 | 13.78732 | 4.274387
2018-01-28 11:25 | 62909.8119 | 1320.0009 | 5 | 6 | 3.716265 | -3.260042 | 3.250178 | 1.195278 | 13.78732 | 4.679856
2018-01-28 11:27 | 63029.8112 | 1440.0002 | 5 | 6 | 3.685467 | -3.259998 | 3.250178 | 1.303936 | 13.78732 | 5.082001
2018-01-28 11:29 | 63149.8111 | 1560.0001 | 5 | 6 | 3.657201 | -3.260037 | 3.250178 | 1.412594 | 13.78732 | 5.480873
2018-01-28 11:31 | 63269.8111 | 1680.0001 | 5 | 6 | 3.632501 | -3.259996 | 3.250178 | 1.521261 | 13.78732 | 5.876929
2018-01-28 11:33 | 63389.8112 | 1800.0002 | 5 | 6 | 3.61084 | -3.260057 | 3.250178 | 1.629923 | 13.78732 | 6.270454
2018-01-28 11:35 | 63509.8119 | 1920.0009 | 5 | 6 | 3.589272 | -3.260029 | 3.250178 | 1.738586 | 13.78732 | 6.661651
2018-01-28 11:37 | 63629.8119 | 2040.0009 | 5 | 6 | 3.567435 | -3.259988 | 3.250178 | 1.84724 | 13.78732 | 7.050431
2018-01-28 11:39 | 63749.8119 | 2160.0009 | 5 | 6 | 3.549196 | -3.259999 | 3.250178 | 1.955909 | 13.78732 | 7.437082
2018-01-28 11:41 | 63869.8111 | 2280.0001 | 5 | 6 | 3.533921 | -3.259974 | 3.250178 | 2.064567 | 13.78732 | 7.821865
2018-01-28 11:43 | 63989.8119 | 2400.0009 | 5 | 6 | 3.519617 | -3.260054 | 3.250178 | 2.173224 | 13.78732 | 8.205082
2018-01-28 11:45 | 64109.8112 | 2520.0002 | 5 | 6 | 3.503313 | -3.259985 | 3.250178 | 2.281895 | 13.78732 | 8.586707
2018-01-28 11:47 | 64229.8111 | 2640.0001 | 5 | 6 | 3.487612 | -3.260023 | 3.250178 | 2.390554 | 13.78732 | 8.966495
2018-01-28 11:49 | 64349.8112 | 2760.0002 | 5 | 6 | 3.47306 | -3.260092 | 3.250178 | 2.499208 | 13.78732 | 9.344646
2018-01-28 11:51 | 64469.812 | 2880.001 | 5 | 6 | 3.458436 | -3.259998 | 3.250178 | 2.607871 | 13.78732 | 9.721269
2018-01-28 11:53 | 64589.8119 | 3000.0009 | 5 | 6 | 3.438803 | -3.26007 | 3.250178 | 2.716532 | 13.78732 | 10.09607
2018-01-28 11:55 | 64709.8119 | 3120.0009 | 5 | 6 | 3.410182 | -3.259999 | 3.250178 | 2.825204 | 13.78732 | 10.46827
2018-01-28 11:57 | 64829.8111 | 3240.0001 | 5 | 6 | 3.374139 | -3.260042 | 3.250178 | 2.933869 | 13.78732 | 10.837
2018-01-28 11:59 | 64949.8119 | 3360.0009 | 5 | 6 | 3.320209 | -3.26007 | 3.250178 | 3.042528 | 13.78732 | 11.20091
2018-01-28 12:01 | 65069.8112 | 3480.0002 | 5 | 6 | 3.219207 | -3.260067 | 3.250178 | 3.151191 | 13.78732 | 11.5569
2018-01-28 12:03 | 65174.9477 | 3585.1367 | 5 | 6 | 2.999994 | -3.260115 | 3.250178 | 3.246401 | 13.78732 | 11.8549
2018-01-28 12:05 | 65294.99 | 120.0008 | 6 | 6 | 3.494498 | 0 | 3.250178 | 3.246401 | 13.78732 | 11.8549
2018-01-28 12:07 | 65414.99 | 240.0008 | 6 | 6 | 3.517348 | 0 | 3.250178 | 3.246401 | 13.78732 | 11.8549
2018-01-28 12:08 | 65474.99 | 300.0022 | 6 | 6 | 3.522229 | 0 | 3.250178 | 3.246401 | 13.78732 | 11.8549
2018-01-28 12:08 | 65475 | 0.0025 | 7 | 7 | 3.522253 | 0 | 0 | 0 | 0 | 0
2018-01-28 12:10 | 65595.08 | 120.001 | 2 | 7 | 4.037237 | 4.889983 | 0.1624011 | 0 | 0.6446977 | 0
2018-01-28 12:12 | 65715.08 | 240.0002 | 2 | 7 | 4.080396 | 4.890018 | 0.3253869 | 0 | 1.306094 | 0
2018-01-28 12:14 | 65835.08 | 360.0002 | 2 | 7 | 4.117758 | 4.889945 | 0.4883786 | 0 | 1.97442 | 0
2018-01-28 12:16 | 65955.08 | 480.0002 | 2 | 7 | 4.144254 | 4.889964 | 0.6513811 | 0 | 2.647877 | 0
2018-01-28 12:18 | 66075.08 | 600.001 | 2 | 7 | 4.166828 | 4.890021 | 0.8143784 | 0 | 3.325234 | 0
2018-01-28 12:20 | 66195.08 | 720.001 | 2 | 7 | 4.192039 | 4.890018 | 0.9773676 | 0 | 4.006384 | 0
2018-01-28 12:22 | 66315.08 | 840.0003 | 2 | 7 | 4.200268 | 4.55148 | 1.136071 | 0 | 4.672788 | 0
2018-01-28 12:24 | 66435.08 | 960.001 | 2 | 7 | 4.200233 | 4.194467 | 1.281623 | 0 | 5.284146 | 0
2018-01-28 12:26 | 66555.08 | 1080.001 | 2 | 7 | 4.20026 | 3.891946 | 1.41626 | 0 | 5.849658 | 0
2018-01-28 12:28 | 66675.08 | 1200.0011 | 2 | 7 | 4.200269 | 3.612002 | 1.541385 | 0 | 6.375212 | 0
2018-01-28 12:30 | 66795.08 | 1320.0002 | 2 | 7 | 4.200285 | 3.31251 | 1.656873 | 0 | 6.860293 | 0
2018-01-28 12:30 | 66814.68 | 1339.5985 | 2 | 7 | 4.20027 | 3.259999 | 1.674766 | 0 | 6.935449 | 0
2018-01-28 12:32 | 66934.69 | 120.0001 | 3 | 7 | 4.221511 | 3.260034 | 1.78305 | 0 | 7.391325 | 0
2018-01-28 12:34 | 67054.69 | 240.0009 | 3 | 7 | 4.246309 | 3.260037 | 1.891713 | 0 | 7.85137 | 0
2018-01-28 12:36 | 67174.69 | 360.001 | 3 | 7 | 4.273054 | 3.26002 | 2.000371 | 0 | 8.314196 | 0
2018-01-28 12:38 | 67294.69 | 480.0009 | 3 | 7 | 4.30415 | 3.260047 | 2.109039 | 0 | 8.780182 | 0
2018-01-28 12:40 | 67414.69 | 600.001 | 3 | 7 | 4.3406 | 3.260051 | 2.217701 | 0 | 9.249836 | 0
2018-01-28 12:42 | 67534.69 | 720.0001 | 3 | 7 | 4.377649 | 3.259994 | 2.326354 | 0 | 9.723454 | 0
2018-01-28 12:44 | 67654.69 | 840.0002 | 3 | 7 | 4.400279 | 3.030292 | 2.433316 | 0 | 10.19339 | 0
2018-01-28 12:46 | 67774.69 | 960.001 | 3 | 7 | 4.400245 | 2.629191 | 2.527469 | 0 | 10.60769 | 0
2018-01-28 12:48 | 67894.69 | 1080.0009 | 3 | 7 | 4.400265 | 2.270408 | 2.609084 | 0 | 10.96682 | 0
2018-01-28 12:50 | 68014.69 | 1200.001 | 3 | 7 | 4.400241 | 1.966125 | 2.679455 | 0 | 11.27646 | 0
2018-01-28 12:52 | 68134.69 | 1320 | 3 | 7 | 4.400256 | 1.724288 | 2.740838 | 0 | 11.54657 | 0
2018-01-28 12:54 | 68254.69 | 1440.0002 | 3 | 7 | 4.400181 | 1.521177 | 2.794859 | 0 | 11.78427 | 0
2018-01-28 12:56 | 68374.69 | 1560.0001 | 3 | 7 | 4.400236 | 1.338227 | 2.842489 | 0 | 11.99385 | 0
2018-01-28 12:58 | 68494.69 | 1680.0002 | 3 | 7 | 4.400191 | 1.167401 | 2.884159 | 0 | 12.17721 | 0
2018-01-28 13:00 | 68614.69 | 1800.0001 | 3 | 7 | 4.400228 | 1.035832 | 2.920814 | 0 | 12.3385 | 0
2018-01-28 13:02 | 68734.69 | 1920.0009 | 3 | 7 | 4.400171 | 0.9246969 | 2.953417 | 0 | 12.48196 | 0
2018-01-28 13:04 | 68854.69 | 2040.0002 | 3 | 7 | 4.400227 | 0.8283052 | 2.982613 | 0 | 12.61043 | 0
2018-01-28 13:06 | 68974.69 | 2160 | 3 | 7 | 4.40019 | 0.7339497 | 3.008645 | 0 | 12.72498 | 0
2018-01-28 13:08 | 69094.69 | 2280.0002 | 3 | 7 | 4.400189 | 0.6541443 | 3.031713 | 0 | 12.82648 | 0
2018-01-28 13:10 | 69214.69 | 2400.0001 | 3 | 7 | 4.400124 | 0.5890474 | 3.052408 | 0 | 12.91754 | 0
2018-01-28 13:12 | 69334.69 | 2520.0002 | 3 | 7 | 4.400134 | 0.5351076 | 3.07114 | 0 | 12.99996 | 0
2018-01-28 13:14 | 69454.69 | 2640.0002 | 3 | 7 | 4.400177 | 0.4849043 | 3.088157 | 0 | 13.07484 | 0
2018-01-28 13:16 | 69574.69 | 2760.0001 | 3 | 7 | 4.400163 | 0.4350863 | 3.103461 | 0 | 13.14218 | 0
2018-01-28 13:18 | 69694.69 | 2880.001 | 3 | 7 | 4.400176 | 0.3960066 | 3.117279 | 0 | 13.20298 | 0
2018-01-28 13:20 | 69814.69 | 3000.0009 | 3 | 7 | 4.400157 | 0.3635101 | 3.12991 | 0 | 13.25856 | 0
2018-01-28 13:22 | 69934.69 | 3120.001 | 3 | 7 | 4.400151 | 0.3339853 | 3.141533 | 0 | 13.3097 | 0
2018-01-28 13:24 | 70054.69 | 3240.001 | 3 | 7 | 4.400132 | 0.303586 | 3.152167 | 0 | 13.35649 | 0
2018-01-28 13:26 | 70174.69 | 3360.0002 | 3 | 7 | 4.400124 | 0.2764177 | 3.161812 | 0 | 13.39893 | 0
2018-01-28 13:28 | 70294.69 | 3480.001 | 3 | 7 | 4.400123 | 0.2556944 | 3.170667 | 0 | 13.4379 | 0
2018-01-28 13:30 | 70414.69 | 3600.0001 | 3 | 7 | 4.400117 | 0.237361 | 3.178873 | 0 | 13.47401 | 0
2018-01-28 13:32 | 70534.69 | 3720.001 | 3 | 7 | 4.400147 | 0.219698 | 3.186482 | 0 | 13.50749 | 0
2018-01-28 13:34 | 70654.69 | 3840.0002 | 3 | 7 | 4.40013 | 0.1996431 | 3.193456 | 0 | 13.53817 | 0
2018-01-28 13:36 | 70774.69 | 3960.001 | 3 | 7 | 4.400092 | 0.1841364 | 3.199849 | 0 | 13.5663 | 0
2018-01-28 13:38 | 70894.69 | 4080.0001 | 3 | 7 | 4.400044 | 0.1713743 | 3.205791 | 0 | 13.59245 | 0
2018-01-28 13:40 | 71014.69 | 4200.0002 | 3 | 7 | 4.400168 | 0.1619158 | 3.211353 | 0 | 13.61692 | 0
2018-01-28 13:42 | 71134.69 | 4320.0002 | 3 | 7 | 4.400089 | 0.1478024 | 3.216516 | 0 | 13.63964 | 0
2018-01-28 13:44 | 71254.69 | 4440.0009 | 3 | 7 | 4.400115 | 0.1365385 | 3.221243 | 0 | 13.66044 | 0
2018-01-28 13:46 | 71374.69 | 4560.0001 | 3 | 7 | 4.400062 | 0.1269903 | 3.225632 | 0 | 13.67975 | 0
2018-01-28 13:48 | 71494.69 | 4680 | 3 | 7 | 4.400108 | 0.1202784 | 3.229748 | 0 | 13.69786 | 0
2018-01-28 13:50 | 71614.69 | 4800.001 | 3 | 7 | 4.400094 | 0.1115389 | 3.233607 | 0 | 13.71484 | 0
2018-01-28 13:52 | 71734.69 | 4920.0009 | 3 | 7 | 4.400067 | 0.1016293 | 3.237169 | 0 | 13.73051 | 0
2018-01-28 13:54 | 71854.69 | 5040.0009 | 3 | 7 | 4.400106 | 0.09532928 | 3.240456 | 0 | 13.74498 | 0
2018-01-28 13:56 | 71974.69 | 5160.0001 | 3 | 7 | 4.400091 | 0.08959389 | 3.24353 | 0 | 13.7585 | 0
2018-01-28 13:58 | 72094.69 | 5280.0009 | 3 | 7 | 4.400109 | 0.08440018 | 3.246433 | 0 | 13.77128 | 0
2018-01-28 13:59 | 72138.8 | 5324.1047 | 3 | 7 | 4.40006 | 0.08149052 | 3.247452 | 0 | 13.77576 | 0
2018-01-28 14:01 | 72258.84 | 119.9999 | 4 | 7 | 4.392408 | 0 | 3.247452 | 0 | 13.77576 | 0
2018-01-28 14:03 | 72378.84 | 239.9999 | 4 | 7 | 4.39146 | 0 | 3.247452 | 0 | 13.77576 | 0
2018-01-28 14:04 | 72438.84 | 300.0014 | 4 | 7 | 4.391072 | 0 | 3.247452 | 0 | 13.77576 | 0
2018-01-28 14:06 | 72558.92 | 120.001 | 5 | 7 | 4.092334 | -3.259996 | 3.247452 | 0.1086576 | 13.77576 | 0.4484759
2018-01-28 14:08 | 72678.92 | 240.0002 | 5 | 7 | 4.051664 | -3.260036 | 3.247452 | 0.2173135 | 13.77576 | 0.8909056
2018-01-28 14:10 | 72798.92 | 360.001 | 5 | 7 | 4.008779 | -3.259975 | 3.247452 | 0.3259708 | 13.77576 | 1.328848
2018-01-28 14:12 | 72918.92 | 480.0002 | 5 | 7 | 3.967853 | -3.259992 | 3.247452 | 0.4346392 | 13.77576 | 1.762219
2018-01-28 14:14 | 73038.92 | 600.001 | 5 | 7 | 3.929286 | -3.259967 | 3.247452 | 0.543299 | 13.77576 | 2.191253
2018-01-28 14:16 | 73158.92 | 720.001 | 5 | 7 | 3.892408 | -3.259953 | 3.247452 | 0.6519643 | 13.77576 | 2.616235
2018-01-28 14:18 | 73278.92 | 840.0002 | 5 | 7 | 3.854163 | -3.259983 | 3.247452 | 0.7606239 | 13.77576 | 3.037128
2018-01-28 14:20 | 73398.92 | 960.0001 | 5 | 7 | 3.815638 | -3.260008 | 3.247452 | 0.8692831 | 13.77576 | 3.453787
2018-01-28 14:22 | 73518.92 | 1080.001 | 5 | 7 | 3.780259 | -3.260008 | 3.247452 | 0.9779443 | 13.77576 | 3.866458
2018-01-28 14:24 | 73638.92 | 1200.001 | 5 | 7 | 3.747882 | -3.260035 | 3.247452 | 1.08661 | 13.77576 | 4.275448
2018-01-28 14:26 | 73758.92 | 1320.0002 | 5 | 7 | 3.717464 | -3.260054 | 3.247452 | 1.195263 | 13.77576 | 4.681008
2018-01-28 14:28 | 73878.92 | 1440.0002 | 5 | 7 | 3.686356 | -3.259996 | 3.247452 | 1.303927 | 13.77576 | 5.083282
2018-01-28 14:30 | 73998.92 | 1560.001 | 5 | 7 | 3.658438 | -3.260021 | 3.247452 | 1.412595 | 13.77576 | 5.482315
2018-01-28 14:32 | 74118.92 | 1680.001 | 5 | 7 | 3.633896 | -3.259998 | 3.247452 | 1.521256 | 13.77576 | 5.878485
2018-01-28 14:34 | 74238.92 | 1800.0001 | 5 | 7 | 3.611985 | -3.260017 | 3.247452 | 1.629912 | 13.77576 | 6.272135
2018-01-28 14:36 | 74358.92 | 1920.0002 | 5 | 7 | 3.590144 | -3.259983 | 3.247452 | 1.73857 | 13.77576 | 6.663425
2018-01-28 14:38 | 74478.92 | 2040.0002 | 5 | 7 | 3.568373 | -3.259992 | 3.247452 | 1.847231 | 13.77576 | 7.052319
2018-01-28 14:40 | 74598.92 | 2160.001 | 5 | 7 | 3.550304 | -3.259987 | 3.247452 | 1.955894 | 13.77576 | 7.439062
2018-01-28 14:42 | 74718.92 | 2280.001 | 5 | 7 | 3.535151 | -3.259996 | 3.247452 | 2.064559 | 13.77576 | 7.823997
2018-01-28 14:44 | 74838.92 | 2400.0002 | 5 | 7 | 3.520644 | -3.259982 | 3.247452 | 2.173219 | 13.77576 | 8.207345
2018-01-28 14:46 | 74958.92 | 2520.001 | 5 | 7 | 3.503951 | -3.260029 | 3.247452 | 2.281882 | 13.77576 | 8.58903
2018-01-28 14:48 | 75078.92 | 2640.001 | 5 | 7 | 3.48838 | -3.259999 | 3.247452 | 2.390541 | 13.77576 | 8.968894
2018-01-28 14:50 | 75198.92 | 2760.0002 | 5 | 7 | 3.473875 | -3.260039 | 3.247452 | 2.499204 | 13.77576 | 9.347164
2018-01-28 14:52 | 75318.92 | 2880.001 | 5 | 7 | 3.45953 | -3.260029 | 3.247452 | 2.607857 | 13.77576 | 9.723866
2018-01-28 14:54 | 75438.92 | 3000.0002 | 5 | 7 | 3.439735 | -3.259988 | 3.247452 | 2.716524 | 13.77576 | 10.0988
2018-01-28 14:56 | 75558.92 | 3120.0002 | 5 | 7 | 3.411201 | -3.259996 | 3.247452 | 2.825191 | 13.77576 | 10.47107
2018-01-28 14:58 | 75678.92 | 3240.0002 | 5 | 7 | 3.375594 | -3.260057 | 3.247452 | 2.933852 | 13.77576 | 10.83992
2018-01-28 15:00 | 75798.92 | 3360.001 | 5 | 7 | 3.321461 | -3.260062 | 3.247452 | 3.042511 | 13.77576 | 11.20397
2018-01-28 15:02 | 75918.92 | 3480.001 | 5 | 7 | 3.219476 | -3.260081 | 3.247452 | 3.151174 | 13.77576 | 11.56004
2018-01-28 15:04 | 76022.88 | 3583.952 | 5 | 7 | 2.999984 | -3.260019 | 3.247452 | 3.2453 | 13.77576 | 11.85465
2018-01-28 15:06 | 76142.91 | 119.9999 | 6 | 7 | 3.491274 | 0 | 3.247452 | 3.245311 | 13.77576 | 11.85468
2018-01-28 15:08 | 76262.92 | 240.0007 | 6 | 7 | 3.513827 | 0 | 3.247452 | 3.245311 | 13.77576 | 11.85468
2018-01-28 15:09 | 76322.92 | 300.0006 | 6 | 7 | 3.518568 | 0 | 3.247452 | 3.245311 | 13.77576 | 11.85468
2018-01-28 15:09 | 76322.92 | 0.0025 | 7 | 8 | 3.51852 | 0 | 0 | 0 | 0 | 0
2018-01-28 15:11 | 76443 | 120.0002 | 2 | 8 | 4.036572 | 4.889947 | 0.1623952 | 0 | 0.6443585 | 0
2018-01-28 15:13 | 76563.01 | 240.001 | 2 | 8 | 4.079982 | 4.889894 | 0.3253928 | 0 | 1.305709 | 0
2018-01-28 15:15 | 76683 | 360.0002 | 2 | 8 | 4.116928 | 4.889888 | 0.4883798 | 0 | 1.973906 | 0
2018-01-28 15:17 | 76803.01 | 480.001 | 2 | 8 | 4.143392 | 4.889873 | 0.6513782 | 0 | 2.647201 | 0
2018-01-28 15:19 | 76923.01 | 600.001 | 2 | 8 | 4.165856 | 4.889901 | 0.8143565 | 0 | 3.324316 | 0
2018-01-28 15:21 | 77043 | 720.0002 | 2 | 8 | 4.191615 | 4.889892 | 0.977338 | 0 | 4.005315 | 0
2018-01-28 15:23 | 77163.01 | 840.0011 | 2 | 8 | 4.200269 | 4.559026 | 1.136184 | 0 | 4.672301 | 0
2018-01-28 15:25 | 77283.01 | 960.001 | 2 | 8 | 4.200272 | 4.200385 | 1.281986 | 0 | 5.28471 | 0
2018-01-28 15:27 | 77403.01 | 1080.001 | 2 | 8 | 4.200238 | 3.896247 | 1.416777 | 0 | 5.850864 | 0
2018-01-28 15:29 | 77523.01 | 1200.001 | 2 | 8 | 4.200264 | 3.615478 | 1.542041 | 0 | 6.377008 | 0
2018-01-28 15:31 | 77643.01 | 1320.0009 | 2 | 8 | 4.200258 | 3.312064 | 1.657616 | 0 | 6.862454 | 0
2018-01-28 15:31 | 77662.59 | 1339.5825 | 2 | 8 | 4.200259 | 3.259999 | 1.6755 | 0 | 6.937568 | 0
2018-01-28 15:33 | 77782.6 | 120.0002 | 3 | 8 | 4.221303 | 3.260032 | 1.783781 | 0 | 7.393418 | 0
2018-01-28 15:35 | 77902.6 | 240.001 | 3 | 8 | 4.245971 | 3.260068 | 1.892442 | 0 | 7.853427 | 0
2018-01-28 15:37 | 78022.6 | 360.001 | 3 | 8 | 4.272781 | 3.260028 | 2.001104 | 0 | 8.316224 | 0
2018-01-28 15:39 | 78142.6 | 480.001 | 3 | 8 | 4.304252 | 3.260051 | 2.109772 | 0 | 8.782198 | 0
2018-01-28 15:41 | 78262.6 | 600.0002 | 3 | 8 | 4.340763 | 3.259971 | 2.218432 | 0 | 9.251863 | 0
2018-01-28 15:43 | 78382.6 | 720.0003 | 3 | 8 | 4.377847 | 3.25998 | 2.327098 | 0 | 9.725565 | 0
2018-01-28 15:45 | 78502.6 | 840.001 | 3 | 8 | 4.400249 | 3.031117 | 2.434044 | 0 | 10.19544 | 0
2018-01-28 15:47 | 78622.6 | 960.0011 | 3 | 8 | 4.400288 | 2.628184 | 2.528175 | 0 | 10.60964 | 0
2018-01-28 15:49 | 78742.6 | 1080.0002 | 3 | 8 | 4.400253 | 2.263761 | 2.60963 | 0 | 10.96807 | 0
2018-01-28 15:51 | 78862.6 | 1200.0011 | 3 | 8 | 4.400188 | 1.963976 | 2.679891 | 0 | 11.27723 | 0
2018-01-28 15:53 | 78982.6 | 1320.0001 | 3 | 8 | 4.400221 | 1.721748 | 2.74122 | 0 | 11.54709 | 0
2018-01-28 15:55 | 79102.6 | 1440.0011 | 3 | 8 | 4.400229 | 1.520097 | 2.795185 | 0 | 11.78455 | 0
2018-01-28 15:57 | 79222.6 | 1560.0002 | 3 | 8 | 4.400245 | 1.335064 | 2.842733 | 0 | 11.99377 | 0
2018-01-28 15:59 | 79342.6 | 1680.0002 | 3 | 8 | 4.400225 | 1.16536 | 2.884293 | 0 | 12.17665 | 0
2018-01-28 16:01 | 79462.6 | 1800.0003 | 3 | 8 | 4.400189 | 1.032789 | 2.920862 | 0 | 12.33756 | 0
2018-01-28 16:03 | 79582.6 | 1920.001 | 3 | 8 | 4.400217 | 0.9234285 | 2.953393 | 0 | 12.4807 | 0
2018-01-28 16:05 | 79702.6 | 2040.002 | 3 | 8 | 4.400202 | 0.8259487 | 2.982529 | 0 | 12.6089 | 0
2018-01-28 16:07 | 79822.6 | 2160.0001 | 3 | 8 | 4.400151 | 0.7308712 | 3.008491 | 0 | 12.72314 | 0
2018-01-28 16:09 | 79942.6 | 2280.0003 | 3 | 8 | 4.400159 | 0.6523037 | 3.03149 | 0 | 12.82435 | 0
2018-01-28 16:11 | 80062.6 | 2400.0002 | 3 | 8 | 4.400188 | 0.5887575 | 3.052147 | 0 | 12.91524 | 0
2018-01-28 16:13 | 80182.6 | 2520.001 | 3 | 8 | 4.400138 | 0.5344238 | 3.070864 | 0 | 12.9976 | 0
2018-01-28 16:15 | 80302.6 | 2640.0002 | 3 | 8 | 4.400202 | 0.4840593 | 3.087834 | 0 | 13.07227 | 0
2018-01-28 16:17 | 80422.6 | 2760.0002 | 3 | 8 | 4.400124 | 0.4327507 | 3.10308 | 0 | 13.13935 | 0
2018-01-28 16:19 | 80542.6 | 2880.0003 | 3 | 8 | 4.40016 | 0.3945827 | 3.116853 | 0 | 13.19995 | 0
2018-01-28 16:21 | 80662.6 | 3000.001 | 3 | 8 | 4.400141 | 0.3621702 | 3.129435 | 0 | 13.25532 | 0
2018-01-28 16:23 | 80782.6 | 3120.0002 | 3 | 8 | 4.400156 | 0.333231 | 3.14102 | 0 | 13.30629 | 0
2018-01-28 16:25 | 80902.6 | 3240.0002 | 3 | 8 | 4.40012 | 0.3017902 | 3.151607 | 0 | 13.35288 | 0
2018-01-28 16:27 | 81022.6 | 3360.0003 | 3 | 8 | 4.400139 | 0.276062 | 3.16121 | 0 | 13.39513 | 0
2018-01-28 16:29 | 81142.6 | 3480.0011 | 3 | 8 | 4.400122 | 0.2545958 | 3.170041 | 0 | 13.43399 | 0
2018-01-28 16:31 | 81262.6 | 3600.001 | 3 | 8 | 4.400136 | 0.2373695 | 3.178227 | 0 | 13.47001 | 0
2018-01-28 16:33 | 81382.6 | 3720.0003 | 3 | 8 | 4.400174 | 0.2197552 | 3.185824 | 0 | 13.50344 | 0
2018-01-28 16:35 | 81502.6 | 3840.0002 | 3 | 8 | 4.400168 | 0.1996603 | 3.19278 | 0 | 13.53404 | 0
2018-01-28 16:37 | 81622.6 | 3960.0011 | 3 | 8 | 4.400118 | 0.1848907 | 3.199164 | 0 | 13.56213 | 0
2018-01-28 16:39 | 81742.6 | 4080.0002 | 3 | 8 | 4.400091 | 0.1724052 | 3.205101 | 0 | 13.58826 | 0
2018-01-28 16:41 | 81862.6 | 4200.001 | 3 | 8 | 4.400118 | 0.1610584 | 3.210666 | 0 | 13.61274 | 0
2018-01-28 16:43 | 81982.6 | 4320.0003 | 3 | 8 | 4.400122 | 0.1481876 | 3.215823 | 0 | 13.63544 | 0
2018-01-28 16:45 | 82102.6 | 4440.001 | 3 | 8 | 4.400059 | 0.1357994 | 3.220546 | 0 | 13.65622 | 0
2018-01-28 16:47 | 82222.6 | 4560.0011 | 3 | 8 | 4.400086 | 0.1273365 | 3.22493 | 0 | 13.67551 | 0
2018-01-28 16:49 | 82342.6 | 4680.001 | 3 | 8 | 4.400083 | 0.119586 | 3.229051 | 0 | 13.69364 | 0
2018-01-28 16:51 | 82462.6 | 4800.0003 | 3 | 8 | 4.40009 | 0.111537 | 3.232915 | 0 | 13.71064 | 0
2018-01-28 16:53 | 82582.6 | 4920.001 | 3 | 8 | 4.400094 | 0.1016397 | 3.236471 | 0 | 13.72629 | 0
2018-01-28 16:55 | 82702.6 | 5040.0003 | 3 | 8 | 4.400076 | 0.09536362 | 3.239753 | 0 | 13.74073 | 0
2018-01-28 16:57 | 82822.6 | 5160.0011 | 3 | 8 | 4.400044 | 0.08933926 | 3.242831 | 0 | 13.75427 | 0
2018-01-28 16:59 | 82942.6 | 5280.0002 | 3 | 8 | 4.40004 | 0.08433437 | 3.245738 | 0 | 13.76706 | 0
2018-01-28 17:00 | 82982.83 | 5320.2297 | 3 | 8 | 4.400005 | 0.08149529 | 3.246672 | 0 | 13.77117 | 0
2018-01-28 17:02 | 83102.87164 | 120.0008 | 4 | 8 | 4.392393 | 0 | 3.246672 | 0 | 13.77118 | 0
2018-01-28 17:04 | 83222.87164 | 240.0008 | 4 | 8 | 4.391443 | 0 | 3.246672 | 0 | 13.77118 | 0
2018-01-28 17:05 | 83282.87304 | 300.0022 | 4 | 8 | 4.391071 | 0 | 3.246672 | 0 | 13.77118 | 0
2018-01-28 17:07 | 83402.95 | 120.0001 | 5 | 8 | 4.093264 | -3.259995 | 3.246672 | 0.1086463 | 13.77118 | 0.4485191
2018-01-28 17:09 | 83522.95 | 240.0001 | 5 | 8 | 4.052624 | -3.259928 | 3.246672 | 0.2173191 | 13.77118 | 0.8911222
2018-01-28 17:11 | 83642.95 | 360.0009 | 5 | 8 | 4.009483 | -3.260026 | 3.246672 | 0.3259747 | 13.77118 | 1.329148
2018-01-28 17:13 | 83762.95 | 480.0001 | 5 | 8 | 3.968898 | -3.259996 | 3.246672 | 0.434635 | 13.77118 | 1.762586
2018-01-28 17:15 | 83882.95 | 600.0001 | 5 | 8 | 3.930314 | -3.260001 | 3.246672 | 0.5433073 | 13.77118 | 2.191785
2018-01-28 17:17 | 84002.95 | 720.0009 | 5 | 8 | 3.893294 | -3.259975 | 3.246672 | 0.6519684 | 13.77118 | 2.616857
2018-01-28 17:19 | 84122.95 | 840.0009 | 5 | 8 | 3.854935 | -3.260017 | 3.246672 | 0.7606227 | 13.77118 | 3.037819
2018-01-28 17:21 | 84242.95 | 960.0009 | 5 | 8 | 3.816254 | -3.259969 | 3.246672 | 0.8692926 | 13.77118 | 3.4546
2018-01-28 17:23 | 84362.95 | 1080.0009 | 5 | 8 | 3.780959 | -3.259982 | 3.246672 | 0.9779564 | 13.77118 | 3.867349
2018-01-28 17:25 | 84482.95 | 1200.0001 | 5 | 8 | 3.748525 | -3.26006 | 3.246672 | 1.086617 | 13.77118 | 4.276384
2018-01-28 17:27 | 84602.95 | 1320.0001 | 5 | 8 | 3.717854 | -3.25996 | 3.246672 | 1.195276 | 13.77118 | 4.682021
2018-01-28 17:29 | 84722.95 | 1440.0001 | 5 | 8 | 3.686586 | -3.260033 | 3.246672 | 1.303935 | 13.77118 | 5.084304
2018-01-28 17:31 | 84842.95 | 1560.0009 | 5 | 8 | 3.65878 | -3.259975 | 3.246672 | 1.412599 | 13.77118 | 5.483358
2018-01-28 17:33 | 84962.95 | 1680.0002 | 5 | 8 | 3.634447 | -3.259975 | 3.246672 | 1.521254 | 13.77118 | 5.879556
2018-01-28 17:35 | 85082.95 | 1800.0001 | 5 | 8 | 3.612657 | -3.260006 | 3.246672 | 1.629914 | 13.77118 | 6.273293
2018-01-28 17:37 | 85202.95 | 1920 | 5 | 8 | 3.590557 | -3.259982 | 3.246672 | 1.738582 | 13.77118 | 6.664685
2018-01-28 17:39 | 85322.95 | 2040.0001 | 5 | 8 | 3.568805 | -3.259994 | 3.246672 | 1.847239 | 13.77118 | 7.053611
2018-01-28 17:41 | 85442.95 | 2160.0001 | 5 | 8 | 3.5507 | -3.259939 | 3.246672 | 1.955899 | 13.77118 | 7.440391
2018-01-28 17:43 | 85562.95 | 2280.0001 | 5 | 8 | 3.535452 | -3.25999 | 3.246672 | 2.064558 | 13.77118 | 7.825343
2018-01-28 17:45 | 85682.95 | 2400.0001 | 5 | 8 | 3.52075 | -3.260003 | 3.246672 | 2.17322 | 13.77118 | 8.208718
2018-01-28 17:47 | 85802.95 | 2520.0001 | 5 | 8 | 3.504094 | -3.25996 | 3.246672 | 2.281885 | 13.77118 | 8.59042
2018-01-28 17:49 | 85922.95 | 2640.0009 | 5 | 8 | 3.488771 | -3.259998 | 3.246672 | 2.390539 | 13.77118 | 8.970297
2018-01-28 17:51 | 86042.95 | 2760.0009 | 5 | 8 | 3.47439 | -3.259967 | 3.246672 | 2.499207 | 13.77118 | 9.348639
2018-01-28 17:53 | 86162.95 | 2880.0001 | 5 | 8 | 3.459976 | -3.259947 | 3.246672 | 2.607864 | 13.77118 | 9.725407
2018-01-28 17:55 | 86282.95 | 3000.0001 | 5 | 8 | 3.439964 | -3.259921 | 3.246672 | 2.716527 | 13.77118 | 10.10037
2018-01-28 17:57 | 86402.95 | 3120.0009 | 5 | 8 | 3.411901 | -3.259965 | 3.246672 | 2.825186 | 13.77118 | 10.47266
2018-01-28 17:59 | 86522.95 | 3240.0001 | 5 | 8 | 3.376208 | -3.259921 | 3.246672 | 2.933842 | 13.77118 | 10.84156
2018-01-28 18:01 | 86642.95 | 3360.0008 | 5 | 8 | 3.322087 | -3.259946 | 3.246672 | 3.04251 | 13.77118 | 11.20571
2018-01-28 18:03 | 86762.95 | 3480.0009 | 5 | 8 | 3.21922 | -3.259967 | 3.246672 | 3.151165 | 13.77118 | 11.56178
2018-01-28 18:05 | 86865.87 | 3582.9136 | 5 | 8 | 2.999999 | -3.25996 | 3.246672 | 3.244357 | 13.77118 | 11.85343
2018-01-28 18:07 | 86985.91 | 120.0007 | 6 | 8 | 3.48882 | 0 | 3.246672 | 3.244357 | 13.77118 | 11.85343
2018-01-28 18:09 | 87105.91 | 239.9999 | 6 | 8 | 3.511147 | 0 | 3.246672 | 3.244357 | 13.77118 | 11.85343
2018-01-28 18:10 | 87165.91 | 300.0013 | 6 | 8 | 3.515777 | 0 | 3.246672 | 3.244357 | 13.77118 | 11.85343
2018-01-28 18:10 | 87165.92 | 0.0025 | 7 | 9 | 3.515965 | 0 | 0 | 0 | 0 | 0
2018-01-28 18:12 | 87286 | 120.0009 | 2 | 9 | 4.035979 | 4.889922 | 0.1623885 | 4e-12 | 0.6440765 | 1.5e-11
2018-01-28 18:14 | 87406 | 240.0001 | 2 | 9 | 4.079415 | 4.88989 | 0.3253751 | 4e-12 | 1.305287 | 1.5e-11
2018-01-28 18:16 | 87526 | 360.0009 | 2 | 9 | 4.116364 | 4.889939 | 0.4883688 | 4e-12 | 1.973421 | 1.5e-11
2018-01-28 18:18 | 87646 | 480.0009 | 2 | 9 | 4.142819 | 4.889899 | 0.6513721 | 4e-12 | 2.646641 | 1.5e-11
2018-01-28 18:20 | 87766 | 600.0009 | 2 | 9 | 4.165264 | 4.889884 | 0.8143494 | 4e-12 | 3.323647 | 1.5e-11
2018-01-28 18:22 | 87886 | 720.0001 | 2 | 9 | 4.191045 | 4.889947 | 0.9773422 | 4e-12 | 4.0046 | 1.5e-11
2018-01-28 18:24 | 88006 | 840.0002 | 2 | 9 | 4.200271 | 4.569343 | 1.136408 | 4e-12 | 4.672487 | 1.5e-11
2018-01-28 18:26 | 88126 | 960.0009 | 2 | 9 | 4.200264 | 4.212789 | 1.282578 | 4e-12 | 5.28644 | 1.5e-11
2018-01-28 18:28 | 88246 | 1080.0009 | 2 | 9 | 4.200212 | 3.908048 | 1.41776 | 4e-12 | 5.854237 | 1.5e-11
2018-01-28 18:30 | 88366 | 1200.0002 | 2 | 9 | 4.200253 | 3.622033 | 1.543317 | 4e-12 | 6.381606 | 1.5e-11
2018-01-28 18:32 | 88486 | 1320.0008 | 2 | 9 | 4.200246 | 3.314555 | 1.659024 | 4e-12 | 6.867607 | 1.5e-11
2018-01-28 18:32 | 88507.28 | 1341.2839 | 2 | 9 | 4.200308 | 3.259982 | 1.678461 | 4e-12 | 6.949248 | 1.5e-11
2018-01-28 18:34 | 88627.29 | 120.0009 | 3 | 9 | 4.221304 | 3.259994 | 1.786738 | 4e-12 | 7.405081 | 1.5e-11
2018-01-28 18:36 | 88747.29 | 240.0008 | 3 | 9 | 4.246167 | 3.259965 | 1.895399 | 4e-12 | 7.865098 | 1.5e-11
2018-01-28 18:38 | 88867.29 | 360.0009 | 3 | 9 | 4.27301 | 3.259994 | 2.00406 | 4e-12 | 8.327914 | 1.5e-11
2018-01-28 18:40 | 88987.29 | 480.0001 | 3 | 9 | 4.304568 | 3.259967 | 2.11272 | 4e-12 | 8.793882 | 1.5e-11
2018-01-28 18:42 | 89107.29 | 600.0001 | 3 | 9 | 4.341001 | 3.260047 | 2.221386 | 4e-12 | 9.263612 | 1.5e-11
2018-01-28 18:44 | 89227.29 | 720.0009 | 3 | 9 | 4.378201 | 3.260011 | 2.330042 | 4e-12 | 9.737303 | 1.5e-11
2018-01-28 18:46 | 89347.29 | 840.0001 | 3 | 9 | 4.40027 | 3.026689 | 2.436921 | 4e-12 | 10.2069 | 1.5e-11
2018-01-28 18:48 | 89467.29 | 960.0002 | 3 | 9 | 4.400256 | 2.620156 | 2.53083 | 4e-12 | 10.62013 | 1.5e-11
2018-01-28 18:50 | 89587.29 | 1080.0001 | 3 | 9 | 4.400263 | 2.255805 | 2.612012 | 4e-12 | 10.97735 | 1.5e-11
2018-01-28 18:52 | 89707.29 | 1200.0009 | 3 | 9 | 4.400229 | 1.959484 | 2.682062 | 4e-12 | 11.28559 | 1.5e-11
2018-01-28 18:54 | 89827.29 | 1320.0001 | 3 | 9 | 4.400266 | 1.71825 | 2.743245 | 4e-12 | 11.55481 | 1.5e-11
2018-01-28 18:56 | 89947.29 | 1440.0001 | 3 | 9 | 4.400209 | 1.515229 | 2.797079 | 4e-12 | 11.79169 | 1.5e-11
2018-01-28 18:58 | 90067.29 | 1560.0001 | 3 | 9 | 4.400258 | 1.329977 | 2.844473 | 4e-12 | 12.00024 | 1.5e-11
2018-01-28 19:00 | 90187.29 | 1680.0009 | 3 | 9 | 4.400232 | 1.161475 | 2.885859 | 4e-12 | 12.18234 | 1.5e-11
2018-01-28 19:02 | 90307.29 | 1800.0002 | 3 | 9 | 4.400213 | 1.02863 | 2.922275 | 4e-12 | 12.34258 | 1.5e-11
2018-01-28 19:04 | 90427.29 | 1920.0008 | 3 | 9 | 4.400183 | 0.9198141 | 2.954676 | 4e-12 | 12.48515 | 1.5e-11
2018-01-28 19:06 | 90547.29 | 2040.001 | 3 | 9 | 4.400221 | 0.8221407 | 2.98368 | 4e-12 | 12.61278 | 1.5e-11
2018-01-28 19:08 | 90667.29 | 2160.0009 | 3 | 9 | 4.400197 | 0.7273836 | 3.009495 | 4e-12 | 12.72637 | 1.5e-11
2018-01-28 19:10 | 90787.29 | 2280.0002 | 3 | 9 | 4.40016 | 0.6486483 | 3.032369 | 4e-12 | 12.82702 | 1.5e-11
2018-01-28 19:12 | 90907.29 | 2400.001 | 3 | 9 | 4.400138 | 0.5852919 | 3.052917 | 4e-12 | 12.91743 | 1.5e-11
2018-01-28 19:14 | 91027.29 | 2520.0009 | 3 | 9 | 4.400208 | 0.5328846 | 3.071543 | 4e-12 | 12.99939 | 1.5e-11
2018-01-28 19:16 | 91147.29 | 2640.0009 | 3 | 9 | 4.400145 | 0.4805956 | 3.088427 | 4e-12 | 13.07368 | 1.5e-11
2018-01-28 19:18 | 91267.29 | 2760.0001 | 3 | 9 | 4.400151 | 0.4307699 | 3.103586 | 4e-12 | 13.14038 | 1.5e-11
2018-01-28 19:20 | 91387.29 | 2880.0009 | 3 | 9 | 4.40013 | 0.392395 | 3.117289 | 4e-12 | 13.20068 | 1.5e-11
2018-01-28 19:22 | 91507.29 | 3000.0001 | 3 | 9 | 4.400147 | 0.3603973 | 3.129813 | 4e-12 | 13.25579 | 1.5e-11
2018-01-28 19:24 | 91627.29 | 3120.0009 | 3 | 9 | 4.400189 | 0.3317795 | 3.141337 | 4e-12 | 13.3065 | 1.5e-11
2018-01-28 19:26 | 91747.29 | 3240.001 | 3 | 9 | 4.400136 | 0.2999258 | 3.151862 | 4e-12 | 13.35281 | 1.5e-11
2018-01-28 19:28 | 91867.29 | 3360.0002 | 3 | 9 | 4.400135 | 0.2743416 | 3.161402 | 4e-12 | 13.39478 | 1.5e-11
2018-01-28 19:30 | 91987.29 | 3480.0009 | 3 | 9 | 4.400191 | 0.2538805 | 3.170187 | 4e-12 | 13.43344 | 1.5e-11
2018-01-28 19:32 | 92107.29 | 3600.0008 | 3 | 9 | 4.400154 | 0.2362585 | 3.178329 | 4e-12 | 13.46926 | 1.5e-11
2018-01-28 19:34 | 92227.29 | 3720.001 | 3 | 9 | 4.400073 | 0.2162399 | 3.185871 | 4e-12 | 13.50245 | 1.5e-11
2018-01-28 19:36 | 92347.29 | 3840.0001 | 3 | 9 | 4.400069 | 0.1964989 | 3.192768 | 4e-12 | 13.5328 | 1.5e-11
2018-01-28 19:38 | 92467.29 | 3960.0009 | 3 | 9 | 4.400145 | 0.183753 | 3.19911 | 4e-12 | 13.5607 | 1.5e-11
2018-01-28 19:40 | 92587.29 | 4080.0001 | 3 | 9 | 4.400085 | 0.1713133 | 3.205007 | 4e-12 | 13.58665 | 1.5e-11
2018-01-28 19:42 | 92707.29 | 4200.0002 | 3 | 9 | 4.400079 | 0.1593857 | 3.210524 | 4e-12 | 13.61093 | 1.5e-11
2018-01-28 19:44 | 92827.29 | 4320.0002 | 3 | 9 | 4.400096 | 0.1464005 | 3.215638 | 4e-12 | 13.63343 | 1.5e-11
2018-01-28 19:46 | 92947.29 | 4440.0001 | 3 | 9 | 4.400126 | 0.1357613 | 3.220321 | 4e-12 | 13.65403 | 1.5e-11
2018-01-28 19:48 | 93067.29 | 4560.0002 | 3 | 9 | 4.400109 | 0.1262531 | 3.22468 | 4e-12 | 13.67321 | 1.5e-11
2018-01-28 19:50 | 93187.29 | 4680.001 | 3 | 9 | 4.400096 | 0.1189137 | 3.228766 | 4e-12 | 13.69119 | 1.5e-11
2018-01-28 19:52 | 93307.29 | 4800.0002 | 3 | 9 | 4.400126 | 0.1107893 | 3.232589 | 4e-12 | 13.70801 | 1.5e-11
2018-01-28 19:54 | 93427.29 | 4920.0009 | 3 | 9 | 4.400101 | 0.1010065 | 3.236101 | 4e-12 | 13.72347 | 1.5e-11
2018-01-28 19:56 | 93547.29 | 5040.0002 | 3 | 9 | 4.400129 | 0.09503078 | 3.239347 | 4e-12 | 13.73775 | 1.5e-11
2018-01-28 19:58 | 93667.29 | 5160.001 | 3 | 9 | 4.400023 | 0.08830166 | 3.24239 | 4e-12 | 13.75114 | 1.5e-11
2018-01-28 20:00 | 93787.29 | 5280.0001 | 3 | 9 | 4.40002 | 0.08298588 | 3.245274 | 4e-12 | 13.76383 | 1.5e-11
2018-01-28 20:01 | 93836.48 | 5329.1832 | 3 | 9 | 4.400098 | 0.08149529 | 3.246399 | 4e-12 | 13.76878 | 1.5e-11
2018-01-28 20:03 | 93956.53 | 120.0008 | 4 | 9 | 4.39254 | 0 | 3.246399 | 4e-12 | 13.76878 | 1.5e-11
2018-01-28 20:05 | 94076.53 | 240 | 4 | 9 | 4.391592 | 0 | 3.246399 | 4e-12 | 13.76878 | 1.5e-11
2018-01-28 20:06 | 94136.53 | 300.0038 | 4 | 9 | 4.391205 | 0 | 3.246399 | 4e-12 | 13.76878 | 1.5e-11
2018-01-28 20:08 | 94256.6 | 120.001 | 5 | 9 | 4.093866 | -3.259934 | 3.246399 | 0.1086542 | 13.76878 | 0.4486196
2018-01-28 20:10 | 94376.6 | 240.0002 | 5 | 9 | 4.052769 | -3.259998 | 3.246399 | 0.2173051 | 13.76878 | 0.8911772
2018-01-28 20:12 | 94496.6 | 360.001 | 5 | 9 | 4.009477 | -3.259996 | 3.246399 | 0.3259702 | 13.76878 | 1.329222
2018-01-28 20:14 | 94616.6 | 480.0011 | 5 | 9 | 3.969195 | -3.259931 | 3.246399 | 0.4346287 | 13.76878 | 1.76267
2018-01-28 20:16 | 94736.6 | 600.001 | 5 | 9 | 3.930915 | -3.259964 | 3.246399 | 0.5432965 | 13.76878 | 2.191898
2018-01-28 20:18 | 94856.6 | 720.0003 | 5 | 9 | 3.893724 | -3.25999 | 3.246399 | 0.6519533 | 13.76878 | 2.617015
2018-01-28 20:20 | 94976.6 | 840.001 | 5 | 9 | 3.855007 | -3.259933 | 3.246399 | 0.7606158 | 13.76878 | 3.038043
2018-01-28 20:22 | 95096.6 | 960.001 | 5 | 9 | 3.816731 | -3.259912 | 3.246399 | 0.8692763 | 13.76878 | 3.454807
2018-01-28 20:24 | 95216.6 | 1080.0011 | 5 | 9 | 3.78168 | -3.259953 | 3.246399 | 0.9779385 | 13.76878 | 3.867618
2018-01-28 20:26 | 95336.6 | 1200.001 | 5 | 9 | 3.749321 | -3.25999 | 3.246399 | 1.086589 | 13.76878 | 4.276716
2018-01-28 20:28 | 95456.6 | 1320.0011 | 5 | 9 | 3.718253 | -3.259978 | 3.246399 | 1.195252 | 13.76878 | 4.682432
2018-01-28 20:30 | 95576.6 | 1440.0002 | 5 | 9 | 3.686811 | -3.259935 | 3.246399 | 1.303916 | 13.76878 | 5.08476
2018-01-28 20:32 | 95696.6 | 1560.001 | 5 | 9 | 3.659415 | -3.259995 | 3.246399 | 1.412576 | 13.76878 | 5.483844
2018-01-28 20:34 | 95816.6 | 1680.001 | 5 | 9 | 3.635052 | -3.259959 | 3.246399 | 1.521237 | 13.76878 | 5.880122
2018-01-28 20:36 | 95936.6 | 1800.001 | 5 | 9 | 3.613008 | -3.259885 | 3.246399 | 1.629894 | 13.76878 | 6.273902
2018-01-28 20:38 | 96056.6 | 1920.0011 | 5 | 9 | 3.590565 | -3.2599 | 3.246399 | 1.738554 | 13.76878 | 6.665293
2018-01-28 20:40 | 96176.6 | 2040.0002 | 5 | 9 | 3.568991 | -3.259953 | 3.246399 | 1.847218 | 13.76878 | 7.054239
2018-01-28 20:42 | 96296.6 | 2160.0011 | 5 | 9 | 3.551161 | -3.259908 | 3.246399 | 1.955876 | 13.76878 | 7.441052
2018-01-28 20:44 | 96416.6 | 2280.001 | 5 | 9 | 3.536243 | -3.259941 | 3.246399 | 2.064543 | 13.76878 | 7.826107
2018-01-28 20:46 | 96536.6 | 2400.0003 | 5 | 9 | 3.521414 | -3.259914 | 3.246399 | 2.173191 | 13.76878 | 8.209514
2018-01-28 20:48 | 96656.6 | 2520.001 | 5 | 9 | 3.504394 | -3.260001 | 3.246399 | 2.281851 | 13.76878 | 8.591236
2018-01-28 20:50 | 96776.6 | 2640.0002 | 5 | 9 | 3.489605 | -3.259893 | 3.246399 | 2.390507 | 13.76878 | 8.971191
2018-01-28 20:52 | 96896.6 | 2760.0002 | 5 | 9 | 3.475558 | -3.259933 | 3.246399 | 2.499174 | 13.76878 | 9.349631
2018-01-28 20:54 | 97016.6 | 2880.001 | 5 | 9 | 3.46069 | -3.259882 | 3.246399 | 2.607841 | 13.76878 | 9.726541
2018-01-28 20:56 | 97136.6 | 3000.0002 | 5 | 9 | 3.440265 | -3.259974 | 3.246399 | 2.716495 | 13.76878 | 10.10153
2018-01-28 20:58 | 97256.6 | 3120.0002 | 5 | 9 | 3.412457 | -3.259946 | 3.246399 | 2.825158 | 13.76878 | 10.47388
2018-01-28 21:00 | 97376.6 | 3240.001 | 5 | 9 | 3.37694 | -3.260026 | 3.246399 | 2.933819 | 13.76878 | 10.84287
2018-01-28 21:02 | 97496.6 | 3360.0002 | 5 | 9 | 3.323343 | -3.259914 | 3.246399 | 3.042474 | 13.76878 | 11.20709
2018-01-28 21:04 | 97616.6 | 3480.0002 | 5 | 9 | 3.219196 | -3.259919 | 3.246399 | 3.151135 | 13.76878 | 11.56326
2018-01-28 21:06 | 97718.31 | 3581.7112 | 5 | 9 | 2.999997 | -3.259957 | 3.246399 | 3.243232 | 13.76878 | 11.85146
2018-01-28 21:08 | 97838.36 | 120.0011 | 6 | 9 | 3.488173 | 0 | 3.246399 | 3.243232 | 13.76878 | 11.85146
2018-01-28 21:10 | 97958.36 | 240.0003 | 6 | 9 | 3.51042 | 0 | 3.246399 | 3.243232 | 13.76878 | 11.85146
2018-01-28 21:11 | 98018.36 | 300.0025 | 6 | 9 | 3.515002 | 0 | 3.246399 | 3.243232 | 13.76878 | 11.85146
2018-01-28 21:11 | 98018.37 | 0.0024 | 7 | 10 | 3.51511 | 0 | 0 | 0 | 0 | 0
2018-01-28 21:13 | 98138.44 | 120.0001 | 2 | 10 | 4.036055 | 4.889871 | 0.1623826 | 5.506e-09 | 0.6440184 | 1.9353e-08
2018-01-28 21:15 | 98258.44 | 240.0009 | 2 | 10 | 4.079989 | 4.889955 | 0.3253806 | 5.506e-09 | 1.305338 | 1.9353e-08
2018-01-28 21:17 | 98378.44 | 360.0001 | 2 | 10 | 4.116069 | 4.889903 | 0.4883661 | 5.506e-09 | 1.973441 | 1.9353e-08
2018-01-28 21:19 | 98498.44 | 480.0001 | 2 | 10 | 4.142329 | 4.889899 | 0.651361 | 5.506e-09 | 2.646567 | 1.9353e-08
2018-01-28 21:21 | 98618.44 | 600.0009 | 2 | 10 | 4.164745 | 4.889905 | 0.8143595 | 5.506e-09 | 3.323558 | 1.9353e-08
2018-01-28 21:23 | 98738.44 | 720.0002 | 2 | 10 | 4.19105 | 4.889888 | 0.9773326 | 5.506e-09 | 4.004372 | 1.9353e-08
2018-01-28 21:25 | 98858.44 | 840.0008 | 2 | 10 | 4.200278 | 4.571185 | 1.136389 | 5.506e-09 | 4.67222 | 1.9353e-08
2018-01-28 21:27 | 98978.44 | 960.001 | 2 | 10 | 4.200226 | 4.215238 | 1.282661 | 5.506e-09 | 5.286602 | 1.9353e-08
2018-01-28 21:29 | 99098.44 | 1080.0001 | 2 | 10 | 4.200254 | 3.914128 | 1.417979 | 5.506e-09 | 5.854973 | 1.9353e-08
2018-01-28 21:31 | 99218.44 | 1200.0001 | 2 | 10 | 4.200259 | 3.619905 | 1.543554 | 5.506e-09 | 6.382417 | 1.9353e-08
2018-01-28 21:33 | 99338.44 | 1320.0009 | 2 | 10 | 4.200254 | 3.306605 | 1.659053 | 5.506e-09 | 6.867542 | 1.9353e-08
2018-01-28 21:33 | 99356.64 | 1338.1975 | 2 | 10 | 4.200278 | 3.25999 | 1.675647 | 5.506e-09 | 6.937243 | 1.9353e-08
2018-01-28 21:35 | 99476.66 | 120.0009 | 3 | 10 | 4.221082 | 3.259908 | 1.783931 | 5.506e-09 | 7.393089 | 1.9353e-08
2018-01-28 21:37 | 99596.66 | 240.0001 | 3 | 10 | 4.2459 | 3.259931 | 1.892588 | 5.506e-09 | 7.853063 | 1.9353e-08
2018-01-28 21:39 | 99716.66 | 360.0009 | 3 | 10 | 4.272726 | 3.259904 | 2.001255 | 5.506e-09 | 8.315867 | 1.9353e-08
2018-01-28 21:41 | 99836.66 | 480.0009 | 3 | 10 | 4.304568 | 3.259999 | 2.109915 | 5.506e-09 | 8.781815 | 1.9353e-08
2018-01-28 21:43 | 99956.66 | 600.0009 | 3 | 10 | 4.340844 | 3.259994 | 2.218568 | 5.506e-09 | 9.251484 | 1.9353e-08
2018-01-28 21:45 | 100076.7 | 720.0009 | 3 | 10 | 4.377854 | 3.259984 | 2.32724 | 5.506e-09 | 9.725206 | 1.9353e-08
2018-01-28 21:47 | 100196.7 | 840.0001 | 3 | 10 | 4.40028 | 3.032359 | 2.434189 | 5.506e-09 | 10.1951 | 1.9353e-08
2018-01-28 21:49 | 100316.7 | 960.0009 | 3 | 10 | 4.400284 | 2.624307 | 2.528252 | 5.506e-09 | 10.609 | 1.9353e-08
2018-01-28 21:51 | 100436.7 | 1080.0001 | 3 | 10 | 4.400249 | 2.256461 | 2.609499 | 5.506e-09 | 10.96651 | 1.9353e-08
2018-01-28 21:53 | 100556.7 | 1200.0009 | 3 | 10 | 4.400282 | 1.962137 | 2.679607 | 5.506e-09 | 11.275 | 1.9353e-08
2018-01-28 21:55 | 100676.7 | 1320.0009 | 3 | 10 | 4.400262 | 1.719381 | 2.740828 | 5.506e-09 | 11.54439 | 1.9353e-08
2018-01-28 21:57 | 100796.7 | 1440.0009 | 3 | 10 | 4.40023 | 1.517663 | 2.794727 | 5.506e-09 | 11.78156 | 1.9353e-08
2018-01-28 21:59 | 100916.7 | 1560.0001 | 3 | 10 | 4.400205 | 1.328665 | 2.842154 | 5.506e-09 | 11.99025 | 1.9353e-08
2018-01-28 22:01 | 101036.7 | 1680.0009 | 3 | 10 | 4.400222 | 1.161262 | 2.883539 | 5.506e-09 | 12.17235 | 1.9353e-08
2018-01-28 22:03 | 101156.7 | 1800.0009 | 3 | 10 | 4.400206 | 1.029392 | 2.919984 | 5.506e-09 | 12.33272 | 1.9353e-08
2018-01-28 22:05 | 101276.7 | 1920.0008 | 3 | 10 | 4.400199 | 0.9208717 | 2.952421 | 5.506e-09 | 12.47545 | 1.9353e-08
2018-01-28 22:07 | 101396.7 | 2040.0009 | 3 | 10 | 4.400177 | 0.8228168 | 2.98146 | 5.506e-09 | 12.60323 | 1.9353e-08
2018-01-28 22:09 | 101516.7 | 2160.0009 | 3 | 10 | 4.400175 | 0.727437 | 3.007286 | 5.506e-09 | 12.71686 | 1.9353e-08
2018-01-28 22:11 | 101636.7 | 2280.0001 | 3 | 10 | 4.400195 | 0.6500559 | 3.030191 | 5.506e-09 | 12.81765 | 1.9353e-08
2018-01-28 22:13 | 101756.7 | 2400.0001 | 3 | 10 | 4.400176 | 0.5868282 | 3.050781 | 5.506e-09 | 12.90825 | 1.9353e-08
2018-01-28 22:15 | 101876.7 | 2520.0001 | 3 | 10 | 4.400209 | 0.5338554 | 3.06945 | 5.506e-09 | 12.9904 | 1.9353e-08
2018-01-28 22:17 | 101996.7 | 2640.0009 | 3 | 10 | 4.400189 | 0.4812651 | 3.086357 | 5.506e-09 | 13.06479 | 1.9353e-08
2018-01-28 22:19 | 102116.7 | 2760.0001 | 3 | 10 | 4.400197 | 0.4324436 | 3.101527 | 5.506e-09 | 13.13154 | 1.9353e-08
2018-01-28 22:21 | 102236.7 | 2880.0009 | 3 | 10 | 4.400154 | 0.393158 | 3.11526 | 5.506e-09 | 13.19197 | 1.9353e-08
2018-01-28 22:23 | 102356.7 | 3000.0001 | 3 | 10 | 4.400156 | 0.3615007 | 3.127814 | 5.506e-09 | 13.24721 | 1.9353e-08
2018-01-28 22:25 | 102476.7 | 3120.0009 | 3 | 10 | 4.400148 | 0.3315935 | 3.139361 | 5.506e-09 | 13.29802 | 1.9353e-08
2018-01-28 22:27 | 102596.7 | 3240.0001 | 3 | 10 | 4.400157 | 0.3004818 | 3.149897 | 5.506e-09 | 13.34438 | 1.9353e-08
2018-01-28 22:29 | 102716.7 | 3360.0001 | 3 | 10 | 4.400138 | 0.2750864 | 3.159465 | 5.506e-09 | 13.38648 | 1.9353e-08
2018-01-28 22:31 | 102836.7 | 3480.0002 | 3 | 10 | 4.400112 | 0.253602 | 3.168264 | 5.506e-09 | 13.42519 | 1.9353e-08
2018-01-28 22:33 | 102956.7 | 3600.0009 | 3 | 10 | 4.400155 | 0.23631 | 3.17643 | 5.506e-09 | 13.46112 | 1.9353e-08
2018-01-28 22:35 | 103076.7 | 3720.0002 | 3 | 10 | 4.400154 | 0.2176085 | 3.183989 | 5.506e-09 | 13.49439 | 1.9353e-08
2018-01-28 22:37 | 103196.7 | 3840.0001 | 3 | 10 | 4.400083 | 0.1976423 | 3.1909 | 5.506e-09 | 13.5248 | 1.9353e-08
2018-01-28 22:39 | 103316.7 | 3960.0002 | 3 | 10 | 4.400088 | 0.183774 | 3.197249 | 5.506e-09 | 13.55273 | 1.9353e-08
2018-01-28 22:41 | 103436.7 | 4080.0001 | 3 | 10 | 4.400105 | 0.1720886 | 3.203167 | 5.506e-09 | 13.57877 | 1.9353e-08
2018-01-28 22:43 | 103556.7 | 4200.0001 | 3 | 10 | 4.400085 | 0.159791 | 3.2087 | 5.506e-09 | 13.60312 | 1.9353e-08
2018-01-28 22:45 | 103676.7 | 4320.0002 | 3 | 10 | 4.400131 | 0.1467657 | 3.21382 | 5.506e-09 | 13.62564 | 1.9353e-08
2018-01-28 22:47 | 103796.7 | 4440.0001 | 3 | 10 | 4.400125 | 0.135848 | 3.218515 | 5.506e-09 | 13.6463 | 1.9353e-08
2018-01-28 22:49 | 103916.7 | 4560.0002 | 3 | 10 | 4.400103 | 0.1270075 | 3.222886 | 5.506e-09 | 13.66553 | 1.9353e-08
2018-01-28 22:51 | 104036.7 | 4680.0001 | 3 | 10 | 4.400097 | 0.1192627 | 3.226981 | 5.506e-09 | 13.68355 | 1.9353e-08
2018-01-28 22:53 | 104156.7 | 4800.0009 | 3 | 10 | 4.40009 | 0.1101589 | 3.230813 | 5.506e-09 | 13.70042 | 1.9353e-08
2018-01-28 22:55 | 104276.7 | 4920.0001 | 3 | 10 | 4.400089 | 0.1008949 | 3.234327 | 5.506e-09 | 13.71588 | 1.9353e-08
2018-01-28 22:57 | 104396.7 | 5040.0002 | 3 | 10 | 4.400084 | 0.09473324 | 3.237583 | 5.506e-09 | 13.7302 | 1.9353e-08
2018-01-28 22:59 | 104516.7 | 5160.0009 | 3 | 10 | 4.40009 | 0.08966923 | 3.240641 | 5.506e-09 | 13.74366 | 1.9353e-08
2018-01-28 23:01 | 104636.7 | 5280.0001 | 3 | 10 | 4.40009 | 0.08412552 | 3.243536 | 5.506e-09 | 13.7564 | 1.9353e-08
2018-01-28 23:01 | 104669.8 | 5313.1448 | 3 | 10 | 4.400046 | 0.08148766 | 3.2443 | 5.506e-09 | 13.75976 | 1.9353e-08
2018-01-28 23:03 | 104789.8 | 120 | 4 | 10 | 4.392484 | 0 | 3.2443 | 5.506e-09 | 13.75976 | 1.9353e-08
2018-01-28 23:05 | 104909.8 | 240.0001 | 4 | 10 | 4.39151 | 0 | 3.2443 | 5.506e-09 | 13.75976 | 1.9353e-08
2018-01-28 23:06 | 104969.8 | 300.0015 | 4 | 10 | 4.391138 | 0 | 3.2443 | 5.506e-09 | 13.75976 | 1.9353e-08
2018-01-28 23:08 | 105089.9 | 120.001 | 5 | 10 | 4.093775 | -3.260005 | 3.2443 | 0.1086516 | 13.75976 | 0.4485865
2018-01-28 23:10 | 105209.9 | 240.0002 | 5 | 10 | 4.052974 | -3.259923 | 3.2443 | 0.2173176 | 13.75976 | 0.8912128
2018-01-28 23:12 | 105329.9 | 360.0001 | 5 | 10 | 4.009712 | -3.25998 | 3.2443 | 0.3259816 | 13.75976 | 1.329285
2018-01-28 23:14 | 105449.9 | 480.0011 | 5 | 10 | 3.969237 | -3.259967 | 3.2443 | 0.4346385 | 13.75976 | 1.762745
2018-01-28 23:16 | 105569.9 | 600.0002 | 5 | 10 | 3.931145 | -3.259955 | 3.2443 | 0.5433025 | 13.75976 | 2.191971
2018-01-28 23:18 | 105689.9 | 720.001 | 5 | 10 | 3.893877 | -3.259982 | 3.2443 | 0.6519602 | 13.75976 | 2.61711
2018-01-28 23:20 | 105809.9 | 840.001 | 5 | 10 | 3.855113 | -3.259965 | 3.2443 | 0.7606158 | 13.75976 | 3.038123
2018-01-28 23:22 | 105929.9 | 960.0002 | 5 | 10 | 3.816741 | -3.25998 | 3.2443 | 0.8692862 | 13.75976 | 3.454934
2018-01-28 23:24 | 106049.9 | 1080.0011 | 5 | 10 | 3.781455 | -3.260003 | 3.2443 | 0.9779505 | 13.75976 | 3.867742
2018-01-28 23:26 | 106169.9 | 1200.001 | 5 | 10 | 3.749089 | -3.260037 | 3.2443 | 1.086603 | 13.75976 | 4.27681
2018-01-28 23:28 | 106289.9 | 1320.0003 | 5 | 10 | 3.718264 | -3.259944 | 3.2443 | 1.195274 | 13.75976 | 4.682545
2018-01-28 23:30 | 106409.9 | 1440.001 | 5 | 10 | 3.686957 | -3.259964 | 3.2443 | 1.30393 | 13.75976 | 5.084854
2018-01-28 23:32 | 106529.9 | 1560.001 | 5 | 10 | 3.659449 | -3.259967 | 3.2443 | 1.412592 | 13.75976 | 5.483953
2018-01-28 23:34 | 106649.9 | 1680.001 | 5 | 10 | 3.635167 | -3.259957 | 3.2443 | 1.521257 | 13.75976 | 5.880262
2018-01-28 23:36 | 106769.9 | 1800.0002 | 5 | 10 | 3.613094 | -3.259919 | 3.2443 | 1.62991 | 13.75976 | 6.274038
2018-01-28 23:38 | 106889.9 | 1920.0011 | 5 | 10 | 3.590697 | -3.259976 | 3.2443 | 1.738573 | 13.75976 | 6.665445
2018-01-28 23:40 | 107009.9 | 2040.0002 | 5 | 10 | 3.568929 | -3.25996 | 3.2443 | 1.847231 | 13.75976 | 7.054379
2018-01-28 23:42 | 107129.9 | 2160.0003 | 5 | 10 | 3.550982 | -3.259983 | 3.2443 | 1.955894 | 13.75976 | 7.441197
2018-01-28 23:44 | 107249.9 | 2280.0002 | 5 | 10 | 3.535947 | -3.259957 | 3.2443 | 2.064558 | 13.75976 | 7.826215
2018-01-28 23:46 | 107369.9 | 2400.001 | 5 | 10 | 3.521061 | -3.259912 | 3.2443 | 2.173215 | 13.75976 | 8.209613
2018-01-28 23:48 | 107489.9 | 2520.0002 | 5 | 10 | 3.504276 | -3.259947 | 3.2443 | 2.28188 | 13.75976 | 8.591325
2018-01-28 23:50 | 107609.9 | 2640.0005 | 5 | 10 | 3.489193 | -3.259957 | 3.2443 | 2.390536 | 13.75976 | 8.971248
2018-01-28 23:52 | 107729.9 | 2760.0002 | 5 | 10 | 3.474984 | -3.259923 | 3.2443 | 2.49919 | 13.75976 | 9.34959
2018-01-28 23:54 | 107849.9 | 2880.001 | 5 | 10 | 3.460521 | -3.259946 | 3.2443 | 2.607857 | 13.75976 | 9.726459
2018-01-28 23:56 | 107969.9 | 3000.0011 | 5 | 10 | 3.439985 | -3.260017 | 3.2443 | 2.716512 | 13.75976 | 10.10143
2018-01-28 23:58 | 108089.9 | 3120.001 | 5 | 10 | 3.411938 | -3.260036 | 3.2443 | 2.825176 | 13.75976 | 10.47374
2018-01-29 | 108209.9 | 3240.0003 | 5 | 10 | 3.375912 | -3.260006 | 3.2443 | 2.933842 | 13.75976 | 10.84267
2018-01-29 00:02 | 108329.9 | 3360.0002 | 5 | 10 | 3.321602 | -3.259965 | 3.2443 | 3.042497 | 13.75976 | 11.20675
2018-01-29 00:04 | 108449.9 | 3480.001 | 5 | 10 | 3.21668 | -3.259962 | 3.2443 | 3.151157 | 13.75976 | 11.56269
2018-01-29 00:06 | 108549.9 | 3579.9585 | 5 | 10 | 2.999986 | -3.259949 | 3.2443 | 3.241667 | 13.75976 | 11.84579
2018-01-29 00:08 | 108669.9 | 120.0002 | 6 | 10 | 3.486851 | 0 | 3.2443 | 3.241667 | 13.75976 | 11.84579
2018-01-29 00:10 | 108789.9 | 240.0003 | 6 | 10 | 3.508959 | 0 | 3.2443 | 3.241667 | 13.75976 | 11.84579
2018-01-29 00:11 | 108849.9 | 300.0017 | 6 | 10 | 3.513535 | 0 | 3.2443 | 3.241667 | 13.75976 | 11.84579
2018-01-29 00:11 | 108849.9 | 0.0025 | 7 | 11 | 3.5136 | 0 | 0 | 0 | 0 | 0
2018-01-29 00:13 | 108970 | 120.0011 | 2 | 11 | 4.036589 | 4.88992 | 0.1623986 | 0 | 0.6440851 | 0
2018-01-29 00:15 | 109090 | 240.0002 | 2 | 11 | 4.080104 | 4.889876 | 0.325374 | 0 | 1.305367 | 0
2018-01-29 00:17 | 109210 | 360.0003 | 2 | 11 | 4.116348 | 4.889958 | 0.4883634 | 0 | 1.973517 | 0
2018-01-29 00:19 | 109330 | 480.001 | 2 | 11 | 4.142884 | 4.889924 | 0.6513675 | 0 | 2.646751 | 0
2018-01-29 00:21 | 109450 | 600.001 | 2 | 11 | 4.165194 | 4.889876 | 0.8143631 | 0 | 3.323831 | 0
2018-01-29 00:23 | 109570 | 720.0002 | 2 | 11 | 4.19127 | 4.889895 | 0.9773509 | 0 | 4.004768 | 0
2018-01-29 00:25 | 109690 | 840.0002 | 2 | 11 | 4.200266 | 4.564927 | 1.13625 | 0 | 4.671965 | 0
2018-01-29 00:27 | 109810 | 960.0003 | 2 | 11 | 4.200241 | 4.208318 | 1.282333 | 0 | 5.285555 | 0
2018-01-29 00:29 | 109930 | 1080.0002 | 2 | 11 | 4.200227 | 3.90198 | 1.417318 | 0 | 5.852523 | 0
2018-01-29 00:31 | 110050 | 1200.0011 | 2 | 11 | 4.200283 | 3.614879 | 1.542644 | 0 | 6.378927 | 0
2018-01-29 00:33 | 110170 | 1320.001 | 2 | 11 | 4.200249 | 3.305089 | 1.658061 | 0 | 6.863708 | 0
2018-01-29 00:33 | 110187.6 | 1337.6145 | 2 | 11 | 4.200257 | 3.259982 | 1.674116 | 0 | 6.931143 | 0
2018-01-29 00:35 | 110307.7 | 120.0001 | 3 | 11 | 4.221056 | 3.259923 | 1.782398 | 0 | 7.386983 | 0
2018-01-29 00:37 | 110427.7 | 240.0002 | 3 | 11 | 4.245964 | 3.260034 | 1.891055 | 0 | 7.846964 | 0
2018-01-29 00:39 | 110547.7 | 360.0001 | 3 | 11 | 4.27271 | 3.259971 | 1.999722 | 0 | 8.309777 | 0
2018-01-29 00:41 | 110667.7 | 480.0001 | 3 | 11 | 4.304171 | 3.260022 | 2.108377 | 0 | 8.775685 | 0
2018-01-29 00:43 | 110787.7 | 600.0009 | 3 | 11 | 4.340426 | 3.259959 | 2.217038 | 0 | 9.245337 | 0
2018-01-29 00:45 | 110907.7 | 720.0009 | 3 | 11 | 4.377628 | 3.259948 | 2.325703 | 0 | 9.718999 | 0
2018-01-29 00:47 | 111027.7 | 840.0009 | 3 | 11 | 4.400272 | 3.033063 | 2.432679 | 0 | 10.18899 | 0
2018-01-29 00:49 | 111147.7 | 960.0001 | 3 | 11 | 4.4003 | 2.627767 | 2.526823 | 0 | 10.60325 | 0
2018-01-29 00:51 | 111267.7 | 1080.001 | 3 | 11 | 4.400254 | 2.260482 | 2.608193 | 0 | 10.9613 | 0
2018-01-29 00:53 | 111387.7 | 1200.0001 | 3 | 11 | 4.400244 | 1.964067 | 2.678415 | 0 | 11.2703 | 0
2018-01-29 00:55 | 111507.7 | 1320.0009 | 3 | 11 | 4.400241 | 1.721968 | 2.73974 | 0 | 11.54014 | 0
2018-01-29 00:57 | 111627.7 | 1440.0001 | 3 | 11 | 4.400225 | 1.518732 | 2.793709 | 0 | 11.77762 | 0
2018-01-29 00:59 | 111747.7 | 1560.0001 | 3 | 11 | 4.400237 | 1.331354 | 2.841185 | 0 | 11.98653 | 0
2018-01-29 01:01 | 111867.7 | 1680 | 3 | 11 | 4.400208 | 1.162423 | 2.88263 | 0 | 12.1689 | 0
2018-01-29 01:03 | 111987.7 | 1800.0009 | 3 | 11 | 4.40021 | 1.030444 | 2.919117 | 0 | 12.32945 | 0
2018-01-29 01:05 | 112107.7 | 1920.0001 | 3 | 11 | 4.400195 | 0.9214001 | 2.951579 | 0 | 12.47228 | 0
2018-01-29 01:07 | 112227.7 | 2040.0009 | 3 | 11 | 4.400218 | 0.8232098 | 2.980628 | 0 | 12.60011 | 0
2018-01-29 01:09 | 112347.7 | 2160.001 | 3 | 11 | 4.400159 | 0.727993 | 3.006482 | 0 | 12.71387 | 0
2018-01-29 01:11 | 112467.7 | 2280.0009 | 3 | 11 | 4.400158 | 0.6499243 | 3.029396 | 0 | 12.81469 | 0
2018-01-29 01:13 | 112587.7 | 2400.0001 | 3 | 11 | 4.400151 | 0.5857115 | 3.049972 | 0 | 12.90523 | 0
2018-01-29 01:15 | 112707.7 | 2520 | 3 | 11 | 4.400181 | 0.5330763 | 3.068608 | 0 | 12.98724 | 0
2018-01-29 01:17 | 112827.7 | 2640.0009 | 3 | 11 | 4.400229 | 0.4819765 | 3.085513 | 0 | 13.06162 | 0
2018-01-29 01:19 | 112947.7 | 2760.001 | 3 | 11 | 4.40013 | 0.4313021 | 3.100692 | 0 | 13.12841 | 0
2018-01-29 01:21 | 113067.7 | 2880.0009 | 3 | 11 | 4.400142 | 0.3931599 | 3.114419 | 0 | 13.18881 | 0
2018-01-29 01:23 | 113187.7 | 3000.0009 | 3 | 11 | 4.400121 | 0.361124 | 3.126964 | 0 | 13.24401 | 0
2018-01-29 01:25 | 113307.7 | 3120.0009 | 3 | 11 | 4.400148 | 0.3318777 | 3.138514 | 0 | 13.29483 | 0
2018-01-29 01:27 | 113427.7 | 3240.0002 | 3 | 11 | 4.400112 | 0.2997856 | 3.149061 | 0 | 13.34124 | 0
2018-01-29 01:29 | 113547.7 | 3360.0018 | 3 | 11 | 4.400107 | 0.2744036 | 3.158622 | 0 | 13.38331 | 0
2018-01-29 01:31 | 113667.7 | 3480.0009 | 3 | 11 | 4.400092 | 0.2532234 | 3.167412 | 0 | 13.42198 | 0
2018-01-29 01:33 | 113787.7 | 3600.001 | 3 | 11 | 4.400124 | 0.2359343 | 3.175563 | 0 | 13.45785 | 0
2018-01-29 01:35 | 113907.7 | 3720.0001 | 3 | 11 | 4.400121 | 0.2172232 | 3.183122 | 0 | 13.49111 | 0
2018-01-29 01:37 | 114027.7 | 3840.0001 | 3 | 11 | 4.4001 | 0.1976156 | 3.190028 | 0 | 13.5215 | 0
2018-01-29 01:39 | 114147.7 | 3960.0009 | 3 | 11 | 4.40009 | 0.1834326 | 3.196376 | 0 | 13.54943 | 0
2018-01-29 01:41 | 114267.7 | 4080.0001 | 3 | 11 | 4.400092 | 0.1717558 | 3.202284 | 0 | 13.57543 | 0
2018-01-29 01:43 | 114387.7 | 4200 | 3 | 11 | 4.400135 | 0.1609468 | 3.20781 | 0 | 13.59974 | 0
2018-01-29 01:45 | 114507.7 | 4320.0009 | 3 | 11 | 4.400108 | 0.1464233 | 3.212927 | 0 | 13.62226 | 0
2018-01-29 01:47 | 114627.7 | 4440.001 | 3 | 11 | 4.400106 | 0.1352758 | 3.217616 | 0 | 13.64289 | 0
2018-01-29 01:49 | 114747.7 | 4560.0009 | 3 | 11 | 4.400121 | 0.1266279 | 3.221981 | 0 | 13.6621 | 0
2018-01-29 01:51 | 114867.7 | 4680.0009 | 3 | 11 | 4.40009 | 0.119133 | 3.226075 | 0 | 13.68011 | 0
2018-01-29 01:53 | 114987.7 | 4800.0001 | 3 | 11 | 4.400126 | 0.1107664 | 3.22991 | 0 | 13.69699 | 0
2018-01-29 01:55 | 115107.7 | 4920.0009 | 3 | 11 | 4.400053 | 0.1009331 | 3.233421 | 0 | 13.71243 | 0
2018-01-29 01:57 | 115227.7 | 5040 | 3 | 11 | 4.40009 | 0.09459114 | 3.236672 | 0 | 13.72674 | 0
2018-01-29 01:59 | 115347.7 | 5160.0009 | 3 | 11 | 4.400042 | 0.08857536 | 3.239722 | 0 | 13.74016 | 0
2018-01-29 02:01 | 115467.7 | 5280.0009 | 3 | 11 | 4.400058 | 0.08333397 | 3.242601 | 0 | 13.75283 | 0
2018-01-29 02:02 | 115507.8 | 5320.1432 | 3 | 11 | 4.40009 | 0.08147717 | 3.243522 | 0 | 13.75688 | 0
2018-01-29 02:04 | 115627.8 | 120.001 | 4 | 11 | 4.392517 | 0 | 3.243522 | 0 | 13.75688 | 0
2018-01-29 02:06 | 115747.8 | 240.0002 | 4 | 11 | 4.391601 | 0 | 3.243522 | 0 | 13.75688 | 0
2018-01-29 02:07 | 115807.8 | 300.0016 | 4 | 11 | 4.391236 | 0 | 3.243522 | 0 | 13.75688 | 0
2018-01-29 02:09 | 115927.9 | 120.001 | 5 | 11 | 4.094371 | -3.260042 | 3.243522 | 0.1086528 | 13.75688 | 0.448634
2018-01-29 02:11 | 116047.9 | 240.0002 | 5 | 11 | 4.053778 | -3.25999 | 3.243522 | 0.2173173 | 13.75688 | 0.8913296
2018-01-29 02:13 | 116167.9 | 360.0002 | 5 | 11 | 4.010697 | -3.259942 | 3.243522 | 0.3259727 | 13.75688 | 1.329468
2018-01-29 02:15 | 116287.9 | 480.0019 | 5 | 11 | 3.970233 | -3.259971 | 3.243522 | 0.4346306 | 13.75688 | 1.763033
2018-01-29 02:17 | 116407.9 | 600.001 | 5 | 11 | 3.931605 | -3.259971 | 3.243522 | 0.5433005 | 13.75688 | 2.192364
2018-01-29 02:19 | 116527.9 | 720.0002 | 5 | 11 | 3.894501 | -3.260031 | 3.243522 | 0.6519576 | 13.75688 | 2.617561
2018-01-29 02:21 | 116647.9 | 840.001 | 5 | 11 | 3.855824 | -3.259971 | 3.243522 | 0.7606246 | 13.75688 | 3.038692
2018-01-29 02:23 | 116767.9 | 960.0002 | 5 | 11 | 3.817483 | -3.259921 | 3.243522 | 0.8692771 | 13.75688 | 3.455514
2018-01-29 02:25 | 116887.9 | 1080.0002 | 5 | 11 | 3.782229 | -3.259935 | 3.243522 | 0.9779371 | 13.75688 | 3.868391
2018-01-29 02:27 | 117007.9 | 1200.001 | 5 | 11 | 3.749632 | -3.259953 | 3.243522 | 1.086603 | 13.75688 | 4.277577
2018-01-29 02:29 | 117127.9 | 1320.0002 | 5 | 11 | 3.718619 | -3.259947 | 3.243522 | 1.195257 | 13.75688 | 4.6833
2018-01-29 02:31 | 117247.9 | 1440.0002 | 5 | 11 | 3.687186 | -3.259924 | 3.243522 | 1.303927 | 13.75688 | 5.085693
2018-01-29 02:33 | 117367.9 | 1560.0011 | 5 | 11 | 3.659534 | -3.259972 | 3.243522 | 1.412579 | 13.75688 | 5.484773
2018-01-29 02:35 | 117487.9 | 1680.001 | 5 | 11 | 3.635063 | -3.259916 | 3.243522 | 1.521239 | 13.75688 | 5.88106
2018-01-29 02:37 | 117607.9 | 1800.0002 | 5 | 11 | 3.613149 | -3.259953 | 3.243522 | 1.629895 | 13.75688 | 6.274847
2018-01-29 02:39 | 117727.9 | 1920.001 | 5 | 11 | 3.590672 | -3.259949 | 3.243522 | 1.738564 | 13.75688 | 6.66628
2018-01-29 02:41 | 117847.9 | 2040.001 | 5 | 11 | 3.569011 | -3.260005 | 3.243522 | 1.847226 | 13.75688 | 7.055232
2018-01-29 02:43 | 117967.9 | 2160.0002 | 5 | 11 | 3.551159 | -3.259919 | 3.243522 | 1.955888 | 13.75688 | 7.442055
2018-01-29 02:45 | 118087.9 | 2280.001 | 5 | 11 | 3.536083 | -3.259978 | 3.243522 | 2.064552 | 13.75688 | 7.827088
2018-01-29 02:47 | 118207.9 | 2400.0003 | 5 | 11 | 3.521281 | -3.259926 | 3.243522 | 2.173201 | 13.75688 | 8.210481
2018-01-29 02:49 | 118327.9 | 2520.0002 | 5 | 11 | 3.504558 | -3.260006 | 3.243522 | 2.281867 | 13.75688 | 8.592228
2018-01-29 02:51 | 118447.9 | 2640.0011 | 5 | 11 | 3.489589 | -3.260001 | 3.243522 | 2.390526 | 13.75688 | 8.972193
2018-01-29 02:53 | 118567.9 | 2760.0002 | 5 | 11 | 3.475395 | -3.259934 | 3.243522 | 2.499192 | 13.75688 | 9.350614
2018-01-29 02:55 | 118687.9 | 2880.001 | 5 | 11 | 3.460791 | -3.259918 | 3.243522 | 2.607847 | 13.75688 | 9.727484
2018-01-29 02:57 | 118807.9 | 3000.0002 | 5 | 11 | 3.440409 | -3.260037 | 3.243522 | 2.716512 | 13.75688 | 10.10253
2018-01-29 02:59 | 118927.9 | 3120.0002 | 5 | 11 | 3.412519 | -3.259988 | 3.243522 | 2.825173 | 13.75688 | 10.47489
2018-01-29 03:01 | 119047.9 | 3240.0003 | 5 | 11 | 3.376804 | -3.259957 | 3.243522 | 2.93383 | 13.75688 | 10.84387
2018-01-29 03:03 | 119167.9 | 3360.0002 | 5 | 11 | 3.322334 | -3.26001 | 3.243522 | 3.042495 | 13.75688 | 11.20807
2018-01-29 03:05 | 119287.9 | 3480.001 | 5 | 11 | 3.216805 | -3.26001 | 3.243522 | 3.15116 | 13.75688 | 11.56407
2018-01-29 03:07 | 119387.4 | 3579.4553 | 5 | 11 | 2.999993 | -3.259947 | 3.243522 | 3.241218 | 13.75688 | 11.84577
2018-01-29 03:09 | 119507.4 | 120.0008 | 6 | 11 | 3.48499 | 0 | 3.243522 | 3.241218 | 13.75688 | 11.84577
2018-01-29 03:11 | 119627.4 | 240.0001 | 6 | 11 | 3.506968 | 0 | 3.243522 | 3.241218 | 13.75688 | 11.84577
2018-01-29 03:12 | 119687.4 | 300.0014 | 6 | 11 | 3.511438 | 0 | 3.243522 | 3.241218 | 13.75688 | 11.84577
2018-01-29 03:12 | 119687.4 | 0.0025 | 7 | 12 | 3.511589 | 0 | 0 | 0 | 0 | 0
2018-01-29 03:14 | 119807.5 | 120.0009 | 2 | 12 | 4.036731 | 4.889846 | 0.1623846 | 0 | 0.6439295 | 0
2018-01-29 03:16 | 119927.5 | 240.0001 | 2 | 12 | 4.080126 | 4.889852 | 0.325386 | 0 | 1.305305 | 0
2018-01-29 03:18 | 120047.5 | 360.001 | 2 | 12 | 4.116606 | 4.889882 | 0.4883586 | 0 | 1.973427 | 0
2018-01-29 03:20 | 120167.5 | 480.001 | 2 | 12 | 4.142996 | 4.88984 | 0.6513525 | 0 | 2.646648 | 0
2018-01-29 03:22 | 120287.5 | 600.001 | 2 | 12 | 4.165331 | 4.889911 | 0.8143377 | 0 | 3.323708 | 0
2018-01-29 03:24 | 120407.5 | 720.001 | 2 | 12 | 4.191416 | 4.889819 | 0.977345 | 0 | 4.004747 | 0
2018-01-29 03:26 | 120527.5 | 840.0009 | 2 | 12 | 4.200283 | 4.558967 | 1.136133 | 0 | 4.671487 | 0
2018-01-29 03:28 | 120647.5 | 960.001 | 2 | 12 | 4.200274 | 4.203301 | 1.282007 | 0 | 5.284199 | 0
2018-01-29 03:30 | 120767.5 | 1080.0009 | 2 | 12 | 4.200231 | 3.902188 | 1.416923 | 0 | 5.850879 | 0
2018-01-29 03:32 | 120887.5 | 1200.0009 | 2 | 12 | 4.200272 | 3.615483 | 1.542255 | 0 | 6.377307 | 0
2018-01-29 03:34 | 121007.5 | 1320.0009 | 2 | 12 | 4.200287 | 3.307364 | 1.657693 | 0 | 6.862176 | 0
2018-01-29 03:34 | 121025.4 | 1337.868 | 2 | 12 | 4.200257 | 3.259986 | 1.67399 | 0 | 6.930629 | 0
2018-01-29 03:36 | 121145.4 | 120.0009 | 3 | 12 | 4.221145 | 3.259997 | 1.782281 | 0 | 7.386508 | 0
2018-01-29 03:38 | 121265.4 | 240.0001 | 3 | 12 | 4.245989 | 3.259952 | 1.890942 | 0 | 7.84651 | 0
2018-01-29 03:40 | 121385.4 | 360.001 | 3 | 12 | 4.272729 | 3.259982 | 1.999595 | 0 | 8.309265 | 0
2018-01-29 03:42 | 121505.4 | 480.0002 | 3 | 12 | 4.304321 | 3.259967 | 2.108251 | 0 | 8.775183 | 0
2018-01-29 03:44 | 121625.4 | 600.0002 | 3 | 12 | 4.34063 | 3.25994 | 2.216921 | 0 | 9.244893 | 0
2018-01-29 03:46 | 121745.4 | 720.0001 | 3 | 12 | 4.377698 | 3.259936 | 2.325577 | 0 | 9.718534 | 0
2018-01-29 03:48 | 121865.4 | 840.0001 | 3 | 12 | 4.400284 | 3.034554 | 2.432571 | 0 | 10.18861 | 0
2018-01-29 03:50 | 121985.4 | 960.001 | 3 | 12 | 4.400305 | 2.626615 | 2.526707 | 0 | 10.60283 | 0
2018-01-29 03:52 | 122105.4 | 1080.0009 | 3 | 12 | 4.400278 | 2.259774 | 2.608042 | 0 | 10.96073 | 0
2018-01-29 03:54 | 122225.4 | 1200.001 | 3 | 12 | 4.40025 | 1.964053 | 2.678238 | 0 | 11.26961 | 0
2018-01-29 03:56 | 122345.4 | 1320.0001 | 3 | 12 | 4.400238 | 1.720076 | 2.739518 | 0 | 11.53926 | 0
2018-01-29 03:58 | 122465.4 | 1440.0003 | 3 | 12 | 4.400208 | 1.515778 | 2.793425 | 0 | 11.77646 | 0
2018-01-29 04:00 | 122585.4 | 1560.0002 | 3 | 12 | 4.400239 | 1.330789 | 2.840844 | 0 | 11.98511 | 0
2018-01-29 04:02 | 122705.4 | 1680.0001 | 3 | 12 | 4.400213 | 1.160881 | 2.882245 | 0 | 12.16729 | 0
2018-01-29 04:04 | 122825.4 | 1800.001 | 3 | 12 | 4.400226 | 1.028971 | 2.918677 | 0 | 12.32759 | 0
2018-01-29 04:06 | 122945.4 | 1920.0009 | 3 | 12 | 4.400196 | 0.9193172 | 2.951077 | 0 | 12.47017 | 0
2018-01-29 04:08 | 123065.4 | 2040.0001 | 3 | 12 | 4.400171 | 0.8216228 | 2.980077 | 0 | 12.59777 | 0
2018-01-29 04:10 | 123185.4 | 2160.0001 | 3 | 12 | 4.400196 | 0.7269449 | 3.005884 | 0 | 12.71133 | 0
2018-01-29 04:12 | 123305.4 | 2280.0009 | 3 | 12 | 4.400204 | 0.6501589 | 3.028768 | 0 | 12.81202 | 0
2018-01-29 04:14 | 123425.4 | 2400.0009 | 3 | 12 | 4.400182 | 0.5865765 | 3.04933 | 0 | 12.9025 | 0
2018-01-29 04:16 | 123545.4 | 2520.0008 | 3 | 12 | 4.400172 | 0.5326691 | 3.067973 | 0 | 12.98453 | 0
2018-01-29 04:18 | 123665.4 | 2640.0001 | 3 | 12 | 4.400174 | 0.481101 | 3.084866 | 0 | 13.05886 | 0
2018-01-29 04:20 | 123785.4 | 2760.0009 | 3 | 12 | 4.400151 | 0.4309731 | 3.100034 | 0 | 13.1256 | 0
2018-01-29 04:22 | 123905.4 | 2880.0001 | 3 | 12 | 4.400167 | 0.392621 | 3.11374 | 0 | 13.18591 | 0
2018-01-29 04:24 | 124025.4 | 3000.0009 | 3 | 12 | 4.40014 | 0.3610764 | 3.126271 | 0 | 13.24105 | 0
2018-01-29 04:26 | 124145.4 | 3120.0002 | 3 | 12 | 4.40012 | 0.3308258 | 3.137795 | 0 | 13.29175 | 0
2018-01-29 04:28 | 124265.4 | 3240.0002 | 3 | 12 | 4.400159 | 0.3003998 | 3.148323 | 0 | 13.33808 | 0
2018-01-29 04:30 | 124385.4 | 3360.0001 | 3 | 12 | 4.400098 | 0.2736988 | 3.157866 | 0 | 13.38007 | 0
2018-01-29 04:32 | 124505.4 | 3480.0009 | 3 | 12 | 4.400163 | 0.2535925 | 3.166651 | 0 | 13.41872 | 0
2018-01-29 04:34 | 124625.4 | 3600.0009 | 3 | 12 | 4.400122 | 0.2359524 | 3.17479 | 0 | 13.45454 | 0
2018-01-29 04:36 | 124745.4 | 3720.0009 | 3 | 12 | 4.400101 | 0.2165461 | 3.182337 | 0 | 13.48775 | 0
2018-01-29 04:38 | 124865.4 | 3840.001 | 3 | 12 | 4.400095 | 0.1975698 | 3.189238 | 0 | 13.51811 | 0
2018-01-29 04:40 | 124985.4 | 3960.0008 | 3 | 12 | 4.400104 | 0.1830654 | 3.195581 | 0 | 13.54602 | 0
2018-01-29 04:42 | 125105.4 | 4080.0002 | 3 | 12 | 4.400094 | 0.171092 | 3.201476 | 0 | 13.57196 | 0
2018-01-29 04:44 | 125225.4 | 4200.0001 | 3 | 12 | 4.400113 | 0.1597366 | 3.206995 | 0 | 13.59624 | 0
2018-01-29 04:46 | 125345.4 | 4320.0001 | 3 | 12 | 4.40016 | 0.1467676 | 3.212104 | 0 | 13.61872 | 0
2018-01-29 04:48 | 125465.4 | 4440.0001 | 3 | 12 | 4.400073 | 0.1349106 | 3.216784 | 0 | 13.63932 | 0
2018-01-29 04:50 | 125585.4 | 4560.0009 | 3 | 12 | 4.400133 | 0.1269808 | 3.22114 | 0 | 13.65849 | 0
2018-01-29 04:52 | 125705.4 | 4680.0009 | 3 | 12 | 4.400119 | 0.1189184 | 3.225225 | 0 | 13.67646 | 0
2018-01-29 04:54 | 125825.4 | 4800.0008 | 3 | 12 | 4.400095 | 0.1099186 | 3.229052 | 0 | 13.6933 | 0
2018-01-29 04:56 | 125945.4 | 4920.0001 | 3 | 12 | 4.400076 | 0.1006851 | 3.232568 | 0 | 13.70877 | 0
2018-01-29 04:58 | 126065.4 | 5040.0008 | 3 | 12 | 4.400119 | 0.0947628 | 3.235822 | 0 | 13.72309 | 0
2018-01-29 05:00 | 126185.4 | 5160.0001 | 3 | 12 | 4.400087 | 0.08916283 | 3.23888 | 0 | 13.73654 | 0
2018-01-29 05:02 | 126305.4 | 5280 | 3 | 12 | 4.400079 | 0.0840292 | 3.241765 | 0 | 13.74923 | 0
2018-01-29 05:03 | 126341.2 | 5315.8599 | 3 | 12 | 4.400055 | 0.08149719 | 3.24259 | 0 | 13.75287 | 0
2018-01-29 05:05 | 126461.3 | 120 | 4 | 12 | 4.392505 | 0 | 3.24259 | 0 | 13.75287 | 0
2018-01-29 05:07 | 126581.3 | 240 | 4 | 12 | 4.391543 | 0 | 3.24259 | 0 | 13.75287 | 0
2018-01-29 05:08 | 126641.3 | 300.0022 | 4 | 12 | 4.391206 | 0 | 3.24259 | 0 | 13.75287 | 0
2018-01-29 05:10 | 126761.4 | 120.001 | 5 | 12 | 4.095062 | -3.25989 | 3.24259 | 0.1086521 | 13.75287 | 0.4486916
2018-01-29 05:12 | 126881.4 | 240.0002 | 5 | 12 | 4.054473 | -3.259953 | 3.24259 | 0.2173052 | 13.75287 | 0.8914185
2018-01-29 05:14 | 127001.4 | 360.001 | 5 | 12 | 4.011501 | -3.259942 | 3.24259 | 0.3259617 | 13.75287 | 1.329641
2018-01-29 05:16 | 127121.4 | 480.0009 | 5 | 12 | 3.971196 | -3.259912 | 3.24259 | 0.4346224 | 13.75287 | 1.763315
2018-01-29 05:18 | 127241.4 | 600.001 | 5 | 12 | 3.932539 | -3.259953 | 3.24259 | 0.5432834 | 13.75287 | 2.192715
2018-01-29 05:20 | 127361.4 | 720.001 | 5 | 12 | 3.895486 | -3.259992 | 3.24259 | 0.6519506 | 13.75287 | 2.618053
2018-01-29 05:22 | 127481.4 | 840.001 | 5 | 12 | 3.856853 | -3.260088 | 3.24259 | 0.7606106 | 13.75287 | 3.03926
2018-01-29 05:24 | 127601.4 | 960.001 | 5 | 12 | 3.818364 | -3.26006 | 3.24259 | 0.8692679 | 13.75287 | 3.456206
2018-01-29 05:26 | 127721.4 | 1080.0002 | 5 | 12 | 3.783119 | -3.260003 | 3.24259 | 0.9779272 | 13.75287 | 3.869173
2018-01-29 05:28 | 127841.4 | 1200.0002 | 5 | 12 | 3.750566 | -3.259996 | 3.24259 | 1.08659 | 13.75287 | 4.278462
2018-01-29 05:30 | 127961.4 | 1320.0002 | 5 | 12 | 3.719522 | -3.260092 | 3.24259 | 1.195254 | 13.75287 | 4.684312
2018-01-29 05:32 | 128081.4 | 1440.001 | 5 | 12 | 3.688086 | -3.260074 | 3.24259 | 1.303916 | 13.75287 | 5.086778
2018-01-29 05:34 | 128201.4 | 1560.0009 | 5 | 12 | 3.660233 | -3.260026 | 3.24259 | 1.412581 | 13.75287 | 5.485991
2018-01-29 05:36 | 128321.4 | 1680.001 | 5 | 12 | 3.635695 | -3.260062 | 3.24259 | 1.52124 | 13.75287 | 5.882351
2018-01-29 05:38 | 128441.4 | 1800.0002 | 5 | 12 | 3.61369 | -3.260039 | 3.24259 | 1.629907 | 13.75287 | 6.276236
2018-01-29 05:40 | 128561.4 | 1920.001 | 5 | 12 | 3.591418 | -3.260037 | 3.24259 | 1.738562 | 13.75287 | 6.667684
2018-01-29 05:42 | 128681.4 | 2040.0002 | 5 | 12 | 3.569647 | -3.260058 | 3.24259 | 1.84723 | 13.75287 | 7.056737
2018-01-29 05:44 | 128801.4 | 2160.001 | 5 | 12 | 3.551515 | -3.260015 | 3.24259 | 1.955886 | 13.75287 | 7.443584
2018-01-29 05:46 | 128921.4 | 2280.001 | 5 | 12 | 3.536381 | -3.260019 | 3.24259 | 2.064557 | 13.75287 | 7.828676
2018-01-29 05:48 | 129041.4 | 2400.0002 | 5 | 12 | 3.521536 | -3.260006 | 3.24259 | 2.173216 | 13.75287 | 8.212133
2018-01-29 05:50 | 129161.4 | 2520.001 | 5 | 12 | 3.504641 | -3.260013 | 3.24259 | 2.281879 | 13.75287 | 8.593889
2018-01-29 05:52 | 129281.4 | 2640.0002 | 5 | 12 | 3.489573 | -3.259995 | 3.24259 | 2.390532 | 13.75287 | 8.973845
2018-01-29 05:54 | 129401.4 | 2760.0003 | 5 | 12 | 3.475361 | -3.260039 | 3.24259 | 2.499194 | 13.75287 | 9.35225
2018-01-29 05:56 | 129521.4 | 2880.0002 | 5 | 12 | 3.461068 | -3.259994 | 3.24259 | 2.607863 | 13.75287 | 9.729178
2018-01-29 05:58 | 129641.4 | 3000.001 | 5 | 12 | 3.440928 | -3.260013 | 3.24259 | 2.716517 | 13.75287 | 10.10422
2018-01-29 06:00 | 129761.4 | 3120.001 | 5 | 12 | 3.413256 | -3.259987 | 3.24259 | 2.825188 | 13.75287 | 10.47668
2018-01-29 06:02 | 129881.4 | 3240.0002 | 5 | 12 | 3.376999 | -3.259999 | 3.24259 | 2.933847 | 13.75287 | 10.84571
2018-01-29 06:04 | 130001.4 | 3360.0011 | 5 | 12 | 3.322476 | -3.259987 | 3.24259 | 3.042508 | 13.75287 | 11.20992
2018-01-29 06:06 | 130121.4 | 3480.0002 | 5 | 12 | 3.216463 | -3.260062 | 3.24259 | 3.151168 | 13.75287 | 11.56592
2018-01-29 06:07 | 130220 | 3578.6696 | 5 | 12 | 2.99999 | -3.259985 | 3.24259 | 3.240512 | 13.75287 | 11.84536
2018-01-29 06:09 | 130340.1 | 120.001 | 6 | 12 | 3.482646 | 0 | 3.24259 | 3.240512 | 13.75287 | 11.84536
2018-01-29 06:11 | 130460.1 | 240.001 | 6 | 12 | 3.504362 | 0 | 3.24259 | 3.240512 | 13.75287 | 11.84536
2018-01-29 06:12 | 130520.1 | 300.0017 | 6 | 12 | 3.508819 | 0 | 3.24259 | 3.240512 | 13.75287 | 11.84536
2018-01-29 06:12 | 130520.1 | 0.0025 | 7 | 13 | 3.508858 | 0 | 0 | 0 | 0 | 0
2018-01-29 06:14 | 130640.2 | 120.0009 | 2 | 13 | 4.036351 | 4.889894 | 0.1624083 | 0 | 0.6438184 | 0
2018-01-29 06:16 | 130760.2 | 240.0009 | 2 | 13 | 4.079525 | 4.889897 | 0.3254021 | 0 | 1.305084 | 0
2018-01-29 06:18 | 130880.2 | 360.0001 | 2 | 13 | 4.11631 | 4.889956 | 0.4883801 | 0 | 1.973154 | 0
2018-01-29 06:20 | 131000.2 | 480.0009 | 2 | 13 | 4.142806 | 4.889869 | 0.65137 | 0 | 2.646318 | 0
2018-01-29 06:22 | 131120.2 | 600.0009 | 2 | 13 | 4.165209 | 4.88993 | 0.8143612 | 0 | 3.323378 | 0
2018-01-29 06:24 | 131240.2 | 720.0009 | 2 | 13 | 4.19124 | 4.889876 | 0.977352 | 0 | 4.004326 | 0
2018-01-29 06:26 | 131360.2 | 840.001 | 2 | 13 | 4.200277 | 4.56597 | 1.136319 | 0 | 4.671806 | 0
2018-01-29 06:28 | 131480.2 | 960.0001 | 2 | 13 | 4.200288 | 4.208415 | 1.282379 | 0 | 5.285296 | 0
2018-01-29 06:30 | 131600.2 | 1080.0009 | 2 | 13 | 4.200243 | 3.900758 | 1.417351 | 0 | 5.852215 | 0
2018-01-29 06:32 | 131720.2 | 1200.0009 | 2 | 13 | 4.200232 | 3.614205 | 1.542686 | 0 | 6.378656 | 0
2018-01-29 06:34 | 131840.2 | 1320.0001 | 2 | 13 | 4.200259 | 3.304097 | 1.658112 | 0 | 6.863476 | 0
2018-01-29 06:34 | 131857.6 | 1337.4711 | 2 | 13 | 4.200253 | 3.25999 | 1.674026 | 0 | 6.930318 | 0
2018-01-29 06:36 | 131977.7 | 120.0011 | 3 | 13 | 4.221286 | 3.260003 | 1.782306 | 0 | 7.386158 | 0
2018-01-29 06:38 | 132097.7 | 240.0011 | 3 | 13 | 4.246346 | 3.259997 | 1.890976 | 0 | 7.84622 | 0
2018-01-29 06:40 | 132217.7 | 360.0002 | 3 | 13 | 4.2731 | 3.260022 | 1.999634 | 0 | 8.309043 | 0
2018-01-29 06:42 | 132337.7 | 480.0002 | 3 | 13 | 4.304742 | 3.260001 | 2.108296 | 0 | 8.775037 | 0
2018-01-29 06:44 | 132457.7 | 600.001 | 3 | 13 | 4.34113 | 3.259946 | 2.216964 | 0 | 9.24479 | 0
2018-01-29 06:46 | 132577.7 | 720.0011 | 3 | 13 | 4.378238 | 3.259952 | 2.325621 | 0 | 9.718486 | 0
2018-01-29 06:48 | 132697.7 | 840.0002 | 3 | 13 | 4.400287 | 3.025506 | 2.432447 | 0 | 10.18786 | 0
2018-01-29 06:50 | 132817.7 | 960.0003 | 3 | 13 | 4.400239 | 2.621169 | 2.526368 | 0 | 10.60114 | 0
2018-01-29 06:52 | 132937.7 | 1080.0003 | 3 | 13 | 4.400225 | 2.256835 | 2.607589 | 0 | 10.95853 | 0
2018-01-29 06:54 | 133057.7 | 1200.0003 | 3 | 13 | 4.400281 | 1.960147 | 2.67768 | 0 | 11.26696 | 0
2018-01-29 06:56 | 133177.7 | 1320.0003 | 3 | 13 | 4.400229 | 1.715839 | 2.738831 | 0 | 11.53603 | 0
2018-01-29 06:58 | 133297.7 | 1440.0002 | 3 | 13 | 4.400232 | 1.515021 | 2.792606 | 0 | 11.77266 | 0
2018-01-29 07:00 | 133417.7 | 1560.0003 | 3 | 13 | 4.40026 | 1.329296 | 2.839978 | 0 | 11.9811 | 0
2018-01-29 07:02 | 133537.7 | 1680.0002 | 3 | 13 | 4.400206 | 1.161006 | 2.881359 | 0 | 12.16319 | 0
2018-01-29 07:04 | 133657.7 | 1800.0003 | 3 | 13 | 4.400218 | 1.028794 | 2.917776 | 0 | 12.32343 | 0
2018-01-29 07:06 | 133777.7 | 1920.0011 | 3 | 13 | 4.400237 | 0.9196043 | 2.950156 | 0 | 12.46591 | 0
2018-01-29 07:08 | 133897.7 | 2040.0003 | 3 | 13 | 4.400202 | 0.8220797 | 2.97915 | 0 | 12.59349 | 0
2018-01-29 07:10 | 134017.7 | 2160.0003 | 3 | 13 | 4.400242 | 0.7280359 | 3.004971 | 0 | 12.7071 | 0
2018-01-29 07:12 | 134137.7 | 2280.001 | 3 | 13 | 4.400202 | 0.6497803 | 3.027856 | 0 | 12.80781 | 0
2018-01-29 07:14 | 134257.7 | 2400.0011 | 3 | 13 | 4.400205 | 0.5863609 | 3.048412 | 0 | 12.89825 | 0
2018-01-29 07:16 | 134377.7 | 2520.0001 | 3 | 13 | 4.400152 | 0.5323906 | 3.067041 | 0 | 12.98022 | 0
2018-01-29 07:18 | 134497.7 | 2640.0011 | 3 | 13 | 4.400173 | 0.4811869 | 3.083941 | 0 | 13.05459 | 0
2018-01-29 07:20 | 134617.7 | 2760.0011 | 3 | 13 | 4.400148 | 0.4312792 | 3.099122 | 0 | 13.12138 | 0
2018-01-29 07:22 | 134737.7 | 2880.001 | 3 | 13 | 4.400206 | 0.3935003 | 3.112837 | 0 | 13.18174 | 0
2018-01-29 07:24 | 134857.7 | 3000.0011 | 3 | 13 | 4.400132 | 0.3607903 | 3.125387 | 0 | 13.23696 | 0
2018-01-29 07:26 | 134977.7 | 3120.0002 | 3 | 13 | 4.400148 | 0.3318205 | 3.136927 | 0 | 13.28774 | 0
2018-01-29 07:28 | 135097.7 | 3240.0011 | 3 | 13 | 4.40018 | 0.3010607 | 3.14748 | 0 | 13.33417 | 0
2018-01-29 07:30 | 135217.7 | 3360.0002 | 3 | 13 | 4.400166 | 0.2750988 | 3.157058 | 0 | 13.37632 | 0
2018-01-29 07:32 | 135337.7 | 3480.0011 | 3 | 13 | 4.400126 | 0.2542286 | 3.165865 | 0 | 13.41507 | 0
2018-01-29 07:34 | 135457.7 | 3600.0011 | 3 | 13 | 4.400112 | 0.236434 | 3.174038 | 0 | 13.45103 | 0
2018-01-29 07:36 | 135577.7 | 3720.001 | 3 | 13 | 4.400088 | 0.2172346 | 3.18161 | 0 | 13.48435 | 0
2018-01-29 07:38 | 135697.7 | 3840.0011 | 3 | 13 | 4.40009 | 0.1980076 | 3.18853 | 0 | 13.51479 | 0
2018-01-29 07:40 | 135817.7 | 3960.0002 | 3 | 13 | 4.400062 | 0.183115 | 3.194884 | 0 | 13.54275 | 0
2018-01-29 07:42 | 135937.7 | 4080.0003 | 3 | 13 | 4.400126 | 0.1717463 | 3.200797 | 0 | 13.56877 | 0
2018-01-29 07:44 | 136057.7 | 4200.0001 | 3 | 13 | 4.400121 | 0.1598663 | 3.206328 | 0 | 13.59311 | 0
2018-01-29 07:46 | 136177.7 | 4320.0002 | 3 | 13 | 4.400077 | 0.1460209 | 3.211449 | 0 | 13.61564 | 0
2018-01-29 07:48 | 136297.7 | 4440.0011 | 3 | 13 | 4.400136 | 0.1361713 | 3.216137 | 0 | 13.63627 | 0
2018-01-29 07:50 | 136417.7 | 4560.0003 | 3 | 13 | 4.400103 | 0.1265526 | 3.220501 | 0 | 13.65547 | 0
2018-01-29 07:52 | 136537.7 | 4680.0002 | 3 | 13 | 4.400099 | 0.1189041 | 3.224595 | 0 | 13.67349 | 0
2018-01-29 07:54 | 136657.7 | 4800.0004 | 3 | 13 | 4.400123 | 0.1111841 | 3.228427 | 0 | 13.69035 | 0
2018-01-29 07:56 | 136777.7 | 4920.001 | 3 | 13 | 4.400098 | 0.1014071 | 3.231957 | 0 | 13.70588 | 0
2018-01-29 07:58 | 136897.7 | 5040.001 | 3 | 13 | 4.400107 | 0.095047 | 3.235216 | 0 | 13.72022 | 0
2018-01-29 08:00 | 137017.7 | 5160.001 | 3 | 13 | 4.400088 | 0.08922482 | 3.238276 | 0 | 13.73368 | 0
2018-01-29 08:02 | 137137.7 | 5280.0011 | 3 | 13 | 4.400066 | 0.08411789 | 3.241155 | 0 | 13.74635 | 0
2018-01-29 08:03 | 137187.2 | 5329.5129 | 3 | 13 | 4.400087 | 0.08148384 | 3.242295 | 0 | 13.75137 | 0
2018-01-29 08:05 | 137307.2 | 120 | 4 | 13 | 4.392553 | 0 | 3.242295 | 0 | 13.75137 | 0
2018-01-29 08:07 | 137427.2 | 240.0008 | 4 | 13 | 4.391588 | 0 | 3.242295 | 0 | 13.75137 | 0
2018-01-29 08:08 | 137487.2 | 300.003 | 4 | 13 | 4.391236 | 0 | 3.242295 | 0 | 13.75137 | 0
2018-01-29 08:10 | 137607.3 | 120.0009 | 5 | 13 | 4.095461 | -3.25988 | 3.242295 | 0.1086516 | 13.75137 | 0.4487399
2018-01-29 08:12 | 137727.3 | 240.0008 | 5 | 13 | 4.054727 | -3.259957 | 3.242295 | 0.2173059 | 13.75137 | 0.891508
2018-01-29 08:14 | 137847.3 | 360.0001 | 5 | 13 | 4.011703 | -3.259949 | 3.242295 | 0.3259693 | 13.75137 | 1.329776
2018-01-29 08:16 | 137967.3 | 480.0009 | 5 | 13 | 3.971401 | -3.259926 | 3.242295 | 0.4346268 | 13.75137 | 1.763469
2018-01-29 08:18 | 138087.3 | 600.0001 | 5 | 13 | 3.932834 | -3.259965 | 3.242295 | 0.5432809 | 13.75137 | 2.192865
2018-01-29 08:20 | 138207.3 | 720.0009 | 5 | 13 | 3.895616 | -3.259908 | 3.242295 | 0.6519418 | 13.75137 | 2.618207
2018-01-29 08:22 | 138327.3 | 840.0008 | 5 | 13 | 3.856876 | -3.259883 | 3.242295 | 0.7606044 | 13.75137 | 3.039437
2018-01-29 08:24 | 138447.3 | 960.0001 | 5 | 13 | 3.818727 | -3.259912 | 3.242295 | 0.8692595 | 13.75137 | 3.456394
2018-01-29 08:26 | 138567.3 | 1080.0009 | 5 | 13 | 3.783423 | -3.259918 | 3.242295 | 0.9779146 | 13.75137 | 3.869387
2018-01-29 08:28 | 138687.3 | 1200.0001 | 5 | 13 | 3.750902 | -3.25988 | 3.242295 | 1.086575 | 13.75137 | 4.278693
2018-01-29 08:30 | 138807.3 | 1320.0001 | 5 | 13 | 3.719716 | -3.259873 | 3.242295 | 1.195238 | 13.75137 | 4.684576
2018-01-29 08:32 | 138927.3 | 1440.0001 | 5 | 13 | 3.688197 | -3.259969 | 3.242295 | 1.303895 | 13.75137 | 5.087028
2018-01-29 08:34 | 139047.3 | 1560.0009 | 5 | 13 | 3.660558 | -3.259942 | 3.242295 | 1.412556 | 13.75137 | 5.486259
2018-01-29 08:36 | 139167.3 | 1680.0008 | 5 | 13 | 3.636072 | -3.259974 | 3.242295 | 1.521205 | 13.75137 | 5.882615
2018-01-29 08:38 | 139287.3 | 1800.0001 | 5 | 13 | 3.61406 | -3.259894 | 3.242295 | 1.629867 | 13.75137 | 6.276527
2018-01-29 08:40 | 139407.3 | 1920.0008 | 5 | 13 | 3.591598 | -3.259826 | 3.242295 | 1.738524 | 13.75137 | 6.668018
2018-01-29 08:42 | 139527.3 | 2040.0001 | 5 | 13 | 3.569961 | -3.25993 | 3.242295 | 1.847182 | 13.75137 | 7.057061
2018-01-29 08:44 | 139647.3 | 2160.0009 | 5 | 13 | 3.551966 | -3.259896 | 3.242295 | 1.955843 | 13.75137 | 7.443971
2018-01-29 08:46 | 139767.3 | 2280.0001 | 5 | 13 | 3.536816 | -3.259898 | 3.242295 | 2.064505 | 13.75137 | 7.829081
2018-01-29 08:48 | 139887.3 | 2400.0001 | 5 | 13 | 3.521974 | -3.259908 | 3.242295 | 2.173162 | 13.75137 | 8.212581
2018-01-29 08:50 | 140007.3 | 2520.0008 | 5 | 13 | 3.505254 | -3.25988 | 3.242295 | 2.281819 | 13.75137 | 8.594369
2018-01-29 08:52 | 140127.3 | 2640.0001 | 5 | 13 | 3.490413 | -3.259875 | 3.242295 | 2.390475 | 13.75137 | 8.974409
2018-01-29 08:54 | 140247.3 | 2760.0001 | 5 | 13 | 3.476195 | -3.2599 | 3.242295 | 2.499133 | 13.75137 | 9.352897
2018-01-29 08:56 | 140367.3 | 2880.0009 | 5 | 13 | 3.461815 | -3.259934 | 3.242295 | 2.607788 | 13.75137 | 9.729866
2018-01-29 08:58 | 140487.3 | 3000.0009 | 5 | 13 | 3.441236 | -3.259944 | 3.242295 | 2.716451 | 13.75137 | 10.10501
2018-01-29 09:00 | 140607.3 | 3120.0009 | 5 | 13 | 3.413647 | -3.259937 | 3.242295 | 2.825104 | 13.75137 | 10.47744
2018-01-29 09:02 | 140727.3 | 3240.0001 | 5 | 13 | 3.377849 | -3.259946 | 3.242295 | 2.933761 | 13.75137 | 10.84654
2018-01-29 09:04 | 140847.3 | 3360.0002 | 5 | 13 | 3.32318 | -3.259924 | 3.242295 | 3.042423 | 13.75137 | 11.21083
2018-01-29 09:06 | 140967.3 | 3480.0009 | 5 | 13 | 3.216727 | -3.259903 | 3.242295 | 3.151084 | 13.75137 | 11.56689
2018-01-29 09:08 | 141065.6 | 3578.2599 | 5 | 13 | 3 | -3.259912 | 3.242295 | 3.24006 | 13.75137 | 11.84519
2018-01-29 09:10 | 141185.6 | 120.0009 | 6 | 13 | 3.480854 | 0 | 3.242295 | 3.24006 | 13.75137 | 11.84519
2018-01-29 09:12 | 141305.6 | 240.001 | 6 | 13 | 3.502401 | 0 | 3.242295 | 3.24006 | 13.75137 | 11.84519
2018-01-29 09:13 | 141365.6 | 300.004 | 6 | 13 | 3.506774 | 0 | 3.242295 | 3.24006 | 13.75137 | 11.84519
2018-01-29 09:13 | 141365.6 | 0.0024 | 7 | 14 | 3.507 | 0 | 0 | 0 | 0 | 0
2018-01-29 09:15 | 141485.7 | 120.0001 | 2 | 14 | 4.035832 | 4.889903 | 0.1623978 | 0 | 0.6435714 | 0
2018-01-29 09:17 | 141605.7 | 240.0009 | 2 | 14 | 4.079484 | 4.890014 | 0.3253862 | 0 | 1.304779 | 0
2018-01-29 09:19 | 141725.7 | 360.0009 | 2 | 14 | 4.11594 | 4.889865 | 0.488374 | 0 | 1.972838 | 0
2018-01-29 09:21 | 141845.7 | 480.0001 | 2 | 14 | 4.142658 | 4.889888 | 0.6513687 | 0 | 2.645977 | 0
2018-01-29 09:23 | 141943.8 | 578.0708 | 2 | 14 | 4.16067 | 4.889894 | 0.7845783 | 0 | 3.199027 | 0
2018-01-29 09:28 | 142063.8 | 698.117116 | 2 | 14 | 4.182209 | 4.889935 | 0.8137531 | 5.78e-10 | 3.319209 | 2.201e-09
2018-01-29 09:30 | 142183.8 | 818.117016 | 2 | 14 | 4.200275 | 4.705085 | 0.9754272 | 5.78e-10 | 3.997435 | 2.201e-09
2018-01-29 09:32 | 142303.8 | 938.116316 | 2 | 14 | 4.200272 | 4.349847 | 1.126165 | 5.78e-10 | 4.630573 | 2.201e-09
2018-01-29 09:34 | 142423.8 | 1058.116416 | 2 | 14 | 4.200287 | 4.000407 | 1.265327 | 5.78e-10 | 5.215093 | 2.201e-09
2018-01-29 09:36 | 142543.8 | 1178.116316 | 2 | 14 | 4.200258 | 3.650104 | 1.392696 | 5.78e-10 | 5.750073 | 2.201e-09
2018-01-29 09:38 | 142663.8 | 1298.117016 | 2 | 14 | 4.200289 | 3.350711 | 1.509267 | 5.78e-10 | 6.239704 | 2.201e-09
2018-01-29 09:38 | 142702.3 | 1336.632116 | 2 | 14 | 4.200266 | 3.259997 | 1.544615 | 5.78e-10 | 6.388175 | 2.201e-09
2018-01-29 09:40 | 142822.3 | 120.0002 | 3 | 14 | 4.219587 | 3.259944 | 1.652905 | 5.78e-10 | 6.843974 | 2.201e-09
2018-01-29 09:42 | 142942.3 | 240.0001 | 3 | 14 | 4.244417 | 3.260013 | 1.761562 | 5.78e-10 | 7.303764 | 2.201e-09
2018-01-29 09:44 | 143062.3 | 360.0001 | 3 | 14 | 4.275227 | 3.260051 | 1.870226 | 5.78e-10 | 7.766605 | 2.201e-09
2018-01-29 09:46 | 143182.3 | 480.0009 | 3 | 14 | 4.30777 | 3.260013 | 1.978883 | 5.78e-10 | 8.232904 | 2.201e-09
2018-01-29 09:48 | 143302.3 | 600.0009 | 3 | 14 | 4.341557 | 3.260001 | 2.087547 | 5.78e-10 | 8.702828 | 2.201e-09
2018-01-29 09:50 | 143422.3 | 720.0002 | 3 | 14 | 4.377085 | 3.259988 | 2.196212 | 5.78e-10 | 9.176492 | 2.201e-09
2018-01-29 09:52 | 143542.3 | 840.0001 | 3 | 14 | 4.400274 | 3.011191 | 2.303061 | 5.78e-10 | 9.645901 | 2.201e-09
2018-01-29 09:54 | 143662.3 | 960.0008 | 3 | 14 | 4.400268 | 2.578912 | 2.395824 | 5.78e-10 | 10.05409 | 2.201e-09
2018-01-29 09:56 | 143782.3 | 1080.0009 | 3 | 14 | 4.400284 | 2.244584 | 2.476024 | 5.78e-10 | 10.40699 | 2.201e-09
2018-01-29 09:58 | 143902.3 | 1200.0008 | 3 | 14 | 4.400245 | 1.967894 | 2.546035 | 5.78e-10 | 10.71505 | 2.201e-09
2018-01-29 10:00 | 144022.3 | 1320.0001 | 3 | 14 | 4.400249 | 1.723291 | 2.607483 | 5.78e-10 | 10.98544 | 2.201e-09
2018-01-29 10:02 | 144142.3 | 1440.0001 | 3 | 14 | 4.400202 | 1.492652 | 2.661026 | 5.78e-10 | 11.22104 | 2.201e-09
2018-01-29 10:04 | 144262.3 | 1560.0001 | 3 | 14 | 4.400175 | 1.309564 | 2.707626 | 5.78e-10 | 11.42609 | 2.201e-09
2018-01-29 10:06 | 144382.3 | 1680.0001 | 3 | 14 | 4.400218 | 1.159328 | 2.748705 | 5.78e-10 | 11.60685 | 2.201e-09
2018-01-29 10:08 | 144502.3 | 1800.001 | 3 | 14 | 4.40021 | 1.033214 | 2.785229 | 5.78e-10 | 11.76756 | 2.201e-09
2018-01-29 10:10 | 144622.3 | 1920.0001 | 3 | 14 | 4.400184 | 0.9139528 | 2.817684 | 5.78e-10 | 11.91037 | 2.201e-09
2018-01-29 10:12 | 144742.3 | 2040.0018 | 3 | 14 | 4.400199 | 0.8071022 | 2.846289 | 5.78e-10 | 12.03624 | 2.201e-09
2018-01-29 10:14 | 144862.3 | 2160.0009 | 3 | 14 | 4.400169 | 0.7213116 | 2.871715 | 5.78e-10 | 12.14812 | 2.201e-09
2018-01-29 10:16 | 144982.3 | 2280.0001 | 3 | 14 | 4.400186 | 0.6519632 | 2.894551 | 5.78e-10 | 12.2486 | 2.201e-09
2018-01-29 10:18 | 145102.3 | 2400.0001 | 3 | 14 | 4.400176 | 0.5883703 | 2.915209 | 5.78e-10 | 12.3395 | 2.201e-09
2018-01-29 10:20 | 145222.3 | 2520.0017 | 3 | 14 | 4.400192 | 0.5248928 | 2.933742 | 5.78e-10 | 12.42105 | 2.201e-09
2018-01-29 10:22 | 145342.3 | 2640.0011 | 3 | 14 | 4.400157 | 0.473567 | 2.950345 | 5.78e-10 | 12.4941 | 2.201e-09
2018-01-29 10:24 | 145462.3 | 2760.0001 | 3 | 14 | 4.400157 | 0.4308825 | 2.965406 | 5.78e-10 | 12.56037 | 2.201e-09
2018-01-29 10:26 | 145582.3 | 2880.0001 | 3 | 14 | 4.400189 | 0.3959951 | 2.979179 | 5.78e-10 | 12.62098 | 2.201e-09
2018-01-29 10:28 | 145702.3 | 3000.0009 | 3 | 14 | 4.400124 | 0.3589754 | 2.991766 | 5.78e-10 | 12.67636 | 2.201e-09
2018-01-29 10:30 | 145822.3 | 3120.001 | 3 | 14 | 4.400146 | 0.3251514 | 3.003141 | 5.78e-10 | 12.72641 | 2.201e-09
2018-01-29 10:32 | 145942.3 | 3240.0001 | 3 | 14 | 4.400145 | 0.2980556 | 3.0135 | 5.78e-10 | 12.772 | 2.201e-09
2018-01-29 10:34 | 146062.3 | 3360.0002 | 3 | 14 | 4.400146 | 0.2757597 | 3.023042 | 5.78e-10 | 12.81398 | 2.201e-09
2018-01-29 10:36 | 146182.3 | 3480.0009 | 3 | 14 | 4.400143 | 0.2546825 | 3.031885 | 5.78e-10 | 12.85289 | 2.201e-09
2018-01-29 10:38 | 146302.3 | 3600.0001 | 3 | 14 | 4.400112 | 0.2313509 | 3.039999 | 5.78e-10 | 12.8886 | 2.201e-09
2018-01-29 10:40 | 146422.3 | 3720.0001 | 3 | 14 | 4.400069 | 0.2123098 | 3.047399 | 5.78e-10 | 12.92115 | 2.201e-09
2018-01-29 10:42 | 146542.3 | 3840.0009 | 3 | 14 | 4.400075 | 0.1972628 | 3.05424 | 5.78e-10 | 12.95125 | 2.201e-09
2018-01-29 10:44 | 146662.3 | 3960.001 | 3 | 14 | 4.400146 | 0.1855602 | 3.060619 | 5.78e-10 | 12.97932 | 2.201e-09
2018-01-29 10:46 | 146782.3 | 4080.0001 | 3 | 14 | 4.400137 | 0.1711655 | 3.066552 | 5.78e-10 | 13.00543 | 2.201e-09
2018-01-29 10:48 | 146902.3 | 4200.0002 | 3 | 14 | 4.400051 | 0.1555557 | 3.071987 | 5.78e-10 | 13.02935 | 2.201e-09
2018-01-29 10:50 | 147022.3 | 4320.0009 | 3 | 14 | 4.400118 | 0.1456671 | 3.07701 | 5.78e-10 | 13.05145 | 2.201e-09
2018-01-29 10:52 | 147142.3 | 4440.0008 | 3 | 14 | 4.400059 | 0.1361809 | 3.081697 | 5.78e-10 | 13.07207 | 2.201e-09
2018-01-29 10:54 | 147262.3 | 4560.001 | 3 | 14 | 4.400118 | 0.1278143 | 3.086102 | 5.78e-10 | 13.09145 | 2.201e-09
2018-01-29 10:56 | 147382.3 | 4680.0001 | 3 | 14 | 4.400084 | 0.1164732 | 3.090174 | 5.78e-10 | 13.10937 | 2.201e-09
2018-01-29 10:58 | 147502.3 | 4800.0001 | 3 | 14 | 4.400141 | 0.1089964 | 3.093923 | 5.78e-10 | 13.12586 | 2.201e-09
2018-01-29 11:00 | 147622.3 | 4920.0008 | 3 | 14 | 4.400091 | 0.1014328 | 3.097419 | 5.78e-10 | 13.14125 | 2.201e-09
2018-01-29 11:02 | 147742.3 | 5040.0002 | 3 | 14 | 4.400104 | 0.09649849 | 3.100703 | 5.78e-10 | 13.1557 | 2.201e-09
2018-01-29 11:04 | 147862.3 | 5160.0009 | 3 | 14 | 4.400134 | 0.0896759 | 3.103795 | 5.78e-10 | 13.1693 | 2.201e-09
2018-01-29 11:06 | 147982.3 | 5280.0017 | 3 | 14 | 4.400079 | 0.08162975 | 3.106638 | 5.78e-10 | 13.18181 | 2.201e-09
2018-01-29 11:07 | 147991.4 | 5289.0926 | 3 | 14 | 4.400087 | 0.08149719 | 3.106844 | 5.78e-10 | 13.18272 | 2.201e-09
2018-01-29 11:09 | 148111.5 | 120.0007 | 4 | 14 | 4.392408 | 0 | 3.106844 | 5.78e-10 | 13.18272 | 2.201e-09
2018-01-29 11:11 | 148231.5 | 240.0015 | 4 | 14 | 4.391366 | 0 | 3.106844 | 5.78e-10 | 13.18272 | 2.201e-09
2018-01-29 11:12 | 148291.5 | 300.002 | 4 | 14 | 4.391013 | 0 | 3.106844 | 5.78e-10 | 13.18272 | 2.201e-09
2018-01-29 11:14 | 148411.6 | 120.0001 | 5 | 14 | 4.093926 | -3.259926 | 3.106844 | 0.1086515 | 13.18272 | 0.4487458
2018-01-29 11:16 | 148531.6 | 240.0018 | 5 | 14 | 4.050854 | -3.259867 | 3.106844 | 0.2173137 | 13.18272 | 0.8911989
2018-01-29 11:18 | 148651.6 | 360.0005 | 5 | 14 | 4.01123 | -3.259893 | 3.106844 | 0.3259688 | 13.18272 | 1.329186
2018-01-29 11:20 | 148771.6 | 480.0018 | 5 | 14 | 3.972679 | -3.259857 | 3.106844 | 0.4346275 | 13.18272 | 1.762918
2018-01-29 11:22 | 148891.6 | 600.0002 | 5 | 14 | 3.934039 | -3.259906 | 3.106844 | 0.5432754 | 13.18272 | 2.192459
2018-01-29 11:24 | 149011.6 | 720.0018 | 5 | 14 | 3.893263 | -3.259901 | 3.106844 | 0.6519437 | 13.18272 | 2.617761
2018-01-29 11:26 | 149131.6 | 840.0011 | 5 | 14 | 3.85479 | -3.259969 | 3.106844 | 0.7605957 | 13.18272 | 3.038645
2018-01-29 11:28 | 149251.6 | 960.0001 | 5 | 14 | 3.818676 | -3.259964 | 3.106844 | 0.8692542 | 13.18272 | 3.455522
2018-01-29 11:30 | 149371.6 | 1080.0003 | 5 | 14 | 3.784878 | -3.259864 | 3.106844 | 0.977907 | 13.18272 | 3.868596
2018-01-29 11:32 | 149491.6 | 1200.001 | 5 | 14 | 3.750578 | -3.259918 | 3.106844 | 1.086562 | 13.18272 | 4.277984
2018-01-29 11:34 | 149611.6 | 1320.0001 | 5 | 14 | 3.717237 | -3.259937 | 3.106844 | 1.19522 | 13.18272 | 4.683659
2018-01-29 11:36 | 149731.6 | 1440.0009 | 5 | 14 | 3.688183 | -3.259928 | 3.106844 | 1.303879 | 13.18272 | 5.085967
2018-01-29 11:38 | 149851.6 | 1560.0001 | 5 | 14 | 3.662255 | -3.259914 | 3.106844 | 1.412537 | 13.18272 | 5.485273
2018-01-29 11:40 | 149971.6 | 1680.0002 | 5 | 14 | 3.637766 | -3.259878 | 3.106844 | 1.521197 | 13.18272 | 5.881882
2018-01-29 11:42 | 150091.6 | 1800.0002 | 5 | 14 | 3.612614 | -3.259953 | 3.106844 | 1.629863 | 13.18272 | 6.275823
2018-01-29 11:44 | 150211.6 | 1920.0003 | 5 | 14 | 3.590312 | -3.259924 | 3.106844 | 1.738515 | 13.18272 | 6.667096
2018-01-29 11:46 | 150331.6 | 2040.0001 | 5 | 14 | 3.570808 | -3.259871 | 3.106844 | 1.847181 | 13.18272 | 7.056161
2018-01-29 11:48 | 150451.6 | 2160.0002 | 5 | 14 | 3.554004 | -3.259942 | 3.106844 | 1.955832 | 13.18272 | 7.443215
2018-01-29 11:50 | 150571.6 | 2280.0001 | 5 | 14 | 3.537168 | -3.259898 | 3.106844 | 2.064489 | 13.18272 | 7.828474
2018-01-29 11:52 | 150691.6 | 2400.0001 | 5 | 14 | 3.520126 | -3.259903 | 3.106844 | 2.173156 | 13.18272 | 8.211891
2018-01-29 11:54 | 150811.6 | 2520.001 | 5 | 14 | 3.505685 | -3.259931 | 3.106844 | 2.281818 | 13.18272 | 8.593597
2018-01-29 11:56 | 150931.6 | 2640.0002 | 5 | 14 | 3.492666 | -3.259926 | 3.106844 | 2.390474 | 13.18272 | 8.973784
2018-01-29 11:58 | 151051.6 | 2760.001 | 5 | 14 | 3.478615 | -3.259931 | 3.106844 | 2.499128 | 13.18272 | 9.352536
2018-01-29 12:00 | 151171.6 | 2880.0001 | 5 | 14 | 3.460372 | -3.259923 | 3.106844 | 2.607796 | 13.18272 | 9.729607
2018-01-29 12:02 | 151291.6 | 3000.0002 | 5 | 14 | 3.439999 | -3.259974 | 3.106844 | 2.71645 | 13.18272 | 10.10449
2018-01-29 12:04 | 151411.6 | 3120.0001 | 5 | 14 | 3.415655 | -3.259953 | 3.106844 | 2.825113 | 13.18272 | 10.47703
2018-01-29 12:06 | 151531.6 | 3240.0001 | 5 | 14 | 3.38237 | -3.259931 | 3.106844 | 2.933776 | 13.18272 | 10.84651
2018-01-29 12:08 | 151651.6 | 3360.0002 | 5 | 14 | 3.323887 | -3.259983 | 3.106844 | 3.042427 | 13.18272 | 11.21117
2018-01-29 12:10 | 151771.6 | 3480.0002 | 5 | 14 | 3.209733 | -3.260046 | 3.106844 | 3.151103 | 13.18272 | 11.5669
2018-01-29 12:11 | 151867.6 | 3576.0088 | 5 | 14 | 2.999986 | -3.260006 | 3.106844 | 3.238026 | 13.18272 | 11.83836
2018-01-29 12:13 | 151987.6 | 120.0009 | 6 | 14 | 3.479941 | 0 | 3.106844 | 3.238026 | 13.18272 | 11.83836
2018-01-29 12:15 | 152107.6 | 240.0009 | 6 | 14 | 3.501283 | 0 | 3.106844 | 3.238026 | 13.18272 | 11.83836
2018-01-29 12:16 | 152167.6 | 300.0031 | 6 | 14 | 3.505817 | 0 | 3.106844 | 3.238026 | 13.18272 | 11.83836
2018-01-29 12:16 | 152167.6309 | 0.0024 | 7 | 15 | 3.505749 | 0 | 0 | 0 | 0 | 0
2018-01-29 12:18 | 152287.7 | 120.0003 | 2 | 15 | 4.038754 | 4.889834 | 0.1624113 | 0 | 0.6437712 | 0
2018-01-29 12:20 | 152407.7 | 240.001 | 2 | 15 | 4.078952 | 4.889848 | 0.3254013 | 0 | 1.30526 | 0
2018-01-29 12:22 | 152527.7 | 360.0011 | 2 | 15 | 4.113206 | 4.889873 | 0.4883911 | 0 | 1.973038 | 0
2018-01-29 12:24 | 152647.7 | 480.0003 | 2 | 15 | 4.138912 | 4.889867 | 0.6513714 | 0 | 2.64553 | 0
2018-01-29 12:26 | 152767.7 | 600.0002 | 2 | 15 | 4.165259 | 4.889842 | 0.8143779 | 0 | 3.322291 | 0
2018-01-29 12:28 | 152887.7 | 720.0002 | 2 | 15 | 4.192952 | 4.890126 | 0.9773808 | 0 | 4.003536 | 0
2018-01-29 12:30 | 153007.7 | 840.0002 | 2 | 15 | 4.200273 | 4.592589 | 1.136564 | 0 | 4.671984 | 0
2018-01-29 12:32 | 153127.7 | 960.0011 | 2 | 15 | 4.200269 | 4.256961 | 1.283878 | 0 | 5.290743 | 0
2018-01-29 12:34 | 153247.7 | 1080.001 | 2 | 15 | 4.200264 | 3.931081 | 1.420368 | 0 | 5.864037 | 0
2018-01-29 12:36 | 153367.7 | 1200.0011 | 2 | 15 | 4.200247 | 3.595401 | 1.545765 | 0 | 6.390736 | 0
2018-01-29 12:38 | 153487.7 | 1320.0011 | 2 | 15 | 4.200256 | 3.305408 | 1.660677 | 0 | 6.873395 | 0
2018-01-29 12:38 | 153507.5 | 1339.8137 | 2 | 15 | 4.200255 | 3.259992 | 1.678743 | 0 | 6.949275 | 0
2018-01-29 12:40 | 153627.5 | 120.0008 | 3 | 15 | 4.219708 | 3.259994 | 1.787033 | 0 | 7.405076 | 0
2018-01-29 12:42 | 153747.5 | 240.0008 | 3 | 15 | 4.243829 | 3.259965 | 1.895691 | 0 | 7.86484 | 0
2018-01-29 12:44 | 153867.5 | 360.0001 | 3 | 15 | 4.273689 | 3.259994 | 2.004364 | 0 | 8.327586 | 0
2018-01-29 12:46 | 153987.5 | 480.0008 | 3 | 15 | 4.306686 | 3.259953 | 2.113029 | 0 | 8.793782 | 0
2018-01-29 12:48 | 154107.5 | 600.0009 | 3 | 15 | 4.340683 | 3.260016 | 2.221688 | 0 | 9.263567 | 0
2018-01-29 12:50 | 154227.5 | 720.0008 | 3 | 15 | 4.376351 | 3.25998 | 2.33034 | 0 | 9.737113 | 0
2018-01-29 12:52 | 154347.5 | 840.0001 | 3 | 15 | 4.400295 | 3.030278 | 2.437445 | 0 | 10.20759 | 0
2018-01-29 12:54 | 154467.5 | 960.0008 | 3 | 15 | 4.400291 | 2.591098 | 2.530787 | 0 | 10.61832 | 0
2018-01-29 12:56 | 154587.5 | 1080.0008 | 3 | 15 | 4.400272 | 2.248931 | 2.611253 | 0 | 10.97239 | 0
2018-01-29 12:58 | 154707.5 | 1200 | 3 | 15 | 4.400241 | 1.965079 | 2.681309 | 0 | 11.28065 | 0
2018-01-29 13:00 | 154827.5 | 1320.0017 | 3 | 15 | 4.400236 | 1.721295 | 2.742713 | 0 | 11.55085 | 0
2018-01-29 13:02 | 154947.5 | 1440.0001 | 3 | 15 | 4.400219 | 1.496267 | 2.796311 | 0 | 11.78669 | 0
2018-01-29 13:04 | 155067.5 | 1560.0008 | 3 | 15 | 4.400242 | 1.307061 | 2.842887 | 0 | 11.99164 | 0
2018-01-29 13:06 | 155187.5 | 1680.0009 | 3 | 15 | 4.40022 | 1.154664 | 2.883836 | 0 | 12.17182 | 0
2018-01-29 13:08 | 155307.5 | 1800.0008 | 3 | 15 | 4.400207 | 1.028066 | 2.920157 | 0 | 12.33164 | 0
2018-01-29 13:10 | 155427.5 | 1920.0001 | 3 | 15 | 4.400214 | 0.9127998 | 2.952485 | 0 | 12.47389 | 0
2018-01-29 13:12 | 155547.5 | 2040.0009 | 3 | 15 | 4.400192 | 0.8038664 | 2.981047 | 0 | 12.59957 | 0
2018-01-29 13:14 | 155667.5 | 2160.0002 | 3 | 15 | 4.400255 | 0.7192507 | 3.006371 | 0 | 12.711 | 0
2018-01-29 13:16 | 155787.5 | 2280.0009 | 3 | 15 | 4.400199 | 0.6470366 | 3.029085 | 0 | 12.81095 | 0
2018-01-29 13:18 | 155907.5 | 2400.0008 | 3 | 15 | 4.400167 | 0.5849428 | 3.049618 | 0 | 12.9013 | 0
2018-01-29 13:20 | 156027.5 | 2520.0001 | 3 | 15 | 4.400185 | 0.5242462 | 3.068106 | 0 | 12.98264 | 0
2018-01-29 13:22 | 156147.5 | 2640.0012 | 3 | 15 | 4.400201 | 0.4710941 | 3.084638 | 0 | 13.05539 | 0
2018-01-29 13:24 | 156267.5 | 2760.0001 | 3 | 15 | 4.400126 | 0.4277391 | 3.099603 | 0 | 13.12124 | 0
2018-01-29 13:26 | 156387.5 | 2880.0009 | 3 | 15 | 4.400202 | 0.3934813 | 3.113263 | 0 | 13.18134 | 0
2018-01-29 13:28 | 156507.5 | 3000.0016 | 3 | 15 | 4.400149 | 0.3582401 | 3.125784 | 0 | 13.23643 | 0
2018-01-29 13:30 | 156627.5 | 3120.0001 | 3 | 15 | 4.400113 | 0.3226871 | 3.13713 | 0 | 13.28636 | 0
2018-01-29 13:32 | 156747.5 | 3240.0001 | 3 | 15 | 4.400107 | 0.2956467 | 3.147444 | 0 | 13.33174 | 0
2018-01-29 13:34 | 156867.5 | 3360.0001 | 3 | 15 | 4.400168 | 0.2738314 | 3.156923 | 0 | 13.37345 | 0
2018-01-29 13:36 | 156987.5 | 3480.0008 | 3 | 15 | 4.400142 | 0.2532492 | 3.165701 | 0 | 13.41208 | 0
2018-01-29 13:38 | 157107.5 | 3600.0008 | 3 | 15 | 4.400143 | 0.231432 | 3.173784 | 0 | 13.44764 | 0
2018-01-29 13:40 | 157227.5 | 3720 | 3 | 15 | 4.400129 | 0.212039 | 3.181146 | 0 | 13.48004 | 0
2018-01-29 13:42 | 157347.5 | 3840.0009 | 3 | 15 | 4.400127 | 0.1966133 | 3.18794 | 0 | 13.50993 | 0
2018-01-29 13:44 | 157467.5 | 3960.0009 | 3 | 15 | 4.400115 | 0.1832275 | 3.194256 | 0 | 13.53772 | 0
2018-01-29 13:46 | 157587.5 | 4080.0009 | 3 | 15 | 4.400098 | 0.1700535 | 3.200148 | 0 | 13.56365 | 0
2018-01-29 13:48 | 157707.5 | 4200.0001 | 3 | 15 | 4.400016 | 0.1538191 | 3.205568 | 0 | 13.5875 | 0
2018-01-29 13:50 | 157827.5 | 4320.0001 | 3 | 15 | 4.400084 | 0.1442337 | 3.210552 | 0 | 13.60942 | 0
2018-01-29 13:52 | 157947.5 | 4440.0001 | 3 | 15 | 4.400112 | 0.1352434 | 3.215192 | 0 | 13.62984 | 0
2018-01-29 13:54 | 158067.5 | 4560.0017 | 3 | 15 | 4.400088 | 0.1259441 | 3.219553 | 0 | 13.64903 | 0
2018-01-29 13:56 | 158187.5 | 4680.0002 | 3 | 15 | 4.400117 | 0.1166172 | 3.22361 | 0 | 13.66689 | 0
2018-01-29 13:58 | 158307.5 | 4800.0001 | 3 | 15 | 4.400065 | 0.106966 | 3.227326 | 0 | 13.68323 | 0
2018-01-29 14:00 | 158427.5 | 4920.0002 | 3 | 15 | 4.400092 | 0.1007195 | 3.230786 | 0 | 13.69846 | 0
2018-01-29 14:02 | 158547.5 | 5040.0001 | 3 | 15 | 4.40006 | 0.09426785 | 3.234027 | 0 | 13.71272 | 0
2018-01-29 14:04 | 158667.5 | 5160.0017 | 3 | 15 | 4.400079 | 0.08830929 | 3.237081 | 0 | 13.72616 | 0
2018-01-29 14:06 | 158779.4 | 5271.9151 | 3 | 15 | 4.400098 | 0.08148766 | 3.239727 | 0 | 13.7378 | 0
2018-01-29 14:08 | 158899.5 | 120.001 | 4 | 15 | 4.392433 | 0 | 3.239727 | 0 | 13.7378 | 0
2018-01-29 14:10 | 159019.5 | 240.0009 | 4 | 15 | 4.391468 | 0 | 3.239727 | 0 | 13.7378 | 0
2018-01-29 14:11 | 159079.5 | 300.0031 | 4 | 15 | 4.391065 | 0 | 3.239727 | 0 | 13.7378 | 0
2018-01-29 14:13 | 159199.6 | 120.0002 | 5 | 15 | 4.095422 | -3.259905 | 3.239727 | 0.1086457 | 13.7378 | 0.4487813
2018-01-29 14:15 | 159319.6 | 240.0003 | 5 | 15 | 4.052077 | -3.259916 | 3.239727 | 0.2173112 | 13.7378 | 0.8914537
2018-01-29 14:17 | 159439.6 | 360.0002 | 5 | 15 | 4.01146 | -3.259892 | 3.239727 | 0.3259723 | 13.7378 | 1.32953
2018-01-29 14:19 | 159559.6 | 480.0003 | 5 | 15 | 3.972034 | -3.259875 | 3.239727 | 0.434624 | 13.7378 | 1.763231
2018-01-29 14:21 | 159679.6 | 600.0002 | 5 | 15 | 3.934219 | -3.259918 | 3.239727 | 0.5432888 | 13.7378 | 2.192808
2018-01-29 14:23 | 159799.6 | 720.0011 | 5 | 15 | 3.89478 | -3.259898 | 3.239727 | 0.6519418 | 13.7378 | 2.618152
2018-01-29 14:25 | 159919.6 | 840.0011 | 5 | 15 | 3.855165 | -3.259894 | 3.239727 | 0.7606028 | 13.7378 | 3.039175
2018-01-29 14:27 | 160039.6 | 960.001 | 5 | 15 | 3.818721 | -3.259837 | 3.239727 | 0.8692561 | 13.7378 | 3.456047
2018-01-29 14:29 | 160159.6 | 1080.0012 | 5 | 15 | 3.784668 | -3.259942 | 3.239727 | 0.9779152 | 13.7378 | 3.869118
2018-01-29 14:31 | 160279.6 | 1200.001 | 5 | 15 | 3.751081 | -3.259919 | 3.239727 | 1.086575 | 13.7378 | 4.278526
2018-01-29 14:33 | 160399.6 | 1320.0004 | 5 | 15 | 3.717515 | -3.259905 | 3.239727 | 1.195227 | 13.7378 | 4.684262
2018-01-29 14:35 | 160519.6 | 1440.0011 | 5 | 15 | 3.687639 | -3.259988 | 3.239727 | 1.303892 | 13.7378 | 5.086561
2018-01-29 14:37 | 160639.6 | 1560.001 | 5 | 15 | 3.661018 | -3.260012 | 3.239727 | 1.412551 | 13.7378 | 5.485786
2018-01-29 14:39 | 160759.6 | 1680.0003 | 5 | 15 | 3.637246 | -3.25991 | 3.239727 | 1.521204 | 13.7378 | 5.882272
2018-01-29 14:41 | 160879.6 | 1800.0019 | 5 | 15 | 3.613257 | -3.259941 | 3.239727 | 1.62987 | 13.7378 | 6.276224
2018-01-29 14:43 | 160999.6 | 1920.0012 | 5 | 15 | 3.589808 | -3.259955 | 3.239727 | 1.738518 | 13.7378 | 6.667487
2018-01-29 14:45 | 161119.6 | 2040.0002 | 5 | 15 | 3.57001 | -3.25993 | 3.239727 | 1.847181 | 13.7378 | 7.056471
2018-01-29 14:47 | 161239.6 | 2160.0004 | 5 | 15 | 3.553047 | -3.259924 | 3.239727 | 1.955832 | 13.7378 | 7.443397
2018-01-29 14:49 | 161359.6 | 2280.0011 | 5 | 15 | 3.537415 | -3.259901 | 3.239727 | 2.064491 | 13.7378 | 7.828621
2018-01-29 14:51 | 161479.6 | 2400.0018 | 5 | 15 | 3.520247 | -3.259885 | 3.239727 | 2.173151 | 13.7378 | 8.212075
2018-01-29 14:53 | 161599.6 | 2520.0003 | 5 | 15 | 3.505119 | -3.259967 | 3.239727 | 2.281806 | 13.7378 | 8.593724
2018-01-29 14:55 | 161719.6 | 2640.0011 | 5 | 15 | 3.491272 | -3.259875 | 3.239727 | 2.390465 | 13.7378 | 8.973828
2018-01-29 14:57 | 161839.6 | 2760.0012 | 5 | 15 | 3.478104 | -3.259957 | 3.239727 | 2.499126 | 13.7378 | 9.352499
2018-01-29 14:59 | 161959.6 | 2880.0003 | 5 | 15 | 3.461122 | -3.259976 | 3.239727 | 2.607782 | 13.7378 | 9.729545
2018-01-29 15:01 | 162079.6 | 3000.0004 | 5 | 15 | 3.439923 | -3.259941 | 3.239727 | 2.716439 | 13.7378 | 10.10448
2018-01-29 15:03 | 162199.6 | 3120.001 | 5 | 15 | 3.415008 | -3.259964 | 3.239727 | 2.825103 | 13.7378 | 10.47698
2018-01-29 15:05 | 162319.6 | 3240.0019 | 5 | 15 | 3.380916 | -3.259942 | 3.239727 | 2.933763 | 13.7378 | 10.84629
2018-01-29 15:07 | 162439.6 | 3360.0002 | 5 | 15 | 3.32445 | -3.259912 | 3.239727 | 3.042418 | 13.7378 | 11.21089
2018-01-29 15:09 | 162559.6 | 3480.0011 | 5 | 15 | 3.209761 | -3.259877 | 3.239727 | 3.151079 | 13.7378 | 11.56671
2018-01-29 15:11 | 162654.4 | 3574.824 | 5 | 15 | 2.999989 | -3.259964 | 3.239727 | 3.236937 | 13.7378 | 11.8348
2018-01-29 15:13 | 162774.5 | 120.001 | 6 | 15 | 3.479725 | 0 | 3.239727 | 3.236937 | 13.7378 | 11.8348
2018-01-29 15:15 | 162894.5 | 240.0011 | 6 | 15 | 3.500855 | 0 | 3.239727 | 3.236937 | 13.7378 | 11.8348
2018-01-29 15:16 | 162954.5 | 300.0032 | 6 | 15 | 3.505352 | 0 | 3.239727 | 3.236937 | 13.7378 | 11.8348
2018-01-29 15:16 | 162954.5 | 0.0023 | 7 | 16 | 3.505376 | 0 | 0 | 0 | 0 | 0
2018-01-29 15:18 | 163074.5 | 120.0011 | 2 | 16 | 4.037936 | 4.889861 | 0.1623895 | 0 | 0.6435111 | 0
2018-01-29 15:20 | 163194.5 | 240.0002 | 2 | 16 | 4.079942 | 4.889913 | 0.3253773 | 0 | 1.30504 | 0
2018-01-29 15:22 | 163314.5 | 360.0027 | 2 | 16 | 4.114543 | 4.889859 | 0.4883736 | 0 | 1.973023 | 0
2018-01-29 15:24 | 163434.5 | 480.0011 | 2 | 16 | 4.139688 | 4.889892 | 0.6513541 | 0 | 2.645752 | 0
2018-01-29 15:26 | 163554.5 | 600.0003 | 2 | 16 | 4.16415 | 4.889909 | 0.8143479 | 0 | 3.322451 | 0
2018-01-29 15:28 | 163674.5 | 720.001 | 2 | 16 | 4.192286 | 4.889937 | 0.9773433 | 0 | 4.003479 | 0
2018-01-29 15:30 | 163794.5 | 840.001 | 2 | 16 | 4.200277 | 4.590491 | 1.136582 | 0 | 4.672136 | 0
2018-01-29 15:32 | 163914.5 | 960.0011 | 2 | 16 | 4.200268 | 4.244662 | 1.283644 | 0 | 5.289838 | 0
2018-01-29 15:34 | 164034.5 | 1080.0003 | 2 | 16 | 4.20023 | 3.933911 | 1.420028 | 0 | 5.862686 | 0
2018-01-29 15:36 | 164154.5 | 1200.0012 | 2 | 16 | 4.200252 | 3.608338 | 1.545861 | 0 | 6.391216 | 0
2018-01-29 15:38 | 164274.5 | 1320.0003 | 2 | 16 | 4.200224 | 3.303403 | 1.660915 | 0 | 6.874474 | 0
2018-01-29 15:38 | 164293 | 1338.4273 | 2 | 16 | 4.200233 | 3.259988 | 1.677714 | 0 | 6.945033 | 0
2018-01-29 15:40 | 164413 | 120.0002 | 3 | 16 | 4.220213 | 3.260009 | 1.785993 | 0 | 7.400799 | 0
2018-01-29 15:42 | 164533 | 240.0017 | 3 | 16 | 4.244154 | 3.259982 | 1.894657 | 0 | 7.860659 | 0
2018-01-29 15:44 | 164653 | 360.0002 | 3 | 16 | 4.272762 | 3.259982 | 2.003316 | 0 | 8.323329 | 0
2018-01-29 15:46 | 164773 | 480.0009 | 3 | 16 | 4.30658 | 3.259919 | 2.111971 | 0 | 8.789401 | 0
2018-01-29 15:48 | 164893 | 600.001 | 3 | 16 | 4.341259 | 3.259994 | 2.220643 | 0 | 9.259282 | 0
2018-01-29 15:50 | 165013 | 720.0001 | 3 | 16 | 4.377293 | 3.259982 | 2.329304 | 0 | 9.732956 | 0
2018-01-29 15:52 | 165133 | 840.0001 | 3 | 16 | 4.400274 | 3.031192 | 2.436358 | 0 | 10.20325 | 0
2018-01-29 15:54 | 165253 | 960.001 | 3 | 16 | 4.400301 | 2.596984 | 2.529959 | 0 | 10.61512 | 0
2018-01-29 15:56 | 165373 | 1080.001 | 3 | 16 | 4.400287 | 2.242846 | 2.610369 | 0 | 10.96895 | 0
2018-01-29 15:58 | 165493 | 1200.0002 | 3 | 16 | 4.40027 | 1.95648 | 2.680209 | 0 | 11.27627 | 0
2018-01-29 16:00 | 165613 | 1320.001 | 3 | 16 | 4.400281 | 1.71968 | 2.741353 | 0 | 11.54531 | 0
2018-01-29 16:02 | 165733 | 1440.0001 | 3 | 16 | 4.400201 | 1.503007 | 2.795017 | 0 | 11.78145 | 0
2018-01-29 16:04 | 165853 | 1560.0002 | 3 | 16 | 4.400235 | 1.308146 | 2.841752 | 0 | 11.98709 | 0
2018-01-29 16:06 | 165973 | 1680.001 | 3 | 16 | 4.40023 | 1.153132 | 2.882679 | 0 | 12.16718 | 0
2018-01-29 16:08 | 166093 | 1800.0008 | 3 | 16 | 4.40021 | 1.025027 | 2.918897 | 0 | 12.32655 | 0
2018-01-29 16:10 | 166213 | 1920.0002 | 3 | 16 | 4.400181 | 0.913002 | 2.951179 | 0 | 12.4686 | 0
2018-01-29 16:12 | 166333 | 2040.0009 | 3 | 16 | 4.400152 | 0.8068542 | 2.979862 | 0 | 12.59481 | 0
2018-01-29 16:14 | 166453 | 2160.001 | 3 | 16 | 4.400178 | 0.717845 | 3.005224 | 0 | 12.7064 | 0
2018-01-29 16:16 | 166573 | 2280.0009 | 3 | 16 | 4.400183 | 0.6447964 | 3.027901 | 0 | 12.80618 | 0
2018-01-29 16:18 | 166693 | 2400.0009 | 3 | 16 | 4.400152 | 0.5837126 | 3.048351 | 0 | 12.89617 | 0
2018-01-29 16:20 | 166813 | 2520.001 | 3 | 16 | 4.400197 | 0.5270357 | 3.06686 | 0 | 12.97761 | 0
2018-01-29 16:22 | 166933 | 2640.001 | 3 | 16 | 4.400151 | 0.4710541 | 3.083462 | 0 | 13.05067 | 0
2018-01-29 16:24 | 167053 | 2760.001 | 3 | 16 | 4.400191 | 0.4283686 | 3.098419 | 0 | 13.11648 | 0
2018-01-29 16:26 | 167173 | 2880.0001 | 3 | 16 | 4.40012 | 0.3902521 | 3.112037 | 0 | 13.1764 | 0
2018-01-29 16:28 | 167293 | 3000.0002 | 3 | 16 | 4.400106 | 0.3582373 | 3.124528 | 0 | 13.23136 | 0
2018-01-29 16:30 | 167413 | 3120.0001 | 3 | 16 | 4.40015 | 0.3247433 | 3.135933 | 0 | 13.28154 | 0
2018-01-29 16:32 | 167533 | 3240.0002 | 3 | 16 | 4.400144 | 0.2965851 | 3.146255 | 0 | 13.32696 | 0
2018-01-29 16:34 | 167653 | 3360.001 | 3 | 16 | 4.400109 | 0.2723341 | 3.155721 | 0 | 13.36861 | 0
2018-01-29 16:36 | 167773 | 3480.001 | 3 | 16 | 4.40014 | 0.2527752 | 3.164472 | 0 | 13.40712 | 0
2018-01-29 16:38 | 167893 | 3600.001 | 3 | 16 | 4.400152 | 0.2330875 | 3.172571 | 0 | 13.44275 | 0
2018-01-29 16:40 | 168013 | 3720.0009 | 3 | 16 | 4.400141 | 0.2123299 | 3.179981 | 0 | 13.47536 | 0
2018-01-29 16:42 | 168133 | 3840.001 | 3 | 16 | 4.400144 | 0.1965189 | 3.186778 | 0 | 13.50527 | 0
2018-01-29 16:44 | 168253 | 3960.0001 | 3 | 16 | 4.400084 | 0.1821098 | 3.193077 | 0 | 13.53298 | 0
2018-01-29 16:46 | 168373 | 4080.0002 | 3 | 16 | 4.400117 | 0.1705065 | 3.198966 | 0 | 13.5589 | 0
2018-01-29 16:48 | 168493 | 4200.001 | 3 | 16 | 4.400076 | 0.1557894 | 3.204414 | 0 | 13.58287 | 0
2018-01-29 16:50 | 168613 | 4320.0002 | 3 | 16 | 4.400073 | 0.14361 | 3.209405 | 0 | 13.60483 | 0
2018-01-29 16:52 | 168733 | 4440.001 | 3 | 16 | 4.400122 | 0.1345778 | 3.214038 | 0 | 13.62521 | 0
2018-01-29 16:54 | 168853 | 4560.0002 | 3 | 16 | 4.400066 | 0.1256542 | 3.218379 | 0 | 13.64431 | 0
2018-01-29 16:56 | 168973 | 4680.0001 | 3 | 16 | 4.400122 | 0.1174593 | 3.222438 | 0 | 13.66218 | 0
2018-01-29 16:58 | 169093 | 4800.0001 | 3 | 16 | 4.400123 | 0.1073732 | 3.226179 | 0 | 13.67864 | 0
2018-01-29 17:00 | 169213 | 4920.001 | 3 | 16 | 4.400044 | 0.09964371 | 3.229628 | 0 | 13.69381 | 0
2018-01-29 17:02 | 169333 | 5040.0001 | 3 | 16 | 4.400109 | 0.09436417 | 3.23286 | 0 | 13.70804 | 0
2018-01-29 17:04 | 169453 | 5160.0001 | 3 | 16 | 4.4001 | 0.0883112 | 3.23591 | 0 | 13.72145 | 0
2018-01-29 17:06 | 169568.5 | 5275.5015 | 3 | 16 | 4.40009 | 0.08149338 | 3.238652 | 0 | 13.73352 | 0
2018-01-29 17:08 | 169688.5 | 120.0016 | 4 | 16 | 4.392496 | 0 | 3.238652 | 0 | 13.73352 | 0
2018-01-29 17:10 | 169808.5 | 240.0009 | 4 | 16 | 4.391532 | 0 | 3.238652 | 0 | 13.73352 | 0
2018-01-29 17:11 | 169868.5 | 300.0014 | 4 | 16 | 4.391179 | 0 | 3.238652 | 0 | 13.73352 | 0
2018-01-29 17:13 | 169988.6 | 120.0019 | 5 | 16 | 4.096065 | -3.259801 | 3.238652 | 0.1086606 | 13.73352 | 0.448882
2018-01-29 17:15 | 170108.6 | 240.0011 | 5 | 16 | 4.053738 | -3.259871 | 3.238652 | 0.2173144 | 13.73352 | 0.8916453
2018-01-29 17:17 | 170228.6 | 360.0002 | 5 | 16 | 4.011737 | -3.259883 | 3.238652 | 0.3259613 | 13.73352 | 1.329757
2018-01-29 17:19 | 170348.6 | 480.0003 | 5 | 16 | 3.972095 | -3.259834 | 3.238652 | 0.4346276 | 13.73352 | 1.763535
2018-01-29 17:21 | 170468.6 | 600.0002 | 5 | 16 | 3.934258 | -3.259878 | 3.238652 | 0.5432856 | 13.73352 | 2.193055
2018-01-29 17:23 | 170588.6 | 720.0003 | 5 | 16 | 3.895804 | -3.259871 | 3.238652 | 0.6519413 | 13.73352 | 2.618455
2018-01-29 17:25 | 170708.6 | 840.001 | 5 | 16 | 3.855743 | -3.259908 | 3.238652 | 0.7605987 | 13.73352 | 3.039584
2018-01-29 17:27 | 170828.6 | 960.0019 | 5 | 16 | 3.81868 | -3.259916 | 3.238652 | 0.869267 | 13.73352 | 3.456539
2018-01-29 17:29 | 170948.6 | 1080.0002 | 5 | 16 | 3.783901 | -3.259896 | 3.238652 | 0.9779232 | 13.73352 | 3.869553
2018-01-29 17:31 | 171068.6 | 1200.0011 | 5 | 16 | 3.751239 | -3.259885 | 3.238652 | 1.086582 | 13.73352 | 4.278937
2018-01-29 17:33 | 171188.6 | 1320.0003 | 5 | 16 | 3.718735 | -3.259871 | 3.238652 | 1.195236 | 13.73352 | 4.684764
2018-01-29 17:35 | 171308.6 | 1440.0011 | 5 | 16 | 3.687881 | -3.25989 | 3.238652 | 1.3039 | 13.73352 | 5.087137
2018-01-29 17:37 | 171428.6 | 1560.0011 | 5 | 16 | 3.660833 | -3.259862 | 3.238652 | 1.412549 | 13.73352 | 5.48633
2018-01-29 17:39 | 171548.6 | 1680.001 | 5 | 16 | 3.637031 | -3.26018 | 3.238652 | 1.521213 | 13.73352 | 5.882805
2018-01-29 17:41 | 171668.6 | 1800.0018 | 5 | 16 | 3.613997 | -3.259903 | 3.238652 | 1.629873 | 13.73352 | 6.27675
2018-01-29 17:43 | 171788.6 | 1920.0002 | 5 | 16 | 3.590322 | -3.259939 | 3.238652 | 1.738525 | 13.73352 | 6.668126
2018-01-29 17:45 | 171908.6 | 2040.0002 | 5 | 16 | 3.569989 | -3.259908 | 3.238652 | 1.847184 | 13.73352 | 7.057113
2018-01-29 17:47 | 172028.6 | 2160.0011 | 5 | 16 | 3.552293 | -3.259864 | 3.238652 | 1.955842 | 13.73352 | 7.444036
2018-01-29 17:49 | 172148.6 | 2280.0011 | 5 | 16 | 3.536993 | -3.259821 | 3.238652 | 2.064499 | 13.73352 | 7.829192
2018-01-29 17:51 | 172268.6 | 2400.0003 | 5 | 16 | 3.520817 | -3.259919 | 3.238652 | 2.173155 | 13.73352 | 8.212649
2018-01-29 17:53 | 172388.6 | 2520.0002 | 5 | 16 | 3.504638 | -3.259824 | 3.238652 | 2.28182 | 13.73352 | 8.594327
2018-01-29 17:55 | 172508.6 | 2640.0004 | 5 | 16 | 3.49052 | -3.259931 | 3.238652 | 2.390474 | 13.73352 | 8.974344
2018-01-29 17:57 | 172628.6 | 2760.0002 | 5 | 16 | 3.477235 | -3.259962 | 3.238652 | 2.49913 | 13.73352 | 9.352877
2018-01-29 17:59 | 172748.6 | 2880.0011 | 5 | 16 | 3.461439 | -3.259946 | 3.238652 | 2.607802 | 13.73352 | 9.729932
2018-01-29 18:01 | 172868.6 | 3000.0003 | 5 | 16 | 3.43937 | -3.259906 | 3.238652 | 2.716451 | 13.73352 | 10.10486
2018-01-29 18:03 | 172988.6 | 3120.0011 | 5 | 16 | 3.413604 | -3.259928 | 3.238652 | 2.825115 | 13.73352 | 10.47725
2018-01-29 18:05 | 173108.6 | 3240.0012 | 5 | 16 | 3.377982 | -3.259969 | 3.238652 | 2.933775 | 13.73352 | 10.84636
2018-01-29 18:07 | 173228.6 | 3360.0019 | 5 | 16 | 3.322476 | -3.259996 | 3.238652 | 3.042437 | 13.73352 | 11.21072
2018-01-29 18:09 | 173348.6 | 3480.0004 | 5 | 16 | 3.210001 | -3.25996 | 3.238652 | 3.151098 | 13.73352 | 11.56644
2018-01-29 18:11 | 173441.9 | 3573.3017 | 5 | 16 | 2.999982 | -3.259978 | 3.238652 | 3.235579 | 13.73352 | 11.83022
2018-01-29 18:13 | 173562 | 120.0007 | 6 | 16 | 3.480467 | 0 | 3.238652 | 3.235579 | 13.73352 | 11.83022
2018-01-29 18:15 | 173682 | 240.0016 | 6 | 16 | 3.50171 | 0 | 3.238652 | 3.235579 | 13.73352 | 11.83022
2018-01-29 18:16 | 173742 | 300.003 | 6 | 16 | 3.506123 | 0 | 3.238652 | 3.235579 | 13.73352 | 11.83022
2018-01-29 18:16 | 173742 | 0.0024 | 7 | 17 | 3.506018 | 0 | 0 | 0 | 0 | 0
2018-01-29 18:18 | 173862 | 120.0018 | 2 | 17 | 4.037552 | 4.889905 | 0.1623984 | 0 | 0.643682 | 0
2018-01-29 18:20 | 173982 | 240.0002 | 2 | 17 | 4.081012 | 4.889842 | 0.3253757 | 0 | 1.305202 | 0
2018-01-29 18:22 | 174102 | 360.0002 | 2 | 17 | 4.115865 | 4.88993 | 0.4883763 | 0 | 1.973412 | 0
2018-01-29 18:24 | 174222 | 480.0002 | 2 | 17 | 4.141476 | 4.889939 | 0.6513501 | 0 | 2.646395 | 0
2018-01-29 18:26 | 174342 | 600.0019 | 2 | 17 | 4.164876 | 4.889951 | 0.8143579 | 0 | 3.323346 | 0
2018-01-29 18:28 | 174462 | 720.0002 | 2 | 17 | 4.19274 | 4.889907 | 0.9773407 | 0 | 4.004342 | 0
2018-01-29 18:30 | 174582 | 840.001 | 2 | 17 | 4.20027 | 4.563251 | 1.135972 | 0 | 4.670482 | 0
2018-01-29 18:32 | 174702 | 960.001 | 2 | 17 | 4.200269 | 4.209517 | 1.282056 | 0 | 5.284073 | 0
2018-01-29 18:34 | 174822 | 1080.0002 | 2 | 17 | 4.200254 | 3.907571 | 1.417262 | 0 | 5.851974 | 0
2018-01-29 18:36 | 174942 | 1200.0019 | 2 | 17 | 4.200272 | 3.60369 | 1.542474 | 0 | 6.377895 | 0
2018-01-29 18:38 | 175062 | 1320.0011 | 2 | 17 | 4.200246 | 3.285104 | 1.6572 | 0 | 6.859777 | 0
2018-01-29 18:38 | 175072.8 | 1330.7488 | 2 | 17 | 4.200237 | 3.259994 | 1.666978 | 0 | 6.900846 | 0
2018-01-29 18:40 | 175192.8 | 120.0004 | 3 | 17 | 4.220548 | 3.260041 | 1.775255 | 0 | 7.356631 | 0
2018-01-29 18:42 | 175312.8 | 240.0005 | 3 | 17 | 4.244784 | 3.260039 | 1.883911 | 0 | 7.816528 | 0
2018-01-29 18:44 | 175432.8 | 360.0005 | 3 | 17 | 4.272177 | 3.260016 | 1.992573 | 0 | 8.279222 | 0
2018-01-29 18:46 | 175552.8 | 480.0012 | 3 | 17 | 4.304996 | 3.26006 | 2.101233 | 0 | 8.745161 | 0
2018-01-29 18:48 | 175672.8 | 600.0011 | 3 | 17 | 4.340464 | 3.260037 | 2.209891 | 0 | 9.214865 | 0
2018-01-29 18:50 | 175792.8 | 720.0012 | 3 | 17 | 4.376944 | 3.260028 | 2.318555 | 0 | 9.68848 | 0
2018-01-29 18:52 | 175912.8 | 840.0013 | 3 | 17 | 4.400311 | 3.046294 | 2.425792 | 0 | 10.15956 | 0
2018-01-29 18:54 | 176032.8 | 960.0004 | 3 | 17 | 4.400253 | 2.625226 | 2.520102 | 0 | 10.57455 | 0
2018-01-29 18:56 | 176152.8 | 1080.0004 | 3 | 17 | 4.400283 | 2.257909 | 2.601267 | 0 | 10.93169 | 0
2018-01-29 18:58 | 176272.8 | 1200.0012 | 3 | 17 | 4.400258 | 1.966692 | 2.67151 | 0 | 11.24078 | 0
2018-01-29 19:00 | 176392.8 | 1320.0013 | 3 | 17 | 4.400229 | 1.727596 | 2.732931 | 0 | 11.51105 | 0
2018-01-29 19:02 | 176512.8 | 1440.0012 | 3 | 17 | 4.400264 | 1.518844 | 2.786985 | 0 | 11.7489 | 0
2018-01-29 19:04 | 176632.8 | 1560.0004 | 3 | 17 | 4.400245 | 1.324016 | 2.834335 | 0 | 11.95725 | 0
2018-01-29 19:06 | 176752.8 | 1680.0012 | 3 | 17 | 4.400239 | 1.162148 | 2.875623 | 0 | 12.13893 | 0
2018-01-29 19:08 | 176872.8 | 1800.0013 | 3 | 17 | 4.400169 | 1.029654 | 2.912091 | 0 | 12.2994 | 0
2018-01-29 19:10 | 176992.8 | 1920.0011 | 3 | 17 | 4.400242 | 0.9222069 | 2.944589 | 0 | 12.44239 | 0
2018-01-29 19:12 | 177112.8 | 2040.0012 | 3 | 17 | 4.400165 | 0.820363 | 2.973614 | 0 | 12.57011 | 0
2018-01-29 19:14 | 177232.8 | 2160.0004 | 3 | 17 | 4.400177 | 0.7241306 | 2.999322 | 0 | 12.68323 | 0
2018-01-29 19:16 | 177352.8 | 2280.0004 | 3 | 17 | 4.400151 | 0.6492138 | 3.022186 | 0 | 12.78384 | 0
2018-01-29 19:18 | 177472.8 | 2400.0012 | 3 | 17 | 4.400178 | 0.588728 | 3.042779 | 0 | 12.87445 | 0
2018-01-29 19:20 | 177592.8 | 2520.0012 | 3 | 17 | 4.400139 | 0.5323267 | 3.061457 | 0 | 12.95664 | 0
2018-01-29 19:22 | 177712.8 | 2640.0004 | 3 | 17 | 4.400167 | 0.4780331 | 3.078313 | 0 | 13.0308 | 0
2018-01-29 19:24 | 177832.8 | 2760.0004 | 3 | 17 | 4.400188 | 0.4311504 | 3.093418 | 0 | 13.09727 | 0
2018-01-29 19:26 | 177952.8 | 2880.0012 | 3 | 17 | 4.400151 | 0.3931131 | 3.10714 | 0 | 13.15765 | 0
2018-01-29 19:28 | 178072.8 | 3000.0011 | 3 | 17 | 4.400144 | 0.3619175 | 3.119722 | 0 | 13.21301 | 0
2018-01-29 19:30 | 178192.8 | 3120.002 | 3 | 17 | 4.400138 | 0.3310757 | 3.131274 | 0 | 13.26384 | 0
2018-01-29 19:32 | 178312.8 | 3240.0003 | 3 | 17 | 4.400151 | 0.2997808 | 3.141764 | 0 | 13.31 | 0
2018-01-29 19:34 | 178432.8 | 3360.0012 | 3 | 17 | 4.400097 | 0.2743711 | 3.151327 | 0 | 13.35207 | 0
2018-01-29 19:36 | 178552.8 | 3480.0012 | 3 | 17 | 4.400154 | 0.2554045 | 3.160144 | 0 | 13.39087 | 0
2018-01-29 19:38 | 178672.8 | 3600.0004 | 3 | 17 | 4.400101 | 0.2355604 | 3.168329 | 0 | 13.42688 | 0
2018-01-29 19:40 | 178792.8 | 3720.0004 | 3 | 17 | 4.400144 | 0.2158537 | 3.175877 | 0 | 13.4601 | 0
2018-01-29 19:42 | 178912.8 | 3840.0011 | 3 | 17 | 4.400106 | 0.1976633 | 3.18276 | 0 | 13.49038 | 0
2018-01-29 19:44 | 179032.8 | 3960.0004 | 3 | 17 | 4.400092 | 0.1837759 | 3.189127 | 0 | 13.5184 | 0
2018-01-29 19:46 | 179152.8 | 4080.0012 | 3 | 17 | 4.400121 | 0.1728144 | 3.195071 | 0 | 13.54455 | 0
2018-01-29 19:48 | 179272.8 | 4200.0012 | 3 | 17 | 4.400169 | 0.1610785 | 3.200619 | 0 | 13.56897 | 0
2018-01-29 19:50 | 179392.8 | 4320.0003 | 3 | 17 | 4.40007 | 0.1456347 | 3.205716 | 0 | 13.5914 | 0
2018-01-29 19:52 | 179512.8 | 4440.0004 | 3 | 17 | 4.40012 | 0.1363735 | 3.210409 | 0 | 13.61204 | 0
2018-01-29 19:54 | 179632.8 | 4560.0004 | 3 | 17 | 4.400101 | 0.1278143 | 3.214787 | 0 | 13.6313 | 0
2018-01-29 19:56 | 179752.8 | 4680.0011 | 3 | 17 | 4.400075 | 0.119566 | 3.218903 | 0 | 13.64942 | 0
2018-01-29 19:58 | 179872.8 | 4800.0012 | 3 | 17 | 4.400151 | 0.1111479 | 3.222738 | 0 | 13.66629 | 0
2018-01-29 20:00 | 179992.8 | 4920.0012 | 3 | 17 | 4.400081 | 0.1014128 | 3.226256 | 0 | 13.68177 | 0
2018-01-29 20:02 | 180112.8 | 5040.0012 | 3 | 17 | 4.400107 | 0.0955286 | 3.229536 | 0 | 13.6962 | 0
2018-01-29 20:04 | 180232.8 | 5160.0003 | 3 | 17 | 4.400059 | 0.09013367 | 3.232625 | 0 | 13.70979 | 0
2018-01-29 20:06 | 180352.8 | 5280.0004 | 3 | 17 | 4.400106 | 0.08445358 | 3.235531 | 0 | 13.72258 | 0
2018-01-29 20:07 | 180396 | 5323.1666 | 3 | 17 | 4.400075 | 0.08149338 | 3.236526 | 0 | 13.72696 | 0
2018-01-29 20:09 | 180516 | 120.0007 | 4 | 17 | 4.392486 | 0 | 3.236526 | 0 | 13.72696 | 0
2018-01-29 20:11 | 180636 | 240 | 4 | 17 | 4.391529 | 0 | 3.236526 | 0 | 13.72696 | 0
2018-01-29 20:12 | 180696 | 300.0038 | 4 | 17 | 4.39117 | 0 | 3.236526 | 0 | 13.72696 | 0
2018-01-29 20:14 | 180816.1 | 120.0001 | 5 | 17 | 4.095068 | -3.260035 | 3.236526 | 0.1086626 | 13.72696 | 0.4487837
2018-01-29 20:16 | 180936.1 | 240.0009 | 5 | 17 | 4.053238 | -3.260044 | 3.236526 | 0.2173169 | 13.72696 | 0.8914714
2018-01-29 20:18 | 181056.1 | 360.0009 | 5 | 17 | 4.010684 | -3.260074 | 3.236526 | 0.325975 | 13.72696 | 1.329546
2018-01-29 20:20 | 181176.1 | 480.0009 | 5 | 17 | 3.971068 | -3.260078 | 3.236526 | 0.4346362 | 13.72696 | 1.763186
2018-01-29 20:22 | 181296.1 | 600.001 | 5 | 17 | 3.933202 | -3.260083 | 3.236526 | 0.5433054 | 13.72696 | 2.192641
2018-01-29 20:24 | 181416.1 | 720.0009 | 5 | 17 | 3.895041 | -3.260028 | 3.236526 | 0.6519842 | 13.72696 | 2.618023
2018-01-29 20:26 | 181536.1 | 840.0002 | 5 | 17 | 3.855119 | -3.260036 | 3.236526 | 0.7606388 | 13.72696 | 3.039076
2018-01-29 20:28 | 181656.1 | 960.0001 | 5 | 17 | 3.81777 | -3.260012 | 3.236526 | 0.8693071 | 13.72696 | 3.455943
2018-01-29 20:30 | 181776.1 | 1080.0002 | 5 | 17 | 3.782937 | -3.260099 | 3.236526 | 0.977972 | 13.72696 | 3.86889
2018-01-29 20:32 | 181896.1 | 1200.001 | 5 | 17 | 3.750337 | -3.260067 | 3.236526 | 1.086637 | 13.72696 | 4.27819
2018-01-29 20:34 | 182016.1 | 1320.0009 | 5 | 17 | 3.718439 | -3.26009 | 3.236526 | 1.195298 | 13.72696 | 4.683976
2018-01-29 20:36 | 182136.1 | 1440.001 | 5 | 17 | 3.687216 | -3.260062 | 3.236526 | 1.303968 | 13.72696 | 5.086326
2018-01-29 20:38 | 182256.1 | 1560.0001 | 5 | 17 | 3.66013 | -3.260115 | 3.236526 | 1.412619 | 13.72696 | 5.485443
2018-01-29 20:40 | 182376.1 | 1680.0002 | 5 | 17 | 3.636223 | -3.260088 | 3.236526 | 1.521298 | 13.72696 | 5.881893
2018-01-29 20:42 | 182496.1 | 1800.0009 | 5 | 17 | 3.613383 | -3.260067 | 3.236526 | 1.629955 | 13.72696 | 6.275746
2018-01-29 20:44 | 182616.1 | 1920.0009 | 5 | 17 | 3.589868 | -3.260122 | 3.236526 | 1.738625 | 13.72696 | 6.667146
2018-01-29 20:46 | 182736.1 | 2040.0002 | 5 | 17 | 3.569116 | -3.260083 | 3.236526 | 1.84728 | 13.72696 | 7.056036
2018-01-29 20:48 | 182856.1 | 2160.0009 | 5 | 17 | 3.551535 | -3.260099 | 3.236526 | 1.955944 | 13.72696 | 7.442892
2018-01-29 20:50 | 182976.1 | 2280.0002 | 5 | 17 | 3.536225 | -3.260057 | 3.236526 | 2.064611 | 13.72696 | 7.828
2018-01-29 20:52 | 183096.1 | 2400.0009 | 5 | 17 | 3.520567 | -3.260077 | 3.236526 | 2.173283 | 13.72696 | 8.211457
2018-01-29 20:54 | 183216.1 | 2520.0009 | 5 | 17 | 3.503954 | -3.260117 | 3.236526 | 2.28194 | 13.72696 | 8.593069
2018-01-29 20:56 | 183336.1 | 2640.0001 | 5 | 17 | 3.489707 | -3.259931 | 3.236526 | 2.390609 | 13.72696 | 8.973056
2018-01-29 20:58 | 183456.1 | 2760.0009 | 5 | 17 | 3.476322 | -3.259837 | 3.236526 | 2.499279 | 13.72696 | 9.351544
2018-01-29 21:00 | 183576.1 | 2880.001 | 5 | 17 | 3.460576 | -3.260144 | 3.236526 | 2.607939 | 13.72696 | 9.728459
2018-01-29 21:02 | 183696.1 | 3000.0001 | 5 | 17 | 3.438575 | -3.260105 | 3.236526 | 2.716606 | 13.72696 | 10.10338
2018-01-29 21:04 | 183816.1 | 3120.0002 | 5 | 17 | 3.411956 | -3.260133 | 3.236526 | 2.82527 | 13.72696 | 10.47563
2018-01-29 21:06 | 183936.1 | 3240.0003 | 5 | 17 | 3.376209 | -3.259789 | 3.236526 | 2.93393 | 13.72696 | 10.84455
2018-01-29 21:08 | 184056.1 | 3360.0002 | 5 | 17 | 3.319511 | -3.260135 | 3.236526 | 3.042603 | 13.72696 | 11.20869
2018-01-29 21:10 | 184176.1 | 3480.001 | 5 | 17 | 3.206487 | -3.260128 | 3.236526 | 3.151266 | 13.72696 | 11.56407
2018-01-29 21:11 | 184267.1 | 3570.9535 | 5 | 17 | 2.999989 | -3.260185 | 3.236526 | 3.233626 | 13.72696 | 11.82105
2018-01-29 21:13 | 184387.1 | 120.0003 | 6 | 17 | 3.481089 | 0 | 3.236526 | 3.233639 | 13.72696 | 11.82109
2018-01-29 21:15 | 184507.1 | 240.0002 | 6 | 17 | 3.502428 | 0 | 3.236526 | 3.233639 | 13.72696 | 11.82109
2018-01-29 21:16 | 184567.1 | 300.004 | 6 | 17 | 3.50686 | 0 | 3.236526 | 3.233639 | 13.72696 | 11.82109
2018-01-29 21:16 | 184567.1 | 0.0025 | 7 | 18 | 3.506932 | 0 | 0 | 0 | 0 | 0
2018-01-29 21:18 | 184687.2 | 120.0012 | 2 | 18 | 4.038167 | 4.890025 | 0.1623984 | 0 | 0.6438684 | 0
2018-01-29 21:20 | 184807.2 | 240.001 | 2 | 18 | 4.08178 | 4.889993 | 0.3253709 | 0 | 1.305439 | 0
2018-01-29 21:22 | 184927.2 | 360.0002 | 2 | 18 | 4.116861 | 4.889901 | 0.4883712 | 0 | 1.973804 | 0
2018-01-29 21:24 | 185047.2 | 480.0002 | 2 | 18 | 4.142326 | 4.889966 | 0.6513697 | 0 | 2.647029 | 0
2018-01-29 21:26 | 185167.2 | 600.0001 | 2 | 18 | 4.165722 | 4.889953 | 0.8143607 | 0 | 3.324055 | 0
2018-01-29 21:28 | 185287.2 | 720.0001 | 2 | 18 | 4.19289 | 4.889964 | 0.9773447 | 0 | 4.005128 | 0
2018-01-29 21:30 | 185407.2 | 840.001 | 2 | 18 | 4.200274 | 4.549106 | 1.135714 | 0 | 4.670176 | 0
2018-01-29 21:32 | 185527.2 | 960.0009 | 2 | 18 | 4.200263 | 4.196483 | 1.281316 | 0 | 5.28174 | 0
2018-01-29 21:34 | 185647.2 | 1080.001 | 2 | 18 | 4.200225 | 3.897355 | 1.416101 | 0 | 5.847872 | 0
2018-01-29 21:36 | 185767.2 | 1200.0002 | 2 | 18 | 4.200273 | 3.599198 | 1.541057 | 0 | 6.37272 | 0
2018-01-29 21:38 | 185887.2 | 1320.0002 | 2 | 18 | 4.200265 | 3.283553 | 1.655723 | 0 | 6.854346 | 0
2018-01-29 21:38 | 185896.5 | 1329.2744 | 2 | 18 | 4.20023 | 3.259988 | 1.664159 | 0 | 6.889781 | 0
2018-01-29 21:40 | 186016.5 | 120.001 | 3 | 18 | 4.220721 | 3.260011 | 1.772444 | 0 | 7.345604 | 0
2018-01-29 21:42 | 186136.5 | 240.0003 | 3 | 18 | 4.245271 | 3.259997 | 1.881102 | 0 | 7.805539 | 0
2018-01-29 21:44 | 186256.5 | 360.0002 | 3 | 18 | 4.272195 | 3.259984 | 1.989761 | 0 | 8.268244 | 0
2018-01-29 21:46 | 186376.5 | 480.0012 | 3 | 18 | 4.304616 | 3.260036 | 2.098427 | 0 | 8.734189 | 0
2018-01-29 21:48 | 186496.5 | 600.0003 | 3 | 18 | 4.340105 | 3.259969 | 2.207083 | 0 | 9.203849 | 0
2018-01-29 21:50 | 186616.5 | 720.001 | 3 | 18 | 4.376897 | 3.259982 | 2.315747 | 0 | 9.67744 | 0
2018-01-29 21:52 | 186736.5 | 840.0003 | 3 | 18 | 4.400278 | 3.047507 | 2.422961 | 0 | 10.14842 | 0
2018-01-29 21:54 | 186856.5 | 960.001 | 3 | 18 | 4.400254 | 2.630919 | 2.517392 | 0 | 10.56395 | 0
2018-01-29 21:56 | 186976.5 | 1080.002 | 3 | 18 | 4.400261 | 2.261985 | 2.598753 | 0 | 10.92196 | 0
2018-01-29 21:58 | 187096.5 | 1200.0002 | 3 | 18 | 4.400212 | 1.969689 | 2.669118 | 0 | 11.23158 | 0
2018-01-29 22:00 | 187216.5 | 1320.0003 | 3 | 18 | 4.400245 | 1.728287 | 2.730613 | 0 | 11.50218 | 0
2018-01-29 22:02 | 187336.5 | 1440.0011 | 3 | 18 | 4.400261 | 1.522016 | 2.784751 | 0 | 11.74039 | 0
2018-01-29 22:04 | 187456.5 | 1560.0019 | 3 | 18 | 4.400245 | 1.328761 | 2.832248 | 0 | 11.94939 | 0
2018-01-29 22:06 | 187576.5 | 1680.0012 | 3 | 18 | 4.400247 | 1.164248 | 2.873661 | 0 | 12.13162 | 0
2018-01-29 22:08 | 187696.5 | 1800.0011 | 3 | 18 | 4.400228 | 1.032779 | 2.910193 | 0 | 12.29237 | 0
2018-01-29 22:10 | 187816.5 | 1920.0011 | 3 | 18 | 4.400154 | 0.922307 | 2.942711 | 0 | 12.43545 | 0
2018-01-29 22:12 | 187936.5 | 2040.0003 | 3 | 18 | 4.400205 | 0.8230906 | 2.971794 | 0 | 12.56343 | 0
2018-01-29 22:14 | 188056.5 | 2160.0013 | 3 | 18 | 4.400188 | 0.7266226 | 2.997574 | 0 | 12.67686 | 0
2018-01-29 22:16 | 188176.5 | 2280.0012 | 3 | 18 | 4.40018 | 0.6511707 | 3.020501 | 0 | 12.77774 | 0
2018-01-29 22:18 | 188296.5 | 2400.0004 | 3 | 18 | 4.400163 | 0.5877113 | 3.041124 | 0 | 12.86849 | 0
2018-01-29 22:20 | 188416.5 | 2520.0012 | 3 | 18 | 4.40017 | 0.5341187 | 3.05983 | 0 | 12.9508 | 0
2018-01-29 22:22 | 188536.5 | 2640.0019 | 3 | 18 | 4.400154 | 0.4796066 | 3.076737 | 0 | 13.02519 | 0
2018-01-29 22:24 | 188656.5 | 2760.0003 | 3 | 18 | 4.400152 | 0.4322262 | 3.091896 | 0 | 13.09189 | 0
2018-01-29 22:26 | 188776.5 | 2880.0007 | 3 | 18 | 4.400143 | 0.3941813 | 3.105653 | 0 | 13.15243 | 0
2018-01-29 22:28 | 188896.5 | 3000.0012 | 3 | 18 | 4.400126 | 0.3625288 | 3.118241 | 0 | 13.20782 | 0
2018-01-29 22:30 | 189016.5 | 3120.0003 | 3 | 18 | 4.400188 | 0.3328238 | 3.129813 | 0 | 13.25874 | 0
2018-01-29 22:32 | 189136.5 | 3240.0003 | 3 | 18 | 4.400138 | 0.3000126 | 3.140334 | 0 | 13.30503 | 0
2018-01-29 22:34 | 189256.5 | 3360.0011 | 3 | 18 | 4.400158 | 0.275712 | 3.149907 | 0 | 13.34715 | 0
2018-01-29 22:36 | 189376.5 | 3480.001 | 3 | 18 | 4.400185 | 0.2553158 | 3.158727 | 0 | 13.38596 | 0
2018-01-29 22:38 | 189496.5 | 3600.0006 | 3 | 18 | 4.400155 | 0.2368822 | 3.166913 | 0 | 13.42198 | 0
2018-01-29 22:40 | 189616.5 | 3720.0011 | 3 | 18 | 4.400138 | 0.2164803 | 3.174477 | 0 | 13.45526 | 0
2018-01-29 22:42 | 189736.5 | 3840.0003 | 3 | 18 | 4.400129 | 0.1986475 | 3.181375 | 0 | 13.48562 | 0
2018-01-29 22:44 | 189856.5 | 3960.0003 | 3 | 18 | 4.400131 | 0.1848612 | 3.187752 | 0 | 13.51367 | 0
2018-01-29 22:46 | 189976.5 | 4080.002 | 3 | 18 | 4.400084 | 0.1724253 | 3.193692 | 0 | 13.53981 | 0
2018-01-29 22:48 | 190096.5 | 4200.0011 | 3 | 18 | 4.400113 | 0.1605072 | 3.199243 | 0 | 13.56424 | 0
2018-01-29 22:50 | 190216.5 | 4320.0019 | 3 | 18 | 4.400089 | 0.1460838 | 3.204351 | 0 | 13.58671 | 0
2018-01-29 22:52 | 190336.5 | 4440.0003 | 3 | 18 | 4.400125 | 0.1362619 | 3.209048 | 0 | 13.60738 | 0
2018-01-29 22:54 | 190456.5 | 4560.0002 | 3 | 18 | 4.400075 | 0.1270742 | 3.213417 | 0 | 13.6266 | 0
2018-01-29 22:56 | 190576.5 | 4680.0011 | 3 | 18 | 4.400133 | 0.1195793 | 3.217534 | 0 | 13.64472 | 0
2018-01-29 22:58 | 190696.5 | 4800.0011 | 3 | 18 | 4.400105 | 0.1105051 | 3.221372 | 0 | 13.66161 | 0
2018-01-29 23:00 | 190816.5 | 4920.0003 | 3 | 18 | 4.400107 | 0.1015835 | 3.224895 | 0 | 13.67711 | 0
2018-01-29 23:02 | 190936.5 | 5040.0011 | 3 | 18 | 4.400144 | 0.09569645 | 3.228164 | 0 | 13.69149 | 0
2018-01-29 23:04 | 191056.5 | 5160.001 | 3 | 18 | 4.40005 | 0.0889883 | 3.231232 | 0 | 13.70499 | 0
2018-01-29 23:06 | 191176.5 | 5280.0003 | 3 | 18 | 4.400094 | 0.08450127 | 3.234126 | 0 | 13.71772 | 0
2018-01-29 23:07 | 191210 | 5313.5121 | 3 | 18 | 4.400046 | 0.0814991 | 3.234903 | 0 | 13.72114 | 0
2018-01-29 23:09 | 191330 | 120.0002 | 4 | 18 | 4.392491 | 0 | 3.234903 | 0 | 13.72114 | 0
2018-01-29 23:11 | 191450 | 240.0011 | 4 | 18 | 4.391547 | 0 | 3.234903 | 0 | 13.72114 | 0
2018-01-29 23:12 | 191510 | 300.0016 | 4 | 18 | 4.391199 | 0 | 3.234903 | 0 | 13.72114 | 0
2018-01-29 23:14 | 191630.1184 | 120.0002 | 5 | 18 | 4.095208 | -3.259903 | 3.234903 | 0.1086521 | 13.72114 | 0.4487129
2018-01-29 23:16 | 191750.1183 | 240.0001 | 5 | 18 | 4.054004 | -3.259867 | 3.234903 | 0.2173069 | 13.72114 | 0.8914399
2018-01-29 23:18 | 191870.1183 | 360.0001 | 5 | 18 | 4.011144 | -3.259914 | 3.234903 | 0.3259611 | 13.72114 | 1.329578
2018-01-29 23:20 | 191990.1191 | 480.0009 | 5 | 18 | 3.971041 | -3.25993 | 3.234903 | 0.4346151 | 13.72114 | 1.763212
2018-01-29 23:22 | 192110.1183 | 600.0001 | 5 | 18 | 3.932737 | -3.259865 | 3.234903 | 0.5432836 | 13.72114 | 2.192627
2018-01-29 23:24 | 192230.1192 | 720.001 | 5 | 18 | 3.895329 | -3.259875 | 3.234903 | 0.6519489 | 13.72114 | 2.617964
2018-01-29 23:26 | 192350.1183 | 840.0001 | 5 | 18 | 3.855912 | -3.259882 | 3.234903 | 0.7605985 | 13.72114 | 3.03907
2018-01-29 23:28 | 192470.1184 | 960.0002 | 5 | 18 | 3.818353 | -3.259912 | 3.234903 | 0.8692578 | 13.72114 | 3.455975
2018-01-29 23:30 | 192590.1191 | 1080.0009 | 5 | 18 | 3.783112 | -3.259873 | 3.234903 | 0.9779146 | 13.72114 | 3.868937
2018-01-29 23:32 | 192710.1191 | 1200.0009 | 5 | 18 | 3.750713 | -3.259885 | 3.234903 | 1.086579 | 13.72114 | 4.278248
2018-01-29 23:34 | 192830.1191 | 1320.0009 | 5 | 18 | 3.7192 | -3.25993 | 3.234903 | 1.195244 | 13.72114 | 4.684107
2018-01-29 23:36 | 192950.1183 | 1440.0001 | 5 | 18 | 3.687985 | -3.259953 | 3.234903 | 1.303904 | 13.72114 | 5.086508
2018-01-29 23:38 | 193070.1184 | 1560.0002 | 5 | 18 | 3.660702 | -3.259894 | 3.234903 | 1.412554 | 13.72114 | 5.4857
2018-01-29 23:40 | 193190.1191 | 1680.0009 | 5 | 18 | 3.636401 | -3.259869 | 3.234903 | 1.521217 | 13.72114 | 5.882129
2018-01-29 23:42 | 193310.1192 | 1800.001 | 5 | 18 | 3.614004 | -3.259908 | 3.234903 | 1.629871 | 13.72114 | 6.276026
2018-01-29 23:44 | 193430.1192 | 1920.001 | 5 | 18 | 3.590924 | -3.259873 | 3.234903 | 1.738526 | 13.72114 | 6.667466
2018-01-29 23:46 | 193550.1184 | 2040.0002 | 5 | 18 | 3.569823 | -3.259921 | 3.234903 | 1.847202 | 13.72114 | 7.056532
2018-01-29 23:48 | 193670.1192 | 2160.001 | 5 | 18 | 3.551847 | -3.259871 | 3.234903 | 1.955857 | 13.72114 | 7.443414
2018-01-29 23:50 | 193790.1191 | 2280.0009 | 5 | 18 | 3.536773 | -3.259853 | 3.234903 | 2.064507 | 13.72114 | 7.82849
2018-01-29 23:52 | 193910.1192 | 2400.001 | 5 | 18 | 3.52133 | -3.259864 | 3.234903 | 2.173167 | 13.72114 | 8.211964
2018-01-29 23:54 | 194030.1191 | 2520.0009 | 5 | 18 | 3.504628 | -3.259905 | 3.234903 | 2.281833 | 13.72114 | 8.593687
2018-01-29 23:56 | 194150.1192 | 2640.001 | 5 | 18 | 3.490052 | -3.25998 | 3.234903 | 2.390483 | 13.72114 | 8.973663
2018-01-29 23:58 | 194270.1192 | 2760.001 | 5 | 18 | 3.476193 | -3.259937 | 3.234903 | 2.499148 | 13.72114 | 9.352145
2018-01-30 | 194390.1191 | 2880.0009 | 5 | 18 | 3.461262 | -3.259871 | 3.234903 | 2.607806 | 13.72114 | 9.729098
2018-01-30 00:02 | 194510.1192 | 3000.001 | 5 | 18 | 3.439776 | -3.259889 | 3.234903 | 2.716466 | 13.72114 | 10.1041
2018-01-30 00:04 | 194630.1183 | 3120.0001 | 5 | 18 | 3.412949 | -3.259942 | 3.234903 | 2.825124 | 13.72114 | 10.47644
2018-01-30 00:06 | 194750.1184 | 3240.0002 | 5 | 18 | 3.376314 | -3.259912 | 3.234903 | 2.933788 | 13.72114 | 10.84545
2018-01-30 00:08 | 194870.1183 | 3360.0001 | 5 | 18 | 3.320716 | -3.259955 | 3.234903 | 3.04245 | 13.72114 | 11.20958
2018-01-30 00:10 | 194990.1184 | 3480.0002 | 5 | 18 | 3.208756 | -3.259964 | 3.234903 | 3.151108 | 13.72114 | 11.56513
2018-01-30 00:11 | 195081.6462 | 3571.528 | 5 | 18 | 2.999986 | -3.259921 | 3.234903 | 3.233982 | 13.72114 | 11.82385
2018-01-30 00:13 | 195201.7 | 120.0001 | 6 | 18 | 3.477863 | 0 | 3.234903 | 3.233992 | 13.72114 | 11.82388
2018-01-30 00:15 | 195321.7 | 240.0009 | 6 | 18 | 3.498939 | 0 | 3.234903 | 3.233992 | 13.72114 | 11.82388
2018-01-30 00:16 | 195381.7 | 300.0015 | 6 | 18 | 3.503169 | 0 | 3.234903 | 3.233992 | 13.72114 | 11.82388
2018-01-30 00:16 | 195381.7 | 0.0024 | 7 | 19 | 3.503068 | 0 | 0 | 0 | 0 | 0
2018-01-30 00:18 | 195501.8 | 120.0002 | 2 | 19 | 4.036735 | 4.890206 | 0.162379 | 0 | 0.6433951 | 0
2018-01-30 00:20 | 195621.8 | 240.0002 | 2 | 19 | 4.080034 | 4.889976 | 0.3253799 | 0 | 1.304787 | 0
2018-01-30 00:22 | 195741.8 | 360.0001 | 2 | 19 | 4.115601 | 4.889834 | 0.488375 | 0 | 1.97288 | 0
2018-01-30 00:24 | 195861.8 | 480.0011 | 2 | 19 | 4.142141 | 4.889806 | 0.6513916 | 0 | 2.646041 | 0
2018-01-30 00:26 | 195981.8 | 600.001 | 2 | 19 | 4.16463 | 4.889993 | 0.8143708 | 0 | 3.322915 | 0
2018-01-30 00:28 | 196101.8 | 720.001 | 2 | 19 | 4.191515 | 4.889853 | 0.977364 | 0 | 4.003821 | 0
2018-01-30 00:30 | 196221.8 | 840.0002 | 2 | 19 | 4.200286 | 4.567698 | 1.136273 | 0 | 4.671074 | 0
2018-01-30 00:32 | 196341.8 | 960.0018 | 2 | 19 | 4.200293 | 4.211886 | 1.282432 | 0 | 5.284981 | 0
2018-01-30 00:34 | 196461.8 | 1080.0002 | 2 | 19 | 4.200262 | 3.908256 | 1.417539 | 0 | 5.852467 | 0
2018-01-30 00:36 | 196581.8 | 1200.0018 | 2 | 19 | 4.200249 | 3.613515 | 1.542942 | 0 | 6.379189 | 0
2018-01-30 00:38 | 196701.8 | 1320.0002 | 2 | 19 | 4.200263 | 3.294101 | 1.658088 | 0 | 6.862836 | 0
2018-01-30 00:39 | 196715.2 | 1333.4183 | 2 | 19 | 4.200264 | 3.259995 | 1.670294 | 0 | 6.914102 | 0
2018-01-30 00:41 | 196835.2 | 120.0003 | 3 | 19 | 4.221049 | 3.259971 | 1.77857 | 0 | 7.369911 | 0
2018-01-30 00:43 | 196955.2 | 240.001 | 3 | 19 | 4.245874 | 3.25998 | 1.887225 | 0 | 7.829876 | 0
2018-01-30 00:45 | 197075.2 | 360.0002 | 3 | 19 | 4.272808 | 3.259927 | 1.99589 | 0 | 8.292676 | 0
2018-01-30 00:47 | 197195.2 | 480.0019 | 3 | 19 | 4.304947 | 3.25994 | 2.104553 | 0 | 8.758661 | 0
2018-01-30 00:49 | 197315.2 | 600.0002 | 3 | 19 | 4.34099 | 3.259982 | 2.2132 | 0 | 9.228336 | 0
2018-01-30 00:51 | 197435.2 | 720.001 | 3 | 19 | 4.378169 | 3.259969 | 2.321861 | 0 | 9.702037 | 0
2018-01-30 00:53 | 197555.2 | 840.0001 | 3 | 19 | 4.400328 | 3.029807 | 2.428761 | 0 | 10.17173 | 0
2018-01-30 00:55 | 197675.2 | 960.0011 | 3 | 19 | 4.400288 | 2.619508 | 2.522703 | 0 | 10.5851 | 0
2018-01-30 00:57 | 197795.2 | 1080.0011 | 3 | 19 | 4.400242 | 2.252093 | 2.603743 | 0 | 10.9417 | 0
2018-01-30 00:59 | 197915.2 | 1200.0009 | 3 | 19 | 4.400242 | 1.957928 | 2.673745 | 0 | 11.24973 | 0
2018-01-30 01:01 | 198035.2 | 1320.0002 | 3 | 19 | 4.400241 | 1.715181 | 2.734842 | 0 | 11.51857 | 0
2018-01-30 01:03 | 198155.2 | 1440.001 | 3 | 19 | 4.400234 | 1.512512 | 2.788601 | 0 | 11.75512 | 0
2018-01-30 01:05 | 198275.2 | 1560.0003 | 3 | 19 | 4.400229 | 1.323034 | 2.835825 | 0 | 11.96292 | 0
2018-01-30 01:07 | 198395.2 | 1680.0001 | 3 | 19 | 4.400233 | 1.157139 | 2.877012 | 0 | 12.14415 | 0
2018-01-30 01:09 | 198515.2 | 1800.0002 | 3 | 19 | 4.400225 | 1.025497 | 2.913314 | 0 | 12.30389 | 0
2018-01-30 01:11 | 198635.2 | 1920.0018 | 3 | 19 | 4.40016 | 0.9154568 | 2.945602 | 0 | 12.44596 | 0
2018-01-30 01:13 | 198755.2 | 2040.0003 | 3 | 19 | 4.400222 | 0.8185816 | 2.974481 | 0 | 12.57304 | 0
2018-01-30 01:15 | 198875.2 | 2160.0027 | 3 | 19 | 4.400233 | 0.7230368 | 3.000133 | 0 | 12.68591 | 0
2018-01-30 01:17 | 198995.2 | 2280.0002 | 3 | 19 | 4.400151 | 0.6458721 | 3.022889 | 0 | 12.78604 | 0
2018-01-30 01:19 | 199115.2 | 2400.0002 | 3 | 19 | 4.400156 | 0.5824432 | 3.043342 | 0 | 12.87604 | 0
2018-01-30 01:21 | 199235.2 | 2520.0002 | 3 | 19 | 4.400148 | 0.5296288 | 3.061876 | 0 | 12.95759 | 0
2018-01-30 01:23 | 199355.2 | 2640.0002 | 3 | 19 | 4.400149 | 0.4769917 | 3.078657 | 0 | 13.03143 | 0
2018-01-30 01:25 | 199475.2 | 2760.001 | 3 | 19 | 4.400183 | 0.4290819 | 3.09371 | 0 | 13.09767 | 0
2018-01-30 01:27 | 199595.2 | 2880.0018 | 3 | 19 | 4.400183 | 0.3908815 | 3.107352 | 0 | 13.15769 | 0
2018-01-30 01:29 | 199715.2 | 3000.001 | 3 | 19 | 4.400132 | 0.3587246 | 3.119827 | 0 | 13.21258 | 0
2018-01-30 01:31 | 199835.2 | 3120.0001 | 3 | 19 | 4.400138 | 0.3291187 | 3.131302 | 0 | 13.26308 | 0
2018-01-30 01:33 | 199955.2 | 3240.0002 | 3 | 19 | 4.400151 | 0.2983742 | 3.141754 | 0 | 13.30907 | 0
2018-01-30 01:35 | 200075.2 | 3360.001 | 3 | 19 | 4.400132 | 0.2733183 | 3.151252 | 0 | 13.35086 | 0
2018-01-30 01:37 | 200195.2 | 3480.001 | 3 | 19 | 4.400156 | 0.2527914 | 3.159999 | 0 | 13.38935 | 0
2018-01-30 01:39 | 200315.2 | 3600.0011 | 3 | 19 | 4.400095 | 0.2344732 | 3.168123 | 0 | 13.42509 | 0
2018-01-30 01:41 | 200435.2 | 3720.0009 | 3 | 19 | 4.400147 | 0.215559 | 3.175634 | 0 | 13.45814 | 0
2018-01-30 01:43 | 200555.2 | 3840.0002 | 3 | 19 | 4.400146 | 0.1973305 | 3.18249 | 0 | 13.48831 | 0
2018-01-30 01:45 | 200675.2 | 3960.001 | 3 | 19 | 4.400092 | 0.1826658 | 3.188813 | 0 | 13.51613 | 0
2018-01-30 01:47 | 200795.2 | 4080.0011 | 3 | 19 | 4.400098 | 0.1706867 | 3.194696 | 0 | 13.54202 | 0
2018-01-30 01:49 | 200915.2 | 4200.0002 | 3 | 19 | 4.400101 | 0.1590958 | 3.200196 | 0 | 13.56622 | 0
2018-01-30 01:51 | 201035.2 | 4320.001 | 3 | 19 | 4.400092 | 0.1452799 | 3.205279 | 0 | 13.58858 | 0
2018-01-30 01:53 | 201155.2 | 4440.0018 | 3 | 19 | 4.4001 | 0.1351452 | 3.20994 | 0 | 13.60909 | 0
2018-01-30 01:55 | 201275.2 | 4560.0002 | 3 | 19 | 4.400126 | 0.1263351 | 3.214286 | 0 | 13.62821 | 0
2018-01-30 01:57 | 201395.2 | 4680.001 | 3 | 19 | 4.400092 | 0.1185541 | 3.218367 | 0 | 13.64617 | 0
2018-01-30 01:59 | 201515.2 | 4800.0018 | 3 | 19 | 4.400083 | 0.109808 | 3.222181 | 0 | 13.66295 | 0
2018-01-30 02:01 | 201635.2 | 4920.0002 | 3 | 19 | 4.400049 | 0.1002617 | 3.225676 | 0 | 13.67833 | 0
2018-01-30 02:03 | 201755.2 | 5040.001 | 3 | 19 | 4.400119 | 0.09498978 | 3.228925 | 0 | 13.69263 | 0
2018-01-30 02:05 | 201875.2 | 5160.001 | 3 | 19 | 4.400122 | 0.08965111 | 3.231989 | 0 | 13.70611 | 0
2018-01-30 02:07 | 201995.2 | 5280.001 | 3 | 19 | 4.400057 | 0.08370113 | 3.23486 | 0 | 13.71874 | 0
2018-01-30 02:07 | 202028.4 | 5313.1936 | 3 | 19 | 4.400044 | 0.08149529 | 3.235626 | 0 | 13.72211 | 0
2018-01-30 02:09 | 202148.5 | 120.0009 | 4 | 19 | 4.392512 | 0 | 3.235626 | 0 | 13.72211 | 0
2018-01-30 02:11 | 202268.4 | 240.0002 | 4 | 19 | 4.391596 | 0 | 3.235626 | 0 | 13.72211 | 0
2018-01-30 02:12 | 202328.5 | 300.0039 | 4 | 19 | 4.391239 | 0 | 3.235626 | 0 | 13.72211 | 0
2018-01-30 02:14 | 202448.5 | 120.001 | 5 | 19 | 4.095181 | -3.259937 | 3.235626 | 0.1086486 | 13.72211 | 0.4486761
2018-01-30 02:16 | 202568.5 | 240.001 | 5 | 19 | 4.054566 | -3.259905 | 3.235626 | 0.2173219 | 13.72211 | 0.8915023
2018-01-30 02:18 | 202688.5 | 360.001 | 5 | 19 | 4.011549 | -3.259889 | 3.235626 | 0.3259785 | 13.72211 | 1.32972
2018-01-30 02:20 | 202808.5 | 480.001 | 5 | 19 | 3.97132 | -3.259889 | 3.235626 | 0.4346254 | 13.72211 | 1.76336
2018-01-30 02:22 | 202928.5 | 600.0002 | 5 | 19 | 3.932643 | -3.259944 | 3.235626 | 0.5433007 | 13.72211 | 2.192825
2018-01-30 02:24 | 203048.5 | 720.0011 | 5 | 19 | 3.895516 | -3.259885 | 3.235626 | 0.6519541 | 13.72211 | 2.61812
2018-01-30 02:26 | 203168.5 | 840.0018 | 5 | 19 | 3.856496 | -3.259901 | 3.235626 | 0.7606208 | 13.72211 | 3.039343
2018-01-30 02:28 | 203288.5 | 960.001 | 5 | 19 | 3.818356 | -3.259931 | 3.235626 | 0.8692774 | 13.72211 | 3.456264
2018-01-30 02:30 | 203408.5 | 1080.001 | 5 | 19 | 3.783027 | -3.259928 | 3.235626 | 0.9779385 | 13.72211 | 3.869234
2018-01-30 02:32 | 203528.5 | 1200.001 | 5 | 19 | 3.750565 | -3.25988 | 3.235626 | 1.086594 | 13.72211 | 4.278486
2018-01-30 02:34 | 203648.5 | 1320.0002 | 5 | 19 | 3.719306 | -3.259892 | 3.235626 | 1.195256 | 13.72211 | 4.684323
2018-01-30 02:36 | 203768.5 | 1440.001 | 5 | 19 | 3.687941 | -3.259842 | 3.235626 | 1.303913 | 13.72211 | 5.086731
2018-01-30 02:38 | 203888.5 | 1560.0004 | 5 | 19 | 3.660432 | -3.259905 | 3.235626 | 1.412576 | 13.72211 | 5.485949
2018-01-30 02:40 | 204008.5 | 1680.0011 | 5 | 19 | 3.635867 | -3.259918 | 3.235626 | 1.521228 | 13.72211 | 5.882298
2018-01-30 02:42 | 204128.5 | 1800.0003 | 5 | 19 | 3.61387 | -3.259908 | 3.235626 | 1.629892 | 13.72211 | 6.276196
2018-01-30 02:44 | 204248.5 | 1920.0002 | 5 | 19 | 3.591239 | -3.259865 | 3.235626 | 1.738554 | 13.72211 | 6.667669
2018-01-30 02:46 | 204368.5 | 2040.001 | 5 | 19 | 3.569953 | -3.259885 | 3.235626 | 1.847208 | 13.72211 | 7.056674
2018-01-30 02:48 | 204488.5 | 2160.0011 | 5 | 19 | 3.551964 | -3.259905 | 3.235626 | 1.955873 | 13.72211 | 7.443603
2018-01-30 02:50 | 204608.5 | 2280.001 | 5 | 19 | 3.536757 | -3.259914 | 3.235626 | 2.06452 | 13.72211 | 7.828657
2018-01-30 02:52 | 204728.5 | 2400.0002 | 5 | 19 | 3.521702 | -3.259916 | 3.235626 | 2.173182 | 13.72211 | 8.212152
2018-01-30 02:54 | 204848.5 | 2520.0003 | 5 | 19 | 3.505012 | -3.259896 | 3.235626 | 2.281845 | 13.72211 | 8.593923
2018-01-30 02:56 | 204968.5 | 2640.001 | 5 | 19 | 3.490194 | -3.259908 | 3.235626 | 2.390504 | 13.72211 | 8.97396
2018-01-30 02:58 | 205088.5 | 2760.0003 | 5 | 19 | 3.475907 | -3.259893 | 3.235626 | 2.499164 | 13.72211 | 9.352424
2018-01-30 03:00 | 205208.5 | 2880.001 | 5 | 19 | 3.461175 | -3.259864 | 3.235626 | 2.607815 | 13.72211 | 9.729331
2018-01-30 03:02 | 205328.5 | 3000.0012 | 5 | 19 | 3.440432 | -3.259919 | 3.235626 | 2.716482 | 13.72211 | 10.1044
2018-01-30 03:04 | 205448.5 | 3120.001 | 5 | 19 | 3.413057 | -3.259937 | 3.235626 | 2.825135 | 13.72211 | 10.47676
2018-01-30 03:06 | 205568.5 | 3240.0003 | 5 | 19 | 3.376139 | -3.259908 | 3.235626 | 2.933792 | 13.72211 | 10.84574
2018-01-30 03:08 | 205688.5 | 3360.0011 | 5 | 19 | 3.319971 | -3.259824 | 3.235626 | 3.042465 | 13.72211 | 11.20981
2018-01-30 03:10 | 205808.5 | 3480.001 | 5 | 19 | 3.208939 | -3.2599 | 3.235626 | 3.151126 | 13.72211 | 11.56532
2018-01-30 03:12 | 205900.2 | 3571.6209 | 5 | 19 | 2.999993 | -3.259901 | 3.235626 | 3.234079 | 13.72211 | 11.82434
2018-01-30 03:14 | 206020.2 | 120.001 | 6 | 19 | 3.475514 | 0 | 3.235626 | 3.234079 | 13.72211 | 11.82434
2018-01-30 03:16 | 206140.2 | 240.001 | 6 | 19 | 3.496419 | 0 | 3.235626 | 3.234079 | 13.72211 | 11.82434
2018-01-30 03:17 | 206200.2 | 300.0025 | 6 | 19 | 3.500666 | 0 | 3.235626 | 3.234079 | 13.72211 | 11.82434
2018-01-30 03:17 | 206200.2 | 0.0024 | 7 | 20 | 3.500816 | 0 | 0 | 0 | 0 | 0
2018-01-30 03:19 | 206320.3 | 120.0001 | 2 | 20 | 4.036982 | 4.890071 | 0.1623918 | 0 | 0.6433638 | 0
2018-01-30 03:21 | 206440.3 | 240.001 | 2 | 20 | 4.080045 | 4.890113 | 0.3254005 | 0 | 1.304779 | 0
2018-01-30 03:23 | 206560.3 | 360.001 | 2 | 20 | 4.116546 | 4.890174 | 0.4883879 | 0 | 1.972936 | 0
2018-01-30 03:25 | 206680.3 | 480.001 | 2 | 20 | 4.143295 | 4.890126 | 0.6513773 | 0 | 2.64615 | 0
2018-01-30 03:27 | 206800.3 | 600.001 | 2 | 20 | 4.165432 | 4.890151 | 0.8143781 | 0 | 3.323315 | 0
2018-01-30 03:29 | 206920.3 | 720.0001 | 2 | 20 | 4.19152 | 4.890168 | 0.9773909 | 0 | 4.004386 | 0
2018-01-30 03:31 | 207040.3 | 840.0009 | 2 | 20 | 4.200259 | 4.563312 | 1.136248 | 0 | 4.671419 | 0
2018-01-30 03:33 | 207160.3 | 960.0011 | 2 | 20 | 4.200308 | 4.201892 | 1.282181 | 0 | 5.284377 | 0
2018-01-30 03:35 | 207280.3 | 1080.001 | 2 | 20 | 4.200206 | 3.888158 | 1.416805 | 0 | 5.849831 | 0
2018-01-30 03:37 | 207400.3 | 1200.0002 | 2 | 20 | 4.20027 | 3.603591 | 1.541744 | 0 | 6.374607 | 0
2018-01-30 03:39 | 207520.3 | 1320.0001 | 2 | 20 | 4.200307 | 3.29362 | 1.656755 | 0 | 6.857682 | 0
2018-01-30 03:39 | 207533.1 | 1332.788 | 2 | 20 | 4.200271 | 3.259994 | 1.668399 | 0 | 6.90659 | 0
2018-01-30 03:41 | 207653.1 | 120.0011 | 3 | 20 | 4.221257 | 3.259963 | 1.776665 | 0 | 7.362372 | 0
2018-01-30 03:43 | 207773.1 | 240.001 | 3 | 20 | 4.246572 | 3.259912 | 1.885336 | 0 | 7.822445 | 0
2018-01-30 03:45 | 207893.1 | 360.0017 | 3 | 20 | 4.27337 | 3.259936 | 1.993995 | 0 | 8.285303 | 0
2018-01-30 03:47 | 208013.1 | 480.0003 | 3 | 20 | 4.304817 | 3.259938 | 2.102649 | 0 | 8.75128 | 0
2018-01-30 03:49 | 208133.1 | 600.001 | 3 | 20 | 4.340961 | 3.259953 | 2.211305 | 0 | 9.220974 | 0
2018-01-30 03:51 | 208253.1 | 720.0001 | 3 | 20 | 4.378335 | 3.259944 | 2.319968 | 0 | 9.694689 | 0
2018-01-30 03:53 | 208373.1 | 840.0001 | 3 | 20 | 4.400325 | 3.024365 | 2.426764 | 0 | 10.16394 | 0
2018-01-30 03:55 | 208493.1 | 960.0011 | 3 | 20 | 4.400267 | 2.622626 | 2.520691 | 0 | 10.57725 | 0
2018-01-30 03:57 | 208613.1 | 1080.001 | 3 | 20 | 4.40026 | 2.257092 | 2.601949 | 0 | 10.93481 | 0
2018-01-30 03:59 | 208733.1 | 1200.0002 | 3 | 20 | 4.400251 | 1.958556 | 2.67201 | 0 | 11.24309 | 0
2018-01-30 04:01 | 208853.1 | 1320.0011 | 3 | 20 | 4.40023 | 1.714555 | 2.733114 | 0 | 11.51197 | 0
2018-01-30 04:03 | 208973.1 | 1440.0007 | 3 | 20 | 4.400234 | 1.513317 | 2.786829 | 0 | 11.74832 | 0
2018-01-30 04:05 | 209093.1 | 1560.001 | 3 | 20 | 4.400222 | 1.327136 | 2.834153 | 0 | 11.95656 | 0
2018-01-30 04:07 | 209213.1 | 1680.0002 | 3 | 20 | 4.400203 | 1.158914 | 2.875486 | 0 | 12.13844 | 0
2018-01-30 04:09 | 209333.1 | 1800.0002 | 3 | 20 | 4.400247 | 1.026106 | 2.911835 | 0 | 12.29838 | 0
2018-01-30 04:11 | 209453.1 | 1920.001 | 3 | 20 | 4.400168 | 0.91436 | 2.944103 | 0 | 12.44036 | 0
2018-01-30 04:13 | 209573.1 | 2040.0002 | 3 | 20 | 4.400197 | 0.8200331 | 2.973005 | 0 | 12.56754 | 0
2018-01-30 04:15 | 209693.1 | 2160.0003 | 3 | 20 | 4.40014 | 0.7243853 | 2.998744 | 0 | 12.68079 | 0
2018-01-30 04:17 | 209813.1 | 2280.001 | 3 | 20 | 4.400203 | 0.6476936 | 3.021574 | 0 | 12.78125 | 0
2018-01-30 04:19 | 209933.1 | 2400.001 | 3 | 20 | 4.400148 | 0.5828962 | 3.042058 | 0 | 12.87138 | 0
2018-01-30 04:21 | 210053.1 | 2520.0002 | 3 | 20 | 4.400208 | 0.5316067 | 3.060605 | 0 | 12.95299 | 0
2018-01-30 04:23 | 210173.1 | 2640.0004 | 3 | 20 | 4.400171 | 0.4798813 | 3.077444 | 0 | 13.02709 | 0
2018-01-30 04:25 | 210293.1 | 2760.0002 | 3 | 20 | 4.400156 | 0.4304581 | 3.092581 | 0 | 13.09369 | 0
2018-01-30 04:27 | 210413.1 | 2880.0005 | 3 | 20 | 4.400222 | 0.3928852 | 3.106263 | 0 | 13.1539 | 0
2018-01-30 04:29 | 210533.1 | 3000.0003 | 3 | 20 | 4.400135 | 0.359313 | 3.118755 | 0 | 13.20886 | 0
2018-01-30 04:31 | 210653.1 | 3120 | 3 | 20 | 4.400141 | 0.3303623 | 3.130255 | 0 | 13.25946 | 0
2018-01-30 04:33 | 210773.1 | 3240.0002 | 3 | 20 | 4.400109 | 0.2992067 | 3.140761 | 0 | 13.30569 | 0
2018-01-30 04:35 | 210893.1 | 3360.001 | 3 | 20 | 4.400121 | 0.2735949 | 3.150305 | 0 | 13.34768 | 0
2018-01-30 04:37 | 211013.1 | 3480.0003 | 3 | 20 | 4.400146 | 0.2527227 | 3.159072 | 0 | 13.38626 | 0
2018-01-30 04:39 | 211133.1 | 3600.0002 | 3 | 20 | 4.400085 | 0.2348433 | 3.167192 | 0 | 13.42199 | 0
2018-01-30 04:41 | 211253.1 | 3720.001 | 3 | 20 | 4.400092 | 0.2165279 | 3.174732 | 0 | 13.45517 | 0
2018-01-30 04:43 | 211373.1 | 3840.0003 | 3 | 20 | 4.400144 | 0.1982651 | 3.181634 | 0 | 13.48554 | 0
2018-01-30 04:45 | 211493.1 | 3960.001 | 3 | 20 | 4.400135 | 0.1832705 | 3.187982 | 0 | 13.51347 | 0
2018-01-30 04:47 | 211613.1 | 4080.0017 | 3 | 20 | 4.400095 | 0.1709986 | 3.193874 | 0 | 13.53939 | 0
2018-01-30 04:49 | 211733.1 | 4200.001 | 3 | 20 | 4.400143 | 0.1602974 | 3.199389 | 0 | 13.56366 | 0
2018-01-30 04:51 | 211853.1 | 4320.001 | 3 | 20 | 4.400122 | 0.1467457 | 3.204506 | 0 | 13.58618 | 0
2018-01-30 04:53 | 211973.1 | 4440.0002 | 3 | 20 | 4.400103 | 0.1358643 | 3.209195 | 0 | 13.60681 | 0
2018-01-30 04:55 | 212093.1 | 4560.0002 | 3 | 20 | 4.400101 | 0.1263266 | 3.213557 | 0 | 13.626 | 0
2018-01-30 04:57 | 212213.1 | 4680.0011 | 3 | 20 | 4.400109 | 0.119524 | 3.217636 | 0 | 13.64395 | 0
2018-01-30 04:59 | 212333.1 | 4800.001 | 3 | 20 | 4.400104 | 0.110878 | 3.22147 | 0 | 13.66082 | 0
2018-01-30 05:01 | 212453.1 | 4920.0002 | 3 | 20 | 4.400126 | 0.1020451 | 3.225003 | 0 | 13.67637 | 0
2018-01-30 05:03 | 212573.1 | 5040.001 | 3 | 20 | 4.400064 | 0.09462833 | 3.228263 | 0 | 13.69071 | 0
2018-01-30 05:05 | 212693.1 | 5160.0002 | 3 | 20 | 4.400084 | 0.08942795 | 3.231327 | 0 | 13.70419 | 0
2018-01-30 05:07 | 212813.1 | 5280.001 | 3 | 20 | 4.400117 | 0.0842638 | 3.234234 | 0 | 13.71698 | 0
2018-01-30 05:08 | 212858.2 | 5325.1295 | 3 | 20 | 4.400087 | 0.08149242 | 3.235273 | 0 | 13.72156 | 0
2018-01-30 05:10 | 212978.3 | 120.0009 | 4 | 20 | 4.392543 | 0 | 3.235273 | 0 | 13.72156 | 0
2018-01-30 05:12 | 213098.3 | 240.0002 | 4 | 20 | 4.391609 | 0 | 3.235273 | 0 | 13.72156 | 0
2018-01-30 05:13 | 213158.3 | 300.0022 | 4 | 20 | 4.391265 | 0 | 3.235273 | 0 | 13.72156 | 0
2018-01-30 05:15 | 213278.3 | 120.0003 | 5 | 20 | 4.094354 | -3.259848 | 3.235273 | 0.1086503 | 13.72156 | 0.4485896
2018-01-30 05:17 | 213398.3 | 240.0011 | 5 | 20 | 4.05413 | -3.259852 | 3.235273 | 0.2173106 | 13.72156 | 0.8912976
2018-01-30 05:19 | 213518.3 | 360.001 | 5 | 20 | 4.011415 | -3.259921 | 3.235273 | 0.3259661 | 13.72156 | 1.329488
2018-01-30 05:21 | 213638.3 | 480.0012 | 5 | 20 | 3.970864 | -3.259905 | 3.235273 | 0.4346249 | 13.72156 | 1.763141
2018-01-30 05:23 | 213758.3 | 600.0011 | 5 | 20 | 3.931815 | -3.259883 | 3.235273 | 0.5432866 | 13.72156 | 2.192486
2018-01-30 05:25 | 213878.3 | 720.0002 | 5 | 20 | 3.894959 | -3.259896 | 3.235273 | 0.6519308 | 13.72156 | 2.617664
2018-01-30 05:27 | 213998.3 | 840.0012 | 5 | 20 | 3.856174 | -3.259882 | 3.235273 | 0.7606026 | 13.72156 | 3.038862
2018-01-30 05:29 | 214118.3 | 960.0002 | 5 | 20 | 3.818048 | -3.259871 | 3.235273 | 0.869256 | 13.72156 | 3.45574
2018-01-30 05:31 | 214238.3 | 1080.0011 | 5 | 20 | 3.782423 | -3.259898 | 3.235273 | 0.977917 | 13.72156 | 3.86866
2018-01-30 05:33 | 214358.3 | 1200.0004 | 5 | 20 | 3.749839 | -3.259887 | 3.235273 | 1.086568 | 13.72156 | 4.277811
2018-01-30 05:35 | 214478.3 | 1320.0003 | 5 | 20 | 3.718953 | -3.259832 | 3.235273 | 1.195236 | 13.72156 | 4.683614
2018-01-30 05:37 | 214598.3 | 1440.001 | 5 | 20 | 3.687603 | -3.259864 | 3.235273 | 1.303882 | 13.72156 | 5.08595
2018-01-30 05:39 | 214718.3 | 1560.001 | 5 | 20 | 3.659827 | -3.259826 | 3.235273 | 1.412542 | 13.72156 | 5.485107
2018-01-30 05:41 | 214838.3 | 1680.001 | 5 | 20 | 3.634948 | -3.25988 | 3.235273 | 1.521212 | 13.72156 | 5.881444
2018-01-30 05:43 | 214958.3 | 1800.0002 | 5 | 20 | 3.613212 | -3.259853 | 3.235273 | 1.629854 | 13.72156 | 6.275166
2018-01-30 05:45 | 215078.3 | 1920.0003 | 5 | 20 | 3.590744 | -3.259875 | 3.235273 | 1.73852 | 13.72156 | 6.666592
2018-01-30 05:47 | 215198.3 | 2040.001 | 5 | 20 | 3.569205 | -3.259787 | 3.235273 | 1.84718 | 13.72156 | 7.055555
2018-01-30 05:49 | 215318.3 | 2160.0011 | 5 | 20 | 3.550776 | -3.2599 | 3.235273 | 1.955832 | 13.72156 | 7.442338
2018-01-30 05:51 | 215438.3 | 2280.001 | 5 | 20 | 3.535433 | -3.259844 | 3.235273 | 2.064501 | 13.72156 | 7.827322
2018-01-30 05:53 | 215558.3 | 2400.001 | 5 | 20 | 3.520888 | -3.259893 | 3.235273 | 2.17315 | 13.72156 | 8.210665
2018-01-30 05:55 | 215678.3 | 2520.001 | 5 | 20 | 3.504235 | -3.259893 | 3.235273 | 2.281817 | 13.72156 | 8.592378
2018-01-30 05:57 | 215798.3 | 2640.001 | 5 | 20 | 3.48925 | -3.259949 | 3.235273 | 2.390483 | 13.72156 | 8.972344
2018-01-30 05:59 | 215918.3 | 2760.0011 | 5 | 20 | 3.474625 | -3.259903 | 3.235273 | 2.499137 | 13.72156 | 9.350664
2018-01-30 06:01 | 216038.3 | 2880.0002 | 5 | 20 | 3.460343 | -3.259964 | 3.235273 | 2.607786 | 13.72156 | 9.727437
2018-01-30 06:03 | 216158.3 | 3000.0003 | 5 | 20 | 3.439933 | -3.259957 | 3.235273 | 2.71646 | 13.72156 | 10.10246
2018-01-30 06:05 | 216278.3 | 3120.001 | 5 | 20 | 3.411951 | -3.259998 | 3.235273 | 2.825114 | 13.72156 | 10.47475
2018-01-30 06:07 | 216398.3 | 3240.0003 | 5 | 20 | 3.374441 | -3.259988 | 3.235273 | 2.93378 | 13.72156 | 10.84361
2018-01-30 06:09 | 216518.3 | 3360.0011 | 5 | 20 | 3.317372 | -3.259953 | 3.235273 | 3.042449 | 13.72156 | 11.20742
2018-01-30 06:11 | 216638.3 | 3480.0002 | 5 | 20 | 3.206562 | -3.259967 | 3.235273 | 3.151102 | 13.72156 | 11.56266
2018-01-30 06:12 | 216728.4 | 3570.0241 | 5 | 20 | 2.999996 | -3.259959 | 3.235273 | 3.232624 | 13.72156 | 11.8171
2018-01-30 06:14 | 216848.4 | 119.9999 | 6 | 20 | 3.47563 | 0 | 3.235273 | 3.232631 | 13.72156 | 11.81713
2018-01-30 06:16 | 216968.4 | 240.0006 | 6 | 20 | 3.496584 | 0 | 3.235273 | 3.232631 | 13.72156 | 11.81713
2018-01-30 06:17 | 217028.4 | 300.0028 | 6 | 20 | 3.50083 | 0 | 3.235273 | 3.232631 | 13.72156 | 11.81713
2018-01-30 06:17 | 217028.4 | 0.0025 | 7 | 21 | 3.500809 | 0 | 0 | 0 | 0 | 0
2018-01-30 06:19 | 217148.5 | 120.0001 | 2 | 21 | 4.037566 | 4.890037 | 0.1623941 | 0 | 0.6435044 | 0
2018-01-30 06:21 | 217268.5 | 240.0008 | 2 | 21 | 4.079891 | 4.889829 | 0.3253922 | 0 | 1.304899 | 0
2018-01-30 06:23 | 217388.5 | 360.0008 | 2 | 21 | 4.116656 | 4.889812 | 0.4883904 | 0 | 1.973101 | 0
2018-01-30 06:25 | 217508.5 | 480 | 2 | 21 | 4.143646 | 4.890168 | 0.6513846 | 0 | 2.646373 | 0
2018-01-30 06:27 | 217628.5 | 600.0009 | 2 | 21 | 4.165815 | 4.89018 | 0.8143744 | 0 | 3.323585 | 0
2018-01-30 06:29 | 217748.5 | 720.001 | 2 | 21 | 4.191448 | 4.890134 | 0.977369 | 0 | 4.004613 | 0
2018-01-30 06:31 | 217868.5 | 840.0017 | 2 | 21 | 4.20027 | 4.563188 | 1.136289 | 0 | 4.671902 | 0
2018-01-30 06:33 | 217988.5 | 960.0001 | 2 | 21 | 4.200283 | 4.197028 | 1.282143 | 0 | 5.28453 | 0
2018-01-30 06:35 | 218108.5 | 1080.0009 | 2 | 21 | 4.200272 | 3.883525 | 1.416644 | 0 | 5.849472 | 0
2018-01-30 06:37 | 218228.5 | 1200.0017 | 2 | 21 | 4.200246 | 3.603456 | 1.541499 | 0 | 6.373894 | 0
2018-01-30 06:39 | 218348.5 | 1320.0009 | 2 | 21 | 4.200278 | 3.295432 | 1.656551 | 0 | 6.857141 | 0
2018-01-30 06:39 | 218361.9 | 1333.4318 | 2 | 21 | 4.200233 | 3.259997 | 1.668785 | 0 | 6.908525 | 0
2018-01-30 06:41 | 218482 | 120.0002 | 3 | 21 | 4.221592 | 3.259912 | 1.777061 | 0 | 7.364364 | 0
2018-01-30 06:43 | 218602 | 240.0011 | 3 | 21 | 4.247129 | 3.259965 | 1.885716 | 0 | 7.824425 | 0
2018-01-30 06:45 | 218722 | 360.0003 | 3 | 21 | 4.273861 | 3.259923 | 1.994379 | 0 | 8.28737 | 0
2018-01-30 06:47 | 218842 | 480.001 | 3 | 21 | 4.305217 | 3.259934 | 2.103041 | 0 | 8.753426 | 0
2018-01-30 06:49 | 218962 | 600.001 | 3 | 21 | 4.341448 | 3.25986 | 2.211699 | 0 | 9.223175 | 0
2018-01-30 06:51 | 219082 | 720.0011 | 3 | 21 | 4.379016 | 3.259929 | 2.320366 | 0 | 9.696969 | 0
2018-01-30 06:53 | 219202 | 840.0003 | 3 | 21 | 4.400258 | 3.011315 | 2.42697 | 0 | 10.16542 | 0
2018-01-30 06:55 | 219322 | 960.0011 | 3 | 21 | 4.400267 | 2.61732 | 2.520658 | 0 | 10.57768 | 0
2018-01-30 06:57 | 219442 | 1080.0011 | 3 | 21 | 4.400265 | 2.255633 | 2.601778 | 0 | 10.93463 | 0
2018-01-30 06:59 | 219562 | 1200.0003 | 3 | 21 | 4.400282 | 1.955954 | 2.671762 | 0 | 11.24257 | 0
2018-01-30 07:01 | 219682 | 1320.0011 | 3 | 21 | 4.400228 | 1.708192 | 2.732711 | 0 | 11.51076 | 0
2018-01-30 07:03 | 219802 | 1440.0011 | 3 | 21 | 4.400207 | 1.508851 | 2.786232 | 0 | 11.74627 | 0
2018-01-30 07:05 | 219922 | 1560.001 | 3 | 21 | 4.400204 | 1.325291 | 2.833459 | 0 | 11.95408 | 0
2018-01-30 07:07 | 220042 | 1680.0003 | 3 | 21 | 4.400203 | 1.157574 | 2.87475 | 0 | 12.13577 | 0
2018-01-30 07:09 | 220162 | 1800.0004 | 3 | 21 | 4.400169 | 1.023264 | 2.911042 | 0 | 12.29546 | 0
2018-01-30 07:11 | 220282 | 1920.0004 | 3 | 21 | 4.400216 | 0.9131327 | 2.94325 | 0 | 12.43718 | 0
2018-01-30 07:13 | 220402 | 2040.0011 | 3 | 21 | 4.400205 | 0.8187819 | 2.972095 | 0 | 12.56411 | 0
2018-01-30 07:15 | 220522 | 2160.0019 | 3 | 21 | 4.400197 | 0.7250214 | 2.997814 | 0 | 12.67728 | 0
2018-01-30 07:17 | 220642 | 2280.0003 | 3 | 21 | 4.400151 | 0.6465349 | 3.020621 | 0 | 12.77763 | 0
2018-01-30 07:19 | 220762 | 2400.0015 | 3 | 21 | 4.400155 | 0.5827618 | 3.04109 | 0 | 12.8677 | 0
2018-01-30 07:21 | 220882 | 2520.0012 | 3 | 21 | 4.400166 | 0.5305424 | 3.059622 | 0 | 12.94924 | 0
2018-01-30 07:23 | 221002 | 2640.0003 | 3 | 21 | 4.400141 | 0.4791431 | 3.076457 | 0 | 13.02332 | 0
2018-01-30 07:25 | 221122 | 2760.0011 | 3 | 21 | 4.400147 | 0.4302626 | 3.091593 | 0 | 13.08992 | 0
2018-01-30 07:27 | 221242 | 2880.0022 | 3 | 21 | 4.400146 | 0.3917274 | 3.105272 | 0 | 13.15011 | 0
2018-01-30 07:29 | 221362 | 3000.0011 | 3 | 21 | 4.400114 | 0.3585615 | 3.117761 | 0 | 13.20506 | 0
2018-01-30 07:31 | 221482 | 3120.0003 | 3 | 21 | 4.400127 | 0.3301506 | 3.129257 | 0 | 13.25564 | 0
2018-01-30 07:33 | 221602 | 3240.0011 | 3 | 21 | 4.400174 | 0.3004141 | 3.139772 | 0 | 13.30191 | 0
2018-01-30 07:35 | 221722 | 3360.0003 | 3 | 21 | 4.400122 | 0.2735624 | 3.149307 | 0 | 13.34387 | 0
2018-01-30 07:37 | 221842 | 3480.0011 | 3 | 21 | 4.400143 | 0.2528725 | 3.158079 | 0 | 13.38247 | 0
2018-01-30 07:39 | 221962 | 3600.0003 | 3 | 21 | 4.400126 | 0.2351704 | 3.166195 | 0 | 13.41818 | 0
2018-01-30 07:41 | 222082 | 3720.0004 | 3 | 21 | 4.400107 | 0.2168827 | 3.17374 | 0 | 13.45138 | 0
2018-01-30 07:43 | 222202 | 3840.0012 | 3 | 21 | 4.400098 | 0.1975403 | 3.180639 | 0 | 13.48173 | 0
2018-01-30 07:45 | 222322 | 3960.0011 | 3 | 21 | 4.400138 | 0.1833153 | 3.186983 | 0 | 13.50965 | 0
2018-01-30 07:47 | 222442 | 4080.001 | 3 | 21 | 4.400089 | 0.1704264 | 3.192868 | 0 | 13.53554 | 0
2018-01-30 07:49 | 222562 | 4200.0003 | 3 | 21 | 4.400098 | 0.1592331 | 3.198382 | 0 | 13.5598 | 0
2018-01-30 07:51 | 222682 | 4320.0002 | 3 | 21 | 4.400134 | 0.1470613 | 3.203491 | 0 | 13.58228 | 0
2018-01-30 07:53 | 222802 | 4440.0004 | 3 | 21 | 4.400124 | 0.1352959 | 3.208177 | 0 | 13.6029 | 0
2018-01-30 07:55 | 222922 | 4560.0012 | 3 | 21 | 4.400106 | 0.1262875 | 3.212533 | 0 | 13.62207 | 0
2018-01-30 07:57 | 223042 | 4680.0019 | 3 | 21 | 4.400109 | 0.1193333 | 3.216601 | 0 | 13.63997 | 0
2018-01-30 07:59 | 223162 | 4800.0003 | 3 | 21 | 4.400124 | 0.1105204 | 3.22043 | 0 | 13.65682 | 0
2018-01-30 08:01 | 223282 | 4920.0003 | 3 | 21 | 4.400125 | 0.1020823 | 3.223957 | 0 | 13.67233 | 0
2018-01-30 08:03 | 223402 | 5040.0012 | 3 | 21 | 4.400084 | 0.09425259 | 3.227216 | 0 | 13.68668 | 0
2018-01-30 08:05 | 223522 | 5160.0011 | 3 | 21 | 4.400081 | 0.08864594 | 3.230267 | 0 | 13.7001 | 0
2018-01-30 08:07 | 223642 | 5280.0011 | 3 | 21 | 4.400085 | 0.08397388 | 3.233146 | 0 | 13.71277 | 0
2018-01-30 08:08 | 223689.2 | 5327.2561 | 3 | 21 | 4.400083 | 0.08149529 | 3.234235 | 0 | 13.71756 | 0
2018-01-30 08:10 | 223809.2 | 120.0008 | 4 | 21 | 4.392526 | 0 | 3.234235 | 0 | 13.71756 | 0
2018-01-30 08:12 | 223929.2 | 240.0008 | 4 | 21 | 4.391631 | 0 | 3.234235 | 0 | 13.71756 | 0
2018-01-30 08:13 | 223989.2 | 300.0013 | 4 | 21 | 4.391277 | 0 | 3.234235 | 0 | 13.71756 | 0
2018-01-30 08:15 | 224109.3 | 120.0003 | 5 | 21 | 4.094407 | -3.25998 | 3.234235 | 0.1086552 | 13.71756 | 0.448612
2018-01-30 08:17 | 224229.3 | 240.0013 | 5 | 21 | 4.054393 | -3.259941 | 3.234235 | 0.2173127 | 13.71756 | 0.8913245
2018-01-30 08:19 | 224349.3 | 360.0004 | 5 | 21 | 4.011476 | -3.25999 | 3.234235 | 0.3259752 | 13.71756 | 1.329565
2018-01-30 08:21 | 224469.3 | 480.0004 | 5 | 21 | 3.970927 | -3.259946 | 3.234235 | 0.4346342 | 13.71756 | 1.763228
2018-01-30 08:23 | 224589.3 | 600.0003 | 5 | 21 | 3.931836 | -3.259978 | 3.234235 | 0.543301 | 13.71756 | 2.192596
2018-01-30 08:25 | 224709.3 | 720.0002 | 5 | 21 | 3.89498 | -3.260033 | 3.234235 | 0.6519589 | 13.71756 | 2.617829
2018-01-30 08:27 | 224829.3 | 840.0012 | 5 | 21 | 3.856419 | -3.25998 | 3.234235 | 0.7606285 | 13.71756 | 3.03903
2018-01-30 08:29 | 224949.3 | 960.0019 | 5 | 21 | 3.817951 | -3.259976 | 3.234235 | 0.8692803 | 13.71756 | 3.455913
2018-01-30 08:31 | 225069.3 | 1080.0004 | 5 | 21 | 3.782504 | -3.260085 | 3.234235 | 0.9779387 | 13.71756 | 3.868823
2018-01-30 08:33 | 225189.3 | 1200.0011 | 5 | 21 | 3.74985 | -3.26006 | 3.234235 | 1.086612 | 13.71756 | 4.278065
2018-01-30 08:35 | 225309.3 | 1320.002 | 5 | 21 | 3.719007 | -3.259972 | 3.234235 | 1.195275 | 13.71756 | 4.68385
2018-01-30 08:37 | 225429.3 | 1440.0012 | 5 | 21 | 3.687734 | -3.260029 | 3.234235 | 1.303933 | 13.71756 | 5.086245
2018-01-30 08:39 | 225549.3 | 1560.0011 | 5 | 21 | 3.659814 | -3.26001 | 3.234235 | 1.412589 | 13.71756 | 5.485385
2018-01-30 08:41 | 225669.3 | 1680.0004 | 5 | 21 | 3.634956 | -3.259947 | 3.234235 | 1.52125 | 13.71756 | 5.881686
2018-01-30 08:43 | 225789.3 | 1800.0019 | 5 | 21 | 3.613191 | -3.25999 | 3.234235 | 1.629911 | 13.71756 | 6.275478
2018-01-30 08:45 | 225909.3 | 1920.0013 | 5 | 21 | 3.591084 | -3.259972 | 3.234235 | 1.738575 | 13.71756 | 6.666914
2018-01-30 08:47 | 226029.3 | 2040.0003 | 5 | 21 | 3.56944 | -3.259916 | 3.234235 | 1.847228 | 13.71756 | 7.055885
2018-01-30 08:49 | 226149.3 | 2160.0005 | 5 | 21 | 3.551094 | -3.259877 | 3.234235 | 1.955885 | 13.71756 | 7.442709
2018-01-30 08:51 | 226269.3 | 2280.0012 | 5 | 21 | 3.535584 | -3.259975 | 3.234235 | 2.064544 | 13.71756 | 7.827683
2018-01-30 10:31 | 232275.2 | 8285.856508 | 5 | 21 | -0.8954887 | 0 | 0 | 0 | 0 | 0
2018-01-31 16:37 | 340630.8 | 116641.5 | 5 | 21 | -0.0001745224 | 0 | 0 | 0 | 0 | 0
2018-01-31 16:37 | 340633.9 | 116644.6 | 5 | 21 | 0.007193565 | 0.05000812 | 4.160825e-05 | 0 | 2.99598e-07 | 0
2018-01-31 16:37 | 340636.9 | 116647.6 | 5 | 21 | 0.07373476 | 0.5000102 | 0.0004578475 | 0 | 3.098782e-05 | 0
2018-01-31 16:37 | 340640 | 116650.7 | 5 | 21 | 0.1479635 | 1.000086 | 0.001299128 | 0 | 0.0001548691 | 0
2018-01-31 16:37 | 340643 | 116653.7 | 5 | 21 | 0.3731322 | 2.500144 | 0.00338494 | 0 | 0.0009343547 | 0
2018-01-31 16:37 | 340646 | 116656.7 | 5 | 21 | 0.7238894 | 5.000102 | 0.007560072 | 0 | 0.003955867 | 0
2018-01-31 16:38 | 340650 | 116660.7 | 5 | 21 | 1.25543 | 9.999974 | 0.01869234 | 0 | 0.01800714 | 0
2018-01-31 16:51 | 341478.2 | 117488.9 | 5 | 21 | -0.8278766 | 0 | 0.01869901 | 0 | 0.0180155 | 0
2018-01-31 17:25 | 343509.2 | 119519.9 | 5 | 21 | 5.000104 | 0 | 0.018692 | 0 | 0.018007 | 0
2018-01-31 17:25 | 343512.3 | 119522.9 | 5 | 21 | 4.963369 | -0.05000573 | 0.018692 | 4.16613e-05 | 0.018007 | 0.0002067665
2018-01-31 17:25 | 343515.3 | 119526 | 5 | 21 | 4.740747 | -0.4999921 | 0.018692 | 0.0004582643 | 0.018007 | 0.002165389
2018-01-31 17:25 | 343518.3 | 119529 | 5 | 21 | 4.723925 | -0.9999599 | 0.018692 | 0.001298299 | 0.018007 | 0.006125118
2018-01-31 17:25 | 343521.4 | 119532 | 5 | 21 | 4.5741 | -2.499918 | 0.018692 | 0.003384746 | 0.018007 | 0.01565399
2018-01-31 17:25 | 343524.4 | 119535 | 5 | 21 | 4.265456 | -5.00018 | 0.018692 | 0.007560215 | 0.018007 | 0.03344502
2018-01-31 17:25 | 343528.4 | 119539.1 | 5 | 21 | 3.604514 | -10.00003 | 0.018692 | 0.01868548 | 0.018007 | 0.07350896
2018-01-31 18:25 | 347128.4 | 123139.1 | 5 | 21 | -0.9861779 | 0 | 0.018692 | 0.01869242 | 0.018007 | 0.07353397
2018-01-31 19:02 | 349348.3 | 125358.9 | 5 | 21 | 3.809598 | 0 | 0.018692 | 0.01869242 | 0.018007 | 0.07353397
2018-01-31 19:07 | 226441.8 | 2452.459196 | 5 | 21 | 3.52305 | -3.260138 | 3.234235 | 2.173203 | 13.71756 | 8.213653
2018-01-31 19:09 | 226561.8 | 2572.460096 | 5 | 21 | 3.500943 | -3.260136 | 3.234235 | 2.281869 | 13.71756 | 8.595195
2018-01-31 19:11 | 226681.8 | 2692.459396 | 5 | 21 | 3.488023 | -3.260051 | 3.234235 | 2.390524 | 13.71756 | 8.974844
2018-01-31 19:13 | 226801.8 | 2812.458496 | 5 | 21 | 3.47461 | -3.260088 | 3.234235 | 2.49919 | 13.71756 | 9.353171
2018-01-31 19:15 | 226921.8 | 2932.459296 | 5 | 21 | 3.457171 | -3.260053 | 3.234235 | 2.607853 | 13.71756 | 9.729791
2018-01-31 19:17 | 227041.8 | 3052.459196 | 5 | 21 | 3.439137 | -3.260042 | 3.234235 | 2.716518 | 13.71756 | 10.10451
2018-01-31 19:19 | 227161.8 | 3172.458496 | 5 | 21 | 3.415951 | -3.260067 | 3.234235 | 2.825185 | 13.71756 | 10.47702
2018-01-31 19:21 | 227281.8 | 3292.458396 | 5 | 21 | 3.380892 | -3.2601 | 3.234235 | 2.933849 | 13.71756 | 10.8465
2018-01-31 19:23 | 227401.8 | 3412.459196 | 5 | 21 | 3.312374 | -3.260008 | 3.234235 | 3.042506 | 13.71756 | 11.2106
2018-01-31 19:25 | 227521.8 | 3532.459296 | 5 | 21 | 3.167526 | -3.260153 | 3.234235 | 3.151177 | 13.71756 | 11.56378
2018-01-31 19:26 | 227582.1 | 3592.815896 | 5 | 21 | 2.99998 | -3.260135 | 3.234235 | 3.205826 | 13.71756 | 11.73293
2018-01-31 19:28 | 227702.2 | 120.0003 | 6 | 21 | 3.431656 | 0 | 3.234235 | 3.205826 | 13.71756 | 11.73293
2018-01-31 19:30 | 227822.2 | 240.0011 | 6 | 21 | 3.446699 | 0 | 3.234235 | 3.205826 | 13.71756 | 11.73293
2018-01-31 19:31 | 227882.2 | 300.0041 | 6 | 21 | 3.450151 | 0 | 3.234235 | 3.205826 | 13.71756 | 11.73293
2018-01-31 19:31 | 227882.2 | 0.0023 | 7 | 22 | 3.450213 | 0 | 0 | 0 | 0 | 0
2018-01-31 19:33 | 228002.3 | 120.001 | 2 | 22 | 4.047743 | 4.890183 | 0.1623927 | 0 | 0.6415608 | 0
2018-01-31 19:35 | 228122.3 | 240.0011 | 2 | 22 | 4.083466 | 4.890185 | 0.3253948 | 0 | 1.304131 | 0
2018-01-31 19:37 | 228242.3 | 360.0002 | 2 | 22 | 4.118015 | 4.889792 | 0.4883813 | 0 | 1.972655 | 0
2018-01-31 19:39 | 228362.3 | 480.001 | 2 | 22 | 4.144324 | 4.890145 | 0.6513848 | 0 | 2.646082 | 0
2018-01-31 19:41 | 228482.3 | 600.001 | 2 | 22 | 4.170875 | 4.890128 | 0.8143731 | 0 | 3.32366 | 0
2018-01-31 19:43 | 228602.3 | 720.001 | 2 | 22 | 4.197751 | 4.89017 | 0.977376 | 0 | 4.00577 | 0
2018-01-31 19:45 | 228722.3 | 840.0011 | 2 | 22 | 4.200227 | 4.535481 | 1.134759 | 0 | 4.666801 | 0
2018-01-31 19:47 | 228842.3 | 960.0002 | 2 | 22 | 4.200275 | 4.217891 | 1.280521 | 0 | 5.27904 | 0
2018-01-31 19:49 | 228962.3 | 1080.0003 | 2 | 22 | 4.200281 | 3.901258 | 1.41585 | 0 | 5.847458 | 0
2018-01-31 19:51 | 229082.3 | 1200.0011 | 2 | 22 | 4.200303 | 3.575137 | 1.540335 | 0 | 6.370327 | 0
2018-01-31 19:53 | 229202.3 | 1320.0004 | 2 | 22 | 4.200277 | 3.295506 | 1.654741 | 0 | 6.85086 | 0
2018-01-31 19:53 | 229218 | 1335.6961 | 2 | 22 | 4.200234 | 3.259995 | 1.669027 | 0 | 6.910863 | 0
2018-01-31 19:55 | 229338 | 120.0001 | 3 | 22 | 4.218895 | 3.259887 | 1.777321 | 0 | 7.366641 | 0
2018-01-31 19:57 | 229458 | 240.0001 | 3 | 22 | 4.242352 | 3.259866 | 1.885985 | 0 | 7.826312 | 0
2018-01-31 19:59 | 229578 | 360.0001 | 3 | 22 | 4.271368 | 3.260154 | 1.994641 | 0 | 8.288786 | 0
2018-01-31 20:01 | 229698 | 480.0001 | 3 | 22 | 4.303121 | 3.259845 | 2.103296 | 0 | 8.754618 | 0
2018-01-31 20:03 | 229818 | 600.0001 | 3 | 22 | 4.335883 | 3.260177 | 2.211971 | 0 | 9.224024 | 0
2018-01-31 20:05 | 229938 | 720.001 | 3 | 22 | 4.3703 | 3.260184 | 2.320626 | 0 | 9.696985 | 0
2018-01-31 20:07 | 230058 | 840.0002 | 3 | 22 | 4.400278 | 3.118094 | 2.428764 | 0 | 10.17152 | 0
2018-01-31 20:09 | 230178 | 960.001 | 3 | 22 | 4.400249 | 2.657287 | 2.524538 | 0 | 10.59295 | 0
2018-01-31 20:11 | 230298 | 1080.0009 | 3 | 22 | 4.400265 | 2.309422 | 2.607125 | 0 | 10.95636 | 0
2018-01-31 20:13 | 230418 | 1200.001 | 3 | 22 | 4.400239 | 2.019848 | 2.679092 | 0 | 11.27303 | 0
2018-01-31 20:15 | 230538 | 1320.001 | 3 | 22 | 4.400274 | 1.771076 | 2.742222 | 0 | 11.55082 | 0
2018-01-31 20:17 | 230658 | 1440.0002 | 3 | 22 | 4.400226 | 1.53756 | 2.797341 | 0 | 11.79335 | 0
2018-01-31 20:19 | 230778 | 1560.0011 | 3 | 22 | 4.400229 | 1.346155 | 2.845269 | 0 | 12.00425 | 0
2018-01-31 20:21 | 230898 | 1680.0002 | 3 | 22 | 4.400255 | 1.189287 | 2.887439 | 0 | 12.18981 | 0
2018-01-31 20:23 | 231018 | 1800.0002 | 3 | 22 | 4.400222 | 1.05974 | 2.924858 | 0 | 12.35446 | 0
2018-01-31 20:25 | 231138 | 1920.0001 | 3 | 22 | 4.400178 | 0.93964 | 2.958165 | 0 | 12.50102 | 0
2018-01-31 20:27 | 231258 | 2040.0001 | 3 | 22 | 4.400208 | 0.8284664 | 2.987563 | 0 | 12.63037 | 0
2018-01-31 20:29 | 231378 | 2160.001 | 3 | 22 | 4.40018 | 0.7398901 | 3.013656 | 0 | 12.74519 | 0
2018-01-31 20:31 | 231498 | 2280.0009 | 3 | 22 | 4.400183 | 0.6669921875 | 3.037051 | 0 | 12.84813 | 0
2018-01-31 20:33 | 231618 | 2400.001 | 3 | 22 | 4.400168 | 0.6028233 | 3.058209 | 0 | 12.94123 | 0
2018-01-31 20:35 | 231738 | 2520.0009 | 3 | 22 | 4.400184 | 0.5388546 | 3.07724 | 0 | 13.02497 | 0
2018-01-31 20:37 | 231858 | 2640.001 | 3 | 22 | 4.40013 | 0.484849 | 3.094275 | 0 | 13.09993 | 0
2018-01-31 20:39 | 231978 | 2760.0009 | 3 | 22 | 4.400178 | 0.4414558 | 3.109697 | 0 | 13.16779 | 0
2018-01-31 20:41 | 232098 | 2880.0001 | 3 | 22 | 4.400136 | 0.4039888 | 3.123779 | 0 | 13.22975 | 0
2018-01-31 20:43 | 232218 | 3000.0001 | 3 | 22 | 4.400171 | 0.36975 | 3.136683 | 0 | 13.28652 | 0
2018-01-31 20:45 | 232338 | 3120.0001 | 3 | 22 | 4.400176 | 0.3337803 | 3.148373 | 0 | 13.33797 | 0
2018-01-31 20:47 | 232458 | 3240.001 | 3 | 22 | 4.400108 | 0.3051462 | 3.159009 | 0 | 13.38477 | 0
2018-01-31 20:49 | 232578 | 3360.0001 | 3 | 22 | 4.400115 | 0.2818832 | 3.168788 | 0 | 13.42779 | 0
2018-01-31 20:51 | 232698 | 3480.001 | 3 | 22 | 4.400102 | 0.2608318 | 3.177852 | 0 | 13.46768 | 0
2018-01-31 20:53 | 232818 | 3600.001 | 3 | 22 | 4.400153 | 0.2391157 | 3.186194 | 0 | 13.50438 | 0
2018-01-31 20:55 | 232938 | 3720.0002 | 3 | 22 | 4.400161 | 0.2194214 | 3.193797 | 0 | 13.53784 | 0
2018-01-31 20:57 | 233058 | 3840.0009 | 3 | 22 | 4.400102 | 0.202528 | 3.200824 | 0 | 13.56876 | 0
2018-01-31 20:59 | 233178 | 3960.0001 | 3 | 22 | 4.400137 | 0.1901941 | 3.20736 | 0 | 13.59751 | 0
2018-01-31 21:01 | 233298 | 4080.0002 | 3 | 22 | 4.400093 | 0.175704 | 3.21346 | 0 | 13.62436 | 0
2018-01-31 21:03 | 233418 | 4200.0009 | 3 | 22 | 4.400103 | 0.1604052 | 3.219067 | 0 | 13.64903 | 0
2018-01-31 21:05 | 233538 | 4320.0001 | 3 | 22 | 4.400069 | 0.1489906 | 3.224225 | 0 | 13.67172 | 0
2018-01-31 21:07 | 233658 | 4440.0009 | 3 | 22 | 4.400129 | 0.1399107 | 3.229036 | 0 | 13.69289 | 0
2018-01-31 21:09 | 233778 | 4560.001 | 3 | 22 | 4.400105 | 0.1316299 | 3.233564 | 0 | 13.71282 | 0
2018-01-31 21:11 | 233898 | 4680.0001 | 3 | 22 | 4.400121 | 0.1206923 | 3.237775 | 0 | 13.73134 | 0
2018-01-31 21:13 | 234018 | 4800.0001 | 3 | 22 | 4.400102 | 0.1115465 | 3.241642 | 0 | 13.74836 | 0
2018-01-31 21:15 | 234138 | 4920.0001 | 3 | 22 | 4.400096 | 0.104928 | 3.245244 | 0 | 13.76421 | 0
2018-01-31 21:17 | 234258 | 5040.0009 | 3 | 22 | 4.400088 | 0.09915638 | 3.248627 | 0 | 13.77909 | 0
2018-01-31 21:19 | 234378 | 5160.0001 | 3 | 22 | 4.400099 | 0.09244919 | 3.251822 | 0 | 13.79315 | 0
2018-01-31 21:21 | 234498 | 5280.0001 | 3 | 22 | 4.400093 | 0.08514023 | 3.254773 | 0 | 13.80614 | 0
2018-01-31 21:22 | 234576 | 5358.0247 | 3 | 22 | 4.400129 | 0.08149338 | 3.256573 | 0 | 13.81406 | 0
2018-01-31 21:24 | 234696 | 120 | 4 | 22 | 4.39243 | 0 | 3.256574 | 0 | 13.81406 | 0
2018-01-31 21:26 | 234816 | 240.0008 | 4 | 22 | 4.391426 | 0 | 3.256574 | 0 | 13.81406 | 0
2018-01-31 21:27 | 234876 | 300.0014 | 4 | 22 | 4.391068 | 0 | 3.256574 | 0 | 13.81406 | 0
2018-01-31 21:29 | 234996.1 | 120.0002 | 5 | 22 | 4.093238 | -3.260053 | 3.256574 | 0.1086566 | 13.81406 | 0.4487425
2018-01-31 21:31 | 235116.1 | 240.0009 | 5 | 22 | 4.052224 | -3.260062 | 3.256574 | 0.2173218 | 13.81406 | 0.8912473
2018-01-31 21:33 | 235236.1 | 360.0001 | 5 | 22 | 4.012944 | -3.260129 | 3.256574 | 0.3259937 | 13.81406 | 1.329475
2018-01-31 21:35 | 235356.1 | 480.0001 | 5 | 22 | 3.97487 | -3.260123 | 3.256574 | 0.4346524 | 13.81406 | 1.76345
2018-01-31 21:37 | 235476.1 | 600.001 | 5 | 22 | 3.935108 | -3.260035 | 3.256574 | 0.5433146 | 13.81406 | 2.19323
2018-01-31 21:39 | 235596.1 | 720.0009 | 5 | 22 | 3.893717 | -3.260108 | 3.256574 | 0.6519808 | 13.81406 | 2.61857
2018-01-31 21:41 | 235716.1 | 840.0002 | 5 | 22 | 3.856002 | -3.260085 | 3.256574 | 0.7606499 | 13.81406 | 3.039625
2018-01-31 21:43 | 235836.1 | 960.0001 | 5 | 22 | 3.820299 | -3.260087 | 3.256574 | 0.8693157 | 13.81406 | 3.456674
2018-01-31 21:45 | 235956.1 | 1080.0009 | 5 | 22 | 3.785834 | -3.260092 | 3.256574 | 0.9779916 | 13.81406 | 3.869988
2018-01-31 21:47 | 236076.1 | 1200.0009 | 5 | 22 | 3.75 | -3.259901 | 3.256574 | 1.086651 | 13.81406 | 4.279425
2018-01-31 21:49 | 236196.1 | 1320.0002 | 5 | 22 | 3.717113 | -3.260138 | 3.256574 | 1.195315 | 13.81406 | 4.685081
2018-01-31 21:51 | 236316.1 | 1440.0011 | 5 | 22 | 3.68806 | -3.260095 | 3.256574 | 1.303981 | 13.81406 | 5.087403
2018-01-31 21:53 | 236436.1 | 1560.0002 | 5 | 22 | 3.66232 | -3.260139 | 3.256574 | 1.412646 | 13.81406 | 5.48674
2018-01-31 21:55 | 236556.1 | 1680.001 | 5 | 22 | 3.636975 | -3.260085 | 3.256574 | 1.52131 | 13.81406 | 5.88333
2018-01-31 21:57 | 236676.1 | 1800.0009 | 5 | 22 | 3.611217 | -3.260054 | 3.256574 | 1.629974 | 13.81406 | 6.277112
2018-01-31 21:59 | 236796.1 | 1920.0017 | 5 | 22 | 3.589062 | -3.260123 | 3.256574 | 1.738646 | 13.81406 | 6.668319
2018-01-31 22:01 | 236916.1 | 2040.0001 | 5 | 22 | 3.569743 | -3.260188 | 3.256574 | 1.847297 | 13.81406 | 7.057188
2018-01-31 22:03 | 237036.1 | 2160.0009 | 5 | 22 | 3.552753 | -3.260141 | 3.256574 | 1.955975 | 13.81406 | 7.444221
2018-01-31 22:05 | 237156.1 | 2280.0011 | 5 | 22 | 3.534556 | -3.260159 | 3.256574 | 2.064632 | 13.81406 | 7.829287
2018-01-31 22:07 | 237276.1 | 2400.0009 | 5 | 22 | 3.517882 | -3.260124 | 3.256574 | 2.173305 | 13.81406 | 8.212458
2018-01-31 22:09 | 237396.1 | 2520.0003 | 5 | 22 | 3.503366 | -3.260128 | 3.256574 | 2.281961 | 13.81406 | 8.5939
2018-01-31 22:11 | 237516.1 | 2640.0009 | 5 | 22 | 3.490719 | -3.260062 | 3.256574 | 2.390627 | 13.81406 | 8.973892
2018-01-31 22:13 | 237636.1 | 2760.0018 | 5 | 22 | 3.475819 | -3.260126 | 3.256574 | 2.499302 | 13.81406 | 9.352468
2018-01-31 22:15 | 237756.1 | 2880.0009 | 5 | 22 | 3.457105 | -3.260124 | 3.256574 | 2.60796 | 13.81406 | 9.729128
2018-01-31 22:17 | 237876.1 | 3000.0002 | 5 | 22 | 3.437467 | -3.260101 | 3.256574 | 2.71663 | 13.81406 | 10.10377
2018-01-31 22:19 | 237996.1 | 3120.0011 | 5 | 22 | 3.413275 | -3.260188 | 3.256574 | 2.825294 | 13.81406 | 10.47603
2018-01-31 22:21 | 238116.1 | 3240.0002 | 5 | 22 | 3.378862 | -3.260121 | 3.256574 | 2.933963 | 13.81406 | 10.84526
2018-01-31 22:23 | 238236.1 | 3360.001 | 5 | 22 | 3.317023 | -3.260128 | 3.256574 | 3.042629 | 13.81406 | 11.20943
2018-01-31 22:25 | 238356.1 | 3480.0009 | 5 | 22 | 3.202247 | -3.260078 | 3.256574 | 3.151293 | 13.81406 | 11.56432
2018-01-31 22:27 | 238447.9 | 3571.7824 | 5 | 22 | 2.999986 | -3.260078 | 3.256574 | 3.234407 | 13.81406 | 11.82348
2018-01-31 22:29 | 238567.9 | 120.0008 | 6 | 22 | 3.472858 | 0 | 3.256574 | 3.234407 | 13.81406 | 11.82348
2018-01-31 22:31 | 238687.9 | 240.0001 | 6 | 22 | 3.493809 | 0 | 3.256574 | 3.234407 | 13.81406 | 11.82348
2018-01-31 22:32 | 238747.9 | 300.0022 | 6 | 22 | 3.498342 | 0 | 3.256574 | 3.234407 | 13.81406 | 11.82348
2018-01-31 22:32 | 238748 | 0.0023 | 7 | 23 | 3.498289 | 0 | 0 | 0 | 0 | 0
2018-01-31 22:34 | 238868 | 120.001 | 2 | 23 | 4.042541 | 4.889848 | 0.162384 | 4.39e-10 | 0.6439142 | 1.535e-09
2018-01-31 22:36 | 238988 | 240.0012 | 2 | 23 | 4.080653 | 4.889886 | 0.3253851 | 4.39e-10 | 1.305845 | 1.535e-09
2018-01-31 22:38 | 239108 | 360.0011 | 2 | 23 | 4.113712 | 4.88988 | 0.4883643 | 4.39e-10 | 1.973776 | 1.535e-09
2018-01-31 22:40 | 239228 | 480.0012 | 2 | 23 | 4.140058 | 4.889848 | 0.6513428 | 4.39e-10 | 2.646412 | 1.535e-09
2018-01-31 22:42 | 239348 | 600.0011 | 2 | 23 | 4.16757 | 4.890182 | 0.8143457 | 4.39e-10 | 3.323449 | 1.535e-09
2018-01-31 22:44 | 239468 | 720.0011 | 2 | 23 | 4.193811 | 4.88989 | 0.9773346 | 4.39e-10 | 4.00487 | 1.535e-09
2018-01-31 22:46 | 239588 | 840.0003 | 2 | 23 | 4.200254 | 4.583451 | 1.136277 | 4.39e-10 | 4.672339 | 1.535e-09
2018-01-31 22:48 | 239708 | 960.0011 | 2 | 23 | 4.200263 | 4.247331 | 1.283433 | 4.39e-10 | 5.290434 | 1.535e-09
2018-01-31 22:50 | 239828 | 1080.0004 | 2 | 23 | 4.20028 | 3.905709 | 1.419351 | 4.39e-10 | 5.861327 | 1.535e-09
2018-01-31 22:52 | 239948 | 1200.0011 | 2 | 23 | 4.20021 | 3.570092 | 1.543762 | 4.39e-10 | 6.383883 | 1.535e-09
2018-01-31 22:54 | 240068 | 1320.0018 | 2 | 23 | 4.200255 | 3.283311 | 1.657919 | 4.39e-10 | 6.863373 | 1.535e-09
2018-01-31 22:54 | 240078.4 | 1330.3657 | 2 | 23 | 4.20028 | 3.259997 | 1.667332 | 4.39e-10 | 6.902912 | 1.535e-09
2018-01-31 22:56 | 240198.4 | 120.0011 | 3 | 23 | 4.219426 | 3.259894 | 1.775617 | 4.39e-10 | 7.358681 | 1.535e-09
2018-01-31 22:58 | 240318.4 | 240.0006 | 3 | 23 | 4.243999 | 3.259849 | 1.884275 | 4.39e-10 | 7.818448 | 1.535e-09
2018-01-31 23:00 | 240438.4 | 360.0003 | 3 | 23 | 4.274626 | 3.259923 | 1.992925 | 4.39e-10 | 8.28117 | 1.535e-09
2018-01-31 23:02 | 240558.4 | 480.0009 | 3 | 23 | 4.306763 | 3.259866 | 2.101586 | 4.39e-10 | 8.747396 | 1.535e-09
2018-01-31 23:04 | 240678.4 | 600.0002 | 3 | 23 | 4.34032 | 3.259881 | 2.210239 | 4.39e-10 | 9.217144 | 1.535e-09
2018-01-31 23:06 | 240798.4 | 720.0002 | 3 | 23 | 4.375449 | 3.259877 | 2.318905 | 4.39e-10 | 9.690661 | 1.535e-09
2018-01-31 23:08 | 240918.4 | 840.001 | 3 | 23 | 4.400268 | 3.034362 | 2.426112 | 4.39e-10 | 10.16153 | 1.535e-09
2018-01-31 23:10 | 241038.4 | 960.001 | 3 | 23 | 4.40027 | 2.599572 | 2.519595 | 4.39e-10 | 10.57288 | 1.535e-09
2018-01-31 23:12 | 241158.4 | 1080.0002 | 3 | 23 | 4.400261 | 2.260596 | 2.600416 | 4.39e-10 | 10.92851 | 1.535e-09
2018-01-31 23:14 | 241278.4 | 1200.0009 | 3 | 23 | 4.400255 | 1.981222 | 2.670927 | 4.39e-10 | 11.23878 | 1.535e-09
2018-01-31 23:16 | 241398.4 | 1320.0006 | 3 | 23 | 4.40024 | 1.733343 | 2.732777 | 4.39e-10 | 11.51094 | 1.535e-09
2018-01-31 23:18 | 241518.4 | 1440.0009 | 3 | 23 | 4.400225 | 1.502048 | 2.786626 | 4.39e-10 | 11.74788 | 1.535e-09
2018-01-31 23:20 | 241638.4 | 1560.0009 | 3 | 23 | 4.400224 | 1.318424 | 2.83351 | 4.39e-10 | 11.95418 | 1.535e-09
2018-01-31 23:22 | 241758.4 | 1680.0009 | 3 | 23 | 4.400235 | 1.1662 | 2.874842 | 4.39e-10 | 12.13605 | 1.535e-09
2018-01-31 23:24 | 241878.4 | 1800.001 | 3 | 23 | 4.400231 | 1.039474 | 2.91155 | 4.39e-10 | 12.29758 | 1.535e-09
2018-01-31 23:26 | 241998.4 | 1920.0002 | 3 | 23 | 4.400218 | 0.9185858 | 2.944176 | 4.39e-10 | 12.44114 | 1.535e-09
2018-01-31 23:28 | 242118.4 | 2040.0003 | 3 | 23 | 4.400161 | 0.810874 | 2.972915 | 4.39e-10 | 12.5676 | 1.535e-09
2018-01-31 23:30 | 242238.4 | 2160.0009 | 3 | 23 | 4.400195 | 0.7255421 | 2.998486 | 4.39e-10 | 12.68011 | 1.535e-09
2018-01-31 23:32 | 242358.4 | 2280.0002 | 3 | 23 | 4.400184 | 0.6548977 | 3.021444 | 4.39e-10 | 12.78113 | 1.535e-09
2018-01-31 23:34 | 242478.4 | 2400.0002 | 3 | 23 | 4.40015 | 0.5904512 | 3.042197 | 4.39e-10 | 12.87245 | 1.535e-09
2018-01-31 23:36 | 242598.4 | 2520.001 | 3 | 23 | 4.400133 | 0.5261135 | 3.060809 | 4.39e-10 | 12.95435 | 1.535e-09
2018-01-31 23:38 | 242718.4 | 2640.0001 | 3 | 23 | 4.400205 | 0.4761248 | 3.077486 | 4.39e-10 | 13.02773 | 1.535e-09
2018-01-31 23:40 | 242838.4 | 2760.001 | 3 | 23 | 4.400178 | 0.433177 | 3.092604 | 4.39e-10 | 13.09425 | 1.535e-09
2018-01-31 23:42 | 242958.4 | 2880.001 | 3 | 23 | 4.400163 | 0.3971968 | 3.106429 | 4.39e-10 | 13.15508 | 1.535e-09
2018-01-31 23:44 | 243078.4 | 3000.0002 | 3 | 23 | 4.400195 | 0.3615589 | 3.119076 | 4.39e-10 | 13.21073 | 1.535e-09
2018-01-31 23:46 | 243198.4 | 3120.0001 | 3 | 23 | 4.400171 | 0.3272972 | 3.130512 | 4.39e-10 | 13.26105 | 1.535e-09
2018-01-31 23:48 | 243318.4 | 3240.0009 | 3 | 23 | 4.400165 | 0.3004913 | 3.140945 | 4.39e-10 | 13.30696 | 1.535e-09
2018-01-31 23:50 | 243438.4 | 3360.001 | 3 | 23 | 4.400145 | 0.2779684 | 3.150551 | 4.39e-10 | 13.34922 | 1.535e-09
2018-01-31 23:52 | 243558.4 | 3480.0002 | 3 | 23 | 4.400112 | 0.2557611 | 3.159455 | 4.39e-10 | 13.3884 | 1.535e-09
2018-01-31 23:54 | 243678.4 | 3600.0001 | 3 | 23 | 4.400156 | 0.2338171 | 3.167616 | 4.39e-10 | 13.42431 | 1.535e-09
2018-01-31 23:56 | 243798.4 | 3720.0002 | 3 | 23 | 4.40013 | 0.2149496 | 3.175071 | 4.39e-10 | 13.45711 | 1.535e-09
2018-01-31 23:58 | 243918.4 | 3840.0009 | 3 | 23 | 4.400076 | 0.1984205 | 3.181962 | 4.39e-10 | 13.48744 | 1.535e-09
2018-02-01 | 244038.4 | 3960.0009 | 3 | 23 | 4.400115 | 0.1863604 | 3.188386 | 4.39e-10 | 13.5157 | 1.535e-09
2018-02-01 00:02 | 244158.4 | 4080.0002 | 3 | 23 | 4.400161 | 0.1729059 | 3.194375 | 4.39e-10 | 13.54205 | 1.535e-09
2018-02-01 00:04 | 244278.4 | 4200.0001 | 3 | 23 | 4.400144 | 0.1580191 | 3.199865 | 4.39e-10 | 13.56621 | 1.535e-09
2018-02-01 00:06 | 244398.4 | 4320.0002 | 3 | 23 | 4.40011 | 0.1471176 | 3.20494 | 4.39e-10 | 13.58854 | 1.535e-09
2018-02-01 00:08 | 244518.4 | 4440.0001 | 3 | 23 | 4.400082 | 0.1372156 | 3.209661 | 4.39e-10 | 13.60931 | 1.535e-09
2018-02-01 00:10 | 244638.4 | 4560.0001 | 3 | 23 | 4.40011 | 0.1291876 | 3.214108 | 4.39e-10 | 13.62888 | 1.535e-09
2018-02-01 00:12 | 244758.4 | 4680.0009 | 3 | 23 | 4.400074 | 0.117835 | 3.218227 | 4.39e-10 | 13.64701 | 1.535e-09
2018-02-01 00:14 | 244878.4 | 4800.0001 | 3 | 23 | 4.40011 | 0.1101189 | 3.22202 | 4.39e-10 | 13.66369 | 1.535e-09
2018-02-01 00:16 | 244998.4 | 4920.0009 | 3 | 23 | 4.400114 | 0.1026678 | 3.225558 | 4.39e-10 | 13.67926 | 1.535e-09
2018-02-01 00:18 | 245118.4 | 5040.0001 | 3 | 23 | 4.400068 | 0.09707165 | 3.228877 | 4.39e-10 | 13.69386 | 1.535e-09
2018-02-01 00:20 | 245238.4 | 5160.0002 | 3 | 23 | 4.400068 | 0.08972645 | 3.23201 | 4.39e-10 | 13.70765 | 1.535e-09
2018-02-01 00:22 | 245358.4 | 5280.0001 | 3 | 23 | 4.40011 | 0.08330631 | 3.234885 | 4.39e-10 | 13.7203 | 1.535e-09
2018-02-01 00:22 | 245367.2 | 5288.7616 | 3 | 23 | 4.400043 | 0.08149529 | 3.235086 | 4.39e-10 | 13.72119 | 1.535e-09
2018-02-01 00:24 | 245487.2 | 120 | 4 | 23 | 4.392302 | 0 | 3.235086 | 4.39e-10 | 13.72119 | 1.535e-09
2018-02-01 00:26 | 245607.2 | 240 | 4 | 23 | 4.3913 | 0 | 3.235086 | 4.39e-10 | 13.72119 | 1.535e-09
2018-02-01 00:27 | 245667.2 | 300.0014 | 4 | 23 | 4.390948 | 0 | 3.235086 | 4.39e-10 | 13.72119 | 1.535e-09
2018-02-01 00:29 | 245787.3 | 120.001 | 5 | 23 | 4.093891 | -3.260129 | 3.235086 | 0.1086585 | 13.72119 | 0.4487533
2018-02-01 00:31 | 245907.3 | 240.0011 | 5 | 23 | 4.051157 | -3.260098 | 3.235086 | 0.2173218 | 13.72119 | 0.8912302
2018-02-01 00:33 | 246027.3 | 360.0003 | 5 | 23 | 4.011412 | -3.260119 | 3.235086 | 0.3259923 | 13.72119 | 1.329307
2018-02-01 00:35 | 246147.3 | 480.001 | 5 | 23 | 3.973102 | -3.260074 | 3.235086 | 0.4346457 | 13.72119 | 1.763048
2018-02-01 00:37 | 246267.3 | 600.0002 | 5 | 23 | 3.93451 | -3.260103 | 3.235086 | 0.5433223 | 13.72119 | 2.192754
2018-02-01 00:39 | 246387.3 | 720.001 | 5 | 23 | 3.893526 | -3.260117 | 3.235086 | 0.651977 | 13.72119 | 2.618052
2018-02-01 00:41 | 246507.3 | 840.001 | 5 | 23 | 3.855173 | -3.260165 | 3.235086 | 0.7606496 | 13.72119 | 3.039059
2018-02-01 00:43 | 246627.3 | 960.0002 | 5 | 23 | 3.818996 | -3.260124 | 3.235086 | 0.8693215 | 13.72119 | 3.456031
2018-02-01 00:45 | 246747.3 | 1080.0011 | 5 | 23 | 3.785363 | -3.260158 | 3.235086 | 0.9779896 | 13.72119 | 3.8692
2018-02-01 00:47 | 246867.3 | 1200.0002 | 5 | 23 | 3.75081 | -3.260176 | 3.235086 | 1.08665 | 13.72119 | 4.278658
2018-02-01 00:49 | 246987.3 | 1320.0003 | 5 | 23 | 3.717366 | -3.259937 | 3.235086 | 1.195312 | 13.72119 | 4.684363
2018-02-01 00:51 | 247107.3 | 1440.0002 | 5 | 23 | 3.687997 | -3.260051 | 3.235086 | 1.303979 | 13.72119 | 5.086696
2018-02-01 00:53 | 247227.3 | 1560.001 | 5 | 23 | 3.661655 | -3.260126 | 3.235086 | 1.412655 | 13.72119 | 5.486021
2018-02-01 00:55 | 247347.3 | 1680.0002 | 5 | 23 | 3.637514 | -3.260117 | 3.235086 | 1.521315 | 13.72119 | 5.882593
2018-02-01 00:57 | 247467.3 | 1800.0002 | 5 | 23 | 3.612175 | -3.260164 | 3.235086 | 1.629978 | 13.72119 | 6.276495
2018-02-01 00:59 | 247587.3 | 1920.0003 | 5 | 23 | 3.589534 | -3.260159 | 3.235086 | 1.738645 | 13.72119 | 6.667752
2018-02-01 01:01 | 247707.3 | 2040.0002 | 5 | 23 | 3.56966 | -3.260151 | 3.235086 | 1.847312 | 13.72119 | 7.056714
2018-02-01 01:03 | 247827.3 | 2160.001 | 5 | 23 | 3.552958 | -3.260194 | 3.235086 | 1.95597 | 13.72119 | 7.44366
2018-02-01 01:05 | 247947.3 | 2280.001 | 5 | 23 | 3.53609 | -3.260103 | 3.235086 | 2.064634 | 13.72119 | 7.828842
2018-02-01 01:07 | 248067.3 | 2400.001 | 5 | 23 | 3.518622 | -3.260094 | 3.235086 | 2.173306 | 13.72119 | 8.212139
2018-02-01 01:09 | 248187.3 | 2520.0002 | 5 | 23 | 3.50390625 | -3.260146 | 3.235086 | 2.281966 | 13.72119 | 8.593657
2018-02-01 01:11 | 248307.3 | 2640.001 | 5 | 23 | 3.490612 | -3.259823 | 3.235086 | 2.390644 | 13.72119 | 8.973703
2018-02-01 01:13 | 248427.3 | 2760.0003 | 5 | 23 | 3.476789 | -3.260144 | 3.235086 | 2.499304 | 13.72119 | 9.352274
2018-02-01 01:15 | 248547.3 | 2880.0002 | 5 | 23 | 3.458256 | -3.260095 | 3.235086 | 2.607968 | 13.72119 | 9.72912
2018-02-01 01:17 | 248667.3 | 3000.001 | 5 | 23 | 3.437664 | -3.260123 | 3.235086 | 2.716633 | 13.72119 | 10.10381
2018-02-01 01:19 | 248787.3 | 3120.0003 | 5 | 23 | 3.412708 | -3.260115 | 3.235086 | 2.8253 | 13.72119 | 10.47608
2018-02-01 01:21 | 248907.3 | 3240.001 | 5 | 23 | 3.378788 | -3.260154 | 3.235086 | 2.93397 | 13.72119 | 10.84524
2018-02-01 01:23 | 249027.3 | 3360.0002 | 5 | 23 | 3.319675 | -3.259892 | 3.235086 | 3.042642 | 13.72119 | 11.20954
2018-02-01 01:25 | 249147.3 | 3480.0002 | 5 | 23 | 3.200707 | -3.2601 | 3.235086 | 3.151312 | 13.72119 | 11.56458
2018-02-01 01:27 | 249236.7 | 3569.3625 | 5 | 23 | 2.999981 | -3.260149 | 3.235086 | 3.232225 | 13.72119 | 11.81677
2018-02-01 01:29 | 249356.7 | 120.001 | 6 | 23 | 3.473977 | 0 | 3.235086 | 3.232225 | 13.72119 | 11.81677
2018-02-01 01:31 | 249476.7 | 240.0011 | 6 | 23 | 3.494741 | 0 | 3.235086 | 3.232225 | 13.72119 | 11.81677
2018-02-01 01:32 | 249536.7 | 300.0041 | 6 | 23 | 3.499119 | 0 | 3.235086 | 3.232225 | 13.72119 | 11.81677
2018-02-01 01:32 | 249536.7 | 0.0024 | 7 | 24 | 3.499055 | 0 | 0 | 0 | 0 | 0
2018-02-01 01:34 | 249656.8 | 120.001 | 2 | 24 | 4.041718 | 4.889884 | 0.1624007 | 0 | 0.6437635 | 0
2018-02-01 01:36 | 249776.8 | 240.0004 | 2 | 24 | 4.080801 | 4.889884 | 0.3253871 | 0 | 1.305599 | 0
2018-02-01 01:38 | 249896.8 | 360.0003 | 2 | 24 | 4.11479 | 4.889905 | 0.4883684 | 0 | 1.973621 | 0
2018-02-01 01:40 | 250016.8 | 480.0018 | 2 | 24 | 4.139805 | 4.889911 | 0.651368 | 0 | 2.646397 | 0
2018-02-01 01:42 | 250136.8 | 600.0003 | 2 | 24 | 4.165643 | 4.889842 | 0.8143519 | 0 | 3.323157 | 0
2018-02-01 01:44 | 250256.8 | 720.001 | 2 | 24 | 4.193655 | 4.889874 | 0.9773363 | 0 | 4.004412 | 0
2018-02-01 01:46 | 250376.8 | 840.0011 | 2 | 24 | 4.200292 | 4.574473 | 1.136122 | 0 | 4.671226 | 0
2018-02-01 01:48 | 250496.8 | 960.0002 | 2 | 24 | 4.200298 | 4.237653 | 1.28276 | 0 | 5.287142 | 0
2018-02-01 01:50 | 250616.8 | 1080.001 | 2 | 24 | 4.20027 | 3.913796 | 1.418595 | 0 | 5.857685 | 0
2018-02-01 01:52 | 250736.8 | 1200.0003 | 2 | 24 | 4.200238 | 3.571624 | 1.543355 | 0 | 6.381711 | 0
2018-02-01 01:54 | 250856.8 | 1320.0005 | 2 | 24 | 4.200264 | 3.277448 | 1.6574 | 0 | 6.860729 | 0
2018-02-01 01:54 | 250864.3 | 1327.5144 | 2 | 24 | 4.200247 | 3.259994 | 1.664219 | 0 | 6.889371 | 0
2018-02-01 01:56 | 250984.3 | 120.001 | 3 | 24 | 4.220051 | 3.259887 | 1.772502 | 0 | 7.345149 | 0
2018-02-01 01:58 | 251104.3 | 240.0002 | 3 | 24 | 4.24389 | 3.259908 | 1.88115 | 0 | 7.804899 | 0
2018-02-01 02:00 | 251224.3 | 360.002 | 3 | 24 | 4.273046 | 3.259957 | 1.989815 | 0 | 8.267585 | 0
2018-02-01 02:02 | 251344.3 | 480.001 | 3 | 24 | 4.3064 | 3.259986 | 2.098476 | 0 | 8.733711 | 0
2018-02-01 02:04 | 251464.3 | 600.001 | 3 | 24 | 4.340256 | 3.25991 | 2.207128 | 0 | 9.203431 | 0
2018-02-01 02:06 | 251584.3 | 720.0009 | 3 | 24 | 4.375704 | 3.259913 | 2.315791 | 0 | 9.676982 | 0
2018-02-01 02:08 | 251704.3 | 840.0003 | 3 | 24 | 4.400263 | 3.050385 | 2.423132 | 0 | 10.14844 | 0
2018-02-01 02:10 | 251824.3 | 960.001 | 3 | 24 | 4.400272 | 2.605025 | 2.517121 | 0 | 10.56201 | 0
2018-02-01 02:12 | 251944.3 | 1080.0002 | 3 | 24 | 4.400251 | 2.258248 | 2.597966 | 0 | 10.91775 | 0
2018-02-01 02:14 | 252064.3 | 1200.0011 | 3 | 24 | 4.400231 | 1.971557 | 2.668321 | 0 | 11.22733 | 0
2018-02-01 02:16 | 252184.3 | 1320.001 | 3 | 24 | 4.400208 | 1.732428 | 2.730009 | 0 | 11.49877 | 0
2018-02-01 02:18 | 252304.3 | 1440.0002 | 3 | 24 | 4.400243 | 1.510723 | 2.784041 | 0 | 11.73653 | 0
2018-02-01 02:20 | 252424.3 | 1560.001 | 3 | 24 | 4.400204 | 1.316175 | 2.831002 | 0 | 11.94317 | 0
2018-02-01 02:22 | 252544.3 | 1680.0018 | 3 | 24 | 4.400271 | 1.163641 | 2.872237 | 0 | 12.12461 | 0
2018-02-01 02:24 | 252664.3 | 1800.0003 | 3 | 24 | 4.400187 | 1.035164 | 2.908786 | 0 | 12.28543 | 0
2018-02-01 02:26 | 252784.3 | 1920.001 | 3 | 24 | 4.400198 | 0.9215908 | 2.941376 | 0 | 12.42883 | 0
2018-02-01 02:28 | 252904.3 | 2040.0002 | 3 | 24 | 4.4002 | 0.8118839 | 2.97024 | 0 | 12.55584 | 0
2018-02-01 02:30 | 253024.3 | 2160.001 | 3 | 24 | 4.400229 | 0.7247133 | 2.995778 | 0 | 12.66822 | 0
2018-02-01 02:32 | 253144.3 | 2280.0011 | 3 | 24 | 4.400161 | 0.6509161 | 3.01866 | 0 | 12.7689 | 0
2018-02-01 02:34 | 253264.3 | 2400.001 | 3 | 24 | 4.400179 | 0.5903482 | 3.039338 | 0 | 12.85989 | 0
2018-02-01 02:36 | 253384.3 | 2520.001 | 3 | 24 | 4.400179 | 0.5304117 | 3.058017 | 0 | 12.94207 | 0
2018-02-01 02:38 | 253504.3 | 2640.0003 | 3 | 24 | 4.400164 | 0.4753027 | 3.074733 | 0 | 13.01563 | 0
2018-02-01 02:40 | 253624.3 | 2760.0002 | 3 | 24 | 4.400173 | 0.4320984 | 3.089829 | 0 | 13.08206 | 0
2018-02-01 02:42 | 253744.3 | 2880.001 | 3 | 24 | 4.400193 | 0.3967924 | 3.1036 | 0 | 13.14265 | 0
2018-02-01 02:44 | 253864.3 | 3000.001 | 3 | 24 | 4.400114 | 0.3623562 | 3.116238 | 0 | 13.19826 | 0
2018-02-01 02:46 | 253984.3 | 3120.0002 | 3 | 24 | 4.400149 | 0.3274622 | 3.127742 | 0 | 13.24888 | 0
2018-02-01 02:48 | 254104.3 | 3240.001 | 3 | 24 | 4.400184 | 0.3001966 | 3.138171 | 0 | 13.29477 | 0
2018-02-01 02:50 | 254224.3 | 3360.0002 | 3 | 24 | 4.400105 | 0.2758284 | 3.147762 | 0 | 13.33697 | 0
2018-02-01 02:52 | 254344.3 | 3480.0019 | 3 | 24 | 4.40013 | 0.256876 | 3.156652 | 0 | 13.37609 | 0
2018-02-01 02:54 | 254464.3 | 3600.0018 | 3 | 24 | 4.400103 | 0.2349472 | 3.164864 | 0 | 13.41222 | 0
2018-02-01 02:56 | 254584.3 | 3720.0002 | 3 | 24 | 4.400067 | 0.2142162 | 3.172355 | 0 | 13.44518 | 0
2018-02-01 02:58 | 254704.3 | 3840.0002 | 3 | 24 | 4.400127 | 0.1992149 | 3.179255 | 0 | 13.47554 | 0
2018-02-01 03:00 | 254824.3 | 3960.0002 | 3 | 24 | 4.400133 | 0.1867466 | 3.185674 | 0 | 13.50379 | 0
2018-02-01 03:02 | 254944.3 | 4080.0001 | 3 | 24 | 4.400058 | 0.1728544 | 3.191682 | 0 | 13.53022 | 0
2018-02-01 03:04 | 255064.3 | 4200.0003 | 3 | 24 | 4.400133 | 0.159173 | 3.197224 | 0 | 13.55461 | 0
2018-02-01 03:06 | 255184.3 | 4320.0009 | 3 | 24 | 4.400057 | 0.1464758 | 3.20232 | 0 | 13.57703 | 0
2018-02-01 03:08 | 255304.3 | 4440.0002 | 3 | 24 | 4.40012 | 0.1379595 | 3.207064 | 0 | 13.5979 | 0
2018-02-01 03:10 | 255424.3 | 4560.001 | 3 | 24 | 4.400127 | 0.129796 | 3.211519 | 0 | 13.61751 | 0
2018-02-01 03:12 | 255544.3 | 4680.0009 | 3 | 24 | 4.400064 | 0.1195564 | 3.215685 | 0 | 13.63584 | 0
2018-02-01 03:14 | 255664.3 | 4800.001 | 3 | 24 | 4.400122 | 0.1104422 | 3.219515 | 0 | 13.65269 | 0
2018-02-01 03:16 | 255784.3 | 4920.0002 | 3 | 24 | 4.400076 | 0.1023874 | 3.223072 | 0 | 13.66834 | 0
2018-02-01 03:18 | 255904.3 | 5040.0009 | 3 | 24 | 4.400078 | 0.09736443 | 3.226395 | 0 | 13.68296 | 0
2018-02-01 03:20 | 256024.3 | 5160.0009 | 3 | 24 | 4.400091 | 0.09108067 | 3.229538 | 0 | 13.6968 | 0
2018-02-01 03:22 | 256144.3 | 5280.0001 | 3 | 24 | 4.400149 | 0.08436871 | 3.232459 | 0 | 13.70965 | 0
2018-02-01 03:22 | 256171 | 5306.6543 | 3 | 24 | 4.400057 | 0.08149624 | 3.233071 | 0 | 13.71234 | 0
2018-02-01 03:24 | 256291 | 120 | 4 | 24 | 4.392302 | 0 | 3.233071 | 0 | 13.71234 | 0
2018-02-01 03:26 | 256411 | 240.0008 | 4 | 24 | 4.391343 | 0 | 3.233071 | 0 | 13.71234 | 0
2018-02-01 03:27 | 256471 | 300.0038 | 4 | 24 | 4.39095 | 0 | 3.233071 | 0 | 13.71234 | 0
2018-02-01 03:29 | 256591.1 | 120.001 | 5 | 24 | 4.093608 | -3.260165 | 3.233071 | 0.1086503 | 13.71234 | 0.4486218
2018-02-01 03:31 | 256711.1 | 240.0002 | 5 | 24 | 4.050655 | -3.260082 | 3.233071 | 0.2173288 | 13.71234 | 0.8911522
2018-02-01 03:33 | 256831.1 | 360.001 | 5 | 24 | 4.010633 | -3.260133 | 3.233071 | 0.3259908 | 13.71234 | 1.329114
2018-02-01 03:35 | 256951.1 | 480.001 | 5 | 24 | 3.971662 | -3.260154 | 3.233071 | 0.4346637 | 13.71234 | 1.762829
2018-02-01 03:37 | 257071.1 | 600.0003 | 5 | 24 | 3.933777 | -3.260129 | 3.233071 | 0.5433251 | 13.71234 | 2.192355
2018-02-01 03:39 | 257191.1 | 720.0002 | 5 | 24 | 3.893988 | -3.260041 | 3.233071 | 0.6519877 | 13.71234 | 2.617672
2018-02-01 03:41 | 257311.1 | 840.001 | 5 | 24 | 3.8544 | -3.260149 | 3.233071 | 0.7606611 | 13.71234 | 3.038652
2018-02-01 03:43 | 257431.1 | 960.0002 | 5 | 24 | 3.818204 | -3.260156 | 3.233071 | 0.8693207 | 13.71234 | 3.455484
2018-02-01 03:45 | 257551.1 | 1080.0002 | 5 | 24 | 3.784251 | -3.260119 | 3.233071 | 0.9779854 | 13.71234 | 3.868516
2018-02-01 03:47 | 257671.1 | 1200.0011 | 5 | 24 | 3.750539 | -3.260156 | 3.233071 | 1.086649 | 13.71234 | 4.277892
2018-02-01 03:49 | 257791.1 | 1320.0002 | 5 | 24 | 3.716666 | -3.260144 | 3.233071 | 1.195324 | 13.71234 | 4.683625
2018-02-01 03:51 | 257911.1 | 1440.001 | 5 | 24 | 3.68706 | -3.259855 | 3.233071 | 1.303977 | 13.71234 | 5.08581
2018-02-01 03:53 | 258031.1 | 1560.001 | 5 | 24 | 3.660492 | -3.260082 | 3.233071 | 1.412649 | 13.71234 | 5.485017
2018-02-01 03:55 | 258151.1 | 1680.001 | 5 | 24 | 3.636706 | -3.260128 | 3.233071 | 1.521315 | 13.71234 | 5.881502
2018-02-01 03:57 | 258271.1 | 1800.0003 | 5 | 24 | 3.612382 | -3.260074 | 3.233071 | 1.629981 | 13.71234 | 6.275381
2018-02-01 03:59 | 258391.1 | 1920.001 | 5 | 24 | 3.588753 | -3.260139 | 3.233071 | 1.738647 | 13.71234 | 6.666595
2018-02-01 04:01 | 258511.1 | 2040.001 | 5 | 24 | 3.568898 | -3.260129 | 3.233071 | 1.847311 | 13.71234 | 7.055467
2018-02-01 04:03 | 258631.1 | 2160.001 | 5 | 24 | 3.552003 | -3.259851 | 3.233071 | 1.95597 | 13.71234 | 7.442309
2018-02-01 04:05 | 258751.1 | 2280.0002 | 5 | 24 | 3.535906 | -3.26001 | 3.233071 | 2.064643 | 13.71234 | 7.82744
2018-02-01 04:07 | 258871.1 | 2400.0002 | 5 | 24 | 3.518306 | -3.26016 | 3.233071 | 2.173304 | 13.71234 | 8.210703
2018-02-01 04:09 | 258991.1 | 2520.001 | 5 | 24 | 3.503015 | -3.260187 | 3.233071 | 2.281972 | 13.71234 | 8.592177
2018-02-01 04:11 | 259111.1 | 2640.0002 | 5 | 24 | 3.489157 | -3.260156 | 3.233071 | 2.390643 | 13.71234 | 8.972092
2018-02-01 04:13 | 259231.1 | 2760.0002 | 5 | 24 | 3.475864 | -3.260174 | 3.233071 | 2.499301 | 13.71234 | 9.350526
2018-02-01 04:15 | 259351.1 | 2880.001 | 5 | 24 | 3.458564 | -3.260154 | 3.233071 | 2.607964 | 13.71234 | 9.727344
2018-02-01 04:17 | 259471.1 | 3000.0002 | 5 | 24 | 3.436788 | -3.260149 | 3.233071 | 2.716629 | 13.71234 | 10.102
2018-02-01 04:19 | 259591.1 | 3120.0002 | 5 | 24 | 3.411491 | -3.260133 | 3.233071 | 2.825295 | 13.71234 | 10.47415
2018-02-01 04:21 | 259711.1 | 3240.0002 | 5 | 24 | 3.376946 | -3.260174 | 3.233071 | 2.933968 | 13.71234 | 10.84311
2018-02-01 04:23 | 259831.1 | 3360.0002 | 5 | 24 | 3.318484 | -3.259898 | 3.233071 | 3.042634 | 13.71234 | 11.2072
2018-02-01 04:25 | 259951.1 | 3480.001 | 5 | 24 | 3.19882 | -3.260101 | 3.233071 | 3.15131 | 13.71234 | 11.5622
2018-02-01 04:27 | 260038.5 | 3567.3848 | 5 | 24 | 2.999981 | -3.260118 | 3.233071 | 3.230434 | 13.71234 | 11.80869
2018-02-01 04:29 | 260158.5 | 120.0008 | 6 | 24 | 3.474839 | 0 | 3.233071 | 3.230446 | 13.71234 | 11.80872
2018-02-01 04:31 | 260278.5 | 240.0001 | 6 | 24 | 3.495584 | 0 | 3.233071 | 3.230446 | 13.71234 | 11.80872
2018-02-01 04:32 | 260338.5 | 300.0022 | 6 | 24 | 3.499927 | 0 | 3.233071 | 3.230446 | 13.71234 | 11.80872
2018-02-01 04:32 | 260338.6 | 0.0023 | 7 | 25 | 3.499949 | 0 | 0 | 0 | 0 | 0
2018-02-01 04:34 | 260458.6 | 120.0009 | 2 | 25 | 4.041103 | 4.889821 | 0.1623931 | 0 | 0.6436898 | 0
2018-02-01 04:36 | 260578.6 | 240.0009 | 2 | 25 | 4.081306 | 4.889819 | 0.3254001 | 0 | 1.305639 | 0
2018-02-01 04:38 | 260698.6 | 360.0009 | 2 | 25 | 4.115501 | 4.889873 | 0.4883786 | 0 | 1.973725 | 0
2018-02-01 04:40 | 260818.6 | 480.0001 | 2 | 25 | 4.14031 | 4.889897 | 0.6513753 | 0 | 2.646641 | 0
2018-02-01 04:42 | 260938.6 | 600.0001 | 2 | 25 | 4.164865 | 4.889913 | 0.8143629 | 0 | 3.32341 | 0
2018-02-01 04:44 | 261058.6 | 720.0002 | 2 | 25 | 4.193878 | 4.889829 | 0.9773589 | 0 | 4.004617 | 0
2018-02-01 04:46 | 261178.6 | 840.0001 | 2 | 25 | 4.200287 | 4.565267 | 1.135919 | 0 | 4.670493 | 0
2018-02-01 04:48 | 261298.6 | 960.0002 | 2 | 25 | 4.200262 | 4.220233 | 1.282168 | 0 | 5.284776 | 0
2018-02-01 04:50 | 261418.6 | 1080.0002 | 2 | 25 | 4.200252 | 3.908267 | 1.417687 | 0 | 5.853994 | 0
2018-02-01 04:52 | 261538.6 | 1200.0008 | 2 | 25 | 4.200249 | 3.580415 | 1.542625 | 0 | 6.378763 | 0
2018-02-01 04:54 | 261658.6 | 1320.001 | 2 | 25 | 4.200257 | 3.273852 | 1.65668 | 0 | 6.857827 | 0
2018-02-01 04:54 | 261664.5 | 1325.8359 | 2 | 25 | 4.200244 | 3.259986 | 1.661974 | 0 | 6.880063 | 0
2018-02-01 04:56 | 261784.5 | 120.001 | 3 | 25 | 4.220187 | 3.259952 | 1.770256 | 0 | 7.335838 | 0
2018-02-01 04:58 | 261904.5 | 240.0009 | 3 | 25 | 4.24393 | 3.259967 | 1.878911 | 0 | 7.795647 | 0
2018-02-01 05:00 | 262024.5 | 360.001 | 3 | 25 | 4.272058 | 3.25994 | 1.987581 | 0 | 8.258317 | 0
2018-02-01 05:02 | 262144.5 | 480.0001 | 3 | 25 | 4.305737 | 3.259938 | 2.096236 | 0 | 8.724305 | 0
2018-02-01 05:04 | 262264.5 | 600.0002 | 3 | 25 | 4.340127 | 3.259894 | 2.204887 | 0 | 9.193986 | 0
2018-02-01 05:06 | 262384.5 | 720.0002 | 3 | 25 | 4.376143 | 3.259883 | 2.313547 | 0 | 9.66753 | 0
2018-02-01 05:08 | 262504.5 | 840.0017 | 3 | 25 | 4.400321 | 3.054162 | 2.420909 | 0 | 10.13909 | 0
2018-02-01 05:10 | 262624.5 | 960.0003 | 3 | 25 | 4.400262 | 2.615954 | 2.515221 | 0 | 10.55409 | 0
2018-02-01 05:12 | 262744.5 | 1080.0001 | 3 | 25 | 4.40025 | 2.260104 | 2.59623 | 0 | 10.91055 | 0
2018-02-01 05:14 | 262864.5 | 1200.0009 | 3 | 25 | 4.400268 | 1.97069 | 2.666608 | 0 | 11.22023 | 0
2018-02-01 05:16 | 262984.5 | 1320.001 | 3 | 25 | 4.400267 | 1.733921 | 2.728245 | 0 | 11.49145 | 0
2018-02-01 05:18 | 263104.5 | 1440.0002 | 3 | 25 | 4.400228 | 1.517247 | 2.782368 | 0 | 11.7296 | 0
2018-02-01 05:20 | 263224.5 | 1560.001 | 3 | 25 | 4.400248 | 1.31854 | 2.829506 | 0 | 11.93702 | 0
2018-02-01 05:22 | 263344.5 | 1680.0002 | 3 | 25 | 4.400235 | 1.162175 | 2.870746 | 0 | 12.11849 | 0
2018-02-01 05:24 | 263464.5 | 1800.0002 | 3 | 25 | 4.400178 | 1.032598 | 2.907248 | 0 | 12.27911 | 0
2018-02-01 05:26 | 263584.5 | 1920.0002 | 3 | 25 | 4.400212 | 0.9223013 | 2.939824 | 0 | 12.42245 | 0
2018-02-01 05:28 | 263704.5 | 2040.0002 | 3 | 25 | 4.400181 | 0.8150015 | 2.968786 | 0 | 12.54989 | 0
2018-02-01 05:30 | 263824.5 | 2160.0001 | 3 | 25 | 4.400162 | 0.7238474 | 2.994371 | 0 | 12.66247 | 0
2018-02-01 05:32 | 263944.5 | 2280.0003 | 3 | 25 | 4.400189 | 0.6503048 | 3.01724 | 0 | 12.76309 | 0
2018-02-01 05:34 | 264064.5 | 2400.0002 | 3 | 25 | 4.400171 | 0.5896559 | 3.037867 | 0 | 12.85386 | 0
2018-02-01 05:36 | 264184.5 | 2520.0004 | 3 | 25 | 4.400184 | 0.5323286 | 3.056559 | 0 | 12.9361 | 0
2018-02-01 05:38 | 264304.5 | 2640.0002 | 3 | 25 | 4.400167 | 0.47612 | 3.073323 | 0 | 13.00987 | 0
2018-02-01 05:40 | 264424.5 | 2760.001 | 3 | 25 | 4.400126 | 0.4306908 | 3.088416 | 0 | 13.07628 | 0
2018-02-01 05:42 | 264544.5 | 2880.0002 | 3 | 25 | 4.400189 | 0.3946657 | 3.102146 | 0 | 13.13669 | 0
2018-02-01 05:44 | 264664.5 | 3000.0003 | 3 | 25 | 4.400165 | 0.3624535 | 3.114759 | 0 | 13.19219 | 0
2018-02-01 05:46 | 264784.5 | 3120.0004 | 3 | 25 | 4.400156 | 0.329483 | 3.126293 | 0 | 13.24294 | 0
2018-02-01 05:48 | 264904.5 | 3240.0018 | 3 | 25 | 4.400169 | 0.2998323 | 3.136747 | 0 | 13.28894 | 0
2018-02-01 05:50 | 265024.5 | 3360.001 | 3 | 25 | 4.40015 | 0.2759352 | 3.146324 | 0 | 13.33108 | 0
2018-02-01 05:52 | 265144.5 | 3480.0002 | 3 | 25 | 4.4001 | 0.2558041 | 3.155172 | 0 | 13.37001 | 0
2018-02-01 05:54 | 265264.5 | 3600.0002 | 3 | 25 | 4.400119 | 0.2364111 | 3.163389 | 0 | 13.40617 | 0
2018-02-01 05:56 | 265384.5 | 3720.0002 | 3 | 25 | 4.400146 | 0.2155762 | 3.170914 | 0 | 13.43928 | 0
2018-02-01 05:58 | 265504.5 | 3840.0002 | 3 | 25 | 4.400095 | 0.1987066 | 3.177814 | 0 | 13.46964 | 0
2018-02-01 06:00 | 265624.5 | 3960.0004 | 3 | 25 | 4.400078 | 0.1848478 | 3.184209 | 0 | 13.49778 | 0
2018-02-01 06:02 | 265744.5 | 4080.001 | 3 | 25 | 4.400099 | 0.1730366 | 3.190194 | 0 | 13.52411 | 0
2018-02-01 06:04 | 265864.5 | 4200.0004 | 3 | 25 | 4.400161 | 0.1602087 | 3.195764 | 0 | 13.54862 | 0
2018-02-01 06:06 | 265984.5 | 4320.0002 | 3 | 25 | 4.400125 | 0.1474981 | 3.200871 | 0 | 13.57109 | 0
2018-02-01 06:08 | 266104.5 | 4440.0002 | 3 | 25 | 4.400125 | 0.1375618 | 3.205606 | 0 | 13.59193 | 0
2018-02-01 06:10 | 266224.5 | 4560.001 | 3 | 25 | 4.400118 | 0.1292038 | 3.210031 | 0 | 13.6114 | 0
2018-02-01 06:12 | 266344.5 | 4680.0001 | 3 | 25 | 4.400086 | 0.120306 | 3.214195 | 0 | 13.62972 | 0
2018-02-01 06:14 | 266464.5 | 4800.0004 | 3 | 25 | 4.400096 | 0.1101532 | 3.218029 | 0 | 13.64659 | 0
2018-02-01 06:16 | 266584.5 | 4920.0002 | 3 | 25 | 4.400074 | 0.1024199 | 3.221565 | 0 | 13.66215 | 0
2018-02-01 06:18 | 266704.5 | 5040.0009 | 3 | 25 | 4.400065 | 0.09579372 | 3.224877 | 0 | 13.67672 | 0
2018-02-01 06:20 | 266824.5 | 5160.0002 | 3 | 25 | 4.400093 | 0.09106731 | 3.227991 | 0 | 13.69042 | 0
2018-02-01 06:22 | 266944.5 | 5280.0009 | 3 | 25 | 4.400158 | 0.08470631 | 3.230923 | 0 | 13.70333 | 0
2018-02-01 06:22 | 266977.5 | 5313.0048 | 3 | 25 | 4.400048 | 0.08149529 | 3.231681 | 0 | 13.70666 | 0
2018-02-01 06:24 | 267097.5 | 120.0009 | 4 | 25 | 4.392391 | 0 | 3.231681 | 0 | 13.70666 | 0
2018-02-01 06:26 | 267217.5 | 240.0001 | 4 | 25 | 4.391424 | 0 | 3.231681 | 0 | 13.70666 | 0
2018-02-01 06:27 | 267277.5 | 300.003 | 4 | 25 | 4.391028 | 0 | 3.231681 | 0 | 13.70666 | 0
2018-02-01 06:29 | 267397.6 | 120.0011 | 5 | 25 | 4.094182 | -3.259988 | 3.231681 | 0.1086605 | 13.70666 | 0.44868
2018-02-01 06:31 | 267517.6 | 240.0012 | 5 | 25 | 4.051529 | -3.260021 | 3.231681 | 0.2173086 | 13.70666 | 0.891191
2018-02-01 06:33 | 267637.6 | 360.001 | 5 | 25 | 4.010897 | -3.260078 | 3.231681 | 0.3259819 | 13.70666 | 1.32926
2018-02-01 06:35 | 267757.6 | 480.001 | 5 | 25 | 3.971379 | -3.260006 | 3.231681 | 0.4346427 | 13.70666 | 1.762934
2018-02-01 06:37 | 267877.6 | 600.0011 | 5 | 25 | 3.933856 | -3.260026 | 3.231681 | 0.5433163 | 13.70666 | 2.192467
2018-02-01 06:39 | 267997.6 | 720.0011 | 5 | 25 | 3.894836 | -3.260019 | 3.231681 | 0.6519776 | 13.70666 | 2.617827
2018-02-01 06:41 | 268117.6 | 840.0011 | 5 | 25 | 3.855108 | -3.260036 | 3.231681 | 0.76064 | 13.70666 | 3.038857
2018-02-01 06:43 | 268237.6 | 960.0011 | 5 | 25 | 3.818338 | -3.260041 | 3.231681 | 0.8693074 | 13.70666 | 3.455765
2018-02-01 06:45 | 268357.6 | 1080.0011 | 5 | 25 | 3.783821 | -3.260031 | 3.231681 | 0.977961 | 13.70666 | 3.868734
2018-02-01 06:47 | 268477.6 | 1200.001 | 5 | 25 | 3.750993 | -3.259976 | 3.231681 | 1.086629 | 13.70666 | 4.278136
2018-02-01 06:49 | 268597.6 | 1320.0003 | 5 | 25 | 3.717479 | -3.260124 | 3.231681 | 1.195302 | 13.70666 | 4.683955
2018-02-01 06:51 | 268717.6 | 1440.001 | 5 | 25 | 3.687148 | -3.260083 | 3.231681 | 1.303963 | 13.70666 | 5.08621
2018-02-01 06:53 | 268837.6 | 1560.001 | 5 | 25 | 3.660018 | -3.26008 | 3.231681 | 1.412614 | 13.70666 | 5.485327
2018-02-01 06:55 | 268957.6 | 1680.0002 | 5 | 25 | 3.636413 | -3.260082 | 3.231681 | 1.521277 | 13.70666 | 5.88173
2018-02-01 06:57 | 269077.6 | 1800.001 | 5 | 25 | 3.612922 | -3.2601 | 3.231681 | 1.629943 | 13.70666 | 6.275613
2018-02-01 06:59 | 269197.6 | 1920.0003 | 5 | 25 | 3.589231 | -3.260121 | 3.231681 | 1.73861 | 13.70666 | 6.666901
2018-02-01 07:01 | 269317.6 | 2040.0002 | 5 | 25 | 3.56888 | -3.260103 | 3.231681 | 1.847272 | 13.70666 | 7.055781
2018-02-01 07:03 | 269437.6 | 2160.001 | 5 | 25 | 3.551292 | -3.259988 | 3.231681 | 1.955942 | 13.70666 | 7.442624
2018-02-01 07:05 | 269557.6 | 2280.001 | 5 | 25 | 3.535895 | -3.26009 | 3.231681 | 2.06461 | 13.70666 | 7.827708
2018-02-01 07:07 | 269677.6 | 2400.0002 | 5 | 25 | 3.518843 | -3.260035 | 3.231681 | 2.173265 | 13.70666 | 8.211
2018-02-01 07:09 | 269797.6 | 2520.0002 | 5 | 25 | 3.50325 | -3.260087 | 3.231681 | 2.281942 | 13.70666 | 8.592542
2018-02-01 07:11 | 269917.6 | 2640.0011 | 5 | 25 | 3.488873 | -3.260092 | 3.231681 | 2.390597 | 13.70666 | 8.972399
2018-02-01 07:13 | 270037.6 | 2760.0011 | 5 | 25 | 3.476049 | -3.260051 | 3.231681 | 2.499275 | 13.70666 | 9.350855
2018-02-01 07:15 | 270157.6 | 2880.0002 | 5 | 25 | 3.459754 | -3.260087 | 3.231681 | 2.607932 | 13.70666 | 9.727714
2018-02-01 07:17 | 270277.6 | 3000.0003 | 5 | 25 | 3.437763 | -3.260069 | 3.231681 | 2.7166 | 13.70666 | 10.10251
2018-02-01 07:19 | 270397.6 | 3120.0003 | 5 | 25 | 3.412359 | -3.260037 | 3.231681 | 2.825259 | 13.70666 | 10.47473
2018-02-01 07:21 | 270517.6 | 3240.0002 | 5 | 25 | 3.376904 | -3.260071 | 3.231681 | 2.933928 | 13.70666 | 10.84373
2018-02-01 07:23 | 270637.6 | 3360.0002 | 5 | 25 | 3.319555 | -3.260078 | 3.231681 | 3.042597 | 13.70666 | 11.20791
2018-02-01 07:25 | 270757.6 | 3480.001 | 5 | 25 | 3.201224 | -3.260098 | 3.231681 | 3.151253 | 13.70666 | 11.56304
2018-02-01 07:27 | 270845.3 | 3567.7002 | 5 | 25 | 2.999994 | -3.260057 | 3.231681 | 3.230669 | 13.70666 | 11.81056
2018-02-01 07:29 | 270965.3 | 120.0007 | 6 | 25 | 3.472275 | 0 | 3.231681 | 3.230685 | 13.70666 | 11.81061
2018-02-01 07:31 | 271085.3 | 240 | 6 | 25 | 3.492684 | 0 | 3.231681 | 3.230685 | 13.70666 | 11.81061
2018-02-01 07:32 | 271145.3 | 300.0029 | 6 | 25 | 3.496986 | 0 | 3.231681 | 3.230685 | 13.70666 | 11.81061
2018-02-01 07:32 | 271145.3 | 0.0024 | 7 | 26 | 3.496887 | 0 | 0 | 0 | 0 | 0
2018-02-01 07:34 | 271265.4 | 120.0011 | 2 | 26 | 4.038811 | 4.88985 | 0.1624036 | 0 | 0.6432785 | 0
2018-02-01 07:36 | 271385.4 | 240.0003 | 2 | 26 | 4.080035 | 4.889838 | 0.3254107 | 0 | 1.304942 | 0
2018-02-01 07:38 | 271505.4 | 360.0011 | 2 | 26 | 4.114678 | 4.889876 | 0.4883955 | 0 | 1.972896 | 0
2018-02-01 07:40 | 271625.4 | 480.001 | 2 | 26 | 4.139715 | 4.88981 | 0.6513834 | 0 | 2.645713 | 0
2018-02-01 07:42 | 271745.4 | 600.0001 | 2 | 26 | 4.163322 | 4.889836 | 0.8143885 | 0 | 3.322389 | 0
2018-02-01 07:44 | 271865.4 | 720.0002 | 2 | 26 | 4.192125 | 4.889832 | 0.9773608 | 0 | 4.00319 | 0
2018-02-01 07:46 | 271985.4 | 840.0002 | 2 | 26 | 4.200279 | 4.58166 | 1.136455 | 0 | 4.671239 | 0
2018-02-01 07:48 | 272105.4 | 960.0002 | 2 | 26 | 4.200279 | 4.222262 | 1.283034 | 0 | 5.286912 | 0
2018-02-01 07:50 | 272225.4 | 1080.0011 | 2 | 26 | 4.200249 | 3.919044 | 1.418713 | 0 | 5.8568 | 0
2018-02-01 07:52 | 272345.4 | 1200.001 | 2 | 26 | 4.200254 | 3.595582 | 1.544112 | 0 | 6.38351 | 0
2018-02-01 07:54 | 272465.4 | 1320.001 | 2 | 26 | 4.200291 | 3.283134 | 1.658591 | 0 | 6.86435 | 0
2018-02-01 07:54 | 272474.5 | 1329.0993 | 2 | 26 | 4.20021 | 3.259995 | 1.666854 | 0 | 6.899055 | 0
2018-02-01 07:56 | 272594.6 | 120.0011 | 3 | 26 | 4.220631 | 3.259898 | 1.775135 | 0 | 7.354851 | 0
2018-02-01 07:58 | 272714.6 | 240.001 | 3 | 26 | 4.245049 | 3.259934 | 1.883791 | 0 | 7.814774 | 0
2018-02-01 08:00 | 272834.6 | 360.001 | 3 | 26 | 4.272703 | 3.259912 | 1.992452 | 0 | 8.277503 | 0
2018-02-01 08:02 | 272954.6 | 480.001 | 3 | 26 | 4.306169 | 3.259921 | 2.101103 | 0 | 8.743517 | 0
2018-02-01 08:04 | 273074.6 | 600.001 | 3 | 26 | 4.340928 | 3.259969 | 2.209771 | 0 | 9.213336 | 0
2018-02-01 08:06 | 273194.6 | 720.001 | 3 | 26 | 4.37766 | 3.259938 | 2.318442 | 0 | 9.687043 | 0
2018-02-01 08:08 | 273314.6 | 840.0002 | 3 | 26 | 4.400319 | 3.039329 | 2.425561 | 0 | 10.15765 | 0
2018-02-01 08:10 | 273434.6 | 960.0003 | 3 | 26 | 4.400292 | 2.612151 | 2.519576 | 0 | 10.57134 | 0
2018-02-01 08:12 | 273554.6 | 1080.0002 | 3 | 26 | 4.400253 | 2.249658 | 2.600327 | 0 | 10.92667 | 0
2018-02-01 08:14 | 273674.6 | 1200.0011 | 3 | 26 | 4.400243 | 1.959417 | 2.670325 | 0 | 11.23467 | 0
2018-02-01 08:16 | 273794.6 | 1320.0011 | 3 | 26 | 4.400238 | 1.720021 | 2.731477 | 0 | 11.50376 | 0
2018-02-01 08:18 | 273914.6 | 1440.001 | 3 | 26 | 4.400239 | 1.509068 | 2.785257 | 0 | 11.7404 | 0
2018-02-01 08:20 | 274034.6 | 1560.001 | 3 | 26 | 4.400203 | 1.311138 | 2.832194 | 0 | 11.94693 | 0
2018-02-01 08:22 | 274154.6 | 1680.0002 | 3 | 26 | 4.400191 | 1.153304 | 2.87318 | 0 | 12.12728 | 0
2018-02-01 08:24 | 274274.6 | 1800.0003 | 3 | 26 | 4.400179 | 1.022806 | 2.909381 | 0 | 12.28657 | 0
2018-02-01 08:26 | 274394.6 | 1920.0002 | 3 | 26 | 4.400146 | 0.9139872 | 2.941651 | 0 | 12.42857 | 0
2018-02-01 08:28 | 274514.6 | 2040.0011 | 3 | 26 | 4.400189 | 0.8110971 | 2.97042 | 0 | 12.55516 | 0
2018-02-01 08:30 | 274634.6 | 2160.0011 | 3 | 26 | 4.4002 | 0.7186794 | 2.995841 | 0 | 12.66702 | 0
2018-02-01 08:32 | 274754.6 | 2280.001 | 3 | 26 | 4.400175 | 0.6447573 | 3.018526 | 0 | 12.76683 | 0
2018-02-01 08:34 | 274874.6 | 2400.0011 | 3 | 26 | 4.400178 | 0.5841055 | 3.038973 | 0 | 12.8568 | 0
2018-02-01 08:36 | 274994.6 | 2520.0002 | 3 | 26 | 4.400184 | 0.5290546 | 3.057523 | 0 | 12.93843 | 0
2018-02-01 08:38 | 275114.6 | 2640.001 | 3 | 26 | 4.40016 | 0.4727478 | 3.074203 | 0 | 13.01182 | 0
2018-02-01 08:40 | 275234.6 | 2760.0011 | 3 | 26 | 4.400123 | 0.4274988 | 3.08919 | 0 | 13.07777 | 0
2018-02-01 08:42 | 275354.6 | 2880.0011 | 3 | 26 | 4.400133 | 0.3901386 | 3.102818 | 0 | 13.13773 | 0
2018-02-01 08:44 | 275474.6 | 3000.0003 | 3 | 26 | 4.40013 | 0.3596373 | 3.115318 | 0 | 13.19273 | 0
2018-02-01 08:46 | 275594.6 | 3120.0003 | 3 | 26 | 4.400198 | 0.3279619 | 3.126781 | 0 | 13.24317 | 0
2018-02-01 08:48 | 275714.6 | 3240.0003 | 3 | 26 | 4.400099 | 0.2962561 | 3.137172 | 0 | 13.2889 | 0
2018-02-01 08:50 | 275834.6 | 3360.001 | 3 | 26 | 4.400109 | 0.2733583 | 3.146678 | 0 | 13.33072 | 0
2018-02-01 08:52 | 275954.6 | 3480.0011 | 3 | 26 | 4.400095 | 0.2535868 | 3.155448 | 0 | 13.36931 | 0
2018-02-01 08:54 | 276074.6 | 3600.0011 | 3 | 26 | 4.400063 | 0.2346296 | 3.163603 | 0 | 13.4052 | 0
2018-02-01 08:56 | 276194.6 | 3720.0011 | 3 | 26 | 4.400133 | 0.2143164 | 3.171102 | 0 | 13.43819 | 0
2018-02-01 08:58 | 276314.6 | 3840.0002 | 3 | 26 | 4.400133 | 0.1980085 | 3.177957 | 0 | 13.46836 | 0
2018-02-01 09:00 | 276434.6 | 3960.0003 | 3 | 26 | 4.400111 | 0.1837959 | 3.184312 | 0 | 13.49632 | 0
2018-02-01 09:02 | 276554.6 | 4080.0011 | 3 | 26 | 4.40009 | 0.1721344 | 3.190243 | 0 | 13.52241 | 0
2018-02-01 09:04 | 276674.6 | 4200.001 | 3 | 26 | 4.400119 | 0.1594896 | 3.195778 | 0 | 13.54677 | 0
2018-02-01 09:06 | 276794.6 | 4320.0003 | 3 | 26 | 4.400051 | 0.1449413 | 3.200847 | 0 | 13.56907 | 0
2018-02-01 09:08 | 276914.6 | 4440.001 | 3 | 26 | 4.40007 | 0.1354122 | 3.205538 | 0 | 13.58971 | 0
2018-02-01 09:10 | 277034.6 | 4560.0003 | 3 | 26 | 4.400001 | 0.1266785 | 3.209914 | 0 | 13.60897 | 0
2018-02-01 09:12 | 277154.6 | 4680.0003 | 3 | 26 | 4.400064 | 0.1189518 | 3.214036 | 0 | 13.62711 | 0
2018-02-01 09:14 | 277274.6 | 4800.0019 | 3 | 26 | 4.400072 | 0.1087151 | 3.217851 | 0 | 13.64389 | 0
2018-02-01 09:16 | 277394.6 | 4920.0003 | 3 | 26 | 4.400095 | 0.1020508 | 3.221362 | 0 | 13.65934 | 0
2018-02-01 09:18 | 277514.6 | 5040.0019 | 3 | 26 | 4.400074 | 0.09466934 | 3.224641 | 0 | 13.67377 | 0
2018-02-01 09:20 | 277634.6 | 5160.0003 | 3 | 26 | 4.400085 | 0.09001255 | 3.227725 | 0 | 13.68734 | 0
2018-02-01 09:22 | 277754.6 | 5280.0011 | 3 | 26 | 4.400093 | 0.08364296 | 3.230621 | 0 | 13.70008 | 0
2018-02-01 09:23 | 277792 | 5317.4569 | 3 | 26 | 4.400134 | 0.08148956 | 3.231477 | 0 | 13.70385 | 0
2018-02-01 09:25 | 277912.1 | 120.0018 | 4 | 26 | 4.392531 | 0 | 3.231477 | 0 | 13.70385 | 0
2018-02-01 09:27 | 278032.1 | 240.001 | 4 | 26 | 4.391593 | 0 | 3.231477 | 0 | 13.70385 | 0
2018-02-01 09:28 | 278092.1 | 300.0031 | 4 | 26 | 4.391217 | 0 | 3.231477 | 0 | 13.70385 | 0
2018-02-01 09:30 | 278212.1 | 120.0002 | 5 | 26 | 4.094906 | -3.260129 | 3.231477 | 0.1086626 | 13.70385 | 0.4487377
2018-02-01 09:32 | 278332.1 | 240.001 | 5 | 26 | 4.053265 | -3.260126 | 3.231477 | 0.2173283 | 13.70385 | 0.8914691
2018-02-01 09:34 | 278452.1 | 360.0009 | 5 | 26 | 4.0119 | -3.260112 | 3.231477 | 0.3259943 | 13.70385 | 1.329647
2018-02-01 09:36 | 278572.1 | 480.001 | 5 | 26 | 3.972088 | -3.260074 | 3.231477 | 0.4346611 | 13.70385 | 1.763438
2018-02-01 09:38 | 278692.1 | 600.001 | 5 | 26 | 3.93453 | -3.260095 | 3.231477 | 0.5433136 | 13.70385 | 2.192953
2018-02-01 09:40 | 278812.1 | 720.0018 | 5 | 26 | 3.896235 | -3.260158 | 3.231477 | 0.6519869 | 13.70385 | 2.618463
2018-02-01 09:42 | 278932.1 | 840.0003 | 5 | 26 | 3.856368 | -3.260135 | 3.231477 | 0.7606574 | 13.70385 | 3.039694
2018-02-01 09:44 | 279052.1 | 960.0009 | 5 | 26 | 3.819338 | -3.260139 | 3.231477 | 0.8693195 | 13.70385 | 3.456698
2018-02-01 09:46 | 279172.1 | 1080.0002 | 5 | 26 | 3.784434 | -3.260136 | 3.231477 | 0.9779822 | 13.70385 | 3.8698
2018-02-01 09:48 | 279292.1 | 1200.0001 | 5 | 26 | 3.752021 | -3.260176 | 3.231477 | 1.086651 | 13.70385 | 4.279294
2018-02-01 09:50 | 279412.1 | 1320.0009 | 5 | 26 | 3.719376 | -3.259876 | 3.231477 | 1.19531 | 13.70385 | 4.685216
2018-02-01 09:52 | 279532.1 | 1440.002 | 5 | 26 | 3.688503 | -3.260135 | 3.231477 | 1.303972 | 13.70385 | 5.087647
2018-02-01 09:54 | 279652.1 | 1560.0009 | 5 | 26 | 3.661186 | -3.260135 | 3.231477 | 1.412632 | 13.70385 | 5.486934
2018-02-01 09:56 | 279772.1 | 1680.0003 | 5 | 26 | 3.637285 | -3.260106 | 3.231477 | 1.521301 | 13.70385 | 5.883457
2018-02-01 09:58 | 279892.1 | 1800.0001 | 5 | 26 | 3.614259 | -3.260098 | 3.231477 | 1.629958 | 13.70385 | 6.277423
2018-02-01 10:00 | 280012.1 | 1920.0018 | 5 | 26 | 3.590418 | -3.260112 | 3.231477 | 1.738633 | 13.70385 | 6.668896
2018-02-01 10:02 | 280132.1 | 2040.0009 | 5 | 26 | 3.56981 | -3.260128 | 3.231477 | 1.847296 | 13.70385 | 7.057893
2018-02-01 10:04 | 280252.1 | 2160.0009 | 5 | 26 | 3.551828 | -3.259871 | 3.231477 | 1.955957 | 13.70385 | 7.444789
2018-02-01 10:06 | 280372.1 | 2280.001 | 5 | 26 | 3.536617 | -3.260149 | 3.231477 | 2.064625 | 13.70385 | 7.829935
2018-02-01 10:08 | 280492.1 | 2400.0002 | 5 | 26 | 3.520258 | -3.260139 | 3.231477 | 2.173291 | 13.70385 | 8.213384
2018-02-01 10:10 | 280612.1 | 2520.001 | 5 | 26 | 3.504204 | -3.260138 | 3.231477 | 2.281947 | 13.70385 | 8.59498
2018-02-01 10:12 | 280732.1 | 2640.001 | 5 | 26 | 3.489811 | -3.260087 | 3.231477 | 2.390617 | 13.70385 | 8.974999
2018-02-01 10:14 | 280852.1 | 2760.0003 | 5 | 26 | 3.47667 | -3.260097 | 3.231477 | 2.499274 | 13.70385 | 9.353458
2018-02-01 10:16 | 280972.1 | 2880.001 | 5 | 26 | 3.461123 | -3.260039 | 3.231477 | 2.607948 | 13.70385 | 9.730482
2018-02-01 10:18 | 281092.1 | 3000.001 | 5 | 26 | 3.438848 | -3.260033 | 3.231477 | 2.716606 | 13.70385 | 10.10541
2018-02-01 10:20 | 281212.1 | 3120.001 | 5 | 26 | 3.412768 | -3.260105 | 3.231477 | 2.825271 | 13.70385 | 10.47773
2018-02-01 10:22 | 281332.1 | 3240.0009 | 5 | 26 | 3.376418 | -3.260057 | 3.231477 | 2.933934 | 13.70385 | 10.84672
2018-02-01 10:24 | 281452.1 | 3360.001 | 5 | 26 | 3.319765 | -3.260062 | 3.231477 | 3.042599 | 13.70385 | 11.21086
2018-02-01 10:26 | 281572.1 | 3480.0009 | 5 | 26 | 3.203708 | -3.26009 | 3.231477 | 3.151266 | 13.70385 | 11.56616
2018-02-01 10:27 | 281660.2 | 3568.0656 | 5 | 26 | 3 | -3.260033 | 3.231477 | 3.23102 | 13.70385 | 11.81488
2018-02-01 10:29 | 281780.3 | 120.0009 | 6 | 26 | 3.470892 | 0 | 3.231477 | 3.231028 | 13.70385 | 11.8149
2018-02-01 10:31 | 281900.3 | 240.0009 | 6 | 26 | 3.491264 | 0 | 3.231477 | 3.231028 | 13.70385 | 11.8149
2018-02-01 10:32 | 281960.3 | 300.0031 | 6 | 26 | 3.495442 | 0 | 3.231477 | 3.231028 | 13.70385 | 11.8149
2018-02-01 10:32 | 281960.3 | 0.0025 | 7 | 27 | 3.49544 | 0 | 0 | 0 | 0 | 0
2018-02-01 10:34 | 282080.4 | 120.0009 | 2 | 27 | 4.038209 | 4.889911 | 0.1623888 | 5.88e-10 | 0.6431172 | 2.055e-09
2018-02-01 10:36 | 282200.3 | 240.0001 | 2 | 27 | 4.080025 | 4.889878 | 0.3253819 | 5.88e-10 | 1.304659 | 2.055e-09
2018-02-01 10:38 | 282320.4 | 360.0009 | 2 | 27 | 4.114947 | 4.889873 | 0.4883745 | 5.88e-10 | 1.972666 | 2.055e-09
2018-02-01 10:40 | 282440.3 | 480.0001 | 2 | 27 | 4.140831 | 4.889859 | 0.6513617 | 5.88e-10 | 2.64558 | 2.055e-09
2018-02-01 10:42 | 282560.3 | 600.0001 | 2 | 27 | 4.163454 | 4.889884 | 0.8143509 | 5.88e-10 | 3.322277 | 2.055e-09
2018-02-01 10:44 | 282680.3 | 720.0002 | 2 | 27 | 4.191431 | 4.889817 | 0.9773375 | 5.88e-10 | 4.003064 | 2.055e-09
2018-02-01 10:46 | 282800.3 | 840.0001 | 2 | 27 | 4.200289 | 4.583592 | 1.136552 | 5.88e-10 | 4.671594 | 2.055e-09
2018-02-01 10:48 | 282920.3 | 960.0002 | 2 | 27 | 4.200262 | 4.221313 | 1.283183 | 5.88e-10 | 5.287481 | 2.055e-09
2018-02-01 10:50 | 283040.3 | 1080.0002 | 2 | 27 | 4.200254 | 3.915975 | 1.41871 | 5.88e-10 | 5.856731 | 2.055e-09
2018-02-01 10:52 | 283160.3 | 1200.0001 | 2 | 27 | 4.2003 | 3.605403 | 1.54412 | 5.88e-10 | 6.383484 | 2.055e-09
2018-02-01 10:54 | 283280.4 | 1320.0009 | 2 | 27 | 4.200269 | 3.284301 | 1.658821 | 5.88e-10 | 6.865261 | 2.055e-09
2018-02-01 10:54 | 283290.4 | 1330.0359 | 2 | 27 | 4.200269 | 3.259988 | 1.667945 | 5.88e-10 | 6.903584 | 2.055e-09
2018-02-01 10:56 | 283410.4 | 120.0001 | 3 | 27 | 4.22091 | 3.259871 | 1.776212 | 5.88e-10 | 7.359337 | 2.055e-09
2018-02-01 10:58 | 283530.4 | 240.0001 | 3 | 27 | 4.245672 | 3.259898 | 1.884871 | 5.88e-10 | 7.819314 | 2.055e-09
2018-02-01 11:00 | 283650.4 | 360.0001 | 3 | 27 | 4.273029 | 3.259902 | 1.99354 | 5.88e-10 | 8.282125 | 2.055e-09
2018-02-01 11:02 | 283770.4 | 480.001 | 3 | 27 | 4.306033 | 3.259912 | 2.102191 | 5.88e-10 | 8.748129 | 2.055e-09
2018-02-01 11:04 | 283890.4 | 600.001 | 3 | 27 | 4.341354 | 3.2599 | 2.210855 | 5.88e-10 | 9.217956 | 2.055e-09
2018-02-01 11:06 | 284010.4 | 720.0001 | 3 | 27 | 4.378338 | 3.259898 | 2.319506 | 5.88e-10 | 9.69164 | 2.055e-09
2018-02-01 11:08 | 284130.4 | 840.0018 | 3 | 27 | 4.400308 | 3.031684 | 2.426493 | 5.88e-10 | 10.16171 | 2.055e-09
2018-02-01 11:10 | 284250.4 | 960.0002 | 3 | 27 | 4.40027 | 2.613271 | 2.52041 | 5.88e-10 | 10.57497 | 2.055e-09
2018-02-01 11:12 | 284370.4 | 1080.0009 | 3 | 27 | 4.400271 | 2.249417 | 2.601233 | 5.88e-10 | 10.93061 | 2.055e-09
2018-02-01 11:14 | 284490.4 | 1200.0001 | 3 | 27 | 4.400232 | 1.956676 | 2.671178 | 5.88e-10 | 11.23839 | 2.055e-09
2018-02-01 11:16 | 284610.4 | 1320.001 | 3 | 27 | 4.400234 | 1.715648 | 2.732244 | 5.88e-10 | 11.5071 | 2.055e-09
2018-02-01 11:18 | 284730.4 | 1440.001 | 3 | 27 | 4.400245 | 1.509583 | 2.78596 | 5.88e-10 | 11.74346 | 2.055e-09
2018-02-01 11:20 | 284850.4 | 1560.0002 | 3 | 27 | 4.400211 | 1.314048 | 2.832999 | 5.88e-10 | 11.95044 | 2.055e-09
2018-02-01 11:22 | 284970.4 | 1680.0002 | 3 | 27 | 4.400226 | 1.154613 | 2.874036 | 5.88e-10 | 12.13102 | 2.055e-09
2018-02-01 11:24 | 285090.4 | 1800.001 | 3 | 27 | 4.400229 | 1.023107 | 2.910259 | 5.88e-10 | 12.2904 | 2.055e-09
2018-02-01 11:26 | 285210.4 | 1920.0001 | 3 | 27 | 4.400224 | 0.9149256 | 2.942502 | 5.88e-10 | 12.43228 | 2.055e-09
2018-02-01 11:28 | 285330.4 | 2040.0001 | 3 | 27 | 4.400171 | 0.8130007 | 2.971299 | 5.88e-10 | 12.55899 | 2.055e-09
2018-02-01 11:30 | 285450.4 | 2160.0001 | 3 | 27 | 4.400186 | 0.7191143 | 2.996795 | 5.88e-10 | 12.67118 | 2.055e-09
2018-02-01 11:32 | 285570.4 | 2280.0009 | 3 | 27 | 4.40016 | 0.6444454 | 3.019486 | 5.88e-10 | 12.77102 | 2.055e-09
2018-02-01 11:34 | 285690.4 | 2400.001 | 3 | 27 | 4.400189 | 0.5827332 | 3.039901 | 5.88e-10 | 12.86085 | 2.055e-09
2018-02-01 11:36 | 285810.4 | 2520.0009 | 3 | 27 | 4.400148 | 0.5277567 | 3.058421 | 5.88e-10 | 12.94234 | 2.055e-09
2018-02-01 11:38 | 285930.4 | 2640.001 | 3 | 27 | 4.40018 | 0.4740591 | 3.075131 | 5.88e-10 | 13.01587 | 2.055e-09
2018-02-01 11:40 | 286050.4 | 2760.0009 | 3 | 27 | 4.400184 | 0.4280844 | 3.090123 | 5.88e-10 | 13.08184 | 2.055e-09
2018-02-01 11:42 | 286170.4 | 2880.0001 | 3 | 27 | 4.400139 | 0.3895864 | 3.103736 | 5.88e-10 | 13.14174 | 2.055e-09
2018-02-01 11:44 | 286290.4 | 3000.0009 | 3 | 27 | 4.400146 | 0.3588905 | 3.116213 | 5.88e-10 | 13.19664 | 2.055e-09
2018-02-01 11:46 | 286410.4 | 3120.0001 | 3 | 27 | 4.400149 | 0.3280563 | 3.127676 | 5.88e-10 | 13.24708 | 2.055e-09
2018-02-01 11:48 | 286530.4 | 3240.0009 | 3 | 27 | 4.400164 | 0.2969685 | 3.138074 | 5.88e-10 | 13.29283 | 2.055e-09
2018-02-01 11:50 | 286650.4 | 3360.0001 | 3 | 27 | 4.400108 | 0.2724905 | 3.14756 | 5.88e-10 | 13.33457 | 2.055e-09
2018-02-01 11:52 | 286770.4 | 3480.0001 | 3 | 27 | 4.400139 | 0.2532539 | 3.156315 | 5.88e-10 | 13.37309 | 2.055e-09
2018-02-01 11:54 | 286890.4 | 3600.0009 | 3 | 27 | 4.400125 | 0.2345505 | 3.164448 | 5.88e-10 | 13.40888 | 2.055e-09
2018-02-01 11:56 | 287010.4 | 3720.0001 | 3 | 27 | 4.400109 | 0.2145472 | 3.171949 | 5.88e-10 | 13.44188 | 2.055e-09
2018-02-01 11:58 | 287130.4 | 3840.0001 | 3 | 27 | 4.400122 | 0.19765 | 3.178802 | 5.88e-10 | 13.47204 | 2.055e-09
2018-02-01 12:00 | 287250.4 | 3960.001 | 3 | 27 | 4.40013 | 0.1838369 | 3.185146 | 5.88e-10 | 13.49995 | 2.055e-09
2018-02-01 12:02 | 287370.4 | 4080.0009 | 3 | 27 | 4.400105 | 0.1717434 | 3.191062 | 5.88e-10 | 13.52598 | 2.055e-09
2018-02-01 12:04 | 287490.4 | 4200.001 | 3 | 27 | 4.400106 | 0.159132 | 3.196582 | 5.88e-10 | 13.55027 | 2.055e-09
2018-02-01 12:06 | 287610.4 | 4320.001 | 3 | 27 | 4.400144 | 0.1460037 | 3.201655 | 5.88e-10 | 13.5726 | 2.055e-09
2018-02-01 12:08 | 287730.4 | 4440.0009 | 3 | 27 | 4.400107 | 0.1351099 | 3.206329 | 5.88e-10 | 13.59316 | 2.055e-09
2018-02-01 12:10 | 287850.4 | 4560.001 | 3 | 27 | 4.400032 | 0.1255875 | 3.21069 | 5.88e-10 | 13.61235 | 2.055e-09
2018-02-01 12:12 | 287970.4 | 4680.0001 | 3 | 27 | 4.400077 | 0.1189213 | 3.214787 | 5.88e-10 | 13.63038 | 2.055e-09
2018-02-01 12:14 | 288090.4 | 4800.0001 | 3 | 27 | 4.400043 | 0.108016 | 3.218595 | 5.88e-10 | 13.64713 | 2.055e-09
2018-02-01 12:16 | 288210.4 | 4920.001 | 3 | 27 | 4.400063 | 0.1006432 | 3.222089 | 5.88e-10 | 13.66251 | 2.055e-09
2018-02-01 12:18 | 288330.4 | 5040.0001 | 3 | 27 | 4.40006 | 0.09433937 | 3.225343 | 5.88e-10 | 13.67682 | 2.055e-09
2018-02-01 12:20 | 288450.4 | 5160.0002 | 3 | 27 | 4.40007 | 0.08889771 | 3.22841 | 5.88e-10 | 13.69032 | 2.055e-09
2018-02-01 12:22 | 288570.4 | 5280.0001 | 3 | 27 | 4.400126 | 0.08381176 | 3.231295 | 5.88e-10 | 13.70302 | 2.055e-09
2018-02-01 12:23 | 288607.7 | 5317.3527 | 3 | 27 | 4.400128 | 0.08149815 | 3.232154 | 5.88e-10 | 13.70679 | 2.055e-09
2018-02-01 12:25 | 288727.8 | 120 | 4 | 27 | 4.392548 | 0 | 3.232154 | 5.88e-10 | 13.70679 | 2.055e-09
2018-02-01 12:27 | 288847.8 | 240 | 4 | 27 | 4.391626 | 0 | 3.232154 | 5.88e-10 | 13.70679 | 2.055e-09
2018-02-01 12:28 | 288907.8 | 300.0039 | 4 | 27 | 4.391298 | 0 | 3.232154 | 5.88e-10 | 13.70679 | 2.055e-09
2018-02-01 12:30 | 289027.9 | 120.0001 | 5 | 27 | 4.094918 | -3.260054 | 3.232154 | 0.1086444 | 13.70679 | 0.4486473
2018-02-01 12:32 | 289147.9 | 240.0019 | 5 | 27 | 4.053802 | -3.260071 | 3.232154 | 0.2173278 | 13.70679 | 0.8914784
2018-02-01 12:34 | 289267.9 | 360.0002 | 5 | 27 | 4.011874 | -3.260113 | 3.232154 | 0.3259848 | 13.70679 | 1.329647
2018-02-01 12:36 | 289387.9 | 480.0001 | 5 | 27 | 3.972146 | -3.260049 | 3.232154 | 0.4346489 | 13.70679 | 1.763424
2018-02-01 12:38 | 289507.9 | 600.0011 | 5 | 27 | 3.934214 | -3.260105 | 3.232154 | 0.543318 | 13.70679 | 2.192986
2018-02-01 12:40 | 289627.9 | 720.0009 | 5 | 27 | 3.896242 | -3.260058 | 3.232154 | 0.65197 | 13.70679 | 2.618394
2018-02-01 12:42 | 289747.9 | 840.0009 | 5 | 27 | 3.856409 | -3.260031 | 3.232154 | 0.7606407 | 13.70679 | 3.039648
2018-02-01 12:44 | 289867.9 | 960.0001 | 5 | 27 | 3.819143 | -3.260131 | 3.232154 | 0.8693014 | 13.70679 | 3.456636
2018-02-01 12:46 | 289987.9 | 1080.0002 | 5 | 27 | 3.783916 | -3.260072 | 3.232154 | 0.9779737 | 13.70679 | 3.869743
2018-02-01 12:48 | 290107.9 | 1200.0002 | 5 | 27 | 3.751438 | -3.260072 | 3.232154 | 1.08664 | 13.70679 | 4.279154
2018-02-01 12:50 | 290227.9 | 1320.0001 | 5 | 27 | 3.719278 | -3.260119 | 3.232154 | 1.195304 | 13.70679 | 4.685058
2018-02-01 12:52 | 290347.9 | 1440.0003 | 5 | 27 | 3.688047 | -3.26011 | 3.232154 | 1.303971 | 13.70679 | 5.087481
2018-02-01 12:54 | 290467.9 | 1560.0001 | 5 | 27 | 3.660752 | -3.260106 | 3.232154 | 1.412626 | 13.70679 | 5.486696
2018-02-01 12:56 | 290587.9 | 1680.0009 | 5 | 27 | 3.636642 | -3.259998 | 3.232154 | 1.521299 | 13.70679 | 5.883164
2018-02-01 12:58 | 290707.9 | 1800.0001 | 5 | 27 | 3.613992 | -3.260062 | 3.232154 | 1.629968 | 13.70679 | 6.277128
2018-02-01 13:00 | 290827.9 | 1920.0017 | 5 | 27 | 3.590353 | -3.26011 | 3.232154 | 1.738635 | 13.70679 | 6.668567
2018-02-01 13:02 | 290947.9 | 2040.001 | 5 | 27 | 3.569669 | -3.26008 | 3.232154 | 1.847295 | 13.70679 | 7.057538
2018-02-01 13:04 | 291067.9 | 2160.0001 | 5 | 27 | 3.551493 | -3.26001 | 3.232154 | 1.955961 | 13.70679 | 7.444431
2018-02-01 13:06 | 291187.9 | 2280.0011 | 5 | 27 | 3.536328 | -3.260024 | 3.232154 | 2.06462 | 13.70679 | 7.829499
2018-02-01 13:08 | 291307.9 | 2400.0001 | 5 | 27 | 3.520505 | -3.260044 | 3.232154 | 2.17329 | 13.70679 | 8.212955
2018-02-01 13:10 | 291427.9 | 2520.0003 | 5 | 27 | 3.503797 | -3.260153 | 3.232154 | 2.281943 | 13.70679 | 8.594531
2018-02-01 13:12 | 291547.9 | 2640.0001 | 5 | 27 | 3.489323 | -3.260188 | 3.232154 | 2.390618 | 13.70679 | 8.974512
2018-02-01 13:14 | 291667.9 | 2760.0002 | 5 | 27 | 3.475908 | -3.260105 | 3.232154 | 2.499282 | 13.70679 | 9.352929
2018-02-01 13:16 | 291787.9 | 2880.0011 | 5 | 27 | 3.460645 | -3.260144 | 3.232154 | 2.607954 | 13.70679 | 9.729866
2018-02-01 13:18 | 291907.9 | 3000.0001 | 5 | 27 | 3.439238 | -3.259919 | 3.232154 | 2.716615 | 13.70679 | 10.10481
2018-02-01 13:20 | 292027.9 | 3120.0003 | 5 | 27 | 3.41312 | -3.260174 | 3.232154 | 2.825278 | 13.70679 | 10.47717
2018-02-01 13:22 | 292147.9 | 3240.0005 | 5 | 27 | 3.376648 | -3.260138 | 3.232154 | 2.93395 | 13.70679 | 10.84623
2018-02-01 13:24 | 292267.9 | 3360.0009 | 5 | 27 | 3.319953 | -3.260179 | 3.232154 | 3.042613 | 13.70679 | 11.21036
2018-02-01 13:26 | 292387.9 | 3480.0002 | 5 | 27 | 3.205092 | -3.260153 | 3.232154 | 3.151282 | 13.70679 | 11.56574
2018-02-01 13:27 | 292475.9 | 3568.0919 | 5 | 27 | 2.999995 | -3.260078 | 3.232154 | 3.23105 | 13.70679 | 11.81458
2018-02-01 13:29 | 292596 | 120.0008 | 6 | 27 | 3.468741 | 0 | 3.232154 | 3.23105 | 13.70679 | 11.81458
2018-02-01 13:31 | 292716 | 240.0001 | 6 | 27 | 3.488969 | 0 | 3.232154 | 3.23105 | 13.70679 | 11.81458
2018-02-01 13:32 | 292776 | 300.0022 | 6 | 27 | 3.493015 | 0 | 3.232154 | 3.23105 | 13.70679 | 11.81458
2018-02-01 13:32 | 292776 | 0.0023 | 7 | 28 | 3.493087 | 0 | 0 | 0 | 0 | 0
2018-02-01 13:34 | 292896.1 | 120.0003 | 2 | 28 | 4.03697 | 4.88992 | 0.1623868 | 0 | 0.642833 | 0
2018-02-01 13:36 | 293016.1 | 240.0002 | 2 | 28 | 4.079088 | 4.889873 | 0.3253909 | 0 | 1.304209 | 0
2018-02-01 13:38 | 293136.1 | 360.0003 | 2 | 28 | 4.114351 | 4.889916 | 0.4883748 | 0 | 1.97207 | 0
2018-02-01 13:40 | 293256.1 | 480.0002 | 2 | 28 | 4.140577 | 4.889832 | 0.6513671 | 0 | 2.644918 | 0
2018-02-01 13:42 | 293376.1 | 600.001 | 2 | 28 | 4.163085 | 4.889913 | 0.8143499 | 0 | 3.321542 | 0
2018-02-01 13:44 | 293496.1 | 720.001 | 2 | 28 | 4.190054 | 4.889867 | 0.9773428 | 0 | 4.002203 | 0
2018-02-01 13:46 | 293616.1 | 840.0001 | 2 | 28 | 4.200303 | 4.588557 | 1.136753 | 0 | 4.671492 | 0
2018-02-01 13:48 | 293736.1 | 960.0002 | 2 | 28 | 4.200265 | 4.225627 | 1.28349 | 0 | 5.287823 | 0
2018-02-01 13:50 | 293856.1 | 1080.001 | 2 | 28 | 4.200287 | 3.919091 | 1.419025 | 0 | 5.857105 | 0
2018-02-01 13:52 | 293976.1 | 1200.0003 | 2 | 28 | 4.200277 | 3.61377 | 1.544595 | 0 | 6.384531 | 0
2018-02-01 13:54 | 294096.1 | 1320.0002 | 2 | 28 | 4.20024 | 3.28897 | 1.659604 | 0 | 6.8676 | 0
2018-02-01 13:55 | 294107.7 | 1331.5903 | 2 | 28 | 4.200246 | 3.259992 | 1.670145 | 0 | 6.911877 | 0
2018-02-01 13:57 | 294227.7 | 120.0011 | 3 | 28 | 4.221151 | 3.259948 | 1.778426 | 0 | 7.367706 | 0
2018-02-01 13:59 | 294347.7 | 240.0012 | 3 | 28 | 4.246292 | 3.259927 | 1.887086 | 0 | 7.827723 | 0
2018-02-01 14:01 | 294467.7 | 360.0003 | 3 | 28 | 4.273385 | 3.259946 | 1.995738 | 0 | 8.290518 | 0
2018-02-01 14:03 | 294587.7 | 480.0004 | 3 | 28 | 4.306194 | 3.259919 | 2.104395 | 0 | 8.756575 | 0
2018-02-01 14:05 | 294707.7 | 600.001 | 3 | 28 | 4.341895 | 3.259969 | 2.213053 | 0 | 9.226415 | 0
2018-02-01 14:07 | 294827.7 | 720.0003 | 3 | 28 | 4.37892 | 3.259934 | 2.321719 | 0 | 9.700226 | 0
2018-02-01 14:09 | 294947.7 | 840.0003 | 3 | 28 | 4.400297 | 3.022563 | 2.428496 | 0 | 10.16943 | 0
2018-02-01 14:11 | 295067.7 | 960.0003 | 3 | 28 | 4.400275 | 2.610833 | 2.5222 | 0 | 10.58175 | 0
2018-02-01 14:13 | 295187.7 | 1080.0003 | 3 | 28 | 4.400253 | 2.244847 | 2.602952 | 0 | 10.93708 | 0
2018-02-01 14:15 | 295307.7 | 1200.0003 | 3 | 28 | 4.400226 | 1.949506 | 2.672683 | 0 | 11.24391 | 0
2018-02-01 14:17 | 295427.7 | 1320.0012 | 3 | 28 | 4.400256 | 1.707739 | 2.733498 | 0 | 11.51151 | 0
2018-02-01 14:19 | 295547.7 | 1440.0003 | 3 | 28 | 4.40022 | 1.502977 | 2.786975 | 0 | 11.74683 | 0
2018-02-01 14:21 | 295667.7 | 1560.001 | 3 | 28 | 4.400278 | 1.311928 | 2.833869 | 0 | 11.95317 | 0
2018-02-01 14:23 | 295787.7 | 1680.0003 | 3 | 28 | 4.400223 | 1.148728 | 2.874748 | 0 | 12.13305 | 0
2018-02-01 14:25 | 295907.7 | 1800.0019 | 3 | 28 | 4.400219 | 1.016956 | 2.910783 | 0 | 12.29161 | 0
2018-02-01 14:27 | 296027.7 | 1920.0003 | 3 | 28 | 4.400211 | 0.909791 | 2.942827 | 0 | 12.43261 | 0
2018-02-01 14:29 | 296147.7 | 2040.0002 | 3 | 28 | 4.400226 | 0.8110485 | 2.971483 | 0 | 12.5587 | 0
2018-02-01 14:31 | 296267.7 | 2160.0011 | 3 | 28 | 4.400202 | 0.7170744 | 2.996895 | 0 | 12.67052 | 0
2018-02-01 14:33 | 296387.7 | 2280.0011 | 3 | 28 | 4.400131 | 0.6407747 | 3.019494 | 0 | 12.76996 | 0
2018-02-01 14:35 | 296507.7 | 2400.0005 | 3 | 28 | 4.400178 | 0.5787115 | 3.039806 | 0 | 12.85933 | 0
2018-02-01 14:37 | 296627.7 | 2520.001 | 3 | 28 | 4.400169 | 0.5269289 | 3.058225 | 0 | 12.94038 | 0
2018-02-01 14:39 | 296747.7 | 2640.001 | 3 | 28 | 4.400183 | 0.4729872 | 3.074897 | 0 | 13.01374 | 0
2018-02-01 14:41 | 296867.7 | 2760.0002 | 3 | 28 | 4.400167 | 0.4271011 | 3.089852 | 0 | 13.07954 | 0
2018-02-01 14:43 | 296987.7 | 2880.001 | 3 | 28 | 4.400184 | 0.3898249 | 3.103439 | 0 | 13.13933 | 0
2018-02-01 14:45 | 297107.7 | 3000.0011 | 3 | 28 | 4.400087 | 0.3577471 | 3.115885 | 0 | 13.19409 | 0
2018-02-01 14:47 | 297227.7 | 3120.0002 | 3 | 28 | 4.400174 | 0.3291597 | 3.127341 | 0 | 13.2445 | 0
2018-02-01 14:49 | 297347.7 | 3240.001 | 3 | 28 | 4.400115 | 0.2974014 | 3.137766 | 0 | 13.29037 | 0
2018-02-01 14:51 | 297467.7 | 3360.001 | 3 | 28 | 4.400161 | 0.2733402 | 3.147257 | 0 | 13.33214 | 0
2018-02-01 14:53 | 297587.7 | 3480.001 | 3 | 28 | 4.400085 | 0.2521839 | 3.156008 | 0 | 13.37064 | 0
2018-02-01 14:55 | 297707.7 | 3600.0002 | 3 | 28 | 4.400139 | 0.2349672 | 3.16414 | 0 | 13.40642 | 0
2018-02-01 14:57 | 297827.7 | 3720.0002 | 3 | 28 | 4.400077 | 0.2149057 | 3.171656 | 0 | 13.4395 | 0
2018-02-01 14:59 | 297947.7 | 3840.0003 | 3 | 28 | 4.400163 | 0.1983767 | 3.178523 | 0 | 13.46971 | 0
2018-02-01 15:01 | 298067.7 | 3960.001 | 3 | 28 | 4.400053 | 0.1826077 | 3.184871 | 0 | 13.49764 | 0
2018-02-01 15:03 | 298187.7 | 4080.001 | 3 | 28 | 4.40008 | 0.1713715 | 3.190778 | 0 | 13.52363 | 0
2018-02-01 15:05 | 298307.7 | 4200.0002 | 3 | 28 | 4.400102 | 0.1594715 | 3.196307 | 0 | 13.54796 | 0
2018-02-01 15:07 | 298427.7 | 4320.001 | 3 | 28 | 4.400101 | 0.1460228 | 3.201397 | 0 | 13.57036 | 0
2018-02-01 15:09 | 298547.7 | 4440.0003 | 3 | 28 | 4.400085 | 0.1357727 | 3.206083 | 0 | 13.59098 | 0
2018-02-01 15:11 | 298667.7 | 4560.0002 | 3 | 28 | 4.400117 | 0.1271448 | 3.210455 | 0 | 13.61021 | 0
2018-02-01 15:13 | 298787.7 | 4680.001 | 3 | 28 | 4.400136 | 0.1195574 | 3.214554 | 0 | 13.62825 | 0
2018-02-01 15:15 | 298907.7 | 4800.0002 | 3 | 28 | 4.400127 | 0.110095 | 3.218378 | 0 | 13.64508 | 0
2018-02-01 15:17 | 299027.7 | 4920.0002 | 3 | 28 | 4.400098 | 0.1013432 | 3.221878 | 0 | 13.66048 | 0
2018-02-01 15:19 | 299147.7 | 5040.001 | 3 | 28 | 4.399989 | 0.09323311 | 3.225135 | 0 | 13.6748 | 0
2018-02-01 15:21 | 299267.7 | 5160.0011 | 3 | 28 | 4.400064 | 0.08931446 | 3.228195 | 0 | 13.68827 | 0
2018-02-01 15:23 | 299387.7 | 5280.001 | 3 | 28 | 4.400118 | 0.0844059 | 3.231083 | 0 | 13.70098 | 0
2018-02-01 15:23 | 299416.7 | 5309.0657 | 3 | 28 | 4.400051 | 0.08149338 | 3.231753 | 0 | 13.70393 | 0
2018-02-01 15:25 | 299536.7815 | 120.0008 | 4 | 28 | 4.392506 | 0 | 3.231753 | 0 | 13.70393 | 0
2018-02-01 15:27 | 299656.7807 | 240 | 4 | 28 | 4.391593 | 0 | 3.231753 | 0 | 13.70393 | 0
2018-02-01 15:28 | 299716.7829 | 300.0022 | 4 | 28 | 4.391245 | 0 | 3.231753 | 0 | 13.70393 | 0
2018-02-01 15:30 | 299836.9 | 120.0011 | 5 | 28 | 4.095341 | -3.25998 | 3.231753 | 0.1086503 | 13.70393 | 0.4486982
2018-02-01 15:32 | 299956.9 | 240.001 | 5 | 28 | 4.054851 | -3.26008 | 3.231753 | 0.2173186 | 13.70393 | 0.8915382
2018-02-01 15:34 | 300076.9 | 360.001 | 5 | 28 | 4.012454 | -3.260033 | 3.231753 | 0.3259819 | 13.70393 | 1.32983
2018-02-01 15:36 | 300196.9 | 480.0011 | 5 | 28 | 3.972482 | -3.260028 | 3.231753 | 0.4346583 | 13.70393 | 1.763709
2018-02-01 15:38 | 300316.9 | 600.001 | 5 | 28 | 3.934003 | -3.26001 | 3.231753 | 0.5433182 | 13.70393 | 2.193243
2018-02-01 15:40 | 300436.9 | 720.0003 | 5 | 28 | 3.896636 | -3.260112 | 3.231753 | 0.6519765 | 13.70393 | 2.61869
2018-02-01 15:42 | 300556.9 | 840.0002 | 5 | 28 | 3.857388 | -3.260058 | 3.231753 | 0.7606476 | 13.70393 | 3.040034
2018-02-01 15:44 | 300676.9 | 960.0002 | 5 | 28 | 3.819598 | -3.260108 | 3.231753 | 0.8693159 | 13.70393 | 3.457124
2018-02-01 15:46 | 300796.9 | 1080.0011 | 5 | 28 | 3.784193 | -3.260097 | 3.231753 | 0.9779816 | 13.70393 | 3.870246
2018-02-01 15:48 | 300916.9 | 1200.001 | 5 | 28 | 3.751583 | -3.260026 | 3.231753 | 1.086644 | 13.70393 | 4.279643
2018-02-01 15:50 | 301036.9 | 1320.0003 | 5 | 28 | 3.719958 | -3.260131 | 3.231753 | 1.19531 | 13.70393 | 4.685596
2018-02-01 15:52 | 301156.9 | 1440.0002 | 5 | 28 | 3.688565 | -3.260115 | 3.231753 | 1.303973 | 13.70393 | 5.08808
2018-02-01 15:54 | 301276.9 | 1560.0003 | 5 | 28 | 3.661091 | -3.260103 | 3.231753 | 1.412634 | 13.70393 | 5.487361
2018-02-01 15:56 | 301396.9 | 1680.0002 | 5 | 28 | 3.636515 | -3.260028 | 3.231753 | 1.521299 | 13.70393 | 5.883826
2018-02-01 15:58 | 301516.9 | 1800.0003 | 5 | 28 | 3.614265 | -3.260083 | 3.231753 | 1.629968 | 13.70393 | 6.277801
2018-02-01 16:00 | 301636.9 | 1920.001 | 5 | 28 | 3.591424 | -3.260012 | 3.231753 | 1.738634 | 13.70393 | 6.669316
2018-02-01 16:02 | 301756.9 | 2040.001 | 5 | 28 | 3.570132 | -3.260024 | 3.231753 | 1.847294 | 13.70393 | 7.058372
2018-02-01 16:04 | 301876.9 | 2160.001 | 5 | 28 | 3.551941 | -3.260064 | 3.231753 | 1.955954 | 13.70393 | 7.445295
2018-02-01 16:06 | 301996.9 | 2280.0003 | 5 | 28 | 3.536696 | -3.259975 | 3.231753 | 2.064618 | 13.70393 | 7.830417
2018-02-01 16:08 | 302116.9 | 2400.001 | 5 | 28 | 3.521379 | -3.260056 | 3.231753 | 2.173284 | 13.70393 | 8.213907
2018-02-01 16:10 | 302236.9 | 2520.0011 | 5 | 28 | 3.504732 | -3.26009 | 3.231753 | 2.281962 | 13.70393 | 8.595694
2018-02-01 16:12 | 302356.9 | 2640.0002 | 5 | 28 | 3.49016 | -3.26 | 3.231753 | 2.390615 | 13.70393 | 8.975693
2018-02-01 16:14 | 302476.9 | 2760.0011 | 5 | 28 | 3.476079 | -3.260028 | 3.231753 | 2.499277 | 13.70393 | 9.354166
2018-02-01 16:16 | 302596.9 | 2880.0011 | 5 | 28 | 3.461183 | -3.260054 | 3.231753 | 2.607944 | 13.70393 | 9.731136
2018-02-01 16:18 | 302716.9 | 3000.0011 | 5 | 28 | 3.440198 | -3.260026 | 3.231753 | 2.716616 | 13.70393 | 10.10622
2018-02-01 16:20 | 302836.9 | 3120.0003 | 5 | 28 | 3.412857 | -3.260087 | 3.231753 | 2.825276 | 13.70393 | 10.47858
2018-02-01 16:22 | 302956.9 | 3240.001 | 5 | 28 | 3.375896 | -3.260053 | 3.231753 | 2.933932 | 13.70393 | 10.84753
2018-02-01 16:24 | 303076.9 | 3360.0002 | 5 | 28 | 3.318619 | -3.260071 | 3.231753 | 3.042602 | 13.70393 | 11.21153
2018-02-01 16:26 | 303196.9 | 3480.001 | 5 | 28 | 3.203897 | -3.260035 | 3.231753 | 3.151265 | 13.70393 | 11.56674
2018-02-01 16:28 | 303284 | 3567.1681 | 5 | 28 | 2.999986 | -3.260021 | 3.231753 | 3.230203 | 13.70393 | 11.81295
2018-02-01 16:30 | 303404.1 | 119.9999 | 6 | 28 | 3.468101 | 0 | 3.231753 | 3.230203 | 13.70393 | 11.81295
2018-02-01 16:32 | 303524.1 | 239.9999 | 6 | 28 | 3.488317 | 0 | 3.231753 | 3.230203 | 13.70393 | 11.81295
2018-02-01 16:33 | 303584.1 | 300.003 | 6 | 28 | 3.492369 | 0 | 3.231753 | 3.230203 | 13.70393 | 11.81295
2018-02-01 16:33 | 303584.1 | 0.0025 | 7 | 29 | 3.492462 | 0 | 0 | 0 | 0 | 0
2018-02-01 16:35 | 303704.2 | 120.0002 | 2 | 29 | 4.036918 | 4.890111 | 0.1623926 | 0 | 0.6428689 | 0
2018-02-01 16:37 | 303824.2 | 240.0011 | 2 | 29 | 4.078876 | 4.890187 | 0.3253827 | 0 | 1.3041 | 0
2018-02-01 16:39 | 303944.2 | 360.0002 | 2 | 29 | 4.114786 | 4.889937 | 0.4883713 | 0 | 1.972015 | 0
2018-02-01 16:41 | 304064.2 | 480.0011 | 2 | 29 | 4.141271 | 4.889859 | 0.6513963 | 0 | 2.645074 | 0
2018-02-01 16:43 | 304184.2 | 600.0002 | 2 | 29 | 4.163385 | 4.889855 | 0.8143827 | 0 | 3.321837 | 0
2018-02-01 16:45 | 304304.2 | 720.0011 | 2 | 29 | 4.189633 | 4.88985 | 0.9773769 | 0 | 4.002504 | 0
2018-02-01 16:47 | 304424.2 | 840.0003 | 2 | 29 | 4.200278 | 4.587314 | 1.13684 | 0 | 4.671988 | 0
2018-02-01 16:49 | 304544.2 | 960.001 | 2 | 29 | 4.200242 | 4.221898 | 1.283514 | 0 | 5.28806 | 0
2018-02-01 16:51 | 304664.2 | 1080.0012 | 2 | 29 | 4.200235 | 3.907716 | 1.418805 | 0 | 5.856318 | 0
2018-02-01 16:53 | 304784.2 | 1200.0003 | 2 | 29 | 4.200219 | 3.611327 | 1.544175 | 0 | 6.3829 | 0
2018-02-01 16:55 | 304904.2 | 1320.0004 | 2 | 29 | 4.200246 | 3.292739 | 1.659317 | 0 | 6.866529 | 0
2018-02-01 16:55 | 304916.9 | 1332.7073 | 2 | 29 | 4.200264 | 3.259997 | 1.670882 | 0 | 6.915105 | 0
2018-02-01 16:57 | 305036.9 | 120.001 | 3 | 29 | 4.221658 | 3.259906 | 1.779147 | 0 | 7.370896 | 0
2018-02-01 16:59 | 305156.9 | 240.0001 | 3 | 29 | 4.247161 | 3.259942 | 1.887804 | 0 | 7.830973 | 0
2018-02-01 17:01 | 305276.9 | 360.0011 | 3 | 29 | 4.274251 | 3.259904 | 1.996465 | 0 | 8.293915 | 0
2018-02-01 17:03 | 305396.9 | 480.001 | 3 | 29 | 4.306236 | 3.259885 | 2.105128 | 0 | 8.760052 | 0
2018-02-01 17:05 | 305516.9 | 600.0003 | 3 | 29 | 4.342367 | 3.259892 | 2.213774 | 0 | 9.229866 | 0
2018-02-01 17:07 | 305636.9 | 720.0002 | 3 | 29 | 4.379683 | 3.259921 | 2.322442 | 0 | 9.703755 | 0
2018-02-01 17:09 | 305756.9 | 840.0009 | 3 | 29 | 4.400274 | 3.008357 | 2.428954 | 0 | 10.17184 | 0
2018-02-01 17:11 | 305876.9 | 960.0011 | 3 | 29 | 4.400295 | 2.606666 | 2.522373 | 0 | 10.58291 | 0
2018-02-01 17:13 | 305996.9 | 1080.001 | 3 | 29 | 4.400284 | 2.240603 | 2.603042 | 0 | 10.93787 | 0
2018-02-01 17:15 | 306116.9 | 1200.001 | 3 | 29 | 4.400231 | 1.945032 | 2.672616 | 0 | 11.24401 | 0
2018-02-01 17:17 | 306236.9 | 1320.001 | 3 | 29 | 4.400288 | 1.702527 | 2.733305 | 0 | 11.51106 | 0
2018-02-01 17:19 | 306356.9 | 1440.0002 | 3 | 29 | 4.400257 | 1.500294 | 2.78662 | 0 | 11.74566 | 0
2018-02-01 17:21 | 306476.9 | 1560.001 | 3 | 29 | 4.400229 | 1.313339 | 2.833487 | 0 | 11.95189 | 0
2018-02-01 17:23 | 306596.9 | 1680.001 | 3 | 29 | 4.400259 | 1.148143 | 2.874379 | 0 | 12.13182 | 0
2018-02-01 17:25 | 306716.9 | 1800.0002 | 3 | 29 | 4.400214 | 1.01583 | 2.910359 | 0 | 12.29014 | 0
2018-02-01 17:27 | 306836.9 | 1920.0009 | 3 | 29 | 4.400212 | 0.9079256 | 2.942341 | 0 | 12.43087 | 0
2018-02-01 17:29 | 306956.9 | 2040.0003 | 3 | 29 | 4.400202 | 0.8105688 | 2.970964 | 0 | 12.55682 | 0
2018-02-01 17:31 | 307076.9 | 2160.0009 | 3 | 29 | 4.400185 | 0.7169428 | 2.996422 | 0 | 12.66883 | 0
2018-02-01 17:33 | 307196.9 | 2280.0003 | 3 | 29 | 4.400181 | 0.640995 | 3.019013 | 0 | 12.76824 | 0
2018-02-01 17:35 | 307316.9 | 2400.0002 | 3 | 29 | 4.400191 | 0.5781584 | 3.0393 | 0 | 12.85751 | 0
2018-02-01 17:37 | 307436.9 | 2520.0002 | 3 | 29 | 4.400124 | 0.5253687 | 3.057679 | 0 | 12.93838 | 0
2018-02-01 17:39 | 307556.9 | 2640.002 | 3 | 29 | 4.400192 | 0.4748335 | 3.074356 | 0 | 13.01175 | 0
2018-02-01 17:41 | 307676.9 | 2760.0001 | 3 | 29 | 4.400126 | 0.4261837 | 3.089334 | 0 | 13.07766 | 0
2018-02-01 17:43 | 307796.9 | 2880.0003 | 3 | 29 | 4.400158 | 0.3883858 | 3.102896 | 0 | 13.13734 | 0
2018-02-01 17:45 | 307916.9 | 3000.0009 | 3 | 29 | 4.400094 | 0.3563519 | 3.115299 | 0 | 13.19191 | 0
2018-02-01 17:47 | 308036.9 | 3120.0003 | 3 | 29 | 4.400134 | 0.3280745 | 3.126719 | 0 | 13.24216 | 0
2018-02-01 17:49 | 308156.9 | 3240.001 | 3 | 29 | 4.400149 | 0.2978249 | 3.13715 | 0 | 13.28806 | 0
2018-02-01 17:51 | 308276.9 | 3360.0009 | 3 | 29 | 4.400143 | 0.2727852 | 3.146631 | 0 | 13.32978 | 0
2018-02-01 17:53 | 308396.9 | 3480.001 | 3 | 29 | 4.400131 | 0.2518978 | 3.15536 | 0 | 13.36819 | 0
2018-02-01 17:55 | 308516.9 | 3600.001 | 3 | 29 | 4.400154 | 0.2350693 | 3.163458 | 0 | 13.40382 | 0
2018-02-01 17:57 | 308636.9 | 3720.001 | 3 | 29 | 4.400131 | 0.2159786 | 3.170967 | 0 | 13.43686 | 0
2018-02-01 17:59 | 308756.9 | 3840.0009 | 3 | 29 | 4.400141 | 0.1972818 | 3.177839 | 0 | 13.4671 | 0
2018-02-01 18:01 | 308876.9 | 3960.0009 | 3 | 29 | 4.400099 | 0.1827469 | 3.184155 | 0 | 13.49489 | 0
2018-02-01 18:03 | 308996.9 | 4080.0006 | 3 | 29 | 4.400099 | 0.1702194 | 3.190042 | 0 | 13.52079 | 0
2018-02-01 18:05 | 309116.9 | 4200.0009 | 3 | 29 | 4.400048 | 0.1587944 | 3.195542 | 0 | 13.54499 | 0
2018-02-01 18:07 | 309236.9 | 4320.0001 | 3 | 29 | 4.400099 | 0.145997 | 3.200637 | 0 | 13.56741 | 0
2018-02-01 18:09 | 309356.9 | 4440.0009 | 3 | 29 | 4.400059 | 0.1342402 | 3.20531 | 0 | 13.58797 | 0
2018-02-01 18:11 | 309476.9 | 4560.001 | 3 | 29 | 4.40012 | 0.1263943 | 3.209653 | 0 | 13.60708 | 0
2018-02-01 18:13 | 309596.9 | 4680.0009 | 3 | 29 | 4.400084 | 0.1184912 | 3.21373 | 0 | 13.62502 | 0
2018-02-01 18:15 | 309716.9 | 4800.0002 | 3 | 29 | 4.400072 | 0.1100693 | 3.217549 | 0 | 13.64182 | 0
2018-02-01 18:17 | 309836.9 | 4920.0002 | 3 | 29 | 4.400107 | 0.101367 | 3.221061 | 0 | 13.65728 | 0
2018-02-01 18:19 | 309956.9 | 5040.0002 | 3 | 29 | 4.400136 | 0.09490108 | 3.224318 | 0 | 13.67161 | 0
2018-02-01 18:21 | 310076.9 | 5160.0002 | 3 | 29 | 4.400096 | 0.08894253 | 3.227368 | 0 | 13.68503 | 0
2018-02-01 18:23 | 310196.9 | 5280.0009 | 3 | 29 | 4.400063 | 0.08406448 | 3.23024 | 0 | 13.69767 | 0
2018-02-01 18:23 | 310230 | 5313.06 | 3 | 29 | 4.400044 | 0.08149815 | 3.231002 | 0 | 13.70102 | 0
2018-02-01 18:25 | 310350 | 120.0007 | 4 | 29 | 4.392478 | 0 | 3.231002 | 0 | 13.70102 | 0
2018-02-01 18:27 | 310470 | 239.9999 | 4 | 29 | 4.39158 | 0 | 3.231002 | 0 | 13.70102 | 0
2018-02-01 18:28 | 310530 | 300.0021 | 4 | 29 | 4.391236 | 0 | 3.231002 | 0 | 13.70102 | 0
2018-02-01 18:30 | 310650.1 | 120.0002 | 5 | 29 | 4.094455 | -3.25976 | 3.231002 | 0.1086535 | 13.70102 | 0.4485966
2018-02-01 18:32 | 310770.1 | 240.0002 | 5 | 29 | 4.054878 | -3.260094 | 3.231002 | 0.2173165 | 13.70102 | 0.8913587
2018-02-01 18:34 | 310890.1 | 360.001 | 5 | 29 | 4.012424 | -3.260046 | 3.231002 | 0.3259804 | 13.70102 | 1.329678
2018-02-01 18:36 | 311010.1 | 480.0002 | 5 | 29 | 3.972141 | -3.260141 | 3.231002 | 0.4346459 | 13.70102 | 1.763481
2018-02-01 18:38 | 311130.1 | 600.0011 | 5 | 29 | 3.933219 | -3.259816 | 3.231002 | 0.5433152 | 13.70102 | 2.193004
2018-02-01 18:40 | 311250.1 | 720.0002 | 5 | 29 | 3.896111 | -3.260159 | 3.231002 | 0.6519721 | 13.70102 | 2.618372
2018-02-01 18:42 | 311370.1 | 840.0002 | 5 | 29 | 3.857561 | -3.260103 | 3.231002 | 0.7606366 | 13.70102 | 3.039672
2018-02-01 18:44 | 311490.1 | 960.0002 | 5 | 29 | 3.819189 | -3.260144 | 3.231002 | 0.8693015 | 13.70102 | 3.456732
2018-02-01 18:46 | 311610.1 | 1080.001 | 5 | 29 | 3.783633 | -3.260097 | 3.231002 | 0.977978 | 13.70102 | 3.869843
2018-02-01 18:48 | 311730.1 | 1200.0011 | 5 | 29 | 3.750829 | -3.260103 | 3.231002 | 1.086639 | 13.70102 | 4.279147
2018-02-01 18:50 | 311850.1 | 1320.001 | 5 | 29 | 3.71999 | -3.260123 | 3.231002 | 1.195317 | 13.70102 | 4.685097
2018-02-01 18:52 | 311970.1 | 1440.001 | 5 | 29 | 3.688717 | -3.259893 | 3.231002 | 1.303982 | 13.70102 | 5.087625
2018-02-01 18:54 | 312090.1 | 1560.0002 | 5 | 29 | 3.660914 | -3.260185 | 3.231002 | 1.412644 | 13.70102 | 5.486904
2018-02-01 18:56 | 312210.1 | 1680.001 | 5 | 29 | 3.635933 | -3.260072 | 3.231002 | 1.521316 | 13.70102 | 5.883359
2018-02-01 18:58 | 312330.1 | 1800.001 | 5 | 29 | 3.613954 | -3.260026 | 3.231002 | 1.629976 | 13.70102 | 6.277244
2018-02-01 19:00 | 312450.1 | 1920.0011 | 5 | 29 | 3.591598 | -3.260077 | 3.231002 | 1.738644 | 13.70102 | 6.668765
2018-02-01 19:02 | 312570.1 | 2040.0002 | 5 | 29 | 3.569764 | -3.260162 | 3.231002 | 1.847304 | 13.70102 | 7.057803
2018-02-01 19:04 | 312690.1 | 2160.0002 | 5 | 29 | 3.551299 | -3.260019 | 3.231002 | 1.955966 | 13.70102 | 7.444673
2018-02-01 19:06 | 312810.1 | 2280.001 | 5 | 29 | 3.535755 | -3.260121 | 3.231002 | 2.064633 | 13.70102 | 7.829704
2018-02-01 19:08 | 312930.1 | 2400.0002 | 5 | 29 | 3.521026 | -3.26017 | 3.231002 | 2.173307 | 13.70102 | 8.213152
2018-02-01 19:10 | 313050.1 | 2520.001 | 5 | 29 | 3.504318 | -3.260094 | 3.231002 | 2.281964 | 13.70102 | 8.594839
2018-02-01 19:12 | 313170.1 | 2640.0002 | 5 | 29 | 3.489283 | -3.260121 | 3.231002 | 2.390635 | 13.70102 | 8.97482
2018-02-01 19:14 | 313290.1 | 2760.001 | 5 | 29 | 3.474741 | -3.260062 | 3.231002 | 2.499294 | 13.70102 | 9.353171
2018-02-01 19:16 | 313410.1 | 2880.0002 | 5 | 29 | 3.460216 | -3.260083 | 3.231002 | 2.60797 | 13.70102 | 9.730041
2018-02-01 19:18 | 313530.1 | 3000.0002 | 5 | 29 | 3.440063 | -3.260049 | 3.231002 | 2.716628 | 13.70102 | 10.105
2018-02-01 19:20 | 313650.1 | 3120.001 | 5 | 29 | 3.412088 | -3.260072 | 3.231002 | 2.8253 | 13.70102 | 10.47736
2018-02-01 19:22 | 313770.1 | 3240.001 | 5 | 29 | 3.374383 | -3.260098 | 3.231002 | 2.93397 | 13.70102 | 10.84625
2018-02-01 19:24 | 313890.1 | 3360.0002 | 5 | 29 | 3.315824 | -3.260103 | 3.231002 | 3.042625 | 13.70102 | 11.20995
2018-02-01 19:26 | 314010.1 | 3480.001 | 5 | 29 | 3.20137 | -3.260035 | 3.231002 | 3.151289 | 13.70102 | 11.56488
2018-02-01 19:28 | 314096.1 | 3566.0512 | 5 | 29 | 2.999991 | -3.260015 | 3.231002 | 3.22921 | 13.70102 | 11.80782
2018-02-01 19:30 | 314216.2 | 120.0001 | 6 | 29 | 3.467738 | 0 | 3.231002 | 3.22921 | 13.70102 | 11.80782
2018-02-01 19:32 | 314336.2 | 240.0008 | 6 | 29 | 3.488016 | 0 | 3.231002 | 3.22921 | 13.70102 | 11.80782
2018-02-01 19:33 | 314396.2 | 300.0023 | 6 | 29 | 3.492101 | 0 | 3.231002 | 3.22921 | 13.70102 | 11.80782
2018-02-01 19:33 | 314396.2 | 0.0024 | 7 | 30 | 3.492062 | 0 | 0 | 0 | 0 | 0
2018-02-01 19:35 | 314516.2 | 120.0002 | 2 | 30 | 4.037468 | 4.889838 | 0.1624048 | 0 | 0.6430212 | 0
2018-02-01 19:37 | 314636.2 | 240.0012 | 2 | 30 | 4.078544 | 4.889806 | 0.3254008 | 0 | 1.304265 | 0
2018-02-01 19:39 | 314756.2 | 360.001 | 2 | 30 | 4.115165 | 4.890107 | 0.4883874 | 0 | 1.972193 | 0
2018-02-01 19:41 | 314876.2 | 480.001 | 2 | 30 | 4.141589 | 4.889813 | 0.6513724 | 0 | 2.645147 | 0
2018-02-01 19:43 | 314996.2 | 600.0002 | 2 | 30 | 4.163859 | 4.890136 | 0.8143727 | 0 | 3.322067 | 0
2018-02-01 19:45 | 315116.2 | 720.0002 | 2 | 30 | 4.189466 | 4.890183 | 0.9773758 | 0 | 4.002813 | 0
2018-02-01 19:47 | 315236.2 | 840.0002 | 2 | 30 | 4.200272 | 4.587121 | 1.136941 | 0 | 4.672704 | 0
2018-02-01 19:49 | 315356.2 | 960.0002 | 2 | 30 | 4.200254 | 4.218808 | 1.283576 | 0 | 5.288611 | 0
2018-02-01 19:51 | 315476.2 | 1080.0011 | 2 | 30 | 4.200268 | 3.9008 | 1.418764 | 0 | 5.856438 | 0
2018-02-01 19:53 | 315596.2 | 1200.0002 | 2 | 30 | 4.200241 | 3.610988 | 1.544014 | 0 | 6.38252 | 0
2018-02-01 19:55 | 315716.2 | 1320.0003 | 2 | 30 | 4.200302 | 3.301158 | 1.659304 | 0 | 6.866767 | 0
2018-02-01 19:55 | 315731.1 | 1334.8753 | 2 | 30 | 4.200272 | 3.25998 | 1.672861 | 0 | 6.923709 | 0
2018-02-01 19:57 | 315851.1496 | 120.0011 | 3 | 30 | 4.22186 | 3.259891 | 1.781143 | 0 | 7.37959 | 0
2018-02-01 19:59 | 315971.1487 | 240.0002 | 3 | 30 | 4.247513 | 3.259812 | 1.889813 | 0 | 7.839746 | 0
2018-02-01 20:01 | 316091.1489 | 360.0004 | 3 | 30 | 4.274834 | 3.260159 | 1.99846 | 0 | 8.302694 | 0
2018-02-01 20:03 | 316211.1487 | 480.0002 | 3 | 30 | 4.306166 | 3.259904 | 2.107117 | 0 | 8.76884 | 0
2018-02-01 20:05 | 316331.1503 | 600.0018 | 3 | 30 | 4.342785 | 3.259891 | 2.21578 | 0 | 9.238732 | 0
2018-02-01 20:07 | 316451.1487 | 720.0002 | 3 | 30 | 4.38039 | 3.259871 | 2.324437 | 0 | 9.712638 | 0
2018-02-01 20:09 | 316571.1487 | 840.0002 | 3 | 30 | 4.400274 | 2.994384 | 2.430727 | 0 | 10.17979 | 0
2018-02-01 20:11 | 316691.1488 | 960.0003 | 3 | 30 | 4.400256 | 2.599158 | 2.523813 | 0 | 10.58939 | 0
2018-02-01 20:13 | 316811.1487 | 1080.0002 | 3 | 30 | 4.400268 | 2.240285 | 2.604403 | 0 | 10.94401 | 0
2018-02-01 20:15 | 316931.1496 | 1200.0011 | 3 | 30 | 4.400241 | 1.939941 | 2.673871 | 0 | 11.24969 | 0
2018-02-01 20:17 | 317051.1488 | 1320.0003 | 3 | 30 | 4.40022 | 1.695066 | 2.734349 | 0 | 11.51581 | 0
2018-02-01 20:19 | 317171.1495 | 1440.001 | 3 | 30 | 4.400285 | 1.495282 | 2.787405 | 0 | 11.74926 | 0
2018-02-01 20:21 | 317291.1488 | 1560.0003 | 3 | 30 | 4.400214 | 1.311653 | 2.834146 | 0 | 11.95493 | 0
2018-02-01 20:23 | 317411.1487 | 1680.0002 | 3 | 30 | 4.400184 | 1.143501 | 2.874968 | 0 | 12.13456 | 0
2018-02-01 20:25 | 317531.1488 | 1800.0003 | 3 | 30 | 4.400199 | 1.011365 | 2.910817 | 0 | 12.2923 | 0
2018-02-01 20:27 | 317651.1495 | 1920.001 | 3 | 30 | 4.400145 | 0.9010553 | 2.942638 | 0 | 12.43232 | 0
2018-02-01 20:29 | 317771.1488 | 2040.0003 | 3 | 30 | 4.400248 | 0.8083582 | 2.971122 | 0 | 12.55766 | 0
2018-02-01 20:31 | 317891.1487 | 2160.0002 | 3 | 30 | 4.400208 | 0.715991 | 2.996519 | 0 | 12.66941 | 0
2018-02-01 20:33 | 318011.1503 | 2280.0018 | 3 | 30 | 4.400177 | 0.6380911 | 3.019027 | 0 | 12.76845 | 0
2018-02-01 20:35 | 318131.1487 | 2400.0002 | 3 | 30 | 4.400176 | 0.5752192 | 3.039224 | 0 | 12.85732 | 0
2018-02-01 20:37 | 318251.1488 | 2520.0003 | 3 | 30 | 4.400119 | 0.5228071 | 3.057514 | 0 | 12.9378 | 0
2018-02-01 20:39 | 318371.1497 | 2640.0012 | 3 | 30 | 4.400133 | 0.4737864 | 3.074143 | 0 | 13.01097 | 0
2018-02-01 20:41 | 318491.1506 | 2760.0021 | 3 | 30 | 4.400141 | 0.4250994 | 3.089109 | 0 | 13.07682 | 0
2018-02-01 20:43 | 318611.1489 | 2880.0004 | 3 | 30 | 4.400113 | 0.3863649 | 3.102619 | 0 | 13.13627 | 0
2018-02-01 20:45 | 318731.1496 | 3000.0011 | 3 | 30 | 4.40015 | 0.3553133 | 3.114968 | 0 | 13.1906 | 0
2018-02-01 20:47 | 318851.1496 | 3120.0011 | 3 | 30 | 4.400158 | 0.3273067 | 3.126339 | 0 | 13.24064 | 0
2018-02-01 20:49 | 318971.1496 | 3240.0011 | 3 | 30 | 4.400193 | 0.2974062 | 3.136759 | 0 | 13.28649 | 0
2018-02-01 20:51 | 319091.1503 | 3360.0018 | 3 | 30 | 4.400172 | 0.2720394 | 3.146213 | 0 | 13.32809 | 0
2018-02-01 20:53 | 319211.1488 | 3480.0003 | 3 | 30 | 4.400105 | 0.2500877 | 3.154903 | 0 | 13.36632 | 0
2018-02-01 20:55 | 319331.1488 | 3600.0003 | 3 | 30 | 4.400143 | 0.23318 | 3.162955 | 0 | 13.40175 | 0
2018-02-01 20:57 | 319451.1496 | 3720.0011 | 3 | 30 | 4.400092 | 0.2152433 | 3.17043 | 0 | 13.43464 | 0
2018-02-01 20:59 | 319571.1496 | 3840.0011 | 3 | 30 | 4.400125 | 0.1965895 | 3.177294 | 0 | 13.46485 | 0
2018-02-01 21:01 | 319691.1504 | 3960.0019 | 3 | 30 | 4.400107 | 0.1817751 | 3.183591 | 0 | 13.49255 | 0
2018-02-01 21:03 | 319811.1488 | 4080.0003 | 3 | 30 | 4.400081 | 0.1694088 | 3.189441 | 0 | 13.5183 | 0
2018-02-01 21:05 | 319931.1495 | 4200.001 | 3 | 30 | 4.40013 | 0.1591778 | 3.194927 | 0 | 13.54243 | 0
2018-02-01 21:07 | 320051.1497 | 4320.0012 | 3 | 30 | 4.40009 | 0.1457233 | 3.200019 | 0 | 13.56484 | 0
2018-02-01 21:09 | 320171.1488 | 4440.0003 | 3 | 30 | 4.400122 | 0.1344919 | 3.204678 | 0 | 13.58534 | 0
2018-02-01 21:11 | 320291.1498 | 4560.0013 | 3 | 30 | 4.400087 | 0.1252241 | 3.209 | 0 | 13.60436 | 0
2018-02-01 21:13 | 320411.1496 | 4680.0011 | 3 | 30 | 4.400128 | 0.1186075 | 3.213061 | 0 | 13.62222 | 0
2018-02-01 21:15 | 320531.1488 | 4800.0003 | 3 | 30 | 4.400095 | 0.1101532 | 3.216869 | 0 | 13.63898 | 0
2018-02-01 21:17 | 320651.1496 | 4920.0011 | 3 | 30 | 4.400108 | 0.1010056 | 3.220377 | 0 | 13.65442 | 0
2018-02-01 21:19 | 320771.1495 | 5040.001 | 3 | 30 | 4.400078 | 0.0936451 | 3.223626 | 0 | 13.66871 | 0
2018-02-01 21:21 | 320891.1488 | 5160.0003 | 3 | 30 | 4.400035 | 0.08782482 | 3.226665 | 0 | 13.68208 | 0
2018-02-01 21:23 | 321011.1488 | 5280.0003 | 3 | 30 | 4.400035 | 0.0828867 | 3.229531 | 0 | 13.69469 | 0
2018-02-01 21:24 | 321048.5262 | 5317.3777 | 3 | 30 | 4.400082 | 0.08149338 | 3.230389 | 0 | 13.69847 | 0
2018-02-01 21:26 | 321168.576 | 120.0003 | 4 | 30 | 4.392546 | 0 | 3.230389 | 0 | 13.69847 | 0
2018-02-01 21:28 | 321288.5768 | 240.0011 | 4 | 30 | 4.391646 | 0 | 3.230389 | 0 | 13.69847 | 0
2018-02-01 21:29 | 321348.5798 | 300.0041 | 4 | 30 | 4.39132 | 0 | 3.230389 | 0 | 13.69847 | 0
2018-02-01 21:31 | 321468.7 | 120.0003 | 5 | 30 | 4.093921 | -3.260067 | 3.230389 | 0.1086549 | 13.69847 | 0.4485614
2018-02-01 21:33 | 321588.7 | 240.0011 | 5 | 30 | 4.055002 | -3.260021 | 3.230389 | 0.2173129 | 13.69847 | 0.8912874
2018-02-01 21:35 | 321708.7 | 360.001 | 5 | 30 | 4.012785 | -3.260067 | 3.230389 | 0.3259827 | 13.69847 | 1.329684
2018-02-01 21:37 | 321828.7 | 480.001 | 5 | 30 | 3.971902 | -3.260046 | 3.230389 | 0.4346414 | 13.69847 | 1.763462
2018-02-01 21:39 | 321948.7 | 600.001 | 5 | 30 | 3.93261 | -3.260098 | 3.230389 | 0.5433102 | 13.69847 | 2.192939
2018-02-01 21:41 | 322068.7 | 720.0003 | 5 | 30 | 3.895746 | -3.260138 | 3.230389 | 0.6519734 | 13.69847 | 2.618258
2018-02-01 21:43 | 322188.7 | 840.0011 | 5 | 30 | 3.857709 | -3.260141 | 3.230389 | 0.7606331 | 13.69847 | 3.039525
2018-02-01 21:45 | 322308.7 | 960.0002 | 5 | 30 | 3.819089 | -3.260056 | 3.230389 | 0.8693084 | 13.69847 | 3.456635
2018-02-01 21:47 | 322428.7 | 1080.0003 | 5 | 30 | 3.783318 | -3.260039 | 3.230389 | 0.9779692 | 13.69847 | 3.869661
2018-02-01 21:49 | 322548.7 | 1200.0003 | 5 | 30 | 3.750124 | -3.260108 | 3.230389 | 1.086629 | 13.69847 | 4.278908
2018-02-01 21:51 | 322668.7 | 1320.0003 | 5 | 30 | 3.719648 | -3.260019 | 3.230389 | 1.1953 | 13.69847 | 4.684775
2018-02-01 21:53 | 322788.7 | 1440.001 | 5 | 30 | 3.688557 | -3.26011 | 3.230389 | 1.30397 | 13.69847 | 5.087313
2018-02-01 21:55 | 322908.7 | 1560.0009 | 5 | 30 | 3.660318 | -3.260026 | 3.230389 | 1.412632 | 13.69847 | 5.486548
2018-02-01 21:57 | 323028.7 | 1680.001 | 5 | 30 | 3.635133 | -3.260033 | 3.230389 | 1.5213 | 13.69847 | 5.882916
2018-02-01 21:59 | 323148.7 | 1800.0011 | 5 | 30 | 3.613326 | -3.260019 | 3.230389 | 1.629955 | 13.69847 | 6.276695
2018-02-01 22:01 | 323268.7 | 1920.0004 | 5 | 30 | 3.591477 | -3.259995 | 3.230389 | 1.738628 | 13.69847 | 6.668183
2018-02-01 22:03 | 323388.7 | 2040.001 | 5 | 30 | 3.569546 | -3.26006 | 3.230389 | 1.847288 | 13.69847 | 7.057209
2018-02-01 22:05 | 323508.7 | 2160.001 | 5 | 30 | 3.550871 | -3.260028 | 3.230389 | 1.955952 | 13.69847 | 7.444052
2018-02-01 22:07 | 323628.7 | 2280.001 | 5 | 30 | 3.534991 | -3.260003 | 3.230389 | 2.064606 | 13.69847 | 7.828968
2018-02-01 22:09 | 323748.7 | 2400.0002 | 5 | 30 | 3.520671 | -3.260041 | 3.230389 | 2.173266 | 13.69847 | 8.212312
2018-02-01 22:11 | 323868.7 | 2520.001 | 5 | 30 | 3.504224 | -3.260062 | 3.230389 | 2.281932 | 13.69847 | 8.594021
2018-02-01 22:13 | 323988.7 | 2640.0002 | 5 | 30 | 3.488835 | -3.260031 | 3.230389 | 2.390601 | 13.69847 | 8.97397
2018-02-01 22:15 | 324108.7 | 2760.0011 | 5 | 30 | 3.47392 | -3.259985 | 3.230389 | 2.499267 | 13.69847 | 9.352281
2018-02-01 22:17 | 324228.7 | 2880.001 | 5 | 30 | 3.459572 | -3.260039 | 3.230389 | 2.607924 | 13.69847 | 9.728971
2018-02-01 22:19 | 324348.7 | 3000.001 | 5 | 30 | 3.44014 | -3.26003 | 3.230389 | 2.716591 | 13.69847 | 10.10393
2018-02-01 22:21 | 324468.7 | 3120.001 | 5 | 30 | 3.411499 | -3.259992 | 3.230389 | 2.825263 | 13.69847 | 10.47627
2018-02-01 22:23 | 324588.7 | 3240.001 | 5 | 30 | 3.373455 | -3.259957 | 3.230389 | 2.933929 | 13.69847 | 10.84506
2018-02-01 22:25 | 324708.7 | 3360.001 | 5 | 30 | 3.313759 | -3.260012 | 3.230389 | 3.042591 | 13.69847 | 11.20863
2018-02-01 22:27 | 324828.7 | 3480.0002 | 5 | 30 | 3.199755 | -3.259982 | 3.230389 | 3.151246 | 13.69847 | 11.56334
2018-02-01 22:28 | 324914.1 | 3565.4336 | 5 | 30 | 2.999991 | -3.260006 | 3.230389 | 3.228609 | 13.69847 | 11.80447
2018-02-01 22:30 | 325034.1 | 119.9999 | 6 | 30 | 3.46745 | 0 | 3.230389 | 3.228621 | 13.69847 | 11.80451
2018-02-01 22:32 | 325154.1 | 240.0008 | 6 | 30 | 3.487641 | 0 | 3.230389 | 3.228621 | 13.69847 | 11.80451
2018-02-01 22:33 | 325214.1 | 300.0015 | 6 | 30 | 3.491805 | 0 | 3.230389 | 3.228621 | 13.69847 | 11.80451
2018-02-01 22:33 | 325214.1 | 0.0024 | 7 | 31 | 3.491857 | 0 | 0 | 0 | 0 | 0
2018-02-01 22:35 | 325334.2086 | 120.0009 | 2 | 31 | 4.037907 | 4.889846 | 0.1624148 | 0 | 0.6431407 | 0
2018-02-01 22:37 | 325454.2087 | 240.001 | 2 | 31 | 4.078037 | 4.88989 | 0.3254099 | 0 | 1.304379 | 0
2018-02-01 22:39 | 325574.2078 | 360.0001 | 2 | 31 | 4.115653 | 4.889861 | 0.4883919 | 0 | 1.972288 | 0
2018-02-01 22:41 | 325694.2078 | 480.0001 | 2 | 31 | 4.142316 | 4.889804 | 0.6513825 | 0 | 2.645363 | 0
2018-02-01 22:43 | 325814.2086 | 600.0009 | 2 | 31 | 4.164771 | 4.889846 | 0.8143917 | 0 | 3.322479 | 0
2018-02-01 22:45 | 325934.2086 | 720.0009 | 2 | 31 | 4.189652 | 4.889918 | 0.9773747 | 0 | 4.003228 | 0
2018-02-01 22:47 | 326054.2078 | 840.0001 | 2 | 31 | 4.20023 | 4.581967 | 1.136943 | 0 | 4.673131 | 0
2018-02-01 22:49 | 326174.2078 | 960.0001 | 2 | 31 | 4.200277 | 4.209983 | 1.283293 | 0 | 5.287843 | 0
2018-02-01 22:51 | 326294.2078 | 1080.0001 | 2 | 31 | 4.200271 | 3.88524 | 1.418087 | 0 | 5.854012 | 0
2018-02-01 22:53 | 326414.2086 | 1200.0009 | 2 | 31 | 4.200271 | 3.602712 | 1.542899 | 0 | 6.378254 | 0
2018-02-01 22:55 | 326534.2078 | 1320.0001 | 2 | 31 | 4.200272 | 3.301234 | 1.658062 | 0 | 6.861969 | 0
2018-02-01 22:55 | 326549.6548 | 1335.4471 | 2 | 31 | 4.20023 | 3.259994 | 1.672138 | 0 | 6.921091 | 0
2018-02-01 22:57 | 326669.7 | 120.0009 | 3 | 31 | 4.222223 | 3.259913 | 1.78041 | 0 | 7.376949 | 0
2018-02-01 22:59 | 326789.7 | 240.0001 | 3 | 31 | 4.248013 | 3.259894 | 1.889058 | 0 | 7.837063 | 0
2018-02-01 23:01 | 326909.7 | 360.0001 | 3 | 31 | 4.275464 | 3.259852 | 1.997715 | 0 | 8.30013 | 0
2018-02-01 23:03 | 327029.7 | 480.0009 | 3 | 31 | 4.306366 | 3.259892 | 2.106381 | 0 | 8.766363 | 0
2018-02-01 23:05 | 327149.7 | 600.001 | 3 | 31 | 4.342774 | 3.259887 | 2.215049 | 0 | 9.236262 | 0
2018-02-01 23:07 | 327269.7 | 720.0002 | 3 | 31 | 4.380656 | 3.259891 | 2.323709 | 0 | 9.710197 | 0
2018-02-01 23:09 | 327389.7 | 840.001 | 3 | 31 | 4.400285 | 2.987275 | 2.429894 | 0 | 10.17691 | 0
2018-02-01 23:11 | 327509.7 | 960.0002 | 3 | 31 | 4.400272 | 2.597842 | 2.522851 | 0 | 10.58594 | 0
2018-02-01 23:13 | 327629.7 | 1080.0002 | 3 | 31 | 4.400263 | 2.242755 | 2.603471 | 0 | 10.94069 | 0
2018-02-01 23:15 | 327749.7 | 1200.0009 | 3 | 31 | 4.400254 | 1.936935 | 2.672912 | 0 | 11.24625 | 0
2018-02-01 23:17 | 327869.7 | 1320.0011 | 3 | 31 | 4.400259 | 1.693281 | 2.733285 | 0 | 11.51191 | 0
2018-02-01 23:19 | 327989.7 | 1440.001 | 3 | 31 | 4.400237 | 1.49217 | 2.786235 | 0 | 11.7449 | 0
2018-02-01 23:21 | 328109.7 | 1560.001 | 3 | 31 | 4.400225 | 1.312753 | 2.832933 | 0 | 11.95038 | 0
2018-02-01 23:23 | 328229.7 | 1680.0002 | 3 | 31 | 4.400251 | 1.144869 | 2.873823 | 0 | 12.1303 | 0
2018-02-01 23:25 | 328349.7 | 1800.0009 | 3 | 31 | 4.400164 | 1.010434 | 2.909662 | 0 | 12.288 | 0
2018-02-01 23:27 | 328469.7 | 1920.0001 | 3 | 31 | 4.400194 | 0.9005384 | 2.941461 | 0 | 12.42793 | 0
2018-02-01 23:29 | 328589.7 | 2040.0002 | 3 | 31 | 4.400209 | 0.8083868 | 2.96992 | 0 | 12.55315 | 0
2018-02-01 23:31 | 328709.7 | 2160.0001 | 3 | 31 | 4.400208 | 0.7186041 | 2.995359 | 0 | 12.66509 | 0
2018-02-01 23:33 | 328829.7 | 2280.0009 | 3 | 31 | 4.400192 | 0.6391144 | 3.017913 | 0 | 12.76433 | 0
2018-02-01 23:35 | 328949.7 | 2400.001 | 3 | 31 | 4.4002 | 0.5762072 | 3.03813 | 0 | 12.85329 | 0
2018-02-01 23:37 | 329069.7 | 2520.0001 | 3 | 31 | 4.400139 | 0.5230742 | 3.056401 | 0 | 12.93368 | 0
2018-02-01 23:39 | 329189.7 | 2640.0003 | 3 | 31 | 4.400195 | 0.4752932 | 3.073036 | 0 | 13.00688 | 0
2018-02-01 23:41 | 329309.7 | 2760.0002 | 3 | 31 | 4.400191 | 0.4268112 | 3.088045 | 0 | 13.07292 | 0
2018-02-01 23:43 | 329429.7 | 2880.0009 | 3 | 31 | 4.400161 | 0.3873224 | 3.10158 | 0 | 13.13248 | 0
2018-02-01 23:45 | 329549.7 | 3000.0001 | 3 | 31 | 4.400183 | 0.3548813 | 3.113924 | 0 | 13.18679 | 0
2018-02-01 23:47 | 329669.7 | 3120.0002 | 3 | 31 | 4.400116 | 0.3266964 | 3.125288 | 0 | 13.2368 | 0
2018-02-01 23:49 | 329789.7 | 3240.0018 | 3 | 31 | 4.400127 | 0.2982006 | 3.135733 | 0 | 13.28276 | 0
2018-02-01 23:51 | 329909.7 | 3360.0018 | 3 | 31 | 4.40008 | 0.2710657 | 3.145211 | 0 | 13.32446 | 0
2018-02-01 23:53 | 330029.7 | 3480.0011 | 3 | 31 | 4.400158 | 0.2506752 | 3.153894 | 0 | 13.36267 | 0
2018-02-01 23:55 | 330149.7 | 3600.0001 | 3 | 31 | 4.400147 | 0.2335596 | 3.16193 | 0 | 13.39803 | 0
2018-02-01 23:57 | 330269.7 | 3720.0002 | 3 | 31 | 4.400094 | 0.2156324 | 3.169416 | 0 | 13.43097 | 0
2018-02-01 23:59 | 330389.7 | 3840.0001 | 3 | 31 | 4.400148 | 0.1972733 | 3.176293 | 0 | 13.46122 | 0
2018-02-02 00:01 | 330509.7 | 3960.001 | 3 | 31 | 4.400117 | 0.1821957 | 3.182588 | 0 | 13.48892 | 0
2018-02-02 00:03 | 330629.7 | 4080.0002 | 3 | 31 | 4.400094 | 0.168992 | 3.188435 | 0 | 13.51465 | 0
2018-02-02 00:05 | 330749.7 | 4200.0018 | 3 | 31 | 4.400098 | 0.1587887 | 3.193899 | 0 | 13.5387 | 0
2018-02-02 00:07 | 330869.7 | 4320.0003 | 3 | 31 | 4.400113 | 0.1464233 | 3.198991 | 0 | 13.5611 | 0
2018-02-02 00:09 | 330989.7 | 4440.0009 | 3 | 31 | 4.40009 | 0.1344242 | 3.203665 | 0 | 13.58166 | 0
2018-02-02 00:11 | 331109.7 | 4560.0002 | 3 | 31 | 4.400099 | 0.125205 | 3.207995 | 0 | 13.60072 | 0
2018-02-02 00:13 | 331229.7 | 4680.0001 | 3 | 31 | 4.400063 | 0.1175594 | 3.212041 | 0 | 13.61852 | 0
2018-02-02 00:15 | 331349.7 | 4800.001 | 3 | 31 | 4.400116 | 0.1104813 | 3.215851 | 0 | 13.63528 | 0
2018-02-02 00:17 | 331469.7 | 4920.0005 | 3 | 31 | 4.400144 | 0.1016703 | 3.21938 | 0 | 13.65081 | 0
2018-02-02 00:19 | 331589.7 | 5040.0018 | 3 | 31 | 4.400068 | 0.09325123 | 3.222628 | 0 | 13.66511 | 0
2018-02-02 00:21 | 331709.7 | 5160.0003 | 3 | 31 | 4.400021 | 0.08751583 | 3.225653 | 0 | 13.67841 | 0
2018-02-02 00:23 | 331829.7 | 5280.0018 | 3 | 31 | 4.400012 | 0.08262253 | 3.228509 | 0 | 13.69098 | 0
2018-02-02 00:23 | 331837.9 | 5288.2048 | 3 | 31 | 4.399967 | 0.08149529 | 3.228697 | 0 | 13.69181 | 0
2018-02-02 00:25 | 331957.9 | 120.0008 | 4 | 31 | 4.392366 | 0 | 3.228697 | 0 | 13.69181 | 0
2018-02-02 00:27 | 332077.9 | 240.0017 | 4 | 31 | 4.391546 | 0 | 3.228697 | 0 | 13.69181 | 0
2018-02-02 00:28 | 332137.9 | 300.0022 | 4 | 31 | 4.391167 | 0 | 3.228697 | 0 | 13.69181 | 0
2018-02-02 00:30 | 332258 | 120.0002 | 5 | 31 | 4.092288 | -3.26006 | 3.228697 | 0.1086591 | 13.69181 | 0.4484876
2018-02-02 00:32 | 332378 | 240.0002 | 5 | 31 | 4.054306 | -3.260042 | 3.228697 | 0.2173107 | 13.69181 | 0.8910522
2018-02-02 00:34 | 332498 | 360.001 | 5 | 31 | 4.013659 | -3.259995 | 3.228697 | 0.325982 | 13.69181 | 1.329474
2018-02-02 00:36 | 332618 | 480.0002 | 5 | 31 | 3.971433 | -3.260012 | 3.228697 | 0.4346412 | 13.69181 | 1.763265
2018-02-02 00:38 | 332738 | 600.0011 | 5 | 31 | 3.931808 | -3.260005 | 3.228697 | 0.5433028 | 13.69181 | 2.192639
2018-02-02 00:40 | 332858 | 720.0001 | 5 | 31 | 3.894484 | -3.260003 | 3.228697 | 0.6519635 | 13.69181 | 2.617804
2018-02-02 00:42 | 332978 | 840.0003 | 5 | 31 | 3.857879 | -3.26001 | 3.228697 | 0.760626 | 13.69181 | 3.039011
2018-02-02 00:44 | 333098 | 960.0009 | 5 | 31 | 3.819291 | -3.260019 | 3.228697 | 0.8692853 | 13.69181 | 3.456112
2018-02-02 00:46 | 333218 | 1080.0017 | 5 | 31 | 3.783007 | -3.260012 | 3.228697 | 0.977951 | 13.69181 | 3.869145
2018-02-02 00:48 | 333338 | 1200.0001 | 5 | 31 | 3.748978 | -3.259946 | 3.228697 | 1.086609 | 13.69181 | 4.278325
2018-02-02 00:50 | 333458 | 1320.0009 | 5 | 31 | 3.719203 | -3.260013 | 3.228697 | 1.195273 | 13.69181 | 4.684069
2018-02-02 00:52 | 333578 | 1440.0012 | 5 | 31 | 3.689404 | -3.260015 | 3.228697 | 1.303932 | 13.69181 | 5.086589
2018-02-02 00:54 | 333698 | 1560.0001 | 5 | 31 | 3.660174 | -3.260054 | 3.228697 | 1.412591 | 13.69181 | 5.485846
2018-02-02 00:56 | 333818 | 1680.0002 | 5 | 31 | 3.634746 | -3.260033 | 3.228697 | 1.521247 | 13.69181 | 5.88214
2018-02-02 00:58 | 333938 | 1800.0009 | 5 | 31 | 3.612295 | -3.260006 | 3.228697 | 1.629913 | 13.69181 | 6.27585
2018-02-02 01:00 | 334058 | 1920.0018 | 5 | 31 | 3.591426 | -3.26006 | 3.228697 | 1.738576 | 13.69181 | 6.667239
2018-02-02 01:02 | 334178 | 2040.0002 | 5 | 31 | 3.569511 | -3.26008 | 3.228697 | 1.847241 | 13.69181 | 7.056315
2018-02-02 01:04 | 334298 | 2160.001 | 5 | 31 | 3.550396 | -3.26 | 3.228697 | 1.955905 | 13.69181 | 7.443125
2018-02-02 01:06 | 334418 | 2280.0001 | 5 | 31 | 3.53375 | -3.260092 | 3.228697 | 2.06456 | 13.69181 | 7.827973
2018-02-02 01:08 | 334538 | 2400.0019 | 5 | 31 | 3.519858 | -3.260087 | 3.228697 | 2.17323 | 13.69181 | 8.21123
2018-02-02 01:10 | 334658 | 2520.0003 | 5 | 31 | 3.504786 | -3.260049 | 3.228697 | 2.281891 | 13.69181 | 8.592908
2018-02-02 01:12 | 334778 | 2640.001 | 5 | 31 | 3.488245 | -3.260067 | 3.228697 | 2.390554 | 13.69181 | 8.972832
2018-02-02 01:14 | 334898 | 2760.0017 | 5 | 31 | 3.473175 | -3.260051 | 3.228697 | 2.499215 | 13.69181 | 9.351045
2018-02-02 01:16 | 335018 | 2880.0001 | 5 | 31 | 3.457963 | -3.260135 | 3.228697 | 2.607873 | 13.69181 | 9.727592
2018-02-02 01:18 | 335138 | 3000.0009 | 5 | 31 | 3.439754 | -3.260105 | 3.228697 | 2.716544 | 13.69181 | 10.10245
2018-02-02 01:20 | 335258 | 3120.001 | 5 | 31 | 3.411322 | -3.260031 | 3.228697 | 2.825214 | 13.69181 | 10.47481
2018-02-02 01:22 | 335378 | 3240.0001 | 5 | 31 | 3.372217 | -3.260013 | 3.228697 | 2.933882 | 13.69181 | 10.84352
2018-02-02 01:24 | 335498 | 3360.0002 | 5 | 31 | 3.310398 | -3.260046 | 3.228697 | 3.042537 | 13.69181 | 11.20687
2018-02-02 01:26 | 335618 | 3480.0002 | 5 | 31 | 3.195617 | -3.26008 | 3.228697 | 3.151207 | 13.69181 | 11.5612
2018-02-02 01:28 | 335702.1 | 3564.0663 | 5 | 31 | 2.999988 | -3.260071 | 3.228697 | 3.227341 | 13.69181 | 11.79828
2018-02-02 01:30 | 335822.1 | 120.0009 | 6 | 31 | 3.466161 | 0 | 3.228697 | 3.227341 | 13.69181 | 11.79828
2018-02-02 01:32 | 335942.1 | 240.0008 | 6 | 31 | 3.486224 | 0 | 3.228697 | 3.227341 | 13.69181 | 11.79828
2018-02-02 01:33 | 336002.1 | 300.0023 | 6 | 31 | 3.490375 | 0 | 3.228697 | 3.227341 | 13.69181 | 11.79828
2018-02-02 01:33 | 336002.1 | 0.0025 | 7 | 32 | 3.490409 | 0 | 0 | 0 | 0 | 0
2018-02-02 01:35 | 336122.2 | 120.0002 | 2 | 32 | 4.03898 | 4.889941 | 0.1624026 | 0 | 0.6432555 | 0
2018-02-02 01:37 | 336242.2 | 240.001 | 2 | 32 | 4.07724 | 4.890124 | 0.325406 | 0 | 1.304573 | 0
2018-02-02 01:39 | 336362.2 | 360.0002 | 2 | 32 | 4.115872 | 4.890143 | 0.4884058 | 0 | 1.972449 | 0
2018-02-02 01:41 | 336482.2 | 480.0001 | 2 | 32 | 4.14337 | 4.890155 | 0.6513936 | 0 | 2.645632 | 0
2018-02-02 01:43 | 336602.2 | 600.0009 | 2 | 32 | 4.166844 | 4.890161 | 0.8143829 | 0 | 3.322886 | 0
2018-02-02 01:45 | 336722.2 | 720.0002 | 2 | 32 | 4.190476 | 4.890141 | 0.9774101 | 0 | 4.004048 | 0
2018-02-02 01:47 | 336842.2 | 840.001 | 2 | 32 | 4.200277 | 4.594146 | 1.13714 | 0 | 4.674664 | 0
2018-02-02 01:49 | 336962.2 | 960.0009 | 2 | 32 | 4.200269 | 4.205012 | 1.28354 | 0 | 5.289582 | 0
2018-02-02 01:51 | 337082.2 | 1080.0002 | 2 | 32 | 4.200252 | 3.874663 | 1.418087 | 0 | 5.854715 | 0
2018-02-02 01:53 | 337202.2 | 1200.0001 | 2 | 32 | 4.200182 | 3.589047 | 1.542351 | 0 | 6.376658 | 0
2018-02-02 01:55 | 337322.2 | 1320.001 | 2 | 32 | 4.200257 | 3.305203 | 1.657311 | 0 | 6.859516 | 0
2018-02-02 01:55 | 337340 | 1337.8232 | 2 | 32 | 4.200274 | 3.25998 | 1.673568 | 0 | 6.927801 | 0
2018-02-02 01:57 | 337460 | 120.0008 | 3 | 32 | 4.223061 | 3.260133 | 1.781842 | 0 | 7.383694 | 0
2018-02-02 01:59 | 337580 | 240.0009 | 3 | 32 | 4.249351 | 3.259818 | 1.890504 | 0 | 7.843988 | 0
2018-02-02 02:01 | 337700 | 360.0009 | 3 | 32 | 4.277647 | 3.260228 | 1.999173 | 0 | 8.307288 | 0
2018-02-02 02:03 | 337820 | 480.001 | 3 | 32 | 4.307635 | 3.26018 | 2.107837 | 0 | 8.773698 | 0
2018-02-02 02:05 | 337940 | 600.0003 | 3 | 32 | 4.343063 | 3.259953 | 2.216488 | 0 | 9.243589 | 0
2018-02-02 02:07 | 338060 | 720.0009 | 3 | 32 | 4.381742 | 3.260093 | 2.325151 | 0 | 9.717614 | 0
2018-02-02 02:09 | 338180 | 840.0002 | 3 | 32 | 4.400268 | 2.969628 | 2.431035 | 0 | 10.18306 | 0
2018-02-02 02:11 | 338300 | 960.0009 | 3 | 32 | 4.400265 | 2.585752 | 2.523359 | 0 | 10.58931 | 0
2018-02-02 02:13 | 338420 | 1080.0009 | 3 | 32 | 4.40027 | 2.245053 | 2.603777 | 0 | 10.94317 | 0
2018-02-02 02:15 | 338540 | 1200.0001 | 3 | 32 | 4.400236 | 1.93311 | 2.673256 | 0 | 11.24889 | 0
2018-02-02 02:17 | 338660 | 1320.0002 | 3 | 32 | 4.400214 | 1.68621 | 2.733436 | 0 | 11.5137 | 0
2018-02-02 02:19 | 338780 | 1440.0003 | 3 | 32 | 4.400198 | 1.482171 | 2.786141 | 0 | 11.74562 | 0
2018-02-02 02:21 | 338900 | 1560.0009 | 3 | 32 | 4.400202 | 1.310078 | 2.832665 | 0 | 11.95033 | 0
2018-02-02 02:23 | 339020 | 1680.0001 | 3 | 32 | 4.400214 | 1.14735 | 2.87362 | 0 | 12.13054 | 0
2018-02-02 02:25 | 339140 | 1800.0001 | 3 | 32 | 4.400206 | 1.008758 | 2.909444 | 0 | 12.28818 | 0
2018-02-02 02:27 | 339260 | 1920.0009 | 3 | 32 | 4.400221 | 0.8975916 | 2.941147 | 0 | 12.42768 | 0
2018-02-02 02:29 | 339380 | 2040.0009 | 3 | 32 | 4.400142 | 0.804492 | 2.969471 | 0 | 12.5523 | 0
2018-02-02 02:31 | 339500 | 2160.001 | 3 | 32 | 4.400185 | 0.7208557 | 2.994901 | 0 | 12.66421 | 0
2018-02-02 02:33 | 339620 | 2280.0009 | 3 | 32 | 4.400202 | 0.6394014 | 3.01753 | 0 | 12.76378 | 0
2018-02-02 02:35 | 339740 | 2400.0001 | 3 | 32 | 4.400163 | 0.5745564 | 3.037727 | 0 | 12.85264 | 0
2018-02-02 02:37 | 339860 | 2520.0003 | 3 | 32 | 4.400197 | 0.5213184 | 3.055953 | 0 | 12.93284 | 0
2018-02-02 02:39 | 339980 | 2640.0001 | 3 | 32 | 4.400168 | 0.4748564 | 3.07255 | 0 | 13.00587 | 0
2018-02-02 02:41 | 340100 | 2760.0009 | 3 | 32 | 4.400155 | 0.4278879 | 3.087616 | 0 | 13.07216 | 0
2018-02-02 02:43 | 340220 | 2880.0001 | 3 | 32 | 4.400155 | 0.3866243 | 3.101166 | 0 | 13.13179 | 0
2018-02-02 02:45 | 340340 | 3000.0001 | 3 | 32 | 4.400186 | 0.3543987 | 3.1135 | 0 | 13.18606 | 0
2018-02-02 02:47 | 340460 | 3120.0002 | 3 | 32 | 4.400173 | 0.3273678 | 3.124822 | 0 | 13.23588 | 0
2018-02-02 02:49 | 340580 | 3240.0009 | 3 | 32 | 4.400125 | 0.2998648 | 3.135277 | 0 | 13.28188 | 0
2018-02-02 02:51 | 340700 | 3360.0009 | 3 | 32 | 4.4002 | 0.2730007 | 3.144805 | 0 | 13.32381 | 0
2018-02-02 02:53 | 340820 | 3480.0001 | 3 | 32 | 4.400148 | 0.2504196 | 3.153501 | 0 | 13.36207 | 0
2018-02-02 02:55 | 340940 | 3600.0009 | 3 | 32 | 4.400133 | 0.2318115 | 3.161521 | 0 | 13.39736 | 0
2018-02-02 02:57 | 341060 | 3720.0001 | 3 | 32 | 4.400107 | 0.2156458 | 3.168986 | 0 | 13.4302 | 0
2018-02-02 02:59 | 341180 | 3840.0011 | 3 | 32 | 4.400118 | 0.1979198 | 3.175895 | 0 | 13.46061 | 0
2018-02-02 03:01 | 341300 | 3960.0001 | 3 | 32 | 4.400136 | 0.1821976 | 3.182211 | 0 | 13.4884 | 0
2018-02-02 03:03 | 341420 | 4080.0009 | 3 | 32 | 4.400105 | 0.1690607 | 3.188051 | 0 | 13.51409 | 0
2018-02-02 03:05 | 341540 | 4200.0009 | 3 | 32 | 4.400075 | 0.1580839 | 3.193495 | 0 | 13.53805 | 0
2018-02-02 03:07 | 341660 | 4320.0009 | 3 | 32 | 4.400118 | 0.1474686 | 3.198601 | 0 | 13.56051 | 0
2018-02-02 03:09 | 341780 | 4440.0002 | 3 | 32 | 4.400102 | 0.1346064 | 3.203303 | 0 | 13.5812 | 0
2018-02-02 03:11 | 341900 | 4560.0009 | 3 | 32 | 4.40008 | 0.1249161 | 3.207631 | 0 | 13.60025 | 0
2018-02-02 03:13 | 342020 | 4680.0002 | 3 | 32 | 4.400083 | 0.1172009 | 3.211668 | 0 | 13.61801 | 0
2018-02-02 03:15 | 342140 | 4800.0002 | 3 | 32 | 4.400096 | 0.110117 | 3.215465 | 0 | 13.63472 | 0
2018-02-02 03:17 | 342260 | 4920.0001 | 3 | 32 | 4.400155 | 0.1028318 | 3.219018 | 0 | 13.65035 | 0
2018-02-02 03:19 | 342380 | 5040.001 | 3 | 32 | 4.400051 | 0.09356785 | 3.222269 | 0 | 13.66466 | 0
2018-02-02 03:21 | 342500 | 5160.0009 | 3 | 32 | 4.400098 | 0.08869076 | 3.225296 | 0 | 13.67798 | 0
2018-02-02 03:23 | 342620 | 5280.0002 | 3 | 32 | 4.400047 | 0.08298206 | 3.228153 | 0 | 13.69055 | 0
2018-02-02 03:24 | 342662 | 5321.9183 | 3 | 32 | 4.400068 | 0.0814867 | 3.229109 | 0 | 13.69475 | 0
2018-02-02 03:26 | 342782 | 120.0007 | 4 | 32 | 4.392472 | 0 | 3.22911 | 0 | 13.69476 | 0
2018-02-02 03:28 | 342902 | 240 | 4 | 32 | 4.391644 | 0 | 3.22911 | 0 | 13.69476 | 0
2018-02-02 03:29 | 342962 | 300.0021 | 4 | 32 | 4.391296 | 0 | 3.22911 | 0 | 13.69476 | 0
2018-02-02 03:31 | 343082.1 | 120.001 | 5 | 32 | 4.092452 | -3.259988 | 3.22911 | 0.1086507 | 13.69476 | 0.448471
2018-02-02 03:33 | 343202.1 | 240.001 | 5 | 32 | 4.054517 | -3.259998 | 3.22911 | 0.2173218 | 13.69476 | 0.8911277
2018-02-02 03:35 | 343322.1 | 360.0002 | 5 | 32 | 4.014265 | -3.2601 | 3.22911 | 0.3259794 | 13.69476 | 1.329537
2018-02-02 03:37 | 343442.1 | 480.0011 | 5 | 32 | 3.971902 | -3.260067 | 3.22911 | 0.4346519 | 13.69476 | 1.763455
2018-02-02 03:39 | 343562.1 | 600.0002 | 5 | 32 | 3.932253 | -3.260076 | 3.22911 | 0.5433099 | 13.69476 | 2.192863
2018-02-02 03:41 | 343682.1 | 720.001 | 5 | 32 | 3.894592 | -3.260072 | 3.22911 | 0.6519809 | 13.69476 | 2.618104
2018-02-02 03:43 | 343802.1 | 840.0011 | 5 | 32 | 3.858109 | -3.260072 | 3.22911 | 0.7606421 | 13.69476 | 3.039328
2018-02-02 03:45 | 343922.1 | 960.0003 | 5 | 32 | 3.819738 | -3.260087 | 3.22911 | 0.8693029 | 13.69476 | 3.456484
2018-02-02 03:47 | 344042.1 | 1080.0019 | 5 | 32 | 3.783239 | -3.260078 | 3.22911 | 0.9779769 | 13.69476 | 3.869582
2018-02-02 03:49 | 344162.1 | 1200.0003 | 5 | 32 | 3.749204 | -3.260056 | 3.22911 | 1.086639 | 13.69476 | 4.278805
2018-02-02 03:51 | 344282.1 | 1320.0011 | 5 | 32 | 3.719403 | -3.2601 | 3.22911 | 1.195298 | 13.69476 | 4.684542
2018-02-02 03:53 | 344402.1 | 1440.001 | 5 | 32 | 3.689863 | -3.260106 | 3.22911 | 1.303973 | 13.69476 | 5.087157
2018-02-02 03:55 | 344522.1 | 1560.0002 | 5 | 32 | 3.660543 | -3.260159 | 3.22911 | 1.412636 | 13.69476 | 5.486477
2018-02-02 03:57 | 344642.1 | 1680.0011 | 5 | 32 | 3.635023 | -3.260042 | 3.22911 | 1.521292 | 13.69476 | 5.882805
2018-02-02 03:59 | 344762.1 | 1800.0002 | 5 | 32 | 3.61239 | -3.260153 | 3.22911 | 1.629951 | 13.69476 | 6.276515
2018-02-02 04:01 | 344882.1 | 1920.0019 | 5 | 32 | 3.591708 | -3.260026 | 3.22911 | 1.738629 | 13.69476 | 6.66798
2018-02-02 04:03 | 345002.1 | 2040.0011 | 5 | 32 | 3.570043 | -3.260083 | 3.22911 | 1.847289 | 13.69476 | 7.057094
2018-02-02 04:05 | 345122.1 | 2160.001 | 5 | 32 | 3.550668 | -3.260065 | 3.22911 | 1.955965 | 13.69476 | 7.443987
2018-02-02 04:07 | 345242.1 | 2280.0012 | 5 | 32 | 3.534029 | -3.260076 | 3.22911 | 2.064627 | 13.69476 | 7.828891
2018-02-02 04:09 | 345362.1 | 2400.001 | 5 | 32 | 3.520099 | -3.260087 | 3.22911 | 2.173285 | 13.69476 | 8.212122
2018-02-02 04:11 | 345482.1 | 2520.0004 | 5 | 32 | 3.50528 | -3.260047 | 3.22911 | 2.28196 | 13.69476 | 8.593887
2018-02-02 04:13 | 345602.1 | 2640.001 | 5 | 32 | 3.488645 | -3.260074 | 3.22911 | 2.390623 | 13.69476 | 8.973866
2018-02-02 04:15 | 345722.1 | 2760.002 | 5 | 32 | 3.473511 | -3.260003 | 3.22911 | 2.499284 | 13.69476 | 9.352123
2018-02-02 04:17 | 345842.1 | 2880.0002 | 5 | 32 | 3.458087 | -3.260031 | 3.22911 | 2.607941 | 13.69476 | 9.728697
2018-02-02 04:19 | 345962.1 | 3000.0011 | 5 | 32 | 3.439884 | -3.26 | 3.22911 | 2.716614 | 13.69476 | 10.10357
2018-02-02 04:21 | 346082.1 | 3120.0003 | 5 | 32 | 3.411928 | -3.260017 | 3.22911 | 2.825272 | 13.69476 | 10.47595
2018-02-02 04:23 | 346202.1 | 3240.0012 | 5 | 32 | 3.372002 | -3.260064 | 3.22911 | 2.93394 | 13.69476 | 10.84467
2018-02-02 04:25 | 346322.1 | 3360.0003 | 5 | 32 | 3.309964 | -3.260039 | 3.22911 | 3.042598 | 13.69476 | 11.20799
2018-02-02 04:27 | 346442.1 | 3480.0011 | 5 | 32 | 3.194618 | -3.260036 | 3.22911 | 3.15126 | 13.69476 | 11.56218
2018-02-02 04:28 | 346525.8 | 3563.7136 | 5 | 32 | 2.999998 | -3.259998 | 3.22911 | 3.227064 | 13.69476 | 11.79819
2018-02-02 04:30 | 346645.9 | 120.0008 | 6 | 32 | 3.466033 | 0 | 3.22911 | 3.227064 | 13.69476 | 11.79819
2018-02-02 04:32 | 346765.9 | 240.0001 | 6 | 32 | 3.486057 | 0 | 3.22911 | 3.227064 | 13.69476 | 11.79819
2018-02-02 04:33 | 346825.9 | 300.0023 | 6 | 32 | 3.490182 | 0 | 3.22911 | 3.227064 | 13.69476 | 11.79819
2018-02-02 04:33 | 346825.9 | 0.0025 | 7 | 33 | 3.490331 | 0 | 0 | 0 | 0 | 0
2018-02-02 04:35 | 346945.9 | 120.0002 | 2 | 33 | 4.039431 | 4.890119 | 0.1623964 | 0 | 0.6432948 | 0
2018-02-02 04:37 | 347065.9 | 240.0009 | 2 | 33 | 4.077148 | 4.890121 | 0.3253969 | 0 | 1.304633 | 0
2018-02-02 04:39 | 347185.9 | 360.001 | 2 | 33 | 4.115399 | 4.889915 | 0.488395 | 0 | 1.97242 | 0
2018-02-02 04:41 | 347305.9 | 480.0003 | 2 | 33 | 4.143265 | 4.890107 | 0.6513951 | 0 | 2.64562 | 0
2018-02-02 04:43 | 347425.9 | 600.0002 | 2 | 33 | 4.166909 | 4.890061 | 0.8143898 | 0 | 3.322894 | 0
2018-02-02 04:45 | 347545.9 | 720.0011 | 2 | 33 | 4.190472 | 4.89017 | 0.9773796 | 0 | 4.003926 | 0
2018-02-02 04:47 | 347665.9 | 840.001 | 2 | 33 | 4.200274 | 4.599227 | 1.137219 | 0 | 4.674999 | 0
2018-02-02 04:49 | 347785.9 | 960.0003 | 2 | 33 | 4.200312 | 4.204999 | 1.283684 | 0 | 5.290192 | 0
2018-02-02 04:51 | 347905.9 | 1080.0002 | 2 | 33 | 4.200255 | 3.8753 | 1.418235 | 0 | 5.855343 | 0
2018-02-02 04:53 | 348025.9 | 1200.0011 | 2 | 33 | 4.200221 | 3.587295 | 1.542444 | 0 | 6.377052 | 0
2018-02-02 04:55 | 348145.9 | 1320.0011 | 2 | 33 | 4.200257 | 3.304305 | 1.657361 | 0 | 6.859732 | 0
2018-02-02 04:56 | 348164.3 | 1338.336 | 2 | 33 | 4.200286 | 3.259997 | 1.674076 | 0 | 6.929938 | 0
2018-02-02 04:58 | 348284.3 | 120.0002 | 3 | 33 | 4.222885 | 3.259868 | 1.782347 | 7.75e-10 | 7.3858 | 3.149e-09
2018-02-02 05:00 | 348404.3 | 240.0003 | 3 | 33 | 4.249519 | 3.260087 | 1.891009 | 7.75e-10 | 7.846101 | 3.149e-09
2018-02-02 05:02 | 348524.3 | 360.0003 | 3 | 33 | 4.278181 | 3.259898 | 1.999669 | 7.75e-10 | 8.309398 | 3.149e-09
2018-02-02 05:04 | 348644.3 | 480.0002 | 3 | 33 | 4.308255 | 3.259797 | 2.108315 | 7.75e-10 | 8.775803 | 3.149e-09
2018-02-02 05:06 | 348764.3 | 600.0009 | 3 | 33 | 4.343387 | 3.259852 | 2.216986 | 7.75e-10 | 9.24583 | 3.149e-09
2018-02-02 05:08 | 348884.3 | 720.001 | 3 | 33 | 4.382635 | 3.260205 | 2.325646 | 7.75e-10 | 9.719913 | 3.149e-09
2018-02-02 05:10 | 349004.3 | 840.0001 | 3 | 33 | 4.400286 | 2.9582 | 2.431246 | 7.75e-10 | 10.18416 | 3.149e-09
2018-02-02 05:12 | 349124.3 | 960.0018 | 3 | 33 | 4.400229 | 2.575715 | 2.523212 | 7.75e-10 | 10.58883 | 3.149e-09
2018-02-02 05:14 | 349244.3 | 1080.0001 | 3 | 33 | 4.400304 | 2.240384 | 2.603375 | 7.75e-10 | 10.94157 | 3.149e-09
2018-02-02 05:16 | 349364.3 | 1200.0011 | 3 | 33 | 4.40027 | 1.929304 | 2.672726 | 7.75e-10 | 11.24673 | 3.149e-09
2018-02-02 05:18 | 349484.3 | 1320.0001 | 3 | 33 | 4.400257 | 1.681241 | 2.732748 | 7.75e-10 | 11.51084 | 3.149e-09
2018-02-02 05:20 | 349604.3 | 1440.001 | 3 | 33 | 4.400246 | 1.476622 | 2.785252 | 7.75e-10 | 11.74187 | 3.149e-09
2018-02-02 05:22 | 349724.3 | 1560.001 | 3 | 33 | 4.400203 | 1.306074 | 2.8316 | 7.75e-10 | 11.94581 | 3.149e-09
2018-02-02 05:24 | 349844.3 | 1680.0009 | 3 | 33 | 4.400207 | 1.145816 | 2.872466 | 7.75e-10 | 12.12563 | 3.149e-09
2018-02-02 05:26 | 349964.3 | 1800.0009 | 3 | 33 | 4.400218 | 1.007374 | 2.908253 | 7.75e-10 | 12.2831 | 3.149e-09
2018-02-02 05:28 | 350084.3 | 1920.0009 | 3 | 33 | 4.400184 | 0.8959246 | 2.939921 | 7.75e-10 | 12.42245 | 3.149e-09
2018-02-02 05:30 | 350204.3 | 2040.001 | 3 | 33 | 4.400187 | 0.8042593 | 2.968194 | 7.75e-10 | 12.54686 | 3.149e-09
2018-02-02 05:32 | 350324.3 | 2160.0001 | 3 | 33 | 4.400174 | 0.7204437 | 2.993598 | 7.75e-10 | 12.65864 | 3.149e-09
2018-02-02 05:34 | 350444.3 | 2280.0002 | 3 | 33 | 4.400203 | 0.6392679 | 3.016239 | 7.75e-10 | 12.75826 | 3.149e-09
2018-02-02 05:36 | 350564.3 | 2400.0001 | 3 | 33 | 4.400181 | 0.5745859 | 3.036423 | 7.75e-10 | 12.84708 | 3.149e-09
2018-02-02 05:38 | 350684.3 | 2520.0009 | 3 | 33 | 4.400155 | 0.5196104 | 3.054638 | 7.75e-10 | 12.92722 | 3.149e-09
2018-02-02 05:40 | 350804.3 | 2640.0002 | 3 | 33 | 4.400174 | 0.475193 | 3.071223 | 7.75e-10 | 13.0002 | 3.149e-09
2018-02-02 05:42 | 350924.3 | 2760.0012 | 3 | 33 | 4.400208 | 0.4299965 | 3.086308 | 7.75e-10 | 13.06658 | 3.149e-09
2018-02-02 05:44 | 351044.3 | 2880.001 | 3 | 33 | 4.400187 | 0.3877535 | 3.099875 | 7.75e-10 | 13.12628 | 3.149e-09
2018-02-02 05:46 | 351164.3 | 3000.0001 | 3 | 33 | 4.400138 | 0.3539219 | 3.11221 | 7.75e-10 | 13.18055 | 3.149e-09
2018-02-02 05:48 | 351284.3 | 3120.0001 | 3 | 33 | 4.400122 | 0.3264055 | 3.123527 | 7.75e-10 | 13.23035 | 3.149e-09
2018-02-02 05:50 | 351404.3 | 3240.0009 | 3 | 33 | 4.400152 | 0.3005495 | 3.133975 | 7.75e-10 | 13.27632 | 3.149e-09
2018-02-02 05:52 | 351524.3 | 3360.0001 | 3 | 33 | 4.400167 | 0.2724476 | 3.143517 | 7.75e-10 | 13.31831 | 3.149e-09
2018-02-02 05:54 | 351644.3 | 3480.0009 | 3 | 33 | 4.400072 | 0.2493773 | 3.152209 | 7.75e-10 | 13.35655 | 3.149e-09
2018-02-02 05:56 | 351764.3 | 3600.001 | 3 | 33 | 4.400095 | 0.2311449 | 3.160226 | 7.75e-10 | 13.39183 | 3.149e-09
2018-02-02 05:58 | 351884.3 | 3720.0001 | 3 | 33 | 4.400111 | 0.2156391 | 3.167691 | 7.75e-10 | 13.42467 | 3.149e-09
2018-02-02 06:00 | 352004.3 | 3840.0001 | 3 | 33 | 4.400113 | 0.1987343 | 3.174614 | 7.75e-10 | 13.45514 | 3.149e-09
2018-02-02 06:02 | 352124.3 | 3960.001 | 3 | 33 | 4.400077 | 0.1815653 | 3.180948 | 7.75e-10 | 13.48301 | 3.149e-09
2018-02-02 06:04 | 352244.3 | 4080.001 | 3 | 33 | 4.400129 | 0.1696396 | 3.186796 | 7.75e-10 | 13.50874 | 3.149e-09
2018-02-02 06:06 | 352364.3 | 4200.0001 | 3 | 33 | 4.400115 | 0.1587973 | 3.192247 | 7.75e-10 | 13.53272 | 3.149e-09
2018-02-02 06:08 | 352484.3 | 4320.0009 | 3 | 33 | 4.400127 | 0.1481829 | 3.19736 | 7.75e-10 | 13.55522 | 3.149e-09
2018-02-02 06:10 | 352604.3 | 4440.0002 | 3 | 33 | 4.400113 | 0.1358242 | 3.20209 | 7.75e-10 | 13.57604 | 3.149e-09
2018-02-02 06:12 | 352724.3 | 4560.0002 | 3 | 33 | 4.40014 | 0.1267195 | 3.206434 | 7.75e-10 | 13.59515 | 3.149e-09
2018-02-02 06:14 | 352844.3 | 4680.0001 | 3 | 33 | 4.40009 | 0.1171637 | 3.210483 | 7.75e-10 | 13.61297 | 3.149e-09
2018-02-02 06:16 | 352964.3 | 4800.0002 | 3 | 33 | 4.400112 | 0.1111784 | 3.214284 | 7.75e-10 | 13.62969 | 3.149e-09
2018-02-02 06:18 | 353084.3 | 4920.0001 | 3 | 33 | 4.400086 | 0.1024303 | 3.217845 | 7.75e-10 | 13.64536 | 3.149e-09
2018-02-02 06:20 | 353204.3 | 5040.0001 | 3 | 33 | 4.40009 | 0.0946846 | 3.221124 | 7.75e-10 | 13.65979 | 3.149e-09
2018-02-02 06:22 | 353324.3 | 5160.0009 | 3 | 33 | 4.400083 | 0.08825779 | 3.224162 | 7.75e-10 | 13.67315 | 3.149e-09
2018-02-02 06:24 | 353444.3 | 5280.0002 | 3 | 33 | 4.400088 | 0.08364296 | 3.227008 | 7.75e-10 | 13.68568 | 3.149e-09
2018-02-02 06:24 | 353496.3 | 5331.9663 | 3 | 33 | 4.400103 | 0.08149147 | 3.228203 | 7.75e-10 | 13.69093 | 3.149e-09
2018-02-02 06:26 | 353616.2687 | 120 | 4 | 33 | 4.392529 | 0 | 3.228203 | 7.75e-10 | 13.69094 | 3.149e-09
2018-02-02 06:28 | 353736.2688 | 240.0001 | 4 | 33 | 4.391664 | 0 | 3.228203 | 7.75e-10 | 13.69094 | 3.149e-09
2018-02-02 06:29 | 353796.2717 | 300.003 | 4 | 33 | 4.391348 | 0 | 3.228203 | 7.75e-10 | 13.69094 | 3.149e-09
2018-02-02 06:31 | 353916.4 | 120.0002 | 5 | 33 | 4.091732 | -3.25998 | 3.228203 | 0.1086502 | 13.69094 | 0.4484045
2018-02-02 06:33 | 354036.4 | 240.0011 | 5 | 33 | 4.053981 | -3.259974 | 3.228203 | 0.2173157 | 13.69094 | 0.8909618
2018-02-02 06:35 | 354156.4 | 360.0002 | 5 | 33 | 4.013927 | -3.25996 | 3.228203 | 0.3259717 | 13.69094 | 1.329317
2018-02-02 06:37 | 354276.4 | 480.001 | 5 | 33 | 3.97156 | -3.259965 | 3.228203 | 0.4346425 | 13.69094 | 1.763189
2018-02-02 06:39 | 354396.4 | 600.0011 | 5 | 33 | 3.931872 | -3.259994 | 3.228203 | 0.5433072 | 13.69094 | 2.192583
2018-02-02 06:41 | 354516.4 | 720.0011 | 5 | 33 | 3.894197 | -3.260003 | 3.228203 | 0.6519682 | 13.69094 | 2.617744
2018-02-02 06:43 | 354636.4 | 840.0011 | 5 | 33 | 3.857997 | -3.260003 | 3.228203 | 0.7606329 | 13.69094 | 3.038953
2018-02-02 06:45 | 354756.4 | 960.0011 | 5 | 33 | 3.819528 | -3.25993 | 3.228203 | 0.8692954 | 13.69094 | 3.456105
2018-02-02 06:47 | 354876.4 | 1080.0011 | 5 | 33 | 3.78291 | -3.260046 | 3.228203 | 0.9779461 | 13.69094 | 3.869079
2018-02-02 06:49 | 354996.4 | 1200.001 | 5 | 33 | 3.748744 | -3.260003 | 3.228203 | 1.086608 | 13.69094 | 4.278261
2018-02-02 06:51 | 355116.4 | 1320.0011 | 5 | 33 | 3.718943 | -3.259996 | 3.228203 | 1.195267 | 13.69094 | 4.683942
2018-02-02 06:53 | 355236.4 | 1440.0011 | 5 | 33 | 3.689706 | -3.260005 | 3.228203 | 1.303936 | 13.69094 | 5.086491
2018-02-02 06:55 | 355356.4 | 1560.0003 | 5 | 33 | 3.660422 | -3.260019 | 3.228203 | 1.412607 | 13.69094 | 5.485832
2018-02-02 06:57 | 355476.4 | 1680.0002 | 5 | 33 | 3.634798 | -3.260019 | 3.228203 | 1.521263 | 13.69094 | 5.882141
2018-02-02 06:59 | 355596.4 | 1800.001 | 5 | 33 | 3.612054 | -3.26001 | 3.228203 | 1.629924 | 13.69094 | 6.275831
2018-02-02 07:01 | 355716.4 | 1920.0011 | 5 | 33 | 3.591424 | -3.259987 | 3.228203 | 1.738593 | 13.69094 | 6.667232
2018-02-02 07:03 | 355836.4 | 2040.0002 | 5 | 33 | 3.570008 | -3.259982 | 3.228203 | 1.847254 | 13.69094 | 7.056327
2018-02-02 07:05 | 355956.4 | 2160.0012 | 5 | 33 | 3.550332 | -3.260015 | 3.228203 | 1.955912 | 13.69094 | 7.443141
2018-02-02 07:07 | 356076.4 | 2280.001 | 5 | 33 | 3.533377 | -3.260044 | 3.228203 | 2.064579 | 13.69094 | 7.82801
2018-02-02 07:09 | 356196.4 | 2400.001 | 5 | 33 | 3.519483 | -3.259996 | 3.228203 | 2.173232 | 13.69094 | 8.211148
2018-02-02 07:11 | 356316.4 | 2520.0002 | 5 | 33 | 3.504792 | -3.260003 | 3.228203 | 2.281904 | 13.69094 | 8.592845
2018-02-02 07:13 | 356436.4 | 2640.0011 | 5 | 33 | 3.488236 | -3.259992 | 3.228203 | 2.390569 | 13.69094 | 8.972783
2018-02-02 07:15 | 356556.4 | 2760.0011 | 5 | 33 | 3.472982 | -3.259971 | 3.228203 | 2.499221 | 13.69094 | 9.350957
2018-02-02 07:17 | 356676.4 | 2880.0003 | 5 | 33 | 3.457445 | -3.259974 | 3.228203 | 2.607881 | 13.69094 | 9.727481
2018-02-02 07:19 | 356796.4 | 3000.0011 | 5 | 33 | 3.439209 | -3.259983 | 3.228203 | 2.716553 | 13.69094 | 10.10228
2018-02-02 07:21 | 356916.4 | 3120.0019 | 5 | 33 | 3.411077 | -3.259933 | 3.228203 | 2.825211 | 13.69094 | 10.47458
2018-02-02 07:23 | 357036.4 | 3240.0011 | 5 | 33 | 3.370882 | -3.259946 | 3.228203 | 2.933881 | 13.69094 | 10.8432
2018-02-02 07:25 | 357156.4 | 3360.0011 | 5 | 33 | 3.30835 | -3.259983 | 3.228203 | 3.042545 | 13.69094 | 11.2064
2018-02-02 07:27 | 357276.4 | 3480.0011 | 5 | 33 | 3.191588 | -3.259937 | 3.228203 | 3.151199 | 13.69094 | 11.56032
2018-02-02 07:29 | 357358.3 | 3561.9529 | 5 | 33 | 2.999992 | -3.259978 | 3.228203 | 3.225417 | 13.69094 | 11.79125
2018-02-02 07:31 | 357478.4 | 120.0008 | 6 | 33 | 3.465887 | 0 | 3.228203 | 3.225417 | 13.69094 | 11.79125
2018-02-02 07:33 | 357598.4 | 240.0015 | 6 | 33 | 3.485892 | 0 | 3.228203 | 3.225417 | 13.69094 | 11.79125
2018-02-02 07:34 | 357658.4 | 300.003 | 6 | 33 | 3.489994 | 0 | 3.228203 | 3.225417 | 13.69094 | 11.79125
2018-02-02 07:34 | 357658.4 | 0.0025 | 7 | 34 | 3.490173 | 0 | 0 | 0 | 0 | 0
2018-02-02 07:36 | 357778.5 | 120.0009 | 2 | 34 | 4.039509 | 4.890084 | 0.1624008 | 0 | 0.6432971 | 0
2018-02-02 07:38 | 357898.5 | 240.0009 | 2 | 34 | 4.077376 | 4.8901 | 0.3253953 | 0 | 1.304631 | 0
2018-02-02 07:40 | 358018.5 | 360.0002 | 2 | 34 | 4.115847 | 4.890101 | 0.4884039 | 0 | 1.972499 | 0
2018-02-02 07:42 | 358138.5 | 480.001 | 2 | 34 | 4.143647 | 4.890092 | 0.6513965 | 0 | 2.645734 | 0
2018-02-02 07:44 | 358258.5 | 600.001 | 2 | 34 | 4.167359 | 4.890126 | 0.8143953 | 0 | 3.323076 | 0
2018-02-02 07:46 | 358378.5 | 720.001 | 2 | 34 | 4.190839 | 4.890084 | 0.9773983 | 0 | 4.004232 | 0
2018-02-02 07:48 | 358498.5 | 840.0009 | 2 | 34 | 4.200283 | 4.597558 | 1.137132 | 0 | 4.674881 | 0
2018-02-02 07:50 | 358618.5 | 960.0003 | 2 | 34 | 4.200274 | 4.201299 | 1.283507 | 0 | 5.289699 | 0
2018-02-02 07:52 | 358738.5 | 1080.0009 | 2 | 34 | 4.200251 | 3.870156 | 1.417901 | 0 | 5.854186 | 0
2018-02-02 07:54 | 358858.5 | 1200.0002 | 2 | 34 | 4.200294 | 3.582711 | 1.541941 | 0 | 6.375188 | 0
2018-02-02 07:56 | 358978.5 | 1320.0002 | 2 | 34 | 4.200279 | 3.302863 | 1.656729 | 0 | 6.857327 | 0
2018-02-02 07:56 | 358995.5 | 1337.016 | 2 | 34 | 4.200244 | 3.259997 | 1.672233 | 0 | 6.922444 | 0
2018-02-02 07:58 | 359115.5 | 120.0001 | 3 | 34 | 4.222891 | 3.260163 | 1.780515 | 0 | 7.37835 | 0
2018-02-02 08:00 | 359235.5 | 240.001 | 3 | 34 | 4.249587 | 3.25983 | 1.889175 | 0 | 7.838646 | 0
2018-02-02 08:02 | 359355.5 | 360.001 | 3 | 34 | 4.278232 | 3.259919 | 1.997836 | 0 | 8.301952 | 0
2018-02-02 08:04 | 359475.5 | 480.0002 | 3 | 34 | 4.308061 | 3.260228 | 2.106491 | 0 | 8.768392 | 0
2018-02-02 08:06 | 359595.5 | 600.0003 | 3 | 34 | 4.342829 | 3.259835 | 2.215154 | 0 | 9.238346 | 0
2018-02-02 08:08 | 359715.5 | 720.0001 | 3 | 34 | 4.381998 | 3.25987 | 2.323805 | 0 | 9.712318 | 0
2018-02-02 08:10 | 359835.5 | 840.0002 | 3 | 34 | 4.40033 | 2.964822 | 2.429559 | 0 | 10.17721 | 0
2018-02-02 08:12 | 359955.5 | 960.001 | 3 | 34 | 4.400294 | 2.579789 | 2.521651 | 0 | 10.58243 | 0
2018-02-02 08:14 | 360075.5 | 1080.0003 | 3 | 34 | 4.40023 | 2.243224 | 2.60194 | 0 | 10.93573 | 0
2018-02-02 08:16 | 360195.5 | 1200.001 | 3 | 34 | 4.400206 | 1.931649 | 2.671415 | 0 | 11.24144 | 0
2018-02-02 08:18 | 360315.5 | 1320.001 | 3 | 34 | 4.400249 | 1.683885 | 2.731534 | 0 | 11.50598 | 0
2018-02-02 08:20 | 360435.5 | 1440.001 | 3 | 34 | 4.400206 | 1.47845 | 2.78414 | 0 | 11.73746 | 0
2018-02-02 08:22 | 360555.5 | 1560.001 | 3 | 34 | 4.400263 | 1.308788 | 2.830542 | 0 | 11.94164 | 0
2018-02-02 08:24 | 360675.5 | 1680.0018 | 3 | 34 | 4.400209 | 1.148451 | 2.871484 | 0 | 12.12179 | 0
2018-02-02 08:26 | 360795.5 | 1800.001 | 3 | 34 | 4.400185 | 1.007499 | 2.907321 | 0 | 12.27948 | 0
2018-02-02 08:28 | 360915.5 | 1920.001 | 3 | 34 | 4.400185 | 0.8954039 | 2.938993 | 0 | 12.41884 | 0
2018-02-02 08:30 | 361035.5 | 2040.0011 | 3 | 34 | 4.400219 | 0.8041677 | 2.967243 | 0 | 12.54315 | 0
2018-02-02 08:32 | 361155.5 | 2160.0002 | 3 | 34 | 4.400208 | 0.721653 | 2.992647 | 0 | 12.65493 | 0
2018-02-02 08:34 | 361275.5 | 2280.0011 | 3 | 34 | 4.400189 | 0.640276 | 3.01531 | 0 | 12.75465 | 0
2018-02-02 08:36 | 361395.5 | 2400.0001 | 3 | 34 | 4.400199 | 0.575675 | 3.035526 | 0 | 12.8436 | 0
2018-02-02 08:38 | 361515.5 | 2520.0018 | 3 | 34 | 4.400125 | 0.5195704 | 3.053761 | 0 | 12.92384 | 0
2018-02-02 08:40 | 361635.5 | 2640.001 | 3 | 34 | 4.400146 | 0.4752188 | 3.070343 | 0 | 12.9968 | 0
2018-02-02 08:42 | 361755.5 | 2760.001 | 3 | 34 | 4.400158 | 0.4300375 | 3.085434 | 0 | 13.06321 | 0
2018-02-02 08:44 | 361875.5 | 2880.0019 | 3 | 34 | 4.400117 | 0.3869562 | 3.099021 | 0 | 13.12299 | 0
2018-02-02 08:46 | 361995.5 | 3000.0009 | 3 | 34 | 4.400175 | 0.3542414 | 3.11137 | 0 | 13.17733 | 0
2018-02-02 08:48 | 362115.5 | 3120.001 | 3 | 34 | 4.400158 | 0.3273411 | 3.122689 | 0 | 13.22714 | 0
2018-02-02 08:50 | 362235.5 | 3240.0002 | 3 | 34 | 4.400136 | 0.3007269 | 3.133142 | 0 | 13.27313 | 0
2018-02-02 08:52 | 362355.5 | 3360.0009 | 3 | 34 | 4.400191 | 0.2737207 | 3.142695 | 0 | 13.31516 | 0
2018-02-02 08:54 | 362475.5 | 3480.001 | 3 | 34 | 4.400131 | 0.2501554 | 3.151392 | 0 | 13.35343 | 0
2018-02-02 08:56 | 362595.5 | 3600.0002 | 3 | 34 | 4.400065 | 0.2307663 | 3.159413 | 0 | 13.38873 | 0
2018-02-02 08:58 | 362715.5 | 3720.0008 | 3 | 34 | 4.400155 | 0.2165642 | 3.166874 | 0 | 13.42155 | 0
2018-02-02 09:00 | 362835.5 | 3840.001 | 3 | 34 | 4.400073 | 0.1980581 | 3.173801 | 0 | 13.45203 | 0
2018-02-02 09:02 | 362955.5 | 3960.001 | 3 | 34 | 4.400131 | 0.1824436 | 3.180134 | 0 | 13.4799 | 0
2018-02-02 09:04 | 363075.5 | 4080.001 | 3 | 34 | 4.400131 | 0.1694508 | 3.185986 | 0 | 13.50565 | 0
2018-02-02 09:06 | 363195.5 | 4200.0002 | 3 | 34 | 4.400126 | 0.1584425 | 3.191434 | 0 | 13.52962 | 0
2018-02-02 09:08 | 363315.5 | 4320.001 | 3 | 34 | 4.400114 | 0.1478453 | 3.196533 | 0 | 13.55206 | 0
2018-02-02 09:10 | 363435.5 | 4440.0009 | 3 | 34 | 4.400101 | 0.1348791 | 3.201251 | 0 | 13.57282 | 0
2018-02-02 09:12 | 363555.5 | 4560.0001 | 3 | 34 | 4.400131 | 0.1252718 | 3.205578 | 0 | 13.59186 | 0
2018-02-02 09:14 | 363675.5 | 4680.001 | 3 | 34 | 4.40001 | 0.115696 | 3.209604 | 0 | 13.60957 | 0
2018-02-02 09:16 | 363795.5 | 4800.001 | 3 | 34 | 4.400113 | 0.1109009 | 3.213397 | 0 | 13.62626 | 0
2018-02-02 09:18 | 363915.5 | 4920.0001 | 3 | 34 | 4.400071 | 0.1020756 | 3.216944 | 0 | 13.64187 | 0
2018-02-02 09:20 | 364035.5 | 5040.001 | 3 | 34 | 4.400077 | 0.09361076 | 3.22021 | 0 | 13.65624 | 0
2018-02-02 09:22 | 364155.5 | 5160.0001 | 3 | 34 | 4.400063 | 0.08749676 | 3.223238 | 0 | 13.66956 | 0
2018-02-02 09:24 | 364275.5 | 5280.0001 | 3 | 34 | 4.40005 | 0.08260059 | 3.226078 | 0 | 13.68206 | 0
2018-02-02 09:25 | 364315.4 | 5319.8927 | 3 | 34 | 4.400083 | 0.08148956 | 3.226989 | 0 | 13.68607 | 0
2018-02-02 09:27 | 364435.444 | 120.001 | 4 | 34 | 4.392487 | 0 | 3.226989 | 0 | 13.68607 | 0
2018-02-02 09:29 | 364555.4431 | 240.0001 | 4 | 34 | 4.391618 | 0 | 3.226989 | 0 | 13.68607 | 0
2018-02-02 09:30 | 364615.4446 | 300.0016 | 4 | 34 | 4.391314 | 0 | 3.226989 | 0 | 13.68607 | 0
2018-02-02 09:32 | 364735.5 | 120.0011 | 5 | 34 | 4.091468 | -3.260069 | 3.226989 | 0.1086549 | 13.68607 | 0.4483934
2018-02-02 09:34 | 364855.5 | 240.0002 | 5 | 34 | 4.053618 | -3.260023 | 3.226989 | 0.2173165 | 13.68607 | 0.8908846
2018-02-02 09:36 | 364975.5 | 360.001 | 5 | 34 | 4.014082 | -3.260097 | 3.226989 | 0.3259876 | 13.68607 | 1.329279
2018-02-02 09:38 | 365095.5 | 480.0003 | 5 | 34 | 3.971423 | -3.260003 | 3.226989 | 0.434645 | 13.68607 | 1.763107
2018-02-02 09:40 | 365215.5 | 600.0003 | 5 | 34 | 3.931665 | -3.260021 | 3.226989 | 0.5433053 | 13.68607 | 2.192465
2018-02-02 09:42 | 365335.5 | 720.0003 | 5 | 34 | 3.893871 | -3.260133 | 3.226989 | 0.6519812 | 13.68607 | 2.617664
2018-02-02 09:44 | 365455.5 | 840.001 | 5 | 34 | 3.857822 | -3.260085 | 3.226989 | 0.7606344 | 13.68607 | 3.038803
2018-02-02 09:46 | 365575.5 | 960.0002 | 5 | 34 | 3.819963 | -3.260088 | 3.226989 | 0.8693131 | 13.68607 | 3.456036
2018-02-02 09:48 | 365695.5 | 1080.0002 | 5 | 34 | 3.78267 | -3.260082 | 3.226989 | 0.9779686 | 13.68607 | 3.869031
2018-02-02 09:50 | 365815.5 | 1200.0011 | 5 | 34 | 3.7486 | -3.260124 | 3.226989 | 1.086635 | 13.68607 | 4.278203
2018-02-02 09:52 | 365935.5 | 1320.001 | 5 | 34 | 3.718656 | -3.260013 | 3.226989 | 1.195303 | 13.68607 | 4.683892
2018-02-02 09:54 | 366055.5 | 1440.0003 | 5 | 34 | 3.68973 | -3.260082 | 3.226989 | 1.303979 | 13.68607 | 5.08645
2018-02-02 09:56 | 366175.5 | 1560.001 | 5 | 34 | 3.660495 | -3.26011 | 3.226989 | 1.412639 | 13.68607 | 5.485771
2018-02-02 09:58 | 366295.5 | 1680.0009 | 5 | 34 | 3.634792 | -3.26016 | 3.226989 | 1.521306 | 13.68607 | 5.882124
2018-02-02 10:00 | 366415.5 | 1800.001 | 5 | 34 | 3.611861 | -3.260117 | 3.226989 | 1.629973 | 13.68607 | 6.275829
2018-02-02 10:02 | 366535.5 | 1920.0002 | 5 | 34 | 3.59149 | -3.260051 | 3.226989 | 1.738639 | 13.68607 | 6.667214
2018-02-02 10:04 | 366655.5 | 2040.0002 | 5 | 34 | 3.570238 | -3.260113 | 3.226989 | 1.847303 | 13.68607 | 7.056339
2018-02-02 10:06 | 366775.5 | 2160.0003 | 5 | 34 | 3.550579 | -3.260037 | 3.226989 | 1.955971 | 13.68607 | 7.443206
2018-02-02 10:08 | 366895.5 | 2280.001 | 5 | 34 | 3.533736 | -3.260098 | 3.226989 | 2.064631 | 13.68607 | 7.828075
2018-02-02 10:10 | 367015.5 | 2400.001 | 5 | 34 | 3.519663 | -3.260042 | 3.226989 | 2.173297 | 13.68607 | 8.211282
2018-02-02 10:12 | 367135.5 | 2520.001 | 5 | 34 | 3.505328 | -3.260154 | 3.226989 | 2.281962 | 13.68607 | 8.59298
2018-02-02 10:14 | 367255.5 | 2640.001 | 5 | 34 | 3.488393 | -3.260078 | 3.226989 | 2.39063 | 13.68607 | 8.972978
2018-02-02 10:16 | 367375.5 | 2760.0002 | 5 | 34 | 3.472957 | -3.260128 | 3.226989 | 2.499291 | 13.68607 | 9.351185
2018-02-02 10:18 | 367495.5 | 2880.0003 | 5 | 34 | 3.457188 | -3.26009 | 3.226989 | 2.607958 | 13.68607 | 9.727724
2018-02-02 10:20 | 367615.5 | 3000.0002 | 5 | 34 | 3.439298 | -3.260069 | 3.226989 | 2.71662 | 13.68607 | 10.10248
2018-02-02 10:22 | 367735.5 | 3120.0002 | 5 | 34 | 3.411979 | -3.260088 | 3.226989 | 2.825296 | 13.68607 | 10.4749
2018-02-02 10:24 | 367855.5 | 3240.0002 | 5 | 34 | 3.371177 | -3.260051 | 3.226989 | 2.933966 | 13.68607 | 10.84358
2018-02-02 10:26 | 367975.5 | 3360.0009 | 5 | 34 | 3.308664 | -3.260117 | 3.226989 | 3.042622 | 13.68607 | 11.20677
2018-02-02 10:28 | 368095.5 | 3480.0011 | 5 | 34 | 3.191476 | -3.260088 | 3.226989 | 3.151294 | 13.68607 | 11.56075
2018-02-02 10:29 | 368177.4 | 3561.8689 | 5 | 34 | 2.999987 | -3.260106 | 3.226989 | 3.225435 | 13.68607 | 11.79142
2018-02-02 10:31 | 368297.4 | 119.9999 | 6 | 34 | 3.465049 | 0 | 3.226989 | 3.225435 | 13.68607 | 11.79142
2018-02-02 10:33 | 368417.4 | 240.0009 | 6 | 34 | 3.484922 | 0 | 3.226989 | 3.225435 | 13.68607 | 11.79142
2018-02-02 10:34 | 368477.4 | 300.0023 | 6 | 34 | 3.488987 | 0 | 3.226989 | 3.225435 | 13.68607 | 11.79142
2018-02-02 10:34 | 368477.4 | 0.0025 | 7 | 35 | 3.488994 | 0 | 0 | 0 | 0 | 0
2018-02-02 10:36 | 368597.5 | 120.001 | 2 | 35 | 4.039943 | 4.889903 | 0.1623833 | 0 | 0.6431997 | 0
2018-02-02 10:38 | 368717.5 | 240.0002 | 2 | 35 | 4.076962 | 4.889852 | 0.3253927 | 0 | 1.304584 | 0
2018-02-02 10:40 | 368837.5 | 360.0011 | 2 | 35 | 4.11484 | 4.890161 | 0.4883834 | 0 | 1.972246 | 0
2018-02-02 10:42 | 368957.5 | 480.0002 | 2 | 35 | 4.143092 | 4.890138 | 0.6513579 | 0 | 2.645294 | 0
2018-02-02 10:44 | 369077.5 | 600.0011 | 2 | 35 | 4.16672 | 4.890164 | 0.8143721 | 0 | 3.322602 | 0
2018-02-02 10:46 | 369197.5 | 720.001 | 2 | 35 | 4.190133 | 4.890174 | 0.977373 | 0 | 4.003677 | 0
2018-02-02 10:48 | 369317.5 | 840.001 | 2 | 35 | 4.200286 | 4.612855 | 1.137426 | 0 | 4.675622 | 0
2018-02-02 10:50 | 369437.5 | 960.0003 | 2 | 35 | 4.200252 | 4.206746 | 1.284185 | 0 | 5.292048 | 0
2018-02-02 10:52 | 369557.5 | 1080.0003 | 2 | 35 | 4.200225 | 3.875308 | 1.418739 | 0 | 5.857211 | 0
2018-02-02 10:54 | 369677.5 | 1200.0011 | 2 | 35 | 4.200253 | 3.584744 | 1.542921 | 0 | 6.378807 | 0
2018-02-02 10:56 | 369797.5 | 1320.0011 | 2 | 35 | 4.200241 | 3.306878 | 1.657838 | 0 | 6.861488 | 0
2018-02-02 10:56 | 369817.2 | 1339.6537 | 2 | 35 | 4.200256 | 3.259997 | 1.675766 | 0 | 6.93679 | 0
2018-02-02 10:58 | 369937.2 | 120.0011 | 3 | 35 | 4.222807 | 3.259923 | 1.784043 | 0 | 7.392659 | 0
2018-02-02 11:00 | 370057.2 | 240.001 | 3 | 35 | 4.249888 | 3.259875 | 1.892712 | 0 | 7.853008 | 0
2018-02-02 11:02 | 370177.2 | 360.0003 | 3 | 35 | 4.278556 | 3.259919 | 2.001352 | 0 | 8.316257 | 0
2018-02-02 11:04 | 370297.2 | 480.0003 | 3 | 35 | 4.308624 | 3.259921 | 2.11002 | 0 | 8.782804 | 0
2018-02-02 11:06 | 370417.2 | 600.001 | 3 | 35 | 4.343267 | 3.259933 | 2.218675 | 0 | 9.252782 | 0
2018-02-02 11:08 | 370537.2 | 720.0002 | 3 | 35 | 4.382988 | 3.260148 | 2.327336 | 0 | 9.726871 | 0
2018-02-02 11:10 | 370657.2 | 840.0002 | 3 | 35 | 4.400279 | 2.95304 | 2.432833 | 0 | 10.19068 | 0
2018-02-02 11:12 | 370777.2 | 960.0011 | 3 | 35 | 4.400248 | 2.5691 | 2.524571 | 0 | 10.59435 | 0
2018-02-02 11:14 | 370897.2 | 1080.001 | 3 | 35 | 4.400264 | 2.237556 | 2.6046 | 0 | 10.9465 | 0
2018-02-02 11:16 | 371017.2 | 1200.0003 | 3 | 35 | 4.400249 | 1.930645 | 2.674004 | 0 | 11.2519 | 0
2018-02-02 11:18 | 371137.2 | 1320.0003 | 3 | 35 | 4.400262 | 1.679755 | 2.733991 | 0 | 11.51585 | 0
2018-02-02 11:20 | 371257.2 | 1440.0003 | 3 | 35 | 4.400195 | 1.473573 | 2.786458 | 0 | 11.74672 | 0
2018-02-02 11:22 | 371377.2 | 1560.0011 | 3 | 35 | 4.400214 | 1.304042 | 2.832696 | 0 | 11.95018 | 0
2018-02-02 11:24 | 371497.2 | 1680.0002 | 3 | 35 | 4.400245 | 1.147445 | 2.873533 | 0 | 12.12987 | 0
2018-02-02 11:26 | 371617.2 | 1800.0003 | 3 | 35 | 4.4002 | 1.006101 | 2.909325 | 0 | 12.28736 | 0
2018-02-02 11:28 | 371737.2 | 1920.0011 | 3 | 35 | 4.400197 | 0.8935022 | 2.940938 | 0 | 12.42646 | 0
2018-02-02 11:30 | 371857.2 | 2040.0003 | 3 | 35 | 4.400234 | 0.8013659 | 2.969109 | 0 | 12.55043 | 0
2018-02-02 11:32 | 371977.2 | 2160.0003 | 3 | 35 | 4.400179 | 0.7184286 | 2.994413 | 0 | 12.66177 | 0
2018-02-02 11:34 | 372097.2 | 2280.001 | 3 | 35 | 4.400227 | 0.6390038 | 3.017029 | 0 | 12.76128 | 0
2018-02-02 11:36 | 372217.2 | 2400.0003 | 3 | 35 | 4.400175 | 0.5725002 | 3.037164 | 0 | 12.84988 | 0
2018-02-02 11:38 | 372337.2 | 2520.0003 | 3 | 35 | 4.400153 | 0.5175304 | 3.055309 | 0 | 12.92972 | 0
2018-02-02 11:40 | 372457.2 | 2640.0011 | 3 | 35 | 4.400128 | 0.4712296 | 3.07179 | 0 | 13.00224 | 0
2018-02-02 11:42 | 372577.2 | 2760.0003 | 3 | 35 | 4.400134 | 0.427124 | 3.086792 | 0 | 13.06825 | 0
2018-02-02 11:44 | 372697.2 | 2880.0004 | 3 | 35 | 4.400129 | 0.3848658 | 3.100309 | 0 | 13.12773 | 0
2018-02-02 11:46 | 372817.2 | 3000.0011 | 3 | 35 | 4.400148 | 0.3521576 | 3.112583 | 0 | 13.18174 | 0
2018-02-02 11:48 | 372937.2 | 3120.0011 | 3 | 35 | 4.400144 | 0.3241873 | 3.123825 | 0 | 13.2312 | 0
2018-02-02 11:50 | 373057.2 | 3240.0012 | 3 | 35 | 4.400141 | 0.2988224 | 3.134194 | 0 | 13.27683 | 0
2018-02-02 11:52 | 373177.2 | 3360.0003 | 3 | 35 | 4.400167 | 0.2720509 | 3.143701 | 0 | 13.31866 | 0
2018-02-02 11:54 | 373297.2 | 3480.0012 | 3 | 35 | 4.400122 | 0.2490168 | 3.152355 | 0 | 13.35674 | 0
2018-02-02 11:56 | 373417.2 | 3600.0003 | 3 | 35 | 4.400119 | 0.2296286 | 3.160326 | 0 | 13.39181 | 0
2018-02-02 11:58 | 373537.2 | 3720.0019 | 3 | 35 | 4.400132 | 0.2142668 | 3.167729 | 0 | 13.42439 | 0
2018-02-02 12:00 | 373657.2 | 3840.0003 | 3 | 35 | 4.400163 | 0.1980467 | 3.1746 | 0 | 13.45462 | 0
2018-02-02 12:02 | 373777.2 | 3960.001 | 3 | 35 | 4.400109 | 0.1807041 | 3.180892 | 0 | 13.4823 | 0
2018-02-02 12:04 | 373897.2 | 4080.0011 | 3 | 35 | 4.400088 | 0.1675701 | 3.186682 | 0 | 13.50778 | 0
2018-02-02 12:06 | 374017.2 | 4200.0003 | 3 | 35 | 4.400121 | 0.1566067 | 3.192073 | 0 | 13.5315 | 0
2018-02-02 12:08 | 374137.2 | 4320.0011 | 3 | 35 | 4.400102 | 0.1460724 | 3.197116 | 0 | 13.55369 | 0
2018-02-02 12:10 | 374257.2 | 4440.0011 | 3 | 35 | 4.400085 | 0.1337824 | 3.201793 | 0 | 13.57427 | 0
2018-02-02 12:12 | 374377.2 | 4560.0019 | 3 | 35 | 4.400102 | 0.1241808 | 3.20609 | 0 | 13.59318 | 0
2018-02-02 12:14 | 374497.2 | 4680.0011 | 3 | 35 | 4.400068 | 0.1157026 | 3.210081 | 0 | 13.61074 | 0
2018-02-02 12:16 | 374617.2 | 4800.0019 | 3 | 35 | 4.400126 | 0.1097116 | 3.213829 | 0 | 13.62723 | 0
2018-02-02 12:18 | 374737.2 | 4920.0003 | 3 | 35 | 4.400141 | 0.1015949 | 3.217338 | 0 | 13.64267 | 0
2018-02-02 12:20 | 374857.2 | 5040.0002 | 3 | 35 | 4.400065 | 0.09248161 | 3.22058 | 0 | 13.65693 | 0
2018-02-02 12:22 | 374977.2 | 5160.0012 | 3 | 35 | 4.400074 | 0.08677292 | 3.22358 | 0 | 13.67013 | 0
2018-02-02 12:24 | 375087.7 | 5270.5129 | 3 | 35 | 4.400052 | 0.08149624 | 3.226174 | 0 | 13.68155 | 0
2018-02-02 12:26 | 375207.7 | 120.0009 | 4 | 35 | 4.392381 | 0 | 3.226174 | 0 | 13.68155 | 0
2018-02-02 12:28 | 375327.7 | 240.0008 | 4 | 35 | 4.391488 | 0 | 3.226174 | 0 | 13.68155 | 0
2018-02-02 12:29 | 375387.7 | 300.0005 | 4 | 35 | 4.391172 | 0 | 3.226174 | 0 | 13.68155 | 0
2018-02-02 12:31 | 375507.8 | 120.0009 | 5 | 35 | 4.092218 | -3.259768 | 3.226174 | 0.1086525 | 13.68155 | 0.4484661
2018-02-02 12:33 | 375627.8 | 240.0009 | 5 | 35 | 4.053323 | -3.260119 | 3.226174 | 0.2173135 | 13.68155 | 0.8909768
2018-02-02 12:35 | 375747.8 | 360.0009 | 5 | 35 | 4.015177 | -3.260064 | 3.226174 | 0.3259914 | 13.68155 | 1.329443
2018-02-02 12:37 | 375867.8 | 480.0002 | 5 | 35 | 3.973852 | -3.260169 | 3.226174 | 0.4346503 | 13.68155 | 1.76352
2018-02-02 12:39 | 375987.8 | 600.0002 | 5 | 35 | 3.932663 | -3.260112 | 3.226174 | 0.5433267 | 13.68155 | 2.193113
2018-02-02 12:41 | 376107.8 | 720.001 | 5 | 35 | 3.894197 | -3.26018 | 3.226174 | 0.6519796 | 13.68155 | 2.618304
2018-02-02 12:43 | 376227.8 | 840.0002 | 5 | 35 | 3.858052 | -3.260136 | 3.226174 | 0.7606613 | 13.68155 | 3.039538
2018-02-02 12:45 | 376347.8 | 960.0002 | 5 | 35 | 3.822043 | -3.26017 | 3.226174 | 0.8693289 | 13.68155 | 3.456832
2018-02-02 12:47 | 376467.8 | 1080.0009 | 5 | 35 | 3.784258 | -3.260158 | 3.226174 | 0.9779894 | 13.68155 | 3.870076
2018-02-02 12:49 | 376587.8 | 1200.0002 | 5 | 35 | 3.749501 | -3.260058 | 3.226174 | 1.086664 | 13.68155 | 4.279408
2018-02-02 12:51 | 376707.8 | 1320.0002 | 5 | 35 | 3.718352 | -3.260118 | 3.226174 | 1.195325 | 13.68155 | 4.685101
2018-02-02 12:53 | 376827.8 | 1440.001 | 5 | 35 | 3.69056 | -3.260169 | 3.226174 | 1.303998 | 13.68155 | 5.087673
2018-02-02 12:55 | 376947.8 | 1560.0009 | 5 | 35 | 3.662313 | -3.260108 | 3.226174 | 1.412661 | 13.68155 | 5.487183
2018-02-02 12:57 | 377067.8 | 1680.0002 | 5 | 35 | 3.635618 | -3.259823 | 3.226174 | 1.521322 | 13.68155 | 5.883641
2018-02-02 12:59 | 377187.8 | 1800.0002 | 5 | 35 | 3.612212 | -3.260103 | 3.226174 | 1.629988 | 13.68155 | 6.277414
2018-02-02 13:01 | 377307.8 | 1920.0002 | 5 | 35 | 3.591646 | -3.260028 | 3.226174 | 1.738655 | 13.68155 | 6.668789
2018-02-02 13:03 | 377427.8 | 2040.0005 | 5 | 35 | 3.571962 | -3.260056 | 3.226174 | 1.847313 | 13.68155 | 7.05798
2018-02-02 13:05 | 377547.8 | 2160.0001 | 5 | 35 | 3.551517 | -3.260065 | 3.226174 | 1.955968 | 13.68155 | 7.444973
2018-02-02 13:07 | 377667.8 | 2280.0001 | 5 | 35 | 3.534062 | -3.260087 | 3.226174 | 2.064637 | 13.68155 | 7.829939
2018-02-02 13:09 | 377787.8 | 2400.0001 | 5 | 35 | 3.518929 | -3.260072 | 3.226174 | 2.173301 | 13.68155 | 8.213121
2018-02-02 13:11 | 377907.8 | 2520.001 | 5 | 35 | 3.5058 | -3.260026 | 3.226174 | 2.281973 | 13.68155 | 8.594831
2018-02-02 13:13 | 378027.8 | 2640.0002 | 5 | 35 | 3.490429 | -3.260053 | 3.226174 | 2.390632 | 13.68155 | 8.97497
2018-02-02 13:15 | 378147.8 | 2760.0002 | 5 | 35 | 3.473719 | -3.260053 | 3.226174 | 2.499294 | 13.68155 | 9.35332
2018-02-02 13:17 | 378267.8 | 2880.0002 | 5 | 35 | 3.457235 | -3.260062 | 3.226174 | 2.607964 | 13.68155 | 9.729927
2018-02-02 13:19 | 378387.8 | 3000.0002 | 5 | 35 | 3.439383 | -3.260097 | 3.226174 | 2.716623 | 13.68155 | 10.10463
2018-02-02 13:21 | 378507.8 | 3120.0009 | 5 | 35 | 3.414316 | -3.260035 | 3.226174 | 2.825292 | 13.68155 | 10.47711
2018-02-02 13:23 | 378627.8 | 3240.0009 | 5 | 35 | 3.372574 | -3.260094 | 3.226174 | 2.933962 | 13.68155 | 10.84606
2018-02-02 13:25 | 378747.8 | 3360.0001 | 5 | 35 | 3.308588 | -3.260046 | 3.226174 | 3.042618 | 13.68155 | 11.20932
2018-02-02 13:27 | 378867.8 | 3480.0009 | 5 | 35 | 3.188013 | -3.260072 | 3.226174 | 3.151294 | 13.68155 | 11.56316
2018-02-02 13:29 | 378949 | 3561.1521 | 5 | 35 | 2.999995 | -3.260071 | 3.226174 | 3.224765 | 13.68155 | 11.79161
2018-02-02 13:31 | 379069 | 120.0009 | 6 | 35 | 3.464013 | 0 | 3.226174 | 3.224765 | 13.68155 | 11.79161
2018-02-02 13:33 | 379189 | 240.0001 | 6 | 35 | 3.484044 | 0 | 3.226174 | 3.224765 | 13.68155 | 11.79161
2018-02-02 13:34 | 379249 | 300.0016 | 6 | 35 | 3.488106 | 0 | 3.226174 | 3.224765 | 13.68155 | 11.79161
2018-02-02 13:34 | 379249 | 0.0025 | 7 | 36 | 3.488055 | 0 | 0 | 0 | 0 | 0
2018-02-02 13:36 | 379369.1 | 120.0001 | 2 | 36 | 4.040878 | 4.890176 | 0.1623895 | 0 | 0.6431891 | 0
2018-02-02 13:38 | 379489.1 | 240.0001 | 2 | 36 | 4.076935 | 4.890161 | 0.3253785 | 0 | 1.304629 | 0
2018-02-02 13:40 | 379609.1 | 360.0009 | 2 | 36 | 4.112043 | 4.890185 | 0.4883815 | 0 | 1.972128 | 0
2018-02-02 13:42 | 379729.1 | 480.0001 | 2 | 36 | 4.142143 | 4.889813 | 0.6513898 | 0 | 2.644984 | 0
2018-02-02 13:44 | 379849.1 | 600.0009 | 2 | 36 | 4.166724 | 4.890161 | 0.8143987 | 0 | 3.322212 | 0
2018-02-02 13:46 | 379969.1 | 720.0009 | 2 | 36 | 4.191187 | 4.890092 | 0.9773859 | 0 | 4.003328 | 0
2018-02-02 13:48 | 380089.1 | 840.0002 | 2 | 36 | 4.200299 | 4.628835 | 1.137547 | 0 | 4.675768 | 0
2018-02-02 13:50 | 380209.1 | 960.0009 | 2 | 36 | 4.200274 | 4.23294 | 1.285266 | 0 | 5.296227 | 0
2018-02-02 13:52 | 380329.1 | 1080.0001 | 2 | 36 | 4.200287 | 3.883372 | 1.420294 | 0 | 5.863379 | 0
2018-02-02 13:54 | 380449.1 | 1200.0001 | 2 | 36 | 4.200289 | 3.578227 | 1.544558 | 0 | 6.385323 | 0
2018-02-02 13:56 | 380569.1 | 1320.0001 | 2 | 36 | 4.200255 | 3.304757 | 1.659176 | 0 | 6.866747 | 0
2018-02-02 13:56 | 380588.7 | 1339.6047 | 2 | 36 | 4.200277 | 3.259984 | 1.677054 | 0 | 6.941837 | 0
2018-02-02 13:58 | 380708.7 | 120.0011 | 3 | 36 | 4.221309 | 3.260003 | 1.78534 | 0 | 7.397666 | 0
2018-02-02 14:00 | 380828.7 | 240.0003 | 3 | 36 | 4.249354 | 3.259881 | 1.893997 | 0 | 7.857841 | 0
2018-02-02 14:02 | 380948.7 | 360.0002 | 3 | 36 | 4.278797 | 3.260121 | 2.002664 | 0 | 8.321186 | 0
2018-02-02 14:04 | 381068.7 | 480.0002 | 3 | 36 | 4.309749 | 3.259866 | 2.111311 | 0 | 8.787745 | 0
2018-02-02 14:06 | 381188.7 | 600.0002 | 3 | 36 | 4.343045 | 3.259913 | 2.219985 | 0 | 9.257862 | 0
2018-02-02 14:08 | 381308.7 | 720.0011 | 3 | 36 | 4.382004 | 3.259795 | 2.328635 | 0 | 9.731802 | 0
2018-02-02 14:10 | 381428.7 | 840.0011 | 3 | 36 | 4.400282 | 2.949105 | 2.43415 | 0 | 10.19566 | 0
2018-02-02 14:12 | 381548.7 | 960.0003 | 3 | 36 | 4.400323 | 2.554368 | 2.525635 | 0 | 10.59821 | 0
2018-02-02 14:14 | 381668.7 | 1080.0011 | 3 | 36 | 4.400248 | 2.230773 | 2.605236 | 0 | 10.94848 | 0
2018-02-02 14:16 | 381788.7 | 1200.0011 | 3 | 36 | 4.40024 | 1.937706 | 2.674652 | 0 | 11.25393 | 0
2018-02-02 14:18 | 381908.7 | 1320.001 | 3 | 36 | 4.400227 | 1.676476 | 2.73473 | 0 | 11.51829 | 0
2018-02-02 14:20 | 382028.7 | 1440.0011 | 3 | 36 | 4.40025 | 1.46827 | 2.787037 | 0 | 11.74845 | 0
2018-02-02 14:22 | 382148.7 | 1560.0003 | 3 | 36 | 4.400231 | 1.295499 | 2.832982 | 0 | 11.95062 | 0
2018-02-02 14:24 | 382268.7 | 1680.001 | 3 | 36 | 4.400217 | 1.147312 | 2.873668 | 0 | 12.12965 | 0
2018-02-02 14:26 | 382388.7 | 1800.0002 | 3 | 36 | 4.400229 | 1.006719 | 2.909557 | 0 | 12.28757 | 0
2018-02-02 14:28 | 382508.7 | 1920.0002 | 3 | 36 | 4.400197 | 0.8905725 | 2.941109 | 0 | 12.4264 | 0
2018-02-02 14:30 | 382628.7 | 2040.001 | 3 | 36 | 4.400198 | 0.7946997 | 2.969151 | 0 | 12.54979 | 0
2018-02-02 14:32 | 382748.7 | 2160.0011 | 3 | 36 | 4.400185 | 0.7153378 | 2.994282 | 0 | 12.66037 | 0
2018-02-02 14:34 | 382868.7 | 2280.0002 | 3 | 36 | 4.40015 | 0.6405792 | 3.016887 | 0 | 12.75984 | 0
2018-02-02 14:36 | 382988.7 | 2400.0011 | 3 | 36 | 4.400164 | 0.5708437 | 3.037053 | 0 | 12.84857 | 0
2018-02-02 14:38 | 383108.7 | 2520.0002 | 3 | 36 | 4.400171 | 0.5153236 | 3.055138 | 0 | 12.92815 | 0
2018-02-02 14:40 | 383228.7 | 2640.0011 | 3 | 36 | 4.40016 | 0.468401 | 3.071499 | 0 | 13.00014 | 0
2018-02-02 14:42 | 383348.7 | 2760.0002 | 3 | 36 | 4.400105 | 0.42659 | 3.086436 | 0 | 13.06587 | 0
2018-02-02 14:44 | 383468.7 | 2880.0003 | 3 | 36 | 4.400148 | 0.3854809 | 3.099998 | 0 | 13.12554 | 0
2018-02-02 14:46 | 383588.7 | 3000.0011 | 3 | 36 | 4.400147 | 0.3501911 | 3.112243 | 0 | 13.17942 | 0
2018-02-02 14:48 | 383708.7 | 3120.001 | 3 | 36 | 4.400149 | 0.3215532 | 3.123422 | 0 | 13.22861 | 0
2018-02-02 14:50 | 383828.7 | 3240.0002 | 3 | 36 | 4.400119 | 0.2966766 | 3.133715 | 0 | 13.2739 | 0
2018-02-02 14:52 | 383948.7 | 3360.001 | 3 | 36 | 4.40018 | 0.273386 | 3.143218 | 0 | 13.31571 | 0
2018-02-02 14:54 | 384068.7 | 3480.0003 | 3 | 36 | 4.400097 | 0.2476788 | 3.151887 | 0 | 13.35386 | 0
2018-02-02 14:56 | 384188.7 | 3600.0011 | 3 | 36 | 4.400135 | 0.2289524 | 3.159826 | 0 | 13.38879 | 0
2018-02-02 14:58 | 384308.7 | 3720.0003 | 3 | 36 | 4.400111 | 0.2123899 | 3.167164 | 0 | 13.42108 | 0
2018-02-02 15:00 | 384428.7 | 3840.0002 | 3 | 36 | 4.400145 | 0.1983242 | 3.174009 | 0 | 13.4512 | 0
2018-02-02 15:02 | 384548.7 | 3960.0011 | 3 | 36 | 4.400102 | 0.1807413 | 3.180335 | 0 | 13.47903 | 0
2018-02-02 15:04 | 384668.7 | 4080.0003 | 3 | 36 | 4.400084 | 0.1668186 | 3.186119 | 0 | 13.50448 | 0
2018-02-02 15:06 | 384788.7 | 4200.0011 | 3 | 36 | 4.400107 | 0.1551657 | 3.191478 | 0 | 13.52807 | 0
2018-02-02 15:08 | 384908.7 | 4320.0005 | 3 | 36 | 4.40011 | 0.1457233 | 3.19649 | 0 | 13.55012 | 0
2018-02-02 15:10 | 385028.7 | 4440.0011 | 3 | 36 | 4.400091 | 0.1351624 | 3.201174 | 0 | 13.57073 | 0
2018-02-02 15:12 | 385148.7 | 4560.0018 | 3 | 36 | 4.400116 | 0.1241426 | 3.205485 | 0 | 13.5897 | 0
2018-02-02 15:14 | 385268.7 | 4680.0002 | 3 | 36 | 4.400093 | 0.1156845 | 3.209461 | 0 | 13.60719 | 0
2018-02-02 15:16 | 385388.7 | 4800.0011 | 3 | 36 | 4.400122 | 0.1086607 | 3.213172 | 0 | 13.62352 | 0
2018-02-02 15:18 | 385508.7 | 4920.0011 | 3 | 36 | 4.400084 | 0.102026 | 3.21667 | 0 | 13.63891 | 0
2018-02-02 15:20 | 385628.7 | 5040.0002 | 3 | 36 | 4.40011 | 0.09351063 | 3.21992 | 0 | 13.65321 | 0
2018-02-02 15:22 | 385748.7 | 5160.0002 | 3 | 36 | 4.400103 | 0.08682346 | 3.222913 | 0 | 13.66638 | 0
2018-02-02 15:24 | 385842.9 | 5254.1369 | 3 | 36 | 4.400035 | 0.08148861 | 3.225119 | 0 | 13.67609 | 0
2018-02-02 15:26 | 385962.9 | 120.0009 | 4 | 36 | 4.392338 | 0 | 3.225119 | 0 | 13.67609 | 0
2018-02-02 15:28 | 386082.9 | 240.0018 | 4 | 36 | 4.391379 | 0 | 3.225119 | 0 | 13.67609 | 0
2018-02-02 15:29 | 386142.9 | 300.0015 | 4 | 36 | 4.391078 | 0 | 3.225119 | 0 | 13.67609 | 0
2018-02-02 15:31 | 386263 | 120.0018 | 5 | 36 | 4.090871 | -3.260153 | 3.225119 | 0.1086597 | 13.67609 | 0.4484365
2018-02-02 15:33 | 386383 | 240.0009 | 5 | 36 | 4.051327 | -3.260162 | 3.225119 | 0.217315 | 13.67609 | 0.8907523
2018-02-02 15:35 | 386503 | 360.001 | 5 | 36 | 4.013291 | -3.260113 | 3.225119 | 0.3259901 | 13.67609 | 1.328939
2018-02-02 15:37 | 386623 | 480.0002 | 5 | 36 | 3.974124 | -3.260076 | 3.225119 | 0.4346499 | 13.67609 | 1.76292
2018-02-02 15:39 | 386743 | 600.001 | 5 | 36 | 3.932022 | -3.260154 | 3.225119 | 0.5433209 | 13.67609 | 2.192518
2018-02-02 15:41 | 386863 | 720.0011 | 5 | 36 | 3.892399 | -3.260017 | 3.225119 | 0.6519777 | 13.67609 | 2.617576
2018-02-02 15:43 | 386983 | 840.0009 | 5 | 36 | 3.855141 | -3.260083 | 3.225119 | 0.7606385 | 13.67609 | 3.038487
2018-02-02 15:45 | 387103 | 960.0009 | 5 | 36 | 3.820458 | -3.26009 | 3.225119 | 0.8693141 | 13.67609 | 3.455558
2018-02-02 15:47 | 387223 | 1080.0001 | 5 | 36 | 3.784316 | -3.260095 | 3.225119 | 0.9779671 | 13.67609 | 3.868722
2018-02-02 15:49 | 387343 | 1200.0009 | 5 | 36 | 3.748118 | -3.260071 | 3.225119 | 1.086643 | 13.67609 | 4.277979
2018-02-02 15:51 | 387463 | 1320.001 | 5 | 36 | 3.71638 | -3.260008 | 3.225119 | 1.195298 | 13.67609 | 4.683472
2018-02-02 15:53 | 387583 | 1440.0002 | 5 | 36 | 3.688289 | -3.260103 | 3.225119 | 1.303965 | 13.67609 | 5.085753
2018-02-02 15:55 | 387703 | 1560.0002 | 5 | 36 | 3.6619 | -3.260095 | 3.225119 | 1.412629 | 13.67609 | 5.485105
2018-02-02 15:57 | 387823 | 1680.0002 | 5 | 36 | 3.634564 | -3.260076 | 3.225119 | 1.521289 | 13.67609 | 5.881529
2018-02-02 15:59 | 387943 | 1800.0018 | 5 | 36 | 3.610188 | -3.260016 | 3.225119 | 1.629956 | 13.67609 | 6.275126
2018-02-02 16:01 | 388063 | 1920.0002 | 5 | 36 | 3.588635 | -3.259982 | 3.225119 | 1.738611 | 13.67609 | 6.666199
2018-02-02 16:03 | 388183 | 2040.0009 | 5 | 36 | 3.570132 | -3.260056 | 3.225119 | 1.847277 | 13.67609 | 7.055145
2018-02-02 16:05 | 388303 | 2160.001 | 5 | 36 | 3.551365 | -3.260021 | 3.225119 | 1.955935 | 13.67609 | 7.442063
2018-02-02 16:07 | 388423 | 2280.0003 | 5 | 36 | 3.532438 | -3.259996 | 3.225119 | 2.064606 | 13.67609 | 7.826928
2018-02-02 16:09 | 388543 | 2400.0002 | 5 | 36 | 3.516793 | -3.260016 | 3.225119 | 2.173265 | 13.67609 | 8.209891
2018-02-02 16:11 | 388663 | 2520.0009 | 5 | 36 | 3.503379 | -3.26003 | 3.225119 | 2.281921 | 13.67609 | 8.591253
2018-02-02 16:13 | 388783 | 2640.0003 | 5 | 36 | 3.48989 | -3.259974 | 3.225119 | 2.390591 | 13.67609 | 8.971249
2018-02-02 16:15 | 388903 | 2760.001 | 5 | 36 | 3.472589 | -3.260062 | 3.225119 | 2.499249 | 13.67609 | 9.349551
2018-02-02 16:17 | 389023 | 2880.0009 | 5 | 36 | 3.455029 | -3.260037 | 3.225119 | 2.607922 | 13.67609 | 9.725969
2018-02-02 16:19 | 389143 | 3000.002 | 5 | 36 | 3.435409 | -3.260051 | 3.225119 | 2.716573 | 13.67609 | 10.10032
2018-02-02 16:21 | 389263 | 3120.0009 | 5 | 36 | 3.411759 | -3.260078 | 3.225119 | 2.825252 | 13.67609 | 10.47247
2018-02-02 16:23 | 389383 | 3240.001 | 5 | 36 | 3.372443 | -3.260077 | 3.225119 | 2.93391 | 13.67609 | 10.84126
2018-02-02 16:25 | 389503 | 3360.0002 | 5 | 36 | 3.304452 | -3.260016 | 3.225119 | 3.042578 | 13.67609 | 11.20434
2018-02-02 16:27 | 389623 | 3480.001 | 5 | 36 | 3.179724 | -3.260076 | 3.225119 | 3.15124 | 13.67609 | 11.55748
2018-02-02 16:28 | 389699.1 | 3556.1431 | 5 | 36 | 2.999985 | -3.260047 | 3.225119 | 3.220191 | 13.67609 | 11.77145
2018-02-02 16:30 | 389819.1 | 120.0009 | 6 | 36 | 3.470879 | 0 | 3.225119 | 3.220191 | 13.67609 | 11.77145
2018-02-02 16:32 | 389939.1 | 240.0001 | 6 | 36 | 3.491477 | 0 | 3.225119 | 3.220191 | 13.67609 | 11.77145
2018-02-02 16:33 | 389999.1 | 300.0023 | 6 | 36 | 3.495877 | 0 | 3.225119 | 3.220191 | 13.67609 | 11.77145
2018-02-02 16:33 | 389999.2 | 0.0025 | 7 | 37 | 3.495881 | 0 | 0 | 0 | 0 | 0
2018-02-02 16:35 | 390119.3 | 120.0002 | 2 | 37 | 4.043529 | 4.889838 | 0.1623862 | 0 | 0.644004 | 0
2018-02-02 16:37 | 390239.3 | 240.0001 | 2 | 37 | 4.080568 | 4.889834 | 0.3253744 | 0 | 1.305934 | 0
2018-02-02 16:39 | 390359.3 | 360.0002 | 2 | 37 | 4.113229 | 4.88984 | 0.4883648 | 0 | 1.973779 | 0
2018-02-02 16:41 | 390479.3 | 480.0001 | 2 | 37 | 4.14178 | 4.890189 | 0.651363 | 0 | 2.646559 | 0
2018-02-02 16:43 | 390599.3 | 600.0001 | 2 | 37 | 4.16873 | 4.890178 | 0.8143601 | 0 | 3.323911 | 0
2018-02-02 16:45 | 390719.3 | 720.001 | 2 | 37 | 4.194058 | 4.889831 | 0.9773526 | 0 | 4.005439 | 0
2018-02-02 16:47 | 390839.3 | 840.001 | 2 | 37 | 4.20023 | 4.591592 | 1.136279 | 0 | 4.672853 | 0
2018-02-02 16:49 | 390959.3 | 960.0003 | 2 | 37 | 4.200278 | 4.23371 | 1.283378 | 0 | 5.290707 | 0
2018-02-02 16:51 | 391079.3 | 1080.001 | 2 | 37 | 4.200263 | 3.865291 | 1.418286 | 0 | 5.857358 | 0
2018-02-02 16:53 | 391199.3 | 1200.0002 | 2 | 37 | 4.200274 | 3.55296 | 1.541774 | 0 | 6.376042 | 0
2018-02-02 16:55 | 391319.3 | 1320.0009 | 2 | 37 | 4.200306 | 3.270682 | 1.655416 | 0 | 6.853365 | 0
2018-02-02 16:55 | 391323.4 | 1324.1503 | 2 | 37 | 4.20024 | 3.259995 | 1.659181 | 0 | 6.869179 | 0
2018-02-02 16:57 | 391443.4 | 120.0002 | 3 | 37 | 4.219169 | 3.259902 | 1.767458 | 0 | 7.32487 | 0
2018-02-02 16:59 | 391563.4 | 240.0008 | 3 | 37 | 4.24537 | 3.259891 | 1.876117 | 0 | 7.784683 | 0
2018-02-02 17:01 | 391683.4 | 360.0001 | 3 | 37 | 4.275888 | 3.259862 | 1.984782 | 0 | 8.24766 | 0
2018-02-02 17:03 | 391803.4 | 480.0001 | 3 | 37 | 4.307278 | 3.259828 | 2.093433 | 0 | 8.713927 | 0
2018-02-02 17:05 | 391923.4 | 600.0011 | 3 | 37 | 4.339813 | 3.260211 | 2.202098 | 0 | 9.183742 | 0
2018-02-02 17:07 | 392043.4 | 720.0001 | 3 | 37 | 4.375998 | 3.259818 | 2.31076 | 0 | 9.657234 | 0
2018-02-02 17:09 | 392163.4 | 840.0002 | 3 | 37 | 4.400284 | 3.007226 | 2.417564 | 0 | 10.1264 | 0
2018-02-02 17:11 | 392283.4 | 960.0009 | 3 | 37 | 4.400242 | 2.590869 | 2.510524 | 0 | 10.53546 | 0
2018-02-02 17:13 | 392403.4 | 1080.0001 | 3 | 37 | 4.400276 | 2.256053 | 2.591139 | 0 | 10.89018 | 0
2018-02-02 17:15 | 392523.4 | 1200.0009 | 3 | 37 | 4.400281 | 1.976176 | 2.661596 | 0 | 11.20021 | 0
2018-02-02 17:17 | 392643.4 | 1320.0001 | 3 | 37 | 4.400201 | 1.715748 | 2.723112 | 0 | 11.4709 | 0
2018-02-02 17:19 | 392763.4 | 1440.0001 | 3 | 37 | 4.400234 | 1.491152 | 2.7764 | 0 | 11.70537 | 0
2018-02-02 17:21 | 392883.4 | 1560.0009 | 3 | 37 | 4.400209 | 1.311043 | 2.823005 | 0 | 11.91045 | 0
2018-02-02 17:23 | 393003.4 | 1680.0009 | 3 | 37 | 4.400229 | 1.163482 | 2.864141 | 0 | 12.09145 | 0
2018-02-02 17:25 | 393123.4 | 1800.0001 | 3 | 37 | 4.400217 | 1.03207 | 2.900698 | 0 | 12.25232 | 0
2018-02-02 17:27 | 393243.4 | 1920.0008 | 3 | 37 | 4.400176 | 0.9061136 | 2.932963 | 0 | 12.39429 | 0
2018-02-02 17:29 | 393363.4 | 2040.0009 | 3 | 37 | 4.40017 | 0.804924 | 2.961432 | 0 | 12.51956 | 0
2018-02-02 17:31 | 393483.4 | 2160.0001 | 3 | 37 | 4.400181 | 0.7219448 | 2.986844 | 0 | 12.63137 | 0
2018-02-02 17:33 | 393603.4 | 2280.001 | 3 | 37 | 4.400193 | 0.6515074 | 3.009725 | 0 | 12.73206 | 0
2018-02-02 17:35 | 393723.4 | 2400.001 | 3 | 37 | 4.400138 | 0.5830975 | 3.030326 | 0 | 12.82271 | 0
2018-02-02 17:37 | 393843.4 | 2520.0001 | 3 | 37 | 4.400175 | 0.5217972 | 3.0487 | 0 | 12.90355 | 0
2018-02-02 17:39 | 393963.4 | 2640.0002 | 3 | 37 | 4.40022 | 0.4740639 | 3.065254 | 0 | 12.97639 | 0
2018-02-02 17:41 | 394083.4 | 2760.0009 | 3 | 37 | 4.400145 | 0.4324732 | 3.08032 | 0 | 13.04268 | 0
2018-02-02 17:43 | 394203.4 | 2880.0009 | 3 | 37 | 4.40014 | 0.3943787 | 3.094105 | 0 | 13.10334 | 0
2018-02-02 17:45 | 394323.4 | 3000.0001 | 3 | 37 | 4.400205 | 0.3566246 | 3.106617 | 0 | 13.1584 | 0
2018-02-02 17:47 | 394443.4 | 3120.0002 | 3 | 37 | 4.400139 | 0.3244152 | 3.117933 | 0 | 13.20819 | 0
2018-02-02 17:49 | 394563.4 | 3240.0002 | 3 | 37 | 4.400191 | 0.2991753 | 3.1283 | 0 | 13.25381 | 0
2018-02-02 17:51 | 394683.4 | 3360.0009 | 3 | 37 | 4.400155 | 0.2765932 | 3.13788 | 0 | 13.29596 | 0
2018-02-02 17:53 | 394803.4 | 3480.0009 | 3 | 37 | 4.400143 | 0.2536249 | 3.146712 | 0 | 13.33482 | 0
2018-02-02 17:55 | 394923.4 | 3600.0001 | 3 | 37 | 4.400096 | 0.2303267 | 3.154759 | 0 | 13.37023 | 0
2018-02-02 17:57 | 395043.4 | 3720.0002 | 3 | 37 | 4.400105 | 0.2134361 | 3.162157 | 0 | 13.40278 | 0
2018-02-02 17:59 | 395163.4 | 3840.0002 | 3 | 37 | 4.400119 | 0.1994352 | 3.169015 | 0 | 13.43296 | 0
2018-02-02 18:01 | 395283.4 | 3960.001 | 3 | 37 | 4.400118 | 0.1852312 | 3.175418 | 0 | 13.46113 | 0
2018-02-02 18:03 | 395403.4 | 4080.0009 | 3 | 37 | 4.400122 | 0.1693001 | 3.181325 | 0 | 13.48712 | 0
2018-02-02 18:05 | 395523.4 | 4200.0002 | 3 | 37 | 4.40008 | 0.1562786 | 3.186731 | 0 | 13.51091 | 0
2018-02-02 18:07 | 395643.4 | 4320.0002 | 3 | 37 | 4.400152 | 0.14643 | 3.191766 | 0 | 13.53306 | 0
2018-02-02 18:09 | 395763.4 | 4440.0009 | 3 | 37 | 4.40008 | 0.1368952 | 3.196474 | 0 | 13.55378 | 0
2018-02-02 18:11 | 395883.4 | 4560.0002 | 3 | 37 | 4.400099 | 0.1266031 | 3.200878 | 0 | 13.57315 | 0
2018-02-02 18:13 | 396003.4 | 4680.0009 | 3 | 37 | 4.40008 | 0.1163578 | 3.20492 | 0 | 13.59094 | 0
2018-02-02 18:15 | 396123.4 | 4800.0003 | 3 | 37 | 4.400096 | 0.1082735 | 3.208666 | 0 | 13.60742 | 0
2018-02-02 18:17 | 396243.4 | 4920.001 | 3 | 37 | 4.400063 | 0.1019783 | 3.212168 | 0 | 13.62283 | 0
2018-02-02 18:19 | 396363.4 | 5040.0009 | 3 | 37 | 4.400054 | 0.09534073 | 3.215472 | 0 | 13.63737 | 0
2018-02-02 18:21 | 396483.4 | 5160.0002 | 3 | 37 | 4.400082 | 0.08779621 | 3.218535 | 0 | 13.65085 | 0
2018-02-02 18:23 | 396603.4 | 5280.0009 | 3 | 37 | 4.400116 | 0.08177376 | 3.221355 | 0 | 13.66326 | 0
2018-02-02 18:23 | 396603.7 | 5280.2616 | 3 | 37 | 4.400107 | 0.08149624 | 3.221361 | 0 | 13.66328 | 0
2018-02-02 18:25 | 396723.7 | 120.0007 | 4 | 37 | 4.392371 | 0 | 3.221361 | 0 | 13.66328 | 0
2018-02-02 18:27 | 396843.7 | 239.9999 | 4 | 37 | 4.391419 | 0 | 3.221361 | 0 | 13.66328 | 0
2018-02-02 18:28 | 396903.7 | 300.0021 | 4 | 37 | 4.391085 | 0 | 3.221361 | 0 | 13.66328 | 0
2018-02-02 18:30 | 397023.8 | 120.001 | 5 | 37 | 4.092023 | -3.260074 | 3.221361 | 0.1086673 | 13.66328 | 0.4486642
2018-02-02 18:32 | 397143.8 | 240.001 | 5 | 37 | 4.051085 | -3.260133 | 3.221361 | 0.2173255 | 13.66328 | 0.8910149
2018-02-02 18:34 | 397263.8 | 360.001 | 5 | 37 | 4.012127 | -3.260165 | 3.221361 | 0.3259939 | 13.66328 | 1.329126
2018-02-02 18:36 | 397383.8 | 480.0001 | 5 | 37 | 3.974209 | -3.260076 | 3.221361 | 0.4346607 | 13.66328 | 1.763055
2018-02-02 18:38 | 397503.8 | 600.0009 | 5 | 37 | 3.934117 | -3.2601 | 3.221361 | 0.5433235 | 13.66328 | 2.19275
2018-02-02 18:40 | 397623.8 | 720.0009 | 5 | 37 | 3.892949 | -3.260097 | 3.221361 | 0.6519863 | 13.66328 | 2.617973
2018-02-02 18:42 | 397743.8 | 840.0001 | 5 | 37 | 3.855336 | -3.260119 | 3.221361 | 0.7606564 | 13.66328 | 3.038955
2018-02-02 18:44 | 397863.8 | 960.0002 | 5 | 37 | 3.819876 | -3.2601 | 3.221361 | 0.8693327 | 13.66328 | 3.455976
2018-02-02 18:46 | 397983.8 | 1080.0001 | 5 | 37 | 3.785378 | -3.260097 | 3.221361 | 0.9779914 | 13.66328 | 3.869179
2018-02-02 18:48 | 398103.8 | 1200.0003 | 5 | 37 | 3.749361 | -3.260074 | 3.221361 | 1.086653 | 13.66328 | 4.278559
2018-02-02 18:50 | 398223.8 | 1320.0001 | 5 | 37 | 3.716728 | -3.260083 | 3.221361 | 1.195323 | 13.66328 | 4.684179
2018-02-02 18:52 | 398343.8 | 1440.0001 | 5 | 37 | 3.687832 | -3.260128 | 3.221361 | 1.303984 | 13.66328 | 5.086449
2018-02-02 18:54 | 398463.8 | 1560.0011 | 5 | 37 | 3.662007 | -3.260105 | 3.221361 | 1.41265 | 13.66328 | 5.485768
2018-02-02 18:56 | 398583.8 | 1680.001 | 5 | 37 | 3.636463 | -3.259951 | 3.221361 | 1.521322 | 13.66328 | 5.882343
2018-02-02 18:58 | 398703.8 | 1800.0002 | 5 | 37 | 3.610775 | -3.260054 | 3.221361 | 1.629983 | 13.66328 | 6.27606
2018-02-02 19:00 | 398823.8 | 1920.001 | 5 | 37 | 3.588807 | -3.260082 | 3.221361 | 1.738645 | 13.66328 | 6.667194
2018-02-02 19:02 | 398943.8 | 2040.0002 | 5 | 37 | 3.569627 | -3.260067 | 3.221361 | 1.847306 | 13.66328 | 7.056081
2018-02-02 19:04 | 399063.8 | 2160.0001 | 5 | 37 | 3.552164 | -3.260105 | 3.221361 | 1.955972 | 13.66328 | 7.443035
2018-02-02 19:06 | 399183.8 | 2280.0009 | 5 | 37 | 3.533769 | -3.260142 | 3.221361 | 2.06464 | 13.66328 | 7.828062
2018-02-02 19:08 | 399303.8 | 2400.001 | 5 | 37 | 3.516992 | -3.260041 | 3.221361 | 2.173315 | 13.66328 | 8.211149
2018-02-02 19:10 | 399423.8 | 2520.0001 | 5 | 37 | 3.502423 | -3.2601 | 3.221361 | 2.281975 | 13.66328 | 8.592504
2018-02-02 19:12 | 399543.8 | 2640.001 | 5 | 37 | 3.489643 | -3.260113 | 3.221361 | 2.390643 | 13.66328 | 8.972414
2018-02-02 19:14 | 399663.8 | 2760.0001 | 5 | 37 | 3.474494 | -3.260071 | 3.221361 | 2.499303 | 13.66328 | 9.35081
2018-02-02 19:16 | 399783.8 | 2880.0017 | 5 | 37 | 3.455136 | -3.260077 | 3.221361 | 2.607979 | 13.66328 | 9.727358
2018-02-02 19:18 | 399903.8 | 3000.0001 | 5 | 37 | 3.435294 | -3.260098 | 3.221361 | 2.716637 | 13.66328 | 10.10173
2018-02-02 19:20 | 400023.8 | 3120.001 | 5 | 37 | 3.41058 | -3.260115 | 3.221361 | 2.825313 | 13.66328 | 10.47377
2018-02-02 19:22 | 400143.8 | 3240.001 | 5 | 37 | 3.373636 | -3.260088 | 3.221361 | 2.933972 | 13.66328 | 10.84255
2018-02-02 19:24 | 400263.8 | 3360.001 | 5 | 37 | 3.306449 | -3.260121 | 3.221361 | 3.042639 | 13.66328 | 11.2059
2018-02-02 19:26 | 400383.8 | 3480.0003 | 5 | 37 | 3.179362 | -3.260082 | 3.221361 | 3.151304 | 13.66328 | 11.55911
2018-02-02 19:27 | 400459.1 | 3555.3648 | 5 | 37 | 2.99999 | -3.260085 | 3.221361 | 3.219553 | 13.66328 | 11.77089
2018-02-02 19:29 | 400579.2 | 120.0009 | 6 | 37 | 3.470606 | 0 | 3.221361 | 3.219553 | 13.66328 | 11.77089
2018-02-02 19:31 | 400699.2 | 240.0008 | 6 | 37 | 3.491081 | 0 | 3.221361 | 3.219553 | 13.66328 | 11.77089
2018-02-02 19:32 | 400759.2 | 300.003 | 6 | 37 | 3.495493 | 0 | 3.221361 | 3.219553 | 13.66328 | 11.77089
2018-02-02 19:32 | 400759.2 | 0.0025 | 7 | 38 | 3.495547 | 0 | 0 | 0 | 0 | 0
2018-02-02 19:34 | 400879.3 | 120.0002 | 2 | 38 | 4.043644 | 4.88985 | 0.1624036 | 8.371e-09 | 0.6439421 | 2.9263e-08
2018-02-02 19:36 | 400999.3 | 240.0018 | 2 | 38 | 4.081569 | 4.889857 | 0.3253782 | 8.371e-09 | 1.305922 | 2.9263e-08
2018-02-02 19:38 | 401119.3 | 360.0002 | 2 | 38 | 4.11469 | 4.889873 | 0.4883763 | 8.371e-09 | 1.974092 | 2.9263e-08
2018-02-02 19:40 | 401239.3 | 480.0009 | 2 | 38 | 4.140503 | 4.889905 | 0.6513522 | 8.371e-09 | 2.646817 | 2.9263e-08
2018-02-02 19:42 | 401359.3 | 600.0002 | 2 | 38 | 4.167752 | 4.889861 | 0.8143451 | 8.371e-09 | 3.32385 | 2.9263e-08
2018-02-02 19:44 | 401479.3 | 720.0009 | 2 | 38 | 4.194643 | 4.889876 | 0.9773401 | 8.371e-09 | 4.005387 | 2.9263e-08
2018-02-02 19:46 | 401599.3 | 840.0002 | 2 | 38 | 4.200237 | 4.565885 | 1.13588 | 8.371e-09 | 4.6712 | 2.9263e-08
2018-02-02 19:48 | 401719.3 | 960.001 | 2 | 38 | 4.200226 | 4.226577 | 1.282385 | 8.371e-09 | 5.286562 | 2.9263e-08
2018-02-02 19:50 | 401839.3 | 1080.0003 | 2 | 38 | 4.200291 | 3.885942 | 1.41765 | 8.371e-09 | 5.854709 | 2.9263e-08
2018-02-02 19:52 | 401959.3 | 1200.0002 | 2 | 38 | 4.200228 | 3.548753 | 1.541396 | 8.371e-09 | 6.374475 | 2.9263e-08
2018-02-02 19:54 | 402079.3 | 1320.001 | 2 | 38 | 4.200272 | 3.262042 | 1.654849 | 8.371e-09 | 6.851007 | 2.9263e-08
2018-02-02 19:54 | 402079.8 | 1320.4976 | 2 | 38 | 4.200234 | 3.259997 | 1.655292 | 8.371e-09 | 6.852867 | 2.9263e-08
2018-02-02 19:56 | 402199.8 | 120.0002 | 3 | 38 | 4.219782 | 3.259879 | 1.76356 | 8.371e-09 | 7.308578 | 2.9263e-08
2018-02-02 19:58 | 402319.8 | 240.0009 | 3 | 38 | 4.244377 | 3.259965 | 1.872219 | 8.371e-09 | 7.768387 | 2.9263e-08
2018-02-02 20:00 | 402439.8 | 360.0002 | 3 | 38 | 4.274685 | 3.259854 | 1.98089 | 8.371e-09 | 8.231214 | 2.9263e-08
2018-02-02 20:02 | 402559.8 | 480.0001 | 3 | 38 | 4.307032 | 3.259892 | 2.089542 | 8.371e-09 | 8.697432 | 2.9263e-08
2018-02-02 20:04 | 402679.8 | 600.0002 | 3 | 38 | 4.340657 | 3.259938 | 2.198208 | 8.371e-09 | 9.167268 | 2.9263e-08
2018-02-02 20:06 | 402799.8 | 720.001 | 3 | 38 | 4.375897 | 3.259883 | 2.306864 | 8.371e-09 | 9.640797 | 2.9263e-08
2018-02-02 20:08 | 402919.8 | 840.0009 | 3 | 38 | 4.400298 | 3.03382 | 2.41403 | 8.371e-09 | 10.11151 | 2.9263e-08
2018-02-02 20:10 | 403039.8 | 960.001 | 3 | 38 | 4.400282 | 2.595128 | 2.507447 | 8.371e-09 | 10.52258 | 2.9263e-08
2018-02-02 20:12 | 403159.8 | 1080.0001 | 3 | 38 | 4.400249 | 2.255385 | 2.588117 | 8.371e-09 | 10.87754 | 2.9263e-08
2018-02-02 20:14 | 403279.8 | 1200.0002 | 3 | 38 | 4.400209 | 1.972517 | 2.658424 | 8.371e-09 | 11.18691 | 2.9263e-08
2018-02-02 20:16 | 403399.8 | 1320.0002 | 3 | 38 | 4.400234 | 1.728515 | 2.720081 | 8.371e-09 | 11.45822 | 2.9263e-08
2018-02-02 20:18 | 403519.8 | 1440.0009 | 3 | 38 | 4.400281 | 1.500443 | 2.773848 | 8.371e-09 | 11.69481 | 2.9263e-08
2018-02-02 20:20 | 403639.8 | 1560.0002 | 3 | 38 | 4.400208 | 1.312103 | 2.820589 | 8.371e-09 | 11.90048 | 2.9263e-08
2018-02-02 20:22 | 403759.8 | 1680.0009 | 3 | 38 | 4.40022 | 1.160037 | 2.861718 | 8.371e-09 | 12.08146 | 2.9263e-08
2018-02-02 20:24 | 403879.8 | 1800.001 | 3 | 38 | 4.400228 | 1.033354 | 2.898229 | 8.371e-09 | 12.24211 | 2.9263e-08
2018-02-02 20:26 | 403999.8 | 1920.0002 | 3 | 38 | 4.400253 | 0.916419 | 2.930696 | 8.371e-09 | 12.38497 | 2.9263e-08
2018-02-02 20:28 | 404119.8 | 2040.0002 | 3 | 38 | 4.400229 | 0.8069239 | 2.959324 | 8.371e-09 | 12.51094 | 2.9263e-08
2018-02-02 20:30 | 404239.8 | 2160.0002 | 3 | 38 | 4.400213 | 0.7211428 | 2.984734 | 8.371e-09 | 12.62275 | 2.9263e-08
2018-02-02 20:32 | 404359.8 | 2280.0009 | 3 | 38 | 4.400165 | 0.6494656 | 3.007531 | 8.371e-09 | 12.72306 | 2.9263e-08
2018-02-02 20:34 | 404479.8 | 2400.0009 | 3 | 38 | 4.400173 | 0.5870724 | 3.028144 | 8.371e-09 | 12.81376 | 2.9263e-08
2018-02-02 20:36 | 404599.8 | 2520.0009 | 3 | 38 | 4.400188 | 0.525135 | 3.046686 | 8.371e-09 | 12.89535 | 2.9263e-08
2018-02-02 20:38 | 404719.8 | 2640.001 | 3 | 38 | 4.400134 | 0.4720259 | 3.063263 | 8.371e-09 | 12.96829 | 2.9263e-08
2018-02-02 20:40 | 404839.8 | 2760.0009 | 3 | 38 | 4.400143 | 0.430686 | 3.078287 | 8.371e-09 | 13.0344 | 2.9263e-08
2018-02-02 20:42 | 404959.8 | 2880.0002 | 3 | 38 | 4.400177 | 0.3954964 | 3.092029 | 8.371e-09 | 13.09487 | 2.9263e-08
2018-02-02 20:44 | 405079.8 | 3000.0009 | 3 | 38 | 4.400169 | 0.3598576 | 3.104609 | 8.371e-09 | 13.15022 | 2.9263e-08
2018-02-02 20:46 | 405199.8 | 3120.0001 | 3 | 38 | 4.400102 | 0.3246355 | 3.115999 | 8.371e-09 | 13.20034 | 2.9263e-08
2018-02-02 20:48 | 405319.8 | 3240.0001 | 3 | 38 | 4.400182 | 0.2987738 | 3.126375 | 8.371e-09 | 13.24599 | 2.9263e-08
2018-02-02 20:50 | 405439.8 | 3360.001 | 3 | 38 | 4.400169 | 0.2769012 | 3.135933 | 8.371e-09 | 13.28805 | 2.9263e-08
2018-02-02 20:52 | 405559.8 | 3480.001 | 3 | 38 | 4.40016 | 0.2557631 | 3.144792 | 8.371e-09 | 13.32703 | 2.9263e-08
2018-02-02 20:54 | 405679.8 | 3600.0002 | 3 | 38 | 4.400168 | 0.2331953 | 3.152948 | 8.371e-09 | 13.36292 | 2.9263e-08
2018-02-02 20:56 | 405799.8 | 3720.0002 | 3 | 38 | 4.400164 | 0.2142801 | 3.160381 | 8.371e-09 | 13.39562 | 2.9263e-08
2018-02-02 20:58 | 405919.8 | 3840.0009 | 3 | 38 | 4.400116 | 0.1983833 | 3.167244 | 8.371e-09 | 13.42583 | 2.9263e-08
2018-02-02 21:00 | 406039.8 | 3960.0001 | 3 | 38 | 4.400158 | 0.1862803 | 3.173645 | 8.371e-09 | 13.45399 | 2.9263e-08
2018-02-02 21:02 | 406159.8 | 4080.0009 | 3 | 38 | 4.400153 | 0.1728039 | 3.179616 | 8.371e-09 | 13.48026 | 2.9263e-08
2018-02-02 21:04 | 406279.8 | 4200.0001 | 3 | 38 | 4.400085 | 0.157033 | 3.185097 | 8.371e-09 | 13.50438 | 2.9263e-08
2018-02-02 21:06 | 406399.8 | 4320.0002 | 3 | 38 | 4.400115 | 0.1463938 | 3.190145 | 8.371e-09 | 13.52659 | 2.9263e-08
2018-02-02 21:08 | 406519.8 | 4440.0009 | 3 | 38 | 4.400072 | 0.1365023 | 3.194858 | 8.371e-09 | 13.54733 | 2.9263e-08
2018-02-02 21:10 | 406639.8 | 4560.0002 | 3 | 38 | 4.400118 | 0.1287966 | 3.199293 | 8.371e-09 | 13.56684 | 2.9263e-08
2018-02-02 21:12 | 406759.8 | 4680.0002 | 3 | 38 | 4.400098 | 0.1178017 | 3.20341 | 8.371e-09 | 13.58496 | 2.9263e-08
2018-02-02 21:14 | 406879.8 | 4800.0002 | 3 | 38 | 4.400078 | 0.1086893 | 3.207181 | 8.371e-09 | 13.60155 | 2.9263e-08
2018-02-02 21:16 | 406999.8 | 4920.0009 | 3 | 38 | 4.400106 | 0.1023445 | 3.210698 | 8.371e-09 | 13.61703 | 2.9263e-08
2018-02-02 21:18 | 407119.8 | 5040.0009 | 3 | 38 | 4.400096 | 0.09638786 | 3.214007 | 8.371e-09 | 13.63159 | 2.9263e-08
2018-02-02 21:20 | 407239.8 | 5160.0001 | 3 | 38 | 4.400091 | 0.09001255 | 3.217111 | 8.371e-09 | 13.64524 | 2.9263e-08
2018-02-02 21:22 | 407359.8 | 5280.001 | 3 | 38 | 4.400034 | 0.08187199 | 3.219969 | 8.371e-09 | 13.65782 | 2.9263e-08
2018-02-02 21:22 | 407361.1 | 5281.3375 | 3 | 38 | 4.400047 | 0.08149529 | 3.219999 | 8.371e-09 | 13.65795 | 2.9263e-08
2018-02-02 21:24 | 407481.2 | 120.0002 | 4 | 38 | 4.392388 | 0 | 3.219999 | 8.371e-09 | 13.65795 | 2.9263e-08
2018-02-02 21:26 | 407601.2 | 240.0011 | 4 | 38 | 4.391424 | 0 | 3.219999 | 8.371e-09 | 13.65795 | 2.9263e-08
2018-02-02 21:27 | 407661.2 | 300.004 | 4 | 38 | 4.39104 | 0 | 3.219999 | 8.371e-09 | 13.65795 | 2.9263e-08
2018-02-02 21:29 | 407781.2 | 120.0001 | 5 | 38 | 4.094747 | -3.260041 | 3.219999 | 0.108662 | 13.65795 | 0.4487799
2018-02-02 21:31 | 407901.2 | 240.0009 | 5 | 38 | 4.051743 | -3.260051 | 3.219999 | 0.2173175 | 13.65795 | 0.8913245
2018-02-02 21:33 | 408021.2 | 360.0001 | 5 | 38 | 4.011928 | -3.260054 | 3.219999 | 0.3259856 | 13.65795 | 1.329448
2018-02-02 21:35 | 408141.2 | 480.001 | 5 | 38 | 3.97286 | -3.260085 | 3.219999 | 0.4346518 | 13.65795 | 1.763269
2018-02-02 21:37 | 408261.2 | 600.0001 | 5 | 38 | 3.934978 | -3.260047 | 3.219999 | 0.5433221 | 13.65795 | 2.192962
2018-02-02 21:39 | 408381.3 | 720.0018 | 5 | 38 | 3.8949 | -3.260005 | 3.219999 | 0.651987 | 13.65795 | 2.618409
2018-02-02 21:41 | 408501.2 | 840.0002 | 5 | 38 | 3.855654 | -3.26003 | 3.219999 | 0.7606393 | 13.65795 | 3.039426
2018-02-02 21:43 | 408621.2 | 960.0002 | 5 | 38 | 3.819379 | -3.260017 | 3.219999 | 0.8693177 | 13.65795 | 3.456466
2018-02-02 21:45 | 408741.2 | 1080.0002 | 5 | 38 | 3.785425 | -3.260064 | 3.219999 | 0.9779729 | 13.65795 | 3.86959
2018-02-02 21:47 | 408861.2 | 1200.0009 | 5 | 38 | 3.751557 | -3.260046 | 3.219999 | 1.086646 | 13.65795 | 4.279125
2018-02-02 21:49 | 408981.2 | 1320.0009 | 5 | 38 | 3.717468 | -3.26008 | 3.219999 | 1.195311 | 13.65795 | 4.684908
2018-02-02 21:51 | 409101.2 | 1440.0001 | 5 | 38 | 3.687786 | -3.260041 | 3.219999 | 1.30397 | 13.65795 | 5.087198
2018-02-02 21:53 | 409221.2 | 1560.0001 | 5 | 38 | 3.661103 | -3.260024 | 3.219999 | 1.412632 | 13.65795 | 5.486437
2018-02-02 21:55 | 409341.2 | 1680.001 | 5 | 38 | 3.637038 | -3.260051 | 3.219999 | 1.521303 | 13.65795 | 5.882989
2018-02-02 21:57 | 409461.2 | 1800.0009 | 5 | 38 | 3.612193 | -3.260017 | 3.219999 | 1.629957 | 13.65795 | 6.276837
2018-02-02 21:59 | 409581.2 | 1920.0002 | 5 | 38 | 3.588695 | -3.260031 | 3.219999 | 1.738628 | 13.65795 | 6.66806
2018-02-02 22:01 | 409701.2 | 2040.0001 | 5 | 38 | 3.568665 | -3.260023 | 3.219999 | 1.847287 | 13.65795 | 7.056893
2018-02-02 22:03 | 409821.2 | 2160.001 | 5 | 38 | 3.551682 | -3.260071 | 3.219999 | 1.955953 | 13.65795 | 7.443735
2018-02-02 22:05 | 409941.2 | 2280.001 | 5 | 38 | 3.535016 | -3.260044 | 3.219999 | 2.064621 | 13.65795 | 7.828789
2018-02-02 22:07 | 410061.2 | 2400.001 | 5 | 38 | 3.517173 | -3.260037 | 3.219999 | 2.173286 | 13.65795 | 8.211944
2018-02-02 22:09 | 410181.2 | 2520.001 | 5 | 38 | 3.502077 | -3.260088 | 3.219999 | 2.281955 | 13.65795 | 8.593313
2018-02-02 22:11 | 410301.2 | 2640.0002 | 5 | 38 | 3.488156 | -3.260047 | 3.219999 | 2.390623 | 13.65795 | 8.973111
2018-02-02 22:13 | 410421.2 | 2760.0009 | 5 | 38 | 3.474858 | -3.260065 | 3.219999 | 2.499282 | 13.65795 | 9.35144
2018-02-02 22:15 | 410541.2 | 2880.0001 | 5 | 38 | 3.456723 | -3.260108 | 3.219999 | 2.607943 | 13.65795 | 9.728104
2018-02-02 22:17 | 410661.2 | 3000.001 | 5 | 38 | 3.435225 | -3.260028 | 3.219999 | 2.716611 | 13.65795 | 10.10258
2018-02-02 22:19 | 410781.2 | 3120.001 | 5 | 38 | 3.409352 | -3.260056 | 3.219999 | 2.825284 | 13.65795 | 10.47456
2018-02-02 22:21 | 410901.2 | 3240.001 | 5 | 38 | 3.373221 | -3.260118 | 3.219999 | 2.933949 | 13.65795 | 10.84319
2018-02-02 22:23 | 411021.2 | 3360.0009 | 5 | 38 | 3.310409 | -3.260072 | 3.219999 | 3.042615 | 13.65795 | 11.20668
2018-02-02 22:25 | 411141.2 | 3480.0002 | 5 | 38 | 3.179882 | -3.260124 | 3.219999 | 3.151274 | 13.65795 | 11.56021
2018-02-02 22:26 | 411215.7 | 3554.4968 | 5 | 38 | 2.999986 | -3.260117 | 3.219999 | 3.218742 | 13.65795 | 11.76956
2018-02-02 22:28 | 411335.8 | 120.0007 | 6 | 38 | 3.469878 | 0 | 3.219999 | 3.218742 | 13.65795 | 11.76956
2018-02-02 22:30 | 411455.8 | 240.0007 | 6 | 38 | 3.490017 | 0 | 3.219999 | 3.218742 | 13.65795 | 11.76956
2018-02-02 22:31 | 411515.8 | 300.0013 | 6 | 38 | 3.494224 | 0 | 3.219999 | 3.218742 | 13.65795 | 11.76956
2018-02-02 22:31 | 411515.8 | 0.0025 | 7 | 39 | 3.494261 | 0 | 0 | 0 | 0 | 0
2018-02-02 22:33 | 411635.9 | 120.0011 | 2 | 39 | 4.041867 | 4.889897 | 0.1623981 | 0 | 0.6434398 | 0
2018-02-02 22:35 | 411755.9 | 240.0011 | 2 | 39 | 4.081831 | 4.889916 | 0.3253932 | 0 | 1.305446 | 0
2018-02-02 22:37 | 411875.9 | 360.0003 | 2 | 39 | 4.115911 | 4.889913 | 0.4883775 | 0 | 1.973643 | 0
2018-02-02 22:39 | 411995.9 | 480.0019 | 2 | 39 | 4.140606 | 4.889913 | 0.6513611 | 0 | 2.646574 | 0
2018-02-02 22:41 | 412115.9 | 600.0003 | 2 | 39 | 4.164975 | 4.88997 | 0.8143582 | 0 | 3.32342 | 0
2018-02-02 22:43 | 412235.9 | 720.0003 | 2 | 39 | 4.193599 | 4.889895 | 0.9773389 | 0 | 4.004554 | 0
2018-02-02 22:45 | 412355.9 | 840.0011 | 2 | 39 | 4.200273 | 4.565583 | 1.135959 | 0 | 4.670675 | 0
2018-02-02 22:47 | 412475.9 | 960.0003 | 2 | 39 | 4.200258 | 4.21506 | 1.282116 | 0 | 5.284569 | 0
2018-02-02 22:49 | 412595.9 | 1080.0011 | 2 | 39 | 4.200233 | 3.901212 | 1.417442 | 0 | 5.852975 | 0
2018-02-02 22:51 | 412715.9 | 1200.0003 | 2 | 39 | 4.200271 | 3.572448 | 1.542077 | 0 | 6.376473 | 0
2018-02-02 22:53 | 412835.9 | 1320.0019 | 2 | 39 | 4.200238 | 3.260955 | 1.655823 | 0 | 6.854239 | 0
2018-02-02 22:53 | 412836.3 | 1320.344 | 2 | 39 | 4.20026 | 3.259986 | 1.656119 | 0 | 6.855481 | 0
2018-02-02 22:55 | 412956.3 | 120.001 | 3 | 39 | 4.220927 | 3.259978 | 1.76441 | 0 | 7.311333 | 0
2018-02-02 22:57 | 413076.3 | 240.0009 | 3 | 39 | 4.245078 | 3.259921 | 1.873069 | 0 | 7.771279 | 0
2018-02-02 22:59 | 413196.3 | 360.0001 | 3 | 39 | 4.273202 | 3.259824 | 1.981733 | 0 | 8.234051 | 0
2018-02-02 23:01 | 413316.3 | 480.001 | 3 | 39 | 4.306952 | 3.259957 | 2.090389 | 0 | 8.700164 | 0
2018-02-02 23:03 | 413436.3 | 600.0009 | 3 | 39 | 4.341636 | 3.259946 | 2.199054 | 0 | 9.17005 | 0
2018-02-02 23:05 | 413556.3 | 720.0003 | 3 | 39 | 4.378034 | 3.259929 | 2.307705 | 0 | 9.64374 | 0
2018-02-02 23:07 | 413676.3 | 840.0009 | 3 | 39 | 4.400246 | 3.033467 | 2.41476 | 0 | 10.11408 | 0
2018-02-02 23:09 | 413796.3 | 960.001 | 3 | 39 | 4.400282 | 2.60394 | 2.508566 | 0 | 10.52685 | 0
2018-02-02 23:11 | 413916.3 | 1080.0002 | 3 | 39 | 4.400296 | 2.246966 | 2.589118 | 0 | 10.8813 | 0
2018-02-02 23:13 | 414036.3 | 1200.0009 | 3 | 39 | 4.400292 | 1.956878 | 2.659013 | 0 | 11.18885 | 0
2018-02-02 23:15 | 414156.3 | 1320.001 | 3 | 39 | 4.40025 | 1.719394 | 2.720136 | 0 | 11.45781 | 0
2018-02-02 23:17 | 414276.3 | 1440.0003 | 3 | 39 | 4.400242 | 1.506177 | 2.773839 | 0 | 11.69412 | 0
2018-02-02 23:19 | 414396.3 | 1560.0003 | 3 | 39 | 4.400243 | 1.308432 | 2.820646 | 0 | 11.90008 | 0
2018-02-02 23:21 | 414516.3 | 1680.0009 | 3 | 39 | 4.400234 | 1.153976 | 2.861597 | 0 | 12.08027 | 0
2018-02-02 23:23 | 414636.3 | 1800.001 | 3 | 39 | 4.400223 | 1.024245 | 2.89782 | 0 | 12.23966 | 0
2018-02-02 23:25 | 414756.3 | 1920.001 | 3 | 39 | 4.400228 | 0.9151688 | 2.930125 | 0 | 12.38181 | 0
2018-02-02 23:27 | 414876.3 | 2040.0018 | 3 | 39 | 4.400148 | 0.8088036 | 2.95887 | 0 | 12.50829 | 0
2018-02-02 23:29 | 414996.3 | 2160.0011 | 3 | 39 | 4.400208 | 0.7191868 | 2.984267 | 0 | 12.62005 | 0
2018-02-02 23:31 | 415116.3 | 2280.0001 | 3 | 39 | 4.40013 | 0.6441059 | 3.006957 | 0 | 12.71989 | 0
2018-02-02 23:33 | 415236.3 | 2400.0003 | 3 | 39 | 4.400144 | 0.584568 | 3.027414 | 0 | 12.8099 | 0
2018-02-02 23:35 | 415356.3 | 2520.0001 | 3 | 39 | 4.400214 | 0.5286522 | 3.045959 | 0 | 12.8915 | 0
2018-02-02 23:37 | 415476.3 | 2640.0004 | 3 | 39 | 4.400199 | 0.4725342 | 3.062608 | 0 | 12.96476 | 0
2018-02-02 23:39 | 415596.3 | 2760.001 | 3 | 39 | 4.400169 | 0.4285345 | 3.077594 | 0 | 13.0307 | 0
2018-02-02 23:41 | 415716.3 | 2880.0002 | 3 | 39 | 4.400135 | 0.3911657 | 3.091236 | 0 | 13.09073 | 0
2018-02-02 23:43 | 415836.3 | 3000.001 | 3 | 39 | 4.400099 | 0.3595257 | 3.10376 | 0 | 13.14583 | 0
2018-02-02 23:45 | 415956.3 | 3120.0009 | 3 | 39 | 4.400196 | 0.3281603 | 3.115221 | 0 | 13.19626 | 0
2018-02-02 23:47 | 416076.3 | 3240.0002 | 3 | 39 | 4.400094 | 0.2966661 | 3.125597 | 0 | 13.24192 | 0
2018-02-02 23:49 | 416196.3 | 3360.0002 | 3 | 39 | 4.400105 | 0.2741489 | 3.135109 | 0 | 13.28378 | 0
2018-02-02 23:51 | 416316.3 | 3480.0026 | 3 | 39 | 4.400102 | 0.2544155 | 3.14391 | 0 | 13.3225 | 0
2018-02-02 23:53 | 416436.3 | 3600.0002 | 3 | 39 | 4.400146 | 0.2353497 | 3.15208 | 0 | 13.35845 | 0
2018-02-02 23:55 | 416556.3 | 3720.0009 | 3 | 39 | 4.400101 | 0.2134972 | 3.159569 | 0 | 13.3914 | 0
2018-02-02 23:57 | 416676.3 | 3840.0002 | 3 | 39 | 4.400142 | 0.1976919 | 3.166425 | 0 | 13.42157 | 0
2018-02-02 23:59 | 416796.3 | 3960.0001 | 3 | 39 | 4.400116 | 0.1841946 | 3.172783 | 0 | 13.44955 | 0
2018-02-03 00:01 | 416916.3 | 4080.0002 | 3 | 39 | 4.400071 | 0.171443 | 3.178727 | 0 | 13.4757 | 0
2018-02-03 00:03 | 417036.3 | 4200.0009 | 3 | 39 | 4.40011 | 0.1583595 | 3.184245 | 0 | 13.49998 | 0
2018-02-03 00:05 | 417156.3 | 4320.0009 | 3 | 39 | 4.400131 | 0.1454115 | 3.189302 | 0 | 13.52223 | 0
2018-02-03 00:07 | 417276.3 | 4440.0011 | 3 | 39 | 4.400149 | 0.1360817 | 3.19398 | 0 | 13.54281 | 0
2018-02-03 00:09 | 417396.3 | 4560.0002 | 3 | 39 | 4.40008 | 0.1273251 | 3.198361 | 0 | 13.56209 | 0
2018-02-03 00:11 | 417516.3 | 4680.0002 | 3 | 39 | 4.400105 | 0.1192856 | 3.202475 | 0 | 13.58019 | 0
2018-02-03 00:13 | 417636.3 | 4800.001 | 3 | 39 | 4.400105 | 0.1090336 | 3.206281 | 0 | 13.59694 | 0
2018-02-03 00:15 | 417756.3 | 4920.001 | 3 | 39 | 4.400088 | 0.1013556 | 3.209772 | 0 | 13.6123 | 0
2018-02-03 00:17 | 417876.3 | 5040.0002 | 3 | 39 | 4.400079 | 0.09486485 | 3.213048 | 0 | 13.62672 | 0
2018-02-03 00:19 | 417996.3 | 5160.0009 | 3 | 39 | 4.400093 | 0.0900774 | 3.216129 | 0 | 13.64027 | 0
2018-02-03 00:21 | 418116.3 | 5280.0009 | 3 | 39 | 4.400091 | 0.08361816 | 3.219025 | 0 | 13.65302 | 0
2018-02-03 00:22 | 418143.4 | 5307.1168 | 3 | 39 | 4.400113 | 0.08149529 | 3.219651 | 0 | 13.65577 | 0
2018-02-03 00:24 | 418263.4 | 120 | 4 | 39 | 4.392445 | 0 | 3.219651 | 0 | 13.65577 | 0
2018-02-03 00:26 | 418383.4 | 239.9999 | 4 | 39 | 4.391532 | 0 | 3.219651 | 0 | 13.65577 | 0
2018-02-03 00:27 | 418443.4 | 300.0022 | 4 | 39 | 4.391149 | 0 | 3.219651 | 0 | 13.65577 | 0
2018-02-03 00:29 | 418563.5 | 120.001 | 5 | 39 | 4.092877 | -3.260142 | 3.219651 | 0.108663 | 13.65577 | 0.4485466
2018-02-03 00:31 | 418683.5 | 240.0003 | 5 | 39 | 4.05114 | -3.260098 | 3.219651 | 0.2173178 | 13.65577 | 0.8910084
2018-02-03 00:33 | 418803.5 | 360.0002 | 5 | 39 | 4.009984 | -3.260142 | 3.219651 | 0.325979 | 13.65577 | 1.32894
2018-02-03 00:35 | 418923.5 | 480.0002 | 5 | 39 | 3.970525 | -3.2601 | 3.219651 | 0.4346572 | 13.65577 | 1.76259
2018-02-03 00:37 | 419043.5 | 600.0011 | 5 | 39 | 3.9328 | -3.260128 | 3.219651 | 0.5433239 | 13.65577 | 2.19199
2018-02-03 00:39 | 419163.5 | 720.0002 | 5 | 39 | 3.894328 | -3.260164 | 3.219651 | 0.6519939 | 13.65577 | 2.61729
2018-02-03 00:41 | 419283.5 | 840.0003 | 5 | 39 | 3.85411 | -3.260112 | 3.219651 | 0.7606494 | 13.65577 | 3.038237
2018-02-03 00:43 | 419403.5 | 960.0003 | 5 | 39 | 3.817199 | -3.26016 | 3.219651 | 0.8693255 | 13.65577 | 3.455053
2018-02-03 00:45 | 419523.5 | 1080.001 | 5 | 39 | 3.782552 | -3.260087 | 3.219651 | 0.9779877 | 13.65577 | 3.867934
2018-02-03 00:47 | 419643.5 | 1200.0011 | 5 | 39 | 3.749678 | -3.260147 | 3.219651 | 1.086659 | 13.65577 | 4.277206
2018-02-03 00:49 | 419763.5 | 1320.001 | 5 | 39 | 3.7167 | -3.260076 | 3.219651 | 1.195326 | 13.65577 | 4.682892
2018-02-03 00:51 | 419883.5 | 1440.001 | 5 | 39 | 3.685948 | -3.260144 | 3.219651 | 1.303982 | 13.65577 | 5.085014
2018-02-03 00:53 | 420003.5 | 1560.0002 | 5 | 39 | 3.658946 | -3.260095 | 3.219651 | 1.41265 | 13.65577 | 5.484066
2018-02-03 00:55 | 420123.5 | 1680.0002 | 5 | 39 | 3.635094 | -3.260041 | 3.219651 | 1.52132 | 13.65577 | 5.880363
2018-02-03 00:57 | 420243.5 | 1800.0002 | 5 | 39 | 3.611772 | -3.260021 | 3.219651 | 1.629987 | 13.65577 | 6.274113
2018-02-03 00:59 | 420363.5 | 1920.001 | 5 | 39 | 3.587803 | -3.260088 | 3.219651 | 1.738652 | 13.65577 | 6.665265
2018-02-03 01:01 | 420483.5 | 2040.0002 | 5 | 39 | 3.567365 | -3.260023 | 3.219651 | 1.847312 | 13.65577 | 7.053975
2018-02-03 01:03 | 420603.5 | 2160.0002 | 5 | 39 | 3.549565 | -3.260064 | 3.219651 | 1.955989 | 13.65577 | 7.440668
2018-02-03 01:05 | 420723.5 | 2280.0002 | 5 | 39 | 3.534161 | -3.25996 | 3.219651 | 2.064646 | 13.65577 | 7.825524
2018-02-03 01:07 | 420843.5 | 2400.0011 | 5 | 39 | 3.517459 | -3.260037 | 3.219651 | 2.173315 | 13.65577 | 8.208696
2018-02-03 01:09 | 420963.5 | 2520.0011 | 5 | 39 | 3.501245 | -3.259994 | 3.219651 | 2.281976 | 13.65577 | 8.589991
2018-02-03 01:11 | 421083.5 | 2640.0011 | 5 | 39 | 3.486881 | -3.260037 | 3.219651 | 2.39063 | 13.65577 | 8.969624
2018-02-03 01:13 | 421203.5 | 2760.0002 | 5 | 39 | 3.473516 | -3.260037 | 3.219651 | 2.499294 | 13.65577 | 9.347786
2018-02-03 01:15 | 421323.5 | 2880.001 | 5 | 39 | 3.457128 | -3.260067 | 3.219651 | 2.607961 | 13.65577 | 9.724397
2018-02-03 01:17 | 421443.5 | 3000.001 | 5 | 39 | 3.434587 | -3.260021 | 3.219651 | 2.716631 | 13.65577 | 10.0989
2018-02-03 01:19 | 421563.5 | 3120.001 | 5 | 39 | 3.407836 | -3.260016 | 3.219651 | 2.82529 | 13.65577 | 10.47071
2018-02-03 01:21 | 421683.5 | 3240.001 | 5 | 39 | 3.369672 | -3.260001 | 3.219651 | 2.933959 | 13.65577 | 10.8391
2018-02-03 01:23 | 421803.5 | 3360.0012 | 5 | 39 | 3.308918 | -3.259978 | 3.219651 | 3.042626 | 13.65577 | 11.20233
2018-02-03 01:25 | 421923.5 | 3480.001 | 5 | 39 | 3.180475 | -3.260037 | 3.219651 | 3.151279 | 13.65577 | 11.55587
2018-02-03 01:26 | 421996.9 | 3553.3792 | 5 | 39 | 2.99999 | -3.259998 | 3.219651 | 3.217737 | 13.65577 | 11.76209
2018-02-03 01:28 | 422116.9 | 119.9999 | 6 | 39 | 3.47028 | 0 | 3.219651 | 3.217737 | 13.65577 | 11.76209
2018-02-03 01:30 | 422236.9 | 239.9998 | 6 | 39 | 3.490519 | 0 | 3.219651 | 3.217737 | 13.65577 | 11.76209
2018-02-03 01:31 | 422296.9 | 300.0012 | 6 | 39 | 3.494612 | 0 | 3.219651 | 3.217737 | 13.65577 | 11.76209
2018-02-03 01:31 | 422296.9 | 0.0025 | 7 | 40 | 3.494505 | 0 | 0 | 0 | 0 | 0
2018-02-03 01:33 | 422417 | 120.0001 | 2 | 40 | 4.040128 | 4.890162 | 0.1623887 | 0 | 0.6433891 | 0
2018-02-03 01:35 | 422537 | 240.0009 | 2 | 40 | 4.081988 | 4.890162 | 0.3254083 | 0 | 1.30533 | 0
2018-02-03 01:37 | 422657 | 360.0001 | 2 | 40 | 4.116698 | 4.890138 | 0.4883872 | 0 | 1.973598 | 0
2018-02-03 01:39 | 422777 | 480.0001 | 2 | 40 | 4.142343 | 4.890107 | 0.6513882 | 0 | 2.646817 | 0
2018-02-03 01:41 | 422897 | 600.001 | 2 | 40 | 4.164812 | 4.890147 | 0.8144006 | 0 | 3.323842 | 0
2018-02-03 01:43 | 423017 | 720.001 | 2 | 40 | 4.192648 | 4.890166 | 0.9773967 | 0 | 4.004864 | 0
2018-02-03 01:45 | 423137 | 840.0009 | 2 | 40 | 4.200269 | 4.563222 | 1.13607 | 0 | 4.67118 | 0
2018-02-03 01:47 | 423257 | 960.0001 | 2 | 40 | 4.200256 | 4.20367 | 1.282061 | 0 | 5.284381 | 0
2018-02-03 01:49 | 423377 | 1080.0009 | 2 | 40 | 4.200257 | 3.896039 | 1.416908 | 0 | 5.850776 | 0
2018-02-03 01:51 | 423497 | 1200.0009 | 2 | 40 | 4.200277 | 3.588382 | 1.541671 | 0 | 6.37481 | 0
2018-02-03 01:53 | 423617 | 1320.0002 | 2 | 40 | 4.20026 | 3.264998 | 1.655799 | 0 | 6.854178 | 0
2018-02-03 01:53 | 423618.8 | 1321.8032 | 2 | 40 | 4.200222 | 3.259997 | 1.657421 | 0 | 6.860992 | 0
2018-02-03 01:55 | 423738.8 | 120.0001 | 3 | 40 | 4.221282 | 3.259917 | 1.765699 | 0 | 7.316813 | 0
2018-02-03 01:57 | 423858.8 | 240.0009 | 3 | 40 | 4.246674 | 3.259835 | 1.874372 | 0 | 7.776917 | 0
2018-02-03 01:59 | 423978.8 | 360.001 | 3 | 40 | 4.273858 | 3.259841 | 1.983034 | 0 | 8.239803 | 0
2018-02-03 02:01 | 424098.8 | 480.0001 | 3 | 40 | 4.306569 | 3.25986 | 2.091689 | 0 | 8.705894 | 0
2018-02-03 02:03 | 424218.8 | 600.001 | 3 | 40 | 4.342306 | 3.259906 | 2.200344 | 0 | 9.175765 | 0
2018-02-03 02:05 | 424338.8 | 720.0009 | 3 | 40 | 4.379377 | 3.259879 | 2.309007 | 0 | 9.649608 | 0
2018-02-03 02:07 | 424458.8 | 840.001 | 3 | 40 | 4.400259 | 3.016831 | 2.415695 | 0 | 10.11844 | 0
2018-02-03 02:09 | 424578.8 | 960.001 | 3 | 40 | 4.400258 | 2.608525 | 2.509288 | 0 | 10.53028 | 0
2018-02-03 02:11 | 424698.8 | 1080.0001 | 3 | 40 | 4.40024 | 2.242103 | 2.589927 | 0 | 10.88511 | 0
2018-02-03 02:13 | 424818.8 | 1200.001 | 3 | 40 | 4.400246 | 1.948967 | 2.659621 | 0 | 11.19179 | 0
2018-02-03 02:15 | 424938.8 | 1320.001 | 3 | 40 | 4.400229 | 1.705863 | 2.720389 | 0 | 11.45918 | 0
2018-02-03 02:17 | 425058.8 | 1440.001 | 3 | 40 | 4.40024 | 1.503402 | 2.77383 | 0 | 11.69433 | 0
2018-02-03 02:19 | 425178.8 | 1560.0001 | 3 | 40 | 4.400244 | 1.311764 | 2.820736 | 0 | 11.90073 | 0
2018-02-03 02:21 | 425298.8 | 1680.001 | 3 | 40 | 4.400229 | 1.15006 | 2.861635 | 0 | 12.08069 | 0
2018-02-03 02:23 | 425418.8 | 1800.0001 | 3 | 40 | 4.400192 | 1.017284 | 2.897699 | 0 | 12.23938 | 0
2018-02-03 02:25 | 425538.8 | 1920.0009 | 3 | 40 | 4.400149 | 0.9097252 | 2.929754 | 0 | 12.38043 | 0
2018-02-03 02:27 | 425658.8 | 2040.0002 | 3 | 40 | 4.400205 | 0.8123398 | 2.958449 | 0 | 12.50669 | 0
2018-02-03 02:29 | 425778.8 | 2160.0001 | 3 | 40 | 4.400251 | 0.7187777 | 2.983893 | 0 | 12.61865 | 0
2018-02-03 02:31 | 425898.8 | 2280.0002 | 3 | 40 | 4.400187 | 0.6424255 | 3.00653 | 0 | 12.71826 | 0
2018-02-03 02:33 | 426018.8 | 2400.001 | 3 | 40 | 4.400185 | 0.5799189 | 3.026865 | 0 | 12.80774 | 0
2018-02-03 02:35 | 426138.8 | 2520.0017 | 3 | 40 | 4.400176 | 0.5266485 | 3.04531 | 0 | 12.8889 | 0
2018-02-03 02:37 | 426258.8 | 2640.0001 | 3 | 40 | 4.400193 | 0.4741096 | 3.061998 | 0 | 12.96233 | 0
2018-02-03 02:39 | 426378.8 | 2760.001 | 3 | 40 | 4.400175 | 0.427103 | 3.076972 | 0 | 13.02821 | 0
2018-02-03 02:41 | 426498.8 | 2880.0002 | 3 | 40 | 4.400167 | 0.3891058 | 3.090544 | 0 | 13.08794 | 0
2018-02-03 02:43 | 426618.8 | 3000.0002 | 3 | 40 | 4.400171 | 0.3584099 | 3.102969 | 0 | 13.14261 | 0
2018-02-03 02:45 | 426738.8 | 3120.0001 | 3 | 40 | 4.400138 | 0.3284063 | 3.114407 | 0 | 13.19293 | 0
2018-02-03 02:47 | 426858.8 | 3240.0002 | 3 | 40 | 4.400124 | 0.2967224 | 3.124817 | 0 | 13.23874 | 0
2018-02-03 02:49 | 426978.8 | 3360.0003 | 3 | 40 | 4.400144 | 0.2730465 | 3.134295 | 0 | 13.28044 | 0
2018-02-03 02:51 | 427098.8 | 3480.001 | 3 | 40 | 4.400155 | 0.252243 | 3.143017 | 0 | 13.31882 | 0
2018-02-03 02:53 | 427218.8 | 3600.0009 | 3 | 40 | 4.400127 | 0.2343388 | 3.151123 | 0 | 13.35449 | 0
2018-02-03 02:55 | 427338.8 | 3720.0011 | 3 | 40 | 4.400115 | 0.2145529 | 3.158626 | 0 | 13.3875 | 0
2018-02-03 02:57 | 427458.8 | 3840.0001 | 3 | 40 | 4.400178 | 0.1980305 | 3.165478 | 0 | 13.41765 | 0
2018-02-03 02:59 | 427578.8 | 3960.0003 | 3 | 40 | 4.400106 | 0.182683 | 3.171798 | 0 | 13.44546 | 0
2018-02-03 03:01 | 427698.8 | 4080.001 | 3 | 40 | 4.400081 | 0.1704435 | 3.177682 | 0 | 13.47135 | 0
2018-02-03 03:03 | 427818.8 | 4200.0011 | 3 | 40 | 4.400098 | 0.1591072 | 3.18319 | 0 | 13.49559 | 0
2018-02-03 03:05 | 427938.8 | 4320.0001 | 3 | 40 | 4.400075 | 0.1449537 | 3.188267 | 0 | 13.51793 | 0
2018-02-03 03:07 | 428058.8 | 4440.0009 | 3 | 40 | 4.400073 | 0.1347675 | 3.192934 | 0 | 13.53847 | 0
2018-02-03 03:09 | 428178.8 | 4560.0011 | 3 | 40 | 4.400122 | 0.1266375 | 3.197278 | 0 | 13.55758 | 0
2018-02-03 03:11 | 428298.8 | 4680.0002 | 3 | 40 | 4.400098 | 0.1188345 | 3.201366 | 0 | 13.57557 | 0
2018-02-03 03:13 | 428418.8 | 4800.0002 | 3 | 40 | 4.400093 | 0.1094475 | 3.20518 | 0 | 13.59235 | 0
2018-02-03 03:15 | 428538.8 | 4920.0019 | 3 | 40 | 4.400047 | 0.1009445 | 3.208678 | 0 | 13.60774 | 0
2018-02-03 03:17 | 428658.8 | 5040.0018 | 3 | 40 | 4.400047 | 0.09392452 | 3.21193 | 0 | 13.62205 | 0
2018-02-03 03:19 | 428778.8 | 5160.0003 | 3 | 40 | 4.400064 | 0.08932781 | 3.214986 | 0 | 13.63549 | 0
2018-02-03 03:21 | 428898.8 | 5280.001 | 3 | 40 | 4.400077 | 0.08403873 | 3.217878 | 0 | 13.64822 | 0
2018-02-03 03:22 | 428930.3 | 5311.544 | 3 | 40 | 4.400046 | 0.08149624 | 3.218606 | 0 | 13.65142 | 0
2018-02-03 03:24 | 429050.4 | 120 | 4 | 40 | 4.392428 | 0 | 3.218606 | 0 | 13.65142 | 0
2018-02-03 03:26 | 429170.4 | 240.0009 | 4 | 40 | 4.39155 | 0 | 3.218606 | 0 | 13.65142 | 0
2018-02-03 03:27 | 429230.4 | 300.003 | 4 | 40 | 4.39121 | 0 | 3.218606 | 0 | 13.65142 | 0
2018-02-03 03:29 | 429350.5 | 120.0002 | 5 | 40 | 4.092455 | -3.260067 | 3.218606 | 0.1086527 | 13.65142 | 0.4483982
2018-02-03 03:31 | 429470.5 | 240.0002 | 5 | 40 | 4.052257 | -3.260071 | 3.218606 | 0.2173229 | 13.65142 | 0.8909469
2018-02-03 03:33 | 429590.5 | 360.0011 | 5 | 40 | 4.009613 | -3.260088 | 3.218606 | 0.325976 | 13.65142 | 1.328907
2018-02-03 03:35 | 429710.5 | 480.001 | 5 | 40 | 3.969418 | -3.260037 | 3.218606 | 0.4346506 | 13.65142 | 1.762453
2018-02-03 03:37 | 429830.5 | 600.0003 | 5 | 40 | 3.930896 | -3.260087 | 3.218606 | 0.5433079 | 13.65142 | 2.191636
2018-02-03 03:39 | 429950.5 | 720.0011 | 5 | 40 | 3.893629 | -3.260064 | 3.218606 | 0.6519704 | 13.65142 | 2.616771
2018-02-03 03:41 | 430070.5 | 840.0002 | 5 | 40 | 3.854393 | -3.260071 | 3.218606 | 0.7606475 | 13.65142 | 3.037811
2018-02-03 03:43 | 430190.5 | 960.0002 | 5 | 40 | 3.81648 | -3.26003 | 3.218606 | 0.869306 | 13.65142 | 3.454528
2018-02-03 03:45 | 430310.5 | 1080.0002 | 5 | 40 | 3.780888 | -3.260076 | 3.218606 | 0.9779758 | 13.65142 | 3.867317
2018-02-03 03:47 | 430430.5 | 1200.0003 | 5 | 40 | 3.748344 | -3.260054 | 3.218606 | 1.08664 | 13.65142 | 4.276365
2018-02-03 03:49 | 430550.5 | 1320.0011 | 5 | 40 | 3.716888 | -3.260128 | 3.218606 | 1.195295 | 13.65142 | 4.681932
2018-02-03 03:51 | 430670.5 | 1440.0003 | 5 | 40 | 3.685248 | -3.260054 | 3.218606 | 1.303963 | 13.65142 | 5.084094
2018-02-03 03:53 | 430790.5 | 1560.001 | 5 | 40 | 3.657495 | -3.260098 | 3.218606 | 1.412638 | 13.65142 | 5.483052
2018-02-03 03:55 | 430910.5 | 1680.0019 | 5 | 40 | 3.632746 | -3.260083 | 3.218606 | 1.521307 | 13.65142 | 5.879129
2018-02-03 03:57 | 431030.5 | 1800.0011 | 5 | 40 | 3.610538 | -3.260069 | 3.218606 | 1.629971 | 13.65142 | 6.272675
2018-02-03 03:59 | 431150.5 | 1920.0001 | 5 | 40 | 3.587313 | -3.260067 | 3.218606 | 1.738628 | 13.65142 | 6.663743
2018-02-03 04:01 | 431270.5 | 2040.0002 | 5 | 40 | 3.565842 | -3.26011 | 3.218606 | 1.847301 | 13.65142 | 7.052382
2018-02-03 04:03 | 431390.5 | 2160.0002 | 5 | 40 | 3.547579 | -3.260106 | 3.218606 | 1.955963 | 13.65142 | 7.438838
2018-02-03 04:05 | 431510.5 | 2280.0003 | 5 | 40 | 3.532314 | -3.260094 | 3.218606 | 2.06462 | 13.65142 | 7.823453
2018-02-03 04:07 | 431630.5 | 2400.0002 | 5 | 40 | 3.516857 | -3.260064 | 3.218606 | 2.173291 | 13.65142 | 8.206489
2018-02-03 04:09 | 431750.5 | 2520.001 | 5 | 40 | 3.49995 | -3.26008 | 3.218606 | 2.281961 | 13.65142 | 8.587737
2018-02-03 04:11 | 431870.5 | 2640.0002 | 5 | 40 | 3.48513 | -3.260039 | 3.218606 | 2.39062 | 13.65142 | 8.967217
2018-02-03 04:13 | 431990.5 | 2760.0011 | 5 | 40 | 3.470838 | -3.260094 | 3.218606 | 2.499284 | 13.65142 | 9.345137
2018-02-03 04:15 | 432110.5 | 2880.0011 | 5 | 40 | 3.455788 | -3.2601 | 3.218606 | 2.607954 | 13.65142 | 9.721546
2018-02-03 04:17 | 432230.5 | 3000.0002 | 5 | 40 | 3.434038 | -3.26009 | 3.218606 | 2.716615 | 13.65142 | 10.09595
2018-02-03 04:19 | 432350.5 | 3120.0003 | 5 | 40 | 3.405339 | -3.260129 | 3.218606 | 2.825275 | 13.65142 | 10.46758
2018-02-03 04:21 | 432470.5 | 3240.001 | 5 | 40 | 3.366232 | -3.260054 | 3.218606 | 2.933955 | 13.65142 | 10.8357
2018-02-03 04:23 | 432590.5 | 3360.0018 | 5 | 40 | 3.304707 | -3.260046 | 3.218606 | 3.042614 | 13.65142 | 11.19841
2018-02-03 04:25 | 432710.5 | 3480.0002 | 5 | 40 | 3.178454 | -3.260126 | 3.218606 | 3.151284 | 13.65142 | 11.55163
2018-02-03 04:26 | 432782.6 | 3552.0961 | 5 | 40 | 2.999982 | -3.260015 | 3.218606 | 3.216556 | 13.65142 | 11.75412
2018-02-03 04:28 | 432902.6 | 119.9999 | 6 | 40 | 3.470594 | 0 | 3.218606 | 3.216556 | 13.65142 | 11.75412
2018-02-03 04:30 | 433022.6 | 240 | 6 | 40 | 3.491038 | 0 | 3.218606 | 3.216556 | 13.65142 | 11.75412
2018-02-03 04:31 | 433082.6 | 300.0013 | 6 | 40 | 3.495185 | 0 | 3.218606 | 3.216556 | 13.65142 | 11.75412
2018-02-03 04:31 | 433082.6 | 0.0025 | 7 | 41 | 3.495064 | 0 | 0 | 0 | 0 | 0
2018-02-03 04:33 | 433202.7 | 120.0001 | 2 | 41 | 4.04173 | 4.889945 | 0.162402 | 0 | 0.6438107 | 0
2018-02-03 04:35 | 433322.7 | 240.0009 | 2 | 41 | 4.082813 | 4.889867 | 0.3254029 | 0 | 1.305762 | 0
2018-02-03 04:37 | 433442.7 | 360.0009 | 2 | 41 | 4.118979 | 4.889892 | 0.4883872 | 0 | 1.974336 | 0
2018-02-03 04:39 | 433562.7 | 480.0009 | 2 | 41 | 4.145308 | 4.889802 | 0.6513788 | 0 | 2.647925 | 0
2018-02-03 04:41 | 433682.7 | 600.001 | 2 | 41 | 4.167236 | 4.889836 | 0.8143758 | 0 | 3.325392 | 0
2018-02-03 04:43 | 433802.7 | 720.0002 | 2 | 41 | 4.193274 | 4.889825 | 0.9773774 | 0 | 4.006702 | 0
2018-02-03 04:45 | 433922.7 | 840.001 | 2 | 41 | 4.200271 | 4.533866 | 1.135458 | 0 | 4.670554 | 0
2018-02-03 04:47 | 434042.7 | 960.0009 | 2 | 41 | 4.200262 | 4.16801 | 1.280312 | 0 | 5.278976 | 0
2018-02-03 04:49 | 434162.7 | 1080.0011 | 2 | 41 | 4.20028 | 3.854217 | 1.413823 | 0 | 5.839758 | 0
2018-02-03 04:51 | 434282.7 | 1200.0009 | 2 | 41 | 4.200261 | 3.567353 | 1.537576 | 0 | 6.359554 | 0
2018-02-03 04:53 | 434402.5 | 1319.7551 | 2 | 41 | 4.200255 | 3.259995 | 1.65119 | 0 | 6.836761 | 0
2018-02-03 04:55 | 434522.5 | 120.0009 | 3 | 41 | 4.222075 | 3.259891 | 1.759467 | 0 | 7.292633 | 0
2018-02-03 04:57 | 434642.5 | 240.0009 | 3 | 41 | 4.247544 | 3.259873 | 1.868125 | 0 | 7.752756 | 0
2018-02-03 04:59 | 434762.5 | 360.0001 | 3 | 41 | 4.274334 | 3.259875 | 1.976788 | 0 | 8.215755 | 0
2018-02-03 05:01 | 434882.5 | 480.0001 | 3 | 41 | 4.305126 | 3.259902 | 2.085448 | 0 | 8.681829 | 0
2018-02-03 05:03 | 435002.5 | 600.0002 | 3 | 41 | 4.341382 | 3.259809 | 2.194093 | 0 | 9.151506 | 0
2018-02-03 05:05 | 435122.5 | 720.0002 | 3 | 41 | 4.378644 | 3.259881 | 2.302767 | 0 | 9.625311 | 0
2018-02-03 05:07 | 435242.5 | 840.0002 | 3 | 41 | 4.400269 | 3.017402 | 2.409464 | 0 | 10.09415 | 0
2018-02-03 05:09 | 435362.5 | 960.0009 | 3 | 41 | 4.40027 | 2.623759 | 2.503362 | 0 | 10.50733 | 0
2018-02-03 05:11 | 435482.5 | 1080.0009 | 3 | 41 | 4.400297 | 2.261634 | 2.584751 | 0 | 10.86546 | 0
2018-02-03 05:13 | 435602.5 | 1200.0002 | 3 | 41 | 4.400249 | 1.958529 | 2.654863 | 0 | 11.17397 | 0
2018-02-03 05:15 | 435722.5 | 1320.0009 | 3 | 41 | 4.400208 | 1.70997 | 2.715894 | 0 | 11.44252 | 0
2018-02-03 05:17 | 435842.5 | 1440.0002 | 3 | 41 | 4.400214 | 1.509917 | 2.769451 | 0 | 11.67818 | 0
2018-02-03 05:19 | 435962.5 | 1560.0001 | 3 | 41 | 4.40022 | 1.327321 | 2.816711 | 0 | 11.88614 | 0
2018-02-03 05:21 | 436082.5 | 1680.0009 | 3 | 41 | 4.400223 | 1.15835 | 2.858053 | 0 | 12.06805 | 0
2018-02-03 05:23 | 436202.5 | 1800.0002 | 3 | 41 | 4.40018 | 1.023116 | 2.894345 | 0 | 12.22775 | 0
2018-02-03 05:25 | 436322.5 | 1920.0001 | 3 | 41 | 4.400217 | 0.9112387 | 2.926526 | 0 | 12.36935 | 0
2018-02-03 05:27 | 436442.5 | 2040.0003 | 3 | 41 | 4.400187 | 0.8172846 | 2.955332 | 0 | 12.4961 | 0
2018-02-03 05:29 | 436562.5 | 2160.0009 | 3 | 41 | 4.400175 | 0.7251482 | 2.981051 | 0 | 12.60927 | 0
2018-02-03 05:31 | 436682.5 | 2280.0002 | 3 | 41 | 4.400187 | 0.6466398 | 3.003863 | 0 | 12.70965 | 0
2018-02-03 05:33 | 436802.5 | 2400.0002 | 3 | 41 | 4.400198 | 0.5823984 | 3.024312 | 0 | 12.79962 | 0
2018-02-03 05:35 | 436922.5 | 2520.0009 | 3 | 41 | 4.400163 | 0.5294666 | 3.042801 | 0 | 12.88098 | 0
2018-02-03 05:37 | 437042.5 | 2640.0002 | 3 | 41 | 4.400181 | 0.4799652 | 3.059617 | 0 | 12.95497 | 0
2018-02-03 05:39 | 437162.5 | 2760.0001 | 3 | 41 | 4.400178 | 0.4304228 | 3.074759 | 0 | 13.0216 | 0
2018-02-03 05:41 | 437282.5 | 2880.001 | 3 | 41 | 4.400139 | 0.3908377 | 3.08843 | 0 | 13.08175 | 0
2018-02-03 05:43 | 437402.5 | 3000.0001 | 3 | 41 | 4.400164 | 0.3581486 | 3.100905 | 0 | 13.13665 | 0
2018-02-03 05:45 | 437522.5 | 3120.0002 | 3 | 41 | 4.400144 | 0.3310518 | 3.112395 | 0 | 13.1872 | 0
2018-02-03 05:47 | 437642.5 | 3240.001 | 3 | 41 | 4.40011 | 0.3001518 | 3.122936 | 0 | 13.23359 | 0
2018-02-03 05:49 | 437762.5 | 3360.0009 | 3 | 41 | 4.40014 | 0.2747612 | 3.132503 | 0 | 13.27568 | 0
2018-02-03 05:51 | 437882.5 | 3480.0002 | 3 | 41 | 4.400124 | 0.2525797 | 3.141291 | 0 | 13.31435 | 0
2018-02-03 05:53 | 438002.5 | 3600.0001 | 3 | 41 | 4.400147 | 0.2360535 | 3.149419 | 0 | 13.35012 | 0
2018-02-03 05:55 | 438122.5 | 3720.0002 | 3 | 41 | 4.400079 | 0.2176085 | 3.156989 | 0 | 13.38343 | 0
2018-02-03 05:57 | 438242.5 | 3840.0009 | 3 | 41 | 4.400167 | 0.1990213 | 3.163935 | 0 | 13.41399 | 0
2018-02-03 05:59 | 438362.5 | 3960.0002 | 3 | 41 | 4.400086 | 0.1834803 | 3.170295 | 0 | 13.44197 | 0
2018-02-03 06:01 | 438482.5 | 4080.0002 | 3 | 41 | 4.400107 | 0.1707964 | 3.176202 | 0 | 13.46797 | 0
2018-02-03 06:03 | 438602.5 | 4200.0009 | 3 | 41 | 4.400071 | 0.1598244 | 3.181728 | 0 | 13.49228 | 0
2018-02-03 06:05 | 438722.5 | 4320.0002 | 3 | 41 | 4.400088 | 0.1474638 | 3.186862 | 0 | 13.51487 | 0
2018-02-03 06:07 | 438842.5 | 4440.0009 | 3 | 41 | 4.400059 | 0.1351557 | 3.191575 | 0 | 13.53561 | 0
2018-02-03 06:09 | 438962.5 | 4560.001 | 3 | 41 | 4.400099 | 0.1264095 | 3.195938 | 0 | 13.5548 | 0
2018-02-03 06:11 | 439082.5 | 4680.0002 | 3 | 41 | 4.400102 | 0.1193132 | 3.200018 | 0 | 13.57276 | 0
2018-02-03 06:13 | 439202.5 | 4800.0009 | 3 | 41 | 4.400108 | 0.1111536 | 3.203859 | 0 | 13.58966 | 0
2018-02-03 06:15 | 439322.5 | 4920.001 | 3 | 41 | 4.400101 | 0.1020603 | 3.207407 | 0 | 13.60527 | 0
2018-02-03 06:17 | 439442.5 | 5040.0009 | 3 | 41 | 4.400099 | 0.09463978 | 3.210678 | 0 | 13.61966 | 0
2018-02-03 06:19 | 439562.5 | 5160.001 | 3 | 41 | 4.400074 | 0.08891106 | 3.213727 | 0 | 13.63308 | 0
2018-02-03 06:21 | 439682.5 | 5280.0003 | 3 | 41 | 4.400065 | 0.08438778 | 3.216606 | 0 | 13.64574 | 0
2018-02-03 06:22 | 439743.2 | 5340.7607 | 3 | 41 | 4.400107 | 0.08149815 | 3.218 | 0 | 13.65188 | 0
2018-02-03 06:24 | 439863.2839 | 120.0008 | 4 | 41 | 4.392549 | 0 | 3.218 | 0 | 13.65188 | 0
2018-02-03 06:26 | 439983.284 | 240.0009 | 4 | 41 | 4.391654 | 0 | 3.218 | 0 | 13.65188 | 0
2018-02-03 06:27 | 440043.2846 | 300.0015 | 4 | 41 | 4.391338 | 0 | 3.218 | 0 | 13.65188 | 0
2018-02-03 06:29 | 440163.4 | 120.0003 | 5 | 41 | 4.092053 | -3.260071 | 3.218 | 0.1086575 | 13.65188 | 0.4483573
2018-02-03 06:31 | 440283.4 | 240.0003 | 5 | 41 | 4.052956 | -3.260108 | 3.218 | 0.2173304 | 13.65188 | 0.8909323
2018-02-03 06:33 | 440403.4 | 360.0011 | 5 | 41 | 4.010456 | -3.260129 | 3.218 | 0.3259856 | 13.65188 | 1.329005
2018-02-03 06:35 | 440523.4 | 480.0011 | 5 | 41 | 3.969924 | -3.2601 | 3.218 | 0.4346572 | 13.65188 | 1.762606
2018-02-03 06:37 | 440643.4 | 600.0003 | 5 | 41 | 3.930736 | -3.260069 | 3.218 | 0.5433093 | 13.65188 | 2.191801
2018-02-03 06:39 | 440763.4 | 720.0003 | 5 | 41 | 3.893916 | -3.260106 | 3.218 | 0.6519879 | 13.65188 | 2.617
2018-02-03 06:41 | 440883.4 | 840.0011 | 5 | 41 | 3.85534 | -3.260088 | 3.218 | 0.7606541 | 13.65188 | 3.038075
2018-02-03 06:43 | 441003.4 | 960.0012 | 5 | 41 | 3.816778 | -3.260046 | 3.218 | 0.8693204 | 13.65188 | 3.45489
2018-02-03 06:45 | 441123.4 | 1080.0003 | 5 | 41 | 3.78091 | -3.260015 | 3.218 | 0.977986 | 13.65188 | 3.867679
2018-02-03 06:47 | 441243.4 | 1200.0004 | 5 | 41 | 3.747995 | -3.260033 | 3.218 | 1.08665 | 13.65188 | 4.276688
2018-02-03 06:49 | 441363.4 | 1320.0011 | 5 | 41 | 3.71714 | -3.260037 | 3.218 | 1.19531 | 13.65188 | 4.682271
2018-02-03 06:51 | 441483.4 | 1440.0011 | 5 | 41 | 3.685787 | -3.260054 | 3.218 | 1.303974 | 13.65188 | 5.084477
2018-02-03 06:53 | 441603.4 | 1560.0011 | 5 | 41 | 3.657898 | -3.260049 | 3.218 | 1.412632 | 13.65188 | 5.483422
2018-02-03 06:55 | 441723.4 | 1680.0002 | 5 | 41 | 3.632765 | -3.26 | 3.218 | 1.521287 | 13.65188 | 5.879484
2018-02-03 06:57 | 441843.4 | 1800.0012 | 5 | 41 | 3.610853 | -3.259971 | 3.218 | 1.629953 | 13.65188 | 6.273045
2018-02-03 06:59 | 441963.4 | 1920.0002 | 5 | 41 | 3.588351 | -3.26001 | 3.218 | 1.738617 | 13.65188 | 6.66421
2018-02-03 07:01 | 442083.4 | 2040.0004 | 5 | 41 | 3.56677 | -3.259923 | 3.218 | 1.847277 | 13.65188 | 7.052908
2018-02-03 07:03 | 442203.4 | 2160.0003 | 5 | 41 | 3.548235 | -3.259967 | 3.218 | 1.955934 | 13.65188 | 7.439434
2018-02-03 07:05 | 442323.4 | 2280.0011 | 5 | 41 | 3.532598 | -3.260039 | 3.218 | 2.064599 | 13.65188 | 7.824109
2018-02-03 07:07 | 442443.4 | 2400.0003 | 5 | 41 | 3.517761 | -3.260028 | 3.218 | 2.173261 | 13.65188 | 8.207171
2018-02-03 07:09 | 442563.4 | 2520.0011 | 5 | 41 | 3.500661 | -3.260001 | 3.218 | 2.281924 | 13.65188 | 8.588505
2018-02-03 07:11 | 442683.4 | 2640.0002 | 5 | 41 | 3.485476 | -3.259975 | 3.218 | 2.390568 | 13.65188 | 8.967998
2018-02-03 07:13 | 442803.4 | 2760.001 | 5 | 41 | 3.470681 | -3.260006 | 3.218 | 2.499248 | 13.65188 | 9.34599
2018-02-03 07:15 | 442923.4 | 2880.0011 | 5 | 41 | 3.456029 | -3.260036 | 3.218 | 2.607908 | 13.65188 | 9.72236
2018-02-03 07:17 | 443043.4 | 3000.0012 | 5 | 41 | 3.434999 | -3.260053 | 3.218 | 2.716564 | 13.65188 | 10.09682
2018-02-03 07:19 | 443163.4 | 3120.001 | 5 | 41 | 3.405933 | -3.260097 | 3.218 | 2.825236 | 13.65188 | 10.46857
2018-02-03 07:21 | 443283.4 | 3240.0003 | 5 | 41 | 3.366713 | -3.260042 | 3.218 | 2.933908 | 13.65188 | 10.83673
2018-02-03 07:23 | 443403.4 | 3360.001 | 5 | 41 | 3.304832 | -3.260008 | 3.218 | 3.042566 | 13.65188 | 11.19945
2018-02-03 07:25 | 443523.4 | 3480.0012 | 5 | 41 | 3.180369 | -3.259974 | 3.218 | 3.151221 | 13.65188 | 11.55273
2018-02-03 07:26 | 443596.4 | 3553.0593 | 5 | 41 | 2.999989 | -3.260058 | 3.218 | 3.217383 | 13.65188 | 11.75808
2018-02-03 07:28 | 443716.5 | 120.0009 | 6 | 41 | 3.467966 | 0 | 3.218 | 3.217399 | 13.65188 | 11.75813
2018-02-03 07:30 | 443836.5 | 240.0009 | 6 | 41 | 3.488227 | 0 | 3.218 | 3.217399 | 13.65188 | 11.75813
2018-02-03 07:31 | 443896.5 | 300.0023 | 6 | 41 | 3.492331 | 0 | 3.218 | 3.217399 | 13.65188 | 11.75813
2018-02-03 07:31 | 443896.5 | 0.0023 | 7 | 42 | 3.492311 | 0 | 0 | 0 | 0 | 0
2018-02-03 07:33 | 444016.6 | 120.0009 | 2 | 42 | 4.041023 | 4.88981 | 0.162381 | 0 | 0.6434678 | 0
2018-02-03 07:35 | 444136.6 | 240.0001 | 2 | 42 | 4.081284 | 4.890161 | 0.3254029 | 0 | 1.305323 | 0
2018-02-03 07:37 | 444256.6 | 360.0018 | 2 | 42 | 4.118163 | 4.889977 | 0.4883989 | 0 | 1.973766 | 0
2018-02-03 07:39 | 444376.6 | 480.001 | 2 | 42 | 4.144772 | 4.88988 | 0.6513929 | 0 | 2.647258 | 0
2018-02-03 07:41 | 444496.6 | 600.0001 | 2 | 42 | 4.166903 | 4.8898 | 0.81436 | 0 | 3.324567 | 0
2018-02-03 07:43 | 444616.6 | 720.001 | 2 | 42 | 4.192322 | 4.889831 | 0.9773802 | 0 | 4.005862 | 0
2018-02-03 07:45 | 444736.6 | 840.0002 | 2 | 42 | 4.200266 | 4.540462 | 1.13583 | 0 | 4.671219 | 0
2018-02-03 07:47 | 444856.6 | 960.0002 | 2 | 42 | 4.200252 | 4.173181 | 1.280885 | 0 | 5.280491 | 0
2018-02-03 07:49 | 444976.6 | 1080.001 | 2 | 42 | 4.200241 | 3.852399 | 1.414532 | 0 | 5.841844 | 0
2018-02-03 07:51 | 445096.6 | 1200.0017 | 2 | 42 | 4.200235 | 3.571145 | 1.538311 | 0 | 6.361748 | 0
2018-02-03 07:53 | 445216.6 | 1320.0018 | 2 | 42 | 4.200241 | 3.267915 | 1.652384 | 0 | 6.840885 | 0
2018-02-03 07:53 | 445219.6 | 1323.0159 | 2 | 42 | 4.200272 | 3.259986 | 1.655118 | 0 | 6.852367 | 0
2018-02-03 07:55 | 445339.6 | 120.0002 | 3 | 42 | 4.222397 | 3.259868 | 1.763408 | 0 | 7.308311 | 0
2018-02-03 07:57 | 445459.6 | 240.0011 | 3 | 42 | 4.248057 | 3.259952 | 1.872054 | 0 | 7.768431 | 0
2018-02-03 07:59 | 445579.6 | 360.0002 | 3 | 42 | 4.275193 | 3.259898 | 1.980715 | 0 | 8.231503 | 0
2018-02-03 08:01 | 445699.6 | 480.0003 | 3 | 42 | 4.305786 | 3.259919 | 2.089382 | 0 | 8.69769 | 0
2018-02-03 08:03 | 445819.6 | 600.0006 | 3 | 42 | 4.342152 | 3.259967 | 2.198039 | 0 | 9.167481 | 0
2018-02-03 08:05 | 445939.6 | 720.0002 | 3 | 42 | 4.379871 | 3.259936 | 2.306697 | 0 | 9.64133 | 0
2018-02-03 08:07 | 446059.6 | 840.0003 | 3 | 42 | 4.400303 | 2.998908 | 2.413101 | 0 | 10.10895 | 0
2018-02-03 08:09 | 446179.6 | 960.001 | 3 | 42 | 4.400299 | 2.612588 | 2.506464 | 0 | 10.51977 | 0
2018-02-03 08:11 | 446299.6 | 1080.0003 | 3 | 42 | 4.400265 | 2.256015 | 2.587566 | 0 | 10.87665 | 0
2018-02-03 08:13 | 446419.6 | 1200.0003 | 3 | 42 | 4.400217 | 1.951241 | 2.657462 | 0 | 11.18421 | 0
2018-02-03 08:15 | 446539.6 | 1320.0003 | 3 | 42 | 4.400253 | 1.705908 | 2.718302 | 0 | 11.45192 | 0
2018-02-03 08:17 | 446659.6 | 1440.001 | 3 | 42 | 4.400227 | 1.503973 | 2.771666 | 0 | 11.68673 | 0
2018-02-03 08:19 | 446779.6 | 1560.001 | 3 | 42 | 4.400217 | 1.322288 | 2.818731 | 0 | 11.89383 | 0
2018-02-03 08:21 | 446899.6 | 1680.0003 | 3 | 42 | 4.400223 | 1.153348 | 2.859934 | 0 | 12.07513 | 0
2018-02-03 08:23 | 447019.6 | 1800.001 | 3 | 42 | 4.400192 | 1.017816 | 2.896039 | 0 | 12.234 | 0
2018-02-03 08:25 | 447139.6 | 1920.0011 | 3 | 42 | 4.400209 | 0.9064617 | 2.928054 | 0 | 12.37488 | 0
2018-02-03 08:27 | 447259.6 | 2040.001 | 3 | 42 | 4.400184 | 0.8129702 | 2.956695 | 0 | 12.5009 | 0
2018-02-03 08:29 | 447379.6 | 2160.0003 | 3 | 42 | 4.400194 | 0.723031 | 2.982304 | 0 | 12.61358 | 0
2018-02-03 08:31 | 447499.6 | 2280.0002 | 3 | 42 | 4.400172 | 0.6426277 | 3.005006 | 0 | 12.71348 | 0
2018-02-03 08:33 | 447619.6 | 2400.0003 | 3 | 42 | 4.400187 | 0.5788689 | 3.025337 | 0 | 12.80294 | 0
2018-02-03 08:35 | 447739.6 | 2520.0002 | 3 | 42 | 4.400187 | 0.5262403 | 3.043711 | 0 | 12.88379 | 0
2018-02-03 08:37 | 447859.6 | 2640.0003 | 3 | 42 | 4.400179 | 0.4782963 | 3.06044 | 0 | 12.9574 | 0
2018-02-03 08:39 | 447979.6 | 2760.001 | 3 | 42 | 4.400175 | 0.4286737 | 3.075532 | 0 | 13.0238 | 0
2018-02-03 08:41 | 448099.6 | 2880.001 | 3 | 42 | 4.400178 | 0.3897915 | 3.089134 | 0 | 13.08365 | 0
2018-02-03 08:43 | 448219.6 | 3000.0003 | 3 | 42 | 4.400126 | 0.3564081 | 3.101543 | 0 | 13.13826 | 0
2018-02-03 08:45 | 448339.6 | 3120.001 | 3 | 42 | 4.400149 | 0.3290081 | 3.112966 | 0 | 13.18852 | 0
2018-02-03 08:47 | 448459.6 | 3240.0002 | 3 | 42 | 4.400137 | 0.3001719 | 3.123468 | 0 | 13.23473 | 0
2018-02-03 08:49 | 448579.6 | 3360.0003 | 3 | 42 | 4.400161 | 0.2741346 | 3.133005 | 0 | 13.27669 | 0
2018-02-03 08:51 | 448699.6 | 3480.001 | 3 | 42 | 4.400114 | 0.2522316 | 3.141762 | 0 | 13.31523 | 0
2018-02-03 08:53 | 448819.6 | 3600.0002 | 3 | 42 | 4.400108 | 0.2342091 | 3.149863 | 0 | 13.35087 | 0
2018-02-03 08:55 | 448939.6 | 3720.0003 | 3 | 42 | 4.400105 | 0.2174568 | 3.157405 | 0 | 13.38406 | 0
2018-02-03 08:57 | 449059.6 | 3840.0003 | 3 | 42 | 4.400111 | 0.1983337 | 3.16434 | 0 | 13.41457 | 0
2018-02-03 08:59 | 449179.6 | 3960.001 | 3 | 42 | 4.400123 | 0.1833725 | 3.170695 | 0 | 13.44253 | 0
2018-02-03 09:01 | 449299.6 | 4080.0002 | 3 | 42 | 4.400068 | 0.1699944 | 3.176589 | 0 | 13.46847 | 0
2018-02-03 09:03 | 449419.6 | 4200.0002 | 3 | 42 | 4.400116 | 0.1601677 | 3.1821 | 0 | 13.49272 | 0
2018-02-03 09:05 | 449539.6 | 4320.0002 | 3 | 42 | 4.400108 | 0.1479216 | 3.187238 | 0 | 13.51533 | 0
2018-02-03 09:07 | 449659.6 | 4440.001 | 3 | 42 | 4.400127 | 0.1354122 | 3.191951 | 0 | 13.53606 | 0
2018-02-03 09:09 | 449779.6 | 4560.0011 | 3 | 42 | 4.400115 | 0.1262283 | 3.196304 | 0 | 13.55522 | 0
2018-02-03 09:11 | 449899.6 | 4680.001 | 3 | 42 | 4.400127 | 0.1191998 | 3.20038 | 0 | 13.57315 | 0
2018-02-03 09:13 | 450019.6 | 4800.0011 | 3 | 42 | 4.400083 | 0.1111259 | 3.204214 | 0 | 13.59002 | 0
2018-02-03 09:15 | 450139.6 | 4920.001 | 3 | 42 | 4.400107 | 0.101634 | 3.207767 | 0 | 13.60566 | 0
2018-02-03 09:17 | 450259.6 | 5040.0011 | 3 | 42 | 4.400068 | 0.09447765 | 3.211029 | 0 | 13.62001 | 0
2018-02-03 09:19 | 450379.6 | 5160.001 | 3 | 42 | 4.400121 | 0.08910751 | 3.214085 | 0 | 13.63345 | 0
2018-02-03 09:21 | 450499.6 | 5280.0011 | 3 | 42 | 4.400056 | 0.08400917 | 3.216965 | 0 | 13.64613 | 0
2018-02-03 09:22 | 450558.9 | 5339.2832 | 3 | 42 | 4.400072 | 0.08149815 | 3.218328 | 0 | 13.65212 | 0
2018-02-03 09:24 | 450678.9 | 120.0007 | 4 | 42 | 4.392564 | 0 | 3.218328 | 0 | 13.65212 | 0
2018-02-03 09:26 | 450798.9 | 239.9999 | 4 | 42 | 4.391696 | 0 | 3.218328 | 0 | 13.65212 | 0
2018-02-03 09:27 | 450858.9 | 300.0022 | 4 | 42 | 4.391371 | 0 | 3.218328 | 0 | 13.65212 | 0
2018-02-03 09:29 | 450979.0087 | 120.001 | 5 | 42 | 4.09269 | -3.260056 | 3.218328 | 0.108657 | 13.65212 | 0.448431
2018-02-03 09:31 | 451099.008 | 240.0003 | 5 | 42 | 4.053735 | -3.260058 | 3.218328 | 0.2173184 | 13.65212 | 0.8910317
2018-02-03 09:33 | 451219.0088 | 360.0011 | 5 | 42 | 4.011377 | -3.260019 | 3.218328 | 0.3259808 | 13.65212 | 1.329251
2018-02-03 09:35 | 451339.0088 | 480.0011 | 5 | 42 | 3.97051 | -3.260065 | 3.218328 | 0.434644 | 13.65212 | 1.762896
2018-02-03 09:37 | 451459.0079 | 600.0002 | 5 | 42 | 3.931314 | -3.260058 | 3.218328 | 0.5433092 | 13.65212 | 2.192211
2018-02-03 09:39 | 451579.0087 | 720.001 | 5 | 42 | 3.894444 | -3.260057 | 3.218328 | 0.6519675 | 13.65212 | 2.617377
2018-02-03 09:41 | 451699.0089 | 840.0012 | 5 | 42 | 3.856256 | -3.259985 | 3.218328 | 0.7606382 | 13.65212 | 3.038536
2018-02-03 09:43 | 451819.0088 | 960.0011 | 5 | 42 | 3.817484 | -3.26003 | 3.218328 | 0.8693025 | 13.65212 | 3.455436
2018-02-03 09:45 | 451939.0088 | 1080.0011 | 5 | 42 | 3.781859 | -3.260053 | 3.218328 | 0.9779717 | 13.65212 | 3.868327
2018-02-03 09:47 | 452059.0088 | 1200.0011 | 5 | 42 | 3.748762 | -3.260033 | 3.218328 | 1.086624 | 13.65212 | 4.27739
2018-02-03 09:49 | 452179.0087 | 1320.001 | 5 | 42 | 3.71808 | -3.259992 | 3.218328 | 1.1953 | 13.65212 | 4.683118
2018-02-03 09:51 | 452299.0088 | 1440.0011 | 5 | 42 | 3.686978 | -3.260072 | 3.218328 | 1.303961 | 13.65212 | 5.08545
2018-02-03 09:53 | 452419.0087 | 1560.001 | 5 | 42 | 3.65862 | -3.260072 | 3.218328 | 1.41263 | 13.65212 | 5.484527
2018-02-03 09:55 | 452539.0087 | 1680.001 | 5 | 42 | 3.63343 | -3.260067 | 3.218328 | 1.521286 | 13.65212 | 5.880662
2018-02-03 09:57 | 452659.0079 | 1800.0002 | 5 | 42 | 3.611442 | -3.259942 | 3.218328 | 1.629943 | 13.65212 | 6.274253
2018-02-03 09:59 | 452779.0081 | 1920.0004 | 5 | 42 | 3.589228 | -3.259949 | 3.218328 | 1.738616 | 13.65212 | 6.66552
2018-02-03 10:01 | 452899.0087 | 2040.001 | 5 | 42 | 3.566982 | -3.260003 | 3.218328 | 1.847279 | 13.65212 | 7.054289
2018-02-03 10:03 | 453019.0087 | 2160.001 | 5 | 42 | 3.548516 | -3.260006 | 3.218328 | 1.955927 | 13.65212 | 7.440808
2018-02-03 10:05 | 453139.0079 | 2280.0002 | 5 | 42 | 3.532742 | -3.260036 | 3.218328 | 2.064592 | 13.65212 | 7.825519
2018-02-03 10:07 | 453259.0087 | 2400.001 | 5 | 42 | 3.518095 | -3.260008 | 3.218328 | 2.173255 | 13.65212 | 8.208611
2018-02-03 10:09 | 453379.0089 | 2520.0012 | 5 | 42 | 3.501434 | -3.260049 | 3.218328 | 2.281925 | 13.65212 | 8.590041
2018-02-03 10:11 | 453499.0079 | 2640.0002 | 5 | 42 | 3.485708 | -3.260078 | 3.218328 | 2.390585 | 13.65212 | 8.969627
2018-02-03 10:13 | 453619.008 | 2760.0003 | 5 | 42 | 3.470957 | -3.260033 | 3.218328 | 2.49925 | 13.65212 | 9.347604
2018-02-03 10:15 | 453739.0088 | 2880.0011 | 5 | 42 | 3.456297 | -3.260049 | 3.218328 | 2.607916 | 13.65212 | 9.723999
2018-02-03 10:17 | 453859.008 | 3000.0003 | 5 | 42 | 3.435939 | -3.260065 | 3.218328 | 2.716582 | 13.65212 | 10.09855
2018-02-03 10:19 | 453979.0088 | 3120.0011 | 5 | 42 | 3.406438 | -3.260119 | 3.218328 | 2.825244 | 13.65212 | 10.47036
2018-02-03 10:21 | 454099.0087 | 3240.001 | 5 | 42 | 3.367064 | -3.26006 | 3.218328 | 2.933912 | 13.65212 | 10.83855
2018-02-03 10:23 | 454219.0088 | 3360.0011 | 5 | 42 | 3.303919 | -3.260062 | 3.218328 | 3.042578 | 13.65212 | 11.20128
2018-02-03 10:25 | 454339.0078 | 3480.0001 | 5 | 42 | 3.17995 | -3.260083 | 3.218328 | 3.151239 | 13.65212 | 11.55452
2018-02-03 10:26 | 454412.187 | 3553.1793 | 5 | 42 | 2.999976 | -3.259965 | 3.218328 | 3.217506 | 13.65212 | 11.76019
2018-02-03 10:28 | 454532.2 | 120.001 | 6 | 42 | 3.466184 | 0 | 3.218328 | 3.217506 | 13.65212 | 11.76019
2018-02-03 10:30 | 454652.2 | 240.0019 | 6 | 42 | 3.486217 | 0 | 3.218328 | 3.217506 | 13.65212 | 11.76019
2018-02-03 10:31 | 454712.2 | 300.0049 | 6 | 42 | 3.490345 | 0 | 3.218328 | 3.217506 | 13.65212 | 11.76019
2018-02-03 10:31 | 454712.2 | 0.0025 | 7 | 43 | 3.490479 | 0 | 0 | 0 | 0 | 0
2018-02-03 10:33 | 454832.3 | 120.0011 | 2 | 43 | 4.040525 | 4.889884 | 0.1623968 | 0 | 0.643399 | 0
2018-02-03 10:35 | 454952.3 | 240.0003 | 2 | 43 | 4.080044 | 4.889899 | 0.3253739 | 0 | 1.304932 | 0
2018-02-03 10:37 | 455072.3 | 360.0011 | 2 | 43 | 4.117581 | 4.889895 | 0.488367 | 0 | 1.973225 | 0
2018-02-03 10:39 | 455192.3 | 480.0019 | 2 | 43 | 4.14403 | 4.889941 | 0.6513672 | 0 | 2.646635 | 0
2018-02-03 10:41 | 455312.3 | 600.0012 | 2 | 43 | 4.166619 | 4.88988 | 0.8143542 | 0 | 3.323941 | 0
2018-02-03 10:43 | 455432.3 | 720.0002 | 2 | 43 | 4.19140625 | 4.889888 | 0.9773232 | 0 | 4.00492 | 0
2018-02-03 10:45 | 455552.3 | 840.0004 | 2 | 43 | 4.200273 | 4.55339 | 1.136277 | 0 | 4.672341 | 0
2018-02-03 10:47 | 455672.3 | 960.001 | 2 | 43 | 4.200274 | 4.180726 | 1.281619 | 0 | 5.282815 | 0
2018-02-03 10:49 | 455792.3 | 1080.0019 | 2 | 43 | 4.200269 | 3.858037 | 1.415481 | 0 | 5.84507 | 0
2018-02-03 10:51 | 455912.3 | 1200.0003 | 2 | 43 | 4.200295 | 3.579116 | 1.539435 | 0 | 6.365709 | 0
2018-02-03 10:53 | 456032.3 | 1320.0019 | 2 | 43 | 4.200255 | 3.279109 | 1.653815 | 0 | 6.846136 | 0
2018-02-03 10:53 | 456039.8 | 1327.452 | 2 | 43 | 4.200246 | 3.259986 | 1.660587 | 0 | 6.874581 | 0
2018-02-03 10:55 | 456159.8 | 120.0001 | 3 | 43 | 4.222908 | 3.259921 | 1.768846 | 0 | 7.330418 | 0
2018-02-03 10:57 | 456279.8 | 240.0008 | 3 | 43 | 4.248688 | 3.259902 | 1.877504 | 0 | 7.790653 | 0
2018-02-03 10:59 | 456399.8 | 360.0002 | 3 | 43 | 4.276062 | 3.259952 | 1.986172 | 0 | 8.253837 | 0
2018-02-03 11:01 | 456519.8 | 480.001 | 3 | 43 | 4.306658 | 3.259936 | 2.094835 | 0 | 8.720108 | 0
2018-02-03 11:03 | 456639.8 | 600.001 | 3 | 43 | 4.342606 | 3.259969 | 2.203485 | 0 | 9.189926 | 0
2018-02-03 11:05 | 456759.8 | 720.0002 | 3 | 43 | 4.380758 | 3.259994 | 2.312156 | 0 | 9.663911 | 0
2018-02-03 11:07 | 456879.8 | 840.0009 | 3 | 43 | 4.400279 | 2.985293 | 2.418321 | 0 | 10.13054 | 0
2018-02-03 11:09 | 456999.8 | 960.0006 | 3 | 43 | 4.400276 | 2.599545 | 2.511228 | 0 | 10.53935 | 0
2018-02-03 11:11 | 457119.8 | 1080.0001 | 3 | 43 | 4.400271 | 2.246678 | 2.59193 | 0 | 10.89446 | 0
2018-02-03 11:13 | 457239.8 | 1200.0002 | 3 | 43 | 4.400231 | 1.936672 | 2.661428 | 0 | 11.20027 | 0
2018-02-03 11:15 | 457359.8 | 1320.0001 | 3 | 43 | 4.400224 | 1.69143 | 2.721774 | 0 | 11.46581 | 0
2018-02-03 11:17 | 457479.8 | 1440.0002 | 3 | 43 | 4.400229 | 1.489583 | 2.774648 | 0 | 11.69846 | 0
2018-02-03 11:19 | 457599.8 | 1560.0002 | 3 | 43 | 4.400214 | 1.311892 | 2.821302 | 0 | 11.90375 | 0
2018-02-03 11:21 | 457719.8 | 1680.0009 | 3 | 43 | 4.400231 | 1.144677 | 2.862225 | 0 | 12.08382 | 0
2018-02-03 11:23 | 457839.8 | 1800.001 | 3 | 43 | 4.400181 | 1.009459 | 2.898048 | 0 | 12.24145 | 0
2018-02-03 11:25 | 457959.8 | 1920.0009 | 3 | 43 | 4.400204 | 0.8992786 | 2.929805 | 0 | 12.38119 | 0
2018-02-03 11:27 | 458079.8 | 2040.0002 | 3 | 43 | 4.400148 | 0.8063383 | 2.958211 | 0 | 12.50618 | 0
2018-02-03 11:29 | 458199.8 | 2160.0001 | 3 | 43 | 4.400189 | 0.7192326 | 2.983652 | 0 | 12.61812 | 0
2018-02-03 11:31 | 458319.8 | 2280.0001 | 3 | 43 | 4.400189 | 0.6385498 | 3.006212 | 0 | 12.71739 | 0
2018-02-03 11:33 | 458439.8 | 2400.0001 | 3 | 43 | 4.400194 | 0.5753098 | 3.026405 | 0 | 12.80625 | 0
2018-02-03 11:35 | 458559.8 | 2520.0002 | 3 | 43 | 4.400174 | 0.5227919 | 3.044652 | 0 | 12.88654 | 0
2018-02-03 11:37 | 458679.8 | 2640.0005 | 3 | 43 | 4.400155 | 0.4751997 | 3.061268 | 0 | 12.95965 | 0
2018-02-03 11:39 | 458799.8 | 2760.0009 | 3 | 43 | 4.400162 | 0.4267845 | 3.076294 | 0 | 13.02577 | 0
2018-02-03 11:41 | 458919.8 | 2880.0002 | 3 | 43 | 4.400161 | 0.387373 | 3.089838 | 0 | 13.08536 | 0
2018-02-03 11:43 | 459039.8 | 3000.0001 | 3 | 43 | 4.400144 | 0.3548222 | 3.102192 | 0 | 13.13972 | 0
2018-02-03 11:45 | 459159.8 | 3120.0003 | 3 | 43 | 4.400194 | 0.3278971 | 3.113547 | 0 | 13.18969 | 0
2018-02-03 11:47 | 459279.8 | 3240.0009 | 3 | 43 | 4.400135 | 0.2995548 | 3.124002 | 0 | 13.23569 | 0
2018-02-03 11:49 | 459399.8 | 3360.0002 | 3 | 43 | 4.400113 | 0.2714825 | 3.133497 | 0 | 13.27747 | 0
2018-02-03 11:51 | 459519.8 | 3480.0001 | 3 | 43 | 4.400191 | 0.2512465 | 3.142204 | 0 | 13.31578 | 0
2018-02-03 11:53 | 459639.8 | 3600.0018 | 3 | 43 | 4.400093 | 0.2324533 | 3.150246 | 0 | 13.35117 | 0
2018-02-03 11:55 | 459759.8 | 3720.0009 | 3 | 43 | 4.400127 | 0.216773 | 3.157738 | 0 | 13.38413 | 0
2018-02-03 11:57 | 459879.8 | 3840.0001 | 3 | 43 | 4.400157 | 0.1981201 | 3.164645 | 0 | 13.41453 | 0
2018-02-03 11:59 | 459999.8 | 3960.001 | 3 | 43 | 4.40008 | 0.181941 | 3.170959 | 0 | 13.4423 | 0
2018-02-03 12:01 | 460119.8 | 4080.0002 | 3 | 43 | 4.400083 | 0.168992 | 3.176813 | 0 | 13.46807 | 0
2018-02-03 12:03 | 460239.8 | 4200.0009 | 3 | 43 | 4.400164 | 0.1594238 | 3.182287 | 0 | 13.49215 | 0
2018-02-03 12:05 | 460359.8 | 4320.0002 | 3 | 43 | 4.400093 | 0.1471014 | 3.1874 | 0 | 13.51465 | 0
2018-02-03 12:07 | 460479.8 | 4440.0002 | 3 | 43 | 4.400105 | 0.1348 | 3.192085 | 0 | 13.53526 | 0
2018-02-03 12:09 | 460599.8 | 4560.0002 | 3 | 43 | 4.400077 | 0.1255445 | 3.196417 | 0 | 13.55432 | 0
2018-02-03 12:11 | 460719.8 | 4680.0001 | 3 | 43 | 4.400122 | 0.1181335 | 3.200469 | 0 | 13.57215 | 0
2018-02-03 12:13 | 460839.8 | 4800.0001 | 3 | 43 | 4.400147 | 0.1114855 | 3.204286 | 0 | 13.58895 | 0
2018-02-03 12:15 | 460959.8 | 4920.0002 | 3 | 43 | 4.400108 | 0.1016254 | 3.207827 | 0 | 13.60453 | 0
2018-02-03 12:17 | 461079.8 | 5040.0002 | 3 | 43 | 4.400085 | 0.09430885 | 3.211078 | 0 | 13.61883 | 0
2018-02-03 12:19 | 461199.8 | 5160.0009 | 3 | 43 | 4.400098 | 0.08860207 | 3.214124 | 0 | 13.63224 | 0
2018-02-03 12:21 | 461319.8 | 5280.0002 | 3 | 43 | 4.400129 | 0.08400536 | 3.216987 | 0 | 13.64483 | 0
2018-02-03 12:22 | 461366.3 | 5326.4848 | 3 | 43 | 4.400068 | 0.08149529 | 3.218057 | 0 | 13.64954 | 0
2018-02-03 12:24 | 461486.3 | 119.9999 | 4 | 43 | 4.392523 | 0 | 3.218057 | 0 | 13.64954 | 0
2018-02-03 12:26 | 461606.3 | 240.0008 | 4 | 43 | 4.391669 | 0 | 3.218057 | 0 | 13.64954 | 0
2018-02-03 12:27 | 461666.3 | 300.0021 | 4 | 43 | 4.391338 | 0 | 3.218057 | 0 | 13.64954 | 0
2018-02-03 12:29 | 461786.4 | 120.0002 | 5 | 43 | 4.091139 | -3.260006 | 3.218057 | 0.1086601 | 13.64954 | 0.4483365
2018-02-03 12:31 | 461906.4 | 240.0001 | 5 | 43 | 4.053044 | -3.26008 | 3.218057 | 0.2173227 | 13.64954 | 0.8908289
2018-02-03 12:33 | 462026.4 | 360.0009 | 5 | 43 | 4.011576 | -3.260072 | 3.218057 | 0.3259856 | 13.64954 | 1.329043
2018-02-03 12:35 | 462146.4 | 480.0009 | 5 | 43 | 3.969559 | -3.260024 | 3.218057 | 0.4346573 | 13.64954 | 1.762666
2018-02-03 12:37 | 462266.4 | 600.0001 | 5 | 43 | 3.93023 | -3.260136 | 3.218057 | 0.5433099 | 13.64954 | 2.191822
2018-02-03 12:39 | 462386.4 | 720.0001 | 5 | 43 | 3.893212 | -3.260058 | 3.218057 | 0.6519874 | 13.64954 | 2.616909
2018-02-03 12:41 | 462506.4 | 840.001 | 5 | 43 | 3.855901 | -3.260062 | 3.218057 | 0.7606408 | 13.64954 | 3.037905
2018-02-03 12:43 | 462626.4 | 960.001 | 5 | 43 | 3.816959 | -3.260076 | 3.218057 | 0.8693137 | 13.64954 | 3.454815
2018-02-03 12:45 | 462746.4 | 1080.0002 | 5 | 43 | 3.780834 | -3.260126 | 3.218057 | 0.9779733 | 13.64954 | 3.867584
2018-02-03 12:47 | 462866.4 | 1200.0009 | 5 | 43 | 3.747162 | -3.260113 | 3.218057 | 1.086655 | 13.64954 | 4.276631
2018-02-03 12:49 | 462986.4 | 1320.0001 | 5 | 43 | 3.717184 | -3.260082 | 3.218057 | 1.19531 | 13.64954 | 4.682146
2018-02-03 12:51 | 463106.4 | 1440.0001 | 5 | 43 | 3.6867 | -3.260142 | 3.218057 | 1.303975 | 13.64954 | 5.084432
2018-02-03 12:53 | 463226.4 | 1560.0001 | 5 | 43 | 3.657961 | -3.260177 | 3.218057 | 1.412652 | 13.64954 | 5.483486
2018-02-03 12:55 | 463346.4 | 1680.0009 | 5 | 43 | 3.63259 | -3.260115 | 3.218057 | 1.521321 | 13.64954 | 5.879592
2018-02-03 12:57 | 463466.4 | 1800.001 | 5 | 43 | 3.610456 | -3.26011 | 3.218057 | 1.629983 | 13.64954 | 6.273073
2018-02-03 12:59 | 463586.4 | 1920.0009 | 5 | 43 | 3.589085 | -3.260094 | 3.218057 | 1.738647 | 13.64954 | 6.664242
2018-02-03 13:01 | 463706.4 | 2040.0001 | 5 | 43 | 3.566812 | -3.260097 | 3.218057 | 1.847311 | 13.64954 | 7.053022
2018-02-03 13:03 | 463826.4 | 2160.0009 | 5 | 43 | 3.547784 | -3.260098 | 3.218057 | 1.955973 | 13.64954 | 7.439536
2018-02-03 13:05 | 463946.4 | 2280.0001 | 5 | 43 | 3.53126 | -3.260124 | 3.218057 | 2.064639 | 13.64954 | 7.82414
2018-02-03 13:07 | 464066.4 | 2400.001 | 5 | 43 | 3.517385 | -3.260147 | 3.218057 | 2.173307 | 13.64954 | 8.207131
2018-02-03 13:09 | 464186.4 | 2520.001 | 5 | 43 | 3.501617 | -3.260158 | 3.218057 | 2.281984 | 13.64954 | 8.58856
2018-02-03 13:11 | 464306.4 | 2640.0009 | 5 | 43 | 3.485443 | -3.260108 | 3.218057 | 2.390651 | 13.64954 | 8.968167
2018-02-03 13:13 | 464426.4 | 2760.001 | 5 | 43 | 3.470437 | -3.260088 | 3.218057 | 2.499316 | 13.64954 | 9.346099
2018-02-03 13:15 | 464546.4 | 2880.0001 | 5 | 43 | 3.455518 | -3.260123 | 3.218057 | 2.607969 | 13.64954 | 9.722352
2018-02-03 13:17 | 464666.4 | 3000.0009 | 5 | 43 | 3.436037 | -3.260121 | 3.218057 | 2.716651 | 13.64954 | 10.09691
2018-02-03 13:19 | 464786.4 | 3120.001 | 5 | 43 | 3.406107 | -3.260105 | 3.218057 | 2.825309 | 13.64954 | 10.46873
2018-02-03 13:21 | 464906.4 | 3240.001 | 5 | 43 | 3.365811 | -3.26011 | 3.218057 | 2.933982 | 13.64954 | 10.83683
2018-02-03 13:23 | 465026.4 | 3360.001 | 5 | 43 | 3.301361 | -3.260124 | 3.218057 | 3.042639 | 13.64954 | 11.19936
2018-02-03 13:25 | 465146.4 | 3480.0001 | 5 | 43 | 3.177013 | -3.260133 | 3.218057 | 3.15131 | 13.64954 | 11.55233
2018-02-03 13:26 | 465218.7 | 3552.3223 | 5 | 43 | 2.999987 | -3.260113 | 3.218057 | 3.216796 | 13.64954 | 11.75547
2018-02-03 13:28 | 465338.7654 | 120.0007 | 6 | 43 | 3.465491 | 0 | 3.218057 | 3.216796 | 13.64954 | 11.75547
2018-02-03 13:30 | 465458.7654 | 240.0007 | 6 | 43 | 3.485404 | 0 | 3.218057 | 3.216796 | 13.64954 | 11.75547
2018-02-03 13:31 | 465518.7684 | 300.0037 | 6 | 43 | 3.489528 | 0 | 3.218057 | 3.216796 | 13.64954 | 11.75547
2018-02-03 13:31 | 465518.8 | 0.0026 | 7 | 44 | 3.489465 | 0 | 0 | 0 | 0 | 0
2018-02-03 13:33 | 465638.9 | 120.0001 | 2 | 44 | 4.041643 | 4.889848 | 0.1624062 | 0 | 0.6436231 | 0
2018-02-03 13:35 | 465758.9 | 240.0009 | 2 | 44 | 4.079856 | 4.889874 | 0.325399 | 0 | 1.305309 | 0
2018-02-03 13:37 | 465878.9 | 360.0001 | 2 | 44 | 4.118119 | 4.889855 | 0.4883847 | 0 | 1.973542 | 0
2018-02-03 13:39 | 465998.9 | 480.0001 | 2 | 44 | 4.145274 | 4.889819 | 0.6513892 | 0 | 2.647124 | 0
2018-02-03 13:41 | 466118.9 | 600.0001 | 2 | 44 | 4.168818 | 4.890103 | 0.8143908 | 0 | 3.324752 | 0
2018-02-03 13:43 | 466238.9 | 720.0003 | 2 | 44 | 4.192437 | 4.890145 | 0.9773813 | 0 | 4.006079 | 0
2018-02-03 13:45 | 466358.9 | 840.001 | 2 | 44 | 4.200314 | 4.559766 | 1.136341 | 0 | 4.673569 | 0
2018-02-03 13:47 | 466478.9 | 960.0009 | 2 | 44 | 4.200233 | 4.172339 | 1.281581 | 0 | 5.283617 | 0
2018-02-03 13:49 | 466598.9 | 1080.0002 | 2 | 44 | 4.20027 | 3.848985 | 1.415167 | 0 | 5.844709 | 0
2018-02-03 13:51 | 466718.9 | 1200.0009 | 2 | 44 | 4.200254 | 3.567494 | 1.538621 | 0 | 6.363251 | 0
2018-02-03 13:53 | 466838.9 | 1320.0002 | 2 | 44 | 4.200254 | 3.281278 | 1.652789 | 0 | 6.842782 | 0
2018-02-03 13:54 | 466847 | 1328.1183 | 2 | 44 | 4.200258 | 3.259999 | 1.660174 | 0 | 6.873803 | 0
2018-02-03 13:56 | 466967 | 120.0002 | 3 | 44 | 4.222898 | 3.259974 | 1.76845 | 0 | 7.329696 | 0
2018-02-03 13:58 | 467087 | 240.0011 | 3 | 44 | 4.249247 | 3.259992 | 1.87711 | 0 | 7.789976 | 0
2018-02-03 14:00 | 467207 | 360.0002 | 3 | 44 | 4.277486 | 3.259963 | 1.985769 | 0 | 8.253214 | 0
2018-02-03 14:02 | 467327 | 480.001 | 3 | 44 | 4.307367 | 3.259915 | 2.094427 | 0 | 8.719583 | 0
2018-02-03 14:04 | 467447 | 600.0002 | 3 | 44 | 4.342652 | 3.259921 | 2.203091 | 0 | 9.189487 | 0
2018-02-03 14:06 | 467567 | 720.0011 | 3 | 44 | 4.38154 | 3.259944 | 2.311752 | 0 | 9.663476 | 0
2018-02-03 14:08 | 467687 | 840.0019 | 3 | 44 | 4.400283 | 2.972581 | 2.417662 | 0 | 10.12902 | 0
2018-02-03 14:10 | 467807 | 960.0003 | 3 | 44 | 4.400211 | 2.589129 | 2.510082 | 0 | 10.5357 | 0
2018-02-03 14:12 | 467927 | 1080.0002 | 3 | 44 | 4.400273 | 2.249393 | 2.59067 | 0 | 10.89031 | 0
2018-02-03 14:14 | 468047 | 1200.0011 | 3 | 44 | 4.400279 | 1.939158 | 2.66031 | 0 | 11.19674 | 0
2018-02-03 14:16 | 468167 | 1320.0003 | 3 | 44 | 4.400259 | 1.690834 | 2.720654 | 0 | 11.46227 | 0
2018-02-03 14:18 | 468287 | 1440.0011 | 3 | 44 | 4.400237 | 1.485565 | 2.773475 | 0 | 11.69469 | 0
2018-02-03 14:20 | 468407 | 1560.0019 | 3 | 44 | 4.400191 | 1.312249 | 2.820082 | 0 | 11.89978 | 0
2018-02-03 14:22 | 468527 | 1680.0012 | 3 | 44 | 4.400234 | 1.149072 | 2.861097 | 0 | 12.08025 | 0
2018-02-03 14:24 | 468647 | 1800.001 | 3 | 44 | 4.400206 | 1.010065 | 2.896965 | 0 | 12.23808 | 0
2018-02-03 14:26 | 468767 | 1920.0003 | 3 | 44 | 4.400188 | 0.8983412 | 2.928719 | 0 | 12.3778 | 0
2018-02-03 14:28 | 468887 | 2040.0002 | 3 | 44 | 4.400189 | 0.8063288 | 2.957076 | 0 | 12.50258 | 0
2018-02-03 14:30 | 469007 | 2160.0003 | 3 | 44 | 4.400231 | 0.7227297 | 2.982539 | 0 | 12.61462 | 0
2018-02-03 14:32 | 469127 | 2280.0002 | 3 | 44 | 4.400199 | 0.6406269 | 3.005206 | 0 | 12.71436 | 0
2018-02-03 14:34 | 469247 | 2400.001 | 3 | 44 | 4.400208 | 0.5763035 | 3.025432 | 0 | 12.80336 | 0
2018-02-03 14:36 | 469367 | 2520.0012 | 3 | 44 | 4.400159 | 0.521039 | 3.043683 | 0 | 12.88366 | 0
2018-02-03 14:38 | 469487 | 2640.0002 | 3 | 44 | 4.400234 | 0.4768076 | 3.060296 | 0 | 12.95676 | 0
2018-02-03 14:40 | 469607 | 2760.0011 | 3 | 44 | 4.400144 | 0.4286346 | 3.075387 | 0 | 13.02317 | 0
2018-02-03 14:42 | 469727 | 2880.0002 | 3 | 44 | 4.400135 | 0.387476 | 3.088971 | 0 | 13.08294 | 0
2018-02-03 14:44 | 469847 | 3000.001 | 3 | 44 | 4.400194 | 0.3552866 | 3.101331 | 0 | 13.13732 | 0
2018-02-03 14:46 | 469967 | 3120.0011 | 3 | 44 | 4.40011 | 0.3270178 | 3.112678 | 0 | 13.18725 | 0
2018-02-03 14:48 | 470087 | 3240.0018 | 3 | 44 | 4.400116 | 0.3005047 | 3.123147 | 0 | 13.23332 | 0
2018-02-03 14:50 | 470207 | 3360.0019 | 3 | 44 | 4.400113 | 0.2725754 | 3.13269 | 0 | 13.27531 | 0
2018-02-03 14:52 | 470327 | 3480.0011 | 3 | 44 | 4.400131 | 0.2508869 | 3.141409 | 0 | 13.31367 | 0
2018-02-03 14:54 | 470447 | 3600.0003 | 3 | 44 | 4.400092 | 0.2321892 | 3.14945 | 0 | 13.34905 | 0
2018-02-03 14:56 | 470567 | 3720.0002 | 3 | 44 | 4.400137 | 0.2170982 | 3.156946 | 0 | 13.38204 | 0
2018-02-03 14:58 | 470687 | 3840.0011 | 3 | 44 | 4.400088 | 0.19837 | 3.163886 | 0 | 13.41257 | 0
2018-02-03 15:00 | 470807 | 3960.0011 | 3 | 44 | 4.400066 | 0.1820688 | 3.170224 | 0 | 13.44046 | 0
2018-02-03 15:02 | 470927 | 4080.0003 | 3 | 44 | 4.400099 | 0.1693592 | 3.17609 | 0 | 13.46627 | 0
2018-02-03 15:04 | 471047 | 4200.0003 | 3 | 44 | 4.400122 | 0.1590776 | 3.181558 | 0 | 13.49033 | 0
2018-02-03 15:06 | 471167 | 4320.0011 | 3 | 44 | 4.400102 | 0.14785 | 3.186679 | 0 | 13.51287 | 0
2018-02-03 15:08 | 471287 | 4440.0003 | 3 | 44 | 4.400087 | 0.1351738 | 3.191389 | 0 | 13.53359 | 0
2018-02-03 15:10 | 471407 | 4560.0011 | 3 | 44 | 4.400108 | 0.1262779 | 3.195734 | 0 | 13.55271 | 0
2018-02-03 15:12 | 471527 | 4680.001 | 3 | 44 | 4.400063 | 0.1171885 | 3.199785 | 0 | 13.57053 | 0
2018-02-03 15:14 | 471647 | 4800.0011 | 3 | 44 | 4.400103 | 0.1108484 | 3.203592 | 0 | 13.58729 | 0
2018-02-03 15:16 | 471767 | 4920.0019 | 3 | 44 | 4.400087 | 0.1024084 | 3.207152 | 0 | 13.60295 | 0
2018-02-03 15:18 | 471887 | 5040.002 | 3 | 44 | 4.400063 | 0.09394264 | 3.210427 | 0 | 13.61736 | 0
2018-02-03 15:20 | 472007 | 5160.0011 | 3 | 44 | 4.400056 | 0.08821011 | 3.213467 | 0 | 13.63074 | 0
2018-02-03 15:22 | 472127 | 5280.0011 | 3 | 44 | 4.400076 | 0.08364964 | 3.21633 | 0 | 13.64333 | 0
2018-02-03 15:22 | 472178.4 | 5331.4161 | 3 | 44 | 4.40009 | 0.08149624 | 3.217514 | 0 | 13.64854 | 0
2018-02-03 15:24 | 472298.4 | 120.0011 | 4 | 44 | 4.392486 | 0 | 3.217514 | 0 | 13.64854 | 0
2018-02-03 15:26 | 472418.4 | 240.0011 | 4 | 44 | 4.391606 | 0 | 3.217514 | 0 | 13.64854 | 0
2018-02-03 15:27 | 472478.4 | 300.0017 | 4 | 44 | 4.391284 | 0 | 3.217514 | 0 | 13.64854 | 0
2018-02-03 15:29 | 472598.5151 | 120.0002 | 5 | 44 | 4.090137 | -3.260119 | 3.217514 | 0.1086549 | 13.64854 | 0.4482461
2018-02-03 15:31 | 472718.5159 | 240.001 | 5 | 44 | 4.05248 | -3.260142 | 3.217514 | 0.21732 | 13.64854 | 0.8906457
2018-02-03 15:33 | 472838.516 | 360.0011 | 5 | 44 | 4.011978 | -3.260144 | 3.217514 | 0.3259914 | 13.64854 | 1.328882
2018-02-03 15:35 | 472958.516 | 480.0011 | 5 | 44 | 3.969441 | -3.260142 | 3.217514 | 0.4346577 | 13.64854 | 1.762508
2018-02-03 15:37 | 473078.5152 | 600.0003 | 5 | 44 | 3.929747 | -3.260156 | 3.217514 | 0.543328 | 13.64854 | 2.191694
2018-02-03 15:39 | 473198.5152 | 720.0003 | 5 | 44 | 3.892353 | -3.260106 | 3.217514 | 0.6519893 | 13.64854 | 2.616631
2018-02-03 15:41 | 473318.5159 | 840.001 | 5 | 44 | 3.855651 | -3.260077 | 3.217514 | 0.7606649 | 13.64854 | 3.037655
2018-02-03 15:43 | 473438.5159 | 960.001 | 5 | 44 | 3.81696 | -3.26009 | 3.217514 | 0.8693168 | 13.64854 | 3.454489
2018-02-03 15:45 | 473558.516 | 1080.0011 | 5 | 44 | 3.780452 | -3.260092 | 3.217514 | 0.9779819 | 13.64854 | 3.867249
2018-02-03 15:47 | 473678.5151 | 1200.0002 | 5 | 44 | 3.746399 | -3.260057 | 3.217514 | 1.086654 | 13.64854 | 4.276202
2018-02-03 15:49 | 473798.5152 | 1320.0003 | 5 | 44 | 3.71671 | -3.260047 | 3.217514 | 1.195312 | 13.64854 | 4.681646
2018-02-03 15:51 | 473918.5151 | 1440.0002 | 5 | 44 | 3.686914 | -3.260128 | 3.217514 | 1.303986 | 13.64854 | 5.083953
2018-02-03 15:53 | 474038.516 | 1560.0011 | 5 | 44 | 3.657611 | -3.260087 | 3.217514 | 1.412656 | 13.64854 | 5.482979
2018-02-03 15:55 | 474158.5159 | 1680.001 | 5 | 44 | 3.632093 | -3.260058 | 3.217514 | 1.521323 | 13.64854 | 5.879031
2018-02-03 15:57 | 474278.516 | 1800.0011 | 5 | 44 | 3.609521 | -3.260087 | 3.217514 | 1.629983 | 13.64854 | 6.272423
2018-02-03 15:59 | 474398.5152 | 1920.0003 | 5 | 44 | 3.588759 | -3.259982 | 3.217514 | 1.738652 | 13.64854 | 6.663544
2018-02-03 16:01 | 474518.5159 | 2040.001 | 5 | 44 | 3.566742 | -3.260057 | 3.217514 | 1.847304 | 13.64854 | 7.052289
2018-02-03 16:03 | 474638.516 | 2160.0011 | 5 | 44 | 3.547524 | -3.260026 | 3.217514 | 1.955979 | 13.64854 | 7.438826
2018-02-03 16:05 | 474758.5152 | 2280.0003 | 5 | 44 | 3.530828 | -3.260087 | 3.217514 | 2.064642 | 13.64854 | 7.823387
2018-02-03 16:07 | 474878.5159 | 2400.001 | 5 | 44 | 3.516992 | -3.260047 | 3.217514 | 2.173308 | 13.64854 | 8.206307
2018-02-03 16:09 | 474998.5152 | 2520.0003 | 5 | 44 | 3.501947 | -3.260024 | 3.217514 | 2.281964 | 13.64854 | 8.587659
2018-02-03 16:11 | 475118.5151 | 2640.0002 | 5 | 44 | 3.485373 | -3.260077 | 3.217514 | 2.390628 | 13.64854 | 8.967273
2018-02-03 16:13 | 475238.5159 | 2760.001 | 5 | 44 | 3.470235 | -3.260069 | 3.217514 | 2.499295 | 13.64854 | 9.345195
2018-02-03 16:15 | 475358.5151 | 2880.0002 | 5 | 44 | 3.454771 | -3.260118 | 3.217514 | 2.607949 | 13.64854 | 9.721399
2018-02-03 16:17 | 475478.5151 | 3000.0002 | 5 | 44 | 3.436047 | -3.26 | 3.217514 | 2.716617 | 13.64854 | 10.09587
2018-02-03 16:19 | 475598.5159 | 3120.001 | 5 | 44 | 3.406382 | -3.260017 | 3.217514 | 2.825281 | 13.64854 | 10.46776
2018-02-03 16:21 | 475718.5159 | 3240.001 | 5 | 44 | 3.365162 | -3.259995 | 3.217514 | 2.933947 | 13.64854 | 10.83582
2018-02-03 16:23 | 475838.5151 | 3360.0002 | 5 | 44 | 3.299851 | -3.259988 | 3.217514 | 3.04261 | 13.64854 | 11.19826
2018-02-03 16:25 | 475958.5151 | 3480.0002 | 5 | 44 | 3.17522 | -3.260065 | 3.217514 | 3.151274 | 13.64854 | 11.55098
2018-02-03 16:27 | 476030.4029 | 3551.888 | 5 | 44 | 2.999985 | -3.259995 | 3.217514 | 3.216371 | 13.64854 | 11.75282
2018-02-03 16:29 | 476150.4 | 120.0011 | 6 | 44 | 3.464452 | 0 | 3.217514 | 3.216371 | 13.64854 | 11.75282
2018-02-03 16:31 | 476270.4 | 240.0009 | 6 | 44 | 3.484264 | 0 | 3.217514 | 3.216371 | 13.64854 | 11.75282
2018-02-03 16:32 | 476330.4 | 300.0015 | 6 | 44 | 3.488339 | 0 | 3.217514 | 3.216371 | 13.64854 | 11.75282
2018-02-03 16:32 | 476330.4 | 0.0024 | 7 | 45 | 3.488363 | 0 | 0 | 0 | 0 | 0
2018-02-03 16:34 | 476450.5 | 120.0002 | 2 | 45 | 4.04236 | 4.890103 | 0.1623996 | 0 | 0.6436194 | 0
2018-02-03 16:36 | 476570.5 | 240.0012 | 2 | 45 | 4.079638 | 4.889838 | 0.3254132 | 0 | 1.305441 | 0
2018-02-03 16:38 | 476690.5 | 360.001 | 2 | 45 | 4.117914 | 4.890143 | 0.4884 | 0 | 1.973577 | 0
2018-02-03 16:40 | 476810.5 | 480.001 | 2 | 45 | 4.145645 | 4.89014 | 0.6513956 | 0 | 2.647151 | 0
2018-02-03 16:42 | 476930.5 | 600.0002 | 2 | 45 | 4.169276 | 4.890082 | 0.8143897 | 0 | 3.32479 | 0
2018-02-03 16:44 | 477050.5 | 720.0002 | 2 | 45 | 4.192801 | 4.890155 | 0.9773986 | 0 | 4.006286 | 0
2018-02-03 16:46 | 477170.5 | 840.0002 | 2 | 45 | 4.20026 | 4.56948 | 1.136453 | 0 | 4.674187 | 0
2018-02-03 16:48 | 477290.5 | 960.0002 | 2 | 45 | 4.200252 | 4.172317 | 1.281878 | 0 | 5.28501 | 0
2018-02-03 16:50 | 477410.5 | 1080.0002 | 2 | 45 | 4.200263 | 3.846248 | 1.415416 | 0 | 5.845906 | 0
2018-02-03 16:52 | 477530.5 | 1200.001 | 2 | 45 | 4.200278 | 3.562346 | 1.538692 | 0 | 6.363697 | 0
2018-02-03 16:54 | 477650.5 | 1320.0011 | 2 | 45 | 4.200272 | 3.284041 | 1.652848 | 0 | 6.843182 | 0
2018-02-03 16:54 | 477660.5 | 1329.9569 | 2 | 45 | 4.200257 | 3.259995 | 1.661899 | 0 | 6.881197 | 0
2018-02-03 16:56 | 477780.5 | 120.0001 | 3 | 45 | 4.223007 | 3.25991 | 1.770188 | 0 | 7.337132 | 0
2018-02-03 16:58 | 477900.5 | 240.0002 | 3 | 45 | 4.249468 | 3.259799 | 1.878843 | 0 | 7.797406 | 0
2018-02-03 17:00 | 478020.5 | 360.001 | 3 | 45 | 4.278006 | 3.259938 | 1.987499 | 0 | 8.260667 | 0
2018-02-03 17:02 | 478140.5 | 480.0002 | 3 | 45 | 4.307711 | 3.259933 | 2.09615 | 0 | 8.727059 | 0
2018-02-03 17:04 | 478260.5 | 600.0003 | 3 | 45 | 4.342348 | 3.259898 | 2.204821 | 0 | 9.197007 | 0
2018-02-03 17:06 | 478380.5 | 720.0001 | 3 | 45 | 4.38163 | 3.259913 | 2.313475 | 0 | 9.670953 | 0
2018-02-03 17:08 | 478500.5 | 840.0002 | 3 | 45 | 4.400279 | 2.970962 | 2.41936 | 0 | 10.1364 | 0
2018-02-03 17:10 | 478620.5 | 960.001 | 3 | 45 | 4.400244 | 2.584426 | 2.511671 | 0 | 10.54259 | 0
2018-02-03 17:12 | 478740.5 | 1080.0001 | 3 | 45 | 4.400275 | 2.249688 | 2.592168 | 0 | 10.8968 | 0
2018-02-03 17:14 | 478860.5 | 1200.0002 | 3 | 45 | 4.400231 | 1.937218 | 2.661842 | 0 | 11.20338 | 0
2018-02-03 17:16 | 478980.5 | 1320.0001 | 3 | 45 | 4.400242 | 1.686656 | 2.722072 | 0 | 11.46841 | 0
2018-02-03 17:18 | 479100.5 | 1440.0001 | 3 | 45 | 4.40023 | 1.479421 | 2.774739 | 0 | 11.70016 | 0
2018-02-03 17:20 | 479220.5 | 1560.001 | 3 | 45 | 4.400246 | 1.309408 | 2.82117 | 0 | 11.90446 | 0
2018-02-03 17:22 | 479340.5 | 1680.0009 | 3 | 45 | 4.400235 | 1.150352 | 2.862149 | 0 | 12.08478 | 0
2018-02-03 17:24 | 479460.5 | 1800.0002 | 3 | 45 | 4.400231 | 1.00911 | 2.898016 | 0 | 12.24261 | 0
2018-02-03 17:26 | 479580.5 | 1920.0002 | 3 | 45 | 4.400157 | 0.89575 | 2.929711 | 0 | 12.38207 | 0
2018-02-03 17:28 | 479700.5 | 2040.001 | 3 | 45 | 4.400167 | 0.8025818 | 2.957975 | 0 | 12.50643 | 0
2018-02-03 17:30 | 479820.5 | 2160.001 | 3 | 45 | 4.40017 | 0.721015 | 2.983372 | 0 | 12.61819 | 0
2018-02-03 17:32 | 479940.5 | 2280.001 | 3 | 45 | 4.400154 | 0.639061 | 3.006027 | 0 | 12.71787 | 0
2018-02-03 17:34 | 480060.5 | 2400.0009 | 3 | 45 | 4.400191 | 0.5743446 | 3.026201 | 0 | 12.80664 | 0
2018-02-03 17:36 | 480180.5 | 2520.0018 | 3 | 45 | 4.400163 | 0.5195456 | 3.044402 | 0 | 12.88673 | 0
2018-02-03 17:38 | 480300.5 | 2640.0002 | 3 | 45 | 4.400126 | 0.4737997 | 3.060958 | 0 | 12.95958 | 0
2018-02-03 17:40 | 480420.5 | 2760.0009 | 3 | 45 | 4.400187 | 0.4295845 | 3.076024 | 0 | 13.02587 | 0
2018-02-03 17:42 | 480540.5 | 2880.0002 | 3 | 45 | 4.400186 | 0.3869791 | 3.089587 | 0 | 13.08555 | 0
2018-02-03 17:44 | 480660.5 | 3000.0001 | 3 | 45 | 4.400118 | 0.3527517 | 3.101902 | 0 | 13.13974 | 0
2018-02-03 17:46 | 480780.5 | 3120.0002 | 3 | 45 | 4.400116 | 0.3252668 | 3.113194 | 0 | 13.18942 | 0
2018-02-03 17:48 | 480900.5 | 3240.001 | 3 | 45 | 4.400136 | 0.2998848 | 3.123619 | 0 | 13.2353 | 0
2018-02-03 17:50 | 481020.5 | 3360.0003 | 3 | 45 | 4.400092 | 0.2715549 | 3.133151 | 0 | 13.27724 | 0
2018-02-03 17:52 | 481140.5 | 3480.0006 | 3 | 45 | 4.40015 | 0.2500763 | 3.141834 | 0 | 13.31544 | 0
2018-02-03 17:54 | 481260.5 | 3600.0001 | 3 | 45 | 4.400184 | 0.2320986 | 3.149842 | 0 | 13.35068 | 0
2018-02-03 17:56 | 481380.5 | 3720.001 | 3 | 45 | 4.40012 | 0.2156582 | 3.157276 | 0 | 13.38339 | 0
2018-02-03 17:58 | 481500.5 | 3840.001 | 3 | 45 | 4.400136 | 0.19876 | 3.164194 | 0 | 13.41383 | 0
2018-02-03 18:00 | 481620.5 | 3960.001 | 3 | 45 | 4.400156 | 0.1824961 | 3.170521 | 0 | 13.44167 | 0
2018-02-03 18:02 | 481740.5 | 4080.001 | 3 | 45 | 4.400084 | 0.1683044 | 3.176358 | 0 | 13.46735 | 0
2018-02-03 18:04 | 481860.5 | 4200.0018 | 3 | 45 | 4.400068 | 0.1577435 | 3.181792 | 0 | 13.49126 | 0
2018-02-03 18:06 | 481980.5 | 4320.0002 | 3 | 45 | 4.400067 | 0.1467237 | 3.186885 | 0 | 13.51367 | 0
2018-02-03 18:08 | 482100.5 | 4440.0009 | 3 | 45 | 4.400157 | 0.1354189 | 3.191596 | 0 | 13.5344 | 0
2018-02-03 18:10 | 482220.5 | 4560.0002 | 3 | 45 | 4.400077 | 0.1246138 | 3.195917 | 0 | 13.55342 | 0
2018-02-03 18:12 | 482340.5 | 4680.0009 | 3 | 45 | 4.400055 | 0.1160851 | 3.199934 | 0 | 13.57109 | 0
2018-02-03 18:14 | 482460.5 | 4800.001 | 3 | 45 | 4.400075 | 0.1095839 | 3.203709 | 0 | 13.5877 | 0
2018-02-03 18:16 | 482580.5 | 4920.0009 | 3 | 45 | 4.400123 | 0.1024666 | 3.207244 | 0 | 13.60326 | 0
2018-02-03 18:18 | 482700.5 | 5040.0003 | 3 | 45 | 4.400111 | 0.0939064 | 3.210499 | 0 | 13.61758 | 0
2018-02-03 18:20 | 482820.5 | 5160.001 | 3 | 45 | 4.400101 | 0.08750248 | 3.213515 | 0 | 13.63085 | 0
2018-02-03 18:22 | 482940.5 | 5280.0002 | 3 | 45 | 4.400034 | 0.08193016 | 3.216336 | 0 | 13.64326 | 0
2018-02-03 18:22 | 482967.3 | 5306.7728 | 3 | 45 | 4.400074 | 0.08149815 | 3.216944 | 0 | 13.64594 | 0
2018-02-03 18:24 | 483087.3 | 120.0011 | 4 | 45 | 4.392419 | 0 | 3.216944 | 0 | 13.64594 | 0
2018-02-03 18:26 | 483207.3 | 240.0011 | 4 | 45 | 4.391619 | 0 | 3.216944 | 0 | 13.64594 | 0
2018-02-03 18:27 | 483267.3 | 300.0024 | 4 | 45 | 4.391266 | 0 | 3.216944 | 0 | 13.64594 | 0
2018-02-03 18:29 | 483387.4 | 120.0017 | 5 | 45 | 4.089605 | -3.260064 | 3.216944 | 0.1086613 | 13.64594 | 0.4482342
2018-02-03 18:31 | 483507.4 | 240.0001 | 5 | 45 | 4.05169 | -3.25999 | 3.216944 | 0.2173185 | 13.64594 | 0.8904865
2018-02-03 18:33 | 483627.4 | 360.0001 | 5 | 45 | 4.012708 | -3.259998 | 3.216944 | 0.3259715 | 13.64594 | 1.328627
2018-02-03 18:35 | 483747.4 | 480.0001 | 5 | 45 | 3.969722 | -3.260019 | 3.216944 | 0.4346264 | 13.64594 | 1.762303
2018-02-03 18:37 | 483867.4 | 600.0009 | 5 | 45 | 3.92951 | -3.259982 | 3.216944 | 0.5432937 | 13.64594 | 2.191471
2018-02-03 18:39 | 483987.4 | 720.0001 | 5 | 45 | 3.891301 | -3.260019 | 3.216944 | 0.6519645 | 13.64594 | 2.6164
2018-02-03 18:41 | 484107.4 | 840.0008 | 5 | 45 | 3.855421 | -3.260047 | 3.216944 | 0.7606388 | 13.64594 | 3.037343
2018-02-03 18:43 | 484227.4 | 960.0001 | 5 | 45 | 3.81796 | -3.260051 | 3.216944 | 0.8693007 | 13.64594 | 3.454268
2018-02-03 18:45 | 484347.4 | 1080.0001 | 5 | 45 | 3.780207 | -3.260049 | 3.216944 | 0.977953 | 13.64594 | 3.867007
2018-02-03 18:47 | 484467.4 | 1200 | 5 | 45 | 3.745953 | -3.26006 | 3.216944 | 1.086618 | 13.64594 | 4.275896
2018-02-03 18:49 | 484587.4 | 1320.0001 | 5 | 45 | 3.71579 | -3.260054 | 3.216944 | 1.195286 | 13.64594 | 4.681269
2018-02-03 18:51 | 484707.4 | 1440 | 5 | 45 | 3.687211 | -3.260088 | 3.216944 | 1.303954 | 13.64594 | 5.083508
2018-02-03 18:53 | 484827.4 | 1560.0002 | 5 | 45 | 3.657842 | -3.260044 | 3.216944 | 1.412618 | 13.64594 | 5.482578
2018-02-03 18:55 | 484947.4 | 1680.0008 | 5 | 45 | 3.631762 | -3.260074 | 3.216944 | 1.521287 | 13.64594 | 5.878621
2018-02-03 18:57 | 485067.4 | 1800.0001 | 5 | 45 | 3.608629 | -3.259996 | 3.216944 | 1.629946 | 13.64594 | 6.271966
2018-02-03 18:59 | 485187.4 | 1920.0001 | 5 | 45 | 3.588444 | -3.259965 | 3.216944 | 1.738613 | 13.64594 | 6.663005
2018-02-03 19:01 | 485307.4 | 2040 | 5 | 45 | 3.567645 | -3.260044 | 3.216944 | 1.847272 | 13.64594 | 7.051805
2018-02-03 19:03 | 485427.4 | 2160.0008 | 5 | 45 | 3.547404 | -3.259933 | 3.216944 | 1.955938 | 13.64594 | 7.438346
2018-02-03 19:05 | 485547.4 | 2280.0017 | 5 | 45 | 3.530534 | -3.259995 | 3.216944 | 2.06459 | 13.64594 | 7.822843
2018-02-03 19:07 | 485667.4 | 2400.0009 | 5 | 45 | 3.516479 | -3.259967 | 3.216944 | 2.173253 | 13.64594 | 8.205684
2018-02-03 19:09 | 485787.4 | 2520.0008 | 5 | 45 | 3.502579 | -3.259983 | 3.216944 | 2.281908 | 13.64594 | 8.587023
2018-02-03 19:11 | 485907.4 | 2640.0001 | 5 | 45 | 3.485693 | -3.259992 | 3.216944 | 2.390581 | 13.64594 | 8.966762
2018-02-03 19:13 | 486027.4 | 2760.0008 | 5 | 45 | 3.469982 | -3.259944 | 3.216944 | 2.499242 | 13.64594 | 9.344658
2018-02-03 19:15 | 486147.4 | 2880.0008 | 5 | 45 | 3.453774 | -3.260005 | 3.216944 | 2.607909 | 13.64594 | 9.720862
2018-02-03 19:17 | 486267.4 | 3000.0009 | 5 | 45 | 3.43576 | -3.260046 | 3.216944 | 2.716565 | 13.64594 | 10.09522
2018-02-03 19:19 | 486387.4 | 3120.0008 | 5 | 45 | 3.407971 | -3.260071 | 3.216944 | 2.825237 | 13.64594 | 10.4672
2018-02-03 19:21 | 486507.4 | 3240.0009 | 5 | 45 | 3.365096 | -3.260017 | 3.216944 | 2.933893 | 13.64594 | 10.8353
2018-02-03 19:23 | 486627.4 | 3360.0009 | 5 | 45 | 3.299132 | -3.260064 | 3.216944 | 3.042559 | 13.64594 | 11.1977
2018-02-03 19:25 | 486747.4 | 3480.0008 | 5 | 45 | 3.1719 | -3.260082 | 3.216944 | 3.151213 | 13.64594 | 11.55012
2018-02-03 19:26 | 486817.8 | 3550.3934 | 5 | 45 | 2.999996 | -3.260051 | 3.216944 | 3.214964 | 13.64594 | 11.74766
2018-02-03 19:28 | 486937.9 | 120.0002 | 6 | 45 | 3.465111 | 0 | 3.216944 | 3.214976 | 13.64594 | 11.7477
2018-02-03 19:30 | 487057.9 | 240.001 | 6 | 45 | 3.485069 | 0 | 3.216944 | 3.214976 | 13.64594 | 11.7477
2018-02-03 19:31 | 487117.9 | 300.0032 | 6 | 45 | 3.489123 | 0 | 3.216944 | 3.214976 | 13.64594 | 11.7477
2018-02-03 19:31 | 487117.9 | 0.0024 | 7 | 46 | 3.489262 | 0 | 0 | 0 | 0 | 0
2018-02-03 19:33 | 487237.9 | 120.0002 | 2 | 46 | 4.043605 | 4.890147 | 0.1624036 | 0 | 0.6437467 | 0
2018-02-03 19:35 | 487357.9 | 240.0011 | 2 | 46 | 4.079494 | 4.890082 | 0.3254019 | 0 | 1.305583 | 0
2018-02-03 19:37 | 487477.9 | 360.001 | 2 | 46 | 4.116105 | 4.890073 | 0.4883978 | 0 | 1.973561 | 0
2018-02-03 19:39 | 487597.9 | 480.0003 | 2 | 46 | 4.14559 | 4.890031 | 0.6514014 | 0 | 2.647049 | 0
2018-02-03 19:41 | 487717.9 | 600.0002 | 2 | 46 | 4.169479 | 4.890092 | 0.8143859 | 0 | 3.324671 | 0
2018-02-03 19:43 | 487837.9 | 720.0003 | 2 | 46 | 4.193257 | 4.890132 | 0.9773818 | 0 | 4.006233 | 0
2018-02-03 19:45 | 487957.9 | 840.001 | 2 | 46 | 4.20026 | 4.585107 | 1.136576 | 0 | 4.67473 | 0
2018-02-03 19:47 | 488077.9 | 960.001 | 2 | 46 | 4.200274 | 4.18052 | 1.282568 | 0 | 5.287939 | 0
2018-02-03 19:49 | 488197.9 | 1080.001 | 2 | 46 | 4.200244 | 3.845321 | 1.416153 | 0 | 5.84903 | 0
2018-02-03 19:51 | 488317.9 | 1200.0002 | 2 | 46 | 4.200241 | 3.550128 | 1.539346 | 0 | 6.366469 | 0
2018-02-03 19:53 | 488437.9 | 1320.001 | 2 | 46 | 4.200227 | 3.281051 | 1.653269 | 0 | 6.844977 | 0
2018-02-03 19:54 | 488447.1 | 1329.2304 | 2 | 46 | 4.200265 | 3.259999 | 1.661654 | 0 | 6.880194 | 0
2018-02-03 19:56 | 488567.1 | 120.001 | 3 | 46 | 4.221824 | 3.259896 | 1.769929 | 0 | 7.335999 | 0
2018-02-03 19:58 | 488687.1 | 240.0002 | 3 | 46 | 4.24961 | 3.260194 | 1.878593 | 0 | 7.796268 | 0
2018-02-03 20:00 | 488807.1 | 360.0002 | 3 | 46 | 4.278335 | 3.259942 | 1.98725 | 0 | 8.259562 | 0
2018-02-03 20:02 | 488927.1 | 480.0002 | 3 | 46 | 4.308341 | 3.259852 | 2.095901 | 0 | 8.726033 | 0
2018-02-03 20:04 | 489047.1 | 600.0002 | 3 | 46 | 4.341877 | 3.259839 | 2.204565 | 0 | 9.195973 | 0
2018-02-03 20:06 | 489167.1 | 720.0002 | 3 | 46 | 4.381443 | 3.259891 | 2.313219 | 0 | 9.669846 | 0
2018-02-03 20:08 | 489287.1 | 840.0011 | 3 | 46 | 4.400295 | 2.964934 | 2.419 | 0 | 10.13484 | 0
2018-02-03 20:10 | 489407.1 | 960.0003 | 3 | 46 | 4.400275 | 2.571462 | 2.511013 | 0 | 10.53972 | 0
2018-02-03 20:12 | 489527.1 | 1080.0002 | 3 | 46 | 4.40025 | 2.246427 | 2.591242 | 0 | 10.89275 | 0
2018-02-03 20:14 | 489647.1 | 1200.001 | 3 | 46 | 4.400247 | 1.944215 | 2.661065 | 0 | 11.19999 | 0
2018-02-03 20:16 | 489767.1 | 1320.0002 | 3 | 46 | 4.400241 | 1.68376 | 2.721337 | 0 | 11.4652 | 0
2018-02-03 20:18 | 489887.1 | 1440.001 | 3 | 46 | 4.400293 | 1.478 | 2.773917 | 0 | 11.69656 | 0
2018-02-03 20:20 | 490007.1 | 1560.0011 | 3 | 46 | 4.400226 | 1.306202 | 2.820185 | 0 | 11.90015 | 0
2018-02-03 20:22 | 490127.1 | 1680.0002 | 3 | 46 | 4.400205 | 1.153514 | 2.861148 | 0 | 12.0804 | 0
2018-02-03 20:24 | 490247.1 | 1800.0002 | 3 | 46 | 4.400169 | 1.008478 | 2.897145 | 0 | 12.2388 | 0
2018-02-03 20:26 | 490367.1 | 1920.0002 | 3 | 46 | 4.400191 | 0.8945045 | 2.928805 | 0 | 12.3781 | 0
2018-02-03 20:28 | 490487.1 | 2040.001 | 3 | 46 | 4.400178 | 0.7987013 | 2.956988 | 0 | 12.50212 | 0
2018-02-03 20:30 | 490607.1 | 2160.0003 | 3 | 46 | 4.400184 | 0.719388 | 2.982292 | 0 | 12.61346 | 0
2018-02-03 20:32 | 490727.1 | 2280.001 | 3 | 46 | 4.40019 | 0.6425409 | 3.005003 | 0 | 12.71339 | 0
2018-02-03 20:34 | 490847.1 | 2400.0002 | 3 | 46 | 4.400158 | 0.5726242 | 3.025202 | 0 | 12.80227 | 0
2018-02-03 20:36 | 490967.1 | 2520.0012 | 3 | 46 | 4.400143 | 0.517478 | 3.04335 | 0 | 12.88212 | 0
2018-02-03 20:38 | 491087.1 | 2640.0011 | 3 | 46 | 4.400162 | 0.4716625 | 3.059814 | 0 | 12.95457 | 0
2018-02-03 20:40 | 491207.1 | 2760.0011 | 3 | 46 | 4.40017 | 0.4299288 | 3.074848 | 0 | 13.02072 | 0
2018-02-03 20:42 | 491327.1 | 2880.0002 | 3 | 46 | 4.400186 | 0.3866053 | 3.08845 | 0 | 13.08057 | 0
2018-02-03 20:44 | 491447.1 | 3000.0003 | 3 | 46 | 4.40017 | 0.3521061 | 3.100739 | 0 | 13.13464 | 0
2018-02-03 20:46 | 491567.1 | 3120.0002 | 3 | 46 | 4.400161 | 0.3235407 | 3.111974 | 0 | 13.18408 | 0
2018-02-03 20:48 | 491687.1 | 3240.0011 | 3 | 46 | 4.400154 | 0.2992153 | 3.122347 | 0 | 13.22972 | 0
2018-02-03 20:50 | 491807.1 | 3360.001 | 3 | 46 | 4.400161 | 0.2737246 | 3.131896 | 0 | 13.27174 | 0
2018-02-03 20:52 | 491927.1 | 3480.001 | 3 | 46 | 4.400121 | 0.2489901 | 3.140589 | 0 | 13.30999 | 0
2018-02-03 20:54 | 492047.1 | 3600.0003 | 3 | 46 | 4.400171 | 0.2310781 | 3.148569 | 0 | 13.34511 | 0
2018-02-03 20:56 | 492167.1 | 3720.001 | 3 | 46 | 4.400102 | 0.2145605 | 3.155971 | 0 | 13.37767 | 0
2018-02-03 20:58 | 492287.1 | 3840.0011 | 3 | 46 | 4.400083 | 0.1990423 | 3.162875 | 0 | 13.40805 | 0
2018-02-03 21:00 | 492407.1 | 3960.0002 | 3 | 46 | 4.400125 | 0.182045 | 3.169239 | 0 | 13.43606 | 0
2018-02-03 21:02 | 492527.1 | 4080.0011 | 3 | 46 | 4.400055 | 0.1679592 | 3.175066 | 0 | 13.46169 | 0
2018-02-03 21:04 | 492647.1 | 4200.0011 | 3 | 46 | 4.400077 | 0.1566048 | 3.180486 | 0 | 13.48554 | 0
2018-02-03 21:06 | 492767.1 | 4320.0011 | 3 | 46 | 4.400116 | 0.1473722 | 3.185559 | 0 | 13.50786 | 0
2018-02-03 21:08 | 492887.1 | 4440.0002 | 3 | 46 | 4.400143 | 0.1368942 | 3.190298 | 0 | 13.52872 | 0
2018-02-03 21:10 | 493007.1 | 4560.001 | 3 | 46 | 4.40008 | 0.1248503 | 3.194636 | 0 | 13.5478 | 0
2018-02-03 21:12 | 493127.1 | 4680.0011 | 3 | 46 | 4.400102 | 0.1167994 | 3.198661 | 0 | 13.56551 | 0
2018-02-03 21:14 | 493247.1 | 4800.0002 | 3 | 46 | 4.40005 | 0.1094818 | 3.202427 | 0 | 13.58209 | 0
2018-02-03 21:16 | 493367.1 | 4920.0002 | 3 | 46 | 4.400085 | 0.1031141 | 3.205973 | 0 | 13.59769 | 0
2018-02-03 21:18 | 493487.1 | 5040.0011 | 3 | 46 | 4.400043 | 0.09363079 | 3.20925 | 0 | 13.61211 | 0
2018-02-03 21:20 | 493607.1 | 5160.0018 | 3 | 46 | 4.400072 | 0.08751774 | 3.212273 | 0 | 13.62541 | 0
2018-02-03 21:22 | 493727.1 | 5280.002 | 3 | 46 | 4.400082 | 0.08231831 | 3.215099 | 0 | 13.63784 | 0
2018-02-03 21:22 | 493744.9 | 5297.7265 | 3 | 46 | 4.400093 | 0.08149338 | 3.215503 | 0 | 13.63962 | 0
2018-02-03 21:24 | 493864.9471 | 120.0002 | 4 | 46 | 4.392372 | 0 | 3.215503 | 0 | 13.63962 | 0
2018-02-03 21:26 | 493984.9472 | 240.0003 | 4 | 46 | 4.391513 | 0 | 3.215503 | 0 | 13.63962 | 0
2018-02-03 21:27 | 494044.9479 | 300.001 | 4 | 46 | 4.391232 | 0 | 3.215503 | 0 | 13.63962 | 0
2018-02-03 21:29 | 494165 | 120.0001 | 5 | 46 | 4.089426 | -3.260015 | 3.215503 | 0.1086569 | 13.63962 | 0.4482127
2018-02-03 21:31 | 494285 | 240.0001 | 5 | 46 | 4.050264 | -3.260013 | 3.215503 | 0.2173091 | 13.63962 | 0.8903775
2018-02-03 21:33 | 494405 | 360.0017 | 5 | 46 | 4.012652 | -3.260005 | 3.215503 | 0.3259821 | 13.63962 | 1.328516
2018-02-03 21:35 | 494525 | 480.0008 | 5 | 46 | 3.971447 | -3.260024 | 3.215503 | 0.4346397 | 13.63962 | 1.762325
2018-02-03 21:37 | 494645 | 600.0009 | 5 | 46 | 3.92973 | -3.25999 | 3.215503 | 0.5433063 | 13.63962 | 2.191578
2018-02-03 21:39 | 494765 | 720.0001 | 5 | 46 | 3.891015 | -3.259994 | 3.215503 | 0.6519666 | 13.63962 | 2.616462
2018-02-03 21:41 | 494885 | 840.0009 | 5 | 46 | 3.854859 | -3.259996 | 3.215503 | 0.7606343 | 13.63962 | 3.03729
2018-02-03 21:43 | 495005 | 960.0033 | 5 | 46 | 3.818937 | -3.259931 | 3.215503 | 0.8692995 | 13.63962 | 3.454238
2018-02-03 21:45 | 495125 | 1080.0001 | 5 | 46 | 3.78087 | -3.25999 | 3.215503 | 0.9779586 | 13.63962 | 3.867142
2018-02-03 21:47 | 495245 | 1200.0001 | 5 | 46 | 3.746013 | -3.259974 | 3.215503 | 1.086607 | 13.63962 | 4.276
2018-02-03 21:49 | 495365 | 1320 | 5 | 46 | 3.714946 | -3.259975 | 3.215503 | 1.195263 | 13.63962 | 4.681306
2018-02-03 21:51 | 495485 | 1440.0008 | 5 | 46 | 3.687276 | -3.259967 | 3.215503 | 1.303937 | 13.63962 | 5.083519
2018-02-03 21:53 | 495605 | 1560.0009 | 5 | 46 | 3.659101 | -3.259988 | 3.215503 | 1.412601 | 13.63962 | 5.48268
2018-02-03 21:55 | 495725 | 1680 | 5 | 46 | 3.631753 | -3.259953 | 3.215503 | 1.521264 | 13.63962 | 5.878755
2018-02-03 21:57 | 495845 | 1800.0002 | 5 | 46 | 3.608177 | -3.259889 | 3.215503 | 1.62992 | 13.63962 | 6.272059
2018-02-03 21:59 | 495965 | 1920.0008 | 5 | 46 | 3.5877 | -3.259919 | 3.215503 | 1.738577 | 13.63962 | 6.66296
2018-02-03 22:01 | 496085 | 2040.0016 | 5 | 46 | 3.568368 | -3.259987 | 3.215503 | 1.847234 | 13.63962 | 7.051741
2018-02-03 22:03 | 496205 | 2160.0001 | 5 | 46 | 3.547782 | -3.259965 | 3.215503 | 1.955901 | 13.63962 | 7.438386
2018-02-03 22:05 | 496325 | 2280.0001 | 5 | 46 | 3.530252 | -3.260012 | 3.215503 | 2.064553 | 13.63962 | 7.822881
2018-02-03 22:07 | 496445 | 2400.0001 | 5 | 46 | 3.514999 | -3.259953 | 3.215503 | 2.173208 | 13.63962 | 8.205615
2018-02-03 22:09 | 496565 | 2520.0009 | 5 | 46 | 3.501918 | -3.259982 | 3.215503 | 2.281878 | 13.63962 | 8.586887
2018-02-03 22:11 | 496685 | 2640.0011 | 5 | 46 | 3.486512 | -3.260006 | 3.215503 | 2.390528 | 13.63962 | 8.966576
2018-02-03 22:13 | 496805 | 2760 | 5 | 46 | 3.469421 | -3.260058 | 3.215503 | 2.499191 | 13.63962 | 9.344487
2018-02-03 22:15 | 496925 | 2880.0001 | 5 | 46 | 3.452715 | -3.260006 | 3.215503 | 2.607861 | 13.63962 | 9.720614
2018-02-03 22:17 | 497045 | 3000.0009 | 5 | 46 | 3.43454 | -3.259998 | 3.215503 | 2.716526 | 13.63962 | 10.09482
2018-02-03 22:19 | 497165 | 3120.0001 | 5 | 46 | 3.408786 | -3.260047 | 3.215503 | 2.825186 | 13.63962 | 10.46672
2018-02-03 22:21 | 497285 | 3240.0001 | 5 | 46 | 3.365296 | -3.26001 | 3.215503 | 2.933849 | 13.63962 | 10.83497
2018-02-03 22:23 | 497405 | 3360.0008 | 5 | 46 | 3.297336 | -3.260057 | 3.215503 | 3.042514 | 13.63962 | 11.19726
2018-02-03 22:25 | 497525 | 3480.0001 | 5 | 46 | 3.166073 | -3.260049 | 3.215503 | 3.151182 | 13.63962 | 11.54939
2018-02-03 22:26 | 497593.5 | 3548.4607 | 5 | 46 | 2.999985 | -3.260013 | 3.215503 | 3.213166 | 13.63962 | 11.74122
2018-02-03 22:28 | 497713.5 | 119.9999 | 6 | 46 | 3.466704 | 0 | 3.215503 | 3.213166 | 13.63962 | 11.74122
2018-02-03 22:30 | 497833.5 | 240.0007 | 6 | 46 | 3.487072 | 0 | 3.215503 | 3.213166 | 13.63962 | 11.74122
2018-02-03 22:31 | 497893.5 | 300.0013 | 6 | 46 | 3.491193 | 0 | 3.215503 | 3.213166 | 13.63962 | 11.74122
2018-02-03 22:31 | 497893.5 | 0.0025 | 7 | 47 | 3.491281 | 0 | 0 | 0 | 0 | 0
2018-02-03 22:33 | 498013.6 | 120.0003 | 2 | 47 | 4.045249 | 4.88988 | 0.1624092 | 0 | 0.6440983 | 0
2018-02-03 22:35 | 498133.6 | 240.0002 | 2 | 47 | 4.081106 | 4.889852 | 0.3253841 | 0 | 1.306196 | 0
2018-02-03 22:37 | 498253.6 | 360.001 | 2 | 47 | 4.115494 | 4.889901 | 0.4883781 | 0 | 1.974292 | 0
2018-02-03 22:39 | 498373.6 | 480.0011 | 2 | 47 | 4.145917 | 4.88988 | 0.6513752 | 0 | 2.647637 | 0
2018-02-03 22:41 | 498493.6 | 600.0002 | 2 | 47 | 4.170842 | 4.889846 | 0.8143707 | 0 | 3.325467 | 0
2018-02-03 22:43 | 498613.6 | 720.0003 | 2 | 47 | 4.195691 | 4.889842 | 0.9773524 | 0 | 4.007245 | 0
2018-02-03 22:45 | 498733.6 | 840.0002 | 2 | 47 | 4.200268 | 4.569751 | 1.135878 | 0 | 4.673026 | 0
2018-02-03 22:47 | 498853.6 | 960.0003 | 2 | 47 | 4.200253 | 4.189225 | 1.281937 | 0 | 5.286513 | 0
2018-02-03 22:49 | 498973.6 | 1080.001 | 2 | 47 | 4.200274 | 3.832847 | 1.415351 | 0 | 5.846889 | 0
2018-02-03 22:51 | 499093.6 | 1200.0027 | 2 | 47 | 4.200238 | 3.533048 | 1.53806 | 0 | 6.362296 | 0
2018-02-03 22:53 | 499213.6 | 1320.0003 | 2 | 47 | 4.200278 | 3.26571 | 1.651236 | 0 | 6.837664 | 0
2018-02-03 22:53 | 499215.8 | 1322.1904 | 2 | 47 | 4.200248 | 3.259988 | 1.653224 | 0 | 6.846014 | 0
2018-02-03 22:55 | 499335.8 | 120.0001 | 3 | 47 | 4.220227 | 3.259925 | 1.7615 | 0 | 7.301755 | 0
2018-02-03 22:57 | 499455.8 | 240.0001 | 3 | 47 | 4.24797 | 3.259938 | 1.870162 | 0 | 7.761785 | 0
2018-02-03 22:59 | 499575.8 | 360.0001 | 3 | 47 | 4.277532 | 3.259961 | 1.978826 | 0 | 8.224988 | 0
2018-02-03 23:01 | 499695.8 | 480.0009 | 3 | 47 | 4.308565 | 3.259936 | 2.087471 | 0 | 8.691392 | 0
2018-02-03 23:03 | 499815.8 | 600.001 | 3 | 47 | 4.340902 | 3.259986 | 2.196142 | 0 | 9.161327 | 0
2018-02-03 23:05 | 499935.8 | 720.0001 | 3 | 47 | 4.378311 | 3.259995 | 2.304807 | 0 | 9.635005 | 0
2018-02-03 23:07 | 500055.8 | 840.0002 | 3 | 47 | 4.400307 | 2.983871 | 2.411056 | 0 | 10.1019 | 0
2018-02-03 23:09 | 500175.8 | 960.0009 | 3 | 47 | 4.40029 | 2.582559 | 2.503557 | 0 | 10.50893 | 0
2018-02-03 23:11 | 500295.8 | 1080.0009 | 3 | 47 | 4.400253 | 2.255395 | 2.583962 | 0 | 10.86273 | 0
2018-02-03 23:13 | 500415.8 | 1200.0001 | 3 | 47 | 4.400249 | 1.967999 | 2.654274 | 0 | 11.17212 | 0
2018-02-03 23:15 | 500535.8 | 1320.0001 | 3 | 47 | 4.400237 | 1.699429 | 2.715331 | 0 | 11.44079 | 0
2018-02-03 23:17 | 500655.8 | 1440.001 | 3 | 47 | 4.400229 | 1.484727 | 2.768261 | 0 | 11.67369 | 0
2018-02-03 23:19 | 500775.8 | 1560.0002 | 3 | 47 | 4.400255 | 1.308058 | 2.814702 | 0 | 11.87804 | 0
2018-02-03 23:21 | 500895.8 | 1680.0009 | 3 | 47 | 4.400225 | 1.161562 | 2.855827 | 0 | 12.059 | 0
2018-02-03 23:23 | 501015.8 | 1800.0002 | 3 | 47 | 4.400238 | 1.024981 | 2.89225 | 0 | 12.21927 | 0
2018-02-03 23:25 | 501135.8 | 1920.0009 | 3 | 47 | 4.400153 | 0.8999548 | 2.924244 | 0 | 12.36005 | 0
2018-02-03 23:27 | 501255.8 | 2040.0009 | 3 | 47 | 4.400189 | 0.8026342 | 2.952585 | 0 | 12.48476 | 0
2018-02-03 23:29 | 501375.8 | 2160.001 | 3 | 47 | 4.400187 | 0.7223549 | 2.977946 | 0 | 12.59635 | 0
2018-02-03 23:31 | 501495.8 | 2280.001 | 3 | 47 | 4.400173 | 0.6499367 | 3.000812 | 0 | 12.69697 | 0
2018-02-03 23:33 | 501615.8 | 2400.0001 | 3 | 47 | 4.400208 | 0.579113 | 3.021286 | 0 | 12.78705 | 0
2018-02-03 23:35 | 501735.8 | 2520.0001 | 3 | 47 | 4.400126 | 0.5202665 | 3.039567 | 0 | 12.8675 | 0
2018-02-03 23:37 | 501855.8 | 2640.0001 | 3 | 47 | 4.400134 | 0.4723406 | 3.056109 | 0 | 12.94028 | 0
2018-02-03 23:39 | 501975.8 | 2760.0009 | 3 | 47 | 4.40015 | 0.4328136 | 3.0712 | 0 | 13.00669 | 0
2018-02-03 23:41 | 502095.8 | 2880.0001 | 3 | 47 | 4.400184 | 0.3934402 | 3.084972 | 0 | 13.06728 | 0
2018-02-03 23:43 | 502215.8 | 3000.0009 | 3 | 47 | 4.400133 | 0.3543711 | 3.097405 | 0 | 13.12199 | 0
2018-02-03 23:45 | 502335.8 | 3120.0001 | 3 | 47 | 4.400114 | 0.3245478 | 3.108717 | 0 | 13.17177 | 0
2018-02-03 23:47 | 502455.8 | 3240.0001 | 3 | 47 | 4.400136 | 0.3004799 | 3.119123 | 0 | 13.21756 | 0
2018-02-03 23:49 | 502575.8 | 3360.0002 | 3 | 47 | 4.40013 | 0.2772856 | 3.128755 | 0 | 13.25993 | 0
2018-02-03 23:51 | 502695.8 | 3480.001 | 3 | 47 | 4.400089 | 0.2514963 | 3.137584 | 0 | 13.29879 | 0
2018-02-03 23:53 | 502815.8 | 3600.0001 | 3 | 47 | 4.400064 | 0.2307234 | 3.145627 | 0 | 13.33417 | 0
2018-02-03 23:55 | 502935.8 | 3720.0001 | 3 | 47 | 4.400113 | 0.2147608 | 3.153065 | 0 | 13.3669 | 0
2018-02-03 23:57 | 503055.8 | 3840.0001 | 3 | 47 | 4.400164 | 0.2017622 | 3.159997 | 0 | 13.3974 | 0
2018-02-03 23:59 | 503175.8 | 3960.0002 | 3 | 47 | 4.400107 | 0.1859474 | 3.166445 | 0 | 13.42578 | 0
2018-02-04 00:01 | 503295.8 | 4080.0002 | 3 | 47 | 4.400149 | 0.1704388 | 3.172349 | 0 | 13.45175 | 0
2018-02-04 00:03 | 503415.8 | 4200.0002 | 3 | 47 | 4.400087 | 0.1576719 | 3.1778 | 0 | 13.47574 | 0
2018-02-04 00:05 | 503535.8 | 4320.0002 | 3 | 47 | 4.40008 | 0.1477413 | 3.182889 | 0 | 13.49813 | 0
2018-02-04 00:07 | 503655.8 | 4440.001 | 3 | 47 | 4.400131 | 0.1386385 | 3.187663 | 0 | 13.51914 | 0
2018-02-04 00:09 | 503775.8 | 4560.001 | 3 | 47 | 4.400088 | 0.1262684 | 3.192086 | 0 | 13.5386 | 0
2018-02-04 00:11 | 503895.8 | 4680.0001 | 3 | 47 | 4.400092 | 0.1170931 | 3.196141 | 0 | 13.55644 | 0
2018-02-04 00:13 | 504015.8 | 4800.001 | 3 | 47 | 4.400064 | 0.1094208 | 3.199924 | 0 | 13.57309 | 0
2018-02-04 00:15 | 504135.8 | 4920.0001 | 3 | 47 | 4.400098 | 0.1035604 | 3.20348 | 0 | 13.58874 | 0
2018-02-04 00:17 | 504255.8 | 5040.0001 | 3 | 47 | 4.400116 | 0.09681225 | 3.206813 | 0 | 13.6034 | 0
2018-02-04 00:19 | 504375.8 | 5160.0002 | 3 | 47 | 4.400043 | 0.08756351 | 3.209876 | 0 | 13.61688 | 0
2018-02-04 00:21 | 504495.8 | 5280.001 | 3 | 47 | 4.40009 | 0.0829525 | 3.212718 | 0 | 13.62938 | 0
2018-02-04 00:21 | 504516.3 | 5300.444 | 3 | 47 | 4.400083 | 0.08149338 | 3.213186 | 0 | 13.63144 | 0
2018-02-04 00:23 | 504636.3 | 120.0011 | 4 | 47 | 4.39232 | 0 | 3.213186 | 0 | 13.63144 | 0
2018-02-04 00:25 | 504756.3 | 240.0002 | 4 | 47 | 4.391383 | 0 | 3.213186 | 0 | 13.63144 | 0
2018-02-04 00:26 | 504816.3 | 300.0041 | 4 | 47 | 4.391079 | 0 | 3.213186 | 0 | 13.63144 | 0
2018-02-04 00:28 | 504936.4 | 120.0002 | 5 | 47 | 4.088031 | -3.260005 | 3.213186 | 0.1086471 | 13.63144 | 0.4481105
2018-02-04 00:30 | 505056.4 | 240.0001 | 5 | 47 | 4.0483 | -3.260057 | 3.213186 | 0.2173199 | 13.63144 | 0.8901746
2018-02-04 00:32 | 505176.4 | 360.0001 | 5 | 47 | 4.010348 | -3.260078 | 3.213186 | 0.3259897 | 13.63144 | 1.328016
2018-02-04 00:34 | 505296.4 | 480.0002 | 5 | 47 | 3.971301 | -3.260035 | 3.213186 | 0.4346544 | 13.63144 | 1.7617
2018-02-04 00:36 | 505416.4 | 600.001 | 5 | 47 | 3.929078 | -3.260041 | 3.213186 | 0.5433184 | 13.63144 | 2.190957
2018-02-04 00:38 | 505536.4 | 720.0009 | 5 | 47 | 3.889399 | -3.25999 | 3.213186 | 0.651978 | 13.63144 | 2.615703
2018-02-04 00:40 | 505656.4 | 840.0002 | 5 | 47 | 3.852045 | -3.260035 | 3.213186 | 0.7606428 | 13.63144 | 3.036297
2018-02-04 00:42 | 505776.4 | 960.001 | 5 | 47 | 3.817497 | -3.259978 | 3.213186 | 0.8693096 | 13.63144 | 3.453008
2018-02-04 00:44 | 505896.4 | 1080.0001 | 5 | 47 | 3.781338 | -3.260003 | 3.213186 | 0.9779665 | 13.63144 | 3.865865
2018-02-04 00:46 | 506016.4 | 1200.0001 | 5 | 47 | 3.74499 | -3.260023 | 3.213186 | 1.086626 | 13.63144 | 4.274723
2018-02-04 00:48 | 506136.4 | 1320.0001 | 5 | 47 | 3.713231 | -3.26 | 3.213186 | 1.195284 | 13.63144 | 4.679885
2018-02-04 00:50 | 506256.4 | 1440.001 | 5 | 47 | 3.685381 | -3.260001 | 3.213186 | 1.303948 | 13.63144 | 5.081825
2018-02-04 00:52 | 506376.4 | 1560.0001 | 5 | 47 | 3.659095 | -3.260023 | 3.213186 | 1.412619 | 13.63144 | 5.480892
2018-02-04 00:54 | 506496.4 | 1680.0002 | 5 | 47 | 3.631678 | -3.260006 | 3.213186 | 1.521284 | 13.63144 | 5.87702
2018-02-04 00:56 | 506616.4 | 1800.001 | 5 | 47 | 3.607225 | -3.259967 | 3.213186 | 1.629945 | 13.63144 | 6.270277
2018-02-04 00:58 | 506736.4 | 1920.001 | 5 | 47 | 3.585603 | -3.259957 | 3.213186 | 1.738599 | 13.63144 | 6.661019
2018-02-04 01:00 | 506856.4 | 2040.0009 | 5 | 47 | 3.56734 | -3.259946 | 3.213186 | 1.847259 | 13.63144 | 7.049626
2018-02-04 01:02 | 506976.4 | 2160.0009 | 5 | 47 | 3.548472 | -3.259959 | 3.213186 | 1.955922 | 13.63144 | 7.436259
2018-02-04 01:04 | 507096.4 | 2280.0002 | 5 | 47 | 3.529671 | -3.259919 | 3.213186 | 2.06459 | 13.63144 | 7.820808
2018-02-04 01:06 | 507216.4 | 2400.0001 | 5 | 47 | 3.513988 | -3.259947 | 3.213186 | 2.173256 | 13.63144 | 8.203494
2018-02-04 01:08 | 507336.4 | 2520.0018 | 5 | 47 | 3.500503 | -3.259906 | 3.213186 | 2.281912 | 13.63144 | 8.584541
2018-02-04 01:10 | 507456.4 | 2640.0001 | 5 | 47 | 3.487032 | -3.2599 | 3.213186 | 2.390569 | 13.63144 | 8.964186
2018-02-04 01:12 | 507576.4 | 2760.0009 | 5 | 47 | 3.469715 | -3.259953 | 3.213186 | 2.499237 | 13.63144 | 9.342212
2018-02-04 01:14 | 507696.4 | 2880.0011 | 5 | 47 | 3.45192 | -3.259924 | 3.213186 | 2.607892 | 13.63144 | 9.718244
2018-02-04 01:16 | 507816.4 | 3000.0001 | 5 | 47 | 3.43182 | -3.259867 | 3.213186 | 2.716555 | 13.63144 | 10.09228
2018-02-04 01:18 | 507936.4 | 3120.0002 | 5 | 47 | 3.407628 | -3.259982 | 3.213186 | 2.825206 | 13.63144 | 10.46392
2018-02-04 01:20 | 508056.4 | 3240.001 | 5 | 47 | 3.366873 | -3.259955 | 3.213186 | 2.933874 | 13.63144 | 10.83223
2018-02-04 01:22 | 508176.4 | 3360.0017 | 5 | 47 | 3.295555 | -3.259912 | 3.213186 | 3.042532 | 13.63144 | 11.19449
2018-02-04 01:24 | 508296.4 | 3480.0001 | 5 | 47 | 3.161421 | -3.259865 | 3.213186 | 3.151191 | 13.63144 | 11.54627
2018-02-04 01:26 | 508361.4 | 3544.9952 | 5 | 47 | 2.999996 | -3.259919 | 3.213186 | 3.210044 | 13.63144 | 11.72822
2018-02-04 01:28 | 508481.4 | 119.9999 | 6 | 47 | 3.470688 | 0 | 3.213186 | 3.210044 | 13.63144 | 11.72822
2018-02-04 01:30 | 508601.4 | 239.9999 | 6 | 47 | 3.491275 | 0 | 3.213186 | 3.210044 | 13.63144 | 11.72822
2018-02-04 01:31 | 508661.4 | 300.0021 | 6 | 47 | 3.495667 | 0 | 3.213186 | 3.210044 | 13.63144 | 11.72822
2018-02-04 01:31 | 508661.4 | 0.0025 | 7 | 48 | 3.495533 | 0 | 0 | 0 | 0 | 0
2018-02-04 01:33 | 508781.5 | 120.0001 | 2 | 48 | 4.04634 | 4.890071 | 0.1623981 | 6.2e-11 | 0.6444193 | 2.17e-10
2018-02-04 01:35 | 508901.5 | 240.0002 | 2 | 48 | 4.083779 | 4.890065 | 0.3253824 | 6.2e-11 | 1.306829 | 2.17e-10
2018-02-04 01:37 | 509021.5 | 360.0001 | 2 | 48 | 4.115844 | 4.890107 | 0.48838 | 6.2e-11 | 1.975206 | 2.17e-10
2018-02-04 01:39 | 509141.5 | 480.0009 | 2 | 48 | 4.143684 | 4.890143 | 0.6513731 | 6.2e-11 | 2.648335 | 2.17e-10
2018-02-04 01:41 | 509261.5 | 600.0002 | 2 | 48 | 4.170738 | 4.890084 | 0.8143907 | 6.2e-11 | 3.32608 | 2.17e-10
2018-02-04 01:43 | 509381.5 | 720.001 | 2 | 48 | 4.196519 | 4.890122 | 0.9773854 | 6.2e-11 | 4.007977 | 2.17e-10
2018-02-04 01:45 | 509501.5 | 840.0002 | 2 | 48 | 4.200266 | 4.552701 | 1.135172 | 6.2e-11 | 4.67068 | 2.17e-10
2018-02-04 01:47 | 509621.5 | 960.0009 | 2 | 48 | 4.200277 | 4.204005 | 1.281113 | 6.2e-11 | 5.283676 | 2.17e-10
2018-02-04 01:49 | 509741.5 | 1080.0018 | 2 | 48 | 4.200246 | 3.839452 | 1.415201 | 6.2e-11 | 5.846881 | 2.17e-10
2018-02-04 01:51 | 509861.5 | 1200.0002 | 2 | 48 | 4.200259 | 3.523343 | 1.53776 | 6.2e-11 | 6.361657 | 2.17e-10
2018-02-04 01:52 | 509972.7 | 1311.1951 | 2 | 48 | 4.200232 | 3.259995 | 1.642478 | 6.2e-11 | 6.801501 | 2.17e-10
2018-02-04 01:54 | 510092.7 | 120.0001 | 3 | 48 | 4.219124 | 3.259864 | 1.750757 | 6.2e-11 | 7.257217 | 2.17e-10
2018-02-04 01:56 | 510212.7 | 240.001 | 3 | 48 | 4.244485 | 3.259887 | 1.859413 | 6.2e-11 | 7.716976 | 2.17e-10
2018-02-04 01:58 | 510332.7 | 360.0001 | 3 | 48 | 4.274967 | 3.259852 | 1.968069 | 6.2e-11 | 8.179799 | 2.17e-10
2018-02-04 02:00 | 510452.7 | 480.0001 | 3 | 48 | 4.306578 | 3.25983 | 2.076724 | 6.2e-11 | 8.645999 | 2.17e-10
2018-02-04 02:02 | 510572.7 | 600.0002 | 3 | 48 | 4.339708 | 3.259831 | 2.18539 | 6.2e-11 | 9.115776 | 2.17e-10
2018-02-04 02:04 | 510692.7 | 720.0001 | 3 | 48 | 4.374892 | 3.259791 | 2.294054 | 6.2e-11 | 9.589211 | 2.17e-10
2018-02-04 02:06 | 510812.7 | 840.001 | 3 | 48 | 4.400312 | 3.032031 | 2.401207 | 6.2e-11 | 10.05982 | 2.17e-10
2018-02-04 02:08 | 510932.7 | 960.0002 | 3 | 48 | 4.400294 | 2.605863 | 2.494802 | 6.2e-11 | 10.47166 | 2.17e-10
2018-02-04 02:10 | 511052.7 | 1080.0017 | 3 | 48 | 4.400283 | 2.263297 | 2.575778 | 6.2e-11 | 10.82798 | 2.17e-10
2018-02-04 02:12 | 511172.7 | 1200.0002 | 3 | 48 | 4.400261 | 1.984948 | 2.646428 | 6.2e-11 | 11.13886 | 2.17e-10
2018-02-04 02:14 | 511292.7 | 1320.0002 | 3 | 48 | 4.40024 | 1.729872 | 2.708301 | 6.2e-11 | 11.41111 | 2.17e-10
2018-02-04 02:16 | 511412.7 | 1440.001 | 3 | 48 | 4.400214 | 1.499301 | 2.761984 | 6.2e-11 | 11.64733 | 2.17e-10
2018-02-04 02:18 | 511532.7 | 1560.0001 | 3 | 48 | 4.400202 | 1.316566 | 2.808837 | 6.2e-11 | 11.85349 | 2.17e-10
2018-02-04 02:20 | 511652.7 | 1680.0002 | 3 | 48 | 4.400207 | 1.165372 | 2.850116 | 6.2e-11 | 12.03513 | 2.17e-10
2018-02-04 02:22 | 511772.7 | 1800.001 | 3 | 48 | 4.400202 | 1.037637 | 2.886824 | 6.2e-11 | 12.19665 | 2.17e-10
2018-02-04 02:24 | 511892.7 | 1920.001 | 3 | 48 | 4.400229 | 0.9130287 | 2.919336 | 6.2e-11 | 12.33971 | 2.17e-10
2018-02-04 02:26 | 512012.7 | 2040.0002 | 3 | 48 | 4.40017 | 0.8087606 | 2.947965 | 6.2e-11 | 12.46569 | 2.17e-10
2018-02-04 02:28 | 512132.7 | 2160.0001 | 3 | 48 | 4.40023 | 0.724823 | 2.973482 | 6.2e-11 | 12.57796 | 2.17e-10
2018-02-04 02:30 | 512252.7 | 2280.0011 | 3 | 48 | 4.400192 | 0.6545134 | 2.996414 | 6.2e-11 | 12.67887 | 2.17e-10
2018-02-04 02:32 | 512372.7 | 2400.0001 | 3 | 48 | 4.400169 | 0.5886412 | 3.017135 | 6.2e-11 | 12.77004 | 2.17e-10
2018-02-04 02:34 | 512492.7 | 2520.0009 | 3 | 48 | 4.400192 | 0.5259399 | 3.035655 | 6.2e-11 | 12.85154 | 2.17e-10
2018-02-04 02:36 | 512612.7 | 2640.0009 | 3 | 48 | 4.400178 | 0.4749384 | 3.052293 | 6.2e-11 | 12.92475 | 2.17e-10
2018-02-04 02:38 | 512732.7 | 2760.0009 | 3 | 48 | 4.40015 | 0.4327993 | 3.067393 | 6.2e-11 | 12.99119 | 2.17e-10
2018-02-04 02:40 | 512852.7 | 2880.0001 | 3 | 48 | 4.400121 | 0.3961592 | 3.081222 | 6.2e-11 | 13.05204 | 2.17e-10
2018-02-04 02:42 | 512972.7 | 3000.001 | 3 | 48 | 4.400121 | 0.358572 | 3.093824 | 6.2e-11 | 13.10749 | 2.17e-10
2018-02-04 02:44 | 513092.7 | 3120.0002 | 3 | 48 | 4.400105 | 0.3259134 | 3.105217 | 6.2e-11 | 13.15762 | 2.17e-10
2018-02-04 02:46 | 513212.7 | 3240.0002 | 3 | 48 | 4.400162 | 0.3001995 | 3.115645 | 6.2e-11 | 13.2035 | 2.17e-10
2018-02-04 02:48 | 513332.7 | 3360.001 | 3 | 48 | 4.400138 | 0.2783489 | 3.125264 | 6.2e-11 | 13.24583 | 2.17e-10
2018-02-04 02:50 | 513452.7 | 3480.001 | 3 | 48 | 4.400128 | 0.2561417 | 3.134181 | 6.2e-11 | 13.28507 | 2.17e-10
2018-02-04 02:52 | 513572.7 | 3600.001 | 3 | 48 | 4.400116 | 0.2331161 | 3.142331 | 6.2e-11 | 13.32093 | 2.17e-10
2018-02-04 02:54 | 513692.7 | 3720.001 | 3 | 48 | 4.400131 | 0.2159338 | 3.149806 | 6.2e-11 | 13.35382 | 2.17e-10
2018-02-04 02:56 | 513812.7 | 3840.0001 | 3 | 48 | 4.400098 | 0.2005215 | 3.156719 | 6.2e-11 | 13.38424 | 2.17e-10
2018-02-04 02:58 | 513932.7 | 3960.001 | 3 | 48 | 4.400113 | 0.1877346 | 3.163188 | 6.2e-11 | 13.4127 | 2.17e-10
2018-02-04 03:00 | 514052.7 | 4080.001 | 3 | 48 | 4.400115 | 0.1722555 | 3.169194 | 6.2e-11 | 13.43913 | 2.17e-10
2018-02-04 03:02 | 514172.7 | 4200.0009 | 3 | 48 | 4.40013 | 0.1587906 | 3.174694 | 6.2e-11 | 13.46333 | 2.17e-10
2018-02-04 03:04 | 514292.7 | 4320.001 | 3 | 48 | 4.400093 | 0.1478338 | 3.179797 | 6.2e-11 | 13.48578 | 2.17e-10
2018-02-04 03:06 | 514412.7 | 4440.001 | 3 | 48 | 4.400105 | 0.1390305 | 3.184571 | 6.2e-11 | 13.50679 | 2.17e-10
2018-02-04 03:08 | 514532.7 | 4560.0001 | 3 | 48 | 4.400121 | 0.1299095 | 3.189041 | 6.2e-11 | 13.52646 | 2.17e-10
2018-02-04 03:10 | 514652.7 | 4680.0001 | 3 | 48 | 4.400133 | 0.1192656 | 3.193174 | 6.2e-11 | 13.54464 | 2.17e-10
2018-02-04 03:12 | 514772.7 | 4800.0011 | 3 | 48 | 4.400116 | 0.1105108 | 3.196985 | 6.2e-11 | 13.56141 | 2.17e-10
2018-02-04 03:14 | 514892.7 | 4920.0002 | 3 | 48 | 4.400078 | 0.1030636 | 3.200541 | 6.2e-11 | 13.57706 | 2.17e-10
2018-02-04 03:16 | 515012.7 | 5040.0002 | 3 | 48 | 4.400083 | 0.097435 | 3.203895 | 6.2e-11 | 13.59181 | 2.17e-10
2018-02-04 03:18 | 515132.7 | 5160.0002 | 3 | 48 | 4.400063 | 0.08929539 | 3.207026 | 6.2e-11 | 13.60559 | 2.17e-10
2018-02-04 03:20 | 515252.7 | 5280.0001 | 3 | 48 | 4.40006 | 0.08238792 | 3.209909 | 6.2e-11 | 13.61828 | 2.17e-10
2018-02-04 03:21 | 515289.7 | 5316.9583 | 3 | 48 | 4.400084 | 0.08149147 | 3.21075 | 6.2e-11 | 13.62198 | 2.17e-10
2018-02-04 03:23 | 515409.7 | 120 | 4 | 48 | 4.392332 | 0 | 3.21075 | 6.2e-11 | 13.62198 | 2.17e-10
2018-02-04 03:25 | 515529.7 | 240.0008 | 4 | 48 | 4.391396 | 0 | 3.21075 | 6.2e-11 | 13.62198 | 2.17e-10
2018-02-04 03:26 | 515589.7 | 300.0038 | 4 | 48 | 4.391039 | 0 | 3.21075 | 6.2e-11 | 13.62198 | 2.17e-10
2018-02-04 03:28 | 515709.8 | 120.0002 | 5 | 48 | 4.088368 | -3.260085 | 3.21075 | 0.1086531 | 13.62198 | 0.4482419
2018-02-04 03:30 | 515829.8 | 240.0001 | 5 | 48 | 4.047836 | -3.260021 | 3.21075 | 0.2173156 | 13.62198 | 0.8902513
2018-02-04 03:32 | 515949.8 | 360.0009 | 5 | 48 | 4.008711 | -3.260083 | 3.21075 | 0.3259768 | 13.62198 | 1.327972
2018-02-04 03:34 | 516069.8 | 480.0001 | 5 | 48 | 3.970966 | -3.260062 | 3.21075 | 0.4346494 | 13.62198 | 1.761567
2018-02-04 03:36 | 516189.8 | 600.0002 | 5 | 48 | 3.930602 | -3.260072 | 3.21075 | 0.5433156 | 13.62198 | 2.190915
2018-02-04 03:38 | 516309.8 | 720.0011 | 5 | 48 | 3.889588 | -3.26003 | 3.21075 | 0.6519877 | 13.62198 | 2.615793
2018-02-04 03:40 | 516429.8 | 840.0011 | 5 | 48 | 3.851803 | -3.260103 | 3.21075 | 0.7606473 | 13.62198 | 3.036362
2018-02-04 03:42 | 516549.8 | 960.0011 | 5 | 48 | 3.816581 | -3.260072 | 3.21075 | 0.8693051 | 13.62198 | 3.452939
2018-02-04 03:44 | 516669.8 | 1080.0003 | 5 | 48 | 3.782062 | -3.259988 | 3.21075 | 0.9779846 | 13.62198 | 3.865863
2018-02-04 03:46 | 516789.8 | 1200.0002 | 5 | 48 | 3.74569 | -3.26003 | 3.21075 | 1.086642 | 13.62198 | 4.274833
2018-02-04 03:48 | 516909.8 | 1320.0002 | 5 | 48 | 3.713175 | -3.260083 | 3.21075 | 1.19531 | 13.62198 | 4.680056
2018-02-04 03:50 | 517029.8 | 1440.0002 | 5 | 48 | 3.684123 | -3.259967 | 3.21075 | 1.303972 | 13.62198 | 5.08194
2018-02-04 03:52 | 517149.8 | 1560.0011 | 5 | 48 | 3.658636 | -3.259975 | 3.21075 | 1.412642 | 13.62198 | 5.480891
2018-02-04 03:54 | 517269.8 | 1680.0002 | 5 | 48 | 3.632727 | -3.260039 | 3.21075 | 1.521293 | 13.62198 | 5.877017
2018-02-04 03:56 | 517389.8 | 1800.0002 | 5 | 48 | 3.607134 | -3.260069 | 3.21075 | 1.629964 | 13.62198 | 6.270356
2018-02-04 03:58 | 517509.8 | 1920.001 | 5 | 48 | 3.585182 | -3.259953 | 3.21075 | 1.738621 | 13.62198 | 6.661081
2018-02-04 04:00 | 517629.8 | 2040.0002 | 5 | 48 | 3.566211 | -3.259987 | 3.21075 | 1.847284 | 13.62198 | 7.049584
2018-02-04 04:02 | 517749.8 | 2160.001 | 5 | 48 | 3.548902 | -3.259969 | 3.21075 | 1.955949 | 13.62198 | 7.436171
2018-02-04 04:04 | 517869.8 | 2280.0002 | 5 | 48 | 3.530084 | -3.260028 | 3.21075 | 2.064612 | 13.62198 | 7.820796
2018-02-04 04:06 | 517989.8 | 2400.0011 | 5 | 48 | 3.513534 | -3.25999 | 3.21075 | 2.173273 | 13.62198 | 8.203445
2018-02-04 04:08 | 518109.8 | 2520.0003 | 5 | 48 | 3.499061 | -3.259976 | 3.21075 | 2.281943 | 13.62198 | 8.584465
2018-02-04 04:10 | 518229.8 | 2640.0002 | 5 | 48 | 3.486446 | -3.260019 | 3.21075 | 2.390606 | 13.62198 | 8.964003
2018-02-04 04:12 | 518349.8 | 2760.0003 | 5 | 48 | 3.470963 | -3.260036 | 3.21075 | 2.499268 | 13.62198 | 9.342041
2018-02-04 04:14 | 518469.8 | 2880.001 | 5 | 48 | 3.451457 | -3.260008 | 3.21075 | 2.607927 | 13.62198 | 9.718131
2018-02-04 04:16 | 518589.8 | 3000.0002 | 5 | 48 | 3.431072 | -3.260037 | 3.21075 | 2.716587 | 13.62198 | 10.09209
2018-02-04 04:18 | 518709.8 | 3120.0011 | 5 | 48 | 3.40585 | -3.259959 | 3.21075 | 2.825267 | 13.62198 | 10.46365
2018-02-04 04:20 | 518829.8 | 3240.0011 | 5 | 48 | 3.367411 | -3.260062 | 3.21075 | 2.933931 | 13.62198 | 10.83186
2018-02-04 04:22 | 518949.8 | 3360.0002 | 5 | 48 | 3.296035 | -3.260035 | 3.21075 | 3.042582 | 13.62198 | 11.19427
2018-02-04 04:24 | 519069.8 | 3480.0002 | 5 | 48 | 3.158496 | -3.260053 | 3.21075 | 3.151244 | 13.62198 | 11.54591
2018-02-04 04:25 | 519133.3 | 3543.4961 | 5 | 48 | 2.99999 | -3.259953 | 3.21075 | 3.208746 | 13.62198 | 11.72357
2018-02-04 04:27 | 519253.3 | 120 | 6 | 48 | 3.471105 | 0 | 3.21075 | 3.208746 | 13.62198 | 11.72357
2018-02-04 04:29 | 519373.3 | 240.0001 | 6 | 48 | 3.491579 | 0 | 3.21075 | 3.208746 | 13.62198 | 11.72357
2018-02-04 04:30 | 519433.3 | 300.003 | 6 | 48 | 3.495963 | 0 | 3.21075 | 3.208746 | 13.62198 | 11.72357
2018-02-04 04:30 | 519433.4 | 0.0024 | 7 | 49 | 3.496191 | 0 | 0 | 0 | 0 | 0
2018-02-04 04:32 | 519553.5 | 120.0011 | 2 | 49 | 4.04687 | 4.890103 | 0.1623953 | 6.208e-09 | 0.6444009 | 2.1705e-08
2018-02-04 04:34 | 519673.5 | 240.0002 | 2 | 49 | 4.084627 | 4.890172 | 0.325392 | 6.208e-09 | 1.306981 | 2.1705e-08
2018-02-04 04:36 | 519793.5 | 360.0011 | 2 | 49 | 4.117599 | 4.890155 | 0.4883874 | 6.208e-09 | 1.975628 | 2.1705e-08
2018-02-04 04:38 | 519913.5 | 480.001 | 2 | 49 | 4.143016 | 4.890159 | 0.6513957 | 6.208e-09 | 2.648921 | 2.1705e-08
2018-02-04 04:40 | 520033.5 | 600.001 | 2 | 49 | 4.170131 | 4.890048 | 0.8143976 | 6.208e-09 | 3.326396 | 2.1705e-08
2018-02-04 04:42 | 520153.5 | 720.001 | 2 | 49 | 4.197138 | 4.890119 | 0.9773875 | 6.208e-09 | 4.00831 | 2.1705e-08
2018-02-04 04:44 | 520273.5 | 840.001 | 2 | 49 | 4.200274 | 4.525132 | 1.134717 | 6.208e-09 | 4.669108 | 2.1705e-08
2018-02-04 04:46 | 520393.5 | 960.0011 | 2 | 49 | 4.200256 | 4.191838 | 1.279937 | 6.208e-09 | 5.279068 | 2.1705e-08
2018-02-04 04:48 | 520513.5 | 1080.0002 | 2 | 49 | 4.200282 | 3.855266 | 1.414113 | 6.208e-09 | 5.842643 | 2.1705e-08
2018-02-04 04:50 | 520633.5 | 1200.0011 | 2 | 49 | 4.200263 | 3.523541 | 1.536906 | 6.208e-09 | 6.358406 | 2.1705e-08
2018-02-04 04:52 | 520742.8 | 1309.3408 | 2 | 49 | 4.200268 | 3.259999 | 1.639865 | 6.208e-09 | 6.790862 | 2.1705e-08
2018-02-04 04:54 | 520862.8 | 120.0011 | 3 | 49 | 4.220054 | 3.259946 | 1.748143 | 6.208e-09 | 7.24663 | 2.1705e-08
2018-02-04 04:56 | 520982.8 | 240.0002 | 3 | 49 | 4.243874 | 3.259921 | 1.856812 | 6.208e-09 | 7.706461 | 2.1705e-08
2018-02-04 04:58 | 521102.8 | 360.0003 | 3 | 49 | 4.2735 | 3.259856 | 1.965465 | 6.208e-09 | 8.169117 | 2.1705e-08
2018-02-04 05:00 | 521222.8 | 480.0002 | 3 | 49 | 4.305986 | 3.2599 | 2.074129 | 6.208e-09 | 8.635255 | 2.1705e-08
2018-02-04 05:02 | 521342.8 | 600.0011 | 3 | 49 | 4.339772 | 3.259891 | 2.182785 | 6.208e-09 | 9.104942 | 2.1705e-08
2018-02-04 05:04 | 521462.8 | 720.0012 | 3 | 49 | 4.37488 | 3.259864 | 2.291439 | 6.208e-09 | 9.578373 | 2.1705e-08
2018-02-04 05:06 | 521582.8 | 840.0003 | 3 | 49 | 4.400264 | 3.055112 | 2.398877 | 6.208e-09 | 10.0502 | 2.1705e-08
2018-02-04 05:08 | 521702.8 | 960.0004 | 3 | 49 | 4.400265 | 2.611304 | 2.492938 | 6.208e-09 | 10.4641 | 2.1705e-08
2018-02-04 05:10 | 521822.8 | 1080.0011 | 3 | 49 | 4.400272 | 2.265588 | 2.574051 | 6.208e-09 | 10.82102 | 2.1705e-08
2018-02-04 05:12 | 521942.8 | 1200.0019 | 3 | 49 | 4.40026 | 1.979159 | 2.644604 | 6.208e-09 | 11.13147 | 2.1705e-08
2018-02-04 05:14 | 522062.8 | 1320.0011 | 3 | 49 | 4.400262 | 1.737526 | 2.706484 | 6.208e-09 | 11.40375 | 2.1705e-08
2018-02-04 05:16 | 522182.8 | 1440.0002 | 3 | 49 | 4.400253 | 1.509029 | 2.760558 | 6.208e-09 | 11.64169 | 2.1705e-08
2018-02-04 05:18 | 522302.8 | 1560.0012 | 3 | 49 | 4.400229 | 1.318444 | 2.807544 | 6.208e-09 | 11.84844 | 2.1705e-08
2018-02-04 05:20 | 522422.8 | 1680.001 | 3 | 49 | 4.40025 | 1.163982 | 2.848839 | 6.208e-09 | 12.03015 | 2.1705e-08
2018-02-04 05:22 | 522542.8 | 1800.0011 | 3 | 49 | 4.40024 | 1.037587 | 2.885439 | 6.208e-09 | 12.1912 | 2.1705e-08
2018-02-04 05:24 | 522662.8 | 1920.0002 | 3 | 49 | 4.400206 | 0.9200592 | 2.918042 | 6.208e-09 | 12.33466 | 2.1705e-08
2018-02-04 05:26 | 522782.8 | 2040.0003 | 3 | 49 | 4.400219 | 0.8109074 | 2.946827 | 6.208e-09 | 12.46132 | 2.1705e-08
2018-02-04 05:28 | 522902.8 | 2160.0011 | 3 | 49 | 4.400214 | 0.7239122 | 2.972345 | 6.208e-09 | 12.5736 | 2.1705e-08
2018-02-04 05:30 | 523022.8 | 2280.0018 | 3 | 49 | 4.400181 | 0.6508636 | 2.995208 | 6.208e-09 | 12.6742 | 2.1705e-08
2018-02-04 05:32 | 523142.8 | 2400.0002 | 3 | 49 | 4.400169 | 0.5890102 | 3.015875 | 6.208e-09 | 12.76514 | 2.1705e-08
2018-02-04 05:34 | 523262.8 | 2520.0012 | 3 | 49 | 4.400136 | 0.5266914 | 3.034494 | 6.208e-09 | 12.84707 | 2.1705e-08
2018-02-04 05:36 | 523382.8 | 2640.0002 | 3 | 49 | 4.400194 | 0.4748783 | 3.051155 | 6.208e-09 | 12.92038 | 2.1705e-08
2018-02-04 05:38 | 523502.8 | 2760.0019 | 3 | 49 | 4.400189 | 0.4313288 | 3.06623 | 6.208e-09 | 12.98671 | 2.1705e-08
2018-02-04 05:40 | 523622.8 | 2880.0011 | 3 | 49 | 4.400152 | 0.3960953 | 3.079997 | 6.208e-09 | 13.04729 | 2.1705e-08
2018-02-04 05:42 | 523742.8 | 3000.0002 | 3 | 49 | 4.400168 | 0.3619823 | 3.092634 | 6.208e-09 | 13.10289 | 2.1705e-08
2018-02-04 05:44 | 523862.8 | 3120.0008 | 3 | 49 | 4.40016 | 0.3270998 | 3.104089 | 6.208e-09 | 13.15329 | 2.1705e-08
2018-02-04 05:46 | 523982.8 | 3240.0011 | 3 | 49 | 4.400126 | 0.2996035 | 3.114513 | 6.208e-09 | 13.19916 | 2.1705e-08
2018-02-04 05:48 | 524102.8 | 3360.0003 | 3 | 49 | 4.400133 | 0.2769537 | 3.124099 | 6.208e-09 | 13.24134 | 2.1705e-08
2018-02-04 05:50 | 524222.8 | 3480.0003 | 3 | 49 | 4.400141 | 0.2568054 | 3.13299 | 6.208e-09 | 13.28047 | 2.1705e-08
2018-02-04 05:52 | 524342.8 | 3600.0003 | 3 | 49 | 4.400082 | 0.2338314 | 3.141195 | 6.208e-09 | 13.31657 | 2.1705e-08
2018-02-04 05:54 | 524462.8 | 3720.0003 | 3 | 49 | 4.400117 | 0.2155371 | 3.148678 | 6.208e-09 | 13.3495 | 2.1705e-08
2018-02-04 05:56 | 524582.8 | 3840.0019 | 3 | 49 | 4.400122 | 0.1998978 | 3.155585 | 6.208e-09 | 13.37988 | 2.1705e-08
2018-02-04 05:58 | 524702.8 | 3960.0012 | 3 | 49 | 4.40005 | 0.1856089 | 3.162011 | 6.208e-09 | 13.40816 | 2.1705e-08
2018-02-04 06:00 | 524822.8 | 4080.0002 | 3 | 49 | 4.40012 | 0.1738691 | 3.168022 | 6.208e-09 | 13.43461 | 2.1705e-08
2018-02-04 06:02 | 524942.8 | 4200.0003 | 3 | 49 | 4.40006 | 0.1577406 | 3.173559 | 6.208e-09 | 13.45897 | 2.1705e-08
2018-02-04 06:04 | 525062.8 | 4320.0003 | 3 | 49 | 4.400108 | 0.1474476 | 3.178644 | 6.208e-09 | 13.48135 | 2.1705e-08
2018-02-04 06:06 | 525182.8 | 4440.001 | 3 | 49 | 4.40012 | 0.1382971 | 3.183386 | 6.208e-09 | 13.50221 | 2.1705e-08
2018-02-04 06:08 | 525302.8 | 4560.0003 | 3 | 49 | 4.400077 | 0.1291828 | 3.187847 | 6.208e-09 | 13.52184 | 2.1705e-08
2018-02-04 06:10 | 525422.8 | 4680.0019 | 3 | 49 | 4.400144 | 0.1199617 | 3.192001 | 6.208e-09 | 13.54012 | 2.1705e-08
2018-02-04 06:12 | 525542.8 | 4800.0011 | 3 | 49 | 4.400074 | 0.1097527 | 3.195809 | 6.208e-09 | 13.55688 | 2.1705e-08
2018-02-04 06:14 | 525662.8 | 4920.0002 | 3 | 49 | 4.400052 | 0.1024284 | 3.199356 | 6.208e-09 | 13.57248 | 2.1705e-08
2018-02-04 06:16 | 525782.8 | 5040.0003 | 3 | 49 | 4.400066 | 0.09680462 | 3.202676 | 6.208e-09 | 13.58709 | 2.1705e-08
2018-02-04 06:18 | 525902.8 | 5160.0011 | 3 | 49 | 4.400077 | 0.09078217 | 3.20581 | 6.208e-09 | 13.60088 | 2.1705e-08
2018-02-04 06:20 | 526022.8 | 5280.001 | 3 | 49 | 4.400039 | 0.08258915 | 3.2087 | 6.208e-09 | 13.6136 | 2.1705e-08
2018-02-04 06:20 | 526048.1 | 5305.3001 | 3 | 49 | 4.400054 | 0.08149338 | 3.209279 | 6.208e-09 | 13.61615 | 2.1705e-08
2018-02-04 06:22 | 526168.1 | 120.0002 | 4 | 49 | 4.392303 | 0 | 3.209279 | 6.208e-09 | 13.61615 | 2.1705e-08
2018-02-04 06:24 | 526288.1 | 240.0002 | 4 | 49 | 4.391369 | 0 | 3.209279 | 6.208e-09 | 13.61615 | 2.1705e-08
2018-02-04 06:25 | 526348.1 | 300.0024 | 4 | 49 | 4.391014 | 0 | 3.209279 | 6.208e-09 | 13.61615 | 2.1705e-08
2018-02-04 06:27 | 526468.2 | 120.0009 | 5 | 49 | 4.090159 | -3.260057 | 3.209279 | 0.1086576 | 13.61615 | 0.4483374
2018-02-04 06:29 | 526588.2 | 240.0002 | 5 | 49 | 4.047633 | -3.260023 | 3.209279 | 0.2173258 | 13.61615 | 0.8904489
2018-02-04 06:31 | 526708.2 | 360.0018 | 5 | 49 | 4.008002 | -3.26008 | 3.209279 | 0.3259905 | 13.61615 | 1.328124
2018-02-04 06:33 | 526828.2 | 480.0001 | 5 | 49 | 3.969121 | -3.260064 | 3.209279 | 0.4346519 | 13.61615 | 1.761504
2018-02-04 06:35 | 526948.2 | 600.0011 | 5 | 49 | 3.930916 | -3.260087 | 3.209279 | 0.5433252 | 13.61615 | 2.190792
2018-02-04 06:37 | 527068.2 | 720.0002 | 5 | 49 | 3.890314 | -3.260019 | 3.209279 | 0.6519853 | 13.61615 | 2.615748
2018-02-04 06:39 | 527188.2 | 840.0002 | 5 | 49 | 3.85137 | -3.260012 | 3.209279 | 0.7606542 | 13.61615 | 3.036355
2018-02-04 06:41 | 527308.2 | 960.001 | 5 | 49 | 3.814935 | -3.260067 | 3.209279 | 0.8693128 | 13.61615 | 3.452841
2018-02-04 06:43 | 527428.2 | 1080.0009 | 5 | 49 | 3.781159 | -3.260042 | 3.209279 | 0.977978 | 13.61615 | 3.865537
2018-02-04 06:45 | 527548.2 | 1200.0009 | 5 | 49 | 3.74696 | -3.260049 | 3.209279 | 1.086648 | 13.61615 | 4.274581
2018-02-04 06:47 | 527668.2 | 1320.001 | 5 | 49 | 3.713058 | -3.260051 | 3.209279 | 1.195315 | 13.61615 | 4.679869
2018-02-04 06:49 | 527788.2 | 1440.0001 | 5 | 49 | 3.683598 | -3.260003 | 3.209279 | 1.303967 | 13.61615 | 5.081674
2018-02-04 06:51 | 527908.2 | 1560.0001 | 5 | 49 | 3.656972 | -3.259969 | 3.209279 | 1.412634 | 13.61615 | 5.480472
2018-02-04 06:53 | 528028.2 | 1680.0009 | 5 | 49 | 3.633054 | -3.260041 | 3.209279 | 1.521297 | 13.61615 | 5.87656
2018-02-04 06:55 | 528148.2 | 1800.0009 | 5 | 49 | 3.607865 | -3.259983 | 3.209279 | 1.629958 | 13.61615 | 6.269984
2018-02-04 06:57 | 528268.2 | 1920.0002 | 5 | 49 | 3.584921 | -3.260095 | 3.209279 | 1.738628 | 13.61615 | 6.660764
2018-02-04 06:59 | 528388.2 | 2040.0009 | 5 | 49 | 3.564913 | -3.259924 | 3.209279 | 1.847293 | 13.61615 | 7.049211
2018-02-04 07:01 | 528508.2 | 2160.001 | 5 | 49 | 3.548103 | -3.259988 | 3.209279 | 1.955953 | 13.61615 | 7.435634
2018-02-04 07:03 | 528628.2 | 2280.0007 | 5 | 49 | 3.531342 | -3.260017 | 3.209279 | 2.064613 | 13.61615 | 7.820272
2018-02-04 07:05 | 528748.2 | 2400.0002 | 5 | 49 | 3.513476 | -3.260033 | 3.209279 | 2.173277 | 13.61615 | 8.203008
2018-02-04 07:07 | 528868.2 | 2520.0002 | 5 | 49 | 3.498421 | -3.259988 | 3.209279 | 2.281945 | 13.61615 | 8.58398
2018-02-04 07:09 | 528988.2 | 2640.0002 | 5 | 49 | 3.484625 | -3.260044 | 3.209279 | 2.390602 | 13.61615 | 8.963337
2018-02-04 07:11 | 529108.2 | 2760.0001 | 5 | 49 | 3.47109 | -3.260046 | 3.209279 | 2.499264 | 13.61615 | 9.341287
2018-02-04 07:13 | 529228.2 | 2880.0001 | 5 | 49 | 3.452131 | -3.260064 | 3.209279 | 2.607929 | 13.61615 | 9.717511
2018-02-04 07:15 | 529348.2 | 3000.0001 | 5 | 49 | 3.430211 | -3.26003 | 3.209279 | 2.716589 | 13.61615 | 10.09144
2018-02-04 07:17 | 529468.2 | 3120.0001 | 5 | 49 | 3.403341 | -3.260035 | 3.209279 | 2.825259 | 13.61615 | 10.46282
2018-02-04 07:19 | 529588.2 | 3240.0001 | 5 | 49 | 3.365706 | -3.260031 | 3.209279 | 2.933919 | 13.61615 | 10.83072
2018-02-04 07:21 | 529708.2 | 3360.001 | 5 | 49 | 3.298386 | -3.260005 | 3.209279 | 3.04258 | 13.61615 | 11.19317
2018-02-04 07:23 | 529828.2 | 3480.0002 | 5 | 49 | 3.157293 | -3.260082 | 3.209279 | 3.151251 | 13.61615 | 11.54497
2018-02-04 07:24 | 529890.5 | 3542.2776 | 5 | 49 | 2.999986 | -3.260074 | 3.209279 | 3.20765 | 13.61615 | 11.71917
2018-02-04 07:26 | 530010.5095 | 120.0008 | 6 | 49 | 3.471331 | 0 | 3.209279 | 3.20765 | 13.61615 | 11.71917
2018-02-04 07:28 | 530130.5088 | 240.0001 | 6 | 49 | 3.4916 | 0 | 3.209279 | 3.20765 | 13.61615 | 11.71917
2018-02-04 07:29 | 530190.5109 | 300.0022 | 6 | 49 | 3.495855 | 0 | 3.209279 | 3.20765 | 13.61615 | 11.71917
2018-02-04 07:29 | 530190.6 | 0.0025 | 7 | 50 | 3.495812 | 0 | 0 | 0 | 0 | 0
2018-02-04 07:31 | 530310.6 | 120.0002 | 2 | 50 | 4.045748 | 4.889836 | 0.1623813 | 0 | 0.6440367 | 0
2018-02-04 07:33 | 530430.6 | 240.0002 | 2 | 50 | 4.085389 | 4.889953 | 0.3253717 | 0 | 1.306626 | 0
2018-02-04 07:35 | 530550.6 | 360.0002 | 2 | 50 | 4.119379 | 4.889895 | 0.4883751 | 0 | 1.975476 | 0
2018-02-04 07:37 | 530670.6 | 480.0002 | 2 | 50 | 4.143606 | 4.88985 | 0.6513755 | 0 | 2.649014 | 0
2018-02-04 07:39 | 530790.6 | 600.0003 | 2 | 50 | 4.167996 | 4.889819 | 0.8143568 | 0 | 3.326286 | 0
2018-02-04 07:41 | 530910.6 | 720.001 | 2 | 50 | 4.196844 | 4.889857 | 0.9773523 | 0 | 4.007993 | 0
2018-02-04 07:43 | 531030.6 | 840.001 | 2 | 50 | 4.200277 | 4.519608 | 1.1346 | 0 | 4.668444 | 0
2018-02-04 07:45 | 531150.6 | 960.0002 | 2 | 50 | 4.200266 | 4.17347 | 1.279289 | 0 | 5.276176 | 0
2018-02-04 07:47 | 531270.6 | 1080.0002 | 2 | 50 | 4.200265 | 3.866509 | 1.413307 | 0 | 5.839088 | 0
2018-02-04 07:49 | 531390.6 | 1200.0011 | 2 | 50 | 4.200271 | 3.540288 | 1.536843 | 0 | 6.357969 | 0
2018-02-04 07:51 | 531500.9 | 1310.2921 | 2 | 50 | 4.200263 | 3.259988 | 1.64089 | 0 | 6.794993 | 0
2018-02-04 07:53 | 531620.9 | 120.0001 | 3 | 50 | 4.220609 | 3.25991 | 1.749169 | 0 | 7.250789 | 0
2018-02-04 07:55 | 531740.9 | 240.0009 | 3 | 50 | 4.244568 | 3.259908 | 1.85783 | 0 | 7.710701 | 0
2018-02-04 07:57 | 531860.9 | 360.001 | 3 | 50 | 4.272476 | 3.259934 | 1.966496 | 0 | 8.17341 | 0
2018-02-04 07:59 | 531980.9 | 480.0002 | 3 | 50 | 4.305959 | 3.259868 | 2.075151 | 0 | 8.639425 | 0
2018-02-04 08:01 | 532100.9 | 600.0002 | 3 | 50 | 4.340507 | 3.259875 | 2.183807 | 0 | 9.109162 | 0
2018-02-04 08:03 | 532220.9 | 720.0001 | 3 | 50 | 4.37688 | 3.259927 | 2.292468 | 0 | 9.582767 | 0
2018-02-04 08:05 | 532340.9 | 840.0002 | 3 | 50 | 4.400312 | 3.051398 | 2.399767 | 0 | 10.0541 | 0
2018-02-04 08:07 | 532460.9 | 960.0002 | 3 | 50 | 4.400283 | 2.619226 | 2.494118 | 0 | 10.46927 | 0
2018-02-04 08:09 | 532580.9 | 1080.0009 | 3 | 50 | 4.400237 | 2.257419 | 2.575137 | 0 | 10.82577 | 0
2018-02-04 08:11 | 532700.9 | 1200.0002 | 3 | 50 | 4.400223 | 1.967151 | 2.645417 | 0 | 11.13502 | 0
2018-02-04 08:13 | 532820.9 | 1320.0009 | 3 | 50 | 4.400257 | 1.72917 | 2.706887 | 0 | 11.40551 | 0
2018-02-04 08:15 | 532940.9 | 1440.0002 | 3 | 50 | 4.400243 | 1.515862 | 2.760899 | 0 | 11.64317 | 0
2018-02-04 08:17 | 533060.9 | 1560.0009 | 3 | 50 | 4.40026 | 1.31752 | 2.808023 | 0 | 11.85053 | 0
2018-02-04 08:19 | 533180.9 | 1680.0002 | 3 | 50 | 4.400178 | 1.158382 | 2.849191 | 0 | 12.03168 | 0
2018-02-04 08:21 | 533300.9 | 1800.0001 | 3 | 50 | 4.400193 | 1.027459 | 2.885558 | 0 | 12.1917 | 0
2018-02-04 08:23 | 533420.9 | 1920.0001 | 3 | 50 | 4.400216 | 0.9185658 | 2.917972 | 0 | 12.33433 | 0
2018-02-04 08:25 | 533540.9 | 2040.0002 | 3 | 50 | 4.400208 | 0.8132029 | 2.946843 | 0 | 12.46137 | 0
2018-02-04 08:27 | 533660.9 | 2160.0009 | 3 | 50 | 4.400195 | 0.7220154 | 2.97236 | 0 | 12.57365 | 0
2018-02-04 08:29 | 533780.9 | 2280.001 | 3 | 50 | 4.400173 | 0.6476212 | 2.995159 | 0 | 12.67396 | 0
2018-02-04 08:31 | 533900.9 | 2400.0005 | 3 | 50 | 4.400155 | 0.5869055 | 3.015693 | 0 | 12.76432 | 0
2018-02-04 08:33 | 534020.9 | 2520.001 | 3 | 50 | 4.400156 | 0.5304375 | 3.034316 | 0 | 12.84626 | 0
2018-02-04 08:35 | 534140.9 | 2640.0002 | 3 | 50 | 4.400141 | 0.474144 | 3.051058 | 0 | 12.91993 | 0
2018-02-04 08:37 | 534260.9 | 2760.0001 | 3 | 50 | 4.4001 | 0.4289351 | 3.066108 | 0 | 12.98615 | 0
2018-02-04 08:39 | 534380.9 | 2880.001 | 3 | 50 | 4.400184 | 0.3929167 | 3.079794 | 0 | 13.04637 | 0
2018-02-04 08:41 | 534500.9 | 3000.0009 | 3 | 50 | 4.400144 | 0.3610325 | 3.092358 | 0 | 13.10166 | 0
2018-02-04 08:43 | 534620.9 | 3120.0002 | 3 | 50 | 4.400144 | 0.3287964 | 3.103863 | 0 | 13.15228 | 0
2018-02-04 08:45 | 534740.9 | 3240.0009 | 3 | 50 | 4.400189 | 0.2987766 | 3.114283 | 0 | 13.19813 | 0
2018-02-04 08:47 | 534860.9 | 3360.0002 | 3 | 50 | 4.400136 | 0.2744761 | 3.123816 | 0 | 13.24008 | 0
2018-02-04 08:49 | 534980.9 | 3480.001 | 3 | 50 | 4.400161 | 0.255827 | 3.132617 | 0 | 13.2788 | 0
2018-02-04 08:51 | 535100.9 | 3600.0018 | 3 | 50 | 4.400107 | 0.2356958 | 3.140805 | 0 | 13.31483 | 0
2018-02-04 08:53 | 535220.9 | 3720.0019 | 3 | 50 | 4.400133 | 0.214982 | 3.148317 | 0 | 13.34788 | 0
2018-02-04 08:55 | 535340.9 | 3840.0002 | 3 | 50 | 4.400065 | 0.1976461 | 3.155193 | 0 | 13.37814 | 0
2018-02-04 08:57 | 535460.9 | 3960.0003 | 3 | 50 | 4.400113 | 0.1845026 | 3.161561 | 0 | 13.40616 | 0
2018-02-04 08:59 | 535580.9 | 4080.0002 | 3 | 50 | 4.400109 | 0.172904 | 3.167522 | 0 | 13.43239 | 0
2018-02-04 09:01 | 535700.9 | 4200.001 | 3 | 50 | 4.400107 | 0.1594982 | 3.173067 | 0 | 13.45679 | 0
2018-02-04 09:03 | 535820.9 | 4320.0002 | 3 | 50 | 4.400114 | 0.1462288 | 3.178158 | 0 | 13.47918 | 0
2018-02-04 09:05 | 535940.9 | 4440.0001 | 3 | 50 | 4.400105 | 0.1363029 | 3.182866 | 0 | 13.4999 | 0
2018-02-04 09:07 | 536060.9 | 4560.0002 | 3 | 50 | 4.400076 | 0.1281328 | 3.187261 | 0 | 13.51924 | 0
2018-02-04 09:09 | 536180.9 | 4680.0001 | 3 | 50 | 4.400061 | 0.1192293 | 3.191396 | 0 | 13.53744 | 0
2018-02-04 09:11 | 536300.9 | 4800.001 | 3 | 50 | 4.400093 | 0.1097488 | 3.195228 | 0 | 13.55429 | 0
2018-02-04 09:13 | 536420.9 | 4920.001 | 3 | 50 | 4.400114 | 0.102376 | 3.198752 | 0 | 13.5698 | 0
2018-02-04 09:15 | 536540.9 | 5040.0018 | 3 | 50 | 4.400081 | 0.095703125 | 3.202037 | 0 | 13.58426 | 0
2018-02-04 09:17 | 536660.9 | 5160.001 | 3 | 50 | 4.400048 | 0.08968067 | 3.205134 | 0 | 13.59788 | 0
2018-02-04 09:19 | 536780.9 | 5280.001 | 3 | 50 | 4.400088 | 0.08400917 | 3.208042 | 0 | 13.61068 | 0
2018-02-04 09:20 | 536805.7 | 5304.7904 | 3 | 50 | 4.400055 | 0.08149624 | 3.208616 | 0 | 13.6132 | 0
2018-02-04 09:22 | 536925.7 | 120.0007 | 4 | 50 | 4.392374 | 0 | 3.208616 | 0 | 13.6132 | 0
2018-02-04 09:24 | 537045.7 | 240.0001 | 4 | 50 | 4.391482 | 0 | 3.208616 | 0 | 13.6132 | 0
2018-02-04 09:25 | 537105.7 | 300.0021 | 4 | 50 | 4.39111 | 0 | 3.208616 | 0 | 13.6132 | 0
2018-02-04 09:27 | 537225.8 | 120.0002 | 5 | 50 | 4.090896 | -3.260078 | 3.208616 | 0.1086568 | 13.6132 | 0.4483039
2018-02-04 09:29 | 537345.8 | 240.0002 | 5 | 50 | 4.049434 | -3.260119 | 3.208616 | 0.2173206 | 13.6132 | 0.8906047
2018-02-04 09:31 | 537465.8 | 360.0011 | 5 | 50 | 4.007834 | -3.260078 | 3.208616 | 0.3259934 | 13.6132 | 1.328376
2018-02-04 09:33 | 537585.8 | 480.0002 | 5 | 50 | 3.968177 | -3.260049 | 3.208616 | 0.4346453 | 13.6132 | 1.761669
2018-02-04 09:35 | 537705.8 | 600.0003 | 5 | 50 | 3.93032 | -3.260087 | 3.208616 | 0.5433233 | 13.6132 | 2.190841
2018-02-04 09:37 | 537825.8 | 720.001 | 5 | 50 | 3.891962 | -3.260026 | 3.208616 | 0.6519881 | 13.6132 | 2.615859
2018-02-04 09:39 | 537945.8 | 840.0011 | 5 | 50 | 3.851592 | -3.260088 | 3.208616 | 0.7606425 | 13.6132 | 3.036538
2018-02-04 09:41 | 538065.8 | 960.001 | 5 | 50 | 3.814535 | -3.260056 | 3.208616 | 0.8693154 | 13.6132 | 3.453067
2018-02-04 09:43 | 538185.8 | 1080.0011 | 5 | 50 | 3.779583 | -3.260049 | 3.208616 | 0.9779779 | 13.6132 | 3.865644
2018-02-04 09:45 | 538305.8 | 1200.0011 | 5 | 50 | 3.747005 | -3.260138 | 3.208616 | 1.08665 | 13.6132 | 4.274611
2018-02-04 09:47 | 538425.8 | 1320.0011 | 5 | 50 | 3.714399 | -3.260149 | 3.208616 | 1.195308 | 13.6132 | 4.679995
2018-02-04 09:49 | 538545.8 | 1440.0011 | 5 | 50 | 3.683331 | -3.260058 | 3.208616 | 1.30397 | 13.6132 | 5.081872
2018-02-04 09:51 | 538665.8 | 1560.001 | 5 | 50 | 3.656095 | -3.260092 | 3.208616 | 1.412641 | 13.6132 | 5.480639
2018-02-04 09:53 | 538785.8 | 1680.0011 | 5 | 50 | 3.632296 | -3.2601 | 3.208616 | 1.521318 | 13.6132 | 5.876641
2018-02-04 09:55 | 538905.8 | 1800.0003 | 5 | 50 | 3.609261 | -3.260117 | 3.208616 | 1.629989 | 13.6132 | 6.270113
2018-02-04 09:57 | 539025.8 | 1920.0019 | 5 | 50 | 3.58522 | -3.260085 | 3.208616 | 1.738656 | 13.6132 | 6.661011
2018-02-04 09:59 | 539145.8 | 2040.0003 | 5 | 50 | 3.564576 | -3.260088 | 3.208616 | 1.847321 | 13.6132 | 7.049447
2018-02-04 10:01 | 539265.8 | 2160.0003 | 5 | 50 | 3.546828 | -3.260124 | 3.208616 | 1.955984 | 13.6132 | 7.435791
2018-02-04 10:03 | 539385.8 | 2280.0011 | 5 | 50 | 3.531349 | -3.260133 | 3.208616 | 2.06464 | 13.6132 | 7.820343
2018-02-04 10:05 | 539505.8 | 2400.0003 | 5 | 50 | 3.514872 | -3.26011 | 3.208616 | 2.173313 | 13.6132 | 8.203238
2018-02-04 10:07 | 539625.8 | 2520.001 | 5 | 50 | 3.498405 | -3.2601 | 3.208616 | 2.281976 | 13.6132 | 8.584249
2018-02-04 10:09 | 539745.8 | 2640.0002 | 5 | 50 | 3.483915 | -3.260085 | 3.208616 | 2.390649 | 13.6132 | 8.963638
2018-02-04 10:11 | 539865.8 | 2760.0011 | 5 | 50 | 3.470366 | -3.260151 | 3.208616 | 2.499316 | 13.6132 | 9.341479
2018-02-04 10:13 | 539985.8 | 2880.001 | 5 | 50 | 3.453921 | -3.260098 | 3.208616 | 2.60798 | 13.6132 | 9.717726
2018-02-04 10:15 | 540105.8 | 3000.0003 | 5 | 50 | 3.430264 | -3.260131 | 3.208616 | 2.716639 | 13.6132 | 10.0918
2018-02-04 10:17 | 540225.8 | 3120.001 | 5 | 50 | 3.401982 | -3.260049 | 3.208616 | 2.825308 | 13.6132 | 10.46309
2018-02-04 10:19 | 540345.8 | 3240.0003 | 5 | 50 | 3.362063 | -3.260087 | 3.208616 | 2.933976 | 13.6132 | 10.83076
2018-02-04 10:21 | 540465.8 | 3360.0002 | 5 | 50 | 3.297661 | -3.260077 | 3.208616 | 3.04264 | 13.6132 | 11.19298
2018-02-04 10:23 | 540585.8 | 3480.001 | 5 | 50 | 3.160021 | -3.260072 | 3.208616 | 3.1513 | 13.6132 | 11.54492
2018-02-04 10:24 | 540647.7 | 3541.8401 | 5 | 50 | 2.999988 | -3.260098 | 3.208616 | 3.207305 | 13.6132 | 11.71798
2018-02-04 10:26 | 540767.8 | 120.0001 | 6 | 50 | 3.470544 | 0 | 3.208616 | 3.207305 | 13.6132 | 11.71798
2018-02-04 10:28 | 540887.8 | 240.0009 | 6 | 50 | 3.490935 | 0 | 3.208616 | 3.207305 | 13.6132 | 11.71798
2018-02-04 10:29 | 540947.8 | 300.0015 | 6 | 50 | 3.494969 | 0 | 3.208616 | 3.207305 | 13.6132 | 11.71798
2018-02-04 10:29 | 540947.7 | 0.0025 | 7 | 51 | 3.495052 | 0 | 0 | 0 | 0 | 0
2018-02-04 10:31 | 541067.8 | 120.0011 | 8 | 51 | 4.043685 | 4.889812 | 0.1624077 | 0 | 0.6440558 | 0
2018-02-04 10:33 | 541187.8 | 240.0006 | 8 | 51 | 4.085293 | 4.889867 | 0.3253969 | 0 | 1.306386 | 0
2018-02-04 10:35 | 541307.8 | 360.001 | 8 | 51 | 4.120173 | 4.88981 | 0.4883807 | 0 | 1.975225 | 0
2018-02-04 10:37 | 541427.8 | 480.0002 | 8 | 51 | 4.146333 | 4.890063 | 0.6513788 | 0 | 2.649027 | 0
2018-02-04 10:39 | 541547.8 | 600.0002 | 8 | 51 | 4.16832 | 4.889808 | 0.814366 | 0 | 3.32657 | 0
2018-02-04 10:41 | 541667.8 | 720.0007 | 8 | 51 | 4.195595 | 4.890185 | 0.9773536 | 0 | 4.008082 | 0
2018-02-04 10:43 | 541787.8 | 840.0002 | 8 | 51 | 4.200268 | 4.509868 | 1.13455 | 0 | 4.668291 | 0
2018-02-04 10:45 | 541907.8 | 960.0003 | 8 | 51 | 4.20028 | 4.152875 | 1.278824 | 0 | 5.274282 | 0
2018-02-04 10:47 | 542027.8 | 1080.0002 | 8 | 51 | 4.200236 | 3.846417 | 1.411927 | 0 | 5.833347 | 0
2018-02-04 10:49 | 542147.8 | 1200.0003 | 8 | 51 | 4.200266 | 3.550771 | 1.535238 | 0 | 6.351287 | 0
2018-02-04 10:50 | 542256.8 | 1308.9528 | 8 | 51 | 4.200239 | 3.259982 | 1.638299 | 0 | 6.784168 | 0
2018-02-04 10:52 | 542376.8 | 120.0009 | 9 | 51 | 4.221536 | 3.25986 | 1.746581 | 0 | 7.240025 | 0
2018-02-04 10:54 | 542496.8 | 240.0005 | 9 | 51 | 4.246808 | 3.259913 | 1.855237 | 0 | 7.700069 | 0
2018-02-04 10:56 | 542616.8 | 360.0001 | 9 | 51 | 4.273534 | 3.259852 | 1.963898 | 0 | 8.162955 | 0
2018-02-04 10:58 | 542736.8 | 480.0008 | 9 | 51 | 4.304999 | 3.26011 | 2.072554 | 0 | 8.628957 | 0
2018-02-04 11:00 | 542856.8 | 600.0009 | 9 | 51 | 4.341157 | 3.260146 | 2.181219 | 0 | 9.098715 | 0
2018-02-04 11:02 | 542976.8 | 720.0009 | 9 | 51 | 4.37822 | 3.259881 | 2.289876 | 0 | 9.572406 | 0
2018-02-04 11:04 | 543096.8 | 840.0014 | 9 | 51 | 4.400256 | 3.030007 | 2.396759 | 0 | 10.04203 | 0
2018-02-04 11:06 | 543216.8 | 960.0001 | 9 | 51 | 4.40027 | 2.628301 | 2.490926 | 0 | 10.45639 | 0
2018-02-04 11:08 | 543336.8 | 1080.0001 | 9 | 51 | 4.400248 | 2.260997 | 2.572344 | 0 | 10.81465 | 0
2018-02-04 11:10 | 543456.8 | 1200.0009 | 9 | 51 | 4.400216 | 1.962526 | 2.64255 | 0 | 11.12358 | 0
2018-02-04 11:12 | 543576.8 | 1320.0008 | 9 | 51 | 4.400229 | 1.716489 | 2.703754 | 0 | 11.39289 | 0
2018-02-04 11:14 | 543696.8 | 1440.0009 | 9 | 51 | 4.400197 | 1.513843 | 2.757531 | 0 | 11.62952 | 0
2018-02-04 11:16 | 543816.8 | 1560.0009 | 9 | 51 | 4.400247 | 1.326423 | 2.804868 | 0 | 11.83782 | 0
2018-02-04 11:18 | 543936.8 | 1680.0008 | 9 | 51 | 4.400221 | 1.158903 | 2.846159 | 0 | 12.01951 | 0
2018-02-04 11:20 | 544056.8 | 1800.0004 | 9 | 51 | 4.400245 | 1.026658 | 2.882507 | 0 | 12.17944 | 0
2018-02-04 11:22 | 544176.8 | 1920.0009 | 9 | 51 | 4.400206 | 0.9167757 | 2.914811 | 0 | 12.32159 | 0
2018-02-04 11:24 | 544296.8 | 2040.0009 | 9 | 51 | 4.400224 | 0.820714 | 2.943748 | 0 | 12.44892 | 0
2018-02-04 11:26 | 544416.8 | 2160.0004 | 9 | 51 | 4.400182 | 0.7255306 | 2.969508 | 0 | 12.56227 | 0
2018-02-04 11:28 | 544536.8 | 2280.0001 | 9 | 51 | 4.400196 | 0.6484661 | 2.992352 | 0 | 12.66279 | 0
2018-02-04 11:30 | 544656.8 | 2400.0006 | 9 | 51 | 4.400147 | 0.5836201 | 3.012863 | 0 | 12.75304 | 0
2018-02-04 11:32 | 544776.8 | 2520.0017 | 9 | 51 | 4.400115 | 0.5309649 | 3.03145 | 0 | 12.83482 | 0
2018-02-04 11:34 | 544896.8 | 2640.0001 | 9 | 51 | 4.400167 | 0.4801474 | 3.04832 | 0 | 12.90905 | 0
2018-02-04 11:36 | 545016.8 | 2760.0008 | 9 | 51 | 4.40015 | 0.4311876 | 3.063476 | 0 | 12.97574 | 0
2018-02-04 11:38 | 545136.8 | 2880.0005 | 9 | 51 | 4.400198 | 0.3934221 | 3.077196 | 0 | 13.03611 | 0
2018-02-04 11:40 | 545256.8 | 3000.0009 | 9 | 51 | 4.400074 | 0.3602409 | 3.08974 | 0 | 13.09131 | 0
2018-02-04 11:42 | 545376.8 | 3120.0017 | 9 | 51 | 4.400144 | 0.3322639 | 3.101296 | 0 | 13.14216 | 0
2018-02-04 11:44 | 545496.8 | 3240.0009 | 9 | 51 | 4.400134 | 0.3007574 | 3.111864 | 0 | 13.18866 | 0
2018-02-04 11:46 | 545616.8 | 3360.0002 | 9 | 51 | 4.400126 | 0.2757874 | 3.121469 | 0 | 13.23092 | 0
2018-02-04 11:48 | 545736.8 | 3480.001 | 9 | 51 | 4.40011 | 0.2544365 | 3.130314 | 0 | 13.26984 | 0
2018-02-04 11:50 | 545856.8 | 3600.0009 | 9 | 51 | 4.400138 | 0.2378082 | 3.138522 | 0 | 13.30595 | 0
2018-02-04 11:52 | 545976.8 | 3720.0018 | 9 | 51 | 4.400093 | 0.2187672 | 3.146141 | 0 | 13.33948 | 0
2018-02-04 11:54 | 546096.8 | 3840.0001 | 9 | 51 | 4.400134 | 0.2005472 | 3.153115 | 0 | 13.37017 | 0
2018-02-04 11:56 | 546216.8 | 3960.0002 | 9 | 51 | 4.400132 | 0.1858482 | 3.159544 | 0 | 13.39845 | 0
2018-02-04 11:58 | 546336.8 | 4080.0004 | 9 | 51 | 4.400103 | 0.1739168 | 3.165524 | 0 | 13.42477 | 0
2018-02-04 12:00 | 546456.8 | 4200.0009 | 9 | 51 | 4.400122 | 0.1622305 | 3.171132 | 0 | 13.44944 | 0
2018-02-04 12:02 | 546576.8 | 4320.0009 | 9 | 51 | 4.400108 | 0.1481943 | 3.176327 | 0 | 13.4723 | 0
2018-02-04 12:04 | 546696.8 | 4440.0001 | 9 | 51 | 4.400139 | 0.137969 | 3.181095 | 0 | 13.49328 | 0
2018-02-04 12:06 | 546816.8 | 4560.0001 | 9 | 51 | 4.400108 | 0.1288033 | 3.185529 | 0 | 13.51279 | 0
2018-02-04 12:08 | 546936.8 | 4680.0001 | 9 | 51 | 4.400096 | 0.1217442 | 3.189689 | 0 | 13.53109 | 0
2018-02-04 12:10 | 547056.8 | 4800.0006 | 9 | 51 | 4.400107 | 0.1128931 | 3.193601 | 0 | 13.54831 | 0
2018-02-04 12:12 | 547176.8 | 4920.0009 | 9 | 51 | 4.400104 | 0.1038055 | 3.1972 | 0 | 13.56415 | 0
2018-02-04 12:14 | 547296.8 | 5040.0002 | 9 | 51 | 4.400115 | 0.09733582 | 3.200536 | 0 | 13.57882 | 0
2018-02-04 12:16 | 547416.8 | 5160.0001 | 9 | 51 | 4.400053 | 0.09048462 | 3.203661 | 0 | 13.59257 | 0
2018-02-04 12:18 | 547536.8 | 5280.0009 | 9 | 51 | 4.400086 | 0.08607674 | 3.206612 | 0 | 13.60556 | 0
2018-02-04 12:20 | 547616.4 | 5359.6663 | 9 | 51 | 4.400086 | 0.08149815 | 3.208467 | 0 | 13.61372 | 0

## Statistics_73
Date_Time | Test_Time(s) | Step_Time(s) | Step_Index | Cycle_Index | Voltage(V) | Current(A) | Charge_Capacity(Ah) | Discharge_Capacity(Ah) | Charge_Energy(Wh) | Discharge_Energy(Wh) | Internal Resistance(Ohm)
2018-01-27 21:23 | 12360.75 | 300.0028 | 6 | 1 | 3.527509 | 0 | 3.417523 | 3.243599 | 14.51913 | 11.82316
2018-01-28 00:46 | 24552.21 | 300.0035 | 6 | 2 | 3.523561 | 0 | 3.380841 | 3.2424 | 14.33556 | 11.82583
2018-01-28 04:09 | 36707.44 | 300.0005 | 6 | 3 | 3.517479 | 0 | 3.377144 | 3.241914 | 14.31755 | 11.82799
2018-01-28 07:31 | 48824.63726 | 300.0015 | 6 | 4 | 3.516376 | 0 | 3.377564 | 3.239403 | 14.31806 | 11.82391
2018-01-28 10:53 | 60962.06 | 300.0012 | 6 | 5 | 3.508859 | 0 | 3.375744 | 3.240805 | 14.30898 | 11.83383
2018-01-28 14:14 | 73057.08 | 300.0029 | 6 | 6 | 3.508956 | 0 | 3.375987 | 3.238132 | 14.30736 | 11.82667
2018-01-28 17:35 | 85113.22 | 300.0038 | 6 | 7 | 3.507227 | 0 | 3.372797 | 3.236564 | 14.29415 | 11.8248
2018-01-28 20:57 | 97180.69 | 300.0038 | 6 | 8 | 3.503625 | 0 | 3.371413 | 3.236231 | 14.2884 | 11.82704
2018-01-29 00:18 | 109257.5 | 300.0029 | 6 | 9 | 3.500093 | 0 | 3.371116 | 3.235736 | 14.28575 | 11.82484
2018-01-29 03:39 | 121316.1 | 300.0006 | 6 | 10 | 3.501377 | 0 | 3.370369 | 3.233313 | 14.28213 | 11.81884
2018-01-29 06:59 | 133356.7 | 300.0044 | 6 | 11 | 3.500668 | 0 | 3.367503 | 3.231699 | 14.2707 | 11.81508
2018-01-29 10:23 | 145390.1 | 300.0019 | 6 | 12 | 3.498001 | 0 | 3.365952 | 3.230997 | 14.26384 | 11.81271
2018-01-29 13:44 | 157415.8 | 300.0047 | 6 | 13 | 3.49788 | 0 | 3.365654 | 3.229882 | 14.26339 | 11.81268
2018-01-29 17:04 | 169444.3 | 300.0029 | 6 | 14 | 3.493715 | 0 | 3.364278 | 3.230263 | 14.25656 | 11.81685
2018-01-29 20:24 | 181413.6 | 300.0031 | 6 | 15 | 3.499059 | 0 | 3.362956 | 3.225611 | 14.24906 | 11.79331
2018-01-29 23:44 | 193416.4 | 300.002 | 6 | 16 | 3.49738 | 0 | 3.359702 | 3.225422 | 14.23778 | 11.79429
2018-01-30 03:04 | 205426.6 | 300.0022 | 6 | 17 | 3.495346 | 0 | 3.359496 | 3.225121 | 14.23708 | 11.79548
2018-01-30 06:24 | 217457.1 | 300.0046 | 6 | 18 | 3.493105 | 0 | 3.359236 | 3.224475 | 14.23722 | 11.79034
2018-01-31 19:58 | 229511.8 | 300.003 | 6 | 19 | 3.491966 | 0 | 3.358575 | 3.246303 | 14.23411 | 11.86855
2018-01-31 22:57 | 240247.1 | 300.0028 | 6 | 20 | 3.490556 | 0 | 3.225497 | 3.225468 | 13.67051 | 11.80298
2018-02-01 01:56 | 250975.6 | 300.003 | 6 | 21 | 3.49129 | 0 | 3.225264 | 3.224164 | 13.66483 | 11.79302
2018-02-01 04:54 | 261685.4 | 300.0012 | 6 | 22 | 3.491868 | 0 | 3.223551 | 3.222381 | 13.6566 | 11.784
2018-02-01 07:53 | 272403.2 | 300.0004 | 6 | 23 | 3.492354 | 0 | 3.222599 | 3.221332 | 13.65322 | 11.78372
2018-02-01 10:51 | 283098.8 | 300.0014 | 6 | 24 | 3.490395 | 0 | 3.221507 | 3.221014 | 13.6477 | 11.7873
2018-02-01 13:50 | 293802.5 | 300.0035 | 6 | 25 | 3.488547 | 0 | 3.221243 | 3.220726 | 13.64664 | 11.7852
2018-02-01 16:48 | 304515.6 | 300.002 | 6 | 26 | 3.4872 | 0 | 3.220947 | 3.220464 | 13.64533 | 11.78306
2018-02-01 19:46 | 315209.3 | 300.0036 | 6 | 27 | 3.490138 | 0 | 3.219854 | 3.217657 | 13.63922 | 11.77228
2018-02-01 22:44 | 325895.7 | 300.0012 | 6 | 28 | 3.491347 | 0 | 3.21742 | 3.215851 | 13.62948 | 11.76484
2018-02-02 01:43 | 336613.7 | 300.003 | 6 | 29 | 3.49165 | 0 | 3.216554 | 3.215375 | 13.62617 | 11.76317
2018-02-02 04:42 | 347320.1 | 300.0031 | 6 | 30 | 3.486699 | 0 | 3.214989 | 3.215874 | 13.62306 | 11.7679
2018-02-02 07:40 | 358024.5 | 300.0022 | 6 | 31 | 3.48992 | 0 | 3.215339 | 3.213045 | 13.62324 | 11.75341
2018-02-02 10:38 | 368707.9 | 300.0028 | 6 | 32 | 3.489604 | 0 | 3.211022 | 3.211762 | 13.60345 | 11.75058
2018-02-02 13:36 | 379365.1419 | 300.003 | 6 | 33 | 3.480759 | 0 | 3.212358 | 3.21484 | 13.60745 | 11.76771
2018-02-02 16:33 | 390005.8 | 300.0013 | 6 | 34 | 3.489521 | 0 | 3.214725 | 3.21051 | 13.61358 | 11.74943
2018-02-02 19:31 | 400705.1 | 300.0022 | 6 | 35 | 3.488128 | 0 | 3.210769 | 3.210168 | 13.60499 | 11.75034
2018-02-02 22:30 | 411405.5 | 300.0029 | 6 | 36 | 3.485622 | 0 | 3.209727 | 3.209767 | 13.59979 | 11.74631
2018-02-03 01:28 | 422095.5 | 300.002 | 6 | 37 | 3.485613 | 0 | 3.209227 | 3.208413 | 13.59542 | 11.73642
2018-02-03 04:26 | 432784.6 | 300.0022 | 6 | 38 | 3.489822 | 0 | 3.207808 | 3.205207 | 13.58917 | 11.72337
2018-02-03 07:24 | 443455.2 | 300.0046 | 6 | 39 | 3.492445 | 0 | 3.205131 | 3.203082 | 13.57989 | 11.71442
2018-02-03 10:22 | 454156.6 | 300.0014 | 6 | 40 | 3.487612 | 0 | 3.204149 | 3.205327 | 13.57783 | 11.72784
2018-02-03 13:21 | 464859.6 | 300.0021 | 6 | 41 | 3.487451 | 0 | 3.204739 | 3.203969 | 13.58107 | 11.72149
2018-02-03 16:19 | 475556.2 | 300.0014 | 6 | 42 | 3.486703 | 0 | 3.203403 | 3.202752 | 13.57483 | 11.71842
2018-02-03 19:17 | 486251.081 | 300.0027 | 6 | 43 | 3.486741 | 0 | 3.202431 | 3.201479 | 13.56801 | 11.71292
2018-02-03 22:15 | 496936.6 | 300.0022 | 6 | 44 | 3.486064 | 0 | 3.201659 | 3.201302 | 13.56348 | 11.70817
2018-02-04 01:13 | 507612.7 | 300.0029 | 6 | 45 | 3.491796 | 0 | 3.200691 | 3.197866 | 13.56262 | 11.69577
2018-02-04 04:11 | 518302.7 | 300.0022 | 6 | 46 | 3.491034 | 0 | 3.197787 | 3.19698 | 13.5534 | 11.69338
2018-02-04 07:09 | 528994.3 | 300.0038 | 6 | 47 | 3.488157 | 0 | 3.197104 | 3.197383 | 13.54961 | 11.69472
2018-02-04 10:08 | 539708.6 | 300.0036 | 6 | 48 | 3.485155 | 0 | 3.197138 | 3.197605 | 13.54891 | 11.69528
2018-02-04 13:06 | 550406.6 | 300.0019 | 6 | 49 | 3.489627 | 0 | 3.197157 | 3.194853 | 13.54746 | 11.68382
2018-02-04 16:04 | 561088.6 | 300.003 | 6 | 50 | 3.491471 | 0 | 3.194671 | 3.192993 | 13.53934 | 11.67835
2018-02-04 17:54 | 567681.1 | 5269.7274 | 9 | 51 | 4.400124 | 0.08149433 | 3.192861 | 9.909999e-10 | 13.53361 | 4.026e-09

## Channel_73_1
Date_Time | Test_Time(s) | Step_Time(s) | Step_Index | Cycle_Index | Voltage(V) | Current(A) | Charge_Capacity(Ah) | Discharge_Capacity(Ah) | Charge_Energy(Wh) | Discharge_Energy(Wh) | Internal Resistance(Ohm)
2018-01-27 17:57 | 10.0015 | 10.0013 | 1 | 1 | 3.48105 | 0 | 0 | 0 | 0 | 0
2018-01-27 17:57 | 10.0048 | 10.0046 | 1 | 1 | 3.48105 | 0 | 0 | 0 | 0 | 0
2018-01-27 17:59 | 130.0835 | 120.0014 | 2 | 1 | 4.06059 | 4.914352 | 0.1638061 | 0 | 0.6517115 | 0
2018-01-27 18:01 | 250.0832 | 240.0011 | 2 | 1 | 4.093978 | 4.889868 | 0.3270976 | 0 | 1.317363 | 0
2018-01-27 18:03 | 370.0828 | 360.0007 | 2 | 1 | 4.126235 | 4.889851 | 0.4901061 | 0 | 1.987466 | 0
2018-01-27 18:05 | 490.0832 | 480.0011 | 2 | 1 | 4.15032 | 4.889824 | 0.6530949 | 0 | 2.662042 | 0
2018-01-27 18:07 | 610.0827 | 600.0006 | 2 | 1 | 4.172573 | 4.889812 | 0.8160604 | 0 | 3.340206 | 0
2018-01-27 18:09 | 730.0831 | 720.001 | 2 | 1 | 4.197361 | 4.890181 | 0.9790406 | 0 | 4.022236 | 0
2018-01-27 18:11 | 850.0828 | 840.0007 | 2 | 1 | 4.200272 | 4.565331 | 1.136953 | 0 | 4.685484 | 0
2018-01-27 18:13 | 970.0831 | 960.001 | 2 | 1 | 4.200277 | 4.253069 | 1.283834 | 0 | 5.302425 | 0
2018-01-27 18:15 | 1090.0828 | 1080.0007 | 2 | 1 | 4.200286 | 3.966633 | 1.4209 | 0 | 5.87814 | 0
2018-01-27 18:17 | 1210.0824 | 1200.0003 | 2 | 1 | 4.200289 | 3.682295 | 1.54837 | 0 | 6.413551 | 0
2018-01-27 18:19 | 1330.0828 | 1320.0007 | 2 | 1 | 4.200274 | 3.399845 | 1.666235 | 0 | 6.908613 | 0
2018-01-27 18:20 | 1395.0401 | 1384.958 | 2 | 1 | 4.200248 | 3.259998 | 1.726393 | 0 | 7.161292 | 0
2018-01-27 18:22 | 1515.053484 | 120.0006 | 3 | 1 | 4.220726 | 3.278006 | 1.835873 | 0 | 7.622326 | 0
2018-01-27 18:24 | 1635.053984 | 240.0011 | 3 | 1 | 4.242434 | 3.260101 | 1.944696 | 0 | 8.082757 | 0
2018-01-27 18:26 | 1755.053484 | 360.0006 | 3 | 1 | 4.269465 | 3.260155 | 2.053364 | 0 | 8.545199 | 0
2018-01-27 18:28 | 1875.053184 | 480.0003 | 3 | 1 | 4.300411 | 3.260067 | 2.161912 | 0 | 9.010303 | 0
2018-01-27 18:30 | 1995.055184 | 600.0023 | 3 | 1 | 4.332961 | 3.260098 | 2.270694 | 0 | 9.479865 | 0
2018-01-27 18:32 | 2115.053184 | 720.0003 | 3 | 1 | 4.367488 | 3.26004 | 2.379345 | 0 | 9.952506 | 0
2018-01-27 18:34 | 2235.053584 | 840.0007 | 3 | 1 | 4.400322 | 3.180418 | 2.487734 | 0 | 10.42785 | 0
2018-01-27 18:36 | 2355.053984 | 960.0011 | 3 | 1 | 4.400266 | 2.710367 | 2.585519 | 0 | 10.85814 | 0
2018-01-27 18:38 | 2475.053584 | 1080.0007 | 3 | 1 | 4.400266 | 2.360172 | 2.669829 | 0 | 11.22912 | 0
2018-01-27 18:40 | 2595.053984 | 1200.0011 | 3 | 1 | 4.400268 | 2.066165 | 2.743482 | 0 | 11.55322 | 0
2018-01-27 18:42 | 2715.054384 | 1320.0015 | 3 | 1 | 4.400283 | 1.815656 | 2.808082 | 0 | 11.83747 | 0
2018-01-27 18:44 | 2835.053984 | 1440.0011 | 3 | 1 | 4.400245 | 1.594421 | 2.864841 | 0 | 12.08723 | 0
2018-01-27 18:46 | 2955.053584 | 1560.0007 | 3 | 1 | 4.400233 | 1.399914 | 2.914615 | 0 | 12.30625 | 0
2018-01-27 18:48 | 3075.054784 | 1680.0019 | 3 | 1 | 4.400248 | 1.241263 | 2.958593 | 0 | 12.49976 | 0
2018-01-27 18:50 | 3195.055184 | 1800.0023 | 3 | 1 | 4.400288 | 1.10751 | 2.997654 | 0 | 12.67164 | 0
2018-01-27 18:52 | 3315.053984 | 1920.0011 | 3 | 1 | 4.400219 | 0.9894953 | 3.032554 | 0 | 12.82521 | 0
2018-01-27 18:54 | 3435.052884 | 2040 | 3 | 1 | 4.40021 | 0.8829985 | 3.063723 | 0 | 12.96236 | 0
2018-01-27 18:56 | 3555.053984 | 2160.0011 | 3 | 1 | 4.400262 | 0.7937174 | 3.09161 | 0 | 13.08506 | 0
2018-01-27 18:58 | 3675.055284 | 2280.0024 | 3 | 1 | 4.400206 | 0.7175789 | 3.116759 | 0 | 13.19573 | 0
2018-01-27 19:00 | 3795.053984 | 2400.0011 | 3 | 1 | 4.40023 | 0.6526852 | 3.139521 | 0 | 13.29588 | 0
2018-01-27 19:02 | 3915.054284 | 2520.0014 | 3 | 1 | 4.400195 | 0.5924397 | 3.160283 | 0 | 13.38724 | 0
2018-01-27 19:04 | 4035.054084 | 2640.0012 | 3 | 1 | 4.400131 | 0.5373554 | 3.179115 | 0 | 13.47011 | 0
2018-01-27 19:06 | 4155.053284 | 2760.0004 | 3 | 1 | 4.400184 | 0.4932203 | 3.196287 | 0 | 13.54567 | 0
2018-01-27 19:08 | 4275.053984 | 2880.0011 | 3 | 1 | 4.400155 | 0.4538898 | 3.212055 | 0 | 13.61505 | 0
2018-01-27 19:10 | 4395.053584 | 3000.0007 | 3 | 1 | 4.400166 | 0.4187918 | 3.226605 | 0 | 13.67907 | 0
2018-01-27 19:12 | 4515.053184 | 3120.0003 | 3 | 1 | 4.400192 | 0.3857822 | 3.240021 | 0 | 13.7381 | 0
2018-01-27 19:14 | 4635.054284 | 3240.0014 | 3 | 1 | 4.40017 | 0.3569622 | 3.252379 | 0 | 13.79248 | 0
2018-01-27 19:16 | 4755.054884 | 3360.002 | 3 | 1 | 4.400157 | 0.3316851 | 3.263849 | 0 | 13.84295 | 0
2018-01-27 19:18 | 4875.053884 | 3480.001 | 3 | 1 | 4.400112 | 0.3091412 | 3.274537 | 0 | 13.88998 | 0
2018-01-27 19:20 | 4995.054884 | 3600.002 | 3 | 1 | 4.400208 | 0.2895536 | 3.284519 | 0 | 13.9339 | 0
2018-01-27 19:22 | 5115.053584 | 3720.0007 | 3 | 1 | 4.400167 | 0.2687778 | 3.293794 | 0 | 13.97471 | 0
2018-01-27 19:24 | 5235.053184 | 3840.0003 | 3 | 1 | 4.400141 | 0.2521944 | 3.30247 | 0 | 14.01289 | 0
2018-01-27 19:26 | 5355.054384 | 3960.0015 | 3 | 1 | 4.400159 | 0.2372065 | 3.310611 | 0 | 14.04871 | 0
2018-01-27 19:28 | 5475.053184 | 4080.0003 | 3 | 1 | 4.400191 | 0.2239122 | 3.318284 | 0 | 14.08247 | 0
2018-01-27 19:30 | 5595.053584 | 4200.0007 | 3 | 1 | 4.400107 | 0.2088108 | 3.325494 | 0 | 14.1142 | 0
2018-01-27 19:32 | 5715.053184 | 4320.0003 | 3 | 1 | 4.400126 | 0.1971931 | 3.332259 | 0 | 14.14396 | 0
2018-01-27 19:34 | 5835.053584 | 4440.0007 | 3 | 1 | 4.400051 | 0.1856871 | 3.338648 | 0 | 14.17208 | 0
2018-01-27 19:36 | 5955.052984 | 4560.0001 | 3 | 1 | 4.400156 | 0.1777229 | 3.344702 | 0 | 14.19871 | 0
2018-01-27 19:38 | 6075.054484 | 4680.0016 | 3 | 1 | 4.40016 | 0.167964 | 3.35045 | 0 | 14.224 | 0
2018-01-27 19:40 | 6195.055584 | 4800.0027 | 3 | 1 | 4.40015 | 0.1585302 | 3.355879 | 0 | 14.2479 | 0
2018-01-27 19:42 | 6315.053684 | 4920.0008 | 3 | 1 | 4.400105 | 0.1505013 | 3.361016 | 0 | 14.2705 | 0
2018-01-27 19:44 | 6435.054784 | 5040.0019 | 3 | 1 | 4.400117 | 0.1437263 | 3.365915 | 0 | 14.29205 | 0
2018-01-27 19:46 | 6555.054384 | 5160.0015 | 3 | 1 | 4.400148 | 0.1374073 | 3.370586 | 0 | 14.31261 | 0
2018-01-27 19:48 | 6675.054784 | 5280.0019 | 3 | 1 | 4.400092 | 0.1296577 | 3.375041 | 0 | 14.33221 | 0
2018-01-27 19:50 | 6795.053684 | 5400.0008 | 3 | 1 | 4.400133 | 0.1243773 | 3.379267 | 0 | 14.35081 | 0
2018-01-27 19:52 | 6915.054084 | 5520.0012 | 3 | 1 | 4.400129 | 0.1187344 | 3.383309 | 0 | 14.36859 | 0
2018-01-27 19:54 | 7035.054384 | 5640.0015 | 3 | 1 | 4.400135 | 0.1144295 | 3.387192 | 0 | 14.38568 | 0
2018-01-27 19:56 | 7155.054884 | 5760.002 | 3 | 1 | 4.400103 | 0.1097031 | 3.390915 | 0 | 14.40206 | 0
2018-01-27 19:58 | 7275.055284 | 5880.0024 | 3 | 1 | 4.400131 | 0.1050234 | 3.394487 | 0 | 14.41777 | 0
2018-01-27 20:00 | 7395.053284 | 6000.0004 | 3 | 1 | 4.40012 | 0.1008463 | 3.397903 | 0 | 14.43281 | 0
2018-01-27 20:02 | 7515.055284 | 6120.0024 | 3 | 1 | 4.400108 | 0.0973959 | 3.401196 | 0 | 14.44729 | 0
2018-01-27 20:04 | 7635.053184 | 6240.0003 | 3 | 1 | 4.400089 | 0.09447861 | 3.404375 | 0 | 14.46128 | 0
2018-01-27 20:06 | 7755.055284 | 6360.0024 | 3 | 1 | 4.400105 | 0.09067535 | 3.407462 | 0 | 14.47487 | 0
2018-01-27 20:08 | 7875.053184 | 6480.0003 | 3 | 1 | 4.400116 | 0.08744812 | 3.410425 | 0 | 14.4879 | 0
2018-01-27 20:10 | 7995.054284 | 6600.0014 | 3 | 1 | 4.400084 | 0.08454037 | 3.413297 | 0 | 14.50054 | 0
2018-01-27 20:12 | 8115.054084 | 6720.0012 | 3 | 1 | 4.40009 | 0.08293819 | 3.416086 | 0 | 14.51281 | 0
2018-01-27 20:13 | 8177.971284 | 6782.9184 | 3 | 1 | 4.400104 | 0.08148766 | 3.417523 | 0 | 14.51913 | 0
2018-01-27 20:15 | 8298.01512 | 120.0005 | 4 | 1 | 4.396147 | 0 | 3.417523 | 0 | 14.51913 | 0
2018-01-27 20:17 | 8418.01462 | 240 | 4 | 1 | 4.39562 | 0 | 3.417523 | 0 | 14.51913 | 0
2018-01-27 20:18 | 8478.01742 | 300.0028 | 4 | 1 | 4.395388 | 0 | 3.417523 | 0 | 14.51913 | 0
2018-01-27 20:20 | 8598.097896 | 120.0014 | 5 | 1 | 4.078255 | -3.259977 | 3.417523 | 0.1081139 | 14.51913 | 0.4451368
2018-01-27 20:22 | 8718.097596 | 240.0011 | 5 | 1 | 4.037988 | -3.259958 | 3.417523 | 0.2167633 | 14.51913 | 0.8860055
2018-01-27 20:24 | 8838.097896 | 360.0014 | 5 | 1 | 3.99807 | -3.259989 | 3.417523 | 0.3254435 | 14.51913 | 1.322705
2018-01-27 20:26 | 8958.097596 | 480.0011 | 5 | 1 | 3.958673 | -3.259938 | 3.417523 | 0.4341139 | 14.51913 | 1.75501
2018-01-27 20:28 | 9078.097896 | 600.0014 | 5 | 1 | 3.920815 | -3.25984 | 3.417523 | 0.5426869 | 14.51913 | 2.18275
2018-01-27 20:30 | 9198.097596 | 720.0011 | 5 | 1 | 3.883995 | -3.259888 | 3.417523 | 0.651412 | 14.51913 | 2.607036
2018-01-27 20:32 | 9318.097896 | 840.0014 | 5 | 1 | 3.847047 | -3.259933 | 3.417523 | 0.7600895 | 14.51913 | 3.027136
2018-01-27 20:34 | 9438.097596 | 960.0011 | 5 | 1 | 3.809784 | -3.259872 | 3.417523 | 0.8687542 | 14.51913 | 3.443141
2018-01-27 20:36 | 9558.098796 | 1080.0023 | 5 | 1 | 3.774476 | -3.259935 | 3.417523 | 0.9774163 | 14.51913 | 3.855182
2018-01-27 20:38 | 9678.096796 | 1200.0003 | 5 | 1 | 3.741305 | -3.259883 | 3.417523 | 1.086063 | 14.51913 | 4.263432
2018-01-27 20:40 | 9798.097196 | 1320.0007 | 5 | 1 | 3.71039 | -3.259888 | 3.417523 | 1.194753 | 14.51913 | 4.668379
2018-01-27 20:42 | 9918.097596 | 1440.0011 | 5 | 1 | 3.680406 | -3.25983 | 3.417523 | 1.30341 | 14.51913 | 5.06991
2018-01-27 20:44 | 10038.1 | 1560.0008 | 5 | 1 | 3.65235 | -3.259925 | 3.417523 | 1.411533 | 14.51913 | 5.466298
2018-01-27 20:46 | 10158.1 | 1680.0011 | 5 | 1 | 3.627178 | -3.259801 | 3.417523 | 1.520732 | 14.51913 | 5.863737
2018-01-27 20:48 | 10278.1 | 1800.0014 | 5 | 1 | 3.604315 | -3.26004 | 3.417523 | 1.629335 | 14.51913 | 6.256402
2018-01-27 20:50 | 10398.1 | 1920.0011 | 5 | 1 | 3.582801 | -3.259812 | 3.417523 | 1.737899 | 14.51913 | 6.646524
2018-01-27 20:52 | 10518.1 | 2040.0023 | 5 | 1 | 3.561927 | -3.259858 | 3.417523 | 1.846718 | 14.51913 | 7.035247
2018-01-27 20:54 | 10638.1 | 2160.001 | 5 | 1 | 3.543857 | -3.259923 | 3.417523 | 1.955361 | 14.51913 | 7.421223
2018-01-27 20:56 | 10758.1 | 2280.0014 | 5 | 1 | 3.528022 | -3.259879 | 3.417523 | 2.06403 | 14.51913 | 7.805449
2018-01-27 20:58 | 10878.1 | 2400.001 | 5 | 1 | 3.513165 | -3.259895 | 3.417523 | 2.1727 | 14.51913 | 8.188032
2018-01-27 21:00 | 10998.1 | 2520.0014 | 5 | 1 | 3.497564 | -3.259824 | 3.417523 | 2.281223 | 14.51913 | 8.568464
2018-01-27 21:02 | 11118.1 | 2640.0011 | 5 | 1 | 3.482033 | -3.259959 | 3.417523 | 2.390011 | 14.51913 | 8.948095
2018-01-27 21:04 | 11238.1 | 2760.0007 | 5 | 1 | 3.467112 | -3.259894 | 3.417523 | 2.498702 | 14.51913 | 9.325752
2018-01-27 21:06 | 11358.1 | 2880.0003 | 5 | 1 | 3.451131 | -3.26 | 3.417523 | 2.607296 | 14.51913 | 9.701416
2018-01-27 21:08 | 11478.1 | 3000.0023 | 5 | 1 | 3.431143 | -3.259994 | 3.417523 | 2.716023 | 14.51913 | 10.07561
2018-01-27 21:10 | 11598.1 | 3120.001 | 5 | 1 | 3.403623 | -3.259963 | 3.417523 | 2.824641 | 14.51913 | 10.44687
2018-01-27 21:12 | 11718.1 | 3240.0023 | 5 | 1 | 3.367233 | -3.259947 | 3.417523 | 2.933355 | 14.51913 | 10.81503
2018-01-27 21:14 | 11838.1 | 3360.001 | 5 | 1 | 3.311307 | -3.260007 | 3.417523 | 3.041999 | 14.51913 | 11.17806
2018-01-27 21:16 | 11958.1 | 3480.0022 | 5 | 1 | 3.208755 | -3.259929 | 3.417523 | 3.150661 | 14.51913 | 11.53298
2018-01-27 21:18 | 12060.7 | 3582.6071 | 5 | 1 | 2.999987 | -3.259929 | 3.417523 | 3.243599 | 14.51913 | 11.82316
2018-01-27 21:20 | 12180.75 | 120.0012 | 6 | 1 | 3.496582 | 0 | 3.417523 | 3.243599 | 14.51913 | 11.82316
2018-01-27 21:22 | 12300.75 | 240.0001 | 6 | 1 | 3.521895 | 0 | 3.417523 | 3.243599 | 14.51913 | 11.82316
2018-01-27 21:23 | 12360.75 | 300.0028 | 6 | 1 | 3.527509 | 0 | 3.417523 | 3.243599 | 14.51913 | 11.82316
2018-01-27 21:23 | 12360.76 | 0.0026 | 7 | 2 | 3.527552 | 0 | 0 | 0 | 0 | 0
2018-01-27 21:25 | 12480.84 | 120.0015 | 2 | 2 | 4.023299 | 4.914396 | 0.1636591 | 0 | 0.6479614 | 0
2018-01-27 21:27 | 12600.84 | 240.0011 | 2 | 2 | 4.066704 | 4.889824 | 0.3270368 | 0 | 1.308748 | 0
2018-01-27 21:29 | 12720.84 | 360.0015 | 2 | 2 | 4.103831 | 4.890059 | 0.4900478 | 0 | 1.974881 | 0
2018-01-27 21:31 | 12840.84 | 480.0002 | 2 | 2 | 4.13054 | 4.88994 | 0.6530443 | 0 | 2.646047 | 0
2018-01-27 21:33 | 12960.84 | 600.0006 | 2 | 2 | 4.15415 | 4.889843 | 0.8159676 | 0 | 3.320943 | 0
2018-01-27 21:35 | 13080.84 | 720.001 | 2 | 2 | 4.178815 | 4.889908 | 0.9790257 | 0 | 4.0003 | 0
2018-01-27 21:37 | 13200.84 | 840.0015 | 2 | 2 | 4.200298 | 4.777681 | 1.141492 | 0 | 4.681317 | 0
2018-01-27 21:39 | 13320.84 | 960.001 | 2 | 2 | 4.200307 | 4.393343 | 1.294192 | 0 | 5.322701 | 0
2018-01-27 21:41 | 13440.84 | 1080.0014 | 2 | 2 | 4.200292 | 4.060526 | 1.435003 | 0 | 5.914144 | 0
2018-01-27 21:43 | 13560.84 | 1200.001 | 2 | 2 | 4.200279 | 3.756096 | 1.565262 | 0 | 6.461268 | 0
2018-01-27 21:45 | 13680.84 | 1320.0014 | 2 | 2 | 4.200274 | 3.446915 | 1.685357 | 0 | 6.965698 | 0
2018-01-27 21:46 | 13753.54 | 1392.7 | 2 | 2 | 4.200298 | 3.259991 | 1.753021 | 0 | 7.249906 | 0
2018-01-27 21:48 | 13873.55 | 120.0005 | 3 | 2 | 4.22346 | 3.277884 | 1.862495 | 0 | 7.711058 | 0
2018-01-27 21:50 | 13993.55 | 240.0001 | 3 | 2 | 4.248252 | 3.260029 | 1.971325 | 0 | 8.17199 | 0
2018-01-27 21:52 | 14113.55 | 360.0006 | 3 | 2 | 4.277293 | 3.260036 | 2.079981 | 0 | 8.635127 | 0
2018-01-27 21:54 | 14233.55 | 480.001 | 3 | 2 | 4.310174 | 3.260094 | 2.188657 | 0 | 9.101713 | 0
2018-01-27 21:56 | 14353.55 | 600.0014 | 3 | 2 | 4.346311 | 3.260056 | 2.297325 | 0 | 9.572045 | 0
2018-01-27 21:58 | 14473.55 | 720.001 | 3 | 2 | 4.383964 | 3.260023 | 2.405994 | 0 | 10.04639 | 0
2018-01-27 22:00 | 14593.55 | 840.0006 | 3 | 2 | 4.400305 | 2.943241 | 2.511289 | 0 | 10.50934 | 0
2018-01-27 22:02 | 14713.55 | 960.0011 | 3 | 2 | 4.400304 | 2.548374 | 2.602594 | 0 | 10.91111 | 0
2018-01-27 22:04 | 14833.55 | 1080.0022 | 3 | 2 | 4.400276 | 2.207881 | 2.6817 | 0 | 11.2592 | 0
2018-01-27 22:06 | 14953.55 | 1200.0001 | 3 | 2 | 4.400247 | 1.926654 | 2.75043 | 0 | 11.56163 | 0
2018-01-27 22:08 | 15073.55 | 1320.0013 | 3 | 2 | 4.400215 | 1.690088 | 2.810564 | 0 | 11.82623 | 0
2018-01-27 22:10 | 15193.55 | 1440.001 | 3 | 2 | 4.400278 | 1.491906 | 2.863602 | 0 | 12.05962 | 0
2018-01-27 22:12 | 15313.55 | 1560.0006 | 3 | 2 | 4.40024 | 1.31261 | 2.910304 | 0 | 12.26512 | 0
2018-01-27 22:14 | 15433.55 | 1680.001 | 3 | 2 | 4.400254 | 1.160107 | 2.951415 | 0 | 12.44601 | 0
2018-01-27 22:16 | 15553.55 | 1800.0022 | 3 | 2 | 4.400256 | 1.033311 | 2.987897 | 0 | 12.60654 | 0
2018-01-27 22:18 | 15673.55 | 1920.0001 | 3 | 2 | 4.40017 | 0.9244404 | 3.020478 | 0 | 12.74991 | 0
2018-01-27 22:20 | 15793.55 | 2040.0014 | 3 | 2 | 4.400231 | 0.83144 | 3.049721 | 0 | 12.87858 | 0
2018-01-27 22:22 | 15913.55 | 2160.0002 | 3 | 2 | 4.400239 | 0.7453499 | 3.07595 | 0 | 12.994 | 0
2018-01-27 22:24 | 16033.55 | 2280.0013 | 3 | 2 | 4.400206 | 0.6723328 | 3.099526 | 0 | 13.09773 | 0
2018-01-27 22:26 | 16153.55 | 2400.001 | 3 | 2 | 4.400185 | 0.6102114 | 3.120887 | 0 | 13.19173 | 0
2018-01-27 22:28 | 16273.55 | 2520 | 3 | 2 | 4.4002 | 0.5574551 | 3.140334 | 0 | 13.2773 | 0
2018-01-27 22:30 | 16393.55 | 2640.0002 | 3 | 2 | 4.400216 | 0.5085487 | 3.15808 | 0 | 13.35538 | 0
2018-01-27 22:32 | 16513.55 | 2760.0005 | 3 | 2 | 4.400135 | 0.4634848 | 3.174249 | 0 | 13.42653 | 0
2018-01-27 22:34 | 16633.55 | 2880.0002 | 3 | 2 | 4.400147 | 0.4264574 | 3.189075 | 0 | 13.49177 | 0
2018-01-27 22:36 | 16753.55 | 3000.0005 | 3 | 2 | 4.400181 | 0.394907 | 3.202744 | 0 | 13.55191 | 0
2018-01-27 22:38 | 16873.55 | 3120.001 | 3 | 2 | 4.400166 | 0.3650408 | 3.215393 | 0 | 13.60757 | 0
2018-01-27 22:40 | 16993.55 | 3240.0014 | 3 | 2 | 4.400132 | 0.3365593 | 3.227098 | 0 | 13.65907 | 0
2018-01-27 22:42 | 17113.55 | 3360.0001 | 3 | 2 | 4.400169 | 0.3129597 | 3.237917 | 0 | 13.70668 | 0
2018-01-27 22:44 | 17233.55 | 3480.0006 | 3 | 2 | 4.400149 | 0.2920313 | 3.247999 | 0 | 13.75104 | 0
2018-01-27 22:46 | 17353.55 | 3600.0011 | 3 | 2 | 4.400167 | 0.2740154 | 3.257423 | 0 | 13.79251 | 0
2018-01-27 22:48 | 17473.55 | 3720.0022 | 3 | 2 | 4.400179 | 0.2561369 | 3.26625 | 0 | 13.83135 | 0
2018-01-27 22:50 | 17593.55 | 3840.001 | 3 | 2 | 4.400127 | 0.238431 | 3.274478 | 0 | 13.86755 | 0
2018-01-27 22:52 | 17713.55 | 3960.0013 | 3 | 2 | 4.40012 | 0.2241125 | 3.282198 | 0 | 13.90152 | 0
2018-01-27 22:54 | 17833.55 | 4080.0002 | 3 | 2 | 4.400167 | 0.2125568 | 3.289462 | 0 | 13.93349 | 0
2018-01-27 22:56 | 17953.55 | 4200.0013 | 3 | 2 | 4.400131 | 0.2002487 | 3.296327 | 0 | 13.96369 | 0
2018-01-27 22:58 | 18073.55 | 4320.0003 | 3 | 2 | 4.400105 | 0.1876125 | 3.302794 | 0 | 13.99215 | 0
2018-01-27 23:00 | 18193.55 | 4440.0023 | 3 | 2 | 4.40009 | 0.1768246 | 3.308878 | 0 | 14.01892 | 0
2018-01-27 23:02 | 18313.55 | 4560.0007 | 3 | 2 | 4.400131 | 0.1686211 | 3.314636 | 0 | 14.04426 | 0
2018-01-27 23:04 | 18433.55 | 4680.0023 | 3 | 2 | 4.40013 | 0.1602507 | 3.320107 | 0 | 14.06833 | 0
2018-01-27 23:06 | 18553.55 | 4800.0002 | 3 | 2 | 4.400122 | 0.1518259 | 3.32531 | 0 | 14.09122 | 0
2018-01-27 23:08 | 18673.55 | 4920.0005 | 3 | 2 | 4.400133 | 0.1441345 | 3.330234 | 0 | 14.11289 | 0
2018-01-27 23:10 | 18793.55 | 5040.001 | 3 | 2 | 4.400146 | 0.1374302 | 3.334897 | 0 | 14.1334 | 0
2018-01-27 23:12 | 18913.55 | 5160.0015 | 3 | 2 | 4.400117 | 0.1311159 | 3.339363 | 0 | 14.15306 | 0
2018-01-27 23:14 | 19033.55 | 5280.0005 | 3 | 2 | 4.400127 | 0.1250772 | 3.343632 | 0 | 14.17184 | 0
2018-01-27 23:16 | 19153.55 | 5400.0022 | 3 | 2 | 4.400146 | 0.1194668 | 3.347698 | 0 | 14.18973 | 0
2018-01-27 23:18 | 19273.55 | 5520.0003 | 3 | 2 | 4.400065 | 0.1131811 | 3.35158 | 0 | 14.20681 | 0
2018-01-27 23:20 | 19393.55 | 5640.0014 | 3 | 2 | 4.400088 | 0.1089602 | 3.35529 | 0 | 14.22314 | 0
2018-01-27 23:22 | 19513.55 | 5760.0003 | 3 | 2 | 4.400103 | 0.1053915 | 3.358863 | 0 | 14.23886 | 0
2018-01-27 23:24 | 19633.55 | 5880.0014 | 3 | 2 | 4.400106 | 0.1008959 | 3.362305 | 0 | 14.254 | 0
2018-01-27 23:26 | 19753.55 | 6000.0002 | 3 | 2 | 4.400089 | 0.09661388 | 3.365606 | 0 | 14.26853 | 0
2018-01-27 23:28 | 19873.55 | 6120.0014 | 3 | 2 | 4.400085 | 0.0935688 | 3.368772 | 0 | 14.28246 | 0
2018-01-27 23:30 | 19993.55 | 6240.0009 | 3 | 2 | 4.400062 | 0.09045601 | 3.371836 | 0 | 14.29594 | 0
2018-01-27 23:32 | 20113.55 | 6360.0006 | 3 | 2 | 4.400069 | 0.08753777 | 3.374804 | 0 | 14.309 | 0
2018-01-27 23:34 | 20233.55 | 6480.0009 | 3 | 2 | 4.400089 | 0.0844717 | 3.377676 | 0 | 14.32164 | 0
2018-01-27 23:36 | 20353.55 | 6600.0005 | 3 | 2 | 4.400091 | 0.08207321 | 3.38045 | 0 | 14.33384 | 0
2018-01-27 23:36 | 20370.76 | 6617.2045 | 3 | 2 | 4.400109 | 0.08148479 | 3.380841 | 0 | 14.33556 | 0
2018-01-27 23:38 | 20490.8 | 120.0014 | 4 | 2 | 4.396136 | 0 | 3.380841 | 0 | 14.33556 | 0
2018-01-27 23:40 | 20610.8 | 240.0002 | 4 | 2 | 4.395576 | 0 | 3.380841 | 0 | 14.33556 | 0
2018-01-27 23:41 | 20670.8 | 300.0037 | 4 | 2 | 4.395368 | 0 | 3.380841 | 0 | 14.33556 | 0
2018-01-27 23:43 | 20790.88 | 120.0006 | 5 | 2 | 4.081607 | -3.259833 | 3.380841 | 0.1081266 | 14.33556 | 0.4456218
2018-01-27 23:45 | 20910.88 | 240.0009 | 5 | 2 | 4.040482 | -3.259892 | 3.380841 | 0.2167924 | 14.33556 | 0.8868546
2018-01-27 23:47 | 21030.88 | 360.0031 | 5 | 2 | 4.001817 | -3.259895 | 3.380841 | 0.3253405 | 14.33556 | 1.323334
2018-01-27 23:49 | 21150.88 | 480.0002 | 5 | 2 | 3.963762 | -3.259871 | 3.380841 | 0.4340771 | 14.33556 | 1.756421
2018-01-27 23:51 | 21270.88 | 600.0006 | 5 | 2 | 3.924657 | -3.259941 | 3.380841 | 0.5426871 | 14.33556 | 2.184816
2018-01-27 23:53 | 21390.88 | 720.0009 | 5 | 2 | 3.885612 | -3.259863 | 3.380841 | 0.6513647 | 14.33556 | 2.609194
2018-01-27 23:55 | 21510.88 | 840.0014 | 5 | 2 | 3.84865 | -3.259812 | 3.380841 | 0.7600776 | 14.33556 | 3.029592
2018-01-27 23:57 | 21630.88 | 960.0002 | 5 | 2 | 3.813194 | -3.259859 | 3.380841 | 0.8687373 | 14.33556 | 3.445839
2018-01-27 23:59 | 21750.88 | 1080.0014 | 5 | 2 | 3.777947 | -3.25993 | 3.380841 | 0.9774197 | 14.33556 | 3.858349
2018-01-28 00:01 | 21870.88 | 1200.0009 | 5 | 2 | 3.742913 | -3.259853 | 3.380841 | 1.086076 | 14.33556 | 4.266932
2018-01-28 00:03 | 21990.88 | 1320.0014 | 5 | 2 | 3.711089 | -3.259952 | 3.380841 | 1.194731 | 14.33556 | 4.671854
2018-01-28 00:05 | 22110.88 | 1440.0018 | 5 | 2 | 3.682077 | -3.2599 | 3.380841 | 1.303395 | 14.33556 | 5.073518
2018-01-28 00:07 | 22230.88 | 1560.0023 | 5 | 2 | 3.65542 | -3.25984 | 3.380841 | 1.412004 | 14.33556 | 5.471969
2018-01-28 00:09 | 22350.88 | 1680.0009 | 5 | 2 | 3.629682 | -3.259876 | 3.380841 | 1.520711 | 14.33556 | 5.867936
2018-01-28 00:11 | 22470.88 | 1800.0007 | 5 | 2 | 3.605273 | -3.259923 | 3.380841 | 1.629361 | 14.33556 | 6.260945
2018-01-28 00:13 | 22590.88 | 1920.0002 | 5 | 2 | 3.58357 | -3.259948 | 3.380841 | 1.738046 | 14.33556 | 6.651583
2018-01-28 00:15 | 22710.88 | 2040.0006 | 5 | 2 | 3.564369 | -3.259872 | 3.380841 | 1.846686 | 14.33556 | 7.039834
2018-01-28 00:17 | 22830.88 | 2160.001 | 5 | 2 | 3.54655 | -3.260029 | 3.380841 | 1.955366 | 14.33556 | 7.426234
2018-01-28 00:19 | 22950.88 | 2280.0005 | 5 | 2 | 3.528939 | -3.259973 | 3.380841 | 2.064063 | 14.33556 | 7.810772
2018-01-28 00:21 | 23070.88 | 2400.0018 | 5 | 2 | 3.513433 | -3.259922 | 3.380841 | 2.172704 | 14.33556 | 8.193305
2018-01-28 00:23 | 23190.88 | 2520.0022 | 5 | 2 | 3.498974 | -3.259984 | 3.380841 | 2.281362 | 14.33556 | 8.574277
2018-01-28 00:25 | 23310.88 | 2640.0018 | 5 | 2 | 3.485014 | -3.259923 | 3.380841 | 2.390034 | 14.33556 | 8.953772
2018-01-28 00:27 | 23430.88 | 2760.0005 | 5 | 2 | 3.469454 | -3.259918 | 3.380841 | 2.498614 | 14.33556 | 9.331355
2018-01-28 00:29 | 23550.88 | 2880.0002 | 5 | 2 | 3.451385 | -3.259935 | 3.380841 | 2.607373 | 14.33556 | 9.707704
2018-01-28 00:31 | 23670.88 | 3000.0014 | 5 | 2 | 3.431599 | -3.259911 | 3.380841 | 2.716031 | 14.33556 | 10.08167
2018-01-28 00:33 | 23790.88 | 3120.0018 | 5 | 2 | 3.407196 | -3.260012 | 3.380841 | 2.8247 | 14.33556 | 10.45331
2018-01-28 00:35 | 23910.88 | 3240.0006 | 5 | 2 | 3.371223 | -3.259877 | 3.380841 | 2.933261 | 14.33556 | 10.82139
2018-01-28 00:37 | 24030.88 | 3360.0001 | 5 | 2 | 3.31089 | -3.259933 | 3.380841 | 3.041928 | 14.33556 | 11.18476
2018-01-28 00:39 | 24150.88 | 3480.0006 | 5 | 2 | 3.204918 | -3.259907 | 3.380841 | 3.150598 | 14.33556 | 11.53942
2018-01-28 00:41 | 24252.17 | 3581.2862 | 5 | 2 | 2.999993 | -3.259933 | 3.380841 | 3.2424 | 14.33556 | 11.82583
2018-01-28 00:43 | 24372.21 | 120.0011 | 6 | 2 | 3.493029 | 0 | 3.380841 | 3.2424 | 14.33556 | 11.82583
2018-01-28 00:45 | 24492.2 | 240 | 6 | 2 | 3.517994 | 0 | 3.380841 | 3.2424 | 14.33556 | 11.82583
2018-01-28 00:46 | 24552.21 | 300.0035 | 6 | 2 | 3.523561 | 0 | 3.380841 | 3.2424 | 14.33556 | 11.82583
2018-01-28 00:46 | 24552.22 | 0.0025 | 7 | 3 | 3.523662 | 0 | 0 | 0 | 0 | 0
2018-01-28 00:48 | 24672.3 | 120.0014 | 2 | 3 | 4.024066 | 4.914051 | 0.1638226 | 0 | 0.6484738 | 0
2018-01-28 00:50 | 24792.3 | 240.0003 | 2 | 3 | 4.066012 | 4.889837 | 0.3270977 | 0 | 1.308881 | 0
2018-01-28 00:52 | 24912.3 | 360.0006 | 2 | 3 | 4.100818 | 4.889845 | 0.4900929 | 0 | 1.97461 | 0
2018-01-28 00:54 | 25032.3 | 480.0003 | 2 | 3 | 4.128273 | 4.889978 | 0.6530855 | 0 | 2.64531 | 0
2018-01-28 00:56 | 25152.3 | 600.0014 | 2 | 3 | 4.15449 | 4.889851 | 0.8146722 | 0 | 3.314538 | 0
2018-01-28 00:58 | 25272.3 | 720.0003 | 2 | 3 | 4.179284 | 4.889866 | 0.9776076 | 0 | 3.99347 | 0
2018-01-28 01:00 | 25392.3 | 840.0011 | 2 | 3 | 4.200298 | 4.810646 | 1.140328 | 0 | 4.67551 | 0
2018-01-28 01:02 | 25512.3 | 960.0003 | 2 | 3 | 4.200293 | 4.43194 | 1.294339 | 0 | 5.322401 | 0
2018-01-28 01:04 | 25632.3 | 1080.0014 | 2 | 3 | 4.200261 | 4.075821 | 1.4361 | 0 | 5.917837 | 0
2018-01-28 01:06 | 25752.3 | 1200.0003 | 2 | 3 | 4.200253 | 3.747475 | 1.566367 | 0 | 6.464998 | 0
2018-01-28 01:08 | 25872.3 | 1320.0014 | 2 | 3 | 4.200262 | 3.449623 | 1.686293 | 0 | 6.968718 | 0
2018-01-28 01:09 | 25952.9 | 1400.606 | 2 | 3 | 4.200274 | 3.259996 | 1.761217 | 0 | 7.283418 | 0
2018-01-28 01:11 | 26072.92 | 120.0005 | 3 | 3 | 4.223093 | 3.279497 | 1.870695 | 0 | 7.744556 | 0
2018-01-28 01:13 | 26192.92 | 240.0002 | 3 | 3 | 4.249398 | 3.260118 | 1.979282 | 0 | 8.204483 | 0
2018-01-28 01:15 | 26312.92 | 360.0005 | 3 | 3 | 4.279923 | 3.260145 | 2.088206 | 0 | 8.668988 | 0
2018-01-28 01:17 | 26432.92 | 480.001 | 3 | 3 | 4.312472 | 3.260113 | 2.196896 | 0 | 9.135924 | 0
2018-01-28 01:19 | 26552.92 | 600.0013 | 3 | 3 | 4.346986 | 3.26017 | 2.305473 | 0 | 9.606006 | 0
2018-01-28 01:21 | 26672.92 | 720.0002 | 3 | 3 | 4.385217 | 3.259941 | 2.414241 | 0 | 10.08086 | 0
2018-01-28 01:23 | 26792.92 | 840.0013 | 3 | 3 | 4.400311 | 2.903629 | 2.51875 | 0 | 10.54043 | 0
2018-01-28 01:25 | 26912.92 | 960.0002 | 3 | 3 | 4.400265 | 2.51416 | 2.608755 | 0 | 10.93648 | 0
2018-01-28 01:27 | 27032.92 | 1080.0005 | 3 | 3 | 4.400258 | 2.193802 | 2.687037 | 0 | 11.28094 | 0
2018-01-28 01:29 | 27152.92 | 1200.0002 | 3 | 3 | 4.400278 | 1.917547 | 2.755403 | 0 | 11.58177 | 0
2018-01-28 01:31 | 27272.92 | 1320.0002 | 3 | 3 | 4.400284 | 1.673569 | 2.815253 | 0 | 11.84512 | 0
2018-01-28 01:33 | 27392.92 | 1440.001 | 3 | 3 | 4.400228 | 1.467572 | 2.867472 | 0 | 12.0749 | 0
2018-01-28 01:35 | 27512.92 | 1560.0013 | 3 | 3 | 4.40025 | 1.296712 | 2.91345 | 0 | 12.27722 | 0
2018-01-28 01:37 | 27632.92 | 1680.0002 | 3 | 3 | 4.400236 | 1.151894 | 2.954202 | 0 | 12.45653 | 0
2018-01-28 01:39 | 27752.92 | 1800 | 3 | 3 | 4.400236 | 1.023721 | 2.990437 | 0 | 12.61598 | 0
2018-01-28 01:41 | 27872.92 | 1920.0007 | 3 | 3 | 4.400169 | 0.9090891 | 3.022603 | 0 | 12.75751 | 0
2018-01-28 01:43 | 27992.92 | 2040.0013 | 3 | 3 | 4.400202 | 0.8158951 | 3.051341 | 0 | 12.88397 | 0
2018-01-28 01:45 | 28112.92 | 2160.0002 | 3 | 3 | 4.400161 | 0.7362204 | 3.077174 | 0 | 12.99764 | 0
2018-01-28 01:47 | 28232.92 | 2280.0009 | 3 | 3 | 4.400149 | 0.6660042 | 3.100545 | 0 | 13.10047 | 0
2018-01-28 01:49 | 28352.92 | 2400.0002 | 3 | 3 | 4.400219 | 0.602685 | 3.121679 | 0 | 13.19347 | 0
2018-01-28 01:51 | 28472.92 | 2520.0014 | 3 | 3 | 4.400194 | 0.5476646 | 3.140815 | 0 | 13.27767 | 0
2018-01-28 01:53 | 28592.92 | 2640.0002 | 3 | 3 | 4.400161 | 0.499918 | 3.158259 | 0 | 13.35443 | 0
2018-01-28 01:55 | 28712.92 | 2760.0005 | 3 | 3 | 4.400173 | 0.4600706 | 3.174253 | 0 | 13.4248 | 0
2018-01-28 01:57 | 28832.92 | 2880.0002 | 3 | 3 | 4.400104 | 0.4216337 | 3.188957 | 0 | 13.4895 | 0
2018-01-28 01:59 | 28952.92 | 3000.0013 | 3 | 3 | 4.40015 | 0.3875332 | 3.202467 | 0 | 13.54895 | 0
2018-01-28 02:01 | 29072.92 | 3120.0011 | 3 | 3 | 4.40018 | 0.3594751 | 3.214909 | 0 | 13.6037 | 0
2018-01-28 02:03 | 29192.92 | 3240.0014 | 3 | 3 | 4.400172 | 0.3338299 | 3.226442 | 0 | 13.65445 | 0
2018-01-28 02:05 | 29312.92 | 3360.0002 | 3 | 3 | 4.400158 | 0.310708 | 3.23718 | 0 | 13.70169 | 0
2018-01-28 02:07 | 29432.92 | 3480.0014 | 3 | 3 | 4.40013 | 0.2880888 | 3.247165 | 0 | 13.74563 | 0
2018-01-28 02:09 | 29552.92 | 3600.0002 | 3 | 3 | 4.400143 | 0.2684364 | 3.256436 | 0 | 13.78642 | 0
2018-01-28 02:11 | 29672.92 | 3720.0006 | 3 | 3 | 4.400133 | 0.2518787 | 3.265105 | 0 | 13.82457 | 0
2018-01-28 02:13 | 29792.92 | 3840.001 | 3 | 3 | 4.400153 | 0.2364435 | 3.273248 | 0 | 13.8604 | 0
2018-01-28 02:15 | 29912.92 | 3960.001 | 3 | 3 | 4.40016 | 0.2229939 | 3.280897 | 0 | 13.89406 | 0
2018-01-28 02:17 | 30032.92 | 4080.0002 | 3 | 3 | 4.400129 | 0.2080383 | 3.288072 | 0 | 13.92562 | 0
2018-01-28 02:19 | 30152.92 | 4200.0022 | 3 | 3 | 4.400098 | 0.1957092 | 3.294801 | 0 | 13.95523 | 0
2018-01-28 02:21 | 30272.92 | 4320.001 | 3 | 3 | 4.400108 | 0.185544 | 3.301153 | 0 | 13.98318 | 0
2018-01-28 02:23 | 30392.92 | 4440.0007 | 3 | 3 | 4.400146 | 0.1763783 | 3.307177 | 0 | 14.00969 | 0
2018-01-28 02:25 | 30512.92 | 4560.0011 | 3 | 3 | 4.400172 | 0.1662331 | 3.312873 | 0 | 14.03475 | 0
2018-01-28 02:27 | 30632.92 | 4680.0007 | 3 | 3 | 4.400088 | 0.1565456 | 3.318251 | 0 | 14.05842 | 0
2018-01-28 02:29 | 30752.92 | 4800.0018 | 3 | 3 | 4.400155 | 0.1497107 | 3.32335 | 0 | 14.08085 | 0
2018-01-28 02:31 | 30872.92 | 4920.0015 | 3 | 3 | 4.400117 | 0.1423616 | 3.328205 | 0 | 14.10222 | 0
2018-01-28 02:33 | 30992.92 | 5040.0011 | 3 | 3 | 4.400125 | 0.1355295 | 3.332834 | 0 | 14.12258 | 0
2018-01-28 02:35 | 31112.92 | 5160.0006 | 3 | 3 | 4.400131 | 0.1285038 | 3.337227 | 0 | 14.14191 | 0
2018-01-28 02:37 | 31232.92 | 5280.0018 | 3 | 3 | 4.40012 | 0.122345 | 3.341412 | 0 | 14.16033 | 0
2018-01-28 02:39 | 31352.92 | 5400.0014 | 3 | 3 | 4.400085 | 0.1169548 | 3.345408 | 0 | 14.17791 | 0
2018-01-28 02:41 | 31472.92 | 5520.0002 | 3 | 3 | 4.400095 | 0.1124268 | 3.34925 | 0 | 14.19481 | 0
2018-01-28 02:43 | 31592.92 | 5640.0006 | 3 | 3 | 4.400151 | 0.1084776 | 3.352927 | 0 | 14.211 | 0
2018-01-28 02:45 | 31712.92 | 5760.0012 | 3 | 3 | 4.40007 | 0.102603 | 3.356437 | 0 | 14.22644 | 0
2018-01-28 02:47 | 31832.92 | 5880.0006 | 3 | 3 | 4.400072 | 0.09943295 | 3.359812 | 0 | 14.24129 | 0
2018-01-28 02:49 | 31952.92 | 6000.0018 | 3 | 3 | 4.400102 | 0.09587097 | 3.363075 | 0 | 14.25565 | 0
2018-01-28 02:51 | 32072.92 | 6120.0015 | 3 | 3 | 4.400042 | 0.09243202 | 3.366222 | 0 | 14.26949 | 0
2018-01-28 02:53 | 32192.92 | 6240.0018 | 3 | 3 | 4.400092 | 0.08889389 | 3.369242 | 0 | 14.28278 | 0
2018-01-28 02:55 | 32312.92 | 6360.0006 | 3 | 3 | 4.400082 | 0.08611488 | 3.37217 | 0 | 14.29567 | 0
2018-01-28 02:57 | 32432.92 | 6480.0002 | 3 | 3 | 4.400066 | 0.08328056 | 3.374997 | 0 | 14.30811 | 0
2018-01-28 02:59 | 32526.47 | 6573.5558 | 3 | 3 | 4.40006 | 0.08149433 | 3.377144 | 0 | 14.31755 | 0
2018-01-28 03:01 | 32646.52 | 120.0004 | 4 | 3 | 4.39614 | 0 | 3.377144 | 0 | 14.31755 | 0
2018-01-28 03:03 | 32766.52 | 240.0009 | 4 | 3 | 4.395613 | 0 | 3.377144 | 0 | 14.31755 | 0
2018-01-28 03:04 | 32826.52 | 300.0027 | 4 | 3 | 4.395404 | 0 | 3.377144 | 0 | 14.31755 | 0
2018-01-28 03:06 | 32946.6 | 120.0015 | 5 | 3 | 4.084241 | -3.259909 | 3.377144 | 0.1081113 | 14.31755 | 0.4457241
2018-01-28 03:08 | 33066.6 | 240.0018 | 5 | 3 | 4.044152 | -3.259981 | 3.377144 | 0.2167746 | 14.31755 | 0.8873184
2018-01-28 03:10 | 33186.6 | 360.0007 | 5 | 3 | 4.004456 | -3.259964 | 3.377144 | 0.3254272 | 14.31755 | 1.324585
2018-01-28 03:12 | 33306.6 | 480.0003 | 5 | 3 | 3.964051 | -3.259956 | 3.377144 | 0.4341169 | 14.31755 | 1.757614
2018-01-28 03:14 | 33426.6 | 600.0015 | 5 | 3 | 3.925462 | -3.259943 | 3.377144 | 0.5427129 | 14.31755 | 2.185992
2018-01-28 03:16 | 33546.6 | 720.0003 | 5 | 3 | 3.888193 | -3.259977 | 3.377144 | 0.6514399 | 14.31755 | 2.610753
2018-01-28 03:18 | 33666.6 | 840.0007 | 5 | 3 | 3.851316 | -3.26 | 3.377144 | 0.7601022 | 14.31755 | 3.031246
2018-01-28 03:20 | 33786.6 | 960.0003 | 5 | 3 | 3.813832 | -3.259947 | 3.377144 | 0.8687587 | 14.31755 | 3.44768
2018-01-28 03:22 | 33906.6 | 1080.0007 | 5 | 3 | 3.777913 | -3.259954 | 3.377144 | 0.9773996 | 14.31755 | 3.860048
2018-01-28 03:24 | 34026.6 | 1200.0019 | 5 | 3 | 3.744124 | -3.259941 | 3.377144 | 1.086077 | 14.31755 | 4.268761
2018-01-28 03:26 | 34146.6 | 1320.0007 | 5 | 3 | 3.713269 | -3.259907 | 3.377144 | 1.194751 | 14.31755 | 4.673954
2018-01-28 03:28 | 34266.6 | 1440.0003 | 5 | 3 | 3.683736 | -3.259922 | 3.377144 | 1.303419 | 14.31755 | 5.075858
2018-01-28 03:30 | 34386.6 | 1560.0007 | 5 | 3 | 3.655253 | -3.260017 | 3.377144 | 1.412082 | 14.31755 | 5.474566
2018-01-28 03:32 | 34506.6 | 1680.0018 | 5 | 3 | 3.629788 | -3.25987 | 3.377144 | 1.520742 | 14.31755 | 5.870339
2018-01-28 03:34 | 34626.6 | 1800.0007 | 5 | 3 | 3.606763 | -3.259872 | 3.377144 | 1.629365 | 14.31755 | 6.263341
2018-01-28 03:36 | 34746.6 | 1920.0026 | 5 | 3 | 3.585329 | -3.259792 | 3.377144 | 1.738075 | 14.31755 | 6.654258
2018-01-28 03:38 | 34866.6 | 2040.0015 | 5 | 3 | 3.564473 | -3.259933 | 3.377144 | 1.846727 | 14.31755 | 7.042673
2018-01-28 03:40 | 34986.6 | 2160.0003 | 5 | 3 | 3.545938 | -3.259884 | 3.377144 | 1.955368 | 14.31755 | 7.428888
2018-01-28 03:42 | 35106.6 | 2280.0007 | 5 | 3 | 3.529608 | -3.259933 | 3.377144 | 2.064067 | 14.31755 | 7.81342
2018-01-28 03:44 | 35226.6 | 2400.0004 | 5 | 3 | 3.515044 | -3.259902 | 3.377144 | 2.172696 | 14.31755 | 8.196043
2018-01-28 03:46 | 35346.6 | 2520.0015 | 5 | 3 | 3.500041 | -3.260004 | 3.377144 | 2.281349 | 14.31755 | 8.577164
2018-01-28 03:48 | 35466.6 | 2640.0003 | 5 | 3 | 3.484299 | -3.25995 | 3.377144 | 2.390023 | 14.31755 | 8.956663
2018-01-28 03:50 | 35586.6 | 2760.0007 | 5 | 3 | 3.469262 | -3.260012 | 3.377144 | 2.49869 | 14.31755 | 9.334478
2018-01-28 03:52 | 35706.6 | 2880.0012 | 5 | 3 | 3.453436 | -3.259958 | 3.377144 | 2.607281 | 14.31755 | 9.710359
2018-01-28 03:54 | 35826.6 | 3000.0015 | 5 | 3 | 3.434022 | -3.259904 | 3.377144 | 2.716023 | 14.31755 | 10.08488
2018-01-28 03:56 | 35946.6 | 3120.0012 | 5 | 3 | 3.406816 | -3.259981 | 3.377144 | 2.824704 | 14.31755 | 10.45671
2018-01-28 03:58 | 36066.6 | 3240.0007 | 5 | 3 | 3.369416 | -3.259913 | 3.377144 | 2.93334 | 14.31755 | 10.82488
2018-01-28 04:00 | 36186.6 | 3360.0011 | 5 | 3 | 3.312018 | -3.259953 | 3.377144 | 3.042034 | 14.31755 | 11.18826
2018-01-28 04:02 | 36306.6 | 3480.0007 | 5 | 3 | 3.208402 | -3.259881 | 3.377144 | 3.150666 | 14.31755 | 11.5431
2018-01-28 04:04 | 36407.39 | 3580.7902 | 5 | 3 | 2.999985 | -3.259865 | 3.377144 | 3.241914 | 14.31755 | 11.82799
2018-01-28 04:06 | 36527.44 | 120.0013 | 6 | 3 | 3.487692 | 0 | 3.377144 | 3.241914 | 14.31755 | 11.82799
2018-01-28 04:08 | 36647.44 | 240.0002 | 6 | 3 | 3.512172 | 0 | 3.377144 | 3.241914 | 14.31755 | 11.82799
2018-01-28 04:09 | 36707.44 | 300.0005 | 6 | 3 | 3.517479 | 0 | 3.377144 | 3.241914 | 14.31755 | 11.82799
2018-01-28 04:09 | 36707.44 | 0.0024 | 7 | 4 | 3.517443 | 0 | 0 | 0 | 0 | 0
2018-01-28 04:11 | 36827.52 | 120.0006 | 2 | 4 | 4.022338 | 4.91305 | 0.1637466 | 0 | 0.6476762 | 0
2018-01-28 04:13 | 36947.52 | 240.0002 | 2 | 4 | 4.064477 | 4.889971 | 0.3269056 | 0 | 1.307324 | 0
2018-01-28 04:15 | 37067.53 | 360.0014 | 2 | 4 | 4.102089 | 4.889936 | 0.4899732 | 0 | 1.973331 | 0
2018-01-28 04:17 | 37187.53 | 480.0011 | 2 | 4 | 4.129368 | 4.889923 | 0.6527402 | 0 | 2.643327 | 0
2018-01-28 04:19 | 37307.52 | 600.0006 | 2 | 4 | 4.153138 | 4.889889 | 0.8158911 | 0 | 3.318992 | 0
2018-01-28 04:21 | 37427.52 | 720.0003 | 2 | 4 | 4.177317 | 4.889898 | 0.978693 | 0 | 3.997066 | 0
2018-01-28 04:23 | 37547.52 | 840.0006 | 2 | 4 | 4.200271 | 4.811813 | 1.141716 | 0 | 4.680165 | 0
2018-01-28 04:25 | 37667.52 | 960.0002 | 2 | 4 | 4.200307 | 4.413952 | 1.295225 | 0 | 5.324947 | 0
2018-01-28 04:27 | 37787.53 | 1080.0008 | 2 | 4 | 4.200298 | 4.077091 | 1.436621 | 0 | 5.91885 | 0
2018-01-28 04:29 | 37907.52 | 1200.0002 | 2 | 4 | 4.200262 | 3.769312 | 1.567343 | 0 | 6.467922 | 0
2018-01-28 04:31 | 38027.53 | 1320.0024 | 2 | 4 | 4.200299 | 3.464827 | 1.687908 | 0 | 6.974327 | 0
2018-01-28 04:32 | 38105.43 | 1397.9067 | 2 | 4 | 4.200291 | 3.259998 | 1.760647 | 0 | 7.27985 | 0
2018-01-28 04:34 | 38225.44 | 120.0015 | 3 | 4 | 4.223766 | 3.277527 | 1.870094 | 0 | 7.74091 | 0
2018-01-28 04:36 | 38345.44 | 240.0002 | 3 | 4 | 4.24877 | 3.260111 | 1.978911 | 0 | 8.201833 | 0
2018-01-28 04:38 | 38465.44 | 360.0014 | 3 | 4 | 4.277935 | 3.260052 | 2.087509 | 0 | 8.664792 | 0
2018-01-28 04:40 | 38585.44 | 480.0019 | 3 | 4 | 4.310782 | 3.260086 | 2.196249 | 0 | 9.131725 | 0
2018-01-28 04:42 | 38705.44 | 600.0023 | 3 | 4 | 4.347407 | 3.260092 | 2.304877 | 0 | 9.601968 | 0
2018-01-28 04:44 | 38825.44 | 720.001 | 3 | 4 | 4.3856 | 3.260065 | 2.413573 | 0 | 10.07657 | 0
2018-01-28 04:46 | 38945.44 | 840.0007 | 3 | 4 | 4.400297 | 2.91995 | 2.518291 | 0 | 10.53706 | 0
2018-01-28 04:48 | 39065.44 | 960.0002 | 3 | 4 | 4.400313 | 2.530941 | 2.608959 | 0 | 10.93603 | 0
2018-01-28 04:50 | 39185.44 | 1080.0007 | 3 | 4 | 4.400275 | 2.193253 | 2.687563 | 0 | 11.28191 | 0
2018-01-28 04:52 | 39305.44 | 1200.001 | 3 | 4 | 4.400238 | 1.910257 | 2.7558 | 0 | 11.58217 | 0
2018-01-28 04:54 | 39425.44 | 1320.0015 | 3 | 4 | 4.400281 | 1.676036 | 2.815453 | 0 | 11.84466 | 0
2018-01-28 04:56 | 39545.44 | 1440.0011 | 3 | 4 | 4.400214 | 1.476377 | 2.867895 | 0 | 12.07542 | 0
2018-01-28 04:58 | 39665.44 | 1560.0008 | 3 | 4 | 4.400236 | 1.303096 | 2.914193 | 0 | 12.27914 | 0
2018-01-28 05:00 | 39785.44 | 1680.001 | 3 | 4 | 4.400243 | 1.149412 | 2.95499 | 0 | 12.45866 | 0
2018-01-28 05:02 | 39905.44 | 1800.0007 | 3 | 4 | 4.400196 | 1.021659 | 2.991116 | 0 | 12.61762 | 0
2018-01-28 05:04 | 40025.44 | 1920.001 | 3 | 4 | 4.400233 | 0.914959 | 3.023339 | 0 | 12.75941 | 0
2018-01-28 05:06 | 40145.44 | 2040.0023 | 3 | 4 | 4.400222 | 0.8220987 | 3.052262 | 0 | 12.88667 | 0
2018-01-28 05:08 | 40265.44 | 2160.001 | 3 | 4 | 4.400206 | 0.7373943 | 3.07824 | 0 | 13.00098 | 0
2018-01-28 05:10 | 40385.44 | 2280.0015 | 3 | 4 | 4.400219 | 0.665307 | 3.101565 | 0 | 13.10362 | 0
2018-01-28 05:12 | 40505.44 | 2400.0002 | 3 | 4 | 4.400248 | 0.6042919 | 3.122685 | 0 | 13.19655 | 0
2018-01-28 05:14 | 40625.44 | 2520.0007 | 3 | 4 | 4.400186 | 0.5508623 | 3.141909 | 0 | 13.28114 | 0
2018-01-28 05:16 | 40745.44 | 2640.001 | 3 | 4 | 4.400198 | 0.5036402 | 3.159457 | 0 | 13.35835 | 0
2018-01-28 05:18 | 40865.44 | 2760.0015 | 3 | 4 | 4.400169 | 0.4588356 | 3.175483 | 0 | 13.42887 | 0
2018-01-28 05:20 | 40985.44 | 2880.001 | 3 | 4 | 4.400152 | 0.4218521 | 3.190151 | 0 | 13.49341 | 0
2018-01-28 05:22 | 41105.44 | 3000.0007 | 3 | 4 | 4.400206 | 0.3901014 | 3.20366 | 0 | 13.55285 | 0
2018-01-28 05:24 | 41225.44 | 3120.0002 | 3 | 4 | 4.400169 | 0.3612394 | 3.216158 | 0 | 13.60785 | 0
2018-01-28 05:26 | 41345.44 | 3240.0015 | 3 | 4 | 4.400216 | 0.3342676 | 3.227757 | 0 | 13.65889 | 0
2018-01-28 05:28 | 41465.44 | 3360.0027 | 3 | 4 | 4.400146 | 0.3092918 | 3.238459 | 0 | 13.70598 | 0
2018-01-28 05:30 | 41585.44 | 3480.0015 | 3 | 4 | 4.400134 | 0.2880688 | 3.248415 | 0 | 13.74978 | 0
2018-01-28 05:32 | 41705.44 | 3600.0011 | 3 | 4 | 4.400127 | 0.2698765 | 3.257715 | 0 | 13.79071 | 0
2018-01-28 05:34 | 41825.44 | 3720.0024 | 3 | 4 | 4.400186 | 0.252944 | 3.266427 | 0 | 13.82904 | 0
2018-01-28 05:36 | 41945.44 | 3840.0011 | 3 | 4 | 4.400138 | 0.2357235 | 3.274562 | 0 | 13.86483 | 0
2018-01-28 05:38 | 42065.44 | 3960.0007 | 3 | 4 | 4.400122 | 0.2210064 | 3.282174 | 0 | 13.89833 | 0
2018-01-28 05:40 | 42185.44 | 4080.001 | 3 | 4 | 4.400163 | 0.2091551 | 3.289338 | 0 | 13.92985 | 0
2018-01-28 05:42 | 42305.44 | 4200.0007 | 3 | 4 | 4.400122 | 0.1969357 | 3.296098 | 0 | 13.95959 | 0
2018-01-28 05:44 | 42425.44 | 4320.0002 | 3 | 4 | 4.400141 | 0.1856375 | 3.302475 | 0 | 13.98765 | 0
2018-01-28 05:46 | 42545.44 | 4440.0015 | 3 | 4 | 4.400088 | 0.174386 | 3.308463 | 0 | 14.014 | 0
2018-01-28 05:48 | 42665.44 | 4560.0011 | 3 | 4 | 4.400092 | 0.1652317 | 3.314133 | 0 | 14.03895 | 0
2018-01-28 05:50 | 42785.44 | 4680.0008 | 3 | 4 | 4.40013 | 0.1575394 | 3.319519 | 0 | 14.06265 | 0
2018-01-28 05:52 | 42905.44 | 4800.0005 | 3 | 4 | 4.400093 | 0.149415 | 3.324632 | 0 | 14.08515 | 0
2018-01-28 05:54 | 43025.44 | 4920.0017 | 3 | 4 | 4.400119 | 0.1413021 | 3.329474 | 0 | 14.10645 | 0
2018-01-28 05:56 | 43145.44 | 5040.002 | 3 | 4 | 4.400137 | 0.1349173 | 3.334072 | 0 | 14.12669 | 0
2018-01-28 05:58 | 43265.44 | 5160.0014 | 3 | 4 | 4.400118 | 0.1285725 | 3.338453 | 0 | 14.14596 | 0
2018-01-28 06:00 | 43385.44 | 5280.001 | 3 | 4 | 4.400126 | 0.1232471 | 3.342643 | 0 | 14.1644 | 0
2018-01-28 06:02 | 43505.44 | 5400.0018 | 3 | 4 | 4.400108 | 0.1176729 | 3.346648 | 0 | 14.18202 | 0
2018-01-28 06:04 | 43625.44 | 5520.0003 | 3 | 4 | 4.400109 | 0.1125364 | 3.350465 | 0 | 14.19882 | 0
2018-01-28 06:06 | 43745.44 | 5640.0023 | 3 | 4 | 4.400075 | 0.1068773 | 3.354121 | 0 | 14.2149 | 0
2018-01-28 06:08 | 43865.44 | 5760.0003 | 3 | 4 | 4.400097 | 0.1035433 | 3.357628 | 0 | 14.23034 | 0
2018-01-28 06:10 | 43985.44 | 5880.0023 | 3 | 4 | 4.400115 | 0.09973145 | 3.361019 | 0 | 14.24526 | 0
2018-01-28 06:12 | 44105.44 | 6000.0002 | 3 | 4 | 4.400061 | 0.09481621 | 3.364269 | 0 | 14.25956 | 0
2018-01-28 06:14 | 44225.44 | 6120.0024 | 3 | 4 | 4.400052 | 0.09132004 | 3.367389 | 0 | 14.27328 | 0
2018-01-28 06:16 | 44345.44 | 6240.0003 | 3 | 4 | 4.400076 | 0.0888567 | 3.370407 | 0 | 14.28656 | 0
2018-01-28 06:18 | 44465.44 | 6360.0005 | 3 | 4 | 4.400094 | 0.0867672 | 3.373335 | 0 | 14.29945 | 0
2018-01-28 06:20 | 44585.44 | 6480.0003 | 3 | 4 | 4.400069 | 0.08334923 | 3.376164 | 0 | 14.3119 | 0
2018-01-28 06:21 | 44646.39 | 6540.9495 | 3 | 4 | 4.400073 | 0.08148479 | 3.377564 | 0 | 14.31806 | 0
2018-01-28 06:23 | 44766.43 | 120.0005 | 4 | 4 | 4.396172 | 0 | 3.377564 | 0 | 14.31806 | 0
2018-01-28 06:25 | 44886.43 | 240.0001 | 4 | 4 | 4.395601 | 0 | 3.377564 | 0 | 14.31806 | 0
2018-01-28 06:26 | 44946.44 | 300.0044 | 4 | 4 | 4.395382 | 0 | 3.377564 | 0 | 14.31806 | 0
2018-01-28 06:28 | 45066.52 | 120.0023 | 5 | 4 | 4.087564 | -3.259954 | 3.377564 | 0.1081318 | 14.31806 | 0.4461447
2018-01-28 06:30 | 45186.52 | 240.0011 | 5 | 4 | 4.045152 | -3.259976 | 3.377564 | 0.2167544 | 14.31806 | 0.8878033
2018-01-28 06:32 | 45306.52 | 360.0016 | 5 | 4 | 4.005506 | -3.260014 | 3.377564 | 0.3254074 | 14.31806 | 1.325157
2018-01-28 06:34 | 45426.52 | 480.0004 | 5 | 4 | 3.966554 | -3.259936 | 3.377564 | 0.4341186 | 14.31806 | 1.758474
2018-01-28 06:36 | 45546.52 | 600.0008 | 5 | 4 | 3.928403 | -3.259929 | 3.377564 | 0.5427806 | 14.31806 | 2.18742
2018-01-28 06:38 | 45666.52 | 720.0004 | 5 | 4 | 3.889583 | -3.259974 | 3.377564 | 0.6514515 | 14.31806 | 2.612227
2018-01-28 06:40 | 45786.52 | 840.0016 | 5 | 4 | 3.8514 | -3.259997 | 3.377564 | 0.7600705 | 14.31806 | 3.032612
2018-01-28 06:42 | 45906.52 | 960.0012 | 5 | 4 | 3.815116 | -3.260023 | 3.377564 | 0.8687804 | 14.31806 | 3.449313
2018-01-28 06:44 | 46026.52 | 1080.0014 | 5 | 4 | 3.780257 | -3.260093 | 3.377564 | 0.9774431 | 14.31806 | 3.861965
2018-01-28 06:46 | 46146.52 | 1200.0012 | 5 | 4 | 3.746268 | -3.259913 | 3.377564 | 1.086094 | 14.31806 | 4.270837
2018-01-28 06:48 | 46266.52 | 1320.0008 | 5 | 4 | 3.713429 | -3.259976 | 3.377564 | 1.194751 | 14.31806 | 4.676085
2018-01-28 06:50 | 46386.52 | 1440.0012 | 5 | 4 | 3.683745 | -3.259945 | 3.377564 | 1.303436 | 14.31806 | 5.078043
2018-01-28 06:52 | 46506.52 | 1560.0015 | 5 | 4 | 3.656516 | -3.260027 | 3.377564 | 1.412076 | 14.31806 | 5.476744
2018-01-28 06:54 | 46626.52 | 1680.0012 | 5 | 4 | 3.631691 | -3.259984 | 3.377564 | 1.520749 | 14.31806 | 5.872751
2018-01-28 06:56 | 46746.52 | 1800.0008 | 5 | 4 | 3.60753 | -3.260089 | 3.377564 | 1.629405 | 14.31806 | 6.266047
2018-01-28 06:58 | 46866.52 | 1920.0012 | 5 | 4 | 3.584947 | -3.260018 | 3.377564 | 1.73804 | 14.31806 | 6.656694
2018-01-28 07:00 | 46986.52 | 2040.0009 | 5 | 4 | 3.565193 | -3.259977 | 3.377564 | 1.846684 | 14.31806 | 7.045084
2018-01-28 07:02 | 47106.52 | 2160.0003 | 5 | 4 | 3.547787 | -3.260035 | 3.377564 | 1.955406 | 14.31806 | 7.431729
2018-01-28 07:04 | 47226.52 | 2280.0015 | 5 | 4 | 3.531312 | -3.260168 | 3.377564 | 2.064062 | 14.31806 | 7.816319
2018-01-28 07:06 | 47346.52 | 2400.0012 | 5 | 4 | 3.514769 | -3.260007 | 3.377564 | 2.172729 | 14.31806 | 8.199148
2018-01-28 07:08 | 47466.52 | 2520.0009 | 5 | 4 | 3.500008 | -3.259988 | 3.377564 | 2.281355 | 14.31806 | 8.58013
2018-01-28 07:10 | 47586.52 | 2640.0012 | 5 | 4 | 3.48576 | -3.259945 | 3.377564 | 2.390059 | 14.31806 | 8.959816
2018-01-28 07:12 | 47706.52 | 2760.0008 | 5 | 4 | 3.471431 | -3.259915 | 3.377564 | 2.498733 | 14.31806 | 9.33787
2018-01-28 07:14 | 47826.52 | 2880.0012 | 5 | 4 | 3.454268 | -3.259907 | 3.377564 | 2.607405 | 14.31806 | 9.714221
2018-01-28 07:16 | 47946.52 | 3000.0017 | 5 | 4 | 3.43346 | -3.260017 | 3.377564 | 2.716016 | 14.31806 | 10.08827
2018-01-28 07:18 | 48066.52 | 3120.0004 | 5 | 4 | 3.407969 | -3.259935 | 3.377564 | 2.82459 | 14.31806 | 10.45974
2018-01-28 07:20 | 48186.52 | 3240.0008 | 5 | 4 | 3.372421 | -3.259991 | 3.377564 | 2.933394 | 14.31806 | 10.82872
2018-01-28 07:22 | 48306.52 | 3360.0012 | 5 | 4 | 3.315052 | -3.259884 | 3.377564 | 3.042055 | 14.31806 | 11.19233
2018-01-28 07:24 | 48426.52 | 3480.0002 | 5 | 4 | 3.204597 | -3.259964 | 3.377564 | 3.150698 | 14.31806 | 11.54721
2018-01-28 07:26 | 48524.59 | 3578.0758 | 5 | 4 | 2.999993 | -3.259958 | 3.377564 | 3.239403 | 14.31806 | 11.82391
2018-01-28 07:28 | 48644.63656 | 120.0008 | 6 | 4 | 3.486825 | 0 | 3.377564 | 3.239403 | 14.31806 | 11.82391
2018-01-28 07:30 | 48764.63686 | 240.0011 | 6 | 4 | 3.511104 | 0 | 3.377564 | 3.239403 | 14.31806 | 11.82391
2018-01-28 07:31 | 48824.63726 | 300.0015 | 6 | 4 | 3.516376 | 0 | 3.377564 | 3.239403 | 14.31806 | 11.82391
2018-01-28 07:31 | 48824.64988 | 0.0026 | 7 | 5 | 3.516509 | 0 | 0 | 0 | 0 | 0
2018-01-28 07:33 | 48944.7299 | 120.0006 | 2 | 5 | 4.022736 | 4.914419 | 0.1637764 | 0 | 0.6475998 | 0
2018-01-28 07:35 | 49064.7304 | 240.0011 | 2 | 5 | 4.064947 | 4.889904 | 0.3270279 | 0 | 1.30774 | 0
2018-01-28 07:37 | 49184.7307 | 360.0014 | 2 | 5 | 4.100371 | 4.889904 | 0.490033 | 0 | 1.973389 | 0
2018-01-28 07:39 | 49304.7296 | 480.0003 | 2 | 5 | 4.126786 | 4.889946 | 0.6530618 | 0 | 2.644089 | 0
2018-01-28 07:41 | 49424.7316 | 600.0023 | 2 | 5 | 4.151538 | 4.889896 | 0.8159741 | 0 | 3.318389 | 0
2018-01-28 07:43 | 49544.7296 | 720.0003 | 2 | 5 | 4.178058 | 4.889849 | 0.9790158 | 0 | 3.997421 | 0
2018-01-28 07:45 | 49664.7299 | 840.0006 | 2 | 5 | 4.200312 | 4.817879 | 1.141842 | 0 | 4.679783 | 0
2018-01-28 07:47 | 49784.7304 | 960.0011 | 2 | 5 | 4.200264 | 4.437193 | 1.29579 | 0 | 5.326409 | 0
2018-01-28 07:49 | 49904.731 | 1080.0017 | 2 | 5 | 4.200277 | 4.096647 | 1.438037 | 0 | 5.923888 | 0
2018-01-28 07:51 | 50024.7295 | 1200.0002 | 2 | 5 | 4.200268 | 3.759014 | 1.56901 | 0 | 6.474011 | 0
2018-01-28 07:53 | 50144.73 | 1320.0007 | 2 | 5 | 4.200278 | 3.448904 | 1.689027 | 0 | 6.978115 | 0
2018-01-28 07:54 | 50222.816 | 1398.0867 | 2 | 5 | 4.200278 | 3.259989 | 1.761776 | 0 | 7.283681 | 0
2018-01-28 07:56 | 50342.83 | 120.0014 | 3 | 5 | 4.222988 | 3.27939 | 1.87127 | 0 | 7.744891 | 0
2018-01-28 07:58 | 50462.83 | 240.0003 | 3 | 5 | 4.248031 | 3.260099 | 1.980108 | 0 | 8.205814 | 0
2018-01-28 08:00 | 50582.83 | 360.0006 | 3 | 5 | 4.279165 | 3.260029 | 2.088741 | 0 | 8.668938 | 0
2018-01-28 08:02 | 50702.84 | 480.0019 | 3 | 5 | 4.312455 | 3.260029 | 2.197459 | 0 | 9.135957 | 0
2018-01-28 08:04 | 50822.83 | 600.0014 | 3 | 5 | 4.347514 | 3.260071 | 2.306093 | 0 | 9.606316 | 0
2018-01-28 08:06 | 50942.83 | 720.001 | 3 | 5 | 4.384889 | 3.260096 | 2.414788 | 0 | 10.08087 | 0
2018-01-28 08:08 | 51062.83 | 840.0007 | 3 | 5 | 4.400298 | 2.915123 | 2.519612 | 0 | 10.5418 | 0
2018-01-28 08:10 | 51182.83 | 960.001 | 3 | 5 | 4.400303 | 2.5124 | 2.609773 | 0 | 10.93854 | 0
2018-01-28 08:12 | 51302.83 | 1080.0007 | 3 | 5 | 4.400272 | 2.187205 | 2.687942 | 0 | 11.2825 | 0
2018-01-28 08:14 | 51422.83 | 1200.0002 | 3 | 5 | 4.400249 | 1.913496 | 2.756173 | 0 | 11.58274 | 0
2018-01-28 08:16 | 51542.83 | 1320.0007 | 3 | 5 | 4.400257 | 1.677743 | 2.815936 | 0 | 11.84571 | 0
2018-01-28 08:18 | 51662.83 | 1440.0012 | 3 | 5 | 4.400262 | 1.467511 | 2.86829 | 0 | 12.07608 | 0
2018-01-28 08:20 | 51782.83 | 1560.0016 | 3 | 5 | 4.400255 | 1.292938 | 2.914196 | 0 | 12.27808 | 0
2018-01-28 08:22 | 51902.83 | 1680.0003 | 3 | 5 | 4.400229 | 1.145965 | 2.954771 | 0 | 12.45662 | 0
2018-01-28 08:24 | 52022.83 | 1800.0014 | 3 | 5 | 4.400226 | 1.022331 | 2.990868 | 0 | 12.61545 | 0
2018-01-28 08:26 | 52142.83 | 1920.0002 | 3 | 5 | 4.400268 | 0.9119825 | 3.023058 | 0 | 12.7571 | 0
2018-01-28 08:28 | 52262.83 | 2040.0014 | 3 | 5 | 4.400216 | 0.8138781 | 3.051762 | 0 | 12.8834 | 0
2018-01-28 08:30 | 52382.83 | 2160.0011 | 3 | 5 | 4.400184 | 0.7323971 | 3.077484 | 0 | 12.99658 | 0
2018-01-28 08:32 | 52502.84 | 2280.0023 | 3 | 5 | 4.400187 | 0.6630325 | 3.100738 | 0 | 13.09891 | 0
2018-01-28 08:34 | 52622.83 | 2400.0002 | 3 | 5 | 4.400211 | 0.6025753 | 3.121806 | 0 | 13.19161 | 0
2018-01-28 08:36 | 52742.83 | 2520.0014 | 3 | 5 | 4.400208 | 0.5464859 | 3.140938 | 0 | 13.27579 | 0
2018-01-28 08:38 | 52862.83 | 2640.0002 | 3 | 5 | 4.400193 | 0.498455 | 3.158333 | 0 | 13.35233 | 0
2018-01-28 08:40 | 52982.83 | 2760.0015 | 3 | 5 | 4.400152 | 0.4566793 | 3.174232 | 0 | 13.42229 | 0
2018-01-28 08:42 | 53102.83 | 2880.001 | 3 | 5 | 4.400151 | 0.4208355 | 3.188863 | 0 | 13.48667 | 0
2018-01-28 08:44 | 53222.83 | 3000.0015 | 3 | 5 | 4.400138 | 0.3876972 | 3.202335 | 0 | 13.54595 | 0
2018-01-28 08:46 | 53342.83 | 3120.0002 | 3 | 5 | 4.400155 | 0.3572721 | 3.214762 | 0 | 13.60063 | 0
2018-01-28 08:48 | 53462.83 | 3240.0007 | 3 | 5 | 4.400181 | 0.3318386 | 3.226238 | 0 | 13.65113 | 0
2018-01-28 08:50 | 53582.83 | 3360.001 | 3 | 5 | 4.400178 | 0.3094215 | 3.236905 | 0 | 13.69806 | 0
2018-01-28 08:52 | 53702.83 | 3480.0014 | 3 | 5 | 4.400139 | 0.2879314 | 3.246849 | 0 | 13.74182 | 0
2018-01-28 08:54 | 53822.84 | 3600.0019 | 3 | 5 | 4.400191 | 0.2684221 | 3.256123 | 0 | 13.78263 | 0
2018-01-28 08:56 | 53942.83 | 3720.0014 | 3 | 5 | 4.400131 | 0.2500458 | 3.264743 | 0 | 13.82056 | 0
2018-01-28 08:58 | 54062.83 | 3840.0012 | 3 | 5 | 4.400108 | 0.2339096 | 3.272826 | 0 | 13.85612 | 0
2018-01-28 09:00 | 54182.83 | 3960.0009 | 3 | 5 | 4.400097 | 0.2206144 | 3.280427 | 0 | 13.88957 | 0
2018-01-28 09:02 | 54302.83 | 4080.001 | 3 | 5 | 4.400151 | 0.2080994 | 3.287584 | 0 | 13.92106 | 0
2018-01-28 09:04 | 54422.83 | 4200.0014 | 3 | 5 | 4.400123 | 0.195035 | 3.294297 | 0 | 13.9506 | 0
2018-01-28 09:06 | 54542.83 | 4320.0004 | 3 | 5 | 4.400119 | 0.1837654 | 3.300614 | 0 | 13.97839 | 0
2018-01-28 09:08 | 54662.83 | 4440.0007 | 3 | 5 | 4.400106 | 0.1739302 | 3.306586 | 0 | 14.00467 | 0
2018-01-28 09:10 | 54782.83 | 4560.0011 | 3 | 5 | 4.400105 | 0.1651115 | 3.312247 | 0 | 14.02958 | 0
2018-01-28 09:12 | 54902.83 | 4680.0015 | 3 | 5 | 4.40013 | 0.1562672 | 3.317605 | 0 | 14.05316 | 0
2018-01-28 09:14 | 55022.83 | 4800.0002 | 3 | 5 | 4.400111 | 0.1477947 | 3.322666 | 0 | 14.07542 | 0
2018-01-28 09:16 | 55142.84 | 4920.0023 | 3 | 5 | 4.400126 | 0.1408625 | 3.327471 | 0 | 14.09657 | 0
2018-01-28 09:18 | 55262.83 | 5040.0002 | 3 | 5 | 4.400127 | 0.1348734 | 3.332052 | 0 | 14.11673 | 0
2018-01-28 09:20 | 55382.84 | 5160.0023 | 3 | 5 | 4.400147 | 0.1285925 | 3.336434 | 0 | 14.136 | 0
2018-01-28 09:22 | 55502.83 | 5280.0011 | 3 | 5 | 4.400118 | 0.1219292 | 3.340592 | 0 | 14.1543 | 0
2018-01-28 09:24 | 55622.83 | 5400.0015 | 3 | 5 | 4.400124 | 0.1170397 | 3.344555 | 0 | 14.17174 | 0
2018-01-28 09:26 | 55742.83 | 5520.0002 | 3 | 5 | 4.400088 | 0.1113768 | 3.348355 | 0 | 14.18846 | 0
2018-01-28 09:28 | 55862.83 | 5640.0008 | 3 | 5 | 4.400073 | 0.1068029 | 3.352 | 0 | 14.2045 | 0
2018-01-28 09:30 | 55982.83 | 5760.0011 | 3 | 5 | 4.400103 | 0.1029463 | 3.355509 | 0 | 14.21994 | 0
2018-01-28 09:32 | 56102.83 | 5880.0014 | 3 | 5 | 4.400096 | 0.09841442 | 3.358859 | 0 | 14.23468 | 0
2018-01-28 09:34 | 56222.83 | 6000.0002 | 3 | 5 | 4.400089 | 0.09487343 | 3.362083 | 0 | 14.24887 | 0
2018-01-28 09:36 | 56342.83 | 6120.0007 | 3 | 5 | 4.400086 | 0.09200573 | 3.365202 | 0 | 14.26259 | 0
2018-01-28 09:38 | 56462.83 | 6240.0006 | 3 | 5 | 4.400057 | 0.08820057 | 3.368224 | 0 | 14.27588 | 0
2018-01-28 09:40 | 56582.83 | 6360.0006 | 3 | 5 | 4.400078 | 0.08539295 | 3.371118 | 0 | 14.28862 | 0
2018-01-28 09:42 | 56702.83 | 6480.0003 | 3 | 5 | 4.400126 | 0.08334255 | 3.373928 | 0 | 14.30098 | 0
2018-01-28 09:43 | 56782.29 | 6559.4568 | 3 | 5 | 4.400119 | 0.08149338 | 3.375744 | 0 | 14.30898 | 0
2018-01-28 09:45 | 56902.33 | 120.0015 | 4 | 5 | 4.396261 | 0 | 3.375744 | 0 | 14.30898 | 0
2018-01-28 09:47 | 57022.33 | 240.0003 | 4 | 5 | 4.395725 | 0 | 3.375744 | 0 | 14.30898 | 0
2018-01-28 09:48 | 57082.33 | 300.0038 | 4 | 5 | 4.395551 | 0 | 3.375744 | 0 | 14.30898 | 0
2018-01-28 09:50 | 57202.40946 | 120.0008 | 5 | 5 | 4.088618 | -3.25781 | 3.375744 | 0.1080563 | 14.30898 | 0.4459242
2018-01-28 09:52 | 57322.40966 | 240.001 | 5 | 5 | 4.047847 | -3.260087 | 3.375744 | 0.2166725 | 14.30898 | 0.8877475
2018-01-28 09:54 | 57442.40936 | 360.0007 | 5 | 5 | 4.009149 | -3.259907 | 3.375744 | 0.3254135 | 14.30898 | 1.325817
2018-01-28 09:56 | 57562.40906 | 480.0004 | 5 | 5 | 3.969405 | -3.259991 | 3.375744 | 0.4340022 | 14.30898 | 1.759019
2018-01-28 09:58 | 57682.41036 | 600.0017 | 5 | 5 | 3.929147 | -3.259968 | 3.375744 | 0.5427455 | 14.30898 | 2.188452
2018-01-28 10:00 | 57802.40966 | 720.001 | 5 | 5 | 3.891006 | -3.259907 | 3.375744 | 0.6513814 | 14.30898 | 2.61321
2018-01-28 10:02 | 57922.40946 | 840.0008 | 5 | 5 | 3.854276 | -3.259889 | 3.375744 | 0.7600638 | 14.30898 | 3.034081
2018-01-28 10:04 | 58042.40906 | 960.0004 | 5 | 5 | 3.818181 | -3.259999 | 3.375744 | 0.8687301 | 14.30898 | 3.450944
2018-01-28 10:06 | 58162.41026 | 1080.0016 | 5 | 5 | 3.781454 | -3.259976 | 3.375744 | 0.9773898 | 14.30898 | 3.863838
2018-01-28 10:08 | 58282.40896 | 1200.0003 | 5 | 5 | 3.746993 | -3.259904 | 3.375744 | 1.086054 | 14.30898 | 4.272843
2018-01-28 10:10 | 58402.40946 | 1320.0008 | 5 | 5 | 3.715496 | -3.259907 | 3.375744 | 1.194711 | 14.30898 | 4.678239
2018-01-28 10:12 | 58522.40976 | 1440.0011 | 5 | 5 | 3.686679 | -3.25985 | 3.375744 | 1.303382 | 14.30898 | 5.080429
2018-01-28 10:14 | 58642.40946 | 1560.0008 | 5 | 5 | 3.658955 | -3.259933 | 3.375744 | 1.41204 | 14.30898 | 5.479502
2018-01-28 10:16 | 58762.40976 | 1680.0011 | 5 | 5 | 3.632375 | -3.259802 | 3.375744 | 1.52068 | 14.30898 | 5.875542
2018-01-28 10:18 | 58882.41016 | 1800.0015 | 5 | 5 | 3.60871 | -3.259933 | 3.375744 | 1.629352 | 14.30898 | 6.268971
2018-01-28 10:20 | 59002.40976 | 1920.0011 | 5 | 5 | 3.587396 | -3.259902 | 3.375744 | 1.738023 | 14.30898 | 6.659949
2018-01-28 10:22 | 59122.41096 | 2040.0023 | 5 | 5 | 3.567744 | -3.259917 | 3.375744 | 1.846693 | 14.30898 | 7.048713
2018-01-28 10:24 | 59242.40966 | 2160.001 | 5 | 5 | 3.548683 | -3.259943 | 3.375744 | 1.955348 | 14.30898 | 7.435331
2018-01-28 10:26 | 59362.41096 | 2280.0023 | 5 | 5 | 3.531584 | -3.259956 | 3.375744 | 2.064018 | 14.30898 | 7.820011
2018-01-28 10:28 | 59482.40966 | 2400.001 | 5 | 5 | 3.516479 | -3.260064 | 3.375744 | 2.172676 | 14.30898 | 8.202917
2018-01-28 10:30 | 59602.41096 | 2520.0023 | 5 | 5 | 3.502432 | -3.259948 | 3.375744 | 2.28133 | 14.30898 | 8.584233
2018-01-28 10:32 | 59722.40976 | 2640.0011 | 5 | 5 | 3.487691 | -3.259945 | 3.375744 | 2.390005 | 14.30898 | 8.964073
2018-01-28 10:34 | 59842.40936 | 2760.0007 | 5 | 5 | 3.471346 | -3.259966 | 3.375744 | 2.49862 | 14.30898 | 9.341999
2018-01-28 10:36 | 59962.40886 | 2880.0002 | 5 | 5 | 3.454921 | -3.259947 | 3.375744 | 2.6073 | 14.30898 | 9.718384
2018-01-28 10:38 | 60082.40946 | 3000.0008 | 5 | 5 | 3.436293 | -3.259973 | 3.375744 | 2.715989 | 14.30898 | 10.09291
2018-01-28 10:40 | 60202.40896 | 3120.0003 | 5 | 5 | 3.411217 | -3.260041 | 3.375744 | 2.82465 | 14.30898 | 10.46503
2018-01-28 10:42 | 60322.41006 | 3240.0014 | 5 | 5 | 3.37285 | -3.259938 | 3.375744 | 2.933285 | 14.30898 | 10.83368
2018-01-28 10:44 | 60442.40976 | 3360.0011 | 5 | 5 | 3.313931 | -3.259974 | 3.375744 | 3.041877 | 14.30898 | 11.19699
2018-01-28 10:46 | 60562.40936 | 3480.0007 | 5 | 5 | 3.207782 | -3.259886 | 3.375744 | 3.150577 | 14.30898 | 11.55213
2018-01-28 10:48 | 60662.01886 | 3579.6102 | 5 | 5 | 2.999987 | -3.259971 | 3.375744 | 3.240805 | 14.30898 | 11.83383
2018-01-28 10:50 | 60782.06 | 120.0005 | 6 | 5 | 3.480023 | 0 | 3.375744 | 3.240805 | 14.30898 | 11.83383
2018-01-28 10:52 | 60902.06 | 240 | 6 | 5 | 3.503823 | 0 | 3.375744 | 3.240805 | 14.30898 | 11.83383
2018-01-28 10:53 | 60962.06 | 300.0012 | 6 | 5 | 3.508859 | 0 | 3.375744 | 3.240805 | 14.30898 | 11.83383
2018-01-28 10:53 | 60962.07 | 0.0025 | 7 | 6 | 3.508753 | 0 | 0 | 0 | 0 | 0
2018-01-28 10:55 | 61082.15 | 120.0006 | 2 | 6 | 4.02157 | 4.914448 | 0.1638175 | 0 | 0.6472868 | 0
2018-01-28 10:57 | 61202.15 | 240.0009 | 2 | 6 | 4.062333 | 4.890186 | 0.3271357 | 0 | 1.307353 | 0
2018-01-28 10:59 | 61322.15 | 360.0014 | 2 | 6 | 4.098281 | 4.890162 | 0.4901456 | 0 | 1.972618 | 0
2018-01-28 11:01 | 61442.15 | 480.0002 | 2 | 6 | 4.127219 | 4.890127 | 0.6530176 | 0 | 2.642543 | 0
2018-01-28 11:03 | 61562.15 | 600.0014 | 2 | 6 | 4.151545 | 4.890179 | 0.8161279 | 0 | 3.317741 | 0
2018-01-28 11:05 | 61682.15 | 720.0009 | 2 | 6 | 4.175836 | 4.890125 | 0.9790565 | 0 | 3.996118 | 0
2018-01-28 11:07 | 61802.15 | 840.0005 | 2 | 6 | 4.20031 | 4.873751 | 1.142128 | 0 | 4.67909 | 0
2018-01-28 11:09 | 61922.15 | 960.0019 | 2 | 6 | 4.200309 | 4.455696 | 1.297292 | 0 | 5.330826 | 0
2018-01-28 11:11 | 62042.15 | 1080.0005 | 2 | 6 | 4.200306 | 4.095324 | 1.439545 | 0 | 5.92833 | 0
2018-01-28 11:13 | 62162.15 | 1200.001 | 2 | 6 | 4.200293 | 3.774687 | 1.570692 | 0 | 6.479183 | 0
2018-01-28 11:15 | 62282.15 | 1320.0005 | 2 | 6 | 4.200279 | 3.476839 | 1.691475 | 0 | 6.986506 | 0
2018-01-28 11:16 | 62369.22 | 1407.063 | 2 | 6 | 4.200298 | 3.259993 | 1.772941 | 0 | 7.328686 | 0
2018-01-28 11:18 | 62489.23 | 120.0016 | 3 | 6 | 4.224632 | 3.279343 | 1.882331 | 0 | 7.789522 | 0
2018-01-28 11:20 | 62609.23 | 240.0004 | 3 | 6 | 4.250946 | 3.260065 | 1.991265 | 0 | 8.251116 | 0
2018-01-28 11:22 | 62729.23 | 360.0007 | 3 | 6 | 4.281232 | 3.26004 | 2.099934 | 0 | 8.714679 | 0
2018-01-28 11:24 | 62849.23 | 480.0003 | 3 | 6 | 4.31368 | 3.260122 | 2.208512 | 0 | 9.181263 | 0
2018-01-28 11:26 | 62969.23 | 600.0007 | 3 | 6 | 4.349484 | 3.260054 | 2.317244 | 0 | 9.652205 | 0
2018-01-28 11:28 | 63089.23 | 720.0011 | 3 | 6 | 4.389004 | 3.260059 | 2.425942 | 0 | 10.12712 | 0
2018-01-28 11:30 | 63209.23 | 840.0007 | 3 | 6 | 4.400312 | 2.87324 | 2.529486 | 0 | 10.58257 | 0
2018-01-28 11:32 | 63329.23 | 960.0011 | 3 | 6 | 4.400308 | 2.493727 | 2.61869 | 0 | 10.97509 | 0
2018-01-28 11:34 | 63449.23 | 1080.0007 | 3 | 6 | 4.400291 | 2.173001 | 2.696331 | 0 | 11.31673 | 0
2018-01-28 11:36 | 63569.23 | 1200.0003 | 3 | 6 | 4.400252 | 1.886676 | 2.763919 | 0 | 11.61414 | 0
2018-01-28 11:38 | 63689.23 | 1320.0008 | 3 | 6 | 4.400261 | 1.64829 | 2.822706 | 0 | 11.87282 | 0
2018-01-28 11:40 | 63809.23 | 1440.0004 | 3 | 6 | 4.40023 | 1.450098 | 2.874254 | 0 | 12.09964 | 0
2018-01-28 11:42 | 63929.23 | 1560.0007 | 3 | 6 | 4.400224 | 1.283174 | 2.919698 | 0 | 12.2996 | 0
2018-01-28 11:44 | 64049.23 | 1680.0004 | 3 | 6 | 4.400255 | 1.13723 | 2.960026 | 0 | 12.47706 | 0
2018-01-28 11:46 | 64169.23 | 1800.0008 | 3 | 6 | 4.400206 | 1.006604 | 2.995704 | 0 | 12.63405 | 0
2018-01-28 11:48 | 64289.23 | 1920.0012 | 3 | 6 | 4.400228 | 0.8999643 | 3.027426 | 0 | 12.77363 | 0
2018-01-28 11:50 | 64409.23 | 2040.0015 | 3 | 6 | 4.400233 | 0.8091202 | 3.055843 | 0 | 12.89867 | 0
2018-01-28 11:52 | 64529.23 | 2160.0011 | 3 | 6 | 4.400206 | 0.7289925 | 3.081456 | 0 | 13.01138 | 0
2018-01-28 11:54 | 64649.23 | 2280.0008 | 3 | 6 | 4.400195 | 0.6566248 | 3.104546 | 0 | 13.11298 | 0
2018-01-28 11:56 | 64769.23 | 2400.0012 | 3 | 6 | 4.400168 | 0.5944099 | 3.125365 | 0 | 13.20459 | 0
2018-01-28 11:58 | 64889.23 | 2520.0024 | 3 | 6 | 4.400176 | 0.5419426 | 3.144283 | 0 | 13.28783 | 0
2018-01-28 12:00 | 65009.23 | 2640.0004 | 3 | 6 | 4.400182 | 0.4963388 | 3.16158 | 0 | 13.36394 | 0
2018-01-28 12:02 | 65129.23 | 2760.0007 | 3 | 6 | 4.400188 | 0.454916 | 3.17743 | 0 | 13.43368 | 0
2018-01-28 12:04 | 65249.23 | 2880.0004 | 3 | 6 | 4.400171 | 0.4158468 | 3.191934 | 0 | 13.4975 | 0
2018-01-28 12:06 | 65369.23 | 3000.0016 | 3 | 6 | 4.400143 | 0.3836432 | 3.205261 | 0 | 13.55614 | 0
2018-01-28 12:08 | 65489.23 | 3120.0012 | 3 | 6 | 4.400169 | 0.3558931 | 3.217581 | 0 | 13.61035 | 0
2018-01-28 12:10 | 65609.23 | 3240.0024 | 3 | 6 | 4.400188 | 0.3309469 | 3.229012 | 0 | 13.66065 | 0
2018-01-28 12:12 | 65729.23 | 3360.0012 | 3 | 6 | 4.400125 | 0.3056479 | 3.239631 | 0 | 13.70738 | 0
2018-01-28 12:14 | 65849.23 | 3480.0024 | 3 | 6 | 4.400154 | 0.2847662 | 3.249461 | 0 | 13.75063 | 0
2018-01-28 12:16 | 65969.23 | 3600.0011 | 3 | 6 | 4.400108 | 0.2654486 | 3.258629 | 0 | 13.79097 | 0
2018-01-28 12:18 | 66089.23 | 3720.0015 | 3 | 6 | 4.400169 | 0.2499952 | 3.267215 | 0 | 13.82875 | 0
2018-01-28 12:20 | 66209.23 | 3840.0004 | 3 | 6 | 4.400149 | 0.2343063 | 3.275266 | 0 | 13.86418 | 0
2018-01-28 12:22 | 66329.23 | 3960.0007 | 3 | 6 | 4.400129 | 0.2181835 | 3.282798 | 0 | 13.89732 | 0
2018-01-28 12:24 | 66449.23 | 4080.0004 | 3 | 6 | 4.400111 | 0.2054834 | 3.28985 | 0 | 13.92835 | 0
2018-01-28 12:26 | 66569.23 | 4200.0024 | 3 | 6 | 4.400106 | 0.193512 | 3.296505 | 0 | 13.95763 | 0
2018-01-28 12:28 | 66689.23 | 4320.0012 | 3 | 6 | 4.400147 | 0.1836681 | 3.302797 | 0 | 13.98532 | 0
2018-01-28 12:30 | 66809.23 | 4440.0008 | 3 | 6 | 4.400172 | 0.1730785 | 3.30873 | 0 | 14.01142 | 0
2018-01-28 12:32 | 66929.23 | 4560.0004 | 3 | 6 | 4.400125 | 0.1626062 | 3.314308 | 0 | 14.03597 | 0
2018-01-28 12:34 | 67049.23 | 4680.0007 | 3 | 6 | 4.400105 | 0.1541958 | 3.319595 | 0 | 14.05923 | 0
2018-01-28 12:36 | 67169.23 | 4800.0012 | 3 | 6 | 4.400097 | 0.1468105 | 3.324616 | 0 | 14.08132 | 0
2018-01-28 12:38 | 67289.23 | 4920.0015 | 3 | 6 | 4.400097 | 0.1399012 | 3.329393 | 0 | 14.10234 | 0
2018-01-28 12:40 | 67409.23 | 5040.0013 | 3 | 6 | 4.400086 | 0.1321211 | 3.333922 | 0 | 14.12227 | 0
2018-01-28 12:42 | 67529.23 | 5160.0025 | 3 | 6 | 4.400098 | 0.1260567 | 3.338226 | 0 | 14.14121 | 0
2018-01-28 12:44 | 67649.23 | 5280.0012 | 3 | 6 | 4.400119 | 0.1205196 | 3.342339 | 0 | 14.15931 | 0
2018-01-28 12:46 | 67769.23 | 5400.0008 | 3 | 6 | 4.400158 | 0.1162214 | 3.346275 | 0 | 14.17662 | 0
2018-01-28 12:48 | 67889.23 | 5520.0013 | 3 | 6 | 4.400126 | 0.1103411 | 3.350039 | 0 | 14.19318 | 0
2018-01-28 12:50 | 68009.23 | 5640.0023 | 3 | 6 | 4.400084 | 0.1053171 | 3.35362 | 0 | 14.20894 | 0
2018-01-28 12:52 | 68129.23 | 5760.0012 | 3 | 6 | 4.400043 | 0.1004658 | 3.357067 | 0 | 14.22411 | 0
2018-01-28 12:54 | 68249.23 | 5880.0015 | 3 | 6 | 4.400084 | 0.09770489 | 3.360387 | 0 | 14.23872 | 0
2018-01-28 12:56 | 68369.23 | 6000.0004 | 3 | 6 | 4.400064 | 0.0937767 | 3.363582 | 0 | 14.25278 | 0
2018-01-28 12:58 | 68489.23 | 6120.0007 | 3 | 6 | 4.400108 | 0.09025574 | 3.366664 | 0 | 14.26634 | 0
2018-01-28 13:00 | 68609.23 | 6240.0012 | 3 | 6 | 4.400115 | 0.08775902 | 3.369625 | 0 | 14.27936 | 0
2018-01-28 13:02 | 68729.23 | 6360.0007 | 3 | 6 | 4.400064 | 0.08461571 | 3.372496 | 0 | 14.292 | 0
2018-01-28 13:04 | 68849.23 | 6480.0004 | 3 | 6 | 4.400087 | 0.08218479 | 3.375277 | 0 | 14.30424 | 0
2018-01-28 13:05 | 68880.27 | 6511.0418 | 3 | 6 | 4.400099 | 0.08149433 | 3.375987 | 0 | 14.30736 | 0
2018-01-28 13:07 | 69000.32 | 120.0006 | 4 | 6 | 4.396294 | 0 | 3.375987 | 0 | 14.30736 | 0
2018-01-28 13:09 | 69120.32 | 240.0003 | 4 | 6 | 4.395739 | 0 | 3.375987 | 0 | 14.30736 | 0
2018-01-28 13:10 | 69180.32 | 300.0029 | 4 | 6 | 4.395564 | 0 | 3.375987 | 0 | 14.30736 | 0
2018-01-28 13:12 | 69300.4 | 120.0007 | 5 | 6 | 4.09029 | -3.25789 | 3.375987 | 0.1080865 | 14.30736 | 0.446171
2018-01-28 13:14 | 69420.4 | 240.0018 | 5 | 6 | 4.049587 | -3.259966 | 3.375987 | 0.2166728 | 14.30736 | 0.8880709
2018-01-28 13:16 | 69540.4 | 360.0023 | 5 | 6 | 4.008891 | -3.259911 | 3.375987 | 0.3254107 | 14.30736 | 1.326216
2018-01-28 13:18 | 69660.4 | 480.0011 | 5 | 6 | 3.969133 | -3.259994 | 3.375987 | 0.4340763 | 14.30736 | 1.759664
2018-01-28 13:20 | 69780.4 | 600.0008 | 5 | 6 | 3.930439 | -3.259976 | 3.375987 | 0.542743 | 14.30736 | 2.188863
2018-01-28 13:22 | 69900.4 | 720.0011 | 5 | 6 | 3.892852 | -3.260009 | 3.375987 | 0.6513393 | 14.30736 | 2.61365
2018-01-28 13:24 | 70020.4 | 840.0007 | 5 | 6 | 3.855262 | -3.259872 | 3.375987 | 0.7600506 | 14.30736 | 3.034811
2018-01-28 13:26 | 70140.4 | 960.0011 | 5 | 6 | 3.817751 | -3.259968 | 3.375987 | 0.8687201 | 14.30736 | 3.451699
2018-01-28 13:28 | 70260.4 | 1080.0007 | 5 | 6 | 3.78216 | -3.259923 | 3.375987 | 0.9772597 | 14.30736 | 3.864135
2018-01-28 13:30 | 70380.4 | 1200.0011 | 5 | 6 | 3.74841 | -3.259913 | 3.375987 | 1.08602 | 14.30736 | 4.273623
2018-01-28 13:32 | 70500.4 | 1320.0023 | 5 | 6 | 3.716949 | -3.259968 | 3.375987 | 1.19469 | 14.30736 | 4.679235
2018-01-28 13:34 | 70620.4 | 1440.0003 | 5 | 6 | 3.686446 | -3.259933 | 3.375987 | 1.30338 | 14.30736 | 5.081573
2018-01-28 13:36 | 70740.4 | 1560.0008 | 5 | 6 | 3.658407 | -3.259923 | 3.375987 | 1.412036 | 14.30736 | 5.480576
2018-01-28 13:38 | 70860.4 | 1680.0003 | 5 | 6 | 3.633005 | -3.259974 | 3.375987 | 1.520683 | 14.30736 | 5.876648
2018-01-28 13:40 | 70980.4 | 1800.0008 | 5 | 6 | 3.610007 | -3.260011 | 3.375987 | 1.629371 | 14.30736 | 6.27025
2018-01-28 13:42 | 71100.4 | 1920.0003 | 5 | 6 | 3.587953 | -3.259952 | 3.375987 | 1.738016 | 14.30736 | 6.661255
2018-01-28 13:44 | 71220.4 | 2040.0017 | 5 | 6 | 3.566775 | -3.259968 | 3.375987 | 1.846649 | 14.30736 | 7.049853
2018-01-28 13:46 | 71340.4 | 2160.0003 | 5 | 6 | 3.548471 | -3.259859 | 3.375987 | 1.955334 | 14.30736 | 7.436494
2018-01-28 13:48 | 71460.4 | 2280.0008 | 5 | 6 | 3.532333 | -3.259929 | 3.375987 | 2.063984 | 14.30736 | 7.821136
2018-01-28 13:50 | 71580.4 | 2400.0003 | 5 | 6 | 3.517272 | -3.259911 | 3.375987 | 2.172585 | 14.30736 | 8.203929
2018-01-28 13:52 | 71700.4 | 2520.0009 | 5 | 6 | 3.501571 | -3.259988 | 3.375987 | 2.281339 | 14.30736 | 8.585607
2018-01-28 13:54 | 71820.4 | 2640.0003 | 5 | 6 | 3.486527 | -3.260023 | 3.375987 | 2.389987 | 14.30736 | 8.965215
2018-01-28 13:56 | 71940.4 | 2760.0009 | 5 | 6 | 3.471763 | -3.259941 | 3.375987 | 2.498668 | 14.30736 | 9.343334
2018-01-28 13:58 | 72060.4 | 2880.0029 | 5 | 6 | 3.456152 | -3.259917 | 3.375987 | 2.607324 | 14.30736 | 9.719737
2018-01-28 14:00 | 72180.4 | 3000.0001 | 5 | 6 | 3.436398 | -3.259879 | 3.375987 | 2.715995 | 14.30736 | 10.0943
2018-01-28 14:02 | 72300.4 | 3120.0011 | 5 | 6 | 3.409078 | -3.2599 | 3.375987 | 2.824528 | 14.30736 | 10.46585
2018-01-28 14:04 | 72420.4 | 3240.0008 | 5 | 6 | 3.372086 | -3.259845 | 3.375987 | 2.933325 | 14.30736 | 10.83486
2018-01-28 14:06 | 72540.4 | 3360.0003 | 5 | 6 | 3.314939 | -3.259938 | 3.375987 | 3.04194 | 14.30736 | 11.19826
2018-01-28 14:08 | 72660.4 | 3480 | 5 | 6 | 3.207855 | -3.259879 | 3.375987 | 3.150619 | 14.30736 | 11.55344
2018-01-28 14:10 | 72757.04 | 3576.6364 | 5 | 6 | 2.999985 | -3.259812 | 3.375987 | 3.238132 | 14.30736 | 11.82667
2018-01-28 14:12 | 72877.08 | 120.0031 | 6 | 6 | 3.48026 | 0 | 3.375987 | 3.238132 | 14.30736 | 11.82667
2018-01-28 14:14 | 72997.08 | 240.0002 | 6 | 6 | 3.503923 | 0 | 3.375987 | 3.238132 | 14.30736 | 11.82667
2018-01-28 14:15 | 73057.08 | 300.0029 | 6 | 6 | 3.508956 | 0 | 3.375987 | 3.238132 | 14.30736 | 11.82667
2018-01-28 14:15 | 73057.09 | 0.0048 | 7 | 7 | 3.508967 | 0 | 0 | 0 | 0 | 0
2018-01-28 14:17 | 73177.17 | 120.0007 | 2 | 7 | 4.021173 | 4.915598 | 0.16384 | 0 | 0.6473347 | 0
2018-01-28 14:19 | 73297.17 | 240.0011 | 2 | 7 | 4.063377 | 4.89006 | 0.3271734 | 0 | 1.307479 | 0
2018-01-28 14:21 | 73417.17 | 360.0007 | 2 | 7 | 4.100221 | 4.889938 | 0.4901732 | 0 | 1.973005 | 0
2018-01-28 14:23 | 73537.17 | 480.0003 | 2 | 7 | 4.127031 | 4.890125 | 0.6531587 | 0 | 2.643556 | 0
2018-01-28 14:25 | 73657.17 | 600.0006 | 2 | 7 | 4.150331 | 4.889851 | 0.8161557 | 0 | 3.318163 | 0
2018-01-28 14:27 | 73777.17 | 720.0003 | 2 | 7 | 4.175047 | 4.889858 | 0.9791485 | 0 | 3.996625 | 0
2018-01-28 14:29 | 73897.17 | 840.0007 | 2 | 7 | 4.200313 | 4.842537 | 1.142061 | 0 | 4.678989 | 0
2018-01-28 14:31 | 74017.17 | 960.0011 | 2 | 7 | 4.200279 | 4.443949 | 1.296466 | 0 | 5.327538 | 0
2018-01-28 14:33 | 74137.17 | 1080.0007 | 2 | 7 | 4.200283 | 4.101025 | 1.438814 | 0 | 5.925438 | 0
2018-01-28 14:35 | 74257.18 | 1200.002 | 2 | 7 | 4.200283 | 3.785717 | 1.570268 | 0 | 6.47758 | 0
2018-01-28 14:37 | 74377.17 | 1320.0007 | 2 | 7 | 4.200276 | 3.467548 | 1.691158 | 0 | 6.985353 | 0
2018-01-28 14:38 | 74455.27 | 1398.0971 | 2 | 7 | 4.200257 | 3.259995 | 1.76412 | 0 | 7.291813 | 0
2018-01-28 14:40 | 74575.28 | 120.0015 | 3 | 7 | 4.223718 | 3.279409 | 1.873492 | 0 | 7.752542 | 0
2018-01-28 14:42 | 74695.28 | 240.0003 | 3 | 7 | 4.248916 | 3.260065 | 1.982432 | 0 | 8.213994 | 0
2018-01-28 14:44 | 74815.28 | 360.0007 | 3 | 7 | 4.278511 | 3.260098 | 2.091103 | 0 | 8.677296 | 0
2018-01-28 14:46 | 74935.28 | 480.0011 | 3 | 7 | 4.312067 | 3.260134 | 2.19979 | 0 | 9.144098 | 0
2018-01-28 14:48 | 75055.28 | 600.0015 | 3 | 7 | 4.348454 | 3.260136 | 2.308451 | 0 | 9.614619 | 0
2018-01-28 14:50 | 75175.28 | 720.0011 | 3 | 7 | 4.386487 | 3.260159 | 2.417007 | 0 | 10.08872 | 0
2018-01-28 14:52 | 75295.28 | 840.0007 | 3 | 7 | 4.400263 | 2.910196 | 2.521652 | 0 | 10.54892 | 0
2018-01-28 14:54 | 75415.28 | 960.0019 | 3 | 7 | 4.400278 | 2.518717 | 2.611947 | 0 | 10.94625 | 0
2018-01-28 14:56 | 75535.28 | 1080.0007 | 3 | 7 | 4.400242 | 2.178404 | 2.690056 | 0 | 11.28995 | 0
2018-01-28 14:58 | 75655.28 | 1200.0003 | 3 | 7 | 4.400286 | 1.902572 | 2.757955 | 0 | 11.58872 | 0
2018-01-28 15:00 | 75775.28 | 1320.0014 | 3 | 7 | 4.400262 | 1.668598 | 2.817355 | 0 | 11.85009 | 0
2018-01-28 15:02 | 75895.28 | 1440.001 | 3 | 7 | 4.400267 | 1.469004 | 2.869584 | 0 | 12.07992 | 0
2018-01-28 15:04 | 76015.28 | 1560.0007 | 3 | 7 | 4.400243 | 1.29132 | 2.915528 | 0 | 12.28208 | 0
2018-01-28 15:06 | 76135.28 | 1680.001 | 3 | 7 | 4.400238 | 1.139725 | 2.95595 | 0 | 12.45995 | 0
2018-01-28 15:08 | 76255.28 | 1800.0007 | 3 | 7 | 4.400218 | 1.014751 | 2.991807 | 0 | 12.61773 | 0
2018-01-28 15:10 | 76375.28 | 1920.001 | 3 | 7 | 4.400207 | 0.9081659 | 3.023802 | 0 | 12.75851 | 0
2018-01-28 15:12 | 76495.28 | 2040.0015 | 3 | 7 | 4.40019 | 0.8139763 | 3.052484 | 0 | 12.88472 | 0
2018-01-28 15:14 | 76615.28 | 2160.0019 | 3 | 7 | 4.400228 | 0.7295456 | 3.078168 | 0 | 12.99773 | 0
2018-01-28 15:16 | 76735.28 | 2280.0015 | 3 | 7 | 4.400187 | 0.6584616 | 3.101269 | 0 | 13.09938 | 0
2018-01-28 15:18 | 76855.28 | 2400.0003 | 3 | 7 | 4.400194 | 0.5975122 | 3.122187 | 0 | 13.19143 | 0
2018-01-28 15:20 | 76975.28 | 2520.0007 | 3 | 7 | 4.400166 | 0.5451288 | 3.141231 | 0 | 13.27522 | 0
2018-01-28 15:22 | 77095.28 | 2640 | 3 | 7 | 4.400147 | 0.4963951 | 3.158602 | 0 | 13.35166 | 0
2018-01-28 15:24 | 77215.28 | 2760.0015 | 3 | 7 | 4.400188 | 0.4543829 | 3.17443 | 0 | 13.42131 | 0
2018-01-28 15:26 | 77335.28 | 2880.0003 | 3 | 7 | 4.400154 | 0.4172153 | 3.188948 | 0 | 13.48519 | 0
2018-01-28 15:28 | 77455.28 | 3000.0015 | 3 | 7 | 4.400184 | 0.3866854 | 3.202342 | 0 | 13.54412 | 0
2018-01-28 15:30 | 77575.28 | 3120.0002 | 3 | 7 | 4.400176 | 0.357626 | 3.214728 | 0 | 13.59863 | 0
2018-01-28 15:32 | 77695.28 | 3240.0015 | 3 | 7 | 4.400139 | 0.3290939 | 3.226182 | 0 | 13.64902 | 0
2018-01-28 15:34 | 77815.28 | 3360.0011 | 3 | 7 | 4.400208 | 0.3073854 | 3.236774 | 0 | 13.69563 | 0
2018-01-28 15:36 | 77935.28 | 3480.0007 | 3 | 7 | 4.400161 | 0.2863359 | 3.246645 | 0 | 13.73906 | 0
2018-01-28 15:38 | 78055.28 | 3600.001 | 3 | 7 | 4.40012 | 0.267415 | 3.255867 | 0 | 13.77964 | 0
2018-01-28 15:40 | 78175.28 | 3720.0007 | 3 | 7 | 4.400147 | 0.2500439 | 3.264491 | 0 | 13.81759 | 0
2018-01-28 15:42 | 78295.28 | 3840.001 | 3 | 7 | 4.400133 | 0.233201 | 3.272534 | 0 | 13.85298 | 0
2018-01-28 15:44 | 78415.28 | 3960.0007 | 3 | 7 | 4.400161 | 0.2195415 | 3.280071 | 0 | 13.88614 | 0
2018-01-28 15:46 | 78535.28 | 4080.0002 | 3 | 7 | 4.400167 | 0.2069054 | 3.287168 | 0 | 13.91737 | 0
2018-01-28 15:48 | 78655.28 | 4200.0006 | 3 | 7 | 4.400132 | 0.1948795 | 3.293852 | 0 | 13.94678 | 0
2018-01-28 15:50 | 78775.28 | 4320.0003 | 3 | 7 | 4.40013 | 0.1826496 | 3.300145 | 0 | 13.97447 | 0
2018-01-28 15:52 | 78895.28 | 4440.0014 | 3 | 7 | 4.400126 | 0.172534 | 3.306062 | 0 | 14.00051 | 0
2018-01-28 15:54 | 79015.28 | 4560.001 | 3 | 7 | 4.400075 | 0.1626434 | 3.311665 | 0 | 14.02516 | 0
2018-01-28 15:56 | 79135.28 | 4680.0015 | 3 | 7 | 4.40015 | 0.1559772 | 3.316978 | 0 | 14.04854 | 0
2018-01-28 15:58 | 79255.28 | 4800.0002 | 3 | 7 | 4.400111 | 0.1467257 | 3.322019 | 0 | 14.07072 | 0
2018-01-28 16:00 | 79375.28 | 4920.0015 | 3 | 7 | 4.400094 | 0.1390915 | 3.326781 | 0 | 14.09167 | 0
2018-01-28 16:02 | 79495.28 | 5040.0002 | 3 | 7 | 4.40013 | 0.1330042 | 3.33132 | 0 | 14.11164 | 0
2018-01-28 16:04 | 79615.28 | 5160.0015 | 3 | 7 | 4.400137 | 0.1271706 | 3.335642 | 0 | 14.13066 | 0
2018-01-28 16:06 | 79735.28 | 5280.0019 | 3 | 7 | 4.40013 | 0.1216545 | 3.339779 | 0 | 14.14887 | 0
2018-01-28 16:08 | 79855.28 | 5400.0006 | 3 | 7 | 4.400138 | 0.1156473 | 3.343716 | 0 | 14.16619 | 0
2018-01-28 16:10 | 79975.28 | 5520.0002 | 3 | 7 | 4.4001 | 0.1102962 | 3.347476 | 0 | 14.18274 | 0
2018-01-28 16:12 | 80095.28 | 5640.0006 | 3 | 7 | 4.400087 | 0.105442 | 3.351083 | 0 | 14.19861 | 0
2018-01-28 16:14 | 80215.28 | 5760.0002 | 3 | 7 | 4.400097 | 0.1018963 | 3.354546 | 0 | 14.21384 | 0
2018-01-28 16:16 | 80335.28 | 5880.0014 | 3 | 7 | 4.400039 | 0.09697342 | 3.357869 | 0 | 14.22847 | 0
2018-01-28 16:18 | 80455.28 | 6000.0002 | 3 | 7 | 4.400072 | 0.0935154 | 3.361052 | 0 | 14.24247 | 0
2018-01-28 16:20 | 80575.28 | 6120.0014 | 3 | 7 | 4.400118 | 0.090662 | 3.364118 | 0 | 14.25596 | 0
2018-01-28 16:22 | 80695.28 | 6240.0002 | 3 | 7 | 4.400067 | 0.08718014 | 3.36709 | 0 | 14.26904 | 0
2018-01-28 16:24 | 80815.28 | 6360.0007 | 3 | 7 | 4.400102 | 0.08466148 | 3.369964 | 0 | 14.28168 | 0
2018-01-28 16:26 | 80935.28 | 6480.0002 | 3 | 7 | 4.400117 | 0.08188343 | 3.372731 | 0 | 14.29386 | 0
2018-01-28 16:26 | 80938.19 | 6482.9178 | 3 | 7 | 4.400102 | 0.0814991 | 3.372797 | 0 | 14.29415 | 0
2018-01-28 16:28 | 81058.25 | 120.0006 | 4 | 7 | 4.396292 | 0 | 3.372797 | 0 | 14.29415 | 0
2018-01-28 16:30 | 81178.25 | 240.0008 | 4 | 7 | 4.395761 | 0 | 3.372797 | 0 | 14.29415 | 0
2018-01-28 16:31 | 81238.25 | 300.0036 | 4 | 7 | 4.395532 | 0 | 3.372797 | 0 | 14.29415 | 0
2018-01-28 16:33 | 81358.32 | 120.0008 | 5 | 7 | 4.091657 | -3.259856 | 3.372797 | 0.108106 | 14.29415 | 0.4464146
2018-01-28 16:35 | 81478.32 | 240.0003 | 5 | 7 | 4.049247 | -3.259853 | 3.372797 | 0.2167911 | 14.29415 | 0.8887778
2018-01-28 16:37 | 81598.32 | 360.0023 | 5 | 7 | 4.009542 | -3.260273 | 3.372797 | 0.3254243 | 14.29415 | 1.326493
2018-01-28 16:39 | 81718.32 | 480.0002 | 5 | 7 | 3.970577 | -3.259927 | 3.372797 | 0.4341041 | 14.29415 | 1.760125
2018-01-28 16:41 | 81838.32 | 600.0015 | 5 | 7 | 3.932232 | -3.259853 | 3.372797 | 0.5427645 | 14.29415 | 2.189489
2018-01-28 16:43 | 81958.32 | 720.0003 | 5 | 7 | 3.893526 | -3.259929 | 3.372797 | 0.6514376 | 14.29415 | 2.61472
2018-01-28 16:45 | 82078.32 | 840.0015 | 5 | 7 | 3.854948 | -3.260045 | 3.372797 | 0.7600774 | 14.29415 | 3.03559
2018-01-28 16:47 | 82198.32 | 960.001 | 5 | 7 | 3.818548 | -3.260175 | 3.372797 | 0.8683682 | 14.29415 | 3.451068
2018-01-28 16:49 | 82318.32 | 1080.0007 | 5 | 7 | 3.783677 | -3.259956 | 3.372797 | 0.9774326 | 14.29415 | 3.865624
2018-01-28 16:51 | 82438.32 | 1200.0011 | 5 | 7 | 3.749684 | -3.259888 | 3.372797 | 1.086083 | 14.29415 | 4.274864
2018-01-28 16:53 | 82558.32 | 1320.0008 | 5 | 7 | 3.71676 | -3.260191 | 3.372797 | 1.194747 | 14.29415 | 4.680519
2018-01-28 16:55 | 82678.32 | 1440.0002 | 5 | 7 | 3.687013 | -3.259879 | 3.372797 | 1.303388 | 14.29415 | 5.082665
2018-01-28 16:57 | 82798.32 | 1560.0015 | 5 | 7 | 3.659748 | -3.259982 | 3.372797 | 1.412043 | 14.29415 | 5.481775
2018-01-28 16:59 | 82918.32 | 1680.0003 | 5 | 7 | 3.634736 | -3.259886 | 3.372797 | 1.520735 | 14.29415 | 5.87819
2018-01-28 17:01 | 83038.32 | 1800.0008 | 5 | 7 | 3.610759 | -3.25995 | 3.372797 | 1.629401 | 14.29415 | 6.27185
2018-01-28 17:03 | 83158.32 | 1920.0003 | 5 | 7 | 3.587777 | -3.259966 | 3.372797 | 1.738014 | 14.29415 | 6.662749
2018-01-28 17:05 | 83278.32 | 2040.0008 | 5 | 7 | 3.567686 | -3.259938 | 3.372797 | 1.846698 | 14.29415 | 7.051571
2018-01-28 17:07 | 83398.32 | 2160.0009 | 5 | 7 | 3.549953 | -3.259899 | 3.372797 | 1.955388 | 14.29415 | 7.438351
2018-01-28 17:09 | 83518.32 | 2280.0008 | 5 | 7 | 3.533588 | -3.259858 | 3.372797 | 2.063963 | 14.29415 | 7.822889
2018-01-28 17:11 | 83638.32 | 2400.0003 | 5 | 7 | 3.517097 | -3.259943 | 3.372797 | 2.172565 | 14.29415 | 8.20575
2018-01-28 17:13 | 83758.32 | 2520.0023 | 5 | 7 | 3.50225 | -3.25997 | 3.372797 | 2.28136 | 14.29415 | 8.587575
2018-01-28 17:15 | 83878.32 | 2640.0012 | 5 | 7 | 3.488119 | -3.259877 | 3.372797 | 2.389969 | 14.29415 | 8.967181
2018-01-28 17:17 | 83998.32 | 2760.0012 | 5 | 7 | 3.473878 | -3.260086 | 3.372797 | 2.498637 | 14.29415 | 9.345471
2018-01-28 17:19 | 84118.32 | 2880.001 | 5 | 7 | 3.45718 | -3.259943 | 3.372797 | 2.607357 | 14.29415 | 9.72228
2018-01-28 17:21 | 84238.32 | 3000.0008 | 5 | 7 | 3.436457 | -3.260011 | 3.372797 | 2.716006 | 14.29415 | 10.0968
2018-01-28 17:23 | 84358.32 | 3120.0003 | 5 | 7 | 3.410994 | -3.259991 | 3.372797 | 2.824688 | 14.29415 | 10.46896
2018-01-28 17:25 | 84478.32 | 3240.0008 | 5 | 7 | 3.37532 | -3.259958 | 3.372797 | 2.93334 | 14.29415 | 10.83775
2018-01-28 17:27 | 84598.32 | 3360.0018 | 5 | 7 | 3.317559 | -3.260023 | 3.372797 | 3.042011 | 14.29415 | 11.2017
2018-01-28 17:29 | 84718.32 | 3480.0008 | 5 | 7 | 3.205256 | -3.259932 | 3.372797 | 3.150657 | 14.29415 | 11.55681
2018-01-28 17:30 | 84813.17 | 3574.8555 | 5 | 7 | 2.999988 | -3.259952 | 3.372797 | 3.236564 | 14.29415 | 11.8248
2018-01-28 17:32 | 84933.22 | 120.0023 | 6 | 7 | 3.478943 | 0 | 3.372797 | 3.236564 | 14.29415 | 11.8248
2018-01-28 17:34 | 85053.22 | 240.0003 | 6 | 7 | 3.502289 | 0 | 3.372797 | 3.236564 | 14.29415 | 11.8248
2018-01-28 17:35 | 85113.22 | 300.0038 | 6 | 7 | 3.507227 | 0 | 3.372797 | 3.236564 | 14.29415 | 11.8248
2018-01-28 17:35 | 85113.23 | 0.0025 | 7 | 8 | 3.507106 | 0 | 0 | 0 | 0 | 0
2018-01-28 17:37 | 85233.32 | 120.0009 | 2 | 8 | 4.021842 | 4.922766 | 0.1639215 | 0 | 0.6474897 | 0
2018-01-28 17:39 | 85353.32 | 240.0004 | 2 | 8 | 4.064409 | 4.898596 | 0.3276011 | 0 | 1.309276 | 0
2018-01-28 17:41 | 85473.32 | 360.0016 | 2 | 8 | 4.099428 | 4.889793 | 0.4906551 | 0 | 1.974974 | 0
2018-01-28 17:43 | 85593.32 | 480.0003 | 2 | 8 | 4.125971 | 4.890154 | 0.6534244 | 0 | 2.644481 | 0
2018-01-28 17:45 | 85713.32 | 600.0016 | 2 | 8 | 4.150415 | 4.890158 | 0.8166772 | 0 | 3.320043 | 0
2018-01-28 17:47 | 85833.32 | 720.0003 | 2 | 8 | 4.177001 | 4.889862 | 0.9796395 | 0 | 3.998563 | 0
2018-01-28 17:49 | 85953.32 | 840.0025 | 2 | 8 | 4.200308 | 4.832506 | 1.142476 | 0 | 4.680834 | 0
2018-01-28 17:51 | 86073.32 | 960.0004 | 2 | 8 | 4.200297 | 4.446032 | 1.296884 | 0 | 5.329392 | 0
2018-01-28 17:53 | 86193.32 | 1080.0025 | 2 | 8 | 4.200314 | 4.106134 | 1.439252 | 0 | 5.927379 | 0
2018-01-28 17:55 | 86313.32 | 1200.0004 | 2 | 8 | 4.200302 | 3.770163 | 1.570599 | 0 | 6.479075 | 0
2018-01-28 17:57 | 86433.32 | 1320.0002 | 2 | 8 | 4.200231 | 3.449652 | 1.690921 | 0 | 6.984458 | 0
2018-01-28 17:59 | 86510.58 | 1397.2692 | 2 | 8 | 4.200302 | 3.259998 | 1.762911 | 0 | 7.286836 | 0
2018-01-28 18:01 | 86630.5922 | 120.0006 | 3 | 8 | 4.22329 | 3.279837 | 1.872316 | 0 | 7.747689 | 0
2018-01-28 18:03 | 86750.5919 | 240.0003 | 3 | 8 | 4.248321 | 3.260042 | 1.981241 | 0 | 8.209008 | 0
2018-01-28 18:05 | 86870.5918 | 360.0002 | 3 | 8 | 4.279317 | 3.260071 | 2.089897 | 0 | 8.672251 | 0
2018-01-28 18:07 | 86990.5919 | 480.0003 | 3 | 8 | 4.313028 | 3.260099 | 2.198596 | 0 | 9.139232 | 0
2018-01-28 18:09 | 87110.5923 | 600.0007 | 3 | 8 | 4.348344 | 3.26008 | 2.307265 | 0 | 9.609824 | 0
2018-01-28 18:11 | 87230.5918 | 720.0002 | 3 | 8 | 4.385748 | 3.260008 | 2.41591 | 0 | 10.08426 | 0
2018-01-28 18:13 | 87350.5947 | 840.0031 | 3 | 8 | 4.400311 | 2.909534 | 2.520564 | 0 | 10.54448 | 0
2018-01-28 18:15 | 87470.5927 | 960.0011 | 3 | 8 | 4.400274 | 2.503466 | 2.610495 | 0 | 10.9402 | 0
2018-01-28 18:17 | 87590.593 | 1080.0014 | 3 | 8 | 4.400291 | 2.178969 | 2.688362 | 0 | 11.28284 | 0
2018-01-28 18:19 | 87710.5919 | 1200.0003 | 3 | 8 | 4.400227 | 1.903874 | 2.756248 | 0 | 11.58155 | 0
2018-01-28 18:21 | 87830.5923 | 1320.0007 | 3 | 8 | 4.400272 | 1.67012 | 2.815773 | 0 | 11.84348 | 0
2018-01-28 18:23 | 87950.5927 | 1440.0011 | 3 | 8 | 4.400261 | 1.46176 | 2.867905 | 0 | 12.07287 | 0
2018-01-28 18:25 | 88070.593 | 1560.0014 | 3 | 8 | 4.400233 | 1.285947 | 2.913574 | 0 | 12.27383 | 0
2018-01-28 18:27 | 88190.5927 | 1680.0011 | 3 | 8 | 4.400233 | 1.140236 | 2.953957 | 0 | 12.45152 | 0
2018-01-28 18:29 | 88310.5923 | 1800.0007 | 3 | 8 | 4.400233 | 1.017112 | 2.989859 | 0 | 12.6095 | 0
2018-01-28 18:31 | 88430.5919 | 1920.0003 | 3 | 8 | 4.400228 | 0.9082289 | 3.021902 | 0 | 12.7505 | 0
2018-01-28 18:33 | 88550.5923 | 2040.0007 | 3 | 8 | 4.400209 | 0.8102322 | 3.05048 | 0 | 12.87625 | 0
2018-01-28 18:35 | 88670.5919 | 2160.0003 | 3 | 8 | 4.400204 | 0.7288666 | 3.07609 | 0 | 12.98894 | 0
2018-01-28 18:37 | 88790.5923 | 2280.0007 | 3 | 8 | 4.400194 | 0.6596804 | 3.099216 | 0 | 13.09069 | 0
2018-01-28 18:39 | 88910.5927 | 2400.0011 | 3 | 8 | 4.400198 | 0.5999975 | 3.120188 | 0 | 13.18297 | 0
2018-01-28 18:41 | 89030.5923 | 2520.0007 | 3 | 8 | 4.400217 | 0.5444784 | 3.139255 | 0 | 13.26687 | 0
2018-01-28 18:43 | 89150.5919 | 2640.0003 | 3 | 8 | 4.400196 | 0.4955091 | 3.156541 | 0 | 13.34294 | 0
2018-01-28 18:45 | 89270.5923 | 2760.0007 | 3 | 8 | 4.400123 | 0.4539948 | 3.172378 | 0 | 13.41262 | 0
2018-01-28 18:47 | 89390.5927 | 2880.0011 | 3 | 8 | 4.400157 | 0.4193707 | 3.186931 | 0 | 13.47666 | 0
2018-01-28 18:49 | 89510.5931 | 3000.0015 | 3 | 8 | 4.400163 | 0.3866482 | 3.200346 | 0 | 13.53569 | 0
2018-01-28 18:51 | 89630.5927 | 3120.0011 | 3 | 8 | 4.400157 | 0.3557844 | 3.212712 | 0 | 13.5901 | 0
2018-01-28 18:53 | 89750.5923 | 3240.0007 | 3 | 8 | 4.400141 | 0.3295593 | 3.224132 | 0 | 13.64035 | 0
2018-01-28 18:55 | 89870.5918 | 3360.0002 | 3 | 8 | 4.400133 | 0.3070984 | 3.234742 | 0 | 13.68704 | 0
2018-01-28 18:57 | 89990.5922 | 3480.0006 | 3 | 8 | 4.400134 | 0.2866755 | 3.244647 | 0 | 13.73062 | 0
2018-01-28 18:59 | 90110.5926 | 3600.001 | 3 | 8 | 4.400139 | 0.2666445 | 3.253882 | 0 | 13.77125 | 0
2018-01-28 19:01 | 90230.5921 | 3720.0005 | 3 | 8 | 4.40014 | 0.2495337 | 3.262475 | 0 | 13.80906 | 0
2018-01-28 19:03 | 90350.5926 | 3840.001 | 3 | 8 | 4.400157 | 0.2339306 | 3.270526 | 0 | 13.84449 | 0
2018-01-28 19:05 | 90470.5921 | 3960.0005 | 3 | 8 | 4.400155 | 0.220583 | 3.278089 | 0 | 13.87777 | 0
2018-01-28 19:07 | 90590.5918 | 4080.0002 | 3 | 8 | 4.4001 | 0.2069502 | 3.285221 | 0 | 13.90915 | 0
2018-01-28 19:09 | 90710.5921 | 4200.0005 | 3 | 8 | 4.400167 | 0.1946516 | 3.29191 | 0 | 13.93858 | 0
2018-01-28 19:11 | 90830.5926 | 4320.001 | 3 | 8 | 4.40013 | 0.1833582 | 3.298192 | 0 | 13.96622 | 0
2018-01-28 19:13 | 90950.5929 | 4440.0013 | 3 | 8 | 4.400127 | 0.1732836 | 3.304134 | 0 | 13.99237 | 0
2018-01-28 19:15 | 91070.5918 | 4560.0002 | 3 | 8 | 4.400085 | 0.1644096 | 3.309769 | 0 | 14.01716 | 0
2018-01-28 19:17 | 91190.5921 | 4680.0005 | 3 | 8 | 4.400065 | 0.1545219 | 3.315108 | 0 | 14.04066 | 0
2018-01-28 19:19 | 91310.5925 | 4800.0009 | 3 | 8 | 4.400104 | 0.1472044 | 3.320144 | 0 | 14.06281 | 0
2018-01-28 19:21 | 91430.5921 | 4920.0005 | 3 | 8 | 4.400136 | 0.1405573 | 3.324928 | 0 | 14.08387 | 0
2018-01-28 19:23 | 91550.5926 | 5040.001 | 3 | 8 | 4.400108 | 0.1337452 | 3.329491 | 0 | 14.10394 | 0
2018-01-28 19:25 | 91670.593 | 5160.0014 | 3 | 8 | 4.400108 | 0.1274672 | 3.333851 | 0 | 14.12313 | 0
2018-01-28 19:27 | 91790.5926 | 5280.001 | 3 | 8 | 4.400084 | 0.1208038 | 3.337986 | 0 | 14.14132 | 0
2018-01-28 19:29 | 91910.5921 | 5400.0005 | 3 | 8 | 4.400135 | 0.1163025 | 3.341934 | 0 | 14.15869 | 0
2018-01-28 19:31 | 92030.5926 | 5520.001 | 3 | 8 | 4.400023 | 0.1102943 | 3.345709 | 0 | 14.1753 | 0
2018-01-28 19:33 | 92150.5921 | 5640.0005 | 3 | 8 | 4.400097 | 0.1068602 | 3.349341 | 0 | 14.19128 | 0
2018-01-28 19:35 | 92270.5917 | 5760.0001 | 3 | 8 | 4.400114 | 0.1022882 | 3.352825 | 0 | 14.20661 | 0
2018-01-28 19:37 | 92390.5921 | 5880.0005 | 3 | 8 | 4.400084 | 0.09765816 | 3.356146 | 0 | 14.22123 | 0
2018-01-28 19:39 | 92510.5918 | 6000.0002 | 3 | 8 | 4.400128 | 0.09488678 | 3.359347 | 0 | 14.23531 | 0
2018-01-28 19:41 | 92630.593 | 6120.0014 | 3 | 8 | 4.40005 | 0.09061337 | 3.362427 | 0 | 14.24886 | 0
2018-01-28 19:43 | 92750.5918 | 6240.0002 | 3 | 8 | 4.400088 | 0.08817959 | 3.365418 | 0 | 14.26202 | 0
2018-01-28 19:45 | 92870.593 | 6360.0014 | 3 | 8 | 4.400087 | 0.08460426 | 3.368291 | 0 | 14.27467 | 0
2018-01-28 19:47 | 92990.5927 | 6480.0011 | 3 | 8 | 4.400086 | 0.08178806 | 3.37106 | 0 | 14.28685 | 0
2018-01-28 19:47 | 93006.0211 | 6495.4295 | 3 | 8 | 4.400089 | 0.08149433 | 3.371413 | 0 | 14.2884 | 0
2018-01-28 19:49 | 93126.07086 | 120.0015 | 4 | 8 | 4.396267 | 0 | 3.371413 | 0 | 14.2884 | 0
2018-01-28 19:51 | 93246.07056 | 240.0012 | 4 | 8 | 4.395736 | 0 | 3.371413 | 0 | 14.2884 | 0
2018-01-28 19:52 | 93306.07406 | 300.0047 | 4 | 8 | 4.395539 | 0 | 3.371413 | 0 | 14.2884 | 0
2018-01-28 19:54 | 93426.15 | 120.0007 | 5 | 8 | 4.091794 | -3.259858 | 3.371413 | 0.1081362 | 14.2884 | 0.4466111
2018-01-28 19:56 | 93546.15 | 240.001 | 5 | 8 | 4.051129 | -3.259902 | 3.371413 | 0.2167862 | 14.2884 | 0.8889333
2018-01-28 19:58 | 93666.15 | 360.0014 | 5 | 8 | 4.012238 | -3.259915 | 3.371413 | 0.3254621 | 14.2884 | 1.327073
2018-01-28 20:00 | 93786.15 | 480.0003 | 5 | 8 | 3.973266 | -3.259913 | 3.371413 | 0.4340943 | 14.2884 | 1.760825
2018-01-28 20:02 | 93906.15 | 600.0014 | 5 | 8 | 3.933327 | -3.259761 | 3.371413 | 0.5427341 | 14.2884 | 2.190328
2018-01-28 20:04 | 94026.15 | 720.0011 | 5 | 8 | 3.894352 | -3.259876 | 3.371413 | 0.6514475 | 14.2884 | 2.61579
2018-01-28 20:06 | 94146.15 | 840.0015 | 5 | 8 | 3.857097 | -3.259804 | 3.371413 | 0.7601278 | 14.2884 | 3.036994
2018-01-28 20:08 | 94266.15 | 960.0003 | 5 | 8 | 3.82122 | -3.259911 | 3.371413 | 0.8687806 | 14.2884 | 3.454121
2018-01-28 20:10 | 94386.15 | 1080.0024 | 5 | 8 | 3.785514 | -3.260204 | 3.371413 | 0.9774514 | 14.2884 | 3.867439
2018-01-28 20:12 | 94506.15 | 1200.001 | 5 | 8 | 3.750039 | -3.259881 | 3.371413 | 1.086105 | 14.2884 | 4.276805
2018-01-28 20:14 | 94626.15 | 1320.0014 | 5 | 8 | 3.718098 | -3.259833 | 3.371413 | 1.194739 | 14.2884 | 4.68242
2018-01-28 20:16 | 94746.15 | 1440.0018 | 5 | 8 | 3.688878 | -3.259863 | 3.371413 | 1.303415 | 14.2884 | 5.084876
2018-01-28 20:18 | 94866.15 | 1560.0007 | 5 | 8 | 3.661579 | -3.259876 | 3.371413 | 1.412068 | 14.2884 | 5.484191
2018-01-28 20:20 | 94986.15 | 1680.0003 | 5 | 8 | 3.635198 | -3.259912 | 3.371413 | 1.520759 | 14.2884 | 5.880738
2018-01-28 20:22 | 95106.15 | 1800.0007 | 5 | 8 | 3.610625 | -3.259872 | 3.371413 | 1.62941 | 14.2884 | 6.274334
2018-01-28 20:24 | 95226.15 | 1920.0019 | 5 | 8 | 3.588848 | -3.260045 | 3.371413 | 1.738053 | 14.2884 | 6.665402
2018-01-28 20:26 | 95346.15 | 2040.0014 | 5 | 8 | 3.569329 | -3.259872 | 3.371413 | 1.846728 | 14.2884 | 7.05434
2018-01-28 20:28 | 95466.15 | 2160.0012 | 5 | 8 | 3.551003 | -3.259889 | 3.371413 | 1.955399 | 14.2884 | 7.441217
2018-01-28 20:30 | 95586.15 | 2280.0018 | 5 | 8 | 3.533109 | -3.259891 | 3.371413 | 2.064041 | 14.2884 | 7.826019
2018-01-28 20:32 | 95706.15 | 2400.0003 | 5 | 8 | 3.517706 | -3.259886 | 3.371413 | 2.172666 | 14.2884 | 8.208948
2018-01-28 20:34 | 95826.15 | 2520.0006 | 5 | 8 | 3.503452 | -3.25987 | 3.371413 | 2.281385 | 14.2884 | 8.590607
2018-01-28 20:36 | 95946.15 | 2640.0004 | 5 | 8 | 3.489532 | -3.259911 | 3.371413 | 2.390054 | 14.2884 | 8.97058
2018-01-28 20:38 | 96066.15 | 2760.0014 | 5 | 8 | 3.473922 | -3.259933 | 3.371413 | 2.498719 | 14.2884 | 9.348949
2018-01-28 20:40 | 96186.15 | 2880.0004 | 5 | 8 | 3.456871 | -3.259894 | 3.371413 | 2.607374 | 14.2884 | 9.72548
2018-01-28 20:42 | 96306.15 | 3000.0014 | 5 | 8 | 3.437763 | -3.259894 | 3.371413 | 2.716039 | 14.2884 | 10.10012
2018-01-28 20:44 | 96426.15 | 3120.0003 | 5 | 8 | 3.41344 | -3.260163 | 3.371413 | 2.824698 | 14.2884 | 10.47241
2018-01-28 20:46 | 96546.15 | 3240.0016 | 5 | 8 | 3.376485 | -3.259815 | 3.371413 | 2.933357 | 14.2884 | 10.84144
2018-01-28 20:48 | 96666.15 | 3360.0003 | 5 | 8 | 3.314836 | -3.259845 | 3.371413 | 3.042023 | 14.2884 | 11.20529
2018-01-28 20:50 | 96786.15 | 3480.0024 | 5 | 8 | 3.204365 | -3.259959 | 3.371413 | 3.150659 | 14.2884 | 11.56009
2018-01-28 20:52 | 96880.65 | 3574.4947 | 5 | 8 | 2.999983 | -3.260262 | 3.371413 | 3.236231 | 14.2884 | 11.82704
2018-01-28 20:54 | 97000.69 | 120.0014 | 6 | 8 | 3.475596 | 0 | 3.371413 | 3.236231 | 14.2884 | 11.82704
2018-01-28 20:56 | 97120.69 | 240.0004 | 6 | 8 | 3.498661 | 0 | 3.371413 | 3.236231 | 14.2884 | 11.82704
2018-01-28 20:57 | 97180.69 | 300.0038 | 6 | 8 | 3.503625 | 0 | 3.371413 | 3.236231 | 14.2884 | 11.82704
2018-01-28 20:57 | 97180.7 | 0.0025 | 7 | 9 | 3.503624 | 0 | 0 | 0 | 0 | 0
2018-01-28 20:59 | 97300.78 | 120.0011 | 2 | 9 | 4.021978 | 4.922176 | 0.1639678 | 0 | 0.647598 | 0
2018-01-28 21:01 | 97420.78 | 240.0002 | 2 | 9 | 4.062927 | 4.896887 | 0.3275653 | 0 | 1.308887 | 0
2018-01-28 21:03 | 97540.78 | 360.0006 | 2 | 9 | 4.097519 | 4.890125 | 0.4905902 | 0 | 1.974174 | 0
2018-01-28 21:05 | 97660.78 | 480.0002 | 2 | 9 | 4.125362 | 4.889864 | 0.6536269 | 0 | 2.644542 | 0
2018-01-28 21:07 | 97780.78 | 600.0013 | 2 | 9 | 4.151002 | 4.89015 | 0.8165913 | 0 | 3.318955 | 0
2018-01-28 21:09 | 97900.78 | 720.0003 | 2 | 9 | 4.175728 | 4.890034 | 0.979604 | 0 | 3.997626 | 0
2018-01-28 21:11 | 98020.78 | 840.0013 | 2 | 9 | 4.200293 | 4.876503 | 1.142646 | 0 | 4.680495 | 0
2018-01-28 21:13 | 98140.78 | 960.0019 | 2 | 9 | 4.200277 | 4.470551 | 1.298129 | 0 | 5.333568 | 0
2018-01-28 21:15 | 98260.78 | 1080.0014 | 2 | 9 | 4.200307 | 4.099575 | 1.440726 | 0 | 5.932518 | 0
2018-01-28 21:17 | 98380.78 | 1200.0003 | 2 | 9 | 4.200279 | 3.768328 | 1.571885 | 0 | 6.483425 | 0
2018-01-28 21:19 | 98500.78 | 1320.0013 | 2 | 9 | 4.200274 | 3.461237 | 1.692357 | 0 | 6.989437 | 0
2018-01-28 21:20 | 98583.34 | 1402.5613 | 2 | 9 | 4.200266 | 3.259993 | 1.769419 | 0 | 7.313121 | 0
2018-01-28 21:22 | 98703.36 | 120.0014 | 3 | 9 | 4.224001 | 3.282887 | 1.878948 | 0 | 7.774514 | 0
2018-01-28 21:24 | 98823.36 | 240.0003 | 3 | 9 | 4.250811 | 3.260031 | 1.987894 | 0 | 8.236105 | 0
2018-01-28 21:26 | 98943.36 | 360.0014 | 3 | 9 | 4.281478 | 3.260008 | 2.096563 | 0 | 8.699684 | 0
2018-01-28 21:28 | 99063.36 | 480.0003 | 3 | 9 | 4.314239 | 3.260019 | 2.205236 | 0 | 9.166733 | 0
2018-01-28 21:30 | 99183.36 | 600.0014 | 3 | 9 | 4.349351 | 3.260031 | 2.313893 | 0 | 9.637379 | 0
2018-01-28 21:32 | 99303.36 | 720.001 | 3 | 9 | 4.388118 | 3.260033 | 2.42256 | 0 | 10.11208 | 0
2018-01-28 21:34 | 99423.36 | 840.0014 | 3 | 9 | 4.400311 | 2.870895 | 2.52616 | 0 | 10.56776 | 0
2018-01-28 21:36 | 99543.36 | 960.0003 | 3 | 9 | 4.400283 | 2.487131 | 2.615183 | 0 | 10.95948 | 0
2018-01-28 21:38 | 99663.36 | 1080.0017 | 3 | 9 | 4.400259 | 2.169705 | 2.69266 | 0 | 11.3004 | 0
2018-01-28 21:40 | 99783.36 | 1200.0008 | 3 | 9 | 4.400291 | 1.894369 | 2.760276 | 0 | 11.59793 | 0
2018-01-28 21:42 | 99903.36 | 1320.0023 | 3 | 9 | 4.400285 | 1.649809 | 2.819218 | 0 | 11.85729 | 0
2018-01-28 21:44 | 100023.4 | 1440.0002 | 3 | 9 | 4.400258 | 1.448069 | 2.870764 | 0 | 12.08411 | 0
2018-01-28 21:46 | 100143.4 | 1560.0014 | 3 | 9 | 4.400203 | 1.278245 | 2.916118 | 0 | 12.28368 | 0
2018-01-28 21:48 | 100263.4 | 1680.0003 | 3 | 9 | 4.400186 | 1.135198 | 2.956319 | 0 | 12.46057 | 0
2018-01-28 21:50 | 100383.4 | 1800.0006 | 3 | 9 | 4.400173 | 1.007717 | 2.992023 | 0 | 12.61768 | 0
2018-01-28 21:52 | 100503.4 | 1920.0002 | 3 | 9 | 4.400178 | 0.8963776 | 3.023708 | 0 | 12.7571 | 0
2018-01-28 21:54 | 100623.4 | 2040.0013 | 3 | 9 | 4.400248 | 0.8055058 | 3.052044 | 0 | 12.88178 | 0
2018-01-28 21:56 | 100743.4 | 2160.0002 | 3 | 9 | 4.400205 | 0.7263021 | 3.07752 | 0 | 12.99388 | 0
2018-01-28 21:58 | 100863.4 | 2280.0014 | 3 | 9 | 4.400225 | 0.6578789 | 3.10056 | 0 | 13.09527 | 0
2018-01-28 22:00 | 100983.4 | 2400.0002 | 3 | 9 | 4.400248 | 0.594388 | 3.121386 | 0 | 13.1869 | 0
2018-01-28 22:02 | 101103.4 | 2520.0013 | 3 | 9 | 4.400214 | 0.539957 | 3.140239 | 0 | 13.26986 | 0
2018-01-28 22:04 | 101223.4 | 2640.001 | 3 | 9 | 4.400167 | 0.4933367 | 3.15744 | 0 | 13.34555 | 0
2018-01-28 22:06 | 101343.4 | 2760.0006 | 3 | 9 | 4.400204 | 0.4541273 | 3.173212 | 0 | 13.41495 | 0
2018-01-28 22:08 | 101463.4 | 2880.0002 | 3 | 9 | 4.400161 | 0.4162216 | 3.187706 | 0 | 13.47873 | 0
2018-01-28 22:10 | 101583.4 | 3000.0014 | 3 | 9 | 4.400194 | 0.3829136 | 3.201013 | 0 | 13.53728 | 0
2018-01-28 22:12 | 101703.4 | 3120.001 | 3 | 9 | 4.400158 | 0.3543758 | 3.213281 | 0 | 13.59126 | 0
2018-01-28 22:14 | 101823.4 | 3240.0006 | 3 | 9 | 4.400148 | 0.3292646 | 3.224659 | 0 | 13.64132 | 0
2018-01-28 22:16 | 101943.4 | 3360.0001 | 3 | 9 | 4.400127 | 0.3056431 | 3.235249 | 0 | 13.68792 | 0
2018-01-28 22:18 | 102063.4 | 3480.0006 | 3 | 9 | 4.400191 | 0.2846165 | 3.245086 | 0 | 13.73121 | 0
2018-01-28 22:20 | 102183.4 | 3600.0001 | 3 | 9 | 4.400175 | 0.2656059 | 3.254227 | 0 | 13.77143 | 0
2018-01-28 22:22 | 102303.4 | 3720.0006 | 3 | 9 | 4.4001 | 0.2478533 | 3.262778 | 0 | 13.80905 | 0
2018-01-28 22:24 | 102423.4 | 3840.001 | 3 | 9 | 4.400145 | 0.2336721 | 3.270806 | 0 | 13.84438 | 0
2018-01-28 22:26 | 102543.4 | 3960.0014 | 3 | 9 | 4.400133 | 0.2188444 | 3.278346 | 0 | 13.87755 | 0
2018-01-28 22:28 | 102663.4 | 4080.0002 | 3 | 9 | 4.40014 | 0.2051592 | 3.285401 | 0 | 13.9086 | 0
2018-01-28 22:30 | 102783.4 | 4200.0005 | 3 | 9 | 4.400119 | 0.1928997 | 3.292032 | 0 | 13.93777 | 0
2018-01-28 22:32 | 102903.4 | 4320.0009 | 3 | 9 | 4.400108 | 0.1824465 | 3.298291 | 0 | 13.96531 | 0
2018-01-28 22:34 | 103023.4 | 4440.0014 | 3 | 9 | 4.400147 | 0.1733017 | 3.304213 | 0 | 13.99137 | 0
2018-01-28 22:36 | 103143.4 | 4560.0001 | 3 | 9 | 4.400094 | 0.162055 | 3.309807 | 0 | 14.01599 | 0
2018-01-28 22:38 | 103263.4 | 4680.0014 | 3 | 9 | 4.400135 | 0.1542664 | 3.315078 | 0 | 14.03918 | 0
2018-01-28 22:40 | 103383.4 | 4800.0019 | 3 | 9 | 4.400111 | 0.1458464 | 3.320084 | 0 | 14.0612 | 0
2018-01-28 22:42 | 103503.4 | 4920.0014 | 3 | 9 | 4.40007 | 0.1388664 | 3.324839 | 0 | 14.08213 | 0
2018-01-28 22:44 | 103623.4 | 5040.0001 | 3 | 9 | 4.40014 | 0.1327877 | 3.329371 | 0 | 14.10207 | 0
2018-01-28 22:46 | 103743.4 | 5160.0006 | 3 | 9 | 4.40015 | 0.1261129 | 3.333676 | 0 | 14.12101 | 0
2018-01-28 22:48 | 103863.4 | 5280.0026 | 3 | 9 | 4.400114 | 0.1205187 | 3.337777 | 0 | 14.13906 | 0
2018-01-28 22:50 | 103983.4 | 5400.0023 | 3 | 9 | 4.400143 | 0.1156063 | 3.341697 | 0 | 14.15631 | 0
2018-01-28 22:52 | 104103.4 | 5520.0002 | 3 | 9 | 4.400109 | 0.1105585 | 3.345462 | 0 | 14.17287 | 0
2018-01-28 22:54 | 104223.4 | 5640.0006 | 3 | 9 | 4.400136 | 0.1058187 | 3.349061 | 0 | 14.18871 | 0
2018-01-28 22:56 | 104343.4 | 5760.0009 | 3 | 9 | 4.400096 | 0.100563 | 3.3525 | 0 | 14.20384 | 0
2018-01-28 22:58 | 104463.4 | 5880.0014 | 3 | 9 | 4.400113 | 0.09771633 | 3.355808 | 0 | 14.2184 | 0
2018-01-28 23:00 | 104583.4 | 6000.0001 | 3 | 9 | 4.400069 | 0.0939064 | 3.358995 | 0 | 14.23242 | 0
2018-01-28 23:02 | 104703.4 | 6120.0006 | 3 | 9 | 4.400091 | 0.09071827 | 3.362078 | 0 | 14.24599 | 0
2018-01-28 23:04 | 104823.4 | 6240.0002 | 3 | 9 | 4.40002 | 0.08613777 | 3.365036 | 0 | 14.259 | 0
2018-01-28 23:06 | 104943.4 | 6360.0006 | 3 | 9 | 4.400121 | 0.08468914 | 3.367885 | 0 | 14.27154 | 0
2018-01-28 23:08 | 105063.4 | 6480.001 | 3 | 9 | 4.400092 | 0.08195019 | 3.370661 | 0 | 14.28375 | 0
2018-01-28 23:08 | 105083.4 | 6500.0409 | 3 | 9 | 4.400097 | 0.08148766 | 3.371116 | 0 | 14.28575 | 0
2018-01-28 23:10 | 105203.4 | 120.0014 | 4 | 9 | 4.396295 | 0 | 3.371116 | 0 | 14.28575 | 0
2018-01-28 23:12 | 105323.4 | 240.0002 | 4 | 9 | 4.395813 | 0 | 3.371116 | 0 | 14.28575 | 0
2018-01-28 23:13 | 105383.4 | 300.0047 | 4 | 9 | 4.395617 | 0 | 3.371116 | 0 | 14.28575 | 0
2018-01-28 23:15 | 105503.5267 | 120.0006 | 5 | 9 | 4.091698 | -3.259938 | 3.371116 | 0.1081504 | 14.28575 | 0.4465829
2018-01-28 23:17 | 105623.5263 | 240.0002 | 5 | 9 | 4.051815 | -3.259966 | 3.371116 | 0.216809 | 14.28575 | 0.8889711
2018-01-28 23:19 | 105743.5275 | 360.0014 | 5 | 9 | 4.012541 | -3.259953 | 3.371116 | 0.3254745 | 14.28575 | 1.327136
2018-01-28 23:21 | 105863.5264 | 480.0003 | 5 | 9 | 3.971716 | -3.259948 | 3.371116 | 0.4341422 | 14.28575 | 1.760957
2018-01-28 23:23 | 105983.5284 | 600.0023 | 5 | 9 | 3.932507 | -3.260093 | 3.371116 | 0.5427986 | 14.28575 | 2.190362
2018-01-28 23:25 | 106103.5271 | 720.001 | 5 | 9 | 3.894581 | -3.259892 | 3.371116 | 0.6514648 | 14.28575 | 2.615621
2018-01-28 23:27 | 106223.5267 | 840.0006 | 5 | 9 | 3.857877 | -3.260011 | 3.371116 | 0.7600071 | 14.28575 | 3.036359
2018-01-28 23:29 | 106343.5264 | 960.0003 | 5 | 9 | 3.820913 | -3.259912 | 3.371116 | 0.8686993 | 14.28575 | 3.45368
2018-01-28 23:31 | 106463.5276 | 1080.0015 | 5 | 9 | 3.78425 | -3.260012 | 3.371116 | 0.9774134 | 14.28575 | 3.867054
2018-01-28 23:33 | 106583.5263 | 1200.0002 | 5 | 9 | 3.750089 | -3.259932 | 3.371116 | 1.086107 | 14.28575 | 4.276496
2018-01-28 23:35 | 106703.5276 | 1320.0015 | 5 | 9 | 3.718835 | -3.259886 | 3.371116 | 1.194794 | 14.28575 | 4.682353
2018-01-28 23:37 | 106823.5271 | 1440.001 | 5 | 9 | 3.689409 | -3.259854 | 3.371116 | 1.303436 | 14.28575 | 5.084761
2018-01-28 23:39 | 106943.5276 | 1560.0015 | 5 | 9 | 3.660727 | -3.259979 | 3.371116 | 1.412076 | 14.28575 | 5.484014
2018-01-28 23:41 | 107063.5263 | 1680.0002 | 5 | 9 | 3.634698 | -3.259971 | 3.371116 | 1.520771 | 14.28575 | 5.880474
2018-01-28 23:43 | 107183.5267 | 1800.0006 | 5 | 9 | 3.611184 | -3.260015 | 3.371116 | 1.62944 | 14.28575 | 6.274156
2018-01-28 23:45 | 107303.5271 | 1920.001 | 5 | 9 | 3.589894 | -3.259909 | 3.371116 | 1.738093 | 14.28575 | 6.665357
2018-01-28 23:47 | 107423.5275 | 2040.0014 | 5 | 9 | 3.569338 | -3.260018 | 3.371116 | 1.846775 | 14.28575 | 7.054391
2018-01-28 23:49 | 107543.5264 | 2160.0003 | 5 | 9 | 3.549978 | -3.259912 | 3.371116 | 1.955424 | 14.28575 | 7.441112
2018-01-28 23:51 | 107663.5277 | 2280.0016 | 5 | 9 | 3.533254 | -3.259964 | 3.371116 | 2.064089 | 14.28575 | 7.825943
2018-01-28 23:53 | 107783.5263 | 2400.0002 | 5 | 9 | 3.518407 | -3.260034 | 3.371116 | 2.172761 | 14.28575 | 8.209082
2018-01-28 23:55 | 107903.5276 | 2520.0015 | 5 | 9 | 3.504061 | -3.259923 | 3.371116 | 2.281423 | 14.28575 | 8.59062
2018-01-28 23:57 | 108023.5271 | 2640.001 | 5 | 9 | 3.488383 | -3.260004 | 3.371116 | 2.39006 | 14.28575 | 8.970451
2018-01-28 23:59 | 108143.5267 | 2760.0006 | 5 | 9 | 3.473016 | -3.259854 | 3.371116 | 2.498726 | 14.28575 | 9.34868
2018-01-29 00:01 | 108263.5264 | 2880.0003 | 5 | 9 | 3.456933 | -3.259876 | 3.371116 | 2.607372 | 14.28575 | 9.725153
2018-01-29 00:03 | 108383.5268 | 3000.0007 | 5 | 9 | 3.438313 | -3.259966 | 3.371116 | 2.71596 | 14.28575 | 10.09958
2018-01-29 00:05 | 108503.5271 | 3120.001 | 5 | 9 | 3.412312 | -3.259884 | 3.371116 | 2.824688 | 14.28575 | 10.4721
2018-01-29 00:07 | 108623.5268 | 3240.0007 | 5 | 9 | 3.373303 | -3.259963 | 3.371116 | 2.933397 | 14.28575 | 10.84105
2018-01-29 00:09 | 108743.5272 | 3360.0011 | 5 | 9 | 3.314387 | -3.259899 | 3.371116 | 3.042011 | 14.28575 | 11.20451
2018-01-29 00:11 | 108863.5277 | 3480.0016 | 5 | 9 | 3.205091 | -3.259868 | 3.371116 | 3.150601 | 14.28575 | 11.55919
2018-01-29 00:13 | 108957.4152 | 3573.8891 | 5 | 9 | 2.999983 | -3.259899 | 3.371116 | 3.235736 | 14.28575 | 11.82484
2018-01-29 00:15 | 109077.5 | 120.0006 | 6 | 9 | 3.47272 | 0 | 3.371116 | 3.235736 | 14.28575 | 11.82484
2018-01-29 00:17 | 109197.5 | 240.001 | 6 | 9 | 3.495363 | 0 | 3.371116 | 3.235736 | 14.28575 | 11.82484
2018-01-29 00:18 | 109257.5 | 300.0029 | 6 | 9 | 3.500093 | 0 | 3.371116 | 3.235736 | 14.28575 | 11.82484
2018-01-29 00:18 | 109257.5 | 0.0025 | 7 | 10 | 3.50001 | 0 | 0 | 0 | 0 | 0
2018-01-29 00:20 | 109377.5 | 120.0015 | 2 | 10 | 4.020718 | 4.916012 | 0.1637843 | 0 | 0.6465648 | 0
2018-01-29 00:22 | 109497.5 | 240.001 | 2 | 10 | 4.061259 | 4.890169 | 0.3270303 | 0 | 1.306144 | 0
2018-01-29 00:24 | 109617.5 | 360.0006 | 2 | 10 | 4.098475 | 4.890139 | 0.4901049 | 0 | 1.971573 | 0
2018-01-29 00:26 | 109737.5 | 480.0001 | 2 | 10 | 4.126619 | 4.890106 | 0.653101 | 0 | 2.642022 | 0
2018-01-29 00:28 | 109857.5 | 600.0015 | 2 | 10 | 4.150527 | 4.890087 | 0.8161634 | 0 | 3.316876 | 0
2018-01-29 00:30 | 109977.5 | 720.0011 | 2 | 10 | 4.174459 | 4.890175 | 0.9791414 | 0 | 3.995259 | 0
2018-01-29 00:32 | 110097.5 | 840 | 2 | 10 | 4.200331 | 4.884834 | 1.142162 | 0 | 4.677874 | 0
2018-01-29 00:34 | 110217.5 | 960.0002 | 2 | 10 | 4.200272 | 4.448208 | 1.297254 | 0 | 5.329308 | 0
2018-01-29 00:36 | 110337.5 | 1080.0016 | 2 | 10 | 4.200255 | 4.097931 | 1.439543 | 0 | 5.926962 | 0
2018-01-29 00:38 | 110457.5 | 1200.001 | 2 | 10 | 4.200264 | 3.777946 | 1.570793 | 0 | 6.478246 | 0
2018-01-29 00:40 | 110577.5 | 1320.0023 | 2 | 10 | 4.200263 | 3.472311 | 1.691647 | 0 | 6.985869 | 0
2018-01-29 00:41 | 110660.4 | 1402.8597 | 2 | 10 | 4.200293 | 3.259987 | 1.769031 | 0 | 7.310903 | 0
2018-01-29 00:43 | 110780.4 | 120.0014 | 3 | 10 | 4.225315 | 3.283157 | 1.878697 | 0 | 7.772963 | 0
2018-01-29 00:45 | 110900.4 | 240.0004 | 3 | 10 | 4.250984 | 3.260078 | 1.987681 | 0 | 8.234815 | 0
2018-01-29 00:47 | 111020.4 | 360.0014 | 3 | 10 | 4.280845 | 3.260033 | 2.096339 | 0 | 8.69832 | 0
2018-01-29 00:49 | 111140.4 | 480.0004 | 3 | 10 | 4.313483 | 3.26005 | 2.205012 | 0 | 9.165273 | 0
2018-01-29 00:51 | 111260.4 | 600.0024 | 3 | 10 | 4.350163 | 3.260048 | 2.313672 | 0 | 9.635926 | 0
2018-01-29 00:53 | 111380.4 | 720.0019 | 3 | 10 | 4.389018 | 3.26 | 2.422342 | 0 | 10.11076 | 0
2018-01-29 00:55 | 111500.4 | 840.0007 | 3 | 10 | 4.400285 | 2.878777 | 2.525965 | 0 | 10.56656 | 0
2018-01-29 00:57 | 111620.4 | 960.0003 | 3 | 10 | 4.400267 | 2.498186 | 2.615342 | 0 | 10.95984 | 0
2018-01-29 00:59 | 111740.4 | 1080.0014 | 3 | 10 | 4.400283 | 2.170463 | 2.693044 | 0 | 11.30176 | 0
2018-01-29 01:01 | 111860.4 | 1200.0004 | 3 | 10 | 4.400277 | 1.884363 | 2.760439 | 0 | 11.59832 | 0
2018-01-29 01:03 | 111980.4 | 1320.001 | 3 | 10 | 4.400283 | 1.649927 | 2.819286 | 0 | 11.85725 | 0
2018-01-29 01:05 | 112100.4 | 1440.0004 | 3 | 10 | 4.400225 | 1.451967 | 2.87089 | 0 | 12.08433 | 0
2018-01-29 01:07 | 112220.4 | 1560.0015 | 3 | 10 | 4.400219 | 1.28174 | 2.916361 | 0 | 12.28441 | 0
2018-01-29 01:09 | 112340.4 | 1680.002 | 3 | 10 | 4.400196 | 1.130201 | 2.956582 | 0 | 12.46139 | 0
2018-01-29 01:11 | 112460.4 | 1800.0024 | 3 | 10 | 4.400236 | 1.00346 | 2.992073 | 0 | 12.61756 | 0
2018-01-29 01:13 | 112580.4 | 1920.002 | 3 | 10 | 4.400208 | 0.8963547 | 3.023687 | 0 | 12.75667 | 0
2018-01-29 01:15 | 112700.4 | 2040.0024 | 3 | 10 | 4.400199 | 0.8057384 | 3.051993 | 0 | 12.88122 | 0
2018-01-29 01:17 | 112820.4 | 2160.0033 | 3 | 10 | 4.400219 | 0.7255964 | 3.077517 | 0 | 12.99353 | 0
2018-01-29 01:19 | 112940.4 | 2280.0023 | 3 | 10 | 4.400214 | 0.6525965 | 3.100446 | 0 | 13.09443 | 0
2018-01-29 01:21 | 113060.4 | 2400.0011 | 3 | 10 | 4.400176 | 0.5912971 | 3.121151 | 0 | 13.18553 | 0
2018-01-29 01:23 | 113180.4 | 2520.0014 | 3 | 10 | 4.400177 | 0.539875 | 3.139979 | 0 | 13.26838 | 0
2018-01-29 01:25 | 113300.4 | 2640.0003 | 3 | 10 | 4.400175 | 0.4935284 | 3.157202 | 0 | 13.34416 | 0
2018-01-29 01:27 | 113420.4 | 2760.0006 | 3 | 10 | 4.400224 | 0.4516134 | 3.172949 | 0 | 13.41345 | 0
2018-01-29 01:29 | 113540.4 | 2880.002 | 3 | 10 | 4.400153 | 0.4136457 | 3.18735 | 0 | 13.47682 | 0
2018-01-29 01:31 | 113660.4 | 3000.0006 | 3 | 10 | 4.400154 | 0.3821573 | 3.200611 | 0 | 13.53517 | 0
2018-01-29 01:33 | 113780.4 | 3120.0011 | 3 | 10 | 4.400175 | 0.3542852 | 3.212886 | 0 | 13.58918 | 0
2018-01-29 01:35 | 113900.4 | 3240.0015 | 3 | 10 | 4.400174 | 0.3294268 | 3.224274 | 0 | 13.63929 | 0
2018-01-29 01:37 | 114020.4 | 3360.0003 | 3 | 10 | 4.400126 | 0.3035049 | 3.234817 | 0 | 13.68568 | 0
2018-01-29 01:39 | 114140.4 | 3480.0015 | 3 | 10 | 4.400145 | 0.2833996 | 3.244609 | 0 | 13.72877 | 0
2018-01-29 01:41 | 114260.4 | 3600.0011 | 3 | 10 | 4.400153 | 0.2656088 | 3.253749 | 0 | 13.76899 | 0
2018-01-29 01:43 | 114380.4 | 3720.0007 | 3 | 10 | 4.400154 | 0.2490931 | 3.262321 | 0 | 13.8067 | 0
2018-01-29 01:45 | 114500.4 | 3840.0003 | 3 | 10 | 4.400155 | 0.2329302 | 3.270356 | 0 | 13.84206 | 0
2018-01-29 01:47 | 114620.4 | 3960.0014 | 3 | 10 | 4.400159 | 0.2185497 | 3.277856 | 0 | 13.87506 | 0
2018-01-29 01:49 | 114740.4 | 4080.0003 | 3 | 10 | 4.400134 | 0.2048149 | 3.284909 | 0 | 13.90609 | 0
2018-01-29 01:51 | 114860.4 | 4200.0015 | 3 | 10 | 4.400141 | 0.1942987 | 3.291555 | 0 | 13.93534 | 0
2018-01-29 01:53 | 114980.4 | 4320.0011 | 3 | 10 | 4.400135 | 0.183445 | 3.297845 | 0 | 13.96301 | 0
2018-01-29 01:55 | 115100.4 | 4440.0006 | 3 | 10 | 4.400075 | 0.1714649 | 3.303762 | 0 | 13.98905 | 0
2018-01-29 01:57 | 115220.4 | 4560.0011 | 3 | 10 | 4.400084 | 0.1623287 | 3.309344 | 0 | 14.01361 | 0
2018-01-29 01:59 | 115340.4 | 4680.0007 | 3 | 10 | 4.400159 | 0.155592 | 3.314641 | 0 | 14.03692 | 0
2018-01-29 02:01 | 115460.4 | 4800.0011 | 3 | 10 | 4.400138 | 0.1479034 | 3.319681 | 0 | 14.0591 | 0
2018-01-29 02:03 | 115580.4 | 4920.0007 | 3 | 10 | 4.400108 | 0.1391525 | 3.32447 | 0 | 14.08017 | 0
2018-01-29 02:05 | 115700.4 | 5040.0011 | 3 | 10 | 4.400111 | 0.1326904 | 3.328995 | 0 | 14.10008 | 0
2018-01-29 02:07 | 115820.4 | 5160.0007 | 3 | 10 | 4.40011 | 0.1260948 | 3.333308 | 0 | 14.11906 | 0
2018-01-29 02:09 | 115940.4 | 5280.0011 | 3 | 10 | 4.400126 | 0.1211348 | 3.337426 | 0 | 14.13717 | 0
2018-01-29 02:11 | 116060.4 | 5400.0015 | 3 | 10 | 4.400117 | 0.1155348 | 3.341366 | 0 | 14.15451 | 0
2018-01-29 02:13 | 116180.4 | 5520.0003 | 3 | 10 | 4.400163 | 0.1102962 | 3.345125 | 0 | 14.17105 | 0
2018-01-29 02:15 | 116300.4 | 5640.0015 | 3 | 10 | 4.400093 | 0.105032 | 3.348707 | 0 | 14.18682 | 0
2018-01-29 02:17 | 116420.4 | 5760.0011 | 3 | 10 | 4.400085 | 0.100811 | 3.352143 | 0 | 14.20193 | 0
2018-01-29 02:19 | 116540.4 | 5880.0007 | 3 | 10 | 4.400142 | 0.09802914 | 3.35546 | 0 | 14.21653 | 0
2018-01-29 02:21 | 116660.4 | 6000.0002 | 3 | 10 | 4.400126 | 0.0938549 | 3.358646 | 0 | 14.23054 | 0
2018-01-29 02:23 | 116780.4 | 6120.0007 | 3 | 10 | 4.400126 | 0.09034729 | 3.361708 | 0 | 14.24402 | 0
2018-01-29 02:25 | 116900.4 | 6240.0003 | 3 | 10 | 4.400088 | 0.08678722 | 3.364658 | 0 | 14.257 | 0
2018-01-29 02:27 | 117020.4 | 6360.0006 | 3 | 10 | 4.400084 | 0.08431244 | 3.367507 | 0 | 14.26953 | 0
2018-01-29 02:29 | 117140.4 | 6480.0003 | 3 | 10 | 4.400089 | 0.08193111 | 3.370272 | 0 | 14.2817 | 0
2018-01-29 02:29 | 117144.7 | 6484.2498 | 3 | 10 | 4.400059 | 0.0814991 | 3.370369 | 0 | 14.28213 | 0
2018-01-29 02:31 | 117264.7 | 120.0015 | 4 | 10 | 4.396322 | 0 | 3.370369 | 0 | 14.28213 | 0
2018-01-29 02:33 | 117384.7 | 240.001 | 4 | 10 | 4.395821 | 0 | 3.370369 | 0 | 14.28213 | 0
2018-01-29 02:34 | 117444.7 | 300.0006 | 4 | 10 | 4.395626 | 0 | 3.370369 | 0 | 14.28213 | 0
2018-01-29 02:36 | 117564.8 | 120.0015 | 5 | 10 | 4.093269 | -3.259963 | 3.370369 | 0.1081595 | 14.28213 | 0.4467447
2018-01-29 02:38 | 117684.8 | 240.0002 | 5 | 10 | 4.05279 | -3.259863 | 3.370369 | 0.2167587 | 14.28213 | 0.8890416
2018-01-29 02:40 | 117804.8 | 360.0007 | 5 | 10 | 4.011873 | -3.259917 | 3.370369 | 0.3254179 | 14.28213 | 1.327189
2018-01-29 02:42 | 117924.8 | 480.001 | 5 | 10 | 3.972457 | -3.259973 | 3.370369 | 0.434088 | 14.28213 | 1.761011
2018-01-29 02:44 | 118044.8 | 600.0015 | 5 | 10 | 3.933888 | -3.259938 | 3.370369 | 0.5428088 | 14.28213 | 2.190794
2018-01-29 02:46 | 118164.8 | 720.001 | 5 | 10 | 3.89604 | -3.259948 | 3.370369 | 0.6514578 | 14.28213 | 2.616155
2018-01-29 02:48 | 118284.8 | 840.0007 | 5 | 10 | 3.857705 | -3.259891 | 3.370369 | 0.7600994 | 14.28213 | 3.037356
2018-01-29 02:50 | 118404.8 | 960.0011 | 5 | 10 | 3.820415 | -3.259895 | 3.370369 | 0.8687615 | 14.28213 | 3.454489
2018-01-29 02:52 | 118524.8 | 1080.0015 | 5 | 10 | 3.784878 | -3.260017 | 3.370369 | 0.9774662 | 14.28213 | 3.867841
2018-01-29 02:54 | 118644.8 | 1200.0003 | 5 | 10 | 3.751267 | -3.259973 | 3.370369 | 1.086128 | 14.28213 | 4.277267
2018-01-29 02:56 | 118764.8 | 1320.0007 | 5 | 10 | 3.71934 | -3.259963 | 3.370369 | 1.194788 | 14.28213 | 4.683125
2018-01-29 02:58 | 118884.8 | 1440.0003 | 5 | 10 | 3.68848 | -3.259876 | 3.370369 | 1.303441 | 14.28213 | 5.08555
2018-01-29 03:00 | 119004.8 | 1560.0008 | 5 | 10 | 3.660692 | -3.259874 | 3.370369 | 1.412018 | 14.28213 | 5.484501
2018-01-29 03:02 | 119124.8 | 1680.001 | 5 | 10 | 3.635257 | -3.25992 | 3.370369 | 1.520752 | 14.28213 | 5.881137
2018-01-29 03:04 | 119244.8 | 1800.0015 | 5 | 10 | 3.612056 | -3.260262 | 3.370369 | 1.629437 | 14.28213 | 6.274964
2018-01-29 03:06 | 119364.8 | 1920.001 | 5 | 10 | 3.589596 | -3.259986 | 3.370369 | 1.738069 | 14.28213 | 6.666131
2018-01-29 03:08 | 119484.8 | 2040.0015 | 5 | 10 | 3.568677 | -3.259913 | 3.370369 | 1.846745 | 14.28213 | 7.055065
2018-01-29 03:10 | 119604.8 | 2160.0003 | 5 | 10 | 3.550522 | -3.259976 | 3.370369 | 1.955411 | 14.28213 | 7.441856
2018-01-29 03:12 | 119724.8 | 2280.0015 | 5 | 10 | 3.534477 | -3.259936 | 3.370369 | 2.064023 | 14.28213 | 7.826591
2018-01-29 03:14 | 119844.8 | 2400.001 | 5 | 10 | 3.519176 | -3.260082 | 3.370369 | 2.172734 | 14.28213 | 8.209992
2018-01-29 03:16 | 119964.8 | 2520.0015 | 5 | 10 | 3.503349 | -3.259843 | 3.370369 | 2.281408 | 14.28213 | 8.591577
2018-01-29 03:18 | 120084.8 | 2640.001 | 5 | 10 | 3.488741 | -3.259971 | 3.370369 | 2.390035 | 14.28213 | 8.971337
2018-01-29 03:20 | 120204.8 | 2760.0007 | 5 | 10 | 3.474203 | -3.259865 | 3.370369 | 2.498684 | 14.28213 | 9.349599
2018-01-29 03:22 | 120324.8 | 2880.001 | 5 | 10 | 3.458491 | -3.259836 | 3.370369 | 2.607393 | 14.28213 | 9.726456
2018-01-29 03:24 | 120444.8 | 3000.0007 | 5 | 10 | 3.438257 | -3.259933 | 3.370369 | 2.716061 | 14.28213 | 10.10125
2018-01-29 03:26 | 120564.8 | 3120.0019 | 5 | 10 | 3.411369 | -3.259912 | 3.370369 | 2.824738 | 14.28213 | 10.4735
2018-01-29 03:28 | 120684.8 | 3240.0015 | 5 | 10 | 3.374466 | -3.259884 | 3.370369 | 2.933306 | 14.28213 | 10.84199
2018-01-29 03:30 | 120804.8 | 3360.0027 | 5 | 10 | 3.316636 | -3.259858 | 3.370369 | 3.041979 | 14.28213 | 11.20583
2018-01-29 03:32 | 120924.8 | 3480.0024 | 5 | 10 | 3.204786 | -3.259881 | 3.370369 | 3.150728 | 14.28213 | 11.5612
2018-01-29 03:34 | 121016 | 3571.2345 | 5 | 10 | 2.999995 | -3.259889 | 3.370369 | 3.233313 | 14.28213 | 11.81884
2018-01-29 03:36 | 121136.1 | 120.0007 | 6 | 10 | 3.473952 | 0 | 3.370369 | 3.233313 | 14.28213 | 11.81884
2018-01-29 03:38 | 121256.1 | 240.0011 | 6 | 10 | 3.496663 | 0 | 3.370369 | 3.233313 | 14.28213 | 11.81884
2018-01-29 03:39 | 121316.1 | 300.0006 | 6 | 10 | 3.501377 | 0 | 3.370369 | 3.233313 | 14.28213 | 11.81884
2018-01-29 03:39 | 121316.1 | 0.0048 | 7 | 11 | 3.501403 | 0 | 0 | 0 | 0 | 0
2018-01-29 03:41 | 121436.2 | 120.0014 | 2 | 11 | 4.020581 | 4.915192 | 0.1637769 | 0 | 0.6465343 | 0
2018-01-29 03:43 | 121556.2 | 240.0011 | 2 | 11 | 4.063138 | 4.889814 | 0.327112 | 0 | 1.306605 | 0
2018-01-29 03:45 | 121676.2 | 360.0014 | 2 | 11 | 4.099492 | 4.889833 | 0.4901103 | 0 | 1.972026 | 0
2018-01-29 03:47 | 121796.2 | 480.0011 | 2 | 11 | 4.126477 | 4.88986 | 0.6530293 | 0 | 2.642202 | 0
2018-01-29 03:49 | 121916.2 | 600.0007 | 2 | 11 | 4.14974 | 4.88979 | 0.816103 | 0 | 3.317022 | 0
2018-01-29 03:51 | 122036.2 | 720.0003 | 2 | 11 | 4.17494 | 4.89012 | 0.979067 | 0 | 3.9953 | 0
2018-01-29 03:53 | 122156.2 | 840.0007 | 2 | 11 | 4.20033 | 4.842155 | 1.14202 | 0 | 4.67787 | 0
2018-01-29 03:55 | 122276.2 | 960.0003 | 2 | 11 | 4.200281 | 4.445831 | 1.296546 | 0 | 5.326926 | 0
2018-01-29 03:57 | 122396.2 | 1080.0006 | 2 | 11 | 4.200292 | 4.103159 | 1.438781 | 0 | 5.924355 | 0
2018-01-29 03:59 | 122516.2 | 1200.0011 | 2 | 11 | 4.200293 | 3.781143 | 1.570279 | 0 | 6.47668 | 0
2018-01-29 04:01 | 122636.2 | 1320.0015 | 2 | 11 | 4.200261 | 3.45417 | 1.690875 | 0 | 6.98322 | 0
2018-01-29 04:02 | 122710.7 | 1394.5482 | 2 | 11 | 4.200262 | 3.259975 | 1.760396 | 0 | 7.275224 | 0
2018-01-29 04:04 | 122830.7 | 120.0017 | 3 | 11 | 4.223836 | 3.282257 | 1.869956 | 0 | 7.736751 | 0
2018-01-29 04:06 | 122950.7 | 240.001 | 3 | 11 | 4.248791 | 3.260067 | 1.978859 | 0 | 8.198061 | 0
2018-01-29 04:08 | 123070.7 | 360.0023 | 3 | 11 | 4.278558 | 3.260035 | 2.087512 | 0 | 8.661287 | 0
2018-01-29 04:10 | 123190.7 | 480.0003 | 3 | 11 | 4.312494 | 3.260075 | 2.19622 | 0 | 9.128203 | 0
2018-01-29 04:12 | 123310.7 | 600.0014 | 3 | 11 | 4.348603 | 3.260056 | 2.304877 | 0 | 9.598732 | 0
2018-01-29 04:14 | 123430.7 | 720.001 | 3 | 11 | 4.386577 | 3.260006 | 2.413546 | 0 | 10.07333 | 0
2018-01-29 04:16 | 123550.7 | 840.0007 | 3 | 11 | 4.400336 | 2.911911 | 2.517922 | 0 | 10.53236 | 0
2018-01-29 04:18 | 123670.7 | 960.0011 | 3 | 11 | 4.400278 | 2.51416 | 2.608349 | 0 | 10.93026 | 0
2018-01-29 04:20 | 123790.7 | 1080.0009 | 3 | 11 | 4.400299 | 2.176674 | 2.686338 | 0 | 11.27344 | 0
2018-01-29 04:22 | 123910.7 | 1200.0003 | 3 | 11 | 4.400318 | 1.89994 | 2.754124 | 0 | 11.57171 | 0
2018-01-29 04:24 | 124030.7 | 1320.0015 | 3 | 11 | 4.400268 | 1.665676 | 2.813393 | 0 | 11.83251 | 0
2018-01-29 04:26 | 124150.7 | 1440.0002 | 3 | 11 | 4.400249 | 1.464569 | 2.865461 | 0 | 12.06163 | 0
2018-01-29 04:28 | 124270.7 | 1560.0014 | 3 | 11 | 4.400255 | 1.285398 | 2.911182 | 0 | 12.26281 | 0
2018-01-29 04:30 | 124390.7 | 1680.0011 | 3 | 11 | 4.400241 | 1.136781 | 2.951475 | 0 | 12.44011 | 0
2018-01-29 04:32 | 124510.7 | 1800.0016 | 3 | 11 | 4.400242 | 1.011278 | 2.987266 | 0 | 12.59759 | 0
2018-01-29 04:34 | 124630.7 | 1920.002 | 3 | 11 | 4.400191 | 0.904479 | 3.019168 | 0 | 12.73797 | 0
2018-01-29 04:36 | 124750.7 | 2040.0024 | 3 | 11 | 4.400199 | 0.81005 | 3.047741 | 0 | 12.8637 | 0
2018-01-29 04:38 | 124870.7 | 2160.0003 | 3 | 11 | 4.400219 | 0.7264442 | 3.073309 | 0 | 12.9762 | 0
2018-01-29 04:40 | 124990.7 | 2280.0008 | 3 | 11 | 4.400199 | 0.6560001 | 3.096324 | 0 | 13.07747 | 0
2018-01-29 04:42 | 125110.7 | 2400.0011 | 3 | 11 | 4.400169 | 0.5957136 | 3.117172 | 0 | 13.16921 | 0
2018-01-29 04:44 | 125230.7 | 2520.0017 | 3 | 11 | 4.400194 | 0.543807 | 3.136154 | 0 | 13.25273 | 0
2018-01-29 04:46 | 125350.7 | 2640.001 | 3 | 11 | 4.400194 | 0.4945974 | 3.153457 | 0 | 13.32887 | 0
2018-01-29 04:48 | 125470.7 | 2760.0007 | 3 | 11 | 4.400163 | 0.4521933 | 3.169222 | 0 | 13.39824 | 0
2018-01-29 04:50 | 125590.7 | 2880.001 | 3 | 11 | 4.4002 | 0.4169827 | 3.18369 | 0 | 13.4619 | 0
2018-01-29 04:52 | 125710.7 | 3000.0007 | 3 | 11 | 4.400155 | 0.3851995 | 3.197041 | 0 | 13.52065 | 0
2018-01-29 04:54 | 125830.7 | 3120.0003 | 3 | 11 | 4.400175 | 0.3562946 | 3.209402 | 0 | 13.57504 | 0
2018-01-29 04:56 | 125950.7 | 3240.0014 | 3 | 11 | 4.400141 | 0.3285971 | 3.220802 | 0 | 13.6252 | 0
2018-01-29 04:58 | 126070.7 | 3360.0011 | 3 | 11 | 4.400147 | 0.3058271 | 3.231373 | 0 | 13.67172 | 0
2018-01-29 05:00 | 126190.7 | 3480.0014 | 3 | 11 | 4.400118 | 0.2850628 | 3.241229 | 0 | 13.71508 | 0
2018-01-29 05:02 | 126310.7 | 3600.001 | 3 | 11 | 4.400197 | 0.2680807 | 3.250445 | 0 | 13.75563 | 0
2018-01-29 05:04 | 126430.7 | 3720.0007 | 3 | 11 | 4.400146 | 0.2492256 | 3.259058 | 0 | 13.79353 | 0
2018-01-29 05:06 | 126550.7 | 3840.0002 | 3 | 11 | 4.400158 | 0.2335472 | 3.26709 | 0 | 13.82887 | 0
2018-01-29 05:08 | 126670.7 | 3960.0014 | 3 | 11 | 4.400118 | 0.2192287 | 3.274625 | 0 | 13.86203 | 0
2018-01-29 05:10 | 126790.7 | 4080.0011 | 3 | 11 | 4.400175 | 0.2077217 | 3.281733 | 0 | 13.8933 | 0
2018-01-29 05:12 | 126910.7 | 4200.0007 | 3 | 11 | 4.40013 | 0.1946993 | 3.288436 | 0 | 13.9228 | 0
2018-01-29 05:14 | 127030.7 | 4320.0011 | 3 | 11 | 4.40012 | 0.183135 | 3.294734 | 0 | 13.95051 | 0
2018-01-29 05:16 | 127150.7 | 4440.0015 | 3 | 11 | 4.400109 | 0.173295 | 3.300673 | 0 | 13.97664 | 0
2018-01-29 05:18 | 127270.7 | 4560.0002 | 3 | 11 | 4.400119 | 0.1640997 | 3.306298 | 0 | 14.0014 | 0
2018-01-29 05:20 | 127390.7 | 4680.0007 | 3 | 11 | 4.400111 | 0.1559772 | 3.311641 | 0 | 14.0249 | 0
2018-01-29 05:22 | 127510.7 | 4800.0003 | 3 | 11 | 4.400164 | 0.1479788 | 3.316707 | 0 | 14.0472 | 0
2018-01-29 05:24 | 127630.7 | 4920.0015 | 3 | 11 | 4.400073 | 0.1391582 | 3.321493 | 0 | 14.06826 | 0
2018-01-29 05:26 | 127750.7 | 5040.0004 | 3 | 11 | 4.400098 | 0.1335421 | 3.326051 | 0 | 14.08831 | 0
2018-01-29 05:28 | 127870.7 | 5160.0014 | 3 | 11 | 4.400136 | 0.1278791 | 3.330396 | 0 | 14.10743 | 0
2018-01-29 05:30 | 127990.7 | 5280.0011 | 3 | 11 | 4.400125 | 0.1219244 | 3.334555 | 0 | 14.12573 | 0
2018-01-29 05:32 | 128110.7 | 5400.0007 | 3 | 11 | 4.400111 | 0.1155672 | 3.33851 | 0 | 14.14313 | 0
2018-01-29 05:34 | 128230.7 | 5520.0002 | 3 | 11 | 4.400105 | 0.1106329 | 3.34228 | 0 | 14.15972 | 0
2018-01-29 05:36 | 128350.7 | 5640.0008 | 3 | 11 | 4.400056 | 0.1056814 | 3.345887 | 0 | 14.17559 | 0
2018-01-29 05:38 | 128470.7 | 5760.0018 | 3 | 11 | 4.400107 | 0.1022148 | 3.34936 | 0 | 14.19087 | 0
2018-01-29 05:40 | 128590.7 | 5880.0024 | 3 | 11 | 4.400122 | 0.09827995 | 3.352699 | 0 | 14.20556 | 0
2018-01-29 05:42 | 128710.7 | 6000.0003 | 3 | 11 | 4.400014 | 0.09274387 | 3.355887 | 0 | 14.21959 | 0
2018-01-29 05:44 | 128830.7 | 6120.0014 | 3 | 11 | 4.4001 | 0.091012 | 3.358958 | 0 | 14.2331 | 0
2018-01-29 05:46 | 128950.7 | 6240.0011 | 3 | 11 | 4.4001 | 0.08816147 | 3.361936 | 0 | 14.24621 | 0
2018-01-29 05:48 | 129070.7 | 6360.0014 | 3 | 11 | 4.400036 | 0.08434486 | 3.364806 | 0 | 14.25884 | 0
2018-01-29 05:50 | 129187.1 | 6476.3486 | 3 | 11 | 4.400082 | 0.08149433 | 3.367503 | 0 | 14.2707 | 0
2018-01-29 05:52 | 129307.1 | 120.0013 | 4 | 11 | 4.396289 | 0 | 3.367503 | 0 | 14.2707 | 0
2018-01-29 05:54 | 129427.1 | 240.0009 | 4 | 11 | 4.395793 | 0 | 3.367503 | 0 | 14.2707 | 0
2018-01-29 05:55 | 129487.1 | 300.0014 | 4 | 11 | 4.395562 | 0 | 3.367503 | 0 | 14.2707 | 0
2018-01-29 05:57 | 129607.2 | 120.0007 | 5 | 11 | 4.094496 | -3.259906 | 3.367503 | 0.1081472 | 14.2707 | 0.4468506
2018-01-29 05:59 | 129727.2 | 240.0002 | 5 | 11 | 4.052529 | -3.25987 | 3.367503 | 0.2167832 | 14.2707 | 0.8893381
2018-01-29 06:01 | 129847.2 | 360.0014 | 5 | 11 | 4.012981 | -3.259991 | 3.367503 | 0.3254766 | 14.2707 | 1.327668
2018-01-29 06:03 | 129967.2 | 480.0003 | 5 | 11 | 3.973954 | -3.25993 | 3.367503 | 0.4341345 | 14.2707 | 1.761578
2018-01-29 06:05 | 130087.2 | 600.0014 | 5 | 11 | 3.935363 | -3.259986 | 3.367503 | 0.5427973 | 14.2707 | 2.191308
2018-01-29 06:07 | 130207.2 | 720.0011 | 5 | 11 | 3.896076 | -3.259976 | 3.367503 | 0.6514119 | 14.2707 | 2.616624
2018-01-29 06:09 | 130327.2 | 840.0023 | 5 | 11 | 3.857793 | -3.25993 | 3.367503 | 0.7601302 | 14.2707 | 3.038091
2018-01-29 06:11 | 130447.2 | 960.0003 | 5 | 11 | 3.821338 | -3.259889 | 3.367503 | 0.8687637 | 14.2707 | 3.455183
2018-01-29 06:13 | 130567.2 | 1080.0006 | 5 | 11 | 3.786392 | -3.259961 | 3.367503 | 0.9774443 | 14.2707 | 3.868577
2018-01-29 06:15 | 130687.2 | 1200.0003 | 5 | 11 | 3.751987 | -3.259956 | 3.367503 | 1.086096 | 14.2707 | 4.278098
2018-01-29 06:17 | 130807.2 | 1320.0007 | 5 | 11 | 3.718885 | -3.259866 | 3.367503 | 1.194726 | 14.2707 | 4.683857
2018-01-29 06:19 | 130927.2 | 1440.0011 | 5 | 11 | 3.68917 | -3.259945 | 3.367503 | 1.30338 | 14.2707 | 5.08629
2018-01-29 06:21 | 131047.2 | 1560.0007 | 5 | 11 | 3.661728 | -3.259927 | 3.367503 | 1.412098 | 14.2707 | 5.485854
2018-01-29 06:23 | 131167.2 | 1680.0011 | 5 | 11 | 3.636512 | -3.25993 | 3.367503 | 1.520769 | 14.2707 | 5.882398
2018-01-29 06:25 | 131287.2 | 1800.0014 | 5 | 11 | 3.612141 | -3.259874 | 3.367503 | 1.629421 | 14.2707 | 6.276188
2018-01-29 06:27 | 131407.2 | 1920.0003 | 5 | 11 | 3.58948 | -3.259884 | 3.367503 | 1.738068 | 14.2707 | 6.667375
2018-01-29 06:29 | 131527.2 | 2040.0015 | 5 | 11 | 3.569445 | -3.259891 | 3.367503 | 1.846749 | 14.2707 | 7.056378
2018-01-29 06:31 | 131647.2 | 2160.0003 | 5 | 11 | 3.551714 | -3.259884 | 3.367503 | 1.955415 | 14.2707 | 7.443274
2018-01-29 06:33 | 131767.2 | 2280.0024 | 5 | 11 | 3.535017 | -3.259958 | 3.367503 | 2.064077 | 14.2707 | 7.828296
2018-01-29 06:35 | 131887.2 | 2400.0011 | 5 | 11 | 3.518259 | -3.259912 | 3.367503 | 2.172712 | 14.2707 | 8.211401
2018-01-29 06:37 | 132007.2 | 2520.0006 | 5 | 11 | 3.503583 | -3.259994 | 3.367503 | 2.28131 | 14.2707 | 8.592671
2018-01-29 06:39 | 132127.2 | 2640.0011 | 5 | 11 | 3.489398 | -3.259993 | 3.367503 | 2.390059 | 14.2707 | 8.972908
2018-01-29 06:41 | 132247.2 | 2760.0015 | 5 | 11 | 3.475147 | -3.259948 | 3.367503 | 2.498714 | 14.2707 | 9.351295
2018-01-29 06:43 | 132367.2 | 2880.0003 | 5 | 11 | 3.458109 | -3.259866 | 3.367503 | 2.607397 | 14.2707 | 9.728097
2018-01-29 06:45 | 132487.2 | 3000.0014 | 5 | 11 | 3.437555 | -3.259831 | 3.367503 | 2.71597 | 14.2707 | 10.10246
2018-01-29 06:47 | 132607.2 | 3120.0011 | 5 | 11 | 3.412145 | -3.259907 | 3.367503 | 2.824643 | 14.2707 | 10.47472
2018-01-29 06:49 | 132727.2 | 3240.0006 | 5 | 11 | 3.376006 | -3.259881 | 3.367503 | 2.933337 | 14.2707 | 10.84376
2018-01-29 06:51 | 132847.2 | 3360.002 | 5 | 11 | 3.31659 | -3.259977 | 3.367503 | 3.042044 | 14.2707 | 11.20783
2018-01-29 06:53 | 132967.2 | 3480.0014 | 5 | 11 | 3.200023 | -3.259831 | 3.367503 | 3.150656 | 14.2707 | 11.56251
2018-01-29 06:54 | 133056.6 | 3569.4496 | 5 | 11 | 2.999991 | -3.259879 | 3.367503 | 3.231699 | 14.2707 | 11.81508
2018-01-29 06:56 | 133176.7 | 120.0004 | 6 | 11 | 3.473445 | 0 | 3.367503 | 3.231699 | 14.2707 | 11.81508
2018-01-29 06:58 | 133296.7 | 240 | 6 | 11 | 3.495946 | 0 | 3.367503 | 3.231699 | 14.2707 | 11.81508
2018-01-29 06:59 | 133356.7 | 300.0044 | 6 | 11 | 3.500668 | 0 | 3.367503 | 3.231699 | 14.2707 | 11.81508
2018-01-29 06:59 | 133356.7 | 0.0025 | 7 | 12 | 3.50078 | 0 | 0 | 0 | 0 | 0
2018-01-29 07:02 | 133476.8 | 120.0007 | 2 | 12 | 4.021549 | 4.914579 | 0.1637785 | 0 | 0.6465086 | 0
2018-01-29 07:04 | 133596.8 | 240.0011 | 2 | 12 | 4.062968 | 4.88979 | 0.327067 | 0 | 1.306507 | 0
2018-01-29 07:06 | 133716.8 | 360.0007 | 2 | 12 | 4.098701 | 4.889971 | 0.4900403 | 0 | 1.97172 | 0
2018-01-29 07:08 | 133836.8 | 480.0012 | 2 | 12 | 4.125171 | 4.889824 | 0.6530724 | 0 | 2.64217 | 0
2018-01-29 07:10 | 133956.8 | 600.0007 | 2 | 12 | 4.14984 | 4.889833 | 0.8160826 | 0 | 3.316612 | 0
2018-01-29 07:12 | 134076.8 | 720.0003 | 2 | 12 | 4.176495 | 4.889902 | 0.9791155 | 0 | 3.995348 | 0
2018-01-29 07:14 | 134196.8 | 840.0015 | 2 | 12 | 4.200305 | 4.843248 | 1.142008 | 0 | 4.677771 | 0
2018-01-29 07:16 | 134316.8 | 960.0002 | 2 | 12 | 4.200287 | 4.454449 | 1.296615 | 0 | 5.327165 | 0
2018-01-29 07:18 | 134436.8 | 1080.0015 | 2 | 12 | 4.200291 | 4.10878 | 1.439291 | 0 | 5.926445 | 0
2018-01-29 07:20 | 134556.8 | 1200.0011 | 2 | 12 | 4.200272 | 3.763979 | 1.570627 | 0 | 6.478094 | 0
2018-01-29 07:22 | 134676.8 | 1320.0023 | 2 | 12 | 4.20026 | 3.445269 | 1.690668 | 0 | 6.9823 | 0
2018-01-29 07:23 | 134751.1 | 1394.3393 | 2 | 12 | 4.200249 | 3.259996 | 1.759883 | 0 | 7.273022 | 0
2018-01-29 07:25 | 134871.1 | 120.0014 | 3 | 12 | 4.223189 | 3.279783 | 1.869379 | 0 | 7.734247 | 0
2018-01-29 07:27 | 134991.1 | 240.0011 | 3 | 12 | 4.248387 | 3.26013 | 1.978239 | 0 | 8.19529 | 0
2018-01-29 07:29 | 135111.1 | 360.0014 | 3 | 12 | 4.27949 | 3.260111 | 2.086931 | 0 | 8.658705 | 0
2018-01-29 07:31 | 135231.1 | 480.0011 | 3 | 12 | 4.312872 | 3.26009 | 2.195535 | 0 | 9.125282 | 0
2018-01-29 07:33 | 135351.1 | 600.0006 | 3 | 12 | 4.348095 | 3.260071 | 2.304263 | 0 | 9.596104 | 0
2018-01-29 07:35 | 135471.1 | 720.0003 | 3 | 12 | 4.385651 | 3.260122 | 2.412911 | 0 | 10.07053 | 0
2018-01-29 07:37 | 135591.1 | 840.0007 | 3 | 12 | 4.400312 | 2.908304 | 2.517544 | 0 | 10.53065 | 0
2018-01-29 07:39 | 135711.1 | 960.0011 | 3 | 12 | 4.400255 | 2.502073 | 2.607267 | 0 | 10.92546 | 0
2018-01-29 07:41 | 135831.1 | 1080.0007 | 3 | 12 | 4.400315 | 2.177979 | 2.685228 | 0 | 11.26851 | 0
2018-01-29 07:43 | 135951.1 | 1200.0011 | 3 | 12 | 4.400286 | 1.904271 | 2.753126 | 0 | 11.56728 | 0
2018-01-29 07:45 | 136071.1 | 1320.0007 | 3 | 12 | 4.400239 | 1.667665 | 2.812581 | 0 | 11.8289 | 0
2018-01-29 07:47 | 136191.1 | 1440.0011 | 3 | 12 | 4.400258 | 1.4584 | 2.864624 | 0 | 12.0579 | 0
2018-01-29 07:49 | 136311.1 | 1560.0014 | 3 | 12 | 4.400304 | 1.285058 | 2.910231 | 0 | 12.25858 | 0
2018-01-29 07:51 | 136431.1 | 1680.0002 | 3 | 12 | 4.400247 | 1.138356 | 2.950528 | 0 | 12.4359 | 0
2018-01-29 07:53 | 136551.1 | 1800.0007 | 3 | 12 | 4.400229 | 1.01456 | 2.986359 | 0 | 12.59356 | 0
2018-01-29 07:55 | 136671.1 | 1920.0002 | 3 | 12 | 4.400205 | 0.905139 | 3.018328 | 0 | 12.73423 | 0
2018-01-29 07:57 | 136791.1 | 2040.0015 | 3 | 12 | 4.40019 | 0.8079176 | 3.046813 | 0 | 12.85958 | 0
2018-01-29 07:59 | 136911.1 | 2160.0002 | 3 | 12 | 4.400181 | 0.726738 | 3.072362 | 0 | 12.97199 | 0
2018-01-29 08:01 | 137031.1 | 2280.0022 | 3 | 12 | 4.400198 | 0.6579056 | 3.095412 | 0 | 13.07342 | 0
2018-01-29 08:03 | 137151.1 | 2400.0002 | 3 | 12 | 4.400203 | 0.5980587 | 3.116316 | 0 | 13.1654 | 0
2018-01-29 08:05 | 137271.1 | 2520.0014 | 3 | 12 | 4.400178 | 0.5417528 | 3.135299 | 0 | 13.24893 | 0
2018-01-29 08:07 | 137391.1 | 2640.0011 | 3 | 12 | 4.400207 | 0.494647 | 3.15255 | 0 | 13.32484 | 0
2018-01-29 08:09 | 137511.1 | 2760.0012 | 3 | 12 | 4.400125 | 0.4528074 | 3.168324 | 0 | 13.39425 | 0
2018-01-29 08:11 | 137631.1 | 2880.001 | 3 | 12 | 4.400187 | 0.4184475 | 3.182832 | 0 | 13.45808 | 0
2018-01-29 08:13 | 137751.1 | 3000.0014 | 3 | 12 | 4.400133 | 0.384654 | 3.196222 | 0 | 13.517 | 0
2018-01-29 08:15 | 137871.1 | 3120.0011 | 3 | 12 | 4.40019 | 0.3551645 | 3.208528 | 0 | 13.57115 | 0
2018-01-29 08:17 | 137991.1 | 3240.0014 | 3 | 12 | 4.400154 | 0.3292265 | 3.219928 | 0 | 13.62131 | 0
2018-01-29 08:19 | 138111.1 | 3360.0002 | 3 | 12 | 4.400158 | 0.3067207 | 3.23051 | 0 | 13.66788 | 0
2018-01-29 08:21 | 138231.1 | 3480.0023 | 3 | 12 | 4.400167 | 0.2868042 | 3.240386 | 0 | 13.71133 | 0
2018-01-29 08:23 | 138351.1 | 3600.0011 | 3 | 12 | 4.40019 | 0.2666683 | 3.249597 | 0 | 13.75186 | 0
2018-01-29 08:25 | 138471.1 | 3720.0007 | 3 | 12 | 4.400147 | 0.2488775 | 3.258161 | 0 | 13.78954 | 0
2018-01-29 08:27 | 138591.1 | 3840.0011 | 3 | 12 | 4.400132 | 0.2332993 | 3.266198 | 0 | 13.82491 | 0
2018-01-29 08:29 | 138711.1 | 3960.0014 | 3 | 12 | 4.400146 | 0.2198973 | 3.273737 | 0 | 13.85808 | 0
2018-01-29 08:31 | 138831.1 | 4080.0011 | 3 | 12 | 4.400146 | 0.2069731 | 3.280842 | 0 | 13.88935 | 0
2018-01-29 08:33 | 138951.1 | 4200.0006 | 3 | 12 | 4.400146 | 0.1939678 | 3.287512 | 0 | 13.91869 | 0
2018-01-29 08:35 | 139071.1 | 4320.001 | 3 | 12 | 4.400119 | 0.1824188 | 3.293777 | 0 | 13.94626 | 0
2018-01-29 08:37 | 139191.1 | 4440.0007 | 3 | 12 | 4.400136 | 0.1732197 | 3.299699 | 0 | 13.97232 | 0
2018-01-29 08:39 | 139311.1 | 4560.0002 | 3 | 12 | 4.400123 | 0.1637468 | 3.305317 | 0 | 13.99704 | 0
2018-01-29 08:41 | 139431.1 | 4680.0014 | 3 | 12 | 4.400092 | 0.1545963 | 3.310626 | 0 | 14.02039 | 0
2018-01-29 08:43 | 139551.1 | 4800.0011 | 3 | 12 | 4.400114 | 0.1461077 | 3.315638 | 0 | 14.04245 | 0
2018-01-29 08:45 | 139671.1 | 4920.0014 | 3 | 12 | 4.400084 | 0.1388254 | 3.320388 | 0 | 14.06335 | 0
2018-01-29 08:47 | 139791.1 | 5040.0011 | 3 | 12 | 4.400125 | 0.1327286 | 3.324932 | 0 | 14.08334 | 0
2018-01-29 08:49 | 139911.1 | 5160.0014 | 3 | 12 | 4.400083 | 0.1264553 | 3.329246 | 0 | 14.10233 | 0
2018-01-29 08:51 | 140031.1 | 5280.0011 | 3 | 12 | 4.400105 | 0.1201639 | 3.333357 | 0 | 14.12041 | 0
2018-01-29 08:53 | 140151.1 | 5400.0006 | 3 | 12 | 4.400084 | 0.1148224 | 3.337266 | 0 | 14.13762 | 0
2018-01-29 08:55 | 140271.1 | 5520.0002 | 3 | 12 | 4.400126 | 0.1103878 | 3.341022 | 0 | 14.15414 | 0
2018-01-29 08:57 | 140391.1 | 5640.0022 | 3 | 12 | 4.400067 | 0.105814 | 3.344623 | 0 | 14.16999 | 0
2018-01-29 08:59 | 140511.1 | 5760.0019 | 3 | 12 | 4.400133 | 0.1015482 | 3.34808 | 0 | 14.1852 | 0
2018-01-29 09:01 | 140631.1 | 5880.0023 | 3 | 12 | 4.400124 | 0.09730244 | 3.351388 | 0 | 14.19975 | 0
2018-01-29 09:03 | 140751.1 | 6000.0002 | 3 | 12 | 4.400114 | 0.09391117 | 3.35456 | 0 | 14.21371 | 0
2018-01-29 09:05 | 140871.1 | 6120.0023 | 3 | 12 | 4.400084 | 0.09028816 | 3.35763 | 0 | 14.22722 | 0
2018-01-29 09:07 | 140991.1 | 6240.0011 | 3 | 12 | 4.400085 | 0.08671951 | 3.360587 | 0 | 14.24023 | 0
2018-01-29 09:09 | 141111.1 | 6360.0006 | 3 | 12 | 4.400138 | 0.08443546 | 3.363439 | 0 | 14.25278 | 0
2018-01-29 09:11 | 141220.6 | 6469.4155 | 3 | 12 | 4.400091 | 0.08148289 | 3.365952 | 0 | 14.26384 | 0
2018-01-29 09:13 | 141340.6 | 120.0004 | 4 | 12 | 4.396293 | 0 | 3.365952 | 0 | 14.26384 | 0
2018-01-29 09:15 | 141460.6 | 240.0009 | 4 | 12 | 4.395768 | 0 | 3.365952 | 0 | 14.26384 | 0
2018-01-29 09:16 | 141520.6 | 300.0052 | 4 | 12 | 4.395584 | 0 | 3.365952 | 0 | 14.26384 | 0
2018-01-29 09:18 | 141640.7 | 120.0015 | 5 | 12 | 4.09259 | -3.259881 | 3.365952 | 0.1081406 | 14.26384 | 0.4467001
2018-01-29 09:20 | 141760.7 | 240.0011 | 5 | 12 | 4.051885 | -3.25994 | 3.365952 | 0.2168004 | 14.26384 | 0.8891419
2018-01-29 09:22 | 141880.7 | 360.0014 | 5 | 12 | 4.012719 | -3.25997 | 3.365952 | 0.3254516 | 14.26384 | 1.327251
2018-01-29 09:23 | 141945.5 | 424.8691 | 5 | 12 | 3.991958 | -3.259943 | 3.365952 | 0.3842127 | 14.26384 | 1.562433
2018-01-29 09:28 | 142065.6 | 544.915796 | 5 | 12 | 3.956293 | -3.259897 | 3.365952 | 0.4923715 | 14.26384 | 1.994737
2018-01-29 09:30 | 142185.6 | 664.915496 | 5 | 12 | 3.913612 | -3.259999 | 3.365952 | 0.600983 | 14.26384 | 2.422038
2018-01-29 09:32 | 142305.6 | 784.915896 | 5 | 12 | 3.875714 | -3.259958 | 3.365952 | 0.7096581 | 14.26384 | 2.845266
2018-01-29 09:34 | 142425.6 | 904.916296 | 5 | 12 | 3.83849 | -3.259988 | 3.365952 | 0.818349 | 14.26384 | 3.264499
2018-01-29 09:36 | 142545.6 | 1024.915896 | 5 | 12 | 3.801208 | -3.259971 | 3.365952 | 0.9270197 | 14.26384 | 3.679592
2018-01-29 09:38 | 142665.6 | 1144.914596 | 5 | 12 | 3.7659 | -3.259932 | 3.365952 | 1.035656 | 14.26384 | 4.090601
2018-01-29 09:40 | 142785.6 | 1264.915996 | 5 | 12 | 3.733024 | -3.259956 | 3.365952 | 1.144343 | 14.26384 | 4.498089
2018-01-29 09:42 | 142905.6 | 1384.914696 | 5 | 12 | 3.703035 | -3.259909 | 3.365952 | 1.253007 | 14.26384 | 4.902097
2018-01-29 09:44 | 143025.6 | 1504.915096 | 5 | 12 | 3.673813 | -3.259883 | 3.365952 | 1.361661 | 14.26384 | 5.302857
2018-01-29 09:46 | 143145.6 | 1624.915596 | 5 | 12 | 3.646578 | -3.25992 | 3.365952 | 1.470312 | 14.26384 | 5.700507
2018-01-29 09:48 | 143265.6 | 1744.915896 | 5 | 12 | 3.621984 | -3.259876 | 3.365952 | 1.578976 | 14.26384 | 6.095402
2018-01-29 09:50 | 143385.6 | 1864.916396 | 5 | 12 | 3.599749 | -3.259876 | 3.365952 | 1.687643 | 14.26384 | 6.487764
2018-01-29 09:52 | 143505.6 | 1984.915896 | 5 | 12 | 3.578748 | -3.259977 | 3.365952 | 1.796316 | 14.26384 | 6.877806
2018-01-29 09:54 | 143625.6 | 2104.915596 | 5 | 12 | 3.55842 | -3.259943 | 3.365952 | 1.904987 | 14.26384 | 7.265594
2018-01-29 09:56 | 143745.6 | 2224.915996 | 5 | 12 | 3.540706 | -3.259884 | 3.365952 | 2.013632 | 14.26384 | 7.651214
2018-01-29 09:58 | 143865.6 | 2344.917896 | 5 | 12 | 3.524981 | -3.259907 | 3.365952 | 2.122313 | 14.26384 | 8.035148
2018-01-29 10:00 | 143985.6 | 2464.915996 | 5 | 12 | 3.510625 | -3.259899 | 3.365952 | 2.230983 | 14.26384 | 8.417432
2018-01-29 10:02 | 144105.6 | 2584.914796 | 5 | 12 | 3.495369 | -3.259929 | 3.365952 | 2.339618 | 14.26384 | 8.798
2018-01-29 10:04 | 144225.6 | 2704.915896 | 5 | 12 | 3.480062 | -3.259956 | 3.365952 | 2.448296 | 14.26384 | 9.177025
2018-01-29 10:06 | 144345.6 | 2824.914696 | 5 | 12 | 3.464673 | -3.260082 | 3.365952 | 2.556939 | 14.26384 | 9.554288
2018-01-29 10:08 | 144465.6 | 2944.915096 | 5 | 12 | 3.447619 | -3.259836 | 3.365952 | 2.665606 | 14.26384 | 9.929876
2018-01-29 10:10 | 144585.6 | 3064.914696 | 5 | 12 | 3.42531 | -3.260023 | 3.365952 | 2.774278 | 14.26384 | 10.30339
2018-01-29 10:12 | 144705.6 | 3184.915996 | 5 | 12 | 3.391896 | -3.259827 | 3.365952 | 2.882948 | 14.26384 | 10.67391
2018-01-29 10:14 | 144825.6 | 3304.915496 | 5 | 12 | 3.344042 | -3.259933 | 3.365952 | 2.991517 | 14.26384 | 11.03977
2018-01-29 10:16 | 144945.6 | 3424.914596 | 5 | 12 | 3.262049 | -3.259895 | 3.365952 | 3.100234 | 14.26384 | 11.39932
2018-01-29 10:18 | 145065.6 | 3544.914696 | 5 | 12 | 3.077594 | -3.25992 | 3.365952 | 3.20892 | 14.26384 | 11.74557
2018-01-29 10:18 | 145090 | 3569.318996 | 5 | 12 | 2.999996 | -3.259899 | 3.365952 | 3.230997 | 14.26384 | 11.81271
2018-01-29 10:20 | 145210.1 | 120.0005 | 6 | 12 | 3.471183 | 0 | 3.365952 | 3.230997 | 14.26384 | 11.81271
2018-01-29 10:22 | 145330.1 | 240.0009 | 6 | 12 | 3.49339 | 0 | 3.365952 | 3.230997 | 14.26384 | 11.81271
2018-01-29 10:23 | 145390.1 | 300.0019 | 6 | 12 | 3.498001 | 0 | 3.365952 | 3.230997 | 14.26384 | 11.81271
2018-01-29 10:23 | 145390.1 | 0.0025 | 7 | 13 | 3.497907 | 0 | 0 | 0 | 0 | 0
2018-01-29 10:25 | 145510.1 | 120.0016 | 2 | 13 | 4.022451 | 4.922552 | 0.1639148 | 0 | 0.6472101 | 0
2018-01-29 10:27 | 145630.1 | 240.001 | 2 | 13 | 4.06263 | 4.892456 | 0.3274629 | 0 | 1.308284 | 0
2018-01-29 10:29 | 145750.1 | 360.0015 | 2 | 13 | 4.099687 | 4.889893 | 0.4904707 | 0 | 1.973644 | 0
2018-01-29 10:31 | 145870.1 | 480.0018 | 2 | 13 | 4.127724 | 4.889868 | 0.6534809 | 0 | 2.644339 | 0
2018-01-29 10:33 | 145990.1 | 600.0016 | 2 | 13 | 4.15161 | 4.889933 | 0.8164555 | 0 | 3.319006 | 0
2018-01-29 10:35 | 146110.1 | 720.0026 | 2 | 13 | 4.175467 | 4.889843 | 0.9794675 | 0 | 3.997698 | 0
2018-01-29 10:37 | 146230.1 | 840.0006 | 2 | 13 | 4.200308 | 4.860308 | 1.142341 | 0 | 4.679862 | 0
2018-01-29 10:39 | 146350.1 | 960.0011 | 2 | 13 | 4.200322 | 4.434654 | 1.296896 | 0 | 5.329039 | 0
2018-01-29 10:41 | 146470.1 | 1080.0005 | 2 | 13 | 4.200316 | 4.087706 | 1.438811 | 0 | 5.925124 | 0
2018-01-29 10:43 | 146590.1 | 1200.001 | 2 | 13 | 4.200305 | 3.770439 | 1.569719 | 0 | 6.474972 | 0
2018-01-29 10:45 | 146710.1 | 1320.0014 | 2 | 13 | 4.200279 | 3.464359 | 1.690316 | 0 | 6.981516 | 0
2018-01-29 10:47 | 146788.8 | 1398.6235 | 2 | 13 | 4.200318 | 3.259993 | 1.76372 | 0 | 7.289831 | 0
2018-01-29 10:49 | 146908.8 | 120.0014 | 3 | 13 | 4.224773 | 3.27795 | 1.873234 | 0 | 7.751224 | 0
2018-01-29 10:51 | 147028.8 | 240.001 | 3 | 13 | 4.250498 | 3.260115 | 1.982059 | 0 | 8.212335 | 0
2018-01-29 10:53 | 147148.8 | 360.0005 | 3 | 13 | 4.280291 | 3.260059 | 2.090678 | 0 | 8.675621 | 0
2018-01-29 10:55 | 147268.8 | 480.001 | 3 | 13 | 4.312928 | 3.260132 | 2.199334 | 0 | 9.142441 | 0
2018-01-29 10:57 | 147388.8 | 600.0005 | 3 | 13 | 4.349669 | 3.260075 | 2.308059 | 0 | 9.613315 | 0
2018-01-29 10:59 | 147508.8 | 720.0018 | 3 | 13 | 4.388473 | 3.260115 | 2.416719 | 0 | 10.08806 | 0
2018-01-29 11:01 | 147628.8 | 840.0005 | 3 | 13 | 4.400325 | 2.884632 | 2.52055 | 0 | 10.54475 | 0
2018-01-29 11:03 | 147748.8 | 960.001 | 3 | 13 | 4.400286 | 2.503399 | 2.610081 | 0 | 10.93871 | 0
2018-01-29 11:05 | 147868.8 | 1080.0013 | 3 | 13 | 4.400267 | 2.173877 | 2.687968 | 0 | 11.28144 | 0
2018-01-29 11:07 | 147988.8 | 1200.0003 | 3 | 13 | 4.400272 | 1.888283 | 2.755474 | 0 | 11.57848 | 0
2018-01-29 11:09 | 148108.8 | 1320.0013 | 3 | 13 | 4.400229 | 1.652682 | 2.814408 | 0 | 11.83781 | 0
2018-01-29 11:11 | 148228.8 | 1440.0002 | 3 | 13 | 4.400257 | 1.454547 | 2.866091 | 0 | 12.06522 | 0
2018-01-29 11:13 | 148348.8 | 1560.0005 | 3 | 13 | 4.400213 | 1.283574 | 2.911674 | 0 | 12.2658 | 0
2018-01-29 11:15 | 148468.8 | 1680.0018 | 3 | 13 | 4.400229 | 1.131769 | 2.9519 | 0 | 12.44281 | 0
2018-01-29 11:17 | 148588.8 | 1800.0013 | 3 | 13 | 4.40026 | 1.005948 | 2.987448 | 0 | 12.59923 | 0
2018-01-29 11:19 | 148708.8 | 1920.0018 | 3 | 13 | 4.400265 | 0.8993416 | 3.01914 | 0 | 12.73868 | 0
2018-01-29 11:21 | 148828.8 | 2040.0013 | 3 | 13 | 4.400236 | 0.8075914 | 3.047508 | 0 | 12.8635 | 0
2018-01-29 11:23 | 148948.8 | 2160.0002 | 3 | 13 | 4.400225 | 0.7264557 | 3.073061 | 0 | 12.97594 | 0
2018-01-29 11:25 | 149068.8 | 2280.0013 | 3 | 13 | 4.400239 | 0.6543961 | 3.096021 | 0 | 13.07697 | 0
2018-01-29 11:27 | 149188.8 | 2400.0002 | 3 | 13 | 4.400165 | 0.5925236 | 3.116771 | 0 | 13.16827 | 0
2018-01-29 11:29 | 149308.8 | 2520.0013 | 3 | 13 | 4.400204 | 0.5405407 | 3.13562 | 0 | 13.25121 | 0
2018-01-29 11:31 | 149428.8 | 2640.001 | 3 | 13 | 4.40018 | 0.4946251 | 3.152869 | 0 | 13.32711 | 0
2018-01-29 11:33 | 149548.8 | 2760.0001 | 3 | 13 | 4.400191 | 0.4520941 | 3.168636 | 0 | 13.39649 | 0
2018-01-29 11:35 | 149668.8 | 2880.001 | 3 | 13 | 4.400187 | 0.4153023 | 3.183059 | 0 | 13.45996 | 0
2018-01-29 11:37 | 149788.8 | 3000.0013 | 3 | 13 | 4.40013 | 0.3823738 | 3.196373 | 0 | 13.51854 | 0
2018-01-29 11:39 | 149908.8 | 3120.001 | 3 | 13 | 4.400147 | 0.3555317 | 3.208678 | 0 | 13.57268 | 0
2018-01-29 11:41 | 150028.8 | 3240.0013 | 3 | 13 | 4.400167 | 0.3299074 | 3.220096 | 0 | 13.62292 | 0
2018-01-29 11:43 | 150148.8 | 3360.0002 | 3 | 13 | 4.400139 | 0.3053331 | 3.230671 | 0 | 13.66945 | 0
2018-01-29 11:45 | 150268.8 | 3480.0005 | 3 | 13 | 4.400166 | 0.2845955 | 3.240501 | 0 | 13.71271 | 0
2018-01-29 11:47 | 150388.8 | 3600.001 | 3 | 13 | 4.400171 | 0.2670031 | 3.249682 | 0 | 13.7531 | 0
2018-01-29 11:49 | 150508.8 | 3720.0005 | 3 | 13 | 4.400148 | 0.2496061 | 3.258285 | 0 | 13.79096 | 0
2018-01-29 11:51 | 150628.8 | 3840.001 | 3 | 13 | 4.400171 | 0.2336445 | 3.266332 | 0 | 13.82637 | 0
2018-01-29 11:53 | 150748.8 | 3960.0005 | 3 | 13 | 4.400181 | 0.219161 | 3.273862 | 0 | 13.8595 | 0
2018-01-29 11:55 | 150868.8 | 4080.0019 | 3 | 13 | 4.400136 | 0.205843 | 3.280935 | 0 | 13.890625 | 0
2018-01-29 11:57 | 150988.8 | 4200.0014 | 3 | 13 | 4.400154 | 0.1945877 | 3.287605 | 0 | 13.91997 | 0
2018-01-29 11:59 | 151108.8 | 4320.0002 | 3 | 13 | 4.400174 | 0.1836767 | 3.293902 | 0 | 13.94768 | 0
2018-01-29 12:01 | 151228.8 | 4440.0013 | 3 | 13 | 4.400127 | 0.1727524 | 3.299825 | 0 | 13.97374 | 0
2018-01-29 12:03 | 151348.8 | 4560.0002 | 3 | 13 | 4.400117 | 0.1633205 | 3.305416 | 0 | 13.99834 | 0
2018-01-29 12:05 | 151468.8 | 4680.0005 | 3 | 13 | 4.400151 | 0.155159 | 3.310706 | 0 | 14.02162 | 0
2018-01-29 12:07 | 151588.8 | 4800.0002 | 3 | 13 | 4.400097 | 0.147109 | 3.315732 | 0 | 14.04374 | 0
2018-01-29 12:09 | 151708.8 | 4920.0013 | 3 | 13 | 4.40012 | 0.1394272 | 3.3205 | 0 | 14.06472 | 0
2018-01-29 12:11 | 151828.8 | 5040.0002 | 3 | 13 | 4.400076 | 0.1316147 | 3.325011 | 0 | 14.08456 | 0
2018-01-29 12:13 | 151948.8 | 5160.0005 | 3 | 13 | 4.400112 | 0.1256323 | 3.329311 | 0 | 14.10348 | 0
2018-01-29 12:15 | 152068.8 | 5280.0002 | 3 | 13 | 4.400047 | 0.1196537 | 3.333408 | 0 | 14.12151 | 0
2018-01-29 12:17 | 152188.8 | 5400.0013 | 3 | 13 | 4.400147 | 0.1155005 | 3.33733 | 0 | 14.13877 | 0
2018-01-29 12:19 | 152308.8 | 5520.0011 | 3 | 13 | 4.400084 | 0.1092091 | 3.34107 | 0 | 14.15522 | 0
2018-01-29 12:21 | 152428.8 | 5640.0013 | 3 | 13 | 4.40006 | 0.1045837 | 3.344643 | 0 | 14.17095 | 0
2018-01-29 12:23 | 152548.8 | 5760.0011 | 3 | 13 | 4.400065 | 0.1003628 | 3.348082 | 0 | 14.18608 | 0
2018-01-29 12:25 | 152668.8 | 5880.0005 | 3 | 13 | 4.4001 | 0.09714508 | 3.351377 | 0 | 14.20058 | 0
2018-01-29 12:27 | 152788.8 | 6000.001 | 3 | 13 | 4.400091 | 0.09295654 | 3.354554 | 0 | 14.21456 | 0
2018-01-29 12:29 | 152908.8 | 6120.0006 | 3 | 13 | 4.400108 | 0.08982944 | 3.357604 | 0 | 14.22797 | 0
2018-01-29 12:31 | 153028.8 | 6240.001 | 3 | 13 | 4.400126 | 0.0870409 | 3.360524 | 0 | 14.24083 | 0
2018-01-29 12:33 | 153148.8 | 6360.0013 | 3 | 13 | 4.400077 | 0.08391666 | 3.363361 | 0 | 14.25331 | 0
2018-01-29 12:34 | 153248.2 | 6459.434 | 3 | 13 | 4.400083 | 0.08148956 | 3.365654 | 0 | 14.26339 | 0
2018-01-29 12:36 | 153368.3 | 120.0015 | 4 | 13 | 4.396347 | 0 | 3.365654 | 0 | 14.26339 | 0
2018-01-29 12:38 | 153488.3 | 240.0007 | 4 | 13 | 4.395841 | 0 | 3.365654 | 0 | 14.26339 | 0
2018-01-29 12:39 | 153548.3 | 300.0046 | 4 | 13 | 4.395665 | 0 | 3.365654 | 0 | 14.26339 | 0
2018-01-29 12:41 | 153668.3 | 120.0014 | 5 | 13 | 4.095011 | -3.259963 | 3.365654 | 0.1081472 | 14.26339 | 0.4468544
2018-01-29 12:43 | 153788.3 | 240.0002 | 5 | 13 | 4.054902 | -3.260068 | 3.365654 | 0.2168098 | 14.26339 | 0.8896179
2018-01-29 12:45 | 153908.3 | 360.0013 | 5 | 13 | 4.014505 | -3.260087 | 3.365654 | 0.3254881 | 14.26339 | 1.328108
2018-01-29 12:47 | 154028.3 | 480.0002 | 5 | 13 | 3.975261 | -3.259953 | 3.365654 | 0.4341218 | 14.26339 | 1.76208
2018-01-29 12:49 | 154148.3 | 600.0005 | 5 | 13 | 3.936475 | -3.259952 | 3.365654 | 0.5428044 | 14.26339 | 2.192009
2018-01-29 12:51 | 154268.3 | 720.0002 | 5 | 13 | 3.898524 | -3.260015 | 3.365654 | 0.6514525 | 14.26339 | 2.61764
2018-01-29 12:53 | 154388.3 | 840.0014 | 5 | 13 | 3.860649 | -3.260068 | 3.365654 | 0.7601163 | 14.26339 | 3.039213
2018-01-29 12:55 | 154508.3 | 960.0002 | 5 | 13 | 3.82345 | -3.259932 | 3.365654 | 0.8687639 | 14.26339 | 3.456619
2018-01-29 12:57 | 154628.3 | 1080.0006 | 5 | 13 | 3.787843 | -3.260018 | 3.365654 | 0.9774137 | 14.26339 | 3.870091
2018-01-29 12:59 | 154748.3 | 1200.001 | 5 | 13 | 3.753836 | -3.259986 | 3.365654 | 1.086137 | 14.26339 | 4.280049
2018-01-29 13:01 | 154868.3 | 1320.0013 | 5 | 13 | 3.721695 | -3.259982 | 3.365654 | 1.194792 | 14.26339 | 4.686159
2018-01-29 13:03 | 154988.3 | 1440.0009 | 5 | 13 | 3.690825 | -3.260018 | 3.365654 | 1.303413 | 14.26339 | 5.088727
2018-01-29 13:05 | 155108.3 | 1560.0014 | 5 | 13 | 3.662737 | -3.259917 | 3.365654 | 1.412135 | 14.26339 | 5.488451
2018-01-29 13:07 | 155228.3 | 1680.0002 | 5 | 13 | 3.637201 | -3.25995 | 3.365654 | 1.520805 | 14.26339 | 5.885075
2018-01-29 13:09 | 155348.3 | 1800.0014 | 5 | 13 | 3.613837 | -3.259984 | 3.365654 | 1.629466 | 14.26339 | 6.279016
2018-01-29 13:11 | 155468.3 | 1920.0002 | 5 | 13 | 3.591252 | -3.259922 | 3.365654 | 1.738132 | 14.26339 | 6.67049
2018-01-29 13:13 | 155588.3 | 2040.0007 | 5 | 13 | 3.569946 | -3.259907 | 3.365654 | 1.846777 | 14.26339 | 7.059471
2018-01-29 13:15 | 155708.3 | 2160.0002 | 5 | 13 | 3.551595 | -3.259842 | 3.365654 | 1.955446 | 14.26339 | 7.446397
2018-01-29 13:17 | 155828.3 | 2280.0013 | 5 | 13 | 3.535349 | -3.26 | 3.365654 | 2.064126 | 14.26339 | 7.83148
2018-01-29 13:19 | 155948.3 | 2400.0003 | 5 | 13 | 3.519965 | -3.259993 | 3.365654 | 2.172791 | 14.26339 | 8.21481
2018-01-29 13:21 | 156068.3 | 2520.0023 | 5 | 13 | 3.504199 | -3.259991 | 3.365654 | 2.281378 | 14.26339 | 8.596178
2018-01-29 13:23 | 156188.3 | 2640.0002 | 5 | 13 | 3.489422 | -3.260025 | 3.365654 | 2.390097 | 14.26339 | 8.97634
2018-01-29 13:25 | 156308.3 | 2760.0014 | 5 | 13 | 3.47481 | -3.259929 | 3.365654 | 2.498734 | 14.26339 | 9.354634
2018-01-29 13:27 | 156428.3 | 2880.0018 | 5 | 13 | 3.459065 | -3.259902 | 3.365654 | 2.607457 | 14.26339 | 9.731594
2018-01-29 13:29 | 156548.3 | 3000.0023 | 5 | 13 | 3.43886 | -3.259954 | 3.365654 | 2.716107 | 14.26339 | 10.10639
2018-01-29 13:31 | 156668.3 | 3120.0011 | 5 | 13 | 3.411925 | -3.259936 | 3.365654 | 2.824718 | 14.26339 | 10.47848
2018-01-29 13:33 | 156788.3 | 3240.0015 | 5 | 13 | 3.374401 | -3.259923 | 3.365654 | 2.933405 | 14.26339 | 10.84741
2018-01-29 13:35 | 156908.3 | 3360.0002 | 5 | 13 | 3.315333 | -3.259974 | 3.365654 | 3.042097 | 14.26339 | 11.21124
2018-01-29 13:37 | 157028.3 | 3480.0014 | 5 | 13 | 3.200516 | -3.259958 | 3.365654 | 3.150662 | 14.26339 | 11.56574
2018-01-29 13:39 | 157115.7 | 3567.3775 | 5 | 13 | 2.999993 | -3.259963 | 3.365654 | 3.229882 | 14.26339 | 11.81268
2018-01-29 13:41 | 157235.8 | 120.0014 | 6 | 13 | 3.470992 | 0 | 3.365654 | 3.229882 | 14.26339 | 11.81268
2018-01-29 13:43 | 157355.8 | 240.0011 | 6 | 13 | 3.493282 | 0 | 3.365654 | 3.229882 | 14.26339 | 11.81268
2018-01-29 13:44 | 157415.8 | 300.0047 | 6 | 13 | 3.49788 | 0 | 3.365654 | 3.229882 | 14.26339 | 11.81268
2018-01-29 13:44 | 157415.8 | 0.0024 | 7 | 14 | 3.498041 | 0 | 0 | 0 | 0 | 0
2018-01-29 13:46 | 157535.9 | 120.0024 | 2 | 14 | 4.02169 | 4.919909 | 0.163787 | 0 | 0.6465422 | 0
2018-01-29 13:48 | 157655.9 | 240.0019 | 2 | 14 | 4.063317 | 4.89292 | 0.3273059 | 0 | 1.307465 | 0
2018-01-29 13:50 | 157775.9 | 360.0008 | 2 | 14 | 4.099797 | 4.89002 | 0.4904169 | 0 | 1.97338 | 0
2018-01-29 13:52 | 157895.9 | 480.0003 | 2 | 14 | 4.1267 | 4.889847 | 0.6534145 | 0 | 2.643916 | 0
2018-01-29 13:54 | 158015.9 | 600.0016 | 2 | 14 | 4.149928 | 4.88983 | 0.8164009 | 0 | 3.318417 | 0
2018-01-29 13:56 | 158135.9 | 720.0012 | 2 | 14 | 4.174991 | 4.889868 | 0.9793754 | 0 | 3.996754 | 0
2018-01-29 13:58 | 158255.9 | 840.0008 | 2 | 14 | 4.200324 | 4.845068 | 1.142342 | 0 | 4.679354 | 0
2018-01-29 14:00 | 158375.9 | 960.0004 | 2 | 14 | 4.200281 | 4.44673 | 1.296867 | 0 | 5.328403 | 0
2018-01-29 14:02 | 158495.9 | 1080.0016 | 2 | 14 | 4.200272 | 4.102982 | 1.439289 | 0 | 5.926618 | 0
2018-01-29 14:04 | 158615.9 | 1200.0012 | 2 | 14 | 4.200295 | 3.783724 | 1.570728 | 0 | 6.478696 | 0
2018-01-29 14:06 | 158735.9 | 1320.0016 | 2 | 14 | 4.200305 | 3.461655 | 1.691489 | 0 | 6.985929 | 0
2018-01-29 14:07 | 158812.7 | 1396.8396 | 2 | 14 | 4.200264 | 3.259981 | 1.763196 | 0 | 7.287116 | 0
2018-01-29 14:09 | 158932.7 | 120.0014 | 3 | 14 | 4.224522 | 3.286825 | 1.8728 | 0 | 7.748866 | 0
2018-01-29 14:11 | 159052.7 | 240.0019 | 3 | 14 | 4.249662 | 3.259924 | 1.981889 | 0 | 8.211061 | 0
2018-01-29 14:13 | 159172.7 | 360.0014 | 3 | 14 | 4.279371 | 3.260006 | 2.090538 | 0 | 8.674356 | 0
2018-01-29 14:15 | 159292.7 | 480.0002 | 3 | 14 | 4.313085 | 3.259979 | 2.199182 | 0 | 9.141077 | 0
2018-01-29 14:17 | 159412.7 | 600.0014 | 3 | 14 | 4.349277 | 3.25997 | 2.307883 | 0 | 9.611868 | 0
2018-01-29 14:19 | 159532.7 | 720.001 | 3 | 14 | 4.387585 | 3.259991 | 2.416552 | 0 | 10.08657 | 0
2018-01-29 14:21 | 159652.7 | 840.0007 | 3 | 14 | 4.40027 | 2.896423 | 2.520703 | 0 | 10.54464 | 0
2018-01-29 14:23 | 159772.7 | 960.001 | 3 | 14 | 4.400249 | 2.504358 | 2.610552 | 0 | 10.94 | 0
2018-01-29 14:25 | 159892.7 | 1080.0007 | 3 | 14 | 4.400283 | 2.165789 | 2.688211 | 0 | 11.28172 | 0
2018-01-29 14:27 | 160012.7 | 1200.0009 | 3 | 14 | 4.400264 | 1.887978 | 2.755605 | 0 | 11.57827 | 0
2018-01-29 14:29 | 160132.7 | 1320.0006 | 3 | 14 | 4.40024 | 1.654087 | 2.814533 | 0 | 11.83757 | 0
2018-01-29 14:31 | 160252.7 | 1440.001 | 3 | 14 | 4.400208 | 1.452676 | 2.866271 | 0 | 12.06523 | 0
2018-01-29 14:33 | 160372.7 | 1560.0006 | 3 | 14 | 4.400224 | 1.276998 | 2.911738 | 0 | 12.2653 | 0
2018-01-29 14:35 | 160492.7 | 1680.001 | 3 | 14 | 4.40023 | 1.128256 | 2.951732 | 0 | 12.44128 | 0
2018-01-29 14:37 | 160612.7 | 1800.0013 | 3 | 14 | 4.400229 | 1.00357 | 2.987215 | 0 | 12.59741 | 0
2018-01-29 14:39 | 160732.7 | 1920.001 | 3 | 14 | 4.400216 | 0.8970089 | 3.018844 | 0 | 12.73659 | 0
2018-01-29 14:41 | 160852.7 | 2040.0006 | 3 | 14 | 4.400209 | 0.8041906 | 3.047163 | 0 | 12.8612 | 0
2018-01-29 14:43 | 160972.7 | 2160.001 | 3 | 14 | 4.400213 | 0.721221 | 3.072567 | 0 | 12.97298 | 0
2018-01-29 14:45 | 161092.7 | 2280.0014 | 3 | 14 | 4.400239 | 0.6518803 | 3.095404 | 0 | 13.07347 | 0
2018-01-29 14:47 | 161212.7 | 2400.0009 | 3 | 14 | 4.400188 | 0.5908194 | 3.116079 | 0 | 13.16444 | 0
2018-01-29 14:49 | 161332.7 | 2520.0015 | 3 | 14 | 4.400186 | 0.539135 | 3.134899 | 0 | 13.24726 | 0
2018-01-29 14:51 | 161452.7 | 2640.0001 | 3 | 14 | 4.400167 | 0.4910736 | 3.152069 | 0 | 13.32281 | 0
2018-01-29 14:53 | 161572.7 | 2760.0014 | 3 | 14 | 4.400181 | 0.449584 | 3.167733 | 0 | 13.39173 | 0
2018-01-29 14:55 | 161692.7 | 2880.001 | 3 | 14 | 4.400179 | 0.4137487 | 3.182111 | 0 | 13.455 | 0
2018-01-29 14:57 | 161812.7 | 3000.0006 | 3 | 14 | 4.400152 | 0.382308 | 3.195355 | 0 | 13.51327 | 0
2018-01-29 14:59 | 161932.7 | 3120.0019 | 3 | 14 | 4.400172 | 0.3544855 | 3.207643 | 0 | 13.56734 | 0
2018-01-29 15:01 | 162052.7 | 3240.0005 | 3 | 14 | 4.400132 | 0.3266764 | 3.218992 | 0 | 13.61728 | 0
2018-01-29 15:03 | 162172.7 | 3360.0001 | 3 | 14 | 4.400133 | 0.3035555 | 3.229507 | 0 | 13.66355 | 0
2018-01-29 15:05 | 162292.7 | 3480.0013 | 3 | 14 | 4.400142 | 0.2835217 | 3.239307 | 0 | 13.70667 | 0
2018-01-29 15:07 | 162412.7 | 3600.0002 | 3 | 14 | 4.400151 | 0.2658176 | 3.24846 | 0 | 13.74694 | 0
2018-01-29 15:09 | 162532.7 | 3720.0006 | 3 | 14 | 4.400144 | 0.2481642 | 3.257028 | 0 | 13.78464 | 0
2018-01-29 15:11 | 162652.7 | 3840.0009 | 3 | 14 | 4.400152 | 0.2321615 | 3.265022 | 0 | 13.81982 | 0
2018-01-29 15:13 | 162772.7 | 3960.0022 | 3 | 14 | 4.400127 | 0.2179298 | 3.272518 | 0 | 13.8528 | 0
2018-01-29 15:15 | 162892.7 | 4080.0009 | 3 | 14 | 4.400091 | 0.2052126 | 3.279568 | 0 | 13.88382 | 0
2018-01-29 15:17 | 163012.7 | 4200.0013 | 3 | 14 | 4.40013 | 0.1939182 | 3.286227 | 0 | 13.91312 | 0
2018-01-29 15:19 | 163132.7 | 4320.001 | 3 | 14 | 4.400073 | 0.1812496 | 3.292488 | 0 | 13.94067 | 0
2018-01-29 15:21 | 163252.7 | 4440.0013 | 3 | 14 | 4.400131 | 0.1718493 | 3.298382 | 0 | 13.96661 | 0
2018-01-29 15:23 | 163372.7 | 4560.0001 | 3 | 14 | 4.400058 | 0.162035 | 3.303957 | 0 | 13.99114 | 0
2018-01-29 15:25 | 163492.7 | 4680.0013 | 3 | 14 | 4.400116 | 0.1545897 | 3.309238 | 0 | 14.01438 | 0
2018-01-29 15:27 | 163612.7 | 4800.001 | 3 | 14 | 4.400115 | 0.1461515 | 3.314256 | 0 | 14.03645 | 0
2018-01-29 15:29 | 163732.7 | 4920.0005 | 3 | 14 | 4.400142 | 0.1392374 | 3.318996 | 0 | 14.05731 | 0
2018-01-29 15:31 | 163852.7 | 5040.0001 | 3 | 14 | 4.400121 | 0.1320524 | 3.323509 | 0 | 14.07717 | 0
2018-01-29 15:33 | 163972.7 | 5160.0005 | 3 | 14 | 4.400082 | 0.125699 | 3.32781 | 0 | 14.09609 | 0
2018-01-29 15:35 | 164092.7 | 5280.0001 | 3 | 14 | 4.40013 | 0.1208086 | 3.331919 | 0 | 14.11417 | 0
2018-01-29 15:37 | 164212.7 | 5400.0005 | 3 | 14 | 4.400099 | 0.114419 | 3.335838 | 0 | 14.13142 | 0
2018-01-29 15:39 | 164332.7 | 5520.0009 | 3 | 14 | 4.400118 | 0.1094351 | 3.339571 | 0 | 14.14784 | 0
2018-01-29 15:41 | 164452.7 | 5640.0014 | 3 | 14 | 4.400077 | 0.104578 | 3.343151 | 0 | 14.1636 | 0
2018-01-29 15:43 | 164572.7 | 5760.0009 | 3 | 14 | 4.400119 | 0.1017637 | 3.346581 | 0 | 14.17869 | 0
2018-01-29 15:45 | 164692.7 | 5880.0005 | 3 | 14 | 4.400092 | 0.09714222 | 3.34989 | 0 | 14.19325 | 0
2018-01-29 15:47 | 164812.7 | 6000.0018 | 3 | 14 | 4.400092 | 0.09307098 | 3.353056 | 0 | 14.20718 | 0
2018-01-29 15:49 | 164932.7 | 6120.0006 | 3 | 14 | 4.400038 | 0.08915806 | 3.356097 | 0 | 14.22056 | 0
2018-01-29 15:51 | 165052.7 | 6240.001 | 3 | 14 | 4.400124 | 0.08743191 | 3.359042 | 0 | 14.23352 | 0
2018-01-29 15:53 | 165172.7 | 6360.0005 | 3 | 14 | 4.400103 | 0.08411884 | 3.361901 | 0 | 14.2461 | 0
2018-01-29 15:55 | 165276.2 | 6463.483 | 3 | 14 | 4.400129 | 0.08148766 | 3.364278 | 0 | 14.25656 | 0
2018-01-29 15:57 | 165396.2 | 120.0007 | 4 | 14 | 4.396377 | 0 | 3.364278 | 0 | 14.25656 | 0
2018-01-29 15:59 | 165516.2 | 240.0011 | 4 | 14 | 4.39586 | 0 | 3.364278 | 0 | 14.25656 | 0
2018-01-29 16:00 | 165576.2 | 300.0022 | 4 | 14 | 4.395695 | 0 | 3.364278 | 0 | 14.25656 | 0
2018-01-29 16:02 | 165696.3 | 120.0015 | 5 | 14 | 4.096472 | -3.259891 | 3.364278 | 0.1081319 | 14.25656 | 0.4469576
2018-01-29 16:04 | 165816.3 | 240.0002 | 5 | 14 | 4.05493 | -3.259989 | 3.364278 | 0.2167849 | 14.25656 | 0.8897753
2018-01-29 16:06 | 165936.3 | 360.0007 | 5 | 14 | 4.015248 | -3.259902 | 3.364278 | 0.325379 | 14.25656 | 1.327952
2018-01-29 16:08 | 166056.3 | 480.0002 | 5 | 14 | 3.975949 | -3.259993 | 3.364278 | 0.4341052 | 14.25656 | 1.762378
2018-01-29 16:10 | 166176.3 | 600.0006 | 5 | 14 | 3.937511 | -3.259935 | 3.364278 | 0.542785 | 14.25656 | 2.192392
2018-01-29 16:12 | 166296.3 | 720.001 | 5 | 14 | 3.898717 | -3.259889 | 3.364278 | 0.6514413 | 14.25656 | 2.618125
2018-01-29 16:14 | 166416.3 | 840.0007 | 5 | 14 | 3.86014 | -3.260032 | 3.364278 | 0.7600889 | 14.25656 | 3.039594
2018-01-29 16:16 | 166536.3 | 960.0002 | 5 | 14 | 3.823511 | -3.259902 | 3.364278 | 0.8687584 | 14.25656 | 3.457075
2018-01-29 16:18 | 166656.3 | 1080.0015 | 5 | 14 | 3.788312 | -3.259952 | 3.364278 | 0.9773909 | 14.25656 | 3.870504
2018-01-29 16:20 | 166776.3 | 1200 | 5 | 14 | 3.754033 | -3.259871 | 3.364278 | 1.086071 | 14.25656 | 4.280346
2018-01-29 16:22 | 166896.3 | 1320.0007 | 5 | 14 | 3.720899 | -3.259889 | 3.364278 | 1.194742 | 14.25656 | 4.686496
2018-01-29 16:24 | 167016.3 | 1440.0002 | 5 | 14 | 3.690784 | -3.259876 | 3.364278 | 1.30342 | 14.25656 | 5.089206
2018-01-29 16:26 | 167136.3 | 1560.0014 | 5 | 14 | 3.663361 | -3.259912 | 3.364278 | 1.412055 | 14.25656 | 5.488645
2018-01-29 16:28 | 167256.3 | 1680.0011 | 5 | 14 | 3.638211 | -3.259927 | 3.364278 | 1.520687 | 14.25656 | 5.88522
2018-01-29 16:30 | 167376.3 | 1800.0007 | 5 | 14 | 3.614172 | -3.259947 | 3.364278 | 1.629363 | 14.25656 | 6.2793
2018-01-29 16:32 | 167496.3 | 1920.0012 | 5 | 14 | 3.591208 | -3.259912 | 3.364278 | 1.738011 | 14.25656 | 6.670704
2018-01-29 16:34 | 167616.3 | 2040.0015 | 5 | 14 | 3.571002 | -3.26 | 3.364278 | 1.84672 | 14.25656 | 7.059978
2018-01-29 16:36 | 167736.3 | 2160.0011 | 5 | 14 | 3.553009 | -3.259973 | 3.364278 | 1.9554 | 14.25656 | 7.447078
2018-01-29 16:38 | 167856.3 | 2280.0006 | 5 | 14 | 3.536463 | -3.260002 | 3.364278 | 2.064041 | 14.25656 | 7.832175
2018-01-29 16:40 | 167976.3 | 2400.0011 | 5 | 14 | 3.520286 | -3.259976 | 3.364278 | 2.172704 | 14.25656 | 8.215581
2018-01-29 16:42 | 168096.3 | 2520.0015 | 5 | 14 | 3.505311 | -3.259936 | 3.364278 | 2.281384 | 14.25656 | 8.597341
2018-01-29 16:44 | 168216.3 | 2640.002 | 5 | 14 | 3.491022 | -3.259932 | 3.364278 | 2.390021 | 14.25656 | 8.977372
2018-01-29 16:46 | 168336.3 | 2760.0008 | 5 | 14 | 3.476883 | -3.259999 | 3.364278 | 2.498685 | 14.25656 | 9.355963
2018-01-29 16:48 | 168456.3 | 2880.0019 | 5 | 14 | 3.460475 | -3.26005 | 3.364278 | 2.607366 | 14.25656 | 9.732974
2018-01-29 16:50 | 168576.3 | 3000.0008 | 5 | 14 | 3.439919 | -3.259897 | 3.364278 | 2.716048 | 14.25656 | 10.10797
2018-01-29 16:52 | 168696.3 | 3120.0002 | 5 | 14 | 3.414726 | -3.259913 | 3.364278 | 2.824679 | 14.25656 | 10.48036
2018-01-29 16:54 | 168816.3 | 3240.0001 | 5 | 14 | 3.378251 | -3.259958 | 3.364278 | 2.933354 | 14.25656 | 10.8496
2018-01-29 16:56 | 168936.3 | 3360.0011 | 5 | 14 | 3.318404 | -3.259918 | 3.364278 | 3.042043 | 14.25656 | 11.21383
2018-01-29 16:58 | 169056.3 | 3480.0015 | 5 | 14 | 3.201241 | -3.25985 | 3.364278 | 3.150711 | 14.25656 | 11.56887
2018-01-29 16:59 | 169144.2 | 3567.9088 | 5 | 14 | 2.999999 | -3.259884 | 3.364278 | 3.230263 | 14.25656 | 11.81685
2018-01-29 17:01 | 169264.3 | 120.0006 | 6 | 14 | 3.467464 | 0 | 3.364278 | 3.230263 | 14.25656 | 11.81685
2018-01-29 17:03 | 169384.3 | 240.0009 | 6 | 14 | 3.489175 | 0 | 3.364278 | 3.230263 | 14.25656 | 11.81685
2018-01-29 17:04 | 169444.3 | 300.0029 | 6 | 14 | 3.493715 | 0 | 3.364278 | 3.230263 | 14.25656 | 11.81685
2018-01-29 17:04 | 169444.3 | 0.0025 | 7 | 15 | 3.494003 | 0 | 0 | 0 | 0 | 0
2018-01-29 17:06 | 169564.4 | 120.0007 | 2 | 15 | 4.020947 | 4.920355 | 0.1638779 | 0 | 0.6464193 | 0
2018-01-29 17:08 | 169684.4 | 240.0003 | 2 | 15 | 4.062648 | 4.893282 | 0.3274407 | 0 | 1.307481 | 0
2018-01-29 17:10 | 169804.4 | 360.0023 | 2 | 15 | 4.098264 | 4.889881 | 0.4903328 | 0 | 1.972297 | 0
2018-01-29 17:12 | 169924.4 | 480.0003 | 2 | 15 | 4.124753 | 4.889839 | 0.653396 | 0 | 2.64283 | 0
2018-01-29 17:14 | 170044.4 | 600.0008 | 2 | 15 | 4.149068 | 4.88994 | 0.8164358 | 0 | 3.317301 | 0
2018-01-29 17:16 | 170164.4 | 720.0003 | 2 | 15 | 4.175388 | 4.88987 | 0.9793058 | 0 | 3.995181 | 0
2018-01-29 17:18 | 170284.4 | 840.0031 | 2 | 15 | 4.200305 | 4.856009 | 1.142393 | 0 | 4.678283 | 0
2018-01-29 17:20 | 170404.4 | 960.0002 | 2 | 15 | 4.200267 | 4.459663 | 1.297365 | 0 | 5.329212 | 0
2018-01-29 17:22 | 170524.4 | 1080.0024 | 2 | 15 | 4.200284 | 4.120373 | 1.440339 | 0 | 5.929741 | 0
2018-01-29 17:24 | 170644.4 | 1200.0012 | 2 | 15 | 4.200314 | 3.784706 | 1.57206 | 0 | 6.483009 | 0
2018-01-29 17:26 | 170764.4 | 1320.0032 | 2 | 15 | 4.20029 | 3.459455 | 1.6927 | 0 | 6.989731 | 0
2018-01-29 17:27 | 170842.6 | 1398.2732 | 2 | 15 | 4.200267 | 3.259996 | 1.765733 | 0 | 7.29649 | 0
2018-01-29 17:29 | 170962.7 | 120.0007 | 3 | 15 | 4.224113 | 3.285671 | 1.875312 | 0 | 7.758112 | 0
2018-01-29 17:31 | 171082.7 | 240.001 | 3 | 15 | 4.249197 | 3.260147 | 1.98436 | 0 | 8.220071 | 0
2018-01-29 17:33 | 171202.7 | 360.0005 | 3 | 15 | 4.280168 | 3.260103 | 2.093058 | 0 | 8.683582 | 0
2018-01-29 17:35 | 171322.7 | 480.0018 | 3 | 15 | 4.314004 | 3.260014 | 2.201709 | 0 | 9.150457 | 0
2018-01-29 17:37 | 171442.7 | 600.0014 | 3 | 15 | 4.349624 | 3.260021 | 2.310394 | 0 | 9.621243 | 0
2018-01-29 17:39 | 171562.7 | 720.0002 | 3 | 15 | 4.387337 | 3.260094 | 2.419022 | 0 | 10.09577 | 0
2018-01-29 17:41 | 171682.7 | 840.0015 | 3 | 15 | 4.400312 | 2.893154 | 2.523209 | 0 | 10.55399 | 0
2018-01-29 17:43 | 171802.7 | 960.0003 | 3 | 15 | 4.400282 | 2.490263 | 2.612712 | 0 | 10.94783 | 0
2018-01-29 17:45 | 171922.7 | 1080.0023 | 3 | 15 | 4.40028 | 2.163534 | 2.690102 | 0 | 11.28837 | 0
2018-01-29 17:47 | 172042.7 | 1200.0019 | 3 | 15 | 4.400255 | 1.888422 | 2.757424 | 0 | 11.5846 | 0
2018-01-29 17:49 | 172162.7 | 1320.0015 | 3 | 15 | 4.400272 | 1.655314 | 2.816468 | 0 | 11.84441 | 0
2018-01-29 17:51 | 172282.7 | 1440.0002 | 3 | 15 | 4.40025 | 1.448087 | 2.868117 | 0 | 12.07168 | 0
2018-01-29 17:53 | 172402.7 | 1560.0005 | 3 | 15 | 4.400251 | 1.273258 | 2.913351 | 0 | 12.27072 | 0
2018-01-29 17:55 | 172522.7 | 1680.0003 | 3 | 15 | 4.400194 | 1.126891 | 2.953289 | 0 | 12.44645 | 0
2018-01-29 17:57 | 172642.7 | 1800.0015 | 3 | 15 | 4.400253 | 1.005203 | 2.988769 | 0 | 12.60257 | 0
2018-01-29 17:59 | 172762.7 | 1920.0011 | 3 | 15 | 4.40021 | 0.8967257 | 3.02042 | 0 | 12.74185 | 0
2018-01-29 18:01 | 172882.7 | 2040.0014 | 3 | 15 | 4.400213 | 0.8000021 | 3.04866 | 0 | 12.86611 | 0
2018-01-29 18:03 | 173002.7 | 2160.0002 | 3 | 15 | 4.400209 | 0.719883 | 3.073944 | 0 | 12.97737 | 0
2018-01-29 18:05 | 173122.7 | 2280.0014 | 3 | 15 | 4.400186 | 0.6507406 | 3.096752 | 0 | 13.07772 | 0
2018-01-29 18:07 | 173242.7 | 2400.0002 | 3 | 15 | 4.400187 | 0.5914478 | 3.117439 | 0 | 13.16875 | 0
2018-01-29 18:09 | 173362.7 | 2520.0014 | 3 | 15 | 4.400216 | 0.5378103 | 3.13625 | 0 | 13.25152 | 0
2018-01-29 18:11 | 173482.7 | 2640.0002 | 3 | 15 | 4.400188 | 0.4893465 | 3.153302 | 0 | 13.32656 | 0
2018-01-29 18:13 | 173602.7 | 2760.0014 | 3 | 15 | 4.400175 | 0.4488134 | 3.168967 | 0 | 13.39548 | 0
2018-01-29 18:15 | 173722.7 | 2880.0003 | 3 | 15 | 4.400161 | 0.4134064 | 3.183323 | 0 | 13.45865 | 0
2018-01-29 18:17 | 173842.7 | 3000.0007 | 3 | 15 | 4.400167 | 0.3818111 | 3.196575 | 0 | 13.51696 | 0
2018-01-29 18:19 | 173962.7 | 3120.0002 | 3 | 15 | 4.400167 | 0.3512373 | 3.208787 | 0 | 13.5707 | 0
2018-01-29 18:21 | 174082.7 | 3240.0014 | 3 | 15 | 4.400103 | 0.3248873 | 3.220057 | 0 | 13.62029 | 0
2018-01-29 18:23 | 174202.7 | 3360.0002 | 3 | 15 | 4.400147 | 0.302803 | 3.230536 | 0 | 13.6664 | 0
2018-01-29 18:25 | 174322.7 | 3480.0014 | 3 | 15 | 4.400187 | 0.283205 | 3.240302 | 0 | 13.70937 | 0
2018-01-29 18:27 | 174442.7 | 3600.0002 | 3 | 15 | 4.400123 | 0.2634039 | 3.249415 | 0 | 13.74947 | 0
2018-01-29 18:29 | 174562.7 | 3720.0006 | 3 | 15 | 4.400164 | 0.2462378 | 3.257894 | 0 | 13.78678 | 0
2018-01-29 18:31 | 174682.7 | 3840.0001 | 3 | 15 | 4.40016 | 0.2307758 | 3.265833 | 0 | 13.82171 | 0
2018-01-29 18:33 | 174802.7 | 3960.0014 | 3 | 15 | 4.400103 | 0.2164173 | 3.273291 | 0 | 13.85453 | 0
2018-01-29 18:35 | 174922.7 | 4080.0002 | 3 | 15 | 4.400178 | 0.2048616 | 3.280313 | 0 | 13.88543 | 0
2018-01-29 18:37 | 175042.7 | 4200.0014 | 3 | 15 | 4.400165 | 0.1917439 | 3.286909 | 0 | 13.91445 | 0
2018-01-29 18:39 | 175162.7 | 4320.001 | 3 | 15 | 4.400125 | 0.1801815 | 3.293095 | 0 | 13.94166 | 0
2018-01-29 18:41 | 175282.7 | 4440.0006 | 3 | 15 | 4.400138 | 0.1706877 | 3.298942 | 0 | 13.9674 | 0
2018-01-29 18:43 | 175402.7 | 4560.0002 | 3 | 15 | 4.400131 | 0.1619482 | 3.304481 | 0 | 13.99176 | 0
2018-01-29 18:45 | 175522.7 | 4680.0005 | 3 | 15 | 4.400175 | 0.1539154 | 3.30973 | 0 | 14.01486 | 0
2018-01-29 18:47 | 175642.7 | 4800.0009 | 3 | 15 | 4.400105 | 0.1440439 | 3.314678 | 0 | 14.03664 | 0
2018-01-29 18:49 | 175762.7 | 4920.0005 | 3 | 15 | 4.400148 | 0.1375847 | 3.319377 | 0 | 14.05731 | 0
2018-01-29 18:51 | 175882.7 | 5040.0002 | 3 | 15 | 4.400108 | 0.1309996 | 3.323851 | 0 | 14.077 | 0
2018-01-29 18:53 | 176002.7 | 5160.0014 | 3 | 15 | 4.400167 | 0.1256781 | 3.328124 | 0 | 14.0958 | 0
2018-01-29 18:55 | 176122.7 | 5280.0002 | 3 | 15 | 4.400145 | 0.118926 | 3.332179 | 0 | 14.11364 | 0
2018-01-29 18:57 | 176242.7 | 5400.0005 | 3 | 15 | 4.400125 | 0.1136599 | 3.336042 | 0 | 14.13064 | 0
2018-01-29 18:59 | 176362.7 | 5520.0002 | 3 | 15 | 4.400099 | 0.1085415 | 3.339739 | 0 | 14.14691 | 0
2018-01-29 19:01 | 176482.7 | 5640.0014 | 3 | 15 | 4.400066 | 0.1039019 | 3.343281 | 0 | 14.16249 | 0
2018-01-29 19:03 | 176602.7 | 5760.0002 | 3 | 15 | 4.400117 | 0.1000776 | 3.346689 | 0 | 14.17749 | 0
2018-01-29 19:05 | 176722.7 | 5880.0014 | 3 | 15 | 4.400109 | 0.09583855 | 3.349949 | 0 | 14.19183 | 0
2018-01-29 19:07 | 176842.7 | 6000.001 | 3 | 15 | 4.400066 | 0.0920248 | 3.353086 | 0 | 14.20564 | 0
2018-01-29 19:09 | 176962.7 | 6120.0005 | 3 | 15 | 4.400055 | 0.08885956 | 3.356097 | 0 | 14.21888 | 0
2018-01-29 19:11 | 177082.7 | 6240.001 | 3 | 15 | 4.400094 | 0.08637047 | 3.359029 | 0 | 14.23178 | 0
2018-01-29 19:13 | 177202.7 | 6360.0005 | 3 | 15 | 4.400093 | 0.08290005 | 3.361854 | 0 | 14.24421 | 0
2018-01-29 19:14 | 177250.8 | 6408.1132 | 3 | 15 | 4.400072 | 0.08149815 | 3.362956 | 0 | 14.24906 | 0
2018-01-29 19:16 | 177370.8 | 120.0007 | 4 | 15 | 4.396295 | 0 | 3.362956 | 0 | 14.24906 | 0
2018-01-29 19:18 | 177490.8 | 240.0003 | 4 | 15 | 4.395748 | 0 | 3.362956 | 0 | 14.24906 | 0
2018-01-29 19:19 | 177550.8 | 300.0046 | 4 | 15 | 4.395554 | 0 | 3.362956 | 0 | 14.24906 | 0
2018-01-29 19:21 | 177670.9 | 120.0014 | 5 | 15 | 4.09374 | -3.25995 | 3.362956 | 0.1081231 | 14.24906 | 0.4466887
2018-01-29 19:23 | 177790.9 | 240.0011 | 5 | 15 | 4.05211 | -3.259976 | 3.362956 | 0.2168112 | 14.24906 | 0.8893185
2018-01-29 19:25 | 177910.9 | 360.0014 | 5 | 15 | 4.012716 | -3.26013 | 3.362956 | 0.3254825 | 14.24906 | 1.327521
2018-01-29 19:27 | 178030.9 | 480.0003 | 5 | 15 | 3.974013 | -3.259986 | 3.362956 | 0.4341353 | 14.24906 | 1.761399
2018-01-29 19:29 | 178150.9 | 600.0006 | 5 | 15 | 3.935207 | -3.259995 | 3.362956 | 0.5427832 | 14.24906 | 2.191066
2018-01-29 19:31 | 178270.9 | 720.0003 | 5 | 15 | 3.895706 | -3.25997 | 3.362956 | 0.6514485 | 14.24906 | 2.616548
2018-01-29 19:33 | 178390.9 | 840.0006 | 5 | 15 | 3.85772 | -3.260034 | 3.362956 | 0.760106 | 14.24906 | 3.037766
2018-01-29 19:35 | 178510.9 | 960.0011 | 5 | 15 | 3.821405 | -3.259918 | 3.362956 | 0.8687908 | 14.24906 | 3.455056
2018-01-29 19:37 | 178630.9 | 1080.0014 | 5 | 15 | 3.786404 | -3.259733 | 3.362956 | 0.9774376 | 14.24906 | 3.868336
2018-01-29 19:39 | 178750.9 | 1200.0003 | 5 | 15 | 3.75166 | -3.259981 | 3.362956 | 1.086119 | 14.24906 | 4.277953
2018-01-29 19:41 | 178870.9 | 1320.0007 | 5 | 15 | 3.718483 | -3.259974 | 3.362956 | 1.19476 | 14.24906 | 4.683706
2018-01-29 19:43 | 178990.9 | 1440.0019 | 5 | 15 | 3.688758 | -3.259851 | 3.362956 | 1.3034 | 14.24906 | 5.086047
2018-01-29 19:45 | 179110.9 | 1560.0007 | 5 | 15 | 3.661573 | -3.260023 | 3.362956 | 1.411951 | 14.24906 | 5.484968
2018-01-29 19:47 | 179230.9 | 1680.0011 | 5 | 15 | 3.636098 | -3.259976 | 3.362956 | 1.520791 | 14.24906 | 5.882096
2018-01-29 19:49 | 179350.9 | 1800.0007 | 5 | 15 | 3.611506 | -3.259881 | 3.362956 | 1.629448 | 14.24906 | 6.275844
2018-01-29 19:51 | 179470.9 | 1920.0002 | 5 | 15 | 3.588948 | -3.259964 | 3.362956 | 1.738037 | 14.24906 | 6.666759
2018-01-29 19:53 | 179590.9 | 2040.0007 | 5 | 15 | 3.568997 | -3.259973 | 3.362956 | 1.846778 | 14.24906 | 7.055926
2018-01-29 19:55 | 179710.9 | 2160.001 | 5 | 15 | 3.551115 | -3.260038 | 3.362956 | 1.955439 | 14.24906 | 7.442754
2018-01-29 19:57 | 179830.9 | 2280.0007 | 5 | 15 | 3.534209 | -3.259968 | 3.362956 | 2.06408 | 14.24906 | 7.827625
2018-01-29 19:59 | 179950.9 | 2400.001 | 5 | 15 | 3.517617 | -3.259927 | 3.362956 | 2.172776 | 14.24906 | 8.210861
2018-01-29 20:01 | 180070.9 | 2520.0014 | 5 | 15 | 3.502968 | -3.259938 | 3.362956 | 2.281427 | 14.24906 | 8.592251
2018-01-29 20:03 | 180190.9 | 2640.0002 | 5 | 15 | 3.489122 | -3.259899 | 3.362956 | 2.390101 | 14.24906 | 8.972171
2018-01-29 20:05 | 180310.9 | 2760.0014 | 5 | 15 | 3.474475 | -3.260022 | 3.362956 | 2.498721 | 14.24906 | 9.35038
2018-01-29 20:07 | 180430.9 | 2880.001 | 5 | 15 | 3.45707 | -3.259922 | 3.362956 | 2.607425 | 14.24906 | 9.727155
2018-01-29 20:09 | 180550.9 | 3000.0015 | 5 | 15 | 3.436525 | -3.260058 | 3.362956 | 2.716092 | 14.24906 | 10.10172
2018-01-29 20:11 | 180670.9 | 3120.0011 | 5 | 15 | 3.411021 | -3.259922 | 3.362956 | 2.824735 | 14.24906 | 10.47376
2018-01-29 20:13 | 180790.9 | 3240.0015 | 5 | 15 | 3.374351 | -3.259966 | 3.362956 | 2.933376 | 14.24906 | 10.8425
2018-01-29 20:15 | 180910.9 | 3360.0003 | 5 | 15 | 3.312744 | -3.259943 | 3.362956 | 3.042042 | 14.24906 | 11.20614
2018-01-29 20:17 | 181030.9 | 3480.0007 | 5 | 15 | 3.190881 | -3.259977 | 3.362956 | 3.150725 | 14.24906 | 11.56038
2018-01-29 20:19 | 181113.6 | 3562.7045 | 5 | 15 | 2.99999 | -3.259986 | 3.362956 | 3.225611 | 14.24906 | 11.79331
2018-01-29 20:21 | 181233.6 | 120.0003 | 6 | 15 | 3.472189 | 0 | 3.362956 | 3.225611 | 14.24906 | 11.79331
2018-01-29 20:23 | 181353.6 | 240.0012 | 6 | 15 | 3.494425 | 0 | 3.362956 | 3.225611 | 14.24906 | 11.79331
2018-01-29 20:24 | 181413.6 | 300.0031 | 6 | 15 | 3.499059 | 0 | 3.362956 | 3.225611 | 14.24906 | 11.79331
2018-01-29 20:24 | 181413.6 | 0.0024 | 7 | 16 | 3.499088 | 0 | 0 | 0 | 0 | 0
2018-01-29 20:26 | 181533.7 | 120.0014 | 2 | 16 | 4.023028 | 4.913055 | 0.1637922 | 0 | 0.6467038 | 0
2018-01-29 20:28 | 181653.7 | 240.0001 | 2 | 16 | 4.063846 | 4.890203 | 0.3270195 | 0 | 1.306625 | 0
2018-01-29 20:30 | 181773.7 | 360.0014 | 2 | 16 | 4.099154 | 4.889841 | 0.4900357 | 0 | 1.972129 | 0
2018-01-29 20:32 | 181893.7 | 480.0009 | 2 | 16 | 4.125552 | 4.890028 | 0.6530486 | 0 | 2.642553 | 0
2018-01-29 20:34 | 182013.7 | 600.0006 | 2 | 16 | 4.150286 | 4.889811 | 0.8160613 | 0 | 3.317061 | 0
2018-01-29 20:36 | 182133.7 | 720.0019 | 2 | 16 | 4.176861 | 4.889894 | 0.9790458 | 0 | 3.995674 | 0
2018-01-29 20:38 | 182253.7 | 840.0015 | 2 | 16 | 4.200263 | 4.840563 | 1.141868 | 0 | 4.677837 | 0
2018-01-29 20:40 | 182373.7 | 960 | 2 | 16 | 4.200271 | 4.453785 | 1.296609 | 0 | 5.327793 | 0
2018-01-29 20:42 | 182493.7 | 1080.0015 | 2 | 16 | 4.200272 | 4.103952 | 1.439197 | 0 | 5.926702 | 0
2018-01-29 20:44 | 182613.7 | 1200.0012 | 2 | 16 | 4.200289 | 3.75835 | 1.57013 | 0 | 6.476659 | 0
2018-01-29 20:46 | 182733.7 | 1320.0015 | 2 | 16 | 4.200286 | 3.441109 | 1.689981 | 0 | 6.980066 | 0
2018-01-29 20:47 | 182806.6 | 1392.8216 | 2 | 16 | 4.200267 | 3.259987 | 1.757852 | 0 | 7.265144 | 0
2018-01-29 20:49 | 182926.6 | 120.0023 | 3 | 16 | 4.223655 | 3.285093 | 1.867447 | 0 | 7.726814 | 0
2018-01-29 20:51 | 183046.6 | 240.0002 | 3 | 16 | 4.248853 | 3.260118 | 1.976416 | 0 | 8.188394 | 0
2018-01-29 20:53 | 183166.6 | 360.0006 | 3 | 16 | 4.28017 | 3.260035 | 2.085163 | 0 | 8.652102 | 0
2018-01-29 20:55 | 183286.6 | 480.001 | 3 | 16 | 4.313626 | 3.259972 | 2.193811 | 0 | 9.118938 | 0
2018-01-29 20:57 | 183406.6 | 600.0006 | 3 | 16 | 4.348889 | 3.260048 | 2.302453 | 0 | 9.589473 | 0
2018-01-29 20:59 | 183526.6 | 720.0003 | 3 | 16 | 4.386478 | 3.260046 | 2.411151 | 0 | 10.0642 | 0
2018-01-29 21:01 | 183646.6 | 840.0005 | 3 | 16 | 4.400273 | 2.897923 | 2.515554 | 0 | 10.52334 | 0
2018-01-29 21:03 | 183766.6 | 960.0019 | 3 | 16 | 4.400316 | 2.495462 | 2.605114 | 0 | 10.91743 | 0
2018-01-29 21:05 | 183886.6 | 1080.0005 | 3 | 16 | 4.400303 | 2.17114 | 2.682738 | 0 | 11.259 | 0
2018-01-29 21:07 | 184006.6 | 1200.001 | 3 | 16 | 4.400222 | 1.896902 | 2.750402 | 0 | 11.55674 | 0
2018-01-29 21:09 | 184126.6 | 1320.0004 | 3 | 16 | 4.400275 | 1.661156 | 2.809587 | 0 | 11.81717 | 0
2018-01-29 21:11 | 184246.6 | 1440.0017 | 3 | 16 | 4.400236 | 1.450849 | 2.861407 | 0 | 12.04519 | 0
2018-01-29 21:13 | 184366.6 | 1560.0004 | 3 | 16 | 4.400225 | 1.277636 | 2.906777 | 0 | 12.24483 | 0
2018-01-29 21:15 | 184486.6 | 1680 | 3 | 16 | 4.400228 | 1.133112 | 2.94688 | 0 | 12.42129 | 0
2018-01-29 21:17 | 184606.6 | 1800.0012 | 3 | 16 | 4.400258 | 1.010219 | 2.982561 | 0 | 12.57829 | 0
2018-01-29 21:19 | 184726.6 | 1920.001 | 3 | 16 | 4.400253 | 0.9009352 | 3.014361 | 0 | 12.71822 | 0
2018-01-29 21:21 | 184846.6 | 2040.0004 | 3 | 16 | 4.400197 | 0.803441 | 3.042708 | 0 | 12.84296 | 0
2018-01-29 21:23 | 184966.6 | 2160.0001 | 3 | 16 | 4.400184 | 0.723753 | 3.068132 | 0 | 12.95482 | 0
2018-01-29 21:25 | 185086.6 | 2280.0003 | 3 | 16 | 4.400225 | 0.6561356 | 3.091092 | 0 | 13.05585 | 0
2018-01-29 21:27 | 185206.6 | 2400.0032 | 3 | 16 | 4.400194 | 0.5956411 | 3.11192 | 0 | 13.1475 | 0
2018-01-29 21:29 | 185326.6 | 2520.0012 | 3 | 16 | 4.400158 | 0.5392189 | 3.130836 | 0 | 13.23073 | 0
2018-01-29 21:31 | 185446.6 | 2640.0008 | 3 | 16 | 4.400219 | 0.4925127 | 3.148006 | 0 | 13.30629 | 0
2018-01-29 21:33 | 185566.6 | 2760.002 | 3 | 16 | 4.400184 | 0.4516659 | 3.163723 | 0 | 13.37544 | 0
2018-01-29 21:35 | 185686.6 | 2880.0001 | 3 | 16 | 4.40015 | 0.4165382 | 3.178158 | 0 | 13.43896 | 0
2018-01-29 21:37 | 185806.6 | 3000.0012 | 3 | 16 | 4.400169 | 0.3836126 | 3.191511 | 0 | 13.49771 | 0
2018-01-29 21:39 | 185926.6 | 3120.0007 | 3 | 16 | 4.400168 | 0.3533573 | 3.203767 | 0 | 13.55164 | 0
2018-01-29 21:41 | 186046.6 | 3240.0012 | 3 | 16 | 4.400158 | 0.3275423 | 3.215108 | 0 | 13.60155 | 0
2018-01-29 21:43 | 186166.6 | 3360.0001 | 3 | 16 | 4.400125 | 0.3048086 | 3.225643 | 0 | 13.6479 | 0
2018-01-29 21:45 | 186286.6 | 3480.0004 | 3 | 16 | 4.400146 | 0.2847862 | 3.23548 | 0 | 13.69119 | 0
2018-01-29 21:47 | 186406.6 | 3600.0008 | 3 | 16 | 4.400139 | 0.2644215 | 3.244639 | 0 | 13.73149 | 0
2018-01-29 21:49 | 186526.6 | 3720.002 | 3 | 16 | 4.400126 | 0.2473612 | 3.253163 | 0 | 13.76899 | 0
2018-01-29 21:51 | 186646.6 | 3840 | 3 | 16 | 4.400175 | 0.2324991 | 3.261153 | 0 | 13.80415 | 0
2018-01-29 21:53 | 186766.6 | 3960.0003 | 3 | 16 | 4.400139 | 0.2185183 | 3.268651 | 0 | 13.83714 | 0
2018-01-29 21:55 | 186886.6 | 4080.0008 | 3 | 16 | 4.40015 | 0.2054758 | 3.275723 | 0 | 13.86826 | 0
2018-01-29 21:57 | 187006.6 | 4200.0011 | 3 | 16 | 4.400131 | 0.1922016 | 3.282341 | 0 | 13.89738 | 0
2018-01-29 21:59 | 187126.6 | 4320.0008 | 3 | 16 | 4.400187 | 0.1823025 | 3.288568 | 0 | 13.92478 | 0
2018-01-29 22:01 | 187246.6 | 4440.0003 | 3 | 16 | 4.400077 | 0.170681 | 3.294444 | 0 | 13.95064 | 0
2018-01-29 22:03 | 187366.6 | 4560.0024 | 3 | 16 | 4.400142 | 0.1626568 | 3.300022 | 0 | 13.97518 | 0
2018-01-29 22:05 | 187486.6 | 4680.0003 | 3 | 16 | 4.400096 | 0.1531429 | 3.305287 | 0 | 13.99835 | 0
2018-01-29 22:07 | 187606.6 | 4800.0016 | 3 | 16 | 4.400136 | 0.1453466 | 3.310264 | 0 | 14.02025 | 0
2018-01-29 22:09 | 187726.6 | 4920.0011 | 3 | 16 | 4.400104 | 0.1379814 | 3.314989 | 0 | 14.04103 | 0
2018-01-29 22:11 | 187846.6 | 5040 | 3 | 16 | 4.400127 | 0.1319742 | 3.319486 | 0 | 14.06082 | 0
2018-01-29 22:13 | 187966.6 | 5160.0012 | 3 | 16 | 4.400137 | 0.1259909 | 3.32377 | 0 | 14.07967 | 0
2018-01-29 22:15 | 188086.6 | 5280 | 3 | 16 | 4.400099 | 0.1186142 | 3.327845 | 0 | 14.09761 | 0
2018-01-29 22:17 | 188206.6 | 5400.0012 | 3 | 16 | 4.400141 | 0.1144304 | 3.331723 | 0 | 14.11467 | 0
2018-01-29 22:19 | 188326.6 | 5520.0017 | 3 | 16 | 4.400044 | 0.1087875 | 3.335436 | 0 | 14.131 | 0
2018-01-29 22:21 | 188446.6 | 5640.0011 | 3 | 16 | 4.400111 | 0.1056013 | 3.339012 | 0 | 14.14674 | 0
2018-01-29 22:23 | 188566.6 | 5760.0008 | 3 | 16 | 4.400109 | 0.100069 | 3.342445 | 0 | 14.16185 | 0
2018-01-29 22:25 | 188686.6 | 5880.0004 | 3 | 16 | 4.400053 | 0.09582996 | 3.345713 | 0 | 14.17622 | 0
2018-01-29 22:27 | 188806.6 | 6000.0001 | 3 | 16 | 4.400118 | 0.09300709 | 3.34887 | 0 | 14.19012 | 0
2018-01-29 22:29 | 188926.6 | 6120.0011 | 3 | 16 | 4.400097 | 0.09018993 | 3.35192 | 0 | 14.20354 | 0
2018-01-29 22:31 | 189046.6 | 6240.0016 | 3 | 16 | 4.400072 | 0.08664131 | 3.354869 | 0 | 14.21651 | 0
2018-01-29 22:33 | 189166.6 | 6360.0004 | 3 | 16 | 4.400108 | 0.0836134 | 3.357705 | 0 | 14.22899 | 0
2018-01-29 22:34 | 189253.7 | 6447.1173 | 3 | 16 | 4.400094 | 0.08148956 | 3.359702 | 0 | 14.23778 | 0
2018-01-29 22:36 | 189373.7 | 120.0015 | 4 | 16 | 4.396333 | 0 | 3.359702 | 0 | 14.23778 | 0
2018-01-29 22:38 | 189493.7 | 240.001 | 4 | 16 | 4.395802 | 0 | 3.359702 | 0 | 14.23778 | 0
2018-01-29 22:39 | 189553.7 | 300.003 | 4 | 16 | 4.395594 | 0 | 3.359702 | 0 | 14.23778 | 0
2018-01-29 22:41 | 189673.8 | 120.0023 | 5 | 16 | 4.094054 | -3.259895 | 3.359702 | 0.1081465 | 14.23778 | 0.4468393
2018-01-29 22:43 | 189793.8 | 240.0003 | 5 | 16 | 4.053626 | -3.260081 | 3.359702 | 0.2167729 | 14.23778 | 0.8893203
2018-01-29 22:45 | 189913.8 | 360.0006 | 5 | 16 | 4.014584 | -3.260025 | 3.359702 | 0.3254658 | 14.23778 | 1.327797
2018-01-29 22:47 | 190033.8 | 480.001 | 5 | 16 | 3.975707 | -3.259966 | 3.359702 | 0.4341218 | 14.23778 | 1.761907
2018-01-29 22:49 | 190153.8 | 600.0014 | 5 | 16 | 3.935974 | -3.259981 | 3.359702 | 0.5427552 | 14.23778 | 2.191658
2018-01-29 22:51 | 190273.8 | 720.0003 | 5 | 16 | 3.896494 | -3.259932 | 3.359702 | 0.6514518 | 14.23778 | 2.617313
2018-01-29 22:53 | 190393.8 | 840.0014 | 5 | 16 | 3.859021 | -3.26002 | 3.359702 | 0.7601126 | 14.23778 | 3.038661
2018-01-29 22:55 | 190513.8 | 960.0018 | 5 | 16 | 3.823128 | -3.259993 | 3.359702 | 0.8688014 | 14.23778 | 3.456122
2018-01-29 22:57 | 190633.8 | 1080.0007 | 5 | 16 | 3.787618 | -3.259871 | 3.359702 | 0.977387 | 14.23778 | 3.86933
2018-01-29 22:59 | 190753.8 | 1200.0003 | 5 | 16 | 3.752067 | -3.260043 | 3.359702 | 1.086113 | 14.23778 | 4.279201
2018-01-29 23:01 | 190873.8 | 1320.0014 | 5 | 16 | 3.719606 | -3.259941 | 3.359702 | 1.194765 | 14.23778 | 4.685078
2018-01-29 23:03 | 190993.8 | 1440.0002 | 5 | 16 | 3.69002 | -3.260041 | 3.359702 | 1.303415 | 14.23778 | 5.087584
2018-01-29 23:05 | 191113.8 | 1560.0007 | 5 | 16 | 3.662889 | -3.25993 | 3.359702 | 1.412107 | 14.23778 | 5.487175
2018-01-29 23:07 | 191233.8 | 1680.001 | 5 | 16 | 3.636683 | -3.260012 | 3.359702 | 1.520776 | 14.23778 | 5.883793
2018-01-29 23:09 | 191353.8 | 1800.0007 | 5 | 16 | 3.61177 | -3.259886 | 3.359702 | 1.629428 | 14.23778 | 6.27754
2018-01-29 23:11 | 191473.8 | 1920.001 | 5 | 16 | 3.589669 | -3.259909 | 3.359702 | 1.738069 | 14.23778 | 6.668707
2018-01-29 23:13 | 191593.8 | 2040.0014 | 5 | 16 | 3.569924 | -3.259948 | 3.359702 | 1.846758 | 14.23778 | 7.057765
2018-01-29 23:15 | 191713.8 | 2160.001 | 5 | 16 | 3.551558 | -3.259958 | 3.359702 | 1.955429 | 14.23778 | 7.444709
2018-01-29 23:17 | 191833.8 | 2280.0014 | 5 | 16 | 3.533593 | -3.260041 | 3.359702 | 2.064094 | 14.23778 | 7.829653
2018-01-29 23:19 | 191953.8 | 2400.0003 | 5 | 16 | 3.517665 | -3.259936 | 3.359702 | 2.172733 | 14.23778 | 8.212658
2018-01-29 23:21 | 192073.8 | 2520.0011 | 5 | 16 | 3.50313 | -3.259889 | 3.359702 | 2.281407 | 14.23778 | 8.594136
2018-01-29 23:23 | 192193.8 | 2640.001 | 5 | 16 | 3.489349 | -3.2601 | 3.359702 | 2.390071 | 14.23778 | 8.974064
2018-01-29 23:25 | 192313.8 | 2760.0015 | 5 | 16 | 3.47376 | -3.259883 | 3.359702 | 2.498731 | 14.23778 | 9.352395
2018-01-29 23:27 | 192433.8 | 2880.0002 | 5 | 16 | 3.45603 | -3.259835 | 3.359702 | 2.607257 | 14.23778 | 9.728432
2018-01-29 23:29 | 192553.8 | 3000.0015 | 5 | 16 | 3.436569 | -3.260053 | 3.359702 | 2.71607 | 14.23778 | 10.10348
2018-01-29 23:31 | 192673.8 | 3120.0003 | 5 | 16 | 3.411734 | -3.259829 | 3.359702 | 2.824687 | 14.23778 | 10.47545
2018-01-29 23:33 | 192793.8 | 3240.0006 | 5 | 16 | 3.374165 | -3.259894 | 3.359702 | 2.933265 | 14.23778 | 10.84401
2018-01-29 23:35 | 192913.8 | 3360.0003 | 5 | 16 | 3.310233 | -3.26 | 3.359702 | 3.042057 | 14.23778 | 11.20794
2018-01-29 23:37 | 193033.8 | 3480.0015 | 5 | 16 | 3.190637 | -3.259915 | 3.359702 | 3.150652 | 14.23778 | 11.56172
2018-01-29 23:39 | 193116.3 | 3562.5053 | 5 | 16 | 2.999986 | -3.259883 | 3.359702 | 3.225422 | 14.23778 | 11.79429
2018-01-29 23:41 | 193236.4 | 120.0004 | 6 | 16 | 3.470596 | 0 | 3.359702 | 3.225422 | 14.23778 | 11.79429
2018-01-29 23:43 | 193356.4 | 240.0008 | 6 | 16 | 3.492728 | 0 | 3.359702 | 3.225422 | 14.23778 | 11.79429
2018-01-29 23:44 | 193416.4 | 300.002 | 6 | 16 | 3.49738 | 0 | 3.359702 | 3.225422 | 14.23778 | 11.79429
2018-01-29 23:44 | 193416.4 | 0.0025 | 7 | 17 | 3.497236 | 0 | 0 | 0 | 0 | 0
2018-01-29 23:46 | 193536.4 | 120.0006 | 2 | 17 | 4.023505 | 4.913765 | 0.1636758 | 0 | 0.6463107 | 0
2018-01-29 23:48 | 193656.4 | 240.001 | 2 | 17 | 4.063732 | 4.890114 | 0.3270118 | 0 | 1.306677 | 0
2018-01-29 23:50 | 193776.4 | 360.0013 | 2 | 17 | 4.098757 | 4.890083 | 0.4900177 | 0 | 1.972104 | 0
2018-01-29 23:52 | 193896.4 | 480.0009 | 2 | 17 | 4.12597 | 4.890102 | 0.6530181 | 0 | 2.642487 | 0
2018-01-29 23:54 | 194016.4 | 600.0013 | 2 | 17 | 4.151667 | 4.890171 | 0.8159355 | 0 | 3.316783 | 0
2018-01-29 23:56 | 194136.4 | 720.0002 | 2 | 17 | 4.176491 | 4.890099 | 0.9790367 | 0 | 3.995945 | 0
2018-01-29 23:58 | 194256.4 | 840.0013 | 2 | 17 | 4.200305 | 4.850105 | 1.14198 | 0 | 4.678553 | 0
2018-01-30 | 194376.4 | 960.0002 | 2 | 17 | 4.200267 | 4.459291 | 1.296959 | 0 | 5.329508 | 0
2018-01-30 00:02 | 194496.4 | 1080.0006 | 2 | 17 | 4.200308 | 4.092052 | 1.439446 | 0 | 5.927995 | 0
2018-01-30 00:04 | 194616.4 | 1200.0019 | 2 | 17 | 4.200273 | 3.755653 | 1.570126 | 0 | 6.476887 | 0
2018-01-30 00:06 | 194736.4 | 1320.0007 | 2 | 17 | 4.200269 | 3.444881 | 1.69009 | 0 | 6.980769 | 0
2018-01-30 00:07 | 194811.1 | 1394.7041 | 2 | 17 | 4.200274 | 3.259987 | 1.759561 | 0 | 7.272569 | 0
2018-01-30 00:09 | 194931.2 | 120.0015 | 3 | 17 | 4.223541 | 3.280174 | 1.86909 | 0 | 7.733938 | 0
2018-01-30 00:11 | 195051.2 | 240.0006 | 3 | 17 | 4.25002 | 3.260004 | 1.977952 | 0 | 8.195087 | 0
2018-01-30 00:13 | 195171.2 | 360.0014 | 3 | 17 | 4.281007 | 3.260004 | 2.086626 | 0 | 8.658625 | 0
2018-01-30 00:15 | 195291.2 | 480.001 | 3 | 17 | 4.313876 | 3.259974 | 2.195292 | 0 | 9.125591 | 0
2018-01-30 00:17 | 195411.2 | 600.0008 | 3 | 17 | 4.348833 | 3.25997 | 2.303949 | 0 | 9.596202 | 0
2018-01-30 00:19 | 195531.2 | 720.001 | 3 | 17 | 4.387037 | 3.259943 | 2.412612 | 0 | 10.07081 | 0
2018-01-30 00:21 | 195651.2 | 840 | 3 | 17 | 4.400342 | 2.883167 | 2.516557 | 0 | 10.52796 | 0
2018-01-30 00:23 | 195771.2 | 960.001 | 3 | 17 | 4.400258 | 2.493565 | 2.605951 | 0 | 10.92132 | 0
2018-01-30 00:25 | 195891.2 | 1080.0015 | 3 | 17 | 4.400267 | 2.171458 | 2.683516 | 0 | 11.26263 | 0
2018-01-30 00:27 | 196011.2 | 1200.0009 | 3 | 17 | 4.40026 | 1.895926 | 2.751226 | 0 | 11.56057 | 0
2018-01-30 00:29 | 196131.2 | 1320.0015 | 3 | 17 | 4.400244 | 1.653255 | 2.810312 | 0 | 11.82057 | 0
2018-01-30 00:31 | 196251.2 | 1440.001 | 3 | 17 | 4.400258 | 1.448669 | 2.861898 | 0 | 12.04755 | 0
2018-01-30 00:33 | 196371.2 | 1560.0014 | 3 | 17 | 4.400217 | 1.277155 | 2.907222 | 0 | 12.24699 | 0
2018-01-30 00:35 | 196491.2 | 1680.0009 | 3 | 17 | 4.400197 | 1.133582 | 2.947375 | 0 | 12.42368 | 0
2018-01-30 00:37 | 196611.2 | 1800.0014 | 3 | 17 | 4.40023 | 1.008022 | 2.983028 | 0 | 12.58056 | 0
2018-01-30 00:39 | 196731.2 | 1920.0009 | 3 | 17 | 4.400206 | 0.8956041 | 3.01468 | 0 | 12.71983 | 0
2018-01-30 00:41 | 196851.2 | 2040.0014 | 3 | 17 | 4.400174 | 0.8016272 | 3.042925 | 0 | 12.84412 | 0
2018-01-30 00:43 | 196971.2 | 2160.001 | 3 | 17 | 4.400176 | 0.7228413 | 3.068316 | 0 | 12.95584 | 0
2018-01-30 00:45 | 197091.2 | 2280.0006 | 3 | 17 | 4.400197 | 0.6542282 | 3.091269 | 0 | 13.05684 | 0
2018-01-30 00:47 | 197211.2 | 2400.0002 | 3 | 17 | 4.400205 | 0.592207 | 3.112023 | 0 | 13.14816 | 0
2018-01-30 00:49 | 197331.2 | 2520.0006 | 3 | 17 | 4.400201 | 0.5377245 | 3.130829 | 0 | 13.23091 | 0
2018-01-30 00:51 | 197451.2 | 2640.0002 | 3 | 17 | 4.400177 | 0.4911842 | 3.14796 | 0 | 13.30629 | 0
2018-01-30 00:53 | 197571.2 | 2760.0014 | 3 | 17 | 4.400205 | 0.4520493 | 3.16365 | 0 | 13.37533 | 0
2018-01-30 00:55 | 197691.2 | 2880.0019 | 3 | 17 | 4.400153 | 0.4153786 | 3.178094 | 0 | 13.43889 | 0
2018-01-30 00:57 | 197811.2 | 3000.0006 | 3 | 17 | 4.40017 | 0.3814068 | 3.191367 | 0 | 13.49729 | 0
2018-01-30 00:59 | 197931.2 | 3120.0009 | 3 | 17 | 4.400161 | 0.352355 | 3.203583 | 0 | 13.55104 | 0
2018-01-30 01:01 | 198051.2 | 3240.0005 | 3 | 17 | 4.400127 | 0.3270159 | 3.214911 | 0 | 13.60089 | 0
2018-01-30 01:03 | 198171.2 | 3360.001 | 3 | 17 | 4.400161 | 0.3051577 | 3.225453 | 0 | 13.64727 | 0
2018-01-30 01:05 | 198291.2 | 3480.0014 | 3 | 17 | 4.400127 | 0.2830849 | 3.235271 | 0 | 13.69048 | 0
2018-01-30 01:07 | 198411.2 | 3600.0018 | 3 | 17 | 4.400168 | 0.2641592 | 3.244377 | 0 | 13.73055 | 0
2018-01-30 01:09 | 198531.2 | 3720.0006 | 3 | 17 | 4.400133 | 0.2469921 | 3.252888 | 0 | 13.76799 | 0
2018-01-30 01:11 | 198651.2 | 3840.0002 | 3 | 17 | 4.40017 | 0.2325106 | 3.260865 | 0 | 13.80309 | 0
2018-01-30 01:13 | 198771.2 | 3960.0006 | 3 | 17 | 4.400147 | 0.2181673 | 3.268368 | 0 | 13.83611 | 0
2018-01-30 01:15 | 198891.2 | 4080.0004 | 3 | 17 | 4.400138 | 0.2037268 | 3.275391 | 0 | 13.86701 | 0
2018-01-30 01:17 | 199011.2 | 4200.0014 | 3 | 17 | 4.400122 | 0.1918678 | 3.281994 | 0 | 13.89606 | 0
2018-01-30 01:19 | 199131.2 | 4320.001 | 3 | 17 | 4.40014 | 0.1815739 | 3.288213 | 0 | 13.92343 | 0
2018-01-30 01:21 | 199251.2 | 4440.0023 | 3 | 17 | 4.400108 | 0.1718435 | 3.294098 | 0 | 13.94932 | 0
2018-01-30 01:23 | 199371.2 | 4560.0018 | 3 | 17 | 4.40011 | 0.1619759 | 3.299664 | 0 | 13.97381 | 0
2018-01-30 01:25 | 199491.2 | 4680.0013 | 3 | 17 | 4.400132 | 0.1531038 | 3.304916 | 0 | 13.99692 | 0
2018-01-30 01:27 | 199611.2 | 4800.0002 | 3 | 17 | 4.400126 | 0.1456699 | 3.309892 | 0 | 14.01882 | 0
2018-01-30 01:29 | 199731.2 | 4920.0006 | 3 | 17 | 4.400167 | 0.1394014 | 3.314627 | 0 | 14.03965 | 0
2018-01-30 01:31 | 199851.2 | 5040.0002 | 3 | 17 | 4.400114 | 0.1317234 | 3.319138 | 0 | 14.0595 | 0
2018-01-30 01:33 | 199971.2 | 5160.0023 | 3 | 17 | 4.400061 | 0.1245613 | 3.323413 | 0 | 14.07831 | 0
2018-01-30 01:35 | 200091.2 | 5280.0002 | 3 | 17 | 4.400105 | 0.1193914 | 3.327486 | 0 | 14.09623 | 0
2018-01-30 01:37 | 200211.2 | 5400.0005 | 3 | 17 | 4.400103 | 0.1143484 | 3.331372 | 0 | 14.11333 | 0
2018-01-30 01:39 | 200331.2 | 5520.0002 | 3 | 17 | 4.400125 | 0.1101913 | 3.335109 | 0 | 14.12977 | 0
2018-01-30 01:41 | 200451.2 | 5640.0005 | 3 | 17 | 4.400075 | 0.1045284 | 3.338688 | 0 | 14.14552 | 0
2018-01-30 01:43 | 200571.2 | 5760.0002 | 3 | 17 | 4.400084 | 0.1004381 | 3.342106 | 0 | 14.16056 | 0
2018-01-30 01:45 | 200691.2 | 5880.0006 | 3 | 17 | 4.400112 | 0.09675312 | 3.345391 | 0 | 14.17502 | 0
2018-01-30 01:47 | 200811.2 | 6000.0002 | 3 | 17 | 4.400057 | 0.09260941 | 3.348539 | 0 | 14.18887 | 0
2018-01-30 01:49 | 200931.2 | 6120.0015 | 3 | 17 | 4.400091 | 0.09021664 | 3.351592 | 0 | 14.2023 | 0
2018-01-30 01:51 | 201051.2 | 6240.0019 | 3 | 17 | 4.400094 | 0.08629799 | 3.354539 | 0 | 14.21527 | 0
2018-01-30 01:53 | 201171.2 | 6360.0013 | 3 | 17 | 4.400069 | 0.08358097 | 3.357363 | 0 | 14.22769 | 0
2018-01-30 01:54 | 201264.2 | 6453.0593 | 3 | 17 | 4.400064 | 0.08149815 | 3.359496 | 0 | 14.23708 | 0
2018-01-30 01:56 | 201384.3 | 120.0012 | 4 | 17 | 4.396343 | 0 | 3.359496 | 0 | 14.23708 | 0
2018-01-30 01:58 | 201504.3 | 240.0008 | 4 | 17 | 4.395821 | 0 | 3.359496 | 0 | 14.23708 | 0
2018-01-30 01:59 | 201564.3 | 300.0044 | 4 | 17 | 4.395643 | 0 | 3.359496 | 0 | 14.23708 | 0
2018-01-30 02:01 | 201684.3 | 120.0007 | 5 | 17 | 4.095307 | -3.259956 | 3.359496 | 0.1080811 | 14.23708 | 0.4466304
2018-01-30 02:03 | 201804.3 | 240.0004 | 5 | 17 | 4.055264 | -3.259977 | 3.359496 | 0.2167962 | 14.23708 | 0.8896363
2018-01-30 02:05 | 201924.3 | 360.0014 | 5 | 17 | 4.016601 | -3.259981 | 3.359496 | 0.3253091 | 14.23708 | 1.327592
2018-01-30 02:07 | 202044.3 | 480.0003 | 5 | 17 | 3.976872 | -3.259865 | 3.359496 | 0.4340869 | 14.23708 | 1.762363
2018-01-30 02:09 | 202164.3 | 600.0015 | 5 | 17 | 3.936363 | -3.259989 | 3.359496 | 0.5427755 | 14.23708 | 2.192389
2018-01-30 02:11 | 202284.3 | 720.0003 | 5 | 17 | 3.897758 | -3.259963 | 3.359496 | 0.6514509 | 14.23708 | 2.618063
2018-01-30 02:13 | 202404.3 | 840.0014 | 5 | 17 | 3.86061 | -3.259927 | 3.359496 | 0.7601022 | 14.23708 | 3.039524
2018-01-30 02:15 | 202524.3 | 960.0003 | 5 | 17 | 3.824434 | -3.260032 | 3.359496 | 0.8687397 | 14.23708 | 3.456965
2018-01-30 02:17 | 202644.3 | 1080.0006 | 5 | 17 | 3.787665 | -3.260055 | 3.359496 | 0.9774376 | 14.23708 | 3.870687
2018-01-30 02:19 | 202764.3 | 1200.0003 | 5 | 17 | 3.75255 | -3.259929 | 3.359496 | 1.086104 | 14.23708 | 4.28034
2018-01-30 02:21 | 202884.3 | 1320.0007 | 5 | 17 | 3.720483 | -3.25995 | 3.359496 | 1.194761 | 14.23708 | 4.686311
2018-01-30 02:23 | 203004.3 | 1440.0011 | 5 | 17 | 3.69142 | -3.259966 | 3.359496 | 1.303362 | 14.23708 | 5.08876
2018-01-30 02:25 | 203124.3 | 1560.0015 | 5 | 17 | 3.663521 | -3.259945 | 3.359496 | 1.412098 | 14.23708 | 5.488627
2018-01-30 02:27 | 203244.3 | 1680.0011 | 5 | 17 | 3.636537 | -3.26 | 3.359496 | 1.520761 | 14.23708 | 5.885221
2018-01-30 02:29 | 203364.3 | 1800.0007 | 5 | 17 | 3.612398 | -3.25993 | 3.359496 | 1.629445 | 14.23708 | 6.279124
2018-01-30 02:31 | 203484.3 | 1920.001 | 5 | 17 | 3.590684 | -3.259947 | 3.359496 | 1.7381 | 14.23708 | 6.670421
2018-01-30 02:33 | 203604.3 | 2040.0014 | 5 | 17 | 3.570843 | -3.259973 | 3.359496 | 1.84676 | 14.23708 | 7.059501
2018-01-30 02:35 | 203724.3 | 2160.001 | 5 | 17 | 3.551344 | -3.260032 | 3.359496 | 1.955427 | 14.23708 | 7.446479
2018-01-30 02:37 | 203844.3 | 2280.0007 | 5 | 17 | 3.533884 | -3.259936 | 3.359496 | 2.064099 | 14.23708 | 7.83143
2018-01-30 02:39 | 203964.3 | 2400.001 | 5 | 17 | 3.518449 | -3.259847 | 3.359496 | 2.172646 | 14.23708 | 8.214174
2018-01-30 02:41 | 204084.3 | 2520.0014 | 5 | 17 | 3.504423 | -3.26003 | 3.359496 | 2.281392 | 14.23708 | 8.596021
2018-01-30 02:43 | 204204.3 | 2640.0003 | 5 | 17 | 3.489712 | -3.259936 | 3.359496 | 2.390021 | 14.23708 | 8.975917
2018-01-30 02:45 | 204324.3 | 2760.0007 | 5 | 17 | 3.473644 | -3.259876 | 3.359496 | 2.49875 | 14.23708 | 9.354478
2018-01-30 02:47 | 204444.3 | 2880.001 | 5 | 17 | 3.457294 | -3.259918 | 3.359496 | 2.607418 | 14.23708 | 9.731082
2018-01-30 02:49 | 204564.3 | 3000.0014 | 5 | 17 | 3.438124 | -3.259958 | 3.359496 | 2.716087 | 14.23708 | 10.10577
2018-01-30 02:51 | 204684.3 | 3120.001 | 5 | 17 | 3.412663 | -3.26005 | 3.359496 | 2.824687 | 14.23708 | 10.47786
2018-01-30 02:53 | 204804.3 | 3240.0007 | 5 | 17 | 3.372683 | -3.26 | 3.359496 | 2.933359 | 14.23708 | 10.84673
2018-01-30 02:55 | 204924.3 | 3360.0003 | 5 | 17 | 3.30929 | -3.260048 | 3.359496 | 3.042063 | 14.23708 | 11.2102
2018-01-30 02:57 | 205044.3 | 3480.0014 | 5 | 17 | 3.189826 | -3.259976 | 3.359496 | 3.150746 | 14.23708 | 11.56419
2018-01-30 02:59 | 205126.5 | 3562.1749 | 5 | 17 | 2.999986 | -3.260032 | 3.359496 | 3.225121 | 14.23708 | 11.79548
2018-01-30 03:01 | 205246.6 | 120.0015 | 6 | 17 | 3.468795 | 0 | 3.359496 | 3.225121 | 14.23708 | 11.79548
2018-01-30 03:03 | 205366.6 | 240.0002 | 6 | 17 | 3.490834 | 0 | 3.359496 | 3.225121 | 14.23708 | 11.79548
2018-01-30 03:04 | 205426.6 | 300.0022 | 6 | 17 | 3.495346 | 0 | 3.359496 | 3.225121 | 14.23708 | 11.79548
2018-01-30 03:04 | 205426.6 | 0.0048 | 7 | 18 | 3.495475 | 0 | 0 | 0 | 0 | 0
2018-01-30 03:06 | 205546.7 | 120.0007 | 2 | 18 | 4.023906 | 4.914974 | 0.1637674 | 0 | 0.6466311 | 0
2018-01-30 03:08 | 205666.7 | 240.0003 | 2 | 18 | 4.063698 | 4.890059 | 0.3270755 | 0 | 1.306942 | 0
2018-01-30 03:10 | 205786.7 | 360.0015 | 2 | 18 | 4.09918 | 4.890081 | 0.4901311 | 0 | 1.972568 | 0
2018-01-30 03:12 | 205906.7 | 480.0019 | 2 | 18 | 4.127848 | 4.890074 | 0.6530759 | 0 | 2.642906 | 0
2018-01-30 03:14 | 206026.7 | 600.0015 | 2 | 18 | 4.152352 | 4.890081 | 0.8160297 | 0 | 3.317571 | 0
2018-01-30 03:16 | 206146.7 | 720.0002 | 2 | 18 | 4.177104 | 4.890156 | 0.979138 | 0 | 3.996861 | 0
2018-01-30 03:18 | 206266.7 | 840.0007 | 2 | 18 | 4.200321 | 4.846949 | 1.142066 | 0 | 4.679467 | 0
2018-01-30 03:20 | 206386.7 | 960.0003 | 2 | 18 | 4.200285 | 4.438795 | 1.296655 | 0 | 5.328787 | 0
2018-01-30 03:22 | 206506.7 | 1080.0007 | 2 | 18 | 4.200286 | 4.070925 | 1.438324 | 0 | 5.923838 | 0
2018-01-30 03:24 | 206626.7 | 1200.0011 | 2 | 18 | 4.200267 | 3.744871 | 1.568527 | 0 | 6.470727 | 0
2018-01-30 03:26 | 206746.7 | 1320.0007 | 2 | 18 | 4.200289 | 3.44216 | 1.6882 | 0 | 6.973388 | 0
2018-01-30 03:27 | 206820.4 | 1393.7321 | 2 | 18 | 4.200277 | 3.259991 | 1.75684 | 0 | 7.261695 | 0
2018-01-30 03:29 | 206940.4 | 120.0007 | 3 | 18 | 4.224126 | 3.277569 | 1.866334 | 0 | 7.722945 | 0
2018-01-30 03:31 | 207060.4 | 240.0002 | 3 | 18 | 4.250736 | 3.260008 | 1.975136 | 0 | 8.183933 | 0
2018-01-30 03:33 | 207180.4 | 360.0006 | 3 | 18 | 4.281042 | 3.259996 | 2.083813 | 0 | 8.647513 | 0
2018-01-30 03:35 | 207300.4 | 480.001 | 3 | 18 | 4.313578 | 3.259897 | 2.192474 | 0 | 9.114455 | 0
2018-01-30 03:37 | 207420.4 | 600.0014 | 3 | 18 | 4.34864 | 3.259892 | 2.301065 | 0 | 9.584741 | 0
2018-01-30 03:39 | 207540.4 | 720.001 | 3 | 18 | 4.387971 | 3.259912 | 2.409804 | 0 | 10.05971 | 0
2018-01-30 03:41 | 207660.4 | 840.0006 | 3 | 18 | 4.400326 | 2.886408 | 2.513585 | 0 | 10.51617 | 0
2018-01-30 03:43 | 207780.4 | 960.0011 | 3 | 18 | 4.400267 | 2.500002 | 2.603233 | 0 | 10.91065 | 0
2018-01-30 03:45 | 207900.4 | 1080.0014 | 3 | 18 | 4.40027 | 2.180779 | 2.681135 | 0 | 11.25344 | 0
2018-01-30 03:47 | 208020.4 | 1200.0002 | 3 | 18 | 4.400258 | 1.898895 | 2.749031 | 0 | 11.5522 | 0
2018-01-30 03:49 | 208140.4 | 1320.0014 | 3 | 18 | 4.400286 | 1.654778 | 2.808117 | 0 | 11.8122 | 0
2018-01-30 03:51 | 208260.4 | 1440.0002 | 3 | 18 | 4.400223 | 1.452532 | 2.859786 | 0 | 12.03955 | 0
2018-01-30 03:53 | 208380.4 | 1560.0014 | 3 | 18 | 4.400229 | 1.2837 | 2.905324 | 0 | 12.23993 | 0
2018-01-30 03:55 | 208500.4 | 1680.0011 | 3 | 18 | 4.400233 | 1.138082 | 2.945632 | 0 | 12.4173 | 0
2018-01-30 03:57 | 208620.4 | 1800.0006 | 3 | 18 | 4.400233 | 1.008332 | 2.981334 | 0 | 12.57439 | 0
2018-01-30 03:59 | 208740.4 | 1920.0002 | 3 | 18 | 4.400236 | 0.8988266 | 3.01309 | 0 | 12.71413 | 0
2018-01-30 04:01 | 208860.4 | 2040.0014 | 3 | 18 | 4.400238 | 0.8062849 | 3.041445 | 0 | 12.83889 | 0
2018-01-30 04:03 | 208980.4 | 2160.0011 | 3 | 18 | 4.400199 | 0.7267952 | 3.066962 | 0 | 12.95118 | 0
2018-01-30 04:05 | 209100.4 | 2280.0007 | 3 | 18 | 4.40017 | 0.6559029 | 3.089989 | 0 | 13.0525 | 0
2018-01-30 04:07 | 209220.4 | 2400.0036 | 3 | 18 | 4.400236 | 0.593401 | 3.110778 | 0 | 13.14397 | 0
2018-01-30 04:09 | 209340.4 | 2520.0014 | 3 | 18 | 4.400229 | 0.5393944 | 3.129629 | 0 | 13.22692 | 0
2018-01-30 04:11 | 209460.4 | 2640.0002 | 3 | 18 | 4.400244 | 0.4939041 | 3.146821 | 0 | 13.30257 | 0
2018-01-30 04:13 | 209580.4 | 2760.0009 | 3 | 18 | 4.400171 | 0.4531174 | 3.162579 | 0 | 13.37191 | 0
2018-01-30 04:15 | 209700.4 | 2880.0011 | 3 | 18 | 4.400163 | 0.4145603 | 3.177035 | 0 | 13.43552 | 0
2018-01-30 04:17 | 209820.4 | 3000.0007 | 3 | 18 | 4.400175 | 0.3821278 | 3.190309 | 0 | 13.49392 | 0
2018-01-30 04:19 | 209940.4 | 3120.0002 | 3 | 18 | 4.40021 | 0.3544321 | 3.202561 | 0 | 13.54784 | 0
2018-01-30 04:21 | 210060.4 | 3240.0014 | 3 | 18 | 4.400196 | 0.329586 | 3.21393 | 0 | 13.59786 | 0
2018-01-30 04:23 | 210180.4 | 3360.0011 | 3 | 18 | 4.40016 | 0.3052759 | 3.2245 | 0 | 13.64437 | 0
2018-01-30 04:25 | 210300.4 | 3480.0015 | 3 | 18 | 4.400131 | 0.282774 | 3.234302 | 0 | 13.6875 | 0
2018-01-30 04:27 | 210420.4 | 3600.0012 | 3 | 18 | 4.400162 | 0.2648268 | 3.243433 | 0 | 13.72768 | 0
2018-01-30 04:29 | 210540.4 | 3720.0014 | 3 | 18 | 4.400142 | 0.2480907 | 3.251972 | 0 | 13.76525 | 0
2018-01-30 04:31 | 210660.4 | 3840.0009 | 3 | 18 | 4.400164 | 0.2332439 | 3.259985 | 0 | 13.80051 | 0
2018-01-30 04:33 | 210780.4 | 3960.0007 | 3 | 18 | 4.400114 | 0.217123 | 3.267507 | 0 | 13.83361 | 0
2018-01-30 04:35 | 210900.4 | 4080.0003 | 3 | 18 | 4.400087 | 0.2033777 | 3.274534 | 0 | 13.86452 | 0
2018-01-30 04:37 | 211020.4 | 4200.0008 | 3 | 18 | 4.400153 | 0.192647 | 3.281153 | 0 | 13.89365 | 0
2018-01-30 04:39 | 211140.4 | 4320.0003 | 3 | 18 | 4.400132 | 0.1822214 | 3.287393 | 0 | 13.92111 | 0
2018-01-30 04:41 | 211260.4 | 4440.0023 | 3 | 18 | 4.40011 | 0.1717615 | 3.293298 | 0 | 13.94709 | 0
2018-01-30 04:43 | 211380.4 | 4560.0002 | 3 | 18 | 4.400161 | 0.1626205 | 3.298857 | 0 | 13.97155 | 0
2018-01-30 04:45 | 211500.4 | 4680.0008 | 3 | 18 | 4.400069 | 0.1525478 | 3.304105 | 0 | 13.99464 | 0
2018-01-30 04:47 | 211620.4 | 4800.0003 | 3 | 18 | 4.400146 | 0.1461143 | 3.309086 | 0 | 14.01656 | 0
2018-01-30 04:49 | 211740.4 | 4920.0023 | 3 | 18 | 4.400095 | 0.1380205 | 3.313821 | 0 | 14.0374 | 0
2018-01-30 04:51 | 211860.4 | 5040.0003 | 3 | 18 | 4.400155 | 0.1320686 | 3.318324 | 0 | 14.05721 | 0
2018-01-30 04:53 | 211980.4 | 5160.0007 | 3 | 18 | 4.400069 | 0.1245165 | 3.322597 | 0 | 14.07601 | 0
2018-01-30 04:55 | 212100.4 | 5280.002 | 3 | 18 | 4.400104 | 0.1194181 | 3.326666 | 0 | 14.09392 | 0
2018-01-30 04:57 | 212220.4 | 5400.0007 | 3 | 18 | 4.40013 | 0.1151962 | 3.330571 | 0 | 14.1111 | 0
2018-01-30 04:59 | 212340.4 | 5520.0003 | 3 | 18 | 4.400126 | 0.1099129 | 3.334301 | 0 | 14.12751 | 0
2018-01-30 05:01 | 212460.4 | 5640.0024 | 3 | 18 | 4.400111 | 0.1049404 | 3.337874 | 0 | 14.14323 | 0
2018-01-30 05:03 | 212580.4 | 5760.0004 | 3 | 18 | 4.400114 | 0.1008282 | 3.341298 | 0 | 14.1583 | 0
2018-01-30 05:05 | 212700.4 | 5880.0007 | 3 | 18 | 4.400074 | 0.09636593 | 3.344591 | 0 | 14.17279 | 0
2018-01-30 05:07 | 212820.4 | 6000.0012 | 3 | 18 | 4.400043 | 0.09309769 | 3.34776 | 0 | 14.18673 | 0
2018-01-30 05:09 | 212940.4 | 6120.0007 | 3 | 18 | 4.400091 | 0.0898304 | 3.350811 | 0 | 14.20016 | 0
2018-01-30 05:11 | 213060.4 | 6240.0011 | 3 | 18 | 4.400064 | 0.08664417 | 3.353745 | 0 | 14.21306 | 0
2018-01-30 05:13 | 213180.4 | 6360.0014 | 3 | 18 | 4.400072 | 0.08355618 | 3.356588 | 0 | 14.22557 | 0
2018-01-30 05:15 | 213295.4 | 6474.9725 | 3 | 18 | 4.400086 | 0.08149624 | 3.359235 | 0 | 14.23722 | 0
2018-01-30 05:17 | 213415.4 | 120.0012 | 4 | 18 | 4.396346 | 0 | 3.359236 | 0 | 14.23722 | 0
2018-01-30 05:19 | 213535.4 | 240.0009 | 4 | 18 | 4.395866 | 0 | 3.359236 | 0 | 14.23722 | 0
2018-01-30 05:20 | 213595.4 | 300.0036 | 4 | 18 | 4.395681 | 0 | 3.359236 | 0 | 14.23722 | 0
2018-01-30 05:22 | 213715.5 | 120.0005 | 5 | 18 | 4.093956 | -3.258493 | 3.359236 | 0.1080689 | 14.23722 | 0.4464419
2018-01-30 05:24 | 213835.5 | 240.0009 | 5 | 18 | 4.054425 | -3.259948 | 3.359236 | 0.2167276 | 14.23722 | 0.8890879
2018-01-30 05:26 | 213955.5 | 360.0005 | 5 | 18 | 4.015036 | -3.259956 | 3.359236 | 0.3254187 | 14.23722 | 1.327641
2018-01-30 05:28 | 214075.5 | 480.0009 | 5 | 18 | 3.974203 | -3.260011 | 3.359236 | 0.4340554 | 14.23722 | 1.761593
2018-01-30 05:30 | 214195.5 | 600.0006 | 5 | 18 | 3.934821 | -3.259953 | 3.359236 | 0.5426357 | 14.23722 | 2.19097
2018-01-30 05:32 | 214315.5 | 720.0011 | 5 | 18 | 3.896632 | -3.259883 | 3.359236 | 0.6514076 | 14.23722 | 2.61688
2018-01-30 05:34 | 214435.5 | 840.0014 | 5 | 18 | 3.859689 | -3.259923 | 3.359236 | 0.7600763 | 14.23722 | 3.038316
2018-01-30 05:36 | 214555.5 | 960.001 | 5 | 18 | 3.822321 | -3.259943 | 3.359236 | 0.8686958 | 14.23722 | 3.45553
2018-01-30 05:38 | 214675.5 | 1080.0014 | 5 | 18 | 3.785765 | -3.259911 | 3.359236 | 0.9773421 | 14.23722 | 3.868805
2018-01-30 05:40 | 214795.5 | 1200.0002 | 5 | 18 | 3.751268 | -3.25994 | 3.359236 | 1.086052 | 14.23722 | 4.278459
2018-01-30 05:42 | 214915.5 | 1320.0014 | 5 | 18 | 3.71983 | -3.260041 | 3.359236 | 1.194729 | 14.23722 | 4.684397
2018-01-30 05:44 | 215035.5 | 1440.0002 | 5 | 18 | 3.690188 | -3.259912 | 3.359236 | 1.303164 | 14.23722 | 5.086144
2018-01-30 05:46 | 215155.5 | 1560.0013 | 5 | 18 | 3.661321 | -3.259953 | 3.359236 | 1.412017 | 14.23722 | 5.486243
2018-01-30 05:48 | 215275.5 | 1680.0002 | 5 | 18 | 3.635304 | -3.25997 | 3.359236 | 1.520718 | 14.23722 | 5.882799
2018-01-30 05:50 | 215395.5 | 1800.0005 | 5 | 18 | 3.61162 | -3.260053 | 3.359236 | 1.629145 | 14.23722 | 6.27566
2018-01-30 05:52 | 215515.5 | 1920.0002 | 5 | 18 | 3.590287 | -3.260004 | 3.359236 | 1.73799 | 14.23722 | 6.667599
2018-01-30 05:54 | 215635.5 | 2040.0005 | 5 | 18 | 3.569511 | -3.260007 | 3.359236 | 1.846707 | 14.23722 | 7.056798
2018-01-30 05:56 | 215755.5 | 2160.001 | 5 | 18 | 3.550314 | -3.259964 | 3.359236 | 1.955359 | 14.23722 | 7.443562
2018-01-30 05:58 | 215875.5 | 2280.0014 | 5 | 18 | 3.533515 | -3.259966 | 3.359236 | 2.064009 | 14.23722 | 7.828374
2018-01-30 06:00 | 215995.5 | 2400.001 | 5 | 18 | 3.518799 | -3.259945 | 3.359236 | 2.172695 | 14.23722 | 8.2116
2018-01-30 06:02 | 216115.5 | 2520.0012 | 5 | 18 | 3.50423 | -3.259961 | 3.359236 | 2.281362 | 14.23722 | 8.593192
2018-01-30 06:04 | 216235.5 | 2640 | 5 | 18 | 3.488466 | -3.259909 | 3.359236 | 2.389959 | 14.23722 | 8.972884
2018-01-30 06:06 | 216355.5 | 2760.0006 | 5 | 18 | 3.473352 | -3.2599 | 3.359236 | 2.49868 | 14.23722 | 9.351339
2018-01-30 06:08 | 216475.5 | 2880.0011 | 5 | 18 | 3.457116 | -3.259899 | 3.359236 | 2.607339 | 14.23722 | 9.727883
2018-01-30 06:10 | 216595.5 | 3000.0023 | 5 | 18 | 3.438371 | -3.259997 | 3.359236 | 2.716014 | 14.23722 | 10.10262
2018-01-30 06:12 | 216715.5 | 3120.0009 | 5 | 18 | 3.411186 | -3.259977 | 3.359236 | 2.824553 | 14.23722 | 10.47445
2018-01-30 06:14 | 216835.5 | 3240.0005 | 5 | 18 | 3.371773 | -3.2601 | 3.359236 | 2.933335 | 14.23722 | 10.84351
2018-01-30 06:16 | 216955.5 | 3360.0002 | 5 | 18 | 3.309232 | -3.259958 | 3.359236 | 3.042004 | 14.23722 | 11.20682
2018-01-30 06:18 | 217075.5 | 3480.0005 | 5 | 18 | 3.19049 | -3.259884 | 3.359236 | 3.150673 | 14.23722 | 11.56077
2018-01-30 06:19 | 217157 | 3561.5381 | 5 | 18 | 2.999987 | -3.259927 | 3.359236 | 3.224475 | 14.23722 | 11.79034
2018-01-30 06:21 | 217277.1 | 120.0015 | 6 | 18 | 3.467027 | 0 | 3.359236 | 3.224475 | 14.23722 | 11.79034
2018-01-30 06:23 | 217397.1 | 240.0002 | 6 | 18 | 3.488655 | 0 | 3.359236 | 3.224475 | 14.23722 | 11.79034
2018-01-30 06:24 | 217457.1 | 300.0046 | 6 | 18 | 3.493105 | 0 | 3.359236 | 3.224475 | 14.23722 | 11.79034
2018-01-30 06:24 | 217457.1 | 0.0025 | 7 | 19 | 3.493226 | 0 | 0 | 0 | 0 | 0
2018-01-30 06:26 | 217577.2 | 120.0008 | 2 | 19 | 4.023693 | 4.921307 | 0.1638272 | 0 | 0.6467299 | 0
2018-01-30 06:28 | 217697.2 | 240.0012 | 2 | 19 | 4.063302 | 4.89505 | 0.3274449 | 0 | 1.308219 | 0
2018-01-30 06:30 | 217817.2 | 360.0007 | 2 | 19 | 4.100219 | 4.890121 | 0.4905616 | 0 | 1.974105 | 0
2018-01-30 06:32 | 217937.2 | 480.0012 | 2 | 19 | 4.127893 | 4.889822 | 0.6535736 | 0 | 2.644858 | 0
2018-01-30 06:34 | 218057.2 | 600.0014 | 2 | 19 | 4.151879 | 4.890127 | 0.8165777 | 0 | 3.319688 | 0
2018-01-30 06:36 | 218177.2 | 720.0003 | 2 | 19 | 4.175729 | 4.890146 | 0.9794483 | 0 | 3.997845 | 0
2018-01-30 06:38 | 218297.2 | 840.0007 | 2 | 19 | 4.200298 | 4.852867 | 1.142414 | 0 | 4.680436 | 0
2018-01-30 06:40 | 218417.2 | 960.0019 | 2 | 19 | 4.200322 | 4.429251 | 1.296729 | 0 | 5.328606 | 0
2018-01-30 06:42 | 218537.2 | 1080.0015 | 2 | 19 | 4.200267 | 4.075941 | 1.438458 | 0 | 5.923908 | 0
2018-01-30 06:44 | 218657.2 | 1200.0004 | 2 | 19 | 4.200295 | 3.755056 | 1.568908 | 0 | 6.471837 | 0
2018-01-30 06:46 | 218777.2 | 1320.0007 | 2 | 19 | 4.200245 | 3.450356 | 1.689022 | 0 | 6.976346 | 0
2018-01-30 06:48 | 218850.3 | 1393.1226 | 2 | 19 | 4.200319 | 3.259991 | 1.757085 | 0 | 7.262232 | 0
2018-01-30 06:50 | 218970.3 | 120.0006 | 3 | 19 | 4.225209 | 3.279865 | 1.866533 | 0 | 7.723368 | 0
2018-01-30 06:52 | 219090.3 | 240.0002 | 3 | 19 | 4.251056 | 3.259933 | 1.975393 | 0 | 8.184684 | 0
2018-01-30 06:54 | 219210.3 | 360.0013 | 3 | 19 | 4.281019 | 3.259972 | 2.08405 | 0 | 8.648199 | 0
2018-01-30 06:56 | 219330.3 | 480.0002 | 3 | 19 | 4.313439 | 3.259949 | 2.192718 | 0 | 9.115135 | 0
2018-01-30 06:58 | 219450.3 | 600.0013 | 3 | 19 | 4.349882 | 3.259998 | 2.30142 | 0 | 9.585953 | 0
2018-01-30 07:00 | 219570.3 | 720.0009 | 3 | 19 | 4.388584 | 3.259981 | 2.410073 | 0 | 10.06067 | 0
2018-01-30 07:02 | 219690.3 | 840.0023 | 3 | 19 | 4.400279 | 2.882481 | 2.513897 | 0 | 10.51734 | 0
2018-01-30 07:04 | 219810.3 | 960.0013 | 3 | 19 | 4.40028 | 2.503757 | 2.603449 | 0 | 10.91139 | 0
2018-01-30 07:06 | 219930.3 | 1080.0014 | 3 | 19 | 4.400285 | 2.174451 | 2.681324 | 0 | 11.25406 | 0
2018-01-30 07:08 | 220050.3 | 1200.001 | 3 | 19 | 4.400257 | 1.887911 | 2.748896 | 0 | 11.5514 | 0
2018-01-30 07:10 | 220170.3 | 1320.0005 | 3 | 19 | 4.400242 | 1.651017 | 2.80771 | 0 | 11.81019 | 0
2018-01-30 07:12 | 220290.3 | 1440.001 | 3 | 19 | 4.400236 | 1.451935 | 2.859375 | 0 | 12.03754 | 0
2018-01-30 07:14 | 220410.3 | 1560.0014 | 3 | 19 | 4.400246 | 1.283457 | 2.904911 | 0 | 12.2379 | 0
2018-01-30 07:16 | 220530.3 | 1680.0002 | 3 | 19 | 4.400249 | 1.131826 | 2.945127 | 0 | 12.41486 | 0
2018-01-30 07:18 | 220650.3 | 1800.0005 | 3 | 19 | 4.400165 | 1.003675 | 2.980673 | 0 | 12.57127 | 0
2018-01-30 07:20 | 220770.3 | 1920.001 | 3 | 19 | 4.400191 | 0.8973846 | 3.012333 | 0 | 12.71059 | 0
2018-01-30 07:22 | 220890.3 | 2040.0022 | 3 | 19 | 4.400214 | 0.8071508 | 3.040696 | 0 | 12.83539 | 0
2018-01-30 07:24 | 221010.3 | 2160.0002 | 3 | 19 | 4.400214 | 0.726264 | 3.066218 | 0 | 12.94769 | 0
2018-01-30 07:26 | 221130.3 | 2280.0013 | 3 | 19 | 4.400159 | 0.6520472 | 3.089177 | 0 | 13.04871 | 0
2018-01-30 07:28 | 221250.3 | 2400.001 | 3 | 19 | 4.400247 | 0.5932169 | 3.10991 | 0 | 13.13994 | 0
2018-01-30 07:30 | 221370.3 | 2520.0005 | 3 | 19 | 4.400172 | 0.5401402 | 3.128753 | 0 | 13.22286 | 0
2018-01-30 07:32 | 221490.3 | 2640.0002 | 3 | 19 | 4.400209 | 0.4948454 | 3.145984 | 0 | 13.29868 | 0
2018-01-30 07:34 | 221610.3 | 2760.0014 | 3 | 19 | 4.400173 | 0.451664 | 3.161741 | 0 | 13.36801 | 0
2018-01-30 07:36 | 221730.3 | 2880.001 | 3 | 19 | 4.400154 | 0.4139977 | 3.176158 | 0 | 13.43145 | 0
2018-01-30 07:38 | 221850.3 | 3000.0022 | 3 | 19 | 4.400184 | 0.3825626 | 3.189434 | 0 | 13.48987 | 0
2018-01-30 07:40 | 221970.3 | 3120.0002 | 3 | 19 | 4.400151 | 0.3547764 | 3.20171 | 0 | 13.54388 | 0
2018-01-30 07:42 | 222090.3 | 3240.0014 | 3 | 19 | 4.400178 | 0.3292236 | 3.213102 | 0 | 13.594 | 0
2018-01-30 07:44 | 222210.3 | 3360.0018 | 3 | 19 | 4.400173 | 0.304966 | 3.223652 | 0 | 13.64043 | 0
2018-01-30 07:46 | 222330.3 | 3480.0014 | 3 | 19 | 4.400147 | 0.2841263 | 3.233444 | 0 | 13.68351 | 0
2018-01-30 07:48 | 222450.3 | 3600.0002 | 3 | 19 | 4.400146 | 0.2652597 | 3.242594 | 0 | 13.72378 | 0
2018-01-30 07:50 | 222570.3 | 3720.0005 | 3 | 19 | 4.400136 | 0.2483139 | 3.251157 | 0 | 13.76145 | 0
2018-01-30 07:52 | 222690.3 | 3840.0017 | 3 | 19 | 4.400177 | 0.2328653 | 3.259183 | 0 | 13.79677 | 0
2018-01-30 07:54 | 222810.3 | 3960.0014 | 3 | 19 | 4.40012 | 0.2175045 | 3.266677 | 0 | 13.82974 | 0
2018-01-30 07:56 | 222930.3 | 4080.0002 | 3 | 19 | 4.400126 | 0.204421 | 3.273716 | 0 | 13.86072 | 0
2018-01-30 07:58 | 223050.3 | 4200.0014 | 3 | 19 | 4.400126 | 0.1931906 | 3.280354 | 0 | 13.88993 | 0
2018-01-30 08:00 | 223170.3 | 4320.001 | 3 | 19 | 4.40012 | 0.1823034 | 3.286618 | 0 | 13.91749 | 0
2018-01-30 08:02 | 223290.3 | 4440.0005 | 3 | 19 | 4.400136 | 0.1714077 | 3.29251 | 0 | 13.94341 | 0
2018-01-30 08:04 | 223410.3 | 4560.0018 | 3 | 19 | 4.400147 | 0.1623077 | 3.298061 | 0 | 13.96784 | 0
2018-01-30 08:06 | 223530.3 | 4680.0001 | 3 | 19 | 4.400096 | 0.1532269 | 3.30332 | 0 | 13.99098 | 0
2018-01-30 08:08 | 223650.3 | 4800.001 | 3 | 19 | 4.400097 | 0.1457462 | 3.308317 | 0 | 14.01297 | 0
2018-01-30 08:10 | 223770.3 | 4920.0006 | 3 | 19 | 4.400141 | 0.1387548 | 3.313061 | 0 | 14.03384 | 0
2018-01-30 08:12 | 223890.3 | 5040.0002 | 3 | 19 | 4.400146 | 0.1316948 | 3.317551 | 0 | 14.0536 | 0
2018-01-30 08:14 | 224010.3 | 5160.0005 | 3 | 19 | 4.400107 | 0.1250658 | 3.321823 | 0 | 14.0724 | 0
2018-01-30 08:16 | 224130.3 | 5280.001 | 3 | 19 | 4.400054 | 0.1194592 | 3.325908 | 0 | 14.09037 | 0
2018-01-30 08:18 | 224250.3 | 5400.0005 | 3 | 19 | 4.400106 | 0.1149063 | 3.329822 | 0 | 14.10759 | 0
2018-01-30 08:20 | 224370.3 | 5520.001 | 3 | 19 | 4.400104 | 0.1092892 | 3.333554 | 0 | 14.12401 | 0
2018-01-30 08:22 | 224490.3 | 5640.0014 | 3 | 19 | 4.400071 | 0.1046648 | 3.337123 | 0 | 14.13972 | 0
2018-01-30 08:24 | 224610.3 | 5760.001 | 3 | 19 | 4.400084 | 0.1008387 | 3.340552 | 0 | 14.1548 | 0
2018-01-30 08:26 | 224730.3 | 5880.0006 | 3 | 19 | 4.400114 | 0.0976553 | 3.343857 | 0 | 14.16935 | 0
2018-01-30 08:28 | 224850.3 | 6000.0001 | 3 | 19 | 4.400119 | 0.09385014 | 3.347038 | 0 | 14.18334 | 0
2018-01-30 08:30 | 224970.3 | 6120.0014 | 3 | 19 | 4.400111 | 0.09037971 | 3.350096 | 0 | 14.1968 | 0
2018-01-30 08:32 | 225090.3 | 6240.0001 | 3 | 19 | 4.400099 | 0.08715439 | 3.353037 | 0 | 14.20974 | 0
2018-01-30 08:34 | 225210.3 | 6360.0006 | 3 | 19 | 4.400116 | 0.08499241 | 3.355895 | 0 | 14.22231 | 0
2018-01-30 08:35 | 225326 | 6475.6909 | 3 | 19 | 4.400071 | 0.08149815 | 3.358575 | 0 | 14.23411 | 0
2018-01-30 08:37 | 225446 | 120.0006 | 4 | 19 | 4.396341 | 0 | 3.358575 | 0 | 14.23411 | 0
2018-01-30 08:39 | 225566 | 240.0001 | 4 | 19 | 4.395841 | 0 | 3.358575 | 0 | 14.23411 | 0
2018-01-30 08:40 | 225626 | 300.0036 | 4 | 19 | 4.395654 | 0 | 3.358575 | 0 | 14.23411 | 0
2018-01-30 08:42 | 225746.1 | 120.0015 | 5 | 19 | 4.096292 | -3.256852 | 3.358575 | 0.1080624 | 14.23411 | 0.4465874
2018-01-30 08:44 | 225866.1 | 240.001 | 5 | 19 | 4.055974 | -3.260004 | 3.358575 | 0.2166551 | 14.23411 | 0.8891925
2018-01-30 08:46 | 225986.1 | 360.0023 | 5 | 19 | 4.015366 | -3.259982 | 3.358575 | 0.3253599 | 14.23411 | 1.327896
2018-01-30 08:48 | 226106.1 | 480.0001 | 5 | 19 | 3.975716 | -3.259966 | 3.358575 | 0.4340476 | 14.23411 | 1.762156
2018-01-30 08:50 | 226226.1 | 600.0014 | 5 | 19 | 3.936719 | -3.26002 | 3.358575 | 0.5427402 | 14.23411 | 2.192158
2018-01-30 08:52 | 226324.8 | 698.6346 | 5 | 19 | 3.905684 | -3.25992 | 3.358575 | 0.6320437 | 14.23411 | 2.542336
2018-01-30 10:31 | 232279.2 | 6653.097804 | 5 | 19 | -0.689054 | 0 | 0 | 0 | 0 | 0
2018-01-31 16:43 | 340986.9 | 115360.7 | 5 | 19 | -0.0001754761 | 0 | 0 | 0 | 0 | 0
2018-01-31 16:43 | 340990 | 115363.8 | 5 | 19 | 0.002834797 | 0.05000144 | 4.16343e-05 | 0 | 1.17414e-07 | 0
2018-01-31 16:43 | 340993 | 115366.8 | 5 | 19 | 0.02971363 | 0.5000115 | 0.0004583893 | 0 | 1.249447e-05 | 0
2018-01-31 16:43 | 340996 | 115369.9 | 5 | 19 | 0.05963945 | 1.000155 | 0.001292621 | 0 | 6.220319e-05 | 0
2018-01-31 16:43 | 340999.1 | 115372.9 | 5 | 19 | 0.1493278 | 2.499822 | 0.00337601 | 0 | 0.0003731007 | 0
2018-01-31 16:43 | 341002.1 | 115375.9 | 5 | 19 | 0.2987595 | 4.999948 | 0.007552323 | 0 | 0.001620336 | 0
2018-01-31 16:43 | 341006.1 | 115379.9 | 5 | 19 | 0.5944905 | 9.999846 | 0.01868345 | 0 | 0.008260202 | 0
2018-01-31 16:51 | 341483.8 | 115857.7 | 5 | 19 | -0.8472605 | 0 | 0.01869734 | 0 | 0.00826846 | 0
2018-01-31 17:31 | 343870.8 | 118244.6 | 5 | 19 | 5.000662 | 0 | 0.018697 | 0 | 0.008268 | 0
2018-01-31 17:31 | 343873.8 | 118247.7 | 5 | 19 | 4.995423 | -0.04998934 | 0.018697 | 4.172932e-05 | 0.008268 | 0.0002084571
2018-01-31 17:31 | 343876.9 | 118250.7 | 5 | 19 | 4.949427 | -0.499985 | 0.018697 | 0.0004582263 | 0.008268 | 0.002269887
2018-01-31 17:31 | 343879.9 | 118253.8 | 5 | 19 | 4.898706 | -1.000071 | 0.018697 | 0.001294352 | 0.008268 | 0.006365799
2018-01-31 17:31 | 343882.9 | 118256.8 | 5 | 19 | 4.746464 | -2.500113 | 0.018697 | 0.003378321 | 0.008268 | 0.01625657
2018-01-31 17:31 | 343885.9 | 118259.8 | 5 | 19 | 4.491583 | -5.000117 | 0.018697 | 0.007547486 | 0.008268 | 0.03498127
2018-01-31 17:32 | 343890 | 118263.8 | 5 | 19 | 3.989757 | -9.999894 | 0.018697 | 0.01867287 | 0.008268 | 0.07933535
2018-01-31 18:32 | 347490 | 121863.9 | 5 | 19 | -1.042184 | 0 | 0.018697 | 0.01868981 | 0.008268 | 0.07940297
2018-01-31 19:03 | 349353.9 | 123727.8 | 5 | 19 | 4.179546 | 0 | 0.018697 | 0.01868981 | 0.008268 | 0.07940297
2018-01-31 19:07 | 226444.8 | 818.681168 | 5 | 19 | 3.852247 | -3.25996 | 3.358575 | 0.7406967 | 14.23411 | 2.965486
2018-01-31 19:09 | 226564.8 | 938.679368 | 5 | 19 | 3.816718 | -3.259956 | 3.358575 | 0.8492758 | 14.23411 | 3.381747
2018-01-31 19:11 | 226684.8 | 1058.681368 | 5 | 19 | 3.784703 | -3.259978 | 3.358575 | 0.9580042 | 14.23411 | 3.794992
2018-01-31 19:13 | 226804.8 | 1178.679968 | 5 | 19 | 3.75193 | -3.260025 | 3.358575 | 1.066662 | 14.23411 | 4.20445
2018-01-31 19:15 | 226924.8 | 1298.679968 | 5 | 19 | 3.720026 | -3.259956 | 3.358575 | 1.175315 | 14.23411 | 4.610343
2018-01-31 19:17 | 227044.8 | 1418.679268 | 5 | 19 | 3.691794 | -3.260017 | 3.358575 | 1.284006 | 14.23411 | 5.013119
2018-01-31 19:19 | 227164.8 | 1538.679568 | 5 | 19 | 3.665697 | -3.259983 | 3.358575 | 1.392683 | 14.23411 | 5.412892
2018-01-31 19:21 | 227284.8 | 1658.680068 | 5 | 19 | 3.641409 | -3.259873 | 3.358575 | 1.501354 | 14.23411 | 5.80992
2018-01-31 19:23 | 227404.8 | 1778.680468 | 5 | 19 | 3.617386 | -3.259894 | 3.358575 | 1.609997 | 14.23411 | 6.204234
2018-01-31 19:25 | 227524.8 | 1898.681668 | 5 | 19 | 3.595131 | -3.260006 | 3.358575 | 1.718685 | 14.23411 | 6.596158
2018-01-31 19:27 | 227644.8 | 2018.680468 | 5 | 19 | 3.575405 | -3.260027 | 3.358575 | 1.827353 | 14.23411 | 6.985744
2018-01-31 19:29 | 227764.8 | 2138.679168 | 5 | 19 | 3.557676 | -3.260015 | 3.358575 | 1.935966 | 14.23411 | 7.373102
2018-01-31 19:31 | 227884.8 | 2258.679568 | 5 | 19 | 3.540868 | -3.26007 | 3.358575 | 2.044615 | 14.23411 | 7.758724
2018-01-31 19:33 | 228004.8 | 2378.680168 | 5 | 19 | 3.524267 | -3.260052 | 3.358575 | 2.153339 | 14.23411 | 8.142782
2018-01-31 19:35 | 228124.8 | 2498.680468 | 5 | 19 | 3.509703 | -3.259986 | 3.358575 | 2.261981 | 14.23411 | 8.524862
2018-01-31 19:37 | 228244.8 | 2618.679268 | 5 | 19 | 3.496014 | -3.259921 | 3.358575 | 2.370647 | 14.23411 | 8.905495
2018-01-31 19:39 | 228364.8 | 2738.680768 | 5 | 19 | 3.482032 | -3.259993 | 3.358575 | 2.47935 | 14.23411 | 9.284781
2018-01-31 19:41 | 228484.8 | 2858.681768 | 5 | 19 | 3.465506 | -3.260052 | 3.358575 | 2.587915 | 14.23411 | 9.661947
2018-01-31 19:43 | 228604.8 | 2978.681368 | 5 | 19 | 3.446528 | -3.260031 | 3.358575 | 2.696683 | 14.23411 | 10.03786
2018-01-31 19:45 | 228724.8 | 3098.679268 | 5 | 19 | 3.42363 | -3.259978 | 3.358575 | 2.805344 | 14.23411 | 10.41118
2018-01-31 19:47 | 228844.8 | 3218.679568 | 5 | 19 | 3.392271 | -3.260065 | 3.358575 | 2.914012 | 14.23411 | 10.78161
2018-01-31 19:49 | 228964.8 | 3338.679168 | 5 | 19 | 3.341873 | -3.259991 | 3.358575 | 3.02267 | 14.23411 | 11.14772
2018-01-31 19:51 | 229084.8 | 3458.680468 | 5 | 19 | 3.248614 | -3.259972 | 3.358575 | 3.131319 | 14.23411 | 11.50628
2018-01-31 19:53 | 229204.8 | 3578.679168 | 5 | 19 | 3.025682 | -3.260022 | 3.358575 | 3.239976 | 14.23411 | 11.84949
2018-01-31 19:53 | 229211.8 | 3585.644168 | 5 | 19 | 2.99999 | -3.260034 | 3.358575 | 3.246303 | 14.23411 | 11.86855
2018-01-31 19:55 | 229331.8 | 120.0018 | 6 | 19 | 3.466442 | 0 | 3.358575 | 3.246303 | 14.23411 | 11.86855
2018-01-31 19:57 | 229451.8 | 240.0003 | 6 | 19 | 3.487548 | 0 | 3.358575 | 3.246303 | 14.23411 | 11.86855
2018-01-31 19:58 | 229511.8 | 300.003 | 6 | 19 | 3.491966 | 0 | 3.358575 | 3.246303 | 14.23411 | 11.86855
2018-01-31 19:58 | 229511.8 | 0.0025 | 7 | 20 | 3.491902 | 0 | 0 | 0 | 0 | 0
2018-01-31 20:00 | 229631.9 | 120.0007 | 2 | 20 | 4.032076 | 4.889997 | 0.1623649 | 0 | 0.641706 | 0
2018-01-31 20:02 | 229751.9 | 240.0011 | 2 | 20 | 4.073245 | 4.890048 | 0.3254169 | 0 | 1.302397 | 0
2018-01-31 20:04 | 229871.9 | 360.0007 | 2 | 20 | 4.109546 | 4.890071 | 0.4883776 | 0 | 1.969296 | 0
2018-01-31 20:06 | 229991.9 | 480.0003 | 2 | 20 | 4.136744 | 4.89004 | 0.6513411 | 0 | 2.641281 | 0
2018-01-31 20:08 | 230111.9 | 600.0007 | 2 | 20 | 4.162954 | 4.890086 | 0.8142861 | 0 | 3.317441 | 0
2018-01-31 20:10 | 230231.9 | 720.0011 | 2 | 20 | 4.189279 | 4.890105 | 0.9772492 | 0 | 3.998009 | 0
2018-01-31 20:12 | 230351.9 | 840.0008 | 2 | 20 | 4.20028 | 4.636336 | 1.137815 | 0 | 4.672054 | 0
2018-01-31 20:14 | 230471.9 | 960.0003 | 2 | 20 | 4.200262 | 4.279347 | 1.286234 | 0 | 5.295458 | 0
2018-01-31 20:16 | 230591.9 | 1080.0007 | 2 | 20 | 4.200296 | 3.942008 | 1.423253 | 0 | 5.870975 | 0
2018-01-31 20:18 | 230711.9 | 1200.0003 | 2 | 20 | 4.200279 | 3.613496 | 1.549029 | 0 | 6.399267 | 0
2018-01-31 20:20 | 230831.9 | 1320.0008 | 2 | 20 | 4.200276 | 3.320092 | 1.66445 | 0 | 6.884068 | 0
2018-01-31 20:21 | 230856.7 | 1344.7761 | 2 | 20 | 4.200278 | 3.259986 | 1.687155 | 0 | 6.979434 | 0
2018-01-31 20:23 | 230976.7 | 120.0013 | 3 | 20 | 4.220623 | 3.260028 | 1.795381 | 0 | 7.435003 | 0
2018-01-31 20:25 | 231096.7 | 240.001 | 3 | 20 | 4.246429 | 3.26002 | 1.904096 | 0 | 7.895208 | 0
2018-01-31 20:27 | 231216.7 | 360.0013 | 3 | 20 | 4.277017 | 3.260001 | 2.012748 | 0 | 8.35821 | 0
2018-01-31 20:29 | 231336.7 | 480.001 | 3 | 20 | 4.309827 | 3.260001 | 2.121423 | 0 | 8.824782 | 0
2018-01-31 20:31 | 231456.7 | 600.0013 | 3 | 20 | 4.344688 | 3.260034 | 2.230091 | 0 | 9.294997 | 0
2018-01-31 20:33 | 231576.7 | 720.001 | 3 | 20 | 4.381805 | 3.260056 | 2.338767 | 0 | 9.769152 | 0
2018-01-31 20:35 | 231696.7 | 840.0005 | 3 | 20 | 4.400307 | 2.950986 | 2.444417 | 0 | 10.23357 | 0
2018-01-31 20:37 | 231816.7 | 960.0001 | 3 | 20 | 4.400249 | 2.534625 | 2.535549 | 0 | 10.63458 | 0
2018-01-31 20:39 | 231936.7 | 1080.0005 | 3 | 20 | 4.400265 | 2.199884 | 2.614302 | 0 | 10.98111 | 0
2018-01-31 20:41 | 232056.7 | 1200.0001 | 3 | 20 | 4.400258 | 1.916615 | 2.682761 | 0 | 11.28235 | 0
2018-01-31 20:43 | 232176.7 | 1320.0014 | 3 | 20 | 4.40025 | 1.672806 | 2.742491 | 0 | 11.54518 | 0
2018-01-31 20:45 | 232296.7 | 1440.001 | 3 | 20 | 4.400259 | 1.456343 | 2.794578 | 0 | 11.77437 | 0
2018-01-31 20:47 | 232416.7 | 1560.0006 | 3 | 20 | 4.400207 | 1.275678 | 2.840005 | 0 | 11.97427 | 0
2018-01-31 20:49 | 232536.7 | 1680.0009 | 3 | 20 | 4.40024 | 1.124971 | 2.879961 | 0 | 12.15008 | 0
2018-01-31 20:51 | 232656.7 | 1800.0006 | 3 | 20 | 4.400222 | 0.9967613 | 2.915256 | 0 | 12.30539 | 0
2018-01-31 20:53 | 232776.7 | 1920.001 | 3 | 20 | 4.400221 | 0.8835726 | 2.946572 | 0 | 12.44319 | 0
2018-01-31 20:55 | 232896.7 | 2040.0005 | 3 | 20 | 4.400167 | 0.7826071 | 2.974288 | 0 | 12.56514 | 0
2018-01-31 20:57 | 233016.7 | 2160.0009 | 3 | 20 | 4.4002 | 0.6998215 | 2.99897 | 0 | 12.67375 | 0
2018-01-31 20:59 | 233136.7 | 2280.0005 | 3 | 20 | 4.400246 | 0.6291695 | 3.021076 | 0 | 12.77102 | 0
2018-01-31 21:01 | 233256.7 | 2400.0002 | 3 | 20 | 4.4002 | 0.5664854 | 3.040965 | 0 | 12.85854 | 0
2018-01-31 21:03 | 233376.7 | 2520.0005 | 3 | 20 | 4.400165 | 0.5086393 | 3.058879 | 0 | 12.93736 | 0
2018-01-31 21:05 | 233496.7 | 2640.0002 | 3 | 20 | 4.400197 | 0.4604826 | 3.074962 | 0 | 13.00813 | 0
2018-01-31 21:07 | 233616.7 | 2760.0013 | 3 | 20 | 4.400182 | 0.4178982 | 3.089622 | 0 | 13.07263 | 0
2018-01-31 21:09 | 233736.7 | 2880.001 | 3 | 20 | 4.400213 | 0.3818941 | 3.102919 | 0 | 13.13114 | 0
2018-01-31 21:11 | 233856.7 | 3000.0014 | 3 | 20 | 4.400157 | 0.3476334 | 3.11506 | 0 | 13.18457 | 0
2018-01-31 21:13 | 233976.7 | 3120.001 | 3 | 20 | 4.400151 | 0.3168621 | 3.126128 | 0 | 13.23327 | 0
2018-01-31 21:15 | 234096.7 | 3240.0013 | 3 | 20 | 4.400158 | 0.2899275 | 3.136234 | 0 | 13.27773 | 0
2018-01-31 21:17 | 234216.7 | 3360.0001 | 3 | 20 | 4.400115 | 0.2662525 | 3.145504 | 0 | 13.31852 | 0
2018-01-31 21:19 | 234336.7 | 3480.0013 | 3 | 20 | 4.400147 | 0.2459936 | 3.154058 | 0 | 13.35616 | 0
2018-01-31 21:21 | 234456.7 | 3600.0001 | 3 | 20 | 4.400131 | 0.2253265 | 3.161914 | 0 | 13.39073 | 0
2018-01-31 21:23 | 234576.7 | 3720.0014 | 3 | 20 | 4.40017 | 0.2084703 | 3.169142 | 0 | 13.42253 | 0
2018-01-31 21:25 | 234696.7 | 3840.0019 | 3 | 20 | 4.400132 | 0.1924906 | 3.175806 | 0 | 13.45186 | 0
2018-01-31 21:27 | 234816.7 | 3960.001 | 3 | 20 | 4.400106 | 0.1783056 | 3.181989 | 0 | 13.47906 | 0
2018-01-31 21:29 | 234936.7 | 4080.0001 | 3 | 20 | 4.400115 | 0.1654701 | 3.187726 | 0 | 13.50431 | 0
2018-01-31 21:31 | 235056.7 | 4200.0014 | 3 | 20 | 4.400138 | 0.1528206 | 3.193027 | 0 | 13.52763 | 0
2018-01-31 21:33 | 235176.7 | 4320.001 | 3 | 20 | 4.400109 | 0.1416225 | 3.197933 | 0 | 13.54922 | 0
2018-01-31 21:35 | 235296.7 | 4440.0013 | 3 | 20 | 4.400143 | 0.1321173 | 3.202495 | 0 | 13.56929 | 0
2018-01-31 21:37 | 235416.7 | 4560.0002 | 3 | 20 | 4.40008 | 0.1227522 | 3.206743 | 0 | 13.58799 | 0
2018-01-31 21:39 | 235536.7 | 4680.0006 | 3 | 20 | 4.400091 | 0.1132402 | 3.210699 | 0 | 13.60539 | 0
2018-01-31 21:41 | 235656.7 | 4800.0001 | 3 | 20 | 4.400072 | 0.1051283 | 3.214348 | 0 | 13.62145 | 0
2018-01-31 21:43 | 235776.7 | 4920.0006 | 3 | 20 | 4.400068 | 0.09819126 | 3.217746 | 0 | 13.6364 | 0
2018-01-31 21:45 | 235896.7 | 5040.0019 | 3 | 20 | 4.400096 | 0.09174347 | 3.220929 | 0 | 13.65041 | 0
2018-01-31 21:47 | 236016.7 | 5160.0005 | 3 | 20 | 4.400164 | 0.08660889 | 3.223902 | 0 | 13.66349 | 0
2018-01-31 21:48 | 236085 | 5228.3205 | 3 | 20 | 4.400093 | 0.08149433 | 3.225497 | 0 | 13.67051 | 0
2018-01-31 21:50 | 236205.1 | 120.0007 | 4 | 20 | 4.392406 | 0 | 3.225497 | 0 | 13.67051 | 0
2018-01-31 21:52 | 236325.1 | 240.0003 | 4 | 20 | 4.391402 | 0 | 3.225497 | 0 | 13.67051 | 0
2018-01-31 21:53 | 236385.1 | 300.003 | 4 | 20 | 4.391021 | 0 | 3.225497 | 0 | 13.67051 | 0
2018-01-31 21:55 | 236505.1 | 120.0015 | 5 | 20 | 4.093249 | -3.259995 | 3.225497 | 0.1086368 | 13.67051 | 0.4486457
2018-01-31 21:57 | 236625.1 | 240.0002 | 5 | 20 | 4.050968 | -3.260061 | 3.225497 | 0.2172697 | 13.67051 | 0.8909982
2018-01-31 21:59 | 236745.1 | 360.0006 | 5 | 20 | 4.010631 | -3.260063 | 3.225497 | 0.3259725 | 13.67051 | 1.329141
2018-01-31 22:01 | 236865.1 | 480.0011 | 5 | 20 | 3.971194 | -3.259993 | 3.225497 | 0.43466 | 13.67051 | 1.762898
2018-01-31 22:03 | 236985.1 | 600.0011 | 5 | 20 | 3.933177 | -3.260009 | 3.225497 | 0.5432725 | 13.67051 | 2.192145
2018-01-31 22:05 | 237105.1 | 720.001 | 5 | 20 | 3.895058 | -3.260004 | 3.225497 | 0.6518951 | 13.67051 | 2.617315
2018-01-31 22:07 | 237225.1 | 840.0007 | 5 | 20 | 3.856972 | -3.260036 | 3.225497 | 0.7606035 | 13.67051 | 3.038652
2018-01-31 22:09 | 237345.1 | 960.001 | 5 | 20 | 3.820927 | -3.259967 | 3.225497 | 0.8693126 | 13.67051 | 3.45597
2018-01-31 22:11 | 237465.1 | 1080.0016 | 5 | 20 | 3.786242 | -3.259963 | 3.225497 | 0.977981 | 13.67051 | 3.869285
2018-01-31 22:13 | 237585.1 | 1200.0011 | 5 | 20 | 3.75308 | -3.259921 | 3.225497 | 1.086579 | 13.67051 | 4.278658
2018-01-31 22:15 | 237705.1 | 1320.0014 | 5 | 20 | 3.72101 | -3.259828 | 3.225497 | 1.195257 | 13.67051 | 4.684784
2018-01-31 22:17 | 237825.1 | 1440.0011 | 5 | 20 | 3.691683 | -3.259968 | 3.225497 | 1.303944 | 13.67051 | 5.087591
2018-01-31 22:19 | 237945.1 | 1560.0014 | 5 | 20 | 3.664706 | -3.259944 | 3.225497 | 1.412556 | 13.67051 | 5.487071
2018-01-31 22:21 | 238065.1 | 1680.0003 | 5 | 20 | 3.640124 | -3.259958 | 3.225497 | 1.521226 | 13.67051 | 5.883958
2018-01-31 22:23 | 238185.1 | 1800.0014 | 5 | 20 | 3.616699 | -3.259978 | 3.225497 | 1.629955 | 13.67051 | 6.278467
2018-01-31 22:25 | 238305.1 | 1920.0011 | 5 | 20 | 3.594141 | -3.260029 | 3.225497 | 1.738632 | 13.67051 | 6.670268
2018-01-31 22:27 | 238425.1 | 2040.0023 | 5 | 20 | 3.574251 | -3.260019 | 3.225497 | 1.84727 | 13.67051 | 7.059628
2018-01-31 22:29 | 238545.1 | 2160.0002 | 5 | 20 | 3.556371 | -3.259983 | 3.225497 | 1.955943 | 13.67051 | 7.447058
2018-01-31 22:31 | 238665.1 | 2280.0017 | 5 | 20 | 3.540195 | -3.259898 | 3.225497 | 2.064628 | 13.67051 | 7.8327
2018-01-31 22:33 | 238785.1 | 2400.001 | 5 | 20 | 3.524099 | -3.26012 | 3.225497 | 2.173292 | 13.67051 | 8.21652
2018-01-31 22:35 | 238905.1 | 2520.0014 | 5 | 20 | 3.509071 | -3.260068 | 3.225497 | 2.281946 | 13.67051 | 8.598592
2018-01-31 22:37 | 239025.1 | 2640.0003 | 5 | 20 | 3.494902 | -3.260036 | 3.225497 | 2.390546 | 13.67051 | 8.978907
2018-01-31 22:39 | 239145.1 | 2760.0023 | 5 | 20 | 3.480744 | -3.259967 | 3.225497 | 2.499179 | 13.67051 | 9.357803
2018-01-31 22:41 | 239265.1 | 2880.0002 | 5 | 20 | 3.463977 | -3.260019 | 3.225497 | 2.607939 | 13.67051 | 9.735487
2018-01-31 22:43 | 239385.1 | 3000.0014 | 5 | 20 | 3.442628 | -3.260038 | 3.225497 | 2.716612 | 13.67051 | 10.1108
2018-01-31 22:45 | 239505.1 | 3120.0002 | 5 | 20 | 3.416533 | -3.260032 | 3.225497 | 2.825291 | 13.67051 | 10.4836
2018-01-31 22:47 | 239625.1 | 3240.0006 | 5 | 20 | 3.379111 | -3.260055 | 3.225497 | 2.933928 | 13.67051 | 10.85286
2018-01-31 22:49 | 239745.1 | 3360.0003 | 5 | 20 | 3.318335 | -3.259945 | 3.225497 | 3.042599 | 13.67051 | 11.2171
2018-01-31 22:51 | 239865.1 | 3480.0014 | 5 | 20 | 3.195994 | -3.259942 | 3.225497 | 3.151277 | 13.67051 | 11.57198
2018-01-31 22:52 | 239947.1 | 3561.9638 | 5 | 20 | 3 | -3.260019 | 3.225497 | 3.225468 | 13.67051 | 11.80298
2018-01-31 22:54 | 240067.1 | 120.0013 | 6 | 20 | 3.465365 | 0 | 3.225497 | 3.225468 | 13.67051 | 11.80298
2018-01-31 22:56 | 240187.1 | 240.0002 | 6 | 20 | 3.486238 | 0 | 3.225497 | 3.225468 | 13.67051 | 11.80298
2018-01-31 22:57 | 240247.1 | 300.0028 | 6 | 20 | 3.490556 | 0 | 3.225497 | 3.225468 | 13.67051 | 11.80298
2018-01-31 22:57 | 240247.2 | 0.0048 | 7 | 21 | 3.490595 | 0 | 0 | 0 | 0 | 0
2018-01-31 22:59 | 240367.2 | 120.0014 | 2 | 21 | 4.026994 | 4.890065 | 0.1623869 | 0 | 0.6410109 | 0
2018-01-31 23:01 | 240487.2 | 240 | 2 | 21 | 4.070495 | 4.890038 | 0.3253916 | 0 | 1.300918 | 0
2018-01-31 23:03 | 240607.2 | 360.0013 | 2 | 21 | 4.107085 | 4.890121 | 0.4883465 | 0 | 1.967362 | 0
2018-01-31 23:05 | 240727.2 | 480.0012 | 2 | 21 | 4.134232 | 4.89009 | 0.6513492 | 0 | 2.639149 | 0
2018-01-31 23:07 | 240847.2 | 600.0005 | 2 | 21 | 4.158724 | 4.890111 | 0.8143877 | 0 | 3.315163 | 0
2018-01-31 23:09 | 240967.2 | 720.0009 | 2 | 21 | 4.185917 | 4.890111 | 0.9769467 | 0 | 3.993358 | 0
2018-01-31 23:11 | 241087.2 | 840.0013 | 2 | 21 | 4.200301 | 4.672132 | 1.138563 | 0 | 4.67158 | 0
2018-01-31 23:13 | 241207.2 | 960.001 | 2 | 21 | 4.200262 | 4.296187 | 1.287674 | 0 | 5.297887 | 0
2018-01-31 23:15 | 241327.2 | 1080.0015 | 2 | 21 | 4.200301 | 3.967925 | 1.425579 | 0 | 5.877129 | 0
2018-01-31 23:17 | 241447.2 | 1200.0002 | 2 | 21 | 4.200269 | 3.644565 | 1.552413 | 0 | 6.409866 | 0
2018-01-31 23:19 | 241567.2 | 1320.0006 | 2 | 21 | 4.200272 | 3.33011 | 1.668595 | 0 | 6.897862 | 0
2018-01-31 23:19 | 241595.3 | 1348.0577 | 2 | 21 | 4.200233 | 3.259986 | 1.694215 | 0 | 7.005476 | 0
2018-01-31 23:21 | 241715.3 | 120.0014 | 3 | 21 | 4.22108 | 3.260068 | 1.802464 | 0 | 7.461151 | 0
2018-01-31 23:23 | 241835.3 | 240.001 | 3 | 21 | 4.246929 | 3.260055 | 1.91113 | 0 | 7.92122 | 0
2018-01-31 23:25 | 241955.3 | 360.0007 | 3 | 21 | 4.276376 | 3.260036 | 2.019592 | 0 | 8.383411 | 0
2018-01-31 23:27 | 242075.3 | 480.0003 | 3 | 21 | 4.310226 | 3.260037 | 2.128373 | 0 | 8.85041 | 0
2018-01-31 23:29 | 242195.3 | 600.0015 | 3 | 21 | 4.3457 | 3.260045 | 2.237138 | 0 | 9.321121 | 0
2018-01-31 23:31 | 242315.3 | 720.0028 | 3 | 21 | 4.383532 | 3.260034 | 2.345823 | 0 | 9.795473 | 0
2018-01-31 23:33 | 242435.3 | 840.0014 | 3 | 21 | 4.400302 | 2.942861 | 2.451211 | 0 | 10.25882 | 0
2018-01-31 23:35 | 242555.3 | 960.0019 | 3 | 21 | 4.400317 | 2.529487 | 2.542217 | 0 | 10.65927 | 0
2018-01-31 23:37 | 242675.3 | 1080.0016 | 3 | 21 | 4.400294 | 2.185517 | 2.620529 | 0 | 11.00387 | 0
2018-01-31 23:39 | 242795.3 | 1200.0013 | 3 | 21 | 4.400264 | 1.899693 | 2.688509 | 0 | 11.303 | 0
2018-01-31 23:41 | 242915.3 | 1320.0015 | 3 | 21 | 4.400239 | 1.658358 | 2.747664 | 0 | 11.5633 | 0
2018-01-31 23:43 | 243035.3 | 1440.0011 | 3 | 21 | 4.400243 | 1.450008 | 2.79943 | 0 | 11.79108 | 0
2018-01-31 23:45 | 243155.3 | 1560.0014 | 3 | 21 | 4.400243 | 1.265605 | 2.844552 | 0 | 11.98963 | 0
2018-01-31 23:47 | 243275.3 | 1680.0004 | 3 | 21 | 4.40023 | 1.113139 | 2.884129 | 0 | 12.16378 | 0
2018-01-31 23:49 | 243395.3 | 1800.0008 | 3 | 21 | 4.40021 | 0.9844599 | 2.919091 | 0 | 12.31762 | 0
2018-01-31 23:51 | 243515.3 | 1920.0003 | 3 | 21 | 4.400219 | 0.8752527 | 2.950047 | 0 | 12.45383 | 0
2018-01-31 23:53 | 243635.3 | 2040.0024 | 3 | 21 | 4.400201 | 0.7769957 | 2.977587 | 0 | 12.57501 | 0
2018-01-31 23:55 | 243755.3 | 2160.0019 | 3 | 21 | 4.400206 | 0.6920509 | 3.002016 | 0 | 12.6825 | 0
2018-01-31 23:57 | 243875.3 | 2280.0017 | 3 | 21 | 4.400199 | 0.6205025 | 3.023867 | 0 | 12.77865 | 0
2018-01-31 23:59 | 243995.3 | 2400.001 | 3 | 21 | 4.400218 | 0.5593405 | 3.043474 | 0 | 12.86493 | 0
2018-02-01 00:01 | 244115.3 | 2520.0007 | 3 | 21 | 4.40023 | 0.5054111 | 3.061197 | 0 | 12.94291 | 0
2018-02-01 00:03 | 244235.3 | 2640.0003 | 3 | 21 | 4.400204 | 0.455286 | 3.077173 | 0 | 13.01321 | 0
2018-02-01 00:05 | 244355.3 | 2760.0014 | 3 | 21 | 4.400158 | 0.4114628 | 3.091601 | 0 | 13.0767 | 0
2018-02-01 00:07 | 244475.3 | 2880.0003 | 3 | 21 | 4.400207 | 0.3752813 | 3.104712 | 0 | 13.13439 | 0
2018-02-01 00:09 | 244595.3 | 3000.0024 | 3 | 21 | 4.400207 | 0.3441095 | 3.116678 | 0 | 13.18704 | 0
2018-02-01 00:11 | 244715.3 | 3120.0011 | 3 | 21 | 4.400181 | 0.3136911 | 3.127621 | 0 | 13.23519 | 0
2018-02-01 00:13 | 244835.3 | 3240.0014 | 3 | 21 | 4.400144 | 0.2856989 | 3.137596 | 0 | 13.27908 | 0
2018-02-01 00:15 | 244955.3 | 3360.0011 | 3 | 21 | 4.400132 | 0.2622356 | 3.146735 | 0 | 13.3193 | 0
2018-02-01 00:17 | 245075.3 | 3480.0007 | 3 | 21 | 4.400151 | 0.2425356 | 3.155138 | 0 | 13.35627 | 0
2018-02-01 00:19 | 245195.3 | 3600.001 | 3 | 21 | 4.400154 | 0.2233152 | 3.162907 | 0 | 13.39046 | 0
2018-02-01 00:21 | 245315.3 | 3720.0014 | 3 | 21 | 4.400135 | 0.2050571 | 3.170053 | 0 | 13.4219 | 0
2018-02-01 00:23 | 245435.3 | 3840.0003 | 3 | 21 | 4.400143 | 0.1892662 | 3.17662 | 0 | 13.4508 | 0
2018-02-01 00:25 | 245555.3 | 3960.0015 | 3 | 21 | 4.400132 | 0.1756296 | 3.182695 | 0 | 13.47752 | 0
2018-02-01 00:27 | 245675.3 | 4080.001 | 3 | 21 | 4.400125 | 0.1630259 | 3.188334 | 0 | 13.50233 | 0
2018-02-01 00:29 | 245795.3 | 4200.0014 | 3 | 21 | 4.400115 | 0.1505346 | 3.193566 | 0 | 13.52536 | 0
2018-02-01 00:31 | 245915.3 | 4320.0011 | 3 | 21 | 4.400138 | 0.1398039 | 3.1984 | 0 | 13.54663 | 0
2018-02-01 00:33 | 246035.3 | 4440.0014 | 3 | 21 | 4.400088 | 0.1289539 | 3.202886 | 0 | 13.56637 | 0
2018-02-01 00:35 | 246155.3 | 4560.0003 | 3 | 21 | 4.400135 | 0.1209583 | 3.207044 | 0 | 13.58466 | 0
2018-02-01 00:37 | 246275.3 | 4680.0007 | 3 | 21 | 4.400152 | 0.1130962 | 3.21093 | 0 | 13.60176 | 0
2018-02-01 00:39 | 246395.3 | 4800.0003 | 3 | 21 | 4.400108 | 0.1038017 | 3.21454 | 0 | 13.61765 | 0
2018-02-01 00:41 | 246515.3 | 4920.0014 | 3 | 21 | 4.400135 | 0.0971489 | 3.217872 | 0 | 13.63231 | 0
2018-02-01 00:43 | 246635.3 | 5040.0019 | 3 | 21 | 4.400105 | 0.09001732 | 3.220979 | 0 | 13.64598 | 0
2018-02-01 00:45 | 246755.3 | 5160.0006 | 3 | 21 | 4.400123 | 0.08473682 | 3.223888 | 0 | 13.65878 | 0
2018-02-01 00:46 | 246815 | 5219.6538 | 3 | 21 | 4.40009 | 0.08149815 | 3.225264 | 0 | 13.66483 | 0
2018-02-01 00:48 | 246935 | 120.0005 | 4 | 21 | 4.392469 | 0 | 3.225264 | 0 | 13.66483 | 0
2018-02-01 00:50 | 247055 | 240.0018 | 4 | 21 | 4.391484 | 0 | 3.225264 | 0 | 13.66483 | 0
2018-02-01 00:51 | 247115 | 300.0029 | 4 | 21 | 4.391137 | 0 | 3.225264 | 0 | 13.66483 | 0
2018-02-01 00:53 | 247235.1 | 120.0016 | 5 | 21 | 4.091948 | -3.259952 | 3.225264 | 0.108625 | 13.66483 | 0.4484604
2018-02-01 00:55 | 247355.1 | 240.0011 | 5 | 21 | 4.051291 | -3.260004 | 3.225264 | 0.2172985 | 13.66483 | 0.8909139
2018-02-01 00:57 | 247475.1 | 360.0015 | 5 | 21 | 4.01028 | -3.260081 | 3.225264 | 0.3259827 | 13.66483 | 1.329011
2018-02-01 00:59 | 247595.1 | 480.002 | 5 | 21 | 3.970385 | -3.259937 | 3.225264 | 0.4345599 | 13.66483 | 1.762254
2018-02-01 01:01 | 247715.1 | 600.0007 | 5 | 21 | 3.931564 | -3.26005 | 3.225264 | 0.5433178 | 13.66483 | 2.191947
2018-02-01 01:03 | 247835.1 | 720.0011 | 5 | 21 | 3.894329 | -3.260032 | 3.225264 | 0.6519734 | 13.66483 | 2.617099
2018-02-01 01:05 | 247955.1 | 840.0007 | 5 | 21 | 3.856936 | -3.259993 | 3.225264 | 0.7606602 | 13.66483 | 3.038337
2018-02-01 01:07 | 248075.1 | 960.0011 | 5 | 21 | 3.819892 | -3.260013 | 3.225264 | 0.8692842 | 13.66483 | 3.455258
2018-02-01 01:09 | 248195.1 | 1080.0007 | 5 | 21 | 3.784719 | -3.260075 | 3.225264 | 0.977977 | 13.66483 | 3.86853
2018-02-01 01:11 | 248315.1 | 1200.0011 | 5 | 21 | 3.751318 | -3.259995 | 3.225264 | 1.086619 | 13.66483 | 4.277865
2018-02-01 01:13 | 248435.1 | 1320.0025 | 5 | 21 | 3.720482 | -3.259952 | 3.225264 | 1.195314 | 13.66483 | 4.683923
2018-02-01 01:15 | 248555.1 | 1440.002 | 5 | 21 | 3.690354 | -3.260031 | 3.225264 | 1.303926 | 13.66483 | 5.086369
2018-02-01 01:17 | 248675.1 | 1560.0007 | 5 | 21 | 3.66287 | -3.259996 | 3.225264 | 1.412608 | 13.66483 | 5.485926
2018-02-01 01:19 | 248795.1 | 1680.0004 | 5 | 21 | 3.637712 | -3.259991 | 3.225264 | 1.521292 | 13.66483 | 5.882635
2018-02-01 01:21 | 248915.1 | 1800.0007 | 5 | 21 | 3.614981 | -3.259908 | 3.225264 | 1.629979 | 13.66483 | 6.276758
2018-02-01 01:23 | 249035.1 | 1920.002 | 5 | 21 | 3.593197 | -3.260013 | 3.225264 | 1.738634 | 13.66483 | 6.668352
2018-02-01 01:25 | 249155.1 | 2040.0015 | 5 | 21 | 3.572298 | -3.260004 | 3.225264 | 1.847276 | 13.66483 | 7.057563
2018-02-01 01:27 | 249275.1 | 2160.0005 | 5 | 21 | 3.554009 | -3.260004 | 3.225264 | 1.955963 | 13.66483 | 7.444814
2018-02-01 01:29 | 249395.1 | 2280.0007 | 5 | 21 | 3.537722 | -3.259986 | 3.225264 | 2.064632 | 13.66483 | 7.830113
2018-02-01 01:31 | 249515.1 | 2400.0004 | 5 | 21 | 3.522671 | -3.25996 | 3.225264 | 2.173287 | 13.66483 | 8.213685
2018-02-01 01:33 | 249635.1 | 2520.0007 | 5 | 21 | 3.50701 | -3.260061 | 3.225264 | 2.281889 | 13.66483 | 8.595418
2018-02-01 01:35 | 249755.1 | 2640.002 | 5 | 21 | 3.492203 | -3.260045 | 3.225264 | 2.390636 | 13.66483 | 8.975978
2018-02-01 01:37 | 249875.1 | 2760.0015 | 5 | 21 | 3.477412 | -3.260027 | 3.225264 | 2.499307 | 13.66483 | 9.354678
2018-02-01 01:39 | 249995.1 | 2880.002 | 5 | 21 | 3.461752 | -3.260042 | 3.225264 | 2.607961 | 13.66483 | 9.731684
2018-02-01 01:41 | 250115.1 | 3000.0016 | 5 | 21 | 3.441581 | -3.260068 | 3.225264 | 2.71661 | 13.66483 | 10.10676
2018-02-01 01:43 | 250235.1 | 3120.0004 | 5 | 21 | 3.413334 | -3.259999 | 3.225264 | 2.825238 | 13.66483 | 10.47915
2018-02-01 01:45 | 250355.1 | 3240.0016 | 5 | 21 | 3.374584 | -3.259937 | 3.225264 | 2.933961 | 13.66483 | 10.84829
2018-02-01 01:47 | 250475.1 | 3360.0004 | 5 | 21 | 3.312887 | -3.259927 | 3.225264 | 3.042634 | 13.66483 | 11.21195
2018-02-01 01:49 | 250595.1 | 3480.0007 | 5 | 21 | 3.192485 | -3.26002 | 3.225264 | 3.151285 | 13.66483 | 11.56623
2018-02-01 01:51 | 250675.5 | 3560.4654 | 5 | 21 | 2.999986 | -3.260008 | 3.225264 | 3.224164 | 13.66483 | 11.79302
2018-02-01 01:53 | 250795.6 | 120.0006 | 6 | 21 | 3.465983 | 0 | 3.225264 | 3.224164 | 13.66483 | 11.79302
2018-02-01 01:55 | 250915.6 | 240.0011 | 6 | 21 | 3.486959 | 0 | 3.225264 | 3.224164 | 13.66483 | 11.79302
2018-02-01 01:56 | 250975.6 | 300.003 | 6 | 21 | 3.49129 | 0 | 3.225264 | 3.224164 | 13.66483 | 11.79302
2018-02-01 01:56 | 250975.6 | 0.0024 | 7 | 22 | 3.491331 | 0 | 0 | 0 | 0 | 0
2018-02-01 01:58 | 251095.7 | 120.0007 | 2 | 22 | 4.0269 | 4.890143 | 0.1624008 | 1.164e-09 | 0.6412153 | 4.063e-09
2018-02-01 02:00 | 251215.7 | 240.0002 | 2 | 22 | 4.069449 | 4.890111 | 0.3254178 | 1.164e-09 | 1.301011 | 4.063e-09
2018-02-01 02:02 | 251335.7 | 360.0014 | 2 | 22 | 4.107121 | 4.890141 | 0.4883617 | 1.164e-09 | 1.96736 | 4.063e-09
2018-02-01 02:04 | 251455.7 | 480.0011 | 2 | 22 | 4.13441 | 4.890119 | 0.6513352 | 1.164e-09 | 2.63902 | 4.063e-09
2018-02-01 02:06 | 251575.7 | 600.0015 | 2 | 22 | 4.158275 | 4.889819 | 0.8144184 | 1.164e-09 | 3.315239 | 4.063e-09
2018-02-01 02:08 | 251695.7 | 720.0002 | 2 | 22 | 4.183547 | 4.890107 | 0.9774236 | 1.164e-09 | 3.995087 | 4.063e-09
2018-02-01 02:10 | 251815.7 | 840.0016 | 2 | 22 | 4.200321 | 4.690417 | 1.139005 | 1.164e-09 | 4.672949 | 4.063e-09
2018-02-01 02:12 | 251935.7 | 960.001 | 2 | 22 | 4.200265 | 4.303763 | 1.288732 | 1.164e-09 | 5.301847 | 4.063e-09
2018-02-01 02:14 | 252055.7 | 1080.0017 | 2 | 22 | 4.200298 | 3.965156 | 1.426434 | 1.164e-09 | 5.880232 | 4.063e-09
2018-02-01 02:16 | 252175.7 | 1200.0019 | 2 | 22 | 4.200279 | 3.654891 | 1.553434 | 1.164e-09 | 6.41367 | 4.063e-09
2018-02-01 02:18 | 252295.7 | 1320.0007 | 2 | 22 | 4.20028 | 3.345304 | 1.67008 | 1.164e-09 | 6.903614 | 4.063e-09
2018-02-01 02:18 | 252327.4 | 1351.6891 | 2 | 22 | 4.200253 | 3.259974 | 1.69919 | 1.164e-09 | 7.025883 | 4.063e-09
2018-02-01 02:20 | 252447.4 | 120.0007 | 3 | 22 | 4.221957 | 3.259999 | 1.807432 | 1.164e-09 | 7.481594 | 4.063e-09
2018-02-01 02:22 | 252567.4 | 240.0011 | 3 | 22 | 4.248543 | 3.260024 | 1.916143 | 1.164e-09 | 7.941982 | 4.063e-09
2018-02-01 02:24 | 252687.4 | 360.0006 | 3 | 22 | 4.277772 | 3.259997 | 2.024792 | 1.164e-09 | 8.405151 | 4.063e-09
2018-02-01 02:26 | 252807.4 | 480.0003 | 3 | 22 | 4.310358 | 3.260015 | 2.13346 | 1.164e-09 | 8.871747 | 4.063e-09
2018-02-01 02:28 | 252927.4 | 600.0014 | 3 | 22 | 4.34702 | 3.260068 | 2.2421 | 1.164e-09 | 9.34199 | 4.063e-09
2018-02-01 02:30 | 253047.4 | 720.0003 | 3 | 22 | 4.385507 | 3.260056 | 2.350774 | 1.164e-09 | 9.816474 | 4.063e-09
2018-02-01 02:32 | 253167.4 | 840.0006 | 3 | 22 | 4.400288 | 2.914487 | 2.455472 | 1.164e-09 | 10.27688 | 4.063e-09
2018-02-01 02:34 | 253287.4 | 960.0012 | 3 | 22 | 4.400253 | 2.518651 | 2.545876 | 1.164e-09 | 10.67468 | 4.063e-09
2018-02-01 02:36 | 253407.4 | 1080.0006 | 3 | 22 | 4.400276 | 2.175485 | 2.624004 | 1.164e-09 | 11.01847 | 4.063e-09
2018-02-01 02:38 | 253527.4 | 1200.0003 | 3 | 22 | 4.40029 | 1.882807 | 2.691449 | 1.164e-09 | 11.31524 | 4.063e-09
2018-02-01 02:40 | 253647.4 | 1320.0006 | 3 | 22 | 4.400259 | 1.640975 | 2.750076 | 1.164e-09 | 11.57322 | 4.063e-09
2018-02-01 02:42 | 253767.4 | 1440.001 | 3 | 22 | 4.400201 | 1.437403 | 2.801305 | 1.164e-09 | 11.79864 | 4.063e-09
2018-02-01 02:44 | 253887.4 | 1560.0023 | 3 | 22 | 4.400211 | 1.261303 | 2.846245 | 1.164e-09 | 11.99638 | 4.063e-09
2018-02-01 02:46 | 254007.4 | 1680.0002 | 3 | 22 | 4.400243 | 1.104702 | 2.885588 | 1.164e-09 | 12.16951 | 4.063e-09
2018-02-01 02:48 | 254127.4 | 1800.0014 | 3 | 22 | 4.400249 | 0.9762812 | 2.92022 | 1.164e-09 | 12.32189 | 4.063e-09
2018-02-01 02:50 | 254247.4 | 1920.0002 | 3 | 22 | 4.400274 | 0.8674402 | 2.950845 | 1.164e-09 | 12.45665 | 4.063e-09
2018-02-01 02:52 | 254367.4 | 2040.0014 | 3 | 22 | 4.400196 | 0.7727575 | 2.97817 | 1.164e-09 | 12.57689 | 4.063e-09
2018-02-01 02:54 | 254487.4 | 2160.001 | 3 | 22 | 4.400157 | 0.6875486 | 3.002517 | 1.164e-09 | 12.68402 | 4.063e-09
2018-02-01 02:56 | 254607.4 | 2280.0006 | 3 | 22 | 4.40024 | 0.6158466 | 3.024196 | 1.164e-09 | 12.77941 | 4.063e-09
2018-02-01 02:58 | 254727.4 | 2400.0003 | 3 | 22 | 4.400185 | 0.5529509 | 3.043635 | 1.164e-09 | 12.86495 | 4.063e-09
2018-02-01 03:00 | 254847.4 | 2520.0006 | 3 | 22 | 4.400179 | 0.5000877 | 3.061157 | 1.164e-09 | 12.94205 | 4.063e-09
2018-02-01 03:02 | 254967.4 | 2640.0002 | 3 | 22 | 4.400168 | 0.4527569 | 3.077035 | 1.164e-09 | 13.01191 | 4.063e-09
2018-02-01 03:04 | 255087.4 | 2760.0015 | 3 | 22 | 4.400193 | 0.4089537 | 3.09138 | 1.164e-09 | 13.07503 | 4.063e-09
2018-02-01 03:06 | 255207.4 | 2880.0003 | 3 | 22 | 4.400175 | 0.3718939 | 3.104372 | 1.164e-09 | 13.1322 | 4.063e-09
2018-02-01 03:08 | 255327.4 | 3000.0015 | 3 | 22 | 4.400185 | 0.3396425 | 3.116205 | 1.164e-09 | 13.18427 | 4.063e-09
2018-02-01 03:10 | 255447.4 | 3120.0019 | 3 | 22 | 4.40018 | 0.3115339 | 3.127051 | 1.164e-09 | 13.23199 | 4.063e-09
2018-02-01 03:12 | 255567.4 | 3240.0014 | 3 | 22 | 4.400159 | 0.2846127 | 3.136988 | 1.164e-09 | 13.27572 | 4.063e-09
2018-02-01 03:14 | 255687.4 | 3360.001 | 3 | 22 | 4.400157 | 0.2601156 | 3.146051 | 1.164e-09 | 13.3156 | 4.063e-09
2018-02-01 03:16 | 255807.4 | 3480.0023 | 3 | 22 | 4.400147 | 0.2393513 | 3.154381 | 1.164e-09 | 13.35225 | 4.063e-09
2018-02-01 03:18 | 255927.4 | 3600.002 | 3 | 22 | 4.400169 | 0.2218304 | 3.162054 | 1.164e-09 | 13.38601 | 4.063e-09
2018-02-01 03:20 | 256047.4 | 3720.0015 | 3 | 22 | 4.400159 | 0.2049828 | 3.169157 | 1.164e-09 | 13.41726 | 4.063e-09
2018-02-01 03:22 | 256167.4 | 3840.002 | 3 | 22 | 4.400207 | 0.1885157 | 3.175698 | 1.164e-09 | 13.44605 | 4.063e-09
2018-02-01 03:24 | 256287.4 | 3960.0008 | 3 | 22 | 4.400079 | 0.1727428 | 3.181715 | 1.164e-09 | 13.47252 | 4.063e-09
2018-02-01 03:26 | 256407.4 | 4080.001 | 3 | 22 | 4.400138 | 0.1611481 | 3.187296 | 1.164e-09 | 13.49708 | 4.063e-09
2018-02-01 03:28 | 256527.4 | 4200.0008 | 3 | 22 | 4.400148 | 0.1506834 | 3.192488 | 1.164e-09 | 13.51992 | 4.063e-09
2018-02-01 03:30 | 256647.4 | 4320.0003 | 3 | 22 | 4.40012 | 0.1386147 | 3.197311 | 1.164e-09 | 13.54115 | 4.063e-09
2018-02-01 03:32 | 256767.4 | 4440.0017 | 3 | 22 | 4.400126 | 0.1282616 | 3.201758 | 1.164e-09 | 13.56071 | 4.063e-09
2018-02-01 03:34 | 256887.4 | 4560.0012 | 3 | 22 | 4.400143 | 0.1198816 | 3.205882 | 1.164e-09 | 13.57886 | 4.063e-09
2018-02-01 03:36 | 257007.4 | 4680.0006 | 3 | 22 | 4.400148 | 0.1120825 | 3.209737 | 1.164e-09 | 13.59582 | 4.063e-09
2018-02-01 03:38 | 257127.4 | 4800.0003 | 3 | 22 | 4.40014 | 0.1044188 | 3.213331 | 1.164e-09 | 13.61164 | 4.063e-09
2018-02-01 03:40 | 257247.4 | 4920.0007 | 3 | 22 | 4.400096 | 0.0960474 | 3.216673 | 1.164e-09 | 13.62634 | 4.063e-09
2018-02-01 03:42 | 257367.4 | 5040.0012 | 3 | 22 | 4.400138 | 0.08970642 | 3.219763 | 1.164e-09 | 13.63994 | 4.063e-09
2018-02-01 03:44 | 257487.4 | 5160.0015 | 3 | 22 | 4.400074 | 0.08331776 | 3.222647 | 1.164e-09 | 13.65263 | 4.063e-09
2018-02-01 03:45 | 257526.7 | 5199.2767 | 3 | 22 | 4.400085 | 0.08149147 | 3.223551 | 1.164e-09 | 13.6566 | 4.063e-09
2018-02-01 03:47 | 257646.7 | 120.0015 | 4 | 22 | 4.392363 | 0 | 3.223551 | 1.164e-09 | 13.6566 | 4.063e-09
2018-02-01 03:49 | 257766.7 | 240.002 | 4 | 22 | 4.391412 | 0 | 3.223551 | 1.164e-09 | 13.6566 | 4.063e-09
2018-02-01 03:50 | 257826.7 | 300.003 | 4 | 22 | 4.391068 | 0 | 3.223551 | 1.164e-09 | 13.6566 | 4.063e-09
2018-02-01 03:52 | 257946.8 | 120.0007 | 5 | 22 | 4.091444 | -3.260027 | 3.223551 | 0.1086241 | 13.6566 | 0.4484364
2018-02-01 03:54 | 258066.8 | 240.001 | 5 | 22 | 4.050731 | -3.260079 | 3.223551 | 0.2173299 | 13.6566 | 0.8909375
2018-02-01 03:56 | 258186.8 | 360.0014 | 5 | 22 | 4.01125 | -3.259985 | 3.223551 | 0.3259604 | 13.6566 | 1.328833
2018-02-01 03:58 | 258306.8 | 480.001 | 5 | 22 | 3.970389 | -3.260082 | 3.223551 | 0.4344974 | 13.6566 | 1.762003
2018-02-01 04:00 | 258426.8 | 600.0007 | 5 | 22 | 3.930775 | -3.259944 | 3.223551 | 0.5432947 | 13.6566 | 2.191795
2018-02-01 04:02 | 258546.8 | 720.0004 | 5 | 22 | 3.89278 | -3.259965 | 3.223551 | 0.6519762 | 13.6566 | 2.616922
2018-02-01 04:04 | 258666.8 | 840.0018 | 5 | 22 | 3.856371 | -3.260077 | 3.223551 | 0.7606443 | 13.6566 | 3.037959
2018-02-01 04:06 | 258786.8 | 960.0011 | 5 | 22 | 3.820053 | -3.259953 | 3.223551 | 0.8692749 | 13.6566 | 3.454909
2018-02-01 04:08 | 258906.8 | 1080.0014 | 5 | 22 | 3.783537 | -3.260056 | 3.223551 | 0.9779649 | 13.6566 | 3.868112
2018-02-01 04:10 | 259026.8 | 1200.0004 | 5 | 22 | 3.749757 | -3.260022 | 3.223551 | 1.086642 | 13.6566 | 4.277437
2018-02-01 04:12 | 259146.8 | 1320.0007 | 5 | 22 | 3.718981 | -3.260034 | 3.223551 | 1.195299 | 13.6566 | 4.683166
2018-02-01 04:14 | 259266.8 | 1440.0011 | 5 | 22 | 3.690437 | -3.260146 | 3.223551 | 1.303989 | 13.6566 | 5.085823
2018-02-01 04:16 | 259386.8 | 1560.0014 | 5 | 22 | 3.662343 | -3.260068 | 3.223551 | 1.412641 | 13.6566 | 5.485269
2018-02-01 04:18 | 259506.8 | 1680.0003 | 5 | 22 | 3.636507 | -3.259963 | 3.223551 | 1.52132 | 13.6566 | 5.881851
2018-02-01 04:20 | 259626.8 | 1800.0014 | 5 | 22 | 3.613262 | -3.260009 | 3.223551 | 1.629985 | 13.6566 | 6.275732
2018-02-01 04:22 | 259746.8 | 1920.0011 | 5 | 22 | 3.592277 | -3.260029 | 3.223551 | 1.738628 | 13.6566 | 6.667133
2018-02-01 04:24 | 259866.8 | 2040.0007 | 5 | 22 | 3.572331 | -3.260091 | 3.223551 | 1.847308 | 13.6566 | 7.056449
2018-02-01 04:26 | 259986.8 | 2160.001 | 5 | 22 | 3.552968 | -3.259979 | 3.223551 | 1.955958 | 13.6566 | 7.44351
2018-02-01 04:28 | 260106.8 | 2280.0023 | 5 | 22 | 3.536228 | -3.260109 | 3.223551 | 2.064602 | 13.6566 | 7.828591
2018-02-01 04:30 | 260226.8 | 2400.0002 | 5 | 22 | 3.521247 | -3.260047 | 3.223551 | 2.173314 | 13.6566 | 8.212187
2018-02-01 04:32 | 260346.8 | 2520.0007 | 5 | 22 | 3.507049 | -3.259991 | 3.223551 | 2.281945 | 13.6566 | 8.593938
2018-02-01 04:34 | 260466.8 | 2640.0002 | 5 | 22 | 3.491524 | -3.260013 | 3.223551 | 2.390532 | 13.6566 | 8.97394
2018-02-01 04:36 | 260586.8 | 2760.0014 | 5 | 22 | 3.475948 | -3.260077 | 3.223551 | 2.499248 | 13.6566 | 9.352673
2018-02-01 04:38 | 260706.8 | 2880.0002 | 5 | 22 | 3.459616 | -3.260077 | 3.223551 | 2.607983 | 13.6566 | 9.729763
2018-02-01 04:40 | 260826.8 | 3000.0007 | 5 | 22 | 3.440493 | -3.260073 | 3.223551 | 2.716616 | 13.6566 | 10.10459
2018-02-01 04:42 | 260946.8 | 3120.001 | 5 | 22 | 3.413763 | -3.260088 | 3.223551 | 2.825297 | 13.6566 | 10.47716
2018-02-01 04:44 | 261066.8 | 3240.0007 | 5 | 22 | 3.372514 | -3.260042 | 3.223551 | 2.933945 | 13.6566 | 10.84595
2018-02-01 04:46 | 261186.8 | 3360.0002 | 5 | 22 | 3.308679 | -3.260054 | 3.223551 | 3.042619 | 13.6566 | 11.2093
2018-02-01 04:48 | 261306.8 | 3480.0014 | 5 | 22 | 3.186236 | -3.260065 | 3.223551 | 3.151301 | 13.6566 | 11.56309
2018-02-01 04:49 | 261385.3 | 3558.5299 | 5 | 22 | 2.999982 | -3.25997 | 3.223551 | 3.222381 | 13.6566 | 11.784
2018-02-01 04:51 | 261505.4 | 120.0013 | 6 | 22 | 3.46654 | 0 | 3.223551 | 3.222381 | 13.6566 | 11.784
2018-02-01 04:53 | 261625.4 | 240.0009 | 6 | 22 | 3.487565 | 0 | 3.223551 | 3.222381 | 13.6566 | 11.784
2018-02-01 04:54 | 261685.4 | 300.0012 | 6 | 22 | 3.491868 | 0 | 3.223551 | 3.222381 | 13.6566 | 11.784
2018-02-01 04:54 | 261685.4 | 0.0024 | 7 | 23 | 3.491734 | 0 | 0 | 0 | 0 | 0
2018-02-01 04:56 | 261805.4 | 120.0015 | 2 | 23 | 4.0288 | 4.89014 | 0.1624231 | 0 | 0.6416076 | 0
2018-02-01 04:58 | 261925.4 | 240.0003 | 2 | 23 | 4.06962 | 4.89013 | 0.3254031 | 0 | 1.301439 | 0
2018-02-01 05:00 | 262045.4 | 360.0015 | 2 | 23 | 4.10625 | 4.890025 | 0.4884287 | 0 | 1.968003 | 0
2018-02-01 05:02 | 262165.4 | 480.0003 | 2 | 23 | 4.135186 | 4.890027 | 0.6514198 | 0 | 2.639762 | 0
2018-02-01 05:04 | 262285.4 | 600.0007 | 2 | 23 | 4.159709 | 4.890096 | 0.8143941 | 0 | 3.315694 | 0
2018-02-01 05:06 | 262405.4 | 720.0002 | 2 | 23 | 4.184504 | 4.890138 | 0.9774285 | 0 | 3.99589 | 0
2018-02-01 05:08 | 262525.4 | 840.0015 | 2 | 23 | 4.200285 | 4.704825 | 1.139043 | 0 | 4.673931 | 0
2018-02-01 05:10 | 262645.4 | 960.001 | 2 | 23 | 4.200266 | 4.302239 | 1.289153 | 0 | 5.304438 | 0
2018-02-01 05:12 | 262765.4 | 1080.0015 | 2 | 23 | 4.20025 | 3.955863 | 1.426639 | 0 | 5.881916 | 0
2018-02-01 05:14 | 262885.4 | 1200.0003 | 2 | 23 | 4.200244 | 3.639903 | 1.553123 | 0 | 6.413184 | 0
2018-02-01 05:16 | 263005.4 | 1320.0016 | 2 | 23 | 4.200304 | 3.346471 | 1.669633 | 0 | 6.90256 | 0
2018-02-01 05:17 | 263040.4 | 1354.9174 | 2 | 23 | 4.200253 | 3.259994 | 1.701669 | 0 | 7.037117 | 0
2018-02-01 05:19 | 263160.4 | 120.0006 | 3 | 23 | 4.221939 | 3.259984 | 1.809929 | 0 | 7.492876 | 0
2018-02-01 05:21 | 263280.4 | 240.0003 | 3 | 23 | 4.249496 | 3.260007 | 1.918607 | 0 | 7.953185 | 0
2018-02-01 05:23 | 263400.4 | 360.0006 | 3 | 23 | 4.279462 | 3.259999 | 2.027185 | 0 | 8.416192 | 0
2018-02-01 05:25 | 263520.4 | 480.0003 | 3 | 23 | 4.311548 | 3.259967 | 2.135933 | 0 | 8.883305 | 0
2018-02-01 05:27 | 263640.4 | 600.0014 | 3 | 23 | 4.346858 | 3.259994 | 2.244573 | 0 | 9.353592 | 0
2018-02-01 05:29 | 263760.4 | 720.0019 | 3 | 23 | 4.386535 | 3.260003 | 2.353239 | 0 | 9.828076 | 0
2018-02-01 05:31 | 263880.4 | 840.0006 | 3 | 23 | 4.400287 | 2.897506 | 2.457552 | 0 | 10.28683 | 0
2018-02-01 05:33 | 264000.4 | 960.001 | 3 | 23 | 4.40029 | 2.503787 | 2.547342 | 0 | 10.68193 | 0
2018-02-01 05:35 | 264120.4 | 1080.0015 | 3 | 23 | 4.400273 | 2.174086 | 2.625184 | 0 | 11.02446 | 0
2018-02-01 05:37 | 264240.4 | 1200.0003 | 3 | 23 | 4.400296 | 1.882235 | 2.692677 | 0 | 11.32144 | 0
2018-02-01 05:39 | 264360.4 | 1320.0024 | 3 | 23 | 4.400278 | 1.633354 | 2.751119 | 0 | 11.57861 | 0
2018-02-01 05:41 | 264480.4 | 1440.0011 | 3 | 23 | 4.400269 | 1.428158 | 2.802034 | 0 | 11.80265 | 0
2018-02-01 05:43 | 264600.4 | 1560.0014 | 3 | 23 | 4.400273 | 1.255351 | 2.846649 | 0 | 11.99896 | 0
2018-02-01 05:45 | 264720.4 | 1680.0011 | 3 | 23 | 4.400253 | 1.105297 | 2.885931 | 0 | 12.17181 | 0
2018-02-01 05:47 | 264840.4 | 1800.0014 | 3 | 23 | 4.400252 | 0.9716825 | 2.920486 | 0 | 12.32386 | 0
2018-02-01 05:49 | 264960.4 | 1920.0011 | 3 | 23 | 4.400246 | 0.8612852 | 2.950975 | 0 | 12.45802 | 0
2018-02-01 05:51 | 265080.4 | 2040.0007 | 3 | 23 | 4.400207 | 0.7670298 | 2.978058 | 0 | 12.57719 | 0
2018-02-01 05:53 | 265200.4 | 2160.002 | 3 | 23 | 4.400209 | 0.6865463 | 3.002256 | 0 | 12.68367 | 0
2018-02-01 05:55 | 265320.4 | 2280.0014 | 3 | 23 | 4.400167 | 0.6129417 | 3.023914 | 0 | 12.77897 | 0
2018-02-01 05:57 | 265440.4 | 2400.0002 | 3 | 23 | 4.400213 | 0.5505447 | 3.043269 | 0 | 12.86414 | 0
2018-02-01 05:59 | 265560.4 | 2520.0015 | 3 | 23 | 4.400175 | 0.4961958 | 3.060689 | 0 | 12.94079 | 0
2018-02-01 06:01 | 265680.4 | 2640.0002 | 3 | 23 | 4.400168 | 0.4504299 | 3.076446 | 0 | 13.01012 | 0
2018-02-01 06:03 | 265800.4 | 2760.0007 | 3 | 23 | 4.400214 | 0.4092674 | 3.090767 | 0 | 13.07314 | 0
2018-02-01 06:05 | 265920.4 | 2880.0003 | 3 | 23 | 4.400202 | 0.3709154 | 3.103746 | 0 | 13.13024 | 0
2018-02-01 06:07 | 266040.4 | 3000.0007 | 3 | 23 | 4.400173 | 0.3375854 | 3.115541 | 0 | 13.18214 | 0
2018-02-01 06:09 | 266160.4 | 3120.0012 | 3 | 23 | 4.400206 | 0.3094854 | 3.126307 | 0 | 13.22952 | 0
2018-02-01 06:11 | 266280.4 | 3240.0015 | 3 | 23 | 4.400125 | 0.2835045 | 3.136189 | 0 | 13.273 | 0
2018-02-01 06:13 | 266400.4 | 3360.0004 | 3 | 23 | 4.400164 | 0.260417 | 3.145263 | 0 | 13.31293 | 0
2018-02-01 06:15 | 266520.4 | 3480.0007 | 3 | 23 | 4.400146 | 0.2386436 | 3.153571 | 0 | 13.34948 | 0
2018-02-01 06:17 | 266640.4 | 3600.0004 | 3 | 23 | 4.400167 | 0.2204018 | 3.161213 | 0 | 13.38311 | 0
2018-02-01 06:19 | 266760.4 | 3720.0024 | 3 | 23 | 4.400144 | 0.2036266 | 3.168256 | 0 | 13.4141 | 0
2018-02-01 06:21 | 266880.4 | 3840.0011 | 3 | 23 | 4.400157 | 0.1885757 | 3.174786 | 0 | 13.44283 | 0
2018-02-01 06:23 | 267000.4 | 3960.0014 | 3 | 23 | 4.400144 | 0.1734676 | 3.180807 | 0 | 13.46933 | 0
2018-02-01 06:25 | 267120.4 | 4080.0002 | 3 | 23 | 4.400109 | 0.1598005 | 3.186362 | 0 | 13.49377 | 0
2018-02-01 06:27 | 267240.4 | 4200.0007 | 3 | 23 | 4.400106 | 0.1481848 | 3.19151 | 0 | 13.51642 | 0
2018-02-01 06:29 | 267360.4 | 4320.0003 | 3 | 23 | 4.4001 | 0.1384211 | 3.196296 | 0 | 13.53748 | 0
2018-02-01 06:31 | 267480.4 | 4440.0007 | 3 | 23 | 4.400158 | 0.1288309 | 3.200755 | 0 | 13.5571 | 0
2018-02-01 06:33 | 267600.4 | 4560.0011 | 3 | 23 | 4.400127 | 0.1191454 | 3.204876 | 0 | 13.57523 | 0
2018-02-01 06:35 | 267720.4 | 4680.0015 | 3 | 23 | 4.400117 | 0.1104975 | 3.208705 | 0 | 13.59208 | 0
2018-02-01 06:37 | 267840.4 | 4800.0012 | 3 | 23 | 4.400139 | 0.1034222 | 3.212264 | 0 | 13.60774 | 0
2018-02-01 06:39 | 267960.4 | 4920.0008 | 3 | 23 | 4.400117 | 0.09603786 | 3.215604 | 0 | 13.62244 | 0
2018-02-01 06:41 | 268080.4 | 5040.0011 | 3 | 23 | 4.400126 | 0.08944321 | 3.218696 | 0 | 13.63604 | 0
2018-02-01 06:43 | 268200.4 | 5160.0024 | 3 | 23 | 4.400097 | 0.08303642 | 3.221563 | 0 | 13.64866 | 0
2018-02-01 06:44 | 268245.7 | 5205.362 | 3 | 23 | 4.400156 | 0.08149338 | 3.222599 | 0 | 13.65322 | 0
2018-02-01 06:46 | 268365.8 | 120.0012 | 4 | 23 | 4.392444 | 0 | 3.222599 | 0 | 13.65322 | 0
2018-02-01 06:48 | 268485.8 | 240.0008 | 4 | 23 | 4.391485 | 0 | 3.222599 | 0 | 13.65322 | 0
2018-02-01 06:49 | 268545.8 | 300.0036 | 4 | 23 | 4.391104 | 0 | 3.222599 | 0 | 13.65322 | 0
2018-02-01 06:51 | 268665.9 | 120.0007 | 5 | 23 | 4.091509 | -3.26002 | 3.222599 | 0.108641 | 13.65322 | 0.4485393
2018-02-01 06:53 | 268785.9 | 240.0012 | 5 | 23 | 4.050325 | -3.259968 | 3.222599 | 0.2172926 | 13.65322 | 0.8908093
2018-02-01 06:55 | 268905.9 | 360.0006 | 5 | 23 | 4.01099 | -3.260004 | 3.222599 | 0.325991 | 13.65322 | 1.328923
2018-02-01 06:57 | 269025.9 | 480.0003 | 5 | 23 | 3.972095 | -3.260042 | 3.222599 | 0.4346336 | 13.65322 | 1.762582
2018-02-01 06:59 | 269145.9 | 600.0015 | 5 | 23 | 3.93204 | -3.259988 | 3.222599 | 0.5433254 | 13.65322 | 2.192146
2018-02-01 07:01 | 269265.9 | 720.0002 | 5 | 23 | 3.893559 | -3.260013 | 3.222599 | 0.6519701 | 13.65322 | 2.617228
2018-02-01 07:03 | 269385.9 | 840.0004 | 5 | 23 | 3.856534 | -3.259983 | 3.222599 | 0.7606457 | 13.65322 | 3.03834
2018-02-01 07:05 | 269505.9 | 960.0002 | 5 | 23 | 3.821218 | -3.259997 | 3.222599 | 0.8692574 | 13.65322 | 3.455272
2018-02-01 07:07 | 269625.9 | 1080.0015 | 5 | 23 | 3.785735 | -3.259944 | 3.222599 | 0.9779837 | 13.65322 | 3.868816
2018-02-01 07:09 | 269745.9 | 1200.0003 | 5 | 23 | 3.750827 | -3.260004 | 3.222599 | 1.086495 | 13.65322 | 4.277687
2018-02-01 07:11 | 269865.9 | 1320.0007 | 5 | 23 | 3.719433 | -3.259988 | 3.222599 | 1.195284 | 13.65322 | 4.684007
2018-02-01 07:13 | 269985.9 | 1440.0003 | 5 | 23 | 3.690732 | -3.260055 | 3.222599 | 1.303963 | 13.65322 | 5.086646
2018-02-01 07:15 | 270105.9 | 1560.0015 | 5 | 23 | 3.664126 | -3.260029 | 3.222599 | 1.412634 | 13.65322 | 5.486271
2018-02-01 07:17 | 270225.9 | 1680.0002 | 5 | 23 | 3.637917 | -3.260071 | 3.222599 | 1.521318 | 13.65322 | 5.883075
2018-02-01 07:19 | 270345.9 | 1800.0006 | 5 | 23 | 3.614141 | -3.260036 | 3.222599 | 1.629981 | 13.65322 | 6.277064
2018-02-01 07:21 | 270465.9 | 1920.0019 | 5 | 23 | 3.592549 | -3.259997 | 3.222599 | 1.738612 | 13.65322 | 6.668483
2018-02-01 07:23 | 270585.9 | 2040.0011 | 5 | 23 | 3.57338 | -3.260022 | 3.222599 | 1.847278 | 13.65322 | 7.057808
2018-02-01 07:25 | 270705.9 | 2160.001 | 5 | 23 | 3.554912 | -3.260017 | 3.222599 | 1.955926 | 13.65322 | 7.445045
2018-02-01 07:27 | 270825.9 | 2280.0006 | 5 | 23 | 3.537184 | -3.260075 | 3.222599 | 2.064613 | 13.65322 | 7.830433
2018-02-01 07:29 | 270945.9 | 2400.001 | 5 | 23 | 3.521611 | -3.260066 | 3.222599 | 2.173294 | 13.65322 | 8.213996
2018-02-01 07:31 | 271065.9 | 2520.0015 | 5 | 23 | 3.507572 | -3.259919 | 3.222599 | 2.281977 | 13.65322 | 8.595957
2018-02-01 07:33 | 271185.9 | 2640.0002 | 5 | 23 | 3.493628 | -3.260061 | 3.222599 | 2.390638 | 13.65322 | 8.976348
2018-02-01 07:35 | 271305.9 | 2760.0015 | 5 | 23 | 3.477501 | -3.260014 | 3.222599 | 2.499291 | 13.65322 | 9.355092
2018-02-01 07:37 | 271425.9 | 2880.0002 | 5 | 23 | 3.460388 | -3.260036 | 3.222599 | 2.607972 | 13.65322 | 9.732107
2018-02-01 07:39 | 271545.9 | 3000.0015 | 5 | 23 | 3.440667 | -3.260047 | 3.222599 | 2.716621 | 13.65322 | 10.10704
2018-02-01 07:41 | 271665.9 | 3120.0012 | 5 | 23 | 3.415403 | -3.260143 | 3.222599 | 2.825305 | 13.65322 | 10.47969
2018-02-01 07:43 | 271785.9 | 3240.0016 | 5 | 23 | 3.375899 | -3.260116 | 3.222599 | 2.933954 | 13.65322 | 10.84879
2018-02-01 07:45 | 271905.9 | 3360.0002 | 5 | 23 | 3.309552 | -3.259997 | 3.222599 | 3.042609 | 13.65322 | 11.21231
2018-02-01 07:47 | 272025.9 | 3480.0006 | 5 | 23 | 3.185265 | -3.260104 | 3.222599 | 3.151289 | 13.65322 | 11.5661
2018-02-01 07:48 | 272103.2 | 3557.3546 | 5 | 23 | 2.999983 | -3.260031 | 3.222599 | 3.221332 | 13.65322 | 11.78372
2018-02-01 07:50 | 272223.2 | 120.0012 | 6 | 23 | 3.466994 | 0 | 3.222599 | 3.221332 | 13.65322 | 11.78372
2018-02-01 07:52 | 272343.2 | 240.001 | 6 | 23 | 3.487968 | 0 | 3.222599 | 3.221332 | 13.65322 | 11.78372
2018-02-01 07:53 | 272403.2 | 300.0004 | 6 | 23 | 3.492354 | 0 | 3.222599 | 3.221332 | 13.65322 | 11.78372
2018-02-01 07:53 | 272403.3 | 0.004 | 7 | 24 | 3.492162 | 0 | 0 | 0 | 0 | 0
2018-02-01 07:55 | 272523.3 | 120.0007 | 2 | 24 | 4.028363 | 4.890037 | 0.1625416 | 0 | 0.641972 | 0
2018-02-01 07:57 | 272643.4 | 240.0011 | 2 | 24 | 4.070116 | 4.890105 | 0.3255986 | 0 | 1.302139 | 0
2018-02-01 07:59 | 272763.3 | 360.0007 | 2 | 24 | 4.105307 | 4.89001 | 0.4884664 | 0 | 1.968044 | 0
2018-02-01 08:01 | 272883.3 | 480.0002 | 2 | 24 | 4.133405 | 4.89004 | 0.6515746 | 0 | 2.639998 | 0
2018-02-01 08:03 | 273003.3 | 600.0007 | 2 | 24 | 4.15921 | 4.89005 | 0.8143722 | 0 | 3.315034 | 0
2018-02-01 08:05 | 273123.4 | 720.001 | 2 | 24 | 4.184748 | 4.890096 | 0.9775876 | 0 | 3.995943 | 0
2018-02-01 08:07 | 273243.3 | 840.0007 | 2 | 24 | 4.200276 | 4.706294 | 1.139246 | 0 | 4.674212 | 0
2018-02-01 08:09 | 273363.4 | 960.001 | 2 | 24 | 4.200298 | 4.329114 | 1.289784 | 0 | 5.306516 | 0
2018-02-01 08:11 | 273483.3 | 1080.0007 | 2 | 24 | 4.200283 | 3.961537 | 1.427914 | 0 | 5.886703 | 0
2018-02-01 08:13 | 273603.3 | 1200.0002 | 2 | 24 | 4.200268 | 3.638896 | 1.554492 | 0 | 6.418363 | 0
2018-02-01 08:15 | 273723.4 | 1320.0015 | 2 | 24 | 4.200273 | 3.336907 | 1.670676 | 0 | 6.90637 | 0
2018-02-01 08:15 | 273755.2 | 1351.8668 | 2 | 24 | 4.200275 | 3.259994 | 1.699879 | 0 | 7.029029 | 0
2018-02-01 08:17 | 273875.2 | 120.0015 | 3 | 24 | 4.22091 | 3.26007 | 1.808144 | 0 | 7.484756 | 0
2018-02-01 08:19 | 273995.2 | 240.0002 | 3 | 24 | 4.248297 | 3.260058 | 1.916829 | 0 | 7.944946 | 0
2018-02-01 08:21 | 274115.2 | 360.0008 | 3 | 24 | 4.279066 | 3.260068 | 2.025487 | 0 | 8.408214 | 0
2018-02-01 08:23 | 274235.2 | 480.0002 | 3 | 24 | 4.31181 | 3.260039 | 2.134155 | 0 | 8.87497 | 0
2018-02-01 08:25 | 274355.2 | 600.0007 | 3 | 24 | 4.346482 | 3.260064 | 2.242746 | 0 | 9.345058 | 0
2018-02-01 08:27 | 274475.2 | 720.001 | 3 | 24 | 4.384553 | 3.260016 | 2.351497 | 0 | 9.819782 | 0
2018-02-01 08:29 | 274595.2 | 840.0007 | 3 | 24 | 4.400317 | 2.9057 | 2.456117 | 0 | 10.27981 | 0
2018-02-01 08:31 | 274715.2 | 960.001 | 3 | 24 | 4.40032 | 2.506801 | 2.546101 | 0 | 10.67576 | 0
2018-02-01 08:33 | 274835.2 | 1080.0007 | 3 | 24 | 4.400285 | 2.174962 | 2.623931 | 0 | 11.01824 | 0
2018-02-01 08:35 | 274955.2 | 1200.0003 | 3 | 24 | 4.400251 | 1.892182 | 2.691624 | 0 | 11.3161 | 0
2018-02-01 08:37 | 275075.2 | 1320.0014 | 3 | 24 | 4.400246 | 1.642561 | 2.750468 | 0 | 11.57504 | 0
2018-02-01 08:39 | 275195.2 | 1440.0011 | 3 | 24 | 4.400225 | 1.430149 | 2.801548 | 0 | 11.7998 | 0
2018-02-01 08:41 | 275315.2 | 1560.0007 | 3 | 24 | 4.400242 | 1.254497 | 2.846211 | 0 | 11.99633 | 0
2018-02-01 08:43 | 275435.2 | 1680.0011 | 3 | 24 | 4.400249 | 1.106483 | 2.885463 | 0 | 12.16904 | 0
2018-02-01 08:45 | 275555.2 | 1800.0024 | 3 | 24 | 4.40022 | 0.9775390625 | 2.920155 | 0 | 12.3217 | 0
2018-02-01 08:47 | 275675.2 | 1920.0002 | 3 | 24 | 4.400232 | 0.8627996 | 2.950779 | 0 | 12.45645 | 0
2018-02-01 08:49 | 275795.2 | 2040.0007 | 3 | 24 | 4.400243 | 0.7668543 | 2.977874 | 0 | 12.57567 | 0
2018-02-01 08:51 | 275915.2 | 2160.0003 | 3 | 24 | 4.400214 | 0.6842594 | 3.002019 | 0 | 12.68192 | 0
2018-02-01 08:53 | 276035.2 | 2280.0015 | 3 | 24 | 4.400212 | 0.6151361 | 3.023684 | 0 | 12.77725 | 0
2018-02-01 08:55 | 276155.2 | 2400.0002 | 3 | 24 | 4.400198 | 0.5514402 | 3.043104 | 0 | 12.8627 | 0
2018-02-01 08:57 | 276275.2 | 2520.0015 | 3 | 24 | 4.400211 | 0.4959278 | 3.060519 | 0 | 12.93933 | 0
2018-02-01 08:59 | 276395.2 | 2640.0002 | 3 | 24 | 4.400229 | 0.4486952 | 3.0762 | 0 | 13.00833 | 0
2018-02-01 09:01 | 276515.2 | 2760.0007 | 3 | 24 | 4.400195 | 0.4079161 | 3.090475 | 0 | 13.07114 | 0
2018-02-01 09:03 | 276635.2 | 2880.0003 | 3 | 24 | 4.400135 | 0.3707027 | 3.10345 | 0 | 13.12823 | 0
2018-02-01 09:05 | 276755.2 | 3000.0007 | 3 | 24 | 4.400148 | 0.3365641 | 3.115244 | 0 | 13.18013 | 0
2018-02-01 09:07 | 276875.2 | 3120.001 | 3 | 24 | 4.400193 | 0.3080568 | 3.12598 | 0 | 13.22737 | 0
2018-02-01 09:09 | 276995.2 | 3240.0007 | 3 | 24 | 4.400157 | 0.2825279 | 3.135802 | 0 | 13.27059 | 0
2018-02-01 09:11 | 277115.2 | 3360.0002 | 3 | 24 | 4.400171 | 0.2604055 | 3.144846 | 0 | 13.31038 | 0
2018-02-01 09:13 | 277235.2 | 3480.0007 | 3 | 24 | 4.400146 | 0.2390862 | 3.153162 | 0 | 13.34698 | 0
2018-02-01 09:15 | 277355.2 | 3600.001 | 3 | 24 | 4.400154 | 0.2193136 | 3.160785 | 0 | 13.38052 | 0
2018-02-01 09:17 | 277475.2 | 3720.0006 | 3 | 24 | 4.400121 | 0.2018251 | 3.167807 | 0 | 13.41142 | 0
2018-02-01 09:19 | 277595.2 | 3840.0011 | 3 | 24 | 4.400188 | 0.1882439 | 3.174296 | 0 | 13.43997 | 0
2018-02-01 09:21 | 277715.2 | 3960.0015 | 3 | 24 | 4.400118 | 0.1730747 | 3.18031 | 0 | 13.46643 | 0
2018-02-01 09:23 | 277835.2 | 4080.0019 | 3 | 24 | 4.400148 | 0.159771 | 3.185873 | 0 | 13.49091 | 0
2018-02-01 09:25 | 277955.2 | 4200.0015 | 3 | 24 | 4.400126 | 0.1478586 | 3.191001 | 0 | 13.51348 | 0
2018-02-01 09:27 | 278075.2 | 4320.0012 | 3 | 24 | 4.400163 | 0.1377258 | 3.195759 | 0 | 13.53441 | 0
2018-02-01 09:29 | 278195.2 | 4440.0015 | 3 | 24 | 4.400157 | 0.1286135 | 3.200188 | 0 | 13.55389 | 0
2018-02-01 09:31 | 278315.2 | 4560.0011 | 3 | 24 | 4.400101 | 0.1184101 | 3.204309 | 0 | 13.57203 | 0
2018-02-01 09:33 | 278435.2 | 4680.0017 | 3 | 24 | 4.40011 | 0.1097651 | 3.208118 | 0 | 13.58879 | 0
2018-02-01 09:35 | 278555.2 | 4800.0011 | 3 | 24 | 4.400098 | 0.1019049 | 3.211658 | 0 | 13.60437 | 0
2018-02-01 09:37 | 278675.2 | 4920.0006 | 3 | 24 | 4.400099 | 0.09567165 | 3.214955 | 0 | 13.61887 | 0
2018-02-01 09:39 | 278795.2 | 5040.0003 | 3 | 24 | 4.400123 | 0.0893383 | 3.218042 | 0 | 13.63246 | 0
2018-02-01 09:41 | 278915.2 | 5160.0009 | 3 | 24 | 4.40014 | 0.08300209 | 3.220908 | 0 | 13.64507 | 0
2018-02-01 09:42 | 278941.5 | 5186.309 | 3 | 24 | 4.400103 | 0.08149815 | 3.221507 | 0 | 13.6477 | 0
2018-02-01 09:44 | 279061.6 | 120.0013 | 4 | 24 | 4.392493 | 0 | 3.221507 | 0 | 13.6477 | 0
2018-02-01 09:46 | 279181.6 | 240.0008 | 4 | 24 | 4.391482 | 0 | 3.221507 | 0 | 13.6477 | 0
2018-02-01 09:47 | 279241.6 | 300.002 | 4 | 24 | 4.391126 | 0 | 3.221507 | 0 | 13.6477 | 0
2018-02-01 09:49 | 279361.7 | 120.0015 | 5 | 24 | 4.094151 | -3.260084 | 3.221507 | 0.1086453 | 13.6477 | 0.4487926
2018-02-01 09:51 | 279481.7 | 240.0011 | 5 | 24 | 4.052089 | -3.259963 | 3.221507 | 0.2173185 | 13.6477 | 0.8913957
2018-02-01 09:53 | 279601.7 | 360.0007 | 5 | 24 | 4.012171 | -3.260093 | 3.221507 | 0.3259927 | 13.6477 | 1.329579
2018-02-01 09:55 | 279721.7 | 480.0003 | 5 | 24 | 3.97281 | -3.260034 | 3.221507 | 0.4346534 | 13.6477 | 1.763397
2018-02-01 09:57 | 279841.7 | 600.0015 | 5 | 24 | 3.934381 | -3.260081 | 3.221507 | 0.5432608 | 13.6477 | 2.19279
2018-02-01 09:59 | 279961.7 | 720.0012 | 5 | 24 | 3.895609 | -3.260048 | 3.221507 | 0.6519402 | 13.6477 | 2.618283
2018-02-01 10:01 | 280081.7 | 840.0007 | 5 | 24 | 3.857679 | -3.260048 | 3.221507 | 0.7606518 | 13.6477 | 3.039698
2018-02-01 10:03 | 280201.7 | 960.0002 | 5 | 24 | 3.82163 | -3.260042 | 3.221507 | 0.8693116 | 13.6477 | 3.456901
2018-02-01 10:05 | 280321.7 | 1080.0008 | 5 | 24 | 3.786987 | -3.260019 | 3.221507 | 0.9779388 | 13.6477 | 3.870135
2018-02-01 10:07 | 280441.7 | 1200.0003 | 5 | 24 | 3.753256 | -3.25999 | 3.221507 | 1.086637 | 13.6477 | 4.27993
2018-02-01 10:09 | 280561.7 | 1320.0012 | 5 | 24 | 3.720916 | -3.259999 | 3.221507 | 1.195303 | 13.6477 | 4.686003
2018-02-01 10:11 | 280681.7 | 1440.0019 | 5 | 24 | 3.69175 | -3.260036 | 3.221507 | 1.303981 | 13.6477 | 5.08878
2018-02-01 10:13 | 280801.7 | 1560.0023 | 5 | 24 | 3.664757 | -3.259894 | 3.221507 | 1.412539 | 13.6477 | 5.488062
2018-02-01 10:15 | 280921.7 | 1680.0011 | 5 | 24 | 3.640062 | -3.26002 | 3.221507 | 1.521305 | 13.6477 | 5.885311
2018-02-01 10:17 | 281041.7 | 1800.0008 | 5 | 24 | 3.616022 | -3.260047 | 3.221507 | 1.629989 | 13.6477 | 6.279624
2018-02-01 10:19 | 281161.7 | 1920.0003 | 5 | 24 | 3.593598 | -3.260061 | 3.221507 | 1.738642 | 13.6477 | 6.671264
2018-02-01 10:21 | 281281.7 | 2040.0023 | 5 | 24 | 3.573713 | -3.260022 | 3.221507 | 1.847313 | 13.6477 | 7.060691
2018-02-01 10:23 | 281401.7 | 2160.0011 | 5 | 24 | 3.555974 | -3.260186 | 3.221507 | 1.95596 | 13.6477 | 7.447978
2018-02-01 10:25 | 281521.7 | 2280.0004 | 5 | 24 | 3.539324 | -3.259949 | 3.221507 | 2.064601 | 13.6477 | 7.83339
2018-02-01 10:27 | 281641.7 | 2400.0013 | 5 | 24 | 3.523172 | -3.259938 | 3.221507 | 2.173274 | 13.6477 | 8.217134
2018-02-01 10:29 | 281761.7 | 2520.0007 | 5 | 24 | 3.508301 | -3.259956 | 3.221507 | 2.281932 | 13.6477 | 8.599137
2018-02-01 10:31 | 281881.7 | 2640.0019 | 5 | 24 | 3.493995 | -3.259978 | 3.221507 | 2.390654 | 13.6477 | 8.979785
2018-02-01 10:33 | 282001.7 | 2760.0024 | 5 | 24 | 3.47958 | -3.259955 | 3.221507 | 2.499067 | 13.6477 | 9.357819
2018-02-01 10:35 | 282121.7 | 2880.0011 | 5 | 24 | 3.462344 | -3.259912 | 3.221507 | 2.607923 | 13.6477 | 9.735698
2018-02-01 10:37 | 282241.7 | 3000.0008 | 5 | 24 | 3.441656 | -3.259978 | 3.221507 | 2.716609 | 13.6477 | 10.1109
2018-02-01 10:39 | 282361.7 | 3120.0012 | 5 | 24 | 3.415004 | -3.260029 | 3.221507 | 2.825235 | 13.6477 | 10.48339
2018-02-01 10:41 | 282481.7 | 3240.0014 | 5 | 24 | 3.376774 | -3.260036 | 3.221507 | 2.933978 | 13.6477 | 10.8528
2018-02-01 10:43 | 282601.7 | 3360.0012 | 5 | 24 | 3.313517 | -3.259947 | 3.221507 | 3.042577 | 13.6477 | 11.21641
2018-02-01 10:45 | 282721.7 | 3480.0016 | 5 | 24 | 3.186509 | -3.259944 | 3.221507 | 3.151284 | 13.6477 | 11.57061
2018-02-01 10:46 | 282798.7 | 3557.057 | 5 | 24 | 2.999982 | -3.259983 | 3.221507 | 3.221014 | 13.6477 | 11.7873
2018-02-01 10:48 | 282918.8 | 120.0008 | 6 | 24 | 3.465467 | 0 | 3.221507 | 3.221014 | 13.6477 | 11.7873
2018-02-01 10:50 | 283038.8 | 240.0011 | 6 | 24 | 3.486135 | 0 | 3.221507 | 3.221014 | 13.6477 | 11.7873
2018-02-01 10:51 | 283098.8 | 300.0014 | 6 | 24 | 3.490395 | 0 | 3.221507 | 3.221014 | 13.6477 | 11.7873
2018-02-01 10:51 | 283098.8 | 0.0025 | 7 | 25 | 3.490489 | 0 | 0 | 0 | 0 | 0
2018-02-01 10:53 | 283218.9 | 120.0018 | 2 | 25 | 4.027686 | 4.890042 | 0.1624038 | 0 | 0.6411307 | 0
2018-02-01 10:55 | 283338.9 | 240.0003 | 2 | 25 | 4.070244 | 4.890136 | 0.3253253 | 0 | 1.30073 | 0
2018-02-01 10:57 | 283458.9 | 360.0007 | 2 | 25 | 4.106484 | 4.890046 | 0.4884175 | 0 | 1.967669 | 0
2018-02-01 10:59 | 283578.9 | 480.0011 | 2 | 25 | 4.133227 | 4.890027 | 0.6514172 | 0 | 2.639296 | 0
2018-02-01 11:01 | 283698.9 | 600.0007 | 2 | 25 | 4.157862 | 4.890004 | 0.8143768 | 0 | 3.31483 | 0
2018-02-01 11:03 | 283818.9 | 720.0011 | 2 | 25 | 4.184696 | 4.890059 | 0.9774151 | 0 | 3.994889 | 0
2018-02-01 11:05 | 283938.9 | 840.0015 | 2 | 25 | 4.200307 | 4.692121 | 1.138861 | 0 | 4.672278 | 0
2018-02-01 11:07 | 284058.9 | 960.001 | 2 | 25 | 4.200303 | 4.314389 | 1.28882 | 0 | 5.302153 | 0
2018-02-01 11:09 | 284178.9 | 1080.0014 | 2 | 25 | 4.200245 | 3.977006 | 1.427001 | 0 | 5.882549 | 0
2018-02-01 11:11 | 284298.9 | 1200.001 | 2 | 25 | 4.200289 | 3.644118 | 1.554011 | 0 | 6.416028 | 0
2018-02-01 11:13 | 284418.9 | 1320.0014 | 2 | 25 | 4.20028 | 3.332599 | 1.670251 | 0 | 6.90427 | 0
2018-02-01 11:14 | 284447.7 | 1348.8075 | 2 | 25 | 4.200274 | 3.259984 | 1.696637 | 0 | 7.015095 | 0
2018-02-01 11:16 | 284567.7 | 120.0015 | 3 | 25 | 4.221401 | 3.260056 | 1.804983 | 0 | 7.471207 | 0
2018-02-01 11:18 | 284687.7 | 240.0002 | 3 | 25 | 4.247507 | 3.260058 | 1.913635 | 0 | 7.931253 | 0
2018-02-01 11:20 | 284807.7 | 360.0007 | 3 | 25 | 4.27767 | 3.260016 | 2.022159 | 0 | 8.393808 | 0
2018-02-01 11:22 | 284927.7 | 480.0002 | 3 | 25 | 4.311312 | 3.259967 | 2.130986 | 0 | 8.861145 | 0
2018-02-01 11:24 | 285047.7 | 600.0006 | 3 | 25 | 4.346714 | 3.260062 | 2.239642 | 0 | 9.331495 | 0
2018-02-01 11:26 | 285167.7 | 720.0011 | 3 | 25 | 4.384424 | 3.259986 | 2.348297 | 0 | 9.80582 | 0
2018-02-01 11:28 | 285287.7 | 840.0015 | 3 | 25 | 4.400283 | 2.925975 | 2.453348 | 0 | 10.26773 | 0
2018-02-01 11:30 | 285407.7 | 960.0002 | 3 | 25 | 4.400259 | 2.512927 | 2.543735 | 0 | 10.66545 | 0
2018-02-01 11:32 | 285527.7 | 1080.0015 | 3 | 25 | 4.400281 | 2.172753 | 2.621699 | 0 | 11.00852 | 0
2018-02-01 11:34 | 285647.7 | 1200.0002 | 3 | 25 | 4.400311 | 1.888286 | 2.689266 | 0 | 11.30583 | 0
2018-02-01 11:36 | 285767.7 | 1320.0015 | 3 | 25 | 4.400215 | 1.64723 | 2.748091 | 0 | 11.56468 | 0
2018-02-01 11:38 | 285887.7 | 1440.001 | 3 | 25 | 4.400235 | 1.43821 | 2.799445 | 0 | 11.79065 | 0
2018-02-01 11:40 | 286007.7 | 1560.0015 | 3 | 25 | 4.400238 | 1.256343 | 2.84426 | 0 | 11.98785 | 0
2018-02-01 11:42 | 286127.7 | 1680.0003 | 3 | 25 | 4.400268 | 1.105621 | 2.883555 | 0 | 12.16075 | 0
2018-02-01 11:44 | 286247.7 | 1800.0015 | 3 | 25 | 4.400229 | 0.9780788 | 2.918214 | 0 | 12.31326 | 0
2018-02-01 11:46 | 286367.7 | 1920.0002 | 3 | 25 | 4.400252 | 0.8690767 | 2.948945 | 0 | 12.44848 | 0
2018-02-01 11:48 | 286487.7 | 2040.0007 | 3 | 25 | 4.400223 | 0.7694826 | 2.976206 | 0 | 12.56844 | 0
2018-02-01 11:50 | 286607.7 | 2160.0002 | 3 | 25 | 4.400208 | 0.6857262 | 3.000421 | 0 | 12.67499 | 0
2018-02-01 11:52 | 286727.7 | 2280.0007 | 3 | 25 | 4.400166 | 0.614646 | 3.022074 | 0 | 12.77027 | 0
2018-02-01 11:54 | 286847.7 | 2400 | 3 | 25 | 4.400173 | 0.5543661 | 3.041539 | 0 | 12.85592 | 0
2018-02-01 11:56 | 286967.7 | 2520.0007 | 3 | 25 | 4.400188 | 0.4997311 | 3.059112 | 0 | 12.93324 | 0
2018-02-01 11:58 | 287087.7 | 2640.001 | 3 | 25 | 4.400215 | 0.4511375 | 3.074928 | 0 | 13.00284 | 0
2018-02-01 12:00 | 287207.7 | 2760.0007 | 3 | 25 | 4.400186 | 0.4089651 | 3.089229 | 0 | 13.06576 | 0
2018-02-01 12:02 | 287327.7 | 2880.001 | 3 | 25 | 4.400195 | 0.3735399 | 3.102253 | 0 | 13.12307 | 0
2018-02-01 12:04 | 287447.7 | 3000.0015 | 3 | 25 | 4.400185 | 0.3411703 | 3.114141 | 0 | 13.17538 | 0
2018-02-01 12:06 | 287567.7 | 3120.001 | 3 | 25 | 4.400179 | 0.3104916 | 3.124992 | 0 | 13.22312 | 0
2018-02-01 12:08 | 287687.7 | 3240.0007 | 3 | 25 | 4.40016 | 0.283968 | 3.134878 | 0 | 13.26663 | 0
2018-02-01 12:10 | 287807.7 | 3360.0002 | 3 | 25 | 4.400159 | 0.2610731 | 3.143946 | 0 | 13.30653 | 0
2018-02-01 12:12 | 287927.7 | 3480.0016 | 3 | 25 | 4.400168 | 0.241046 | 3.152292 | 0 | 13.34325 | 0
2018-02-01 12:14 | 288047.7 | 3600.0002 | 3 | 25 | 4.400099 | 0.2203875 | 3.159995 | 0 | 13.37714 | 0
2018-02-01 12:16 | 288167.7 | 3720.0015 | 3 | 25 | 4.400112 | 0.2026024 | 3.167056 | 0 | 13.40821 | 0
2018-02-01 12:18 | 288287.7 | 3840.0002 | 3 | 25 | 4.400143 | 0.1881256 | 3.173566 | 0 | 13.43686 | 0
2018-02-01 12:20 | 288407.7 | 3960.0007 | 3 | 25 | 4.400127 | 0.1738625 | 3.179591 | 0 | 13.46337 | 0
2018-02-01 12:22 | 288527.7 | 4080.001 | 3 | 25 | 4.400144 | 0.1615772 | 3.185179 | 0 | 13.48796 | 0
2018-02-01 12:24 | 288647.7 | 4200.0015 | 3 | 25 | 4.400118 | 0.1486702 | 3.190362 | 0 | 13.51076 | 0
2018-02-01 12:26 | 288767.7 | 4320.001 | 3 | 25 | 4.400161 | 0.1386404 | 3.195138 | 0 | 13.53178 | 0
2018-02-01 12:28 | 288887.7 | 4440.0024 | 3 | 25 | 4.40014 | 0.1282701 | 3.199578 | 0 | 13.55131 | 0
2018-02-01 12:30 | 289007.7 | 4560.0003 | 3 | 25 | 4.400139 | 0.1198387 | 3.203709 | 0 | 13.56949 | 0
2018-02-01 12:32 | 289127.7 | 4680.0015 | 3 | 25 | 4.400129 | 0.111062 | 3.207553 | 0 | 13.58641 | 0
2018-02-01 12:34 | 289247.7 | 4800.0003 | 3 | 25 | 4.400126 | 0.1026802 | 3.211116 | 0 | 13.60208 | 0
2018-02-01 12:36 | 289367.7 | 4920.0007 | 3 | 25 | 4.400084 | 0.09533405 | 3.214417 | 0 | 13.61661 | 0
2018-02-01 12:38 | 289487.7 | 5040.0003 | 3 | 25 | 4.400118 | 0.08903217 | 3.217498 | 0 | 13.63016 | 0
2018-02-01 12:40 | 289607.7 | 5160.0015 | 3 | 25 | 4.400123 | 0.08367443 | 3.220379 | 0 | 13.64284 | 0
2018-02-01 12:40 | 289645.5 | 5197.7672 | 3 | 25 | 4.400102 | 0.08149433 | 3.221243 | 0 | 13.64664 | 0
2018-02-01 12:42 | 289765.5 | 120.0013 | 4 | 25 | 4.392489 | 0 | 3.221243 | 0 | 13.64664 | 0
2018-02-01 12:44 | 289885.5 | 240.0001 | 4 | 25 | 4.391542 | 0 | 3.221243 | 0 | 13.64664 | 0
2018-02-01 12:45 | 289945.5 | 300.0021 | 4 | 25 | 4.391194 | 0 | 3.221243 | 0 | 13.64664 | 0
2018-02-01 12:47 | 290065.6 | 120.0015 | 5 | 25 | 4.094009 | -3.259958 | 3.221243 | 0.1086627 | 13.64664 | 0.4488046
2018-02-01 12:49 | 290185.6 | 240.0002 | 5 | 25 | 4.052972 | -3.259976 | 3.221243 | 0.2173056 | 13.64664 | 0.8913337
2018-02-01 12:51 | 290305.6 | 360.0006 | 5 | 25 | 4.011794 | -3.259968 | 3.221243 | 0.3259896 | 13.64664 | 1.32959
2018-02-01 12:53 | 290425.6 | 480.0002 | 5 | 25 | 3.971839 | -3.259999 | 3.221243 | 0.4346539 | 13.64664 | 1.763347
2018-02-01 12:55 | 290545.6 | 600.0009 | 5 | 25 | 3.932984 | -3.260066 | 3.221243 | 0.5433186 | 13.64664 | 2.192819
2018-02-01 12:57 | 290665.6 | 720.0012 | 5 | 25 | 3.895529 | -3.260019 | 3.221243 | 0.6519467 | 13.64664 | 2.618018
2018-02-01 12:59 | 290785.6 | 840.0007 | 5 | 25 | 3.857919 | -3.260032 | 3.221243 | 0.7605966 | 13.64664 | 3.039231
2018-02-01 13:01 | 290905.6 | 960.0011 | 5 | 25 | 3.820947 | -3.260038 | 3.221243 | 0.869323 | 13.64664 | 3.456655
2018-02-01 13:03 | 291025.6 | 1080.0006 | 5 | 25 | 3.785614 | -3.259981 | 3.221243 | 0.9779623 | 13.64664 | 3.869831
2018-02-01 13:05 | 291145.6 | 1200.0011 | 5 | 25 | 3.752366 | -3.260013 | 3.221243 | 1.086589 | 13.64664 | 4.279212
2018-02-01 13:07 | 291265.6 | 1320.0006 | 5 | 25 | 3.721372 | -3.259995 | 3.221243 | 1.195319 | 13.64664 | 4.685506
2018-02-01 13:09 | 291385.6 | 1440.0002 | 5 | 25 | 3.691475 | -3.260075 | 3.221243 | 1.303984 | 13.64664 | 5.088253
2018-02-01 13:11 | 291505.6 | 1560.0016 | 5 | 25 | 3.664015 | -3.260063 | 3.221243 | 1.412647 | 13.64664 | 5.487864
2018-02-01 13:13 | 291625.6 | 1680.0003 | 5 | 25 | 3.638868 | -3.260034 | 3.221243 | 1.52128 | 13.64664 | 5.88451
2018-02-01 13:15 | 291745.6 | 1800.0016 | 5 | 25 | 3.616029 | -3.260096 | 3.221243 | 1.629975 | 13.64664 | 6.278788
2018-02-01 13:17 | 291865.6 | 1920.0011 | 5 | 25 | 3.593899 | -3.260038 | 3.221243 | 1.738625 | 13.64664 | 6.670468
2018-02-01 13:19 | 291985.6 | 2040.0015 | 5 | 25 | 3.573149 | -3.260043 | 3.221243 | 1.847302 | 13.64664 | 7.059886
2018-02-01 13:21 | 292105.6 | 2160.0002 | 5 | 25 | 3.554963 | -3.259953 | 3.221243 | 1.955971 | 13.64664 | 7.447168
2018-02-01 13:23 | 292225.6 | 2280.0006 | 5 | 25 | 3.53883 | -3.260022 | 3.221243 | 2.064629 | 13.64664 | 7.832542
2018-02-01 13:25 | 292345.6 | 2400.0011 | 5 | 25 | 3.523586 | -3.259961 | 3.221243 | 2.173313 | 13.64664 | 8.216328
2018-02-01 13:27 | 292465.6 | 2520.0015 | 5 | 25 | 3.507877 | -3.259933 | 3.221243 | 2.281911 | 13.64664 | 8.59813
2018-02-01 13:29 | 292585.6 | 2640.0002 | 5 | 25 | 3.493252 | -3.259979 | 3.221243 | 2.390618 | 13.64664 | 8.978662
2018-02-01 13:31 | 292705.6 | 2760.0008 | 5 | 25 | 3.478444 | -3.260014 | 3.221243 | 2.49928 | 13.64664 | 9.357446
2018-02-01 13:33 | 292825.6 | 2880.0003 | 5 | 25 | 3.462684 | -3.260045 | 3.221243 | 2.607917 | 13.64664 | 9.734507
2018-02-01 13:35 | 292945.6 | 3000.0015 | 5 | 25 | 3.442159 | -3.259944 | 3.221243 | 2.716601 | 13.64664 | 10.10979
2018-02-01 13:37 | 293065.6 | 3120.0003 | 5 | 25 | 3.414487 | -3.259967 | 3.221243 | 2.825259 | 13.64664 | 10.48237
2018-02-01 13:39 | 293185.6 | 3240.0015 | 5 | 25 | 3.375329 | -3.260055 | 3.221243 | 2.933886 | 13.64664 | 10.8513
2018-02-01 13:41 | 293305.6 | 3360.0011 | 5 | 25 | 3.312502 | -3.260045 | 3.221243 | 3.042622 | 13.64664 | 11.21519
2018-02-01 13:43 | 293425.6 | 3480.0015 | 5 | 25 | 3.188454 | -3.260025 | 3.221243 | 3.151221 | 13.64664 | 11.5691
2018-02-01 13:45 | 293502.4 | 3556.8547 | 5 | 25 | 2.999968 | -3.259963 | 3.221243 | 3.220726 | 13.64664 | 11.7852
2018-02-01 13:47 | 293622.5 | 120.0003 | 6 | 25 | 3.463713 | 0 | 3.221243 | 3.220726 | 13.64664 | 11.7852
2018-02-01 13:49 | 293742.5 | 240 | 6 | 25 | 3.484334 | 0 | 3.221243 | 3.220726 | 13.64664 | 11.7852
2018-02-01 13:50 | 293802.5 | 300.0035 | 6 | 25 | 3.488547 | 0 | 3.221243 | 3.220726 | 13.64664 | 11.7852
2018-02-01 13:50 | 293802.5 | 0.0025 | 7 | 26 | 3.488477 | 0 | 0 | 0 | 0 | 0
2018-02-01 13:52 | 293922.6 | 120.0016 | 2 | 26 | 4.026679 | 4.889853 | 0.1624704 | 0 | 0.6412765 | 0
2018-02-01 13:54 | 294042.6 | 240.0011 | 2 | 26 | 4.06948 | 4.890084 | 0.3253603 | 0 | 1.300547 | 0
2018-02-01 13:56 | 294162.6 | 360.0016 | 2 | 26 | 4.106918 | 4.88985 | 0.4883897 | 0 | 1.967224 | 0
2018-02-01 13:58 | 294282.6 | 480.0002 | 2 | 26 | 4.134357 | 4.889825 | 0.6514506 | 0 | 2.639228 | 0
2018-02-01 14:00 | 294402.6 | 600.0015 | 2 | 26 | 4.158026 | 4.890168 | 0.8144622 | 0 | 3.315121 | 0
2018-02-01 14:02 | 294522.6 | 720.001 | 2 | 26 | 4.183604 | 4.889827 | 0.9774644 | 0 | 3.994934 | 0
2018-02-01 14:04 | 294642.6 | 840.0016 | 2 | 26 | 4.200269 | 4.692847 | 1.13899 | 0 | 4.672566 | 0
2018-02-01 14:06 | 294762.6 | 960.002 | 2 | 26 | 4.200256 | 4.306167 | 1.288871 | 0 | 5.302111 | 0
2018-02-01 14:08 | 294882.6 | 1080.0007 | 2 | 26 | 4.200294 | 3.96317 | 1.426547 | 0 | 5.880389 | 0
2018-02-01 14:10 | 295002.6 | 1200.0011 | 2 | 26 | 4.200294 | 3.65342 | 1.553537 | 0 | 6.413781 | 0
2018-02-01 14:12 | 295122.6 | 1320.0015 | 2 | 26 | 4.200271 | 3.340343 | 1.670127 | 0 | 6.903491 | 0
2018-02-01 14:12 | 295153.4 | 1350.8164 | 2 | 26 | 4.200271 | 3.259988 | 1.698361 | 0 | 7.022082 | 0
2018-02-01 14:14 | 295273.4 | 120.0006 | 3 | 26 | 4.222139 | 3.260118 | 1.806674 | 0 | 7.47809 | 0
2018-02-01 14:16 | 295393.4 | 240.0009 | 3 | 26 | 4.248984 | 3.260118 | 1.915254 | 0 | 7.937961 | 0
2018-02-01 14:18 | 295513.4 | 360.0006 | 3 | 26 | 4.278357 | 3.26014 | 2.023995 | 0 | 8.401572 | 0
2018-02-01 14:20 | 295633.4 | 480.0002 | 3 | 26 | 4.311187 | 3.260058 | 2.132629 | 0 | 8.868094 | 0
2018-02-01 14:22 | 295753.4 | 600.0014 | 3 | 26 | 4.347728 | 3.260085 | 2.241333 | 0 | 9.3387 | 0
2018-02-01 14:24 | 295873.4 | 720.0009 | 3 | 26 | 4.386145 | 3.260118 | 2.349909 | 0 | 9.812823 | 0
2018-02-01 14:26 | 295993.4 | 840.0006 | 3 | 26 | 4.40027 | 2.908149 | 2.454452 | 0 | 10.27257 | 0
2018-02-01 14:28 | 296113.4 | 960.0011 | 3 | 26 | 4.40026 | 2.512374 | 2.544613 | 0 | 10.66931 | 0
2018-02-01 14:30 | 296233.4 | 1080.0006 | 3 | 26 | 4.40033 | 2.166872 | 2.622557 | 0 | 11.01228 | 0
2018-02-01 14:32 | 296353.4 | 1200.0002 | 3 | 26 | 4.400274 | 1.878819 | 2.689818 | 0 | 11.30825 | 0
2018-02-01 14:34 | 296473.4 | 1320.0006 | 3 | 26 | 4.400263 | 1.636766 | 2.748295 | 0 | 11.56557 | 0
2018-02-01 14:36 | 296593.4 | 1440.0002 | 3 | 26 | 4.400249 | 1.433964 | 2.799369 | 0 | 11.7903 | 0
2018-02-01 14:38 | 296713.4 | 1560.0006 | 3 | 26 | 4.400263 | 1.256622 | 2.844185 | 0 | 11.9875 | 0
2018-02-01 14:40 | 296833.4 | 1680.0018 | 3 | 26 | 4.400209 | 1.100373 | 2.883355 | 0 | 12.15986 | 0
2018-02-01 14:42 | 296953.4 | 1800.0006 | 3 | 26 | 4.40024 | 0.9730196 | 2.91789 | 0 | 12.31182 | 0
2018-02-01 14:44 | 297073.4 | 1920.0002 | 3 | 26 | 4.400237 | 0.8645344 | 2.948459 | 0 | 12.44633 | 0
2018-02-01 14:46 | 297193.4 | 2040.0006 | 3 | 26 | 4.400222 | 0.7706623 | 2.975685 | 0 | 12.56613 | 0
2018-02-01 14:48 | 297313.4 | 2160.001 | 3 | 26 | 4.400199 | 0.685998 | 2.99994 | 0 | 12.67286 | 0
2018-02-01 14:50 | 297433.4 | 2280.0005 | 3 | 26 | 4.400189 | 0.6137438 | 3.021576 | 0 | 12.76806 | 0
2018-02-01 14:52 | 297553.4 | 2400.0002 | 3 | 26 | 4.400208 | 0.5528784 | 3.04099 | 0 | 12.85349 | 0
2018-02-01 14:54 | 297673.4 | 2520.0006 | 3 | 26 | 4.400188 | 0.4997253 | 3.058508 | 0 | 12.93057 | 0
2018-02-01 14:56 | 297793.4 | 2640.001 | 3 | 26 | 4.400166 | 0.4521875 | 3.074355 | 0 | 13.0003 | 0
2018-02-01 14:58 | 297913.4 | 2760.0014 | 3 | 26 | 4.400204 | 0.4090729 | 3.088694 | 0 | 13.0634 | 0
2018-02-01 15:00 | 298033.4 | 2880.0002 | 3 | 26 | 4.400161 | 0.3716784 | 3.101686 | 0 | 13.12056 | 0
2018-02-01 15:02 | 298153.4 | 3000.0013 | 3 | 26 | 4.400135 | 0.3394184 | 3.113541 | 0 | 13.17273 | 0
2018-02-01 15:04 | 298273.4 | 3120.0002 | 3 | 26 | 4.400149 | 0.3112221 | 3.124396 | 0 | 13.22049 | 0
2018-02-01 15:06 | 298393.4 | 3240.0014 | 3 | 26 | 4.40018 | 0.2840967 | 3.134328 | 0 | 13.26419 | 0
2018-02-01 15:08 | 298513.4 | 3360.0003 | 3 | 26 | 4.400126 | 0.2595911 | 3.143395 | 0 | 13.30409 | 0
2018-02-01 15:10 | 298633.4 | 3480.0005 | 3 | 26 | 4.400179 | 0.2405148 | 3.151722 | 0 | 13.34073 | 0
2018-02-01 15:12 | 298753.4 | 3600.0002 | 3 | 26 | 4.400201 | 0.2222567 | 3.159414 | 0 | 13.37457 | 0
2018-02-01 15:14 | 298873.4 | 3720.0014 | 3 | 26 | 4.400126 | 0.2040272 | 3.166516 | 0 | 13.40583 | 0
2018-02-01 15:16 | 298993.4 | 3840.0002 | 3 | 26 | 4.400135 | 0.1879292 | 3.173052 | 0 | 13.43459 | 0
2018-02-01 15:18 | 299113.4 | 3960.0005 | 3 | 26 | 4.400127 | 0.1734858 | 3.179067 | 0 | 13.46105 | 0
2018-02-01 15:20 | 299233.4 | 4080.0009 | 3 | 26 | 4.400148 | 0.1616478 | 3.184642 | 0 | 13.48558 | 0
2018-02-01 15:22 | 299353.4 | 4200.0014 | 3 | 26 | 4.400145 | 0.1500616 | 3.189837 | 0 | 13.50844 | 0
2018-02-01 15:24 | 299473.4 | 4320.0002 | 3 | 26 | 4.400061 | 0.1374197 | 3.194644 | 0 | 13.52959 | 0
2018-02-01 15:26 | 299593.4 | 4440.0014 | 3 | 26 | 4.400116 | 0.1283617 | 3.199075 | 0 | 13.54909 | 0
2018-02-01 15:28 | 299713.4 | 4560.001 | 3 | 26 | 4.40014 | 0.1195869 | 3.203207 | 0 | 13.56727 | 0
2018-02-01 15:30 | 299833.4 | 4680.0005 | 3 | 26 | 4.400141 | 0.1115503 | 3.207052 | 0 | 13.58419 | 0
2018-02-01 15:32 | 299953.4 | 4800.0011 | 3 | 26 | 4.4001 | 0.1037407 | 3.210634 | 0 | 13.59995 | 0
2018-02-01 15:34 | 300073.4 | 4920.0014 | 3 | 26 | 4.400113 | 0.09610367 | 3.213958 | 0 | 13.61458 | 0
2018-02-01 15:36 | 300193.4 | 5040.001 | 3 | 26 | 4.400127 | 0.08982086 | 3.21703 | 0 | 13.62809 | 0
2018-02-01 15:38 | 300313.4 | 5160.0013 | 3 | 26 | 4.400123 | 0.08340073 | 3.2199 | 0 | 13.64072 | 0
2018-02-01 15:39 | 300359 | 5205.6305 | 3 | 26 | 4.400119 | 0.08149815 | 3.220947 | 0 | 13.64533 | 0
2018-02-01 15:41 | 300479.1 | 120.0015 | 4 | 26 | 4.392511 | 0 | 3.220947 | 0 | 13.64533 | 0
2018-02-01 15:43 | 300599.1 | 240.0003 | 4 | 26 | 4.3916 | 0 | 3.220947 | 0 | 13.64533 | 0
2018-02-01 15:44 | 300659.1 | 300.0015 | 4 | 26 | 4.391221 | 0 | 3.220947 | 0 | 13.64533 | 0
2018-02-01 15:46 | 300779.1 | 120.0006 | 5 | 26 | 4.093106 | -3.25994 | 3.220947 | 0.1086365 | 13.64533 | 0.4486512
2018-02-01 15:48 | 300899.1 | 240.0009 | 5 | 26 | 4.052627 | -3.259983 | 3.220947 | 0.2173245 | 13.64533 | 0.8912759
2018-02-01 15:50 | 301019.1 | 360.0006 | 5 | 26 | 4.012991 | -3.260022 | 3.220947 | 0.3259821 | 13.64533 | 1.329481
2018-02-01 15:52 | 301139.1 | 480.0019 | 5 | 26 | 3.9718 | -3.259986 | 3.220947 | 0.4346438 | 13.64533 | 1.763301
2018-02-01 15:54 | 301259.1 | 600.0006 | 5 | 26 | 3.932576 | -3.259935 | 3.220947 | 0.5433058 | 13.64533 | 2.192739
2018-02-01 15:56 | 301379.1 | 720.0003 | 5 | 26 | 3.894785 | -3.259965 | 3.220947 | 0.6519756 | 13.64533 | 2.618026
2018-02-01 15:58 | 301499.1 | 840.0007 | 5 | 26 | 3.858206 | -3.260048 | 3.220947 | 0.7606537 | 13.64533 | 3.039315
2018-02-01 16:00 | 301619.1 | 960.0003 | 5 | 26 | 3.821706 | -3.259881 | 3.220947 | 0.8693005 | 13.64533 | 3.456516
2018-02-01 16:02 | 301739.1 | 1080.0006 | 5 | 26 | 3.785677 | -3.26004 | 3.220947 | 0.9779177 | 13.64533 | 3.869647
2018-02-01 16:04 | 301859.1 | 1200.001 | 5 | 26 | 3.75178 | -3.260017 | 3.220947 | 1.086639 | 13.64533 | 4.279367
2018-02-01 16:06 | 301979.1 | 1320.0014 | 5 | 26 | 3.721102 | -3.260008 | 3.220947 | 1.19531 | 13.64533 | 4.685375
2018-02-01 16:08 | 302099.1 | 1440.0003 | 5 | 26 | 3.692122 | -3.260017 | 3.220947 | 1.303943 | 13.64533 | 5.088029
2018-02-01 16:10 | 302219.1 | 1560.0006 | 5 | 26 | 3.66372 | -3.260058 | 3.220947 | 1.412538 | 13.64533 | 5.487424
2018-02-01 16:12 | 302339.1 | 1680.0003 | 5 | 26 | 3.638255 | -3.259968 | 3.220947 | 1.521284 | 13.64533 | 5.88443
2018-02-01 16:14 | 302459.1 | 1800.0014 | 5 | 26 | 3.61498 | -3.260002 | 3.220947 | 1.629971 | 13.64533 | 6.278574
2018-02-01 16:16 | 302579.1 | 1920.0012 | 5 | 26 | 3.593924 | -3.26002 | 3.220947 | 1.738551 | 13.64533 | 6.66994
2018-02-01 16:18 | 302699.1 | 2040.0007 | 5 | 26 | 3.573607 | -3.259999 | 3.220947 | 1.84729 | 13.64533 | 7.059636
2018-02-01 16:20 | 302819.1 | 2160.0019 | 5 | 26 | 3.554416 | -3.260036 | 3.220947 | 1.955873 | 13.64533 | 7.446592
2018-02-01 16:22 | 302939.1 | 2280.0006 | 5 | 26 | 3.537723 | -3.260077 | 3.220947 | 2.064607 | 13.64533 | 7.83216
2018-02-01 16:24 | 303059.1 | 2400.0011 | 5 | 26 | 3.522922 | -3.260029 | 3.220947 | 2.173301 | 13.64533 | 8.215861
2018-02-01 16:26 | 303179.1 | 2520.0014 | 5 | 26 | 3.508602 | -3.259942 | 3.220947 | 2.28196 | 13.64533 | 8.597882
2018-02-01 16:28 | 303299.1 | 2640.0003 | 5 | 26 | 3.493004 | -3.260006 | 3.220947 | 2.39061 | 13.64533 | 8.978255
2018-02-01 16:30 | 303419.1 | 2760.0006 | 5 | 26 | 3.477806 | -3.259898 | 3.220947 | 2.499236 | 13.64533 | 9.356863
2018-02-01 16:32 | 303539.1 | 2880.001 | 5 | 26 | 3.461369 | -3.259991 | 3.220947 | 2.607929 | 13.64533 | 9.734001
2018-02-01 16:34 | 303659.1 | 3000.0015 | 5 | 26 | 3.44237 | -3.259965 | 3.220947 | 2.716585 | 13.64533 | 10.10912
2018-02-01 16:36 | 303779.1 | 3120.0011 | 5 | 26 | 3.41504 | -3.260047 | 3.220947 | 2.825201 | 13.64533 | 10.48165
2018-02-01 16:38 | 303899.1 | 3240.0007 | 5 | 26 | 3.373822 | -3.260104 | 3.220947 | 2.933947 | 13.64533 | 10.8509
2018-02-01 16:40 | 304019.1 | 3360.0003 | 5 | 26 | 3.309667 | -3.259924 | 3.220947 | 3.042602 | 13.64533 | 11.21431
2018-02-01 16:42 | 304139.1 | 3480.0007 | 5 | 26 | 3.185271 | -3.260042 | 3.220947 | 3.151276 | 13.64533 | 11.56808
2018-02-01 16:43 | 304215.6 | 3556.4058 | 5 | 26 | 2.999982 | -3.259976 | 3.220947 | 3.220464 | 13.64533 | 11.78306
2018-02-01 16:45 | 304335.6 | 120.0021 | 6 | 26 | 3.462576 | 0 | 3.220947 | 3.220464 | 13.64533 | 11.78306
2018-02-01 16:47 | 304455.6 | 240 | 6 | 26 | 3.483034 | 0 | 3.220947 | 3.220464 | 13.64533 | 11.78306
2018-02-01 16:48 | 304515.6 | 300.002 | 6 | 26 | 3.4872 | 0 | 3.220947 | 3.220464 | 13.64533 | 11.78306
2018-02-01 16:48 | 304515.6 | 0.0025 | 7 | 27 | 3.487259 | 0 | 0 | 0 | 0 | 0
2018-02-01 16:50 | 304635.7 | 120.0015 | 2 | 27 | 4.027057 | 4.890088 | 0.162494 | 0 | 0.6413615 | 0
2018-02-01 16:52 | 304755.7 | 240.001 | 2 | 27 | 4.068 | 4.890094 | 0.3254714 | 0 | 1.300902 | 0
2018-02-01 16:54 | 304875.7 | 360.0014 | 2 | 27 | 4.105342 | 4.890145 | 0.4884789 | 0 | 1.967173 | 0
2018-02-01 16:56 | 304995.7 | 480.0003 | 2 | 27 | 4.133781 | 4.890122 | 0.6515018 | 0 | 2.638878 | 0
2018-02-01 16:58 | 305115.7 | 600.0015 | 2 | 27 | 4.158062 | 4.890054 | 0.814482 | 0 | 3.314593 | 0
2018-02-01 17:00 | 305235.7 | 720.0011 | 2 | 27 | 4.182708 | 4.890012 | 0.9773875 | 0 | 3.99397 | 0
2018-02-01 17:02 | 305355.7 | 840.0015 | 2 | 27 | 4.200307 | 4.729453 | 1.139524 | 0 | 4.674025 | 0
2018-02-01 17:04 | 305475.7 | 960.0003 | 2 | 27 | 4.200292 | 4.31984 | 1.290148 | 0 | 5.30669 | 0
2018-02-01 17:06 | 305595.7 | 1080.0014 | 2 | 27 | 4.200306 | 3.972796 | 1.428262 | 0 | 5.886806 | 0
2018-02-01 17:08 | 305715.7 | 1200.0003 | 2 | 27 | 4.200282 | 3.652965 | 1.555242 | 0 | 6.420158 | 0
2018-02-01 17:10 | 305835.7 | 1320.0008 | 2 | 27 | 4.200308 | 3.353162 | 1.67204 | 0 | 6.910743 | 0
2018-02-01 17:11 | 305872.1 | 1356.3774 | 2 | 27 | 4.200282 | 3.259988 | 1.705456 | 0 | 7.051099 | 0
2018-02-01 17:13 | 305992.0772 | 120.0007 | 3 | 27 | 4.22282 | 3.260032 | 1.813753 | 0 | 7.507061 | 0
2018-02-01 17:15 | 306112.0784 | 240.0019 | 3 | 27 | 4.250378 | 3.260066 | 1.922434 | 0 | 7.967481 | 0
2018-02-01 17:17 | 306232.0772 | 360.0007 | 3 | 27 | 4.280582 | 3.260076 | 2.03108 | 0 | 8.430886 | 0
2018-02-01 17:19 | 306352.0776 | 480.0011 | 3 | 27 | 4.312795 | 3.260058 | 2.13979 | 0 | 8.897955 | 0
2018-02-01 17:21 | 306472.0779 | 600.0014 | 3 | 27 | 4.348518 | 3.260066 | 2.248454 | 0 | 9.368505 | 0
2018-02-01 17:23 | 306592.0776 | 720.0011 | 3 | 27 | 4.388148 | 3.260051 | 2.357117 | 0 | 9.843167 | 0
2018-02-01 17:25 | 306712.0772 | 840.0007 | 3 | 27 | 4.400273 | 2.879643 | 2.460874 | 0 | 10.29953 | 0
2018-02-01 17:27 | 306832.0792 | 960.0027 | 3 | 27 | 4.400288 | 2.489993 | 2.550099 | 0 | 10.69214 | 0
2018-02-01 17:29 | 306952.0779 | 1080.0014 | 3 | 27 | 4.400305 | 2.159288 | 2.627538 | 0 | 11.0329 | 0
2018-02-01 17:31 | 307072.0777 | 1200.0012 | 3 | 27 | 4.40027 | 1.867254 | 2.694504 | 0 | 11.32757 | 0
2018-02-01 17:33 | 307192.0772 | 1320.0007 | 3 | 27 | 4.400271 | 1.623201 | 2.752548 | 0 | 11.58298 | 0
2018-02-01 17:35 | 307312.0776 | 1440.0011 | 3 | 27 | 4.400235 | 1.418043 | 2.803122 | 0 | 11.80552 | 0
2018-02-01 17:37 | 307432.078 | 1560.0015 | 3 | 27 | 4.400254 | 1.246982 | 2.847492 | 0 | 12.00075 | 0
2018-02-01 17:39 | 307552.0768 | 1680.0003 | 3 | 27 | 4.400182 | 1.094618 | 2.886497 | 0 | 12.17239 | 0
2018-02-01 17:41 | 307672.0772 | 1800.0007 | 3 | 27 | 4.400265 | 0.9642706 | 2.920739 | 0 | 12.32306 | 0
2018-02-01 17:43 | 307792.0768 | 1920.0003 | 3 | 27 | 4.400212 | 0.8541031 | 2.950986 | 0 | 12.45615 | 0
2018-02-01 17:45 | 307912.0772 | 2040.0007 | 3 | 27 | 4.400227 | 0.761426 | 2.97786 | 0 | 12.5744 | 0
2018-02-01 17:47 | 308032.0776 | 2160.0011 | 3 | 27 | 4.400204 | 0.6810198 | 3.001858 | 0 | 12.68 | 0
2018-02-01 17:49 | 308152.0779 | 2280.0014 | 3 | 27 | 4.400196 | 0.607501 | 3.023322 | 0 | 12.77445 | 0
2018-02-01 17:51 | 308272.0768 | 2400.0003 | 3 | 27 | 4.400229 | 0.546113 | 3.042511 | 0 | 12.85888 | 0
2018-02-01 17:53 | 308392.0779 | 2520.0014 | 3 | 27 | 4.400225 | 0.492794 | 3.059782 | 0 | 12.93488 | 0
2018-02-01 17:55 | 308512.0768 | 2640.0003 | 3 | 27 | 4.400178 | 0.4461641 | 3.075418 | 0 | 13.00368 | 0
2018-02-01 17:57 | 308632.0779 | 2760.0014 | 3 | 27 | 4.400216 | 0.4058037 | 3.089606 | 0 | 13.06611 | 0
2018-02-01 17:59 | 308752.0769 | 2880.0004 | 3 | 27 | 4.400168 | 0.3669863 | 3.102456 | 0 | 13.12265 | 0
2018-02-01 18:01 | 308872.0779 | 3000.0014 | 3 | 27 | 4.400157 | 0.3347006 | 3.11414 | 0 | 13.17406 | 0
2018-02-01 18:03 | 308992.0776 | 3120.0011 | 3 | 27 | 4.400157 | 0.3071079 | 3.124827 | 0 | 13.22109 | 0
2018-02-01 18:05 | 309112.078 | 3240.0015 | 3 | 27 | 4.400102 | 0.2811003 | 3.134639 | 0 | 13.26426 | 0
2018-02-01 18:07 | 309232.0768 | 3360.0003 | 3 | 27 | 4.400137 | 0.2575321 | 3.143633 | 0 | 13.30383 | 0
2018-02-01 18:09 | 309352.078 | 3480.0015 | 3 | 27 | 4.40016 | 0.2369909 | 3.151864 | 0 | 13.34005 | 0
2018-02-01 18:11 | 309472.0776 | 3600.0011 | 3 | 27 | 4.400141 | 0.2184429 | 3.159436 | 0 | 13.37337 | 0
2018-02-01 18:13 | 309592.0772 | 3720.0007 | 3 | 27 | 4.400168 | 0.2026033 | 3.166437 | 0 | 13.40418 | 0
2018-02-01 18:15 | 309712.0784 | 3840.0019 | 3 | 27 | 4.400087 | 0.1860905 | 3.172919 | 0 | 13.4327 | 0
2018-02-01 18:17 | 309832.0773 | 3960.0008 | 3 | 27 | 4.400109 | 0.1714535 | 3.178887 | 0 | 13.45896 | 0
2018-02-01 18:19 | 309952.0784 | 4080.0019 | 3 | 27 | 4.400078 | 0.1583567 | 3.18439 | 0 | 13.48317 | 0
2018-02-01 18:21 | 310072.0789 | 4200.0024 | 3 | 27 | 4.400156 | 0.1482725 | 3.189505 | 0 | 13.50568 | 0
2018-02-01 18:23 | 310192.0776 | 4320.0011 | 3 | 27 | 4.400141 | 0.1377554 | 3.194265 | 0 | 13.52662 | 0
2018-02-01 18:25 | 310312.078 | 4440.0015 | 3 | 27 | 4.400111 | 0.1268721 | 3.198681 | 0 | 13.54605 | 0
2018-02-01 18:27 | 310432.0775 | 4560.001 | 3 | 27 | 4.400104 | 0.1181335 | 3.202756 | 0 | 13.56398 | 0
2018-02-01 18:29 | 310552.0779 | 4680.0014 | 3 | 27 | 4.400128 | 0.1100254 | 3.206551 | 0 | 13.58068 | 0
2018-02-01 18:31 | 310672.0768 | 4800.0003 | 3 | 27 | 4.400146 | 0.1029902 | 3.210089 | 0 | 13.59625 | 0
2018-02-01 18:33 | 310792.0771 | 4920.0006 | 3 | 27 | 4.400124 | 0.0955534 | 3.213399 | 0 | 13.61082 | 0
2018-02-01 18:35 | 310912.0768 | 5040.0003 | 3 | 27 | 4.400128 | 0.08864403 | 3.216466 | 0 | 13.62431 | 0
2018-02-01 18:37 | 311032.0779 | 5160.0014 | 3 | 27 | 4.400077 | 0.08226871 | 3.21931 | 0 | 13.63683 | 0
2018-02-01 18:37 | 311055.8165 | 5183.74 | 3 | 27 | 4.400126 | 0.08149147 | 3.219854 | 0 | 13.63922 | 0
2018-02-01 18:39 | 311175.8 | 120.0005 | 4 | 27 | 4.392439 | 0 | 3.219854 | 0 | 13.63922 | 0
2018-02-01 18:41 | 311295.8 | 240.0001 | 4 | 27 | 4.391463 | 0 | 3.219854 | 0 | 13.63922 | 0
2018-02-01 18:42 | 311355.8 | 300.0036 | 4 | 27 | 4.391146 | 0 | 3.219854 | 0 | 13.63922 | 0
2018-02-01 18:44 | 311475.9 | 120.0015 | 5 | 27 | 4.092411 | -3.259991 | 3.219854 | 0.1086369 | 13.63922 | 0.4486158
2018-02-01 18:46 | 311595.9 | 240.001 | 5 | 27 | 4.051223 | -3.260025 | 3.219854 | 0.2173282 | 13.63922 | 0.8911473
2018-02-01 18:48 | 311715.9 | 360.0014 | 5 | 27 | 4.011926 | -3.260011 | 3.219854 | 0.325998 | 13.63922 | 1.329244
2018-02-01 18:50 | 311835.9 | 480.0001 | 5 | 27 | 3.972781 | -3.259876 | 3.219854 | 0.4346508 | 13.63922 | 1.763031
2018-02-01 18:52 | 311955.9 | 600.0014 | 5 | 27 | 3.932394 | -3.259991 | 3.219854 | 0.5432912 | 13.63922 | 2.192449
2018-02-01 18:54 | 312075.9 | 720.001 | 5 | 27 | 3.893817 | -3.259985 | 3.219854 | 0.651969 | 13.63922 | 2.617692
2018-02-01 18:56 | 312195.9 | 840.0005 | 5 | 27 | 3.856933 | -3.260025 | 3.219854 | 0.7606373 | 13.63922 | 3.038812
2018-02-01 18:58 | 312315.9 | 960.0001 | 5 | 27 | 3.821579 | -3.259956 | 3.219854 | 0.8692883 | 13.63922 | 3.45594
2018-02-01 19:00 | 312435.9 | 1080.0023 | 5 | 27 | 3.78606 | -3.260077 | 3.219854 | 0.977963 | 13.63922 | 3.869328
2018-02-01 19:02 | 312555.9 | 1200.0009 | 5 | 27 | 3.751053 | -3.259999 | 3.219854 | 1.086645 | 13.63922 | 4.278872
2018-02-01 19:04 | 312675.9 | 1320.0005 | 5 | 27 | 3.71979 | -3.260009 | 3.219854 | 1.195316 | 13.63922 | 4.684774
2018-02-01 19:06 | 312795.9 | 1440.0001 | 5 | 27 | 3.691234 | -3.259899 | 3.219854 | 1.303974 | 13.63922 | 5.087378
2018-02-01 19:08 | 312915.9 | 1560.0014 | 5 | 27 | 3.664562 | -3.259945 | 3.219854 | 1.41264 | 13.63922 | 5.487031
2018-02-01 19:10 | 313035.9 | 1680.0001 | 5 | 27 | 3.638307 | -3.259974 | 3.219854 | 1.521288 | 13.63922 | 5.883749
2018-02-01 19:12 | 313155.9 | 1800.0014 | 5 | 27 | 3.614373 | -3.25991 | 3.219854 | 1.629973 | 13.63922 | 6.27785
2018-02-01 19:14 | 313275.9 | 1920.0001 | 5 | 27 | 3.592859 | -3.259915 | 3.219854 | 1.738634 | 13.63922 | 6.669402
2018-02-01 19:16 | 313395.9 | 2040.0014 | 5 | 27 | 3.573633 | -3.260019 | 3.219854 | 1.84727 | 13.63922 | 7.058654
2018-02-01 19:18 | 313515.9 | 2160.0018 | 5 | 27 | 3.555253 | -3.259933 | 3.219854 | 1.955852 | 13.63922 | 7.445686
2018-02-01 19:20 | 313635.9 | 2280.0014 | 5 | 27 | 3.537389 | -3.25991 | 3.219854 | 2.064605 | 13.63922 | 7.83134
2018-02-01 19:22 | 313755.9 | 2400.0001 | 5 | 27 | 3.521845 | -3.259996 | 3.219854 | 2.173243 | 13.63922 | 8.21478
2018-02-01 19:24 | 313875.9 | 2520.0013 | 5 | 27 | 3.507558 | -3.25989 | 3.219854 | 2.281949 | 13.63922 | 8.596839
2018-02-01 19:26 | 313995.9 | 2640.001 | 5 | 27 | 3.493504 | -3.259953 | 3.219854 | 2.390581 | 13.63922 | 8.97712
2018-02-01 19:28 | 314115.9 | 2760.0014 | 5 | 27 | 3.477238 | -3.259979 | 3.219854 | 2.499249 | 13.63922 | 9.355892
2018-02-01 19:30 | 314235.9 | 2880.001 | 5 | 27 | 3.460102 | -3.259908 | 3.219854 | 2.607873 | 13.63922 | 9.732685
2018-02-01 19:32 | 314355.9 | 3000.0006 | 5 | 27 | 3.440375 | -3.259935 | 3.219854 | 2.716604 | 13.63922 | 10.10787
2018-02-01 19:34 | 314475.9 | 3120.0009 | 5 | 27 | 3.414864 | -3.259997 | 3.219854 | 2.825251 | 13.63922 | 10.48035
2018-02-01 19:36 | 314595.9 | 3240.0005 | 5 | 27 | 3.374897 | -3.259999 | 3.219854 | 2.933885 | 13.63922 | 10.84933
2018-02-01 19:38 | 314715.9 | 3360.001 | 5 | 27 | 3.307441 | -3.259983 | 3.219854 | 3.042594 | 13.63922 | 11.21286
2018-02-01 19:40 | 314835.9 | 3480.0014 | 5 | 27 | 3.179752 | -3.260029 | 3.219854 | 3.151266 | 13.63922 | 11.56625
2018-02-01 19:41 | 314909.3 | 3553.3344 | 5 | 27 | 2.999995 | -3.260031 | 3.219854 | 3.217657 | 13.63922 | 11.77228
2018-02-01 19:43 | 315029.3 | 120.0013 | 6 | 27 | 3.465085 | 0 | 3.219854 | 3.217657 | 13.63922 | 11.77228
2018-02-01 19:45 | 315149.3 | 240.0009 | 6 | 27 | 3.485767 | 0 | 3.219854 | 3.217657 | 13.63922 | 11.77228
2018-02-01 19:46 | 315209.3 | 300.0036 | 6 | 27 | 3.490138 | 0 | 3.219854 | 3.217657 | 13.63922 | 11.77228
2018-02-01 19:46 | 315209.3204 | 0.0024 | 7 | 28 | 3.49009 | 0 | 0 | 0 | 0 | 0
2018-02-01 19:48 | 315329.4 | 120.0015 | 2 | 28 | 4.028324 | 4.890084 | 0.162419 | 0 | 0.6414088 | 0
2018-02-01 19:50 | 315449.4 | 240.0006 | 2 | 28 | 4.069653 | 4.890002 | 0.3252766 | 0 | 1.300726 | 0
2018-02-01 19:52 | 315569.4 | 360.0006 | 2 | 28 | 4.104842 | 4.889989 | 0.4884168 | 0 | 1.96766 | 0
2018-02-01 19:54 | 315689.4 | 480.001 | 2 | 28 | 4.132672 | 4.890019 | 0.6514311 | 0 | 2.639142 | 0
2018-02-01 19:56 | 315809.4 | 600.0015 | 2 | 28 | 4.158599 | 4.890061 | 0.8143606 | 0 | 3.314626 | 0
2018-02-01 19:58 | 315929.4 | 720.0011 | 2 | 28 | 4.184 | 4.889987 | 0.9773687 | 0 | 3.99457 | 0
2018-02-01 20:00 | 316049.4 | 840.0006 | 2 | 28 | 4.200313 | 4.718808 | 1.139231 | 0 | 4.673624 | 0
2018-02-01 20:02 | 316169.4 | 960.0011 | 2 | 28 | 4.200307 | 4.337176 | 1.290048 | 0 | 5.3071 | 0
2018-02-01 20:04 | 316289.4 | 1080.0006 | 2 | 28 | 4.20025 | 3.965915 | 1.428422 | 0 | 5.888307 | 0
2018-02-01 20:06 | 316409.4 | 1200.0003 | 2 | 28 | 4.200268 | 3.641421 | 1.555064 | 0 | 6.42024 | 0
2018-02-01 20:08 | 316529.4 | 1320.0006 | 2 | 28 | 4.200288 | 3.336616 | 1.671328 | 0 | 6.908582 | 0
2018-02-01 20:09 | 316560.1 | 1350.7123 | 2 | 28 | 4.200211 | 3.259994 | 1.699439 | 0 | 7.026656 | 0
2018-02-01 20:11 | 316680.1 | 120.0006 | 3 | 28 | 4.220909 | 3.260011 | 1.807706 | 0 | 7.482392 | 0
2018-02-01 20:13 | 316800.1 | 240.0003 | 3 | 28 | 4.248456 | 3.260018 | 1.916382 | 0 | 7.942546 | 0
2018-02-01 20:15 | 316920.1 | 360.0015 | 3 | 28 | 4.279317 | 3.260026 | 2.024998 | 0 | 8.405663 | 0
2018-02-01 20:17 | 317040.1 | 480.0011 | 3 | 28 | 4.31216 | 3.259973 | 2.133614 | 0 | 8.872224 | 0
2018-02-01 20:19 | 317160.1 | 600.0006 | 3 | 28 | 4.347019 | 3.260047 | 2.242391 | 0 | 9.343169 | 0
2018-02-01 20:21 | 317280.1 | 720.0002 | 3 | 28 | 4.385129 | 3.260036 | 2.351043 | 0 | 9.81752 | 0
2018-02-01 20:23 | 317400.1 | 840.0014 | 3 | 28 | 4.400296 | 2.898765 | 2.455541 | 0 | 10.27703 | 0
2018-02-01 20:25 | 317520.1 | 960.0011 | 3 | 28 | 4.400298 | 2.499158 | 2.545266 | 0 | 10.67185 | 0
2018-02-01 20:27 | 317640.1 | 1080.0014 | 3 | 28 | 4.40028 | 2.166348 | 2.622853 | 0 | 11.01325 | 0
2018-02-01 20:29 | 317760.1 | 1200.0011 | 3 | 28 | 4.400285 | 1.884356 | 2.690269 | 0 | 11.3099 | 0
2018-02-01 20:31 | 317880.1 | 1320.0014 | 3 | 28 | 4.400249 | 1.634854 | 2.748846 | 0 | 11.56766 | 0
2018-02-01 20:33 | 318000.1 | 1440.0003 | 3 | 28 | 4.400218 | 1.422649 | 2.799692 | 0 | 11.79139 | 0
2018-02-01 20:35 | 318120.1 | 1560.0015 | 3 | 28 | 4.400262 | 1.248386 | 2.844128 | 0 | 11.98692 | 0
2018-02-01 20:37 | 318240.1 | 1680.0007 | 3 | 28 | 4.400229 | 1.100597 | 2.883189 | 0 | 12.1588 | 0
2018-02-01 20:39 | 318360.1 | 1800.0015 | 3 | 28 | 4.40026 | 0.9729033 | 2.917701 | 0 | 12.31066 | 0
2018-02-01 20:41 | 318480.1 | 1920.0003 | 3 | 28 | 4.40022 | 0.8570356 | 2.948148 | 0 | 12.44463 | 0
2018-02-01 20:43 | 318600.1 | 2040.0007 | 3 | 28 | 4.40027 | 0.7627745 | 2.975085 | 0 | 12.56316 | 0
2018-02-01 20:45 | 318720.1 | 2160.0011 | 3 | 28 | 4.400168 | 0.6803532 | 2.999096 | 0 | 12.66882 | 0
2018-02-01 20:47 | 318840.1 | 2280.0006 | 3 | 28 | 4.400196 | 0.6114893 | 3.020607 | 0 | 12.76347 | 0
2018-02-01 20:49 | 318960.1 | 2400.0011 | 3 | 28 | 4.400214 | 0.5485201 | 3.039928 | 0 | 12.84849 | 0
2018-02-01 20:51 | 319080.1 | 2520.0015 | 3 | 28 | 4.400196 | 0.4924631 | 3.057236 | 0 | 12.92464 | 0
2018-02-01 20:53 | 319200.1 | 2640.002 | 3 | 28 | 4.400141 | 0.4451294 | 3.072874 | 0 | 12.99345 | 0
2018-02-01 20:55 | 319320.1 | 2760.0007 | 3 | 28 | 4.400166 | 0.4055729 | 3.087039 | 0 | 13.05578 | 0
2018-02-01 20:57 | 319440.1 | 2880.0003 | 3 | 28 | 4.40014 | 0.3692217 | 3.099958 | 0 | 13.11263 | 0
2018-02-01 20:59 | 319560.1 | 3000.0016 | 3 | 28 | 4.400118 | 0.334692 | 3.111685 | 0 | 13.16423 | 0
2018-02-01 21:01 | 319680.1 | 3120.0011 | 3 | 28 | 4.400164 | 0.3062649 | 3.122374 | 0 | 13.21126 | 0
2018-02-01 21:03 | 319800.1 | 3240.0015 | 3 | 28 | 4.400157 | 0.2809849 | 3.132165 | 0 | 13.25435 | 0
2018-02-01 21:05 | 319920.1 | 3360.0011 | 3 | 28 | 4.400125 | 0.2586336 | 3.141168 | 0 | 13.29396 | 0
2018-02-01 21:07 | 320040.1 | 3480.0006 | 3 | 28 | 4.40012 | 0.2373362 | 3.149445 | 0 | 13.33038 | 0
2018-02-01 21:09 | 320160.1 | 3600.0011 | 3 | 28 | 4.40012 | 0.2180786 | 3.157037 | 0 | 13.36379 | 0
2018-02-01 21:11 | 320280.1 | 3720.0006 | 3 | 28 | 4.400141 | 0.2015305 | 3.164016 | 0 | 13.39449 | 0
2018-02-01 21:13 | 320400.1 | 3840.0003 | 3 | 28 | 4.400067 | 0.1855087 | 3.170491 | 0 | 13.42299 | 0
2018-02-01 21:15 | 320520.1 | 3960.0023 | 3 | 28 | 4.400106 | 0.1725044 | 3.17648 | 0 | 13.44934 | 0
2018-02-01 21:17 | 320640.1 | 4080.002 | 3 | 28 | 4.400145 | 0.1591663 | 3.182014 | 0 | 13.47369 | 0
2018-02-01 21:19 | 320760.1 | 4200.0007 | 3 | 28 | 4.400139 | 0.1475477 | 3.187119 | 0 | 13.49615 | 0
2018-02-01 21:21 | 320880.1 | 4320.002 | 3 | 28 | 4.400124 | 0.1367521 | 3.191858 | 0 | 13.517 | 0
2018-02-01 21:23 | 321000.1 | 4440.0005 | 3 | 28 | 4.400126 | 0.1277056 | 3.196263 | 0 | 13.53638 | 0
2018-02-01 21:25 | 321120.1 | 4560.0004 | 3 | 28 | 4.40016 | 0.1185589 | 3.200362 | 0 | 13.55442 | 0
2018-02-01 21:27 | 321240.1 | 4680 | 3 | 28 | 4.40014 | 0.1093979 | 3.204156 | 0 | 13.57111 | 0
2018-02-01 21:29 | 321360.1 | 4800.0011 | 3 | 28 | 4.400142 | 0.1020975 | 3.207678 | 0 | 13.58661 | 0
2018-02-01 21:31 | 321480.1 | 4920.0007 | 3 | 28 | 4.400131 | 0.09542751 | 3.210954 | 0 | 13.60103 | 0
2018-02-01 21:33 | 321600.1 | 5040.0011 | 3 | 28 | 4.400138 | 0.08945084 | 3.214021 | 0 | 13.61452 | 0
2018-02-01 21:35 | 321720.1 | 5160.0007 | 3 | 28 | 4.400118 | 0.08199501 | 3.216874 | 0 | 13.62708 | 0
2018-02-01 21:35 | 321744.2 | 5184.0785 | 3 | 28 | 4.400137 | 0.0814991 | 3.21742 | 0 | 13.62948 | 0
2018-02-01 21:37 | 321864.2 | 120.0009 | 4 | 28 | 4.392478 | 0 | 3.21742 | 0 | 13.62948 | 0
2018-02-01 21:39 | 321984.2 | 240.0004 | 4 | 28 | 4.391518 | 0 | 3.21742 | 0 | 13.62948 | 0
2018-02-01 21:40 | 322044.2 | 300.0039 | 4 | 28 | 4.391157 | 0 | 3.21742 | 0 | 13.62948 | 0
2018-02-01 21:42 | 322164.3 | 120.0023 | 5 | 28 | 4.092838 | -3.260013 | 3.21742 | 0.1086396 | 13.62948 | 0.448633
2018-02-01 21:44 | 322284.3 | 240.0003 | 5 | 28 | 4.050344 | -3.259974 | 3.21742 | 0.2172613 | 13.62948 | 0.8908581
2018-02-01 21:46 | 322404.3 | 360.0015 | 5 | 28 | 4.010439 | -3.259933 | 3.21742 | 0.3259499 | 13.62948 | 1.328912
2018-02-01 21:48 | 322524.3 | 480.0003 | 5 | 28 | 3.971146 | -3.260042 | 3.21742 | 0.4346466 | 13.62948 | 1.76269
2018-02-01 21:50 | 322644.3 | 600.0015 | 5 | 28 | 3.932997 | -3.259956 | 3.21742 | 0.5433034 | 13.62948 | 2.192114
2018-02-01 21:52 | 322764.3 | 720.0011 | 5 | 28 | 3.894043 | -3.259963 | 3.21742 | 0.6519499 | 13.62948 | 2.617318
2018-02-01 21:54 | 322884.3 | 840.0007 | 5 | 28 | 3.856175 | -3.25987 | 3.21742 | 0.7606369 | 13.62948 | 3.038465
2018-02-01 21:56 | 323004.3 | 960.0011 | 5 | 28 | 3.820127 | -3.259986 | 3.21742 | 0.8693063 | 13.62948 | 3.455543
2018-02-01 21:58 | 323124.3 | 1080.0015 | 5 | 28 | 3.785544 | -3.260052 | 3.21742 | 0.9779367 | 13.62948 | 3.868628
2018-02-01 22:00 | 323244.3 | 1200.0002 | 5 | 28 | 3.751706 | -3.260059 | 3.21742 | 1.086643 | 13.62948 | 4.278292
2018-02-01 22:02 | 323364.3 | 1320.0015 | 5 | 28 | 3.719368 | -3.259947 | 3.21742 | 1.195307 | 13.62948 | 4.684187
2018-02-01 22:04 | 323484.3 | 1440.0011 | 5 | 28 | 3.690122 | -3.25995 | 3.21742 | 1.30392 | 13.62948 | 5.08655
2018-02-01 22:06 | 323604.3 | 1560.0015 | 5 | 28 | 3.663137 | -3.260059 | 3.21742 | 1.412621 | 13.62948 | 5.486182
2018-02-01 22:08 | 323724.3 | 1680.0019 | 5 | 28 | 3.638597 | -3.259972 | 3.21742 | 1.52129 | 13.62948 | 5.882907
2018-02-01 22:10 | 323844.3 | 1800.0015 | 5 | 28 | 3.614499 | -3.260032 | 3.21742 | 1.629975 | 13.62948 | 6.277061
2018-02-01 22:12 | 323964.3 | 1920.0011 | 5 | 28 | 3.591993 | -3.260014 | 3.21742 | 1.738592 | 13.62948 | 6.668402
2018-02-01 22:14 | 324084.3 | 2040.0015 | 5 | 28 | 3.572058 | -3.25999 | 3.21742 | 1.847297 | 13.62948 | 7.057771
2018-02-01 22:16 | 324204.3 | 2160.0002 | 5 | 28 | 3.554389 | -3.259999 | 3.21742 | 1.955941 | 13.62948 | 7.444865
2018-02-01 22:18 | 324324.3 | 2280.0007 | 5 | 28 | 3.53781 | -3.260024 | 3.21742 | 2.064498 | 13.62948 | 7.829818
2018-02-01 22:20 | 324444.3 | 2400.0003 | 5 | 28 | 3.52111 | -3.259967 | 3.21742 | 2.173216 | 13.62948 | 8.213523
2018-02-01 22:22 | 324564.3 | 2520.0015 | 5 | 28 | 3.506356 | -3.25996 | 3.21742 | 2.28195 | 13.62948 | 8.595575
2018-02-01 22:24 | 324684.3 | 2640.0011 | 5 | 28 | 3.492114 | -3.260081 | 3.21742 | 2.390548 | 13.62948 | 8.975583
2018-02-01 22:26 | 324804.3 | 2760.0015 | 5 | 28 | 3.477863 | -3.260032 | 3.21742 | 2.499285 | 13.62948 | 9.354545
2018-02-01 22:28 | 324924.3 | 2880.0003 | 5 | 28 | 3.460387 | -3.260073 | 3.21742 | 2.607883 | 13.62948 | 9.73133
2018-02-01 22:30 | 325044.3 | 3000.0015 | 5 | 28 | 3.439192 | -3.260024 | 3.21742 | 2.716601 | 13.62948 | 10.1064
2018-02-01 22:32 | 325164.3 | 3120.0002 | 5 | 28 | 3.412694 | -3.259996 | 3.21742 | 2.825289 | 13.62948 | 10.47884
2018-02-01 22:34 | 325284.3 | 3240.0015 | 5 | 28 | 3.374355 | -3.260084 | 3.21742 | 2.933933 | 13.62948 | 10.84766
2018-02-01 22:36 | 325404.3 | 3360.0011 | 5 | 28 | 3.309374 | -3.25995 | 3.21742 | 3.04261 | 13.62948 | 11.2112
2018-02-01 22:38 | 325524.3 | 3480.0006 | 5 | 28 | 3.176923 | -3.260104 | 3.21742 | 3.151257 | 13.62948 | 11.56453
2018-02-01 22:39 | 325595.7 | 3551.3344 | 5 | 28 | 2.999986 | -3.259986 | 3.21742 | 3.215851 | 13.62948 | 11.76484
2018-02-01 22:41 | 325715.7 | 120.0013 | 6 | 28 | 3.466421 | 0 | 3.21742 | 3.215851 | 13.62948 | 11.76484
2018-02-01 22:43 | 325835.7 | 240 | 6 | 28 | 3.487059 | 0 | 3.21742 | 3.215851 | 13.62948 | 11.76484
2018-02-01 22:44 | 325895.7 | 300.0012 | 6 | 28 | 3.491347 | 0 | 3.21742 | 3.215851 | 13.62948 | 11.76484
2018-02-01 22:44 | 325895.7 | 0.0025 | 7 | 29 | 3.491321 | 0 | 0 | 0 | 0 | 0
2018-02-01 22:46 | 326015.8 | 120.0016 | 2 | 29 | 4.027686 | 4.890058 | 0.1624266 | 0 | 0.6413035 | 0
2018-02-01 22:48 | 326135.8 | 240.0011 | 2 | 29 | 4.070157 | 4.890061 | 0.3254248 | 0 | 1.301224 | 0
2018-02-01 22:50 | 326255.8 | 360.0015 | 2 | 29 | 4.106018 | 4.890042 | 0.4883422 | 0 | 1.967397 | 0
2018-02-01 22:52 | 326375.8 | 480.0002 | 2 | 29 | 4.132517 | 4.890079 | 0.6513843 | 0 | 2.639119 | 0
2018-02-01 22:54 | 326495.8 | 600.0006 | 2 | 29 | 4.156994 | 4.890077 | 0.8144113 | 0 | 3.314806 | 0
2018-02-01 22:56 | 326615.8 | 720.001 | 2 | 29 | 4.184321 | 4.890073 | 0.9774121 | 0 | 3.994617 | 0
2018-02-01 22:58 | 326735.8 | 840.0006 | 2 | 29 | 4.200321 | 4.699693 | 1.139003 | 0 | 4.672577 | 0
2018-02-01 23:00 | 326855.8 | 960.001 | 2 | 29 | 4.200249 | 4.321553 | 1.289223 | 0 | 5.303544 | 0
2018-02-01 23:02 | 326975.8 | 1080.0015 | 2 | 29 | 4.200276 | 3.98496 | 1.427673 | 0 | 5.885072 | 0
2018-02-01 23:04 | 327095.8 | 1200.0011 | 2 | 29 | 4.200265 | 3.646192 | 1.554795 | 0 | 6.419019 | 0
2018-02-01 23:06 | 327215.8 | 1320.0015 | 2 | 29 | 4.200271 | 3.329614 | 1.671061 | 0 | 6.907371 | 0
2018-02-01 23:07 | 327243.6 | 1347.817 | 2 | 29 | 4.200241 | 3.259995 | 1.696525 | 0 | 7.014327 | 0
2018-02-01 23:09 | 327363.6 | 120.0013 | 3 | 29 | 4.221461 | 3.259997 | 1.804779 | 0 | 7.470046 | 0
2018-02-01 23:11 | 327483.6 | 240.0002 | 3 | 29 | 4.24778 | 3.259988 | 1.91346 | 0 | 7.930238 | 0
2018-02-01 23:13 | 327603.6 | 360.0005 | 3 | 29 | 4.277919 | 3.259984 | 2.022126 | 0 | 8.393429 | 0
2018-02-01 23:15 | 327723.6 | 480.0002 | 3 | 29 | 4.312291 | 3.260076 | 2.13079 | 0 | 8.860134 | 0
2018-02-01 23:17 | 327843.6 | 600.0005 | 3 | 29 | 4.34782 | 3.260055 | 2.239453 | 0 | 9.330634 | 0
2018-02-01 23:19 | 327963.6 | 720.0003 | 3 | 29 | 4.385746 | 3.259978 | 2.348126 | 0 | 9.805172 | 0
2018-02-01 23:21 | 328083.6 | 840.0013 | 3 | 29 | 4.400305 | 2.912568 | 2.452771 | 0 | 10.26535 | 0
2018-02-01 23:23 | 328203.6 | 960.001 | 3 | 29 | 4.400266 | 2.499261 | 2.542815 | 0 | 10.66157 | 0
2018-02-01 23:25 | 328323.6 | 1080.0013 | 3 | 29 | 4.400296 | 2.161645 | 2.620324 | 0 | 11.00263 | 0
2018-02-01 23:27 | 328443.6 | 1200.001 | 3 | 29 | 4.400252 | 1.877954 | 2.687515 | 0 | 11.29829 | 0
2018-02-01 23:29 | 328563.6 | 1320.0005 | 3 | 29 | 4.400256 | 1.640406 | 2.746074 | 0 | 11.55596 | 0
2018-02-01 23:31 | 328683.6 | 1440.001 | 3 | 29 | 4.400239 | 1.431629 | 2.797207 | 0 | 11.78096 | 0
2018-02-01 23:33 | 328803.6 | 1560.0013 | 3 | 29 | 4.400229 | 1.248803 | 2.841776 | 0 | 11.97707 | 0
2018-02-01 23:35 | 328923.6 | 1680.0002 | 3 | 29 | 4.400269 | 1.099329 | 2.880831 | 0 | 12.14893 | 0
2018-02-01 23:37 | 329043.6 | 1800.0013 | 3 | 29 | 4.400209 | 0.9715137 | 2.915299 | 0 | 12.30059 | 0
2018-02-01 23:39 | 329163.6 | 1920.001 | 3 | 29 | 4.400242 | 0.8633995 | 2.945835 | 0 | 12.43495 | 0
2018-02-01 23:41 | 329283.6 | 2040.0005 | 3 | 29 | 4.400226 | 0.7646437 | 2.972948 | 0 | 12.55426 | 0
2018-02-01 23:43 | 329403.6 | 2160.0002 | 3 | 29 | 4.400218 | 0.6809969 | 2.996979 | 0 | 12.66 | 0
2018-02-01 23:45 | 329523.6 | 2280.0013 | 3 | 29 | 4.400189 | 0.6103315 | 3.018451 | 0 | 12.75448 | 0
2018-02-01 23:47 | 329643.6 | 2400.001 | 3 | 29 | 4.40019 | 0.5497475 | 3.037771 | 0 | 12.83949 | 0
2018-02-01 23:49 | 329763.6 | 2520.0014 | 3 | 29 | 4.400164 | 0.4953337 | 3.0552 | 0 | 12.91618 | 0
2018-02-01 23:51 | 329883.6 | 2640.0002 | 3 | 29 | 4.400146 | 0.4454279 | 3.070879 | 0 | 12.98517 | 0
2018-02-01 23:53 | 330003.6 | 2760.0014 | 3 | 29 | 4.400171 | 0.4044237 | 3.085033 | 0 | 13.04746 | 0
2018-02-01 23:55 | 330123.6 | 2880.001 | 3 | 29 | 4.400179 | 0.3690891 | 3.097911 | 0 | 13.10412 | 0
2018-02-01 23:57 | 330243.6 | 3000.0006 | 3 | 29 | 4.400215 | 0.3377848 | 3.109667 | 0 | 13.15585 | 0
2018-02-01 23:59 | 330363.6 | 3120.001 | 3 | 29 | 4.400196 | 0.3074055 | 3.12042 | 0 | 13.20317 | 0
2018-02-02 00:01 | 330483.6 | 3240.0013 | 3 | 29 | 4.400173 | 0.2814102 | 3.130206 | 0 | 13.24622 | 0
2018-02-02 00:03 | 330603.6 | 3360.0002 | 3 | 29 | 4.400075 | 0.2571087 | 3.139185 | 0 | 13.28573 | 0
2018-02-02 00:05 | 330723.6 | 3480.0013 | 3 | 29 | 4.400107 | 0.2379875 | 3.147452 | 0 | 13.32211 | 0
2018-02-02 00:07 | 330843.6 | 3600.0002 | 3 | 29 | 4.400206 | 0.2204494 | 3.155082 | 0 | 13.35568 | 0
2018-02-02 00:09 | 330963.6 | 3720.0013 | 3 | 29 | 4.400098 | 0.2014713 | 3.162106 | 0 | 13.38659 | 0
2018-02-02 00:11 | 331083.6 | 3840.0003 | 3 | 29 | 4.40013 | 0.1867476 | 3.168573 | 0 | 13.41504 | 0
2018-02-02 00:13 | 331203.6 | 3960.0006 | 3 | 29 | 4.40015 | 0.1731081 | 3.174557 | 0 | 13.44137 | 0
2018-02-02 00:15 | 331323.6 | 4080.0007 | 3 | 29 | 4.400163 | 0.1611929 | 3.18012 | 0 | 13.46585 | 0
2018-02-02 00:17 | 331443.6 | 4200.0014 | 3 | 29 | 4.400155 | 0.1483793 | 3.185279 | 0 | 13.48855 | 0
2018-02-02 00:19 | 331563.6 | 4320.0003 | 3 | 29 | 4.400182 | 0.1380672 | 3.190042 | 0 | 13.50951 | 0
2018-02-02 00:21 | 331683.6 | 4440.0014 | 3 | 29 | 4.400112 | 0.1279249 | 3.194457 | 0 | 13.52894 | 0
2018-02-02 00:23 | 331803.6 | 4560.0003 | 3 | 29 | 4.400085 | 0.118433 | 3.198569 | 0 | 13.54703 | 0
2018-02-02 00:25 | 331923.6 | 4680.0013 | 3 | 29 | 4.400077 | 0.1104403 | 3.202402 | 0 | 13.5639 | 0
2018-02-02 00:27 | 332043.6 | 4800.0002 | 3 | 29 | 4.40013 | 0.1027641 | 3.205957 | 0 | 13.57954 | 0
2018-02-02 00:29 | 332163.6 | 4920.0023 | 3 | 29 | 4.400106 | 0.095397 | 3.209254 | 0 | 13.59404 | 0
2018-02-02 00:31 | 332283.6 | 5040.0019 | 3 | 29 | 4.400066 | 0.08833981 | 3.212329 | 0 | 13.60758 | 0
2018-02-02 00:33 | 332403.6 | 5160.0015 | 3 | 29 | 4.400099 | 0.08314705 | 3.215203 | 0 | 13.62022 | 0
2018-02-02 00:34 | 332462.6 | 5219.0001 | 3 | 29 | 4.400168 | 0.0814991 | 3.216554 | 0 | 13.62617 | 0
2018-02-02 00:36 | 332582.7 | 120.0005 | 4 | 29 | 4.39259 | 0 | 3.216554 | 0 | 13.62617 | 0
2018-02-02 00:38 | 332702.7 | 240.0008 | 4 | 29 | 4.391664 | 0 | 3.216554 | 0 | 13.62617 | 0
2018-02-02 00:39 | 332762.7 | 300.0028 | 4 | 29 | 4.391334 | 0 | 3.216554 | 0 | 13.62617 | 0
2018-02-02 00:41 | 332882.7 | 120.0005 | 5 | 29 | 4.093291 | -3.259927 | 3.216554 | 0.1086535 | 13.62617 | 0.4486909
2018-02-02 00:43 | 333002.7 | 240.0002 | 5 | 29 | 4.05235 | -3.260031 | 3.216554 | 0.2173215 | 13.62617 | 0.8912506
2018-02-02 00:45 | 333122.7 | 360.0014 | 5 | 29 | 4.010984 | -3.259926 | 3.216554 | 0.3259725 | 13.62617 | 1.329285
2018-02-02 00:47 | 333242.7 | 480.0002 | 5 | 29 | 3.97128 | -3.259988 | 3.216554 | 0.4346533 | 13.62617 | 1.763037
2018-02-02 00:49 | 333362.7 | 600.0014 | 5 | 29 | 3.93244 | -3.259968 | 3.216554 | 0.5433223 | 13.62617 | 2.192465
2018-02-02 00:51 | 333482.7 | 720.0018 | 5 | 29 | 3.895108 | -3.259952 | 3.216554 | 0.6518589 | 13.62617 | 2.617254
2018-02-02 00:53 | 333602.7 | 840.0023 | 5 | 29 | 3.857235 | -3.260027 | 3.216554 | 0.7605709 | 13.62617 | 3.038654
2018-02-02 00:55 | 333722.7 | 960.0006 | 5 | 29 | 3.82026 | -3.259985 | 3.216554 | 0.8692244 | 13.62617 | 3.455726
2018-02-02 00:57 | 333842.7 | 1080.0009 | 5 | 29 | 3.784995 | -3.260061 | 3.216554 | 0.9779763 | 13.62617 | 3.869259
2018-02-02 00:59 | 333962.7 | 1200.0018 | 5 | 29 | 3.751799 | -3.260011 | 3.216554 | 1.086563 | 13.62617 | 4.278426
2018-02-02 01:01 | 334082.7 | 1320.0013 | 5 | 29 | 3.720528 | -3.259929 | 3.216554 | 1.195275 | 13.62617 | 4.684578
2018-02-02 01:03 | 334202.7 | 1440.0027 | 5 | 29 | 3.69022 | -3.259883 | 3.216554 | 1.303931 | 13.62617 | 5.087168
2018-02-02 01:05 | 334322.7 | 1560.0014 | 5 | 29 | 3.662852 | -3.259919 | 3.216554 | 1.41254 | 13.62617 | 5.486447
2018-02-02 01:07 | 334442.7 | 1680.0002 | 5 | 29 | 3.63779 | -3.25989 | 3.216554 | 1.521299 | 13.62617 | 5.883434
2018-02-02 01:09 | 334562.7 | 1800.0007 | 5 | 29 | 3.614965 | -3.259914 | 3.216554 | 1.62994 | 13.62617 | 6.277401
2018-02-02 01:11 | 334682.7 | 1920.0018 | 5 | 29 | 3.592764 | -3.25996 | 3.216554 | 1.738614 | 13.62617 | 6.669049
2018-02-02 01:13 | 334802.7 | 2040.0007 | 5 | 29 | 3.571917 | -3.259881 | 3.216554 | 1.84713 | 13.62617 | 7.057757
2018-02-02 01:15 | 334922.7 | 2160.0011 | 5 | 29 | 3.553706 | -3.259855 | 3.216554 | 1.955941 | 13.62617 | 7.445416
2018-02-02 01:17 | 335042.7 | 2280.0007 | 5 | 29 | 3.537578 | -3.259912 | 3.216554 | 2.064501 | 13.62617 | 7.830305
2018-02-02 01:19 | 335162.7 | 2400.0002 | 5 | 29 | 3.522243 | -3.259979 | 3.216554 | 2.173237 | 13.62617 | 8.214136
2018-02-02 01:21 | 335282.7 | 2520.0014 | 5 | 29 | 3.506356 | -3.259894 | 3.216554 | 2.281892 | 13.62617 | 8.595981
2018-02-02 01:23 | 335402.7 | 2640.0002 | 5 | 29 | 3.49161 | -3.259926 | 3.216554 | 2.390585 | 13.62617 | 8.976285
2018-02-02 01:25 | 335522.7 | 2760.0023 | 5 | 29 | 3.476692 | -3.259898 | 3.216554 | 2.499216 | 13.62617 | 9.354779
2018-02-02 01:27 | 335642.7 | 2880.0002 | 5 | 29 | 3.460573 | -3.259912 | 3.216554 | 2.607907 | 13.62617 | 9.731818
2018-02-02 01:29 | 335762.7 | 3000.0006 | 5 | 29 | 3.439365 | -3.25988 | 3.216554 | 2.716572 | 13.62617 | 10.10678
2018-02-02 01:31 | 335882.7 | 3120.0002 | 5 | 29 | 3.41132 | -3.259931 | 3.216554 | 2.825237 | 13.62617 | 10.47906
2018-02-02 01:33 | 336002.7 | 3240.0009 | 5 | 29 | 3.371428 | -3.259942 | 3.216554 | 2.933901 | 13.62617 | 10.84773
2018-02-02 01:35 | 336122.7 | 3360.0002 | 5 | 29 | 3.307178 | -3.259947 | 3.216554 | 3.042516 | 13.62617 | 11.21074
2018-02-02 01:37 | 336242.7 | 3480.0006 | 5 | 29 | 3.177672 | -3.259853 | 3.216554 | 3.151215 | 13.62617 | 11.56415
2018-02-02 01:38 | 336313.6 | 3550.8718 | 5 | 29 | 2.999983 | -3.259933 | 3.216554 | 3.215375 | 13.62617 | 11.76317
2018-02-02 01:40 | 336433.7 | 120.0015 | 6 | 29 | 3.46652 | 0 | 3.216554 | 3.215375 | 13.62617 | 11.76317
2018-02-02 01:42 | 336553.7 | 240.0002 | 6 | 29 | 3.487432 | 0 | 3.216554 | 3.215375 | 13.62617 | 11.76317
2018-02-02 01:43 | 336613.7 | 300.003 | 6 | 29 | 3.49165 | 0 | 3.216554 | 3.215375 | 13.62617 | 11.76317
2018-02-02 01:43 | 336613.7 | 0.0024 | 7 | 30 | 3.491779 | 0 | 0 | 0 | 0 | 0
2018-02-02 01:45 | 336733.8 | 120.0007 | 2 | 30 | 4.028909 | 4.890107 | 0.1624099 | 3.467e-09 | 0.6415562 | 1.2106e-08
2018-02-02 01:47 | 336853.8 | 240.0003 | 2 | 30 | 4.071577 | 4.890094 | 0.3254062 | 3.467e-09 | 1.301601 | 1.2106e-08
2018-02-02 01:49 | 336973.8 | 360.0014 | 2 | 30 | 4.10879 | 4.890048 | 0.4883758 | 3.467e-09 | 1.968366 | 1.2106e-08
2018-02-02 01:51 | 337093.8 | 480.0002 | 2 | 30 | 4.135857 | 4.890105 | 0.6512927 | 3.467e-09 | 2.640049 | 1.2106e-08
2018-02-02 01:53 | 337213.8 | 600.0015 | 2 | 30 | 4.159518 | 4.890075 | 0.81427 | 3.467e-09 | 3.316039 | 1.2106e-08
2018-02-02 01:55 | 337333.8 | 720.0011 | 2 | 30 | 4.185148 | 4.890122 | 0.9773709 | 3.467e-09 | 3.996519 | 1.2106e-08
2018-02-02 01:57 | 337453.8 | 840.0006 | 2 | 30 | 4.2003 | 4.66343 | 1.138508 | 3.467e-09 | 4.672683 | 1.2106e-08
2018-02-02 01:59 | 337573.8 | 960.0011 | 2 | 30 | 4.200278 | 4.282939 | 1.287384 | 3.467e-09 | 5.298002 | 1.2106e-08
2018-02-02 02:01 | 337693.8 | 1080.0007 | 2 | 30 | 4.200265 | 3.944888 | 1.42443 | 3.467e-09 | 5.873635 | 1.2106e-08
2018-02-02 02:03 | 337813.8 | 1200.0002 | 2 | 30 | 4.200285 | 3.636144 | 1.55086 | 3.467e-09 | 6.404675 | 1.2106e-08
2018-02-02 02:05 | 337933.8 | 1320.0014 | 2 | 30 | 4.20028 | 3.318753 | 1.666822 | 3.467e-09 | 6.891749 | 1.2106e-08
2018-02-02 02:05 | 337955.7 | 1341.8927 | 2 | 30 | 4.200252 | 3.259988 | 1.686826 | 3.467e-09 | 6.97577 | 1.2106e-08
2018-02-02 02:07 | 338075.7 | 120.0015 | 3 | 30 | 4.221876 | 3.259961 | 1.795086 | 3.467e-09 | 7.431544 | 1.2106e-08
2018-02-02 02:09 | 338195.7 | 240.0003 | 3 | 30 | 4.24845 | 3.259974 | 1.903782 | 3.467e-09 | 7.891865 | 1.2106e-08
2018-02-02 02:11 | 338315.7 | 360.0015 | 3 | 30 | 4.277533 | 3.259999 | 2.01245 | 3.467e-09 | 8.355096 | 1.2106e-08
2018-02-02 02:13 | 338435.7 | 480.0003 | 3 | 30 | 4.310161 | 3.259986 | 2.121067 | 3.467e-09 | 8.821445 | 1.2106e-08
2018-02-02 02:15 | 338555.7 | 600.0015 | 3 | 30 | 4.346699 | 3.259948 | 2.229771 | 3.467e-09 | 9.291941 | 1.2106e-08
2018-02-02 02:17 | 338675.7 | 720.0003 | 3 | 30 | 4.384966 | 3.260022 | 2.338398 | 3.467e-09 | 9.766167 | 1.2106e-08
2018-02-02 02:19 | 338795.7 | 840.0006 | 3 | 30 | 4.400302 | 2.924924 | 2.443312 | 3.467e-09 | 10.2275 | 1.2106e-08
2018-02-02 02:21 | 338915.7 | 960.0003 | 3 | 30 | 4.400299 | 2.529473 | 2.534039 | 3.467e-09 | 10.62672 | 1.2106e-08
2018-02-02 02:23 | 339035.7 | 1080.0015 | 3 | 30 | 4.400258 | 2.181133 | 2.612364 | 3.467e-09 | 10.97137 | 1.2106e-08
2018-02-02 02:25 | 339155.7 | 1200.0003 | 3 | 30 | 4.400257 | 1.89042 | 2.680144 | 3.467e-09 | 11.26963 | 1.2106e-08
2018-02-02 02:27 | 339275.7 | 1320.0014 | 3 | 30 | 4.400257 | 1.648277 | 2.739003 | 3.467e-09 | 11.52862 | 1.2106e-08
2018-02-02 02:29 | 339395.7 | 1440.0002 | 3 | 30 | 4.400263 | 1.445094 | 2.790454 | 3.467e-09 | 11.75502 | 1.2106e-08
2018-02-02 02:31 | 339515.7 | 1560.0014 | 3 | 30 | 4.400262 | 1.267199 | 2.835589 | 3.467e-09 | 11.95362 | 1.2106e-08
2018-02-02 02:33 | 339635.7 | 1680.0003 | 3 | 30 | 4.400243 | 1.109439 | 2.875098 | 3.467e-09 | 12.12747 | 1.2106e-08
2018-02-02 02:35 | 339755.7 | 1800.0006 | 3 | 30 | 4.400266 | 0.9803524 | 2.909862 | 3.467e-09 | 12.28044 | 1.2106e-08
2018-02-02 02:37 | 339875.7 | 1920.0011 | 3 | 30 | 4.400228 | 0.8698931 | 2.940652 | 3.467e-09 | 12.41592 | 1.2106e-08
2018-02-02 02:39 | 339995.7 | 2040.0006 | 3 | 30 | 4.400185 | 0.7759647 | 2.968068 | 3.467e-09 | 12.53656 | 1.2106e-08
2018-02-02 02:41 | 340115.7 | 2160.0003 | 3 | 30 | 4.400234 | 0.6909561 | 2.992502 | 3.467e-09 | 12.64408 | 1.2106e-08
2018-02-02 02:43 | 340235.7 | 2280.0014 | 3 | 30 | 4.400232 | 0.6177416 | 3.014266 | 3.467e-09 | 12.73984 | 1.2106e-08
2018-02-02 02:45 | 340355.7 | 2400.0011 | 3 | 30 | 4.400209 | 0.5555477 | 3.033778 | 3.467e-09 | 12.8257 | 1.2106e-08
2018-02-02 02:47 | 340475.7 | 2520.0006 | 3 | 30 | 4.4002 | 0.5025358 | 3.051391 | 3.467e-09 | 12.9032 | 1.2106e-08
2018-02-02 02:49 | 340595.7 | 2640.0003 | 3 | 30 | 4.400168 | 0.4545593 | 3.067343 | 3.467e-09 | 12.97339 | 1.2106e-08
2018-02-02 02:51 | 340715.7 | 2760.0014 | 3 | 30 | 4.400187 | 0.4107361 | 3.081752 | 3.467e-09 | 13.03679 | 1.2106e-08
2018-02-02 02:53 | 340835.7 | 2880.0011 | 3 | 30 | 4.400163 | 0.3734093 | 3.094806 | 3.467e-09 | 13.09423 | 1.2106e-08
2018-02-02 02:55 | 340955.7 | 3000.0015 | 3 | 30 | 4.400147 | 0.3410711 | 3.106718 | 3.467e-09 | 13.14665 | 1.2106e-08
2018-02-02 02:57 | 341075.7 | 3120.002 | 3 | 30 | 4.400202 | 0.3139725 | 3.11762 | 3.467e-09 | 13.19462 | 1.2106e-08
2018-02-02 02:59 | 341195.7 | 3240.0014 | 3 | 30 | 4.400164 | 0.2855978 | 3.127604 | 3.467e-09 | 13.23855 | 1.2106e-08
2018-02-02 03:01 | 341315.7 | 3360.0011 | 3 | 30 | 4.400105 | 0.2610245 | 3.136717 | 3.467e-09 | 13.27865 | 1.2106e-08
2018-02-02 03:03 | 341435.7 | 3480.0014 | 3 | 30 | 4.400135 | 0.2405672 | 3.145097 | 3.467e-09 | 13.31552 | 1.2106e-08
2018-02-02 03:05 | 341555.7 | 3600.0004 | 3 | 30 | 4.400161 | 0.222826 | 3.152822 | 3.467e-09 | 13.34951 | 1.2106e-08
2018-02-02 03:07 | 341675.7 | 3720.0007 | 3 | 30 | 4.400186 | 0.2063971 | 3.159973 | 3.467e-09 | 13.38098 | 1.2106e-08
2018-02-02 03:09 | 341795.7 | 3840.0003 | 3 | 30 | 4.400118 | 0.1888723 | 3.166547 | 3.467e-09 | 13.4099 | 1.2106e-08
2018-02-02 03:11 | 341915.7 | 3960.0007 | 3 | 30 | 4.400137 | 0.1749077 | 3.172612 | 3.467e-09 | 13.43659 | 1.2106e-08
2018-02-02 03:13 | 342035.7 | 4080.0011 | 3 | 30 | 4.400126 | 0.1618128 | 3.178227 | 3.467e-09 | 13.4613 | 1.2106e-08
2018-02-02 03:15 | 342155.7 | 4200.0015 | 3 | 30 | 4.400153 | 0.1510286 | 3.183445 | 3.467e-09 | 13.48426 | 1.2106e-08
2018-02-02 03:17 | 342275.7 | 4320.0004 | 3 | 30 | 4.400137 | 0.1394958 | 3.188286 | 3.467e-09 | 13.50556 | 1.2106e-08
2018-02-02 03:19 | 342395.7 | 4440.0015 | 3 | 30 | 4.400103 | 0.1288033 | 3.192764 | 3.467e-09 | 13.52526 | 1.2106e-08
2018-02-02 03:21 | 342515.7 | 4560.0004 | 3 | 30 | 4.40011 | 0.1198549 | 3.196913 | 3.467e-09 | 13.54352 | 1.2106e-08
2018-02-02 03:23 | 342635.7 | 4680.0023 | 3 | 30 | 4.400083 | 0.1116762 | 3.200783 | 3.467e-09 | 13.56055 | 1.2106e-08
2018-02-02 03:25 | 342755.7 | 4800.0003 | 3 | 30 | 4.40011 | 0.1048126 | 3.204401 | 3.467e-09 | 13.57647 | 1.2106e-08
2018-02-02 03:27 | 342875.7 | 4920.0006 | 3 | 30 | 4.400095 | 0.09622097 | 3.207755 | 3.467e-09 | 13.59123 | 1.2106e-08
2018-02-02 03:29 | 342995.7 | 5040.001 | 3 | 30 | 4.400125 | 0.08990955 | 3.210869 | 3.467e-09 | 13.60493 | 1.2106e-08
2018-02-02 03:31 | 343115.7 | 5160.0006 | 3 | 30 | 4.400122 | 0.0843668 | 3.213763 | 3.467e-09 | 13.61766 | 1.2106e-08
2018-02-02 03:32 | 343168.6 | 5212.9631 | 3 | 30 | 4.400089 | 0.08149147 | 3.214989 | 3.467e-09 | 13.62306 | 1.2106e-08
2018-02-02 03:34 | 343288.7 | 120.0007 | 4 | 30 | 4.392478 | 0 | 3.214989 | 3.467e-09 | 13.62306 | 1.2106e-08
2018-02-02 03:36 | 343408.7 | 240.0003 | 4 | 30 | 4.391543 | 0 | 3.214989 | 3.467e-09 | 13.62306 | 1.2106e-08
2018-02-02 03:37 | 343468.7 | 300.0038 | 4 | 30 | 4.391191 | 0 | 3.214989 | 3.467e-09 | 13.62306 | 1.2106e-08
2018-02-02 03:39 | 343588.7 | 120.0015 | 5 | 30 | 4.093041 | -3.260088 | 3.214989 | 0.1086168 | 13.62306 | 0.4485503
2018-02-02 03:41 | 343708.7 | 240.0003 | 5 | 30 | 4.052685 | -3.260055 | 3.214989 | 0.2173284 | 13.62306 | 0.8912676
2018-02-02 03:43 | 343828.7 | 360.0007 | 5 | 30 | 4.01308 | -3.259991 | 3.214989 | 0.325961 | 13.62306 | 1.329382
2018-02-02 03:45 | 343948.7 | 480.0003 | 5 | 30 | 3.971984 | -3.260024 | 3.214989 | 0.4344727 | 13.62306 | 1.762618
2018-02-02 03:47 | 344068.7 | 600.0007 | 5 | 30 | 3.932818 | -3.259958 | 3.214989 | 0.5433264 | 13.62306 | 2.192843
2018-02-02 03:49 | 344188.7 | 720.001 | 5 | 30 | 3.895005 | -3.259965 | 3.214989 | 0.6519811 | 13.62306 | 2.618095
2018-02-02 03:51 | 344308.7 | 840.0007 | 5 | 30 | 3.858726 | -3.260059 | 3.214989 | 0.76064 | 13.62306 | 3.039352
2018-02-02 03:53 | 344428.7 | 960.0011 | 5 | 30 | 3.822235 | -3.260088 | 3.214989 | 0.8693285 | 13.62306 | 3.456778
2018-02-02 03:55 | 344548.7 | 1080.0008 | 5 | 30 | 3.786122 | -3.260086 | 3.214989 | 0.9779721 | 13.62306 | 3.870054
2018-02-02 03:57 | 344668.7 | 1200.0002 | 5 | 30 | 3.752288 | -3.260017 | 3.214989 | 1.086636 | 13.62306 | 4.27961
2018-02-02 03:59 | 344788.7 | 1320.0007 | 5 | 30 | 3.721622 | -3.260002 | 3.214989 | 1.195319 | 13.62306 | 4.685718
2018-02-02 04:01 | 344908.7 | 1440.0003 | 5 | 30 | 3.692773 | -3.260025 | 3.214989 | 1.303972 | 13.62306 | 5.088507
2018-02-02 04:03 | 345028.7 | 1560.0014 | 5 | 30 | 3.664259 | -3.260004 | 3.214989 | 1.412658 | 13.62306 | 5.488299
2018-02-02 04:05 | 345148.7 | 1680.001 | 5 | 30 | 3.63868 | -3.259981 | 3.214989 | 1.52131 | 13.62306 | 5.885015
2018-02-02 04:07 | 345268.7 | 1800.0015 | 5 | 30 | 3.615392 | -3.259993 | 3.214989 | 1.629977 | 13.62306 | 6.279136
2018-02-02 04:09 | 345388.7 | 1920.0003 | 5 | 30 | 3.594345 | -3.26005 | 3.214989 | 1.738621 | 13.62306 | 6.670772
2018-02-02 04:11 | 345508.7 | 2040.0015 | 5 | 30 | 3.573895 | -3.259976 | 3.214989 | 1.847313 | 13.62306 | 7.06034
2018-02-02 04:13 | 345628.7 | 2160.0003 | 5 | 30 | 3.554549 | -3.260001 | 3.214989 | 1.955986 | 13.62306 | 7.447641
2018-02-02 04:15 | 345748.7 | 2280.0015 | 5 | 30 | 3.537764 | -3.260004 | 3.214989 | 2.064655 | 13.62306 | 7.832983
2018-02-02 04:17 | 345868.7 | 2400.0003 | 5 | 30 | 3.522811 | -3.260061 | 3.214989 | 2.17326 | 13.62306 | 8.216367
2018-02-02 04:19 | 345988.7 | 2520.0007 | 5 | 30 | 3.508408 | -3.259972 | 3.214989 | 2.281987 | 13.62306 | 8.598614
2018-02-02 04:21 | 346108.7 | 2640.001 | 5 | 30 | 3.492706 | -3.260043 | 3.214989 | 2.390638 | 13.62306 | 8.978965
2018-02-02 04:23 | 346228.7 | 2760.0007 | 5 | 30 | 3.47739 | -3.259937 | 3.214989 | 2.499273 | 13.62306 | 9.357559
2018-02-02 04:25 | 346348.7 | 2880.0003 | 5 | 30 | 3.460828 | -3.259976 | 3.214989 | 2.607933 | 13.62306 | 9.73453
2018-02-02 04:27 | 346468.7 | 3000.0001 | 5 | 30 | 3.441745 | -3.259942 | 3.214989 | 2.716591 | 13.62306 | 10.10959
2018-02-02 04:29 | 346588.7 | 3120.0003 | 5 | 30 | 3.41398 | -3.260011 | 3.214989 | 2.825297 | 13.62306 | 10.48234
2018-02-02 04:31 | 346708.7 | 3240.0008 | 5 | 30 | 3.372286 | -3.259986 | 3.214989 | 2.93396 | 13.62306 | 10.85118
2018-02-02 04:33 | 346828.7 | 3360.0011 | 5 | 30 | 3.306382 | -3.259983 | 3.214989 | 3.042586 | 13.62306 | 11.21425
2018-02-02 04:35 | 346948.7 | 3480.0007 | 5 | 30 | 3.177508 | -3.260029 | 3.214989 | 3.151281 | 13.62306 | 11.56754
2018-02-02 04:37 | 347020 | 3551.3071 | 5 | 30 | 2.999999 | -3.259926 | 3.214989 | 3.215874 | 13.62306 | 11.7679
2018-02-02 04:39 | 347140.1 | 120.0023 | 6 | 30 | 3.462136 | 0 | 3.214989 | 3.215874 | 13.62306 | 11.7679
2018-02-02 04:41 | 347260.1 | 240.0003 | 6 | 30 | 3.482516 | 0 | 3.214989 | 3.215874 | 13.62306 | 11.7679
2018-02-02 04:42 | 347320.1 | 300.0031 | 6 | 30 | 3.486699 | 0 | 3.214989 | 3.215874 | 13.62306 | 11.7679
2018-02-02 04:42 | 347320.1 | 0.0049 | 7 | 31 | 3.486841 | 0 | 0 | 0 | 0 | 0
2018-02-02 04:44 | 347440.2 | 120.0013 | 2 | 31 | 4.02877 | 4.890128 | 0.1623503 | 0 | 0.6410117 | 0
2018-02-02 04:46 | 347560.2 | 240.001 | 2 | 31 | 4.06956 | 4.890122 | 0.325408 | 0 | 1.301142 | 0
2018-02-02 04:48 | 347680.2 | 360.0013 | 2 | 31 | 4.106789 | 4.890143 | 0.4884233 | 0 | 1.967684 | 0
2018-02-02 04:50 | 347800.2 | 480.001 | 2 | 31 | 4.135546 | 4.890071 | 0.6512859 | 0 | 2.639001 | 0
2018-02-02 04:52 | 347920.2 | 600.0022 | 2 | 31 | 4.159757 | 4.890121 | 0.8144149 | 0 | 3.315606 | 0
2018-02-02 04:54 | 348040.2 | 720.0001 | 2 | 31 | 4.184654 | 4.890075 | 0.977356 | 0 | 3.995433 | 0
2018-02-02 04:56 | 348160.2 | 840.0013 | 2 | 31 | 4.200275 | 4.696157 | 1.139036 | 0 | 4.673775 | 0
2018-02-02 04:58 | 348280.2 | 960.0009 | 2 | 31 | 4.200262 | 4.283902 | 1.288536 | 0 | 5.301717 | 0
2018-02-02 05:00 | 348400.2 | 1080.0004 | 2 | 31 | 4.200265 | 3.936784 | 1.425403 | 0 | 5.876597 | 0
2018-02-02 05:02 | 348520.2 | 1200.0018 | 2 | 31 | 4.200294 | 3.623307 | 1.551409 | 0 | 6.40586 | 0
2018-02-02 05:04 | 348640.2 | 1320.0004 | 2 | 31 | 4.200282 | 3.327695 | 1.667174 | 0 | 6.892104 | 0
2018-02-02 05:04 | 348667.5 | 1347.236 | 2 | 31 | 4.200294 | 3.259982 | 1.692147 | 0 | 6.996996 | 0
2018-02-02 05:06 | 348787.5 | 120.0006 | 3 | 31 | 4.22237 | 3.260009 | 1.800423 | 0 | 7.452846 | 0
2018-02-02 05:08 | 348907.5 | 240.0001 | 3 | 31 | 4.249887 | 3.260028 | 1.909099 | 0 | 7.913196 | 0
2018-02-02 05:10 | 349027.5 | 360.0014 | 3 | 31 | 4.279769 | 3.260003 | 2.01775 | 0 | 8.376549 | 0
2018-02-02 05:12 | 349147.5 | 480.001 | 3 | 31 | 4.311806 | 3.260015 | 2.126403 | 0 | 8.843283 | 0
2018-02-02 05:14 | 349267.5 | 600.0014 | 3 | 31 | 4.34707 | 3.259995 | 2.234921 | 0 | 9.313066 | 0
2018-02-02 05:16 | 349387.5 | 720.001 | 3 | 31 | 4.38669 | 3.260087 | 2.343745 | 0 | 9.788267 | 0
2018-02-02 05:18 | 349507.5 | 840.0014 | 3 | 31 | 4.40029 | 2.896297 | 2.447939 | 0 | 10.24651 | 0
2018-02-02 05:20 | 349627.5 | 960.0003 | 3 | 31 | 4.400307 | 2.50516 | 2.537786 | 0 | 10.64186 | 0
2018-02-02 05:22 | 349747.5 | 1080.0014 | 3 | 31 | 4.40027 | 2.175478 | 2.615676 | 0 | 10.9846 | 0
2018-02-02 05:24 | 349867.5 | 1200.001 | 3 | 31 | 4.400279 | 1.882745 | 2.683236 | 0 | 11.28188 | 0
2018-02-02 05:26 | 349987.5 | 1320.0005 | 3 | 31 | 4.400283 | 1.636969 | 2.741726 | 0 | 11.53925 | 0
2018-02-02 05:28 | 350107.5 | 1440.001 | 3 | 31 | 4.400243 | 1.431346 | 2.792758 | 0 | 11.76381 | 0
2018-02-02 05:30 | 350227.5 | 1560.0014 | 3 | 31 | 4.400227 | 1.258727 | 2.837511 | 0 | 11.96073 | 0
2018-02-02 05:32 | 350347.5 | 1680.001 | 3 | 31 | 4.400205 | 1.107865 | 2.876906 | 0 | 12.13408 | 0
2018-02-02 05:34 | 350467.5 | 1800.0007 | 3 | 31 | 4.40024 | 0.9745588 | 2.911546 | 0 | 12.2865 | 0
2018-02-02 05:36 | 350587.5 | 1920.0011 | 3 | 31 | 4.400257 | 0.8644819 | 2.942119 | 0 | 12.42103 | 0
2018-02-02 05:38 | 350707.5 | 2040.0014 | 3 | 31 | 4.400197 | 0.7692909 | 2.969308 | 0 | 12.54067 | 0
2018-02-02 05:40 | 350827.5 | 2160.001 | 3 | 31 | 4.400235 | 0.6895943 | 2.993603 | 0 | 12.64757 | 0
2018-02-02 05:42 | 350947.5 | 2280.0013 | 3 | 31 | 4.400229 | 0.6157484 | 3.015339 | 0 | 12.74321 | 0
2018-02-02 05:44 | 351067.5 | 2400.0002 | 3 | 31 | 4.400227 | 0.5526743 | 3.034761 | 0 | 12.82867 | 0
2018-02-02 05:46 | 351187.5 | 2520.0013 | 3 | 31 | 4.400224 | 0.4992123 | 3.052247 | 0 | 12.90561 | 0
2018-02-02 05:48 | 351307.5 | 2640.0002 | 3 | 31 | 4.400153 | 0.4517365 | 3.068075 | 0 | 12.97526 | 0
2018-02-02 05:50 | 351427.5 | 2760.0006 | 3 | 31 | 4.400185 | 0.4108372 | 3.082452 | 0 | 13.03852 | 0
2018-02-02 05:52 | 351547.5 | 2880.0002 | 3 | 31 | 4.400171 | 0.3718758 | 3.095472 | 0 | 13.09581 | 0
2018-02-02 05:54 | 351667.5 | 3000.0014 | 3 | 31 | 4.400145 | 0.3390274 | 3.107319 | 0 | 13.14794 | 0
2018-02-02 05:56 | 351787.5 | 3120.0002 | 3 | 31 | 4.400155 | 0.3106289 | 3.118138 | 0 | 13.19555 | 0
2018-02-02 05:58 | 351907.5 | 3240.0006 | 3 | 31 | 4.400159 | 0.2856846 | 3.128086 | 0 | 13.23932 | 0
2018-02-02 06:00 | 352027.5 | 3360.001 | 3 | 31 | 4.400146 | 0.2615299 | 3.137215 | 0 | 13.27949 | 0
2018-02-02 06:02 | 352147.5 | 3480.0013 | 3 | 31 | 4.400141 | 0.2404804 | 3.145576 | 0 | 13.31628 | 0
2018-02-02 06:04 | 352267.5 | 3600.0002 | 3 | 31 | 4.400163 | 0.2219057 | 3.153268 | 0 | 13.35013 | 0
2018-02-02 06:06 | 352387.5 | 3720.0014 | 3 | 31 | 4.400141 | 0.205471 | 3.160379 | 0 | 13.38142 | 0
2018-02-02 06:08 | 352507.5 | 3840.0002 | 3 | 31 | 4.400154 | 0.1903515 | 3.166979 | 0 | 13.41045 | 0
2018-02-02 06:10 | 352627.5 | 3960.0013 | 3 | 31 | 4.400163 | 0.1753092 | 3.173063 | 0 | 13.43722 | 0
2018-02-02 06:12 | 352747.5 | 4080.0002 | 3 | 31 | 4.400171 | 0.1623201 | 3.178677 | 0 | 13.46192 | 0
2018-02-02 06:14 | 352867.5 | 4200.0013 | 3 | 31 | 4.400129 | 0.1506996 | 3.183883 | 0 | 13.48483 | 0
2018-02-02 06:16 | 352987.5 | 4320.0002 | 3 | 31 | 4.40011 | 0.1397972 | 3.188727 | 0 | 13.50615 | 0
2018-02-02 06:18 | 353107.5 | 4440.0013 | 3 | 31 | 4.400117 | 0.1293335 | 3.193225 | 0 | 13.52594 | 0
2018-02-02 06:20 | 353227.5 | 4560.0003 | 3 | 31 | 4.400159 | 0.1206179 | 3.197385 | 0 | 13.54424 | 0
2018-02-02 06:22 | 353347.5 | 4680.0005 | 3 | 31 | 4.400126 | 0.1118135 | 3.201248 | 0 | 13.56124 | 0
2018-02-02 06:24 | 353467.5 | 4800.0002 | 3 | 31 | 4.400112 | 0.1041079 | 3.204849 | 0 | 13.57708 | 0
2018-02-02 06:26 | 353587.5 | 4920.0006 | 3 | 31 | 4.400101 | 0.0971489 | 3.208208 | 0 | 13.59187 | 0
2018-02-02 06:28 | 353707.5 | 5040.0002 | 3 | 31 | 4.40009 | 0.0897541 | 3.211329 | 0 | 13.6056 | 0
2018-02-02 06:30 | 353827.5 | 5160.0005 | 3 | 31 | 4.400124 | 0.08402348 | 3.214224 | 0 | 13.61834 | 0
2018-02-02 06:31 | 353876.1 | 5208.5852 | 3 | 31 | 4.400106 | 0.08149815 | 3.215339 | 0 | 13.62324 | 0
2018-02-02 06:33 | 353996.1 | 120.0014 | 4 | 31 | 4.392438 | 0 | 3.215339 | 0 | 13.62324 | 0
2018-02-02 06:35 | 354116.1 | 240.0017 | 4 | 31 | 4.391457 | 0 | 3.215339 | 0 | 13.62324 | 0
2018-02-02 06:36 | 354176.1 | 300.0037 | 4 | 31 | 4.391106 | 0 | 3.215339 | 0 | 13.62324 | 0
2018-02-02 06:38 | 354296.2 | 120.0007 | 5 | 31 | 4.091053 | -3.259929 | 3.215339 | 0.1086266 | 13.62324 | 0.448435
2018-02-02 06:40 | 354416.2 | 240.0011 | 5 | 31 | 4.049917 | -3.259945 | 3.215339 | 0.2173037 | 13.62324 | 0.8907634
2018-02-02 06:42 | 354536.2 | 360.0007 | 5 | 31 | 4.010754 | -3.259983 | 3.215339 | 0.3259349 | 13.62324 | 1.328569
2018-02-02 06:44 | 354656.2 | 480.0011 | 5 | 31 | 3.971658 | -3.259926 | 3.215339 | 0.4346433 | 13.62324 | 1.762456
2018-02-02 06:46 | 354776.2 | 600.0014 | 5 | 31 | 3.931288 | -3.259883 | 3.215339 | 0.5432976 | 13.62324 | 2.191803
2018-02-02 06:48 | 354896.2 | 720.0002 | 5 | 31 | 3.892801 | -3.259963 | 3.215339 | 0.6519713 | 13.62324 | 2.616921
2018-02-02 06:50 | 355016.2 | 840.0015 | 5 | 31 | 3.855882 | -3.260098 | 3.215339 | 0.7606477 | 13.62324 | 3.037957
2018-02-02 06:52 | 355136.2 | 960.0002 | 5 | 31 | 3.820638 | -3.260022 | 3.215339 | 0.8692886 | 13.62324 | 3.454943
2018-02-02 06:54 | 355256.2 | 1080.0007 | 5 | 31 | 3.785071 | -3.259921 | 3.215339 | 0.9779663 | 13.62324 | 3.868237
2018-02-02 06:56 | 355376.2 | 1200.0002 | 5 | 31 | 3.750007 | -3.260056 | 3.215339 | 1.086604 | 13.62324 | 4.277498
2018-02-02 06:58 | 355496.2 | 1320.0015 | 5 | 31 | 3.71873 | -3.259988 | 3.215339 | 1.19523 | 13.62324 | 4.683116
2018-02-02 07:00 | 355616.2 | 1440.0011 | 5 | 31 | 3.690237 | -3.259935 | 3.215339 | 1.303941 | 13.62324 | 5.085805
2018-02-02 07:02 | 355736.2 | 1560.0007 | 5 | 31 | 3.663507 | -3.259972 | 3.215339 | 1.412604 | 13.62324 | 5.48534
2018-02-02 07:04 | 355856.2 | 1680.0011 | 5 | 31 | 3.637124 | -3.259955 | 3.215339 | 1.521297 | 13.62324 | 5.882099
2018-02-02 07:06 | 355976.2 | 1800.0007 | 5 | 31 | 3.613374 | -3.259952 | 3.215339 | 1.629877 | 13.62324 | 6.275705
2018-02-02 07:08 | 356096.2 | 1920.0019 | 5 | 31 | 3.591848 | -3.259997 | 3.215339 | 1.738611 | 13.62324 | 6.667413
2018-02-02 07:10 | 356216.2 | 2040.0015 | 5 | 31 | 3.572654 | -3.259968 | 3.215339 | 1.847262 | 13.62324 | 7.05661
2018-02-02 07:12 | 356336.2 | 2160.0011 | 5 | 31 | 3.55408 | -3.260002 | 3.215339 | 1.955951 | 13.62324 | 7.443908
2018-02-02 07:14 | 356456.2 | 2280.0007 | 5 | 31 | 3.536343 | -3.260075 | 3.215339 | 2.064603 | 13.62324 | 7.829079
2018-02-02 07:16 | 356576.2 | 2400.0003 | 5 | 31 | 3.520788 | -3.260019 | 3.215339 | 2.173288 | 13.62324 | 8.212564
2018-02-02 07:18 | 356696.2 | 2520.0023 | 5 | 31 | 3.506705 | -3.259993 | 3.215339 | 2.281942 | 13.62324 | 8.59433
2018-02-02 07:20 | 356816.2 | 2640.0003 | 5 | 31 | 3.492628 | -3.259993 | 3.215339 | 2.390571 | 13.62324 | 8.974507
2018-02-02 07:22 | 356936.2 | 2760.0014 | 5 | 31 | 3.476347 | -3.259911 | 3.215339 | 2.499268 | 13.62324 | 9.353287
2018-02-02 07:24 | 357056.2 | 2880.0003 | 5 | 31 | 3.459176 | -3.259947 | 3.215339 | 2.607929 | 13.62324 | 9.73011
2018-02-02 07:26 | 357176.2 | 3000.0015 | 5 | 31 | 3.439144 | -3.259968 | 3.215339 | 2.71658 | 13.62324 | 10.1049
2018-02-02 07:28 | 357296.2 | 3120.0019 | 5 | 31 | 3.413342 | -3.259933 | 3.215339 | 2.825158 | 13.62324 | 10.477
2018-02-02 07:30 | 357416.2 | 3240.0014 | 5 | 31 | 3.372498 | -3.260027 | 3.215339 | 2.933949 | 13.62324 | 10.84631
2018-02-02 07:32 | 357536.2 | 3360.002 | 5 | 31 | 3.303473 | -3.26012 | 3.215339 | 3.042557 | 13.62324 | 11.20915
2018-02-02 07:34 | 357656.2 | 3480.0015 | 5 | 31 | 3.171259 | -3.260123 | 3.215339 | 3.151205 | 13.62324 | 11.56184
2018-02-02 07:35 | 357724.4 | 3548.2639 | 5 | 31 | 3 | -3.260002 | 3.215339 | 3.213045 | 13.62324 | 11.75341
2018-02-02 07:37 | 357844.5 | 120.0015 | 6 | 31 | 3.464947 | 0 | 3.215339 | 3.213045 | 13.62324 | 11.75341
2018-02-02 07:39 | 357964.5 | 240.0002 | 6 | 31 | 3.485583 | 0 | 3.215339 | 3.213045 | 13.62324 | 11.75341
2018-02-02 07:40 | 358024.5 | 300.0022 | 6 | 31 | 3.48992 | 0 | 3.215339 | 3.213045 | 13.62324 | 11.75341
2018-02-02 07:40 | 358024.5 | 0.0048 | 7 | 32 | 3.489885 | 0 | 0 | 0 | 0 | 0
2018-02-02 07:42 | 358144.6 | 120.0014 | 2 | 32 | 4.028653 | 4.890052 | 0.1624423 | 1.37e-10 | 0.6415204 | 4.79e-10
2018-02-02 07:44 | 358264.6 | 240.0009 | 2 | 32 | 4.069966 | 4.889998 | 0.3254079 | 1.37e-10 | 1.301326 | 4.79e-10
2018-02-02 07:46 | 358384.6 | 360.0006 | 2 | 32 | 4.105181 | 4.890006 | 0.488411 | 1.37e-10 | 1.967752 | 4.79e-10
2018-02-02 07:48 | 358504.6 | 480.001 | 2 | 32 | 4.133273 | 4.890113 | 0.6513906 | 1.37e-10 | 2.63915 | 4.79e-10
2018-02-02 07:50 | 358624.6 | 600.0023 | 2 | 32 | 4.159283 | 4.890115 | 0.8144333 | 1.37e-10 | 3.315208 | 4.79e-10
2018-02-02 07:52 | 358744.6 | 720.0019 | 2 | 32 | 4.184849 | 4.890101 | 0.9773681 | 1.37e-10 | 3.994967 | 4.79e-10
2018-02-02 07:54 | 358864.6 | 840.0013 | 2 | 32 | 4.200285 | 4.702954 | 1.139019 | 1.37e-10 | 4.673219 | 4.79e-10
2018-02-02 07:56 | 358984.6 | 960.0004 | 2 | 32 | 4.200274 | 4.32377 | 1.289387 | 1.37e-10 | 5.304805 | 4.79e-10
2018-02-02 07:58 | 359104.6 | 1080.0022 | 2 | 32 | 4.200298 | 3.956021 | 1.427353 | 1.37e-10 | 5.884304 | 4.79e-10
2018-02-02 08:00 | 359224.6 | 1200.0009 | 2 | 32 | 4.200276 | 3.628205 | 1.553653 | 1.37e-10 | 6.414799 | 4.79e-10
2018-02-02 08:02 | 359344.6 | 1320.0006 | 2 | 32 | 4.200265 | 3.322072 | 1.669323 | 1.37e-10 | 6.900647 | 4.79e-10
2018-02-02 08:02 | 359370.2 | 1345.5767 | 2 | 32 | 4.200243 | 3.259988 | 1.692781 | 1.37e-10 | 6.999174 | 4.79e-10
2018-02-02 08:04 | 359490.2 | 120.0006 | 3 | 32 | 4.221024 | 3.260013 | 1.800862 | 1.37e-10 | 7.454133 | 4.79e-10
2018-02-02 08:06 | 359610.2 | 240.0011 | 3 | 32 | 4.248569 | 3.260051 | 1.90965 | 1.37e-10 | 7.914776 | 4.79e-10
2018-02-02 08:08 | 359730.2 | 360.0006 | 3 | 32 | 4.279592 | 3.260034 | 2.017437 | 1.37e-10 | 8.374372 | 4.79e-10
2018-02-02 08:10 | 359850.2 | 480.0011 | 3 | 32 | 4.31237 | 3.260011 | 2.126095 | 1.37e-10 | 8.841145 | 4.79e-10
2018-02-02 08:12 | 359970.2 | 600.0014 | 3 | 32 | 4.347157 | 3.260015 | 2.233896 | 1.37e-10 | 9.307892 | 4.79e-10
2018-02-02 08:14 | 360090.2 | 720.0002 | 3 | 32 | 4.385231 | 3.260024 | 2.342518 | 1.37e-10 | 9.782124 | 4.79e-10
2018-02-02 08:16 | 360210.2 | 840.0015 | 3 | 32 | 4.400285 | 2.897641 | 2.447009 | 1.37e-10 | 10.24161 | 4.79e-10
2018-02-02 08:18 | 360330.2 | 960.0005 | 3 | 32 | 4.400298 | 2.499965 | 2.536678 | 1.37e-10 | 10.63618 | 4.79e-10
2018-02-02 08:20 | 360450.2 | 1080.0007 | 3 | 32 | 4.400302 | 2.167805 | 2.614295 | 1.37e-10 | 10.97772 | 4.79e-10
2018-02-02 08:22 | 360570.2 | 1200.0003 | 3 | 32 | 4.400288 | 1.886562 | 2.68185 | 1.37e-10 | 11.27498 | 4.79e-10
2018-02-02 08:24 | 360690.2 | 1320.0015 | 3 | 32 | 4.400247 | 1.637388 | 2.740477 | 1.37e-10 | 11.53295 | 4.79e-10
2018-02-02 08:26 | 360810.2 | 1440.0004 | 3 | 32 | 4.400246 | 1.424894 | 2.791406 | 1.37e-10 | 11.75706 | 4.79e-10
2018-02-02 08:28 | 360930.2 | 1560.0023 | 3 | 32 | 4.400233 | 1.249466 | 2.835892 | 1.37e-10 | 11.9528 | 4.79e-10
2018-02-02 08:30 | 361050.2 | 1680.0011 | 3 | 32 | 4.40025 | 1.102225 | 2.874973 | 1.37e-10 | 12.12477 | 4.79e-10
2018-02-02 08:32 | 361170.2 | 1800.0002 | 3 | 32 | 4.400186 | 0.9737864 | 2.909529 | 1.37e-10 | 12.27683 | 4.79e-10
2018-02-02 08:34 | 361290.2 | 1920.0021 | 3 | 32 | 4.400229 | 0.8596716 | 2.940054 | 1.37e-10 | 12.41114 | 4.79e-10
2018-02-02 08:36 | 361410.2 | 2040.0015 | 3 | 32 | 4.400249 | 0.765007 | 2.967093 | 1.37e-10 | 12.53012 | 4.79e-10
2018-02-02 08:38 | 361530.2 | 2160.0011 | 3 | 32 | 4.400168 | 0.6827087 | 2.991185 | 1.37e-10 | 12.63613 | 4.79e-10
2018-02-02 08:40 | 361650.2 | 2280.0015 | 3 | 32 | 4.400223 | 0.6143999 | 3.012789 | 1.37e-10 | 12.73119 | 4.79e-10
2018-02-02 08:42 | 361770.2 | 2400.0003 | 3 | 32 | 4.400148 | 0.5499554 | 3.032204 | 1.37e-10 | 12.81662 | 4.79e-10
2018-02-02 08:44 | 361890.2 | 2520.0007 | 3 | 32 | 4.40021 | 0.4956331 | 3.0496 | 1.37e-10 | 12.89316 | 4.79e-10
2018-02-02 08:46 | 362010.2 | 2640.0011 | 3 | 32 | 4.400224 | 0.448638 | 3.065308 | 1.37e-10 | 12.96228 | 4.79e-10
2018-02-02 08:48 | 362130.2 | 2760.0006 | 3 | 32 | 4.400166 | 0.4074726 | 3.079556 | 1.37e-10 | 13.02498 | 4.79e-10
2018-02-02 08:50 | 362250.2 | 2880.0003 | 3 | 32 | 4.4002 | 0.3719168 | 3.092546 | 1.37e-10 | 13.08214 | 4.79e-10
2018-02-02 08:52 | 362370.2 | 3000.0006 | 3 | 32 | 4.400176 | 0.3371992 | 3.104354 | 1.37e-10 | 13.13409 | 4.79e-10
2018-02-02 08:54 | 362490.2 | 3120.0004 | 3 | 32 | 4.400175 | 0.3081055 | 3.115089 | 1.37e-10 | 13.18133 | 4.79e-10
2018-02-02 08:56 | 362610.2 | 3240.0007 | 3 | 32 | 4.400148 | 0.282609 | 3.124945 | 1.37e-10 | 13.2247 | 4.79e-10
2018-02-02 08:58 | 362730.2 | 3360.0003 | 3 | 32 | 4.400143 | 0.2604094 | 3.133999 | 1.37e-10 | 13.26454 | 4.79e-10
2018-02-02 09:00 | 362850.2 | 3480.0007 | 3 | 32 | 4.400165 | 0.2397995 | 3.142338 | 1.37e-10 | 13.30123 | 4.79e-10
2018-02-02 09:02 | 362970.2 | 3600.0002 | 3 | 32 | 4.400155 | 0.2197018 | 3.14998 | 1.37e-10 | 13.33485 | 4.79e-10
2018-02-02 09:04 | 363090.2 | 3720.0015 | 3 | 32 | 4.400099 | 0.2018805 | 3.157013 | 1.37e-10 | 13.3658 | 4.79e-10
2018-02-02 09:06 | 363210.2 | 3840.0011 | 3 | 32 | 4.400178 | 0.1884708 | 3.163522 | 1.37e-10 | 13.39444 | 4.79e-10
2018-02-02 09:08 | 363330.2 | 3960.0015 | 3 | 32 | 4.400185 | 0.1750994 | 3.169558 | 1.37e-10 | 13.421 | 4.79e-10
2018-02-02 09:10 | 363450.2 | 4080.0028 | 3 | 32 | 4.400143 | 0.1605482 | 3.175139 | 1.37e-10 | 13.44556 | 4.79e-10
2018-02-02 09:12 | 363570.2 | 4200.0014 | 3 | 32 | 4.400118 | 0.1482992 | 3.180292 | 1.37e-10 | 13.46823 | 4.79e-10
2018-02-02 09:14 | 363690.2 | 4320.0003 | 3 | 32 | 4.400135 | 0.1381836 | 3.185065 | 1.37e-10 | 13.48923 | 4.79e-10
2018-02-02 09:16 | 363810.2 | 4440.0008 | 3 | 32 | 4.400147 | 0.1291027 | 3.189511 | 1.37e-10 | 13.5088 | 4.79e-10
2018-02-02 09:18 | 363930.2 | 4560.0004 | 3 | 32 | 4.400139 | 0.1196756 | 3.193649 | 1.37e-10 | 13.527 | 4.79e-10
2018-02-02 09:20 | 364050.2 | 4680.0023 | 3 | 32 | 4.400109 | 0.1101589 | 3.197469 | 1.37e-10 | 13.54381 | 4.79e-10
2018-02-02 09:22 | 364170.2 | 4800.0004 | 3 | 32 | 4.400127 | 0.1031237 | 3.201022 | 1.37e-10 | 13.55945 | 4.79e-10
2018-02-02 09:24 | 364290.2 | 4920.0007 | 3 | 32 | 4.400108 | 0.09571266 | 3.204338 | 1.37e-10 | 13.57404 | 4.79e-10
2018-02-02 09:26 | 364410.2 | 5040.0003 | 3 | 32 | 4.400123 | 0.09002399 | 3.207437 | 1.37e-10 | 13.58767 | 4.79e-10
2018-02-02 09:28 | 364530.2 | 5160.0007 | 3 | 32 | 4.400103 | 0.08271885 | 3.210321 | 1.37e-10 | 13.60036 | 4.79e-10
2018-02-02 09:29 | 364560.8 | 5190.658 | 3 | 32 | 4.400114 | 0.08149815 | 3.211021 | 1.37e-10 | 13.60344 | 4.79e-10
2018-02-02 09:31 | 364680.8 | 120.0014 | 4 | 32 | 4.392434 | 0 | 3.211022 | 1.37e-10 | 13.60345 | 4.79e-10
2018-02-02 09:33 | 364800.8 | 240.0012 | 4 | 32 | 4.391468 | 0 | 3.211022 | 1.37e-10 | 13.60345 | 4.79e-10
2018-02-02 09:34 | 364860.8 | 300.0021 | 4 | 32 | 4.391114 | 0 | 3.211022 | 1.37e-10 | 13.60345 | 4.79e-10
2018-02-02 09:36 | 364980.9 | 120.0006 | 5 | 32 | 4.092513 | -3.259921 | 3.211022 | 0.1086425 | 13.60345 | 0.4486167
2018-02-02 09:38 | 365100.9 | 240.0011 | 5 | 32 | 4.050039 | -3.26002 | 3.211022 | 0.2172993 | 13.60345 | 0.8909482
2018-02-02 09:40 | 365220.9 | 360.0015 | 5 | 32 | 4.010275 | -3.259986 | 3.211022 | 0.3258125 | 13.60345 | 1.32827
2018-02-02 09:42 | 365340.9 | 480.0011 | 5 | 32 | 3.971116 | -3.259935 | 3.211022 | 0.4345891 | 13.60345 | 1.762358
2018-02-02 09:44 | 365460.9 | 600.0015 | 5 | 32 | 3.932737 | -3.259912 | 3.211022 | 0.543314 | 13.60345 | 2.192038
2018-02-02 09:46 | 365580.9 | 720.0002 | 5 | 32 | 3.893776 | -3.259956 | 3.211022 | 0.6519286 | 13.60345 | 2.617083
2018-02-02 09:48 | 365700.9 | 840.0014 | 5 | 32 | 3.855945 | -3.259995 | 3.211022 | 0.7606406 | 13.60345 | 3.038302
2018-02-02 09:50 | 365820.9 | 960.0002 | 5 | 32 | 3.81998 | -3.259933 | 3.211022 | 0.8693057 | 13.60345 | 3.455342
2018-02-02 09:52 | 365940.9 | 1080.0006 | 5 | 32 | 3.785446 | -3.259933 | 3.211022 | 0.9779566 | 13.60345 | 3.868495
2018-02-02 09:54 | 366060.9 | 1200.0011 | 5 | 32 | 3.751642 | -3.259935 | 3.211022 | 1.086589 | 13.60345 | 4.27787
2018-02-02 09:56 | 366180.9 | 1320.0006 | 5 | 32 | 3.719301 | -3.259937 | 3.211022 | 1.195285 | 13.60345 | 4.683876
2018-02-02 09:58 | 366300.9 | 1440.0011 | 5 | 32 | 3.690094 | -3.259979 | 3.211022 | 1.303957 | 13.60345 | 5.086451
2018-02-02 10:00 | 366420.9 | 1560.0015 | 5 | 32 | 3.663186 | -3.259949 | 3.211022 | 1.412616 | 13.60345 | 5.485926
2018-02-02 10:02 | 366540.9 | 1680.0002 | 5 | 32 | 3.638481 | -3.259996 | 3.211022 | 1.521287 | 13.60345 | 5.88266
2018-02-02 10:04 | 366660.9 | 1800.0007 | 5 | 32 | 3.614144 | -3.260169 | 3.211022 | 1.62991 | 13.60345 | 6.276565
2018-02-02 10:06 | 366780.9 | 1920.0011 | 5 | 32 | 3.591842 | -3.260006 | 3.211022 | 1.738593 | 13.60345 | 6.668123
2018-02-02 10:08 | 366900.9 | 2040.0006 | 5 | 32 | 3.572068 | -3.259917 | 3.211022 | 1.847254 | 13.60345 | 7.057322
2018-02-02 10:10 | 367020.9 | 2160.0002 | 5 | 32 | 3.554437 | -3.259956 | 3.211022 | 1.955899 | 13.60345 | 7.444432
2018-02-02 10:12 | 367140.9 | 2280.0007 | 5 | 32 | 3.537663 | -3.259873 | 3.211022 | 2.064502 | 13.60345 | 7.829535
2018-02-02 10:14 | 367260.9 | 2400.0011 | 5 | 32 | 3.521095 | -3.259847 | 3.211022 | 2.173235 | 13.60345 | 8.213285
2018-02-02 10:16 | 367380.9 | 2520.0015 | 5 | 32 | 3.506358 | -3.259961 | 3.211022 | 2.281878 | 13.60345 | 8.595016
2018-02-02 10:18 | 367500.9 | 2640.0002 | 5 | 32 | 3.492205 | -3.259828 | 3.211022 | 2.39056 | 13.60345 | 8.975322
2018-02-02 10:20 | 367620.9 | 2760.0015 | 5 | 32 | 3.477753 | -3.259938 | 3.211022 | 2.499262 | 13.60345 | 9.35417
2018-02-02 10:22 | 367740.9 | 2880.0011 | 5 | 32 | 3.460027 | -3.259938 | 3.211022 | 2.607841 | 13.60345 | 9.730865
2018-02-02 10:24 | 367860.9 | 3000.0007 | 5 | 32 | 3.438698 | -3.259986 | 3.211022 | 2.71658 | 13.60345 | 10.10596
2018-02-02 10:26 | 367980.9 | 3120.0003 | 5 | 32 | 3.411891 | -3.259972 | 3.211022 | 2.825253 | 13.60345 | 10.47828
2018-02-02 10:28 | 368100.9 | 3240.0006 | 5 | 32 | 3.372861 | -3.259995 | 3.211022 | 2.933915 | 13.60345 | 10.84705
2018-02-02 10:30 | 368220.9 | 3360.0002 | 5 | 32 | 3.306462 | -3.259993 | 3.211022 | 3.042556 | 13.60345 | 11.21023
2018-02-02 10:32 | 368340.9 | 3480.0015 | 5 | 32 | 3.169733 | -3.260001 | 3.211022 | 3.151231 | 13.60345 | 11.56313
2018-02-02 10:33 | 368407.8 | 3546.8885 | 5 | 32 | 2.99999 | -3.259933 | 3.211022 | 3.211762 | 13.60345 | 11.75058
2018-02-02 10:35 | 368527.9 | 120.0004 | 6 | 32 | 3.464884 | 0 | 3.211022 | 3.211762 | 13.60345 | 11.75058
2018-02-02 10:37 | 368647.9 | 240.0001 | 6 | 32 | 3.485368 | 0 | 3.211022 | 3.211762 | 13.60345 | 11.75058
2018-02-02 10:38 | 368707.9 | 300.0028 | 6 | 32 | 3.489604 | 0 | 3.211022 | 3.211762 | 13.60345 | 11.75058
2018-02-02 10:38 | 368707.9 | 0.0024 | 7 | 33 | 3.489707 | 0 | 0 | 0 | 0 | 0
2018-02-02 10:40 | 368828 | 120.0007 | 2 | 33 | 4.027932 | 4.890155 | 0.1624175 | 0 | 0.6411836 | 0
2018-02-02 10:42 | 368948 | 240.0003 | 2 | 33 | 4.070168 | 4.890084 | 0.3254308 | 0 | 1.30118 | 0
2018-02-02 10:44 | 369068 | 360.0007 | 2 | 33 | 4.105831 | 4.890119 | 0.4884212 | 0 | 1.967645 | 0
2018-02-02 10:46 | 369188 | 480.001 | 2 | 33 | 4.13229 | 4.890054 | 0.6514219 | 0 | 2.63915 | 0
2018-02-02 10:48 | 369308 | 600.0015 | 2 | 33 | 4.156913 | 4.890119 | 0.8144307 | 0 | 3.314735 | 0
2018-02-02 10:50 | 369428 | 720.0019 | 2 | 33 | 4.183655 | 4.890038 | 0.9774084 | 0 | 3.994384 | 0
2018-02-02 10:52 | 369548 | 840.0015 | 2 | 33 | 4.200255 | 4.710525 | 1.139202 | 0 | 4.673131 | 0
2018-02-02 10:54 | 369668 | 960.0002 | 2 | 33 | 4.200283 | 4.328174 | 1.289681 | 0 | 5.305187 | 0
2018-02-02 10:56 | 369788 | 1080.0007 | 2 | 33 | 4.200253 | 3.984965 | 1.428222 | 0 | 5.887098 | 0
2018-02-02 10:58 | 369908 | 1200.001 | 2 | 33 | 4.200276 | 3.646104 | 1.555424 | 0 | 6.421384 | 0
2018-02-02 11:00 | 370028 | 1320.0007 | 2 | 33 | 4.200293 | 3.326749 | 1.671528 | 0 | 6.909054 | 0
2018-02-02 11:00 | 370054.1 | 1346.1417 | 2 | 33 | 4.200262 | 3.259973 | 1.69547 | 0 | 7.009615 | 0
2018-02-02 11:02 | 370174.1 | 120.0005 | 3 | 33 | 4.221516 | 3.260036 | 1.803692 | 0 | 7.465205 | 0
2018-02-02 11:04 | 370294.1 | 240.001 | 3 | 33 | 4.247893 | 3.260068 | 1.912431 | 0 | 7.925649 | 0
2018-02-02 11:06 | 370414.1 | 360.0005 | 3 | 33 | 4.278044 | 3.260058 | 2.02102 | 0 | 8.38853 | 0
2018-02-02 11:08 | 370534.1 | 480.001 | 3 | 33 | 4.311783 | 3.260051 | 2.129765 | 0 | 8.85556 | 0
2018-02-02 11:10 | 370654.1 | 600.0014 | 3 | 33 | 4.347079 | 3.259944 | 2.238395 | 0 | 9.325849 | 0
2018-02-02 11:12 | 370774.1 | 720.0002 | 3 | 33 | 4.384912 | 3.260043 | 2.347082 | 0 | 9.800357 | 0
2018-02-02 11:14 | 370894.1 | 840.0001 | 3 | 33 | 4.400282 | 2.921622 | 2.452015 | 0 | 10.26176 | 0
2018-02-02 11:16 | 371014.1 | 960.0002 | 3 | 33 | 4.400278 | 2.510428 | 2.542353 | 0 | 10.65928 | 0
2018-02-02 11:18 | 371134.1 | 1080.0005 | 3 | 33 | 4.400303 | 2.168646 | 2.620136 | 0 | 11.00155 | 0
2018-02-02 11:20 | 371254.1 | 1200.0002 | 3 | 33 | 4.400295 | 1.882016 | 2.68749 | 0 | 11.29792 | 0
2018-02-02 11:22 | 371374.1 | 1320.0005 | 3 | 33 | 4.400247 | 1.639857 | 2.746037 | 0 | 11.55554 | 0
2018-02-02 11:24 | 371494.1 | 1440.001 | 3 | 33 | 4.40029 | 1.429924 | 2.797129 | 0 | 11.78036 | 0
2018-02-02 11:26 | 371614.1 | 1560.0005 | 3 | 33 | 4.400237 | 1.246776 | 2.841614 | 0 | 11.9761 | 0
2018-02-02 11:28 | 371734.1 | 1680.0002 | 3 | 33 | 4.400243 | 1.095564 | 2.880601 | 0 | 12.14766 | 0
2018-02-02 11:30 | 371854.1 | 1800.0006 | 3 | 33 | 4.400229 | 0.9677448 | 2.914907 | 0 | 12.29861 | 0
2018-02-02 11:32 | 371974.1 | 1920.0004 | 3 | 33 | 4.400229 | 0.8579388 | 2.9453 | 0 | 12.43235 | 0
2018-02-02 11:34 | 372094.1 | 2040.0006 | 3 | 33 | 4.400203 | 0.7601709 | 2.972249 | 0 | 12.55093 | 0
2018-02-02 11:36 | 372214.1 | 2160.0002 | 3 | 33 | 4.400215 | 0.6769018 | 2.996158 | 0 | 12.65613 | 0
2018-02-02 11:38 | 372334.1 | 2280.0022 | 3 | 33 | 4.400148 | 0.605422 | 3.01752 | 0 | 12.75013 | 0
2018-02-02 11:40 | 372454.1 | 2400.0011 | 3 | 33 | 4.400231 | 0.54638 | 3.036692 | 0 | 12.83449 | 0
2018-02-02 11:42 | 372574.1 | 2520.0006 | 3 | 33 | 4.400147 | 0.4914455 | 3.053986 | 0 | 12.91059 | 0
2018-02-02 11:44 | 372694.1 | 2640.0002 | 3 | 33 | 4.400187 | 0.4433441 | 3.069543 | 0 | 12.97904 | 0
2018-02-02 11:46 | 372814.1 | 2760.0013 | 3 | 33 | 4.400166 | 0.4013176 | 3.083598 | 0 | 13.04089 | 0
2018-02-02 11:48 | 372934.1 | 2880.001 | 3 | 33 | 4.400223 | 0.3666458 | 3.096393 | 0 | 13.09719 | 0
2018-02-02 11:50 | 373054.1 | 3000.0006 | 3 | 33 | 4.400199 | 0.3345852 | 3.108051 | 0 | 13.14848 | 0
2018-02-02 11:52 | 373174.1 | 3120.0018 | 3 | 33 | 4.400151 | 0.3046236 | 3.118697 | 0 | 13.19533 | 0
2018-02-02 11:54 | 373294.1 | 3240.0006 | 3 | 33 | 4.40019 | 0.2793884 | 3.128413 | 0 | 13.23808 | 0
2018-02-02 11:56 | 373414.1 | 3360.0011 | 3 | 33 | 4.400158 | 0.256279 | 3.137327 | 0 | 13.2773 | 0
2018-02-02 11:58 | 373534.1 | 3480.0014 | 3 | 33 | 4.400165 | 0.2362528 | 3.145528 | 0 | 13.31339 | 0
2018-02-02 12:00 | 373654.1 | 3600.0002 | 3 | 33 | 4.400148 | 0.2170963 | 3.153087 | 0 | 13.34665 | 0
2018-02-02 12:02 | 373774.1 | 3720.0006 | 3 | 33 | 4.400143 | 0.1996431 | 3.160035 | 0 | 13.37722 | 0
2018-02-02 12:04 | 373894.1 | 3840.001 | 3 | 33 | 4.400135 | 0.1843996 | 3.166436 | 0 | 13.40539 | 0
2018-02-02 12:06 | 374014.1 | 3960.0013 | 3 | 33 | 4.400129 | 0.1711082 | 3.172355 | 0 | 13.43143 | 0
2018-02-02 12:08 | 374134.1 | 4080.0002 | 3 | 33 | 4.400139 | 0.1588135 | 3.177838 | 0 | 13.45556 | 0
2018-02-02 12:10 | 374254.1 | 4200.0006 | 3 | 33 | 4.400129 | 0.1461668 | 3.182916 | 0 | 13.4779 | 0
2018-02-02 12:12 | 374374.1 | 4320.0011 | 3 | 33 | 4.400084 | 0.1349287 | 3.187611 | 0 | 13.49856 | 0
2018-02-02 12:14 | 374494.1 | 4440.0006 | 3 | 33 | 4.400125 | 0.1258469 | 3.191957 | 0 | 13.51768 | 0
2018-02-02 12:16 | 374614.1 | 4560.0013 | 3 | 33 | 4.400151 | 0.1174498 | 3.196004 | 0 | 13.53549 | 0
2018-02-02 12:18 | 374734.1 | 4680.0023 | 3 | 33 | 4.400133 | 0.1089191 | 3.199772 | 0 | 13.55207 | 0
2018-02-02 12:20 | 374854.1 | 4800.0009 | 3 | 33 | 4.400127 | 0.1007004 | 3.203265 | 0 | 13.56744 | 0
2018-02-02 12:22 | 374974.1 | 4920.0023 | 3 | 33 | 4.400093 | 0.09354591 | 3.206498 | 0 | 13.58167 | 0
2018-02-02 12:24 | 375094.1 | 5040.001 | 3 | 33 | 4.400096 | 0.08723354 | 3.209518 | 0 | 13.59495 | 0
2018-02-02 12:26 | 375214.1 | 5160.0013 | 3 | 33 | 4.400093 | 0.08159924 | 3.212344 | 0 | 13.60739 | 0
2018-02-02 12:26 | 375214.7 | 5160.6069 | 3 | 33 | 4.400106 | 0.08149815 | 3.212358 | 0 | 13.60745 | 0
2018-02-02 12:28 | 375334.7 | 120.0006 | 4 | 33 | 4.392497 | 0 | 3.212358 | 0 | 13.60745 | 0
2018-02-02 12:30 | 375454.7 | 240.001 | 4 | 33 | 4.39157 | 0 | 3.212358 | 0 | 13.60745 | 0
2018-02-02 12:31 | 375514.7 | 300.0046 | 4 | 33 | 4.391194 | 0 | 3.212358 | 0 | 13.60745 | 0
2018-02-02 12:33 | 375634.9 | 120.0016 | 5 | 33 | 4.093593 | -3.260011 | 3.212358 | 0.1086411 | 13.60745 | 0.4486825
2018-02-02 12:35 | 375754.9 | 240.0011 | 5 | 33 | 4.053226 | -3.259991 | 3.212358 | 0.2173054 | 13.60745 | 0.8912894
2018-02-02 12:37 | 375874.9 | 360.0008 | 5 | 33 | 4.012817 | -3.260137 | 3.212358 | 0.3259544 | 13.60745 | 1.329491
2018-02-02 12:39 | 375994.9 | 480.0002 | 5 | 33 | 3.972839 | -3.26012 | 3.212358 | 0.434609 | 13.60745 | 1.763314
2018-02-02 12:41 | 376114.9 | 600.0007 | 5 | 33 | 3.933904 | -3.259935 | 3.212358 | 0.5433089 | 13.60745 | 2.193038
2018-02-02 12:43 | 376234.9 | 720.0011 | 5 | 33 | 3.896377 | -3.259949 | 3.212358 | 0.65194 | 13.60745 | 2.61833
2018-02-02 12:45 | 376354.9 | 840.0007 | 5 | 33 | 3.859402 | -3.260011 | 3.212358 | 0.7606552 | 13.60745 | 3.039913
2018-02-02 12:47 | 376474.9 | 960.0003 | 5 | 33 | 3.822355 | -3.260088 | 3.212358 | 0.8693183 | 13.60745 | 3.457266
2018-02-02 12:49 | 376594.9 | 1080.0007 | 5 | 33 | 3.786995 | -3.259953 | 3.212358 | 0.9779833 | 13.60745 | 3.870685
2018-02-02 12:51 | 376714.9 | 1200.0002 | 5 | 33 | 3.753213 | -3.260014 | 3.212358 | 1.086616 | 13.60745 | 4.280217
2018-02-02 12:53 | 376834.9 | 1320.0015 | 5 | 33 | 3.722323 | -3.260043 | 3.212358 | 1.195311 | 13.60745 | 4.686473
2018-02-02 12:55 | 376954.9 | 1440.0011 | 5 | 33 | 3.692688 | -3.260002 | 3.212358 | 1.303985 | 13.60745 | 5.089375
2018-02-02 12:57 | 377074.9 | 1560.0015 | 5 | 33 | 3.665082 | -3.260065 | 3.212358 | 1.412644 | 13.60745 | 5.489091
2018-02-02 12:59 | 377194.9 | 1680.0003 | 5 | 33 | 3.639728 | -3.260071 | 3.212358 | 1.521248 | 13.60745 | 5.885744
2018-02-02 13:01 | 377314.9 | 1800.0015 | 5 | 33 | 3.616652 | -3.259999 | 3.212358 | 1.629871 | 13.60745 | 6.279827
2018-02-02 13:03 | 377434.9 | 1920.0002 | 5 | 33 | 3.594995 | -3.25996 | 3.212358 | 1.738617 | 13.60745 | 6.671938
2018-02-02 13:05 | 377554.9 | 2040.0007 | 5 | 33 | 3.57408 | -3.259999 | 3.212358 | 1.847289 | 13.60745 | 7.061458
2018-02-02 13:07 | 377674.9 | 2160.0011 | 5 | 33 | 3.555649 | -3.259965 | 3.212358 | 1.955842 | 13.60745 | 7.448418
2018-02-02 13:09 | 377794.9 | 2280.0007 | 5 | 33 | 3.538932 | -3.259991 | 3.212358 | 2.06461 | 13.60745 | 7.834231
2018-02-02 13:11 | 377914.9 | 2400.0011 | 5 | 33 | 3.523926 | -3.259947 | 3.212358 | 2.173296 | 13.60745 | 8.218042
2018-02-02 13:13 | 378034.9 | 2520.0007 | 5 | 33 | 3.508941 | -3.25991 | 3.212358 | 2.281902 | 13.60745 | 8.599958
2018-02-02 13:15 | 378154.9 | 2640.0011 | 5 | 33 | 3.493829 | -3.259942 | 3.212358 | 2.390621 | 13.60745 | 8.980611
2018-02-02 13:17 | 378274.9 | 2760.0007 | 5 | 33 | 3.478823 | -3.260135 | 3.212358 | 2.499219 | 13.60745 | 9.359226
2018-02-02 13:19 | 378394.9 | 2880.0011 | 5 | 33 | 3.462668 | -3.25989 | 3.212358 | 2.607946 | 13.60745 | 9.736597
2018-02-02 13:21 | 378514.9 | 3000.0007 | 5 | 33 | 3.442871 | -3.259927 | 3.212358 | 2.7166 | 13.60745 | 10.1118
2018-02-02 13:23 | 378634.9 | 3120.0002 | 5 | 33 | 3.41494 | -3.259903 | 3.212358 | 2.82524 | 13.60745 | 10.48441
2018-02-02 13:25 | 378754.9 | 3240.0007 | 5 | 33 | 3.374758 | -3.259983 | 3.212358 | 2.933887 | 13.60745 | 10.8534
2018-02-02 13:27 | 378874.9 | 3360.0003 | 5 | 33 | 3.308892 | -3.25994 | 3.212358 | 3.042506 | 13.60745 | 11.21672
2018-02-02 13:29 | 378994.9 | 3480.0007 | 5 | 33 | 3.178407 | -3.260045 | 3.212358 | 3.151231 | 13.60745 | 11.57036
2018-02-02 13:31 | 379065.1 | 3550.2433 | 5 | 33 | 2.999996 | -3.259898 | 3.212358 | 3.21484 | 13.60745 | 11.76771
2018-02-02 13:33 | 379185.1404 | 120.0015 | 6 | 33 | 3.456903 | 0 | 3.212358 | 3.21484 | 13.60745 | 11.76771
2018-02-02 13:35 | 379305.1408 | 240.0019 | 6 | 33 | 3.47669 | 0 | 3.212358 | 3.21484 | 13.60745 | 11.76771
2018-02-02 13:36 | 379365.1419 | 300.003 | 6 | 33 | 3.480759 | 0 | 3.212358 | 3.21484 | 13.60745 | 11.76771
2018-02-02 13:36 | 379365.1 | 0.0025 | 7 | 34 | 3.480535 | 0 | 0 | 0 | 0 | 0
2018-02-02 13:38 | 379485.2 | 120.0006 | 2 | 34 | 4.024867 | 4.890113 | 0.1622973 | 0 | 0.6398853 | 0
2018-02-02 13:40 | 379605.2 | 240.0019 | 2 | 34 | 4.066347 | 4.890182 | 0.3254384 | 0 | 1.299781 | 0
2018-02-02 13:42 | 379725.2 | 360.0015 | 2 | 34 | 4.103964 | 4.890101 | 0.4884059 | 0 | 1.965689 | 0
2018-02-02 13:44 | 379845.2 | 480.0011 | 2 | 34 | 4.131598 | 4.89004 | 0.6514398 | 0 | 2.637119 | 0
2018-02-02 13:46 | 379965.2 | 600.0016 | 2 | 34 | 4.155788 | 4.890059 | 0.8144076 | 0 | 3.312411 | 0
2018-02-02 13:48 | 380085.2 | 720.0003 | 2 | 34 | 4.180674 | 4.890098 | 0.9774364 | 0 | 3.991911 | 0
2018-02-02 13:50 | 380205.2 | 840.0015 | 2 | 34 | 4.200284 | 4.744273 | 1.139635 | 0 | 4.672025 | 0
2018-02-02 13:52 | 380325.2 | 960.0004 | 2 | 34 | 4.200284 | 4.347392 | 1.290931 | 0 | 5.307511 | 0
2018-02-02 13:54 | 380445.2 | 1080.0007 | 2 | 34 | 4.200279 | 3.995566 | 1.429999 | 0 | 5.891635 | 0
2018-02-02 13:56 | 380565.2 | 1200.001 | 2 | 34 | 4.200261 | 3.67546 | 1.557782 | 0 | 6.42836 | 0
2018-02-02 13:58 | 380685.2 | 1320.0006 | 2 | 34 | 4.200247 | 3.360221 | 1.675049 | 0 | 6.920915 | 0
2018-02-02 13:58 | 380723.2 | 1357.9463 | 2 | 34 | 4.200286 | 3.259997 | 1.709887 | 0 | 7.067244 | 0
2018-02-02 14:00 | 380843.2011 | 120.0015 | 3 | 34 | 4.222777 | 3.260015 | 1.81817 | 0 | 7.523166 | 0
2018-02-02 14:02 | 380963.1999 | 240.0003 | 3 | 34 | 4.250223 | 3.260076 | 1.926845 | 0 | 7.983541 | 0
2018-02-02 14:04 | 381083.1998 | 360.0002 | 3 | 34 | 4.280455 | 3.260024 | 2.035441 | 0 | 8.446719 | 0
2018-02-02 14:06 | 381203.2008 | 480.0012 | 3 | 34 | 4.313334 | 3.259999 | 2.14414 | 0 | 8.913755 | 0
2018-02-02 14:08 | 381323.2 | 600.0004 | 3 | 34 | 4.349972 | 3.260015 | 2.252802 | 0 | 9.384407 | 0
2018-02-02 14:10 | 381443.2008 | 720.0012 | 3 | 34 | 4.38914 | 3.259982 | 2.361494 | 0 | 9.859331 | 0
2018-02-02 14:12 | 381563.2004 | 840.0008 | 3 | 34 | 4.400282 | 2.867942 | 2.464944 | 0 | 10.31437 | 0
2018-02-02 14:14 | 381683.1999 | 960.0003 | 3 | 34 | 4.400285 | 2.478421 | 2.553888 | 0 | 10.70575 | 0
2018-02-02 14:16 | 381803.2011 | 1080.0015 | 3 | 34 | 4.400302 | 2.141606 | 2.63074 | 0 | 11.04392 | 0
2018-02-02 14:18 | 381923.2 | 1200.0004 | 3 | 34 | 4.40029 | 1.851863 | 2.697099 | 0 | 11.33592 | 0
2018-02-02 14:20 | 382043.2004 | 1320.0008 | 3 | 34 | 4.400238 | 1.609856 | 2.754699 | 0 | 11.58937 | 0
2018-02-02 14:22 | 382163.2008 | 1440.0012 | 3 | 34 | 4.400279 | 1.40688 | 2.804847 | 0 | 11.81004 | 0
2018-02-02 14:24 | 382283.2004 | 1560.0008 | 3 | 34 | 4.400229 | 1.232646 | 2.848794 | 0 | 12.00342 | 0
2018-02-02 14:26 | 382403.2017 | 1680.0021 | 3 | 34 | 4.400221 | 1.079382 | 2.88729 | 0 | 12.17281 | 0
2018-02-02 14:28 | 382523.2011 | 1800.0015 | 3 | 34 | 4.400173 | 0.9510117 | 2.921093 | 0 | 12.32155 | 0
2018-02-02 14:30 | 382643.2007 | 1920.0011 | 3 | 34 | 4.40027 | 0.8442907 | 2.950964 | 0 | 12.45299 | 0
2018-02-02 14:32 | 382763.2011 | 2040.0015 | 3 | 34 | 4.400221 | 0.7513599 | 2.977505 | 0 | 12.56978 | 0
2018-02-02 14:34 | 382883.2007 | 2160.0011 | 3 | 34 | 4.400187 | 0.6697903 | 3.00117 | 0 | 12.67391 | 0
2018-02-02 14:36 | 383003.2011 | 2280.0015 | 3 | 34 | 4.400199 | 0.5978117 | 3.022269 | 0 | 12.76675 | 0
2018-02-02 14:38 | 383123.2007 | 2400.0011 | 3 | 34 | 4.40017 | 0.5372124 | 3.041173 | 0 | 12.84993 | 0
2018-02-02 14:40 | 383243.2012 | 2520.0016 | 3 | 34 | 4.400204 | 0.4855165 | 3.058197 | 0 | 12.92484 | 0
2018-02-02 14:42 | 383363.1999 | 2640.0003 | 3 | 34 | 4.400159 | 0.439415 | 3.073603 | 0 | 12.99263 | 0
2018-02-02 14:44 | 383483.2004 | 2760.0008 | 3 | 34 | 4.4002 | 0.3985214 | 3.087561 | 0 | 13.05404 | 0
2018-02-02 14:46 | 383603.2009 | 2880.0013 | 3 | 34 | 4.400139 | 0.3613291 | 3.10021 | 0 | 13.1097 | 0
2018-02-02 14:48 | 383723.2004 | 3000.0008 | 3 | 34 | 4.400172 | 0.3302355 | 3.111728 | 0 | 13.16038 | 0
2018-02-02 14:50 | 383843.2 | 3120.0004 | 3 | 34 | 4.400169 | 0.3028164 | 3.122269 | 0 | 13.20677 | 0
2018-02-02 14:52 | 383963.2012 | 3240.0016 | 3 | 34 | 4.400176 | 0.2780237 | 3.13194 | 0 | 13.24932 | 0
2018-02-02 14:54 | 384083.2008 | 3360.0012 | 3 | 34 | 4.40014 | 0.253686 | 3.14079 | 0 | 13.28826 | 0
2018-02-02 14:56 | 384203.2003 | 3480.0007 | 3 | 34 | 4.40013 | 0.2333021 | 3.148912 | 0 | 13.324 | 0
2018-02-02 14:58 | 384323.2008 | 3600.0012 | 3 | 34 | 4.400126 | 0.2148447 | 3.156394 | 0 | 13.35692 | 0
2018-02-02 15:00 | 384443.2004 | 3720.0008 | 3 | 34 | 4.40016 | 0.1997337 | 3.163311 | 0 | 13.38736 | 0
2018-02-02 15:02 | 384563.2008 | 3840.0012 | 3 | 34 | 4.400147 | 0.183671 | 3.16969 | 0 | 13.41542 | 0
2018-02-02 15:04 | 384683.2004 | 3960.0008 | 3 | 34 | 4.400164 | 0.1695423 | 3.175568 | 0 | 13.44129 | 0
2018-02-02 15:06 | 384803.2017 | 4080.0021 | 3 | 34 | 4.400182 | 0.1579199 | 3.181002 | 0 | 13.4652 | 0
2018-02-02 15:08 | 384923.1998 | 4200.0002 | 3 | 34 | 4.400151 | 0.1457281 | 3.186045 | 0 | 13.48739 | 0
2018-02-02 15:10 | 385043.1998 | 4320.0002 | 3 | 34 | 4.400108 | 0.1348896 | 3.190725 | 0 | 13.50798 | 0
2018-02-02 15:12 | 385163.2012 | 4440.0016 | 3 | 34 | 4.400066 | 0.1237555 | 3.195049 | 0 | 13.52701 | 0
2018-02-02 15:14 | 385283.2017 | 4560.0021 | 3 | 34 | 4.40012 | 0.1156855 | 3.199052 | 0 | 13.54462 | 0
2018-02-02 15:16 | 385403.2005 | 4680.0009 | 3 | 34 | 4.400072 | 0.1072559 | 3.202769 | 0 | 13.56098 | 0
2018-02-02 15:18 | 385523.2009 | 4800.0013 | 3 | 34 | 4.400123 | 0.1003342 | 3.206243 | 0 | 13.57626 | 0
2018-02-02 15:20 | 385643.2021 | 4920.0025 | 3 | 34 | 4.400103 | 0.09324741 | 3.20947 | 0 | 13.59046 | 0
2018-02-02 15:22 | 385763.2008 | 5040.0012 | 3 | 34 | 4.400076 | 0.08587074 | 3.212462 | 0 | 13.60363 | 0
2018-02-02 15:24 | 385860.1613 | 5136.9617 | 3 | 34 | 4.400114 | 0.08149624 | 3.214725 | 0 | 13.61358 | 0
2018-02-02 15:26 | 385980.2 | 120.0013 | 4 | 34 | 4.392447 | 0 | 3.214725 | 0 | 13.61358 | 0
2018-02-02 15:28 | 386100.2 | 240.0001 | 4 | 34 | 4.391475 | 0 | 3.214725 | 0 | 13.61358 | 0
2018-02-02 15:29 | 386160.2 | 300.0036 | 4 | 34 | 4.391156 | 0 | 3.214725 | 0 | 13.61358 | 0
2018-02-02 15:31 | 386280.3 | 120.0017 | 5 | 34 | 4.093434 | -3.259985 | 3.214725 | 0.1086111 | 13.61358 | 0.4485748
2018-02-02 15:33 | 386400.3 | 240.0003 | 5 | 34 | 4.052625 | -3.260068 | 3.214725 | 0.2172269 | 13.61358 | 0.8909371
2018-02-02 15:35 | 386520.3 | 360.0017 | 5 | 34 | 4.013434 | -3.25996 | 3.214725 | 0.3259548 | 13.61358 | 1.329428
2018-02-02 15:37 | 386640.3 | 480.0003 | 5 | 34 | 3.973964 | -3.25994 | 3.214725 | 0.4346615 | 13.61358 | 1.763574
2018-02-02 15:39 | 386760.3 | 600.0008 | 5 | 34 | 3.933742 | -3.259944 | 3.214725 | 0.5432862 | 13.61358 | 2.193054
2018-02-02 15:41 | 386880.3 | 720.0021 | 5 | 34 | 3.895361 | -3.259996 | 3.214725 | 0.6519922 | 13.61358 | 2.618573
2018-02-02 15:43 | 387000.3 | 840.0009 | 5 | 34 | 3.858338 | -3.259933 | 3.214725 | 0.7606253 | 13.61358 | 3.039711
2018-02-02 15:45 | 387120.3 | 960.0004 | 5 | 34 | 3.82281 | -3.260024 | 3.214725 | 0.869276 | 13.61358 | 3.456988
2018-02-02 15:47 | 387240.3 | 1080.0016 | 5 | 34 | 3.78693 | -3.25994 | 3.214725 | 0.9779601 | 13.61358 | 3.870527
2018-02-02 15:49 | 387360.3 | 1200.0012 | 5 | 34 | 3.7521 | -3.259933 | 3.214725 | 1.086629 | 13.61358 | 4.280126
2018-02-02 15:51 | 387480.3 | 1320.0016 | 5 | 34 | 3.720777 | -3.259983 | 3.214725 | 1.195312 | 13.61358 | 4.686185
2018-02-02 15:53 | 387600.3 | 1440.0003 | 5 | 34 | 3.692159 | -3.259981 | 3.214725 | 1.303965 | 13.61358 | 5.088879
2018-02-02 15:55 | 387720.3 | 1560.0009 | 5 | 34 | 3.665038 | -3.259865 | 3.214725 | 1.412629 | 13.61358 | 5.488599
2018-02-02 15:57 | 387840.3 | 1680.0012 | 5 | 34 | 3.638689 | -3.25994 | 3.214725 | 1.521291 | 13.61358 | 5.885406
2018-02-02 15:59 | 387960.3 | 1800.0016 | 5 | 34 | 3.614816 | -3.259906 | 3.214725 | 1.629939 | 13.61358 | 6.279425
2018-02-02 16:01 | 388080.3 | 1920.0004 | 5 | 34 | 3.593153 | -3.259974 | 3.214725 | 1.73862 | 13.61358 | 6.671093
2018-02-02 16:03 | 388200.3 | 2040.0009 | 5 | 34 | 3.573733 | -3.259887 | 3.214725 | 1.847291 | 13.61358 | 7.060497
2018-02-02 16:05 | 388320.3 | 2160.0003 | 5 | 34 | 3.555042 | -3.259876 | 3.214725 | 1.955866 | 13.61358 | 7.447499
2018-02-02 16:07 | 388440.3 | 2280.0008 | 5 | 34 | 3.537349 | -3.25994 | 3.214725 | 2.06458 | 13.61358 | 7.833
2018-02-02 16:09 | 388560.3 | 2400.0003 | 5 | 34 | 3.521766 | -3.259924 | 3.214725 | 2.17327 | 13.61358 | 8.216618
2018-02-02 16:11 | 388680.3 | 2520.0008 | 5 | 34 | 3.507566 | -3.259958 | 3.214725 | 2.281935 | 13.61358 | 8.598522
2018-02-02 16:13 | 388800.3 | 2640.0004 | 5 | 34 | 3.493244 | -3.259917 | 3.214725 | 2.390584 | 13.61358 | 8.978847
2018-02-02 16:15 | 388920.3 | 2760.0017 | 5 | 34 | 3.476975 | -3.259881 | 3.214725 | 2.499184 | 13.61358 | 9.35735
2018-02-02 16:17 | 389040.3 | 2880.0004 | 5 | 34 | 3.459821 | -3.259996 | 3.214725 | 2.607913 | 13.61358 | 9.734481
2018-02-02 16:19 | 389160.3 | 3000.0016 | 5 | 34 | 3.439637 | -3.259904 | 3.214725 | 2.716561 | 13.61358 | 10.10932
2018-02-02 16:21 | 389280.3 | 3120.0003 | 5 | 34 | 3.413399 | -3.259956 | 3.214725 | 2.825233 | 13.61358 | 10.48178
2018-02-02 16:23 | 389400.3 | 3240.0016 | 5 | 34 | 3.371646 | -3.259885 | 3.214725 | 2.933905 | 13.61358 | 10.85064
2018-02-02 16:25 | 389520.3 | 3360.0003 | 5 | 34 | 3.301874 | -3.259869 | 3.214725 | 3.04257 | 13.61358 | 11.21356
2018-02-02 16:27 | 389640.3 | 3480.0007 | 5 | 34 | 3.166601 | -3.259834 | 3.214725 | 3.151203 | 13.61358 | 11.56588
2018-02-02 16:28 | 389705.7 | 3545.4678 | 5 | 34 | 2.999982 | -3.259903 | 3.214725 | 3.21051 | 13.61358 | 11.74943
2018-02-02 16:30 | 389825.8 | 120.0014 | 6 | 34 | 3.464516 | 0 | 3.214725 | 3.21051 | 13.61358 | 11.74943
2018-02-02 16:32 | 389945.8 | 240.001 | 6 | 34 | 3.485191 | 0 | 3.214725 | 3.21051 | 13.61358 | 11.74943
2018-02-02 16:33 | 390005.8 | 300.0013 | 6 | 34 | 3.489521 | 0 | 3.214725 | 3.21051 | 13.61358 | 11.74943
2018-02-02 16:33 | 390005.8 | 0.0025 | 7 | 35 | 3.48951 | 0 | 0 | 0 | 0 | 0
2018-02-02 16:35 | 390125.9 | 120.0007 | 2 | 35 | 4.030394 | 4.890153 | 0.1624338 | 0 | 0.6417184 | 0
2018-02-02 16:37 | 390245.9 | 240.0003 | 2 | 35 | 4.071458 | 4.890151 | 0.3253883 | 0 | 1.301735 | 0
2018-02-02 16:39 | 390365.9 | 360.0014 | 2 | 35 | 4.106811 | 4.890096 | 0.488431 | 0 | 1.968564 | 0
2018-02-02 16:41 | 390485.9 | 480.0003 | 2 | 35 | 4.135022 | 4.890111 | 0.6513981 | 0 | 2.64018 | 0
2018-02-02 16:43 | 390605.9 | 600.0007 | 2 | 35 | 4.160604 | 4.890126 | 0.81435 | 0 | 3.31611 | 0
2018-02-02 16:45 | 390725.9 | 720.0003 | 2 | 35 | 4.186226 | 4.890128 | 0.9774087 | 0 | 3.996615 | 0
2018-02-02 16:47 | 390845.9 | 840.0007 | 2 | 35 | 4.200285 | 4.684299 | 1.138726 | 0 | 4.673587 | 0
2018-02-02 16:49 | 390965.9 | 960.0011 | 2 | 35 | 4.200289 | 4.304177 | 1.288434 | 0 | 5.302406 | 0
2018-02-02 16:51 | 391085.9 | 1080.0015 | 2 | 35 | 4.200296 | 3.934913 | 1.425663 | 0 | 5.878804 | 0
2018-02-02 16:53 | 391205.9 | 1200.0011 | 2 | 35 | 4.200276 | 3.612994 | 1.551232 | 0 | 6.406231 | 0
2018-02-02 16:55 | 391325.9 | 1320.0014 | 2 | 35 | 4.200259 | 3.309743 | 1.666735 | 0 | 6.891373 | 0
2018-02-02 16:55 | 391346.7 | 1340.8623 | 2 | 35 | 4.200295 | 3.25999 | 1.68577 | 0 | 6.971329 | 0
2018-02-02 16:57 | 391466.8 | 120.0015 | 3 | 35 | 4.221135 | 3.260058 | 1.794068 | 0 | 7.427208 | 0
2018-02-02 16:59 | 391586.8 | 240.0011 | 3 | 35 | 4.248653 | 3.260034 | 1.902599 | 0 | 7.886769 | 0
2018-02-02 17:01 | 391706.7 | 360.0006 | 3 | 35 | 4.279398 | 3.260081 | 2.011379 | 0 | 8.350601 | 0
2018-02-02 17:03 | 391826.7 | 480.0003 | 3 | 35 | 4.312035 | 3.260045 | 2.120076 | 0 | 8.817513 | 0
2018-02-02 17:05 | 391946.7 | 600.0007 | 3 | 35 | 4.346668 | 3.259967 | 2.228734 | 0 | 9.28791 | 0
2018-02-02 17:07 | 392066.8 | 720.001 | 3 | 35 | 4.384707 | 3.25994 | 2.337349 | 0 | 9.762061 | 0
2018-02-02 17:09 | 392186.7 | 840.0006 | 3 | 35 | 4.400295 | 2.907241 | 2.44201 | 0 | 10.22227 | 0
2018-02-02 17:11 | 392306.8 | 960.0011 | 3 | 35 | 4.400304 | 2.510194 | 2.53206 | 0 | 10.61852 | 0
2018-02-02 17:13 | 392426.8 | 1080.0014 | 3 | 35 | 4.400249 | 2.177183 | 2.610031 | 0 | 10.96162 | 0
2018-02-02 17:15 | 392546.7 | 1200.0002 | 3 | 35 | 4.400269 | 1.894969 | 2.677787 | 0 | 11.25976 | 0
2018-02-02 17:17 | 392666.7 | 1320.0006 | 3 | 35 | 4.400253 | 1.644932 | 2.736759 | 0 | 11.51925 | 0
2018-02-02 17:19 | 392786.8 | 1440.0012 | 3 | 35 | 4.400229 | 1.432171 | 2.787937 | 0 | 11.74445 | 0
2018-02-02 17:21 | 392906.7 | 1560.0007 | 3 | 35 | 4.400247 | 1.257272 | 2.832683 | 0 | 11.94134 | 0
2018-02-02 17:23 | 393026.8 | 1680.0011 | 3 | 35 | 4.400212 | 1.108725 | 2.872044 | 0 | 12.11454 | 0
2018-02-02 17:25 | 393146.7 | 1800.0007 | 3 | 35 | 4.400232 | 0.9803772 | 2.906792 | 0 | 12.26744 | 0
2018-02-02 17:27 | 393266.8 | 1920.0012 | 3 | 35 | 4.400231 | 0.8651457 | 2.937517 | 0 | 12.40264 | 0
2018-02-02 17:29 | 393386.7 | 2040.0001 | 3 | 35 | 4.400203 | 0.7693176 | 2.964722 | 0 | 12.52235 | 0
2018-02-02 17:31 | 393506.7 | 2160.0002 | 3 | 35 | 4.400208 | 0.6875715 | 2.988981 | 0 | 12.62909 | 0
2018-02-02 17:33 | 393626.8 | 2280.0014 | 3 | 35 | 4.400224 | 0.6183147 | 3.010728 | 0 | 12.72478 | 0
2018-02-02 17:35 | 393746.8 | 2400.0011 | 3 | 35 | 4.400222 | 0.5545168 | 3.030252 | 0 | 12.81069 | 0
2018-02-02 17:37 | 393866.7 | 2520.0007 | 3 | 35 | 4.400194 | 0.4980679 | 3.047754 | 0 | 12.8877 | 0
2018-02-02 17:39 | 393986.7 | 2640.0002 | 3 | 35 | 4.400194 | 0.4515467 | 3.063569 | 0 | 12.95729 | 0
2018-02-02 17:41 | 394106.7 | 2760.0007 | 3 | 35 | 4.400202 | 0.4107685 | 3.077911 | 0 | 13.0204 | 0
2018-02-02 17:43 | 394226.8 | 2880.0011 | 3 | 35 | 4.400173 | 0.3740673 | 3.090978 | 0 | 13.0779 | 0
2018-02-02 17:45 | 394346.7 | 3000.0006 | 3 | 35 | 4.40013 | 0.3389778 | 3.102855 | 0 | 13.13016 | 0
2018-02-02 17:47 | 394466.7 | 3120.0003 | 3 | 35 | 4.400187 | 0.3104773 | 3.113671 | 0 | 13.17775 | 0
2018-02-02 17:49 | 394586.8 | 3240.0015 | 3 | 35 | 4.400106 | 0.2838764 | 3.123577 | 0 | 13.22134 | 0
2018-02-02 17:51 | 394706.7 | 3360.0002 | 3 | 35 | 4.400182 | 0.2629194 | 3.132692 | 0 | 13.26145 | 0
2018-02-02 17:53 | 394826.7 | 3480.0006 | 3 | 35 | 4.400167 | 0.2415228 | 3.141086 | 0 | 13.29838 | 0
2018-02-02 17:55 | 394946.7 | 3600.0002 | 3 | 35 | 4.400186 | 0.2215557 | 3.148782 | 0 | 13.33224 | 0
2018-02-02 17:57 | 395066.8 | 3720.0014 | 3 | 35 | 4.400175 | 0.2049313 | 3.155874 | 0 | 13.36345 | 0
2018-02-02 17:59 | 395186.8 | 3840.0011 | 3 | 35 | 4.400171 | 0.190239 | 3.162437 | 0 | 13.39233 | 0
2018-02-02 18:01 | 395306.7 | 3960.0006 | 3 | 35 | 4.40014 | 0.1757488 | 3.16852 | 0 | 13.4191 | 0
2018-02-02 18:03 | 395426.7 | 4080.0003 | 3 | 35 | 4.400125 | 0.1611271 | 3.174145 | 0 | 13.44385 | 0
2018-02-02 18:05 | 395546.8 | 4200.0014 | 3 | 35 | 4.400146 | 0.1499157 | 3.179328 | 0 | 13.46665 | 0
2018-02-02 18:07 | 395666.8 | 4320.0011 | 3 | 35 | 4.400135 | 0.1393118 | 3.184138 | 0 | 13.48782 | 0
2018-02-02 18:09 | 395786.8 | 4440.0015 | 3 | 35 | 4.400099 | 0.1293812 | 3.188609 | 0 | 13.50749 | 0
2018-02-02 18:11 | 395906.8 | 4560.002 | 3 | 35 | 4.400195 | 0.1209698 | 3.192781 | 0 | 13.52584 | 0
2018-02-02 18:13 | 396026.8 | 4680.0014 | 3 | 35 | 4.40012 | 0.1107483 | 3.196632 | 0 | 13.54279 | 0
2018-02-02 18:15 | 396146.7 | 4800.0003 | 3 | 35 | 4.40008 | 0.1029787 | 3.200206 | 0 | 13.55851 | 0
2018-02-02 18:17 | 396266.7 | 4920.0007 | 3 | 35 | 4.400101 | 0.096735 | 3.203535 | 0 | 13.57316 | 0
2018-02-02 18:19 | 396386.7 | 5040.0003 | 3 | 35 | 4.400094 | 0.09004974 | 3.206655 | 0 | 13.58689 | 0
2018-02-02 18:21 | 396506.7 | 5160.0007 | 3 | 35 | 4.400124 | 0.08393764 | 3.209553 | 0 | 13.59964 | 0
2018-02-02 18:22 | 396559.9 | 5213.1718 | 3 | 35 | 4.400151 | 0.08149433 | 3.210768 | 0 | 13.60499 | 0
2018-02-02 18:24 | 396679.9 | 120.0013 | 4 | 35 | 4.392537 | 0 | 3.210769 | 0 | 13.60499 | 0
2018-02-02 18:26 | 396799.9 | 240.0001 | 4 | 35 | 4.391565 | 0 | 3.210769 | 0 | 13.60499 | 0
2018-02-02 18:27 | 396859.9 | 300.0028 | 4 | 35 | 4.39122 | 0 | 3.210769 | 0 | 13.60499 | 0
2018-02-02 18:29 | 396980 | 120.0008 | 5 | 35 | 4.094451 | -3.260082 | 3.210769 | 0.10865 | 13.60499 | 0.4488453
2018-02-02 18:31 | 397100 | 240.0011 | 5 | 35 | 4.052345 | -3.259968 | 3.210769 | 0.2173203 | 13.60499 | 0.8914531
2018-02-02 18:33 | 397220 | 360.0007 | 5 | 35 | 4.012715 | -3.260052 | 3.210769 | 0.3259204 | 13.60499 | 1.329381
2018-02-02 18:35 | 397340 | 480.0011 | 5 | 35 | 3.973823 | -3.260098 | 3.210769 | 0.4346595 | 13.60499 | 1.763592
2018-02-02 18:37 | 397460 | 600.0016 | 5 | 35 | 3.935108 | -3.260022 | 3.210769 | 0.5433236 | 13.60499 | 2.193305
2018-02-02 18:39 | 397580 | 720.0002 | 5 | 35 | 3.895603 | -3.259972 | 3.210769 | 0.6519713 | 13.60499 | 2.618707
2018-02-02 18:41 | 397700 | 840.0015 | 5 | 35 | 3.858167 | -3.260001 | 3.210769 | 0.7606496 | 13.60499 | 3.04002
2018-02-02 18:43 | 397820 | 960.0002 | 5 | 35 | 3.822296 | -3.260001 | 3.210769 | 0.8692622 | 13.60499 | 3.457106
2018-02-02 18:45 | 397940 | 1080.0006 | 5 | 35 | 3.78772 | -3.260056 | 3.210769 | 0.9779527 | 13.60499 | 3.870672
2018-02-02 18:47 | 398060 | 1200.0003 | 5 | 35 | 3.753421 | -3.259903 | 3.210769 | 1.086627 | 13.60499 | 4.280433
2018-02-02 18:49 | 398180 | 1320.0008 | 5 | 35 | 3.721102 | -3.259949 | 3.210769 | 1.19531 | 13.60499 | 4.68657
2018-02-02 18:51 | 398300 | 1440.0011 | 5 | 35 | 3.692131 | -3.25997 | 3.210769 | 1.303872 | 13.60499 | 5.088951
2018-02-02 18:53 | 398420 | 1560.0015 | 5 | 35 | 3.665418 | -3.260055 | 3.210769 | 1.412657 | 13.60499 | 5.48912
2018-02-02 18:55 | 398540 | 1680.0006 | 5 | 35 | 3.640277 | -3.260045 | 3.210769 | 1.521268 | 13.60499 | 5.885853
2018-02-02 18:57 | 398660 | 1800.0006 | 5 | 35 | 3.615736 | -3.260029 | 3.210769 | 1.629984 | 13.60499 | 6.280271
2018-02-02 18:59 | 398780 | 1920.0011 | 5 | 35 | 3.593726 | -3.260055 | 3.210769 | 1.73865 | 13.60499 | 6.671955
2018-02-02 19:01 | 398900 | 2040.0006 | 5 | 35 | 3.573893 | -3.260052 | 3.210769 | 1.847318 | 13.60499 | 7.061382
2018-02-02 19:03 | 399020 | 2160.0003 | 5 | 35 | 3.55617 | -3.260036 | 3.210769 | 1.955914 | 13.60499 | 7.448515
2018-02-02 19:05 | 399140 | 2280.0015 | 5 | 35 | 3.539033 | -3.260125 | 3.210769 | 2.064633 | 13.60499 | 7.834208
2018-02-02 19:07 | 399260 | 2400.0002 | 5 | 35 | 3.522337 | -3.259904 | 3.210769 | 2.173309 | 13.60499 | 8.217881
2018-02-02 19:09 | 399380 | 2520.0015 | 5 | 35 | 3.507545 | -3.26005 | 3.210769 | 2.281923 | 13.60499 | 8.599643
2018-02-02 19:11 | 399500 | 2640.0011 | 5 | 35 | 3.493513 | -3.26002 | 3.210769 | 2.390644 | 13.60499 | 8.980214
2018-02-02 19:13 | 399620 | 2760.0008 | 5 | 35 | 3.478617 | -3.260094 | 3.210769 | 2.499297 | 13.60499 | 9.359004
2018-02-02 19:15 | 399740 | 2880.0002 | 5 | 35 | 3.46034 | -3.259991 | 3.210769 | 2.60796 | 13.60499 | 9.736046
2018-02-02 19:17 | 399860 | 3000.0015 | 5 | 35 | 3.439579 | -3.260004 | 3.210769 | 2.716635 | 13.60499 | 10.111
2018-02-02 19:19 | 399980 | 3120.0012 | 5 | 35 | 3.412767 | -3.260052 | 3.210769 | 2.825216 | 13.60499 | 10.4831
2018-02-02 19:21 | 400100 | 3240.0015 | 5 | 35 | 3.37336 | -3.259974 | 3.210769 | 2.933835 | 13.60499 | 10.85181
2018-02-02 19:23 | 400220 | 3360.0011 | 5 | 35 | 3.305535 | -3.259875 | 3.210769 | 3.042594 | 13.60499 | 11.21538
2018-02-02 19:25 | 400340 | 3480.0015 | 5 | 35 | 3.166922 | -3.260027 | 3.210769 | 3.151259 | 13.60499 | 11.56803
2018-02-02 19:26 | 400405 | 3544.9925 | 5 | 35 | 2.999986 | -3.259972 | 3.210769 | 3.210152 | 13.60499 | 11.75029
2018-02-02 19:28 | 400525.1 | 120.0015 | 6 | 35 | 3.463507 | 0 | 3.210769 | 3.210168 | 13.60499 | 11.75034
2018-02-02 19:30 | 400645.1 | 240.001 | 6 | 35 | 3.48392 | 0 | 3.210769 | 3.210168 | 13.60499 | 11.75034
2018-02-02 19:31 | 400705.1 | 300.0022 | 6 | 35 | 3.488128 | 0 | 3.210769 | 3.210168 | 13.60499 | 11.75034
2018-02-02 19:31 | 400705.1 | 0.0024 | 7 | 36 | 3.488108 | 0 | 0 | 0 | 0 | 0
2018-02-02 19:33 | 400825.2 | 120.0007 | 2 | 36 | 4.029546 | 4.89013 | 0.1622769 | 0 | 0.6407421 | 0
2018-02-02 19:35 | 400945.2 | 240.0002 | 2 | 36 | 4.071316 | 4.890113 | 0.3254389 | 0 | 1.30154 | 0
2018-02-02 19:37 | 401065.2 | 360.0015 | 2 | 36 | 4.107427 | 4.890113 | 0.4884014 | 0 | 1.968113 | 0
2018-02-02 19:39 | 401185.2 | 480.0003 | 2 | 36 | 4.133923 | 4.890141 | 0.6514261 | 0 | 2.639967 | 0
2018-02-02 19:41 | 401305.2 | 600.0007 | 2 | 36 | 4.158977 | 4.89017 | 0.8144335 | 0 | 3.315843 | 0
2018-02-02 19:43 | 401425.2 | 720.0019 | 2 | 36 | 4.186085 | 4.890082 | 0.9774296 | 0 | 3.995944 | 0
2018-02-02 19:45 | 401545.2 | 840.0007 | 2 | 36 | 4.200294 | 4.675506 | 1.138593 | 0 | 4.672264 | 0
2018-02-02 19:47 | 401665.2 | 960.0019 | 2 | 36 | 4.200263 | 4.30446 | 1.288095 | 0 | 5.300219 | 0
2018-02-02 19:49 | 401785.2 | 1080.0007 | 2 | 36 | 4.200266 | 3.962022 | 1.42588 | 0 | 5.878953 | 0
2018-02-02 19:51 | 401905.2 | 1200.0002 | 2 | 36 | 4.200294 | 3.61902 | 1.552182 | 0 | 6.409457 | 0
2018-02-02 19:53 | 402025.2 | 1320.0015 | 2 | 36 | 4.200286 | 3.30753 | 1.667593 | 0 | 6.894216 | 0
2018-02-02 19:54 | 402044.2 | 1339.0213 | 2 | 36 | 4.200258 | 3.259992 | 1.68494 | 0 | 6.967077 | 0
2018-02-02 19:56 | 402164.2 | 120.0005 | 3 | 36 | 4.221589 | 3.260049 | 1.79322 | 0 | 7.422915 | 0
2018-02-02 19:58 | 402284.2 | 240.0001 | 3 | 36 | 4.247767 | 3.260056 | 1.901864 | 0 | 7.882948 | 0
2018-02-02 20:00 | 402404.2 | 360.0005 | 3 | 36 | 4.278315 | 3.259994 | 2.010574 | 0 | 8.346344 | 0
2018-02-02 20:02 | 402524.2 | 480.001 | 3 | 36 | 4.312153 | 3.259967 | 2.119213 | 0 | 8.812967 | 0
2018-02-02 20:04 | 402644.2 | 600.0005 | 3 | 36 | 4.347442 | 3.260047 | 2.227899 | 0 | 9.283534 | 0
2018-02-02 20:06 | 402764.2 | 720.0002 | 3 | 36 | 4.385082 | 3.260032 | 2.33655 | 0 | 9.75792 | 0
2018-02-02 20:08 | 402884.2 | 840.0014 | 3 | 36 | 4.400268 | 2.91859 | 2.441443 | 0 | 10.21916 | 0
2018-02-02 20:10 | 403004.2 | 960.001 | 3 | 36 | 4.400274 | 2.504939 | 2.531633 | 0 | 10.61602 | 0
2018-02-02 20:12 | 403124.2 | 1080.0014 | 3 | 36 | 4.400237 | 2.169321 | 2.609377 | 0 | 10.95812 | 0
2018-02-02 20:14 | 403244.2 | 1200.0002 | 3 | 36 | 4.400266 | 1.886898 | 2.676855 | 0 | 11.25504 | 0
2018-02-02 20:16 | 403364.2 | 1320.0005 | 3 | 36 | 4.400221 | 1.646135 | 2.735587 | 0 | 11.51347 | 0
2018-02-02 20:18 | 403484.2 | 1440.0001 | 3 | 36 | 4.400263 | 1.435812 | 2.786986 | 0 | 11.73964 | 0
2018-02-02 20:20 | 403604.2 | 1560.0005 | 3 | 36 | 4.400247 | 1.254659 | 2.831701 | 0 | 11.9364 | 0
2018-02-02 20:22 | 403724.2 | 1680.0002 | 3 | 36 | 4.400213 | 1.104207 | 2.870941 | 0 | 12.10907 | 0
2018-02-02 20:24 | 403844.2 | 1800.0014 | 3 | 36 | 4.400251 | 0.9782114 | 2.905584 | 0 | 12.2615 | 0
2018-02-02 20:26 | 403964.2 | 1920.001 | 3 | 36 | 4.400249 | 0.868434 | 2.936311 | 0 | 12.39671 | 0
2018-02-02 20:28 | 404084.2 | 2040.0013 | 3 | 36 | 4.400225 | 0.7686615 | 2.963556 | 0 | 12.51659 | 0
2018-02-02 20:30 | 404204.2 | 2160.0002 | 3 | 36 | 4.400181 | 0.6850748 | 2.98773 | 0 | 12.62296 | 0
2018-02-02 20:32 | 404324.2 | 2280.0006 | 3 | 36 | 4.400219 | 0.615263 | 3.00941 | 0 | 12.71836 | 0
2018-02-02 20:34 | 404444.2 | 2400.0026 | 3 | 36 | 4.400199 | 0.5547838 | 3.028891 | 0 | 12.80408 | 0
2018-02-02 20:36 | 404564.2 | 2520.0006 | 3 | 36 | 4.400178 | 0.4997702 | 3.046454 | 0 | 12.88136 | 0
2018-02-02 20:38 | 404684.2 | 2640.0002 | 3 | 36 | 4.400193 | 0.4503078 | 3.062267 | 0 | 12.95094 | 0
2018-02-02 20:40 | 404804.2 | 2760.0013 | 3 | 36 | 4.400159 | 0.4087343 | 3.076586 | 0 | 13.01395 | 0
2018-02-02 20:42 | 404924.2 | 2880.0002 | 3 | 36 | 4.400168 | 0.3732738 | 3.089616 | 0 | 13.07128 | 0
2018-02-02 20:44 | 405044.2 | 3000.0005 | 3 | 36 | 4.400167 | 0.3412085 | 3.101522 | 0 | 13.12367 | 0
2018-02-02 20:46 | 405164.2 | 3120.0002 | 3 | 36 | 4.400147 | 0.3106213 | 3.112386 | 0 | 13.17147 | 0
2018-02-02 20:48 | 405284.2 | 3240.0005 | 3 | 36 | 4.40015 | 0.284627 | 3.122299 | 0 | 13.21509 | 0
2018-02-02 20:50 | 405404.2 | 3360.0002 | 3 | 36 | 4.400139 | 0.2615595 | 3.131396 | 0 | 13.25512 | 0
2018-02-02 20:52 | 405524.2 | 3480.0013 | 3 | 36 | 4.400095 | 0.2407942 | 3.139784 | 0 | 13.29203 | 0
2018-02-02 20:54 | 405644.2 | 3600.001 | 3 | 36 | 4.400135 | 0.222518 | 3.147535 | 0 | 13.32613 | 0
2018-02-02 20:56 | 405764.2 | 3720.0005 | 3 | 36 | 4.400118 | 0.2041502 | 3.154638 | 0 | 13.35739 | 0
2018-02-02 20:58 | 405884.2 | 3840.0002 | 3 | 36 | 4.400146 | 0.1889572 | 3.161198 | 0 | 13.38625 | 0
2018-02-02 21:00 | 406004.2 | 3960.0013 | 3 | 36 | 4.400147 | 0.1756163 | 3.16727 | 0 | 13.41297 | 0
2018-02-02 21:02 | 406124.2 | 4080.0002 | 3 | 36 | 4.400176 | 0.1637688 | 3.172913 | 0 | 13.4378 | 0
2018-02-02 21:04 | 406244.2 | 4200.0013 | 3 | 36 | 4.400152 | 0.1508188 | 3.178131 | 0 | 13.46076 | 0
2018-02-02 21:06 | 406364.2 | 4320.0003 | 3 | 36 | 4.400135 | 0.1391726 | 3.182948 | 0 | 13.48196 | 0
2018-02-02 21:08 | 406484.2 | 4440.0006 | 3 | 36 | 4.400107 | 0.1289492 | 3.187414 | 0 | 13.50161 | 0
2018-02-02 21:10 | 406604.2 | 4560.0002 | 3 | 36 | 4.400096 | 0.1206093 | 3.191583 | 0 | 13.51995 | 0
2018-02-02 21:12 | 406724.2 | 4680.0005 | 3 | 36 | 4.400166 | 0.1127615 | 3.195469 | 0 | 13.53705 | 0
2018-02-02 21:14 | 406844.2 | 4800.0014 | 3 | 36 | 4.400121 | 0.1036587 | 3.199052 | 0 | 13.55282 | 0
2018-02-02 21:16 | 406964.2 | 4920.0005 | 3 | 36 | 4.400108 | 0.09668636 | 3.202384 | 0 | 13.56748 | 0
2018-02-02 21:18 | 407084.2 | 5040.001 | 3 | 36 | 4.400075 | 0.08969021 | 3.205505 | 0 | 13.58121 | 0
2018-02-02 21:20 | 407204.2 | 5160.0006 | 3 | 36 | 4.400124 | 0.08472633 | 3.208419 | 0 | 13.59403 | 0
2018-02-02 21:21 | 407260.8 | 5216.56 | 3 | 36 | 4.400126 | 0.08149815 | 3.209727 | 0 | 13.59979 | 0
2018-02-02 21:23 | 407380.8 | 120.0015 | 4 | 36 | 4.392492 | 0 | 3.209727 | 0 | 13.59979 | 0
2018-02-02 21:25 | 407500.8 | 240.0002 | 4 | 36 | 4.391549 | 0 | 3.209727 | 0 | 13.59979 | 0
2018-02-02 21:26 | 407560.8 | 300.0022 | 4 | 36 | 4.39122 | 0 | 3.209727 | 0 | 13.59979 | 0
2018-02-02 21:28 | 407680.9 | 120.0013 | 5 | 36 | 4.093454 | -3.259993 | 3.209727 | 0.1086399 | 13.59979 | 0.4486464
2018-02-02 21:30 | 407800.9 | 240.0002 | 5 | 36 | 4.052373 | -3.259972 | 3.209727 | 0.2173354 | 13.59979 | 0.8913321
2018-02-02 21:32 | 407920.9 | 360.0005 | 5 | 36 | 4.011328 | -3.26012 | 3.209727 | 0.3259688 | 13.59979 | 1.329312
2018-02-02 21:34 | 408040.9 | 480.001 | 5 | 36 | 3.971789 | -3.259967 | 3.209727 | 0.434644 | 13.59979 | 1.763092
2018-02-02 21:36 | 408160.9 | 600.0006 | 5 | 36 | 3.93321 | -3.260025 | 3.209727 | 0.5433007 | 13.59979 | 2.19254
2018-02-02 21:38 | 408280.9 | 720.0014 | 5 | 36 | 3.895595 | -3.259978 | 3.209727 | 0.6520004 | 13.59979 | 2.618038
2018-02-02 21:40 | 408400.9 | 840.0013 | 5 | 36 | 3.857431 | -3.260045 | 3.209727 | 0.7606672 | 13.59979 | 3.039294
2018-02-02 21:42 | 408520.9 | 960.0011 | 5 | 36 | 3.820897 | -3.260001 | 3.209727 | 0.8692945 | 13.59979 | 3.456311
2018-02-02 21:44 | 408640.9 | 1080.0005 | 5 | 36 | 3.785823 | -3.260082 | 3.209727 | 0.977862 | 13.59979 | 3.869224
2018-02-02 21:46 | 408760.9 | 1200.0002 | 5 | 36 | 3.752594 | -3.259996 | 3.209727 | 1.086647 | 13.59979 | 4.279237
2018-02-02 21:48 | 408880.9 | 1320.0013 | 5 | 36 | 3.721011 | -3.260032 | 3.209727 | 1.195315 | 13.59979 | 4.685294
2018-02-02 21:50 | 409000.9 | 1440.0003 | 5 | 36 | 3.690755 | -3.260056 | 3.209727 | 1.303988 | 13.59979 | 5.087996
2018-02-02 21:52 | 409120.9 | 1560.0013 | 5 | 36 | 3.663507 | -3.259949 | 3.209727 | 1.412656 | 13.59979 | 5.487564
2018-02-02 21:54 | 409240.9 | 1680.001 | 5 | 36 | 3.638579 | -3.259993 | 3.209727 | 1.521316 | 13.59979 | 5.884262
2018-02-02 21:56 | 409360.9 | 1800.0005 | 5 | 36 | 3.615573 | -3.260109 | 3.209727 | 1.629897 | 13.59979 | 6.278088
2018-02-02 21:58 | 409480.9 | 1920.0002 | 5 | 36 | 3.59301 | -3.260114 | 3.209727 | 1.738578 | 13.59979 | 6.669811
2018-02-02 22:00 | 409600.9 | 2040.0014 | 5 | 36 | 3.572436 | -3.259955 | 3.209727 | 1.847303 | 13.59979 | 7.059312
2018-02-02 22:02 | 409720.9 | 2160.0002 | 5 | 36 | 3.55423 | -3.260082 | 3.209727 | 1.955968 | 13.59979 | 7.446507
2018-02-02 22:04 | 409840.9 | 2280.0006 | 5 | 36 | 3.538098 | -3.260014 | 3.209727 | 2.064646 | 13.59979 | 7.831882
2018-02-02 22:06 | 409960.9 | 2400.0002 | 5 | 36 | 3.522418 | -3.260013 | 3.209727 | 2.173326 | 13.59979 | 8.215546
2018-02-02 22:08 | 410080.9 | 2520.0013 | 5 | 36 | 3.506717 | -3.260084 | 3.209727 | 2.281977 | 13.59979 | 8.597391
2018-02-02 22:10 | 410200.9 | 2640.001 | 5 | 36 | 3.492185 | -3.260104 | 3.209727 | 2.39066 | 13.59979 | 8.977715
2018-02-02 22:12 | 410320.9 | 2760.0005 | 5 | 36 | 3.477345 | -3.25995 | 3.209727 | 2.499269 | 13.59979 | 9.356194
2018-02-02 22:14 | 410440.9 | 2880.0003 | 5 | 36 | 3.461081 | -3.260135 | 3.209727 | 2.607965 | 13.59979 | 9.733319
2018-02-02 22:16 | 410560.9 | 3000.0022 | 5 | 36 | 3.439768 | -3.260052 | 3.209727 | 2.716608 | 13.59979 | 10.10825
2018-02-02 22:18 | 410680.9 | 3120.0002 | 5 | 36 | 3.411888 | -3.259965 | 3.209727 | 2.825297 | 13.59979 | 10.48067
2018-02-02 22:20 | 410800.9 | 3240.0005 | 5 | 36 | 3.371355 | -3.260032 | 3.209727 | 2.933973 | 13.59979 | 10.84942
2018-02-02 22:22 | 410920.9 | 3360.001 | 5 | 36 | 3.305067 | -3.260013 | 3.209727 | 3.042604 | 13.59979 | 11.21238
2018-02-02 22:24 | 411040.9 | 3480.0005 | 5 | 36 | 3.169016 | -3.259997 | 3.209727 | 3.151288 | 13.59979 | 11.56524
2018-02-02 22:25 | 411105.4 | 3544.5563 | 5 | 36 | 2.99999 | -3.260077 | 3.209727 | 3.209767 | 13.59979 | 11.74631
2018-02-02 22:27 | 411225.5 | 120.0022 | 6 | 36 | 3.461212 | 0 | 3.209727 | 3.209767 | 13.59979 | 11.74631
2018-02-02 22:29 | 411345.5 | 240.001 | 6 | 36 | 3.481502 | 0 | 3.209727 | 3.209767 | 13.59979 | 11.74631
2018-02-02 22:30 | 411405.5 | 300.0029 | 6 | 36 | 3.485622 | 0 | 3.209727 | 3.209767 | 13.59979 | 11.74631
2018-02-02 22:30 | 411405.5 | 0.0024 | 7 | 37 | 3.485515 | 0 | 0 | 0 | 0 | 0
2018-02-02 22:32 | 411525.6 | 120.0014 | 2 | 37 | 4.027112 | 4.890115 | 0.162414 | 0 | 0.640954 | 0
2018-02-02 22:34 | 411645.5 | 240.0002 | 2 | 37 | 4.069893 | 4.890138 | 0.3254112 | 0 | 1.300728 | 0
2018-02-02 22:36 | 411765.6 | 360.0016 | 2 | 37 | 4.106644 | 4.890079 | 0.4883699 | 0 | 1.967129 | 0
2018-02-02 22:38 | 411885.6 | 480.001 | 2 | 37 | 4.133763 | 4.890103 | 0.6513598 | 0 | 2.638768 | 0
2018-02-02 22:40 | 412005.6 | 600.0014 | 2 | 37 | 4.157491 | 4.890037 | 0.8144022 | 0 | 3.314683 | 0
2018-02-02 22:42 | 412125.6 | 720.0009 | 2 | 37 | 4.183489 | 4.890096 | 0.977412 | 0 | 3.994475 | 0
2018-02-02 22:44 | 412245.5 | 840.0006 | 2 | 37 | 4.200294 | 4.689488 | 1.138904 | 0 | 4.671983 | 0
2018-02-02 22:46 | 412365.5 | 960.0002 | 2 | 37 | 4.200259 | 4.305478 | 1.288682 | 0 | 5.301095 | 0
2018-02-02 22:48 | 412485.6 | 1080.0015 | 2 | 37 | 4.200281 | 3.962815 | 1.426416 | 0 | 5.879614 | 0
2018-02-02 22:50 | 412605.5 | 1200.0002 | 2 | 37 | 4.200261 | 3.64593 | 1.553217 | 0 | 6.412213 | 0
2018-02-02 22:52 | 412725.5 | 1320.0006 | 2 | 37 | 4.200299 | 3.322223 | 1.669342 | 0 | 6.899971 | 0
2018-02-02 22:52 | 412748.8 | 1343.2999 | 2 | 37 | 4.200277 | 3.259995 | 1.690668 | 0 | 6.989544 | 0
2018-02-02 22:54 | 412868.9 | 120.0006 | 3 | 37 | 4.222212 | 3.259984 | 1.798894 | 0 | 7.445195 | 0
2018-02-02 22:56 | 412988.9 | 240.0002 | 3 | 37 | 4.249242 | 3.260091 | 1.90758 | 0 | 7.905531 | 0
2018-02-02 22:58 | 413108.9 | 360.0015 | 3 | 37 | 4.278689 | 3.26003 | 2.016207 | 0 | 8.368686 | 0
2018-02-02 23:00 | 413228.9 | 480.0012 | 3 | 37 | 4.311882 | 3.260047 | 2.124967 | 0 | 8.835804 | 0
2018-02-02 23:02 | 413348.9 | 600.0006 | 3 | 37 | 4.348645 | 3.260058 | 2.233624 | 0 | 9.306305 | 0
2018-02-02 23:04 | 413468.9 | 720.001 | 3 | 37 | 4.387128 | 3.260022 | 2.342302 | 0 | 9.780981 | 0
2018-02-02 23:06 | 413588.9 | 840.0007 | 3 | 37 | 4.400312 | 2.898471 | 2.446468 | 0 | 10.23911 | 0
2018-02-02 23:08 | 413708.9 | 960.0014 | 3 | 37 | 4.400251 | 2.502341 | 2.536287 | 0 | 10.63433 | 0
2018-02-02 23:10 | 413828.9 | 1080.0016 | 3 | 37 | 4.400278 | 2.156754 | 2.613851 | 0 | 10.97564 | 0
2018-02-02 23:12 | 413948.9 | 1200.0003 | 3 | 37 | 4.400267 | 1.869575 | 2.680763 | 0 | 11.27007 | 0
2018-02-02 23:14 | 414068.9 | 1320.0015 | 3 | 37 | 4.400272 | 1.628593 | 2.738983 | 0 | 11.52625 | 0
2018-02-02 23:16 | 414188.9 | 1440.001 | 3 | 37 | 4.400257 | 1.426976 | 2.789814 | 0 | 11.74992 | 0
2018-02-02 23:18 | 414308.9 | 1560.0015 | 3 | 37 | 4.400228 | 1.249247 | 2.834363 | 0 | 11.94595 | 0
2018-02-02 23:20 | 414428.9 | 1680.0012 | 3 | 37 | 4.400242 | 1.09504 | 2.873358 | 0 | 12.11753 | 0
2018-02-02 23:22 | 414548.9 | 1800.0006 | 3 | 37 | 4.400221 | 0.9675798 | 2.907679 | 0 | 12.26856 | 0
2018-02-02 23:24 | 414668.9 | 1920.0011 | 3 | 37 | 4.40021 | 0.8594589 | 2.938084 | 0 | 12.40235 | 0
2018-02-02 23:26 | 414788.9 | 2040.0006 | 3 | 37 | 4.400221 | 0.7665682 | 2.965155 | 0 | 12.52146 | 0
2018-02-02 23:28 | 414908.9 | 2160.0012 | 3 | 37 | 4.400223 | 0.6818266 | 2.98925 | 0 | 12.62749 | 0
2018-02-02 23:30 | 415028.9 | 2280.0007 | 3 | 37 | 4.40024 | 0.6099672 | 3.010746 | 0 | 12.72208 | 0
2018-02-02 23:32 | 415148.9 | 2400.0002 | 3 | 37 | 4.400171 | 0.5481625 | 3.030023 | 0 | 12.8069 | 0
2018-02-02 23:34 | 415268.9 | 2520.0016 | 3 | 37 | 4.40025 | 0.4976473 | 3.047415 | 0 | 12.88342 | 0
2018-02-02 23:36 | 415388.9 | 2640.0019 | 3 | 37 | 4.400144 | 0.4483356 | 3.063169 | 0 | 12.95275 | 0
2018-02-02 23:38 | 415508.9 | 2760.0015 | 3 | 37 | 4.400212 | 0.4065199 | 3.077393 | 0 | 13.01533 | 0
2018-02-02 23:40 | 415628.9 | 2880.0003 | 3 | 37 | 4.400179 | 0.3694372 | 3.090303 | 0 | 13.07214 | 0
2018-02-02 23:42 | 415748.9 | 3000.0006 | 3 | 37 | 4.400194 | 0.3386488 | 3.102083 | 0 | 13.12398 | 0
2018-02-02 23:44 | 415868.9 | 3120.0011 | 3 | 37 | 4.400126 | 0.3098946 | 3.112867 | 0 | 13.17143 | 0
2018-02-02 23:46 | 415988.9 | 3240.0015 | 3 | 37 | 4.400161 | 0.2829218 | 3.122756 | 0 | 13.21494 | 0
2018-02-02 23:48 | 416108.9 | 3360.0002 | 3 | 37 | 4.400146 | 0.2594023 | 3.131788 | 0 | 13.25468 | 0
2018-02-02 23:50 | 416228.9 | 3480.0015 | 3 | 37 | 4.400138 | 0.2387457 | 3.140085 | 0 | 13.29119 | 0
2018-02-02 23:52 | 416348.9 | 3600.0011 | 3 | 37 | 4.400145 | 0.22122 | 3.147754 | 0 | 13.32494 | 0
2018-02-02 23:54 | 416468.9 | 3720.0015 | 3 | 37 | 4.400122 | 0.2036905 | 3.154841 | 0 | 13.35612 | 0
2018-02-02 23:56 | 416588.9 | 3840.001 | 3 | 37 | 4.400112 | 0.1871557 | 3.161356 | 0 | 13.38478 | 0
2018-02-02 23:58 | 416708.9 | 3960.0006 | 3 | 37 | 4.400133 | 0.1733055 | 3.167376 | 0 | 13.41127 | 0
2018-02-03 | 416828.9 | 4080.0011 | 3 | 37 | 4.40014 | 0.1612778 | 3.172949 | 0 | 13.4358 | 0
2018-02-03 00:02 | 416948.9 | 4200.0006 | 3 | 37 | 4.400122 | 0.1497517 | 3.178134 | 0 | 13.45861 | 0
2018-02-03 00:04 | 417068.9 | 4320.001 | 3 | 37 | 4.400168 | 0.1387711 | 3.18294 | 0 | 13.47976 | 0
2018-02-03 00:06 | 417188.9 | 4440.0007 | 3 | 37 | 4.400138 | 0.1285763 | 3.18738 | 0 | 13.49929 | 0
2018-02-03 00:08 | 417308.9 | 4560.0011 | 3 | 37 | 4.400106 | 0.1189013 | 3.19151 | 0 | 13.51747 | 0
2018-02-03 00:10 | 417428.9 | 4680.0006 | 3 | 37 | 4.400137 | 0.1121101 | 3.195356 | 0 | 13.53439 | 0
2018-02-03 00:12 | 417548.9 | 4800.0002 | 3 | 37 | 4.400141 | 0.1040878 | 3.198949 | 0 | 13.5502 | 0
2018-02-03 00:14 | 417668.9 | 4920.0007 | 3 | 37 | 4.400121 | 0.09571266 | 3.202274 | 0 | 13.56483 | 0
2018-02-03 00:16 | 417788.9 | 5040.0003 | 3 | 37 | 4.400118 | 0.08937931 | 3.205349 | 0 | 13.57836 | 0
2018-02-03 00:18 | 417908.9 | 5160.0015 | 3 | 37 | 4.400139 | 0.08358288 | 3.208234 | 0 | 13.59105 | 0
2018-02-03 00:19 | 417952.2 | 5203.3666 | 3 | 37 | 4.400106 | 0.08149815 | 3.209227 | 0 | 13.59542 | 0
2018-02-03 00:21 | 418072.3 | 120.0007 | 4 | 37 | 4.39243 | 0 | 3.209227 | 0 | 13.59542 | 0
2018-02-03 00:23 | 418192.3 | 240.0011 | 4 | 37 | 4.391516 | 0 | 3.209227 | 0 | 13.59542 | 0
2018-02-03 00:24 | 418252.3 | 300.0022 | 4 | 37 | 4.391175 | 0 | 3.209227 | 0 | 13.59542 | 0
2018-02-03 00:26 | 418372.3924 | 120.0022 | 5 | 37 | 4.090863 | -3.260104 | 3.209227 | 0.1086463 | 13.59542 | 0.448457
2018-02-03 00:28 | 418492.3921 | 240.0019 | 5 | 37 | 4.05062 | -3.26002 | 3.209227 | 0.2173213 | 13.59542 | 0.8908005
2018-02-03 00:30 | 418612.3924 | 360.0022 | 5 | 37 | 4.010968 | -3.259999 | 3.209227 | 0.3259837 | 13.59542 | 1.328805
2018-02-03 00:32 | 418732.3929 | 480.0027 | 5 | 37 | 3.970047 | -3.260032 | 3.209227 | 0.4346346 | 13.59542 | 1.762382
2018-02-03 00:34 | 418852.3916 | 600.0014 | 5 | 37 | 3.93083 | -3.259972 | 3.209227 | 0.5433036 | 13.59542 | 2.191658
2018-02-03 00:36 | 418972.3916 | 720.0014 | 5 | 37 | 3.89301 | -3.259945 | 3.209227 | 0.6519771 | 13.59542 | 2.616769
2018-02-03 00:38 | 419092.3917 | 840.0015 | 5 | 37 | 3.856555 | -3.259961 | 3.209227 | 0.760637 | 13.59542 | 3.037805
2018-02-03 00:40 | 419212.3921 | 960.0019 | 5 | 37 | 3.819932 | -3.260024 | 3.209227 | 0.8692946 | 13.59542 | 3.454869
2018-02-03 00:42 | 419332.3924 | 1080.0022 | 5 | 37 | 3.783607 | -3.259981 | 3.209227 | 0.9779585 | 13.59542 | 3.867959
2018-02-03 00:44 | 419452.3921 | 1200.0019 | 5 | 37 | 3.749829 | -3.259953 | 3.209227 | 1.086618 | 13.59542 | 4.277225
2018-02-03 00:46 | 419572.3924 | 1320.0022 | 5 | 37 | 3.719279 | -3.259986 | 3.209227 | 1.19528 | 13.59542 | 4.682998
2018-02-03 00:48 | 419692.3929 | 1440.0027 | 5 | 37 | 3.690474 | -3.260009 | 3.209227 | 1.303973 | 13.59542 | 5.085677
2018-02-03 00:50 | 419812.3924 | 1560.0022 | 5 | 37 | 3.662178 | -3.260048 | 3.209227 | 1.41264 | 13.59542 | 5.485163
2018-02-03 00:52 | 419932.3929 | 1680.0027 | 5 | 37 | 3.636559 | -3.260105 | 3.209227 | 1.5213 | 13.59542 | 5.88168
2018-02-03 00:54 | 420052.3917 | 1800.0015 | 5 | 37 | 3.613343 | -3.25996 | 3.209227 | 1.629965 | 13.59542 | 6.275565
2018-02-03 00:56 | 420172.3929 | 1920.0027 | 5 | 37 | 3.592335 | -3.259945 | 3.209227 | 1.738622 | 13.59542 | 6.66703
2018-02-03 00:58 | 420292.3925 | 2040.0023 | 5 | 37 | 3.571877 | -3.260004 | 3.209227 | 1.847249 | 13.59542 | 7.056143
2018-02-03 01:00 | 420412.3921 | 2160.0019 | 5 | 37 | 3.55273 | -3.26004 | 3.209227 | 1.955861 | 13.59542 | 7.443027
2018-02-03 01:02 | 420532.3924 | 2280.0022 | 5 | 37 | 3.536025 | -3.259952 | 3.209227 | 2.064629 | 13.59542 | 7.828526
2018-02-03 01:04 | 420652.3929 | 2400.0027 | 5 | 37 | 3.521193 | -3.260042 | 3.209227 | 2.173302 | 13.59542 | 8.211972
2018-02-03 01:06 | 420772.3924 | 2520.0022 | 5 | 37 | 3.506715 | -3.260061 | 3.209227 | 2.281905 | 13.59542 | 8.593599
2018-02-03 01:08 | 420892.3929 | 2640.0027 | 5 | 37 | 3.49093 | -3.259985 | 3.209227 | 2.390632 | 13.59542 | 8.974027
2018-02-03 01:10 | 421012.3924 | 2760.0022 | 5 | 37 | 3.475546 | -3.25999 | 3.209227 | 2.499277 | 13.59542 | 9.352468
2018-02-03 01:12 | 421132.3929 | 2880.0027 | 5 | 37 | 3.458807 | -3.260047 | 3.209227 | 2.607794 | 13.59542 | 9.728736
2018-02-03 01:14 | 421252.3925 | 3000.0023 | 5 | 37 | 3.4394 | -3.260084 | 3.209227 | 2.716633 | 13.59542 | 10.10419
2018-02-03 01:16 | 421372.3921 | 3120.0019 | 5 | 37 | 3.411257 | -3.259974 | 3.209227 | 2.825277 | 13.59542 | 10.47644
2018-02-03 01:18 | 421492.3917 | 3240.0015 | 5 | 37 | 3.368101 | -3.260011 | 3.209227 | 2.93396 | 13.59542 | 10.84497
2018-02-03 01:20 | 421612.3937 | 3360.0035 | 5 | 37 | 3.299718 | -3.260011 | 3.209227 | 3.042628 | 13.59542 | 11.20761
2018-02-03 01:22 | 421732.3916 | 3480.0014 | 5 | 37 | 3.163259 | -3.260061 | 3.209227 | 3.151259 | 13.59542 | 11.55965
2018-02-03 01:23 | 421795.4849 | 3543.0947 | 5 | 37 | 2.999996 | -3.260056 | 3.209227 | 3.208413 | 13.59542 | 11.73642
2018-02-03 01:25 | 421915.5 | 120.0005 | 6 | 37 | 3.461201 | 0 | 3.209227 | 3.208413 | 13.59542 | 11.73642
2018-02-03 01:27 | 422035.5 | 240.0017 | 6 | 37 | 3.481505 | 0 | 3.209227 | 3.208413 | 13.59542 | 11.73642
2018-02-03 01:28 | 422095.5 | 300.002 | 6 | 37 | 3.485613 | 0 | 3.209227 | 3.208413 | 13.59542 | 11.73642
2018-02-03 01:28 | 422095.5 | 0.0025 | 7 | 38 | 3.485567 | 0 | 0 | 0 | 0 | 0
2018-02-03 01:30 | 422215.6 | 120.0008 | 2 | 38 | 4.028737 | 4.890046 | 0.162405 | 0 | 0.6411549 | 0
2018-02-03 01:32 | 422335.6 | 240.0003 | 2 | 38 | 4.069167 | 4.889979 | 0.3254079 | 0 | 1.301029 | 0
2018-02-03 01:34 | 422455.6 | 360.0008 | 2 | 38 | 4.105959 | 4.890052 | 0.4883809 | 0 | 1.967308 | 0
2018-02-03 01:36 | 422575.6 | 480.002 | 2 | 38 | 4.134608 | 4.890014 | 0.651402 | 0 | 2.639124 | 0
2018-02-03 01:38 | 422695.6 | 600.0008 | 2 | 38 | 4.158793 | 4.89008 | 0.8143989 | 0 | 3.315022 | 0
2018-02-03 01:40 | 422815.6 | 720.002 | 2 | 38 | 4.183618 | 4.890122 | 0.9774418 | 0 | 3.995106 | 0
2018-02-03 01:42 | 422935.6 | 840.0016 | 2 | 38 | 4.200274 | 4.716723 | 1.139287 | 0 | 4.674027 | 0
2018-02-03 01:44 | 423055.6 | 960.0005 | 2 | 38 | 4.200265 | 4.305167 | 1.289487 | 0 | 5.304912 | 0
2018-02-03 01:46 | 423175.6 | 1080.001 | 2 | 38 | 4.200306 | 3.957076 | 1.427135 | 0 | 5.883075 | 0
2018-02-03 01:48 | 423295.6 | 1200.002 | 2 | 38 | 4.200279 | 3.634952 | 1.553596 | 0 | 6.414245 | 0
2018-02-03 01:50 | 423415.6 | 1320.0016 | 2 | 38 | 4.200239 | 3.334527 | 1.66978 | 0 | 6.90225 | 0
2018-02-03 01:50 | 423445.7 | 1350.0956 | 2 | 38 | 4.200276 | 3.259992 | 1.697318 | 0 | 7.017915 | 0
2018-02-03 01:52 | 423565.7 | 120.0014 | 3 | 38 | 4.222829 | 3.259871 | 1.805618 | 0 | 7.473888 | 0
2018-02-03 01:54 | 423685.7 | 240.0002 | 3 | 38 | 4.25073 | 3.259984 | 1.914282 | 0 | 7.934256 | 0
2018-02-03 01:56 | 423805.7 | 360.0014 | 3 | 38 | 4.280985 | 3.260079 | 2.022895 | 0 | 8.397556 | 0
2018-02-03 01:58 | 423925.7 | 480.0011 | 3 | 38 | 4.313427 | 3.260043 | 2.131596 | 0 | 8.864655 | 0
2018-02-03 02:00 | 424045.7 | 600.0013 | 3 | 38 | 4.349201 | 3.260041 | 2.240264 | 0 | 9.335292 | 0
2018-02-03 02:02 | 424165.7 | 720.0003 | 3 | 38 | 4.389234 | 3.260045 | 2.348949 | 0 | 9.81014 | 0
2018-02-03 02:04 | 424285.7 | 840.0014 | 3 | 38 | 4.40031 | 2.86679 | 2.452307 | 0 | 10.26478 | 0
2018-02-03 02:06 | 424405.7 | 960.0002 | 3 | 38 | 4.400316 | 2.477332 | 2.541175 | 0 | 10.65583 | 0
2018-02-03 02:08 | 424525.7 | 1080.0006 | 3 | 38 | 4.400297 | 2.149669 | 2.618157 | 0 | 10.99457 | 0
2018-02-03 02:10 | 424645.7 | 1200.0003 | 3 | 38 | 4.400299 | 1.859022 | 2.684862 | 0 | 11.28809 | 0
2018-02-03 02:12 | 424765.7 | 1320.0006 | 3 | 38 | 4.400243 | 1.612637 | 2.74256 | 0 | 11.54198 | 0
2018-02-03 02:14 | 424885.7 | 1440.0011 | 3 | 38 | 4.40027 | 1.408608 | 2.792813 | 0 | 11.7631 | 0
2018-02-03 02:16 | 425005.7 | 1560.0013 | 3 | 38 | 4.400233 | 1.237073 | 2.836817 | 0 | 11.95673 | 0
2018-02-03 02:18 | 425125.7 | 1680.0001 | 3 | 38 | 4.400231 | 1.088666 | 2.875527 | 0 | 12.12706 | 0
2018-02-03 02:20 | 425245.7 | 1800.0013 | 3 | 38 | 4.400229 | 0.9568691 | 2.909569 | 0 | 12.27686 | 0
2018-02-03 02:22 | 425365.7 | 1920.0001 | 3 | 38 | 4.400217 | 0.8475428 | 2.939601 | 0 | 12.40901 | 0
2018-02-03 02:24 | 425485.7 | 2040.0005 | 3 | 38 | 4.400212 | 0.7549667 | 2.966274 | 0 | 12.52638 | 0
2018-02-03 02:26 | 425605.7 | 2160.0001 | 3 | 38 | 4.400205 | 0.6764603 | 2.990072 | 0 | 12.63109 | 0
2018-02-03 02:28 | 425725.7 | 2280.0014 | 3 | 38 | 4.400172 | 0.6039772 | 3.011441 | 0 | 12.72511 | 0
2018-02-03 02:30 | 425845.7 | 2400.001 | 3 | 38 | 4.400195 | 0.5422363 | 3.030497 | 0 | 12.80897 | 0
2018-02-03 02:32 | 425965.7 | 2520.0005 | 3 | 38 | 4.400242 | 0.4899464 | 3.047675 | 0 | 12.88456 | 0
2018-02-03 02:34 | 426085.7 | 2640.001 | 3 | 38 | 4.400181 | 0.4437389 | 3.063205 | 0 | 12.95289 | 0
2018-02-03 02:36 | 426205.7 | 2760 | 3 | 38 | 4.400229 | 0.4041538 | 3.077314 | 0 | 13.01497 | 0
2018-02-03 02:38 | 426325.7 | 2880.0019 | 3 | 38 | 4.400146 | 0.3644676 | 3.090105 | 0 | 13.07125 | 0
2018-02-03 02:40 | 426445.7 | 3000.0014 | 3 | 38 | 4.400202 | 0.3339081 | 3.101734 | 0 | 13.12242 | 0
2018-02-03 02:42 | 426565.7 | 3120.0003 | 3 | 38 | 4.400179 | 0.3053398 | 3.112357 | 0 | 13.16917 | 0
2018-02-03 02:44 | 426685.7 | 3240.0005 | 3 | 38 | 4.40014 | 0.2807131 | 3.122109 | 0 | 13.21208 | 0
2018-02-03 02:46 | 426805.7 | 3360.0019 | 3 | 38 | 4.40016 | 0.2572279 | 3.131082 | 0 | 13.25156 | 0
2018-02-03 02:48 | 426925.7 | 3480.0006 | 3 | 38 | 4.40019 | 0.2362051 | 3.139296 | 0 | 13.2877 | 0
2018-02-03 02:50 | 427045.7 | 3600.002 | 3 | 38 | 4.400148 | 0.2176657 | 3.146853 | 0 | 13.32096 | 0
2018-02-03 02:52 | 427165.7 | 3720.0006 | 3 | 38 | 4.400124 | 0.201622 | 3.153842 | 0 | 13.35171 | 0
2018-02-03 02:54 | 427285.7 | 3840.0002 | 3 | 38 | 4.400151 | 0.1871099 | 3.160318 | 0 | 13.3802 | 0
2018-02-03 02:56 | 427405.7 | 3960.0014 | 3 | 38 | 4.400134 | 0.1720619 | 3.1663 | 0 | 13.40652 | 0
2018-02-03 02:58 | 427525.7 | 4080.001 | 3 | 38 | 4.40011 | 0.1592188 | 3.171829 | 0 | 13.43085 | 0
2018-02-03 03:00 | 427645.7 | 4200.0014 | 3 | 38 | 4.400135 | 0.1482792 | 3.176952 | 0 | 13.45339 | 0
2018-02-03 03:02 | 427765.7 | 4320.0002 | 3 | 38 | 4.400124 | 0.1381187 | 3.181722 | 0 | 13.47438 | 0
2018-02-03 03:04 | 427885.7 | 4440.0006 | 3 | 38 | 4.400112 | 0.1279392 | 3.186161 | 0 | 13.49391 | 0
2018-02-03 03:06 | 428005.7 | 4560.001 | 3 | 38 | 4.400106 | 0.1181335 | 3.190265 | 0 | 13.51197 | 0
2018-02-03 03:08 | 428125.7 | 4680.0005 | 3 | 38 | 4.400146 | 0.1107578 | 3.194078 | 0 | 13.52875 | 0
2018-02-03 03:10 | 428245.7 | 4800.001 | 3 | 38 | 4.400128 | 0.1033659 | 3.197636 | 0 | 13.54441 | 0
2018-02-03 03:12 | 428365.7 | 4920.0022 | 3 | 38 | 4.400153 | 0.096735 | 3.200968 | 0 | 13.55906 | 0
2018-02-03 03:14 | 428485.7 | 5040.0011 | 3 | 38 | 4.400086 | 0.08873272 | 3.204051 | 0 | 13.57264 | 0
2018-02-03 03:16 | 428605.7 | 5160.0013 | 3 | 38 | 4.400115 | 0.0832901 | 3.206917 | 0 | 13.58524 | 0
2018-02-03 03:17 | 428644.8 | 5199.0312 | 3 | 38 | 4.400133 | 0.08149624 | 3.207808 | 0 | 13.58917 | 0
2018-02-03 03:19 | 428764.8 | 120.0005 | 4 | 38 | 4.392396 | 0 | 3.207808 | 0 | 13.58917 | 0
2018-02-03 03:21 | 428884.8 | 240 | 4 | 38 | 4.391439 | 0 | 3.207808 | 0 | 13.58917 | 0
2018-02-03 03:22 | 428944.8 | 300.0036 | 4 | 38 | 4.391084 | 0 | 3.207808 | 0 | 13.58917 | 0
2018-02-03 03:24 | 429064.9 | 120.0007 | 5 | 38 | 4.08929 | -3.259903 | 3.207808 | 0.1086544 | 13.58917 | 0.4483743
2018-02-03 03:26 | 429184.9 | 240.0011 | 5 | 38 | 4.048529 | -3.25987 | 3.207808 | 0.2172828 | 13.58917 | 0.8903338
2018-02-03 03:28 | 429304.9 | 360.0006 | 5 | 38 | 4.009439 | -3.259922 | 3.207808 | 0.3259791 | 13.58917 | 1.328257
2018-02-03 03:30 | 429424.9 | 480.0011 | 5 | 38 | 3.970418 | -3.260024 | 3.207808 | 0.4346279 | 13.58917 | 1.761767
2018-02-03 03:32 | 429544.9 | 600.0007 | 5 | 38 | 3.930372 | -3.259953 | 3.207808 | 0.5433154 | 13.58917 | 2.191142
2018-02-03 03:34 | 429664.9 | 720.0002 | 5 | 38 | 3.891819 | -3.259972 | 3.207808 | 0.6519703 | 13.58917 | 2.616081
2018-02-03 03:36 | 429784.9 | 840.0015 | 5 | 38 | 3.85485 | -3.259839 | 3.207808 | 0.7606273 | 13.58917 | 3.036933
2018-02-03 03:38 | 429904.9 | 960.0002 | 5 | 38 | 3.819647 | -3.259965 | 3.207808 | 0.8692432 | 13.58917 | 3.453712
2018-02-03 03:40 | 430024.9 | 1080.0015 | 5 | 38 | 3.784205 | -3.259953 | 3.207808 | 0.9779431 | 13.58917 | 3.866987
2018-02-03 03:42 | 430144.9 | 1200.0003 | 5 | 38 | 3.749207 | -3.259908 | 3.207808 | 1.086589 | 13.58917 | 4.276195
2018-02-03 03:44 | 430264.9 | 1320.0015 | 5 | 38 | 3.717989 | -3.259952 | 3.207808 | 1.195277 | 13.58917 | 4.681968
2018-02-03 03:46 | 430384.9 | 1440.0003 | 5 | 38 | 3.689373 | -3.259903 | 3.207808 | 1.30394 | 13.58917 | 5.084394
2018-02-03 03:48 | 430504.9 | 1560.0015 | 5 | 38 | 3.662784 | -3.259988 | 3.207808 | 1.412617 | 13.58917 | 5.483895
2018-02-03 03:50 | 430624.9 | 1680.0003 | 5 | 38 | 3.636571 | -3.259911 | 3.207808 | 1.521267 | 13.58917 | 5.880433
2018-02-03 03:52 | 430744.9 | 1800.0015 | 5 | 38 | 3.612595 | -3.259922 | 3.207808 | 1.629939 | 13.58917 | 6.274296
2018-02-03 03:54 | 430864.9 | 1920.0003 | 5 | 38 | 3.590916 | -3.259898 | 3.207808 | 1.738588 | 13.58917 | 6.665603
2018-02-03 03:56 | 430984.9 | 2040.0007 | 5 | 38 | 3.571708 | -3.259887 | 3.207808 | 1.847262 | 13.58917 | 7.05478
2018-02-03 03:58 | 431104.9 | 2160.0003 | 5 | 38 | 3.553308 | -3.259921 | 3.207808 | 1.955855 | 13.58917 | 7.441641
2018-02-03 04:00 | 431224.9 | 2280.0015 | 5 | 38 | 3.535311 | -3.25996 | 3.207808 | 2.064594 | 13.58917 | 7.827025
2018-02-03 04:02 | 431344.9 | 2400.0003 | 5 | 38 | 3.519592 | -3.259881 | 3.207808 | 2.173227 | 13.58917 | 8.210207
2018-02-03 04:04 | 431464.9 | 2520.0006 | 5 | 38 | 3.505444 | -3.259898 | 3.207808 | 2.281856 | 13.58917 | 8.591755
2018-02-03 04:06 | 431584.9 | 2640.0011 | 5 | 38 | 3.491421 | -3.259956 | 3.207808 | 2.390561 | 13.58917 | 8.972065
2018-02-03 04:08 | 431704.9 | 2760.0014 | 5 | 38 | 3.475009 | -3.259976 | 3.207808 | 2.499234 | 13.58917 | 9.350629
2018-02-03 04:10 | 431824.9 | 2880.0003 | 5 | 38 | 3.457461 | -3.260068 | 3.207808 | 2.607902 | 13.58917 | 9.727304
2018-02-03 04:12 | 431944.9 | 3000.0006 | 5 | 38 | 3.437003 | -3.259924 | 3.207808 | 2.716564 | 13.58917 | 10.10193
2018-02-03 04:14 | 432064.9 | 3120.001 | 5 | 38 | 3.410517 | -3.259927 | 3.207808 | 2.825229 | 13.58917 | 10.47406
2018-02-03 04:16 | 432184.9 | 3240.0014 | 5 | 38 | 3.368638 | -3.259929 | 3.207808 | 2.933888 | 13.58917 | 10.84256
2018-02-03 04:18 | 432304.9 | 3360.0011 | 5 | 38 | 3.296478 | -3.260058 | 3.207808 | 3.042531 | 13.58917 | 11.20497
2018-02-03 04:20 | 432424.9 | 3480.0006 | 5 | 38 | 3.155735 | -3.259853 | 3.207808 | 3.151212 | 13.58917 | 11.55664
2018-02-03 04:21 | 432484.5 | 3539.6554 | 5 | 38 | 2.999993 | -3.259896 | 3.207808 | 3.205207 | 13.58917 | 11.72337
2018-02-03 04:23 | 432604.5 | 120.0014 | 6 | 38 | 3.464837 | 0 | 3.207808 | 3.205207 | 13.58917 | 11.72337
2018-02-03 04:25 | 432724.5 | 240.0003 | 6 | 38 | 3.485501 | 0 | 3.207808 | 3.205207 | 13.58917 | 11.72337
2018-02-03 04:26 | 432784.6 | 300.0022 | 6 | 38 | 3.489822 | 0 | 3.207808 | 3.205207 | 13.58917 | 11.72337
2018-02-03 04:26 | 432784.6 | 0.0024 | 7 | 39 | 3.489991 | 0 | 0 | 0 | 0 | 0
2018-02-03 04:28 | 432904.7 | 120.0007 | 2 | 39 | 4.030513 | 4.889846 | 0.1624192 | 0 | 0.6417018 | 0
2018-02-03 04:30 | 433024.7 | 240.001 | 2 | 39 | 4.071687 | 4.890189 | 0.325375 | 0 | 1.301759 | 0
2018-02-03 04:32 | 433144.7 | 360.0015 | 2 | 39 | 4.106502 | 4.890115 | 0.4883068 | 0 | 1.968154 | 0
2018-02-03 04:34 | 433264.7 | 480.0003 | 2 | 39 | 4.134028 | 4.890164 | 0.6514267 | 0 | 2.640307 | 0
2018-02-03 04:36 | 433384.7 | 600 | 2 | 39 | 4.160205 | 4.890155 | 0.8143795 | 0 | 3.316112 | 0
2018-02-03 04:38 | 433504.7 | 720.001 | 2 | 39 | 4.185809 | 4.890141 | 0.9774058 | 0 | 3.996412 | 0
2018-02-03 04:40 | 433624.7 | 840.0024 | 2 | 39 | 4.200237 | 4.686641 | 1.138759 | 0 | 4.673494 | 0
2018-02-03 04:42 | 433744.7 | 960.001 | 2 | 39 | 4.200288 | 4.313378 | 1.28874 | 0 | 5.303459 | 0
2018-02-03 04:44 | 433864.7 | 1080.0013 | 2 | 39 | 4.200274 | 3.949817 | 1.426478 | 0 | 5.881996 | 0
2018-02-03 04:46 | 433984.7 | 1200.0004 | 2 | 39 | 4.200276 | 3.618733 | 1.552465 | 0 | 6.411179 | 0
2018-02-03 04:48 | 434104.7 | 1320.0007 | 2 | 39 | 4.200289 | 3.312224 | 1.667962 | 0 | 6.896296 | 0
2018-02-03 04:48 | 434125.3 | 1340.607 | 2 | 39 | 4.200272 | 3.259992 | 1.68675 | 0 | 6.975213 | 0
2018-02-03 04:50 | 434245.3 | 120.0013 | 3 | 39 | 4.220984 | 3.25999 | 1.795025 | 0 | 7.430993 | 0
2018-02-03 04:52 | 434365.3 | 240.001 | 3 | 39 | 4.248111 | 3.259908 | 1.903715 | 0 | 7.891201 | 0
2018-02-03 04:54 | 434485.3 | 360.0013 | 3 | 39 | 4.279366 | 3.260081 | 2.012366 | 0 | 8.354443 | 0
2018-02-03 04:56 | 434605.3 | 480.0002 | 3 | 39 | 4.312457 | 3.260047 | 2.121039 | 0 | 8.821275 | 0
2018-02-03 04:58 | 434725.3 | 600.0017 | 3 | 39 | 4.347589 | 3.260056 | 2.22971 | 0 | 9.291807 | 0
2018-02-03 05:00 | 434845.3 | 720.0003 | 3 | 39 | 4.38536 | 3.260028 | 2.338343 | 0 | 9.766114 | 0
2018-02-03 05:02 | 434965.3 | 840.0014 | 3 | 39 | 4.400307 | 2.899434 | 2.442839 | 0 | 10.22563 | 0
2018-02-03 05:04 | 435085.3 | 960.001 | 3 | 39 | 4.400251 | 2.496783 | 2.532564 | 0 | 10.62044 | 0
2018-02-03 05:06 | 435205.3 | 1080.0006 | 3 | 39 | 4.400255 | 2.162642 | 2.610078 | 0 | 10.96153 | 0
2018-02-03 05:08 | 435325.3 | 1200.0002 | 3 | 39 | 4.400288 | 1.883751 | 2.677397 | 0 | 11.25775 | 0
2018-02-03 05:10 | 435445.3 | 1320.0013 | 3 | 39 | 4.400285 | 1.637505 | 2.735938 | 0 | 11.51535 | 0
2018-02-03 05:12 | 435565.3 | 1440.0002 | 3 | 39 | 4.400284 | 1.42403 | 2.786883 | 0 | 11.73952 | 0
2018-02-03 05:14 | 435685.3 | 1560.0013 | 3 | 39 | 4.400236 | 1.247486 | 2.831313 | 0 | 11.93502 | 0
2018-02-03 05:16 | 435805.3 | 1680.001 | 3 | 39 | 4.40019 | 1.098104 | 2.870346 | 0 | 12.10677 | 0
2018-02-03 05:18 | 435925.3 | 1800.0013 | 3 | 39 | 4.400236 | 0.9726343 | 2.904829 | 0 | 12.2585 | 0
2018-02-03 05:20 | 436045.3 | 1920.0001 | 3 | 39 | 4.400208 | 0.8576279 | 2.935303 | 0 | 12.3926 | 0
2018-02-03 05:22 | 436165.3 | 2040.0023 | 3 | 39 | 4.400196 | 0.7617178 | 2.962241 | 0 | 12.51113 | 0
2018-02-03 05:24 | 436285.3 | 2160.0002 | 3 | 39 | 4.400177 | 0.6796207 | 2.986224 | 0 | 12.61666 | 0
2018-02-03 05:26 | 436405.3 | 2280.0013 | 3 | 39 | 4.400223 | 0.611392 | 3.007714 | 0 | 12.71122 | 0
2018-02-03 05:28 | 436525.3 | 2400.0002 | 3 | 39 | 4.400217 | 0.5492306 | 3.027036 | 0 | 12.79624 | 0
2018-02-03 05:30 | 436645.3 | 2520.0014 | 3 | 39 | 4.400199 | 0.4931307 | 3.044378 | 0 | 12.87255 | 0
2018-02-03 05:32 | 436765.3 | 2640.0002 | 3 | 39 | 4.400191 | 0.4464417 | 3.06001 | 0 | 12.94133 | 0
2018-02-03 05:34 | 436885.3 | 2760.0007 | 3 | 39 | 4.400163 | 0.4050112 | 3.074173 | 0 | 13.00366 | 0
2018-02-03 05:36 | 437005.3 | 2880.001 | 3 | 39 | 4.400187 | 0.3695555 | 3.087093 | 0 | 13.06051 | 0
2018-02-03 05:38 | 437125.3 | 3000.0014 | 3 | 39 | 4.400097 | 0.3350897 | 3.09885 | 0 | 13.11224 | 0
2018-02-03 05:40 | 437245.3 | 3120.0019 | 3 | 39 | 4.400182 | 0.3066969 | 3.109542 | 0 | 13.15929 | 0
2018-02-03 05:42 | 437365.3 | 3240.0022 | 3 | 39 | 4.400138 | 0.2807541 | 3.119336 | 0 | 13.20238 | 0
2018-02-03 05:44 | 437485.3 | 3360.0002 | 3 | 39 | 4.400148 | 0.2589951 | 3.128324 | 0 | 13.24193 | 0
2018-02-03 05:46 | 437605.3 | 3480.0014 | 3 | 39 | 4.400112 | 0.2376509 | 3.13663 | 0 | 13.27848 | 0
2018-02-03 05:48 | 437725.3 | 3600.0003 | 3 | 39 | 4.400199 | 0.2194624 | 3.144238 | 0 | 13.31195 | 0
2018-02-03 05:50 | 437845.3 | 3720.0006 | 3 | 39 | 4.400134 | 0.2015467 | 3.151243 | 0 | 13.34277 | 0
2018-02-03 05:52 | 437965.3 | 3840.0002 | 3 | 39 | 4.400154 | 0.1871395 | 3.157729 | 0 | 13.37132 | 0
2018-02-03 05:54 | 438085.3 | 3960.0006 | 3 | 39 | 4.400165 | 0.1742105 | 3.163739 | 0 | 13.39776 | 0
2018-02-03 05:56 | 438205.3 | 4080.0002 | 3 | 39 | 4.400106 | 0.1597757 | 3.169309 | 0 | 13.42227 | 0
2018-02-03 05:58 | 438325.3 | 4200.0006 | 3 | 39 | 4.400143 | 0.1485758 | 3.174439 | 0 | 13.44484 | 0
2018-02-03 06:00 | 438445.3 | 4320.001 | 3 | 39 | 4.400146 | 0.1377211 | 3.179202 | 0 | 13.4658 | 0
2018-02-03 06:02 | 438565.3 | 4440.0006 | 3 | 39 | 4.400096 | 0.1279392 | 3.183634 | 0 | 13.4853 | 0
2018-02-03 06:04 | 438685.3 | 4560.001 | 3 | 39 | 4.400164 | 0.119875 | 3.187757 | 0 | 13.50344 | 0
2018-02-03 06:06 | 438805.3 | 4680.0014 | 3 | 39 | 4.400063 | 0.1092691 | 3.191575 | 0 | 13.52024 | 0
2018-02-03 06:08 | 438925.3 | 4800.0019 | 3 | 39 | 4.400102 | 0.1026392 | 3.195117 | 0 | 13.53583 | 0
2018-02-03 06:10 | 439045.3 | 4920.0017 | 3 | 39 | 4.400139 | 0.09598064 | 3.198419 | 0 | 13.55035 | 0
2018-02-03 06:12 | 439165.3 | 5040.0019 | 3 | 39 | 4.400122 | 0.0897541 | 3.20151 | 0 | 13.56396 | 0
2018-02-03 06:14 | 439285.3 | 5160.0014 | 3 | 39 | 4.400112 | 0.08307362 | 3.204386 | 0 | 13.57661 | 0
2018-02-03 06:15 | 439317.8 | 5192.5115 | 3 | 39 | 4.4001 | 0.08149815 | 3.205131 | 0 | 13.57989 | 0
2018-02-03 06:17 | 439437.9 | 120.0014 | 4 | 39 | 4.392408 | 0 | 3.205131 | 0 | 13.57989 | 0
2018-02-03 06:19 | 439557.9 | 240.0002 | 4 | 39 | 4.391461 | 0 | 3.205131 | 0 | 13.57989 | 0
2018-02-03 06:20 | 439617.9 | 300.0053 | 4 | 39 | 4.3911 | 0 | 3.205131 | 0 | 13.57989 | 0
2018-02-03 06:22 | 439737.9 | 120.0007 | 5 | 39 | 4.090267 | -3.25995 | 3.205131 | 0.1086464 | 13.57989 | 0.4483895
2018-02-03 06:24 | 439857.9 | 240.0012 | 5 | 39 | 4.048114 | -3.259911 | 3.205131 | 0.2173181 | 13.57989 | 0.8905638
2018-02-03 06:26 | 439977.9 | 360.0017 | 5 | 39 | 4.008291 | -3.259955 | 3.205131 | 0.3259815 | 13.57989 | 1.328276
2018-02-03 06:28 | 440097.9 | 480.0012 | 5 | 39 | 3.968904 | -3.259953 | 3.205131 | 0.43462 | 13.57989 | 1.761585
2018-02-03 06:30 | 440217.9 | 600.0008 | 5 | 39 | 3.930882 | -3.259999 | 3.205131 | 0.5433082 | 13.57989 | 2.190886
2018-02-03 06:32 | 440337.9 | 720.0011 | 5 | 39 | 3.892404 | -3.260045 | 3.205131 | 0.6519806 | 13.57989 | 2.615981
2018-02-03 06:34 | 440457.9 | 840.0016 | 5 | 39 | 3.85414 | -3.259963 | 3.205131 | 0.7606353 | 13.57989 | 3.036804
2018-02-03 06:36 | 440577.9 | 960.0009 | 5 | 39 | 3.818064 | -3.259967 | 3.205131 | 0.8692827 | 13.57989 | 3.453575
2018-02-03 06:38 | 440697.9 | 1080.0016 | 5 | 39 | 3.783414 | -3.260031 | 3.205131 | 0.977938 | 13.57989 | 3.866527
2018-02-03 06:40 | 440817.9 | 1200.0003 | 5 | 39 | 3.749923 | -3.260081 | 3.205131 | 1.086627 | 13.57989 | 4.275917
2018-02-03 06:42 | 440937.9 | 1320.0008 | 5 | 39 | 3.717688 | -3.259881 | 3.205131 | 1.195308 | 13.57989 | 4.681695
2018-02-03 06:44 | 441057.9 | 1440.002 | 5 | 39 | 3.688227 | -3.260058 | 3.205131 | 1.303966 | 13.57989 | 5.084027
2018-02-03 06:46 | 441177.9 | 1560.0005 | 5 | 39 | 3.661131 | -3.259927 | 3.205131 | 1.412627 | 13.57989 | 5.483305
2018-02-03 06:48 | 441297.9 | 1680.0004 | 5 | 39 | 3.636571 | -3.259978 | 3.205131 | 1.521261 | 13.57989 | 5.879679
2018-02-03 06:50 | 441417.9 | 1800.0008 | 5 | 39 | 3.612769 | -3.259945 | 3.205131 | 1.629917 | 13.57989 | 6.273522
2018-02-03 06:52 | 441537.9 | 1920.0003 | 5 | 39 | 3.590218 | -3.259933 | 3.205131 | 1.738603 | 13.57989 | 6.664926
2018-02-03 06:54 | 441657.9 | 2040.0011 | 5 | 39 | 3.570203 | -3.259976 | 3.205131 | 1.847282 | 13.57989 | 7.054004
2018-02-03 06:56 | 441777.9 | 2160.0012 | 5 | 39 | 3.552319 | -3.259942 | 3.205131 | 1.955954 | 13.57989 | 7.440986
2018-02-03 06:58 | 441897.9 | 2280.0016 | 5 | 39 | 3.53583 | -3.260025 | 3.205131 | 2.064578 | 13.57989 | 7.825956
2018-02-03 07:00 | 442017.9 | 2400.0012 | 5 | 39 | 3.519064 | -3.259904 | 3.205131 | 2.173269 | 13.57989 | 8.209358
2018-02-03 07:02 | 442137.9 | 2520.0016 | 5 | 39 | 3.504066 | -3.259981 | 3.205131 | 2.281864 | 13.57989 | 8.590687
2018-02-03 07:04 | 442257.9 | 2640.0003 | 5 | 39 | 3.489603 | -3.260071 | 3.205131 | 2.390492 | 13.57989 | 8.970546
2018-02-03 07:06 | 442377.9 | 2760.0007 | 5 | 39 | 3.475245 | -3.259892 | 3.205131 | 2.499259 | 13.57989 | 9.349334
2018-02-03 07:08 | 442497.9 | 2880.0004 | 5 | 39 | 3.457587 | -3.25999 | 3.205131 | 2.607912 | 13.57989 | 9.726014
2018-02-03 07:10 | 442617.9 | 3000.0017 | 5 | 39 | 3.435131 | -3.259922 | 3.205131 | 2.716547 | 13.57989 | 10.10043
2018-02-03 07:12 | 442737.9 | 3120.0003 | 5 | 39 | 3.407102 | -3.259988 | 3.205131 | 2.825193 | 13.57989 | 10.4722
2018-02-03 07:14 | 442857.9 | 3240.0008 | 5 | 39 | 3.366185 | -3.260002 | 3.205131 | 2.933888 | 13.57989 | 10.84045
2018-02-03 07:16 | 442977.9 | 3360.0012 | 5 | 39 | 3.297255 | -3.25991 | 3.205131 | 3.042586 | 13.57989 | 11.20299
2018-02-03 07:18 | 443097.9 | 3480.0008 | 5 | 39 | 3.151912 | -3.259956 | 3.205131 | 3.151199 | 13.57989 | 11.55436
2018-02-03 07:19 | 443155.2 | 3537.2394 | 5 | 39 | 2.99998 | -3.259906 | 3.205131 | 3.203082 | 13.57989 | 11.71442
2018-02-03 07:21 | 443275.2 | 120.0007 | 6 | 39 | 3.467403 | 0 | 3.205131 | 3.203082 | 13.57989 | 11.71442
2018-02-03 07:23 | 443395.2 | 240.0011 | 6 | 39 | 3.488223 | 0 | 3.205131 | 3.203082 | 13.57989 | 11.71442
2018-02-03 07:24 | 443455.2 | 300.0046 | 6 | 39 | 3.492445 | 0 | 3.205131 | 3.203082 | 13.57989 | 11.71442
2018-02-03 07:24 | 443455.2 | 0.0024 | 7 | 40 | 3.492481 | 0 | 0 | 0 | 0 | 0
2018-02-03 07:26 | 443575.3 | 120.0006 | 2 | 40 | 4.03044 | 4.890161 | 0.1624169 | 0 | 0.6417851 | 0
2018-02-03 07:28 | 443695.3 | 240.0002 | 2 | 40 | 4.073348 | 4.890069 | 0.3254261 | 0 | 1.302227 | 0
2018-02-03 07:30 | 443815.3 | 360.0014 | 2 | 40 | 4.109068 | 4.890128 | 0.4883838 | 0 | 1.969069 | 0
2018-02-03 07:32 | 443935.3 | 480.001 | 2 | 40 | 4.135581 | 4.890058 | 0.6514132 | 0 | 2.641238 | 0
2018-02-03 07:34 | 444055.3 | 600.0006 | 2 | 40 | 4.159487 | 4.890094 | 0.8144249 | 0 | 3.317311 | 0
2018-02-03 07:36 | 444175.3 | 720.0002 | 2 | 40 | 4.186645 | 4.890111 | 0.9773812 | 0 | 3.997292 | 0
2018-02-03 07:38 | 444295.3 | 840.0013 | 2 | 40 | 4.200245 | 4.657861 | 1.138315 | 0 | 4.672714 | 0
2018-02-03 07:40 | 444415.3 | 960.0007 | 2 | 40 | 4.200298 | 4.282739 | 1.287223 | 0 | 5.298172 | 0
2018-02-03 07:42 | 444535.3 | 1080.0022 | 2 | 40 | 4.20029 | 3.950435 | 1.424368 | 0 | 5.87422 | 0
2018-02-03 07:44 | 444655.3 | 1200.0001 | 2 | 40 | 4.200307 | 3.620914 | 1.550548 | 0 | 6.404212 | 0
2018-02-03 07:46 | 444775.3 | 1320.0013 | 2 | 40 | 4.200274 | 3.296876 | 1.665729 | 0 | 6.888005 | 0
2018-02-03 07:46 | 444790.3 | 1335.0282 | 2 | 40 | 4.200301 | 3.259997 | 1.679388 | 0 | 6.945377 | 0
2018-02-03 07:48 | 444910.3 | 120.0006 | 3 | 40 | 4.221654 | 3.260047 | 1.787673 | 0 | 7.40124 | 0
2018-02-03 07:50 | 445030.3 | 240.0003 | 3 | 40 | 4.248075 | 3.259965 | 1.896328 | 0 | 7.861356 | 0
2018-02-03 07:52 | 445150.3 | 360.0014 | 3 | 40 | 4.277673 | 3.259988 | 2.005004 | 0 | 8.324594 | 0
2018-02-03 07:54 | 445270.3 | 480.0011 | 3 | 40 | 4.311404 | 3.260028 | 2.113652 | 0 | 8.791151 | 0
2018-02-03 07:56 | 445390.3 | 600.0006 | 3 | 40 | 4.347111 | 3.260024 | 2.222322 | 0 | 9.261599 | 0
2018-02-03 07:58 | 445510.3 | 720.0012 | 3 | 40 | 4.385199 | 3.260118 | 2.331002 | 0 | 9.736089 | 0
2018-02-03 08:00 | 445630.3 | 840.0014 | 3 | 40 | 4.40032 | 2.924697 | 2.435766 | 0 | 10.19677 | 0
2018-02-03 08:02 | 445750.3 | 960.0003 | 3 | 40 | 4.400301 | 2.515674 | 2.526372 | 0 | 10.59546 | 0
2018-02-03 08:04 | 445870.3 | 1080.0014 | 3 | 40 | 4.400271 | 2.169456 | 2.604244 | 0 | 10.93812 | 0
2018-02-03 08:06 | 445990.3 | 1200.0003 | 3 | 40 | 4.40026 | 1.883825 | 2.671614 | 0 | 11.23456 | 0
2018-02-03 08:08 | 446110.3 | 1320.0014 | 3 | 40 | 4.400273 | 1.643615 | 2.730248 | 0 | 11.49257 | 0
2018-02-03 08:10 | 446230.3 | 1440.0003 | 3 | 40 | 4.400256 | 1.438335 | 2.781628 | 0 | 11.71865 | 0
2018-02-03 08:12 | 446350.3 | 1560.0007 | 3 | 40 | 4.400279 | 1.255614 | 2.826435 | 0 | 11.91581 | 0
2018-02-03 08:14 | 446470.3 | 1680.0011 | 3 | 40 | 4.400218 | 1.103361 | 2.865667 | 0 | 12.08844 | 0
2018-02-03 08:16 | 446590.3 | 1800.0014 | 3 | 40 | 4.400234 | 0.9761372 | 2.90026 | 0 | 12.24066 | 0
2018-02-03 08:18 | 446710.3 | 1920.0003 | 3 | 40 | 4.400239 | 0.8678131 | 2.930946 | 0 | 12.37569 | 0
2018-02-03 08:20 | 446830.3 | 2040.0014 | 3 | 40 | 4.400215 | 0.7707558 | 2.958225 | 0 | 12.49572 | 0
2018-02-03 08:22 | 446950.3 | 2160.0003 | 3 | 40 | 4.400158 | 0.6844664 | 2.98245 | 0 | 12.60232 | 0
2018-02-03 08:24 | 447070.3 | 2280.0006 | 3 | 40 | 4.400229 | 0.6144133 | 3.00408 | 0 | 12.69749 | 0
2018-02-03 08:26 | 447190.3 | 2400.0011 | 3 | 40 | 4.400184 | 0.5530548 | 3.023497 | 0 | 12.78293 | 0
2018-02-03 08:28 | 447310.3 | 2520.0014 | 3 | 40 | 4.400199 | 0.5001726 | 3.04105 | 0 | 12.86017 | 0
2018-02-03 08:30 | 447430.3 | 2640.0003 | 3 | 40 | 4.400171 | 0.4502487 | 3.056887 | 0 | 12.92986 | 0
2018-02-03 08:32 | 447550.3 | 2760.0006 | 3 | 40 | 4.400175 | 0.4083509 | 3.071182 | 0 | 12.99276 | 0
2018-02-03 08:34 | 447670.3 | 2880.0003 | 3 | 40 | 4.400193 | 0.3720703125 | 3.084165 | 0 | 13.04988 | 0
2018-02-03 08:36 | 447790.3 | 3000.0015 | 3 | 40 | 4.400199 | 0.3403406 | 3.096023 | 0 | 13.10206 | 0
2018-02-03 08:38 | 447910.3 | 3120.0011 | 3 | 40 | 4.400132 | 0.3105688 | 3.106868 | 0 | 13.14978 | 0
2018-02-03 08:40 | 448030.3 | 3240.0006 | 3 | 40 | 4.400187 | 0.2836342 | 3.116757 | 0 | 13.19329 | 0
2018-02-03 08:42 | 448150.3 | 3360.0002 | 3 | 40 | 4.400194 | 0.260931 | 3.125821 | 0 | 13.23318 | 0
2018-02-03 08:44 | 448270.3 | 3480.0006 | 3 | 40 | 4.400151 | 0.2401295 | 3.134155 | 0 | 13.26985 | 0
2018-02-03 08:46 | 448390.3 | 3600.0011 | 3 | 40 | 4.400185 | 0.2225208 | 3.141858 | 0 | 13.30374 | 0
2018-02-03 08:48 | 448510.3 | 3720.0015 | 3 | 40 | 4.400166 | 0.2043581 | 3.148962 | 0 | 13.335 | 0
2018-02-03 08:50 | 448630.3 | 3840.0003 | 3 | 40 | 4.400112 | 0.1878605 | 3.155502 | 0 | 13.36378 | 0
2018-02-03 08:52 | 448750.3 | 3960.0014 | 3 | 40 | 4.400175 | 0.1748524 | 3.161553 | 0 | 13.3904 | 0
2018-02-03 08:54 | 448870.3 | 4080.0011 | 3 | 40 | 4.400121 | 0.1622305 | 3.167166 | 0 | 13.4151 | 0
2018-02-03 08:56 | 448990.3 | 4200.0014 | 3 | 40 | 4.400122 | 0.1506653 | 3.172382 | 0 | 13.43805 | 0
2018-02-03 08:58 | 449110.3 | 4320.0003 | 3 | 40 | 4.400146 | 0.1390772 | 3.177204 | 0 | 13.45927 | 0
2018-02-03 09:00 | 449230.3 | 4440.0014 | 3 | 40 | 4.400141 | 0.1296329 | 3.181667 | 0 | 13.47891 | 0
2018-02-03 09:02 | 449350.3 | 4560.002 | 3 | 40 | 4.400167 | 0.1209669 | 3.185833 | 0 | 13.49724 | 0
2018-02-03 09:04 | 449470.3 | 4680.0015 | 3 | 40 | 4.40009 | 0.1120214 | 3.189708 | 0 | 13.51429 | 0
2018-02-03 09:06 | 449590.3 | 4800.0003 | 3 | 40 | 4.400139 | 0.1040516 | 3.193314 | 0 | 13.53015 | 0
2018-02-03 09:08 | 449710.3 | 4920.0014 | 3 | 40 | 4.400105 | 0.09637165 | 3.196642 | 0 | 13.5448 | 0
2018-02-03 09:10 | 449830.3 | 5040.0011 | 3 | 40 | 4.400087 | 0.08915997 | 3.199743 | 0 | 13.55844 | 0
2018-02-03 09:12 | 449950.3 | 5160 | 3 | 40 | 4.400094 | 0.0840168 | 3.202632 | 0 | 13.57116 | 0
2018-02-03 09:13 | 450016.7 | 5226.3663 | 3 | 40 | 4.400113 | 0.08149815 | 3.204149 | 0 | 13.57783 | 0
2018-02-03 09:15 | 450136.7 | 120.0015 | 4 | 40 | 4.392559 | 0 | 3.204149 | 0 | 13.57783 | 0
2018-02-03 09:17 | 450256.7 | 240.001 | 4 | 40 | 4.391661 | 0 | 3.204149 | 0 | 13.57783 | 0
2018-02-03 09:18 | 450316.7 | 300.0038 | 4 | 40 | 4.391315 | 0 | 3.204149 | 0 | 13.57783 | 0
2018-02-03 09:20 | 450436.8 | 120.0007 | 5 | 40 | 4.092604 | -3.25995 | 3.204149 | 0.1086386 | 13.57783 | 0.4485555
2018-02-03 09:22 | 450556.8 | 240.0003 | 5 | 40 | 4.052206 | -3.259952 | 3.204149 | 0.2173239 | 13.57783 | 0.8911441
2018-02-03 09:24 | 450676.8 | 360.0007 | 5 | 40 | 4.011278 | -3.260063 | 3.204149 | 0.3259724 | 13.57783 | 1.329202
2018-02-03 09:26 | 450796.8 | 480.0003 | 5 | 40 | 3.971231 | -3.260027 | 3.204149 | 0.4346304 | 13.57783 | 1.762868
2018-02-03 09:28 | 450916.8 | 600.0007 | 5 | 40 | 3.932451 | -3.259953 | 3.204149 | 0.5433145 | 13.57783 | 2.192357
2018-02-03 09:30 | 451036.8 | 720.0002 | 5 | 40 | 3.895071 | -3.259965 | 3.204149 | 0.6519859 | 13.57783 | 2.617665
2018-02-03 09:32 | 451156.8 | 840.0015 | 5 | 40 | 3.857593 | -3.260075 | 3.204149 | 0.7606506 | 13.57783 | 3.038892
2018-02-03 09:34 | 451276.8 | 960.0012 | 5 | 40 | 3.820358 | -3.259953 | 3.204149 | 0.8692853 | 13.57783 | 3.455912
2018-02-03 09:36 | 451396.8 | 1080.0006 | 5 | 40 | 3.785118 | -3.259919 | 3.204149 | 0.9778237 | 13.57783 | 3.868644
2018-02-03 09:38 | 451516.8 | 1200.002 | 5 | 40 | 3.751556 | -3.259947 | 3.204149 | 1.086641 | 13.57783 | 4.278677
2018-02-03 09:40 | 451636.8 | 1320.0015 | 5 | 40 | 3.720713 | -3.260001 | 3.204149 | 1.195312 | 13.57783 | 4.684671
2018-02-03 09:42 | 451756.8 | 1440.0002 | 5 | 40 | 3.690495 | -3.259993 | 3.204149 | 1.303981 | 13.57783 | 5.087354
2018-02-03 09:44 | 451876.8 | 1560.0006 | 5 | 40 | 3.662848 | -3.260002 | 3.204149 | 1.412502 | 13.57783 | 5.486319
2018-02-03 09:46 | 451996.8 | 1680.0011 | 5 | 40 | 3.637662 | -3.25997 | 3.204149 | 1.521302 | 13.57783 | 5.883449
2018-02-03 09:48 | 452116.8 | 1800.0016 | 5 | 40 | 3.614852 | -3.259974 | 3.204149 | 1.629957 | 13.57783 | 6.277444
2018-02-03 09:50 | 452236.8 | 1920.0002 | 5 | 40 | 3.59296 | -3.259922 | 3.204149 | 1.738619 | 13.57783 | 6.66904
2018-02-03 09:52 | 452356.8 | 2040.0007 | 5 | 40 | 3.571817 | -3.259945 | 3.204149 | 1.847303 | 13.57783 | 7.058367
2018-02-03 09:54 | 452476.8 | 2160.0012 | 5 | 40 | 3.553394 | -3.260002 | 3.204149 | 1.955895 | 13.57783 | 7.445219
2018-02-03 09:56 | 452596.8 | 2280.0015 | 5 | 40 | 3.53684 | -3.259956 | 3.204149 | 2.064589 | 13.57783 | 7.830529
2018-02-03 09:58 | 452716.8 | 2400.0012 | 5 | 40 | 3.521691 | -3.259814 | 3.204149 | 2.173224 | 13.57783 | 8.213932
2018-02-03 10:00 | 452836.8 | 2520.0007 | 5 | 40 | 3.505691 | -3.259901 | 3.204149 | 2.281935 | 13.57783 | 8.595923
2018-02-03 10:02 | 452956.8 | 2640.0003 | 5 | 40 | 3.49066 | -3.259919 | 3.204149 | 2.390564 | 13.57783 | 8.975913
2018-02-03 10:04 | 453076.8 | 2760.0017 | 5 | 40 | 3.475577 | -3.259933 | 3.204149 | 2.499276 | 13.57783 | 9.354573
2018-02-03 10:06 | 453196.8 | 2880.0004 | 5 | 40 | 3.459318 | -3.259965 | 3.204149 | 2.60788 | 13.57783 | 9.731174
2018-02-03 10:08 | 453316.8 | 3000.0015 | 5 | 40 | 3.438214 | -3.259997 | 3.204149 | 2.716615 | 13.57783 | 10.10624
2018-02-03 10:10 | 453436.8 | 3120.0011 | 5 | 40 | 3.408645 | -3.259944 | 3.204149 | 2.825266 | 13.57783 | 10.47829
2018-02-03 10:12 | 453556.8 | 3240.0006 | 5 | 40 | 3.366484 | -3.259965 | 3.204149 | 2.933898 | 13.57783 | 10.84645
2018-02-03 10:14 | 453676.8 | 3360.0002 | 5 | 40 | 3.297535 | -3.259958 | 3.204149 | 3.04256 | 13.57783 | 11.20886
2018-02-03 10:16 | 453796.8 | 3480.0015 | 5 | 40 | 3.157824 | -3.260019 | 3.204149 | 3.15126 | 13.57783 | 11.5608
2018-02-03 10:17 | 453856.6 | 3539.7242 | 5 | 40 | 2.999982 | -3.25996 | 3.204149 | 3.205327 | 13.57783 | 11.72784
2018-02-03 10:19 | 453976.6 | 120.0014 | 6 | 40 | 3.462892 | 0 | 3.204149 | 3.205327 | 13.57783 | 11.72784
2018-02-03 10:21 | 454096.6 | 240.0011 | 6 | 40 | 3.48344 | 0 | 3.204149 | 3.205327 | 13.57783 | 11.72784
2018-02-03 10:22 | 454156.6 | 300.0014 | 6 | 40 | 3.487612 | 0 | 3.204149 | 3.205327 | 13.57783 | 11.72784
2018-02-03 10:22 | 454156.6 | 0.0025 | 7 | 41 | 3.48764 | 0 | 0 | 0 | 0 | 0
2018-02-03 10:24 | 454276.7 | 120.0024 | 2 | 41 | 4.030569 | 4.890153 | 0.1624027 | 0 | 0.6415797 | 0
2018-02-03 10:26 | 454396.7 | 240.0011 | 2 | 41 | 4.072191 | 4.890138 | 0.3253697 | 0 | 1.3017 | 0
2018-02-03 10:28 | 454516.7 | 360.0001 | 2 | 41 | 4.109765 | 4.890113 | 0.488387 | 0 | 1.968771 | 0
2018-02-03 10:30 | 454636.7 | 480.0021 | 2 | 41 | 4.136926 | 4.890151 | 0.6514541 | 0 | 2.641244 | 0
2018-02-03 10:32 | 454756.7 | 600.0032 | 2 | 41 | 4.160978 | 4.889924 | 0.8143182 | 0 | 3.316977 | 0
2018-02-03 10:34 | 454876.7 | 720.0011 | 2 | 41 | 4.186018 | 4.889771 | 0.9774563 | 0 | 3.997786 | 0
2018-02-03 10:36 | 454996.7 | 840.0008 | 2 | 41 | 4.20029 | 4.653453 | 1.138416 | 0 | 4.673259 | 0
2018-02-03 10:38 | 455116.7 | 960.0003 | 2 | 41 | 4.200295 | 4.269078 | 1.286909 | 0 | 5.296971 | 0
2018-02-03 10:40 | 455236.7 | 1080.0016 | 2 | 41 | 4.200295 | 3.929034 | 1.423486 | 0 | 5.870633 | 0
2018-02-03 10:42 | 455356.7 | 1200.0003 | 2 | 41 | 4.200282 | 3.617311 | 1.549137 | 0 | 6.398405 | 0
2018-02-03 10:44 | 455476.7 | 1320.0008 | 2 | 41 | 4.200274 | 3.306451 | 1.664545 | 0 | 6.883147 | 0
2018-02-03 10:44 | 455494.6 | 1337.8918 | 2 | 41 | 4.200298 | 3.259999 | 1.680848 | 0 | 6.951627 | 0
2018-02-03 10:46 | 455614.6 | 120.0005 | 3 | 41 | 4.222862 | 3.260028 | 1.788883 | 0 | 7.406512 | 0
2018-02-03 10:48 | 455734.6 | 240.0003 | 3 | 41 | 4.249833 | 3.260007 | 1.897744 | 0 | 7.867659 | 0
2018-02-03 10:50 | 455854.6 | 360.0006 | 3 | 41 | 4.279294 | 3.259946 | 2.006457 | 0 | 8.331252 | 0
2018-02-03 10:52 | 455974.6 | 480.0002 | 3 | 41 | 4.311696 | 3.260007 | 2.115116 | 0 | 8.797966 | 0
2018-02-03 10:54 | 456094.6 | 600.0013 | 3 | 41 | 4.348104 | 3.259992 | 2.223774 | 0 | 9.268395 | 0
2018-02-03 10:56 | 456214.6 | 720.0002 | 3 | 41 | 4.386984 | 3.260034 | 2.332457 | 0 | 9.743063 | 0
2018-02-03 10:58 | 456334.6 | 840.0006 | 3 | 41 | 4.40029 | 2.89989 | 2.436751 | 0 | 10.20175 | 0
2018-02-03 11:00 | 456454.6 | 960.0009 | 3 | 41 | 4.400283 | 2.510617 | 2.526688 | 0 | 10.59749 | 0
2018-02-03 11:02 | 456574.6 | 1080.0013 | 3 | 41 | 4.400282 | 2.172948 | 2.604663 | 0 | 10.94061 | 0
2018-02-03 11:04 | 456694.6 | 1200.0002 | 3 | 41 | 4.400259 | 1.879378 | 2.67201 | 0 | 11.23695 | 0
2018-02-03 11:06 | 456814.6 | 1320.0005 | 3 | 41 | 4.400296 | 1.639389 | 2.730566 | 0 | 11.49461 | 0
2018-02-03 11:08 | 456934.6 | 1440.0018 | 3 | 41 | 4.400269 | 1.433964 | 2.78165 | 0 | 11.71939 | 0
2018-02-03 11:10 | 457054.6 | 1560.0013 | 3 | 41 | 4.400246 | 1.259365 | 2.826506 | 0 | 11.91678 | 0
2018-02-03 11:12 | 457174.6 | 1680.0002 | 3 | 41 | 4.400208 | 1.103631 | 2.865851 | 0 | 12.0899 | 0
2018-02-03 11:14 | 457294.6 | 1800.0006 | 3 | 41 | 4.400267 | 0.9741058 | 2.9004 | 0 | 12.24193 | 0
2018-02-03 11:16 | 457414.6 | 1920.0002 | 3 | 41 | 4.400236 | 0.8643036 | 2.930985 | 0 | 12.37651 | 0
2018-02-03 11:18 | 457534.6 | 2040.0005 | 3 | 41 | 4.400184 | 0.7708979 | 2.958202 | 0 | 12.49627 | 0
2018-02-03 11:20 | 457654.6 | 2160.0002 | 3 | 41 | 4.400212 | 0.6880732 | 2.982512 | 0 | 12.60324 | 0
2018-02-03 11:22 | 457774.6 | 2280.0005 | 3 | 41 | 4.400189 | 0.613574 | 3.004174 | 0 | 12.69855 | 0
2018-02-03 11:24 | 457894.6 | 2400.0002 | 3 | 41 | 4.400168 | 0.5521336 | 3.023587 | 0 | 12.78397 | 0
2018-02-03 11:26 | 458014.6 | 2520.0013 | 3 | 41 | 4.400158 | 0.4988174 | 3.041089 | 0 | 12.86099 | 0
2018-02-03 11:28 | 458134.6 | 2640.001 | 3 | 41 | 4.400183 | 0.4525051 | 3.056941 | 0 | 12.93074 | 0
2018-02-03 11:30 | 458254.6 | 2760.0013 | 3 | 41 | 4.400163 | 0.4086161 | 3.0713 | 0 | 12.99392 | 0
2018-02-03 11:32 | 458374.6 | 2880.001 | 3 | 41 | 4.400156 | 0.3720284 | 3.0843 | 0 | 13.05112 | 0
2018-02-03 11:34 | 458494.6 | 3000.0005 | 3 | 41 | 4.400177 | 0.3400431 | 3.09614 | 0 | 13.10322 | 0
2018-02-03 11:36 | 458614.6 | 3120.0018 | 3 | 41 | 4.400164 | 0.312007 | 3.106997 | 0 | 13.151 | 0
2018-02-03 11:38 | 458734.6 | 3240.0005 | 3 | 41 | 4.40014 | 0.2854309 | 3.116955 | 0 | 13.19481 | 0
2018-02-03 11:40 | 458854.6 | 3360.0018 | 3 | 41 | 4.400229 | 0.2626114 | 3.126068 | 0 | 13.23491 | 0
2018-02-03 11:42 | 458974.6 | 3480.0014 | 3 | 41 | 4.400187 | 0.24121 | 3.13443 | 0 | 13.2717 | 0
2018-02-03 11:44 | 459094.6 | 3600.0009 | 3 | 41 | 4.400161 | 0.2226458 | 3.14214 | 0 | 13.30563 | 0
2018-02-03 11:46 | 459214.6 | 3720.0005 | 3 | 41 | 4.400176 | 0.2060728 | 3.149279 | 0 | 13.33704 | 0
2018-02-03 11:48 | 459334.6 | 3840.0002 | 3 | 41 | 4.400163 | 0.1900911 | 3.155867 | 0 | 13.36603 | 0
2018-02-03 11:50 | 459454.6 | 3960.0005 | 3 | 41 | 4.400128 | 0.1747818 | 3.161951 | 0 | 13.3928 | 0
2018-02-03 11:52 | 459574.6 | 4080.001 | 3 | 41 | 4.400112 | 0.161932 | 3.167576 | 0 | 13.41755 | 0
2018-02-03 11:54 | 459694.6 | 4200.0013 | 3 | 41 | 4.400149 | 0.1517849 | 3.172802 | 0 | 13.44055 | 0
2018-02-03 11:56 | 459814.6 | 4320.0002 | 3 | 41 | 4.40012 | 0.1405859 | 3.177663 | 0 | 13.46194 | 0
2018-02-03 11:58 | 459934.6 | 4440.0013 | 3 | 41 | 4.400143 | 0.1300936 | 3.182158 | 0 | 13.48171 | 0
2018-02-03 12:00 | 460054.6 | 4560.0002 | 3 | 41 | 4.400099 | 0.1202364 | 3.186319 | 0 | 13.50002 | 0
2018-02-03 12:02 | 460174.6 | 4680.0013 | 3 | 41 | 4.400107 | 0.1120987 | 3.190196 | 0 | 13.51708 | 0
2018-02-03 12:04 | 460294.6 | 4800.001 | 3 | 41 | 4.40013 | 0.1051369 | 3.193815 | 0 | 13.533 | 0
2018-02-03 12:06 | 460414.6 | 4920.0005 | 3 | 41 | 4.400096 | 0.09672737 | 3.197192 | 0 | 13.54786 | 0
2018-02-03 12:08 | 460534.6 | 5040.0009 | 3 | 41 | 4.400106 | 0.09027767 | 3.200301 | 0 | 13.56154 | 0
2018-02-03 12:10 | 460654.6 | 5160.0005 | 3 | 41 | 4.400084 | 0.08396721 | 3.20321 | 0 | 13.57435 | 0
2018-02-03 12:12 | 460721.2 | 5226.6044 | 3 | 41 | 4.400135 | 0.08149815 | 3.204739 | 0 | 13.58107 | 0
2018-02-03 12:14 | 460841.3 | 120.0007 | 4 | 41 | 4.392487 | 0 | 3.204739 | 0 | 13.58107 | 0
2018-02-03 12:16 | 460961.3 | 240.001 | 4 | 41 | 4.391566 | 0 | 3.204739 | 0 | 13.58107 | 0
2018-02-03 12:17 | 461021.3 | 300.0022 | 4 | 41 | 4.391221 | 0 | 3.204739 | 0 | 13.58107 | 0
2018-02-03 12:19 | 461141.3 | 120 | 5 | 41 | 4.09128 | -3.260022 | 3.204739 | 0.1086439 | 13.58107 | 0.4484788
2018-02-03 12:21 | 461261.3 | 240.0003 | 5 | 41 | 4.050802 | -3.260059 | 3.204739 | 0.2173023 | 13.58107 | 0.8907885
2018-02-03 12:23 | 461381.3 | 360.0023 | 5 | 41 | 4.011669 | -3.260052 | 3.204739 | 0.3259989 | 13.58107 | 1.328981
2018-02-03 12:25 | 461501.3 | 480.0007 | 5 | 41 | 3.97128 | -3.259983 | 3.204739 | 0.4346591 | 13.58107 | 1.762712
2018-02-03 12:27 | 461621.3 | 600.0014 | 5 | 41 | 3.931475 | -3.260036 | 3.204739 | 0.5431901 | 13.58107 | 2.191539
2018-02-03 12:29 | 461741.3 | 720.0002 | 5 | 41 | 3.893428 | -3.259974 | 3.204739 | 0.6519812 | 13.58107 | 2.617169
2018-02-03 12:31 | 461861.3 | 840.0017 | 5 | 41 | 3.857026 | -3.260077 | 3.204739 | 0.7606462 | 13.58107 | 3.038253
2018-02-03 12:33 | 461981.3 | 960.0003 | 5 | 41 | 3.820945 | -3.259901 | 3.204739 | 0.8693168 | 13.58107 | 3.455439
2018-02-03 12:35 | 462101.3 | 1080.0016 | 5 | 41 | 3.784408 | -3.259956 | 3.204739 | 0.9779758 | 13.58107 | 3.868621
2018-02-03 12:37 | 462221.3 | 1200.001 | 5 | 41 | 3.750417 | -3.260002 | 3.204739 | 1.086652 | 13.58107 | 4.278023
2018-02-03 12:39 | 462341.3 | 1320.0006 | 5 | 41 | 3.719521 | -3.2597 | 3.204739 | 1.195296 | 13.58107 | 4.683775
2018-02-03 12:41 | 462461.3 | 1440.0012 | 5 | 41 | 3.691037 | -3.259985 | 3.204739 | 1.303904 | 13.58107 | 5.086195
2018-02-03 12:43 | 462581.3 | 1560.0015 | 5 | 41 | 3.662928 | -3.25997 | 3.204739 | 1.412623 | 13.58107 | 5.485954
2018-02-03 12:45 | 462701.3 | 1680.0003 | 5 | 41 | 3.637041 | -3.260071 | 3.204739 | 1.521321 | 13.58107 | 5.882672
2018-02-03 12:47 | 462821.3 | 1800.0023 | 5 | 41 | 3.613559 | -3.260048 | 3.204739 | 1.629955 | 13.58107 | 6.276482
2018-02-03 12:49 | 462941.3 | 1920.0003 | 5 | 41 | 3.592479 | -3.260002 | 3.204739 | 1.738653 | 13.58107 | 6.6681
2018-02-03 12:51 | 463061.3 | 2040.0015 | 5 | 41 | 3.572483 | -3.260032 | 3.204739 | 1.847282 | 13.58107 | 7.057258
2018-02-03 12:53 | 463181.3 | 2160.0003 | 5 | 41 | 3.552902 | -3.260107 | 3.204739 | 1.955966 | 13.58107 | 7.444446
2018-02-03 12:55 | 463301.3 | 2280.0024 | 5 | 41 | 3.535913 | -3.260048 | 3.204739 | 2.064639 | 13.58107 | 7.829605
2018-02-03 12:57 | 463421.3 | 2400.001 | 5 | 41 | 3.520442 | -3.260052 | 3.204739 | 2.173215 | 13.58107 | 8.212665
2018-02-03 12:59 | 463541.3 | 2520.0006 | 5 | 41 | 3.506395 | -3.26005 | 3.204739 | 2.281943 | 13.58107 | 8.594678
2018-02-03 13:01 | 463661.3 | 2640.0003 | 5 | 41 | 3.490965 | -3.260054 | 3.204739 | 2.390633 | 13.58107 | 8.974973
2018-02-03 13:03 | 463781.3 | 2760.0007 | 5 | 41 | 3.474845 | -3.259985 | 3.204739 | 2.499278 | 13.58107 | 9.353371
2018-02-03 13:05 | 463901.3 | 2880.002 | 5 | 41 | 3.457593 | -3.259978 | 3.204739 | 2.607847 | 13.58107 | 9.729714
2018-02-03 13:07 | 464021.3 | 3000.0007 | 5 | 41 | 3.437837 | -3.260027 | 3.204739 | 2.716625 | 13.58107 | 10.10478
2018-02-03 13:09 | 464141.3 | 3120.0004 | 5 | 41 | 3.409885 | -3.260004 | 3.204739 | 2.82527 | 13.58107 | 10.47687
2018-02-03 13:11 | 464261.3 | 3240.0007 | 5 | 41 | 3.365522 | -3.260042 | 3.204739 | 2.933968 | 13.58107 | 10.84527
2018-02-03 13:13 | 464381.3 | 3360.0002 | 5 | 41 | 3.295285 | -3.260079 | 3.204739 | 3.04263 | 13.58107 | 11.20752
2018-02-03 13:15 | 464501.3 | 3480.0015 | 5 | 41 | 3.152646 | -3.259968 | 3.204739 | 3.151304 | 13.58107 | 11.55896
2018-02-03 13:16 | 464559.5 | 3538.1953 | 5 | 41 | 2.999994 | -3.260063 | 3.204739 | 3.203969 | 13.58107 | 11.72149
2018-02-03 13:18 | 464679.6 | 120.0014 | 6 | 41 | 3.46272 | 0 | 3.204739 | 3.203969 | 13.58107 | 11.72149
2018-02-03 13:20 | 464799.6 | 240.0018 | 6 | 41 | 3.483326 | 0 | 3.204739 | 3.203969 | 13.58107 | 11.72149
2018-02-03 13:21 | 464859.6 | 300.0021 | 6 | 41 | 3.487451 | 0 | 3.204739 | 3.203969 | 13.58107 | 11.72149
2018-02-03 13:21 | 464859.6 | 0.0039 | 7 | 42 | 3.48742 | 0 | 0 | 0 | 0 | 0
2018-02-03 13:23 | 464979.7 | 120.0006 | 2 | 42 | 4.031134 | 4.889884 | 0.1624093 | 1.251e-09 | 0.641615 | 4.364e-09
2018-02-03 13:25 | 465099.7 | 240.0003 | 2 | 42 | 4.071454 | 4.890119 | 0.3254769 | 1.251e-09 | 1.302163 | 4.364e-09
2018-02-03 13:27 | 465219.7 | 360.0015 | 2 | 42 | 4.107494 | 4.890119 | 0.4884718 | 1.251e-09 | 1.968859 | 4.364e-09
2018-02-03 13:29 | 465339.7 | 480.0011 | 2 | 42 | 4.136849 | 4.890113 | 0.651458 | 1.251e-09 | 2.64081 | 4.364e-09
2018-02-03 13:31 | 465459.7 | 600.0016 | 2 | 42 | 4.161405 | 4.890134 | 0.8144611 | 1.251e-09 | 3.317139 | 4.364e-09
2018-02-03 13:33 | 465579.7 | 720.0011 | 2 | 42 | 4.186801 | 4.890161 | 0.9773041 | 1.251e-09 | 3.996841 | 4.364e-09
2018-02-03 13:35 | 465699.7 | 840.0004 | 2 | 42 | 4.200301 | 4.676723 | 1.138671 | 1.251e-09 | 4.674044 | 4.364e-09
2018-02-03 13:37 | 465819.7 | 960.0011 | 2 | 42 | 4.200288 | 4.277427 | 1.287877 | 1.251e-09 | 5.300756 | 4.364e-09
2018-02-03 13:39 | 465939.7 | 1080.0024 | 2 | 42 | 4.200304 | 3.920291 | 1.424312 | 1.251e-09 | 5.873818 | 4.364e-09
2018-02-03 13:41 | 466059.7 | 1200.0012 | 2 | 42 | 4.20029 | 3.599765 | 1.549638 | 1.251e-09 | 6.400223 | 4.364e-09
2018-02-03 13:43 | 466179.7 | 1320.0017 | 2 | 42 | 4.200285 | 3.303584 | 1.664534 | 1.251e-09 | 6.882817 | 4.364e-09
2018-02-03 13:43 | 466197.4 | 1337.7598 | 2 | 42 | 4.200262 | 3.259986 | 1.680798 | 1.251e-09 | 6.951133 | 4.364e-09
2018-02-03 13:45 | 466317.4 | 120.0007 | 3 | 42 | 4.221822 | 3.260053 | 1.789058 | 1.251e-09 | 7.406888 | 4.364e-09
2018-02-03 13:47 | 466437.4 | 240.0003 | 3 | 42 | 4.249881 | 3.260007 | 1.897755 | 1.251e-09 | 7.867284 | 4.364e-09
2018-02-03 13:49 | 466557.4 | 360.0008 | 3 | 42 | 4.280013 | 3.26003 | 2.006418 | 1.251e-09 | 8.330706 | 4.364e-09
2018-02-03 13:51 | 466677.4 | 480.0011 | 3 | 42 | 4.312513 | 3.260056 | 2.115079 | 1.251e-09 | 8.797522 | 4.364e-09
2018-02-03 13:53 | 466797.4 | 600.0007 | 3 | 42 | 4.347352 | 3.260022 | 2.223727 | 1.251e-09 | 9.267921 | 4.364e-09
2018-02-03 13:55 | 466917.4 | 720.0002 | 3 | 42 | 4.386559 | 3.260045 | 2.332407 | 1.251e-09 | 9.742483 | 4.364e-09
2018-02-03 13:57 | 467037.4 | 840.0015 | 3 | 42 | 4.400297 | 2.891685 | 2.436552 | 1.251e-09 | 10.2005 | 4.364e-09
2018-02-03 13:59 | 467157.4 | 960.0002 | 3 | 42 | 4.400293 | 2.497233 | 2.526094 | 1.251e-09 | 10.59452 | 4.364e-09
2018-02-03 14:01 | 467277.4 | 1080.0017 | 3 | 42 | 4.400279 | 2.169972 | 2.603747 | 1.251e-09 | 10.93621 | 4.364e-09
2018-02-03 14:03 | 467397.4 | 1200.0011 | 3 | 42 | 4.400251 | 1.88356 | 2.67121 | 1.251e-09 | 11.23307 | 4.364e-09
2018-02-03 14:05 | 467517.4 | 1320.0015 | 3 | 42 | 4.400254 | 1.63441 | 2.729681 | 1.251e-09 | 11.49036 | 4.364e-09
2018-02-03 14:07 | 467637.4 | 1440.0003 | 3 | 42 | 4.400236 | 1.427268 | 2.780618 | 1.251e-09 | 11.71449 | 4.364e-09
2018-02-03 14:09 | 467757.4 | 1560.0016 | 3 | 42 | 4.400239 | 1.252577 | 2.825184 | 1.251e-09 | 11.91059 | 4.364e-09
2018-02-03 14:11 | 467877.4 | 1680.0011 | 3 | 42 | 4.400224 | 1.105389 | 2.864447 | 1.251e-09 | 12.08336 | 4.364e-09
2018-02-03 14:13 | 467997.4 | 1800.0015 | 3 | 42 | 4.400199 | 0.9732285 | 2.899088 | 1.251e-09 | 12.23579 | 4.364e-09
2018-02-03 14:15 | 468117.4 | 1920.0027 | 3 | 42 | 4.400244 | 0.862236 | 2.929611 | 1.251e-09 | 12.37009 | 4.364e-09
2018-02-03 14:17 | 468237.4 | 2040.0015 | 3 | 42 | 4.400196 | 0.7668695 | 2.956725 | 1.251e-09 | 12.4894 | 4.364e-09
2018-02-03 14:19 | 468357.4 | 2160.0011 | 3 | 42 | 4.40019 | 0.6871138 | 2.980926 | 1.251e-09 | 12.59589 | 4.364e-09
2018-02-03 14:21 | 468477.4 | 2280.0007 | 3 | 42 | 4.400211 | 0.6161642 | 3.00262 | 1.251e-09 | 12.69135 | 4.364e-09
2018-02-03 14:23 | 468597.4 | 2400.0013 | 3 | 42 | 4.400192 | 0.5510063 | 3.022047 | 1.251e-09 | 12.77683 | 4.364e-09
2018-02-03 14:25 | 468717.4 | 2520.0007 | 3 | 42 | 4.400133 | 0.4967213 | 3.039507 | 1.251e-09 | 12.85366 | 4.364e-09
2018-02-03 14:27 | 468837.4 | 2640.0006 | 3 | 42 | 4.400211 | 0.4511023 | 3.055295 | 1.251e-09 | 12.92313 | 4.364e-09
2018-02-03 14:29 | 468957.4 | 2760.0014 | 3 | 42 | 4.400209 | 0.4104395 | 3.069643 | 1.251e-09 | 12.98626 | 4.364e-09
2018-02-03 14:31 | 469077.4 | 2880.0011 | 3 | 42 | 4.400224 | 0.3732538 | 3.082692 | 1.251e-09 | 13.04368 | 4.364e-09
2018-02-03 14:33 | 469197.4 | 3000.0007 | 3 | 42 | 4.400156 | 0.3392448 | 3.094546 | 1.251e-09 | 13.09584 | 4.364e-09
2018-02-03 14:35 | 469317.4 | 3120.0003 | 3 | 42 | 4.400167 | 0.3109388 | 3.105373 | 1.251e-09 | 13.14348 | 4.364e-09
2018-02-03 14:37 | 469437.4 | 3240.0023 | 3 | 42 | 4.400173 | 0.2864304 | 3.115311 | 1.251e-09 | 13.18721 | 4.364e-09
2018-02-03 14:39 | 469557.4 | 3360.0011 | 3 | 42 | 4.400136 | 0.2628965 | 3.124463 | 1.251e-09 | 13.22748 | 4.364e-09
2018-02-03 14:41 | 469677.4 | 3480.0023 | 3 | 42 | 4.400187 | 0.2416677 | 3.132856 | 1.251e-09 | 13.26441 | 4.364e-09
2018-02-03 14:43 | 469797.4 | 3600.0003 | 3 | 42 | 4.400166 | 0.22258 | 3.140577 | 1.251e-09 | 13.29838 | 4.364e-09
2018-02-03 14:45 | 469917.4 | 3720.0007 | 3 | 42 | 4.400153 | 0.2058115 | 3.147706 | 1.251e-09 | 13.32975 | 4.364e-09
2018-02-03 14:47 | 470037.4 | 3840.0002 | 3 | 42 | 4.400138 | 0.1911125 | 3.154323 | 1.251e-09 | 13.35887 | 4.364e-09
2018-02-03 14:49 | 470157.4 | 3960.0014 | 3 | 42 | 4.400182 | 0.1769714 | 3.160454 | 1.251e-09 | 13.38585 | 4.364e-09
2018-02-03 14:51 | 470277.4 | 4080.0014 | 3 | 42 | 4.400146 | 0.1629162 | 3.166107 | 1.251e-09 | 13.41072 | 4.364e-09
2018-02-03 14:53 | 470397.4 | 4200.0015 | 3 | 42 | 4.400118 | 0.1513834 | 3.171345 | 1.251e-09 | 13.43377 | 4.364e-09
2018-02-03 14:55 | 470517.4 | 4320.0002 | 3 | 42 | 4.400163 | 0.1415701 | 3.176219 | 1.251e-09 | 13.45522 | 4.364e-09
2018-02-03 14:57 | 470637.4 | 4440.0023 | 3 | 42 | 4.400146 | 0.1317921 | 3.18076 | 1.251e-09 | 13.47519 | 4.364e-09
2018-02-03 14:59 | 470757.4 | 4560.0011 | 3 | 42 | 4.400128 | 0.1213579 | 3.184963 | 1.251e-09 | 13.49369 | 4.364e-09
2018-02-03 15:01 | 470877.4 | 4680.0007 | 3 | 42 | 4.400109 | 0.1125269 | 3.18887 | 1.251e-09 | 13.51088 | 4.364e-09
2018-02-03 15:03 | 470997.4 | 4800.0002 | 3 | 42 | 4.400126 | 0.1051054 | 3.1925 | 1.251e-09 | 13.52686 | 4.364e-09
2018-02-03 15:05 | 471117.4 | 4920.0015 | 3 | 42 | 4.400127 | 0.09858418 | 3.195891 | 1.251e-09 | 13.54178 | 4.364e-09
2018-02-03 15:07 | 471237.4 | 5040.0002 | 3 | 42 | 4.400133 | 0.09142971 | 3.199057 | 1.251e-09 | 13.5557 | 4.364e-09
2018-02-03 15:09 | 471357.4 | 5160.0007 | 3 | 42 | 4.40012 | 0.08447265625 | 3.201981 | 1.251e-09 | 13.56857 | 4.364e-09
2018-02-03 15:10 | 471419.2 | 5221.7243 | 3 | 42 | 4.400121 | 0.08149147 | 3.203403 | 1.251e-09 | 13.57483 | 4.364e-09
2018-02-03 15:12 | 471539.2 | 120.0012 | 4 | 42 | 4.392432 | 0 | 3.203403 | 1.251e-09 | 13.57483 | 4.364e-09
2018-02-03 15:14 | 471659.2 | 240.0008 | 4 | 42 | 4.391465 | 0 | 3.203403 | 1.251e-09 | 13.57483 | 4.364e-09
2018-02-03 15:15 | 471719.2 | 300.002 | 4 | 42 | 4.391112 | 0 | 3.203403 | 1.251e-09 | 13.57483 | 4.364e-09
2018-02-03 15:17 | 471839.3 | 120.0015 | 5 | 42 | 4.090515 | -3.259878 | 3.203403 | 0.1086553 | 13.57483 | 0.4485092
2018-02-03 15:19 | 471959.3 | 240.0002 | 5 | 42 | 4.049636 | -3.259937 | 3.203403 | 0.2173042 | 13.57483 | 0.8906792
2018-02-03 15:21 | 472079.3 | 360.0007 | 5 | 42 | 4.010129 | -3.259976 | 3.203403 | 0.3259842 | 13.57483 | 1.328641
2018-02-03 15:23 | 472199.3 | 480.0002 | 5 | 42 | 3.971445 | -3.260017 | 3.203403 | 0.434596 | 13.57483 | 1.762099
2018-02-03 15:25 | 472319.3 | 600.0007 | 5 | 42 | 3.931842 | -3.25995 | 3.203403 | 0.5433223 | 13.57483 | 2.191765
2018-02-03 15:27 | 472439.3 | 720.0002 | 5 | 42 | 3.892829 | -3.260022 | 3.203403 | 0.6519862 | 13.57483 | 2.616868
2018-02-03 15:29 | 472559.3 | 840.0007 | 5 | 42 | 3.855808 | -3.260084 | 3.203403 | 0.7606073 | 13.57483 | 3.037685
2018-02-03 15:31 | 472679.3 | 960.0002 | 5 | 42 | 3.820509 | -3.26004 | 3.203403 | 0.8693064 | 13.57483 | 3.45487
2018-02-03 15:33 | 472799.3 | 1080.0014 | 5 | 42 | 3.785488 | -3.26002 | 3.203403 | 0.9779138 | 13.57483 | 3.867905
2018-02-03 15:35 | 472919.3 | 1200.001 | 5 | 42 | 3.750474 | -3.260034 | 3.203403 | 1.086634 | 13.57483 | 4.27755
2018-02-03 15:37 | 473039.3 | 1320.0007 | 5 | 42 | 3.71894 | -3.259963 | 3.203403 | 1.195317 | 13.57483 | 4.683416
2018-02-03 15:39 | 473159.3 | 1440.001 | 5 | 42 | 3.690047 | -3.259999 | 3.203403 | 1.303963 | 13.57483 | 5.085875
2018-02-03 15:41 | 473279.3 | 1560.0006 | 5 | 42 | 3.663633 | -3.259968 | 3.203403 | 1.412514 | 13.57483 | 5.484989
2018-02-03 15:43 | 473399.3 | 1680.0002 | 5 | 42 | 3.637866 | -3.259974 | 3.203403 | 1.521312 | 13.57483 | 5.882185
2018-02-03 15:45 | 473519.3 | 1800.0015 | 5 | 42 | 3.613652 | -3.259963 | 3.203403 | 1.629959 | 13.57483 | 6.276081
2018-02-03 15:47 | 473639.3 | 1920.0011 | 5 | 42 | 3.591947 | -3.25997 | 3.203403 | 1.738629 | 13.57483 | 6.667578
2018-02-03 15:49 | 473759.3 | 2040.0014 | 5 | 42 | 3.57255 | -3.259963 | 3.203403 | 1.847228 | 13.57483 | 7.056576
2018-02-03 15:51 | 473879.3 | 2160.0002 | 5 | 42 | 3.554436 | -3.25997 | 3.203403 | 1.95593 | 13.57483 | 7.443934
2018-02-03 15:53 | 473999.3 | 2280.0023 | 5 | 42 | 3.536541 | -3.259933 | 3.203403 | 2.064639 | 13.57483 | 7.82935
2018-02-03 15:55 | 474119.3 | 2400.0011 | 5 | 42 | 3.520794 | -3.260004 | 3.203403 | 2.173293 | 13.57483 | 8.21274
2018-02-03 15:57 | 474239.3 | 2520 | 5 | 42 | 3.506144 | -3.260065 | 3.203403 | 2.281843 | 13.57483 | 8.594117
2018-02-03 15:59 | 474359.3 | 2640.0003 | 5 | 42 | 3.492356 | -3.260038 | 3.203403 | 2.390605 | 13.57483 | 8.974715
2018-02-03 16:01 | 474479.3 | 2760.0015 | 5 | 42 | 3.476328 | -3.260017 | 3.203403 | 2.499289 | 13.57483 | 9.353437
2018-02-03 16:03 | 474599.3 | 2880.0011 | 5 | 42 | 3.458138 | -3.260001 | 3.203403 | 2.607897 | 13.57483 | 9.730008
2018-02-03 16:05 | 474719.3 | 3000.0014 | 5 | 42 | 3.437502 | -3.259983 | 3.203403 | 2.716555 | 13.57483 | 10.10469
2018-02-03 16:07 | 474839.3 | 3120.0011 | 5 | 42 | 3.41073 | -3.260017 | 3.203403 | 2.825291 | 13.57483 | 10.47708
2018-02-03 16:09 | 474959.3 | 3240.0013 | 5 | 42 | 3.369113 | -3.259991 | 3.203403 | 2.933944 | 13.57483 | 10.84559
2018-02-03 16:11 | 475079.3 | 3360.0002 | 5 | 42 | 3.296517 | -3.25994 | 3.203403 | 3.042615 | 13.57483 | 11.20816
2018-02-03 16:13 | 475199.3 | 3480.0015 | 5 | 42 | 3.151798 | -3.259981 | 3.203403 | 3.151278 | 13.57483 | 11.5596
2018-02-03 16:14 | 475256.1 | 3536.8584 | 5 | 42 | 2.999988 | -3.259967 | 3.203403 | 3.202752 | 13.57483 | 11.71842
2018-02-03 16:16 | 475376.2 | 120.0015 | 6 | 42 | 3.462111 | 0 | 3.203403 | 3.202752 | 13.57483 | 11.71842
2018-02-03 16:18 | 475496.2 | 240.0011 | 6 | 42 | 3.482448 | 0 | 3.203403 | 3.202752 | 13.57483 | 11.71842
2018-02-03 16:19 | 475556.2 | 300.0014 | 6 | 42 | 3.486703 | 0 | 3.203403 | 3.202752 | 13.57483 | 11.71842
2018-02-03 16:19 | 475556.2 | 0.0023 | 7 | 43 | 3.486683 | 0 | 0 | 0 | 0 | 0
2018-02-03 16:21 | 475676.3 | 120.0015 | 2 | 43 | 4.029842 | 4.890111 | 0.1624542 | 0 | 0.6415101 | 0
2018-02-03 16:23 | 475796.3 | 240.0002 | 2 | 43 | 4.071011 | 4.890134 | 0.3254451 | 0 | 1.301597 | 0
2018-02-03 16:25 | 475916.3 | 360.0007 | 2 | 43 | 4.106248 | 4.889995 | 0.4884361 | 0 | 1.968183 | 0
2018-02-03 16:27 | 476036.3 | 480.0002 | 2 | 43 | 4.133344 | 4.89005 | 0.6514589 | 0 | 2.639867 | 0
2018-02-03 16:29 | 476156.3 | 600.0016 | 2 | 43 | 4.159572 | 4.890138 | 0.8144245 | 0 | 3.315578 | 0
2018-02-03 16:31 | 476276.3 | 720.002 | 2 | 43 | 4.18581 | 4.890037 | 0.9774338 | 0 | 3.995767 | 0
2018-02-03 16:33 | 476396.3 | 840.0016 | 2 | 43 | 4.200261 | 4.682483 | 1.138747 | 0 | 4.672686 | 0
2018-02-03 16:35 | 476516.3 | 960.0011 | 2 | 43 | 4.200294 | 4.313102 | 1.288534 | 0 | 5.301832 | 0
2018-02-03 16:37 | 476636.3 | 1080.0033 | 2 | 43 | 4.200283 | 3.955718 | 1.426438 | 0 | 5.881067 | 0
2018-02-03 16:39 | 476756.3 | 1200.0004 | 2 | 43 | 4.200291 | 3.61494 | 1.552467 | 0 | 6.410427 | 0
2018-02-03 16:41 | 476876.3 | 1320.0015 | 2 | 43 | 4.200293 | 3.30584 | 1.667734 | 0 | 6.894579 | 0
2018-02-03 16:41 | 476894.2 | 1337.9253 | 2 | 43 | 4.200264 | 3.259982 | 1.684136 | 0 | 6.963473 | 0
2018-02-03 16:43 | 477014.2 | 120.0015 | 3 | 43 | 4.221254 | 3.259997 | 1.792366 | 0 | 7.41909 | 0
2018-02-03 16:45 | 477134.2 | 240.0004 | 3 | 43 | 4.248199 | 3.26002 | 1.90101 | 0 | 7.879127 | 0
2018-02-03 16:47 | 477254.2 | 360.0015 | 3 | 43 | 4.279483 | 3.259976 | 2.009725 | 0 | 8.34264 | 0
2018-02-03 16:49 | 477374.2 | 480.001 | 3 | 43 | 4.312788 | 3.259925 | 2.118372 | 0 | 8.809384 | 0
2018-02-03 16:51 | 477494.2 | 600.0014 | 3 | 43 | 4.348287 | 3.259969 | 2.227075 | 0 | 9.280103 | 0
2018-02-03 16:53 | 477614.2 | 720.0003 | 3 | 43 | 4.386111 | 3.259997 | 2.335638 | 0 | 9.754189 | 0
2018-02-03 16:55 | 477734.2 | 840.0014 | 3 | 43 | 4.400288 | 2.896295 | 2.4401 | 0 | 10.21358 | 0
2018-02-03 16:57 | 477854.2 | 960.0002 | 3 | 43 | 4.400308 | 2.489503 | 2.529572 | 0 | 10.60728 | 0
2018-02-03 16:59 | 477974.2 | 1080.0006 | 3 | 43 | 4.400273 | 2.15584 | 2.60681 | 0 | 10.94715 | 0
2018-02-03 17:01 | 478094.2 | 1200.0003 | 3 | 43 | 4.400299 | 1.876011 | 2.673815 | 0 | 11.24199 | 0
2018-02-03 17:03 | 478214.2 | 1320.0014 | 3 | 43 | 4.400299 | 1.634139 | 2.732278 | 0 | 11.49924 | 0
2018-02-03 17:05 | 478334.2 | 1440.0002 | 3 | 43 | 4.400241 | 1.419352 | 2.78307 | 0 | 11.72274 | 0
2018-02-03 17:07 | 478454.2 | 1560.0008 | 3 | 43 | 4.400235 | 1.243356 | 2.827346 | 0 | 11.91756 | 0
2018-02-03 17:09 | 478574.2 | 1680.0011 | 3 | 43 | 4.400182 | 1.094503 | 2.866266 | 0 | 12.08882 | 0
2018-02-03 17:11 | 478694.2 | 1800.0015 | 3 | 43 | 4.400209 | 0.9696188 | 2.900631 | 0 | 12.24004 | 0
2018-02-03 17:13 | 478814.2 | 1920.0011 | 3 | 43 | 4.400215 | 0.8578329 | 2.931076 | 0 | 12.374 | 0
2018-02-03 17:15 | 478934.2 | 2040.0015 | 3 | 43 | 4.400193 | 0.7607193 | 2.958002 | 0 | 12.49248 | 0
2018-02-03 17:17 | 479054.2 | 2160.001 | 3 | 43 | 4.400214 | 0.6788969 | 2.98198 | 0 | 12.59799 | 0
2018-02-03 17:19 | 479174.2 | 2280.0008 | 3 | 43 | 4.400216 | 0.6108389 | 3.003442 | 0 | 12.69243 | 0
2018-02-03 17:21 | 479294.2 | 2400.001 | 3 | 43 | 4.4002 | 0.5495253 | 3.022758 | 0 | 12.77742 | 0
2018-02-03 17:23 | 479414.2 | 2520.0024 | 3 | 43 | 4.400172 | 0.4930191 | 3.040118 | 0 | 12.85381 | 0
2018-02-03 17:25 | 479534.2 | 2640.001 | 3 | 43 | 4.400166 | 0.4459925 | 3.055763 | 0 | 12.92265 | 0
2018-02-03 17:27 | 479654.2 | 2760.0015 | 3 | 43 | 4.400172 | 0.4055662 | 3.069949 | 0 | 12.98507 | 0
2018-02-03 17:29 | 479774.2 | 2880.0019 | 3 | 43 | 4.400159 | 0.3701515 | 3.08286 | 0 | 13.04188 | 0
2018-02-03 17:31 | 479894.2 | 3000.0015 | 3 | 43 | 4.400154 | 0.3374987 | 3.094661 | 0 | 13.09381 | 0
2018-02-03 17:33 | 480014.2 | 3120.0011 | 3 | 43 | 4.400177 | 0.3080864 | 3.105403 | 0 | 13.14107 | 0
2018-02-03 17:35 | 480134.2 | 3240.0015 | 3 | 43 | 4.400132 | 0.2821722 | 3.11523 | 0 | 13.18432 | 0
2018-02-03 17:37 | 480254.2 | 3360.0019 | 3 | 43 | 4.400162 | 0.2604275 | 3.124265 | 0 | 13.22407 | 0
2018-02-03 17:39 | 480374.2 | 3480.0024 | 3 | 43 | 4.400173 | 0.2406778 | 3.132595 | 0 | 13.26072 | 0
2018-02-03 17:41 | 480494.2 | 3600.0012 | 3 | 43 | 4.400105 | 0.2193642 | 3.140265 | 0 | 13.29447 | 0
2018-02-03 17:43 | 480614.2 | 3720.0014 | 3 | 43 | 4.400121 | 0.2032957 | 3.147316 | 0 | 13.3255 | 0
2018-02-03 17:45 | 480734.2 | 3840.0011 | 3 | 43 | 4.400127 | 0.1881065 | 3.153835 | 0 | 13.35418 | 0
2018-02-03 17:47 | 480854.2 | 3960.0014 | 3 | 43 | 4.400114 | 0.1746807 | 3.159884 | 0 | 13.3808 | 0
2018-02-03 17:49 | 480974.2 | 4080.001 | 3 | 43 | 4.400078 | 0.1608934 | 3.165507 | 0 | 13.40554 | 0
2018-02-03 17:51 | 481094.2 | 4200.0007 | 3 | 43 | 4.400131 | 0.149909 | 3.170692 | 0 | 13.42835 | 0
2018-02-03 17:53 | 481214.2 | 4320.001 | 3 | 43 | 4.400126 | 0.1390543 | 3.175497 | 0 | 13.4495 | 0
2018-02-03 17:55 | 481334.2 | 4440.0007 | 3 | 43 | 4.400148 | 0.1296139 | 3.179969 | 0 | 13.46917 | 0
2018-02-03 17:57 | 481454.2 | 4560.0002 | 3 | 43 | 4.400115 | 0.1209784 | 3.184132 | 0 | 13.48749 | 0
2018-02-03 17:59 | 481574.2 | 4680.0014 | 3 | 43 | 4.400083 | 0.1112347 | 3.188016 | 0 | 13.50458 | 0
2018-02-03 18:01 | 481694.2 | 4800.001 | 3 | 43 | 4.400035 | 0.102664 | 3.191612 | 0 | 13.52041 | 0
2018-02-03 18:03 | 481814.2 | 4920.0015 | 3 | 43 | 4.400134 | 0.09696579 | 3.194965 | 0 | 13.53516 | 0
2018-02-03 18:05 | 481934.2 | 5040.001 | 3 | 43 | 4.400157 | 0.09136963 | 3.198096 | 0 | 13.54894 | 0
2018-02-03 18:07 | 482054.2 | 5160.0007 | 3 | 43 | 4.400138 | 0.0851078 | 3.201018 | 0 | 13.56179 | 0
2018-02-03 18:08 | 482115.4 | 5221.2027 | 3 | 43 | 4.400109 | 0.08149624 | 3.202431 | 0 | 13.56801 | 0
2018-02-03 18:10 | 482235.5 | 120.0007 | 4 | 43 | 4.392426 | 0 | 3.202431 | 0 | 13.56801 | 0
2018-02-03 18:12 | 482355.5 | 240.0011 | 4 | 43 | 4.391477 | 0 | 3.202431 | 0 | 13.56801 | 0
2018-02-03 18:13 | 482415.5 | 300.0022 | 4 | 43 | 4.391084 | 0 | 3.202431 | 0 | 13.56801 | 0
2018-02-03 18:15 | 482535.5 | 120.0013 | 5 | 43 | 4.090576 | -3.259947 | 3.202431 | 0.1085752 | 13.56801 | 0.448118
2018-02-03 18:17 | 482655.5 | 240.0011 | 5 | 43 | 4.048578 | -3.259965 | 3.202431 | 0.2173089 | 13.56801 | 0.8906018
2018-02-03 18:19 | 482775.5 | 360.0007 | 5 | 43 | 4.008764 | -3.260036 | 3.202431 | 0.3259723 | 13.56801 | 1.328359
2018-02-03 18:21 | 482895.5 | 480.0011 | 5 | 43 | 3.969517 | -3.260025 | 3.202431 | 0.4346574 | 13.56801 | 1.761916
2018-02-03 18:23 | 483015.5 | 600.0007 | 5 | 43 | 3.931512 | -3.25996 | 3.202431 | 0.5433246 | 13.56801 | 2.191206
2018-02-03 18:25 | 483135.5 | 720.0003 | 5 | 43 | 3.8932 | -3.259955 | 3.202431 | 0.6519944 | 13.56801 | 2.616364
2018-02-03 18:27 | 483255.5 | 840.0015 | 5 | 43 | 3.855195 | -3.260098 | 3.202431 | 0.7606411 | 13.56801 | 3.037262
2018-02-03 18:29 | 483375.5 | 960.0003 | 5 | 43 | 3.81935 | -3.260036 | 3.202431 | 0.869311 | 13.56801 | 3.454247
2018-02-03 18:31 | 483495.5 | 1080.0015 | 5 | 43 | 3.784662 | -3.259931 | 3.202431 | 0.9779853 | 13.56801 | 3.867406
2018-02-03 18:33 | 483615.5 | 1200.0003 | 5 | 43 | 3.751235 | -3.260158 | 3.202431 | 1.086627 | 13.56801 | 4.276752
2018-02-03 18:35 | 483735.5 | 1320.0007 | 5 | 43 | 3.718678 | -3.260047 | 3.202431 | 1.195106 | 13.56801 | 4.681915
2018-02-03 18:37 | 483855.5 | 1440.0011 | 5 | 43 | 3.689367 | -3.259908 | 3.202431 | 1.303967 | 13.56801 | 5.085114
2018-02-03 18:39 | 483975.5 | 1560.0014 | 5 | 43 | 3.662381 | -3.259986 | 3.202431 | 1.412608 | 13.56801 | 5.484446
2018-02-03 18:41 | 484095.5 | 1680.0011 | 5 | 43 | 3.637913 | -3.260008 | 3.202431 | 1.521288 | 13.56801 | 5.881129
2018-02-03 18:43 | 484215.5 | 1800.0014 | 5 | 43 | 3.61412 | -3.259942 | 3.202431 | 1.629967 | 13.56801 | 6.275201
2018-02-03 18:45 | 484335.5 | 1920.0011 | 5 | 43 | 3.591505 | -3.259972 | 3.202431 | 1.738614 | 13.56801 | 6.666612
2018-02-03 18:47 | 484455.5 | 2040.0007 | 5 | 43 | 3.571443 | -3.259947 | 3.202431 | 1.847255 | 13.56801 | 7.055687
2018-02-03 18:49 | 484575.5 | 2160.0003 | 5 | 43 | 3.55359 | -3.259931 | 3.202431 | 1.955953 | 13.56801 | 7.4429
2018-02-03 18:51 | 484695.5 | 2280.0007 | 5 | 43 | 3.537205 | -3.259888 | 3.202431 | 2.064574 | 13.56801 | 7.828
2018-02-03 18:53 | 484815.5 | 2400.0011 | 5 | 43 | 3.520543 | -3.259887 | 3.202431 | 2.173291 | 13.56801 | 8.211654
2018-02-03 18:55 | 484935.5 | 2520.0007 | 5 | 43 | 3.505366 | -3.259942 | 3.202431 | 2.281905 | 13.56801 | 8.593192
2018-02-03 18:57 | 485055.5 | 2640.0011 | 5 | 43 | 3.490957 | -3.25983 | 3.202431 | 2.390607 | 13.56801 | 8.973452
2018-02-03 18:59 | 485175.5 | 2760.0007 | 5 | 43 | 3.476542 | -3.259812 | 3.202431 | 2.499264 | 13.56801 | 9.351995
2018-02-03 19:01 | 485295.5 | 2880.0011 | 5 | 43 | 3.459021 | -3.259867 | 3.202431 | 2.607941 | 13.56801 | 9.728909
2018-02-03 19:03 | 485415.5 | 3000.0007 | 5 | 43 | 3.436751 | -3.25987 | 3.202431 | 2.716586 | 13.56801 | 10.10353
2018-02-03 19:05 | 485535.5 | 3120.0015 | 5 | 43 | 3.408881 | -3.259842 | 3.202431 | 2.825251 | 13.56801 | 10.47556
2018-02-03 19:07 | 485655.5 | 3240.0014 | 5 | 43 | 3.367603 | -3.259953 | 3.202431 | 2.933836 | 13.56801 | 10.84363
2018-02-03 19:09 | 485775.5 | 3360.0011 | 5 | 43 | 3.298167 | -3.259803 | 3.202431 | 3.042499 | 13.56801 | 11.20618
2018-02-03 19:11 | 485895.5 | 3480.0007 | 5 | 43 | 3.150299 | -3.259921 | 3.202431 | 3.151209 | 13.56801 | 11.55788
2018-02-03 19:12 | 485951 | 3535.4672 | 5 | 43 | 2.999983 | -3.259828 | 3.202431 | 3.201479 | 13.56801 | 11.71292
2018-02-03 19:14 | 486071.0787 | 120.0004 | 6 | 43 | 3.462336 | 0 | 3.202431 | 3.201479 | 13.56801 | 11.71292
2018-02-03 19:16 | 486191.0791 | 240.0008 | 6 | 43 | 3.48263 | 0 | 3.202431 | 3.201479 | 13.56801 | 11.71292
2018-02-03 19:17 | 486251.081 | 300.0027 | 6 | 43 | 3.486741 | 0 | 3.202431 | 3.201479 | 13.56801 | 11.71292
2018-02-03 19:17 | 486251.1 | 0.0024 | 7 | 44 | 3.486799 | 0 | 0 | 0 | 0 | 0
2018-02-03 19:19 | 486371.2 | 120.0008 | 2 | 44 | 4.028335 | 4.890126 | 0.1624006 | 0 | 0.6410889 | 0
2018-02-03 19:21 | 486491.2 | 240.002 | 2 | 44 | 4.071147 | 4.890107 | 0.3254173 | 0 | 1.301198 | 0
2018-02-03 19:23 | 486611.2 | 360.0008 | 2 | 44 | 4.106922 | 4.890187 | 0.4883811 | 0 | 1.967717 | 0
2018-02-03 19:25 | 486731.2 | 480.0011 | 2 | 44 | 4.133617 | 4.890143 | 0.6514202 | 0 | 2.639582 | 0
2018-02-03 19:27 | 486851.2 | 600.0007 | 2 | 44 | 4.157508 | 4.890025 | 0.8142892 | 0 | 3.314739 | 0
2018-02-03 19:29 | 486971.2 | 720.001 | 2 | 44 | 4.184467 | 4.890056 | 0.9773401 | 0 | 3.994766 | 0
2018-02-03 19:31 | 487091.2 | 840.0015 | 2 | 44 | 4.200294 | 4.686933 | 1.13888 | 0 | 4.672562 | 0
2018-02-03 19:33 | 487211.2 | 960.0019 | 2 | 44 | 4.200307 | 4.305547 | 1.288605 | 0 | 5.301451 | 0
2018-02-03 19:35 | 487331.2 | 1080.0007 | 2 | 44 | 4.200276 | 3.969241 | 1.426344 | 0 | 5.879991 | 0
2018-02-03 19:37 | 487451.2 | 1200.0003 | 2 | 44 | 4.200288 | 3.638539 | 1.5532 | 0 | 6.412823 | 0
2018-02-03 19:39 | 487571.2 | 1320.0015 | 2 | 44 | 4.200263 | 3.307977 | 1.668904 | 0 | 6.89881 | 0
2018-02-03 19:39 | 487590.2 | 1338.9903 | 2 | 44 | 4.200287 | 3.259997 | 1.686141 | 0 | 6.971212 | 0
2018-02-03 19:41 | 487710.2 | 120.0006 | 3 | 44 | 4.221893 | 3.259992 | 1.794357 | 0 | 7.426795 | 0
2018-02-03 19:43 | 487830.2 | 240.0004 | 3 | 44 | 4.24854 | 3.259988 | 1.903053 | 0 | 7.887128 | 0
2018-02-03 19:45 | 487950.2 | 360.0006 | 3 | 44 | 4.278243 | 3.259906 | 2.011723 | 0 | 8.350393 | 0
2018-02-03 19:47 | 488070.2 | 480.0011 | 3 | 44 | 4.312218 | 3.25987 | 2.120405 | 0 | 8.817169 | 0
2018-02-03 19:49 | 488190.2 | 600.0014 | 3 | 44 | 4.348257 | 3.259921 | 2.229078 | 0 | 9.287738 | 0
2018-02-03 19:51 | 488310.2 | 720.0003 | 3 | 44 | 4.386542 | 3.259978 | 2.337727 | 0 | 9.76223 | 0
2018-02-03 19:53 | 488430.2 | 840.0014 | 3 | 44 | 4.400269 | 2.905959 | 2.442213 | 0 | 10.22174 | 0
2018-02-03 19:55 | 488550.2 | 960.0003 | 3 | 44 | 4.400269 | 2.500972 | 2.532139 | 0 | 10.61744 | 0
2018-02-03 19:57 | 488670.2 | 1080.0015 | 3 | 44 | 4.400241 | 2.152822 | 2.609499 | 0 | 10.95784 | 0
2018-02-03 19:59 | 488790.2 | 1200.0003 | 3 | 44 | 4.400297 | 1.869756 | 2.67643 | 0 | 11.25236 | 0
2018-02-03 20:01 | 488910.2 | 1320.0006 | 3 | 44 | 4.40024 | 1.62862 | 2.734584 | 0 | 11.50826 | 0
2018-02-03 20:03 | 489030.2 | 1440.0011 | 3 | 44 | 4.400249 | 1.42307 | 2.785406 | 0 | 11.73188 | 0
2018-02-03 20:05 | 489150.2 | 1560.0007 | 3 | 44 | 4.400236 | 1.241105 | 2.829765 | 0 | 11.92708 | 0
2018-02-03 20:07 | 489270.2 | 1680.0012 | 3 | 44 | 4.400244 | 1.090138 | 2.86853 | 0 | 12.09765 | 0
2018-02-03 20:09 | 489390.2 | 1800.0007 | 3 | 44 | 4.40023 | 0.9629107 | 2.902685 | 0 | 12.24794 | 0
2018-02-03 20:11 | 489510.2 | 1920.0019 | 3 | 44 | 4.400201 | 0.8551521 | 2.932942 | 0 | 12.38108 | 0
2018-02-03 20:13 | 489630.2 | 2040.0007 | 3 | 44 | 4.400229 | 0.760232 | 2.959836 | 0 | 12.49942 | 0
2018-02-03 20:15 | 489750.2 | 2160.001 | 3 | 44 | 4.400182 | 0.6751871 | 2.983688 | 0 | 12.60437 | 0
2018-02-03 20:17 | 489870.2 | 2280.0006 | 3 | 44 | 4.400218 | 0.6051102 | 3.005023 | 0 | 12.69825 | 0
2018-02-03 20:19 | 489990.2 | 2400.002 | 3 | 44 | 4.40022 | 0.5451155 | 3.024156 | 0 | 12.78244 | 0
2018-02-03 20:21 | 490110.2 | 2520.0007 | 3 | 44 | 4.400242 | 0.492609 | 3.041424 | 0 | 12.85842 | 0
2018-02-03 20:23 | 490230.2 | 2640.002 | 3 | 44 | 4.400233 | 0.4439869 | 3.056998 | 0 | 12.92695 | 0
2018-02-03 20:25 | 490350.2 | 2760.0007 | 3 | 44 | 4.400154 | 0.4009924 | 3.071059 | 0 | 12.98882 | 0
2018-02-03 20:27 | 490470.2 | 2880.0028 | 3 | 44 | 4.400174 | 0.365839 | 3.083835 | 0 | 13.04504 | 0
2018-02-03 20:29 | 490590.2 | 3000.0007 | 3 | 44 | 4.400158 | 0.334631 | 3.095501 | 0 | 13.09637 | 0
2018-02-03 20:31 | 490710.2 | 3120.0012 | 3 | 44 | 4.400142 | 0.3061171 | 3.106162 | 0 | 13.14328 | 0
2018-02-03 20:33 | 490830.2 | 3240.0016 | 3 | 44 | 4.400151 | 0.2790813 | 3.115915 | 0 | 13.18619 | 0
2018-02-03 20:35 | 490950.2 | 3360.0003 | 3 | 44 | 4.400148 | 0.2561932 | 3.124836 | 0 | 13.22545 | 0
2018-02-03 20:37 | 491070.2 | 3480.0007 | 3 | 44 | 4.400179 | 0.236721 | 3.133043 | 0 | 13.26156 | 0
2018-02-03 20:39 | 491190.2 | 3600.0011 | 3 | 44 | 4.400122 | 0.2181244 | 3.140617 | 0 | 13.29489 | 0
2018-02-03 20:41 | 491310.2 | 3720.0014 | 3 | 44 | 4.400143 | 0.2008066 | 3.147616 | 0 | 13.32569 | 0
2018-02-03 20:43 | 491430.2 | 3840.0011 | 3 | 44 | 4.400116 | 0.1851263 | 3.154045 | 0 | 13.35397 | 0
2018-02-03 20:45 | 491550.2 | 3960.0014 | 3 | 44 | 4.400102 | 0.1713552 | 3.16 | 0 | 13.38018 | 0
2018-02-03 20:47 | 491670.2 | 4080.0003 | 3 | 44 | 4.400111 | 0.1597824 | 3.165527 | 0 | 13.40449 | 0
2018-02-03 20:49 | 491790.2 | 4200.0007 | 3 | 44 | 4.400146 | 0.1481218 | 3.170672 | 0 | 13.42713 | 0
2018-02-03 20:51 | 491910.2 | 4320.0003 | 3 | 44 | 4.400108 | 0.1365538 | 3.175417 | 0 | 13.44801 | 0
2018-02-03 20:53 | 492030.2 | 4440.0015 | 3 | 44 | 4.400107 | 0.127182 | 3.179809 | 0 | 13.46734 | 0
2018-02-03 20:55 | 492150.2 | 4560.0004 | 3 | 44 | 4.400154 | 0.1187983 | 3.183899 | 0 | 13.48534 | 0
2018-02-03 20:57 | 492270.2 | 4680.0007 | 3 | 44 | 4.400128 | 0.1108103 | 3.187721 | 0 | 13.50215 | 0
2018-02-03 20:59 | 492390.2 | 4800.0004 | 3 | 44 | 4.400169 | 0.1030064 | 3.191277 | 0 | 13.5178 | 0
2018-02-03 21:01 | 492510.2 | 4920.0014 | 3 | 44 | 4.400125 | 0.09536171 | 3.194569 | 0 | 13.53228 | 0
2018-02-03 21:03 | 492630.2 | 5040.0003 | 3 | 44 | 4.400091 | 0.08862305 | 3.197634 | 0 | 13.54577 | 0
2018-02-03 21:05 | 492750.2 | 5160.0015 | 3 | 44 | 4.400113 | 0.08337975 | 3.200498 | 0 | 13.55837 | 0
2018-02-03 21:06 | 492801.1 | 5210.9677 | 3 | 44 | 4.400143 | 0.08149338 | 3.201659 | 0 | 13.56348 | 0
2018-02-03 21:08 | 492921.2 | 120.0006 | 4 | 44 | 4.392484 | 0 | 3.201659 | 0 | 13.56348 | 0
2018-02-03 21:10 | 493041.2 | 240.0009 | 4 | 44 | 4.391557 | 0 | 3.201659 | 0 | 13.56348 | 0
2018-02-03 21:11 | 493101.2 | 300.0021 | 4 | 44 | 4.391249 | 0 | 3.201659 | 0 | 13.56348 | 0
2018-02-03 21:13 | 493221.3 | 120.0008 | 5 | 44 | 4.089383 | -3.259903 | 3.201659 | 0.1086509 | 13.56348 | 0.4483086
2018-02-03 21:15 | 493341.3 | 240.0003 | 5 | 44 | 4.04922 | -3.260055 | 3.201659 | 0.2173167 | 13.56348 | 0.8904781
2018-02-03 21:17 | 493461.3 | 360.0014 | 5 | 44 | 4.008681 | -3.260008 | 3.201659 | 0.3259389 | 13.56348 | 1.328135
2018-02-03 21:19 | 493581.3 | 480.0002 | 5 | 44 | 3.96839 | -3.259933 | 3.201659 | 0.4346276 | 13.56348 | 1.761625
2018-02-03 21:21 | 493701.3 | 600.0008 | 5 | 44 | 3.929631 | -3.260006 | 3.201659 | 0.5433119 | 13.56348 | 2.190814
2018-02-03 21:23 | 493821.3 | 720.0011 | 5 | 44 | 3.892382 | -3.260056 | 3.201659 | 0.6519958 | 13.56348 | 2.615858
2018-02-03 21:25 | 493941.3 | 840.0014 | 5 | 44 | 3.855437 | -3.259968 | 3.201659 | 0.7606394 | 13.56348 | 3.036729
2018-02-03 21:27 | 494061.3 | 960.0019 | 5 | 44 | 3.818181 | -3.26002 | 3.201659 | 0.8691543 | 13.56348 | 3.453071
2018-02-03 21:29 | 494181.3 | 1080.0013 | 5 | 44 | 3.782907 | -3.260008 | 3.201659 | 0.9779145 | 13.56348 | 3.866406
2018-02-03 21:31 | 494301.3 | 1200.0011 | 5 | 44 | 3.749291 | -3.259997 | 3.201659 | 1.086614 | 13.56348 | 4.275759
2018-02-03 21:33 | 494421.3 | 1320.0007 | 5 | 44 | 3.718703 | -3.259947 | 3.201659 | 1.195251 | 13.56348 | 4.681399
2018-02-03 21:35 | 494541.3 | 1440.0011 | 5 | 44 | 3.688938 | -3.259995 | 3.201659 | 1.303905 | 13.56348 | 5.083834
2018-02-03 21:37 | 494661.3 | 1560.0007 | 5 | 44 | 3.661016 | -3.260015 | 3.201659 | 1.412587 | 13.56348 | 5.483208
2018-02-03 21:39 | 494781.3 | 1680.0003 | 5 | 44 | 3.635755 | -3.260017 | 3.201659 | 1.521307 | 13.56348 | 5.879838
2018-02-03 21:41 | 494901.3 | 1800.0015 | 5 | 44 | 3.612951 | -3.260002 | 3.201659 | 1.629936 | 13.56348 | 6.273524
2018-02-03 21:43 | 495021.3 | 1920.0003 | 5 | 44 | 3.591369 | -3.259938 | 3.201659 | 1.738609 | 13.56348 | 6.664973
2018-02-03 21:45 | 495141.3 | 2040.0023 | 5 | 44 | 3.570259 | -3.259976 | 3.201659 | 1.847313 | 13.56348 | 7.054211
2018-02-03 21:47 | 495261.3 | 2160.0003 | 5 | 44 | 3.551743 | -3.260004 | 3.201659 | 1.955984 | 13.56348 | 7.441169
2018-02-03 21:49 | 495381.3 | 2280.0014 | 5 | 44 | 3.535141 | -3.25999 | 3.201659 | 2.064638 | 13.56348 | 7.826161
2018-02-03 21:51 | 495501.3 | 2400.0011 | 5 | 44 | 3.520157 | -3.260045 | 3.201659 | 2.173286 | 13.56348 | 8.209433
2018-02-03 21:53 | 495621.3 | 2520.0015 | 5 | 44 | 3.50477 | -3.259901 | 3.201659 | 2.281919 | 13.56348 | 8.591015
2018-02-03 21:55 | 495741.3 | 2640.0003 | 5 | 44 | 3.489241 | -3.260054 | 3.201659 | 2.390632 | 13.56348 | 8.971171
2018-02-03 21:57 | 495861.3 | 2760.0014 | 5 | 44 | 3.474001 | -3.259847 | 3.201659 | 2.499311 | 13.56348 | 9.349555
2018-02-03 21:59 | 495981.3 | 2880.0003 | 5 | 44 | 3.457425 | -3.259949 | 3.201659 | 2.60794 | 13.56348 | 9.726045
2018-02-03 22:01 | 496101.3 | 3000.0007 | 5 | 44 | 3.436751 | -3.259986 | 3.201659 | 2.716532 | 13.56348 | 10.10042
2018-02-03 22:03 | 496221.3 | 3120.0003 | 5 | 44 | 3.406724 | -3.259935 | 3.201659 | 2.825212 | 13.56348 | 10.47239
2018-02-03 22:05 | 496341.3 | 3240.0014 | 5 | 44 | 3.363978 | -3.259898 | 3.201659 | 2.933859 | 13.56348 | 10.84037
2018-02-03 22:07 | 496461.3 | 3360.0003 | 5 | 44 | 3.293154 | -3.259935 | 3.201659 | 3.042621 | 13.56348 | 11.20277
2018-02-03 22:09 | 496581.3 | 3480.0007 | 5 | 44 | 3.149117 | -3.259995 | 3.201659 | 3.151293 | 13.56348 | 11.55396
2018-02-03 22:10 | 496636.5 | 3535.2848 | 5 | 44 | 2.999992 | -3.259906 | 3.201659 | 3.201302 | 13.56348 | 11.70817
2018-02-03 22:12 | 496756.6 | 120.0014 | 6 | 44 | 3.461561 | 0 | 3.201659 | 3.201302 | 13.56348 | 11.70817
2018-02-03 22:14 | 496876.6 | 240.0003 | 6 | 44 | 3.481889 | 0 | 3.201659 | 3.201302 | 13.56348 | 11.70817
2018-02-03 22:15 | 496936.6 | 300.0022 | 6 | 44 | 3.486064 | 0 | 3.201659 | 3.201302 | 13.56348 | 11.70817
2018-02-03 22:15 | 496936.5524 | 0.0024 | 7 | 45 | 3.486157 | 0 | 0 | 0 | 0 | 0
2018-02-03 22:17 | 497056.6 | 120.0007 | 2 | 45 | 4.030208 | 4.890084 | 0.1623808 | 0 | 0.641355 | 0
2018-02-03 22:19 | 497176.6 | 240.0011 | 2 | 45 | 4.071207 | 4.890092 | 0.3253574 | 0 | 1.301406 | 0
2018-02-03 22:21 | 497296.6 | 360.0006 | 2 | 45 | 4.108974 | 4.890002 | 0.488443 | 0 | 1.968584 | 0
2018-02-03 22:23 | 497416.6 | 480.0011 | 2 | 45 | 4.13634 | 4.890038 | 0.6514218 | 0 | 2.640587 | 0
2018-02-03 22:25 | 497536.6 | 600.0006 | 2 | 45 | 4.160462 | 4.89008 | 0.8144226 | 0 | 3.316778 | 0
2018-02-03 22:27 | 497656.6 | 720.0003 | 2 | 45 | 4.185341 | 4.890067 | 0.9774419 | 0 | 3.996997 | 0
2018-02-03 22:29 | 497776.6 | 840.0007 | 2 | 45 | 4.200283 | 4.67233 | 1.138654 | 0 | 4.673458 | 0
2018-02-03 22:31 | 497896.6 | 960.0003 | 2 | 45 | 4.200282 | 4.273507 | 1.287551 | 0 | 5.29887 | 0
2018-02-03 22:33 | 498016.6 | 1080.0006 | 2 | 45 | 4.200271 | 3.928824 | 1.42407 | 0 | 5.872289 | 0
2018-02-03 22:35 | 498136.6 | 1200.0004 | 2 | 45 | 4.200297 | 3.616374 | 1.549847 | 0 | 6.400586 | 0
2018-02-03 22:37 | 498256.6 | 1320.0006 | 2 | 45 | 4.200263 | 3.308276 | 1.665259 | 0 | 6.885349 | 0
2018-02-03 22:37 | 498275.6 | 1338.9526 | 2 | 45 | 4.200271 | 3.259994 | 1.682543 | 0 | 6.957946 | 0
2018-02-03 22:39 | 498395.6 | 120.0015 | 3 | 45 | 4.223182 | 3.26002 | 1.790823 | 0 | 7.413872 | 0
2018-02-03 22:41 | 498515.6 | 240.0011 | 3 | 45 | 4.250548 | 3.260036 | 1.899391 | 0 | 7.873837 | 0
2018-02-03 22:43 | 498635.6 | 360.0007 | 3 | 45 | 4.280449 | 3.260047 | 2.008159 | 0 | 8.33776 | 0
2018-02-03 22:45 | 498755.6 | 480.0011 | 3 | 45 | 4.312655 | 3.259952 | 2.11682 | 0 | 8.804595 | 0
2018-02-03 22:47 | 498875.6 | 600.0007 | 3 | 45 | 4.348775 | 3.259957 | 2.225493 | 0 | 9.275187 | 0
2018-02-03 22:49 | 498995.6 | 720.0002 | 3 | 45 | 4.388065 | 3.259957 | 2.334134 | 0 | 9.74977 | 0
2018-02-03 22:51 | 499115.6 | 840.0007 | 3 | 45 | 4.400298 | 2.886838 | 2.438083 | 0 | 10.20697 | 0
2018-02-03 22:53 | 499235.6 | 960.0011 | 3 | 45 | 4.400268 | 2.497951 | 2.527613 | 0 | 10.60093 | 0
2018-02-03 22:55 | 499355.6 | 1080.0007 | 3 | 45 | 4.400268 | 2.163346 | 2.605161 | 0 | 10.94216 | 0
2018-02-03 22:57 | 499475.6 | 1200.0003 | 3 | 45 | 4.400276 | 1.8669 | 2.672166 | 0 | 11.23701 | 0
2018-02-03 22:59 | 499595.6 | 1320.0007 | 3 | 45 | 4.400259 | 1.625217 | 2.730263 | 0 | 11.49265 | 0
2018-02-03 23:01 | 499715.6 | 1440.0011 | 3 | 45 | 4.400209 | 1.421422 | 2.780946 | 0 | 11.71567 | 0
2018-02-03 23:03 | 499835.6 | 1560.0007 | 3 | 45 | 4.400286 | 1.251013 | 2.825348 | 0 | 11.91104 | 0
2018-02-03 23:05 | 499955.6 | 1680.0003 | 3 | 45 | 4.400242 | 1.097754 | 2.864508 | 0 | 12.08336 | 0
2018-02-03 23:07 | 500075.6 | 1800.0006 | 3 | 45 | 4.400227 | 0.9664488 | 2.898837 | 0 | 12.23441 | 0
2018-02-03 23:09 | 500195.6 | 1920.0011 | 3 | 45 | 4.40024 | 0.8574476 | 2.92919 | 0 | 12.36798 | 0
2018-02-03 23:11 | 500315.6 | 2040.0007 | 3 | 45 | 4.400154 | 0.7642298 | 2.956188 | 0 | 12.48677 | 0
2018-02-03 23:13 | 500435.6 | 2160.0011 | 3 | 45 | 4.400215 | 0.683919 | 2.980319 | 0 | 12.59295 | 0
2018-02-03 23:15 | 500555.6 | 2280.0007 | 3 | 45 | 4.400208 | 0.6098413 | 3.001865 | 0 | 12.68776 | 0
2018-02-03 23:17 | 500675.6 | 2400.001 | 3 | 45 | 4.400174 | 0.5482225 | 3.021138 | 0 | 12.77256 | 0
2018-02-03 23:19 | 500795.6 | 2520.0007 | 3 | 45 | 4.400208 | 0.4953175 | 3.038504 | 0 | 12.84898 | 0
2018-02-03 23:21 | 500915.6 | 2640.0011 | 3 | 45 | 4.400178 | 0.449131 | 3.054232 | 0 | 12.91818 | 0
2018-02-03 23:23 | 501035.6 | 2760.0007 | 3 | 45 | 4.400182 | 0.4079323 | 3.068501 | 0 | 12.98097 | 0
2018-02-03 23:25 | 501155.6 | 2880.0003 | 3 | 45 | 4.400179 | 0.3695421 | 3.081429 | 0 | 13.03785 | 0
2018-02-03 23:27 | 501275.6 | 3000.0007 | 3 | 45 | 4.400143 | 0.3368311 | 3.093196 | 0 | 13.08963 | 0
2018-02-03 23:29 | 501395.6 | 3120.001 | 3 | 45 | 4.400187 | 0.3096933 | 3.103959 | 0 | 13.13699 | 0
2018-02-03 23:31 | 501515.6 | 3240.0014 | 3 | 45 | 4.400175 | 0.2840776 | 3.113847 | 0 | 13.1805 | 0
2018-02-03 23:33 | 501635.6 | 3360.0002 | 3 | 45 | 4.400142 | 0.2597265 | 3.122912 | 0 | 13.22039 | 0
2018-02-03 23:35 | 501755.6 | 3480.0023 | 3 | 45 | 4.400171 | 0.2398024 | 3.131207 | 0 | 13.25689 | 0
2018-02-03 23:37 | 501875.6 | 3600.0004 | 3 | 45 | 4.400159 | 0.2206459 | 3.138875 | 0 | 13.29063 | 0
2018-02-03 23:39 | 501995.6 | 3720.0007 | 3 | 45 | 4.400164 | 0.2051287 | 3.145953 | 0 | 13.32177 | 0
2018-02-03 23:41 | 502115.6 | 3840.0003 | 3 | 45 | 4.40015 | 0.1892309 | 3.152519 | 0 | 13.35066 | 0
2018-02-03 23:43 | 502235.6 | 3960.0014 | 3 | 45 | 4.400152 | 0.1744871 | 3.158564 | 0 | 13.37726 | 0
2018-02-03 23:45 | 502355.6 | 4080.0011 | 3 | 45 | 4.40016 | 0.1621809 | 3.164159 | 0 | 13.40188 | 0
2018-02-03 23:47 | 502475.6 | 4200.0023 | 3 | 45 | 4.400081 | 0.1496553 | 3.169357 | 0 | 13.42475 | 0
2018-02-03 23:49 | 502595.6 | 4320.002 | 3 | 45 | 4.400076 | 0.1393509 | 3.174195 | 0 | 13.44604 | 0
2018-02-03 23:51 | 502715.6 | 4440.0006 | 3 | 45 | 4.400125 | 0.1288557 | 3.178682 | 0 | 13.46579 | 0
2018-02-03 23:53 | 502835.6 | 4560.001 | 3 | 45 | 4.400132 | 0.1203041 | 3.182832 | 0 | 13.48405 | 0
2018-02-03 23:55 | 502955.6 | 4680.0007 | 3 | 45 | 4.400109 | 0.1116781 | 3.186684 | 0 | 13.50099 | 0
2018-02-03 23:57 | 503075.6 | 4800.0011 | 3 | 45 | 4.400126 | 0.1047325 | 3.190281 | 0 | 13.51682 | 0
2018-02-03 23:59 | 503195.6 | 4920.0008 | 3 | 45 | 4.400113 | 0.09703159 | 3.193648 | 0 | 13.53164 | 0
2018-02-04 00:01 | 503315.6 | 5040.002 | 3 | 45 | 4.400093 | 0.0893364 | 3.196752 | 0 | 13.5453 | 0
2018-02-04 00:03 | 503435.6 | 5160.0007 | 3 | 45 | 4.400119 | 0.08404732 | 3.199646 | 0 | 13.55803 | 0
2018-02-04 00:04 | 503481 | 5205.4106 | 3 | 45 | 4.400106 | 0.0814991 | 3.200691 | 0 | 13.56262 | 0
2018-02-04 00:06 | 503601.1 | 120.0014 | 4 | 45 | 4.392393 | 0 | 3.200691 | 0 | 13.56262 | 0
2018-02-04 00:08 | 503721.1 | 240.0019 | 4 | 45 | 4.391453 | 0 | 3.200691 | 0 | 13.56262 | 0
2018-02-04 00:09 | 503781.1 | 300.0046 | 4 | 45 | 4.391093 | 0 | 3.200691 | 0 | 13.56262 | 0
2018-02-04 00:11 | 503901.2 | 120.0023 | 5 | 45 | 4.089473 | -3.259993 | 3.200691 | 0.108624 | 13.56262 | 0.4482327
2018-02-04 00:13 | 504021.2 | 240.0003 | 5 | 45 | 4.048787 | -3.260104 | 3.200691 | 0.2172691 | 13.56262 | 0.890288
2018-02-04 00:15 | 504141.2 | 360.0015 | 5 | 45 | 4.009928 | -3.260022 | 3.200691 | 0.3259746 | 13.56262 | 1.328305
2018-02-04 00:17 | 504261.2 | 480.0003 | 5 | 45 | 3.970201 | -3.260071 | 3.200691 | 0.4346647 | 13.56262 | 1.761996
2018-02-04 00:19 | 504381.2 | 600.0023 | 5 | 45 | 3.929795 | -3.259979 | 3.200691 | 0.5432996 | 13.56262 | 2.191082
2018-02-04 00:21 | 504501.2 | 720.001 | 5 | 45 | 3.891611 | -3.260099 | 3.200691 | 0.6517162 | 13.56262 | 2.615059
2018-02-04 00:23 | 504621.2 | 840.0023 | 5 | 45 | 3.855067 | -3.260081 | 3.200691 | 0.7606476 | 13.56262 | 3.036969
2018-02-04 00:25 | 504741.2 | 960.0011 | 5 | 45 | 3.81949 | -3.259965 | 3.200691 | 0.8689108 | 13.56262 | 3.452411
2018-02-04 00:27 | 504861.2 | 1080.0014 | 5 | 45 | 3.783237 | -3.259978 | 3.200691 | 0.9779696 | 13.56262 | 3.866999
2018-02-04 00:29 | 504981.2 | 1200.0003 | 5 | 45 | 3.748713 | -3.259927 | 3.200691 | 1.086569 | 13.56262 | 4.275947
2018-02-04 00:31 | 505101.2 | 1320.0015 | 5 | 45 | 3.717586 | -3.260107 | 3.200691 | 1.19531 | 13.56262 | 4.681868
2018-02-04 00:33 | 505221.2 | 1440.0011 | 5 | 45 | 3.689314 | -3.259978 | 3.200691 | 1.303917 | 13.56262 | 5.084069
2018-02-04 00:35 | 505341.2 | 1560.0004 | 5 | 45 | 3.66201 | -3.260043 | 3.200691 | 1.412634 | 13.56262 | 5.483671
2018-02-04 00:37 | 505461.2 | 1680.0004 | 5 | 45 | 3.635587 | -3.259956 | 3.200691 | 1.521244 | 13.56262 | 5.879939
2018-02-04 00:39 | 505581.2 | 1800.0006 | 5 | 45 | 3.612008 | -3.260098 | 3.200691 | 1.629991 | 13.56262 | 6.273997
2018-02-04 00:41 | 505701.2 | 1920.001 | 5 | 45 | 3.59058 | -3.260024 | 3.200691 | 1.738651 | 13.56262 | 6.665289
2018-02-04 00:43 | 505821.2 | 2040.0014 | 5 | 45 | 3.571051 | -3.259993 | 3.200691 | 1.847271 | 13.56262 | 7.054238
2018-02-04 00:45 | 505941.2 | 2160.001 | 5 | 45 | 3.551758 | -3.259967 | 3.200691 | 1.955888 | 13.56262 | 7.441072
2018-02-04 00:47 | 506061.2 | 2280.0014 | 5 | 45 | 3.534342 | -3.260017 | 3.200691 | 2.06464 | 13.56262 | 7.82636
2018-02-04 00:49 | 506181.2 | 2400.0011 | 5 | 45 | 3.518841 | -3.260081 | 3.200691 | 2.173279 | 13.56262 | 8.209474
2018-02-04 00:51 | 506301.2 | 2520.0023 | 5 | 45 | 3.504914 | -3.260082 | 3.200691 | 2.281886 | 13.56262 | 8.590878
2018-02-04 00:53 | 506421.2 | 2640.0003 | 5 | 45 | 3.490037 | -3.259986 | 3.200691 | 2.390588 | 13.56262 | 8.97108
2018-02-04 00:55 | 506541.2 | 2760.0015 | 5 | 45 | 3.473105 | -3.259974 | 3.200691 | 2.499294 | 13.56262 | 9.349546
2018-02-04 00:57 | 506661.2 | 2880.0011 | 5 | 45 | 3.455522 | -3.259999 | 3.200691 | 2.607977 | 13.56262 | 9.726075
2018-02-04 00:59 | 506781.2 | 3000.0006 | 5 | 45 | 3.434784 | -3.259988 | 3.200691 | 2.71659 | 13.56262 | 10.10029
2018-02-04 01:01 | 506901.2 | 3120.0003 | 5 | 45 | 3.407432 | -3.259887 | 3.200691 | 2.825121 | 13.56262 | 10.4717
2018-02-04 01:03 | 507021.2 | 3240.0018 | 5 | 45 | 3.362405 | -3.259993 | 3.200691 | 2.933956 | 13.56262 | 10.84032
2018-02-04 01:05 | 507141.2 | 3360.001 | 5 | 45 | 3.288369 | -3.259931 | 3.200691 | 3.042611 | 13.56262 | 11.20199
2018-02-04 01:07 | 507261.2 | 3480.0023 | 5 | 45 | 3.139252 | -3.259953 | 3.200691 | 3.151268 | 13.56262 | 11.55237
2018-02-04 01:08 | 507312.6 | 3531.4326 | 5 | 45 | 2.99998 | -3.259935 | 3.200691 | 3.197866 | 13.56262 | 11.69577
2018-02-04 01:10 | 507432.7 | 120.0004 | 6 | 45 | 3.466512 | 0 | 3.200691 | 3.197866 | 13.56262 | 11.69577
2018-02-04 01:12 | 507552.7 | 240 | 6 | 45 | 3.487489 | 0 | 3.200691 | 3.197866 | 13.56262 | 11.69577
2018-02-04 01:13 | 507612.7 | 300.0029 | 6 | 45 | 3.491796 | 0 | 3.200691 | 3.197866 | 13.56262 | 11.69577
2018-02-04 01:13 | 507612.7 | 0.0024 | 7 | 46 | 3.491915 | 0 | 0 | 0 | 0 | 0
2018-02-04 01:15 | 507732.7 | 120.0015 | 2 | 46 | 4.033232 | 4.890082 | 0.162325 | 0 | 0.6418306 | 0
2018-02-04 01:17 | 507852.7 | 240.0003 | 2 | 46 | 4.074029 | 4.890103 | 0.3254366 | 0 | 1.302933 | 0
2018-02-04 01:19 | 507972.7 | 360.0007 | 2 | 46 | 4.10904 | 4.890153 | 0.4884208 | 0 | 1.969914 | 0
2018-02-04 01:21 | 508092.7 | 480.0003 | 2 | 46 | 4.137455 | 4.890119 | 0.6513714 | 0 | 2.641839 | 0
2018-02-04 01:23 | 508212.7 | 600.0015 | 2 | 46 | 4.162869 | 4.890096 | 0.8144016 | 0 | 3.318465 | 0
2018-02-04 01:25 | 508332.7 | 720.0011 | 2 | 46 | 4.188614 | 4.890166 | 0.9774234 | 0 | 3.999179 | 0
2018-02-04 01:27 | 508452.7 | 840.0015 | 2 | 46 | 4.200311 | 4.650502 | 1.138044 | 0 | 4.673415 | 0
2018-02-04 01:29 | 508572.7 | 960.0002 | 2 | 46 | 4.200313 | 4.272641 | 1.28674 | 0 | 5.29798 | 0
2018-02-04 01:31 | 508692.7 | 1080.0007 | 2 | 46 | 4.200298 | 3.905972 | 1.422909 | 0 | 5.869927 | 0
2018-02-04 01:33 | 508812.7 | 1200.0012 | 2 | 46 | 4.200305 | 3.586995 | 1.547509 | 0 | 6.393285 | 0
2018-02-04 01:35 | 508932.7 | 1320.0007 | 2 | 46 | 4.20028 | 3.285342 | 1.662117 | 0 | 6.874671 | 0
2018-02-04 01:35 | 508943.4 | 1330.7107 | 2 | 46 | 4.200293 | 3.259995 | 1.671719 | 0 | 6.914999 | 0
2018-02-04 01:37 | 509063.5 | 120.0022 | 3 | 46 | 4.221146 | 3.260051 | 1.780181 | 0 | 7.371572 | 0
2018-02-04 01:39 | 509183.5 | 240.0002 | 3 | 46 | 4.248774 | 3.260036 | 1.888866 | 0 | 7.831797 | 0
2018-02-04 01:41 | 509303.5 | 360.0005 | 3 | 46 | 4.279612 | 3.259995 | 1.997531 | 0 | 8.295155 | 0
2018-02-04 01:43 | 509423.5 | 480.0002 | 3 | 46 | 4.312169 | 3.260053 | 2.106195 | 0 | 8.761941 | 0
2018-02-04 01:45 | 509543.5 | 600.0014 | 3 | 46 | 4.346758 | 3.259892 | 2.214794 | 0 | 9.232101 | 0
2018-02-04 01:47 | 509663.5 | 720.0009 | 3 | 46 | 4.384751 | 3.259892 | 2.323461 | 0 | 9.706479 | 0
2018-02-04 01:49 | 509783.5 | 840.0006 | 3 | 46 | 4.400264 | 2.906709 | 2.42816 | 0 | 10.16687 | 0
2018-02-04 01:51 | 509903.5 | 960.001 | 3 | 46 | 4.400285 | 2.508073 | 2.518184 | 0 | 10.563 | 0
2018-02-04 01:53 | 510023.5 | 1080.0005 | 3 | 46 | 4.400262 | 2.174 | 2.596033 | 0 | 10.90555 | 0
2018-02-04 01:55 | 510143.5 | 1200.001 | 3 | 46 | 4.400265 | 1.893488 | 2.663733 | 0 | 11.20345 | 0
2018-02-04 01:57 | 510263.5 | 1320.0013 | 3 | 46 | 4.40026 | 1.642474 | 2.722607 | 0 | 11.46252 | 0
2018-02-04 01:59 | 510383.5 | 1440.0002 | 3 | 46 | 4.400242 | 1.431684 | 2.773717 | 0 | 11.68741 | 0
2018-02-04 02:01 | 510503.5 | 1560.0005 | 3 | 46 | 4.400271 | 1.256678 | 2.818427 | 0 | 11.88415 | 0
2018-02-04 02:03 | 510623.5 | 1680.001 | 3 | 46 | 4.400228 | 1.108583 | 2.857763 | 0 | 12.05723 | 0
2018-02-04 02:05 | 510743.5 | 1800.0005 | 3 | 46 | 4.400252 | 0.980032 | 2.892531 | 0 | 12.21022 | 0
2018-02-04 02:07 | 510863.5 | 1920.0002 | 3 | 46 | 4.400259 | 0.865963 | 2.923219 | 0 | 12.34525 | 0
2018-02-04 02:09 | 510983.5 | 2040.0014 | 3 | 46 | 4.400233 | 0.7694941 | 2.950421 | 0 | 12.46495 | 0
2018-02-04 02:11 | 511103.5 | 2160.0018 | 3 | 46 | 4.400208 | 0.6880035 | 2.974662 | 0 | 12.57162 | 0
2018-02-04 02:13 | 511223.5 | 2280.0014 | 3 | 46 | 4.400206 | 0.6182079 | 2.996422 | 0 | 12.66737 | 0
2018-02-04 02:15 | 511343.5 | 2400.001 | 3 | 46 | 4.400211 | 0.5548096 | 3.015961 | 0 | 12.75334 | 0
2018-02-04 02:17 | 511463.5 | 2520.0014 | 3 | 46 | 4.400242 | 0.4998684 | 3.033478 | 0 | 12.83042 | 0
2018-02-04 02:19 | 511583.5 | 2640.0002 | 3 | 46 | 4.400135 | 0.4513788 | 3.049322 | 0 | 12.90014 | 0
2018-02-04 02:21 | 511703.5 | 2760.0014 | 3 | 46 | 4.400179 | 0.411438 | 3.063695 | 0 | 12.96338 | 0
2018-02-04 02:23 | 511823.5 | 2880.001 | 3 | 46 | 4.400172 | 0.3749447 | 3.076796 | 0 | 13.02103 | 0
2018-02-04 02:25 | 511943.5 | 3000.0014 | 3 | 46 | 4.400171 | 0.3403234 | 3.088705 | 0 | 13.07343 | 0
2018-02-04 02:27 | 512063.5 | 3120.0002 | 3 | 46 | 4.400144 | 0.310853 | 3.099544 | 0 | 13.12112 | 0
2018-02-04 02:29 | 512183.5 | 3240.0005 | 3 | 46 | 4.400129 | 0.2853813 | 3.109495 | 0 | 13.16491 | 0
2018-02-04 02:31 | 512303.5 | 3360.0002 | 3 | 46 | 4.40019 | 0.2639685 | 3.118654 | 0 | 13.20521 | 0
2018-02-04 02:33 | 512423.5 | 3480.0005 | 3 | 46 | 4.400172 | 0.2425375 | 3.127082 | 0 | 13.24229 | 0
2018-02-04 02:35 | 512543.5 | 3600.0002 | 3 | 46 | 4.400135 | 0.2225046 | 3.13481 | 0 | 13.27629 | 0
2018-02-04 02:37 | 512663.5 | 3720.0005 | 3 | 46 | 4.400143 | 0.205718 | 3.141947 | 0 | 13.3077 | 0
2018-02-04 02:39 | 512783.5 | 3840.0002 | 3 | 46 | 4.400163 | 0.1912336 | 3.14855 | 0 | 13.33675 | 0
2018-02-04 02:41 | 512903.5 | 3960.0005 | 3 | 46 | 4.400127 | 0.1770859 | 3.154684 | 0 | 13.36375 | 0
2018-02-04 02:43 | 513023.5 | 4080.0003 | 3 | 46 | 4.400132 | 0.1633024 | 3.160357 | 0 | 13.38871 | 0
2018-02-04 02:45 | 513143.5 | 4200.0006 | 3 | 46 | 4.400166 | 0.1517162 | 3.165598 | 0 | 13.41177 | 0
2018-02-04 02:47 | 513263.5 | 4320.0002 | 3 | 46 | 4.400099 | 0.1401472 | 3.170466 | 0 | 13.43319 | 0
2018-02-04 02:49 | 513383.5 | 4440.0006 | 3 | 46 | 4.400121 | 0.1310797 | 3.174992 | 0 | 13.4531 | 0
2018-02-04 02:51 | 513503.5 | 4560.0018 | 3 | 46 | 4.400114 | 0.1212692 | 3.1792 | 0 | 13.47162 | 0
2018-02-04 02:53 | 513623.5 | 4680.0017 | 3 | 46 | 4.400129 | 0.1128025 | 3.183096 | 0 | 13.48876 | 0
2018-02-04 02:55 | 513743.5 | 4800.0011 | 3 | 46 | 4.400147 | 0.1050615 | 3.18672 | 0 | 13.50471 | 0
2018-02-04 02:57 | 513863.5 | 4920.0014 | 3 | 46 | 4.400116 | 0.09775448 | 3.190099 | 0 | 13.51958 | 0
2018-02-04 02:59 | 513983.5 | 5040.001 | 3 | 46 | 4.400128 | 0.09168148 | 3.193262 | 0 | 13.53349 | 0
2018-02-04 03:01 | 514103.5 | 5160.0005 | 3 | 46 | 4.400142 | 0.08513069 | 3.196201 | 0 | 13.54642 | 0
2018-02-04 03:02 | 514172.1 | 5228.6157 | 3 | 46 | 4.400126 | 0.08149624 | 3.197787 | 0 | 13.5534 | 0
2018-02-04 03:04 | 514292.1 | 120.0007 | 4 | 46 | 4.392402 | 0 | 3.197787 | 0 | 13.5534 | 0
2018-02-04 03:06 | 514412.1 | 240.001 | 4 | 46 | 4.39145 | 0 | 3.197787 | 0 | 13.5534 | 0
2018-02-04 03:07 | 514472.1 | 300.003 | 4 | 46 | 4.391131 | 0 | 3.197787 | 0 | 13.5534 | 0
2018-02-04 03:09 | 514592.2 | 120 | 5 | 46 | 4.089518 | -3.26004 | 3.197787 | 0.108637 | 13.5534 | 0.448336
2018-02-04 03:11 | 514712.2 | 240.001 | 5 | 46 | 4.047955 | -3.260061 | 3.197787 | 0.217326 | 13.5534 | 0.8905036
2018-02-04 03:13 | 514832.2 | 360.0004 | 5 | 46 | 4.008459 | -3.259995 | 3.197787 | 0.3259085 | 13.5534 | 1.327898
2018-02-04 03:15 | 514952.2 | 480.001 | 5 | 46 | 3.969741 | -3.260025 | 3.197787 | 0.4346473 | 13.5534 | 1.761649
2018-02-04 03:17 | 515072.2 | 600.0014 | 5 | 46 | 3.930981 | -3.260036 | 3.197787 | 0.5433194 | 13.5534 | 2.190947
2018-02-04 03:19 | 515192.2 | 720.0018 | 5 | 46 | 3.891438 | -3.260048 | 3.197787 | 0.6519299 | 13.5534 | 2.615735
2018-02-04 03:21 | 515312.2 | 840.0005 | 5 | 46 | 3.854321 | -3.260084 | 3.197787 | 0.7606193 | 13.5534 | 3.036666
2018-02-04 03:23 | 515432.2 | 960.001 | 5 | 46 | 3.818488 | -3.260099 | 3.197787 | 0.8692797 | 13.5534 | 3.453517
2018-02-04 03:25 | 515552.2 | 1080.0013 | 5 | 46 | 3.78406 | -3.26005 | 3.197787 | 0.9779803 | 13.5534 | 3.86672
2018-02-04 03:27 | 515672.2 | 1200.001 | 5 | 46 | 3.749553 | -3.260036 | 3.197787 | 1.086624 | 13.5534 | 4.275961
2018-02-04 03:29 | 515792.2 | 1320.0006 | 5 | 46 | 3.717468 | -3.260109 | 3.197787 | 1.195329 | 13.5534 | 4.681776
2018-02-04 03:31 | 515912.2 | 1440.001 | 5 | 46 | 3.68845 | -3.260189 | 3.197787 | 1.303982 | 13.5534 | 5.084097
2018-02-04 03:33 | 516032.2 | 1560.0013 | 5 | 46 | 3.661901 | -3.260082 | 3.197787 | 1.412652 | 13.5534 | 5.483447
2018-02-04 03:35 | 516152.2 | 1680.0011 | 5 | 46 | 3.636911 | -3.260032 | 3.197787 | 1.521323 | 13.5534 | 5.880028
2018-02-04 03:37 | 516272.2 | 1800.0013 | 5 | 46 | 3.612157 | -3.260013 | 3.197787 | 1.629948 | 13.5534 | 6.273727
2018-02-04 03:39 | 516392.2 | 1920.001 | 5 | 46 | 3.590123 | -3.260047 | 3.197787 | 1.738663 | 13.5534 | 6.665202
2018-02-04 03:41 | 516512.2 | 2040.0014 | 5 | 46 | 3.570251 | -3.259995 | 3.197787 | 1.847311 | 13.5534 | 7.054161
2018-02-04 03:43 | 516632.2 | 2160.001 | 5 | 46 | 3.552598 | -3.260027 | 3.197787 | 1.955956 | 13.5534 | 7.441086
2018-02-04 03:45 | 516752.2 | 2280 | 5 | 46 | 3.535315 | -3.25996 | 3.197787 | 2.06459 | 13.5534 | 7.826087
2018-02-04 03:47 | 516872.2 | 2400.0011 | 5 | 46 | 3.518722 | -3.260022 | 3.197787 | 2.173314 | 13.5534 | 8.209533
2018-02-04 03:49 | 516992.2 | 2520.0006 | 5 | 46 | 3.503969 | -3.260065 | 3.197787 | 2.281946 | 13.5534 | 8.590969
2018-02-04 03:51 | 517112.2 | 2640.0002 | 5 | 46 | 3.489946 | -3.259988 | 3.197787 | 2.390644 | 13.5534 | 8.971067
2018-02-04 03:53 | 517232.2 | 2760.0005 | 5 | 46 | 3.474784 | -3.260019 | 3.197787 | 2.49925 | 13.5534 | 9.349298
2018-02-04 03:55 | 517352.2 | 2880.0002 | 5 | 46 | 3.455826 | -3.259996 | 3.197787 | 2.607927 | 13.5534 | 9.725924
2018-02-04 03:57 | 517472.2 | 3000.0013 | 5 | 46 | 3.434562 | -3.259974 | 3.197787 | 2.716526 | 13.5534 | 10.10011
2018-02-04 03:59 | 517592.2 | 3120.0011 | 5 | 46 | 3.406257 | -3.260002 | 3.197787 | 2.825277 | 13.5534 | 10.47216
2018-02-04 04:01 | 517712.2 | 3240.0013 | 5 | 46 | 3.36449 | -3.260017 | 3.197787 | 2.93381 | 13.5534 | 10.83978
2018-02-04 04:03 | 517832.2 | 3360.0001 | 5 | 46 | 3.291125 | -3.259996 | 3.197787 | 3.042646 | 13.5534 | 11.2024
2018-02-04 04:05 | 517952.2 | 3480.0013 | 5 | 46 | 3.137976 | -3.260116 | 3.197787 | 3.151284 | 13.5534 | 11.55278
2018-02-04 04:06 | 518002.7 | 3530.4812 | 5 | 46 | 2.999992 | -3.260157 | 3.197787 | 3.19698 | 13.5534 | 11.69338
2018-02-04 04:08 | 518122.7 | 120.0007 | 6 | 46 | 3.466058 | 0 | 3.197787 | 3.19698 | 13.5534 | 11.69338
2018-02-04 04:10 | 518242.7 | 240.0002 | 6 | 46 | 3.486766 | 0 | 3.197787 | 3.19698 | 13.5534 | 11.69338
2018-02-04 04:11 | 518302.7 | 300.0022 | 6 | 46 | 3.491034 | 0 | 3.197787 | 3.19698 | 13.5534 | 11.69338
2018-02-04 04:11 | 518302.7 | 0.0048 | 7 | 47 | 3.490717 | 0 | 0 | 0 | 0 | 0
2018-02-04 04:13 | 518422.8 | 120.0024 | 2 | 47 | 4.032558 | 4.890084 | 0.1623106 | 0 | 0.6415027 | 0
2018-02-04 04:15 | 518542.8 | 240.0003 | 2 | 47 | 4.073869 | 4.890059 | 0.3253624 | 0 | 1.302305 | 0
2018-02-04 04:17 | 518662.8 | 360.0023 | 2 | 47 | 4.109478 | 4.890109 | 0.4882685 | 0 | 1.969015 | 0
2018-02-04 04:19 | 518782.8 | 480.0003 | 2 | 47 | 4.135819 | 4.890119 | 0.6514027 | 0 | 2.641635 | 0
2018-02-04 04:21 | 518902.8 | 600.0019 | 2 | 47 | 4.160924 | 4.890077 | 0.8144154 | 0 | 3.317827 | 0
2018-02-04 04:23 | 519022.8 | 720.0003 | 2 | 47 | 4.188048 | 4.890037 | 0.9772252 | 0 | 3.997486 | 0
2018-02-04 04:25 | 519142.8 | 840.0015 | 2 | 47 | 4.2003 | 4.643413 | 1.138029 | 0 | 4.67246 | 0
2018-02-04 04:27 | 519262.8 | 960.0004 | 2 | 47 | 4.200289 | 4.271998 | 1.286303 | 0 | 5.295252 | 0
2018-02-04 04:29 | 519382.8 | 1080.0013 | 2 | 47 | 4.200273 | 3.931417 | 1.423105 | 0 | 5.869859 | 0
2018-02-04 04:31 | 519502.8 | 1200.0004 | 2 | 47 | 4.20027 | 3.592488 | 1.54851 | 0 | 6.396594 | 0
2018-02-04 04:33 | 519622.8 | 1320.0023 | 2 | 47 | 4.200294 | 3.282693 | 1.66301 | 0 | 6.877527 | 0
2018-02-04 04:33 | 519631.8 | 1329.0081 | 2 | 47 | 4.200268 | 3.259997 | 1.671225 | 0 | 6.91203 | 0
2018-02-04 04:35 | 519751.8 | 120.0015 | 3 | 47 | 4.221729 | 3.259995 | 1.779531 | 0 | 7.367989 | 0
2018-02-04 04:37 | 519871.8 | 240.0011 | 3 | 47 | 4.247869 | 3.260001 | 1.888167 | 0 | 7.828012 | 0
2018-02-04 04:39 | 519991.8 | 360.0015 | 3 | 47 | 4.278234 | 3.259994 | 1.996838 | 0 | 8.291242 | 0
2018-02-04 04:41 | 520111.8 | 480.0011 | 3 | 47 | 4.312094 | 3.25999 | 2.105503 | 0 | 8.757968 | 0
2018-02-04 04:43 | 520231.8 | 600.0014 | 3 | 47 | 4.347562 | 3.259944 | 2.214188 | 0 | 9.228536 | 0
2018-02-04 04:45 | 520351.8 | 720.0003 | 3 | 47 | 4.385359 | 3.259915 | 2.322848 | 0 | 9.702981 | 0
2018-02-04 04:47 | 520471.8 | 840.0006 | 3 | 47 | 4.400318 | 2.920375 | 2.427597 | 0 | 10.1636 | 0
2018-02-04 04:49 | 520591.8 | 960.0011 | 3 | 47 | 4.400251 | 2.504725 | 2.517897 | 0 | 10.56094 | 0
2018-02-04 04:51 | 520711.8 | 1080.0006 | 3 | 47 | 4.400287 | 2.167718 | 2.595602 | 0 | 10.90287 | 0
2018-02-04 04:53 | 520831.8 | 1200.0013 | 3 | 47 | 4.400239 | 1.883008 | 2.662979 | 0 | 11.19934 | 0
2018-02-04 04:55 | 520951.8 | 1320.0007 | 3 | 47 | 4.400265 | 1.64519 | 2.72168 | 0 | 11.45765 | 0
2018-02-04 04:57 | 521071.8 | 1440.001 | 3 | 47 | 4.400239 | 1.434381 | 2.772924 | 0 | 11.68313 | 0
2018-02-04 04:59 | 521191.8 | 1560.0007 | 3 | 47 | 4.400286 | 1.253186 | 2.81759 | 0 | 11.87967 | 0
2018-02-04 05:01 | 521311.8 | 1680.0003 | 3 | 47 | 4.400233 | 1.103047 | 2.856776 | 0 | 12.0521 | 0
2018-02-04 05:03 | 521431.8 | 1800.0023 | 3 | 47 | 4.400267 | 0.9777794 | 2.89138 | 0 | 12.20436 | 0
2018-02-04 05:05 | 521551.8 | 1920.0012 | 3 | 47 | 4.400227 | 0.8679295 | 2.922096 | 0 | 12.33953 | 0
2018-02-04 05:07 | 521671.8 | 2040.0007 | 3 | 47 | 4.400236 | 0.7699423 | 2.949374 | 0 | 12.45955 | 0
2018-02-04 05:09 | 521791.8 | 2160.001 | 3 | 47 | 4.400208 | 0.687623 | 2.973609 | 0 | 12.56619 | 0
2018-02-04 05:11 | 521911.8 | 2280.0007 | 3 | 47 | 4.400154 | 0.6158142 | 2.995298 | 0 | 12.66163 | 0
2018-02-04 05:13 | 522031.8 | 2400.0011 | 3 | 47 | 4.400212 | 0.5564375 | 3.014811 | 0 | 12.74749 | 0
2018-02-04 05:15 | 522151.8 | 2520.0015 | 3 | 47 | 4.400204 | 0.5018682 | 3.032434 | 0 | 12.82504 | 0
2018-02-04 05:17 | 522271.8 | 2640.0011 | 3 | 47 | 4.400202 | 0.4525623 | 3.048294 | 0 | 12.89482 | 0
2018-02-04 05:19 | 522391.8 | 2760.0006 | 3 | 47 | 4.400183 | 0.4107475 | 3.06267 | 0 | 12.95808 | 0
2018-02-04 05:21 | 522511.8 | 2880.0011 | 3 | 47 | 4.400185 | 0.3752422 | 3.075742 | 0 | 13.0156 | 0
2018-02-04 05:23 | 522631.8 | 3000.0014 | 3 | 47 | 4.400171 | 0.3431196 | 3.087698 | 0 | 13.0682 | 0
2018-02-04 05:25 | 522751.8 | 3120.0011 | 3 | 47 | 4.400166 | 0.3126106 | 3.098615 | 0 | 13.11624 | 0
2018-02-04 05:27 | 522871.8 | 3240.0014 | 3 | 47 | 4.400164 | 0.2858629 | 3.108579 | 0 | 13.16008 | 0
2018-02-04 05:29 | 522991.8 | 3360.0002 | 3 | 47 | 4.400199 | 0.2635736 | 3.117729 | 0 | 13.20035 | 0
2018-02-04 05:31 | 523111.8 | 3480.0006 | 3 | 47 | 4.400187 | 0.2436075 | 3.126165 | 0 | 13.23746 | 0
2018-02-04 05:33 | 523231.8 | 3600.0011 | 3 | 47 | 4.40015 | 0.2239647 | 3.133953 | 0 | 13.27173 | 0
2018-02-04 05:35 | 523351.8 | 3720.0007 | 3 | 47 | 4.400129 | 0.2058458 | 3.14111 | 0 | 13.30323 | 0
2018-02-04 05:37 | 523471.8 | 3840.0002 | 3 | 47 | 4.400123 | 0.1903257 | 3.147715 | 0 | 13.33229 | 0
2018-02-04 05:39 | 523591.8 | 3960.0007 | 3 | 47 | 4.400164 | 0.17735 | 3.153834 | 0 | 13.35921 | 0
2018-02-04 05:41 | 523711.8 | 4080.0011 | 3 | 47 | 4.400115 | 0.1640615 | 3.159527 | 0 | 13.38426 | 0
2018-02-04 05:43 | 523831.8 | 4200.0006 | 3 | 47 | 4.400145 | 0.1514559 | 3.164799 | 0 | 13.40746 | 0
2018-02-04 05:45 | 523951.8 | 4320.0002 | 3 | 47 | 4.400132 | 0.1408958 | 3.169661 | 0 | 13.42885 | 0
2018-02-04 05:47 | 524071.8 | 4440.0015 | 3 | 47 | 4.400155 | 0.1310501 | 3.174189 | 0 | 13.44878 | 0
2018-02-04 05:49 | 524191.8 | 4560.0011 | 3 | 47 | 4.400079 | 0.1216946 | 3.178401 | 0 | 13.46731 | 0
2018-02-04 05:51 | 524311.8 | 4680.0014 | 3 | 47 | 4.400139 | 0.1139097 | 3.182331 | 0 | 13.4846 | 0
2018-02-04 05:53 | 524431.8 | 4800.0011 | 3 | 47 | 4.400079 | 0.1044254 | 3.185966 | 0 | 13.5006 | 0
2018-02-04 05:55 | 524551.8 | 4920.0007 | 3 | 47 | 4.400086 | 0.09741116 | 3.189337 | 0 | 13.51543 | 0
2018-02-04 05:57 | 524671.8 | 5040.0003 | 3 | 47 | 4.400111 | 0.09140682 | 3.192492 | 0 | 13.52931 | 0
2018-02-04 05:59 | 524791.8 | 5160.0023 | 3 | 47 | 4.400116 | 0.08536625 | 3.19544 | 0 | 13.54228 | 0
2018-02-04 06:01 | 524863.2 | 5231.3943 | 3 | 47 | 4.400096 | 0.08148956 | 3.197104 | 0 | 13.54961 | 0
2018-02-04 06:03 | 524983.2 | 120.0014 | 4 | 47 | 4.392427 | 0 | 3.197104 | 0 | 13.54961 | 0
2018-02-04 06:05 | 525103.2 | 240.0002 | 4 | 47 | 4.391524 | 0 | 3.197104 | 0 | 13.54961 | 0
2018-02-04 06:06 | 525163.2 | 300.0013 | 4 | 47 | 4.391176 | 0 | 3.197104 | 0 | 13.54961 | 0
2018-02-04 06:08 | 525283.4 | 120.0005 | 5 | 47 | 4.089913 | -3.259988 | 3.197104 | 0.108652 | 13.54961 | 0.4483499
2018-02-04 06:10 | 525403.4 | 240.0009 | 5 | 47 | 4.048827 | -3.260205 | 3.197104 | 0.2173309 | 13.54961 | 0.890587
2018-02-04 06:12 | 525523.4 | 360.0005 | 5 | 47 | 4.007899 | -3.260135 | 3.197104 | 0.3259723 | 13.54961 | 1.32822
2018-02-04 06:14 | 525643.4 | 480.0002 | 5 | 47 | 3.968451 | -3.260122 | 3.197104 | 0.4346542 | 13.54961 | 1.761658
2018-02-04 06:16 | 525763.4 | 600.0005 | 5 | 47 | 3.93005 | -3.260129 | 3.197104 | 0.5433285 | 13.54961 | 2.19082
2018-02-04 06:18 | 525883.4 | 720.0002 | 5 | 47 | 3.892549 | -3.26004 | 3.197104 | 0.6519966 | 13.54961 | 2.615857
2018-02-04 06:20 | 526003.4 | 840.0014 | 5 | 47 | 3.854316 | -3.260009 | 3.197104 | 0.7606381 | 13.54961 | 3.036676
2018-02-04 06:22 | 526123.4 | 960.0018 | 5 | 47 | 3.817902 | -3.260081 | 3.197104 | 0.8693232 | 13.54961 | 3.453588
2018-02-04 06:24 | 526243.4 | 1080.0009 | 5 | 47 | 3.782934 | -3.260102 | 3.197104 | 0.9779555 | 13.54961 | 3.866428
2018-02-04 06:26 | 526363.4 | 1200.001 | 5 | 47 | 3.749869 | -3.260015 | 3.197104 | 1.08666 | 13.54961 | 4.275828
2018-02-04 06:28 | 526483.4 | 1320.0005 | 5 | 47 | 3.718325 | -3.260059 | 3.197104 | 1.195293 | 13.54961 | 4.681468
2018-02-04 06:30 | 526603.4 | 1440.0002 | 5 | 47 | 3.688151 | -3.260066 | 3.197104 | 1.30399 | 13.54961 | 5.08397
2018-02-04 06:32 | 526723.4 | 1560.0014 | 5 | 47 | 3.660912 | -3.260034 | 3.197104 | 1.412664 | 13.54961 | 5.483273
2018-02-04 06:34 | 526843.4 | 1680.0003 | 5 | 47 | 3.636068 | -3.260065 | 3.197104 | 1.521131 | 13.54961 | 5.878994
2018-02-04 06:36 | 526963.4 | 1800.0006 | 5 | 47 | 3.613047 | -3.260137 | 3.197104 | 1.629997 | 13.54961 | 6.273581
2018-02-04 06:38 | 527083.4 | 1920.001 | 5 | 47 | 3.590291 | -3.260022 | 3.197104 | 1.738636 | 13.54961 | 6.664861
2018-02-04 06:40 | 527203.4 | 2040.0014 | 5 | 47 | 3.569995 | -3.260009 | 3.197104 | 1.847319 | 13.54961 | 7.053938
2018-02-04 06:42 | 527323.4 | 2160.0002 | 5 | 47 | 3.55177 | -3.25999 | 3.197104 | 1.955971 | 13.54961 | 7.440817
2018-02-04 06:44 | 527443.4 | 2280.0005 | 5 | 47 | 3.535756 | -3.259955 | 3.197104 | 2.064657 | 13.54961 | 7.825961
2018-02-04 06:46 | 527563.4 | 2400.0002 | 5 | 47 | 3.519798 | -3.260036 | 3.197104 | 2.173311 | 13.54961 | 8.209271
2018-02-04 06:48 | 527683.4 | 2520.0014 | 5 | 47 | 3.503755 | -3.260063 | 3.197104 | 2.281942 | 13.54961 | 8.59074
2018-02-04 06:50 | 527803.4 | 2640.0002 | 5 | 47 | 3.489081 | -3.259978 | 3.197104 | 2.390656 | 13.54961 | 8.970849
2018-02-04 06:52 | 527923.4 | 2760.0006 | 5 | 47 | 3.474231 | -3.259976 | 3.197104 | 2.499295 | 13.54961 | 9.349098
2018-02-04 06:54 | 528043.4 | 2880.0003 | 5 | 47 | 3.4575 | -3.260105 | 3.197104 | 2.607974 | 13.54961 | 9.725802
2018-02-04 06:56 | 528163.4 | 3000.0006 | 5 | 47 | 3.434962 | -3.259991 | 3.197104 | 2.716646 | 13.54961 | 10.10038
2018-02-04 06:58 | 528283.4 | 3120.0002 | 5 | 47 | 3.406021 | -3.260022 | 3.197104 | 2.825275 | 13.54961 | 10.47202
2018-02-04 07:00 | 528403.4 | 3240.0014 | 5 | 47 | 3.362904 | -3.260014 | 3.197104 | 2.933961 | 13.54961 | 10.84004
2018-02-04 07:02 | 528523.4 | 3360.0019 | 5 | 47 | 3.292174 | -3.259981 | 3.197104 | 3.042626 | 13.54961 | 11.202
2018-02-04 07:04 | 528643.4 | 3480.0014 | 5 | 47 | 3.141731 | -3.260125 | 3.197104 | 3.151286 | 13.54961 | 11.55279
2018-02-04 07:04 | 528694.2 | 3530.8845 | 5 | 47 | 2.999983 | -3.259983 | 3.197104 | 3.197383 | 13.54961 | 11.69472
2018-02-04 07:06 | 528814.3 | 120.0007 | 6 | 47 | 3.46342 | 0 | 3.197104 | 3.197383 | 13.54961 | 11.69472
2018-02-04 07:08 | 528934.3 | 240.0019 | 6 | 47 | 3.484006 | 0 | 3.197104 | 3.197383 | 13.54961 | 11.69472
2018-02-04 07:09 | 528994.3 | 300.0038 | 6 | 47 | 3.488157 | 0 | 3.197104 | 3.197383 | 13.54961 | 11.69472
2018-02-04 07:09 | 528994.3059 | 0.0023 | 7 | 48 | 3.488263 | 0 | 0 | 0 | 0 | 0
2018-02-04 07:11 | 529114.4 | 120.0006 | 2 | 48 | 4.030658 | 4.890056 | 0.1624036 | 2.899e-09 | 0.6415959 | 1.0113e-08
2018-02-04 07:13 | 529234.4 | 240.0003 | 2 | 48 | 4.07312 | 4.890029 | 0.325352 | 2.899e-09 | 1.30171 | 1.0113e-08
2018-02-04 07:15 | 529354.4 | 360.0006 | 2 | 48 | 4.109724 | 4.890031 | 0.4883702 | 2.899e-09 | 1.968859 | 1.0113e-08
2018-02-04 07:17 | 529474.4 | 480.0003 | 2 | 48 | 4.13673 | 4.890048 | 0.6513904 | 2.899e-09 | 2.641113 | 1.0113e-08
2018-02-04 07:19 | 529594.4 | 600.0009 | 2 | 48 | 4.160189 | 4.890048 | 0.8144102 | 2.899e-09 | 3.317404 | 1.0113e-08
2018-02-04 07:21 | 529714.4 | 720.0011 | 2 | 48 | 4.18619 | 4.890141 | 0.9773513 | 2.899e-09 | 3.997343 | 1.0113e-08
2018-02-04 07:23 | 529834.4 | 840.0008 | 2 | 48 | 4.200292 | 4.647492 | 1.138176 | 2.899e-09 | 4.672281 | 1.0113e-08
2018-02-04 07:25 | 529954.4 | 960.0011 | 2 | 48 | 4.200301 | 4.267163 | 1.286649 | 2.899e-09 | 5.295909 | 1.0113e-08
2018-02-04 07:27 | 530074.4 | 1080.0015 | 2 | 48 | 4.200284 | 3.926448 | 1.423084 | 2.899e-09 | 5.868978 | 1.0113e-08
2018-02-04 07:29 | 530194.4 | 1200.0002 | 2 | 48 | 4.200276 | 3.610717 | 1.548719 | 2.899e-09 | 6.39668 | 1.0113e-08
2018-02-04 07:31 | 530314.4 | 1320.0015 | 2 | 48 | 4.20031 | 3.290042 | 1.663716 | 2.899e-09 | 6.879698 | 1.0113e-08
2018-02-04 07:32 | 530325.5 | 1331.0811 | 2 | 48 | 4.200286 | 3.259995 | 1.673788 | 2.899e-09 | 6.922005 | 1.0113e-08
2018-02-04 07:34 | 530445.5051 | 120.0014 | 3 | 48 | 4.22242 | 3.260005 | 1.782096 | 3.81e-09 | 7.378016 | 1.3814e-08
2018-02-04 07:36 | 530565.504 | 240.0003 | 3 | 48 | 4.24929 | 3.259982 | 1.890749 | 3.81e-09 | 7.838228 | 1.3814e-08
2018-02-04 07:38 | 530685.5042 | 360.0005 | 3 | 48 | 4.278652 | 3.260026 | 1.999427 | 3.81e-09 | 8.301609 | 1.3814e-08
2018-02-04 07:40 | 530805.5039 | 480.0002 | 3 | 48 | 4.311607 | 3.260022 | 2.108088 | 3.81e-09 | 8.768283 | 1.3814e-08
2018-02-04 07:42 | 530925.5051 | 600.0014 | 3 | 48 | 4.34834 | 3.259971 | 2.216695 | 3.81e-09 | 9.23853 | 1.3814e-08
2018-02-04 07:44 | 531045.5039 | 720.0002 | 3 | 48 | 4.386904 | 3.259921 | 2.325422 | 3.81e-09 | 9.71339 | 1.3814e-08
2018-02-04 07:46 | 531165.5051 | 840.0014 | 3 | 48 | 4.400269 | 2.902083 | 2.429713 | 3.81e-09 | 10.17206 | 1.3814e-08
2018-02-04 07:48 | 531285.5039 | 960.0002 | 3 | 48 | 4.400288 | 2.509297 | 2.51974 | 3.81e-09 | 10.5682 | 1.3814e-08
2018-02-04 07:50 | 531405.5051 | 1080.0014 | 3 | 48 | 4.40027 | 2.162772 | 2.597472 | 3.81e-09 | 10.91024 | 1.3814e-08
2018-02-04 07:52 | 531525.5064 | 1200.0027 | 3 | 48 | 4.40027 | 1.874089 | 2.664621 | 3.81e-09 | 11.20572 | 1.3814e-08
2018-02-04 07:54 | 531645.506 | 1320.0023 | 3 | 48 | 4.400274 | 1.633389 | 2.722944 | 3.81e-09 | 11.46236 | 1.3814e-08
2018-02-04 07:56 | 531765.504 | 1440.0003 | 3 | 48 | 4.400282 | 1.431193 | 2.77393 | 3.81e-09 | 11.6867 | 1.3814e-08
2018-02-04 07:58 | 531885.5051 | 1560.0014 | 3 | 48 | 4.400245 | 1.254297 | 2.818617 | 3.81e-09 | 11.88334 | 1.3814e-08
2018-02-04 08:00 | 532005.5038 | 1680.0001 | 3 | 48 | 4.40024 | 1.098509 | 2.857738 | 3.81e-09 | 12.05548 | 1.3814e-08
2018-02-04 08:02 | 532125.5043 | 1800.0006 | 3 | 48 | 4.400208 | 0.9705029 | 2.892169 | 3.81e-09 | 12.20699 | 1.3814e-08
2018-02-04 08:04 | 532245.5046 | 1920.0009 | 3 | 48 | 4.400208 | 0.8621941 | 2.922677 | 3.81e-09 | 12.34123 | 1.3814e-08
2018-02-04 08:06 | 532365.505 | 2040.0013 | 3 | 48 | 4.400203 | 0.7692795 | 2.94984 | 3.81e-09 | 12.46075 | 1.3814e-08
2018-02-04 08:08 | 532485.5047 | 2160.001 | 3 | 48 | 4.400224 | 0.6856031 | 2.974065 | 3.81e-09 | 12.56735 | 1.3814e-08
2018-02-04 08:10 | 532605.505 | 2280.0013 | 3 | 48 | 4.40021 | 0.6129189 | 2.995653 | 3.81e-09 | 12.66234 | 1.3814e-08
2018-02-04 08:12 | 532725.5047 | 2400.001 | 3 | 48 | 4.400187 | 0.5513029 | 3.015024 | 3.81e-09 | 12.74758 | 1.3814e-08
2018-02-04 08:14 | 532845.5043 | 2520.0006 | 3 | 48 | 4.400202 | 0.4993801 | 3.032508 | 3.81e-09 | 12.82451 | 1.3814e-08
2018-02-04 08:16 | 532965.5046 | 2640.0009 | 3 | 48 | 4.400152 | 0.4517164 | 3.048364 | 3.81e-09 | 12.89428 | 1.3814e-08
2018-02-04 08:18 | 533085.5043 | 2760.0006 | 3 | 48 | 4.400202 | 0.4087162 | 3.062686 | 3.81e-09 | 12.9573 | 1.3814e-08
2018-02-04 08:20 | 533205.5047 | 2880.001 | 3 | 48 | 4.400202 | 0.372385 | 3.075679 | 3.81e-09 | 13.01447 | 1.3814e-08
2018-02-04 08:22 | 533325.5043 | 3000.0006 | 3 | 48 | 4.400168 | 0.3399696 | 3.087526 | 3.81e-09 | 13.06659 | 1.3814e-08
2018-02-04 08:24 | 533445.5039 | 3120.0002 | 3 | 48 | 4.400186 | 0.3123112 | 3.098391 | 3.81e-09 | 13.1144 | 1.3814e-08
2018-02-04 08:26 | 533565.5051 | 3240.0014 | 3 | 48 | 4.40017 | 0.284976 | 3.108342 | 3.81e-09 | 13.15819 | 1.3814e-08
2018-02-04 08:28 | 533685.5039 | 3360.0002 | 3 | 48 | 4.400176 | 0.2619896 | 3.117439 | 3.81e-09 | 13.19822 | 1.3814e-08
2018-02-04 08:30 | 533805.5042 | 3480.0005 | 3 | 48 | 4.400142 | 0.2410383 | 3.125806 | 3.81e-09 | 13.23504 | 1.3814e-08
2018-02-04 08:32 | 533925.5047 | 3600.001 | 3 | 48 | 4.400117 | 0.2228107 | 3.133542 | 3.81e-09 | 13.26907 | 1.3814e-08
2018-02-04 08:34 | 534045.5043 | 3720.0006 | 3 | 48 | 4.400171 | 0.2068357 | 3.140699 | 3.81e-09 | 13.30057 | 1.3814e-08
2018-02-04 08:36 | 534165.5039 | 3840.0002 | 3 | 48 | 4.400138 | 0.1896048 | 3.147306 | 3.81e-09 | 13.32964 | 1.3814e-08
2018-02-04 08:38 | 534285.5043 | 3960.0006 | 3 | 48 | 4.400139 | 0.1759996 | 3.153397 | 3.81e-09 | 13.35644 | 1.3814e-08
2018-02-04 08:40 | 534405.5039 | 4080.0002 | 3 | 48 | 4.400143 | 0.1637421 | 3.159049 | 3.81e-09 | 13.38131 | 1.3814e-08
2018-02-04 08:42 | 534525.5051 | 4200.0014 | 3 | 48 | 4.400154 | 0.1525354 | 3.164315 | 3.81e-09 | 13.40448 | 1.3814e-08
2018-02-04 08:44 | 534645.5047 | 4320.001 | 3 | 48 | 4.400126 | 0.1409426 | 3.169203 | 3.81e-09 | 13.42599 | 1.3814e-08
2018-02-04 08:46 | 534765.5043 | 4440.0006 | 3 | 48 | 4.400128 | 0.1307907 | 3.173722 | 3.81e-09 | 13.44587 | 1.3814e-08
2018-02-04 08:48 | 534885.5043 | 4560.0006 | 3 | 48 | 4.400164 | 0.1222801 | 3.177922 | 3.81e-09 | 13.46435 | 1.3814e-08
2018-02-04 08:50 | 535005.5042 | 4680.0005 | 3 | 48 | 4.400074 | 0.113142 | 3.18184 | 3.81e-09 | 13.48159 | 1.3814e-08
2018-02-04 08:52 | 535125.5047 | 4800.001 | 3 | 48 | 4.400126 | 0.1061859 | 3.185506 | 3.81e-09 | 13.49772 | 1.3814e-08
2018-02-04 08:54 | 535245.505 | 4920.0013 | 3 | 48 | 4.400153 | 0.09854984 | 3.188909 | 3.81e-09 | 13.5127 | 1.3814e-08
2018-02-04 08:56 | 535365.5063 | 5040.0026 | 3 | 48 | 4.400087 | 0.09102249 | 3.192073 | 3.81e-09 | 13.52662 | 1.3814e-08
2018-02-04 08:58 | 535485.5043 | 5160.0006 | 3 | 48 | 4.400071 | 0.08512115 | 3.195013 | 3.81e-09 | 13.53955 | 1.3814e-08
2018-02-04 08:59 | 535577.2189 | 5251.7152 | 3 | 48 | 4.400096 | 0.08149147 | 3.197138 | 3.81e-09 | 13.54891 | 1.3814e-08
2018-02-04 09:01 | 535697.3 | 120.0015 | 4 | 48 | 4.392419 | 0 | 3.197138 | 3.81e-09 | 13.54891 | 1.3814e-08
2018-02-04 09:03 | 535817.3 | 240.0011 | 4 | 48 | 4.391512 | 0 | 3.197138 | 3.81e-09 | 13.54891 | 1.3814e-08
2018-02-04 09:04 | 535877.3 | 300.0038 | 4 | 48 | 4.391168 | 0 | 3.197138 | 3.81e-09 | 13.54891 | 1.3814e-08
2018-02-04 09:06 | 535997.3 | 120.0014 | 5 | 48 | 4.089082 | -3.259965 | 3.197138 | 0.1086388 | 13.54891 | 0.4482414
2018-02-04 09:08 | 536117.3 | 240.0003 | 5 | 48 | 4.049307 | -3.259999 | 3.197138 | 0.2172758 | 13.54891 | 0.8902727
2018-02-04 09:10 | 536237.3 | 360.0014 | 5 | 48 | 4.009413 | -3.259961 | 3.197138 | 0.3259699 | 13.54891 | 1.328254
2018-02-04 09:12 | 536357.3 | 480.0003 | 5 | 48 | 3.968647 | -3.260001 | 3.197138 | 0.434624 | 13.54891 | 1.761659
2018-02-04 09:14 | 536477.3 | 600.0007 | 5 | 48 | 3.929645 | -3.260009 | 3.197138 | 0.5432464 | 13.54891 | 2.190616
2018-02-04 09:16 | 536597.3 | 720.0002 | 5 | 48 | 3.892109 | -3.259999 | 3.197138 | 0.6519532 | 13.54891 | 2.615737
2018-02-04 09:18 | 536717.3 | 840.0007 | 5 | 48 | 3.855505 | -3.259873 | 3.197138 | 0.7606196 | 13.54891 | 3.036693
2018-02-04 09:20 | 536837.3 | 960.0011 | 5 | 48 | 3.818284 | -3.259926 | 3.197138 | 0.8692956 | 13.54891 | 3.453681
2018-02-04 09:22 | 536957.3 | 1080.0014 | 5 | 48 | 3.782613 | -3.259929 | 3.197138 | 0.9779581 | 13.54891 | 3.866628
2018-02-04 09:24 | 537077.3 | 1200.0002 | 5 | 48 | 3.748805 | -3.259976 | 3.197138 | 1.08663 | 13.54891 | 4.275835
2018-02-04 09:26 | 537197.3 | 1320.0014 | 5 | 48 | 3.718362 | -3.25987 | 3.197138 | 1.195288 | 13.54891 | 4.681496
2018-02-04 09:28 | 537317.3 | 1440.0004 | 5 | 48 | 3.689104 | -3.259906 | 3.197138 | 1.303937 | 13.54891 | 5.083901
2018-02-04 09:30 | 537437.3 | 1560.0014 | 5 | 48 | 3.660788 | -3.259945 | 3.197138 | 1.412588 | 13.54891 | 5.483158
2018-02-04 09:32 | 537557.3 | 1680.0011 | 5 | 48 | 3.635405 | -3.259974 | 3.197138 | 1.521296 | 13.54891 | 5.879714
2018-02-04 09:34 | 537677.3 | 1800.0014 | 5 | 48 | 3.612473 | -3.259888 | 3.197138 | 1.629954 | 13.54891 | 6.273458
2018-02-04 09:36 | 537797.3 | 1920.0003 | 5 | 48 | 3.591256 | -3.259993 | 3.197138 | 1.738597 | 13.54891 | 6.664769
2018-02-04 09:38 | 537917.3 | 2040.0007 | 5 | 48 | 3.570408 | -3.259961 | 3.197138 | 1.847278 | 13.54891 | 7.053941
2018-02-04 09:40 | 538037.3 | 2160.0011 | 5 | 48 | 3.551577 | -3.259911 | 3.197138 | 1.955956 | 13.54891 | 7.440915
2018-02-04 09:42 | 538157.3 | 2280.0013 | 5 | 48 | 3.534848 | -3.26007 | 3.197138 | 2.064622 | 13.54891 | 7.825927
2018-02-04 09:44 | 538277.3 | 2400.0011 | 5 | 48 | 3.519925 | -3.260014 | 3.197138 | 2.173259 | 13.54891 | 8.20912
2018-02-04 09:46 | 538397.3 | 2520.0014 | 5 | 48 | 3.50481 | -3.25995 | 3.197138 | 2.281952 | 13.54891 | 8.590896
2018-02-04 09:48 | 538517.3 | 2640.0011 | 5 | 48 | 3.488962 | -3.259974 | 3.197138 | 2.390528 | 13.54891 | 8.970567
2018-02-04 09:50 | 538637.3 | 2760.0007 | 5 | 48 | 3.473654 | -3.259974 | 3.197138 | 2.499254 | 13.54891 | 9.349082
2018-02-04 09:52 | 538757.3 | 2880.0004 | 5 | 48 | 3.456761 | -3.260038 | 3.197138 | 2.607917 | 13.54891 | 9.72563
2018-02-04 09:54 | 538877.3 | 3000.0014 | 5 | 48 | 3.436424 | -3.260068 | 3.197138 | 2.716596 | 13.54891 | 10.10026
2018-02-04 09:56 | 538997.3 | 3120.0003 | 5 | 48 | 3.40655 | -3.259991 | 3.197138 | 2.825269 | 13.54891 | 10.4722
2018-02-04 09:58 | 539117.3 | 3240.0014 | 5 | 48 | 3.362556 | -3.259921 | 3.197138 | 2.933911 | 13.54891 | 10.84006
2018-02-04 10:00 | 539237.3 | 3360.0004 | 5 | 48 | 3.290077 | -3.260009 | 3.197138 | 3.042593 | 13.54891 | 11.20196
2018-02-04 10:02 | 539357.3 | 3480.0014 | 5 | 48 | 3.141358 | -3.260002 | 3.197138 | 3.151252 | 13.54891 | 11.55256
2018-02-04 10:03 | 539408.5 | 3531.2159 | 5 | 48 | 2.999988 | -3.260043 | 3.197138 | 3.197605 | 13.54891 | 11.69528
2018-02-04 10:05 | 539528.6 | 120.0013 | 6 | 48 | 3.460805 | 0 | 3.197138 | 3.197605 | 13.54891 | 11.69528
2018-02-04 10:07 | 539648.6 | 240.0011 | 6 | 48 | 3.481037 | 0 | 3.197138 | 3.197605 | 13.54891 | 11.69528
2018-02-04 10:08 | 539708.6 | 300.0036 | 6 | 48 | 3.485155 | 0 | 3.197138 | 3.197605 | 13.54891 | 11.69528
2018-02-04 10:08 | 539708.6 | 0.0024 | 7 | 49 | 3.485186 | 0 | 0 | 0 | 0 | 0
2018-02-04 10:10 | 539828.7 | 120.0016 | 2 | 49 | 4.030968 | 4.890082 | 0.1623091 | 2.78e-10 | 0.6410986 | 9.7e-10
2018-02-04 10:12 | 539948.7 | 240.0011 | 2 | 49 | 4.071363 | 4.890094 | 0.3254029 | 2.78e-10 | 1.301692 | 9.7e-10
2018-02-04 10:14 | 540068.7 | 360.0007 | 2 | 49 | 4.108497 | 4.890199 | 0.488421 | 2.78e-10 | 1.968534 | 9.7e-10
2018-02-04 10:16 | 540188.7 | 480.0002 | 2 | 49 | 4.136718 | 4.890073 | 0.651396 | 2.78e-10 | 2.640538 | 9.7e-10
2018-02-04 10:18 | 540308.7 | 600.0014 | 2 | 49 | 4.160865 | 4.890155 | 0.8144311 | 2.78e-10 | 3.316938 | 9.7e-10
2018-02-04 10:20 | 540428.7 | 720.0003 | 2 | 49 | 4.185606 | 4.890128 | 0.9772918 | 2.78e-10 | 3.996584 | 9.7e-10
2018-02-04 10:22 | 540548.7 | 840.0005 | 2 | 49 | 4.200266 | 4.678437 | 1.138779 | 2.78e-10 | 4.674211 | 9.7e-10
2018-02-04 10:24 | 540668.7 | 960.0011 | 2 | 49 | 4.200299 | 4.272538 | 1.287767 | 2.78e-10 | 5.300006 | 9.7e-10
2018-02-04 10:26 | 540788.7 | 1080.0016 | 2 | 49 | 4.200282 | 3.92587 | 1.424344 | 2.78e-10 | 5.873668 | 9.7e-10
2018-02-04 10:28 | 540908.7 | 1200.0012 | 2 | 49 | 4.200268 | 3.607257 | 1.549827 | 2.78e-10 | 6.40073 | 9.7e-10
2018-02-04 10:30 | 541028.7 | 1320.0024 | 2 | 49 | 4.200275 | 3.306745 | 1.664897 | 2.78e-10 | 6.884059 | 9.7e-10
2018-02-04 10:30 | 541046.8 | 1338.0654 | 2 | 49 | 4.200246 | 3.259997 | 1.681433 | 2.78e-10 | 6.953512 | 9.7e-10
2018-02-04 10:32 | 541166.7 | 120 | 3 | 49 | 4.222696 | 3.26006 | 1.789716 | 1.124e-09 | 7.409406 | 4.405e-09
2018-02-04 10:34 | 541286.7 | 240.0003 | 3 | 49 | 4.250406 | 3.259988 | 1.898414 | 1.124e-09 | 7.86989 | 4.405e-09
2018-02-04 10:36 | 541406.7 | 360.0015 | 3 | 49 | 4.2806 | 3.259999 | 2.007046 | 1.124e-09 | 8.333238 | 4.405e-09
2018-02-04 10:38 | 541526.7 | 480.001 | 3 | 49 | 4.312787 | 3.259973 | 2.115736 | 1.124e-09 | 8.800226 | 4.405e-09
2018-02-04 10:40 | 541646.7 | 600.0014 | 3 | 49 | 4.348445 | 3.259992 | 2.224388 | 1.124e-09 | 9.27072 | 4.405e-09
2018-02-04 10:42 | 541766.7 | 720.0002 | 3 | 49 | 4.388332 | 3.259908 | 2.333057 | 1.124e-09 | 9.745412 | 4.405e-09
2018-02-04 10:44 | 541886.7 | 840.0002 | 3 | 49 | 4.400282 | 2.88012 | 2.436812 | 1.124e-09 | 10.20177 | 4.405e-09
2018-02-04 10:46 | 542006.7 | 960.0002 | 3 | 49 | 4.400323 | 2.488761 | 2.526074 | 1.124e-09 | 10.59455 | 4.405e-09
2018-02-04 10:48 | 542126.7 | 1080.0015 | 3 | 49 | 4.400268 | 2.157211 | 2.603395 | 1.124e-09 | 10.93478 | 4.405e-09
2018-02-04 10:50 | 542246.7 | 1200.0003 | 3 | 49 | 4.400257 | 1.862986 | 2.67032 | 1.124e-09 | 11.22927 | 4.405e-09
2018-02-04 10:52 | 542366.7 | 1320.0006 | 3 | 49 | 4.400243 | 1.618675 | 2.728204 | 1.124e-09 | 11.48397 | 4.405e-09
2018-02-04 10:54 | 542486.7 | 1440.0003 | 3 | 49 | 4.400276 | 1.415093 | 2.778668 | 1.124e-09 | 11.70603 | 4.405e-09
2018-02-04 10:56 | 542606.7 | 1560.0006 | 3 | 49 | 4.400256 | 1.243244 | 2.822871 | 1.124e-09 | 11.90053 | 4.405e-09
2018-02-04 10:58 | 542726.7 | 1680.001 | 3 | 49 | 4.400256 | 1.0935 | 2.861791 | 1.124e-09 | 12.07179 | 4.405e-09
2018-02-04 11:00 | 542846.7 | 1800.0006 | 3 | 49 | 4.400201 | 0.960247 | 2.895956 | 1.124e-09 | 12.22213 | 4.405e-09
2018-02-04 11:02 | 542966.7 | 1920.0003 | 3 | 49 | 4.400235 | 0.8522835 | 2.926115 | 1.124e-09 | 12.35483 | 4.405e-09
2018-02-04 11:04 | 543086.7 | 2040.0006 | 3 | 49 | 4.400223 | 0.7591953 | 2.952916 | 1.124e-09 | 12.47276 | 4.405e-09
2018-02-04 11:06 | 543206.7 | 2160.0011 | 3 | 49 | 4.400204 | 0.6798887 | 2.976847 | 1.124e-09 | 12.57806 | 4.405e-09
2018-02-04 11:08 | 543326.7 | 2280.0014 | 3 | 49 | 4.400196 | 0.6069183 | 2.998296 | 1.124e-09 | 12.67244 | 4.405e-09
2018-02-04 11:10 | 543446.7 | 2400.0003 | 3 | 49 | 4.400176 | 0.5445833 | 3.017458 | 1.124e-09 | 12.75676 | 4.405e-09
2018-02-04 11:12 | 543566.7 | 2520.0006 | 3 | 49 | 4.400207 | 0.4923191 | 3.034707 | 1.124e-09 | 12.83266 | 4.405e-09
2018-02-04 11:14 | 543686.7 | 2640.001 | 3 | 49 | 4.400148 | 0.4460554 | 3.050338 | 1.124e-09 | 12.90144 | 4.405e-09
2018-02-04 11:16 | 543806.7 | 2760.0013 | 3 | 49 | 4.400178 | 0.4056644 | 3.064533 | 1.124e-09 | 12.9639 | 4.405e-09
2018-02-04 11:18 | 543926.7 | 2880.002 | 3 | 49 | 4.400185 | 0.3679104 | 3.077412 | 1.124e-09 | 13.02057 | 4.405e-09
2018-02-04 11:20 | 544046.7 | 3000.0006 | 3 | 49 | 4.400187 | 0.3358965 | 3.089123 | 1.124e-09 | 13.0721 | 4.405e-09
2018-02-04 11:22 | 544166.7 | 3120.001 | 3 | 49 | 4.400223 | 0.3085146 | 3.09984 | 1.124e-09 | 13.11926 | 4.405e-09
2018-02-04 11:24 | 544286.7 | 3240.0013 | 3 | 49 | 4.400179 | 0.2835321 | 3.109695 | 1.124e-09 | 13.16262 | 4.405e-09
2018-02-04 11:26 | 544406.7 | 3360.001 | 3 | 49 | 4.400148 | 0.2592831 | 3.118738 | 1.124e-09 | 13.20241 | 4.405e-09
2018-02-04 11:28 | 544526.7 | 3480.0023 | 3 | 49 | 4.400126 | 0.2379465 | 3.127028 | 1.124e-09 | 13.23889 | 4.405e-09
2018-02-04 11:30 | 544646.7 | 3600.0002 | 3 | 49 | 4.400162 | 0.2201433 | 3.134661 | 1.124e-09 | 13.27248 | 4.405e-09
2018-02-04 11:32 | 544766.7 | 3720.0016 | 3 | 49 | 4.400146 | 0.2039623 | 3.141723 | 1.124e-09 | 13.30355 | 4.405e-09
2018-02-04 11:34 | 544886.7 | 3840.0002 | 3 | 49 | 4.400114 | 0.1885071 | 3.148265 | 1.124e-09 | 13.33234 | 4.405e-09
2018-02-04 11:36 | 545006.7 | 3960.0014 | 3 | 49 | 4.400142 | 0.1741924 | 3.154314 | 1.124e-09 | 13.35895 | 4.405e-09
2018-02-04 11:38 | 545126.7 | 4080.0018 | 3 | 49 | 4.400172 | 0.161911 | 3.159904 | 1.124e-09 | 13.38355 | 4.405e-09
2018-02-04 11:40 | 545246.7 | 4200.0023 | 3 | 49 | 4.400143 | 0.1500921 | 3.165087 | 1.124e-09 | 13.40635 | 4.405e-09
2018-02-04 11:42 | 545366.7 | 4320.0018 | 3 | 49 | 4.400154 | 0.1405735 | 3.169931 | 1.124e-09 | 13.42767 | 4.405e-09
2018-02-04 11:44 | 545486.7 | 4440.0014 | 3 | 49 | 4.400173 | 0.129961 | 3.174437 | 1.124e-09 | 13.44749 | 4.405e-09
2018-02-04 11:46 | 545606.7 | 4560.0009 | 3 | 49 | 4.400113 | 0.1201239 | 3.178598 | 1.124e-09 | 13.4658 | 4.405e-09
2018-02-04 11:48 | 545726.7 | 4680.0006 | 3 | 49 | 4.400116 | 0.1119661 | 3.182467 | 1.124e-09 | 13.48283 | 4.405e-09
2018-02-04 11:50 | 545846.7 | 4800.0002 | 3 | 49 | 4.400109 | 0.1046734 | 3.18608 | 1.124e-09 | 13.49872 | 4.405e-09
2018-02-04 11:52 | 545966.7 | 4920.0014 | 3 | 49 | 4.40016 | 0.09847641 | 3.189455 | 1.124e-09 | 13.51358 | 4.405e-09
2018-02-04 11:54 | 546086.7 | 5040.0018 | 3 | 49 | 4.400093 | 0.0906601 | 3.192591 | 1.124e-09 | 13.52737 | 4.405e-09
2018-02-04 11:56 | 546206.7 | 5160.0006 | 3 | 49 | 4.400098 | 0.08439159 | 3.195508 | 1.124e-09 | 13.54021 | 4.405e-09
2018-02-04 11:58 | 546278.3 | 5231.5607 | 3 | 49 | 4.40012 | 0.08149815 | 3.197157 | 1.124e-09 | 13.54746 | 4.405e-09
2018-02-04 12:00 | 546398.4 | 120.0015 | 4 | 49 | 4.392371 | 0 | 3.197157 | 1.124e-09 | 13.54746 | 4.405e-09
2018-02-04 12:02 | 546518.4 | 240.0003 | 4 | 49 | 4.391452 | 0 | 3.197157 | 1.124e-09 | 13.54746 | 4.405e-09
2018-02-04 12:03 | 546578.4 | 300.0022 | 4 | 49 | 4.391114 | 0 | 3.197157 | 1.124e-09 | 13.54746 | 4.405e-09
2018-02-04 12:05 | 546698.4331 | 120.0015 | 5 | 49 | 4.087863 | -3.260014 | 3.197157 | 0.1086394 | 13.54746 | 0.4481361
2018-02-04 12:07 | 546818.4319 | 240.0003 | 5 | 49 | 4.047321 | -3.259976 | 3.197157 | 0.2172866 | 13.54746 | 0.8900329
2018-02-04 12:09 | 546938.4323 | 360.0007 | 5 | 49 | 4.008533 | -3.260118 | 3.197157 | 0.3259861 | 13.54746 | 1.327861
2018-02-04 12:11 | 547058.4326 | 480.001 | 5 | 49 | 3.968898 | -3.260066 | 3.197157 | 0.4346606 | 13.54746 | 1.761345
2018-02-04 12:13 | 547178.4323 | 600.0007 | 5 | 49 | 3.928745 | -3.260141 | 3.197157 | 0.543323 | 13.54746 | 2.190416
2018-02-04 12:15 | 547298.4318 | 720.0002 | 5 | 49 | 3.890668 | -3.260077 | 3.197157 | 0.6519594 | 13.54746 | 2.615142
2018-02-04 12:17 | 547418.433 | 840.0014 | 5 | 49 | 3.854062 | -3.259976 | 3.197157 | 0.7606574 | 13.54746 | 3.036045
2018-02-04 12:19 | 547538.4326 | 960.001 | 5 | 49 | 3.818627 | -3.260082 | 3.197157 | 0.8693326 | 13.54746 | 3.452965
2018-02-04 12:21 | 547658.4322 | 1080.0006 | 5 | 49 | 3.782686 | -3.260061 | 3.197157 | 0.9779906 | 13.54746 | 3.865949
2018-02-04 12:23 | 547778.4326 | 1200.001 | 5 | 49 | 3.748245 | -3.259958 | 3.197157 | 1.086648 | 13.54746 | 4.275057
2018-02-04 12:25 | 547898.433 | 1320.0014 | 5 | 49 | 3.717229 | -3.260148 | 3.197157 | 1.195307 | 13.54746 | 4.680625
2018-02-04 12:27 | 548018.4335 | 1440.0019 | 5 | 49 | 3.688866 | -3.260029 | 3.197157 | 1.303999 | 13.54746 | 5.08309
2018-02-04 12:29 | 548138.4331 | 1560.0015 | 5 | 49 | 3.661706 | -3.260071 | 3.197157 | 1.412601 | 13.54746 | 5.482229
2018-02-04 12:31 | 548258.4336 | 1680.002 | 5 | 49 | 3.635151 | -3.260065 | 3.197157 | 1.521321 | 13.54746 | 5.878864
2018-02-04 12:33 | 548378.4322 | 1800.0006 | 5 | 49 | 3.611586 | -3.260141 | 3.197157 | 1.629983 | 13.54746 | 6.272561
2018-02-04 12:35 | 548498.4326 | 1920.001 | 5 | 49 | 3.590201 | -3.26007 | 3.197157 | 1.738619 | 13.54746 | 6.663725
2018-02-04 12:37 | 548618.4331 | 2040.0015 | 5 | 49 | 3.570807 | -3.260032 | 3.197157 | 1.847327 | 13.54746 | 7.052952
2018-02-04 12:39 | 548738.4326 | 2160.001 | 5 | 49 | 3.551626 | -3.260001 | 3.197157 | 1.955975 | 13.54746 | 7.439873
2018-02-04 12:41 | 548858.4331 | 2280.0015 | 5 | 49 | 3.534069 | -3.260075 | 3.197157 | 2.064666 | 13.54746 | 7.824923
2018-02-04 12:43 | 548978.4318 | 2400.0002 | 5 | 49 | 3.518509 | -3.260066 | 3.197157 | 2.173325 | 13.54746 | 8.208073
2018-02-04 12:45 | 549098.4331 | 2520.0015 | 5 | 49 | 3.504385 | -3.260055 | 3.197157 | 2.281999 | 13.54746 | 8.589661
2018-02-04 12:47 | 549218.4326 | 2640.001 | 5 | 49 | 3.489708 | -3.260025 | 3.197157 | 2.390539 | 13.54746 | 8.969245
2018-02-04 12:49 | 549338.4322 | 2760.0006 | 5 | 49 | 3.4727 | -3.260079 | 3.197157 | 2.499264 | 13.54746 | 9.347743
2018-02-04 12:51 | 549458.4326 | 2880.001 | 5 | 49 | 3.455178 | -3.259933 | 3.197157 | 2.607811 | 13.54746 | 9.723767
2018-02-04 12:53 | 549578.4331 | 3000.0015 | 5 | 49 | 3.434197 | -3.259993 | 3.197157 | 2.716641 | 13.54746 | 10.09869
2018-02-04 12:55 | 549698.4318 | 3120.0002 | 5 | 49 | 3.406373 | -3.260075 | 3.197157 | 2.825267 | 13.54746 | 10.47033
2018-02-04 12:57 | 549818.4331 | 3240.0015 | 5 | 49 | 3.361582 | -3.259974 | 3.197157 | 2.933969 | 13.54746 | 10.8384
2018-02-04 12:59 | 549938.4318 | 3360.0002 | 5 | 49 | 3.286287 | -3.259933 | 3.197157 | 3.042654 | 13.54746 | 11.20002
2018-02-04 13:01 | 550058.4322 | 3480.0006 | 5 | 49 | 3.132957 | -3.259963 | 3.197157 | 3.151321 | 13.54746 | 11.55001
2018-02-04 13:01 | 550106.5128 | 3528.0812 | 5 | 49 | 2.999988 | -3.26005 | 3.197157 | 3.194853 | 13.54746 | 11.68382
2018-02-04 13:03 | 550226.6 | 120.0011 | 6 | 49 | 3.46458 | 0 | 3.197157 | 3.194853 | 13.54746 | 11.68382
2018-02-04 13:05 | 550346.6 | 240 | 6 | 49 | 3.485322 | 0 | 3.197157 | 3.194853 | 13.54746 | 11.68382
2018-02-04 13:06 | 550406.6 | 300.0019 | 6 | 49 | 3.489627 | 0 | 3.197157 | 3.194853 | 13.54746 | 11.68382
2018-02-04 13:06 | 550406.6 | 0.0024 | 7 | 50 | 3.489691 | 0 | 0 | 0 | 0 | 0
2018-02-04 13:08 | 550526.7 | 120.0006 | 2 | 50 | 4.033126 | 4.890037 | 0.1624591 | 0 | 0.6422175 | 0
2018-02-04 13:10 | 550646.7 | 240.0011 | 2 | 50 | 4.073818 | 4.890048 | 0.3254481 | 0 | 1.302789 | 0
2018-02-04 13:12 | 550766.7 | 360.0006 | 2 | 50 | 4.108747 | 4.890071 | 0.4883341 | 0 | 1.96933 | 0
2018-02-04 13:14 | 550886.7 | 480.001 | 2 | 50 | 4.136672 | 4.890071 | 0.6514153 | 0 | 2.641719 | 0
2018-02-04 13:16 | 551006.7 | 600.0006 | 2 | 50 | 4.162329 | 4.890052 | 0.8144411 | 0 | 3.318219 | 0
2018-02-04 13:18 | 551126.7 | 720.0003 | 2 | 50 | 4.187816 | 4.890084 | 0.9774549 | 0 | 3.998804 | 0
2018-02-04 13:20 | 551246.7 | 840.0015 | 2 | 50 | 4.200313 | 4.658725 | 1.138264 | 0 | 4.673776 | 0
2018-02-04 13:22 | 551366.7 | 960.0013 | 2 | 50 | 4.200295 | 4.277238 | 1.287099 | 0 | 5.298926 | 0
2018-02-04 13:24 | 551486.7 | 1080.0015 | 2 | 50 | 4.200274 | 3.909245 | 1.423473 | 0 | 5.871734 | 0
2018-02-04 13:26 | 551606.7 | 1200.002 | 2 | 50 | 4.200311 | 3.586318 | 1.548314 | 0 | 6.396104 | 0
2018-02-04 13:28 | 551726.7 | 1320.0006 | 2 | 50 | 4.200263 | 3.282641 | 1.66274 | 0 | 6.876723 | 0
2018-02-04 13:28 | 551735.6 | 1328.972 | 2 | 50 | 4.20024 | 3.259984 | 1.670888 | 0 | 6.910945 | 0
2018-02-04 13:30 | 551855.7 | 120.0014 | 3 | 50 | 4.221107 | 3.260032 | 1.779179 | 0 | 7.366795 | 0
2018-02-04 13:32 | 551975.7 | 240.001 | 3 | 50 | 4.248511 | 3.260036 | 1.887845 | 0 | 7.826921 | 0
2018-02-04 13:34 | 552095.7 | 360.0014 | 3 | 50 | 4.279444 | 3.259971 | 1.996524 | 0 | 8.290313 | 0
2018-02-04 13:36 | 552215.7 | 480.001 | 3 | 50 | 4.312152 | 3.25995 | 2.105175 | 0 | 8.757039 | 0
2018-02-04 13:38 | 552335.7 | 600.0014 | 3 | 50 | 4.347017 | 3.259973 | 2.213849 | 0 | 9.227536 | 0
2018-02-04 13:40 | 552455.7 | 720.001 | 3 | 50 | 4.38511 | 3.259923 | 2.322512 | 0 | 9.701936 | 0
2018-02-04 13:42 | 552575.7 | 840.0006 | 3 | 50 | 4.40031 | 2.900695 | 2.427005 | 0 | 10.16143 | 0
2018-02-04 13:44 | 552695.7 | 960.0003 | 3 | 50 | 4.400291 | 2.50274 | 2.51682 | 0 | 10.55664 | 0
2018-02-04 13:46 | 552815.7 | 1080.0014 | 3 | 50 | 4.400245 | 2.169151 | 2.59451 | 0 | 10.8985 | 0
2018-02-04 13:48 | 552935.7 | 1200.0013 | 3 | 50 | 4.400249 | 1.888107 | 2.662043 | 0 | 11.19566 | 0
2018-02-04 13:50 | 553055.7 | 1320.0014 | 3 | 50 | 4.400285 | 1.639998 | 2.720766 | 0 | 11.45406 | 0
2018-02-04 13:52 | 553175.7 | 1440.0004 | 3 | 50 | 4.400236 | 1.427341 | 2.771746 | 0 | 11.67838 | 0
2018-02-04 13:54 | 553295.7 | 1560.0013 | 3 | 50 | 4.400269 | 1.252124 | 2.816339 | 0 | 11.87461 | 0
2018-02-04 13:56 | 553415.7 | 1680.0002 | 3 | 50 | 4.400257 | 1.105185 | 2.855543 | 0 | 12.04712 | 0
2018-02-04 13:58 | 553535.7 | 1800.0014 | 3 | 50 | 4.400214 | 0.9768209 | 2.890189 | 0 | 12.19956 | 0
2018-02-04 14:00 | 553655.7 | 1920.001 | 3 | 50 | 4.400199 | 0.8620234 | 2.920802 | 0 | 12.33427 | 0
2018-02-04 14:02 | 553775.7 | 2040.0006 | 3 | 50 | 4.400221 | 0.7669277 | 2.947918 | 0 | 12.45359 | 0
2018-02-04 14:04 | 553895.7 | 2160.001 | 3 | 50 | 4.400171 | 0.6851501 | 2.972099 | 0 | 12.55998 | 0
2018-02-04 14:06 | 554015.7 | 2280.0014 | 3 | 50 | 4.400216 | 0.6170607 | 2.993791 | 0 | 12.65543 | 0
2018-02-04 14:08 | 554135.7 | 2400.0002 | 3 | 50 | 4.400215 | 0.5537014 | 3.013285 | 0 | 12.74121 | 0
2018-02-04 14:10 | 554255.7 | 2520.0013 | 3 | 50 | 4.40018 | 0.4975624 | 3.030769 | 0 | 12.81815 | 0
2018-02-04 14:12 | 554375.7 | 2640.0003 | 3 | 50 | 4.400206 | 0.4509735 | 3.046559 | 0 | 12.88763 | 0
2018-02-04 14:14 | 554495.7 | 2760.0031 | 3 | 50 | 4.400157 | 0.4096279 | 3.06088 | 0 | 12.95064 | 0
2018-02-04 14:16 | 554615.7 | 2880.001 | 3 | 50 | 4.400158 | 0.3731899 | 3.073929 | 0 | 13.00806 | 0
2018-02-04 14:18 | 554735.7 | 3000.0013 | 3 | 50 | 4.400154 | 0.3391972 | 3.085815 | 0 | 13.06036 | 0
2018-02-04 14:20 | 554855.7 | 3120.0002 | 3 | 50 | 4.400163 | 0.3104687 | 3.09664 | 0 | 13.10799 | 0
2018-02-04 14:22 | 554975.7 | 3240.0014 | 3 | 50 | 4.400184 | 0.2859745 | 3.106558 | 0 | 13.15163 | 0
2018-02-04 14:24 | 555095.7 | 3360.001 | 3 | 50 | 4.400124 | 0.2624235 | 3.115693 | 0 | 13.19183 | 0
2018-02-04 14:26 | 555215.7 | 3480.0006 | 3 | 50 | 4.400155 | 0.2417469 | 3.124108 | 0 | 13.22885 | 0
2018-02-04 14:28 | 555335.7 | 3600.0018 | 3 | 50 | 4.400173 | 0.2224884 | 3.131828 | 0 | 13.26282 | 0
2018-02-04 14:30 | 555455.7 | 3720.0001 | 3 | 50 | 4.400163 | 0.2054367 | 3.138942 | 0 | 13.29413 | 0
2018-02-04 14:32 | 555575.7 | 3840.0002 | 3 | 50 | 4.400182 | 0.1909761 | 3.145531 | 0 | 13.32312 | 0
2018-02-04 14:34 | 555695.7 | 3960.0013 | 3 | 50 | 4.400167 | 0.177206 | 3.151647 | 0 | 13.35003 | 0
2018-02-04 14:36 | 555815.7 | 4080.0009 | 3 | 50 | 4.400132 | 0.16259 | 3.157307 | 0 | 13.37493 | 0
2018-02-04 14:38 | 555935.7 | 4200.0013 | 3 | 50 | 4.400134 | 0.1510515 | 3.162532 | 0 | 13.39793 | 0
2018-02-04 14:40 | 556055.7 | 4320.0011 | 3 | 50 | 4.40017 | 0.1410265 | 3.167392 | 0 | 13.41931 | 0
2018-02-04 14:42 | 556175.7 | 4440.0013 | 3 | 50 | 4.400153 | 0.1313725 | 3.17191 | 0 | 13.43919 | 0
2018-02-04 14:44 | 556295.7 | 4560.0013 | 3 | 50 | 4.40016 | 0.1218405 | 3.176131 | 0 | 13.45776 | 0
2018-02-04 14:46 | 556415.7 | 4680.0013 | 3 | 50 | 4.400154 | 0.1133566 | 3.180024 | 0 | 13.47489 | 0
2018-02-04 14:48 | 556535.7 | 4800.0009 | 3 | 50 | 4.400099 | 0.1049242 | 3.18364 | 0 | 13.4908 | 0
2018-02-04 14:50 | 556655.7 | 4920.0013 | 3 | 50 | 4.40016 | 0.09876156 | 3.187024 | 0 | 13.50569 | 0
2018-02-04 14:52 | 556775.7 | 5040.0003 | 3 | 50 | 4.400107 | 0.09170628 | 3.190186 | 0 | 13.5196 | 0
2018-02-04 14:54 | 556895.7 | 5160.0013 | 3 | 50 | 4.400093 | 0.08414745 | 3.19313 | 0 | 13.53256 | 0
2018-02-04 14:56 | 556962.4 | 5226.7828 | 3 | 50 | 4.400094 | 0.08149815 | 3.194671 | 0 | 13.53934 | 0
2018-02-04 14:58 | 557082.4 | 120.0004 | 4 | 50 | 4.392366 | 0 | 3.194671 | 0 | 13.53934 | 0
2018-02-04 15:00 | 557202.4 | 240.0008 | 4 | 50 | 4.391441 | 0 | 3.194671 | 0 | 13.53934 | 0
2018-02-04 15:01 | 557262.4 | 300.0036 | 4 | 50 | 4.391095 | 0 | 3.194671 | 0 | 13.53934 | 0
2018-02-04 15:03 | 557382.6 | 120.0015 | 5 | 50 | 4.089071 | -3.260079 | 3.194671 | 0.108648 | 13.53934 | 0.448315
2018-02-04 15:05 | 557502.6 | 240.0002 | 5 | 50 | 4.047161 | -3.260086 | 3.194671 | 0.2173104 | 13.53934 | 0.8903119
2018-02-04 15:07 | 557622.6 | 360.0007 | 5 | 50 | 4.007724 | -3.260009 | 3.194671 | 0.3259863 | 13.53934 | 1.327995
2018-02-04 15:09 | 557742.6 | 480.001 | 5 | 50 | 3.968987 | -3.259976 | 3.194671 | 0.4346577 | 13.53934 | 1.761401
2018-02-04 15:11 | 557862.6 | 600.0007 | 5 | 50 | 3.930297 | -3.260066 | 3.194671 | 0.5432923 | 13.53934 | 2.190472
2018-02-04 15:13 | 557982.6 | 720.0002 | 5 | 50 | 3.890835 | -3.26014 | 3.194671 | 0.6519808 | 13.53934 | 2.615509
2018-02-04 15:15 | 558102.6 | 840.0006 | 5 | 50 | 3.853627 | -3.260055 | 3.194671 | 0.7606521 | 13.53934 | 3.036287
2018-02-04 15:17 | 558222.6 | 960.0002 | 5 | 50 | 3.817862 | -3.260125 | 3.194671 | 0.8692914 | 13.53934 | 3.452987
2018-02-04 15:19 | 558342.6 | 1080.0015 | 5 | 50 | 3.783403 | -3.260123 | 3.194671 | 0.9779566 | 13.53934 | 3.865982
2018-02-04 15:21 | 558462.6 | 1200.0002 | 5 | 50 | 3.749219 | -3.260175 | 3.194671 | 1.086632 | 13.53934 | 4.275289
2018-02-04 15:23 | 558582.6 | 1320.0007 | 5 | 50 | 3.717051 | -3.260148 | 3.194671 | 1.195312 | 13.53934 | 4.680967
2018-02-04 15:25 | 558702.6 | 1440.0002 | 5 | 50 | 3.688059 | -3.260009 | 3.194671 | 1.303966 | 13.53934 | 5.083241
2018-02-04 15:27 | 558822.6 | 1560.0015 | 5 | 50 | 3.661525 | -3.260148 | 3.194671 | 1.412657 | 13.53934 | 5.482632
2018-02-04 15:29 | 558942.6 | 1680.0002 | 5 | 50 | 3.636511 | -3.260025 | 3.194671 | 1.521307 | 13.53934 | 5.879085
2018-02-04 15:31 | 559062.6 | 1800.0031 | 5 | 50 | 3.611867 | -3.26002 | 3.194671 | 1.62999 | 13.53934 | 6.272967
2018-02-04 15:33 | 559182.6 | 1920.001 | 5 | 50 | 3.589703 | -3.260077 | 3.194671 | 1.738635 | 13.53934 | 6.664147
2018-02-04 15:35 | 559302.6 | 2040.0015 | 5 | 50 | 3.569913 | -3.260027 | 3.194671 | 1.847244 | 13.53934 | 7.05293
2018-02-04 15:37 | 559422.6 | 2160.001 | 5 | 50 | 3.552323 | -3.260061 | 3.194671 | 1.955964 | 13.53934 | 7.440085
2018-02-04 15:39 | 559542.6 | 2280.0007 | 5 | 50 | 3.535213 | -3.260145 | 3.194671 | 2.064607 | 13.53934 | 7.825098
2018-02-04 15:41 | 559662.6 | 2400.0011 | 5 | 50 | 3.518466 | -3.260034 | 3.194671 | 2.173285 | 13.53934 | 8.208358
2018-02-04 15:43 | 559782.6 | 2520.0015 | 5 | 50 | 3.503579 | -3.260082 | 3.194671 | 2.281978 | 13.53934 | 8.589976
2018-02-04 15:45 | 559902.6 | 2640.0002 | 5 | 50 | 3.48947 | -3.260163 | 3.194671 | 2.390552 | 13.53934 | 8.969598
2018-02-04 15:47 | 560022.6 | 2760.0007 | 5 | 50 | 3.474371 | -3.260122 | 3.194671 | 2.499313 | 13.53934 | 9.348326
2018-02-04 15:49 | 560142.6 | 2880.001 | 5 | 50 | 3.455445 | -3.260058 | 3.194671 | 2.607962 | 13.53934 | 9.724829
2018-02-04 15:51 | 560262.6 | 3000.0007 | 5 | 50 | 3.433681 | -3.260042 | 3.194671 | 2.716657 | 13.53934 | 10.09927
2018-02-04 15:53 | 560382.6 | 3120.001 | 5 | 50 | 3.404996 | -3.260056 | 3.194671 | 2.825288 | 13.53934 | 10.47081
2018-02-04 15:55 | 560502.6 | 3240.0007 | 5 | 50 | 3.362494 | -3.26004 | 3.194671 | 2.933982 | 13.53934 | 10.83878
2018-02-04 15:57 | 560622.6 | 3360.0002 | 5 | 50 | 3.287485 | -3.259993 | 3.194671 | 3.042643 | 13.53934 | 11.2005
2018-02-04 15:59 | 560742.6 | 3480.0011 | 5 | 50 | 3.128751 | -3.260055 | 3.194671 | 3.151304 | 13.53934 | 11.55031
2018-02-04 15:59 | 560788.6 | 3526.0499 | 5 | 50 | 2.999988 | -3.260065 | 3.194671 | 3.192993 | 13.53934 | 11.67835
2018-02-04 16:01 | 560908.6 | 120.001 | 6 | 50 | 3.466398 | 0 | 3.194671 | 3.192993 | 13.53934 | 11.67835
2018-02-04 16:03 | 561028.6 | 240.001 | 6 | 50 | 3.487191 | 0 | 3.194671 | 3.192993 | 13.53934 | 11.67835
2018-02-04 16:04 | 561088.6 | 300.003 | 6 | 50 | 3.491471 | 0 | 3.194671 | 3.192993 | 13.53934 | 11.67835
2018-02-04 16:04 | 561088.6 | 0.0024 | 7 | 51 | 3.491641 | 0 | 0 | 0 | 0 | 0
2018-02-04 16:06 | 561208.7 | 120.0014 | 8 | 51 | 4.033677 | 4.890033 | 0.1624203 | 0 | 0.642132 | 0
2018-02-04 16:08 | 561328.7 | 240.001 | 8 | 51 | 4.075458 | 4.890067 | 0.3254258 | 0 | 1.302982 | 0
2018-02-04 16:10 | 561448.7 | 360.0014 | 8 | 51 | 4.11095 | 4.89005 | 0.4884004 | 0 | 1.970226 | 0
2018-02-04 16:12 | 561568.7 | 480.0002 | 8 | 51 | 4.137108 | 4.890037 | 0.6514232 | 0 | 2.642624 | 0
2018-02-04 16:14 | 561688.7 | 600.0006 | 8 | 51 | 4.161906 | 4.890107 | 0.814424 | 0 | 3.31897 | 0
2018-02-04 16:16 | 561808.7 | 720.0002 | 8 | 51 | 4.189675 | 4.890113 | 0.9773885 | 0 | 3.999466 | 0
2018-02-04 16:18 | 561928.7 | 840.0007 | 8 | 51 | 4.200311 | 4.620664 | 1.137478 | 0 | 4.671556 | 0
2018-02-04 16:20 | 562048.7 | 960.0002 | 8 | 51 | 4.200288 | 4.249526 | 1.285147 | 0 | 5.291807 | 0
2018-02-04 16:22 | 562168.7 | 1080.0006 | 8 | 51 | 4.200287 | 3.914144 | 1.421196 | 0 | 5.863251 | 0
2018-02-04 16:24 | 562288.7 | 1200.0011 | 8 | 51 | 4.200303 | 3.579389 | 1.546112 | 0 | 6.387933 | 0
2018-02-04 16:26 | 562408.7 | 1320.0006 | 8 | 51 | 4.200263 | 3.266467 | 1.660046 | 0 | 6.866489 | 0
2018-02-04 16:26 | 562411.3 | 1322.6381 | 8 | 51 | 4.200264 | 3.25999 | 1.662483 | 0 | 6.876726 | 0
2018-02-04 16:28 | 562531.4 | 120.0013 | 9 | 51 | 4.22154 | 3.260016 | 1.77078 | 9.909999e-10 | 7.332633 | 4.026e-09
2018-02-04 16:30 | 562651.4 | 240.0001 | 9 | 51 | 4.247494 | 3.260018 | 1.879433 | 9.909999e-10 | 7.792702 | 4.026e-09
2018-02-04 16:32 | 562771.4 | 360.0013 | 9 | 51 | 4.277338 | 3.260009 | 1.988113 | 9.909999e-10 | 8.255908 | 4.026e-09
2018-02-04 16:34 | 562891.4 | 480.0009 | 9 | 51 | 4.311074 | 3.259963 | 2.096769 | 9.909999e-10 | 8.722479 | 4.026e-09
2018-02-04 16:36 | 563011.4 | 600.0013 | 9 | 51 | 4.34654 | 3.259992 | 2.205447 | 9.909999e-10 | 9.192904 | 4.026e-09
2018-02-04 16:38 | 563131.4 | 720.0001 | 9 | 51 | 4.384317 | 3.260018 | 2.314023 | 9.909999e-10 | 9.666872 | 4.026e-09
2018-02-04 16:40 | 563251.4 | 840.0013 | 9 | 51 | 4.400307 | 2.935065 | 2.419185 | 9.909999e-10 | 10.12925 | 4.026e-09
2018-02-04 16:42 | 563371.4 | 960.001 | 9 | 51 | 4.400306 | 2.520564 | 2.510057 | 9.909999e-10 | 10.52912 | 4.026e-09
2018-02-04 16:44 | 563491.4 | 1080.0013 | 9 | 51 | 4.400276 | 2.178411 | 2.588167 | 9.909999e-10 | 10.87282 | 4.026e-09
2018-02-04 16:46 | 563611.4 | 1200.0001 | 9 | 51 | 4.400273 | 1.893115 | 2.655894 | 9.909999e-10 | 11.17084 | 4.026e-09
2018-02-04 16:48 | 563731.4 | 1320.0013 | 9 | 51 | 4.400251 | 1.652815 | 2.714873 | 9.909999e-10 | 11.43036 | 4.026e-09
2018-02-04 16:50 | 563851.4 | 1440.0001 | 9 | 51 | 4.400253 | 1.443827 | 2.766406 | 9.909999e-10 | 11.65712 | 4.026e-09
2018-02-04 16:52 | 563971.4 | 1560.0013 | 9 | 51 | 4.400209 | 1.258817 | 2.811355 | 9.909999e-10 | 11.85491 | 4.026e-09
2018-02-04 16:54 | 564091.4 | 1680.0001 | 9 | 51 | 4.400223 | 1.107873 | 2.850746 | 9.909999e-10 | 12.02824 | 4.026e-09
2018-02-04 16:56 | 564211.4 | 1800.0013 | 9 | 51 | 4.400214 | 0.9802265 | 2.885483 | 9.909999e-10 | 12.18109 | 4.026e-09
2018-02-04 16:58 | 564331.4 | 1920.0001 | 9 | 51 | 4.400199 | 0.8707905 | 2.916299 | 9.909999e-10 | 12.31669 | 4.026e-09
2018-02-04 17:00 | 564451.4 | 2040.0013 | 9 | 51 | 4.400243 | 0.7730122 | 2.943689 | 9.909999e-10 | 12.43721 | 4.026e-09
2018-02-04 17:02 | 564571.4 | 2160.0001 | 9 | 51 | 4.400259 | 0.6888962 | 2.967981 | 9.909999e-10 | 12.5441 | 4.026e-09
2018-02-04 17:04 | 564691.4 | 2280.0013 | 9 | 51 | 4.400205 | 0.6170855 | 2.989712 | 9.909999e-10 | 12.63972 | 4.026e-09
2018-02-04 17:06 | 564811.4 | 2400.0002 | 9 | 51 | 4.400189 | 0.5568371 | 3.00925 | 9.909999e-10 | 12.72569 | 4.026e-09
2018-02-04 17:08 | 564931.4 | 2520.0013 | 9 | 51 | 4.40014 | 0.5018597 | 3.026891 | 9.909999e-10 | 12.80332 | 4.026e-09
2018-02-04 17:10 | 565051.4 | 2640.0001 | 9 | 51 | 4.400249 | 0.453783 | 3.042793 | 9.909999e-10 | 12.87329 | 4.026e-09
2018-02-04 17:12 | 565171.4 | 2760.0013 | 9 | 51 | 4.4002 | 0.411027 | 3.05717 | 9.909999e-10 | 12.93655 | 4.026e-09
2018-02-04 17:14 | 565291.4 | 2880.0009 | 9 | 51 | 4.400195 | 0.3752327 | 3.07025 | 9.909999e-10 | 12.9941 | 4.026e-09
2018-02-04 17:16 | 565411.4 | 3000.0013 | 9 | 51 | 4.400175 | 0.343112 | 3.082209 | 9.909999e-10 | 13.04672 | 4.026e-09
2018-02-04 17:18 | 565531.4 | 3120.0001 | 9 | 51 | 4.400223 | 0.3138666 | 3.093148 | 9.909999e-10 | 13.09486 | 4.026e-09
2018-02-04 17:20 | 565651.4 | 3240.0005 | 9 | 51 | 4.400182 | 0.2866268 | 3.103114 | 9.909999e-10 | 13.13871 | 4.026e-09
2018-02-04 17:22 | 565771.4 | 3360.0001 | 9 | 51 | 4.400185 | 0.2635136 | 3.112274 | 9.909999e-10 | 13.17901 | 4.026e-09
2018-02-04 17:24 | 565891.4 | 3480.0013 | 9 | 51 | 4.400151 | 0.2433977 | 3.120708 | 9.909999e-10 | 13.21613 | 4.026e-09
2018-02-04 17:26 | 566011.4 | 3600.0001 | 9 | 51 | 4.400143 | 0.224803 | 3.128508 | 9.909999e-10 | 13.25045 | 4.026e-09
2018-02-04 17:28 | 566131.4 | 3720.0013 | 9 | 51 | 4.400138 | 0.2059765 | 3.13569 | 9.909999e-10 | 13.28205 | 4.026e-09
2018-02-04 17:30 | 566251.4 | 3840.001 | 9 | 51 | 4.400125 | 0.190896 | 3.142307 | 9.909999e-10 | 13.31116 | 4.026e-09
2018-02-04 17:32 | 566371.4 | 3960.0022 | 9 | 51 | 4.40016 | 0.1778049 | 3.14844 | 9.909999e-10 | 13.33815 | 4.026e-09
2018-02-04 17:34 | 566491.4 | 4080.0001 | 9 | 51 | 4.400122 | 0.164587 | 3.154142 | 9.909999e-10 | 13.36324 | 4.026e-09
2018-02-04 17:36 | 566611.4 | 4200.0014 | 9 | 51 | 4.400129 | 0.1526308 | 3.159443 | 9.909999e-10 | 13.38657 | 4.026e-09
2018-02-04 17:38 | 566731.4 | 4320.0002 | 9 | 51 | 4.400115 | 0.1408529 | 3.164328 | 9.909999e-10 | 13.40806 | 4.026e-09
2018-02-04 17:40 | 566851.4 | 4440.0013 | 9 | 51 | 4.400142 | 0.131628 | 3.168867 | 9.909999e-10 | 13.42803 | 4.026e-09
2018-02-04 17:42 | 566971.4 | 4560.001 | 9 | 51 | 4.400159 | 0.1233234 | 3.173097 | 9.909999e-10 | 13.44665 | 4.026e-09
2018-02-04 17:44 | 567091.4 | 4680.0021 | 9 | 51 | 4.40014 | 0.1147547 | 3.177051 | 9.909999e-10 | 13.46404 | 4.026e-09
2018-02-04 17:46 | 567211.4 | 4800.0001 | 9 | 51 | 4.400142 | 0.1060858 | 3.180725 | 9.909999e-10 | 13.48021 | 4.026e-09
2018-02-04 17:48 | 567331.4 | 4920.0006 | 9 | 51 | 4.400138 | 0.09910107 | 3.184135 | 9.909999e-10 | 13.49521 | 4.026e-09
2018-02-04 17:50 | 567451.4 | 5040.0001 | 9 | 51 | 4.400102 | 0.09229374 | 3.187323 | 9.909999e-10 | 13.50924 | 4.026e-09
2018-02-04 17:52 | 567571.4 | 5160.0013 | 9 | 51 | 4.400133 | 0.08677673 | 3.190303 | 9.909999e-10 | 13.52236 | 4.026e-09
2018-02-04 17:54 | 567681.1 | 5269.7274 | 9 | 51 | 4.400124 | 0.08149433 | 3.192861 | 9.909999e-10 | 13.53361 | 4.026e-09

## Statistics_74
Date_Time | Test_Time(s) | Step_Time(s) | Step_Index | Cycle_Index | Voltage(V) | Current(A) | Charge_Capacity(Ah) | Discharge_Capacity(Ah) | Charge_Energy(Wh) | Discharge_Energy(Wh) | Internal Resistance(Ohm)
2018-01-27 21:16 | 11944.07 | 300.0035 | 6 | 1 | 3.521011 | 0 | 3.390352 | 3.247787 | 14.38463 | 11.85284
2018-01-28 00:34 | 23802.24 | 300.0029 | 6 | 2 | 3.515276 | 0 | 3.355423 | 3.248423 | 14.21067 | 11.86184
2018-01-28 03:50 | 35609.96 | 300.0022 | 6 | 3 | 3.507776 | 0 | 3.353707 | 3.248652 | 14.20252 | 11.86473
2018-01-28 07:07 | 47379.97 | 300.0054 | 6 | 4 | 3.505638 | 0 | 3.353406 | 3.246739 | 14.20018 | 11.86149
2018-01-28 10:22 | 59123.42 | 300.0014 | 6 | 5 | 3.504106 | 0 | 3.351573 | 3.244958 | 14.1917 | 11.86069
2018-01-28 13:38 | 70853.75 | 300.0037 | 6 | 6 | 3.498747 | 0 | 3.349665 | 3.245266 | 14.18303 | 11.8641
2018-01-28 16:54 | 82602.9802 | 300.0043 | 6 | 7 | 3.497026 | 0 | 3.35022 | 3.244381 | 14.18521 | 11.8634
2018-01-28 20:09 | 94332.77 | 300.0043 | 6 | 8 | 3.496423 | 0 | 3.348516 | 3.242343 | 14.17683 | 11.859
2018-01-28 23:25 | 106059.3 | 300.0046 | 6 | 9 | 3.491906 | 0 | 3.346684 | 3.242358 | 14.16871 | 11.85812
2018-01-29 02:40 | 117771.1 | 300.0044 | 6 | 10 | 3.492503 | 0 | 3.346376 | 3.240276 | 14.16674 | 11.85252
2018-01-29 05:55 | 129480.1 | 300.0035 | 6 | 11 | 3.490404 | 0 | 3.3445 | 3.2393 | 14.15909 | 11.85142
2018-01-29 09:10 | 141203.2 | 300.0022 | 6 | 12 | 3.486581 | 0 | 3.343812 | 3.239568 | 14.15595 | 11.85216
2018-01-29 12:29 | 152912.6 | 300.0019 | 6 | 13 | 3.480644 | 0 | 3.312893 | 3.240118 | 14.02176 | 11.85803
2018-01-29 15:43 | 164593.2 | 300.0021 | 6 | 14 | 3.479889 | 0 | 3.343786 | 3.238737 | 14.15152 | 11.85541
2018-01-29 18:58 | 176297.3387 | 300.0012 | 6 | 15 | 3.480898 | 0 | 3.343514 | 3.237715 | 14.15066 | 11.85073
2018-01-29 22:14 | 188022.6 | 300.0038 | 6 | 16 | 3.483738 | 0 | 3.341367 | 3.235027 | 14.14603 | 11.83989
2018-01-30 01:29 | 199736.9 | 300.0036 | 6 | 17 | 3.481921 | 0 | 3.339291 | 3.234397 | 14.13666 | 11.83946
2018-01-30 04:44 | 211437.8 | 300.0029 | 6 | 18 | 3.479372 | 0 | 3.338238 | 3.234097 | 14.1313 | 11.83633
2018-01-30 07:59 | 223162 | 300.0038 | 6 | 19 | 3.480593 | 0 | 3.338444 | 3.232472 | 14.13378 | 11.82887
2018-01-31 21:08 | 233685.5 | 300.002 | 6 | 20 | 3.479685 | 0 | 3.247454 | 3.228679 | 13.73284 | 11.80896
2018-02-01 00:07 | 244469.9 | 300.0037 | 6 | 21 | 3.477368 | 0 | 3.232538 | 3.232416 | 13.69106 | 11.83459
2018-02-01 03:08 | 255286.4 | 300.0027 | 6 | 22 | 3.477818 | 0 | 3.232788 | 3.231256 | 13.69267 | 11.83057
2018-02-01 06:08 | 266093.1283 | 300.0023 | 6 | 23 | 3.475116 | 0 | 3.230594 | 3.230393 | 13.68443 | 11.82701
2018-02-01 09:07 | 276875.5 | 300.004 | 6 | 24 | 3.472661 | 0 | 3.230636 | 3.230006 | 13.68182 | 11.8251
2018-02-01 12:07 | 287618.3 | 300.0036 | 6 | 25 | 3.477004 | 0 | 3.230514 | 3.227476 | 13.67896 | 11.81489
2018-02-01 15:06 | 298364.8 | 300.0021 | 6 | 26 | 3.4772 | 0 | 3.227954 | 3.22621 | 13.67042 | 11.81035
2018-02-01 18:05 | 309118.1 | 300.0022 | 6 | 27 | 3.4785 | 0 | 3.227265 | 3.225096 | 13.66818 | 11.81082
2018-02-01 21:04 | 319888.7 | 300.0029 | 6 | 28 | 3.47508 | 0 | 3.225431 | 3.225195 | 13.66181 | 11.81241
2018-02-02 00:04 | 330670.5 | 300.0029 | 6 | 29 | 3.476068 | 0 | 3.225426 | 3.223596 | 13.65995 | 11.80278
2018-02-02 03:04 | 341451.4 | 300.0053 | 6 | 30 | 3.474595 | 0 | 3.224147 | 3.223164 | 13.65411 | 11.79594
2018-02-02 06:03 | 352195.9 | 300.0046 | 6 | 31 | 3.477243 | 0 | 3.2238 | 3.221314 | 13.65292 | 11.78642
2018-02-02 09:02 | 362964 | 300.0021 | 6 | 32 | 3.477419 | 0 | 3.222424 | 3.220614 | 13.65051 | 11.78821
2018-02-02 12:02 | 373733.961 | 300.0029 | 6 | 33 | 3.468121 | 0 | 3.221074 | 3.22302 | 13.64551 | 11.80766
2018-02-02 15:01 | 384492.5138 | 300.0021 | 6 | 34 | 3.46588 | 0 | 3.223533 | 3.222939 | 13.64898 | 11.80746
2018-02-02 18:00 | 395242 | 300.0021 | 6 | 35 | 3.474606 | 0 | 3.222494 | 3.217986 | 13.64345 | 11.77999
2018-02-02 20:59 | 405978.1 | 300.002 | 6 | 36 | 3.475022 | 0 | 3.218634 | 3.217194 | 13.63013 | 11.774
2018-02-02 23:58 | 416715.2 | 300.0027 | 6 | 37 | 3.475058 | 0 | 3.21809 | 3.216767 | 13.62992 | 11.77168
2018-02-03 02:58 | 427483.2 | 300.0022 | 6 | 38 | 3.476668 | 0 | 3.217348 | 3.215414 | 13.63019 | 11.76831
2018-02-03 05:57 | 438267.7 | 300.0012 | 6 | 39 | 3.475538 | 0 | 3.215475 | 3.214585 | 13.62391 | 11.76599
2018-02-03 08:57 | 449062.1 | 300.0027 | 6 | 40 | 3.473342 | 0 | 3.214761 | 3.214231 | 13.61965 | 11.76449
2018-02-03 11:56 | 459802.1 | 300.0037 | 6 | 41 | 3.475796 | 0 | 3.213961 | 3.211689 | 13.61258 | 11.75151
2018-02-03 14:55 | 470547.9 | 300.0022 | 6 | 42 | 3.478334 | 0 | 3.212719 | 3.21048 | 13.60852 | 11.74413
2018-02-03 17:54 | 481296.7 | 300.002 | 6 | 43 | 3.477475 | 0 | 3.211584 | 3.210666 | 13.60609 | 11.7476
2018-02-03 20:54 | 492066.9 | 300.0029 | 6 | 44 | 3.473415 | 0 | 3.211173 | 3.211408 | 13.60628 | 11.75439
2018-02-03 23:54 | 502841.4 | 300.0021 | 6 | 45 | 3.472876 | 0 | 3.211103 | 3.210081 | 13.60517 | 11.74535
2018-02-04 02:53 | 513604 | 300.0039 | 6 | 46 | 3.474714 | 0 | 3.209792 | 3.207937 | 13.59877 | 11.73387
2018-02-04 05:52 | 524362.7243 | 300.0044 | 6 | 47 | 3.478355 | 0 | 3.208754 | 3.206234 | 13.59414 | 11.72594
2018-02-04 08:51 | 535106 | 300.0047 | 6 | 48 | 3.479942 | 0 | 3.20665 | 3.204761 | 13.5869 | 11.72133
2018-02-04 11:51 | 545863.7 | 300.003 | 6 | 49 | 3.479996 | 0 | 3.205442 | 3.204259 | 13.58333 | 11.72129
2018-02-04 14:50 | 556624.1 | 300.0022 | 6 | 50 | 3.478237 | 0 | 3.204118 | 3.203522 | 13.57858 | 11.71666
2018-02-04 16:41 | 563271.9 | 5313.3424 | 9 | 51 | 4.400124 | 0.08149242 | 3.203958 | 0 | 13.57815 | 0

## Channel_74_1
Date_Time | Test_Time(s) | Step_Time(s) | Step_Index | Cycle_Index | Voltage(V) | Current(A) | Charge_Capacity(Ah) | Discharge_Capacity(Ah) | Charge_Energy(Wh) | Discharge_Energy(Wh) | Internal Resistance(Ohm)
2018-01-27 17:57 | 10.0014 | 10.0012 | 1 | 1 | 3.468544 | 0 | 0 | 0 | 0 | 0
2018-01-27 17:59 | 130.0812 | 120.0015 | 2 | 1 | 4.053066 | 4.906031 | 0.1634686 | 0 | 0.6488492 | 0
2018-01-27 18:01 | 250.0816 | 240.0019 | 2 | 1 | 4.085219 | 4.89003 | 0.3265997 | 0 | 1.312511 | 0
2018-01-27 18:03 | 370.0798 | 360.0001 | 2 | 1 | 4.115735 | 4.889975 | 0.4895928 | 0 | 1.980981 | 0
2018-01-27 18:05 | 490.0816 | 480.0019 | 2 | 1 | 4.138688 | 4.890007 | 0.6525987 | 0 | 2.653821 | 0
2018-01-27 18:07 | 610.0819 | 600.0022 | 2 | 1 | 4.160258 | 4.890007 | 0.8155829 | 0 | 3.330109 | 0
2018-01-27 18:09 | 730.0808 | 720.0011 | 2 | 1 | 4.184567 | 4.889927 | 0.9785815 | 0 | 4.01017 | 0
2018-01-27 18:11 | 850.0804 | 840.0007 | 2 | 1 | 4.200296 | 4.745577 | 1.140665 | 0 | 4.690141 | 0
2018-01-27 18:13 | 970.0802 | 960.0005 | 2 | 1 | 4.200245 | 4.403906 | 1.293057 | 0 | 5.330232 | 0
2018-01-27 18:15 | 1090.0804 | 1080.0007 | 2 | 1 | 4.200275 | 4.091612 | 1.434676 | 0 | 5.925071 | 0
2018-01-27 18:17 | 1210.0809 | 1200.0012 | 2 | 1 | 4.200275 | 3.776443 | 1.565827 | 0 | 6.475938 | 0
2018-01-27 18:19 | 1330.082 | 1320.0023 | 2 | 1 | 4.200251 | 3.464838 | 1.686427 | 0 | 6.982492 | 0
2018-01-27 18:21 | 1416.8036 | 1406.7239 | 2 | 1 | 4.200318 | 3.259995 | 1.767391 | 0 | 7.322562 | 0
2018-01-27 18:23 | 1536.8162 | 120.0005 | 3 | 1 | 4.221553 | 3.270733 | 1.876614 | 0 | 7.782537 | 0
2018-01-27 18:25 | 1656.8159 | 240.0002 | 3 | 1 | 4.245619 | 3.260021 | 1.985327 | 0 | 8.242717 | 0
2018-01-27 18:27 | 1776.817 | 360.0013 | 3 | 1 | 4.274953 | 3.260036 | 2.093999 | 0 | 8.705646 | 0
2018-01-27 18:29 | 1896.8158 | 480.0001 | 3 | 1 | 4.307516 | 3.260029 | 2.202654 | 0 | 9.171898 | 0
2018-01-27 18:31 | 2016.8162 | 600.0005 | 3 | 1 | 4.341605 | 3.259943 | 2.311314 | 0 | 9.641788 | 0
2018-01-27 18:33 | 2136.8158 | 720.0001 | 3 | 1 | 4.377546 | 3.259975 | 2.419974 | 0 | 10.11548 | 0
2018-01-27 18:35 | 2256.8176 | 840.0019 | 3 | 1 | 4.400313 | 3.017426 | 2.526886 | 0 | 10.58519 | 0
2018-01-27 18:37 | 2376.8167 | 960.001 | 3 | 1 | 4.400269 | 2.582258 | 2.619889 | 0 | 10.99442 | 0
2018-01-27 18:39 | 2496.8179 | 1080.0022 | 3 | 1 | 4.400304 | 2.240601 | 2.700085 | 0 | 11.34731 | 0
2018-01-27 18:41 | 2616.8159 | 1200.0002 | 3 | 1 | 4.400284 | 1.953499 | 2.769824 | 0 | 11.65418 | 0
2018-01-27 18:43 | 2736.8171 | 1320.0014 | 3 | 1 | 4.40025 | 1.709604 | 2.830775 | 0 | 11.92238 | 0
2018-01-27 18:45 | 2856.8176 | 1440.0019 | 3 | 1 | 4.400246 | 1.495355 | 2.884127 | 0 | 12.15714 | 0
2018-01-27 18:47 | 2976.8172 | 1560.0015 | 3 | 1 | 4.400229 | 1.311767 | 2.930805 | 0 | 12.36254 | 0
2018-01-27 18:49 | 3096.8159 | 1680.0002 | 3 | 1 | 4.400162 | 1.160753 | 2.971971 | 0 | 12.54368 | 0
2018-01-27 18:51 | 3216.8171 | 1800.0014 | 3 | 1 | 4.400198 | 1.035392 | 3.008543 | 0 | 12.7046 | 0
2018-01-27 18:53 | 3336.8167 | 1920.001 | 3 | 1 | 4.400204 | 0.9251146 | 3.041196 | 0 | 12.84829 | 0
2018-01-27 18:55 | 3456.817 | 2040.0013 | 3 | 1 | 4.400198 | 0.8247395 | 3.070339 | 0 | 12.97652 | 0
2018-01-27 18:57 | 3576.8167 | 2160.001 | 3 | 1 | 4.400187 | 0.7417135 | 3.096418 | 0 | 13.09127 | 0
2018-01-27 18:59 | 3696.8162 | 2280.0005 | 3 | 1 | 4.400186 | 0.6711292 | 3.119949 | 0 | 13.19481 | 0
2018-01-27 19:01 | 3816.8159 | 2400.0002 | 3 | 1 | 4.400209 | 0.6108389 | 3.141298 | 0 | 13.28875 | 0
2018-01-27 19:03 | 3936.817 | 2520.0013 | 3 | 1 | 4.400238 | 0.5552063 | 3.160708 | 0 | 13.37416 | 0
2018-01-27 19:05 | 4056.8167 | 2640.001 | 3 | 1 | 4.4002 | 0.50459 | 3.178318 | 0 | 13.45165 | 0
2018-01-27 19:07 | 4176.8171 | 2760.0014 | 3 | 1 | 4.400156 | 0.4618902 | 3.194408 | 0 | 13.52245 | 0
2018-01-27 19:09 | 4296.8161 | 2880.0004 | 3 | 1 | 4.400147 | 0.4251804 | 3.209194 | 0 | 13.58751 | 0
2018-01-27 19:11 | 4416.8162 | 3000.0005 | 3 | 1 | 4.40018 | 0.3931484 | 3.22283 | 0 | 13.64751 | 0
2018-01-27 19:13 | 4536.8167 | 3120.001 | 3 | 1 | 4.400153 | 0.3613424 | 3.235392 | 0 | 13.70279 | 0
2018-01-27 19:15 | 4656.8164 | 3240.0007 | 3 | 1 | 4.400159 | 0.3341789 | 3.246974 | 0 | 13.75375 | 0
2018-01-27 19:17 | 4776.8159 | 3360.0002 | 3 | 1 | 4.400147 | 0.3108959 | 3.257725 | 0 | 13.80105 | 0
2018-01-27 19:19 | 4896.8171 | 3480.0014 | 3 | 1 | 4.400124 | 0.28969 | 3.267742 | 0 | 13.84513 | 0
2018-01-27 19:21 | 5016.8168 | 3600.0011 | 3 | 1 | 4.400161 | 0.2703409 | 3.277087 | 0 | 13.88625 | 0
2018-01-27 19:23 | 5136.8179 | 3720.0022 | 3 | 1 | 4.400157 | 0.2514534 | 3.285773 | 0 | 13.92447 | 0
2018-01-27 19:25 | 5256.8167 | 3840.001 | 3 | 1 | 4.400159 | 0.236021 | 3.293882 | 0 | 13.96015 | 0
2018-01-27 19:27 | 5376.8171 | 3960.0014 | 3 | 1 | 4.400189 | 0.221981 | 3.301498 | 0 | 13.99366 | 0
2018-01-27 19:29 | 5496.8159 | 4080.0002 | 3 | 1 | 4.400183 | 0.208765 | 3.308661 | 0 | 14.02518 | 0
2018-01-27 19:31 | 5616.8163 | 4200.0006 | 3 | 1 | 4.400142 | 0.1951666 | 3.315378 | 0 | 14.05473 | 0
2018-01-27 19:33 | 5736.8158 | 4320.0001 | 3 | 1 | 4.400133 | 0.1836681 | 3.321673 | 0 | 14.08243 | 0
2018-01-27 19:35 | 5856.8164 | 4440.0007 | 3 | 1 | 4.40012 | 0.1736584 | 3.327622 | 0 | 14.10861 | 0
2018-01-27 19:37 | 5976.8168 | 4560.0011 | 3 | 1 | 4.400148 | 0.1648235 | 3.333259 | 0 | 14.13342 | 0
2018-01-27 19:39 | 6096.8174 | 4680.0017 | 3 | 1 | 4.400079 | 0.1546621 | 3.338588 | 0 | 14.15686 | 0
2018-01-27 19:41 | 6216.816 | 4800.0003 | 3 | 1 | 4.400131 | 0.1464939 | 3.343609 | 0 | 14.17895 | 0
2018-01-27 19:43 | 6336.8163 | 4920.0006 | 3 | 1 | 4.400159 | 0.1395588 | 3.348368 | 0 | 14.19989 | 0
2018-01-27 19:45 | 6456.8167 | 5040.001 | 3 | 1 | 4.400131 | 0.1327963 | 3.352891 | 0 | 14.2198 | 0
2018-01-27 19:47 | 6576.8171 | 5160.0014 | 3 | 1 | 4.400124 | 0.1261196 | 3.357203 | 0 | 14.23877 | 0
2018-01-27 19:49 | 6696.8167 | 5280.001 | 3 | 1 | 4.400086 | 0.1192417 | 3.36129 | 0 | 14.25675 | 0
2018-01-27 19:51 | 6816.8163 | 5400.0006 | 3 | 1 | 4.40014 | 0.1138706 | 3.365172 | 0 | 14.27383 | 0
2018-01-27 19:53 | 6936.8167 | 5520.001 | 3 | 1 | 4.400152 | 0.1095791 | 3.368877 | 0 | 14.29014 | 0
2018-01-27 19:55 | 7056.8179 | 5640.0022 | 3 | 1 | 4.400096 | 0.104166 | 3.372421 | 0 | 14.30573 | 0
2018-01-27 19:57 | 7176.816 | 5760.0003 | 3 | 1 | 4.400119 | 0.0998621 | 3.375822 | 0 | 14.32069 | 0
2018-01-27 19:59 | 7296.8172 | 5880.0015 | 3 | 1 | 4.400104 | 0.09515667 | 3.379055 | 0 | 14.33492 | 0
2018-01-27 20:01 | 7416.8176 | 6000.0019 | 3 | 1 | 4.400098 | 0.09129047 | 3.382163 | 0 | 14.3486 | 0
2018-01-27 20:03 | 7536.8163 | 6120.0006 | 3 | 1 | 4.400126 | 0.08836269 | 3.385154 | 0 | 14.36176 | 0
2018-01-27 20:05 | 7656.8167 | 6240.001 | 3 | 1 | 4.400061 | 0.08467865 | 3.388029 | 0 | 14.37441 | 0
2018-01-27 20:06 | 7756.8711 | 6340.0554 | 3 | 1 | 4.400077 | 0.08149242 | 3.390352 | 0 | 14.38463 | 0
2018-01-27 20:08 | 7876.913864 | 120.0004 | 4 | 1 | 4.395283 | 0 | 3.390352 | 0 | 14.38463 | 0
2018-01-27 20:10 | 7996.914364 | 240.0009 | 4 | 1 | 4.39459 | 0 | 3.390352 | 0 | 14.38463 | 0
2018-01-27 20:11 | 8056.917064 | 300.0036 | 4 | 1 | 4.394286 | 0 | 3.390352 | 0 | 14.38463 | 0
2018-01-27 20:13 | 8177.000812 | 120.0023 | 5 | 1 | 4.082037 | -3.260147 | 3.390352 | 0.1082326 | 14.38463 | 0.4459444
2018-01-27 20:15 | 8296.998812 | 240.0003 | 5 | 1 | 4.040922 | -3.259823 | 3.390352 | 0.2168934 | 14.38463 | 0.8872526
2018-01-27 20:17 | 8417.000812 | 360.0023 | 5 | 1 | 4.001748 | -3.259782 | 3.390352 | 0.3255541 | 14.38463 | 1.324189
2018-01-27 20:19 | 8536.999612 | 480.0011 | 5 | 1 | 3.963695 | -3.259949 | 3.390352 | 0.4342031 | 14.38463 | 1.756903
2018-01-27 20:21 | 8657.000812 | 600.0023 | 5 | 1 | 3.926404 | -3.260198 | 3.390352 | 0.5428821 | 14.38463 | 2.185647
2018-01-27 20:23 | 8776.999612 | 720.0011 | 5 | 1 | 3.8888 | -3.260118 | 3.390352 | 0.6515325 | 14.38463 | 2.610213
2018-01-27 20:25 | 8897.000212 | 840.0017 | 5 | 1 | 3.850554 | -3.260164 | 3.390352 | 0.7602158 | 14.38463 | 3.030769
2018-01-27 20:27 | 9016.998812 | 960.0003 | 5 | 1 | 3.814489 | -3.260158 | 3.390352 | 0.8688763 | 14.38463 | 3.447196
2018-01-27 20:29 | 9137.000012 | 1080.0015 | 5 | 1 | 3.779848 | -3.260005 | 3.390352 | 0.977549 | 14.38463 | 3.859828
2018-01-27 20:31 | 9256.999512 | 1200.001 | 5 | 1 | 3.746503 | -3.260098 | 3.390352 | 1.086214 | 14.38463 | 4.268745
2018-01-27 20:33 | 9377.000812 | 1320.0023 | 5 | 1 | 3.714409 | -3.260147 | 3.390352 | 1.194882 | 14.38463 | 4.67412
2018-01-27 20:35 | 9496.999512 | 1440.001 | 5 | 1 | 3.684422 | -3.260118 | 3.390352 | 1.303546 | 14.38463 | 5.076079
2018-01-27 20:37 | 9616.999112 | 1560.0006 | 5 | 1 | 3.657394 | -3.260124 | 3.390352 | 1.412205 | 14.38463 | 5.474936
2018-01-27 20:39 | 9736.999212 | 1680.0007 | 5 | 1 | 3.632775 | -3.260154 | 3.390352 | 1.520878 | 14.38463 | 5.871043
2018-01-27 20:41 | 9856.999912 | 1800.0014 | 5 | 1 | 3.609342 | -3.260098 | 3.390352 | 1.629541 | 14.38463 | 6.264508
2018-01-27 20:43 | 9976.999612 | 1920.0011 | 5 | 1 | 3.586511 | -3.260202 | 3.390352 | 1.73821 | 14.38463 | 6.655477
2018-01-27 20:45 | 10097 | 2040.0014 | 5 | 1 | 3.566562 | -3.260147 | 3.390352 | 1.846873 | 14.38463 | 7.044096
2018-01-27 20:47 | 10217 | 2160.0003 | 5 | 1 | 3.549044 | -3.260064 | 3.390352 | 1.95554 | 14.38463 | 7.430687
2018-01-27 20:49 | 10337 | 2280.0007 | 5 | 1 | 3.53303 | -3.260138 | 3.390352 | 2.064196 | 14.38463 | 7.815439
2018-01-27 20:51 | 10457 | 2400.001 | 5 | 1 | 3.517107 | -3.260149 | 3.390352 | 2.172877 | 14.38463 | 8.198557
2018-01-27 20:53 | 10577 | 2520.0014 | 5 | 1 | 3.5018 | -3.260072 | 3.390352 | 2.28154 | 14.38463 | 8.579889
2018-01-27 20:55 | 10697 | 2640.001 | 5 | 1 | 3.487502 | -3.260145 | 3.390352 | 2.390202 | 14.38463 | 8.95962
2018-01-27 20:57 | 10817 | 2760.0014 | 5 | 1 | 3.473314 | -3.260139 | 3.390352 | 2.498872 | 14.38463 | 9.337844
2018-01-27 20:59 | 10937 | 2880.001 | 5 | 1 | 3.456684 | -3.260071 | 3.390352 | 2.607535 | 14.38463 | 9.714395
2018-01-27 21:01 | 11057 | 3000.0006 | 5 | 1 | 3.435062 | -3.260154 | 3.390352 | 2.716196 | 14.38463 | 10.08886
2018-01-27 21:03 | 11177 | 3120.0003 | 5 | 1 | 3.409864 | -3.260147 | 3.390352 | 2.824873 | 14.38463 | 10.46086
2018-01-27 21:05 | 11297 | 3240.0023 | 5 | 1 | 3.375694 | -3.260118 | 3.390352 | 2.933544 | 14.38463 | 10.82966
2018-01-27 21:07 | 11417 | 3360.0002 | 5 | 1 | 3.321007 | -3.260136 | 3.390352 | 3.042197 | 14.38463 | 11.19375
2018-01-27 21:09 | 11537 | 3480.0014 | 5 | 1 | 3.21778 | -3.260178 | 3.390352 | 3.150869 | 14.38463 | 11.54972
2018-01-27 21:11 | 11644.02 | 3587.025 | 5 | 1 | 2.999983 | -3.26014 | 3.390352 | 3.247787 | 14.38463 | 11.85284
2018-01-27 21:13 | 11764.07 | 120.0004 | 6 | 1 | 3.490852 | 0 | 3.390352 | 3.247787 | 14.38463 | 11.85284
2018-01-27 21:15 | 11884.07 | 240.0016 | 6 | 1 | 3.515582 | 0 | 3.390352 | 3.247787 | 14.38463 | 11.85284
2018-01-27 21:16 | 11944.07 | 300.0035 | 6 | 1 | 3.521011 | 0 | 3.390352 | 3.247787 | 14.38463 | 11.85284
2018-01-27 21:16 | 11944.08 | 0.0025 | 7 | 2 | 3.521209 | 0 | 0 | 0 | 0 | 0
2018-01-27 21:18 | 12064.16 | 120.0013 | 2 | 2 | 4.017704 | 4.905769 | 0.1634785 | 0 | 0.646081 | 0
2018-01-27 21:20 | 12184.16 | 240.0001 | 2 | 2 | 4.060492 | 4.889889 | 0.3265817 | 0 | 1.304873 | 0
2018-01-27 21:22 | 12304.16 | 360.0005 | 2 | 2 | 4.094285 | 4.889959 | 0.4895907 | 0 | 1.969682 | 0
2018-01-27 21:24 | 12424.16 | 480.0001 | 2 | 2 | 4.119544 | 4.890045 | 0.6525833 | 0 | 2.639161 | 0
2018-01-27 21:26 | 12544.16 | 600.0014 | 2 | 2 | 4.143266 | 4.889997 | 0.8155826 | 0 | 3.312569 | 0
2018-01-27 21:28 | 12664.16 | 720.0001 | 2 | 2 | 4.169661 | 4.890047 | 0.9785652 | 0 | 3.989975 | 0
2018-01-27 21:30 | 12784.16 | 840.0014 | 2 | 2 | 4.195518 | 4.890066 | 1.141568 | 0 | 4.671753 | 0
2018-01-27 21:32 | 12904.16 | 960.0001 | 2 | 2 | 4.200275 | 4.545557 | 1.299588 | 0 | 5.335414 | 0
2018-01-27 21:34 | 13024.16 | 1080.0014 | 2 | 2 | 4.200277 | 4.186378 | 1.445121 | 0 | 5.946692 | 0
2018-01-27 21:36 | 13144.16 | 1200.0001 | 2 | 2 | 4.200304 | 3.832792 | 1.578815 | 0 | 6.508245 | 0
2018-01-27 21:38 | 13264.16 | 1320.0014 | 2 | 2 | 4.200274 | 3.487663 | 1.700683 | 0 | 7.020123 | 0
2018-01-27 21:39 | 13350.61 | 1406.4503 | 2 | 2 | 4.20027 | 3.259991 | 1.781678 | 0 | 7.360327 | 0
2018-01-27 21:41 | 13470.62 | 120.0005 | 3 | 2 | 4.223392 | 3.271101 | 1.890877 | 0 | 7.820287 | 0
2018-01-27 21:43 | 13590.62 | 240.0018 | 3 | 2 | 4.249881 | 3.260059 | 1.999609 | 0 | 8.280874 | 0
2018-01-27 21:45 | 13710.62 | 360.0005 | 3 | 2 | 4.281741 | 3.260019 | 2.108273 | 0 | 8.74437 | 0
2018-01-27 21:47 | 13830.62 | 480.0009 | 3 | 2 | 4.316383 | 3.26005 | 2.216933 | 0 | 9.211498 | 0
2018-01-27 21:49 | 13950.62 | 600.0014 | 3 | 2 | 4.352473 | 3.260021 | 2.325603 | 0 | 9.682502 | 0
2018-01-27 21:51 | 14070.62 | 720.0002 | 3 | 2 | 4.390452 | 3.260017 | 2.43427 | 0 | 10.15752 | 0
2018-01-27 21:53 | 14190.62 | 840.0013 | 3 | 2 | 4.400293 | 2.848835 | 2.537283 | 0 | 10.61068 | 0
2018-01-27 21:55 | 14310.62 | 960.0002 | 3 | 2 | 4.400284 | 2.444448 | 2.625266 | 0 | 10.99782 | 0
2018-01-27 21:57 | 14430.62 | 1080.0005 | 3 | 2 | 4.400287 | 2.119379 | 2.701147 | 0 | 11.33172 | 0
2018-01-27 21:59 | 14550.62 | 1200.0011 | 3 | 2 | 4.40026 | 1.848785 | 2.767154 | 0 | 11.62217 | 0
2018-01-27 22:01 | 14670.62 | 1320.0005 | 3 | 2 | 4.400262 | 1.618754 | 2.824851 | 0 | 11.87605 | 0
2018-01-27 22:03 | 14790.62 | 1440.0003 | 3 | 2 | 4.400237 | 1.414632 | 2.875356 | 0 | 12.09829 | 0
2018-01-27 22:05 | 14910.62 | 1560.0006 | 3 | 2 | 4.400259 | 1.243773 | 2.919566 | 0 | 12.29282 | 0
2018-01-27 22:07 | 15030.63 | 1680.0034 | 3 | 2 | 4.4002 | 1.101517 | 2.958601 | 0 | 12.46459 | 0
2018-01-27 22:09 | 15150.62 | 1800.0013 | 3 | 2 | 4.400234 | 0.9833126 | 2.9933 | 0 | 12.61727 | 0
2018-01-27 22:11 | 15270.62 | 1920.001 | 3 | 2 | 4.400205 | 0.8777838 | 3.024289 | 0 | 12.75363 | 0
2018-01-27 22:13 | 15390.62 | 2040.0015 | 3 | 2 | 4.400208 | 0.7831802 | 3.051933 | 0 | 12.87527 | 0
2018-01-27 22:15 | 15510.62 | 2160.001 | 3 | 2 | 4.400214 | 0.7051392 | 3.076704 | 0 | 12.98426 | 0
2018-01-27 22:17 | 15630.62 | 2280.0006 | 3 | 2 | 4.400174 | 0.6375675 | 3.099057 | 0 | 13.08262 | 0
2018-01-27 22:19 | 15750.62 | 2400.0011 | 3 | 2 | 4.400187 | 0.5800676 | 3.119344 | 0 | 13.17189 | 0
2018-01-27 22:21 | 15870.62 | 2520.0014 | 3 | 2 | 4.400196 | 0.5262737 | 3.137784 | 0 | 13.25303 | 0
2018-01-27 22:23 | 15990.62 | 2640.001 | 3 | 2 | 4.400146 | 0.4787121 | 3.154524 | 0 | 13.32669 | 0
2018-01-27 22:25 | 16110.62 | 2760.0005 | 3 | 2 | 4.400176 | 0.4396276 | 3.169826 | 0 | 13.39402 | 0
2018-01-27 22:27 | 16230.62 | 2880.0002 | 3 | 2 | 4.400121 | 0.4042854 | 3.183893 | 0 | 13.45592 | 0
2018-01-27 22:29 | 16350.62 | 3000.0015 | 3 | 2 | 4.400146 | 0.3731232 | 3.196871 | 0 | 13.51302 | 0
2018-01-27 22:31 | 16470.62 | 3120.001 | 3 | 2 | 4.40022 | 0.3441982 | 3.208824 | 0 | 13.56562 | 0
2018-01-27 22:33 | 16590.62 | 3240.0013 | 3 | 2 | 4.40015 | 0.3183889 | 3.219844 | 0 | 13.61411 | 0
2018-01-27 22:35 | 16710.62 | 3360.001 | 3 | 2 | 4.400173 | 0.2963829 | 3.230086 | 0 | 13.65917 | 0
2018-01-27 22:37 | 16830.62 | 3480.0014 | 3 | 2 | 4.400112 | 0.2764063 | 3.239637 | 0 | 13.7012 | 0
2018-01-27 22:39 | 16950.62 | 3600.001 | 3 | 2 | 4.400173 | 0.2578564 | 3.248544 | 0 | 13.74039 | 0
2018-01-27 22:41 | 17070.62 | 3720.0006 | 3 | 2 | 4.40017 | 0.2406902 | 3.256831 | 0 | 13.77686 | 0
2018-01-27 22:43 | 17190.62 | 3840.0002 | 3 | 2 | 4.400167 | 0.2255497 | 3.264583 | 0 | 13.81097 | 0
2018-01-27 22:45 | 17310.62 | 3960.0004 | 3 | 2 | 4.40017 | 0.2126245 | 3.271861 | 0 | 13.84299 | 0
2018-01-27 22:47 | 17430.62 | 4080 | 3 | 2 | 4.400155 | 0.1994114 | 3.278718 | 0 | 13.87316 | 0
2018-01-27 22:49 | 17550.62 | 4200.0015 | 3 | 2 | 4.400155 | 0.1865492 | 3.285146 | 0 | 13.90145 | 0
2018-01-27 22:51 | 17670.62 | 4320.001 | 3 | 2 | 4.40015 | 0.1757994 | 3.291179 | 0 | 13.92799 | 0
2018-01-27 22:53 | 17790.62 | 4440.001 | 3 | 2 | 4.400081 | 0.1658058 | 3.29687 | 0 | 13.95303 | 0
2018-01-27 22:55 | 17910.62 | 4560.0004 | 3 | 2 | 4.400137 | 0.1574488 | 3.302265 | 0 | 13.97677 | 0
2018-01-27 22:57 | 18030.62 | 4680.0015 | 3 | 2 | 4.400088 | 0.148242 | 3.30737 | 0 | 13.99923 | 0
2018-01-27 22:59 | 18150.62 | 4800.0002 | 3 | 2 | 4.400118 | 0.1405973 | 3.312178 | 0 | 14.02039 | 0
2018-01-27 23:01 | 18270.62 | 4920.0015 | 3 | 2 | 4.400048 | 0.1324024 | 3.316736 | 0 | 14.04044 | 0
2018-01-27 23:03 | 18390.62 | 5040.001 | 3 | 2 | 4.400112 | 0.1271887 | 3.321071 | 0 | 14.05952 | 0
2018-01-27 23:05 | 18510.62 | 5160.0015 | 3 | 2 | 4.400104 | 0.1212988 | 3.325197 | 0 | 14.07767 | 0
2018-01-27 23:07 | 18630.62 | 5280.0027 | 3 | 2 | 4.400122 | 0.1145401 | 3.329138 | 0 | 14.09502 | 0
2018-01-27 23:09 | 18750.62 | 5400.0006 | 3 | 2 | 4.400112 | 0.1094313 | 3.332867 | 0 | 14.11142 | 0
2018-01-27 23:11 | 18870.62 | 5520.001 | 3 | 2 | 4.400113 | 0.1050625 | 3.336436 | 0 | 14.12713 | 0
2018-01-27 23:13 | 18990.62 | 5640.0016 | 3 | 2 | 4.400106 | 0.1002579 | 3.339851 | 0 | 14.14215 | 0
2018-01-27 23:15 | 19110.62 | 5760.0002 | 3 | 2 | 4.400102 | 0.09591007 | 3.343121 | 0 | 14.15654 | 0
2018-01-27 23:17 | 19230.62 | 5880.0006 | 3 | 2 | 4.400095 | 0.09173965 | 3.346236 | 0 | 14.17025 | 0
2018-01-27 23:19 | 19350.62 | 6000.0018 | 3 | 2 | 4.400089 | 0.08770657 | 3.349226 | 0 | 14.18341 | 0
2018-01-27 23:21 | 19470.62 | 6120.0016 | 3 | 2 | 4.400091 | 0.08476925 | 3.352107 | 0 | 14.19608 | 0
2018-01-27 23:23 | 19590.62 | 6240.0003 | 3 | 2 | 4.400089 | 0.08189201 | 3.354885 | 0 | 14.20831 | 0
2018-01-27 23:24 | 19614.35 | 6263.7259 | 3 | 2 | 4.400115 | 0.08149052 | 3.355423 | 0 | 14.21067 | 0
2018-01-27 23:26 | 19734.39 | 120.0005 | 4 | 2 | 4.395449 | 0 | 3.355423 | 0 | 14.21067 | 0
2018-01-27 23:28 | 19854.39 | 240.0009 | 4 | 2 | 4.394788 | 0 | 3.355423 | 0 | 14.21067 | 0
2018-01-27 23:29 | 19914.39 | 300.0044 | 4 | 2 | 4.39453125 | 0 | 3.355423 | 0 | 14.21067 | 0
2018-01-27 23:31 | 20034.47 | 120.0015 | 5 | 2 | 4.086592 | -3.260104 | 3.355423 | 0.1082403 | 14.21067 | 0.4463927
2018-01-27 23:33 | 20154.47 | 240.0002 | 5 | 2 | 4.04653 | -3.260132 | 3.355423 | 0.2168988 | 14.21067 | 0.8882323
2018-01-27 23:35 | 20274.47 | 360.0007 | 5 | 2 | 4.006222 | -3.260078 | 3.355423 | 0.3255595 | 14.21067 | 1.325738
2018-01-27 23:37 | 20394.47 | 480.0003 | 5 | 2 | 3.967455 | -3.260189 | 3.355423 | 0.4342232 | 14.21067 | 1.758955
2018-01-27 23:39 | 20514.47 | 600.0006 | 5 | 2 | 3.929483 | -3.260216 | 3.355423 | 0.5428864 | 14.21067 | 2.187996
2018-01-27 23:41 | 20634.47 | 720.0003 | 5 | 2 | 3.892182 | -3.260098 | 3.355423 | 0.6515695 | 14.21067 | 2.613043
2018-01-27 23:43 | 20754.47 | 840.0007 | 5 | 2 | 3.854149 | -3.260107 | 3.355423 | 0.7602376 | 14.21067 | 3.033946
2018-01-27 23:45 | 20874.47 | 960.0003 | 5 | 2 | 3.817012 | -3.260112 | 3.355423 | 0.8688988 | 14.21067 | 3.4507
2018-01-27 23:47 | 20994.47 | 1080.0016 | 5 | 2 | 3.781674 | -3.260112 | 3.355423 | 0.9775733 | 14.21067 | 3.863578
2018-01-27 23:49 | 21114.47 | 1200.0011 | 5 | 2 | 3.748502 | -3.260124 | 3.355423 | 1.086234 | 14.21067 | 4.272674
2018-01-27 23:51 | 21234.47 | 1320.0016 | 5 | 2 | 3.716954 | -3.260091 | 3.355423 | 1.194907 | 14.21067 | 4.678308
2018-01-27 23:53 | 21354.47 | 1440.0003 | 5 | 2 | 3.68633 | -3.260098 | 3.355423 | 1.303569 | 14.21067 | 5.080518
2018-01-27 23:55 | 21474.47 | 1560.0007 | 5 | 2 | 3.658775 | -3.260172 | 3.355423 | 1.412227 | 14.21067 | 5.479547
2018-01-27 23:57 | 21594.47 | 1680.0003 | 5 | 2 | 3.633718 | -3.260116 | 3.355423 | 1.520906 | 14.21067 | 5.875789
2018-01-27 23:59 | 21714.47 | 1800.0006 | 5 | 2 | 3.610669 | -3.260118 | 3.355423 | 1.62957 | 14.21067 | 6.269384
2018-01-28 00:01 | 21834.47 | 1920.0003 | 5 | 2 | 3.588243 | -3.260164 | 3.355423 | 1.738243 | 14.21067 | 6.660543
2018-01-28 00:03 | 21954.47 | 2040.0007 | 5 | 2 | 3.567692 | -3.260122 | 3.355423 | 1.846908 | 14.21067 | 7.04932
2018-01-28 00:05 | 22074.47 | 2160.0012 | 5 | 2 | 3.549739 | -3.260167 | 3.355423 | 1.955563 | 14.21067 | 7.435971
2018-01-28 00:07 | 22194.47 | 2280.0015 | 5 | 2 | 3.534032 | -3.260162 | 3.355423 | 2.064229 | 14.21067 | 7.820837
2018-01-28 00:09 | 22314.47 | 2400.0011 | 5 | 2 | 3.518808 | -3.260105 | 3.355423 | 2.172908 | 14.21067 | 8.204082
2018-01-28 00:11 | 22434.47 | 2520.0002 | 5 | 2 | 3.502999 | -3.260164 | 3.355423 | 2.281557 | 14.21067 | 8.585535
2018-01-28 00:13 | 22554.47 | 2640.0003 | 5 | 2 | 3.488405 | -3.260145 | 3.355423 | 2.390224 | 14.21067 | 8.9654
2018-01-28 00:15 | 22674.47 | 2760.0007 | 5 | 2 | 3.473825 | -3.26022 | 3.355423 | 2.498895 | 14.21067 | 9.343694
2018-01-28 00:17 | 22794.47 | 2880.0011 | 5 | 2 | 3.458006 | -3.260224 | 3.355423 | 2.60756 | 14.21067 | 9.720354
2018-01-28 00:19 | 22914.47 | 3000.0015 | 5 | 2 | 3.43743 | -3.260132 | 3.355423 | 2.716222 | 14.21067 | 10.09505
2018-01-28 00:21 | 23034.47 | 3120.0002 | 5 | 2 | 3.411434 | -3.260111 | 3.355423 | 2.824882 | 14.21067 | 10.46719
2018-01-28 00:23 | 23154.47 | 3240.0015 | 5 | 2 | 3.376266 | -3.259895 | 3.355423 | 2.933553 | 14.21067 | 10.83613
2018-01-28 00:25 | 23274.47 | 3360.0011 | 5 | 2 | 3.322043 | -3.260107 | 3.355423 | 3.042214 | 14.21067 | 11.20029
2018-01-28 00:27 | 23394.47 | 3480.0006 | 5 | 2 | 3.221418 | -3.260129 | 3.355423 | 3.150872 | 14.21067 | 11.55645
2018-01-28 00:29 | 23502.2 | 3587.7234 | 5 | 2 | 2.999997 | -3.260147 | 3.355423 | 3.248423 | 14.21067 | 11.86184
2018-01-28 00:31 | 23622.24 | 120.0014 | 6 | 2 | 3.485857 | 0 | 3.355423 | 3.248423 | 14.21067 | 11.86184
2018-01-28 00:33 | 23742.24 | 240.001 | 6 | 2 | 3.510118 | 0 | 3.355423 | 3.248423 | 14.21067 | 11.86184
2018-01-28 00:34 | 23802.24 | 300.0029 | 6 | 2 | 3.515276 | 0 | 3.355423 | 3.248423 | 14.21067 | 11.86184
2018-01-28 00:34 | 23802.25 | 0.0024 | 7 | 3 | 3.515385 | 0 | 0 | 0 | 0 | 0
2018-01-28 00:36 | 23922.33 | 120.0006 | 2 | 3 | 4.017041 | 4.906452 | 0.1634787 | 0 | 0.6457568 | 0
2018-01-28 00:38 | 24042.33 | 240.0002 | 2 | 3 | 4.060261 | 4.890093 | 0.3266172 | 0 | 1.304561 | 0
2018-01-28 00:40 | 24162.33 | 360.0014 | 2 | 3 | 4.094575 | 4.89002 | 0.4896154 | 0 | 1.969349 | 0
2018-01-28 00:42 | 24282.33 | 480.0002 | 2 | 3 | 4.120187 | 4.889973 | 0.6526036 | 0 | 2.638879 | 0
2018-01-28 00:44 | 24402.33 | 600.0006 | 2 | 3 | 4.143204 | 4.889885 | 0.8155999 | 0 | 3.312306 | 0
2018-01-28 00:46 | 24522.33 | 720.0006 | 2 | 3 | 4.168281 | 4.890013 | 0.978566 | 0 | 3.989505 | 0
2018-01-28 00:48 | 24642.33 | 840.0006 | 2 | 3 | 4.195374 | 4.890013 | 1.141582 | 0 | 4.671227 | 0
2018-01-28 00:50 | 24762.33 | 960.001 | 2 | 3 | 4.200303 | 4.541971 | 1.299529 | 0 | 5.334579 | 0
2018-01-28 00:52 | 24882.33 | 1080.0013 | 2 | 3 | 4.200271 | 4.185022 | 1.44484 | 0 | 5.944926 | 0
2018-01-28 00:54 | 25002.33 | 1200.001 | 2 | 3 | 4.200273 | 3.84182 | 1.578621 | 0 | 6.506841 | 0
2018-01-28 00:56 | 25122.33 | 1320.0013 | 2 | 3 | 4.200283 | 3.491844 | 1.70084 | 0 | 7.020198 | 0
2018-01-28 00:57 | 25208.39 | 1406.0614 | 2 | 3 | 4.200275 | 3.259987 | 1.781515 | 0 | 7.359057 | 0
2018-01-28 00:59 | 25328.41 | 120.0014 | 3 | 3 | 4.223701 | 3.271776 | 1.89074 | 0 | 7.819132 | 0
2018-01-28 01:01 | 25448.41 | 240.0003 | 3 | 3 | 4.250027 | 3.259964 | 1.999467 | 0 | 8.27974 | 0
2018-01-28 01:03 | 25568.41 | 360.0014 | 3 | 3 | 4.280984 | 3.259987 | 2.108122 | 0 | 8.743175 | 0
2018-01-28 01:05 | 25688.41 | 480.0011 | 3 | 3 | 4.315955 | 3.260006 | 2.216797 | 0 | 9.210284 | 0
2018-01-28 01:07 | 25808.41 | 600.0014 | 3 | 3 | 4.352489 | 3.259979 | 2.325453 | 0 | 9.681208 | 0
2018-01-28 01:09 | 25928.41 | 720.0011 | 3 | 3 | 4.390727 | 3.259977 | 2.434113 | 0 | 10.15622 | 0
2018-01-28 01:11 | 26048.41 | 840.0015 | 3 | 3 | 4.400265 | 2.852957 | 2.537169 | 0 | 10.60957 | 0
2018-01-28 01:13 | 26168.41 | 960.0003 | 3 | 3 | 4.400266 | 2.453672 | 2.625443 | 0 | 10.998 | 0
2018-01-28 01:15 | 26288.41 | 1080.0006 | 3 | 3 | 4.400273 | 2.121881 | 2.7015 | 0 | 11.33267 | 0
2018-01-28 01:17 | 26408.41 | 1200.001 | 3 | 3 | 4.400301 | 1.849188 | 2.767548 | 0 | 11.6233 | 0
2018-01-28 01:19 | 26528.41 | 1320.0015 | 3 | 3 | 4.400245 | 1.619891 | 2.825248 | 0 | 11.87719 | 0
2018-01-28 01:21 | 26648.41 | 1440.0003 | 3 | 3 | 4.400227 | 1.421 | 2.875852 | 0 | 12.09986 | 0
2018-01-28 01:23 | 26768.41 | 1560.0007 | 3 | 3 | 4.400281 | 1.24602 | 2.920218 | 0 | 12.29509 | 0
2018-01-28 01:25 | 26888.41 | 1680.0003 | 3 | 3 | 4.400221 | 1.101988 | 2.959266 | 0 | 12.46691 | 0
2018-01-28 01:27 | 27008.41 | 1800.0006 | 3 | 3 | 4.400242 | 0.982008 | 2.993944 | 0 | 12.6195 | 0
2018-01-28 01:29 | 27128.41 | 1920.0011 | 3 | 3 | 4.400188 | 0.8778658 | 3.024915 | 0 | 12.75578 | 0
2018-01-28 01:31 | 27248.41 | 2040.0006 | 3 | 3 | 4.400234 | 0.7857752 | 3.052625 | 0 | 12.87771 | 0
2018-01-28 01:33 | 27368.41 | 2160.0011 | 3 | 3 | 4.400204 | 0.7048635 | 3.07741 | 0 | 12.98677 | 0
2018-01-28 01:35 | 27488.41 | 2280.0015 | 3 | 3 | 4.400238 | 0.6374655 | 3.09974 | 0 | 13.08502 | 0
2018-01-28 01:37 | 27608.41 | 2400.002 | 3 | 3 | 4.400146 | 0.5783873 | 3.11998 | 0 | 13.17408 | 0
2018-01-28 01:39 | 27728.41 | 2520.0006 | 3 | 3 | 4.400144 | 0.5260801 | 3.138397 | 0 | 13.25512 | 0
2018-01-28 01:41 | 27848.41 | 2640.0011 | 3 | 3 | 4.400187 | 0.4784546 | 3.155141 | 0 | 13.3288 | 0
2018-01-28 01:43 | 27968.41 | 2760.0014 | 3 | 3 | 4.400176 | 0.4380188 | 3.170403 | 0 | 13.39595 | 0
2018-01-28 01:45 | 28088.41 | 2880.0003 | 3 | 3 | 4.400179 | 0.4035835 | 3.184409 | 0 | 13.45758 | 0
2018-01-28 01:47 | 28208.41 | 3000.0015 | 3 | 3 | 4.400167 | 0.3731928 | 3.197335 | 0 | 13.51446 | 0
2018-01-28 01:49 | 28328.41 | 3120.0003 | 3 | 3 | 4.400167 | 0.343502 | 3.209272 | 0 | 13.56698 | 0
2018-01-28 01:51 | 28448.41 | 3240.0023 | 3 | 3 | 4.400161 | 0.3169308 | 3.220267 | 0 | 13.61536 | 0
2018-01-28 01:53 | 28568.41 | 3360.002 | 3 | 3 | 4.400167 | 0.2948179 | 3.230457 | 0 | 13.6602 | 0
2018-01-28 01:55 | 28688.41 | 3480.0007 | 3 | 3 | 4.40015 | 0.2753143 | 3.239945 | 0 | 13.70195 | 0
2018-01-28 01:57 | 28808.41 | 3600.0012 | 3 | 3 | 4.400153 | 0.2571268 | 3.248813 | 0 | 13.74097 | 0
2018-01-28 01:59 | 28928.41 | 3720.0023 | 3 | 3 | 4.400137 | 0.2389021 | 3.257076 | 0 | 13.77733 | 0
2018-01-28 02:01 | 29048.41 | 3840.002 | 3 | 3 | 4.400156 | 0.2238665 | 3.264779 | 0 | 13.81122 | 0
2018-01-28 02:03 | 29168.41 | 3960.0006 | 3 | 3 | 4.400125 | 0.2098503 | 3.272005 | 0 | 13.84302 | 0
2018-01-28 02:05 | 29288.41 | 4080.0003 | 3 | 3 | 4.400156 | 0.1980515 | 3.278807 | 0 | 13.87295 | 0
2018-01-28 02:07 | 29408.41 | 4200.0006 | 3 | 3 | 4.400133 | 0.1857786 | 3.285208 | 0 | 13.90111 | 0
2018-01-28 02:09 | 29528.41 | 4320.0011 | 3 | 3 | 4.400167 | 0.1749821 | 3.291206 | 0 | 13.9275 | 0
2018-01-28 02:11 | 29648.41 | 4440.0007 | 3 | 3 | 4.40011 | 0.1646957 | 3.296853 | 0 | 13.95235 | 0
2018-01-28 02:13 | 29768.41 | 4560.0003 | 3 | 3 | 4.400026 | 0.1549692 | 3.302193 | 0 | 13.97585 | 0
2018-01-28 02:15 | 29888.41 | 4680.0006 | 3 | 3 | 4.400106 | 0.1478968 | 3.30726 | 0 | 13.99814 | 0
2018-01-28 02:17 | 30008.41 | 4800.0003 | 3 | 3 | 4.400117 | 0.1388073 | 3.312042 | 0 | 14.01919 | 0
2018-01-28 02:19 | 30128.41 | 4920.0007 | 3 | 3 | 4.400149 | 0.1323938 | 3.316552 | 0 | 14.03903 | 0
2018-01-28 02:21 | 30248.41 | 5040.0011 | 3 | 3 | 4.400111 | 0.1256762 | 3.320847 | 0 | 14.05793 | 0
2018-01-28 02:23 | 30368.41 | 5160.0015 | 3 | 3 | 4.400126 | 0.120245 | 3.324934 | 0 | 14.07591 | 0
2018-01-28 02:25 | 30488.41 | 5280.0003 | 3 | 3 | 4.400104 | 0.1142044 | 3.328824 | 0 | 14.09303 | 0
2018-01-28 02:27 | 30608.41 | 5400.0008 | 3 | 3 | 4.400095 | 0.1080475 | 3.332525 | 0 | 14.10931 | 0
2018-01-28 02:29 | 30728.41 | 5520.0012 | 3 | 3 | 4.400066 | 0.1030855 | 3.336045 | 0 | 14.1248 | 0
2018-01-28 02:31 | 30848.41 | 5640.0008 | 3 | 3 | 4.400072 | 0.09913063 | 3.339418 | 0 | 14.13964 | 0
2018-01-28 02:33 | 30968.41 | 5760.0019 | 3 | 3 | 4.400103 | 0.09509277 | 3.342665 | 0 | 14.15393 | 0
2018-01-28 02:35 | 31088.41 | 5880.0006 | 3 | 3 | 4.400041 | 0.08976364 | 3.345764 | 0 | 14.16757 | 0
2018-01-28 02:37 | 31208.41 | 6000.001 | 3 | 3 | 4.400091 | 0.08729553 | 3.348718 | 0 | 14.18056 | 0
2018-01-28 02:39 | 31328.41 | 6120.0007 | 3 | 3 | 4.400103 | 0.08401966 | 3.35156 | 0 | 14.19307 | 0
2018-01-28 02:41 | 31421.69 | 6213.285 | 3 | 3 | 4.400093 | 0.08149719 | 3.353707 | 0 | 14.20251 | 0
2018-01-28 02:43 | 31541.73766 | 120.0008 | 4 | 3 | 4.39538 | 0 | 3.353707 | 0 | 14.20252 | 0
2018-01-28 02:45 | 31661.73696 | 240.0001 | 4 | 3 | 4.394759 | 0 | 3.353707 | 0 | 14.20252 | 0
2018-01-28 02:46 | 31721.74056 | 300.0037 | 4 | 3 | 4.394513 | 0 | 3.353707 | 0 | 14.20252 | 0
2018-01-28 02:48 | 31841.82146 | 120.0016 | 5 | 3 | 4.087792 | -3.260125 | 3.353707 | 0.1081879 | 14.20252 | 0.4463244
2018-01-28 02:50 | 31961.82006 | 240.0002 | 5 | 3 | 4.048593 | -3.259833 | 3.353707 | 0.2168472 | 14.20252 | 0.8883353
2018-01-28 02:52 | 32081.82056 | 360.0007 | 5 | 3 | 4.009542 | -3.259811 | 3.353707 | 0.3255045 | 14.20252 | 1.326135
2018-01-28 02:54 | 32201.82076 | 480.0009 | 5 | 3 | 3.969112 | -3.260096 | 3.353707 | 0.4341609 | 14.20252 | 1.759592
2018-01-28 02:56 | 32321.82126 | 600.0014 | 5 | 3 | 3.930465 | -3.260204 | 3.353707 | 0.5428074 | 14.20252 | 2.188714
2018-01-28 02:58 | 32441.82096 | 720.0011 | 5 | 3 | 3.893015 | -3.259827 | 3.353707 | 0.6514919 | 14.20252 | 2.613843
2018-01-28 03:00 | 32561.82056 | 840.0007 | 5 | 3 | 3.856278 | -3.259845 | 3.353707 | 0.7601455 | 14.20252 | 3.03484
2018-01-28 03:02 | 32681.81996 | 960.0001 | 5 | 3 | 3.819006 | -3.259875 | 3.353707 | 0.8688138 | 14.20252 | 3.451881
2018-01-28 03:04 | 32801.82036 | 1080.0005 | 5 | 3 | 3.78274 | -3.259842 | 3.353707 | 0.977467 | 14.20252 | 3.864831
2018-01-28 03:06 | 32921.82086 | 1200.001 | 5 | 3 | 3.748744 | -3.259837 | 3.353707 | 1.086136 | 14.20252 | 4.274031
2018-01-28 03:08 | 33041.82036 | 1320.0005 | 5 | 3 | 3.717697 | -3.2601 | 3.353707 | 1.194791 | 14.20252 | 4.679643
2018-01-28 03:10 | 33161.82086 | 1440.001 | 5 | 3 | 3.688161 | -3.259815 | 3.353707 | 1.303462 | 14.20252 | 5.082034
2018-01-28 03:12 | 33281.82126 | 1560.0014 | 5 | 3 | 3.659357 | -3.260165 | 3.353707 | 1.412132 | 14.20252 | 5.48124
2018-01-28 03:14 | 33401.82086 | 1680.001 | 5 | 3 | 3.633733 | -3.260011 | 3.353707 | 1.520792 | 14.20252 | 5.877446
2018-01-28 03:16 | 33521.82126 | 1800.0014 | 5 | 3 | 3.610476 | -3.26016 | 3.353707 | 1.62945 | 14.20252 | 6.270994
2018-01-28 03:18 | 33641.82076 | 1920.0009 | 5 | 3 | 3.58914 | -3.260176 | 3.353707 | 1.738117 | 14.20252 | 6.662168
2018-01-28 03:20 | 33761.82056 | 2040.0007 | 5 | 3 | 3.568462 | -3.259853 | 3.353707 | 1.846773 | 14.20252 | 7.051024
2018-01-28 03:22 | 33881.81996 | 2160.0001 | 5 | 3 | 3.54968 | -3.260192 | 3.353707 | 1.955429 | 14.20252 | 7.437713
2018-01-28 03:24 | 34001.82046 | 2280.0006 | 5 | 3 | 3.533349 | -3.259795 | 3.353707 | 2.064104 | 14.20252 | 7.822568
2018-01-28 03:26 | 34121.82086 | 2400.001 | 5 | 3 | 3.518877 | -3.260085 | 3.353707 | 2.172774 | 14.20252 | 8.205738
2018-01-28 03:28 | 34241.82046 | 2520.0006 | 5 | 3 | 3.504368 | -3.260077 | 3.353707 | 2.281433 | 14.20252 | 8.587312
2018-01-28 03:30 | 34361.81996 | 2640.0001 | 5 | 3 | 3.488675 | -3.260147 | 3.353707 | 2.390102 | 14.20252 | 8.967276
2018-01-28 03:32 | 34481.82136 | 2760.0015 | 5 | 3 | 3.47369 | -3.26016 | 3.353707 | 2.498777 | 14.20252 | 9.34559
2018-01-28 03:34 | 34601.81996 | 2880.0001 | 5 | 3 | 3.457799 | -3.260136 | 3.353707 | 2.607429 | 14.20252 | 9.722161
2018-01-28 03:36 | 34721.82126 | 3000.0014 | 5 | 3 | 3.439066 | -3.260149 | 3.353707 | 2.716108 | 14.20252 | 10.09699
2018-01-28 03:38 | 34841.82086 | 3120.001 | 5 | 3 | 3.412884 | -3.260098 | 3.353707 | 2.824777 | 14.20252 | 10.46938
2018-01-28 03:40 | 34961.82046 | 3240.0006 | 5 | 3 | 3.375678 | -3.260122 | 3.353707 | 2.93344 | 14.20252 | 10.83832
2018-01-28 03:42 | 35081.82086 | 3360.001 | 5 | 3 | 3.319802 | -3.260132 | 3.353707 | 3.042095 | 14.20252 | 11.20231
2018-01-28 03:44 | 35201.82126 | 3480.0014 | 5 | 3 | 3.220207 | -3.260118 | 3.353707 | 3.15076 | 14.20252 | 11.55827
2018-01-28 03:45 | 35309.91516 | 3588.0953 | 5 | 3 | 2.999981 | -3.260187 | 3.353707 | 3.248652 | 14.20252 | 11.86473
2018-01-28 03:47 | 35429.96 | 120.0006 | 6 | 3 | 3.479166 | 0 | 3.353707 | 3.248652 | 14.20252 | 11.86473
2018-01-28 03:49 | 35549.96 | 240.0011 | 6 | 3 | 3.502733 | 0 | 3.353707 | 3.248652 | 14.20252 | 11.86473
2018-01-28 03:50 | 35609.96 | 300.0022 | 6 | 3 | 3.507776 | 0 | 3.353707 | 3.248652 | 14.20252 | 11.86473
2018-01-28 03:50 | 35609.97054 | 0.0024 | 7 | 4 | 3.507924 | 0 | 0 | 0 | 0 | 0
2018-01-28 03:52 | 35730.05076 | 120.0006 | 2 | 4 | 4.017212 | 4.907198 | 0.1634964 | 0 | 0.6455137 | 0
2018-01-28 03:54 | 35850.05126 | 240.0011 | 2 | 4 | 4.0584 | 4.890074 | 0.3266231 | 0 | 1.304118 | 0
2018-01-28 03:56 | 35970.05156 | 360.0014 | 2 | 4 | 4.094522 | 4.889986 | 0.4896301 | 0 | 1.968754 | 0
2018-01-28 03:58 | 36090.05046 | 480.0003 | 2 | 4 | 4.12084 | 4.890003 | 0.6526317 | 0 | 2.6384 | 0
2018-01-28 04:00 | 36210.05156 | 600.0014 | 2 | 4 | 4.144013 | 4.890074 | 0.8156247 | 0 | 3.311964 | 0
2018-01-28 04:02 | 36330.05046 | 720.0003 | 2 | 4 | 4.167556 | 4.890039 | 0.9786298 | 0 | 3.98934 | 0
2018-01-28 04:04 | 36450.05156 | 840.0014 | 2 | 4 | 4.193912 | 4.889973 | 1.141617 | 0 | 4.670691 | 0
2018-01-28 04:06 | 36570.05036 | 960.0002 | 2 | 4 | 4.200266 | 4.546257 | 1.299842 | 0 | 5.335165 | 0
2018-01-28 04:08 | 36690.05186 | 1080.0017 | 2 | 4 | 4.200297 | 4.179537 | 1.445159 | 0 | 5.945538 | 0
2018-01-28 04:10 | 36810.05056 | 1200.0004 | 2 | 4 | 4.200262 | 3.846653 | 1.578808 | 0 | 6.506901 | 0
2018-01-28 04:12 | 36930.05076 | 1320.0006 | 2 | 4 | 4.200296 | 3.517605 | 1.701515 | 0 | 7.022305 | 0
2018-01-28 04:14 | 37021.14786 | 1411.0977 | 2 | 4 | 4.200253 | 3.259993 | 1.787272 | 0 | 7.38251 | 0
2018-01-28 04:16 | 37141.16 | 120.0005 | 3 | 4 | 4.224612 | 3.270929 | 1.896497 | 0 | 7.842643 | 0
2018-01-28 04:18 | 37261.16 | 240.0001 | 3 | 4 | 4.251868 | 3.259975 | 2.005214 | 0 | 8.303362 | 0
2018-01-28 04:20 | 37381.16 | 360.0005 | 3 | 4 | 4.282413 | 3.260019 | 2.113883 | 0 | 8.767044 | 0
2018-01-28 04:22 | 37501.16 | 480.0001 | 3 | 4 | 4.316383 | 3.260019 | 2.222545 | 0 | 9.23419 | 0
2018-01-28 04:24 | 37621.16 | 600.0005 | 3 | 4 | 4.354123 | 3.26 | 2.331206 | 0 | 9.705239 | 0
2018-01-28 04:26 | 37741.16 | 720.001 | 3 | 4 | 4.393056 | 3.259975 | 2.439877 | 0 | 10.18051 | 0
2018-01-28 04:28 | 37861.16 | 840.0014 | 3 | 4 | 4.400292 | 2.82699 | 2.541996 | 0 | 10.62979 | 0
2018-01-28 04:30 | 37981.16 | 960.0011 | 3 | 4 | 4.400314 | 2.446861 | 2.629719 | 0 | 11.0158 | 0
2018-01-28 04:32 | 38101.16 | 1080.0006 | 3 | 4 | 4.400267 | 2.113562 | 2.705588 | 0 | 11.34965 | 0
2018-01-28 04:34 | 38221.16 | 1200.001 | 3 | 4 | 4.400253 | 1.834883 | 2.771214 | 0 | 11.63842 | 0
2018-01-28 04:36 | 38341.16 | 1320 | 3 | 4 | 4.400282 | 1.606246 | 2.828459 | 0 | 11.89031 | 0
2018-01-28 04:38 | 38461.16 | 1440.001 | 3 | 4 | 4.400229 | 1.413647 | 2.878703 | 0 | 12.1114 | 0
2018-01-28 04:40 | 38581.16 | 1560.0005 | 3 | 4 | 4.400251 | 1.245456 | 2.922957 | 0 | 12.30612 | 0
2018-01-28 04:42 | 38701.16 | 1680.0001 | 3 | 4 | 4.400229 | 1.095927 | 2.961897 | 0 | 12.47747 | 0
2018-01-28 04:44 | 38821.16 | 1800.0013 | 3 | 4 | 4.400204 | 0.9740438 | 2.996359 | 0 | 12.62911 | 0
2018-01-28 04:46 | 38941.16 | 1920.001 | 3 | 4 | 4.400229 | 0.8718748 | 3.027074 | 0 | 12.76426 | 0
2018-01-28 04:48 | 39061.16 | 2040.0013 | 3 | 4 | 4.400215 | 0.783185 | 3.054626 | 0 | 12.8855 | 0
2018-01-28 04:50 | 39181.16 | 2160.001 | 3 | 4 | 4.400175 | 0.7020712 | 3.07937 | 0 | 12.99438 | 0
2018-01-28 04:52 | 39301.16 | 2280.0013 | 3 | 4 | 4.400226 | 0.6331406 | 3.10158 | 0 | 13.0921 | 0
2018-01-28 04:54 | 39421.16 | 2400.0011 | 3 | 4 | 4.400229 | 0.5752735 | 3.121674 | 0 | 13.18052 | 0
2018-01-28 04:56 | 39541.16 | 2520.0021 | 3 | 4 | 4.400202 | 0.5243168 | 3.139968 | 0 | 13.26102 | 0
2018-01-28 04:58 | 39661.16 | 2640.0002 | 3 | 4 | 4.400156 | 0.478199 | 3.156669 | 0 | 13.33451 | 0
2018-01-28 05:00 | 39781.16 | 2760.0022 | 3 | 4 | 4.400176 | 0.4364595 | 3.171902 | 0 | 13.40154 | 0
2018-01-28 05:02 | 39901.16 | 2880.001 | 3 | 4 | 4.400216 | 0.4015379 | 3.185841 | 0 | 13.46287 | 0
2018-01-28 05:04 | 40021.16 | 3000.0005 | 3 | 4 | 4.400184 | 0.3705597 | 3.198676 | 0 | 13.51934 | 0
2018-01-28 05:06 | 40141.16 | 3120.0019 | 3 | 4 | 4.400167 | 0.3427687 | 3.210554 | 0 | 13.57161 | 0
2018-01-28 05:08 | 40261.16 | 3240.0006 | 3 | 4 | 4.400199 | 0.3172178 | 3.221547 | 0 | 13.61998 | 0
2018-01-28 05:10 | 40381.16 | 3360.0001 | 3 | 4 | 4.400128 | 0.2929783 | 3.231699 | 0 | 13.66465 | 0
2018-01-28 05:12 | 40501.16 | 3480.0006 | 3 | 4 | 4.400068 | 0.2718344 | 3.241131 | 0 | 13.70615 | 0
2018-01-28 05:14 | 40621.16 | 3600.0002 | 3 | 4 | 4.400152 | 0.255744 | 3.249938 | 0 | 13.74491 | 0
2018-01-28 05:16 | 40741.16 | 3720.0011 | 3 | 4 | 4.400165 | 0.2395811 | 3.258181 | 0 | 13.78118 | 0
2018-01-28 05:18 | 40861.16 | 3840.0011 | 3 | 4 | 4.400144 | 0.2224274 | 3.265874 | 0 | 13.81503 | 0
2018-01-28 05:20 | 40981.16 | 3960.0006 | 3 | 4 | 4.400177 | 0.2094145 | 3.273064 | 0 | 13.84667 | 0
2018-01-28 05:22 | 41101.16 | 4080.001 | 3 | 4 | 4.400146 | 0.1966763 | 3.279816 | 0 | 13.87638 | 0
2018-01-28 05:24 | 41221.16 | 4200.0006 | 3 | 4 | 4.400118 | 0.1855307 | 3.286181 | 0 | 13.90438 | 0
2018-01-28 05:26 | 41341.16 | 4320.0002 | 3 | 4 | 4.400163 | 0.1746235 | 3.292169 | 0 | 13.93073 | 0
2018-01-28 05:28 | 41461.16 | 4440.0005 | 3 | 4 | 4.400094 | 0.1635399 | 3.297794 | 0 | 13.95548 | 0
2018-01-28 05:30 | 41581.16 | 4560.0001 | 3 | 4 | 4.400115 | 0.154707 | 3.303105 | 0 | 13.97885 | 0
2018-01-28 05:32 | 41701.16 | 4680.0022 | 3 | 4 | 4.400139 | 0.1469402 | 3.308135 | 0 | 14.00098 | 0
2018-01-28 05:34 | 41821.16 | 4800.0003 | 3 | 4 | 4.40017 | 0.1395588 | 3.312906 | 0 | 14.02197 | 0
2018-01-28 05:36 | 41941.16 | 4920.0005 | 3 | 4 | 4.400122 | 0.1314287 | 3.317413 | 0 | 14.04181 | 0
2018-01-28 05:38 | 42061.16 | 5040.0002 | 3 | 4 | 4.400067 | 0.1242266 | 3.321674 | 0 | 14.06055 | 0
2018-01-28 05:40 | 42181.16 | 5160.0015 | 3 | 4 | 4.400087 | 0.1184483 | 3.325722 | 0 | 14.07836 | 0
2018-01-28 05:42 | 42301.16 | 5280.0001 | 3 | 4 | 4.400085 | 0.1130791 | 3.329594 | 0 | 14.0954 | 0
2018-01-28 05:44 | 42421.16 | 5400.0013 | 3 | 4 | 4.400102 | 0.1076784 | 3.333282 | 0 | 14.11163 | 0
2018-01-28 05:46 | 42541.16 | 5520.0002 | 3 | 4 | 4.400126 | 0.1024513 | 3.336793 | 0 | 14.12708 | 0
2018-01-28 05:48 | 42661.16 | 5640.0015 | 3 | 4 | 4.400085 | 0.09816456 | 3.340137 | 0 | 14.14179 | 0
2018-01-28 05:50 | 42781.16 | 5760.0011 | 3 | 4 | 4.400065 | 0.09409237 | 3.343339 | 0 | 14.15588 | 0
2018-01-28 05:52 | 42901.16 | 5880.0014 | 3 | 4 | 4.400086 | 0.09056759 | 3.346425 | 0 | 14.16946 | 0
2018-01-28 05:54 | 43021.16 | 6000.0004 | 3 | 4 | 4.400137 | 0.08697224 | 3.349372 | 0 | 14.18243 | 0
2018-01-28 05:56 | 43141.16 | 6120.0014 | 3 | 4 | 4.400121 | 0.08368015 | 3.352201 | 0 | 14.19487 | 0
2018-01-28 05:57 | 43193.82 | 6172.6655 | 3 | 4 | 4.40007 | 0.08149052 | 3.353406 | 0 | 14.20018 | 0
2018-01-28 05:59 | 43313.87 | 120.0021 | 4 | 4 | 4.395375 | 0 | 3.353406 | 0 | 14.20018 | 0
2018-01-28 06:01 | 43433.87 | 240 | 4 | 4 | 4.394703 | 0 | 3.353406 | 0 | 14.20018 | 0
2018-01-28 06:02 | 43493.87 | 300.002 | 4 | 4 | 4.39446 | 0 | 3.353406 | 0 | 14.20018 | 0
2018-01-28 06:04 | 43613.96 | 120.0014 | 5 | 4 | 4.089381 | -3.260096 | 3.353406 | 0.1082028 | 14.20018 | 0.4465681
2018-01-28 06:06 | 43733.96 | 240.0001 | 5 | 4 | 4.049466 | -3.25998 | 3.353406 | 0.2168755 | 14.20018 | 0.8887616
2018-01-28 06:08 | 43853.96 | 360.0006 | 5 | 4 | 4.011353 | -3.259917 | 3.353406 | 0.3255359 | 14.20018 | 1.326699
2018-01-28 06:10 | 43973.96 | 480.0018 | 5 | 4 | 3.972517 | -3.260213 | 3.353406 | 0.4342042 | 14.20018 | 1.760505
2018-01-28 06:12 | 44093.96 | 600.0014 | 5 | 4 | 3.932285 | -3.260027 | 3.353406 | 0.5428625 | 14.20018 | 2.189973
2018-01-28 06:14 | 44213.96 | 720.001 | 5 | 4 | 3.893851 | -3.260104 | 3.353406 | 0.6515154 | 14.20018 | 2.615119
2018-01-28 06:16 | 44333.96 | 840.0015 | 5 | 4 | 3.856794 | -3.260145 | 3.353406 | 0.760187 | 14.20018 | 3.036245
2018-01-28 06:18 | 44453.96 | 960.0002 | 5 | 4 | 3.821093 | -3.259844 | 3.353406 | 0.8688371 | 14.20018 | 3.453346
2018-01-28 06:20 | 44573.96 | 1080.0015 | 5 | 4 | 3.785126 | -3.259811 | 3.353406 | 0.9775062 | 14.20018 | 3.866635
2018-01-28 06:22 | 44693.96 | 1200.0009 | 5 | 4 | 3.749797 | -3.259964 | 3.353406 | 1.08616 | 14.20018 | 4.275947
2018-01-28 06:24 | 44813.96 | 1320.0013 | 5 | 4 | 3.717966 | -3.26016 | 3.353406 | 1.194814 | 14.20018 | 4.681619
2018-01-28 06:26 | 44933.96 | 1440.0018 | 5 | 4 | 3.688956 | -3.259871 | 3.353406 | 1.303488 | 14.20018 | 5.084065
2018-01-28 06:28 | 45053.96 | 1560.0014 | 5 | 4 | 3.66152 | -3.260144 | 3.353406 | 1.412132 | 14.20018 | 5.483346
2018-01-28 06:30 | 45173.96 | 1680.0009 | 5 | 4 | 3.634849 | -3.259922 | 3.353406 | 1.520811 | 14.20018 | 5.879818
2018-01-28 06:32 | 45293.96 | 1800.0014 | 5 | 4 | 3.610743 | -3.260194 | 3.353406 | 1.629476 | 14.20018 | 6.273461
2018-01-28 06:34 | 45413.96 | 1920.0001 | 5 | 4 | 3.589042 | -3.260105 | 3.353406 | 1.738141 | 14.20018 | 6.664625
2018-01-28 06:36 | 45533.96 | 2040.0023 | 5 | 4 | 3.569712 | -3.260094 | 3.353406 | 1.846812 | 14.20018 | 7.053589
2018-01-28 06:38 | 45653.96 | 2160.0009 | 5 | 4 | 3.551175 | -3.25982 | 3.353406 | 1.955476 | 14.20018 | 7.44048
2018-01-28 06:40 | 45773.96 | 2280.0006 | 5 | 4 | 3.533643 | -3.260087 | 3.353406 | 2.064137 | 14.20018 | 7.825373
2018-01-28 06:42 | 45893.96 | 2400.0002 | 5 | 4 | 3.518404 | -3.259965 | 3.353406 | 2.172795 | 14.20018 | 8.20849
2018-01-28 06:44 | 46013.96 | 2520.0006 | 5 | 4 | 3.504553 | -3.259855 | 3.353406 | 2.281463 | 14.20018 | 8.590062
2018-01-28 06:46 | 46133.96 | 2640.0009 | 5 | 4 | 3.490388 | -3.260092 | 3.353406 | 2.390124 | 14.20018 | 8.97011
2018-01-28 06:48 | 46253.96 | 2760.0014 | 5 | 4 | 3.474154 | -3.260098 | 3.353406 | 2.498791 | 14.20018 | 9.348532
2018-01-28 06:50 | 46373.96 | 2880.0002 | 5 | 4 | 3.457511 | -3.260144 | 3.353406 | 2.60746 | 14.20018 | 9.725169
2018-01-28 06:52 | 46493.96 | 3000.0014 | 5 | 4 | 3.438561 | -3.259862 | 3.353406 | 2.716127 | 14.20018 | 10.09989
2018-01-28 06:54 | 46613.96 | 3120.0009 | 5 | 4 | 3.414741 | -3.260107 | 3.353406 | 2.824779 | 14.20018 | 10.47228
2018-01-28 06:56 | 46733.96 | 3240.0006 | 5 | 4 | 3.377975 | -3.260191 | 3.353406 | 2.933451 | 14.20018 | 10.84154
2018-01-28 06:58 | 46853.96 | 3360.0001 | 5 | 4 | 3.319034 | -3.259825 | 3.353406 | 3.04212 | 14.20018 | 11.20566
2018-01-28 07:00 | 46973.96 | 3480.0014 | 5 | 4 | 3.216361 | -3.259823 | 3.353406 | 3.150779 | 14.20018 | 11.56136
2018-01-28 07:02 | 47079.93 | 3585.9704 | 5 | 4 | 2.999987 | -3.260187 | 3.353406 | 3.246739 | 14.20018 | 11.86149
2018-01-28 07:04 | 47199.97 | 120.0014 | 6 | 4 | 3.477154 | 0 | 3.353406 | 3.246739 | 14.20018 | 11.86149
2018-01-28 07:06 | 47319.97 | 240.0003 | 6 | 4 | 3.500693 | 0 | 3.353406 | 3.246739 | 14.20018 | 11.86149
2018-01-28 07:07 | 47379.97 | 300.0054 | 6 | 4 | 3.505638 | 0 | 3.353406 | 3.246739 | 14.20018 | 11.86149
2018-01-28 07:07 | 47379.98 | 0.0025 | 7 | 5 | 3.505588 | 0 | 0 | 0 | 0 | 0
2018-01-28 07:09 | 47500.06 | 120.0014 | 2 | 5 | 4.018423 | 4.906052 | 0.1634695 | 0 | 0.6453924 | 0
2018-01-28 07:11 | 47620.06 | 240.0002 | 2 | 5 | 4.058643 | 4.88998 | 0.326589 | 0 | 1.304117 | 0
2018-01-28 07:13 | 47740.06 | 360.0014 | 2 | 5 | 4.092635 | 4.889984 | 0.4896174 | 0 | 1.968692 | 0
2018-01-28 07:15 | 47860.06 | 480.0009 | 2 | 5 | 4.120284 | 4.890039 | 0.6526084 | 0 | 2.638046 | 0
2018-01-28 07:17 | 47980.06 | 600.0014 | 2 | 5 | 4.144643 | 4.889946 | 0.8155824 | 0 | 3.311556 | 0
2018-01-28 07:19 | 48100.06 | 720.0009 | 2 | 5 | 4.168742 | 4.889999 | 0.9785984 | 0 | 3.989148 | 0
2018-01-28 07:21 | 48220.06 | 840.0006 | 2 | 5 | 4.193319 | 4.889929 | 1.141601 | 0 | 4.67064 | 0
2018-01-28 07:23 | 48340.06 | 960.0018 | 2 | 5 | 4.200302 | 4.566395 | 1.300449 | 0 | 5.337697 | 0
2018-01-28 07:25 | 48460.06 | 1080.0006 | 2 | 5 | 4.200265 | 4.174765 | 1.445939 | 0 | 5.948799 | 0
2018-01-28 07:27 | 48580.06 | 1200.0002 | 2 | 5 | 4.200276 | 3.833639 | 1.57934 | 0 | 6.509119 | 0
2018-01-28 07:29 | 48700.06 | 1320.0006 | 2 | 5 | 4.200262 | 3.512402 | 1.701703 | 0 | 7.023079 | 0
2018-01-28 07:30 | 48796.29 | 1416.2259 | 2 | 5 | 4.200303 | 3.259991 | 1.792237 | 0 | 7.403345 | 0
2018-01-28 07:32 | 48916.3 | 120.0005 | 3 | 5 | 4.224684 | 3.271826 | 1.901456 | 0 | 7.86344 | 0
2018-01-28 07:34 | 49036.3 | 240.001 | 3 | 5 | 4.252928 | 3.259926 | 2.010183 | 0 | 8.324267 | 0
2018-01-28 07:36 | 49156.3 | 360.0005 | 3 | 5 | 4.284271 | 3.259975 | 2.118846 | 0 | 8.788084 | 0
2018-01-28 07:38 | 49276.3 | 480.0009 | 3 | 5 | 4.317761 | 3.260019 | 2.227505 | 0 | 9.255415 | 0
2018-01-28 07:40 | 49396.3 | 600.0006 | 3 | 5 | 4.354288 | 3.260017 | 2.336151 | 0 | 9.726475 | 0
2018-01-28 07:42 | 49516.3 | 720.0013 | 3 | 5 | 4.394604 | 3.260004 | 2.444833 | 0 | 10.20187 | 0
2018-01-28 07:44 | 49636.3 | 840.0005 | 3 | 5 | 4.400289 | 2.798721 | 2.546142 | 0 | 10.64762 | 0
2018-01-28 07:46 | 49756.3 | 960.0019 | 3 | 5 | 4.400287 | 2.421198 | 2.632933 | 0 | 11.02952 | 0
2018-01-28 07:48 | 49876.3 | 1080.0006 | 3 | 5 | 4.4003 | 2.105822 | 2.708269 | 0 | 11.36102 | 0
2018-01-28 07:50 | 49996.3 | 1200.0002 | 3 | 5 | 4.400268 | 1.828531 | 2.773727 | 0 | 11.64906 | 0
2018-01-28 07:52 | 50116.3 | 1320.0013 | 3 | 5 | 4.400262 | 1.592666 | 2.83059 | 0 | 11.89927 | 0
2018-01-28 07:54 | 50236.3 | 1440.001 | 3 | 5 | 4.400229 | 1.399201 | 2.880353 | 0 | 12.11824 | 0
2018-01-28 07:56 | 50356.3 | 1560.0013 | 3 | 5 | 4.40021 | 1.236082 | 2.9242 | 0 | 12.31118 | 0
2018-01-28 07:58 | 50476.3 | 1680.001 | 3 | 5 | 4.400235 | 1.09564 | 2.963009 | 0 | 12.48194 | 0
2018-01-28 08:00 | 50596.3 | 1800.0013 | 3 | 5 | 4.400244 | 0.9689722 | 2.997376 | 0 | 12.63317 | 0
2018-01-28 08:02 | 50716.3 | 1920.0002 | 3 | 5 | 4.400245 | 0.8646889 | 3.027879 | 0 | 12.76739 | 0
2018-01-28 08:04 | 50836.3 | 2040.0006 | 3 | 5 | 4.400215 | 0.7763643 | 3.055191 | 0 | 12.88757 | 0
2018-01-28 08:06 | 50956.3 | 2160.0009 | 3 | 5 | 4.40021 | 0.7004642 | 3.079784 | 0 | 12.99578 | 0
2018-01-28 08:08 | 51076.3 | 2280.0005 | 3 | 5 | 4.40023 | 0.6320381 | 3.101979 | 0 | 13.09344 | 0
2018-01-28 08:10 | 51196.3 | 2400.0002 | 3 | 5 | 4.400183 | 0.5707188 | 3.121984 | 0 | 13.18147 | 0
2018-01-28 08:12 | 51316.3 | 2520.0014 | 3 | 5 | 4.400199 | 0.5195904 | 3.14014 | 0 | 13.26136 | 0
2018-01-28 08:14 | 51436.3 | 2640.0009 | 3 | 5 | 4.400159 | 0.4756289 | 3.156707 | 0 | 13.33426 | 0
2018-01-28 08:16 | 51556.3 | 2760.0005 | 3 | 5 | 4.400184 | 0.4364462 | 3.171899 | 0 | 13.4011 | 0
2018-01-28 08:18 | 51676.3 | 2880.0004 | 3 | 5 | 4.400184 | 0.3989363 | 3.185815 | 0 | 13.46234 | 0
2018-01-28 08:20 | 51796.3 | 3000.0006 | 3 | 5 | 4.40019 | 0.3678408 | 3.198576 | 0 | 13.51849 | 0
2018-01-28 08:22 | 51916.3 | 3120.0011 | 3 | 5 | 4.400154 | 0.3399401 | 3.21035 | 0 | 13.57029 | 0
2018-01-28 08:24 | 52036.3 | 3240.0013 | 3 | 5 | 4.400192 | 0.3163395 | 3.221276 | 0 | 13.61837 | 0
2018-01-28 08:26 | 52156.3 | 3360.001 | 3 | 5 | 4.400202 | 0.2932768 | 3.23142 | 0 | 13.66301 | 0
2018-01-28 08:28 | 52276.3 | 3480.0013 | 3 | 5 | 4.400126 | 0.2706738 | 3.240802 | 0 | 13.70429 | 0
2018-01-28 08:30 | 52396.3 | 3600.0002 | 3 | 5 | 4.400156 | 0.2535791 | 3.249532 | 0 | 13.7427 | 0
2018-01-28 08:32 | 52516.3 | 3720.0006 | 3 | 5 | 4.400157 | 0.2374125 | 3.2577 | 0 | 13.77864 | 0
2018-01-28 08:34 | 52636.3 | 3840.0002 | 3 | 5 | 4.400098 | 0.221549 | 3.265356 | 0 | 13.81233 | 0
2018-01-28 08:36 | 52756.3 | 3960.0006 | 3 | 5 | 4.400109 | 0.2070084 | 3.272516 | 0 | 13.84384 | 0
2018-01-28 08:38 | 52876.3 | 4080.0011 | 3 | 5 | 4.400143 | 0.1949024 | 3.279207 | 0 | 13.87328 | 0
2018-01-28 08:40 | 52996.3 | 4200.0013 | 3 | 5 | 4.400113 | 0.1833124 | 3.285504 | 0 | 13.90098 | 0
2018-01-28 08:42 | 53116.3 | 4320.001 | 3 | 5 | 4.400123 | 0.1729937 | 3.291449 | 0 | 13.92714 | 0
2018-01-28 08:44 | 53236.3 | 4440.0022 | 3 | 5 | 4.400126 | 0.1632223 | 3.297054 | 0 | 13.95181 | 0
2018-01-28 08:46 | 53356.3 | 4560.001 | 3 | 5 | 4.400115 | 0.1535149 | 3.302326 | 0 | 13.975 | 0
2018-01-28 08:48 | 53476.3 | 4680.0013 | 3 | 5 | 4.40009 | 0.1447134 | 3.307297 | 0 | 13.99688 | 0
2018-01-28 08:50 | 53596.3 | 4800.001 | 3 | 5 | 4.40014 | 0.1381807 | 3.312023 | 0 | 14.01767 | 0
2018-01-28 08:52 | 53716.3 | 4920.0013 | 3 | 5 | 4.400104 | 0.1310101 | 3.316506 | 0 | 14.03739 | 0
2018-01-28 08:54 | 53836.3 | 5040.001 | 3 | 5 | 4.400076 | 0.123106 | 3.320756 | 0 | 14.0561 | 0
2018-01-28 08:56 | 53956.3 | 5160.0013 | 3 | 5 | 4.400123 | 0.1177311 | 3.324773 | 0 | 14.07377 | 0
2018-01-28 08:58 | 54076.3 | 5280.0006 | 3 | 5 | 4.400089 | 0.111659 | 3.328601 | 0 | 14.09062 | 0
2018-01-28 09:00 | 54196.3 | 5400.0011 | 3 | 5 | 4.40008 | 0.1069479 | 3.332259 | 0 | 14.10671 | 0
2018-01-28 09:02 | 54316.3 | 5520.0003 | 3 | 5 | 4.400099 | 0.1023655 | 3.33575 | 0 | 14.12207 | 0
2018-01-28 09:04 | 54436.3 | 5640.0006 | 3 | 5 | 4.40011 | 0.09764767 | 3.339073 | 0 | 14.13669 | 0
2018-01-28 09:06 | 54556.3 | 5760.0019 | 3 | 5 | 4.400106 | 0.09375191 | 3.342247 | 0 | 14.15066 | 0
2018-01-28 09:08 | 54676.3 | 5880.0013 | 3 | 5 | 4.4001 | 0.0898056 | 3.345297 | 0 | 14.16408 | 0
2018-01-28 09:10 | 54796.3 | 6000.0011 | 3 | 5 | 4.400095 | 0.08619022 | 3.348226 | 0 | 14.17697 | 0
2018-01-28 09:12 | 54916.3 | 6120.0014 | 3 | 5 | 4.40015 | 0.08299065 | 3.351048 | 0 | 14.18938 | 0
2018-01-28 09:13 | 54939.27 | 6142.9734 | 3 | 5 | 4.400084 | 0.0814991 | 3.351573 | 0 | 14.1917 | 0
2018-01-28 09:15 | 55059.32 | 120.0003 | 4 | 5 | 4.395449 | 0 | 3.351573 | 0 | 14.1917 | 0
2018-01-28 09:17 | 55179.32 | 240.0001 | 4 | 5 | 4.394744 | 0 | 3.351573 | 0 | 14.1917 | 0
2018-01-28 09:18 | 55239.32 | 300.0043 | 4 | 5 | 4.394495 | 0 | 3.351573 | 0 | 14.1917 | 0
2018-01-28 09:20 | 55359.4 | 120.0008 | 5 | 5 | 4.092752 | -3.260134 | 3.351573 | 0.1082035 | 14.1917 | 0.4468627
2018-01-28 09:22 | 55479.4 | 240.001 | 5 | 5 | 4.051192 | -3.260072 | 3.351573 | 0.2168578 | 14.1917 | 0.8892676
2018-01-28 09:24 | 55599.4 | 360.0023 | 5 | 5 | 4.012085 | -3.260111 | 3.351573 | 0.3255336 | 14.1917 | 1.3274
2018-01-28 09:26 | 55719.4 | 480.001 | 5 | 5 | 3.973588 | -3.260179 | 3.351573 | 0.4341912 | 14.1917 | 1.761249
2018-01-28 09:28 | 55839.4 | 600.0008 | 5 | 5 | 3.935452 | -3.26016 | 3.351573 | 0.5428575 | 14.1917 | 2.190981
2018-01-28 09:30 | 55959.4 | 720.0002 | 5 | 5 | 3.896538 | -3.259989 | 3.351573 | 0.6515223 | 14.1917 | 2.616522
2018-01-28 09:32 | 56079.4 | 840.0008 | 5 | 5 | 3.858284 | -3.260142 | 3.351573 | 0.7601922 | 14.1917 | 3.037853
2018-01-28 09:34 | 56199.4 | 960.001 | 5 | 5 | 3.822016 | -3.260158 | 3.351573 | 0.8688599 | 14.1917 | 3.455139
2018-01-28 09:36 | 56319.4 | 1080.0008 | 5 | 5 | 3.787021 | -3.260054 | 3.351573 | 0.9775242 | 14.1917 | 3.868541
2018-01-28 09:38 | 56439.4 | 1200.0012 | 5 | 5 | 3.75278 | -3.260196 | 3.351573 | 1.086189 | 14.1917 | 4.278188
2018-01-28 09:40 | 56559.4 | 1320.0009 | 5 | 5 | 3.719612 | -3.260105 | 3.351573 | 1.194855 | 14.1917 | 4.684167
2018-01-28 09:42 | 56679.4 | 1440.0012 | 5 | 5 | 3.68974 | -3.260124 | 3.351573 | 1.303516 | 14.1917 | 5.086692
2018-01-28 09:44 | 56799.4 | 1560.0023 | 5 | 5 | 3.66233 | -3.259809 | 3.351573 | 1.412181 | 14.1917 | 5.486128
2018-01-28 09:46 | 56919.4 | 1680.001 | 5 | 5 | 3.637133 | -3.259862 | 3.351573 | 1.520838 | 14.1917 | 5.882688
2018-01-28 09:48 | 57039.4 | 1800.0015 | 5 | 5 | 3.612802 | -3.260158 | 3.351573 | 1.629497 | 14.1917 | 6.276573
2018-01-28 09:50 | 57159.4 | 1920.0003 | 5 | 5 | 3.589911 | -3.259837 | 3.351573 | 1.738157 | 14.1917 | 6.667867
2018-01-28 09:52 | 57279.4 | 2040.0023 | 5 | 5 | 3.569929 | -3.260185 | 3.351573 | 1.846814 | 14.1917 | 7.056829
2018-01-28 09:54 | 57399.4 | 2160.0011 | 5 | 5 | 3.552228 | -3.259898 | 3.351573 | 1.955486 | 14.1917 | 7.443797
2018-01-28 09:56 | 57519.4 | 2280.0015 | 5 | 5 | 3.535769 | -3.259822 | 3.351573 | 2.064153 | 14.1917 | 7.828907
2018-01-28 09:58 | 57639.4 | 2400.001 | 5 | 5 | 3.519214 | -3.260149 | 3.351573 | 2.172818 | 14.1917 | 8.212215
2018-01-28 10:00 | 57759.4 | 2520.0023 | 5 | 5 | 3.504344 | -3.26016 | 3.351573 | 2.281483 | 14.1917 | 8.593812
2018-01-28 10:02 | 57879.4 | 2640.0003 | 5 | 5 | 3.490264 | -3.260112 | 3.351573 | 2.390146 | 14.1917 | 8.973836
2018-01-28 10:04 | 57999.4 | 2760.0018 | 5 | 5 | 3.476115 | -3.260124 | 3.351573 | 2.498816 | 14.1917 | 9.352372
2018-01-28 10:06 | 58119.4 | 2880.0011 | 5 | 5 | 3.459136 | -3.259927 | 3.351573 | 2.60748 | 14.1917 | 9.729216
2018-01-28 10:08 | 58239.4 | 3000.0014 | 5 | 5 | 3.438673 | -3.260125 | 3.351573 | 2.716142 | 14.1917 | 10.10399
2018-01-28 10:10 | 58359.4 | 3120.0011 | 5 | 5 | 3.413994 | -3.260165 | 3.351573 | 2.824805 | 14.1917 | 10.47637
2018-01-28 10:12 | 58479.4 | 3240.0014 | 5 | 5 | 3.379673 | -3.260049 | 3.351573 | 2.933477 | 14.1917 | 10.84562
2018-01-28 10:14 | 58599.4 | 3360.0003 | 5 | 5 | 3.323854 | -3.260129 | 3.351573 | 3.042134 | 14.1917 | 11.21009
2018-01-28 10:16 | 58719.4 | 3480.0014 | 5 | 5 | 3.217228 | -3.260024 | 3.351573 | 3.150806 | 14.1917 | 11.56618
2018-01-28 10:17 | 58823.38 | 3583.9784 | 5 | 5 | 3 | -3.26014 | 3.351573 | 3.244958 | 14.1917 | 11.86069
2018-01-28 10:19 | 58943.42 | 120.0008 | 6 | 5 | 3.476056 | 0 | 3.351573 | 3.244958 | 14.1917 | 11.86069
2018-01-28 10:21 | 59063.42 | 240.001 | 6 | 5 | 3.499194 | 0 | 3.351573 | 3.244958 | 14.1917 | 11.86069
2018-01-28 10:22 | 59123.42 | 300.0014 | 6 | 5 | 3.504106 | 0 | 3.351573 | 3.244958 | 14.1917 | 11.86069
2018-01-28 10:22 | 59123.42738 | 0.0025 | 7 | 6 | 3.50423 | 0 | 0 | 0 | 0 | 0
2018-01-28 10:24 | 59243.5076 | 120.0007 | 2 | 6 | 4.017968 | 4.907337 | 0.16349 | 0 | 0.6451667 | 0
2018-01-28 10:26 | 59363.5071 | 240.0002 | 2 | 6 | 4.059407 | 4.890057 | 0.3266512 | 0 | 1.304091 | 0
2018-01-28 10:28 | 59483.5084 | 360.0015 | 2 | 6 | 4.093432 | 4.890039 | 0.489644 | 0 | 1.968667 | 0
2018-01-28 10:30 | 59603.5072 | 480.0003 | 2 | 6 | 4.118807 | 4.889965 | 0.6526389 | 0 | 2.638003 | 0
2018-01-28 10:32 | 59723.5084 | 600.0015 | 2 | 6 | 4.143023 | 4.889977 | 0.8156076 | 0 | 3.311192 | 0
2018-01-28 10:34 | 59843.508 | 720.0011 | 2 | 6 | 4.168997 | 4.890038 | 0.9786181 | 0 | 3.988668 | 0
2018-01-28 10:36 | 59963.5084 | 840.0015 | 2 | 6 | 4.194593 | 4.890001 | 1.141608 | 0 | 4.670251 | 0
2018-01-28 10:38 | 60083.5071 | 960.0002 | 2 | 6 | 4.200307 | 4.566256 | 1.300083 | 0 | 5.335788 | 0
2018-01-28 10:40 | 60203.5076 | 1080.0007 | 2 | 6 | 4.200278 | 4.198721 | 1.446133 | 0 | 5.949241 | 0
2018-01-28 10:42 | 60323.5071 | 1200.0002 | 2 | 6 | 4.20027 | 3.835705 | 1.580052 | 0 | 6.51174 | 0
2018-01-28 10:44 | 60443.5077 | 1320.0008 | 2 | 6 | 4.200278 | 3.499249 | 1.702192 | 0 | 7.024763 | 0
2018-01-28 10:46 | 60534.6127 | 1411.1058 | 2 | 6 | 4.200304 | 3.259972 | 1.787689 | 0 | 7.383872 | 0
2018-01-28 10:48 | 60654.63 | 120.0007 | 3 | 6 | 4.223459 | 3.2722 | 1.896923 | 0 | 7.843981 | 0
2018-01-28 10:50 | 60774.63 | 240.0004 | 3 | 6 | 4.250503 | 3.259939 | 2.005662 | 0 | 8.304639 | 0
2018-01-28 10:52 | 60894.63 | 360.0015 | 3 | 6 | 4.283114 | 3.259939 | 2.114324 | 0 | 8.768244 | 0
2018-01-28 10:54 | 61014.63 | 480.0018 | 3 | 6 | 4.317488 | 3.260015 | 2.222993 | 0 | 9.235542 | 0
2018-01-28 10:56 | 61134.63 | 600.0015 | 3 | 6 | 4.353745 | 3.259951 | 2.331646 | 0 | 9.706602 | 0
2018-01-28 10:58 | 61254.63 | 720.002 | 3 | 6 | 4.392049 | 3.259882 | 2.440315 | 0 | 10.18177 | 0
2018-01-28 11:00 | 61374.63 | 840.0016 | 3 | 6 | 4.400292 | 2.822954 | 2.542641 | 0 | 10.63195 | 0
2018-01-28 11:02 | 61494.63 | 960.0003 | 3 | 6 | 4.400302 | 2.426687 | 2.62984 | 0 | 11.01565 | 0
2018-01-28 11:04 | 61614.63 | 1080.0015 | 3 | 6 | 4.400254 | 2.105896 | 2.705223 | 0 | 11.34735 | 0
2018-01-28 11:06 | 61734.63 | 1200.0003 | 3 | 6 | 4.400267 | 1.838014 | 2.77082 | 0 | 11.636 | 0
2018-01-28 11:08 | 61854.63 | 1320.0016 | 3 | 6 | 4.40024 | 1.605663 | 2.828137 | 0 | 11.88821 | 0
2018-01-28 11:10 | 61974.63 | 1440.0011 | 3 | 6 | 4.400254 | 1.401878 | 2.878184 | 0 | 12.10843 | 0
2018-01-28 11:12 | 62094.63 | 1560.0006 | 3 | 6 | 4.400268 | 1.234548 | 2.922035 | 0 | 12.30138 | 0
2018-01-28 11:14 | 62214.63 | 1680.0003 | 3 | 6 | 4.40022 | 1.09379 | 2.960773 | 0 | 12.47184 | 0
2018-01-28 11:16 | 62334.63 | 1800.0015 | 3 | 6 | 4.400207 | 0.9750729 | 2.99522 | 0 | 12.62341 | 0
2018-01-28 11:18 | 62454.63 | 1920.0014 | 3 | 6 | 4.400221 | 0.8689022 | 3.025928 | 0 | 12.75853 | 0
2018-01-28 11:20 | 62574.63 | 2040.0015 | 3 | 6 | 4.400246 | 0.7764082 | 3.053283 | 0 | 12.8789 | 0
2018-01-28 11:22 | 62694.63 | 2160.0003 | 3 | 6 | 4.400198 | 0.6986294 | 3.077821 | 0 | 12.98687 | 0
2018-01-28 11:24 | 62814.63 | 2280.0015 | 3 | 6 | 4.400184 | 0.6328297 | 3.099981 | 0 | 13.08438 | 0
2018-01-28 11:26 | 62934.63 | 2400.0002 | 3 | 6 | 4.400209 | 0.574667 | 3.120089 | 0 | 13.17286 | 0
2018-01-28 11:28 | 63054.63 | 2520.0006 | 3 | 6 | 4.400202 | 0.5207243 | 3.138325 | 0 | 13.2531 | 0
2018-01-28 11:30 | 63174.63 | 2640.0011 | 3 | 6 | 4.400167 | 0.4748611 | 3.154889 | 0 | 13.32599 | 0
2018-01-28 11:32 | 63294.63 | 2760.0015 | 3 | 6 | 4.400142 | 0.4351463 | 3.170047 | 0 | 13.39268 | 0
2018-01-28 11:34 | 63414.63 | 2880.0019 | 3 | 6 | 4.400148 | 0.400631 | 3.183988 | 0 | 13.45403 | 0
2018-01-28 11:36 | 63534.63 | 3000.0015 | 3 | 6 | 4.400169 | 0.3691301 | 3.196829 | 0 | 13.51053 | 0
2018-01-28 11:38 | 63654.63 | 3120.0011 | 3 | 6 | 4.400146 | 0.3394108 | 3.208625 | 0 | 13.56244 | 0
2018-01-28 11:40 | 63774.63 | 3240.0015 | 3 | 6 | 4.400163 | 0.315196 | 3.219522 | 0 | 13.61038 | 0
2018-01-28 11:42 | 63894.63 | 3360.0011 | 3 | 6 | 4.400115 | 0.2929764 | 3.229645 | 0 | 13.65493 | 0
2018-01-28 11:44 | 64014.63 | 3480.0006 | 3 | 6 | 4.40014 | 0.2731733 | 3.239085 | 0 | 13.69647 | 0
2018-01-28 11:46 | 64134.63 | 3600.0011 | 3 | 6 | 4.400187 | 0.2543106 | 3.247868 | 0 | 13.73511 | 0
2018-01-28 11:48 | 64254.63 | 3720.0006 | 3 | 6 | 4.400182 | 0.2374592 | 3.256035 | 0 | 13.77105 | 0
2018-01-28 11:50 | 64374.63 | 3840.0002 | 3 | 6 | 4.40014 | 0.2220001 | 3.26367 | 0 | 13.80464 | 0
2018-01-28 11:52 | 64494.63 | 3960.0007 | 3 | 6 | 4.400147 | 0.2088137 | 3.270848 | 0 | 13.83622 | 0
2018-01-28 11:54 | 64614.63 | 4080.0011 | 3 | 6 | 4.400117 | 0.1955566 | 3.277586 | 0 | 13.86587 | 0
2018-01-28 11:56 | 64734.63 | 4200.0007 | 3 | 6 | 4.400096 | 0.1830139 | 3.283888 | 0 | 13.89361 | 0
2018-01-28 11:58 | 64854.63 | 4320.0003 | 3 | 6 | 4.400136 | 0.1726627 | 3.289817 | 0 | 13.91969 | 0
2018-01-28 12:00 | 64974.63 | 4440.0023 | 3 | 6 | 4.400084 | 0.1629906 | 3.295407 | 0 | 13.94429 | 0
2018-01-28 12:02 | 65094.63 | 4560.002 | 3 | 6 | 4.400146 | 0.1550474 | 3.300701 | 0 | 13.96758 | 0
2018-01-28 12:04 | 65214.63 | 4680.0007 | 3 | 6 | 4.400066 | 0.1447287 | 3.305695 | 0 | 13.98956 | 0
2018-01-28 12:06 | 65334.63 | 4800.0011 | 3 | 6 | 4.400094 | 0.137042 | 3.3104 | 0 | 14.01026 | 0
2018-01-28 12:08 | 65454.63 | 4920.0015 | 3 | 6 | 4.400096 | 0.1299829 | 3.314861 | 0 | 14.02989 | 0
2018-01-28 12:10 | 65574.63 | 5040.0002 | 3 | 6 | 4.400084 | 0.1238441 | 3.3191 | 0 | 14.04854 | 0
2018-01-28 12:12 | 65694.63 | 5160.0007 | 3 | 6 | 4.400113 | 0.1176863 | 3.323136 | 0 | 14.0663 | 0
2018-01-28 12:14 | 65814.63 | 5280.001 | 3 | 6 | 4.400155 | 0.1120434 | 3.326965 | 0 | 14.08315 | 0
2018-01-28 12:16 | 65934.63 | 5400.0014 | 3 | 6 | 4.400133 | 0.1069145 | 3.330603 | 0 | 14.09916 | 0
2018-01-28 12:18 | 66054.63 | 5520.001 | 3 | 6 | 4.400091 | 0.1016531 | 3.334077 | 0 | 14.11444 | 0
2018-01-28 12:20 | 66174.63 | 5640.0007 | 3 | 6 | 4.40012 | 0.09804916 | 3.337405 | 0 | 14.12909 | 0
2018-01-28 12:22 | 66294.63 | 5760.0003 | 3 | 6 | 4.400112 | 0.09343433 | 3.340586 | 0 | 14.14308 | 0
2018-01-28 12:24 | 66414.63 | 5880.0006 | 3 | 6 | 4.40012 | 0.08947182 | 3.343609 | 0 | 14.15638 | 0
2018-01-28 12:26 | 66534.63 | 6000.0003 | 3 | 6 | 4.400104 | 0.085783 | 3.346524 | 0 | 14.16921 | 0
2018-01-28 12:28 | 66654.63 | 6120.0023 | 3 | 6 | 4.400063 | 0.08268166 | 3.349329 | 0 | 14.18155 | 0
2018-01-28 12:28 | 66669.32 | 6134.6899 | 3 | 6 | 4.400051 | 0.0814991 | 3.349665 | 0 | 14.18303 | 0
2018-01-28 12:30 | 66789.36 | 120.0005 | 4 | 6 | 4.395438 | 0 | 3.349665 | 0 | 14.18303 | 0
2018-01-28 12:32 | 66909.36 | 240.0024 | 4 | 6 | 4.394819 | 0 | 3.349665 | 0 | 14.18303 | 0
2018-01-28 12:33 | 66969.36 | 300.0028 | 4 | 6 | 4.394582 | 0 | 3.349665 | 0 | 14.18303 | 0
2018-01-28 12:35 | 67089.44 | 120.0007 | 5 | 6 | 4.093493 | -3.260145 | 3.349665 | 0.1082473 | 14.18303 | 0.4470875
2018-01-28 12:37 | 67209.44 | 240.0002 | 5 | 6 | 4.05411 | -3.260132 | 3.349665 | 0.2169154 | 14.18303 | 0.8897571
2018-01-28 12:39 | 67329.45 | 360.0015 | 5 | 6 | 4.014447 | -3.260112 | 3.349665 | 0.3255664 | 14.18303 | 1.328107
2018-01-28 12:41 | 67449.44 | 480.0002 | 5 | 6 | 3.974173 | -3.259793 | 3.349665 | 0.4342318 | 14.18303 | 1.762135
2018-01-28 12:43 | 67569.44 | 600.0007 | 5 | 6 | 3.935511 | -3.260174 | 3.349665 | 0.5429081 | 14.18303 | 2.191921
2018-01-28 12:45 | 67689.45 | 720.001 | 5 | 6 | 3.898025 | -3.260118 | 3.349665 | 0.6515648 | 14.18303 | 2.617491
2018-01-28 12:47 | 67809.45 | 840.0015 | 5 | 6 | 3.860735 | -3.260158 | 3.349665 | 0.7602374 | 14.18303 | 3.039071
2018-01-28 12:49 | 67929.45 | 960.001 | 5 | 6 | 3.822912 | -3.259838 | 3.349665 | 0.8689039 | 14.18303 | 3.45655
2018-01-28 12:51 | 68049.44 | 1080.0008 | 5 | 6 | 3.786835 | -3.260111 | 3.349665 | 0.9775606 | 14.18303 | 3.86996
2018-01-28 12:53 | 68169.44 | 1200.0002 | 5 | 6 | 3.752834 | -3.259971 | 3.349665 | 1.086232 | 14.18303 | 4.279613
2018-01-28 12:55 | 68289.45 | 1320.0015 | 5 | 6 | 3.721459 | -3.260144 | 3.349665 | 1.194891 | 14.18303 | 4.685675
2018-01-28 12:57 | 68409.45 | 1440.0011 | 5 | 6 | 3.69137 | -3.260045 | 3.349665 | 1.303557 | 14.18303 | 5.088432
2018-01-28 12:59 | 68529.45 | 1560.0023 | 5 | 6 | 3.662567 | -3.260152 | 3.349665 | 1.412222 | 14.18303 | 5.487956
2018-01-28 13:01 | 68649.44 | 1680.0003 | 5 | 6 | 3.636967 | -3.260152 | 3.349665 | 1.520882 | 14.18303 | 5.884516
2018-01-28 13:03 | 68769.45 | 1800.0015 | 5 | 6 | 3.613676 | -3.260171 | 3.349665 | 1.629538 | 14.18303 | 6.278406
2018-01-28 13:05 | 68889.45 | 1920.001 | 5 | 6 | 3.591858 | -3.259798 | 3.349665 | 1.7382 | 14.18303 | 6.669878
2018-01-28 13:07 | 69009.45 | 2040.0023 | 5 | 6 | 3.570529 | -3.260098 | 3.349665 | 1.846873 | 14.18303 | 7.059055
2018-01-28 13:09 | 69129.45 | 2160.001 | 5 | 6 | 3.551729 | -3.260179 | 3.349665 | 1.955532 | 14.18303 | 7.445974
2018-01-28 13:11 | 69249.45 | 2280.0015 | 5 | 6 | 3.535233 | -3.260176 | 3.349665 | 2.064196 | 14.18303 | 7.831009
2018-01-28 13:13 | 69369.45 | 2400.001 | 5 | 6 | 3.520528 | -3.260124 | 3.349665 | 2.172852 | 14.18303 | 8.214332
2018-01-28 13:15 | 69489.45 | 2520.0023 | 5 | 6 | 3.505517 | -3.260118 | 3.349665 | 2.281518 | 14.18303 | 8.596091
2018-01-28 13:17 | 69609.44 | 2640.0002 | 5 | 6 | 3.490156 | -3.260151 | 3.349665 | 2.390179 | 14.18303 | 8.976158
2018-01-28 13:19 | 69729.45 | 2760.0014 | 5 | 6 | 3.475453 | -3.260131 | 3.349665 | 2.498849 | 14.18303 | 9.354636
2018-01-28 13:21 | 69849.45 | 2880.0019 | 5 | 6 | 3.459937 | -3.260087 | 3.349665 | 2.607506 | 14.18303 | 9.731432
2018-01-28 13:23 | 69969.45 | 3000.0015 | 5 | 6 | 3.441078 | -3.260118 | 3.349665 | 2.716182 | 14.18303 | 10.10646
2018-01-28 13:25 | 70089.44 | 3120.0003 | 5 | 6 | 3.414306 | -3.260104 | 3.349665 | 2.824847 | 14.18303 | 10.47902
2018-01-28 13:27 | 70209.44 | 3240.0007 | 5 | 6 | 3.377964 | -3.260132 | 3.349665 | 2.933513 | 14.18303 | 10.84818
2018-01-28 13:29 | 70329.44 | 3360.0003 | 5 | 6 | 3.3217 | -3.260082 | 3.349665 | 3.042179 | 14.18303 | 11.21246
2018-01-28 13:31 | 70449.44 | 3480 | 5 | 6 | 3.219587 | -3.260036 | 3.349665 | 3.150841 | 14.18303 | 11.56853
2018-01-28 13:33 | 70553.71 | 3584.2657 | 5 | 6 | 2.999989 | -3.259997 | 3.349665 | 3.245253 | 14.18303 | 11.86406
2018-01-28 13:35 | 70673.75 | 120.0006 | 6 | 6 | 3.471237 | 0 | 3.349665 | 3.245266 | 14.18303 | 11.8641
2018-01-28 13:37 | 70793.75 | 240.0003 | 6 | 6 | 3.493969 | 0 | 3.349665 | 3.245266 | 14.18303 | 11.8641
2018-01-28 13:38 | 70853.75 | 300.0037 | 6 | 6 | 3.498747 | 0 | 3.349665 | 3.245266 | 14.18303 | 11.8641
2018-01-28 13:38 | 70853.77 | 0.0025 | 7 | 7 | 3.498909 | 0 | 0 | 0 | 0 | 0
2018-01-28 13:40 | 70973.85 | 120.0014 | 2 | 7 | 4.017017 | 4.90918 | 0.1635332 | 0 | 0.6450845 | 0
2018-01-28 13:42 | 71093.84 | 240.0004 | 2 | 7 | 4.058041 | 4.890013 | 0.3267154 | 0 | 1.303847 | 0
2018-01-28 13:44 | 71213.85 | 360.0007 | 2 | 7 | 4.094277 | 4.889971 | 0.4897127 | 0 | 1.968413 | 0
2018-01-28 13:46 | 71333.84 | 480.0004 | 2 | 7 | 4.120416 | 4.889959 | 0.6526976 | 0 | 2.637932 | 0
2018-01-28 13:48 | 71453.85 | 600.0015 | 2 | 7 | 4.143381 | 4.889977 | 0.8157004 | 0 | 3.311458 | 0
2018-01-28 13:50 | 71573.84 | 720.0004 | 2 | 7 | 4.167336 | 4.889973 | 0.9786806 | 0 | 3.988662 | 0
2018-01-28 13:52 | 71693.85 | 840.0007 | 2 | 7 | 4.194268 | 4.889915 | 1.141675 | 0 | 4.670055 | 0
2018-01-28 13:54 | 71813.84 | 960.0004 | 2 | 7 | 4.200273 | 4.542158 | 1.299795 | 0 | 5.334103 | 0
2018-01-28 13:56 | 71933.85 | 1080.0015 | 2 | 7 | 4.200275 | 4.17989 | 1.445061 | 0 | 5.944261 | 0
2018-01-28 13:58 | 72053.85 | 1200.0019 | 2 | 7 | 4.200275 | 3.84697 | 1.578791 | 0 | 6.505961 | 0
2018-01-28 14:00 | 72173.85 | 1320.0025 | 2 | 7 | 4.20028 | 3.514305 | 1.701476 | 0 | 7.021275 | 0
2018-01-28 14:01 | 72263.4 | 1409.5569 | 2 | 7 | 4.200253 | 3.259993 | 1.785743 | 0 | 7.37522 | 0
2018-01-28 14:03 | 72383.42 | 120.0024 | 3 | 7 | 4.224543 | 3.276167 | 1.895036 | 0 | 7.835633 | 0
2018-01-28 14:05 | 72503.42 | 240.002 | 3 | 7 | 4.25116 | 3.25997 | 2.003848 | 0 | 8.296713 | 0
2018-01-28 14:07 | 72623.42 | 360.0016 | 3 | 7 | 4.281614 | 3.25992 | 2.1125 | 0 | 8.760232 | 0
2018-01-28 14:09 | 72743.42 | 480.0003 | 3 | 7 | 4.315775 | 3.260004 | 2.221165 | 0 | 9.227311 | 0
2018-01-28 14:11 | 72863.42 | 600.0016 | 3 | 7 | 4.353481 | 3.259878 | 2.329822 | 0 | 9.698288 | 0
2018-01-28 14:13 | 72983.42 | 720.0002 | 3 | 7 | 4.392427 | 3.259951 | 2.438482 | 0 | 10.17344 | 0
2018-01-28 14:15 | 73103.42 | 840.0007 | 3 | 7 | 4.400313 | 2.836264 | 2.540859 | 0 | 10.62385 | 0
2018-01-28 14:17 | 73223.42 | 960.0002 | 3 | 7 | 4.400295 | 2.448917 | 2.628739 | 0 | 11.01054 | 0
2018-01-28 14:19 | 73343.42 | 1080.0007 | 3 | 7 | 4.400288 | 2.112638 | 2.704616 | 0 | 11.34442 | 0
2018-01-28 14:21 | 73463.42 | 1200.0003 | 3 | 7 | 4.400262 | 1.835719 | 2.770275 | 0 | 11.63334 | 0
2018-01-28 14:23 | 73583.42 | 1320.0008 | 3 | 7 | 4.400282 | 1.605504 | 2.827507 | 0 | 11.88518 | 0
2018-01-28 14:25 | 73703.42 | 1440.0003 | 3 | 7 | 4.400208 | 1.410579 | 2.877721 | 0 | 12.10613 | 0
2018-01-28 14:27 | 73823.42 | 1560.0015 | 3 | 7 | 4.400209 | 1.240233 | 2.921875 | 0 | 12.30042 | 0
2018-01-28 14:29 | 73943.42 | 1680.001 | 3 | 7 | 4.400258 | 1.093723 | 2.960681 | 0 | 12.47117 | 0
2018-01-28 14:31 | 74063.42 | 1800.0016 | 3 | 7 | 4.400216 | 0.9717245 | 2.99504 | 0 | 12.62236 | 0
2018-01-28 14:33 | 74183.42 | 1920.0003 | 3 | 7 | 4.400223 | 0.869853 | 3.025679 | 0 | 12.75718 | 0
2018-01-28 14:35 | 74303.42 | 2040.0007 | 3 | 7 | 4.400205 | 0.7804327 | 3.053147 | 0 | 12.87805 | 0
2018-01-28 14:37 | 74423.42 | 2160.0019 | 3 | 7 | 4.400216 | 0.6993742 | 3.0778 | 0 | 12.98652 | 0
2018-01-28 14:39 | 74543.42 | 2280.0007 | 3 | 7 | 4.400191 | 0.6310644 | 3.099935 | 0 | 13.08392 | 0
2018-01-28 14:41 | 74663.42 | 2400.0002 | 3 | 7 | 4.400222 | 0.5732489 | 3.119976 | 0 | 13.17211 | 0
2018-01-28 14:43 | 74783.42 | 2520.0016 | 3 | 7 | 4.400184 | 0.5226049 | 3.138229 | 0 | 13.25242 | 0
2018-01-28 14:45 | 74903.42 | 2640.0002 | 3 | 7 | 4.400167 | 0.4771576 | 3.154882 | 0 | 13.3257 | 0
2018-01-28 14:47 | 75023.42 | 2760.0007 | 3 | 7 | 4.400248 | 0.4360237 | 3.17007 | 0 | 13.39253 | 0
2018-01-28 14:49 | 75143.42 | 2880.0011 | 3 | 7 | 4.400166 | 0.3999166 | 3.183981 | 0 | 13.45374 | 0
2018-01-28 14:51 | 75263.42 | 3000.0006 | 3 | 7 | 4.400159 | 0.3695555 | 3.196793 | 0 | 13.51011 | 0
2018-01-28 14:53 | 75383.42 | 3120.0011 | 3 | 7 | 4.400201 | 0.3426638 | 3.208653 | 0 | 13.5623 | 0
2018-01-28 14:55 | 75503.42 | 3240.0006 | 3 | 7 | 4.400173 | 0.3159122 | 3.219613 | 0 | 13.61052 | 0
2018-01-28 14:57 | 75623.42 | 3360.0011 | 3 | 7 | 4.400136 | 0.2922564 | 3.229733 | 0 | 13.65506 | 0
2018-01-28 14:59 | 75743.42 | 3480.0008 | 3 | 7 | 4.400171 | 0.2728348 | 3.239147 | 0 | 13.69648 | 0
2018-01-28 15:01 | 75863.42 | 3600.001 | 3 | 7 | 4.400165 | 0.2551813 | 3.247936 | 0 | 13.73515 | 0
2018-01-28 15:03 | 75983.42 | 3720.0007 | 3 | 7 | 4.400164 | 0.2381287 | 3.256154 | 0 | 13.77131 | 0
2018-01-28 15:05 | 76103.42 | 3840.001 | 3 | 7 | 4.40011 | 0.2216272 | 3.263808 | 0 | 13.80499 | 0
2018-01-28 15:07 | 76223.42 | 3960.0015 | 3 | 7 | 4.400143 | 0.2080488 | 3.270962 | 0 | 13.83647 | 0
2018-01-28 15:09 | 76343.42 | 4080.0011 | 3 | 7 | 4.400172 | 0.1962166 | 3.277683 | 0 | 13.86604 | 0
2018-01-28 15:11 | 76463.42 | 4200.0015 | 3 | 7 | 4.400144 | 0.1846504 | 3.284019 | 0 | 13.89392 | 0
2018-01-28 15:13 | 76583.42 | 4320.0001 | 3 | 7 | 4.400157 | 0.1733122 | 3.289973 | 0 | 13.92012 | 0
2018-01-28 15:15 | 76703.42 | 4440.0015 | 3 | 7 | 4.400128 | 0.1625147 | 3.295556 | 0 | 13.94468 | 0
2018-01-28 15:17 | 76823.42 | 4560.0006 | 3 | 7 | 4.40013 | 0.1535835 | 3.300821 | 0 | 13.96785 | 0
2018-01-28 15:19 | 76943.42 | 4680.0007 | 3 | 7 | 4.400105 | 0.1449928 | 3.305805 | 0 | 13.98979 | 0
2018-01-28 15:21 | 77063.42 | 4800.001 | 3 | 7 | 4.400137 | 0.1378832 | 3.31053 | 0 | 14.01057 | 0
2018-01-28 15:23 | 77183.42 | 4920.0006 | 3 | 7 | 4.400103 | 0.1296072 | 3.314983 | 0 | 14.03017 | 0
2018-01-28 15:25 | 77303.42 | 5040.001 | 3 | 7 | 4.400138 | 0.1235285 | 3.319199 | 0 | 14.04872 | 0
2018-01-28 15:27 | 77423.42 | 5160.0015 | 3 | 7 | 4.400129 | 0.1181192 | 3.323213 | 0 | 14.06638 | 0
2018-01-28 15:29 | 77543.42 | 5280.0003 | 3 | 7 | 4.400135 | 0.1123857 | 3.327044 | 0 | 14.08324 | 0
2018-01-28 15:31 | 77663.42 | 5400.0015 | 3 | 7 | 4.400156 | 0.1069736 | 3.330697 | 0 | 14.09931 | 0
2018-01-28 15:33 | 77783.42 | 5520.001 | 3 | 7 | 4.400109 | 0.1015329 | 3.334161 | 0 | 14.11455 | 0
2018-01-28 15:35 | 77903.42 | 5640.0007 | 3 | 7 | 4.400067 | 0.09699821 | 3.337467 | 0 | 14.1291 | 0
2018-01-28 15:37 | 78023.42 | 5760.001 | 3 | 7 | 4.400104 | 0.09336281 | 3.340646 | 0 | 14.14309 | 0
2018-01-28 15:39 | 78143.42 | 5880.0006 | 3 | 7 | 4.400134 | 0.0897541 | 3.343694 | 0 | 14.1565 | 0
2018-01-28 15:41 | 78263.42 | 6000.001 | 3 | 7 | 4.400094 | 0.08546925 | 3.346608 | 0 | 14.16932 | 0
2018-01-28 15:43 | 78383.42 | 6120.0006 | 3 | 7 | 4.400105 | 0.08199024 | 3.349397 | 0 | 14.18159 | 0
2018-01-28 15:44 | 78419.56 | 6156.1391 | 3 | 7 | 4.400123 | 0.08148575 | 3.350219 | 0 | 14.18521 | 0
2018-01-28 15:46 | 78539.59 | 120.0013 | 4 | 7 | 4.395521 | 0 | 3.35022 | 0 | 14.18521 | 0
2018-01-28 15:48 | 78659.59 | 240 | 4 | 7 | 4.394881 | 0 | 3.35022 | 0 | 14.18521 | 0
2018-01-28 15:49 | 78719.59 | 300.0028 | 4 | 7 | 4.394655 | 0 | 3.35022 | 0 | 14.18521 | 0
2018-01-28 15:51 | 78839.67342 | 120.0014 | 5 | 7 | 4.093955 | -3.259925 | 3.35022 | 0.1082564 | 14.18521 | 0.4472034
2018-01-28 15:53 | 78959.67232 | 240.0003 | 5 | 7 | 4.054131 | -3.260047 | 3.35022 | 0.2169072 | 14.18521 | 0.8898176
2018-01-28 15:55 | 79079.67342 | 360.0014 | 5 | 7 | 4.015885 | -3.260172 | 3.35022 | 0.3255796 | 14.18521 | 1.328308
2018-01-28 15:57 | 79199.67232 | 480.0003 | 5 | 7 | 3.976856 | -3.259892 | 3.35022 | 0.4342496 | 14.18521 | 1.762601
2018-01-28 15:59 | 79319.67432 | 600.0023 | 5 | 7 | 3.93651 | -3.259873 | 3.35022 | 0.542917 | 14.18521 | 2.192564
2018-01-28 16:01 | 79439.67232 | 720.0003 | 5 | 7 | 3.898082 | -3.260042 | 3.35022 | 0.6515753 | 14.18521 | 2.618192
2018-01-28 16:03 | 79559.67342 | 840.0014 | 5 | 7 | 3.861027 | -3.259789 | 3.35022 | 0.7602323 | 14.18521 | 3.039719
2018-01-28 16:05 | 79679.67322 | 960.0012 | 5 | 7 | 3.825082 | -3.260171 | 3.35022 | 0.8689032 | 14.18521 | 3.457347
2018-01-28 16:07 | 79799.67352 | 1080.0015 | 5 | 7 | 3.788868 | -3.260144 | 3.35022 | 0.9775658 | 14.18521 | 3.871032
2018-01-28 16:09 | 79919.67302 | 1200.001 | 5 | 7 | 3.753357 | -3.260104 | 3.35022 | 1.086224 | 14.18521 | 4.280757
2018-01-28 16:11 | 80039.67262 | 1320.0006 | 5 | 7 | 3.721436 | -3.260124 | 3.35022 | 1.194896 | 14.18521 | 4.686875
2018-01-28 16:13 | 80159.67222 | 1440.0002 | 5 | 7 | 3.692452 | -3.260107 | 3.35022 | 1.303558 | 14.18521 | 5.089658
2018-01-28 16:15 | 80279.67262 | 1560.0006 | 5 | 7 | 3.66472 | -3.260087 | 3.35022 | 1.41222 | 14.18521 | 5.489367
2018-01-28 16:17 | 80399.67302 | 1680.001 | 5 | 7 | 3.637642 | -3.260118 | 3.35022 | 1.520887 | 14.18521 | 5.886121
2018-01-28 16:19 | 80519.67342 | 1800.0014 | 5 | 7 | 3.613555 | -3.260092 | 3.35022 | 1.629563 | 14.18521 | 6.280112
2018-01-28 16:21 | 80639.67312 | 1920.0011 | 5 | 7 | 3.591735 | -3.260112 | 3.35022 | 1.738226 | 14.18521 | 6.671564
2018-01-28 16:23 | 80759.67262 | 2040.0006 | 5 | 7 | 3.572132 | -3.260116 | 3.35022 | 1.846897 | 14.18521 | 7.060806
2018-01-28 16:25 | 80879.67312 | 2160.0011 | 5 | 7 | 3.553184 | -3.260092 | 3.35022 | 1.955563 | 14.18521 | 7.447949
2018-01-28 16:27 | 80999.67352 | 2280.0015 | 5 | 7 | 3.535481 | -3.260118 | 3.35022 | 2.064221 | 14.18521 | 7.833041
2018-01-28 16:29 | 81119.67222 | 2400.0002 | 5 | 7 | 3.520166 | -3.260134 | 3.35022 | 2.172889 | 14.18521 | 8.216387
2018-01-28 16:31 | 81239.67342 | 2520.0014 | 5 | 7 | 3.506167 | -3.260082 | 3.35022 | 2.281556 | 14.18521 | 8.598144
2018-01-28 16:33 | 81359.67232 | 2640.0003 | 5 | 7 | 3.491927 | -3.259769 | 3.35022 | 2.390219 | 14.18521 | 8.978368
2018-01-28 16:35 | 81479.67272 | 2760.0007 | 5 | 7 | 3.475654 | -3.260207 | 3.35022 | 2.498892 | 14.18521 | 9.356977
2018-01-28 16:37 | 81599.67222 | 2880.0002 | 5 | 7 | 3.459341 | -3.260134 | 3.35022 | 2.607544 | 14.18521 | 9.73374
2018-01-28 16:39 | 81719.67342 | 3000.0014 | 5 | 7 | 3.440687 | -3.260118 | 3.35022 | 2.716211 | 14.18521 | 10.10867
2018-01-28 16:41 | 81839.67222 | 3120.0002 | 5 | 7 | 3.416687 | -3.260069 | 3.35022 | 2.824873 | 14.18521 | 10.48133
2018-01-28 16:43 | 81959.67352 | 3240.0015 | 5 | 7 | 3.380063 | -3.260015 | 3.35022 | 2.933544 | 14.18521 | 10.85079
2018-01-28 16:45 | 82079.67222 | 3360.0002 | 5 | 7 | 3.320926 | -3.25972 | 3.35022 | 3.0422 | 14.18521 | 11.21507
2018-01-28 16:47 | 82199.67262 | 3480.0006 | 5 | 7 | 3.216139 | -3.260077 | 3.35022 | 3.150871 | 14.18521 | 11.57093
2018-01-28 16:49 | 82302.93202 | 3583.26 | 5 | 7 | 2.999988 | -3.260078 | 3.35022 | 3.244381 | 14.18521 | 11.8634
2018-01-28 16:51 | 82422.9762 | 120.0003 | 6 | 7 | 3.469686 | 0 | 3.35022 | 3.244381 | 14.18521 | 11.8634
2018-01-28 16:53 | 82542.9775 | 240.0016 | 6 | 7 | 3.492324 | 0 | 3.35022 | 3.244381 | 14.18521 | 11.8634
2018-01-28 16:54 | 82602.9802 | 300.0043 | 6 | 7 | 3.497026 | 0 | 3.35022 | 3.244381 | 14.18521 | 11.8634
2018-01-28 16:54 | 82602.99 | 0.0025 | 7 | 8 | 3.496934 | 0 | 0 | 0 | 0 | 0
2018-01-28 16:56 | 82723.07 | 120.0007 | 2 | 8 | 4.017731 | 4.90645 | 0.1634956 | 0 | 0.6448959 | 0
2018-01-28 16:58 | 82843.07 | 240.0003 | 2 | 8 | 4.057651 | 4.889994 | 0.3266212 | 0 | 1.30349 | 0
2018-01-28 17:00 | 82963.07 | 360.0015 | 2 | 8 | 4.091866 | 4.890026 | 0.4896141 | 0 | 1.967774 | 0
2018-01-28 17:02 | 83083.07 | 480.0002 | 2 | 8 | 4.119436 | 4.889936 | 0.6526024 | 0 | 2.636983 | 0
2018-01-28 17:04 | 83203.07 | 600.0007 | 2 | 8 | 4.143982 | 4.889986 | 0.8155941 | 0 | 3.310454 | 0
2018-01-28 17:06 | 83323.07 | 720.0002 | 2 | 8 | 4.168094 | 4.889963 | 0.9785869 | 0 | 3.987841 | 0
2018-01-28 17:08 | 83443.07 | 840.0015 | 2 | 8 | 4.192729 | 4.889986 | 1.141574 | 0 | 4.669166 | 0
2018-01-28 17:10 | 83563.07 | 960.0003 | 2 | 8 | 4.200284 | 4.570328 | 1.300599 | 0 | 5.33694 | 0
2018-01-28 17:12 | 83683.07 | 1080.0016 | 2 | 8 | 4.200261 | 4.177248 | 1.446204 | 0 | 5.948523 | 0
2018-01-28 17:14 | 83803.08 | 1200.002 | 2 | 8 | 4.200295 | 3.834511 | 1.579666 | 0 | 6.509102 | 0
2018-01-28 17:16 | 83923.07 | 1320.0016 | 2 | 8 | 4.200278 | 3.51375 | 1.702069 | 0 | 7.023227 | 0
2018-01-28 17:17 | 84019.32 | 1416.2445 | 2 | 8 | 4.200284 | 3.259991 | 1.792617 | 0 | 7.403554 | 0
2018-01-28 17:19 | 84139.33 | 120.0016 | 3 | 8 | 4.224957 | 3.275042 | 1.901891 | 0 | 7.863891 | 0
2018-01-28 17:21 | 84259.33 | 240.0011 | 3 | 8 | 4.253165 | 3.259939 | 2.010669 | 0 | 8.324965 | 0
2018-01-28 17:23 | 84379.33 | 360.0006 | 3 | 8 | 4.284496 | 3.259953 | 2.119331 | 0 | 8.788803 | 0
2018-01-28 17:25 | 84499.33 | 480.0019 | 3 | 8 | 4.317811 | 3.259964 | 2.227998 | 0 | 9.256183 | 0
2018-01-28 17:27 | 84619.33 | 600.0016 | 3 | 8 | 4.35422 | 3.25993 | 2.336654 | 0 | 9.727281 | 0
2018-01-28 17:29 | 84739.33 | 720.0011 | 3 | 8 | 4.394557 | 3.259869 | 2.445303 | 0 | 10.20253 | 0
2018-01-28 17:31 | 84859.33 | 840.0008 | 3 | 8 | 4.400263 | 2.800894 | 2.546669 | 0 | 10.64852 | 0
2018-01-28 17:33 | 84979.33 | 960.0003 | 3 | 8 | 4.400272 | 2.421986 | 2.633504 | 0 | 11.03062 | 0
2018-01-28 17:35 | 85099.33 | 1080.0024 | 3 | 8 | 4.400258 | 2.104433 | 2.708837 | 0 | 11.36211 | 0
2018-01-28 17:37 | 85219.33 | 1200.0012 | 3 | 8 | 4.400276 | 1.825759 | 2.774238 | 0 | 11.64989 | 0
2018-01-28 17:39 | 85339.33 | 1320.0017 | 3 | 8 | 4.400276 | 1.587617 | 2.830959 | 0 | 11.89948 | 0
2018-01-28 17:41 | 85459.33 | 1440.0019 | 3 | 8 | 4.400246 | 1.392712 | 2.880526 | 0 | 12.11758 | 0
2018-01-28 17:43 | 85579.33 | 1560.0016 | 3 | 8 | 4.400231 | 1.229383 | 2.924135 | 0 | 12.30948 | 0
2018-01-28 17:45 | 85699.33 | 1680.0011 | 3 | 8 | 4.40024 | 1.088317 | 2.962705 | 0 | 12.47919 | 0
2018-01-28 17:47 | 85819.33 | 1800.0015 | 3 | 8 | 4.400214 | 0.9616442 | 2.996816 | 0 | 12.62929 | 0
2018-01-28 17:49 | 85939.33 | 1920.0012 | 3 | 8 | 4.40022 | 0.8573961 | 3.027081 | 0 | 12.76246 | 0
2018-01-28 17:51 | 86059.33 | 2040.0016 | 3 | 8 | 4.400198 | 0.7695513 | 3.054157 | 0 | 12.8816 | 0
2018-01-28 17:53 | 86179.33 | 2160.0011 | 3 | 8 | 4.400156 | 0.6937075 | 3.078542 | 0 | 12.9889 | 0
2018-01-28 17:55 | 86299.33 | 2280.0009 | 3 | 8 | 4.40019 | 0.6266537 | 3.100545 | 0 | 13.08572 | 0
2018-01-28 17:57 | 86419.33 | 2400.0012 | 3 | 8 | 4.400201 | 0.566185 | 3.120382 | 0 | 13.17301 | 0
2018-01-28 17:59 | 86539.33 | 2520.0007 | 3 | 8 | 4.400229 | 0.5166931 | 3.138392 | 0 | 13.25226 | 0
2018-01-28 18:01 | 86659.33 | 2640.0002 | 3 | 8 | 4.400165 | 0.4723158 | 3.154844 | 0 | 13.32465 | 0
2018-01-28 18:03 | 86779.33 | 2760.0015 | 3 | 8 | 4.400198 | 0.4336252 | 3.16994 | 0 | 13.39107 | 0
2018-01-28 18:05 | 86899.33 | 2880.0002 | 3 | 8 | 4.400208 | 0.3971977 | 3.18377 | 0 | 13.45193 | 0
2018-01-28 18:07 | 87019.33 | 3000.0008 | 3 | 8 | 4.40017 | 0.365571 | 3.196463 | 0 | 13.50778 | 0
2018-01-28 18:09 | 87139.33 | 3120.0011 | 3 | 8 | 4.400124 | 0.3379765 | 3.208185 | 0 | 13.55935 | 0
2018-01-28 18:11 | 87259.33 | 3240.0015 | 3 | 8 | 4.400132 | 0.3143978 | 3.219064 | 0 | 13.60723 | 0
2018-01-28 18:13 | 87379.33 | 3360.0003 | 3 | 8 | 4.400153 | 0.2912779 | 3.229173 | 0 | 13.65171 | 0
2018-01-28 18:15 | 87499.33 | 3480.0009 | 3 | 8 | 4.400162 | 0.2706585 | 3.238531 | 0 | 13.69288 | 0
2018-01-28 18:17 | 87619.33 | 3600.0011 | 3 | 8 | 4.400148 | 0.2524986 | 3.247231 | 0 | 13.73116 | 0
2018-01-28 18:19 | 87739.33 | 3720.0014 | 3 | 8 | 4.400113 | 0.2361126 | 3.255372 | 0 | 13.76698 | 0
2018-01-28 18:21 | 87859.33 | 3840.0003 | 3 | 8 | 4.400118 | 0.2215023 | 3.263005 | 0 | 13.80057 | 0
2018-01-28 18:23 | 87979.33 | 3960.0014 | 3 | 8 | 4.400127 | 0.2062836 | 3.270143 | 0 | 13.83198 | 0
2018-01-28 18:25 | 88099.33 | 4080.0011 | 3 | 8 | 4.400148 | 0.1944847 | 3.276815 | 0 | 13.86134 | 0
2018-01-28 18:27 | 88219.33 | 4200.0014 | 3 | 8 | 4.400165 | 0.1829185 | 3.283083 | 0 | 13.88892 | 0
2018-01-28 18:29 | 88339.33 | 4320.0019 | 3 | 8 | 4.40012 | 0.1726761 | 3.289003 | 0 | 13.91496 | 0
2018-01-28 18:31 | 88459.33 | 4440.0014 | 3 | 8 | 4.400128 | 0.1624308 | 3.29459 | 0 | 13.93955 | 0
2018-01-28 18:33 | 88579.33 | 4560.0003 | 3 | 8 | 4.400144 | 0.1528721 | 3.299833 | 0 | 13.96262 | 0
2018-01-28 18:35 | 88699.33 | 4680.0014 | 3 | 8 | 4.400135 | 0.1443014 | 3.304787 | 0 | 13.98442 | 0
2018-01-28 18:37 | 88819.33 | 4800.0011 | 3 | 8 | 4.400126 | 0.1370888 | 3.309476 | 0 | 14.00505 | 0
2018-01-28 18:39 | 88939.33 | 4920.0014 | 3 | 8 | 4.400112 | 0.1303282 | 3.313931 | 0 | 14.02465 | 0
2018-01-28 18:41 | 89059.33 | 5040.0003 | 3 | 8 | 4.400085 | 0.1224613 | 3.318154 | 0 | 14.04323 | 0
2018-01-28 18:43 | 89179.33 | 5160.0007 | 3 | 8 | 4.40016 | 0.1173344 | 3.322151 | 0 | 14.06082 | 0
2018-01-28 18:45 | 89299.33 | 5280.0011 | 3 | 8 | 4.400108 | 0.1112518 | 3.325956 | 0 | 14.07757 | 0
2018-01-28 18:47 | 89419.33 | 5400.0007 | 3 | 8 | 4.400107 | 0.1063175 | 3.32959 | 0 | 14.09355 | 0
2018-01-28 18:49 | 89539.33 | 5520.0012 | 3 | 8 | 4.400111 | 0.1012402 | 3.333056 | 0 | 14.10881 | 0
2018-01-28 18:51 | 89659.33 | 5640.0007 | 3 | 8 | 4.400125 | 0.09663773 | 3.336359 | 0 | 14.12334 | 0
2018-01-28 18:53 | 89779.33 | 5760.0011 | 3 | 8 | 4.400116 | 0.09273529 | 3.339506 | 0 | 14.13718 | 0
2018-01-28 18:55 | 89899.33 | 5880.0023 | 3 | 8 | 4.400136 | 0.0894537 | 3.342531 | 0 | 14.15049 | 0
2018-01-28 18:57 | 90019.33 | 6000.0011 | 3 | 8 | 4.400086 | 0.0856123 | 3.345447 | 0 | 14.16332 | 0
2018-01-28 18:59 | 90139.33 | 6120.0014 | 3 | 8 | 4.400111 | 0.08196831 | 3.348236 | 0 | 14.1756 | 0
2018-01-28 18:59 | 90151.64 | 6132.3106 | 3 | 8 | 4.400094 | 0.08149719 | 3.348516 | 0 | 14.17683 | 0
2018-01-28 19:01 | 90271.69044 | 120.0006 | 4 | 8 | 4.395523 | 0 | 3.348516 | 0 | 14.17683 | 0
2018-01-28 19:03 | 90391.69094 | 240.0011 | 4 | 8 | 4.39486 | 0 | 3.348516 | 0 | 14.17683 | 0
2018-01-28 19:04 | 90451.69214 | 300.0023 | 4 | 8 | 4.394594 | 0 | 3.348516 | 0 | 14.17683 | 0
2018-01-28 19:06 | 90571.7642 | 120.0014 | 5 | 8 | 4.095778 | -3.260171 | 3.348516 | 0.108239 | 14.17683 | 0.4472735
2018-01-28 19:08 | 90691.7639 | 240.0011 | 5 | 8 | 4.054314 | -3.260045 | 3.348516 | 0.2169209 | 14.17683 | 0.890136
2018-01-28 19:10 | 90811.7642 | 360.0014 | 5 | 8 | 4.015056 | -3.260098 | 3.348516 | 0.3255731 | 14.17683 | 1.328503
2018-01-28 19:12 | 90931.7631 | 480.0003 | 5 | 8 | 3.976429 | -3.260087 | 3.348516 | 0.4342297 | 14.17683 | 1.762668
2018-01-28 19:14 | 91051.7632 | 600.0004 | 5 | 8 | 3.938212 | -3.260125 | 3.348516 | 0.5429224 | 14.17683 | 2.192807
2018-01-28 19:16 | 91171.7638 | 720.001 | 5 | 8 | 3.899398 | -3.260062 | 3.348516 | 0.6515899 | 14.17683 | 2.618666
2018-01-28 19:18 | 91291.7642 | 840.0014 | 5 | 8 | 3.860771 | -3.260049 | 3.348516 | 0.7602519 | 14.17683 | 3.040259
2018-01-28 19:20 | 91411.7631 | 960.0003 | 5 | 8 | 3.82429 | -3.260082 | 3.348516 | 0.8689157 | 14.17683 | 3.457789
2018-01-28 19:22 | 91531.7634 | 1080.0006 | 5 | 8 | 3.789184 | -3.260091 | 3.348516 | 0.9775764 | 14.17683 | 3.871416
2018-01-28 19:24 | 91651.7631 | 1200.0003 | 5 | 8 | 3.754873 | -3.260096 | 3.348516 | 1.086256 | 14.17683 | 4.281351
2018-01-28 19:26 | 91771.7635 | 1320.0007 | 5 | 8 | 3.721573 | -3.260027 | 3.348516 | 1.194921 | 14.17683 | 4.68755
2018-01-28 19:28 | 91891.7639 | 1440.0011 | 5 | 8 | 3.691664 | -3.260118 | 3.348516 | 1.303583 | 14.17683 | 5.090293
2018-01-28 19:30 | 92011.7643 | 1560.0015 | 5 | 8 | 3.664218 | -3.260147 | 3.348516 | 1.412238 | 14.17683 | 5.489902
2018-01-28 19:32 | 92131.7631 | 1680.0003 | 5 | 8 | 3.639099 | -3.260102 | 3.348516 | 1.520901 | 14.17683 | 5.88669
2018-01-28 19:34 | 92251.7634 | 1800.0006 | 5 | 8 | 3.614914 | -3.260017 | 3.348516 | 1.629575 | 14.17683 | 6.280848
2018-01-28 19:36 | 92371.7631 | 1920.0003 | 5 | 8 | 3.591887 | -3.260076 | 3.348516 | 1.738245 | 14.17683 | 6.672398
2018-01-28 19:38 | 92491.7642 | 2040.0014 | 5 | 8 | 3.57171 | -3.260071 | 3.348516 | 1.846921 | 14.17683 | 7.061632
2018-01-28 19:40 | 92611.7639 | 2160.0011 | 5 | 8 | 3.553952 | -3.260131 | 3.348516 | 1.95559 | 14.17683 | 7.448777
2018-01-28 19:42 | 92731.7644 | 2280.0016 | 5 | 8 | 3.537427 | -3.260118 | 3.348516 | 2.064251 | 14.17683 | 7.834051
2018-01-28 19:44 | 92851.7639 | 2400.0011 | 5 | 8 | 3.521004 | -3.260147 | 3.348516 | 2.17292 | 14.17683 | 8.217567
2018-01-28 19:46 | 92971.7635 | 2520.0007 | 5 | 8 | 3.506112 | -3.260114 | 3.348516 | 2.281589 | 14.17683 | 8.59936
2018-01-28 19:48 | 93091.7639 | 2640.0011 | 5 | 8 | 3.491967 | -3.260138 | 3.348516 | 2.390253 | 14.17683 | 8.979578
2018-01-28 19:50 | 93211.7642 | 2760.0014 | 5 | 8 | 3.477754 | -3.259975 | 3.348516 | 2.498903 | 14.17683 | 9.358228
2018-01-28 19:52 | 93331.7631 | 2880.0003 | 5 | 8 | 3.461122 | -3.260149 | 3.348516 | 2.607581 | 14.17683 | 9.735312
2018-01-28 19:54 | 93451.7634 | 3000.0006 | 5 | 8 | 3.440591 | -3.260107 | 3.348516 | 2.71623 | 14.17683 | 10.11026
2018-01-28 19:56 | 93571.7631 | 3120.0003 | 5 | 8 | 3.415812 | -3.260156 | 3.348516 | 2.824916 | 14.17683 | 10.48292
2018-01-28 19:58 | 93691.7637 | 3240.0009 | 5 | 8 | 3.381168 | -3.260049 | 3.348516 | 2.933586 | 14.17683 | 10.85235
2018-01-28 20:00 | 93811.763 | 3360.0002 | 5 | 8 | 3.324793 | -3.260094 | 3.348516 | 3.042239 | 14.17683 | 11.21693
2018-01-28 20:02 | 93931.7651 | 3480.0023 | 5 | 8 | 3.216199 | -3.260084 | 3.348516 | 3.150905 | 14.17683 | 11.57305
2018-01-28 20:04 | 94032.7219 | 3580.9591 | 5 | 8 | 2.999985 | -3.260027 | 3.348516 | 3.242336 | 14.17683 | 11.85898
2018-01-28 20:06 | 94152.77 | 120.0019 | 6 | 8 | 3.469443 | 0 | 3.348516 | 3.242343 | 14.17683 | 11.859
2018-01-28 20:08 | 94272.76 | 240 | 6 | 8 | 3.491754 | 0 | 3.348516 | 3.242343 | 14.17683 | 11.859
2018-01-28 20:09 | 94332.77 | 300.0043 | 6 | 8 | 3.496423 | 0 | 3.348516 | 3.242343 | 14.17683 | 11.859
2018-01-28 20:09 | 94332.78 | 0.0025 | 7 | 9 | 3.496408 | 0 | 0 | 0 | 0 | 0
2018-01-28 20:11 | 94452.87 | 120.0023 | 2 | 9 | 4.017156 | 4.905539 | 0.1634851 | 0 | 0.6446048 | 0
2018-01-28 20:13 | 94572.87 | 240.0003 | 2 | 9 | 4.058537 | 4.889894 | 0.3265849 | 0 | 1.303135 | 0
2018-01-28 20:15 | 94692.87 | 360.0014 | 2 | 9 | 4.092625 | 4.889973 | 0.4895649 | 0 | 1.967531 | 0
2018-01-28 20:17 | 94812.87 | 480.0003 | 2 | 9 | 4.117953 | 4.889902 | 0.6525818 | 0 | 2.636838 | 0
2018-01-28 20:19 | 94932.87 | 600.0014 | 2 | 9 | 4.14205 | 4.889999 | 0.8155795 | 0 | 3.310002 | 0
2018-01-28 20:21 | 95052.87 | 720.0003 | 2 | 9 | 4.168227 | 4.889914 | 0.9785554 | 0 | 3.987185 | 0
2018-01-28 20:23 | 95172.87 | 840.0023 | 2 | 9 | 4.193928 | 4.889929 | 1.14157 | 0 | 4.668758 | 0
2018-01-28 20:25 | 95292.87 | 960.0011 | 2 | 9 | 4.200306 | 4.570421 | 1.300233 | 0 | 5.335064 | 0
2018-01-28 20:27 | 95412.87 | 1080 | 2 | 9 | 4.200284 | 4.201212 | 1.446389 | 0 | 5.94896 | 0
2018-01-28 20:29 | 95532.87 | 1200.0011 | 2 | 9 | 4.200295 | 3.838865 | 1.580422 | 0 | 6.511936 | 0
2018-01-28 20:31 | 95652.87 | 1320.0023 | 2 | 9 | 4.200287 | 3.497715 | 1.70256 | 0 | 7.02495 | 0
2018-01-28 20:33 | 95742.15 | 1409.2841 | 2 | 9 | 4.200289 | 3.259985 | 1.786341 | 0 | 7.376854 | 0
2018-01-28 20:35 | 95862.1577 | 120.0013 | 3 | 9 | 4.223674 | 3.274496 | 1.895599 | 0 | 7.837077 | 0
2018-01-28 20:37 | 95982.1567 | 240.0003 | 3 | 9 | 4.250446 | 3.259932 | 2.004372 | 0 | 8.297889 | 0
2018-01-28 20:39 | 96102.1577 | 360.0013 | 3 | 9 | 4.282882 | 3.259985 | 2.113033 | 0 | 8.761468 | 0
2018-01-28 20:41 | 96222.1567 | 480.0003 | 3 | 9 | 4.317198 | 3.260002 | 2.221685 | 0 | 9.228664 | 0
2018-01-28 20:43 | 96342.1577 | 600.0013 | 3 | 9 | 4.353423 | 3.25993 | 2.33035 | 0 | 9.699739 | 0
2018-01-28 20:45 | 96462.1567 | 720.0003 | 3 | 9 | 4.391686 | 3.260008 | 2.439008 | 0 | 10.17483 | 0
2018-01-28 20:47 | 96582.1587 | 840.0023 | 3 | 9 | 4.40031 | 2.829119 | 2.541488 | 0 | 10.62567 | 0
2018-01-28 20:49 | 96702.1567 | 960.0003 | 3 | 9 | 4.400281 | 2.429205 | 2.628838 | 0 | 11.01003 | 0
2018-01-28 20:51 | 96822.1577 | 1080.0013 | 3 | 9 | 4.400261 | 2.107809 | 2.704297 | 0 | 11.34207 | 0
2018-01-28 20:53 | 96942.1567 | 1200.0003 | 3 | 9 | 4.400263 | 1.838587 | 2.769932 | 0 | 11.63088 | 0
2018-01-28 20:55 | 97062.1576 | 1320.0012 | 3 | 9 | 4.400246 | 1.606042 | 2.827251 | 0 | 11.8831 | 0
2018-01-28 20:57 | 97182.1568 | 1440.0004 | 3 | 9 | 4.400273 | 1.400771 | 2.877293 | 0 | 12.1033 | 0
2018-01-28 20:59 | 97302.1577 | 1560.0013 | 3 | 9 | 4.40025 | 1.231565 | 2.921047 | 0 | 12.29583 | 0
2018-01-28 21:01 | 97422.1583 | 1680.0019 | 3 | 9 | 4.400201 | 1.089819 | 2.959666 | 0 | 12.46576 | 0
2018-01-28 21:03 | 97542.1587 | 1800.0023 | 3 | 9 | 4.400217 | 0.9710779 | 2.993977 | 0 | 12.61674 | 0
2018-01-28 21:05 | 97662.1582 | 1920.0018 | 3 | 9 | 4.400208 | 0.8654556 | 3.024564 | 0 | 12.75133 | 0
2018-01-28 21:07 | 97782.1578 | 2040.0014 | 3 | 9 | 4.400217 | 0.7723427 | 3.0518 | 0 | 12.87117 | 0
2018-01-28 21:09 | 97902.1567 | 2160.0003 | 3 | 9 | 4.40016 | 0.6939735 | 3.076212 | 0 | 12.97859 | 0
2018-01-28 21:11 | 98022.1577 | 2280.0013 | 3 | 9 | 4.4002 | 0.6290808 | 3.098244 | 0 | 13.07553 | 0
2018-01-28 21:13 | 98142.1575 | 2400.0011 | 3 | 9 | 4.400223 | 0.5715208 | 3.118226 | 0 | 13.16346 | 0
2018-01-28 21:15 | 98262.1577 | 2520.0013 | 3 | 9 | 4.400212 | 0.5176182 | 3.136356 | 0 | 13.24323 | 0
2018-01-28 21:17 | 98382.1567 | 2640.0003 | 3 | 9 | 4.400118 | 0.470521 | 3.152817 | 0 | 13.31567 | 0
2018-01-28 21:19 | 98502.1577 | 2760.0013 | 3 | 9 | 4.40018 | 0.4328709 | 3.167873 | 0 | 13.38192 | 0
2018-01-28 21:21 | 98622.1567 | 2880.0003 | 3 | 9 | 4.400185 | 0.3989182 | 3.181719 | 0 | 13.44284 | 0
2018-01-28 21:23 | 98742.1578 | 3000.0014 | 3 | 9 | 4.40018 | 0.3677788 | 3.194491 | 0 | 13.49904 | 0
2018-01-28 21:25 | 98862.1583 | 3120.0019 | 3 | 9 | 4.400198 | 0.3382883 | 3.206238 | 0 | 13.55073 | 0
2018-01-28 21:27 | 98982.157 | 3240.0006 | 3 | 9 | 4.400156 | 0.3137074 | 3.217089 | 0 | 13.59847 | 0
2018-01-28 21:29 | 99102.1575 | 3360.0011 | 3 | 9 | 4.40015 | 0.292161 | 3.227172 | 0 | 13.64284 | 0
2018-01-28 21:31 | 99222.1578 | 3480.0014 | 3 | 9 | 4.400109 | 0.2717323 | 3.236574 | 0 | 13.68421 | 0
2018-01-28 21:33 | 99342.1567 | 3600.0003 | 3 | 9 | 4.400194 | 0.2535105 | 3.245328 | 0 | 13.72273 | 0
2018-01-28 21:35 | 99462.1578 | 3720.0014 | 3 | 9 | 4.400153 | 0.2359524 | 3.253464 | 0 | 13.75853 | 0
2018-01-28 21:37 | 99582.1583 | 3840.0019 | 3 | 9 | 4.400139 | 0.2209911 | 3.261075 | 0 | 13.79202 | 0
2018-01-28 21:39 | 99702.1578 | 3960.0014 | 3 | 9 | 4.400121 | 0.2076712 | 3.268221 | 0 | 13.82346 | 0
2018-01-28 21:41 | 99822.1583 | 4080.0019 | 3 | 9 | 4.400173 | 0.1958723 | 3.274938 | 0 | 13.85302 | 0
2018-01-28 21:43 | 99942.1578 | 4200.0014 | 3 | 9 | 4.400118 | 0.1822004 | 3.281223 | 0 | 13.88067 | 0
2018-01-28 21:45 | 100062.1566 | 4320.0002 | 3 | 9 | 4.400156 | 0.172452 | 3.287122 | 0 | 13.90663 | 0
2018-01-28 21:47 | 100182.157 | 4440.0006 | 3 | 9 | 4.400081 | 0.1620102 | 3.292689 | 0 | 13.93113 | 0
2018-01-28 21:49 | 100302.1583 | 4560.0019 | 3 | 9 | 4.400143 | 0.1538801 | 3.297959 | 0 | 13.95431 | 0
2018-01-28 21:51 | 100422.1569 | 4680.0005 | 3 | 9 | 4.400113 | 0.1442442 | 3.302934 | 0 | 13.9762 | 0
2018-01-28 21:53 | 100542.1566 | 4800.0002 | 3 | 9 | 4.400121 | 0.1367159 | 3.307619 | 0 | 13.99682 | 0
2018-01-28 21:55 | 100662.157 | 4920.0006 | 3 | 9 | 4.400095 | 0.1292114 | 3.31206 | 0 | 14.01636 | 0
2018-01-28 21:57 | 100782.1574 | 5040.001 | 3 | 9 | 4.400151 | 0.123847 | 3.316283 | 0 | 14.03494 | 0
2018-01-28 21:59 | 100902.1578 | 5160.0014 | 3 | 9 | 4.400103 | 0.1166124 | 3.320293 | 0 | 14.05259 | 0
2018-01-28 22:01 | 101022.1583 | 5280.0019 | 3 | 9 | 4.400064 | 0.1105757 | 3.32409 | 0 | 14.06929 | 0
2018-01-28 22:03 | 101142.157 | 5400.0006 | 3 | 9 | 4.400082 | 0.1056223 | 3.3277 | 0 | 14.08518 | 0
2018-01-28 22:05 | 101262.1575 | 5520.0011 | 3 | 9 | 4.400073 | 0.1010065 | 3.331154 | 0 | 14.10038 | 0
2018-01-28 22:07 | 101382.1564 | 5640 | 3 | 9 | 4.4001 | 0.09736061 | 3.334466 | 0 | 14.11495 | 0
2018-01-28 22:09 | 101502.1566 | 5760.0002 | 3 | 9 | 4.400124 | 0.0928688 | 3.33763 | 0 | 14.12887 | 0
2018-01-28 22:11 | 101622.1578 | 5880.0014 | 3 | 9 | 4.400137 | 0.08898735 | 3.340646 | 0 | 14.14214 | 0
2018-01-28 22:13 | 101742.1567 | 6000.0003 | 3 | 9 | 4.400089 | 0.08516026 | 3.343538 | 0 | 14.15486 | 0
2018-01-28 22:15 | 101862.157 | 6120.0006 | 3 | 9 | 4.400094 | 0.08232594 | 3.346319 | 0 | 14.1671 | 0
2018-01-28 22:15 | 101878.1367 | 6135.9803 | 3 | 9 | 4.400076 | 0.08149624 | 3.346684 | 0 | 14.16871 | 0
2018-01-28 22:17 | 101998.2 | 120.0006 | 4 | 9 | 4.395512 | 0 | 3.346684 | 0 | 14.16871 | 0
2018-01-28 22:19 | 102118.2 | 240.0002 | 4 | 9 | 4.394898 | 0 | 3.346684 | 0 | 14.16871 | 0
2018-01-28 22:20 | 102178.2 | 300.0022 | 4 | 9 | 4.39465 | 0 | 3.346684 | 0 | 14.16871 | 0
2018-01-28 22:22 | 102298.3 | 120.0006 | 5 | 9 | 4.094818 | -3.260025 | 3.346684 | 0.108255 | 14.16871 | 0.4472356
2018-01-28 22:24 | 102418.3 | 240.0003 | 5 | 9 | 4.055813 | -3.260076 | 3.346684 | 0.2168956 | 14.16871 | 0.8899521
2018-01-28 22:26 | 102538.3 | 360.0007 | 5 | 9 | 4.016414 | -3.260062 | 3.346684 | 0.3255665 | 14.16871 | 1.328584
2018-01-28 22:28 | 102658.3 | 480.0003 | 5 | 9 | 3.975922 | -3.260032 | 3.346684 | 0.4342428 | 14.16871 | 1.762853
2018-01-28 22:30 | 102778.3 | 600.0006 | 5 | 9 | 3.93717 | -3.260027 | 3.346684 | 0.5429155 | 14.16871 | 2.192814
2018-01-28 22:32 | 102898.3 | 720.0003 | 5 | 9 | 3.899514 | -3.260049 | 3.346684 | 0.6515653 | 14.16871 | 2.618523
2018-01-28 22:34 | 103018.3 | 840.0006 | 5 | 9 | 3.862328 | -3.260198 | 3.346684 | 0.7602318 | 14.16871 | 3.040248
2018-01-28 22:36 | 103138.3 | 960.0011 | 5 | 9 | 3.824426 | -3.260142 | 3.346684 | 0.8689041 | 14.16871 | 3.457927
2018-01-28 22:38 | 103258.3 | 1080.0007 | 5 | 9 | 3.788046 | -3.260114 | 3.346684 | 0.9775801 | 14.16871 | 3.871554
2018-01-28 22:40 | 103378.3 | 1200.0003 | 5 | 9 | 3.75377 | -3.260132 | 3.346684 | 1.086236 | 14.16871 | 4.281268
2018-01-28 22:42 | 103498.3 | 1320.0014 | 5 | 9 | 3.722426 | -3.260052 | 3.346684 | 1.194908 | 14.16871 | 4.687473
2018-01-28 22:44 | 103618.3 | 1440.0011 | 5 | 9 | 3.692449 | -3.260136 | 3.346684 | 1.303555 | 14.16871 | 5.09027
2018-01-28 22:46 | 103738.3 | 1560.0014 | 5 | 9 | 3.663362 | -3.260105 | 3.346684 | 1.412225 | 14.16871 | 5.489921
2018-01-28 22:48 | 103858.3 | 1680.0011 | 5 | 9 | 3.637619 | -3.260127 | 3.346684 | 1.520894 | 14.16871 | 5.886595
2018-01-28 22:50 | 103978.3 | 1800.0007 | 5 | 9 | 3.6143 | -3.260087 | 3.346684 | 1.629585 | 14.16871 | 6.280681
2018-01-28 22:52 | 104098.3 | 1920.0003 | 5 | 9 | 3.592516 | -3.260057 | 3.346684 | 1.738235 | 14.16871 | 6.672182
2018-01-28 22:54 | 104218.3 | 2040.0006 | 5 | 9 | 3.57148 | -3.260112 | 3.346684 | 1.846921 | 14.16871 | 7.06149
2018-01-28 22:56 | 104338.3 | 2160.0003 | 5 | 9 | 3.55263 | -3.260107 | 3.346684 | 1.95556 | 14.16871 | 7.448442
2018-01-28 22:58 | 104458.3 | 2280.0014 | 5 | 9 | 3.536184 | -3.26012 | 3.346684 | 2.06425 | 14.16871 | 7.833663
2018-01-28 23:00 | 104578.3 | 2400.0011 | 5 | 9 | 3.521456 | -3.260125 | 3.346684 | 2.172909 | 14.16871 | 8.217096
2018-01-28 23:02 | 104698.3 | 2520.0006 | 5 | 9 | 3.506703 | -3.260009 | 3.346684 | 2.281583 | 14.16871 | 8.598994
2018-01-28 23:04 | 104818.3 | 2640.001 | 5 | 9 | 3.491096 | -3.260096 | 3.346684 | 2.390241 | 14.16871 | 8.979169
2018-01-28 23:06 | 104938.3 | 2760.0006 | 5 | 9 | 3.476379 | -3.260096 | 3.346684 | 2.498908 | 14.16871 | 9.357731
2018-01-28 23:08 | 105058.3 | 2880.001 | 5 | 9 | 3.46095 | -3.260047 | 3.346684 | 2.607583 | 14.16871 | 9.734691
2018-01-28 23:10 | 105178.3 | 3000.0014 | 5 | 9 | 3.442245 | -3.260072 | 3.346684 | 2.716234 | 14.16871 | 10.10976
2018-01-28 23:12 | 105298.3 | 3120.0002 | 5 | 9 | 3.415633 | -3.260152 | 3.346684 | 2.824914 | 14.16871 | 10.48252
2018-01-28 23:14 | 105418.3 | 3240.0006 | 5 | 9 | 3.378387 | -3.259845 | 3.346684 | 2.933567 | 14.16871 | 10.85172
2018-01-28 23:16 | 105538.3 | 3360.0003 | 5 | 9 | 3.321535 | -3.260107 | 3.346684 | 3.042248 | 14.16871 | 11.21605
2018-01-28 23:18 | 105658.3 | 3480.0015 | 5 | 9 | 3.217219 | -3.260158 | 3.346684 | 3.150913 | 14.16871 | 11.57202
2018-01-28 23:20 | 105759.3 | 3580.9863 | 5 | 9 | 2.999984 | -3.260149 | 3.346684 | 3.242358 | 14.16871 | 11.85812
2018-01-28 23:22 | 105879.3 | 120.0014 | 6 | 9 | 3.465469 | 0 | 3.346684 | 3.242358 | 14.16871 | 11.85812
2018-01-28 23:24 | 105999.3 | 240.0011 | 6 | 9 | 3.48737 | 0 | 3.346684 | 3.242358 | 14.16871 | 11.85812
2018-01-28 23:25 | 106059.3 | 300.0046 | 6 | 9 | 3.491906 | 0 | 3.346684 | 3.242358 | 14.16871 | 11.85812
2018-01-28 23:25 | 106059.3 | 0.0024 | 7 | 10 | 3.491942 | 0 | 0 | 0 | 0 | 0
2018-01-28 23:27 | 106179.4 | 120.0014 | 2 | 10 | 4.016461 | 4.906509 | 0.1634818 | 0 | 0.6444312 | 0
2018-01-28 23:29 | 106299.4 | 240.0011 | 2 | 10 | 4.056987 | 4.889839 | 0.3266099 | 0 | 1.302835 | 0
2018-01-28 23:31 | 106419.4 | 360.0008 | 2 | 10 | 4.093177 | 4.889914 | 0.4896136 | 0 | 1.967242 | 0
2018-01-28 23:33 | 106539.4 | 480.0011 | 2 | 10 | 4.119353 | 4.889919 | 0.6525736 | 0 | 2.636491 | 0
2018-01-28 23:35 | 106659.4 | 600.0007 | 2 | 10 | 4.142364 | 4.889893 | 0.8155937 | 0 | 3.309913 | 0
2018-01-28 23:37 | 106779.4 | 720.0002 | 2 | 10 | 4.166143 | 4.889883 | 0.9785777 | 0 | 3.98695 | 0
2018-01-28 23:39 | 106899.4 | 840.0014 | 2 | 10 | 4.192707 | 4.889931 | 1.141567 | 0 | 4.668102 | 0
2018-01-28 23:41 | 107019.4 | 960.0003 | 2 | 10 | 4.200257 | 4.557308 | 1.300195 | 0 | 5.334221 | 0
2018-01-28 23:43 | 107139.4 | 1080.0007 | 2 | 10 | 4.200283 | 4.190914 | 1.4459 | 0 | 5.946224 | 0
2018-01-28 23:45 | 107259.4 | 1200.0004 | 2 | 10 | 4.200278 | 3.854259 | 1.579912 | 0 | 6.509111 | 0
2018-01-28 23:47 | 107379.4 | 1320.0023 | 2 | 10 | 4.200277 | 3.519444 | 1.702823 | 0 | 7.025373 | 0
2018-01-28 23:48 | 107470.1 | 1410.7281 | 2 | 10 | 4.200304 | 3.259991 | 1.788243 | 0 | 7.384163 | 0
2018-01-28 23:50 | 107590.1 | 120.0014 | 3 | 10 | 4.224711 | 3.271776 | 1.897453 | 0 | 7.84424 | 0
2018-01-28 23:52 | 107710.1 | 240.0004 | 3 | 10 | 4.251901 | 3.259892 | 2.006185 | 0 | 8.305023 | 0
2018-01-28 23:54 | 107830.1 | 360.0014 | 3 | 10 | 4.282495 | 3.259932 | 2.114843 | 0 | 8.768666 | 0
2018-01-28 23:56 | 107950.1 | 480.0004 | 3 | 10 | 4.316539 | 3.259892 | 2.223513 | 0 | 9.235857 | 0
2018-01-28 23:58 | 108070.1 | 600.0007 | 3 | 10 | 4.354413 | 3.259878 | 2.332176 | 0 | 9.706944 | 0
2018-01-29 | 108190.1 | 720.0012 | 3 | 10 | 4.393585 | 3.259918 | 2.440831 | 0 | 10.18219 | 0
2018-01-29 00:02 | 108310.1 | 840.0023 | 3 | 10 | 4.400297 | 2.821783 | 2.542742 | 0 | 10.63057 | 0
2018-01-29 00:04 | 108430.1 | 960.0012 | 3 | 10 | 4.400301 | 2.439234 | 2.630232 | 0 | 11.01555 | 0
2018-01-29 00:06 | 108550.1 | 1080.0001 | 3 | 10 | 4.400251 | 2.104404 | 2.705845 | 0 | 11.34827 | 0
2018-01-29 00:08 | 108670.1 | 1200.0012 | 3 | 10 | 4.40027 | 1.827304 | 2.771204 | 0 | 11.63586 | 0
2018-01-29 00:10 | 108790.1 | 1320.0015 | 3 | 10 | 4.400233 | 1.596955 | 2.828155 | 0 | 11.88647 | 0
2018-01-29 00:12 | 108910.1 | 1440.0004 | 3 | 10 | 4.400249 | 1.404711 | 2.878101 | 0 | 12.10624 | 0
2018-01-29 00:14 | 109030.1 | 1560.0015 | 3 | 10 | 4.400229 | 1.236149 | 2.922047 | 0 | 12.29961 | 0
2018-01-29 00:16 | 109150.1 | 1680.0011 | 3 | 10 | 4.400234 | 1.087694 | 2.96069 | 0 | 12.46965 | 0
2018-01-29 00:18 | 109270.1 | 1800.0014 | 3 | 10 | 4.400229 | 0.9664469 | 2.994875 | 0 | 12.62007 | 0
2018-01-29 00:20 | 109390.1 | 1920.0004 | 3 | 10 | 4.400209 | 0.8634195 | 3.025319 | 0 | 12.75403 | 0
2018-01-29 00:22 | 109510.1 | 2040.0012 | 3 | 10 | 4.400268 | 0.7760286 | 3.0526 | 0 | 12.87408 | 0
2018-01-29 00:24 | 109630.1 | 2160.0004 | 3 | 10 | 4.400179 | 0.6939764 | 3.077073 | 0 | 12.98176 | 0
2018-01-29 00:26 | 109750.1 | 2280.0007 | 3 | 10 | 4.400249 | 0.626646 | 3.099031 | 0 | 13.07838 | 0
2018-01-29 00:28 | 109870.1 | 2400.0012 | 3 | 10 | 4.400176 | 0.5676498 | 3.118893 | 0 | 13.16578 | 0
2018-01-29 00:30 | 109990.1 | 2520.0007 | 3 | 10 | 4.400184 | 0.5177603 | 3.136965 | 0 | 13.2453 | 0
2018-01-29 00:32 | 110110.1 | 2640.0004 | 3 | 10 | 4.40021 | 0.4734001 | 3.153462 | 0 | 13.31789 | 0
2018-01-29 00:34 | 110230.1 | 2760.0007 | 3 | 10 | 4.400167 | 0.4311485 | 3.168502 | 0 | 13.38407 | 0
2018-01-29 00:36 | 110350.1 | 2880.0004 | 3 | 10 | 4.400167 | 0.3960838 | 3.182266 | 0 | 13.44463 | 0
2018-01-29 00:38 | 110470.1 | 3000.0007 | 3 | 10 | 4.400184 | 0.3660793 | 3.194945 | 0 | 13.50042 | 0
2018-01-29 00:40 | 110590.1 | 3120.0012 | 3 | 10 | 4.400172 | 0.338768 | 3.206676 | 0 | 13.55204 | 0
2018-01-29 00:42 | 110710.1 | 3240.0008 | 3 | 10 | 4.400194 | 0.312993 | 3.21753 | 0 | 13.5998 | 0
2018-01-29 00:44 | 110830.1 | 3360.0011 | 3 | 10 | 4.400161 | 0.2894697 | 3.227551 | 0 | 13.64389 | 0
2018-01-29 00:46 | 110950.1 | 3480.0014 | 3 | 10 | 4.400104 | 0.2692795 | 3.236865 | 0 | 13.68488 | 0
2018-01-29 00:48 | 111070.1 | 3600.0004 | 3 | 10 | 4.400175 | 0.2528143 | 3.245566 | 0 | 13.72316 | 0
2018-01-29 00:50 | 111190.1 | 3720.0007 | 3 | 10 | 4.400179 | 0.2367325 | 3.253713 | 0 | 13.75901 | 0
2018-01-29 00:52 | 111310.1 | 3840.0011 | 3 | 10 | 4.400112 | 0.2192326 | 3.261307 | 0 | 13.79242 | 0
2018-01-29 00:54 | 111430.1 | 3960.0007 | 3 | 10 | 4.400101 | 0.2055655 | 3.268407 | 0 | 13.82366 | 0
2018-01-29 00:56 | 111550.1 | 4080.0011 | 3 | 10 | 4.400136 | 0.1941309 | 3.275074 | 0 | 13.853 | 0
2018-01-29 00:58 | 111670.1 | 4200.0008 | 3 | 10 | 4.400165 | 0.1837015 | 3.281357 | 0 | 13.88065 | 0
2018-01-29 01:00 | 111790.1 | 4320.0012 | 3 | 10 | 4.400096 | 0.1711903 | 3.287272 | 0 | 13.90667 | 0
2018-01-29 01:02 | 111910.1 | 4440.0008 | 3 | 10 | 4.400118 | 0.1616259 | 3.292821 | 0 | 13.93109 | 0
2018-01-29 01:04 | 112030.1 | 4560.0004 | 3 | 10 | 4.40011 | 0.1525707 | 3.29806 | 0 | 13.95414 | 0
2018-01-29 01:06 | 112150.1 | 4680.0008 | 3 | 10 | 4.400137 | 0.1450815 | 3.303015 | 0 | 13.97594 | 0
2018-01-29 01:08 | 112270.1 | 4800.0012 | 3 | 10 | 4.400162 | 0.1379099 | 3.307714 | 0 | 13.99662 | 0
2018-01-29 01:10 | 112390.1 | 4920.0007 | 3 | 10 | 4.400179 | 0.1300097 | 3.312157 | 0 | 14.01617 | 0
2018-01-29 01:12 | 112510.1 | 5040.0002 | 3 | 10 | 4.400126 | 0.12288 | 3.316346 | 0 | 14.0346 | 0
2018-01-29 01:14 | 112630.1 | 5160.0024 | 3 | 10 | 4.400099 | 0.1163292 | 3.320333 | 0 | 14.05214 | 0
2018-01-29 01:16 | 112750.1 | 5280.0003 | 3 | 10 | 4.400119 | 0.1118116 | 3.324133 | 0 | 14.06887 | 0
2018-01-29 01:18 | 112870.1 | 5400.0023 | 3 | 10 | 4.400143 | 0.1063576 | 3.327761 | 0 | 14.08483 | 0
2018-01-29 01:20 | 112990.1 | 5520.0011 | 3 | 10 | 4.40009 | 0.1007214 | 3.331195 | 0 | 14.09994 | 0
2018-01-29 01:22 | 113110.1 | 5640.0014 | 3 | 10 | 4.400051 | 0.09592438 | 3.334481 | 0 | 14.1144 | 0
2018-01-29 01:24 | 113230.1 | 5760.0003 | 3 | 10 | 4.400122 | 0.09314537 | 3.337634 | 0 | 14.12827 | 0
2018-01-29 01:26 | 113350.1 | 5880.0014 | 3 | 10 | 4.400093 | 0.08880234 | 3.340662 | 0 | 14.1416 | 0
2018-01-29 01:28 | 113470.1 | 6000.0011 | 3 | 10 | 4.400084 | 0.08479786 | 3.343554 | 0 | 14.15432 | 0
2018-01-29 01:30 | 113590.1 | 6120.0007 | 3 | 10 | 4.400107 | 0.08167839 | 3.346328 | 0 | 14.16653 | 0
2018-01-29 01:30 | 113592.3 | 6122.1197 | 3 | 10 | 4.400102 | 0.08149433 | 3.346376 | 0 | 14.16674 | 0
2018-01-29 01:32 | 113712.3 | 120.0013 | 4 | 10 | 4.395492 | 0 | 3.346376 | 0 | 14.16674 | 0
2018-01-29 01:34 | 113832.3 | 240 | 4 | 10 | 4.394857 | 0 | 3.346376 | 0 | 14.16674 | 0
2018-01-29 01:35 | 113892.3 | 300.0021 | 4 | 10 | 4.394628 | 0 | 3.346376 | 0 | 14.16674 | 0
2018-01-29 01:37 | 114012.4 | 120.0007 | 5 | 10 | 4.094227 | -3.260054 | 3.346376 | 0.1082371 | 14.16674 | 0.4471783
2018-01-29 01:39 | 114132.4 | 240.0002 | 5 | 10 | 4.054416 | -3.260096 | 3.346376 | 0.2168936 | 14.16674 | 0.8898401
2018-01-29 01:41 | 114252.4 | 360.0015 | 5 | 10 | 4.01592 | -3.260078 | 3.346376 | 0.3255669 | 14.16674 | 1.328353
2018-01-29 01:43 | 114372.4 | 480.001 | 5 | 10 | 3.977489 | -3.260091 | 3.346376 | 0.4342352 | 14.16674 | 1.76268
2018-01-29 01:45 | 114492.4 | 600.0015 | 5 | 10 | 3.937663 | -3.260114 | 3.346376 | 0.5428936 | 14.16674 | 2.19272
2018-01-29 01:47 | 114612.4 | 720.001 | 5 | 10 | 3.898707 | -3.259793 | 3.346376 | 0.6515531 | 14.16674 | 2.618441
2018-01-29 01:49 | 114732.4 | 840.0007 | 5 | 10 | 3.861441 | -3.260071 | 3.346376 | 0.7602166 | 14.16674 | 3.040057
2018-01-29 01:51 | 114852.4 | 960.0002 | 5 | 10 | 3.825609 | -3.260037 | 3.346376 | 0.8688974 | 14.16674 | 3.457758
2018-01-29 01:53 | 114972.4 | 1080.0007 | 5 | 10 | 3.790025 | -3.260109 | 3.346376 | 0.9775678 | 14.16674 | 3.871556
2018-01-29 01:55 | 115092.4 | 1200.0002 | 5 | 10 | 3.754268 | -3.260185 | 3.346376 | 1.086235 | 14.16674 | 4.28145
2018-01-29 01:57 | 115212.4 | 1320.0016 | 5 | 10 | 3.722025 | -3.2601 | 3.346376 | 1.194895 | 14.16674 | 4.687606
2018-01-29 01:59 | 115332.4 | 1440.0011 | 5 | 10 | 3.6926 | -3.260159 | 3.346376 | 1.303538 | 14.16674 | 5.090358
2018-01-29 02:01 | 115452.4 | 1560.0007 | 5 | 10 | 3.665382 | -3.260151 | 3.346376 | 1.412221 | 14.16674 | 5.490193
2018-01-29 02:03 | 115572.4 | 1680.001 | 5 | 10 | 3.639056 | -3.260087 | 3.346376 | 1.520881 | 14.16674 | 5.887041
2018-01-29 02:05 | 115692.4 | 1800.0016 | 5 | 10 | 3.614271 | -3.260071 | 3.346376 | 1.629557 | 14.16674 | 6.28114
2018-01-29 02:07 | 115812.4 | 1920.0002 | 5 | 10 | 3.592275 | -3.26014 | 3.346376 | 1.738215 | 14.16674 | 6.672644
2018-01-29 02:09 | 115932.4 | 2040.0015 | 5 | 10 | 3.572659 | -3.260111 | 3.346376 | 1.846869 | 14.16674 | 7.061869
2018-01-29 02:11 | 116052.4 | 2160.001 | 5 | 10 | 3.554249 | -3.260067 | 3.346376 | 1.955541 | 14.16674 | 7.449106
2018-01-29 02:13 | 116172.4 | 2280.0007 | 5 | 10 | 3.536277 | -3.260105 | 3.346376 | 2.064215 | 14.16674 | 7.834377
2018-01-29 02:15 | 116292.4 | 2400.002 | 5 | 10 | 3.520726 | -3.260179 | 3.346376 | 2.172896 | 14.16674 | 8.21784
2018-01-29 02:17 | 116412.4 | 2520.0007 | 5 | 10 | 3.506521 | -3.260087 | 3.346376 | 2.281556 | 14.16674 | 8.599619
2018-01-29 02:19 | 116532.4 | 2640.0003 | 5 | 10 | 3.492959 | -3.260098 | 3.346376 | 2.390216 | 14.16674 | 8.979915
2018-01-29 02:21 | 116652.4 | 2760.0014 | 5 | 10 | 3.477456 | -3.260087 | 3.346376 | 2.498873 | 14.16674 | 9.358639
2018-01-29 02:23 | 116772.4 | 2880.0003 | 5 | 10 | 3.460404 | -3.260076 | 3.346376 | 2.607525 | 14.16674 | 9.735543
2018-01-29 02:25 | 116892.4 | 3000.0006 | 5 | 10 | 3.441569 | -3.260096 | 3.346376 | 2.716218 | 14.16674 | 10.11067
2018-01-29 02:27 | 117012.4 | 3120.0002 | 5 | 10 | 3.417485 | -3.260072 | 3.346376 | 2.824881 | 14.16674 | 10.48339
2018-01-29 02:29 | 117132.4 | 3240.0006 | 5 | 10 | 3.381491 | -3.260007 | 3.346376 | 2.933537 | 14.16674 | 10.85292
2018-01-29 02:31 | 117252.4 | 3360.001 | 5 | 10 | 3.321158 | -3.260098 | 3.346376 | 3.042221 | 14.16674 | 11.21743
2018-01-29 02:33 | 117372.4 | 3480.0014 | 5 | 10 | 3.212998 | -3.260098 | 3.346376 | 3.150885 | 14.16674 | 11.57312
2018-01-29 02:35 | 117471.1 | 3578.715 | 5 | 10 | 2.999981 | -3.260084 | 3.346376 | 3.240276 | 14.16674 | 11.85252
2018-01-29 02:37 | 117591.1 | 120.0004 | 6 | 10 | 3.465919 | 0 | 3.346376 | 3.240276 | 14.16674 | 11.85252
2018-01-29 02:39 | 117711.1 | 240.0001 | 6 | 10 | 3.487839 | 0 | 3.346376 | 3.240276 | 14.16674 | 11.85252
2018-01-29 02:40 | 117771.1 | 300.0044 | 6 | 10 | 3.492503 | 0 | 3.346376 | 3.240276 | 14.16674 | 11.85252
2018-01-29 02:40 | 117771.1 | 0.0025 | 7 | 11 | 3.492602 | 0 | 0 | 0 | 0 | 0
2018-01-29 02:42 | 117891.2 | 120.0007 | 2 | 11 | 4.017841 | 4.905134 | 0.1634634 | 0 | 0.6445026 | 0
2018-01-29 02:44 | 118011.2 | 240.0002 | 2 | 11 | 4.057915 | 4.889889 | 0.3265603 | 0 | 1.302983 | 0
2018-01-29 02:46 | 118131.2 | 360.0014 | 2 | 11 | 4.091551 | 4.889933 | 0.4895602 | 0 | 1.967299 | 0
2018-01-29 02:48 | 118251.2 | 480.0002 | 2 | 11 | 4.118441 | 4.889954 | 0.6525681 | 0 | 2.636492 | 0
2018-01-29 02:50 | 118371.2 | 600.0015 | 2 | 11 | 4.143581 | 4.889912 | 0.8155391 | 0 | 3.309764 | 0
2018-01-29 02:52 | 118491.2 | 720.001 | 2 | 11 | 4.167891 | 4.889866 | 0.9785371 | 0 | 3.987134 | 0
2018-01-29 02:54 | 118611.2 | 840.0015 | 2 | 11 | 4.192633 | 4.889896 | 1.141543 | 0 | 4.66854 | 0
2018-01-29 02:56 | 118731.2 | 960.0002 | 2 | 11 | 4.200277 | 4.580343 | 1.300665 | 0 | 5.336714 | 0
2018-01-29 02:58 | 118851.2 | 1080.0007 | 2 | 11 | 4.200239 | 4.182808 | 1.446733 | 0 | 5.950243 | 0
2018-01-29 03:00 | 118971.2 | 1200.0011 | 2 | 11 | 4.200281 | 3.830156 | 1.58019 | 0 | 6.510798 | 0
2018-01-29 03:02 | 119091.2 | 1320.0007 | 2 | 11 | 4.200286 | 3.501925 | 1.702325 | 0 | 7.023801 | 0
2018-01-29 03:03 | 119184.3 | 1413.0818 | 2 | 11 | 4.200303 | 3.259993 | 1.789726 | 0 | 7.390909 | 0
2018-01-29 03:05 | 119304.3 | 120.0014 | 3 | 11 | 4.224155 | 3.271809 | 1.898952 | 0 | 7.851007 | 0
2018-01-29 03:07 | 119424.3 | 240.001 | 3 | 11 | 4.25287 | 3.259922 | 2.007678 | 0 | 8.311778 | 0
2018-01-29 03:09 | 119544.3 | 360.0006 | 3 | 11 | 4.284555 | 3.259893 | 2.116333 | 0 | 8.77558 | 0
2018-01-29 03:11 | 119664.3 | 480.0011 | 3 | 11 | 4.318261 | 3.260002 | 2.225005 | 0 | 9.243004 | 0
2018-01-29 03:13 | 119784.3 | 600.0014 | 3 | 11 | 4.354108 | 3.259945 | 2.333673 | 0 | 9.714176 | 0
2018-01-29 03:15 | 119904.3 | 720.0001 | 3 | 11 | 4.393651 | 3.259949 | 2.442316 | 0 | 10.18933 | 0
2018-01-29 03:17 | 120024.3 | 840.0031 | 3 | 11 | 4.400294 | 2.801279 | 2.543849 | 0 | 10.63605 | 0
2018-01-29 03:19 | 120144.3 | 960.0002 | 3 | 11 | 4.40026 | 2.41926 | 2.630654 | 0 | 11.01802 | 0
2018-01-29 03:21 | 120264.3 | 1080.0006 | 3 | 11 | 4.400271 | 2.103662 | 2.705884 | 0 | 11.34905 | 0
2018-01-29 03:23 | 120384.3 | 1200.001 | 3 | 11 | 4.40025 | 1.829118 | 2.771306 | 0 | 11.63692 | 0
2018-01-29 03:25 | 120504.3 | 1320.0022 | 3 | 11 | 4.400265 | 1.588737 | 2.828178 | 0 | 11.88717 | 0
2018-01-29 03:27 | 120624.3 | 1440.001 | 3 | 11 | 4.400253 | 1.392283 | 2.87774 | 0 | 12.10526 | 0
2018-01-29 03:29 | 120744.3 | 1560.0007 | 3 | 11 | 4.400248 | 1.228065 | 2.921324 | 0 | 12.29704 | 0
2018-01-29 03:31 | 120864.3 | 1680.0002 | 3 | 11 | 4.400195 | 1.088314 | 2.959884 | 0 | 12.46671 | 0
2018-01-29 03:33 | 120984.3 | 1800.0014 | 3 | 11 | 4.400211 | 0.9651213 | 2.994098 | 0 | 12.61726 | 0
2018-01-29 03:35 | 121104.3 | 1920.0001 | 3 | 11 | 4.400189 | 0.8580742 | 3.024423 | 0 | 12.7507 | 0
2018-01-29 03:37 | 121224.3 | 2040.0014 | 3 | 11 | 4.400184 | 0.7685738 | 3.051507 | 0 | 12.86987 | 0
2018-01-29 03:39 | 121344.3 | 2160.0011 | 3 | 11 | 4.400211 | 0.6936874 | 3.075854 | 0 | 12.97701 | 0
2018-01-29 03:41 | 121464.3 | 2280.0006 | 3 | 11 | 4.40023 | 0.6274405 | 3.097841 | 0 | 13.07375 | 0
2018-01-29 03:43 | 121584.3 | 2400.0001 | 3 | 11 | 4.400191 | 0.5657692 | 3.117689 | 0 | 13.16109 | 0
2018-01-29 03:45 | 121704.3 | 2520.0007 | 3 | 11 | 4.400183 | 0.5135098 | 3.135661 | 0 | 13.24017 | 0
2018-01-29 03:47 | 121824.3 | 2640.0012 | 3 | 11 | 4.400182 | 0.4701872 | 3.152042 | 0 | 13.31225 | 0
2018-01-29 03:49 | 121944.3 | 2760.0006 | 3 | 11 | 4.40015 | 0.4311409 | 3.167054 | 0 | 13.3783 | 0
2018-01-29 03:51 | 122064.3 | 2880.0026 | 3 | 11 | 4.400134 | 0.3949461 | 3.180839 | 0 | 13.43896 | 0
2018-01-29 03:53 | 122184.3 | 3000.0022 | 3 | 11 | 4.40016 | 0.3630095 | 3.19347 | 0 | 13.49454 | 0
2018-01-29 03:55 | 122304.3 | 3120.0002 | 3 | 11 | 4.40016 | 0.3362732 | 3.205116 | 0 | 13.54578 | 0
2018-01-29 03:57 | 122424.3 | 3240.0005 | 3 | 11 | 4.400134 | 0.3122377 | 3.215912 | 0 | 13.59329 | 0
2018-01-29 03:59 | 122544.3 | 3360.0011 | 3 | 11 | 4.400135 | 0.2903843 | 3.225953 | 0 | 13.63747 | 0
2018-01-29 04:01 | 122664.3 | 3480.0005 | 3 | 11 | 4.400116 | 0.2685509 | 3.235282 | 0 | 13.67852 | 0
2018-01-29 04:03 | 122784.3 | 3600.0002 | 3 | 11 | 4.400112 | 0.25033 | 3.243939 | 0 | 13.71661 | 0
2018-01-29 04:05 | 122904.3 | 3720.0006 | 3 | 11 | 4.400125 | 0.23489 | 3.252027 | 0 | 13.7522 | 0
2018-01-29 04:07 | 123024.3 | 3840.0011 | 3 | 11 | 4.400114 | 0.2197924 | 3.25962 | 0 | 13.78561 | 0
2018-01-29 04:09 | 123144.3 | 3960.0005 | 3 | 11 | 4.400067 | 0.2055969 | 3.266737 | 0 | 13.81692 | 0
2018-01-29 04:11 | 123264.3 | 4080.0011 | 3 | 11 | 4.40017 | 0.1933289 | 3.273394 | 0 | 13.84621 | 0
2018-01-29 04:13 | 123384.3 | 4200.0013 | 3 | 11 | 4.40012 | 0.1811666 | 3.279639 | 0 | 13.8737 | 0
2018-01-29 04:15 | 123504.3 | 4320.001 | 3 | 11 | 4.400167 | 0.1722622 | 3.285523 | 0 | 13.89959 | 0
2018-01-29 04:17 | 123624.3 | 4440.0006 | 3 | 11 | 4.40017 | 0.1628733 | 3.291085 | 0 | 13.92406 | 0
2018-01-29 04:19 | 123744.3 | 4560.0003 | 3 | 11 | 4.400142 | 0.1525841 | 3.29633 | 0 | 13.94714 | 0
2018-01-29 04:21 | 123864.3 | 4680.0013 | 3 | 11 | 4.400126 | 0.1436014 | 3.301266 | 0 | 13.96886 | 0
2018-01-29 04:23 | 123984.3 | 4800.0002 | 3 | 11 | 4.400116 | 0.1364193 | 3.305927 | 0 | 13.98936 | 0
2018-01-29 04:25 | 124104.3 | 4920.0006 | 3 | 11 | 4.400082 | 0.1297274 | 3.310356 | 0 | 14.00885 | 0
2018-01-29 04:27 | 124224.3 | 5040.0027 | 3 | 11 | 4.4001 | 0.1224957 | 3.314574 | 0 | 14.02741 | 0
2018-01-29 04:29 | 124344.3 | 5160.0022 | 3 | 11 | 4.400125 | 0.1167078 | 3.318562 | 0 | 14.04496 | 0
2018-01-29 04:31 | 124464.3 | 5280.0003 | 3 | 11 | 4.400146 | 0.111434 | 3.322345 | 0 | 14.0616 | 0
2018-01-29 04:33 | 124584.3 | 5400.0013 | 3 | 11 | 4.40008 | 0.1056156 | 3.32596 | 0 | 14.07751 | 0
2018-01-29 04:35 | 124704.3 | 5520.0011 | 3 | 11 | 4.400112 | 0.1014004 | 3.329418 | 0 | 14.09273 | 0
2018-01-29 04:37 | 124824.3 | 5640.0006 | 3 | 11 | 4.400141 | 0.09669781 | 3.332722 | 0 | 14.10726 | 0
2018-01-29 04:39 | 124944.3 | 5760.0001 | 3 | 11 | 4.400118 | 0.09246826 | 3.335862 | 0 | 14.12108 | 0
2018-01-29 04:41 | 125064.3 | 5880.0022 | 3 | 11 | 4.400089 | 0.08843327 | 3.338859 | 0 | 14.13427 | 0
2018-01-29 04:43 | 125184.3 | 6000.001 | 3 | 11 | 4.400084 | 0.08521461 | 3.341757 | 0 | 14.14702 | 0
2018-01-29 04:45 | 125302.2 | 6117.8979 | 3 | 11 | 4.400084 | 0.08149719 | 3.3445 | 0 | 14.15909 | 0
2018-01-29 04:47 | 125422.3 | 120 | 4 | 11 | 4.395527 | 0 | 3.3445 | 0 | 14.15909 | 0
2018-01-29 04:49 | 125542.3 | 240.001 | 4 | 11 | 4.394894 | 0 | 3.3445 | 0 | 14.15909 | 0
2018-01-29 04:50 | 125602.3 | 300.0023 | 4 | 11 | 4.394646 | 0 | 3.3445 | 0 | 14.15909 | 0
2018-01-29 04:52 | 125722.3 | 120.0005 | 5 | 11 | 4.095825 | -3.260012 | 3.3445 | 0.1082214 | 14.15909 | 0.447182
2018-01-29 04:54 | 125842.3 | 240.001 | 5 | 11 | 4.055722 | -3.259984 | 3.3445 | 0.2168757 | 14.15909 | 0.8900182
2018-01-29 04:56 | 125962.3 | 360.0013 | 5 | 11 | 4.015451 | -3.259962 | 3.3445 | 0.3255401 | 14.15909 | 1.328526
2018-01-29 04:58 | 126082.3 | 480.0002 | 5 | 11 | 3.976357 | -3.25992 | 3.3445 | 0.4341985 | 14.15909 | 1.762713
2018-01-29 05:00 | 126202.3 | 600.0005 | 5 | 11 | 3.938012 | -3.260044 | 3.3445 | 0.5428616 | 14.15909 | 2.192697
2018-01-29 05:02 | 126322.3 | 720.0002 | 5 | 11 | 3.900126 | -3.259998 | 3.3445 | 0.6515313 | 14.15909 | 2.618583
2018-01-29 05:04 | 126442.3 | 840.0013 | 5 | 11 | 3.861487 | -3.259998 | 3.3445 | 0.7601922 | 14.15909 | 3.040288
2018-01-29 05:06 | 126562.3 | 960.0002 | 5 | 11 | 3.824536 | -3.259922 | 3.3445 | 0.8688504 | 14.15909 | 3.457838
2018-01-29 05:08 | 126682.3 | 1080.0001 | 5 | 11 | 3.789215 | -3.260034 | 3.3445 | 0.9775246 | 14.15909 | 3.871537
2018-01-29 05:10 | 126802.3 | 1200.001 | 5 | 11 | 3.755404 | -3.260042 | 3.3445 | 1.086188 | 14.15909 | 4.28144
2018-01-29 05:12 | 126922.3 | 1320.0005 | 5 | 11 | 3.723073 | -3.260018 | 3.3445 | 1.194842 | 14.15909 | 4.687707
2018-01-29 05:14 | 127042.3 | 1440.001 | 5 | 11 | 3.692399 | -3.260072 | 3.3445 | 1.30351 | 14.15909 | 5.090594
2018-01-29 05:16 | 127162.3 | 1560.0005 | 5 | 11 | 3.664713 | -3.260049 | 3.3445 | 1.412181 | 14.15909 | 5.490322
2018-01-29 05:18 | 127282.3 | 1680.0002 | 5 | 11 | 3.639515 | -3.260096 | 3.3445 | 1.520842 | 14.15909 | 5.887135
2018-01-29 05:20 | 127402.3 | 1800.0007 | 5 | 11 | 3.616 | -3.260098 | 3.3445 | 1.629512 | 14.15909 | 6.281353
2018-01-29 05:22 | 127522.3 | 1920.0002 | 5 | 11 | 3.593062 | -3.260074 | 3.3445 | 1.738178 | 14.15909 | 6.673044
2018-01-29 05:24 | 127642.3 | 2040.0006 | 5 | 11 | 3.572463 | -3.260034 | 3.3445 | 1.846846 | 14.15909 | 7.06235
2018-01-29 05:26 | 127762.3 | 2160.0003 | 5 | 11 | 3.554278 | -3.260131 | 3.3445 | 1.955507 | 14.15909 | 7.44953
2018-01-29 05:28 | 127882.3 | 2280.0005 | 5 | 11 | 3.538126 | -3.260129 | 3.3445 | 2.064172 | 14.15909 | 7.834868
2018-01-29 05:30 | 128002.3 | 2400.0002 | 5 | 11 | 3.522532 | -3.260112 | 3.3445 | 2.172847 | 14.15909 | 8.218528
2018-01-29 05:32 | 128122.3 | 2520.0005 | 5 | 11 | 3.506721 | -3.260192 | 3.3445 | 2.281513 | 14.15909 | 8.600433
2018-01-29 05:34 | 128242.3 | 2640.0002 | 5 | 11 | 3.492445 | -3.259857 | 3.3445 | 2.39017 | 14.15909 | 8.980683
2018-01-29 05:36 | 128362.3 | 2760.0013 | 5 | 11 | 3.478336 | -3.260187 | 3.3445 | 2.498846 | 14.15909 | 9.359458
2018-01-29 05:38 | 128482.3 | 2880.0002 | 5 | 11 | 3.462591 | -3.260094 | 3.3445 | 2.607503 | 14.15909 | 9.736578
2018-01-29 05:40 | 128602.3 | 3000.0014 | 5 | 11 | 3.442299 | -3.260156 | 3.3445 | 2.716175 | 14.15909 | 10.11182
2018-01-29 05:42 | 128722.3 | 3120.0003 | 5 | 11 | 3.416542 | -3.259997 | 3.3445 | 2.824819 | 14.15909 | 10.48446
2018-01-29 05:44 | 128842.3 | 3240.0014 | 5 | 11 | 3.380747 | -3.259922 | 3.3445 | 2.933495 | 14.15909 | 10.85395
2018-01-29 05:46 | 128962.3 | 3360.0011 | 5 | 11 | 3.324822 | -3.260159 | 3.3445 | 3.04217 | 14.15909 | 11.21858
2018-01-29 05:48 | 129082.3 | 3480.0005 | 5 | 11 | 3.2166 | -3.259833 | 3.3445 | 3.150822 | 14.15909 | 11.5747
2018-01-29 05:50 | 129180 | 3577.7052 | 5 | 11 | 2.999986 | -3.260014 | 3.3445 | 3.2393 | 14.15909 | 11.85142
2018-01-29 05:52 | 129300.1 | 120.0003 | 6 | 11 | 3.464343 | 0 | 3.3445 | 3.2393 | 14.15909 | 11.85142
2018-01-29 05:54 | 129420.1 | 240 | 6 | 11 | 3.48596 | 0 | 3.3445 | 3.2393 | 14.15909 | 11.85142
2018-01-29 05:55 | 129480.1 | 300.0035 | 6 | 11 | 3.490404 | 0 | 3.3445 | 3.2393 | 14.15909 | 11.85142
2018-01-29 05:55 | 129480.1 | 0.0024 | 7 | 12 | 3.490479 | 0 | 0 | 0 | 0 | 0
2018-01-29 05:57 | 129600.2 | 120.0014 | 2 | 12 | 4.016292 | 4.905258 | 0.1634503 | 0 | 0.6440868 | 0
2018-01-29 05:59 | 129720.2 | 240.0002 | 2 | 12 | 4.058418 | 4.8899 | 0.3265358 | 0 | 1.302436 | 0
2018-01-29 06:01 | 129840.2 | 360.0007 | 2 | 12 | 4.093102 | 4.889919 | 0.4895348 | 0 | 1.966938 | 0
2018-01-29 06:03 | 129960.2 | 480.0003 | 2 | 12 | 4.118783 | 4.889915 | 0.6525572 | 0 | 2.636387 | 0
2018-01-29 06:05 | 130080.2 | 600.0001 | 2 | 12 | 4.141711 | 4.889927 | 0.8155518 | 0 | 3.309574 | 0
2018-01-29 06:07 | 130200.2 | 720.0012 | 2 | 12 | 4.167106 | 4.889917 | 0.978543 | 0 | 3.986656 | 0
2018-01-29 06:09 | 130320.2 | 840.0007 | 2 | 12 | 4.193868 | 4.889956 | 1.141523 | 0 | 4.668011 | 0
2018-01-29 06:11 | 130440.2 | 960.0028 | 2 | 12 | 4.200267 | 4.560627 | 1.30012 | 0 | 5.334038 | 0
2018-01-29 06:13 | 130560.2 | 1080.0014 | 2 | 12 | 4.200246 | 4.203487 | 1.446069 | 0 | 5.947065 | 0
2018-01-29 06:15 | 130680.2 | 1200.0011 | 2 | 12 | 4.20029 | 3.854216 | 1.580352 | 0 | 6.511089 | 0
2018-01-29 06:17 | 130800.2 | 1320.0007 | 2 | 12 | 4.200257 | 3.499905 | 1.70288 | 0 | 7.025744 | 0
2018-01-29 06:18 | 130888.8 | 1408.6065 | 2 | 12 | 4.200288 | 3.259993 | 1.78605 | 0 | 7.375079 | 0
2018-01-29 06:20 | 131008.8 | 120.0014 | 3 | 12 | 4.224266 | 3.272911 | 1.895288 | 0 | 7.835243 | 0
2018-01-29 06:22 | 131128.8 | 240.0009 | 3 | 12 | 4.250861 | 3.259907 | 2.004038 | 0 | 8.296019 | 0
2018-01-29 06:24 | 131248.8 | 360.0014 | 3 | 12 | 4.282457 | 3.259972 | 2.112696 | 0 | 8.759585 | 0
2018-01-29 06:26 | 131368.8 | 480.0009 | 3 | 12 | 4.317842 | 3.259935 | 2.221349 | 0 | 9.226797 | 0
2018-01-29 06:28 | 131488.8 | 600.0006 | 3 | 12 | 4.35448 | 3.259912 | 2.330015 | 0 | 9.69797 | 0
2018-01-29 06:30 | 131608.8 | 720.0001 | 3 | 12 | 4.392984 | 3.25993 | 2.438663 | 0 | 10.17315 | 0
2018-01-29 06:32 | 131728.8 | 840.0014 | 3 | 12 | 4.400304 | 2.825911 | 2.540863 | 0 | 10.62279 | 0
2018-01-29 06:34 | 131848.8 | 960.001 | 3 | 12 | 4.40027 | 2.426319 | 2.628259 | 0 | 11.00736 | 0
2018-01-29 06:36 | 131968.8 | 1080.0006 | 3 | 12 | 4.40027 | 2.099625 | 2.703503 | 0 | 11.33846 | 0
2018-01-29 06:38 | 132088.8 | 1200.0009 | 3 | 12 | 4.40029 | 1.828133 | 2.768833 | 0 | 11.62593 | 0
2018-01-29 06:40 | 132208.8 | 1320.0005 | 3 | 12 | 4.400237 | 1.599419 | 2.825846 | 0 | 11.8768 | 0
2018-01-29 06:42 | 132328.8 | 1440.001 | 3 | 12 | 4.400257 | 1.401648 | 2.875798 | 0 | 12.0966 | 0
2018-01-29 06:44 | 132448.8 | 1560.0014 | 3 | 12 | 4.400223 | 1.227011 | 2.919514 | 0 | 12.28896 | 0
2018-01-29 06:46 | 132568.8 | 1680.001 | 3 | 12 | 4.40025 | 1.085907 | 2.957998 | 0 | 12.4583 | 0
2018-01-29 06:48 | 132688.8 | 1800.0014 | 3 | 12 | 4.400228 | 0.9665108 | 2.992144 | 0 | 12.60855 | 0
2018-01-29 06:50 | 132808.8 | 1920.0018 | 3 | 12 | 4.400201 | 0.8640976 | 3.022622 | 0 | 12.74266 | 0
2018-01-29 06:52 | 132928.8 | 2040.0014 | 3 | 12 | 4.40022 | 0.7716856 | 3.04987 | 0 | 12.86256 | 0
2018-01-29 06:54 | 133048.8 | 2160.0001 | 3 | 12 | 4.400192 | 0.6922264 | 3.074225 | 0 | 12.96972 | 0
2018-01-29 06:56 | 133168.8 | 2280.0006 | 3 | 12 | 4.400198 | 0.6263132 | 3.09617 | 0 | 13.06628 | 0
2018-01-29 06:58 | 133288.8 | 2400.0001 | 3 | 12 | 4.400165 | 0.5686016 | 3.116072 | 0 | 13.15386 | 0
2018-01-29 07:00 | 133408.8 | 2520.0005 | 3 | 12 | 4.400189 | 0.5174513 | 3.134173 | 0 | 13.2335 | 0
2018-01-29 07:02 | 133528.8 | 2640.001 | 3 | 12 | 4.400167 | 0.4701786 | 3.150622 | 0 | 13.30588 | 0
2018-01-29 07:04 | 133648.8 | 2760.0014 | 3 | 12 | 4.400203 | 0.4314356 | 3.165625 | 0 | 13.3719 | 0
2018-01-29 07:06 | 133768.8 | 2880.001 | 3 | 12 | 4.400178 | 0.3967533 | 3.179403 | 0 | 13.43252 | 0
2018-01-29 07:08 | 133888.8 | 3000.0005 | 3 | 12 | 4.400182 | 0.3663864 | 3.192113 | 0 | 13.48845 | 0
2018-01-29 07:10 | 134008.8 | 3120.0002 | 3 | 12 | 4.400192 | 0.3370142 | 3.203842 | 0 | 13.54006 | 0
2018-01-29 07:12 | 134128.8 | 3240.0007 | 3 | 12 | 4.400148 | 0.3115253 | 3.214641 | 0 | 13.58758 | 0
2018-01-29 07:14 | 134248.8 | 3360.0011 | 3 | 12 | 4.400166 | 0.2897663 | 3.224653 | 0 | 13.63163 | 0
2018-01-29 07:16 | 134368.8 | 3480.0014 | 3 | 12 | 4.40018 | 0.2706547 | 3.233974 | 0 | 13.67265 | 0
2018-01-29 07:18 | 134488.8 | 3600.001 | 3 | 12 | 4.400167 | 0.2528448 | 3.242684 | 0 | 13.71097 | 0
2018-01-29 07:20 | 134608.8 | 3720.0005 | 3 | 12 | 4.400105 | 0.2341356 | 3.250789 | 0 | 13.74663 | 0
2018-01-29 07:22 | 134728.8 | 3840.001 | 3 | 12 | 4.400144 | 0.2194862 | 3.258351 | 0 | 13.77991 | 0
2018-01-29 07:24 | 134848.8 | 3960.0006 | 3 | 12 | 4.400112 | 0.2059193 | 3.265438 | 0 | 13.81109 | 0
2018-01-29 07:26 | 134968.8 | 4080.0009 | 3 | 12 | 4.400117 | 0.1941462 | 3.272119 | 0 | 13.84049 | 0
2018-01-29 07:28 | 135088.8 | 4200.0006 | 3 | 12 | 4.400082 | 0.1813383 | 3.278399 | 0 | 13.86812 | 0
2018-01-29 07:30 | 135208.8 | 4320.0018 | 3 | 12 | 4.40013 | 0.171524 | 3.284282 | 0 | 13.89401 | 0
2018-01-29 07:32 | 135328.8 | 4440.0015 | 3 | 12 | 4.40013 | 0.1617432 | 3.28983 | 0 | 13.91842 | 0
2018-01-29 07:34 | 135448.8 | 4560.0002 | 3 | 12 | 4.400092 | 0.1529083 | 3.295076 | 0 | 13.9415 | 0
2018-01-29 07:36 | 135568.8 | 4680.0014 | 3 | 12 | 4.400116 | 0.1454306 | 3.300046 | 0 | 13.96337 | 0
2018-01-29 07:38 | 135688.8 | 4800.0008 | 3 | 12 | 4.400137 | 0.1368284 | 3.30474 | 0 | 13.98403 | 0
2018-01-29 07:40 | 135808.8 | 4920.0015 | 3 | 12 | 4.400116 | 0.1292896 | 3.309169 | 0 | 14.00352 | 0
2018-01-29 07:42 | 135928.8 | 5040.001 | 3 | 12 | 4.400112 | 0.1232328 | 3.313383 | 0 | 14.02205 | 0
2018-01-29 07:44 | 136048.8 | 5160.0014 | 3 | 12 | 4.400101 | 0.1170683 | 3.317397 | 0 | 14.03972 | 0
2018-01-29 07:46 | 136168.8 | 5280.001 | 3 | 12 | 4.400045 | 0.110671 | 3.321211 | 0 | 14.0565 | 0
2018-01-29 07:48 | 136288.8 | 5400.0005 | 3 | 12 | 4.400071 | 0.105587 | 3.324826 | 0 | 14.07241 | 0
2018-01-29 07:50 | 136408.8 | 5520.0018 | 3 | 12 | 4.400059 | 0.1006422 | 3.328274 | 0 | 14.08758 | 0
2018-01-29 07:52 | 136528.8 | 5640.0006 | 3 | 12 | 4.400105 | 0.09743404 | 3.331575 | 0 | 14.1021 | 0
2018-01-29 07:54 | 136648.8 | 5760.0018 | 3 | 12 | 4.400102 | 0.09312916 | 3.334742 | 0 | 14.11604 | 0
2018-01-29 07:56 | 136768.8 | 5880.0015 | 3 | 12 | 4.400102 | 0.08870697 | 3.33777 | 0 | 14.12936 | 0
2018-01-29 07:58 | 136888.8 | 6000.001 | 3 | 12 | 4.400063 | 0.08478546 | 3.340657 | 0 | 14.14207 | 0
2018-01-29 08:00 | 137008.8 | 6120.0001 | 3 | 12 | 4.400095 | 0.0820322 | 3.343445 | 0 | 14.15433 | 0
2018-01-29 08:01 | 137024.9 | 6136.1467 | 3 | 12 | 4.400079 | 0.08149433 | 3.343812 | 0 | 14.15595 | 0
2018-01-29 08:03 | 137145 | 120.0005 | 4 | 12 | 4.395504 | 0 | 3.343812 | 0 | 14.15595 | 0
2018-01-29 08:05 | 137265 | 240.0002 | 4 | 12 | 4.394926 | 0 | 3.343812 | 0 | 14.15595 | 0
2018-01-29 08:06 | 137325 | 300.0053 | 4 | 12 | 4.394698 | 0 | 3.343812 | 0 | 14.15595 | 0
2018-01-29 08:08 | 137445.1 | 120.0011 | 5 | 12 | 4.095593 | -3.26006 | 3.343812 | 0.1082206 | 14.15595 | 0.4471749
2018-01-29 08:10 | 137565.1 | 240.0011 | 5 | 12 | 4.056503 | -3.259995 | 3.343812 | 0.2168732 | 14.15595 | 0.8900066
2018-01-29 08:12 | 137685.1 | 360.0006 | 5 | 12 | 4.01801 | -3.260047 | 3.343812 | 0.3255455 | 14.15595 | 1.328761
2018-01-29 08:14 | 137805.1 | 480.0003 | 5 | 12 | 3.977579 | -3.260056 | 3.343812 | 0.4342013 | 14.15595 | 1.763167
2018-01-29 08:16 | 137925.1 | 600.0007 | 5 | 12 | 3.937943 | -3.26006 | 3.343812 | 0.5428645 | 14.15595 | 2.193208
2018-01-29 08:18 | 138045.1 | 720.0011 | 5 | 12 | 3.899899 | -3.259994 | 3.343812 | 0.6515225 | 14.15595 | 2.619021
2018-01-29 08:20 | 138165.1 | 840.0015 | 5 | 12 | 3.863197 | -3.260044 | 3.343812 | 0.7602006 | 14.15595 | 3.040849
2018-01-29 08:22 | 138285.1 | 960.0011 | 5 | 12 | 3.826445 | -3.260022 | 3.343812 | 0.8688566 | 14.15595 | 3.458615
2018-01-29 08:24 | 138405.1 | 1080.0006 | 5 | 12 | 3.789463 | -3.260031 | 3.343812 | 0.9775221 | 14.15595 | 3.872393
2018-01-29 08:26 | 138525.1 | 1200.0002 | 5 | 12 | 3.755011 | -3.260015 | 3.343812 | 1.086181 | 14.15595 | 4.282259
2018-01-29 08:28 | 138645.1 | 1320 | 5 | 12 | 3.723331 | -3.260098 | 3.343812 | 1.194849 | 14.15595 | 4.688558
2018-01-29 08:30 | 138765.1 | 1440.0011 | 5 | 12 | 3.693997 | -3.260009 | 3.343812 | 1.303514 | 14.15595 | 5.091551
2018-01-29 08:32 | 138885.1 | 1560.0014 | 5 | 12 | 3.665306 | -3.260092 | 3.343812 | 1.412175 | 14.15595 | 5.491391
2018-01-29 08:34 | 139005.1 | 1680.0011 | 5 | 12 | 3.638878 | -3.259958 | 3.343812 | 1.520835 | 14.15595 | 5.888195
2018-01-29 08:36 | 139125.1 | 1800.0006 | 5 | 12 | 3.615027 | -3.260015 | 3.343812 | 1.629496 | 14.15595 | 6.282283
2018-01-29 08:38 | 139245.1 | 1920.0003 | 5 | 12 | 3.59362 | -3.260047 | 3.343812 | 1.73817 | 14.15595 | 6.67396
2018-01-29 08:40 | 139365.1 | 2040.0006 | 5 | 12 | 3.573303 | -3.260027 | 3.343812 | 1.84683 | 14.15595 | 7.063331
2018-01-29 08:42 | 139485.1 | 2160.0011 | 5 | 12 | 3.553548 | -3.260071 | 3.343812 | 1.955487 | 14.15595 | 7.450504
2018-01-29 08:44 | 139605.1 | 2280.0006 | 5 | 12 | 3.536642 | -3.26006 | 3.343812 | 2.064153 | 14.15595 | 7.835715
2018-01-29 08:46 | 139725.1 | 2400.0003 | 5 | 12 | 3.521603 | -3.259994 | 3.343812 | 2.172812 | 14.15595 | 8.219168
2018-01-29 08:48 | 139845.1 | 2520.0006 | 5 | 12 | 3.507636 | -3.260096 | 3.343812 | 2.281484 | 14.15595 | 8.601112
2018-01-29 08:50 | 139965.1 | 2640.0011 | 5 | 12 | 3.492453 | -3.260071 | 3.343812 | 2.390135 | 14.15595 | 8.981418
2018-01-29 08:52 | 140085.1 | 2760.0014 | 5 | 12 | 3.477005 | -3.259995 | 3.343812 | 2.498816 | 14.15595 | 9.360132
2018-01-29 08:54 | 140205.1 | 2880.0003 | 5 | 12 | 3.461093 | -3.260067 | 3.343812 | 2.607475 | 14.15595 | 9.737089
2018-01-29 08:56 | 140325.1 | 3000.0007 | 5 | 12 | 3.442936 | -3.260114 | 3.343812 | 2.716148 | 14.15595 | 10.11226
2018-01-29 08:58 | 140445.1 | 3120.0011 | 5 | 12 | 3.417951 | -3.260096 | 3.343812 | 2.824811 | 14.15595 | 10.48511
2018-01-29 09:00 | 140565.1 | 3240.0006 | 5 | 12 | 3.379587 | -3.260056 | 3.343812 | 2.933475 | 14.15595 | 10.85457
2018-01-29 09:02 | 140685.1 | 3360.0011 | 5 | 12 | 3.320993 | -3.260112 | 3.343812 | 3.04212 | 14.15595 | 11.21883
2018-01-29 09:04 | 140805.1 | 3480.0006 | 5 | 12 | 3.21374 | -3.260114 | 3.343812 | 3.150798 | 14.15595 | 11.5746
2018-01-29 09:05 | 140903.1 | 3578.0229 | 5 | 12 | 2.999983 | -3.260042 | 3.343812 | 3.239568 | 14.15595 | 11.85216
2018-01-29 09:07 | 141023.2 | 120.0007 | 6 | 12 | 3.460852 | 0 | 3.343812 | 3.239568 | 14.15595 | 11.85216
2018-01-29 09:09 | 141143.2 | 240.0003 | 6 | 12 | 3.482206 | 0 | 3.343812 | 3.239568 | 14.15595 | 11.85216
2018-01-29 09:10 | 141203.2 | 300.0022 | 6 | 12 | 3.486581 | 0 | 3.343812 | 3.239568 | 14.15595 | 11.85216
2018-01-29 09:10 | 141203.2 | 0.0026 | 7 | 13 | 3.486736 | 0 | 0 | 0 | 0 | 0
2018-01-29 09:12 | 141323.2 | 120.0006 | 2 | 13 | 4.017553 | 4.905729 | 0.1634913 | 0 | 0.6442566 | 0
2018-01-29 09:14 | 141443.2 | 240.0009 | 2 | 13 | 4.057024 | 4.889828 | 0.3266045 | 0 | 1.302678 | 0
2018-01-29 09:16 | 141563.2 | 360.0006 | 2 | 13 | 4.092498 | 4.889828 | 0.489592 | 0 | 1.966932 | 0
2018-01-29 09:18 | 141683.2 | 480.0002 | 2 | 13 | 4.120392 | 4.889858 | 0.6525678 | 0 | 2.636299 | 0
2018-01-29 09:20 | 141803.2 | 600.0005 | 2 | 13 | 4.143853 | 4.889853 | 0.8155844 | 0 | 3.30991 | 0
2018-01-29 09:22 | 141923.2 | 720.0002 | 2 | 13 | 4.167488 | 4.889894 | 0.9785532 | 0 | 3.987161 | 0
2018-01-29 09:23 | 141945.5 | 742.3009 | 2 | 13 | 4.171966 | 4.889847 | 1.008865 | 0 | 4.113551 | 0
2018-01-29 09:28 | 142065.6 | 862.346576 | 2 | 13 | 4.189316 | 4.904692 | 1.142002 | 0 | 4.665961 | 0
2018-01-29 09:30 | 142185.6 | 982.346976 | 2 | 13 | 4.2003 | 4.559071 | 1.301138 | 0 | 5.334099 | 0
2018-01-29 09:32 | 142305.6 | 1102.348376 | 2 | 13 | 4.200312 | 4.168262 | 1.446398 | 0 | 5.944235 | 0
2018-01-29 09:34 | 142425.6 | 1222.346176 | 2 | 13 | 4.200258 | 3.79546 | 1.579094 | 0 | 6.501595 | 0
2018-01-29 09:36 | 142545.6 | 1342.346676 | 2 | 13 | 4.200292 | 3.432814 | 1.699466 | 0 | 7.007191 | 0
2018-01-29 09:37 | 142607.6 | 1404.351076 | 2 | 13 | 4.200288 | 3.259989 | 1.757073 | 0 | 7.249154 | 0
2018-01-29 09:39 | 142727.6 | 120.0007 | 3 | 13 | 4.224591 | 3.272099 | 1.866306 | 0 | 7.70932 | 0
2018-01-29 09:41 | 142847.6 | 240.0011 | 3 | 13 | 4.251356 | 3.259953 | 1.975051 | 0 | 8.170127 | 0
2018-01-29 09:43 | 142967.6 | 360.0006 | 3 | 13 | 4.282813 | 3.260014 | 2.083708 | 0 | 8.633737 | 0
2018-01-29 09:45 | 143087.6 | 480.0011 | 3 | 13 | 4.318142 | 3.259947 | 2.192375 | 0 | 9.101035 | 0
2018-01-29 09:47 | 143207.6 | 600.0007 | 3 | 13 | 4.354953 | 3.259983 | 2.301038 | 0 | 9.572241 | 0
2018-01-29 09:49 | 143327.6 | 720.0004 | 3 | 13 | 4.393787 | 3.25997 | 2.409708 | 0 | 10.04759 | 0
2018-01-29 09:51 | 143447.6 | 840.0007 | 3 | 13 | 4.400249 | 2.818123 | 2.511624 | 0 | 10.49599 | 0
2018-01-29 09:53 | 143567.6 | 960.0004 | 3 | 13 | 4.400305 | 2.425308 | 2.598856 | 0 | 10.87984 | 0
2018-01-29 09:55 | 143687.6 | 1080.0015 | 3 | 13 | 4.400306 | 2.094219 | 2.673945 | 0 | 11.21025 | 0
2018-01-29 09:57 | 143807.6 | 1200.0015 | 3 | 13 | 4.400257 | 1.822292 | 2.739082 | 0 | 11.49687 | 0
2018-01-29 09:59 | 143927.6 | 1320.0023 | 3 | 13 | 4.400237 | 1.595207 | 2.795927 | 0 | 11.74701 | 0
2018-01-29 10:01 | 144047.6 | 1440.0003 | 3 | 13 | 4.40026 | 1.399211 | 2.845755 | 0 | 11.96626 | 0
2018-01-29 10:03 | 144167.6 | 1560.0016 | 3 | 13 | 4.400209 | 1.224592 | 2.889395 | 0 | 12.15829 | 0
2018-01-29 10:05 | 144287.6 | 1680.0011 | 3 | 13 | 4.400233 | 1.082639 | 2.927785 | 0 | 12.32721 | 0
2018-01-29 10:07 | 144407.6 | 1800.0015 | 3 | 13 | 4.400191 | 0.9630318 | 2.961833 | 0 | 12.47703 | 0
2018-01-29 10:09 | 144527.6 | 1920.0011 | 3 | 13 | 4.400208 | 0.8617582 | 2.992228 | 0 | 12.61078 | 0
2018-01-29 10:11 | 144647.6 | 2040.0007 | 3 | 13 | 4.400235 | 0.7701941 | 3.019413 | 0 | 12.7304 | 0
2018-01-29 10:13 | 144767.6 | 2160.0012 | 3 | 13 | 4.400229 | 0.6911526 | 3.043708 | 0 | 12.8373 | 0
2018-01-29 10:15 | 144887.6 | 2280.0006 | 3 | 13 | 4.400154 | 0.6238518 | 3.065595 | 0 | 12.93361 | 0
2018-01-29 10:17 | 145007.6 | 2400.002 | 3 | 13 | 4.400222 | 0.5686579 | 3.085435 | 0 | 13.02091 | 0
2018-01-29 10:19 | 145127.6 | 2520.0007 | 3 | 13 | 4.400199 | 0.5170555 | 3.103507 | 0 | 13.10043 | 0
2018-01-29 10:21 | 145247.6 | 2640.0003 | 3 | 13 | 4.400178 | 0.4694738 | 3.119942 | 0 | 13.17275 | 0
2018-01-29 10:23 | 145367.6 | 2760.0015 | 3 | 13 | 4.400201 | 0.4307718 | 3.134932 | 0 | 13.2387 | 0
2018-01-29 10:25 | 145487.6 | 2880.0029 | 3 | 13 | 4.400172 | 0.3960171 | 3.148692 | 0 | 13.29925 | 0
2018-01-29 10:27 | 145607.6 | 3000.0015 | 3 | 13 | 4.40015 | 0.3659468 | 3.161395 | 0 | 13.35515 | 0
2018-01-29 10:29 | 145727.6 | 3120.0003 | 3 | 13 | 4.400169 | 0.3378124 | 3.173128 | 0 | 13.40677 | 0
2018-01-29 10:31 | 145847.6 | 3240.0015 | 3 | 13 | 4.400176 | 0.3119459 | 3.183932 | 0 | 13.45431 | 0
2018-01-29 10:33 | 145967.6 | 3360.0003 | 3 | 13 | 4.400127 | 0.2893839 | 3.193942 | 0 | 13.49835 | 0
2018-01-29 10:35 | 146087.6 | 3480.0007 | 3 | 13 | 4.400088 | 0.2695141 | 3.203261 | 0 | 13.53936 | 0
2018-01-29 10:37 | 146207.6 | 3600.001 | 3 | 13 | 4.40012 | 0.2520943 | 3.211971 | 0 | 13.57769 | 0
2018-01-29 10:39 | 146327.6 | 3720.0007 | 3 | 13 | 4.400178 | 0.2352228 | 3.220086 | 0 | 13.6134 | 0
2018-01-29 10:41 | 146447.6 | 3840.0011 | 3 | 13 | 4.400123 | 0.219471 | 3.227652 | 0 | 13.64668 | 0
2018-01-29 10:43 | 146567.6 | 3960.0015 | 3 | 13 | 4.400103 | 0.2055731 | 3.234745 | 0 | 13.67789 | 0
2018-01-29 10:45 | 146687.6 | 4080.001 | 3 | 13 | 4.400115 | 0.194109 | 3.24142 | 0 | 13.70727 | 0
2018-01-29 10:47 | 146807.6 | 4200.0015 | 3 | 13 | 4.400162 | 0.1829853 | 3.2477 | 0 | 13.7349 | 0
2018-01-29 10:49 | 146927.6 | 4320.0002 | 3 | 13 | 4.400109 | 0.1712284 | 3.253585 | 0 | 13.7608 | 0
2018-01-29 10:51 | 147047.6 | 4440.0007 | 3 | 13 | 4.400135 | 0.1615705 | 3.259129 | 0 | 13.78519 | 0
2018-01-29 10:53 | 147167.6 | 4560.0002 | 3 | 13 | 4.400103 | 0.1529989 | 3.264366 | 0 | 13.80823 | 0
2018-01-29 10:55 | 147287.6 | 4680.0023 | 3 | 13 | 4.400091 | 0.1443882 | 3.26933 | 0 | 13.83008 | 0
2018-01-29 10:57 | 147407.6 | 4800.0003 | 3 | 13 | 4.40014 | 0.1366329 | 3.274018 | 0 | 13.8507 | 0
2018-01-29 10:59 | 147527.6 | 4920.0015 | 3 | 13 | 4.40011 | 0.1293001 | 3.278447 | 0 | 13.87019 | 0
2018-01-29 11:01 | 147647.6 | 5040.0011 | 3 | 13 | 4.400096 | 0.12288 | 3.282647 | 0 | 13.88867 | 0
2018-01-29 11:03 | 147767.6 | 5160.0007 | 3 | 13 | 4.40014 | 0.1178265 | 3.286658 | 0 | 13.90632 | 0
2018-01-29 11:05 | 147887.6 | 5280.0002 | 3 | 13 | 4.400103 | 0.1113968 | 3.290471 | 0 | 13.9231 | 0
2018-01-29 11:07 | 148007.6 | 5400.0007 | 3 | 13 | 4.400131 | 0.1063271 | 3.294097 | 0 | 13.93905 | 0
2018-01-29 11:09 | 148127.6 | 5520.0011 | 3 | 13 | 4.400096 | 0.1010113 | 3.297555 | 0 | 13.95427 | 0
2018-01-29 11:11 | 148247.6 | 5640.0015 | 3 | 13 | 4.400124 | 0.09738636 | 3.300862 | 0 | 13.96882 | 0
2018-01-29 11:13 | 148367.6 | 5760.0011 | 3 | 13 | 4.400137 | 0.09368706 | 3.304039 | 0 | 13.9828 | 0
2018-01-29 11:15 | 148487.6 | 5880.0007 | 3 | 13 | 4.400131 | 0.08922672 | 3.307068 | 0 | 13.99613 | 0
2018-01-29 11:17 | 148607.6 | 6000.0003 | 3 | 13 | 4.400092 | 0.08523178 | 3.309969 | 0 | 14.00889 | 0
2018-01-29 11:19 | 148727.6 | 6120.0016 | 3 | 13 | 4.400098 | 0.08207226 | 3.312752 | 0 | 14.02114 | 0
2018-01-29 11:19 | 148733.8 | 6126.2065 | 3 | 13 | 4.400075 | 0.08150578 | 3.312893 | 0 | 14.02176 | 0
2018-01-29 11:21 | 148853.9 | 120.0015 | 4 | 13 | 4.395491 | 0 | 3.312893 | 0 | 14.02176 | 0
2018-01-29 11:23 | 148973.9 | 240.0012 | 4 | 13 | 4.394865 | 0 | 3.312893 | 0 | 14.02176 | 0
2018-01-29 11:24 | 149033.9 | 300.0032 | 4 | 13 | 4.394653 | 0 | 3.312893 | 0 | 14.02176 | 0
2018-01-29 11:26 | 149153.9 | 120.0013 | 5 | 13 | 4.095667 | -3.259975 | 3.312893 | 0.108221 | 14.02176 | 0.4471866
2018-01-29 11:28 | 149273.9 | 240.0001 | 5 | 13 | 4.05637 | -3.260037 | 3.312893 | 0.2168789 | 14.02176 | 0.8900406
2018-01-29 11:30 | 149393.9 | 360.0013 | 5 | 13 | 4.018212 | -3.260017 | 3.312893 | 0.3255465 | 14.02176 | 1.328779
2018-01-29 11:32 | 149513.9 | 480.0002 | 5 | 13 | 3.978604 | -3.260038 | 3.312893 | 0.4342046 | 14.02176 | 1.763257
2018-01-29 11:34 | 149633.9 | 600.0014 | 5 | 13 | 3.9389 | -3.260049 | 3.312893 | 0.5428663 | 14.02176 | 2.193403
2018-01-29 11:36 | 149753.9 | 720.0009 | 5 | 13 | 3.900615 | -3.259967 | 3.312893 | 0.6515247 | 14.02176 | 2.619305
2018-01-29 11:38 | 149873.9 | 840.0013 | 5 | 13 | 3.863706 | -3.259971 | 3.312893 | 0.7601927 | 14.02176 | 3.041155
2018-01-29 11:40 | 149993.9 | 960.0001 | 5 | 13 | 3.827207 | -3.260015 | 3.312893 | 0.8688551 | 14.02176 | 3.459007
2018-01-29 11:42 | 150113.9 | 1080.0004 | 5 | 13 | 3.790253 | -3.260038 | 3.312893 | 0.977517 | 14.02176 | 3.872869
2018-01-29 11:44 | 150233.9 | 1200.0009 | 5 | 13 | 3.755543 | -3.260017 | 3.312893 | 1.086181 | 14.02176 | 4.282825
2018-01-29 11:46 | 150353.9 | 1320.0013 | 5 | 13 | 3.72363 | -3.260036 | 3.312893 | 1.194831 | 14.02176 | 4.689099
2018-01-29 11:48 | 150473.9 | 1440.0009 | 5 | 13 | 3.694461 | -3.260031 | 3.312893 | 1.303516 | 14.02176 | 5.09221
2018-01-29 11:50 | 150593.9 | 1560.0021 | 5 | 13 | 3.666152 | -3.260002 | 3.312893 | 1.412178 | 14.02176 | 5.492119
2018-01-29 11:52 | 150713.9 | 1680.0001 | 5 | 13 | 3.639825 | -3.26 | 3.312893 | 1.520836 | 14.02176 | 5.889015
2018-01-29 11:54 | 150833.9 | 1800.0005 | 5 | 13 | 3.616 | -3.260076 | 3.312893 | 1.629506 | 14.02176 | 6.283243
2018-01-29 11:56 | 150953.9 | 1920.0009 | 5 | 13 | 3.594486 | -3.260076 | 3.312893 | 1.738168 | 14.02176 | 6.674977
2018-01-29 11:58 | 151073.9 | 2040.0004 | 5 | 13 | 3.574534 | -3.260145 | 3.312893 | 1.846834 | 14.02176 | 7.064478
2018-01-29 12:00 | 151193.9 | 2160.0008 | 5 | 13 | 3.555212 | -3.260096 | 3.312893 | 1.9555 | 14.02176 | 7.451846
2018-01-29 12:02 | 151313.9 | 2280.0012 | 5 | 13 | 3.53819 | -3.260094 | 3.312893 | 2.064168 | 14.02176 | 7.83724
2018-01-29 12:04 | 151433.9 | 2400.0016 | 5 | 13 | 3.523012 | -3.26006 | 3.312893 | 2.172833 | 14.02176 | 8.220883
2018-01-29 12:06 | 151553.9 | 2520.0005 | 5 | 13 | 3.509122 | -3.259982 | 3.312893 | 2.281503 | 14.02176 | 8.602971
2018-01-29 12:08 | 151673.9 | 2640.0017 | 5 | 13 | 3.494445 | -3.260082 | 3.312893 | 2.390172 | 14.02176 | 8.983523
2018-01-29 12:10 | 151793.9 | 2760.0005 | 5 | 13 | 3.478935 | -3.259877 | 3.312893 | 2.498833 | 14.02176 | 9.362384
2018-01-29 12:12 | 151913.9 | 2880.0017 | 5 | 13 | 3.463092 | -3.260169 | 3.312893 | 2.607499 | 14.02176 | 9.739583
2018-01-29 12:14 | 152033.9 | 3000.0005 | 5 | 13 | 3.445113 | -3.260142 | 3.312893 | 2.716155 | 14.02176 | 10.11492
2018-01-29 12:16 | 152153.9 | 3120.0002 | 5 | 13 | 3.420548 | -3.260091 | 3.312893 | 2.824825 | 14.02176 | 10.48804
2018-01-29 12:18 | 152273.9 | 3240.0006 | 5 | 13 | 3.382774 | -3.260031 | 3.312893 | 2.933492 | 14.02176 | 10.85785
2018-01-29 12:20 | 152393.9 | 3360.0001 | 5 | 13 | 3.324495 | -3.260067 | 3.312893 | 3.042154 | 14.02176 | 11.22253
2018-01-29 12:22 | 152513.9 | 3480.0012 | 5 | 13 | 3.216903 | -3.260122 | 3.312893 | 3.150816 | 14.02176 | 11.57863
2018-01-29 12:24 | 152612.6 | 3578.6211 | 5 | 13 | 2.999995 | -3.259887 | 3.312893 | 3.240118 | 14.02176 | 11.85803
2018-01-29 12:26 | 152732.6 | 120.0011 | 6 | 13 | 3.45568 | 0 | 3.312893 | 3.240118 | 14.02176 | 11.85803
2018-01-29 12:28 | 152852.6 | 240 | 6 | 13 | 3.476393 | 0 | 3.312893 | 3.240118 | 14.02176 | 11.85803
2018-01-29 12:29 | 152912.6 | 300.0019 | 6 | 13 | 3.480644 | 0 | 3.312893 | 3.240118 | 14.02176 | 11.85803
2018-01-29 12:29 | 152912.6 | 0.0025 | 7 | 14 | 3.480618 | 0 | 0 | 0 | 0 | 0
2018-01-29 12:31 | 153032.7 | 120.0005 | 2 | 14 | 4.015694 | 4.904224 | 0.1634482 | 0 | 0.6434482 | 0
2018-01-29 12:33 | 153152.7 | 240.0002 | 2 | 14 | 4.055243 | 4.889837 | 0.3265339 | 0 | 1.301479 | 0
2018-01-29 12:35 | 153272.7 | 360.0005 | 2 | 14 | 4.090398 | 4.889822 | 0.4895411 | 0 | 1.965506 | 0
2018-01-29 12:37 | 153392.7 | 480.0018 | 2 | 14 | 4.118032 | 4.890194 | 0.6525433 | 0 | 2.634593 | 0
2018-01-29 12:39 | 153512.7 | 600.0006 | 2 | 14 | 4.141448 | 4.889879 | 0.8155348 | 0 | 3.307721 | 0
2018-01-29 12:41 | 153632.7 | 720.001 | 2 | 14 | 4.165225 | 4.889896 | 0.9785371 | 0 | 3.984719 | 0
2018-01-29 12:43 | 153752.7 | 840.0013 | 2 | 14 | 4.190306 | 4.889936 | 1.141504 | 0 | 4.665516 | 0
2018-01-29 12:45 | 153872.7 | 960.0002 | 2 | 14 | 4.200272 | 4.594646 | 1.301256 | 0 | 5.336216 | 0
2018-01-29 12:47 | 153992.7 | 1080.0013 | 2 | 14 | 4.200297 | 4.214722 | 1.447901 | 0 | 5.952167 | 0
2018-01-29 12:49 | 154112.7 | 1200.0002 | 2 | 14 | 4.200284 | 3.868206 | 1.582566 | 0 | 6.517796 | 0
2018-01-29 12:51 | 154232.7 | 1320.0022 | 2 | 14 | 4.200273 | 3.537279 | 1.705965 | 0 | 7.036108 | 0
2018-01-29 12:52 | 154333.1 | 1420.4086 | 2 | 14 | 4.200244 | 3.259989 | 1.800734 | 0 | 7.434162 | 0
2018-01-29 12:54 | 154453.1 | 120.0014 | 3 | 14 | 4.225365 | 3.271198 | 1.909969 | 0 | 7.894368 | 0
2018-01-29 12:56 | 154573.1 | 240.0002 | 3 | 14 | 4.253375 | 3.259911 | 2.01869 | 0 | 8.355216 | 0
2018-01-29 12:58 | 154693.1 | 360.0013 | 3 | 14 | 4.284847 | 3.259842 | 2.127358 | 0 | 8.819112 | 0
2018-01-29 13:00 | 154813.1 | 480.0002 | 3 | 14 | 4.318733 | 3.259878 | 2.23601 | 0 | 9.286476 | 0
2018-01-29 13:02 | 154933.1 | 600.0005 | 3 | 14 | 4.356354 | 3.259907 | 2.344679 | 0 | 9.757794 | 0
2018-01-29 13:04 | 155053.1 | 720.0002 | 3 | 14 | 4.397122 | 3.25985 | 2.453329 | 0 | 10.23332 | 0
2018-01-29 13:06 | 155173.1 | 840.0003 | 3 | 14 | 4.400281 | 2.77615 | 2.55376 | 0 | 10.67524 | 0
2018-01-29 13:08 | 155293.1 | 960.0004 | 3 | 14 | 4.400307 | 2.403381 | 2.639863 | 0 | 11.05411 | 0
2018-01-29 13:10 | 155413.1 | 1080.0007 | 3 | 14 | 4.400305 | 2.080275 | 2.714458 | 0 | 11.38235 | 0
2018-01-29 13:12 | 155533.1 | 1200.0001 | 3 | 14 | 4.400262 | 1.796898 | 2.778936 | 0 | 11.66607 | 0
2018-01-29 13:14 | 155653.1 | 1320.0014 | 3 | 14 | 4.400264 | 1.566749 | 2.834863 | 0 | 11.91217 | 0
2018-01-29 13:16 | 155773.1 | 1440.0009 | 3 | 14 | 4.400271 | 1.375628 | 2.883791 | 0 | 12.12746 | 0
2018-01-29 13:18 | 155893.1 | 1560.0014 | 3 | 14 | 4.400263 | 1.214372 | 2.926887 | 0 | 12.31709 | 0
2018-01-29 13:20 | 156013.1 | 1680.0009 | 3 | 14 | 4.400255 | 1.071604 | 2.964926 | 0 | 12.48447 | 0
2018-01-29 13:22 | 156133.1 | 1800.0015 | 3 | 14 | 4.40021 | 0.9474325 | 2.998491 | 0 | 12.63217 | 0
2018-01-29 13:24 | 156253.1 | 1920.0003 | 3 | 14 | 4.400217 | 0.8459682 | 3.028341 | 0 | 12.76351 | 0
2018-01-29 13:26 | 156373.1 | 2040.0006 | 3 | 14 | 4.400192 | 0.7597847 | 3.055063 | 0 | 12.8811 | 0
2018-01-29 13:28 | 156493.1 | 2160.0009 | 3 | 14 | 4.400229 | 0.6847181 | 3.079122 | 0 | 12.98696 | 0
2018-01-29 13:30 | 156613.1 | 2280.0014 | 3 | 14 | 4.400187 | 0.6155281 | 3.10077 | 0 | 13.08222 | 0
2018-01-29 13:32 | 156733.1 | 2400.0002 | 3 | 14 | 4.400237 | 0.5585632 | 3.120305 | 0 | 13.16817 | 0
2018-01-29 13:34 | 156853.1 | 2520.0014 | 3 | 14 | 4.400182 | 0.5083294 | 3.138053 | 0 | 13.24627 | 0
2018-01-29 13:36 | 156973.1 | 2640.0009 | 3 | 14 | 4.400217 | 0.4658728 | 3.154276 | 0 | 13.31765 | 0
2018-01-29 13:38 | 157093.1 | 2760.0006 | 3 | 14 | 4.400143 | 0.4254704 | 3.169136 | 0 | 13.38304 | 0
2018-01-29 13:40 | 157213.1 | 2880.0001 | 3 | 14 | 4.400159 | 0.3898497 | 3.182711 | 0 | 13.44277 | 0
2018-01-29 13:42 | 157333.1 | 3000.0014 | 3 | 14 | 4.400174 | 0.3594694 | 3.195194 | 0 | 13.4977 | 0
2018-01-29 13:44 | 157453.1 | 3120.001 | 3 | 14 | 4.400199 | 0.3334322 | 3.20673 | 0 | 13.54846 | 0
2018-01-29 13:46 | 157573.1 | 3240.0006 | 3 | 14 | 4.40015 | 0.3091421 | 3.217425 | 0 | 13.59552 | 0
2018-01-29 13:48 | 157693.1 | 3360.0002 | 3 | 14 | 4.400153 | 0.2856951 | 3.227342 | 0 | 13.63916 | 0
2018-01-29 13:50 | 157813.1 | 3480.0014 | 3 | 14 | 4.400182 | 0.2661409 | 3.236521 | 0 | 13.67954 | 0
2018-01-29 13:52 | 157933.1 | 3600.0018 | 3 | 14 | 4.400159 | 0.2480917 | 3.245081 | 0 | 13.71721 | 0
2018-01-29 13:54 | 158053.1 | 3720.0024 | 3 | 14 | 4.400167 | 0.2330217 | 3.253091 | 0 | 13.75245 | 0
2018-01-29 13:56 | 158173.1 | 3840.0018 | 3 | 14 | 4.400159 | 0.2177362 | 3.260589 | 0 | 13.78545 | 0
2018-01-29 13:58 | 158293.1 | 3960.0007 | 3 | 14 | 4.40012 | 0.202631 | 3.267591 | 0 | 13.81626 | 0
2018-01-29 14:00 | 158413.1 | 4080.0019 | 3 | 14 | 4.400084 | 0.1897907 | 3.274153 | 0 | 13.84513 | 0
2018-01-29 14:02 | 158533.1 | 4200.0012 | 3 | 14 | 4.400141 | 0.1797705 | 3.280322 | 0 | 13.87228 | 0
2018-01-29 14:04 | 158653.1 | 4320.0019 | 3 | 14 | 4.400159 | 0.1701899 | 3.286151 | 0 | 13.89793 | 0
2018-01-29 14:06 | 158773.1 | 4440.0017 | 3 | 14 | 4.400141 | 0.1596918 | 3.291638 | 0 | 13.92207 | 0
2018-01-29 14:08 | 158893.1 | 4560.001 | 3 | 14 | 4.400118 | 0.150445 | 3.296801 | 0 | 13.94478 | 0
2018-01-29 14:10 | 159013.1 | 4680.0006 | 3 | 14 | 4.400111 | 0.142416 | 3.301679 | 0 | 13.96625 | 0
2018-01-29 14:12 | 159133.1 | 4800.0014 | 3 | 14 | 4.400084 | 0.1353302 | 3.306303 | 0 | 13.9866 | 0
2018-01-29 14:14 | 159253.1 | 4920.0005 | 3 | 14 | 4.400131 | 0.128829 | 3.310701 | 0 | 14.00595 | 0
2018-01-29 14:16 | 159373.1 | 5040.0018 | 3 | 14 | 4.400125 | 0.1213188 | 3.31486 | 0 | 14.02425 | 0
2018-01-29 14:18 | 159493.1 | 5160.0005 | 3 | 14 | 4.400083 | 0.1151915 | 3.318813 | 0 | 14.04164 | 0
2018-01-29 14:20 | 159613.1 | 5280.001 | 3 | 14 | 4.400076 | 0.1102552 | 3.322568 | 0 | 14.05817 | 0
2018-01-29 14:22 | 159733.1 | 5400.0006 | 3 | 14 | 4.400114 | 0.1055994 | 3.326169 | 0 | 14.07401 | 0
2018-01-29 14:24 | 159853.1 | 5520.001 | 3 | 14 | 4.400109 | 0.1002684 | 3.329599 | 0 | 14.0891 | 0
2018-01-29 14:26 | 159973.1 | 5640.0014 | 3 | 14 | 4.400095 | 0.09546375 | 3.33286 | 0 | 14.10345 | 0
2018-01-29 14:28 | 160093.1 | 5760.0001 | 3 | 14 | 4.400092 | 0.09200001 | 3.335973 | 0 | 14.11715 | 0
2018-01-29 14:30 | 160213.1 | 5880.0006 | 3 | 14 | 4.400088 | 0.08837795 | 3.338978 | 0 | 14.13037 | 0
2018-01-29 14:32 | 160333.1 | 6000.0004 | 3 | 14 | 4.4001 | 0.08515358 | 3.341863 | 0 | 14.14306 | 0
2018-01-29 14:34 | 160415.9 | 6082.8256 | 3 | 14 | 4.400048 | 0.08149624 | 3.343786 | 0 | 14.15152 | 0
2018-01-29 14:36 | 160536 | 120.0014 | 4 | 14 | 4.395514 | 0 | 3.343786 | 0 | 14.15152 | 0
2018-01-29 14:38 | 160656 | 240.0018 | 4 | 14 | 4.394858 | 0 | 3.343786 | 0 | 14.15152 | 0
2018-01-29 14:39 | 160716 | 300.0029 | 4 | 14 | 4.394593 | 0 | 3.343786 | 0 | 14.15152 | 0
2018-01-29 14:41 | 160836.1 | 120.0015 | 5 | 14 | 4.097391 | -3.260098 | 3.343786 | 0.1082164 | 14.15152 | 0.4473291
2018-01-29 14:43 | 160956.1 | 240.0002 | 5 | 14 | 4.056677 | -3.260084 | 3.343786 | 0.216883 | 14.15152 | 0.8903409
2018-01-29 14:45 | 161076.1 | 360.0015 | 5 | 14 | 4.017564 | -3.260054 | 3.343786 | 0.3255538 | 14.15152 | 1.329059
2018-01-29 14:47 | 161196.1 | 480.0002 | 5 | 14 | 3.978803 | -3.260009 | 3.343786 | 0.4342134 | 14.15152 | 1.763494
2018-01-29 14:49 | 161316.1 | 600.0014 | 5 | 14 | 3.940558 | -3.260098 | 3.343786 | 0.5428807 | 14.15152 | 2.193786
2018-01-29 14:51 | 161436.1 | 720.0003 | 5 | 14 | 3.901729 | -3.259964 | 3.343786 | 0.6515425 | 14.15152 | 2.619875
2018-01-29 14:53 | 161556.1 | 840.0014 | 5 | 14 | 3.863211 | -3.26004 | 3.343786 | 0.7602094 | 14.15152 | 3.041745
2018-01-29 14:55 | 161676.1 | 960.0011 | 5 | 14 | 3.826763 | -3.26002 | 3.343786 | 0.8688763 | 14.15152 | 3.459555
2018-01-29 14:57 | 161796.1 | 1080.0007 | 5 | 14 | 3.791636 | -3.260002 | 3.343786 | 0.9775368 | 14.15152 | 3.873448
2018-01-29 14:59 | 161916.1 | 1200.0002 | 5 | 14 | 3.757146 | -3.260022 | 3.343786 | 1.086203 | 14.15152 | 4.283591
2018-01-29 15:01 | 162036.1 | 1320.0015 | 5 | 14 | 3.723994 | -3.260011 | 3.343786 | 1.194866 | 14.15152 | 4.690034
2018-01-29 15:03 | 162156.1 | 1440.0003 | 5 | 14 | 3.69404 | -3.259994 | 3.343786 | 1.303528 | 14.15152 | 5.093036
2018-01-29 15:05 | 162276.1 | 1560.0018 | 5 | 14 | 3.66649 | -3.25998 | 3.343786 | 1.412195 | 14.15152 | 5.492939
2018-01-29 15:07 | 162396.1 | 1680.001 | 5 | 14 | 3.641203 | -3.260004 | 3.343786 | 1.520842 | 14.15152 | 5.889908
2018-01-29 15:09 | 162516.1 | 1800.0015 | 5 | 14 | 3.616864 | -3.260002 | 3.343786 | 1.629521 | 14.15152 | 6.284305
2018-01-29 15:11 | 162636.1 | 1920.0002 | 5 | 14 | 3.593963 | -3.26 | 3.343786 | 1.738163 | 14.15152 | 6.675973
2018-01-29 15:13 | 162756.1 | 2040.0007 | 5 | 14 | 3.573703 | -3.259962 | 3.343786 | 1.846841 | 14.15152 | 7.065434
2018-01-29 15:15 | 162876.1 | 2160.0011 | 5 | 14 | 3.555751 | -3.259951 | 3.343786 | 1.95551 | 14.15152 | 7.452785
2018-01-29 15:17 | 162996.1 | 2280.0006 | 5 | 14 | 3.539061 | -3.26 | 3.343786 | 2.064175 | 14.15152 | 7.838255
2018-01-29 15:19 | 163116.1 | 2400.0018 | 5 | 14 | 3.52274 | -3.260056 | 3.343786 | 2.172844 | 14.15152 | 8.221951
2018-01-29 15:21 | 163236.1 | 2520.0014 | 5 | 14 | 3.508035 | -3.260122 | 3.343786 | 2.281495 | 14.15152 | 8.60389
2018-01-29 15:23 | 163356.1 | 2640.001 | 5 | 14 | 3.49402 | -3.26002 | 3.343786 | 2.390168 | 14.15152 | 8.984354
2018-01-29 15:25 | 163476.1 | 2760.0023 | 5 | 14 | 3.480236 | -3.260078 | 3.343786 | 2.498843 | 14.15152 | 9.363329
2018-01-29 15:27 | 163596.1 | 2880.001 | 5 | 14 | 3.463975 | -3.260042 | 3.343786 | 2.607491 | 14.15152 | 9.740604
2018-01-29 15:29 | 163716.1 | 3000.0007 | 5 | 14 | 3.444409 | -3.260025 | 3.343786 | 2.716169 | 14.15152 | 10.11602
2018-01-29 15:31 | 163836.1 | 3120.001 | 5 | 14 | 3.420058 | -3.260191 | 3.343786 | 2.824827 | 14.15152 | 10.48903
2018-01-29 15:33 | 163956.1 | 3240.0007 | 5 | 14 | 3.385376 | -3.259929 | 3.343786 | 2.933503 | 14.15152 | 10.85894
2018-01-29 15:35 | 164076.1 | 3360.0002 | 5 | 14 | 3.328419 | -3.26016 | 3.343786 | 3.042165 | 14.15152 | 11.22399
2018-01-29 15:37 | 164196.1 | 3480.0023 | 5 | 14 | 3.217363 | -3.259815 | 3.343786 | 3.150831 | 14.15152 | 11.58041
2018-01-29 15:38 | 164293.2 | 3577.0909 | 5 | 14 | 2.999978 | -3.260162 | 3.343786 | 3.238737 | 14.15152 | 11.85541
2018-01-29 15:40 | 164413.2 | 120.0006 | 6 | 14 | 3.455244 | 0 | 3.343786 | 3.238737 | 14.15152 | 11.85541
2018-01-29 15:42 | 164533.2 | 240.0001 | 6 | 14 | 3.475655 | 0 | 3.343786 | 3.238737 | 14.15152 | 11.85541
2018-01-29 15:43 | 164593.2 | 300.0021 | 6 | 14 | 3.479889 | 0 | 3.343786 | 3.238737 | 14.15152 | 11.85541
2018-01-29 15:43 | 164593.2 | 0.0025 | 7 | 15 | 3.479979 | 0 | 0 | 0 | 0 | 0
2018-01-29 15:45 | 164713.3 | 120.0014 | 2 | 15 | 4.014764 | 4.905432 | 0.1634524 | 0 | 0.6431273 | 0
2018-01-29 15:47 | 164833.3 | 240.001 | 2 | 15 | 4.055799 | 4.889832 | 0.3265829 | 0 | 1.301339 | 0
2018-01-29 15:49 | 164953.3 | 360.0014 | 2 | 15 | 4.090315 | 4.889875 | 0.4895591 | 0 | 1.9653 | 0
2018-01-29 15:51 | 165073.3 | 480.0011 | 2 | 15 | 4.116013 | 4.889921 | 0.6525536 | 0 | 2.634166 | 0
2018-01-29 15:53 | 165193.3 | 600.0007 | 2 | 15 | 4.140004 | 4.889914 | 0.8155551 | 0 | 3.307024 | 0
2018-01-29 15:55 | 165313.3 | 720.0002 | 2 | 15 | 4.166211 | 4.890181 | 0.9785321 | 0 | 3.983891 | 0
2018-01-29 15:57 | 165433.3 | 840.0014 | 2 | 15 | 4.192248 | 4.890167 | 1.141542 | 0 | 4.665142 | 0
2018-01-29 15:59 | 165553.3 | 960.0002 | 2 | 15 | 4.200256 | 4.58927 | 1.300792 | 0 | 5.333838 | 0
2018-01-29 16:01 | 165673.3 | 1080.0024 | 2 | 15 | 4.20031 | 4.219456 | 1.447598 | 0 | 5.950465 | 0
2018-01-29 16:03 | 165793.3 | 1200.002 | 2 | 15 | 4.200323 | 3.854397 | 1.582133 | 0 | 6.515549 | 0
2018-01-29 16:05 | 165913.3 | 1320.0014 | 2 | 15 | 4.200271 | 3.508711 | 1.704697 | 0 | 7.030353 | 0
2018-01-29 16:07 | 166005.3 | 1412.0011 | 2 | 15 | 4.200296 | 3.259987 | 1.791183 | 0 | 7.39362 | 0
2018-01-29 16:09 | 166125.3 | 120.0015 | 3 | 15 | 4.223783 | 3.270607 | 1.900395 | 0 | 7.853656 | 0
2018-01-29 16:11 | 166245.3 | 240.001 | 3 | 15 | 4.250882 | 3.259981 | 2.009104 | 0 | 8.314222 | 0
2018-01-29 16:13 | 166365.3 | 360.0015 | 3 | 15 | 4.283515 | 3.25993 | 2.11776 | 0 | 8.777847 | 0
2018-01-29 16:15 | 166485.3 | 480.0002 | 3 | 15 | 4.317903 | 3.259932 | 2.226421 | 0 | 9.245152 | 0
2018-01-29 16:17 | 166605.3 | 600.0015 | 3 | 15 | 4.354463 | 3.259941 | 2.335092 | 0 | 9.71635 | 0
2018-01-29 16:19 | 166725.3 | 720.0002 | 3 | 15 | 4.392903 | 3.259975 | 2.443761 | 0 | 10.19161 | 0
2018-01-29 16:21 | 166845.3 | 840.0014 | 3 | 15 | 4.400287 | 2.8141 | 2.545764 | 0 | 10.64038 | 0
2018-01-29 16:23 | 166965.3 | 960.0011 | 3 | 15 | 4.400304 | 2.416718 | 2.632657 | 0 | 11.02273 | 0
2018-01-29 16:25 | 167085.3 | 1080.0014 | 3 | 15 | 4.400277 | 2.094709 | 2.707676 | 0 | 11.35284 | 0
2018-01-29 16:27 | 167205.3 | 1200.0011 | 3 | 15 | 4.400255 | 1.824999 | 2.772873 | 0 | 11.63972 | 0
2018-01-29 16:29 | 167325.3 | 1320.0015 | 3 | 15 | 4.400231 | 1.593631 | 2.829766 | 0 | 11.89006 | 0
2018-01-29 16:31 | 167445.3 | 1440.0011 | 3 | 15 | 4.400248 | 1.389188 | 2.879411 | 0 | 12.10852 | 0
2018-01-29 16:33 | 167565.3 | 1560.0018 | 3 | 15 | 4.400209 | 1.220645 | 2.922832 | 0 | 12.29958 | 0
2018-01-29 16:35 | 167685.3 | 1680.0003 | 3 | 15 | 4.400223 | 1.07989 | 2.961115 | 0 | 12.46803 | 0
2018-01-29 16:37 | 167805.3 | 1800.0006 | 3 | 15 | 4.400211 | 0.9613152 | 2.995102 | 0 | 12.61759 | 0
2018-01-29 16:39 | 167925.3 | 1920.0003 | 3 | 15 | 4.400234 | 0.8569622 | 3.02537 | 0 | 12.75077 | 0
2018-01-29 16:41 | 168045.3 | 2040.0015 | 3 | 15 | 4.400204 | 0.7641182 | 3.052342 | 0 | 12.86945 | 0
2018-01-29 16:43 | 168165.3 | 2160.0003 | 3 | 15 | 4.400215 | 0.687849 | 3.076512 | 0 | 12.97581 | 0
2018-01-29 16:45 | 168285.3 | 2280.0007 | 3 | 15 | 4.400182 | 0.6217909 | 3.098307 | 0 | 13.07171 | 0
2018-01-29 16:47 | 168405.3 | 2400.0003 | 3 | 15 | 4.40025 | 0.5658598 | 3.118076 | 0 | 13.1587 | 0
2018-01-29 16:49 | 168525.3 | 2520.0015 | 3 | 15 | 4.400196 | 0.5119915 | 3.136009 | 0 | 13.2376 | 0
2018-01-29 16:51 | 168645.3 | 2640.0011 | 3 | 15 | 4.400198 | 0.4673128 | 3.152303 | 0 | 13.3093 | 0
2018-01-29 16:53 | 168765.3 | 2760.0008 | 3 | 15 | 4.400204 | 0.4289598 | 3.167212 | 0 | 13.3749 | 0
2018-01-29 16:55 | 168885.3 | 2880.0003 | 3 | 15 | 4.400197 | 0.3946228 | 3.180919 | 0 | 13.43522 | 0
2018-01-29 16:57 | 169005.3 | 3000.0007 | 3 | 15 | 4.400156 | 0.3630981 | 3.193548 | 0 | 13.49079 | 0
2018-01-29 16:59 | 169125.3 | 3120.0011 | 3 | 15 | 4.400137 | 0.334177 | 3.205167 | 0 | 13.54191 | 0
2018-01-29 17:01 | 169245.3 | 3240.0007 | 3 | 15 | 4.400104 | 0.3094072 | 3.215907 | 0 | 13.58917 | 0
2018-01-29 17:03 | 169365.3 | 3360.0011 | 3 | 15 | 4.400193 | 0.2893019 | 3.225872 | 0 | 13.63302 | 0
2018-01-29 17:05 | 169485.3 | 3480.0024 | 3 | 15 | 4.400192 | 0.2695847 | 3.235169 | 0 | 13.67393 | 0
2018-01-29 17:07 | 169605.3 | 3600.0004 | 3 | 15 | 4.400171 | 0.2498589 | 3.243816 | 0 | 13.71198 | 0
2018-01-29 17:09 | 169725.3 | 3720.0017 | 3 | 15 | 4.400151 | 0.2324152 | 3.251849 | 0 | 13.74732 | 0
2018-01-29 17:11 | 169845.3 | 3840.0004 | 3 | 15 | 4.400142 | 0.2182083 | 3.259358 | 0 | 13.78036 | 0
2018-01-29 17:13 | 169965.3 | 3960.0024 | 3 | 15 | 4.400143 | 0.2052546 | 3.266412 | 0 | 13.8114 | 0
2018-01-29 17:15 | 170085.3 | 4080.0003 | 3 | 15 | 4.400129 | 0.1922922 | 3.273035 | 0 | 13.84054 | 0
2018-01-29 17:17 | 170205.3 | 4200.0024 | 3 | 15 | 4.400099 | 0.179388 | 3.279227 | 0 | 13.86779 | 0
2018-01-29 17:19 | 170325.3 | 4320.0004 | 3 | 15 | 4.40011 | 0.1693792 | 3.285049 | 0 | 13.8934 | 0
2018-01-29 17:21 | 170445.3 | 4440.0024 | 3 | 15 | 4.400103 | 0.1601048 | 3.290538 | 0 | 13.91755 | 0
2018-01-29 17:23 | 170565.3 | 4560.002 | 3 | 15 | 4.400111 | 0.1514368 | 3.295729 | 0 | 13.9404 | 0
2018-01-29 17:25 | 170685.3 | 4680.0005 | 3 | 15 | 4.400118 | 0.142808 | 3.300632 | 0 | 13.96197 | 0
2018-01-29 17:27 | 170805.3 | 4800.0012 | 3 | 15 | 4.400082 | 0.1346416 | 3.30526 | 0 | 13.98234 | 0
2018-01-29 17:29 | 170925.3 | 4920.0007 | 3 | 15 | 4.400109 | 0.1282158 | 3.309652 | 0 | 14.00166 | 0
2018-01-29 17:31 | 171045.3 | 5040.0004 | 3 | 15 | 4.400095 | 0.1217709 | 3.313826 | 0 | 14.02003 | 0
2018-01-29 17:33 | 171165.3 | 5160.0015 | 3 | 15 | 4.400143 | 0.1166716 | 3.317794 | 0 | 14.03748 | 0
2018-01-29 17:35 | 171285.3 | 5280.0003 | 3 | 15 | 4.400092 | 0.1099758 | 3.321555 | 0 | 14.05404 | 0
2018-01-29 17:37 | 171405.3 | 5400.0017 | 3 | 15 | 4.400134 | 0.1052399 | 3.325129 | 0 | 14.06976 | 0
2018-01-29 17:39 | 171525.3 | 5520.001 | 3 | 15 | 4.400079 | 0.09999752 | 3.328552 | 0 | 14.08482 | 0
2018-01-29 17:41 | 171645.3 | 5640.0007 | 3 | 15 | 4.400064 | 0.09591484 | 3.331829 | 0 | 14.09924 | 0
2018-01-29 17:43 | 171765.3 | 5760.0004 | 3 | 15 | 4.400072 | 0.09131527 | 3.334966 | 0 | 14.11304 | 0
2018-01-29 17:45 | 171885.3 | 5880.0016 | 3 | 15 | 4.400089 | 0.08806705 | 3.337955 | 0 | 14.12619 | 0
2018-01-29 17:47 | 172005.3 | 6000.0004 | 3 | 15 | 4.400086 | 0.0844202 | 3.340827 | 0 | 14.13883 | 0
2018-01-29 17:49 | 172121.2 | 6115.8731 | 3 | 15 | 4.400104 | 0.08149433 | 3.343513 | 0 | 14.15065 | 0
2018-01-29 17:51 | 172241.2 | 120.0014 | 4 | 15 | 4.395559 | 0 | 3.343514 | 0 | 14.15066 | 0
2018-01-29 17:53 | 172361.2 | 240.001 | 4 | 15 | 4.394989 | 0 | 3.343514 | 0 | 14.15066 | 0
2018-01-29 17:54 | 172421.2 | 300.0029 | 4 | 15 | 4.394764 | 0 | 3.343514 | 0 | 14.15066 | 0
2018-01-29 17:56 | 172541.3 | 120.0016 | 5 | 15 | 4.098011 | -3.259564 | 3.343514 | 0.1081646 | 14.15066 | 0.4471642
2018-01-29 17:58 | 172661.3 | 240.0003 | 5 | 15 | 4.059171 | -3.260047 | 3.343514 | 0.2168141 | 14.15066 | 0.8902697
2018-01-29 18:00 | 172781.3 | 360.0008 | 5 | 15 | 4.019941 | -3.259995 | 3.343514 | 0.3254789 | 14.15066 | 1.329248
2018-01-29 18:02 | 172901.3 | 480.0011 | 5 | 15 | 3.979335 | -3.260158 | 3.343514 | 0.434154 | 14.15066 | 1.763899
2018-01-29 18:04 | 173021.3 | 600.0014 | 5 | 15 | 3.940285 | -3.260158 | 3.343514 | 0.5428119 | 14.15066 | 2.194154
2018-01-29 18:06 | 173141.3 | 720.0003 | 5 | 15 | 3.90228 | -3.2601 | 3.343514 | 0.6514774 | 14.15066 | 2.620245
2018-01-29 18:08 | 173261.3 | 840.0014 | 5 | 15 | 3.86516 | -3.260025 | 3.343514 | 0.7601452 | 14.15066 | 3.042283
2018-01-29 18:10 | 173381.3 | 960.0003 | 5 | 15 | 3.827768 | -3.260136 | 3.343514 | 0.8688133 | 14.15066 | 3.460275
2018-01-29 18:12 | 173501.3 | 1080.0014 | 5 | 15 | 3.791245 | -3.26016 | 3.343514 | 0.977478 | 14.15066 | 3.874214
2018-01-29 18:14 | 173621.3 | 1200.0003 | 5 | 15 | 3.75672 | -3.260078 | 3.343514 | 1.08614 | 14.15066 | 4.284286
2018-01-29 18:16 | 173741.3 | 1320.0015 | 5 | 15 | 3.725184 | -3.260032 | 3.343514 | 1.194814 | 14.15066 | 4.690804
2018-01-29 18:18 | 173861.3 | 1440.0011 | 5 | 15 | 3.695191 | -3.260107 | 3.343514 | 1.303472 | 14.15066 | 5.093938
2018-01-29 18:20 | 173981.3 | 1560.0008 | 5 | 15 | 3.666111 | -3.259858 | 3.343514 | 1.412135 | 14.15066 | 5.493865
2018-01-29 18:22 | 174101.3 | 1680.001 | 5 | 15 | 3.6401 | -3.2601 | 3.343514 | 1.520803 | 14.15066 | 5.890812
2018-01-29 18:24 | 174221.3 | 1800.0023 | 5 | 15 | 3.616542 | -3.260092 | 3.343514 | 1.629475 | 14.15066 | 6.285082
2018-01-29 18:26 | 174341.3 | 1920.001 | 5 | 15 | 3.594812 | -3.260154 | 3.343514 | 1.738138 | 14.15066 | 6.67688
2018-01-29 18:28 | 174461.3 | 2040.0015 | 5 | 15 | 3.573613 | -3.260104 | 3.343514 | 1.8468 | 14.15066 | 7.066349
2018-01-29 18:30 | 174581.3 | 2160.0003 | 5 | 15 | 3.554428 | -3.26012 | 3.343514 | 1.955458 | 14.15066 | 7.45358
2018-01-29 18:32 | 174701.3 | 2280.0014 | 5 | 15 | 3.53773 | -3.259842 | 3.343514 | 2.064128 | 14.15066 | 7.838915
2018-01-29 18:34 | 174821.3 | 2400.001 | 5 | 15 | 3.52293 | -3.260147 | 3.343514 | 2.172794 | 14.15066 | 8.222531
2018-01-29 18:36 | 174941.3 | 2520.0014 | 5 | 15 | 3.508427 | -3.259897 | 3.343514 | 2.281449 | 14.15066 | 8.604535
2018-01-29 18:38 | 175061.3 | 2640.0003 | 5 | 15 | 3.492854 | -3.259884 | 3.343514 | 2.390115 | 14.15066 | 8.984935
2018-01-29 18:40 | 175181.3 | 2760.0014 | 5 | 15 | 3.478083 | -3.25978 | 3.343514 | 2.498788 | 14.15066 | 9.363713
2018-01-29 18:42 | 175301.3 | 2880.001 | 5 | 15 | 3.462606 | -3.259789 | 3.343514 | 2.60746 | 14.15066 | 9.74085
2018-01-29 18:44 | 175421.3 | 3000.0007 | 5 | 15 | 3.444213 | -3.259849 | 3.343514 | 2.71612 | 14.15066 | 10.11615
2018-01-29 18:46 | 175541.3 | 3120.0011 | 5 | 15 | 3.417932 | -3.260156 | 3.343514 | 2.82479 | 14.15066 | 10.4891
2018-01-29 18:48 | 175661.3 | 3240.0016 | 5 | 15 | 3.380198 | -3.26014 | 3.343514 | 2.933444 | 14.15066 | 10.85854
2018-01-29 18:50 | 175781.3 | 3360.0011 | 5 | 15 | 3.32213 | -3.260171 | 3.343514 | 3.042115 | 14.15066 | 11.223
2018-01-29 18:52 | 175901.3 | 3480.0007 | 5 | 15 | 3.214655 | -3.260134 | 3.343514 | 3.150769 | 14.15066 | 11.57884
2018-01-29 18:53 | 175997.3 | 3575.9924 | 5 | 15 | 3 | -3.2601 | 3.343514 | 3.237715 | 14.15066 | 11.85073
2018-01-29 18:55 | 176117.338 | 120.0005 | 6 | 15 | 3.455998 | 0 | 3.343514 | 3.237715 | 14.15066 | 11.85073
2018-01-29 18:57 | 176237.3375 | 240 | 6 | 15 | 3.47665 | 0 | 3.343514 | 3.237715 | 14.15066 | 11.85073
2018-01-29 18:58 | 176297.3387 | 300.0012 | 6 | 15 | 3.480898 | 0 | 3.343514 | 3.237715 | 14.15066 | 11.85073
2018-01-29 18:58 | 176297.4 | 0.0025 | 7 | 16 | 3.480764 | 0 | 0 | 0 | 0 | 0
2018-01-29 19:00 | 176417.4 | 120.0014 | 2 | 16 | 4.016481 | 4.905085 | 0.163453 | 0 | 0.6436529 | 0
2018-01-29 19:02 | 176537.4 | 240.002 | 2 | 16 | 4.056623 | 4.889946 | 0.3265755 | 0 | 1.301998 | 0
2018-01-29 19:04 | 176657.4 | 360.0006 | 2 | 16 | 4.093403 | 4.889969 | 0.4895613 | 0 | 1.966304 | 0
2018-01-29 19:06 | 176777.4 | 480.0003 | 2 | 16 | 4.120212 | 4.889942 | 0.6525275 | 0 | 2.635675 | 0
2018-01-29 19:08 | 176897.4 | 600.0006 | 2 | 16 | 4.143537 | 4.889944 | 0.8155442 | 0 | 3.309244 | 0
2018-01-29 19:10 | 177017.4 | 720.0002 | 2 | 16 | 4.167153 | 4.889933 | 0.9785401 | 0 | 3.986514 | 0
2018-01-29 19:12 | 177137.4 | 840.0015 | 2 | 16 | 4.193646 | 4.889894 | 1.141513 | 0 | 4.667755 | 0
2018-01-29 19:14 | 177257.4 | 960.001 | 2 | 16 | 4.200255 | 4.537704 | 1.299668 | 0 | 5.331929 | 0
2018-01-29 19:16 | 177377.4 | 1080.0015 | 2 | 16 | 4.200284 | 4.169233 | 1.4447 | 0 | 5.941103 | 0
2018-01-29 19:18 | 177497.4 | 1200.001 | 2 | 16 | 4.200287 | 3.834101 | 1.577988 | 0 | 6.50095 | 0
2018-01-29 19:20 | 177617.4 | 1320.0023 | 2 | 16 | 4.200303 | 3.500797 | 1.700204 | 0 | 7.014292 | 0
2018-01-29 19:22 | 177703 | 1405.5759 | 2 | 16 | 4.200263 | 3.259993 | 1.780567 | 0 | 7.351841 | 0
2018-01-29 19:24 | 177823 | 120.0006 | 3 | 16 | 4.224834 | 3.270563 | 1.889761 | 0 | 7.811857 | 0
2018-01-29 19:26 | 177943 | 240.0003 | 3 | 16 | 4.252086 | 3.259974 | 1.998484 | 0 | 8.272622 | 0
2018-01-29 19:28 | 178063 | 360.0015 | 3 | 16 | 4.282485 | 3.259977 | 2.107149 | 0 | 8.736309 | 0
2018-01-29 19:30 | 178183 | 480.0018 | 3 | 16 | 4.316108 | 3.260004 | 2.215821 | 0 | 9.203493 | 0
2018-01-29 19:32 | 178303 | 600.0011 | 3 | 16 | 4.353754 | 3.26004 | 2.324471 | 0 | 9.674457 | 0
2018-01-29 19:34 | 178423 | 720.0003 | 3 | 16 | 4.392924 | 3.259966 | 2.433138 | 0 | 10.14968 | 0
2018-01-29 19:36 | 178543 | 840.0014 | 3 | 16 | 4.400307 | 2.829807 | 2.535332 | 0 | 10.5993 | 0
2018-01-29 19:38 | 178663 | 960.001 | 3 | 16 | 4.400282 | 2.447689 | 2.623132 | 0 | 10.98564 | 0
2018-01-29 19:40 | 178783 | 1080.0014 | 3 | 16 | 4.40029 | 2.115231 | 2.699061 | 0 | 11.31975 | 0
2018-01-29 19:42 | 178903 | 1200.0003 | 3 | 16 | 4.400259 | 1.831781 | 2.764659 | 0 | 11.6084 | 0
2018-01-29 19:44 | 179023 | 1320.0014 | 3 | 16 | 4.400281 | 1.600283 | 2.821742 | 0 | 11.85958 | 0
2018-01-29 19:46 | 179143 | 1440.0019 | 3 | 16 | 4.400258 | 1.40655 | 2.871752 | 0 | 12.07963 | 0
2018-01-29 19:48 | 179263 | 1560.0007 | 3 | 16 | 4.400245 | 1.238474 | 2.915761 | 0 | 12.27328 | 0
2018-01-29 19:50 | 179383 | 1680.0003 | 3 | 16 | 4.400208 | 1.08903 | 2.954495 | 0 | 12.44373 | 0
2018-01-29 19:52 | 179503 | 1800.0015 | 3 | 16 | 4.400209 | 0.9668646 | 2.988695 | 0 | 12.59421 | 0
2018-01-29 19:54 | 179623 | 1920.001 | 3 | 16 | 4.400222 | 0.8637419 | 3.019152 | 0 | 12.72823 | 0
2018-01-29 19:56 | 179743 | 2040.0006 | 3 | 16 | 4.400189 | 0.774663 | 3.046437 | 0 | 12.84829 | 0
2018-01-29 19:58 | 179863 | 2160.0011 | 3 | 16 | 4.400229 | 0.6966038 | 3.070943 | 0 | 12.95612 | 0
2018-01-29 20:00 | 179983 | 2280.0007 | 3 | 16 | 4.400232 | 0.6268511 | 3.092932 | 0 | 13.05288 | 0
2018-01-29 20:02 | 180103 | 2400.001 | 3 | 16 | 4.400222 | 0.5686331 | 3.112816 | 0 | 13.14037 | 0
2018-01-29 20:04 | 180223 | 2520.0014 | 3 | 16 | 4.400208 | 0.5184793 | 3.130899 | 0 | 13.21994 | 0
2018-01-29 20:06 | 180343 | 2640.001 | 3 | 16 | 4.400146 | 0.473052 | 3.147413 | 0 | 13.2926 | 0
2018-01-29 20:08 | 180463 | 2760.0024 | 3 | 16 | 4.400192 | 0.4320087 | 3.162496 | 0 | 13.35897 | 0
2018-01-29 20:10 | 180583 | 2880.0019 | 3 | 16 | 4.400175 | 0.3967733 | 3.17628 | 0 | 13.41963 | 0
2018-01-29 20:12 | 180703 | 3000.0023 | 3 | 16 | 4.400171 | 0.3663712 | 3.188986 | 0 | 13.47553 | 0
2018-01-29 20:14 | 180823 | 3120.0003 | 3 | 16 | 4.400163 | 0.3394575 | 3.200744 | 0 | 13.52727 | 0
2018-01-29 20:16 | 180943 | 3240.0014 | 3 | 16 | 4.400149 | 0.3136864 | 3.211637 | 0 | 13.5752 | 0
2018-01-29 20:18 | 181063 | 3360.0003 | 3 | 16 | 4.400168 | 0.2906132 | 3.221696 | 0 | 13.61946 | 0
2018-01-29 20:20 | 181183 | 3480.0006 | 3 | 16 | 4.400137 | 0.2702274 | 3.231039 | 0 | 13.66057 | 0
2018-01-29 20:22 | 181303 | 3600.0019 | 3 | 16 | 4.400123 | 0.2530899 | 3.239759 | 0 | 13.69894 | 0
2018-01-29 20:24 | 181423 | 3720.0007 | 3 | 16 | 4.400134 | 0.2364788 | 3.247929 | 0 | 13.73489 | 0
2018-01-29 20:26 | 181543 | 3840.001 | 3 | 16 | 4.400157 | 0.2204332 | 3.255552 | 0 | 13.76843 | 0
2018-01-29 20:28 | 181663 | 3960.0007 | 3 | 16 | 4.400147 | 0.2069798 | 3.262656 | 0 | 13.79969 | 0
2018-01-29 20:30 | 181783 | 4080.001 | 3 | 16 | 4.400104 | 0.1939039 | 3.269336 | 0 | 13.82909 | 0
2018-01-29 20:32 | 181903 | 4200.0014 | 3 | 16 | 4.400131 | 0.1832943 | 3.275633 | 0 | 13.85679 | 0
2018-01-29 20:34 | 182023 | 4320.0019 | 3 | 16 | 4.400148 | 0.1725092 | 3.281569 | 0 | 13.88291 | 0
2018-01-29 20:36 | 182143 | 4440.0007 | 3 | 16 | 4.400114 | 0.1615019 | 3.287125 | 0 | 13.90736 | 0
2018-01-29 20:38 | 182263 | 4560.0003 | 3 | 16 | 4.400143 | 0.1531858 | 3.292365 | 0 | 13.93041 | 0
2018-01-29 20:40 | 182383 | 4680.0009 | 3 | 16 | 4.400123 | 0.1446466 | 3.297322 | 0 | 13.95223 | 0
2018-01-29 20:42 | 182503 | 4800.0003 | 3 | 16 | 4.400154 | 0.1378651 | 3.302026 | 0 | 13.97293 | 0
2018-01-29 20:44 | 182623 | 4920.0003 | 3 | 16 | 4.400144 | 0.1299028 | 3.306477 | 0 | 13.99251 | 0
2018-01-29 20:46 | 182743 | 5040.001 | 3 | 16 | 4.400059 | 0.1220798 | 3.310673 | 0 | 14.01097 | 0
2018-01-29 20:48 | 182863 | 5160.0023 | 3 | 16 | 4.4001 | 0.11693 | 3.31467 | 0 | 14.02856 | 0
2018-01-29 20:50 | 182983 | 5280.001 | 3 | 16 | 4.400049 | 0.1109667 | 3.318485 | 0 | 14.04535 | 0
2018-01-29 20:52 | 183103 | 5400.0006 | 3 | 16 | 4.400047 | 0.1058884 | 3.322115 | 0 | 14.06132 | 0
2018-01-29 20:54 | 183223 | 5520.0003 | 3 | 16 | 4.400104 | 0.1012354 | 3.325569 | 0 | 14.07652 | 0
2018-01-29 20:56 | 183343 | 5640.0006 | 3 | 16 | 4.400137 | 0.0972805 | 3.328865 | 0 | 14.09102 | 0
2018-01-29 20:58 | 183463 | 5760.0011 | 3 | 16 | 4.400137 | 0.09326458 | 3.332035 | 0 | 14.10497 | 0
2018-01-29 21:00 | 183583 | 5880.0014 | 3 | 16 | 4.400049 | 0.08832645 | 3.33508 | 0 | 14.11837 | 0
2018-01-29 21:02 | 183703 | 6000.0002 | 3 | 16 | 4.400086 | 0.08503342 | 3.33799 | 0 | 14.13117 | 0
2018-01-29 21:04 | 183823 | 6120.0014 | 3 | 16 | 4.400133 | 0.08234596 | 3.340766 | 0 | 14.14339 | 0
2018-01-29 21:04 | 183849.4 | 6146.3457 | 3 | 16 | 4.400119 | 0.08149719 | 3.341367 | 0 | 14.14603 | 0
2018-01-29 21:06 | 183969.4 | 120.0004 | 4 | 16 | 4.39557 | 0 | 3.341367 | 0 | 14.14603 | 0
2018-01-29 21:08 | 184089.4 | 239.9999 | 4 | 16 | 4.39495 | 0 | 3.341367 | 0 | 14.14603 | 0
2018-01-29 21:09 | 184149.4 | 300.0027 | 4 | 16 | 4.394708 | 0 | 3.341367 | 0 | 14.14603 | 0
2018-01-29 21:11 | 184269.5 | 120.0006 | 5 | 16 | 4.096391 | -3.259809 | 3.341367 | 0.1082019 | 14.14603 | 0.4472405
2018-01-29 21:13 | 184389.5 | 240.0002 | 5 | 16 | 4.056825 | -3.259795 | 3.341367 | 0.2168663 | 14.14603 | 0.890178
2018-01-29 21:15 | 184509.5 | 360.0013 | 5 | 16 | 4.018582 | -3.259892 | 3.341367 | 0.3255137 | 14.14603 | 1.328862
2018-01-29 21:17 | 184629.5 | 480.0011 | 5 | 16 | 3.979842 | -3.259913 | 3.341367 | 0.4341918 | 14.14603 | 1.763499
2018-01-29 21:19 | 184749.5 | 600.0006 | 5 | 16 | 3.94019 | -3.26008 | 3.341367 | 0.5428575 | 14.14603 | 2.19383
2018-01-29 21:21 | 184869.5 | 720.0002 | 5 | 16 | 3.900666 | -3.259913 | 3.341367 | 0.6515193 | 14.14603 | 2.619803
2018-01-29 21:23 | 184989.5 | 840.0013 | 5 | 16 | 3.863411 | -3.260194 | 3.341367 | 0.7601786 | 14.14603 | 3.04161
2018-01-29 21:25 | 185109.5 | 960.001 | 5 | 16 | 3.827522 | -3.259955 | 3.341367 | 0.8688364 | 14.14603 | 3.459439
2018-01-29 21:27 | 185229.5 | 1080.0022 | 5 | 16 | 3.791773 | -3.260198 | 3.341367 | 0.9775096 | 14.14603 | 3.873444
2018-01-29 21:29 | 185349.5 | 1200.0011 | 5 | 16 | 3.75592 | -3.260152 | 3.341367 | 1.086168 | 14.14603 | 4.283493
2018-01-29 21:31 | 185469.5 | 1320.0014 | 5 | 16 | 3.723385 | -3.260152 | 3.341367 | 1.194831 | 14.14603 | 4.68982
2018-01-29 21:33 | 185589.5 | 1440.0004 | 5 | 16 | 3.694077 | -3.259857 | 3.341367 | 1.303492 | 14.14603 | 5.092793
2018-01-29 21:35 | 185709.5 | 1560.0001 | 5 | 16 | 3.666739 | -3.260167 | 3.341367 | 1.412157 | 14.14603 | 5.49272
2018-01-29 21:37 | 185829.5 | 1680.0003 | 5 | 16 | 3.640234 | -3.260085 | 3.341367 | 1.520816 | 14.14603 | 5.889702
2018-01-29 21:39 | 185949.5 | 1800.0006 | 5 | 16 | 3.615477 | -3.260156 | 3.341367 | 1.629479 | 14.14603 | 6.283884
2018-01-29 21:41 | 186069.5 | 1920.0002 | 5 | 16 | 3.593411 | -3.260142 | 3.341367 | 1.738144 | 14.14603 | 6.675539
2018-01-29 21:43 | 186189.5 | 2040.0005 | 5 | 16 | 3.573753 | -3.259931 | 3.341367 | 1.846807 | 14.14603 | 7.064919
2018-01-29 21:45 | 186309.5 | 2160.0019 | 5 | 16 | 3.555324 | -3.260144 | 3.341367 | 1.955477 | 14.14603 | 7.452266
2018-01-29 21:47 | 186429.5 | 2280.0014 | 5 | 16 | 3.537157 | -3.2602 | 3.341367 | 2.064136 | 14.14603 | 7.837581
2018-01-29 21:49 | 186549.5 | 2400.001 | 5 | 16 | 3.521489 | -3.260098 | 3.341367 | 2.172804 | 14.14603 | 8.221087
2018-01-29 21:51 | 186669.5 | 2520.0005 | 5 | 16 | 3.507213 | -3.260129 | 3.341367 | 2.281463 | 14.14603 | 8.602942
2018-01-29 21:53 | 186789.5 | 2640.0002 | 5 | 16 | 3.493685 | -3.260152 | 3.341367 | 2.39013 | 14.14603 | 8.983335
2018-01-29 21:55 | 186909.5 | 2760.0022 | 5 | 16 | 3.478396 | -3.260071 | 3.341367 | 2.498803 | 14.14603 | 9.362199
2018-01-29 21:57 | 187029.5 | 2880.0002 | 5 | 16 | 3.461381 | -3.260091 | 3.341367 | 2.607469 | 14.14603 | 9.739251
2018-01-29 21:59 | 187149.5 | 3000.0014 | 5 | 16 | 3.442562 | -3.260077 | 3.341367 | 2.71613 | 14.14603 | 10.11438
2018-01-29 22:01 | 187269.5 | 3120.0001 | 5 | 16 | 3.418637 | -3.260002 | 3.341367 | 2.824791 | 14.14603 | 10.48721
2018-01-29 22:03 | 187389.5 | 3240.0005 | 5 | 16 | 3.382277 | -3.260112 | 3.341367 | 2.933453 | 14.14603 | 10.85687
2018-01-29 22:05 | 187509.5 | 3360.0011 | 5 | 16 | 3.320522 | -3.260012 | 3.341367 | 3.042127 | 14.14603 | 11.22138
2018-01-29 22:07 | 187629.5 | 3480.0013 | 5 | 16 | 3.20862 | -3.260067 | 3.341367 | 3.150788 | 14.14603 | 11.57683
2018-01-29 22:09 | 187722.5 | 3573.0353 | 5 | 16 | 2.999993 | -3.2601 | 3.341367 | 3.235027 | 14.14603 | 11.83989
2018-01-29 22:11 | 187842.6 | 120.0015 | 6 | 16 | 3.458442 | 0 | 3.341367 | 3.235027 | 14.14603 | 11.83989
2018-01-29 22:13 | 187962.6 | 240.0011 | 6 | 16 | 3.479307 | 0 | 3.341367 | 3.235027 | 14.14603 | 11.83989
2018-01-29 22:14 | 188022.6 | 300.0038 | 6 | 16 | 3.483738 | 0 | 3.341367 | 3.235027 | 14.14603 | 11.83989
2018-01-29 22:14 | 188022.6 | 0.0025 | 7 | 17 | 3.483648 | 0 | 0 | 0 | 0 | 0
2018-01-29 22:16 | 188142.7 | 120.0006 | 2 | 17 | 4.018006 | 4.906479 | 0.1634754 | 0 | 0.6440395 | 0
2018-01-29 22:18 | 188262.7 | 240.0002 | 2 | 17 | 4.05781 | 4.889919 | 0.3266107 | 0 | 1.30267 | 0
2018-01-29 22:20 | 188382.7 | 360.0005 | 2 | 17 | 4.091486 | 4.889856 | 0.4895889 | 0 | 1.966893 | 0
2018-01-29 22:22 | 188502.7 | 480.001 | 2 | 17 | 4.118343 | 4.890175 | 0.6526011 | 0 | 2.636091 | 0
2018-01-29 22:24 | 188622.7 | 600.0005 | 2 | 17 | 4.14341 | 4.890177 | 0.8155789 | 0 | 3.30935 | 0
2018-01-29 22:26 | 188742.7 | 720.001 | 2 | 17 | 4.167798 | 4.889898 | 0.9785806 | 0 | 3.986708 | 0
2018-01-29 22:28 | 188862.7 | 840.0006 | 2 | 17 | 4.193118 | 4.889811 | 1.14156 | 0 | 4.668038 | 0
2018-01-29 22:30 | 188982.7 | 960.001 | 2 | 17 | 4.200294 | 4.572029 | 1.300531 | 0 | 5.335596 | 0
2018-01-29 22:32 | 189102.7 | 1080.0013 | 2 | 17 | 4.200301 | 4.175468 | 1.446308 | 0 | 5.947901 | 0
2018-01-29 22:34 | 189222.7 | 1200.0002 | 2 | 17 | 4.200289 | 3.818914 | 1.579405 | 0 | 6.506947 | 0
2018-01-29 22:36 | 189342.7 | 1320.0005 | 2 | 17 | 4.200308 | 3.49032 | 1.70119 | 0 | 7.018477 | 0
2018-01-29 22:37 | 189431.4 | 1408.7568 | 2 | 17 | 4.20028 | 3.259998 | 1.784364 | 0 | 7.367831 | 0
2018-01-29 22:39 | 189551.4 | 120.0007 | 3 | 17 | 4.224104 | 3.27058 | 1.893582 | 0 | 7.827894 | 0
2018-01-29 22:41 | 189671.4 | 240.0019 | 3 | 17 | 4.252735 | 3.259912 | 2.002301 | 0 | 8.288622 | 0
2018-01-29 22:43 | 189791.4 | 360.0015 | 3 | 17 | 4.284504 | 3.259922 | 2.110944 | 0 | 8.752361 | 0
2018-01-29 22:45 | 189911.4 | 480.0002 | 3 | 17 | 4.318208 | 3.259888 | 2.219616 | 0 | 9.21978 | 0
2018-01-29 22:47 | 190031.4 | 600.0006 | 3 | 17 | 4.354136 | 3.259912 | 2.32826 | 0 | 9.690845 | 0
2018-01-29 22:49 | 190151.4 | 720.0003 | 3 | 17 | 4.393643 | 3.259932 | 2.436928 | 0 | 10.16611 | 0
2018-01-29 22:51 | 190271.4 | 840.0007 | 3 | 17 | 4.400339 | 2.803455 | 2.538447 | 0 | 10.61277 | 0
2018-01-29 22:53 | 190391.4 | 960.0011 | 3 | 17 | 4.400212 | 2.420156 | 2.625315 | 0 | 10.99501 | 0
2018-01-29 22:55 | 190511.4 | 1080.0007 | 3 | 17 | 4.400262 | 2.10569 | 2.700592 | 0 | 11.32625 | 0
2018-01-29 22:57 | 190631.4 | 1200.0002 | 3 | 17 | 4.400222 | 1.830973 | 2.766116 | 0 | 11.61457 | 0
2018-01-29 22:59 | 190751.4 | 1320.0015 | 3 | 17 | 4.400287 | 1.59089 | 2.823057 | 0 | 11.86513 | 0
2018-01-29 23:01 | 190871.4 | 1440.0002 | 3 | 17 | 4.40024 | 1.39225 | 2.872662 | 0 | 12.0834 | 0
2018-01-29 23:03 | 190991.4 | 1560.0006 | 3 | 17 | 4.400223 | 1.225833 | 2.916229 | 0 | 12.27511 | 0
2018-01-29 23:05 | 191111.4 | 1680.0002 | 3 | 17 | 4.400231 | 1.087698 | 2.954742 | 0 | 12.44458 | 0
2018-01-29 23:07 | 191231.4 | 1800.0006 | 3 | 17 | 4.40026 | 0.9642782 | 2.988901 | 0 | 12.59488 | 0
2018-01-29 23:09 | 191351.4 | 1920.0007 | 3 | 17 | 4.400222 | 0.8566132 | 3.019177 | 0 | 12.7281 | 0
2018-01-29 23:11 | 191471.4 | 2040.0014 | 3 | 17 | 4.40022 | 0.767539 | 3.046203 | 0 | 12.84702 | 0
2018-01-29 23:13 | 191591.4 | 2160.0004 | 3 | 17 | 4.400207 | 0.6918812 | 3.070486 | 0 | 12.95387 | 0
2018-01-29 23:15 | 191711.4 | 2280.0023 | 3 | 17 | 4.400195 | 0.6255684 | 3.092417 | 0 | 13.05038 | 0
2018-01-29 23:17 | 191831.4 | 2400.0002 | 3 | 17 | 4.400179 | 0.5640688 | 3.11223 | 0 | 13.13755 | 0
2018-01-29 23:19 | 191951.4 | 2520.0015 | 3 | 17 | 4.400184 | 0.5128069 | 3.130159 | 0 | 13.21645 | 0
2018-01-29 23:21 | 192071.4 | 2640.0011 | 3 | 17 | 4.40021 | 0.4691715 | 3.146503 | 0 | 13.28837 | 0
2018-01-29 23:23 | 192191.4 | 2760.0006 | 3 | 17 | 4.400176 | 0.4308615 | 3.161481 | 0 | 13.35427 | 0
2018-01-29 23:25 | 192311.4 | 2880.0003 | 3 | 17 | 4.400144 | 0.3949795 | 3.175249 | 0 | 13.41485 | 0
2018-01-29 23:27 | 192431.4 | 3000.0007 | 3 | 17 | 4.400119 | 0.3620911 | 3.18787 | 0 | 13.47039 | 0
2018-01-29 23:29 | 192551.4 | 3120.001 | 3 | 17 | 4.40017 | 0.3358603 | 3.199498 | 0 | 13.52155 | 0
2018-01-29 23:31 | 192671.4 | 3240.0014 | 3 | 17 | 4.400153 | 0.3115969 | 3.210285 | 0 | 13.56901 | 0
2018-01-29 23:33 | 192791.4 | 3360.001 | 3 | 17 | 4.400117 | 0.2900944 | 3.220317 | 0 | 13.61316 | 0
2018-01-29 23:35 | 192911.4 | 3480.0015 | 3 | 17 | 4.400144 | 0.2685614 | 3.229637 | 0 | 13.65417 | 0
2018-01-29 23:37 | 193031.4 | 3600.0011 | 3 | 17 | 4.400178 | 0.2513981 | 3.238294 | 0 | 13.69226 | 0
2018-01-29 23:39 | 193151.4 | 3720.0006 | 3 | 17 | 4.400187 | 0.2356672 | 3.246387 | 0 | 13.72787 | 0
2018-01-29 23:41 | 193271.4 | 3840.001 | 3 | 17 | 4.400151 | 0.2208729 | 3.253978 | 0 | 13.76127 | 0
2018-01-29 23:43 | 193391.4 | 3960.0006 | 3 | 17 | 4.400157 | 0.2066202 | 3.261102 | 0 | 13.79262 | 0
2018-01-29 23:45 | 193511.4 | 4080.0011 | 3 | 17 | 4.400115 | 0.1926928 | 3.267753 | 0 | 13.82189 | 0
2018-01-29 23:47 | 193631.4 | 4200.0006 | 3 | 17 | 4.400119 | 0.18225 | 3.273998 | 0 | 13.84936 | 0
2018-01-29 23:49 | 193751.4 | 4320.0003 | 3 | 17 | 4.400145 | 0.1719112 | 3.27988 | 0 | 13.87524 | 0
2018-01-29 23:51 | 193871.4 | 4440.0014 | 3 | 17 | 4.400062 | 0.1614952 | 3.285446 | 0 | 13.89974 | 0
2018-01-29 23:53 | 193991.4 | 4560.0002 | 3 | 17 | 4.40011 | 0.152174 | 3.290684 | 0 | 13.92278 | 0
2018-01-29 23:55 | 194111.4 | 4680.0015 | 3 | 17 | 4.400084 | 0.1436634 | 3.295615 | 0 | 13.94448 | 0
2018-01-29 23:57 | 194231.4 | 4800.0002 | 3 | 17 | 4.400066 | 0.1357288 | 3.300282 | 0 | 13.96501 | 0
2018-01-29 23:59 | 194351.4 | 4920.0007 | 3 | 17 | 4.400148 | 0.1303082 | 3.30472 | 0 | 13.98454 | 0
2018-01-30 00:01 | 194471.4 | 5040.002 | 3 | 17 | 4.400112 | 0.1232662 | 3.308944 | 0 | 14.00313 | 0
2018-01-30 00:03 | 194591.4 | 5160.0015 | 3 | 17 | 4.400154 | 0.1169901 | 3.312934 | 0 | 14.02069 | 0
2018-01-30 00:05 | 194711.4 | 5280.0011 | 3 | 17 | 4.400095 | 0.1113873 | 3.316719 | 0 | 14.03734 | 0
2018-01-30 00:07 | 194831.4 | 5400.0016 | 3 | 17 | 4.400106 | 0.106329 | 3.320339 | 0 | 14.05327 | 0
2018-01-30 00:09 | 194951.4 | 5520.0011 | 3 | 17 | 4.400079 | 0.1010437 | 3.32381 | 0 | 14.06854 | 0
2018-01-30 00:11 | 195071.4 | 5640.0007 | 3 | 17 | 4.400078 | 0.09625244 | 3.327106 | 0 | 14.08304 | 0
2018-01-30 00:13 | 195191.4 | 5760.0013 | 3 | 17 | 4.400086 | 0.09273624 | 3.330261 | 0 | 14.09693 | 0
2018-01-30 00:15 | 195311.4 | 5880.0007 | 3 | 17 | 4.400112 | 0.08916092 | 3.333281 | 0 | 14.11021 | 0
2018-01-30 00:17 | 195431.4 | 6000.002 | 3 | 17 | 4.400034 | 0.08516121 | 3.336194 | 0 | 14.12303 | 0
2018-01-30 00:19 | 195551.4 | 6120.0015 | 3 | 17 | 4.400098 | 0.08224869 | 3.338994 | 0 | 14.13535 | 0
2018-01-30 00:19 | 195564.4 | 6133.0154 | 3 | 17 | 4.400073 | 0.08148766 | 3.339291 | 0 | 14.13666 | 0
2018-01-30 00:21 | 195684.5 | 120.0004 | 4 | 17 | 4.395553 | 0 | 3.339291 | 0 | 14.13666 | 0
2018-01-30 00:23 | 195804.5 | 240.0007 | 4 | 17 | 4.394966 | 0 | 3.339291 | 0 | 14.13666 | 0
2018-01-30 00:24 | 195864.5 | 300.0019 | 4 | 17 | 4.394712 | 0 | 3.339291 | 0 | 14.13666 | 0
2018-01-30 00:26 | 195984.5769 | 120.0012 | 5 | 17 | 4.098246 | -3.260082 | 3.339291 | 0.1082302 | 14.13666 | 0.4474344
2018-01-30 00:28 | 196104.5763 | 240.0006 | 5 | 17 | 4.058319 | -3.260098 | 3.339291 | 0.2168976 | 14.13666 | 0.8906001
2018-01-30 00:30 | 196224.5773 | 360.0016 | 5 | 17 | 4.018291 | -3.260074 | 3.339291 | 0.3255656 | 14.13666 | 1.329424
2018-01-30 00:32 | 196344.5769 | 480.0012 | 5 | 17 | 3.979192 | -3.260074 | 3.339291 | 0.4342244 | 14.13666 | 1.763917
2018-01-30 00:34 | 196464.5758 | 600.0001 | 5 | 17 | 3.940868 | -3.260112 | 3.339291 | 0.542893 | 14.13666 | 2.194233
2018-01-30 00:36 | 196584.5769 | 720.0012 | 5 | 17 | 3.902805 | -3.260025 | 3.339291 | 0.6515558 | 14.13666 | 2.620392
2018-01-30 00:38 | 196704.5765 | 840.0008 | 5 | 17 | 3.863996 | -3.260058 | 3.339291 | 0.7602153 | 14.13666 | 3.042366
2018-01-30 00:40 | 196824.5769 | 960.0012 | 5 | 17 | 3.82684 | -3.260038 | 3.339291 | 0.8688874 | 14.13666 | 3.460234
2018-01-30 00:42 | 196944.5781 | 1080.0024 | 5 | 17 | 3.791344 | -3.260179 | 3.339291 | 0.9775559 | 14.13666 | 3.874155
2018-01-30 00:44 | 197064.5769 | 1200.0012 | 5 | 17 | 3.757466 | -3.260012 | 3.339291 | 1.086217 | 14.13666 | 4.284276
2018-01-30 00:46 | 197184.5773 | 1320.0016 | 5 | 17 | 3.724863 | -3.26 | 3.339291 | 1.194878 | 14.13666 | 4.690782
2018-01-30 00:48 | 197304.5769 | 1440.0012 | 5 | 17 | 3.693982 | -3.260092 | 3.339291 | 1.303534 | 14.13666 | 5.093801
2018-01-30 00:50 | 197424.5765 | 1560.0008 | 5 | 17 | 3.666154 | -3.260052 | 3.339291 | 1.412205 | 14.13666 | 5.4937
2018-01-30 00:52 | 197544.5768 | 1680.0011 | 5 | 17 | 3.640693 | -3.260058 | 3.339291 | 1.520868 | 14.13666 | 5.890661
2018-01-30 00:54 | 197664.5765 | 1800.0008 | 5 | 17 | 3.617006 | -3.2601 | 3.339291 | 1.62953 | 14.13666 | 6.284969
2018-01-30 00:56 | 197784.576 | 1920.0003 | 5 | 17 | 3.593931 | -3.260047 | 3.339291 | 1.738196 | 14.13666 | 6.676754
2018-01-30 00:58 | 197904.5781 | 2040.0024 | 5 | 17 | 3.573216 | -3.260037 | 3.339291 | 1.846865 | 14.13666 | 7.066154
2018-01-30 01:00 | 198024.5761 | 2160.0004 | 5 | 17 | 3.554785 | -3.260012 | 3.339291 | 1.955526 | 14.13666 | 7.453404
2018-01-30 01:02 | 198144.5772 | 2280.0015 | 5 | 17 | 3.538666 | -3.260058 | 3.339291 | 2.064183 | 14.13666 | 7.83877
2018-01-30 01:04 | 198264.576 | 2400.0003 | 5 | 17 | 3.522785 | -3.260065 | 3.339291 | 2.172851 | 14.13666 | 8.222452
2018-01-30 01:06 | 198384.5781 | 2520.0024 | 5 | 17 | 3.507034 | -3.259978 | 3.339291 | 2.281512 | 14.13666 | 8.604366
2018-01-30 01:08 | 198504.576 | 2640.0003 | 5 | 17 | 3.492719 | -3.260007 | 3.339291 | 2.390183 | 14.13666 | 8.9847
2018-01-30 01:10 | 198624.5759 | 2760.0002 | 5 | 17 | 3.47865 | -3.26004 | 3.339291 | 2.498851 | 14.13666 | 9.363478
2018-01-30 01:12 | 198744.5769 | 2880.0012 | 5 | 17 | 3.463075 | -3.260112 | 3.339291 | 2.607504 | 14.13666 | 9.740625
2018-01-30 01:14 | 198864.5766 | 3000.0009 | 5 | 17 | 3.442644 | -3.26 | 3.339291 | 2.716171 | 14.13666 | 10.11589
2018-01-30 01:16 | 198984.5777 | 3120.002 | 5 | 17 | 3.416928 | -3.260067 | 3.339291 | 2.824842 | 14.13666 | 10.48867
2018-01-30 01:18 | 199104.5765 | 3240.0008 | 5 | 17 | 3.380399 | -3.260031 | 3.339291 | 2.933496 | 14.13666 | 10.85808
2018-01-30 01:20 | 199224.5761 | 3360.0004 | 5 | 17 | 3.322995 | -3.260029 | 3.339291 | 3.04216 | 14.13666 | 11.22259
2018-01-30 01:22 | 199344.5765 | 3480.0008 | 5 | 17 | 3.211016 | -3.260036 | 3.339291 | 3.150819 | 14.13666 | 11.57836
2018-01-30 01:24 | 199436.8698 | 3572.2941 | 5 | 17 | 2.999993 | -3.260044 | 3.339291 | 3.234397 | 14.13666 | 11.83946
2018-01-30 01:26 | 199556.9 | 120.0013 | 6 | 17 | 3.457128 | 0 | 3.339291 | 3.234397 | 14.13666 | 11.83946
2018-01-30 01:28 | 199676.9 | 240.0001 | 6 | 17 | 3.477729 | 0 | 3.339291 | 3.234397 | 14.13666 | 11.83946
2018-01-30 01:29 | 199736.9 | 300.0036 | 6 | 17 | 3.481921 | 0 | 3.339291 | 3.234397 | 14.13666 | 11.83946
2018-01-30 01:29 | 199736.9 | 0.0025 | 7 | 18 | 3.48194 | 0 | 0 | 0 | 0 | 0
2018-01-30 01:31 | 199857 | 120.0014 | 2 | 18 | 4.016356 | 4.905931 | 0.1634447 | 0 | 0.6435422 | 0
2018-01-30 01:33 | 199977 | 240.0002 | 2 | 18 | 4.058321 | 4.889807 | 0.3266047 | 0 | 1.30218 | 0
2018-01-30 01:35 | 200097 | 360.0006 | 2 | 18 | 4.093055 | 4.889851 | 0.489593 | 0 | 1.96663 | 0
2018-01-30 01:37 | 200217 | 480.001 | 2 | 18 | 4.118715 | 4.889893 | 0.6525832 | 0 | 2.635931 | 0
2018-01-30 01:39 | 200337 | 600.0014 | 2 | 18 | 4.141578 | 4.889875 | 0.8155681 | 0 | 3.309056 | 0
2018-01-30 01:41 | 200457 | 720.0002 | 2 | 18 | 4.166996 | 4.889914 | 0.9785495 | 0 | 3.986077 | 0
2018-01-30 01:43 | 200577 | 840.0006 | 2 | 18 | 4.193773 | 4.889877 | 1.141554 | 0 | 4.667516 | 0
2018-01-30 01:45 | 200697 | 960.0011 | 2 | 18 | 4.200287 | 4.560211 | 1.300144 | 0 | 5.333509 | 0
2018-01-30 01:47 | 200817 | 1080.0006 | 2 | 18 | 4.200248 | 4.197512 | 1.445976 | 0 | 5.946043 | 0
2018-01-30 01:49 | 200937 | 1200.0011 | 2 | 18 | 4.200314 | 3.84815 | 1.580068 | 0 | 6.509269 | 0
2018-01-30 01:51 | 201057 | 1320.0022 | 2 | 18 | 4.200299 | 3.493822 | 1.702379 | 0 | 7.023008 | 0
2018-01-30 01:52 | 201142.9 | 1405.9271 | 2 | 18 | 4.200291 | 3.259975 | 1.782942 | 0 | 7.361398 | 0
2018-01-30 01:54 | 201263 | 120.0014 | 3 | 18 | 4.224193 | 3.272713 | 1.892182 | 0 | 7.821561 | 0
2018-01-30 01:56 | 201383 | 240.0002 | 3 | 18 | 4.250772 | 3.259823 | 2.000935 | 0 | 8.282347 | 0
2018-01-30 01:58 | 201503 | 360.0006 | 3 | 18 | 4.28228 | 3.259825 | 2.109594 | 0 | 8.745901 | 0
2018-01-30 02:00 | 201623 | 480.0002 | 3 | 18 | 4.317445 | 3.259838 | 2.218251 | 0 | 9.213099 | 0
2018-01-30 02:02 | 201743 | 600.0013 | 3 | 18 | 4.354185 | 3.259884 | 2.326914 | 0 | 9.684223 | 0
2018-01-30 02:04 | 201863 | 720.0001 | 3 | 18 | 4.392851 | 3.259886 | 2.435578 | 0 | 10.15945 | 0
2018-01-30 02:06 | 201983 | 840.0006 | 3 | 18 | 4.400268 | 2.826052 | 2.537789 | 0 | 10.60914 | 0
2018-01-30 02:08 | 202103 | 960.0014 | 3 | 18 | 4.400291 | 2.427498 | 2.625206 | 0 | 10.9938 | 0
2018-01-30 02:10 | 202223 | 1080.0005 | 3 | 18 | 4.400258 | 2.097931 | 2.700422 | 0 | 11.32477 | 0
2018-01-30 02:12 | 202343 | 1200.0018 | 3 | 18 | 4.400275 | 1.825031 | 2.765676 | 0 | 11.61191 | 0
2018-01-30 02:14 | 202463 | 1320.0013 | 3 | 18 | 4.400275 | 1.597318 | 2.8226 | 0 | 11.86239 | 0
2018-01-30 02:16 | 202583 | 1440 | 3 | 18 | 4.400265 | 1.398951 | 2.872452 | 0 | 12.08175 | 0
2018-01-30 02:18 | 202703 | 1560.0005 | 3 | 18 | 4.400204 | 1.22382 | 2.916064 | 0 | 12.27365 | 0
2018-01-30 02:20 | 202823 | 1680.0017 | 3 | 18 | 4.400243 | 1.082625 | 2.954441 | 0 | 12.44252 | 0
2018-01-30 02:22 | 202943 | 1800.0013 | 3 | 18 | 4.400229 | 0.9626312 | 2.988463 | 0 | 12.59222 | 0
2018-01-30 02:24 | 203063 | 1920.0017 | 3 | 18 | 4.400235 | 0.8608465 | 3.018823 | 0 | 12.72581 | 0
2018-01-30 02:26 | 203183 | 2040.0004 | 3 | 18 | 4.400236 | 0.7682781 | 3.045947 | 0 | 12.84517 | 0
2018-01-30 02:28 | 203303 | 2160.0017 | 3 | 18 | 4.400229 | 0.6893044 | 3.070193 | 0 | 12.95185 | 0
2018-01-30 02:30 | 203423 | 2280.0004 | 3 | 18 | 4.400199 | 0.6227465 | 3.092028 | 0 | 13.04793 | 0
2018-01-30 02:32 | 203543 | 2400.0001 | 3 | 18 | 4.4002 | 0.5661411 | 3.111821 | 0 | 13.13503 | 0
2018-01-30 02:34 | 203663 | 2520.0004 | 3 | 18 | 4.400224 | 0.5155993 | 3.129829 | 0 | 13.21427 | 0
2018-01-30 02:36 | 203783 | 2640.0001 | 3 | 18 | 4.400175 | 0.4676037 | 3.146185 | 0 | 13.28623 | 0
2018-01-30 02:38 | 203903 | 2760.0021 | 3 | 18 | 4.400161 | 0.4283752 | 3.161107 | 0 | 13.35189 | 0
2018-01-30 02:40 | 204023 | 2880.0008 | 3 | 18 | 4.40016 | 0.3940468 | 3.174809 | 0 | 13.41218 | 0
2018-01-30 02:42 | 204143 | 3000.0004 | 3 | 18 | 4.400167 | 0.3645163 | 3.187454 | 0 | 13.46782 | 0
2018-01-30 02:44 | 204263 | 3120.0017 | 3 | 18 | 4.400184 | 0.336134 | 3.199134 | 0 | 13.51922 | 0
2018-01-30 02:46 | 204383 | 3240.0004 | 3 | 18 | 4.400205 | 0.3115168 | 3.209891 | 0 | 13.56655 | 0
2018-01-30 02:48 | 204503 | 3360.0001 | 3 | 18 | 4.400211 | 0.2894125 | 3.219874 | 0 | 13.61048 | 0
2018-01-30 02:50 | 204623 | 3480.0004 | 3 | 18 | 4.400159 | 0.269887 | 3.229173 | 0 | 13.65139 | 0
2018-01-30 02:52 | 204743 | 3600.0009 | 3 | 18 | 4.400162 | 0.2517138 | 3.237864 | 0 | 13.68963 | 0
2018-01-30 02:54 | 204863 | 3720.0004 | 3 | 18 | 4.400134 | 0.2341318 | 3.24595 | 0 | 13.72521 | 0
2018-01-30 02:56 | 204983 | 3840.0025 | 3 | 18 | 4.400112 | 0.2186317 | 3.253495 | 0 | 13.75842 | 0
2018-01-30 02:58 | 205103 | 3960.0004 | 3 | 18 | 4.400155 | 0.2059155 | 3.260574 | 0 | 13.78956 | 0
2018-01-30 03:00 | 205223 | 4080 | 3 | 18 | 4.400126 | 0.1933022 | 3.267231 | 0 | 13.81885 | 0
2018-01-30 03:02 | 205343 | 4200.0013 | 3 | 18 | 4.400178 | 0.1822319 | 3.273489 | 0 | 13.84639 | 0
2018-01-30 03:04 | 205463 | 4320.0017 | 3 | 18 | 4.400091 | 0.1696987 | 3.279339 | 0 | 13.87213 | 0
2018-01-30 03:06 | 205583 | 4440.0004 | 3 | 18 | 4.400098 | 0.1601076 | 3.284848 | 0 | 13.89637 | 0
2018-01-30 03:08 | 205703 | 4560.0001 | 3 | 18 | 4.40011 | 0.152154 | 3.290054 | 0 | 13.91928 | 0
2018-01-30 03:10 | 205823 | 4680.0004 | 3 | 18 | 4.400109 | 0.14361 | 3.294988 | 0 | 13.94099 | 0
2018-01-30 03:12 | 205943 | 4800.0009 | 3 | 18 | 4.400112 | 0.1357079 | 3.299642 | 0 | 13.96147 | 0
2018-01-30 03:14 | 206063 | 4920.0012 | 3 | 18 | 4.400086 | 0.1282177 | 3.304043 | 0 | 13.98083 | 0
2018-01-30 03:16 | 206183 | 5040.0009 | 3 | 18 | 4.400123 | 0.1223459 | 3.308222 | 0 | 13.99922 | 0
2018-01-30 03:18 | 206303 | 5160.0013 | 3 | 18 | 4.400112 | 0.1167297 | 3.312206 | 0 | 14.01675 | 0
2018-01-30 03:20 | 206423 | 5280.0001 | 3 | 18 | 4.400104 | 0.1109362 | 3.316005 | 0 | 14.03346 | 0
2018-01-30 03:22 | 206543 | 5400.0005 | 3 | 18 | 4.4001 | 0.1052151 | 3.31961 | 0 | 14.04933 | 0
2018-01-30 03:24 | 206663 | 5520 | 3 | 18 | 4.400106 | 0.1008816 | 3.323047 | 0 | 14.06445 | 0
2018-01-30 03:26 | 206783 | 5640.0005 | 3 | 18 | 4.400129 | 0.09692478 | 3.326339 | 0 | 14.07894 | 0
2018-01-30 03:28 | 206903 | 5760.0009 | 3 | 18 | 4.400126 | 0.09302902 | 3.329489 | 0 | 14.0928 | 0
2018-01-30 03:30 | 207023 | 5880.0013 | 3 | 18 | 4.40012 | 0.08876896 | 3.332512 | 0 | 14.1061 | 0
2018-01-30 03:32 | 207143 | 6000.0008 | 3 | 18 | 4.400059 | 0.0847826 | 3.335397 | 0 | 14.11879 | 0
2018-01-30 03:34 | 207263 | 6120.0012 | 3 | 18 | 4.400125 | 0.0820055 | 3.338177 | 0 | 14.13103 | 0
2018-01-30 03:34 | 207265.7 | 6122.6955 | 3 | 18 | 4.400092 | 0.08148384 | 3.338238 | 0 | 14.1313 | 0
2018-01-30 03:36 | 207385.7 | 120.0014 | 4 | 18 | 4.395534 | 0 | 3.338238 | 0 | 14.1313 | 0
2018-01-30 03:38 | 207505.7 | 240.0009 | 4 | 18 | 4.394952 | 0 | 3.338238 | 0 | 14.1313 | 0
2018-01-30 03:39 | 207565.7 | 300.0029 | 4 | 18 | 4.39472 | 0 | 3.338238 | 0 | 14.1313 | 0
2018-01-30 03:41 | 207685.8 | 120.0008 | 5 | 18 | 4.096175 | -3.260111 | 3.338238 | 0.1082362 | 14.1313 | 0.4472792
2018-01-30 03:43 | 207805.8 | 240.0011 | 5 | 18 | 4.057028 | -3.26004 | 3.338238 | 0.2169015 | 14.1313 | 0.8902287
2018-01-30 03:45 | 207925.8 | 360.0008 | 5 | 18 | 4.019124 | -3.26006 | 3.338238 | 0.3255683 | 14.1313 | 1.329049
2018-01-30 03:47 | 208045.8 | 480.0011 | 5 | 18 | 3.97911 | -3.260085 | 3.338238 | 0.4342362 | 14.1313 | 1.76365
2018-01-30 03:49 | 208165.8 | 600.0016 | 5 | 18 | 3.939121 | -3.259907 | 3.338238 | 0.5428958 | 14.1313 | 2.193821
2018-01-30 03:51 | 208285.8 | 720.0003 | 5 | 18 | 3.90077 | -3.260065 | 3.338238 | 0.6515637 | 14.1313 | 2.619785
2018-01-30 03:53 | 208405.8 | 840.0008 | 5 | 18 | 3.863987 | -3.260047 | 3.338238 | 0.7602192 | 14.1313 | 3.041608
2018-01-30 03:55 | 208525.8 | 960.0011 | 5 | 18 | 3.827562 | -3.260076 | 3.338238 | 0.8688945 | 14.1313 | 3.45955
2018-01-30 03:57 | 208645.8 | 1080.0016 | 5 | 18 | 3.790602 | -3.260078 | 3.338238 | 0.9775457 | 14.1313 | 3.873407
2018-01-30 03:59 | 208765.8 | 1200.0004 | 5 | 18 | 3.755696 | -3.260112 | 3.338238 | 1.086225 | 14.1313 | 4.283449
2018-01-30 04:01 | 208885.8 | 1320.0008 | 5 | 18 | 3.723735 | -3.260084 | 3.338238 | 1.194883 | 14.1313 | 4.689768
2018-01-30 04:03 | 209005.8 | 1440.0011 | 5 | 18 | 3.694491 | -3.260018 | 3.338238 | 1.303538 | 14.1313 | 5.092776
2018-01-30 04:05 | 209125.8 | 1560.0008 | 5 | 18 | 3.666234 | -3.259987 | 3.338238 | 1.412215 | 14.1313 | 5.492747
2018-01-30 04:07 | 209245.8 | 1680.0004 | 5 | 18 | 3.639527 | -3.259984 | 3.338238 | 1.520881 | 14.1313 | 5.889658
2018-01-30 04:09 | 209365.8 | 1800.0008 | 5 | 18 | 3.615563 | -3.260056 | 3.338238 | 1.629527 | 14.1313 | 6.283756
2018-01-30 04:11 | 209485.8 | 1920.0023 | 5 | 18 | 3.59407 | -3.259992 | 3.338238 | 1.738207 | 14.1313 | 6.6755
2018-01-30 04:13 | 209605.8 | 2040.0016 | 5 | 18 | 3.57398 | -3.260024 | 3.338238 | 1.846866 | 14.1313 | 7.064933
2018-01-30 04:15 | 209725.8 | 2160.002 | 5 | 18 | 3.554364 | -3.260109 | 3.338238 | 1.955534 | 14.1313 | 7.452224
2018-01-30 04:17 | 209845.8 | 2280.0008 | 5 | 18 | 3.537192 | -3.260027 | 3.338238 | 2.064193 | 14.1313 | 7.837487
2018-01-30 04:19 | 209965.8 | 2400.002 | 5 | 18 | 3.521981 | -3.260072 | 3.338238 | 2.172854 | 14.1313 | 8.221002
2018-01-30 04:21 | 210085.8 | 2520.0016 | 5 | 18 | 3.508196 | -3.260052 | 3.338238 | 2.281515 | 14.1313 | 8.60296
2018-01-30 04:23 | 210205.8 | 2640.0004 | 5 | 18 | 3.493176 | -3.260056 | 3.338238 | 2.390178 | 14.1313 | 8.983375
2018-01-30 04:25 | 210325.8 | 2760.0016 | 5 | 18 | 3.477547 | -3.260107 | 3.338238 | 2.498855 | 14.1313 | 9.362142
2018-01-30 04:27 | 210445.8 | 2880.0003 | 5 | 18 | 3.461513 | -3.25998 | 3.338238 | 2.607517 | 14.1313 | 9.739161
2018-01-30 04:29 | 210565.8 | 3000.0016 | 5 | 18 | 3.443362 | -3.26004 | 3.338238 | 2.716172 | 14.1313 | 10.11431
2018-01-30 04:31 | 210685.8 | 3120.0011 | 5 | 18 | 3.418607 | -3.260037 | 3.338238 | 2.824829 | 14.1313 | 10.4872
2018-01-30 04:33 | 210805.8 | 3240.0016 | 5 | 18 | 3.379574 | -3.260037 | 3.338238 | 2.933513 | 14.1313 | 10.85678
2018-01-30 04:35 | 210925.8 | 3360.0003 | 5 | 18 | 3.319541 | -3.260045 | 3.338238 | 3.042173 | 14.1313 | 11.22102
2018-01-30 04:37 | 211045.8 | 3480.0016 | 5 | 18 | 3.207263 | -3.26 | 3.338238 | 3.150833 | 14.1313 | 11.57637
2018-01-30 04:39 | 211137.7 | 3571.9451 | 5 | 18 | 2.99998 | -3.259994 | 3.338238 | 3.234097 | 14.1313 | 11.83633
2018-01-30 04:41 | 211257.8 | 120.0014 | 6 | 18 | 3.454729 | 0 | 3.338238 | 3.234097 | 14.1313 | 11.83633
2018-01-30 04:43 | 211377.8 | 240.0009 | 6 | 18 | 3.475224 | 0 | 3.338238 | 3.234097 | 14.1313 | 11.83633
2018-01-30 04:44 | 211437.8 | 300.0029 | 6 | 18 | 3.479372 | 0 | 3.338238 | 3.234097 | 14.1313 | 11.83633
2018-01-30 04:44 | 211437.8 | 0.0025 | 7 | 19 | 3.479316 | 0 | 0 | 0 | 0 | 0
2018-01-30 04:46 | 211557.9 | 120.0014 | 2 | 19 | 4.018461 | 4.908495 | 0.1635163 | 0 | 0.6440164 | 0
2018-01-30 04:48 | 211677.9 | 240.0011 | 2 | 19 | 4.057244 | 4.889858 | 0.3266855 | 0 | 1.302772 | 0
2018-01-30 04:50 | 211797.9 | 360.0015 | 2 | 19 | 4.092366 | 4.889887 | 0.4896893 | 0 | 1.967106 | 0
2018-01-30 04:52 | 211917.9 | 480.0011 | 2 | 19 | 4.120173 | 4.889854 | 0.6526699 | 0 | 2.636445 | 0
2018-01-30 04:54 | 212037.9 | 600.0023 | 2 | 19 | 4.14395 | 4.889877 | 0.8156675 | 0 | 3.30997 | 0
2018-01-30 04:56 | 212157.9 | 720.0012 | 2 | 19 | 4.168098 | 4.88994 | 0.9786369 | 0 | 3.987277 | 0
2018-01-30 04:58 | 212277.9 | 840.0002 | 2 | 19 | 4.193179 | 4.889923 | 1.141636 | 0 | 4.668675 | 0
2018-01-30 05:00 | 212397.9 | 960.0003 | 2 | 19 | 4.200267 | 4.546982 | 1.300186 | 0 | 5.334476 | 0
2018-01-30 05:02 | 212517.9 | 1080.0015 | 2 | 19 | 4.200312 | 4.168394 | 1.445301 | 0 | 5.944003 | 0
2018-01-30 05:04 | 212637.9 | 1200.0012 | 2 | 19 | 4.200306 | 3.822138 | 1.578386 | 0 | 6.502998 | 0
2018-01-30 05:06 | 212757.9 | 1320.0008 | 2 | 19 | 4.200265 | 3.501364 | 1.700409 | 0 | 7.015526 | 0
2018-01-30 05:07 | 212846.5 | 1408.6785 | 2 | 19 | 4.200253 | 3.259979 | 1.783686 | 0 | 7.365316 | 0
2018-01-30 05:09 | 212966.5 | 120.0006 | 3 | 19 | 4.225511 | 3.271776 | 1.892896 | 0 | 7.825408 | 0
2018-01-30 05:11 | 213086.5 | 240.0009 | 3 | 19 | 4.253397 | 3.259882 | 2.001626 | 0 | 8.286319 | 0
2018-01-30 05:13 | 213206.5 | 360.0006 | 3 | 19 | 4.28467 | 3.259953 | 2.110307 | 0 | 8.750256 | 0
2018-01-30 05:15 | 213326.5 | 480.0009 | 3 | 19 | 4.317883 | 3.260176 | 2.218953 | 0 | 9.217544 | 0
2018-01-30 05:17 | 213446.5 | 600.0013 | 3 | 19 | 4.354814 | 3.260201 | 2.327633 | 0 | 9.688777 | 0
2018-01-30 05:19 | 213566.5 | 720.001 | 3 | 19 | 4.39501 | 3.26018 | 2.436292 | 0 | 10.16414 | 0
2018-01-30 05:21 | 213686.5 | 840.0023 | 3 | 19 | 4.400278 | 2.800964 | 2.537605 | 0 | 10.60991 | 0
2018-01-30 05:23 | 213806.5 | 960.0009 | 3 | 19 | 4.400266 | 2.423971 | 2.624455 | 0 | 10.99208 | 0
2018-01-30 05:25 | 213926.5 | 1080.0013 | 3 | 19 | 4.400285 | 2.102993 | 2.699785 | 0 | 11.32355 | 0
2018-01-30 05:27 | 214046.5 | 1200.0001 | 3 | 19 | 4.400276 | 1.818657 | 2.765039 | 0 | 11.61068 | 0
2018-01-30 05:29 | 214166.5 | 1320.0015 | 3 | 19 | 4.400266 | 1.586347 | 2.821662 | 0 | 11.85984 | 0
2018-01-30 05:31 | 214286.5 | 1440.001 | 3 | 19 | 4.400253 | 1.391522 | 2.871181 | 0 | 12.07774 | 0
2018-01-30 05:33 | 214406.5 | 1560.0006 | 3 | 19 | 4.400246 | 1.229078 | 2.91478 | 0 | 12.26958 | 0
2018-01-30 05:35 | 214526.5 | 1680.0002 | 3 | 19 | 4.400239 | 1.0856 | 2.953321 | 0 | 12.43917 | 0
2018-01-30 05:37 | 214646.5 | 1800.0014 | 3 | 19 | 4.400243 | 0.9607563 | 2.987347 | 0 | 12.58889 | 0
2018-01-30 05:39 | 214766.5 | 1920.0001 | 3 | 19 | 4.400204 | 0.8568316 | 3.017598 | 0 | 12.72201 | 0
2018-01-30 05:41 | 214886.5 | 2040.0007 | 3 | 19 | 4.400198 | 0.7698851 | 3.044663 | 0 | 12.8411 | 0
2018-01-30 05:43 | 215006.5 | 2160.0009 | 3 | 19 | 4.400223 | 0.6941118 | 3.069035 | 0 | 12.94834 | 0
2018-01-30 05:45 | 215126.5 | 2280.0006 | 3 | 19 | 4.400203 | 0.6239233 | 3.090986 | 0 | 13.04493 | 0
2018-01-30 05:47 | 215246.5 | 2400.0009 | 3 | 19 | 4.400168 | 0.5647354 | 3.110777 | 0 | 13.13201 | 0
2018-01-30 05:49 | 215366.5 | 2520.0023 | 3 | 19 | 4.400201 | 0.5150728 | 3.12875 | 0 | 13.2111 | 0
2018-01-30 05:51 | 215486.5 | 2640.0002 | 3 | 19 | 4.400208 | 0.4713221 | 3.145166 | 0 | 13.28333 | 0
2018-01-30 05:53 | 215606.5 | 2760.0006 | 3 | 19 | 4.40024 | 0.4325829 | 3.160208 | 0 | 13.34952 | 0
2018-01-30 05:55 | 215726.5 | 2880.0009 | 3 | 19 | 4.400173 | 0.3955059 | 3.173965 | 0 | 13.41005 | 0
2018-01-30 05:57 | 215846.5 | 3000.0006 | 3 | 19 | 4.400128 | 0.3634539 | 3.186607 | 0 | 13.46568 | 0
2018-01-30 05:59 | 215966.5 | 3120.0001 | 3 | 19 | 4.400178 | 0.3377495 | 3.198286 | 0 | 13.51707 | 0
2018-01-30 06:01 | 216086.5 | 3240.0006 | 3 | 19 | 4.400192 | 0.3136826 | 3.20913 | 0 | 13.56478 | 0
2018-01-30 06:03 | 216206.5 | 3360.0002 | 3 | 19 | 4.400134 | 0.2892056 | 3.219183 | 0 | 13.60902 | 0
2018-01-30 06:05 | 216326.5 | 3480.0015 | 3 | 19 | 4.40014 | 0.2692356 | 3.228491 | 0 | 13.64997 | 0
2018-01-30 06:07 | 216446.5 | 3600.0009 | 3 | 19 | 4.400146 | 0.2517691 | 3.237166 | 0 | 13.68815 | 0
2018-01-30 06:09 | 216566.5 | 3720.0013 | 3 | 19 | 4.400118 | 0.23557 | 3.245283 | 0 | 13.72386 | 0
2018-01-30 06:11 | 216686.5 | 3840.0009 | 3 | 19 | 4.400149 | 0.2208576 | 3.252893 | 0 | 13.75735 | 0
2018-01-30 06:13 | 216806.5 | 3960.0023 | 3 | 19 | 4.400114 | 0.2058725 | 3.26 | 0 | 13.78862 | 0
2018-01-30 06:15 | 216926.5 | 4080.001 | 3 | 19 | 4.40014 | 0.1937304 | 3.266658 | 0 | 13.81791 | 0
2018-01-30 06:17 | 217046.5 | 4200.0015 | 3 | 19 | 4.400153 | 0.1826448 | 3.272926 | 0 | 13.84549 | 0
2018-01-30 06:19 | 217166.5 | 4320.0002 | 3 | 19 | 4.400112 | 0.1718445 | 3.278841 | 0 | 13.87152 | 0
2018-01-30 06:21 | 217286.5 | 4440.0006 | 3 | 19 | 4.400108 | 0.1614418 | 3.284404 | 0 | 13.896 | 0
2018-01-30 06:23 | 217406.5 | 4560.0001 | 3 | 19 | 4.400115 | 0.1524229 | 3.28963 | 0 | 13.919 | 0
2018-01-30 06:25 | 217526.5 | 4680.0023 | 3 | 19 | 4.40006 | 0.1435747 | 3.294571 | 0 | 13.94073 | 0
2018-01-30 06:27 | 217646.5 | 4800.001 | 3 | 19 | 4.400142 | 0.1371183 | 3.299249 | 0 | 13.96132 | 0
2018-01-30 06:29 | 217766.5 | 4920.0023 | 3 | 19 | 4.400079 | 0.1292391 | 3.303688 | 0 | 13.98085 | 0
2018-01-30 06:31 | 217886.5 | 5040.0009 | 3 | 19 | 4.400131 | 0.122797 | 3.307891 | 0 | 13.99934 | 0
2018-01-30 06:33 | 218006.5 | 5160.0014 | 3 | 19 | 4.400109 | 0.1163092 | 3.31187 | 0 | 14.01685 | 0
2018-01-30 06:35 | 218126.5 | 5280.0009 | 3 | 19 | 4.400112 | 0.1109295 | 3.315656 | 0 | 14.03351 | 0
2018-01-30 06:37 | 218246.5 | 5400.0013 | 3 | 19 | 4.400101 | 0.1059017 | 3.319284 | 0 | 14.04947 | 0
2018-01-30 06:39 | 218366.5 | 5520.001 | 3 | 19 | 4.40013 | 0.1013174 | 3.322735 | 0 | 14.06466 | 0
2018-01-30 06:41 | 218486.5 | 5640.0014 | 3 | 19 | 4.400095 | 0.09666634 | 3.326015 | 0 | 14.07909 | 0
2018-01-30 06:43 | 218606.5 | 5760.0019 | 3 | 19 | 4.400092 | 0.09269619 | 3.329157 | 0 | 14.09292 | 0
2018-01-30 06:45 | 218726.5 | 5880.0013 | 3 | 19 | 4.400118 | 0.08911133 | 3.332179 | 0 | 14.10621 | 0
2018-01-30 06:47 | 218846.5 | 6000.0002 | 3 | 19 | 4.400086 | 0.08554268 | 3.335093 | 0 | 14.11903 | 0
2018-01-30 06:49 | 218966.5 | 6120.0014 | 3 | 19 | 4.400089 | 0.08169842 | 3.337873 | 0 | 14.13127 | 0
2018-01-30 06:50 | 218991.7 | 6145.156 | 3 | 19 | 4.400123 | 0.08149052 | 3.338444 | 0 | 14.13378 | 0
2018-01-30 06:52 | 219111.8 | 120.0015 | 4 | 19 | 4.395607 | 0 | 3.338444 | 0 | 14.13378 | 0
2018-01-30 06:54 | 219231.8 | 240.001 | 4 | 19 | 4.394997 | 0 | 3.338444 | 0 | 14.13378 | 0
2018-01-30 06:55 | 219291.8 | 300.003 | 4 | 19 | 4.39473 | 0 | 3.338444 | 0 | 14.13378 | 0
2018-01-30 06:57 | 219411.8 | 120.0015 | 5 | 19 | 4.096138 | -3.260176 | 3.338444 | 0.1082322 | 14.13378 | 0.4473008
2018-01-30 06:59 | 219531.8 | 240.001 | 5 | 19 | 4.055751 | -3.260065 | 3.338444 | 0.2168989 | 14.13378 | 0.8901709
2018-01-30 07:01 | 219651.8 | 360.0007 | 5 | 19 | 4.017039 | -3.259922 | 3.338444 | 0.325567 | 14.13378 | 1.3288
2018-01-30 07:03 | 219771.8 | 480.0003 | 5 | 19 | 3.978524 | -3.260067 | 3.338444 | 0.434234 | 14.13378 | 1.763214
2018-01-30 07:05 | 219891.8 | 600.0008 | 5 | 19 | 3.939989 | -3.259957 | 3.338444 | 0.5429106 | 14.13378 | 2.193502
2018-01-30 07:07 | 220011.8 | 720.0003 | 5 | 19 | 3.900296 | -3.260087 | 3.338444 | 0.6515685 | 14.13378 | 2.619457
2018-01-30 07:09 | 220131.8 | 840.0015 | 5 | 19 | 3.862313 | -3.259998 | 3.338444 | 0.7602304 | 14.13378 | 3.04119
2018-01-30 07:11 | 220251.8 | 960.0003 | 5 | 19 | 3.825701 | -3.260074 | 3.338444 | 0.8688963 | 14.13378 | 3.458889
2018-01-30 07:13 | 220371.8 | 1080.0015 | 5 | 19 | 3.790767 | -3.260111 | 3.338444 | 0.9775698 | 14.13378 | 3.872742
2018-01-30 07:15 | 220491.8 | 1200.001 | 5 | 19 | 3.755595 | -3.260049 | 3.338444 | 1.086224 | 14.13378 | 4.282713
2018-01-30 07:17 | 220611.8 | 1320.0006 | 5 | 19 | 3.722307 | -3.260098 | 3.338444 | 1.194887 | 14.13378 | 4.688957
2018-01-30 07:19 | 220731.8 | 1440.0003 | 5 | 19 | 3.692505 | -3.260129 | 3.338444 | 1.303556 | 14.13378 | 5.091818
2018-01-30 07:21 | 220851.8 | 1560.001 | 5 | 19 | 3.665095 | -3.26008 | 3.338444 | 1.412228 | 14.13378 | 5.491571
2018-01-30 07:23 | 220971.8 | 1680.001 | 5 | 19 | 3.639509 | -3.260025 | 3.338444 | 1.520893 | 14.13378 | 5.888436
2018-01-30 07:25 | 221091.8 | 1800.0006 | 5 | 19 | 3.61435 | -3.260198 | 3.338444 | 1.629552 | 14.13378 | 6.282526
2018-01-30 07:27 | 221211.8 | 1920.0003 | 5 | 19 | 3.5919 | -3.260071 | 3.338444 | 1.738221 | 14.13378 | 6.67405
2018-01-30 07:29 | 221331.8 | 2040.0007 | 5 | 19 | 3.571771 | -3.260069 | 3.338444 | 1.846896 | 14.13378 | 7.063286
2018-01-30 07:31 | 221451.8 | 2160.0002 | 5 | 19 | 3.553988 | -3.260067 | 3.338444 | 1.955554 | 14.13378 | 7.450409
2018-01-30 07:33 | 221571.8 | 2280.0007 | 5 | 19 | 3.536739 | -3.260132 | 3.338444 | 2.06422 | 14.13378 | 7.835674
2018-01-30 07:35 | 221691.8 | 2400.0003 | 5 | 19 | 3.520475 | -3.26002 | 3.338444 | 2.172887 | 14.13378 | 8.219091
2018-01-30 07:37 | 221811.8 | 2520.0007 | 5 | 19 | 3.506125 | -3.260036 | 3.338444 | 2.281549 | 14.13378 | 8.600845
2018-01-30 07:39 | 221931.8 | 2640.0011 | 5 | 19 | 3.492575 | -3.260054 | 3.338444 | 2.390223 | 14.13378 | 8.98112
2018-01-30 07:41 | 222051.8 | 2760.0007 | 5 | 19 | 3.478363 | -3.260067 | 3.338444 | 2.498884 | 14.13378 | 9.359872
2018-01-30 07:43 | 222171.8 | 2880.001 | 5 | 19 | 3.461107 | -3.26012 | 3.338444 | 2.607548 | 14.13378 | 9.736939
2018-01-30 07:45 | 222291.8 | 3000.0015 | 5 | 19 | 3.441842 | -3.260015 | 3.338444 | 2.71621 | 14.13378 | 10.11201
2018-01-30 07:47 | 222411.8 | 3120.0003 | 5 | 19 | 3.416903 | -3.260114 | 3.338444 | 2.824871 | 14.13378 | 10.48472
2018-01-30 07:49 | 222531.8 | 3240.0015 | 5 | 19 | 3.381557 | -3.260014 | 3.338444 | 2.933545 | 14.13378 | 10.85428
2018-01-30 07:51 | 222651.8 | 3360.0003 | 5 | 19 | 3.321542 | -3.260054 | 3.338444 | 3.042213 | 14.13378 | 11.2188
2018-01-30 07:53 | 222771.8 | 3480.0015 | 5 | 19 | 3.206131 | -3.260065 | 3.338444 | 3.150866 | 14.13378 | 11.57418
2018-01-30 07:54 | 222861.9 | 3570.1081 | 5 | 19 | 2.999997 | -3.259982 | 3.338444 | 3.232472 | 14.13378 | 11.82887
2018-01-30 07:56 | 222982 | 120.0015 | 6 | 19 | 3.455933 | 0 | 3.338444 | 3.232472 | 14.13378 | 11.82887
2018-01-30 07:58 | 223102 | 240.0011 | 6 | 19 | 3.476359 | 0 | 3.338444 | 3.232472 | 14.13378 | 11.82887
2018-01-30 07:59 | 223162 | 300.0038 | 6 | 19 | 3.480593 | 0 | 3.338444 | 3.232472 | 14.13378 | 11.82887
2018-01-30 07:59 | 223162 | 0.0023 | 7 | 20 | 3.480683 | 0 | 0 | 0 | 0 | 0
2018-01-30 08:01 | 223282.1 | 120.0006 | 2 | 20 | 4.018426 | 4.906677 | 0.163497 | 0 | 0.643896 | 0
2018-01-30 08:03 | 223402.1 | 240.0019 | 2 | 20 | 4.058394 | 4.889902 | 0.326632 | 0 | 1.302607 | 0
2018-01-30 08:05 | 223522.1 | 360.0006 | 2 | 20 | 4.092786 | 4.889915 | 0.4896302 | 0 | 1.967087 | 0
2018-01-30 08:07 | 223642.1 | 480.0011 | 2 | 20 | 4.118409 | 4.889914 | 0.652604 | 0 | 2.636242 | 0
2018-01-30 08:09 | 223762.1 | 600.0015 | 2 | 20 | 4.143075 | 4.889879 | 0.8156127 | 0 | 3.30956 | 0
2018-01-30 08:11 | 223882.1 | 720.0012 | 2 | 20 | 4.168599 | 4.889915 | 0.9785997 | 0 | 3.986921 | 0
2018-01-30 08:13 | 224002.1 | 840.0007 | 2 | 20 | 4.194387 | 4.889999 | 1.141601 | 0 | 4.668489 | 0
2018-01-30 08:15 | 224122.1 | 960.002 | 2 | 20 | 4.200277 | 4.565741 | 1.300118 | 0 | 5.334198 | 0
2018-01-30 08:17 | 224242.1 | 1080.0015 | 2 | 20 | 4.200268 | 4.190615 | 1.445998 | 0 | 5.946939 | 0
2018-01-30 08:19 | 224362.1 | 1200.0002 | 2 | 20 | 4.200262 | 3.82337 | 1.579505 | 0 | 6.507703 | 0
2018-01-30 08:21 | 224482.1 | 1320.0007 | 2 | 20 | 4.200297 | 3.489296 | 1.701334 | 0 | 7.019421 | 0
2018-01-30 08:23 | 224567.6 | 1405.547 | 2 | 20 | 4.200275 | 3.259991 | 1.781506 | 0 | 7.356164 | 0
2018-01-30 08:25 | 224687.6 | 120.0015 | 3 | 20 | 4.223506 | 3.271807 | 1.890737 | 0 | 7.816258 | 0
2018-01-30 08:27 | 224807.6 | 240.0011 | 3 | 20 | 4.25101 | 3.260035 | 1.999472 | 0 | 8.276925 | 0
2018-01-30 08:29 | 224927.6 | 360.0014 | 3 | 20 | 4.283302 | 3.260023 | 2.108127 | 0 | 8.740555 | 0
2018-01-30 08:31 | 225047.6 | 480.0011 | 3 | 20 | 4.317426 | 3.259983 | 2.216774 | 0 | 9.207759 | 0
2018-01-30 08:33 | 225167.6 | 600.0014 | 3 | 20 | 4.353548 | 3.259953 | 2.325443 | 0 | 9.678874 | 0
2018-01-30 08:35 | 225287.6 | 720.0011 | 3 | 20 | 4.392105 | 3.259943 | 2.434111 | 0 | 10.15403 | 0
2018-01-30 08:37 | 225407.6 | 840.0014 | 3 | 20 | 4.400283 | 2.819799 | 2.536337 | 0 | 10.60376 | 0
2018-01-30 08:39 | 225527.6 | 960.0011 | 3 | 20 | 4.400284 | 2.426979 | 2.623525 | 0 | 10.98742 | 0
2018-01-30 08:41 | 225647.6 | 1080.0015 | 3 | 20 | 4.40026 | 2.102644 | 2.698858 | 0 | 11.3189 | 0
2018-01-30 08:43 | 225767.6 | 1200.0003 | 3 | 20 | 4.400234 | 1.831284 | 2.764297 | 0 | 11.60685 | 0
2018-01-30 08:45 | 225887.6 | 1320.0008 | 3 | 20 | 4.40024 | 1.595835 | 2.82134 | 0 | 11.85785 | 0
2018-01-30 08:47 | 226007.6 | 1440.0011 | 3 | 20 | 4.400244 | 1.3914 | 2.871018 | 0 | 12.07645 | 0
2018-01-30 08:49 | 226127.6 | 1560.0006 | 3 | 20 | 4.400242 | 1.223796 | 2.914515 | 0 | 12.26785 | 0
2018-01-30 08:51 | 226247.6 | 1680.0002 | 3 | 20 | 4.40022 | 1.083008 | 2.952899 | 0 | 12.43675 | 0
2018-01-30 08:52 | 226324.7 | 1757.1221 | 3 | 20 | 4.400255 | 1.005051 | 2.975265 | 0 | 12.53516 | 0
2018-01-30 10:31 | 232279.2 | 7711.586908 | 3 | 20 | -1.527174 | 0 | 0 | 0 | 0 | 0
2018-01-31 16:43 | 341006.8 | 116439.2 | 3 | 20 | -0.000166893 | 0 | 0 | 0 | 0 | 0
2018-01-31 16:44 | 341009.9 | 116442.3 | 3 | 20 | 0.002563477 | 0.0500012 | 4.167347e-05 | 0 | 1.05555e-07 | 0
2018-01-31 16:44 | 341012.9 | 116445.3 | 3 | 20 | 0.0267272 | 0.4999969 | 0.0004582641 | 0 | 1.12338e-05 | 0
2018-01-31 16:44 | 341016 | 116448.3 | 3 | 20 | 0.05358791 | 0.9999456 | 0.001298012 | 0 | 5.60424e-05 | 0
2018-01-31 16:44 | 341019 | 116451.4 | 3 | 20 | 0.1344295 | 2.499859 | 0.003383978 | 0 | 0.0003359203 | 0
2018-01-31 16:44 | 341022 | 116454.4 | 3 | 20 | 0.2689543 | 4.999987 | 0.00755435 | 0 | 0.001457374 | 0
2018-01-31 16:44 | 341026 | 116458.4 | 3 | 20 | 0.5337305 | 9.999924 | 0.01867869 | 0 | 0.007416009 | 0
2018-01-31 16:51 | 341483.8 | 116916.2 | 3 | 20 | -1.73481 | 0 | 0.01867869 | 0 | 0.007416009 | 0
2018-01-31 17:32 | 343890.8 | 119323.2 | 3 | 20 | 5.000523 | 0 | 0.018679 | 0 | 0.007416 | 0
2018-01-31 17:32 | 343893.9 | 119326.2 | 3 | 20 | 4.995538 | -0.05000645 | 0.018679 | 4.169398e-05 | 0.007416 | 0.000208286
2018-01-31 17:32 | 343896.9 | 119329.3 | 3 | 20 | 4.95031 | -0.5000085 | 0.018679 | 0.0004577525 | 0.007416 | 0.002267934
2018-01-31 17:32 | 343899.9 | 119332.3 | 3 | 20 | 4.900458 | -1.000048 | 0.018679 | 0.001297359 | 0.007416 | 0.006382738
2018-01-31 17:32 | 343903 | 119335.3 | 3 | 20 | 4.750907 | -2.500072 | 0.018679 | 0.003385972 | 0.007416 | 0.01630562
2018-01-31 17:32 | 343906 | 119338.3 | 3 | 20 | 4.504113 | -4.999952 | 0.018679 | 0.007555902 | 0.007416 | 0.03508454
2018-01-31 17:32 | 343910 | 119342.4 | 3 | 20 | 4.019356 | -9.999933 | 0.018679 | 0.01868114 | 0.007416 | 0.07974342
2018-01-31 18:32 | 347510 | 122942.4 | 3 | 20 | -2.097271 | 0 | 0.018679 | 0.01868114 | 0.007416 | 0.07974342
2018-01-31 19:03 | 349353.9 | 124786.2 | 3 | 20 | 4.288602 | 0 | 0.018679 | 0.01868114 | 0.007416 | 0.07974342
2018-01-31 19:07 | 226444.8 | 1877.168372 | 3 | 20 | 4.400276 | 1.042764 | 2.995317 | 0 | 12.62339 | 0
2018-01-31 19:09 | 226564.8 | 1997.167972 | 3 | 20 | 4.400263 | 0.8539028 | 3.026691 | 0 | 12.76144 | 0
2018-01-31 19:11 | 226684.8 | 2117.170872 | 3 | 20 | 4.400228 | 0.7187557 | 3.052782 | 0 | 12.87625 | 0
2018-01-31 19:13 | 226804.8 | 2237.167772 | 3 | 20 | 4.400198 | 0.6131306 | 3.07492 | 0 | 12.97366 | 0
2018-01-31 19:15 | 226924.8 | 2357.169972 | 3 | 20 | 4.400206 | 0.5277319 | 3.093874 | 0 | 13.05706 | 0
2018-01-31 19:17 | 227044.8 | 2477.168872 | 3 | 20 | 4.400209 | 0.4618664 | 3.110325 | 0 | 13.12945 | 0
2018-01-31 19:19 | 227164.8 | 2597.169172 | 3 | 20 | 4.40021 | 0.4092312 | 3.124808 | 0 | 13.19318 | 0
2018-01-31 19:21 | 227284.8 | 2717.168772 | 3 | 20 | 4.400212 | 0.3656197 | 3.1377 | 0 | 13.2499 | 0
2018-01-31 19:23 | 227404.8 | 2837.169972 | 3 | 20 | 4.400179 | 0.3262653 | 3.149222 | 0 | 13.3006 | 0
2018-01-31 19:25 | 227524.8 | 2957.168872 | 3 | 20 | 4.400187 | 0.2941751 | 3.159528 | 0 | 13.34595 | 0
2018-01-31 19:27 | 227644.8 | 3077.168372 | 3 | 20 | 4.400153 | 0.2666712 | 3.168855 | 0 | 13.38699 | 0
2018-01-31 19:29 | 227764.8 | 3197.167872 | 3 | 20 | 4.400186 | 0.2444067 | 3.177363 | 0 | 13.42443 | 0
2018-01-31 19:31 | 227884.8 | 3317.169972 | 3 | 20 | 4.400142 | 0.223237 | 3.185152 | 0 | 13.4587 | 0
2018-01-31 19:33 | 228004.8 | 3437.169572 | 3 | 20 | 4.400129 | 0.203289 | 3.192261 | 0 | 13.48998 | 0
2018-01-31 19:35 | 228124.8 | 3557.169172 | 3 | 20 | 4.400161 | 0.1877384 | 3.198774 | 0 | 13.51864 | 0
2018-01-31 19:37 | 228244.8 | 3677.168072 | 3 | 20 | 4.400132 | 0.1733112 | 3.20479 | 0 | 13.54511 | 0
2018-01-31 19:39 | 228364.8 | 3797.168472 | 3 | 20 | 4.40012 | 0.1608133 | 3.210366 | 0 | 13.56965 | 0
2018-01-31 19:41 | 228484.8 | 3917.167972 | 3 | 20 | 4.400137 | 0.1484318 | 3.215534 | 0 | 13.59239 | 0
2018-01-31 19:43 | 228604.8 | 4037.168372 | 3 | 20 | 4.400123 | 0.1374846 | 3.220301 | 0 | 13.61336 | 0
2018-01-31 19:45 | 228724.8 | 4157.168872 | 3 | 20 | 4.400102 | 0.1278915 | 3.224724 | 0 | 13.63282 | 0
2018-01-31 19:47 | 228844.8 | 4277.168372 | 3 | 20 | 4.400099 | 0.1196213 | 3.228856 | 0 | 13.65101 | 0
2018-01-31 19:49 | 228964.8 | 4397.167972 | 3 | 20 | 4.400151 | 0.1124849 | 3.232724 | 0 | 13.66803 | 0
2018-01-31 19:51 | 229084.8 | 4517.169172 | 3 | 20 | 4.400146 | 0.1043253 | 3.236316 | 0 | 13.68383 | 0
2018-01-31 19:53 | 229204.8 | 4637.169572 | 3 | 20 | 4.400126 | 0.09704494 | 3.239651 | 0 | 13.6985 | 0
2018-01-31 19:55 | 229324.8 | 4757.168372 | 3 | 20 | 4.400118 | 0.09097862 | 3.242773 | 0 | 13.71224 | 0
2018-01-31 19:57 | 229444.8 | 4877.168772 | 3 | 20 | 4.400122 | 0.08545399 | 3.245714 | 0 | 13.72519 | 0
2018-01-31 19:58 | 229519.7 | 4952.068372 | 3 | 20 | 4.400111 | 0.08148575 | 3.247454 | 0 | 13.73284 | 0
2018-01-31 20:00 | 229639.7 | 120.0009 | 4 | 20 | 4.392107 | 0 | 3.247454 | 0 | 13.73284 | 0
2018-01-31 20:02 | 229759.7 | 240.0003 | 4 | 20 | 4.391093 | 0 | 3.247454 | 0 | 13.73284 | 0
2018-01-31 20:03 | 229819.7 | 300.0023 | 4 | 20 | 4.390711 | 0 | 3.247454 | 0 | 13.73284 | 0
2018-01-31 20:05 | 229939.8 | 120.0031 | 5 | 20 | 4.081208 | -3.260225 | 3.247454 | 0.1086557 | 13.73284 | 0.4473771
2018-01-31 20:07 | 230059.8 | 240.0003 | 5 | 20 | 4.042513 | -3.260141 | 3.247454 | 0.2173165 | 13.73284 | 0.8887289
2018-01-31 20:09 | 230179.8 | 360.0031 | 5 | 20 | 4.003355 | -3.2602 | 3.247454 | 0.3259814 | 13.73284 | 1.325864
2018-01-31 20:11 | 230299.8 | 480.002 | 5 | 20 | 3.965903 | -3.260157 | 3.247454 | 0.4346505 | 13.73284 | 1.758864
2018-01-31 20:13 | 230419.8 | 600.0023 | 5 | 20 | 3.928963 | -3.259967 | 3.247454 | 0.5433114 | 13.73284 | 2.187782
2018-01-31 20:15 | 230539.8 | 720.0011 | 5 | 20 | 3.892769 | -3.260137 | 3.247454 | 0.6519673 | 13.73284 | 2.61273
2018-01-31 20:17 | 230659.8 | 840.0016 | 5 | 20 | 3.855631 | -3.260201 | 3.247454 | 0.7606246 | 13.73284 | 3.033704
2018-01-31 20:19 | 230779.8 | 960.0003 | 5 | 20 | 3.819738 | -3.259921 | 3.247454 | 0.8692849 | 13.73284 | 3.450685
2018-01-31 20:21 | 230899.8 | 1080.0014 | 5 | 20 | 3.785337 | -3.259848 | 3.247454 | 0.977946 | 13.73284 | 3.863863
2018-01-31 20:23 | 231019.8 | 1200.0003 | 5 | 20 | 3.752709 | -3.259836 | 3.247454 | 1.086611 | 13.73284 | 4.273402
2018-01-31 20:25 | 231139.8 | 1320.0006 | 5 | 20 | 3.721688 | -3.2598 | 3.247454 | 1.195251 | 13.73284 | 4.679401
2018-01-31 20:27 | 231259.8 | 1440.0003 | 5 | 20 | 3.691631 | -3.259868 | 3.247454 | 1.303925 | 13.73284 | 5.082188
2018-01-31 20:29 | 231379.8 | 1560.0014 | 5 | 20 | 3.664536 | -3.259863 | 3.247454 | 1.412579 | 13.73284 | 5.481804
2018-01-31 20:31 | 231499.8 | 1680.0011 | 5 | 20 | 3.639735 | -3.259873 | 3.247454 | 1.521253 | 13.73284 | 5.878673
2018-01-31 20:33 | 231619.8 | 1800.0031 | 5 | 20 | 3.616909 | -3.25992 | 3.247454 | 1.629916 | 13.73284 | 6.272932
2018-01-31 20:35 | 231739.8 | 1920.0003 | 5 | 20 | 3.594315 | -3.259887 | 3.247454 | 1.738566 | 13.73284 | 6.664686
2018-01-31 20:37 | 231859.8 | 2040.0015 | 5 | 20 | 3.573825 | -3.259925 | 3.247454 | 1.847236 | 13.73284 | 7.054136
2018-01-31 20:39 | 231979.8 | 2160.002 | 5 | 20 | 3.55565 | -3.259847 | 3.247454 | 1.955892 | 13.73284 | 7.441455
2018-01-31 20:41 | 232099.8 | 2280.0006 | 5 | 20 | 3.539746 | -3.259914 | 3.247454 | 2.064549 | 13.73284 | 7.826918
2018-01-31 20:43 | 232219.8 | 2400.001 | 5 | 20 | 3.524452 | -3.25984 | 3.247454 | 2.173205 | 13.73284 | 8.210701
2018-01-31 20:45 | 232339.8 | 2520.0016 | 5 | 20 | 3.508837 | -3.259887 | 3.247454 | 2.281869 | 13.73284 | 8.592824
2018-01-31 20:47 | 232459.8 | 2640.001 | 5 | 20 | 3.494614 | -3.259894 | 3.247454 | 2.390524 | 13.73284 | 8.973299
2018-01-31 20:49 | 232579.8 | 2760.0015 | 5 | 20 | 3.480285 | -3.259883 | 3.247454 | 2.499183 | 13.73284 | 9.352242
2018-01-31 20:51 | 232699.8 | 2880.001 | 5 | 20 | 3.464761 | -3.259976 | 3.247454 | 2.607842 | 13.73284 | 9.729597
2018-01-31 20:53 | 232819.8 | 3000.0024 | 5 | 20 | 3.444295 | -3.259838 | 3.247454 | 2.716508 | 13.73284 | 10.10505
2018-01-31 20:55 | 232939.8 | 3120.0002 | 5 | 20 | 3.417788 | -3.259858 | 3.247454 | 2.825164 | 13.73284 | 10.47791
2018-01-31 20:57 | 233059.8 | 3240.0007 | 5 | 20 | 3.380166 | -3.259828 | 3.247454 | 2.933803 | 13.73284 | 10.84732
2018-01-31 20:59 | 233179.8 | 3360.001 | 5 | 20 | 3.320981 | -3.259863 | 3.247454 | 3.042479 | 13.73284 | 11.21172
2018-01-31 21:01 | 233299.8 | 3480.0015 | 5 | 20 | 3.204198 | -3.259838 | 3.247454 | 3.151139 | 13.73284 | 11.56707
2018-01-31 21:03 | 233385.4 | 3565.6375 | 5 | 20 | 2.999999 | -3.259803 | 3.247454 | 3.228679 | 13.73284 | 11.80896
2018-01-31 21:05 | 233505.5 | 120.0012 | 6 | 20 | 3.455341 | 0 | 3.247454 | 3.228679 | 13.73284 | 11.80896
2018-01-31 21:07 | 233625.5 | 240.0009 | 6 | 20 | 3.475545 | 0 | 3.247454 | 3.228679 | 13.73284 | 11.80896
2018-01-31 21:08 | 233685.5 | 300.002 | 6 | 20 | 3.479685 | 0 | 3.247454 | 3.228679 | 13.73284 | 11.80896
2018-01-31 21:08 | 233685.5 | 0.0025 | 7 | 21 | 3.479655 | 0 | 0 | 0 | 0 | 0
2018-01-31 21:10 | 233805.6 | 120.0007 | 2 | 21 | 4.026213 | 4.890156 | 0.1623979 | 0 | 0.6404465 | 0
2018-01-31 21:12 | 233925.6 | 240.0002 | 2 | 21 | 4.068963 | 4.890114 | 0.325373 | 0 | 1.299998 | 0
2018-01-31 21:14 | 234045.6 | 360.0015 | 2 | 21 | 4.104828 | 4.890192 | 0.4883911 | 0 | 1.96641 | 0
2018-01-31 21:16 | 234165.6 | 480.0002 | 2 | 21 | 4.131467 | 4.889978 | 0.6513581 | 0 | 2.637617 | 0
2018-01-31 21:18 | 234285.6 | 600.0023 | 2 | 21 | 4.154722 | 4.890108 | 0.8143778 | 0 | 3.313011 | 0
2018-01-31 21:20 | 234405.6 | 720.0002 | 2 | 21 | 4.180518 | 4.890152 | 0.977367 | 0 | 3.992241 | 0
2018-01-31 21:22 | 234525.6 | 840.0007 | 2 | 21 | 4.200303 | 4.743055 | 1.139593 | 0 | 4.672508 | 0
2018-01-31 21:24 | 234645.6 | 960.0002 | 2 | 21 | 4.200262 | 4.35376 | 1.29104 | 0 | 5.30863 | 0
2018-01-31 21:26 | 234765.6 | 1080.0007 | 2 | 21 | 4.200258 | 4.015572 | 1.430398 | 0 | 5.893971 | 0
2018-01-31 21:28 | 234885.6 | 1200.001 | 2 | 21 | 4.200283 | 3.693756 | 1.558896 | 0 | 6.433701 | 0
2018-01-31 21:30 | 235005.6 | 1320.0006 | 2 | 21 | 4.200314 | 3.365452 | 1.676567 | 0 | 6.927953 | 0
2018-01-31 21:30 | 235045.3 | 1359.7103 | 2 | 21 | 4.200244 | 3.259993 | 1.713105 | 0 | 7.081421 | 0
2018-01-31 21:32 | 235165.3 | 120.0006 | 3 | 21 | 4.221833 | 3.259989 | 1.821399 | 0 | 7.537324 | 0
2018-01-31 21:34 | 235285.3 | 240.0002 | 3 | 21 | 4.248679 | 3.259977 | 1.930047 | 0 | 7.997454 | 0
2018-01-31 21:36 | 235405.3 | 360.0014 | 3 | 21 | 4.278347 | 3.259987 | 2.038723 | 0 | 8.46076 | 0
2018-01-31 21:38 | 235525.3 | 480.0009 | 3 | 21 | 4.312285 | 3.259939 | 2.147368 | 0 | 8.927382 | 0
2018-01-31 21:40 | 235645.3 | 600.0014 | 3 | 21 | 4.34885 | 3.260002 | 2.256043 | 0 | 9.397995 | 0
2018-01-31 21:42 | 235765.3 | 720.001 | 3 | 21 | 4.387355 | 3.259947 | 2.364711 | 0 | 9.872645 | 0
2018-01-31 21:44 | 235885.3 | 840.0014 | 3 | 21 | 4.400307 | 2.896578 | 2.468864 | 0 | 10.33072 | 0
2018-01-31 21:46 | 236005.3 | 960.001 | 3 | 21 | 4.400277 | 2.493898 | 2.558527 | 0 | 10.72526 | 0
2018-01-31 21:48 | 236125.3 | 1080.0015 | 3 | 21 | 4.400259 | 2.143963 | 2.635643 | 0 | 11.0646 | 0
2018-01-31 21:50 | 236245.3 | 1200.0018 | 3 | 21 | 4.400284 | 1.859359 | 2.702217 | 0 | 11.35754 | 0
2018-01-31 21:52 | 236365.3 | 1320.0014 | 3 | 21 | 4.40027 | 1.62041 | 2.760077 | 0 | 11.61214 | 0
2018-01-31 21:54 | 236485.3 | 1440.0002 | 3 | 21 | 4.400256 | 1.418671 | 2.81065 | 0 | 11.83467 | 0
2018-01-31 21:56 | 236605.3 | 1560.0014 | 3 | 21 | 4.400293 | 1.240779 | 2.854908 | 0 | 12.02942 | 0
2018-01-31 21:58 | 236725.3 | 1680.0018 | 3 | 21 | 4.400251 | 1.088796 | 2.893621 | 0 | 12.19977 | 0
2018-01-31 22:00 | 236845.3 | 1800.0005 | 3 | 21 | 4.400215 | 0.9622231 | 2.927748 | 0 | 12.34993 | 0
2018-01-31 22:02 | 236965.3 | 1920.001 | 3 | 21 | 4.400223 | 0.8571806 | 2.958017 | 0 | 12.48312 | 0
2018-01-31 22:04 | 237085.3 | 2040.0014 | 3 | 21 | 4.40022 | 0.764533 | 2.985008 | 0 | 12.60189 | 0
2018-01-31 22:06 | 237205.3 | 2160.0009 | 3 | 21 | 4.400219 | 0.680625 | 3.009051 | 0 | 12.70768 | 0
2018-01-31 22:08 | 237325.3 | 2280.0006 | 3 | 21 | 4.400189 | 0.6098499 | 3.030528 | 0 | 12.80219 | 0
2018-01-31 22:10 | 237445.3 | 2400.0002 | 3 | 21 | 4.400215 | 0.5503759 | 3.049845 | 0 | 12.88719 | 0
2018-01-31 22:12 | 237565.3 | 2520.0022 | 3 | 21 | 4.400216 | 0.4991932 | 3.067314 | 0 | 12.96405 | 0
2018-01-31 22:14 | 237685.3 | 2640.0002 | 3 | 21 | 4.400177 | 0.4504433 | 3.083134 | 0 | 13.03366 | 0
2018-01-31 22:16 | 237805.3 | 2760.0013 | 3 | 21 | 4.400199 | 0.408905 | 3.097433 | 0 | 13.09658 | 0
2018-01-31 22:18 | 237925.3 | 2880.0002 | 3 | 21 | 4.400154 | 0.3724346 | 3.110444 | 0 | 13.15383 | 0
2018-01-31 22:20 | 238045.3 | 3000.0014 | 3 | 21 | 4.400143 | 0.341114 | 3.122335 | 0 | 13.20615 | 0
2018-01-31 22:22 | 238165.3 | 3120.0002 | 3 | 21 | 4.400151 | 0.3130341 | 3.133247 | 0 | 13.25417 | 0
2018-01-31 22:24 | 238285.3 | 3240.0013 | 3 | 21 | 4.400176 | 0.2862816 | 3.143224 | 0 | 13.29807 | 0
2018-01-31 22:26 | 238405.3 | 3360.0009 | 3 | 21 | 4.400185 | 0.2633619 | 3.152364 | 0 | 13.33829 | 0
2018-01-31 22:28 | 238525.3 | 3480.0006 | 3 | 21 | 4.400169 | 0.2431707 | 3.160784 | 0 | 13.37534 | 0
2018-01-31 22:30 | 238645.3 | 3600.0009 | 3 | 21 | 4.400201 | 0.2257996 | 3.168576 | 0 | 13.40963 | 0
2018-01-31 22:32 | 238765.3 | 3720.0006 | 3 | 21 | 4.400147 | 0.2072477 | 3.175785 | 0 | 13.44135 | 0
2018-01-31 22:34 | 238885.3 | 3840.0002 | 3 | 21 | 4.400123 | 0.1906595 | 3.182414 | 0 | 13.47051 | 0
2018-01-31 22:36 | 239005.3 | 3960.0015 | 3 | 21 | 4.400162 | 0.1775045 | 3.188549 | 0 | 13.49751 | 0
2018-01-31 22:38 | 239125.3 | 4080.0009 | 3 | 21 | 4.400147 | 0.165062 | 3.194243 | 0 | 13.52256 | 0
2018-01-31 22:40 | 239245.3 | 4200.0015 | 3 | 21 | 4.400084 | 0.1527901 | 3.199535 | 0 | 13.54585 | 0
2018-01-31 22:42 | 239365.3 | 4320.0002 | 3 | 21 | 4.400112 | 0.1410427 | 3.204437 | 0 | 13.56742 | 0
2018-01-31 22:44 | 239485.3 | 4440.0006 | 3 | 21 | 4.400138 | 0.1313705 | 3.208975 | 0 | 13.58738 | 0
2018-01-31 22:46 | 239605.3 | 4560.001 | 3 | 21 | 4.400068 | 0.1213341 | 3.213196 | 0 | 13.60596 | 0
2018-01-31 22:48 | 239725.3 | 4680.0006 | 3 | 21 | 4.400114 | 0.1138563 | 3.217134 | 0 | 13.62329 | 0
2018-01-31 22:50 | 239845.3 | 4800.001 | 3 | 21 | 4.40013 | 0.1061831 | 3.220808 | 0 | 13.63945 | 0
2018-01-31 22:52 | 239965.3 | 4920.0006 | 3 | 21 | 4.400156 | 0.0990839 | 3.22421 | 0 | 13.65442 | 0
2018-01-31 22:54 | 240085.3 | 5040.0005 | 3 | 21 | 4.400128 | 0.09168434 | 3.227376 | 0 | 13.66835 | 0
2018-01-31 22:56 | 240205.3 | 5160.0006 | 3 | 21 | 4.400167 | 0.08697605 | 3.23034 | 0 | 13.68139 | 0
2018-01-31 22:58 | 240299.8 | 5254.5499 | 3 | 21 | 4.400114 | 0.0814991 | 3.232538 | 0 | 13.69106 | 0
2018-01-31 23:00 | 240419.9 | 120.0006 | 4 | 21 | 4.392496 | 0 | 3.232538 | 0 | 13.69106 | 0
2018-01-31 23:02 | 240539.9 | 240.0008 | 4 | 21 | 4.391558 | 0 | 3.232538 | 0 | 13.69106 | 0
2018-01-31 23:03 | 240599.9 | 300.0037 | 4 | 21 | 4.391218 | 0 | 3.232538 | 0 | 13.69106 | 0
2018-01-31 23:05 | 240720 | 120.0008 | 5 | 21 | 4.094892 | -3.259885 | 3.232538 | 0.1086411 | 13.69106 | 0.4487169
2018-01-31 23:07 | 240840 | 240.001 | 5 | 21 | 4.055419 | -3.259834 | 3.232538 | 0.2173081 | 13.69106 | 0.8915343
2018-01-31 23:09 | 240960 | 360.0007 | 5 | 21 | 4.015095 | -3.25991 | 3.232538 | 0.3259729 | 13.69106 | 1.330045
2018-01-31 23:11 | 241080 | 480.001 | 5 | 21 | 3.975351 | -3.259914 | 3.232538 | 0.4346229 | 13.69106 | 1.764107
2018-01-31 23:13 | 241200 | 600.0016 | 5 | 21 | 3.936777 | -3.259918 | 3.232538 | 0.5432917 | 13.69106 | 2.194004
2018-01-31 23:15 | 241320 | 720.0004 | 5 | 21 | 3.899612 | -3.259894 | 3.232538 | 0.651949 | 13.69106 | 2.619734
2018-01-31 23:17 | 241440 | 840.0008 | 5 | 21 | 3.86239 | -3.25989 | 3.232538 | 0.7606105 | 13.69106 | 3.041454
2018-01-31 23:19 | 241560 | 960.0003 | 5 | 21 | 3.825167 | -3.259954 | 3.232538 | 0.8692535 | 13.69106 | 3.459031
2018-01-31 23:21 | 241680 | 1080.0007 | 5 | 21 | 3.789923 | -3.259854 | 3.232538 | 0.9779132 | 13.69106 | 3.872748
2018-01-31 23:23 | 241800 | 1200.0011 | 5 | 21 | 3.756333 | -3.25995 | 3.232538 | 1.086581 | 13.69106 | 4.282742
2018-01-31 23:25 | 241920 | 1320.0023 | 5 | 21 | 3.725364 | -3.259836 | 3.232538 | 1.195238 | 13.69106 | 4.689202
2018-01-31 23:27 | 242040 | 1440.0011 | 5 | 21 | 3.695105 | -3.259874 | 3.232538 | 1.3039 | 13.69106 | 5.092367
2018-01-31 23:29 | 242160 | 1560.0007 | 5 | 21 | 3.667202 | -3.259856 | 3.232538 | 1.412548 | 13.69106 | 5.492286
2018-01-31 23:31 | 242280 | 1680.0011 | 5 | 21 | 3.641882 | -3.259888 | 3.232538 | 1.521219 | 13.69106 | 5.889409
2018-01-31 23:33 | 242400 | 1800.0007 | 5 | 21 | 3.619063 | -3.259888 | 3.232538 | 1.629882 | 13.69106 | 6.283883
2018-01-31 23:35 | 242520 | 1920.0011 | 5 | 21 | 3.597079 | -3.259876 | 3.232538 | 1.738533 | 13.69106 | 6.675906
2018-01-31 23:37 | 242640 | 2040.0024 | 5 | 21 | 3.575784 | -3.259976 | 3.232538 | 1.847189 | 13.69106 | 7.065567
2018-01-31 23:39 | 242760 | 2160.0003 | 5 | 21 | 3.557362 | -3.259914 | 3.232538 | 1.955839 | 13.69106 | 7.453053
2018-01-31 23:41 | 242880 | 2280.0008 | 5 | 21 | 3.540911 | -3.259954 | 3.232538 | 2.064503 | 13.69106 | 7.838697
2018-01-31 23:43 | 243000 | 2400.0003 | 5 | 21 | 3.525986 | -3.259892 | 3.232538 | 2.173158 | 13.69106 | 8.222625
2018-01-31 23:45 | 243120 | 2520.0015 | 5 | 21 | 3.510434 | -3.259928 | 3.232538 | 2.281818 | 13.69106 | 8.604925
2018-01-31 23:47 | 243240 | 2640.0004 | 5 | 21 | 3.495659 | -3.259912 | 3.232538 | 2.390473 | 13.69106 | 8.985537
2018-01-31 23:49 | 243360 | 2760.0023 | 5 | 21 | 3.481143 | -3.259813 | 3.232538 | 2.499132 | 13.69106 | 9.364586
2018-01-31 23:51 | 243480 | 2880.0011 | 5 | 21 | 3.46588 | -3.259921 | 3.232538 | 2.607784 | 13.69106 | 9.742006
2018-01-31 23:53 | 243600 | 3000.0015 | 5 | 21 | 3.446471 | -3.259887 | 3.232538 | 2.716442 | 13.69106 | 10.1176
2018-01-31 23:55 | 243720 | 3120.0003 | 5 | 21 | 3.41927 | -3.259985 | 3.232538 | 2.825098 | 13.69106 | 10.49067
2018-01-31 23:57 | 243840 | 3240.0006 | 5 | 21 | 3.381792 | -3.259921 | 3.232538 | 2.933753 | 13.69106 | 10.86029
2018-01-31 23:59 | 243960 | 3360.0011 | 5 | 21 | 3.322355 | -3.259885 | 3.232538 | 3.042412 | 13.69106 | 11.22479
2018-02-01 00:01 | 244080 | 3480.0007 | 5 | 21 | 3.209849 | -3.25983 | 3.232538 | 3.151066 | 13.69106 | 11.58048
2018-02-01 00:02 | 244169.8 | 3569.8377 | 5 | 21 | 2.999989 | -3.259856 | 3.232538 | 3.232416 | 13.69106 | 11.83459
2018-02-01 00:04 | 244289.9 | 120.0015 | 6 | 21 | 3.453361 | 0 | 3.232538 | 3.232416 | 13.69106 | 11.83459
2018-02-01 00:06 | 244409.9 | 240.001 | 6 | 21 | 3.47324 | 0 | 3.232538 | 3.232416 | 13.69106 | 11.83459
2018-02-01 00:07 | 244469.9 | 300.0037 | 6 | 21 | 3.477368 | 0 | 3.232538 | 3.232416 | 13.69106 | 11.83459
2018-02-01 00:07 | 244469.9 | 0.0025 | 7 | 22 | 3.477255 | 0 | 0 | 0 | 0 | 0
2018-02-01 00:09 | 244590 | 120.0006 | 2 | 22 | 4.026192 | 4.890165 | 0.1623886 | 0 | 0.6403385 | 0
2018-02-01 00:11 | 244710 | 240.0011 | 2 | 22 | 4.068065 | 4.890177 | 0.3253733 | 0 | 1.299841 | 0
2018-02-01 00:13 | 244830 | 360.0007 | 2 | 22 | 4.104821 | 4.889814 | 0.4883738 | 0 | 1.966126 | 0
2018-02-01 00:15 | 244950 | 480.0002 | 2 | 22 | 4.131561 | 4.889835 | 0.6513444 | 0 | 2.637353 | 0
2018-02-01 00:17 | 245070 | 600.0007 | 2 | 22 | 4.154802 | 4.889938 | 0.8143372 | 0 | 3.312679 | 0
2018-02-01 00:19 | 245190 | 720.0003 | 2 | 22 | 4.179803 | 4.890167 | 0.9773394 | 0 | 3.991913 | 0
2018-02-01 00:21 | 245310 | 840.0007 | 2 | 22 | 4.200305 | 4.746153 | 1.139626 | 0 | 4.672324 | 0
2018-02-01 00:23 | 245430 | 960.0012 | 2 | 22 | 4.200266 | 4.34911 | 1.291013 | 0 | 5.308196 | 0
2018-02-01 00:25 | 245550 | 1080.0007 | 2 | 22 | 4.200271 | 4.001381 | 1.430097 | 0 | 5.892386 | 0
2018-02-01 00:27 | 245670 | 1200.0003 | 2 | 22 | 4.200263 | 3.684969 | 1.558179 | 0 | 6.430364 | 0
2018-02-01 00:29 | 245790 | 1320.0015 | 2 | 22 | 4.200273 | 3.363825 | 1.675719 | 0 | 6.924065 | 0
2018-02-01 00:30 | 245827.7 | 1357.7695 | 2 | 22 | 4.200244 | 3.259981 | 1.710465 | 0 | 7.070009 | 0
2018-02-01 00:32 | 245947.7 | 120.0006 | 3 | 22 | 4.222363 | 3.259983 | 1.818747 | 0 | 7.525903 | 0
2018-02-01 00:34 | 246067.7 | 240.001 | 3 | 22 | 4.249632 | 3.260071 | 1.927398 | 0 | 7.986116 | 0
2018-02-01 00:36 | 246187.7 | 360.0013 | 3 | 22 | 4.279057 | 3.259949 | 2.036062 | 0 | 8.449476 | 0
2018-02-01 00:38 | 246307.7 | 480.0009 | 3 | 22 | 4.312094 | 3.260031 | 2.144718 | 0 | 8.916183 | 0
2018-02-01 00:40 | 246427.7 | 600.0014 | 3 | 22 | 4.349068 | 3.259935 | 2.253397 | 0 | 9.386803 | 0
2018-02-01 00:42 | 246547.7 | 720.0009 | 3 | 22 | 4.387741 | 3.260027 | 2.362058 | 0 | 9.861464 | 0
2018-02-01 00:44 | 246667.7 | 840.0005 | 3 | 22 | 4.400331 | 2.888269 | 2.466022 | 0 | 10.31872 | 0
2018-02-01 00:46 | 246787.7 | 960.001 | 3 | 22 | 4.400301 | 2.49655 | 2.555589 | 0 | 10.71284 | 0
2018-02-01 00:48 | 246907.7 | 1080.0006 | 3 | 22 | 4.400269 | 2.150822 | 2.63294 | 0 | 11.0532 | 0
2018-02-01 00:50 | 247027.7 | 1200.0009 | 3 | 22 | 4.400282 | 1.861323 | 2.699622 | 0 | 11.34662 | 0
2018-02-01 00:52 | 247147.7 | 1320.0014 | 3 | 22 | 4.400264 | 1.620938 | 2.757541 | 0 | 11.60148 | 0
2018-02-01 00:54 | 247267.7 | 1440.0018 | 3 | 22 | 4.400234 | 1.419954 | 2.808113 | 0 | 11.82401 | 0
2018-02-01 00:56 | 247387.7 | 1560.0014 | 3 | 22 | 4.400253 | 1.246387 | 2.85249 | 0 | 12.01928 | 0
2018-02-01 00:58 | 247507.7 | 1680.0009 | 3 | 22 | 4.400251 | 1.092795 | 2.891387 | 0 | 12.19044 | 0
2018-02-01 01:00 | 247627.7 | 1800.0005 | 3 | 22 | 4.400223 | 0.9658413 | 2.925627 | 0 | 12.3411 | 0
2018-02-01 01:02 | 247747.7 | 1920.0018 | 3 | 22 | 4.400188 | 0.8580713 | 2.955971 | 0 | 12.47462 | 0
2018-02-01 01:04 | 247867.7 | 2040.0013 | 3 | 22 | 4.40024 | 0.7679539 | 2.983047 | 0 | 12.59376 | 0
2018-02-01 01:06 | 247987.7 | 2160.001 | 3 | 22 | 4.400227 | 0.6847563 | 3.007238 | 0 | 12.70021 | 0
2018-02-01 01:08 | 248107.7 | 2280.0006 | 3 | 22 | 4.400182 | 0.6127825 | 3.028832 | 0 | 12.79523 | 0
2018-02-01 01:10 | 248227.7 | 2400.0009 | 3 | 22 | 4.400211 | 0.5530214 | 3.048236 | 0 | 12.88061 | 0
2018-02-01 01:12 | 248347.7 | 2520.0006 | 3 | 22 | 4.400182 | 0.5010986 | 3.065768 | 0 | 12.95775 | 0
2018-02-01 01:14 | 248467.7 | 2640.0002 | 3 | 22 | 4.400207 | 0.4544649 | 3.081681 | 0 | 13.02777 | 0
2018-02-01 01:16 | 248587.7 | 2760.0014 | 3 | 22 | 4.400212 | 0.4111938 | 3.096082 | 0 | 13.09114 | 0
2018-02-01 01:18 | 248707.7 | 2880.0009 | 3 | 22 | 4.400156 | 0.3738518 | 3.109152 | 0 | 13.14865 | 0
2018-02-01 01:20 | 248827.7 | 3000.0005 | 3 | 22 | 4.400151 | 0.3424368 | 3.121088 | 0 | 13.20117 | 0
2018-02-01 01:22 | 248947.7 | 3120.0001 | 3 | 22 | 4.400129 | 0.3145227 | 3.132039 | 0 | 13.24936 | 0
2018-02-01 01:24 | 249067.7 | 3240.0006 | 3 | 22 | 4.400124 | 0.2880793 | 3.142087 | 0 | 13.29357 | 0
2018-02-01 01:26 | 249187.7 | 3360.001 | 3 | 22 | 4.400153 | 0.2642975 | 3.151282 | 0 | 13.33403 | 0
2018-02-01 01:28 | 249307.7 | 3480.0015 | 3 | 22 | 4.400142 | 0.2433929 | 3.159743 | 0 | 13.37126 | 0
2018-02-01 01:30 | 249427.7 | 3600.0009 | 3 | 22 | 4.400179 | 0.2260761 | 3.167556 | 0 | 13.40563 | 0
2018-02-01 01:32 | 249547.7 | 3720.0014 | 3 | 22 | 4.400128 | 0.2084446 | 3.174797 | 0 | 13.4375 | 0
2018-02-01 01:34 | 249667.7 | 3840.0001 | 3 | 22 | 4.400145 | 0.1920271 | 3.181469 | 0 | 13.46686 | 0
2018-02-01 01:36 | 249787.7 | 3960.0014 | 3 | 22 | 4.400159 | 0.1786137 | 3.187631 | 0 | 13.49397 | 0
2018-02-01 01:38 | 249907.7 | 4080.0009 | 3 | 22 | 4.400084 | 0.1647215 | 3.193345 | 0 | 13.51911 | 0
2018-02-01 01:40 | 250027.7 | 4200.0006 | 3 | 22 | 4.400122 | 0.1543474 | 3.198666 | 0 | 13.54252 | 0
2018-02-01 01:42 | 250147.7 | 4320.0009 | 3 | 22 | 4.400135 | 0.1428633 | 3.203618 | 0 | 13.56431 | 0
2018-02-01 01:44 | 250267.7 | 4440.0005 | 3 | 22 | 4.400143 | 0.1321993 | 3.208195 | 0 | 13.58445 | 0
2018-02-01 01:46 | 250387.7 | 4560.0018 | 3 | 22 | 4.400131 | 0.1235342 | 3.212443 | 0 | 13.60314 | 0
2018-02-01 01:48 | 250507.7 | 4680.0014 | 3 | 22 | 4.40012 | 0.1150494 | 3.21642 | 0 | 13.62064 | 0
2018-02-01 01:50 | 250627.7 | 4800.0019 | 3 | 22 | 4.400126 | 0.1077919 | 3.220129 | 0 | 13.63696 | 0
2018-02-01 01:52 | 250747.7 | 4920.0013 | 3 | 22 | 4.400104 | 0.09920216 | 3.22358 | 0 | 13.65215 | 0
2018-02-01 01:54 | 250867.7 | 5040.0009 | 3 | 22 | 4.400117 | 0.09315014 | 3.226781 | 0 | 13.66623 | 0
2018-02-01 01:56 | 250987.7 | 5160.0006 | 3 | 22 | 4.400112 | 0.08679199 | 3.229767 | 0 | 13.67937 | 0
2018-02-01 01:58 | 251107.7 | 5280.0009 | 3 | 22 | 4.400149 | 0.08200932 | 3.232562 | 0 | 13.69167 | 0
2018-02-01 01:58 | 251117.7 | 5289.9341 | 3 | 22 | 4.400151 | 0.08149052 | 3.232788 | 0 | 13.69266 | 0
2018-02-01 02:00 | 251237.7 | 120.0005 | 4 | 22 | 4.392544 | 0 | 3.232788 | 0 | 13.69267 | 0
2018-02-01 02:02 | 251357.7 | 240.0001 | 4 | 22 | 4.391633 | 0 | 3.232788 | 0 | 13.69267 | 0
2018-02-01 02:03 | 251417.7 | 300.002 | 4 | 22 | 4.391258 | 0 | 3.232788 | 0 | 13.69267 | 0
2018-02-01 02:05 | 251537.8059 | 120.0013 | 5 | 22 | 4.095547 | -3.25982 | 3.232788 | 0.1086465 | 13.69267 | 0.4488193
2018-02-01 02:07 | 251657.8056 | 240.001 | 5 | 22 | 4.056255 | -3.259907 | 3.232788 | 0.2173094 | 13.69267 | 0.8917004
2018-02-01 02:09 | 251777.8055 | 360.0009 | 5 | 22 | 4.016201 | -3.259905 | 3.232788 | 0.3259788 | 13.69267 | 1.330342
2018-02-01 02:11 | 251897.8064 | 480.0018 | 5 | 22 | 3.976008 | -3.259945 | 3.232788 | 0.4346336 | 13.69267 | 1.764514
2018-02-01 02:13 | 252017.806 | 600.0014 | 5 | 22 | 3.93736 | -3.259873 | 3.232788 | 0.5432919 | 13.69267 | 2.194427
2018-02-01 02:15 | 252137.8055 | 720.0009 | 5 | 22 | 3.900171 | -3.259938 | 3.232788 | 0.6519535 | 13.69267 | 2.620232
2018-02-01 02:17 | 252257.8052 | 840.0006 | 5 | 22 | 3.863141 | -3.25995 | 3.232788 | 0.7606063 | 13.69267 | 3.041985
2018-02-01 02:19 | 252377.8048 | 960.0002 | 5 | 22 | 3.825557 | -3.259958 | 3.232788 | 0.8692648 | 13.69267 | 3.459697
2018-02-01 02:21 | 252497.8052 | 1080.0006 | 5 | 22 | 3.790033 | -3.259868 | 3.232788 | 0.9779331 | 13.69267 | 3.873468
2018-02-01 02:23 | 252617.8056 | 1200.001 | 5 | 22 | 3.756281 | -3.259976 | 3.232788 | 1.086592 | 13.69267 | 4.283432
2018-02-01 02:25 | 252737.806 | 1320.0014 | 5 | 22 | 3.725411 | -3.259947 | 3.232788 | 1.195236 | 13.69267 | 4.689841
2018-02-01 02:27 | 252857.8056 | 1440.001 | 5 | 22 | 3.695529 | -3.259865 | 3.232788 | 1.30391 | 13.69267 | 5.093074
2018-02-01 02:29 | 252977.8053 | 1560.0007 | 5 | 22 | 3.667178 | -3.259925 | 3.232788 | 1.412571 | 13.69267 | 5.49306
2018-02-01 02:31 | 253097.8057 | 1680.0011 | 5 | 22 | 3.641718 | -3.259916 | 3.232788 | 1.521239 | 13.69267 | 5.890161
2018-02-01 02:33 | 253217.8061 | 1800.0015 | 5 | 22 | 3.618793 | -3.259932 | 3.232788 | 1.629895 | 13.69267 | 6.284588
2018-02-01 02:35 | 253337.8048 | 1920.0002 | 5 | 22 | 3.597072 | -3.25992 | 3.232788 | 1.738531 | 13.69267 | 6.676527
2018-02-01 02:37 | 253457.8052 | 2040.0006 | 5 | 22 | 3.575669 | -3.259983 | 3.232788 | 1.84721 | 13.69267 | 7.066282
2018-02-01 02:39 | 253577.8064 | 2160.0018 | 5 | 22 | 3.556945 | -3.25991 | 3.232788 | 1.955872 | 13.69267 | 7.453777
2018-02-01 02:41 | 253697.806 | 2280.0014 | 5 | 22 | 3.5405 | -3.2599 | 3.232788 | 2.064518 | 13.69267 | 7.83931
2018-02-01 02:43 | 253817.8048 | 2400.0002 | 5 | 22 | 3.525737 | -3.25984 | 3.232788 | 2.173179 | 13.69267 | 8.223223
2018-02-01 02:45 | 253937.8059 | 2520.0013 | 5 | 22 | 3.510574 | -3.259912 | 3.232788 | 2.281843 | 13.69267 | 8.605533
2018-02-01 02:47 | 254057.8064 | 2640.0018 | 5 | 22 | 3.49521 | -3.259945 | 3.232788 | 2.390504 | 13.69267 | 8.986141
2018-02-01 02:49 | 254177.8052 | 2760.0006 | 5 | 22 | 3.480684 | -3.259873 | 3.232788 | 2.499154 | 13.69267 | 9.365107
2018-02-01 02:51 | 254297.8048 | 2880.0002 | 5 | 22 | 3.465525 | -3.259881 | 3.232788 | 2.607818 | 13.69267 | 9.742517
2018-02-01 02:53 | 254417.806 | 3000.0014 | 5 | 22 | 3.446277 | -3.259898 | 3.232788 | 2.71648 | 13.69267 | 10.11809
2018-02-01 02:55 | 254537.8048 | 3120.0002 | 5 | 22 | 3.41866 | -3.259828 | 3.232788 | 2.825134 | 13.69267 | 10.49113
2018-02-01 02:57 | 254657.8069 | 3240.0023 | 5 | 22 | 3.380523 | -3.260088 | 3.232788 | 2.933794 | 13.69267 | 10.86066
2018-02-01 02:59 | 254777.8056 | 3360.001 | 5 | 22 | 3.320133 | -3.259908 | 3.232788 | 3.042443 | 13.69267 | 11.22495
2018-02-01 03:01 | 254897.8052 | 3480.0006 | 5 | 22 | 3.206628 | -3.259853 | 3.232788 | 3.151106 | 13.69267 | 11.58038
2018-02-01 03:03 | 254986.3366 | 3568.532 | 5 | 22 | 2.999985 | -3.259874 | 3.232788 | 3.231256 | 13.69267 | 11.83057
2018-02-01 03:05 | 255106.4 | 120.0004 | 6 | 22 | 3.453952 | 0 | 3.232788 | 3.231256 | 13.69267 | 11.83057
2018-02-01 03:07 | 255226.4 | 240 | 6 | 22 | 3.473742 | 0 | 3.232788 | 3.231256 | 13.69267 | 11.83057
2018-02-01 03:08 | 255286.4 | 300.0027 | 6 | 22 | 3.477818 | 0 | 3.232788 | 3.231256 | 13.69267 | 11.83057
2018-02-01 03:08 | 255286.4 | 0.0023 | 7 | 23 | 3.477619 | 0 | 0 | 0 | 0 | 0
2018-02-01 03:10 | 255406.4778 | 120.0014 | 2 | 23 | 4.026605 | 4.890106 | 0.1623928 | 0 | 0.6404611 | 0
2018-02-01 03:12 | 255526.4767 | 240.0003 | 2 | 23 | 4.068109 | 4.88982 | 0.3253685 | 0 | 1.299977 | 0
2018-02-01 03:14 | 255646.4772 | 360.0008 | 2 | 23 | 4.105453 | 4.890194 | 0.488361 | 0 | 1.966258 | 0
2018-02-01 03:16 | 255766.4768 | 480.0004 | 2 | 23 | 4.132097 | 4.889851 | 0.651347 | 0 | 2.637651 | 0
2018-02-01 03:18 | 255886.4783 | 600.0019 | 2 | 23 | 4.15557 | 4.889914 | 0.8143296 | 0 | 3.313036 | 0
2018-02-01 03:20 | 256006.4784 | 720.002 | 2 | 23 | 4.18036 | 4.890236 | 0.9773125 | 0 | 3.992301 | 0
2018-02-01 03:22 | 256126.4772 | 840.0008 | 2 | 23 | 4.200326 | 4.741089 | 1.139569 | 0 | 4.67263 | 0
2018-02-01 03:24 | 256246.4784 | 960.002 | 2 | 23 | 4.200257 | 4.336432 | 1.290565 | 0 | 5.306856 | 0
2018-02-01 03:26 | 256366.4781 | 1080.0017 | 2 | 23 | 4.200297 | 3.990295 | 1.429256 | 0 | 5.889398 | 0
2018-02-01 03:28 | 256486.4767 | 1200.0003 | 2 | 23 | 4.200269 | 3.674137 | 1.55691 | 0 | 6.425581 | 0
2018-02-01 03:30 | 256606.4788 | 1320.0024 | 2 | 23 | 4.200288 | 3.360725 | 1.67416 | 0 | 6.918063 | 0
2018-02-01 03:30 | 256643.341 | 1356.8646 | 2 | 23 | 4.200309 | 3.259985 | 1.708058 | 0 | 7.060444 | 0
2018-02-01 03:32 | 256763.4 | 120.0006 | 3 | 23 | 4.223062 | 3.259958 | 1.816328 | 0 | 7.516336 | 0
2018-02-01 03:34 | 256883.4 | 240.0018 | 3 | 23 | 4.250255 | 3.259993 | 1.924987 | 0 | 7.97666 | 0
2018-02-01 03:36 | 257003.4 | 360.0005 | 3 | 23 | 4.279831 | 3.259901 | 2.033637 | 0 | 8.440042 | 0
2018-02-01 03:38 | 257123.4 | 480.0002 | 3 | 23 | 4.312444 | 3.260027 | 2.142297 | 0 | 8.906825 | 0
2018-02-01 03:40 | 257243.4 | 600.0006 | 3 | 23 | 4.349518 | 3.259995 | 2.25096 | 0 | 9.377405 | 0
2018-02-01 03:42 | 257363.4 | 720.0026 | 3 | 23 | 4.38848 | 3.259966 | 2.359623 | 0 | 9.852142 | 0
2018-02-01 03:44 | 257483.4 | 840.0005 | 3 | 23 | 4.400296 | 2.879181 | 2.463351 | 0 | 10.30839 | 0
2018-02-01 03:46 | 257603.4 | 960.0026 | 3 | 23 | 4.400271 | 2.491573 | 2.552723 | 0 | 10.70165 | 0
2018-02-01 03:48 | 257723.4 | 1080.0014 | 3 | 23 | 4.400255 | 2.15148 | 2.630029 | 0 | 11.04181 | 0
2018-02-01 03:50 | 257843.4 | 1200.0009 | 3 | 23 | 4.400274 | 1.860796 | 2.696714 | 0 | 11.33525 | 0
2018-02-01 03:52 | 257963.4 | 1320.0005 | 3 | 23 | 4.400282 | 1.621331 | 2.754617 | 0 | 11.59004 | 0
2018-02-01 03:54 | 258083.4 | 1440.0009 | 3 | 23 | 4.40029 | 1.42163 | 2.805204 | 0 | 11.81263 | 0
2018-02-01 03:56 | 258203.4 | 1560.0013 | 3 | 23 | 4.400261 | 1.248713 | 2.84962 | 0 | 12.00807 | 0
2018-02-01 03:58 | 258323.4 | 1680.0026 | 3 | 23 | 4.400276 | 1.094803 | 2.888612 | 0 | 12.17965 | 0
2018-02-01 04:00 | 258443.4 | 1800.0014 | 3 | 23 | 4.400226 | 0.966773 | 2.922895 | 0 | 12.3305 | 0
2018-02-01 04:02 | 258563.4 | 1920.0002 | 3 | 23 | 4.400196 | 0.8591948 | 2.953291 | 0 | 12.46425 | 0
2018-02-01 04:04 | 258683.4 | 2040.0005 | 3 | 23 | 4.400223 | 0.7686596 | 2.98041 | 0 | 12.58358 | 0
2018-02-01 04:06 | 258803.4 | 2160.0026 | 3 | 23 | 4.400241 | 0.6875238 | 3.004658 | 0 | 12.69027 | 0
2018-02-01 04:08 | 258923.4 | 2280.0014 | 3 | 23 | 4.400189 | 0.6135283 | 3.026297 | 0 | 12.78549 | 0
2018-02-01 04:10 | 259043.4 | 2400.0001 | 3 | 23 | 4.40017 | 0.5529613 | 3.045721 | 0 | 12.87096 | 0
2018-02-01 04:12 | 259163.4 | 2520.0014 | 3 | 23 | 4.40017 | 0.5010061 | 3.06327 | 0 | 12.94818 | 0
2018-02-01 04:14 | 259283.4 | 2640.001 | 3 | 23 | 4.400179 | 0.4550686 | 3.079201 | 0 | 13.01828 | 0
2018-02-01 04:16 | 259403.4 | 2760.0005 | 3 | 23 | 4.400114 | 0.4107418 | 3.093639 | 0 | 13.08181 | 0
2018-02-01 04:18 | 259523.4 | 2880.001 | 3 | 23 | 4.400186 | 0.3749533 | 3.106724 | 0 | 13.13939 | 0
2018-02-01 04:20 | 259643.4 | 3000.0005 | 3 | 23 | 4.40018 | 0.3424215 | 3.118663 | 0 | 13.19192 | 0
2018-02-01 04:22 | 259763.4 | 3120.0001 | 3 | 23 | 4.400192 | 0.3152142 | 3.129613 | 0 | 13.2401 | 0
2018-02-01 04:24 | 259883.4 | 3240.0005 | 3 | 23 | 4.400162 | 0.2887812 | 3.13968 | 0 | 13.2844 | 0
2018-02-01 04:26 | 260003.4 | 3360.0009 | 3 | 23 | 4.400128 | 0.2640533 | 3.148884 | 0 | 13.3249 | 0
2018-02-01 04:28 | 260123.4 | 3480.0006 | 3 | 23 | 4.400156 | 0.243659 | 3.157352 | 0 | 13.36216 | 0
2018-02-01 04:30 | 260243.4 | 3600.001 | 3 | 23 | 4.400123 | 0.2254305 | 3.165172 | 0 | 13.39657 | 0
2018-02-01 04:32 | 260363.4 | 3720.0005 | 3 | 23 | 4.400154 | 0.2096081 | 3.172421 | 0 | 13.42846 | 0
2018-02-01 04:34 | 260483.4 | 3840.001 | 3 | 23 | 4.40014 | 0.1929274 | 3.179122 | 0 | 13.45795 | 0
2018-02-01 04:36 | 260603.4 | 3960.0005 | 3 | 23 | 4.400159 | 0.1784315 | 3.185304 | 0 | 13.48515 | 0
2018-02-01 04:38 | 260723.4 | 4080.0009 | 3 | 23 | 4.400134 | 0.1661434 | 3.191036 | 0 | 13.51037 | 0
2018-02-01 04:40 | 260843.4 | 4200.0013 | 3 | 23 | 4.400109 | 0.1546774 | 3.19638 | 0 | 13.53389 | 0
2018-02-01 04:42 | 260963.4 | 4320.001 | 3 | 23 | 4.400094 | 0.1435471 | 3.201359 | 0 | 13.55579 | 0
2018-02-01 04:44 | 261083.4 | 4440.0005 | 3 | 23 | 4.400167 | 0.1339283 | 3.205972 | 0 | 13.57609 | 0
2018-02-01 04:46 | 261203.4 | 4560.0001 | 3 | 23 | 4.400127 | 0.1243315 | 3.210256 | 0 | 13.59494 | 0
2018-02-01 04:48 | 261323.4 | 4680.0005 | 3 | 23 | 4.400134 | 0.1164923 | 3.214258 | 0 | 13.61255 | 0
2018-02-01 04:50 | 261443.4 | 4800.0001 | 3 | 23 | 4.40014 | 0.1088676 | 3.218001 | 0 | 13.62902 | 0
2018-02-01 04:52 | 261563.4 | 4920.0014 | 3 | 23 | 4.400128 | 0.1009274 | 3.22148 | 0 | 13.64433 | 0
2018-02-01 04:54 | 261683.4 | 5040.0009 | 3 | 23 | 4.40004 | 0.09290981 | 3.224703 | 0 | 13.65851 | 0
2018-02-01 04:56 | 261803.4 | 5160.0014 | 3 | 23 | 4.400118 | 0.08743477 | 3.227717 | 0 | 13.67177 | 0
2018-02-01 04:58 | 261923.4 | 5280.0018 | 3 | 23 | 4.400082 | 0.08166409 | 3.230547 | 0 | 13.68423 | 0
2018-02-01 04:58 | 261925.4 | 5282.0808 | 3 | 23 | 4.400082 | 0.08149529 | 3.230594 | 0 | 13.68443 | 0
2018-02-01 05:00 | 262045.5 | 120.0005 | 4 | 23 | 4.392427 | 0 | 3.230594 | 0 | 13.68443 | 0
2018-02-01 05:02 | 262165.5 | 240.0016 | 4 | 23 | 4.391455 | 0 | 3.230594 | 0 | 13.68443 | 0
2018-02-01 05:03 | 262225.5 | 300.0012 | 4 | 23 | 4.391092 | 0 | 3.230594 | 0 | 13.68443 | 0
2018-02-01 05:05 | 262345.6 | 120.0023 | 5 | 23 | 4.094556 | -3.25988 | 3.230594 | 0.1086576 | 13.68443 | 0.4487799
2018-02-01 05:07 | 262465.6 | 240.0003 | 5 | 23 | 4.055337 | -3.25989 | 3.230594 | 0.2173044 | 13.68443 | 0.8914841
2018-02-01 05:09 | 262585.6 | 360.0014 | 5 | 23 | 4.015811 | -3.259838 | 3.230594 | 0.3259762 | 13.68443 | 1.330054
2018-02-01 05:11 | 262705.6 | 480.0011 | 5 | 23 | 3.975265 | -3.25991 | 3.230594 | 0.4346336 | 13.68443 | 1.764177
2018-02-01 05:13 | 262825.6 | 600.0014 | 5 | 23 | 3.936564 | -3.259828 | 3.230594 | 0.5432882 | 13.68443 | 2.193998
2018-02-01 05:15 | 262945.6 | 720.0003 | 5 | 23 | 3.899106 | -3.25994 | 3.230594 | 0.6519484 | 13.68443 | 2.61969
2018-02-01 05:17 | 263065.6 | 840.0014 | 5 | 23 | 3.862512 | -3.259876 | 3.230594 | 0.7606069 | 13.68443 | 3.041373
2018-02-01 05:19 | 263185.6 | 960.0003 | 5 | 23 | 3.825347 | -3.259845 | 3.230594 | 0.8692583 | 13.68443 | 3.45903
2018-02-01 05:21 | 263305.6 | 1080.0014 | 5 | 23 | 3.789586 | -3.259851 | 3.230594 | 0.9779261 | 13.68443 | 3.872758
2018-02-01 05:23 | 263425.6 | 1200.0003 | 5 | 23 | 3.755634 | -3.2599 | 3.230594 | 1.086577 | 13.68443 | 4.282635
2018-02-01 05:25 | 263545.6 | 1320.0006 | 5 | 23 | 3.724879 | -3.260135 | 3.230594 | 1.195235 | 13.68443 | 4.689025
2018-02-01 05:27 | 263665.6 | 1440.0012 | 5 | 23 | 3.695373 | -3.259838 | 3.230594 | 1.303914 | 13.68443 | 5.092237
2018-02-01 05:29 | 263785.6 | 1560.0014 | 5 | 23 | 3.666841 | -3.259893 | 3.230594 | 1.412574 | 13.68443 | 5.492196
2018-02-01 05:31 | 263905.6 | 1680.001 | 5 | 23 | 3.641422 | -3.260075 | 3.230594 | 1.521224 | 13.68443 | 5.889195
2018-02-01 05:33 | 264025.6 | 1800.0015 | 5 | 23 | 3.618319 | -3.259858 | 3.230594 | 1.629876 | 13.68443 | 6.283563
2018-02-01 05:35 | 264145.6 | 1920.0011 | 5 | 23 | 3.596962 | -3.259831 | 3.230594 | 1.73855 | 13.68443 | 6.675615
2018-02-01 05:37 | 264265.6 | 2040.0015 | 5 | 23 | 3.575995 | -3.259912 | 3.230594 | 1.847206 | 13.68443 | 7.06531
2018-02-01 05:39 | 264385.6 | 2160.0011 | 5 | 23 | 3.556992 | -3.260217 | 3.230594 | 1.955866 | 13.68443 | 7.452818
2018-02-01 05:41 | 264505.6 | 2280.0006 | 5 | 23 | 3.540256 | -3.259948 | 3.230594 | 2.064521 | 13.68443 | 7.838382
2018-02-01 05:43 | 264625.6 | 2400.0002 | 5 | 23 | 3.525584 | -3.259836 | 3.230594 | 2.173196 | 13.68443 | 8.222311
2018-02-01 05:45 | 264745.6 | 2520.0014 | 5 | 23 | 3.510859 | -3.259825 | 3.230594 | 2.281852 | 13.68443 | 8.604603
2018-02-01 05:47 | 264865.6 | 2640.0019 | 5 | 23 | 3.495381 | -3.259956 | 3.230594 | 2.390522 | 13.68443 | 8.985273
2018-02-01 05:49 | 264985.6 | 2760.0006 | 5 | 23 | 3.480639 | -3.259801 | 3.230594 | 2.49917 | 13.68443 | 9.364243
2018-02-01 05:51 | 265105.6 | 2880.0003 | 5 | 23 | 3.465137 | -3.259916 | 3.230594 | 2.607836 | 13.68443 | 9.741634
2018-02-01 05:53 | 265225.6 | 3000.0014 | 5 | 23 | 3.446683 | -3.25986 | 3.230594 | 2.716488 | 13.68443 | 10.11718
2018-02-01 05:55 | 265345.6 | 3120.0003 | 5 | 23 | 3.419587 | -3.259887 | 3.230594 | 2.825147 | 13.68443 | 10.49033
2018-02-01 05:57 | 265465.6 | 3240.0015 | 5 | 23 | 3.381141 | -3.259871 | 3.230594 | 2.933803 | 13.68443 | 10.85992
2018-02-01 05:59 | 265585.6 | 3360.0003 | 5 | 23 | 3.320224 | -3.25987 | 3.230594 | 3.042464 | 13.68443 | 11.22431
2018-02-01 06:01 | 265705.6 | 3480.0006 | 5 | 23 | 3.205564 | -3.260203 | 3.230594 | 3.151112 | 13.68443 | 11.57959
2018-02-01 06:03 | 265793.1 | 3567.5391 | 5 | 23 | 2.999976 | -3.260193 | 3.230594 | 3.230393 | 13.68443 | 11.82701
2018-02-01 06:05 | 265913.1274 | 120.0014 | 6 | 23 | 3.451613 | 0 | 3.230594 | 3.230393 | 13.68443 | 11.82701
2018-02-01 06:07 | 266033.127 | 240.001 | 6 | 23 | 3.471095 | 0 | 3.230594 | 3.230393 | 13.68443 | 11.82701
2018-02-01 06:08 | 266093.1283 | 300.0023 | 6 | 23 | 3.475116 | 0 | 3.230594 | 3.230393 | 13.68443 | 11.82701
2018-02-01 06:08 | 266093.2 | 0.0025 | 7 | 24 | 3.475252 | 0 | 0 | 0 | 0 | 0
2018-02-01 06:10 | 266213.2 | 120.0016 | 2 | 24 | 4.025942 | 4.890078 | 0.1623861 | 2.143e-09 | 0.6401979 | 7.446e-09
2018-02-01 06:12 | 266333.2 | 240.0005 | 2 | 24 | 4.066818 | 4.890129 | 0.3253778 | 2.143e-09 | 1.299617 | 7.446e-09
2018-02-01 06:14 | 266453.2 | 360.0009 | 2 | 24 | 4.103965 | 4.890076 | 0.4883645 | 2.143e-09 | 1.965628 | 7.446e-09
2018-02-01 06:16 | 266573.2 | 480.002 | 2 | 24 | 4.13095 | 4.890108 | 0.6513556 | 2.143e-09 | 2.636829 | 7.446e-09
2018-02-01 06:18 | 266693.2 | 600 | 2 | 24 | 4.154871 | 4.890099 | 0.8143462 | 2.143e-09 | 3.312084 | 7.446e-09
2018-02-01 06:20 | 266813.2 | 720.001 | 2 | 24 | 4.178915 | 4.890078 | 0.9773402 | 2.143e-09 | 3.991226 | 7.446e-09
2018-02-01 06:22 | 266933.2 | 840.0007 | 2 | 24 | 4.200309 | 4.779078 | 1.13992 | 2.143e-09 | 4.672705 | 7.446e-09
2018-02-01 06:24 | 267053.2 | 960.001 | 2 | 24 | 4.200319 | 4.364231 | 1.291996 | 2.143e-09 | 5.311468 | 7.446e-09
2018-02-01 06:26 | 267173.2 | 1080.0016 | 2 | 24 | 4.200275 | 4.011251 | 1.431454 | 2.143e-09 | 5.89723 | 7.446e-09
2018-02-01 06:28 | 267293.2 | 1200.0014 | 2 | 24 | 4.200226 | 3.685907 | 1.559642 | 2.143e-09 | 6.435656 | 7.446e-09
2018-02-01 06:30 | 267413.2 | 1320.0024 | 2 | 24 | 4.200257 | 3.374916 | 1.677368 | 2.143e-09 | 6.930138 | 7.446e-09
2018-02-01 06:30 | 267456.1 | 1362.8818 | 2 | 24 | 4.200244 | 3.259977 | 1.716882 | 2.143e-09 | 7.096106 | 7.446e-09
2018-02-01 06:32 | 267576.1 | 120.0015 | 3 | 24 | 4.222979 | 3.259974 | 1.825176 | 3.677e-09 | 7.552076 | 1.3686e-08
2018-02-01 06:34 | 267696.1 | 240.0011 | 3 | 24 | 4.250477 | 3.260008 | 1.933827 | 3.677e-09 | 8.012373 | 1.3686e-08
2018-02-01 06:36 | 267816.1 | 360.0018 | 3 | 24 | 4.280717 | 3.259975 | 2.042496 | 3.677e-09 | 8.475894 | 1.3686e-08
2018-02-01 06:38 | 267936.1 | 480.002 | 3 | 24 | 4.313354 | 3.260015 | 2.151153 | 3.677e-09 | 8.94276 | 1.3686e-08
2018-02-01 06:40 | 268056.1 | 600.0008 | 3 | 24 | 4.350275 | 3.259964 | 2.259804 | 3.677e-09 | 9.413376 | 1.3686e-08
2018-02-01 06:42 | 268176.1 | 720.002 | 3 | 24 | 4.389789 | 3.259947 | 2.368472 | 3.677e-09 | 9.888248 | 1.3686e-08
2018-02-01 06:44 | 268296.1 | 840.0007 | 3 | 24 | 4.400294 | 2.860329 | 2.471719 | 3.677e-09 | 10.34241 | 1.3686e-08
2018-02-01 06:46 | 268416.1 | 960.0003 | 3 | 24 | 4.40029 | 2.474979 | 2.560415 | 3.677e-09 | 10.7327 | 1.3686e-08
2018-02-01 06:48 | 268536.1 | 1080.0014 | 3 | 24 | 4.400301 | 2.137989 | 2.637177 | 3.677e-09 | 11.07048 | 1.3686e-08
2018-02-01 06:50 | 268656.1 | 1200.0009 | 3 | 24 | 4.400261 | 1.845535 | 2.70339 | 3.677e-09 | 11.36183 | 1.3686e-08
2018-02-01 06:52 | 268776.1 | 1320.0007 | 3 | 24 | 4.400219 | 1.605266 | 2.760774 | 3.677e-09 | 11.61434 | 1.3686e-08
2018-02-01 06:54 | 268896.1 | 1440.0012 | 3 | 24 | 4.400249 | 1.404838 | 2.810843 | 3.677e-09 | 11.83465 | 1.3686e-08
2018-02-01 06:56 | 269016.1 | 1560.0008 | 3 | 24 | 4.400231 | 1.235353 | 2.854785 | 3.677e-09 | 12.02801 | 1.3686e-08
2018-02-01 06:58 | 269136.1 | 1680.001 | 3 | 24 | 4.400263 | 1.084754 | 2.893392 | 3.677e-09 | 12.19789 | 1.3686e-08
2018-02-01 07:00 | 269256.1 | 1800.001 | 3 | 24 | 4.400183 | 0.9560509 | 2.927329 | 3.677e-09 | 12.34722 | 1.3686e-08
2018-02-01 07:02 | 269376.1 | 1920.0004 | 3 | 24 | 4.400194 | 0.8491898 | 2.957386 | 3.677e-09 | 12.47948 | 1.3686e-08
2018-02-01 07:04 | 269496.1 | 2040.0015 | 3 | 24 | 4.400214 | 0.7596741 | 2.984161 | 3.677e-09 | 12.59729 | 1.3686e-08
2018-02-01 07:06 | 269616.1 | 2160.002 | 3 | 24 | 4.4002 | 0.6788521 | 3.008123 | 3.677e-09 | 12.70273 | 1.3686e-08
2018-02-01 07:08 | 269736.1 | 2280.0006 | 3 | 24 | 4.400195 | 0.6071234 | 3.029525 | 3.677e-09 | 12.79691 | 1.3686e-08
2018-02-01 07:10 | 269856.1 | 2400.001 | 3 | 24 | 4.400207 | 0.5465164 | 3.04872 | 3.677e-09 | 12.88137 | 1.3686e-08
2018-02-01 07:12 | 269976.1 | 2520.0008 | 3 | 24 | 4.40017 | 0.4938164 | 3.066036 | 3.677e-09 | 12.95756 | 1.3686e-08
2018-02-01 07:14 | 270096.1 | 2640.0004 | 3 | 24 | 4.400153 | 0.4488564 | 3.081747 | 3.677e-09 | 13.02669 | 1.3686e-08
2018-02-01 07:16 | 270216.1 | 2760.0006 | 3 | 24 | 4.400156 | 0.4063387 | 3.096006 | 3.677e-09 | 13.08943 | 1.3686e-08
2018-02-01 07:18 | 270336.1 | 2880.0011 | 3 | 24 | 4.400153 | 0.3699503 | 3.108933 | 3.677e-09 | 13.14631 | 1.3686e-08
2018-02-01 07:20 | 270456.1 | 3000.0006 | 3 | 24 | 4.400136 | 0.3381834 | 3.120731 | 3.677e-09 | 13.19823 | 1.3686e-08
2018-02-01 07:22 | 270576.1 | 3120.0003 | 3 | 24 | 4.400177 | 0.3111477 | 3.13155 | 3.677e-09 | 13.24583 | 1.3686e-08
2018-02-01 07:24 | 270696.1 | 3240.0007 | 3 | 24 | 4.400124 | 0.285305 | 3.141492 | 3.677e-09 | 13.28958 | 1.3686e-08
2018-02-01 07:26 | 270816.1 | 3360.0003 | 3 | 24 | 4.400101 | 0.2609129 | 3.150603 | 3.677e-09 | 13.32967 | 1.3686e-08
2018-02-01 07:28 | 270936.1 | 3480.0007 | 3 | 24 | 4.400189 | 0.2415037 | 3.158974 | 3.677e-09 | 13.3665 | 1.3686e-08
2018-02-01 07:30 | 271056.1 | 3600.0002 | 3 | 24 | 4.400146 | 0.2232285 | 3.166705 | 3.677e-09 | 13.40052 | 1.3686e-08
2018-02-01 07:32 | 271176.1 | 3720.0015 | 3 | 24 | 4.400101 | 0.2065001 | 3.17387 | 3.677e-09 | 13.43205 | 1.3686e-08
2018-02-01 07:34 | 271296.1 | 3840.0003 | 3 | 24 | 4.400167 | 0.191081 | 3.180503 | 3.677e-09 | 13.46123 | 1.3686e-08
2018-02-01 07:36 | 271416.1 | 3960.0015 | 3 | 24 | 4.400094 | 0.1757135 | 3.186618 | 3.677e-09 | 13.48814 | 1.3686e-08
2018-02-01 07:38 | 271536.1 | 4080.001 | 3 | 24 | 4.400185 | 0.1649885 | 3.192291 | 3.677e-09 | 13.5131 | 1.3686e-08
2018-02-01 07:40 | 271656.1 | 4200.0007 | 3 | 24 | 4.40013 | 0.1527987 | 3.19757 | 3.677e-09 | 13.53633 | 1.3686e-08
2018-02-01 07:42 | 271776.1 | 4320.001 | 3 | 24 | 4.400163 | 0.1425295 | 3.202494 | 3.677e-09 | 13.558 | 1.3686e-08
2018-02-01 07:44 | 271896.1 | 4440.0007 | 3 | 24 | 4.400167 | 0.132144 | 3.20705 | 3.677e-09 | 13.57804 | 1.3686e-08
2018-02-01 07:46 | 272016.1 | 4560.0002 | 3 | 24 | 4.400139 | 0.1224174 | 3.211279 | 3.677e-09 | 13.59665 | 1.3686e-08
2018-02-01 07:48 | 272136.1 | 4680.0006 | 3 | 24 | 4.400137 | 0.1146574 | 3.215212 | 3.677e-09 | 13.61396 | 1.3686e-08
2018-02-01 07:50 | 272256.1 | 4800.001 | 3 | 24 | 4.400089 | 0.106698 | 3.218898 | 3.677e-09 | 13.63018 | 1.3686e-08
2018-02-01 07:52 | 272376.1 | 4920.0006 | 3 | 24 | 4.400174 | 0.09985065 | 3.222334 | 3.677e-09 | 13.6453 | 1.3686e-08
2018-02-01 07:54 | 272496.1 | 5040.001 | 3 | 24 | 4.400109 | 0.09174252 | 3.225518 | 3.677e-09 | 13.65931 | 1.3686e-08
2018-02-01 07:56 | 272616.1 | 5160.0006 | 3 | 24 | 4.400145 | 0.08669758 | 3.228483 | 3.677e-09 | 13.67235 | 1.3686e-08
2018-02-01 07:58 | 272708.2 | 5252.1282 | 3 | 24 | 4.400112 | 0.08149338 | 3.230636 | 3.677e-09 | 13.68182 | 1.3686e-08
2018-02-01 08:00 | 272828.3 | 120.0005 | 4 | 24 | 4.392406 | 0 | 3.230636 | 3.677e-09 | 13.68182 | 1.3686e-08
2018-02-01 08:02 | 272948.3 | 240.001 | 4 | 24 | 4.39144 | 0 | 3.230636 | 3.677e-09 | 13.68182 | 1.3686e-08
2018-02-01 08:03 | 273008.3 | 300.0021 | 4 | 24 | 4.391116 | 0 | 3.230636 | 3.677e-09 | 13.68182 | 1.3686e-08
2018-02-01 08:05 | 273128.4 | 120.0006 | 5 | 24 | 4.09379 | -3.259916 | 3.230636 | 0.1086392 | 13.68182 | 0.4486412
2018-02-01 08:07 | 273248.4 | 240.0002 | 5 | 24 | 4.054339 | -3.25995 | 3.230636 | 0.2173139 | 13.68182 | 0.8913425
2018-02-01 08:09 | 273368.4 | 360.0015 | 5 | 24 | 4.015648 | -3.259952 | 3.230636 | 0.3259739 | 13.68182 | 1.329802
2018-02-01 08:11 | 273488.4 | 480.0011 | 5 | 24 | 3.975013 | -3.25995 | 3.230636 | 0.4346377 | 13.68182 | 1.76396
2018-02-01 08:13 | 273608.4 | 600.0006 | 5 | 24 | 3.935868 | -3.259845 | 3.230636 | 0.5432953 | 13.68182 | 2.193733
2018-02-01 08:15 | 273728.4 | 720.0002 | 5 | 24 | 3.897957 | -3.259861 | 3.230636 | 0.6519535 | 13.68182 | 2.619326
2018-02-01 08:17 | 273848.4 | 840.0006 | 5 | 24 | 3.861716 | -3.259868 | 3.230636 | 0.7606027 | 13.68182 | 3.040862
2018-02-01 08:19 | 273968.4 | 960.001 | 5 | 24 | 3.825278 | -3.259907 | 3.230636 | 0.869271 | 13.68182 | 3.458538
2018-02-01 08:21 | 274088.4 | 1080.0014 | 5 | 24 | 3.788847 | -3.259996 | 3.230636 | 0.9779439 | 13.68182 | 3.87224
2018-02-01 08:23 | 274208.4 | 1200.0002 | 5 | 24 | 3.754767 | -3.25992 | 3.230636 | 1.086591 | 13.68182 | 4.282013
2018-02-01 08:25 | 274328.4 | 1320.0014 | 5 | 24 | 3.723923 | -3.259847 | 3.230636 | 1.195264 | 13.68182 | 4.688346
2018-02-01 08:27 | 274448.4 | 1440.0011 | 5 | 24 | 3.695169 | -3.25992 | 3.230636 | 1.303923 | 13.68182 | 5.091412
2018-02-01 08:29 | 274568.4 | 1560.001 | 5 | 24 | 3.666822 | -3.259947 | 3.230636 | 1.412584 | 13.68182 | 5.491389
2018-02-01 08:31 | 274688.4 | 1680.0002 | 5 | 24 | 3.641 | -3.259941 | 3.230636 | 1.521236 | 13.68182 | 5.888369
2018-02-01 08:33 | 274808.4 | 1800.0015 | 5 | 24 | 3.617708 | -3.259927 | 3.230636 | 1.629899 | 13.68182 | 6.282727
2018-02-01 08:35 | 274928.4 | 1920.0002 | 5 | 24 | 3.596767 | -3.25988 | 3.230636 | 1.738552 | 13.68182 | 6.67465
2018-02-01 08:37 | 275048.4 | 2040.0015 | 5 | 24 | 3.576517 | -3.259913 | 3.230636 | 1.847225 | 13.68182 | 7.064419
2018-02-01 08:39 | 275168.4 | 2160.001 | 5 | 24 | 3.557053 | -3.259912 | 3.230636 | 1.955884 | 13.68182 | 7.451958
2018-02-01 08:41 | 275288.4 | 2280.0007 | 5 | 24 | 3.540248 | -3.259858 | 3.230636 | 2.064537 | 13.68182 | 7.83751
2018-02-01 08:43 | 275408.4 | 2400.0002 | 5 | 24 | 3.525397 | -3.259861 | 3.230636 | 2.173201 | 13.68182 | 8.221379
2018-02-01 08:45 | 275528.4 | 2520.0015 | 5 | 24 | 3.511371 | -3.25992 | 3.230636 | 2.281851 | 13.68182 | 8.603657
2018-02-01 08:47 | 275648.4 | 2640.0011 | 5 | 24 | 3.496011 | -3.25997 | 3.230636 | 2.390514 | 13.68182 | 8.984394
2018-02-01 08:49 | 275768.4 | 2760.0015 | 5 | 24 | 3.48102 | -3.259898 | 3.230636 | 2.499182 | 13.68182 | 9.363482
2018-02-01 08:51 | 275888.4 | 2880.001 | 5 | 24 | 3.464971 | -3.259883 | 3.230636 | 2.607833 | 13.68182 | 9.740844
2018-02-01 08:53 | 276008.4 | 3000.0007 | 5 | 24 | 3.446988 | -3.259887 | 3.230636 | 2.7165 | 13.68182 | 10.11644
2018-02-01 08:55 | 276128.4 | 3120.001 | 5 | 24 | 3.42115 | -3.259843 | 3.230636 | 2.825149 | 13.68182 | 10.48964
2018-02-01 08:57 | 276248.4 | 3240.0008 | 5 | 24 | 3.381453 | -3.2599 | 3.230636 | 2.933817 | 13.68182 | 10.85939
2018-02-01 08:59 | 276368.4 | 3360.0011 | 5 | 24 | 3.319978 | -3.259918 | 3.230636 | 3.042475 | 13.68182 | 11.22377
2018-02-01 09:01 | 276488.4 | 3480.0007 | 5 | 24 | 3.204197 | -3.259992 | 3.230636 | 3.151127 | 13.68182 | 11.57899
2018-02-01 09:02 | 276575.5 | 3567.1057 | 5 | 24 | 2.999987 | -3.259943 | 3.230636 | 3.230006 | 13.68182 | 11.8251
2018-02-01 09:04 | 276695.5 | 120.0007 | 6 | 24 | 3.449464 | 0 | 3.230636 | 3.230006 | 13.68182 | 11.8251
2018-02-01 09:06 | 276815.5 | 240.0012 | 6 | 24 | 3.468716 | 0 | 3.230636 | 3.230006 | 13.68182 | 11.8251
2018-02-01 09:07 | 276875.5 | 300.004 | 6 | 24 | 3.472661 | 0 | 3.230636 | 3.230006 | 13.68182 | 11.8251
2018-02-01 09:07 | 276875.5 | 0.0024 | 7 | 25 | 3.472675 | 0 | 0 | 0 | 0 | 0
2018-02-01 09:09 | 276995.6 | 120.0015 | 2 | 25 | 4.025561 | 4.889853 | 0.1624004 | 0 | 0.639999 | 0
2018-02-01 09:11 | 277115.6 | 240.0011 | 2 | 25 | 4.065794 | 4.890139 | 0.3253832 | 0 | 1.299276 | 0
2018-02-01 09:13 | 277235.6 | 360.0016 | 2 | 25 | 4.101884 | 4.89015 | 0.4883996 | 0 | 1.965135 | 0
2018-02-01 09:15 | 277355.6 | 480.0004 | 2 | 25 | 4.129848 | 4.890175 | 0.6513901 | 0 | 2.636096 | 0
2018-02-01 09:17 | 277475.6 | 600.0015 | 2 | 25 | 4.153868 | 4.889986 | 0.8143817 | 0 | 3.311187 | 0
2018-02-01 09:19 | 277595.6 | 720.0004 | 2 | 25 | 4.17808 | 4.889835 | 0.9773844 | 0 | 3.990251 | 0
2018-02-01 09:21 | 277715.6 | 840.0016 | 2 | 25 | 4.200314 | 4.810209 | 1.140173 | 0 | 4.672456 | 0
2018-02-01 09:23 | 277835.6 | 960.0003 | 2 | 25 | 4.200294 | 4.381046 | 1.293072 | 0 | 5.314676 | 0
2018-02-01 09:25 | 277955.6 | 1080.0008 | 2 | 25 | 4.200273 | 4.023996 | 1.433058 | 0 | 5.902658 | 0
2018-02-01 09:27 | 278075.6 | 1200.0021 | 2 | 25 | 4.200314 | 3.694586 | 1.561629 | 0 | 6.442692 | 0
2018-02-01 09:29 | 278195.6 | 1320.001 | 2 | 25 | 4.20028 | 3.386486 | 1.679625 | 0 | 6.938308 | 0
2018-02-01 09:30 | 278245 | 1369.3293 | 2 | 25 | 4.200285 | 3.259993 | 1.725155 | 0 | 7.129544 | 0
2018-02-01 09:32 | 278365 | 120.0006 | 3 | 25 | 4.223195 | 3.259941 | 1.83343 | 0 | 7.585433 | 0
2018-02-01 09:34 | 278485 | 240.0011 | 3 | 25 | 4.2514 | 3.259909 | 1.942087 | 0 | 8.045825 | 0
2018-02-01 09:36 | 278605 | 360.0014 | 3 | 25 | 4.282122 | 3.259895 | 2.050744 | 0 | 8.509413 | 0
2018-02-01 09:38 | 278725 | 480.0011 | 3 | 25 | 4.314816 | 3.259975 | 2.159394 | 0 | 8.976422 | 0
2018-02-01 09:40 | 278845 | 600.0005 | 3 | 25 | 4.351163 | 3.259935 | 2.26805 | 0 | 9.447188 | 0
2018-02-01 09:42 | 278965 | 720.0001 | 3 | 25 | 4.390959 | 3.259855 | 2.376712 | 0 | 9.922136 | 0
2018-02-01 09:44 | 279085 | 840.0014 | 3 | 25 | 4.400315 | 2.842035 | 2.479445 | 0 | 10.37408 | 0
2018-02-01 09:46 | 279205 | 960.0002 | 3 | 25 | 4.400228 | 2.451643 | 2.567442 | 0 | 10.76129 | 0
2018-02-01 09:48 | 279325 | 1080.0002 | 3 | 25 | 4.400232 | 2.123713 | 2.64362 | 0 | 11.09649 | 0
2018-02-01 09:50 | 279445 | 1200.0002 | 3 | 25 | 4.400291 | 1.836028 | 2.709503 | 0 | 11.3864 | 0
2018-02-01 09:52 | 279565 | 1320.0006 | 3 | 25 | 4.400265 | 1.594506 | 2.766535 | 0 | 11.63735 | 0
2018-02-01 09:54 | 279685 | 1440.0011 | 3 | 25 | 4.400247 | 1.393066 | 2.816233 | 0 | 11.85604 | 0
2018-02-01 09:56 | 279805 | 1560.0031 | 3 | 25 | 4.400241 | 1.22536 | 2.859792 | 0 | 12.04771 | 0
2018-02-01 09:58 | 279925 | 1680.0011 | 3 | 25 | 4.400235 | 1.077664 | 2.89812 | 0 | 12.21636 | 0
2018-02-01 10:00 | 280045 | 1800.0006 | 3 | 25 | 4.400194 | 0.9480934 | 2.931821 | 0 | 12.36465 | 0
2018-02-01 10:02 | 280165 | 1920.001 | 3 | 25 | 4.400182 | 0.8410692 | 2.961605 | 0 | 12.49571 | 0
2018-02-01 10:04 | 280285 | 2040.0013 | 3 | 25 | 4.400182 | 0.7507563 | 2.988113 | 0 | 12.61235 | 0
2018-02-01 10:06 | 280405 | 2160.001 | 3 | 25 | 4.400201 | 0.6728468 | 3.011834 | 0 | 12.71673 | 0
2018-02-01 10:08 | 280525 | 2280.0006 | 3 | 25 | 4.400201 | 0.6013937 | 3.033066 | 0 | 12.81015 | 0
2018-02-01 10:10 | 280645 | 2400.001 | 3 | 25 | 4.400165 | 0.5404091 | 3.052083 | 0 | 12.89383 | 0
2018-02-01 10:12 | 280765 | 2520.0006 | 3 | 25 | 4.400167 | 0.4884481 | 3.069226 | 0 | 12.96926 | 0
2018-02-01 10:14 | 280885 | 2640.0001 | 3 | 25 | 4.400214 | 0.4448977 | 3.084758 | 0 | 13.0376 | 0
2018-02-01 10:16 | 281005 | 2760.0006 | 3 | 25 | 4.400192 | 0.4040146 | 3.098889 | 0 | 13.09978 | 0
2018-02-01 10:18 | 281125 | 2880.0011 | 3 | 25 | 4.400185 | 0.3663082 | 3.111703 | 0 | 13.15617 | 0
2018-02-01 10:20 | 281245 | 3000.0014 | 3 | 25 | 4.400204 | 0.3347216 | 3.123365 | 0 | 13.20748 | 0
2018-02-01 10:22 | 281365 | 3120.0003 | 3 | 25 | 4.400191 | 0.3073912 | 3.134041 | 0 | 13.25446 | 0
2018-02-01 10:24 | 281485 | 3240.0014 | 3 | 25 | 4.400169 | 0.2826986 | 3.143859 | 0 | 13.29766 | 0
2018-02-01 10:26 | 281605 | 3360.001 | 3 | 25 | 4.400173 | 0.2587585 | 3.152876 | 0 | 13.33733 | 0
2018-02-01 10:28 | 281725 | 3480.0014 | 3 | 25 | 4.400153 | 0.2383194 | 3.161142 | 0 | 13.37371 | 0
2018-02-01 10:30 | 281845 | 3600.001 | 3 | 25 | 4.400126 | 0.2194719 | 3.168756 | 0 | 13.40721 | 0
2018-02-01 10:32 | 281965 | 3720.0015 | 3 | 25 | 4.400143 | 0.2037182 | 3.175806 | 0 | 13.43823 | 0
2018-02-01 10:34 | 282085 | 3840.0019 | 3 | 25 | 4.400123 | 0.1882057 | 3.182345 | 0 | 13.467 | 0
2018-02-01 10:36 | 282205 | 3960.0022 | 3 | 25 | 4.400131 | 0.1736679 | 3.188373 | 0 | 13.49353 | 0
2018-02-01 10:38 | 282325 | 4080.0002 | 3 | 25 | 4.400116 | 0.1607399 | 3.193945 | 0 | 13.51805 | 0
2018-02-01 10:40 | 282445 | 4200.0014 | 3 | 25 | 4.400118 | 0.1496677 | 3.199116 | 0 | 13.5408 | 0
2018-02-01 10:42 | 282565 | 4320.0011 | 3 | 25 | 4.400107 | 0.1392984 | 3.20394 | 0 | 13.56203 | 0
2018-02-01 10:44 | 282685 | 4440.0004 | 3 | 25 | 4.400151 | 0.1293488 | 3.208419 | 0 | 13.58173 | 0
2018-02-01 10:46 | 282805 | 4560.0001 | 3 | 25 | 4.400084 | 0.1188126 | 3.212564 | 0 | 13.59997 | 0
2018-02-01 10:48 | 282925 | 4680.0006 | 3 | 25 | 4.400112 | 0.1113119 | 3.21642 | 0 | 13.61694 | 0
2018-02-01 10:50 | 283045 | 4800.001 | 3 | 25 | 4.400165 | 0.1050911 | 3.220016 | 0 | 13.63276 | 0
2018-02-01 10:52 | 283165 | 4920.0006 | 3 | 25 | 4.400118 | 0.09706974 | 3.223381 | 0 | 13.64757 | 0
2018-02-01 10:54 | 283285 | 5040.001 | 3 | 25 | 4.400122 | 0.08995152 | 3.226498 | 0 | 13.66128 | 0
2018-02-01 10:56 | 283405 | 5160.0006 | 3 | 25 | 4.400126 | 0.0841465 | 3.22939 | 0 | 13.67401 | 0
2018-02-01 10:57 | 283453.8 | 5208.8541 | 3 | 25 | 4.400111 | 0.08149242 | 3.230514 | 0 | 13.67895 | 0
2018-02-01 10:59 | 283573.8506 | 120.0014 | 4 | 25 | 4.392437 | 0 | 3.230514 | 0 | 13.67896 | 0
2018-02-01 11:01 | 283693.8502 | 240.001 | 4 | 25 | 4.39145 | 0 | 3.230514 | 0 | 13.67896 | 0
2018-02-01 11:02 | 283753.8538 | 300.0046 | 4 | 25 | 4.391136 | 0 | 3.230514 | 0 | 13.67896 | 0
2018-02-01 11:04 | 283873.9 | 120.0006 | 5 | 25 | 4.093702 | -3.259893 | 3.230514 | 0.1086519 | 13.67896 | 0.448707
2018-02-01 11:06 | 283993.9 | 240.0019 | 5 | 25 | 4.053586 | -3.25993 | 3.230514 | 0.2173159 | 13.67896 | 0.8913324
2018-02-01 11:08 | 284113.9 | 360.0015 | 5 | 25 | 4.015233 | -3.259913 | 3.230514 | 0.3259696 | 13.67896 | 1.329676
2018-02-01 11:10 | 284233.9 | 480.0011 | 5 | 25 | 3.976102 | -3.259914 | 3.230514 | 0.4346375 | 13.67896 | 1.763883
2018-02-01 11:12 | 284353.9 | 600.0015 | 5 | 25 | 3.93607 | -3.259927 | 3.230514 | 0.5432832 | 13.67896 | 2.193685
2018-02-01 11:14 | 284473.9 | 720.0002 | 5 | 25 | 3.897781 | -3.25988 | 3.230514 | 0.6519392 | 13.67896 | 2.619272
2018-02-01 11:16 | 284593.9 | 840.0015 | 5 | 25 | 3.86093 | -3.25987 | 3.230514 | 0.7606081 | 13.67896 | 3.040826
2018-02-01 11:18 | 284713.9 | 960.0002 | 5 | 25 | 3.825454 | -3.260181 | 3.230514 | 0.8692726 | 13.67896 | 3.458447
2018-02-01 11:20 | 284833.9 | 1080.0008 | 5 | 25 | 3.78952 | -3.259873 | 3.230514 | 0.9779324 | 13.67896 | 3.872177
2018-02-01 11:22 | 284953.9 | 1200.0002 | 5 | 25 | 3.754698 | -3.259908 | 3.230514 | 1.086593 | 13.67896 | 4.282023
2018-02-01 11:24 | 285073.9 | 1320.0015 | 5 | 25 | 3.723241 | -3.259868 | 3.230514 | 1.195245 | 13.67896 | 4.688243
2018-02-01 11:26 | 285193.9 | 1440.0011 | 5 | 25 | 3.694694 | -3.25993 | 3.230514 | 1.303903 | 13.67896 | 5.091225
2018-02-01 11:28 | 285313.9 | 1560.0015 | 5 | 25 | 3.667397 | -3.259894 | 3.230514 | 1.412565 | 13.67896 | 5.491208
2018-02-01 11:30 | 285433.9 | 1680.0011 | 5 | 25 | 3.640974 | -3.25986 | 3.230514 | 1.521229 | 13.67896 | 5.888275
2018-02-01 11:32 | 285553.9 | 1800.0015 | 5 | 25 | 3.617047 | -3.259914 | 3.230514 | 1.629879 | 13.67896 | 6.282543
2018-02-01 11:34 | 285673.9 | 1920.0011 | 5 | 25 | 3.59544 | -3.25996 | 3.230514 | 1.738525 | 13.67896 | 6.674325
2018-02-01 11:36 | 285793.9 | 2040.0007 | 5 | 25 | 3.576059 | -3.259918 | 3.230514 | 1.847208 | 13.67896 | 7.06403
2018-02-01 11:38 | 285913.9 | 2160.0011 | 5 | 25 | 3.557286 | -3.26028 | 3.230514 | 1.955866 | 13.67896 | 7.451574
2018-02-01 11:40 | 286033.9 | 2280.0008 | 5 | 25 | 3.539636 | -3.259923 | 3.230514 | 2.064534 | 13.67896 | 7.837156
2018-02-01 11:42 | 286153.9 | 2400.0002 | 5 | 25 | 3.52412 | -3.25989 | 3.230514 | 2.173189 | 13.67896 | 8.2209
2018-02-01 11:44 | 286273.9 | 2520.0015 | 5 | 25 | 3.510367 | -3.259858 | 3.230514 | 2.28184 | 13.67896 | 8.603038
2018-02-01 11:46 | 286393.9 | 2640.0002 | 5 | 25 | 3.496103 | -3.259885 | 3.230514 | 2.390491 | 13.67896 | 8.983682
2018-02-01 11:48 | 286513.9 | 2760.0008 | 5 | 25 | 3.479875 | -3.259898 | 3.230514 | 2.49916 | 13.67896 | 9.362726
2018-02-01 11:50 | 286633.9 | 2880.0003 | 5 | 25 | 3.463274 | -3.259953 | 3.230514 | 2.607827 | 13.67896 | 9.739987
2018-02-01 11:52 | 286753.9 | 3000.0015 | 5 | 25 | 3.444283 | -3.259818 | 3.230514 | 2.716473 | 13.67896 | 10.11526
2018-02-01 11:54 | 286873.9 | 3120.0003 | 5 | 25 | 3.419749 | -3.25986 | 3.230514 | 2.825138 | 13.67896 | 10.48829
2018-02-01 11:56 | 286993.9 | 3240.0015 | 5 | 25 | 3.380576 | -3.259813 | 3.230514 | 2.933802 | 13.67896 | 10.85795
2018-02-01 11:58 | 287113.9 | 3360.0011 | 5 | 25 | 3.317538 | -3.259809 | 3.230514 | 3.042477 | 13.67896 | 11.22218
2018-02-01 12:00 | 287233.9 | 3480.0006 | 5 | 25 | 3.198701 | -3.259921 | 3.230514 | 3.151134 | 13.67896 | 11.57702
2018-02-01 12:02 | 287318.2 | 3564.307 | 5 | 25 | 2.99999 | -3.259878 | 3.230514 | 3.227476 | 13.67896 | 11.81489
2018-02-01 12:04 | 287438.3 | 120.0004 | 6 | 25 | 3.453236 | 0 | 3.230514 | 3.227476 | 13.67896 | 11.81489
2018-02-01 12:06 | 287558.3 | 240.0001 | 6 | 25 | 3.472935 | 0 | 3.230514 | 3.227476 | 13.67896 | 11.81489
2018-02-01 12:07 | 287618.3 | 300.0036 | 6 | 25 | 3.477004 | 0 | 3.230514 | 3.227476 | 13.67896 | 11.81489
2018-02-01 12:07 | 287618.3 | 0.0025 | 7 | 26 | 3.477073 | 0 | 0 | 0 | 0 | 0
2018-02-01 12:09 | 287738.4 | 120.0006 | 2 | 26 | 4.027256 | 4.890116 | 0.1624103 | 0 | 0.640519 | 0
2018-02-01 12:11 | 287858.4 | 240.001 | 2 | 26 | 4.067616 | 4.890085 | 0.3254014 | 0 | 1.300154 | 0
2018-02-01 12:13 | 287978.4 | 360.0013 | 2 | 26 | 4.102241 | 4.890079 | 0.4883824 | 0 | 1.966051 | 0
2018-02-01 12:15 | 288098.4 | 480.0002 | 2 | 26 | 4.13026 | 4.890104 | 0.6513914 | 0 | 2.637077 | 0
2018-02-01 12:17 | 288218.4 | 600.0013 | 2 | 26 | 4.154969 | 4.890102 | 0.8143764 | 0 | 3.312285 | 0
2018-02-01 12:19 | 288338.4 | 720.0002 | 2 | 26 | 4.180041 | 4.890154 | 0.9773701 | 0 | 3.991544 | 0
2018-02-01 12:21 | 288458.4 | 840.0007 | 2 | 26 | 4.200311 | 4.79273 | 1.140048 | 0 | 4.673525 | 0
2018-02-01 12:23 | 288578.4 | 960.0002 | 2 | 26 | 4.200275 | 4.390244 | 1.292953 | 0 | 5.315772 | 0
2018-02-01 12:25 | 288698.4 | 1080.0013 | 2 | 26 | 4.200276 | 4.01289 | 1.432886 | 0 | 5.903531 | 0
2018-02-01 12:27 | 288818.4 | 1200.001 | 2 | 26 | 4.20028 | 3.678392 | 1.560998 | 0 | 6.441636 | 0
2018-02-01 12:29 | 288938.4 | 1320.0006 | 2 | 26 | 4.200285 | 3.365515 | 1.678317 | 0 | 6.93441 | 0
2018-02-01 12:29 | 288981.1 | 1362.7608 | 2 | 26 | 4.200275 | 3.259995 | 1.717687 | 0 | 7.099774 | 0
2018-02-01 12:31 | 289101.2 | 120.0005 | 3 | 26 | 4.222068 | 3.259903 | 1.825958 | 0 | 7.555586 | 0
2018-02-01 12:33 | 289221.2 | 240.001 | 3 | 26 | 4.250788 | 3.259869 | 1.934621 | 0 | 8.015892 | 0
2018-02-01 12:35 | 289341.2 | 360.0013 | 3 | 26 | 4.28202 | 3.259905 | 2.043281 | 0 | 8.479466 | 0
2018-02-01 12:37 | 289461.2 | 480.001 | 3 | 26 | 4.315161 | 3.259954 | 2.151938 | 0 | 8.946519 | 0
2018-02-01 12:39 | 289581.2 | 600.0005 | 3 | 26 | 4.35041 | 3.259981 | 2.260587 | 0 | 9.417233 | 0
2018-02-01 12:41 | 289701.2 | 720.001 | 3 | 26 | 4.38973 | 3.259857 | 2.369248 | 0 | 9.892051 | 0
2018-02-01 12:43 | 289821.2 | 840.0006 | 3 | 26 | 4.400287 | 2.845772 | 2.472188 | 0 | 10.34487 | 0
2018-02-01 12:45 | 289941.2 | 960.0002 | 3 | 26 | 4.400292 | 2.455538 | 2.560345 | 0 | 10.73279 | 0
2018-02-01 12:47 | 290061.2 | 1080.0005 | 3 | 26 | 4.400311 | 2.131899 | 2.636612 | 0 | 11.06838 | 0
2018-02-01 12:49 | 290181.2 | 1200.0009 | 3 | 26 | 4.400264 | 1.849686 | 2.702857 | 0 | 11.35988 | 0
2018-02-01 12:51 | 290301.2 | 1320.0014 | 3 | 26 | 4.40024 | 1.601672 | 2.760279 | 0 | 11.61255 | 0
2018-02-01 12:53 | 290421.2 | 1440.001 | 3 | 26 | 4.40021 | 1.397534 | 2.810174 | 0 | 11.8321 | 0
2018-02-01 12:55 | 290541.2 | 1560.0014 | 3 | 26 | 4.400251 | 1.227749 | 2.85387 | 0 | 12.02438 | 0
2018-02-01 12:57 | 290661.2 | 1680.0002 | 3 | 26 | 4.400222 | 1.085023 | 2.892368 | 0 | 12.19378 | 0
2018-02-01 12:59 | 290781.2 | 1800.0014 | 3 | 26 | 4.400229 | 0.9581003 | 2.926381 | 0 | 12.34344 | 0
2018-02-01 13:01 | 290901.2 | 1920.0002 | 3 | 26 | 4.400261 | 0.8482141 | 2.956412 | 0 | 12.47558 | 0
2018-02-01 13:03 | 291021.2 | 2040.0013 | 3 | 26 | 4.400182 | 0.7550211 | 2.983091 | 0 | 12.59298 | 0
2018-02-01 13:05 | 291141.2 | 2160.0002 | 3 | 26 | 4.400213 | 0.6777754 | 3.006937 | 0 | 12.6979 | 0
2018-02-01 13:07 | 291261.2 | 2280.0013 | 3 | 26 | 4.400201 | 0.6097116 | 3.028364 | 0 | 12.79219 | 0
2018-02-01 13:09 | 291381.2 | 2400.001 | 3 | 26 | 4.400162 | 0.545249 | 3.0476 | 0 | 12.87683 | 0
2018-02-01 13:11 | 291501.2 | 2520.0013 | 3 | 26 | 4.400221 | 0.4928007 | 3.064889 | 0 | 12.9529 | 0
2018-02-01 13:13 | 291621.2 | 2640.001 | 3 | 26 | 4.400216 | 0.4471121 | 3.08053 | 0 | 13.02173 | 0
2018-02-01 13:15 | 291741.2 | 2760.0008 | 3 | 26 | 4.400167 | 0.4077654 | 3.094764 | 0 | 13.08436 | 0
2018-02-01 13:17 | 291861.2 | 2880.0002 | 3 | 26 | 4.400234 | 0.3714657 | 3.107736 | 0 | 13.14144 | 0
2018-02-01 13:19 | 291981.2 | 3000.0006 | 3 | 26 | 4.400165 | 0.3369274 | 3.11951 | 0 | 13.19325 | 0
2018-02-01 13:21 | 292101.2 | 3120.001 | 3 | 26 | 4.400144 | 0.3081589 | 3.130264 | 0 | 13.24057 | 0
2018-02-01 13:23 | 292221.2 | 3240.0005 | 3 | 26 | 4.400172 | 0.2848845 | 3.140139 | 0 | 13.28402 | 0
2018-02-01 13:25 | 292341.2 | 3360.0019 | 3 | 26 | 4.400146 | 0.2620211 | 3.149244 | 0 | 13.32408 | 0
2018-02-01 13:27 | 292461.2 | 3480.0006 | 3 | 26 | 4.400129 | 0.239706 | 3.157601 | 0 | 13.36085 | 0
2018-02-01 13:29 | 292581.2 | 3600.0011 | 3 | 26 | 4.400143 | 0.2213097 | 3.165276 | 0 | 13.39462 | 0
2018-02-01 13:31 | 292701.2 | 3720.0014 | 3 | 26 | 4.400176 | 0.2053947 | 3.172376 | 0 | 13.42587 | 0
2018-02-01 13:33 | 292821.2 | 3840.0003 | 3 | 26 | 4.400135 | 0.1900129 | 3.178962 | 0 | 13.45485 | 0
2018-02-01 13:35 | 292941.2 | 3960.0014 | 3 | 26 | 4.400112 | 0.1756258 | 3.185073 | 0 | 13.48174 | 0
2018-02-01 13:37 | 293061.2 | 4080.0011 | 3 | 26 | 4.400146 | 0.1626053 | 3.190715 | 0 | 13.50656 | 0
2018-02-01 13:39 | 293181.2 | 4200.0005 | 3 | 26 | 4.400128 | 0.1511898 | 3.195935 | 0 | 13.52953 | 0
2018-02-01 13:41 | 293301.2 | 4320.001 | 3 | 26 | 4.400144 | 0.1411142 | 3.2008 | 0 | 13.55094 | 0
2018-02-01 13:43 | 293421.2 | 4440.0005 | 3 | 26 | 4.400123 | 0.1314259 | 3.205334 | 0 | 13.57088 | 0
2018-02-01 13:45 | 293541.2 | 4560.001 | 3 | 26 | 4.400119 | 0.1209555 | 3.209548 | 0 | 13.58943 | 0
2018-02-01 13:47 | 293661.2 | 4680.0014 | 3 | 26 | 4.400115 | 0.1128702 | 3.213446 | 0 | 13.60658 | 0
2018-02-01 13:49 | 293781.2 | 4800.001 | 3 | 26 | 4.400123 | 0.105298 | 3.217078 | 0 | 13.62256 | 0
2018-02-01 13:51 | 293901.2 | 4920.0006 | 3 | 26 | 4.400107 | 0.09819794 | 3.220454 | 0 | 13.63741 | 0
2018-02-01 13:53 | 294021.2 | 5040.0003 | 3 | 26 | 4.400118 | 0.09147739 | 3.223622 | 0 | 13.65136 | 0
2018-02-01 13:55 | 294141.2 | 5160.0006 | 3 | 26 | 4.400127 | 0.08529472 | 3.226552 | 0 | 13.66425 | 0
2018-02-01 13:56 | 294201.7 | 5220.5458 | 3 | 26 | 4.400088 | 0.08149529 | 3.227954 | 0 | 13.67042 | 0
2018-02-01 13:58 | 294321.7547 | 120.0014 | 4 | 26 | 4.392419 | 0 | 3.227954 | 0 | 13.67042 | 0
2018-02-01 14:00 | 294441.7535 | 240.0002 | 4 | 26 | 4.391439 | 0 | 3.227954 | 0 | 13.67042 | 0
2018-02-01 14:01 | 294501.7579 | 300.0046 | 4 | 26 | 4.391084 | 0 | 3.227954 | 0 | 13.67042 | 0
2018-02-01 14:03 | 294621.8 | 120.0023 | 5 | 26 | 4.094271 | -3.259874 | 3.227954 | 0.1086532 | 13.67042 | 0.4488125
2018-02-01 14:05 | 294741.8 | 240.0003 | 5 | 26 | 4.053853 | -3.259948 | 3.227954 | 0.2173079 | 13.67042 | 0.8914401
2018-02-01 14:07 | 294861.8 | 360.0007 | 5 | 26 | 4.014826 | -3.259936 | 3.227954 | 0.3259618 | 13.67042 | 1.329785
2018-02-01 14:09 | 294981.8 | 480.0011 | 5 | 26 | 3.976521 | -3.259888 | 3.227954 | 0.4346175 | 13.67042 | 1.763937
2018-02-01 14:11 | 295101.8 | 600.0006 | 5 | 26 | 3.937469 | -3.25984 | 3.227954 | 0.5432653 | 13.67042 | 2.193864
2018-02-01 14:13 | 295221.8 | 720.0003 | 5 | 26 | 3.898271 | -3.259883 | 3.227954 | 0.6519234 | 13.67042 | 2.619558
2018-02-01 14:15 | 295341.8 | 840.0023 | 5 | 26 | 3.860888 | -3.260005 | 3.227954 | 0.7605961 | 13.67042 | 3.04115
2018-02-01 14:17 | 295461.8 | 960.002 | 5 | 26 | 3.825192 | -3.259985 | 3.227954 | 0.8692552 | 13.67042 | 3.458711
2018-02-01 14:19 | 295581.8 | 1080.0015 | 5 | 26 | 3.79024 | -3.259853 | 3.227954 | 0.9779059 | 13.67042 | 3.872425
2018-02-01 14:21 | 295701.8 | 1200.0002 | 5 | 26 | 3.755055 | -3.259838 | 3.227954 | 1.086569 | 13.67042 | 4.282364
2018-02-01 14:23 | 295821.8 | 1320.0015 | 5 | 26 | 3.722941 | -3.25987 | 3.227954 | 1.195222 | 13.67042 | 4.68858
2018-02-01 14:25 | 295941.8 | 1440.0003 | 5 | 26 | 3.69371 | -3.259847 | 3.227954 | 1.303891 | 13.67042 | 5.091537
2018-02-01 14:27 | 296061.8 | 1560.0013 | 5 | 26 | 3.667079 | -3.260008 | 3.227954 | 1.412549 | 13.67042 | 5.491426
2018-02-01 14:29 | 296181.8 | 1680.001 | 5 | 26 | 3.641263 | -3.259853 | 3.227954 | 1.521201 | 13.67042 | 5.888455
2018-02-01 14:31 | 296301.8 | 1800.0007 | 5 | 26 | 3.616572 | -3.2602 | 3.227954 | 1.629867 | 13.67042 | 6.282763
2018-02-01 14:33 | 296421.8 | 1920.0003 | 5 | 26 | 3.594656 | -3.26024 | 3.227954 | 1.738522 | 13.67042 | 6.674511
2018-02-01 14:35 | 296541.8 | 2040.0015 | 5 | 26 | 3.574944 | -3.259941 | 3.227954 | 1.847187 | 13.67042 | 7.06403
2018-02-01 14:37 | 296661.8 | 2160.0012 | 5 | 26 | 3.556996 | -3.259803 | 3.227954 | 1.955852 | 13.67042 | 7.451523
2018-02-01 14:39 | 296781.8 | 2280.0006 | 5 | 26 | 3.539052 | -3.259783 | 3.227954 | 2.064507 | 13.67042 | 7.837035
2018-02-01 14:41 | 296901.8 | 2400.002 | 5 | 26 | 3.523115 | -3.259774 | 3.227954 | 2.173173 | 13.67042 | 8.220721
2018-02-01 14:43 | 297021.8 | 2520.0015 | 5 | 26 | 3.50872 | -3.259992 | 3.227954 | 2.281835 | 13.67042 | 8.602758
2018-02-01 14:45 | 297141.8 | 2640.001 | 5 | 26 | 3.495299 | -3.260133 | 3.227954 | 2.390492 | 13.67042 | 8.983278
2018-02-01 14:47 | 297261.8 | 2760.0023 | 5 | 26 | 3.480225 | -3.259883 | 3.227954 | 2.499158 | 13.67042 | 9.362307
2018-02-01 14:49 | 297381.8 | 2880.001 | 5 | 26 | 3.462897 | -3.260243 | 3.227954 | 2.607816 | 13.67042 | 9.739528
2018-02-01 14:51 | 297501.8 | 3000.0007 | 5 | 26 | 3.443669 | -3.26015 | 3.227954 | 2.716474 | 13.67042 | 10.1148
2018-02-01 14:53 | 297621.8 | 3120.0002 | 5 | 26 | 3.418807 | -3.260058 | 3.227954 | 2.82514 | 13.67042 | 10.48772
2018-02-01 14:55 | 297741.8 | 3240.0006 | 5 | 26 | 3.381258 | -3.260197 | 3.227954 | 2.933804 | 13.67042 | 10.85735
2018-02-01 14:57 | 297861.8 | 3360.0002 | 5 | 26 | 3.317944 | -3.259833 | 3.227954 | 3.042468 | 13.67042 | 11.22167
2018-02-01 14:59 | 297981.8 | 3480.0006 | 5 | 26 | 3.19735 | -3.260172 | 3.227954 | 3.151134 | 13.67042 | 11.57648
2018-02-01 15:01 | 298064.7 | 3562.9037 | 5 | 26 | 2.999985 | -3.260125 | 3.227954 | 3.22621 | 13.67042 | 11.81035
2018-02-01 15:03 | 298184.8 | 120.0013 | 6 | 26 | 3.453444 | 0 | 3.227954 | 3.22621 | 13.67042 | 11.81035
2018-02-01 15:05 | 298304.8 | 240.0001 | 6 | 26 | 3.473041 | 0 | 3.227954 | 3.22621 | 13.67042 | 11.81035
2018-02-01 15:06 | 298364.8 | 300.0021 | 6 | 26 | 3.4772 | 0 | 3.227954 | 3.22621 | 13.67042 | 11.81035
2018-02-01 15:06 | 298364.8 | 0.0025 | 7 | 27 | 3.477133 | 0 | 0 | 0 | 0 | 0
2018-02-01 15:08 | 298484.9 | 120.0005 | 2 | 27 | 4.027581 | 4.890026 | 0.1623984 | 0 | 0.6405072 | 0
2018-02-01 15:10 | 298604.9 | 240.0003 | 2 | 27 | 4.06839 | 4.890129 | 0.3253189 | 0 | 1.299935 | 0
2018-02-01 15:12 | 298724.9 | 360.0014 | 2 | 27 | 4.10277 | 4.890125 | 0.4883194 | 0 | 1.966069 | 0
2018-02-01 15:14 | 298844.9 | 480.0002 | 2 | 27 | 4.129289 | 4.890165 | 0.6513246 | 0 | 2.637058 | 0
2018-02-01 15:16 | 298964.9 | 600.0023 | 2 | 27 | 4.155308 | 4.89015 | 0.8143192 | 0 | 3.312211 | 0
2018-02-01 15:18 | 299084.9 | 720.0003 | 2 | 27 | 4.180861 | 4.89012 | 0.9773144 | 0 | 3.991588 | 0
2018-02-01 15:20 | 299204.9 | 840.0015 | 2 | 27 | 4.20031 | 4.769695 | 1.139795 | 0 | 4.672858 | 0
2018-02-01 15:22 | 299324.9 | 960.0003 | 2 | 27 | 4.200276 | 4.386505 | 1.292293 | 0 | 5.313396 | 0
2018-02-01 15:24 | 299444.9 | 1080.0015 | 2 | 27 | 4.200227 | 4.013786 | 1.432323 | 0 | 5.901563 | 0
2018-02-01 15:26 | 299564.9 | 1200.0002 | 2 | 27 | 4.200259 | 3.66675 | 1.560196 | 0 | 6.438665 | 0
2018-02-01 15:28 | 299684.9 | 1320.0024 | 2 | 27 | 4.200233 | 3.352587 | 1.677137 | 0 | 6.92985 | 0
2018-02-01 15:28 | 299722.2 | 1357.336 | 2 | 27 | 4.200276 | 3.259993 | 1.711426 | 0 | 7.073873 | 0
2018-02-01 15:30 | 299842.2 | 120.0005 | 3 | 27 | 4.221403 | 3.259937 | 1.819702 | 0 | 7.529683 | 0
2018-02-01 15:32 | 299962.2 | 240.0009 | 3 | 27 | 4.248855 | 3.25992 | 1.928361 | 0 | 7.989828 | 0
2018-02-01 15:34 | 300082.2 | 360.0013 | 3 | 27 | 4.280721 | 3.259983 | 2.037024 | 0 | 8.453233 | 0
2018-02-01 15:36 | 300202.2 | 480.0009 | 3 | 27 | 4.313961 | 3.259937 | 2.14568 | 0 | 8.920154 | 0
2018-02-01 15:38 | 300322.2 | 600.0005 | 3 | 27 | 4.349315 | 3.259914 | 2.254337 | 0 | 9.390799 | 0
2018-02-01 15:40 | 300442.2 | 720.0009 | 3 | 27 | 4.387286 | 3.259922 | 2.363001 | 0 | 9.865442 | 0
2018-02-01 15:42 | 300562.2 | 840.0013 | 3 | 27 | 4.400282 | 2.871805 | 2.466878 | 0 | 10.3223 | 0
2018-02-01 15:44 | 300682.2 | 960.0002 | 3 | 27 | 4.400277 | 2.469967 | 2.555618 | 0 | 10.71278 | 0
2018-02-01 15:46 | 300802.2 | 1080.0005 | 3 | 27 | 4.400272 | 2.138721 | 2.632268 | 0 | 11.05007 | 0
2018-02-01 15:48 | 300922.2 | 1200.0009 | 3 | 27 | 4.400243 | 1.86148 | 2.698797 | 0 | 11.34281 | 0
2018-02-01 15:50 | 301042.2 | 1320.0014 | 3 | 27 | 4.400231 | 1.61857 | 2.756737 | 0 | 11.59776 | 0
2018-02-01 15:52 | 301162.2 | 1440.0009 | 3 | 27 | 4.400276 | 1.407276 | 2.807053 | 0 | 11.81917 | 0
2018-02-01 15:54 | 301282.2 | 1560.0013 | 3 | 27 | 4.400231 | 1.23401 | 2.850989 | 0 | 12.0125 | 0
2018-02-01 15:56 | 301402.2 | 1680.0002 | 3 | 27 | 4.400249 | 1.089293 | 2.88964 | 0 | 12.18257 | 0
2018-02-01 15:58 | 301522.2 | 1800.0005 | 3 | 27 | 4.400241 | 0.9655695 | 2.92384 | 0 | 12.33306 | 0
2018-02-01 16:00 | 301642.2 | 1920.0018 | 3 | 27 | 4.400203 | 0.854331 | 2.954139 | 0 | 12.46638 | 0
2018-02-01 16:02 | 301762.2 | 2040.0013 | 3 | 27 | 4.400148 | 0.7591791 | 2.980983 | 0 | 12.5845 | 0
2018-02-01 16:04 | 301882.2 | 2160.0002 | 3 | 27 | 4.400213 | 0.6799641 | 3.004932 | 0 | 12.68988 | 0
2018-02-01 16:06 | 302002.2 | 2280.0014 | 3 | 27 | 4.40022 | 0.6120558 | 3.026431 | 0 | 12.78448 | 0
2018-02-01 16:08 | 302122.2 | 2400.0009 | 3 | 27 | 4.400227 | 0.5509081 | 3.045794 | 0 | 12.86968 | 0
2018-02-01 16:10 | 302242.2 | 2520.0005 | 3 | 27 | 4.400202 | 0.494935 | 3.063196 | 0 | 12.94625 | 0
2018-02-01 16:12 | 302362.2 | 2640.0009 | 3 | 27 | 4.400179 | 0.448534 | 3.078895 | 0 | 13.01533 | 0
2018-02-01 16:14 | 302482.2 | 2760.0013 | 3 | 27 | 4.400159 | 0.4077921 | 3.093151 | 0 | 13.07806 | 0
2018-02-01 16:16 | 302602.2 | 2880.0009 | 3 | 27 | 4.400179 | 0.3731565 | 3.106169 | 0 | 13.13534 | 0
2018-02-01 16:18 | 302722.2 | 3000.0004 | 3 | 27 | 4.400192 | 0.3398666 | 3.118047 | 0 | 13.18761 | 0
2018-02-01 16:20 | 302842.2 | 3120.0018 | 3 | 27 | 4.400147 | 0.3098421 | 3.128857 | 0 | 13.23517 | 0
2018-02-01 16:22 | 302962.2 | 3240.0004 | 3 | 27 | 4.400124 | 0.2845316 | 3.138766 | 0 | 13.27877 | 0
2018-02-01 16:24 | 303082.2 | 3360.0006 | 3 | 27 | 4.400174 | 0.2633018 | 3.147886 | 0 | 13.3189 | 0
2018-02-01 16:26 | 303202.2 | 3480.0013 | 3 | 27 | 4.400176 | 0.2424536 | 3.15631 | 0 | 13.35597 | 0
2018-02-01 16:28 | 303322.2 | 3600.0008 | 3 | 27 | 4.400134 | 0.2225952 | 3.164048 | 0 | 13.39002 | 0
2018-02-01 16:30 | 303442.2 | 3720.0005 | 3 | 27 | 4.400172 | 0.2060852 | 3.171183 | 0 | 13.42142 | 0
2018-02-01 16:32 | 303562.2 | 3840.0017 | 3 | 27 | 4.400182 | 0.1915331 | 3.177789 | 0 | 13.45048 | 0
2018-02-01 16:34 | 303682.2 | 3960.0013 | 3 | 27 | 4.400167 | 0.1779261 | 3.183929 | 0 | 13.4775 | 0
2018-02-01 16:36 | 303802.2 | 4080.0001 | 3 | 27 | 4.400118 | 0.1638098 | 3.189618 | 0 | 13.50253 | 0
2018-02-01 16:38 | 303922.2 | 4200.0013 | 3 | 27 | 4.400123 | 0.1514912 | 3.194862 | 0 | 13.52561 | 0
2018-02-01 16:40 | 304042.2 | 4320.0001 | 3 | 27 | 4.400159 | 0.141119 | 3.19973 | 0 | 13.54703 | 0
2018-02-01 16:42 | 304162.2 | 4440.0013 | 3 | 27 | 4.400076 | 0.1307039 | 3.204257 | 0 | 13.56694 | 0
2018-02-01 16:44 | 304282.2 | 4560.0008 | 3 | 27 | 4.400135 | 0.122467 | 3.208483 | 0 | 13.58554 | 0
2018-02-01 16:46 | 304402.2 | 4680.0004 | 3 | 27 | 4.400109 | 0.1128225 | 3.212401 | 0 | 13.60278 | 0
2018-02-01 16:48 | 304522.2 | 4800.0001 | 3 | 27 | 4.400162 | 0.1056547 | 3.216039 | 0 | 13.61879 | 0
2018-02-01 16:50 | 304642.2 | 4920.0004 | 3 | 27 | 4.400157 | 0.0987587 | 3.219425 | 0 | 13.63369 | 0
2018-02-01 16:52 | 304762.2 | 5040.0001 | 3 | 27 | 4.400101 | 0.09170914 | 3.222593 | 0 | 13.64762 | 0
2018-02-01 16:54 | 304882.2 | 5160.0005 | 3 | 27 | 4.400141 | 0.08557224 | 3.225554 | 0 | 13.66065 | 0
2018-02-01 16:55 | 304956.2 | 5233.9432 | 3 | 27 | 4.400136 | 0.08149719 | 3.227265 | 0 | 13.66818 | 0
2018-02-01 16:57 | 305076.2 | 120.0021 | 4 | 27 | 4.392497 | 0 | 3.227265 | 0 | 13.66818 | 0
2018-02-01 16:59 | 305196.2 | 240.0009 | 4 | 27 | 4.391541 | 0 | 3.227265 | 0 | 13.66818 | 0
2018-02-01 17:00 | 305256.2 | 300.0012 | 4 | 27 | 4.391171 | 0 | 3.227265 | 0 | 13.66818 | 0
2018-02-01 17:02 | 305376.3 | 120.0023 | 5 | 27 | 4.096887 | -3.259956 | 3.227265 | 0.1086576 | 13.66818 | 0.4490277
2018-02-01 17:04 | 305496.3 | 240.0011 | 5 | 27 | 4.055486 | -3.259945 | 3.227265 | 0.217316 | 13.66818 | 0.8918976
2018-02-01 17:06 | 305616.3 | 360.0007 | 5 | 27 | 4.016344 | -3.259887 | 3.227265 | 0.3259771 | 13.66818 | 1.330442
2018-02-01 17:08 | 305736.3 | 480.0011 | 5 | 27 | 3.977524 | -3.25998 | 3.227265 | 0.4346384 | 13.66818 | 1.764743
2018-02-01 17:10 | 305856.3 | 600.0016 | 5 | 27 | 3.939272 | -3.25992 | 3.227265 | 0.5432994 | 13.66818 | 2.194876
2018-02-01 17:12 | 305976.3 | 720.0011 | 5 | 27 | 3.899973 | -3.260025 | 3.227265 | 0.6519585 | 13.66818 | 2.620789
2018-02-01 17:14 | 306096.3 | 840.0007 | 5 | 27 | 3.862182 | -3.259878 | 3.227265 | 0.7606173 | 13.66818 | 3.042476
2018-02-01 17:16 | 306216.3 | 960.0002 | 5 | 27 | 3.826039 | -3.25988 | 3.227265 | 0.8692727 | 13.66818 | 3.460146
2018-02-01 17:18 | 306336.3 | 1080.0007 | 5 | 27 | 3.79146 | -3.259912 | 3.227265 | 0.9779254 | 13.66818 | 3.873962
2018-02-01 17:20 | 306456.3 | 1200.0011 | 5 | 27 | 3.757369 | -3.259903 | 3.227265 | 1.086598 | 13.66818 | 4.284129
2018-02-01 17:22 | 306576.3 | 1320.0015 | 5 | 27 | 3.724381 | -3.25995 | 3.227265 | 1.195258 | 13.66818 | 4.690586
2018-02-01 17:24 | 306696.3 | 1440.0011 | 5 | 27 | 3.694958 | -3.259851 | 3.227265 | 1.303909 | 13.66818 | 5.093623
2018-02-01 17:26 | 306816.3 | 1560.0023 | 5 | 27 | 3.667917 | -3.25991 | 3.227265 | 1.412565 | 13.66818 | 5.493611
2018-02-01 17:28 | 306936.3 | 1680.0011 | 5 | 27 | 3.642935 | -3.260014 | 3.227265 | 1.521233 | 13.66818 | 5.890833
2018-02-01 17:30 | 307056.3 | 1800.0007 | 5 | 27 | 3.618669 | -3.259828 | 3.227265 | 1.629879 | 13.66818 | 6.285303
2018-02-01 17:32 | 307176.3 | 1920.0014 | 5 | 27 | 3.596074 | -3.259858 | 3.227265 | 1.738551 | 13.66818 | 6.677291
2018-02-01 17:34 | 307296.3 | 2040.0015 | 5 | 27 | 3.576005 | -3.25984 | 3.227265 | 1.847202 | 13.66818 | 7.066899
2018-02-01 17:36 | 307416.3 | 2160.0014 | 5 | 27 | 3.558228 | -3.259918 | 3.227265 | 1.955867 | 13.66818 | 7.454497
2018-02-01 17:38 | 307536.3 | 2280.0007 | 5 | 27 | 3.5412 | -3.259871 | 3.227265 | 2.064527 | 13.66818 | 7.840206
2018-02-01 17:40 | 307656.3 | 2400.0011 | 5 | 27 | 3.524444 | -3.25985 | 3.227265 | 2.173179 | 13.66818 | 8.224035
2018-02-01 17:42 | 307776.3 | 2520.0023 | 5 | 27 | 3.509806 | -3.260239 | 3.227265 | 2.281829 | 13.66818 | 8.60616
2018-02-01 17:44 | 307896.3 | 2640.0003 | 5 | 27 | 3.495822 | -3.259821 | 3.227265 | 2.390497 | 13.66818 | 8.986795
2018-02-01 17:46 | 308016.3 | 2760.0008 | 5 | 27 | 3.481668 | -3.25985 | 3.227265 | 2.499156 | 13.66818 | 9.365902
2018-02-01 17:48 | 308136.3 | 2880.0003 | 5 | 27 | 3.464393 | -3.259861 | 3.227265 | 2.607813 | 13.66818 | 9.743316
2018-02-01 17:50 | 308256.3 | 3000.0016 | 5 | 27 | 3.444154 | -3.260086 | 3.227265 | 2.716458 | 13.66818 | 10.11862
2018-02-01 17:52 | 308376.3 | 3120.0011 | 5 | 27 | 3.418452 | -3.259878 | 3.227265 | 2.825123 | 13.66818 | 10.49157
2018-02-01 17:54 | 308496.3 | 3240.0007 | 5 | 27 | 3.381801 | -3.260038 | 3.227265 | 2.933781 | 13.66818 | 10.86115
2018-02-01 17:56 | 308616.3 | 3360.0003 | 5 | 27 | 3.319654 | -3.25985 | 3.227265 | 3.042437 | 13.66818 | 11.22555
2018-02-01 17:58 | 308736.3 | 3480.0008 | 5 | 27 | 3.195867 | -3.259885 | 3.227265 | 3.151094 | 13.66818 | 11.58039
2018-02-01 18:00 | 308818 | 3561.7341 | 5 | 27 | 2.99998 | -3.259881 | 3.227265 | 3.225096 | 13.66818 | 11.81082
2018-02-01 18:02 | 308938.1 | 120.0007 | 6 | 27 | 3.454854 | 0 | 3.227265 | 3.225096 | 13.66818 | 11.81082
2018-02-01 18:04 | 309058.1 | 240.0011 | 6 | 27 | 3.474437 | 0 | 3.227265 | 3.225096 | 13.66818 | 11.81082
2018-02-01 18:05 | 309118.1 | 300.0022 | 6 | 27 | 3.4785 | 0 | 3.227265 | 3.225096 | 13.66818 | 11.81082
2018-02-01 18:05 | 309118.1 | 0.0025 | 7 | 28 | 3.478643 | 0 | 0 | 0 | 0 | 0
2018-02-01 18:07 | 309238.1 | 120.0007 | 2 | 28 | 4.027722 | 4.889832 | 0.1623717 | 0 | 0.6403771 | 0
2018-02-01 18:09 | 309358.1 | 240.0019 | 2 | 28 | 4.069475 | 4.88982 | 0.325361 | 0 | 1.300199 | 0
2018-02-01 18:11 | 309478.1 | 360.0015 | 2 | 28 | 4.104472 | 4.889862 | 0.488361 | 0 | 1.966532 | 0
2018-02-01 18:13 | 309598.1 | 480.0012 | 2 | 28 | 4.130085 | 4.889973 | 0.6513504 | 0 | 2.637694 | 0
2018-02-01 18:15 | 309718.1 | 600.0023 | 2 | 28 | 4.154652 | 4.890028 | 0.814339 | 0 | 3.312822 | 0
2018-02-01 18:17 | 309838.1 | 720.0003 | 2 | 28 | 4.181686 | 4.889839 | 0.977316 | 0 | 3.992147 | 0
2018-02-01 18:19 | 309958.1 | 840.0016 | 2 | 28 | 4.200284 | 4.744473 | 1.139547 | 0 | 4.672498 | 0
2018-02-01 18:21 | 310078.1 | 960.0004 | 2 | 28 | 4.200288 | 4.361816 | 1.291122 | 0 | 5.309155 | 0
2018-02-01 18:23 | 310198.1 | 1080.0015 | 2 | 28 | 4.200274 | 4.0144 | 1.430731 | 0 | 5.895555 | 0
2018-02-01 18:25 | 310318.1 | 1200.0003 | 2 | 28 | 4.200255 | 3.665062 | 1.558722 | 0 | 6.433152 | 0
2018-02-01 18:27 | 310438.1 | 1320.0015 | 2 | 28 | 4.200272 | 3.34268 | 1.675412 | 0 | 6.923284 | 0
2018-02-01 18:27 | 310471 | 1352.851 | 2 | 28 | 4.200311 | 3.259989 | 1.705551 | 0 | 7.049876 | 0
2018-02-01 18:29 | 310591 | 120.0005 | 3 | 28 | 4.222021 | 3.260006 | 1.813842 | 0 | 7.505788 | 0
2018-02-01 18:31 | 310711 | 240.001 | 3 | 28 | 4.248559 | 3.260052 | 1.922505 | 0 | 7.96597 | 0
2018-02-01 18:33 | 310831 | 360.0013 | 3 | 28 | 4.279434 | 3.260021 | 2.031167 | 0 | 8.429268 | 0
2018-02-01 18:35 | 310951 | 480.0019 | 3 | 28 | 4.313617 | 3.259977 | 2.139832 | 0 | 8.896141 | 0
2018-02-01 18:37 | 311071 | 600.0005 | 3 | 28 | 4.349288 | 3.259954 | 2.248493 | 0 | 9.366778 | 0
2018-02-01 18:39 | 311191 | 720.0018 | 3 | 28 | 4.38722 | 3.259974 | 2.357155 | 0 | 9.841431 | 0
2018-02-01 18:41 | 311311 | 840.0006 | 3 | 28 | 4.400288 | 2.890285 | 2.46131 | 0 | 10.29951 | 0
2018-02-01 18:43 | 311431 | 960.001 | 3 | 28 | 4.400281 | 2.477188 | 2.55054 | 0 | 10.69214 | 0
2018-02-01 18:45 | 311551 | 1080.0014 | 3 | 28 | 4.400304 | 2.142651 | 2.627357 | 0 | 11.03016 | 0
2018-02-01 18:47 | 311671 | 1200.0001 | 3 | 28 | 4.400254 | 1.860581 | 2.693928 | 0 | 11.32309 | 0
2018-02-01 18:49 | 311791 | 1320.0013 | 3 | 28 | 4.40022 | 1.624437 | 2.751934 | 0 | 11.57833 | 0
2018-02-01 18:51 | 311911 | 1440.0001 | 3 | 28 | 4.400187 | 1.415131 | 2.802564 | 0 | 11.80112 | 0
2018-02-01 18:53 | 312031 | 1560.0005 | 3 | 28 | 4.400239 | 1.238018 | 2.846686 | 0 | 11.99527 | 0
2018-02-01 18:55 | 312151 | 1680.0001 | 3 | 28 | 4.40024 | 1.090964 | 2.885431 | 0 | 12.16575 | 0
2018-02-01 18:57 | 312271 | 1800.0013 | 3 | 28 | 4.400213 | 0.9674883 | 2.919674 | 0 | 12.31643 | 0
2018-02-01 18:59 | 312391 | 1920.0001 | 3 | 28 | 4.400198 | 0.8600397 | 2.950103 | 0 | 12.45032 | 0
2018-02-01 19:01 | 312511 | 2040.0014 | 3 | 28 | 4.400246 | 0.7635536 | 2.977129 | 0 | 12.56924 | 0
2018-02-01 19:03 | 312631 | 2160.001 | 3 | 28 | 4.400237 | 0.6822453 | 3.001173 | 0 | 12.67504 | 0
2018-02-01 19:05 | 312751 | 2280.0014 | 3 | 28 | 4.400207 | 0.6127672 | 3.022714 | 0 | 12.76983 | 0
2018-02-01 19:07 | 312871 | 2400.001 | 3 | 28 | 4.400222 | 0.5540085 | 3.042125 | 0 | 12.85524 | 0
2018-02-01 19:09 | 312991 | 2520.0005 | 3 | 28 | 4.400216 | 0.4996548 | 3.059661 | 0 | 12.9324 | 0
2018-02-01 19:11 | 313111 | 2640.001 | 3 | 28 | 4.400177 | 0.4503937 | 3.075457 | 0 | 13.00191 | 0
2018-02-01 19:13 | 313231 | 2760.0006 | 3 | 28 | 4.400191 | 0.4097919 | 3.089774 | 0 | 13.0649 | 0
2018-02-01 19:15 | 313351 | 2880.0001 | 3 | 28 | 4.40014 | 0.3738565 | 3.10282 | 0 | 13.12231 | 0
2018-02-01 19:17 | 313471 | 3000.0005 | 3 | 28 | 4.40019 | 0.343092 | 3.114766 | 0 | 13.17487 | 0
2018-02-01 19:19 | 313591 | 3120.001 | 3 | 28 | 4.400125 | 0.3120165 | 3.125679 | 0 | 13.2229 | 0
2018-02-01 19:21 | 313711 | 3240.0014 | 3 | 28 | 4.400128 | 0.2859955 | 3.13564 | 0 | 13.26672 | 0
2018-02-01 19:23 | 313831 | 3360.001 | 3 | 28 | 4.400129 | 0.2634468 | 3.144798 | 0 | 13.30702 | 0
2018-02-01 19:25 | 313951 | 3480.0006 | 3 | 28 | 4.400128 | 0.2435246 | 3.153255 | 0 | 13.34423 | 0
2018-02-01 19:27 | 314071 | 3600.001 | 3 | 28 | 4.400167 | 0.2248325 | 3.161071 | 0 | 13.37862 | 0
2018-02-01 19:29 | 314191 | 3720.0014 | 3 | 28 | 4.400149 | 0.2069941 | 3.16826 | 0 | 13.41026 | 0
2018-02-01 19:31 | 314311 | 3840.0001 | 3 | 28 | 4.400128 | 0.1915216 | 3.174903 | 0 | 13.43949 | 0
2018-02-01 19:33 | 314431 | 3960.0005 | 3 | 28 | 4.400144 | 0.1786585 | 3.181068 | 0 | 13.46661 | 0
2018-02-01 19:35 | 314551 | 4080.001 | 3 | 28 | 4.400124 | 0.1660519 | 3.186806 | 0 | 13.49186 | 0
2018-02-01 19:37 | 314671 | 4200.0014 | 3 | 28 | 4.400179 | 0.1538944 | 3.192132 | 0 | 13.5153 | 0
2018-02-01 19:39 | 314791 | 4320.0018 | 3 | 28 | 4.400123 | 0.142128 | 3.197049 | 0 | 13.53693 | 0
2018-02-01 19:41 | 314911 | 4440.0014 | 3 | 28 | 4.400101 | 0.1320496 | 3.201627 | 0 | 13.55708 | 0
2018-02-01 19:43 | 315031 | 4560.0009 | 3 | 28 | 4.400126 | 0.1238842 | 3.205895 | 0 | 13.57585 | 0
2018-02-01 19:45 | 315151 | 4680.0014 | 3 | 28 | 4.400115 | 0.1150312 | 3.209879 | 0 | 13.59339 | 0
2018-02-01 19:47 | 315271 | 4800.0001 | 3 | 28 | 4.400149 | 0.1067381 | 3.21356 | 0 | 13.60958 | 0
2018-02-01 19:49 | 315391 | 4920.0006 | 3 | 28 | 4.400135 | 0.09955692 | 3.216989 | 0 | 13.62467 | 0
2018-02-01 19:51 | 315511 | 5040.001 | 3 | 28 | 4.400145 | 0.09302616 | 3.22019 | 0 | 13.63875 | 0
2018-02-01 19:53 | 315631 | 5160.0005 | 3 | 28 | 4.40011 | 0.08677578 | 3.223185 | 0 | 13.65193 | 0
2018-02-01 19:55 | 315726.7 | 5255.6971 | 3 | 28 | 4.400102 | 0.08149529 | 3.225431 | 0 | 13.66181 | 0
2018-02-01 19:57 | 315846.8 | 120.0005 | 4 | 28 | 4.392484 | 0 | 3.225431 | 0 | 13.66181 | 0
2018-02-01 19:59 | 315966.8 | 240.0001 | 4 | 28 | 4.391525 | 0 | 3.225431 | 0 | 13.66181 | 0
2018-02-01 20:00 | 316026.8 | 300.0036 | 4 | 28 | 4.391178 | 0 | 3.225431 | 0 | 13.66181 | 0
2018-02-01 20:02 | 316146.8 | 120.0015 | 5 | 28 | 4.096641 | -3.25985 | 3.225431 | 0.1086556 | 13.66181 | 0.4489622
2018-02-01 20:04 | 316266.8 | 240.0002 | 5 | 28 | 4.055683 | -3.259871 | 3.225431 | 0.2173131 | 13.66181 | 0.8918607
2018-02-01 20:06 | 316386.8 | 360.0007 | 5 | 28 | 4.015844 | -3.259841 | 3.225431 | 0.3259776 | 13.66181 | 1.330384
2018-02-01 20:08 | 316506.8 | 480.0001 | 5 | 28 | 3.976893 | -3.259811 | 3.225431 | 0.4346343 | 13.66181 | 1.764613
2018-02-01 20:10 | 316626.8 | 600.0013 | 5 | 28 | 3.938874 | -3.259936 | 3.225431 | 0.5432938 | 13.66181 | 2.194658
2018-02-01 20:12 | 316746.8 | 720.0001 | 5 | 28 | 3.90078 | -3.259943 | 3.225431 | 0.6519412 | 13.66181 | 2.620542
2018-02-01 20:14 | 316866.8 | 840.0014 | 5 | 28 | 3.862175 | -3.259827 | 3.225431 | 0.7606003 | 13.66181 | 3.042284
2018-02-01 20:16 | 316986.8 | 960.0001 | 5 | 28 | 3.825832 | -3.25988 | 3.225431 | 0.8692693 | 13.66181 | 3.459994
2018-02-01 20:18 | 317106.8 | 1080.0006 | 5 | 28 | 3.790829 | -3.25983 | 3.225431 | 0.9779245 | 13.66181 | 3.873776
2018-02-01 20:20 | 317226.8 | 1200.0018 | 5 | 28 | 3.75736 | -3.259883 | 3.225431 | 1.086597 | 13.66181 | 4.283913
2018-02-01 20:22 | 317346.8 | 1320.0014 | 5 | 28 | 3.725106 | -3.259838 | 3.225431 | 1.195253 | 13.66181 | 4.690417
2018-02-01 20:24 | 317466.8 | 1440.0002 | 5 | 28 | 3.695057 | -3.259858 | 3.225431 | 1.303905 | 13.66181 | 5.093493
2018-02-01 20:26 | 317586.8 | 1560.0006 | 5 | 28 | 3.667892 | -3.259907 | 3.225431 | 1.412577 | 13.66181 | 5.493544
2018-02-01 20:28 | 317706.8 | 1680.0002 | 5 | 28 | 3.643103 | -3.2599 | 3.225431 | 1.521234 | 13.66181 | 5.890715
2018-02-01 20:30 | 317826.8 | 1800.0005 | 5 | 28 | 3.619561 | -3.259873 | 3.225431 | 1.629888 | 13.66181 | 6.285269
2018-02-01 20:32 | 317946.8 | 1920.0017 | 5 | 28 | 3.596603 | -3.259932 | 3.225431 | 1.738551 | 13.66181 | 6.67732
2018-02-01 20:34 | 318066.8 | 2040.0005 | 5 | 28 | 3.576381 | -3.259878 | 3.225431 | 1.847202 | 13.66181 | 7.066976
2018-02-01 20:36 | 318186.8 | 2160.0018 | 5 | 28 | 3.558225 | -3.259941 | 3.225431 | 1.955867 | 13.66181 | 7.454595
2018-02-01 20:38 | 318306.8 | 2280.0007 | 5 | 28 | 3.541963 | -3.259938 | 3.225431 | 2.064514 | 13.66181 | 7.8403
2018-02-01 20:40 | 318426.8 | 2400.0001 | 5 | 28 | 3.525741 | -3.25992 | 3.225431 | 2.17318 | 13.66181 | 8.224319
2018-02-01 20:42 | 318546.8 | 2520.0005 | 5 | 28 | 3.510312 | -3.259952 | 3.225431 | 2.281819 | 13.66181 | 8.606486
2018-02-01 20:44 | 318666.8 | 2640.0001 | 5 | 28 | 3.496197 | -3.259978 | 3.225431 | 2.390489 | 13.66181 | 8.987188
2018-02-01 20:46 | 318786.8 | 2760.0006 | 5 | 28 | 3.482205 | -3.259928 | 3.225431 | 2.499167 | 13.66181 | 9.366383
2018-02-01 20:48 | 318906.8 | 2880.0018 | 5 | 28 | 3.466056 | -3.259883 | 3.225431 | 2.607833 | 13.66181 | 9.743932
2018-02-01 20:50 | 319026.8 | 3000.0014 | 5 | 28 | 3.444897 | -3.259893 | 3.225431 | 2.716478 | 13.66181 | 10.11939
2018-02-01 20:52 | 319146.8 | 3120.0002 | 5 | 28 | 3.419043 | -3.259808 | 3.225431 | 2.825146 | 13.66181 | 10.4924
2018-02-01 20:54 | 319266.8 | 3240.0007 | 5 | 28 | 3.381524 | -3.259876 | 3.225431 | 2.933799 | 13.66181 | 10.86199
2018-02-01 20:56 | 319386.8 | 3360.0002 | 5 | 28 | 3.320965 | -3.259896 | 3.225431 | 3.042459 | 13.66181 | 11.22647
2018-02-01 20:58 | 319506.8 | 3480.0014 | 5 | 28 | 3.199062 | -3.259874 | 3.225431 | 3.151114 | 13.66181 | 11.5816
2018-02-01 20:59 | 319588.7 | 3561.814 | 5 | 28 | 2.99999 | -3.259856 | 3.225431 | 3.225195 | 13.66181 | 11.81241
2018-02-01 21:01 | 319708.7 | 120.0013 | 6 | 28 | 3.451892 | 0 | 3.225431 | 3.225195 | 13.66181 | 11.81241
2018-02-01 21:03 | 319828.7 | 240.0026 | 6 | 28 | 3.471155 | 0 | 3.225431 | 3.225195 | 13.66181 | 11.81241
2018-02-01 21:04 | 319888.7 | 300.0029 | 6 | 28 | 3.47508 | 0 | 3.225431 | 3.225195 | 13.66181 | 11.81241
2018-02-01 21:04 | 319888.7 | 0.0033 | 7 | 29 | 3.475207 | 0 | 0 | 0 | 0 | 0
2018-02-01 21:06 | 320008.8 | 120.0007 | 2 | 29 | 4.025354 | 4.890154 | 0.1623983 | 0 | 0.6400363 | 0
2018-02-01 21:08 | 320128.8 | 240.0002 | 2 | 29 | 4.06829 | 4.890093 | 0.3253886 | 0 | 1.299582 | 0
2018-02-01 21:10 | 320248.8 | 360.0015 | 2 | 29 | 4.103503 | 4.890131 | 0.4883885 | 0 | 1.965739 | 0
2018-02-01 21:12 | 320368.8 | 480.0003 | 2 | 29 | 4.129589 | 4.889866 | 0.6514009 | 0 | 2.636885 | 0
2018-02-01 21:14 | 320488.8 | 600.0023 | 2 | 29 | 4.153026 | 4.890104 | 0.8143949 | 0 | 3.311862 | 0
2018-02-01 21:16 | 320608.8 | 720.0006 | 2 | 29 | 4.179678 | 4.890152 | 0.9773798 | 0 | 3.99085 | 0
2018-02-01 21:18 | 320728.8 | 840.0032 | 2 | 29 | 4.20031 | 4.761971 | 1.139798 | 0 | 4.671822 | 0
2018-02-01 21:20 | 320848.8 | 960.0012 | 2 | 29 | 4.200301 | 4.371126 | 1.291818 | 0 | 5.31035 | 0
2018-02-01 21:22 | 320968.8 | 1080.0024 | 2 | 29 | 4.200274 | 4.025305 | 1.431674 | 0 | 5.897785 | 0
2018-02-01 21:24 | 321088.8 | 1200.0012 | 2 | 29 | 4.200279 | 3.687206 | 1.560206 | 0 | 6.437656 | 0
2018-02-01 21:26 | 321208.8 | 1320.001 | 2 | 29 | 4.200251 | 3.346657 | 1.677366 | 0 | 6.929762 | 0
2018-02-01 21:27 | 321242 | 1353.2532 | 2 | 29 | 4.200256 | 3.259998 | 1.707875 | 0 | 7.057905 | 0
2018-02-01 21:29 | 321362.1 | 120.0023 | 3 | 29 | 4.22222 | 3.260004 | 1.816147 | 0 | 7.513741 | 0
2018-02-01 21:31 | 321482.1 | 240.0011 | 3 | 29 | 4.249184 | 3.259983 | 1.924796 | 0 | 7.973929 | 0
2018-02-01 21:33 | 321602.1 | 360.0006 | 3 | 29 | 4.279341 | 3.25989 | 2.033461 | 0 | 8.437269 | 0
2018-02-01 21:35 | 321722.1 | 480.0012 | 3 | 29 | 4.314 | 3.259947 | 2.142117 | 0 | 8.904091 | 0
2018-02-01 21:37 | 321842.1 | 600.0023 | 3 | 29 | 4.350252 | 3.25984 | 2.250774 | 0 | 9.374791 | 0
2018-02-01 21:39 | 321962.1 | 720.0002 | 3 | 29 | 4.388749 | 3.259935 | 2.35943 | 0 | 9.849545 | 0
2018-02-01 21:41 | 322082.1 | 840.0007 | 3 | 29 | 4.400292 | 2.882383 | 2.463214 | 0 | 10.30604 | 0
2018-02-01 21:43 | 322202.1 | 960.001 | 3 | 29 | 4.400288 | 2.479229 | 2.552407 | 0 | 10.69851 | 0
2018-02-01 21:45 | 322322.1 | 1080.0014 | 3 | 29 | 4.400277 | 2.135082 | 2.629081 | 0 | 11.0359 | 0
2018-02-01 21:47 | 322442.1 | 1200.0018 | 3 | 29 | 4.400223 | 1.851409 | 2.695405 | 0 | 11.32775 | 0
2018-02-01 21:49 | 322562.1 | 1320.0006 | 3 | 29 | 4.400258 | 1.616458 | 2.753086 | 0 | 11.58156 | 0
2018-02-01 21:51 | 322682.1 | 1440.0018 | 3 | 29 | 4.400229 | 1.414555 | 2.803532 | 0 | 11.80353 | 0
2018-02-01 21:53 | 322802.1 | 1560.0013 | 3 | 29 | 4.400265 | 1.235162 | 2.847619 | 0 | 11.99753 | 0
2018-02-01 21:55 | 322922.1 | 1680.0002 | 3 | 29 | 4.40027 | 1.08693 | 2.886217 | 0 | 12.16737 | 0
2018-02-01 21:57 | 323042.1 | 1800.0014 | 3 | 29 | 4.400251 | 0.9617863 | 2.920287 | 0 | 12.31728 | 0
2018-02-01 21:59 | 323162.1 | 1920.0002 | 3 | 29 | 4.400195 | 0.8558598 | 2.950546 | 0 | 12.45043 | 0
2018-02-01 22:01 | 323282.1 | 2040.0013 | 3 | 29 | 4.400218 | 0.7626715 | 2.977502 | 0 | 12.56904 | 0
2018-02-01 22:03 | 323402.1 | 2160.0009 | 3 | 29 | 4.400145 | 0.6778336 | 3.001481 | 0 | 12.67456 | 0
2018-02-01 22:05 | 323522.1 | 2280.0013 | 3 | 29 | 4.400176 | 0.6090126 | 3.022922 | 0 | 12.7689 | 0
2018-02-01 22:07 | 323642.1 | 2400.001 | 3 | 29 | 4.400112 | 0.5486832 | 3.042216 | 0 | 12.8538 | 0
2018-02-01 22:09 | 323762.1 | 2520.0006 | 3 | 29 | 4.400198 | 0.4985485 | 3.059671 | 0 | 12.9306 | 0
2018-02-01 22:11 | 323882.1 | 2640.0009 | 3 | 29 | 4.400201 | 0.4492626 | 3.075455 | 0 | 13.00006 | 0
2018-02-01 22:13 | 324002.1 | 2760.0013 | 3 | 29 | 4.400192 | 0.4083109 | 3.089725 | 0 | 13.06285 | 0
2018-02-01 22:15 | 324122.1 | 2880.0008 | 3 | 29 | 4.400219 | 0.372838 | 3.102708 | 0 | 13.11997 | 0
2018-02-01 22:17 | 324242.1 | 3000.0023 | 3 | 29 | 4.400153 | 0.3410072 | 3.114592 | 0 | 13.17226 | 0
2018-02-01 22:19 | 324362.1 | 3120.0002 | 3 | 29 | 4.400195 | 0.3128767 | 3.125488 | 0 | 13.22021 | 0
2018-02-01 22:21 | 324482.1 | 3240.0005 | 3 | 29 | 4.400166 | 0.2855301 | 3.135434 | 0 | 13.26397 | 0
2018-02-01 22:23 | 324602.1 | 3360.001 | 3 | 29 | 4.400207 | 0.263402 | 3.144562 | 0 | 13.30414 | 0
2018-02-01 22:25 | 324722.1 | 3480.0006 | 3 | 29 | 4.400156 | 0.2430944 | 3.152974 | 0 | 13.34115 | 0
2018-02-01 22:27 | 324842.1 | 3600.0002 | 3 | 29 | 4.400165 | 0.2251272 | 3.160766 | 0 | 13.37544 | 0
2018-02-01 22:29 | 324962.1 | 3720.0005 | 3 | 29 | 4.400166 | 0.2076139 | 3.167965 | 0 | 13.40711 | 0
2018-02-01 22:31 | 325082.1 | 3840.001 | 3 | 29 | 4.400167 | 0.1918716 | 3.174601 | 0 | 13.43631 | 0
2018-02-01 22:33 | 325202.1 | 3960.0013 | 3 | 29 | 4.400109 | 0.1775494 | 3.180751 | 0 | 13.46337 | 0
2018-02-01 22:35 | 325322.1 | 4080.0002 | 3 | 29 | 4.40015 | 0.1658068 | 3.186467 | 0 | 13.48852 | 0
2018-02-01 22:37 | 325442.1 | 4200.0023 | 3 | 29 | 4.400148 | 0.1543531 | 3.19179 | 0 | 13.51195 | 0
2018-02-01 22:39 | 325562.1 | 4320.0009 | 3 | 29 | 4.400123 | 0.1421013 | 3.19672 | 0 | 13.53364 | 0
2018-02-01 22:41 | 325682.1 | 4440.0005 | 3 | 29 | 4.400123 | 0.132143 | 3.201294 | 0 | 13.55377 | 0
2018-02-01 22:43 | 325802.1 | 4560.0002 | 3 | 29 | 4.400104 | 0.123168 | 3.205549 | 0 | 13.57249 | 0
2018-02-01 22:45 | 325922.1 | 4680.0006 | 3 | 29 | 4.400102 | 0.1150618 | 3.209535 | 0 | 13.59003 | 0
2018-02-01 22:47 | 326042.1 | 4800.0008 | 3 | 29 | 4.400153 | 0.1070518 | 3.213243 | 0 | 13.60634 | 0
2018-02-01 22:49 | 326162.1 | 4920.0005 | 3 | 29 | 4.400143 | 0.09989738 | 3.216675 | 0 | 13.62145 | 0
2018-02-01 22:51 | 326282.1 | 5040.001 | 3 | 29 | 4.400142 | 0.09313011 | 3.21988 | 0 | 13.63555 | 0
2018-02-01 22:53 | 326402.1 | 5160.0005 | 3 | 29 | 4.400082 | 0.08634186 | 3.222879 | 0 | 13.64874 | 0
2018-02-01 22:55 | 326510.4 | 5268.2947 | 3 | 29 | 4.400076 | 0.08149052 | 3.225426 | 0 | 13.65995 | 0
2018-02-01 22:57 | 326630.4 | 120.0013 | 4 | 29 | 4.392473 | 0 | 3.225426 | 0 | 13.65995 | 0
2018-02-01 22:59 | 326750.4 | 240.0009 | 4 | 29 | 4.3915 | 0 | 3.225426 | 0 | 13.65995 | 0
2018-02-01 23:00 | 326810.4 | 300.003 | 4 | 29 | 4.391138 | 0 | 3.225426 | 0 | 13.65995 | 0
2018-02-01 23:02 | 326930.5 | 120.0006 | 5 | 29 | 4.095201 | -3.2602 | 3.225426 | 0.1086448 | 13.65995 | 0.448753
2018-02-01 23:04 | 327050.5 | 240.0003 | 5 | 29 | 4.055246 | -3.259945 | 3.225426 | 0.2173176 | 13.65995 | 0.8916043
2018-02-01 23:06 | 327170.5 | 360.0006 | 5 | 29 | 4.014617 | -3.259813 | 3.225426 | 0.3259693 | 13.65995 | 1.329996
2018-02-01 23:08 | 327290.5 | 480.0011 | 5 | 29 | 3.975566 | -3.25983 | 3.225426 | 0.4346375 | 13.65995 | 1.76413
2018-02-01 23:10 | 327410.5 | 600.0014 | 5 | 29 | 3.937199 | -3.259811 | 3.225426 | 0.5432938 | 13.65995 | 2.194003
2018-02-01 23:12 | 327530.5 | 720.0003 | 5 | 29 | 3.899771 | -3.260056 | 3.225426 | 0.6519582 | 13.65995 | 2.619805
2018-02-01 23:14 | 327650.5 | 840.0006 | 5 | 29 | 3.861581 | -3.259927 | 3.225426 | 0.7606201 | 13.65995 | 3.041504
2018-02-01 23:16 | 327770.5 | 960.0012 | 5 | 29 | 3.824524 | -3.259894 | 3.225426 | 0.869271 | 13.65995 | 3.459021
2018-02-01 23:18 | 327890.5 | 1080.0014 | 5 | 29 | 3.789293 | -3.260159 | 3.225426 | 0.9779359 | 13.65995 | 3.872689
2018-02-01 23:20 | 328010.5 | 1200.0011 | 5 | 29 | 3.755977 | -3.259892 | 3.225426 | 1.0866 | 13.65995 | 4.282614
2018-02-01 23:22 | 328130.5 | 1320.0006 | 5 | 29 | 3.724371 | -3.259789 | 3.225426 | 1.195261 | 13.65995 | 4.689011
2018-02-01 23:24 | 328250.5 | 1440.0011 | 5 | 29 | 3.693695 | -3.259914 | 3.225426 | 1.303925 | 13.65995 | 5.092027
2018-02-01 23:26 | 328370.5 | 1560.0014 | 5 | 29 | 3.666171 | -3.259921 | 3.225426 | 1.412576 | 13.65995 | 5.491829
2018-02-01 23:28 | 328490.5 | 1680.0011 | 5 | 29 | 3.641116 | -3.260206 | 3.225426 | 1.521249 | 13.65995 | 5.88886
2018-02-01 23:30 | 328610.5 | 1800.0006 | 5 | 29 | 3.618215 | -3.259858 | 3.225426 | 1.629902 | 13.65995 | 6.283231
2018-02-01 23:32 | 328730.5 | 1920.0003 | 5 | 29 | 3.595676 | -3.25985 | 3.225426 | 1.73857 | 13.65995 | 6.675194
2018-02-01 23:34 | 328850.5 | 2040.0006 | 5 | 29 | 3.574929 | -3.259814 | 3.225426 | 1.847225 | 13.65995 | 7.064725
2018-02-01 23:36 | 328970.5 | 2160.0011 | 5 | 29 | 3.556587 | -3.260157 | 3.225426 | 1.955891 | 13.65995 | 7.452185
2018-02-01 23:38 | 329090.5 | 2280.001 | 5 | 29 | 3.540481 | -3.25984 | 3.225426 | 2.064552 | 13.65995 | 7.837751
2018-02-01 23:40 | 329210.5 | 2400.0011 | 5 | 29 | 3.525256 | -3.2598 | 3.225426 | 2.173212 | 13.65995 | 8.221629
2018-02-01 23:42 | 329330.5 | 2520.0014 | 5 | 29 | 3.509227 | -3.260192 | 3.225426 | 2.281879 | 13.65995 | 8.603833
2018-02-01 23:44 | 329450.5 | 2640.0011 | 5 | 29 | 3.494813 | -3.260043 | 3.225426 | 2.39054 | 13.65995 | 8.984357
2018-02-01 23:46 | 329570.5 | 2760.0014 | 5 | 29 | 3.480365 | -3.259933 | 3.225426 | 2.499213 | 13.65995 | 9.363361
2018-02-01 23:48 | 329690.5 | 2880.001 | 5 | 29 | 3.464931 | -3.259893 | 3.225426 | 2.607858 | 13.65995 | 9.740684
2018-02-01 23:50 | 329810.5 | 3000.0015 | 5 | 29 | 3.444269 | -3.259947 | 3.225426 | 2.716538 | 13.65995 | 10.1162
2018-02-01 23:52 | 329930.5 | 3120.0002 | 5 | 29 | 3.416959 | -3.259796 | 3.225426 | 2.825188 | 13.65995 | 10.48898
2018-02-01 23:54 | 330050.5 | 3240.0024 | 5 | 29 | 3.378448 | -3.259901 | 3.225426 | 2.933864 | 13.65995 | 10.85839
2018-02-01 23:56 | 330170.5 | 3360.0003 | 5 | 29 | 3.317554 | -3.260093 | 3.225426 | 3.042527 | 13.65995 | 11.22247
2018-02-01 23:58 | 330290.5 | 3480.0014 | 5 | 29 | 3.196574 | -3.260153 | 3.225426 | 3.151187 | 13.65995 | 11.57727
2018-02-01 23:59 | 330370.4 | 3559.9636 | 5 | 29 | 2.999995 | -3.260161 | 3.225426 | 3.223596 | 13.65995 | 11.80278
2018-02-02 00:01 | 330490.5 | 120.0005 | 6 | 29 | 3.452687 | 0 | 3.225426 | 3.223596 | 13.65995 | 11.80278
2018-02-02 00:03 | 330610.5 | 240.001 | 6 | 29 | 3.472116 | 0 | 3.225426 | 3.223596 | 13.65995 | 11.80278
2018-02-02 00:04 | 330670.5 | 300.0029 | 6 | 29 | 3.476068 | 0 | 3.225426 | 3.223596 | 13.65995 | 11.80278
2018-02-02 00:04 | 330670.5 | 0.0025 | 7 | 30 | 3.47607 | 0 | 0 | 0 | 0 | 0
2018-02-02 00:06 | 330790.6 | 120.0007 | 2 | 30 | 4.025824 | 4.890121 | 0.1624006 | 0 | 0.6402513 | 0
2018-02-02 00:08 | 330910.6 | 240.002 | 2 | 30 | 4.068304 | 4.89007 | 0.3254024 | 0 | 1.299806 | 0
2018-02-02 00:10 | 331030.6 | 360.0016 | 2 | 30 | 4.1039 | 4.890085 | 0.488395 | 0 | 1.965993 | 0
2018-02-02 00:12 | 331150.6 | 480.0004 | 2 | 30 | 4.130058 | 4.890093 | 0.6513759 | 0 | 2.637051 | 0
2018-02-02 00:14 | 331270.6 | 600.0008 | 2 | 30 | 4.152916 | 4.890104 | 0.8143806 | 0 | 3.312143 | 0
2018-02-02 00:16 | 331390.6 | 720.002 | 2 | 30 | 4.178407 | 4.890114 | 0.9773697 | 0 | 3.991054 | 0
2018-02-02 00:18 | 331510.6 | 840.0008 | 2 | 30 | 4.200274 | 4.771065 | 1.139857 | 0 | 4.672173 | 0
2018-02-02 00:20 | 331630.6 | 960.0013 | 2 | 30 | 4.200278 | 4.372992 | 1.292078 | 0 | 5.311547 | 0
2018-02-02 00:22 | 331750.6 | 1080.0008 | 2 | 30 | 4.200291 | 4.022896 | 1.431877 | 0 | 5.89874 | 0
2018-02-02 00:24 | 331870.6 | 1200.0012 | 2 | 30 | 4.20026 | 3.694187 | 1.560512 | 0 | 6.439043 | 0
2018-02-02 00:26 | 331990.6 | 1320.0025 | 2 | 30 | 4.200314 | 3.356466 | 1.678082 | 0 | 6.932872 | 0
2018-02-02 00:27 | 332025.3 | 1354.7119 | 2 | 30 | 4.200283 | 3.259996 | 1.709968 | 0 | 7.066802 | 0
2018-02-02 00:29 | 332145.3 | 120.0011 | 3 | 30 | 4.222569 | 3.259932 | 1.818232 | 1.402e-09 | 7.522627 | 5.701e-09
2018-02-02 00:31 | 332265.3 | 240.0012 | 3 | 30 | 4.249863 | 3.259935 | 1.926885 | 1.402e-09 | 7.982873 | 5.701e-09
2018-02-02 00:33 | 332385.3 | 360.0015 | 3 | 30 | 4.279583 | 3.259975 | 2.03554 | 1.402e-09 | 8.446226 | 5.701e-09
2018-02-02 00:35 | 332505.3 | 480.0012 | 3 | 30 | 4.313383 | 3.260014 | 2.144199 | 1.402e-09 | 8.913033 | 5.701e-09
2018-02-02 00:37 | 332625.3 | 600.0007 | 3 | 30 | 4.350331 | 3.259876 | 2.252857 | 1.402e-09 | 9.38371 | 5.701e-09
2018-02-02 00:39 | 332745.3 | 720.0002 | 3 | 30 | 4.389046 | 3.259872 | 2.361507 | 1.402e-09 | 9.858458 | 5.701e-09
2018-02-02 00:41 | 332865.3 | 840.0003 | 3 | 30 | 4.400285 | 2.876284 | 2.465086 | 1.402e-09 | 10.31407 | 5.701e-09
2018-02-02 00:43 | 332985.3 | 960.0011 | 3 | 30 | 4.400224 | 2.480654 | 2.554222 | 1.402e-09 | 10.70629 | 5.701e-09
2018-02-02 00:45 | 333105.3 | 1080.0007 | 3 | 30 | 4.400281 | 2.133055 | 2.630981 | 1.402e-09 | 11.04405 | 5.701e-09
2018-02-02 00:47 | 333225.3 | 1200.0002 | 3 | 30 | 4.400249 | 1.848405 | 2.69718 | 1.402e-09 | 11.33534 | 5.701e-09
2018-02-02 00:49 | 333345.3 | 1320.0007 | 3 | 30 | 4.400252 | 1.609265 | 2.754682 | 1.402e-09 | 11.58837 | 5.701e-09
2018-02-02 00:51 | 333465.3 | 1440.0011 | 3 | 30 | 4.400244 | 1.410014 | 2.804924 | 1.402e-09 | 11.80944 | 5.701e-09
2018-02-02 00:53 | 333585.3 | 1560.0013 | 3 | 30 | 4.400221 | 1.233903 | 2.848949 | 1.402e-09 | 12.00317 | 5.701e-09
2018-02-02 00:55 | 333705.3 | 1680.0003 | 3 | 30 | 4.400276 | 1.083163 | 2.887458 | 1.402e-09 | 12.17262 | 5.701e-09
2018-02-02 00:57 | 333825.3 | 1800.0007 | 3 | 30 | 4.400215 | 0.9571266 | 2.921384 | 1.402e-09 | 12.3219 | 5.701e-09
2018-02-02 00:59 | 333945.3 | 1920.0004 | 3 | 30 | 4.400228 | 0.8516636 | 2.951463 | 1.402e-09 | 12.45425 | 5.701e-09
2018-02-02 01:01 | 334065.3 | 2040.0002 | 3 | 30 | 4.400247 | 0.7604265 | 2.978286 | 1.402e-09 | 12.57228 | 5.701e-09
2018-02-02 01:03 | 334185.3 | 2160.0003 | 3 | 30 | 4.400216 | 0.6758442 | 3.002182 | 1.402e-09 | 12.67743 | 5.701e-09
2018-02-02 01:05 | 334305.3 | 2280.0016 | 3 | 30 | 4.400187 | 0.6052628 | 3.023501 | 1.402e-09 | 12.77123 | 5.701e-09
2018-02-02 01:07 | 334425.3 | 2400.0003 | 3 | 30 | 4.400224 | 0.5458012 | 3.042659 | 1.402e-09 | 12.85553 | 5.701e-09
2018-02-02 01:09 | 334545.3 | 2520 | 3 | 30 | 4.400165 | 0.4943933 | 3.059975 | 1.402e-09 | 12.93173 | 5.701e-09
2018-02-02 01:11 | 334665.3 | 2640.0027 | 3 | 30 | 4.400213 | 0.4475737 | 3.075669 | 1.402e-09 | 13.00078 | 5.701e-09
2018-02-02 01:13 | 334785.3 | 2760.0016 | 3 | 30 | 4.400185 | 0.4050303 | 3.089844 | 1.402e-09 | 13.06316 | 5.701e-09
2018-02-02 01:15 | 334905.3 | 2880.0003 | 3 | 30 | 4.400162 | 0.3687744 | 3.102725 | 1.402e-09 | 13.11983 | 5.701e-09
2018-02-02 01:17 | 335025.3 | 3000.0023 | 3 | 30 | 4.400167 | 0.3378162 | 3.114492 | 1.402e-09 | 13.17161 | 5.701e-09
2018-02-02 01:19 | 335145.3 | 3120.0012 | 3 | 30 | 4.40017 | 0.3099623 | 3.125282 | 1.402e-09 | 13.21909 | 5.701e-09
2018-02-02 01:21 | 335265.3 | 3240.0007 | 3 | 30 | 4.400134 | 0.2831354 | 3.135172 | 1.402e-09 | 13.2626 | 5.701e-09
2018-02-02 01:23 | 335385.3 | 3360.0028 | 3 | 30 | 4.400149 | 0.2602873 | 3.144222 | 1.402e-09 | 13.30243 | 5.701e-09
2018-02-02 01:25 | 335505.3 | 3480.0015 | 3 | 30 | 4.400134 | 0.2398062 | 3.152552 | 1.402e-09 | 13.33908 | 5.701e-09
2018-02-02 01:27 | 335625.3 | 3600.0011 | 3 | 30 | 4.400173 | 0.2229748 | 3.160254 | 1.402e-09 | 13.37297 | 5.701e-09
2018-02-02 01:29 | 335745.3 | 3720.0007 | 3 | 30 | 4.400154 | 0.2051935 | 3.167391 | 1.402e-09 | 13.40437 | 5.701e-09
2018-02-02 01:31 | 335865.3 | 3840.0003 | 3 | 30 | 4.400146 | 0.1893826 | 3.173961 | 1.402e-09 | 13.43328 | 5.701e-09
2018-02-02 01:33 | 335985.3 | 3960.0015 | 3 | 30 | 4.400099 | 0.1751909 | 3.180039 | 1.402e-09 | 13.46003 | 5.701e-09
2018-02-02 01:35 | 336105.3 | 4080.002 | 3 | 30 | 4.400152 | 0.1640415 | 3.185686 | 1.402e-09 | 13.48488 | 5.701e-09
2018-02-02 01:37 | 336225.3 | 4200.0015 | 3 | 30 | 4.400151 | 0.152914 | 3.190951 | 1.402e-09 | 13.50804 | 5.701e-09
2018-02-02 01:39 | 336345.3 | 4320.0002 | 3 | 30 | 4.40013 | 0.1408243 | 3.195838 | 1.402e-09 | 13.52954 | 5.701e-09
2018-02-02 01:41 | 336465.3 | 4440.0015 | 3 | 30 | 4.400106 | 0.130372 | 3.200355 | 1.402e-09 | 13.54942 | 5.701e-09
2018-02-02 01:43 | 336585.3 | 4560.0011 | 3 | 30 | 4.40007 | 0.1214104 | 3.204562 | 1.402e-09 | 13.56793 | 5.701e-09
2018-02-02 01:45 | 336705.3 | 4680.0007 | 3 | 30 | 4.400116 | 0.1139975 | 3.208482 | 1.402e-09 | 13.58518 | 5.701e-09
2018-02-02 01:47 | 336825.3 | 4800.0011 | 3 | 30 | 4.400181 | 0.1067228 | 3.212149 | 1.402e-09 | 13.60132 | 5.701e-09
2018-02-02 01:49 | 336945.3 | 4920.0007 | 3 | 30 | 4.400128 | 0.0985918 | 3.21555 | 1.402e-09 | 13.61628 | 5.701e-09
2018-02-02 01:51 | 337065.3 | 5040.0002 | 3 | 30 | 4.400089 | 0.09144402 | 3.218716 | 1.402e-09 | 13.63021 | 5.701e-09
2018-02-02 01:53 | 337185.3 | 5160.0015 | 3 | 30 | 4.400106 | 0.08607674 | 3.221674 | 1.402e-09 | 13.64323 | 5.701e-09
2018-02-02 01:54 | 337291.8 | 5266.5034 | 3 | 30 | 4.400134 | 0.08149719 | 3.224147 | 1.402e-09 | 13.65411 | 5.701e-09
2018-02-02 01:56 | 337411.8 | 120.0011 | 4 | 30 | 4.392495 | 0 | 3.224147 | 1.402e-09 | 13.65411 | 5.701e-09
2018-02-02 01:58 | 337531.8 | 240.0008 | 4 | 30 | 4.391553 | 0 | 3.224147 | 1.402e-09 | 13.65411 | 5.701e-09
2018-02-02 01:59 | 337591.8 | 300.0004 | 4 | 30 | 4.391204 | 0 | 3.224147 | 1.402e-09 | 13.65411 | 5.701e-09
2018-02-02 02:01 | 337711.9 | 120.0023 | 5 | 30 | 4.092544 | -3.260015 | 3.224147 | 0.1086567 | 13.65411 | 0.4485633
2018-02-02 02:03 | 337831.9 | 240.0012 | 5 | 30 | 4.05337 | -3.260137 | 3.224147 | 0.217315 | 13.65411 | 0.8911055
2018-02-02 02:05 | 337951.9 | 360.0015 | 5 | 30 | 4.013057 | -3.259771 | 3.224147 | 0.3259755 | 13.65411 | 1.329383
2018-02-02 02:07 | 338071.9 | 480.0002 | 5 | 30 | 3.973275 | -3.26015 | 3.224147 | 0.4346268 | 13.65411 | 1.763227
2018-02-02 02:09 | 338191.9 | 600.0006 | 5 | 30 | 3.934656 | -3.259965 | 3.224147 | 0.5432956 | 13.65411 | 2.192891
2018-02-02 02:11 | 338311.9 | 720.0002 | 5 | 30 | 3.897531 | -3.25982 | 3.224147 | 0.6519515 | 13.65411 | 2.618381
2018-02-02 02:13 | 338431.9 | 840.0014 | 5 | 30 | 3.860358 | -3.259831 | 3.224147 | 0.7606229 | 13.65411 | 3.039918
2018-02-02 02:15 | 338551.9 | 960.0011 | 5 | 30 | 3.822743 | -3.260217 | 3.224147 | 0.8692796 | 13.65411 | 3.457312
2018-02-02 02:17 | 338671.9 | 1080.0015 | 5 | 30 | 3.787313 | -3.259827 | 3.224147 | 0.9779455 | 13.65411 | 3.870776
2018-02-02 02:19 | 338791.9 | 1200.0012 | 5 | 30 | 3.753667 | -3.259813 | 3.224147 | 1.086602 | 13.65411 | 4.280437
2018-02-02 02:21 | 338911.9 | 1320.0002 | 5 | 30 | 3.722844 | -3.259814 | 3.224147 | 1.195283 | 13.65411 | 4.686703
2018-02-02 02:23 | 339031.9 | 1440.0011 | 5 | 30 | 3.692606 | -3.259833 | 3.224147 | 1.303943 | 13.65411 | 5.089583
2018-02-02 02:25 | 339151.9 | 1560.0007 | 5 | 30 | 3.66455 | -3.260088 | 3.224147 | 1.41262 | 13.65411 | 5.489328
2018-02-02 02:27 | 339271.9 | 1680.0012 | 5 | 30 | 3.639256 | -3.259861 | 3.224147 | 1.52128 | 13.65411 | 5.886123
2018-02-02 02:29 | 339391.9 | 1800.0006 | 5 | 30 | 3.61645 | -3.260163 | 3.224147 | 1.629936 | 13.65411 | 6.280287
2018-02-02 02:31 | 339511.9 | 1920.0002 | 5 | 30 | 3.5948 | -3.26011 | 3.224147 | 1.738611 | 13.65411 | 6.672122
2018-02-02 02:33 | 339631.9 | 2040.0014 | 5 | 30 | 3.573473 | -3.26011 | 3.224147 | 1.847276 | 13.65411 | 7.061574
2018-02-02 02:35 | 339751.9 | 2160.0011 | 5 | 30 | 3.554919 | -3.260139 | 3.224147 | 1.955932 | 13.65411 | 7.448823
2018-02-02 02:37 | 339871.9 | 2280.0006 | 5 | 30 | 3.538523 | -3.260052 | 3.224147 | 2.064611 | 13.65411 | 7.834254
2018-02-02 02:39 | 339991.9 | 2400.0002 | 5 | 30 | 3.523599 | -3.26017 | 3.224147 | 2.173274 | 13.65411 | 8.217953
2018-02-02 02:41 | 340111.9 | 2520.0006 | 5 | 30 | 3.50827 | -3.260053 | 3.224147 | 2.281929 | 13.65411 | 8.599987
2018-02-02 02:43 | 340231.9 | 2640.0003 | 5 | 30 | 3.493182 | -3.260098 | 3.224147 | 2.390599 | 13.65411 | 8.980393
2018-02-02 02:45 | 340351.9 | 2760.0014 | 5 | 30 | 3.478599 | -3.260159 | 3.224147 | 2.499265 | 13.65411 | 9.359199
2018-02-02 02:47 | 340471.9 | 2880.0003 | 5 | 30 | 3.463243 | -3.259867 | 3.224147 | 2.607928 | 13.65411 | 9.736364
2018-02-02 02:49 | 340591.9 | 3000.0006 | 5 | 30 | 3.443814 | -3.259881 | 3.224147 | 2.716594 | 13.65411 | 10.1117
2018-02-02 02:51 | 340711.9 | 3120.0012 | 5 | 30 | 3.415939 | -3.259956 | 3.224147 | 2.825269 | 13.65411 | 10.48452
2018-02-02 02:53 | 340831.9 | 3240.0014 | 5 | 30 | 3.376991 | -3.260125 | 3.224147 | 2.933928 | 13.65411 | 10.85371
2018-02-02 02:55 | 340951.9 | 3360.0011 | 5 | 30 | 3.314672 | -3.259938 | 3.224147 | 3.042589 | 13.65411 | 11.21756
2018-02-02 02:57 | 341071.9 | 3480.0007 | 5 | 30 | 3.193771 | -3.260016 | 3.224147 | 3.151261 | 13.65411 | 11.57211
2018-02-02 02:59 | 341151.3 | 3559.4148 | 5 | 30 | 2.999992 | -3.260023 | 3.224147 | 3.223164 | 13.65411 | 11.79594
2018-02-02 03:01 | 341271.4 | 120.0021 | 6 | 30 | 3.451304 | 0 | 3.224147 | 3.223164 | 13.65411 | 11.79594
2018-02-02 03:03 | 341391.4 | 240 | 6 | 30 | 3.470616 | 0 | 3.224147 | 3.223164 | 13.65411 | 11.79594
2018-02-02 03:04 | 341451.4 | 300.0053 | 6 | 30 | 3.474595 | 0 | 3.224147 | 3.223164 | 13.65411 | 11.79594
2018-02-02 03:04 | 341451.4 | 0.0025 | 7 | 31 | 3.474721 | 0 | 0 | 0 | 0 | 0
2018-02-02 03:06 | 341571.5 | 120.0007 | 2 | 31 | 4.026548 | 4.890068 | 0.1623995 | 0 | 0.6403204 | 0
2018-02-02 03:08 | 341691.5 | 240.0002 | 2 | 31 | 4.067775 | 4.890112 | 0.3253995 | 0 | 1.29989 | 0
2018-02-02 03:10 | 341811.5 | 360.0014 | 2 | 31 | 4.104667 | 4.890099 | 0.4883932 | 0 | 1.966108 | 0
2018-02-02 03:12 | 341931.5 | 480.0011 | 2 | 31 | 4.130969 | 4.890074 | 0.6513911 | 0 | 2.637385 | 0
2018-02-02 03:14 | 342051.5 | 600.0015 | 2 | 31 | 4.154118 | 4.889986 | 0.8143749 | 0 | 3.312566 | 0
2018-02-02 03:16 | 342171.5 | 720.0003 | 2 | 31 | 4.178674 | 4.890051 | 0.9773794 | 0 | 3.991657 | 0
2018-02-02 03:18 | 342291.5 | 840.0016 | 2 | 31 | 4.200308 | 4.770948 | 1.139918 | 0 | 4.672957 | 0
2018-02-02 03:20 | 342411.5 | 960.0002 | 2 | 31 | 4.200286 | 4.367586 | 1.291968 | 0 | 5.311612 | 0
2018-02-02 03:22 | 342531.5 | 1080.0018 | 2 | 31 | 4.2003 | 4.015617 | 1.431598 | 0 | 5.898095 | 0
2018-02-02 03:24 | 342651.5 | 1200.0011 | 2 | 31 | 4.200285 | 3.692617 | 1.559988 | 0 | 6.437371 | 0
2018-02-02 03:26 | 342771.5 | 1320.0024 | 2 | 31 | 4.200269 | 3.367195 | 1.677668 | 0 | 6.931658 | 0
2018-02-02 03:26 | 342810 | 1358.4895 | 2 | 31 | 4.200294 | 3.259968 | 1.713086 | 0 | 7.080422 | 0
2018-02-02 03:28 | 342930 | 120.0014 | 3 | 31 | 4.223221 | 3.259882 | 1.821357 | 0 | 7.536326 | 0
2018-02-02 03:30 | 343050 | 240.0002 | 3 | 31 | 4.250613 | 3.259863 | 1.930008 | 0 | 7.996646 | 0
2018-02-02 03:32 | 343170 | 360.0005 | 3 | 31 | 4.280485 | 3.260162 | 2.038665 | 0 | 8.460114 | 0
2018-02-02 03:34 | 343290 | 480.001 | 3 | 31 | 4.313539 | 3.259821 | 2.14733 | 0 | 8.927015 | 0
2018-02-02 03:36 | 343410 | 600.0014 | 3 | 31 | 4.350885 | 3.259933 | 2.255997 | 0 | 9.39775 | 0
2018-02-02 03:38 | 343530 | 720.0002 | 3 | 31 | 4.389957 | 3.259935 | 2.364645 | 0 | 9.872577 | 0
2018-02-02 03:40 | 343650 | 840.0005 | 3 | 31 | 4.400324 | 2.861546 | 2.467879 | 0 | 10.32669 | 0
2018-02-02 03:42 | 343770 | 960.0002 | 3 | 31 | 4.400254 | 2.474466 | 2.556639 | 0 | 10.71726 | 0
2018-02-02 03:44 | 343890 | 1080.0006 | 3 | 31 | 4.400275 | 2.131226 | 2.63332 | 0 | 11.05468 | 0
2018-02-02 03:46 | 344010 | 1200.0008 | 3 | 31 | 4.400256 | 1.843038 | 2.699376 | 0 | 11.34535 | 0
2018-02-02 03:48 | 344130 | 1320.0014 | 3 | 31 | 4.400229 | 1.604049 | 2.756712 | 0 | 11.59764 | 0
2018-02-02 03:50 | 344250 | 1440.0002 | 3 | 31 | 4.400243 | 1.406111 | 2.806775 | 0 | 11.81793 | 0
2018-02-02 03:52 | 344370 | 1560.0014 | 3 | 31 | 4.400239 | 1.234477 | 2.850719 | 0 | 12.01129 | 0
2018-02-02 03:54 | 344490 | 1680.0002 | 3 | 31 | 4.400224 | 1.081641 | 2.889257 | 0 | 12.18087 | 0
2018-02-02 03:56 | 344610 | 1800.0015 | 3 | 31 | 4.400262 | 0.956008 | 2.923147 | 0 | 12.32999 | 0
2018-02-02 03:58 | 344730 | 1920.0002 | 3 | 31 | 4.40021 | 0.8487492 | 2.953161 | 0 | 12.46206 | 0
2018-02-02 04:00 | 344850 | 2040.0006 | 3 | 31 | 4.400167 | 0.7575932 | 2.979901 | 0 | 12.57972 | 0
2018-02-02 04:02 | 344970 | 2160.001 | 3 | 31 | 4.400215 | 0.6757231 | 3.003785 | 0 | 12.68482 | 0
2018-02-02 04:04 | 345090 | 2280.0014 | 3 | 31 | 4.400187 | 0.6039104 | 3.025062 | 0 | 12.77844 | 0
2018-02-02 04:06 | 345210 | 2400.0002 | 3 | 31 | 4.400199 | 0.5442266 | 3.044161 | 0 | 12.86248 | 0
2018-02-02 04:08 | 345330 | 2520.0014 | 3 | 31 | 4.400209 | 0.4925575 | 3.061405 | 0 | 12.93836 | 0
2018-02-02 04:10 | 345450 | 2640.0018 | 3 | 31 | 4.400172 | 0.4465771 | 3.077045 | 0 | 13.00718 | 0
2018-02-02 04:12 | 345570 | 2760.0014 | 3 | 31 | 4.400208 | 0.4042864 | 3.091204 | 0 | 13.06948 | 0
2018-02-02 04:14 | 345690 | 2880.001 | 3 | 31 | 4.400176 | 0.367486 | 3.104041 | 0 | 13.12596 | 0
2018-02-02 04:16 | 345810 | 3000.0014 | 3 | 31 | 4.40017 | 0.336277 | 3.115752 | 0 | 13.17749 | 0
2018-02-02 04:18 | 345930 | 3120.0019 | 3 | 31 | 4.400195 | 0.3096304 | 3.1265 | 0 | 13.22478 | 0
2018-02-02 04:20 | 346050 | 3240.0005 | 3 | 31 | 4.40021 | 0.2837477 | 3.136369 | 0 | 13.26821 | 0
2018-02-02 04:22 | 346170 | 3360.0002 | 3 | 31 | 4.400099 | 0.2583599 | 3.14539 | 0 | 13.30791 | 0
2018-02-02 04:24 | 346290 | 3480.0014 | 3 | 31 | 4.400126 | 0.2386408 | 3.153685 | 0 | 13.3444 | 0
2018-02-02 04:26 | 346410 | 3600.0002 | 3 | 31 | 4.400154 | 0.2215462 | 3.161339 | 0 | 13.37808 | 0
2018-02-02 04:28 | 346530 | 3720.0005 | 3 | 31 | 4.40014 | 0.2048168 | 3.168435 | 0 | 13.40931 | 0
2018-02-02 04:30 | 346650 | 3840.0002 | 3 | 31 | 4.400167 | 0.1886406 | 3.174991 | 0 | 13.43815 | 0
2018-02-02 04:32 | 346770 | 3960.0006 | 3 | 31 | 4.400128 | 0.1743517 | 3.181037 | 0 | 13.46476 | 0
2018-02-02 04:34 | 346890 | 4080.0018 | 3 | 31 | 4.400148 | 0.1621838 | 3.186645 | 0 | 13.48943 | 0
2018-02-02 04:36 | 347010 | 4200.0013 | 3 | 31 | 4.400127 | 0.151125 | 3.191859 | 0 | 13.51238 | 0
2018-02-02 04:38 | 347130 | 4320.0018 | 3 | 31 | 4.400129 | 0.1397886 | 3.196712 | 0 | 13.53373 | 0
2018-02-02 04:40 | 347250 | 4440.0006 | 3 | 31 | 4.400156 | 0.1299582 | 3.201191 | 0 | 13.55344 | 0
2018-02-02 04:42 | 347370 | 4560.0002 | 3 | 31 | 4.400092 | 0.1200333 | 3.205344 | 0 | 13.57171 | 0
2018-02-02 04:44 | 347490 | 4680.0014 | 3 | 31 | 4.400101 | 0.1121788 | 3.209221 | 0 | 13.58877 | 0
2018-02-02 04:46 | 347610 | 4800.0009 | 3 | 31 | 4.400138 | 0.105258 | 3.212846 | 0 | 13.60472 | 0
2018-02-02 04:48 | 347730 | 4920.0007 | 3 | 31 | 4.400101 | 0.09672928 | 3.216212 | 0 | 13.61953 | 0
2018-02-02 04:50 | 347850 | 5040.001 | 3 | 31 | 4.40011 | 0.0899601 | 3.219326 | 0 | 13.63323 | 0
2018-02-02 04:52 | 347970 | 5160.0013 | 3 | 31 | 4.400129 | 0.08487797 | 3.222233 | 0 | 13.64603 | 0
2018-02-02 04:54 | 348038.3 | 5228.3806 | 3 | 31 | 4.400124 | 0.0814991 | 3.2238 | 0 | 13.65292 | 0
2018-02-02 04:56 | 348158.4 | 120.0015 | 4 | 31 | 4.39246 | 0 | 3.2238 | 0 | 13.65292 | 0
2018-02-02 04:58 | 348278.4 | 240.0011 | 4 | 31 | 4.391554 | 0 | 3.2238 | 0 | 13.65292 | 0
2018-02-02 04:59 | 348338.4 | 300.0014 | 4 | 31 | 4.391189 | 0 | 3.2238 | 0 | 13.65292 | 0
2018-02-02 05:01 | 348458.5 | 120.0023 | 5 | 31 | 4.092457 | -3.259778 | 3.2238 | 0.1086601 | 13.65292 | 0.4485885
2018-02-02 05:03 | 348578.5 | 240.0019 | 5 | 31 | 4.05319 | -3.260152 | 3.2238 | 0.2173139 | 13.65292 | 0.8910717
2018-02-02 05:05 | 348698.5 | 360.0014 | 5 | 31 | 4.014329 | -3.259825 | 3.2238 | 0.3259716 | 13.65292 | 1.329384
2018-02-02 05:07 | 348818.5 | 480.0009 | 5 | 31 | 3.973637 | -3.260168 | 3.2238 | 0.4346414 | 13.65292 | 1.763418
2018-02-02 05:09 | 348938.5 | 600.0006 | 5 | 31 | 3.934421 | -3.260181 | 3.2238 | 0.5433096 | 13.65292 | 2.193079
2018-02-02 05:11 | 349058.5 | 720.0002 | 5 | 31 | 3.896582 | -3.259783 | 3.2238 | 0.6519651 | 13.65292 | 2.618511
2018-02-02 05:13 | 349178.5 | 840.0006 | 5 | 31 | 3.860217 | -3.25989 | 3.2238 | 0.7606289 | 13.65292 | 3.039952
2018-02-02 05:15 | 349298.5 | 960.0013 | 5 | 31 | 3.823538 | -3.259814 | 3.2238 | 0.8692979 | 13.65292 | 3.457457
2018-02-02 05:17 | 349418.5 | 1080.0006 | 5 | 31 | 3.786844 | -3.259805 | 3.2238 | 0.9779451 | 13.65292 | 3.870856
2018-02-02 05:19 | 349538.5 | 1200.0009 | 5 | 31 | 3.752592 | -3.259905 | 3.2238 | 1.086614 | 13.65292 | 4.280485
2018-02-02 05:21 | 349658.5 | 1320.0006 | 5 | 31 | 3.72166 | -3.260166 | 3.2238 | 1.195279 | 13.65292 | 4.686544
2018-02-02 05:23 | 349778.5 | 1440.0018 | 5 | 31 | 3.69273 | -3.259956 | 3.2238 | 1.303941 | 13.65292 | 5.089366
2018-02-02 05:25 | 349898.5 | 1560.0006 | 5 | 31 | 3.664004 | -3.260119 | 3.2238 | 1.412595 | 13.65292 | 5.489032
2018-02-02 05:27 | 350018.5 | 1680.001 | 5 | 31 | 3.638186 | -3.260117 | 3.2238 | 1.521264 | 13.65292 | 5.885765
2018-02-02 05:29 | 350138.5 | 1800.0006 | 5 | 31 | 3.614851 | -3.25993 | 3.2238 | 1.62993 | 13.65292 | 6.279824
2018-02-02 05:31 | 350258.5 | 1920.0002 | 5 | 31 | 3.593785 | -3.260168 | 3.2238 | 1.738579 | 13.65292 | 6.671422
2018-02-02 05:33 | 350378.5 | 2040.0013 | 5 | 31 | 3.573318 | -3.260126 | 3.2238 | 1.847248 | 13.65292 | 7.060845
2018-02-02 05:35 | 350498.5 | 2160.0009 | 5 | 31 | 3.553783 | -3.259834 | 3.2238 | 1.955925 | 13.65292 | 7.448092
2018-02-02 05:37 | 350618.5 | 2280.0013 | 5 | 31 | 3.536855 | -3.260133 | 3.2238 | 2.064587 | 13.65292 | 7.833313
2018-02-02 05:39 | 350738.5 | 2400.001 | 5 | 31 | 3.522033 | -3.260143 | 3.2238 | 2.173259 | 13.65292 | 8.216841
2018-02-02 05:41 | 350858.5 | 2520.0006 | 5 | 31 | 3.507897 | -3.260177 | 3.2238 | 2.28192 | 13.65292 | 8.59879
2018-02-02 05:43 | 350978.5 | 2640.0018 | 5 | 31 | 3.491941 | -3.260155 | 3.2238 | 2.390582 | 13.65292 | 8.97911
2018-02-02 05:45 | 351098.5 | 2760.0006 | 5 | 31 | 3.476653 | -3.260165 | 3.2238 | 2.499251 | 13.65292 | 9.357739
2018-02-02 05:47 | 351218.5 | 2880.0002 | 5 | 31 | 3.460551 | -3.260146 | 3.2238 | 2.607901 | 13.65292 | 9.734619
2018-02-02 05:49 | 351338.5 | 3000.0006 | 5 | 31 | 3.441883 | -3.260073 | 3.2238 | 2.716585 | 13.65292 | 10.10976
2018-02-02 05:51 | 351458.5 | 3120.0018 | 5 | 31 | 3.414936 | -3.26017 | 3.2238 | 2.825252 | 13.65292 | 10.48242
2018-02-02 05:53 | 351578.5 | 3240.0006 | 5 | 31 | 3.373458 | -3.259865 | 3.2238 | 2.933919 | 13.65292 | 10.85139
2018-02-02 05:55 | 351698.5 | 3360.001 | 5 | 31 | 3.309694 | -3.260083 | 3.2238 | 3.042571 | 13.65292 | 11.21476
2018-02-02 05:57 | 351818.5 | 3480.0013 | 5 | 31 | 3.186858 | -3.260056 | 3.2238 | 3.151248 | 13.65292 | 11.56862
2018-02-02 05:58 | 351895.8 | 3557.3753 | 5 | 31 | 2.999988 | -3.260079 | 3.2238 | 3.221314 | 13.65292 | 11.78642
2018-02-02 06:00 | 352015.9 | 120.0007 | 6 | 31 | 3.453722 | 0 | 3.2238 | 3.221314 | 13.65292 | 11.78642
2018-02-02 06:02 | 352135.9 | 240.0019 | 6 | 31 | 3.473289 | 0 | 3.2238 | 3.221314 | 13.65292 | 11.78642
2018-02-02 06:03 | 352195.9 | 300.0046 | 6 | 31 | 3.477243 | 0 | 3.2238 | 3.221314 | 13.65292 | 11.78642
2018-02-02 06:03 | 352195.9 | 0.0024 | 7 | 32 | 3.477204 | 0 | 0 | 0 | 0 | 0
2018-02-02 06:05 | 352316 | 120.0007 | 2 | 32 | 4.029514 | 4.890146 | 0.1623924 | 0 | 0.6408342 | 0
2018-02-02 06:07 | 352436 | 240.0003 | 2 | 32 | 4.069135 | 4.890125 | 0.3253888 | 0 | 1.300747 | 0
2018-02-02 06:09 | 352556 | 360.0006 | 2 | 32 | 4.105149 | 4.890095 | 0.4883966 | 0 | 1.967093 | 0
2018-02-02 06:11 | 352676 | 480.0002 | 2 | 32 | 4.132799 | 4.89015 | 0.6513724 | 0 | 2.638502 | 0
2018-02-02 06:13 | 352796 | 600.0006 | 2 | 32 | 4.156693 | 4.890091 | 0.8143962 | 0 | 3.314194 | 0
2018-02-02 06:15 | 352916 | 720.0011 | 2 | 32 | 4.181068 | 4.890116 | 0.9773906 | 0 | 3.993711 | 0
2018-02-02 06:17 | 353036 | 840.0006 | 2 | 32 | 4.200308 | 4.761644 | 1.139791 | 0 | 4.674659 | 0
2018-02-02 06:19 | 353156 | 960.0002 | 2 | 32 | 4.200252 | 4.336685 | 1.291277 | 0 | 5.310945 | 0
2018-02-02 06:21 | 353276 | 1080.0014 | 2 | 32 | 4.200257 | 3.979856 | 1.429796 | 0 | 5.892762 | 0
2018-02-02 06:23 | 353396 | 1200.0011 | 2 | 32 | 4.200292 | 3.654663 | 1.556954 | 0 | 6.426863 | 0
2018-02-02 06:25 | 353516 | 1320.0007 | 2 | 32 | 4.200259 | 3.35079 | 1.673709 | 0 | 6.917264 | 0
2018-02-02 06:25 | 353551.5 | 1355.4967 | 2 | 32 | 4.200308 | 3.259987 | 1.706308 | 0 | 7.054192 | 0
2018-02-02 06:27 | 353671.5 | 120.0014 | 3 | 32 | 4.223151 | 3.259939 | 1.814589 | 0 | 7.510096 | 0
2018-02-02 06:29 | 353791.5 | 240.0002 | 3 | 32 | 4.251255 | 3.259987 | 1.923244 | 0 | 7.970469 | 0
2018-02-02 06:31 | 353911.5 | 360.0013 | 3 | 32 | 4.281692 | 3.259933 | 2.031911 | 0 | 8.434072 | 0
2018-02-02 06:33 | 354031.5 | 480.001 | 3 | 32 | 4.313879 | 3.259869 | 2.140559 | 0 | 8.901003 | 0
2018-02-02 06:35 | 354151.5 | 600.0013 | 3 | 32 | 4.349727 | 3.259912 | 2.249224 | 0 | 9.371678 | 0
2018-02-02 06:37 | 354271.5 | 720.0002 | 3 | 32 | 4.389721 | 3.259995 | 2.357872 | 0 | 9.846425 | 0
2018-02-02 06:39 | 354391.5 | 840.0006 | 3 | 32 | 4.40028 | 2.860422 | 2.461116 | 0 | 10.30058 | 0
2018-02-02 06:41 | 354511.5 | 960.0002 | 3 | 32 | 4.400307 | 2.473013 | 2.549777 | 0 | 10.69071 | 0
2018-02-02 06:43 | 354631.5 | 1080.0013 | 3 | 32 | 4.400314 | 2.146765 | 2.626675 | 0 | 11.02908 | 0
2018-02-02 06:45 | 354751.5 | 1200.0002 | 3 | 32 | 4.400245 | 1.853909 | 2.69326 | 0 | 11.32208 | 0
2018-02-02 06:47 | 354871.5 | 1320.0002 | 3 | 32 | 4.400234 | 1.610181 | 2.750859 | 0 | 11.57553 | 0
2018-02-02 06:49 | 354991.5 | 1440.001 | 3 | 32 | 4.400237 | 1.408095 | 2.801072 | 0 | 11.79648 | 0
2018-02-02 06:51 | 355111.5 | 1560.0013 | 3 | 32 | 4.400233 | 1.239453 | 2.845124 | 0 | 11.99032 | 0
2018-02-02 06:53 | 355231.5 | 1680.0011 | 3 | 32 | 4.400236 | 1.092234 | 2.88394 | 0 | 12.16112 | 0
2018-02-02 06:55 | 355351.5 | 1800.0007 | 3 | 32 | 4.400201 | 0.9604244 | 2.918081 | 0 | 12.31135 | 0
2018-02-02 06:57 | 355471.5 | 1920.001 | 3 | 32 | 4.400203 | 0.8524151 | 2.948246 | 0 | 12.44408 | 0
2018-02-02 06:59 | 355591.5 | 2040.0013 | 3 | 32 | 4.400225 | 0.7613411 | 2.975092 | 0 | 12.56221 | 0
2018-02-02 07:01 | 355711.5 | 2160.001 | 3 | 32 | 4.400234 | 0.6828041 | 2.99913 | 0 | 12.66798 | 0
2018-02-02 07:03 | 355831.5 | 2280.0013 | 3 | 32 | 4.400183 | 0.6099129 | 3.020674 | 0 | 12.76278 | 0
2018-02-02 07:05 | 355951.5 | 2400.0002 | 3 | 32 | 4.400209 | 0.5483437 | 3.039946 | 0 | 12.84758 | 0
2018-02-02 07:07 | 356071.5 | 2520.0005 | 3 | 32 | 4.400212 | 0.4954252 | 3.05732 | 0 | 12.92403 | 0
2018-02-02 07:09 | 356191.5 | 2640.0001 | 3 | 32 | 4.400221 | 0.4508467 | 3.073059 | 0 | 12.99328 | 0
2018-02-02 07:11 | 356311.5 | 2760.0014 | 3 | 32 | 4.400187 | 0.4097567 | 3.087384 | 0 | 13.05632 | 0
2018-02-02 07:13 | 356431.5 | 2880.001 | 3 | 32 | 4.400182 | 0.3713293 | 3.100375 | 0 | 13.11348 | 0
2018-02-02 07:15 | 356551.5 | 3000.0006 | 3 | 32 | 4.400126 | 0.3385067 | 3.112201 | 0 | 13.16551 | 0
2018-02-02 07:17 | 356671.5 | 3120.0002 | 3 | 32 | 4.400151 | 0.3112516 | 3.123029 | 0 | 13.21316 | 0
2018-02-02 07:19 | 356791.5 | 3240.0006 | 3 | 32 | 4.400192 | 0.2869625 | 3.132993 | 0 | 13.257 | 0
2018-02-02 07:21 | 356911.5 | 3360.001 | 3 | 32 | 4.400136 | 0.2629986 | 3.142156 | 0 | 13.29732 | 0
2018-02-02 07:23 | 357031.5 | 3480.0013 | 3 | 32 | 4.400148 | 0.2416067 | 3.150561 | 0 | 13.3343 | 0
2018-02-02 07:25 | 357151.5 | 3600.001 | 3 | 32 | 4.40014 | 0.2233486 | 3.15831 | 0 | 13.3684 | 0
2018-02-02 07:27 | 357271.5 | 3720.0006 | 3 | 32 | 4.400161 | 0.2076511 | 3.16549 | 0 | 13.39999 | 0
2018-02-02 07:29 | 357391.5 | 3840.0002 | 3 | 32 | 4.400157 | 0.1928835 | 3.172154 | 0 | 13.42931 | 0
2018-02-02 07:31 | 357511.5 | 3960.0006 | 3 | 32 | 4.400103 | 0.1768742 | 3.17831 | 0 | 13.4564 | 0
2018-02-02 07:33 | 357631.5 | 4080.001 | 3 | 32 | 4.400169 | 0.1647081 | 3.184002 | 0 | 13.48145 | 0
2018-02-02 07:35 | 357751.5 | 4200.0022 | 3 | 32 | 4.400145 | 0.1534643 | 3.189291 | 0 | 13.50472 | 0
2018-02-02 07:37 | 357871.5 | 4320.0002 | 3 | 32 | 4.400138 | 0.1431484 | 3.19422 | 0 | 13.52641 | 0
2018-02-02 07:39 | 357991.5 | 4440.0006 | 3 | 32 | 4.400084 | 0.1312904 | 3.198804 | 0 | 13.54658 | 0
2018-02-02 07:41 | 358111.5 | 4560.001 | 3 | 32 | 4.400141 | 0.122426 | 3.203035 | 0 | 13.5652 | 0
2018-02-02 07:43 | 358231.5 | 4680.0006 | 3 | 32 | 4.400115 | 0.1139355 | 3.206971 | 0 | 13.58251 | 0
2018-02-02 07:45 | 358351.5 | 4800.0002 | 3 | 32 | 4.400111 | 0.1063614 | 3.210637 | 0 | 13.59865 | 0
2018-02-02 07:47 | 358471.5 | 4920.0014 | 3 | 32 | 4.4001 | 0.0992403 | 3.214072 | 0 | 13.61376 | 0
2018-02-02 07:49 | 358591.5 | 5040.0019 | 3 | 32 | 4.400143 | 0.09210968 | 3.217258 | 0 | 13.62778 | 0
2018-02-02 07:51 | 358711.5 | 5160.0001 | 3 | 32 | 4.400118 | 0.08561516 | 3.220215 | 0 | 13.64079 | 0
2018-02-02 07:53 | 358807.1 | 5255.5468 | 3 | 32 | 4.40012 | 0.0814991 | 3.222424 | 0 | 13.65051 | 0
2018-02-02 07:55 | 358927.1 | 120.0013 | 4 | 32 | 4.392474 | 0 | 3.222424 | 0 | 13.65051 | 0
2018-02-02 07:57 | 359047.1 | 240.0018 | 4 | 32 | 4.391559 | 0 | 3.222424 | 0 | 13.65051 | 0
2018-02-02 07:58 | 359107.1 | 300.0004 | 4 | 32 | 4.391218 | 0 | 3.222424 | 0 | 13.65051 | 0
2018-02-02 08:00 | 359227.2 | 120.0015 | 5 | 32 | 4.094049 | -3.260068 | 3.222424 | 0.1086491 | 13.65051 | 0.4487074
2018-02-02 08:02 | 359347.2 | 240.0011 | 5 | 32 | 4.054296 | -3.259843 | 3.222424 | 0.2173084 | 13.65051 | 0.891372
2018-02-02 08:04 | 359467.2 | 360.0023 | 5 | 32 | 4.01609 | -3.259854 | 3.222424 | 0.3259706 | 13.65051 | 1.329853
2018-02-02 08:06 | 359587.2 | 480.0003 | 5 | 32 | 3.976334 | -3.259836 | 3.222424 | 0.4346291 | 13.65051 | 1.764096
2018-02-02 08:08 | 359707.2 | 600.0006 | 5 | 32 | 3.935922 | -3.260221 | 3.222424 | 0.54329 | 13.65051 | 2.193947
2018-02-02 08:10 | 359827.2 | 720.0003 | 5 | 32 | 3.897939 | -3.259843 | 3.222424 | 0.6519461 | 13.65051 | 2.619533
2018-02-02 08:12 | 359947.2 | 840.0007 | 5 | 32 | 3.861305 | -3.259881 | 3.222424 | 0.7606044 | 13.65051 | 3.041064
2018-02-02 08:14 | 360067.2 | 960.0002 | 5 | 32 | 3.825466 | -3.25989 | 3.222424 | 0.8692582 | 13.65051 | 3.458666
2018-02-02 08:16 | 360187.2 | 1080.0006 | 5 | 32 | 3.78888 | -3.259805 | 3.222424 | 0.9779304 | 13.65051 | 3.872411
2018-02-02 08:18 | 360307.2 | 1200.0004 | 5 | 32 | 3.754242 | -3.259905 | 3.222424 | 1.086584 | 13.65051 | 4.282177
2018-02-02 08:20 | 360427.2 | 1320.0015 | 5 | 32 | 3.722857 | -3.25988 | 3.222424 | 1.195241 | 13.65051 | 4.688374
2018-02-02 08:22 | 360547.2 | 1440.0011 | 5 | 32 | 3.694231 | -3.25986 | 3.222424 | 1.303892 | 13.65051 | 5.091297
2018-02-02 08:24 | 360667.2 | 1560.0007 | 5 | 32 | 3.666454 | -3.259988 | 3.222424 | 1.412558 | 13.65051 | 5.491223
2018-02-02 08:26 | 360787.2 | 1680.0011 | 5 | 32 | 3.6396 | -3.259888 | 3.222424 | 1.521211 | 13.65051 | 5.888105
2018-02-02 08:28 | 360907.2 | 1800.0016 | 5 | 32 | 3.61573 | -3.259894 | 3.222424 | 1.629873 | 13.65051 | 6.282273
2018-02-02 08:30 | 361027.2 | 1920.002 | 5 | 32 | 3.594281 | -3.259956 | 3.222424 | 1.738524 | 13.65051 | 6.673937
2018-02-02 08:32 | 361147.2 | 2040.0015 | 5 | 32 | 3.57461 | -3.259894 | 3.222424 | 1.84718 | 13.65051 | 7.063406
2018-02-02 08:34 | 361267.2 | 2160.0004 | 5 | 32 | 3.555079 | -3.259883 | 3.222424 | 1.955835 | 13.65051 | 7.450743
2018-02-02 08:36 | 361387.2 | 2280.0015 | 5 | 32 | 3.537835 | -3.259867 | 3.222424 | 2.064477 | 13.65051 | 7.836016
2018-02-02 08:38 | 361507.2 | 2400.001 | 5 | 32 | 3.52247 | -3.259874 | 3.222424 | 2.173142 | 13.65051 | 8.219607
2018-02-02 08:40 | 361627.2 | 2520.0007 | 5 | 32 | 3.508675 | -3.259878 | 3.222424 | 2.2818 | 13.65051 | 8.601597
2018-02-02 08:42 | 361747.2 | 2640.0012 | 5 | 32 | 3.493837 | -3.259894 | 3.222424 | 2.390457 | 13.65051 | 8.982057
2018-02-02 08:44 | 361867.2 | 2760.0007 | 5 | 32 | 3.477555 | -3.259874 | 3.222424 | 2.499115 | 13.65051 | 9.360798
2018-02-02 08:46 | 361987.2 | 2880.0011 | 5 | 32 | 3.46114 | -3.259809 | 3.222424 | 2.607766 | 13.65051 | 9.737757
2018-02-02 08:48 | 362107.2 | 3000.0014 | 5 | 32 | 3.442176 | -3.259878 | 3.222424 | 2.716425 | 13.65051 | 10.11283
2018-02-02 08:50 | 362227.2 | 3120.0004 | 5 | 32 | 3.41658 | -3.259841 | 3.222424 | 2.82509 | 13.65051 | 10.48559
2018-02-02 08:52 | 362347.2 | 3240.0006 | 5 | 32 | 3.375228 | -3.259896 | 3.222424 | 2.933749 | 13.65051 | 10.85477
2018-02-02 08:54 | 362467.2 | 3360.001 | 5 | 32 | 3.31028 | -3.259873 | 3.222424 | 3.042393 | 13.65051 | 11.21825
2018-02-02 08:56 | 362587.2 | 3480.0007 | 5 | 32 | 3.185616 | -3.259934 | 3.222424 | 3.151056 | 13.65051 | 11.57207
2018-02-02 08:57 | 362664 | 3556.8123 | 5 | 32 | 2.999999 | -3.25987 | 3.222424 | 3.220614 | 13.65051 | 11.78821
2018-02-02 08:59 | 362784 | 120.0005 | 6 | 32 | 3.453696 | 0 | 3.222424 | 3.220614 | 13.65051 | 11.78821
2018-02-02 09:01 | 362904 | 240.0011 | 6 | 32 | 3.473398 | 0 | 3.222424 | 3.220614 | 13.65051 | 11.78821
2018-02-02 09:02 | 362964 | 300.0021 | 6 | 32 | 3.477419 | 0 | 3.222424 | 3.220614 | 13.65051 | 11.78821
2018-02-02 09:02 | 362964 | 0.0024 | 7 | 33 | 3.477359 | 0 | 0 | 0 | 0 | 0
2018-02-02 09:04 | 363084.1 | 120.0023 | 2 | 33 | 4.030012 | 4.890158 | 0.1623981 | 0 | 0.6409006 | 0
2018-02-02 09:06 | 363204.1 | 240.001 | 2 | 33 | 4.069861 | 4.889809 | 0.3253947 | 0 | 1.300955 | 0
2018-02-02 09:08 | 363324.1 | 360.0007 | 2 | 33 | 4.104742 | 4.890013 | 0.4883806 | 0 | 1.96726 | 0
2018-02-02 09:10 | 363444.1 | 480.0002 | 2 | 33 | 4.133094 | 4.88986 | 0.6513735 | 0 | 2.638671 | 0
2018-02-02 09:12 | 363564.1 | 600.0023 | 2 | 33 | 4.157538 | 4.889881 | 0.8143763 | 0 | 3.314382 | 0
2018-02-02 09:14 | 363684.1 | 720.0002 | 2 | 33 | 4.182453 | 4.889874 | 0.9773551 | 0 | 3.993984 | 0
2018-02-02 09:16 | 363804.1 | 840.0007 | 2 | 33 | 4.200274 | 4.747694 | 1.139615 | 0 | 4.6745 | 0
2018-02-02 09:18 | 363924.1 | 960.0011 | 2 | 33 | 4.200299 | 4.345369 | 1.291116 | 0 | 5.310849 | 0
2018-02-02 09:20 | 364044.1 | 1080.0023 | 2 | 33 | 4.200277 | 3.971243 | 1.429549 | 0 | 5.892306 | 0
2018-02-02 09:22 | 364164.1 | 1200.0003 | 2 | 33 | 4.200295 | 3.642803 | 1.556365 | 0 | 6.424968 | 0
2018-02-02 09:24 | 364284.1 | 1320.0015 | 2 | 33 | 4.200254 | 3.337559 | 1.672627 | 0 | 6.913301 | 0
2018-02-02 09:25 | 364316.5 | 1352.4077 | 2 | 33 | 4.200269 | 3.259998 | 1.702326 | 0 | 7.038042 | 0
2018-02-02 09:27 | 364436.5 | 120.0014 | 3 | 33 | 4.22216 | 3.259895 | 1.810579 | 0 | 7.493786 | 0
2018-02-02 09:29 | 364556.5 | 240.0011 | 3 | 33 | 4.25078 | 3.259911 | 1.919253 | 0 | 7.95415 | 0
2018-02-02 09:31 | 364676.5 | 360.0015 | 3 | 33 | 4.281287 | 3.259937 | 2.02792 | 0 | 8.417708 | 0
2018-02-02 09:33 | 364796.5 | 480.0011 | 3 | 33 | 4.314035 | 3.259932 | 2.136566 | 0 | 8.884616 | 0
2018-02-02 09:35 | 364916.5 | 600.0007 | 3 | 33 | 4.348913 | 3.259892 | 2.245238 | 0 | 9.355292 | 0
2018-02-02 09:37 | 365036.5 | 720.0003 | 3 | 33 | 4.388063 | 3.259975 | 2.353897 | 0 | 9.829921 | 0
2018-02-02 09:39 | 365156.5 | 840.0007 | 3 | 33 | 4.400325 | 2.870722 | 2.457473 | 0 | 10.2855 | 0
2018-02-02 09:41 | 365276.5 | 960.0003 | 3 | 33 | 4.400273 | 2.478277 | 2.546396 | 0 | 10.67678 | 0
2018-02-02 09:43 | 365396.5 | 1080.0015 | 3 | 33 | 4.400262 | 2.151148 | 2.623387 | 0 | 11.01556 | 0
2018-02-02 09:45 | 365516.5 | 1200.0011 | 3 | 33 | 4.400281 | 1.866495 | 2.690251 | 0 | 11.30978 | 0
2018-02-02 09:47 | 365636.5 | 1320.0014 | 3 | 33 | 4.400269 | 1.616322 | 2.748166 | 0 | 11.56462 | 0
2018-02-02 09:49 | 365756.5 | 1440.0003 | 3 | 33 | 4.400247 | 1.411178 | 2.798515 | 0 | 11.78617 | 0
2018-02-02 09:51 | 365876.5 | 1560.0006 | 3 | 33 | 4.400253 | 1.240134 | 2.842615 | 0 | 11.98022 | 0
2018-02-02 09:53 | 365996.5 | 1680.0011 | 3 | 33 | 4.400264 | 1.095325 | 2.881484 | 0 | 12.15125 | 0
2018-02-02 09:55 | 366116.5 | 1800.0014 | 3 | 33 | 4.400221 | 0.9656229 | 2.915794 | 0 | 12.30223 | 0
2018-02-02 09:57 | 366236.5 | 1920.0011 | 3 | 33 | 4.400227 | 0.8548012 | 2.946064 | 0 | 12.43542 | 0
2018-02-02 09:59 | 366356.5 | 2040.0014 | 3 | 33 | 4.400166 | 0.7608528 | 2.972959 | 0 | 12.55377 | 0
2018-02-02 10:01 | 366476.5 | 2160.0003 | 3 | 33 | 4.400179 | 0.6824865 | 2.997005 | 0 | 12.65957 | 0
2018-02-02 10:03 | 366596.5 | 2280.0014 | 3 | 33 | 4.400259 | 0.6138964 | 3.018594 | 0 | 12.75457 | 0
2018-02-02 10:05 | 366716.5 | 2400.0003 | 3 | 33 | 4.400183 | 0.5491457 | 3.037943 | 0 | 12.83971 | 0
2018-02-02 10:07 | 366836.5 | 2520.0014 | 3 | 33 | 4.400184 | 0.4962101 | 3.055349 | 0 | 12.9163 | 0
2018-02-02 10:09 | 366956.5 | 2640.0003 | 3 | 33 | 4.400173 | 0.4508152 | 3.071107 | 0 | 12.98564 | 0
2018-02-02 10:11 | 367076.5 | 2760.0007 | 3 | 33 | 4.400164 | 0.4104233 | 3.085449 | 0 | 13.04874 | 0
2018-02-02 10:13 | 367196.5 | 2880.0003 | 3 | 33 | 4.400176 | 0.3734264 | 3.098513 | 0 | 13.10623 | 0
2018-02-02 10:15 | 367316.5 | 3000.0014 | 3 | 33 | 4.400159 | 0.3402872 | 3.110384 | 0 | 13.15846 | 0
2018-02-02 10:17 | 367436.5 | 3120.0011 | 3 | 33 | 4.400167 | 0.3119202 | 3.121248 | 0 | 13.20627 | 0
2018-02-02 10:19 | 367556.5 | 3240.0014 | 3 | 33 | 4.400152 | 0.2870808 | 3.131225 | 0 | 13.25017 | 0
2018-02-02 10:21 | 367676.5 | 3360.0011 | 3 | 33 | 4.400108 | 0.2641106 | 3.140425 | 0 | 13.29065 | 0
2018-02-02 10:23 | 367796.5 | 3480.0007 | 3 | 33 | 4.400127 | 0.2422552 | 3.148882 | 0 | 13.32786 | 0
2018-02-02 10:25 | 367916.5 | 3600.0011 | 3 | 33 | 4.400167 | 0.2244492 | 3.156647 | 0 | 13.36203 | 0
2018-02-02 10:27 | 368036.5 | 3720.0014 | 3 | 33 | 4.400147 | 0.207262 | 3.163833 | 0 | 13.39365 | 0
2018-02-02 10:29 | 368156.5 | 3840.0011 | 3 | 33 | 4.400131 | 0.1929722 | 3.170505 | 0 | 13.42301 | 0
2018-02-02 10:31 | 368276.5 | 3960.0007 | 3 | 33 | 4.400133 | 0.178628 | 3.1767 | 0 | 13.45026 | 0
2018-02-02 10:33 | 368396.5 | 4080.0011 | 3 | 33 | 4.400129 | 0.164835 | 3.182415 | 0 | 13.47541 | 0
2018-02-02 10:35 | 368516.5 | 4200.0007 | 3 | 33 | 4.400084 | 0.1526957 | 3.187711 | 0 | 13.49871 | 0
2018-02-02 10:37 | 368636.5 | 4320.0003 | 3 | 33 | 4.400128 | 0.1430769 | 3.192644 | 0 | 13.52042 | 0
2018-02-02 10:39 | 368756.5 | 4440.0007 | 3 | 33 | 4.400126 | 0.1328411 | 3.197248 | 0 | 13.54068 | 0
2018-02-02 10:41 | 368876.5 | 4560.0011 | 3 | 33 | 4.400158 | 0.123208 | 3.201508 | 0 | 13.55942 | 0
2018-02-02 10:43 | 368996.5 | 4680.0014 | 3 | 33 | 4.400112 | 0.1147032 | 3.205454 | 0 | 13.57678 | 0
2018-02-02 10:45 | 369116.5 | 4800.0011 | 3 | 33 | 4.400104 | 0.1066828 | 3.209135 | 0 | 13.59298 | 0
2018-02-02 10:47 | 369236.5 | 4920.0007 | 3 | 33 | 4.400131 | 0.1002655 | 3.212585 | 0 | 13.60816 | 0
2018-02-02 10:49 | 369356.5 | 5040.0003 | 3 | 33 | 4.400127 | 0.09321499 | 3.215805 | 0 | 13.62233 | 0
2018-02-02 10:51 | 369476.5 | 5160.0014 | 3 | 33 | 4.400146 | 0.08676052 | 3.218788 | 0 | 13.63546 | 0
2018-02-02 10:52 | 369574.4 | 5257.8294 | 3 | 33 | 4.400112 | 0.0814991 | 3.221074 | 0 | 13.64551 | 0
2018-02-02 10:54 | 369694.4 | 120.0005 | 4 | 33 | 4.392461 | 0 | 3.221074 | 0 | 13.64551 | 0
2018-02-02 10:56 | 369814.4 | 240.0009 | 4 | 33 | 4.391483 | 0 | 3.221074 | 0 | 13.64551 | 0
2018-02-02 10:57 | 369874.4 | 300.0029 | 4 | 33 | 4.391136 | 0 | 3.221074 | 0 | 13.64551 | 0
2018-02-02 10:59 | 369994.5 | 120.0014 | 5 | 33 | 4.095405 | -3.260148 | 3.221074 | 0.1086608 | 13.64551 | 0.4489183
2018-02-02 11:01 | 370114.5 | 240.0001 | 5 | 33 | 4.055681 | -3.259914 | 3.221074 | 0.2173049 | 13.64551 | 0.8916672
2018-02-02 11:03 | 370234.5 | 360.0014 | 5 | 33 | 4.017152 | -3.259814 | 3.221074 | 0.3259808 | 13.64551 | 1.330322
2018-02-02 11:05 | 370354.5 | 480.0011 | 5 | 33 | 3.978331 | -3.259856 | 3.221074 | 0.4346389 | 13.64551 | 1.764716
2018-02-02 11:07 | 370474.5 | 600.0013 | 5 | 33 | 3.938568 | -3.259823 | 3.221074 | 0.5432968 | 13.64551 | 2.19484
2018-02-02 11:09 | 370594.5 | 720.001 | 5 | 33 | 3.90007 | -3.259892 | 3.221074 | 0.6519527 | 13.64551 | 2.620671
2018-02-02 11:11 | 370714.5 | 840.0014 | 5 | 33 | 3.863292 | -3.259871 | 3.221074 | 0.7606018 | 13.64551 | 3.042404
2018-02-02 11:13 | 370834.5 | 960.001 | 5 | 33 | 3.827877 | -3.259823 | 3.221074 | 0.8692656 | 13.64551 | 3.46027
2018-02-02 11:15 | 370954.5 | 1080.0015 | 5 | 33 | 3.792642 | -3.259965 | 3.221074 | 0.9779312 | 13.64551 | 3.874317
2018-02-02 11:17 | 371074.5 | 1200.001 | 5 | 33 | 3.757544 | -3.260382 | 3.221074 | 1.086585 | 13.64551 | 4.284474
2018-02-02 11:19 | 371194.5 | 1320.0014 | 5 | 33 | 3.72596 | -3.259867 | 3.221074 | 1.195236 | 13.64551 | 4.690988
2018-02-02 11:21 | 371314.5 | 1440.0002 | 5 | 33 | 3.697026 | -3.259908 | 3.221074 | 1.303902 | 13.64551 | 5.094278
2018-02-02 11:23 | 371434.5 | 1560.001 | 5 | 33 | 3.670031 | -3.259881 | 3.221074 | 1.412571 | 13.64551 | 5.494556
2018-02-02 11:25 | 371554.5 | 1680.0002 | 5 | 33 | 3.643704 | -3.259861 | 3.221074 | 1.521209 | 13.64551 | 5.891824
2018-02-02 11:27 | 371674.5 | 1800.0022 | 5 | 33 | 3.619487 | -3.259854 | 3.221074 | 1.629886 | 13.64551 | 6.286473
2018-02-02 11:29 | 371794.5 | 1920.0002 | 5 | 33 | 3.59761 | -3.259823 | 3.221074 | 1.738545 | 13.64551 | 6.678553
2018-02-02 11:31 | 371914.5 | 2040.0023 | 5 | 33 | 3.578108 | -3.259834 | 3.221074 | 1.847205 | 13.64551 | 7.06839
2018-02-02 11:33 | 372034.5 | 2160.0002 | 5 | 33 | 3.559493 | -3.259823 | 3.221074 | 1.955847 | 13.64551 | 7.456113
2018-02-02 11:35 | 372154.5 | 2280.0003 | 5 | 33 | 3.54151 | -3.26023 | 3.221074 | 2.064516 | 13.64551 | 7.841918
2018-02-02 11:37 | 372274.5 | 2400.0019 | 5 | 33 | 3.526072 | -3.25983 | 3.221074 | 2.173174 | 13.64551 | 8.225876
2018-02-02 11:39 | 372394.5 | 2520.0014 | 5 | 33 | 3.512108 | -3.259876 | 3.221074 | 2.281822 | 13.64551 | 8.608207
2018-02-02 11:41 | 372514.5 | 2640.0012 | 5 | 33 | 3.498301 | -3.259838 | 3.221074 | 2.390487 | 13.64551 | 8.989112
2018-02-02 11:43 | 372634.5 | 2760.0022 | 5 | 33 | 3.482574 | -3.259801 | 3.221074 | 2.499136 | 13.64551 | 9.368369
2018-02-02 11:45 | 372754.5 | 2880.0003 | 5 | 33 | 3.465757 | -3.259841 | 3.221074 | 2.60781 | 13.64551 | 9.74592
2018-02-02 11:47 | 372874.5 | 3000.0014 | 5 | 33 | 3.446482 | -3.259853 | 3.221074 | 2.716463 | 13.64551 | 10.12148
2018-02-02 11:49 | 372994.5 | 3120.0001 | 5 | 33 | 3.421824 | -3.260152 | 3.221074 | 2.825121 | 13.64551 | 10.4947
2018-02-02 11:51 | 373114.5 | 3240.0006 | 5 | 33 | 3.383306 | -3.259808 | 3.221074 | 2.933789 | 13.64551 | 10.86462
2018-02-02 11:53 | 373234.5 | 3360.001 | 5 | 33 | 3.31836 | -3.259918 | 3.221074 | 3.04245 | 13.64551 | 11.22903
2018-02-02 11:55 | 373354.5 | 3480.0006 | 5 | 33 | 3.194937 | -3.260038 | 3.221074 | 3.151108 | 13.64551 | 11.58377
2018-02-02 11:57 | 373433.9 | 3559.4298 | 5 | 33 | 2.999998 | -3.260023 | 3.221074 | 3.22302 | 13.64551 | 11.80766
2018-02-02 11:59 | 373553.9588 | 120.0007 | 6 | 33 | 3.445439 | 0 | 3.221074 | 3.22302 | 13.64551 | 11.80766
2018-02-02 12:01 | 373673.96 | 240.0019 | 6 | 33 | 3.464183 | 0 | 3.221074 | 3.22302 | 13.64551 | 11.80766
2018-02-02 12:02 | 373733.961 | 300.0029 | 6 | 33 | 3.468121 | 0 | 3.221074 | 3.22302 | 13.64551 | 11.80766
2018-02-02 12:02 | 373734 | 0.0024 | 7 | 34 | 3.468031 | 0 | 0 | 0 | 0 | 0
2018-02-02 12:04 | 373854 | 120.0006 | 2 | 34 | 4.025533 | 4.890139 | 0.1623872 | 0 | 0.6396202 | 0
2018-02-02 12:06 | 373974 | 240.0011 | 2 | 34 | 4.066504 | 4.889824 | 0.3253829 | 0 | 1.29902 | 0
2018-02-02 12:08 | 374094 | 360.0017 | 2 | 34 | 4.10113 | 4.890169 | 0.4883778 | 0 | 1.964812 | 0
2018-02-02 12:10 | 374214 | 480.0011 | 2 | 34 | 4.128308 | 4.889814 | 0.6513433 | 0 | 2.63542 | 0
2018-02-02 12:12 | 374334 | 600.0006 | 2 | 34 | 4.153489 | 4.890213 | 0.8143406 | 0 | 3.310392 | 0
2018-02-02 12:14 | 374454 | 720.0012 | 2 | 34 | 4.178644 | 4.890202 | 0.9773352 | 0 | 3.989425 | 0
2018-02-02 12:16 | 374574 | 840.0016 | 2 | 34 | 4.2003 | 4.805569 | 1.140072 | 0 | 4.671499 | 0
2018-02-02 12:18 | 374694 | 960.002 | 2 | 34 | 4.200314 | 4.404625 | 1.293436 | 0 | 5.31567 | 0
2018-02-02 12:20 | 374814 | 1080.0007 | 2 | 34 | 4.200305 | 4.022381 | 1.433813 | 0 | 5.905294 | 0
2018-02-02 12:22 | 374934 | 1200.0002 | 2 | 34 | 4.200282 | 3.680939 | 1.562077 | 0 | 6.444039 | 0
2018-02-02 12:24 | 375054 | 1320.0005 | 2 | 34 | 4.200308 | 3.362581 | 1.67942 | 0 | 6.936914 | 0
2018-02-02 12:24 | 375093.5 | 1359.4241 | 2 | 34 | 4.200267 | 3.259977 | 1.715674 | 0 | 7.089191 | 0
2018-02-02 12:26 | 375213.5 | 120.0014 | 3 | 34 | 4.221831 | 3.259939 | 1.823941 | 0 | 7.544981 | 0
2018-02-02 12:28 | 375333.5 | 240.0018 | 3 | 34 | 4.249964 | 3.260006 | 1.932609 | 0 | 8.005239 | 0
2018-02-02 12:30 | 375453.5 | 360.0006 | 3 | 34 | 4.281378 | 3.25996 | 2.041267 | 0 | 8.468728 | 0
2018-02-02 12:32 | 375573.5 | 480.0002 | 3 | 34 | 4.314805 | 3.259968 | 2.149919 | 0 | 8.935701 | 0
2018-02-02 12:34 | 375693.5 | 600.0013 | 3 | 34 | 4.350346 | 3.259947 | 2.258582 | 0 | 9.406468 | 0
2018-02-02 12:36 | 375813.5 | 720.0018 | 3 | 34 | 4.389107 | 3.260029 | 2.367244 | 0 | 9.881265 | 0
2018-02-02 12:38 | 375933.5 | 840.0014 | 3 | 34 | 4.400312 | 2.850742 | 2.470389 | 0 | 10.33497 | 0
2018-02-02 12:40 | 376053.5 | 960.0002 | 3 | 34 | 4.400289 | 2.454586 | 2.5586 | 0 | 10.72312 | 0
2018-02-02 12:42 | 376173.5 | 1080.0013 | 3 | 34 | 4.400258 | 2.123457 | 2.634744 | 0 | 11.05818 | 0
2018-02-02 12:44 | 376293.5 | 1200.0002 | 3 | 34 | 4.400292 | 1.84525 | 2.700777 | 0 | 11.34874 | 0
2018-02-02 12:46 | 376413.5 | 1320.0014 | 3 | 34 | 4.400274 | 1.60054 | 2.758116 | 0 | 11.60104 | 0
2018-02-02 12:48 | 376533.5 | 1440.0006 | 3 | 34 | 4.400234 | 1.392728 | 2.807868 | 0 | 11.81997 | 0
2018-02-02 12:50 | 376653.5 | 1560.0005 | 3 | 34 | 4.40024 | 1.22102 | 2.851346 | 0 | 12.01128 | 0
2018-02-02 12:52 | 376773.5 | 1680.0003 | 3 | 34 | 4.400183 | 1.076446 | 2.889578 | 0 | 12.17951 | 0
2018-02-02 12:54 | 376893.5 | 1800.0023 | 3 | 34 | 4.400221 | 0.9523716 | 2.923362 | 0 | 12.32817 | 0
2018-02-02 12:56 | 377013.5 | 1920.0002 | 3 | 34 | 4.400188 | 0.8415499 | 2.953214 | 0 | 12.45952 | 0
2018-02-02 12:58 | 377133.5 | 2040.0013 | 3 | 34 | 4.400207 | 0.7496986 | 2.979698 | 0 | 12.57606 | 0
2018-02-02 13:00 | 377253.5 | 2160.0002 | 3 | 34 | 4.400247 | 0.671524 | 3.003338 | 0 | 12.68008 | 0
2018-02-02 13:02 | 377373.5 | 2280.0013 | 3 | 34 | 4.400238 | 0.604084 | 3.024552 | 0 | 12.77342 | 0
2018-02-02 13:04 | 377493.5 | 2400.0018 | 3 | 34 | 4.400182 | 0.5419645 | 3.043634 | 0 | 12.85739 | 0
2018-02-02 13:06 | 377613.5 | 2520.0014 | 3 | 34 | 4.400171 | 0.4881496 | 3.060776 | 0 | 12.93282 | 0
2018-02-02 13:08 | 377733.5 | 2640.0009 | 3 | 34 | 4.400187 | 0.4431028 | 3.076276 | 0 | 13.00102 | 0
2018-02-02 13:10 | 377853.5 | 2760.0005 | 3 | 34 | 4.400211 | 0.4042883 | 3.090363 | 0 | 13.06301 | 0
2018-02-02 13:12 | 377973.5 | 2880.0002 | 3 | 34 | 4.400179 | 0.3682041 | 3.10322 | 0 | 13.11958 | 0
2018-02-02 13:14 | 378093.5 | 3000.0005 | 3 | 34 | 4.400185 | 0.3356743 | 3.11493 | 0 | 13.17111 | 0
2018-02-02 13:16 | 378213.5 | 3120.0009 | 3 | 34 | 4.400145 | 0.306345 | 3.125613 | 0 | 13.21811 | 0
2018-02-02 13:18 | 378333.5 | 3240.0006 | 3 | 34 | 4.400151 | 0.2816515 | 3.135417 | 0 | 13.26125 | 0
2018-02-02 13:20 | 378453.5 | 3360.0002 | 3 | 34 | 4.400143 | 0.2598953 | 3.144453 | 0 | 13.30101 | 0
2018-02-02 13:22 | 378573.5 | 3480.0005 | 3 | 34 | 4.400201 | 0.2401733 | 3.152789 | 0 | 13.33769 | 0
2018-02-02 13:24 | 378693.5 | 3600.0002 | 3 | 34 | 4.40015 | 0.2205439 | 3.160448 | 0 | 13.37139 | 0
2018-02-02 13:26 | 378813.5 | 3720.0014 | 3 | 34 | 4.400143 | 0.2041063 | 3.167523 | 0 | 13.40252 | 0
2018-02-02 13:28 | 378933.5 | 3840.0009 | 3 | 34 | 4.400113 | 0.1893854 | 3.174082 | 0 | 13.43138 | 0
2018-02-02 13:30 | 379053.5 | 3960.0013 | 3 | 34 | 4.400137 | 0.1760941 | 3.180181 | 0 | 13.45822 | 0
2018-02-02 13:32 | 379173.5 | 4080.0002 | 3 | 34 | 4.400166 | 0.1629572 | 3.185824 | 0 | 13.48305 | 0
2018-02-02 13:34 | 379293.5 | 4200.0013 | 3 | 34 | 4.400159 | 0.1514835 | 3.191043 | 0 | 13.50601 | 0
2018-02-02 13:36 | 379413.5 | 4320.0009 | 3 | 34 | 4.400132 | 0.1403742 | 3.195897 | 0 | 13.52737 | 0
2018-02-02 13:38 | 379533.5 | 4440.0005 | 3 | 34 | 4.400097 | 0.1303787 | 3.200419 | 0 | 13.54727 | 0
2018-02-02 13:40 | 379653.5 | 4560.0002 | 3 | 34 | 4.400163 | 0.1220894 | 3.204632 | 0 | 13.56581 | 0
2018-02-02 13:42 | 379773.5 | 4680.0005 | 3 | 34 | 4.400137 | 0.1132927 | 3.208537 | 0 | 13.58299 | 0
2018-02-02 13:44 | 379893.5 | 4800.0009 | 3 | 34 | 4.400147 | 0.1052847 | 3.212168 | 0 | 13.59897 | 0
2018-02-02 13:46 | 380013.5 | 4920.0014 | 3 | 34 | 4.400104 | 0.09812832 | 3.21556 | 0 | 13.61389 | 0
2018-02-02 13:48 | 380133.5 | 5040.001 | 3 | 34 | 4.400121 | 0.09217262 | 3.218734 | 0 | 13.62786 | 0
2018-02-02 13:50 | 380253.5 | 5160.0005 | 3 | 34 | 4.400137 | 0.08534145 | 3.221691 | 0 | 13.64087 | 0
2018-02-02 13:52 | 380333 | 5239.5299 | 3 | 34 | 4.400122 | 0.0814991 | 3.223533 | 0 | 13.64898 | 0
2018-02-02 13:54 | 380453.1 | 120.0012 | 4 | 34 | 4.3925 | 0 | 3.223533 | 0 | 13.64898 | 0
2018-02-02 13:56 | 380573.1 | 240.0009 | 4 | 34 | 4.391542 | 0 | 3.223533 | 0 | 13.64898 | 0
2018-02-02 13:57 | 380633.1 | 300.0037 | 4 | 34 | 4.391188 | 0 | 3.223533 | 0 | 13.64898 | 0
2018-02-02 13:59 | 380753.2 | 120.0007 | 5 | 34 | 4.095945 | -3.259894 | 3.223533 | 0.1086582 | 13.64898 | 0.4489616
2018-02-02 14:01 | 380873.2 | 240.0002 | 5 | 34 | 4.055661 | -3.25983 | 3.223533 | 0.2173144 | 13.64898 | 0.8917745
2018-02-02 14:03 | 380993.2 | 360.0015 | 5 | 34 | 4.016777 | -3.260083 | 3.223533 | 0.3259752 | 13.64898 | 1.330352
2018-02-02 14:05 | 381113.2 | 480.001 | 5 | 34 | 3.97832 | -3.259833 | 3.223533 | 0.4346415 | 13.64898 | 1.764742
2018-02-02 14:07 | 381233.2 | 600.0016 | 5 | 34 | 3.93952 | -3.259836 | 3.223533 | 0.5432975 | 13.64898 | 2.194911
2018-02-02 14:09 | 381353.2 | 720.0019 | 5 | 34 | 3.900256 | -3.259838 | 3.223533 | 0.651956 | 13.64898 | 2.62083
2018-02-02 14:11 | 381473.2 | 840.0007 | 5 | 34 | 3.862871 | -3.259871 | 3.223533 | 0.7606074 | 13.64898 | 3.042551
2018-02-02 14:13 | 381593.2 | 960.0002 | 5 | 34 | 3.826959 | -3.259825 | 3.223533 | 0.8692693 | 13.64898 | 3.460328
2018-02-02 14:15 | 381713.2 | 1080.0007 | 5 | 34 | 3.792257 | -3.259927 | 3.223533 | 0.9779288 | 13.64898 | 3.874281
2018-02-02 14:17 | 381833.2 | 1200.001 | 5 | 34 | 3.757511 | -3.259861 | 3.223533 | 1.086591 | 13.64898 | 4.28447
2018-02-02 14:19 | 381953.2 | 1320.0023 | 5 | 34 | 3.725365 | -3.25988 | 3.223533 | 1.195253 | 13.64898 | 4.690984
2018-02-02 14:21 | 382073.2 | 1440.001 | 5 | 34 | 3.696099 | -3.259896 | 3.223533 | 1.303915 | 13.64898 | 5.094184
2018-02-02 14:23 | 382193.2 | 1560.0015 | 5 | 34 | 3.669214 | -3.259868 | 3.223533 | 1.412573 | 13.64898 | 5.494308
2018-02-02 14:25 | 382313.2 | 1680.0011 | 5 | 34 | 3.643746 | -3.259853 | 3.223533 | 1.521224 | 13.64898 | 5.89158
2018-02-02 14:27 | 382433.2 | 1800.0015 | 5 | 34 | 3.6191 | -3.25991 | 3.223533 | 1.62989 | 13.64898 | 6.286174
2018-02-02 14:29 | 382553.2 | 1920.0011 | 5 | 34 | 3.597084 | -3.259943 | 3.223533 | 1.738547 | 13.64898 | 6.678199
2018-02-02 14:31 | 382673.2 | 2040.0015 | 5 | 34 | 3.577158 | -3.259808 | 3.223533 | 1.847208 | 13.64898 | 7.067959
2018-02-02 14:33 | 382793.2 | 2160.0011 | 5 | 34 | 3.559311 | -3.259907 | 3.223533 | 1.955874 | 13.64898 | 7.455695
2018-02-02 14:35 | 382913.2 | 2280.0015 | 5 | 34 | 3.542068 | -3.259941 | 3.223533 | 2.064529 | 13.64898 | 7.841494
2018-02-02 14:37 | 383033.2 | 2400.0002 | 5 | 34 | 3.525967 | -3.25989 | 3.223533 | 2.173192 | 13.64898 | 8.225491
2018-02-02 14:39 | 383153.2 | 2520.0007 | 5 | 34 | 3.511503 | -3.259858 | 3.223533 | 2.281855 | 13.64898 | 8.607837
2018-02-02 14:41 | 383273.2 | 2640.0011 | 5 | 34 | 3.497969 | -3.25998 | 3.223533 | 2.390517 | 13.64898 | 8.988661
2018-02-02 14:43 | 383393.2 | 2760.0016 | 5 | 34 | 3.483347 | -3.260228 | 3.223533 | 2.499175 | 13.64898 | 9.36797
2018-02-02 14:45 | 383513.2 | 2880.0002 | 5 | 34 | 3.466191 | -3.25984 | 3.223533 | 2.60783 | 13.64898 | 9.745538
2018-02-02 14:47 | 383633.2 | 3000.0016 | 5 | 34 | 3.446743 | -3.259908 | 3.223533 | 2.716488 | 13.64898 | 10.12115
2018-02-02 14:49 | 383753.2 | 3120.0002 | 5 | 34 | 3.421652 | -3.260081 | 3.223533 | 2.825138 | 13.64898 | 10.49434
2018-02-02 14:51 | 383873.2 | 3240.0009 | 5 | 34 | 3.38448 | -3.259961 | 3.223533 | 2.933811 | 13.64898 | 10.86433
2018-02-02 14:53 | 383993.2 | 3360.0019 | 5 | 34 | 3.320686 | -3.259894 | 3.223533 | 3.042472 | 13.64898 | 11.22897
2018-02-02 14:55 | 384113.2 | 3480.0015 | 5 | 34 | 3.195647 | -3.259956 | 3.223533 | 3.151123 | 13.64898 | 11.58383
2018-02-02 14:56 | 384192.5 | 3559.3204 | 5 | 34 | 2.999993 | -3.259908 | 3.223533 | 3.222939 | 13.64898 | 11.80746
2018-02-02 14:58 | 384312.5123 | 120.0006 | 6 | 34 | 3.443604 | 0 | 3.223533 | 3.222939 | 13.64898 | 11.80746
2018-02-02 15:00 | 384432.5118 | 240.0001 | 6 | 34 | 3.462007 | 0 | 3.223533 | 3.222939 | 13.64898 | 11.80746
2018-02-02 15:01 | 384492.5138 | 300.0021 | 6 | 34 | 3.46588 | 0 | 3.223533 | 3.222939 | 13.64898 | 11.80746
2018-02-02 15:01 | 384492.5 | 0.0025 | 7 | 35 | 3.465931 | 0 | 0 | 0 | 0 | 0
2018-02-02 15:03 | 384612.6 | 120.0014 | 2 | 35 | 4.024877 | 4.89011 | 0.1624024 | 0 | 0.6393803 | 0
2018-02-02 15:05 | 384732.6 | 240.0002 | 2 | 35 | 4.066136 | 4.89006 | 0.3253981 | 0 | 1.298706 | 0
2018-02-02 15:07 | 384852.6 | 360.0015 | 2 | 35 | 4.101114 | 4.889805 | 0.488398 | 0 | 1.964504 | 0
2018-02-02 15:09 | 384972.6 | 480.0003 | 2 | 35 | 4.127328 | 4.89019 | 0.6513837 | 0 | 2.63512 | 0
2018-02-02 15:11 | 385092.6 | 600.0007 | 2 | 35 | 4.152515 | 4.890154 | 0.8143737 | 0 | 3.309847 | 0
2018-02-02 15:13 | 385212.6 | 720.0018 | 2 | 35 | 4.178582 | 4.890158 | 0.977364 | 0 | 3.988798 | 0
2018-02-02 15:15 | 385332.6 | 840.0007 | 2 | 35 | 4.200326 | 4.800005 | 1.140072 | 0 | 4.670748 | 0
2018-02-02 15:17 | 385452.6 | 960.0002 | 2 | 35 | 4.200303 | 4.407722 | 1.293268 | 0 | 5.314214 | 0
2018-02-02 15:19 | 385572.6 | 1080.0014 | 2 | 35 | 4.20033 | 4.041891 | 1.434029 | 0 | 5.905448 | 0
2018-02-02 15:21 | 385692.6 | 1200.0019 | 2 | 35 | 4.200287 | 3.686695 | 1.56271 | 0 | 6.445947 | 0
2018-02-02 15:23 | 385812.6 | 1320.0014 | 2 | 35 | 4.20028 | 3.362839 | 1.680129 | 0 | 6.939137 | 0
2018-02-02 15:24 | 385852.1 | 1359.4719 | 2 | 35 | 4.200274 | 3.259985 | 1.716445 | 0 | 7.091674 | 0
2018-02-02 15:26 | 385972.1 | 120.0005 | 3 | 35 | 4.221887 | 3.259932 | 1.824707 | 0 | 7.547457 | 0
2018-02-02 15:28 | 386092.1 | 240.001 | 3 | 35 | 4.249448 | 3.259922 | 1.933376 | 0 | 8.007706 | 0
2018-02-02 15:30 | 386212.1 | 360.0014 | 3 | 35 | 4.280966 | 3.259916 | 2.04203 | 0 | 8.471106 | 0
2018-02-02 15:32 | 386332.1 | 480.0002 | 3 | 35 | 4.314803 | 3.260021 | 2.150692 | 0 | 8.938112 | 0
2018-02-02 15:34 | 386452.1 | 600.0014 | 3 | 35 | 4.350801 | 3.260008 | 2.259362 | 0 | 9.408933 | 0
2018-02-02 15:36 | 386572.1 | 720.001 | 3 | 35 | 4.389081 | 3.259951 | 2.36802 | 0 | 9.883732 | 0
2018-02-02 15:38 | 386692.1 | 840.0006 | 3 | 35 | 4.400263 | 2.857819 | 2.471405 | 0 | 10.33849 | 0
2018-02-02 15:40 | 386812.1 | 960.001 | 3 | 35 | 4.400269 | 2.452583 | 2.559644 | 0 | 10.72676 | 0
2018-02-02 15:42 | 386932.1 | 1080.0013 | 3 | 35 | 4.400298 | 2.120234 | 2.635705 | 0 | 11.06146 | 0
2018-02-02 15:44 | 387052.1 | 1200.0019 | 3 | 35 | 4.400243 | 1.840611 | 2.701572 | 0 | 11.35128 | 0
2018-02-02 15:46 | 387172.1 | 1320.0014 | 3 | 35 | 4.400257 | 1.601837 | 2.758867 | 0 | 11.6034 | 0
2018-02-02 15:48 | 387292.1 | 1440 | 3 | 35 | 4.400227 | 1.390275 | 2.808655 | 0 | 11.82248 | 0
2018-02-02 15:50 | 387412.1 | 1560.0014 | 3 | 35 | 4.400269 | 1.218297 | 2.85203 | 0 | 12.01334 | 0
2018-02-02 15:52 | 387532.1 | 1680.001 | 3 | 35 | 4.400242 | 1.072278 | 2.890124 | 0 | 12.18096 | 0
2018-02-02 15:54 | 387652.1 | 1800.0002 | 3 | 35 | 4.400217 | 0.9497204 | 2.923772 | 0 | 12.32902 | 0
2018-02-02 15:56 | 387772.1 | 1920.0003 | 3 | 35 | 4.400195 | 0.8414383 | 2.953597 | 0 | 12.46026 | 0
2018-02-02 15:58 | 387892.1 | 2040.0014 | 3 | 35 | 4.400215 | 0.7466173 | 2.980009 | 0 | 12.57648 | 0
2018-02-02 16:00 | 388012.1 | 2160.0003 | 3 | 35 | 4.400232 | 0.667943 | 3.003546 | 0 | 12.68004 | 0
2018-02-02 16:02 | 388132.1 | 2280.0006 | 3 | 35 | 4.400242 | 0.6006966 | 3.024631 | 0 | 12.77282 | 0
2018-02-02 16:04 | 388252.1 | 2400.001 | 3 | 35 | 4.400204 | 0.5409508 | 3.04363 | 0 | 12.85642 | 0
2018-02-02 16:06 | 388372.1 | 2520.0006 | 3 | 35 | 4.400204 | 0.4869108 | 3.060743 | 0 | 12.93172 | 0
2018-02-02 16:08 | 388492.1 | 2640.001 | 3 | 35 | 4.400186 | 0.4408464 | 3.076173 | 0 | 12.99962 | 0
2018-02-02 16:10 | 388612.1 | 2760.0006 | 3 | 35 | 4.400139 | 0.4000196 | 3.090171 | 0 | 13.06121 | 0
2018-02-02 16:12 | 388732.1 | 2880.001 | 3 | 35 | 4.40014 | 0.365695 | 3.102941 | 0 | 13.1174 | 0
2018-02-02 16:14 | 388852.1 | 3000.0014 | 3 | 35 | 4.400153 | 0.3342867 | 3.114616 | 0 | 13.16877 | 0
2018-02-02 16:16 | 388972.1 | 3120.0001 | 3 | 35 | 4.400167 | 0.3045988 | 3.125262 | 0 | 13.21562 | 0
2018-02-02 16:18 | 389092.1 | 3240.0014 | 3 | 35 | 4.400183 | 0.2809401 | 3.135009 | 0 | 13.2585 | 0
2018-02-02 16:20 | 389212.1 | 3360.001 | 3 | 35 | 4.40018 | 0.2588072 | 3.143974 | 0 | 13.29795 | 0
2018-02-02 16:22 | 389332.1 | 3480.0006 | 3 | 35 | 4.400143 | 0.2390842 | 3.152261 | 0 | 13.33442 | 0
2018-02-02 16:24 | 389452.1 | 3600.0002 | 3 | 35 | 4.400174 | 0.2198639 | 3.159891 | 0 | 13.36799 | 0
2018-02-02 16:26 | 389572.1 | 3720.0006 | 3 | 35 | 4.400144 | 0.2026377 | 3.166925 | 0 | 13.39894 | 0
2018-02-02 16:28 | 389692.1 | 3840.0001 | 3 | 35 | 4.40011 | 0.1876402 | 3.173428 | 0 | 13.42755 | 0
2018-02-02 16:30 | 389812.1 | 3960.0006 | 3 | 35 | 4.400143 | 0.1751671 | 3.17947 | 0 | 13.45414 | 0
2018-02-02 16:32 | 389932.1 | 4080.001 | 3 | 35 | 4.400074 | 0.1611738 | 3.185088 | 0 | 13.47886 | 0
2018-02-02 16:34 | 390052.1 | 4200.0006 | 3 | 35 | 4.400141 | 0.1500645 | 3.190272 | 0 | 13.50167 | 0
2018-02-02 16:36 | 390172.1 | 4320.0002 | 3 | 35 | 4.400113 | 0.1391087 | 3.19508 | 0 | 13.52283 | 0
2018-02-02 16:38 | 390292.1 | 4440.0014 | 3 | 35 | 4.400108 | 0.130002 | 3.199561 | 0 | 13.54254 | 0
2018-02-02 16:40 | 390412.1 | 4560.0001 | 3 | 35 | 4.400118 | 0.1214256 | 3.20375 | 0 | 13.56098 | 0
2018-02-02 16:42 | 390532.1 | 4680.0014 | 3 | 35 | 4.400126 | 0.112134 | 3.207649 | 0 | 13.57813 | 0
2018-02-02 16:44 | 390652.1 | 4800.0002 | 3 | 35 | 4.400119 | 0.1045723 | 3.211256 | 0 | 13.594 | 0
2018-02-02 16:46 | 390772.1 | 4920.0014 | 3 | 35 | 4.400108 | 0.0974226 | 3.214625 | 0 | 13.60883 | 0
2018-02-02 16:48 | 390892.1 | 5040.001 | 3 | 35 | 4.400112 | 0.09184074 | 3.217777 | 0 | 13.6227 | 0
2018-02-02 16:50 | 391012.1 | 5160.0006 | 3 | 35 | 4.400101 | 0.08529186 | 3.220733 | 0 | 13.6357 | 0
2018-02-02 16:51 | 391088 | 5235.9529 | 3 | 35 | 4.400118 | 0.08149719 | 3.222494 | 0 | 13.64345 | 0
2018-02-02 16:53 | 391208.1 | 120.0013 | 4 | 35 | 4.39243 | 0 | 3.222494 | 0 | 13.64345 | 0
2018-02-02 16:55 | 391328.1 | 240 | 4 | 35 | 4.391467 | 0 | 3.222494 | 0 | 13.64345 | 0
2018-02-02 16:56 | 391388.1 | 300.0028 | 4 | 35 | 4.391108 | 0 | 3.222494 | 0 | 13.64345 | 0
2018-02-02 16:58 | 391508.2 | 120.0013 | 5 | 35 | 4.093433 | -3.260168 | 3.222494 | 0.1086459 | 13.64345 | 0.4486165
2018-02-02 17:00 | 391628.2 | 240.0002 | 5 | 35 | 4.051927 | -3.25984 | 3.222494 | 0.2173076 | 13.64345 | 0.8911402
2018-02-02 17:02 | 391748.2 | 360.0014 | 5 | 35 | 4.012715 | -3.259874 | 3.222494 | 0.3259834 | 13.64345 | 1.329347
2018-02-02 17:04 | 391868.2 | 480.0002 | 5 | 35 | 3.973843 | -3.260163 | 3.222494 | 0.4346457 | 13.64345 | 1.76326
2018-02-02 17:06 | 391988.2 | 600.0006 | 5 | 35 | 3.9359 | -3.259845 | 3.222494 | 0.5433053 | 13.64345 | 2.193002
2018-02-02 17:08 | 392108.2 | 720.0009 | 5 | 35 | 3.897324 | -3.260139 | 3.222494 | 0.6519551 | 13.64345 | 2.618551
2018-02-02 17:10 | 392228.2 | 840.0005 | 5 | 35 | 3.859138 | -3.260186 | 3.222494 | 0.7606134 | 13.64345 | 3.039926
2018-02-02 17:12 | 392348.2 | 960.0002 | 5 | 35 | 3.823128 | -3.260061 | 3.222494 | 0.8692842 | 13.64345 | 3.457335
2018-02-02 17:14 | 392468.2 | 1080.0005 | 5 | 35 | 3.78849 | -3.259798 | 3.222494 | 0.9779596 | 13.64345 | 3.870914
2018-02-02 17:16 | 392588.2 | 1200.001 | 5 | 35 | 3.754767 | -3.260003 | 3.222494 | 1.086601 | 13.64345 | 4.28066
2018-02-02 17:18 | 392708.2 | 1320.0013 | 5 | 35 | 3.721872 | -3.260079 | 3.222494 | 1.195285 | 13.64345 | 4.686944
2018-02-02 17:20 | 392828.2 | 1440.001 | 5 | 35 | 3.692298 | -3.259974 | 3.222494 | 1.303934 | 13.64345 | 5.089693
2018-02-02 17:22 | 392948.2 | 1560.0006 | 5 | 35 | 3.665132 | -3.259885 | 3.222494 | 1.412609 | 13.64345 | 5.489458
2018-02-02 17:24 | 393068.2 | 1680.001 | 5 | 35 | 3.640409 | -3.259838 | 3.222494 | 1.521254 | 13.64345 | 5.8863
2018-02-02 17:26 | 393188.2 | 1800.0013 | 5 | 35 | 3.616565 | -3.259798 | 3.222494 | 1.629921 | 13.64345 | 6.280597
2018-02-02 17:28 | 393308.2 | 1920.0002 | 5 | 35 | 3.593816 | -3.259896 | 3.222494 | 1.738572 | 13.64345 | 6.672271
2018-02-02 17:30 | 393428.2 | 2040.001 | 5 | 35 | 3.573873 | -3.259873 | 3.222494 | 1.847248 | 13.64345 | 7.061732
2018-02-02 17:32 | 393548.2 | 2160.001 | 5 | 35 | 3.556047 | -3.259867 | 3.222494 | 1.9559 | 13.64345 | 7.449048
2018-02-02 17:34 | 393668.2 | 2280.0005 | 5 | 35 | 3.539536 | -3.259847 | 3.222494 | 2.064548 | 13.64345 | 7.834501
2018-02-02 17:36 | 393788.2 | 2400.001 | 5 | 35 | 3.523011 | -3.259778 | 3.222494 | 2.173226 | 13.64345 | 8.218274
2018-02-02 17:38 | 393908.2 | 2520.0013 | 5 | 35 | 3.508196 | -3.259853 | 3.222494 | 2.281883 | 13.64345 | 8.600249
2018-02-02 17:40 | 394028.2 | 2640.001 | 5 | 35 | 3.494351 | -3.25991 | 3.222494 | 2.390547 | 13.64345 | 8.980712
2018-02-02 17:42 | 394148.2 | 2760.0005 | 5 | 35 | 3.480483 | -3.259853 | 3.222494 | 2.499203 | 13.64345 | 9.359657
2018-02-02 17:44 | 394268.2 | 2880.0001 | 5 | 35 | 3.463639 | -3.260026 | 3.222494 | 2.607869 | 13.64345 | 9.736988
2018-02-02 17:46 | 394388.2 | 3000.0013 | 5 | 35 | 3.442731 | -3.259798 | 3.222494 | 2.716526 | 13.64345 | 10.11222
2018-02-02 17:48 | 394508.2 | 3120.0002 | 5 | 35 | 3.416822 | -3.26005 | 3.222494 | 2.825178 | 13.64345 | 10.48494
2018-02-02 17:50 | 394628.2 | 3240.0005 | 5 | 35 | 3.378654 | -3.259863 | 3.222494 | 2.933835 | 13.64345 | 10.85426
2018-02-02 17:52 | 394748.2 | 3360.0002 | 5 | 35 | 3.315085 | -3.259818 | 3.222494 | 3.042503 | 13.64345 | 11.2183
2018-02-02 17:54 | 394868.2 | 3480.0005 | 5 | 35 | 3.184825 | -3.259801 | 3.222494 | 3.151159 | 13.64345 | 11.5724
2018-02-02 17:55 | 394942 | 3553.8032 | 5 | 35 | 2.999995 | -3.259863 | 3.222494 | 3.217986 | 13.64345 | 11.77999
2018-02-02 17:57 | 395062 | 120.0006 | 6 | 35 | 3.451551 | 0 | 3.222494 | 3.217986 | 13.64345 | 11.77999
2018-02-02 17:59 | 395182 | 240.001 | 6 | 35 | 3.470657 | 0 | 3.222494 | 3.217986 | 13.64345 | 11.77999
2018-02-02 18:00 | 395242 | 300.0021 | 6 | 35 | 3.474606 | 0 | 3.222494 | 3.217986 | 13.64345 | 11.77999
2018-02-02 18:00 | 395242 | 0.004 | 7 | 36 | 3.474686 | 0 | 0 | 0 | 0 | 0
2018-02-02 18:02 | 395362.1 | 120.0006 | 2 | 36 | 4.026902 | 4.890125 | 0.1623931 | 7.46e-10 | 0.6401676 | 2.593e-09
2018-02-02 18:04 | 395482.1 | 240.0002 | 2 | 36 | 4.068947 | 4.890175 | 0.3253834 | 7.46e-10 | 1.299895 | 2.593e-09
2018-02-02 18:06 | 395602.1 | 360.0014 | 2 | 36 | 4.103691 | 4.890104 | 0.4883963 | 7.46e-10 | 1.966172 | 2.593e-09
2018-02-02 18:08 | 395722.1 | 480.001 | 2 | 36 | 4.129373 | 4.890137 | 0.6513786 | 7.46e-10 | 2.637191 | 2.593e-09
2018-02-02 18:10 | 395842.1 | 600.0006 | 2 | 36 | 4.153146 | 4.889925 | 0.8143852 | 7.46e-10 | 3.312219 | 2.593e-09
2018-02-02 18:12 | 395962.1 | 720.001 | 2 | 36 | 4.180051 | 4.89011 | 0.9773892 | 7.46e-10 | 3.991359 | 2.593e-09
2018-02-02 18:14 | 396082.1 | 840.0014 | 2 | 36 | 4.200286 | 4.769243 | 1.139876 | 7.46e-10 | 4.672616 | 2.593e-09
2018-02-02 18:16 | 396202.1 | 960.001 | 2 | 36 | 4.200288 | 4.377356 | 1.292135 | 7.46e-10 | 5.312149 | 2.593e-09
2018-02-02 18:18 | 396322.1 | 1080.0006 | 2 | 36 | 4.200265 | 4.029587 | 1.432264 | 7.46e-10 | 5.900729 | 2.593e-09
2018-02-02 18:20 | 396442.1 | 1200.0019 | 2 | 36 | 4.20028 | 3.684086 | 1.560851 | 7.46e-10 | 6.440827 | 2.593e-09
2018-02-02 18:22 | 396562.1 | 1320.0014 | 2 | 36 | 4.200278 | 3.348993 | 1.67794 | 7.46e-10 | 6.932635 | 2.593e-09
2018-02-02 18:23 | 396597 | 1354.8413 | 2 | 36 | 4.200296 | 3.259993 | 1.709914 | 7.46e-10 | 7.066934 | 2.593e-09
2018-02-02 18:25 | 396717 | 120.0006 | 3 | 36 | 4.222113 | 3.259853 | 1.818179 | 7.46e-10 | 7.52274 | 2.593e-09
2018-02-02 18:27 | 396837 | 240.0003 | 3 | 36 | 4.24884 | 3.259916 | 1.926836 | 7.46e-10 | 7.982931 | 2.593e-09
2018-02-02 18:29 | 396957 | 360.0007 | 3 | 36 | 4.279482 | 3.259935 | 2.035499 | 7.46e-10 | 8.446246 | 2.593e-09
2018-02-02 18:31 | 397077 | 480.0004 | 3 | 36 | 4.314177 | 3.259951 | 2.144136 | 7.46e-10 | 8.913016 | 2.593e-09
2018-02-02 18:33 | 397197 | 600.0007 | 3 | 36 | 4.35041 | 3.259905 | 2.25281 | 7.46e-10 | 9.383809 | 2.593e-09
2018-02-02 18:35 | 397317 | 720.0003 | 3 | 36 | 4.388681 | 3.259928 | 2.361465 | 7.46e-10 | 9.858565 | 2.593e-09
2018-02-02 18:37 | 397437 | 840.0006 | 3 | 36 | 4.400276 | 2.877085 | 2.465218 | 7.46e-10 | 10.31492 | 2.593e-09
2018-02-02 18:39 | 397557 | 960.0027 | 3 | 36 | 4.400277 | 2.465345 | 2.554113 | 7.46e-10 | 10.70609 | 2.593e-09
2018-02-02 18:41 | 397677 | 1080.0015 | 3 | 36 | 4.400262 | 2.126215 | 2.63044 | 7.46e-10 | 11.04195 | 2.593e-09
2018-02-02 18:43 | 397797 | 1200.0027 | 3 | 36 | 4.400272 | 1.844468 | 2.69648 | 7.46e-10 | 11.33254 | 2.593e-09
2018-02-02 18:45 | 397917 | 1320.0024 | 3 | 36 | 4.400218 | 1.607632 | 2.753907 | 7.46e-10 | 11.58524 | 2.593e-09
2018-02-02 18:47 | 398037 | 1440.0003 | 3 | 36 | 4.400243 | 1.402777 | 2.804014 | 7.46e-10 | 11.80572 | 2.593e-09
2018-02-02 18:49 | 398157 | 1560.0016 | 3 | 36 | 4.400244 | 1.223061 | 2.847676 | 7.46e-10 | 11.99784 | 2.593e-09
2018-02-02 18:51 | 398277 | 1680.0019 | 3 | 36 | 4.400249 | 1.076592 | 2.885927 | 7.46e-10 | 12.16616 | 2.593e-09
2018-02-02 18:53 | 398397 | 1800.0007 | 3 | 36 | 4.40023 | 0.9524965 | 2.919677 | 7.46e-10 | 12.31466 | 2.593e-09
2018-02-02 18:55 | 398517 | 1920.0012 | 3 | 36 | 4.400219 | 0.8467197 | 2.949635 | 7.46e-10 | 12.44648 | 2.593e-09
2018-02-02 18:57 | 398637 | 2040.0015 | 3 | 36 | 4.400229 | 0.7509747 | 2.976248 | 7.46e-10 | 12.56359 | 2.593e-09
2018-02-02 18:59 | 398757 | 2160.0027 | 3 | 36 | 4.400191 | 0.6698189 | 2.999881 | 7.46e-10 | 12.66758 | 2.593e-09
2018-02-02 19:01 | 398877 | 2280.0007 | 3 | 36 | 4.400152 | 0.6004028 | 3.021037 | 7.46e-10 | 12.76067 | 2.593e-09
2018-02-02 19:03 | 398997 | 2400.002 | 3 | 36 | 4.400225 | 0.5429544 | 3.040074 | 7.46e-10 | 12.84443 | 2.593e-09
2018-02-02 19:05 | 399117 | 2520.0007 | 3 | 36 | 4.400177 | 0.489645 | 3.057271 | 7.46e-10 | 12.9201 | 2.593e-09
2018-02-02 19:07 | 399237 | 2640.0003 | 3 | 36 | 4.400169 | 0.4415751 | 3.072774 | 7.46e-10 | 12.98832 | 2.593e-09
2018-02-02 19:09 | 399357 | 2760.0017 | 3 | 36 | 4.400207 | 0.4017487 | 3.0868 | 7.46e-10 | 13.05004 | 2.593e-09
2018-02-02 19:11 | 399477 | 2880.0003 | 3 | 36 | 4.400178 | 0.3660717 | 3.099571 | 7.46e-10 | 13.10623 | 2.593e-09
2018-02-02 19:13 | 399597 | 3000.0007 | 3 | 36 | 4.400195 | 0.3357019 | 3.111255 | 7.46e-10 | 13.15764 | 2.593e-09
2018-02-02 19:15 | 399717 | 3120.0003 | 3 | 36 | 4.400161 | 0.3058891 | 3.121945 | 7.46e-10 | 13.20468 | 2.593e-09
2018-02-02 19:17 | 399837 | 3240.0007 | 3 | 36 | 4.400136 | 0.2795591 | 3.131693 | 7.46e-10 | 13.24758 | 2.593e-09
2018-02-02 19:19 | 399957 | 3360.0003 | 3 | 36 | 4.400201 | 0.2583466 | 3.140655 | 7.46e-10 | 13.28701 | 2.593e-09
2018-02-02 19:21 | 400077 | 3480.0007 | 3 | 36 | 4.400191 | 0.2389889 | 3.148919 | 7.46e-10 | 13.32337 | 2.593e-09
2018-02-02 19:23 | 400197 | 3600.0019 | 3 | 36 | 4.400145 | 0.2201471 | 3.156556 | 7.46e-10 | 13.35698 | 2.593e-09
2018-02-02 19:25 | 400317 | 3720.0014 | 3 | 36 | 4.400144 | 0.2022476 | 3.163599 | 7.46e-10 | 13.38797 | 2.593e-09
2018-02-02 19:27 | 400437 | 3840.0011 | 3 | 36 | 4.400167 | 0.1874981 | 3.170089 | 7.46e-10 | 13.41652 | 2.593e-09
2018-02-02 19:29 | 400557 | 3960.0007 | 3 | 36 | 4.40016 | 0.174057 | 3.176105 | 7.46e-10 | 13.443 | 2.593e-09
2018-02-02 19:31 | 400677 | 4080.0004 | 3 | 36 | 4.40017 | 0.1621571 | 3.181696 | 7.46e-10 | 13.4676 | 2.593e-09
2018-02-02 19:33 | 400797 | 4200.0015 | 3 | 36 | 4.400123 | 0.1493177 | 3.186876 | 7.46e-10 | 13.49039 | 2.593e-09
2018-02-02 19:35 | 400917 | 4320.0003 | 3 | 36 | 4.400123 | 0.1378927 | 3.191666 | 7.46e-10 | 13.51147 | 2.593e-09
2018-02-02 19:37 | 401037 | 4440.0015 | 3 | 36 | 4.400126 | 0.1285877 | 3.196114 | 7.46e-10 | 13.53104 | 2.593e-09
2018-02-02 19:39 | 401157 | 4560.0003 | 3 | 36 | 4.400095 | 0.1196613 | 3.200254 | 7.46e-10 | 13.54926 | 2.593e-09
2018-02-02 19:41 | 401277 | 4680.0015 | 3 | 36 | 4.40016 | 0.1124935 | 3.204124 | 7.46e-10 | 13.56628 | 2.593e-09
2018-02-02 19:43 | 401397 | 4800.0027 | 3 | 36 | 4.400142 | 0.1038809 | 3.207714 | 7.46e-10 | 13.58208 | 2.593e-09
2018-02-02 19:45 | 401517 | 4920.0024 | 3 | 36 | 4.400101 | 0.09636116 | 3.211044 | 7.46e-10 | 13.59673 | 2.593e-09
2018-02-02 19:47 | 401637 | 5040.0019 | 3 | 36 | 4.400098 | 0.08995819 | 3.214154 | 7.46e-10 | 13.61042 | 2.593e-09
2018-02-02 19:49 | 401757 | 5160.0024 | 3 | 36 | 4.400084 | 0.08419323 | 3.217064 | 7.46e-10 | 13.62322 | 2.593e-09
2018-02-02 19:50 | 401825 | 5228.0455 | 3 | 36 | 4.400143 | 0.0814867 | 3.218634 | 7.46e-10 | 13.63013 | 2.593e-09
2018-02-02 19:52 | 401945.1 | 120.0009 | 4 | 36 | 4.39249 | 0 | 3.218634 | 7.46e-10 | 13.63013 | 2.593e-09
2018-02-02 19:54 | 402065.1 | 240.0009 | 4 | 36 | 4.391554 | 0 | 3.218634 | 7.46e-10 | 13.63013 | 2.593e-09
2018-02-02 19:55 | 402125.1 | 300.0029 | 4 | 36 | 4.391192 | 0 | 3.218634 | 7.46e-10 | 13.63013 | 2.593e-09
2018-02-02 19:57 | 402245.1 | 120.0014 | 5 | 36 | 4.092869 | -3.259913 | 3.218634 | 0.1086566 | 13.63013 | 0.448576
2018-02-02 19:59 | 402365.1 | 240.001 | 5 | 36 | 4.05298 | -3.259912 | 3.218634 | 0.2173185 | 13.63013 | 0.8911258
2018-02-02 20:01 | 402485.1 | 360.0006 | 5 | 36 | 4.012333 | -3.259774 | 3.218634 | 0.325978 | 13.63013 | 1.32931
2018-02-02 20:03 | 402605.1 | 480.001 | 5 | 36 | 3.973225 | -3.259867 | 3.218634 | 0.4346344 | 13.63013 | 1.763139
2018-02-02 20:05 | 402725.1 | 600.0013 | 5 | 36 | 3.934751 | -3.259854 | 3.218634 | 0.5432979 | 13.63013 | 2.192784
2018-02-02 20:07 | 402845.1 | 720.0002 | 5 | 36 | 3.89736 | -3.259885 | 3.218634 | 0.6519576 | 13.63013 | 2.618307
2018-02-02 20:09 | 402965.1 | 840.0014 | 5 | 36 | 3.859341 | -3.259953 | 3.218634 | 0.7606207 | 13.63013 | 3.039753
2018-02-02 20:11 | 403085.1 | 960.0003 | 5 | 36 | 3.822335 | -3.25993 | 3.218634 | 0.8692784 | 13.63013 | 3.457059
2018-02-02 20:13 | 403205.1 | 1080.0006 | 5 | 36 | 3.78723 | -3.259894 | 3.218634 | 0.977927 | 13.63013 | 3.870433
2018-02-02 20:15 | 403325.1 | 1200.001 | 5 | 36 | 3.753874 | -3.259774 | 3.218634 | 1.086593 | 13.63013 | 4.28014
2018-02-02 20:17 | 403445.1 | 1320.0014 | 5 | 36 | 3.722303 | -3.25985 | 3.218634 | 1.195249 | 13.63013 | 4.686291
2018-02-02 20:19 | 403565.1 | 1440.0006 | 5 | 36 | 3.69159 | -3.259843 | 3.218634 | 1.303914 | 13.63013 | 5.089087
2018-02-02 20:21 | 403685.1 | 1560.0014 | 5 | 36 | 3.664087 | -3.259932 | 3.218634 | 1.412568 | 13.63013 | 5.488676
2018-02-02 20:23 | 403805.1 | 1680.001 | 5 | 36 | 3.638883 | -3.259927 | 3.218634 | 1.521229 | 13.63013 | 5.885429
2018-02-02 20:25 | 403925.1 | 1800.0006 | 5 | 36 | 3.61586 | -3.260188 | 3.218634 | 1.629888 | 13.63013 | 6.279571
2018-02-02 20:27 | 404045.1 | 1920.0001 | 5 | 36 | 3.593315 | -3.259796 | 3.218634 | 1.738542 | 13.63013 | 6.671227
2018-02-02 20:29 | 404165.1 | 2040.0006 | 5 | 36 | 3.572361 | -3.259833 | 3.218634 | 1.847212 | 13.63013 | 7.060539
2018-02-02 20:31 | 404285.1 | 2160.001 | 5 | 36 | 3.554195 | -3.260183 | 3.218634 | 1.955888 | 13.63013 | 7.447768
2018-02-02 20:33 | 404405.1 | 2280.0006 | 5 | 36 | 3.538089 | -3.259794 | 3.218634 | 2.064543 | 13.63013 | 7.833048
2018-02-02 20:35 | 404525.1 | 2400.0002 | 5 | 36 | 3.522691 | -3.259828 | 3.218634 | 2.173207 | 13.63013 | 8.216672
2018-02-02 20:37 | 404645.1 | 2520.0013 | 5 | 36 | 3.506862 | -3.260195 | 3.218634 | 2.281861 | 13.63013 | 8.598562
2018-02-02 20:39 | 404765.1 | 2640.0002 | 5 | 36 | 3.492332 | -3.25976 | 3.218634 | 2.39053 | 13.63013 | 8.978848
2018-02-02 20:41 | 404885.1 | 2760.0006 | 5 | 36 | 3.477941 | -3.259873 | 3.218634 | 2.499187 | 13.63013 | 9.357533
2018-02-02 20:43 | 405005.1 | 2880.0003 | 5 | 36 | 3.462238 | -3.260193 | 3.218634 | 2.607857 | 13.63013 | 9.734663
2018-02-02 20:45 | 405125.1 | 3000.0005 | 5 | 36 | 3.441749 | -3.259883 | 3.218634 | 2.716518 | 13.63013 | 10.10983
2018-02-02 20:47 | 405245.1 | 3120.001 | 5 | 36 | 3.414236 | -3.260073 | 3.218634 | 2.825167 | 13.63013 | 10.48233
2018-02-02 20:49 | 405365.1 | 3240.0005 | 5 | 36 | 3.374969 | -3.259816 | 3.218634 | 2.933825 | 13.63013 | 10.85133
2018-02-02 20:51 | 405485.1 | 3360.001 | 5 | 36 | 3.311991 | -3.259898 | 3.218634 | 3.042498 | 13.63013 | 11.21497
2018-02-02 20:53 | 405605.1 | 3480.0013 | 5 | 36 | 3.184177 | -3.259874 | 3.218634 | 3.151156 | 13.63013 | 11.56887
2018-02-02 20:54 | 405678 | 3552.9183 | 5 | 36 | 2.999988 | -3.259821 | 3.218634 | 3.217194 | 13.63013 | 11.774
2018-02-02 20:56 | 405798.1 | 120.0013 | 6 | 36 | 3.451781 | 0 | 3.218634 | 3.217194 | 13.63013 | 11.774
2018-02-02 20:58 | 405918.1 | 240 | 6 | 36 | 3.471087 | 0 | 3.218634 | 3.217194 | 13.63013 | 11.774
2018-02-02 20:59 | 405978.1 | 300.002 | 6 | 36 | 3.475022 | 0 | 3.218634 | 3.217194 | 13.63013 | 11.774
2018-02-02 20:59 | 405978.1 | 0.0025 | 7 | 37 | 3.47495 | 0 | 0 | 0 | 0 | 0
2018-02-02 21:01 | 406098.2 | 120.0014 | 2 | 37 | 4.027676 | 4.88983 | 0.1623796 | 0 | 0.6403739 | 0
2018-02-02 21:03 | 406218.2 | 240.0011 | 2 | 37 | 4.069701 | 4.889875 | 0.3253759 | 0 | 1.300159 | 0
2018-02-02 21:05 | 406338.2 | 360.0023 | 2 | 37 | 4.105664 | 4.889847 | 0.4883778 | 0 | 1.96666 | 0
2018-02-02 21:07 | 406458.2 | 480.0011 | 2 | 37 | 4.131631 | 4.889853 | 0.6513434 | 0 | 2.637935 | 0
2018-02-02 21:09 | 406578.2 | 600.0014 | 2 | 37 | 4.154469 | 4.890097 | 0.8143588 | 0 | 3.313314 | 0
2018-02-02 21:11 | 406698.2 | 720.0003 | 2 | 37 | 4.179842 | 4.890034 | 0.9773437 | 0 | 3.992459 | 0
2018-02-02 21:13 | 406818.2 | 840.0015 | 2 | 37 | 4.20028 | 4.745352 | 1.139635 | 0 | 4.67292 | 0
2018-02-02 21:15 | 406938.2 | 960.0002 | 2 | 37 | 4.200251 | 4.353428 | 1.291101 | 0 | 5.309121 | 0
2018-02-02 21:17 | 407058.2 | 1080.0008 | 2 | 37 | 4.20027 | 4.007046 | 1.43036 | 0 | 5.89405 | 0
2018-02-02 21:19 | 407178.2 | 1200.0011 | 2 | 37 | 4.20023 | 3.682585 | 1.558547 | 0 | 6.432469 | 0
2018-02-02 21:21 | 407298.2 | 1320.0015 | 2 | 37 | 4.200285 | 3.352392 | 1.67585 | 0 | 6.925175 | 0
2018-02-02 21:22 | 407330.7 | 1352.5198 | 2 | 37 | 4.200299 | 3.259993 | 1.705697 | 0 | 7.05054 | 0
2018-02-02 21:24 | 407450.7 | 120.0013 | 3 | 37 | 4.2226 | 3.260094 | 1.813975 | 0 | 7.506435 | 0
2018-02-02 21:26 | 407570.7 | 240.0018 | 3 | 37 | 4.24985 | 3.259895 | 1.922638 | 0 | 7.966728 | 0
2018-02-02 21:28 | 407690.7 | 360.0006 | 3 | 37 | 4.279567 | 3.25997 | 2.031289 | 0 | 8.430065 | 0
2018-02-02 21:30 | 407810.7 | 480.0002 | 3 | 37 | 4.313053 | 3.259895 | 2.139957 | 0 | 8.896897 | 0
2018-02-02 21:32 | 407930.7 | 600.0014 | 3 | 37 | 4.350155 | 3.259916 | 2.248607 | 0 | 9.367513 | 0
2018-02-02 21:34 | 408050.7 | 720.0017 | 3 | 37 | 4.388766 | 3.259857 | 2.357277 | 0 | 9.842325 | 0
2018-02-02 21:36 | 408170.7 | 840.0005 | 3 | 37 | 4.400284 | 2.87908 | 2.460943 | 0 | 10.29831 | 0
2018-02-02 21:38 | 408290.7 | 960.0002 | 3 | 37 | 4.4003 | 2.484138 | 2.550161 | 0 | 10.69089 | 0
2018-02-02 21:40 | 408410.7 | 1080.0014 | 3 | 37 | 4.400285 | 2.134785 | 2.627009 | 0 | 11.02904 | 0
2018-02-02 21:42 | 408530.7 | 1200.0018 | 3 | 37 | 4.400208 | 1.846852 | 2.693236 | 0 | 11.32046 | 0
2018-02-02 21:44 | 408650.7 | 1320.0014 | 3 | 37 | 4.40022 | 1.608885 | 2.750747 | 0 | 11.57352 | 0
2018-02-02 21:46 | 408770.7 | 1440.001 | 3 | 37 | 4.400268 | 1.40906 | 2.800953 | 0 | 11.79444 | 0
2018-02-02 21:48 | 408890.7 | 1560.0006 | 3 | 37 | 4.400221 | 1.232356 | 2.844928 | 0 | 11.98794 | 0
2018-02-02 21:50 | 409010.7 | 1680.0002 | 3 | 37 | 4.400237 | 1.080248 | 2.883385 | 0 | 12.15716 | 0
2018-02-02 21:52 | 409130.7 | 1800.0014 | 3 | 37 | 4.400185 | 0.9539118 | 2.917241 | 0 | 12.30614 | 0
2018-02-02 21:54 | 409250.7 | 1920.0002 | 3 | 37 | 4.400217 | 0.8489161 | 2.947244 | 0 | 12.43816 | 0
2018-02-02 21:56 | 409370.7 | 2040.0005 | 3 | 37 | 4.400231 | 0.7573986 | 2.973989 | 0 | 12.55584 | 0
2018-02-02 21:58 | 409490.7 | 2160.001 | 3 | 37 | 4.400204 | 0.6739683 | 2.997832 | 0 | 12.66075 | 0
2018-02-02 22:00 | 409610.7 | 2280.0005 | 3 | 37 | 4.400207 | 0.6034069 | 3.019085 | 0 | 12.75427 | 0
2018-02-02 22:02 | 409730.7 | 2400.0002 | 3 | 37 | 4.400212 | 0.544117 | 3.038173 | 0 | 12.83826 | 0
2018-02-02 22:04 | 409850.7 | 2520.0005 | 3 | 37 | 4.400188 | 0.4925756 | 3.055428 | 0 | 12.91419 | 0
2018-02-02 22:06 | 409970.7 | 2640.0002 | 3 | 37 | 4.400179 | 0.4462185 | 3.071065 | 0 | 12.98299 | 0
2018-02-02 22:08 | 410090.7 | 2760.0006 | 3 | 37 | 4.40017 | 0.4034872 | 3.08521 | 0 | 13.04523 | 0
2018-02-02 22:10 | 410210.7 | 2880.001 | 3 | 37 | 4.400205 | 0.3684349 | 3.098065 | 0 | 13.1018 | 0
2018-02-02 22:12 | 410330.7 | 3000.0014 | 3 | 37 | 4.400162 | 0.3365479 | 3.109806 | 0 | 13.15346 | 0
2018-02-02 22:14 | 410450.7 | 3120.0009 | 3 | 37 | 4.400137 | 0.309166 | 3.120578 | 0 | 13.20086 | 0
2018-02-02 22:16 | 410570.7 | 3240.0006 | 3 | 37 | 4.40012 | 0.282342 | 3.130445 | 0 | 13.24428 | 0
2018-02-02 22:18 | 410690.7 | 3360.001 | 3 | 37 | 4.400134 | 0.2598152 | 3.139473 | 0 | 13.284 | 0
2018-02-02 22:20 | 410810.7 | 3480.0014 | 3 | 37 | 4.400137 | 0.2393312 | 3.147786 | 0 | 13.32058 | 0
2018-02-02 22:22 | 410930.7 | 3600.0003 | 3 | 37 | 4.400154 | 0.22225 | 3.15547 | 0 | 13.35439 | 0
2018-02-02 22:24 | 411050.7 | 3720.0006 | 3 | 37 | 4.400173 | 0.2054539 | 3.162583 | 0 | 13.38569 | 0
2018-02-02 22:26 | 411170.7 | 3840.0018 | 3 | 37 | 4.40013 | 0.1885157 | 3.169136 | 0 | 13.41452 | 0
2018-02-02 22:28 | 411290.7 | 3960.0014 | 3 | 37 | 4.400127 | 0.1746502 | 3.175189 | 0 | 13.44115 | 0
2018-02-02 22:30 | 411410.7 | 4080.0011 | 3 | 37 | 4.40009 | 0.1614084 | 3.180806 | 0 | 13.46587 | 0
2018-02-02 22:32 | 411530.7 | 4200.0007 | 3 | 37 | 4.400122 | 0.151473 | 3.186025 | 0 | 13.48884 | 0
2018-02-02 22:34 | 411650.7 | 4320.0013 | 3 | 37 | 4.400123 | 0.1393003 | 3.190874 | 0 | 13.51017 | 0
2018-02-02 22:36 | 411770.7 | 4440.0013 | 3 | 37 | 4.400128 | 0.1295567 | 3.195356 | 0 | 13.52989 | 0
2018-02-02 22:38 | 411890.7 | 4560.0009 | 3 | 37 | 4.400122 | 0.1206369 | 3.199518 | 0 | 13.54821 | 0
2018-02-02 22:40 | 412010.7 | 4680.0014 | 3 | 37 | 4.400126 | 0.1124353 | 3.203408 | 0 | 13.56532 | 0
2018-02-02 22:42 | 412130.7 | 4800.0019 | 3 | 37 | 4.400138 | 0.1048794 | 3.207036 | 0 | 13.58129 | 0
2018-02-02 22:44 | 412250.7 | 4920.0013 | 3 | 37 | 4.400103 | 0.09671116 | 3.210394 | 0 | 13.59606 | 0
2018-02-02 22:46 | 412370.7 | 5040.0011 | 3 | 37 | 4.400112 | 0.09064007 | 3.213509 | 0 | 13.60977 | 0
2018-02-02 22:48 | 412490.7 | 5160.0023 | 3 | 37 | 4.40011 | 0.08448124 | 3.216432 | 0 | 13.62263 | 0
2018-02-02 22:49 | 412562.6 | 5231.8863 | 3 | 37 | 4.400085 | 0.08147335 | 3.21809 | 0 | 13.62992 | 0
2018-02-02 22:51 | 412682.7 | 120.0023 | 4 | 37 | 4.392496 | 0 | 3.21809 | 0 | 13.62992 | 0
2018-02-02 22:53 | 412802.7 | 240.0009 | 4 | 37 | 4.391562 | 0 | 3.21809 | 0 | 13.62992 | 0
2018-02-02 22:54 | 412862.7 | 300.0029 | 4 | 37 | 4.391247 | 0 | 3.21809 | 0 | 13.62992 | 0
2018-02-02 22:56 | 412982.7 | 120.0011 | 5 | 37 | 4.0933 | -3.259874 | 3.21809 | 0.1086566 | 13.62992 | 0.4486493
2018-02-02 22:58 | 413102.7 | 240.002 | 5 | 37 | 4.054259 | -3.259908 | 3.21809 | 0.2173151 | 13.62992 | 0.8912653
2018-02-02 23:00 | 413222.7 | 360.0015 | 5 | 37 | 4.014815 | -3.259921 | 3.21809 | 0.3259694 | 13.62992 | 1.329656
2018-02-02 23:02 | 413342.7 | 480.0003 | 5 | 37 | 3.974067 | -3.259885 | 3.21809 | 0.4346325 | 13.62992 | 1.763688
2018-02-02 23:04 | 413462.7 | 600.0024 | 5 | 37 | 3.935121 | -3.260008 | 3.21809 | 0.5432864 | 13.62992 | 2.193366
2018-02-02 23:06 | 413582.7 | 720.0002 | 5 | 37 | 3.897417 | -3.259868 | 3.21809 | 0.6519367 | 13.62992 | 2.61885
2018-02-02 23:08 | 413702.7 | 840.0016 | 5 | 37 | 3.86064 | -3.259888 | 3.21809 | 0.7606006 | 13.62992 | 3.040366
2018-02-02 23:10 | 413822.7 | 960.0013 | 5 | 37 | 3.82326 | -3.259867 | 3.21809 | 0.8692579 | 13.62992 | 3.45783
2018-02-02 23:12 | 413942.7 | 1080.0024 | 5 | 37 | 3.787164 | -3.259901 | 3.21809 | 0.9779153 | 13.62992 | 3.871275
2018-02-02 23:14 | 414062.7 | 1200.0019 | 5 | 37 | 3.753043 | -3.259903 | 3.21809 | 1.086568 | 13.62992 | 4.280886
2018-02-02 23:16 | 414182.7 | 1320.0007 | 5 | 37 | 3.722173 | -3.259791 | 3.21809 | 1.195221 | 13.62992 | 4.686964
2018-02-02 23:18 | 414302.7 | 1440.0011 | 5 | 37 | 3.692657 | -3.259983 | 3.21809 | 1.303882 | 13.62992 | 5.089809
2018-02-02 23:20 | 414422.7 | 1560.0024 | 5 | 37 | 3.663881 | -3.260125 | 3.21809 | 1.412548 | 13.62992 | 5.489487
2018-02-02 23:22 | 414542.7 | 1680.001 | 5 | 37 | 3.638353 | -3.259887 | 3.21809 | 1.521206 | 13.62992 | 5.886189
2018-02-02 23:24 | 414662.7 | 1800.001 | 5 | 37 | 3.614997 | -3.260185 | 3.21809 | 1.629871 | 13.62992 | 6.280257
2018-02-02 23:26 | 414782.7 | 1920.001 | 5 | 37 | 3.593641 | -3.259836 | 3.21809 | 1.738533 | 13.62992 | 6.671905
2018-02-02 23:28 | 414902.7 | 2040.0014 | 5 | 37 | 3.572539 | -3.26019 | 3.21809 | 1.847192 | 13.62992 | 7.061243
2018-02-02 23:30 | 415022.7 | 2160.0002 | 5 | 37 | 3.553431 | -3.26007 | 3.21809 | 1.955848 | 13.62992 | 7.448356
2018-02-02 23:32 | 415142.7 | 2280.0015 | 5 | 37 | 3.536703 | -3.259861 | 3.21809 | 2.064508 | 13.62992 | 7.833548
2018-02-02 23:34 | 415262.7 | 2400.0011 | 5 | 37 | 3.52199 | -3.259863 | 3.21809 | 2.173171 | 13.62992 | 8.217041
2018-02-02 23:36 | 415382.7 | 2520.0015 | 5 | 37 | 3.507242 | -3.260139 | 3.21809 | 2.281839 | 13.62992 | 8.598975
2018-02-02 23:38 | 415502.7 | 2640.001 | 5 | 37 | 3.491559 | -3.25996 | 3.21809 | 2.390505 | 13.62992 | 8.979235
2018-02-02 23:40 | 415622.7 | 2760.0007 | 5 | 37 | 3.47664 | -3.259783 | 3.21809 | 2.499153 | 13.62992 | 9.357784
2018-02-02 23:42 | 415742.7 | 2880.001 | 5 | 37 | 3.460767 | -3.26015 | 3.21809 | 2.607815 | 13.62992 | 9.73471
2018-02-02 23:44 | 415862.7 | 3000.0007 | 5 | 37 | 3.441576 | -3.25985 | 3.21809 | 2.716493 | 13.62992 | 10.10983
2018-02-02 23:46 | 415982.7 | 3120.0011 | 5 | 37 | 3.413386 | -3.260086 | 3.21809 | 2.825161 | 13.62992 | 10.48241
2018-02-02 23:48 | 416102.7 | 3240.0015 | 5 | 37 | 3.372615 | -3.259932 | 3.21809 | 2.933825 | 13.62992 | 10.85124
2018-02-02 23:50 | 416222.7 | 3360.0011 | 5 | 37 | 3.307817 | -3.260097 | 3.21809 | 3.042487 | 13.62992 | 11.21452
2018-02-02 23:52 | 416342.7 | 3480.0007 | 5 | 37 | 3.180902 | -3.260159 | 3.21809 | 3.15115 | 13.62992 | 11.568
2018-02-02 23:53 | 416415.2 | 3552.4569 | 5 | 37 | 2.999966 | -3.260186 | 3.21809 | 3.216767 | 13.62992 | 11.77168
2018-02-02 23:55 | 416535.2 | 120.0012 | 6 | 37 | 3.45182 | 0 | 3.21809 | 3.216767 | 13.62992 | 11.77168
2018-02-02 23:57 | 416655.2 | 239.9999 | 6 | 37 | 3.471106 | 0 | 3.21809 | 3.216767 | 13.62992 | 11.77168
2018-02-02 23:58 | 416715.2 | 300.0027 | 6 | 37 | 3.475058 | 0 | 3.21809 | 3.216767 | 13.62992 | 11.77168
2018-02-02 23:58 | 416715.2 | 0.0048 | 7 | 38 | 3.475205 | 0 | 0 | 0 | 0 | 0
2018-02-03 | 416835.3 | 120.0008 | 2 | 38 | 4.029991 | 4.890142 | 0.1624029 | 0 | 0.6408549 | 0
2018-02-03 00:02 | 416955.3 | 240.0011 | 2 | 38 | 4.07008 | 4.889811 | 0.325379 | 0 | 1.300799 | 0
2018-02-03 00:04 | 417075.3 | 360.0015 | 2 | 38 | 4.106777 | 4.889837 | 0.4883814 | 0 | 1.967338 | 0
2018-02-03 00:06 | 417195.3 | 480.0011 | 2 | 38 | 4.133757 | 4.889856 | 0.6513704 | 0 | 2.639007 | 0
2018-02-03 00:08 | 417315.3 | 600.0015 | 2 | 38 | 4.157365 | 4.889894 | 0.8143654 | 0 | 3.3147 | 0
2018-02-03 00:10 | 417435.3 | 720.0003 | 2 | 38 | 4.181663 | 4.890184 | 0.9773482 | 0 | 3.994234 | 0
2018-02-03 00:12 | 417555.3 | 840.0007 | 2 | 38 | 4.200302 | 4.739994 | 1.139592 | 0 | 4.674628 | 0
2018-02-03 00:14 | 417675.3 | 960.0012 | 2 | 38 | 4.200278 | 4.321905 | 1.290398 | 0 | 5.308056 | 0
2018-02-03 00:16 | 417795.3 | 1080.0023 | 2 | 38 | 4.200283 | 3.969837 | 1.428492 | 0 | 5.888089 | 0
2018-02-03 00:18 | 417915.3 | 1200.0011 | 2 | 38 | 4.200265 | 3.649048 | 1.555369 | 0 | 6.421012 | 0
2018-02-03 00:20 | 418035.3 | 1320.0023 | 2 | 38 | 4.200291 | 3.341631 | 1.671894 | 0 | 6.910448 | 0
2018-02-03 00:21 | 418066.4 | 1351.1372 | 2 | 38 | 4.200277 | 3.259993 | 1.700436 | 0 | 7.030331 | 0
2018-02-03 00:23 | 418186.5 | 120.0014 | 3 | 38 | 4.223482 | 3.259975 | 1.808705 | 0 | 7.486217 | 0
2018-02-03 00:25 | 418306.5 | 240.0009 | 3 | 38 | 4.251254 | 3.259949 | 1.917375 | 0 | 7.94667 | 0
2018-02-03 00:27 | 418426.5 | 360.0005 | 3 | 38 | 4.281472 | 3.259974 | 2.026035 | 0 | 8.410235 | 0
2018-02-03 00:29 | 418546.5 | 480.0002 | 3 | 38 | 4.31383 | 3.259964 | 2.134694 | 0 | 8.877183 | 0
2018-02-03 00:31 | 418666.5 | 600.0013 | 3 | 38 | 4.349986 | 3.260031 | 2.243364 | 0 | 9.347887 | 0
2018-02-03 00:33 | 418786.5 | 720.0009 | 3 | 38 | 4.389668 | 3.259962 | 2.352033 | 0 | 9.822747 | 0
2018-02-03 00:35 | 418906.5 | 840.0013 | 3 | 38 | 4.400274 | 2.86631 | 2.455371 | 0 | 10.27731 | 0
2018-02-03 00:37 | 419026.5 | 960.0002 | 3 | 38 | 4.400255 | 2.479847 | 2.544257 | 0 | 10.66844 | 0
2018-02-03 00:39 | 419146.5 | 1080.0005 | 3 | 38 | 4.400255 | 2.148043 | 2.621284 | 0 | 11.00738 | 0
2018-02-03 00:41 | 419266.5 | 1200.0018 | 3 | 38 | 4.400259 | 1.853085 | 2.687848 | 0 | 11.30028 | 0
2018-02-03 00:43 | 419386.5 | 1320.0005 | 3 | 38 | 4.400279 | 1.612213 | 2.745447 | 0 | 11.55373 | 0
2018-02-03 00:45 | 419506.5 | 1440.001 | 3 | 38 | 4.400232 | 1.409914 | 2.795704 | 0 | 11.77487 | 0
2018-02-03 00:47 | 419626.5 | 1560.0014 | 3 | 38 | 4.40028 | 1.241545 | 2.839809 | 0 | 11.96894 | 0
2018-02-03 00:49 | 419746.5 | 1680.0002 | 3 | 38 | 4.400229 | 1.090768 | 2.878624 | 0 | 12.13974 | 0
2018-02-03 00:51 | 419866.5 | 1800.0005 | 3 | 38 | 4.400169 | 0.9595537 | 2.912728 | 0 | 12.2898 | 0
2018-02-03 00:53 | 419986.5 | 1920.0002 | 3 | 38 | 4.400161 | 0.8521357 | 2.942889 | 0 | 12.42252 | 0
2018-02-03 00:55 | 420106.5 | 2040.0013 | 3 | 38 | 4.400213 | 0.7618046 | 2.969752 | 0 | 12.54072 | 0
2018-02-03 00:57 | 420226.5 | 2160.0002 | 3 | 38 | 4.400217 | 0.6828308 | 2.99379 | 0 | 12.64649 | 0
2018-02-03 00:59 | 420346.5 | 2280.0005 | 3 | 38 | 4.400215 | 0.6094542 | 3.015292 | 0 | 12.74111 | 0
2018-02-03 01:01 | 420466.5 | 2400.0003 | 3 | 38 | 4.400198 | 0.5477667 | 3.034544 | 0 | 12.82582 | 0
2018-02-03 01:03 | 420586.5 | 2520.0013 | 3 | 38 | 4.400215 | 0.4955273 | 3.051911 | 0 | 12.90224 | 0
2018-02-03 01:05 | 420706.5 | 2640.0018 | 3 | 38 | 4.40016 | 0.4506617 | 3.067672 | 0 | 12.97159 | 0
2018-02-03 01:07 | 420826.5 | 2760.0014 | 3 | 38 | 4.400146 | 0.4092131 | 3.082 | 0 | 13.03463 | 0
2018-02-03 01:09 | 420946.5 | 2880.0009 | 3 | 38 | 4.400198 | 0.3719387 | 3.094991 | 0 | 13.0918 | 0
2018-02-03 01:11 | 421066.5 | 3000.0005 | 3 | 38 | 4.400159 | 0.3394985 | 3.106828 | 0 | 13.14388 | 0
2018-02-03 01:13 | 421186.5 | 3120.0018 | 3 | 38 | 4.400156 | 0.3115978 | 3.117678 | 0 | 13.19162 | 0
2018-02-03 01:15 | 421306.5 | 3240.0013 | 3 | 38 | 4.400153 | 0.2873459 | 3.127661 | 0 | 13.23555 | 0
2018-02-03 01:17 | 421426.5 | 3360.0002 | 3 | 38 | 4.400128 | 0.2622528 | 3.136818 | 0 | 13.27584 | 0
2018-02-03 01:19 | 421546.5 | 3480.0014 | 3 | 38 | 4.400124 | 0.2415457 | 3.145217 | 0 | 13.3128 | 0
2018-02-03 01:21 | 421666.5 | 3600.0002 | 3 | 38 | 4.400123 | 0.2232685 | 3.152965 | 0 | 13.34689 | 0
2018-02-03 01:23 | 421786.5 | 3720.0006 | 3 | 38 | 4.400134 | 0.2077141 | 3.160149 | 0 | 13.3785 | 0
2018-02-03 01:25 | 421906.5 | 3840.0002 | 3 | 38 | 4.400158 | 0.1923637 | 3.166809 | 0 | 13.40781 | 0
2018-02-03 01:27 | 422026.5 | 3960.0014 | 3 | 38 | 4.400146 | 0.177413 | 3.172948 | 0 | 13.43482 | 0
2018-02-03 01:29 | 422146.5 | 4080.0002 | 3 | 38 | 4.400109 | 0.1640558 | 3.178637 | 0 | 13.45985 | 0
2018-02-03 01:31 | 422266.5 | 4200.0006 | 3 | 38 | 4.400179 | 0.1539555 | 3.183918 | 0 | 13.48309 | 0
2018-02-03 01:33 | 422386.5 | 4320.0002 | 3 | 38 | 4.400162 | 0.1431751 | 3.188847 | 0 | 13.50478 | 0
2018-02-03 01:35 | 422506.5 | 4440.0006 | 3 | 38 | 4.400156 | 0.1321106 | 3.193423 | 0 | 13.52491 | 0
2018-02-03 01:37 | 422626.5 | 4560.0018 | 3 | 38 | 4.400115 | 0.1228228 | 3.197651 | 0 | 13.54352 | 0
2018-02-03 01:39 | 422746.5 | 4680.0014 | 3 | 38 | 4.40012 | 0.1143608 | 3.201594 | 0 | 13.56087 | 0
2018-02-03 01:41 | 422866.5 | 4800.001 | 3 | 38 | 4.4001 | 0.1066895 | 3.20528 | 0 | 13.57709 | 0
2018-02-03 01:43 | 422986.5 | 4920.0014 | 3 | 38 | 4.400087 | 0.0992384 | 3.208727 | 0 | 13.59225 | 0
2018-02-03 01:45 | 423106.5 | 5040.0011 | 3 | 38 | 4.400066 | 0.09172249 | 3.21192 | 0 | 13.6063 | 0
2018-02-03 01:47 | 423226.5 | 5160.0014 | 3 | 38 | 4.400092 | 0.08633232 | 3.214895 | 0 | 13.61939 | 0
2018-02-03 01:48 | 423331.9 | 5265.4815 | 3 | 38 | 4.400073 | 0.08149719 | 3.217348 | 0 | 13.63019 | 0
2018-02-03 01:50 | 423452 | 120.0013 | 4 | 38 | 4.392472 | 0 | 3.217348 | 0 | 13.63019 | 0
2018-02-03 01:52 | 423572 | 240.0009 | 4 | 38 | 4.39155 | 0 | 3.217348 | 0 | 13.63019 | 0
2018-02-03 01:53 | 423632 | 300.0012 | 4 | 38 | 4.391219 | 0 | 3.217348 | 0 | 13.63019 | 0
2018-02-03 01:55 | 423752.078 | 120.0015 | 5 | 38 | 4.094285 | -3.259893 | 3.217348 | 0.1086505 | 13.63019 | 0.4487217
2018-02-03 01:57 | 423872.0767 | 240.0002 | 5 | 38 | 4.054764 | -3.259845 | 3.217348 | 0.2173126 | 13.63019 | 0.8914309
2018-02-03 01:59 | 423992.0772 | 360.0007 | 5 | 38 | 4.016289 | -3.259827 | 3.217348 | 0.3259682 | 13.63019 | 1.329931
2018-02-03 02:01 | 424112.0773 | 480.0008 | 5 | 38 | 3.975637 | -3.259868 | 3.217348 | 0.4346299 | 13.63019 | 1.764163
2018-02-03 02:03 | 424232.0772 | 600.0007 | 5 | 38 | 3.935825 | -3.259848 | 3.217348 | 0.5432862 | 13.63019 | 2.193954
2018-02-03 02:05 | 424352.0768 | 720.0003 | 5 | 38 | 3.897733 | -3.259874 | 3.217348 | 0.6519495 | 13.63019 | 2.61955
2018-02-03 02:07 | 424472.0772 | 840.0007 | 5 | 38 | 3.861326 | -3.259848 | 3.217348 | 0.7606046 | 13.63019 | 3.041063
2018-02-03 02:09 | 424592.0768 | 960.0003 | 5 | 38 | 3.82516 | -3.259816 | 3.217348 | 0.8692623 | 13.63019 | 3.458669
2018-02-03 02:11 | 424712.0771 | 1080.0006 | 5 | 38 | 3.788288 | -3.259896 | 3.217348 | 0.9779159 | 13.63019 | 3.872274
2018-02-03 02:13 | 424832.0767 | 1200.0002 | 5 | 38 | 3.753885 | -3.259865 | 3.217348 | 1.086569 | 13.63019 | 4.281992
2018-02-03 02:15 | 424952.0771 | 1320.0006 | 5 | 38 | 3.722365 | -3.259801 | 3.217348 | 1.195228 | 13.63019 | 4.688139
2018-02-03 02:17 | 425072.0775 | 1440.001 | 5 | 38 | 3.693575 | -3.259843 | 3.217348 | 1.303878 | 13.63019 | 5.091005
2018-02-03 02:19 | 425192.0771 | 1560.0006 | 5 | 38 | 3.665154 | -3.259898 | 3.217348 | 1.412546 | 13.63019 | 5.490837
2018-02-03 02:21 | 425312.0767 | 1680.0002 | 5 | 38 | 3.638791 | -3.259933 | 3.217348 | 1.521201 | 13.63019 | 5.887608
2018-02-03 02:23 | 425432.078 | 1800.0015 | 5 | 38 | 3.61508 | -3.25987 | 3.217348 | 1.629852 | 13.63019 | 6.281662
2018-02-03 02:25 | 425552.0784 | 1920.0019 | 5 | 38 | 3.593894 | -3.259876 | 3.217348 | 1.738514 | 13.63019 | 6.673307
2018-02-03 02:27 | 425672.0772 | 2040.0007 | 5 | 38 | 3.573765 | -3.259914 | 3.217348 | 1.847183 | 13.63019 | 7.062756
2018-02-03 02:29 | 425792.0771 | 2160.0006 | 5 | 38 | 3.55408 | -3.259888 | 3.217348 | 1.955839 | 13.63019 | 7.449978
2018-02-03 02:31 | 425912.078 | 2280.0015 | 5 | 38 | 3.536934 | -3.259883 | 3.217348 | 2.064497 | 13.63019 | 7.835205
2018-02-03 02:33 | 426032.0768 | 2400.0003 | 5 | 38 | 3.521532 | -3.260145 | 3.217348 | 2.173148 | 13.63019 | 8.218639
2018-02-03 02:35 | 426152.0781 | 2520.0016 | 5 | 38 | 3.507561 | -3.260235 | 3.217348 | 2.281813 | 13.63019 | 8.600556
2018-02-03 02:37 | 426272.0767 | 2640.0002 | 5 | 38 | 3.491955 | -3.26009 | 3.217348 | 2.390466 | 13.63019 | 8.980844
2018-02-03 02:39 | 426392.078 | 2760.0015 | 5 | 38 | 3.476125 | -3.260008 | 3.217348 | 2.499129 | 13.63019 | 9.359422
2018-02-03 02:41 | 426512.0776 | 2880.0011 | 5 | 38 | 3.459712 | -3.2599 | 3.217348 | 2.607774 | 13.63019 | 9.736214
2018-02-03 02:43 | 426632.0772 | 3000.0007 | 5 | 38 | 3.440867 | -3.25984 | 3.217348 | 2.716447 | 13.63019 | 10.11119
2018-02-03 02:45 | 426752.0775 | 3120.001 | 5 | 38 | 3.414343 | -3.259928 | 3.217348 | 2.825092 | 13.63019 | 10.48368
2018-02-03 02:47 | 426872.0771 | 3240.0006 | 5 | 38 | 3.372087 | -3.259888 | 3.217348 | 2.933746 | 13.63019 | 10.85252
2018-02-03 02:49 | 426992.0768 | 3360.0003 | 5 | 38 | 3.305729 | -3.259838 | 3.217348 | 3.042406 | 13.63019 | 11.21566
2018-02-03 02:51 | 427112.0772 | 3480.0007 | 5 | 38 | 3.176114 | -3.26013 | 3.217348 | 3.151061 | 13.63019 | 11.56873
2018-02-03 02:53 | 427183.1446 | 3551.0681 | 5 | 38 | 2.999996 | -3.259778 | 3.217348 | 3.215414 | 13.63019 | 11.76831
2018-02-03 02:55 | 427303.2 | 120.0015 | 6 | 38 | 3.453055 | 0 | 3.217348 | 3.215414 | 13.63019 | 11.76831
2018-02-03 02:57 | 427423.2 | 240.001 | 6 | 38 | 3.472669 | 0 | 3.217348 | 3.215414 | 13.63019 | 11.76831
2018-02-03 02:58 | 427483.2 | 300.0022 | 6 | 38 | 3.476668 | 0 | 3.217348 | 3.215414 | 13.63019 | 11.76831
2018-02-03 02:58 | 427483.2 | 0.0025 | 7 | 39 | 3.476742 | 0 | 0 | 0 | 0 | 0
2018-02-03 03:00 | 427603.3 | 120.0006 | 2 | 39 | 4.031608 | 4.890114 | 0.1623664 | 0 | 0.6409668 | 0
2018-02-03 03:02 | 427723.3 | 240.0003 | 2 | 39 | 4.07115 | 4.890078 | 0.3253962 | 0 | 1.301385 | 0
2018-02-03 03:04 | 427843.3 | 360.0005 | 2 | 39 | 4.106287 | 4.890112 | 0.4883854 | 0 | 1.967929 | 0
2018-02-03 03:06 | 427963.3 | 480.001 | 2 | 39 | 4.134531 | 4.890112 | 0.65139 | 0 | 2.639675 | 0
2018-02-03 03:08 | 428083.3 | 600.0014 | 2 | 39 | 4.158624 | 4.890148 | 0.8143885 | 0 | 3.315565 | 0
2018-02-03 03:10 | 428203.3 | 720.0009 | 2 | 39 | 4.183488 | 4.890102 | 0.9773878 | 0 | 3.995436 | 0
2018-02-03 03:12 | 428323.3 | 840.0024 | 2 | 39 | 4.200257 | 4.727165 | 1.139415 | 0 | 4.675085 | 0
2018-02-03 03:14 | 428443.3 | 960.002 | 2 | 39 | 4.2003 | 4.315001 | 1.290096 | 0 | 5.307989 | 0
2018-02-03 03:16 | 428563.3 | 1080.0015 | 2 | 39 | 4.200273 | 3.95438 | 1.427727 | 0 | 5.886079 | 0
2018-02-03 03:18 | 428683.3 | 1200.0003 | 2 | 39 | 4.200282 | 3.630127 | 1.554092 | 0 | 6.416847 | 0
2018-02-03 03:20 | 428803.3 | 1320.0007 | 2 | 39 | 4.200286 | 3.328861 | 1.669984 | 0 | 6.903623 | 0
2018-02-03 03:20 | 428830.4 | 1347.1698 | 2 | 39 | 4.200276 | 3.259987 | 1.694833 | 0 | 7.007994 | 0
2018-02-03 03:22 | 428950.5 | 120.0014 | 3 | 39 | 4.222543 | 3.259968 | 1.803111 | 0 | 7.463859 | 0
2018-02-03 03:24 | 429070.5 | 240.0002 | 3 | 39 | 4.251086 | 3.259993 | 1.91178 | 0 | 7.924251 | 0
2018-02-03 03:26 | 429190.5 | 360.0014 | 3 | 39 | 4.281466 | 3.260012 | 2.020439 | 0 | 8.3878 | 0
2018-02-03 03:28 | 429310.5 | 480.0002 | 3 | 39 | 4.3139 | 3.259981 | 2.129109 | 0 | 8.854817 | 0
2018-02-03 03:30 | 429430.5 | 600.0006 | 3 | 39 | 4.348959 | 3.259968 | 2.237771 | 0 | 9.325438 | 0
2018-02-03 03:32 | 429550.5 | 720.001 | 3 | 39 | 4.38844 | 3.260044 | 2.346435 | 0 | 9.800115 | 0
2018-02-03 03:34 | 429670.5 | 840.0015 | 3 | 39 | 4.400286 | 2.872299 | 2.450024 | 0 | 10.25575 | 0
2018-02-03 03:36 | 429790.5 | 960.001 | 3 | 39 | 4.400316 | 2.481617 | 2.539028 | 0 | 10.6474 | 0
2018-02-03 03:38 | 429910.5 | 1080.0007 | 3 | 39 | 4.400256 | 2.154465 | 2.616165 | 0 | 10.98682 | 0
2018-02-03 03:40 | 430030.5 | 1200.0011 | 3 | 39 | 4.40024 | 1.866219 | 2.683091 | 0 | 11.28131 | 0
2018-02-03 03:42 | 430150.5 | 1320.0015 | 3 | 39 | 4.400243 | 1.617338 | 2.741013 | 0 | 11.53618 | 0
2018-02-03 03:44 | 430270.5 | 1440.001 | 3 | 39 | 4.400247 | 1.413588 | 2.791429 | 0 | 11.75803 | 0
2018-02-03 03:46 | 430390.5 | 1560.0015 | 3 | 39 | 4.400222 | 1.24212 | 2.835608 | 0 | 11.95243 | 0
2018-02-03 03:48 | 430510.5 | 1680.0011 | 3 | 39 | 4.400262 | 1.097042 | 2.874553 | 0 | 12.1238 | 0
2018-02-03 03:50 | 430630.5 | 1800.0015 | 3 | 39 | 4.400218 | 0.9655046 | 2.908887 | 0 | 12.27487 | 0
2018-02-03 03:52 | 430750.5 | 1920.0011 | 3 | 39 | 4.400235 | 0.8559284 | 2.93917 | 0 | 12.40812 | 0
2018-02-03 03:54 | 430870.5 | 2040.0007 | 3 | 39 | 4.400228 | 0.7629251 | 2.966095 | 0 | 12.5266 | 0
2018-02-03 03:56 | 430990.5 | 2160.0011 | 3 | 39 | 4.400221 | 0.6839743 | 2.990172 | 0 | 12.63254 | 0
2018-02-03 03:58 | 431110.5 | 2280.0007 | 3 | 39 | 4.400226 | 0.6142197 | 3.011788 | 0 | 12.72766 | 0
2018-02-03 04:00 | 431230.5 | 2400.0011 | 3 | 39 | 4.400249 | 0.5505571 | 3.031149 | 0 | 12.81285 | 0
2018-02-03 04:02 | 431350.5 | 2520.0007 | 3 | 39 | 4.400147 | 0.4962072 | 3.048567 | 0 | 12.88949 | 0
2018-02-03 04:04 | 431470.5 | 2640.0011 | 3 | 39 | 4.400151 | 0.4504766 | 3.064348 | 0 | 12.95893 | 0
2018-02-03 04:06 | 431590.5 | 2760.0014 | 3 | 39 | 4.400165 | 0.4115086 | 3.078723 | 0 | 13.02218 | 0
2018-02-03 04:08 | 431710.5 | 2880.0011 | 3 | 39 | 4.400124 | 0.3722143 | 3.091801 | 0 | 13.07973 | 0
2018-02-03 04:10 | 431830.5 | 3000.0015 | 3 | 39 | 4.400176 | 0.3410196 | 3.103686 | 0 | 13.13203 | 0
2018-02-03 04:12 | 431950.5 | 3120.0002 | 3 | 39 | 4.400137 | 0.3123598 | 3.114568 | 0 | 13.17991 | 0
2018-02-03 04:14 | 432070.5 | 3240.0007 | 3 | 39 | 4.400192 | 0.2884178 | 3.124578 | 0 | 13.22395 | 0
2018-02-03 04:16 | 432190.5 | 3360.0003 | 3 | 39 | 4.400182 | 0.265563 | 3.133805 | 0 | 13.26455 | 0
2018-02-03 04:18 | 432310.5 | 3480.0007 | 3 | 39 | 4.400176 | 0.2437296 | 3.14227 | 0 | 13.3018 | 0
2018-02-03 04:20 | 432430.5 | 3600.0003 | 3 | 39 | 4.400157 | 0.2248278 | 3.150061 | 0 | 13.33608 | 0
2018-02-03 04:22 | 432550.5 | 3720.0015 | 3 | 39 | 4.40017 | 0.2087297 | 3.157275 | 0 | 13.36783 | 0
2018-02-03 04:24 | 432670.5 | 3840.0011 | 3 | 39 | 4.400161 | 0.194068 | 3.163972 | 0 | 13.39729 | 0
2018-02-03 04:26 | 432790.5 | 3960.0007 | 3 | 39 | 4.400188 | 0.1793385 | 3.170175 | 0 | 13.42459 | 0
2018-02-03 04:28 | 432910.5 | 4080.0002 | 3 | 39 | 4.400126 | 0.1654921 | 3.1759 | 0 | 13.44978 | 0
2018-02-03 04:30 | 433030.5 | 4200.0007 | 3 | 39 | 4.400162 | 0.1542892 | 3.181222 | 0 | 13.4732 | 0
2018-02-03 04:32 | 433150.5 | 4320.0002 | 3 | 39 | 4.400143 | 0.14396 | 3.186176 | 0 | 13.49499 | 0
2018-02-03 04:34 | 433270.5 | 4440.0015 | 3 | 39 | 4.400098 | 0.1331863 | 3.190799 | 0 | 13.51534 | 0
2018-02-03 04:36 | 433390.5 | 4560.0011 | 3 | 39 | 4.400122 | 0.1236515 | 3.195081 | 0 | 13.53418 | 0
2018-02-03 04:38 | 433510.5 | 4680.0007 | 3 | 39 | 4.400093 | 0.1147041 | 3.199058 | 0 | 13.55168 | 0
2018-02-03 04:40 | 433630.5 | 4800.0011 | 3 | 39 | 4.400098 | 0.1074772 | 3.202767 | 0 | 13.568 | 0
2018-02-03 04:42 | 433750.5 | 4920.0008 | 3 | 39 | 4.400119 | 0.1010895 | 3.206249 | 0 | 13.58332 | 0
2018-02-03 04:44 | 433870.5 | 5040.0003 | 3 | 39 | 4.400125 | 0.09362698 | 3.209493 | 0 | 13.59759 | 0
2018-02-03 04:46 | 433990.5 | 5160.0008 | 3 | 39 | 4.400099 | 0.08680534 | 3.212507 | 0 | 13.61085 | 0
2018-02-03 04:48 | 434110.5 | 5280.0011 | 3 | 39 | 4.40012 | 0.08202362 | 3.215315 | 0 | 13.62321 | 0
2018-02-03 04:48 | 434117.5 | 5287.0059 | 3 | 39 | 4.400122 | 0.0814991 | 3.215475 | 0 | 13.62391 | 0
2018-02-03 04:50 | 434237.5 | 120.0006 | 4 | 39 | 4.392446 | 0 | 3.215475 | 0 | 13.62391 | 0
2018-02-03 04:52 | 434357.5 | 240.0002 | 4 | 39 | 4.391509 | 0 | 3.215475 | 0 | 13.62391 | 0
2018-02-03 04:53 | 434417.5 | 300.0029 | 4 | 39 | 4.391155 | 0 | 3.215475 | 0 | 13.62391 | 0
2018-02-03 04:55 | 434537.6 | 120.0014 | 5 | 39 | 4.092813 | -3.259801 | 3.215475 | 0.10866 | 13.62391 | 0.4486269
2018-02-03 04:57 | 434657.6 | 240.0003 | 5 | 39 | 4.053029 | -3.259893 | 3.215475 | 0.217308 | 13.62391 | 0.891107
2018-02-03 04:59 | 434777.6 | 360.0007 | 5 | 39 | 4.014854 | -3.259827 | 3.215475 | 0.3259672 | 13.62391 | 1.329429
2018-02-03 05:01 | 434897.6 | 480.0003 | 5 | 39 | 3.97543 | -3.259874 | 3.215475 | 0.4346395 | 13.62391 | 1.763609
2018-02-03 05:03 | 435017.6 | 600.0008 | 5 | 39 | 3.935074 | -3.260025 | 3.215475 | 0.5432904 | 13.62391 | 2.193337
2018-02-03 05:05 | 435137.6 | 720.0019 | 5 | 39 | 3.896856 | -3.26019 | 3.215475 | 0.6519452 | 13.62391 | 2.61881
2018-02-03 05:07 | 435257.6 | 840.0014 | 5 | 39 | 3.860076 | -3.260193 | 3.215475 | 0.760599 | 13.62391 | 3.040204
2018-02-03 05:09 | 435377.6 | 960.0011 | 5 | 39 | 3.824609 | -3.259783 | 3.215475 | 0.8692774 | 13.62391 | 3.457786
2018-02-03 05:11 | 435497.6 | 1080.0007 | 5 | 39 | 3.788097 | -3.260212 | 3.215475 | 0.9779319 | 13.62391 | 3.871373
2018-02-03 05:13 | 435617.6 | 1200.0002 | 5 | 39 | 3.753323 | -3.260112 | 3.215475 | 1.086599 | 13.62391 | 4.281096
2018-02-03 05:15 | 435737.6 | 1320.0009 | 5 | 39 | 3.721856 | -3.26003 | 3.215475 | 1.195267 | 13.62391 | 4.687229
2018-02-03 05:17 | 435857.6 | 1440.0011 | 5 | 39 | 3.693297 | -3.259853 | 3.215475 | 1.303926 | 13.62391 | 5.090065
2018-02-03 05:19 | 435977.6 | 1560.0008 | 5 | 39 | 3.665797 | -3.259809 | 3.215475 | 1.412591 | 13.62391 | 5.489902
2018-02-03 05:21 | 436097.6 | 1680.0002 | 5 | 39 | 3.63913 | -3.259838 | 3.215475 | 1.521242 | 13.62391 | 5.886722
2018-02-03 05:23 | 436217.6 | 1800.0015 | 5 | 39 | 3.615236 | -3.260005 | 3.215475 | 1.629916 | 13.62391 | 6.280882
2018-02-03 05:25 | 436337.6 | 1920.0019 | 5 | 39 | 3.593672 | -3.259816 | 3.215475 | 1.738568 | 13.62391 | 6.672491
2018-02-03 05:27 | 436457.6 | 2040.0014 | 5 | 39 | 3.574183 | -3.259843 | 3.215475 | 1.847218 | 13.62391 | 7.061882
2018-02-03 05:29 | 436577.6 | 2160.0003 | 5 | 39 | 3.554827 | -3.260081 | 3.215475 | 1.955893 | 13.62391 | 7.449253
2018-02-03 05:31 | 436697.6 | 2280.0008 | 5 | 39 | 3.537387 | -3.2602 | 3.215475 | 2.064553 | 13.62391 | 7.834553
2018-02-03 05:33 | 436817.6 | 2400.0011 | 5 | 39 | 3.522069 | -3.259865 | 3.215475 | 2.173195 | 13.62391 | 8.218017
2018-02-03 05:35 | 436937.6 | 2520.0014 | 5 | 39 | 3.508281 | -3.259841 | 3.215475 | 2.281857 | 13.62391 | 8.599962
2018-02-03 05:37 | 437057.6 | 2640.0011 | 5 | 39 | 3.493796 | -3.26009 | 3.215475 | 2.390537 | 13.62391 | 8.980474
2018-02-03 05:39 | 437177.6 | 2760.0008 | 5 | 39 | 3.477471 | -3.259868 | 3.215475 | 2.499192 | 13.62391 | 9.359202
2018-02-03 05:41 | 437297.6 | 2880.0003 | 5 | 39 | 3.460664 | -3.259825 | 3.215475 | 2.607856 | 13.62391 | 9.73618
2018-02-03 05:43 | 437417.6 | 3000.0009 | 5 | 39 | 3.441323 | -3.259873 | 3.215475 | 2.716513 | 13.62391 | 10.11119
2018-02-03 05:45 | 437537.6 | 3120.002 | 5 | 39 | 3.415671 | -3.259833 | 3.215475 | 2.825174 | 13.62391 | 10.48383
2018-02-03 05:47 | 437657.6 | 3240.0012 | 5 | 39 | 3.373894 | -3.259848 | 3.215475 | 2.933826 | 13.62391 | 10.85289
2018-02-03 05:49 | 437777.6 | 3360.002 | 5 | 39 | 3.306546 | -3.259811 | 3.215475 | 3.042489 | 13.62391 | 11.21615
2018-02-03 05:51 | 437897.6 | 3480.0014 | 5 | 39 | 3.175685 | -3.259783 | 3.215475 | 3.151139 | 13.62391 | 11.56927
2018-02-03 05:52 | 437967.7 | 3550.0735 | 5 | 39 | 2.999993 | -3.259814 | 3.215475 | 3.214585 | 13.62391 | 11.76599
2018-02-03 05:54 | 438087.7 | 120.0013 | 6 | 39 | 3.452092 | 0 | 3.215475 | 3.214585 | 13.62391 | 11.76599
2018-02-03 05:56 | 438207.7 | 239.9999 | 6 | 39 | 3.471562 | 0 | 3.215475 | 3.214585 | 13.62391 | 11.76599
2018-02-03 05:57 | 438267.7 | 300.0012 | 6 | 39 | 3.475538 | 0 | 3.215475 | 3.214585 | 13.62391 | 11.76599
2018-02-03 05:57 | 438267.7 | 0.0025 | 7 | 40 | 3.475518 | 0 | 0 | 0 | 0 | 0
2018-02-03 05:59 | 438387.8 | 120.0014 | 2 | 40 | 4.030872 | 4.88987 | 0.1624058 | 0 | 0.6409317 | 0
2018-02-03 06:01 | 438507.8 | 240.001 | 2 | 40 | 4.070938 | 4.8901 | 0.3254095 | 0 | 1.301169 | 0
2018-02-03 06:03 | 438627.8 | 360.0006 | 2 | 40 | 4.105211 | 4.890154 | 0.488396 | 0 | 1.967599 | 0
2018-02-03 06:05 | 438747.8 | 480.001 | 2 | 40 | 4.133401 | 4.890154 | 0.6514046 | 0 | 2.639112 | 0
2018-02-03 06:07 | 438867.8 | 600.0014 | 2 | 40 | 4.158114 | 4.890162 | 0.8144037 | 0 | 3.314886 | 0
2018-02-03 06:09 | 438987.8 | 720.0002 | 2 | 40 | 4.183335 | 4.889978 | 0.9773942 | 0 | 3.994654 | 0
2018-02-03 06:11 | 439107.8 | 840.0015 | 2 | 40 | 4.200265 | 4.73665 | 1.139478 | 0 | 4.674545 | 0
2018-02-03 06:13 | 439227.8 | 960.0011 | 2 | 40 | 4.200291 | 4.340734 | 1.290706 | 0 | 5.309746 | 0
2018-02-03 06:15 | 439347.8 | 1080.0006 | 2 | 40 | 4.200295 | 3.963936 | 1.428914 | 0 | 5.890259 | 0
2018-02-03 06:17 | 439467.8 | 1200.0004 | 2 | 40 | 4.200282 | 3.633329 | 1.555477 | 0 | 6.421861 | 0
2018-02-03 06:19 | 439587.8 | 1320.0015 | 2 | 40 | 4.200241 | 3.321932 | 1.67132 | 0 | 6.908432 | 0
2018-02-03 06:20 | 439613.6 | 1345.8752 | 2 | 40 | 4.200292 | 3.259979 | 1.694971 | 0 | 7.007771 | 0
2018-02-03 06:22 | 439733.7 | 120.0014 | 3 | 40 | 4.221676 | 3.260042 | 1.803263 | 0 | 7.463655 | 0
2018-02-03 06:24 | 439853.7 | 240.0002 | 3 | 40 | 4.250235 | 3.259977 | 1.911929 | 0 | 7.923918 | 0
2018-02-03 06:26 | 439973.7 | 360.0031 | 3 | 40 | 4.281049 | 3.259958 | 2.020586 | 0 | 8.387389 | 0
2018-02-03 06:28 | 440093.7 | 480.0002 | 3 | 40 | 4.314062 | 3.259956 | 2.129245 | 0 | 8.854337 | 0
2018-02-03 06:30 | 440213.7 | 600.0006 | 3 | 40 | 4.348907 | 3.259949 | 2.237914 | 0 | 9.325013 | 0
2018-02-03 06:32 | 440333.7 | 720.0002 | 3 | 40 | 4.3877 | 3.260054 | 2.346572 | 0 | 9.799621 | 0
2018-02-03 06:34 | 440453.7 | 840.0014 | 3 | 40 | 4.400292 | 2.871311 | 2.450219 | 0 | 10.2555 | 0
2018-02-03 06:36 | 440573.7 | 960.0002 | 3 | 40 | 4.400258 | 2.476587 | 2.539118 | 0 | 10.64668 | 0
2018-02-03 06:38 | 440693.7 | 1080.0006 | 3 | 40 | 4.40028 | 2.148613 | 2.616047 | 0 | 10.98518 | 0
2018-02-03 06:40 | 440813.7 | 1200.0009 | 3 | 40 | 4.400304 | 1.86704 | 2.682867 | 0 | 11.27921 | 0
2018-02-03 06:42 | 440933.7 | 1320.0014 | 3 | 40 | 4.400225 | 1.61678 | 2.740809 | 0 | 11.53417 | 0
2018-02-03 06:44 | 441053.7 | 1440.001 | 3 | 40 | 4.400239 | 1.409337 | 2.791141 | 0 | 11.75564 | 0
2018-02-03 06:46 | 441173.7 | 1560.0006 | 3 | 40 | 4.40024 | 1.237022 | 2.835178 | 0 | 11.94941 | 0
2018-02-03 06:48 | 441293.7 | 1680.0003 | 3 | 40 | 4.400241 | 1.093424 | 2.873947 | 0 | 12.12001 | 0
2018-02-03 06:50 | 441413.7 | 1800.0023 | 3 | 40 | 4.400225 | 0.9656248 | 2.908222 | 0 | 12.27083 | 0
2018-02-03 06:52 | 441533.7 | 1920.0009 | 3 | 40 | 4.400182 | 0.8531694 | 2.938475 | 0 | 12.40395 | 0
2018-02-03 06:54 | 441653.7 | 2040.0014 | 3 | 40 | 4.400214 | 0.7603111 | 2.965335 | 0 | 12.52214 | 0
2018-02-03 06:56 | 441773.7 | 2160.0009 | 3 | 40 | 4.400222 | 0.6814785 | 2.989332 | 0 | 12.62773 | 0
2018-02-03 06:58 | 441893.7 | 2280.0006 | 3 | 40 | 4.40018 | 0.6128073 | 3.010883 | 0 | 12.72255 | 0
2018-02-03 07:00 | 442013.7 | 2400.0002 | 3 | 40 | 4.400259 | 0.5508347 | 3.030249 | 0 | 12.80777 | 0
2018-02-03 07:02 | 442133.7 | 2520.0005 | 3 | 40 | 4.4002 | 0.4965687 | 3.047653 | 0 | 12.88435 | 0
2018-02-03 07:04 | 442253.7 | 2640.0009 | 3 | 40 | 4.40015 | 0.4493532 | 3.063406 | 0 | 12.95366 | 0
2018-02-03 07:06 | 442373.7 | 2760.0005 | 3 | 40 | 4.400159 | 0.4104385 | 3.077733 | 0 | 13.01671 | 0
2018-02-03 07:08 | 442493.7 | 2880.0003 | 3 | 40 | 4.400181 | 0.3743086 | 3.09081 | 0 | 13.07425 | 0
2018-02-03 07:10 | 442613.7 | 3000.0023 | 3 | 40 | 4.400156 | 0.3400555 | 3.102704 | 0 | 13.12658 | 0
2018-02-03 07:12 | 442733.7 | 3120.001 | 3 | 40 | 4.400167 | 0.3120136 | 3.113567 | 0 | 13.17438 | 0
2018-02-03 07:14 | 442853.7 | 3240.0006 | 3 | 40 | 4.40019 | 0.287714 | 3.123547 | 0 | 13.2183 | 0
2018-02-03 07:16 | 442973.7 | 3360.0009 | 3 | 40 | 4.400179 | 0.2655125 | 3.132749 | 0 | 13.25879 | 0
2018-02-03 07:18 | 443093.7 | 3480.0013 | 3 | 40 | 4.400121 | 0.242691 | 3.141225 | 0 | 13.29608 | 0
2018-02-03 07:20 | 443213.7 | 3600.0018 | 3 | 40 | 4.400148 | 0.2245054 | 3.149014 | 0 | 13.33035 | 0
2018-02-03 07:22 | 443333.7 | 3720.003 | 3 | 40 | 4.400166 | 0.2083349 | 3.156217 | 0 | 13.36205 | 0
2018-02-03 07:24 | 443453.7 | 3840.0002 | 3 | 40 | 4.400169 | 0.1940041 | 3.162905 | 0 | 13.39148 | 0
2018-02-03 07:26 | 443573.7 | 3960.0006 | 3 | 40 | 4.40013 | 0.1789865 | 3.169116 | 0 | 13.41881 | 0
2018-02-03 07:28 | 443693.7 | 4080.0002 | 3 | 40 | 4.4001 | 0.1654339 | 3.174859 | 0 | 13.44408 | 0
2018-02-03 07:30 | 443813.7 | 4200.0013 | 3 | 40 | 4.400106 | 0.1536093 | 3.180177 | 0 | 13.46748 | 0
2018-02-03 07:32 | 443933.7 | 4320.0002 | 3 | 40 | 4.400133 | 0.1435738 | 3.185134 | 0 | 13.48929 | 0
2018-02-03 07:34 | 444053.7 | 4440.0023 | 3 | 40 | 4.400076 | 0.1332312 | 3.189756 | 0 | 13.50963 | 0
2018-02-03 07:36 | 444173.7 | 4560.0009 | 3 | 40 | 4.400095 | 0.1235876 | 3.19406 | 0 | 13.52857 | 0
2018-02-03 07:38 | 444293.7 | 4680.0005 | 3 | 40 | 4.400117 | 0.1153564 | 3.198046 | 0 | 13.5461 | 0
2018-02-03 07:40 | 444413.7 | 4800.0002 | 3 | 40 | 4.400083 | 0.1071253 | 3.20176 | 0 | 13.56245 | 0
2018-02-03 07:42 | 444533.7 | 4920.0006 | 3 | 40 | 4.400118 | 0.1010408 | 3.205233 | 0 | 13.57773 | 0
2018-02-03 07:44 | 444653.7 | 5040.0002 | 3 | 40 | 4.400111 | 0.09418869 | 3.208491 | 0 | 13.59206 | 0
2018-02-03 07:46 | 444773.7 | 5160.003 | 3 | 40 | 4.400131 | 0.08741474 | 3.211518 | 0 | 13.60538 | 0
2018-02-03 07:48 | 444893.7 | 5280.0009 | 3 | 40 | 4.400122 | 0.08204746 | 3.21434 | 0 | 13.6178 | 0
2018-02-03 07:48 | 444912.2 | 5298.5192 | 3 | 40 | 4.400146 | 0.08148861 | 3.214761 | 0 | 13.61965 | 0
2018-02-03 07:50 | 445032.2 | 120.0005 | 4 | 40 | 4.39244 | 0 | 3.214761 | 0 | 13.61965 | 0
2018-02-03 07:52 | 445152.2 | 240.0009 | 4 | 40 | 4.391504 | 0 | 3.214761 | 0 | 13.61965 | 0
2018-02-03 07:53 | 445212.2 | 300.0021 | 4 | 40 | 4.391162 | 0 | 3.214761 | 0 | 13.61965 | 0
2018-02-03 07:55 | 445332.3 | 120.0013 | 5 | 40 | 4.091569 | -3.259913 | 3.214761 | 0.1086526 | 13.61965 | 0.4484885
2018-02-03 07:57 | 445452.3 | 240.0002 | 5 | 40 | 4.051974 | -3.259851 | 3.214761 | 0.2173154 | 13.61965 | 0.8909042
2018-02-03 07:59 | 445572.3 | 360.0004 | 5 | 40 | 4.013698 | -3.259865 | 3.214761 | 0.325971 | 13.61965 | 1.329084
2018-02-03 08:01 | 445692.3 | 480.0011 | 5 | 40 | 3.974869 | -3.260233 | 3.214761 | 0.4346358 | 13.61965 | 1.763133
2018-02-03 08:03 | 445812.3 | 600.0005 | 5 | 40 | 3.93452 | -3.260053 | 3.214761 | 0.5432816 | 13.61965 | 2.1928
2018-02-03 08:05 | 445932.3 | 720.0002 | 5 | 40 | 3.896169 | -3.25987 | 3.214761 | 0.6519498 | 13.61965 | 2.618261
2018-02-03 08:07 | 446052.3 | 840.0005 | 5 | 40 | 3.859215 | -3.259867 | 3.214761 | 0.7606135 | 13.61965 | 3.039617
2018-02-03 08:09 | 446172.3 | 960.0003 | 5 | 40 | 3.82404 | -3.259901 | 3.214761 | 0.8692756 | 13.61965 | 3.457047
2018-02-03 08:11 | 446292.3 | 1080.0013 | 5 | 40 | 3.788143 | -3.260188 | 3.214761 | 0.9779375 | 13.61965 | 3.870636
2018-02-03 08:13 | 446412.3 | 1200.0002 | 5 | 40 | 3.753025 | -3.260105 | 3.214761 | 1.086595 | 13.61965 | 4.280309
2018-02-03 08:15 | 446532.3 | 1320.0013 | 5 | 40 | 3.721517 | -3.259827 | 3.214761 | 1.195251 | 13.61965 | 4.686362
2018-02-03 08:17 | 446652.3 | 1440.0003 | 5 | 40 | 3.692796 | -3.260197 | 3.214761 | 1.303909 | 13.61965 | 5.089148
2018-02-03 08:19 | 446772.3 | 1560.0005 | 5 | 40 | 3.665727 | -3.25982 | 3.214761 | 1.412568 | 13.61965 | 5.48893
2018-02-03 08:21 | 446892.3 | 1680.0011 | 5 | 40 | 3.639043 | -3.260046 | 3.214761 | 1.521222 | 13.61965 | 5.885774
2018-02-03 08:23 | 447012.3 | 1800.0023 | 5 | 40 | 3.614973 | -3.260045 | 3.214761 | 1.629891 | 13.61965 | 6.279889
2018-02-03 08:25 | 447132.3 | 1920.0002 | 5 | 40 | 3.593293 | -3.25992 | 3.214761 | 1.738546 | 13.61965 | 6.671479
2018-02-03 08:27 | 447252.3 | 2040.0013 | 5 | 40 | 3.574032 | -3.25984 | 3.214761 | 1.847187 | 13.61965 | 7.0608
2018-02-03 08:29 | 447372.3 | 2160.0003 | 5 | 40 | 3.555454 | -3.259834 | 3.214761 | 1.955857 | 13.61965 | 7.448174
2018-02-03 08:31 | 447492.3 | 2280.0013 | 5 | 40 | 3.537446 | -3.259836 | 3.214761 | 2.064517 | 13.61965 | 7.833504
2018-02-03 08:33 | 447612.3 | 2400.0002 | 5 | 40 | 3.521948 | -3.259888 | 3.214761 | 2.17318 | 13.61965 | 8.217035
2018-02-03 08:35 | 447732.3 | 2520.0014 | 5 | 40 | 3.507864 | -3.259912 | 3.214761 | 2.28184 | 13.61965 | 8.598945
2018-02-03 08:37 | 447852.3 | 2640.001 | 5 | 40 | 3.493999 | -3.259887 | 3.214761 | 2.390491 | 13.61965 | 8.979342
2018-02-03 08:39 | 447972.3 | 2760.0006 | 5 | 40 | 3.477853 | -3.259853 | 3.214761 | 2.499166 | 13.61965 | 9.358203
2018-02-03 08:41 | 448092.3 | 2880.0001 | 5 | 40 | 3.460968 | -3.25999 | 3.214761 | 2.607818 | 13.61965 | 9.735171
2018-02-03 08:43 | 448212.3 | 3000.0014 | 5 | 40 | 3.441312 | -3.259878 | 3.214761 | 2.716478 | 13.61965 | 10.11021
2018-02-03 08:45 | 448332.3 | 3120.001 | 5 | 40 | 3.416264 | -3.259825 | 3.214761 | 2.825125 | 13.61965 | 10.48282
2018-02-03 08:47 | 448452.3 | 3240.0013 | 5 | 40 | 3.375907 | -3.259818 | 3.214761 | 2.933798 | 13.61965 | 10.85207
2018-02-03 08:49 | 448572.3 | 3360.001 | 5 | 40 | 3.30782 | -3.259851 | 3.214761 | 3.042453 | 13.61965 | 11.21549
2018-02-03 08:51 | 448692.3 | 3480.0014 | 5 | 40 | 3.176396 | -3.259867 | 3.214761 | 3.151115 | 13.61965 | 11.56875
2018-02-03 08:52 | 448762 | 3549.6918 | 5 | 40 | 2.99999 | -3.259903 | 3.214761 | 3.214231 | 13.61965 | 11.76449
2018-02-03 08:54 | 448882.1 | 120.0003 | 6 | 40 | 3.450179 | 0 | 3.214761 | 3.214231 | 13.61965 | 11.76449
2018-02-03 08:56 | 449002.1 | 239.9999 | 6 | 40 | 3.469316 | 0 | 3.214761 | 3.214231 | 13.61965 | 11.76449
2018-02-03 08:57 | 449062.1 | 300.0027 | 6 | 40 | 3.473342 | 0 | 3.214761 | 3.214231 | 13.61965 | 11.76449
2018-02-03 08:57 | 449062.1 | 0.0025 | 7 | 41 | 3.473424 | 0 | 0 | 0 | 0 | 0
2018-02-03 08:59 | 449182.1 | 120.0014 | 2 | 41 | 4.028825 | 4.889877 | 0.1623878 | 2.13e-09 | 0.6404612 | 7.398e-09
2018-02-03 09:01 | 449302.1 | 240.0004 | 2 | 41 | 4.069283 | 4.890162 | 0.3253877 | 2.13e-09 | 1.300369 | 7.398e-09
2018-02-03 09:03 | 449422.1 | 360.0005 | 2 | 41 | 4.10329 | 4.890106 | 0.48838 | 2.13e-09 | 1.966542 | 7.398e-09
2018-02-03 09:05 | 449542.1 | 480.0002 | 2 | 41 | 4.130518 | 4.890135 | 0.6513751 | 2.13e-09 | 2.637619 | 7.398e-09
2018-02-03 09:07 | 449662.1 | 600.0005 | 2 | 41 | 4.156159 | 4.890066 | 0.8143723 | 2.13e-09 | 3.313008 | 7.398e-09
2018-02-03 09:09 | 449782.1 | 720.0002 | 2 | 41 | 4.18134 | 4.890102 | 0.9773653 | 2.13e-09 | 3.992473 | 7.398e-09
2018-02-03 09:11 | 449902.1 | 840.0015 | 2 | 41 | 4.200298 | 4.767002 | 1.139786 | 2.13e-09 | 4.673561 | 7.398e-09
2018-02-03 09:13 | 450022.1 | 960.0009 | 2 | 41 | 4.200291 | 4.373087 | 1.292017 | 2.13e-09 | 5.312975 | 7.398e-09
2018-02-03 09:15 | 450142.1 | 1080.0005 | 2 | 41 | 4.200284 | 3.989248 | 1.431331 | 2.13e-09 | 5.898134 | 7.398e-09
2018-02-03 09:17 | 450262.1 | 1200.0002 | 2 | 41 | 4.200257 | 3.649773 | 1.558544 | 2.13e-09 | 6.432461 | 7.398e-09
2018-02-03 09:19 | 450382.1 | 1320.0005 | 2 | 41 | 4.200291 | 3.334681 | 1.674894 | 2.13e-09 | 6.921164 | 7.398e-09
2018-02-03 09:20 | 450411.8 | 1349.6387 | 2 | 41 | 4.200288 | 3.259991 | 1.702028 | 2.13e-09 | 7.035134 | 7.398e-09
2018-02-03 09:22 | 450531.8 | 120.0006 | 3 | 41 | 4.221668 | 3.259888 | 1.810307 | 2.13e-09 | 7.490961 | 7.398e-09
2018-02-03 09:24 | 450651.8 | 240.0002 | 3 | 41 | 4.249881 | 3.259937 | 1.918953 | 2.13e-09 | 7.951113 | 7.398e-09
2018-02-03 09:26 | 450771.8 | 360.0014 | 3 | 41 | 4.281324 | 3.25993 | 2.027624 | 2.13e-09 | 8.41465 | 7.398e-09
2018-02-03 09:28 | 450891.8 | 480.0018 | 3 | 41 | 4.31447 | 3.25996 | 2.136284 | 2.13e-09 | 8.881643 | 7.398e-09
2018-02-03 09:30 | 451011.8 | 600.0006 | 3 | 41 | 4.34947 | 3.259918 | 2.244942 | 2.13e-09 | 9.352325 | 7.398e-09
2018-02-03 09:32 | 451131.8 | 720.0002 | 3 | 41 | 4.387956 | 3.25996 | 2.353601 | 2.13e-09 | 9.82699 | 7.398e-09
2018-02-03 09:34 | 451251.8 | 840.0013 | 3 | 41 | 4.400304 | 2.863531 | 2.457125 | 2.13e-09 | 10.28233 | 7.398e-09
2018-02-03 09:36 | 451371.8 | 960.001 | 3 | 41 | 4.400279 | 2.467878 | 2.545737 | 2.13e-09 | 10.67225 | 7.398e-09
2018-02-03 09:38 | 451491.8 | 1080.0014 | 3 | 41 | 4.400229 | 2.135822 | 2.622334 | 2.13e-09 | 11.0093 | 7.398e-09
2018-02-03 09:40 | 451611.8 | 1200.001 | 3 | 41 | 4.400268 | 1.857685 | 2.688808 | 2.13e-09 | 11.3018 | 7.398e-09
2018-02-03 09:42 | 451731.8 | 1320.0006 | 3 | 41 | 4.400252 | 1.609925 | 2.746532 | 2.13e-09 | 11.5558 | 7.398e-09
2018-02-03 09:44 | 451851.8 | 1440.0002 | 3 | 41 | 4.400279 | 1.401088 | 2.796569 | 2.13e-09 | 11.77597 | 7.398e-09
2018-02-03 09:46 | 451971.8 | 1560.0023 | 3 | 41 | 4.400265 | 1.228849 | 2.840313 | 2.13e-09 | 11.96846 | 7.398e-09
2018-02-03 09:48 | 452091.8 | 1680.0009 | 3 | 41 | 4.400219 | 1.084019 | 2.878779 | 2.13e-09 | 12.13772 | 7.398e-09
2018-02-03 09:50 | 452211.8 | 1800.0006 | 3 | 41 | 4.40023 | 0.9588852 | 2.912777 | 2.13e-09 | 12.28732 | 7.398e-09
2018-02-03 09:52 | 452331.8 | 1920.0018 | 3 | 41 | 4.400229 | 0.8463545 | 2.942811 | 2.13e-09 | 12.41947 | 7.398e-09
2018-02-03 09:54 | 452451.8 | 2040.0023 | 3 | 41 | 4.40024 | 0.7532187 | 2.969416 | 2.13e-09 | 12.53654 | 7.398e-09
2018-02-03 09:56 | 452571.8 | 2160.0002 | 3 | 41 | 4.40017 | 0.6732416 | 2.993152 | 2.13e-09 | 12.64098 | 7.398e-09
2018-02-03 09:58 | 452691.8 | 2280.0004 | 3 | 41 | 4.400187 | 0.6062899 | 3.014465 | 2.13e-09 | 12.73476 | 7.398e-09
2018-02-03 10:00 | 452811.8 | 2400.0002 | 3 | 41 | 4.400245 | 0.5451641 | 3.033626 | 2.13e-09 | 12.81908 | 7.398e-09
2018-02-03 10:02 | 452931.8 | 2520.0023 | 3 | 41 | 4.400158 | 0.4893913 | 3.050833 | 2.13e-09 | 12.89479 | 7.398e-09
2018-02-03 10:04 | 453051.8 | 2640.0002 | 3 | 41 | 4.400217 | 0.4443398 | 3.06638 | 2.13e-09 | 12.9632 | 7.398e-09
2018-02-03 10:06 | 453171.8 | 2760.0007 | 3 | 41 | 4.400201 | 0.4049835 | 3.080514 | 2.13e-09 | 13.02539 | 7.398e-09
2018-02-03 10:08 | 453291.8 | 2880.0002 | 3 | 41 | 4.400181 | 0.3691549 | 3.09341 | 2.13e-09 | 13.08214 | 7.398e-09
2018-02-03 10:10 | 453411.8 | 3000.0014 | 3 | 41 | 4.400168 | 0.3359737 | 3.105155 | 2.13e-09 | 13.13382 | 7.398e-09
2018-02-03 10:12 | 453531.8 | 3120.0002 | 3 | 41 | 4.4002 | 0.3082237 | 3.115864 | 2.13e-09 | 13.18094 | 7.398e-09
2018-02-03 10:14 | 453651.8 | 3240.0006 | 3 | 41 | 4.400151 | 0.282402 | 3.125689 | 2.13e-09 | 13.22417 | 7.398e-09
2018-02-03 10:16 | 453771.8 | 3360.0009 | 3 | 41 | 4.400148 | 0.2609024 | 3.134743 | 2.13e-09 | 13.26401 | 7.398e-09
2018-02-03 10:18 | 453891.8 | 3480.0013 | 3 | 41 | 4.400159 | 0.2396717 | 3.143094 | 2.13e-09 | 13.30076 | 7.398e-09
2018-02-03 10:20 | 454011.8 | 3600.0002 | 3 | 41 | 4.400165 | 0.2211523 | 3.15076 | 2.13e-09 | 13.33449 | 7.398e-09
2018-02-03 10:22 | 454131.8 | 3720.0006 | 3 | 41 | 4.400187 | 0.2047634 | 3.157837 | 2.13e-09 | 13.36563 | 7.398e-09
2018-02-03 10:24 | 454251.8 | 3840.0002 | 3 | 41 | 4.400184 | 0.1900578 | 3.164388 | 2.13e-09 | 13.39445 | 7.398e-09
2018-02-03 10:26 | 454371.8 | 3960.0013 | 3 | 41 | 4.400162 | 0.1763964 | 3.170473 | 2.13e-09 | 13.42123 | 7.398e-09
2018-02-03 10:28 | 454491.8 | 4080.0002 | 3 | 41 | 4.400135 | 0.1622639 | 3.176111 | 2.13e-09 | 13.44604 | 7.398e-09
2018-02-03 10:30 | 454611.8 | 4200.0014 | 3 | 41 | 4.400127 | 0.1505327 | 3.181323 | 2.13e-09 | 13.46897 | 7.398e-09
2018-02-03 10:32 | 454731.8 | 4320.0009 | 3 | 41 | 4.400089 | 0.1400442 | 3.186166 | 2.13e-09 | 13.49028 | 7.398e-09
2018-02-03 10:34 | 454851.8 | 4440.0014 | 3 | 41 | 4.400097 | 0.1306925 | 3.190693 | 2.13e-09 | 13.5102 | 7.398e-09
2018-02-03 10:36 | 454971.8 | 4560.001 | 3 | 41 | 4.400141 | 0.1218786 | 3.19491 | 2.13e-09 | 13.52875 | 7.398e-09
2018-02-03 10:38 | 455091.8 | 4680.0013 | 3 | 41 | 4.400169 | 0.1135588 | 3.198813 | 2.13e-09 | 13.54593 | 7.398e-09
2018-02-03 10:40 | 455211.8 | 4800.0002 | 3 | 41 | 4.400143 | 0.105998 | 3.20245 | 2.13e-09 | 13.56193 | 7.398e-09
2018-02-03 10:42 | 455331.8 | 4920.0013 | 3 | 41 | 4.400076 | 0.09812164 | 3.205855 | 2.13e-09 | 13.57691 | 7.398e-09
2018-02-03 10:44 | 455451.8 | 5040.001 | 3 | 41 | 4.40014 | 0.09280491 | 3.209048 | 2.13e-09 | 13.59096 | 7.398e-09
2018-02-03 10:46 | 455571.8 | 5160.0013 | 3 | 41 | 4.400149 | 0.08636093 | 3.212021 | 2.13e-09 | 13.60404 | 7.398e-09
2018-02-03 10:47 | 455655.1 | 5243.2717 | 3 | 41 | 4.400104 | 0.08149338 | 3.213961 | 2.13e-09 | 13.61258 | 7.398e-09
2018-02-03 10:49 | 455775.1 | 120.0006 | 4 | 41 | 4.392373 | 0 | 3.213961 | 2.13e-09 | 13.61258 | 7.398e-09
2018-02-03 10:51 | 455895.1 | 240.0008 | 4 | 41 | 4.391409 | 0 | 3.213961 | 2.13e-09 | 13.61258 | 7.398e-09
2018-02-03 10:52 | 455955.1 | 300.0036 | 4 | 41 | 4.391035 | 0 | 3.213961 | 2.13e-09 | 13.61258 | 7.398e-09
2018-02-03 10:54 | 456075.2 | 120.0006 | 5 | 41 | 4.090649 | -3.259925 | 3.213961 | 0.1086548 | 13.61258 | 0.4484463
2018-02-03 10:56 | 456195.2 | 240.0002 | 5 | 41 | 4.050001 | -3.259981 | 3.213961 | 0.2173081 | 13.61258 | 0.8906446
2018-02-03 10:58 | 456315.2 | 360.0006 | 5 | 41 | 4.011271 | -3.259903 | 3.213961 | 0.3259542 | 13.61258 | 1.328557
2018-02-03 11:00 | 456435.2 | 480.0002 | 5 | 41 | 3.972994 | -3.259868 | 3.213961 | 0.4346132 | 13.61258 | 1.762333
2018-02-03 11:02 | 456555.2 | 600.0016 | 5 | 41 | 3.934264 | -3.259843 | 3.213961 | 0.5432941 | 13.61258 | 2.192021
2018-02-03 11:04 | 456675.2 | 720.0002 | 5 | 41 | 3.894955 | -3.2599 | 3.213961 | 0.6519431 | 13.61258 | 2.617324
2018-02-03 11:06 | 456795.2 | 840.0015 | 5 | 41 | 3.857824 | -3.259912 | 3.213961 | 0.7606035 | 13.61258 | 3.038519
2018-02-03 11:08 | 456915.2 | 960.0011 | 5 | 41 | 3.822034 | -3.260165 | 3.213961 | 0.8692735 | 13.61258 | 3.455792
2018-02-03 11:10 | 457035.2 | 1080.0007 | 5 | 41 | 3.78734 | -3.259865 | 3.213961 | 0.9779385 | 13.61258 | 3.869236
2018-02-03 11:12 | 457155.2 | 1200.0002 | 5 | 41 | 3.752223 | -3.260061 | 3.213961 | 1.086587 | 13.61258 | 4.278821
2018-02-03 11:14 | 457275.2 | 1320.0007 | 5 | 41 | 3.719856 | -3.259856 | 3.213961 | 1.195254 | 13.61258 | 4.684764
2018-02-03 11:16 | 457395.2 | 1440.0012 | 5 | 41 | 3.690651 | -3.259823 | 3.213961 | 1.303896 | 13.61258 | 5.087292
2018-02-03 11:18 | 457515.2 | 1560.0007 | 5 | 41 | 3.66394 | -3.260056 | 3.213961 | 1.41258 | 13.61258 | 5.486928
2018-02-03 11:20 | 457635.2 | 1680.0012 | 5 | 41 | 3.638479 | -3.259847 | 3.213961 | 1.521237 | 13.61258 | 5.883652
2018-02-03 11:22 | 457755.2 | 1800.0014 | 5 | 41 | 3.613591 | -3.259881 | 3.213961 | 1.629887 | 13.61258 | 6.277603
2018-02-03 11:24 | 457875.2 | 1920.0002 | 5 | 41 | 3.591552 | -3.259838 | 3.213961 | 1.738559 | 13.61258 | 6.669078
2018-02-03 11:26 | 457995.2 | 2040.0014 | 5 | 41 | 3.571789 | -3.259827 | 3.213961 | 1.847219 | 13.61258 | 7.058244
2018-02-03 11:28 | 458115.2 | 2160.0002 | 5 | 41 | 3.554101 | -3.259854 | 3.213961 | 1.955884 | 13.61258 | 7.445406
2018-02-03 11:30 | 458235.2 | 2280.0014 | 5 | 41 | 3.536523 | -3.260021 | 3.213961 | 2.064534 | 13.61258 | 7.830612
2018-02-03 11:32 | 458355.2 | 2400.0002 | 5 | 41 | 3.520301 | -3.260205 | 3.213961 | 2.173193 | 13.61258 | 8.213977
2018-02-03 11:34 | 458475.2 | 2520.0014 | 5 | 41 | 3.505811 | -3.259793 | 3.213961 | 2.281861 | 13.61258 | 8.595723
2018-02-03 11:36 | 458595.2 | 2640.0011 | 5 | 41 | 3.492249 | -3.260132 | 3.213961 | 2.390535 | 13.61258 | 8.975965
2018-02-03 11:38 | 458715.2 | 2760.0003 | 5 | 41 | 3.477598 | -3.260113 | 3.213961 | 2.499206 | 13.61258 | 9.354699
2018-02-03 11:40 | 458835.2 | 2880.0002 | 5 | 41 | 3.459257 | -3.260175 | 3.213961 | 2.607866 | 13.61258 | 9.731596
2018-02-03 11:42 | 458955.2 | 3000.0014 | 5 | 41 | 3.439395 | -3.260126 | 3.213961 | 2.716535 | 13.61258 | 10.10647
2018-02-03 11:44 | 459075.2 | 3120.0003 | 5 | 41 | 3.413027 | -3.260132 | 3.213961 | 2.825191 | 13.61258 | 10.47883
2018-02-03 11:46 | 459195.2 | 3240.0006 | 5 | 41 | 3.374552 | -3.260172 | 3.213961 | 2.933861 | 13.61258 | 10.84781
2018-02-03 11:48 | 459315.2 | 3360.0003 | 5 | 41 | 3.306665 | -3.260213 | 3.213961 | 3.042528 | 13.61258 | 11.21121
2018-02-03 11:50 | 459435.2 | 3480.0007 | 5 | 41 | 3.170861 | -3.260128 | 3.213961 | 3.151196 | 13.61258 | 11.56413
2018-02-03 11:51 | 459502 | 3546.8077 | 5 | 41 | 2.999982 | -3.26013 | 3.213961 | 3.211689 | 13.61258 | 11.75151
2018-02-03 11:53 | 459622.1 | 120.0006 | 6 | 41 | 3.45251 | 0 | 3.213961 | 3.211689 | 13.61258 | 11.75151
2018-02-03 11:55 | 459742.1 | 240.0002 | 6 | 41 | 3.471811 | 0 | 3.213961 | 3.211689 | 13.61258 | 11.75151
2018-02-03 11:56 | 459802.1 | 300.0037 | 6 | 41 | 3.475796 | 0 | 3.213961 | 3.211689 | 13.61258 | 11.75151
2018-02-03 11:56 | 459802.1 | 0.0025 | 7 | 42 | 3.475808 | 0 | 0 | 0 | 0 | 0
2018-02-03 11:58 | 459922.1 | 120.0014 | 2 | 42 | 4.030149 | 4.890182 | 0.1623836 | 0 | 0.6406538 | 0
2018-02-03 12:00 | 460042.2 | 240.0018 | 2 | 42 | 4.070612 | 4.889908 | 0.3253913 | 0 | 1.300815 | 0
2018-02-03 12:02 | 460162.2 | 360.0015 | 2 | 42 | 4.105248 | 4.889849 | 0.488381 | 0 | 1.967272 | 0
2018-02-03 12:04 | 460282.1 | 480.001 | 2 | 42 | 4.130785 | 4.889872 | 0.6513562 | 0 | 2.638455 | 0
2018-02-03 12:06 | 460402.1 | 600.0006 | 2 | 42 | 4.155807 | 4.889938 | 0.814357 | 0 | 3.313767 | 0
2018-02-03 12:08 | 460522.1 | 720.001 | 2 | 42 | 4.182253 | 4.889883 | 0.9773395 | 0 | 3.993266 | 0
2018-02-03 12:10 | 460642.1 | 840.0005 | 2 | 42 | 4.200291 | 4.739742 | 1.139497 | 0 | 4.673366 | 0
2018-02-03 12:12 | 460762.1 | 960.001 | 2 | 42 | 4.200276 | 4.359058 | 1.290973 | 0 | 5.30961 | 0
2018-02-03 12:14 | 460882.1 | 1080.0014 | 2 | 42 | 4.200274 | 3.999525 | 1.430295 | 0 | 5.8948 | 0
2018-02-03 12:16 | 461002.1 | 1200.0009 | 2 | 42 | 4.200282 | 3.643934 | 1.557583 | 0 | 6.429447 | 0
2018-02-03 12:18 | 461122.1 | 1320.0014 | 2 | 42 | 4.200228 | 3.326052 | 1.673676 | 0 | 6.91707 | 0
2018-02-03 12:19 | 461148.4 | 1346.2985 | 2 | 42 | 4.200266 | 3.259998 | 1.697729 | 0 | 7.018101 | 0
2018-02-03 12:21 | 461268.5 | 120.0005 | 3 | 42 | 4.221817 | 3.260002 | 1.806008 | 0 | 7.47395 | 0
2018-02-03 12:23 | 461388.5 | 240.001 | 3 | 42 | 4.248548 | 3.259981 | 1.914676 | 0 | 7.934141 | 0
2018-02-03 12:25 | 461508.5 | 360.0014 | 3 | 42 | 4.279771 | 3.259901 | 2.023327 | 0 | 8.397404 | 0
2018-02-03 12:27 | 461628.5 | 480.0002 | 3 | 42 | 4.313655 | 3.259922 | 2.131989 | 0 | 8.864285 | 0
2018-02-03 12:29 | 461748.5 | 600.0005 | 3 | 42 | 4.349286 | 3.26 | 2.240659 | 0 | 9.334962 | 0
2018-02-03 12:31 | 461868.5 | 720.0002 | 3 | 42 | 4.386999 | 3.259991 | 2.349311 | 0 | 9.80956 | 0
2018-02-03 12:33 | 461988.5 | 840.0006 | 3 | 42 | 4.400292 | 2.890863 | 2.453518 | 0 | 10.26786 | 0
2018-02-03 12:35 | 462108.5 | 960.0002 | 3 | 42 | 4.400305 | 2.477453 | 2.542706 | 0 | 10.66031 | 0
2018-02-03 12:37 | 462228.5 | 1080.0006 | 3 | 42 | 4.400253 | 2.14134 | 2.619519 | 0 | 10.99831 | 0
2018-02-03 12:39 | 462348.5 | 1200.0001 | 3 | 42 | 4.400251 | 1.860005 | 2.686076 | 0 | 11.29118 | 0
2018-02-03 12:41 | 462468.5 | 1320.0005 | 3 | 42 | 4.400294 | 1.621703 | 2.744014 | 0 | 11.54612 | 0
2018-02-03 12:43 | 462588.5 | 1440.001 | 3 | 42 | 4.400281 | 1.409315 | 2.794441 | 0 | 11.76801 | 0
2018-02-03 12:45 | 462708.5 | 1560.0013 | 3 | 42 | 4.400249 | 1.232249 | 2.83836 | 0 | 11.96127 | 0
2018-02-03 12:47 | 462828.5 | 1680.0002 | 3 | 42 | 4.400215 | 1.084208 | 2.876894 | 0 | 12.13083 | 0
2018-02-03 12:49 | 462948.5 | 1800.0006 | 3 | 42 | 4.400246 | 0.9609394 | 2.910937 | 0 | 12.28062 | 0
2018-02-03 12:51 | 463068.5 | 1920.0001 | 3 | 42 | 4.400189 | 0.852005 | 2.941117 | 0 | 12.41342 | 0
2018-02-03 12:53 | 463188.5 | 2040.0015 | 3 | 42 | 4.400211 | 0.7551794 | 2.967845 | 0 | 12.53103 | 0
2018-02-03 12:55 | 463308.5 | 2160.001 | 3 | 42 | 4.400185 | 0.6743202 | 2.991621 | 0 | 12.63565 | 0
2018-02-03 12:57 | 463428.5 | 2280.0006 | 3 | 42 | 4.400212 | 0.6055117 | 3.012922 | 0 | 12.72937 | 0
2018-02-03 12:59 | 463548.5 | 2400.0002 | 3 | 42 | 4.400173 | 0.5460129 | 3.032097 | 0 | 12.81375 | 0
2018-02-03 13:01 | 463668.5 | 2520.0006 | 3 | 42 | 4.400151 | 0.4910917 | 3.04939 | 0 | 12.88984 | 0
2018-02-03 13:03 | 463788.5 | 2640.0002 | 3 | 42 | 4.400154 | 0.4436007 | 3.064962 | 0 | 12.95837 | 0
2018-02-03 13:05 | 463908.5 | 2760.0014 | 3 | 42 | 4.400185 | 0.4042082 | 3.079083 | 0 | 13.0205 | 0
2018-02-03 13:07 | 464028.5 | 2880.0003 | 3 | 42 | 4.400211 | 0.3698063 | 3.091956 | 0 | 13.07714 | 0
2018-02-03 13:09 | 464148.5 | 3000.0008 | 3 | 42 | 4.400146 | 0.337656 | 3.103732 | 0 | 13.12896 | 0
2018-02-03 13:11 | 464268.5 | 3120.001 | 3 | 42 | 4.400118 | 0.3071699 | 3.114476 | 0 | 13.17623 | 0
2018-02-03 13:13 | 464388.5 | 3240.0014 | 3 | 42 | 4.400144 | 0.282424 | 3.124305 | 0 | 13.21948 | 0
2018-02-03 13:15 | 464508.5 | 3360.0002 | 3 | 42 | 4.400168 | 0.2607193 | 3.133349 | 0 | 13.25928 | 0
2018-02-03 13:17 | 464628.5 | 3480.0014 | 3 | 42 | 4.400135 | 0.2404366 | 3.141702 | 0 | 13.29603 | 0
2018-02-03 13:19 | 464748.5 | 3600.001 | 3 | 42 | 4.400173 | 0.2215595 | 3.149414 | 0 | 13.32997 | 0
2018-02-03 13:21 | 464868.5 | 3720.0006 | 3 | 42 | 4.400188 | 0.2048101 | 3.156498 | 0 | 13.36114 | 0
2018-02-03 13:23 | 464988.5 | 3840.0002 | 3 | 42 | 4.40016 | 0.189414 | 3.163046 | 0 | 13.38995 | 0
2018-02-03 13:25 | 465108.5 | 3960.0014 | 3 | 42 | 4.400133 | 0.1756992 | 3.16912 | 0 | 13.41668 | 0
2018-02-03 13:27 | 465228.5 | 4080.001 | 3 | 42 | 4.40009 | 0.1626177 | 3.174771 | 0 | 13.44154 | 0
2018-02-03 13:29 | 465348.5 | 4200.0015 | 3 | 42 | 4.400115 | 0.1500711 | 3.179992 | 0 | 13.46451 | 0
2018-02-03 13:31 | 465468.5 | 4320.0002 | 3 | 42 | 4.400142 | 0.140089 | 3.184827 | 0 | 13.48579 | 0
2018-02-03 13:33 | 465588.5 | 4440.0022 | 3 | 42 | 4.400082 | 0.1296101 | 3.189322 | 0 | 13.50557 | 0
2018-02-03 13:35 | 465708.5 | 4560.0003 | 3 | 42 | 4.400102 | 0.1214037 | 3.193521 | 0 | 13.52404 | 0
2018-02-03 13:37 | 465828.5 | 4680.0022 | 3 | 42 | 4.40007 | 0.1121273 | 3.197425 | 0 | 13.54122 | 0
2018-02-03 13:39 | 465948.5 | 4800.001 | 3 | 42 | 4.400147 | 0.1048927 | 3.201044 | 0 | 13.55715 | 0
2018-02-03 13:41 | 466068.5 | 4920.0022 | 3 | 42 | 4.400106 | 0.09782314 | 3.204422 | 0 | 13.57201 | 0
2018-02-03 13:43 | 466188.5 | 5040.0019 | 3 | 42 | 4.400072 | 0.09144115 | 3.207573 | 0 | 13.58587 | 0
2018-02-03 13:45 | 466308.5 | 5160.0015 | 3 | 42 | 4.40011 | 0.08604336 | 3.210537 | 0 | 13.59892 | 0
2018-02-03 13:46 | 466402.2 | 5253.7346 | 3 | 42 | 4.400168 | 0.08149052 | 3.212719 | 0 | 13.60852 | 0
2018-02-03 13:48 | 466522.2 | 120.0017 | 4 | 42 | 4.392475 | 0 | 3.212719 | 0 | 13.60852 | 0
2018-02-03 13:50 | 466642.2 | 240.0002 | 4 | 42 | 4.391548 | 0 | 3.212719 | 0 | 13.60852 | 0
2018-02-03 13:51 | 466702.2 | 300.0022 | 4 | 42 | 4.391177 | 0 | 3.212719 | 0 | 13.60852 | 0
2018-02-03 13:53 | 466822.3 | 120.0031 | 5 | 42 | 4.091306 | -3.25987 | 3.212719 | 0.1086473 | 13.60852 | 0.4484071
2018-02-03 13:55 | 466942.3 | 240.0019 | 5 | 42 | 4.050005 | -3.259905 | 3.212719 | 0.2173166 | 13.60852 | 0.8907456
2018-02-03 13:57 | 467062.3 | 360.0015 | 5 | 42 | 4.010458 | -3.259805 | 3.212719 | 0.3259688 | 13.60852 | 1.328628
2018-02-03 13:59 | 467182.3 | 480.0011 | 5 | 42 | 3.971432 | -3.259932 | 3.212719 | 0.4346326 | 13.60852 | 1.762295
2018-02-03 14:01 | 467302.3 | 600.0007 | 5 | 42 | 3.933598 | -3.259843 | 3.212719 | 0.5432815 | 13.60852 | 2.19173
2018-02-03 14:03 | 467422.3 | 720.0003 | 5 | 42 | 3.895161 | -3.259831 | 3.212719 | 0.651934 | 13.60852 | 2.617042
2018-02-03 14:05 | 467542.3 | 840.0015 | 5 | 42 | 3.856896 | -3.259898 | 3.212719 | 0.760607 | 13.60852 | 3.03824
2018-02-03 14:07 | 467662.3 | 960.0019 | 5 | 42 | 3.820671 | -3.259818 | 3.212719 | 0.8692687 | 13.60852 | 3.455356
2018-02-03 14:09 | 467782.3 | 1080.0015 | 5 | 42 | 3.785613 | -3.259905 | 3.212719 | 0.9779221 | 13.60852 | 3.868562
2018-02-03 14:11 | 467902.3 | 1200.0011 | 5 | 42 | 3.751979 | -3.259905 | 3.212719 | 1.086583 | 13.60852 | 4.278082
2018-02-03 14:13 | 468022.3 | 1320.0015 | 5 | 42 | 3.719182 | -3.259916 | 3.212719 | 1.195238 | 13.60852 | 4.683956
2018-02-03 14:15 | 468142.3 | 1440.001 | 5 | 42 | 3.689351 | -3.259883 | 3.212719 | 1.303888 | 13.60852 | 5.086393
2018-02-03 14:17 | 468262.3 | 1560.0023 | 5 | 42 | 3.662013 | -3.259905 | 3.212719 | 1.412557 | 13.60852 | 5.485812
2018-02-03 14:19 | 468382.3 | 1680.0002 | 5 | 42 | 3.637305 | -3.259898 | 3.212719 | 1.521212 | 13.60852 | 5.882349
2018-02-03 14:21 | 468502.3 | 1800.0015 | 5 | 42 | 3.61339 | -3.259809 | 3.212719 | 1.629867 | 13.60852 | 6.276267
2018-02-03 14:23 | 468622.3 | 1920.0019 | 5 | 42 | 3.590384 | -3.260139 | 3.212719 | 1.738528 | 13.60852 | 6.667619
2018-02-03 14:25 | 468742.3 | 2040.0006 | 5 | 42 | 3.570149 | -3.2598 | 3.212719 | 1.847187 | 13.60852 | 7.056623
2018-02-03 14:27 | 468862.3 | 2160.0001 | 5 | 42 | 3.552171 | -3.260197 | 3.212719 | 1.955854 | 13.60852 | 7.443581
2018-02-03 14:29 | 468982.3 | 2280.0015 | 5 | 42 | 3.535846 | -3.26007 | 3.212719 | 2.06452 | 13.60852 | 7.828694
2018-02-03 14:31 | 469102.3 | 2400.001 | 5 | 42 | 3.519204 | -3.260155 | 3.212719 | 2.173183 | 13.60852 | 8.212005
2018-02-03 14:33 | 469222.3 | 2520.0014 | 5 | 42 | 3.504332 | -3.260165 | 3.212719 | 2.281838 | 13.60852 | 8.593559
2018-02-03 14:35 | 469342.3 | 2640.001 | 5 | 42 | 3.490112 | -3.260146 | 3.212719 | 2.390507 | 13.60852 | 8.973603
2018-02-03 14:37 | 469462.3 | 2760.0007 | 5 | 42 | 3.476202 | -3.259938 | 3.212719 | 2.499184 | 13.60852 | 9.35215
2018-02-03 14:39 | 469582.3 | 2880.0028 | 5 | 42 | 3.459228 | -3.260232 | 3.212719 | 2.607847 | 13.60852 | 9.729004
2018-02-03 14:41 | 469702.3 | 3000.0015 | 5 | 42 | 3.437702 | -3.2598 | 3.212719 | 2.716495 | 13.60852 | 10.10369
2018-02-03 14:43 | 469822.3 | 3120.001 | 5 | 42 | 3.410877 | -3.259808 | 3.212719 | 2.825168 | 13.60852 | 10.4759
2018-02-03 14:45 | 469942.3 | 3240.0015 | 5 | 42 | 3.371233 | -3.260023 | 3.212719 | 2.933834 | 13.60852 | 10.84454
2018-02-03 14:47 | 470062.3 | 3360.0002 | 5 | 42 | 3.305641 | -3.25983 | 3.212719 | 3.04249 | 13.60852 | 11.20765
2018-02-03 14:49 | 470182.3 | 3480.0015 | 5 | 42 | 3.168611 | -3.259813 | 3.212719 | 3.151159 | 13.60852 | 11.56048
2018-02-03 14:50 | 470247.8 | 3545.5198 | 5 | 42 | 2.999991 | -3.259908 | 3.212719 | 3.21048 | 13.60852 | 11.74413
2018-02-03 14:52 | 470367.9 | 120.0015 | 6 | 42 | 3.454843 | 0 | 3.212719 | 3.21048 | 13.60852 | 11.74413
2018-02-03 14:54 | 470487.9 | 240.0003 | 6 | 42 | 3.474356 | 0 | 3.212719 | 3.21048 | 13.60852 | 11.74413
2018-02-03 14:55 | 470547.9 | 300.0022 | 6 | 42 | 3.478334 | 0 | 3.212719 | 3.21048 | 13.60852 | 11.74413
2018-02-03 14:55 | 470547.9 | 0.0023 | 7 | 43 | 3.478432 | 0 | 0 | 0 | 0 | 0
2018-02-03 14:57 | 470668 | 120.0006 | 2 | 43 | 4.030559 | 4.889853 | 0.1623947 | 0 | 0.6409705 | 0
2018-02-03 14:59 | 470788 | 240.0003 | 2 | 43 | 4.072631 | 4.889805 | 0.3253917 | 0 | 1.301313 | 0
2018-02-03 15:01 | 470908 | 360.0007 | 2 | 43 | 4.107421 | 4.88986 | 0.4883759 | 0 | 1.968089 | 0
2018-02-03 15:03 | 471028 | 480.0002 | 2 | 43 | 4.132899 | 4.889881 | 0.6513702 | 0 | 2.639749 | 0
2018-02-03 15:05 | 471148 | 600.0015 | 2 | 43 | 4.156307 | 4.889851 | 0.8143671 | 0 | 3.315274 | 0
2018-02-03 15:07 | 471268 | 720.001 | 2 | 43 | 4.183368 | 4.889887 | 0.9773579 | 0 | 3.994867 | 0
2018-02-03 15:09 | 471388 | 840.0007 | 2 | 43 | 4.200265 | 4.708054 | 1.139099 | 0 | 4.673383 | 0
2018-02-03 15:11 | 471508 | 960.0002 | 2 | 43 | 4.200297 | 4.325239 | 1.289531 | 0 | 5.305243 | 0
2018-02-03 15:13 | 471628 | 1080.0014 | 2 | 43 | 4.200282 | 3.98628 | 1.427966 | 0 | 5.886705 | 0
2018-02-03 15:15 | 471748 | 1200.001 | 2 | 43 | 4.200286 | 3.649036 | 1.555253 | 0 | 6.421349 | 0
2018-02-03 15:17 | 471868 | 1320.0015 | 2 | 43 | 4.200272 | 3.317266 | 1.671227 | 0 | 6.908472 | 0
2018-02-03 15:18 | 471890.6 | 1342.6848 | 2 | 43 | 4.200271 | 3.259989 | 1.691935 | 0 | 6.995452 | 0
2018-02-03 15:20 | 472010.7 | 120.0013 | 3 | 43 | 4.222133 | 3.260012 | 1.800231 | 0 | 7.451387 | 0
2018-02-03 15:22 | 472130.7 | 240.0002 | 3 | 43 | 4.248734 | 3.260096 | 1.908891 | 0 | 7.911597 | 0
2018-02-03 15:24 | 472250.7 | 360.0013 | 3 | 43 | 4.278473 | 3.259975 | 2.01757 | 0 | 8.374926 | 0
2018-02-03 15:26 | 472370.7 | 480.0002 | 3 | 43 | 4.312689 | 3.260088 | 2.126231 | 0 | 8.841659 | 0
2018-02-03 15:28 | 472490.7 | 600.0013 | 3 | 43 | 4.348708 | 3.260092 | 2.234895 | 0 | 9.312231 | 0
2018-02-03 15:30 | 472610.7 | 720.001 | 3 | 43 | 4.386837 | 3.260008 | 2.343558 | 0 | 9.786824 | 0
2018-02-03 15:32 | 472730.7 | 840.0006 | 3 | 43 | 4.400259 | 2.905529 | 2.447997 | 0 | 10.24613 | 0
2018-02-03 15:34 | 472850.7 | 960.0003 | 3 | 43 | 4.400278 | 2.497805 | 2.537891 | 0 | 10.64169 | 0
2018-02-03 15:36 | 472970.7 | 1080.0013 | 3 | 43 | 4.400265 | 2.150312 | 2.615135 | 0 | 10.98159 | 0
2018-02-03 15:38 | 473090.7 | 1200.0002 | 3 | 43 | 4.400292 | 1.865379 | 2.681918 | 0 | 11.27545 | 0
2018-02-03 15:40 | 473210.7 | 1320.0013 | 3 | 43 | 4.400275 | 1.625395 | 2.739939 | 0 | 11.53076 | 0
2018-02-03 15:42 | 473330.7 | 1440.001 | 3 | 43 | 4.40027 | 1.420763 | 2.790619 | 0 | 11.75377 | 0
2018-02-03 15:44 | 473450.7 | 1560.0013 | 3 | 43 | 4.400223 | 1.238433 | 2.834865 | 0 | 11.94846 | 0
2018-02-03 15:46 | 473570.7 | 1680.001 | 3 | 43 | 4.400218 | 1.088607 | 2.873577 | 0 | 12.1188 | 0
2018-02-03 15:48 | 473690.7 | 1800.0006 | 3 | 43 | 4.400229 | 0.9624329 | 2.907713 | 0 | 12.26901 | 0
2018-02-03 15:50 | 473810.7 | 1920.0003 | 3 | 43 | 4.40017 | 0.855835 | 2.937989 | 0 | 12.40223 | 0
2018-02-03 15:52 | 473930.7 | 2040.0013 | 3 | 43 | 4.400197 | 0.7609711 | 2.964934 | 0 | 12.52079 | 0
2018-02-03 15:54 | 474050.7 | 2160.001 | 3 | 43 | 4.400196 | 0.6774597 | 2.988871 | 0 | 12.62612 | 0
2018-02-03 15:56 | 474170.7 | 2280.0014 | 3 | 43 | 4.400214 | 0.6084242 | 3.010273 | 0 | 12.72029 | 0
2018-02-03 15:58 | 474290.7 | 2400.0002 | 3 | 43 | 4.400204 | 0.5487633 | 3.029521 | 0 | 12.80499 | 0
2018-02-03 16:00 | 474410.7 | 2520.0006 | 3 | 43 | 4.400207 | 0.4965172 | 3.046924 | 0 | 12.88156 | 0
2018-02-03 16:02 | 474530.7 | 2640.0002 | 3 | 43 | 4.400192 | 0.4478407 | 3.062645 | 0 | 12.95074 | 0
2018-02-03 16:04 | 474650.7 | 2760.0013 | 3 | 43 | 4.400173 | 0.4064121 | 3.076855 | 0 | 13.01327 | 0
2018-02-03 16:06 | 474770.7 | 2880.0001 | 3 | 43 | 4.400137 | 0.3701916 | 3.08979 | 0 | 13.07018 | 0
2018-02-03 16:08 | 474890.7 | 3000.0013 | 3 | 43 | 4.400212 | 0.3409824 | 3.10163 | 0 | 13.12228 | 0
2018-02-03 16:10 | 475010.7 | 3120.0018 | 3 | 43 | 4.400161 | 0.3112783 | 3.112487 | 0 | 13.17005 | 0
2018-02-03 16:12 | 475130.7 | 3240.0006 | 3 | 43 | 4.40009 | 0.2834797 | 3.122403 | 0 | 13.21369 | 0
2018-02-03 16:14 | 475250.7 | 3360.0011 | 3 | 43 | 4.400145 | 0.2615881 | 3.131505 | 0 | 13.25374 | 0
2018-02-03 16:16 | 475370.7 | 3480.0006 | 3 | 43 | 4.40015 | 0.2422323 | 3.139899 | 0 | 13.29067 | 0
2018-02-03 16:18 | 475490.7 | 3600.0003 | 3 | 43 | 4.400178 | 0.2246885 | 3.147667 | 0 | 13.32485 | 0
2018-02-03 16:20 | 475610.7 | 3720.0006 | 3 | 43 | 4.400096 | 0.2050982 | 3.154836 | 0 | 13.3564 | 0
2018-02-03 16:22 | 475730.7 | 3840.001 | 3 | 43 | 4.400133 | 0.1903181 | 3.161435 | 0 | 13.38543 | 0
2018-02-03 16:24 | 475850.7 | 3960.0014 | 3 | 43 | 4.400115 | 0.1764593 | 3.167545 | 0 | 13.41232 | 0
2018-02-03 16:26 | 475970.7 | 4080.001 | 3 | 43 | 4.400122 | 0.1640081 | 3.173229 | 0 | 13.43733 | 0
2018-02-03 16:28 | 476090.7 | 4200.0005 | 3 | 43 | 4.400201 | 0.1533709 | 3.178519 | 0 | 13.4606 | 0
2018-02-03 16:30 | 476210.7 | 4320.0001 | 3 | 43 | 4.400135 | 0.1410847 | 3.183398 | 0 | 13.48207 | 0
2018-02-03 16:32 | 476330.7 | 4440.0006 | 3 | 43 | 4.400121 | 0.1310244 | 3.187923 | 0 | 13.50198 | 0
2018-02-03 16:34 | 476450.7 | 4560.0019 | 3 | 43 | 4.400126 | 0.1224136 | 3.192137 | 0 | 13.52052 | 0
2018-02-03 16:36 | 476570.7 | 4680.0023 | 3 | 43 | 4.400109 | 0.1141644 | 3.196077 | 0 | 13.53786 | 0
2018-02-03 16:38 | 476690.7 | 4800.001 | 3 | 43 | 4.400128 | 0.1056166 | 3.199741 | 0 | 13.55398 | 0
2018-02-03 16:40 | 476810.7 | 4920.0006 | 3 | 43 | 4.400089 | 0.0980854 | 3.203126 | 0 | 13.56888 | 0
2018-02-03 16:42 | 476930.7 | 5040.001 | 3 | 43 | 4.400136 | 0.09208298 | 3.206297 | 0 | 13.58283 | 0
2018-02-03 16:44 | 477050.7 | 5160.0006 | 3 | 43 | 4.400086 | 0.08595562 | 3.209257 | 0 | 13.59585 | 0
2018-02-03 16:45 | 477150.7 | 5260.0917 | 3 | 43 | 4.400123 | 0.0814991 | 3.211584 | 0 | 13.60609 | 0
2018-02-03 16:47 | 477270.8 | 120.0007 | 4 | 43 | 4.392525 | 0 | 3.211584 | 0 | 13.60609 | 0
2018-02-03 16:49 | 477390.8 | 240.0003 | 4 | 43 | 4.391586 | 0 | 3.211584 | 0 | 13.60609 | 0
2018-02-03 16:50 | 477450.8 | 300.0023 | 4 | 43 | 4.391283 | 0 | 3.211584 | 0 | 13.60609 | 0
2018-02-03 16:52 | 477570.9 | 120.0006 | 5 | 43 | 4.093358 | -3.260172 | 3.211584 | 0.108649 | 13.60609 | 0.4485822
2018-02-03 16:54 | 477690.9 | 240.001 | 5 | 43 | 4.053581 | -3.25985 | 3.211584 | 0.2173074 | 13.60609 | 0.8911813
2018-02-03 16:56 | 477810.9 | 360.0005 | 5 | 43 | 4.01281 | -3.260199 | 3.211584 | 0.3259626 | 13.60609 | 1.329405
2018-02-03 16:58 | 477930.9 | 480.0002 | 5 | 43 | 3.973409 | -3.260146 | 3.211584 | 0.4346268 | 13.60609 | 1.763305
2018-02-03 17:00 | 478050.9 | 600.0006 | 5 | 43 | 3.934843 | -3.260146 | 3.211584 | 0.5432861 | 13.60609 | 2.192945
2018-02-03 17:02 | 478170.9 | 720.0018 | 5 | 43 | 3.897402 | -3.259874 | 3.211584 | 0.6519577 | 13.60609 | 2.61852
2018-02-03 17:04 | 478290.9 | 840.0014 | 5 | 43 | 3.859137 | -3.259778 | 3.211584 | 0.7606168 | 13.60609 | 3.039944
2018-02-03 17:06 | 478410.9 | 960.0003 | 5 | 43 | 3.822052 | -3.259865 | 3.211584 | 0.8692692 | 13.60609 | 3.457207
2018-02-03 17:08 | 478530.9 | 1080.0006 | 5 | 43 | 3.786707 | -3.260155 | 3.211584 | 0.9779217 | 13.60609 | 3.870555
2018-02-03 17:10 | 478650.9 | 1200.001 | 5 | 43 | 3.75315 | -3.2602 | 3.211584 | 1.086587 | 13.60609 | 4.280191
2018-02-03 17:12 | 478770.9 | 1320.0014 | 5 | 43 | 3.721543 | -3.260199 | 3.211584 | 1.195248 | 13.60609 | 4.686286
2018-02-03 17:14 | 478890.9 | 1440.0003 | 5 | 43 | 3.690593 | -3.259853 | 3.211584 | 1.303914 | 13.60609 | 5.088995
2018-02-03 17:16 | 479010.9 | 1560.0015 | 5 | 43 | 3.662793 | -3.259923 | 3.211584 | 1.412571 | 13.60609 | 5.488467
2018-02-03 17:18 | 479130.9 | 1680.0018 | 5 | 43 | 3.637471 | -3.259834 | 3.211584 | 1.521231 | 13.60609 | 5.885068
2018-02-03 17:20 | 479250.9 | 1800.0013 | 5 | 43 | 3.614423 | -3.259893 | 3.211584 | 1.629881 | 13.60609 | 6.279023
2018-02-03 17:22 | 479370.9 | 1920.0003 | 5 | 43 | 3.59175 | -3.25986 | 3.211584 | 1.738534 | 13.60609 | 6.670511
2018-02-03 17:24 | 479490.9 | 2040.0014 | 5 | 43 | 3.570812 | -3.259912 | 3.211584 | 1.847193 | 13.60609 | 7.059621
2018-02-03 17:26 | 479610.9 | 2160 | 5 | 43 | 3.552328 | -3.260021 | 3.211584 | 1.95585 | 13.60609 | 7.446594
2018-02-03 17:28 | 479730.9 | 2280.0015 | 5 | 43 | 3.536081 | -3.259867 | 3.211584 | 2.064512 | 13.60609 | 7.831692
2018-02-03 17:30 | 479850.9 | 2400.0002 | 5 | 43 | 3.52064 | -3.259925 | 3.211584 | 2.173162 | 13.60609 | 8.215046
2018-02-03 17:32 | 479970.9 | 2520.0023 | 5 | 43 | 3.504622 | -3.259873 | 3.211584 | 2.28183 | 13.60609 | 8.596755
2018-02-03 17:34 | 480090.9 | 2640.0001 | 5 | 43 | 3.489987 | -3.259927 | 3.211584 | 2.390458 | 13.60609 | 8.976656
2018-02-03 17:36 | 480210.9 | 2760.0013 | 5 | 43 | 3.475321 | -3.259893 | 3.211584 | 2.499124 | 13.60609 | 9.355102
2018-02-03 17:38 | 480330.9 | 2880.0001 | 5 | 43 | 3.459533 | -3.259956 | 3.211584 | 2.607799 | 13.60609 | 9.731963
2018-02-03 17:40 | 480450.9 | 3000.0015 | 5 | 43 | 3.438143 | -3.259905 | 3.211584 | 2.716463 | 13.60609 | 10.10681
2018-02-03 17:42 | 480570.9 | 3120.001 | 5 | 43 | 3.409954 | -3.259778 | 3.211584 | 2.825112 | 13.60609 | 10.47889
2018-02-03 17:44 | 480690.9 | 3240.0023 | 5 | 43 | 3.369579 | -3.259878 | 3.211584 | 2.933779 | 13.60609 | 10.8474
2018-02-03 17:46 | 480810.9 | 3360.001 | 5 | 43 | 3.304261 | -3.25993 | 3.211584 | 3.042438 | 13.60609 | 11.2103
2018-02-03 17:48 | 480930.9 | 3480.0023 | 5 | 43 | 3.170376 | -3.259868 | 3.211584 | 3.151097 | 13.60609 | 11.56309
2018-02-03 17:50 | 480996.6 | 3545.7877 | 5 | 43 | 2.999996 | -3.25986 | 3.211584 | 3.210666 | 13.60609 | 11.7476
2018-02-03 17:52 | 481116.7 | 120.0012 | 6 | 43 | 3.453866 | 0 | 3.211584 | 3.210666 | 13.60609 | 11.7476
2018-02-03 17:54 | 481236.7 | 240 | 6 | 43 | 3.473457 | 0 | 3.211584 | 3.210666 | 13.60609 | 11.7476
2018-02-03 17:55 | 481296.7 | 300.002 | 6 | 43 | 3.477475 | 0 | 3.211584 | 3.210666 | 13.60609 | 11.7476
2018-02-03 17:55 | 481296.7 | 0.0024 | 7 | 44 | 3.477628 | 0 | 0 | 0 | 0 | 0
2018-02-03 17:57 | 481416.8 | 120.0007 | 2 | 44 | 4.031498 | 4.890072 | 0.1623827 | 0 | 0.6410984 | 0
2018-02-03 17:59 | 481536.8 | 240.0002 | 2 | 44 | 4.073025 | 4.889891 | 0.325368 | 0 | 1.301424 | 0
2018-02-03 18:01 | 481656.8 | 360.0014 | 2 | 44 | 4.108965 | 4.889915 | 0.4883561 | 0 | 1.968397 | 0
2018-02-03 18:03 | 481776.8 | 480.0002 | 2 | 44 | 4.135039 | 4.889927 | 0.6513693 | 0 | 2.640421 | 0
2018-02-03 18:05 | 481896.8 | 600.0015 | 2 | 44 | 4.157973 | 4.889811 | 0.8143588 | 0 | 3.316265 | 0
2018-02-03 18:07 | 482016.8 | 720.0021 | 2 | 44 | 4.18326 | 4.889904 | 0.9773649 | 0 | 3.996052 | 0
2018-02-03 18:09 | 482136.8 | 840.0007 | 2 | 44 | 4.200301 | 4.692205 | 1.138941 | 0 | 4.673881 | 0
2018-02-03 18:11 | 482256.8 | 960.0003 | 2 | 44 | 4.200288 | 4.305117 | 1.288703 | 0 | 5.302924 | 0
2018-02-03 18:13 | 482376.8 | 1080.0015 | 2 | 44 | 4.200236 | 3.957607 | 1.426336 | 0 | 5.881021 | 0
2018-02-03 18:15 | 482496.8 | 1200.0011 | 2 | 44 | 4.200302 | 3.642393 | 1.553009 | 0 | 6.413084 | 0
2018-02-03 18:17 | 482616.8 | 1320.0007 | 2 | 44 | 4.200286 | 3.317945 | 1.669028 | 0 | 6.900397 | 0
2018-02-03 18:17 | 482638 | 1341.1478 | 2 | 44 | 4.200252 | 3.259983 | 1.688362 | 0 | 6.981606 | 0
2018-02-03 18:19 | 482758 | 120.0015 | 3 | 44 | 4.222558 | 3.259974 | 1.796647 | 0 | 7.437524 | 0
2018-02-03 18:21 | 482878 | 240.0002 | 3 | 44 | 4.249632 | 3.260035 | 1.905299 | 0 | 7.897757 | 0
2018-02-03 18:23 | 482998 | 360.0006 | 3 | 44 | 4.27902 | 3.259974 | 2.013952 | 0 | 8.361068 | 0
2018-02-03 18:25 | 483118 | 480.0002 | 3 | 44 | 4.311903 | 3.259964 | 2.122628 | 0 | 8.827847 | 0
2018-02-03 18:27 | 483238 | 600.0006 | 3 | 44 | 4.34854 | 3.259966 | 2.231282 | 0 | 9.298322 | 0
2018-02-03 18:29 | 483358 | 720.0003 | 3 | 44 | 4.386895 | 3.259951 | 2.339958 | 0 | 9.772971 | 0
2018-02-03 18:31 | 483478 | 840.0007 | 3 | 44 | 4.400307 | 2.901531 | 2.444251 | 0 | 10.23165 | 0
2018-02-03 18:33 | 483598 | 960.0003 | 3 | 44 | 4.400278 | 2.50663 | 2.534231 | 0 | 10.62758 | 0
2018-02-03 18:35 | 483718 | 1080.0015 | 3 | 44 | 4.400311 | 2.157667 | 2.611859 | 0 | 10.96917 | 0
2018-02-03 18:37 | 483838 | 1200.0003 | 3 | 44 | 4.400279 | 1.866484 | 2.678734 | 0 | 11.26344 | 0
2018-02-03 18:39 | 483958 | 1320.0007 | 3 | 44 | 4.400245 | 1.624368 | 2.736804 | 0 | 11.51896 | 0
2018-02-03 18:41 | 484078 | 1440.0011 | 3 | 44 | 4.400239 | 1.423165 | 2.787496 | 0 | 11.74202 | 0
2018-02-03 18:43 | 484198 | 1560.0014 | 3 | 44 | 4.400223 | 1.246391 | 2.831935 | 0 | 11.93756 | 0
2018-02-03 18:45 | 484318 | 1680.0011 | 3 | 44 | 4.400208 | 1.091523 | 2.870835 | 0 | 12.10873 | 0
2018-02-03 18:47 | 484438 | 1800.0006 | 3 | 44 | 4.400249 | 0.9652929 | 2.905045 | 0 | 12.25926 | 0
2018-02-03 18:49 | 484558 | 1920.0003 | 3 | 44 | 4.400216 | 0.857049 | 2.935358 | 0 | 12.39265 | 0
2018-02-03 18:51 | 484678 | 2040.0014 | 3 | 44 | 4.400201 | 0.7654963 | 2.962377 | 0 | 12.51153 | 0
2018-02-03 18:53 | 484798 | 2160.0011 | 3 | 44 | 4.400257 | 0.6829157 | 2.986485 | 0 | 12.61761 | 0
2018-02-03 18:55 | 484918 | 2280.0007 | 3 | 44 | 4.400205 | 0.6106501 | 3.007976 | 0 | 12.71218 | 0
2018-02-03 18:57 | 485038 | 2400.0003 | 3 | 44 | 4.400191 | 0.549552 | 3.027287 | 0 | 12.79715 | 0
2018-02-03 18:59 | 485158 | 2520.0015 | 3 | 44 | 4.400202 | 0.4987049 | 3.044729 | 0 | 12.8739 | 0
2018-02-03 19:01 | 485278 | 2640.0003 | 3 | 44 | 4.400153 | 0.4515009 | 3.060557 | 0 | 12.94355 | 0
2018-02-03 19:03 | 485398 | 2760.0006 | 3 | 44 | 4.400149 | 0.4083328 | 3.074881 | 0 | 13.00658 | 0
2018-02-03 19:05 | 485518 | 2880.0003 | 3 | 44 | 4.400204 | 0.3731441 | 3.087889 | 0 | 13.06381 | 0
2018-02-03 19:07 | 485638 | 3000.0014 | 3 | 44 | 4.400143 | 0.3412695 | 3.099777 | 0 | 13.11612 | 0
2018-02-03 19:09 | 485758 | 3120.0003 | 3 | 44 | 4.400178 | 0.3138885 | 3.11069 | 0 | 13.16414 | 0
2018-02-03 19:11 | 485878 | 3240.0031 | 3 | 44 | 4.400147 | 0.2872009 | 3.120712 | 0 | 13.20824 | 0
2018-02-03 19:13 | 485998 | 3360.0012 | 3 | 44 | 4.400161 | 0.2636671 | 3.129887 | 0 | 13.24861 | 0
2018-02-03 19:15 | 486118 | 3480.0031 | 3 | 44 | 4.400132 | 0.2429495 | 3.138328 | 0 | 13.28575 | 0
2018-02-03 19:17 | 486238 | 3600.0011 | 3 | 44 | 4.400147 | 0.2258244 | 3.146132 | 0 | 13.32009 | 0
2018-02-03 19:19 | 486358 | 3720.0014 | 3 | 44 | 4.400128 | 0.2081347 | 3.153362 | 0 | 13.3519 | 0
2018-02-03 19:21 | 486478 | 3840.0003 | 3 | 44 | 4.40012 | 0.1918421 | 3.160026 | 0 | 13.38123 | 0
2018-02-03 19:23 | 486598 | 3960.0006 | 3 | 44 | 4.400144 | 0.1778994 | 3.166181 | 0 | 13.40831 | 0
2018-02-03 19:25 | 486718 | 4080.0011 | 3 | 44 | 4.400113 | 0.1650562 | 3.171902 | 0 | 13.43348 | 0
2018-02-03 19:27 | 486838 | 4200.0006 | 3 | 44 | 4.400121 | 0.1538792 | 3.177226 | 0 | 13.45691 | 0
2018-02-03 19:29 | 486958 | 4320.0003 | 3 | 44 | 4.400152 | 0.1432114 | 3.18217 | 0 | 13.47866 | 0
2018-02-03 19:31 | 487078 | 4440.0007 | 3 | 44 | 4.40016 | 0.1324625 | 3.186746 | 0 | 13.4988 | 0
2018-02-03 19:33 | 487198 | 4560.0004 | 3 | 44 | 4.400144 | 0.1235609 | 3.190996 | 0 | 13.5175 | 0
2018-02-03 19:35 | 487318 | 4680.0016 | 3 | 44 | 4.400093 | 0.115015 | 3.194967 | 0 | 13.53497 | 0
2018-02-03 19:37 | 487438 | 4800.0012 | 3 | 44 | 4.400106 | 0.1074104 | 3.198678 | 0 | 13.5513 | 0
2018-02-03 19:39 | 487558 | 4920.0007 | 3 | 44 | 4.400106 | 0.09953213 | 3.202122 | 0 | 13.56645 | 0
2018-02-03 19:41 | 487678 | 5040.0002 | 3 | 44 | 4.400091 | 0.0927734375 | 3.205322 | 0 | 13.58053 | 0
2018-02-03 19:43 | 487798 | 5160.0007 | 3 | 44 | 4.400093 | 0.08702564 | 3.208311 | 0 | 13.59368 | 0
2018-02-03 19:45 | 487918 | 5280.0002 | 3 | 44 | 4.400106 | 0.08162022 | 3.211123 | 0 | 13.60606 | 0
2018-02-03 19:45 | 487920.2 | 5282.2017 | 3 | 44 | 4.400086 | 0.08149052 | 3.211173 | 0 | 13.60628 | 0
2018-02-03 19:47 | 488040.2 | 120.0006 | 4 | 44 | 4.392483 | 0 | 3.211173 | 0 | 13.60628 | 0
2018-02-03 19:49 | 488160.2 | 240.0002 | 4 | 44 | 4.391584 | 0 | 3.211173 | 0 | 13.60628 | 0
2018-02-03 19:50 | 488220.2 | 300.0021 | 4 | 44 | 4.391222 | 0 | 3.211173 | 0 | 13.60628 | 0
2018-02-03 19:52 | 488340.3 | 120.0019 | 5 | 44 | 4.093793 | -3.25987 | 3.211173 | 0.1086509 | 13.60628 | 0.4486432
2018-02-03 19:54 | 488460.3 | 240.0003 | 5 | 44 | 4.054798 | -3.259892 | 3.211173 | 0.2173025 | 13.60628 | 0.8913064
2018-02-03 19:56 | 488580.3 | 360.0014 | 5 | 44 | 4.014785 | -3.259876 | 3.211173 | 0.3259695 | 13.60628 | 1.329784
2018-02-03 19:58 | 488700.3 | 480.0003 | 5 | 44 | 3.974508 | -3.25995 | 3.211173 | 0.4346269 | 13.60628 | 1.763808
2018-02-03 20:00 | 488820.3 | 600.0015 | 5 | 44 | 3.935791 | -3.259954 | 3.211173 | 0.5432809 | 13.60628 | 2.193544
2018-02-03 20:02 | 488940.3 | 720.0003 | 5 | 44 | 3.898451 | -3.25996 | 3.211173 | 0.6519328 | 13.60628 | 2.619129
2018-02-03 20:04 | 489060.3 | 840.0015 | 5 | 44 | 3.861358 | -3.259881 | 3.211173 | 0.7606089 | 13.60628 | 3.040781
2018-02-03 20:06 | 489180.3 | 960.0011 | 5 | 44 | 3.823698 | -3.259961 | 3.211173 | 0.8692698 | 13.60628 | 3.458307
2018-02-03 20:08 | 489300.3 | 1080.0014 | 5 | 44 | 3.788138 | -3.259898 | 3.211173 | 0.9779195 | 13.60628 | 3.871802
2018-02-03 20:10 | 489420.3 | 1200.002 | 5 | 44 | 3.754191 | -3.25994 | 3.211173 | 1.086599 | 13.60628 | 4.281625
2018-02-03 20:12 | 489540.3 | 1320.0015 | 5 | 44 | 3.723119 | -3.259914 | 3.211173 | 1.19523 | 13.60628 | 4.68775
2018-02-03 20:14 | 489660.3 | 1440.0011 | 5 | 44 | 3.693008 | -3.260015 | 3.211173 | 1.303914 | 13.60628 | 5.090763
2018-02-03 20:16 | 489780.3 | 1560.0015 | 5 | 44 | 3.66463 | -3.259883 | 3.211173 | 1.412575 | 13.60628 | 5.490479
2018-02-03 20:18 | 489900.3 | 1680.0003 | 5 | 44 | 3.639032 | -3.259914 | 3.211173 | 1.521228 | 13.60628 | 5.887244
2018-02-03 20:20 | 490020.3 | 1800.0008 | 5 | 44 | 3.615891 | -3.259871 | 3.211173 | 1.629891 | 13.60628 | 6.281387
2018-02-03 20:22 | 490140.3 | 1920.0003 | 5 | 44 | 3.594036 | -3.259845 | 3.211173 | 1.738542 | 13.60628 | 6.673065
2018-02-03 20:24 | 490260.3 | 2040.0006 | 5 | 44 | 3.572509 | -3.259908 | 3.211173 | 1.847191 | 13.60628 | 7.06237
2018-02-03 20:26 | 490380.3 | 2160.0011 | 5 | 44 | 3.553724 | -3.259913 | 3.211173 | 1.955848 | 13.60628 | 7.449504
2018-02-03 20:28 | 490500.3 | 2280.0015 | 5 | 44 | 3.537012 | -3.260197 | 3.211173 | 2.064516 | 13.60628 | 7.834758
2018-02-03 20:30 | 490620.3 | 2400.0002 | 5 | 44 | 3.522168 | -3.25983 | 3.211173 | 2.173162 | 13.60628 | 8.218232
2018-02-03 20:32 | 490740.3 | 2520.0008 | 5 | 44 | 3.506853 | -3.259861 | 3.211173 | 2.281826 | 13.60628 | 8.600151
2018-02-03 20:34 | 490860.3 | 2640.0011 | 5 | 44 | 3.491237 | -3.260073 | 3.211173 | 2.390466 | 13.60628 | 8.980272
2018-02-03 20:36 | 490980.3 | 2760.0014 | 5 | 44 | 3.476461 | -3.259841 | 3.211173 | 2.499141 | 13.60628 | 9.358886
2018-02-03 20:38 | 491100.3 | 2880.0011 | 5 | 44 | 3.460619 | -3.25986 | 3.211173 | 2.607804 | 13.60628 | 9.7358
2018-02-03 20:40 | 491220.3 | 3000.0006 | 5 | 44 | 3.440523 | -3.260059 | 3.211173 | 2.716448 | 13.60628 | 10.11074
2018-02-03 20:42 | 491340.3 | 3120.002 | 5 | 44 | 3.411344 | -3.259847 | 3.211173 | 2.825127 | 13.60628 | 10.48316
2018-02-03 20:44 | 491460.3 | 3240.0007 | 5 | 44 | 3.370297 | -3.260188 | 3.211173 | 2.933788 | 13.60628 | 10.85177
2018-02-03 20:46 | 491580.3 | 3360.0002 | 5 | 44 | 3.30401 | -3.259941 | 3.211173 | 3.042435 | 13.60628 | 11.21468
2018-02-03 20:48 | 491700.3 | 3480.0007 | 5 | 44 | 3.171559 | -3.259814 | 3.211173 | 3.151107 | 13.60628 | 11.56757
2018-02-03 20:49 | 491766.9 | 3546.5997 | 5 | 44 | 2.999996 | -3.259858 | 3.211173 | 3.211408 | 13.60628 | 11.75439
2018-02-03 20:51 | 491886.9 | 120.0013 | 6 | 44 | 3.450336 | 0 | 3.211173 | 3.211408 | 13.60628 | 11.75439
2018-02-03 20:53 | 492006.9 | 240.0002 | 6 | 44 | 3.469481 | 0 | 3.211173 | 3.211408 | 13.60628 | 11.75439
2018-02-03 20:54 | 492066.9 | 300.0029 | 6 | 44 | 3.473415 | 0 | 3.211173 | 3.211408 | 13.60628 | 11.75439
2018-02-03 20:54 | 492066.9 | 0.0024 | 7 | 45 | 3.473672 | 0 | 0 | 0 | 0 | 0
2018-02-03 20:56 | 492187 | 120.0006 | 2 | 45 | 4.030956 | 4.890112 | 0.1623994 | 1.83e-09 | 0.6408981 | 6.357e-09
2018-02-03 20:58 | 492307 | 240.0002 | 2 | 45 | 4.071231 | 4.890083 | 0.3253866 | 1.83e-09 | 1.301053 | 6.357e-09
2018-02-03 21:00 | 492427 | 360.0015 | 2 | 45 | 4.108072 | 4.890131 | 0.4883848 | 1.83e-09 | 1.967801 | 6.357e-09
2018-02-03 21:02 | 492547 | 480.0002 | 2 | 45 | 4.134652 | 4.889833 | 0.6513514 | 1.83e-09 | 2.639535 | 6.357e-09
2018-02-03 21:04 | 492667 | 600.0006 | 2 | 45 | 4.158227 | 4.890194 | 0.8143428 | 1.83e-09 | 3.315364 | 6.357e-09
2018-02-03 21:06 | 492787 | 720.0018 | 2 | 45 | 4.182712 | 4.89016 | 0.9773507 | 1.83e-09 | 3.995134 | 6.357e-09
2018-02-03 21:08 | 492907 | 840.0023 | 2 | 45 | 4.200297 | 4.711084 | 1.139229 | 1.83e-09 | 4.67413 | 6.357e-09
2018-02-03 21:10 | 493027 | 960.0002 | 2 | 45 | 4.20027 | 4.304615 | 1.289228 | 1.83e-09 | 5.304168 | 6.357e-09
2018-02-03 21:12 | 493147 | 1080.0013 | 2 | 45 | 4.200274 | 3.95722 | 1.426876 | 1.83e-09 | 5.882329 | 6.357e-09
2018-02-03 21:14 | 493267 | 1200.0009 | 2 | 45 | 4.200288 | 3.639076 | 1.553367 | 1.83e-09 | 6.413627 | 6.357e-09
2018-02-03 21:16 | 493387 | 1320.0022 | 2 | 45 | 4.200275 | 3.324755 | 1.669448 | 1.83e-09 | 6.901201 | 6.357e-09
2018-02-03 21:16 | 493411 | 1343.9591 | 2 | 45 | 4.200274 | 3.259989 | 1.691346 | 1.83e-09 | 6.993176 | 6.357e-09
2018-02-03 21:18 | 493531 | 120.0023 | 3 | 45 | 4.223383 | 3.259966 | 1.799639 | 1.83e-09 | 7.449162 | 6.357e-09
2018-02-03 21:20 | 493651 | 240.0003 | 3 | 45 | 4.250774 | 3.259935 | 1.908298 | 1.83e-09 | 7.909535 | 6.357e-09
2018-02-03 21:22 | 493771 | 360.0014 | 3 | 45 | 4.280732 | 3.25992 | 2.016955 | 1.83e-09 | 8.373025 | 6.357e-09
2018-02-03 21:24 | 493891 | 480.0011 | 3 | 45 | 4.312982 | 3.259859 | 2.125615 | 1.83e-09 | 8.839886 | 6.357e-09
2018-02-03 21:26 | 494011 | 600.0007 | 3 | 45 | 4.349445 | 3.259916 | 2.234278 | 1.83e-09 | 9.310484 | 6.357e-09
2018-02-03 21:28 | 494131 | 720.0011 | 3 | 45 | 4.388713 | 3.259958 | 2.342935 | 1.83e-09 | 9.785205 | 6.357e-09
2018-02-03 21:30 | 494251 | 840.0015 | 3 | 45 | 4.400274 | 2.878231 | 2.446639 | 1.83e-09 | 10.24135 | 6.357e-09
2018-02-03 21:32 | 494371 | 960.0002 | 3 | 45 | 4.400261 | 2.490725 | 2.535916 | 1.83e-09 | 10.6342 | 6.357e-09
2018-02-03 21:34 | 494491 | 1080.0007 | 3 | 45 | 4.400259 | 2.152435 | 2.613199 | 1.83e-09 | 10.97427 | 6.357e-09
2018-02-03 21:36 | 494611 | 1200.0011 | 3 | 45 | 4.400237 | 1.855738 | 2.679862 | 1.83e-09 | 11.2676 | 6.357e-09
2018-02-03 21:38 | 494731 | 1320.0015 | 3 | 45 | 4.400285 | 1.615727 | 2.737602 | 1.83e-09 | 11.52167 | 6.357e-09
2018-02-03 21:40 | 494851 | 1440.0002 | 3 | 45 | 4.400251 | 1.413337 | 2.787973 | 1.83e-09 | 11.74331 | 6.357e-09
2018-02-03 21:42 | 494971 | 1560.0006 | 3 | 45 | 4.400265 | 1.242826 | 2.832167 | 1.83e-09 | 11.93778 | 6.357e-09
2018-02-03 21:44 | 495091 | 1680.001 | 3 | 45 | 4.400251 | 1.090509 | 2.871014 | 1.83e-09 | 12.10872 | 6.357e-09
2018-02-03 21:46 | 495211 | 1800.0024 | 3 | 45 | 4.40024 | 0.9616795 | 2.905134 | 1.83e-09 | 12.25885 | 6.357e-09
2018-02-03 21:48 | 495331 | 1920.0003 | 3 | 45 | 4.400202 | 0.8537045 | 2.93534 | 1.83e-09 | 12.39176 | 6.357e-09
2018-02-03 21:50 | 495451 | 2040.0015 | 3 | 45 | 4.40017 | 0.7628469 | 2.962251 | 1.83e-09 | 12.51018 | 6.357e-09
2018-02-03 21:52 | 495571 | 2160.001 | 3 | 45 | 4.400165 | 0.6824732 | 2.986323 | 1.83e-09 | 12.6161 | 6.357e-09
2018-02-03 21:54 | 495691 | 2280.0006 | 3 | 45 | 4.40015 | 0.6090508 | 3.00784 | 1.83e-09 | 12.71078 | 6.357e-09
2018-02-03 21:56 | 495811 | 2400.0002 | 3 | 45 | 4.400232 | 0.5499258 | 3.027126 | 1.83e-09 | 12.79564 | 6.357e-09
2018-02-03 21:58 | 495931 | 2520.0015 | 3 | 45 | 4.400169 | 0.4965057 | 3.044529 | 1.83e-09 | 12.87222 | 6.357e-09
2018-02-03 22:00 | 496051 | 2640.001 | 3 | 45 | 4.400175 | 0.4516039 | 3.060331 | 1.83e-09 | 12.94175 | 6.357e-09
2018-02-03 22:02 | 496171 | 2760.0006 | 3 | 45 | 4.400167 | 0.4091301 | 3.074684 | 1.83e-09 | 13.0049 | 6.357e-09
2018-02-03 22:04 | 496291 | 2880.001 | 3 | 45 | 4.400159 | 0.3723173 | 3.087694 | 1.83e-09 | 13.06215 | 6.357e-09
2018-02-03 22:06 | 496411 | 3000.0014 | 3 | 45 | 4.400148 | 0.3406277 | 3.099565 | 1.83e-09 | 13.11438 | 6.357e-09
2018-02-03 22:08 | 496531 | 3120.0011 | 3 | 45 | 4.400118 | 0.3127098 | 3.110449 | 1.83e-09 | 13.16228 | 6.357e-09
2018-02-03 22:10 | 496651 | 3240.0015 | 3 | 45 | 4.400158 | 0.2881527 | 3.120466 | 1.83e-09 | 13.20636 | 6.357e-09
2018-02-03 22:12 | 496771 | 3360.0011 | 3 | 45 | 4.400131 | 0.2632599 | 3.129651 | 1.83e-09 | 13.24677 | 6.357e-09
2018-02-03 22:14 | 496891 | 3480.0006 | 3 | 45 | 4.400179 | 0.2432642 | 3.138089 | 1.83e-09 | 13.2839 | 6.357e-09
2018-02-03 22:16 | 497011 | 3600.0003 | 3 | 45 | 4.400146 | 0.2249928 | 3.145878 | 1.83e-09 | 13.31817 | 6.357e-09
2018-02-03 22:18 | 497131 | 3720.0006 | 3 | 45 | 4.400141 | 0.208396 | 3.153098 | 1.83e-09 | 13.34994 | 6.357e-09
2018-02-03 22:20 | 497251 | 3840.001 | 3 | 45 | 4.400118 | 0.1918421 | 3.159782 | 1.83e-09 | 13.37935 | 6.357e-09
2018-02-03 22:22 | 497371 | 3960.0015 | 3 | 45 | 4.400185 | 0.1783104 | 3.165947 | 1.83e-09 | 13.40648 | 6.357e-09
2018-02-03 22:24 | 497491 | 4080.0002 | 3 | 45 | 4.40012 | 0.1650352 | 3.171656 | 1.83e-09 | 13.4316 | 6.357e-09
2018-02-03 22:26 | 497611 | 4200.0015 | 3 | 45 | 4.400136 | 0.1542759 | 3.176966 | 1.83e-09 | 13.45496 | 6.357e-09
2018-02-03 22:28 | 497731 | 4320.001 | 3 | 45 | 4.400166 | 0.1439552 | 3.181928 | 1.83e-09 | 13.4768 | 6.357e-09
2018-02-03 22:30 | 497851 | 4440.0007 | 3 | 45 | 4.400133 | 0.1323242 | 3.186525 | 1.83e-09 | 13.49702 | 6.357e-09
2018-02-03 22:32 | 497971 | 4560.0002 | 3 | 45 | 4.400149 | 0.1232281 | 3.190788 | 1.83e-09 | 13.51578 | 6.357e-09
2018-02-03 22:34 | 498091 | 4680.0007 | 3 | 45 | 4.400134 | 0.1151028 | 3.194759 | 1.83e-09 | 13.53326 | 6.357e-09
2018-02-03 22:36 | 498211 | 4800.001 | 3 | 45 | 4.400095 | 0.1074305 | 3.198472 | 1.83e-09 | 13.54959 | 6.357e-09
2018-02-03 22:38 | 498331 | 4920.0009 | 3 | 45 | 4.400115 | 0.09997749 | 3.201948 | 1.83e-09 | 13.56489 | 6.357e-09
2018-02-03 22:40 | 498451 | 5040.0011 | 3 | 45 | 4.400104 | 0.09292507 | 3.205167 | 1.83e-09 | 13.57905 | 6.357e-09
2018-02-03 22:42 | 498571 | 5160.0015 | 3 | 45 | 4.400079 | 0.08644772 | 3.208166 | 1.83e-09 | 13.59225 | 6.357e-09
2018-02-03 22:44 | 498691 | 5280.0011 | 3 | 45 | 4.400142 | 0.08233547 | 3.210986 | 1.83e-09 | 13.60465 | 6.357e-09
2018-02-03 22:44 | 498696.1 | 5285.1316 | 3 | 45 | 4.400126 | 0.0814991 | 3.211103 | 1.83e-09 | 13.60517 | 6.357e-09
2018-02-03 22:46 | 498816.1924 | 120.0006 | 4 | 45 | 4.392422 | 0 | 3.211103 | 1.83e-09 | 13.60517 | 6.357e-09
2018-02-03 22:48 | 498936.1928 | 240.001 | 4 | 45 | 4.391501 | 0 | 3.211103 | 1.83e-09 | 13.60517 | 6.357e-09
2018-02-03 22:49 | 498996.1947 | 300.0029 | 4 | 45 | 4.391172 | 0 | 3.211103 | 1.83e-09 | 13.60517 | 6.357e-09
2018-02-03 22:51 | 499116.2 | 120.0007 | 5 | 45 | 4.0914 | -3.259876 | 3.211103 | 0.1086501 | 13.60517 | 0.4484231
2018-02-03 22:53 | 499236.2 | 240.001 | 5 | 45 | 4.052529 | -3.259865 | 3.211103 | 0.2173072 | 13.60517 | 0.8908321
2018-02-03 22:55 | 499356.2 | 360.0015 | 5 | 45 | 4.013634 | -3.25986 | 3.211103 | 0.3259729 | 13.60517 | 1.329103
2018-02-03 22:57 | 499476.2 | 480.0011 | 5 | 45 | 3.972555 | -3.259901 | 3.211103 | 0.4346212 | 13.60517 | 1.762953
2018-02-03 22:59 | 499596.2 | 600.0007 | 5 | 45 | 3.933462 | -3.25987 | 3.211103 | 0.5432898 | 13.60517 | 2.19251
2018-02-03 23:01 | 499716.2 | 720.0002 | 5 | 45 | 3.895743 | -3.25988 | 3.211103 | 0.6519517 | 13.60517 | 2.617865
2018-02-03 23:03 | 499836.2 | 840.0006 | 5 | 45 | 3.859387 | -3.259821 | 3.211103 | 0.7606045 | 13.60517 | 3.039177
2018-02-03 23:05 | 499956.2 | 960.0002 | 5 | 45 | 3.822511 | -3.259888 | 3.211103 | 0.8692729 | 13.60517 | 3.456578
2018-02-03 23:07 | 500076.2 | 1080.0007 | 5 | 45 | 3.78598 | -3.259881 | 3.211103 | 0.9779186 | 13.60517 | 3.869866
2018-02-03 23:09 | 500196.2 | 1200.001 | 5 | 45 | 3.751841 | -3.259907 | 3.211103 | 1.086581 | 13.60517 | 4.279385
2018-02-03 23:11 | 500316.2 | 1320.0007 | 5 | 45 | 3.720987 | -3.259896 | 3.211103 | 1.195246 | 13.60517 | 4.685366
2018-02-03 23:13 | 500436.3 | 1440.0018 | 5 | 45 | 3.69182 | -3.25995 | 3.211103 | 1.303908 | 13.60517 | 5.088104
2018-02-03 23:15 | 500556.2 | 1560.0015 | 5 | 45 | 3.662955 | -3.259863 | 3.211103 | 1.412554 | 13.60517 | 5.487626
2018-02-03 23:17 | 500676.2 | 1680.0011 | 5 | 45 | 3.637059 | -3.25994 | 3.211103 | 1.521212 | 13.60517 | 5.884204
2018-02-03 23:19 | 500796.2 | 1800.0007 | 5 | 45 | 3.61366 | -3.259885 | 3.211103 | 1.629874 | 13.60517 | 6.278121
2018-02-03 23:21 | 500916.2 | 1920.0002 | 5 | 45 | 3.592559 | -3.259914 | 3.211103 | 1.738534 | 13.60517 | 6.66963
2018-02-03 23:23 | 501036.3 | 2040.0023 | 5 | 45 | 3.572066 | -3.259918 | 3.211103 | 1.847209 | 13.60517 | 7.058935
2018-02-03 23:25 | 501156.2 | 2160.0002 | 5 | 45 | 3.552524 | -3.259836 | 3.211103 | 1.955867 | 13.60517 | 7.445982
2018-02-03 23:27 | 501276.2 | 2280.0007 | 5 | 45 | 3.535657 | -3.259908 | 3.211103 | 2.064515 | 13.60517 | 7.831022
2018-02-03 23:29 | 501396.2 | 2400.0003 | 5 | 45 | 3.520907 | -3.259901 | 3.211103 | 2.173186 | 13.60517 | 8.214419
2018-02-03 23:31 | 501516.2 | 2520.0016 | 5 | 45 | 3.506588 | -3.259874 | 3.211103 | 2.281842 | 13.60517 | 8.596214
2018-02-03 23:33 | 501636.2 | 2640.0011 | 5 | 45 | 3.490832 | -3.259912 | 3.211103 | 2.390497 | 13.60517 | 8.97638
2018-02-03 23:35 | 501756.2 | 2760.0007 | 5 | 45 | 3.475419 | -3.259833 | 3.211103 | 2.499154 | 13.60517 | 9.354847
2018-02-03 23:37 | 501876.2 | 2880.0012 | 5 | 45 | 3.459059 | -3.25986 | 3.211103 | 2.607819 | 13.60517 | 9.73163
2018-02-03 23:39 | 501996.3 | 3000.0023 | 5 | 45 | 3.440145 | -3.259883 | 3.211103 | 2.71648 | 13.60517 | 10.10652
2018-02-03 23:41 | 502116.2 | 3120.0002 | 5 | 45 | 3.412336 | -3.259936 | 3.211103 | 2.825114 | 13.60517 | 10.47884
2018-02-03 23:43 | 502236.2 | 3240.0015 | 5 | 45 | 3.369435 | -3.25992 | 3.211103 | 2.933794 | 13.60517 | 10.8475
2018-02-03 23:45 | 502356.2 | 3360.0003 | 5 | 45 | 3.301909 | -3.260008 | 3.211103 | 3.042456 | 13.60517 | 11.21029
2018-02-03 23:47 | 502476.2 | 3480.0015 | 5 | 45 | 3.168003 | -3.260012 | 3.211103 | 3.151113 | 13.60517 | 11.56279
2018-02-03 23:49 | 502541.4 | 3545.1029 | 5 | 45 | 2.999993 | -3.260012 | 3.211103 | 3.210063 | 13.60517 | 11.7453
2018-02-03 23:51 | 502661.4 | 120.0004 | 6 | 45 | 3.449846 | 0 | 3.211103 | 3.210081 | 13.60517 | 11.74535
2018-02-03 23:53 | 502781.4 | 240.0009 | 6 | 45 | 3.46901 | 0 | 3.211103 | 3.210081 | 13.60517 | 11.74535
2018-02-03 23:54 | 502841.4 | 300.0021 | 6 | 45 | 3.472876 | 0 | 3.211103 | 3.210081 | 13.60517 | 11.74535
2018-02-03 23:54 | 502841.4 | 0.0024 | 7 | 46 | 3.472994 | 0 | 0 | 0 | 0 | 0
2018-02-03 23:56 | 502961.5 | 120.0009 | 2 | 46 | 4.031257 | 4.890194 | 0.1624033 | 0 | 0.6408779 | 0
2018-02-03 23:58 | 503081.5 | 240.0012 | 2 | 46 | 4.070783 | 4.890156 | 0.3253926 | 0 | 1.301031 | 0
2018-02-04 | 503201.5 | 360.0009 | 2 | 46 | 4.10666 | 4.890102 | 0.4883859 | 0 | 1.967584 | 0
2018-02-04 00:02 | 503321.5 | 480.0004 | 2 | 46 | 4.134695 | 4.890175 | 0.6513676 | 0 | 2.639289 | 0
2018-02-04 00:04 | 503441.5 | 600.0009 | 2 | 46 | 4.158433 | 4.88982 | 0.8143709 | 0 | 3.315193 | 0
2018-02-04 00:06 | 503561.5 | 720.0004 | 2 | 46 | 4.182795 | 4.890068 | 0.9773551 | 0 | 3.994934 | 0
2018-02-04 00:08 | 503681.5 | 840.0014 | 2 | 46 | 4.20031 | 4.729254 | 1.139411 | 0 | 4.674659 | 0
2018-02-04 00:10 | 503801.5 | 960.0012 | 2 | 46 | 4.200299 | 4.316031 | 1.289983 | 0 | 5.307105 | 0
2018-02-04 00:12 | 503921.5 | 1080.0015 | 2 | 46 | 4.200252 | 3.957705 | 1.427742 | 0 | 5.885736 | 0
2018-02-04 00:14 | 504041.5 | 1200.0012 | 2 | 46 | 4.200266 | 3.632307 | 1.554191 | 0 | 6.416853 | 0
2018-02-04 00:16 | 504161.5 | 1320.0015 | 2 | 46 | 4.200273 | 3.329 | 1.670243 | 0 | 6.904306 | 0
2018-02-04 00:16 | 504188.1 | 1346.5619 | 2 | 46 | 4.200266 | 3.259991 | 1.694553 | 0 | 7.006415 | 0
2018-02-04 00:18 | 504308.1 | 120.0007 | 3 | 46 | 4.222923 | 3.259972 | 1.802833 | 0 | 7.462306 | 0
2018-02-04 00:20 | 504428.1 | 240.0002 | 3 | 46 | 4.25113 | 3.260036 | 1.911488 | 0 | 7.922665 | 0
2018-02-04 00:22 | 504548.1 | 360.0007 | 3 | 46 | 4.281514 | 3.259962 | 2.020158 | 0 | 8.38627 | 0
2018-02-04 00:24 | 504668.1 | 480.0011 | 3 | 46 | 4.31382 | 3.259985 | 2.128816 | 0 | 8.85323 | 0
2018-02-04 00:26 | 504788.1 | 600.0008 | 3 | 46 | 4.34951 | 3.259964 | 2.23748 | 0 | 9.323886 | 0
2018-02-04 00:28 | 504908.1 | 720.0003 | 3 | 46 | 4.389564 | 3.259962 | 2.346133 | 0 | 9.798624 | 0
2018-02-04 00:30 | 505028.1 | 840.0007 | 3 | 46 | 4.400303 | 2.864559 | 2.449438 | 0 | 10.25304 | 0
2018-02-04 00:32 | 505148.1 | 960.0003 | 3 | 46 | 4.400285 | 2.474361 | 2.538205 | 0 | 10.64364 | 0
2018-02-04 00:34 | 505268.1 | 1080.0008 | 3 | 46 | 4.400286 | 2.145767 | 2.615096 | 0 | 10.98198 | 0
2018-02-04 00:36 | 505388.1 | 1200.0003 | 3 | 46 | 4.400284 | 1.853554 | 2.681659 | 0 | 11.27488 | 0
2018-02-04 00:38 | 505508.1 | 1320.0014 | 3 | 46 | 4.400251 | 1.607244 | 2.739184 | 0 | 11.528 | 0
2018-02-04 00:40 | 505628.1 | 1440.0011 | 3 | 46 | 4.400243 | 1.404199 | 2.789285 | 0 | 11.74846 | 0
2018-02-04 00:42 | 505748.1 | 1560.0014 | 3 | 46 | 4.400257 | 1.235529 | 2.833184 | 0 | 11.94163 | 0
2018-02-04 00:44 | 505868.1 | 1680.0011 | 3 | 46 | 4.400258 | 1.087727 | 2.871845 | 0 | 12.11174 | 0
2018-02-04 00:46 | 505988.1 | 1800.0007 | 3 | 46 | 4.400189 | 0.9555655 | 2.905842 | 0 | 12.26134 | 0
2018-02-04 00:48 | 506108.1 | 1920.0011 | 3 | 46 | 4.400185 | 0.847559 | 2.935867 | 0 | 12.39345 | 0
2018-02-04 00:50 | 506228.1 | 2040.0008 | 3 | 46 | 4.400167 | 0.7561579 | 2.962572 | 0 | 12.51096 | 0
2018-02-04 00:52 | 506348.1 | 2160.0003 | 3 | 46 | 4.400228 | 0.6787987 | 2.986472 | 0 | 12.61613 | 0
2018-02-04 00:54 | 506468.1 | 2280.0012 | 3 | 46 | 4.40019 | 0.6069136 | 3.007893 | 0 | 12.71039 | 0
2018-02-04 00:56 | 506588.1 | 2400.0011 | 3 | 46 | 4.400126 | 0.5443707 | 3.027058 | 0 | 12.79471 | 0
2018-02-04 00:58 | 506708.1 | 2520.0007 | 3 | 46 | 4.400207 | 0.4931765 | 3.044338 | 0 | 12.87075 | 0
2018-02-04 01:00 | 506828.1 | 2640.0003 | 3 | 46 | 4.400126 | 0.4470835 | 3.059995 | 0 | 12.93964 | 0
2018-02-04 01:02 | 506948.1 | 2760.0007 | 3 | 46 | 4.40019 | 0.4078941 | 3.074257 | 0 | 13.0024 | 0
2018-02-04 01:04 | 507068.1 | 2880.0011 | 3 | 46 | 4.400182 | 0.3699112 | 3.087209 | 0 | 13.05939 | 0
2018-02-04 01:06 | 507188.1 | 3000.0023 | 3 | 46 | 4.400175 | 0.3385162 | 3.099001 | 0 | 13.11128 | 0
2018-02-04 01:08 | 507308.1 | 3120.0011 | 3 | 46 | 4.400182 | 0.3110294 | 3.109802 | 0 | 13.15881 | 0
2018-02-04 01:10 | 507428.1 | 3240.0007 | 3 | 46 | 4.40015 | 0.2862854 | 3.119744 | 0 | 13.20255 | 0
2018-02-04 01:12 | 507548.1 | 3360.0011 | 3 | 46 | 4.400112 | 0.2622118 | 3.128898 | 0 | 13.24283 | 0
2018-02-04 01:14 | 507668.1 | 3480.0014 | 3 | 46 | 4.400134 | 0.2408085 | 3.137288 | 0 | 13.27975 | 0
2018-02-04 01:16 | 507788.1 | 3600.0003 | 3 | 46 | 4.400141 | 0.2229767 | 3.145022 | 0 | 13.31378 | 0
2018-02-04 01:18 | 507908.1 | 3720.0007 | 3 | 46 | 4.400146 | 0.2069826 | 3.152179 | 0 | 13.34527 | 0
2018-02-04 01:20 | 508028.1 | 3840.0003 | 3 | 46 | 4.400149 | 0.1922388 | 3.158833 | 0 | 13.37455 | 0
2018-02-04 01:22 | 508148.1 | 3960.0014 | 3 | 46 | 4.400126 | 0.1768627 | 3.164978 | 0 | 13.40159 | 0
2018-02-04 01:24 | 508268.1 | 4080.0011 | 3 | 46 | 4.400157 | 0.1644478 | 3.170661 | 0 | 13.42659 | 0
2018-02-04 01:26 | 508388.1 | 4200.0007 | 3 | 46 | 4.400148 | 0.1529236 | 3.175944 | 0 | 13.44984 | 0
2018-02-04 01:28 | 508508.1 | 4320.0003 | 3 | 46 | 4.400115 | 0.142478 | 3.180867 | 0 | 13.4715 | 0
2018-02-04 01:30 | 508628.1 | 4440.0007 | 3 | 46 | 4.400107 | 0.1325493 | 3.185461 | 0 | 13.49171 | 0
2018-02-04 01:32 | 508748.1 | 4560.0003 | 3 | 46 | 4.400126 | 0.1231976 | 3.189714 | 0 | 13.51043 | 0
2018-02-04 01:34 | 508868.1 | 4680.0007 | 3 | 46 | 4.400094 | 0.1147366 | 3.193681 | 0 | 13.52788 | 0
2018-02-04 01:36 | 508988.1 | 4800.0003 | 3 | 46 | 4.400107 | 0.10783 | 3.197398 | 0 | 13.54424 | 0
2018-02-04 01:38 | 509108.1 | 4920.0014 | 3 | 46 | 4.400149 | 0.1014061 | 3.200876 | 0 | 13.55954 | 0
2018-02-04 01:40 | 509228.1 | 5040.0011 | 3 | 46 | 4.400124 | 0.09362316 | 3.20412 | 0 | 13.57382 | 0
2018-02-04 01:42 | 509348.1 | 5160.0007 | 3 | 46 | 4.400112 | 0.08717251 | 3.207134 | 0 | 13.58708 | 0
2018-02-04 01:44 | 509461.2 | 5273.0956 | 3 | 46 | 4.400063 | 0.08149242 | 3.209792 | 0 | 13.59877 | 0
2018-02-04 01:46 | 509581.2 | 120.0015 | 4 | 46 | 4.392302 | 0 | 3.209792 | 0 | 13.59877 | 0
2018-02-04 01:48 | 509701.2 | 240.001 | 4 | 46 | 4.391369 | 0 | 3.209792 | 0 | 13.59877 | 0
2018-02-04 01:49 | 509761.2 | 300.0022 | 4 | 46 | 4.391033 | 0 | 3.209792 | 0 | 13.59877 | 0
2018-02-04 01:51 | 509881.3 | 120.0023 | 5 | 46 | 4.089136 | -3.25995 | 3.209792 | 0.1086624 | 13.59877 | 0.4482701
2018-02-04 01:53 | 510001.3 | 240.0003 | 5 | 46 | 4.049409 | -3.259848 | 3.209792 | 0.2173216 | 13.59877 | 0.8903982
2018-02-04 01:55 | 510121.3 | 360.0014 | 5 | 46 | 4.011429 | -3.25995 | 3.209792 | 0.3259697 | 13.59877 | 1.328305
2018-02-04 01:57 | 510241.3 | 480.0011 | 5 | 46 | 3.971598 | -3.259967 | 3.209792 | 0.434639 | 13.59877 | 1.762083
2018-02-04 01:59 | 510361.3 | 600.0014 | 5 | 46 | 3.931511 | -3.260291 | 3.209792 | 0.5433037 | 13.59877 | 2.191451
2018-02-04 02:01 | 510481.3 | 720.001 | 5 | 46 | 3.893435 | -3.259876 | 3.209792 | 0.6519685 | 13.59877 | 2.616588
2018-02-04 02:03 | 510601.3 | 840.0015 | 5 | 46 | 3.856931 | -3.259907 | 3.209792 | 0.7606207 | 13.59877 | 3.037613
2018-02-04 02:05 | 510721.3 | 960.001 | 5 | 46 | 3.821264 | -3.260079 | 3.209792 | 0.8692942 | 13.59877 | 3.454826
2018-02-04 02:07 | 510841.3 | 1080.0008 | 5 | 46 | 3.784482 | -3.260135 | 3.209792 | 0.9779529 | 13.59877 | 3.868044
2018-02-04 02:09 | 510961.3 | 1200.0003 | 5 | 46 | 3.749931 | -3.260039 | 3.209792 | 1.086616 | 13.59877 | 4.277379
2018-02-04 02:11 | 511081.3 | 1320.0023 | 5 | 46 | 3.718482 | -3.260137 | 3.209792 | 1.195285 | 13.59877 | 4.683145
2018-02-04 02:13 | 511201.3 | 1440.0002 | 5 | 46 | 3.690027 | -3.26015 | 3.209792 | 1.303946 | 13.59877 | 5.085635
2018-02-04 02:15 | 511321.3 | 1560.0015 | 5 | 46 | 3.662312 | -3.260205 | 3.209792 | 1.412614 | 13.59877 | 5.485121
2018-02-04 02:17 | 511441.3 | 1680.001 | 5 | 46 | 3.635848 | -3.259841 | 3.209792 | 1.521268 | 13.59877 | 5.881575
2018-02-04 02:19 | 511561.3 | 1800.0007 | 5 | 46 | 3.612242 | -3.260139 | 3.209792 | 1.629941 | 13.59877 | 6.275397
2018-02-04 02:21 | 511681.3 | 1920.0002 | 5 | 46 | 3.590974 | -3.260152 | 3.209792 | 1.738599 | 13.59877 | 6.666713
2018-02-04 02:23 | 511801.3 | 2040.0015 | 5 | 46 | 3.571488 | -3.259874 | 3.209792 | 1.847261 | 13.59877 | 7.055855
2018-02-04 02:25 | 511921.3 | 2160.0002 | 5 | 46 | 3.551867 | -3.259956 | 3.209792 | 1.955924 | 13.59877 | 7.44288
2018-02-04 02:27 | 512041.3 | 2280.0015 | 5 | 46 | 3.534454 | -3.259972 | 3.209792 | 2.064582 | 13.59877 | 7.827848
2018-02-04 02:29 | 512161.3 | 2400.001 | 5 | 46 | 3.519159 | -3.259945 | 3.209792 | 2.173239 | 13.59877 | 8.211048
2018-02-04 02:31 | 512281.3 | 2520.0008 | 5 | 46 | 3.505527 | -3.259843 | 3.209792 | 2.281901 | 13.59877 | 8.592705
2018-02-04 02:33 | 512401.3 | 2640.0002 | 5 | 46 | 3.490779 | -3.25988 | 3.209792 | 2.390549 | 13.59877 | 8.972792
2018-02-04 02:35 | 512521.3 | 2760.0015 | 5 | 46 | 3.474614 | -3.259853 | 3.209792 | 2.499226 | 13.59877 | 9.351274
2018-02-04 02:37 | 512641.3 | 2880.001 | 5 | 46 | 3.457952 | -3.259976 | 3.209792 | 2.607885 | 13.59877 | 9.727941
2018-02-04 02:39 | 512761.3 | 3000.0023 | 5 | 46 | 3.438615 | -3.260099 | 3.209792 | 2.716555 | 13.59877 | 10.10269
2018-02-04 02:41 | 512881.3 | 3120.0002 | 5 | 46 | 3.412201 | -3.260061 | 3.209792 | 2.825208 | 13.59877 | 10.47497
2018-02-04 02:43 | 513001.3 | 3240.0007 | 5 | 46 | 3.368997 | -3.259827 | 3.209792 | 2.933852 | 13.59877 | 10.84353
2018-02-04 02:45 | 513121.3 | 3360.0002 | 5 | 46 | 3.300125 | -3.259892 | 3.209792 | 3.042527 | 13.59877 | 11.20625
2018-02-04 02:47 | 513241.3 | 3480.0016 | 5 | 46 | 3.162223 | -3.259885 | 3.209792 | 3.151179 | 13.59877 | 11.55837
2018-02-04 02:48 | 513304 | 3542.6788 | 5 | 46 | 2.99998 | -3.259858 | 3.209792 | 3.207937 | 13.59877 | 11.73387
2018-02-04 02:50 | 513424 | 120.0023 | 6 | 46 | 3.45143 | 0 | 3.209792 | 3.207937 | 13.59877 | 11.73387
2018-02-04 02:52 | 513544 | 240.0011 | 6 | 46 | 3.470774 | 0 | 3.209792 | 3.207937 | 13.59877 | 11.73387
2018-02-04 02:53 | 513604 | 300.0039 | 6 | 46 | 3.474714 | 0 | 3.209792 | 3.207937 | 13.59877 | 11.73387
2018-02-04 02:53 | 513604 | 0.0024 | 7 | 47 | 3.474703 | 0 | 0 | 0 | 0 | 0
2018-02-04 02:55 | 513724.1 | 120.0014 | 2 | 47 | 4.031952 | 4.890142 | 0.1624077 | 0 | 0.6410826 | 0
2018-02-04 02:57 | 513844.1 | 240.001 | 2 | 47 | 4.071627 | 4.890129 | 0.3253947 | 0 | 1.3014 | 0
2018-02-04 02:59 | 513964.1 | 360.0014 | 2 | 47 | 4.105957 | 4.890179 | 0.4883893 | 0 | 1.967975 | 0
2018-02-04 03:01 | 514084.1 | 480.0002 | 2 | 47 | 4.134161 | 4.890148 | 0.6513986 | 0 | 2.639636 | 0
2018-02-04 03:03 | 514204.1 | 600.0014 | 2 | 47 | 4.158539 | 4.890047 | 0.8144021 | 0 | 3.31552 | 0
2018-02-04 03:05 | 514324.1 | 720.0009 | 2 | 47 | 4.183699 | 4.890114 | 0.9773868 | 0 | 3.995329 | 0
2018-02-04 03:07 | 514444.1 | 840.0006 | 2 | 47 | 4.200288 | 4.731209 | 1.139398 | 0 | 4.674942 | 0
2018-02-04 03:09 | 514564.1 | 960.0002 | 2 | 47 | 4.200288 | 4.331707 | 1.29044 | 0 | 5.30936 | 0
2018-02-04 03:11 | 514684.1 | 1080.0015 | 2 | 47 | 4.200261 | 3.957827 | 1.4284 | 0 | 5.888832 | 0
2018-02-04 03:13 | 514804.1 | 1200.001 | 2 | 47 | 4.200278 | 3.631134 | 1.554841 | 0 | 6.41992 | 0
2018-02-04 03:15 | 514924.1 | 1320.0015 | 2 | 47 | 4.200278 | 3.322725 | 1.670631 | 0 | 6.90627 | 0
2018-02-04 03:15 | 514950 | 1345.864 | 2 | 47 | 4.200265 | 3.259987 | 1.694271 | 0 | 7.005562 | 0
2018-02-04 03:17 | 515070 | 120.0014 | 3 | 47 | 4.221946 | 3.259956 | 1.80256 | 0 | 7.461448 | 0
2018-02-04 03:19 | 515190 | 240.0012 | 3 | 47 | 4.250498 | 3.259987 | 1.91121 | 0 | 7.921683 | 0
2018-02-04 03:21 | 515310 | 360.0007 | 3 | 47 | 4.280996 | 3.259914 | 2.019886 | 0 | 8.385249 | 0
2018-02-04 03:23 | 515430 | 480.0011 | 3 | 47 | 4.313918 | 3.259861 | 2.128538 | 0 | 8.852159 | 0
2018-02-04 03:25 | 515550 | 600.0014 | 3 | 47 | 4.348772 | 3.259933 | 2.237191 | 0 | 9.322738 | 0
2018-02-04 03:27 | 515670 | 720.0003 | 3 | 47 | 4.387906 | 3.259935 | 2.345864 | 0 | 9.797415 | 0
2018-02-04 03:29 | 515790 | 840.0007 | 3 | 47 | 4.400295 | 2.869986 | 2.449469 | 0 | 10.25311 | 0
2018-02-04 03:31 | 515910 | 960.002 | 3 | 47 | 4.400285 | 2.475475 | 2.538347 | 0 | 10.6442 | 0
2018-02-04 03:33 | 516030 | 1080.0014 | 3 | 47 | 4.400273 | 2.145615 | 2.615174 | 0 | 10.98226 | 0
2018-02-04 03:35 | 516150 | 1200.0002 | 3 | 47 | 4.400254 | 1.860878 | 2.681859 | 0 | 11.27569 | 0
2018-02-04 03:37 | 516270 | 1320.0011 | 3 | 47 | 4.400254 | 1.608759 | 2.73958 | 0 | 11.52968 | 0
2018-02-04 03:39 | 516390 | 1440.0011 | 3 | 47 | 4.400222 | 1.402055 | 2.789655 | 0 | 11.75002 | 0
2018-02-04 03:41 | 516510 | 1560.0002 | 3 | 47 | 4.400215 | 1.229997 | 2.833444 | 0 | 11.94271 | 0
2018-02-04 03:43 | 516630 | 1680.0012 | 3 | 47 | 4.400245 | 1.085944 | 2.871992 | 0 | 12.11233 | 0
2018-02-04 03:45 | 516750 | 1800.0004 | 3 | 47 | 4.40024 | 0.9578915 | 2.906028 | 0 | 12.26209 | 0
2018-02-04 03:47 | 516870 | 1920.0003 | 3 | 47 | 4.400209 | 0.8467703 | 2.936041 | 0 | 12.39416 | 0
2018-02-04 03:49 | 516990 | 2040.0014 | 3 | 47 | 4.400243 | 0.7546158 | 2.962697 | 0 | 12.51145 | 0
2018-02-04 03:51 | 517110 | 2160.0003 | 3 | 47 | 4.40024 | 0.6767235 | 2.986506 | 0 | 12.61621 | 0
2018-02-04 03:53 | 517230 | 2280.0023 | 3 | 47 | 4.400215 | 0.6079578 | 3.007891 | 0 | 12.71031 | 0
2018-02-04 03:55 | 517350 | 2400.0011 | 3 | 47 | 4.400176 | 0.5441818 | 3.027072 | 0 | 12.79471 | 0
2018-02-04 03:57 | 517470 | 2520.0007 | 3 | 47 | 4.400182 | 0.4914751 | 3.044313 | 0 | 12.87057 | 0
2018-02-04 03:59 | 517590 | 2640.0002 | 3 | 47 | 4.400184 | 0.4461136 | 3.059918 | 0 | 12.93924 | 0
2018-02-04 04:01 | 517710 | 2760.0032 | 3 | 47 | 4.400208 | 0.4074621 | 3.074118 | 0 | 13.00172 | 0
2018-02-04 04:03 | 517830 | 2880.0011 | 3 | 47 | 4.400158 | 0.3697996 | 3.087064 | 0 | 13.05869 | 0
2018-02-04 04:05 | 517950 | 3000.0014 | 3 | 47 | 4.400193 | 0.3371973 | 3.098831 | 0 | 13.11046 | 0
2018-02-04 04:07 | 518070 | 3120.0003 | 3 | 47 | 4.400185 | 0.3091106 | 3.109583 | 0 | 13.15777 | 0
2018-02-04 04:09 | 518190 | 3240.0014 | 3 | 47 | 4.400159 | 0.2844229 | 3.119459 | 0 | 13.20123 | 0
2018-02-04 04:11 | 518310 | 3360.0004 | 3 | 47 | 4.40014 | 0.2618828 | 3.12856 | 0 | 13.24127 | 0
2018-02-04 04:13 | 518430 | 3480.0017 | 3 | 47 | 4.400133 | 0.239728 | 3.136926 | 0 | 13.27809 | 0
2018-02-04 04:15 | 518550 | 3600.0027 | 3 | 47 | 4.400167 | 0.2218914 | 3.144614 | 0 | 13.31191 | 0
2018-02-04 04:17 | 518670 | 3720.0023 | 3 | 47 | 4.400152 | 0.2051353 | 3.151721 | 0 | 13.34318 | 0
2018-02-04 04:19 | 518790 | 3840.0003 | 3 | 47 | 4.400157 | 0.1911268 | 3.158314 | 0 | 13.37219 | 0
2018-02-04 04:21 | 518910 | 3960.0011 | 3 | 47 | 4.400117 | 0.1756926 | 3.164436 | 0 | 13.39913 | 0
2018-02-04 04:23 | 519030 | 4080.0011 | 3 | 47 | 4.400118 | 0.1625338 | 3.170078 | 0 | 13.42396 | 0
2018-02-04 04:25 | 519150 | 4200.0007 | 3 | 47 | 4.400119 | 0.1511612 | 3.175309 | 0 | 13.44697 | 0
2018-02-04 04:27 | 519270 | 4320.0004 | 3 | 47 | 4.400075 | 0.1404495 | 3.180185 | 0 | 13.46843 | 0
2018-02-04 04:29 | 519390 | 4440.0015 | 3 | 47 | 4.400073 | 0.1310177 | 3.184733 | 0 | 13.48844 | 0
2018-02-04 04:31 | 519510 | 4560.0004 | 3 | 47 | 4.400153 | 0.1221304 | 3.188965 | 0 | 13.50707 | 0
2018-02-04 04:33 | 519630 | 4680.0015 | 3 | 47 | 4.400159 | 0.1139259 | 3.192892 | 0 | 13.52434 | 0
2018-02-04 04:35 | 519750 | 4800.0003 | 3 | 47 | 4.40016 | 0.10674 | 3.196553 | 0 | 13.54045 | 0
2018-02-04 04:37 | 519870 | 4920.0023 | 3 | 47 | 4.400159 | 0.1001692 | 3.199976 | 0 | 13.55552 | 0
2018-02-04 04:39 | 519990 | 5040.0011 | 3 | 47 | 4.400145 | 0.09323025 | 3.203185 | 0 | 13.56963 | 0
2018-02-04 04:41 | 520110 | 5160.001 | 3 | 47 | 4.40011 | 0.08603001 | 3.206161 | 0 | 13.58273 | 0
2018-02-04 04:43 | 520221.8 | 5271.7868 | 3 | 47 | 4.400148 | 0.08149529 | 3.208754 | 0 | 13.59414 | 0
2018-02-04 04:45 | 520341.8 | 120.0014 | 4 | 47 | 4.392431 | 0 | 3.208754 | 0 | 13.59414 | 0
2018-02-04 04:47 | 520461.8 | 240.0008 | 4 | 47 | 4.391451 | 0 | 3.208754 | 0 | 13.59414 | 0
2018-02-04 04:48 | 520521.8 | 300.003 | 4 | 47 | 4.391129 | 0 | 3.208754 | 0 | 13.59414 | 0
2018-02-04 04:50 | 520641.9 | 120.0005 | 5 | 47 | 4.08847 | -3.259912 | 3.208754 | 0.1086533 | 13.59414 | 0.4482081
2018-02-04 04:52 | 520761.9 | 240.0009 | 5 | 47 | 4.048702 | -3.259821 | 3.208754 | 0.2173012 | 13.59414 | 0.8902161
2018-02-04 04:54 | 520881.9 | 360.0006 | 5 | 47 | 4.010221 | -3.259888 | 3.208754 | 0.3259545 | 13.59414 | 1.328021
2018-02-04 04:56 | 521001.9 | 480.001 | 5 | 47 | 3.971631 | -3.259813 | 3.208754 | 0.4346319 | 13.59414 | 1.76176
2018-02-04 04:58 | 521121.9 | 600.0013 | 5 | 47 | 3.931134 | -3.259818 | 3.208754 | 0.5432839 | 13.59414 | 2.191102
2018-02-04 05:00 | 521241.9 | 720.0018 | 5 | 47 | 3.892383 | -3.259927 | 3.208754 | 0.6519506 | 13.59414 | 2.616154
2018-02-04 05:02 | 521361.9 | 840.0006 | 5 | 47 | 3.855453 | -3.259794 | 3.208754 | 0.7606115 | 13.59414 | 3.037086
2018-02-04 05:04 | 521481.9 | 960.001 | 5 | 47 | 3.820229 | -3.259818 | 3.208754 | 0.8692695 | 13.59414 | 3.454086
2018-02-04 05:06 | 521601.9 | 1080.0013 | 5 | 47 | 3.784681 | -3.259903 | 3.208754 | 0.9779277 | 13.59414 | 3.867263
2018-02-04 05:08 | 521721.9 | 1200.001 | 5 | 47 | 3.749268 | -3.259833 | 3.208754 | 1.086589 | 13.59414 | 4.276559
2018-02-04 05:10 | 521841.9 | 1320.0013 | 5 | 47 | 3.717698 | -3.260215 | 3.208754 | 1.195237 | 13.59414 | 4.682165
2018-02-04 05:12 | 521961.9 | 1440.0002 | 5 | 47 | 3.688881 | -3.26005 | 3.208754 | 1.303901 | 13.59414 | 5.084552
2018-02-04 05:14 | 522081.9 | 1560.0013 | 5 | 47 | 3.662133 | -3.260148 | 3.208754 | 1.412554 | 13.59414 | 5.483906
2018-02-04 05:16 | 522201.9 | 1680.001 | 5 | 47 | 3.635718 | -3.259876 | 3.208754 | 1.521239 | 13.59414 | 5.880492
2018-02-04 05:18 | 522321.9 | 1800.0005 | 5 | 47 | 3.611562 | -3.259828 | 3.208754 | 1.629897 | 13.59414 | 6.274199
2018-02-04 05:20 | 522441.9 | 1920.0002 | 5 | 47 | 3.589804 | -3.260058 | 3.208754 | 1.738563 | 13.59414 | 6.665452
2018-02-04 05:22 | 522561.9 | 2040.0006 | 5 | 47 | 3.570633 | -3.259803 | 3.208754 | 1.847232 | 13.59414 | 7.054489
2018-02-04 05:24 | 522681.9 | 2160.0002 | 5 | 47 | 3.55202 | -3.25994 | 3.208754 | 1.955903 | 13.59414 | 7.441496
2018-02-04 05:26 | 522801.9 | 2280.0005 | 5 | 47 | 3.53395 | -3.260197 | 3.208754 | 2.064556 | 13.59414 | 7.826429
2018-02-04 05:28 | 522921.9 | 2400.0002 | 5 | 47 | 3.518353 | -3.260121 | 3.208754 | 2.173224 | 13.59414 | 8.209596
2018-02-04 05:30 | 523041.9 | 2520.0005 | 5 | 47 | 3.504136 | -3.260132 | 3.208754 | 2.281882 | 13.59414 | 8.591105
2018-02-04 05:32 | 523161.9 | 2640.001 | 5 | 47 | 3.490469 | -3.260148 | 3.208754 | 2.390559 | 13.59414 | 8.9712
2018-02-04 05:34 | 523281.9 | 2760.0006 | 5 | 47 | 3.474401 | -3.260197 | 3.208754 | 2.499228 | 13.59414 | 9.349666
2018-02-04 05:36 | 523401.9 | 2880.001 | 5 | 47 | 3.456853 | -3.259836 | 3.208754 | 2.607877 | 13.59414 | 9.726207
2018-02-04 05:38 | 523521.9 | 3000.0005 | 5 | 47 | 3.436721 | -3.259813 | 3.208754 | 2.716544 | 13.59414 | 10.1008
2018-02-04 05:40 | 523641.9 | 3120.0009 | 5 | 47 | 3.410624 | -3.260173 | 3.208754 | 2.825214 | 13.59414 | 10.47293
2018-02-04 05:42 | 523761.9 | 3240.0013 | 5 | 47 | 3.3694 | -3.259828 | 3.208754 | 2.933876 | 13.59414 | 10.84148
2018-02-04 05:44 | 523881.9 | 3360.0002 | 5 | 47 | 3.297973 | -3.259833 | 3.208754 | 3.04253 | 13.59414 | 11.20403
2018-02-04 05:46 | 524001.9 | 3480.0005 | 5 | 47 | 3.158666 | -3.260125 | 3.208754 | 3.151201 | 13.59414 | 11.5559
2018-02-04 05:47 | 524062.7 | 3540.7713 | 5 | 47 | 2.999982 | -3.260085 | 3.208754 | 3.206234 | 13.59414 | 11.72594
2018-02-04 05:49 | 524182.7204 | 120.0005 | 6 | 47 | 3.454629 | 0 | 3.208754 | 3.206234 | 13.59414 | 11.72594
2018-02-04 05:51 | 524302.72 | 240.0001 | 6 | 47 | 3.474189 | 0 | 3.208754 | 3.206234 | 13.59414 | 11.72594
2018-02-04 05:52 | 524362.7243 | 300.0044 | 6 | 47 | 3.478355 | 0 | 3.208754 | 3.206234 | 13.59414 | 11.72594
2018-02-04 05:52 | 524362.7 | 0.0025 | 7 | 48 | 3.478273 | 0 | 0 | 0 | 0 | 0
2018-02-04 05:54 | 524482.8 | 120.0007 | 2 | 48 | 4.033388 | 4.890133 | 0.1624003 | 0 | 0.6414557 | 0
2018-02-04 05:56 | 524602.8 | 240.0011 | 2 | 48 | 4.073526 | 4.890144 | 0.3253954 | 0 | 1.302052 | 0
2018-02-04 05:58 | 524722.8 | 360.0007 | 2 | 48 | 4.107296 | 4.890173 | 0.4883964 | 0 | 1.968962 | 0
2018-02-04 06:00 | 524842.8 | 480.0002 | 2 | 48 | 4.133824 | 4.890125 | 0.6513843 | 0 | 2.640612 | 0
2018-02-04 06:02 | 524962.8 | 600.0015 | 2 | 48 | 4.159457 | 4.890112 | 0.8143961 | 0 | 3.316579 | 0
2018-02-04 06:04 | 525082.8 | 720.0011 | 2 | 48 | 4.184846 | 4.890146 | 0.9773918 | 0 | 3.996605 | 0
2018-02-04 06:06 | 525202.8 | 840.0014 | 2 | 48 | 4.200296 | 4.707792 | 1.139043 | 0 | 4.674842 | 0
2018-02-04 06:08 | 525322.8 | 960.0002 | 2 | 48 | 4.200277 | 4.329985 | 1.289666 | 0 | 5.307502 | 0
2018-02-04 06:10 | 525442.8 | 1080.0014 | 2 | 48 | 4.200324 | 3.960287 | 1.427848 | 0 | 5.887908 | 0
2018-02-04 06:12 | 525562.8 | 1200.0002 | 2 | 48 | 4.200283 | 3.620525 | 1.554047 | 0 | 6.417979 | 0
2018-02-04 06:14 | 525682.8 | 1320.0014 | 2 | 48 | 4.200294 | 3.310047 | 1.669511 | 0 | 6.902959 | 0
2018-02-04 06:15 | 525702.4 | 1339.5446 | 2 | 48 | 4.200288 | 3.259995 | 1.687353 | 0 | 6.977901 | 0
2018-02-04 06:17 | 525822.4 | 120.0014 | 3 | 48 | 4.221219 | 3.259907 | 1.795635 | 0 | 7.433729 | 0
2018-02-04 06:19 | 525942.4 | 240.0003 | 3 | 48 | 4.248578 | 3.259857 | 1.904294 | 0 | 7.89384 | 0
2018-02-04 06:21 | 526062.4 | 360.0014 | 3 | 48 | 4.279909 | 3.259935 | 2.012956 | 0 | 8.357188 | 0
2018-02-04 06:23 | 526182.4 | 480.0025 | 3 | 48 | 4.312895 | 3.259932 | 2.121611 | 0 | 8.823996 | 0
2018-02-04 06:25 | 526302.4 | 600.0006 | 3 | 48 | 4.348058 | 3.259941 | 2.230278 | 0 | 9.29456 | 0
2018-02-04 06:27 | 526422.4 | 720.001 | 3 | 48 | 4.385891 | 3.260004 | 2.338943 | 0 | 9.76906 | 0
2018-02-04 06:29 | 526542.4 | 840.0005 | 3 | 48 | 4.400307 | 2.891068 | 2.443252 | 0 | 10.22777 | 0
2018-02-04 06:31 | 526662.4 | 960.0018 | 3 | 48 | 4.400279 | 2.487005 | 2.532616 | 0 | 10.621 | 0
2018-02-04 06:33 | 526782.4 | 1080.0006 | 3 | 48 | 4.40027 | 2.151211 | 2.609764 | 0 | 10.96047 | 0
2018-02-04 06:35 | 526902.4 | 1200.0011 | 3 | 48 | 4.400279 | 1.87145 | 2.676689 | 0 | 11.25496 | 0
2018-02-04 06:37 | 527022.4 | 1320.0014 | 3 | 48 | 4.400268 | 1.624969 | 2.734866 | 0 | 11.51095 | 0
2018-02-04 06:39 | 527142.4 | 1440.0002 | 3 | 48 | 4.400269 | 1.411242 | 2.785333 | 0 | 11.73302 | 0
2018-02-04 06:41 | 527262.4 | 1560.0013 | 3 | 48 | 4.400219 | 1.236538 | 2.829375 | 0 | 11.92681 | 0
2018-02-04 06:43 | 527382.4 | 1680.0002 | 3 | 48 | 4.400216 | 1.090551 | 2.868094 | 0 | 12.09719 | 0
2018-02-04 06:45 | 527502.4 | 1800.0006 | 3 | 48 | 4.400223 | 0.9661016 | 2.902339 | 0 | 12.24787 | 0
2018-02-04 06:47 | 527622.4 | 1920.0002 | 3 | 48 | 4.400221 | 0.8532705 | 2.932639 | 0 | 12.3812 | 0
2018-02-04 06:49 | 527742.4 | 2040.0014 | 3 | 48 | 4.400189 | 0.7583838 | 2.959463 | 0 | 12.49923 | 0
2018-02-04 06:51 | 527862.4 | 2160.0009 | 3 | 48 | 4.400234 | 0.6796446 | 2.983389 | 0 | 12.60451 | 0
2018-02-04 06:53 | 527982.4 | 2280.0013 | 3 | 48 | 4.400193 | 0.6108389 | 3.004858 | 0 | 12.69898 | 0
2018-02-04 06:55 | 528102.4 | 2400.0027 | 3 | 48 | 4.400204 | 0.5502195 | 3.0242 | 0 | 12.78409 | 0
2018-02-04 06:57 | 528222.4 | 2520.0014 | 3 | 48 | 4.400155 | 0.4942713 | 3.041584 | 0 | 12.86058 | 0
2018-02-04 06:59 | 528342.4 | 2640.001 | 3 | 48 | 4.400161 | 0.448246 | 3.057284 | 0 | 12.92966 | 0
2018-02-04 07:01 | 528462.4 | 2760.0014 | 3 | 48 | 4.400192 | 0.4084444 | 3.071544 | 0 | 12.99241 | 0
2018-02-04 07:03 | 528582.4 | 2880.0002 | 3 | 48 | 4.400182 | 0.3736668 | 3.084564 | 0 | 13.0497 | 0
2018-02-04 07:05 | 528702.4 | 3000.0014 | 3 | 48 | 4.400237 | 0.3405275 | 3.096449 | 0 | 13.10199 | 0
2018-02-04 07:07 | 528822.4 | 3120.0009 | 3 | 48 | 4.400229 | 0.3115301 | 3.107273 | 0 | 13.14962 | 0
2018-02-04 07:09 | 528942.4 | 3240.0006 | 3 | 48 | 4.400172 | 0.2855082 | 3.117198 | 0 | 13.1933 | 0
2018-02-04 07:11 | 529062.4 | 3360.0018 | 3 | 48 | 4.40017 | 0.2636433 | 3.126329 | 0 | 13.23347 | 0
2018-02-04 07:13 | 529182.4 | 3480.0031 | 3 | 48 | 4.400165 | 0.2425928 | 3.134763 | 0 | 13.27058 | 0
2018-02-04 07:15 | 529302.4 | 3600.0026 | 3 | 48 | 4.400122 | 0.2225361 | 3.142507 | 0 | 13.30466 | 0
2018-02-04 07:17 | 529422.4 | 3720.0014 | 3 | 48 | 4.400126 | 0.2053785 | 3.149637 | 0 | 13.33603 | 0
2018-02-04 07:19 | 529542.4 | 3840.0018 | 3 | 48 | 4.400143 | 0.1907415 | 3.156244 | 0 | 13.3651 | 0
2018-02-04 07:21 | 529662.4 | 3960.0015 | 3 | 48 | 4.400126 | 0.1771393 | 3.162379 | 0 | 13.3921 | 0
2018-02-04 07:23 | 529782.4 | 4080.0011 | 3 | 48 | 4.400166 | 0.1642799 | 3.168063 | 0 | 13.41711 | 0
2018-02-04 07:25 | 529902.4 | 4200.0006 | 3 | 48 | 4.400105 | 0.1514387 | 3.173319 | 0 | 13.44023 | 0
2018-02-04 07:27 | 530022.4 | 4320.0003 | 3 | 48 | 4.400152 | 0.1417265 | 3.1782 | 0 | 13.46171 | 0
2018-02-04 07:29 | 530142.4 | 4440.0015 | 3 | 48 | 4.400146 | 0.1324377 | 3.182748 | 0 | 13.48172 | 0
2018-02-04 07:31 | 530262.4 | 4560.0003 | 3 | 48 | 4.400176 | 0.1235647 | 3.187005 | 0 | 13.50046 | 0
2018-02-04 07:33 | 530382.4 | 4680.0014 | 3 | 48 | 4.400122 | 0.1138954 | 3.190947 | 0 | 13.5178 | 0
2018-02-04 07:35 | 530502.4 | 4800.0009 | 3 | 48 | 4.400101 | 0.1056356 | 3.194611 | 0 | 13.53392 | 0
2018-02-04 07:37 | 530622.4 | 4920.0013 | 3 | 48 | 4.400171 | 0.09997082 | 3.198028 | 0 | 13.54896 | 0
2018-02-04 07:39 | 530742.4 | 5040.001 | 3 | 48 | 4.400101 | 0.09327602 | 3.201231 | 0 | 13.56305 | 0
2018-02-04 07:41 | 530862.4 | 5160.0014 | 3 | 48 | 4.400137 | 0.08668709 | 3.204228 | 0 | 13.57624 | 0
2018-02-04 07:42 | 530966.5 | 5264.184 | 3 | 48 | 4.400144 | 0.08149719 | 3.20665 | 0 | 13.5869 | 0
2018-02-04 07:44 | 531086.6 | 120.0014 | 4 | 48 | 4.3924 | 0 | 3.20665 | 0 | 13.5869 | 0
2018-02-04 07:46 | 531206.6 | 240.0003 | 4 | 48 | 4.391472 | 0 | 3.20665 | 0 | 13.5869 | 0
2018-02-04 07:47 | 531266.6 | 300.0014 | 4 | 48 | 4.3911 | 0 | 3.20665 | 0 | 13.5869 | 0
2018-02-04 07:49 | 531386.7 | 120.0015 | 5 | 48 | 4.089954 | -3.260016 | 3.20665 | 0.1086589 | 13.5869 | 0.4483878
2018-02-04 07:51 | 531506.7 | 240.0002 | 5 | 48 | 4.049252 | -3.260039 | 3.20665 | 0.217303 | 13.5869 | 0.890469
2018-02-04 07:53 | 531626.7 | 360.0014 | 5 | 48 | 4.010351 | -3.260123 | 3.20665 | 0.325974 | 13.5869 | 1.328394
2018-02-04 07:55 | 531746.7 | 480.001 | 5 | 48 | 3.971909 | -3.260128 | 3.20665 | 0.434622 | 13.5869 | 1.762007
2018-02-04 07:57 | 531866.7 | 600.0014 | 5 | 48 | 3.933225 | -3.259878 | 3.20665 | 0.5432856 | 13.5869 | 2.191515
2018-02-04 07:59 | 531986.7 | 720.0009 | 5 | 48 | 3.893475 | -3.260193 | 3.20665 | 0.6519371 | 13.5869 | 2.616703
2018-02-04 08:01 | 532106.7 | 840.0014 | 5 | 48 | 3.85619 | -3.259843 | 3.20665 | 0.7605922 | 13.5869 | 3.037704
2018-02-04 08:03 | 532226.7 | 960.0004 | 5 | 48 | 3.82021 | -3.259965 | 3.20665 | 0.8692627 | 13.5869 | 3.45479
2018-02-04 08:05 | 532346.7 | 1080.0006 | 5 | 48 | 3.785519 | -3.260152 | 3.20665 | 0.9779172 | 13.5869 | 3.867993
2018-02-04 08:07 | 532466.7 | 1200.001 | 5 | 48 | 3.750611 | -3.259916 | 3.20665 | 1.086571 | 13.5869 | 4.277412
2018-02-04 08:09 | 532586.7 | 1320.0006 | 5 | 48 | 3.717918 | -3.259898 | 3.20665 | 1.195239 | 13.5869 | 4.683163
2018-02-04 08:11 | 532706.7 | 1440.001 | 5 | 48 | 3.688562 | -3.260108 | 3.20665 | 1.303898 | 13.5869 | 5.085529
2018-02-04 08:13 | 532826.7 | 1560.0014 | 5 | 48 | 3.661758 | -3.259938 | 3.20665 | 1.41256 | 13.5869 | 5.484853
2018-02-04 08:15 | 532946.7 | 1680.0011 | 5 | 48 | 3.636398 | -3.259894 | 3.20665 | 1.521218 | 13.5869 | 5.881348
2018-02-04 08:17 | 533066.7 | 1800.0006 | 5 | 48 | 3.611409 | -3.259894 | 3.20665 | 1.629874 | 13.5869 | 6.275098
2018-02-04 08:19 | 533186.7 | 1920.0002 | 5 | 48 | 3.589293 | -3.259816 | 3.20665 | 1.738532 | 13.5869 | 6.666276
2018-02-04 08:21 | 533306.7 | 2040.0014 | 5 | 48 | 3.569352 | -3.259833 | 3.20665 | 1.847195 | 13.5869 | 7.055195
2018-02-04 08:23 | 533426.7 | 2160.0002 | 5 | 48 | 3.551716 | -3.260123 | 3.20665 | 1.955844 | 13.5869 | 7.442036
2018-02-04 08:25 | 533546.7 | 2280.0014 | 5 | 48 | 3.534177 | -3.26017 | 3.20665 | 2.064502 | 13.5869 | 7.827013
2018-02-04 08:27 | 533666.7 | 2400.001 | 5 | 48 | 3.517796 | -3.259813 | 3.20665 | 2.173155 | 13.5869 | 8.210092
2018-02-04 08:29 | 533786.7 | 2520.0013 | 5 | 48 | 3.503262 | -3.25991 | 3.20665 | 2.281826 | 13.5869 | 8.591574
2018-02-04 08:31 | 533906.7 | 2640.001 | 5 | 48 | 3.489587 | -3.259883 | 3.20665 | 2.390473 | 13.5869 | 8.971437
2018-02-04 08:33 | 534026.7 | 2760.0007 | 5 | 48 | 3.474732 | -3.259871 | 3.20665 | 2.499145 | 13.5869 | 9.34987
2018-02-04 08:35 | 534146.7 | 2880.0001 | 5 | 48 | 3.456357 | -3.259831 | 3.20665 | 2.60779 | 13.5869 | 9.72642
2018-02-04 08:37 | 534266.7 | 3000.0013 | 5 | 48 | 3.435591 | -3.260225 | 3.20665 | 2.716455 | 13.5869 | 10.10091
2018-02-04 08:39 | 534386.7 | 3120.0002 | 5 | 48 | 3.408648 | -3.259868 | 3.20665 | 2.825102 | 13.5869 | 10.4728
2018-02-04 08:41 | 534506.7 | 3240.0006 | 5 | 48 | 3.368798 | -3.25992 | 3.20665 | 2.933776 | 13.5869 | 10.84125
2018-02-04 08:43 | 534626.7 | 3360.0002 | 5 | 48 | 3.298928 | -3.259868 | 3.20665 | 3.042429 | 13.5869 | 11.20388
2018-02-04 08:45 | 534746.7 | 3480.0006 | 5 | 48 | 3.155588 | -3.25993 | 3.20665 | 3.151097 | 13.5869 | 11.55563
2018-02-04 08:46 | 534806 | 3539.2713 | 5 | 48 | 2.999997 | -3.259856 | 3.20665 | 3.204761 | 13.5869 | 11.72133
2018-02-04 08:48 | 534926 | 120.0007 | 6 | 48 | 3.456255 | 0 | 3.20665 | 3.204761 | 13.5869 | 11.72133
2018-02-04 08:50 | 535046 | 240.0004 | 6 | 48 | 3.475868 | 0 | 3.20665 | 3.204761 | 13.5869 | 11.72133
2018-02-04 08:51 | 535106 | 300.0047 | 6 | 48 | 3.479942 | 0 | 3.20665 | 3.204761 | 13.5869 | 11.72133
2018-02-04 08:51 | 535106 | 0.0025 | 7 | 49 | 3.480035 | 0 | 0 | 0 | 0 | 0
2018-02-04 08:53 | 535226.1 | 120.0007 | 2 | 49 | 4.033983 | 4.889801 | 0.1624059 | 0 | 0.6415644 | 0
2018-02-04 08:55 | 535346.1 | 240.0002 | 2 | 49 | 4.074487 | 4.890104 | 0.3253806 | 0 | 1.302224 | 0
2018-02-04 08:57 | 535466.1 | 360.0015 | 2 | 49 | 4.109061 | 4.890142 | 0.4884076 | 0 | 1.969446 | 0
2018-02-04 08:59 | 535586.1 | 480.0002 | 2 | 49 | 4.134243 | 4.889769 | 0.6513762 | 0 | 2.641211 | 0
2018-02-04 09:01 | 535706.1 | 600.0006 | 2 | 49 | 4.15887 | 4.890114 | 0.8143788 | 0 | 3.317078 | 0
2018-02-04 09:03 | 535826.1 | 720.001 | 2 | 49 | 4.185687 | 4.890076 | 0.9773946 | 0 | 3.997235 | 0
2018-02-04 09:05 | 535946.1 | 840.0007 | 2 | 49 | 4.200274 | 4.68424 | 1.138766 | 0 | 4.674387 | 0
2018-02-04 09:07 | 536066.1 | 960.0002 | 2 | 49 | 4.200283 | 4.311981 | 1.288526 | 0 | 5.303421 | 0
2018-02-04 09:09 | 536186.1 | 1080.0015 | 2 | 49 | 4.200274 | 3.963018 | 1.426465 | 0 | 5.882804 | 0
2018-02-04 09:11 | 536306.1 | 1200.0003 | 2 | 49 | 4.200254 | 3.615332 | 1.552792 | 0 | 6.413415 | 0
2018-02-04 09:13 | 536426.1 | 1320.0015 | 2 | 49 | 4.200288 | 3.298874 | 1.667942 | 0 | 6.897075 | 0
2018-02-04 09:14 | 536441.6 | 1335.5837 | 2 | 49 | 4.200277 | 3.259991 | 1.682139 | 0 | 6.956705 | 0
2018-02-04 09:16 | 536561.7 | 120.0013 | 3 | 49 | 4.221927 | 3.260031 | 1.790391 | 0 | 7.412453 | 0
2018-02-04 09:18 | 536681.7 | 240.0009 | 3 | 49 | 4.248194 | 3.260002 | 1.899061 | 0 | 7.872641 | 0
2018-02-04 09:20 | 536801.7 | 360.0006 | 3 | 49 | 4.278862 | 3.259975 | 2.007739 | 0 | 8.335949 | 0
2018-02-04 09:22 | 536921.7 | 480.0009 | 3 | 49 | 4.312854 | 3.259933 | 2.116392 | 0 | 8.802704 | 0
2018-02-04 09:24 | 537041.7 | 600.0005 | 3 | 49 | 4.348427 | 3.259974 | 2.225061 | 0 | 9.273286 | 0
2018-02-04 09:26 | 537161.7 | 720.0009 | 3 | 49 | 4.386143 | 3.259989 | 2.333717 | 0 | 9.747809 | 0
2018-02-04 09:28 | 537281.7 | 840.0005 | 3 | 49 | 4.400301 | 2.907871 | 2.438282 | 0 | 10.20765 | 0
2018-02-04 09:30 | 537401.7 | 960.0008 | 3 | 49 | 4.400293 | 2.491283 | 2.528047 | 0 | 10.60264 | 0
2018-02-04 09:32 | 537521.7 | 1080.0013 | 3 | 49 | 4.400266 | 2.153341 | 2.605281 | 0 | 10.94249 | 0
2018-02-04 09:34 | 537641.7 | 1200.0002 | 3 | 49 | 4.400239 | 1.869411 | 2.672191 | 0 | 11.23692 | 0
2018-02-04 09:36 | 537761.7 | 1320.0005 | 3 | 49 | 4.400273 | 1.631759 | 2.730449 | 0 | 11.49327 | 0
2018-02-04 09:38 | 537881.7 | 1440.0002 | 3 | 49 | 4.400251 | 1.421844 | 2.781283 | 0 | 11.71695 | 0
2018-02-04 09:40 | 538001.7 | 1560.0005 | 3 | 49 | 4.400249 | 1.242293 | 2.825567 | 0 | 11.91181 | 0
2018-02-04 09:42 | 538121.7 | 1680.0002 | 3 | 49 | 4.400202 | 1.093099 | 2.864416 | 0 | 12.08275 | 0
2018-02-04 09:44 | 538241.7 | 1800.0014 | 3 | 49 | 4.400246 | 0.9699564 | 2.898732 | 0 | 12.23375 | 0
2018-02-04 09:46 | 538361.7 | 1920.0009 | 3 | 49 | 4.400189 | 0.8609791 | 2.929204 | 0 | 12.36784 | 0
2018-02-04 09:48 | 538481.7 | 2040.0005 | 3 | 49 | 4.400207 | 0.7627048 | 2.956242 | 0 | 12.48681 | 0
2018-02-04 09:50 | 538601.7 | 2160.0018 | 3 | 49 | 4.400213 | 0.6818447 | 2.980288 | 0 | 12.59261 | 0
2018-02-04 09:52 | 538721.7 | 2280.0005 | 3 | 49 | 4.400187 | 0.6120405 | 3.001827 | 0 | 12.68739 | 0
2018-02-04 09:54 | 538841.7 | 2400.0009 | 3 | 49 | 4.400224 | 0.5538101 | 3.021237 | 0 | 12.7728 | 0
2018-02-04 09:56 | 538961.7 | 2520.0006 | 3 | 49 | 4.400167 | 0.4987011 | 3.038774 | 0 | 12.84997 | 0
2018-02-04 09:58 | 539081.7 | 2640.0007 | 3 | 49 | 4.400196 | 0.4508686 | 3.054581 | 0 | 12.91952 | 0
2018-02-04 10:00 | 539201.7 | 2760.0005 | 3 | 49 | 4.400161 | 0.4096003 | 3.068912 | 0 | 12.98258 | 0
2018-02-04 10:02 | 539321.7 | 2880.0018 | 3 | 49 | 4.400186 | 0.3752766 | 3.081981 | 0 | 13.04009 | 0
2018-02-04 10:04 | 539441.7 | 3000.0005 | 3 | 49 | 4.400182 | 0.3434238 | 3.093948 | 0 | 13.09274 | 0
2018-02-04 10:06 | 539561.7 | 3120.0009 | 3 | 49 | 4.400189 | 0.3129435 | 3.10488 | 0 | 13.14084 | 0
2018-02-04 10:08 | 539681.7 | 3240.0013 | 3 | 49 | 4.400156 | 0.2870255 | 3.114862 | 0 | 13.18477 | 0
2018-02-04 10:10 | 539801.7 | 3360.0018 | 3 | 49 | 4.400167 | 0.2644072 | 3.124032 | 0 | 13.22512 | 0
2018-02-04 10:12 | 539921.7 | 3480.0014 | 3 | 49 | 4.400173 | 0.2444315 | 3.132501 | 0 | 13.26238 | 0
2018-02-04 10:14 | 540041.7 | 3600.0002 | 3 | 49 | 4.400151 | 0.224947 | 3.140324 | 0 | 13.2968 | 0
2018-02-04 10:16 | 540161.7 | 3720.0014 | 3 | 49 | 4.400212 | 0.207963 | 3.147513 | 0 | 13.32843 | 0
2018-02-04 10:18 | 540281.7 | 3840.0002 | 3 | 49 | 4.400092 | 0.1908092 | 3.154154 | 0 | 13.35766 | 0
2018-02-04 10:20 | 540401.7 | 3960.0014 | 3 | 49 | 4.400162 | 0.1785984 | 3.160314 | 0 | 13.38476 | 0
2018-02-04 10:22 | 540521.7 | 4080.0003 | 3 | 49 | 4.400156 | 0.16607 | 3.166049 | 0 | 13.41 | 0
2018-02-04 10:24 | 540641.7 | 4200.0005 | 3 | 49 | 4.400146 | 0.1535425 | 3.17137 | 0 | 13.43341 | 0
2018-02-04 10:26 | 540761.7 | 4320.0003 | 3 | 49 | 4.400126 | 0.1421461 | 3.176292 | 0 | 13.45507 | 0
2018-02-04 10:28 | 540881.7 | 4440.0005 | 3 | 49 | 4.400105 | 0.1321926 | 3.180875 | 0 | 13.47523 | 0
2018-02-04 10:30 | 541001.7 | 4560.0002 | 3 | 49 | 4.400132 | 0.1243429 | 3.185152 | 0 | 13.49405 | 0
2018-02-04 10:32 | 541121.7 | 4680.0005 | 3 | 49 | 4.400139 | 0.1157303 | 3.189143 | 0 | 13.51161 | 0
2018-02-04 10:34 | 541241.7 | 4800.0011 | 3 | 49 | 4.400092 | 0.1066561 | 3.192843 | 0 | 13.52789 | 0
2018-02-04 10:36 | 541361.7 | 4920.0006 | 3 | 49 | 4.400117 | 0.1000137 | 3.196289 | 0 | 13.54306 | 0
2018-02-04 10:38 | 541481.7 | 5040.001 | 3 | 49 | 4.400104 | 0.09388351 | 3.199516 | 0 | 13.55726 | 0
2018-02-04 10:40 | 541601.7 | 5160.0005 | 3 | 49 | 4.400125 | 0.08783627 | 3.202548 | 0 | 13.5706 | 0
2018-02-04 10:42 | 541721.7 | 5280.0002 | 3 | 49 | 4.400108 | 0.08169079 | 3.205369 | 0 | 13.58301 | 0
2018-02-04 10:42 | 541725 | 5283.2736 | 3 | 49 | 4.40011 | 0.08149719 | 3.205442 | 0 | 13.58333 | 0
2018-02-04 10:44 | 541845 | 120.0013 | 4 | 49 | 4.392447 | 0 | 3.205442 | 0 | 13.58333 | 0
2018-02-04 10:46 | 541965 | 240 | 4 | 49 | 4.391504 | 0 | 3.205442 | 0 | 13.58333 | 0
2018-02-04 10:47 | 542025 | 300.0037 | 4 | 49 | 4.391156 | 0 | 3.205442 | 0 | 13.58333 | 0
2018-02-04 10:49 | 542145.1 | 120.0015 | 5 | 49 | 4.092013 | -3.260113 | 3.205442 | 0.1086387 | 13.58333 | 0.4484308
2018-02-04 10:51 | 542265.1 | 240.0012 | 5 | 49 | 4.05077 | -3.259863 | 3.205442 | 0.2173159 | 13.58333 | 0.8908875
2018-02-04 10:53 | 542385.1 | 360.0007 | 5 | 49 | 4.011232 | -3.259856 | 3.205442 | 0.3259687 | 13.58333 | 1.328859
2018-02-04 10:55 | 542505.1 | 480.0003 | 5 | 49 | 3.972228 | -3.260146 | 3.205442 | 0.4346238 | 13.58333 | 1.762578
2018-02-04 10:57 | 542625.1 | 600.0015 | 5 | 49 | 3.93413 | -3.260243 | 3.205442 | 0.5432839 | 13.58333 | 2.192133
2018-02-04 10:59 | 542745.1 | 720.0003 | 5 | 49 | 3.89537 | -3.260036 | 3.205442 | 0.6519465 | 13.58333 | 2.617532
2018-02-04 11:01 | 542865.1 | 840.0006 | 5 | 49 | 3.856791 | -3.259865 | 3.205442 | 0.7605944 | 13.58333 | 3.038633
2018-02-04 11:03 | 542985.1 | 960.0011 | 5 | 49 | 3.820433 | -3.259805 | 3.205442 | 0.869252 | 13.58333 | 3.455717
2018-02-04 11:05 | 543105.1 | 1080.0007 | 5 | 49 | 3.785526 | -3.260199 | 3.205442 | 0.9779163 | 13.58333 | 3.868949
2018-02-04 11:07 | 543225.1 | 1200.0011 | 5 | 49 | 3.751729 | -3.25986 | 3.205442 | 1.086563 | 13.58333 | 4.278397
2018-02-04 11:09 | 543345.1 | 1320.0015 | 5 | 49 | 3.718772 | -3.259805 | 3.205442 | 1.195234 | 13.58333 | 4.684303
2018-02-04 11:11 | 543465.1 | 1440.0003 | 5 | 49 | 3.688811 | -3.260179 | 3.205442 | 1.303889 | 13.58333 | 5.086706
2018-02-04 11:13 | 543585.1 | 1560.0015 | 5 | 49 | 3.661486 | -3.259836 | 3.205442 | 1.412554 | 13.58333 | 5.486045
2018-02-04 11:15 | 543705.1 | 1680.0011 | 5 | 49 | 3.636788 | -3.260133 | 3.205442 | 1.521217 | 13.58333 | 5.882554
2018-02-04 11:17 | 543825.1 | 1800.0015 | 5 | 49 | 3.612838 | -3.26015 | 3.205442 | 1.629879 | 13.58333 | 6.276432
2018-02-04 11:19 | 543945.1 | 1920.0011 | 5 | 49 | 3.589845 | -3.2602 | 3.205442 | 1.738542 | 13.58333 | 6.667738
2018-02-04 11:21 | 544065.1 | 2040.0007 | 5 | 49 | 3.56967 | -3.25984 | 3.205442 | 1.847212 | 13.58333 | 7.056732
2018-02-04 11:23 | 544185.1 | 2160.0011 | 5 | 49 | 3.551708 | -3.260199 | 3.205442 | 1.955873 | 13.58333 | 7.44362
2018-02-04 11:25 | 544305.1 | 2280.0015 | 5 | 49 | 3.535162 | -3.260118 | 3.205442 | 2.064532 | 13.58333 | 7.828642
2018-02-04 11:27 | 544425.1 | 2400.0011 | 5 | 49 | 3.518211 | -3.25993 | 3.205442 | 2.173186 | 13.58333 | 8.211833
2018-02-04 11:29 | 544545.1 | 2520.0015 | 5 | 49 | 3.503017 | -3.260163 | 3.205442 | 2.281858 | 13.58333 | 8.593322
2018-02-04 11:31 | 544665.1 | 2640.0011 | 5 | 49 | 3.488672 | -3.260039 | 3.205442 | 2.390519 | 13.58333 | 8.973184
2018-02-04 11:33 | 544785.1 | 2760.0015 | 5 | 49 | 3.474644 | -3.26007 | 3.205442 | 2.499176 | 13.58333 | 9.351501
2018-02-04 11:35 | 544905.1 | 2880.0002 | 5 | 49 | 3.457503 | -3.259843 | 3.205442 | 2.607825 | 13.58333 | 9.728127
2018-02-04 11:37 | 545025.1 | 3000.0015 | 5 | 49 | 3.435419 | -3.260093 | 3.205442 | 2.716495 | 13.58333 | 10.10268
2018-02-04 11:39 | 545145.1 | 3120.0011 | 5 | 49 | 3.407791 | -3.26018 | 3.205442 | 2.825168 | 13.58333 | 10.4746
2018-02-04 11:41 | 545265.1 | 3240.0006 | 5 | 49 | 3.367225 | -3.25978 | 3.205442 | 2.933822 | 13.58333 | 10.84282
2018-02-04 11:43 | 545385.1 | 3360.0003 | 5 | 49 | 3.299552 | -3.260115 | 3.205442 | 3.04249 | 13.58333 | 11.20543
2018-02-04 11:45 | 545505.1 | 3480.0015 | 5 | 49 | 3.155933 | -3.25982 | 3.205442 | 3.151149 | 13.58333 | 11.5573
2018-02-04 11:46 | 545563.7 | 3538.649 | 5 | 49 | 2.999999 | -3.25996 | 3.205442 | 3.204259 | 13.58333 | 11.72129
2018-02-04 11:48 | 545683.7 | 120.0024 | 6 | 49 | 3.456285 | 0 | 3.205442 | 3.204259 | 13.58333 | 11.72129
2018-02-04 11:50 | 545803.7 | 240.0011 | 6 | 49 | 3.475981 | 0 | 3.205442 | 3.204259 | 13.58333 | 11.72129
2018-02-04 11:51 | 545863.7 | 300.003 | 6 | 49 | 3.479996 | 0 | 3.205442 | 3.204259 | 13.58333 | 11.72129
2018-02-04 11:51 | 545863.8 | 0.0039 | 7 | 50 | 3.48016 | 0 | 0 | 0 | 0 | 0
2018-02-04 11:53 | 545983.9 | 120.0006 | 2 | 50 | 4.033431 | 4.890121 | 0.1623996 | 0 | 0.6415112 | 0
2018-02-04 11:55 | 546103.9 | 240.0002 | 2 | 50 | 4.075366 | 4.890104 | 0.3253899 | 0 | 1.302271 | 0
2018-02-04 11:57 | 546223.9 | 360.0007 | 2 | 50 | 4.110025 | 4.890148 | 0.4883939 | 0 | 1.969561 | 0
2018-02-04 11:59 | 546343.9 | 480.0011 | 2 | 50 | 4.135595 | 4.890099 | 0.6513907 | 0 | 2.641661 | 0
2018-02-04 12:01 | 546463.9 | 600.0021 | 2 | 50 | 4.158945 | 4.890043 | 0.8143795 | 0 | 3.317577 | 0
2018-02-04 12:03 | 546583.9 | 720.0001 | 2 | 50 | 4.185982 | 4.889839 | 0.9773729 | 0 | 3.997601 | 0
2018-02-04 12:05 | 546703.9 | 840.0022 | 2 | 50 | 4.200285 | 4.669582 | 1.138482 | 0 | 4.67371 | 0
2018-02-04 12:07 | 546823.9 | 960.0027 | 2 | 50 | 4.20028 | 4.289824 | 1.287709 | 0 | 5.300507 | 0
2018-02-04 12:09 | 546943.9 | 1080.0006 | 2 | 50 | 4.200302 | 3.952957 | 1.424992 | 0 | 5.877131 | 0
2018-02-04 12:11 | 547063.9 | 1200.001 | 2 | 50 | 4.200279 | 3.618263 | 1.551186 | 0 | 6.407184 | 0
2018-02-04 12:13 | 547183.9 | 1320.0016 | 2 | 50 | 4.200282 | 3.292324 | 1.666255 | 0 | 6.890502 | 0
2018-02-04 12:13 | 547196.5 | 1332.6114 | 2 | 50 | 4.200282 | 3.259972 | 1.677726 | 0 | 6.938685 | 0
2018-02-04 12:15 | 547316.5 | 120.0006 | 3 | 50 | 4.221948 | 3.259966 | 1.786007 | 0 | 7.394549 | 0
2018-02-04 12:17 | 547436.5 | 240.0002 | 3 | 50 | 4.248479 | 3.259989 | 1.894685 | 0 | 7.854801 | 0
2018-02-04 12:19 | 547556.5 | 360.0006 | 3 | 50 | 4.278044 | 3.259895 | 2.003327 | 0 | 8.317935 | 0
2018-02-04 12:21 | 547676.5 | 480.0009 | 3 | 50 | 4.311794 | 3.259941 | 2.112005 | 0 | 8.784655 | 0
2018-02-04 12:23 | 547796.5 | 600.0013 | 3 | 50 | 4.347692 | 3.259861 | 2.220668 | 0 | 9.255126 | 0
2018-02-04 12:25 | 547916.5 | 720.0002 | 3 | 50 | 4.385718 | 3.259876 | 2.329321 | 0 | 9.729558 | 0
2018-02-04 12:27 | 548036.5 | 840.0013 | 3 | 50 | 4.40029 | 2.919161 | 2.434085 | 0 | 10.19026 | 0
2018-02-04 12:29 | 548156.5 | 960.0009 | 3 | 50 | 4.400304 | 2.51214 | 2.52444 | 0 | 10.58785 | 0
2018-02-04 12:31 | 548276.5 | 1080.0006 | 3 | 50 | 4.400302 | 2.160315 | 2.602091 | 0 | 10.92953 | 0
2018-02-04 12:33 | 548396.5 | 1200.0009 | 3 | 50 | 4.400271 | 1.874695 | 2.669189 | 0 | 11.22478 | 0
2018-02-04 12:35 | 548516.5 | 1320.0006 | 3 | 50 | 4.400279 | 1.634583 | 2.727545 | 0 | 11.48157 | 0
2018-02-04 12:37 | 548636.5 | 1440.0002 | 3 | 50 | 4.400281 | 1.430099 | 2.778532 | 0 | 11.70592 | 0
2018-02-04 12:39 | 548756.5 | 1560.0006 | 3 | 50 | 4.400229 | 1.246953 | 2.823079 | 0 | 11.90194 | 0
2018-02-04 12:41 | 548876.5 | 1680.0002 | 3 | 50 | 4.400231 | 1.095612 | 2.862045 | 0 | 12.0734 | 0
2018-02-04 12:43 | 548996.5 | 1800.0014 | 3 | 50 | 4.400215 | 0.9692507 | 2.896411 | 0 | 12.22462 | 0
2018-02-04 12:45 | 549116.5 | 1920.001 | 3 | 50 | 4.400207 | 0.8629961 | 2.926895 | 0 | 12.35875 | 0
2018-02-04 12:47 | 549236.5 | 2040.0014 | 3 | 50 | 4.400195 | 0.7677889 | 2.954048 | 0 | 12.47823 | 0
2018-02-04 12:49 | 549356.5 | 2160.0009 | 3 | 50 | 4.400209 | 0.6835775 | 2.978195 | 0 | 12.58448 | 0
2018-02-04 12:51 | 549476.5 | 2280.0005 | 3 | 50 | 4.400187 | 0.6133509 | 2.999775 | 0 | 12.67944 | 0
2018-02-04 12:53 | 549596.5 | 2400.0018 | 3 | 50 | 4.400214 | 0.5540953 | 3.01919 | 0 | 12.76487 | 0
2018-02-04 12:55 | 549716.5 | 2520.0006 | 3 | 50 | 4.400208 | 0.5012426 | 3.03675 | 0 | 12.84214 | 0
2018-02-04 12:57 | 549836.5 | 2640.0009 | 3 | 50 | 4.400173 | 0.4518471 | 3.052639 | 0 | 12.91205 | 0
2018-02-04 12:59 | 549956.5 | 2760.0013 | 3 | 50 | 4.400178 | 0.4106398 | 3.066999 | 0 | 12.97524 | 0
2018-02-04 13:01 | 550076.5 | 2880.0009 | 3 | 50 | 4.400186 | 0.3747969 | 3.080074 | 0 | 13.03277 | 0
2018-02-04 13:03 | 550196.5 | 3000.0013 | 3 | 50 | 4.400191 | 0.3435602 | 3.092028 | 0 | 13.08537 | 0
2018-02-04 13:05 | 550316.5 | 3120.0009 | 3 | 50 | 4.400168 | 0.3148146 | 3.102995 | 0 | 13.13363 | 0
2018-02-04 13:07 | 550436.5 | 3240.0005 | 3 | 50 | 4.400163 | 0.2871437 | 3.113017 | 0 | 13.17773 | 0
2018-02-04 13:09 | 550556.5 | 3360.0002 | 3 | 50 | 4.400156 | 0.2641087 | 3.122202 | 0 | 13.21814 | 0
2018-02-04 13:11 | 550676.5 | 3480.0014 | 3 | 50 | 4.400123 | 0.2433691 | 3.130664 | 0 | 13.25538 | 0
2018-02-04 13:13 | 550796.5 | 3600.0002 | 3 | 50 | 4.400133 | 0.2257481 | 3.138494 | 0 | 13.28983 | 0
2018-02-04 13:15 | 550916.5 | 3720.0005 | 3 | 50 | 4.400187 | 0.2083111 | 3.145734 | 0 | 13.32168 | 0
2018-02-04 13:17 | 551036.5 | 3840.0009 | 3 | 50 | 4.400137 | 0.1922235 | 3.152404 | 0 | 13.35103 | 0
2018-02-04 13:19 | 551156.5 | 3960.0006 | 3 | 50 | 4.400121 | 0.1786118 | 3.158579 | 0 | 13.3782 | 0
2018-02-04 13:21 | 551276.5 | 4080.001 | 3 | 50 | 4.400156 | 0.1666203 | 3.164326 | 0 | 13.40349 | 0
2018-02-04 13:23 | 551396.5 | 4200.0013 | 3 | 50 | 4.400096 | 0.1542463 | 3.169683 | 0 | 13.42706 | 0
2018-02-04 13:25 | 551516.5 | 4320.0002 | 3 | 50 | 4.400134 | 0.1435938 | 3.174644 | 0 | 13.44889 | 0
2018-02-04 13:27 | 551636.5 | 4440.0014 | 3 | 50 | 4.400111 | 0.1332445 | 3.17925 | 0 | 13.46916 | 0
2018-02-04 13:29 | 551756.5 | 4560.0009 | 3 | 50 | 4.400112 | 0.1246233 | 3.183534 | 0 | 13.48801 | 0
2018-02-04 13:31 | 551876.5 | 4680.0013 | 3 | 50 | 4.400128 | 0.1168003 | 3.187547 | 0 | 13.50567 | 0
2018-02-04 13:33 | 551996.5 | 4800.0018 | 3 | 50 | 4.400094 | 0.1078272 | 3.191295 | 0 | 13.52216 | 0
2018-02-04 13:35 | 552116.5 | 4920.0014 | 3 | 50 | 4.400095 | 0.1002855 | 3.194762 | 0 | 13.53742 | 0
2018-02-04 13:37 | 552236.5 | 5040.001 | 3 | 50 | 4.400066 | 0.09360313 | 3.198007 | 0 | 13.55169 | 0
2018-02-04 13:39 | 552356.5 | 5160.0005 | 3 | 50 | 4.400038 | 0.08703613 | 3.201048 | 0 | 13.56507 | 0
2018-02-04 13:41 | 552476.5 | 5280.0019 | 3 | 50 | 4.400129 | 0.08272457 | 3.2039 | 0 | 13.57762 | 0
2018-02-04 13:41 | 552486 | 5289.5468 | 3 | 50 | 4.400076 | 0.08149052 | 3.204118 | 0 | 13.57858 | 0
2018-02-04 13:43 | 552606 | 120.0009 | 4 | 50 | 4.392377 | 0 | 3.204118 | 0 | 13.57858 | 0
2018-02-04 13:45 | 552726 | 240.0012 | 4 | 50 | 4.391428 | 0 | 3.204118 | 0 | 13.57858 | 0
2018-02-04 13:46 | 552786 | 300.0024 | 4 | 50 | 4.391111 | 0 | 3.204118 | 0 | 13.57858 | 0
2018-02-04 13:48 | 552906.2 | 120.0008 | 5 | 50 | 4.090037 | -3.25982 | 3.204118 | 0.1086502 | 13.57858 | 0.4482607
2018-02-04 13:50 | 553026.2 | 240.002 | 5 | 50 | 4.050184 | -3.259874 | 3.204118 | 0.217313 | 13.57858 | 0.8905139
2018-02-04 13:52 | 553146.2 | 360.0016 | 5 | 50 | 4.009565 | -3.259833 | 3.204118 | 0.325966 | 13.57858 | 1.328364
2018-02-04 13:54 | 553266.2 | 480.0012 | 5 | 50 | 3.970428 | -3.259898 | 3.204118 | 0.4346188 | 13.57858 | 1.761884
2018-02-04 13:56 | 553386.2 | 600.0016 | 5 | 50 | 3.931988 | -3.259818 | 3.204118 | 0.5432855 | 13.57858 | 2.191233
2018-02-04 13:58 | 553506.2 | 720.0003 | 5 | 50 | 3.894534 | -3.259878 | 3.204118 | 0.651942 | 13.57858 | 2.616437
2018-02-04 14:00 | 553626.2 | 840.0016 | 5 | 50 | 3.8562 | -3.259848 | 3.204118 | 0.7606063 | 13.57858 | 3.037563
2018-02-04 14:02 | 553746.2 | 960.0011 | 5 | 50 | 3.819349 | -3.259834 | 3.204118 | 0.8692636 | 13.57858 | 3.454542
2018-02-04 14:04 | 553866.2 | 1080.0016 | 5 | 50 | 3.784142 | -3.259841 | 3.204118 | 0.977922 | 13.57858 | 3.867629
2018-02-04 14:06 | 553986.2 | 1200.0003 | 5 | 50 | 3.750815 | -3.260185 | 3.204118 | 1.086569 | 13.57858 | 4.276933
2018-02-04 14:08 | 554106.2 | 1320.0008 | 5 | 50 | 3.71905 | -3.260081 | 3.204118 | 1.195234 | 13.57858 | 4.682778
2018-02-04 14:10 | 554226.2 | 1440.0004 | 5 | 50 | 3.688165 | -3.259811 | 3.204118 | 1.303896 | 13.57858 | 5.085191
2018-02-04 14:12 | 554346.2 | 1560.0017 | 5 | 50 | 3.660645 | -3.259874 | 3.204118 | 1.412545 | 13.57858 | 5.48439
2018-02-04 14:14 | 554466.2 | 1680.0011 | 5 | 50 | 3.635477 | -3.25985 | 3.204118 | 1.521207 | 13.57858 | 5.880767
2018-02-04 14:16 | 554586.2 | 1800 | 5 | 50 | 3.612509 | -3.259831 | 3.204118 | 1.629865 | 13.57858 | 6.274537
2018-02-04 14:18 | 554706.2 | 1920.0012 | 5 | 50 | 3.589907 | -3.25989 | 3.204118 | 1.738507 | 13.57858 | 6.665779
2018-02-04 14:20 | 554826.2 | 2040.0016 | 5 | 50 | 3.569201 | -3.259848 | 3.204118 | 1.847173 | 13.57858 | 7.054731
2018-02-04 14:22 | 554946.2 | 2160.0003 | 5 | 50 | 3.550933 | -3.25993 | 3.204118 | 1.955839 | 13.57858 | 7.441576
2018-02-04 14:24 | 555066.2 | 2280.0008 | 5 | 50 | 3.534852 | -3.259936 | 3.204118 | 2.064501 | 13.57858 | 7.82653
2018-02-04 14:26 | 555186.2 | 2400.0003 | 5 | 50 | 3.519149 | -3.259967 | 3.204118 | 2.173156 | 13.57858 | 8.20976
2018-02-04 14:28 | 555306.2 | 2520.0008 | 5 | 50 | 3.50313 | -3.259888 | 3.204118 | 2.281812 | 13.57858 | 8.591253
2018-02-04 14:30 | 555426.2 | 2640.0012 | 5 | 50 | 3.488626 | -3.25989 | 3.204118 | 2.39048 | 13.57858 | 8.971138
2018-02-04 14:32 | 555546.2 | 2760.0008 | 5 | 50 | 3.474019 | -3.260103 | 3.204118 | 2.499133 | 13.57858 | 9.349397
2018-02-04 14:34 | 555666.2 | 2880.0011 | 5 | 50 | 3.45792 | -3.259868 | 3.204118 | 2.60779 | 13.57858 | 9.726038
2018-02-04 14:36 | 555786.2 | 3000.0008 | 5 | 50 | 3.435876 | -3.259894 | 3.204118 | 2.716446 | 13.57858 | 10.10064
2018-02-04 14:38 | 555906.2 | 3120.0004 | 5 | 50 | 3.407136 | -3.260125 | 3.204118 | 2.825104 | 13.57858 | 10.47248
2018-02-04 14:40 | 556026.2 | 3240.0017 | 5 | 50 | 3.365669 | -3.259848 | 3.204118 | 2.933763 | 13.57858 | 10.84062
2018-02-04 14:42 | 556146.2 | 3360.0003 | 5 | 50 | 3.297724 | -3.26013 | 3.204118 | 3.042414 | 13.57858 | 11.20295
2018-02-04 14:44 | 556266.2 | 3480.0017 | 5 | 50 | 3.155853 | -3.25983 | 3.204118 | 3.151071 | 13.57858 | 11.5547
2018-02-04 14:45 | 556324.1 | 3537.9242 | 5 | 50 | 2.999993 | -3.259925 | 3.204118 | 3.203522 | 13.57858 | 11.71666
2018-02-04 14:47 | 556444.1 | 120.0014 | 6 | 50 | 3.454612 | 0 | 3.204118 | 3.203522 | 13.57858 | 11.71666
2018-02-04 14:49 | 556564.1 | 240.0003 | 6 | 50 | 3.474244 | 0 | 3.204118 | 3.203522 | 13.57858 | 11.71666
2018-02-04 14:50 | 556624.1 | 300.0022 | 6 | 50 | 3.478237 | 0 | 3.204118 | 3.203522 | 13.57858 | 11.71666
2018-02-04 14:50 | 556624.1 | 0.0025 | 7 | 51 | 3.478356 | 0 | 0 | 0 | 0 | 0
2018-02-04 14:52 | 556744.3 | 120.0023 | 8 | 51 | 4.033366 | 4.890017 | 0.1623902 | 0 | 0.6414502 | 0
2018-02-04 14:54 | 556864.2 | 240.0003 | 8 | 51 | 4.07489 | 4.890047 | 0.3253843 | 0 | 1.302104 | 0
2018-02-04 14:56 | 556984.2 | 360.0014 | 8 | 51 | 4.110527 | 4.889914 | 0.4883737 | 0 | 1.969373 | 0
2018-02-04 14:58 | 557104.2 | 480.001 | 8 | 51 | 4.136578 | 4.889889 | 0.6513556 | 0 | 2.641519 | 0
2018-02-04 15:00 | 557224.2 | 600.0007 | 8 | 51 | 4.159504 | 4.889994 | 0.8143514 | 0 | 3.317643 | 0
2018-02-04 15:02 | 557344.2 | 720.0003 | 8 | 51 | 4.18502 | 4.890034 | 0.9773347 | 0 | 3.997603 | 0
2018-02-04 15:04 | 557464.2 | 840.0008 | 8 | 51 | 4.200294 | 4.665546 | 1.138483 | 0 | 4.673796 | 0
2018-02-04 15:06 | 557584.2 | 960.0011 | 8 | 51 | 4.200313 | 4.284054 | 1.287489 | 0 | 5.299665 | 0
2018-02-04 15:08 | 557704.2 | 1080.0014 | 8 | 51 | 4.200311 | 3.942354 | 1.424448 | 0 | 5.874933 | 0
2018-02-04 15:10 | 557824.2 | 1200.0002 | 8 | 51 | 4.200294 | 3.624556 | 1.550556 | 0 | 6.404621 | 0
2018-02-04 15:12 | 557944.2 | 1320.0014 | 8 | 51 | 4.200275 | 3.298838 | 1.665988 | 0 | 6.889468 | 0
2018-02-04 15:12 | 557958.6 | 1334.3467 | 8 | 51 | 4.20028 | 3.259989 | 1.679056 | 0 | 6.944355 | 0
2018-02-04 15:14 | 558078.6 | 120.0015 | 9 | 51 | 4.222536 | 3.259853 | 1.787332 | 0 | 7.400239 | 0
2018-02-04 15:16 | 558198.6 | 240.0003 | 9 | 51 | 4.24943 | 3.259886 | 1.895989 | 0 | 7.860481 | 0
2018-02-04 15:18 | 558318.6 | 360.0006 | 9 | 51 | 4.278847 | 3.259918 | 2.004647 | 0 | 8.323796 | 0
2018-02-04 15:20 | 558438.6 | 480.0011 | 9 | 51 | 4.311607 | 3.259872 | 2.113299 | 0 | 8.790446 | 0
2018-02-04 15:22 | 558558.6 | 600.0006 | 9 | 51 | 4.348363 | 3.259857 | 2.22197 | 0 | 9.260973 | 0
2018-02-04 15:24 | 558678.6 | 720.0003 | 9 | 51 | 4.386899 | 3.259956 | 2.33062 | 0 | 9.735502 | 0
2018-02-04 15:26 | 558798.6 | 840.0014 | 9 | 51 | 4.400305 | 2.904247 | 2.434956 | 0 | 10.19437 | 0
2018-02-04 15:28 | 558918.6 | 960.001 | 9 | 51 | 4.400284 | 2.50812 | 2.52499 | 0 | 10.59054 | 0
2018-02-04 15:30 | 559038.6 | 1080.0006 | 9 | 51 | 4.400265 | 2.159863 | 2.602684 | 0 | 10.93242 | 0
2018-02-04 15:32 | 559158.6 | 1200.0011 | 9 | 51 | 4.400255 | 1.867819 | 2.669623 | 0 | 11.22697 | 0
2018-02-04 15:34 | 559278.6 | 1320.0006 | 9 | 51 | 4.400272 | 1.62641 | 2.727735 | 0 | 11.48267 | 0
2018-02-04 15:36 | 559398.6 | 1440.0011 | 9 | 51 | 4.400246 | 1.424186 | 2.778477 | 0 | 11.70595 | 0
2018-02-04 15:38 | 559518.6 | 1560.0006 | 9 | 51 | 4.400247 | 1.248914 | 2.822968 | 0 | 11.90173 | 0
2018-02-04 15:40 | 559638.6 | 1680.0003 | 9 | 51 | 4.400237 | 1.094121 | 2.861918 | 0 | 12.07311 | 0
2018-02-04 15:42 | 559758.6 | 1800.0014 | 9 | 51 | 4.400201 | 0.9661016 | 2.896196 | 0 | 12.22394 | 0
2018-02-04 15:44 | 559878.6 | 1920.0011 | 9 | 51 | 4.400212 | 0.8585796 | 2.926559 | 0 | 12.35755 | 0
2018-02-04 15:46 | 559998.6 | 2040.0014 | 9 | 51 | 4.400236 | 0.767374 | 2.95362 | 0 | 12.47662 | 0
2018-02-04 15:48 | 560118.6 | 2160.0003 | 9 | 51 | 4.400226 | 0.6834154 | 2.977773 | 0 | 12.5829 | 0
2018-02-04 15:50 | 560238.6 | 2280.0006 | 9 | 51 | 4.400173 | 0.6115875 | 2.999315 | 0 | 12.67769 | 0
2018-02-04 15:52 | 560358.6 | 2400.001 | 9 | 51 | 4.40023 | 0.5523062 | 3.018677 | 0 | 12.76289 | 0
2018-02-04 15:54 | 560478.6 | 2520.0014 | 9 | 51 | 4.400185 | 0.4997673 | 3.036168 | 0 | 12.83985 | 0
2018-02-04 15:56 | 560598.6 | 2640.0011 | 9 | 51 | 4.40019 | 0.4533348 | 3.052038 | 0 | 12.90968 | 0
2018-02-04 15:58 | 560718.6 | 2760.0006 | 9 | 51 | 4.400164 | 0.4093294 | 3.066404 | 0 | 12.97289 | 0
2018-02-04 16:00 | 560838.6 | 2880.0003 | 9 | 51 | 4.400144 | 0.3731098 | 3.079444 | 0 | 13.03027 | 0
2018-02-04 16:02 | 560958.6 | 3000.0006 | 9 | 51 | 4.400164 | 0.3416462 | 3.091357 | 0 | 13.08269 | 0
2018-02-04 16:04 | 561078.6 | 3120.0002 | 9 | 51 | 4.400159 | 0.314456 | 3.102284 | 0 | 13.13077 | 0
2018-02-04 16:06 | 561198.6 | 3240.0006 | 9 | 51 | 4.40018 | 0.2878027 | 3.112316 | 0 | 13.17491 | 0
2018-02-04 16:08 | 561318.6 | 3360.0019 | 9 | 51 | 4.400146 | 0.2636185 | 3.121493 | 0 | 13.2153 | 0
2018-02-04 16:10 | 561438.6 | 3480.0006 | 9 | 51 | 4.400156 | 0.243701 | 3.129946 | 0 | 13.25249 | 0
2018-02-04 16:12 | 561558.6 | 3600.0003 | 9 | 51 | 4.400146 | 0.2257662 | 3.137756 | 0 | 13.28686 | 0
2018-02-04 16:14 | 561678.6 | 3720.0015 | 9 | 51 | 4.400126 | 0.2086945 | 3.145 | 0 | 13.31873 | 0
2018-02-04 16:16 | 561798.6 | 3840.0003 | 9 | 51 | 4.400146 | 0.1921883 | 3.151685 | 0 | 13.34815 | 0
2018-02-04 16:18 | 561918.6 | 3960.0006 | 9 | 51 | 4.400149 | 0.178627 | 3.157859 | 0 | 13.37531 | 0
2018-02-04 16:20 | 562038.6 | 4080.001 | 9 | 51 | 4.40012 | 0.1660633 | 3.163592 | 0 | 13.40054 | 0
2018-02-04 16:22 | 562158.6 | 4200.0006 | 9 | 51 | 4.40014 | 0.1552629 | 3.168937 | 0 | 13.42406 | 0
2018-02-04 16:24 | 562278.6 | 4320.0002 | 9 | 51 | 4.400113 | 0.1433554 | 3.173917 | 0 | 13.44597 | 0
2018-02-04 16:26 | 562398.6 | 4440.0015 | 9 | 51 | 4.400109 | 0.1328211 | 3.178524 | 0 | 13.46624 | 0
2018-02-04 16:28 | 562518.6 | 4560.0003 | 9 | 51 | 4.400125 | 0.1243229 | 3.182816 | 0 | 13.48512 | 0
2018-02-04 16:30 | 562638.6 | 4680.0015 | 9 | 51 | 4.400123 | 0.1164398 | 3.186819 | 0 | 13.50274 | 0
2018-02-04 16:32 | 562758.6 | 4800.001 | 9 | 51 | 4.400123 | 0.1088352 | 3.190567 | 0 | 13.51923 | 0
2018-02-04 16:34 | 562878.6 | 4920.0014 | 9 | 51 | 4.400126 | 0.1006355 | 3.194059 | 0 | 13.53459 | 0
2018-02-04 16:36 | 562998.6 | 5040.001 | 9 | 51 | 4.40012 | 0.09421825 | 3.197307 | 0 | 13.54889 | 0
2018-02-04 16:38 | 563118.6 | 5160.0015 | 9 | 51 | 4.400097 | 0.0878315 | 3.200344 | 0 | 13.56225 | 0
2018-02-04 16:40 | 563238.6 | 5280.0002 | 9 | 51 | 4.400104 | 0.0827179 | 3.203197 | 0 | 13.5748 | 0
2018-02-04 16:41 | 563271.9 | 5313.3424 | 9 | 51 | 4.400124 | 0.08149242 | 3.203958 | 0 | 13.57815 | 0

## Statistics_81
Date_Time | Test_Time(s) | Step_Time(s) | Step_Index | Cycle_Index | Voltage(V) | Current(A) | Charge_Capacity(Ah) | Discharge_Capacity(Ah) | Charge_Energy(Wh) | Discharge_Energy(Wh) | Internal Resistance(Ohm)
2018-01-27 21:01 | 11043.56 | 300.0044 | 6 | 1 | 3.527374 | 0 | 3.27915 | 3.235991 | 13.92476 | 11.81938
2018-01-28 00:03 | 21990.68 | 300.003 | 6 | 2 | 3.518805 | 0 | 3.24757 | 3.237142 | 13.7655 | 11.82949
2018-01-28 03:05 | 32902.47 | 300.0038 | 6 | 3 | 3.517715 | 0 | 3.247568 | 3.234249 | 13.76267 | 11.82029
2018-01-28 06:07 | 43793.74 | 300.003 | 6 | 4 | 3.517056 | 0 | 3.245028 | 3.232014 | 13.7528 | 11.81635
2018-01-28 09:08 | 54668.23 | 300.0031 | 6 | 5 | 3.513134 | 0 | 3.242382 | 3.231036 | 13.74339 | 11.82109
2018-01-28 12:09 | 65552.15 | 300.002 | 6 | 6 | 3.506477 | 0 | 3.24139 | 3.231411 | 13.73747 | 11.82685
2018-01-28 15:10 | 76409.12 | 300.0046 | 6 | 7 | 3.505897 | 0 | 3.241151 | 3.228807 | 13.73276 | 11.81694
2018-01-28 18:11 | 87244.15 | 300.0043 | 6 | 8 | 3.504937 | 0 | 3.239204 | 3.227245 | 13.72424 | 11.81324
2018-01-28 21:12 | 98096.53 | 300.0012 | 6 | 9 | 3.501705 | 0 | 3.237951 | 3.227082 | 13.72094 | 11.81749
2018-01-29 00:13 | 108962.6 | 300.0022 | 6 | 10 | 3.496871 | 0 | 3.236688 | 3.226575 | 13.71453 | 11.81705
2018-01-29 03:14 | 119806.4 | 300.0022 | 6 | 11 | 3.496999 | 0 | 3.236143 | 3.224217 | 13.7088 | 11.8058
2018-01-29 06:14 | 130619.7 | 300.0035 | 6 | 12 | 3.496468 | 0 | 3.234278 | 3.22267 | 13.70033 | 11.79937
2018-01-29 09:14 | 141441.5 | 300.0021 | 6 | 13 | 3.497162 | 0 | 3.233222 | 3.221348 | 13.69751 | 11.7962
2018-01-29 12:18 | 152262.5 | 300.0029 | 6 | 14 | 3.489506 | 0 | 3.230698 | 3.222496 | 13.68229 | 11.80047
2018-01-29 15:18 | 163040.1 | 300.0029 | 6 | 15 | 3.491548 | 0 | 3.232277 | 3.22004 | 13.68905 | 11.79005
2018-01-29 18:17 | 173812.2 | 300.0021 | 6 | 16 | 3.493282 | 0 | 3.23091 | 3.217306 | 13.68391 | 11.78266
2018-01-29 21:17 | 184598.9 | 300.0014 | 6 | 17 | 3.49506 | 0 | 3.228472 | 3.216398 | 13.67731 | 11.78026
2018-01-30 00:17 | 195391.7 | 300.0029 | 6 | 18 | 3.491975 | 0 | 3.226457 | 3.216634 | 13.67034 | 11.78211
2018-01-30 03:17 | 206188.6 | 300.0037 | 6 | 19 | 3.491509 | 0 | 3.226694 | 3.215763 | 13.66965 | 11.77943
2018-01-30 06:17 | 217000.3 | 300.0037 | 6 | 20 | 3.48928 | 0 | 3.225848 | 3.215495 | 13.6692 | 11.77845
2018-01-31 19:31 | 227860.9 | 300.0021 | 6 | 21 | 3.443765 | 0 | 3.225328 | 3.231969 | 13.66817 | 11.84023
2018-01-31 22:32 | 238752.1 | 300.0045 | 6 | 22 | 3.480369 | 0 | 3.247923 | 3.230484 | 13.7699 | 11.8245
2018-02-01 01:33 | 249573.9 | 300.0021 | 6 | 23 | 3.48297 | 0 | 3.232106 | 3.228357 | 13.69265 | 11.81653
2018-02-01 04:33 | 260363.3 | 300.0038 | 6 | 24 | 3.485553 | 0 | 3.229288 | 3.225607 | 13.68117 | 11.80287
2018-02-01 07:32 | 271153.1 | 300.0014 | 6 | 25 | 3.485081 | 0 | 3.227358 | 3.225012 | 13.67401 | 11.80219
2018-02-01 10:32 | 281956.7 | 300.0014 | 6 | 26 | 3.48299 | 0 | 3.226965 | 3.225477 | 13.67191 | 11.80798
2018-02-01 13:33 | 292763.8 | 300.003 | 6 | 27 | 3.482872 | 0 | 3.226833 | 3.224541 | 13.67175 | 11.80509
2018-02-01 16:33 | 303571.1 | 300.0012 | 6 | 28 | 3.480374 | 0 | 3.225252 | 3.224005 | 13.66441 | 11.803
2018-02-01 19:33 | 314381.7 | 300.0022 | 6 | 29 | 3.47998 | 0 | 3.224791 | 3.221747 | 13.66056 | 11.79233
2018-02-01 22:33 | 325170.9651 | 300.0022 | 6 | 30 | 3.481452 | 0 | 3.224034 | 3.221308 | 13.65663 | 11.78638
2018-02-02 01:32 | 335943.6 | 300.0044 | 6 | 31 | 3.483787 | 0 | 3.222506 | 3.219409 | 13.65196 | 11.77859
2018-02-02 04:33 | 346760.2 | 300.0014 | 6 | 32 | 3.481442 | 0 | 3.221227 | 3.219844 | 13.65061 | 11.7849
2018-02-02 07:33 | 357579.5 | 300.0028 | 6 | 33 | 3.48026 | 0 | 3.220432 | 3.218739 | 13.64687 | 11.77876
2018-02-02 10:33 | 368391.7 | 300.0038 | 6 | 34 | 3.477631 | 0 | 3.219593 | 3.218286 | 13.64169 | 11.77808
2018-02-02 13:33 | 379162.6 | 300.0014 | 6 | 35 | 3.479625 | 0 | 3.219982 | 3.217048 | 13.64057 | 11.77459
2018-02-02 16:32 | 389921.8 | 300.003 | 6 | 36 | 3.483411 | 0 | 3.218384 | 3.214797 | 13.63383 | 11.76405
2018-02-02 19:32 | 400708.5779 | 300.002 | 6 | 37 | 3.484117 | 0 | 3.216227 | 3.213671 | 13.62907 | 11.76004
2018-02-02 22:31 | 411489.8 | 300.0022 | 6 | 38 | 3.483637 | 0 | 3.214517 | 3.21271 | 13.62241 | 11.75868
2018-02-03 01:31 | 422274.9 | 300.002 | 6 | 39 | 3.483025 | 0 | 3.213299 | 3.211453 | 13.6173 | 11.75157
2018-02-03 04:31 | 433061.2 | 300.002 | 6 | 40 | 3.482803 | 0 | 3.212068 | 3.21006 | 13.61156 | 11.74302
2018-02-03 07:31 | 443865.2 | 300.003 | 6 | 41 | 3.482861 | 0 | 3.211627 | 3.209545 | 13.61024 | 11.73698
2018-02-03 10:31 | 454641.4 | 300.0023 | 6 | 42 | 3.484735 | 0 | 3.21101 | 3.208394 | 13.6072 | 11.73304
2018-02-03 13:30 | 465427.7 | 300.0021 | 6 | 43 | 3.484801 | 0 | 3.210054 | 3.207957 | 13.6052 | 11.73403
2018-02-03 16:31 | 476246.4 | 300.0014 | 6 | 44 | 3.481171 | 0 | 3.208994 | 3.20848 | 13.60351 | 11.73995
2018-02-03 19:31 | 487066.5 | 300.0035 | 6 | 45 | 3.478796 | 0 | 3.209203 | 3.208114 | 13.60229 | 11.73761
2018-02-03 22:31 | 497858.6 | 300.0044 | 6 | 46 | 3.482311 | 0 | 3.208606 | 3.205596 | 13.59668 | 11.72365
2018-02-04 01:30 | 508625.5 | 300.0027 | 6 | 47 | 3.488338 | 0 | 3.206154 | 3.202044 | 13.58797 | 11.70702
2018-02-04 04:30 | 519394.2746 | 300.0029 | 6 | 48 | 3.488206 | 0 | 3.203468 | 3.201448 | 13.58046 | 11.70705
2018-02-04 07:29 | 530174.9 | 300.0029 | 6 | 49 | 3.48734 | 0 | 3.202601 | 3.20097 | 13.57788 | 11.70723
2018-02-04 10:30 | 540977.1 | 300.0044 | 6 | 50 | 3.486631 | 0 | 3.201184 | 3.200613 | 13.57187 | 11.70629
2018-02-04 12:21 | 547646.6 | 5347.4394 | 9 | 51 | 4.400116 | 0.08149815 | 3.201419 | 0 | 13.57231 | 0

## Channel_81_1
Date_Time | Test_Time(s) | Step_Time(s) | Step_Index | Cycle_Index | Voltage(V) | Current(A) | Charge_Capacity(Ah) | Discharge_Capacity(Ah) | Charge_Energy(Wh) | Discharge_Energy(Wh) | Internal Resistance(Ohm)
2018-01-27 17:57 | 10.0015 | 10.0015 | 1 | 1 | 3.484905 | 0 | 0 | 0 | 0 | 0
2018-01-27 17:57 | 10.0045 | 10.0045 | 1 | 1 | 3.484906 | 0 | 0 | 0 | 0 | 0
2018-01-27 17:59 | 130.0827 | 120.0014 | 2 | 1 | 4.064488 | 4.889911 | 0.1624019 | 0 | 0.646736 | 0
2018-01-27 18:01 | 250.0815 | 240.0002 | 2 | 1 | 4.098081 | 4.889884 | 0.3254001 | 0 | 1.311859 | 0
2018-01-27 18:03 | 370.0827 | 360.0014 | 2 | 1 | 4.129186 | 4.889934 | 0.4883941 | 0 | 1.98248 | 0
2018-01-27 18:05 | 490.0823 | 480.001 | 2 | 1 | 4.153018 | 4.889941 | 0.6513863 | 0 | 2.657526 | 0
2018-01-27 18:07 | 610.0819 | 600.0006 | 2 | 1 | 4.175562 | 4.889953 | 0.81438 | 0 | 3.336263 | 0
2018-01-27 18:09 | 730.0824 | 720.0011 | 2 | 1 | 4.200338 | 4.88449 | 0.9773537 | 0 | 4.018778 | 0
2018-01-27 18:11 | 850.0827 | 840.0014 | 2 | 1 | 4.200326 | 4.504952 | 1.133444 | 0 | 4.674404 | 0
2018-01-27 18:13 | 970.0815 | 960.0002 | 2 | 1 | 4.200284 | 4.180228 | 1.278104 | 0 | 5.282016 | 0
2018-01-27 18:15 | 1090.0819 | 1080.0006 | 2 | 1 | 4.20027 | 3.884204 | 1.412521 | 0 | 5.846603 | 0
2018-01-27 18:17 | 1210.0824 | 1200.0011 | 2 | 1 | 4.200279 | 3.5941 | 1.537151 | 0 | 6.370085 | 0
2018-01-27 18:19 | 1330.0819 | 1320.0006 | 2 | 1 | 4.200279 | 3.308534 | 1.652091 | 0 | 6.852865 | 0
2018-01-27 18:19 | 1352.2012 | 1342.1199 | 2 | 1 | 4.200289 | 3.259994 | 1.672264 | 0 | 6.937595 | 0
2018-01-27 18:21 | 1472.212936 | 120.0006 | 3 | 1 | 4.219212 | 3.260011 | 1.780548 | 0 | 7.393338 | 0
2018-01-27 18:23 | 1592.213336 | 240.001 | 3 | 1 | 4.242611 | 3.260123 | 1.889217 | 0 | 7.853083 | 0
2018-01-27 18:25 | 1712.212936 | 360.0006 | 3 | 1 | 4.269354 | 3.260116 | 1.997875 | 0 | 8.315497 | 0
2018-01-27 18:27 | 1832.212536 | 480.0002 | 3 | 1 | 4.300162 | 3.260062 | 2.106533 | 0 | 8.781036 | 0
2018-01-27 18:29 | 1952.212936 | 600.0006 | 3 | 1 | 4.333003 | 3.260091 | 2.215211 | 0 | 9.250139 | 0
2018-01-27 18:31 | 2072.212536 | 720.0002 | 3 | 1 | 4.36802 | 3.260106 | 2.323869 | 0 | 9.722835 | 0
2018-01-27 18:33 | 2192.213836 | 840.0015 | 3 | 1 | 4.400301 | 3.171466 | 2.432353 | 0 | 10.19865 | 0
2018-01-27 18:35 | 2312.213436 | 960.0011 | 3 | 1 | 4.400306 | 2.707911 | 2.529873 | 0 | 10.62776 | 0
2018-01-27 18:37 | 2432.213836 | 1080.0015 | 3 | 1 | 4.400268 | 2.34179 | 2.613816 | 0 | 10.99714 | 0
2018-01-27 18:39 | 2552.213436 | 1200.0011 | 3 | 1 | 4.400263 | 2.039621 | 2.686704 | 0 | 11.31787 | 0
2018-01-27 18:41 | 2672.213836 | 1320.0015 | 3 | 1 | 4.400224 | 1.783051 | 2.750336 | 0 | 11.59786 | 0
2018-01-27 18:43 | 2792.213436 | 1440.0011 | 3 | 1 | 4.400247 | 1.561654 | 2.806012 | 0 | 11.84285 | 0
2018-01-27 18:45 | 2912.213836 | 1560.0015 | 3 | 1 | 4.400259 | 1.365467 | 2.854724 | 0 | 12.0572 | 0
2018-01-27 18:47 | 3032.212636 | 1680.0003 | 3 | 1 | 4.400173 | 1.201791 | 2.897437 | 0 | 12.24514 | 0
2018-01-27 18:49 | 3152.212936 | 1800.0006 | 3 | 1 | 4.40018 | 1.064582 | 2.935174 | 0 | 12.4112 | 0
2018-01-27 18:51 | 3272.213436 | 1920.0011 | 3 | 1 | 4.400232 | 0.948266 | 2.96869 | 0 | 12.55867 | 0
2018-01-27 18:53 | 3392.213836 | 2040.0015 | 3 | 1 | 4.400173 | 0.8432541 | 2.998538 | 0 | 12.69001 | 0
2018-01-27 18:55 | 3512.213436 | 2160.0011 | 3 | 1 | 4.400218 | 0.7514648 | 3.02508 | 0 | 12.80681 | 0
2018-01-27 18:57 | 3632.213836 | 2280.0015 | 3 | 1 | 4.400225 | 0.6753521 | 3.048826 | 0 | 12.91129 | 0
2018-01-27 18:59 | 3752.212636 | 2400.0003 | 3 | 1 | 4.40021 | 0.6093235 | 3.07021 | 0 | 13.00539 | 0
2018-01-27 19:01 | 3872.213836 | 2520.0015 | 3 | 1 | 4.400212 | 0.5509949 | 3.089529 | 0 | 13.09039 | 0
2018-01-27 19:03 | 3992.212636 | 2640.0003 | 3 | 1 | 4.400265 | 0.4978094 | 3.106977 | 0 | 13.16717 | 0
2018-01-27 19:05 | 4112.213836 | 2760.0015 | 3 | 1 | 4.400172 | 0.4505596 | 3.122751 | 0 | 13.23658 | 0
2018-01-27 19:07 | 4232.213336 | 2880.001 | 3 | 1 | 4.400186 | 0.4116592 | 3.137105 | 0 | 13.29974 | 0
2018-01-27 19:09 | 4352.213836 | 3000.0015 | 3 | 1 | 4.400154 | 0.3761969 | 3.150226 | 0 | 13.35747 | 0
2018-01-27 19:11 | 4472.213336 | 3120.001 | 3 | 1 | 4.400178 | 0.3443747 | 3.162238 | 0 | 13.41033 | 0
2018-01-27 19:13 | 4592.213836 | 3240.0015 | 3 | 1 | 4.400184 | 0.3149357 | 3.173205 | 0 | 13.45858 | 0
2018-01-27 19:15 | 4712.213436 | 3360.0011 | 3 | 1 | 4.400217 | 0.2903576 | 3.183269 | 0 | 13.50287 | 0
2018-01-27 19:17 | 4832.212936 | 3480.0006 | 3 | 1 | 4.40015 | 0.2678795 | 3.192553 | 0 | 13.54372 | 0
2018-01-27 19:19 | 4952.213436 | 3600.0011 | 3 | 1 | 4.400191 | 0.248045 | 3.201142 | 0 | 13.58151 | 0
2018-01-27 19:21 | 5072.212936 | 3720.0006 | 3 | 1 | 4.400174 | 0.2279549 | 3.209061 | 0 | 13.61636 | 0
2018-01-27 19:23 | 5192.213036 | 3840.0007 | 3 | 1 | 4.400176 | 0.2112122 | 3.216366 | 0 | 13.6485 | 0
2018-01-27 19:25 | 5312.213836 | 3960.0015 | 3 | 1 | 4.400158 | 0.1962528 | 3.223141 | 0 | 13.67831 | 0
2018-01-27 19:27 | 5432.213336 | 4080.001 | 3 | 1 | 4.400142 | 0.1827316 | 3.229458 | 0 | 13.70611 | 0
2018-01-27 19:29 | 5552.212936 | 4200.0006 | 3 | 1 | 4.400105 | 0.1694851 | 3.235341 | 0 | 13.73199 | 0
2018-01-27 19:31 | 5672.212636 | 4320.0003 | 3 | 1 | 4.400177 | 0.1584311 | 3.240794 | 0 | 13.75599 | 0
2018-01-27 19:33 | 5792.213836 | 4440.0015 | 3 | 1 | 4.400122 | 0.1474056 | 3.245876 | 0 | 13.77835 | 0
2018-01-27 19:35 | 5912.214136 | 4560.0018 | 3 | 1 | 4.400151 | 0.1384048 | 3.250631 | 0 | 13.79927 | 0
2018-01-27 19:37 | 6032.213836 | 4680.0015 | 3 | 1 | 4.400128 | 0.1295586 | 3.255091 | 0 | 13.81889 | 0
2018-01-27 19:39 | 6152.213436 | 4800.0011 | 3 | 1 | 4.400043 | 0.1192217 | 3.259244 | 0 | 13.83717 | 0
2018-01-27 19:41 | 6272.212936 | 4920.0006 | 3 | 1 | 4.40014 | 0.1131716 | 3.263121 | 0 | 13.85423 | 0
2018-01-27 19:43 | 6392.212636 | 5040.0003 | 3 | 1 | 4.400159 | 0.1064072 | 3.26676 | 0 | 13.87024 | 0
2018-01-27 19:45 | 6512.213836 | 5160.0015 | 3 | 1 | 4.400138 | 0.09996891 | 3.270183 | 0 | 13.8853 | 0
2018-01-27 19:47 | 6632.212636 | 5280.0003 | 3 | 1 | 4.400069 | 0.09274483 | 3.273393 | 0 | 13.89943 | 0
2018-01-27 19:49 | 6752.213836 | 5400.0015 | 3 | 1 | 4.400135 | 0.08709908 | 3.276395 | 0 | 13.91263 | 0
2018-01-27 19:51 | 6869.861036 | 5517.6487 | 3 | 1 | 4.400106 | 0.08149719 | 3.27915 | 0 | 13.92476 | 0
2018-01-27 19:53 | 6989.906796 | 120.002 | 4 | 1 | 4.392414 | 0 | 3.27915 | 0 | 13.92476 | 0
2018-01-27 19:55 | 7109.904896 | 240.0001 | 4 | 1 | 4.391381 | 0 | 3.27915 | 0 | 13.92476 | 0
2018-01-27 19:56 | 7169.907596 | 300.0028 | 4 | 1 | 4.390996 | 0 | 3.27915 | 0 | 13.92476 | 0
2018-01-27 19:58 | 7289.986348 | 120.0006 | 5 | 1 | 4.082181 | -3.260085 | 3.27915 | 0.1086548 | 13.92476 | 0.4477084
2018-01-27 20:00 | 7409.985948 | 240.0002 | 5 | 1 | 4.041021 | -3.26006 | 3.27915 | 0.2173169 | 13.92476 | 0.8890005
2018-01-27 20:02 | 7529.987248 | 360.0015 | 5 | 1 | 4.002323 | -3.260075 | 3.27915 | 0.3259847 | 13.92476 | 1.326013
2018-01-27 20:04 | 7649.985948 | 480.0002 | 5 | 1 | 3.963725 | -3.260111 | 3.27915 | 0.4346472 | 13.92476 | 1.758819
2018-01-27 20:06 | 7769.987148 | 600.0014 | 5 | 1 | 3.924229 | -3.260124 | 3.27915 | 0.5433224 | 13.92476 | 2.187445
2018-01-27 20:08 | 7889.986848 | 720.0011 | 5 | 1 | 3.886177 | -3.260111 | 3.27915 | 0.6519859 | 13.92476 | 2.611777
2018-01-27 20:10 | 8009.987148 | 840.0014 | 5 | 1 | 3.849723 | -3.260144 | 3.27915 | 0.7606499 | 13.92476 | 3.032072
2018-01-27 20:12 | 8129.986848 | 960.0011 | 5 | 1 | 3.814455 | -3.26018 | 3.27915 | 0.869309 | 13.92476 | 3.448463
2018-01-27 20:14 | 8249.986348 | 1080.0006 | 5 | 1 | 3.779123 | -3.260092 | 3.27915 | 0.9779672 | 13.92476 | 3.861018
2018-01-27 20:16 | 8369.985948 | 1200.0002 | 5 | 1 | 3.744854 | -3.260085 | 3.27915 | 1.086635 | 13.92476 | 4.269791
2018-01-27 20:18 | 8489.986348 | 1320.0006 | 5 | 1 | 3.714324 | -3.260169 | 3.27915 | 1.195319 | 13.92476 | 4.675114
2018-01-27 20:20 | 8609.986848 | 1440.0011 | 5 | 1 | 3.686236 | -3.260085 | 3.27915 | 1.303983 | 13.92476 | 5.077173
2018-01-27 20:22 | 8729.986048 | 1560.0003 | 5 | 1 | 3.659835 | -3.260135 | 3.27915 | 1.412645 | 13.92476 | 5.47628
2018-01-27 20:24 | 8849.985948 | 1680.0002 | 5 | 1 | 3.634379 | -3.260124 | 3.27915 | 1.521309 | 13.92476 | 5.872585
2018-01-27 20:26 | 8969.987148 | 1800.0014 | 5 | 1 | 3.611084 | -3.260156 | 3.27915 | 1.629966 | 13.92476 | 6.266194
2018-01-27 20:28 | 9089.986848 | 1920.0011 | 5 | 1 | 3.590249 | -3.260088 | 3.27915 | 1.738645 | 13.92476 | 6.657489
2018-01-27 20:30 | 9209.986348 | 2040.0006 | 5 | 1 | 3.571498 | -3.260015 | 3.27915 | 1.847313 | 13.92476 | 7.046603
2018-01-27 20:32 | 9329.986748 | 2160.001 | 5 | 1 | 3.553828 | -3.260119 | 3.27915 | 1.955976 | 13.92476 | 7.433725
2018-01-27 20:34 | 9449.987148 | 2280.0014 | 5 | 1 | 3.536732 | -3.260119 | 3.27915 | 2.064645 | 13.92476 | 7.818972
2018-01-27 20:36 | 9569.986748 | 2400.001 | 5 | 1 | 3.521696 | -3.260075 | 3.27915 | 2.173307 | 13.92476 | 8.202455
2018-01-27 20:38 | 9689.987148 | 2520.0014 | 5 | 1 | 3.507635 | -3.260063 | 3.27915 | 2.281974 | 13.92476 | 8.584373
2018-01-27 20:40 | 9809.985948 | 2640.0002 | 5 | 1 | 3.493228 | -3.260072 | 3.27915 | 2.390631 | 13.92476 | 8.964733
2018-01-27 20:42 | 9929.986348 | 2760.0006 | 5 | 1 | 3.476818 | -3.260073 | 3.27915 | 2.499274 | 13.92476 | 9.343382
2018-01-27 20:44 | 10049.99 | 2880.001 | 5 | 1 | 3.459336 | -3.26011 | 3.27915 | 2.607972 | 13.92476 | 9.720362
2018-01-27 20:46 | 10169.99 | 3000.0006 | 5 | 1 | 3.439294 | -3.260068 | 3.27915 | 2.716633 | 13.92476 | 10.0952
2018-01-27 20:48 | 10289.99 | 3120.0002 | 5 | 1 | 3.414096 | -3.260021 | 3.27915 | 2.825294 | 13.92476 | 10.46763
2018-01-27 20:50 | 10409.99 | 3240.0006 | 5 | 1 | 3.376829 | -3.260081 | 3.27915 | 2.933951 | 13.92476 | 10.83673
2018-01-27 20:52 | 10529.99 | 3360.001 | 5 | 1 | 3.314474 | -3.260061 | 3.27915 | 3.042628 | 13.92476 | 11.2006
2018-01-27 20:54 | 10649.99 | 3480.0006 | 5 | 1 | 3.201775 | -3.26005 | 3.27915 | 3.151286 | 13.92476 | 11.55534
2018-01-27 20:56 | 10743.51 | 3573.5291 | 5 | 1 | 2.999983 | -3.260016 | 3.27915 | 3.23597 | 13.92476 | 11.81932
2018-01-27 20:58 | 10863.56 | 120.0012 | 6 | 1 | 3.498456 | 0 | 3.27915 | 3.235991 | 13.92476 | 11.81938
2018-01-27 21:00 | 10983.56 | 240.0008 | 6 | 1 | 3.522073 | 0 | 3.27915 | 3.235991 | 13.92476 | 11.81938
2018-01-27 21:01 | 11043.56 | 300.0044 | 6 | 1 | 3.527374 | 0 | 3.27915 | 3.235991 | 13.92476 | 11.81938
2018-01-27 21:01 | 11043.57 | 0.0024 | 7 | 2 | 3.527505 | 0 | 0 | 0 | 0 | 0
2018-01-27 21:03 | 11163.65166 | 120.0014 | 2 | 2 | 4.030695 | 4.889935 | 0.162426 | 0 | 0.6438906 | 0
2018-01-27 21:05 | 11283.65126 | 240.001 | 2 | 2 | 4.072957 | 4.889979 | 0.3254173 | 0 | 1.304304 | 0
2018-01-27 21:07 | 11403.65166 | 360.0014 | 2 | 2 | 4.107067 | 4.889932 | 0.4884129 | 0 | 1.971084 | 0
2018-01-27 21:09 | 11523.65126 | 480.001 | 2 | 2 | 4.134496 | 4.89 | 0.6514034 | 0 | 2.642775 | 0
2018-01-27 21:11 | 11643.65166 | 600.0014 | 2 | 2 | 4.160297 | 4.889995 | 0.8143941 | 0 | 3.318793 | 0
2018-01-27 21:13 | 11763.65046 | 720.0002 | 2 | 2 | 4.185173 | 4.890019 | 0.9773756 | 0 | 3.998861 | 0
2018-01-27 21:15 | 11883.65046 | 840.0002 | 2 | 2 | 4.200315 | 4.707295 | 1.139014 | 0 | 4.677065 | 0
2018-01-27 21:17 | 12003.65126 | 960.001 | 2 | 2 | 4.200282 | 4.326207 | 1.289473 | 0 | 5.309036 | 0
2018-01-27 21:19 | 12123.65086 | 1080.0006 | 2 | 2 | 4.200319 | 3.963801 | 1.42758 | 0 | 5.889125 | 0
2018-01-27 21:21 | 12243.65126 | 1200.001 | 2 | 2 | 4.200286 | 3.642436 | 1.554258 | 0 | 6.421207 | 0
2018-01-27 21:23 | 12363.65166 | 1320.0014 | 2 | 2 | 4.200269 | 3.344007 | 1.670633 | 0 | 6.910018 | 0
2018-01-27 21:24 | 12399.39406 | 1355.7438 | 2 | 2 | 4.200291 | 3.259995 | 1.70341 | 0 | 7.047689 | 0
2018-01-27 21:26 | 12519.40718 | 120.0014 | 3 | 2 | 4.221181 | 3.260072 | 1.811721 | 0 | 7.503638 | 0
2018-01-27 21:28 | 12639.40678 | 240.001 | 3 | 2 | 4.248792 | 3.260062 | 1.920388 | 0 | 7.963788 | 0
2018-01-27 21:30 | 12759.40638 | 360.0006 | 3 | 2 | 4.279316 | 3.26002 | 2.029053 | 0 | 8.427134 | 0
2018-01-27 21:32 | 12879.40678 | 480.001 | 3 | 2 | 4.311638 | 3.260028 | 2.137708 | 0 | 8.89384 | 0
2018-01-27 21:34 | 12999.40718 | 600.0014 | 3 | 2 | 4.346079 | 3.260018 | 2.246375 | 0 | 9.364219 | 0
2018-01-27 21:36 | 13119.40598 | 720.0002 | 3 | 2 | 4.383975 | 3.260093 | 2.35504 | 0 | 9.838511 | 0
2018-01-27 21:38 | 13239.40718 | 840.0014 | 3 | 2 | 4.400329 | 2.914056 | 2.459879 | 0 | 10.29948 | 0
2018-01-27 21:40 | 13359.40688 | 960.0011 | 3 | 2 | 4.400281 | 2.516395 | 2.550106 | 0 | 10.6965 | 0
2018-01-27 21:42 | 13479.40648 | 1080.0007 | 3 | 2 | 4.40029 | 2.188329 | 2.628326 | 0 | 11.0407 | 0
2018-01-27 21:44 | 13599.40688 | 1200.0011 | 3 | 2 | 4.400297 | 1.906228 | 2.696456 | 0 | 11.34049 | 0
2018-01-27 21:46 | 13719.40648 | 1320.0007 | 3 | 2 | 4.400273 | 1.657441 | 2.755764 | 0 | 11.60146 | 0
2018-01-27 21:48 | 13839.40688 | 1440.0011 | 3 | 2 | 4.400242 | 1.447342 | 2.807388 | 0 | 11.82861 | 0
2018-01-27 21:50 | 13959.40718 | 1560.0014 | 3 | 2 | 4.400232 | 1.273312 | 2.852676 | 0 | 12.02789 | 0
2018-01-27 21:52 | 14079.40688 | 1680.0011 | 3 | 2 | 4.400246 | 1.126991 | 2.89262 | 0 | 12.20366 | 0
2018-01-27 21:54 | 14199.40718 | 1800.0014 | 3 | 2 | 4.400218 | 0.9968138 | 2.927968 | 0 | 12.3592 | 0
2018-01-27 21:56 | 14319.40598 | 1920.0002 | 3 | 2 | 4.400201 | 0.8817873 | 2.959227 | 0 | 12.49674 | 0
2018-01-27 21:58 | 14439.40648 | 2040.0007 | 3 | 2 | 4.400212 | 0.7862349 | 2.986988 | 0 | 12.6189 | 0
2018-01-27 22:00 | 14559.40688 | 2160.0011 | 3 | 2 | 4.400203 | 0.7046156 | 3.011803 | 0 | 12.72809 | 0
2018-01-27 22:02 | 14679.40718 | 2280.0014 | 3 | 2 | 4.40022 | 0.6338634 | 3.034099 | 0 | 12.82619 | 0
2018-01-27 22:04 | 14799.40688 | 2400.0011 | 3 | 2 | 4.400183 | 0.5690718 | 3.054135 | 0 | 12.91436 | 0
2018-01-27 22:06 | 14919.40638 | 2520.0006 | 3 | 2 | 4.400207 | 0.5130816 | 3.072137 | 0 | 12.99357 | 0
2018-01-27 22:08 | 15039.40688 | 2640.0011 | 3 | 2 | 4.400208 | 0.4654799 | 3.088419 | 0 | 13.06522 | 0
2018-01-27 22:10 | 15159.40638 | 2760.0006 | 3 | 2 | 4.400195 | 0.4239616 | 3.103215 | 0 | 13.13032 | 0
2018-01-27 22:12 | 15279.40598 | 2880.0002 | 3 | 2 | 4.400214 | 0.3866167 | 3.116704 | 0 | 13.18967 | 0
2018-01-27 22:14 | 15399.40718 | 3000.0014 | 3 | 2 | 4.40022 | 0.3513269 | 3.128972 | 0 | 13.24365 | 0
2018-01-27 22:16 | 15519.40678 | 3120.001 | 3 | 2 | 4.400161 | 0.3213339 | 3.140169 | 0 | 13.29292 | 0
2018-01-27 22:18 | 15639.40638 | 3240.0006 | 3 | 2 | 4.400195 | 0.2957649 | 3.150442 | 0 | 13.33813 | 0
2018-01-27 22:20 | 15759.40598 | 3360.0002 | 3 | 2 | 4.400152 | 0.2722292 | 3.159906 | 0 | 13.37977 | 0
2018-01-27 22:22 | 15879.40718 | 3480.0014 | 3 | 2 | 4.400173 | 0.2505484 | 3.168622 | 0 | 13.41812 | 0
2018-01-27 22:24 | 15999.40688 | 3600.0011 | 3 | 2 | 4.400135 | 0.2302656 | 3.176629 | 0 | 13.45335 | 0
2018-01-27 22:26 | 16119.40718 | 3720.0014 | 3 | 2 | 4.400135 | 0.2133751 | 3.184027 | 0 | 13.48591 | 0
2018-01-27 22:28 | 16239.40688 | 3840.0011 | 3 | 2 | 4.400153 | 0.1987696 | 3.190897 | 0 | 13.51613 | 0
2018-01-27 22:30 | 16359.40638 | 3960.0006 | 3 | 2 | 4.40017 | 0.1848698 | 3.197282 | 0 | 13.54423 | 0
2018-01-27 22:32 | 16479.40688 | 4080.0011 | 3 | 2 | 4.400144 | 0.1708431 | 3.203202 | 0 | 13.57028 | 0
2018-01-27 22:34 | 16599.40718 | 4200.0014 | 3 | 2 | 4.400156 | 0.159049 | 3.208691 | 0 | 13.59443 | 0
2018-01-27 22:36 | 16719.40688 | 4320.0011 | 3 | 2 | 4.400149 | 0.1488161 | 3.213809 | 0 | 13.61695 | 0
2018-01-27 22:38 | 16839.40718 | 4440.0014 | 3 | 2 | 4.400122 | 0.1387606 | 3.218593 | 0 | 13.638 | 0
2018-01-27 22:40 | 16959.40688 | 4560.0011 | 3 | 2 | 4.400154 | 0.1298313 | 3.223064 | 0 | 13.65767 | 0
2018-01-27 22:42 | 17079.40718 | 4680.0014 | 3 | 2 | 4.400111 | 0.1205997 | 3.22722 | 0 | 13.67596 | 0
2018-01-27 22:44 | 17199.40598 | 4800.0002 | 3 | 2 | 4.400144 | 0.1130581 | 3.231114 | 0 | 13.6931 | 0
2018-01-27 22:46 | 17319.40638 | 4920.0006 | 3 | 2 | 4.400122 | 0.1063805 | 3.234768 | 0 | 13.70917 | 0
2018-01-27 22:48 | 17439.40688 | 5040.0011 | 3 | 2 | 4.400099 | 0.09921551 | 3.2382 | 0 | 13.72427 | 0
2018-01-27 22:50 | 17559.40638 | 5160.0006 | 3 | 2 | 4.400158 | 0.09321117 | 3.241399 | 0 | 13.73835 | 0
2018-01-27 22:52 | 17679.40598 | 5280.0002 | 3 | 2 | 4.400125 | 0.08711243 | 3.244391 | 0 | 13.75151 | 0
2018-01-27 22:54 | 17799.40718 | 5400.0014 | 3 | 2 | 4.400074 | 0.08208942 | 3.247199 | 0 | 13.76387 | 0
2018-01-27 22:54 | 17815.69658 | 5416.2908 | 3 | 2 | 4.400116 | 0.08149719 | 3.24757 | 0 | 13.7655 | 0
2018-01-27 22:56 | 17935.74 | 120.0013 | 4 | 2 | 4.39258 | 0 | 3.24757 | 0 | 13.7655 | 0
2018-01-27 22:58 | 18055.74 | 240 | 4 | 2 | 4.391604 | 0 | 3.24757 | 0 | 13.7655 | 0
2018-01-27 22:59 | 18115.74 | 300.0036 | 4 | 2 | 4.391245 | 0 | 3.24757 | 0 | 13.7655 | 0
2018-01-27 23:01 | 18235.82 | 120.0014 | 5 | 2 | 4.086524 | -3.260156 | 3.24757 | 0.1086618 | 13.7655 | 0.4481228
2018-01-27 23:03 | 18355.82 | 240.001 | 5 | 2 | 4.045638 | -3.259824 | 3.24757 | 0.2173227 | 13.7655 | 0.8898926
2018-01-27 23:05 | 18475.82 | 360.0014 | 5 | 2 | 4.00629 | -3.260131 | 3.24757 | 0.3259967 | 13.7655 | 1.327411
2018-01-27 23:07 | 18595.82 | 480.0003 | 5 | 2 | 3.966104 | -3.260092 | 3.24757 | 0.4346595 | 13.7655 | 1.760574
2018-01-27 23:09 | 18715.82 | 600.0006 | 5 | 2 | 3.926887 | -3.260131 | 3.24757 | 0.5433235 | 13.7655 | 2.18939
2018-01-27 23:11 | 18835.82 | 720.0003 | 5 | 2 | 3.889285 | -3.260105 | 3.24757 | 0.6519811 | 13.7655 | 2.614021
2018-01-27 23:13 | 18955.82 | 840.0014 | 5 | 2 | 3.853007 | -3.260083 | 3.24757 | 0.7606525 | 13.7655 | 3.034698
2018-01-27 23:15 | 19075.82 | 960.0003 | 5 | 2 | 3.817055 | -3.260101 | 3.24757 | 0.8693249 | 13.7655 | 3.451461
2018-01-27 23:17 | 19195.82 | 1080.0006 | 5 | 2 | 3.780749 | -3.260115 | 3.24757 | 0.9779878 | 13.7655 | 3.864245
2018-01-27 23:19 | 19315.82 | 1200.0011 | 5 | 2 | 3.747337 | -3.260061 | 3.24757 | 1.086643 | 13.7655 | 4.273201
2018-01-27 23:21 | 19435.82 | 1320.0014 | 5 | 2 | 3.716939 | -3.260048 | 3.24757 | 1.195313 | 13.7655 | 4.678746
2018-01-27 23:23 | 19555.82 | 1440.0003 | 5 | 2 | 3.688534 | -3.260072 | 3.24757 | 1.303978 | 13.7655 | 5.081089
2018-01-27 23:25 | 19675.82 | 1560.0006 | 5 | 2 | 3.661037 | -3.260143 | 3.24757 | 1.412643 | 13.7655 | 5.480409
2018-01-27 23:27 | 19795.82 | 1680.0003 | 5 | 2 | 3.635542 | -3.260126 | 3.24757 | 1.521294 | 13.7655 | 5.876769
2018-01-27 23:29 | 19915.82 | 1800.0014 | 5 | 2 | 3.612673 | -3.260176 | 3.24757 | 1.629966 | 13.7655 | 6.270591
2018-01-27 23:31 | 20035.82 | 1920.0002 | 5 | 2 | 3.592069 | -3.260085 | 3.24757 | 1.738626 | 13.7655 | 6.662008
2018-01-27 23:33 | 20155.82 | 2040.0006 | 5 | 2 | 3.572547 | -3.260105 | 3.24757 | 1.847301 | 13.7655 | 7.051304
2018-01-27 23:35 | 20275.82 | 2160.0011 | 5 | 2 | 3.553857 | -3.260036 | 3.24757 | 1.955963 | 13.7655 | 7.438472
2018-01-27 23:37 | 20395.82 | 2280.0014 | 5 | 2 | 3.537646 | -3.260105 | 3.24757 | 2.064636 | 13.7655 | 7.823786
2018-01-27 23:39 | 20515.82 | 2400.001 | 5 | 2 | 3.522847 | -3.260105 | 3.24757 | 2.173299 | 13.7655 | 8.207376
2018-01-27 23:41 | 20635.82 | 2520.0014 | 5 | 2 | 3.508744 | -3.26011 | 3.24757 | 2.281967 | 13.7655 | 8.589435
2018-01-27 23:43 | 20755.82 | 2640.0002 | 5 | 2 | 3.493351 | -3.260105 | 3.24757 | 2.390614 | 13.7655 | 8.969834
2018-01-27 23:45 | 20875.82 | 2760.0006 | 5 | 2 | 3.477394 | -3.260117 | 3.24757 | 2.499285 | 13.7655 | 9.348582
2018-01-27 23:47 | 20995.82 | 2880.0002 | 5 | 2 | 3.46072 | -3.260052 | 3.24757 | 2.60796 | 13.7655 | 9.725595
2018-01-27 23:49 | 21115.82 | 3000.0014 | 5 | 2 | 3.44174 | -3.260015 | 3.24757 | 2.716626 | 13.7655 | 10.10066
2018-01-27 23:51 | 21235.82 | 3120.0003 | 5 | 2 | 3.415771 | -3.260052 | 3.24757 | 2.825282 | 13.7655 | 10.4733
2018-01-27 23:53 | 21355.82 | 3240.0014 | 5 | 2 | 3.37662 | -3.260068 | 3.24757 | 2.933955 | 13.7655 | 10.84251
2018-01-27 23:55 | 21475.82 | 3360.001 | 5 | 2 | 3.316869 | -3.260072 | 3.24757 | 3.042618 | 13.7655 | 11.20645
2018-01-27 23:57 | 21595.82 | 3480.0006 | 5 | 2 | 3.205979 | -3.260048 | 3.24757 | 3.151283 | 13.7655 | 11.56156
2018-01-27 23:58 | 21690.64 | 3574.8164 | 5 | 2 | 2.999999 | -3.260075 | 3.24757 | 3.237142 | 13.7655 | 11.82949
2018-01-28 | 21810.68 | 120.0006 | 6 | 2 | 3.491263 | 0 | 3.24757 | 3.237142 | 13.7655 | 11.82949
2018-01-28 00:02 | 21930.68 | 240.001 | 6 | 2 | 3.51389 | 0 | 3.24757 | 3.237142 | 13.7655 | 11.82949
2018-01-28 00:03 | 21990.68 | 300.003 | 6 | 2 | 3.518805 | 0 | 3.24757 | 3.237142 | 13.7655 | 11.82949
2018-01-28 00:03 | 21990.69 | 0.0024 | 7 | 3 | 3.518848 | 0 | 0 | 0 | 0 | 0
2018-01-28 00:05 | 22110.77 | 120.0006 | 2 | 3 | 4.029031 | 4.890084 | 0.1624519 | 0 | 0.643287 | 0
2018-01-28 00:07 | 22230.77 | 240.001 | 2 | 3 | 4.070858 | 4.89 | 0.3254411 | 0 | 1.303349 | 0
2018-01-28 00:09 | 22350.77 | 360.0006 | 2 | 3 | 4.106246 | 4.890008 | 0.4884324 | 0 | 1.969869 | 0
2018-01-28 00:11 | 22470.77 | 480.0002 | 2 | 3 | 4.134322 | 4.890042 | 0.6514155 | 0 | 2.641514 | 0
2018-01-28 00:13 | 22590.77 | 600.0006 | 2 | 3 | 4.158781 | 4.889972 | 0.8144209 | 0 | 3.317433 | 0
2018-01-28 00:15 | 22710.77 | 720.0011 | 2 | 3 | 4.183396 | 4.89 | 0.9773715 | 0 | 3.997114 | 0
2018-01-28 00:17 | 22830.77 | 840.0007 | 2 | 3 | 4.20032 | 4.725789 | 1.139376 | 0 | 4.676676 | 0
2018-01-28 00:19 | 22950.77 | 960.001 | 2 | 3 | 4.200284 | 4.317605 | 1.290012 | 0 | 5.309393 | 0
2018-01-28 00:21 | 23070.77 | 1080.0006 | 2 | 3 | 4.200289 | 3.971026 | 1.428036 | 0 | 5.88913 | 0
2018-01-28 00:23 | 23190.77 | 1200.001 | 2 | 3 | 4.20028 | 3.656123 | 1.555083 | 0 | 6.422765 | 0
2018-01-28 00:25 | 23310.77 | 1320.0014 | 2 | 3 | 4.200266 | 3.360888 | 1.672019 | 0 | 6.91393 | 0
2018-01-28 00:26 | 23351.92 | 1361.1504 | 2 | 3 | 4.2003 | 3.259997 | 1.709842 | 0 | 7.072795 | 0
2018-01-28 00:28 | 23471.93 | 120.0015 | 3 | 3 | 4.222163 | 3.260118 | 1.818142 | 0 | 7.528735 | 0
2018-01-28 00:30 | 23591.93 | 240.001 | 3 | 3 | 4.249505 | 3.260144 | 1.926791 | 0 | 7.988938 | 0
2018-01-28 00:32 | 23711.93 | 360.0014 | 3 | 3 | 4.279299 | 3.260095 | 2.035475 | 0 | 8.452386 | 0
2018-01-28 00:34 | 23831.93 | 480.001 | 3 | 3 | 4.31129 | 3.260097 | 2.144139 | 0 | 8.919112 | 0
2018-01-28 00:36 | 23951.93 | 600.0014 | 3 | 3 | 4.346509 | 3.260131 | 2.252804 | 0 | 9.389477 | 0
2018-01-28 00:38 | 24071.93 | 720.001 | 3 | 3 | 4.385791 | 3.260085 | 2.36147 | 0 | 9.863904 | 0
2018-01-28 00:40 | 24191.93 | 840.0014 | 3 | 3 | 4.400318 | 2.904996 | 2.465976 | 0 | 10.32348 | 0
2018-01-28 00:42 | 24311.93 | 960.0002 | 3 | 3 | 4.400333 | 2.512439 | 2.556002 | 0 | 10.71962 | 0
2018-01-28 00:44 | 24431.93 | 1080.0015 | 3 | 3 | 4.400303 | 2.181117 | 2.634079 | 0 | 11.06318 | 0
2018-01-28 00:46 | 24551.93 | 1200.0018 | 3 | 3 | 4.400279 | 1.888131 | 2.701814 | 0 | 11.36123 | 0
2018-01-28 00:48 | 24671.93 | 1320.0006 | 3 | 3 | 4.400297 | 1.643496 | 2.76051 | 0 | 11.61951 | 0
2018-01-28 00:50 | 24791.93 | 1440.0002 | 3 | 3 | 4.400205 | 1.438534 | 2.81179 | 0 | 11.84516 | 0
2018-01-28 00:52 | 24911.93 | 1560.0007 | 3 | 3 | 4.400243 | 1.266943 | 2.856816 | 0 | 12.04328 | 0
2018-01-28 00:54 | 25031.93 | 1680.001 | 3 | 3 | 4.400266 | 1.117785 | 2.89651 | 0 | 12.21795 | 0
2018-01-28 00:56 | 25151.93 | 1800.0015 | 3 | 3 | 4.400256 | 0.9847708 | 2.931473 | 0 | 12.37179 | 0
2018-01-28 00:58 | 25271.93 | 1920.001 | 3 | 3 | 4.400249 | 0.8750734 | 2.962417 | 0 | 12.50795 | 0
2018-01-28 01:00 | 25391.93 | 2040.0007 | 3 | 3 | 4.400173 | 0.7808666 | 2.98998 | 0 | 12.62923 | 0
2018-01-28 01:02 | 25511.93 | 2160.0002 | 3 | 3 | 4.400232 | 0.7010002 | 3.014659 | 0 | 12.73783 | 0
2018-01-28 01:04 | 25631.93 | 2280.0006 | 3 | 3 | 4.400226 | 0.6276455 | 3.036787 | 0 | 12.83519 | 0
2018-01-28 01:06 | 25751.93 | 2400.0002 | 3 | 3 | 4.400201 | 0.5636091 | 3.056609 | 0 | 12.92242 | 0
2018-01-28 01:08 | 25871.93 | 2520.0015 | 3 | 3 | 4.400208 | 0.5098515 | 3.074479 | 0 | 13.00105 | 0
2018-01-28 01:10 | 25991.93 | 2640.001 | 3 | 3 | 4.400222 | 0.4635439 | 3.090661 | 0 | 13.07225 | 0
2018-01-28 01:12 | 26111.93 | 2760.0015 | 3 | 3 | 4.400202 | 0.4211159 | 3.105402 | 0 | 13.13712 | 0
2018-01-28 01:14 | 26231.93 | 2880.001 | 3 | 3 | 4.40015 | 0.3815813 | 3.118765 | 0 | 13.19591 | 0
2018-01-28 01:16 | 26351.93 | 3000.0007 | 3 | 3 | 4.400171 | 0.3488302 | 3.130937 | 0 | 13.24947 | 0
2018-01-28 01:18 | 26471.93 | 3120.001 | 3 | 3 | 4.400186 | 0.3197088 | 3.142076 | 0 | 13.29849 | 0
2018-01-28 01:20 | 26591.93 | 3240.0015 | 3 | 3 | 4.400176 | 0.2947092 | 3.152311 | 0 | 13.34352 | 0
2018-01-28 01:22 | 26711.93 | 3360.001 | 3 | 3 | 4.400158 | 0.2698069 | 3.161722 | 0 | 13.38493 | 0
2018-01-28 01:24 | 26831.93 | 3480.0007 | 3 | 3 | 4.400173 | 0.2481842 | 3.170344 | 0 | 13.42287 | 0
2018-01-28 01:26 | 26951.93 | 3600.0002 | 3 | 3 | 4.400149 | 0.2290096 | 3.1783 | 0 | 13.45788 | 0
2018-01-28 01:28 | 27071.93 | 3720.0015 | 3 | 3 | 4.400139 | 0.2125816 | 3.185664 | 0 | 13.49028 | 0
2018-01-28 01:30 | 27191.93 | 3840.001 | 3 | 3 | 4.400182 | 0.1977568 | 3.192489 | 0 | 13.52031 | 0
2018-01-28 01:32 | 27311.93 | 3960.0007 | 3 | 3 | 4.400181 | 0.1822958 | 3.198804 | 0 | 13.5481 | 0
2018-01-28 01:34 | 27431.93 | 4080.0002 | 3 | 3 | 4.400171 | 0.1695681 | 3.204655 | 0 | 13.57385 | 0
2018-01-28 01:36 | 27551.93 | 4200.0007 | 3 | 3 | 4.400156 | 0.1580925 | 3.210098 | 0 | 13.5978 | 0
2018-01-28 01:38 | 27671.93 | 4320.0002 | 3 | 3 | 4.400114 | 0.1466751 | 3.215173 | 0 | 13.62012 | 0
2018-01-28 01:40 | 27791.93 | 4440.0015 | 3 | 3 | 4.400128 | 0.136735 | 3.219908 | 0 | 13.64096 | 0
2018-01-28 01:42 | 27911.93 | 4560.001 | 3 | 3 | 4.400088 | 0.1263685 | 3.224292 | 0 | 13.66025 | 0
2018-01-28 01:44 | 28031.93 | 4680.0015 | 3 | 3 | 4.400147 | 0.1192589 | 3.228391 | 0 | 13.67829 | 0
2018-01-28 01:46 | 28151.93 | 4800.001 | 3 | 3 | 4.400113 | 0.1117067 | 3.232227 | 0 | 13.69517 | 0
2018-01-28 01:48 | 28271.93 | 4920.0015 | 3 | 3 | 4.40015 | 0.1050158 | 3.235831 | 0 | 13.71102 | 0
2018-01-28 01:50 | 28391.93 | 5040.001 | 3 | 3 | 4.400143 | 0.09779835 | 3.239194 | 0 | 13.72582 | 0
2018-01-28 01:52 | 28511.93 | 5160.0007 | 3 | 3 | 4.400074 | 0.09034157 | 3.242329 | 0 | 13.73962 | 0
2018-01-28 01:54 | 28631.93 | 5280.001 | 3 | 3 | 4.400091 | 0.08534431 | 3.245273 | 0 | 13.75257 | 0
2018-01-28 01:56 | 28730.68 | 5378.749 | 3 | 3 | 4.400101 | 0.08149338 | 3.247568 | 0 | 13.76267 | 0
2018-01-28 01:58 | 28850.7275 | 120.0012 | 4 | 3 | 4.392631 | 0 | 3.247568 | 0 | 13.76267 | 0
2018-01-28 02:00 | 28970.7272 | 240.0009 | 4 | 3 | 4.39164 | 0 | 3.247568 | 0 | 13.76267 | 0
2018-01-28 02:01 | 29030.7283 | 300.002 | 4 | 3 | 4.391295 | 0 | 3.247568 | 0 | 13.76267 | 0
2018-01-28 02:03 | 29150.8107 | 120.0015 | 5 | 3 | 4.088581 | -3.259871 | 3.247568 | 0.1086282 | 13.76267 | 0.4481773
2018-01-28 02:05 | 29270.8102 | 240.001 | 5 | 3 | 4.047552 | -3.260135 | 3.247568 | 0.2173254 | 13.76267 | 0.8903281
2018-01-28 02:07 | 29390.8107 | 360.0015 | 5 | 3 | 4.007278 | -3.260103 | 3.247568 | 0.3259888 | 13.76267 | 1.32797
2018-01-28 02:09 | 29510.8094 | 480.0002 | 5 | 3 | 3.96659 | -3.260138 | 3.247568 | 0.4346625 | 13.76267 | 1.761224
2018-01-28 02:11 | 29630.8107 | 600.0015 | 5 | 3 | 3.927829 | -3.260124 | 3.247568 | 0.5433112 | 13.76267 | 2.190072
2018-01-28 02:13 | 29750.8102 | 720.001 | 5 | 3 | 3.89044 | -3.259786 | 3.247568 | 0.6519699 | 13.76267 | 2.614815
2018-01-28 02:15 | 29870.8093 | 840.0001 | 5 | 3 | 3.853598 | -3.260171 | 3.247568 | 0.760661 | 13.76267 | 3.035666
2018-01-28 02:17 | 29990.8102 | 960.001 | 5 | 3 | 3.816472 | -3.260111 | 3.247568 | 0.869303 | 13.76267 | 3.45232
2018-01-28 02:19 | 30110.8107 | 1080.0015 | 5 | 3 | 3.780741 | -3.260119 | 3.247568 | 0.977987 | 13.76267 | 3.865145
2018-01-28 02:21 | 30230.8102 | 1200.001 | 5 | 3 | 3.747592 | -3.260092 | 3.247568 | 1.086659 | 13.76267 | 4.274182
2018-01-28 02:23 | 30350.8106 | 1320.0014 | 5 | 3 | 3.717384 | -3.260139 | 3.247568 | 1.195316 | 13.76267 | 4.679725
2018-01-28 02:25 | 30470.8103 | 1440.0011 | 5 | 3 | 3.688381 | -3.260117 | 3.247568 | 1.303986 | 13.76267 | 5.08211
2018-01-28 02:27 | 30590.8107 | 1560.0015 | 5 | 3 | 3.660658 | -3.260139 | 3.247568 | 1.412649 | 13.76267 | 5.481369
2018-01-28 02:29 | 30710.8094 | 1680.0002 | 5 | 3 | 3.635701 | -3.260086 | 3.247568 | 1.521311 | 13.76267 | 5.877764
2018-01-28 02:31 | 30830.8106 | 1800.0014 | 5 | 3 | 3.613104 | -3.260108 | 3.247568 | 1.62998 | 13.76267 | 6.2716
2018-01-28 02:33 | 30950.8094 | 1920.0002 | 5 | 3 | 3.592108 | -3.260086 | 3.247568 | 1.738641 | 13.76267 | 6.663053
2018-01-28 02:35 | 31070.8106 | 2040.0014 | 5 | 3 | 3.571756 | -3.260111 | 3.247568 | 1.847308 | 13.76267 | 7.052287
2018-01-28 02:37 | 31190.8094 | 2160.0002 | 5 | 3 | 3.553649 | -3.260131 | 3.247568 | 1.95597 | 13.76267 | 7.439389
2018-01-28 02:39 | 31310.8098 | 2280.0006 | 5 | 3 | 3.537631 | -3.260032 | 3.247568 | 2.064638 | 13.76267 | 7.824675
2018-01-28 02:41 | 31430.8102 | 2400.001 | 5 | 3 | 3.523158 | -3.26013 | 3.247568 | 2.173286 | 13.76267 | 8.208241
2018-01-28 02:43 | 31550.8098 | 2520.0006 | 5 | 3 | 3.508347 | -3.260159 | 3.247568 | 2.281948 | 13.76267 | 8.590277
2018-01-28 02:45 | 31670.8094 | 2640.0002 | 5 | 3 | 3.492436 | -3.260092 | 3.247568 | 2.390617 | 13.76267 | 8.970657
2018-01-28 02:47 | 31790.8098 | 2760.0006 | 5 | 3 | 3.47724 | -3.260081 | 3.247568 | 2.4993 | 13.76267 | 9.349405
2018-01-28 02:49 | 31910.8102 | 2880.001 | 5 | 3 | 3.460999 | -3.260119 | 3.247568 | 2.607964 | 13.76267 | 9.726378
2018-01-28 02:51 | 32030.8098 | 3000.0006 | 5 | 3 | 3.441261 | -3.260095 | 3.247568 | 2.716631 | 13.76267 | 10.10145
2018-01-28 02:53 | 32150.8102 | 3120.001 | 5 | 3 | 3.413764 | -3.260073 | 3.247568 | 2.825272 | 13.76267 | 10.47391
2018-01-28 02:55 | 32270.8098 | 3240.0006 | 5 | 3 | 3.375086 | -3.260063 | 3.247568 | 2.933939 | 13.76267 | 10.8429
2018-01-28 02:57 | 32390.8102 | 3360.001 | 5 | 3 | 3.31485 | -3.260097 | 3.247568 | 3.042628 | 13.76267 | 11.20674
2018-01-28 02:59 | 32510.8098 | 3480.0006 | 5 | 3 | 3.202671 | -3.260081 | 3.247568 | 3.151288 | 13.76267 | 11.5616
2018-01-28 03:00 | 32602.4213 | 3571.6121 | 5 | 3 | 2.99999 | -3.260056 | 3.247568 | 3.234249 | 13.76267 | 11.82029
2018-01-28 03:02 | 32722.47 | 120.0014 | 6 | 3 | 3.490353 | 0 | 3.247568 | 3.234249 | 13.76267 | 11.82029
2018-01-28 03:04 | 32842.46 | 240.0002 | 6 | 3 | 3.512825 | 0 | 3.247568 | 3.234249 | 13.76267 | 11.82029
2018-01-28 03:05 | 32902.47 | 300.0038 | 6 | 3 | 3.517715 | 0 | 3.247568 | 3.234249 | 13.76267 | 11.82029
2018-01-28 03:05 | 32902.47378 | 0.0024 | 7 | 4 | 3.517725 | 0 | 0 | 0 | 0 | 0
2018-01-28 03:07 | 33022.56 | 120.0014 | 2 | 4 | 4.029732 | 4.890016 | 0.1623691 | 0 | 0.6430429 | 0
2018-01-28 03:09 | 33142.56 | 240.001 | 2 | 4 | 4.072138 | 4.889995 | 0.3253998 | 0 | 1.303434 | 0
2018-01-28 03:11 | 33262.56 | 360.0014 | 2 | 4 | 4.108434 | 4.890056 | 0.4884065 | 0 | 1.970317 | 0
2018-01-28 03:13 | 33382.56 | 480.0002 | 2 | 4 | 4.135279 | 4.889951 | 0.6513907 | 0 | 2.642196 | 0
2018-01-28 03:15 | 33502.56 | 600.0006 | 2 | 4 | 4.159317 | 4.890002 | 0.8143905 | 0 | 3.318203 | 0
2018-01-28 03:17 | 33622.56 | 720.0002 | 2 | 4 | 4.184036 | 4.890033 | 0.9773875 | 0 | 3.99814 | 0
2018-01-28 03:19 | 33742.56 | 840.0006 | 2 | 4 | 4.200259 | 4.701787 | 1.139103 | 0 | 4.676569 | 0
2018-01-28 03:21 | 33862.56 | 960.001 | 2 | 4 | 4.200284 | 4.309232 | 1.289063 | 0 | 5.306443 | 0
2018-01-28 03:23 | 33982.56 | 1080.0014 | 2 | 4 | 4.200285 | 3.969058 | 1.426929 | 0 | 5.88552 | 0
2018-01-28 03:25 | 34102.56 | 1200.0002 | 2 | 4 | 4.200286 | 3.661283 | 1.554012 | 0 | 6.419303 | 0
2018-01-28 03:27 | 34222.56 | 1320.0014 | 2 | 4 | 4.200273 | 3.359813 | 1.671009 | 0 | 6.910727 | 0
2018-01-28 03:28 | 34262.05 | 1359.4983 | 2 | 4 | 4.200287 | 3.259994 | 1.707333 | 0 | 7.063298 | 0
2018-01-28 03:30 | 34382.0676 | 120.0007 | 3 | 4 | 4.222269 | 3.260119 | 1.815635 | 0 | 7.519271 | 0
2018-01-28 03:32 | 34502.0679 | 240.001 | 3 | 4 | 4.248958 | 3.260116 | 1.924305 | 0 | 7.979531 | 0
2018-01-28 03:34 | 34622.0676 | 360.0007 | 3 | 4 | 4.278407 | 3.260091 | 2.032963 | 0 | 8.442796 | 0
2018-01-28 03:36 | 34742.0679 | 480.001 | 3 | 4 | 4.310674 | 3.260139 | 2.141631 | 0 | 8.909442 | 0
2018-01-28 03:38 | 34862.0675 | 600.0006 | 3 | 4 | 4.346663 | 3.260127 | 2.250299 | 0 | 9.379791 | 0
2018-01-28 03:40 | 34982.0679 | 720.001 | 3 | 4 | 4.385307 | 3.260125 | 2.358963 | 0 | 9.854202 | 0
2018-01-28 03:42 | 35102.0683 | 840.0014 | 3 | 4 | 4.400288 | 2.912843 | 2.46368 | 0 | 10.31468 | 0
2018-01-28 03:44 | 35222.0671 | 960.0002 | 3 | 4 | 4.4003 | 2.520953 | 2.554019 | 0 | 10.7122 | 0
2018-01-28 03:46 | 35342.0683 | 1080.0014 | 3 | 4 | 4.400299 | 2.184386 | 2.632323 | 0 | 11.05676 | 0
2018-01-28 03:48 | 35462.0679 | 1200.001 | 3 | 4 | 4.400287 | 1.890266 | 2.700065 | 0 | 11.35484 | 0
2018-01-28 03:50 | 35582.0676 | 1320.0007 | 3 | 4 | 4.400285 | 1.649505 | 2.758926 | 0 | 11.61385 | 0
2018-01-28 03:52 | 35702.0671 | 1440.0002 | 3 | 4 | 4.400252 | 1.445684 | 2.810389 | 0 | 11.8403 | 0
2018-01-28 03:54 | 35822.0676 | 1560.0007 | 3 | 4 | 4.400243 | 1.271677 | 2.855607 | 0 | 12.03927 | 0
2018-01-28 03:56 | 35942.0679 | 1680.001 | 3 | 4 | 4.400243 | 1.11706 | 2.895389 | 0 | 12.21432 | 0
2018-01-28 03:58 | 36062.0676 | 1800.0007 | 3 | 4 | 4.40023 | 0.9864445 | 2.930376 | 0 | 12.36827 | 0
2018-01-28 04:00 | 36182.0671 | 1920.0002 | 3 | 4 | 4.400245 | 0.8770885 | 2.961392 | 0 | 12.50475 | 0
2018-01-28 04:02 | 36302.0676 | 2040.0007 | 3 | 4 | 4.400201 | 0.7830257 | 2.989026 | 0 | 12.62634 | 0
2018-01-28 04:04 | 36422.0671 | 2160.0002 | 3 | 4 | 4.400208 | 0.7002449 | 3.013726 | 0 | 12.73503 | 0
2018-01-28 04:06 | 36542.0684 | 2280.0015 | 3 | 4 | 4.400248 | 0.6258125 | 3.035783 | 0 | 12.83208 | 0
2018-01-28 04:08 | 36662.0671 | 2400.0002 | 3 | 4 | 4.400226 | 0.5628052 | 3.055561 | 0 | 12.91911 | 0
2018-01-28 04:10 | 36782.0684 | 2520.0015 | 3 | 4 | 4.400188 | 0.5088835 | 3.073392 | 0 | 12.99757 | 0
2018-01-28 04:12 | 36902.0679 | 2640.001 | 3 | 4 | 4.400237 | 0.4625015 | 3.089552 | 0 | 13.06868 | 0
2018-01-28 04:14 | 37022.0684 | 2760.0015 | 3 | 4 | 4.400188 | 0.418314 | 3.104204 | 0 | 13.13315 | 0
2018-01-28 04:16 | 37142.0679 | 2880.001 | 3 | 4 | 4.400178 | 0.3798285 | 3.11748 | 0 | 13.19157 | 0
2018-01-28 04:18 | 37262.0683 | 3000.0014 | 3 | 4 | 4.400186 | 0.3472757 | 3.12959 | 0 | 13.24485 | 0
2018-01-28 04:20 | 37382.0671 | 3120.0002 | 3 | 4 | 4.400171 | 0.3191328 | 3.140683 | 0 | 13.29366 | 0
2018-01-28 04:22 | 37502.0683 | 3240.0014 | 3 | 4 | 4.400198 | 0.2931814 | 3.150874 | 0 | 13.33851 | 0
2018-01-28 04:24 | 37622.0679 | 3360.001 | 3 | 4 | 4.400169 | 0.2679443 | 3.160202 | 0 | 13.37955 | 0
2018-01-28 04:26 | 37742.0676 | 3480.0007 | 3 | 4 | 4.400158 | 0.2468939 | 3.168775 | 0 | 13.41728 | 0
2018-01-28 04:28 | 37862.0679 | 3600.001 | 3 | 4 | 4.40016 | 0.2282562 | 3.176685 | 0 | 13.45208 | 0
2018-01-28 04:30 | 37982.0684 | 3720.0015 | 3 | 4 | 4.400175 | 0.2123461 | 3.184016 | 0 | 13.48434 | 0
2018-01-28 04:32 | 38102.0671 | 3840.0002 | 3 | 4 | 4.400131 | 0.1948462 | 3.190797 | 0 | 13.51418 | 0
2018-01-28 04:34 | 38222.0684 | 3960.0015 | 3 | 4 | 4.40012 | 0.1804094 | 3.197057 | 0 | 13.54172 | 0
2018-01-28 04:36 | 38342.0671 | 4080.0002 | 3 | 4 | 4.400147 | 0.1679459 | 3.202867 | 0 | 13.56728 | 0
2018-01-28 04:38 | 38462.0684 | 4200.0015 | 3 | 4 | 4.400141 | 0.156642 | 3.208281 | 0 | 13.59111 | 0
2018-01-28 04:40 | 38582.0671 | 4320.0002 | 3 | 4 | 4.400158 | 0.146204 | 3.213322 | 0 | 13.61329 | 0
2018-01-28 04:42 | 38702.0676 | 4440.0007 | 3 | 4 | 4.400101 | 0.1348162 | 3.218007 | 0 | 13.6339 | 0
2018-01-28 04:44 | 38822.0679 | 4560.001 | 3 | 4 | 4.400136 | 0.1263199 | 3.222364 | 0 | 13.65307 | 0
2018-01-28 04:46 | 38942.0676 | 4680.0007 | 3 | 4 | 4.400134 | 0.1181364 | 3.226439 | 0 | 13.67101 | 0
2018-01-28 04:48 | 39062.0679 | 4800.001 | 3 | 4 | 4.400165 | 0.1110134 | 3.230242 | 0 | 13.68774 | 0
2018-01-28 04:50 | 39182.0676 | 4920.0007 | 3 | 4 | 4.400128 | 0.1031628 | 3.233806 | 0 | 13.70342 | 0
2018-01-28 04:52 | 39302.0671 | 5040.0002 | 3 | 4 | 4.40015 | 0.09606647 | 3.237119 | 0 | 13.718 | 0
2018-01-28 04:54 | 39422.0684 | 5160.0015 | 3 | 4 | 4.400128 | 0.09032822 | 3.240222 | 0 | 13.73165 | 0
2018-01-28 04:56 | 39542.0671 | 5280.0002 | 3 | 4 | 4.400114 | 0.0849247 | 3.24313 | 0 | 13.74445 | 0
2018-01-28 04:57 | 39624.3942 | 5362.3273 | 3 | 4 | 4.400153 | 0.08149815 | 3.245028 | 0 | 13.7528 | 0
2018-01-28 04:59 | 39744.43886 | 120.0013 | 4 | 4 | 4.392745 | 0 | 3.245028 | 0 | 13.7528 | 0
2018-01-28 05:01 | 39864.43766 | 240.0001 | 4 | 4 | 4.391786 | 0 | 3.245028 | 0 | 13.7528 | 0
2018-01-28 05:02 | 39924.44046 | 300.0029 | 4 | 4 | 4.391426 | 0 | 3.245028 | 0 | 13.7528 | 0
2018-01-28 05:04 | 40044.52 | 120.0015 | 5 | 4 | 4.091275 | -3.260061 | 3.245028 | 0.1086572 | 13.7528 | 0.44854
2018-01-28 05:06 | 40164.52 | 240.0002 | 5 | 4 | 4.049873 | -3.26006 | 3.245028 | 0.2172993 | 13.7528 | 0.8907405
2018-01-28 05:08 | 40284.52 | 360.0006 | 5 | 4 | 4.008667 | -3.260097 | 3.245028 | 0.3259897 | 13.7528 | 1.328698
2018-01-28 05:10 | 40404.52 | 480.0002 | 5 | 4 | 3.96881 | -3.260092 | 3.245028 | 0.4346308 | 13.7528 | 1.762027
2018-01-28 05:12 | 40524.52 | 600.0006 | 5 | 4 | 3.930077 | -3.260086 | 3.245028 | 0.5433273 | 13.7528 | 2.191308
2018-01-28 05:14 | 40644.52 | 720.0002 | 5 | 4 | 3.892632 | -3.260081 | 3.245028 | 0.651985 | 13.7528 | 2.616304
2018-01-28 05:16 | 40764.52 | 840.0014 | 5 | 4 | 3.855278 | -3.260078 | 3.245028 | 0.7606483 | 13.7528 | 3.037265
2018-01-28 05:18 | 40884.52 | 960.001 | 5 | 4 | 3.818045 | -3.260077 | 3.245028 | 0.8693221 | 13.7528 | 3.454194
2018-01-28 05:20 | 41004.52 | 1080.0006 | 5 | 4 | 3.782596 | -3.260139 | 3.245028 | 0.9779891 | 13.7528 | 3.867149
2018-01-28 05:22 | 41124.52 | 1200.0002 | 5 | 4 | 3.749465 | -3.260012 | 3.245028 | 1.086643 | 13.7528 | 4.276312
2018-01-28 05:24 | 41244.52 | 1320.0014 | 5 | 4 | 3.718851 | -3.260056 | 3.245028 | 1.195314 | 13.7528 | 4.682092
2018-01-28 05:26 | 41364.52 | 1440.0002 | 5 | 4 | 3.689033 | -3.26006 | 3.245028 | 1.303977 | 13.7528 | 5.084566
2018-01-28 05:28 | 41484.52 | 1560.0007 | 5 | 4 | 3.661701 | -3.260075 | 3.245028 | 1.412642 | 13.7528 | 5.483921
2018-01-28 05:30 | 41604.52 | 1680.001 | 5 | 4 | 3.636795 | -3.260077 | 3.245028 | 1.521301 | 13.7528 | 5.880423
2018-01-28 05:32 | 41724.52 | 1800.0007 | 5 | 4 | 3.614101 | -3.260056 | 3.245028 | 1.62997 | 13.7528 | 6.274386
2018-01-28 05:34 | 41844.52 | 1920.001 | 5 | 4 | 3.592535 | -3.260066 | 3.245028 | 1.73863 | 13.7528 | 6.665922
2018-01-28 05:36 | 41964.52 | 2040.0014 | 5 | 4 | 3.571983 | -3.260065 | 3.245028 | 1.847287 | 13.7528 | 7.055133
2018-01-28 05:38 | 42084.52 | 2160.001 | 5 | 4 | 3.554102 | -3.260092 | 3.245028 | 1.955956 | 13.7528 | 7.442306
2018-01-28 05:40 | 42204.52 | 2280.0006 | 5 | 4 | 3.538253 | -3.260054 | 3.245028 | 2.064618 | 13.7528 | 7.827618
2018-01-28 05:42 | 42324.52 | 2400.0002 | 5 | 4 | 3.523304 | -3.260018 | 3.245028 | 2.173279 | 13.7528 | 8.211277
2018-01-28 05:44 | 42444.52 | 2520.0006 | 5 | 4 | 3.507756 | -3.26003 | 3.245028 | 2.281948 | 13.7528 | 8.593315
2018-01-28 05:46 | 42564.52 | 2640.001 | 5 | 4 | 3.492723 | -3.260073 | 3.245028 | 2.390606 | 13.7528 | 8.973631
2018-01-28 05:48 | 42684.52 | 2760.0006 | 5 | 4 | 3.477732 | -3.26007 | 3.245028 | 2.499273 | 13.7528 | 9.352368
2018-01-28 05:50 | 42804.52 | 2880.0002 | 5 | 4 | 3.461641 | -3.260111 | 3.245028 | 2.60793 | 13.7528 | 9.729396
2018-01-28 05:52 | 42924.52 | 3000.0014 | 5 | 4 | 3.441203 | -3.260097 | 3.245028 | 2.716501 | 13.7528 | 10.10417
2018-01-28 05:54 | 43044.52 | 3120.0002 | 5 | 4 | 3.413436 | -3.260113 | 3.245028 | 2.825263 | 13.7528 | 10.477
2018-01-28 05:56 | 43164.52 | 3240.0014 | 5 | 4 | 3.375513 | -3.260077 | 3.245028 | 2.933932 | 13.7528 | 10.846
2018-01-28 05:58 | 43284.52 | 3360.0002 | 5 | 4 | 3.315513 | -3.260034 | 3.245028 | 3.04256 | 13.7528 | 11.2097
2018-01-28 06:00 | 43404.52 | 3480.0014 | 5 | 4 | 3.200894 | -3.26013 | 3.245028 | 3.151265 | 13.7528 | 11.56466
2018-01-28 06:02 | 43493.7 | 3569.1793 | 5 | 4 | 2.999979 | -3.260093 | 3.245028 | 3.232014 | 13.7528 | 11.81635
2018-01-28 06:04 | 43613.74 | 120.0014 | 6 | 4 | 3.489649 | 0 | 3.245028 | 3.232014 | 13.7528 | 11.81635
2018-01-28 06:06 | 43733.74 | 240.0002 | 6 | 4 | 3.512178 | 0 | 3.245028 | 3.232014 | 13.7528 | 11.81635
2018-01-28 06:07 | 43793.74 | 300.003 | 6 | 4 | 3.517056 | 0 | 3.245028 | 3.232014 | 13.7528 | 11.81635
2018-01-28 06:07 | 43793.75 | 0.0024 | 7 | 5 | 3.516938 | 0 | 0 | 0 | 0 | 0
2018-01-28 06:09 | 43913.83 | 120.0006 | 2 | 5 | 4.030616 | 4.889955 | 0.1624395 | 0 | 0.6433861 | 0
2018-01-28 06:11 | 44033.83 | 240.0002 | 2 | 5 | 4.073659 | 4.890008 | 0.3254326 | 0 | 1.3038 | 0
2018-01-28 06:13 | 44153.84 | 360.0014 | 2 | 5 | 4.109752 | 4.889953 | 0.4884288 | 0 | 1.970914 | 0
2018-01-28 06:15 | 44273.83 | 480.0002 | 2 | 5 | 4.136405 | 4.890037 | 0.6514061 | 0 | 2.642954 | 0
2018-01-28 06:17 | 44393.84 | 600.0014 | 2 | 5 | 4.160171 | 4.890056 | 0.8144063 | 0 | 3.319134 | 0
2018-01-28 06:19 | 44513.83 | 720.0002 | 2 | 5 | 4.185374 | 4.88992 | 0.977406 | 0 | 3.999262 | 0
2018-01-28 06:21 | 44633.84 | 840.0014 | 2 | 5 | 4.200279 | 4.669229 | 1.138618 | 0 | 4.675725 | 0
2018-01-28 06:23 | 44753.83 | 960.001 | 2 | 5 | 4.200282 | 4.291453 | 1.287828 | 0 | 5.302452 | 0
2018-01-28 06:25 | 44873.84 | 1080.0014 | 2 | 5 | 4.200279 | 3.955337 | 1.425186 | 0 | 5.879396 | 0
2018-01-28 06:27 | 44993.83 | 1200.0011 | 2 | 5 | 4.20024 | 3.646537 | 1.551898 | 0 | 6.411623 | 0
2018-01-28 06:29 | 45113.84 | 1320.0014 | 2 | 5 | 4.200264 | 3.341844 | 1.668409 | 0 | 6.901 | 0
2018-01-28 06:29 | 45146.22 | 1352.3876 | 2 | 5 | 4.200328 | 3.259997 | 1.698091 | 0 | 7.025671 | 0
2018-01-28 06:31 | 45266.23 | 120.0015 | 3 | 5 | 4.221643 | 3.26007 | 1.806391 | 0 | 7.481615 | 0
2018-01-28 06:33 | 45386.23 | 240.0002 | 3 | 5 | 4.247986 | 3.26007 | 1.915058 | 0 | 7.941769 | 0
2018-01-28 06:35 | 45506.23 | 360.0014 | 3 | 5 | 4.276905 | 3.259997 | 2.023702 | 0 | 8.404839 | 0
2018-01-28 06:37 | 45626.23 | 480.001 | 3 | 5 | 4.309268 | 3.260049 | 2.132386 | 0 | 8.871395 | 0
2018-01-28 06:39 | 45746.23 | 600.0015 | 3 | 5 | 4.345416 | 3.260072 | 2.241053 | 0 | 9.341612 | 0
2018-01-28 06:41 | 45866.23 | 720.0002 | 3 | 5 | 4.383337 | 3.260024 | 2.3497 | 0 | 9.815771 | 0
2018-01-28 06:43 | 45986.23 | 840.0006 | 3 | 5 | 4.400312 | 2.942302 | 2.455068 | 0 | 10.27902 | 0
2018-01-28 06:45 | 46106.23 | 960.0002 | 3 | 5 | 4.400281 | 2.542068 | 2.546258 | 0 | 10.68029 | 0
2018-01-28 06:47 | 46226.23 | 1080.0006 | 3 | 5 | 4.400306 | 2.196847 | 2.625111 | 0 | 11.02726 | 0
2018-01-28 06:49 | 46346.23 | 1200.001 | 3 | 5 | 4.400276 | 1.905254 | 2.693303 | 0 | 11.32732 | 0
2018-01-28 06:51 | 46466.23 | 1320.0006 | 3 | 5 | 4.40027 | 1.663083 | 2.75267 | 0 | 11.58855 | 0
2018-01-28 06:53 | 46586.23 | 1440.001 | 3 | 5 | 4.400273 | 1.458862 | 2.804592 | 0 | 11.81702 | 0
2018-01-28 06:55 | 46706.23 | 1560.0015 | 3 | 5 | 4.400251 | 1.280322 | 2.850188 | 0 | 12.01766 | 0
2018-01-28 06:57 | 46826.23 | 1680.0002 | 3 | 5 | 4.400253 | 1.123403 | 2.890172 | 0 | 12.1936 | 0
2018-01-28 06:59 | 46946.23 | 1800.0007 | 3 | 5 | 4.400251 | 0.9941349 | 2.925401 | 0 | 12.34862 | 0
2018-01-28 07:01 | 47066.23 | 1920.001 | 3 | 5 | 4.400239 | 0.8844223 | 2.956641 | 0 | 12.48608 | 0
2018-01-28 07:03 | 47186.23 | 2040.0015 | 3 | 5 | 4.400202 | 0.7890186 | 2.9845 | 0 | 12.60866 | 0
2018-01-28 07:05 | 47306.23 | 2160.001 | 3 | 5 | 4.400251 | 0.7039223 | 3.009366 | 0 | 12.71808 | 0
2018-01-28 07:07 | 47426.23 | 2280.0015 | 3 | 5 | 4.400243 | 0.6305237 | 3.031553 | 0 | 12.81571 | 0
2018-01-28 07:09 | 47546.23 | 2400.0002 | 3 | 5 | 4.40023 | 0.5677643 | 3.051489 | 0 | 12.90343 | 0
2018-01-28 07:11 | 47666.23 | 2520.0015 | 3 | 5 | 4.400198 | 0.5136662 | 3.069484 | 0 | 12.98261 | 0
2018-01-28 07:13 | 47786.23 | 2640.0002 | 3 | 5 | 4.400218 | 0.4657536 | 3.085784 | 0 | 13.05433 | 0
2018-01-28 07:15 | 47906.23 | 2760.0015 | 3 | 5 | 4.400193 | 0.4209585 | 3.100547 | 0 | 13.11929 | 0
2018-01-28 07:17 | 48026.23 | 2880.001 | 3 | 5 | 4.400177 | 0.3830605 | 3.113935 | 0 | 13.17821 | 0
2018-01-28 07:19 | 48146.23 | 3000.0007 | 3 | 5 | 4.400149 | 0.3501444 | 3.126154 | 0 | 13.23197 | 0
2018-01-28 07:21 | 48266.23 | 3120.001 | 3 | 5 | 4.400153 | 0.321373 | 3.137338 | 0 | 13.28118 | 0
2018-01-28 07:23 | 48386.23 | 3240.0007 | 3 | 5 | 4.400168 | 0.2942934 | 3.147618 | 0 | 13.32642 | 0
2018-01-28 07:25 | 48506.23 | 3360.001 | 3 | 5 | 4.400178 | 0.2704468 | 3.157012 | 0 | 13.36775 | 0
2018-01-28 07:27 | 48626.23 | 3480.0007 | 3 | 5 | 4.400206 | 0.2496367 | 3.165657 | 0 | 13.40579 | 0
2018-01-28 07:29 | 48746.23 | 3600.0002 | 3 | 5 | 4.400136 | 0.2300434 | 3.17364 | 0 | 13.44092 | 0
2018-01-28 07:31 | 48866.23 | 3720.0007 | 3 | 5 | 4.400159 | 0.2132893 | 3.181036 | 0 | 13.47346 | 0
2018-01-28 07:33 | 48986.23 | 3840.001 | 3 | 5 | 4.400147 | 0.1966314 | 3.187862 | 0 | 13.50349 | 0
2018-01-28 07:35 | 49106.23 | 3960.0007 | 3 | 5 | 4.400147 | 0.1823664 | 3.194178 | 0 | 13.53128 | 0
2018-01-28 07:37 | 49226.23 | 4080.0002 | 3 | 5 | 4.40014 | 0.1699266 | 3.200045 | 0 | 13.5571 | 0
2018-01-28 07:39 | 49346.23 | 4200.0007 | 3 | 5 | 4.40014 | 0.1583967 | 3.205506 | 0 | 13.58113 | 0
2018-01-28 07:41 | 49466.23 | 4320.001 | 3 | 5 | 4.400147 | 0.1470451 | 3.210599 | 0 | 13.60354 | 0
2018-01-28 07:43 | 49586.23 | 4440.0014 | 3 | 5 | 4.400122 | 0.1363497 | 3.215313 | 0 | 13.62428 | 0
2018-01-28 07:45 | 49706.23 | 4560.0002 | 3 | 5 | 4.400157 | 0.1277514 | 3.219707 | 0 | 13.64362 | 0
2018-01-28 07:47 | 49826.23 | 4680.0014 | 3 | 5 | 4.400158 | 0.1199341 | 3.223819 | 0 | 13.66171 | 0
2018-01-28 07:49 | 49946.23 | 4800.0002 | 3 | 5 | 4.400119 | 0.1113434 | 3.227664 | 0 | 13.67863 | 0
2018-01-28 07:51 | 50066.23 | 4920.0007 | 3 | 5 | 4.400109 | 0.1035681 | 3.23125 | 0 | 13.69441 | 0
2018-01-28 07:53 | 50186.23 | 5040.001 | 3 | 5 | 4.40014 | 0.09711075 | 3.234595 | 0 | 13.70913 | 0
2018-01-28 07:55 | 50306.23 | 5160.0014 | 3 | 5 | 4.400123 | 0.09132099 | 3.237718 | 0 | 13.72287 | 0
2018-01-28 07:57 | 50426.23 | 5280.001 | 3 | 5 | 4.400114 | 0.08563519 | 3.240659 | 0 | 13.73581 | 0
2018-01-28 07:59 | 50499.99 | 5353.7557 | 3 | 5 | 4.400091 | 0.08149815 | 3.242382 | 0 | 13.74339 | 0
2018-01-28 08:01 | 50620.03 | 120.0004 | 4 | 5 | 4.392709 | 0 | 3.242382 | 0 | 13.74339 | 0
2018-01-28 08:03 | 50740.03 | 240.0009 | 4 | 5 | 4.391772 | 0 | 3.242382 | 0 | 13.74339 | 0
2018-01-28 08:04 | 50800.03 | 300.002 | 4 | 5 | 4.391407 | 0 | 3.242382 | 0 | 13.74339 | 0
2018-01-28 08:06 | 50920.10782 | 120.0006 | 5 | 5 | 4.095157 | -3.26007 | 3.242382 | 0.1086442 | 13.74339 | 0.4488644
2018-01-28 08:08 | 51040.10752 | 240.0003 | 5 | 5 | 4.0533 | -3.260086 | 3.242382 | 0.2173195 | 13.74339 | 0.8916029
2018-01-28 08:10 | 51160.10862 | 360.0014 | 5 | 5 | 4.012036 | -3.260034 | 3.242382 | 0.3259844 | 13.74339 | 1.329804
2018-01-28 08:12 | 51280.10822 | 480.001 | 5 | 5 | 3.972273 | -3.260119 | 3.242382 | 0.4346114 | 13.74339 | 1.763449
2018-01-28 08:14 | 51400.10782 | 600.0006 | 5 | 5 | 3.933617 | -3.260072 | 3.242382 | 0.5433219 | 13.74339 | 2.193161
2018-01-28 08:16 | 51520.10822 | 720.001 | 5 | 5 | 3.895824 | -3.260101 | 3.242382 | 0.6519886 | 13.74339 | 2.61856
2018-01-28 08:18 | 51640.10862 | 840.0014 | 5 | 5 | 3.857735 | -3.260072 | 3.242382 | 0.7606371 | 13.74339 | 3.039776
2018-01-28 08:20 | 51760.10742 | 960.0002 | 5 | 5 | 3.820862 | -3.26015 | 3.242382 | 0.8693202 | 13.74339 | 3.457019
2018-01-28 08:22 | 51880.10782 | 1080.0006 | 5 | 5 | 3.785549 | -3.260081 | 3.242382 | 0.9779831 | 13.74339 | 3.87027
2018-01-28 08:24 | 52000.10742 | 1200.0002 | 5 | 5 | 3.752363 | -3.260048 | 3.242382 | 1.086635 | 13.74339 | 4.279752
2018-01-28 08:26 | 52120.10862 | 1320.0014 | 5 | 5 | 3.721285 | -3.260058 | 3.242382 | 1.195309 | 13.74339 | 4.685835
2018-01-28 08:28 | 52240.10822 | 1440.001 | 5 | 5 | 3.691192 | -3.260138 | 3.242382 | 1.303962 | 13.74339 | 5.088511
2018-01-28 08:30 | 52360.10862 | 1560.0014 | 5 | 5 | 3.663919 | -3.260086 | 3.242382 | 1.412628 | 13.74339 | 5.488111
2018-01-28 08:32 | 52480.10752 | 1680.0003 | 5 | 5 | 3.639188 | -3.260159 | 3.242382 | 1.521303 | 13.74339 | 5.884923
2018-01-28 08:34 | 52600.10782 | 1800.0006 | 5 | 5 | 3.61633 | -3.260068 | 3.242382 | 1.62995 | 13.74339 | 6.279058
2018-01-28 08:36 | 52720.10832 | 1920.0011 | 5 | 5 | 3.594275 | -3.260119 | 3.242382 | 1.73863 | 13.74339 | 6.67088
2018-01-28 08:38 | 52840.10782 | 2040.0006 | 5 | 5 | 3.573986 | -3.260139 | 3.242382 | 1.847299 | 13.74339 | 7.06034
2018-01-28 08:40 | 52960.10752 | 2160.0003 | 5 | 5 | 3.556114 | -3.260113 | 3.242382 | 1.955959 | 13.74339 | 7.447699
2018-01-28 08:42 | 53080.10782 | 2280.0006 | 5 | 5 | 3.540243 | -3.260133 | 3.242382 | 2.064619 | 13.74339 | 7.833227
2018-01-28 08:44 | 53200.10752 | 2400.0003 | 5 | 5 | 3.525046 | -3.260073 | 3.242382 | 2.173285 | 13.74339 | 8.217105
2018-01-28 08:46 | 53320.10862 | 2520.0014 | 5 | 5 | 3.509336 | -3.260075 | 3.242382 | 2.281949 | 13.74339 | 8.599294
2018-01-28 08:48 | 53440.10752 | 2640.0003 | 5 | 5 | 3.494665 | -3.260085 | 3.242382 | 2.39061 | 13.74339 | 8.979823
2018-01-28 08:50 | 53560.10862 | 2760.0014 | 5 | 5 | 3.479805 | -3.260146 | 3.242382 | 2.49928 | 13.74339 | 9.35878
2018-01-28 08:52 | 53680.10752 | 2880.0003 | 5 | 5 | 3.46367 | -3.260097 | 3.242382 | 2.607943 | 13.74339 | 9.736062
2018-01-28 08:54 | 53800.10862 | 3000.0014 | 5 | 5 | 3.442606 | -3.260111 | 3.242382 | 2.716595 | 13.74339 | 10.11132
2018-01-28 08:56 | 53920.10742 | 3120.0002 | 5 | 5 | 3.415299 | -3.260045 | 3.242382 | 2.82526 | 13.74339 | 10.48397
2018-01-28 08:58 | 54040.10742 | 3240.0002 | 5 | 5 | 3.378032 | -3.260095 | 3.242382 | 2.933918 | 13.74339 | 10.85319
2018-01-28 09:00 | 54160.10822 | 3360.001 | 5 | 5 | 3.318219 | -3.260073 | 3.242382 | 3.04261 | 13.74339 | 11.21739
2018-01-28 09:02 | 54280.10832 | 3480.0011 | 5 | 5 | 3.201858 | -3.260085 | 3.242382 | 3.15127 | 13.74339 | 11.57243
2018-01-28 09:03 | 54368.18642 | 3568.0792 | 5 | 5 | 2.999988 | -3.260093 | 3.242382 | 3.231036 | 13.74339 | 11.82109
2018-01-28 09:05 | 54488.23 | 120.0007 | 6 | 5 | 3.486179 | 0 | 3.242382 | 3.231036 | 13.74339 | 11.82109
2018-01-28 09:07 | 54608.23 | 240.0003 | 6 | 5 | 3.5084 | 0 | 3.242382 | 3.231036 | 13.74339 | 11.82109
2018-01-28 09:08 | 54668.23 | 300.0031 | 6 | 5 | 3.513134 | 0 | 3.242382 | 3.231036 | 13.74339 | 11.82109
2018-01-28 09:08 | 54668.24 | 0.0025 | 7 | 6 | 3.512852 | 0 | 0 | 0 | 0 | 0
2018-01-28 09:10 | 54788.32 | 120 | 2 | 6 | 4.029395 | 4.889943 | 0.16242 | 0 | 0.6428836 | 0
2018-01-28 09:12 | 54908.32 | 240.0002 | 2 | 6 | 4.072999 | 4.889977 | 0.3254414 | 0 | 1.303249 | 0
2018-01-28 09:14 | 55028.32 | 360.0006 | 2 | 6 | 4.108512 | 4.889947 | 0.4884383 | 0 | 1.970212 | 0
2018-01-28 09:16 | 55148.32 | 480.0002 | 2 | 6 | 4.134921 | 4.890004 | 0.6513938 | 0 | 2.641938 | 0
2018-01-28 09:18 | 55268.32 | 600.0014 | 2 | 6 | 4.158802 | 4.88997 | 0.8143909 | 0 | 3.317852 | 0
2018-01-28 09:20 | 55388.32 | 720.0002 | 2 | 6 | 4.18448 | 4.889939 | 0.9774197 | 0 | 3.997913 | 0
2018-01-28 09:22 | 55508.32 | 840.0006 | 2 | 6 | 4.200286 | 4.682725 | 1.138791 | 0 | 4.674994 | 0
2018-01-28 09:24 | 55628.32 | 960.001 | 2 | 6 | 4.200271 | 4.307326 | 1.288454 | 0 | 5.303623 | 0
2018-01-28 09:26 | 55748.32 | 1080.0014 | 2 | 6 | 4.200252 | 3.972165 | 1.426326 | 0 | 5.882724 | 0
2018-01-28 09:28 | 55868.32 | 1200.001 | 2 | 6 | 4.200298 | 3.655835 | 1.553442 | 0 | 6.416646 | 0
2018-01-28 09:30 | 55988.32 | 1320.0014 | 2 | 6 | 4.200293 | 3.337073 | 1.669989 | 0 | 6.906175 | 0
2018-01-28 09:31 | 56017.81 | 1349.4923 | 2 | 6 | 4.200237 | 3.25998 | 1.697006 | 0 | 7.019657 | 0
2018-01-28 09:33 | 56137.83 | 120.0014 | 3 | 6 | 4.221146 | 3.260081 | 1.805297 | 0 | 7.475523 | 0
2018-01-28 09:35 | 56257.83 | 240.001 | 3 | 6 | 4.247241 | 3.260083 | 1.913966 | 0 | 7.935618 | 0
2018-01-28 09:37 | 56377.83 | 360.0006 | 3 | 6 | 4.276363 | 3.260152 | 2.022629 | 0 | 8.398685 | 0
2018-01-28 09:39 | 56497.83 | 480.001 | 3 | 6 | 4.30916 | 3.260036 | 2.131282 | 0 | 8.865067 | 0
2018-01-28 09:41 | 56617.83 | 600.0006 | 3 | 6 | 4.345081 | 3.260152 | 2.239944 | 0 | 9.335252 | 0
2018-01-28 09:43 | 56737.83 | 720.001 | 3 | 6 | 4.382817 | 3.260011 | 2.348628 | 0 | 9.809521 | 0
2018-01-28 09:45 | 56857.83 | 840.0014 | 3 | 6 | 4.400319 | 2.949212 | 2.454141 | 0 | 10.27339 | 0
2018-01-28 09:47 | 56977.83 | 960.001 | 3 | 6 | 4.400254 | 2.543061 | 2.545452 | 0 | 10.67518 | 0
2018-01-28 09:49 | 57097.83 | 1080.0006 | 3 | 6 | 4.400288 | 2.195857 | 2.624281 | 0 | 11.02205 | 0
2018-01-28 09:51 | 57217.83 | 1200.001 | 3 | 6 | 4.400284 | 1.907772 | 2.692533 | 0 | 11.32238 | 0
2018-01-28 09:53 | 57337.83 | 1320.0014 | 3 | 6 | 4.400225 | 1.664931 | 2.751971 | 0 | 11.58393 | 0
2018-01-28 09:55 | 57457.83 | 1440.0002 | 3 | 6 | 4.400274 | 1.459818 | 2.803983 | 0 | 11.81279 | 0
2018-01-28 09:57 | 57577.83 | 1560.0003 | 3 | 6 | 4.400204 | 1.278388 | 2.84956 | 0 | 12.01334 | 0
2018-01-28 09:59 | 57697.83 | 1680.001 | 3 | 6 | 4.400252 | 1.122579 | 2.889489 | 0 | 12.18904 | 0
2018-01-28 10:01 | 57817.83 | 1800.0006 | 3 | 6 | 4.400247 | 0.9939785 | 2.92469 | 0 | 12.34393 | 0
2018-01-28 10:03 | 57937.83 | 1920.0003 | 3 | 6 | 4.400214 | 0.8837862 | 2.955935 | 0 | 12.48142 | 0
2018-01-28 10:05 | 58057.83 | 2040.0015 | 3 | 6 | 4.400212 | 0.7886963 | 2.983773 | 0 | 12.60391 | 0
2018-01-28 10:07 | 58177.83 | 2160.001 | 3 | 6 | 4.400217 | 0.7018223 | 3.008576 | 0 | 12.71305 | 0
2018-01-28 10:09 | 58297.83 | 2280.0014 | 3 | 6 | 4.400228 | 0.6296225 | 3.030722 | 0 | 12.8105 | 0
2018-01-28 10:11 | 58417.83 | 2400.001 | 3 | 6 | 4.400183 | 0.5664043 | 3.050628 | 0 | 12.89809 | 0
2018-01-28 10:13 | 58537.83 | 2520.0006 | 3 | 6 | 4.400206 | 0.5131598 | 3.068606 | 0 | 12.97719 | 0
2018-01-28 10:15 | 58657.83 | 2640.0003 | 3 | 6 | 4.400182 | 0.4638195 | 3.084872 | 0 | 13.04877 | 0
2018-01-28 10:17 | 58777.83 | 2760.0006 | 3 | 6 | 4.400179 | 0.4199705 | 3.099575 | 0 | 13.11346 | 0
2018-01-28 10:19 | 58897.83 | 2880.0011 | 3 | 6 | 4.400174 | 0.38204 | 3.112931 | 0 | 13.17223 | 0
2018-01-28 10:21 | 59017.83 | 3000.0006 | 3 | 6 | 4.400183 | 0.3502092 | 3.125123 | 0 | 13.22588 | 0
2018-01-28 10:23 | 59137.83 | 3120.001 | 3 | 6 | 4.400129 | 0.32026 | 3.136297 | 0 | 13.27504 | 0
2018-01-28 10:25 | 59257.83 | 3240.0006 | 3 | 6 | 4.400132 | 0.2928514 | 3.146533 | 0 | 13.32009 | 0
2018-01-28 10:27 | 59377.83 | 3360.0002 | 3 | 6 | 4.400166 | 0.2693243 | 3.155901 | 0 | 13.36131 | 0
2018-01-28 10:29 | 59497.83 | 3480.0014 | 3 | 6 | 4.400177 | 0.2486124 | 3.164529 | 0 | 13.39927 | 0
2018-01-28 10:31 | 59617.83 | 3600.0002 | 3 | 6 | 4.400121 | 0.229723 | 3.172502 | 0 | 13.43435 | 0
2018-01-28 10:33 | 59737.83 | 3720.0006 | 3 | 6 | 4.400161 | 0.2129602 | 3.179885 | 0 | 13.46684 | 0
2018-01-28 10:35 | 59857.83 | 3840.0002 | 3 | 6 | 4.400177 | 0.1963739 | 3.186691 | 0 | 13.49679 | 0
2018-01-28 10:37 | 59977.83 | 3960.0006 | 3 | 6 | 4.400134 | 0.1821012 | 3.192985 | 0 | 13.52448 | 0
2018-01-28 10:39 | 60097.83 | 4080.0002 | 3 | 6 | 4.400136 | 0.1694374 | 3.19884 | 0 | 13.55024 | 0
2018-01-28 10:41 | 60217.83 | 4200.0006 | 3 | 6 | 4.400152 | 0.1580591 | 3.204298 | 0 | 13.57426 | 0
2018-01-28 10:43 | 60337.83 | 4320.001 | 3 | 6 | 4.400138 | 0.1461458 | 3.209367 | 0 | 13.59657 | 0
2018-01-28 10:45 | 60457.83 | 4440.0006 | 3 | 6 | 4.40013 | 0.1359959 | 3.214071 | 0 | 13.61726 | 0
2018-01-28 10:47 | 60577.83 | 4560.0002 | 3 | 6 | 4.400152 | 0.1274071 | 3.218464 | 0 | 13.63659 | 0
2018-01-28 10:49 | 60697.83 | 4680.0007 | 3 | 6 | 4.400139 | 0.1189146 | 3.222572 | 0 | 13.65467 | 0
2018-01-28 10:51 | 60817.83 | 4800.0018 | 3 | 6 | 4.400177 | 0.1116724 | 3.226417 | 0 | 13.67159 | 0
2018-01-28 10:53 | 60937.83 | 4920.0007 | 3 | 6 | 4.400117 | 0.1031828 | 3.229989 | 0 | 13.6873 | 0
2018-01-28 10:55 | 61057.83 | 5040.001 | 3 | 6 | 4.40005 | 0.09574795 | 3.233327 | 0 | 13.70199 | 0
2018-01-28 10:57 | 61177.83 | 5160.0006 | 3 | 6 | 4.400128 | 0.0913868 | 3.236456 | 0 | 13.71576 | 0
2018-01-28 10:59 | 61297.83 | 5280.001 | 3 | 6 | 4.400132 | 0.08604813 | 3.239394 | 0 | 13.72869 | 0
2018-01-28 11:00 | 61383.51 | 5365.6851 | 3 | 6 | 4.400112 | 0.08149529 | 3.24139 | 0 | 13.73747 | 0
2018-01-28 11:02 | 61503.55 | 120.0015 | 4 | 6 | 4.392802 | 0 | 3.24139 | 0 | 13.73747 | 0
2018-01-28 11:04 | 61623.55 | 240.0002 | 4 | 6 | 4.391844 | 0 | 3.24139 | 0 | 13.73747 | 0
2018-01-28 11:05 | 61683.56 | 300.003 | 4 | 6 | 4.391459 | 0 | 3.24139 | 0 | 13.73747 | 0
2018-01-28 11:07 | 61803.64 | 120.0014 | 5 | 6 | 4.095689 | -3.26011 | 3.24139 | 0.10865 | 13.73747 | 0.4489527
2018-01-28 11:09 | 61923.64 | 240.0002 | 5 | 6 | 4.053381 | -3.260106 | 3.24139 | 0.2173245 | 13.73747 | 0.8917311
2018-01-28 11:11 | 62043.64 | 360.0015 | 5 | 6 | 4.012564 | -3.260068 | 3.24139 | 0.3259919 | 13.73747 | 1.329961
2018-01-28 11:13 | 62163.64 | 480.001 | 5 | 6 | 3.973065 | -3.260081 | 3.24139 | 0.4346557 | 13.73747 | 1.763827
2018-01-28 11:15 | 62283.64 | 600.0006 | 5 | 6 | 3.934729 | -3.260196 | 3.24139 | 0.5432827 | 13.73747 | 2.193315
2018-01-28 11:17 | 62403.64 | 720.0002 | 5 | 6 | 3.896669 | -3.260097 | 3.24139 | 0.6519434 | 13.73747 | 2.618795
2018-01-28 11:19 | 62523.64 | 840.0014 | 5 | 6 | 3.858306 | -3.260133 | 3.24139 | 0.7606531 | 13.73747 | 3.040312
2018-01-28 11:21 | 62643.64 | 960.0002 | 5 | 6 | 3.82188 | -3.260103 | 3.24139 | 0.8693152 | 13.73747 | 3.45757
2018-01-28 11:23 | 62763.64 | 1080.0014 | 5 | 6 | 3.786764 | -3.260148 | 3.24139 | 0.9779709 | 13.73747 | 3.870916
2018-01-28 11:25 | 62883.64 | 1200.001 | 5 | 6 | 3.753579 | -3.260075 | 3.24139 | 1.086629 | 13.73747 | 4.280565
2018-01-28 11:27 | 63003.64 | 1320.0006 | 5 | 6 | 3.722095 | -3.260123 | 3.24139 | 1.195319 | 13.73747 | 4.686821
2018-01-28 11:29 | 63123.64 | 1440.0002 | 5 | 6 | 3.692518 | -3.260088 | 3.24139 | 1.303979 | 13.73747 | 5.08963
2018-01-28 11:31 | 63243.64 | 1560.0014 | 5 | 6 | 3.665527 | -3.260065 | 3.24139 | 1.412634 | 13.73747 | 5.489355
2018-01-28 11:33 | 63363.64 | 1680.0003 | 5 | 6 | 3.640872 | -3.260072 | 3.24139 | 1.521311 | 13.73747 | 5.886348
2018-01-28 11:35 | 63483.64 | 1800.0007 | 5 | 6 | 3.617774 | -3.260045 | 3.24139 | 1.629981 | 13.73747 | 6.280738
2018-01-28 11:37 | 63603.64 | 1920.001 | 5 | 6 | 3.595204 | -3.260103 | 3.24139 | 1.738638 | 13.73747 | 6.672596
2018-01-28 11:39 | 63723.64 | 2040.0006 | 5 | 6 | 3.575194 | -3.260138 | 3.24139 | 1.847307 | 13.73747 | 7.062178
2018-01-28 11:41 | 63843.64 | 2160.001 | 5 | 6 | 3.557483 | -3.26009 | 3.24139 | 1.955976 | 13.73747 | 7.449708
2018-01-28 11:43 | 63963.64 | 2280.0014 | 5 | 6 | 3.541716 | -3.260151 | 3.24139 | 2.064646 | 13.73747 | 7.835438
2018-01-28 11:45 | 64083.64 | 2400.0006 | 5 | 6 | 3.52609 | -3.260065 | 3.24139 | 2.173296 | 13.73747 | 8.2194
2018-01-28 11:47 | 64203.64 | 2520.0007 | 5 | 6 | 3.510678 | -3.260124 | 3.24139 | 2.281956 | 13.73747 | 8.601692
2018-01-28 11:49 | 64323.64 | 2640.0002 | 5 | 6 | 3.496307 | -3.260133 | 3.24139 | 2.390629 | 13.73747 | 8.982424
2018-01-28 11:51 | 64443.64 | 2760.0006 | 5 | 6 | 3.48184 | -3.260023 | 3.24139 | 2.499295 | 13.73747 | 9.361567
2018-01-28 11:53 | 64563.64 | 2880.0002 | 5 | 6 | 3.46544 | -3.260085 | 3.24139 | 2.607943 | 13.73747 | 9.738998
2018-01-28 11:55 | 64683.64 | 3000.0006 | 5 | 6 | 3.444388 | -3.260052 | 3.24139 | 2.716616 | 13.73747 | 10.1145
2018-01-28 11:57 | 64803.64 | 3120.001 | 5 | 6 | 3.418339 | -3.260055 | 3.24139 | 2.825292 | 13.73747 | 10.48747
2018-01-28 11:59 | 64923.64 | 3240.0006 | 5 | 6 | 3.381481 | -3.26003 | 3.24139 | 2.933949 | 13.73747 | 10.85703
2018-01-28 12:01 | 65043.64 | 3360.001 | 5 | 6 | 3.321598 | -3.260101 | 3.24139 | 3.042618 | 13.73747 | 11.22156
2018-01-28 12:03 | 65163.64 | 3480.0006 | 5 | 6 | 3.20438 | -3.260032 | 3.24139 | 3.151264 | 13.73747 | 11.5769
2018-01-28 12:04 | 65252.11 | 3568.4752 | 5 | 6 | 2.999998 | -3.26007 | 3.24139 | 3.231395 | 13.73747 | 11.8268
2018-01-28 12:06 | 65372.15 | 120.0012 | 6 | 6 | 3.480255 | 0 | 3.24139 | 3.231411 | 13.73747 | 11.82685
2018-01-28 12:08 | 65492.15 | 240.0008 | 6 | 6 | 3.501847 | 0 | 3.24139 | 3.231411 | 13.73747 | 11.82685
2018-01-28 12:09 | 65552.15 | 300.002 | 6 | 6 | 3.506477 | 0 | 3.24139 | 3.231411 | 13.73747 | 11.82685
2018-01-28 12:09 | 65552.16 | 0.0024 | 7 | 7 | 3.506754 | 0 | 0 | 0 | 0 | 0
2018-01-28 12:11 | 65672.24094 | 120.0006 | 2 | 7 | 4.027109 | 4.890021 | 0.162434 | 0 | 0.6421843 | 0
2018-01-28 12:13 | 65792.24064 | 240.0003 | 2 | 7 | 4.07089 | 4.890059 | 0.325422 | 0 | 1.302096 | 0
2018-01-28 12:15 | 65912.24094 | 360.0006 | 2 | 7 | 4.106047 | 4.889958 | 0.4884202 | 0 | 1.968661 | 0
2018-01-28 12:17 | 66032.24064 | 480.0003 | 2 | 7 | 4.132473 | 4.890004 | 0.6513882 | 0 | 2.640046 | 0
2018-01-28 12:19 | 66152.24134 | 600.001 | 2 | 7 | 4.156641 | 4.890016 | 0.8143677 | 0 | 3.315501 | 0
2018-01-28 12:21 | 66272.24064 | 720.0003 | 2 | 7 | 4.182993 | 4.890016 | 0.9773892 | 0 | 3.995229 | 0
2018-01-28 12:23 | 66392.24094 | 840.0006 | 2 | 7 | 4.200283 | 4.712491 | 1.139212 | 0 | 4.674059 | 0
2018-01-28 12:25 | 66512.24064 | 960.0003 | 2 | 7 | 4.200292 | 4.333711 | 1.289843 | 0 | 5.306751 | 0
2018-01-28 12:27 | 66632.24094 | 1080.0006 | 2 | 7 | 4.20027 | 3.996221 | 1.42859 | 0 | 5.889531 | 0
2018-01-28 12:29 | 66752.24064 | 1200.0003 | 2 | 7 | 4.200274 | 3.668813 | 1.556342 | 0 | 6.426126 | 0
2018-01-28 12:31 | 66872.24174 | 1320.0014 | 2 | 7 | 4.200256 | 3.345727 | 1.673205 | 0 | 6.916981 | 0
2018-01-28 12:32 | 66906.77054 | 1354.5302 | 2 | 7 | 4.200289 | 3.259997 | 1.704877 | 0 | 7.050013 | 0
2018-01-28 12:34 | 67026.78 | 120.0007 | 3 | 7 | 4.22132 | 3.260118 | 1.81316 | 0 | 7.505855 | 0
2018-01-28 12:36 | 67146.78 | 240.001 | 3 | 7 | 4.247459 | 3.259992 | 1.921812 | 0 | 7.965904 | 0
2018-01-28 12:38 | 67266.78 | 360.0007 | 3 | 7 | 4.277123 | 3.260041 | 2.030484 | 0 | 8.429066 | 0
2018-01-28 12:40 | 67386.78 | 480.001 | 3 | 7 | 4.310849 | 3.260055 | 2.139154 | 0 | 8.895658 | 0
2018-01-28 12:42 | 67506.78 | 600.0014 | 3 | 7 | 4.346471 | 3.260026 | 2.247795 | 0 | 9.365919 | 0
2018-01-28 12:44 | 67626.78 | 720.0002 | 3 | 7 | 4.384221 | 3.26006 | 2.356454 | 0 | 9.840232 | 0
2018-01-28 12:46 | 67746.78 | 840.0006 | 3 | 7 | 4.400319 | 2.930486 | 2.461544 | 0 | 10.3023 | 0
2018-01-28 12:48 | 67866.78 | 960.0002 | 3 | 7 | 4.400285 | 2.520932 | 2.552251 | 0 | 10.70144 | 0
2018-01-28 12:50 | 67986.78 | 1080.0007 | 3 | 7 | 4.400259 | 2.175277 | 2.630313 | 0 | 11.04493 | 0
2018-01-28 12:52 | 68106.78 | 1200.001 | 3 | 7 | 4.400254 | 1.891441 | 2.697957 | 0 | 11.34258 | 0
2018-01-28 12:54 | 68226.78 | 1320.0007 | 3 | 7 | 4.400268 | 1.652028 | 2.756899 | 0 | 11.60194 | 0
2018-01-28 12:56 | 68346.78 | 1440.001 | 3 | 7 | 4.400289 | 1.446571 | 2.808456 | 0 | 11.82881 | 0
2018-01-28 12:58 | 68466.78 | 1560.0007 | 3 | 7 | 4.400273 | 1.264128 | 2.853555 | 0 | 12.02726 | 0
2018-01-28 13:00 | 68586.78 | 1680.001 | 3 | 7 | 4.400237 | 1.113689 | 2.893096 | 0 | 12.20125 | 0
2018-01-28 13:02 | 68706.78 | 1800.0007 | 3 | 7 | 4.400185 | 0.9853821 | 2.92803 | 0 | 12.35496 | 0
2018-01-28 13:04 | 68826.78 | 1920.0002 | 3 | 7 | 4.400233 | 0.8773308 | 2.959045 | 0 | 12.49144 | 0
2018-01-28 13:06 | 68946.78 | 2040.0007 | 3 | 7 | 4.400245 | 0.7808466 | 2.986648 | 0 | 12.61289 | 0
2018-01-28 13:08 | 69066.78 | 2160.001 | 3 | 7 | 4.400239 | 0.6959524 | 3.011204 | 0 | 12.72095 | 0
2018-01-28 13:10 | 69186.78 | 2280.0007 | 3 | 7 | 4.400242 | 0.6240711 | 3.033158 | 0 | 12.81755 | 0
2018-01-28 13:12 | 69306.78 | 2400.001 | 3 | 7 | 4.400209 | 0.5630226 | 3.052905 | 0 | 12.90444 | 0
2018-01-28 13:14 | 69426.78 | 2520.0014 | 3 | 7 | 4.400166 | 0.5079556 | 3.070736 | 0 | 12.9829 | 0
2018-01-28 13:16 | 69546.78 | 2640.0002 | 3 | 7 | 4.400229 | 0.4593506 | 3.086843 | 0 | 13.05378 | 0
2018-01-28 13:18 | 69666.78 | 2760.0014 | 3 | 7 | 4.400183 | 0.4163036 | 3.1014 | 0 | 13.11783 | 0
2018-01-28 13:20 | 69786.78 | 2880.0002 | 3 | 7 | 4.400203 | 0.3795261 | 3.114647 | 0 | 13.17612 | 0
2018-01-28 13:22 | 69906.78 | 3000.001 | 3 | 7 | 4.400186 | 0.3474293 | 3.126747 | 0 | 13.22936 | 0
2018-01-28 13:24 | 70026.78 | 3120.001 | 3 | 7 | 4.400212 | 0.318512 | 3.137823 | 0 | 13.2781 | 0
2018-01-28 13:26 | 70146.78 | 3240.0014 | 3 | 7 | 4.400174 | 0.29039 | 3.147943 | 0 | 13.32263 | 0
2018-01-28 13:28 | 70266.78 | 3360.0002 | 3 | 7 | 4.400174 | 0.2666578 | 3.157225 | 0 | 13.36347 | 0
2018-01-28 13:30 | 70386.78 | 3480.0014 | 3 | 7 | 4.400175 | 0.2468576 | 3.165775 | 0 | 13.40109 | 0
2018-01-28 13:32 | 70506.78 | 3600.001 | 3 | 7 | 4.400166 | 0.2280083 | 3.17368 | 0 | 13.43587 | 0
2018-01-28 13:34 | 70626.78 | 3720.0014 | 3 | 7 | 4.400156 | 0.2098351 | 3.18098 | 0 | 13.468 | 0
2018-01-28 13:36 | 70746.78 | 3840.001 | 3 | 7 | 4.400148 | 0.1941261 | 3.187703 | 0 | 13.49758 | 0
2018-01-28 13:38 | 70866.78 | 3960.0007 | 3 | 7 | 4.400157 | 0.1804838 | 3.193938 | 0 | 13.52501 | 0
2018-01-28 13:40 | 70986.78 | 4080.001 | 3 | 7 | 4.400144 | 0.167737 | 3.199737 | 0 | 13.55053 | 0
2018-01-28 13:42 | 71106.78 | 4200.0014 | 3 | 7 | 4.400139 | 0.155901 | 3.205139 | 0 | 13.5743 | 0
2018-01-28 13:44 | 71226.78 | 4320.001 | 3 | 7 | 4.400138 | 0.1445389 | 3.210146 | 0 | 13.59633 | 0
2018-01-28 13:46 | 71346.78 | 4440.0007 | 3 | 7 | 4.400141 | 0.1345787 | 3.214805 | 0 | 13.61683 | 0
2018-01-28 13:48 | 71466.78 | 4560.001 | 3 | 7 | 4.400115 | 0.1257792 | 3.219146 | 0 | 13.63593 | 0
2018-01-28 13:50 | 71586.78 | 4680.0014 | 3 | 7 | 4.400135 | 0.1183052 | 3.223212 | 0 | 13.65382 | 0
2018-01-28 13:52 | 71706.78 | 4800.0002 | 3 | 7 | 4.400145 | 0.109889 | 3.227004 | 0 | 13.67051 | 0
2018-01-28 13:54 | 71826.78 | 4920.0007 | 3 | 7 | 4.400163 | 0.1028442 | 3.230531 | 0 | 13.68603 | 0
2018-01-28 13:56 | 71946.78 | 5040.001 | 3 | 7 | 4.400127 | 0.09601688 | 3.233835 | 0 | 13.70057 | 0
2018-01-28 13:58 | 72066.78 | 5160.0014 | 3 | 7 | 4.400147 | 0.09105015 | 3.236932 | 0 | 13.71419 | 0
2018-01-28 14:00 | 72186.78 | 5280.001 | 3 | 7 | 4.4001 | 0.08424568 | 3.239844 | 0 | 13.727 | 0
2018-01-28 14:01 | 72243.3 | 5336.5172 | 3 | 7 | 4.400127 | 0.0814867 | 3.241151 | 0 | 13.73276 | 0
2018-01-28 14:03 | 72363.35 | 120.0006 | 4 | 7 | 4.392779 | 0 | 3.241151 | 0 | 13.73276 | 0
2018-01-28 14:05 | 72483.35 | 240.0003 | 4 | 7 | 4.39182 | 0 | 3.241151 | 0 | 13.73276 | 0
2018-01-28 14:06 | 72543.35 | 300.0022 | 4 | 7 | 4.391452 | 0 | 3.241151 | 0 | 13.73276 | 0
2018-01-28 14:08 | 72663.43 | 120.0014 | 5 | 7 | 4.095127 | -3.26006 | 3.241151 | 0.1086454 | 13.73276 | 0.4488784
2018-01-28 14:10 | 72783.43 | 240.001 | 5 | 7 | 4.052537 | -3.260028 | 3.241151 | 0.2173096 | 13.73276 | 0.8915369
2018-01-28 14:12 | 72903.43 | 360.0006 | 5 | 7 | 4.011935 | -3.260101 | 3.241151 | 0.3259786 | 13.73276 | 1.329696
2018-01-28 14:14 | 73023.43 | 480.001 | 5 | 7 | 3.972548 | -3.260023 | 3.241151 | 0.4346389 | 13.73276 | 1.763486
2018-01-28 14:16 | 73143.43 | 600.0006 | 5 | 7 | 3.934154 | -3.260061 | 3.241151 | 0.543307 | 13.73276 | 2.193085
2018-01-28 14:18 | 73263.43 | 720.0002 | 5 | 7 | 3.895821 | -3.260088 | 3.241151 | 0.6519756 | 13.73276 | 2.618522
2018-01-28 14:20 | 73383.43 | 840.0006 | 5 | 7 | 3.857678 | -3.260111 | 3.241151 | 0.7606442 | 13.73276 | 3.039791
2018-01-28 14:22 | 73503.43 | 960.001 | 5 | 7 | 3.821492 | -3.260117 | 3.241151 | 0.8692946 | 13.73276 | 3.456949
2018-01-28 14:24 | 73623.43 | 1080.0014 | 5 | 7 | 3.786612 | -3.260077 | 3.241151 | 0.9779717 | 13.73276 | 3.870345
2018-01-28 14:26 | 73743.43 | 1200.001 | 5 | 7 | 3.753325 | -3.260063 | 3.241151 | 1.08664 | 13.73276 | 4.280008
2018-01-28 14:28 | 73863.43 | 1320.0002 | 5 | 7 | 3.721509 | -3.260043 | 3.241151 | 1.195302 | 13.73276 | 4.686119
2018-01-28 14:30 | 73983.43 | 1440.001 | 5 | 7 | 3.692035 | -3.260098 | 3.241151 | 1.303975 | 13.73276 | 5.088911
2018-01-28 14:32 | 74103.43 | 1560.0002 | 5 | 7 | 3.665133 | -3.260153 | 3.241151 | 1.412634 | 13.73276 | 5.488605
2018-01-28 14:34 | 74223.43 | 1680.0002 | 5 | 7 | 3.640545 | -3.260128 | 3.241151 | 1.521297 | 13.73276 | 5.885514
2018-01-28 14:36 | 74343.43 | 1800.0006 | 5 | 7 | 3.617297 | -3.259992 | 3.241151 | 1.629949 | 13.73276 | 6.279796
2018-01-28 14:38 | 74463.43 | 1920.0002 | 5 | 7 | 3.594893 | -3.260083 | 3.241151 | 1.738617 | 13.73276 | 6.671647
2018-01-28 14:40 | 74583.43 | 2040.0011 | 5 | 7 | 3.575065 | -3.260097 | 3.241151 | 1.847293 | 13.73276 | 7.061225
2018-01-28 14:42 | 74703.43 | 2160.001 | 5 | 7 | 3.557489 | -3.260052 | 3.241151 | 1.955961 | 13.73276 | 7.448746
2018-01-28 14:44 | 74823.43 | 2280.0006 | 5 | 7 | 3.541561 | -3.260081 | 3.241151 | 2.064596 | 13.73276 | 7.834342
2018-01-28 14:46 | 74943.43 | 2400.0011 | 5 | 7 | 3.525708 | -3.260023 | 3.241151 | 2.173283 | 13.73276 | 8.218408
2018-01-28 14:48 | 75063.43 | 2520.0006 | 5 | 7 | 3.510545 | -3.260086 | 3.241151 | 2.28194 | 13.73276 | 8.600664
2018-01-28 14:50 | 75183.43 | 2640.001 | 5 | 7 | 3.496164 | -3.260113 | 3.241151 | 2.390617 | 13.73276 | 8.981396
2018-01-28 14:52 | 75303.43 | 2760.0006 | 5 | 7 | 3.48181 | -3.260085 | 3.241151 | 2.499274 | 13.73276 | 9.360504
2018-01-28 14:54 | 75423.43 | 2880.0003 | 5 | 7 | 3.465233 | -3.260148 | 3.241151 | 2.607939 | 13.73276 | 9.737987
2018-01-28 14:56 | 75543.43 | 3000.0006 | 5 | 7 | 3.443931 | -3.260061 | 3.241151 | 2.716609 | 13.73276 | 10.11343
2018-01-28 14:58 | 75663.43 | 3120.001 | 5 | 7 | 3.417959 | -3.26001 | 3.241151 | 2.825235 | 13.73276 | 10.48619
2018-01-28 15:00 | 75783.43 | 3240.0014 | 5 | 7 | 3.380835 | -3.260054 | 3.241151 | 2.933916 | 13.73276 | 10.85577
2018-01-28 15:02 | 75903.43 | 3360.001 | 5 | 7 | 3.320096 | -3.260108 | 3.241151 | 3.042593 | 13.73276 | 11.22021
2018-01-28 15:04 | 76023.43 | 3480.0006 | 5 | 7 | 3.199983 | -3.260072 | 3.241151 | 3.151255 | 13.73276 | 11.5753
2018-01-28 15:05 | 76109.06 | 3565.6359 | 5 | 7 | 2.999988 | -3.260075 | 3.241151 | 3.228807 | 13.73276 | 11.81694
2018-01-28 15:07 | 76229.11 | 120.0006 | 6 | 7 | 3.479776 | 0 | 3.241151 | 3.228807 | 13.73276 | 11.81694
2018-01-28 15:09 | 76349.11 | 240.0002 | 6 | 7 | 3.50131 | 0 | 3.241151 | 3.228807 | 13.73276 | 11.81694
2018-01-28 15:10 | 76409.12 | 300.0046 | 6 | 7 | 3.505897 | 0 | 3.241151 | 3.228807 | 13.73276 | 11.81694
2018-01-28 15:10 | 76409.12082 | 0.0024 | 7 | 8 | 3.505731 | 0 | 0 | 0 | 0 | 0
2018-01-28 15:12 | 76529.19 | 120.0006 | 2 | 8 | 4.027992 | 4.889987 | 0.1624415 | 0 | 0.6422899 | 0
2018-01-28 15:14 | 76649.19 | 240.0002 | 2 | 8 | 4.071475 | 4.890008 | 0.3254361 | 0 | 1.302354 | 0
2018-01-28 15:16 | 76769.19 | 360.0014 | 2 | 8 | 4.106451 | 4.889937 | 0.4883968 | 0 | 1.968847 | 0
2018-01-28 15:18 | 76889.19 | 480.001 | 2 | 8 | 4.132555 | 4.88993 | 0.6514112 | 0 | 2.640476 | 0
2018-01-28 15:20 | 77009.19 | 600.0014 | 2 | 8 | 4.156815 | 4.889935 | 0.8143864 | 0 | 3.315938 | 0
2018-01-28 15:22 | 77129.19 | 720.0002 | 2 | 8 | 4.183465 | 4.889964 | 0.977371 | 0 | 3.995565 | 0
2018-01-28 15:24 | 77249.19 | 840.0006 | 2 | 8 | 4.200307 | 4.715465 | 1.139261 | 0 | 4.674698 | 0
2018-01-28 15:26 | 77369.19 | 960.001 | 2 | 8 | 4.200279 | 4.335305 | 1.289932 | 0 | 5.307558 | 0
2018-01-28 15:28 | 77489.19 | 1080.0015 | 2 | 8 | 4.200268 | 3.998155 | 1.428764 | 0 | 5.890692 | 0
2018-01-28 15:30 | 77609.19 | 1200.001 | 2 | 8 | 4.200277 | 3.670026 | 1.556593 | 0 | 6.427611 | 0
2018-01-28 15:32 | 77729.19 | 1320.0014 | 2 | 8 | 4.20026 | 3.349444 | 1.673481 | 0 | 6.918572 | 0
2018-01-28 15:33 | 77765.14 | 1355.943 | 2 | 8 | 4.200286 | 3.259992 | 1.706473 | 0 | 7.057149 | 0
2018-01-28 15:35 | 77885.15 | 120.0002 | 3 | 8 | 4.221185 | 3.260026 | 1.814762 | 0 | 7.513005 | 0
2018-01-28 15:37 | 78005.15 | 240.0002 | 3 | 8 | 4.247258 | 3.260058 | 1.923445 | 0 | 7.973163 | 0
2018-01-28 15:39 | 78125.15 | 360.0014 | 3 | 8 | 4.277116 | 3.260079 | 2.032102 | 0 | 8.436246 | 0
2018-01-28 15:41 | 78245.15 | 480.0002 | 3 | 8 | 4.310882 | 3.260087 | 2.140774 | 0 | 8.902861 | 0
2018-01-28 15:43 | 78365.15 | 600.0007 | 3 | 8 | 4.34641 | 3.260085 | 2.249441 | 0 | 9.373223 | 0
2018-01-28 15:45 | 78485.15 | 720.0002 | 3 | 8 | 4.384156 | 3.260056 | 2.358098 | 0 | 9.847521 | 0
2018-01-28 15:47 | 78605.15 | 840.0015 | 3 | 8 | 4.400312 | 2.928941 | 2.463225 | 0 | 10.30974 | 0
2018-01-28 15:49 | 78725.15 | 960.0002 | 3 | 8 | 4.400293 | 2.516122 | 2.553791 | 0 | 10.70826 | 0
2018-01-28 15:51 | 78845.15 | 1080.0007 | 3 | 8 | 4.40028 | 2.173203 | 2.631734 | 0 | 11.05123 | 0
2018-01-28 15:53 | 78965.15 | 1200.001 | 3 | 8 | 4.400301 | 1.888365 | 2.69928 | 0 | 11.34846 | 0
2018-01-28 15:55 | 79085.15 | 1320.0015 | 3 | 8 | 4.400299 | 1.64946 | 2.758117 | 0 | 11.60736 | 0
2018-01-28 15:57 | 79205.15 | 1440.0003 | 3 | 8 | 4.400289 | 1.442197 | 2.809535 | 0 | 11.83361 | 0
2018-01-28 15:59 | 79325.15 | 1560.0006 | 3 | 8 | 4.400293 | 1.259861 | 2.85447 | 0 | 12.03133 | 0
2018-01-28 16:01 | 79445.15 | 1680.0002 | 3 | 8 | 4.400255 | 1.109585 | 2.893871 | 0 | 12.20471 | 0
2018-01-28 16:03 | 79565.15 | 1800.0014 | 3 | 8 | 4.400218 | 0.9815359 | 2.928667 | 0 | 12.35782 | 0
2018-01-28 16:05 | 79685.15 | 1920.0002 | 3 | 8 | 4.40018 | 0.8727312 | 2.959555 | 0 | 12.49373 | 0
2018-01-28 16:07 | 79805.15 | 2040.0007 | 3 | 8 | 4.400224 | 0.7763367 | 2.987033 | 0 | 12.61464 | 0
2018-01-28 16:09 | 79925.15 | 2160.0002 | 3 | 8 | 4.400243 | 0.6922626 | 3.011448 | 0 | 12.72207 | 0
2018-01-28 16:11 | 80045.15 | 2280.0015 | 3 | 8 | 4.400192 | 0.6203756 | 3.033295 | 0 | 12.8182 | 0
2018-01-28 16:13 | 80165.15 | 2400.0002 | 3 | 8 | 4.400192 | 0.5591946 | 3.052947 | 0 | 12.90468 | 0
2018-01-28 16:15 | 80285.15 | 2520.0007 | 3 | 8 | 4.400203 | 0.5055609 | 3.070684 | 0 | 12.98272 | 0
2018-01-28 16:17 | 80405.15 | 2640.001 | 3 | 8 | 4.400187 | 0.4553404 | 3.086685 | 0 | 13.05313 | 0
2018-01-28 16:19 | 80525.15 | 2760.0007 | 3 | 8 | 4.400192 | 0.4137239 | 3.101145 | 0 | 13.11676 | 0
2018-01-28 16:21 | 80645.15 | 2880.0002 | 3 | 8 | 4.40016 | 0.3766813 | 3.114305 | 0 | 13.17466 | 0
2018-01-28 16:23 | 80765.15 | 3000.0006 | 3 | 8 | 4.400179 | 0.3447609 | 3.12633 | 0 | 13.22758 | 0
2018-01-28 16:25 | 80885.15 | 3120.0002 | 3 | 8 | 4.400215 | 0.3157015 | 3.137331 | 0 | 13.27598 | 0
2018-01-28 16:27 | 81005.15 | 3240.0007 | 3 | 8 | 4.400156 | 0.2880106 | 3.147373 | 0 | 13.32017 | 0
2018-01-28 16:29 | 81125.15 | 3360.0002 | 3 | 8 | 4.400171 | 0.2649498 | 3.156584 | 0 | 13.3607 | 0
2018-01-28 16:31 | 81245.15 | 3480.0006 | 3 | 8 | 4.400186 | 0.2451544 | 3.165078 | 0 | 13.39808 | 0
2018-01-28 16:33 | 81365.15 | 3600.001 | 3 | 8 | 4.400202 | 0.2268534 | 3.172924 | 0 | 13.4326 | 0
2018-01-28 16:35 | 81485.15 | 3720.0014 | 3 | 8 | 4.400187 | 0.2083178 | 3.180156 | 0 | 13.46442 | 0
2018-01-28 16:37 | 81605.15 | 3840.0002 | 3 | 8 | 4.400151 | 0.1923056 | 3.186817 | 0 | 13.49373 | 0
2018-01-28 16:39 | 81725.15 | 3960.0006 | 3 | 8 | 4.40017 | 0.1789274 | 3.192997 | 0 | 13.52092 | 0
2018-01-28 16:41 | 81845.15 | 4080.0002 | 3 | 8 | 4.400146 | 0.1665897 | 3.198746 | 0 | 13.54622 | 0
2018-01-28 16:43 | 81965.15 | 4200.0007 | 3 | 8 | 4.400106 | 0.1537867 | 3.204095 | 0 | 13.56976 | 0
2018-01-28 16:45 | 82085.15 | 4320.0002 | 3 | 8 | 4.400088 | 0.1423588 | 3.209042 | 0 | 13.59152 | 0
2018-01-28 16:47 | 82205.15 | 4440.0006 | 3 | 8 | 4.400135 | 0.1331425 | 3.21365 | 0 | 13.6118 | 0
2018-01-28 16:49 | 82325.15 | 4560.001 | 3 | 8 | 4.400084 | 0.1238451 | 3.217946 | 0 | 13.6307 | 0
2018-01-28 16:51 | 82445.15 | 4680.0014 | 3 | 8 | 4.400136 | 0.1167307 | 3.221968 | 0 | 13.6484 | 0
2018-01-28 16:53 | 82565.15 | 4800.0002 | 3 | 8 | 4.400086 | 0.1078529 | 3.225713 | 0 | 13.66488 | 0
2018-01-28 16:55 | 82685.15 | 4920.0015 | 3 | 8 | 4.40013 | 0.1013699 | 3.229201 | 0 | 13.68023 | 0
2018-01-28 16:57 | 82805.15 | 5040.0002 | 3 | 8 | 4.400108 | 0.09468079 | 3.232467 | 0 | 13.6946 | 0
2018-01-28 16:59 | 82925.15 | 5160.0007 | 3 | 8 | 4.400095 | 0.08893204 | 3.235524 | 0 | 13.70805 | 0
2018-01-28 17:01 | 83045.15 | 5280.001 | 3 | 8 | 4.400117 | 0.08349705 | 3.238406 | 0 | 13.72073 | 0
2018-01-28 17:02 | 83080.09 | 5314.9441 | 3 | 8 | 4.400124 | 0.08149338 | 3.239204 | 0 | 13.72424 | 0
2018-01-28 17:04 | 83200.14 | 120.0004 | 4 | 8 | 4.392796 | 0 | 3.239204 | 0 | 13.72424 | 0
2018-01-28 17:06 | 83320.14 | 240 | 4 | 8 | 4.391841 | 0 | 3.239204 | 0 | 13.72424 | 0
2018-01-28 17:07 | 83380.15 | 300.0036 | 4 | 8 | 4.3915 | 0 | 3.239204 | 0 | 13.72424 | 0
2018-01-28 17:09 | 83500.22 | 120.0014 | 5 | 8 | 4.096436 | -3.260146 | 3.239204 | 0.1086558 | 13.72424 | 0.449044
2018-01-28 17:11 | 83620.22 | 240.001 | 5 | 8 | 4.053801 | -3.260113 | 3.239204 | 0.2173162 | 13.72424 | 0.8918288
2018-01-28 17:13 | 83740.22 | 360.0014 | 5 | 8 | 4.013246 | -3.260113 | 3.239204 | 0.3259683 | 13.72424 | 1.33006
2018-01-28 17:15 | 83860.22 | 480.001 | 5 | 8 | 3.97385 | -3.260119 | 3.239204 | 0.4346462 | 13.72424 | 1.764066
2018-01-28 17:17 | 83980.22 | 600.0007 | 5 | 8 | 3.935336 | -3.26018 | 3.239204 | 0.5433136 | 13.72424 | 2.193798
2018-01-28 17:19 | 84100.22 | 720.0002 | 5 | 8 | 3.89697 | -3.260068 | 3.239204 | 0.6519863 | 13.72424 | 2.619375
2018-01-28 17:21 | 84220.22 | 840.0015 | 5 | 8 | 3.858602 | -3.260151 | 3.239204 | 0.7606525 | 13.72424 | 3.040744
2018-01-28 17:23 | 84340.22 | 960.0002 | 5 | 8 | 3.822273 | -3.260151 | 3.239204 | 0.8693083 | 13.72424 | 3.458013
2018-01-28 17:25 | 84460.22 | 1080.0014 | 5 | 8 | 3.787234 | -3.259882 | 3.239204 | 0.9779481 | 13.72424 | 3.871343
2018-01-28 17:27 | 84580.22 | 1200.0002 | 5 | 8 | 3.75385 | -3.260143 | 3.239204 | 1.08665 | 13.72424 | 4.281196
2018-01-28 17:29 | 84700.22 | 1320.0006 | 5 | 8 | 3.72209 | -3.260063 | 3.239204 | 1.195315 | 13.72424 | 4.687374
2018-01-28 17:31 | 84820.22 | 1440.0002 | 5 | 8 | 3.692556 | -3.260099 | 3.239204 | 1.303975 | 13.72424 | 5.09018
2018-01-28 17:33 | 84940.22 | 1560.0014 | 5 | 8 | 3.66562 | -3.260068 | 3.239204 | 1.412649 | 13.72424 | 5.489983
2018-01-28 17:35 | 85060.22 | 1680.001 | 5 | 8 | 3.640985 | -3.260054 | 3.239204 | 1.521313 | 13.72424 | 5.886947
2018-01-28 17:37 | 85180.22 | 1800.0006 | 5 | 8 | 3.617698 | -3.260068 | 3.239204 | 1.629949 | 13.72424 | 6.281217
2018-01-28 17:39 | 85300.22 | 1920.0002 | 5 | 8 | 3.59521 | -3.260043 | 3.239204 | 1.738644 | 13.72424 | 6.673201
2018-01-28 17:41 | 85420.22 | 2040.0014 | 5 | 8 | 3.575366 | -3.260101 | 3.239204 | 1.847314 | 13.72424 | 7.062793
2018-01-28 17:43 | 85540.22 | 2160.0002 | 5 | 8 | 3.557716 | -3.260063 | 3.239204 | 1.955968 | 13.72424 | 7.450291
2018-01-28 17:45 | 85660.22 | 2280.0007 | 5 | 8 | 3.541636 | -3.260138 | 3.239204 | 2.064632 | 13.72424 | 7.83601
2018-01-28 17:47 | 85780.22 | 2400.0002 | 5 | 8 | 3.525723 | -3.260153 | 3.239204 | 2.173304 | 13.72424 | 8.220027
2018-01-28 17:49 | 85900.22 | 2520.0006 | 5 | 8 | 3.510537 | -3.260023 | 3.239204 | 2.281972 | 13.72424 | 8.602319
2018-01-28 17:51 | 86020.22 | 2640.001 | 5 | 8 | 3.496089 | -3.260058 | 3.239204 | 2.390637 | 13.72424 | 8.983007
2018-01-28 17:53 | 86140.22 | 2760.0007 | 5 | 8 | 3.48174 | -3.260047 | 3.239204 | 2.499303 | 13.72424 | 9.36214
2018-01-28 17:55 | 86260.22 | 2880.0002 | 5 | 8 | 3.465133 | -3.260015 | 3.239204 | 2.607955 | 13.72424 | 9.739563
2018-01-28 17:57 | 86380.22 | 3000.0015 | 5 | 8 | 3.444054 | -3.260092 | 3.239204 | 2.716629 | 13.72424 | 10.11502
2018-01-28 17:59 | 86500.22 | 3120.001 | 5 | 8 | 3.417811 | -3.259996 | 3.239204 | 2.825289 | 13.72424 | 10.4879
2018-01-28 18:01 | 86620.22 | 3240.0014 | 5 | 8 | 3.380497 | -3.260025 | 3.239204 | 2.933946 | 13.72424 | 10.85738
2018-01-28 18:03 | 86740.22 | 3360.0002 | 5 | 8 | 3.319044 | -3.260038 | 3.239204 | 3.042617 | 13.72424 | 11.22173
2018-01-28 18:05 | 86860.22 | 3480.0014 | 5 | 8 | 3.19762 | -3.260075 | 3.239204 | 3.151277 | 13.72424 | 11.57665
2018-01-28 18:06 | 86944.1 | 3563.883 | 5 | 8 | 2.999989 | -3.260088 | 3.239204 | 3.227235 | 13.72424 | 11.81321
2018-01-28 18:08 | 87064.15 | 120.0004 | 6 | 8 | 3.478882 | 0 | 3.239204 | 3.227245 | 13.72424 | 11.81324
2018-01-28 18:10 | 87184.15 | 240.0009 | 6 | 8 | 3.500346 | 0 | 3.239204 | 3.227245 | 13.72424 | 11.81324
2018-01-28 18:11 | 87244.15 | 300.0043 | 6 | 8 | 3.504937 | 0 | 3.239204 | 3.227245 | 13.72424 | 11.81324
2018-01-28 18:11 | 87244.15 | 0.0024 | 7 | 9 | 3.505064 | 0 | 0 | 0 | 0 | 0
2018-01-28 18:13 | 87364.24 | 120.0014 | 2 | 9 | 4.028911 | 4.88993 | 0.1624079 | 0 | 0.6422224 | 0
2018-01-28 18:15 | 87484.24 | 240.001 | 2 | 9 | 4.072483 | 4.889943 | 0.3254086 | 0 | 1.302467 | 0
2018-01-28 18:17 | 87604.24 | 360.0006 | 2 | 9 | 4.107523 | 4.890025 | 0.4884064 | 0 | 1.969287 | 0
2018-01-28 18:19 | 87724.24 | 480.001 | 2 | 9 | 4.133735 | 4.889951 | 0.6514034 | 0 | 2.641024 | 0
2018-01-28 18:21 | 87844.24 | 600.0006 | 2 | 9 | 4.158119 | 4.889949 | 0.8143932 | 0 | 3.316751 | 0
2018-01-28 18:23 | 87964.24 | 720.001 | 2 | 9 | 4.184987 | 4.889956 | 0.9773601 | 0 | 3.996535 | 0
2018-01-28 18:25 | 88084.24 | 840.0006 | 2 | 9 | 4.200264 | 4.688796 | 1.138838 | 0 | 4.674092 | 0
2018-01-28 18:27 | 88204.24 | 960.001 | 2 | 9 | 4.200329 | 4.315745 | 1.288743 | 0 | 5.303738 | 0
2018-01-28 18:29 | 88324.24 | 1080.0015 | 2 | 9 | 4.200301 | 3.981965 | 1.426959 | 0 | 5.884285 | 0
2018-01-28 18:31 | 88444.24 | 1200.001 | 2 | 9 | 4.200324 | 3.655587 | 1.554269 | 0 | 6.419024 | 0
2018-01-28 18:33 | 88564.24 | 1320.0007 | 2 | 9 | 4.200281 | 3.338063 | 1.67071 | 0 | 6.908107 | 0
2018-01-28 18:33 | 88595.91 | 1351.6628 | 2 | 9 | 4.20031 | 3.259992 | 1.699701 | 0 | 7.029879 | 0
2018-01-28 18:35 | 88715.92 | 120.0014 | 3 | 9 | 4.221118 | 3.260055 | 1.808008 | 0 | 7.485812 | 0
2018-01-28 18:37 | 88835.91 | 240.0002 | 3 | 9 | 4.247015 | 3.26007 | 1.916673 | 0 | 7.945882 | 0
2018-01-28 18:39 | 88955.92 | 360.0014 | 3 | 9 | 4.276591 | 3.260104 | 2.025308 | 0 | 8.408829 | 0
2018-01-28 18:41 | 89075.91 | 480.0002 | 3 | 9 | 4.310354 | 3.260053 | 2.133991 | 0 | 8.875428 | 0
2018-01-28 18:43 | 89195.92 | 600.0014 | 3 | 9 | 4.345632 | 3.260032 | 2.242672 | 0 | 9.345784 | 0
2018-01-28 18:45 | 89315.92 | 720.001 | 3 | 9 | 4.383291 | 3.260037 | 2.351329 | 0 | 9.819996 | 0
2018-01-28 18:47 | 89435.92 | 840.0006 | 3 | 9 | 4.400296 | 2.941838 | 2.456744 | 0 | 10.28344 | 0
2018-01-28 18:49 | 89555.91 | 960.0002 | 3 | 9 | 4.400307 | 2.529639 | 2.547729 | 0 | 10.68381 | 0
2018-01-28 18:51 | 89675.92 | 1080.0014 | 3 | 9 | 4.400304 | 2.185287 | 2.626091 | 0 | 11.02862 | 0
2018-01-28 18:53 | 89795.91 | 1200.0002 | 3 | 9 | 4.400274 | 1.8999 | 2.694046 | 0 | 11.32764 | 0
2018-01-28 18:55 | 89915.92 | 1320.0006 | 3 | 9 | 4.400241 | 1.659504 | 2.753248 | 0 | 11.58815 | 0
2018-01-28 18:57 | 90035.91 | 1440.0002 | 3 | 9 | 4.400282 | 1.451482 | 2.805007 | 0 | 11.8159 | 0
2018-01-28 18:59 | 90155.92 | 1560.0006 | 3 | 9 | 4.40025 | 1.267284 | 2.850234 | 0 | 12.01491 | 0
2018-01-28 19:01 | 90275.92 | 1680.001 | 3 | 9 | 4.40021 | 1.115193 | 2.889876 | 0 | 12.18935 | 0
2018-01-28 19:03 | 90395.92 | 1800.0014 | 3 | 9 | 4.400218 | 0.9875793 | 2.924887 | 0 | 12.3434 | 0
2018-01-28 19:05 | 90515.91 | 1920.0002 | 3 | 9 | 4.400205 | 0.8779068 | 2.955953 | 0 | 12.4801 | 0
2018-01-28 19:07 | 90635.92 | 2040.0007 | 3 | 9 | 4.400212 | 0.7805176 | 2.983579 | 0 | 12.60166 | 0
2018-01-28 19:09 | 90755.91 | 2160.0002 | 3 | 9 | 4.400181 | 0.6948318 | 3.008134 | 0 | 12.70971 | 0
2018-01-28 19:11 | 90875.92 | 2280.0007 | 3 | 9 | 4.400222 | 0.6242151 | 3.030087 | 0 | 12.80631 | 0
2018-01-28 19:13 | 90995.91 | 2400.0002 | 3 | 9 | 4.400198 | 0.5626383 | 3.049834 | 0 | 12.8932 | 0
2018-01-28 19:15 | 91115.92 | 2520.0006 | 3 | 9 | 4.400181 | 0.5082312 | 3.067655 | 0 | 12.97161 | 0
2018-01-28 19:17 | 91235.91 | 2640.0002 | 3 | 9 | 4.400188 | 0.4578257 | 3.08375 | 0 | 13.04243 | 0
2018-01-28 19:19 | 91355.92 | 2760.0014 | 3 | 9 | 4.400183 | 0.4152212 | 3.09829 | 0 | 13.10641 | 0
2018-01-28 19:21 | 91475.91 | 2880.0002 | 3 | 9 | 4.400189 | 0.379178 | 3.111524 | 0 | 13.16464 | 0
2018-01-28 19:23 | 91595.92 | 3000.0007 | 3 | 9 | 4.40016 | 0.3467646 | 3.123619 | 0 | 13.21786 | 0
2018-01-28 19:25 | 91715.91 | 3120.0002 | 3 | 9 | 4.400145 | 0.3163357 | 3.134682 | 0 | 13.26654 | 0
2018-01-28 19:27 | 91835.92 | 3240.0007 | 3 | 9 | 4.400136 | 0.2895927 | 3.144778 | 0 | 13.31097 | 0
2018-01-28 19:29 | 91955.91 | 3360.0002 | 3 | 9 | 4.400172 | 0.266736 | 3.15405 | 0 | 13.35177 | 0
2018-01-28 19:31 | 92075.92 | 3480.0014 | 3 | 9 | 4.400151 | 0.2465191 | 3.162597 | 0 | 13.38937 | 0
2018-01-28 19:33 | 92195.91 | 3600.0002 | 3 | 9 | 4.400153 | 0.2279301 | 3.170501 | 0 | 13.42415 | 0
2018-01-28 19:35 | 92315.92 | 3720.0014 | 3 | 9 | 4.400138 | 0.2098427 | 3.177793 | 0 | 13.45624 | 0
2018-01-28 19:37 | 92435.91 | 3840.0002 | 3 | 9 | 4.400176 | 0.1947937 | 3.184522 | 0 | 13.48585 | 0
2018-01-28 19:39 | 92555.92 | 3960.0014 | 3 | 9 | 4.400153 | 0.1803799 | 3.190758 | 0 | 13.51329 | 0
2018-01-28 19:41 | 92675.92 | 4080.0006 | 3 | 9 | 4.400178 | 0.1683645 | 3.196565 | 0 | 13.53884 | 0
2018-01-28 19:43 | 92795.92 | 4200.0006 | 3 | 9 | 4.400109 | 0.1555996 | 3.201968 | 0 | 13.56261 | 0
2018-01-28 19:45 | 92915.91 | 4320.0002 | 3 | 9 | 4.400167 | 0.1448669 | 3.206977 | 0 | 13.58465 | 0
2018-01-28 19:47 | 93035.92 | 4440.0006 | 3 | 9 | 4.400161 | 0.1349621 | 3.211637 | 0 | 13.60516 | 0
2018-01-28 19:49 | 93155.92 | 4560.001 | 3 | 9 | 4.400132 | 0.1260147 | 3.215986 | 0 | 13.62429 | 0
2018-01-28 19:51 | 93275.92 | 4680.0007 | 3 | 9 | 4.400105 | 0.1175289 | 3.22005 | 0 | 13.64218 | 0
2018-01-28 19:53 | 93395.91 | 4800.0003 | 3 | 9 | 4.400141 | 0.1093102 | 3.223836 | 0 | 13.65884 | 0
2018-01-28 19:55 | 93515.92 | 4920.0014 | 3 | 9 | 4.400114 | 0.1017542 | 3.22736 | 0 | 13.67434 | 0
2018-01-28 19:57 | 93635.92 | 5040.001 | 3 | 9 | 4.400126 | 0.09566784 | 3.23065 | 0 | 13.68882 | 0
2018-01-28 19:59 | 93755.92 | 5160.0006 | 3 | 9 | 4.40012 | 0.09030819 | 3.233737 | 0 | 13.7024 | 0
2018-01-28 20:01 | 93875.92 | 5280.0011 | 3 | 9 | 4.400146 | 0.08465576 | 3.236643 | 0 | 13.71519 | 0
2018-01-28 20:02 | 93932.63 | 5336.7165 | 3 | 9 | 4.400147 | 0.08149719 | 3.237951 | 0 | 13.72094 | 0
2018-01-28 20:04 | 94052.68 | 120.0004 | 4 | 9 | 4.392889 | 0 | 3.237951 | 0 | 13.72094 | 0
2018-01-28 20:06 | 94172.67 | 240 | 4 | 9 | 4.391904 | 0 | 3.237951 | 0 | 13.72094 | 0
2018-01-28 20:07 | 94232.68 | 300.002 | 4 | 9 | 4.39158 | 0 | 3.237951 | 0 | 13.72094 | 0
2018-01-28 20:09 | 94352.76 | 120.0014 | 5 | 9 | 4.098488 | -3.260005 | 3.237951 | 0.1086259 | 13.72094 | 0.4491189
2018-01-28 20:11 | 94472.76 | 240.0011 | 5 | 9 | 4.055846 | -3.259987 | 3.237951 | 0.2173179 | 13.72094 | 0.8922502
2018-01-28 20:13 | 94592.76 | 360.0006 | 5 | 9 | 4.015446 | -3.260054 | 3.237951 | 0.3259797 | 13.72094 | 1.330757
2018-01-28 20:15 | 94712.76 | 480.0002 | 5 | 9 | 3.975991 | -3.259985 | 3.237951 | 0.4346388 | 13.72094 | 1.764921
2018-01-28 20:17 | 94832.76 | 600.0014 | 5 | 9 | 3.937418 | -3.260083 | 3.237951 | 0.5433056 | 13.72094 | 2.194883
2018-01-28 20:19 | 94952.76 | 720.001 | 5 | 9 | 3.898908 | -3.260068 | 3.237951 | 0.6519541 | 13.72094 | 2.620588
2018-01-28 20:21 | 95072.76 | 840.0014 | 5 | 9 | 3.860593 | -3.260081 | 3.237951 | 0.7606248 | 13.72094 | 3.042183
2018-01-28 20:23 | 95192.76 | 960.001 | 5 | 9 | 3.824411 | -3.260077 | 3.237951 | 0.869278 | 13.72094 | 3.459672
2018-01-28 20:25 | 95312.76 | 1080.0006 | 5 | 9 | 3.789526 | -3.260095 | 3.237951 | 0.9779731 | 13.72094 | 3.873453
2018-01-28 20:27 | 95432.76 | 1200.001 | 5 | 9 | 3.755918 | -3.260032 | 3.237951 | 1.086637 | 13.72094 | 4.283397
2018-01-28 20:29 | 95552.76 | 1320.0006 | 5 | 9 | 3.723803 | -3.260106 | 3.237951 | 1.195295 | 13.72094 | 4.689754
2018-01-28 20:31 | 95672.76 | 1440.001 | 5 | 9 | 3.694203 | -3.259989 | 3.237951 | 1.303948 | 13.72094 | 5.092718
2018-01-28 20:33 | 95792.76 | 1560.0006 | 5 | 9 | 3.667223 | -3.260041 | 3.237951 | 1.412632 | 13.72094 | 5.492729
2018-01-28 20:35 | 95912.76 | 1680.001 | 5 | 9 | 3.642474 | -3.26001 | 3.237951 | 1.521292 | 13.72094 | 5.889853
2018-01-28 20:37 | 96032.76 | 1800.0014 | 5 | 9 | 3.618877 | -3.260085 | 3.237951 | 1.629955 | 13.72094 | 6.284362
2018-01-28 20:39 | 96152.76 | 1920.0002 | 5 | 9 | 3.596361 | -3.260073 | 3.237951 | 1.738617 | 13.72094 | 6.676345
2018-01-28 20:41 | 96272.76 | 2040.0014 | 5 | 9 | 3.576567 | -3.260016 | 3.237951 | 1.847285 | 13.72094 | 7.066061
2018-01-28 20:43 | 96392.76 | 2160.001 | 5 | 9 | 3.558956 | -3.260005 | 3.237951 | 1.955932 | 13.72094 | 7.453666
2018-01-28 20:45 | 96512.76 | 2280.0014 | 5 | 9 | 3.542706 | -3.260077 | 3.237951 | 2.064619 | 13.72094 | 7.839586
2018-01-28 20:47 | 96632.76 | 2400.001 | 5 | 9 | 3.526632 | -3.259982 | 3.237951 | 2.17328 | 13.72094 | 8.22367
2018-01-28 20:49 | 96752.76 | 2520.0006 | 5 | 9 | 3.511581 | -3.259985 | 3.237951 | 2.281938 | 13.72094 | 8.60603
2018-01-28 20:51 | 96872.76 | 2640.001 | 5 | 9 | 3.497298 | -3.260061 | 3.237951 | 2.390589 | 13.72094 | 8.986792
2018-01-28 20:53 | 96992.76 | 2760.0014 | 5 | 9 | 3.48291 | -3.26009 | 3.237951 | 2.499278 | 13.72094 | 9.366138
2018-01-28 20:55 | 97112.76 | 2880.001 | 5 | 9 | 3.466102 | -3.260032 | 3.237951 | 2.607943 | 13.72094 | 9.743721
2018-01-28 20:57 | 97232.76 | 3000.0014 | 5 | 9 | 3.445035 | -3.260054 | 3.237951 | 2.7166 | 13.72094 | 10.11922
2018-01-28 20:59 | 97352.76 | 3120.0002 | 5 | 9 | 3.419072 | -3.259992 | 3.237951 | 2.825241 | 13.72094 | 10.49215
2018-01-28 21:01 | 97472.76 | 3240.0014 | 5 | 9 | 3.381799 | -3.260101 | 3.237951 | 2.933928 | 13.72094 | 10.86187
2018-01-28 21:03 | 97592.76 | 3360.001 | 5 | 9 | 3.320217 | -3.260108 | 3.237951 | 3.042597 | 13.72094 | 11.22634
2018-01-28 21:05 | 97712.76 | 3480.0006 | 5 | 9 | 3.197737 | -3.259974 | 3.237951 | 3.151252 | 13.72094 | 11.58132
2018-01-28 21:07 | 97796.49 | 3563.7357 | 5 | 9 | 2.999997 | -3.260054 | 3.237951 | 3.227082 | 13.72094 | 11.81749
2018-01-28 21:09 | 97916.53 | 120.0012 | 6 | 9 | 3.476023 | 0 | 3.237951 | 3.227082 | 13.72094 | 11.81749
2018-01-28 21:11 | 98036.53 | 240.0001 | 6 | 9 | 3.497187 | 0 | 3.237951 | 3.227082 | 13.72094 | 11.81749
2018-01-28 21:12 | 98096.53 | 300.0012 | 6 | 9 | 3.501705 | 0 | 3.237951 | 3.227082 | 13.72094 | 11.81749
2018-01-28 21:12 | 98096.5396 | 0.0024 | 7 | 10 | 3.501571 | 0 | 0 | 0 | 0 | 0
2018-01-28 21:14 | 98216.63 | 120.0014 | 2 | 10 | 4.028156 | 4.889905 | 0.1624203 | 0 | 0.6419547 | 0
2018-01-28 21:16 | 98336.63 | 240.0011 | 2 | 10 | 4.071243 | 4.889964 | 0.3253745 | 0 | 1.301863 | 0
2018-01-28 21:18 | 98456.63 | 360.0006 | 2 | 10 | 4.106406 | 4.88993 | 0.4883957 | 0 | 1.968581 | 0
2018-01-28 21:20 | 98576.63 | 480.001 | 2 | 10 | 4.132581 | 4.889899 | 0.6513982 | 0 | 2.640155 | 0
2018-01-28 21:22 | 98696.63 | 600.0014 | 2 | 10 | 4.157096 | 4.889939 | 0.8143935 | 0 | 3.315738 | 0
2018-01-28 21:24 | 98816.63 | 720.0011 | 2 | 10 | 4.184257 | 4.88993 | 0.9773771 | 0 | 3.995454 | 0
2018-01-28 21:26 | 98936.63 | 840.0014 | 2 | 10 | 4.200279 | 4.699 | 1.138992 | 0 | 4.673516 | 0
2018-01-28 21:28 | 99056.63 | 960.0003 | 2 | 10 | 4.200298 | 4.322738 | 1.289205 | 0 | 5.304454 | 0
2018-01-28 21:30 | 99176.63 | 1080.0006 | 2 | 10 | 4.200271 | 3.982873 | 1.427582 | 0 | 5.885675 | 0
2018-01-28 21:32 | 99296.63 | 1200.0003 | 2 | 10 | 4.200306 | 3.655129 | 1.55488 | 0 | 6.420362 | 0
2018-01-28 21:34 | 99416.63 | 1320.0006 | 2 | 10 | 4.200282 | 3.333575 | 1.671255 | 0 | 6.909172 | 0
2018-01-28 21:34 | 99446.11 | 1349.4802 | 2 | 10 | 4.200273 | 3.25998 | 1.698245 | 0 | 7.022536 | 0
2018-01-28 21:36 | 99566.12 | 120.003 | 3 | 10 | 4.221119 | 3.260053 | 1.806552 | 0 | 7.478464 | 0
2018-01-28 21:38 | 99686.12 | 240.0002 | 3 | 10 | 4.247071 | 3.260051 | 1.915212 | 0 | 7.938513 | 0
2018-01-28 21:40 | 99806.12 | 360.0006 | 3 | 10 | 4.276798 | 3.260009 | 2.023874 | 0 | 8.401584 | 0
2018-01-28 21:42 | 99926.12 | 480.001 | 3 | 10 | 4.310544 | 3.260032 | 2.13254 | 0 | 8.868137 | 0
2018-01-28 21:44 | 100046.1 | 600.0006 | 3 | 10 | 4.345869 | 3.260062 | 2.241193 | 0 | 9.338392 | 0
2018-01-28 21:46 | 100166.1 | 720.0002 | 3 | 10 | 4.383434 | 3.260005 | 2.349863 | 0 | 9.812683 | 0
2018-01-28 21:48 | 100286.1 | 840.0015 | 3 | 10 | 4.400321 | 2.938983 | 2.455219 | 0 | 10.27588 | 0
2018-01-28 21:50 | 100406.1 | 960.0002 | 3 | 10 | 4.400276 | 2.526414 | 2.546109 | 0 | 10.67583 | 0
2018-01-28 21:52 | 100526.1 | 1080.0007 | 3 | 10 | 4.400282 | 2.184659 | 2.624417 | 0 | 11.0204 | 0
2018-01-28 21:54 | 100646.1 | 1200.001 | 3 | 10 | 4.400262 | 1.898376 | 2.692334 | 0 | 11.31926 | 0
2018-01-28 21:56 | 100766.1 | 1320.0007 | 3 | 10 | 4.400262 | 1.658266 | 2.751506 | 0 | 11.57963 | 0
2018-01-28 21:58 | 100886.1 | 1440.0002 | 3 | 10 | 4.400245 | 1.449838 | 2.803228 | 0 | 11.80722 | 0
2018-01-28 22:00 | 101006.1 | 1560.0014 | 3 | 10 | 4.400254 | 1.266398 | 2.848419 | 0 | 12.00607 | 0
2018-01-28 22:02 | 101126.1 | 1680.0002 | 3 | 10 | 4.400237 | 1.115289 | 2.888038 | 0 | 12.1804 | 0
2018-01-28 22:04 | 101246.1 | 1800.0006 | 3 | 10 | 4.400251 | 0.9875727 | 2.923025 | 0 | 12.33435 | 0
2018-01-28 22:06 | 101366.1 | 1920.0002 | 3 | 10 | 4.400245 | 0.8783169 | 2.95408 | 0 | 12.47101 | 0
2018-01-28 22:08 | 101486.1 | 2040.0015 | 3 | 10 | 4.400232 | 0.780365 | 2.981704 | 0 | 12.59256 | 0
2018-01-28 22:10 | 101606.1 | 2160.001 | 3 | 10 | 4.400227 | 0.6959724 | 3.00625 | 0 | 12.70056 | 0
2018-01-28 22:12 | 101726.1 | 2280.0007 | 3 | 10 | 4.400215 | 0.6243286 | 3.028215 | 0 | 12.79722 | 0
2018-01-28 22:14 | 101846.1 | 2400.001 | 3 | 10 | 4.400227 | 0.5634813 | 3.047977 | 0 | 12.88417 | 0
2018-01-28 22:16 | 101966.1 | 2520.0015 | 3 | 10 | 4.400221 | 0.5088806 | 3.065817 | 0 | 12.96267 | 0
2018-01-28 22:18 | 102086.1 | 2640.001 | 3 | 10 | 4.400204 | 0.4582367 | 3.081909 | 0 | 13.03348 | 0
2018-01-28 22:20 | 102206.1 | 2760.0015 | 3 | 10 | 4.400178 | 0.4155598 | 3.096458 | 0 | 13.0975 | 0
2018-01-28 22:22 | 102326.1 | 2880.001 | 3 | 10 | 4.400164 | 0.3788157 | 3.1097 | 0 | 13.15577 | 0
2018-01-28 22:24 | 102446.1 | 3000.0002 | 3 | 10 | 4.400171 | 0.3469934 | 3.121797 | 0 | 13.209 | 0
2018-01-28 22:26 | 102566.1 | 3120.001 | 3 | 10 | 4.400158 | 0.3166227 | 3.132864 | 0 | 13.25769 | 0
2018-01-28 22:28 | 102686.1 | 3240.0015 | 3 | 10 | 4.400183 | 0.2900524 | 3.142966 | 0 | 13.30214 | 0
2018-01-28 22:30 | 102806.1 | 3360.0002 | 3 | 10 | 4.40013 | 0.2661152 | 3.152236 | 0 | 13.34293 | 0
2018-01-28 22:32 | 102926.1 | 3480.0006 | 3 | 10 | 4.40021 | 0.2472391 | 3.160781 | 0 | 13.38053 | 0
2018-01-28 22:34 | 103046.1 | 3600.001 | 3 | 10 | 4.400175 | 0.2282476 | 3.168687 | 0 | 13.41532 | 0
2018-01-28 22:36 | 103166.1 | 3720.0006 | 3 | 10 | 4.400181 | 0.2098312 | 3.175977 | 0 | 13.4474 | 0
2018-01-28 22:38 | 103286.1 | 3840.0002 | 3 | 10 | 4.400121 | 0.1934586 | 3.182694 | 0 | 13.47695 | 0
2018-01-28 22:40 | 103406.1 | 3960.0015 | 3 | 10 | 4.400138 | 0.1801825 | 3.188929 | 0 | 13.50438 | 0
2018-01-28 22:42 | 103526.1 | 4080.001 | 3 | 10 | 4.400114 | 0.1673059 | 3.194738 | 0 | 13.52994 | 0
2018-01-28 22:44 | 103646.1 | 4200.0006 | 3 | 10 | 4.400158 | 0.1562843 | 3.20014 | 0 | 13.55372 | 0
2018-01-28 22:46 | 103766.1 | 4320.001 | 3 | 10 | 4.400136 | 0.1444206 | 3.205147 | 0 | 13.57575 | 0
2018-01-28 22:48 | 103886.1 | 4440.0007 | 3 | 10 | 4.400098 | 0.1348886 | 3.209801 | 0 | 13.59622 | 0
2018-01-28 22:50 | 104006.1 | 4560.001 | 3 | 10 | 4.400132 | 0.1267729 | 3.214162 | 0 | 13.61542 | 0
2018-01-28 22:52 | 104126.1 | 4680.0006 | 3 | 10 | 4.40015 | 0.1185694 | 3.218252 | 0 | 13.63341 | 0
2018-01-28 22:54 | 104246.1 | 4800.0019 | 3 | 10 | 4.400167 | 0.1106577 | 3.222063 | 0 | 13.65018 | 0
2018-01-28 22:56 | 104366.1 | 4920.0015 | 3 | 10 | 4.40012 | 0.1031446 | 3.225612 | 0 | 13.66579 | 0
2018-01-28 22:58 | 104486.1 | 5040.0002 | 3 | 10 | 4.400082 | 0.09593391 | 3.228938 | 0 | 13.68043 | 0
2018-01-28 23:00 | 104606.1 | 5160.0015 | 3 | 10 | 4.400141 | 0.09108543 | 3.232066 | 0 | 13.69419 | 0
2018-01-28 23:02 | 104726.1 | 5280.001 | 3 | 10 | 4.400091 | 0.08465099 | 3.234999 | 0 | 13.7071 | 0
2018-01-28 23:04 | 104799.3 | 5353.1493 | 3 | 10 | 4.400127 | 0.08149529 | 3.236688 | 0 | 13.71453 | 0
2018-01-28 23:06 | 104919.3 | 120.0004 | 4 | 10 | 4.392828 | 0 | 3.236688 | 0 | 13.71453 | 0
2018-01-28 23:08 | 105039.3 | 240.0001 | 4 | 10 | 4.391877 | 0 | 3.236688 | 0 | 13.71453 | 0
2018-01-28 23:09 | 105099.3 | 300.0028 | 4 | 10 | 4.391527 | 0 | 3.236688 | 0 | 13.71453 | 0
2018-01-28 23:11 | 105219.4 | 120.0006 | 5 | 10 | 4.097421 | -3.260052 | 3.236688 | 0.1086457 | 13.71453 | 0.4491084
2018-01-28 23:13 | 105339.4 | 240.0002 | 5 | 10 | 4.0546 | -3.260023 | 3.236688 | 0.2173239 | 13.71453 | 0.8920445
2018-01-28 23:15 | 105459.4 | 360.0006 | 5 | 10 | 4.014503 | -3.259987 | 3.236688 | 0.3259841 | 13.71453 | 1.330433
2018-01-28 23:17 | 105579.4 | 480.0002 | 5 | 10 | 3.97534 | -3.260028 | 3.236688 | 0.4346506 | 13.71453 | 1.764539
2018-01-28 23:19 | 105699.4 | 600.0006 | 5 | 10 | 3.936744 | -3.260073 | 3.236688 | 0.5432975 | 13.71453 | 2.194353
2018-01-28 23:21 | 105819.4 | 720.0002 | 5 | 10 | 3.89785 | -3.260055 | 3.236688 | 0.6519756 | 13.71453 | 2.620086
2018-01-28 23:23 | 105939.4 | 840.0006 | 5 | 10 | 3.859995 | -3.260085 | 3.236688 | 0.7606453 | 13.71453 | 3.041582
2018-01-28 23:25 | 106059.4 | 960.001 | 5 | 10 | 3.823941 | -3.26006 | 3.236688 | 0.869298 | 13.71453 | 3.459011
2018-01-28 23:27 | 106179.4 | 1080.0014 | 5 | 10 | 3.789211 | -3.260061 | 3.236688 | 0.9779804 | 13.71453 | 3.872706
2018-01-28 23:29 | 106299.4 | 1200.001 | 5 | 10 | 3.755586 | -3.260105 | 3.236688 | 1.086633 | 13.71453 | 4.282576
2018-01-28 23:31 | 106419.4 | 1320.0006 | 5 | 10 | 3.723569 | -3.260023 | 3.236688 | 1.195301 | 13.71453 | 4.688927
2018-01-28 23:33 | 106539.4 | 1440.0006 | 5 | 10 | 3.694547 | -3.260079 | 3.236688 | 1.303975 | 13.71453 | 5.091979
2018-01-28 23:35 | 106659.4 | 1560.0014 | 5 | 10 | 3.667833 | -3.260043 | 3.236688 | 1.412642 | 13.71453 | 5.491981
2018-01-28 23:37 | 106779.4 | 1680.001 | 5 | 10 | 3.643189 | -3.260032 | 3.236688 | 1.521307 | 13.71453 | 5.889197
2018-01-28 23:39 | 106899.4 | 1800.0006 | 5 | 10 | 3.619468 | -3.260111 | 3.236688 | 1.629953 | 13.71453 | 6.283727
2018-01-28 23:41 | 107019.4 | 1920.0002 | 5 | 10 | 3.597365 | -3.260065 | 3.236688 | 1.738626 | 13.71453 | 6.675834
2018-01-28 23:43 | 107139.4 | 2040.0014 | 5 | 10 | 3.577675 | -3.26009 | 3.236688 | 1.84729 | 13.71453 | 7.065648
2018-01-28 23:45 | 107259.4 | 2160.0002 | 5 | 10 | 3.560177 | -3.260086 | 3.236688 | 1.955947 | 13.71453 | 7.453417
2018-01-28 23:47 | 107379.4 | 2280.0006 | 5 | 10 | 3.543729 | -3.26004 | 3.236688 | 2.064631 | 13.71453 | 7.839449
2018-01-28 23:49 | 107499.4 | 2400.0002 | 5 | 10 | 3.527442 | -3.260065 | 3.236688 | 2.173284 | 13.71453 | 8.223598
2018-01-28 23:51 | 107619.4 | 2520.0014 | 5 | 10 | 3.512664 | -3.260101 | 3.236688 | 2.281953 | 13.71453 | 8.606111
2018-01-28 23:53 | 107739.4 | 2640.001 | 5 | 10 | 3.498364 | -3.260023 | 3.236688 | 2.390626 | 13.71453 | 8.987062
2018-01-28 23:55 | 107859.4 | 2760.0007 | 5 | 10 | 3.483995 | -3.26005 | 3.236688 | 2.499288 | 13.71453 | 9.366438
2018-01-28 23:57 | 107979.4 | 2880.0002 | 5 | 10 | 3.466927 | -3.260025 | 3.236688 | 2.607953 | 13.71453 | 9.744135
2018-01-28 23:59 | 108099.4 | 3000.0007 | 5 | 10 | 3.446218 | -3.260021 | 3.236688 | 2.716613 | 13.71453 | 10.11975
2018-01-29 00:01 | 108219.4 | 3120.001 | 5 | 10 | 3.42062 | -3.260073 | 3.236688 | 2.825284 | 13.71453 | 10.49293
2018-01-29 00:03 | 108339.4 | 3240.0015 | 5 | 10 | 3.383901 | -3.260095 | 3.236688 | 2.933944 | 13.71453 | 10.86275
2018-01-29 00:05 | 108459.4 | 3360.0002 | 5 | 10 | 3.321601 | -3.260066 | 3.236688 | 3.04259 | 13.71453 | 11.22733
2018-01-29 00:07 | 108579.4 | 3480.0014 | 5 | 10 | 3.198044 | -3.26002 | 3.236688 | 3.151272 | 13.71453 | 11.58248
2018-01-29 00:08 | 108662.5 | 3563.1598 | 5 | 10 | 2.999988 | -3.260043 | 3.236688 | 3.226575 | 13.71453 | 11.81705
2018-01-29 00:10 | 108782.6 | 120.0006 | 6 | 10 | 3.471793 | 0 | 3.236688 | 3.226575 | 13.71453 | 11.81705
2018-01-29 00:12 | 108902.6 | 240.0002 | 6 | 10 | 3.492483 | 0 | 3.236688 | 3.226575 | 13.71453 | 11.81705
2018-01-29 00:13 | 108962.6 | 300.0022 | 6 | 10 | 3.496871 | 0 | 3.236688 | 3.226575 | 13.71453 | 11.81705
2018-01-29 00:13 | 108962.6 | 0.0024 | 7 | 11 | 3.496747 | 0 | 0 | 0 | 0 | 0
2018-01-29 00:15 | 109082.7 | 120.0016 | 2 | 11 | 4.026531 | 4.889947 | 0.1624036 | 0 | 0.6413529 | 0
2018-01-29 00:17 | 109202.7 | 240.0003 | 2 | 11 | 4.069102 | 4.889865 | 0.3254206 | 0 | 1.301195 | 0
2018-01-29 00:19 | 109322.7 | 360.0015 | 2 | 11 | 4.104279 | 4.889918 | 0.4884119 | 0 | 1.967441 | 0
2018-01-29 00:21 | 109442.7 | 480.0003 | 2 | 11 | 4.130542 | 4.889922 | 0.6513866 | 0 | 2.638552 | 0
2018-01-29 00:23 | 109562.7 | 600.0007 | 2 | 11 | 4.155394 | 4.889918 | 0.8144028 | 0 | 3.313905 | 0
2018-01-29 00:25 | 109682.7 | 720.0003 | 2 | 11 | 4.182363 | 4.889968 | 0.9773923 | 0 | 3.993385 | 0
2018-01-29 00:27 | 109802.7 | 840.0007 | 2 | 11 | 4.200315 | 4.734178 | 1.139488 | 0 | 4.673249 | 0
2018-01-29 00:29 | 109922.7 | 960.0003 | 2 | 11 | 4.200286 | 4.353585 | 1.290758 | 0 | 5.308629 | 0
2018-01-29 00:31 | 110042.7 | 1080.0007 | 2 | 11 | 4.200298 | 4.008792 | 1.430096 | 0 | 5.893886 | 0
2018-01-29 00:33 | 110162.7 | 1200.0003 | 2 | 11 | 4.200309 | 3.668294 | 1.558056 | 0 | 6.431357 | 0
2018-01-29 00:35 | 110282.7 | 1320.0015 | 2 | 11 | 4.200301 | 3.347787 | 1.674858 | 0 | 6.921958 | 0
2018-01-29 00:36 | 110317.8 | 1355.159 | 2 | 11 | 4.200286 | 3.259982 | 1.707133 | 0 | 7.057523 | 0
2018-01-29 00:38 | 110437.9 | 120.0006 | 3 | 11 | 4.221444 | 3.260062 | 1.815409 | 0 | 7.513341 | 0
2018-01-29 00:40 | 110557.9 | 240.0002 | 3 | 11 | 4.247749 | 3.260037 | 1.924064 | 0 | 7.973413 | 0
2018-01-29 00:42 | 110677.9 | 360.0006 | 3 | 11 | 4.278187 | 3.260015 | 2.032746 | 0 | 8.436682 | 0
2018-01-29 00:44 | 110797.9 | 480.0002 | 3 | 11 | 4.312063 | 3.260009 | 2.141402 | 0 | 8.90336 | 0
2018-01-29 00:46 | 110917.9 | 600.0014 | 3 | 11 | 4.347444 | 3.260032 | 2.250065 | 0 | 9.373825 | 0
2018-01-29 00:48 | 111037.9 | 720.0026 | 3 | 11 | 4.385256 | 3.260058 | 2.358737 | 0 | 9.84831 | 0
2018-01-29 00:50 | 111157.9 | 840.0002 | 3 | 11 | 4.40028 | 2.91249 | 2.463479 | 0 | 10.30889 | 0
2018-01-29 00:52 | 111277.9 | 960.0002 | 3 | 11 | 4.400285 | 2.499324 | 2.553437 | 0 | 10.70474 | 0
2018-01-29 00:54 | 111397.9 | 1080.0007 | 3 | 11 | 4.400285 | 2.163497 | 2.630966 | 0 | 11.04589 | 0
2018-01-29 00:56 | 111517.9 | 1200.001 | 3 | 11 | 4.400266 | 1.881096 | 2.69827 | 0 | 11.34204 | 0
2018-01-29 00:58 | 111637.9 | 1320.0007 | 3 | 11 | 4.400259 | 1.642512 | 2.756915 | 0 | 11.6001 | 0
2018-01-29 01:00 | 111757.9 | 1440.0026 | 3 | 11 | 4.400259 | 1.433107 | 2.808106 | 0 | 11.82535 | 0
2018-01-29 01:02 | 111877.9 | 1560.0006 | 3 | 11 | 4.400273 | 1.252971 | 2.852759 | 0 | 12.02183 | 0
2018-01-29 01:04 | 111997.9 | 1680.0002 | 3 | 11 | 4.40025 | 1.103511 | 2.891961 | 0 | 12.19433 | 0
2018-01-29 01:06 | 112117.9 | 1800.0006 | 3 | 11 | 4.400262 | 0.9782467 | 2.926591 | 0 | 12.34671 | 0
2018-01-29 01:08 | 112237.9 | 1920.0002 | 3 | 11 | 4.400198 | 0.8680649 | 2.957317 | 0 | 12.48191 | 0
2018-01-29 01:10 | 112357.9 | 2040.0015 | 3 | 11 | 4.400231 | 0.770647 | 2.984616 | 0 | 12.60204 | 0
2018-01-29 01:12 | 112477.9 | 2160.0011 | 3 | 11 | 4.400218 | 0.6881351 | 3.008879 | 0 | 12.7088 | 0
2018-01-29 01:14 | 112597.9 | 2280.0007 | 3 | 11 | 4.400203 | 0.6172009 | 3.0306 | 0 | 12.80437 | 0
2018-01-29 01:16 | 112717.9 | 2400.0026 | 3 | 11 | 4.400149 | 0.5562449 | 3.050144 | 0 | 12.89037 | 0
2018-01-29 01:18 | 112837.9 | 2520.0015 | 3 | 11 | 4.400196 | 0.5020876 | 3.067786 | 0 | 12.968 | 0
2018-01-29 01:20 | 112957.9 | 2640.0002 | 3 | 11 | 4.400207 | 0.4528666 | 3.083678 | 0 | 13.03793 | 0
2018-01-29 01:22 | 113077.9 | 2760.0015 | 3 | 11 | 4.400169 | 0.4111509 | 3.098071 | 0 | 13.10126 | 0
2018-01-29 01:24 | 113197.9 | 2880.0003 | 3 | 11 | 4.400161 | 0.3752317 | 3.111165 | 0 | 13.15888 | 0
2018-01-29 01:26 | 113317.9 | 3000.0015 | 3 | 11 | 4.400181 | 0.3437815 | 3.123137 | 0 | 13.21155 | 0
2018-01-29 01:28 | 113437.9 | 3120.0011 | 3 | 11 | 4.40017 | 0.3131714 | 3.134074 | 0 | 13.25968 | 0
2018-01-29 01:30 | 113557.9 | 3240.0006 | 3 | 11 | 4.400176 | 0.2870493 | 3.144061 | 0 | 13.30362 | 0
2018-01-29 01:32 | 113677.9 | 3360.0003 | 3 | 11 | 4.400147 | 0.2635527 | 3.15323 | 0 | 13.34397 | 0
2018-01-29 01:34 | 113797.9 | 3480.0007 | 3 | 11 | 4.40017 | 0.2442932 | 3.161695 | 0 | 13.38122 | 0
2018-01-29 01:36 | 113917.9 | 3600.001 | 3 | 11 | 4.400147 | 0.2246103 | 3.169514 | 0 | 13.41562 | 0
2018-01-29 01:38 | 114037.9 | 3720.0007 | 3 | 11 | 4.400142 | 0.206852 | 3.17671 | 0 | 13.44728 | 0
2018-01-29 01:40 | 114157.9 | 3840.0003 | 3 | 11 | 4.400097 | 0.1912613 | 3.183353 | 0 | 13.47652 | 0
2018-01-29 01:42 | 114277.9 | 3960.0015 | 3 | 11 | 4.400119 | 0.1780338 | 3.189515 | 0 | 13.50363 | 0
2018-01-29 01:44 | 114397.9 | 4080.0003 | 3 | 11 | 4.40015 | 0.166213 | 3.195258 | 0 | 13.5289 | 0
2018-01-29 01:46 | 114517.9 | 4200.0015 | 3 | 11 | 4.400151 | 0.1541252 | 3.200589 | 0 | 13.55236 | 0
2018-01-29 01:48 | 114637.9 | 4320.0011 | 3 | 11 | 4.400142 | 0.1429911 | 3.205537 | 0 | 13.57413 | 0
2018-01-29 01:50 | 114757.9 | 4440.0014 | 3 | 11 | 4.400101 | 0.1330633 | 3.210145 | 0 | 13.59441 | 0
2018-01-29 01:52 | 114877.9 | 4560.0002 | 3 | 11 | 4.400173 | 0.1255684 | 3.21446 | 0 | 13.61339 | 0
2018-01-29 01:54 | 114997.9 | 4680.0014 | 3 | 11 | 4.400133 | 0.1171169 | 3.218496 | 0 | 13.63115 | 0
2018-01-29 01:56 | 115117.9 | 4800.0003 | 3 | 11 | 4.400108 | 0.1089849 | 3.222252 | 0 | 13.64768 | 0
2018-01-29 01:58 | 115237.9 | 4920.0014 | 3 | 11 | 4.400133 | 0.1017036 | 3.22576 | 0 | 13.66311 | 0
2018-01-29 02:00 | 115357.9 | 5040.0003 | 3 | 11 | 4.400126 | 0.09579563 | 3.229052 | 0 | 13.6776 | 0
2018-01-29 02:02 | 115477.9 | 5160.0006 | 3 | 11 | 4.400052 | 0.08897972 | 3.232141 | 0 | 13.69119 | 0
2018-01-29 02:04 | 115597.9 | 5280.0002 | 3 | 11 | 4.400118 | 0.08422565 | 3.23504 | 0 | 13.70395 | 0
2018-01-29 02:04 | 115645.7 | 5327.8168 | 3 | 11 | 4.400119 | 0.08149052 | 3.236142 | 0 | 13.70879 | 0
2018-01-29 02:06 | 115765.7 | 120.0007 | 4 | 11 | 4.392793 | 0 | 3.236143 | 0 | 13.7088 | 0
2018-01-29 02:08 | 115885.7 | 240.0012 | 4 | 11 | 4.391831 | 0 | 3.236143 | 0 | 13.7088 | 0
2018-01-29 02:09 | 115945.7 | 300.0047 | 4 | 11 | 4.391449 | 0 | 3.236143 | 0 | 13.7088 | 0
2018-01-29 02:11 | 116065.8 | 120.0007 | 5 | 11 | 4.096026 | -3.260083 | 3.236143 | 0.1086546 | 13.7088 | 0.4490074
2018-01-29 02:13 | 116185.8 | 240.0003 | 5 | 11 | 4.053326 | -3.260054 | 3.236143 | 0.217322 | 13.7088 | 0.8917509
2018-01-29 02:15 | 116305.8 | 360.0007 | 5 | 11 | 4.013343 | -3.260048 | 3.236143 | 0.3259782 | 13.7088 | 1.32999
2018-01-29 02:17 | 116425.8 | 480.0003 | 5 | 11 | 3.974168 | -3.260034 | 3.236143 | 0.4346415 | 13.7088 | 1.763955
2018-01-29 02:19 | 116545.8 | 600.0015 | 5 | 11 | 3.935594 | -3.259996 | 3.236143 | 0.5433182 | 13.7088 | 2.193765
2018-01-29 02:21 | 116665.8 | 720.0003 | 5 | 11 | 3.8966 | -3.259955 | 3.236143 | 0.651969 | 13.7088 | 2.619261
2018-01-29 02:23 | 116785.8 | 840.0015 | 5 | 11 | 3.858835 | -3.260055 | 3.236143 | 0.7606368 | 13.7088 | 3.040623
2018-01-29 02:25 | 116905.8 | 960.0003 | 5 | 11 | 3.822739 | -3.260068 | 3.236143 | 0.8693078 | 13.7088 | 3.457994
2018-01-29 02:27 | 117025.8 | 1080.0015 | 5 | 11 | 3.787886 | -3.260007 | 3.236143 | 0.9779624 | 13.7088 | 3.871445
2018-01-29 02:29 | 117145.8 | 1200.0011 | 5 | 11 | 3.754179 | -3.260054 | 3.236143 | 1.086635 | 13.7088 | 4.28124
2018-01-29 02:31 | 117265.8 | 1320.0015 | 5 | 11 | 3.72213 | -3.260009 | 3.236143 | 1.195299 | 13.7088 | 4.687419
2018-01-29 02:33 | 117385.8 | 1440.0011 | 5 | 11 | 3.693067 | -3.260034 | 3.236143 | 1.303958 | 13.7088 | 5.090259
2018-01-29 02:35 | 117505.8 | 1560.0007 | 5 | 11 | 3.666438 | -3.260055 | 3.236143 | 1.412628 | 13.7088 | 5.49011
2018-01-29 02:37 | 117625.8 | 1680.0011 | 5 | 11 | 3.64177 | -3.260077 | 3.236143 | 1.521301 | 13.7088 | 5.887205
2018-01-29 02:39 | 117745.8 | 1800.0007 | 5 | 11 | 3.617903 | -3.260054 | 3.236143 | 1.629962 | 13.7088 | 6.28163
2018-01-29 02:41 | 117865.8 | 1920.0003 | 5 | 11 | 3.595861 | -3.260115 | 3.236143 | 1.738619 | 13.7088 | 6.673516
2018-01-29 02:43 | 117985.8 | 2040.0008 | 5 | 11 | 3.576354 | -3.26004 | 3.236143 | 1.847291 | 13.7088 | 7.063208
2018-01-29 02:45 | 118105.8 | 2160.0003 | 5 | 11 | 3.558952 | -3.260041 | 3.236143 | 1.955932 | 13.7088 | 7.450781
2018-01-29 02:47 | 118225.8 | 2280.0015 | 5 | 11 | 3.542707 | -3.260061 | 3.236143 | 2.064615 | 13.7088 | 7.836689
2018-01-29 02:49 | 118345.8 | 2400.0011 | 5 | 11 | 3.526644 | -3.260078 | 3.236143 | 2.173281 | 13.7088 | 8.220777
2018-01-29 02:51 | 118465.8 | 2520.0015 | 5 | 11 | 3.512022 | -3.260048 | 3.236143 | 2.281956 | 13.7088 | 8.603231
2018-01-29 02:53 | 118585.8 | 2640.0011 | 5 | 11 | 3.498046 | -3.260081 | 3.236143 | 2.390605 | 13.7088 | 8.984046
2018-01-29 02:55 | 118705.8 | 2760.0015 | 5 | 11 | 3.483549 | -3.260048 | 3.236143 | 2.499289 | 13.7088 | 9.363461
2018-01-29 02:57 | 118825.8 | 2880.0003 | 5 | 11 | 3.466441 | -3.260015 | 3.236143 | 2.607949 | 13.7088 | 9.741095
2018-01-29 02:59 | 118945.8 | 3000.0015 | 5 | 11 | 3.445934 | -3.260088 | 3.236143 | 2.716617 | 13.7088 | 10.11669
2018-01-29 03:01 | 119065.8 | 3120.0011 | 5 | 11 | 3.420065 | -3.260002 | 3.236143 | 2.825273 | 13.7088 | 10.48977
2018-01-29 03:03 | 119185.8 | 3240.0015 | 5 | 11 | 3.38278 | -3.260068 | 3.236143 | 2.933944 | 13.7088 | 10.85954
2018-01-29 03:05 | 119305.8 | 3360.0003 | 5 | 11 | 3.319632 | -3.260034 | 3.236143 | 3.042585 | 13.7088 | 11.22396
2018-01-29 03:07 | 119425.8 | 3480.0008 | 5 | 11 | 3.193587 | -3.259971 | 3.236143 | 3.151266 | 13.7088 | 11.57877
2018-01-29 03:09 | 119506.3 | 3560.5501 | 5 | 11 | 2.999993 | -3.26 | 3.236143 | 3.224202 | 13.7088 | 11.80575
2018-01-29 03:11 | 119626.4 | 120.0014 | 6 | 11 | 3.471923 | 0 | 3.236143 | 3.224217 | 13.7088 | 11.8058
2018-01-29 03:13 | 119746.4 | 240.0003 | 6 | 11 | 3.492603 | 0 | 3.236143 | 3.224217 | 13.7088 | 11.8058
2018-01-29 03:14 | 119806.4 | 300.0022 | 6 | 11 | 3.496999 | 0 | 3.236143 | 3.224217 | 13.7088 | 11.8058
2018-01-29 03:14 | 119806.4 | 0.0024 | 7 | 12 | 3.497157 | 0 | 0 | 0 | 0 | 0
2018-01-29 03:16 | 119926.5 | 120.0006 | 2 | 12 | 4.027318 | 4.889878 | 0.1624138 | 0 | 0.641509 | 0
2018-01-29 03:18 | 120046.5 | 240.0003 | 2 | 12 | 4.069617 | 4.889907 | 0.3254009 | 0 | 1.301328 | 0
2018-01-29 03:20 | 120166.5 | 360.0014 | 2 | 12 | 4.104594 | 4.88993 | 0.4883976 | 0 | 1.967668 | 0
2018-01-29 03:22 | 120286.5 | 480.0002 | 2 | 12 | 4.130719 | 4.889892 | 0.6513911 | 0 | 2.63889 | 0
2018-01-29 03:24 | 120406.5 | 600.0014 | 2 | 12 | 4.155431 | 4.889873 | 0.8143781 | 0 | 3.314143 | 0
2018-01-29 03:26 | 120526.5 | 720.001 | 2 | 12 | 4.182377 | 4.889901 | 0.9773605 | 0 | 3.993602 | 0
2018-01-29 03:28 | 120646.5 | 840.0006 | 2 | 12 | 4.20027 | 4.735349 | 1.13949 | 0 | 4.673608 | 0
2018-01-29 03:30 | 120766.5 | 960.0002 | 2 | 12 | 4.200266 | 4.355523 | 1.290838 | 0 | 5.309316 | 0
2018-01-29 03:32 | 120886.5 | 1080.0006 | 2 | 12 | 4.200265 | 4.010081 | 1.430252 | 0 | 5.894892 | 0
2018-01-29 03:34 | 121006.5 | 1200.0011 | 2 | 12 | 4.200286 | 3.669528 | 1.558257 | 0 | 6.43255 | 0
2018-01-29 03:36 | 121126.5 | 1320.0006 | 2 | 12 | 4.200274 | 3.353265 | 1.675216 | 0 | 6.923811 | 0
2018-01-29 03:36 | 121163.6 | 1357.1638 | 2 | 12 | 4.200272 | 3.259997 | 1.709352 | 0 | 7.067194 | 0
2018-01-29 03:38 | 121283.7 | 120.0006 | 3 | 12 | 4.221316 | 3.259971 | 1.817642 | 0 | 7.523061 | 0
2018-01-29 03:40 | 121403.7 | 240.0002 | 3 | 12 | 4.247524 | 3.259999 | 1.926273 | 0 | 7.98301 | 0
2018-01-29 03:42 | 121523.7 | 360.0015 | 3 | 12 | 4.278018 | 3.260049 | 2.03496 | 0 | 8.446273 | 0
2018-01-29 03:44 | 121643.7 | 480.0002 | 3 | 12 | 4.311725 | 3.259988 | 2.143636 | 0 | 8.913016 | 0
2018-01-29 03:46 | 121763.7 | 600.0006 | 3 | 12 | 4.347135 | 3.260024 | 2.2523 | 0 | 9.383447 | 0
2018-01-29 03:48 | 121883.7 | 720.001 | 3 | 12 | 4.384831 | 3.260076 | 2.360967 | 0 | 9.85787 | 0
2018-01-29 03:50 | 122003.7 | 840.0006 | 3 | 12 | 4.400304 | 2.915982 | 2.465796 | 0 | 10.31882 | 0
2018-01-29 03:52 | 122123.7 | 960.0002 | 3 | 12 | 4.400316 | 2.500243 | 2.555821 | 0 | 10.71496 | 0
2018-01-29 03:54 | 122243.7 | 1080.0006 | 3 | 12 | 4.400253 | 2.161971 | 2.633352 | 0 | 11.05611 | 0
2018-01-29 03:56 | 122363.7 | 1200.0002 | 3 | 12 | 4.400265 | 1.877811 | 2.700554 | 0 | 11.35182 | 0
2018-01-29 03:58 | 122483.7 | 1320.0006 | 3 | 12 | 4.400259 | 1.63817 | 2.759068 | 0 | 11.6093 | 0
2018-01-29 04:00 | 122603.7 | 1440.001 | 3 | 12 | 4.40022 | 1.427068 | 2.810105 | 0 | 11.83387 | 0
2018-01-29 04:02 | 122723.7 | 1560.0007 | 3 | 12 | 4.400257 | 1.247406 | 2.85458 | 0 | 12.02958 | 0
2018-01-29 04:04 | 122843.7 | 1680.001 | 3 | 12 | 4.400245 | 1.098831 | 2.893618 | 0 | 12.20135 | 0
2018-01-29 04:06 | 122963.7 | 1800.0007 | 3 | 12 | 4.400237 | 0.9734068 | 2.92809 | 0 | 12.35304 | 0
2018-01-29 04:08 | 123083.7 | 1920.001 | 3 | 12 | 4.400228 | 0.8641968 | 2.95867 | 0 | 12.4876 | 0
2018-01-29 04:10 | 123203.7 | 2040.0023 | 3 | 12 | 4.400205 | 0.7656164 | 2.985809 | 0 | 12.60701 | 0
2018-01-29 04:12 | 123323.7 | 2160.001 | 3 | 12 | 4.400218 | 0.6837978 | 3.009933 | 0 | 12.71316 | 0
2018-01-29 04:14 | 123443.7 | 2280.0007 | 3 | 12 | 4.400212 | 0.6139917 | 3.03153 | 0 | 12.8082 | 0
2018-01-29 04:16 | 123563.7 | 2400.001 | 3 | 12 | 4.400191 | 0.552865 | 3.050963 | 0 | 12.89371 | 0
2018-01-29 04:18 | 123683.7 | 2520.0015 | 3 | 12 | 4.400192 | 0.4988661 | 3.06849 | 0 | 12.97083 | 0
2018-01-29 04:20 | 123803.7 | 2640.0002 | 3 | 12 | 4.400186 | 0.4492998 | 3.084271 | 0 | 13.04027 | 0
2018-01-29 04:22 | 123923.7 | 2760.0006 | 3 | 12 | 4.40023 | 0.4089851 | 3.098557 | 0 | 13.10313 | 0
2018-01-29 04:24 | 124043.7 | 2880.0002 | 3 | 12 | 4.400239 | 0.3734226 | 3.111558 | 0 | 13.16034 | 0
2018-01-29 04:26 | 124163.7 | 3000.0014 | 3 | 12 | 4.40013 | 0.3396168 | 3.123432 | 0 | 13.21258 | 0
2018-01-29 04:28 | 124283.7 | 3120.0002 | 3 | 12 | 4.40022 | 0.3107109 | 3.13427 | 0 | 13.26027 | 0
2018-01-29 04:30 | 124403.7 | 3240.0014 | 3 | 12 | 4.400182 | 0.2840862 | 3.144168 | 0 | 13.30383 | 0
2018-01-29 04:32 | 124523.7 | 3360.0011 | 3 | 12 | 4.400181 | 0.2614555 | 3.153257 | 0 | 13.34382 | 0
2018-01-29 04:34 | 124643.7 | 3480.0007 | 3 | 12 | 4.400171 | 0.2415361 | 3.161631 | 0 | 13.38067 | 0
2018-01-29 04:36 | 124763.7 | 3600.0011 | 3 | 12 | 4.400173 | 0.2226496 | 3.169365 | 0 | 13.4147 | 0
2018-01-29 04:38 | 124883.7 | 3720.0015 | 3 | 12 | 4.400156 | 0.2050343 | 3.176473 | 0 | 13.44598 | 0
2018-01-29 04:40 | 125003.7 | 3840.0002 | 3 | 12 | 4.400144 | 0.1897421 | 3.183039 | 0 | 13.47487 | 0
2018-01-29 04:42 | 125123.7 | 3960.0007 | 3 | 12 | 4.400158 | 0.1765738 | 3.189132 | 0 | 13.50167 | 0
2018-01-29 04:44 | 125243.7 | 4080.0002 | 3 | 12 | 4.400153 | 0.164093 | 3.194807 | 0 | 13.52665 | 0
2018-01-29 04:46 | 125363.7 | 4200.0007 | 3 | 12 | 4.400149 | 0.1515989 | 3.200063 | 0 | 13.54977 | 0
2018-01-29 04:48 | 125483.7 | 4320.0002 | 3 | 12 | 4.400153 | 0.1412516 | 3.204939 | 0 | 13.57123 | 0
2018-01-29 04:50 | 125603.7 | 4440.0007 | 3 | 12 | 4.400164 | 0.1320219 | 3.209482 | 0 | 13.59122 | 0
2018-01-29 04:52 | 125723.7 | 4560.0002 | 3 | 12 | 4.400099 | 0.1223707 | 3.213727 | 0 | 13.6099 | 0
2018-01-29 04:54 | 125843.7 | 4680.0007 | 3 | 12 | 4.400085 | 0.1138649 | 3.217687 | 0 | 13.62732 | 0
2018-01-29 04:56 | 125963.7 | 4800.0002 | 3 | 12 | 4.400156 | 0.1071138 | 3.221373 | 0 | 13.64354 | 0
2018-01-29 04:58 | 126083.7 | 4920.0014 | 3 | 12 | 4.400124 | 0.09959126 | 3.22481 | 0 | 13.65866 | 0
2018-01-29 05:00 | 126203.7 | 5040.001 | 3 | 12 | 4.400111 | 0.09390831 | 3.228031 | 0 | 13.67284 | 0
2018-01-29 05:02 | 126323.7 | 5160.0015 | 3 | 12 | 4.400113 | 0.08785439 | 3.231055 | 0 | 13.68614 | 0
2018-01-29 05:04 | 126443.7 | 5280.001 | 3 | 12 | 4.400103 | 0.08210087 | 3.233889 | 0 | 13.69861 | 0
2018-01-29 05:05 | 126460.7 | 5297.0441 | 3 | 12 | 4.400132 | 0.08149529 | 3.234278 | 0 | 13.70033 | 0
2018-01-29 05:07 | 126580.7 | 120.0006 | 4 | 12 | 4.392807 | 0 | 3.234278 | 0 | 13.70033 | 0
2018-01-29 05:09 | 126700.7 | 240.0011 | 4 | 12 | 4.391882 | 0 | 3.234278 | 0 | 13.70033 | 0
2018-01-29 05:10 | 126760.7 | 300.0022 | 4 | 12 | 4.391509 | 0 | 3.234278 | 0 | 13.70033 | 0
2018-01-29 05:12 | 126880.8 | 120.0006 | 5 | 12 | 4.095466 | -3.259924 | 3.234278 | 0.1086502 | 13.70033 | 0.4489313
2018-01-29 05:14 | 127000.8 | 240.001 | 5 | 12 | 4.052893 | -3.260045 | 3.234278 | 0.2173023 | 13.70033 | 0.8915684
2018-01-29 05:16 | 127120.8 | 360.0015 | 5 | 12 | 4.01285 | -3.259967 | 3.234278 | 0.3259783 | 13.70033 | 1.329834
2018-01-29 05:18 | 127240.8 | 480.001 | 5 | 12 | 3.973633 | -3.260041 | 3.234278 | 0.4346402 | 13.70033 | 1.763738
2018-01-29 05:20 | 127360.8 | 600.0006 | 5 | 12 | 3.935219 | -3.260012 | 3.234278 | 0.5433115 | 13.70033 | 2.19347
2018-01-29 05:22 | 127480.8 | 720.0002 | 5 | 12 | 3.896751 | -3.260025 | 3.234278 | 0.6519731 | 13.70033 | 2.618991
2018-01-29 05:24 | 127600.8 | 840.0014 | 5 | 12 | 3.858695 | -3.260032 | 3.234278 | 0.7606301 | 13.70033 | 3.040311
2018-01-29 05:26 | 127720.8 | 960.0002 | 5 | 12 | 3.822632 | -3.260012 | 3.234278 | 0.869306 | 13.70033 | 3.457686
2018-01-29 05:28 | 127840.8 | 1080.0006 | 5 | 12 | 3.787871 | -3.260073 | 3.234278 | 0.9779633 | 13.70033 | 3.87114
2018-01-29 05:30 | 127960.8 | 1200.001 | 5 | 12 | 3.754345 | -3.260068 | 3.234278 | 1.086638 | 13.70033 | 4.280947
2018-01-29 05:32 | 128080.8 | 1320.0006 | 5 | 12 | 3.722239 | -3.260065 | 3.234278 | 1.195274 | 13.70033 | 4.687047
2018-01-29 05:34 | 128200.8 | 1440.001 | 5 | 12 | 3.693026 | -3.260047 | 3.234278 | 1.303967 | 13.70033 | 5.090015
2018-01-29 05:36 | 128320.8 | 1560.0014 | 5 | 12 | 3.6662 | -3.260135 | 3.234278 | 1.412631 | 13.70033 | 5.489835
2018-01-29 05:38 | 128440.8 | 1680.0002 | 5 | 12 | 3.641501 | -3.260055 | 3.234278 | 1.521296 | 13.70033 | 5.886874
2018-01-29 05:40 | 128560.8 | 1800.0014 | 5 | 12 | 3.617957 | -3.260086 | 3.234278 | 1.629956 | 13.70033 | 6.281278
2018-01-29 05:42 | 128680.8 | 1920.001 | 5 | 12 | 3.59562 | -3.260097 | 3.234278 | 1.738626 | 13.70033 | 6.673201
2018-01-29 05:44 | 128800.8 | 2040.0014 | 5 | 12 | 3.575882 | -3.26003 | 3.234278 | 1.847292 | 13.70033 | 7.062834
2018-01-29 05:46 | 128920.8 | 2160.001 | 5 | 12 | 3.558394 | -3.26009 | 3.234278 | 1.955965 | 13.70033 | 7.450463
2018-01-29 05:48 | 129040.8 | 2280.0014 | 5 | 12 | 3.542155 | -3.260077 | 3.234278 | 2.064631 | 13.70033 | 7.836246
2018-01-29 05:50 | 129160.8 | 2400.0002 | 5 | 12 | 3.525897 | -3.260088 | 3.234278 | 2.173294 | 13.70033 | 8.220261
2018-01-29 05:52 | 129280.8 | 2520.0006 | 5 | 12 | 3.511172 | -3.260093 | 3.234278 | 2.281947 | 13.70033 | 8.602549
2018-01-29 05:54 | 129400.8 | 2640.0002 | 5 | 12 | 3.496991 | -3.260061 | 3.234278 | 2.390622 | 13.70033 | 8.983357
2018-01-29 05:56 | 129520.8 | 2760.0006 | 5 | 12 | 3.482588 | -3.26006 | 3.234278 | 2.499285 | 13.70033 | 9.362582
2018-01-29 05:58 | 129640.8 | 2880.0002 | 5 | 12 | 3.465789 | -3.26004 | 3.234278 | 2.607948 | 13.70033 | 9.740133
2018-01-29 06:00 | 129760.8 | 3000.0006 | 5 | 12 | 3.445021 | -3.260034 | 3.234278 | 2.716605 | 13.70033 | 10.11561
2018-01-29 06:02 | 129880.8 | 3120.0002 | 5 | 12 | 3.419017 | -3.260075 | 3.234278 | 2.825285 | 13.70033 | 10.48868
2018-01-29 06:04 | 130000.8 | 3240.0006 | 5 | 12 | 3.381457 | -3.260027 | 3.234278 | 2.933947 | 13.70033 | 10.85829
2018-01-29 06:06 | 130120.8 | 3360.001 | 5 | 12 | 3.318635 | -3.260009 | 3.234278 | 3.042615 | 13.70033 | 11.22266
2018-01-29 06:08 | 130240.8 | 3480.0006 | 5 | 12 | 3.191683 | -3.260077 | 3.234278 | 3.151277 | 13.70033 | 11.57729
2018-01-29 06:09 | 130319.7 | 3558.8275 | 5 | 12 | 3 | -3.260063 | 3.234278 | 3.222655 | 13.70033 | 11.79932
2018-01-29 06:11 | 130439.7 | 120.0004 | 6 | 12 | 3.471459 | 0 | 3.234278 | 3.22267 | 13.70033 | 11.79937
2018-01-29 06:13 | 130559.7 | 240 | 6 | 12 | 3.492079 | 0 | 3.234278 | 3.22267 | 13.70033 | 11.79937
2018-01-29 06:14 | 130619.7 | 300.0035 | 6 | 12 | 3.496468 | 0 | 3.234278 | 3.22267 | 13.70033 | 11.79937
2018-01-29 06:14 | 130619.7 | 0.0025 | 7 | 13 | 3.496397 | 0 | 0 | 0 | 0 | 0
2018-01-29 06:16 | 130739.8 | 120.0014 | 2 | 13 | 4.027461 | 4.890037 | 0.1624087 | 0 | 0.6415112 | 0
2018-01-29 06:18 | 130859.8 | 240.001 | 2 | 13 | 4.07033 | 4.889945 | 0.3254023 | 0 | 1.301431 | 0
2018-01-29 06:20 | 130979.8 | 360.0006 | 2 | 13 | 4.105508 | 4.889905 | 0.4883968 | 0 | 1.96789 | 0
2018-01-29 06:22 | 131099.8 | 480.001 | 2 | 13 | 4.131813 | 4.889918 | 0.6513823 | 0 | 2.63926 | 0
2018-01-29 06:24 | 131219.8 | 600.0006 | 2 | 13 | 4.156415 | 4.889853 | 0.8143762 | 0 | 3.314714 | 0
2018-01-29 06:26 | 131339.8 | 720.0002 | 2 | 13 | 4.183682 | 4.889979 | 0.9773589 | 0 | 3.994336 | 0
2018-01-29 06:28 | 131459.8 | 840.0006 | 2 | 13 | 4.200281 | 4.711213 | 1.139122 | 0 | 4.672951 | 0
2018-01-29 06:30 | 131579.8 | 960.001 | 2 | 13 | 4.200303 | 4.332536 | 1.289705 | 0 | 5.305443 | 0
2018-01-29 06:32 | 131699.8 | 1080.0014 | 2 | 13 | 4.200297 | 3.992995 | 1.428419 | 0 | 5.888083 | 0
2018-01-29 06:34 | 131819.8 | 1200.0003 | 2 | 13 | 4.20029 | 3.659081 | 1.556001 | 0 | 6.423964 | 0
2018-01-29 06:36 | 131939.8 | 1320.0014 | 2 | 13 | 4.200268 | 3.3411 | 1.672548 | 0 | 6.913492 | 0
2018-01-29 06:36 | 131972.1 | 1352.3252 | 2 | 13 | 4.200284 | 3.259999 | 1.702187 | 0 | 7.037987 | 0
2018-01-29 06:38 | 132092.1 | 120.0007 | 3 | 13 | 4.221243 | 3.260043 | 1.810467 | 0 | 7.493811 | 0
2018-01-29 06:40 | 132212.1 | 240.0003 | 3 | 13 | 4.24718 | 3.259988 | 1.919124 | 0 | 7.953855 | 0
2018-01-29 06:42 | 132332.1 | 360.0007 | 3 | 13 | 4.27711 | 3.260037 | 2.027795 | 0 | 8.416986 | 0
2018-01-29 06:44 | 132452.1 | 480.0003 | 3 | 13 | 4.310824 | 3.260049 | 2.136461 | 0 | 8.883578 | 0
2018-01-29 06:46 | 132572.1 | 600.0015 | 3 | 13 | 4.346011 | 3.26006 | 2.245131 | 0 | 9.353926 | 0
2018-01-29 06:48 | 132692.1 | 720.0011 | 3 | 13 | 4.383606 | 3.260049 | 2.353792 | 0 | 9.828197 | 0
2018-01-29 06:50 | 132812.1 | 840.0007 | 3 | 13 | 4.400282 | 2.934585 | 2.459062 | 0 | 10.29102 | 0
2018-01-29 06:52 | 132932.1 | 960.0003 | 3 | 13 | 4.400277 | 2.520772 | 2.549801 | 0 | 10.69031 | 0
2018-01-29 06:54 | 133052.1 | 1080.0015 | 3 | 13 | 4.400286 | 2.178254 | 2.627927 | 0 | 11.03408 | 0
2018-01-29 06:56 | 133172.1 | 1200.0012 | 3 | 13 | 4.400261 | 1.892015 | 2.695632 | 0 | 11.332 | 0
2018-01-29 06:58 | 133292.1 | 1320.0007 | 3 | 13 | 4.400233 | 1.650383 | 2.754562 | 0 | 11.59131 | 0
2018-01-29 07:00 | 133412.1 | 1440.0003 | 3 | 13 | 4.400247 | 1.440578 | 2.806008 | 0 | 11.81769 | 0
2018-01-29 07:02 | 133532.1 | 1560.0015 | 3 | 13 | 4.400284 | 1.259126 | 2.85091 | 0 | 12.01527 | 0
2018-01-29 07:04 | 133652.1 | 1680.0012 | 3 | 13 | 4.400237 | 1.106788 | 2.890253 | 0 | 12.18838 | 0
2018-01-29 07:06 | 133772.1 | 1800.0007 | 3 | 13 | 4.400228 | 0.9789429 | 2.924956 | 0 | 12.34109 | 0
2018-01-29 07:08 | 133892.1 | 1920.0012 | 3 | 13 | 4.400192 | 0.8691654 | 2.955732 | 0 | 12.47651 | 0
2018-01-29 07:10 | 134012.1 | 2040.0015 | 3 | 13 | 4.400242 | 0.7715883 | 2.983057 | 0 | 12.59675 | 0
2018-01-29 07:12 | 134132.1 | 2160.0012 | 3 | 13 | 4.400239 | 0.6877155 | 3.007318 | 0 | 12.7035 | 0
2018-01-29 07:14 | 134252.1 | 2280.0007 | 3 | 13 | 4.400221 | 0.6165876 | 3.029015 | 0 | 12.79897 | 0
2018-01-29 07:16 | 134372.1 | 2400.0003 | 3 | 13 | 4.40021 | 0.5557642 | 3.048524 | 0 | 12.88481 | 0
2018-01-29 07:18 | 134492.1 | 2520.0008 | 3 | 13 | 4.400193 | 0.5013819 | 3.066134 | 0 | 12.9623 | 0
2018-01-29 07:20 | 134612.1 | 2640.0003 | 3 | 13 | 4.400203 | 0.4515705 | 3.081999 | 0 | 13.03211 | 0
2018-01-29 07:22 | 134732.1 | 2760.0015 | 3 | 13 | 4.400176 | 0.4101515 | 3.096337 | 0 | 13.0952 | 0
2018-01-29 07:24 | 134852.1 | 2880.0003 | 3 | 13 | 4.400206 | 0.3738689 | 3.109389 | 0 | 13.15263 | 0
2018-01-29 07:26 | 134972.1 | 3000.0016 | 3 | 13 | 4.400176 | 0.3423786 | 3.121309 | 0 | 13.20508 | 0
2018-01-29 07:28 | 135092.1 | 3120.0012 | 3 | 13 | 4.400167 | 0.3118334 | 3.132211 | 0 | 13.25305 | 0
2018-01-29 07:30 | 135212.1 | 3240.0007 | 3 | 13 | 4.400196 | 0.28615 | 3.142159 | 0 | 13.29683 | 0
2018-01-29 07:32 | 135332.1 | 3360.0012 | 3 | 13 | 4.40013 | 0.2626657 | 3.151292 | 0 | 13.33701 | 0
2018-01-29 07:34 | 135452.1 | 3480.0015 | 3 | 13 | 4.400148 | 0.2428865 | 3.159721 | 0 | 13.3741 | 0
2018-01-29 07:36 | 135572.1 | 3600.0003 | 3 | 13 | 4.400169 | 0.2243319 | 3.167505 | 0 | 13.40835 | 0
2018-01-29 07:38 | 135692.1 | 3720.0015 | 3 | 13 | 4.400162 | 0.2058973 | 3.174675 | 0 | 13.4399 | 0
2018-01-29 07:40 | 135812.1 | 3840.0012 | 3 | 13 | 4.400171 | 0.1913071 | 3.181287 | 0 | 13.46899 | 0
2018-01-29 07:42 | 135932.1 | 3960.0016 | 3 | 13 | 4.400147 | 0.1773834 | 3.187418 | 0 | 13.49597 | 0
2018-01-29 07:44 | 136052.1 | 4080.0012 | 3 | 13 | 4.400122 | 0.1651554 | 3.193129 | 0 | 13.5211 | 0
2018-01-29 07:46 | 136172.1 | 4200.0008 | 3 | 13 | 4.40013 | 0.1530857 | 3.198441 | 0 | 13.54448 | 0
2018-01-29 07:48 | 136292.1 | 4320.0003 | 3 | 13 | 4.40011 | 0.1417084 | 3.203349 | 0 | 13.56607 | 0
2018-01-29 07:50 | 136412.1 | 4440.0015 | 3 | 13 | 4.400111 | 0.1323872 | 3.207915 | 0 | 13.58616 | 0
2018-01-29 07:52 | 136532.1 | 4560.0003 | 3 | 13 | 4.400118 | 0.1238518 | 3.212187 | 0 | 13.60496 | 0
2018-01-29 07:54 | 136652.1 | 4680.0015 | 3 | 13 | 4.400119 | 0.1157265 | 3.21618 | 0 | 13.62253 | 0
2018-01-29 07:56 | 136772.1 | 4800.002 | 3 | 13 | 4.400091 | 0.1067619 | 3.219899 | 0 | 13.63889 | 0
2018-01-29 07:58 | 136892.1 | 4920.0008 | 3 | 13 | 4.400119 | 0.1003199 | 3.22336 | 0 | 13.65412 | 0
2018-01-29 08:00 | 137012.1 | 5040.0003 | 3 | 13 | 4.400131 | 0.09422398 | 3.226601 | 0 | 13.66838 | 0
2018-01-29 08:02 | 137132.1 | 5160.0015 | 3 | 13 | 4.40014 | 0.08855152 | 3.22965 | 0 | 13.6818 | 0
2018-01-29 08:04 | 137252.1 | 5280.0011 | 3 | 13 | 4.400117 | 0.08243942 | 3.232498 | 0 | 13.69433 | 0
2018-01-29 08:05 | 137283.9 | 5311.7729 | 3 | 13 | 4.400151 | 0.08149529 | 3.233222 | 0 | 13.69751 | 0
2018-01-29 08:07 | 137403.9 | 120.0004 | 4 | 13 | 4.392876 | 0 | 3.233222 | 0 | 13.69751 | 0
2018-01-29 08:09 | 137523.9 | 240.0009 | 4 | 13 | 4.391957 | 0 | 3.233222 | 0 | 13.69751 | 0
2018-01-29 08:10 | 137583.9 | 300.0028 | 4 | 13 | 4.391596 | 0 | 3.233222 | 0 | 13.69751 | 0
2018-01-29 08:12 | 137704 | 120.0015 | 5 | 13 | 4.097072 | -3.259985 | 3.233222 | 0.1086351 | 13.69751 | 0.4490197
2018-01-29 08:14 | 137824 | 240.0002 | 5 | 13 | 4.054465 | -3.259978 | 3.233222 | 0.2173154 | 13.69751 | 0.891955
2018-01-29 08:16 | 137944 | 360.0015 | 5 | 13 | 4.014236 | -3.260012 | 3.233222 | 0.3259774 | 13.69751 | 1.330321
2018-01-29 08:18 | 138064 | 480.0002 | 5 | 13 | 3.974809 | -3.259964 | 3.233222 | 0.4346325 | 13.69751 | 1.764341
2018-01-29 08:20 | 138184 | 600.0007 | 5 | 13 | 3.936345 | -3.259932 | 3.233222 | 0.5432846 | 13.69751 | 2.194122
2018-01-29 08:22 | 138304 | 720.001 | 5 | 13 | 3.897759 | -3.260018 | 3.233222 | 0.651951 | 13.69751 | 2.619779
2018-01-29 08:24 | 138424 | 840.0006 | 5 | 13 | 3.859526 | -3.260018 | 3.233222 | 0.7606193 | 13.69751 | 3.041241
2018-01-29 08:26 | 138544 | 960.001 | 5 | 13 | 3.823377 | -3.259971 | 3.233222 | 0.869279 | 13.69751 | 3.458639
2018-01-29 08:28 | 138664 | 1080.0006 | 5 | 13 | 3.788414 | -3.259998 | 3.233222 | 0.9779502 | 13.69751 | 3.872211
2018-01-29 08:30 | 138784 | 1200.0002 | 5 | 13 | 3.754842 | -3.260043 | 3.233222 | 1.08661 | 13.69751 | 4.282023
2018-01-29 08:32 | 138904 | 1320.0006 | 5 | 13 | 3.722762 | -3.259945 | 3.233222 | 1.195251 | 13.69751 | 4.6882
2018-01-29 08:34 | 139024 | 1440.001 | 5 | 13 | 3.693443 | -3.259969 | 3.233222 | 1.303926 | 13.69751 | 5.091155
2018-01-29 08:36 | 139144 | 1560.0006 | 5 | 13 | 3.66649 | -3.259978 | 3.233222 | 1.412575 | 13.69751 | 5.49096
2018-01-29 08:38 | 139264 | 1680.0002 | 5 | 13 | 3.641834 | -3.259983 | 3.233222 | 1.521262 | 13.69751 | 5.888104
2018-01-29 08:40 | 139384 | 1800.0006 | 5 | 13 | 3.618265 | -3.259998 | 3.233222 | 1.629917 | 13.69751 | 6.282523
2018-01-29 08:42 | 139504 | 1920.001 | 5 | 13 | 3.595749 | -3.260005 | 3.233222 | 1.738592 | 13.69751 | 6.674491
2018-01-29 08:44 | 139624 | 2040.0003 | 5 | 13 | 3.575924 | -3.260048 | 3.233222 | 1.847253 | 13.69751 | 7.064113
2018-01-29 08:46 | 139744 | 2160.001 | 5 | 13 | 3.558317 | -3.260056 | 3.233222 | 1.955924 | 13.69751 | 7.451732
2018-01-29 08:48 | 139864 | 2280.0006 | 5 | 13 | 3.542206 | -3.260035 | 3.233222 | 2.064588 | 13.69751 | 7.83751
2018-01-29 08:50 | 139984 | 2400.0002 | 5 | 13 | 3.526123 | -3.260007 | 3.233222 | 2.173246 | 13.69751 | 8.221532
2018-01-29 08:52 | 140104 | 2520.0014 | 5 | 13 | 3.51123 | -3.259989 | 3.233222 | 2.281916 | 13.69751 | 8.603893
2018-01-29 08:54 | 140224 | 2640.0002 | 5 | 13 | 3.496949 | -3.26004 | 3.233222 | 2.390573 | 13.69751 | 8.984639
2018-01-29 08:56 | 140344 | 2760.0014 | 5 | 13 | 3.482636 | -3.259995 | 3.233222 | 2.499243 | 13.69751 | 9.363885
2018-01-29 08:58 | 140464 | 2880.001 | 5 | 13 | 3.465892 | -3.260034 | 3.233222 | 2.607868 | 13.69751 | 9.741315
2018-01-29 09:00 | 140584 | 3000.0014 | 5 | 13 | 3.444814 | -3.259976 | 3.233222 | 2.716565 | 13.69751 | 10.11692
2018-01-29 09:02 | 140704 | 3120.0002 | 5 | 13 | 3.418472 | -3.26002 | 3.233222 | 2.825233 | 13.69751 | 10.4899
2018-01-29 09:04 | 140824 | 3240.0006 | 5 | 13 | 3.380494 | -3.25998 | 3.233222 | 2.933889 | 13.69751 | 10.85941
2018-01-29 09:06 | 140944 | 3360.0002 | 5 | 13 | 3.317208 | -3.260028 | 3.233222 | 3.042555 | 13.69751 | 11.22366
2018-01-29 09:08 | 141064 | 3480.0014 | 5 | 13 | 3.189806 | -3.260025 | 3.233222 | 3.151213 | 13.69751 | 11.57813
2018-01-29 09:09 | 141141.5 | 3557.4491 | 5 | 13 | 2.999996 | -3.259982 | 3.233222 | 3.221348 | 13.69751 | 11.7962
2018-01-29 09:11 | 141261.5 | 120.0021 | 6 | 13 | 3.472146 | 0 | 3.233222 | 3.221348 | 13.69751 | 11.7962
2018-01-29 09:13 | 141381.5 | 240.0005 | 6 | 13 | 3.492779 | 0 | 3.233222 | 3.221348 | 13.69751 | 11.7962
2018-01-29 09:14 | 141441.5 | 300.0021 | 6 | 13 | 3.497162 | 0 | 3.233222 | 3.221348 | 13.69751 | 11.7962
2018-01-29 09:14 | 141441.5 | 0.0024 | 7 | 14 | 3.49717 | 0 | 0 | 0 | 0 | 0
2018-01-29 09:16 | 141561.6 | 120.0014 | 2 | 14 | 4.028189 | 4.88989 | 0.162404 | 0 | 0.6416487 | 0
2018-01-29 09:18 | 141681.6 | 240.0002 | 2 | 14 | 4.0711 | 4.889903 | 0.3254159 | 0 | 1.301762 | 0
2018-01-29 09:20 | 141801.6 | 360.0006 | 2 | 14 | 4.106133 | 4.889926 | 0.4883799 | 0 | 1.968216 | 0
2018-01-29 09:22 | 141921.6 | 480.001 | 2 | 14 | 4.132299 | 4.889981 | 0.6513683 | 0 | 2.639694 | 0
2018-01-29 09:23 | 141945.8 | 504.1785 | 2 | 14 | 4.136982 | 4.889506 | 0.6842369 | 0 | 2.775595 | 0
2018-01-29 09:28 | 142065.8 | 624.2253 | 2 | 14 | 4.15803 | 4.889909 | 0.8466237 | 0 | 3.445143 | 0
2018-01-29 09:30 | 142185.8 | 744.2249 | 2 | 14 | 4.186043 | 4.889915 | 1.009615 | 0 | 4.125206 | 0
2018-01-29 09:32 | 142305.8 | 864.2245 | 2 | 14 | 4.20031 | 4.679996 | 1.170903 | 0 | 4.802048 | 0
2018-01-29 09:34 | 142425.8 | 984.2249 | 2 | 14 | 4.200281 | 4.286656 | 1.320275 | 0 | 5.429455 | 0
2018-01-29 09:36 | 142545.8 | 1104.2245 | 2 | 14 | 4.200303 | 3.919534 | 1.45692 | 0 | 6.003403 | 0
2018-01-29 09:38 | 142665.8 | 1224.2249 | 2 | 14 | 4.200242 | 3.592071 | 1.58204 | 0 | 6.528944 | 0
2018-01-29 09:40 | 142785.8 | 1344.2245 | 2 | 14 | 4.200278 | 3.287417 | 1.696646 | 0 | 7.010322 | 0
2018-01-29 09:40 | 142797 | 1355.408 | 2 | 14 | 4.200281 | 3.259974 | 1.706807 | 0 | 7.052998 | 0
2018-01-29 09:42 | 142917 | 120.0006 | 3 | 14 | 4.221401 | 3.260053 | 1.815098 | 0 | 7.50887 | 0
2018-01-29 09:44 | 143037 | 240.001 | 3 | 14 | 4.249299 | 3.260091 | 1.923757 | 0 | 7.969035 | 0
2018-01-29 09:46 | 143157 | 360.0006 | 3 | 14 | 4.279981 | 3.260087 | 2.032448 | 0 | 8.432549 | 0
2018-01-29 09:48 | 143277 | 480.0002 | 3 | 14 | 4.312874 | 3.260043 | 2.141092 | 0 | 8.899306 | 0
2018-01-29 09:50 | 143397 | 600.0006 | 3 | 14 | 4.347678 | 3.260051 | 2.249777 | 0 | 9.369914 | 0
2018-01-29 09:52 | 143517 | 720.0002 | 3 | 14 | 4.386118 | 3.259986 | 2.358447 | 0 | 9.844436 | 0
2018-01-29 09:54 | 143637 | 840.0006 | 3 | 14 | 4.400307 | 2.887107 | 2.462585 | 0 | 10.30241 | 0
2018-01-29 09:56 | 143757 | 960.0002 | 3 | 14 | 4.400295 | 2.491492 | 2.552 | 0 | 10.69586 | 0
2018-01-29 09:58 | 143877 | 1080.0006 | 3 | 14 | 4.400293 | 2.16229 | 2.629383 | 0 | 11.03637 | 0
2018-01-29 10:00 | 143997 | 1200.001 | 3 | 14 | 4.400284 | 1.880464 | 2.696647 | 0 | 11.33235 | 0
2018-01-29 10:02 | 144117 | 1320.0014 | 3 | 14 | 4.400246 | 1.630651 | 2.755102 | 0 | 11.58957 | 0
2018-01-29 10:04 | 144237 | 1440.001 | 3 | 14 | 4.400256 | 1.422482 | 2.805868 | 0 | 11.81295 | 0
2018-01-29 10:06 | 144357 | 1560.0006 | 3 | 14 | 4.40025 | 1.248739 | 2.850305 | 0 | 12.00848 | 0
2018-01-29 10:08 | 144477 | 1680.0002 | 3 | 14 | 4.400234 | 1.102706 | 2.889432 | 0 | 12.18065 | 0
2018-01-29 10:10 | 144597 | 1800.0006 | 3 | 14 | 4.400215 | 0.9739962 | 2.92399 | 0 | 12.33272 | 0
2018-01-29 10:12 | 144717 | 1920.001 | 3 | 14 | 4.400234 | 0.860692 | 2.954506 | 0 | 12.46699 | 0
2018-01-29 10:14 | 144837 | 2040.0014 | 3 | 14 | 4.400201 | 0.7658854 | 2.981573 | 0 | 12.58609 | 0
2018-01-29 10:16 | 144957 | 2160.0002 | 3 | 14 | 4.40022 | 0.685936 | 3.005729 | 0 | 12.69238 | 0
2018-01-29 10:18 | 145077 | 2280.0006 | 3 | 14 | 4.400223 | 0.6162872 | 3.027401 | 0 | 12.78775 | 0
2018-01-29 10:20 | 145197 | 2400.0002 | 3 | 14 | 4.40023 | 0.5523987 | 3.046853 | 0 | 12.87334 | 0
2018-01-29 10:22 | 145317 | 2520.0014 | 3 | 14 | 4.400203 | 0.4977465 | 3.064318 | 0 | 12.95019 | 0
2018-01-29 10:24 | 145437 | 2640.0002 | 3 | 14 | 4.4002 | 0.4506493 | 3.080103 | 0 | 13.01965 | 0
2018-01-29 10:26 | 145557 | 2760.0015 | 3 | 14 | 4.400197 | 0.4102564 | 3.094431 | 0 | 13.08269 | 0
2018-01-29 10:28 | 145677 | 2880.0011 | 3 | 14 | 4.400209 | 0.3737535 | 3.10748 | 0 | 13.14011 | 0
2018-01-29 10:30 | 145797 | 3000.0007 | 3 | 14 | 4.400179 | 0.3391342 | 3.119342 | 0 | 13.1923 | 0
2018-01-29 10:32 | 145917 | 3120.0002 | 3 | 14 | 4.400144 | 0.3092155 | 3.130153 | 0 | 13.23987 | 0
2018-01-29 10:34 | 146037 | 3240.0023 | 3 | 14 | 4.400144 | 0.284668 | 3.140059 | 0 | 13.28346 | 0
2018-01-29 10:36 | 146157 | 3360.001 | 3 | 14 | 4.400156 | 0.2629642 | 3.149186 | 0 | 13.32362 | 0
2018-01-29 10:38 | 146277 | 3480.0014 | 3 | 14 | 4.400158 | 0.2411909 | 3.157583 | 0 | 13.36057 | 0
2018-01-29 10:40 | 146397 | 3600.001 | 3 | 14 | 4.400181 | 0.2223511 | 3.165295 | 0 | 13.3945 | 0
2018-01-29 10:42 | 146517 | 3720.0014 | 3 | 14 | 4.400176 | 0.2055349 | 3.172414 | 0 | 13.42583 | 0
2018-01-29 10:44 | 146637 | 3840.0002 | 3 | 14 | 4.400114 | 0.1901541 | 3.179015 | 0 | 13.45487 | 0
2018-01-29 10:46 | 146757 | 3960.0014 | 3 | 14 | 4.40015 | 0.176897 | 3.185147 | 0 | 13.48185 | 0
2018-01-29 10:48 | 146877 | 4080.001 | 3 | 14 | 4.40013 | 0.1633377 | 3.190823 | 0 | 13.50683 | 0
2018-01-29 10:50 | 146997 | 4200.0007 | 3 | 14 | 4.40015 | 0.1523476 | 3.196087 | 0 | 13.52999 | 0
2018-01-29 10:52 | 147117 | 4320.0002 | 3 | 14 | 4.400148 | 0.1423903 | 3.200984 | 0 | 13.55154 | 0
2018-01-29 10:54 | 147237 | 4440.0007 | 3 | 14 | 4.400159 | 0.1331043 | 3.205564 | 0 | 13.57169 | 0
2018-01-29 10:56 | 147357 | 4560.0014 | 3 | 14 | 4.400126 | 0.1230946 | 3.209834 | 0 | 13.59048 | 0
2018-01-29 10:58 | 147477 | 4680.0002 | 3 | 14 | 4.400162 | 0.1153679 | 3.2138 | 0 | 13.60793 | 0
2018-01-29 11:00 | 147597 | 4800.0015 | 3 | 14 | 4.40013 | 0.107461 | 3.217497 | 0 | 13.6242 | 0
2018-01-29 11:02 | 147717 | 4920.0006 | 3 | 14 | 4.400093 | 0.100666 | 3.220967 | 0 | 13.63947 | 0
2018-01-29 11:04 | 147837 | 5040.001 | 3 | 14 | 4.400069 | 0.09388733 | 3.224223 | 0 | 13.65379 | 0
2018-01-29 11:06 | 147957 | 5160.0006 | 3 | 14 | 4.400136 | 0.08821297 | 3.227254 | 0 | 13.66713 | 0
2018-01-29 11:08 | 148077 | 5280.0005 | 3 | 14 | 4.400101 | 0.08207417 | 3.230095 | 0 | 13.67963 | 0
2018-01-29 11:09 | 148103.6 | 5306.5814 | 3 | 14 | 4.400115 | 0.08149719 | 3.230698 | 0 | 13.68229 | 0
2018-01-29 11:11 | 148223.7 | 120.0009 | 4 | 14 | 4.392831 | 0 | 3.230698 | 0 | 13.68229 | 0
2018-01-29 11:13 | 148343.7 | 240.0004 | 4 | 14 | 4.391862 | 0 | 3.230698 | 0 | 13.68229 | 0
2018-01-29 11:14 | 148403.7 | 300.0021 | 4 | 14 | 4.391552 | 0 | 3.230698 | 0 | 13.68229 | 0
2018-01-29 11:16 | 148523.7 | 120.0001 | 5 | 14 | 4.095397 | -3.260003 | 3.230698 | 0.1086562 | 13.68229 | 0.4489723
2018-01-29 11:18 | 148643.7 | 240.0014 | 5 | 14 | 4.054068 | -3.259974 | 3.230698 | 0.2173067 | 13.68229 | 0.8916553
2018-01-29 11:20 | 148763.7 | 360.0001 | 5 | 14 | 4.014547 | -3.26002 | 3.230698 | 0.3259727 | 13.68229 | 1.330035
2018-01-29 11:22 | 148883.7 | 480.001 | 5 | 14 | 3.975145 | -3.259992 | 3.230698 | 0.4346496 | 13.68229 | 1.764186
2018-01-29 11:24 | 149003.7 | 600.0002 | 5 | 14 | 3.934819 | -3.260027 | 3.230698 | 0.5433104 | 13.68229 | 2.193946
2018-01-29 11:26 | 149123.7 | 720.0005 | 5 | 14 | 3.896266 | -3.260009 | 3.230698 | 0.6519702 | 13.68229 | 2.619385
2018-01-29 11:28 | 149243.7 | 840.0005 | 5 | 14 | 3.859256 | -3.260016 | 3.230698 | 0.7605949 | 13.68229 | 3.040596
2018-01-29 11:30 | 149363.7 | 960.0007 | 5 | 14 | 3.823673 | -3.260025 | 3.230698 | 0.8693012 | 13.68229 | 3.458181
2018-01-29 11:32 | 149483.7 | 1080.0002 | 5 | 14 | 3.788169 | -3.260014 | 3.230698 | 0.9779596 | 13.68229 | 3.87173
2018-01-29 11:34 | 149603.7 | 1200.0005 | 5 | 14 | 3.753586 | -3.259952 | 3.230698 | 1.086615 | 13.68229 | 4.281425
2018-01-29 11:36 | 149723.7 | 1320.0002 | 5 | 14 | 3.722529 | -3.259957 | 3.230698 | 1.195283 | 13.68229 | 4.687606
2018-01-29 11:38 | 149843.7 | 1440.0005 | 5 | 14 | 3.693985 | -3.260101 | 3.230698 | 1.303933 | 13.68229 | 5.090483
2018-01-29 11:40 | 149963.7 | 1560.0009 | 5 | 14 | 3.667167 | -3.260083 | 3.230698 | 1.412593 | 13.68229 | 5.490407
2018-01-29 11:42 | 150083.7 | 1680.0005 | 5 | 14 | 3.641098 | -3.260073 | 3.230698 | 1.52126 | 13.68229 | 5.88749
2018-01-29 11:44 | 150203.7 | 1800.0005 | 5 | 14 | 3.617451 | -3.259884 | 3.230698 | 1.629937 | 13.68229 | 6.281879
2018-01-29 11:46 | 150323.7 | 1920.001 | 5 | 14 | 3.596081 | -3.260065 | 3.230698 | 1.7386 | 13.68229 | 6.673783
2018-01-29 11:48 | 150443.7 | 2040.0013 | 5 | 14 | 3.576922 | -3.260041 | 3.230698 | 1.847268 | 13.68229 | 7.063506
2018-01-29 11:50 | 150563.7 | 2160.0005 | 5 | 14 | 3.558677 | -3.260075 | 3.230698 | 1.955926 | 13.68229 | 7.451173
2018-01-29 11:52 | 150683.7 | 2280.0001 | 5 | 14 | 3.541517 | -3.260123 | 3.230698 | 2.064594 | 13.68229 | 7.836929
2018-01-29 11:54 | 150803.7 | 2400.0006 | 5 | 14 | 3.526446 | -3.260159 | 3.230698 | 2.173267 | 13.68229 | 8.220967
2018-01-29 11:56 | 150923.7 | 2520.0005 | 5 | 14 | 3.51242 | -3.260184 | 3.230698 | 2.281924 | 13.68229 | 8.603371
2018-01-29 11:58 | 151043.7 | 2640.0018 | 5 | 14 | 3.498415 | -3.260166 | 3.230698 | 2.39059 | 13.68229 | 8.984301
2018-01-29 12:00 | 151163.7 | 2760.0005 | 5 | 14 | 3.482565 | -3.260178 | 3.230698 | 2.49924 | 13.68229 | 9.363569
2018-01-29 12:02 | 151283.7 | 2880.0001 | 5 | 14 | 3.46593 | -3.260162 | 3.230698 | 2.607918 | 13.68229 | 9.741152
2018-01-29 12:04 | 151403.7 | 3000.0001 | 5 | 14 | 3.446595 | -3.260151 | 3.230698 | 2.716584 | 13.68229 | 10.11676
2018-01-29 12:06 | 151523.7 | 3120.0009 | 5 | 14 | 3.421517 | -3.25983 | 3.230698 | 2.82524 | 13.68229 | 10.48997
2018-01-29 12:08 | 151643.7 | 3240.0005 | 5 | 14 | 3.382768 | -3.260159 | 3.230698 | 2.933911 | 13.68229 | 10.85987
2018-01-29 12:10 | 151763.7 | 3360.001 | 5 | 14 | 3.317163 | -3.260106 | 3.230698 | 3.042568 | 13.68229 | 11.22416
2018-01-29 12:12 | 151883.7 | 3480.0008 | 5 | 14 | 3.192441 | -3.260078 | 3.230698 | 3.15124 | 13.68229 | 11.57875
2018-01-29 12:13 | 151962.4 | 3558.6923 | 5 | 14 | 2.99998 | -3.260118 | 3.230698 | 3.222496 | 13.68229 | 11.80047
2018-01-29 12:15 | 152082.5 | 120.0001 | 6 | 14 | 3.465108 | 0 | 3.230698 | 3.222496 | 13.68229 | 11.80047
2018-01-29 12:17 | 152202.5 | 240.0008 | 6 | 14 | 3.48521 | 0 | 3.230698 | 3.222496 | 13.68229 | 11.80047
2018-01-29 12:18 | 152262.5 | 300.0029 | 6 | 14 | 3.489506 | 0 | 3.230698 | 3.222496 | 13.68229 | 11.80047
2018-01-29 12:18 | 152262.5 | 0.0024 | 7 | 15 | 3.48947 | 0 | 0 | 0 | 0 | 0
2018-01-29 12:20 | 152382.6 | 120.0006 | 2 | 15 | 4.026518 | 4.890178 | 0.1624072 | 0 | 0.6410436 | 0
2018-01-29 12:22 | 152502.6 | 240.0002 | 2 | 15 | 4.067808 | 4.889823 | 0.3254149 | 0 | 1.300701 | 0
2018-01-29 12:24 | 152622.6 | 360.0014 | 2 | 15 | 4.102405 | 4.8898 | 0.4884093 | 0 | 1.96669 | 0
2018-01-29 12:26 | 152742.6 | 480.0004 | 2 | 15 | 4.130246 | 4.89017 | 0.651391 | 0 | 2.63762 | 0
2018-01-29 12:28 | 152862.6 | 600.0001 | 2 | 15 | 4.155821 | 4.88984 | 0.8143982 | 0 | 3.312999 | 0
2018-01-29 12:30 | 152982.6 | 720.0012 | 2 | 15 | 4.18096 | 4.890183 | 0.9773955 | 0 | 3.992422 | 0
2018-01-29 12:32 | 153102.6 | 840.001 | 2 | 15 | 4.200286 | 4.768699 | 1.13982 | 0 | 4.673475 | 0
2018-01-29 12:34 | 153222.6 | 960.0001 | 2 | 15 | 4.200308 | 4.378497 | 1.292143 | 0 | 5.313276 | 0
2018-01-29 12:36 | 153342.6 | 1080.0002 | 2 | 15 | 4.200274 | 4.006072 | 1.431757 | 0 | 5.899695 | 0
2018-01-29 12:38 | 153462.6 | 1200.0014 | 2 | 15 | 4.20029 | 3.677707 | 1.559794 | 0 | 6.437485 | 0
2018-01-29 12:40 | 153582.6 | 1320.0005 | 2 | 15 | 4.200236 | 3.365956 | 1.677099 | 0 | 6.930203 | 0
2018-01-29 12:41 | 153626 | 1363.4306 | 2 | 15 | 4.200295 | 3.259997 | 1.717126 | 0 | 7.098324 | 0
2018-01-29 12:43 | 153746 | 120.0004 | 3 | 15 | 4.221268 | 3.259921 | 1.825389 | 0 | 7.55407 | 0
2018-01-29 12:45 | 153866 | 240.0014 | 3 | 15 | 4.248924 | 3.259906 | 1.934066 | 0 | 8.014281 | 0
2018-01-29 12:47 | 153986 | 360.0003 | 3 | 15 | 4.279647 | 3.259887 | 2.042709 | 0 | 8.477551 | 0
2018-01-29 12:49 | 154106 | 480.001 | 3 | 15 | 4.312563 | 3.259871 | 2.151365 | 0 | 8.944328 | 0
2018-01-29 12:51 | 154226 | 600.0006 | 3 | 15 | 4.347711 | 3.259906 | 2.260041 | 0 | 9.414883 | 0
2018-01-29 12:53 | 154346 | 720.0003 | 3 | 15 | 4.386205 | 3.259992 | 2.3687 | 0 | 9.889362 | 0
2018-01-29 12:55 | 154466 | 840.0011 | 3 | 15 | 4.400254 | 2.883868 | 2.472825 | 0 | 10.34728 | 0
2018-01-29 12:57 | 154586 | 960.001 | 3 | 15 | 4.400271 | 2.484836 | 2.562089 | 0 | 10.74007 | 0
2018-01-29 12:59 | 154706 | 1080.0002 | 3 | 15 | 4.4003 | 2.152434 | 2.639213 | 0 | 11.07944 | 0
2018-01-29 13:01 | 154826 | 1200.001 | 3 | 15 | 4.40028 | 1.867411 | 2.706087 | 0 | 11.3737 | 0
2018-01-29 13:03 | 154946 | 1320.0014 | 3 | 15 | 4.400283 | 1.618059 | 2.764088 | 0 | 11.62892 | 0
2018-01-29 13:05 | 155066 | 1440.0014 | 3 | 15 | 4.400207 | 1.406943 | 2.814384 | 0 | 11.85024 | 0
2018-01-29 13:07 | 155186 | 1560.0011 | 3 | 15 | 4.400257 | 1.235383 | 2.858346 | 0 | 12.04368 | 0
2018-01-29 13:09 | 155306 | 1680.001 | 3 | 15 | 4.400242 | 1.08872 | 2.897016 | 0 | 12.21384 | 0
2018-01-29 13:11 | 155426 | 1800.0011 | 3 | 15 | 4.400237 | 0.9617834 | 2.931139 | 0 | 12.36399 | 0
2018-01-29 13:13 | 155546 | 1920.0016 | 3 | 15 | 4.400257 | 0.8496122 | 2.961271 | 0 | 12.49658 | 0
2018-01-29 13:15 | 155666 | 2040.0007 | 3 | 15 | 4.400221 | 0.7560282 | 2.987973 | 0 | 12.61407 | 0
2018-01-29 13:17 | 155786 | 2160.0002 | 3 | 15 | 4.400178 | 0.6755228 | 3.011798 | 0 | 12.71891 | 0
2018-01-29 13:19 | 155906 | 2280.0015 | 3 | 15 | 4.400189 | 0.6070681 | 3.033165 | 0 | 12.81292 | 0
2018-01-29 13:21 | 156026 | 2400.0014 | 3 | 15 | 4.400189 | 0.5444794 | 3.052348 | 0 | 12.89733 | 0
2018-01-29 13:23 | 156146 | 2520.0011 | 3 | 15 | 4.400195 | 0.4904776 | 3.069569 | 0 | 12.97311 | 0
2018-01-29 13:25 | 156266 | 2640.0008 | 3 | 15 | 4.400183 | 0.4439611 | 3.085131 | 0 | 13.04158 | 0
2018-01-29 13:27 | 156386 | 2760.001 | 3 | 15 | 4.400158 | 0.403985 | 3.099257 | 0 | 13.10374 | 0
2018-01-29 13:29 | 156506 | 2880.0007 | 3 | 15 | 4.400164 | 0.3682499 | 3.112125 | 0 | 13.16036 | 0
2018-01-29 13:31 | 156626 | 3000.0011 | 3 | 15 | 4.400181 | 0.334836 | 3.123823 | 0 | 13.21184 | 0
2018-01-29 13:33 | 156746 | 3120.0015 | 3 | 15 | 4.400185 | 0.3062744 | 3.134497 | 0 | 13.2588 | 0
2018-01-29 13:35 | 156866 | 3240.0011 | 3 | 15 | 4.400148 | 0.2808809 | 3.144282 | 0 | 13.30186 | 0
2018-01-29 13:37 | 156986 | 3360.0014 | 3 | 15 | 4.400156 | 0.2590303 | 3.153287 | 0 | 13.34149 | 0
2018-01-29 13:39 | 157106 | 3480.0002 | 3 | 15 | 4.400185 | 0.2382154 | 3.161569 | 0 | 13.37793 | 0
2018-01-29 13:41 | 157226 | 3600.0015 | 3 | 15 | 4.400164 | 0.2190228 | 3.169171 | 0 | 13.41138 | 0
2018-01-29 13:43 | 157346 | 3720.0011 | 3 | 15 | 4.400139 | 0.2025394 | 3.17618 | 0 | 13.44222 | 0
2018-01-29 13:45 | 157466 | 3840.0015 | 3 | 15 | 4.400173 | 0.188261 | 3.182678 | 0 | 13.47081 | 0
2018-01-29 13:47 | 157586 | 3960.0003 | 3 | 15 | 4.400183 | 0.1747303 | 3.188715 | 0 | 13.49737 | 0
2018-01-29 13:49 | 157706 | 4080.0015 | 3 | 15 | 4.400152 | 0.1611652 | 3.194297 | 0 | 13.52193 | 0
2018-01-29 13:51 | 157826 | 4200.001 | 3 | 15 | 4.400125 | 0.1487617 | 3.199464 | 0 | 13.54467 | 0
2018-01-29 13:53 | 157946 | 4320.0003 | 3 | 15 | 4.400093 | 0.1384363 | 3.204272 | 0 | 13.56582 | 0
2018-01-29 13:55 | 158066 | 4440.0001 | 3 | 15 | 4.400109 | 0.1295557 | 3.20876 | 0 | 13.58558 | 0
2018-01-29 13:57 | 158186 | 4560.0003 | 3 | 15 | 4.400145 | 0.1213417 | 3.212943 | 0 | 13.60398 | 0
2018-01-29 13:59 | 158306 | 4680.0011 | 3 | 15 | 4.400136 | 0.1127062 | 3.216829 | 0 | 13.62108 | 0
2018-01-29 14:01 | 158426 | 4800.0015 | 3 | 15 | 4.400161 | 0.1056528 | 3.220456 | 0 | 13.63704 | 0
2018-01-29 14:03 | 158546 | 4920.0001 | 3 | 15 | 4.400153 | 0.09889889 | 3.223845 | 0 | 13.65195 | 0
2018-01-29 14:05 | 158666 | 5040.001 | 3 | 15 | 4.400133 | 0.09241772 | 3.227029 | 0 | 13.66596 | 0
2018-01-29 14:07 | 158786 | 5160.0003 | 3 | 15 | 4.400086 | 0.08570957 | 3.230002 | 0 | 13.67904 | 0
2018-01-29 14:08 | 158884 | 5257.9558 | 3 | 15 | 4.400137 | 0.08149338 | 3.232277 | 0 | 13.68905 | 0
2018-01-29 14:10 | 159004 | 120.0009 | 4 | 15 | 4.392828 | 0 | 3.232277 | 0 | 13.68905 | 0
2018-01-29 14:12 | 159124 | 240.0005 | 4 | 15 | 4.391899 | 0 | 3.232277 | 0 | 13.68905 | 0
2018-01-29 14:13 | 159184 | 300.0029 | 4 | 15 | 4.391551 | 0 | 3.232277 | 0 | 13.68905 | 0
2018-01-29 14:15 | 159304.078 | 120.0014 | 5 | 15 | 4.095103 | -3.260244 | 3.232277 | 0.1086351 | 13.68905 | 0.448896
2018-01-29 14:17 | 159424.0775 | 240.0009 | 5 | 15 | 4.053429 | -3.260184 | 3.232277 | 0.2173233 | 13.68905 | 0.8916759
2018-01-29 14:19 | 159544.0767 | 360.0001 | 5 | 15 | 4.013587 | -3.260164 | 3.232277 | 0.3259498 | 13.68905 | 1.329818
2018-01-29 14:21 | 159664.0777 | 480.0011 | 5 | 15 | 3.974495 | -3.260023 | 3.232277 | 0.4346531 | 13.68905 | 1.763982
2018-01-29 14:23 | 159784.0775 | 600.0009 | 5 | 15 | 3.935135 | -3.260146 | 3.232277 | 0.5433118 | 13.68905 | 2.193711
2018-01-29 14:25 | 159904.0775 | 720.0009 | 5 | 15 | 3.895829 | -3.260137 | 3.232277 | 0.6519722 | 13.68905 | 2.619143
2018-01-29 14:27 | 160024.0787 | 840.0021 | 5 | 15 | 3.858631 | -3.260166 | 3.232277 | 0.7606459 | 13.68905 | 3.040482
2018-01-29 14:29 | 160144.0778 | 960.0012 | 5 | 15 | 3.822883 | -3.260126 | 3.232277 | 0.8692738 | 13.68905 | 3.457683
2018-01-29 14:31 | 160264.0779 | 1080.0013 | 5 | 15 | 3.787711 | -3.260075 | 3.232277 | 0.9779069 | 13.68905 | 3.871058
2018-01-29 14:33 | 160384.0771 | 1200.0005 | 5 | 15 | 3.753064 | -3.260184 | 3.232277 | 1.086646 | 13.68905 | 4.281041
2018-01-29 14:35 | 160504.0773 | 1320.0007 | 5 | 15 | 3.721536 | -3.260131 | 3.232277 | 1.195254 | 13.68905 | 4.686906
2018-01-29 14:37 | 160624.0777 | 1440.0011 | 5 | 15 | 3.692695 | -3.260078 | 3.232277 | 1.303977 | 13.68905 | 5.089937
2018-01-29 14:39 | 160744.0779 | 1560.0013 | 5 | 15 | 3.666159 | -3.260137 | 3.232277 | 1.412636 | 13.68905 | 5.489726
2018-01-29 14:41 | 160864.077 | 1680.0004 | 5 | 15 | 3.640886 | -3.259892 | 3.232277 | 1.521305 | 13.68905 | 5.886741
2018-01-29 14:43 | 160984.0775 | 1800.0009 | 5 | 15 | 3.616792 | -3.260188 | 3.232277 | 1.629966 | 13.68905 | 6.281032
2018-01-29 14:45 | 161104.0774 | 1920.0008 | 5 | 15 | 3.595235 | -3.26015 | 3.232277 | 1.738635 | 13.68905 | 6.672876
2018-01-29 14:47 | 161224.0775 | 2040.0009 | 5 | 15 | 3.57587 | -3.260124 | 3.232277 | 1.847299 | 13.68905 | 7.06247
2018-01-29 14:49 | 161344.0767 | 2160.0001 | 5 | 15 | 3.558245 | -3.260063 | 3.232277 | 1.955966 | 13.68905 | 7.450084
2018-01-29 14:51 | 161464.077 | 2280.0004 | 5 | 15 | 3.541051 | -3.26013 | 3.232277 | 2.064627 | 13.68905 | 7.83579
2018-01-29 14:53 | 161584.0767 | 2400.0001 | 5 | 15 | 3.525533 | -3.260161 | 3.232277 | 2.173295 | 13.68905 | 8.219725
2018-01-29 14:55 | 161704.0766 | 2520 | 5 | 15 | 3.511303 | -3.26015 | 3.232277 | 2.281959 | 13.68905 | 8.602041
2018-01-29 14:57 | 161824.0766 | 2640 | 5 | 15 | 3.497533 | -3.260108 | 3.232277 | 2.390627 | 13.68905 | 8.982866
2018-01-29 14:59 | 161944.0779 | 2760.0013 | 5 | 15 | 3.482481 | -3.260018 | 3.232277 | 2.499284 | 13.68905 | 9.362101
2018-01-29 15:01 | 162064.0778 | 2880.0012 | 5 | 15 | 3.464974 | -3.260121 | 3.232277 | 2.607922 | 13.68905 | 9.739488
2018-01-29 15:03 | 162184.077 | 3000.0004 | 5 | 15 | 3.445469 | -3.260111 | 3.232277 | 2.71659 | 13.68905 | 10.115
2018-01-29 15:05 | 162304.0778 | 3120.0012 | 5 | 15 | 3.420046 | -3.26009 | 3.232277 | 2.825279 | 13.68905 | 10.48817
2018-01-29 15:07 | 162424.0767 | 3240.0001 | 5 | 15 | 3.381691 | -3.260054 | 3.232277 | 2.93394 | 13.68905 | 10.85789
2018-01-29 15:09 | 162544.0767 | 3360.0001 | 5 | 15 | 3.315199 | -3.260061 | 3.232277 | 3.042615 | 13.68905 | 11.22214
2018-01-29 15:11 | 162664.0775 | 3480.0009 | 5 | 15 | 3.18755 | -3.260052 | 3.232277 | 3.151256 | 13.68905 | 11.57625
2018-01-29 15:13 | 162740.0135 | 3555.9369 | 5 | 15 | 2.999996 | -3.260041 | 3.232277 | 3.22004 | 13.68905 | 11.79005
2018-01-29 15:15 | 162860.1 | 120.0012 | 6 | 15 | 3.467054 | 0 | 3.232277 | 3.22004 | 13.68905 | 11.79005
2018-01-29 15:17 | 162980.1 | 240.0004 | 6 | 15 | 3.487227 | 0 | 3.232277 | 3.22004 | 13.68905 | 11.79005
2018-01-29 15:18 | 163040.1 | 300.0029 | 6 | 15 | 3.491548 | 0 | 3.232277 | 3.22004 | 13.68905 | 11.79005
2018-01-29 15:18 | 163040.1 | 0.0024 | 7 | 16 | 3.49161 | 0 | 0 | 0 | 0 | 0
2018-01-29 15:20 | 163160.1 | 120.0009 | 2 | 16 | 4.027814 | 4.889901 | 0.1624163 | 0 | 0.6413555 | 0
2018-01-29 15:22 | 163280.1 | 240.0006 | 2 | 16 | 4.069102 | 4.889905 | 0.3254089 | 0 | 1.301163 | 0
2018-01-29 15:24 | 163400.1 | 360.0013 | 2 | 16 | 4.103675 | 4.889981 | 0.4884004 | 0 | 1.967375 | 0
2018-01-29 15:26 | 163520.1 | 480.0002 | 2 | 16 | 4.130131 | 4.889937 | 0.651357 | 0 | 2.638306 | 0
2018-01-29 15:28 | 163640.1 | 600.0005 | 2 | 16 | 4.155486 | 4.889897 | 0.814365 | 0 | 3.313603 | 0
2018-01-29 15:30 | 163760.1 | 720.0009 | 2 | 16 | 4.180959 | 4.889909 | 0.9773664 | 0 | 3.993021 | 0
2018-01-29 15:32 | 163880.1 | 840.0001 | 2 | 16 | 4.200321 | 4.765965 | 1.139783 | 0 | 4.674041 | 0
2018-01-29 15:34 | 164000.1 | 960.0005 | 2 | 16 | 4.200282 | 4.381171 | 1.292107 | 0 | 5.313849 | 0
2018-01-29 15:36 | 164120.1 | 1080.0001 | 2 | 16 | 4.200329 | 4.022246 | 1.432113 | 0 | 5.901915 | 0
2018-01-29 15:38 | 164240.1 | 1200.0006 | 2 | 16 | 4.200277 | 3.679309 | 1.560317 | 0 | 6.440407 | 0
2018-01-29 15:40 | 164360.1 | 1320.0002 | 2 | 16 | 4.200259 | 3.365376 | 1.677697 | 0 | 6.933435 | 0
2018-01-29 15:40 | 164401.8 | 1361.712 | 2 | 16 | 4.200302 | 3.259986 | 1.716013 | 0 | 7.094374 | 0
2018-01-29 15:42 | 164521.9 | 120.0009 | 3 | 16 | 4.221261 | 3.259879 | 1.824292 | 0 | 7.550197 | 0
2018-01-29 15:44 | 164641.9 | 240.0007 | 3 | 16 | 4.248205 | 3.259864 | 1.932945 | 0 | 8.010267 | 0
2018-01-29 15:46 | 164761.9 | 360.0005 | 3 | 16 | 4.279582 | 3.259948 | 2.041612 | 0 | 8.473588 | 0
2018-01-29 15:48 | 164881.9 | 480.0001 | 3 | 16 | 4.31263 | 3.260009 | 2.15026 | 0 | 8.940337 | 0
2018-01-29 15:50 | 165001.9 | 600.0005 | 3 | 16 | 4.34789 | 3.25995 | 2.258922 | 0 | 9.410852 | 0
2018-01-29 15:52 | 165121.9 | 720.0001 | 3 | 16 | 4.385979 | 3.259994 | 2.36759 | 0 | 9.88537 | 0
2018-01-29 15:54 | 165241.9 | 840.0013 | 3 | 16 | 4.400296 | 2.888309 | 2.471894 | 0 | 10.34406 | 0
2018-01-29 15:56 | 165361.9 | 960.0009 | 3 | 16 | 4.400262 | 2.4826 | 2.561156 | 0 | 10.73684 | 0
2018-01-29 15:58 | 165481.9 | 1080.0002 | 3 | 16 | 4.4003 | 2.148564 | 2.638183 | 0 | 11.07578 | 0
2018-01-29 16:00 | 165601.9 | 1200.0001 | 3 | 16 | 4.400278 | 1.866852 | 2.704966 | 0 | 11.36964 | 0
2018-01-29 16:02 | 165721.9 | 1320.0009 | 3 | 16 | 4.400274 | 1.623087 | 2.763047 | 0 | 11.62522 | 0
2018-01-29 16:04 | 165841.9 | 1440.0002 | 3 | 16 | 4.400264 | 1.410486 | 2.813507 | 0 | 11.84725 | 0
2018-01-29 16:06 | 165961.9 | 1560.0013 | 3 | 16 | 4.400256 | 1.235697 | 2.857518 | 0 | 12.04091 | 0
2018-01-29 16:08 | 166081.9 | 1680.0002 | 3 | 16 | 4.400271 | 1.088997 | 2.89619 | 0 | 12.21108 | 0
2018-01-29 16:10 | 166201.9 | 1800.0013 | 3 | 16 | 4.400234 | 0.9630146 | 2.930319 | 0 | 12.36125 | 0
2018-01-29 16:12 | 166321.9 | 1920.0005 | 3 | 16 | 4.400232 | 0.851079 | 2.960542 | 0 | 12.49424 | 0
2018-01-29 16:14 | 166441.9 | 2040.0006 | 3 | 16 | 4.400203 | 0.7557774 | 2.987271 | 0 | 12.61186 | 0
2018-01-29 16:16 | 166561.9 | 2160.0009 | 3 | 16 | 4.40024 | 0.6754875 | 3.011085 | 0 | 12.71664 | 0
2018-01-29 16:18 | 166681.9 | 2280.001 | 3 | 16 | 4.400243 | 0.6068316 | 3.032401 | 0 | 12.81044 | 0
2018-01-29 16:20 | 166801.9 | 2400.0001 | 3 | 16 | 4.400182 | 0.5445671 | 3.051566 | 0 | 12.89477 | 0
2018-01-29 16:22 | 166921.9 | 2520.001 | 3 | 16 | 4.400186 | 0.4891949 | 3.068785 | 0 | 12.97054 | 0
2018-01-29 16:24 | 167041.9 | 2640.0005 | 3 | 16 | 4.400213 | 0.4428425 | 3.084301 | 0 | 13.0388 | 0
2018-01-29 16:26 | 167161.9 | 2760.0006 | 3 | 16 | 4.400192 | 0.4025726 | 3.098376 | 0 | 13.10074 | 0
2018-01-29 16:28 | 167281.9 | 2880.0002 | 3 | 16 | 4.400168 | 0.3667812 | 3.11119 | 0 | 13.15712 | 0
2018-01-29 16:30 | 167401.9 | 3000.0015 | 3 | 16 | 4.400121 | 0.3337803 | 3.122873 | 0 | 13.20853 | 0
2018-01-29 16:32 | 167521.9 | 3120.0002 | 3 | 16 | 4.40019 | 0.305501 | 3.133517 | 0 | 13.25537 | 0
2018-01-29 16:34 | 167641.9 | 3240.0006 | 3 | 16 | 4.400167 | 0.2799911 | 3.143266 | 0 | 13.29826 | 0
2018-01-29 16:36 | 167761.9 | 3360.001 | 3 | 16 | 4.40017 | 0.2578306 | 3.152225 | 0 | 13.33769 | 0
2018-01-29 16:38 | 167881.9 | 3480.0006 | 3 | 16 | 4.400138 | 0.2375679 | 3.160482 | 0 | 13.37402 | 0
2018-01-29 16:40 | 168001.9 | 3600.0011 | 3 | 16 | 4.400102 | 0.2175503 | 3.168078 | 0 | 13.40744 | 0
2018-01-29 16:42 | 168121.9 | 3720.0015 | 3 | 16 | 4.400167 | 0.2019281 | 3.175079 | 0 | 13.43825 | 0
2018-01-29 16:44 | 168241.9 | 3840.001 | 3 | 16 | 4.400158 | 0.1872902 | 3.181554 | 0 | 13.46674 | 0
2018-01-29 16:46 | 168361.9 | 3960.0015 | 3 | 16 | 4.400147 | 0.1739521 | 3.187571 | 0 | 13.49321 | 0
2018-01-29 16:48 | 168481.9 | 4080.0003 | 3 | 16 | 4.400165 | 0.1612167 | 3.193152 | 0 | 13.51777 | 0
2018-01-29 16:50 | 168601.9 | 4200.0023 | 3 | 16 | 4.400142 | 0.1491613 | 3.198313 | 0 | 13.54048 | 0
2018-01-29 16:52 | 168721.9 | 4320.001 | 3 | 16 | 4.400118 | 0.1384764 | 3.203111 | 0 | 13.56159 | 0
2018-01-29 16:54 | 168841.9 | 4440.0015 | 3 | 16 | 4.400152 | 0.12957 | 3.20759 | 0 | 13.5813 | 0
2018-01-29 16:56 | 168961.9 | 4560.0003 | 3 | 16 | 4.400111 | 0.1206017 | 3.211755 | 0 | 13.59963 | 0
2018-01-29 16:58 | 169081.9 | 4680.0015 | 3 | 16 | 4.400099 | 0.111393 | 3.215635 | 0 | 13.6167 | 0
2018-01-29 17:00 | 169201.9 | 4800.0011 | 3 | 16 | 4.400144 | 0.1049623 | 3.219235 | 0 | 13.63254 | 0
2018-01-29 17:02 | 169321.9 | 4920.0007 | 3 | 16 | 4.400127 | 0.09780979 | 3.222605 | 0 | 13.64737 | 0
2018-01-29 17:04 | 169441.9 | 5040.001 | 3 | 16 | 4.400109 | 0.09175587 | 3.225756 | 0 | 13.66123 | 0
2018-01-29 17:06 | 169561.9 | 5160.0015 | 3 | 16 | 4.400141 | 0.08565712 | 3.228711 | 0 | 13.67423 | 0
2018-01-29 17:08 | 169657.2 | 5255.2908 | 3 | 16 | 4.40018 | 0.0814867 | 3.23091 | 0 | 13.68391 | 0
2018-01-29 17:10 | 169777.2 | 120.0014 | 4 | 16 | 4.392963 | 0 | 3.23091 | 0 | 13.68391 | 0
2018-01-29 17:12 | 169897.2 | 240.0011 | 4 | 16 | 4.392051 | 0 | 3.23091 | 0 | 13.68391 | 0
2018-01-29 17:13 | 169957.2 | 300.0038 | 4 | 16 | 4.391705 | 0 | 3.23091 | 0 | 13.68391 | 0
2018-01-29 17:15 | 170077.3 | 120.0007 | 5 | 16 | 4.098047 | -3.260092 | 3.23091 | 0.1086398 | 13.68391 | 0.4491594
2018-01-29 17:17 | 170197.3 | 240.0018 | 5 | 16 | 4.055508 | -3.259996 | 3.23091 | 0.2173261 | 13.68391 | 0.8921995
2018-01-29 17:19 | 170317.3 | 360.0007 | 5 | 16 | 4.015463 | -3.260009 | 3.23091 | 0.3259803 | 13.68391 | 1.330662
2018-01-29 17:21 | 170437.3 | 480.0002 | 5 | 16 | 3.976202 | -3.259982 | 3.23091 | 0.4337509 | 13.68391 | 1.761289
2018-01-29 17:23 | 170557.3 | 600.0007 | 5 | 16 | 3.937349 | -3.25996 | 3.23091 | 0.5424188 | 13.68391 | 2.191263
2018-01-29 17:25 | 170677.3 | 720.001 | 5 | 16 | 3.898134 | -3.259965 | 3.23091 | 0.6510084 | 13.68391 | 2.616692
2018-01-29 17:27 | 170797.3 | 840.0007 | 5 | 16 | 3.860389 | -3.260068 | 3.23091 | 0.759748 | 13.68391 | 3.038505
2018-01-29 17:29 | 170917.3 | 960.001 | 5 | 16 | 3.824186 | -3.259982 | 3.23091 | 0.8683963 | 13.68391 | 3.455951
2018-01-29 17:31 | 171037.3 | 1080.0014 | 5 | 16 | 3.78928 | -3.259985 | 3.23091 | 0.9761562 | 13.68391 | 3.866156
2018-01-29 17:33 | 171157.3 | 1200.0002 | 5 | 16 | 3.755153 | -3.260045 | 3.23091 | 1.0848 | 13.68391 | 4.275976
2018-01-29 17:35 | 171277.3 | 1320.0007 | 5 | 16 | 3.722961 | -3.259967 | 3.23091 | 1.193473 | 13.68391 | 4.682278
2018-01-29 17:37 | 171397.3 | 1440.0018 | 5 | 16 | 3.693869 | -3.260028 | 3.23091 | 1.302132 | 13.68391 | 5.085212
2018-01-29 17:39 | 171517.3 | 1560.0014 | 5 | 16 | 3.667166 | -3.259947 | 3.23091 | 1.410832 | 13.68391 | 5.485258
2018-01-29 17:41 | 171637.3 | 1680.0003 | 5 | 16 | 3.64218 | -3.260005 | 3.23091 | 1.519496 | 13.68391 | 5.882379
2018-01-29 17:43 | 171757.3 | 1800.0007 | 5 | 16 | 3.617977 | -3.259929 | 3.23091 | 1.628099 | 13.68391 | 6.27661
2018-01-29 17:45 | 171877.3 | 1920.001 | 5 | 16 | 3.595925 | -3.26004 | 3.23091 | 1.736747 | 13.68391 | 6.668475
2018-01-29 17:47 | 171997.3 | 2040.0014 | 5 | 16 | 3.576197 | -3.25996 | 3.23091 | 1.845491 | 13.68391 | 7.058422
2018-01-29 17:49 | 172117.3 | 2160.0002 | 5 | 16 | 3.558653 | -3.26002 | 3.23091 | 1.954154 | 13.68391 | 7.446055
2018-01-29 17:51 | 172237.3 | 2280.0007 | 5 | 16 | 3.541878 | -3.259996 | 3.23091 | 2.06283 | 13.68391 | 7.831882
2018-01-29 17:53 | 172357.3 | 2400.0002 | 5 | 16 | 3.525639 | -3.259992 | 3.23091 | 2.171486 | 13.68391 | 8.215822
2018-01-29 17:55 | 172477.3 | 2520.0007 | 5 | 16 | 3.511021 | -3.26007 | 3.23091 | 2.280154 | 13.68391 | 8.59815
2018-01-29 17:57 | 172597.3 | 2640.0003 | 5 | 16 | 3.497067 | -3.260021 | 3.23091 | 2.388797 | 13.68391 | 8.978832
2018-01-29 17:59 | 172717.3 | 2760.0007 | 5 | 16 | 3.482426 | -3.260025 | 3.23091 | 2.497478 | 13.68391 | 9.358117
2018-01-29 18:01 | 172837.3 | 2880.0005 | 5 | 16 | 3.46477 | -3.260005 | 3.23091 | 2.606156 | 13.68391 | 9.735659
2018-01-29 18:03 | 172957.3 | 3000.0007 | 5 | 16 | 3.444498 | -3.259994 | 3.23091 | 2.714794 | 13.68391 | 10.11099
2018-01-29 18:05 | 173077.3 | 3120.002 | 5 | 16 | 3.418458 | -3.260078 | 3.23091 | 2.823475 | 13.68391 | 10.48401
2018-01-29 18:07 | 173197.3 | 3240.0014 | 5 | 16 | 3.380633 | -3.260054 | 3.23091 | 2.932151 | 13.68391 | 10.85361
2018-01-29 18:09 | 173317.3 | 3360.0003 | 5 | 16 | 3.315784 | -3.260047 | 3.23091 | 3.0408 | 13.68391 | 11.21773
2018-01-29 18:11 | 173437.3 | 3480.0007 | 5 | 16 | 3.185619 | -3.260023 | 3.23091 | 3.149411 | 13.68391 | 11.57171
2018-01-29 18:12 | 173512.2 | 3554.905 | 5 | 16 | 2.999983 | -3.260032 | 3.23091 | 3.217306 | 13.68391 | 11.78266
2018-01-29 18:14 | 173632.2 | 120.0014 | 6 | 16 | 3.468721 | 0 | 3.23091 | 3.217306 | 13.68391 | 11.78266
2018-01-29 18:16 | 173752.2 | 240.0003 | 6 | 16 | 3.488988 | 0 | 3.23091 | 3.217306 | 13.68391 | 11.78266
2018-01-29 18:17 | 173812.2 | 300.0021 | 6 | 16 | 3.493282 | 0 | 3.23091 | 3.217306 | 13.68391 | 11.78266
2018-01-29 18:17 | 173812.3 | 0.0025 | 7 | 17 | 3.493454 | 0 | 0 | 0 | 0 | 0
2018-01-29 18:19 | 173932.3 | 120.0006 | 2 | 17 | 4.02913 | 4.889924 | 0.1624216 | 0 | 0.6415789 | 0
2018-01-29 18:21 | 174052.3 | 240.0012 | 2 | 17 | 4.070982 | 4.889899 | 0.3254341 | 0 | 1.301743 | 0
2018-01-29 18:23 | 174172.3 | 360.0014 | 2 | 17 | 4.105844 | 4.889972 | 0.4883547 | 0 | 1.967976 | 0
2018-01-29 18:25 | 174292.3 | 480.0003 | 2 | 17 | 4.131973 | 4.889951 | 0.6514121 | 0 | 2.639653 | 0
2018-01-29 18:27 | 174412.3 | 600.0015 | 2 | 17 | 4.156875 | 4.889964 | 0.8144243 | 0 | 3.315213 | 0
2018-01-29 18:29 | 174532.3 | 720.001 | 2 | 17 | 4.183758 | 4.889943 | 0.9773645 | 0 | 3.99474 | 0
2018-01-29 18:31 | 174652.3 | 840.0014 | 2 | 17 | 4.200306 | 4.714067 | 1.139235 | 0 | 4.673799 | 0
2018-01-29 18:33 | 174772.3 | 960.0002 | 2 | 17 | 4.200304 | 4.338372 | 1.289927 | 0 | 5.30675 | 0
2018-01-29 18:35 | 174892.3 | 1080.0006 | 2 | 17 | 4.200295 | 3.9906 | 1.428665 | 0 | 5.889489 | 0
2018-01-29 18:37 | 175012.3 | 1200.0011 | 2 | 17 | 4.200253 | 3.650664 | 1.556051 | 0 | 6.42455 | 0
2018-01-29 18:39 | 175132.3 | 1320.0001 | 2 | 17 | 4.200292 | 3.337907 | 1.672414 | 0 | 6.913305 | 0
2018-01-29 18:40 | 175163.6 | 1351.3043 | 2 | 17 | 4.200306 | 3.259997 | 1.70093 | 0 | 7.033079 | 0
2018-01-29 18:42 | 175283.6 | 120.0007 | 3 | 17 | 4.221117 | 3.260093 | 1.809416 | 0 | 7.489769 | 0
2018-01-29 18:44 | 175403.6 | 240.0011 | 3 | 17 | 4.247228 | 3.260072 | 1.918105 | 0 | 7.949938 | 0
2018-01-29 18:46 | 175523.6 | 360.0007 | 3 | 17 | 4.277639 | 3.260116 | 2.026771 | 0 | 8.413078 | 0
2018-01-29 18:48 | 175643.6 | 480.0019 | 3 | 17 | 4.311162 | 3.260144 | 2.135427 | 0 | 8.879683 | 0
2018-01-29 18:50 | 175763.6 | 600.0006 | 3 | 17 | 4.346253 | 3.260083 | 2.244094 | 0 | 9.350046 | 0
2018-01-29 18:52 | 175883.6 | 720.0003 | 3 | 17 | 4.383654 | 3.260118 | 2.352768 | 0 | 9.824388 | 0
2018-01-29 18:54 | 176003.6 | 840.0007 | 3 | 17 | 4.400314 | 2.931195 | 2.457966 | 0 | 10.28691 | 0
2018-01-29 18:56 | 176123.6 | 960.0004 | 3 | 17 | 4.400288 | 2.513112 | 2.548448 | 0 | 10.68505 | 0
2018-01-29 18:58 | 176243.6 | 1080.0006 | 3 | 17 | 4.400285 | 2.173667 | 2.626383 | 0 | 11.02799 | 0
2018-01-29 19:00 | 176363.6 | 1200.0006 | 3 | 17 | 4.400301 | 1.888772 | 2.693946 | 0 | 11.32529 | 0
2018-01-29 19:02 | 176483.6 | 1320.0006 | 3 | 17 | 4.400292 | 1.646192 | 2.752774 | 0 | 11.58414 | 0
2018-01-29 19:04 | 176603.6 | 1440.001 | 3 | 17 | 4.40024 | 1.433507 | 2.804041 | 0 | 11.80973 | 0
2018-01-29 19:06 | 176723.6 | 1560.0007 | 3 | 17 | 4.400248 | 1.252343 | 2.848685 | 0 | 12.00618 | 0
2018-01-29 19:08 | 176843.6 | 1680.0019 | 3 | 17 | 4.400224 | 1.102166 | 2.887861 | 0 | 12.17856 | 0
2018-01-29 19:10 | 176963.6 | 1800.0006 | 3 | 17 | 4.400267 | 0.9765005 | 2.92243 | 0 | 12.33067 | 0
2018-01-29 19:12 | 177083.6 | 1920.0019 | 3 | 17 | 4.400209 | 0.8653841 | 2.953095 | 0 | 12.4656 | 0
2018-01-29 19:14 | 177203.6 | 2040.0007 | 3 | 17 | 4.400226 | 0.7672462 | 2.980283 | 0 | 12.58524 | 0
2018-01-29 19:16 | 177323.6 | 2160.0009 | 3 | 17 | 4.400231 | 0.6852818 | 3.004444 | 0 | 12.69155 | 0
2018-01-29 19:18 | 177443.6 | 2280.0007 | 3 | 17 | 4.400227 | 0.6146145 | 3.026071 | 0 | 12.78672 | 0
2018-01-29 19:20 | 177563.6 | 2400.0011 | 3 | 17 | 4.400228 | 0.5540724 | 3.045521 | 0 | 12.8723 | 0
2018-01-29 19:22 | 177683.6 | 2520.0015 | 3 | 17 | 4.400163 | 0.4981747 | 3.063052 | 0 | 12.94944 | 0
2018-01-29 19:24 | 177803.6 | 2640.0011 | 3 | 17 | 4.400192 | 0.4499006 | 3.07884 | 0 | 13.01891 | 0
2018-01-29 19:26 | 177923.6 | 2760.0006 | 3 | 17 | 4.400205 | 0.408782 | 3.093131 | 0 | 13.08179 | 0
2018-01-29 19:28 | 178043.6 | 2880.0005 | 3 | 17 | 4.400228 | 0.373642 | 3.106138 | 0 | 13.13903 | 0
2018-01-29 19:30 | 178163.6 | 3000.0007 | 3 | 17 | 4.400183 | 0.3405285 | 3.118014 | 0 | 13.19128 | 0
2018-01-29 19:32 | 178283.6 | 3120.0009 | 3 | 17 | 4.400203 | 0.3107176 | 3.128855 | 0 | 13.23899 | 0
2018-01-29 19:34 | 178403.6 | 3240.0006 | 3 | 17 | 4.400164 | 0.2840204 | 3.138746 | 0 | 13.28251 | 0
2018-01-29 19:36 | 178523.6 | 3360.0014 | 3 | 17 | 4.400142 | 0.2610903 | 3.14783 | 0 | 13.32248 | 0
2018-01-29 19:38 | 178643.6 | 3480.0007 | 3 | 17 | 4.400149 | 0.2414742 | 3.156215 | 0 | 13.359375 | 0
2018-01-29 19:40 | 178763.6 | 3600.002 | 3 | 17 | 4.400132 | 0.2218513 | 3.163946 | 0 | 13.39339 | 0
2018-01-29 19:42 | 178883.6 | 3720.0017 | 3 | 17 | 4.400114 | 0.2040644 | 3.171053 | 0 | 13.42466 | 0
2018-01-29 19:44 | 179003.6 | 3840.002 | 3 | 17 | 4.400121 | 0.1891346 | 3.17762 | 0 | 13.45356 | 0
2018-01-29 19:46 | 179123.6 | 3960.0007 | 3 | 17 | 4.400136 | 0.1761503 | 3.183714 | 0 | 13.48037 | 0
2018-01-29 19:48 | 179243.6 | 4080.0002 | 3 | 17 | 4.400181 | 0.1644468 | 3.18939 | 0 | 13.50535 | 0
2018-01-29 19:50 | 179363.6 | 4200.0006 | 3 | 17 | 4.400115 | 0.1512098 | 3.194649 | 0 | 13.52849 | 0
2018-01-29 19:52 | 179483.6 | 4320.0012 | 3 | 17 | 4.400131 | 0.1409483 | 3.199517 | 0 | 13.54991 | 0
2018-01-29 19:54 | 179603.6 | 4440.0016 | 3 | 17 | 4.400141 | 0.1316738 | 3.204052 | 0 | 13.56986 | 0
2018-01-29 19:56 | 179723.6 | 4560.002 | 3 | 17 | 4.400131 | 0.1231661 | 3.208293 | 0 | 13.58853 | 0
2018-01-29 19:58 | 179843.6 | 4680.0016 | 3 | 17 | 4.400116 | 0.1145344 | 3.212256 | 0 | 13.60596 | 0
2018-01-29 20:00 | 179963.6 | 4800.002 | 3 | 17 | 4.400156 | 0.1068382 | 3.215935 | 0 | 13.62215 | 0
2018-01-29 20:02 | 180083.6 | 4920.0009 | 3 | 17 | 4.400121 | 0.09952736 | 3.219363 | 0 | 13.63723 | 0
2018-01-29 20:04 | 180203.6 | 5040.0012 | 3 | 17 | 4.400111 | 0.0935564 | 3.222573 | 0 | 13.65136 | 0
2018-01-29 20:06 | 180323.6 | 5160.0008 | 3 | 17 | 4.400074 | 0.08711433 | 3.225582 | 0 | 13.6646 | 0
2018-01-29 20:08 | 180443.6 | 5280.0002 | 3 | 17 | 4.400134 | 0.08178234 | 3.228398 | 0 | 13.67699 | 0
2018-01-29 20:08 | 180446.9 | 5283.2522 | 3 | 17 | 4.400155 | 0.08149529 | 3.228472 | 0 | 13.67731 | 0
2018-01-29 20:10 | 180566.9 | 120.0004 | 4 | 17 | 4.392911 | 0 | 3.228472 | 0 | 13.67731 | 0
2018-01-29 20:12 | 180686.9 | 240 | 4 | 17 | 4.391988 | 0 | 3.228472 | 0 | 13.67731 | 0
2018-01-29 20:13 | 180746.9 | 300.0018 | 4 | 17 | 4.391639 | 0 | 3.228472 | 0 | 13.67731 | 0
2018-01-29 20:15 | 180867 | 120.0023 | 5 | 17 | 4.098711 | -3.26011 | 3.228472 | 0.1086179 | 13.67731 | 0.4490972
2018-01-29 20:17 | 180987 | 240.0011 | 5 | 17 | 4.056105 | -3.260162 | 3.228472 | 0.217331 | 13.67731 | 0.8923441
2018-01-29 20:19 | 181107 | 360.0006 | 5 | 17 | 4.015652 | -3.260153 | 3.228472 | 0.3259804 | 13.67731 | 1.330824
2018-01-29 20:21 | 181227 | 480.0003 | 5 | 17 | 3.976068 | -3.260138 | 3.228472 | 0.4346286 | 13.67731 | 1.764961
2018-01-29 20:23 | 181347 | 600.0006 | 5 | 17 | 3.937438 | -3.260131 | 3.228472 | 0.5433132 | 13.67731 | 2.195002
2018-01-29 20:25 | 181467 | 720.0011 | 5 | 17 | 3.89881 | -3.260092 | 3.228472 | 0.6519955 | 13.67731 | 2.620841
2018-01-29 20:27 | 181587 | 840.0006 | 5 | 17 | 3.860507 | -3.260093 | 3.228472 | 0.760672 | 13.67731 | 3.042447
2018-01-29 20:29 | 181707 | 960.0011 | 5 | 17 | 3.824234 | -3.260058 | 3.228472 | 0.869323 | 13.67731 | 3.459911
2018-01-29 20:31 | 181827 | 1080.0007 | 5 | 17 | 3.789347 | -3.260055 | 3.228472 | 0.9779974 | 13.67731 | 3.873593
2018-01-29 20:33 | 181947 | 1200.0011 | 5 | 17 | 3.755547 | -3.260121 | 3.228472 | 1.086668 | 13.67731 | 4.283532
2018-01-29 20:35 | 182067 | 1320.0006 | 5 | 17 | 3.723189 | -3.260133 | 3.228472 | 1.19533 | 13.67731 | 4.689847
2018-01-29 20:37 | 182187 | 1440.0011 | 5 | 17 | 3.693696 | -3.260144 | 3.228472 | 1.303965 | 13.67731 | 5.092683
2018-01-29 20:39 | 182307 | 1560.0006 | 5 | 17 | 3.666752 | -3.260085 | 3.228472 | 1.412449 | 13.67731 | 5.49191
2018-01-29 20:41 | 182427 | 1680.0003 | 5 | 17 | 3.64197 | -3.260105 | 3.228472 | 1.521351 | 13.67731 | 5.889867
2018-01-29 20:43 | 182547 | 1800.0006 | 5 | 17 | 3.618239 | -3.260151 | 3.228472 | 1.630021 | 13.67731 | 6.284344
2018-01-29 20:45 | 182667 | 1920.0003 | 5 | 17 | 3.595665 | -3.260124 | 3.228472 | 1.738663 | 13.67731 | 6.676185
2018-01-29 20:47 | 182787 | 2040.0014 | 5 | 17 | 3.575818 | -3.260111 | 3.228472 | 1.847301 | 13.67731 | 7.065714
2018-01-29 20:49 | 182907 | 2160.0011 | 5 | 17 | 3.558224 | -3.260131 | 3.228472 | 1.955979 | 13.67731 | 7.453348
2018-01-29 20:51 | 183027 | 2280.0006 | 5 | 17 | 3.541903 | -3.260131 | 3.228472 | 2.064698 | 13.67731 | 7.839297
2018-01-29 20:53 | 183147 | 2400.001 | 5 | 17 | 3.525689 | -3.260146 | 3.228472 | 2.173368 | 13.67731 | 8.22332
2018-01-29 20:55 | 183267 | 2520.0006 | 5 | 17 | 3.510612 | -3.260079 | 3.228472 | 2.282031 | 13.67731 | 8.605592
2018-01-29 20:57 | 183387 | 2640.0011 | 5 | 17 | 3.496337 | -3.26013 | 3.228472 | 2.390689 | 13.67731 | 8.986268
2018-01-29 20:59 | 183507 | 2760.0014 | 5 | 17 | 3.481869 | -3.260093 | 3.228472 | 2.49934 | 13.67731 | 9.365385
2018-01-29 21:01 | 183627 | 2880.001 | 5 | 17 | 3.46495 | -3.260156 | 3.228472 | 2.60801 | 13.67731 | 9.742877
2018-01-29 21:03 | 183747 | 3000.0006 | 5 | 17 | 3.44351 | -3.259809 | 3.228472 | 2.716638 | 13.67731 | 10.11813
2018-01-29 21:05 | 183867 | 3120.001 | 5 | 17 | 3.417192 | -3.260073 | 3.228472 | 2.825323 | 13.67731 | 10.49104
2018-01-29 21:07 | 183987 | 3240.0006 | 5 | 17 | 3.378789 | -3.260189 | 3.228472 | 2.934014 | 13.67731 | 10.86051
2018-01-29 21:09 | 184107 | 3360.0002 | 5 | 17 | 3.313654 | -3.260198 | 3.228472 | 3.042708 | 13.67731 | 11.22457
2018-01-29 21:11 | 184227 | 3480.0014 | 5 | 17 | 3.18134 | -3.260052 | 3.228472 | 3.151357 | 13.67731 | 11.57839
2018-01-29 21:12 | 184298.8 | 3551.8376 | 5 | 17 | 2.999984 | -3.260141 | 3.228472 | 3.216398 | 13.67731 | 11.78026
2018-01-29 21:14 | 184418.9 | 120.0006 | 6 | 17 | 3.470375 | 0 | 3.228472 | 3.216398 | 13.67731 | 11.78026
2018-01-29 21:16 | 184538.9 | 240.001 | 6 | 17 | 3.490798 | 0 | 3.228472 | 3.216398 | 13.67731 | 11.78026
2018-01-29 21:17 | 184598.9 | 300.0014 | 6 | 17 | 3.49506 | 0 | 3.228472 | 3.216398 | 13.67731 | 11.78026
2018-01-29 21:17 | 184598.9 | 0.0024 | 7 | 18 | 3.494948 | 0 | 0 | 0 | 0 | 0
2018-01-29 21:19 | 184719 | 120.0006 | 2 | 18 | 4.029178 | 4.890012 | 0.1624526 | 0 | 0.6419005 | 0
2018-01-29 21:21 | 184839 | 240.001 | 2 | 18 | 4.071877 | 4.889995 | 0.3253644 | 0 | 1.301737 | 0
2018-01-29 21:23 | 184959 | 360.0014 | 2 | 18 | 4.106782 | 4.88997 | 0.4884568 | 0 | 1.968836 | 0
2018-01-29 21:25 | 185079 | 480.001 | 2 | 18 | 4.132862 | 4.889956 | 0.6514439 | 0 | 2.640398 | 0
2018-01-29 21:27 | 185199 | 600.0006 | 2 | 18 | 4.157193 | 4.890094 | 0.8144292 | 0 | 3.315967 | 0
2018-01-29 21:29 | 185319 | 720.0002 | 2 | 18 | 4.184047 | 4.889977 | 0.9774153 | 0 | 3.995679 | 0
2018-01-29 21:31 | 185439 | 840.0024 | 2 | 18 | 4.2003 | 4.697829 | 1.139005 | 0 | 4.673626 | 0
2018-01-29 21:33 | 185559 | 960.0002 | 2 | 18 | 4.200281 | 4.319184 | 1.289174 | 0 | 5.304379 | 0
2018-01-29 21:35 | 185679 | 1080.0006 | 2 | 18 | 4.20028 | 3.980908 | 1.427453 | 0 | 5.88519 | 0
2018-01-29 21:37 | 185799 | 1200.0011 | 2 | 18 | 4.200264 | 3.648322 | 1.554655 | 0 | 6.419476 | 0
2018-01-29 21:39 | 185919 | 1320.0006 | 2 | 18 | 4.200272 | 3.327075 | 1.670831 | 0 | 6.907447 | 0
2018-01-29 21:39 | 185945.7 | 1346.7145 | 2 | 18 | 4.200274 | 3.259984 | 1.695261 | 0 | 7.010062 | 0
2018-01-29 21:41 | 186065.7 | 120.0006 | 3 | 18 | 4.221256 | 3.260056 | 1.803532 | 0 | 7.465845 | 0
2018-01-29 21:43 | 186185.7 | 240.0011 | 3 | 18 | 4.247278 | 3.260077 | 1.912221 | 0 | 7.92604 | 0
2018-01-29 21:45 | 186305.7 | 360.0014 | 3 | 18 | 4.276968 | 3.260087 | 2.020893 | 0 | 8.389179 | 0
2018-01-29 21:47 | 186425.7 | 480.0011 | 3 | 18 | 4.310785 | 3.260024 | 2.129396 | 0 | 8.855059 | 0
2018-01-29 21:49 | 186545.7 | 600.0014 | 3 | 18 | 4.346123 | 3.260087 | 2.238178 | 0 | 9.325896 | 0
2018-01-29 21:51 | 186665.7 | 720.0012 | 3 | 18 | 4.383863 | 3.260097 | 2.346867 | 0 | 9.800307 | 0
2018-01-29 21:53 | 186785.7 | 840.0007 | 3 | 18 | 4.400352 | 2.938186 | 2.452151 | 0 | 10.26321 | 0
2018-01-29 21:55 | 186905.7 | 960.0012 | 3 | 18 | 4.400262 | 2.523402 | 2.543002 | 0 | 10.66298 | 0
2018-01-29 21:57 | 187025.7 | 1080.0002 | 3 | 18 | 4.40028 | 2.178748 | 2.621177 | 0 | 11.00697 | 0
2018-01-29 21:59 | 187145.7 | 1200.0012 | 3 | 18 | 4.400268 | 1.892929 | 2.688933 | 0 | 11.30511 | 0
2018-01-29 22:01 | 187265.7 | 1320.0003 | 3 | 18 | 4.400274 | 1.652471 | 2.747883 | 0 | 11.56451 | 0
2018-01-29 22:03 | 187385.7 | 1440.0003 | 3 | 18 | 4.400259 | 1.443163 | 2.799436 | 0 | 11.79136 | 0
2018-01-29 22:05 | 187505.7 | 1560.0006 | 3 | 18 | 4.400262 | 1.259749 | 2.844393 | 0 | 11.98918 | 0
2018-01-29 22:07 | 187625.7 | 1680.0003 | 3 | 18 | 4.400248 | 1.108332 | 2.883784 | 0 | 12.16251 | 0
2018-01-29 22:09 | 187745.7 | 1800.0015 | 3 | 18 | 4.400229 | 0.9797792 | 2.918519 | 0 | 12.31535 | 0
2018-01-29 22:11 | 187865.7 | 1920.0011 | 3 | 18 | 4.400238 | 0.8710556 | 2.94933 | 0 | 12.45093 | 0
2018-01-29 22:13 | 187985.7 | 2040.0014 | 3 | 18 | 4.400198 | 0.7732582 | 2.976699 | 0 | 12.57136 | 0
2018-01-29 22:15 | 188105.7 | 2160.0003 | 3 | 18 | 4.400193 | 0.6887045 | 3.001026 | 0 | 12.6784 | 0
2018-01-29 22:17 | 188225.7 | 2280.0014 | 3 | 18 | 4.400224 | 0.6179008 | 3.022766 | 0 | 12.77406 | 0
2018-01-29 22:19 | 188345.7 | 2400.0003 | 3 | 18 | 4.400187 | 0.5563612 | 3.042305 | 0 | 12.86004 | 0
2018-01-29 22:21 | 188465.7 | 2520.0014 | 3 | 18 | 4.400181 | 0.5021391 | 3.059942 | 0 | 12.93765 | 0
2018-01-29 22:23 | 188585.7 | 2640.0003 | 3 | 18 | 4.400223 | 0.4530716 | 3.075842 | 0 | 13.00761 | 0
2018-01-29 22:25 | 188705.7 | 2760.0014 | 3 | 18 | 4.400195 | 0.4107914 | 3.090216 | 0 | 13.07085 | 0
2018-01-29 22:27 | 188825.7 | 2880.0012 | 3 | 18 | 4.400174 | 0.3744783 | 3.103275 | 0 | 13.12832 | 0
2018-01-29 22:29 | 188945.7 | 3000.0018 | 3 | 18 | 4.400145 | 0.3416719 | 3.115209 | 0 | 13.18083 | 0
2018-01-29 22:31 | 189065.7 | 3120.0012 | 3 | 18 | 4.400201 | 0.3130732 | 3.126119 | 0 | 13.22884 | 0
2018-01-29 22:33 | 189185.7 | 3240.0007 | 3 | 18 | 4.400168 | 0.2857513 | 3.13608 | 0 | 13.27266 | 0
2018-01-29 22:35 | 189305.7 | 3360.0012 | 3 | 18 | 4.400122 | 0.2617178 | 3.145216 | 0 | 13.31286 | 0
2018-01-29 22:37 | 189425.7 | 3480.0007 | 3 | 18 | 4.400184 | 0.2429914 | 3.153631 | 0 | 13.34989 | 0
2018-01-29 22:39 | 189545.7 | 3600.0012 | 3 | 18 | 4.400166 | 0.224021 | 3.161396 | 0 | 13.38406 | 0
2018-01-29 22:41 | 189665.7 | 3720.0007 | 3 | 18 | 4.400161 | 0.2061729 | 3.168561 | 0 | 13.41558 | 0
2018-01-29 22:43 | 189785.7 | 3840.0013 | 3 | 18 | 4.40014 | 0.1905107 | 3.175165 | 0 | 13.44464 | 0
2018-01-29 22:45 | 189905.7 | 3960.0015 | 3 | 18 | 4.400138 | 0.176897 | 3.181286 | 0 | 13.47158 | 0
2018-01-29 22:47 | 190025.7 | 4080.0013 | 3 | 18 | 4.40014 | 0.1647968 | 3.186982 | 0 | 13.49664 | 0
2018-01-29 22:49 | 190145.7 | 4200.0024 | 3 | 18 | 4.400169 | 0.1533651 | 3.192274 | 0 | 13.51993 | 0
2018-01-29 22:51 | 190265.7 | 4320.0004 | 3 | 18 | 4.40017 | 0.1423759 | 3.197173 | 0 | 13.54148 | 0
2018-01-29 22:53 | 190385.7 | 4440.0024 | 3 | 18 | 4.400139 | 0.1320038 | 3.201727 | 0 | 13.56152 | 0
2018-01-29 22:55 | 190505.7 | 4560.0003 | 3 | 18 | 4.400132 | 0.1230745 | 3.205977 | 0 | 13.58022 | 0
2018-01-29 22:57 | 190625.7 | 4680.0008 | 3 | 18 | 4.400094 | 0.1145592 | 3.209949 | 0 | 13.5977 | 0
2018-01-29 22:59 | 190745.7 | 4800.0021 | 3 | 18 | 4.400102 | 0.1063309 | 3.213642 | 0 | 13.61395 | 0
2018-01-29 23:01 | 190865.7 | 4920.0008 | 3 | 18 | 4.400187 | 0.100666 | 3.217082 | 0 | 13.62909 | 0
2018-01-29 23:03 | 190985.7 | 5040.0013 | 3 | 18 | 4.400139 | 0.09354019 | 3.220302 | 0 | 13.64325 | 0
2018-01-29 23:05 | 191105.7 | 5160.0007 | 3 | 18 | 4.400136 | 0.0878067 | 3.223315 | 0 | 13.65651 | 0
2018-01-29 23:07 | 191225.7 | 5280.002 | 3 | 18 | 4.400136 | 0.08237839 | 3.226146 | 0 | 13.66897 | 0
2018-01-29 23:08 | 191239.4 | 5293.6415 | 3 | 18 | 4.400158 | 0.08149052 | 3.226457 | 0 | 13.67034 | 0
2018-01-29 23:10 | 191359.4 | 120.0003 | 4 | 18 | 4.39293 | 0 | 3.226457 | 0 | 13.67034 | 0
2018-01-29 23:12 | 191479.4 | 240.0004 | 4 | 18 | 4.392025 | 0 | 3.226457 | 0 | 13.67034 | 0
2018-01-29 23:13 | 191539.4 | 300.0015 | 4 | 18 | 4.39169 | 0 | 3.226457 | 0 | 13.67034 | 0
2018-01-29 23:15 | 191659.5 | 120.0023 | 5 | 18 | 4.098678 | -3.259971 | 3.226457 | 0.1086361 | 13.67034 | 0.4491563
2018-01-29 23:17 | 191779.5 | 240.0011 | 5 | 18 | 4.056658 | -3.26003 | 3.226457 | 0.2173234 | 13.67034 | 0.8923297
2018-01-29 23:19 | 191899.5 | 360.0016 | 5 | 18 | 4.015744 | -3.260032 | 3.226457 | 0.3259913 | 13.67034 | 1.330913
2018-01-29 23:21 | 192019.5 | 480.0004 | 5 | 18 | 3.975989 | -3.259996 | 3.226457 | 0.4346344 | 13.67034 | 1.765029
2018-01-29 23:23 | 192139.5 | 600.0015 | 5 | 18 | 3.937452 | -3.259976 | 3.226457 | 0.5432872 | 13.67034 | 2.194921
2018-01-29 23:25 | 192259.5 | 720.0006 | 5 | 18 | 3.899178 | -3.259998 | 3.226457 | 0.6519372 | 13.67034 | 2.620649
2018-01-29 23:27 | 192379.5 | 840.0015 | 5 | 18 | 3.860459 | -3.260014 | 3.226457 | 0.7606043 | 13.67034 | 3.042254
2018-01-29 23:29 | 192499.5 | 960.002 | 5 | 18 | 3.823959 | -3.259971 | 3.226457 | 0.8693059 | 13.67034 | 3.459893
2018-01-29 23:31 | 192619.5 | 1080.0014 | 5 | 18 | 3.788764 | -3.259974 | 3.226457 | 0.9779697 | 13.67034 | 3.873491
2018-01-29 23:33 | 192739.5 | 1200.0002 | 5 | 18 | 3.755483 | -3.259985 | 3.226457 | 1.08663 | 13.67034 | 4.283359
2018-01-29 23:35 | 192859.5 | 1320.0015 | 5 | 18 | 3.72377 | -3.259958 | 3.226457 | 1.195294 | 13.67034 | 4.689711
2018-01-29 23:37 | 192979.5 | 1440.0028 | 5 | 18 | 3.694107 | -3.260048 | 3.226457 | 1.303981 | 13.67034 | 5.092796
2018-01-29 23:39 | 193099.5 | 1560 | 5 | 18 | 3.666937 | -3.259983 | 3.226457 | 1.412618 | 13.67034 | 5.49262
2018-01-29 23:41 | 193219.5 | 1680.001 | 5 | 18 | 3.642132 | -3.260002 | 3.226457 | 1.521296 | 13.67034 | 5.889761
2018-01-29 23:43 | 193339.5 | 1800.0024 | 5 | 18 | 3.618777 | -3.259982 | 3.226457 | 1.629963 | 13.67034 | 6.28426
2018-01-29 23:45 | 193459.5 | 1920.0003 | 5 | 18 | 3.596058 | -3.259958 | 3.226457 | 1.738608 | 13.67034 | 6.676172
2018-01-29 23:47 | 193579.5 | 2040.0023 | 5 | 18 | 3.576012 | -3.259895 | 3.226457 | 1.847263 | 13.67034 | 7.065792
2018-01-29 23:49 | 193699.5 | 2160.0005 | 5 | 18 | 3.558052 | -3.259953 | 3.226457 | 1.955951 | 13.67034 | 7.453465
2018-01-29 23:51 | 193819.5 | 2280.0014 | 5 | 18 | 3.542037 | -3.259945 | 3.226457 | 2.064619 | 13.67034 | 7.839236
2018-01-29 23:53 | 193939.5 | 2400.001 | 5 | 18 | 3.526284 | -3.259904 | 3.226457 | 2.173252 | 13.67034 | 8.223168
2018-01-29 23:55 | 194059.5 | 2520.0007 | 5 | 18 | 3.511124 | -3.26001 | 3.226457 | 2.281957 | 13.67034 | 8.605652
2018-01-29 23:57 | 194179.5 | 2640.0002 | 5 | 18 | 3.496781 | -3.26001 | 3.226457 | 2.390617 | 13.67034 | 8.986393
2018-01-29 23:59 | 194299.5 | 2760.0024 | 5 | 18 | 3.482431 | -3.259967 | 3.226457 | 2.499282 | 13.67034 | 9.365588
2018-01-30 00:01 | 194419.5 | 2880.001 | 5 | 18 | 3.466093 | -3.26003 | 3.226457 | 2.607947 | 13.67034 | 9.743145
2018-01-30 00:03 | 194539.5 | 3000.0007 | 5 | 18 | 3.444655 | -3.260032 | 3.226457 | 2.716498 | 13.67034 | 10.11827
2018-01-30 00:05 | 194659.5 | 3120.0002 | 5 | 18 | 3.41804 | -3.259971 | 3.226457 | 2.825285 | 13.67034 | 10.49163
2018-01-30 00:07 | 194779.5 | 3240.0006 | 5 | 18 | 3.378811 | -3.260063 | 3.226457 | 2.933934 | 13.67034 | 10.86102
2018-01-30 00:09 | 194899.5 | 3360.0002 | 5 | 18 | 3.3146 | -3.26004 | 3.226457 | 3.042615 | 13.67034 | 11.22509
2018-01-30 00:11 | 195019.5 | 3480.0014 | 5 | 18 | 3.183747 | -3.260108 | 3.226457 | 3.151227 | 13.67034 | 11.57899
2018-01-30 00:12 | 195091.7 | 3552.1784 | 5 | 18 | 2.999999 | -3.260014 | 3.226457 | 3.216634 | 13.67034 | 11.78211
2018-01-30 00:14 | 195211.7 | 120.0013 | 6 | 18 | 3.467598 | 0 | 3.226457 | 3.216634 | 13.67034 | 11.78211
2018-01-30 00:16 | 195331.7 | 240 | 6 | 18 | 3.487788 | 0 | 3.226457 | 3.216634 | 13.67034 | 11.78211
2018-01-30 00:17 | 195391.7 | 300.0029 | 6 | 18 | 3.491975 | 0 | 3.226457 | 3.216634 | 13.67034 | 11.78211
2018-01-30 00:17 | 195391.7 | 0.0024 | 7 | 19 | 3.492136 | 0 | 0 | 0 | 0 | 0
2018-01-30 00:19 | 195511.8 | 120.0013 | 2 | 19 | 4.028021 | 4.889855 | 0.1624342 | 0 | 0.6415187 | 0
2018-01-30 00:21 | 195631.8 | 240.0009 | 2 | 19 | 4.070775 | 4.889863 | 0.3253717 | 0 | 1.30126 | 0
2018-01-30 00:23 | 195751.8 | 360.0013 | 2 | 19 | 4.105979 | 4.889876 | 0.4883382 | 0 | 1.967686 | 0
2018-01-30 00:25 | 195871.8 | 480.0009 | 2 | 19 | 4.132611 | 4.88988 | 0.6514204 | 0 | 2.63955 | 0
2018-01-30 00:27 | 195991.8 | 600.0013 | 2 | 19 | 4.156383 | 4.889913 | 0.8143312 | 0 | 3.314702 | 0
2018-01-30 00:29 | 196111.8 | 720.0009 | 2 | 19 | 4.182668 | 4.88988 | 0.9773977 | 0 | 3.994563 | 0
2018-01-30 00:31 | 196231.8 | 840.0005 | 2 | 19 | 4.200293 | 4.714734 | 1.139268 | 0 | 4.67356 | 0
2018-01-30 00:33 | 196351.8 | 960.0002 | 2 | 19 | 4.200295 | 4.329625 | 1.289849 | 0 | 5.306041 | 0
2018-01-30 00:35 | 196471.8 | 1080.0005 | 2 | 19 | 4.200297 | 3.990148 | 1.428337 | 0 | 5.887732 | 0
2018-01-30 00:37 | 196591.8 | 1200.0009 | 2 | 19 | 4.20028 | 3.664239 | 1.555922 | 0 | 6.423625 | 0
2018-01-30 00:39 | 196711.8 | 1320.0005 | 2 | 19 | 4.200309 | 3.338363 | 1.672573 | 0 | 6.91359 | 0
2018-01-30 00:39 | 196742 | 1350.249 | 2 | 19 | 4.200306 | 3.259995 | 1.700297 | 0 | 7.030041 | 0
2018-01-30 00:41 | 196862.1 | 120.0015 | 3 | 19 | 4.221613 | 3.259973 | 1.808576 | 0 | 7.485886 | 0
2018-01-30 00:43 | 196982.1 | 240.0002 | 3 | 19 | 4.248023 | 3.260076 | 1.917249 | 0 | 7.946072 | 0
2018-01-30 00:45 | 197102.1 | 360.0015 | 3 | 19 | 4.277622 | 3.25998 | 2.025879 | 0 | 8.409108 | 0
2018-01-30 00:47 | 197222.1 | 480.001 | 3 | 19 | 4.3112 | 3.260037 | 2.134586 | 0 | 8.875899 | 0
2018-01-30 00:49 | 197342.1 | 600.0015 | 3 | 19 | 4.347051 | 3.260062 | 2.243215 | 0 | 9.346154 | 0
2018-01-30 00:51 | 197462.1 | 720.0003 | 3 | 19 | 4.385125 | 3.259995 | 2.351896 | 0 | 9.820644 | 0
2018-01-30 00:53 | 197582.1 | 840.0006 | 3 | 19 | 4.400328 | 2.920714 | 2.456762 | 0 | 10.28177 | 0
2018-01-30 00:55 | 197702.1 | 960.001 | 3 | 19 | 4.400294 | 2.514318 | 2.547156 | 0 | 10.67953 | 0
2018-01-30 00:57 | 197822.1 | 1080.0006 | 3 | 19 | 4.400294 | 2.167014 | 2.624857 | 0 | 11.02143 | 0
2018-01-30 00:59 | 197942.1 | 1200.0003 | 3 | 19 | 4.400294 | 1.880437 | 2.692238 | 0 | 11.31793 | 0
2018-01-30 01:01 | 198062.1 | 1320.0014 | 3 | 19 | 4.400222 | 1.637776 | 2.750773 | 0 | 11.5755 | 0
2018-01-30 01:03 | 198182.1 | 1440.0011 | 3 | 19 | 4.400254 | 1.433447 | 2.801893 | 0 | 11.80044 | 0
2018-01-30 01:05 | 198302.1 | 1560.0006 | 3 | 19 | 4.400235 | 1.251551 | 2.846572 | 0 | 11.99704 | 0
2018-01-30 01:07 | 198422.1 | 1680.0002 | 3 | 19 | 4.400242 | 1.099613 | 2.885675 | 0 | 12.1691 | 0
2018-01-30 01:09 | 198542.1 | 1800.0006 | 3 | 19 | 4.40025 | 0.9726744 | 2.92014 | 0 | 12.32076 | 0
2018-01-30 01:11 | 198662.1 | 1920.001 | 3 | 19 | 4.400203 | 0.8640852 | 2.950685 | 0 | 12.45516 | 0
2018-01-30 01:13 | 198782.1 | 2040.0014 | 3 | 19 | 4.40023 | 0.7695303 | 2.977914 | 0 | 12.57498 | 0
2018-01-30 01:15 | 198902.1 | 2160.001 | 3 | 19 | 4.400178 | 0.6841698 | 3.002095 | 0 | 12.68138 | 0
2018-01-30 01:17 | 199022.1 | 2280.0015 | 3 | 19 | 4.400196 | 0.6132517 | 3.023694 | 0 | 12.77642 | 0
2018-01-30 01:19 | 199142.1 | 2400.0011 | 3 | 19 | 4.400188 | 0.552351 | 3.043099 | 0 | 12.86181 | 0
2018-01-30 01:21 | 199262.1 | 2520.0014 | 3 | 19 | 4.400223 | 0.4998617 | 3.06062 | 0 | 12.9389 | 0
2018-01-30 01:23 | 199382.1 | 2640.0011 | 3 | 19 | 4.400193 | 0.4512405 | 3.076465 | 0 | 13.00862 | 0
2018-01-30 01:25 | 199502.1 | 2760.0003 | 3 | 19 | 4.400198 | 0.4090443 | 3.090767 | 0 | 13.07155 | 0
2018-01-30 01:27 | 199622.1 | 2880.0002 | 3 | 19 | 4.400191 | 0.3726673 | 3.103771 | 0 | 13.12877 | 0
2018-01-30 01:29 | 199742.1 | 3000.0015 | 3 | 19 | 4.400177 | 0.3408804 | 3.115652 | 0 | 13.18105 | 0
2018-01-30 01:31 | 199862.1 | 3120.0003 | 3 | 19 | 4.40017 | 0.3118496 | 3.126529 | 0 | 13.22891 | 0
2018-01-30 01:33 | 199982.1 | 3240.0015 | 3 | 19 | 4.400128 | 0.2839622 | 3.136457 | 0 | 13.2726 | 0
2018-01-30 01:35 | 200102.1 | 3360.0011 | 3 | 19 | 4.400177 | 0.261838 | 3.145554 | 0 | 13.31262 | 0
2018-01-30 01:37 | 200222.1 | 3480.0002 | 3 | 19 | 4.400137 | 0.2414713 | 3.153923 | 0 | 13.34945 | 0
2018-01-30 01:39 | 200342.1 | 3600.0012 | 3 | 19 | 4.400118 | 0.2230053 | 3.161668 | 0 | 13.38353 | 0
2018-01-30 01:41 | 200462.1 | 3720.0007 | 3 | 19 | 4.400123 | 0.2052336 | 3.168822 | 0 | 13.41501 | 0
2018-01-30 01:43 | 200582.1 | 3840.0011 | 3 | 19 | 4.400207 | 0.1908588 | 3.175416 | 0 | 13.44402 | 0
2018-01-30 01:45 | 200702.1 | 3960.0015 | 3 | 19 | 4.400163 | 0.1765137 | 3.181525 | 0 | 13.4709 | 0
2018-01-30 01:47 | 200822.1 | 4080.0011 | 3 | 19 | 4.400074 | 0.1633263 | 3.187196 | 0 | 13.49585 | 0
2018-01-30 01:49 | 200942.1 | 4200.0008 | 3 | 19 | 4.400134 | 0.1526175 | 3.192483 | 0 | 13.51912 | 0
2018-01-30 01:51 | 201062.1 | 4320.0003 | 3 | 19 | 4.40016 | 0.1415672 | 3.197391 | 0 | 13.54072 | 0
2018-01-30 01:53 | 201182.1 | 4440.0015 | 3 | 19 | 4.400119 | 0.1316175 | 3.201942 | 0 | 13.56074 | 0
2018-01-30 01:55 | 201302.1 | 4560.0004 | 3 | 19 | 4.400117 | 0.1226597 | 3.206187 | 0 | 13.57942 | 0
2018-01-30 01:57 | 201422.1 | 4680.0007 | 3 | 19 | 4.400148 | 0.1155596 | 3.210157 | 0 | 13.59689 | 0
2018-01-30 01:59 | 201542.1 | 4800.0012 | 3 | 19 | 4.400102 | 0.1067038 | 3.213863 | 0 | 13.61319 | 0
2018-01-30 02:01 | 201662.1 | 4920.0023 | 3 | 19 | 4.400095 | 0.09954262 | 3.217294 | 0 | 13.62829 | 0
2018-01-30 02:03 | 201782.1 | 5040.0011 | 3 | 19 | 4.400084 | 0.09314156 | 3.220504 | 0 | 13.64242 | 0
2018-01-30 02:05 | 201902.1 | 5160.0007 | 3 | 19 | 4.40011 | 0.08740997 | 3.223526 | 0 | 13.65571 | 0
2018-01-30 02:07 | 202022.1 | 5280.0012 | 3 | 19 | 4.400101 | 0.08201504 | 3.22635 | 0 | 13.66814 | 0
2018-01-30 02:07 | 202037.2 | 5295.1721 | 3 | 19 | 4.400098 | 0.08149529 | 3.226694 | 0 | 13.66965 | 0
2018-01-30 02:09 | 202157.3 | 120.0007 | 4 | 19 | 4.392964 | 0 | 3.226694 | 0 | 13.66965 | 0
2018-01-30 02:11 | 202277.3 | 240.0003 | 4 | 19 | 4.392061 | 0 | 3.226694 | 0 | 13.66965 | 0
2018-01-30 02:12 | 202337.3 | 300.0029 | 4 | 19 | 4.391724 | 0 | 3.226694 | 0 | 13.66965 | 0
2018-01-30 02:14 | 202457.4 | 120.0016 | 5 | 19 | 4.099071 | -3.260085 | 3.226694 | 0.1086529 | 13.66965 | 0.4492526
2018-01-30 02:16 | 202577.4 | 240.0004 | 5 | 19 | 4.05763 | -3.26001 | 3.226694 | 0.2172472 | 13.66965 | 0.8921191
2018-01-30 02:18 | 202697.4 | 360 | 5 | 19 | 4.016361 | -3.260095 | 3.226694 | 0.3259927 | 13.66965 | 1.331108
2018-01-30 02:20 | 202817.4 | 480.0006 | 5 | 19 | 3.976625 | -3.260085 | 3.226694 | 0.4346576 | 13.66965 | 1.765379
2018-01-30 02:22 | 202937.4 | 600.0015 | 5 | 19 | 3.937781 | -3.260113 | 3.226694 | 0.543326 | 13.66965 | 2.195386
2018-01-30 02:24 | 203057.4 | 720.0011 | 5 | 19 | 3.899855 | -3.260003 | 3.226694 | 0.6519883 | 13.66965 | 2.621214
2018-01-30 02:26 | 203177.4 | 840.0016 | 5 | 19 | 3.861615 | -3.260061 | 3.226694 | 0.7606118 | 13.66965 | 3.042762
2018-01-30 02:28 | 203297.4 | 960.0002 | 5 | 19 | 3.824713 | -3.260075 | 3.226694 | 0.8693192 | 13.66965 | 3.460526
2018-01-30 02:30 | 203417.4 | 1080.0015 | 5 | 19 | 3.789252 | -3.26001 | 3.226694 | 0.9779765 | 13.66965 | 3.874171
2018-01-30 02:32 | 203537.4 | 1200.0002 | 5 | 19 | 3.755935 | -3.260032 | 3.226694 | 1.086661 | 13.66965 | 4.28417
2018-01-30 02:34 | 203657.4 | 1320.001 | 5 | 19 | 3.724424 | -3.260028 | 3.226694 | 1.195299 | 13.66965 | 4.690485
2018-01-30 02:36 | 203777.4 | 1440.0002 | 5 | 19 | 3.694067 | -3.26004 | 3.226694 | 1.303966 | 13.66965 | 5.093529
2018-01-30 02:38 | 203897.4 | 1560.0016 | 5 | 19 | 3.666766 | -3.26004 | 3.226694 | 1.412638 | 13.66965 | 5.493465
2018-01-30 02:40 | 204017.4 | 1680.0012 | 5 | 19 | 3.641748 | -3.259976 | 3.226694 | 1.521329 | 13.66965 | 5.890622
2018-01-30 02:42 | 204137.4 | 1800.0007 | 5 | 19 | 3.618721 | -3.260048 | 3.226694 | 1.629992 | 13.66965 | 6.285086
2018-01-30 02:44 | 204257.4 | 1920.0021 | 5 | 19 | 3.596305 | -3.259987 | 3.226694 | 1.738648 | 13.66965 | 6.677062
2018-01-30 02:46 | 204377.4 | 2040.0018 | 5 | 19 | 3.57608 | -3.260036 | 3.226694 | 1.847273 | 13.66965 | 7.066583
2018-01-30 02:48 | 204497.4 | 2160.002 | 5 | 19 | 3.557966 | -3.259985 | 3.226694 | 1.955916 | 13.66965 | 7.454098
2018-01-30 02:50 | 204617.4 | 2280.0015 | 5 | 19 | 3.54195 | -3.259998 | 3.226694 | 2.064649 | 13.66965 | 7.840081
2018-01-30 02:52 | 204737.4 | 2400.0012 | 5 | 19 | 3.526551 | -3.260002 | 3.226694 | 2.173293 | 13.66965 | 8.224053
2018-01-30 02:54 | 204857.4 | 2520 | 5 | 19 | 3.510861 | -3.260028 | 3.226694 | 2.281938 | 13.66965 | 8.606335
2018-01-30 02:56 | 204977.4 | 2640.0012 | 5 | 19 | 3.496347 | -3.260021 | 3.226694 | 2.390656 | 13.66965 | 8.987236
2018-01-30 02:58 | 205097.4 | 2760.0014 | 5 | 19 | 3.481692 | -3.259982 | 3.226694 | 2.49932 | 13.66965 | 9.366365
2018-01-30 03:00 | 205217.4 | 2880.0003 | 5 | 19 | 3.465558 | -3.260045 | 3.226694 | 2.607966 | 13.66965 | 9.743792
2018-01-30 03:02 | 205337.4 | 3000.0016 | 5 | 19 | 3.444438 | -3.259976 | 3.226694 | 2.716639 | 13.66965 | 10.11933
2018-01-30 03:04 | 205457.4 | 3120.0003 | 5 | 19 | 3.417226 | -3.259967 | 3.226694 | 2.825284 | 13.66965 | 10.49212
2018-01-30 03:06 | 205577.4 | 3240.0006 | 5 | 19 | 3.377663 | -3.260065 | 3.226694 | 2.933917 | 13.66965 | 10.86137
2018-01-30 03:08 | 205697.4 | 3360.0003 | 5 | 19 | 3.312954 | -3.259975 | 3.226694 | 3.042639 | 13.66965 | 11.22539
2018-01-30 03:10 | 205817.4 | 3480.0005 | 5 | 19 | 3.182498 | -3.260047 | 3.226694 | 3.151314 | 13.66965 | 11.57932
2018-01-30 03:12 | 205888.5 | 3551.1784 | 5 | 19 | 2.999985 | -3.26001 | 3.226694 | 3.215763 | 13.66965 | 11.77943
2018-01-30 03:14 | 206008.6 | 120.0014 | 6 | 19 | 3.46711 | 0 | 3.226694 | 3.215763 | 13.66965 | 11.77943
2018-01-30 03:16 | 206128.6 | 240.0003 | 6 | 19 | 3.487323 | 0 | 3.226694 | 3.215763 | 13.66965 | 11.77943
2018-01-30 03:17 | 206188.6 | 300.0037 | 6 | 19 | 3.491509 | 0 | 3.226694 | 3.215763 | 13.66965 | 11.77943
2018-01-30 03:17 | 206188.6 | 0.0048 | 7 | 20 | 3.491457 | 0 | 0 | 0 | 0 | 0
2018-01-30 03:19 | 206308.7 | 120.0016 | 2 | 20 | 4.029695 | 4.889813 | 0.1624277 | 0 | 0.6417114 | 0
2018-01-30 03:21 | 206428.7 | 240.0019 | 2 | 20 | 4.072285 | 4.889859 | 0.3253284 | 0 | 1.301513 | 0
2018-01-30 03:23 | 206548.7 | 360.0008 | 2 | 20 | 4.108172 | 4.889825 | 0.4884244 | 0 | 1.968786 | 0
2018-01-30 03:25 | 206668.7 | 480.0003 | 2 | 20 | 4.135026 | 4.889827 | 0.6514207 | 0 | 2.640668 | 0
2018-01-30 03:27 | 206788.7 | 600.0015 | 2 | 20 | 4.158662 | 4.889815 | 0.8143934 | 0 | 3.316496 | 0
2018-01-30 03:29 | 206908.7 | 720.0019 | 2 | 20 | 4.1845 | 4.889846 | 0.977431 | 0 | 3.99657 | 0
2018-01-30 03:31 | 207028.7 | 840.0007 | 2 | 20 | 4.200303 | 4.677215 | 1.138725 | 0 | 4.673336 | 0
2018-01-30 03:33 | 207148.7 | 960.0002 | 2 | 20 | 4.200258 | 4.29531 | 1.288141 | 0 | 5.300924 | 0
2018-01-30 03:35 | 207268.7 | 1080.0023 | 2 | 20 | 4.200291 | 3.95552 | 1.425541 | 0 | 5.878043 | 0
2018-01-30 03:37 | 207388.7 | 1200.0004 | 2 | 20 | 4.20027 | 3.642158 | 1.55216 | 0 | 6.409879 | 0
2018-01-30 03:39 | 207508.7 | 1320.0007 | 2 | 20 | 4.200289 | 3.323796 | 1.668276 | 0 | 6.8976 | 0
2018-01-30 03:39 | 207533.3 | 1344.612 | 2 | 20 | 4.200302 | 3.259986 | 1.690789 | 0 | 6.992159 | 0
2018-01-30 03:41 | 207653.3 | 120.0006 | 3 | 20 | 4.22151 | 3.260049 | 1.799038 | 0 | 7.447871 | 0
2018-01-30 03:43 | 207773.3 | 240.001 | 3 | 20 | 4.247924 | 3.260022 | 1.907765 | 0 | 7.908268 | 0
2018-01-30 03:45 | 207893.3 | 360.0006 | 3 | 20 | 4.2768 | 3.260093 | 2.016433 | 0 | 8.371427 | 0
2018-01-30 03:47 | 208013.3 | 480.0002 | 3 | 20 | 4.30936 | 3.260043 | 2.1251 | 0 | 8.837904 | 0
2018-01-30 03:49 | 208133.3 | 600.0013 | 3 | 20 | 4.345379 | 3.260064 | 2.233738 | 0 | 9.308007 | 0
2018-01-30 03:51 | 208253.3 | 720.001 | 3 | 20 | 4.383231 | 3.260091 | 2.342423 | 0 | 9.782321 | 0
2018-01-30 03:53 | 208373.3 | 840.0006 | 3 | 20 | 4.40029 | 2.944201 | 2.447755 | 0 | 10.24541 | 0
2018-01-30 03:55 | 208493.3 | 960.001 | 3 | 20 | 4.400307 | 2.542653 | 2.539039 | 0 | 10.64709 | 0
2018-01-30 03:57 | 208613.3 | 1080.0006 | 3 | 20 | 4.400251 | 2.189721 | 2.617795 | 0 | 10.99364 | 0
2018-01-30 03:59 | 208733.3 | 1200.001 | 3 | 20 | 4.400262 | 1.89793 | 2.685754 | 0 | 11.29267 | 0
2018-01-30 04:01 | 208853.3 | 1320.0014 | 3 | 20 | 4.400306 | 1.653228 | 2.744877 | 0 | 11.55283 | 0
2018-01-30 04:03 | 208973.3 | 1440.001 | 3 | 20 | 4.40022 | 1.446684 | 2.796468 | 0 | 11.77984 | 0
2018-01-30 04:05 | 209093.3 | 1560.0014 | 3 | 20 | 4.400248 | 1.268105 | 2.841655 | 0 | 11.97868 | 0
2018-01-30 04:07 | 209213.3 | 1680.0009 | 3 | 20 | 4.400234 | 1.110909 | 2.881214 | 0 | 12.15275 | 0
2018-01-30 04:09 | 209333.3 | 1800.0005 | 3 | 20 | 4.400246 | 0.9815302 | 2.916034 | 0 | 12.30597 | 0
2018-01-30 04:11 | 209453.3 | 1920.0009 | 3 | 20 | 4.400192 | 0.8710346 | 2.946866 | 0 | 12.44163 | 0
2018-01-30 04:13 | 209573.3 | 2040.0014 | 3 | 20 | 4.40021 | 0.7772856 | 2.974315 | 0 | 12.56242 | 0
2018-01-30 04:15 | 209693.3 | 2160.0002 | 3 | 20 | 4.400218 | 0.6915979 | 2.998776 | 0 | 12.67005 | 0
2018-01-30 04:17 | 209813.3 | 2280.0014 | 3 | 20 | 4.400218 | 0.619544 | 3.020591 | 0 | 12.76604 | 0
2018-01-30 04:19 | 209933.3 | 2400.001 | 3 | 20 | 4.400189 | 0.5570555 | 3.040178 | 0 | 12.85223 | 0
2018-01-30 04:21 | 210053.3 | 2520.001 | 3 | 20 | 4.400175 | 0.503912 | 3.057851 | 0 | 12.92999 | 0
2018-01-30 04:23 | 210173.3 | 2640.0009 | 3 | 20 | 4.400187 | 0.4560757 | 3.073846 | 0 | 13.00037 | 0
2018-01-30 04:25 | 210293.3 | 2760.0013 | 3 | 20 | 4.400171 | 0.4126415 | 3.088308 | 0 | 13.06401 | 0
2018-01-30 04:27 | 210413.3 | 2880.0009 | 3 | 20 | 4.40019 | 0.3759375 | 3.101428 | 0 | 13.12174 | 0
2018-01-30 04:29 | 210533.3 | 3000.0014 | 3 | 20 | 4.400158 | 0.3434267 | 3.113403 | 0 | 13.17443 | 0
2018-01-30 04:31 | 210653.3 | 3120.001 | 3 | 20 | 4.400149 | 0.3149538 | 3.124365 | 0 | 13.22266 | 0
2018-01-30 04:33 | 210773.3 | 3240.0014 | 3 | 20 | 4.400153 | 0.2875128 | 3.134408 | 0 | 13.26685 | 0
2018-01-30 04:35 | 210893.3 | 3360.0002 | 3 | 20 | 4.400189 | 0.2645912 | 3.143599 | 0 | 13.3073 | 0
2018-01-30 04:37 | 211013.3 | 3480.0013 | 3 | 20 | 4.400155 | 0.2432623 | 3.152057 | 0 | 13.34451 | 0
2018-01-30 04:39 | 211133.3 | 3600.0002 | 3 | 20 | 4.400168 | 0.225419 | 3.159868 | 0 | 13.37888 | 0
2018-01-30 04:41 | 211253.3 | 3720.0014 | 3 | 20 | 4.400136 | 0.2079992 | 3.167094 | 0 | 13.41068 | 0
2018-01-30 04:43 | 211373.3 | 3840.0001 | 3 | 20 | 4.400147 | 0.1919746 | 3.173755 | 0 | 13.43999 | 0
2018-01-30 04:45 | 211493.3 | 3960.0005 | 3 | 20 | 4.400141 | 0.1776934 | 3.17991 | 0 | 13.46707 | 0
2018-01-30 04:47 | 211613.3 | 4080.0002 | 3 | 20 | 4.400154 | 0.1655722 | 3.185626 | 0 | 13.49222 | 0
2018-01-30 04:49 | 211733.3 | 4200.0005 | 3 | 20 | 4.400141 | 0.1538458 | 3.190952 | 0 | 13.51566 | 0
2018-01-30 04:51 | 211853.3 | 4320.0002 | 3 | 20 | 4.400115 | 0.1423473 | 3.195893 | 0 | 13.5374 | 0
2018-01-30 04:53 | 211973.3 | 4440.0013 | 3 | 20 | 4.400121 | 0.1320753 | 3.200475 | 0 | 13.55756 | 0
2018-01-30 04:55 | 212093.3 | 4560.0002 | 3 | 20 | 4.40014 | 0.1238537 | 3.204744 | 0 | 13.57635 | 0
2018-01-30 04:57 | 212213.3 | 4680.0005 | 3 | 20 | 4.400154 | 0.1163998 | 3.208729 | 0 | 13.59388 | 0
2018-01-30 04:59 | 212333.3 | 4800.001 | 3 | 20 | 4.400122 | 0.1078348 | 3.212455 | 0 | 13.61027 | 0
2018-01-30 05:01 | 212453.3 | 4920.0014 | 3 | 20 | 4.400082 | 0.09956932 | 3.215927 | 0 | 13.62555 | 0
2018-01-30 05:03 | 212573.3 | 5040.0009 | 3 | 20 | 4.400142 | 0.09430504 | 3.21916 | 0 | 13.63978 | 0
2018-01-30 05:05 | 212693.3 | 5160.0006 | 3 | 20 | 4.400119 | 0.08778 | 3.222187 | 0 | 13.6531 | 0
2018-01-30 05:07 | 212813.3 | 5280.0011 | 3 | 20 | 4.400043 | 0.0817461 | 3.22503 | 0 | 13.66561 | 0
2018-01-30 05:08 | 212849.2 | 5315.885 | 3 | 20 | 4.40013 | 0.08149815 | 3.225848 | 0 | 13.6692 | 0
2018-01-30 05:10 | 212969.2 | 120.0014 | 4 | 20 | 4.392982 | 0 | 3.225848 | 0 | 13.6692 | 0
2018-01-30 05:12 | 213089.2 | 240.0001 | 4 | 20 | 4.392104 | 0 | 3.225848 | 0 | 13.6692 | 0
2018-01-30 05:13 | 213149.2 | 300.003 | 4 | 20 | 4.391782 | 0 | 3.225848 | 0 | 13.6692 | 0
2018-01-30 05:15 | 213269.3 | 120.0006 | 5 | 20 | 4.098812 | -3.259978 | 3.225848 | 0.1086502 | 13.6692 | 0.4492052
2018-01-30 05:17 | 213389.3 | 240.001 | 5 | 20 | 4.057733 | -3.260041 | 3.225848 | 0.2172519 | 13.6692 | 0.8920873
2018-01-30 05:19 | 213509.3 | 360.0013 | 5 | 20 | 4.016484 | -3.260052 | 3.225848 | 0.3259803 | 13.6692 | 1.331037
2018-01-30 05:21 | 213629.3 | 480.0003 | 5 | 20 | 3.97651 | -3.259985 | 3.225848 | 0.4346524 | 13.6692 | 1.765336
2018-01-30 05:23 | 213749.3 | 600.0014 | 5 | 20 | 3.937375 | -3.259985 | 3.225848 | 0.5433028 | 13.6692 | 2.195249
2018-01-30 05:25 | 213869.3 | 720.0002 | 5 | 20 | 3.89959 | -3.25998 | 3.225848 | 0.6519563 | 13.6692 | 2.621006
2018-01-30 05:27 | 213989.3 | 840.0014 | 5 | 20 | 3.861583 | -3.260007 | 3.225848 | 0.7606156 | 13.6692 | 3.042674
2018-01-30 05:29 | 214109.3 | 960.0013 | 5 | 20 | 3.824399 | -3.259962 | 3.225848 | 0.869268 | 13.6692 | 3.460203
2018-01-30 05:31 | 214229.3 | 1080.0006 | 5 | 20 | 3.788817 | -3.26005 | 3.225848 | 0.9779779 | 13.6692 | 3.874008
2018-01-30 05:33 | 214349.3 | 1200.0002 | 5 | 20 | 3.755417 | -3.260028 | 3.225848 | 1.086637 | 13.6692 | 4.283851
2018-01-30 05:35 | 214469.3 | 1320.0013 | 5 | 20 | 3.724297 | -3.260005 | 3.225848 | 1.195296 | 13.6692 | 4.690206
2018-01-30 05:37 | 214589.3 | 1440.0002 | 5 | 20 | 3.694072 | -3.26 | 3.225848 | 1.303917 | 13.6692 | 5.093085
2018-01-30 05:39 | 214709.3 | 1560.0005 | 5 | 20 | 3.666633 | -3.259983 | 3.225848 | 1.412612 | 13.6692 | 5.493098
2018-01-30 05:41 | 214829.3 | 1680.0003 | 5 | 20 | 3.641465 | -3.259965 | 3.225848 | 1.521298 | 13.6692 | 5.890222
2018-01-30 05:43 | 214949.3 | 1800.0013 | 5 | 20 | 3.618634 | -3.259957 | 3.225848 | 1.629944 | 13.6692 | 6.284602
2018-01-30 05:45 | 215069.3 | 1920.0003 | 5 | 20 | 3.59662 | -3.260012 | 3.225848 | 1.73859 | 13.6692 | 6.676553
2018-01-30 05:47 | 215189.3 | 2040.0013 | 5 | 20 | 3.575989 | -3.259957 | 3.225848 | 1.847293 | 13.6692 | 7.066368
2018-01-30 05:49 | 215309.3 | 2160.0003 | 5 | 20 | 3.557703 | -3.260034 | 3.225848 | 1.955936 | 13.6692 | 7.453865
2018-01-30 05:51 | 215429.3 | 2280.0013 | 5 | 20 | 3.541577 | -3.259942 | 3.225848 | 2.064158 | 13.6692 | 7.837994
2018-01-30 05:53 | 215549.3 | 2400.0009 | 5 | 20 | 3.526591 | -3.25998 | 3.225848 | 2.173259 | 13.6692 | 8.223564
2018-01-30 05:55 | 215669.3 | 2520.0005 | 5 | 20 | 3.510999 | -3.259982 | 3.225848 | 2.281936 | 13.6692 | 8.605978
2018-01-30 05:57 | 215789.3 | 2640.0019 | 5 | 20 | 3.496329 | -3.260088 | 3.225848 | 2.390606 | 13.6692 | 8.986719
2018-01-30 05:59 | 215909.3 | 2760.0005 | 5 | 20 | 3.48153 | -3.260023 | 3.225848 | 2.499254 | 13.6692 | 9.365786
2018-01-30 06:01 | 216029.3 | 2880.0018 | 5 | 20 | 3.465858 | -3.260012 | 3.225848 | 2.607934 | 13.6692 | 9.743332
2018-01-30 06:03 | 216149.3 | 3000.0005 | 5 | 20 | 3.445434 | -3.260043 | 3.225848 | 2.7166 | 13.6692 | 10.11891
2018-01-30 06:05 | 216269.3 | 3120.0019 | 5 | 20 | 3.417629 | -3.260043 | 3.225848 | 2.825279 | 13.6692 | 10.4919
2018-01-30 06:07 | 216389.3 | 3240.0006 | 5 | 20 | 3.378002 | -3.260073 | 3.225848 | 2.933933 | 13.6692 | 10.86125
2018-01-30 06:09 | 216509.3 | 3360.0003 | 5 | 20 | 3.312894 | -3.260083 | 3.225848 | 3.042573 | 13.6692 | 11.22501
2018-01-30 06:11 | 216629.3 | 3480.0014 | 5 | 20 | 3.182685 | -3.26009 | 3.225848 | 3.151276 | 13.6692 | 11.57904
2018-01-30 06:12 | 216700.3 | 3550.9471 | 5 | 20 | 2.999987 | -3.260041 | 3.225848 | 3.215495 | 13.6692 | 11.77845
2018-01-30 06:14 | 216820.3 | 120.0014 | 6 | 20 | 3.465073 | 0 | 3.225848 | 3.215495 | 13.6692 | 11.77845
2018-01-30 06:16 | 216940.3 | 240.0003 | 6 | 20 | 3.485079 | 0 | 3.225848 | 3.215495 | 13.6692 | 11.77845
2018-01-30 06:17 | 217000.3 | 300.0037 | 6 | 20 | 3.48928 | 0 | 3.225848 | 3.215495 | 13.6692 | 11.77845
2018-01-30 06:17 | 217000.3 | 0.0025 | 7 | 21 | 3.489261 | 0 | 0 | 0 | 0 | 0
2018-01-30 06:19 | 217120.4 | 120.0015 | 2 | 21 | 4.029619 | 4.889947 | 0.162488 | 0 | 0.6418023 | 0
2018-01-30 06:21 | 217240.4 | 240.0003 | 2 | 21 | 4.071726 | 4.889873 | 0.3254714 | 0 | 1.301889 | 0
2018-01-30 06:23 | 217360.4 | 360.0016 | 2 | 21 | 4.108232 | 4.889924 | 0.4884712 | 0 | 1.968734 | 0
2018-01-30 06:25 | 217480.4 | 480.0003 | 2 | 21 | 4.135348 | 4.889953 | 0.6514055 | 0 | 2.640392 | 0
2018-01-30 06:27 | 217600.4 | 600.0011 | 2 | 21 | 4.159194 | 4.889871 | 0.8145094 | 0 | 3.316849 | 0
2018-01-30 06:29 | 217720.4 | 720.0002 | 2 | 21 | 4.184695 | 4.889882 | 0.9775042 | 0 | 3.996815 | 0
2018-01-30 06:31 | 217840.4 | 840.0008 | 2 | 21 | 4.200303 | 4.671556 | 1.138733 | 0 | 4.673314 | 0
2018-01-30 06:33 | 217960.4 | 960.0003 | 2 | 21 | 4.200259 | 4.284633 | 1.287826 | 0 | 5.299549 | 0
2018-01-30 06:35 | 218080.4 | 1080.0015 | 2 | 21 | 4.200279 | 3.941087 | 1.42464 | 0 | 5.874204 | 0
2018-01-30 06:37 | 218200.4 | 1200.0002 | 2 | 21 | 4.20029 | 3.631881 | 1.55096 | 0 | 6.404784 | 0
2018-01-30 06:39 | 218320.4 | 1320.0016 | 2 | 21 | 4.200305 | 3.317023 | 1.666709 | 0 | 6.890964 | 0
2018-01-30 06:39 | 218341.7 | 1341.3351 | 2 | 21 | 4.200276 | 3.259995 | 1.686338 | 0 | 6.973411 | 0
2018-01-30 06:41 | 218461.8 | 120.0015 | 3 | 21 | 4.221956 | 3.260043 | 1.79471 | 0 | 7.429669 | 0
2018-01-30 06:43 | 218581.8 | 240.0004 | 3 | 21 | 4.248514 | 3.260005 | 1.903387 | 0 | 7.889914 | 0
2018-01-30 06:45 | 218701.8 | 360.0015 | 3 | 21 | 4.277524 | 3.260034 | 2.012053 | 0 | 8.353141 | 0
2018-01-30 06:47 | 218821.8 | 480.0019 | 3 | 21 | 4.309794 | 3.26002 | 2.120716 | 0 | 8.819671 | 0
2018-01-30 06:49 | 218941.8 | 600.0015 | 3 | 21 | 4.346134 | 3.260049 | 2.229365 | 0 | 9.289876 | 0
2018-01-30 06:51 | 219061.8 | 720.0012 | 3 | 21 | 4.38422 | 3.259986 | 2.338019 | 0 | 9.764148 | 0
2018-01-30 06:53 | 219181.8 | 840.0016 | 3 | 21 | 4.400302 | 2.931317 | 2.443092 | 0 | 10.22614 | 0
2018-01-30 06:55 | 219301.8 | 960.0004 | 3 | 21 | 4.400268 | 2.536174 | 2.534063 | 0 | 10.62644 | 0
2018-01-30 06:57 | 219421.8 | 1080.0016 | 3 | 21 | 4.400285 | 2.19122 | 2.612792 | 0 | 10.97287 | 0
2018-01-30 06:59 | 219541.8 | 1200.0004 | 3 | 21 | 4.400299 | 1.900133 | 2.680788 | 0 | 11.27207 | 0
2018-01-30 07:01 | 219661.8 | 1320.0015 | 3 | 21 | 4.400248 | 1.654774 | 2.739949 | 0 | 11.5324 | 0
2018-01-30 07:03 | 219781.8 | 1440.0004 | 3 | 21 | 4.400277 | 1.451431 | 2.791628 | 0 | 11.7598 | 0
2018-01-30 07:05 | 219901.8 | 1560.0015 | 3 | 21 | 4.400268 | 1.27352 | 2.836961 | 0 | 11.95928 | 0
2018-01-30 07:07 | 220021.8 | 1680.0003 | 3 | 21 | 4.400253 | 1.116912 | 2.876726 | 0 | 12.13425 | 0
2018-01-30 07:09 | 220141.8 | 1800.0006 | 3 | 21 | 4.400226 | 0.9867382 | 2.911725 | 0 | 12.28825 | 0
2018-01-30 07:11 | 220261.8 | 1920.0011 | 3 | 21 | 4.400229 | 0.8756561 | 2.942704 | 0 | 12.42457 | 0
2018-01-30 07:13 | 220381.8 | 2040.0015 | 3 | 21 | 4.400231 | 0.7820463 | 2.970301 | 0 | 12.54601 | 0
2018-01-30 07:15 | 220501.8 | 2160.0003 | 3 | 21 | 4.400216 | 0.6969852 | 2.994917 | 0 | 12.65432 | 0
2018-01-30 07:17 | 220621.8 | 2280.0006 | 3 | 21 | 4.400201 | 0.6233587 | 3.016873 | 0 | 12.75093 | 0
2018-01-30 07:19 | 220741.8 | 2400.0019 | 3 | 21 | 4.400235 | 0.561595 | 3.036586 | 0 | 12.83767 | 0
2018-01-30 07:21 | 220861.8 | 2520.0006 | 3 | 21 | 4.40018 | 0.507061 | 3.054365 | 0 | 12.9159 | 0
2018-01-30 07:23 | 220981.8 | 2640.001 | 3 | 21 | 4.400194 | 0.4600019 | 3.070476 | 0 | 12.9868 | 0
2018-01-30 07:25 | 221101.8 | 2760.0006 | 3 | 21 | 4.400218 | 0.4161558 | 3.085053 | 0 | 13.05094 | 0
2018-01-30 07:27 | 221221.8 | 2880.0019 | 3 | 21 | 4.400205 | 0.3790903 | 3.098277 | 0 | 13.10912 | 0
2018-01-30 07:29 | 221341.8 | 3000.0006 | 3 | 21 | 4.400176 | 0.3459444 | 3.110336 | 0 | 13.16219 | 0
2018-01-30 07:31 | 221461.8 | 3120.0019 | 3 | 21 | 4.400195 | 0.3182058 | 3.121395 | 0 | 13.21085 | 0
2018-01-30 07:33 | 221581.8 | 3240.0006 | 3 | 21 | 4.400218 | 0.2917938 | 3.131535 | 0 | 13.25546 | 0
2018-01-30 07:35 | 221701.8 | 3360.0014 | 3 | 21 | 4.400158 | 0.2667942 | 3.140813 | 0 | 13.29629 | 0
2018-01-30 07:37 | 221821.8 | 3480.0006 | 3 | 21 | 4.400153 | 0.2457705 | 3.149355 | 0 | 13.33388 | 0
2018-01-30 07:39 | 221941.8 | 3600.0019 | 3 | 21 | 4.400181 | 0.2279005 | 3.157244 | 0 | 13.36859 | 0
2018-01-30 07:41 | 222061.8 | 3720.0007 | 3 | 21 | 4.400203 | 0.2118645 | 3.164551 | 0 | 13.40074 | 0
2018-01-30 07:43 | 222181.8 | 3840.0011 | 3 | 21 | 4.40015 | 0.194478 | 3.171305 | 0 | 13.43046 | 0
2018-01-30 07:45 | 222301.8 | 3960.0015 | 3 | 21 | 4.400167 | 0.1813221 | 3.177559 | 0 | 13.45798 | 0
2018-01-30 07:47 | 222421.8 | 4080.001 | 3 | 21 | 4.400117 | 0.1676855 | 3.183364 | 0 | 13.48352 | 0
2018-01-30 07:49 | 222541.8 | 4200.0015 | 3 | 21 | 4.400113 | 0.1562281 | 3.188782 | 0 | 13.50736 | 0
2018-01-30 07:51 | 222661.8 | 4320.0002 | 3 | 21 | 4.400153 | 0.1462936 | 3.193835 | 0 | 13.52959 | 0
2018-01-30 07:53 | 222781.8 | 4440.0015 | 3 | 21 | 4.400107 | 0.1350317 | 3.198525 | 0 | 13.55023 | 0
2018-01-30 07:55 | 222901.8 | 4560.001 | 3 | 21 | 4.40013 | 0.1266708 | 3.202896 | 0 | 13.56946 | 0
2018-01-30 07:57 | 223021.8 | 4680.0015 | 3 | 21 | 4.400108 | 0.1184969 | 3.206977 | 0 | 13.58742 | 0
2018-01-30 07:59 | 223141.8 | 4800.0011 | 3 | 21 | 4.400126 | 0.1109352 | 3.210801 | 0 | 13.60425 | 0
2018-01-30 08:01 | 223261.8 | 4920.0006 | 3 | 21 | 4.400062 | 0.1020823 | 3.214367 | 0 | 13.61994 | 0
2018-01-30 08:03 | 223381.8 | 5040.0011 | 3 | 21 | 4.400116 | 0.09605503 | 3.217688 | 0 | 13.63455 | 0
2018-01-30 08:05 | 223501.8 | 5160.0007 | 3 | 21 | 4.400084 | 0.08957291 | 3.220795 | 0 | 13.64822 | 0
2018-01-30 08:07 | 223621.8 | 5280.0002 | 3 | 21 | 4.400132 | 0.08497429 | 3.223712 | 0 | 13.66106 | 0
2018-01-30 08:08 | 223691.6 | 5349.8403 | 3 | 21 | 4.4001 | 0.0814867 | 3.225328 | 0 | 13.66817 | 0
2018-01-30 08:10 | 223811.6 | 120.0004 | 4 | 21 | 4.392937 | 0 | 3.225328 | 0 | 13.66817 | 0
2018-01-30 08:12 | 223931.6 | 240.0001 | 4 | 21 | 4.392047 | 0 | 3.225328 | 0 | 13.66817 | 0
2018-01-30 08:13 | 223991.6 | 300.002 | 4 | 21 | 4.391693 | 0 | 3.225328 | 0 | 13.66817 | 0
2018-01-30 08:15 | 224111.7 | 120.0008 | 5 | 21 | 4.099615 | -3.260081 | 3.225328 | 0.1086496 | 13.66817 | 0.449277
2018-01-30 08:17 | 224231.7 | 240.001 | 5 | 21 | 4.058601 | -3.260065 | 3.225328 | 0.2173054 | 13.66817 | 0.89247
2018-01-30 08:19 | 224351.7 | 360.0006 | 5 | 21 | 4.017606 | -3.260093 | 3.225328 | 0.3259701 | 13.66817 | 1.331269
2018-01-30 08:21 | 224471.7 | 480.0003 | 5 | 21 | 3.977835 | -3.260052 | 3.225328 | 0.4346337 | 13.66817 | 1.76567
2018-01-30 08:23 | 224591.7 | 600.0015 | 5 | 21 | 3.939047 | -3.26009 | 3.225328 | 0.5432826 | 13.66817 | 2.195741
2018-01-30 08:25 | 224711.7 | 720.0003 | 5 | 21 | 3.901391 | -3.260141 | 3.225328 | 0.6519986 | 13.66817 | 2.621932
2018-01-30 08:27 | 224831.7 | 840.0014 | 5 | 21 | 3.863646 | -3.260075 | 3.225328 | 0.7606661 | 13.66817 | 3.043842
2018-01-30 08:29 | 224951.7 | 960.0003 | 5 | 21 | 3.826884 | -3.260158 | 3.225328 | 0.8693349 | 13.66817 | 3.461684
2018-01-30 08:31 | 225071.7 | 1080.0006 | 5 | 21 | 3.791567 | -3.260079 | 3.225328 | 0.9779858 | 13.66817 | 3.875546
2018-01-30 08:33 | 225191.7 | 1200.001 | 5 | 21 | 3.758214 | -3.259824 | 3.225328 | 1.086631 | 13.66817 | 4.285643
2018-01-30 08:35 | 225311.7 | 1320.0014 | 5 | 21 | 3.726947 | -3.26004 | 3.225328 | 1.195331 | 13.66817 | 4.692444
2018-01-30 08:37 | 225431.7 | 1440.0002 | 5 | 21 | 3.696906 | -3.260186 | 3.225328 | 1.303998 | 13.66817 | 5.095797
2018-01-30 08:39 | 225551.7 | 1560.0014 | 5 | 21 | 3.669443 | -3.260117 | 3.225328 | 1.412557 | 13.66817 | 5.495617
2018-01-30 08:41 | 225671.7 | 1680.0011 | 5 | 21 | 3.644179 | -3.260093 | 3.225328 | 1.521315 | 13.66817 | 5.893307
2018-01-30 08:43 | 225791.7 | 1800.0014 | 5 | 21 | 3.62114 | -3.260128 | 3.225328 | 1.629952 | 13.66817 | 6.28794
2018-01-30 08:45 | 225911.7 | 1920.0002 | 5 | 21 | 3.598963 | -3.260081 | 3.225328 | 1.738672 | 13.66817 | 6.680425
2018-01-30 08:47 | 226031.7 | 2040.0015 | 5 | 21 | 3.578315 | -3.26005 | 3.225328 | 1.847335 | 13.66817 | 7.070348
2018-01-30 08:49 | 226151.7 | 2160.0002 | 5 | 21 | 3.559966 | -3.260131 | 3.225328 | 1.955997 | 13.66817 | 7.458159
2018-01-30 08:51 | 226271.7 | 2280.0007 | 5 | 21 | 3.543828 | -3.260106 | 3.225328 | 2.064681 | 13.66817 | 7.844172
2018-01-30 08:52 | 226316.7 | 2324.9977 | 5 | 21 | 3.538166 | -3.260111 | 3.225328 | 2.105414 | 13.66817 | 7.988408
2018-01-30 10:31 | 232271.2 | 8279.451236 | 5 | 21 | -2.060664 | 0 | 0 | 0 | 0 | 0
2018-01-30 11:05 | 234269.1 | 10277.4 | 5 | 21 | -2.59762 | 0 | 0 | 0 | 0 | 0
2018-01-30 11:05 | 234291.5 | 10299.8 | 5 | 21 | -2.999036 | 0 | 0 | 0 | 0 | 0
2018-01-30 11:06 | 234379 | 10387.29 | 5 | 21 | -3.009763 | 0 | 0 | 0 | 0 | 0
2018-01-30 11:26 | 235565.3 | 11573.57 | 5 | 21 | -3.010227 | 0 | 0 | 0 | 0 | 0
2018-01-30 11:27 | 235609.1 | 11617.35 | 5 | 21 | -3.38464 | 0 | 0 | 0 | 0 | 0
2018-01-30 11:28 | 235660.5 | 11668.76 | 5 | 21 | -3.387068 | 0 | 0 | 0 | 0 | 0
2018-01-30 11:32 | 235926.1 | 11934.35 | 5 | 21 | -3.409047 | 0 | 0 | 0 | 0 | 0
2018-01-30 11:35 | 236116.2 | 12124.49 | 5 | 21 | -3.627133 | 0 | 0 | 0 | 0 | 0
2018-01-30 11:38 | 236275.2 | 12283.46 | 5 | 21 | -3.679731 | 0 | 0 | 0 | 0 | 0
2018-01-30 14:01 | 244830.6 | 20838.83 | 5 | 21 | -3.115458 | 0 | 0 | 0 | 0 | 0
2018-01-30 14:01 | 244838.2 | 20846.5 | 5 | 21 | -3.112395 | 0 | 0 | 0 | 0 | 0
2018-01-31 16:47 | 341212.8 | 117221.1 | 5 | 21 | -0.0001354218 | 0 | 0 | 0 | 0 | 0
2018-01-31 16:47 | 341215.9 | 117224.2 | 5 | 21 | 0.002738953 | 0.04999632 | 4.167059e-05 | 0 | 1.13887e-07 | 0
2018-01-31 16:47 | 341218.9 | 117227.2 | 5 | 21 | 0.02844524 | 0.4999949 | 0.0004580122 | 0 | 1.195191e-05 | 0
2018-01-31 16:47 | 341222 | 117230.3 | 5 | 21 | 0.05698633 | 0.9998884 | 0.001293586 | 0 | 5.949968e-05 | 0
2018-01-31 16:47 | 341225 | 117233.3 | 5 | 21 | 0.142591 | 2.499954 | 0.003381174 | 0 | 0.0003570564 | 0
2018-01-31 16:47 | 341228 | 117236.3 | 5 | 21 | 0.2856007 | 4.999968 | 0.007553658 | 0 | 0.001548524 | 0
2018-01-31 16:47 | 341232 | 117240.3 | 5 | 21 | 0.5724349 | 10.00006 | 0.01867326 | 0 | 0.007922264 | 0
2018-01-31 16:51 | 341475.9 | 117484.2 | 5 | 21 | -2.094475 | 0 | 0.01869492 | 0 | 0.007934661 | 0
2018-01-31 17:34 | 344054.4 | 120062.7 | 5 | 21 | 5.000944 | 0 | 0.018695 | 0 | 0.007935 | 0
2018-01-31 17:34 | 344057.5 | 120065.7 | 5 | 21 | 4.99611 | -0.04999095 | 0.018695 | 4.168954e-05 | 0.007935 | 0.0002082876
2018-01-31 17:35 | 344060.5 | 120068.8 | 5 | 21 | 4.952504 | -0.4999853 | 0.018695 | 0.0004587279 | 0.007935 | 0.00227374
2018-01-31 17:35 | 344063.5 | 120071.8 | 5 | 21 | 4.904451 | -1.000018 | 0.018695 | 0.001293009 | 0.007935 | 0.006365369
2018-01-31 17:35 | 344066.6 | 120074.8 | 5 | 21 | 4.760027 | -2.499894 | 0.018695 | 0.003377285 | 0.007935 | 0.01628611
2018-01-31 17:35 | 344069.6 | 120077.8 | 5 | 21 | 4.521815 | -5.000049 | 0.018695 | 0.007548005 | 0.007935 | 0.03513969
2018-01-31 17:35 | 344073.6 | 120081.9 | 5 | 21 | 4.076586 | -10.00008 | 0.018695 | 0.01866909 | 0.007935 | 0.08033743
2018-01-31 17:41 | 344465 | 120473.3 | 5 | 21 | -2.500428 | -9.524231 | 0.018695 | 0.1736549 | 0.007935 | 0.6658528
2018-01-31 18:22 | 346889.1 | 122897.4 | 5 | 21 | -2.501898 | -6.577645 | 0.018695 | 1.133368 | 0.007935 | 4.291518
2018-01-31 19:07 | 226436.7 | 2445.04412 | 5 | 21 | 3.520744 | -3.259875 | 3.225328 | 2.213977 | 13.66817 | 8.373912
2018-01-31 19:09 | 226556.7 | 2565.04302 | 5 | 21 | 3.497015 | -3.259882 | 3.225328 | 2.322702 | 13.66817 | 8.755304
2018-01-31 19:11 | 226676.7 | 2685.04332 | 5 | 21 | 3.482807 | -3.259907 | 3.225328 | 2.431322 | 13.66817 | 9.13434
2018-01-31 19:13 | 226796.7 | 2805.04212 | 5 | 21 | 3.469216 | -3.259945 | 3.225328 | 2.540051 | 13.66817 | 9.512307
2018-01-31 19:15 | 226916.7 | 2925.04232 | 5 | 21 | 3.453164 | -3.259867 | 3.225328 | 2.648717 | 13.66817 | 9.888424
2018-01-31 19:17 | 227036.7 | 3045.04292 | 5 | 21 | 3.43503 | -3.259879 | 3.225328 | 2.757274 | 13.66817 | 10.26234
2018-01-31 19:19 | 227156.7 | 3165.04242 | 5 | 21 | 3.410749 | -3.259905 | 3.225328 | 2.866051 | 13.66817 | 10.63474
2018-01-31 19:21 | 227276.7 | 3285.04202 | 5 | 21 | 3.372358 | -3.259933 | 3.225328 | 2.974682 | 13.66817 | 11.00336
2018-01-31 19:23 | 227396.7 | 3405.04322 | 5 | 21 | 3.298954 | -3.259953 | 3.225328 | 3.083346 | 13.66817 | 11.36631
2018-01-31 19:25 | 227516.7 | 3525.04282 | 5 | 21 | 3.135897 | -3.25992 | 3.225328 | 3.192007 | 13.66817 | 11.71733
2018-01-31 19:26 | 227560.9 | 3569.17522 | 5 | 21 | 2.999999 | -3.259967 | 3.225328 | 3.231969 | 13.66817 | 11.84023
2018-01-31 19:28 | 227680.9 | 120.0013 | 6 | 21 | 3.425468 | 0 | 3.225328 | 3.231969 | 13.66817 | 11.84023
2018-01-31 19:30 | 227800.9 | 240.0002 | 6 | 21 | 3.440335 | 0 | 3.225328 | 3.231969 | 13.66817 | 11.84023
2018-01-31 19:31 | 227860.9 | 300.0021 | 6 | 21 | 3.443765 | 0 | 3.225328 | 3.231969 | 13.66817 | 11.84023
2018-01-31 19:31 | 227860.9 | 0.004 | 7 | 22 | 3.443779 | 0 | 0 | 0 | 0 | 0
2018-01-31 19:33 | 227981 | 120.0023 | 2 | 22 | 4.038939 | 4.890068 | 0.1624143 | 0 | 0.6400772 | 0
2018-01-31 19:35 | 228101 | 240.0011 | 2 | 22 | 4.077681 | 4.890121 | 0.3255036 | 0 | 1.301823 | 0
2018-01-31 19:37 | 228221 | 360.0024 | 2 | 22 | 4.113734 | 4.890072 | 0.4884794 | 0 | 1.969484 | 0
2018-01-31 19:39 | 228341 | 480.0011 | 2 | 22 | 4.140771 | 4.890148 | 0.6514965 | 0 | 2.642357 | 0
2018-01-31 19:41 | 228461 | 600.0024 | 2 | 22 | 4.166167 | 4.890144 | 0.8144678 | 0 | 3.319221 | 0
2018-01-31 19:43 | 228581 | 720.0011 | 2 | 22 | 4.192366 | 4.890116 | 0.9774879 | 0 | 4.000538 | 0
2018-01-31 19:45 | 228701 | 840.0016 | 2 | 22 | 4.200298 | 4.600489 | 1.136908 | 0 | 4.669953 | 0
2018-01-31 19:47 | 228821 | 960.0011 | 2 | 22 | 4.200289 | 4.251554 | 1.284291 | 0 | 5.289002 | 0
2018-01-31 19:49 | 228941 | 1080.0023 | 2 | 22 | 4.200268 | 3.923704 | 1.42057 | 0 | 5.861414 | 0
2018-01-31 19:51 | 229061 | 1200.002 | 2 | 22 | 4.200308 | 3.604942 | 1.545964 | 0 | 6.388103 | 0
2018-01-31 19:53 | 229181 | 1320.0016 | 2 | 22 | 4.200266 | 3.314981 | 1.661146 | 0 | 6.871899 | 0
2018-01-31 19:53 | 229204.8 | 1343.8009 | 2 | 22 | 4.200286 | 3.259998 | 1.682865 | 0 | 6.963128 | 0
2018-01-31 19:55 | 229324.8 | 120.0007 | 3 | 22 | 4.220177 | 3.260197 | 1.791376 | 0 | 7.419869 | 0
2018-01-31 19:57 | 229444.8 | 240.001 | 3 | 22 | 4.245199 | 3.25985 | 1.899936 | 0 | 7.879333 | 0
2018-01-31 19:59 | 229564.8 | 360.0007 | 3 | 22 | 4.27468 | 3.259892 | 2.008631 | 0 | 8.342317 | 0
2018-01-31 20:01 | 229684.8 | 480.001 | 3 | 22 | 4.306582 | 3.259853 | 2.117321 | 0 | 8.808653 | 0
2018-01-31 20:03 | 229804.8 | 600.0014 | 3 | 22 | 4.340407 | 3.25985 | 2.226018 | 0 | 9.278581 | 0
2018-01-31 20:05 | 229924.8 | 720.0002 | 3 | 22 | 4.376888 | 3.259808 | 2.334696 | 0 | 9.752249 | 0
2018-01-31 20:07 | 230044.8 | 840.0015 | 3 | 22 | 4.400307 | 3.017681 | 2.441599 | 0 | 10.22189 | 0
2018-01-31 20:09 | 230164.8 | 960.0004 | 3 | 22 | 4.400282 | 2.592812 | 2.534771 | 0 | 10.63187 | 0
2018-01-31 20:11 | 230284.8 | 1080.0018 | 3 | 22 | 4.400273 | 2.25132 | 2.615349 | 0 | 10.98644 | 0
2018-01-31 20:13 | 230404.8 | 1200.0003 | 3 | 22 | 4.400258 | 1.960902 | 2.685412 | 0 | 11.29473 | 0
2018-01-31 20:15 | 230524.8 | 1320.0008 | 3 | 22 | 4.400268 | 1.713024 | 2.746542 | 0 | 11.56372 | 0
2018-01-31 20:17 | 230644.8 | 1440.0018 | 3 | 22 | 4.400284 | 1.493259 | 2.799842 | 0 | 11.79825 | 0
2018-01-31 20:19 | 230764.8 | 1560.0008 | 3 | 22 | 4.400266 | 1.308305 | 2.846483 | 0 | 12.00349 | 0
2018-01-31 20:21 | 230884.8 | 1680.0003 | 3 | 22 | 4.400241 | 1.152827 | 2.88743 | 0 | 12.18367 | 0
2018-01-31 20:23 | 231004.8 | 1800.0024 | 3 | 22 | 4.400209 | 1.020923 | 2.923596 | 0 | 12.3428 | 0
2018-01-31 20:25 | 231124.8 | 1920.0003 | 3 | 22 | 4.400247 | 0.9059534 | 2.955672 | 0 | 12.48395 | 0
2018-01-31 20:27 | 231244.8 | 2040.0008 | 3 | 22 | 4.400231 | 0.8036118 | 2.984082 | 0 | 12.60896 | 0
2018-01-31 20:29 | 231364.8 | 2160.0011 | 3 | 22 | 4.400222 | 0.717823 | 3.009383 | 0 | 12.72029 | 0
2018-01-31 20:31 | 231484.8 | 2280 | 3 | 22 | 4.400206 | 0.6443825 | 3.032077 | 0 | 12.82014 | 0
2018-01-31 20:33 | 231604.8 | 2400.001 | 3 | 22 | 4.40023 | 0.5810766 | 3.052477 | 0 | 12.90991 | 0
2018-01-31 20:35 | 231724.8 | 2520.0008 | 3 | 22 | 4.400232 | 0.5232029 | 3.07086 | 0 | 12.9908 | 0
2018-01-31 20:37 | 231844.8 | 2640.0003 | 3 | 22 | 4.40021 | 0.4729795 | 3.087412 | 0 | 13.06363 | 0
2018-01-31 20:39 | 231964.8 | 2760.0008 | 3 | 22 | 4.400154 | 0.4290285 | 3.102432 | 0 | 13.12972 | 0
2018-01-31 20:41 | 232084.8 | 2880.0003 | 3 | 22 | 4.400185 | 0.3926992 | 3.116133 | 0 | 13.19001 | 0
2018-01-31 20:43 | 232204.8 | 3000.0008 | 3 | 22 | 4.400159 | 0.3581848 | 3.128639 | 0 | 13.24504 | 0
2018-01-31 20:45 | 232324.8 | 3120.001 | 3 | 22 | 4.40018 | 0.3274097 | 3.14006 | 0 | 13.29529 | 0
2018-01-31 20:47 | 232444.8 | 3240.0008 | 3 | 22 | 4.400175 | 0.3003435 | 3.150508 | 0 | 13.34126 | 0
2018-01-31 20:49 | 232564.8 | 3360.001 | 3 | 22 | 4.400155 | 0.276454 | 3.160113 | 0 | 13.38353 | 0
2018-01-31 20:51 | 232684.8 | 3480.0024 | 3 | 22 | 4.400104 | 0.2546587 | 3.168985 | 0 | 13.42257 | 0
2018-01-31 20:53 | 232804.8 | 3600.0019 | 3 | 22 | 4.400154 | 0.2351856 | 3.17716 | 0 | 13.45854 | 0
2018-01-31 20:55 | 232924.8 | 3720.0013 | 3 | 22 | 4.400171 | 0.2171698 | 3.1847 | 0 | 13.49172 | 0
2018-01-31 20:57 | 233044.8 | 3840.0018 | 3 | 22 | 4.400173 | 0.2018375 | 3.191668 | 0 | 13.52237 | 0
2018-01-31 20:59 | 233164.8 | 3960.0008 | 3 | 22 | 4.400178 | 0.1875906 | 3.198147 | 0 | 13.55089 | 0
2018-01-31 21:01 | 233284.8 | 4080.0004 | 3 | 22 | 4.40017 | 0.1746988 | 3.204175 | 0 | 13.57741 | 0
2018-01-31 21:03 | 233404.8 | 4200.0008 | 3 | 22 | 4.400117 | 0.1607256 | 3.20976 | 0 | 13.60198 | 0
2018-01-31 21:05 | 233524.8 | 4320.0019 | 3 | 22 | 4.400086 | 0.1489735 | 3.214943 | 0 | 13.62479 | 0
2018-01-31 21:07 | 233644.8 | 4440.0016 | 3 | 22 | 4.400152 | 0.1400566 | 3.219765 | 0 | 13.64601 | 0
2018-01-31 21:09 | 233764.8 | 4560.0009 | 3 | 22 | 4.400158 | 0.1309223 | 3.224277 | 0 | 13.66586 | 0
2018-01-31 21:11 | 233884.8 | 4680.0009 | 3 | 22 | 4.40014 | 0.1215792 | 3.228481 | 0 | 13.68436 | 0
2018-01-31 21:13 | 234004.8 | 4800.0011 | 3 | 22 | 4.4001 | 0.1126356 | 3.232385 | 0 | 13.70154 | 0
2018-01-31 21:15 | 234124.8 | 4920 | 3 | 22 | 4.400144 | 0.1058979 | 3.23603 | 0 | 13.71757 | 0
2018-01-31 21:17 | 234244.8 | 5040.0011 | 3 | 22 | 4.400115 | 0.09909058 | 3.239437 | 0 | 13.73256 | 0
2018-01-31 21:19 | 234364.8 | 5160 | 3 | 22 | 4.400156 | 0.09304428 | 3.242632 | 0 | 13.74662 | 0
2018-01-31 21:21 | 234484.8 | 5280 | 3 | 22 | 4.400113 | 0.08608913 | 3.245606 | 0 | 13.75971 | 0
2018-01-31 21:23 | 234584.4 | 5379.5514 | 3 | 22 | 4.400127 | 0.08149624 | 3.247923 | 0 | 13.7699 | 0
2018-01-31 21:25 | 234704.4 | 120.0007 | 4 | 22 | 4.392493 | 0 | 3.247923 | 0 | 13.7699 | 0
2018-01-31 21:27 | 234824.4 | 240.0002 | 4 | 22 | 4.391506 | 0 | 3.247923 | 0 | 13.7699 | 0
2018-01-31 21:28 | 234884.4 | 300.0022 | 4 | 22 | 4.391152 | 0 | 3.247923 | 0 | 13.7699 | 0
2018-01-31 21:30 | 235004.5 | 120.0006 | 5 | 22 | 4.095775 | -3.259846 | 3.247923 | 0.1086434 | 13.7699 | 0.4489106
2018-01-31 21:32 | 235124.5 | 240.0011 | 5 | 22 | 4.054998 | -3.259884 | 3.247923 | 0.2172877 | 13.7699 | 0.8916389
2018-01-31 21:34 | 235244.5 | 360.0014 | 5 | 22 | 4.015592 | -3.25992 | 3.247923 | 0.3259841 | 13.7699 | 1.330257
2018-01-31 21:36 | 235364.5 | 480.001 | 5 | 22 | 3.976651 | -3.259944 | 3.247923 | 0.4346169 | 13.7699 | 1.764369
2018-01-31 21:38 | 235484.5 | 600.0007 | 5 | 22 | 3.937192 | -3.259932 | 3.247923 | 0.5432588 | 13.7699 | 2.194266
2018-01-31 21:40 | 235604.5 | 720.001 | 5 | 22 | 3.898085 | -3.259935 | 3.247923 | 0.6519589 | 13.7699 | 2.620091
2018-01-31 21:42 | 235724.5 | 840.0014 | 5 | 22 | 3.860861 | -3.259937 | 3.247923 | 0.760611 | 13.7699 | 3.041593
2018-01-31 21:44 | 235844.5 | 960.0011 | 5 | 22 | 3.825157 | -3.259915 | 3.247923 | 0.8692988 | 13.7699 | 3.459265
2018-01-31 21:46 | 235964.5 | 1080.0007 | 5 | 22 | 3.790003 | -3.259983 | 3.247923 | 0.9779437 | 13.7699 | 3.872939
2018-01-31 21:48 | 236084.5 | 1200.0011 | 5 | 22 | 3.754762 | -3.259949 | 3.247923 | 1.08662 | 13.7699 | 4.282896
2018-01-31 21:50 | 236204.5 | 1320.0014 | 5 | 22 | 3.722865 | -3.259917 | 3.247923 | 1.195289 | 13.7699 | 4.689156
2018-01-31 21:52 | 236324.5 | 1440.0003 | 5 | 22 | 3.693586 | -3.259884 | 3.247923 | 1.303953 | 13.7699 | 5.092088
2018-01-31 21:54 | 236444.5 | 1560.0007 | 5 | 22 | 3.666635 | -3.259944 | 3.247923 | 1.412597 | 13.7699 | 5.491898
2018-01-31 21:56 | 236564.5 | 1680.0011 | 5 | 22 | 3.640677 | -3.259965 | 3.247923 | 1.521259 | 13.7699 | 5.888908
2018-01-31 21:58 | 236684.5 | 1800.0015 | 5 | 22 | 3.616037 | -3.259912 | 3.247923 | 1.629934 | 13.7699 | 6.283194
2018-01-31 22:00 | 236804.5 | 1920.0011 | 5 | 22 | 3.593924 | -3.260036 | 3.247923 | 1.738516 | 13.7699 | 6.674611
2018-01-31 22:02 | 236924.5 | 2040.0006 | 5 | 22 | 3.57424 | -3.259963 | 3.247923 | 1.847265 | 13.7699 | 7.06435
2018-01-31 22:04 | 237044.5 | 2160.0003 | 5 | 22 | 3.556202 | -3.259937 | 3.247923 | 1.955927 | 13.7699 | 7.451744
2018-01-31 22:06 | 237164.5 | 2280.0006 | 5 | 22 | 3.538508 | -3.259947 | 3.247923 | 2.064511 | 13.7699 | 7.836927
2018-01-31 22:08 | 237284.5 | 2400.0011 | 5 | 22 | 3.522933 | -3.259935 | 3.247923 | 2.17325 | 13.7699 | 8.220838
2018-01-31 22:10 | 237404.5 | 2520.0006 | 5 | 22 | 3.50858 | -3.259875 | 3.247923 | 2.281843 | 13.7699 | 8.602613
2018-01-31 22:12 | 237524.5 | 2640.0011 | 5 | 22 | 3.495006 | -3.259877 | 3.247923 | 2.390585 | 13.7699 | 8.983408
2018-01-31 22:14 | 237644.5 | 2760.0015 | 5 | 22 | 3.47985 | -3.259884 | 3.247923 | 2.499249 | 13.7699 | 9.362389
2018-01-31 22:16 | 237764.5 | 2880.001 | 5 | 22 | 3.462888 | -3.259848 | 3.247923 | 2.607911 | 13.7699 | 9.739601
2018-01-31 22:18 | 237884.5 | 3000.0014 | 5 | 22 | 3.443816 | -3.259891 | 3.247923 | 2.716559 | 13.7699 | 10.11484
2018-01-31 22:20 | 238004.5 | 3120.0002 | 5 | 22 | 3.419325 | -3.259864 | 3.247923 | 2.825219 | 13.7699 | 10.48777
2018-01-31 22:22 | 238124.5 | 3240.0015 | 5 | 22 | 3.382909 | -3.259904 | 3.247923 | 2.933879 | 13.7699 | 10.8575
2018-01-31 22:24 | 238244.5 | 3360.0003 | 5 | 22 | 3.320056 | -3.259892 | 3.247923 | 3.042547 | 13.7699 | 11.22202
2018-01-31 22:26 | 238364.5 | 3480.0014 | 5 | 22 | 3.203328 | -3.25992 | 3.247923 | 3.151211 | 13.7699 | 11.57724
2018-01-31 22:27 | 238452 | 3567.5471 | 5 | 22 | 2.999991 | -3.259895 | 3.247923 | 3.230484 | 13.7699 | 11.8245
2018-01-31 22:29 | 238572.1 | 120.0013 | 6 | 22 | 3.456522 | 0 | 3.247923 | 3.230484 | 13.7699 | 11.8245
2018-01-31 22:31 | 238692.1 | 240.0009 | 6 | 22 | 3.476123 | 0 | 3.247923 | 3.230484 | 13.7699 | 11.8245
2018-01-31 22:32 | 238752.1 | 300.0045 | 6 | 22 | 3.480369 | 0 | 3.247923 | 3.230484 | 13.7699 | 11.8245
2018-01-31 22:32 | 238752.1 | 0.0025 | 7 | 23 | 3.480514 | 0 | 0 | 0 | 0 | 0
2018-01-31 22:34 | 238872.2 | 120.0007 | 2 | 23 | 4.028105 | 4.89012 | 0.1623199 | 0 | 0.6405197 | 0
2018-01-31 22:36 | 238992.2 | 240.0003 | 2 | 23 | 4.0694 | 4.889797 | 0.3254151 | 0 | 1.300754 | 0
2018-01-31 22:38 | 239112.2 | 360.0006 | 2 | 23 | 4.104533 | 4.890181 | 0.4883677 | 0 | 1.966899 | 0
2018-01-31 22:40 | 239232.2 | 480.0003 | 2 | 23 | 4.131938 | 4.890198 | 0.6513592 | 0 | 2.638196 | 0
2018-01-31 22:42 | 239352.2 | 600.0007 | 2 | 23 | 4.158172 | 4.890171 | 0.8144202 | 0 | 3.314095 | 0
2018-01-31 22:44 | 239472.2 | 720.0003 | 2 | 23 | 4.183749 | 4.890141 | 0.977433 | 0 | 3.994001 | 0
2018-01-31 22:46 | 239592.2 | 840.0006 | 2 | 23 | 4.200291 | 4.717846 | 1.139289 | 0 | 4.672997 | 0
2018-01-31 22:48 | 239712.2 | 960.0003 | 2 | 23 | 4.200304 | 4.341738 | 1.290202 | 0 | 5.306875 | 0
2018-01-31 22:50 | 239832.2 | 1080.0016 | 2 | 23 | 4.20029 | 3.98111 | 1.42892 | 0 | 5.889529 | 0
2018-01-31 22:52 | 239952.2 | 1200.0011 | 2 | 23 | 4.200289 | 3.64706 | 1.555908 | 0 | 6.422915 | 0
2018-01-31 22:54 | 240072.2 | 1320.0015 | 2 | 23 | 4.200317 | 3.342609 | 1.672338 | 0 | 6.911955 | 0
2018-01-31 22:55 | 240105.2 | 1352.9749 | 2 | 23 | 4.200266 | 3.259991 | 1.702603 | 0 | 7.039076 | 0
2018-01-31 22:57 | 240225.2 | 120.0006 | 3 | 23 | 4.220968 | 3.259941 | 1.810914 | 0 | 7.495014 | 0
2018-01-31 22:59 | 240345.2 | 240.0002 | 3 | 23 | 4.248163 | 3.259892 | 1.919574 | 0 | 7.955098 | 0
2018-01-31 23:01 | 240465.2 | 360.0013 | 3 | 23 | 4.279278 | 3.259918 | 2.028253 | 0 | 8.418464 | 0
2018-01-31 23:03 | 240585.2 | 480.0018 | 3 | 23 | 4.312205 | 3.259912 | 2.136905 | 0 | 8.885187 | 0
2018-01-31 23:05 | 240705.2 | 600.0006 | 3 | 23 | 4.347318 | 3.259844 | 2.245559 | 0 | 9.355621 | 0
2018-01-31 23:07 | 240825.2 | 720.0002 | 3 | 23 | 4.385294 | 3.259829 | 2.354039 | 0 | 9.829246 | 0
2018-01-31 23:09 | 240945.2 | 840.001 | 3 | 23 | 4.400309 | 2.901976 | 2.458787 | 0 | 10.28986 | 0
2018-01-31 23:11 | 241065.2 | 960.0009 | 3 | 23 | 4.40028 | 2.502129 | 2.548581 | 0 | 10.68498 | 0
2018-01-31 23:13 | 241185.2 | 1080.0013 | 3 | 23 | 4.400285 | 2.169538 | 2.626289 | 0 | 11.02692 | 0
2018-01-31 23:15 | 241305.2 | 1200.0018 | 3 | 23 | 4.400237 | 1.888904 | 2.693819 | 0 | 11.32407 | 0
2018-01-31 23:17 | 241425.2 | 1320.0013 | 3 | 23 | 4.400246 | 1.644423 | 2.752616 | 0 | 11.58279 | 0
2018-01-31 23:19 | 241545.2 | 1440.0009 | 3 | 23 | 4.400262 | 1.432444 | 2.803773 | 0 | 11.80789 | 0
2018-01-31 23:21 | 241665.2 | 1560.0014 | 3 | 23 | 4.400252 | 1.257279 | 2.848534 | 0 | 12.00485 | 0
2018-01-31 23:23 | 241785.2 | 1680.0009 | 3 | 23 | 4.40026 | 1.109044 | 2.887872 | 0 | 12.17795 | 0
2018-01-31 23:25 | 241905.2 | 1800.0006 | 3 | 23 | 4.400229 | 0.9810104 | 2.922639 | 0 | 12.33093 | 0
2018-01-31 23:27 | 242025.2 | 1920.0002 | 3 | 23 | 4.400215 | 0.8674307 | 2.953436 | 0 | 12.46645 | 0
2018-01-31 23:29 | 242145.2 | 2040.0013 | 3 | 23 | 4.400181 | 0.7705278 | 2.980699 | 0 | 12.58641 | 0
2018-01-31 23:31 | 242265.2 | 2160.0019 | 3 | 23 | 4.400177 | 0.6891098 | 3.005011 | 0 | 12.69339 | 0
2018-01-31 23:33 | 242385.2 | 2280.0014 | 3 | 23 | 4.400198 | 0.6191607 | 3.026742 | 0 | 12.78901 | 0
2018-01-31 23:35 | 242505.2 | 2400.0002 | 3 | 23 | 4.400228 | 0.557807 | 3.046401 | 0 | 12.87551 | 0
2018-01-31 23:37 | 242625.2 | 2520.0013 | 3 | 23 | 4.400205 | 0.5011234 | 3.064013 | 0 | 12.95301 | 0
2018-01-31 23:39 | 242745.2 | 2640.0002 | 3 | 23 | 4.400151 | 0.4537296 | 3.079909 | 0 | 13.02295 | 0
2018-01-31 23:41 | 242865.2 | 2760.0006 | 3 | 23 | 4.400191 | 0.4127531 | 3.094347 | 0 | 13.08648 | 0
2018-01-31 23:43 | 242985.2 | 2880.0011 | 3 | 23 | 4.400167 | 0.376688 | 3.107501 | 0 | 13.14437 | 0
2018-01-31 23:45 | 243105.2 | 3000.0014 | 3 | 23 | 4.400187 | 0.3430986 | 3.119493 | 0 | 13.19713 | 0
2018-01-31 23:47 | 243225.2 | 3120.0002 | 3 | 23 | 4.400147 | 0.3135281 | 3.13043 | 0 | 13.24526 | 0
2018-01-31 23:49 | 243345.2 | 3240.0023 | 3 | 23 | 4.40012 | 0.287426 | 3.140456 | 0 | 13.28937 | 0
2018-01-31 23:51 | 243465.2 | 3360.0003 | 3 | 23 | 4.400148 | 0.2657347 | 3.149678 | 0 | 13.32995 | 0
2018-01-31 23:53 | 243585.2 | 3480.0013 | 3 | 23 | 4.400139 | 0.2447433 | 3.158186 | 0 | 13.36739 | 0
2018-01-31 23:55 | 243705.2 | 3600.001 | 3 | 23 | 4.400162 | 0.2256908 | 3.166023 | 0 | 13.40187 | 0
2018-01-31 23:57 | 243825.2 | 3720.0013 | 3 | 23 | 4.400145 | 0.2082891 | 3.173235 | 0 | 13.43361 | 0
2018-01-31 23:59 | 243945.2 | 3840.0005 | 3 | 23 | 4.400171 | 0.1937151 | 3.179938 | 0 | 13.4631 | 0
2018-02-01 00:01 | 244065.2 | 3960.0005 | 3 | 23 | 4.40013 | 0.1797886 | 3.18615 | 0 | 13.49043 | 0
2018-02-01 00:03 | 244185.2 | 4080.0002 | 3 | 23 | 4.400155 | 0.1665478 | 3.191925 | 0 | 13.51584 | 0
2018-02-01 00:05 | 244305.2 | 4200.0023 | 3 | 23 | 4.400109 | 0.1536579 | 3.197256 | 0 | 13.5393 | 0
2018-02-01 00:07 | 244425.2 | 4320.001 | 3 | 23 | 4.400145 | 0.1437016 | 3.202227 | 0 | 13.56117 | 0
2018-02-01 00:09 | 244545.2 | 4440.0023 | 3 | 23 | 4.400167 | 0.1343842 | 3.206851 | 0 | 13.58152 | 0
2018-02-01 00:11 | 244665.2 | 4560.0002 | 3 | 23 | 4.400148 | 0.1255074 | 3.211173 | 0 | 13.60054 | 0
2018-02-01 00:13 | 244785.2 | 4680.0006 | 3 | 23 | 4.400137 | 0.1162434 | 3.215186 | 0 | 13.6182 | 0
2018-02-01 00:15 | 244905.2 | 4800.0002 | 3 | 23 | 4.400171 | 0.1087303 | 3.218926 | 0 | 13.63465 | 0
2018-02-01 00:17 | 245025.2 | 4920.0006 | 3 | 23 | 4.400146 | 0.1015978 | 3.222414 | 0 | 13.65 | 0
2018-02-01 00:19 | 245145.2 | 5040.0018 | 3 | 23 | 4.400092 | 0.09459782 | 3.225683 | 0 | 13.66439 | 0
2018-02-01 00:21 | 245265.2 | 5160.0013 | 3 | 23 | 4.400125 | 0.08873844 | 3.228731 | 0 | 13.6778 | 0
2018-02-01 00:23 | 245385.2 | 5280 | 3 | 23 | 4.400133 | 0.08267784 | 3.231573 | 0 | 13.6903 | 0
2018-02-01 00:23 | 245408.6 | 5303.3787 | 3 | 23 | 4.400142 | 0.08149147 | 3.232106 | 0 | 13.69265 | 0
2018-02-01 00:25 | 245528.6 | 120.0006 | 4 | 23 | 4.392495 | 0 | 3.232106 | 0 | 13.69265 | 0
2018-02-01 00:27 | 245648.6 | 240.0009 | 4 | 23 | 4.391534 | 0 | 3.232106 | 0 | 13.69265 | 0
2018-02-01 00:28 | 245708.6 | 300.0012 | 4 | 23 | 4.391179 | 0 | 3.232106 | 0 | 13.69265 | 0
2018-02-01 00:30 | 245828.7 | 120.0016 | 5 | 23 | 4.095205 | -3.259857 | 3.232106 | 0.1086536 | 13.69265 | 0.4489035
2018-02-01 00:32 | 245948.7 | 240.0012 | 5 | 23 | 4.054302 | -3.259814 | 3.232106 | 0.2172991 | 13.69265 | 0.8915662
2018-02-01 00:34 | 246068.7 | 360.0013 | 5 | 23 | 4.014796 | -3.259882 | 3.232106 | 0.3259723 | 13.69265 | 1.330011
2018-02-01 00:36 | 246188.7 | 480.0004 | 5 | 23 | 3.976071 | -3.259884 | 3.232106 | 0.4346162 | 13.69265 | 1.764093
2018-02-01 00:38 | 246308.7 | 600.0016 | 5 | 23 | 3.936768 | -3.259817 | 3.232106 | 0.5432966 | 13.69265 | 2.194084
2018-02-01 00:40 | 246428.7 | 720.0006 | 5 | 23 | 3.897526 | -3.259907 | 3.232106 | 0.6519576 | 13.69265 | 2.6197
2018-02-01 00:42 | 246548.7 | 840.0009 | 5 | 23 | 3.8603 | -3.259924 | 3.232106 | 0.7606058 | 13.69265 | 3.041121
2018-02-01 00:44 | 246668.7 | 960.0004 | 5 | 23 | 3.824389 | -3.259889 | 3.232106 | 0.8692124 | 13.69265 | 3.458408
2018-02-01 00:46 | 246788.7 | 1080.0009 | 5 | 23 | 3.789398 | -3.259891 | 3.232106 | 0.9779146 | 13.69265 | 3.872227
2018-02-01 00:48 | 246908.7 | 1200.0004 | 5 | 23 | 3.754365 | -3.259909 | 3.232106 | 1.0866 | 13.69265 | 4.282171
2018-02-01 00:50 | 247028.7 | 1320.0024 | 5 | 23 | 3.722434 | -3.259945 | 3.232106 | 1.195253 | 13.69265 | 4.688323
2018-02-01 00:52 | 247148.7 | 1440.0004 | 5 | 23 | 3.693199 | -3.259918 | 3.232106 | 1.303913 | 13.69265 | 5.091196
2018-02-01 00:54 | 247268.7 | 1560.0009 | 5 | 23 | 3.666326 | -3.259904 | 3.232106 | 1.412585 | 13.69265 | 5.49106
2018-02-01 00:56 | 247388.7 | 1680.0005 | 5 | 23 | 3.640666 | -3.259935 | 3.232106 | 1.521227 | 13.69265 | 5.887979
2018-02-01 00:58 | 247508.7 | 1800.0001 | 5 | 23 | 3.616145 | -3.259931 | 3.232106 | 1.629862 | 13.69265 | 6.282128
2018-02-01 01:00 | 247628.7 | 1920.0005 | 5 | 23 | 3.594166 | -3.259944 | 3.232106 | 1.738554 | 13.69265 | 6.673957
2018-02-01 01:02 | 247748.7 | 2040.0024 | 5 | 23 | 3.574373 | -3.259887 | 3.232106 | 1.847219 | 13.69265 | 7.063419
2018-02-01 01:04 | 247868.7 | 2160.0005 | 5 | 23 | 3.556404 | -3.259879 | 3.232106 | 1.955855 | 13.69265 | 7.450737
2018-02-01 01:06 | 247988.7 | 2280.0008 | 5 | 23 | 3.538829 | -3.259972 | 3.232106 | 2.064565 | 13.69265 | 7.8364
2018-02-01 01:08 | 248108.7 | 2400.0004 | 5 | 23 | 3.523093 | -3.25994 | 3.232106 | 2.173218 | 13.69265 | 8.220027
2018-02-01 01:10 | 248228.7 | 2520.0008 | 5 | 23 | 3.508653 | -3.259871 | 3.232106 | 2.281879 | 13.69265 | 8.602065
2018-02-01 01:12 | 248348.7 | 2640.0012 | 5 | 23 | 3.494889 | -3.259911 | 3.232106 | 2.39055 | 13.69265 | 8.982603
2018-02-01 01:14 | 248468.7 | 2760.0014 | 5 | 23 | 3.479917 | -3.259924 | 3.232106 | 2.499195 | 13.69265 | 9.361519
2018-02-01 01:16 | 248588.7 | 2880.0003 | 5 | 23 | 3.462554 | -3.259857 | 3.232106 | 2.607849 | 13.69265 | 9.738681
2018-02-01 01:18 | 248708.7 | 3000.0017 | 5 | 23 | 3.443419 | -3.259937 | 3.232106 | 2.716509 | 13.69265 | 10.11392
2018-02-01 01:20 | 248828.7 | 3120.0004 | 5 | 23 | 3.418769 | -3.259931 | 3.232106 | 2.82514 | 13.69265 | 10.4867
2018-02-01 01:22 | 248948.7 | 3240.0011 | 5 | 23 | 3.382254 | -3.259982 | 3.232106 | 2.933849 | 13.69265 | 10.85653
2018-02-01 01:24 | 249068.7 | 3360.002 | 5 | 23 | 3.31917 | -3.259937 | 3.232106 | 3.042505 | 13.69265 | 11.22094
2018-02-01 01:26 | 249188.7 | 3480.0016 | 5 | 23 | 3.20018 | -3.259962 | 3.232106 | 3.151149 | 13.69265 | 11.57588
2018-02-01 01:28 | 249273.9 | 3565.2199 | 5 | 23 | 3 | -3.259889 | 3.232106 | 3.228342 | 13.69265 | 11.81649
2018-02-01 01:30 | 249393.9 | 120.0006 | 6 | 23 | 3.45896 | 0 | 3.232106 | 3.228357 | 13.69265 | 11.81653
2018-02-01 01:32 | 249513.9 | 240.0002 | 6 | 23 | 3.47874 | 0 | 3.232106 | 3.228357 | 13.69265 | 11.81653
2018-02-01 01:33 | 249573.9 | 300.0021 | 6 | 23 | 3.48297 | 0 | 3.232106 | 3.228357 | 13.69265 | 11.81653
2018-02-01 01:33 | 249574 | 0.0024 | 7 | 24 | 3.483041 | 0 | 0 | 0 | 0 | 0
2018-02-01 01:35 | 249694 | 120.0007 | 2 | 24 | 4.029017 | 4.890133 | 0.1624468 | 0 | 0.6412939 | 0
2018-02-01 01:37 | 249814 | 240.0003 | 2 | 24 | 4.070175 | 4.89019 | 0.3254482 | 0 | 1.301288 | 0
2018-02-01 01:39 | 249934 | 360.0007 | 2 | 24 | 4.105255 | 4.89015 | 0.4882726 | 0 | 1.967037 | 0
2018-02-01 01:41 | 250054 | 480.0011 | 2 | 24 | 4.132185 | 4.890144 | 0.6514549 | 0 | 2.639202 | 0
2018-02-01 01:43 | 250174 | 600.0015 | 2 | 24 | 4.158262 | 4.89011 | 0.8143776 | 0 | 3.31453 | 0
2018-02-01 01:45 | 250294 | 720.0011 | 2 | 24 | 4.184258 | 4.89012 | 0.977473 | 0 | 3.994842 | 0
2018-02-01 01:47 | 250414 | 840.0014 | 2 | 24 | 4.20028 | 4.708506 | 1.138991 | 0 | 4.672471 | 0
2018-02-01 01:49 | 250534 | 960.0003 | 2 | 24 | 4.200266 | 4.335114 | 1.28983 | 0 | 5.30604 | 0
2018-02-01 01:51 | 250654 | 1080.0014 | 2 | 24 | 4.200272 | 3.979574 | 1.428399 | 0 | 5.888068 | 0
2018-02-01 01:53 | 250774 | 1200.0011 | 2 | 24 | 4.20032 | 3.644398 | 1.555317 | 0 | 6.421162 | 0
2018-02-01 01:55 | 250894 | 1320.0015 | 2 | 24 | 4.200325 | 3.339251 | 1.671659 | 0 | 6.909832 | 0
2018-02-01 01:55 | 250925.5 | 1351.5084 | 2 | 24 | 4.200275 | 3.259983 | 1.700528 | 0 | 7.031085 | 0
2018-02-01 01:57 | 251045.6 | 120.0014 | 3 | 24 | 4.220988 | 3.259912 | 1.808782 | 0 | 7.486788 | 0
2018-02-01 01:59 | 251165.6 | 240.0018 | 3 | 24 | 4.247717 | 3.259956 | 1.917472 | 0 | 7.946983 | 0
2018-02-01 02:01 | 251285.6 | 360.0005 | 3 | 24 | 4.278906 | 3.259895 | 2.026138 | 0 | 8.410231 | 0
2018-02-01 02:03 | 251405.6 | 480.0002 | 3 | 24 | 4.311835 | 3.259876 | 2.134797 | 0 | 8.876946 | 0
2018-02-01 02:05 | 251525.6 | 600.001 | 3 | 24 | 4.347045 | 3.259918 | 2.243462 | 0 | 9.347379 | 0
2018-02-01 02:07 | 251645.6 | 720.0002 | 3 | 24 | 4.384809 | 3.259869 | 2.352124 | 0 | 9.82176 | 0
2018-02-01 02:09 | 251765.6 | 840.0005 | 3 | 24 | 4.400308 | 2.909843 | 2.456826 | 0 | 10.28216 | 0
2018-02-01 02:11 | 251885.6 | 960.0002 | 3 | 24 | 4.400287 | 2.505621 | 2.546789 | 0 | 10.67802 | 0
2018-02-01 02:13 | 252005.6 | 1080.0005 | 3 | 24 | 4.400303 | 2.172451 | 2.624641 | 0 | 11.02059 | 0
2018-02-01 02:15 | 252125.6 | 1200.0009 | 3 | 24 | 4.400292 | 1.891994 | 2.692243 | 0 | 11.31806 | 0
2018-02-01 02:17 | 252245.6 | 1320.0006 | 3 | 24 | 4.400258 | 1.647095 | 2.751123 | 0 | 11.57714 | 0
2018-02-01 02:19 | 252365.6 | 1440.001 | 3 | 24 | 4.400249 | 1.432809 | 2.802362 | 0 | 11.80261 | 0
2018-02-01 02:21 | 252485.6 | 1560.0014 | 3 | 24 | 4.400263 | 1.256798 | 2.847084 | 0 | 11.9994 | 0
2018-02-01 02:23 | 252605.6 | 1680.0001 | 3 | 24 | 4.40025 | 1.107656 | 2.886426 | 0 | 12.17251 | 0
2018-02-01 02:25 | 252725.6 | 1800.0014 | 3 | 24 | 4.400212 | 0.9805403 | 2.921191 | 0 | 12.32549 | 0
2018-02-01 02:27 | 252845.6 | 1920.0002 | 3 | 24 | 4.400226 | 0.8674526 | 2.951966 | 0 | 12.4609 | 0
2018-02-01 02:29 | 252965.6 | 2040.0005 | 3 | 24 | 4.400232 | 0.7702274 | 2.9792 | 0 | 12.58074 | 0
2018-02-01 02:31 | 253085.6 | 2160.0009 | 3 | 24 | 4.400181 | 0.6877222 | 3.003471 | 0 | 12.68754 | 0
2018-02-01 02:33 | 253205.6 | 2280.0005 | 3 | 24 | 4.400168 | 0.617691 | 3.025214 | 0 | 12.78321 | 0
2018-02-01 02:35 | 253325.6 | 2400.001 | 3 | 24 | 4.400203 | 0.5566292 | 3.044775 | 0 | 12.86928 | 0
2018-02-01 02:37 | 253445.6 | 2520.0013 | 3 | 24 | 4.400207 | 0.5007915 | 3.062369 | 0 | 12.9467 | 0
2018-02-01 02:39 | 253565.6 | 2640.0002 | 3 | 24 | 4.400198 | 0.4525795 | 3.07823 | 0 | 13.01649 | 0
2018-02-01 02:41 | 253685.6 | 2760.0005 | 3 | 24 | 4.400201 | 0.4122181 | 3.092619 | 0 | 13.07981 | 0
2018-02-01 02:43 | 253805.6 | 2880.0002 | 3 | 24 | 4.400196 | 0.3762341 | 3.105734 | 0 | 13.13751 | 0
2018-02-01 02:45 | 253925.6 | 3000.0005 | 3 | 24 | 4.400201 | 0.3428135 | 3.117712 | 0 | 13.19022 | 0
2018-02-01 02:47 | 254045.6 | 3120.001 | 3 | 24 | 4.400171 | 0.3128023 | 3.128617 | 0 | 13.2382 | 0
2018-02-01 02:49 | 254165.6 | 3240.0013 | 3 | 24 | 4.400218 | 0.2878742 | 3.138608 | 0 | 13.28216 | 0
2018-02-01 02:51 | 254285.6 | 3360.0002 | 3 | 24 | 4.400162 | 0.2649279 | 3.147806 | 0 | 13.32264 | 0
2018-02-01 02:53 | 254405.6 | 3480.0013 | 3 | 24 | 4.400154 | 0.2443914 | 3.156291 | 0 | 13.35997 | 0
2018-02-01 02:55 | 254525.6 | 3600.001 | 3 | 24 | 4.400128 | 0.2243309 | 3.164103 | 0 | 13.39435 | 0
2018-02-01 02:57 | 254645.6 | 3720.0005 | 3 | 24 | 4.400176 | 0.2079325 | 3.171306 | 0 | 13.42604 | 0
2018-02-01 02:59 | 254765.6 | 3840.0002 | 3 | 24 | 4.40015 | 0.192708 | 3.177973 | 0 | 13.45538 | 0
2018-02-01 03:01 | 254885.6 | 3960.0013 | 3 | 24 | 4.400181 | 0.179491 | 3.184175 | 0 | 13.48267 | 0
2018-02-01 03:03 | 255005.6 | 4080.0009 | 3 | 24 | 4.400168 | 0.1666527 | 3.189933 | 0 | 13.508 | 0
2018-02-01 03:05 | 255125.6 | 4200.0005 | 3 | 24 | 4.400115 | 0.1533337 | 3.195259 | 0 | 13.53144 | 0
2018-02-01 03:07 | 255245.6 | 4320.001 | 3 | 24 | 4.40015 | 0.1434116 | 3.200197 | 0 | 13.55317 | 0
2018-02-01 03:09 | 255365.6 | 4440.0013 | 3 | 24 | 4.400154 | 0.1336832 | 3.204807 | 0 | 13.57345 | 0
2018-02-01 03:11 | 255485.6 | 4560.001 | 3 | 24 | 4.400119 | 0.1241074 | 3.209104 | 0 | 13.59236 | 0
2018-02-01 03:13 | 255605.6 | 4680.0006 | 3 | 24 | 4.400141 | 0.115366 | 3.213112 | 0 | 13.60999 | 0
2018-02-01 03:15 | 255725.6 | 4800.001 | 3 | 24 | 4.400097 | 0.1068878 | 3.216819 | 0 | 13.6263 | 0
2018-02-01 03:17 | 255845.6 | 4920.0006 | 3 | 24 | 4.400126 | 0.1008701 | 3.220281 | 0 | 13.64154 | 0
2018-02-01 03:19 | 255965.6 | 5040.001 | 3 | 24 | 4.400153 | 0.0945158 | 3.223531 | 0 | 13.65584 | 0
2018-02-01 03:21 | 256085.6 | 5160.0005 | 3 | 24 | 4.4001 | 0.08772564 | 3.226564 | 0 | 13.66919 | 0
2018-02-01 03:23 | 256200.9 | 5275.3765 | 3 | 24 | 4.400109 | 0.08149815 | 3.229288 | 0 | 13.68117 | 0
2018-02-01 03:25 | 256321 | 120.0012 | 4 | 24 | 4.392442 | 0 | 3.229288 | 0 | 13.68117 | 0
2018-02-01 03:27 | 256441 | 240.0008 | 4 | 24 | 4.391472 | 0 | 3.229288 | 0 | 13.68117 | 0
2018-02-01 03:28 | 256501 | 300.0044 | 4 | 24 | 4.391109 | 0 | 3.229288 | 0 | 13.68117 | 0
2018-02-01 03:30 | 256621.1 | 120.0014 | 5 | 24 | 4.094423 | -3.259911 | 3.229288 | 0.1086429 | 13.68117 | 0.4487654
2018-02-01 03:32 | 256741.1 | 240.0001 | 5 | 24 | 4.052678 | -3.25994 | 3.229288 | 0.2172627 | 13.68117 | 0.8911818
2018-02-01 03:34 | 256861.1 | 360.0013 | 5 | 24 | 4.013168 | -3.259886 | 3.229288 | 0.3259322 | 13.68117 | 1.329435
2018-02-01 03:36 | 256981.1 | 480.0002 | 5 | 24 | 3.974302 | -3.259998 | 3.229288 | 0.4346418 | 13.68117 | 1.763581
2018-02-01 03:38 | 257101.1 | 600.0021 | 5 | 24 | 3.935561 | -3.259983 | 3.229288 | 0.5432786 | 13.68117 | 2.193232
2018-02-01 03:40 | 257221.1 | 720.0011 | 5 | 24 | 3.896149 | -3.259918 | 3.229288 | 0.6519648 | 13.68117 | 2.618835
2018-02-01 03:42 | 257341.1 | 840.0023 | 5 | 24 | 3.858592 | -3.260012 | 3.229288 | 0.760637 | 13.68117 | 3.040176
2018-02-01 03:44 | 257461.1 | 960.001 | 5 | 24 | 3.822499 | -3.259938 | 3.229288 | 0.8692967 | 13.68117 | 3.457477
2018-02-01 03:46 | 257581.1 | 1080.0006 | 5 | 24 | 3.78773 | -3.259927 | 3.229288 | 0.9779514 | 13.68117 | 3.870919
2018-02-01 03:48 | 257701.1 | 1200.0011 | 5 | 24 | 3.753273 | -3.259938 | 3.229288 | 1.086621 | 13.68117 | 4.280655
2018-02-01 03:50 | 257821.1 | 1320.0006 | 5 | 24 | 3.720827 | -3.259869 | 3.229288 | 1.195246 | 13.68117 | 4.68655
2018-02-01 03:52 | 257941.1 | 1440.0011 | 5 | 24 | 3.691556 | -3.259947 | 3.229288 | 1.303895 | 13.68117 | 5.089208
2018-02-01 03:54 | 258061.1 | 1560.0001 | 5 | 24 | 3.664673 | -3.259902 | 3.229288 | 1.412573 | 13.68117 | 5.488909
2018-02-01 03:56 | 258181.1 | 1680.0003 | 5 | 24 | 3.63945 | -3.2599 | 3.229288 | 1.521234 | 13.68117 | 5.88573
2018-02-01 03:58 | 258301.1 | 1800.0007 | 5 | 24 | 3.61487 | -3.259951 | 3.229288 | 1.629905 | 13.68117 | 6.279892
2018-02-01 04:00 | 258421.1 | 1920.0011 | 5 | 24 | 3.59281 | -3.259935 | 3.229288 | 1.738559 | 13.68117 | 6.671441
2018-02-01 04:02 | 258541.1 | 2040.0023 | 5 | 24 | 3.572917 | -3.259974 | 3.229288 | 1.847175 | 13.68117 | 7.060581
2018-02-01 04:04 | 258661.1 | 2160.001 | 5 | 24 | 3.555154 | -3.25992 | 3.229288 | 1.955901 | 13.68117 | 7.448077
2018-02-01 04:06 | 258781.1 | 2280.0006 | 5 | 24 | 3.538054 | -3.259864 | 3.229288 | 2.064583 | 13.68117 | 7.833523
2018-02-01 04:08 | 258901.1 | 2400.0001 | 5 | 24 | 3.521707 | -3.259937 | 3.229288 | 2.173246 | 13.68117 | 8.217071
2018-02-01 04:10 | 259021.1 | 2520.0006 | 5 | 24 | 3.507236 | -3.259918 | 3.229288 | 2.281885 | 13.68117 | 8.598872
2018-02-01 04:12 | 259141.1 | 2640.0011 | 5 | 24 | 3.493452 | -3.259889 | 3.229288 | 2.390539 | 13.68117 | 8.979186
2018-02-01 04:14 | 259261.1 | 2760.0006 | 5 | 24 | 3.47886 | -3.259992 | 3.229288 | 2.49921 | 13.68117 | 9.358048
2018-02-01 04:16 | 259381.1 | 2880.0001 | 5 | 24 | 3.461413 | -3.259937 | 3.229288 | 2.607883 | 13.68117 | 9.735195
2018-02-01 04:18 | 259501.1 | 3000.0014 | 5 | 24 | 3.441672 | -3.259915 | 3.229288 | 2.716538 | 13.68117 | 10.11025
2018-02-01 04:20 | 259621.1 | 3120.0011 | 5 | 24 | 3.416523 | -3.260186 | 3.229288 | 2.825218 | 13.68117 | 10.483
2018-02-01 04:22 | 259741.1 | 3240.0014 | 5 | 24 | 3.379889 | -3.259886 | 3.229288 | 2.933803 | 13.68117 | 10.85215
2018-02-01 04:24 | 259861.1 | 3360.001 | 5 | 24 | 3.317348 | -3.259841 | 3.229288 | 3.042504 | 13.68117 | 11.21648
2018-02-01 04:26 | 259981.1 | 3480.0006 | 5 | 24 | 3.194756 | -3.259879 | 3.229288 | 3.151171 | 13.68117 | 11.57113
2018-02-01 04:28 | 260063.2 | 3562.1748 | 5 | 24 | 3 | -3.259911 | 3.229288 | 3.225607 | 13.68117 | 11.80287
2018-02-01 04:30 | 260183.3 | 120.0006 | 6 | 24 | 3.461511 | 0 | 3.229288 | 3.225607 | 13.68117 | 11.80287
2018-02-01 04:32 | 260303.3 | 240.0019 | 6 | 24 | 3.481373 | 0 | 3.229288 | 3.225607 | 13.68117 | 11.80287
2018-02-01 04:33 | 260363.3 | 300.0038 | 6 | 24 | 3.485553 | 0 | 3.229288 | 3.225607 | 13.68117 | 11.80287
2018-02-01 04:33 | 260363.3 | 0.0025 | 7 | 25 | 3.485404 | 0 | 0 | 0 | 0 | 0
2018-02-01 04:35 | 260483.4 | 120.0014 | 2 | 25 | 4.029821 | 4.889839 | 0.162478 | 0 | 0.6416022 | 0
2018-02-01 04:37 | 260603.4 | 240.0003 | 2 | 25 | 4.070908 | 4.890055 | 0.3254363 | 0 | 1.301561 | 0
2018-02-01 04:39 | 260723.4 | 360.0013 | 2 | 25 | 4.10624 | 4.889847 | 0.4884706 | 0 | 1.968298 | 0
2018-02-01 04:41 | 260843.4 | 480.0003 | 2 | 25 | 4.132685 | 4.890162 | 0.6514069 | 0 | 2.639566 | 0
2018-02-01 04:43 | 260963.4 | 600.0013 | 2 | 25 | 4.158113 | 4.889826 | 0.8144631 | 0 | 3.31546 | 0
2018-02-01 04:45 | 261083.4 | 720.0003 | 2 | 25 | 4.184783 | 4.890102 | 0.9774159 | 0 | 3.995223 | 0
2018-02-01 04:47 | 261203.4 | 840.0023 | 2 | 25 | 4.200312 | 4.696375 | 1.139009 | 0 | 4.67323 | 0
2018-02-01 04:49 | 261323.4 | 960.0019 | 2 | 25 | 4.200284 | 4.324739 | 1.289075 | 0 | 5.303549 | 0
2018-02-01 04:51 | 261443.4 | 1080.0013 | 2 | 25 | 4.200274 | 3.97831 | 1.427495 | 0 | 5.884953 | 0
2018-02-01 04:53 | 261563.4 | 1200.0019 | 2 | 25 | 4.200298 | 3.634708 | 1.554117 | 0 | 6.416802 | 0
2018-02-01 04:55 | 261683.4 | 1320.0015 | 2 | 25 | 4.200295 | 3.328417 | 1.670263 | 0 | 6.904645 | 0
2018-02-01 04:55 | 261711 | 1347.6554 | 2 | 25 | 4.200273 | 3.259998 | 1.695633 | 0 | 7.011207 | 0
2018-02-01 04:57 | 261831.0547 | 120.0023 | 3 | 25 | 4.221103 | 3.259956 | 1.803907 | 0 | 7.467003 | 0
2018-02-01 04:59 | 261951.0535 | 240.0011 | 3 | 25 | 4.247328 | 3.259899 | 1.912571 | 0 | 7.927071 | 0
2018-02-01 05:01 | 262071.0531 | 360.0007 | 3 | 25 | 4.277853 | 3.259876 | 2.021222 | 0 | 8.390161 | 0
2018-02-01 05:03 | 262191.0534 | 480.001 | 3 | 25 | 4.311281 | 3.259928 | 2.129865 | 0 | 8.856729 | 0
2018-02-01 05:05 | 262311.0542 | 600.0018 | 3 | 25 | 4.34657 | 3.259964 | 2.23856 | 0 | 9.327238 | 0
2018-02-01 05:07 | 262431.0534 | 720.001 | 3 | 25 | 4.384107 | 3.259897 | 2.347214 | 0 | 9.801527 | 0
2018-02-01 05:09 | 262551.054 | 840.0016 | 3 | 25 | 4.4003 | 2.926271 | 2.452279 | 0 | 10.26348 | 0
2018-02-01 05:11 | 262671.0528 | 960.0004 | 3 | 25 | 4.400282 | 2.513338 | 2.54266 | 0 | 10.66119 | 0
2018-02-01 05:13 | 262791.0531 | 1080.0007 | 3 | 25 | 4.4003 | 2.17865 | 2.620688 | 0 | 11.00453 | 0
2018-02-01 05:15 | 262911.0543 | 1200.0019 | 3 | 25 | 4.400224 | 1.893068 | 2.688425 | 0 | 11.3026 | 0
2018-02-01 05:17 | 263031.0547 | 1320.0023 | 3 | 25 | 4.400265 | 1.65351 | 2.747416 | 0 | 11.56217 | 0
2018-02-01 05:19 | 263151.0527 | 1440.0003 | 3 | 25 | 4.40026 | 1.440736 | 2.798955 | 0 | 11.78896 | 0
2018-02-01 05:21 | 263271.0539 | 1560.0015 | 3 | 25 | 4.400187 | 1.260154 | 2.843878 | 0 | 11.98663 | 0
2018-02-01 05:23 | 263391.0534 | 1680.001 | 3 | 25 | 4.400232 | 1.110415 | 2.883345 | 0 | 12.16029 | 0
2018-02-01 05:25 | 263511.0539 | 1800.0015 | 3 | 25 | 4.400196 | 0.9832811 | 2.918189 | 0 | 12.31361 | 0
2018-02-01 05:27 | 263631.0527 | 1920.0003 | 3 | 25 | 4.400223 | 0.8725853 | 2.949091 | 0 | 12.44959 | 0
2018-02-01 05:29 | 263751.0531 | 2040.0007 | 3 | 25 | 4.400204 | 0.7728786 | 2.976474 | 0 | 12.57008 | 0
2018-02-01 05:31 | 263871.0534 | 2160.001 | 3 | 25 | 4.400236 | 0.6911478 | 3.000828 | 0 | 12.67724 | 0
2018-02-01 05:33 | 263991.0539 | 2280.0015 | 3 | 25 | 4.400205 | 0.6202106 | 3.022647 | 0 | 12.77325 | 0
2018-02-01 05:35 | 264111.0526 | 2400.0002 | 3 | 25 | 4.40014 | 0.5581856 | 3.042265 | 0 | 12.85958 | 0
2018-02-01 05:37 | 264231.0539 | 2520.0015 | 3 | 25 | 4.400193 | 0.5031166 | 3.05996 | 0 | 12.93744 | 0
2018-02-01 05:39 | 264351.0527 | 2640.0003 | 3 | 25 | 4.40022 | 0.4547892 | 3.075901 | 0 | 13.00758 | 0
2018-02-01 05:41 | 264471.0539 | 2760.0015 | 3 | 25 | 4.400194 | 0.4129972 | 3.090336 | 0 | 13.0711 | 0
2018-02-01 05:43 | 264591.0535 | 2880.0011 | 3 | 25 | 4.400196 | 0.3769979 | 3.103481 | 0 | 13.12894 | 0
2018-02-01 05:45 | 264711.0547 | 3000.0023 | 3 | 25 | 4.400186 | 0.344492 | 3.11549 | 0 | 13.18178 | 0
2018-02-01 05:47 | 264831.0534 | 3120.001 | 3 | 25 | 4.400161 | 0.3138685 | 3.126462 | 0 | 13.23005 | 0
2018-02-01 05:49 | 264951.0542 | 3240.0018 | 3 | 25 | 4.400193 | 0.2882042 | 3.136489 | 0 | 13.27418 | 0
2018-02-01 05:51 | 265071.0526 | 3360.0002 | 3 | 25 | 4.400182 | 0.2654076 | 3.145709 | 0 | 13.31475 | 0
2018-02-01 05:53 | 265191.0531 | 3480.0007 | 3 | 25 | 4.400136 | 0.2448397 | 3.154213 | 0 | 13.35217 | 0
2018-02-01 05:55 | 265311.0534 | 3600.001 | 3 | 25 | 4.400115 | 0.2250719 | 3.162063 | 0 | 13.38671 | 0
2018-02-01 05:57 | 265431.0531 | 3720.0007 | 3 | 25 | 4.400142 | 0.2078953 | 3.169286 | 0 | 13.41849 | 0
2018-02-01 05:59 | 265551.0534 | 3840.001 | 3 | 25 | 4.400127 | 0.1923027 | 3.175968 | 0 | 13.44789 | 0
2018-02-01 06:01 | 265671.0538 | 3960.0014 | 3 | 25 | 4.400188 | 0.1798115 | 3.182161 | 0 | 13.47514 | 0
2018-02-01 06:03 | 265791.0527 | 4080.0003 | 3 | 25 | 4.400168 | 0.1671705 | 3.187921 | 0 | 13.50049 | 0
2018-02-01 06:05 | 265911.0538 | 4200.0014 | 3 | 25 | 4.400193 | 0.154397 | 3.193262 | 0 | 13.52399 | 0
2018-02-01 06:07 | 266031.0527 | 4320.0003 | 3 | 25 | 4.400162 | 0.1433506 | 3.198209 | 0 | 13.54575 | 0
2018-02-01 06:09 | 266151.0538 | 4440.0014 | 3 | 25 | 4.400176 | 0.1337624 | 3.202811 | 0 | 13.56601 | 0
2018-02-01 06:11 | 266271.0527 | 4560.0003 | 3 | 25 | 4.400137 | 0.1244173 | 3.207101 | 0 | 13.58488 | 0
2018-02-01 06:13 | 266391.0539 | 4680.0015 | 3 | 25 | 4.400148 | 0.1155424 | 3.211103 | 0 | 13.60249 | 0
2018-02-01 06:15 | 266511.0527 | 4800.0003 | 3 | 25 | 4.400115 | 0.1069889 | 3.214811 | 0 | 13.61881 | 0
2018-02-01 06:17 | 266631.0538 | 4920.0014 | 3 | 25 | 4.400128 | 0.100255 | 3.218265 | 0 | 13.63401 | 0
2018-02-01 06:19 | 266751.0527 | 5040.0003 | 3 | 25 | 4.400135 | 0.09419346 | 3.221495 | 0 | 13.64822 | 0
2018-02-01 06:21 | 266871.053 | 5160.0006 | 3 | 25 | 4.400122 | 0.08801937 | 3.224525 | 0 | 13.66155 | 0
2018-02-01 06:23 | 266991.0534 | 5280.001 | 3 | 25 | 4.400132 | 0.08165073 | 3.227349 | 0 | 13.67397 | 0
2018-02-01 06:23 | 266991.362 | 5280.3096 | 3 | 25 | 4.400133 | 0.08149815 | 3.227358 | 0 | 13.67401 | 0
2018-02-01 06:25 | 267111.4 | 120.0006 | 4 | 25 | 4.392511 | 0 | 3.227358 | 0 | 13.67401 | 0
2018-02-01 06:27 | 267231.4 | 240.001 | 4 | 25 | 4.391553 | 0 | 3.227358 | 0 | 13.67401 | 0
2018-02-01 06:28 | 267291.4 | 300.0022 | 4 | 25 | 4.391196 | 0 | 3.227358 | 0 | 13.67401 | 0
2018-02-01 06:30 | 267411.5 | 120.0015 | 5 | 25 | 4.094995 | -3.259803 | 3.227358 | 0.1086169 | 13.67401 | 0.4486737
2018-02-01 06:32 | 267531.5 | 240.0003 | 5 | 25 | 4.053298 | -3.259817 | 3.227358 | 0.2173032 | 13.67401 | 0.8914418
2018-02-01 06:34 | 267651.5 | 360.0015 | 5 | 25 | 4.013694 | -3.260027 | 3.227358 | 0.3259886 | 13.67401 | 1.329822
2018-02-01 06:36 | 267771.5 | 480.0002 | 5 | 25 | 3.974446 | -3.259806 | 3.227358 | 0.4346426 | 13.67401 | 1.763789
2018-02-01 06:38 | 267891.5 | 600.0015 | 5 | 25 | 3.93615 | -3.259846 | 3.227358 | 0.5432969 | 13.67401 | 2.193552
2018-02-01 06:40 | 268011.5 | 720.0002 | 5 | 25 | 3.897282 | -3.259899 | 3.227358 | 0.651895 | 13.67401 | 2.618911
2018-02-01 06:42 | 268131.5 | 840.0015 | 5 | 25 | 3.859251 | -3.259882 | 3.227358 | 0.7605903 | 13.67401 | 3.040441
2018-02-01 06:44 | 268251.5 | 960.0019 | 5 | 25 | 3.823051 | -3.260025 | 3.227358 | 0.8692899 | 13.67401 | 3.457962
2018-02-01 06:46 | 268371.5 | 1080.0015 | 5 | 25 | 3.788208 | -3.259887 | 3.227358 | 0.977946 | 13.67401 | 3.871449
2018-02-01 06:48 | 268491.5 | 1200.0002 | 5 | 25 | 3.754242 | -3.259839 | 3.227358 | 1.086609 | 13.67401 | 4.281232
2018-02-01 06:50 | 268611.5 | 1320.0015 | 5 | 25 | 3.721695 | -3.259892 | 3.227358 | 1.195253 | 13.67401 | 4.687316
2018-02-01 06:52 | 268731.5 | 1440.0002 | 5 | 25 | 3.692135 | -3.259871 | 3.227358 | 1.303908 | 13.67401 | 5.090071
2018-02-01 06:54 | 268851.5 | 1560.0015 | 5 | 25 | 3.66478 | -3.259897 | 3.227358 | 1.412605 | 13.67401 | 5.489887
2018-02-01 06:56 | 268971.5 | 1680.001 | 5 | 25 | 3.639866 | -3.259864 | 3.227358 | 1.52122 | 13.67401 | 5.886574
2018-02-01 06:58 | 269091.5 | 1800.0007 | 5 | 25 | 3.615708 | -3.259952 | 3.227358 | 1.629896 | 13.67401 | 6.280828
2018-02-01 07:00 | 269211.5 | 1920.0011 | 5 | 25 | 3.593151 | -3.259884 | 3.227358 | 1.738505 | 13.67401 | 6.672272
2018-02-01 07:02 | 269331.5 | 2040.0007 | 5 | 25 | 3.57299 | -3.259891 | 3.227358 | 1.847216 | 13.67401 | 7.061773
2018-02-01 07:04 | 269451.5 | 2160.0002 | 5 | 25 | 3.555079 | -3.259893 | 3.227358 | 1.955884 | 13.67401 | 7.449047
2018-02-01 07:06 | 269571.5 | 2280.0006 | 5 | 25 | 3.538541 | -3.25983 | 3.227358 | 2.06439 | 13.67401 | 7.833898
2018-02-01 07:08 | 269691.5 | 2400.0019 | 5 | 25 | 3.522118 | -3.259942 | 3.227358 | 2.173235 | 13.67401 | 8.218146
2018-02-01 07:10 | 269811.5 | 2520.0006 | 5 | 25 | 3.507292 | -3.259877 | 3.227358 | 2.281901 | 13.67401 | 8.600066
2018-02-01 07:12 | 269931.5 | 2640.0026 | 5 | 25 | 3.492985 | -3.259884 | 3.227358 | 2.390563 | 13.67401 | 8.980392
2018-02-01 07:14 | 270051.5 | 2760.0015 | 5 | 25 | 3.478894 | -3.259889 | 3.227358 | 2.49922 | 13.67401 | 9.35918
2018-02-01 07:16 | 270171.5 | 2880.0018 | 5 | 25 | 3.461998 | -3.259918 | 3.227358 | 2.607879 | 13.67401 | 9.736312
2018-02-01 07:18 | 270291.5 | 3000.0006 | 5 | 25 | 3.441903 | -3.259871 | 3.227358 | 2.71655 | 13.67401 | 10.11146
2018-02-01 07:20 | 270411.5 | 3120.001 | 5 | 25 | 3.41643 | -3.26015 | 3.227358 | 2.825195 | 13.67401 | 10.48409
2018-02-01 07:22 | 270531.5 | 3240.0015 | 5 | 25 | 3.379608 | -3.259895 | 3.227358 | 2.933867 | 13.67401 | 10.8535
2018-02-01 07:24 | 270651.5 | 3360.0003 | 5 | 25 | 3.317857 | -3.259969 | 3.227358 | 3.042506 | 13.67401 | 11.21763
2018-02-01 07:26 | 270771.5 | 3480.0006 | 5 | 25 | 3.194514 | -3.259855 | 3.227358 | 3.151161 | 13.67401 | 11.57229
2018-02-01 07:27 | 270853 | 3561.5461 | 5 | 25 | 2.999985 | -3.259852 | 3.227358 | 3.225012 | 13.67401 | 11.80219
2018-02-01 07:29 | 270973.1 | 120.0006 | 6 | 25 | 3.461124 | 0 | 3.227358 | 3.225012 | 13.67401 | 11.80219
2018-02-01 07:31 | 271093.1 | 240.0019 | 6 | 25 | 3.480902 | 0 | 3.227358 | 3.225012 | 13.67401 | 11.80219
2018-02-01 07:32 | 271153.1 | 300.0014 | 6 | 25 | 3.485081 | 0 | 3.227358 | 3.225012 | 13.67401 | 11.80219
2018-02-01 07:32 | 271153.1 | 0.0023 | 7 | 26 | 3.485029 | 0 | 0 | 0 | 0 | 0
2018-02-01 07:34 | 271273.1531 | 120.0015 | 2 | 26 | 4.028847 | 4.890141 | 0.1624257 | 0 | 0.6412938 | 0
2018-02-01 07:36 | 271393.1527 | 240.0011 | 2 | 26 | 4.070817 | 4.890106 | 0.3254219 | 0 | 1.301339 | 0
2018-02-01 07:38 | 271513.1532 | 360.0016 | 2 | 26 | 4.106145 | 4.890114 | 0.4884171 | 0 | 1.967895 | 0
2018-02-01 07:40 | 271633.1527 | 480.0011 | 2 | 26 | 4.132355 | 4.890001 | 0.6513847 | 0 | 2.639293 | 0
2018-02-01 07:42 | 271753.1532 | 600.0016 | 2 | 26 | 4.157099 | 4.890081 | 0.8143862 | 0 | 3.314872 | 0
2018-02-01 07:44 | 271873.1527 | 720.0011 | 2 | 26 | 4.184259 | 4.890144 | 0.9774215 | 0 | 3.994824 | 0
2018-02-01 07:46 | 271993.1532 | 840.0016 | 2 | 26 | 4.200325 | 4.701956 | 1.139071 | 0 | 4.673025 | 0
2018-02-01 07:48 | 272113.152 | 960.0004 | 2 | 26 | 4.200301 | 4.322657 | 1.289219 | 0 | 5.303689 | 0
2018-02-01 07:50 | 272233.1532 | 1080.0016 | 2 | 26 | 4.20023 | 3.981922 | 1.427545 | 0 | 5.8847 | 0
2018-02-01 07:52 | 272353.1527 | 1200.0011 | 2 | 26 | 4.200313 | 3.646057 | 1.55478 | 0 | 6.419121 | 0
2018-02-01 07:54 | 272473.1524 | 1320.0008 | 2 | 26 | 4.200291 | 3.330595 | 1.670936 | 0 | 6.907011 | 0
2018-02-01 07:55 | 272501.4951 | 1348.3435 | 2 | 26 | 4.200302 | 3.259993 | 1.696806 | 0 | 7.015668 | 0
2018-02-01 07:57 | 272621.5 | 120.0006 | 3 | 26 | 4.221603 | 3.259823 | 1.804985 | 0 | 7.471082 | 0
2018-02-01 07:59 | 272741.5 | 240.001 | 3 | 26 | 4.247795 | 3.259895 | 1.913724 | 0 | 7.93153 | 0
2018-02-01 08:01 | 272861.5 | 360.0007 | 3 | 26 | 4.277955 | 3.259928 | 2.022408 | 0 | 8.394799 | 0
2018-02-01 08:03 | 272981.5 | 480.0011 | 3 | 26 | 4.311635 | 3.259872 | 2.130703 | 0 | 8.859886 | 0
2018-02-01 08:05 | 273101.5 | 600.0008 | 3 | 26 | 4.347151 | 3.25993 | 2.239719 | 0 | 9.331834 | 0
2018-02-01 08:07 | 273221.5 | 720.0003 | 3 | 26 | 4.385079 | 3.259832 | 2.348388 | 0 | 9.80628 | 0
2018-02-01 08:09 | 273341.5 | 840.0014 | 3 | 26 | 4.4003 | 2.922222 | 2.453274 | 0 | 10.26749 | 0
2018-02-01 08:11 | 273461.5 | 960.002 | 3 | 26 | 4.400283 | 2.510435 | 2.543637 | 0 | 10.66511 | 0
2018-02-01 08:13 | 273581.5 | 1080.0024 | 3 | 26 | 4.400245 | 2.17148 | 2.621367 | 0 | 11.00714 | 0
2018-02-01 08:15 | 273701.5 | 1200.0003 | 3 | 26 | 4.400209 | 1.88588 | 2.688967 | 0 | 11.30461 | 0
2018-02-01 08:17 | 273821.5 | 1320.0014 | 3 | 26 | 4.400272 | 1.647739 | 2.74782 | 0 | 11.56357 | 0
2018-02-01 08:19 | 273941.5 | 1440.0004 | 3 | 26 | 4.40026 | 1.438803 | 2.799195 | 0 | 11.78964 | 0
2018-02-01 08:21 | 274061.5 | 1560.0024 | 3 | 26 | 4.400272 | 1.257052 | 2.843998 | 0 | 11.98678 | 0
2018-02-01 08:23 | 274181.5 | 1680.002 | 3 | 26 | 4.400247 | 1.106485 | 2.883299 | 0 | 12.15971 | 0
2018-02-01 08:25 | 274301.5 | 1800.0007 | 3 | 26 | 4.400241 | 0.9791002 | 2.917982 | 0 | 12.31233 | 0
2018-02-01 08:27 | 274421.5 | 1920.0004 | 3 | 26 | 4.400228 | 0.8700237 | 2.948755 | 0 | 12.44773 | 0
2018-02-01 08:29 | 274541.5 | 2040.0025 | 3 | 26 | 4.400209 | 0.7716675 | 2.976077 | 0 | 12.56796 | 0
2018-02-01 08:31 | 274661.5 | 2160.0019 | 3 | 26 | 4.40019 | 0.6882257 | 3.000385 | 0 | 12.67492 | 0
2018-02-01 08:33 | 274781.5 | 2280.0007 | 3 | 26 | 4.40021 | 0.6180525 | 3.022132 | 0 | 12.77061 | 0
2018-02-01 08:35 | 274901.5 | 2400.0004 | 3 | 26 | 4.400197 | 0.5574512 | 3.041699 | 0 | 12.85671 | 0
2018-02-01 08:37 | 275021.5 | 2520.0016 | 3 | 26 | 4.400199 | 0.5032034 | 3.059366 | 0 | 12.93445 | 0
2018-02-01 08:39 | 275141.5 | 2640.0005 | 3 | 26 | 4.40017 | 0.453269 | 3.075284 | 0 | 13.00449 | 0
2018-02-01 08:41 | 275261.5 | 2760.0024 | 3 | 26 | 4.400169 | 0.4119129 | 3.089697 | 0 | 13.06791 | 0
2018-02-01 08:43 | 275381.5 | 2880.0004 | 3 | 26 | 4.400175 | 0.3759966 | 3.102814 | 0 | 13.12563 | 0
2018-02-01 08:45 | 275501.5 | 3000.0007 | 3 | 26 | 4.400151 | 0.3437948 | 3.114802 | 0 | 13.17838 | 0
2018-02-01 08:47 | 275621.5 | 3120.0012 | 3 | 26 | 4.40016 | 0.3138866 | 3.125769 | 0 | 13.22663 | 0
2018-02-01 08:49 | 275741.5 | 3240.0015 | 3 | 26 | 4.400222 | 0.2885218 | 3.135779 | 0 | 13.27068 | 0
2018-02-01 08:51 | 275861.5 | 3360.0003 | 3 | 26 | 4.400168 | 0.2649908 | 3.144995 | 0 | 13.31123 | 0
2018-02-01 08:53 | 275981.5 | 3480.0015 | 3 | 26 | 4.400133 | 0.2444134 | 3.153486 | 0 | 13.34859 | 0
2018-02-01 08:55 | 276101.5 | 3600.0003 | 3 | 26 | 4.40012 | 0.2261267 | 3.161333 | 0 | 13.38312 | 0
2018-02-01 08:57 | 276221.5 | 3720.0006 | 3 | 26 | 4.400151 | 0.2079191 | 3.168565 | 0 | 13.41494 | 0
2018-02-01 08:59 | 276341.5 | 3840.0019 | 3 | 26 | 4.400156 | 0.1926489 | 3.175242 | 0 | 13.44432 | 0
2018-02-01 09:01 | 276461.5 | 3960.0007 | 3 | 26 | 4.400146 | 0.1791372 | 3.181436 | 0 | 13.47157 | 0
2018-02-01 09:03 | 276581.5 | 4080.0011 | 3 | 26 | 4.400165 | 0.1669016 | 3.187193 | 0 | 13.49691 | 0
2018-02-01 09:05 | 276701.5 | 4200.0001 | 3 | 26 | 4.400166 | 0.1544352 | 3.19255 | 0 | 13.52048 | 0
2018-02-01 09:07 | 276821.5 | 4320.0019 | 3 | 26 | 4.40015 | 0.1433306 | 3.1975 | 0 | 13.54226 | 0
2018-02-01 09:09 | 276941.5 | 4440.0006 | 3 | 26 | 4.400125 | 0.1329842 | 3.202108 | 0 | 13.56254 | 0
2018-02-01 09:11 | 277061.5 | 4560.0003 | 3 | 26 | 4.400125 | 0.1246281 | 3.206397 | 0 | 13.58141 | 0
2018-02-01 09:13 | 277181.5 | 4680.0024 | 3 | 26 | 4.400151 | 0.1163511 | 3.210408 | 0 | 13.59906 | 0
2018-02-01 09:15 | 277301.5 | 4800.0019 | 3 | 26 | 4.400125 | 0.1076918 | 3.214136 | 0 | 13.61546 | 0
2018-02-01 09:17 | 277421.5 | 4920.0014 | 3 | 26 | 4.40009 | 0.09983349 | 3.217592 | 0 | 13.63067 | 0
2018-02-01 09:19 | 277541.5 | 5040.0011 | 3 | 26 | 4.400123 | 0.09416389 | 3.22082 | 0 | 13.64487 | 0
2018-02-01 09:21 | 277661.5 | 5160.0007 | 3 | 26 | 4.400113 | 0.08793831 | 3.223849 | 0 | 13.6582 | 0
2018-02-01 09:23 | 277781.5 | 5280.0011 | 3 | 26 | 4.400115 | 0.08187675 | 3.226671 | 0 | 13.67062 | 0
2018-02-01 09:23 | 277794.5 | 5292.9679 | 3 | 26 | 4.400143 | 0.08149147 | 3.226965 | 0 | 13.67191 | 0
2018-02-01 09:25 | 277914.5 | 120.0014 | 4 | 26 | 4.3926 | 0 | 3.226965 | 0 | 13.67191 | 0
2018-02-01 09:27 | 278034.5 | 240.0011 | 4 | 26 | 4.391666 | 0 | 3.226965 | 0 | 13.67191 | 0
2018-02-01 09:28 | 278094.5 | 300.0014 | 4 | 26 | 4.391291 | 0 | 3.226965 | 0 | 13.67191 | 0
2018-02-01 09:30 | 278214.6 | 120.0015 | 5 | 26 | 4.097128 | -3.259917 | 3.226965 | 0.1085839 | 13.67191 | 0.4487342
2018-02-01 09:32 | 278334.6 | 240.0021 | 5 | 26 | 4.055572 | -3.259886 | 3.226965 | 0.2172991 | 13.67191 | 0.8918835
2018-02-01 09:34 | 278454.6 | 360.0008 | 5 | 26 | 4.015435 | -3.259925 | 3.226965 | 0.3259644 | 13.67191 | 1.330393
2018-02-01 09:36 | 278574.6 | 480.0012 | 5 | 26 | 3.97593 | -3.26 | 3.226965 | 0.4346206 | 13.67191 | 1.764546
2018-02-01 09:38 | 278694.6 | 600.0015 | 5 | 26 | 3.937521 | -3.260023 | 3.226965 | 0.5432923 | 13.67191 | 2.194522
2018-02-01 09:40 | 278814.6 | 720.0012 | 5 | 26 | 3.899116 | -3.259974 | 3.226965 | 0.6519705 | 13.67191 | 2.620358
2018-02-01 09:42 | 278934.6 | 840.0007 | 5 | 26 | 3.860951 | -3.259944 | 3.226965 | 0.7605525 | 13.67191 | 3.041644
2018-02-01 09:44 | 279054.6 | 960.0004 | 5 | 26 | 3.824513 | -3.259912 | 3.226965 | 0.8692712 | 13.67191 | 3.459412
2018-02-01 09:46 | 279174.6 | 1080.0015 | 5 | 26 | 3.789249 | -3.259905 | 3.226965 | 0.9778987 | 13.67191 | 3.872933
2018-02-01 09:48 | 279294.6 | 1200.0004 | 5 | 26 | 3.755511 | -3.259909 | 3.226965 | 1.086582 | 13.67191 | 4.282923
2018-02-01 09:50 | 279414.6 | 1320.0007 | 5 | 26 | 3.723139 | -3.259875 | 3.226965 | 1.195279 | 13.67191 | 4.689362
2018-02-01 09:52 | 279534.6 | 1440.0012 | 5 | 26 | 3.693412 | -3.259962 | 3.226965 | 1.303895 | 13.67191 | 5.092109
2018-02-01 09:54 | 279654.6 | 1560.0016 | 5 | 26 | 3.665994 | -3.259945 | 3.226965 | 1.412624 | 13.67191 | 5.492182
2018-02-01 09:56 | 279774.6 | 1680.0012 | 5 | 26 | 3.640918 | -3.259905 | 3.226965 | 1.521279 | 13.67191 | 5.889129
2018-02-01 09:58 | 279894.6 | 1800.0007 | 5 | 26 | 3.617179 | -3.259915 | 3.226965 | 1.629924 | 13.67191 | 6.283398
2018-02-01 10:00 | 280014.6 | 1920.0004 | 5 | 26 | 3.594392 | -3.259955 | 3.226965 | 1.738592 | 13.67191 | 6.675211
2018-02-01 10:02 | 280134.6 | 2040.0007 | 5 | 26 | 3.574081 | -3.25986 | 3.226965 | 1.847197 | 13.67191 | 7.064456
2018-02-01 10:04 | 280254.6 | 2160.0004 | 5 | 26 | 3.555945 | -3.259951 | 3.226965 | 1.955931 | 13.67191 | 7.452075
2018-02-01 10:06 | 280374.6 | 2280.0015 | 5 | 26 | 3.539572 | -3.259829 | 3.226965 | 2.064581 | 13.67191 | 7.837533
2018-02-01 10:08 | 280494.6 | 2400.0012 | 5 | 26 | 3.523506 | -3.259942 | 3.226965 | 2.173205 | 13.67191 | 8.221145
2018-02-01 10:10 | 280614.6 | 2520.0015 | 5 | 26 | 3.508446 | -3.259879 | 3.226965 | 2.281921 | 13.67191 | 8.603374
2018-02-01 10:12 | 280734.6 | 2640.0012 | 5 | 26 | 3.494031 | -3.25994 | 3.226965 | 2.390589 | 13.67191 | 8.98384
2018-02-01 10:14 | 280854.6 | 2760.0007 | 5 | 26 | 3.479858 | -3.25986 | 3.226965 | 2.499239 | 13.67191 | 9.362698
2018-02-01 10:16 | 280974.6 | 2880.0012 | 5 | 26 | 3.463634 | -3.259887 | 3.226965 | 2.607907 | 13.67191 | 9.739994
2018-02-01 10:18 | 281094.6 | 3000.0008 | 5 | 26 | 3.442839 | -3.259944 | 3.226965 | 2.716548 | 13.67191 | 10.11519
2018-02-01 10:20 | 281214.6 | 3120.0012 | 5 | 26 | 3.417418 | -3.2599 | 3.226965 | 2.825232 | 13.67191 | 10.48806
2018-02-01 10:22 | 281334.6 | 3240.0015 | 5 | 26 | 3.380028 | -3.259915 | 3.226965 | 2.93387 | 13.67191 | 10.85744
2018-02-01 10:24 | 281454.6 | 3360.0012 | 5 | 26 | 3.318803 | -3.25988 | 3.226965 | 3.042555 | 13.67191 | 11.2218
2018-02-01 10:26 | 281574.6 | 3480.0007 | 5 | 26 | 3.197163 | -3.259917 | 3.226965 | 3.151217 | 13.67191 | 11.5767
2018-02-01 10:27 | 281656.7 | 3562.0854 | 5 | 26 | 2.999997 | -3.259872 | 3.226965 | 3.225477 | 13.67191 | 11.80798
2018-02-01 10:29 | 281776.7 | 120.0015 | 6 | 26 | 3.45927 | 0 | 3.226965 | 3.225477 | 13.67191 | 11.80798
2018-02-01 10:31 | 281896.7 | 240.001 | 6 | 26 | 3.478894 | 0 | 3.226965 | 3.225477 | 13.67191 | 11.80798
2018-02-01 10:32 | 281956.7 | 300.0014 | 6 | 26 | 3.48299 | 0 | 3.226965 | 3.225477 | 13.67191 | 11.80798
2018-02-01 10:32 | 281956.7 | 0.0024 | 7 | 27 | 3.482997 | 0 | 0 | 0 | 0 | 0
2018-02-01 10:34 | 282076.8 | 120.0006 | 2 | 27 | 4.028183 | 4.890095 | 0.1623563 | 0 | 0.6408126 | 0
2018-02-01 10:36 | 282196.8 | 240.0001 | 2 | 27 | 4.07059 | 4.890081 | 0.3254092 | 0 | 1.301011 | 0
2018-02-01 10:38 | 282316.8 | 360.0006 | 2 | 27 | 4.106323 | 4.890135 | 0.4884313 | 0 | 1.96768 | 0
2018-02-01 10:40 | 282436.8 | 480.0001 | 2 | 27 | 4.132965 | 4.890152 | 0.6513972 | 0 | 2.639136 | 0
2018-02-01 10:42 | 282556.8 | 600.0014 | 2 | 27 | 4.157004 | 4.890146 | 0.8144403 | 0 | 3.314924 | 0
2018-02-01 10:44 | 282676.8 | 720.0001 | 2 | 27 | 4.18398 | 4.890121 | 0.9774313 | 0 | 3.994641 | 0
2018-02-01 10:46 | 282796.8 | 840.0006 | 2 | 27 | 4.200301 | 4.698355 | 1.139032 | 0 | 4.672634 | 0
2018-02-01 10:48 | 282916.8 | 960.0003 | 2 | 27 | 4.200308 | 4.31378 | 1.289112 | 0 | 5.303011 | 0
2018-02-01 10:50 | 283036.8 | 1080.0006 | 2 | 27 | 4.200278 | 3.974598 | 1.427155 | 0 | 5.882832 | 0
2018-02-01 10:52 | 283156.8 | 1200.0018 | 2 | 27 | 4.20025 | 3.645489 | 1.554159 | 0 | 6.416284 | 0
2018-02-01 10:54 | 283276.8 | 1320.0006 | 2 | 27 | 4.200254 | 3.322224 | 1.670136 | 0 | 6.903422 | 0
2018-02-01 10:55 | 283302 | 1345.1735 | 2 | 27 | 4.200287 | 3.259995 | 1.693148 | 0 | 7.000076 | 0
2018-02-01 10:57 | 283422 | 120.0015 | 3 | 27 | 4.221688 | 3.259897 | 1.801393 | 0 | 7.455777 | 0
2018-02-01 10:59 | 283542 | 240.0003 | 3 | 27 | 4.24798 | 3.259901 | 1.910046 | 0 | 7.915881 | 0
2018-02-01 11:01 | 283662 | 360.0007 | 3 | 27 | 4.277706 | 3.25983 | 2.018605 | 0 | 8.378616 | 0
2018-02-01 11:03 | 283782 | 480.0003 | 3 | 27 | 4.311233 | 3.259844 | 2.12742 | 0 | 8.845884 | 0
2018-02-01 11:05 | 283902 | 600.0014 | 3 | 27 | 4.346843 | 3.259886 | 2.236003 | 0 | 9.315928 | 0
2018-02-01 11:07 | 284022 | 720.001 | 3 | 27 | 4.385013 | 3.259876 | 2.344741 | 0 | 9.79065 | 0
2018-02-01 11:09 | 284142 | 840.0007 | 3 | 27 | 4.400307 | 2.926645 | 2.449691 | 0 | 10.25214 | 0
2018-02-01 11:11 | 284262 | 960.0003 | 3 | 27 | 4.4003 | 2.521996 | 2.540336 | 0 | 10.651 | 0
2018-02-01 11:13 | 284382 | 1080.0014 | 3 | 27 | 4.400301 | 2.179968 | 2.618474 | 0 | 10.99483 | 0
2018-02-01 11:15 | 284502 | 1200.0011 | 3 | 27 | 4.400269 | 1.894749 | 2.686276 | 0 | 11.29318 | 0
2018-02-01 11:17 | 284622 | 1320.0014 | 3 | 27 | 4.400252 | 1.653608 | 2.745286 | 0 | 11.55284 | 0
2018-02-01 11:19 | 284742 | 1440.0011 | 3 | 27 | 4.400258 | 1.445983 | 2.79686 | 0 | 11.77978 | 0
2018-02-01 11:21 | 284862 | 1560.0023 | 3 | 27 | 4.400237 | 1.262881 | 2.841954 | 0 | 11.9782 | 0
2018-02-01 11:23 | 284982 | 1680.0003 | 3 | 27 | 4.400262 | 1.111423 | 2.881452 | 0 | 12.15201 | 0
2018-02-01 11:25 | 285102 | 1800.0022 | 3 | 27 | 4.400239 | 0.9829016 | 2.916298 | 0 | 12.30534 | 0
2018-02-01 11:27 | 285222 | 1920.0002 | 3 | 27 | 4.400234 | 0.873559 | 2.9472 | 0 | 12.44131 | 0
2018-02-01 11:29 | 285342 | 2040.0014 | 3 | 27 | 4.400226 | 0.7768621 | 2.974679 | 0 | 12.56223 | 0
2018-02-01 11:31 | 285462 | 2160.0011 | 3 | 27 | 4.400241 | 0.6923771 | 2.999106 | 0 | 12.66971 | 0
2018-02-01 11:33 | 285582 | 2280.0014 | 3 | 27 | 4.400222 | 0.6203947 | 3.020942 | 0 | 12.76579 | 0
2018-02-01 11:35 | 285702 | 2400.0011 | 3 | 27 | 4.400249 | 0.5595827 | 3.040573 | 0 | 12.85217 | 0
2018-02-01 11:37 | 285822 | 2520.0014 | 3 | 27 | 4.400178 | 0.5046568 | 3.058294 | 0 | 12.93015 | 0
2018-02-01 11:39 | 285942 | 2640.0003 | 3 | 27 | 4.400218 | 0.4562073 | 3.074297 | 0 | 13.00056 | 0
2018-02-01 11:41 | 286062 | 2760.0014 | 3 | 27 | 4.400177 | 0.4132023 | 3.088767 | 0 | 13.06424 | 0
2018-02-01 11:43 | 286182 | 2880.0011 | 3 | 27 | 4.400162 | 0.377017 | 3.101928 | 0 | 13.12215 | 0
2018-02-01 11:45 | 286302 | 3000.001 | 3 | 27 | 4.400181 | 0.3455086 | 3.113964 | 0 | 13.17511 | 0
2018-02-01 11:47 | 286422 | 3120.0003 | 3 | 27 | 4.400185 | 0.3166389 | 3.124987 | 0 | 13.22361 | 0
2018-02-01 11:49 | 286542 | 3240.0014 | 3 | 27 | 4.400182 | 0.2892761 | 3.135062 | 0 | 13.26794 | 0
2018-02-01 11:51 | 286662 | 3360.0004 | 3 | 27 | 4.400166 | 0.2661591 | 3.144306 | 0 | 13.30862 | 0
2018-02-01 11:53 | 286782 | 3480.0014 | 3 | 27 | 4.400177 | 0.2464285 | 3.152828 | 0 | 13.34612 | 0
2018-02-01 11:55 | 286902 | 3600.0011 | 3 | 27 | 4.400181 | 0.2278767 | 3.160711 | 0 | 13.3808 | 0
2018-02-01 11:57 | 287022 | 3720.0003 | 3 | 27 | 4.400152 | 0.2089624 | 3.167989 | 0 | 13.41283 | 0
2018-02-01 11:59 | 287142 | 3840.0003 | 3 | 27 | 4.400183 | 0.1943665 | 3.174695 | 0 | 13.44234 | 0
2018-02-01 12:01 | 287262 | 3960.0018 | 3 | 27 | 4.400138 | 0.17978 | 3.180915 | 0 | 13.4697 | 0
2018-02-01 12:03 | 287382 | 4080.0003 | 3 | 27 | 4.400178 | 0.1678352 | 3.186704 | 0 | 13.49517 | 0
2018-02-01 12:05 | 287502 | 4200.0006 | 3 | 27 | 4.400121 | 0.1551361 | 3.192082 | 0 | 13.51884 | 0
2018-02-01 12:07 | 287622 | 4320.0003 | 3 | 27 | 4.400128 | 0.1436281 | 3.197063 | 0 | 13.54076 | 0
2018-02-01 12:09 | 287742 | 4440.0007 | 3 | 27 | 4.400112 | 0.1337395 | 3.201686 | 0 | 13.5611 | 0
2018-02-01 12:11 | 287862 | 4560.0011 | 3 | 27 | 4.400141 | 0.1251535 | 3.205995 | 0 | 13.58006 | 0
2018-02-01 12:13 | 287982 | 4680.0006 | 3 | 27 | 4.400153 | 0.1169596 | 3.210015 | 0 | 13.59775 | 0
2018-02-01 12:15 | 288102 | 4800.0003 | 3 | 27 | 4.400107 | 0.1077099 | 3.213758 | 0 | 13.61421 | 0
2018-02-01 12:17 | 288222 | 4920.0032 | 3 | 27 | 4.40012 | 0.1005878 | 3.217235 | 0 | 13.62952 | 0
2018-02-01 12:19 | 288342 | 5040.0003 | 3 | 27 | 4.400115 | 0.09415531 | 3.220481 | 0 | 13.6438 | 0
2018-02-01 12:21 | 288462 | 5160.0014 | 3 | 27 | 4.400136 | 0.08853626 | 3.223516 | 0 | 13.65715 | 0
2018-02-01 12:23 | 288582 | 5280.0011 | 3 | 27 | 4.40013 | 0.08235741 | 3.226366 | 0 | 13.66969 | 0
2018-02-01 12:23 | 288602.6 | 5300.5843 | 3 | 27 | 4.400115 | 0.08148479 | 3.226833 | 0 | 13.67175 | 0
2018-02-01 12:25 | 288722.6 | 120.0016 | 4 | 27 | 4.3926 | 0 | 3.226833 | 0 | 13.67175 | 0
2018-02-01 12:27 | 288842.6 | 240.0011 | 4 | 27 | 4.391668 | 0 | 3.226833 | 0 | 13.67175 | 0
2018-02-01 12:28 | 288902.6 | 300.0031 | 4 | 27 | 4.39131 | 0 | 3.226833 | 0 | 13.67175 | 0
2018-02-01 12:30 | 289022.7 | 120.0008 | 5 | 27 | 4.097095 | -3.259855 | 3.226833 | 0.1086539 | 13.67175 | 0.4490103
2018-02-01 12:32 | 289142.7 | 240.0002 | 5 | 27 | 4.055912 | -3.259844 | 3.226833 | 0.2173102 | 13.67175 | 0.8919355
2018-02-01 12:34 | 289262.7 | 360.0007 | 5 | 27 | 4.015286 | -3.259893 | 3.226833 | 0.3259646 | 13.67175 | 1.330406
2018-02-01 12:36 | 289382.7 | 480.0002 | 5 | 27 | 3.97585 | -3.259949 | 3.226833 | 0.4346158 | 13.67175 | 1.764523
2018-02-01 12:38 | 289502.7 | 600.0008 | 5 | 27 | 3.937424 | -3.259911 | 3.226833 | 0.5432377 | 13.67175 | 2.194287
2018-02-01 12:40 | 289622.7 | 720.0002 | 5 | 27 | 3.899276 | -3.259956 | 3.226833 | 0.651903 | 13.67175 | 2.620075
2018-02-01 12:42 | 289742.7 | 840.0008 | 5 | 27 | 3.860937 | -3.259935 | 3.226833 | 0.7606234 | 13.67175 | 3.041918
2018-02-01 12:44 | 289862.7 | 960.0002 | 5 | 27 | 3.824421 | -3.259873 | 3.226833 | 0.8692271 | 13.67175 | 3.459228
2018-02-01 12:46 | 289982.7 | 1080.0015 | 5 | 27 | 3.789134 | -3.259933 | 3.226833 | 0.9779255 | 13.67175 | 3.873008
2018-02-01 12:48 | 290102.7 | 1200.001 | 5 | 27 | 3.755602 | -3.259884 | 3.226833 | 1.08661 | 13.67175 | 4.282997
2018-02-01 12:50 | 290222.7 | 1320.0015 | 5 | 27 | 3.723471 | -3.259835 | 3.226833 | 1.195275 | 13.67175 | 4.689341
2018-02-01 12:52 | 290342.7 | 1440.0011 | 5 | 27 | 3.693335 | -3.259909 | 3.226833 | 1.303903 | 13.67175 | 5.09215
2018-02-01 12:54 | 290462.7 | 1560.0007 | 5 | 27 | 3.66582 | -3.259897 | 3.226833 | 1.412571 | 13.67175 | 5.491982
2018-02-01 12:56 | 290582.7 | 1680.0002 | 5 | 27 | 3.640754 | -3.259892 | 3.226833 | 1.52125 | 13.67175 | 5.888995
2018-02-01 12:58 | 290702.7 | 1800.0015 | 5 | 27 | 3.617363 | -3.259832 | 3.226833 | 1.629907 | 13.67175 | 6.283307
2018-02-01 13:00 | 290822.7 | 1920.0002 | 5 | 27 | 3.5946 | -3.259978 | 3.226833 | 1.738543 | 13.67175 | 6.675036
2018-02-01 13:02 | 290942.7 | 2040.0008 | 5 | 27 | 3.574115 | -3.259844 | 3.226833 | 1.847211 | 13.67175 | 7.06452
2018-02-01 13:04 | 291062.7 | 2160.001 | 5 | 27 | 3.555772 | -3.259834 | 3.226833 | 1.955901 | 13.67175 | 7.451978
2018-02-01 13:06 | 291182.7 | 2280.0015 | 5 | 27 | 3.53963 | -3.259886 | 3.226833 | 2.064557 | 13.67175 | 7.837445
2018-02-01 13:08 | 291302.7 | 2400.0018 | 5 | 27 | 3.523918 | -3.259929 | 3.226833 | 2.173211 | 13.67175 | 8.22119
2018-02-01 13:10 | 291422.7 | 2520.0015 | 5 | 27 | 3.508483 | -3.259897 | 3.226833 | 2.281871 | 13.67175 | 8.603242
2018-02-01 13:12 | 291542.7 | 2640.0002 | 5 | 27 | 3.494122 | -3.259889 | 3.226833 | 2.390547 | 13.67175 | 8.983748
2018-02-01 13:14 | 291662.7 | 2760.0015 | 5 | 27 | 3.479951 | -3.260066 | 3.226833 | 2.499175 | 13.67175 | 9.362536
2018-02-01 13:16 | 291782.7 | 2880.0003 | 5 | 27 | 3.463932 | -3.259974 | 3.226833 | 2.607841 | 13.67175 | 9.739842
2018-02-01 13:18 | 291902.7 | 3000.0006 | 5 | 27 | 3.443153 | -3.259967 | 3.226833 | 2.716484 | 13.67175 | 10.1151
2018-02-01 13:20 | 292022.7 | 3120.0002 | 5 | 27 | 3.417429 | -3.260002 | 3.226833 | 2.825194 | 13.67175 | 10.48807
2018-02-01 13:22 | 292142.7 | 3240.0015 | 5 | 27 | 3.379791 | -3.259893 | 3.226833 | 2.933836 | 13.67175 | 10.85745
2018-02-01 13:24 | 292262.7 | 3360.0002 | 5 | 27 | 3.318727 | -3.259829 | 3.226833 | 3.042454 | 13.67175 | 11.22156
2018-02-01 13:26 | 292382.7 | 3480.0007 | 5 | 27 | 3.196635 | -3.259951 | 3.226833 | 3.151176 | 13.67175 | 11.57664
2018-02-01 13:28 | 292463.7 | 3561.0132 | 5 | 27 | 2.999999 | -3.259893 | 3.226833 | 3.224541 | 13.67175 | 11.80509
2018-02-01 13:30 | 292583.8 | 120.0007 | 6 | 27 | 3.459267 | 0 | 3.226833 | 3.224541 | 13.67175 | 11.80509
2018-02-01 13:32 | 292703.8 | 240.001 | 6 | 27 | 3.478831 | 0 | 3.226833 | 3.224541 | 13.67175 | 11.80509
2018-02-01 13:33 | 292763.8 | 300.003 | 6 | 27 | 3.482872 | 0 | 3.226833 | 3.224541 | 13.67175 | 11.80509
2018-02-01 13:33 | 292763.8 | 0.0024 | 7 | 28 | 3.48309 | 0 | 0 | 0 | 0 | 0
2018-02-01 13:35 | 292883.9 | 120.0006 | 2 | 28 | 4.027648 | 4.890108 | 0.1624143 | 0 | 0.6409859 | 0
2018-02-01 13:37 | 293003.9 | 240.0002 | 2 | 28 | 4.070232 | 4.890102 | 0.325373 | 0 | 1.300717 | 0
2018-02-01 13:39 | 293123.9 | 360.0015 | 2 | 28 | 4.105963 | 4.889849 | 0.4884235 | 0 | 1.967448 | 0
2018-02-01 13:41 | 293243.9 | 480.0003 | 2 | 28 | 4.132802 | 4.889835 | 0.651421 | 0 | 2.638984 | 0
2018-02-01 13:43 | 293363.9 | 600.0007 | 2 | 28 | 4.156656 | 4.890112 | 0.8144153 | 0 | 3.314522 | 0
2018-02-01 13:45 | 293483.9 | 720.001 | 2 | 28 | 4.183241 | 4.889809 | 0.9773809 | 0 | 3.994027 | 0
2018-02-01 13:47 | 293603.9 | 840.0015 | 2 | 28 | 4.200307 | 4.700413 | 1.139089 | 0 | 4.672416 | 0
2018-02-01 13:49 | 293723.9 | 960.001 | 2 | 28 | 4.200256 | 4.315466 | 1.289225 | 0 | 5.30303 | 0
2018-02-01 13:51 | 293843.9 | 1080.0007 | 2 | 28 | 4.200295 | 3.977442 | 1.427267 | 0 | 5.882846 | 0
2018-02-01 13:53 | 293963.9 | 1200.0003 | 2 | 28 | 4.20027 | 3.650856 | 1.554389 | 0 | 6.416795 | 0
2018-02-01 13:55 | 294083.9 | 1320.0007 | 2 | 28 | 4.200293 | 3.325384 | 1.670605 | 0 | 6.904932 | 0
2018-02-01 13:55 | 294109.5 | 1345.6089 | 2 | 28 | 4.200307 | 3.259998 | 1.694025 | 0 | 7.003303 | 0
2018-02-01 13:57 | 294229.5 | 120.0014 | 3 | 28 | 4.221908 | 3.259853 | 1.802332 | 0 | 7.459278 | 0
2018-02-01 13:59 | 294349.5 | 240.0011 | 3 | 28 | 4.24847 | 3.25993 | 1.910998 | 0 | 7.919477 | 0
2018-02-01 14:01 | 294469.5 | 360.0006 | 3 | 28 | 4.278014 | 3.25996 | 2.019619 | 0 | 8.382517 | 0
2018-02-01 14:03 | 294589.5 | 480.001 | 3 | 28 | 4.311409 | 3.259912 | 2.128318 | 0 | 8.849312 | 0
2018-02-01 14:05 | 294709.5 | 600.0014 | 3 | 28 | 4.347409 | 3.259909 | 2.23698 | 0 | 9.319737 | 0
2018-02-01 14:07 | 294829.5 | 720.0003 | 3 | 28 | 4.385744 | 3.259951 | 2.345636 | 0 | 9.794173 | 0
2018-02-01 14:09 | 294949.5 | 840.0014 | 3 | 28 | 4.400314 | 2.918125 | 2.450331 | 0 | 10.25458 | 0
2018-02-01 14:11 | 295069.5 | 960.0011 | 3 | 28 | 4.4003 | 2.51729 | 2.540723 | 0 | 10.65233 | 0
2018-02-01 14:13 | 295189.5 | 1080.0006 | 3 | 28 | 4.400285 | 2.173037 | 2.618717 | 0 | 10.99552 | 0
2018-02-01 14:15 | 295309.5 | 1200.0011 | 3 | 28 | 4.400268 | 1.885737 | 2.686213 | 0 | 11.29252 | 0
2018-02-01 14:17 | 295429.5 | 1320.0014 | 3 | 28 | 4.400195 | 1.643679 | 2.744909 | 0 | 11.5508 | 0
2018-02-01 14:19 | 295549.5 | 1440.0002 | 3 | 28 | 4.400243 | 1.439365 | 2.796252 | 0 | 11.77672 | 0
2018-02-01 14:21 | 295669.5 | 1560.0006 | 3 | 28 | 4.400254 | 1.258745 | 2.841154 | 0 | 11.9743 | 0
2018-02-01 14:23 | 295789.5 | 1680.0003 | 3 | 28 | 4.400278 | 1.106682 | 2.880487 | 0 | 12.14738 | 0
2018-02-01 14:25 | 295909.5 | 1800.0014 | 3 | 28 | 4.400246 | 0.9781065 | 2.915161 | 0 | 12.29995 | 0
2018-02-01 14:27 | 296029.5 | 1920.001 | 3 | 28 | 4.400266 | 0.870512 | 2.945905 | 0 | 12.43524 | 0
2018-02-01 14:29 | 296149.5 | 2040.0006 | 3 | 28 | 4.400208 | 0.7737169 | 2.973268 | 0 | 12.55564 | 0
2018-02-01 14:31 | 296269.5 | 2160.0003 | 3 | 28 | 4.400226 | 0.6891813 | 2.997606 | 0 | 12.66273 | 0
2018-02-01 14:33 | 296389.5 | 2280.0007 | 3 | 28 | 4.400233 | 0.6181126 | 3.019354 | 0 | 12.75842 | 0
2018-02-01 14:35 | 296509.5 | 2400.0003 | 3 | 28 | 4.400193 | 0.5560379 | 3.038893 | 0 | 12.8444 | 0
2018-02-01 14:37 | 296629.5 | 2520.0006 | 3 | 28 | 4.400192 | 0.5031214 | 3.05653 | 0 | 12.92201 | 0
2018-02-01 14:39 | 296749.5 | 2640.0011 | 3 | 28 | 4.400182 | 0.4548559 | 3.072492 | 0 | 12.99224 | 0
2018-02-01 14:41 | 296869.5 | 2760.0014 | 3 | 28 | 4.400148 | 0.4119511 | 3.086923 | 0 | 13.05574 | 0
2018-02-01 14:43 | 296989.5 | 2880.0002 | 3 | 28 | 4.400189 | 0.3761463 | 3.100055 | 0 | 13.11353 | 0
2018-02-01 14:45 | 297109.5 | 3000.0006 | 3 | 28 | 4.400139 | 0.3441982 | 3.112059 | 0 | 13.16634 | 0
2018-02-01 14:47 | 297229.5 | 3120.0011 | 3 | 28 | 4.400156 | 0.3162708 | 3.123073 | 0 | 13.21481 | 0
2018-02-01 14:49 | 297349.5 | 3240.0006 | 3 | 28 | 4.40019 | 0.2900105 | 3.133152 | 0 | 13.25916 | 0
2018-02-01 14:51 | 297469.5 | 3360.0011 | 3 | 28 | 4.400148 | 0.2660427 | 3.142406 | 0 | 13.29988 | 0
2018-02-01 14:53 | 297589.5 | 3480.0014 | 3 | 28 | 4.400159 | 0.246089 | 3.150935 | 0 | 13.33741 | 0
2018-02-01 14:55 | 297709.5 | 3600.0011 | 3 | 28 | 4.400121 | 0.2275543 | 3.158832 | 0 | 13.37215 | 0
2018-02-01 14:57 | 297829.5 | 3720.0014 | 3 | 28 | 4.400131 | 0.210042 | 3.166137 | 0 | 13.4043 | 0
2018-02-01 14:59 | 297949.5 | 3840.0003 | 3 | 28 | 4.400186 | 0.1951218 | 3.172882 | 0 | 13.43398 | 0
2018-02-01 15:01 | 298069.5 | 3960.0006 | 3 | 28 | 4.400184 | 0.1808863 | 3.179127 | 0 | 13.46145 | 0
2018-02-01 15:03 | 298189.5 | 4080.0011 | 3 | 28 | 4.400109 | 0.1675873 | 3.184928 | 0 | 13.48698 | 0
2018-02-01 15:05 | 298309.5 | 4200.0014 | 3 | 28 | 4.40015 | 0.1565914 | 3.19033 | 0 | 13.51075 | 0
2018-02-01 15:07 | 298429.5 | 4320.0011 | 3 | 28 | 4.40014 | 0.1446924 | 3.195339 | 0 | 13.53279 | 0
2018-02-01 15:09 | 298549.5 | 4440.0014 | 3 | 28 | 4.400163 | 0.1351614 | 3.199993 | 0 | 13.55327 | 0
2018-02-01 15:11 | 298669.5 | 4560.0011 | 3 | 28 | 4.400157 | 0.1258497 | 3.204311 | 0 | 13.57227 | 0
2018-02-01 15:13 | 298789.5 | 4680.0007 | 3 | 28 | 4.400104 | 0.1169691 | 3.208354 | 0 | 13.59006 | 0
2018-02-01 15:15 | 298909.5 | 4800.0011 | 3 | 28 | 4.400146 | 0.1086855 | 3.212118 | 0 | 13.60662 | 0
2018-02-01 15:17 | 299029.5 | 4920.0006 | 3 | 28 | 4.400096 | 0.1004858 | 3.215611 | 0 | 13.62199 | 0
2018-02-01 15:19 | 299149.5 | 5040.001 | 3 | 28 | 4.40015 | 0.09487152 | 3.218864 | 0 | 13.6363 | 0
2018-02-01 15:21 | 299269.5 | 5160.0007 | 3 | 28 | 4.4001 | 0.0884037 | 3.22191 | 0 | 13.64971 | 0
2018-02-01 15:23 | 299389.5 | 5280.0002 | 3 | 28 | 4.400149 | 0.08350849 | 3.22477 | 0 | 13.66229 | 0
2018-02-01 15:23 | 299410.5 | 5300.9956 | 3 | 28 | 4.40009 | 0.08149815 | 3.225252 | 0 | 13.66441 | 0
2018-02-01 15:25 | 299530.5 | 120.0005 | 4 | 28 | 4.392565 | 0 | 3.225252 | 0 | 13.66441 | 0
2018-02-01 15:27 | 299650.5 | 240.001 | 4 | 28 | 4.391617 | 0 | 3.225252 | 0 | 13.66441 | 0
2018-02-01 15:28 | 299710.5 | 300.0037 | 4 | 28 | 4.391272 | 0 | 3.225252 | 0 | 13.66441 | 0
2018-02-01 15:30 | 299830.6 | 120.0014 | 5 | 28 | 4.096398 | -3.259855 | 3.225252 | 0.1086346 | 13.66441 | 0.4488588
2018-02-01 15:32 | 299950.6 | 240.0003 | 5 | 28 | 4.055587 | -3.259909 | 3.225252 | 0.2173091 | 13.66441 | 0.8917966
2018-02-01 15:34 | 300070.6 | 360.0014 | 5 | 28 | 4.014785 | -3.259927 | 3.225252 | 0.3259793 | 13.66441 | 1.330285
2018-02-01 15:36 | 300190.6 | 480.0011 | 5 | 28 | 3.9754 | -3.259912 | 3.225252 | 0.4346079 | 13.66441 | 1.764262
2018-02-01 15:38 | 300310.6 | 600.0007 | 5 | 28 | 3.936851 | -3.260081 | 3.225252 | 0.5432704 | 13.66441 | 2.194129
2018-02-01 15:40 | 300430.6 | 720.0012 | 5 | 28 | 3.899071 | -3.25994 | 3.225252 | 0.6519542 | 13.66441 | 2.619949
2018-02-01 15:42 | 300550.6 | 840.0002 | 5 | 28 | 3.860746 | -3.259877 | 3.225252 | 0.7606083 | 13.66441 | 3.041527
2018-02-01 15:44 | 300670.6 | 960.0003 | 5 | 28 | 3.823923 | -3.259842 | 3.225252 | 0.8692713 | 13.66441 | 3.459023
2018-02-01 15:46 | 300790.6 | 1080.0006 | 5 | 28 | 3.788577 | -3.259895 | 3.225252 | 0.9779441 | 13.66441 | 3.872649
2018-02-01 15:48 | 300910.6 | 1200.0012 | 5 | 28 | 3.755221 | -3.259933 | 3.225252 | 1.086609 | 13.66441 | 4.282502
2018-02-01 15:50 | 301030.6 | 1320.0007 | 5 | 28 | 3.723615 | -3.259869 | 3.225252 | 1.195195 | 13.66441 | 4.688539
2018-02-01 15:52 | 301150.6 | 1440.0011 | 5 | 28 | 3.693369 | -3.259886 | 3.225252 | 1.303927 | 13.66441 | 5.091743
2018-02-01 15:54 | 301270.6 | 1560.0014 | 5 | 28 | 3.665887 | -3.259937 | 3.225252 | 1.412574 | 13.66441 | 5.491504
2018-02-01 15:56 | 301390.6 | 1680.0005 | 5 | 28 | 3.640758 | -3.259875 | 3.225252 | 1.521248 | 13.66441 | 5.888504
2018-02-01 15:58 | 301510.6 | 1800.001 | 5 | 28 | 3.617571 | -3.259859 | 3.225252 | 1.629914 | 13.66441 | 6.28286
2018-02-01 16:00 | 301630.6 | 1920.0011 | 5 | 28 | 3.594924 | -3.259882 | 3.225252 | 1.738576 | 13.66441 | 6.674719
2018-02-01 16:02 | 301750.6 | 2040.0006 | 5 | 28 | 3.574448 | -3.259938 | 3.225252 | 1.847214 | 13.66441 | 7.064127
2018-02-01 16:04 | 301870.6 | 2160.0003 | 5 | 28 | 3.556034 | -3.259884 | 3.225252 | 1.955898 | 13.66441 | 7.451595
2018-02-01 16:06 | 301990.6 | 2280.0006 | 5 | 28 | 3.539781 | -3.259911 | 3.225252 | 2.064557 | 13.66441 | 7.837092
2018-02-01 16:08 | 302110.6 | 2400.0011 | 5 | 28 | 3.524092 | -3.259904 | 3.225252 | 2.173217 | 13.66441 | 8.220874
2018-02-01 16:10 | 302230.6 | 2520.0006 | 5 | 28 | 3.508328 | -3.259917 | 3.225252 | 2.281877 | 13.66441 | 8.602929
2018-02-01 16:12 | 302350.6 | 2640.0011 | 5 | 28 | 3.493917 | -3.259869 | 3.225252 | 2.390534 | 13.66441 | 8.983348
2018-02-01 16:14 | 302470.6 | 2760.0014 | 5 | 28 | 3.479645 | -3.259924 | 3.225252 | 2.499175 | 13.66441 | 9.362152
2018-02-01 16:16 | 302590.6 | 2880.0003 | 5 | 28 | 3.463836 | -3.260218 | 3.225252 | 2.607852 | 13.66441 | 9.739478
2018-02-01 16:18 | 302710.6 | 3000.0007 | 5 | 28 | 3.443492 | -3.259864 | 3.225252 | 2.716504 | 13.66441 | 10.11479
2018-02-01 16:20 | 302830.6 | 3120.0005 | 5 | 28 | 3.417325 | -3.260244 | 3.225252 | 2.825115 | 13.66441 | 10.48743
2018-02-01 16:22 | 302950.6 | 3240.0015 | 5 | 28 | 3.379655 | -3.259889 | 3.225252 | 2.933852 | 13.66441 | 10.85713
2018-02-01 16:24 | 303070.6 | 3360.0004 | 5 | 28 | 3.318529 | -3.259897 | 3.225252 | 3.04247 | 13.66441 | 11.22119
2018-02-01 16:26 | 303190.6 | 3480.0006 | 5 | 28 | 3.196608 | -3.2599 | 3.225252 | 3.151135 | 13.66441 | 11.57607
2018-02-01 16:28 | 303271 | 3560.4276 | 5 | 28 | 2.999981 | -3.259857 | 3.225252 | 3.22399 | 13.66441 | 11.80295
2018-02-01 16:30 | 303391.1 | 120.0013 | 6 | 28 | 3.457008 | 0 | 3.225252 | 3.224005 | 13.66441 | 11.803
2018-02-01 16:32 | 303511.1 | 240.0001 | 6 | 28 | 3.476379 | 0 | 3.225252 | 3.224005 | 13.66441 | 11.803
2018-02-01 16:33 | 303571.1 | 300.0012 | 6 | 28 | 3.480374 | 0 | 3.225252 | 3.224005 | 13.66441 | 11.803
2018-02-01 16:33 | 303571.1 | 0.0025 | 7 | 29 | 3.480535 | 0 | 0 | 0 | 0 | 0
2018-02-01 16:35 | 303691.1 | 120.0014 | 2 | 29 | 4.026448 | 4.890053 | 0.1623868 | 0 | 0.6405922 | 0
2018-02-01 16:37 | 303811.1 | 240.0011 | 2 | 29 | 4.069023 | 4.890114 | 0.3254426 | 0 | 1.300487 | 0
2018-02-01 16:39 | 303931.1 | 360.0023 | 2 | 29 | 4.105098 | 4.890148 | 0.488434 | 0 | 1.966817 | 0
2018-02-01 16:41 | 304051.1 | 480.0002 | 2 | 29 | 4.132045 | 4.890112 | 0.6514165 | 0 | 2.638156 | 0
2018-02-01 16:43 | 304171.1 | 600.0015 | 2 | 29 | 4.155607 | 4.890121 | 0.8142761 | 0 | 3.313012 | 0
2018-02-01 16:45 | 304291.1 | 720.0002 | 2 | 29 | 4.18174 | 4.89011 | 0.9774478 | 0 | 3.993178 | 0
2018-02-01 16:47 | 304411.1 | 840.0015 | 2 | 29 | 4.200314 | 4.717899 | 1.139324 | 0 | 4.672124 | 0
2018-02-01 16:49 | 304531.1 | 960.001 | 2 | 29 | 4.200284 | 4.329128 | 1.289944 | 0 | 5.304772 | 0
2018-02-01 16:51 | 304651.1 | 1080.0016 | 2 | 29 | 4.200287 | 3.985964 | 1.428455 | 0 | 5.886558 | 0
2018-02-01 16:53 | 304771.1 | 1200.0002 | 2 | 29 | 4.200275 | 3.660931 | 1.555906 | 0 | 6.421887 | 0
2018-02-01 16:55 | 304891.1 | 1320.0023 | 2 | 29 | 4.200306 | 3.334305 | 1.672483 | 0 | 6.911547 | 0
2018-02-01 16:55 | 304919.4 | 1348.2292 | 2 | 29 | 4.200279 | 3.259981 | 1.698345 | 0 | 7.020172 | 0
2018-02-01 16:57 | 305039.4 | 120.0006 | 3 | 29 | 4.222016 | 3.25985 | 1.806644 | 0 | 7.476118 | 0
2018-02-01 16:59 | 305159.4 | 240.0003 | 3 | 29 | 4.248817 | 3.259886 | 1.915313 | 0 | 7.936346 | 0
2018-02-01 17:01 | 305279.4 | 360.0007 | 3 | 29 | 4.278414 | 3.259941 | 2.02396 | 0 | 8.399542 | 0
2018-02-01 17:03 | 305399.4 | 480.0011 | 3 | 29 | 4.311934 | 3.259886 | 2.13264 | 0 | 8.866302 | 0
2018-02-01 17:05 | 305519.4 | 600.0014 | 3 | 29 | 4.348291 | 3.259899 | 2.241267 | 0 | 9.336659 | 0
2018-02-01 17:07 | 305639.4 | 720.0003 | 3 | 29 | 4.386641 | 3.259836 | 2.34993 | 0 | 9.811219 | 0
2018-02-01 17:09 | 305759.4 | 840.0015 | 3 | 29 | 4.400307 | 2.906134 | 2.454349 | 0 | 10.27044 | 0
2018-02-01 17:11 | 305879.4 | 960.0011 | 3 | 29 | 4.400319 | 2.507551 | 2.544364 | 0 | 10.66653 | 0
2018-02-01 17:13 | 305999.4 | 1080.0014 | 3 | 29 | 4.400268 | 2.16103 | 2.621997 | 0 | 11.00814 | 0
2018-02-01 17:15 | 306119.4 | 1200.0004 | 3 | 29 | 4.400278 | 1.876061 | 2.689143 | 0 | 11.3036 | 0
2018-02-01 17:17 | 306239.4 | 1320.0006 | 3 | 29 | 4.400263 | 1.635255 | 2.747532 | 0 | 11.56053 | 0
2018-02-01 17:19 | 306359.4 | 1440.0011 | 3 | 29 | 4.400272 | 1.431953 | 2.798577 | 0 | 11.78514 | 0
2018-02-01 17:21 | 306479.4 | 1560.0014 | 3 | 29 | 4.400256 | 1.252695 | 2.843268 | 0 | 11.98179 | 0
2018-02-01 17:23 | 306599.4 | 1680.0003 | 3 | 29 | 4.400243 | 1.099449 | 2.882369 | 0 | 12.15384 | 0
2018-02-01 17:25 | 306719.4 | 1800.0008 | 3 | 29 | 4.400192 | 0.9715815 | 2.916845 | 0 | 12.30554 | 0
2018-02-01 17:27 | 306839.4 | 1920.0011 | 3 | 29 | 4.40022 | 0.8640862 | 2.947413 | 0 | 12.44005 | 0
2018-02-01 17:29 | 306959.4 | 2040.0015 | 3 | 29 | 4.400188 | 0.7697191 | 2.974616 | 0 | 12.55975 | 0
2018-02-01 17:31 | 307079.4 | 2160.002 | 3 | 29 | 4.400189 | 0.685153 | 2.998843 | 0 | 12.66636 | 0
2018-02-01 17:33 | 307199.4 | 2280.0006 | 3 | 29 | 4.400203 | 0.6143103 | 3.020477 | 0 | 12.76155 | 0
2018-02-01 17:35 | 307319.4 | 2400.0003 | 3 | 29 | 4.400232 | 0.5530691 | 3.039906 | 0 | 12.84704 | 0
2018-02-01 17:37 | 307439.4 | 2520.0014 | 3 | 29 | 4.400202 | 0.5008392 | 3.057446 | 0 | 12.92422 | 0
2018-02-01 17:39 | 307559.4 | 2640.0011 | 3 | 29 | 4.400128 | 0.451849 | 3.073325 | 0 | 12.99409 | 0
2018-02-01 17:41 | 307679.4 | 2760.0014 | 3 | 29 | 4.400173 | 0.4099092 | 3.087681 | 0 | 13.05726 | 0
2018-02-01 17:43 | 307799.4 | 2880.0004 | 3 | 29 | 4.400173 | 0.3735352 | 3.100733 | 0 | 13.11469 | 0
2018-02-01 17:45 | 307919.4 | 3000.0015 | 3 | 29 | 4.400184 | 0.3422432 | 3.112654 | 0 | 13.16714 | 0
2018-02-01 17:47 | 308039.4 | 3120.002 | 3 | 29 | 4.400206 | 0.3144569 | 3.123576 | 0 | 13.2152 | 0
2018-02-01 17:49 | 308159.4 | 3240.0002 | 3 | 29 | 4.400169 | 0.287097 | 3.13359 | 0 | 13.25927 | 0
2018-02-01 17:51 | 308279.4 | 3360.0003 | 3 | 29 | 4.400196 | 0.2641897 | 3.142766 | 0 | 13.29964 | 0
2018-02-01 17:53 | 308399.4 | 3480.0015 | 3 | 29 | 4.400139 | 0.2432766 | 3.151217 | 0 | 13.33683 | 0
2018-02-01 17:55 | 308519.4 | 3600.0011 | 3 | 29 | 4.400156 | 0.2256575 | 3.159028 | 0 | 13.3712 | 0
2018-02-01 17:57 | 308639.4 | 3720.0014 | 3 | 29 | 4.400178 | 0.2086382 | 3.166263 | 0 | 13.40303 | 0
2018-02-01 17:59 | 308759.4 | 3840.0011 | 3 | 29 | 4.400143 | 0.1915855 | 3.17293 | 0 | 13.43237 | 0
2018-02-01 18:01 | 308879.4 | 3960.0015 | 3 | 29 | 4.400162 | 0.1786957 | 3.179097 | 0 | 13.45951 | 0
2018-02-01 18:03 | 308999.4 | 4080.0011 | 3 | 29 | 4.40011 | 0.165432 | 3.184822 | 0 | 13.4847 | 0
2018-02-01 18:05 | 309119.4 | 4200.0015 | 3 | 29 | 4.400133 | 0.1543541 | 3.190161 | 0 | 13.50819 | 0
2018-02-01 18:07 | 309239.4 | 4320.0003 | 3 | 29 | 4.400115 | 0.1422215 | 3.195116 | 0 | 13.52999 | 0
2018-02-01 18:09 | 309359.4 | 4440.0007 | 3 | 29 | 4.400145 | 0.1328993 | 3.199707 | 0 | 13.55019 | 0
2018-02-01 18:11 | 309479.4 | 4560.001 | 3 | 29 | 4.400115 | 0.1239872 | 3.203982 | 0 | 13.56901 | 0
2018-02-01 18:13 | 309599.4 | 4680.0006 | 3 | 29 | 4.400103 | 0.1156006 | 3.207975 | 0 | 13.58657 | 0
2018-02-01 18:15 | 309719.4 | 4800.001 | 3 | 29 | 4.400133 | 0.1080389 | 3.211703 | 0 | 13.60298 | 0
2018-02-01 18:17 | 309839.4 | 4920.0015 | 3 | 29 | 4.400121 | 0.1001606 | 3.215159 | 0 | 13.61818 | 0
2018-02-01 18:19 | 309959.4 | 5040.0004 | 3 | 29 | 4.400127 | 0.09371758 | 3.218397 | 0 | 13.63243 | 0
2018-02-01 18:21 | 310079.4 | 5160.0007 | 3 | 29 | 4.400103 | 0.08747768 | 3.221421 | 0 | 13.64574 | 0
2018-02-01 18:23 | 310199.4 | 5280.0004 | 3 | 29 | 4.400142 | 0.08277035 | 3.224263 | 0 | 13.65824 | 0
2018-02-01 18:24 | 310222.7 | 5303.262 | 3 | 29 | 4.40013 | 0.0814867 | 3.224791 | 0 | 13.66056 | 0
2018-02-01 18:26 | 310342.7 | 120.0007 | 4 | 29 | 4.392549 | 0 | 3.224791 | 0 | 13.66056 | 0
2018-02-01 18:28 | 310462.7 | 240.0002 | 4 | 29 | 4.391607 | 0 | 3.224791 | 0 | 13.66056 | 0
2018-02-01 18:29 | 310522.7 | 300.0022 | 4 | 29 | 4.391241 | 0 | 3.224791 | 0 | 13.66056 | 0
2018-02-01 18:31 | 310642.8 | 120.0007 | 5 | 29 | 4.094426 | -3.259942 | 3.224791 | 0.108617 | 13.66056 | 0.4485826
2018-02-01 18:33 | 310762.8 | 240.0011 | 5 | 29 | 4.054044 | -3.259969 | 3.224791 | 0.2172769 | 13.66056 | 0.8912682
2018-02-01 18:35 | 310882.8 | 360.0014 | 5 | 29 | 4.013492 | -3.259994 | 3.224791 | 0.3259793 | 13.66056 | 1.32975
2018-02-01 18:37 | 311002.8 | 480.0002 | 5 | 29 | 3.973983 | -3.25992 | 3.224791 | 0.4345829 | 13.66056 | 1.763476
2018-02-01 18:39 | 311122.8 | 600.0007 | 5 | 29 | 3.935267 | -3.259945 | 3.224791 | 0.5432914 | 13.66056 | 2.193369
2018-02-01 18:41 | 311242.8 | 720.0012 | 5 | 29 | 3.897692 | -3.259932 | 3.224791 | 0.6519326 | 13.66056 | 2.61886
2018-02-01 18:43 | 311362.8 | 840.0007 | 5 | 29 | 3.859754 | -3.25996 | 3.224791 | 0.7606444 | 13.66056 | 3.040534
2018-02-01 18:45 | 311482.8 | 960.0011 | 5 | 29 | 3.822756 | -3.259902 | 3.224791 | 0.8692946 | 13.66056 | 3.457865
2018-02-01 18:47 | 311602.8 | 1080.0008 | 5 | 29 | 3.787435 | -3.259907 | 3.224791 | 0.9779196 | 13.66056 | 3.871183
2018-02-01 18:49 | 311722.8 | 1200.0003 | 5 | 29 | 3.754007 | -3.259924 | 3.224791 | 1.086563 | 13.66056 | 4.280823
2018-02-01 18:51 | 311842.8 | 1320.0015 | 5 | 29 | 3.722578 | -3.259955 | 3.224791 | 1.195271 | 13.66056 | 4.687191
2018-02-01 18:53 | 311962.8 | 1440.0011 | 5 | 29 | 3.692222 | -3.259909 | 3.224791 | 1.303786 | 13.66056 | 5.089487
2018-02-01 18:55 | 312082.8 | 1560.0014 | 5 | 29 | 3.664741 | -3.259859 | 3.224791 | 1.41258 | 13.66056 | 5.489663
2018-02-01 18:57 | 312202.8 | 1680.0011 | 5 | 29 | 3.639527 | -3.259842 | 3.224791 | 1.521269 | 13.66056 | 5.886591
2018-02-01 18:59 | 312322.8 | 1800.0023 | 5 | 29 | 3.616573 | -3.259882 | 3.224791 | 1.629923 | 13.66056 | 6.280782
2018-02-01 19:01 | 312442.8 | 1920.0002 | 5 | 29 | 3.594221 | -3.25994 | 3.224791 | 1.738597 | 13.66056 | 6.672595
2018-02-01 19:03 | 312562.8 | 2040.0007 | 5 | 29 | 3.573473 | -3.259904 | 3.224791 | 1.847221 | 13.66056 | 7.061855
2018-02-01 19:05 | 312682.8 | 2160.0002 | 5 | 29 | 3.555147 | -3.259867 | 3.224791 | 1.955891 | 13.66056 | 7.44917
2018-02-01 19:07 | 312802.8 | 2280.0007 | 5 | 29 | 3.538922 | -3.259927 | 3.224791 | 2.063648 | 13.66056 | 7.831363
2018-02-01 19:09 | 312922.8 | 2400.0011 | 5 | 29 | 3.523736 | -3.259915 | 3.224791 | 2.172214 | 13.66056 | 8.214737
2018-02-01 19:11 | 313042.8 | 2520.0007 | 5 | 29 | 3.508121 | -3.259822 | 3.224791 | 2.280671 | 13.66056 | 8.596065
2018-02-01 19:13 | 313162.8 | 2640.001 | 5 | 29 | 3.493587 | -3.260111 | 3.224791 | 2.38935 | 13.66056 | 8.976534
2018-02-01 19:15 | 313282.8 | 2760.0007 | 5 | 29 | 3.479021 | -3.259911 | 3.224791 | 2.498242 | 13.66056 | 9.356171
2018-02-01 19:17 | 313402.8 | 2880.001 | 5 | 29 | 3.463529 | -3.259917 | 3.224791 | 2.606909 | 13.66056 | 9.733414
2018-02-01 19:19 | 313522.8 | 3000.0007 | 5 | 29 | 3.443668 | -3.259849 | 3.224791 | 2.715552 | 13.66056 | 10.10869
2018-02-01 19:21 | 313642.8 | 3120.0002 | 5 | 29 | 3.416811 | -3.259996 | 3.224791 | 2.824247 | 13.66056 | 10.48159
2018-02-01 19:23 | 313762.8 | 3240.0014 | 5 | 29 | 3.378898 | -3.259953 | 3.224791 | 2.932928 | 13.66056 | 10.85102
2018-02-01 19:25 | 313882.8 | 3360.001 | 5 | 29 | 3.317043 | -3.259864 | 3.224791 | 3.041602 | 13.66056 | 11.21516
2018-02-01 19:27 | 314002.8 | 3480.0015 | 5 | 29 | 3.194264 | -3.259922 | 3.224791 | 3.150277 | 13.66056 | 11.56986
2018-02-01 19:28 | 314081.7 | 3558.9019 | 5 | 29 | 2.999983 | -3.260249 | 3.224791 | 3.221747 | 13.66056 | 11.79233
2018-02-01 19:30 | 314201.7 | 120.0007 | 6 | 29 | 3.456638 | 0 | 3.224791 | 3.221747 | 13.66056 | 11.79233
2018-02-01 19:32 | 314321.7 | 240.0003 | 6 | 29 | 3.475987 | 0 | 3.224791 | 3.221747 | 13.66056 | 11.79233
2018-02-01 19:33 | 314381.7 | 300.0022 | 6 | 29 | 3.47998 | 0 | 3.224791 | 3.221747 | 13.66056 | 11.79233
2018-02-01 19:33 | 314381.8 | 0.004 | 7 | 30 | 3.480145 | 0 | 0 | 0 | 0 | 0
2018-02-01 19:35 | 314501.8 | 120.0005 | 2 | 30 | 4.026644 | 4.890133 | 0.1624187 | 0 | 0.6407514 | 0
2018-02-01 19:37 | 314621.8 | 240.0012 | 2 | 30 | 4.068727 | 4.890133 | 0.3253813 | 0 | 1.30024 | 0
2018-02-01 19:39 | 314741.8 | 360.0005 | 2 | 30 | 4.105086 | 4.890127 | 0.4883103 | 0 | 1.966299 | 0
2018-02-01 19:41 | 314861.8 | 480.001 | 2 | 30 | 4.131933 | 4.89015 | 0.6513988 | 0 | 2.638056 | 0
2018-02-01 19:43 | 314981.8 | 600.0006 | 2 | 30 | 4.155587 | 4.890114 | 0.8144044 | 0 | 3.313515 | 0
2018-02-01 19:45 | 315101.8 | 720.0018 | 2 | 30 | 4.181408 | 4.890131 | 0.9774182 | 0 | 3.992996 | 0
2018-02-01 19:47 | 315221.8 | 840.0005 | 2 | 30 | 4.20031 | 4.718994 | 1.139385 | 0 | 4.672281 | 0
2018-02-01 19:49 | 315341.8 | 960.0011 | 2 | 30 | 4.200311 | 4.329668 | 1.289956 | 0 | 5.304722 | 0
2018-02-01 19:51 | 315461.8 | 1080.0006 | 2 | 30 | 4.200284 | 3.985277 | 1.428476 | 0 | 5.886545 | 0
2018-02-01 19:53 | 315581.8 | 1200.0011 | 2 | 30 | 4.200274 | 3.665161 | 1.555857 | 0 | 6.421581 | 0
2018-02-01 19:55 | 315701.8 | 1320.0005 | 2 | 30 | 4.200268 | 3.341909 | 1.672811 | 0 | 6.912822 | 0
2018-02-01 19:55 | 315732.5 | 1350.6275 | 2 | 30 | 4.20028 | 3.259983 | 1.700889 | 0 | 7.030756 | 0
2018-02-01 19:57 | 315852.5 | 120.0013 | 3 | 30 | 4.221981 | 3.259861 | 1.809145 | 0 | 7.486523 | 0
2018-02-01 19:59 | 315972.5 | 240.0002 | 3 | 30 | 4.248889 | 3.259901 | 1.91783 | 0 | 7.94682 | 0
2018-02-01 20:01 | 316092.5 | 360.0013 | 3 | 30 | 4.278354 | 3.259842 | 2.02645 | 0 | 8.409911 | 0
2018-02-01 20:03 | 316212.5 | 480.0001 | 3 | 30 | 4.311625 | 3.259905 | 2.135149 | 0 | 8.876731 | 0
2018-02-01 20:05 | 316332.5 | 600.0005 | 3 | 30 | 4.348381 | 3.259863 | 2.243809 | 0 | 9.347218 | 0
2018-02-01 20:07 | 316452.5 | 720.0001 | 3 | 30 | 4.386803 | 3.259869 | 2.352484 | 0 | 9.821847 | 0
2018-02-01 20:09 | 316572.5 | 840.003 | 3 | 30 | 4.400301 | 2.901724 | 2.456758 | 0 | 10.28044 | 0
2018-02-01 20:11 | 316692.5 | 960.0002 | 3 | 30 | 4.400285 | 2.507429 | 2.546761 | 0 | 10.67648 | 0
2018-02-01 20:13 | 316812.5 | 1080.0014 | 3 | 30 | 4.400281 | 2.161198 | 2.624462 | 0 | 11.01838 | 0
2018-02-01 20:15 | 316932.5 | 1200.0001 | 3 | 30 | 4.40028 | 1.872872 | 2.69153 | 0 | 11.3135 | 0
2018-02-01 20:17 | 317052.5 | 1320.0013 | 3 | 30 | 4.400237 | 1.630738 | 2.749814 | 0 | 11.56997 | 0
2018-02-01 20:19 | 317172.5 | 1440.0019 | 3 | 30 | 4.400256 | 1.428021 | 2.800706 | 0 | 11.79391 | 0
2018-02-01 20:21 | 317292.5 | 1560.0014 | 3 | 30 | 4.400246 | 1.250664 | 2.845272 | 0 | 11.99 | 0
2018-02-01 20:23 | 317412.5 | 1680.0011 | 3 | 30 | 4.400259 | 1.096592 | 2.884318 | 0 | 12.16182 | 0
2018-02-01 20:25 | 317532.5 | 1800.0005 | 3 | 30 | 4.40025 | 0.9690037 | 2.91867 | 0 | 12.31297 | 0
2018-02-01 20:27 | 317652.5 | 1920.0003 | 3 | 30 | 4.400168 | 0.8585062 | 2.949078 | 0 | 12.44678 | 0
2018-02-01 20:29 | 317772.5 | 2040.0014 | 3 | 30 | 4.400171 | 0.7656956 | 2.976161 | 0 | 12.56595 | 0
2018-02-01 20:31 | 317892.5 | 2160.001 | 3 | 30 | 4.40019 | 0.6822777 | 3.000271 | 0 | 12.67204 | 0
2018-02-01 20:33 | 318012.5 | 2280.0013 | 3 | 30 | 4.400198 | 0.6104879 | 3.021779 | 0 | 12.76667 | 0
2018-02-01 20:35 | 318132.5 | 2400.0003 | 3 | 30 | 4.400203 | 0.5500174 | 3.041121 | 0 | 12.85179 | 0
2018-02-01 20:37 | 318252.5 | 2520.0013 | 3 | 30 | 4.400182 | 0.4972248 | 3.058552 | 0 | 12.92848 | 0
2018-02-01 20:39 | 318372.5 | 2640.0003 | 3 | 30 | 4.400209 | 0.4504337 | 3.074342 | 0 | 12.99796 | 0
2018-02-01 20:41 | 318492.5 | 2760.0013 | 3 | 30 | 4.400197 | 0.407361 | 3.088606 | 0 | 13.06073 | 0
2018-02-01 20:43 | 318612.5 | 2880.0002 | 3 | 30 | 4.400157 | 0.3706379 | 3.101568 | 0 | 13.11776 | 0
2018-02-01 20:45 | 318732.5 | 3000.0014 | 3 | 30 | 4.400146 | 0.3392048 | 3.113399 | 0 | 13.16982 | 0
2018-02-01 20:47 | 318852.5 | 3120.0001 | 3 | 30 | 4.400135 | 0.3114119 | 3.124242 | 0 | 13.21753 | 0
2018-02-01 20:49 | 318972.5 | 3240.0006 | 3 | 30 | 4.400168 | 0.2849684 | 3.134183 | 0 | 13.26127 | 0
2018-02-01 20:51 | 319092.5 | 3360.001 | 3 | 30 | 4.400136 | 0.261405 | 3.14328 | 0 | 13.3013 | 0
2018-02-01 20:53 | 319212.5 | 3480.0003 | 3 | 30 | 4.400202 | 0.2421627 | 3.151665 | 0 | 13.3382 | 0
2018-02-01 20:55 | 319332.5 | 3600.0001 | 3 | 30 | 4.400142 | 0.2233343 | 3.159405 | 0 | 13.37226 | 0
2018-02-01 20:57 | 319452.5 | 3720.0014 | 3 | 30 | 4.400128 | 0.2062044 | 3.166579 | 0 | 13.40382 | 0
2018-02-01 20:59 | 319572.5 | 3840.0003 | 3 | 30 | 4.400159 | 0.1903992 | 3.173196 | 0 | 13.43294 | 0
2018-02-01 21:01 | 319692.5 | 3960.0022 | 3 | 30 | 4.400135 | 0.1765461 | 3.179308 | 0 | 13.45983 | 0
2018-02-01 21:03 | 319812.5 | 4080.0003 | 3 | 30 | 4.400156 | 0.1644068 | 3.184988 | 0 | 13.48482 | 0
2018-02-01 21:05 | 319932.5 | 4200.0014 | 3 | 30 | 4.400123 | 0.1525679 | 3.190278 | 0 | 13.5081 | 0
2018-02-01 21:07 | 320052.5 | 4320.0002 | 3 | 30 | 4.40015 | 0.1415501 | 3.195196 | 0 | 13.52974 | 0
2018-02-01 21:09 | 320172.5 | 4440.0014 | 3 | 30 | 4.400141 | 0.1319389 | 3.199742 | 0 | 13.54974 | 0
2018-02-01 21:11 | 320292.5 | 4560.0003 | 3 | 30 | 4.400109 | 0.1222515 | 3.203973 | 0 | 13.56836 | 0
2018-02-01 21:13 | 320412.5 | 4680.0022 | 3 | 30 | 4.400133 | 0.1144724 | 3.207928 | 0 | 13.58576 | 0
2018-02-01 21:15 | 320532.5 | 4800.001 | 3 | 30 | 4.400151 | 0.106988 | 3.211621 | 0 | 13.60201 | 0
2018-02-01 21:17 | 320652.5 | 4920.0014 | 3 | 30 | 4.400156 | 0.09911251 | 3.215052 | 0 | 13.61711 | 0
2018-02-01 21:19 | 320772.5 | 5040.0001 | 3 | 30 | 4.400075 | 0.0920496 | 3.218235 | 0 | 13.63111 | 0
2018-02-01 21:21 | 320892.5 | 5160.0014 | 3 | 30 | 4.400061 | 0.08596611 | 3.22121 | 0 | 13.64421 | 0
2018-02-01 21:23 | 321012.5 | 5280.0002 | 3 | 30 | 4.400181 | 0.08226204 | 3.224015 | 0 | 13.65655 | 0
2018-02-01 21:23 | 321013.3 | 5280.8543 | 3 | 30 | 4.400136 | 0.08149338 | 3.224034 | 0 | 13.65663 | 0
2018-02-01 21:25 | 321133.4 | 120.0014 | 4 | 30 | 4.39256 | 0 | 3.224034 | 0 | 13.65663 | 0
2018-02-01 21:27 | 321253.4 | 240.0003 | 4 | 30 | 4.391648 | 0 | 3.224034 | 0 | 13.65663 | 0
2018-02-01 21:28 | 321313.4 | 300.0022 | 4 | 30 | 4.391302 | 0 | 3.224034 | 0 | 13.65663 | 0
2018-02-01 21:30 | 321433.4 | 120.0023 | 5 | 30 | 4.093807 | -3.259828 | 3.224034 | 0.1086551 | 13.65663 | 0.4486971
2018-02-01 21:32 | 321553.4 | 240.001 | 5 | 30 | 4.053799 | -3.259904 | 3.224034 | 0.2173081 | 13.65663 | 0.8913045
2018-02-01 21:34 | 321673.4 | 360.0007 | 5 | 30 | 4.013214 | -3.259897 | 3.224034 | 0.3257894 | 13.65663 | 1.328887
2018-02-01 21:36 | 321793.4 | 480.0003 | 5 | 30 | 3.973064 | -3.259886 | 3.224034 | 0.4346198 | 13.65663 | 1.763445
2018-02-01 21:38 | 321913.4 | 600.001 | 5 | 30 | 3.934039 | -3.259873 | 3.224034 | 0.5432914 | 13.65663 | 2.193075
2018-02-01 21:40 | 322033.4 | 720.0003 | 5 | 30 | 3.896459 | -3.259855 | 3.224034 | 0.651962 | 13.65663 | 2.618531
2018-02-01 21:42 | 322153.4 | 840.0014 | 5 | 30 | 3.859187 | -3.259895 | 3.224034 | 0.7606038 | 13.65663 | 3.039825
2018-02-01 21:44 | 322273.4 | 960.0011 | 5 | 30 | 3.821733 | -3.259864 | 3.224034 | 0.8692748 | 13.65663 | 3.457159
2018-02-01 21:46 | 322393.4 | 1080.0007 | 5 | 30 | 3.786137 | -3.259886 | 3.224034 | 0.9778569 | 13.65663 | 3.870188
2018-02-01 21:48 | 322513.4 | 1200.0003 | 5 | 30 | 3.752263 | -3.259875 | 3.224034 | 1.086531 | 13.65663 | 4.279779
2018-02-01 21:50 | 322633.4 | 1320.0008 | 5 | 30 | 3.721303 | -3.259877 | 3.224034 | 1.195256 | 13.65663 | 4.686046
2018-02-01 21:52 | 322753.4 | 1440.0011 | 5 | 30 | 3.691267 | -3.259918 | 3.224034 | 1.303775 | 13.65663 | 5.088253
2018-02-01 21:54 | 322873.4 | 1560.0015 | 5 | 30 | 3.663256 | -3.259866 | 3.224034 | 1.412527 | 13.65663 | 5.488134
2018-02-01 21:56 | 322993.4 | 1680.001 | 5 | 30 | 3.637804 | -3.259955 | 3.224034 | 1.521255 | 13.65663 | 5.885032
2018-02-01 21:58 | 323113.4 | 1800.0014 | 5 | 30 | 3.614724 | -3.259893 | 3.224034 | 1.629894 | 13.65663 | 6.278964
2018-02-01 22:00 | 323233.4 | 1920.001 | 5 | 30 | 3.592964 | -3.259902 | 3.224034 | 1.738568 | 13.65663 | 6.670599
2018-02-01 22:02 | 323353.4 | 2040.0006 | 5 | 30 | 3.571963 | -3.259857 | 3.224034 | 1.84724 | 13.65663 | 7.059896
2018-02-01 22:04 | 323473.4 | 2160.0002 | 5 | 30 | 3.55342 | -3.260079 | 3.224034 | 1.955887 | 13.65663 | 7.446953
2018-02-01 22:06 | 323593.4 | 2280.0015 | 5 | 30 | 3.536965 | -3.260034 | 3.224034 | 2.064558 | 13.65663 | 7.832192
2018-02-01 22:08 | 323713.4 | 2400.0011 | 5 | 30 | 3.522248 | -3.259855 | 3.224034 | 2.173218 | 13.65663 | 8.215717
2018-02-01 22:10 | 323833.4 | 2520.0015 | 5 | 30 | 3.50698 | -3.2599 | 3.224034 | 2.281893 | 13.65663 | 8.597688
2018-02-01 22:12 | 323953.4 | 2640.0003 | 5 | 30 | 3.491912 | -3.259871 | 3.224034 | 2.390511 | 13.65663 | 8.977777
2018-02-01 22:14 | 324073.4 | 2760.0014 | 5 | 30 | 3.477103 | -3.259913 | 3.224034 | 2.499203 | 13.65663 | 9.356521
2018-02-01 22:16 | 324193.4 | 2880.001 | 5 | 30 | 3.461688 | -3.259925 | 3.224034 | 2.607846 | 13.65663 | 9.733455
2018-02-01 22:18 | 324313.4 | 3000.0014 | 5 | 30 | 3.442229 | -3.259835 | 3.224034 | 2.716517 | 13.65663 | 10.10863
2018-02-01 22:20 | 324433.4 | 3120.0003 | 5 | 30 | 3.414628 | -3.25986 | 3.224034 | 2.825162 | 13.65663 | 10.48118
2018-02-01 22:22 | 324553.4 | 3240.0007 | 5 | 30 | 3.37593 | -3.260008 | 3.224034 | 2.933834 | 13.65663 | 10.85031
2018-02-01 22:24 | 324673.4 | 3360.001 | 5 | 30 | 3.312614 | -3.25988 | 3.224034 | 3.042431 | 13.65663 | 11.2138
2018-02-01 22:26 | 324793.4 | 3480.0014 | 5 | 30 | 3.189811 | -3.259911 | 3.224034 | 3.15116 | 13.65663 | 11.56821
2018-02-01 22:28 | 324870.9 | 3557.4683 | 5 | 30 | 2.999984 | -3.25983 | 3.224034 | 3.221308 | 13.65663 | 11.78638
2018-02-01 22:30 | 324990.9636 | 120.0007 | 6 | 30 | 3.457873 | 0 | 3.224034 | 3.221308 | 13.65663 | 11.78638
2018-02-01 22:32 | 325110.9631 | 240.0002 | 6 | 30 | 3.477377 | 0 | 3.224034 | 3.221308 | 13.65663 | 11.78638
2018-02-01 22:33 | 325170.9651 | 300.0022 | 6 | 30 | 3.481452 | 0 | 3.224034 | 3.221308 | 13.65663 | 11.78638
2018-02-01 22:33 | 325171 | 0.0025 | 7 | 31 | 3.481401 | 0 | 0 | 0 | 0 | 0
2018-02-01 22:35 | 325291.1 | 120.0016 | 2 | 31 | 4.028419 | 4.890045 | 0.1624494 | 0 | 0.6412387 | 0
2018-02-01 22:37 | 325411.1 | 240.0012 | 2 | 31 | 4.069511 | 4.8901 | 0.3253941 | 0 | 1.300878 | 0
2018-02-01 22:39 | 325531.1 | 360.0015 | 2 | 31 | 4.106408 | 4.890137 | 0.4884614 | 0 | 1.967656 | 0
2018-02-01 22:41 | 325651.1 | 480.0004 | 2 | 31 | 4.133334 | 4.890146 | 0.6514745 | 0 | 2.63933 | 0
2018-02-01 22:43 | 325771.1 | 600.0016 | 2 | 31 | 4.157203 | 4.89012 | 0.814483 | 0 | 3.315056 | 0
2018-02-01 22:45 | 325891.1 | 720.0011 | 2 | 31 | 4.182343 | 4.890127 | 0.9774651 | 0 | 3.994609 | 0
2018-02-01 22:47 | 326011.1 | 840.0009 | 2 | 31 | 4.200305 | 4.713631 | 1.139412 | 0 | 4.673866 | 0
2018-02-01 22:49 | 326131.1 | 960.0011 | 2 | 31 | 4.200284 | 4.317953 | 1.289706 | 0 | 5.305146 | 0
2018-02-01 22:51 | 326251.1 | 1080.0025 | 2 | 31 | 4.200275 | 3.971037 | 1.427791 | 0 | 5.885139 | 0
2018-02-01 22:53 | 326371.1 | 1200.0012 | 2 | 31 | 4.200296 | 3.654871 | 1.554763 | 0 | 6.418459 | 0
2018-02-01 22:55 | 326491.1 | 1320.0008 | 2 | 31 | 4.200289 | 3.341475 | 1.671399 | 0 | 6.908366 | 0
2018-02-01 22:55 | 326521.2 | 1350.1309 | 2 | 31 | 4.200278 | 3.259966 | 1.699009 | 0 | 7.024333 | 0
2018-02-01 22:57 | 326641.2 | 120.0014 | 3 | 31 | 4.222488 | 3.259928 | 1.807349 | 0 | 7.480483 | 0
2018-02-01 22:59 | 326761.2 | 240.0011 | 3 | 31 | 4.249485 | 3.259905 | 1.915971 | 0 | 7.940578 | 0
2018-02-01 23:01 | 326881.2 | 360.0015 | 3 | 31 | 4.279081 | 3.259863 | 2.024648 | 0 | 8.40399 | 0
2018-02-01 23:03 | 327001.2 | 480.0002 | 3 | 31 | 4.311624 | 3.259848 | 2.133323 | 0 | 8.870759 | 0
2018-02-01 23:05 | 327121.2 | 600.0015 | 3 | 31 | 4.348341 | 3.259859 | 2.241987 | 0 | 9.341234 | 0
2018-02-01 23:07 | 327241.2 | 720.0002 | 3 | 31 | 4.386969 | 3.259861 | 2.35061 | 0 | 9.815652 | 0
2018-02-01 23:09 | 327361.2 | 840.0017 | 3 | 31 | 4.400311 | 2.898405 | 2.454877 | 0 | 10.27422 | 0
2018-02-01 23:11 | 327481.2 | 960.0002 | 3 | 31 | 4.400316 | 2.508352 | 2.544787 | 0 | 10.66984 | 0
2018-02-01 23:13 | 327601.2 | 1080.0024 | 3 | 31 | 4.40028 | 2.167091 | 2.622628 | 0 | 11.01237 | 0
2018-02-01 23:15 | 327721.2 | 1200.0002 | 3 | 31 | 4.400291 | 1.873004 | 2.689759 | 0 | 11.30776 | 0
2018-02-01 23:17 | 327841.2 | 1320.0011 | 3 | 31 | 4.400245 | 1.630017 | 2.748034 | 0 | 11.56419 | 0
2018-02-01 23:19 | 327961.2 | 1440.0004 | 3 | 31 | 4.400294 | 1.427902 | 2.79885 | 0 | 11.78779 | 0
2018-02-01 23:21 | 328081.2 | 1560.0007 | 3 | 31 | 4.400275 | 1.252563 | 2.843465 | 0 | 11.98411 | 0
2018-02-01 23:23 | 328201.2 | 1680.0002 | 3 | 31 | 4.400253 | 1.097011 | 2.882548 | 0 | 12.15608 | 0
2018-02-01 23:25 | 328321.2 | 1800.0007 | 3 | 31 | 4.400209 | 0.9680414 | 2.916914 | 0 | 12.3073 | 0
2018-02-01 23:27 | 328441.2 | 1920.001 | 3 | 31 | 4.400214 | 0.8592119 | 2.947331 | 0 | 12.44114 | 0
2018-02-01 23:29 | 328561.2 | 2040.0014 | 3 | 31 | 4.400218 | 0.7670364 | 2.974402 | 0 | 12.56026 | 0
2018-02-01 23:31 | 328681.2 | 2160.0019 | 3 | 31 | 4.400195 | 0.6846495 | 2.998574 | 0 | 12.66662 | 0
2018-02-01 23:33 | 328801.2 | 2280.0007 | 3 | 31 | 4.400176 | 0.611433 | 3.02014 | 0 | 12.76152 | 0
2018-02-01 23:35 | 328921.2 | 2400.001 | 3 | 31 | 4.400196 | 0.550931 | 3.039495 | 0 | 12.84668 | 0
2018-02-01 23:37 | 329041.2 | 2520.0023 | 3 | 31 | 4.400188 | 0.4979477 | 3.056946 | 0 | 12.92347 | 0
2018-02-01 23:39 | 329161.2 | 2640.0002 | 3 | 31 | 4.400199 | 0.4520597 | 3.072764 | 0 | 12.99308 | 0
2018-02-01 23:41 | 329281.2 | 2760.0023 | 3 | 31 | 4.400201 | 0.4094677 | 3.0871 | 0 | 13.05616 | 0
2018-02-01 23:43 | 329401.2 | 2880.001 | 3 | 31 | 4.40018 | 0.3721333 | 3.100105 | 0 | 13.11338 | 0
2018-02-01 23:45 | 329521.2 | 3000.0006 | 3 | 31 | 4.400196 | 0.3405542 | 3.111969 | 0 | 13.16559 | 0
2018-02-01 23:47 | 329641.2 | 3120.0011 | 3 | 31 | 4.400145 | 0.3126879 | 3.122831 | 0 | 13.21338 | 0
2018-02-01 23:49 | 329761.2 | 3240.0006 | 3 | 31 | 4.400191 | 0.2870436 | 3.132827 | 0 | 13.25736 | 0
2018-02-01 23:51 | 329881.2 | 3360.001 | 3 | 31 | 4.400151 | 0.2623119 | 3.141972 | 0 | 13.2976 | 0
2018-02-01 23:53 | 330001.2 | 3480.0014 | 3 | 31 | 4.400176 | 0.242156 | 3.150372 | 0 | 13.33456 | 0
2018-02-01 23:55 | 330121.2 | 3600.001 | 3 | 31 | 4.400181 | 0.2238522 | 3.15813 | 0 | 13.3687 | 0
2018-02-01 23:57 | 330241.2 | 3720.0006 | 3 | 31 | 4.400173 | 0.2076054 | 3.165309 | 0 | 13.40029 | 0
2018-02-01 23:59 | 330361.2 | 3840.001 | 3 | 31 | 4.400175 | 0.1911488 | 3.171957 | 0 | 13.42954 | 0
2018-02-02 00:01 | 330481.2 | 3960.0006 | 3 | 31 | 4.400139 | 0.1769028 | 3.178084 | 0 | 13.4565 | 0
2018-02-02 00:03 | 330601.2 | 4080.0006 | 3 | 31 | 4.400148 | 0.164362 | 3.183767 | 0 | 13.48151 | 0
2018-02-02 00:05 | 330721.2 | 4200.0014 | 3 | 31 | 4.400137 | 0.1533642 | 3.189055 | 0 | 13.50478 | 0
2018-02-02 00:07 | 330841.2 | 4320.0002 | 3 | 31 | 4.400136 | 0.1423273 | 3.193973 | 0 | 13.52641 | 0
2018-02-02 00:09 | 330961.2 | 4440.0006 | 3 | 31 | 4.400181 | 0.1322365 | 3.198535 | 0 | 13.54649 | 0
2018-02-02 00:11 | 331081.2 | 4560.0002 | 3 | 31 | 4.400121 | 0.1225538 | 3.202768 | 0 | 13.56511 | 0
2018-02-02 00:13 | 331201.2 | 4680.0014 | 3 | 31 | 4.400111 | 0.1141024 | 3.206711 | 0 | 13.58246 | 0
2018-02-02 00:15 | 331321.2 | 4800.001 | 3 | 31 | 4.400115 | 0.1069326 | 3.210399 | 0 | 13.59869 | 0
2018-02-02 00:17 | 331441.2 | 4920.0015 | 3 | 31 | 4.40016 | 0.09977818 | 3.213836 | 0 | 13.61382 | 0
2018-02-02 00:19 | 331561.2 | 5040.001 | 3 | 31 | 4.400142 | 0.09273529 | 3.217032 | 0 | 13.62788 | 0
2018-02-02 00:21 | 331681.2 | 5160.0007 | 3 | 31 | 4.400111 | 0.08629417 | 3.220007 | 0 | 13.64097 | 0
2018-02-02 00:23 | 331788 | 5266.8065 | 3 | 31 | 4.400115 | 0.08149624 | 3.222506 | 0 | 13.65196 | 0
2018-02-02 00:25 | 331908.1 | 120.0014 | 4 | 31 | 4.39252 | 0 | 3.222506 | 0 | 13.65196 | 0
2018-02-02 00:27 | 332028.1 | 240.0002 | 4 | 31 | 4.391593 | 0 | 3.222506 | 0 | 13.65196 | 0
2018-02-02 00:28 | 332088.1 | 300.0014 | 4 | 31 | 4.391277 | 0 | 3.222506 | 0 | 13.65196 | 0
2018-02-02 00:30 | 332208.1155 | 120.0006 | 5 | 31 | 4.09384 | -3.259808 | 3.222506 | 0.1086445 | 13.65196 | 0.4486728
2018-02-02 00:32 | 332328.1159 | 240.001 | 5 | 31 | 4.053914 | -3.259877 | 3.222506 | 0.2173236 | 13.65196 | 0.8913777
2018-02-02 00:34 | 332448.1163 | 360.0014 | 5 | 31 | 4.014247 | -3.259882 | 3.222506 | 0.3259329 | 13.65196 | 1.329527
2018-02-02 00:36 | 332568.1169 | 480.002 | 5 | 31 | 3.973347 | -3.259857 | 3.222506 | 0.4345063 | 13.65196 | 1.763141
2018-02-02 00:38 | 332688.1163 | 600.0014 | 5 | 31 | 3.934062 | -3.259829 | 3.222506 | 0.5432824 | 13.65196 | 2.193201
2018-02-02 00:40 | 332808.1151 | 720.0002 | 5 | 31 | 3.895887 | -3.259929 | 3.222506 | 0.6519654 | 13.65196 | 2.618676
2018-02-02 00:42 | 332928.1163 | 840.0014 | 5 | 31 | 3.859203 | -3.259911 | 3.222506 | 0.7606242 | 13.65196 | 3.040002
2018-02-02 00:44 | 333048.1159 | 960.001 | 5 | 31 | 3.822067 | -3.259849 | 3.222506 | 0.8692853 | 13.65196 | 3.457344
2018-02-02 00:46 | 333168.1172 | 1080.0023 | 5 | 31 | 3.785885 | -3.259871 | 3.222506 | 0.9779364 | 13.65196 | 3.870625
2018-02-02 00:48 | 333288.1151 | 1200.0002 | 5 | 31 | 3.751814 | -3.259844 | 3.222506 | 1.08661 | 13.65196 | 4.280179
2018-02-02 00:50 | 333408.1172 | 1320.0023 | 5 | 31 | 3.720869 | -3.259853 | 3.222506 | 1.195269 | 13.65196 | 4.686134
2018-02-02 00:52 | 333528.1177 | 1440.0028 | 5 | 31 | 3.691677 | -3.259897 | 3.222506 | 1.303933 | 13.65196 | 5.08886
2018-02-02 00:54 | 333648.1155 | 1560.0006 | 5 | 31 | 3.663299 | -3.259917 | 3.222506 | 1.412582 | 13.65196 | 5.488397
2018-02-02 00:56 | 333768.115 | 1680.0001 | 5 | 31 | 3.637694 | -3.259835 | 3.222506 | 1.521255 | 13.65196 | 5.885089
2018-02-02 00:58 | 333888.1163 | 1800.0014 | 5 | 31 | 3.614288 | -3.259891 | 3.222506 | 1.629913 | 13.65196 | 6.279061
2018-02-02 01:00 | 334008.1151 | 1920.0002 | 5 | 31 | 3.59296 | -3.259859 | 3.222506 | 1.738566 | 13.65196 | 6.670601
2018-02-02 01:02 | 334128.1156 | 2040.0007 | 5 | 31 | 3.572145 | -3.260038 | 3.222506 | 1.847237 | 13.65196 | 7.059921
2018-02-02 01:04 | 334248.1159 | 2160.001 | 5 | 31 | 3.553075 | -3.259864 | 3.222506 | 1.955883 | 13.65196 | 7.446957
2018-02-02 01:06 | 334368.1156 | 2280.0007 | 5 | 31 | 3.536355 | -3.259826 | 3.222506 | 2.06446 | 13.65196 | 7.831817
2018-02-02 01:08 | 334488.1151 | 2400.0002 | 5 | 31 | 3.521401 | -3.259899 | 3.222506 | 2.17321 | 13.65196 | 8.215564
2018-02-02 01:10 | 334608.1172 | 2520.0023 | 5 | 31 | 3.506877 | -3.259884 | 3.222506 | 2.281879 | 13.65196 | 8.597446
2018-02-02 01:12 | 334728.1151 | 2640.0002 | 5 | 31 | 3.491245 | -3.259864 | 3.222506 | 2.390518 | 13.65196 | 8.977581
2018-02-02 01:14 | 334848.1156 | 2760.0007 | 5 | 31 | 3.476157 | -3.259855 | 3.222506 | 2.499109 | 13.65196 | 9.355885
2018-02-02 01:16 | 334968.1151 | 2880.0002 | 5 | 31 | 3.459895 | -3.259887 | 3.222506 | 2.607839 | 13.65196 | 9.732978
2018-02-02 01:18 | 335088.1163 | 3000.0014 | 5 | 31 | 3.4411 | -3.259886 | 3.222506 | 2.716511 | 13.65196 | 10.108
2018-02-02 01:20 | 335208.1167 | 3120.0018 | 5 | 31 | 3.413835 | -3.259897 | 3.222506 | 2.825156 | 13.65196 | 10.4805
2018-02-02 01:22 | 335328.1163 | 3240.0014 | 5 | 31 | 3.373595 | -3.259875 | 3.222506 | 2.933815 | 13.65196 | 10.8494
2018-02-02 01:24 | 335448.1159 | 3360.001 | 5 | 31 | 3.309176 | -3.259893 | 3.222506 | 3.042492 | 13.65196 | 11.21285
2018-02-02 01:26 | 335568.1155 | 3480.0006 | 5 | 31 | 3.184507 | -3.259852 | 3.222506 | 3.151172 | 13.65196 | 11.5666
2018-02-02 01:27 | 335643.4919 | 3555.377 | 5 | 31 | 2.999994 | -3.259893 | 3.222506 | 3.219409 | 13.65196 | 11.77859
2018-02-02 01:29 | 335763.6 | 120.0012 | 6 | 31 | 3.459984 | 0 | 3.222506 | 3.219409 | 13.65196 | 11.77859
2018-02-02 01:31 | 335883.6 | 240.0001 | 6 | 31 | 3.479682 | 0 | 3.222506 | 3.219409 | 13.65196 | 11.77859
2018-02-02 01:32 | 335943.6 | 300.0044 | 6 | 31 | 3.483787 | 0 | 3.222506 | 3.219409 | 13.65196 | 11.77859
2018-02-02 01:32 | 335943.6 | 0.0025 | 7 | 32 | 3.483765 | 0 | 0 | 0 | 0 | 0
2018-02-02 01:34 | 336063.7 | 120.0015 | 2 | 32 | 4.031171 | 4.890169 | 0.1624827 | 0 | 0.6418853 | 0
2018-02-02 01:36 | 336183.7 | 240.0011 | 2 | 32 | 4.071385 | 4.890116 | 0.3254892 | 0 | 1.302149 | 0
2018-02-02 01:38 | 336303.7 | 360.0016 | 2 | 32 | 4.107952 | 4.890156 | 0.488469 | 0 | 1.968792 | 0
2018-02-02 01:40 | 336423.7 | 480.0011 | 2 | 32 | 4.135704 | 4.890137 | 0.6513919 | 0 | 2.640441 | 0
2018-02-02 01:42 | 336543.7 | 600.0016 | 2 | 32 | 4.160054 | 4.890125 | 0.81448 | 0 | 3.316906 | 0
2018-02-02 01:44 | 336663.7 | 720.0003 | 2 | 32 | 4.184858 | 4.890104 | 0.9774778 | 0 | 3.997 | 0
2018-02-02 01:46 | 336783.7 | 840.0007 | 2 | 32 | 4.200286 | 4.690777 | 1.138928 | 0 | 4.674407 | 0
2018-02-02 01:48 | 336903.7 | 960.0003 | 2 | 32 | 4.200298 | 4.285397 | 1.288444 | 0 | 5.302417 | 0
2018-02-02 01:50 | 337023.7 | 1080.0007 | 2 | 32 | 4.20035 | 3.939856 | 1.425385 | 0 | 5.877612 | 0
2018-02-02 01:52 | 337143.7 | 1200.0012 | 2 | 32 | 4.200281 | 3.622688 | 1.551349 | 0 | 6.406693 | 0
2018-02-02 01:54 | 337263.7 | 1320.0008 | 2 | 32 | 4.200255 | 3.321459 | 1.667016 | 0 | 6.892528 | 0
2018-02-02 01:55 | 337288.8 | 1345.1498 | 2 | 32 | 4.200289 | 3.259996 | 1.690018 | 0 | 6.989141 | 0
2018-02-02 01:57 | 337408.8 | 120.0006 | 3 | 32 | 4.222544 | 3.260046 | 1.798299 | 0 | 7.445023 | 0
2018-02-02 01:59 | 337528.8 | 240.0003 | 3 | 32 | 4.249834 | 3.260157 | 1.906941 | 0 | 7.905228 | 0
2018-02-02 02:01 | 337648.8 | 360.0014 | 3 | 32 | 4.279686 | 3.26018 | 2.015621 | 0 | 8.368696 | 0
2018-02-02 02:03 | 337768.8 | 480.001 | 3 | 32 | 4.311572 | 3.259809 | 2.124197 | 0 | 8.835077 | 0
2018-02-02 02:05 | 337888.8 | 600.0014 | 3 | 32 | 4.34708 | 3.259832 | 2.232953 | 0 | 9.305875 | 0
2018-02-02 02:07 | 338008.8 | 720.001 | 3 | 32 | 4.386395 | 3.260172 | 2.341617 | 0 | 9.780372 | 0
2018-02-02 02:09 | 338128.8 | 840.0006 | 3 | 32 | 4.400312 | 2.904087 | 2.446018 | 0 | 10.2395 | 0
2018-02-02 02:11 | 338248.8 | 960.0002 | 3 | 32 | 4.400271 | 2.511972 | 2.536017 | 0 | 10.63553 | 0
2018-02-02 02:13 | 338368.8 | 1080.0006 | 3 | 32 | 4.40029 | 2.180662 | 2.614119 | 0 | 10.9792 | 0
2018-02-02 02:15 | 338488.8 | 1200.0003 | 3 | 32 | 4.40029 | 1.885992 | 2.681795 | 0 | 11.27699 | 0
2018-02-02 02:17 | 338608.8 | 1320.0014 | 3 | 32 | 4.400296 | 1.640698 | 2.740408 | 0 | 11.5349 | 0
2018-02-02 02:19 | 338728.8 | 1440.0011 | 3 | 32 | 4.400281 | 1.435319 | 2.791576 | 0 | 11.76006 | 0
2018-02-02 02:21 | 338848.8 | 1560.0014 | 3 | 32 | 4.40025 | 1.261876 | 2.836449 | 0 | 11.95751 | 0
2018-02-02 02:23 | 338968.8 | 1680.0011 | 3 | 32 | 4.400249 | 1.109964 | 2.875931 | 0 | 12.13124 | 0
2018-02-02 02:25 | 339088.8 | 1800.0014 | 3 | 32 | 4.400249 | 0.9772377 | 2.910641 | 0 | 12.28397 | 0
2018-02-02 02:27 | 339208.8 | 1920.0003 | 3 | 32 | 4.400243 | 0.8673716 | 2.94134 | 0 | 12.41906 | 0
2018-02-02 02:29 | 339328.8 | 2040.0015 | 3 | 32 | 4.400226 | 0.7737207 | 2.968628 | 0 | 12.53913 | 0
2018-02-02 02:31 | 339448.8 | 2160.0011 | 3 | 32 | 4.400188 | 0.6920099 | 2.99305 | 0 | 12.64659 | 0
2018-02-02 02:33 | 339568.8 | 2280.0015 | 3 | 32 | 4.400198 | 0.6191006 | 3.014895 | 0 | 12.74272 | 0
2018-02-02 02:35 | 339688.8 | 2400.0003 | 3 | 32 | 4.400198 | 0.5564079 | 3.034451 | 0 | 12.82876 | 0
2018-02-02 02:37 | 339808.8 | 2520.0006 | 3 | 32 | 4.400222 | 0.5030441 | 3.052083 | 0 | 12.90635 | 0
2018-02-02 02:39 | 339928.8 | 2640.0002 | 3 | 32 | 4.400184 | 0.4565582 | 3.068062 | 0 | 12.97666 | 0
2018-02-02 02:41 | 340048.8 | 2760.0006 | 3 | 32 | 4.400207 | 0.4155474 | 3.082586 | 0 | 13.04057 | 0
2018-02-02 02:43 | 340168.8 | 2880.0002 | 3 | 32 | 4.400168 | 0.3770351 | 3.095771 | 0 | 13.09859 | 0
2018-02-02 02:45 | 340288.8 | 3000.0002 | 3 | 32 | 4.400175 | 0.3445721 | 3.10778 | 0 | 13.15143 | 0
2018-02-02 02:47 | 340408.8 | 3120.001 | 3 | 32 | 4.400187 | 0.3167038 | 3.118787 | 0 | 13.19986 | 0
2018-02-02 02:49 | 340528.8 | 3240.0006 | 3 | 32 | 4.400214 | 0.2916842 | 3.128908 | 0 | 13.24439 | 0
2018-02-02 02:51 | 340648.8 | 3360.0003 | 3 | 32 | 4.400169 | 0.2666922 | 3.138208 | 0 | 13.28532 | 0
2018-02-02 02:53 | 340768.8 | 3480.0006 | 3 | 32 | 4.400208 | 0.2464218 | 3.14674 | 0 | 13.32286 | 0
2018-02-02 02:55 | 340888.8 | 3600.0003 | 3 | 32 | 4.400192 | 0.2276144 | 3.154617 | 0 | 13.35752 | 0
2018-02-02 02:57 | 341008.8 | 3720.0014 | 3 | 32 | 4.400174 | 0.2107658 | 3.16191 | 0 | 13.38961 | 0
2018-02-02 02:59 | 341128.8 | 3840.0011 | 3 | 32 | 4.400173 | 0.1951256 | 3.168669 | 0 | 13.41935 | 0
2018-02-02 03:01 | 341248.8 | 3960.0014 | 3 | 32 | 4.400139 | 0.1797686 | 3.174912 | 0 | 13.44682 | 0
2018-02-02 03:03 | 341368.8 | 4080.0003 | 3 | 32 | 4.400115 | 0.1668386 | 3.180687 | 0 | 13.47223 | 0
2018-02-02 03:05 | 341488.8 | 4200.0014 | 3 | 32 | 4.400177 | 0.1558418 | 3.186054 | 0 | 13.49584 | 0
2018-02-02 03:07 | 341608.8 | 4320.0011 | 3 | 32 | 4.400136 | 0.1446791 | 3.191054 | 0 | 13.51784 | 0
2018-02-02 03:09 | 341728.8 | 4440.0006 | 3 | 32 | 4.400136 | 0.1340256 | 3.195703 | 0 | 13.5383 | 0
2018-02-02 03:11 | 341848.8 | 4560.0003 | 3 | 32 | 4.400119 | 0.1244907 | 3.20001 | 0 | 13.55725 | 0
2018-02-02 03:13 | 341968.8 | 4680.0014 | 3 | 32 | 4.400126 | 0.1162205 | 3.204028 | 0 | 13.57493 | 0
2018-02-02 03:15 | 342088.8 | 4800.0011 | 3 | 32 | 4.400146 | 0.1091251 | 3.207768 | 0 | 13.59139 | 0
2018-02-02 03:17 | 342208.8 | 4920.0014 | 3 | 32 | 4.400105 | 0.1012716 | 3.211279 | 0 | 13.60684 | 0
2018-02-02 03:19 | 342328.8 | 5040.002 | 3 | 32 | 4.400096 | 0.09412575 | 3.214534 | 0 | 13.62116 | 0
2018-02-02 03:21 | 342448.8 | 5160.0006 | 3 | 32 | 4.400095 | 0.08809757 | 3.217576 | 0 | 13.63454 | 0
2018-02-02 03:23 | 342568.8 | 5280.001 | 3 | 32 | 4.400113 | 0.08272552 | 3.220419 | 0 | 13.64705 | 0
2018-02-02 03:23 | 342604.3 | 5315.4409 | 3 | 32 | 4.400136 | 0.08148003 | 3.221227 | 0 | 13.65061 | 0
2018-02-02 03:25 | 342724.3 | 120.0014 | 4 | 32 | 4.392585 | 0 | 3.221227 | 0 | 13.65061 | 0
2018-02-02 03:27 | 342844.3 | 240.0002 | 4 | 32 | 4.391704 | 0 | 3.221227 | 0 | 13.65061 | 0
2018-02-02 03:28 | 342904.3 | 300.0014 | 4 | 32 | 4.391339 | 0 | 3.221227 | 0 | 13.65061 | 0
2018-02-02 03:30 | 343024.4 | 120.0007 | 5 | 32 | 4.095317 | -3.259917 | 3.221227 | 0.1086248 | 13.65061 | 0.4487269
2018-02-02 03:32 | 343144.4 | 240.0003 | 5 | 32 | 4.055496 | -3.259915 | 3.221227 | 0.2173136 | 13.65061 | 0.8916378
2018-02-02 03:34 | 343264.4 | 360.0015 | 5 | 32 | 4.016038 | -3.259913 | 3.221227 | 0.3259607 | 13.65061 | 1.330122
2018-02-02 03:36 | 343384.4 | 480.0011 | 5 | 32 | 3.975188 | -3.259927 | 3.221227 | 0.4346319 | 13.65061 | 1.764335
2018-02-02 03:38 | 343504.4 | 600.0007 | 5 | 32 | 3.935731 | -3.259911 | 3.221227 | 0.5432746 | 13.65061 | 2.194052
2018-02-02 03:40 | 343624.4 | 720.0004 | 5 | 32 | 3.897512 | -3.259992 | 3.221227 | 0.6519011 | 13.65061 | 2.619492
2018-02-02 03:42 | 343744.4 | 840.0015 | 5 | 32 | 3.86084 | -3.259956 | 3.221227 | 0.7606311 | 13.65061 | 3.041272
2018-02-02 03:44 | 343864.4 | 960.0011 | 5 | 32 | 3.824041 | -3.259925 | 3.221227 | 0.8692512 | 13.65061 | 3.458652
2018-02-02 03:46 | 343984.4 | 1080.0015 | 5 | 32 | 3.787702 | -3.259929 | 3.221227 | 0.9779364 | 13.65061 | 3.872268
2018-02-02 03:48 | 344104.4 | 1200.0004 | 5 | 32 | 3.753581 | -3.259944 | 3.221227 | 1.086585 | 13.65061 | 4.281923
2018-02-02 03:50 | 344224.4 | 1320.0015 | 5 | 32 | 3.72255 | -3.259933 | 3.221227 | 1.195269 | 13.65061 | 4.688152
2018-02-02 03:52 | 344344.4 | 1440.0011 | 5 | 32 | 3.69359 | -3.259958 | 3.221227 | 1.303925 | 13.65061 | 5.091047
2018-02-02 03:54 | 344464.4 | 1560.0007 | 5 | 32 | 3.66524 | -3.259938 | 3.221227 | 1.412607 | 13.65061 | 5.490923
2018-02-02 03:56 | 344584.4 | 1680.0004 | 5 | 32 | 3.639417 | -3.259972 | 3.221227 | 1.52124 | 13.65061 | 5.887662
2018-02-02 03:58 | 344704.4 | 1800.0015 | 5 | 32 | 3.61583 | -3.259909 | 3.221227 | 1.629901 | 13.65061 | 6.281826
2018-02-02 04:00 | 344824.4 | 1920.0011 | 5 | 32 | 3.594492 | -3.259899 | 3.221227 | 1.738581 | 13.65061 | 6.673621
2018-02-02 04:02 | 344944.4 | 2040.0015 | 5 | 32 | 3.573882 | -3.259962 | 3.221227 | 1.847257 | 13.65061 | 7.063138
2018-02-02 04:04 | 345064.4 | 2160.0011 | 5 | 32 | 3.554598 | -3.259915 | 3.221227 | 1.955898 | 13.65061 | 7.450332
2018-02-02 04:06 | 345184.4 | 2280.0007 | 5 | 32 | 3.537727 | -3.259969 | 3.221227 | 2.064567 | 13.65061 | 7.835672
2018-02-02 04:08 | 345304.4 | 2400.0004 | 5 | 32 | 3.522639 | -3.259902 | 3.221227 | 2.173247 | 13.65061 | 8.21931
2018-02-02 04:10 | 345424.4 | 2520.0007 | 5 | 32 | 3.508249 | -3.2599 | 3.221227 | 2.281863 | 13.65061 | 8.601146
2018-02-02 04:12 | 345544.4 | 2640.0011 | 5 | 32 | 3.492527 | -3.25992 | 3.221227 | 2.390567 | 13.65061 | 8.981662
2018-02-02 04:14 | 345664.4 | 2760.0015 | 5 | 32 | 3.477324 | -3.259915 | 3.221227 | 2.499231 | 13.65061 | 9.360345
2018-02-02 04:16 | 345784.4 | 2880.0012 | 5 | 32 | 3.461039 | -3.259887 | 3.221227 | 2.607895 | 13.65061 | 9.737339
2018-02-02 04:18 | 345904.4 | 3000.0007 | 5 | 32 | 3.442413 | -3.259889 | 3.221227 | 2.716517 | 13.65061 | 10.11232
2018-02-02 04:20 | 346024.4 | 3120.002 | 5 | 32 | 3.41573 | -3.259869 | 3.221227 | 2.825208 | 13.65061 | 10.48513
2018-02-02 04:22 | 346144.4 | 3240.0015 | 5 | 32 | 3.375061 | -3.259922 | 3.221227 | 2.933847 | 13.65061 | 10.85413
2018-02-02 04:24 | 346264.4 | 3360.0011 | 5 | 32 | 3.310435 | -3.259937 | 3.221227 | 3.042535 | 13.65061 | 11.21777
2018-02-02 04:26 | 346384.4 | 3480.0015 | 5 | 32 | 3.185565 | -3.259853 | 3.221227 | 3.151201 | 13.65061 | 11.57159
2018-02-02 04:28 | 346460.2 | 3555.805 | 5 | 32 | 2.999994 | -3.259835 | 3.221227 | 3.219844 | 13.65061 | 11.7849
2018-02-02 04:30 | 346580.2 | 120.0008 | 6 | 32 | 3.457869 | 0 | 3.221227 | 3.219844 | 13.65061 | 11.7849
2018-02-02 04:32 | 346700.2 | 240.001 | 6 | 32 | 3.47741 | 0 | 3.221227 | 3.219844 | 13.65061 | 11.7849
2018-02-02 04:33 | 346760.2 | 300.0014 | 6 | 32 | 3.481442 | 0 | 3.221227 | 3.219844 | 13.65061 | 11.7849
2018-02-02 04:33 | 346760.2 | 0.0025 | 7 | 33 | 3.48134 | 0 | 0 | 0 | 0 | 0
2018-02-02 04:35 | 346880.3 | 120.0014 | 2 | 33 | 4.030468 | 4.890026 | 0.1624021 | 0 | 0.6413167 | 0
2018-02-02 04:37 | 347000.3 | 240.0004 | 2 | 33 | 4.070553 | 4.890106 | 0.3253912 | 0 | 1.301388 | 0
2018-02-02 04:39 | 347120.3 | 360.0014 | 2 | 33 | 4.10696 | 4.890076 | 0.4884038 | 0 | 1.968019 | 0
2018-02-02 04:41 | 347240.3 | 480.0004 | 2 | 33 | 4.13512 | 4.890081 | 0.651347 | 0 | 2.639626 | 0
2018-02-02 04:43 | 347360.3 | 600.0014 | 2 | 33 | 4.159509 | 4.890039 | 0.8144318 | 0 | 3.315992 | 0
2018-02-02 04:45 | 347480.3 | 720.0011 | 2 | 33 | 4.18457 | 4.890059 | 0.9773974 | 0 | 3.995885 | 0
2018-02-02 04:47 | 347600.3 | 840.0006 | 2 | 33 | 4.200301 | 4.695124 | 1.139002 | 0 | 4.673918 | 0
2018-02-02 04:49 | 347720.3 | 960.0003 | 2 | 33 | 4.200314 | 4.286396 | 1.288551 | 0 | 5.302068 | 0
2018-02-02 04:51 | 347840.3 | 1080.0006 | 2 | 33 | 4.200256 | 3.938944 | 1.425517 | 0 | 5.877364 | 0
2018-02-02 04:53 | 347960.3 | 1200.0002 | 2 | 33 | 4.200245 | 3.617682 | 1.551404 | 0 | 6.406126 | 0
2018-02-02 04:55 | 348080.3 | 1320.0014 | 2 | 33 | 4.20028 | 3.319504 | 1.66705 | 0 | 6.89187 | 0
2018-02-02 04:55 | 348103.8 | 1343.5167 | 2 | 33 | 4.200248 | 3.259977 | 1.688547 | 0 | 6.982165 | 0
2018-02-02 04:57 | 348223.8 | 120.0007 | 3 | 33 | 4.222471 | 3.25983 | 1.796778 | 0 | 7.437819 | 0
2018-02-02 04:59 | 348343.8 | 240.0012 | 3 | 33 | 4.250209 | 3.259987 | 1.905499 | 0 | 7.898386 | 0
2018-02-02 05:01 | 348463.8 | 360.0007 | 3 | 33 | 4.280185 | 3.260185 | 2.014162 | 0 | 8.361832 | 0
2018-02-02 05:03 | 348583.8 | 480.0011 | 3 | 33 | 4.312282 | 3.260191 | 2.122783 | 0 | 8.828477 | 0
2018-02-02 05:05 | 348703.8 | 600.0014 | 3 | 33 | 4.347542 | 3.259916 | 2.231482 | 0 | 9.299097 | 0
2018-02-02 05:07 | 348823.8 | 720.0011 | 3 | 33 | 4.386963 | 3.259789 | 2.340162 | 0 | 9.773709 | 0
2018-02-02 05:09 | 348943.8 | 840.0022 | 3 | 33 | 4.400291 | 2.897757 | 2.444357 | 0 | 10.23196 | 0
2018-02-02 05:11 | 349063.8 | 960.0011 | 3 | 33 | 4.400283 | 2.506861 | 2.534204 | 0 | 10.62731 | 0
2018-02-02 05:13 | 349183.8 | 1080.0008 | 3 | 33 | 4.400291 | 2.178514 | 2.612209 | 0 | 10.97056 | 0
2018-02-02 05:15 | 349303.8 | 1200.0011 | 3 | 33 | 4.400296 | 1.886929 | 2.679859 | 0 | 11.26824 | 0
2018-02-02 05:17 | 349423.8 | 1320.0023 | 3 | 33 | 4.400248 | 1.638849 | 2.738467 | 0 | 11.52613 | 0
2018-02-02 05:19 | 349543.8 | 1440.0011 | 3 | 33 | 4.400282 | 1.434461 | 2.789599 | 0 | 11.75112 | 0
2018-02-02 05:21 | 349663.8 | 1560.0014 | 3 | 33 | 4.400197 | 1.260835 | 2.834425 | 0 | 11.94837 | 0
2018-02-02 05:23 | 349783.8 | 1680.0011 | 3 | 33 | 4.400204 | 1.111123 | 2.87395 | 0 | 12.12228 | 0
2018-02-02 05:25 | 349903.8 | 1800.0014 | 3 | 33 | 4.400232 | 0.9788752 | 2.908718 | 0 | 12.27527 | 0
2018-02-02 05:27 | 350023.8 | 1920.0002 | 3 | 33 | 4.400271 | 0.8695936 | 2.939472 | 0 | 12.4106 | 0
2018-02-02 05:29 | 350143.8 | 2040.0006 | 3 | 33 | 4.400228 | 0.7751808 | 2.966826 | 0 | 12.53096 | 0
2018-02-02 05:31 | 350263.8 | 2160.0011 | 3 | 33 | 4.400212 | 0.694272 | 2.991275 | 0 | 12.63854 | 0
2018-02-02 05:33 | 350383.8 | 2280.0014 | 3 | 33 | 4.400204 | 0.621314 | 3.013193 | 0 | 12.73499 | 0
2018-02-02 05:35 | 350503.8 | 2400.0003 | 3 | 33 | 4.400218 | 0.5582752 | 3.032815 | 0 | 12.82132 | 0
2018-02-02 05:37 | 350623.8 | 2520.0015 | 3 | 33 | 4.40023 | 0.5048542 | 3.050499 | 0 | 12.89914 | 0
2018-02-02 05:39 | 350743.8 | 2640.0003 | 3 | 33 | 4.400176 | 0.4580793 | 3.066512 | 0 | 12.9696 | 0
2018-02-02 05:41 | 350863.8 | 2760.0007 | 3 | 33 | 4.400173 | 0.4166183 | 3.081092 | 0 | 13.03376 | 0
2018-02-02 05:43 | 350983.8 | 2880.0003 | 3 | 33 | 4.400152 | 0.3778086 | 3.094329 | 0 | 13.092 | 0
2018-02-02 05:45 | 351103.8 | 3000.0006 | 3 | 33 | 4.400151 | 0.3451815 | 3.10638 | 0 | 13.14503 | 0
2018-02-02 05:47 | 351223.8 | 3120.0003 | 3 | 33 | 4.400144 | 0.3167219 | 3.117412 | 0 | 13.19357 | 0
2018-02-02 05:49 | 351343.8 | 3240.0006 | 3 | 33 | 4.400207 | 0.2921648 | 3.12756 | 0 | 13.23822 | 0
2018-02-02 05:51 | 351463.8 | 3360.0011 | 3 | 33 | 4.400142 | 0.2675438 | 3.136888 | 0 | 13.27927 | 0
2018-02-02 05:53 | 351583.8 | 3480.0014 | 3 | 33 | 4.400178 | 0.24648 | 3.145452 | 0 | 13.31695 | 0
2018-02-02 05:55 | 351703.8 | 3600.0002 | 3 | 33 | 4.400131 | 0.2267723 | 3.15334 | 0 | 13.35166 | 0
2018-02-02 05:57 | 351823.8 | 3720.0006 | 3 | 33 | 4.400156 | 0.210784 | 3.160637 | 0 | 13.38377 | 0
2018-02-02 05:59 | 351943.8 | 3840.0011 | 3 | 33 | 4.400112 | 0.1953878 | 3.167414 | 0 | 13.41359 | 0
2018-02-02 06:01 | 352063.8 | 3960.0006 | 3 | 33 | 4.400137 | 0.1805525 | 3.173684 | 0 | 13.44117 | 0
2018-02-02 06:03 | 352183.8 | 4080.0011 | 3 | 33 | 4.400119 | 0.1670895 | 3.179481 | 0 | 13.46668 | 0
2018-02-02 06:05 | 352303.8 | 4200.0014 | 3 | 33 | 4.400156 | 0.1562376 | 3.184863 | 0 | 13.49037 | 0
2018-02-02 06:07 | 352423.8 | 4320.0011 | 3 | 33 | 4.400156 | 0.1459169 | 3.18989 | 0 | 13.51249 | 0
2018-02-02 06:09 | 352543.8 | 4440.0006 | 3 | 33 | 4.400168 | 0.1355772 | 3.194574 | 0 | 13.53309 | 0
2018-02-02 06:11 | 352663.8 | 4560.0003 | 3 | 33 | 4.400091 | 0.1251869 | 3.198909 | 0 | 13.55217 | 0
2018-02-02 06:13 | 352783.8 | 4680.0006 | 3 | 33 | 4.400127 | 0.1172943 | 3.202953 | 0 | 13.56996 | 0
2018-02-02 06:15 | 352903.8 | 4800.0002 | 3 | 33 | 4.400112 | 0.1094828 | 3.206726 | 0 | 13.58656 | 0
2018-02-02 06:17 | 353023.8 | 4920.0015 | 3 | 33 | 4.40007 | 0.1019793 | 3.210249 | 0 | 13.60207 | 0
2018-02-02 06:19 | 353143.8 | 5040.0011 | 3 | 33 | 4.400127 | 0.09529686 | 3.213546 | 0 | 13.61657 | 0
2018-02-02 06:21 | 353263.8 | 5160.0014 | 3 | 33 | 4.400115 | 0.08876896 | 3.216621 | 0 | 13.6301 | 0
2018-02-02 06:23 | 353383.8 | 5280.0003 | 3 | 33 | 4.400122 | 0.08338547 | 3.219491 | 0 | 13.64273 | 0
2018-02-02 06:24 | 353424.8 | 5320.9709 | 3 | 33 | 4.400098 | 0.08149815 | 3.220432 | 0 | 13.64687 | 0
2018-02-02 06:26 | 353544.8 | 120.0005 | 4 | 33 | 4.392506 | 0 | 3.220432 | 0 | 13.64687 | 0
2018-02-02 06:28 | 353664.8 | 240.0001 | 4 | 33 | 4.391592 | 0 | 3.220432 | 0 | 13.64687 | 0
2018-02-02 06:29 | 353724.8 | 300.0005 | 4 | 33 | 4.391244 | 0 | 3.220432 | 0 | 13.64687 | 0
2018-02-02 06:31 | 353844.9 | 120.0006 | 5 | 33 | 4.093881 | -3.259862 | 3.220432 | 0.1086591 | 13.64687 | 0.4487321
2018-02-02 06:33 | 353964.9 | 240.0003 | 5 | 33 | 4.053852 | -3.260158 | 3.220432 | 0.2172711 | 13.64687 | 0.8911644
2018-02-02 06:35 | 354084.9 | 360.0014 | 5 | 33 | 4.014622 | -3.260209 | 3.220432 | 0.3259747 | 13.64687 | 1.329713
2018-02-02 06:37 | 354204.9 | 480.0002 | 5 | 33 | 3.97383 | -3.259947 | 3.220432 | 0.4346229 | 13.64687 | 1.763691
2018-02-02 06:39 | 354324.9 | 600.0014 | 5 | 33 | 3.934208 | -3.260093 | 3.220432 | 0.5433049 | 13.64687 | 2.193405
2018-02-02 06:41 | 354444.9 | 720.001 | 5 | 33 | 3.895908 | -3.259849 | 3.220432 | 0.6519803 | 13.64687 | 2.618864
2018-02-02 06:43 | 354564.9 | 840.0014 | 5 | 33 | 3.859332 | -3.259976 | 3.220432 | 0.7606464 | 13.64687 | 3.040217
2018-02-02 06:45 | 354684.9 | 960.001 | 5 | 33 | 3.822927 | -3.260191 | 3.220432 | 0.8692647 | 13.64687 | 3.45744
2018-02-02 06:47 | 354804.9 | 1080.0014 | 5 | 33 | 3.786411 | -3.259875 | 3.220432 | 0.9779482 | 13.64687 | 3.870924
2018-02-02 06:49 | 354924.9 | 1200.001 | 5 | 33 | 3.752279 | -3.260188 | 3.220432 | 1.086604 | 13.64687 | 4.280463
2018-02-02 06:51 | 355044.9 | 1320.0015 | 5 | 33 | 3.721231 | -3.259837 | 3.220432 | 1.195252 | 13.64687 | 4.686424
2018-02-02 06:53 | 355164.9 | 1440.0002 | 5 | 33 | 3.692427 | -3.260012 | 3.220432 | 1.303944 | 13.64687 | 5.089314
2018-02-02 06:55 | 355284.9 | 1560.0006 | 5 | 33 | 3.664216 | -3.260178 | 3.220432 | 1.412614 | 13.64687 | 5.489038
2018-02-02 06:57 | 355404.9 | 1680.001 | 5 | 33 | 3.638276 | -3.259846 | 3.220432 | 1.521281 | 13.64687 | 5.885782
2018-02-02 06:59 | 355524.9 | 1800.0006 | 5 | 33 | 3.614702 | -3.259828 | 3.220432 | 1.629894 | 13.64687 | 6.27965
2018-02-02 07:01 | 355644.9 | 1920.0002 | 5 | 33 | 3.593577 | -3.259826 | 3.220432 | 1.738586 | 13.64687 | 6.671371
2018-02-02 07:03 | 355764.9 | 2040.0015 | 5 | 33 | 3.573416 | -3.260023 | 3.220432 | 1.847262 | 13.64687 | 7.06081
2018-02-02 07:05 | 355884.9 | 2160.0002 | 5 | 33 | 3.553941 | -3.260016 | 3.220432 | 1.955883 | 13.64687 | 7.447873
2018-02-02 07:07 | 356004.9 | 2280.0006 | 5 | 33 | 3.537041 | -3.260133 | 3.220432 | 2.064513 | 13.64687 | 7.833005
2018-02-02 07:09 | 356124.9 | 2400.001 | 5 | 33 | 3.521941 | -3.260173 | 3.220432 | 2.173168 | 13.64687 | 8.216484
2018-02-02 07:11 | 356244.9 | 2520.0015 | 5 | 33 | 3.507916 | -3.259819 | 3.220432 | 2.281878 | 13.64687 | 8.598598
2018-02-02 07:13 | 356364.9 | 2640.001 | 5 | 33 | 3.492493 | -3.260086 | 3.220432 | 2.39058 | 13.64687 | 8.979099
2018-02-02 07:15 | 356484.9 | 2760.0014 | 5 | 33 | 3.477223 | -3.259877 | 3.220432 | 2.499252 | 13.64687 | 9.357799
2018-02-02 07:17 | 356604.9 | 2880.001 | 5 | 33 | 3.461006 | -3.260166 | 3.220432 | 2.607917 | 13.64687 | 9.734788
2018-02-02 07:19 | 356724.9 | 3000.0014 | 5 | 33 | 3.442317 | -3.25986 | 3.220432 | 2.716567 | 13.64687 | 10.10985
2018-02-02 07:21 | 356844.9 | 3120.001 | 5 | 33 | 3.416225 | -3.259891 | 3.220432 | 2.825206 | 13.64687 | 10.4825
2018-02-02 07:23 | 356964.9 | 3240.0006 | 5 | 33 | 3.375403 | -3.259871 | 3.220432 | 2.933908 | 13.64687 | 10.85178
2018-02-02 07:25 | 357084.9 | 3360.001 | 5 | 33 | 3.310502 | -3.260133 | 3.220432 | 3.042557 | 13.64687 | 11.21531
2018-02-02 07:27 | 357204.9 | 3480.0014 | 5 | 33 | 3.18363 | -3.259814 | 3.220432 | 3.151216 | 13.64687 | 11.56903
2018-02-02 07:28 | 357279.5 | 3554.5465 | 5 | 33 | 2.999994 | -3.260162 | 3.220432 | 3.218712 | 13.64687 | 11.77868
2018-02-02 07:30 | 357399.5 | 120.0004 | 6 | 33 | 3.456815 | 0 | 3.220432 | 3.218739 | 13.64687 | 11.77876
2018-02-02 07:32 | 357519.5 | 240 | 6 | 33 | 3.476235 | 0 | 3.220432 | 3.218739 | 13.64687 | 11.77876
2018-02-02 07:33 | 357579.5 | 300.0028 | 6 | 33 | 3.48026 | 0 | 3.220432 | 3.218739 | 13.64687 | 11.77876
2018-02-02 07:33 | 357579.5 | 0.0024 | 7 | 34 | 3.480245 | 0 | 0 | 0 | 0 | 0
2018-02-02 07:35 | 357699.6 | 120.0023 | 2 | 34 | 4.029821 | 4.890028 | 0.16239 | 2.01e-10 | 0.6410944 | 7e-10
2018-02-02 07:37 | 357819.6 | 240.0002 | 2 | 34 | 4.069814 | 4.890026 | 0.3254249 | 2.01e-10 | 1.30125 | 7e-10
2018-02-02 07:39 | 357939.6 | 360.0007 | 2 | 34 | 4.105819 | 4.89007 | 0.4884219 | 2.01e-10 | 1.96768 | 7e-10
2018-02-02 07:41 | 358059.6 | 480.0002 | 2 | 34 | 4.134249 | 4.890081 | 0.6514362 | 2.01e-10 | 2.63941 | 7e-10
2018-02-02 07:43 | 358179.6 | 600.0014 | 2 | 34 | 4.158747 | 4.890055 | 0.8144379 | 2.01e-10 | 3.315303 | 7e-10
2018-02-02 07:45 | 358299.6 | 720.0002 | 2 | 34 | 4.184042 | 4.889996 | 0.9774258 | 2.01e-10 | 3.995188 | 7e-10
2018-02-02 07:47 | 358419.6 | 840.0014 | 2 | 34 | 4.200291 | 4.707731 | 1.139177 | 2.01e-10 | 4.673766 | 7e-10
2018-02-02 07:49 | 358539.6 | 960.0011 | 2 | 34 | 4.200305 | 4.298527 | 1.289235 | 2.01e-10 | 5.304053 | 7e-10
2018-02-02 07:51 | 358659.6 | 1080.0007 | 2 | 34 | 4.200301 | 3.945408 | 1.426441 | 2.01e-10 | 5.88036 | 7e-10
2018-02-02 07:53 | 358779.6 | 1200.0011 | 2 | 34 | 4.200288 | 3.622099 | 1.552536 | 2.01e-10 | 6.409993 | 7e-10
2018-02-02 07:55 | 358899.6 | 1320.0015 | 2 | 34 | 4.200236 | 3.322388 | 1.668257 | 2.01e-10 | 6.896052 | 7e-10
2018-02-02 07:55 | 358924.7 | 1345.0809 | 2 | 34 | 4.200255 | 3.259989 | 1.691182 | 2.01e-10 | 6.992346 | 7e-10
2018-02-02 07:57 | 359044.7 | 120.0013 | 3 | 34 | 4.222143 | 3.259888 | 1.799477 | 2.01e-10 | 7.448256 | 7e-10
2018-02-02 07:59 | 359164.7 | 240.0002 | 3 | 34 | 4.249952 | 3.259928 | 1.90794 | 2.01e-10 | 7.90769 | 7e-10
2018-02-02 08:01 | 359284.7 | 360.0013 | 3 | 34 | 4.280054 | 3.260124 | 2.016732 | 2.01e-10 | 8.37166 | 7e-10
2018-02-02 08:03 | 359404.7 | 480.0001 | 3 | 34 | 4.312288 | 3.25984 | 2.125427 | 2.01e-10 | 8.838623 | 7e-10
2018-02-02 08:05 | 359524.7 | 600.0005 | 3 | 34 | 4.347456 | 3.259829 | 2.234061 | 2.01e-10 | 9.308957 | 7e-10
2018-02-02 08:07 | 359644.7 | 720.0002 | 3 | 34 | 4.387041 | 3.259846 | 2.342777 | 2.01e-10 | 9.783715 | 7e-10
2018-02-02 08:09 | 359764.7 | 840.0006 | 3 | 34 | 4.4003 | 2.89402 | 2.446892 | 2.01e-10 | 10.24162 | 7e-10
2018-02-02 08:11 | 359884.7 | 960.0001 | 3 | 34 | 4.40029 | 2.501654 | 2.536591 | 2.01e-10 | 10.63632 | 7e-10
2018-02-02 08:13 | 360004.7 | 1080.0013 | 3 | 34 | 4.400272 | 2.172955 | 2.614408 | 2.01e-10 | 10.97874 | 7e-10
2018-02-02 08:15 | 360124.7 | 1200.0001 | 3 | 34 | 4.400235 | 1.88253 | 2.681911 | 2.01e-10 | 11.27577 | 7e-10
2018-02-02 08:17 | 360244.7 | 1320.0006 | 3 | 34 | 4.400235 | 1.63426 | 2.740407 | 2.01e-10 | 11.53317 | 7e-10
2018-02-02 08:19 | 360364.7 | 1440.0002 | 3 | 34 | 4.400241 | 1.429522 | 2.79137 | 2.01e-10 | 11.75742 | 7e-10
2018-02-02 08:21 | 360484.7 | 1560.0005 | 3 | 34 | 4.400223 | 1.25555 | 2.836067 | 2.01e-10 | 11.9541 | 7e-10
2018-02-02 08:23 | 360604.7 | 1680.0003 | 3 | 34 | 4.400258 | 1.107569 | 2.875379 | 2.01e-10 | 12.12708 | 7e-10
2018-02-02 08:25 | 360724.7 | 1800.0013 | 3 | 34 | 4.40024 | 0.9741049 | 2.910041 | 2.01e-10 | 12.2796 | 7e-10
2018-02-02 08:27 | 360844.7 | 1920.001 | 3 | 34 | 4.400188 | 0.8633146 | 2.940615 | 2.01e-10 | 12.41413 | 7e-10
2018-02-02 08:29 | 360964.7 | 2040.0013 | 3 | 34 | 4.400187 | 0.7690201 | 2.967778 | 2.01e-10 | 12.53366 | 7e-10
2018-02-02 08:31 | 361084.7 | 2160.001 | 3 | 34 | 4.400204 | 0.6891394 | 2.992061 | 2.01e-10 | 12.64051 | 7e-10
2018-02-02 08:33 | 361204.7 | 2280.0015 | 3 | 34 | 4.4002 | 0.6170111 | 3.013825 | 2.01e-10 | 12.73627 | 7e-10
2018-02-02 08:35 | 361324.7 | 2400.001 | 3 | 34 | 4.400194 | 0.553875 | 3.033309 | 2.01e-10 | 12.82201 | 7e-10
2018-02-02 08:37 | 361444.7 | 2520.0013 | 3 | 34 | 4.400205 | 0.5008078 | 3.050871 | 2.01e-10 | 12.89928 | 7e-10
2018-02-02 08:39 | 361564.7 | 2640.0003 | 3 | 34 | 4.400223 | 0.4551516 | 3.066764 | 2.01e-10 | 12.96922 | 7e-10
2018-02-02 08:41 | 361684.7 | 2760.0013 | 3 | 34 | 4.400208 | 0.4140692 | 3.081229 | 2.01e-10 | 13.03286 | 7e-10
2018-02-02 08:43 | 361804.7 | 2880.0002 | 3 | 34 | 4.400167 | 0.3749399 | 3.094375 | 2.01e-10 | 13.09071 | 7e-10
2018-02-02 08:45 | 361924.7 | 3000.0006 | 3 | 34 | 4.40019 | 0.3430386 | 3.106331 | 2.01e-10 | 13.14332 | 7e-10
2018-02-02 08:47 | 362044.7 | 3120.0002 | 3 | 34 | 4.400179 | 0.3145466 | 3.11728 | 2.01e-10 | 13.19149 | 7e-10
2018-02-02 08:49 | 362164.7 | 3240.0014 | 3 | 34 | 4.400142 | 0.289402 | 3.127346 | 2.01e-10 | 13.23579 | 7e-10
2018-02-02 08:51 | 362284.7 | 3360.0001 | 3 | 34 | 4.400167 | 0.2660742 | 3.136615 | 2.01e-10 | 13.27657 | 7e-10
2018-02-02 08:53 | 362404.7 | 3480.0013 | 3 | 34 | 4.400156 | 0.2447901 | 3.14511 | 2.01e-10 | 13.31395 | 7e-10
2018-02-02 08:55 | 362524.7 | 3600.0002 | 3 | 34 | 4.400131 | 0.2254467 | 3.152946 | 2.01e-10 | 13.34843 | 7e-10
2018-02-02 08:57 | 362644.7 | 3720.0013 | 3 | 34 | 4.400181 | 0.2100353 | 3.160205 | 2.01e-10 | 13.38037 | 7e-10
2018-02-02 08:59 | 362764.7 | 3840.0003 | 3 | 34 | 4.400136 | 0.1948061 | 3.166938 | 2.01e-10 | 13.41 | 7e-10
2018-02-02 09:01 | 362884.7 | 3960.0005 | 3 | 34 | 4.400128 | 0.1794195 | 3.173179 | 2.01e-10 | 13.43746 | 7e-10
2018-02-02 09:03 | 363004.7 | 4080.0002 | 3 | 34 | 4.400172 | 0.1675711 | 3.178951 | 2.01e-10 | 13.46286 | 7e-10
2018-02-02 09:05 | 363124.7 | 4200.0005 | 3 | 34 | 4.400123 | 0.1551609 | 3.184317 | 2.01e-10 | 13.48647 | 7e-10
2018-02-02 09:07 | 363244.7 | 4320.0002 | 3 | 34 | 4.400173 | 0.1454868 | 3.189319 | 2.01e-10 | 13.50848 | 7e-10
2018-02-02 09:09 | 363364.7 | 4440.0013 | 3 | 34 | 4.400111 | 0.1343756 | 3.193988 | 2.01e-10 | 13.52902 | 7e-10
2018-02-02 09:11 | 363484.7 | 4560.001 | 3 | 34 | 4.40013 | 0.124795 | 3.198315 | 2.01e-10 | 13.54806 | 7e-10
2018-02-02 09:13 | 363604.7 | 4680.0013 | 3 | 34 | 4.4001 | 0.1162767 | 3.202336 | 2.01e-10 | 13.56575 | 7e-10
2018-02-02 09:15 | 363724.7 | 4800.0002 | 3 | 34 | 4.400123 | 0.1091442 | 3.206098 | 2.01e-10 | 13.58231 | 7e-10
2018-02-02 09:17 | 363844.7 | 4920.0005 | 3 | 34 | 4.400134 | 0.1023569 | 3.209622 | 2.01e-10 | 13.59781 | 7e-10
2018-02-02 09:19 | 363964.7 | 5040.001 | 3 | 34 | 4.400115 | 0.09493446 | 3.212919 | 2.01e-10 | 13.61232 | 7e-10
2018-02-02 09:21 | 364084.7 | 5160.0006 | 3 | 34 | 4.400115 | 0.08883858 | 3.215981 | 2.01e-10 | 13.62579 | 7e-10
2018-02-02 09:23 | 364204.7 | 5280.0002 | 3 | 34 | 4.400128 | 0.08343506 | 3.218842 | 2.01e-10 | 13.63838 | 7e-10
2018-02-02 09:24 | 364237.5 | 5312.7703 | 3 | 34 | 4.400125 | 0.08149147 | 3.219593 | 2.01e-10 | 13.64169 | 7e-10
2018-02-02 09:26 | 364357.5 | 120.0006 | 4 | 34 | 4.392471 | 0 | 3.219593 | 2.01e-10 | 13.64169 | 7e-10
2018-02-02 09:28 | 364477.5 | 240.001 | 4 | 34 | 4.391566 | 0 | 3.219593 | 2.01e-10 | 13.64169 | 7e-10
2018-02-02 09:29 | 364537.5 | 300.0014 | 4 | 34 | 4.391218 | 0 | 3.219593 | 2.01e-10 | 13.64169 | 7e-10
2018-02-02 09:31 | 364657.6 | 120.0016 | 5 | 34 | 4.093065 | -3.259826 | 3.219593 | 0.1085981 | 13.64169 | 0.4484016
2018-02-02 09:33 | 364777.6 | 240.0003 | 5 | 34 | 4.052866 | -3.259892 | 3.219593 | 0.2173174 | 13.64169 | 0.8911758
2018-02-02 09:35 | 364897.6 | 360.0016 | 5 | 34 | 4.013944 | -3.259867 | 3.219593 | 0.3259152 | 13.64169 | 1.329204
2018-02-02 09:37 | 365017.6 | 480.0019 | 5 | 34 | 3.973379 | -3.259814 | 3.219593 | 0.4346329 | 13.64169 | 1.763432
2018-02-02 09:39 | 365137.6 | 600.0016 | 5 | 34 | 3.933743 | -3.259844 | 3.219593 | 0.5432456 | 13.64169 | 2.192818
2018-02-02 09:41 | 365257.6 | 720.0012 | 5 | 34 | 3.895733 | -3.259869 | 3.219593 | 0.6519585 | 13.64169 | 2.618392
2018-02-02 09:43 | 365377.6 | 840.0008 | 5 | 34 | 3.859133 | -3.259895 | 3.219593 | 0.7606049 | 13.64169 | 3.039643
2018-02-02 09:45 | 365497.6 | 960.0011 | 5 | 34 | 3.822936 | -3.259904 | 3.219593 | 0.8692812 | 13.64169 | 3.457073
2018-02-02 09:47 | 365617.6 | 1080.0016 | 5 | 34 | 3.786438 | -3.259933 | 3.219593 | 0.977879 | 13.64169 | 3.870248
2018-02-02 09:49 | 365737.6 | 1200.0011 | 5 | 34 | 3.752279 | -3.259899 | 3.219593 | 1.086599 | 13.64169 | 4.28003
2018-02-02 09:51 | 365857.6 | 1320.0008 | 5 | 34 | 3.72107 | -3.259944 | 3.219593 | 1.195259 | 13.64169 | 4.686028
2018-02-02 09:53 | 365977.6 | 1440.0004 | 5 | 34 | 3.692412 | -3.259917 | 3.219593 | 1.303876 | 13.64169 | 5.088633
2018-02-02 09:55 | 366097.6 | 1560.0016 | 5 | 34 | 3.664612 | -3.259879 | 3.219593 | 1.412593 | 13.64169 | 5.488548
2018-02-02 09:57 | 366217.6 | 1680.0003 | 5 | 34 | 3.638625 | -3.259909 | 3.219593 | 1.521221 | 13.64169 | 5.885187
2018-02-02 09:59 | 366337.6 | 1800.0008 | 5 | 34 | 3.615147 | -3.259887 | 3.219593 | 1.629915 | 13.64169 | 6.279392
2018-02-02 10:01 | 366457.6 | 1920.0003 | 5 | 34 | 3.594005 | -3.259918 | 3.219593 | 1.738553 | 13.64169 | 6.670962
2018-02-02 10:03 | 366577.6 | 2040.0007 | 5 | 34 | 3.573953 | -3.259933 | 3.219593 | 1.847232 | 13.64169 | 7.060459
2018-02-02 10:05 | 366697.6 | 2160.0011 | 5 | 34 | 3.554703 | -3.259925 | 3.219593 | 1.955896 | 13.64169 | 7.447756
2018-02-02 10:07 | 366817.6 | 2280.0008 | 5 | 34 | 3.537804 | -3.259976 | 3.219593 | 2.064557 | 13.64169 | 7.833078
2018-02-02 10:09 | 366937.6 | 2400.0011 | 5 | 34 | 3.522614 | -3.259913 | 3.219593 | 2.173193 | 13.64169 | 8.216568
2018-02-02 10:11 | 367057.6 | 2520.0008 | 5 | 34 | 3.508535 | -3.259965 | 3.219593 | 2.281839 | 13.64169 | 8.598531
2018-02-02 10:13 | 367177.6 | 2640.0011 | 5 | 34 | 3.493586 | -3.260014 | 3.219593 | 2.390514 | 13.64169 | 8.979027
2018-02-02 10:15 | 367297.6 | 2760.0008 | 5 | 34 | 3.478066 | -3.259972 | 3.219593 | 2.499201 | 13.64169 | 9.357884
2018-02-02 10:17 | 367417.6 | 2880.0003 | 5 | 34 | 3.461844 | -3.259912 | 3.219593 | 2.607816 | 13.64169 | 9.734795
2018-02-02 10:19 | 367537.6 | 3000.0007 | 5 | 34 | 3.443131 | -3.259862 | 3.219593 | 2.716517 | 13.64169 | 10.11012
2018-02-02 10:21 | 367657.6 | 3120.0003 | 5 | 34 | 3.417358 | -3.259975 | 3.219593 | 2.825198 | 13.64169 | 10.483
2018-02-02 10:23 | 367777.6 | 3240.0008 | 5 | 34 | 3.376087 | -3.259922 | 3.219593 | 2.933861 | 13.64169 | 10.85227
2018-02-02 10:25 | 367897.6 | 3360.0003 | 5 | 34 | 3.310979 | -3.259929 | 3.219593 | 3.042486 | 13.64169 | 11.21578
2018-02-02 10:27 | 368017.6 | 3480.0008 | 5 | 34 | 3.183518 | -3.259972 | 3.219593 | 3.151112 | 13.64169 | 11.56943
2018-02-02 10:28 | 368091.7 | 3554.0954 | 5 | 34 | 2.999996 | -3.259913 | 3.219593 | 3.218286 | 13.64169 | 11.77808
2018-02-02 10:30 | 368211.7 | 120.0007 | 6 | 34 | 3.454412 | 0 | 3.219593 | 3.218286 | 13.64169 | 11.77808
2018-02-02 10:32 | 368331.7 | 240.001 | 6 | 34 | 3.473655 | 0 | 3.219593 | 3.218286 | 13.64169 | 11.77808
2018-02-02 10:33 | 368391.7 | 300.0038 | 6 | 34 | 3.477631 | 0 | 3.219593 | 3.218286 | 13.64169 | 11.77808
2018-02-02 10:33 | 368391.8 | 0.0024 | 7 | 35 | 3.47755 | 0 | 0 | 0 | 0 | 0
2018-02-02 10:35 | 368511.8 | 120.0014 | 2 | 35 | 4.029078 | 4.890154 | 0.1624549 | 0 | 0.6410745 | 0
2018-02-02 10:37 | 368631.8 | 240.001 | 2 | 35 | 4.068954 | 4.890167 | 0.3254058 | 0 | 1.300779 | 0
2018-02-02 10:39 | 368751.8 | 360.0014 | 2 | 35 | 4.104661 | 4.889849 | 0.4884661 | 0 | 1.967309 | 0
2018-02-02 10:41 | 368871.8 | 480.0002 | 2 | 35 | 4.133301 | 4.890184 | 0.6514595 | 0 | 2.638767 | 0
2018-02-02 10:43 | 368991.8 | 600.0006 | 2 | 35 | 4.157561 | 4.890133 | 0.8144158 | 0 | 3.314295 | 0
2018-02-02 10:45 | 369111.8 | 720.001 | 2 | 35 | 4.182659 | 4.890057 | 0.9774666 | 0 | 3.994219 | 0
2018-02-02 10:47 | 369231.8 | 840.0015 | 2 | 35 | 4.200305 | 4.735569 | 1.139552 | 0 | 4.674035 | 0
2018-02-02 10:49 | 369351.8 | 960.0003 | 2 | 35 | 4.20031 | 4.329556 | 1.290549 | 0 | 5.30827 | 0
2018-02-02 10:51 | 369471.8 | 1080.0015 | 2 | 35 | 4.20027 | 3.96944 | 1.428642 | 0 | 5.888298 | 0
2018-02-02 10:53 | 369591.8 | 1200.001 | 2 | 35 | 4.200274 | 3.644476 | 1.555535 | 0 | 6.421288 | 0
2018-02-02 10:55 | 369711.8 | 1320.0007 | 2 | 35 | 4.200297 | 3.34153 | 1.671926 | 0 | 6.910162 | 0
2018-02-02 10:56 | 369743.9 | 1352.0708 | 2 | 35 | 4.200285 | 3.259993 | 1.701321 | 0 | 7.033627 | 0
2018-02-02 10:58 | 369863.9 | 120.001 | 3 | 35 | 4.222251 | 3.259857 | 1.809567 | 0 | 7.489348 | 0
2018-02-02 11:00 | 369983.9 | 240.0002 | 3 | 35 | 4.250391 | 3.259815 | 1.918249 | 0 | 7.949738 | 0
2018-02-02 11:02 | 370103.9 | 360.0014 | 3 | 35 | 4.280754 | 3.259876 | 2.026906 | 0 | 8.413199 | 0
2018-02-02 11:04 | 370223.9 | 480.0002 | 3 | 35 | 4.313339 | 3.25988 | 2.135572 | 0 | 8.880128 | 0
2018-02-02 11:06 | 370343.9 | 600.0006 | 3 | 35 | 4.348796 | 3.259897 | 2.244226 | 0 | 9.350685 | 0
2018-02-02 11:08 | 370463.9 | 720.0011 | 3 | 35 | 4.388179 | 3.259899 | 2.352855 | 0 | 9.82519 | 0
2018-02-02 11:10 | 370583.9 | 840.0014 | 3 | 35 | 4.400288 | 2.876562 | 2.456555 | 0 | 10.28131 | 0
2018-02-02 11:12 | 370703.9 | 960.001 | 3 | 35 | 4.400316 | 2.485126 | 2.545744 | 0 | 10.67377 | 0
2018-02-02 11:14 | 370823.9 | 1080.0014 | 3 | 35 | 4.400252 | 2.155401 | 2.622951 | 0 | 11.0135 | 0
2018-02-02 11:16 | 370943.9 | 1200.001 | 3 | 35 | 4.400271 | 1.868773 | 2.68992 | 0 | 11.30818 | 0
2018-02-02 11:18 | 371063.9 | 1320.0014 | 3 | 35 | 4.400264 | 1.619848 | 2.747924 | 0 | 11.56341 | 0
2018-02-02 11:20 | 371183.9 | 1440.0002 | 3 | 35 | 4.400266 | 1.415474 | 2.798416 | 0 | 11.78559 | 0
2018-02-02 11:22 | 371303.9 | 1560.0006 | 3 | 35 | 4.400259 | 1.24276 | 2.842627 | 0 | 11.98013 | 0
2018-02-02 11:24 | 371423.9 | 1680.001 | 3 | 35 | 4.400264 | 1.095622 | 2.881536 | 0 | 12.15134 | 0
2018-02-02 11:26 | 371543.9 | 1800.0014 | 3 | 35 | 4.400232 | 0.9645004 | 2.915806 | 0 | 12.30214 | 0
2018-02-02 11:28 | 371663.9 | 1920.0003 | 3 | 35 | 4.400246 | 0.8543234 | 2.946067 | 0 | 12.43529 | 0
2018-02-02 11:30 | 371783.9 | 2040.0014 | 3 | 35 | 4.400265 | 0.7615433 | 2.972945 | 0 | 12.55356 | 0
2018-02-02 11:32 | 371903.9 | 2160.0002 | 3 | 35 | 4.400181 | 0.680294 | 2.996941 | 0 | 12.65915 | 0
2018-02-02 11:34 | 372023.9 | 2280.0006 | 3 | 35 | 4.400212 | 0.6109152 | 3.018455 | 0 | 12.75382 | 0
2018-02-02 11:36 | 372143.9 | 2400.0011 | 3 | 35 | 4.400156 | 0.5471821 | 3.037727 | 0 | 12.83862 | 0
2018-02-02 11:38 | 372263.9 | 2520.0007 | 3 | 35 | 4.400196 | 0.4946785 | 3.055077 | 0 | 12.91496 | 0
2018-02-02 11:40 | 372383.9 | 2640.0002 | 3 | 35 | 4.400186 | 0.4487324 | 3.070784 | 0 | 12.98407 | 0
2018-02-02 11:42 | 372503.9 | 2760.0006 | 3 | 35 | 4.400178 | 0.4084415 | 3.085063 | 0 | 13.0469 | 0
2018-02-02 11:44 | 372623.9 | 2880.0011 | 3 | 35 | 4.400198 | 0.3710279 | 3.098049 | 0 | 13.10404 | 0
2018-02-02 11:46 | 372743.9 | 3000.0006 | 3 | 35 | 4.400159 | 0.3385372 | 3.109864 | 0 | 13.15603 | 0
2018-02-02 11:48 | 372863.9 | 3120.0011 | 3 | 35 | 4.400134 | 0.3100262 | 3.120673 | 0 | 13.20359 | 0
2018-02-02 11:50 | 372983.9 | 3240.0006 | 3 | 35 | 4.400145 | 0.2853556 | 3.130596 | 0 | 13.24726 | 0
2018-02-02 11:52 | 373103.9 | 3360.0011 | 3 | 35 | 4.400171 | 0.2624779 | 3.139728 | 0 | 13.28744 | 0
2018-02-02 11:54 | 373223.9 | 3480.0006 | 3 | 35 | 4.400181 | 0.2414627 | 3.148116 | 0 | 13.32435 | 0
2018-02-02 11:56 | 373343.9 | 3600.0011 | 3 | 35 | 4.400178 | 0.222867 | 3.155843 | 0 | 13.35835 | 0
2018-02-02 11:58 | 373463.9 | 3720.0014 | 3 | 35 | 4.400171 | 0.2066565 | 3.162988 | 0 | 13.38979 | 0
2018-02-02 12:00 | 373583.9 | 3840.0002 | 3 | 35 | 4.400147 | 0.1912699 | 3.169609 | 0 | 13.41892 | 0
2018-02-02 12:02 | 373703.9 | 3960.0006 | 3 | 35 | 4.400171 | 0.1769476 | 3.175742 | 0 | 13.44591 | 0
2018-02-02 12:04 | 373823.9 | 4080.0003 | 3 | 35 | 4.40014 | 0.1633482 | 3.18141 | 0 | 13.47085 | 0
2018-02-02 12:06 | 373943.9 | 4200.0006 | 3 | 35 | 4.400171 | 0.1522589 | 3.186667 | 0 | 13.49398 | 0
2018-02-02 12:08 | 374063.9 | 4320.0011 | 3 | 35 | 4.400123 | 0.1411943 | 3.191559 | 0 | 13.5155 | 0
2018-02-02 12:10 | 374183.9 | 4440.0014 | 3 | 35 | 4.400136 | 0.1315384 | 3.196111 | 0 | 13.53553 | 0
2018-02-02 12:12 | 374303.9 | 4560.0002 | 3 | 35 | 4.400118 | 0.1222868 | 3.200335 | 0 | 13.55412 | 0
2018-02-02 12:14 | 374423.9 | 4680.0006 | 3 | 35 | 4.400142 | 0.1140461 | 3.204265 | 0 | 13.57141 | 0
2018-02-02 12:16 | 374543.9 | 4800.0011 | 3 | 35 | 4.400084 | 0.1059475 | 3.207927 | 0 | 13.58752 | 0
2018-02-02 12:18 | 374663.9 | 4920.0014 | 3 | 35 | 4.400112 | 0.09907436 | 3.211355 | 0 | 13.60261 | 0
2018-02-02 12:20 | 374783.9 | 5040.0003 | 3 | 35 | 4.400134 | 0.09269047 | 3.214556 | 0 | 13.61669 | 0
2018-02-02 12:22 | 374903.9 | 5160.0014 | 3 | 35 | 4.400078 | 0.08559132 | 3.217522 | 0 | 13.62975 | 0
2018-02-02 12:23 | 375009.6 | 5265.7289 | 3 | 35 | 4.400148 | 0.08149529 | 3.219982 | 0 | 13.64057 | 0
2018-02-02 12:25 | 375129.7 | 120.0005 | 4 | 35 | 4.392516 | 0 | 3.219982 | 0 | 13.64057 | 0
2018-02-02 12:27 | 375249.7 | 240.0004 | 4 | 35 | 4.391598 | 0 | 3.219982 | 0 | 13.64057 | 0
2018-02-02 12:28 | 375309.7 | 300.0012 | 4 | 35 | 4.391295 | 0 | 3.219982 | 0 | 13.64057 | 0
2018-02-02 12:30 | 375429.8 | 120.0023 | 5 | 35 | 4.093729 | -3.259905 | 3.219982 | 0.1085945 | 13.64057 | 0.448459
2018-02-02 12:32 | 375549.8 | 240.001 | 5 | 35 | 4.053317 | -3.25998 | 3.219982 | 0.2173069 | 13.64057 | 0.8912732
2018-02-02 12:34 | 375669.8 | 360.0022 | 5 | 35 | 4.014377 | -3.259974 | 3.219982 | 0.3259738 | 13.64057 | 1.329615
2018-02-02 12:36 | 375789.8 | 480.0003 | 5 | 35 | 3.974955 | -3.260007 | 3.219982 | 0.4346489 | 13.64057 | 1.763743
2018-02-02 12:38 | 375909.8 | 600.0023 | 5 | 35 | 3.934702 | -3.260015 | 3.219982 | 0.5432982 | 13.64057 | 2.193424
2018-02-02 12:40 | 376029.8 | 720.0011 | 5 | 35 | 3.89632 | -3.259989 | 3.219982 | 0.6519622 | 13.64057 | 2.618884
2018-02-02 12:42 | 376149.8 | 840.0007 | 5 | 35 | 3.859255 | -3.260041 | 3.219982 | 0.7606287 | 13.64057 | 3.040259
2018-02-02 12:44 | 376269.8 | 960.0003 | 5 | 35 | 3.823558 | -3.259987 | 3.219982 | 0.8692678 | 13.64057 | 3.457584
2018-02-02 12:46 | 376389.8 | 1080.0007 | 5 | 35 | 3.787638 | -3.25994 | 3.219982 | 0.9779643 | 13.64057 | 3.871248
2018-02-02 12:48 | 376509.8 | 1200.0003 | 5 | 35 | 3.752832 | -3.259927 | 3.219982 | 1.086603 | 13.64057 | 4.28081
2018-02-02 12:50 | 376629.8 | 1320.0014 | 5 | 35 | 3.721375 | -3.259927 | 3.219982 | 1.195288 | 13.64057 | 4.68695
2018-02-02 12:52 | 376749.8 | 1440.0002 | 5 | 35 | 3.692667 | -3.259972 | 3.219982 | 1.303888 | 13.64057 | 5.089513
2018-02-02 12:54 | 376869.8 | 1560.0022 | 5 | 35 | 3.66548 | -3.25992 | 3.219982 | 1.412574 | 13.64057 | 5.489369
2018-02-02 12:56 | 376989.8 | 1680.0002 | 5 | 35 | 3.639077 | -3.259899 | 3.219982 | 1.521274 | 13.64057 | 5.886353
2018-02-02 12:58 | 377109.8 | 1800.0025 | 5 | 35 | 3.615335 | -3.259967 | 3.219982 | 1.629933 | 13.64057 | 6.280463
2018-02-02 13:00 | 377229.8 | 1920.0002 | 5 | 35 | 3.593647 | -3.259935 | 3.219982 | 1.738572 | 13.64057 | 6.67203
2018-02-02 13:02 | 377349.8 | 2040.0022 | 5 | 35 | 3.57403 | -3.259956 | 3.219982 | 1.847268 | 13.64057 | 7.061565
2018-02-02 13:04 | 377469.8 | 2160.0028 | 5 | 35 | 3.555092 | -3.259949 | 3.219982 | 1.95588 | 13.64057 | 7.448724
2018-02-02 13:06 | 377589.8 | 2280.0018 | 5 | 35 | 3.537433 | -3.259842 | 3.219982 | 2.064581 | 13.64057 | 7.834175
2018-02-02 13:08 | 377709.8 | 2400.0039 | 5 | 35 | 3.521942 | -3.259922 | 3.219982 | 2.17324 | 13.64057 | 8.217693
2018-02-02 13:10 | 377829.8 | 2520.0026 | 5 | 35 | 3.507853 | -3.259899 | 3.219982 | 2.281896 | 13.64057 | 8.599594
2018-02-02 13:12 | 377949.8 | 2640.0031 | 5 | 35 | 3.493666 | -3.259909 | 3.219982 | 2.390556 | 13.64057 | 8.979998
2018-02-02 13:14 | 378069.8 | 2760.0018 | 5 | 35 | 3.477764 | -3.259952 | 3.219982 | 2.499234 | 13.64057 | 9.358839
2018-02-02 13:16 | 378189.8 | 2880.001 | 5 | 35 | 3.461129 | -3.259918 | 3.219982 | 2.607893 | 13.64057 | 9.735837
2018-02-02 13:18 | 378309.8 | 3000.0007 | 5 | 35 | 3.441873 | -3.260151 | 3.219982 | 2.716546 | 13.64057 | 10.11089
2018-02-02 13:20 | 378429.8 | 3120.0003 | 5 | 35 | 3.416911 | -3.259905 | 3.219982 | 2.825211 | 13.64057 | 10.48363
2018-02-02 13:22 | 378549.8 | 3240.0017 | 5 | 35 | 3.376907 | -3.259841 | 3.219982 | 2.933879 | 13.64057 | 10.85297
2018-02-02 13:24 | 378669.8 | 3360.0013 | 5 | 35 | 3.310088 | -3.259875 | 3.219982 | 3.042511 | 13.64057 | 11.21649
2018-02-02 13:26 | 378789.8 | 3480.0007 | 5 | 35 | 3.18118 | -3.260189 | 3.219982 | 3.151191 | 13.64057 | 11.57015
2018-02-02 13:28 | 378862.5 | 3552.7513 | 5 | 35 | 2.999981 | -3.259834 | 3.219982 | 3.217048 | 13.64057 | 11.77459
2018-02-02 13:30 | 378982.6 | 120.0015 | 6 | 35 | 3.456232 | 0 | 3.219982 | 3.217048 | 13.64057 | 11.77459
2018-02-02 13:32 | 379102.6 | 240.0003 | 6 | 35 | 3.475564 | 0 | 3.219982 | 3.217048 | 13.64057 | 11.77459
2018-02-02 13:33 | 379162.6 | 300.0014 | 6 | 35 | 3.479625 | 0 | 3.219982 | 3.217048 | 13.64057 | 11.77459
2018-02-02 13:33 | 379162.6 | 0.0024 | 7 | 36 | 3.479806 | 0 | 0 | 0 | 0 | 0
2018-02-02 13:35 | 379282.7 | 120.0016 | 2 | 36 | 4.029357 | 4.890026 | 0.1624092 | 0 | 0.6410623 | 0
2018-02-02 13:37 | 379402.7 | 240.0011 | 2 | 36 | 4.069787 | 4.890104 | 0.3254226 | 0 | 1.301109 | 0
2018-02-02 13:39 | 379522.7 | 360.0008 | 2 | 36 | 4.104462 | 4.890133 | 0.4883416 | 0 | 1.967115 | 0
2018-02-02 13:41 | 379642.7 | 480.002 | 2 | 36 | 4.132289 | 4.89011 | 0.6513805 | 0 | 2.638614 | 0
2018-02-02 13:43 | 379762.7 | 600.0016 | 2 | 36 | 4.157559 | 4.890085 | 0.8144178 | 0 | 3.314427 | 0
2018-02-02 13:45 | 379882.7 | 720.0003 | 2 | 36 | 4.182994 | 4.890099 | 0.9774021 | 0 | 3.994099 | 0
2018-02-02 13:47 | 380002.7 | 840.0016 | 2 | 36 | 4.200318 | 4.732267 | 1.139472 | 0 | 4.673911 | 0
2018-02-02 13:49 | 380122.7 | 960.0004 | 2 | 36 | 4.200314 | 4.34174 | 1.290571 | 0 | 5.308571 | 0
2018-02-02 13:51 | 380242.7 | 1080.0008 | 2 | 36 | 4.200302 | 3.970238 | 1.42897 | 0 | 5.889888 | 0
2018-02-02 13:53 | 380362.7 | 1200.0012 | 2 | 36 | 4.20032 | 3.642467 | 1.555704 | 0 | 6.422209 | 0
2018-02-02 13:55 | 380482.7 | 1320.0016 | 2 | 36 | 4.200283 | 3.332026 | 1.671865 | 0 | 6.910118 | 0
2018-02-02 13:55 | 380511.6 | 1348.9923 | 2 | 36 | 4.200268 | 3.259985 | 1.698461 | 0 | 7.021826 | 0
2018-02-02 13:57 | 380631.7 | 120.0014 | 3 | 36 | 4.221511 | 3.259928 | 1.806758 | 0 | 7.477728 | 0
2018-02-02 13:59 | 380751.7 | 240.0011 | 3 | 36 | 4.249374 | 3.259848 | 1.915424 | 0 | 7.937929 | 0
2018-02-02 14:01 | 380871.6 | 360.0006 | 3 | 36 | 4.280197 | 3.259876 | 2.024078 | 0 | 8.4013 | 0
2018-02-02 14:03 | 380991.7 | 480.0011 | 3 | 36 | 4.313129 | 3.26017 | 2.13275 | 0 | 8.868205 | 0
2018-02-02 14:05 | 381111.7 | 600.0014 | 3 | 36 | 4.348173 | 3.259871 | 2.241419 | 0 | 9.338788 | 0
2018-02-02 14:07 | 381231.7 | 720.0011 | 3 | 36 | 4.386729 | 3.259855 | 2.35006 | 0 | 9.813236 | 0
2018-02-02 14:09 | 381351.7 | 840.0007 | 3 | 36 | 4.400335 | 2.884386 | 2.454086 | 0 | 10.27074 | 0
2018-02-02 14:11 | 381471.7 | 960.0011 | 3 | 36 | 4.40028 | 2.488106 | 2.543376 | 0 | 10.66364 | 0
2018-02-02 14:13 | 381591.7 | 1080.0014 | 3 | 36 | 4.400291 | 2.157673 | 2.620606 | 0 | 11.00348 | 0
2018-02-02 14:15 | 381711.7 | 1200.0011 | 3 | 36 | 4.400289 | 1.874851 | 2.687696 | 0 | 11.29869 | 0
2018-02-02 14:17 | 381831.7 | 1320.0007 | 3 | 36 | 4.400258 | 1.625564 | 2.745966 | 0 | 11.5551 | 0
2018-02-02 14:19 | 381951.7 | 1440.0011 | 3 | 36 | 4.400251 | 1.417993 | 2.796572 | 0 | 11.77778 | 0
2018-02-02 14:21 | 382071.7 | 1560.0014 | 3 | 36 | 4.400244 | 1.243586 | 2.840858 | 0 | 11.97264 | 0
2018-02-02 14:23 | 382191.7 | 1680.0011 | 3 | 36 | 4.400247 | 1.096827 | 2.87977 | 0 | 12.14387 | 0
2018-02-02 14:25 | 382311.6 | 1800.0006 | 3 | 36 | 4.400242 | 0.9683228 | 2.914148 | 0 | 12.29514 | 0
2018-02-02 14:27 | 382431.7 | 1920.0011 | 3 | 36 | 4.400236 | 0.8555622 | 2.944482 | 0 | 12.42861 | 0
2018-02-02 14:29 | 382551.7 | 2040.0014 | 3 | 36 | 4.400226 | 0.7613201 | 2.97139 | 0 | 12.54702 | 0
2018-02-02 14:31 | 382671.7 | 2160.0011 | 3 | 36 | 4.400218 | 0.68085 | 2.995396 | 0 | 12.65265 | 0
2018-02-02 14:33 | 382791.7 | 2280.0014 | 3 | 36 | 4.400229 | 0.6119862 | 3.01692 | 0 | 12.74736 | 0
2018-02-02 14:35 | 382911.7 | 2400.0011 | 3 | 36 | 4.400233 | 0.5495443 | 3.036251 | 0 | 12.83242 | 0
2018-02-02 14:37 | 383031.7 | 2520.0014 | 3 | 36 | 4.400201 | 0.4953232 | 3.053629 | 0 | 12.90889 | 0
2018-02-02 14:39 | 383151.7 | 2640.0011 | 3 | 36 | 4.400192 | 0.4486561 | 3.069341 | 0 | 12.97802 | 0
2018-02-02 14:41 | 383271.6 | 2760.0006 | 3 | 36 | 4.400184 | 0.4082851 | 3.083608 | 0 | 13.0408 | 0
2018-02-02 14:43 | 383391.6 | 2880.0002 | 3 | 36 | 4.40013 | 0.3712959 | 3.096617 | 0 | 13.09804 | 0
2018-02-02 14:45 | 383511.6 | 3000.0006 | 3 | 36 | 4.400194 | 0.3390493 | 3.108453 | 0 | 13.15012 | 0
2018-02-02 14:47 | 383631.6 | 3120.0002 | 3 | 36 | 4.400173 | 0.3102789 | 3.119257 | 0 | 13.19766 | 0
2018-02-02 14:49 | 383751.6 | 3240.0006 | 3 | 36 | 4.400136 | 0.2845716 | 3.12917 | 0 | 13.24128 | 0
2018-02-02 14:51 | 383871.6 | 3360.0003 | 3 | 36 | 4.400139 | 0.262454 | 3.138295 | 0 | 13.28143 | 0
2018-02-02 14:53 | 383991.6 | 3480.0006 | 3 | 36 | 4.400171 | 0.2418222 | 3.146695 | 0 | 13.31839 | 0
2018-02-02 14:55 | 384111.7 | 3600.0011 | 3 | 36 | 4.400142 | 0.2225313 | 3.154418 | 0 | 13.35238 | 0
2018-02-02 14:57 | 384231.6 | 3720.0006 | 3 | 36 | 4.400115 | 0.2051201 | 3.161552 | 0 | 13.38377 | 0
2018-02-02 14:59 | 384351.7 | 3840.0011 | 3 | 36 | 4.400116 | 0.1908245 | 3.168161 | 0 | 13.41285 | 0
2018-02-02 15:01 | 384471.6 | 3960.0006 | 3 | 36 | 4.400159 | 0.1775446 | 3.1743 | 0 | 13.43986 | 0
2018-02-02 15:03 | 384591.6 | 4080.0003 | 3 | 36 | 4.40012 | 0.1633301 | 3.179968 | 0 | 13.4648 | 0
2018-02-02 15:05 | 384711.6 | 4200.0006 | 3 | 36 | 4.400115 | 0.1515627 | 3.185219 | 0 | 13.4879 | 0
2018-02-02 15:07 | 384831.7 | 4320.0011 | 3 | 36 | 4.400131 | 0.1412296 | 3.190101 | 0 | 13.50939 | 0
2018-02-02 15:09 | 384951.6 | 4440.0006 | 3 | 36 | 4.400145 | 0.1319389 | 3.194656 | 0 | 13.52943 | 0
2018-02-02 15:11 | 385071.6 | 4560.0002 | 3 | 36 | 4.400185 | 0.1230774 | 3.1989 | 0 | 13.5481 | 0
2018-02-02 15:13 | 385191.7 | 4680.0014 | 3 | 36 | 4.400162 | 0.1138067 | 3.202824 | 0 | 13.56537 | 0
2018-02-02 15:15 | 385311.6 | 4800.0003 | 3 | 36 | 4.40012 | 0.1059494 | 3.206476 | 0 | 13.58144 | 0
2018-02-02 15:17 | 385431.6 | 4920.0006 | 3 | 36 | 4.400132 | 0.09942436 | 3.209885 | 0 | 13.59644 | 0
2018-02-02 15:19 | 385551.7 | 5040.001 | 3 | 36 | 4.400131 | 0.09305763 | 3.213087 | 0 | 13.61053 | 0
2018-02-02 15:21 | 385671.7 | 5160.0014 | 3 | 36 | 4.400093 | 0.08591366 | 3.216065 | 0 | 13.62363 | 0
2018-02-02 15:23 | 385771.4 | 5259.7134 | 3 | 36 | 4.400125 | 0.08149815 | 3.218384 | 0 | 13.63383 | 0
2018-02-02 15:25 | 385891.4 | 120.0007 | 4 | 36 | 4.392529 | 0 | 3.218384 | 0 | 13.63383 | 0
2018-02-02 15:27 | 386011.4 | 240.0002 | 4 | 36 | 4.391602 | 0 | 3.218384 | 0 | 13.63383 | 0
2018-02-02 15:28 | 386071.4 | 300.003 | 4 | 36 | 4.391276 | 0 | 3.218384 | 0 | 13.63383 | 0
2018-02-02 15:30 | 386191.5 | 120.0007 | 5 | 36 | 4.093935 | -3.260018 | 3.218384 | 0.1086247 | 13.63383 | 0.4486486
2018-02-02 15:32 | 386311.5 | 240.0002 | 5 | 36 | 4.053155 | -3.259937 | 3.218384 | 0.21731 | 13.63383 | 0.8913436
2018-02-02 15:34 | 386431.5 | 360.0007 | 5 | 36 | 4.013628 | -3.259925 | 3.218384 | 0.3259793 | 13.63383 | 1.329652
2018-02-02 15:36 | 386551.5 | 480.001 | 5 | 36 | 3.974598 | -3.259929 | 3.218384 | 0.4346525 | 13.63383 | 1.763708
2018-02-02 15:38 | 386671.5 | 600.0015 | 5 | 36 | 3.935001 | -3.259899 | 3.218384 | 0.5433061 | 13.63383 | 2.193419
2018-02-02 15:40 | 386791.5 | 720.0009 | 5 | 36 | 3.895809 | -3.259882 | 3.218384 | 0.6519706 | 13.63383 | 2.61886
2018-02-02 15:42 | 386911.5 | 840.0007 | 5 | 36 | 3.858547 | -3.259853 | 3.218384 | 0.7606335 | 13.63383 | 3.040155
2018-02-02 15:44 | 387031.5 | 960.001 | 5 | 36 | 3.822611 | -3.259835 | 3.218384 | 0.8692888 | 13.63383 | 3.457436
2018-02-02 15:46 | 387151.5 | 1080.0014 | 5 | 36 | 3.787357 | -3.259907 | 3.218384 | 0.977954 | 13.63383 | 3.870905
2018-02-02 15:48 | 387271.5 | 1200.001 | 5 | 36 | 3.752349 | -3.259909 | 3.218384 | 1.086591 | 13.63383 | 4.280439
2018-02-02 15:50 | 387391.5 | 1320.0007 | 5 | 36 | 3.720508 | -3.259796 | 3.218384 | 1.195254 | 13.63383 | 4.686418
2018-02-02 15:52 | 387511.5 | 1440.001 | 5 | 36 | 3.691265 | -3.259852 | 3.218384 | 1.303943 | 13.63383 | 5.089189
2018-02-02 15:54 | 387631.5 | 1560.0007 | 5 | 36 | 3.664329 | -3.259846 | 3.218384 | 1.412596 | 13.63383 | 5.488778
2018-02-02 15:56 | 387751.5 | 1680.0007 | 5 | 36 | 3.63846 | -3.259853 | 3.218384 | 1.521211 | 13.63383 | 5.885368
2018-02-02 15:58 | 387871.5 | 1800.0007 | 5 | 36 | 3.613913 | -3.259794 | 3.218384 | 1.629887 | 13.63383 | 6.279422
2018-02-02 16:00 | 387991.5 | 1920.0002 | 5 | 36 | 3.592005 | -3.260169 | 3.218384 | 1.738552 | 13.63383 | 6.670921
2018-02-02 16:02 | 388111.5 | 2040.0007 | 5 | 36 | 3.572253 | -3.259897 | 3.218384 | 1.847248 | 13.63383 | 7.060261
2018-02-02 16:04 | 388231.5 | 2160.0002 | 5 | 36 | 3.554107 | -3.259829 | 3.218384 | 1.955916 | 13.63383 | 7.447456
2018-02-02 16:06 | 388351.5 | 2280.0006 | 5 | 36 | 3.536412 | -3.259851 | 3.218384 | 2.064572 | 13.63383 | 7.832661
2018-02-02 16:08 | 388471.5 | 2400.001 | 5 | 36 | 3.520576 | -3.259873 | 3.218384 | 2.173215 | 13.63383 | 8.215984
2018-02-02 16:10 | 388591.5 | 2520.0014 | 5 | 36 | 3.5061 | -3.260188 | 3.218384 | 2.28189 | 13.63383 | 8.597788
2018-02-02 16:12 | 388711.5 | 2640.0003 | 5 | 36 | 3.492397 | -3.259837 | 3.218384 | 2.390553 | 13.63383 | 8.978029
2018-02-02 16:14 | 388831.5 | 2760.0015 | 5 | 36 | 3.477157 | -3.259852 | 3.218384 | 2.499203 | 13.63383 | 9.356669
2018-02-02 16:16 | 388951.5 | 2880.001 | 5 | 36 | 3.459741 | -3.259884 | 3.218384 | 2.607876 | 13.63383 | 9.733604
2018-02-02 16:18 | 389071.5 | 3000.0023 | 5 | 36 | 3.440096 | -3.259907 | 3.218384 | 2.716519 | 13.63383 | 10.10845
2018-02-02 16:20 | 389191.5 | 3120.0019 | 5 | 36 | 3.41468 | -3.259837 | 3.218384 | 2.825156 | 13.63383 | 10.48087
2018-02-02 16:22 | 389311.5 | 3240.0015 | 5 | 36 | 3.375792 | -3.259852 | 3.218384 | 2.933774 | 13.63383 | 10.84983
2018-02-02 16:24 | 389431.5 | 3360.0003 | 5 | 36 | 3.307658 | -3.259912 | 3.218384 | 3.042517 | 13.63383 | 11.21358
2018-02-02 16:26 | 389551.5 | 3480.0013 | 5 | 36 | 3.175988 | -3.259917 | 3.218384 | 3.151175 | 13.63383 | 11.56677
2018-02-02 16:27 | 389621.7 | 3550.2495 | 5 | 36 | 2.999999 | -3.259872 | 3.218384 | 3.214797 | 13.63383 | 11.76405
2018-02-02 16:29 | 389741.8 | 120.0022 | 6 | 36 | 3.459617 | 0 | 3.218384 | 3.214797 | 13.63383 | 11.76405
2018-02-02 16:31 | 389861.8 | 240.0009 | 6 | 36 | 3.479242 | 0 | 3.218384 | 3.214797 | 13.63383 | 11.76405
2018-02-02 16:32 | 389921.8 | 300.003 | 6 | 36 | 3.483411 | 0 | 3.218384 | 3.214797 | 13.63383 | 11.76405
2018-02-02 16:32 | 389921.8 | 0.0023 | 7 | 37 | 3.483432 | 0 | 0 | 0 | 0 | 0
2018-02-02 16:34 | 390041.9 | 120.0014 | 2 | 37 | 4.031683 | 4.890188 | 0.1624331 | 0 | 0.6416579 | 0
2018-02-02 16:36 | 390161.9 | 240.0002 | 2 | 37 | 4.072277 | 4.890165 | 0.3253975 | 0 | 1.3019 | 0
2018-02-02 16:38 | 390281.9 | 360.0007 | 2 | 37 | 4.106939 | 4.890171 | 0.4884176 | 0 | 1.968757 | 0
2018-02-02 16:40 | 390401.9 | 480.001 | 2 | 37 | 4.133711 | 4.889809 | 0.651434 | 0 | 2.6405 | 0
2018-02-02 16:42 | 390521.9 | 600.0023 | 2 | 37 | 4.159824 | 4.890099 | 0.814465 | 0 | 3.316535 | 0
2018-02-02 16:44 | 390641.9 | 720.001 | 2 | 37 | 4.185922 | 4.890135 | 0.9774535 | 0 | 3.996654 | 0
2018-02-02 16:46 | 390761.9 | 840.0007 | 2 | 37 | 4.200292 | 4.679203 | 1.13876 | 0 | 4.673555 | 0
2018-02-02 16:48 | 390881.9 | 960.001 | 2 | 37 | 4.200278 | 4.304825 | 1.288432 | 0 | 5.302224 | 0
2018-02-02 16:50 | 391001.9 | 1080.0015 | 2 | 37 | 4.200278 | 3.947342 | 1.42597 | 0 | 5.879921 | 0
2018-02-02 16:52 | 391121.9 | 1200.001 | 2 | 37 | 4.200289 | 3.60993 | 1.551765 | 0 | 6.408296 | 0
2018-02-02 16:54 | 391241.9 | 1320.0023 | 2 | 37 | 4.200286 | 3.304951 | 1.666981 | 0 | 6.892237 | 0
2018-02-02 16:54 | 391260.2 | 1338.3277 | 2 | 37 | 4.200298 | 3.259993 | 1.683693 | 0 | 6.96243 | 0
2018-02-02 16:56 | 391380.2 | 120.0014 | 3 | 37 | 4.221125 | 3.259909 | 1.791982 | 0 | 7.418294 | 0
2018-02-02 16:58 | 391500.2 | 240.0003 | 3 | 37 | 4.247781 | 3.259916 | 1.900625 | 0 | 7.878299 | 0
2018-02-02 17:00 | 391620.2 | 360.0013 | 3 | 37 | 4.278867 | 3.259907 | 2.009214 | 0 | 8.341222 | 0
2018-02-02 17:02 | 391740.2 | 480.0003 | 3 | 37 | 4.311776 | 3.259865 | 2.117923 | 0 | 8.808143 | 0
2018-02-02 17:04 | 391860.2 | 600.0005 | 3 | 37 | 4.346804 | 3.259842 | 2.226628 | 0 | 9.278734 | 0
2018-02-02 17:06 | 391980.2 | 720.0003 | 3 | 37 | 4.384345 | 3.259838 | 2.335281 | 0 | 9.753036 | 0
2018-02-02 17:08 | 392100.2 | 840.0023 | 3 | 37 | 4.400321 | 2.92115 | 2.440257 | 0 | 10.21461 | 0
2018-02-02 17:10 | 392220.2 | 960.0003 | 3 | 37 | 4.400302 | 2.515877 | 2.530534 | 0 | 10.61186 | 0
2018-02-02 17:12 | 392340.2 | 1080.0006 | 3 | 37 | 4.400249 | 2.179916 | 2.608673 | 0 | 10.95569 | 0
2018-02-02 17:14 | 392460.2 | 1200.0002 | 3 | 37 | 4.400276 | 1.898018 | 2.676505 | 0 | 11.25418 | 0
2018-02-02 17:16 | 392580.2 | 1320.0013 | 3 | 37 | 4.400256 | 1.653394 | 2.7356 | 0 | 11.51421 | 0
2018-02-02 17:18 | 392700.2 | 1440.0002 | 3 | 37 | 4.400264 | 1.438268 | 2.787025 | 0 | 11.74049 | 0
2018-02-02 17:20 | 392820.2 | 1560.0014 | 3 | 37 | 4.400231 | 1.25971 | 2.831895 | 0 | 11.93793 | 0
2018-02-02 17:22 | 392940.2 | 1680.001 | 3 | 37 | 4.400247 | 1.110415 | 2.871332 | 0 | 12.11147 | 0
2018-02-02 17:24 | 393060.2 | 1800.0005 | 3 | 37 | 4.400258 | 0.9831133 | 2.906181 | 0 | 12.26481 | 0
2018-02-02 17:26 | 393180.2 | 1920.0002 | 3 | 37 | 4.4002 | 0.8695574 | 2.937037 | 0 | 12.40058 | 0
2018-02-02 17:28 | 393300.2 | 2040.0005 | 3 | 37 | 4.400231 | 0.7730446 | 2.964369 | 0 | 12.52085 | 0
2018-02-02 17:30 | 393420.2 | 2160.0002 | 3 | 37 | 4.400224 | 0.6910028 | 2.988722 | 0 | 12.62801 | 0
2018-02-02 17:32 | 393540.2 | 2280.0006 | 3 | 37 | 4.400225 | 0.6207933 | 3.010531 | 0 | 12.72397 | 0
2018-02-02 17:34 | 393660.2 | 2400.001 | 3 | 37 | 4.400213 | 0.5589161 | 3.030167 | 0 | 12.81037 | 0
2018-02-02 17:36 | 393780.2 | 2520.0013 | 3 | 37 | 4.400209 | 0.5027714 | 3.047844 | 0 | 12.88816 | 0
2018-02-02 17:38 | 393900.2 | 2640.001 | 3 | 37 | 4.400177 | 0.4548321 | 3.063781 | 0 | 12.95828 | 0
2018-02-02 17:40 | 394020.2 | 2760.0005 | 3 | 37 | 4.400204 | 0.4142885 | 3.078243 | 0 | 13.02192 | 0
2018-02-02 17:42 | 394140.2 | 2880.001 | 3 | 37 | 4.400177 | 0.378397 | 3.091431 | 0 | 13.07995 | 0
2018-02-02 17:44 | 394260.2 | 3000.0005 | 3 | 37 | 4.40018 | 0.3452253 | 3.10348 | 0 | 13.13296 | 0
2018-02-02 17:46 | 394380.2 | 3120.0009 | 3 | 37 | 4.400179 | 0.3153172 | 3.114465 | 0 | 13.1813 | 0
2018-02-02 17:48 | 394500.2 | 3240.0013 | 3 | 37 | 4.400181 | 0.2896433 | 3.124531 | 0 | 13.22559 | 0
2018-02-02 17:50 | 394620.2 | 3360.001 | 3 | 37 | 4.400173 | 0.2665834 | 3.133791 | 0 | 13.26634 | 0
2018-02-02 17:52 | 394740.2 | 3480.0013 | 3 | 37 | 4.400152 | 0.2461004 | 3.142339 | 0 | 13.30395 | 0
2018-02-02 17:54 | 394860.2 | 3600.0002 | 3 | 37 | 4.400162 | 0.2261457 | 3.150211 | 0 | 13.33859 | 0
2018-02-02 17:56 | 394980.2 | 3720.0013 | 3 | 37 | 4.400154 | 0.2092743 | 3.15746 | 0 | 13.37049 | 0
2018-02-02 17:58 | 395100.2 | 3840.0002 | 3 | 37 | 4.400162 | 0.1943512 | 3.16417 | 0 | 13.40001 | 0
2018-02-02 18:00 | 395220.2 | 3960.0006 | 3 | 37 | 4.400125 | 0.1801052 | 3.170404 | 0 | 13.42744 | 0
2018-02-02 18:02 | 395340.2 | 4080.0009 | 3 | 37 | 4.40017 | 0.1670408 | 3.176195 | 0 | 13.45292 | 0
2018-02-02 18:04 | 395460.2 | 4200.0005 | 3 | 37 | 4.400144 | 0.1539154 | 3.181541 | 0 | 13.47645 | 0
2018-02-02 18:06 | 395580.2 | 4320.001 | 3 | 37 | 4.400177 | 0.1440516 | 3.186506 | 0 | 13.49829 | 0
2018-02-02 18:08 | 395700.2 | 4440.0014 | 3 | 37 | 4.400088 | 0.1333723 | 3.191126 | 0 | 13.51862 | 0
2018-02-02 18:10 | 395820.2 | 4560.0001 | 3 | 37 | 4.400147 | 0.1255884 | 3.195439 | 0 | 13.5376 | 0
2018-02-02 18:12 | 395940.2 | 4680.0013 | 3 | 37 | 4.400124 | 0.1155338 | 3.199452 | 0 | 13.55526 | 0
2018-02-02 18:14 | 396060.2 | 4800.0002 | 3 | 37 | 4.400149 | 0.1083899 | 3.20318 | 0 | 13.57166 | 0
2018-02-02 18:16 | 396180.2 | 4920.0013 | 3 | 37 | 4.400113 | 0.1009045 | 3.206654 | 0 | 13.58695 | 0
2018-02-02 18:18 | 396300.2 | 5040.0002 | 3 | 37 | 4.400109 | 0.09420872 | 3.209913 | 0 | 13.60129 | 0
2018-02-02 18:20 | 396420.2 | 5160.0013 | 3 | 37 | 4.400097 | 0.0881176 | 3.212958 | 0 | 13.61468 | 0
2018-02-02 18:22 | 396540.2 | 5280.001 | 3 | 37 | 4.400147 | 0.08229351 | 3.215791 | 0 | 13.62715 | 0
2018-02-02 18:23 | 396559.4 | 5299.1505 | 3 | 37 | 4.400184 | 0.08148289 | 3.216227 | 0 | 13.62907 | 0
2018-02-02 18:25 | 396679.4 | 120.0015 | 4 | 37 | 4.392572 | 0 | 3.216227 | 0 | 13.62907 | 0
2018-02-02 18:27 | 396799.4 | 240.0003 | 4 | 37 | 4.391665 | 0 | 3.216227 | 0 | 13.62907 | 0
2018-02-02 18:28 | 396859.4 | 300.0023 | 4 | 37 | 4.391319 | 0 | 3.216227 | 0 | 13.62907 | 0
2018-02-02 18:30 | 396979.5 | 120.0006 | 5 | 37 | 4.094484 | -3.259975 | 3.216227 | 0.1086362 | 13.62907 | 0.4487395
2018-02-02 18:32 | 397099.5 | 240.0001 | 5 | 37 | 4.052978 | -3.259882 | 3.216227 | 0.2173016 | 13.62907 | 0.8913659
2018-02-02 18:34 | 397219.5 | 360.0015 | 5 | 37 | 4.013389 | -3.259944 | 3.216227 | 0.3259754 | 13.62907 | 1.329664
2018-02-02 18:36 | 397339.5 | 480.0002 | 5 | 37 | 3.974304 | -3.259962 | 3.216227 | 0.4345425 | 13.62907 | 1.763255
2018-02-02 18:38 | 397459.5 | 600.0006 | 5 | 37 | 3.93525 | -3.259893 | 3.216227 | 0.5433072 | 13.62907 | 2.193397
2018-02-02 18:40 | 397579.5 | 720.001 | 5 | 37 | 3.895594 | -3.259932 | 3.216227 | 0.65196 | 13.62907 | 2.618818
2018-02-02 18:42 | 397699.5 | 840.0015 | 5 | 37 | 3.858148 | -3.259815 | 3.216227 | 0.7606133 | 13.62907 | 3.040037
2018-02-02 18:44 | 397819.5 | 960.001 | 5 | 37 | 3.82202 | -3.259873 | 3.216227 | 0.8692775 | 13.62907 | 3.457304
2018-02-02 18:46 | 397939.5 | 1080.0005 | 5 | 37 | 3.787106 | -3.259882 | 3.216227 | 0.9779214 | 13.62907 | 3.870646
2018-02-02 18:48 | 398059.5 | 1200.0002 | 5 | 37 | 3.752431 | -3.259828 | 3.216227 | 1.086593 | 13.62907 | 4.280313
2018-02-02 18:50 | 398179.5 | 1320.0006 | 5 | 37 | 3.720276 | -3.259917 | 3.216227 | 1.195204 | 13.62907 | 4.686081
2018-02-02 18:52 | 398299.5 | 1440.001 | 5 | 37 | 3.691168 | -3.259877 | 3.216227 | 1.303918 | 13.62907 | 5.088926
2018-02-02 18:54 | 398419.5 | 1560.0006 | 5 | 37 | 3.664338 | -3.259972 | 3.216227 | 1.412582 | 13.62907 | 5.48854
2018-02-02 18:56 | 398539.5 | 1680.0007 | 5 | 37 | 3.638883 | -3.25994 | 3.216227 | 1.521238 | 13.62907 | 5.885297
2018-02-02 18:58 | 398659.5 | 1800.0015 | 5 | 37 | 3.614177 | -3.259935 | 3.216227 | 1.629918 | 13.62907 | 6.279416
2018-02-02 19:00 | 398779.5 | 1920.001 | 5 | 37 | 3.592132 | -3.259938 | 3.216227 | 1.738576 | 13.62907 | 6.670898
2018-02-02 19:02 | 398899.5 | 2040.0015 | 5 | 37 | 3.572225 | -3.259933 | 3.216227 | 1.847237 | 13.62907 | 7.060126
2018-02-02 19:04 | 399019.5 | 2160.001 | 5 | 37 | 3.554375 | -3.259877 | 3.216227 | 1.955909 | 13.62907 | 7.447348
2018-02-02 19:06 | 399139.5 | 2280.0007 | 5 | 37 | 3.537008 | -3.259956 | 3.216227 | 2.064558 | 13.62907 | 7.832585
2018-02-02 19:08 | 399259.5 | 2400.0002 | 5 | 37 | 3.520507 | -3.259905 | 3.216227 | 2.173178 | 13.62907 | 8.215851
2018-02-02 19:10 | 399379.5 | 2520.0015 | 5 | 37 | 3.505951 | -3.259942 | 3.216227 | 2.281899 | 13.62907 | 8.597803
2018-02-02 19:12 | 399499.5 | 2640.001 | 5 | 37 | 3.492173 | -3.259895 | 3.216227 | 2.390552 | 13.62907 | 8.977981
2018-02-02 19:14 | 399619.5 | 2760.0006 | 5 | 37 | 3.477291 | -3.259884 | 3.216227 | 2.499213 | 13.62907 | 9.356648
2018-02-02 19:16 | 399739.5 | 2880.001 | 5 | 37 | 3.459462 | -3.259945 | 3.216227 | 2.607888 | 13.62907 | 9.733596
2018-02-02 19:18 | 399859.5 | 3000.0015 | 5 | 37 | 3.43946 | -3.259873 | 3.216227 | 2.716476 | 13.62907 | 10.1082
2018-02-02 19:20 | 399979.5 | 3120.0002 | 5 | 37 | 3.41347 | -3.25996 | 3.216227 | 2.825193 | 13.62907 | 10.48079
2018-02-02 19:22 | 400099.5 | 3240.0006 | 5 | 37 | 3.375021 | -3.259947 | 3.216227 | 2.933864 | 13.62907 | 10.84982
2018-02-02 19:24 | 400219.5 | 3360.001 | 5 | 37 | 3.307824 | -3.25994 | 3.216227 | 3.042529 | 13.62907 | 11.21329
2018-02-02 19:26 | 400339.5 | 3480.0015 | 5 | 37 | 3.173976 | -3.259904 | 3.216227 | 3.151153 | 13.62907 | 11.56626
2018-02-02 19:27 | 400408.5 | 3549.0223 | 5 | 37 | 2.999978 | -3.259949 | 3.216227 | 3.213671 | 13.62907 | 11.76004
2018-02-02 19:29 | 400528.5773 | 120.0014 | 6 | 37 | 3.460403 | 0 | 3.216227 | 3.213671 | 13.62907 | 11.76004
2018-02-02 19:31 | 400648.5767 | 240.0008 | 6 | 37 | 3.48 | 0 | 3.216227 | 3.213671 | 13.62907 | 11.76004
2018-02-02 19:32 | 400708.5779 | 300.002 | 6 | 37 | 3.484117 | 0 | 3.216227 | 3.213671 | 13.62907 | 11.76004
2018-02-02 19:32 | 400708.6 | 0.0048 | 7 | 38 | 3.484358 | 0 | 0 | 0 | 0 | 0
2018-02-02 19:34 | 400828.7 | 120.0013 | 2 | 38 | 4.032287 | 4.88983 | 0.1624226 | 0 | 0.6416873 | 0
2018-02-02 19:36 | 400948.7 | 240.0002 | 2 | 38 | 4.0731 | 4.889874 | 0.3254091 | 0 | 1.302129 | 0
2018-02-02 19:38 | 401068.7 | 360.0006 | 2 | 38 | 4.108246 | 4.889835 | 0.4882762 | 0 | 1.968526 | 0
2018-02-02 19:40 | 401188.7 | 480.0003 | 2 | 38 | 4.134382 | 4.88995 | 0.6514106 | 0 | 2.640916 | 0
2018-02-02 19:42 | 401308.7 | 600.0014 | 2 | 38 | 4.159525 | 4.88982 | 0.8144035 | 0 | 3.316812 | 0
2018-02-02 19:44 | 401428.7 | 720.0009 | 2 | 38 | 4.186443 | 4.890144 | 0.9774112 | 0 | 3.997053 | 0
2018-02-02 19:46 | 401548.7 | 840.0006 | 2 | 38 | 4.200286 | 4.671009 | 1.138548 | 0 | 4.673292 | 0
2018-02-02 19:48 | 401668.7 | 960.001 | 2 | 38 | 4.200317 | 4.301962 | 1.287918 | 0 | 5.300691 | 0
2018-02-02 19:50 | 401788.7 | 1080.0005 | 2 | 38 | 4.200281 | 3.954245 | 1.425443 | 0 | 5.878334 | 0
2018-02-02 19:52 | 401908.7 | 1200.0002 | 2 | 38 | 4.200284 | 3.609306 | 1.551495 | 0 | 6.407788 | 0
2018-02-02 19:54 | 402028.7 | 1320.0005 | 2 | 38 | 4.200283 | 3.302044 | 1.666633 | 0 | 6.8914 | 0
2018-02-02 19:54 | 402045.8 | 1337.1723 | 2 | 38 | 4.200293 | 3.259987 | 1.682277 | 0 | 6.957108 | 0
2018-02-02 19:56 | 402165.8 | 120.0006 | 3 | 38 | 4.221369 | 3.259911 | 1.790316 | 0 | 7.411924 | 0
2018-02-02 19:58 | 402285.8 | 240.001 | 3 | 38 | 4.247666 | 3.259975 | 1.899212 | 0 | 7.873004 | 0
2018-02-02 20:00 | 402405.8 | 360.0007 | 3 | 38 | 4.278282 | 3.259951 | 2.007874 | 0 | 8.336187 | 0
2018-02-02 20:02 | 402525.8 | 480.0019 | 3 | 38 | 4.311682 | 3.259918 | 2.116516 | 0 | 8.802799 | 0
2018-02-02 20:04 | 402645.8 | 600.0015 | 3 | 38 | 4.346824 | 3.259863 | 2.225168 | 0 | 9.273154 | 0
2018-02-02 20:06 | 402765.8 | 720.0011 | 3 | 38 | 4.384413 | 3.259905 | 2.333882 | 0 | 9.747745 | 0
2018-02-02 20:08 | 402885.8 | 840.0014 | 3 | 38 | 4.400294 | 2.925999 | 2.438899 | 0 | 10.2095 | 0
2018-02-02 20:10 | 403005.8 | 960.0004 | 3 | 38 | 4.400288 | 2.515272 | 2.529331 | 0 | 10.60743 | 0
2018-02-02 20:12 | 403125.8 | 1080.0015 | 3 | 38 | 4.400306 | 2.179239 | 2.607375 | 0 | 10.95085 | 0
2018-02-02 20:14 | 403245.8 | 1200.0004 | 3 | 38 | 4.400275 | 1.894125 | 2.675117 | 0 | 11.24893 | 0
2018-02-02 20:16 | 403365.8 | 1320.0001 | 3 | 38 | 4.400258 | 1.651958 | 2.734122 | 0 | 11.50857 | 0
2018-02-02 20:18 | 403485.8 | 1440.0004 | 3 | 38 | 4.400255 | 1.438875 | 2.785577 | 0 | 11.73498 | 0
2018-02-02 20:20 | 403605.8 | 1560.0007 | 3 | 38 | 4.40025 | 1.258542 | 2.830407 | 0 | 11.93225 | 0
2018-02-02 20:22 | 403725.8 | 1680.0011 | 3 | 38 | 4.400264 | 1.10857 | 2.869813 | 0 | 12.10564 | 0
2018-02-02 20:24 | 403845.8 | 1800.0024 | 3 | 38 | 4.400217 | 0.9813957 | 2.90457 | 0 | 12.25858 | 0
2018-02-02 20:26 | 403965.8 | 1920.0019 | 3 | 38 | 4.40024 | 0.8712749 | 2.935414 | 0 | 12.3943 | 0
2018-02-02 20:28 | 404085.8 | 2040.0007 | 3 | 38 | 4.400214 | 0.7718849 | 2.962744 | 0 | 12.51456 | 0
2018-02-02 20:30 | 404205.8 | 2160.0012 | 3 | 38 | 4.400197 | 0.6892109 | 2.98706 | 0 | 12.62156 | 0
2018-02-02 20:32 | 404325.8 | 2280.0015 | 3 | 38 | 4.400173 | 0.6182404 | 3.008831 | 0 | 12.71735 | 0
2018-02-02 20:34 | 404445.8 | 2400.0019 | 3 | 38 | 4.400232 | 0.5581007 | 3.02843 | 0 | 12.80359 | 0
2018-02-02 20:36 | 404565.8 | 2520.0016 | 3 | 38 | 4.400232 | 0.5035725 | 3.046115 | 0 | 12.88141 | 0
2018-02-02 20:38 | 404685.8 | 2640.002 | 3 | 38 | 4.40018 | 0.4548225 | 3.062052 | 0 | 12.95154 | 0
2018-02-02 20:40 | 404805.8 | 2760.0015 | 3 | 38 | 4.400196 | 0.4137936 | 3.076503 | 0 | 13.01512 | 0
2018-02-02 20:42 | 404925.8 | 2880.0019 | 3 | 38 | 4.400224 | 0.3781595 | 3.089678 | 0 | 13.0731 | 0
2018-02-02 20:44 | 405045.8 | 3000.0015 | 3 | 38 | 4.400156 | 0.3448792 | 3.101715 | 0 | 13.12606 | 0
2018-02-02 20:46 | 405165.8 | 3120.0012 | 3 | 38 | 4.400196 | 0.3153439 | 3.112714 | 0 | 13.17446 | 0
2018-02-02 20:48 | 405285.8 | 3240.0015 | 3 | 38 | 4.400177 | 0.2889404 | 3.122777 | 0 | 13.21874 | 0
2018-02-02 20:50 | 405405.8 | 3360.0012 | 3 | 38 | 4.400154 | 0.2665005 | 3.132022 | 0 | 13.25942 | 0
2018-02-02 20:52 | 405525.8 | 3480.0007 | 3 | 38 | 4.400158 | 0.2464285 | 3.140571 | 0 | 13.29703 | 0
2018-02-02 20:54 | 405645.8 | 3600.0019 | 3 | 38 | 4.400193 | 0.2276049 | 3.148457 | 0 | 13.33173 | 0
2018-02-02 20:56 | 405765.8 | 3720.0015 | 3 | 38 | 4.400159 | 0.2092543 | 3.155717 | 0 | 13.36368 | 0
2018-02-02 20:58 | 405885.8 | 3840.0012 | 3 | 38 | 4.400121 | 0.1937551 | 3.162431 | 0 | 13.39322 | 0
2018-02-02 21:00 | 406005.8 | 3960.0015 | 3 | 38 | 4.400156 | 0.1805124 | 3.168666 | 0 | 13.42066 | 0
2018-02-02 21:02 | 406125.8 | 4080.0004 | 3 | 38 | 4.400175 | 0.1676378 | 3.174461 | 0 | 13.44615 | 0
2018-02-02 21:04 | 406245.8 | 4200.0024 | 3 | 38 | 4.400201 | 0.155508 | 3.179828 | 0 | 13.46977 | 0
2018-02-02 21:06 | 406365.8 | 4320.0012 | 3 | 38 | 4.400097 | 0.1426678 | 3.184802 | 0 | 13.49166 | 0
2018-02-02 21:08 | 406485.8 | 4440.0008 | 3 | 38 | 4.400098 | 0.1334152 | 3.189426 | 0 | 13.512 | 0
2018-02-02 21:10 | 406605.8 | 4560.0005 | 3 | 38 | 4.400106 | 0.125165 | 3.193738 | 0 | 13.53098 | 0
2018-02-02 21:12 | 406725.8 | 4680.0008 | 3 | 38 | 4.400154 | 0.1169109 | 3.197773 | 0 | 13.54873 | 0
2018-02-02 21:14 | 406845.8 | 4800.0003 | 3 | 38 | 4.400168 | 0.1086292 | 3.201509 | 0 | 13.56517 | 0
2018-02-02 21:16 | 406965.8 | 4920.0024 | 3 | 38 | 4.400075 | 0.1005297 | 3.204994 | 0 | 13.58051 | 0
2018-02-02 21:18 | 407085.8 | 5040.0004 | 3 | 38 | 4.400142 | 0.09515762 | 3.208248 | 0 | 13.59482 | 0
2018-02-02 21:20 | 407205.8 | 5160.0015 | 3 | 38 | 4.400123 | 0.08873272 | 3.211309 | 0 | 13.60829 | 0
2018-02-02 21:22 | 407325.8 | 5280.0019 | 3 | 38 | 4.40009 | 0.08199787 | 3.214157 | 0 | 13.62082 | 0
2018-02-02 21:22 | 407341.6 | 5295.8128 | 3 | 38 | 4.400106 | 0.08148289 | 3.214517 | 0 | 13.62241 | 0
2018-02-02 21:24 | 407461.7 | 120.0004 | 4 | 38 | 4.392522 | 0 | 3.214517 | 0 | 13.62241 | 0
2018-02-02 21:26 | 407581.7 | 240.0025 | 4 | 38 | 4.391603 | 0 | 3.214517 | 0 | 13.62241 | 0
2018-02-02 21:27 | 407641.7 | 300.002 | 4 | 38 | 4.391258 | 0 | 3.214517 | 0 | 13.62241 | 0
2018-02-02 21:29 | 407761.8 | 120.0007 | 5 | 38 | 4.095254 | -3.259835 | 3.214517 | 0.1085646 | 13.62241 | 0.4484738
2018-02-02 21:31 | 407881.8 | 240.001 | 5 | 38 | 4.053347 | -3.259801 | 3.214517 | 0.217273 | 13.62241 | 0.891353
2018-02-02 21:33 | 408001.8 | 360.0007 | 5 | 38 | 4.013591 | -3.259867 | 3.214517 | 0.3259613 | 13.62241 | 1.329741
2018-02-02 21:35 | 408121.8 | 480.0002 | 5 | 38 | 3.974287 | -3.259846 | 3.214517 | 0.4346413 | 13.62241 | 1.763795
2018-02-02 21:37 | 408241.8 | 600.0014 | 5 | 38 | 3.935687 | -3.259872 | 3.214517 | 0.5432737 | 13.62241 | 2.193437
2018-02-02 21:39 | 408361.8 | 720.001 | 5 | 38 | 3.896645 | -3.259846 | 3.214517 | 0.6518133 | 13.62241 | 2.618506
2018-02-02 21:41 | 408481.8 | 840.0023 | 5 | 38 | 3.8586 | -3.259855 | 3.214517 | 0.7606138 | 13.62241 | 3.040367
2018-02-02 21:43 | 408601.8 | 960.0036 | 5 | 38 | 3.822437 | -3.259864 | 3.214517 | 0.8692784 | 13.62241 | 3.457682
2018-02-02 21:45 | 408721.8 | 1080.0016 | 5 | 38 | 3.787611 | -3.25994 | 3.214517 | 0.9779376 | 13.62241 | 3.871119
2018-02-02 21:47 | 408841.8 | 1200.001 | 5 | 38 | 3.753678 | -3.260221 | 3.214517 | 1.086589 | 13.62241 | 4.280795
2018-02-02 21:49 | 408961.8 | 1320.0007 | 5 | 38 | 3.72112 | -3.25986 | 3.214517 | 1.195251 | 13.62241 | 4.686884
2018-02-02 21:51 | 409081.8 | 1440.0002 | 5 | 38 | 3.691699 | -3.259846 | 3.214517 | 1.30393 | 13.62241 | 5.08967
2018-02-02 21:53 | 409201.8 | 1560.0023 | 5 | 38 | 3.664501 | -3.259844 | 3.214517 | 1.41258 | 13.62241 | 5.489274
2018-02-02 21:55 | 409321.8 | 1680.001 | 5 | 38 | 3.639593 | -3.259899 | 3.214517 | 1.521234 | 13.62241 | 5.886076
2018-02-02 21:57 | 409441.8 | 1800.0023 | 5 | 38 | 3.6154 | -3.259899 | 3.214517 | 1.629821 | 13.62241 | 6.279974
2018-02-02 21:59 | 409561.8 | 1920.0002 | 5 | 38 | 3.592671 | -3.259871 | 3.214517 | 1.73853 | 13.62241 | 6.671736
2018-02-02 22:01 | 409681.8 | 2040.0007 | 5 | 38 | 3.572512 | -3.259895 | 3.214517 | 1.847235 | 13.62241 | 7.061158
2018-02-02 22:03 | 409801.8 | 2160.0002 | 5 | 38 | 3.554547 | -3.259922 | 3.214517 | 1.955907 | 13.62241 | 7.448393
2018-02-02 22:05 | 409921.8 | 2280.0014 | 5 | 38 | 3.537705 | -3.259879 | 3.214517 | 2.064525 | 13.62241 | 7.83356
2018-02-02 22:07 | 410041.8 | 2400.0002 | 5 | 38 | 3.521191 | -3.259892 | 3.214517 | 2.173235 | 13.62241 | 8.217237
2018-02-02 22:09 | 410161.8 | 2520.0015 | 5 | 38 | 3.506454 | -3.259897 | 3.214517 | 2.281861 | 13.62241 | 8.598919
2018-02-02 22:11 | 410281.8 | 2640.001 | 5 | 38 | 3.492095 | -3.259909 | 3.214517 | 2.390524 | 13.62241 | 8.979161
2018-02-02 22:13 | 410401.8 | 2760.0007 | 5 | 38 | 3.477839 | -3.259918 | 3.214517 | 2.499208 | 13.62241 | 9.357938
2018-02-02 22:15 | 410521.8 | 2880.0003 | 5 | 38 | 3.460663 | -3.259942 | 3.214517 | 2.607807 | 13.62241 | 9.734731
2018-02-02 22:17 | 410641.8 | 3000.0014 | 5 | 38 | 3.440037 | -3.259828 | 3.214517 | 2.716516 | 13.62241 | 10.10984
2018-02-02 22:19 | 410761.8 | 3120.001 | 5 | 38 | 3.413831 | -3.259886 | 3.214517 | 2.825199 | 13.62241 | 10.48238
2018-02-02 22:21 | 410881.8 | 3240.0014 | 5 | 38 | 3.374891 | -3.25996 | 3.214517 | 2.933859 | 13.62241 | 10.85135
2018-02-02 22:23 | 411001.8 | 3360.0003 | 5 | 38 | 3.308932 | -3.259947 | 3.214517 | 3.04251 | 13.62241 | 11.21481
2018-02-02 22:25 | 411121.8 | 3480.0006 | 5 | 38 | 3.172997 | -3.259944 | 3.214517 | 3.151174 | 13.62241 | 11.568
2018-02-02 22:26 | 411189.7 | 3547.9622 | 5 | 38 | 2.999981 | -3.259972 | 3.214517 | 3.21271 | 13.62241 | 11.75868
2018-02-02 22:28 | 411309.8 | 120.0014 | 6 | 38 | 3.460008 | 0 | 3.214517 | 3.21271 | 13.62241 | 11.75868
2018-02-02 22:30 | 411429.8 | 240.0002 | 6 | 38 | 3.479557 | 0 | 3.214517 | 3.21271 | 13.62241 | 11.75868
2018-02-02 22:31 | 411489.8 | 300.0022 | 6 | 38 | 3.483637 | 0 | 3.214517 | 3.21271 | 13.62241 | 11.75868
2018-02-02 22:31 | 411489.8 | 0.0025 | 7 | 39 | 3.483597 | 0 | 0 | 0 | 0 | 0
2018-02-02 22:33 | 411609.8 | 120.0015 | 2 | 39 | 4.031382 | 4.890194 | 0.1624592 | 0 | 0.6416876 | 0
2018-02-02 22:35 | 411729.8 | 240.001 | 2 | 39 | 4.072997 | 4.890177 | 0.3254525 | 0 | 1.302101 | 0
2018-02-02 22:37 | 411849.8 | 360.0007 | 2 | 39 | 4.108207 | 4.890141 | 0.4883896 | 0 | 1.968769 | 0
2018-02-02 22:39 | 411969.8 | 480.0002 | 2 | 39 | 4.134347 | 4.890083 | 0.6514556 | 0 | 2.640903 | 0
2018-02-02 22:41 | 412089.8 | 600.0006 | 2 | 39 | 4.158872 | 4.890177 | 0.8144036 | 0 | 3.316567 | 0
2018-02-02 22:43 | 412209.8 | 720.0011 | 2 | 39 | 4.18621 | 4.890194 | 0.9774309 | 0 | 3.996782 | 0
2018-02-02 22:45 | 412329.8 | 840.0014 | 2 | 39 | 4.200307 | 4.668585 | 1.138543 | 0 | 4.672908 | 0
2018-02-02 22:47 | 412449.8 | 960.0002 | 2 | 39 | 4.200282 | 4.28739 | 1.287657 | 0 | 5.299234 | 0
2018-02-02 22:49 | 412569.8 | 1080.0006 | 2 | 39 | 4.200289 | 3.949118 | 1.424907 | 0 | 5.87572 | 0
2018-02-02 22:51 | 412689.8 | 1200.0003 | 2 | 39 | 4.20031 | 3.615915 | 1.550992 | 0 | 6.405315 | 0
2018-02-02 22:53 | 412809.8 | 1320.0006 | 2 | 39 | 4.200264 | 3.297033 | 1.666139 | 0 | 6.888963 | 0
2018-02-02 22:54 | 412824.8 | 1334.9588 | 2 | 39 | 4.200272 | 3.259966 | 1.679761 | 0 | 6.946178 | 0
2018-02-02 22:56 | 412944.8 | 120.0006 | 3 | 39 | 4.221672 | 3.259825 | 1.788073 | 0 | 7.402159 | 0
2018-02-02 22:58 | 413064.8 | 240.0002 | 3 | 39 | 4.247944 | 3.259884 | 1.896669 | 0 | 7.862022 | 0
2018-02-02 23:00 | 413184.8 | 360.0013 | 3 | 39 | 4.277831 | 3.259914 | 2.005395 | 0 | 8.325472 | 0
2018-02-02 23:02 | 413304.8 | 480.0009 | 3 | 39 | 4.311668 | 3.259907 | 2.113998 | 0 | 8.791871 | 0
2018-02-02 23:04 | 413424.8 | 600.0005 | 3 | 39 | 4.347164 | 3.259935 | 2.222645 | 0 | 9.262223 | 0
2018-02-02 23:06 | 413544.8 | 720.0009 | 3 | 39 | 4.385214 | 3.259935 | 2.331355 | 0 | 9.736853 | 0
2018-02-02 23:08 | 413664.8 | 840.0013 | 3 | 39 | 4.400314 | 2.924576 | 2.436285 | 0 | 10.19826 | 0
2018-02-02 23:10 | 413784.8 | 960.001 | 3 | 39 | 4.400324 | 2.516731 | 2.526796 | 0 | 10.59653 | 0
2018-02-02 23:12 | 413904.8 | 1080.0013 | 3 | 39 | 4.400259 | 2.174379 | 2.604795 | 0 | 10.93975 | 0
2018-02-02 23:14 | 414024.8 | 1200.0001 | 3 | 39 | 4.400261 | 1.889262 | 2.672379 | 0 | 11.23714 | 0
2018-02-02 23:16 | 414144.8 | 1320.0006 | 3 | 39 | 4.400226 | 1.648888 | 2.731239 | 0 | 11.49614 | 0
2018-02-02 23:18 | 414264.8 | 1440.0001 | 3 | 39 | 4.400259 | 1.442194 | 2.7827 | 0 | 11.72258 | 0
2018-02-02 23:20 | 414384.8 | 1560.0006 | 3 | 39 | 4.400218 | 1.258791 | 2.827626 | 0 | 11.92027 | 0
2018-02-02 23:22 | 414504.8 | 1680.0001 | 3 | 39 | 4.400256 | 1.109344 | 2.867028 | 0 | 12.09365 | 0
2018-02-02 23:24 | 414624.8 | 1800.0006 | 3 | 39 | 4.400208 | 0.9809284 | 2.901802 | 0 | 12.24666 | 0
2018-02-02 23:26 | 414744.8 | 1920.0009 | 3 | 39 | 4.400228 | 0.8721209 | 2.932658 | 0 | 12.38243 | 0
2018-02-02 23:28 | 414864.8 | 2040.0012 | 3 | 39 | 4.400207 | 0.7751379 | 2.960108 | 0 | 12.50322 | 0
2018-02-02 23:30 | 414984.8 | 2160.0017 | 3 | 39 | 4.400198 | 0.6910477 | 2.984508 | 0 | 12.61058 | 0
2018-02-02 23:32 | 415104.8 | 2280.0012 | 3 | 39 | 4.400215 | 0.6208887 | 3.006336 | 0 | 12.70663 | 0
2018-02-02 23:34 | 415224.8 | 2400.0001 | 3 | 39 | 4.4002 | 0.5604563 | 3.026008 | 0 | 12.79319 | 0
2018-02-02 23:36 | 415344.8 | 2520.0022 | 3 | 39 | 4.400152 | 0.5057116 | 3.043762 | 0 | 12.87131 | 0
2018-02-02 23:38 | 415464.8 | 2640.0007 | 3 | 39 | 4.400213 | 0.45755 | 3.059815 | 0 | 12.94195 | 0
2018-02-02 23:40 | 415584.8 | 2760.0012 | 3 | 39 | 4.400164 | 0.4151955 | 3.074349 | 0 | 13.0059 | 0
2018-02-02 23:42 | 415704.8 | 2880.0002 | 3 | 39 | 4.400187 | 0.3792686 | 3.087578 | 0 | 13.06411 | 0
2018-02-02 23:44 | 415824.8 | 3000.0006 | 3 | 39 | 4.400173 | 0.3474522 | 3.09969 | 0 | 13.1174 | 0
2018-02-02 23:46 | 415944.8 | 3120.0026 | 3 | 39 | 4.400163 | 0.3174782 | 3.110776 | 0 | 13.16619 | 0
2018-02-02 23:48 | 416064.8 | 3240.0022 | 3 | 39 | 4.400234 | 0.2917814 | 3.120895 | 0 | 13.21071 | 0
2018-02-02 23:50 | 416184.8 | 3360.0002 | 3 | 39 | 4.400152 | 0.2679691 | 3.130203 | 0 | 13.25167 | 0
2018-02-02 23:52 | 416304.8 | 3480.0013 | 3 | 39 | 4.400149 | 0.2472467 | 3.138766 | 0 | 13.28935 | 0
2018-02-02 23:54 | 416424.8 | 3600.0002 | 3 | 39 | 4.400125 | 0.2282524 | 3.146708 | 0 | 13.32429 | 0
2018-02-02 23:56 | 416544.8 | 3720.0012 | 3 | 39 | 4.400157 | 0.2103462 | 3.154025 | 0 | 13.35649 | 0
2018-02-02 23:58 | 416664.8 | 3840.0017 | 3 | 39 | 4.400156 | 0.194788 | 3.160771 | 0 | 13.38617 | 0
2018-02-03 | 416784.8 | 3960.0005 | 3 | 39 | 4.400174 | 0.1810961 | 3.167024 | 0 | 13.41369 | 0
2018-02-03 00:02 | 416904.8 | 4080.0002 | 3 | 39 | 4.400115 | 0.1683464 | 3.172833 | 0 | 13.43925 | 0
2018-02-03 00:04 | 417024.8 | 4200.0012 | 3 | 39 | 4.400177 | 0.1561661 | 3.178248 | 0 | 13.46308 | 0
2018-02-03 00:06 | 417144.8 | 4320.0009 | 3 | 39 | 4.400156 | 0.1448059 | 3.183249 | 0 | 13.48508 | 0
2018-02-03 00:08 | 417264.8 | 4440.0005 | 3 | 39 | 4.4001 | 0.1341085 | 3.187896 | 0 | 13.50553 | 0
2018-02-03 00:10 | 417384.8 | 4560.0001 | 3 | 39 | 4.400145 | 0.1262035 | 3.192231 | 0 | 13.5246 | 0
2018-02-03 00:12 | 417504.8 | 4680.0005 | 3 | 39 | 4.400139 | 0.1173315 | 3.196284 | 0 | 13.54243 | 0
2018-02-03 00:14 | 417624.8 | 4800.0011 | 3 | 39 | 4.400151 | 0.1087265 | 3.200052 | 0 | 13.55901 | 0
2018-02-03 00:16 | 417744.8 | 4920.0005 | 3 | 39 | 4.400103 | 0.1012897 | 3.203556 | 0 | 13.57443 | 0
2018-02-03 00:18 | 417864.8 | 5040.0025 | 3 | 39 | 4.400121 | 0.09530067 | 3.206821 | 0 | 13.5888 | 0
2018-02-03 00:20 | 417984.8 | 5160.0005 | 3 | 39 | 4.400093 | 0.08873558 | 3.209893 | 0 | 13.60232 | 0
2018-02-03 00:22 | 418104.8 | 5280.0002 | 3 | 39 | 4.400112 | 0.08306789 | 3.212768 | 0 | 13.61497 | 0
2018-02-03 00:22 | 418128.1 | 5303.2963 | 3 | 39 | 4.400103 | 0.08149147 | 3.213299 | 0 | 13.6173 | 0
2018-02-03 00:24 | 418248.2 | 120.0013 | 4 | 39 | 4.39249 | 0 | 3.213299 | 0 | 13.6173 | 0
2018-02-03 00:26 | 418368.2 | 240 | 4 | 39 | 4.391552 | 0 | 3.213299 | 0 | 13.6173 | 0
2018-02-03 00:27 | 418428.2 | 300.0029 | 4 | 39 | 4.391191 | 0 | 3.213299 | 0 | 13.6173 | 0
2018-02-03 00:29 | 418548.3 | 120.0008 | 5 | 39 | 4.093641 | -3.259924 | 3.213299 | 0.108652 | 13.6173 | 0.4486658
2018-02-03 00:31 | 418668.3 | 240.0002 | 5 | 39 | 4.052307 | -3.259877 | 3.213299 | 0.2173192 | 13.6173 | 0.891255
2018-02-03 00:33 | 418788.3 | 360.0015 | 5 | 39 | 4.011934 | -3.259873 | 3.213299 | 0.3259574 | 13.6173 | 1.329279
2018-02-03 00:35 | 418908.3 | 480.0018 | 5 | 39 | 3.972622 | -3.259929 | 3.213299 | 0.4346372 | 13.6173 | 1.763156
2018-02-03 00:37 | 419028.3 | 600.0008 | 5 | 39 | 3.934239 | -3.259892 | 3.213299 | 0.54329 | 13.6173 | 2.192696
2018-02-03 00:39 | 419148.3 | 720.0003 | 5 | 39 | 3.896017 | -3.259859 | 3.213299 | 0.6519658 | 13.6173 | 2.618174
2018-02-03 00:41 | 419268.3 | 840.0008 | 5 | 39 | 3.857512 | -3.259879 | 3.213299 | 0.7606154 | 13.6173 | 3.039375
2018-02-03 00:43 | 419388.3 | 960.0003 | 5 | 39 | 3.821091 | -3.259927 | 3.213299 | 0.869269 | 13.6173 | 3.456515
2018-02-03 00:45 | 419508.3 | 1080.0008 | 5 | 39 | 3.786032 | -3.259857 | 3.213299 | 0.9779316 | 13.6173 | 3.869806
2018-02-03 00:47 | 419628.3 | 1200.0002 | 5 | 39 | 3.752507 | -3.259912 | 3.213299 | 1.0866 | 13.6173 | 4.2794
2018-02-03 00:49 | 419748.3 | 1320.0008 | 5 | 39 | 3.72047 | -3.259905 | 3.213299 | 1.195255 | 13.6173 | 4.68538
2018-02-03 00:51 | 419868.3 | 1440.0003 | 5 | 39 | 3.690433 | -3.259897 | 3.213299 | 1.303867 | 13.6173 | 5.087802
2018-02-03 00:53 | 419988.3 | 1560.0015 | 5 | 39 | 3.663167 | -3.259911 | 3.213299 | 1.412577 | 13.6173 | 5.487486
2018-02-03 00:55 | 420108.3 | 1680.0003 | 5 | 39 | 3.638283 | -3.259855 | 3.213299 | 1.52123 | 13.6173 | 5.884123
2018-02-03 00:57 | 420228.3 | 1800.0019 | 5 | 39 | 3.614684 | -3.259891 | 3.213299 | 1.629914 | 13.6173 | 6.278255
2018-02-03 00:59 | 420348.3 | 1920.0003 | 5 | 39 | 3.591883 | -3.259972 | 3.213299 | 1.738555 | 13.6173 | 6.669702
2018-02-03 01:01 | 420468.3 | 2040.0008 | 5 | 39 | 3.571692 | -3.259974 | 3.213299 | 1.847223 | 13.6173 | 7.058907
2018-02-03 01:03 | 420588.3 | 2160.0003 | 5 | 39 | 3.553561 | -3.259869 | 3.213299 | 1.955892 | 13.6173 | 7.446031
2018-02-03 01:05 | 420708.3 | 2280.0008 | 5 | 39 | 3.537214 | -3.259864 | 3.213299 | 2.064522 | 13.6173 | 7.831161
2018-02-03 01:07 | 420828.3 | 2400.0003 | 5 | 39 | 3.521071 | -3.259902 | 3.213299 | 2.173159 | 13.6173 | 8.214564
2018-02-03 01:09 | 420948.3 | 2520.0016 | 5 | 39 | 3.505826 | -3.259853 | 3.213299 | 2.281869 | 13.6173 | 8.596495
2018-02-03 01:11 | 421068.3 | 2640.001 | 5 | 39 | 3.491551 | -3.259817 | 3.213299 | 2.390537 | 13.6173 | 8.976687
2018-02-03 01:13 | 421188.3 | 2760.0008 | 5 | 39 | 3.477296 | -3.259882 | 3.213299 | 2.499188 | 13.6173 | 9.355272
2018-02-03 01:15 | 421308.3 | 2880.001 | 5 | 39 | 3.460815 | -3.259866 | 3.213299 | 2.60785 | 13.6173 | 9.732256
2018-02-03 01:17 | 421428.3 | 3000.0015 | 5 | 39 | 3.439312 | -3.259844 | 3.213299 | 2.716522 | 13.6173 | 10.10722
2018-02-03 01:19 | 421548.3 | 3120.0003 | 5 | 39 | 3.412556 | -3.259839 | 3.213299 | 2.825166 | 13.6173 | 10.4795
2018-02-03 01:21 | 421668.3 | 3240.0015 | 5 | 39 | 3.373039 | -3.259852 | 3.213299 | 2.933841 | 13.6173 | 10.84838
2018-02-03 01:23 | 421788.3 | 3360.001 | 5 | 39 | 3.307563 | -3.259821 | 3.213299 | 3.042493 | 13.6173 | 11.21167
2018-02-03 01:25 | 421908.3 | 3480.0023 | 5 | 39 | 3.172137 | -3.259864 | 3.213299 | 3.151109 | 13.6173 | 11.56462
2018-02-03 01:26 | 421974.8 | 3546.5749 | 5 | 39 | 2.999987 | -3.25983 | 3.213299 | 3.211453 | 13.6173 | 11.75157
2018-02-03 01:28 | 422094.9 | 120.0029 | 6 | 39 | 3.459463 | 0 | 3.213299 | 3.211453 | 13.6173 | 11.75157
2018-02-03 01:30 | 422214.9 | 240 | 6 | 39 | 3.47898 | 0 | 3.213299 | 3.211453 | 13.6173 | 11.75157
2018-02-03 01:31 | 422274.9 | 300.002 | 6 | 39 | 3.483025 | 0 | 3.213299 | 3.211453 | 13.6173 | 11.75157
2018-02-03 01:31 | 422274.9 | 0.0025 | 7 | 40 | 3.483059 | 0 | 0 | 0 | 0 | 0
2018-02-03 01:33 | 422395 | 120.0014 | 2 | 40 | 4.030552 | 4.890062 | 0.1623787 | 0 | 0.6412817 | 0
2018-02-03 01:35 | 422515 | 240.0019 | 2 | 40 | 4.072816 | 4.890106 | 0.3254248 | 0 | 1.301796 | 0
2018-02-03 01:37 | 422635 | 360.0005 | 2 | 40 | 4.108171 | 4.890146 | 0.4884156 | 0 | 1.968672 | 0
2018-02-03 01:39 | 422755 | 480.0002 | 2 | 40 | 4.134765 | 4.89011 | 0.6513972 | 0 | 2.640477 | 0
2018-02-03 01:41 | 422875 | 600.0007 | 2 | 40 | 4.158549 | 4.890133 | 0.8144149 | 0 | 3.316434 | 0
2018-02-03 01:43 | 422995 | 720.0002 | 2 | 40 | 4.185489 | 4.890129 | 0.9773933 | 0 | 3.996327 | 0
2018-02-03 01:45 | 423115 | 840.0022 | 2 | 40 | 4.20027 | 4.66884 | 1.138517 | 0 | 4.672467 | 0
2018-02-03 01:47 | 423235 | 960.0007 | 2 | 40 | 4.2003 | 4.28812 | 1.287464 | 0 | 5.29809 | 0
2018-02-03 01:49 | 423355 | 1080.0007 | 2 | 40 | 4.20027 | 3.95022 | 1.424861 | 0 | 5.875195 | 0
2018-02-03 01:51 | 423475 | 1200.0019 | 2 | 40 | 4.200285 | 3.624596 | 1.551149 | 0 | 6.405643 | 0
2018-02-03 01:53 | 423595 | 1320.0015 | 2 | 40 | 4.200284 | 3.299917 | 1.666456 | 0 | 6.889961 | 0
2018-02-03 01:53 | 423610.5 | 1335.4932 | 2 | 40 | 4.200264 | 3.259993 | 1.680594 | 0 | 6.949348 | 0
2018-02-03 01:55 | 423730.5 | 120.0015 | 3 | 40 | 4.221776 | 3.259909 | 1.788816 | 0 | 7.404949 | 0
2018-02-03 01:57 | 423850.5 | 240.0008 | 3 | 40 | 4.24845 | 3.259964 | 1.897491 | 0 | 7.865172 | 0
2018-02-03 01:59 | 423970.5 | 360.0006 | 3 | 40 | 4.277935 | 3.259846 | 2.006178 | 0 | 8.328492 | 0
2018-02-03 02:01 | 424090.5 | 480.0001 | 3 | 40 | 4.31143 | 3.259911 | 2.114838 | 0 | 8.795115 | 0
2018-02-03 02:03 | 424210.5 | 600.0013 | 3 | 40 | 4.347659 | 3.259916 | 2.223508 | 0 | 9.265594 | 0
2018-02-03 02:05 | 424330.5 | 720.001 | 3 | 40 | 4.385956 | 3.259926 | 2.332158 | 0 | 9.740024 | 0
2018-02-03 02:07 | 424450.5 | 840.0014 | 3 | 40 | 4.4003 | 2.916887 | 2.436786 | 0 | 10.20014 | 0
2018-02-03 02:09 | 424570.5 | 960.0002 | 3 | 40 | 4.400288 | 2.517067 | 2.52721 | 0 | 10.59803 | 0
2018-02-03 02:11 | 424690.5 | 1080.0006 | 3 | 40 | 4.400279 | 2.17037 | 2.605147 | 0 | 10.94098 | 0
2018-02-03 02:13 | 424810.5 | 1200.0009 | 3 | 40 | 4.400292 | 1.884774 | 2.672584 | 0 | 11.23772 | 0
2018-02-03 02:15 | 424930.5 | 1320.0006 | 3 | 40 | 4.400265 | 1.642585 | 2.731248 | 0 | 11.49585 | 0
2018-02-03 02:17 | 425050.5 | 1440.0002 | 3 | 40 | 4.400267 | 1.438978 | 2.782535 | 0 | 11.72153 | 0
2018-02-03 02:19 | 425170.5 | 1560.0006 | 3 | 40 | 4.400236 | 1.25821 | 2.827425 | 0 | 11.91906 | 0
2018-02-03 02:21 | 425290.5 | 1680.0001 | 3 | 40 | 4.400252 | 1.105976 | 2.866721 | 0 | 12.09197 | 0
2018-02-03 02:23 | 425410.5 | 1800.0014 | 3 | 40 | 4.40022 | 0.9776411 | 2.901409 | 0 | 12.2446 | 0
2018-02-03 02:25 | 425530.5 | 1920.001 | 3 | 40 | 4.400196 | 0.8687582 | 2.932137 | 0 | 12.37982 | 0
2018-02-03 02:27 | 425650.5 | 2040.0014 | 3 | 40 | 4.400208 | 0.7744131 | 2.95951 | 0 | 12.50026 | 0
2018-02-03 02:29 | 425770.5 | 2160.0001 | 3 | 40 | 4.400238 | 0.6901674 | 2.983875 | 0 | 12.60747 | 0
2018-02-03 02:31 | 425890.5 | 2280.0006 | 3 | 40 | 4.400209 | 0.6188068 | 3.005652 | 0 | 12.7033 | 0
2018-02-03 02:33 | 426010.5 | 2400.0009 | 3 | 40 | 4.400195 | 0.5572004 | 3.025229 | 0 | 12.78944 | 0
2018-02-03 02:35 | 426130.5 | 2520.0013 | 3 | 40 | 4.400196 | 0.5046883 | 3.042912 | 0 | 12.86725 | 0
2018-02-03 02:37 | 426250.5 | 2640.0002 | 3 | 40 | 4.400212 | 0.4561682 | 3.058919 | 0 | 12.93768 | 0
2018-02-03 02:39 | 426370.5 | 2760.0005 | 3 | 40 | 4.400197 | 0.4137878 | 3.07339 | 0 | 13.00136 | 0
2018-02-03 02:41 | 426490.5 | 2880.0009 | 3 | 40 | 4.400198 | 0.3771791 | 3.086552 | 0 | 13.05927 | 0
2018-02-03 02:43 | 426610.5 | 3000.0005 | 3 | 40 | 4.400211 | 0.3457899 | 3.098571 | 0 | 13.11216 | 0
2018-02-03 02:45 | 426730.5 | 3120.001 | 3 | 40 | 4.40019 | 0.3164082 | 3.1096 | 0 | 13.16069 | 0
2018-02-03 02:47 | 426850.5 | 3240.0014 | 3 | 40 | 4.400193 | 0.28967 | 3.119695 | 0 | 13.20511 | 0
2018-02-03 02:49 | 426970.5 | 3360.0009 | 3 | 40 | 4.400131 | 0.2657146 | 3.128951 | 0 | 13.24584 | 0
2018-02-03 02:51 | 427090.5 | 3480.0014 | 3 | 40 | 4.400152 | 0.245162 | 3.137476 | 0 | 13.28335 | 0
2018-02-03 02:53 | 427210.5 | 3600.0001 | 3 | 40 | 4.400156 | 0.2274399 | 3.14536 | 0 | 13.31804 | 0
2018-02-03 02:55 | 427330.5 | 3720.0005 | 3 | 40 | 4.400139 | 0.2099304 | 3.152661 | 0 | 13.35017 | 0
2018-02-03 02:57 | 427450.5 | 3840.0009 | 3 | 40 | 4.400139 | 0.1940536 | 3.159387 | 0 | 13.37976 | 0
2018-02-03 02:59 | 427570.5 | 3960.0005 | 3 | 40 | 4.400139 | 0.1801443 | 3.165625 | 0 | 13.40721 | 0
2018-02-03 03:01 | 427690.5 | 4080.0001 | 3 | 40 | 4.400165 | 0.1679897 | 3.171422 | 0 | 13.43272 | 0
2018-02-03 03:03 | 427810.5 | 4200.0014 | 3 | 40 | 4.400157 | 0.1566257 | 3.176818 | 0 | 13.45646 | 0
2018-02-03 03:05 | 427930.5 | 4320.0002 | 3 | 40 | 4.400131 | 0.1443768 | 3.181832 | 0 | 13.47852 | 0
2018-02-03 03:07 | 428050.5 | 4440.0013 | 3 | 40 | 4.400182 | 0.1355953 | 3.186482 | 0 | 13.49898 | 0
2018-02-03 03:09 | 428170.5 | 4560.0002 | 3 | 40 | 4.400102 | 0.1251736 | 3.190825 | 0 | 13.51809 | 0
2018-02-03 03:11 | 428290.5 | 4680.0006 | 3 | 40 | 4.400106 | 0.1176815 | 3.194881 | 0 | 13.53594 | 0
2018-02-03 03:13 | 428410.5 | 4800.0009 | 3 | 40 | 4.400155 | 0.1098299 | 3.198673 | 0 | 13.55262 | 0
2018-02-03 03:15 | 428530.5 | 4920.0013 | 3 | 40 | 4.400101 | 0.1017218 | 3.202201 | 0 | 13.56815 | 0
2018-02-03 03:17 | 428650.5 | 5040.0009 | 3 | 40 | 4.400121 | 0.09531212 | 3.205494 | 0 | 13.58264 | 0
2018-02-03 03:19 | 428770.5 | 5160.0006 | 3 | 40 | 4.400128 | 0.08948326 | 3.208581 | 0 | 13.59622 | 0
2018-02-03 03:21 | 428890.5 | 5280.0003 | 3 | 40 | 4.400145 | 0.08423042 | 3.211479 | 0 | 13.60897 | 0
2018-02-03 03:22 | 428916 | 5305.5515 | 3 | 40 | 4.400073 | 0.08149147 | 3.212068 | 0 | 13.61156 | 0
2018-02-03 03:24 | 429036 | 120.0013 | 4 | 40 | 4.392411 | 0 | 3.212068 | 0 | 13.61156 | 0
2018-02-03 03:26 | 429156 | 240.0009 | 4 | 40 | 4.391488 | 0 | 3.212068 | 0 | 13.61156 | 0
2018-02-03 03:27 | 429216.1 | 300.0028 | 4 | 40 | 4.391141 | 0 | 3.212068 | 0 | 13.61156 | 0
2018-02-03 03:29 | 429336.2 | 120.0013 | 5 | 40 | 4.09221 | -3.259962 | 3.212068 | 0.1085969 | 13.61156 | 0.4482891
2018-02-03 03:31 | 429456.2 | 240.0002 | 5 | 40 | 4.051538 | -3.260021 | 3.212068 | 0.217275 | 13.61156 | 0.8907918
2018-02-03 03:33 | 429576.2 | 360.0005 | 5 | 40 | 4.010681 | -3.259909 | 3.212068 | 0.3259758 | 13.61156 | 1.328972
2018-02-03 03:35 | 429696.2 | 480.001 | 5 | 40 | 3.971022 | -3.259835 | 3.212068 | 0.4345296 | 13.61156 | 1.762187
2018-02-03 03:37 | 429816.2 | 600 | 5 | 40 | 3.932317 | -3.259893 | 3.212068 | 0.5432882 | 13.61156 | 2.191952
2018-02-03 03:39 | 429936.2 | 720.001 | 5 | 40 | 3.894527 | -3.260063 | 3.212068 | 0.65193 | 13.61156 | 2.617117
2018-02-03 03:41 | 430056.2 | 840.0006 | 5 | 40 | 3.856471 | -3.259814 | 3.212068 | 0.7606236 | 13.61156 | 3.03837
2018-02-03 03:43 | 430176.2 | 960.0002 | 5 | 40 | 3.819747 | -3.259907 | 3.212068 | 0.8692722 | 13.61156 | 3.455348
2018-02-03 03:45 | 430296.2 | 1080.0005 | 5 | 40 | 3.784454 | -3.259839 | 3.212068 | 0.9779465 | 13.61156 | 3.868531
2018-02-03 03:47 | 430416.2 | 1200.001 | 5 | 40 | 3.751085 | -3.259899 | 3.212068 | 1.086616 | 13.61156 | 4.277947
2018-02-03 03:49 | 430536.2 | 1320.0013 | 5 | 40 | 3.719655 | -3.259844 | 3.212068 | 1.195244 | 13.61156 | 4.6837
2018-02-03 03:51 | 430656.2 | 1440.001 | 5 | 40 | 3.689377 | -3.259875 | 3.212068 | 1.303935 | 13.61156 | 5.086326
2018-02-03 03:53 | 430776.2 | 1560.0006 | 5 | 40 | 3.661934 | -3.260164 | 3.212068 | 1.412591 | 13.61156 | 5.485682
2018-02-03 03:55 | 430896.2 | 1680.0002 | 5 | 40 | 3.636631 | -3.260098 | 3.212068 | 1.521236 | 13.61156 | 5.882132
2018-02-03 03:57 | 431016.2 | 1800.0013 | 5 | 40 | 3.61361 | -3.259857 | 3.212068 | 1.629907 | 13.61156 | 6.27607
2018-02-03 03:59 | 431136.2 | 1920.001 | 5 | 40 | 3.591119 | -3.259822 | 3.212068 | 1.738541 | 13.61156 | 6.667408
2018-02-03 04:01 | 431256.2 | 2040.0005 | 5 | 40 | 3.570373 | -3.25988 | 3.212068 | 1.847242 | 13.61156 | 7.056612
2018-02-03 04:03 | 431376.2 | 2160.0002 | 5 | 40 | 3.552143 | -3.259851 | 3.212068 | 1.955871 | 13.61156 | 7.443447
2018-02-03 04:05 | 431496.2 | 2280.0013 | 5 | 40 | 3.535922 | -3.25988 | 3.212068 | 2.064554 | 13.61156 | 7.828605
2018-02-03 04:07 | 431616.2 | 2400.001 | 5 | 40 | 3.520455 | -3.259864 | 3.212068 | 2.173229 | 13.61156 | 8.212031
2018-02-03 04:09 | 431736.2 | 2520.0006 | 5 | 40 | 3.504776 | -3.259851 | 3.212068 | 2.281883 | 13.61156 | 8.593686
2018-02-03 04:11 | 431856.2 | 2640.001 | 5 | 40 | 3.490271 | -3.259849 | 3.212068 | 2.390553 | 13.61156 | 8.97376
2018-02-03 04:13 | 431976.2 | 2760.0006 | 5 | 40 | 3.475715 | -3.259859 | 3.212068 | 2.499172 | 13.61156 | 9.35208
2018-02-03 04:15 | 432096.2 | 2880.0011 | 5 | 40 | 3.459762 | -3.259851 | 3.212068 | 2.607878 | 13.61156 | 9.729081
2018-02-03 04:17 | 432216.2 | 3000.0006 | 5 | 40 | 3.438748 | -3.25981 | 3.212068 | 2.716521 | 13.61156 | 10.10389
2018-02-03 04:19 | 432336.2 | 3120.0011 | 5 | 40 | 3.411324 | -3.259814 | 3.212068 | 2.825192 | 13.61156 | 10.47615
2018-02-03 04:21 | 432456.2 | 3240.0006 | 5 | 40 | 3.371321 | -3.259875 | 3.212068 | 2.933839 | 13.61156 | 10.84477
2018-02-03 04:23 | 432576.2 | 3360.0011 | 5 | 40 | 3.305025 | -3.259824 | 3.212068 | 3.042368 | 13.61156 | 11.2074
2018-02-03 04:25 | 432696.2 | 3480.0014 | 5 | 40 | 3.169578 | -3.259857 | 3.212068 | 3.15116 | 13.61156 | 11.56063
2018-02-03 04:26 | 432761.2 | 3545.038 | 5 | 40 | 3 | -3.259899 | 3.212068 | 3.21006 | 13.61156 | 11.74302
2018-02-03 04:28 | 432881.2 | 120.0013 | 6 | 40 | 3.459219 | 0 | 3.212068 | 3.21006 | 13.61156 | 11.74302
2018-02-03 04:30 | 433001.2 | 240 | 6 | 40 | 3.478767 | 0 | 3.212068 | 3.21006 | 13.61156 | 11.74302
2018-02-03 04:31 | 433061.2 | 300.002 | 6 | 40 | 3.482803 | 0 | 3.212068 | 3.21006 | 13.61156 | 11.74302
2018-02-03 04:31 | 433061.3 | 0.0039 | 7 | 41 | 3.482922 | 0 | 0 | 0 | 0 | 0
2018-02-03 04:33 | 433181.3 | 120.0008 | 2 | 41 | 4.031146 | 4.889862 | 0.1620483 | 0 | 0.6400905 | 0
2018-02-03 04:35 | 433301.3 | 240.0019 | 2 | 41 | 4.073036 | 4.890198 | 0.3254282 | 0 | 1.301972 | 0
2018-02-03 04:37 | 433421.3 | 360.0008 | 2 | 41 | 4.109112 | 4.890162 | 0.4884226 | 0 | 1.968978 | 0
2018-02-03 04:39 | 433541.3 | 480.0003 | 2 | 41 | 4.13563 | 4.890186 | 0.6514192 | 0 | 2.64099 | 0
2018-02-03 04:41 | 433661.3 | 600.0008 | 2 | 41 | 4.159045 | 4.890133 | 0.8144372 | 0 | 3.317085 | 0
2018-02-03 04:43 | 433781.3 | 720.0003 | 2 | 41 | 4.184933 | 4.89012 | 0.9774283 | 0 | 3.997038 | 0
2018-02-03 04:45 | 433901.3 | 840.0001 | 2 | 41 | 4.200328 | 4.666321 | 1.138571 | 0 | 4.673213 | 0
2018-02-03 04:47 | 434021.3 | 960.002 | 2 | 41 | 4.200284 | 4.281946 | 1.287544 | 0 | 5.298943 | 0
2018-02-03 04:49 | 434141.3 | 1080 | 2 | 41 | 4.200261 | 3.936502 | 1.424407 | 0 | 5.873806 | 0
2018-02-03 04:51 | 434261.3 | 1200.0012 | 2 | 41 | 4.200275 | 3.622515 | 1.550406 | 0 | 6.403038 | 0
2018-02-03 04:53 | 434381.3 | 1320.0008 | 2 | 41 | 4.200292 | 3.304276 | 1.665864 | 0 | 6.887991 | 0
2018-02-03 04:53 | 434397.4 | 1336.1453 | 2 | 41 | 4.200251 | 3.259996 | 1.680624 | 0 | 6.949989 | 0
2018-02-03 04:55 | 434517.5 | 120.0015 | 3 | 41 | 4.222182 | 3.259897 | 1.788961 | 0 | 7.406105 | 0
2018-02-03 04:57 | 434637.5 | 240.0003 | 3 | 41 | 4.249116 | 3.259911 | 1.897592 | 0 | 7.866196 | 0
2018-02-03 04:59 | 434757.5 | 360.0001 | 3 | 41 | 4.27841 | 3.259897 | 2.006283 | 0 | 8.329608 | 0
2018-02-03 05:01 | 434877.5 | 480.0003 | 3 | 41 | 4.311063 | 3.259928 | 2.114899 | 0 | 8.796052 | 0
2018-02-03 05:03 | 434997.5 | 600.0006 | 3 | 41 | 4.347456 | 3.259865 | 2.223567 | 0 | 9.266479 | 0
2018-02-03 05:05 | 435117.5 | 720.0003 | 3 | 41 | 4.385872 | 3.259937 | 2.332208 | 0 | 9.740866 | 0
2018-02-03 05:07 | 435237.5 | 840.0008 | 3 | 41 | 4.400297 | 2.913887 | 2.436875 | 0 | 10.20114 | 0
2018-02-03 05:09 | 435357.5 | 960.0019 | 3 | 41 | 4.400298 | 2.520672 | 2.527224 | 0 | 10.59871 | 0
2018-02-03 05:11 | 435477.5 | 1080.0007 | 3 | 41 | 4.400304 | 2.17466 | 2.605362 | 0 | 10.94254 | 0
2018-02-03 05:13 | 435597.5 | 1200.0011 | 3 | 41 | 4.400278 | 1.884862 | 2.672886 | 0 | 11.23966 | 0
2018-02-03 05:15 | 435717.5 | 1320.0018 | 3 | 41 | 4.40026 | 1.641469 | 2.731533 | 0 | 11.49772 | 0
2018-02-03 05:17 | 435837.5 | 1440.0011 | 3 | 41 | 4.400272 | 1.437676 | 2.782744 | 0 | 11.72307 | 0
2018-02-03 05:19 | 435957.5 | 1560.0016 | 3 | 41 | 4.400213 | 1.259874 | 2.82764 | 0 | 11.92062 | 0
2018-02-03 05:21 | 436077.5 | 1680.0002 | 3 | 41 | 4.400235 | 1.104451 | 2.866971 | 0 | 12.09369 | 0
2018-02-03 05:23 | 436197.5 | 1800.0015 | 3 | 41 | 4.400235 | 0.9757061 | 2.90159 | 0 | 12.24602 | 0
2018-02-03 05:25 | 436317.5 | 1920.0002 | 3 | 41 | 4.400198 | 0.8664446 | 2.932239 | 0 | 12.38088 | 0
2018-02-03 05:27 | 436437.5 | 2040.0023 | 3 | 41 | 4.400217 | 0.7734394 | 2.959549 | 0 | 12.50105 | 0
2018-02-03 05:29 | 436557.5 | 2160.0005 | 3 | 41 | 4.400203 | 0.6890211 | 2.983911 | 0 | 12.60825 | 0
2018-02-03 05:31 | 436677.5 | 2280.0023 | 3 | 41 | 4.400223 | 0.617342 | 3.005627 | 0 | 12.7038 | 0
2018-02-03 05:33 | 436797.5 | 2400.001 | 3 | 41 | 4.400171 | 0.5554028 | 3.025176 | 0 | 12.78982 | 0
2018-02-03 05:35 | 436917.5 | 2520.0012 | 3 | 41 | 4.400198 | 0.5026979 | 3.042789 | 0 | 12.86732 | 0
2018-02-03 05:37 | 437037.5 | 2640.001 | 3 | 41 | 4.400178 | 0.4554901 | 3.058755 | 0 | 12.93758 | 0
2018-02-03 05:39 | 437157.5 | 2760.0007 | 3 | 41 | 4.400192 | 0.4123116 | 3.073195 | 0 | 13.00111 | 0
2018-02-03 05:41 | 437277.5 | 2880.0011 | 3 | 41 | 4.400161 | 0.3749008 | 3.086317 | 0 | 13.05885 | 0
2018-02-03 05:43 | 437397.5 | 3000.0016 | 3 | 41 | 4.400179 | 0.3435392 | 3.098275 | 0 | 13.11147 | 0
2018-02-03 05:45 | 437517.5 | 3120.0011 | 3 | 41 | 4.400177 | 0.3154831 | 3.109275 | 0 | 13.15987 | 0
2018-02-03 05:47 | 437637.5 | 3240.0013 | 3 | 41 | 4.400218 | 0.2894974 | 3.119351 | 0 | 13.20421 | 0
2018-02-03 05:49 | 437757.5 | 3360.0011 | 3 | 41 | 4.400178 | 0.2653561 | 3.128574 | 0 | 13.24479 | 0
2018-02-03 05:51 | 437877.5 | 3480.0007 | 3 | 41 | 4.400136 | 0.2443867 | 3.137066 | 0 | 13.28216 | 0
2018-02-03 05:53 | 437997.5 | 3600.0011 | 3 | 41 | 4.400158 | 0.2268143 | 3.144912 | 0 | 13.31668 | 0
2018-02-03 05:55 | 438117.5 | 3720.0014 | 3 | 41 | 4.400162 | 0.2096767 | 3.152176 | 0 | 13.34865 | 0
2018-02-03 05:57 | 438237.5 | 3840.0011 | 3 | 41 | 4.400145 | 0.1930342 | 3.158891 | 0 | 13.37819 | 0
2018-02-03 05:59 | 438357.5 | 3960.0014 | 3 | 41 | 4.400123 | 0.1791487 | 3.165097 | 0 | 13.4055 | 0
2018-02-03 06:01 | 438477.5 | 4080.0003 | 3 | 41 | 4.400167 | 0.1669168 | 3.170856 | 0 | 13.43084 | 0
2018-02-03 06:03 | 438597.5 | 4200.0014 | 3 | 41 | 4.40014 | 0.1554785 | 3.176221 | 0 | 13.45445 | 0
2018-02-03 06:05 | 438717.5 | 4320.001 | 3 | 41 | 4.400136 | 0.144063 | 3.181227 | 0 | 13.47648 | 0
2018-02-03 06:07 | 438837.5 | 4440.0006 | 3 | 41 | 4.400117 | 0.1337433 | 3.185858 | 0 | 13.49685 | 0
2018-02-03 06:09 | 438957.5 | 4560.0003 | 3 | 41 | 4.400134 | 0.125185 | 3.19017 | 0 | 13.51582 | 0
2018-02-03 06:11 | 439077.5 | 4680.0007 | 3 | 41 | 4.400121 | 0.1165323 | 3.194194 | 0 | 13.53353 | 0
2018-02-03 06:13 | 439197.5 | 4800.0003 | 3 | 41 | 4.400125 | 0.1090145 | 3.197957 | 0 | 13.55009 | 0
2018-02-03 06:15 | 439317.5 | 4920.0014 | 3 | 41 | 4.400117 | 0.1012373 | 3.201453 | 0 | 13.56547 | 0
2018-02-03 06:17 | 439437.5 | 5040.0002 | 3 | 41 | 4.400109 | 0.09454632 | 3.204712 | 0 | 13.57981 | 0
2018-02-03 06:19 | 439557.5 | 5160.0014 | 3 | 41 | 4.400148 | 0.08912468 | 3.207768 | 0 | 13.59326 | 0
2018-02-03 06:21 | 439677.5 | 5280.0011 | 3 | 41 | 4.400125 | 0.0830078125 | 3.210636 | 0 | 13.60588 | 0
2018-02-03 06:22 | 439720.6 | 5323.1277 | 3 | 41 | 4.400154 | 0.08149624 | 3.211627 | 0 | 13.61024 | 0
2018-02-03 06:24 | 439840.6 | 120.0014 | 4 | 41 | 4.392496 | 0 | 3.211627 | 0 | 13.61024 | 0
2018-02-03 06:26 | 439960.6 | 240.0002 | 4 | 41 | 4.391598 | 0 | 3.211627 | 0 | 13.61024 | 0
2018-02-03 06:27 | 440020.6 | 300.0022 | 4 | 41 | 4.391258 | 0 | 3.211627 | 0 | 13.61024 | 0
2018-02-03 06:29 | 440140.8 | 120.0007 | 5 | 41 | 4.090172 | -3.259987 | 3.211627 | 0.1086612 | 13.61024 | 0.4483618
2018-02-03 06:31 | 440260.8 | 240.001 | 5 | 41 | 4.049935 | -3.259907 | 3.211627 | 0.2173263 | 13.61024 | 0.8906129
2018-02-03 06:33 | 440380.8 | 360.0007 | 5 | 41 | 4.009074 | -3.259918 | 3.211627 | 0.3259566 | 13.61024 | 1.328354
2018-02-03 06:35 | 440500.8 | 480.0002 | 5 | 41 | 3.969189 | -3.259905 | 3.211627 | 0.4346319 | 13.61024 | 1.76186
2018-02-03 06:37 | 440620.8 | 600.0014 | 5 | 41 | 3.930273 | -3.259893 | 3.211627 | 0.5432726 | 13.61024 | 2.190954
2018-02-03 06:39 | 440740.8 | 720.001 | 5 | 41 | 3.892912 | -3.259913 | 3.211627 | 0.6519679 | 13.61024 | 2.616122
2018-02-03 06:41 | 440860.8 | 840.0006 | 5 | 41 | 3.855379 | -3.259963 | 3.211627 | 0.7606353 | 13.61024 | 3.037119
2018-02-03 06:43 | 440980.8 | 960.0002 | 5 | 41 | 3.818303 | -3.259871 | 3.211627 | 0.8692791 | 13.61024 | 3.453945
2018-02-03 06:45 | 441100.8 | 1080.0006 | 5 | 41 | 3.782959 | -3.259841 | 3.211627 | 0.9779027 | 13.61024 | 3.866772
2018-02-03 06:47 | 441220.8 | 1200.001 | 5 | 41 | 3.749393 | -3.259879 | 3.211627 | 1.086561 | 13.61024 | 4.27597
2018-02-03 06:49 | 441340.8 | 1320.0007 | 5 | 41 | 3.718408 | -3.259913 | 3.211627 | 1.195245 | 13.61024 | 4.681771
2018-02-03 06:51 | 441460.8 | 1440.0002 | 5 | 41 | 3.688353 | -3.260195 | 3.211627 | 1.30394 | 13.61024 | 5.084299
2018-02-03 06:53 | 441580.8 | 1560.0007 | 5 | 41 | 3.660786 | -3.259832 | 3.211627 | 1.412596 | 13.61024 | 5.483536
2018-02-03 06:55 | 441700.8 | 1680.001 | 5 | 41 | 3.635424 | -3.260137 | 3.211627 | 1.52121 | 13.61024 | 5.879754
2018-02-03 06:57 | 441820.8 | 1800.0006 | 5 | 41 | 3.612479 | -3.259911 | 3.211627 | 1.629866 | 13.61024 | 6.273504
2018-02-03 06:59 | 441940.8 | 1920.0003 | 5 | 41 | 3.59042 | -3.260195 | 3.211627 | 1.738576 | 13.61024 | 6.665018
2018-02-03 07:01 | 442060.8 | 2040.0015 | 5 | 41 | 3.569607 | -3.259873 | 3.211627 | 1.847181 | 13.61024 | 7.053798
2018-02-03 07:03 | 442180.8 | 2160.001 | 5 | 41 | 3.551254 | -3.259912 | 3.211627 | 1.955929 | 13.61024 | 7.440967
2018-02-03 07:05 | 442300.8 | 2280.0015 | 5 | 41 | 3.534892 | -3.259877 | 3.211627 | 2.064588 | 13.61024 | 7.825931
2018-02-03 07:07 | 442420.8 | 2400.001 | 5 | 41 | 3.519826 | -3.260222 | 3.211627 | 2.173253 | 13.61024 | 8.209231
2018-02-03 07:09 | 442540.8 | 2520.0006 | 5 | 41 | 3.503892 | -3.260115 | 3.211627 | 2.281909 | 13.61024 | 8.590827
2018-02-03 07:11 | 442660.8 | 2640.0003 | 5 | 41 | 3.489026 | -3.259893 | 3.211627 | 2.39058 | 13.61024 | 8.970786
2018-02-03 07:13 | 442780.8 | 2760.0014 | 5 | 41 | 3.47409 | -3.259853 | 3.211627 | 2.499241 | 13.61024 | 9.349104
2018-02-03 07:15 | 442900.8 | 2880.0003 | 5 | 41 | 3.458414 | -3.259852 | 3.211627 | 2.607876 | 13.61024 | 9.72568
2018-02-03 07:17 | 443020.8 | 3000.0006 | 5 | 41 | 3.437853 | -3.259949 | 3.211627 | 2.716547 | 13.61024 | 10.10045
2018-02-03 07:19 | 443140.8 | 3120.001 | 5 | 41 | 3.409627 | -3.259862 | 3.211627 | 2.825205 | 13.61024 | 10.47254
2018-02-03 07:21 | 443260.8 | 3240.0006 | 5 | 41 | 3.369097 | -3.259873 | 3.211627 | 2.933877 | 13.61024 | 10.84103
2018-02-03 07:23 | 443380.8 | 3360.0003 | 5 | 41 | 3.302376 | -3.259852 | 3.211627 | 3.042486 | 13.61024 | 11.20365
2018-02-03 07:25 | 443500.8 | 3480.0015 | 5 | 41 | 3.167407 | -3.259886 | 3.211627 | 3.151207 | 13.61024 | 11.5564
2018-02-03 07:26 | 443565.2 | 3544.4372 | 5 | 41 | 2.999997 | -3.259924 | 3.211627 | 3.209545 | 13.61024 | 11.73698
2018-02-03 07:28 | 443685.2 | 120.0015 | 6 | 41 | 3.459251 | 0 | 3.211627 | 3.209545 | 13.61024 | 11.73698
2018-02-03 07:30 | 443805.2 | 240.0011 | 6 | 41 | 3.478826 | 0 | 3.211627 | 3.209545 | 13.61024 | 11.73698
2018-02-03 07:31 | 443865.2 | 300.003 | 6 | 41 | 3.482861 | 0 | 3.211627 | 3.209545 | 13.61024 | 11.73698
2018-02-03 07:31 | 443865.2 | 0.0025 | 7 | 42 | 3.482839 | 0 | 0 | 0 | 0 | 0
2018-02-03 07:33 | 443985.3 | 120.0024 | 2 | 42 | 4.031518 | 4.890142 | 0.162369 | 0 | 0.6414469 | 0
2018-02-03 07:35 | 444105.3 | 240.002 | 2 | 42 | 4.072736 | 4.890125 | 0.3253963 | 0 | 1.301921 | 0
2018-02-03 07:37 | 444225.3 | 360.0024 | 2 | 42 | 4.109074 | 4.890083 | 0.4884257 | 0 | 1.969044 | 0
2018-02-03 07:39 | 444345.3 | 480.0027 | 2 | 42 | 4.135762 | 4.890186 | 0.6513655 | 0 | 2.640835 | 0
2018-02-03 07:41 | 444465.3 | 600.0024 | 2 | 42 | 4.159515 | 4.889795 | 0.8144215 | 0 | 3.317146 | 0
2018-02-03 07:43 | 444585.3 | 720.0019 | 2 | 42 | 4.184904 | 4.890171 | 0.9774235 | 0 | 3.99718 | 0
2018-02-03 07:45 | 444705.3 | 840.0017 | 2 | 42 | 4.200299 | 4.666647 | 1.138618 | 0 | 4.673549 | 0
2018-02-03 07:47 | 444825.3 | 960.0003 | 2 | 42 | 4.200286 | 4.282427 | 1.287533 | 0 | 5.299036 | 0
2018-02-03 07:49 | 444945.3 | 1080.0024 | 2 | 42 | 4.200295 | 3.938869 | 1.424445 | 0 | 5.874105 | 0
2018-02-03 07:51 | 445065.3 | 1200.0022 | 2 | 42 | 4.200239 | 3.625122 | 1.550548 | 0 | 6.403775 | 0
2018-02-03 07:53 | 445185.3 | 1320.0019 | 2 | 42 | 4.200285 | 3.313244 | 1.666202 | 0 | 6.889554 | 0
2018-02-03 07:53 | 445204.7 | 1339.4063 | 2 | 42 | 4.200249 | 3.259991 | 1.68387 | 0 | 6.963766 | 0
2018-02-03 07:55 | 445324.7 | 120.0013 | 3 | 42 | 4.222407 | 3.259941 | 1.792271 | 0 | 7.420166 | 0
2018-02-03 07:57 | 445444.7 | 240.0011 | 3 | 42 | 4.249228 | 3.259897 | 1.900966 | 0 | 7.880548 | 0
2018-02-03 07:59 | 445564.7 | 360.0014 | 3 | 42 | 4.278727 | 3.259916 | 2.009623 | 0 | 8.343845 | 0
2018-02-03 08:01 | 445684.7 | 480.0002 | 3 | 42 | 4.3113 | 3.259953 | 2.118236 | 0 | 8.810308 | 0
2018-02-03 08:03 | 445804.7 | 600.0006 | 3 | 42 | 4.34789 | 3.259905 | 2.226916 | 0 | 9.280817 | 0
2018-02-03 08:05 | 445924.7 | 720.0018 | 3 | 42 | 4.386475 | 3.25992 | 2.335613 | 0 | 9.755497 | 0
2018-02-03 08:07 | 446044.7 | 840.0023 | 3 | 42 | 4.400335 | 2.905487 | 2.440017 | 0 | 10.21465 | 0
2018-02-03 08:09 | 446164.7 | 960.0019 | 3 | 42 | 4.400279 | 2.513123 | 2.530103 | 0 | 10.61105 | 0
2018-02-03 08:11 | 446284.7 | 1080.0002 | 3 | 42 | 4.400278 | 2.169432 | 2.608054 | 0 | 10.95406 | 0
2018-02-03 08:13 | 446404.7 | 1200.0018 | 3 | 42 | 4.400294 | 1.879657 | 2.675359 | 0 | 11.25022 | 0
2018-02-03 08:15 | 446524.7 | 1320.0006 | 3 | 42 | 4.400272 | 1.63671 | 2.733791 | 0 | 11.50734 | 0
2018-02-03 08:17 | 446644.7 | 1440.0003 | 3 | 42 | 4.400248 | 1.432663 | 2.784865 | 0 | 11.73207 | 0
2018-02-03 08:19 | 446764.7 | 1560.0014 | 3 | 42 | 4.400276 | 1.257627 | 2.829624 | 0 | 11.92903 | 0
2018-02-03 08:21 | 446884.7 | 1680.0003 | 3 | 42 | 4.400235 | 1.101232 | 2.868893 | 0 | 12.10182 | 0
2018-02-03 08:23 | 447004.7 | 1800.0005 | 3 | 42 | 4.400244 | 0.9730234 | 2.903403 | 0 | 12.25367 | 0
2018-02-03 08:25 | 447124.7 | 1920.0011 | 3 | 42 | 4.400239 | 0.8634748 | 2.933935 | 0 | 12.38802 | 0
2018-02-03 08:27 | 447244.7 | 2040.0006 | 3 | 42 | 4.400248 | 0.7704296 | 2.961144 | 0 | 12.50774 | 0
2018-02-03 08:29 | 447364.7 | 2160.0012 | 3 | 42 | 4.400238 | 0.688098 | 2.985408 | 0 | 12.61451 | 0
2018-02-03 08:31 | 447484.7 | 2280.0005 | 3 | 42 | 4.400209 | 0.6150093 | 3.007072 | 0 | 12.70984 | 0
2018-02-03 08:33 | 447604.7 | 2400.0011 | 3 | 42 | 4.400216 | 0.5528831 | 3.026504 | 0 | 12.79534 | 0
2018-02-03 08:35 | 447724.7 | 2520.0024 | 3 | 42 | 4.40019 | 0.4999876 | 3.044023 | 0 | 12.87243 | 0
2018-02-03 08:37 | 447844.7 | 2640.0002 | 3 | 42 | 4.400243 | 0.4544039 | 3.059901 | 0 | 12.9423 | 0
2018-02-03 08:39 | 447964.7 | 2760.0023 | 3 | 42 | 4.400173 | 0.4103832 | 3.074294 | 0 | 13.00563 | 0
2018-02-03 08:41 | 448084.7 | 2880.0003 | 3 | 42 | 4.400196 | 0.3742771 | 3.087341 | 0 | 13.06304 | 0
2018-02-03 08:43 | 448204.7 | 3000.0022 | 3 | 42 | 4.400187 | 0.3415871 | 3.099257 | 0 | 13.11547 | 0
2018-02-03 08:45 | 448324.7 | 3120.0019 | 3 | 42 | 4.400156 | 0.3135147 | 3.11017 | 0 | 13.16349 | 0
2018-02-03 08:47 | 448444.7 | 3240.0016 | 3 | 42 | 4.400135 | 0.2871218 | 3.120193 | 0 | 13.20759 | 0
2018-02-03 08:49 | 448564.7 | 3360.0018 | 3 | 42 | 4.400159 | 0.2635708 | 3.129359 | 0 | 13.24792 | 0
2018-02-03 08:51 | 448684.7 | 3480.0006 | 3 | 42 | 4.400184 | 0.2436295 | 3.13779 | 0 | 13.28502 | 0
2018-02-03 08:53 | 448804.7 | 3600.0011 | 3 | 42 | 4.400157 | 0.2250481 | 3.145587 | 0 | 13.31933 | 0
2018-02-03 08:55 | 448924.7 | 3720.0023 | 3 | 42 | 4.400134 | 0.2082396 | 3.152807 | 0 | 13.3511 | 0
2018-02-03 08:57 | 449044.7 | 3840.0018 | 3 | 42 | 4.400147 | 0.1922636 | 3.159482 | 0 | 13.38047 | 0
2018-02-03 08:59 | 449164.7 | 3960.0024 | 3 | 42 | 4.400125 | 0.1778851 | 3.16565 | 0 | 13.40761 | 0
2018-02-03 09:01 | 449284.7 | 4080.0027 | 3 | 42 | 4.400142 | 0.1653652 | 3.171371 | 0 | 13.43278 | 0
2018-02-03 09:03 | 449404.7 | 4200.0014 | 3 | 42 | 4.400184 | 0.1548119 | 3.176692 | 0 | 13.4562 | 0
2018-02-03 09:05 | 449524.7 | 4320.0018 | 3 | 42 | 4.400159 | 0.1433125 | 3.181651 | 0 | 13.47802 | 0
2018-02-03 09:07 | 449644.7 | 4440.0006 | 3 | 42 | 4.400104 | 0.1322594 | 3.186238 | 0 | 13.4982 | 0
2018-02-03 09:09 | 449764.7 | 4560.0011 | 3 | 42 | 4.400115 | 0.1233997 | 3.190498 | 0 | 13.51694 | 0
2018-02-03 09:11 | 449884.7 | 4680.0005 | 3 | 42 | 4.400062 | 0.1147861 | 3.194469 | 0 | 13.53442 | 0
2018-02-03 09:13 | 450004.7 | 4800.0002 | 3 | 42 | 4.400143 | 0.1084547 | 3.198191 | 0 | 13.5508 | 0
2018-02-03 09:15 | 450124.7 | 4920.0005 | 3 | 42 | 4.400149 | 0.1005726 | 3.201657 | 0 | 13.56604 | 0
2018-02-03 09:17 | 450244.7 | 5040.0018 | 3 | 42 | 4.400071 | 0.09272385 | 3.20487 | 0 | 13.58018 | 0
2018-02-03 09:19 | 450364.7 | 5160.0006 | 3 | 42 | 4.400129 | 0.08733177 | 3.207884 | 0 | 13.59345 | 0
2018-02-03 09:21 | 450484.7 | 5280.0018 | 3 | 42 | 4.400118 | 0.08235168 | 3.210706 | 0 | 13.60586 | 0
2018-02-03 09:22 | 450498 | 5293.3222 | 3 | 42 | 4.400141 | 0.08149529 | 3.21101 | 0 | 13.6072 | 0
2018-02-03 09:24 | 450618.1 | 120.0013 | 4 | 42 | 4.392503 | 0 | 3.21101 | 0 | 13.6072 | 0
2018-02-03 09:26 | 450738.1 | 240.0001 | 4 | 42 | 4.391623 | 0 | 3.21101 | 0 | 13.6072 | 0
2018-02-03 09:27 | 450798.1 | 300.0044 | 4 | 42 | 4.39128 | 0 | 3.21101 | 0 | 13.6072 | 0
2018-02-03 09:29 | 450918.2 | 120.0008 | 5 | 42 | 4.091264 | -3.259859 | 3.21101 | 0.1086591 | 13.6072 | 0.4484732
2018-02-03 09:31 | 451038.2 | 240.0011 | 5 | 42 | 4.051233 | -3.260021 | 3.21101 | 0.217291 | 13.6072 | 0.8907174
2018-02-03 09:33 | 451158.2 | 360.0007 | 5 | 42 | 4.010912 | -3.259819 | 3.21101 | 0.3259735 | 13.6072 | 1.328846
2018-02-03 09:35 | 451278.2 | 480.0002 | 5 | 42 | 3.970357 | -3.259841 | 3.21101 | 0.4345631 | 13.6072 | 1.762167
2018-02-03 09:37 | 451398.2 | 600.0014 | 5 | 42 | 3.931304 | -3.259804 | 3.21101 | 0.5432928 | 13.6072 | 2.191731
2018-02-03 09:39 | 451518.2 | 720.0002 | 5 | 42 | 3.893611 | -3.25997 | 3.21101 | 0.6519088 | 13.6072 | 2.616668
2018-02-03 09:41 | 451638.2 | 840.0015 | 5 | 42 | 3.856688 | -3.259822 | 3.21101 | 0.760631 | 13.6072 | 3.03798
2018-02-03 09:43 | 451758.2 | 960.0002 | 5 | 42 | 3.819251 | -3.26001 | 3.21101 | 0.8692675 | 13.6072 | 3.454922
2018-02-03 09:45 | 451878.2 | 1080.0015 | 5 | 42 | 3.783587 | -3.259859 | 3.21101 | 0.9779279 | 13.6072 | 3.86797
2018-02-03 09:47 | 451998.2 | 1200.001 | 5 | 42 | 3.749663 | -3.259851 | 3.21101 | 1.086608 | 13.6072 | 4.277306
2018-02-03 09:49 | 452118.2 | 1320.0031 | 5 | 42 | 3.71884 | -3.259864 | 3.21101 | 1.195252 | 13.6072 | 4.682991
2018-02-03 09:51 | 452238.2 | 1440.0002 | 5 | 42 | 3.689319 | -3.259817 | 3.21101 | 1.30393 | 13.6072 | 5.085538
2018-02-03 09:53 | 452358.2 | 1560.0015 | 5 | 42 | 3.661022 | -3.259839 | 3.21101 | 1.41259 | 13.6072 | 5.484852
2018-02-03 09:55 | 452478.2 | 1680.0002 | 5 | 42 | 3.63554 | -3.259872 | 3.21101 | 1.521241 | 13.6072 | 5.881223
2018-02-03 09:57 | 452598.2 | 1800.0007 | 5 | 42 | 3.612292 | -3.259892 | 3.21101 | 1.629921 | 13.6072 | 6.275044
2018-02-03 09:59 | 452718.2 | 1920.0002 | 5 | 42 | 3.590676 | -3.259851 | 3.21101 | 1.738582 | 13.6072 | 6.666373
2018-02-03 10:01 | 452838.2 | 2040.0006 | 5 | 42 | 3.569422 | -3.259828 | 3.21101 | 1.847237 | 13.6072 | 7.055358
2018-02-03 10:03 | 452958.2 | 2160.0002 | 5 | 42 | 3.550717 | -3.259804 | 3.21101 | 1.955909 | 13.6072 | 7.442214
2018-02-03 10:05 | 453078.2 | 2280.0006 | 5 | 42 | 3.534022 | -3.259832 | 3.21101 | 2.064579 | 13.6072 | 7.827145
2018-02-03 10:07 | 453198.2 | 2400.0002 | 5 | 42 | 3.519073 | -3.259851 | 3.21101 | 2.173208 | 13.6072 | 8.210223
2018-02-03 10:09 | 453318.2 | 2520.0006 | 5 | 42 | 3.50396 | -3.259891 | 3.21101 | 2.281888 | 13.6072 | 8.591864
2018-02-03 10:11 | 453438.2 | 2640.001 | 5 | 42 | 3.488322 | -3.259824 | 3.21101 | 2.390561 | 13.6072 | 8.971786
2018-02-03 10:13 | 453558.2 | 2760.0014 | 5 | 42 | 3.473081 | -3.259905 | 3.21101 | 2.499171 | 13.6072 | 9.34983
2018-02-03 10:15 | 453678.2 | 2880.0002 | 5 | 42 | 3.457043 | -3.259924 | 3.21101 | 2.60787 | 13.6072 | 9.726483
2018-02-03 10:17 | 453798.2 | 3000.0015 | 5 | 42 | 3.4373 | -3.259862 | 3.21101 | 2.716545 | 13.6072 | 10.10116
2018-02-03 10:19 | 453918.2 | 3120.0002 | 5 | 42 | 3.408613 | -3.259893 | 3.21101 | 2.825203 | 13.6072 | 10.47319
2018-02-03 10:21 | 454038.2 | 3240.0015 | 5 | 42 | 3.367194 | -3.259879 | 3.21101 | 2.933861 | 13.6072 | 10.84147
2018-02-03 10:23 | 454158.2 | 3360.0002 | 5 | 42 | 3.298687 | -3.259955 | 3.21101 | 3.042497 | 13.6072 | 11.2039
2018-02-03 10:25 | 454278.2 | 3480.0015 | 5 | 42 | 3.163212 | -3.259956 | 3.21101 | 3.151198 | 13.6072 | 11.55614
2018-02-03 10:26 | 454341.4 | 3543.1684 | 5 | 42 | 2.99998 | -3.259935 | 3.21101 | 3.208394 | 13.6072 | 11.73304
2018-02-03 10:28 | 454461.4 | 120.0015 | 6 | 42 | 3.460942 | 0 | 3.21101 | 3.208394 | 13.6072 | 11.73304
2018-02-03 10:30 | 454581.4 | 240.0004 | 6 | 42 | 3.480649 | 0 | 3.21101 | 3.208394 | 13.6072 | 11.73304
2018-02-03 10:31 | 454641.4 | 300.0023 | 6 | 42 | 3.484735 | 0 | 3.21101 | 3.208394 | 13.6072 | 11.73304
2018-02-03 10:31 | 454641.4 | 0.0024 | 7 | 43 | 3.484716 | 0 | 0 | 0 | 0 | 0
2018-02-03 10:33 | 454761.5 | 120.0007 | 2 | 43 | 4.033152 | 4.89019 | 0.162371 | 0 | 0.6418162 | 0
2018-02-03 10:35 | 454881.5 | 240.0011 | 2 | 43 | 4.073399 | 4.889883 | 0.3253308 | 0 | 1.302222 | 0
2018-02-03 10:37 | 455001.5 | 360.0014 | 2 | 43 | 4.110047 | 4.889832 | 0.4884276 | 0 | 1.969704 | 0
2018-02-03 10:39 | 455121.5 | 480.0011 | 2 | 43 | 4.13689 | 4.890139 | 0.6513829 | 0 | 2.641738 | 0
2018-02-03 10:41 | 455241.5 | 600.0006 | 2 | 43 | 4.16095 | 4.889837 | 0.8144161 | 0 | 3.318141 | 0
2018-02-03 10:43 | 455361.5 | 720.0002 | 2 | 43 | 4.185879 | 4.890137 | 0.9774158 | 0 | 3.998375 | 0
2018-02-03 10:45 | 455481.5 | 840.0015 | 2 | 43 | 4.200298 | 4.663464 | 1.138527 | 0 | 4.674466 | 0
2018-02-03 10:47 | 455601.5 | 960.001 | 2 | 43 | 4.200309 | 4.264734 | 1.287134 | 0 | 5.29866 | 0
2018-02-03 10:49 | 455721.5 | 1080.0015 | 2 | 43 | 4.200284 | 3.9203 | 1.423372 | 0 | 5.870899 | 0
2018-02-03 10:51 | 455841.5 | 1200.0002 | 2 | 43 | 4.200283 | 3.609709 | 1.54883 | 0 | 6.397858 | 0
2018-02-03 10:53 | 455961.5 | 1320.0015 | 2 | 43 | 4.200272 | 3.305759 | 1.664094 | 0 | 6.881998 | 0
2018-02-03 10:53 | 455979.7 | 1338.2653 | 2 | 43 | 4.200277 | 3.259998 | 1.680758 | 0 | 6.951993 | 0
2018-02-03 10:55 | 456099.8 | 120.0015 | 3 | 43 | 4.222792 | 3.259874 | 1.789163 | 0 | 7.408416 | 0
2018-02-03 10:57 | 456219.8 | 240.0002 | 3 | 43 | 4.250028 | 3.25984 | 1.897833 | 0 | 7.868764 | 0
2018-02-03 10:59 | 456339.8 | 360.0007 | 3 | 43 | 4.279873 | 3.25992 | 2.006514 | 0 | 8.33226 | 0
2018-02-03 11:01 | 456459.8 | 480.0002 | 3 | 43 | 4.311903 | 3.259865 | 2.115169 | 0 | 8.798998 | 0
2018-02-03 11:03 | 456579.8 | 600.0015 | 3 | 43 | 4.347642 | 3.259882 | 2.223755 | 0 | 9.269112 | 0
2018-02-03 11:05 | 456699.8 | 720.0011 | 3 | 43 | 4.386593 | 3.259918 | 2.332498 | 0 | 9.743995 | 0
2018-02-03 11:07 | 456819.8 | 840.0024 | 3 | 43 | 4.400304 | 2.904894 | 2.43687 | 0 | 10.20301 | 0
2018-02-03 11:09 | 456939.8 | 960.0002 | 3 | 43 | 4.40028 | 2.512577 | 2.526898 | 0 | 10.59916 | 0
2018-02-03 11:11 | 457059.8 | 1080.0014 | 3 | 43 | 4.400289 | 2.1768 | 2.604962 | 0 | 10.94266 | 0
2018-02-03 11:13 | 457179.8 | 1200.001 | 3 | 43 | 4.400288 | 1.881188 | 2.672458 | 0 | 11.23967 | 0
2018-02-03 11:15 | 457299.8 | 1320.0015 | 3 | 43 | 4.40026 | 1.637109 | 2.730966 | 0 | 11.49711 | 0
2018-02-03 11:17 | 457419.8 | 1440.0011 | 3 | 43 | 4.400253 | 1.431646 | 2.782037 | 0 | 11.72184 | 0
2018-02-03 11:19 | 457539.8 | 1560.0007 | 3 | 43 | 4.40026 | 1.258559 | 2.826802 | 0 | 11.91882 | 0
2018-02-03 11:21 | 457659.8 | 1680.0002 | 3 | 43 | 4.400258 | 1.106727 | 2.866163 | 0 | 12.09202 | 0
2018-02-03 11:23 | 457779.8 | 1800.0014 | 3 | 43 | 4.400225 | 0.9744558 | 2.900727 | 0 | 12.24411 | 0
2018-02-03 11:25 | 457899.8 | 1920.0002 | 3 | 43 | 4.40021 | 0.8649797 | 2.931348 | 0 | 12.37884 | 0
2018-02-03 11:27 | 458019.8 | 2040.0007 | 3 | 43 | 4.400245 | 0.7726164 | 2.958608 | 0 | 12.4988 | 0
2018-02-03 11:29 | 458139.8 | 2160.0002 | 3 | 43 | 4.40023 | 0.6911726 | 2.98296 | 0 | 12.60595 | 0
2018-02-03 11:31 | 458259.8 | 2280.0007 | 3 | 43 | 4.4002 | 0.6170311 | 3.004729 | 0 | 12.70174 | 0
2018-02-03 11:33 | 458379.8 | 2400.0012 | 3 | 43 | 4.400198 | 0.5550375 | 3.024244 | 0 | 12.78761 | 0
2018-02-03 11:35 | 458499.8 | 2520.0015 | 3 | 43 | 4.400198 | 0.5021753 | 3.041831 | 0 | 12.865 | 0
2018-02-03 11:37 | 458619.8 | 2640.0012 | 3 | 43 | 4.400136 | 0.4551592 | 3.057783 | 0 | 12.93518 | 0
2018-02-03 11:39 | 458739.8 | 2760.0007 | 3 | 43 | 4.400166 | 0.4134359 | 3.072262 | 0 | 12.99889 | 0
2018-02-03 11:41 | 458859.8 | 2880.0011 | 3 | 43 | 4.400195 | 0.3757362 | 3.085386 | 0 | 13.05665 | 0
2018-02-03 11:43 | 458979.8 | 3000.0015 | 3 | 43 | 4.40016 | 0.3427801 | 3.097366 | 0 | 13.10936 | 0
2018-02-03 11:45 | 459099.8 | 3120.0012 | 3 | 43 | 4.400191 | 0.3153257 | 3.108327 | 0 | 13.15759 | 0
2018-02-03 11:47 | 459219.8 | 3240.0023 | 3 | 43 | 4.400207 | 0.2896681 | 3.118387 | 0 | 13.20186 | 0
2018-02-03 11:49 | 459339.8 | 3360.001 | 3 | 43 | 4.400184 | 0.2657661 | 3.127633 | 0 | 13.24254 | 0
2018-02-03 11:51 | 459459.8 | 3480.0006 | 3 | 43 | 4.400171 | 0.2443895 | 3.136124 | 0 | 13.2799 | 0
2018-02-03 11:53 | 459579.8 | 3600.0011 | 3 | 43 | 4.400156 | 0.2261028 | 3.143947 | 0 | 13.31432 | 0
2018-02-03 11:55 | 459699.8 | 3720.0017 | 3 | 43 | 4.400149 | 0.209691 | 3.151198 | 0 | 13.34623 | 0
2018-02-03 11:57 | 459819.8 | 3840.0002 | 3 | 43 | 4.400136 | 0.1939926 | 3.157924 | 0 | 13.37582 | 0
2018-02-03 11:59 | 459939.8 | 3960.0007 | 3 | 43 | 4.400201 | 0.1802073 | 3.164129 | 0 | 13.40313 | 0
2018-02-03 12:01 | 460059.8 | 4080.0003 | 3 | 43 | 4.400127 | 0.1661987 | 3.16989 | 0 | 13.42848 | 0
2018-02-03 12:03 | 460179.8 | 4200 | 3 | 43 | 4.400173 | 0.1554251 | 3.175239 | 0 | 13.45201 | 0
2018-02-03 12:05 | 460299.8 | 4320.0003 | 3 | 43 | 4.400174 | 0.1444054 | 3.180227 | 0 | 13.47396 | 0
2018-02-03 12:07 | 460419.8 | 4440.0008 | 3 | 43 | 4.400167 | 0.1339569 | 3.184861 | 0 | 13.49435 | 0
2018-02-03 12:09 | 460539.8 | 4560.0028 | 3 | 43 | 4.400133 | 0.1244287 | 3.189147 | 0 | 13.51321 | 0
2018-02-03 12:11 | 460659.8 | 4680.0008 | 3 | 43 | 4.400134 | 0.1163483 | 3.193146 | 0 | 13.5308 | 0
2018-02-03 12:13 | 460779.8 | 4800.0003 | 3 | 43 | 4.400125 | 0.1083364 | 3.196886 | 0 | 13.54726 | 0
2018-02-03 12:15 | 460899.8 | 4920.0014 | 3 | 43 | 4.400172 | 0.1019201 | 3.200382 | 0 | 13.56264 | 0
2018-02-03 12:17 | 461019.8 | 5040.0002 | 3 | 43 | 4.400159 | 0.09409714 | 3.203635 | 0 | 13.57696 | 0
2018-02-03 12:19 | 461139.8 | 5160.0006 | 3 | 43 | 4.400078 | 0.0868988 | 3.206652 | 0 | 13.59023 | 0
2018-02-03 12:21 | 461259.8 | 5280.0003 | 3 | 43 | 4.400123 | 0.08227253 | 3.209483 | 0 | 13.60269 | 0
2018-02-03 12:21 | 461284.9 | 5305.0892 | 3 | 43 | 4.400139 | 0.08149624 | 3.210054 | 0 | 13.6052 | 0
2018-02-03 12:23 | 461404.9 | 120.0006 | 4 | 43 | 4.392554 | 0 | 3.210054 | 0 | 13.6052 | 0
2018-02-03 12:25 | 461524.9 | 240.0002 | 4 | 43 | 4.391676 | 0 | 3.210054 | 0 | 13.6052 | 0
2018-02-03 12:26 | 461584.9 | 300.0021 | 4 | 43 | 4.391336 | 0 | 3.210054 | 0 | 13.6052 | 0
2018-02-03 12:28 | 461705 | 120.0007 | 5 | 43 | 4.092745 | -3.259859 | 3.210054 | 0.1086548 | 13.6052 | 0.4486092
2018-02-03 12:30 | 461825 | 240.0012 | 5 | 43 | 4.052666 | -3.259951 | 3.210054 | 0.217315 | 13.6052 | 0.8911079
2018-02-03 12:32 | 461945 | 360.0007 | 5 | 43 | 4.013117 | -3.259905 | 3.210054 | 0.3259434 | 13.6052 | 1.329204
2018-02-03 12:34 | 462065 | 480.0012 | 5 | 43 | 3.971989 | -3.259937 | 3.210054 | 0.43464 | 13.6052 | 1.763185
2018-02-03 12:36 | 462185 | 600.0007 | 5 | 43 | 3.932609 | -3.259887 | 3.210054 | 0.543292 | 13.6052 | 2.192596
2018-02-03 12:38 | 462305 | 720.0012 | 5 | 43 | 3.894488 | -3.259899 | 3.210054 | 0.6519315 | 13.6052 | 2.617751
2018-02-03 12:40 | 462425 | 840.0007 | 5 | 43 | 3.857901 | -3.259905 | 3.210054 | 0.7606202 | 13.6052 | 3.03905
2018-02-03 12:42 | 462545 | 960.0011 | 5 | 43 | 3.821077 | -3.259951 | 3.210054 | 0.8692856 | 13.6052 | 3.456275
2018-02-03 12:44 | 462665 | 1080.0007 | 5 | 43 | 3.784877 | -3.259909 | 3.210054 | 0.9779385 | 13.6052 | 3.869457
2018-02-03 12:46 | 462785 | 1200.0004 | 5 | 43 | 3.750707 | -3.259911 | 3.210054 | 1.086597 | 13.6052 | 4.278841
2018-02-03 12:48 | 462905 | 1320.0007 | 5 | 43 | 3.719666 | -3.259912 | 3.210054 | 1.195254 | 13.6052 | 4.684665
2018-02-03 12:50 | 463025 | 1440.0012 | 5 | 43 | 3.690593 | -3.259904 | 3.210054 | 1.303909 | 13.6052 | 5.087236
2018-02-03 12:52 | 463145 | 1560.0006 | 5 | 43 | 3.662058 | -3.259904 | 3.210054 | 1.412563 | 13.6052 | 5.486663
2018-02-03 12:54 | 463265 | 1680.0011 | 5 | 43 | 3.63625 | -3.259886 | 3.210054 | 1.521225 | 13.6052 | 5.883163
2018-02-03 12:56 | 463385 | 1800.0023 | 5 | 43 | 3.612603 | -3.2599 | 3.210054 | 1.629899 | 13.6052 | 6.277026
2018-02-03 12:58 | 463505 | 1920.0012 | 5 | 43 | 3.591254 | -3.259897 | 3.210054 | 1.738575 | 13.6052 | 6.668458
2018-02-03 13:00 | 463625 | 2040.0007 | 5 | 43 | 3.570704 | -3.259913 | 3.210054 | 1.847211 | 13.6052 | 7.057485
2018-02-03 13:02 | 463745 | 2160.0011 | 5 | 43 | 3.551326 | -3.260002 | 3.210054 | 1.955886 | 13.6052 | 7.444446
2018-02-03 13:04 | 463865 | 2280.0007 | 5 | 43 | 3.534341 | -3.259909 | 3.210054 | 2.064525 | 13.6052 | 7.829319
2018-02-03 13:06 | 463985 | 2400.0011 | 5 | 43 | 3.519077 | -3.259859 | 3.210054 | 2.173215 | 13.6052 | 8.212615
2018-02-03 13:08 | 464105 | 2520.0007 | 5 | 43 | 3.504526 | -3.259904 | 3.210054 | 2.281862 | 13.6052 | 8.594166
2018-02-03 13:10 | 464225 | 2640.0011 | 5 | 43 | 3.488649 | -3.259862 | 3.210054 | 2.390534 | 13.6052 | 8.974153
2018-02-03 13:12 | 464345 | 2760.0014 | 5 | 43 | 3.473351 | -3.259944 | 3.210054 | 2.499204 | 13.6052 | 9.352435
2018-02-03 13:14 | 464465 | 2880.0003 | 5 | 43 | 3.456712 | -3.259892 | 3.210054 | 2.607827 | 13.6052 | 9.728834
2018-02-03 13:16 | 464585 | 3000.0014 | 5 | 43 | 3.437305 | -3.259976 | 3.210054 | 2.716477 | 13.6052 | 10.1034
2018-02-03 13:18 | 464705 | 3120.0011 | 5 | 43 | 3.409429 | -3.259889 | 3.210054 | 2.825188 | 13.6052 | 10.47567
2018-02-03 13:20 | 464825 | 3240.0014 | 5 | 43 | 3.366985 | -3.259931 | 3.210054 | 2.933751 | 13.6052 | 10.84365
2018-02-03 13:22 | 464945 | 3360.0011 | 5 | 43 | 3.298378 | -3.259947 | 3.210054 | 3.042482 | 13.6052 | 11.20637
2018-02-03 13:24 | 465065 | 3480.0014 | 5 | 43 | 3.161926 | -3.259924 | 3.210054 | 3.151122 | 13.6052 | 11.5583
2018-02-03 13:25 | 465127.7 | 3542.718 | 5 | 43 | 2.999979 | -3.259904 | 3.210054 | 3.207957 | 13.6052 | 11.73403
2018-02-03 13:27 | 465247.7 | 120.0014 | 6 | 43 | 3.460965 | 0 | 3.210054 | 3.207957 | 13.6052 | 11.73403
2018-02-03 13:29 | 465367.7 | 240.0009 | 6 | 43 | 3.480736 | 0 | 3.210054 | 3.207957 | 13.6052 | 11.73403
2018-02-03 13:30 | 465427.7 | 300.0021 | 6 | 43 | 3.484801 | 0 | 3.210054 | 3.207957 | 13.6052 | 11.73403
2018-02-03 13:30 | 465427.8 | 0.0025 | 7 | 44 | 3.485013 | 0 | 0 | 0 | 0 | 0
2018-02-03 13:32 | 465547.9 | 120.0007 | 2 | 44 | 4.034789 | 4.889795 | 0.1624159 | 2.039e-09 | 0.6421788 | 7.104e-09
2018-02-03 13:34 | 465667.9 | 240.001 | 2 | 44 | 4.074567 | 4.890162 | 0.3253571 | 2.039e-09 | 1.302743 | 7.104e-09
2018-02-03 13:36 | 465787.9 | 360.0007 | 2 | 44 | 4.110527 | 4.890078 | 0.4884061 | 2.039e-09 | 1.970147 | 7.104e-09
2018-02-03 13:38 | 465907.9 | 480.0003 | 2 | 44 | 4.138453 | 4.890102 | 0.65131 | 2.039e-09 | 2.642147 | 7.104e-09
2018-02-03 13:40 | 466027.9 | 600.0023 | 2 | 44 | 4.162846 | 4.890137 | 0.8143781 | 2.039e-09 | 3.318982 | 7.104e-09
2018-02-03 13:42 | 466147.9 | 720.0011 | 2 | 44 | 4.188115 | 4.890142 | 0.9773779 | 2.039e-09 | 3.999585 | 7.104e-09
2018-02-03 13:44 | 466267.9 | 840.0007 | 2 | 44 | 4.200313 | 4.646017 | 1.138099 | 2.039e-09 | 4.674201 | 7.104e-09
2018-02-03 13:46 | 466387.9 | 960.0012 | 2 | 44 | 4.200312 | 4.244808 | 1.286137 | 2.039e-09 | 5.296004 | 7.104e-09
2018-02-03 13:48 | 466507.9 | 1080.0015 | 2 | 44 | 4.200311 | 3.898285 | 1.421683 | 2.039e-09 | 5.865336 | 7.104e-09
2018-02-03 13:50 | 466627.9 | 1200.0002 | 2 | 44 | 4.200266 | 3.583267 | 1.546337 | 2.039e-09 | 6.388917 | 7.104e-09
2018-02-03 13:52 | 466747.9 | 1320 | 2 | 44 | 4.200298 | 3.289461 | 1.660845 | 2.039e-09 | 6.869884 | 7.104e-09
2018-02-03 13:53 | 466760.3 | 1332.4154 | 2 | 44 | 4.200311 | 3.259995 | 1.672166 | 2.039e-09 | 6.917434 | 7.104e-09
2018-02-03 13:55 | 466880.2 | 120.0008 | 3 | 44 | 4.222238 | 3.259956 | 1.780482 | 2.039e-09 | 7.373448 | 7.104e-09
2018-02-03 13:57 | 467000.2 | 240.0028 | 3 | 44 | 4.24988 | 3.25992 | 1.889102 | 2.039e-09 | 7.833553 | 7.104e-09
2018-02-03 13:59 | 467120.2 | 360.0008 | 3 | 44 | 4.279766 | 3.259901 | 1.99781 | 2.039e-09 | 8.297154 | 7.104e-09
2018-02-03 14:01 | 467240.2 | 480.0011 | 3 | 44 | 4.311693 | 3.259911 | 2.106471 | 2.039e-09 | 8.763922 | 7.104e-09
2018-02-03 14:03 | 467360.2 | 600.0025 | 3 | 44 | 4.34659 | 3.259886 | 2.21512 | 2.039e-09 | 9.234243 | 7.104e-09
2018-02-03 14:05 | 467480.2 | 720.0003 | 3 | 44 | 4.385674 | 3.259912 | 2.323789 | 2.039e-09 | 9.708675 | 7.104e-09
2018-02-03 14:07 | 467600.2 | 840.0009 | 3 | 44 | 4.400307 | 2.912138 | 2.428365 | 2.039e-09 | 10.16856 | 7.104e-09
2018-02-03 14:09 | 467720.2 | 960.0011 | 3 | 44 | 4.400314 | 2.518562 | 2.518676 | 2.039e-09 | 10.56595 | 7.104e-09
2018-02-03 14:11 | 467840.2 | 1080.0008 | 3 | 44 | 4.400245 | 2.188625 | 2.597003 | 2.039e-09 | 10.91061 | 7.104e-09
2018-02-03 14:13 | 467960.2 | 1200.0012 | 3 | 44 | 4.4003 | 1.898667 | 2.665028 | 2.039e-09 | 11.20994 | 7.104e-09
2018-02-03 14:15 | 468080.2 | 1320.0017 | 3 | 44 | 4.400249 | 1.649161 | 2.724023 | 2.039e-09 | 11.46953 | 7.104e-09
2018-02-03 14:17 | 468200.2 | 1440.0011 | 3 | 44 | 4.400255 | 1.442566 | 2.775439 | 2.039e-09 | 11.69578 | 7.104e-09
2018-02-03 14:19 | 468320.2 | 1560.0025 | 3 | 44 | 4.400271 | 1.268409 | 2.820542 | 2.039e-09 | 11.89424 | 7.104e-09
2018-02-03 14:21 | 468440.2 | 1680.002 | 3 | 44 | 4.400252 | 1.118268 | 2.860256 | 2.039e-09 | 12.069 | 7.104e-09
2018-02-03 14:23 | 468560.2 | 1800.0015 | 3 | 44 | 4.400246 | 0.9841881 | 2.895251 | 2.039e-09 | 12.22298 | 7.104e-09
2018-02-03 14:25 | 468680.2 | 1920.0003 | 3 | 44 | 4.400258 | 0.8734541 | 2.926147 | 2.039e-09 | 12.35893 | 7.104e-09
2018-02-03 14:27 | 468800.2 | 2040.0015 | 3 | 44 | 4.400209 | 0.7784595 | 2.953623 | 2.039e-09 | 12.47983 | 7.104e-09
2018-02-03 14:29 | 468920.2 | 2160.0012 | 3 | 44 | 4.400218 | 0.6978083 | 2.978189 | 2.039e-09 | 12.58793 | 7.104e-09
2018-02-03 14:31 | 469040.2 | 2280.0015 | 3 | 44 | 4.400211 | 0.6247139 | 3.000214 | 2.039e-09 | 12.68484 | 7.104e-09
2018-02-03 14:33 | 469160.2 | 2400.0011 | 3 | 44 | 4.400226 | 0.5610657 | 3.019941 | 2.039e-09 | 12.77164 | 7.104e-09
2018-02-03 14:35 | 469280.2 | 2520.0016 | 3 | 44 | 4.400185 | 0.5067263 | 3.037709 | 2.039e-09 | 12.84983 | 7.104e-09
2018-02-03 14:37 | 469400.2 | 2640.0012 | 3 | 44 | 4.40019 | 0.4597692 | 3.0538 | 2.039e-09 | 12.92063 | 7.104e-09
2018-02-03 14:39 | 469520.2 | 2760.0015 | 3 | 44 | 4.4002 | 0.4187918 | 3.068434 | 2.039e-09 | 12.98502 | 7.104e-09
2018-02-03 14:41 | 469640.2 | 2880.0012 | 3 | 44 | 4.400191 | 0.3795385 | 3.081737 | 2.039e-09 | 13.04356 | 7.104e-09
2018-02-03 14:43 | 469760.2 | 3000.0024 | 3 | 44 | 4.400126 | 0.3463449 | 3.093838 | 2.039e-09 | 13.09681 | 7.104e-09
2018-02-03 14:45 | 469880.2 | 3120.0012 | 3 | 44 | 4.400172 | 0.3181705 | 3.104916 | 2.039e-09 | 13.14555 | 7.104e-09
2018-02-03 14:47 | 470000.2 | 3240.0015 | 3 | 44 | 4.400162 | 0.2928104 | 3.115084 | 2.039e-09 | 13.19029 | 7.104e-09
2018-02-03 14:49 | 470120.2 | 3360.0004 | 3 | 44 | 4.400184 | 0.2693377 | 3.124463 | 2.039e-09 | 13.23156 | 7.104e-09
2018-02-03 14:51 | 470240.2 | 3480.0025 | 3 | 44 | 4.400203 | 0.2483301 | 3.133067 | 2.039e-09 | 13.26942 | 7.104e-09
2018-02-03 14:53 | 470360.2 | 3600.0012 | 3 | 44 | 4.400145 | 0.2286196 | 3.140999 | 2.039e-09 | 13.30432 | 7.104e-09
2018-02-03 14:55 | 470480.2 | 3720.0015 | 3 | 44 | 4.400168 | 0.2118406 | 3.148341 | 2.039e-09 | 13.33663 | 7.104e-09
2018-02-03 14:57 | 470600.2 | 3840.0004 | 3 | 44 | 4.400159 | 0.197052 | 3.155159 | 2.039e-09 | 13.36663 | 7.104e-09
2018-02-03 14:59 | 470720.2 | 3960.0016 | 3 | 44 | 4.400165 | 0.1819315 | 3.161469 | 2.039e-09 | 13.39439 | 7.104e-09
2018-02-03 15:01 | 470840.2 | 4080.0004 | 3 | 44 | 4.400123 | 0.1685524 | 3.167303 | 2.039e-09 | 13.42006 | 7.104e-09
2018-02-03 15:03 | 470960.2 | 4200.0013 | 3 | 44 | 4.400149 | 0.15695 | 3.172721 | 2.039e-09 | 13.4439 | 7.104e-09
2018-02-03 15:05 | 471080.2 | 4320.0004 | 3 | 44 | 4.400129 | 0.1465712 | 3.177778 | 2.039e-09 | 13.46615 | 7.104e-09
2018-02-03 15:07 | 471200.2 | 4440.0008 | 3 | 44 | 4.400155 | 0.1362009 | 3.182491 | 2.039e-09 | 13.48689 | 7.104e-09
2018-02-03 15:09 | 471320.2 | 4560.0012 | 3 | 44 | 4.400108 | 0.1258526 | 3.186863 | 2.039e-09 | 13.50613 | 7.104e-09
2018-02-03 15:11 | 471440.2 | 4680.0015 | 3 | 44 | 4.400098 | 0.1176615 | 3.190929 | 2.039e-09 | 13.52402 | 7.104e-09
2018-02-03 15:13 | 471560.2 | 4800.0003 | 3 | 44 | 4.400136 | 0.1101522 | 3.194724 | 2.039e-09 | 13.54072 | 7.104e-09
2018-02-03 15:15 | 471680.2 | 4920.0008 | 3 | 44 | 4.400143 | 0.1033411 | 3.198286 | 2.039e-09 | 13.55639 | 7.104e-09
2018-02-03 15:17 | 471800.2 | 5040.0012 | 3 | 44 | 4.400093 | 0.09502125 | 3.201599 | 2.039e-09 | 13.57097 | 7.104e-09
2018-02-03 15:19 | 471920.2 | 5160.0015 | 3 | 44 | 4.400101 | 0.08910084 | 3.204679 | 2.039e-09 | 13.58452 | 7.104e-09
2018-02-03 15:21 | 472040.2 | 5280.0004 | 3 | 44 | 4.400106 | 0.08372784 | 3.207552 | 2.039e-09 | 13.59717 | 7.104e-09
2018-02-03 15:22 | 472102.9 | 5342.6584 | 3 | 44 | 4.40016 | 0.08149338 | 3.208994 | 2.039e-09 | 13.60351 | 7.104e-09
2018-02-03 15:24 | 472223 | 120.0013 | 4 | 44 | 4.392547 | 0 | 3.208994 | 2.039e-09 | 13.60351 | 7.104e-09
2018-02-03 15:26 | 472343 | 240.0018 | 4 | 44 | 4.391657 | 0 | 3.208994 | 2.039e-09 | 13.60351 | 7.104e-09
2018-02-03 15:27 | 472403 | 300.0037 | 4 | 44 | 4.391334 | 0 | 3.208994 | 2.039e-09 | 13.60351 | 7.104e-09
2018-02-03 15:29 | 472523 | 120.0009 | 5 | 44 | 4.092669 | -3.259998 | 3.208994 | 0.108634 | 13.60351 | 0.4485062
2018-02-03 15:31 | 472643 | 240.0003 | 5 | 44 | 4.052683 | -3.259982 | 3.208994 | 0.2172966 | 13.60351 | 0.8910117
2018-02-03 15:33 | 472763 | 360.0015 | 5 | 44 | 4.013465 | -3.259967 | 3.208994 | 0.3259851 | 13.60351 | 1.329373
2018-02-03 15:35 | 472883 | 480.0011 | 5 | 44 | 3.972815 | -3.260023 | 3.208994 | 0.4346474 | 13.60351 | 1.763288
2018-02-03 15:37 | 473003 | 600.0015 | 5 | 44 | 3.933354 | -3.259963 | 3.208994 | 0.5432993 | 13.60351 | 2.192783
2018-02-03 15:39 | 473123 | 720.0003 | 5 | 44 | 3.895142 | -3.260016 | 3.208994 | 0.651964 | 13.60351 | 2.618116
2018-02-03 15:41 | 473243 | 840.0005 | 5 | 44 | 3.858692 | -3.259902 | 3.208994 | 0.7606332 | 13.60351 | 3.039408
2018-02-03 15:43 | 473363 | 960.0011 | 5 | 44 | 3.822311 | -3.259937 | 3.208994 | 0.8693009 | 13.60351 | 3.456752
2018-02-03 15:45 | 473483 | 1080.0014 | 5 | 44 | 3.785946 | -3.259902 | 3.208994 | 0.9779072 | 13.60351 | 3.869884
2018-02-03 15:47 | 473603 | 1200.0003 | 5 | 44 | 3.751867 | -3.259873 | 3.208994 | 1.086596 | 13.60351 | 4.279504
2018-02-03 15:49 | 473723 | 1320.0014 | 5 | 44 | 3.720709 | -3.259835 | 3.208994 | 1.195256 | 13.60351 | 4.685453
2018-02-03 15:51 | 473843 | 1440.0003 | 5 | 44 | 3.691842 | -3.259875 | 3.208994 | 1.303878 | 13.60351 | 5.088029
2018-02-03 15:53 | 473963 | 1560.0006 | 5 | 44 | 3.663368 | -3.259866 | 3.208994 | 1.412584 | 13.60351 | 5.487803
2018-02-03 15:55 | 474083 | 1680.001 | 5 | 44 | 3.637516 | -3.259913 | 3.208994 | 1.521266 | 13.60351 | 5.884516
2018-02-03 15:57 | 474203 | 1800.001 | 5 | 44 | 3.613916 | -3.259911 | 3.208994 | 1.629929 | 13.60351 | 6.278479
2018-02-03 15:59 | 474323 | 1920.0002 | 5 | 44 | 3.592644 | -3.259922 | 3.208994 | 1.73856 | 13.60351 | 6.669884
2018-02-03 16:01 | 474443 | 2040.0015 | 5 | 44 | 3.572234 | -3.259917 | 3.208994 | 1.847119 | 13.60351 | 7.058788
2018-02-03 16:03 | 474563 | 2160.0002 | 5 | 44 | 3.552846 | -3.259886 | 3.208994 | 1.955771 | 13.60351 | 7.445841
2018-02-03 16:05 | 474683 | 2280.0009 | 5 | 44 | 3.535767 | -3.260278 | 3.208994 | 2.064569 | 13.60351 | 7.83144
2018-02-03 16:07 | 474803 | 2400.0002 | 5 | 44 | 3.520557 | -3.259897 | 3.208994 | 2.173211 | 13.60351 | 8.21473
2018-02-03 16:09 | 474923 | 2520.0007 | 5 | 44 | 3.506234 | -3.259817 | 3.208994 | 2.281646 | 13.60351 | 8.59571
2018-02-03 16:11 | 475043 | 2640.0002 | 5 | 44 | 3.49082 | -3.259879 | 3.208994 | 2.390529 | 13.60351 | 8.976656
2018-02-03 16:13 | 475163 | 2760.0015 | 5 | 44 | 3.475325 | -3.259849 | 3.208994 | 2.499226 | 13.60351 | 9.355254
2018-02-03 16:15 | 475283 | 2880.0003 | 5 | 44 | 3.458707 | -3.259887 | 3.208994 | 2.607832 | 13.60351 | 9.731814
2018-02-03 16:17 | 475403 | 3000.0015 | 5 | 44 | 3.439481 | -3.259857 | 3.208994 | 2.716501 | 13.60351 | 10.10666
2018-02-03 16:19 | 475523 | 3120.0003 | 5 | 44 | 3.412161 | -3.259873 | 3.208994 | 2.825181 | 13.60351 | 10.47909
2018-02-03 16:21 | 475643 | 3240.0015 | 5 | 44 | 3.369445 | -3.259918 | 3.208994 | 2.933866 | 13.60351 | 10.84777
2018-02-03 16:23 | 475763 | 3360.0012 | 5 | 44 | 3.300699 | -3.259899 | 3.208994 | 3.042533 | 13.60351 | 11.21053
2018-02-03 16:25 | 475883 | 3480.0015 | 5 | 44 | 3.163699 | -3.25988 | 3.208994 | 3.151172 | 13.60351 | 11.56268
2018-02-03 16:26 | 475946.3 | 3543.2596 | 5 | 44 | 3 | -3.259929 | 3.208994 | 3.20844 | 13.60351 | 11.73983
2018-02-03 16:28 | 476066.4 | 120.0014 | 6 | 44 | 3.457654 | 0 | 3.208994 | 3.20848 | 13.60351 | 11.73995
2018-02-03 16:30 | 476186.4 | 240.0003 | 6 | 44 | 3.477146 | 0 | 3.208994 | 3.20848 | 13.60351 | 11.73995
2018-02-03 16:31 | 476246.4 | 300.0014 | 6 | 44 | 3.481171 | 0 | 3.208994 | 3.20848 | 13.60351 | 11.73995
2018-02-03 16:31 | 476246.3 | 0.0024 | 7 | 45 | 3.481258 | 0 | 0 | 0 | 0 | 0
2018-02-03 16:33 | 476366.4 | 120.0008 | 2 | 45 | 4.033365 | 4.890104 | 0.1624186 | 0 | 0.6417672 | 0
2018-02-03 16:35 | 476486.4 | 240.0003 | 2 | 45 | 4.073239 | 4.890162 | 0.3253585 | 0 | 1.302106 | 0
2018-02-03 16:37 | 476606.4 | 360.0017 | 2 | 45 | 4.109006 | 4.890142 | 0.4883797 | 0 | 1.969174 | 0
2018-02-03 16:39 | 476726.4 | 480.0003 | 2 | 45 | 4.137328 | 4.890085 | 0.6513935 | 0 | 2.641409 | 0
2018-02-03 16:41 | 476846.4 | 600.0008 | 2 | 45 | 4.161776 | 4.890087 | 0.814292 | 0 | 3.317362 | 0
2018-02-03 16:43 | 476966.4 | 720.0019 | 2 | 45 | 4.187107 | 4.890049 | 0.9773946 | 0 | 3.998215 | 0
2018-02-03 16:45 | 477086.4 | 840.0008 | 2 | 45 | 4.2003 | 4.662796 | 1.138414 | 0 | 4.674002 | 0
2018-02-03 16:47 | 477206.4 | 960.0012 | 2 | 45 | 4.200258 | 4.263264 | 1.287128 | 0 | 5.298642 | 0
2018-02-03 16:49 | 477326.4 | 1080.0008 | 2 | 45 | 4.200265 | 3.910934 | 1.422958 | 0 | 5.869166 | 0
2018-02-03 16:51 | 477446.4 | 1200.0013 | 2 | 45 | 4.200218 | 3.591354 | 1.548183 | 0 | 6.39515 | 0
2018-02-03 16:53 | 477566.4 | 1320.0009 | 2 | 45 | 4.200263 | 3.295635 | 1.662977 | 0 | 6.877316 | 0
2018-02-03 16:53 | 477580.9 | 1334.5044 | 2 | 45 | 4.200281 | 3.259998 | 1.676144 | 0 | 6.93262 | 0
2018-02-03 16:55 | 477701 | 120.0008 | 3 | 45 | 4.222118 | 3.259869 | 1.784459 | 0 | 7.388616 | 0
2018-02-03 16:57 | 477821 | 240.0015 | 3 | 45 | 4.249947 | 3.25984 | 1.893165 | 0 | 7.849081 | 0
2018-02-03 16:59 | 477941 | 360.0015 | 3 | 45 | 4.280003 | 3.259869 | 2.001824 | 0 | 8.312487 | 0
2018-02-03 17:01 | 478061 | 480.0003 | 3 | 45 | 4.31222 | 3.259848 | 2.110432 | 0 | 8.779063 | 0
2018-02-03 17:03 | 478181 | 600.0008 | 3 | 45 | 4.347112 | 3.259857 | 2.21915 | 0 | 9.249743 | 0
2018-02-03 17:05 | 478301 | 720.0019 | 3 | 45 | 4.386372 | 3.259789 | 2.327812 | 0 | 9.724206 | 0
2018-02-03 17:07 | 478421 | 840.0007 | 3 | 45 | 4.400316 | 2.903702 | 2.432112 | 0 | 10.1829 | 0
2018-02-03 17:09 | 478541 | 960.0002 | 3 | 45 | 4.400313 | 2.50959 | 2.522179 | 0 | 10.57922 | 0
2018-02-03 17:11 | 478661 | 1080 | 3 | 45 | 4.400264 | 2.17901 | 2.600184 | 0 | 10.92247 | 0
2018-02-03 17:13 | 478781 | 1200.0011 | 3 | 45 | 4.40031 | 1.890944 | 2.667913 | 0 | 11.22049 | 0
2018-02-03 17:15 | 478901 | 1320.0015 | 3 | 45 | 4.400261 | 1.639967 | 2.72658 | 0 | 11.47864 | 0
2018-02-03 17:17 | 479021 | 1440.0011 | 3 | 45 | 4.400254 | 1.433975 | 2.777732 | 0 | 11.70373 | 0
2018-02-03 17:19 | 479141 | 1560.0007 | 3 | 45 | 4.400275 | 1.260526 | 2.822527 | 0 | 11.90083 | 0
2018-02-03 17:21 | 479261 | 1680.0011 | 3 | 45 | 4.40024 | 1.111409 | 2.862004 | 0 | 12.07454 | 0
2018-02-03 17:23 | 479381 | 1800.0023 | 3 | 45 | 4.400213 | 0.9781199 | 2.896812 | 0 | 12.22771 | 0
2018-02-03 17:25 | 479501 | 1920.0003 | 3 | 45 | 4.400238 | 0.8680506 | 2.927538 | 0 | 12.36291 | 0
2018-02-03 17:27 | 479621 | 2040.0007 | 3 | 45 | 4.400208 | 0.7733583 | 2.954856 | 0 | 12.48311 | 0
2018-02-03 17:29 | 479741 | 2160.001 | 3 | 45 | 4.400223 | 0.6932421 | 2.979264 | 0 | 12.59051 | 0
2018-02-03 17:31 | 479861 | 2280.0007 | 3 | 45 | 4.400185 | 0.6208696 | 3.001155 | 0 | 12.68684 | 0
2018-02-03 17:33 | 479981 | 2400.0003 | 3 | 45 | 4.400171 | 0.5574675 | 3.020765 | 0 | 12.77313 | 0
2018-02-03 17:35 | 480101 | 2520 | 3 | 45 | 4.400198 | 0.5036354 | 3.038445 | 0 | 12.85092 | 0
2018-02-03 17:37 | 480221 | 2640.001 | 3 | 45 | 4.400198 | 0.4576778 | 3.054446 | 0 | 12.92133 | 0
2018-02-03 17:39 | 480341 | 2760.0007 | 3 | 45 | 4.400201 | 0.4162683 | 3.069 | 0 | 12.98537 | 0
2018-02-03 17:41 | 480461 | 2880.0011 | 3 | 45 | 4.400159 | 0.378149 | 3.082243 | 0 | 13.04364 | 0
2018-02-03 17:43 | 480581 | 3000.0015 | 3 | 45 | 4.400168 | 0.3453226 | 3.094293 | 0 | 13.09666 | 0
2018-02-03 17:45 | 480701 | 3120.0001 | 3 | 45 | 4.400165 | 0.3170614 | 3.105326 | 0 | 13.14521 | 0
2018-02-03 17:47 | 480821 | 3240.0007 | 3 | 45 | 4.400149 | 0.2916384 | 3.115468 | 0 | 13.18984 | 0
2018-02-03 17:49 | 480941 | 3360.001 | 3 | 45 | 4.400204 | 0.268959 | 3.124804 | 0 | 13.23092 | 0
2018-02-03 17:51 | 481061 | 3480.0015 | 3 | 45 | 4.400159 | 0.2467833 | 3.133395 | 0 | 13.26872 | 0
2018-02-03 17:53 | 481181 | 3600.001 | 3 | 45 | 4.400131 | 0.2276115 | 3.1413 | 0 | 13.3035 | 0
2018-02-03 17:55 | 481301 | 3720.0023 | 3 | 45 | 4.400147 | 0.2115402 | 3.148614 | 0 | 13.33568 | 0
2018-02-03 17:57 | 481421 | 3840.0011 | 3 | 45 | 4.400125 | 0.1961365 | 3.155414 | 0 | 13.36561 | 0
2018-02-03 17:59 | 481541 | 3960.0013 | 3 | 45 | 4.400184 | 0.1819744 | 3.161716 | 0 | 13.39334 | 0
2018-02-03 18:01 | 481661 | 4080.0002 | 3 | 45 | 4.400162 | 0.1681213 | 3.16754 | 0 | 13.41896 | 0
2018-02-03 18:03 | 481781 | 4200.0006 | 3 | 45 | 4.400111 | 0.1558237 | 3.172954 | 0 | 13.44279 | 0
2018-02-03 18:05 | 481901 | 4320.0002 | 3 | 45 | 4.400097 | 0.1454887 | 3.17799 | 0 | 13.46495 | 0
2018-02-03 18:07 | 482021 | 4440.0015 | 3 | 45 | 4.40016 | 0.1362524 | 3.1827 | 0 | 13.48567 | 0
2018-02-03 18:09 | 482141 | 4560.0003 | 3 | 45 | 4.400113 | 0.1258125 | 3.187067 | 0 | 13.50488 | 0
2018-02-03 18:11 | 482261 | 4680.0007 | 3 | 45 | 4.400106 | 0.117506 | 3.191121 | 0 | 13.52272 | 0
2018-02-03 18:13 | 482381 | 4800.001 | 3 | 45 | 4.400134 | 0.1104279 | 3.194916 | 0 | 13.53942 | 0
2018-02-03 18:15 | 482501 | 4920.0007 | 3 | 45 | 4.400112 | 0.1030245 | 3.198468 | 0 | 13.55505 | 0
2018-02-03 18:17 | 482621 | 5040.001 | 3 | 45 | 4.400139 | 0.09598446 | 3.201797 | 0 | 13.5697 | 0
2018-02-03 18:19 | 482741 | 5160.0006 | 3 | 45 | 4.400167 | 0.09016705 | 3.204883 | 0 | 13.58328 | 0
2018-02-03 18:21 | 482861 | 5280.0011 | 3 | 45 | 4.400132 | 0.08414745 | 3.20777 | 0 | 13.59598 | 0
2018-02-03 18:22 | 482923.5 | 5342.4944 | 3 | 45 | 4.400137 | 0.08149624 | 3.209203 | 0 | 13.60229 | 0
2018-02-03 18:24 | 483043.5 | 120.0015 | 4 | 45 | 4.39251 | 0 | 3.209203 | 0 | 13.60229 | 0
2018-02-03 18:26 | 483163.5 | 240.0014 | 4 | 45 | 4.391611 | 0 | 3.209203 | 0 | 13.60229 | 0
2018-02-03 18:27 | 483223.5 | 300.0038 | 4 | 45 | 4.391284 | 0 | 3.209203 | 0 | 13.60229 | 0
2018-02-03 18:29 | 483343.6 | 120.0007 | 5 | 45 | 4.091494 | -3.259925 | 3.209203 | 0.1086484 | 13.60229 | 0.4484489
2018-02-03 18:31 | 483463.6 | 240.001 | 5 | 45 | 4.051394 | -3.260027 | 3.209203 | 0.2173004 | 13.60229 | 0.89078
2018-02-03 18:33 | 483583.6 | 360.0007 | 5 | 45 | 4.012428 | -3.260256 | 3.209203 | 0.3259673 | 13.60229 | 1.328926
2018-02-03 18:35 | 483703.6 | 480.0002 | 5 | 45 | 3.971817 | -3.259839 | 3.209203 | 0.4346432 | 13.60229 | 1.762796
2018-02-03 18:37 | 483823.6 | 600.0009 | 5 | 45 | 3.932308 | -3.259902 | 3.209203 | 0.543247 | 13.60229 | 2.19198
2018-02-03 18:39 | 483943.6 | 720.0002 | 5 | 45 | 3.89429 | -3.259857 | 3.209203 | 0.6519692 | 13.60229 | 2.617431
2018-02-03 18:41 | 484063.6 | 840.0007 | 5 | 45 | 3.857854 | -3.259875 | 3.209203 | 0.7606171 | 13.60229 | 3.038544
2018-02-03 18:43 | 484183.6 | 960.001 | 5 | 45 | 3.821602 | -3.259915 | 3.209203 | 0.869293 | 13.60229 | 3.455833
2018-02-03 18:45 | 484303.6 | 1080.0015 | 5 | 45 | 3.785202 | -3.259904 | 3.209203 | 0.9778803 | 13.60229 | 3.86882
2018-02-03 18:47 | 484423.6 | 1200.001 | 5 | 45 | 3.751126 | -3.259909 | 3.209203 | 1.086586 | 13.60229 | 4.278417
2018-02-03 18:49 | 484543.6 | 1320.0014 | 5 | 45 | 3.720009 | -3.259824 | 3.209203 | 1.195226 | 13.60229 | 4.684221
2018-02-03 18:51 | 484663.6 | 1440.0011 | 5 | 45 | 3.691329 | -3.259929 | 3.209203 | 1.303905 | 13.60229 | 5.086941
2018-02-03 18:53 | 484783.6 | 1560.0007 | 5 | 45 | 3.663126 | -3.259846 | 3.209203 | 1.41258 | 13.60229 | 5.486563
2018-02-03 18:55 | 484903.6 | 1680.0003 | 5 | 45 | 3.637022 | -3.259917 | 3.209203 | 1.521243 | 13.60229 | 5.883163
2018-02-03 18:57 | 485023.6 | 1800.0014 | 5 | 45 | 3.613403 | -3.259857 | 3.209203 | 1.629917 | 13.60229 | 6.277109
2018-02-03 18:59 | 485143.6 | 1920.0011 | 5 | 45 | 3.592109 | -3.259848 | 3.209203 | 1.738536 | 13.60229 | 6.668412
2018-02-03 19:01 | 485263.6 | 2040.0007 | 5 | 45 | 3.571962 | -3.260181 | 3.209203 | 1.847241 | 13.60229 | 7.057793
2018-02-03 19:03 | 485383.6 | 2160.001 | 5 | 45 | 3.552449 | -3.259796 | 3.209203 | 1.955907 | 13.60229 | 7.44486
2018-02-03 19:05 | 485503.6 | 2280.0007 | 5 | 45 | 3.535476 | -3.260034 | 3.209203 | 2.064568 | 13.60229 | 7.829934
2018-02-03 19:07 | 485623.6 | 2400.0003 | 5 | 45 | 3.520257 | -3.259829 | 3.209203 | 2.173196 | 13.60229 | 8.21314
2018-02-03 19:09 | 485743.6 | 2520.0003 | 5 | 45 | 3.506125 | -3.260097 | 3.209203 | 2.281751 | 13.60229 | 8.594517
2018-02-03 19:11 | 485863.6 | 2640.0003 | 5 | 45 | 3.490831 | -3.259893 | 3.209203 | 2.390572 | 13.60229 | 8.97525
2018-02-03 19:13 | 485983.6 | 2760.0007 | 5 | 45 | 3.475247 | -3.26015 | 3.209203 | 2.4992 | 13.60229 | 9.353599
2018-02-03 19:15 | 486103.6 | 2880.0003 | 5 | 45 | 3.458875 | -3.259952 | 3.209203 | 2.607891 | 13.60229 | 9.730455
2018-02-03 19:17 | 486223.6 | 3000.0007 | 5 | 45 | 3.439844 | -3.26015 | 3.209203 | 2.716545 | 13.60229 | 10.10528
2018-02-03 19:19 | 486343.6 | 3120.001 | 5 | 45 | 3.413197 | -3.259832 | 3.209203 | 2.825209 | 13.60229 | 10.47771
2018-02-03 19:21 | 486463.6 | 3240.0007 | 5 | 45 | 3.37022 | -3.259913 | 3.209203 | 2.933864 | 13.60229 | 10.84641
2018-02-03 19:23 | 486583.6 | 3360.0002 | 5 | 45 | 3.301503 | -3.259905 | 3.209203 | 3.042491 | 13.60229 | 11.20912
2018-02-03 19:25 | 486703.6 | 3480.0007 | 5 | 45 | 3.163628 | -3.259889 | 3.209203 | 3.151208 | 13.60229 | 11.56159
2018-02-03 19:26 | 486766.5 | 3542.8851 | 5 | 45 | 3 | -3.259918 | 3.209203 | 3.208114 | 13.60229 | 11.73761
2018-02-03 19:28 | 486886.5 | 120.0003 | 6 | 45 | 3.455519 | 0 | 3.209203 | 3.208114 | 13.60229 | 11.73761
2018-02-03 19:30 | 487006.5 | 240.0008 | 6 | 45 | 3.474822 | 0 | 3.209203 | 3.208114 | 13.60229 | 11.73761
2018-02-03 19:31 | 487066.5 | 300.0035 | 6 | 45 | 3.478796 | 0 | 3.209203 | 3.208114 | 13.60229 | 11.73761
2018-02-03 19:31 | 487066.5 | 0.0025 | 7 | 46 | 3.479041 | 0 | 0 | 0 | 0 | 0
2018-02-03 19:33 | 487186.6 | 120.0015 | 2 | 46 | 4.032012 | 4.890141 | 0.1623805 | 0 | 0.6412753 | 0
2018-02-03 19:35 | 487306.6 | 240.0004 | 2 | 46 | 4.071788 | 4.890085 | 0.3254333 | 0 | 1.301859 | 0
2018-02-03 19:37 | 487426.6 | 360.0006 | 2 | 46 | 4.10724 | 4.890142 | 0.4884327 | 0 | 1.968583 | 0
2018-02-03 19:39 | 487546.6 | 480.0004 | 2 | 46 | 4.135879 | 4.890123 | 0.6513706 | 0 | 2.640241 | 0
2018-02-03 19:41 | 487666.6 | 600.0014 | 2 | 46 | 4.160287 | 4.890076 | 0.8144392 | 0 | 3.316662 | 0
2018-02-03 19:43 | 487786.6 | 720.0003 | 2 | 46 | 4.185629 | 4.890053 | 0.9774386 | 0 | 3.996838 | 0
2018-02-03 19:45 | 487906.6 | 840.0024 | 2 | 46 | 4.200308 | 4.689819 | 1.138838 | 0 | 4.674082 | 0
2018-02-03 19:47 | 488026.6 | 960.0004 | 2 | 46 | 4.200304 | 4.288601 | 1.288346 | 0 | 5.302059 | 0
2018-02-03 19:49 | 488146.6 | 1080 | 2 | 46 | 4.200251 | 3.931528 | 1.425158 | 0 | 5.876708 | 0
2018-02-03 19:51 | 488266.6 | 1200.0003 | 2 | 46 | 4.20026 | 3.609875 | 1.550862 | 0 | 6.404704 | 0
2018-02-03 19:53 | 488386.6 | 1320.0024 | 2 | 46 | 4.200275 | 3.309862 | 1.666143 | 0 | 6.888914 | 0
2018-02-03 19:53 | 488406.3 | 1339.7063 | 2 | 46 | 4.200256 | 3.259974 | 1.684097 | 0 | 6.964326 | 0
2018-02-03 19:55 | 488526.3 | 120.0033 | 3 | 46 | 4.222014 | 3.259871 | 1.792362 | 0 | 7.420115 | 0
2018-02-03 19:57 | 488646.3 | 240.0011 | 3 | 46 | 4.250071 | 3.259914 | 1.901035 | 0 | 7.880434 | 0
2018-02-03 19:59 | 488766.3 | 360.0007 | 3 | 46 | 4.28033 | 3.259871 | 2.009593 | 0 | 8.343435 | 0
2018-02-03 20:01 | 488886.3 | 480.0021 | 3 | 46 | 4.312854 | 3.259827 | 2.118364 | 0 | 8.810763 | 0
2018-02-03 20:03 | 489006.3 | 600.0017 | 3 | 46 | 4.348046 | 3.259893 | 2.227029 | 0 | 9.281297 | 0
2018-02-03 20:05 | 489126.3 | 720.0011 | 3 | 46 | 4.387393 | 3.259827 | 2.335685 | 0 | 9.755834 | 0
2018-02-03 20:07 | 489246.3 | 840.0024 | 3 | 46 | 4.400266 | 2.885336 | 2.43962 | 0 | 10.21296 | 0
2018-02-03 20:09 | 489366.3 | 960.0021 | 3 | 46 | 4.400298 | 2.494164 | 2.529095 | 0 | 10.60668 | 0
2018-02-03 20:11 | 489486.3 | 1080.0025 | 3 | 46 | 4.40028 | 2.165571 | 2.606578 | 0 | 10.94762 | 0
2018-02-03 20:13 | 489606.3 | 1200.0005 | 3 | 46 | 4.400266 | 1.877311 | 2.673869 | 0 | 11.24372 | 0
2018-02-03 20:15 | 489726.3 | 1320.0008 | 3 | 46 | 4.400296 | 1.628958 | 2.732154 | 0 | 11.50019 | 0
2018-02-03 20:17 | 489846.3 | 1440.0022 | 3 | 46 | 4.400235 | 1.421887 | 2.782893 | 0 | 11.72346 | 0
2018-02-03 20:19 | 489966.3 | 1560.0016 | 3 | 46 | 4.400239 | 1.249269 | 2.827323 | 0 | 11.91896 | 0
2018-02-03 20:21 | 490086.3 | 1680.0013 | 3 | 46 | 4.400245 | 1.101514 | 2.866454 | 0 | 12.09114 | 0
2018-02-03 20:23 | 490206.3 | 1800.0016 | 3 | 46 | 4.400224 | 0.9697027 | 2.900925 | 0 | 12.24282 | 0
2018-02-03 20:25 | 490326.3 | 1920.0022 | 3 | 46 | 4.400161 | 0.8581572 | 2.931361 | 0 | 12.37675 | 0
2018-02-03 20:27 | 490446.3 | 2040.0019 | 3 | 46 | 4.400238 | 0.7657623 | 2.958391 | 0 | 12.49569 | 0
2018-02-03 20:29 | 490566.3 | 2160.0005 | 3 | 46 | 4.400244 | 0.6864719 | 2.982558 | 0 | 12.60203 | 0
2018-02-03 20:31 | 490686.3 | 2280.0001 | 3 | 46 | 4.400181 | 0.614583 | 3.004223 | 0 | 12.69736 | 0
2018-02-03 20:33 | 490806.3 | 2400.0021 | 3 | 46 | 4.400178 | 0.5507441 | 3.02363 | 0 | 12.78276 | 0
2018-02-03 20:35 | 490926.3 | 2520.0017 | 3 | 46 | 4.400185 | 0.4979725 | 3.041088 | 0 | 12.85957 | 0
2018-02-03 20:37 | 491046.3 | 2640.0011 | 3 | 46 | 4.400188 | 0.4512644 | 3.056885 | 0 | 12.92908 | 0
2018-02-03 20:39 | 491166.3 | 2760.0017 | 3 | 46 | 4.400203 | 0.4115171 | 3.071257 | 0 | 12.99232 | 0
2018-02-03 20:41 | 491286.3 | 2880.0004 | 3 | 46 | 4.40021 | 0.3738508 | 3.084338 | 0 | 13.04988 | 0
2018-02-03 20:43 | 491406.3 | 3000.0007 | 3 | 46 | 4.400184 | 0.3409624 | 3.096217 | 0 | 13.10215 | 0
2018-02-03 20:45 | 491526.3 | 3120.0011 | 3 | 46 | 4.400209 | 0.3131361 | 3.107091 | 0 | 13.15 | 0
2018-02-03 20:47 | 491646.3 | 3240.0016 | 3 | 46 | 4.400198 | 0.2878857 | 3.117079 | 0 | 13.19395 | 0
2018-02-03 20:49 | 491766.3 | 3360.0003 | 3 | 46 | 4.400148 | 0.2640305 | 3.126281 | 0 | 13.23444 | 0
2018-02-03 20:51 | 491886.3 | 3480.0015 | 3 | 46 | 4.400123 | 0.2426014 | 3.134722 | 0 | 13.27158 | 0
2018-02-03 20:53 | 492006.3 | 3600.0004 | 3 | 46 | 4.400136 | 0.224267 | 3.142504 | 0 | 13.30582 | 0
2018-02-03 20:55 | 492126.3 | 3720.0016 | 3 | 46 | 4.400139 | 0.2079086 | 3.149703 | 0 | 13.3375 | 0
2018-02-03 20:57 | 492246.3 | 3840.0004 | 3 | 46 | 4.400142 | 0.1933575 | 3.156387 | 0 | 13.36691 | 0
2018-02-03 20:59 | 492366.3 | 3960.0008 | 3 | 46 | 4.400128 | 0.1783943 | 3.162585 | 0 | 13.39418 | 0
2018-02-03 21:01 | 492486.3 | 4080.0004 | 3 | 46 | 4.400184 | 0.1661129 | 3.168313 | 0 | 13.41938 | 0
2018-02-03 21:03 | 492606.3 | 4200.0008 | 3 | 46 | 4.400125 | 0.1536598 | 3.173638 | 0 | 13.44282 | 0
2018-02-03 21:05 | 492726.3 | 4320.0003 | 3 | 46 | 4.400132 | 0.1436081 | 3.178594 | 0 | 13.46462 | 0
2018-02-03 21:07 | 492846.3 | 4440.0008 | 3 | 46 | 4.400173 | 0.1343775 | 3.183221 | 0 | 13.48498 | 0
2018-02-03 21:09 | 492966.3 | 4560.0003 | 3 | 46 | 4.400138 | 0.1241369 | 3.187516 | 0 | 13.50388 | 0
2018-02-03 21:11 | 493086.3 | 4680.0016 | 3 | 46 | 4.400107 | 0.115386 | 3.191505 | 0 | 13.52143 | 0
2018-02-03 21:13 | 493206.3 | 4800.0003 | 3 | 46 | 4.400159 | 0.1087017 | 3.195235 | 0 | 13.53784 | 0
2018-02-03 21:15 | 493326.3 | 4920.0015 | 3 | 46 | 4.400103 | 0.101244 | 3.198728 | 0 | 13.55321 | 0
2018-02-03 21:17 | 493446.3 | 5040.0003 | 3 | 46 | 4.400128 | 0.09410286 | 3.201997 | 0 | 13.5676 | 0
2018-02-03 21:19 | 493566.3 | 5160.0008 | 3 | 46 | 4.400134 | 0.08833981 | 3.205033 | 0 | 13.58096 | 0
2018-02-03 21:21 | 493686.3 | 5280.0004 | 3 | 46 | 4.400119 | 0.08268547 | 3.207876 | 0 | 13.59347 | 0
2018-02-03 21:22 | 493718.4 | 5312.0329 | 3 | 46 | 4.40012 | 0.08149815 | 3.208606 | 0 | 13.59668 | 0
2018-02-03 21:24 | 493838.4 | 120.0017 | 4 | 46 | 4.392457 | 0 | 3.208606 | 0 | 13.59668 | 0
2018-02-03 21:26 | 493958.4 | 240.0002 | 4 | 46 | 4.391549 | 0 | 3.208606 | 0 | 13.59668 | 0
2018-02-03 21:27 | 494018.4 | 300.0021 | 4 | 46 | 4.391222 | 0 | 3.208606 | 0 | 13.59668 | 0
2018-02-03 21:29 | 494138.5 | 120.0006 | 5 | 46 | 4.089945 | -3.259911 | 3.208606 | 0.108632 | 13.59668 | 0.448239
2018-02-03 21:31 | 494258.5 | 240.001 | 5 | 46 | 4.049566 | -3.259904 | 3.208606 | 0.2172657 | 13.59668 | 0.8903173
2018-02-03 21:33 | 494378.5 | 360.0015 | 5 | 46 | 4.010764 | -3.259899 | 3.208606 | 0.32593 | 13.59668 | 1.328258
2018-02-03 21:35 | 494498.5 | 480.0003 | 5 | 46 | 3.970747 | -3.259922 | 3.208606 | 0.4346053 | 13.59668 | 1.761972
2018-02-03 21:37 | 494618.5 | 600.0007 | 5 | 46 | 3.930673 | -3.259917 | 3.208606 | 0.5432804 | 13.59668 | 2.191296
2018-02-03 21:39 | 494738.5 | 720.001 | 5 | 46 | 3.892463 | -3.259892 | 3.208606 | 0.6519747 | 13.59668 | 2.616447
2018-02-03 21:41 | 494858.5 | 840.0015 | 5 | 46 | 3.855812 | -3.259897 | 3.208606 | 0.760619 | 13.59668 | 3.037332
2018-02-03 21:43 | 494978.5 | 960.0003 | 5 | 46 | 3.819951 | -3.259942 | 3.208606 | 0.8692846 | 13.59668 | 3.454376
2018-02-03 21:45 | 495098.5 | 1080.0007 | 5 | 46 | 3.783553 | -3.259873 | 3.208606 | 0.9779349 | 13.59668 | 3.867442
2018-02-03 21:47 | 495218.5 | 1200.0002 | 5 | 46 | 3.749197 | -3.259905 | 3.208606 | 1.086618 | 13.59668 | 4.276754
2018-02-03 21:49 | 495338.5 | 1320.0007 | 5 | 46 | 3.717895 | -3.259864 | 3.208606 | 1.195276 | 13.59668 | 4.682408
2018-02-03 21:51 | 495458.5 | 1440.0003 | 5 | 46 | 3.6893 | -3.259882 | 3.208606 | 1.303898 | 13.59668 | 5.084686
2018-02-03 21:53 | 495578.5 | 1560.0015 | 5 | 46 | 3.661767 | -3.259834 | 3.208606 | 1.412591 | 13.59668 | 5.484189
2018-02-03 21:55 | 495698.5 | 1680.0003 | 5 | 46 | 3.63538 | -3.2599 | 3.208606 | 1.521196 | 13.59668 | 5.880412
2018-02-03 21:57 | 495818.5 | 1800.0015 | 5 | 46 | 3.611734 | -3.25983 | 3.208606 | 1.629888 | 13.59668 | 6.274244
2018-02-03 21:59 | 495938.5 | 1920.0012 | 5 | 46 | 3.59028 | -3.259869 | 3.208606 | 1.738575 | 13.59668 | 6.665601
2018-02-03 22:01 | 496058.5 | 2040.0014 | 5 | 46 | 3.570476 | -3.259851 | 3.208606 | 1.847257 | 13.59668 | 7.054716
2018-02-03 22:03 | 496178.5 | 2160.0003 | 5 | 46 | 3.551081 | -3.259864 | 3.208606 | 1.955902 | 13.59668 | 7.441573
2018-02-03 22:05 | 496298.5 | 2280.0007 | 5 | 46 | 3.533912 | -3.259887 | 3.208606 | 2.064564 | 13.59668 | 7.826485
2018-02-03 22:07 | 496418.5 | 2400.0003 | 5 | 46 | 3.518473 | -3.259925 | 3.208606 | 2.173197 | 13.59668 | 8.209536
2018-02-03 22:09 | 496538.5 | 2520.0015 | 5 | 46 | 3.504478 | -3.259902 | 3.208606 | 2.281888 | 13.59668 | 8.591194
2018-02-03 22:11 | 496658.5 | 2640.001 | 5 | 46 | 3.489716 | -3.259849 | 3.208606 | 2.390551 | 13.59668 | 8.971215
2018-02-03 22:13 | 496778.5 | 2760.0015 | 5 | 46 | 3.473582 | -3.259892 | 3.208606 | 2.499226 | 13.59668 | 9.349579
2018-02-03 22:15 | 496898.5 | 2880.001 | 5 | 46 | 3.456876 | -3.259942 | 3.208606 | 2.60789 | 13.59668 | 9.726145
2018-02-03 22:17 | 497018.5 | 3000.0015 | 5 | 46 | 3.4373 | -3.259911 | 3.208606 | 2.716537 | 13.59668 | 10.10069
2018-02-03 22:19 | 497138.5 | 3120.0002 | 5 | 46 | 3.410775 | -3.26001 | 3.208606 | 2.825204 | 13.59668 | 10.47287
2018-02-03 22:21 | 497258.5 | 3240.0007 | 5 | 46 | 3.367774 | -3.259909 | 3.208606 | 2.933857 | 13.59668 | 10.84133
2018-02-03 22:23 | 497378.5 | 3360.0003 | 5 | 46 | 3.297705 | -3.259869 | 3.208606 | 3.042516 | 13.59668 | 11.2038
2018-02-03 22:25 | 497498.5 | 3480.0007 | 5 | 46 | 3.157162 | -3.259855 | 3.208606 | 3.151153 | 13.59668 | 11.55549
2018-02-03 22:26 | 497558.5 | 3540.0802 | 5 | 46 | 2.99998 | -3.259927 | 3.208606 | 3.205596 | 13.59668 | 11.72365
2018-02-03 22:28 | 497678.6 | 120.0004 | 6 | 46 | 3.458697 | 0 | 3.208606 | 3.205596 | 13.59668 | 11.72365
2018-02-03 22:30 | 497798.6 | 240.0009 | 6 | 46 | 3.478237 | 0 | 3.208606 | 3.205596 | 13.59668 | 11.72365
2018-02-03 22:31 | 497858.6 | 300.0044 | 6 | 46 | 3.482311 | 0 | 3.208606 | 3.205596 | 13.59668 | 11.72365
2018-02-03 22:31 | 497858.6 | 0.0024 | 7 | 47 | 3.482607 | 0 | 0 | 0 | 0 | 0
2018-02-03 22:33 | 497978.7 | 120.0014 | 2 | 47 | 4.033313 | 4.890163 | 0.162421 | 0 | 0.6418383 | 0
2018-02-03 22:35 | 498098.7 | 240.0002 | 2 | 47 | 4.073352 | 4.890139 | 0.3253251 | 0 | 1.302058 | 0
2018-02-03 22:37 | 498218.7 | 360.0006 | 2 | 47 | 4.108314 | 4.890139 | 0.4884084 | 0 | 1.969339 | 0
2018-02-03 22:39 | 498338.7 | 480.0003 | 2 | 47 | 4.1366 | 4.890158 | 0.6513976 | 0 | 2.641296 | 0
2018-02-03 22:41 | 498458.7 | 600.0006 | 2 | 47 | 4.161622 | 4.890158 | 0.8144247 | 0 | 3.317735 | 0
2018-02-03 22:43 | 498578.7 | 720.001 | 2 | 47 | 4.187277 | 4.890171 | 0.9773692 | 0 | 3.997916 | 0
2018-02-03 22:45 | 498698.7 | 840.0015 | 2 | 47 | 4.200283 | 4.667406 | 1.138428 | 0 | 4.673885 | 0
2018-02-03 22:47 | 498818.7 | 960.0011 | 2 | 47 | 4.200284 | 4.280382 | 1.287555 | 0 | 5.300262 | 0
2018-02-03 22:49 | 498938.7 | 1080.0007 | 2 | 47 | 4.200289 | 3.91684 | 1.423959 | 0 | 5.873199 | 0
2018-02-03 22:51 | 499058.7 | 1200.0012 | 2 | 47 | 4.200296 | 3.598927 | 1.549196 | 0 | 6.39923 | 0
2018-02-03 22:53 | 499178.7 | 1320.0024 | 2 | 47 | 4.200292 | 3.299349 | 1.664052 | 0 | 6.881656 | 0
2018-02-03 22:53 | 499195.3 | 1336.6389 | 2 | 47 | 4.200291 | 3.259993 | 1.679245 | 0 | 6.945472 | 0
2018-02-03 22:55 | 499315.3 | 120.0008 | 3 | 47 | 4.221524 | 3.259888 | 1.787459 | 0 | 7.401025 | 0
2018-02-03 22:57 | 499435.3 | 240.0004 | 3 | 47 | 4.249401 | 3.259928 | 1.896175 | 0 | 7.86144 | 0
2018-02-03 22:59 | 499555.3 | 360.0017 | 3 | 47 | 4.279913 | 3.260004 | 2.00485 | 0 | 8.32489 | 0
2018-02-03 23:01 | 499675.3 | 480.002 | 3 | 47 | 4.312576 | 3.259892 | 2.113511 | 0 | 8.791705 | 0
2018-02-03 23:03 | 499795.3 | 600.0016 | 3 | 47 | 4.347334 | 3.259909 | 2.222174 | 0 | 9.262181 | 0
2018-02-03 23:05 | 499915.3 | 720.0012 | 3 | 47 | 4.385844 | 3.259872 | 2.330823 | 0 | 9.736574 | 0
2018-02-03 23:07 | 500035.3 | 840.0008 | 3 | 47 | 4.400271 | 2.897232 | 2.435162 | 0 | 10.19542 | 0
2018-02-03 23:09 | 500155.3 | 960.0003 | 3 | 47 | 4.400302 | 2.501188 | 2.524896 | 0 | 10.59028 | 0
2018-02-03 23:11 | 500275.3 | 1080.0016 | 3 | 47 | 4.400308 | 2.170736 | 2.602562 | 0 | 10.93203 | 0
2018-02-03 23:13 | 500395.3 | 1200.0012 | 3 | 47 | 4.400274 | 1.88607 | 2.670093 | 0 | 11.22919 | 0
2018-02-03 23:15 | 500515.3 | 1320.0009 | 3 | 47 | 4.400286 | 1.635431 | 2.728703 | 0 | 11.48709 | 0
2018-02-03 23:17 | 500635.3 | 1440.0012 | 3 | 47 | 4.400241 | 1.42625 | 2.779613 | 0 | 11.71111 | 0
2018-02-03 23:19 | 500755.3 | 1560.0013 | 3 | 47 | 4.400251 | 1.251873 | 2.824138 | 0 | 11.90703 | 0
2018-02-03 23:21 | 500875.3 | 1680.0012 | 3 | 47 | 4.400198 | 1.103901 | 2.86336 | 0 | 12.07961 | 0
2018-02-03 23:23 | 500995.3 | 1800.0025 | 3 | 47 | 4.400229 | 0.9764242 | 2.898029 | 0 | 12.23216 | 0
2018-02-03 23:25 | 501115.3 | 1920.0012 | 3 | 47 | 4.400234 | 0.8625307 | 2.928613 | 0 | 12.36674 | 0
2018-02-03 23:27 | 501235.3 | 2040.0024 | 3 | 47 | 4.400215 | 0.7678051 | 2.955721 | 0 | 12.48602 | 0
2018-02-03 23:29 | 501355.3 | 2160.0012 | 3 | 47 | 4.400206 | 0.6869364 | 2.979923 | 0 | 12.59251 | 0
2018-02-03 23:31 | 501475.3 | 2280.0009 | 3 | 47 | 4.400184 | 0.6167173 | 3.001637 | 0 | 12.68806 | 0
2018-02-03 23:33 | 501595.3 | 2400.0004 | 3 | 47 | 4.400175 | 0.5532274 | 3.021152 | 0 | 12.77393 | 0
2018-02-03 23:35 | 501715.3 | 2520.0024 | 3 | 47 | 4.400171 | 0.4984074 | 3.038665 | 0 | 12.85099 | 0
2018-02-03 23:37 | 501835.3 | 2640.0004 | 3 | 47 | 4.40016 | 0.4518623 | 3.054502 | 0 | 12.92068 | 0
2018-02-03 23:39 | 501955.3 | 2760.0017 | 3 | 47 | 4.400185 | 0.4122562 | 3.068897 | 0 | 12.98402 | 0
2018-02-03 23:41 | 502075.3 | 2880.0019 | 3 | 47 | 4.40022 | 0.3759604 | 3.082017 | 0 | 13.04175 | 0
2018-02-03 23:43 | 502195.3 | 3000.0024 | 3 | 47 | 4.40019 | 0.3420038 | 3.09395 | 0 | 13.09425 | 0
2018-02-03 23:45 | 502315.3 | 3120.0004 | 3 | 47 | 4.400136 | 0.3127756 | 3.104854 | 0 | 13.14224 | 0
2018-02-03 23:47 | 502435.3 | 3240.0016 | 3 | 47 | 4.400184 | 0.2880802 | 3.114862 | 0 | 13.18627 | 0
2018-02-03 23:49 | 502555.3 | 3360.0012 | 3 | 47 | 4.400137 | 0.2653179 | 3.124088 | 0 | 13.22687 | 0
2018-02-03 23:51 | 502675.3 | 3480.0024 | 3 | 47 | 4.400154 | 0.2439327 | 3.132581 | 0 | 13.26424 | 0
2018-02-03 23:53 | 502795.3 | 3600.0003 | 3 | 47 | 4.400136 | 0.2250204 | 3.140386 | 0 | 13.29858 | 0
2018-02-03 23:55 | 502915.3 | 3720.0009 | 3 | 47 | 4.400159 | 0.2085905 | 3.147601 | 0 | 13.33033 | 0
2018-02-03 23:57 | 503035.3 | 3840.0004 | 3 | 47 | 4.400136 | 0.1933126 | 3.154293 | 0 | 13.35977 | 0
2018-02-03 23:59 | 503155.3 | 3960.0008 | 3 | 47 | 4.400181 | 0.1800842 | 3.160506 | 0 | 13.38711 | 0
2018-02-04 00:01 | 503275.3 | 4080.0012 | 3 | 47 | 4.400157 | 0.1661587 | 3.166255 | 0 | 13.41241 | 0
2018-02-04 00:03 | 503395.3 | 4200.0008 | 3 | 47 | 4.400117 | 0.1539583 | 3.171583 | 0 | 13.43585 | 0
2018-02-04 00:05 | 503515.3 | 4320.0011 | 3 | 47 | 4.400123 | 0.1439466 | 3.176541 | 0 | 13.45767 | 0
2018-02-04 00:07 | 503635.3 | 4440.0008 | 3 | 47 | 4.400182 | 0.134655 | 3.181178 | 0 | 13.47807 | 0
2018-02-04 00:09 | 503755.3 | 4560.0004 | 3 | 47 | 4.400081 | 0.1240406 | 3.185483 | 0 | 13.49701 | 0
2018-02-04 00:11 | 503875.3 | 4680.0009 | 3 | 47 | 4.400155 | 0.1162138 | 3.189483 | 0 | 13.51461 | 0
2018-02-04 00:13 | 503995.3 | 4800.0004 | 3 | 47 | 4.40015 | 0.1083202 | 3.193206 | 0 | 13.531 | 0
2018-02-04 00:15 | 504115.3 | 4920.0009 | 3 | 47 | 4.400096 | 0.100812 | 3.196698 | 0 | 13.54636 | 0
2018-02-04 00:17 | 504235.3 | 5040.0004 | 3 | 47 | 4.40016 | 0.09484386 | 3.199971 | 0 | 13.56077 | 0
2018-02-04 00:19 | 504355.3 | 5160.0009 | 3 | 47 | 4.400103 | 0.08764267 | 3.203006 | 0 | 13.57412 | 0
2018-02-04 00:21 | 504475.3 | 5280.0004 | 3 | 47 | 4.400106 | 0.08225727 | 3.20584 | 0 | 13.58659 | 0
2018-02-04 00:21 | 504489.1 | 5293.7215 | 3 | 47 | 4.400105 | 0.08149624 | 3.206154 | 0 | 13.58797 | 0
2018-02-04 00:23 | 504609.1 | 120.0015 | 4 | 47 | 4.39244 | 0 | 3.206154 | 0 | 13.58797 | 0
2018-02-04 00:25 | 504729.1 | 240.001 | 4 | 47 | 4.391487 | 0 | 3.206154 | 0 | 13.58797 | 0
2018-02-04 00:26 | 504789.1 | 300.0021 | 4 | 47 | 4.391166 | 0 | 3.206154 | 0 | 13.58797 | 0
2018-02-04 00:28 | 504909.2 | 120.0007 | 5 | 47 | 4.089217 | -3.259944 | 3.206154 | 0.1086098 | 13.58797 | 0.4481223
2018-02-04 00:30 | 505029.2 | 240.0011 | 5 | 47 | 4.048601 | -3.259945 | 3.206154 | 0.2173007 | 13.58797 | 0.8903425
2018-02-04 00:32 | 505149.2 | 360 | 5 | 47 | 4.009353 | -3.259931 | 3.206154 | 0.3258848 | 13.58797 | 1.327817
2018-02-04 00:34 | 505269.2 | 480.0002 | 5 | 47 | 3.970255 | -3.259951 | 3.206154 | 0.4346395 | 13.58797 | 1.761738
2018-02-04 00:36 | 505389.2 | 600.0014 | 5 | 47 | 3.930131 | -3.259893 | 3.206154 | 0.5433 | 13.58797 | 2.190976
2018-02-04 00:38 | 505509.2 | 720.0011 | 5 | 47 | 3.891393 | -3.259953 | 3.206154 | 0.6518271 | 13.58797 | 2.615381
2018-02-04 00:40 | 505629.2 | 840.0006 | 5 | 47 | 3.854197 | -3.259929 | 3.206154 | 0.7606237 | 13.58797 | 3.03672
2018-02-04 00:42 | 505749.2 | 960.001 | 5 | 47 | 3.818649 | -3.259857 | 3.206154 | 0.8692572 | 13.58797 | 3.453473
2018-02-04 00:44 | 505869.2 | 1080.0007 | 5 | 47 | 3.783007 | -3.259917 | 3.206154 | 0.9779471 | 13.58797 | 3.866589
2018-02-04 00:46 | 505989.2 | 1200.001 | 5 | 47 | 3.747778 | -3.259937 | 3.206154 | 1.086521 | 13.58797 | 4.275386
2018-02-04 00:48 | 506109.2 | 1320.0015 | 5 | 47 | 3.716212 | -3.259873 | 3.206154 | 1.195276 | 13.58797 | 4.681234
2018-02-04 00:50 | 506229.2 | 1440.0012 | 5 | 47 | 3.687398 | -3.259925 | 3.206154 | 1.303947 | 13.58797 | 5.08349
2018-02-04 00:52 | 506349.2 | 1560.0006 | 5 | 47 | 3.660531 | -3.259891 | 3.206154 | 1.412575 | 13.58797 | 5.482581
2018-02-04 00:54 | 506469.2 | 1680.0006 | 5 | 47 | 3.634165 | -3.259844 | 3.206154 | 1.521253 | 13.58797 | 5.878968
2018-02-04 00:56 | 506589.2 | 1800.0007 | 5 | 47 | 3.610025 | -3.259866 | 3.206154 | 1.629879 | 13.58797 | 6.272395
2018-02-04 00:58 | 506709.2 | 1920.0003 | 5 | 47 | 3.588121 | -3.259799 | 3.206154 | 1.738578 | 13.58797 | 6.663593
2018-02-04 01:00 | 506829.2 | 2040.0014 | 5 | 47 | 3.568687 | -3.259867 | 3.206154 | 1.847247 | 13.58797 | 7.052436
2018-02-04 01:02 | 506949.2 | 2160.0012 | 5 | 47 | 3.550237 | -3.259837 | 3.206154 | 1.955829 | 13.58797 | 7.438929
2018-02-04 01:04 | 507069.2 | 2280.0014 | 5 | 47 | 3.532214 | -3.259893 | 3.206154 | 2.064569 | 13.58797 | 7.823982
2018-02-04 01:06 | 507189.2 | 2400.0003 | 5 | 47 | 3.516557 | -3.259849 | 3.206154 | 2.17323 | 13.58797 | 8.206926
2018-02-04 01:08 | 507309.2 | 2520.0023 | 5 | 47 | 3.502198 | -3.259947 | 3.206154 | 2.281876 | 13.58797 | 8.588198
2018-02-04 01:10 | 507429.2 | 2640.0003 | 5 | 47 | 3.488175 | -3.259864 | 3.206154 | 2.390544 | 13.58797 | 8.968026
2018-02-04 01:12 | 507549.2 | 2760.0007 | 5 | 47 | 3.472 | -3.259841 | 3.206154 | 2.499211 | 13.58797 | 9.346223
2018-02-04 01:14 | 507669.2 | 2880.0011 | 5 | 47 | 3.454516 | -3.2599 | 3.206154 | 2.607853 | 13.58797 | 9.722485
2018-02-04 01:16 | 507789.2 | 3000.0014 | 5 | 47 | 3.434299 | -3.259826 | 3.206154 | 2.716504 | 13.58797 | 10.09676
2018-02-04 01:18 | 507909.2 | 3120.0011 | 5 | 47 | 3.407903 | -3.259841 | 3.206154 | 2.825188 | 13.58797 | 10.46866
2018-02-04 01:20 | 508029.2 | 3240.0007 | 5 | 47 | 3.366016 | -3.259764 | 3.206154 | 2.933846 | 13.58797 | 10.83688
2018-02-04 01:22 | 508149.2 | 3360.0011 | 5 | 47 | 3.293071 | -3.259886 | 3.206154 | 3.042495 | 13.58797 | 11.19898
2018-02-04 01:24 | 508269.2 | 3480.0014 | 5 | 47 | 3.149125 | -3.260188 | 3.206154 | 3.151065 | 13.58797 | 11.5498
2018-02-04 01:25 | 508325.5 | 3536.2962 | 5 | 47 | 2.999992 | -3.260126 | 3.206154 | 3.202044 | 13.58797 | 11.70702
2018-02-04 01:27 | 508445.5 | 120.0013 | 6 | 47 | 3.464066 | 0 | 3.206154 | 3.202044 | 13.58797 | 11.70702
2018-02-04 01:29 | 508565.5 | 240.0008 | 6 | 47 | 3.484081 | 0 | 3.206154 | 3.202044 | 13.58797 | 11.70702
2018-02-04 01:30 | 508625.5 | 300.0027 | 6 | 47 | 3.488338 | 0 | 3.206154 | 3.202044 | 13.58797 | 11.70702
2018-02-04 01:30 | 508625.5 | 0.0024 | 7 | 48 | 3.488248 | 0 | 0 | 0 | 0 | 0
2018-02-04 01:32 | 508745.6 | 120.0007 | 2 | 48 | 4.036043 | 4.889997 | 0.1624177 | 0 | 0.6425526 | 0
2018-02-04 01:34 | 508865.6 | 240.0003 | 2 | 48 | 4.076478 | 4.890055 | 0.3254222 | 0 | 1.30364 | 0
2018-02-04 01:36 | 508985.6 | 360.0015 | 2 | 48 | 4.110709 | 4.890017 | 0.4883925 | 0 | 1.970939 | 0
2018-02-04 01:38 | 509105.6 | 480.0002 | 2 | 48 | 4.137531 | 4.890051 | 0.6514133 | 0 | 2.643314 | 0
2018-02-04 01:40 | 509225.6 | 600.0006 | 2 | 48 | 4.163433 | 4.890043 | 0.8144342 | 0 | 3.319931 | 0
2018-02-04 01:42 | 509345.6 | 720.0002 | 2 | 48 | 4.189408 | 4.89002 | 0.9774145 | 0 | 4.000598 | 0
2018-02-04 01:44 | 509465.6 | 840.0006 | 2 | 48 | 4.200275 | 4.629704 | 1.137694 | 0 | 4.673455 | 0
2018-02-04 01:46 | 509585.6 | 960.0002 | 2 | 48 | 4.200319 | 4.261551 | 1.28582 | 0 | 5.295628 | 0
2018-02-04 01:48 | 509705.6 | 1080.0015 | 2 | 48 | 4.200277 | 3.903955 | 1.421894 | 0 | 5.867177 | 0
2018-02-04 01:50 | 509825.6 | 1200.002 | 2 | 48 | 4.200309 | 3.577452 | 1.546392 | 0 | 6.390105 | 0
2018-02-04 01:52 | 509945.6 | 1320.0015 | 2 | 48 | 4.200286 | 3.273802 | 1.660593 | 0 | 6.869784 | 0
2018-02-04 01:52 | 509950.9 | 1325.3303 | 2 | 48 | 4.200264 | 3.259974 | 1.66543 | 0 | 6.8901 | 0
2018-02-04 01:54 | 510071 | 120.0023 | 3 | 48 | 4.220894 | 3.259769 | 1.77367 | 0 | 7.345737 | 0
2018-02-04 01:56 | 510191 | 240.0003 | 3 | 48 | 4.247444 | 3.260101 | 1.882363 | 0 | 7.805921 | 0
2018-02-04 01:58 | 510311 | 360.0016 | 3 | 48 | 4.278274 | 3.259789 | 1.99105 | 0 | 8.269216 | 0
2018-02-04 02:00 | 510431 | 480.0003 | 3 | 48 | 4.310855 | 3.260172 | 2.099701 | 0 | 8.735801 | 0
2018-02-04 02:02 | 510551 | 600.0015 | 3 | 48 | 4.34562 | 3.259855 | 2.208381 | 0 | 9.206177 | 0
2018-02-04 02:04 | 510671 | 720.0012 | 3 | 48 | 4.383008 | 3.260128 | 2.31704 | 0 | 9.680369 | 0
2018-02-04 02:06 | 510791 | 840.0015 | 3 | 48 | 4.400274 | 2.935085 | 2.42236 | 0 | 10.1434 | 0
2018-02-04 02:08 | 510911 | 960.0003 | 3 | 48 | 4.400309 | 2.529293 | 2.513158 | 0 | 10.54294 | 0
2018-02-04 02:10 | 511031 | 1080.0007 | 3 | 48 | 4.400277 | 2.19169 | 2.591659 | 0 | 10.88836 | 0
2018-02-04 02:12 | 511151 | 1200.0027 | 3 | 48 | 4.400257 | 1.90757 | 2.659833 | 0 | 11.18834 | 0
2018-02-04 02:14 | 511271 | 1320.0007 | 3 | 48 | 4.40029 | 1.662012 | 2.719242 | 0 | 11.44976 | 0
2018-02-04 02:16 | 511391 | 1440.0002 | 3 | 48 | 4.400241 | 1.445985 | 2.770904 | 0 | 11.67709 | 0
2018-02-04 02:18 | 511511 | 1560.0015 | 3 | 48 | 4.400256 | 1.268471 | 2.81607 | 0 | 11.87583 | 0
2018-02-04 02:20 | 511631 | 1680.002 | 3 | 48 | 4.40024 | 1.117542 | 2.855781 | 0 | 12.05057 | 0
2018-02-04 02:22 | 511751 | 1800.0015 | 3 | 48 | 4.400255 | 0.99055 | 2.890857 | 0 | 12.20491 | 0
2018-02-04 02:24 | 511871 | 1920.0011 | 3 | 48 | 4.400211 | 0.8760691 | 2.921949 | 0 | 12.34172 | 0
2018-02-04 02:26 | 511991 | 2040.0015 | 3 | 48 | 4.400193 | 0.7775908 | 2.949468 | 0 | 12.46281 | 0
2018-02-04 02:28 | 512111 | 2160.0011 | 3 | 48 | 4.400225 | 0.695817 | 2.973991 | 0 | 12.57072 | 0
2018-02-04 02:30 | 512231 | 2280.0015 | 3 | 48 | 4.400205 | 0.6253567 | 2.995985 | 0 | 12.6675 | 0
2018-02-04 02:32 | 512351 | 2400.0004 | 3 | 48 | 4.400239 | 0.5635672 | 3.015773 | 0 | 12.75457 | 0
2018-02-04 02:34 | 512471 | 2520.0016 | 3 | 48 | 4.400228 | 0.5067301 | 3.033573 | 0 | 12.83289 | 0
2018-02-04 02:36 | 512591 | 2640.0011 | 3 | 48 | 4.400232 | 0.4591913 | 3.049635 | 0 | 12.90357 | 0
2018-02-04 02:38 | 512711 | 2760.0023 | 3 | 48 | 4.400188 | 0.4167366 | 3.064207 | 0 | 12.96769 | 0
2018-02-04 02:40 | 512831 | 2880.0019 | 3 | 48 | 4.40019 | 0.3803606 | 3.077487 | 0 | 13.02612 | 0
2018-02-04 02:42 | 512951 | 3000.0007 | 3 | 48 | 4.400172 | 0.347064 | 3.089629 | 0 | 13.07955 | 0
2018-02-04 02:44 | 513071 | 3120.001 | 3 | 48 | 4.400181 | 0.3175344 | 3.100687 | 0 | 13.12821 | 0
2018-02-04 02:46 | 513191 | 3240.0015 | 3 | 48 | 4.400146 | 0.2907705 | 3.110819 | 0 | 13.17279 | 0
2018-02-04 02:48 | 513311 | 3360.0002 | 3 | 48 | 4.400154 | 0.2685966 | 3.120137 | 0 | 13.21379 | 0
2018-02-04 02:50 | 513431 | 3480.0007 | 3 | 48 | 4.400139 | 0.2475643 | 3.128745 | 0 | 13.25167 | 0
2018-02-04 02:52 | 513551 | 3600.0014 | 3 | 48 | 4.400172 | 0.2278938 | 3.136665 | 0 | 13.28652 | 0
2018-02-04 02:54 | 513671 | 3720.0007 | 3 | 48 | 4.400145 | 0.2107725 | 3.143966 | 0 | 13.31864 | 0
2018-02-04 02:56 | 513791 | 3840.0027 | 3 | 48 | 4.400171 | 0.1953611 | 3.150724 | 0 | 13.34838 | 0
2018-02-04 02:58 | 513911 | 3960.0015 | 3 | 48 | 4.400114 | 0.1808777 | 3.157009 | 0 | 13.37603 | 0
2018-02-04 03:00 | 514031 | 4080.0002 | 3 | 48 | 4.400135 | 0.168644 | 3.162839 | 0 | 13.40168 | 0
2018-02-04 03:02 | 514151 | 4200.0015 | 3 | 48 | 4.400166 | 0.156168 | 3.168239 | 0 | 13.42545 | 0
2018-02-04 03:04 | 514271 | 4320.0002 | 3 | 48 | 4.400152 | 0.1451082 | 3.173248 | 0 | 13.44749 | 0
2018-02-04 03:06 | 514391 | 4440.0015 | 3 | 48 | 4.400136 | 0.1354303 | 3.177924 | 0 | 13.46806 | 0
2018-02-04 03:08 | 514511 | 4560.0002 | 3 | 48 | 4.400106 | 0.1255007 | 3.182283 | 0 | 13.48724 | 0
2018-02-04 03:10 | 514631 | 4680.0007 | 3 | 48 | 4.400131 | 0.1168709 | 3.186334 | 0 | 13.50507 | 0
2018-02-04 03:12 | 514751 | 4800.0002 | 3 | 48 | 4.400082 | 0.108345 | 3.190096 | 0 | 13.52162 | 0
2018-02-04 03:14 | 514871 | 4920.0015 | 3 | 48 | 4.400106 | 0.1015263 | 3.19361 | 0 | 13.53708 | 0
2018-02-04 03:16 | 514991 | 5040.0003 | 3 | 48 | 4.400152 | 0.09590149 | 3.196895 | 0 | 13.55154 | 0
2018-02-04 03:18 | 515111 | 5160.0007 | 3 | 48 | 4.400105 | 0.08870697 | 3.199975 | 0 | 13.56509 | 0
2018-02-04 03:20 | 515231 | 5280.0002 | 3 | 48 | 4.400104 | 0.08268261 | 3.202837 | 0 | 13.57768 | 0
2018-02-04 03:21 | 515258.6 | 5307.6278 | 3 | 48 | 4.400114 | 0.08149815 | 3.203468 | 0 | 13.58046 | 0
2018-02-04 03:23 | 515378.6 | 120.0005 | 4 | 48 | 4.392425 | 0 | 3.203468 | 0 | 13.58046 | 0
2018-02-04 03:25 | 515498.6 | 240 | 4 | 48 | 4.391542 | 0 | 3.203468 | 0 | 13.58046 | 0
2018-02-04 03:26 | 515558.6 | 300.002 | 4 | 48 | 4.391181 | 0 | 3.203468 | 0 | 13.58046 | 0
2018-02-04 03:28 | 515678.7 | 120.0013 | 5 | 48 | 4.09032 | -3.259937 | 3.203468 | 0.1086627 | 13.58046 | 0.4484512
2018-02-04 03:30 | 515798.7 | 240.0002 | 5 | 48 | 4.049218 | -3.259872 | 3.203468 | 0.2168687 | 13.58046 | 0.8887889
2018-02-04 03:32 | 515918.7 | 360.0013 | 5 | 48 | 4.009675 | -3.259909 | 3.203468 | 0.3259809 | 13.58046 | 1.328459
2018-02-04 03:34 | 516038.7 | 480.0003 | 5 | 48 | 3.970934 | -3.259892 | 3.203468 | 0.4346439 | 13.58046 | 1.762047
2018-02-04 03:36 | 516158.7 | 600.0005 | 5 | 48 | 3.931799 | -3.259887 | 3.203468 | 0.543272 | 13.58046 | 2.191283
2018-02-04 03:38 | 516278.7 | 720.001 | 5 | 48 | 3.892336 | -3.259907 | 3.203468 | 0.6519111 | 13.58046 | 2.616268
2018-02-04 03:40 | 516398.7 | 840.0013 | 5 | 48 | 3.854905 | -3.259889 | 3.203468 | 0.7606211 | 13.58046 | 3.037357
2018-02-04 03:42 | 516518.7 | 960.0003 | 5 | 48 | 3.819054 | -3.259904 | 3.203468 | 0.8692953 | 13.58046 | 3.454319
2018-02-04 03:44 | 516638.7 | 1080.0013 | 5 | 48 | 3.784151 | -3.259893 | 3.203468 | 0.9779107 | 13.58046 | 3.867234
2018-02-04 03:46 | 516758.7 | 1200.0003 | 5 | 48 | 3.749316 | -3.259817 | 3.203468 | 1.086615 | 13.58046 | 4.276694
2018-02-04 03:48 | 516878.7 | 1320.0013 | 5 | 48 | 3.717227 | -3.259922 | 3.203468 | 1.195279 | 13.58046 | 4.68233
2018-02-04 03:50 | 516998.7 | 1440.0003 | 5 | 48 | 3.687915 | -3.259912 | 3.203468 | 1.303932 | 13.58046 | 5.084608
2018-02-04 03:52 | 517118.7 | 1560.0013 | 5 | 48 | 3.661173 | -3.259917 | 3.203468 | 1.412593 | 13.58046 | 5.483864
2018-02-04 03:54 | 517238.7 | 1680.0009 | 5 | 48 | 3.635665 | -3.259849 | 3.203468 | 1.521244 | 13.58046 | 5.880258
2018-02-04 03:56 | 517358.7 | 1800.0013 | 5 | 48 | 3.610939 | -3.259886 | 3.203468 | 1.629887 | 13.58046 | 6.273878
2018-02-04 03:58 | 517478.7 | 1920.0009 | 5 | 48 | 3.58885 | -3.259875 | 3.203468 | 1.738542 | 13.58046 | 6.665002
2018-02-04 04:00 | 517598.7 | 2040.0014 | 5 | 48 | 3.568809 | -3.259834 | 3.203468 | 1.847172 | 13.58046 | 7.053749
2018-02-04 04:02 | 517718.7 | 2160.0002 | 5 | 48 | 3.550813 | -3.259867 | 3.203468 | 1.955751 | 13.58046 | 7.440262
2018-02-04 04:04 | 517838.7 | 2280.0006 | 5 | 48 | 3.533096 | -3.259902 | 3.203468 | 2.064559 | 13.58046 | 7.825662
2018-02-04 04:06 | 517958.7 | 2400.0002 | 5 | 48 | 3.516807 | -3.259918 | 3.203468 | 2.173224 | 13.58046 | 8.208674
2018-02-04 04:08 | 518078.7 | 2520.0005 | 5 | 48 | 3.502134 | -3.259983 | 3.203468 | 2.281883 | 13.58046 | 8.590004
2018-02-04 04:10 | 518198.7 | 2640.0002 | 5 | 48 | 3.488261 | -3.259947 | 3.203468 | 2.39054 | 13.58046 | 8.969777
2018-02-04 04:12 | 518318.7 | 2760.0006 | 5 | 48 | 3.47303 | -3.259931 | 3.203468 | 2.499194 | 13.58046 | 9.347981
2018-02-04 04:14 | 518438.7 | 2880.001 | 5 | 48 | 3.454693 | -3.259884 | 3.203468 | 2.607863 | 13.58046 | 9.724413
2018-02-04 04:16 | 518558.7 | 3000.0014 | 5 | 48 | 3.434191 | -3.25997 | 3.203468 | 2.716521 | 13.58046 | 10.09872
2018-02-04 04:18 | 518678.7 | 3120.0002 | 5 | 48 | 3.407104 | -3.259897 | 3.203468 | 2.825174 | 13.58046 | 10.47046
2018-02-04 04:20 | 518798.7 | 3240.0013 | 5 | 48 | 3.366382 | -3.259965 | 3.203468 | 2.933864 | 13.58046 | 10.83876
2018-02-04 04:22 | 518918.7 | 3360.0002 | 5 | 48 | 3.293927 | -3.259853 | 3.203468 | 3.042453 | 13.58046 | 11.20079
2018-02-04 04:24 | 519038.7 | 3480.0005 | 5 | 48 | 3.147839 | -3.259882 | 3.203468 | 3.151147 | 13.58046 | 11.55197
2018-02-04 04:25 | 519094.2 | 3535.5231 | 5 | 48 | 2.999988 | -3.259925 | 3.203468 | 3.201448 | 13.58046 | 11.70705
2018-02-04 04:27 | 519214.2724 | 120.0007 | 6 | 48 | 3.464032 | 0 | 3.203468 | 3.201448 | 13.58046 | 11.70705
2018-02-04 04:29 | 519334.2719 | 240.0002 | 6 | 48 | 3.484028 | 0 | 3.203468 | 3.201448 | 13.58046 | 11.70705
2018-02-04 04:30 | 519394.2746 | 300.0029 | 6 | 48 | 3.488206 | 0 | 3.203468 | 3.201448 | 13.58046 | 11.70705
2018-02-04 04:30 | 519394.3 | 0.0048 | 7 | 49 | 3.488086 | 0 | 0 | 0 | 0 | 0
2018-02-04 04:32 | 519514.4 | 120.0005 | 2 | 49 | 4.036439 | 4.890032 | 0.16238 | 0 | 0.6423892 | 0
2018-02-04 04:34 | 519634.4 | 240.0002 | 2 | 49 | 4.077035 | 4.890091 | 0.3254121 | 0 | 1.303671 | 0
2018-02-04 04:36 | 519754.4 | 360.0015 | 2 | 49 | 4.111929 | 4.890081 | 0.4884174 | 0 | 1.971257 | 0
2018-02-04 04:38 | 519874.4 | 480.001 | 2 | 49 | 4.137778 | 4.890034 | 0.6514221 | 0 | 2.643689 | 0
2018-02-04 04:40 | 519994.4 | 600.0007 | 2 | 49 | 4.163239 | 4.890079 | 0.8144087 | 0 | 3.320121 | 0
2018-02-04 04:42 | 520114.4 | 720.001 | 2 | 49 | 4.190083 | 4.890059 | 0.9773946 | 0 | 4.00087 | 0
2018-02-04 04:44 | 520234.4 | 840.0016 | 2 | 49 | 4.200304 | 4.61698 | 1.137357 | 0 | 4.672442 | 0
2018-02-04 04:46 | 520354.4 | 960.0028 | 2 | 49 | 4.200301 | 4.251766 | 1.284985 | 0 | 5.292525 | 0
2018-02-04 04:48 | 520474.4 | 1080.0015 | 2 | 49 | 4.200288 | 3.907036 | 1.420965 | 0 | 5.863679 | 0
2018-02-04 04:50 | 520594.4 | 1200.0011 | 2 | 49 | 4.200294 | 3.569407 | 1.545518 | 0 | 6.386837 | 0
2018-02-04 04:52 | 520714.4 | 1320.0008 | 2 | 49 | 4.200261 | 3.266212 | 1.659358 | 0 | 6.864999 | 0
2018-02-04 04:52 | 520717 | 1322.6293 | 2 | 49 | 4.200284 | 3.259989 | 1.661734 | 0 | 6.874976 | 0
2018-02-04 04:54 | 520837 | 120.0006 | 3 | 49 | 4.221434 | 3.259911 | 1.770051 | 0 | 7.330965 | 0
2018-02-04 04:56 | 520957 | 240.0003 | 3 | 49 | 4.247349 | 3.259886 | 1.878601 | 0 | 7.790572 | 0
2018-02-04 04:58 | 521077 | 360.0007 | 3 | 49 | 4.277742 | 3.259897 | 1.987342 | 0 | 8.254038 | 0
2018-02-04 05:00 | 521197 | 480.0003 | 3 | 49 | 4.311051 | 3.259901 | 2.096003 | 0 | 8.720663 | 0
2018-02-04 05:02 | 521317 | 600.0014 | 3 | 49 | 4.346075 | 3.259924 | 2.204683 | 0 | 9.191069 | 0
2018-02-04 05:04 | 521437 | 720.0002 | 3 | 49 | 4.383389 | 3.259806 | 2.313352 | 0 | 9.665364 | 0
2018-02-04 05:06 | 521557 | 840.0007 | 3 | 49 | 4.400268 | 2.943916 | 2.418763 | 0 | 10.12881 | 0
2018-02-04 05:08 | 521677 | 960.0002 | 3 | 49 | 4.400295 | 2.531418 | 2.509785 | 0 | 10.52933 | 0
2018-02-04 05:10 | 521797 | 1080.0006 | 3 | 49 | 4.400322 | 2.193497 | 2.588375 | 0 | 10.87515 | 0
2018-02-04 05:12 | 521917 | 1200.001 | 3 | 49 | 4.400274 | 1.906684 | 2.656559 | 0 | 11.17517 | 0
2018-02-04 05:14 | 522037 | 1320.0013 | 3 | 49 | 4.40026 | 1.6655 | 2.716004 | 0 | 11.43675 | 0
2018-02-04 05:16 | 522157 | 1440.0001 | 3 | 49 | 4.400264 | 1.45185 | 2.767892 | 0 | 11.66507 | 0
2018-02-04 05:18 | 522277 | 1560.0014 | 3 | 49 | 4.400276 | 1.271599 | 2.813164 | 0 | 11.86428 | 0
2018-02-04 05:20 | 522397 | 1680.001 | 3 | 49 | 4.400193 | 1.118849 | 2.852949 | 0 | 12.03934 | 0
2018-02-04 05:22 | 522517 | 1800.0006 | 3 | 49 | 4.400245 | 0.9919252 | 2.888082 | 0 | 12.19394 | 0
2018-02-04 05:24 | 522637 | 1920.0002 | 3 | 49 | 4.400239 | 0.8810043 | 2.919257 | 0 | 12.33111 | 0
2018-02-04 05:26 | 522757 | 2040.0002 | 3 | 49 | 4.400198 | 0.780818 | 2.946911 | 0 | 12.4528 | 0
2018-02-04 05:28 | 522877 | 2160.0002 | 3 | 49 | 4.400237 | 0.698513 | 2.971539 | 0 | 12.56116 | 0
2018-02-04 05:30 | 522997 | 2280.0024 | 3 | 49 | 4.400237 | 0.6270943 | 2.99357 | 0 | 12.65811 | 0
2018-02-04 05:32 | 523117 | 2400.0001 | 3 | 49 | 4.400204 | 0.5650253 | 3.013419 | 0 | 12.74545 | 0
2018-02-04 05:34 | 523237 | 2520.0014 | 3 | 49 | 4.400201 | 0.5097427 | 3.031321 | 0 | 12.82422 | 0
2018-02-04 05:36 | 523357 | 2640.001 | 3 | 49 | 4.400218 | 0.4612341 | 3.047455 | 0 | 12.89521 | 0
2018-02-04 05:38 | 523477 | 2760.0014 | 3 | 49 | 4.400156 | 0.417634 | 3.062085 | 0 | 12.95959 | 0
2018-02-04 05:40 | 523597 | 2880.0002 | 3 | 49 | 4.400224 | 0.3823786 | 3.075402 | 0 | 13.01819 | 0
2018-02-04 05:42 | 523717 | 3000.0006 | 3 | 49 | 4.400212 | 0.3503342 | 3.087602 | 0 | 13.07187 | 0
2018-02-04 05:44 | 523837 | 3120.0011 | 3 | 49 | 4.400205 | 0.3196487 | 3.098742 | 0 | 13.12088 | 0
2018-02-04 05:46 | 523957 | 3240.0009 | 3 | 49 | 4.400154 | 0.2925453 | 3.108928 | 0 | 13.16571 | 0
2018-02-04 05:48 | 524077 | 3360.0001 | 3 | 49 | 4.400147 | 0.2693682 | 3.118295 | 0 | 13.20692 | 0
2018-02-04 05:50 | 524197 | 3480.0013 | 3 | 49 | 4.400129 | 0.2482986 | 3.126935 | 0 | 13.24494 | 0
2018-02-04 05:52 | 524317 | 3600.0001 | 3 | 49 | 4.400166 | 0.2300577 | 3.134918 | 0 | 13.28007 | 0
2018-02-04 05:54 | 524437 | 3720.0006 | 3 | 49 | 4.400165 | 0.2118092 | 3.142267 | 0 | 13.3124 | 0
2018-02-04 05:56 | 524557 | 3840.0019 | 3 | 49 | 4.400137 | 0.1961155 | 3.149062 | 0 | 13.3423 | 0
2018-02-04 05:58 | 524677 | 3960.0006 | 3 | 49 | 4.400173 | 0.1829147 | 3.155372 | 0 | 13.37007 | 0
2018-02-04 06:00 | 524797 | 4080.0009 | 3 | 49 | 4.400172 | 0.1700878 | 3.161238 | 0 | 13.39588 | 0
2018-02-04 06:02 | 524917 | 4200.0005 | 3 | 49 | 4.400155 | 0.157198 | 3.166682 | 0 | 13.41983 | 0
2018-02-04 06:04 | 525037 | 4320.0001 | 3 | 49 | 4.400164 | 0.146553 | 3.17173 | 0 | 13.44205 | 0
2018-02-04 06:06 | 525157 | 4440.0005 | 3 | 49 | 4.400148 | 0.1361465 | 3.176432 | 0 | 13.46274 | 0
2018-02-04 06:08 | 525277 | 4560.0009 | 3 | 49 | 4.400173 | 0.1280451 | 3.180818 | 0 | 13.48203 | 0
2018-02-04 06:10 | 525397 | 4680.0013 | 3 | 49 | 4.400136 | 0.1186123 | 3.184919 | 0 | 13.50008 | 0
2018-02-04 06:12 | 525517 | 4800.0002 | 3 | 49 | 4.400123 | 0.1100702 | 3.188731 | 0 | 13.51685 | 0
2018-02-04 06:14 | 525637 | 4920.0005 | 3 | 49 | 4.400095 | 0.1026888 | 3.192281 | 0 | 13.53247 | 0
2018-02-04 06:16 | 525757 | 5040.0001 | 3 | 49 | 4.4001 | 0.09622383 | 3.195595 | 0 | 13.54706 | 0
2018-02-04 06:18 | 525877 | 5160.0013 | 3 | 49 | 4.400151 | 0.09080696 | 3.19871 | 0 | 13.56076 | 0
2018-02-04 06:20 | 525997 | 5280.0002 | 3 | 49 | 4.400131 | 0.08370399 | 3.201615 | 0 | 13.57354 | 0
2018-02-04 06:21 | 526039.8 | 5322.7349 | 3 | 49 | 4.400095 | 0.08149815 | 3.202601 | 0 | 13.57788 | 0
2018-02-04 06:23 | 526159.8 | 120.0005 | 4 | 49 | 4.392468 | 0 | 3.202601 | 0 | 13.57788 | 0
2018-02-04 06:25 | 526279.8 | 240 | 4 | 49 | 4.39152 | 0 | 3.202601 | 0 | 13.57788 | 0
2018-02-04 06:26 | 526339.8 | 300.0012 | 4 | 49 | 4.391172 | 0 | 3.202601 | 0 | 13.57788 | 0
2018-02-04 06:28 | 526459.9 | 120.0014 | 5 | 49 | 4.091464 | -3.259963 | 3.202601 | 0.1086481 | 13.57788 | 0.4484614
2018-02-04 06:30 | 526579.9 | 240.0003 | 5 | 49 | 4.049766 | -3.259983 | 3.202601 | 0.2172999 | 13.57788 | 0.8906956
2018-02-04 06:32 | 526699.9 | 360.0015 | 5 | 49 | 4.010254 | -3.259927 | 3.202601 | 0.3259472 | 13.57788 | 1.328543
2018-02-04 06:34 | 526819.9 | 480.0003 | 5 | 49 | 3.971123 | -3.259918 | 3.202601 | 0.434629 | 13.57788 | 1.762248
2018-02-04 06:36 | 526939.9 | 600.0006 | 5 | 49 | 3.932587 | -3.259913 | 3.202601 | 0.543303 | 13.57788 | 2.191718
2018-02-04 06:38 | 527059.9 | 720.0003 | 5 | 49 | 3.893159 | -3.259902 | 3.202601 | 0.6519653 | 13.57788 | 2.616913
2018-02-04 06:40 | 527179.9 | 840.0007 | 5 | 49 | 3.855505 | -3.25996 | 3.202601 | 0.7606432 | 13.57788 | 3.037947
2018-02-04 06:42 | 527299.9 | 960.0003 | 5 | 49 | 3.81933 | -3.259951 | 3.202601 | 0.8692605 | 13.57788 | 3.454746
2018-02-04 06:44 | 527419.9 | 1080.0014 | 5 | 49 | 3.784623 | -3.259937 | 3.202601 | 0.9779664 | 13.57788 | 3.868031
2018-02-04 06:46 | 527539.9 | 1200.0003 | 5 | 49 | 3.750398 | -3.259866 | 3.202601 | 1.086614 | 13.57788 | 4.277354
2018-02-04 06:48 | 527659.9 | 1320.0014 | 5 | 49 | 3.717674 | -3.25994 | 3.202601 | 1.195262 | 13.57788 | 4.68301
2018-02-04 06:50 | 527779.9 | 1440.0011 | 5 | 49 | 3.688345 | -3.259917 | 3.202601 | 1.303913 | 13.57788 | 5.085323
2018-02-04 06:52 | 527899.9 | 1560.0014 | 5 | 49 | 3.66124 | -3.259841 | 3.202601 | 1.412608 | 13.57788 | 5.484734
2018-02-04 06:54 | 528019.9 | 1680.001 | 5 | 49 | 3.636167 | -3.259899 | 3.202601 | 1.521273 | 13.57788 | 5.881208
2018-02-04 06:56 | 528139.9 | 1800.0014 | 5 | 49 | 3.61163 | -3.259866 | 3.202601 | 1.629926 | 13.57788 | 6.274953
2018-02-04 06:58 | 528259.9 | 1920.0003 | 5 | 49 | 3.589257 | -3.259893 | 3.202601 | 1.738484 | 13.57788 | 6.665787
2018-02-04 07:00 | 528379.9 | 2040.0014 | 5 | 49 | 3.569026 | -3.259962 | 3.202601 | 1.847167 | 13.57788 | 7.054761
2018-02-04 07:02 | 528499.9 | 2160.0011 | 5 | 49 | 3.551162 | -3.259938 | 3.202601 | 1.955917 | 13.57788 | 7.4419
2018-02-04 07:04 | 528619.9 | 2280.0015 | 5 | 49 | 3.534073 | -3.259897 | 3.202601 | 2.064581 | 13.57788 | 7.826857
2018-02-04 07:06 | 528739.9 | 2400.0003 | 5 | 49 | 3.517375 | -3.259969 | 3.202601 | 2.173257 | 13.57788 | 8.209999
2018-02-04 07:08 | 528859.9 | 2520.0007 | 5 | 49 | 3.502529 | -3.259952 | 3.202601 | 2.281918 | 13.57788 | 8.591383
2018-02-04 07:10 | 528979.9 | 2640.0003 | 5 | 49 | 3.488226 | -3.259963 | 3.202601 | 2.390567 | 13.57788 | 8.971144
2018-02-04 07:12 | 529099.9 | 2760.0015 | 5 | 49 | 3.473656 | -3.259918 | 3.202601 | 2.499245 | 13.57788 | 9.349467
2018-02-04 07:14 | 529219.9 | 2880.0018 | 5 | 49 | 3.455684 | -3.259976 | 3.202601 | 2.607867 | 13.57788 | 9.725854
2018-02-04 07:16 | 529339.9 | 3000.0011 | 5 | 49 | 3.434601 | -3.259922 | 3.202601 | 2.716568 | 13.57788 | 10.10038
2018-02-04 07:18 | 529459.9 | 3120.0003 | 5 | 49 | 3.407115 | -3.259958 | 3.202601 | 2.825181 | 13.57788 | 10.47202
2018-02-04 07:20 | 529579.9 | 3240.0006 | 5 | 49 | 3.366568 | -3.259907 | 3.202601 | 2.933888 | 13.57788 | 10.84035
2018-02-04 07:22 | 529699.9 | 3360.0009 | 5 | 49 | 3.295392 | -3.259899 | 3.202601 | 3.042562 | 13.57788 | 11.20273
2018-02-04 07:24 | 529819.9 | 3480.0014 | 5 | 49 | 3.147283 | -3.259922 | 3.202601 | 3.151128 | 13.57788 | 11.55358
2018-02-04 07:24 | 529874.8 | 3534.9575 | 5 | 49 | 2.999985 | -3.259925 | 3.202601 | 3.20097 | 13.57788 | 11.70723
2018-02-04 07:26 | 529994.9 | 120.0005 | 6 | 49 | 3.463321 | 0 | 3.202601 | 3.20097 | 13.57788 | 11.70723
2018-02-04 07:28 | 530114.9 | 240.0012 | 6 | 49 | 3.483173 | 0 | 3.202601 | 3.20097 | 13.57788 | 11.70723
2018-02-04 07:29 | 530174.9 | 300.0029 | 6 | 49 | 3.48734 | 0 | 3.202601 | 3.20097 | 13.57788 | 11.70723
2018-02-04 07:29 | 530174.9 | 0.0026 | 7 | 50 | 3.487312 | 0 | 0 | 0 | 0 | 0
2018-02-04 07:31 | 530295 | 120.0007 | 2 | 50 | 4.035777 | 4.890144 | 0.1622817 | 0 | 0.641808 | 0
2018-02-04 07:33 | 530415 | 240.0003 | 2 | 50 | 4.077197 | 4.890123 | 0.3255206 | 0 | 1.303908 | 0
2018-02-04 07:35 | 530535 | 360.0008 | 2 | 50 | 4.112189 | 4.890142 | 0.4885133 | 0 | 1.97147 | 0
2018-02-04 07:37 | 530655 | 480.0003 | 2 | 50 | 4.13807 | 4.890163 | 0.6514939 | 0 | 2.643878 | 0
2018-02-04 07:39 | 530775 | 600.0008 | 2 | 50 | 4.162666 | 4.89012 | 0.8144981 | 0 | 3.320377 | 0
2018-02-04 07:41 | 530895 | 720.0011 | 2 | 50 | 4.190221 | 4.890141 | 0.9775023 | 0 | 4.001136 | 0
2018-02-04 07:43 | 531015 | 840.0024 | 2 | 50 | 4.200302 | 4.609426 | 1.137344 | 0 | 4.672219 | 0
2018-02-04 07:45 | 531135 | 960.0019 | 2 | 50 | 4.200296 | 4.237642 | 1.284329 | 0 | 5.289599 | 0
2018-02-04 07:47 | 531255 | 1080.0024 | 2 | 50 | 4.20027 | 3.902895 | 1.420298 | 0 | 5.860709 | 0
2018-02-04 07:49 | 531375 | 1200.0004 | 2 | 50 | 4.200292 | 3.572935 | 1.543709 | 0 | 6.379067 | 0
2018-02-04 07:51 | 531495 | 1320.0007 | 2 | 50 | 4.200301 | 3.263596 | 1.657674 | 0 | 6.857752 | 0
2018-02-04 07:51 | 531496.6 | 1321.5501 | 2 | 50 | 4.200298 | 3.259977 | 1.659033 | 0 | 6.863461 | 0
2018-02-04 07:53 | 531616.6 | 120.0015 | 3 | 50 | 4.221473 | 3.259907 | 1.767318 | 0 | 7.319321 | 0
2018-02-04 07:55 | 531736.6 | 240.0011 | 3 | 50 | 4.247474 | 3.259911 | 1.875966 | 0 | 7.779365 | 0
2018-02-04 07:57 | 531856.6 | 360.0007 | 3 | 50 | 4.276998 | 3.259899 | 1.984633 | 0 | 8.242496 | 0
2018-02-04 07:59 | 531976.6 | 480.0019 | 3 | 50 | 4.310483 | 3.259884 | 2.093288 | 0 | 8.709007 | 0
2018-02-04 08:01 | 532096.6 | 600.0014 | 3 | 50 | 4.345686 | 3.259838 | 2.201878 | 0 | 9.178973 | 0
2018-02-04 08:03 | 532216.6 | 720.0003 | 3 | 50 | 4.383486 | 3.25988 | 2.310573 | 0 | 9.65336 | 0
2018-02-04 08:05 | 532336.6 | 840.0007 | 3 | 50 | 4.400292 | 2.946732 | 2.416042 | 0 | 10.11706 | 0
2018-02-04 08:07 | 532456.6 | 960.001 | 3 | 50 | 4.400285 | 2.536392 | 2.507254 | 0 | 10.51842 | 0
2018-02-04 08:09 | 532576.6 | 1080.0007 | 3 | 50 | 4.400284 | 2.193338 | 2.58587 | 0 | 10.86436 | 0
2018-02-04 08:11 | 532696.6 | 1200.0019 | 3 | 50 | 4.40029 | 1.906489 | 2.654062 | 0 | 11.16442 | 0
2018-02-04 08:13 | 532816.6 | 1320.0016 | 3 | 50 | 4.400252 | 1.664849 | 2.713478 | 0 | 11.42586 | 0
2018-02-04 08:15 | 532936.6 | 1440.0019 | 3 | 50 | 4.400245 | 1.456182 | 2.765418 | 0 | 11.65441 | 0
2018-02-04 08:17 | 533056.6 | 1560.0006 | 3 | 50 | 4.400285 | 1.272773 | 2.810818 | 0 | 11.85419 | 0
2018-02-04 08:19 | 533176.6 | 1680.0019 | 3 | 50 | 4.400219 | 1.120027 | 2.85061 | 0 | 12.02928 | 0
2018-02-04 08:21 | 533296.6 | 1800.0006 | 3 | 50 | 4.400232 | 0.9916439 | 2.885738 | 0 | 12.18385 | 0
2018-02-04 08:23 | 533416.6 | 1920.0019 | 3 | 50 | 4.40024 | 0.8817863 | 2.916933 | 0 | 12.32111 | 0
2018-02-04 08:25 | 533536.6 | 2040.0006 | 3 | 50 | 4.400244 | 0.784071 | 2.944664 | 0 | 12.44314 | 0
2018-02-04 08:27 | 533656.6 | 2160.0011 | 3 | 50 | 4.400208 | 0.6987152 | 2.96933 | 0 | 12.55168 | 0
2018-02-04 08:29 | 533776.6 | 2280.0007 | 3 | 50 | 4.400267 | 0.628129 | 2.9914 | 0 | 12.64879 | 0
2018-02-04 08:31 | 533896.6 | 2400.0011 | 3 | 50 | 4.400219 | 0.566185 | 3.011245 | 0 | 12.73611 | 0
2018-02-04 08:33 | 534016.6 | 2520.0024 | 3 | 50 | 4.400206 | 0.5114574 | 3.029181 | 0 | 12.81503 | 0
2018-02-04 08:35 | 534136.6 | 2640.0004 | 3 | 50 | 4.400193 | 0.4612656 | 3.045377 | 0 | 12.8863 | 0
2018-02-04 08:37 | 534256.6 | 2760.0007 | 3 | 50 | 4.400204 | 0.4190073 | 3.060028 | 0 | 12.95077 | 0
2018-02-04 08:39 | 534376.6 | 2880.0011 | 3 | 50 | 4.400207 | 0.3827524 | 3.073357 | 0 | 13.00941 | 0
2018-02-04 08:41 | 534496.6 | 3000.0033 | 3 | 50 | 4.400196 | 0.3499346 | 3.085535 | 0 | 13.063 | 0
2018-02-04 08:43 | 534616.6 | 3120.0019 | 3 | 50 | 4.400135 | 0.3195257 | 3.096692 | 0 | 13.11209 | 0
2018-02-04 08:45 | 534736.6 | 3240.0007 | 3 | 50 | 4.400175 | 0.2929707 | 3.106899 | 0 | 13.157 | 0
2018-02-04 08:47 | 534856.6 | 3360.001 | 3 | 50 | 4.400176 | 0.2700186 | 3.116264 | 0 | 13.19821 | 0
2018-02-04 08:49 | 534976.6 | 3480.0007 | 3 | 50 | 4.400168 | 0.2489052 | 3.124895 | 0 | 13.23619 | 0
2018-02-04 08:51 | 535096.6 | 3600.0019 | 3 | 50 | 4.400142 | 0.2304735 | 3.132882 | 0 | 13.27133 | 0
2018-02-04 08:53 | 535216.6 | 3720.0014 | 3 | 50 | 4.400141 | 0.211834 | 3.140252 | 0 | 13.30376 | 0
2018-02-04 08:55 | 535336.6 | 3840.0019 | 3 | 50 | 4.400157 | 0.1964312 | 3.147051 | 0 | 13.33368 | 0
2018-02-04 08:57 | 535456.6 | 3960.0006 | 3 | 50 | 4.400153 | 0.1822834 | 3.153356 | 0 | 13.36142 | 0
2018-02-04 08:59 | 535576.6 | 4080.0011 | 3 | 50 | 4.400162 | 0.1699514 | 3.159226 | 0 | 13.38725 | 0
2018-02-04 09:01 | 535696.6 | 4200.0006 | 3 | 50 | 4.400146 | 0.1578856 | 3.16469 | 0 | 13.41129 | 0
2018-02-04 09:03 | 535816.6 | 4320.0003 | 3 | 50 | 4.400156 | 0.1465998 | 3.169749 | 0 | 13.43355 | 0
2018-02-04 09:05 | 535936.6 | 4440.0006 | 3 | 50 | 4.400127 | 0.1358538 | 3.174456 | 0 | 13.45427 | 0
2018-02-04 09:07 | 536056.6 | 4560.0011 | 3 | 50 | 4.400115 | 0.1268406 | 3.178845 | 0 | 13.47358 | 0
2018-02-04 09:09 | 536176.6 | 4680.0006 | 3 | 50 | 4.400144 | 0.1194477 | 3.182945 | 0 | 13.49162 | 0
2018-02-04 09:11 | 536296.6 | 4800.0011 | 3 | 50 | 4.400143 | 0.1104794 | 3.186765 | 0 | 13.50843 | 0
2018-02-04 09:13 | 536416.6 | 4920.0006 | 3 | 50 | 4.400128 | 0.1030674 | 3.190315 | 0 | 13.52405 | 0
2018-02-04 09:15 | 536536.6 | 5040.0014 | 3 | 50 | 4.400105 | 0.09622002 | 3.193635 | 0 | 13.53866 | 0
2018-02-04 09:17 | 536656.6 | 5160.0006 | 3 | 50 | 4.400151 | 0.0908699 | 3.196754 | 0 | 13.55238 | 0
2018-02-04 09:19 | 536776.6 | 5280.0011 | 3 | 50 | 4.400136 | 0.08456135 | 3.199662 | 0 | 13.56518 | 0
2018-02-04 09:21 | 536842.4 | 5345.8345 | 3 | 50 | 4.400168 | 0.08149815 | 3.201183 | 0 | 13.57187 | 0
2018-02-04 09:23 | 536962.4 | 120.0014 | 4 | 50 | 4.39249 | 0 | 3.201184 | 0 | 13.57187 | 0
2018-02-04 09:25 | 537082.4 | 240 | 4 | 50 | 4.3916 | 0 | 3.201184 | 0 | 13.57187 | 0
2018-02-04 09:26 | 537142.4 | 300.002 | 4 | 50 | 4.391229 | 0 | 3.201184 | 0 | 13.57187 | 0
2018-02-04 09:28 | 537262.5 | 120.0013 | 5 | 50 | 4.091317 | -3.259942 | 3.201184 | 0.1086538 | 13.57187 | 0.4484517
2018-02-04 09:30 | 537382.5 | 240.0018 | 5 | 50 | 4.049455 | -3.259951 | 3.201184 | 0.2173176 | 13.57187 | 0.8907316
2018-02-04 09:32 | 537502.5 | 360.0005 | 5 | 50 | 4.009574 | -3.259893 | 3.201184 | 0.3259518 | 13.57187 | 1.328466
2018-02-04 09:34 | 537622.5 | 480.0018 | 5 | 50 | 3.970353 | -3.259947 | 3.201184 | 0.4345928 | 13.57187 | 1.761935
2018-02-04 09:36 | 537742.5 | 600.0005 | 5 | 50 | 3.932001 | -3.259937 | 3.201184 | 0.5433105 | 13.57187 | 2.1915
2018-02-04 09:38 | 537862.5 | 720.0012 | 5 | 50 | 3.893332 | -3.259938 | 3.201184 | 0.6519675 | 13.57187 | 2.616645
2018-02-04 09:40 | 537982.5 | 840.0014 | 5 | 50 | 3.85512 | -3.259935 | 3.201184 | 0.7605292 | 13.57187 | 3.037215
2018-02-04 09:42 | 538102.5 | 960.0018 | 5 | 50 | 3.818978 | -3.260007 | 3.201184 | 0.8692927 | 13.57187 | 3.454535
2018-02-04 09:44 | 538222.5 | 1080.0006 | 5 | 50 | 3.784176 | -3.259992 | 3.201184 | 0.9779574 | 13.57187 | 3.867613
2018-02-04 09:46 | 538342.5 | 1200.0002 | 5 | 50 | 3.750363 | -3.260015 | 3.201184 | 1.08662 | 13.57187 | 4.276961
2018-02-04 09:48 | 538462.5 | 1320.0014 | 5 | 50 | 3.717762 | -3.259929 | 3.201184 | 1.195287 | 13.57187 | 4.682713
2018-02-04 09:50 | 538582.5 | 1440.0002 | 5 | 50 | 3.688342 | -3.259937 | 3.201184 | 1.30393 | 13.57187 | 5.084995
2018-02-04 09:52 | 538702.5 | 1560.0005 | 5 | 50 | 3.661089 | -3.259983 | 3.201184 | 1.412563 | 13.57187 | 5.484174
2018-02-04 09:54 | 538822.5 | 1680.0009 | 5 | 50 | 3.636247 | -3.25992 | 3.201184 | 1.521279 | 13.57187 | 5.880833
2018-02-04 09:56 | 538942.5 | 1800.0024 | 5 | 50 | 3.612216 | -3.259975 | 3.201184 | 1.629944 | 13.57187 | 6.274656
2018-02-04 09:58 | 539062.5 | 1920.0002 | 5 | 50 | 3.589455 | -3.259925 | 3.201184 | 1.738562 | 13.57187 | 6.665744
2018-02-04 10:00 | 539182.5 | 2040.0005 | 5 | 50 | 3.56933 | -3.259933 | 3.201184 | 1.847267 | 13.57187 | 7.054825
2018-02-04 10:02 | 539302.5 | 2160.001 | 5 | 50 | 3.55131 | -3.259945 | 3.201184 | 1.955924 | 13.57187 | 7.441654
2018-02-04 10:04 | 539422.5 | 2280.0014 | 5 | 50 | 3.534496 | -3.259962 | 3.201184 | 2.064597 | 13.57187 | 7.826662
2018-02-04 10:06 | 539542.5 | 2400.0002 | 5 | 50 | 3.517798 | -3.259974 | 3.201184 | 2.173256 | 13.57187 | 8.209811
2018-02-04 10:08 | 539662.5 | 2520.0014 | 5 | 50 | 3.502702 | -3.25994 | 3.201184 | 2.281904 | 13.57187 | 8.591172
2018-02-04 10:10 | 539782.5 | 2640.001 | 5 | 50 | 3.488365 | -3.259963 | 3.201184 | 2.390585 | 13.57187 | 8.971072
2018-02-04 10:12 | 539902.5 | 2760.0014 | 5 | 50 | 3.473825 | -3.259983 | 3.201184 | 2.499248 | 13.57187 | 9.349354
2018-02-04 10:14 | 540022.5 | 2880.001 | 5 | 50 | 3.456567 | -3.260075 | 3.201184 | 2.6079 | 13.57187 | 9.725892
2018-02-04 10:16 | 540142.5 | 3000.0006 | 5 | 50 | 3.434905 | -3.259942 | 3.201184 | 2.716534 | 13.57187 | 10.10024
2018-02-04 10:18 | 540262.5 | 3120.0002 | 5 | 50 | 3.407519 | -3.259955 | 3.201184 | 2.825221 | 13.57187 | 10.47216
2018-02-04 10:20 | 540382.5 | 3240.0006 | 5 | 50 | 3.366503 | -3.26003 | 3.201184 | 2.933891 | 13.57187 | 10.84039
2018-02-04 10:22 | 540502.5 | 3360.001 | 5 | 50 | 3.296132 | -3.259924 | 3.201184 | 3.042562 | 13.57187 | 11.2028
2018-02-04 10:24 | 540622.5 | 3480.0007 | 5 | 50 | 3.147504 | -3.259938 | 3.201184 | 3.151201 | 13.57187 | 11.55398
2018-02-04 10:24 | 540677 | 3534.5151 | 5 | 50 | 2.999997 | -3.259909 | 3.201184 | 3.200577 | 13.57187 | 11.70619
2018-02-04 10:26 | 540797 | 120.0005 | 6 | 50 | 3.462725 | 0 | 3.201184 | 3.200613 | 13.57187 | 11.70629
2018-02-04 10:28 | 540917 | 240.0016 | 6 | 50 | 3.48254 | 0 | 3.201184 | 3.200613 | 13.57187 | 11.70629
2018-02-04 10:29 | 540977.1 | 300.0044 | 6 | 50 | 3.486631 | 0 | 3.201184 | 3.200613 | 13.57187 | 11.70629
2018-02-04 10:29 | 540977.1 | 0.0026 | 7 | 51 | 3.486513 | 0 | 0 | 0 | 0 | 0
2018-02-04 10:31 | 541097.1 | 120.0015 | 8 | 51 | 4.034891 | 4.889814 | 0.1624193 | 0 | 0.6422527 | 0
2018-02-04 10:33 | 541217.1 | 240.0011 | 8 | 51 | 4.076808 | 4.890173 | 0.3253956 | 0 | 1.303186 | 0
2018-02-04 10:35 | 541337.1 | 360.0015 | 8 | 51 | 4.111962 | 4.889811 | 0.488162 | 0 | 1.969768 | 0
2018-02-04 10:37 | 541457.1 | 480.0012 | 8 | 51 | 4.13812 | 4.889828 | 0.6514065 | 0 | 2.643255 | 0
2018-02-04 10:39 | 541577.1 | 600.0007 | 8 | 51 | 4.162063 | 4.890162 | 0.8144243 | 0 | 3.319765 | 0
2018-02-04 10:41 | 541697.1 | 720.0011 | 8 | 51 | 4.18947 | 4.890144 | 0.9774209 | 0 | 4.00035 | 0
2018-02-04 10:43 | 541817.1 | 840.0007 | 8 | 51 | 4.200311 | 4.613924 | 1.137381 | 0 | 4.671895 | 0
2018-02-04 10:45 | 541937.1 | 960.0003 | 8 | 51 | 4.200304 | 4.239813 | 1.284791 | 0 | 5.291061 | 0
2018-02-04 10:47 | 542057.1 | 1080.0006 | 8 | 51 | 4.200296 | 3.906448 | 1.420545 | 0 | 5.861265 | 0
2018-02-04 10:49 | 542177.1 | 1200.0011 | 8 | 51 | 4.200278 | 3.581972 | 1.545219 | 0 | 6.384933 | 0
2018-02-04 10:51 | 542297.1 | 1320.0015 | 8 | 51 | 4.2003 | 3.265114 | 1.659316 | 0 | 6.864171 | 0
2018-02-04 10:52 | 542299.1 | 1321.9598 | 8 | 51 | 4.2003 | 3.259985 | 1.661083 | 0 | 6.871592 | 0
2018-02-04 10:54 | 542419.1 | 120.0007 | 9 | 51 | 4.221712 | 3.259901 | 1.769213 | 0 | 7.326814 | 0
2018-02-04 10:56 | 542539.1 | 240.0003 | 9 | 51 | 4.247962 | 3.259893 | 1.878049 | 0 | 7.787695 | 0
2018-02-04 10:58 | 542659.1 | 360.0008 | 9 | 51 | 4.277282 | 3.259871 | 1.986687 | 0 | 8.250737 | 0
2018-02-04 11:00 | 542779.1 | 480.0004 | 9 | 51 | 4.310722 | 3.259901 | 2.095307 | 0 | 8.717112 | 0
2018-02-04 11:02 | 542899.1 | 600.0015 | 9 | 51 | 4.346374 | 3.259842 | 2.20402 | 0 | 9.187667 | 0
2018-02-04 11:04 | 543019.1 | 720.001 | 9 | 51 | 4.384393 | 3.259848 | 2.312665 | 0 | 9.661922 | 0
2018-02-04 11:06 | 543139.1 | 840.0007 | 9 | 51 | 4.400287 | 2.939379 | 2.417909 | 0 | 10.12467 | 0
2018-02-04 11:08 | 543259.1 | 960.0003 | 9 | 51 | 4.400257 | 2.534723 | 2.508967 | 0 | 10.52536 | 0
2018-02-04 11:10 | 543379.1 | 1080.0007 | 9 | 51 | 4.400253 | 2.186981 | 2.587493 | 0 | 10.87089 | 0
2018-02-04 11:12 | 543499.1 | 1200.0002 | 9 | 51 | 4.400235 | 1.900154 | 2.655512 | 0 | 11.1702 | 0
2018-02-04 11:14 | 543619.1 | 1320.0007 | 9 | 51 | 4.400226 | 1.658053 | 2.714673 | 0 | 11.43052 | 0
2018-02-04 11:16 | 543739.1 | 1440.0011 | 9 | 51 | 4.400262 | 1.45297 | 2.766444 | 0 | 11.65833 | 0
2018-02-04 11:18 | 543859.1 | 1560.0015 | 9 | 51 | 4.400262 | 1.270858 | 2.811806 | 0 | 11.85793 | 0
2018-02-04 11:20 | 543979.1 | 1680.0011 | 9 | 51 | 4.400245 | 1.116939 | 2.851488 | 0 | 12.03254 | 0
2018-02-04 11:22 | 544099.1 | 1800 | 9 | 51 | 4.40024 | 0.9885645 | 2.886553 | 0 | 12.18684 | 0
2018-02-04 11:24 | 544219.1 | 1920.001 | 9 | 51 | 4.400266 | 0.8795872 | 2.917638 | 0 | 12.32362 | 0
2018-02-04 11:26 | 544339.1 | 2040.0023 | 9 | 51 | 4.400196 | 0.7825527 | 2.945281 | 0 | 12.44525 | 0
2018-02-04 11:28 | 544459.1 | 2160.0003 | 9 | 51 | 4.400255 | 0.6972008 | 2.969908 | 0 | 12.55361 | 0
2018-02-04 11:30 | 544579.1 | 2280.0023 | 9 | 51 | 4.400209 | 0.6248884 | 2.991892 | 0 | 12.65035 | 0
2018-02-04 11:32 | 544699.1 | 2400.0011 | 9 | 51 | 4.40019 | 0.5625172 | 3.011657 | 0 | 12.73732 | 0
2018-02-04 11:34 | 544819.1 | 2520.0023 | 9 | 51 | 4.40021 | 0.5093575 | 3.02949 | 0 | 12.81579 | 0
2018-02-04 11:36 | 544939.1 | 2640.0003 | 9 | 51 | 4.400234 | 0.4603252 | 3.045658 | 0 | 12.88693 | 0
2018-02-04 11:38 | 545059.1 | 2760.0008 | 9 | 51 | 4.400226 | 0.4177933 | 3.06026 | 0 | 12.95119 | 0
2018-02-04 11:40 | 545179.1 | 2880.0002 | 9 | 51 | 4.400163 | 0.3802023 | 3.073537 | 0 | 13.00961 | 0
2018-02-04 11:42 | 545299.1 | 3000.0007 | 9 | 51 | 4.400204 | 0.3492136 | 3.085678 | 0 | 13.06303 | 0
2018-02-04 11:44 | 545419.1 | 3120.0011 | 9 | 51 | 4.400128 | 0.3185043 | 3.096807 | 0 | 13.112 | 0
2018-02-04 11:46 | 545539.1 | 3240.0017 | 9 | 51 | 4.400163 | 0.2917643 | 3.106984 | 0 | 13.15678 | 0
2018-02-04 11:48 | 545659.1 | 3360.0011 | 9 | 51 | 4.400189 | 0.2693195 | 3.116333 | 0 | 13.19792 | 0
2018-02-04 11:50 | 545779.1 | 3480.0014 | 9 | 51 | 4.400182 | 0.2486038 | 3.124949 | 0 | 13.23583 | 0
2018-02-04 11:52 | 545899.1 | 3600.0002 | 9 | 51 | 4.400166 | 0.2304449 | 3.132915 | 0 | 13.27088 | 0
2018-02-04 11:54 | 546019.1 | 3720.0007 | 9 | 51 | 4.400178 | 0.212575 | 3.14029 | 0 | 13.30333 | 0
2018-02-04 11:56 | 546139.1 | 3840.0002 | 9 | 51 | 4.40014 | 0.1961584 | 3.147095 | 0 | 13.33327 | 0
2018-02-04 11:58 | 546259.1 | 3960.0007 | 9 | 51 | 4.400135 | 0.1826324 | 3.153399 | 0 | 13.36101 | 0
2018-02-04 12:00 | 546379.1 | 4080.0002 | 9 | 51 | 4.400147 | 0.1699877 | 3.159279 | 0 | 13.38688 | 0
2018-02-04 12:02 | 546499.1 | 4200.0006 | 9 | 51 | 4.400115 | 0.1579103 | 3.164749 | 0 | 13.41095 | 0
2018-02-04 12:04 | 546619.1 | 4320.001 | 9 | 51 | 4.400136 | 0.1461267 | 3.169825 | 0 | 13.43329 | 0
2018-02-04 12:06 | 546739.1 | 4440.0007 | 9 | 51 | 4.400117 | 0.1365719 | 3.174545 | 0 | 13.45406 | 0
2018-02-04 12:08 | 546859.1 | 4560.0001 | 9 | 51 | 4.400115 | 0.1275768 | 3.178951 | 0 | 13.47344 | 0
2018-02-04 12:10 | 546979.1 | 4680.0015 | 9 | 51 | 4.400112 | 0.1190023 | 3.183068 | 0 | 13.49156 | 0
2018-02-04 12:12 | 547099.1 | 4800.001 | 9 | 51 | 4.400162 | 0.1118927 | 3.186907 | 0 | 13.50845 | 0
2018-02-04 12:14 | 547219.1 | 4920.0016 | 9 | 51 | 4.400174 | 0.1041059 | 3.190477 | 0 | 13.52416 | 0
2018-02-04 12:16 | 547339.1 | 5040.0003 | 9 | 51 | 4.400067 | 0.09618187 | 3.193808 | 0 | 13.53882 | 0
2018-02-04 12:18 | 547459.1 | 5160.0015 | 9 | 51 | 4.40012 | 0.09092331 | 3.196925 | 0 | 13.55253 | 0
2018-02-04 12:20 | 547579.1 | 5280.001 | 9 | 51 | 4.400112 | 0.08491707 | 3.19986 | 0 | 13.56544 | 0
2018-02-04 12:21 | 547646.6 | 5347.4394 | 9 | 51 | 4.400116 | 0.08149815 | 3.201419 | 0 | 13.57231 | 0

## Statistics_82
Date_Time | Test_Time(s) | Step_Time(s) | Step_Index | Cycle_Index | Voltage(V) | Current(A) | Charge_Capacity(Ah) | Discharge_Capacity(Ah) | Charge_Energy(Wh) | Discharge_Energy(Wh) | Internal Resistance(Ohm)
2018-01-27 21:18 | 12071.54 | 300.0036 | 6 | 1 | 3.533687 | 0 | 3.377609 | 3.222653 | 14.35303 | 11.78202
2018-01-28 00:38 | 24047.82 | 300.0036 | 6 | 2 | 3.527405 | 0 | 3.344624 | 3.22313 | 14.18511 | 11.79213
2018-01-28 03:57 | 35999.67 | 300.0038 | 6 | 3 | 3.523479 | 0 | 3.343645 | 3.221791 | 14.18132 | 11.79246
2018-01-28 07:16 | 47919.42 | 300.002 | 6 | 4 | 3.523024 | 0 | 3.34172 | 3.219031 | 14.17452 | 11.78544
2018-01-28 10:33 | 59790.38 | 300.0028 | 6 | 5 | 3.52146 | 0 | 3.338428 | 3.217076 | 14.16108 | 11.78145
2018-01-28 13:51 | 71622.43 | 300.0036 | 6 | 6 | 3.520134 | 0 | 3.335885 | 3.215091 | 14.1497 | 11.77491
2018-01-28 17:08 | 83452.44814 | 300.003 | 6 | 7 | 3.517352 | 0 | 3.334058 | 3.214273 | 14.14077 | 11.77229
2018-01-28 20:24 | 95218.93 | 300.0028 | 6 | 8 | 3.509765 | 0 | 3.331672 | 3.214797 | 14.12788 | 11.77311
2018-01-28 23:40 | 106977.1 | 300.0021 | 6 | 9 | 3.506563 | 0 | 3.332695 | 3.214158 | 14.12935 | 11.77053
2018-01-29 02:56 | 118731.2 | 300.0046 | 6 | 10 | 3.506381 | 0 | 3.332072 | 3.212174 | 14.12501 | 11.76632
2018-01-29 06:12 | 130519.8 | 300.003 | 6 | 11 | 3.500699 | 0 | 3.330867 | 3.213087 | 14.12021 | 11.77342
2018-01-29 09:33 | 142354.6 | 300.002 | 6 | 12 | 3.459015 | 0 | 3.331979 | 3.140038 | 14.12401 | 11.54512
2018-01-29 12:51 | 154238.6 | 300.002 | 6 | 13 | 3.495923 | 0 | 3.346982 | 3.212244 | 14.18822 | 11.77767
2018-01-29 16:09 | 166107.6 | 300.0045 | 6 | 14 | 3.493722 | 0 | 3.33187 | 3.211998 | 14.1222 | 11.77976
2018-01-29 19:26 | 177932.6 | 300.0028 | 6 | 15 | 3.496862 | 0 | 3.331135 | 3.209802 | 14.1197 | 11.76907
2018-01-29 22:43 | 189740.1 | 300.0021 | 6 | 16 | 3.494209 | 0 | 3.327488 | 3.209164 | 14.10891 | 11.76606
2018-01-30 01:59 | 201545.3 | 300.0054 | 6 | 17 | 3.494596 | 0 | 3.3278 | 3.207786 | 14.11011 | 11.76045
2018-01-30 05:16 | 213321.2 | 300.0019 | 6 | 18 | 3.499613 | 0 | 3.325518 | 3.203971 | 14.09936 | 11.74524
2018-01-30 08:32 | 225131.9 | 300.0004 | 6 | 19 | 3.492374 | 0 | 3.322702 | 3.205717 | 14.09019 | 11.75016
2018-01-31 21:44 | 235869.4 | 300.002 | 6 | 20 | 3.489845 | 0 | 3.247774 | 3.22999 | 13.75369 | 11.82393
2018-02-01 00:43 | 246610.4 | 300.0006 | 6 | 21 | 3.487644 | 0 | 3.23139 | 3.230169 | 13.6953 | 11.82762
2018-02-01 03:42 | 257345.7 | 300.0029 | 6 | 22 | 3.488826 | 0 | 3.230565 | 3.22824 | 13.69134 | 11.81817
2018-02-01 06:41 | 268078 | 300.0046 | 6 | 23 | 3.488623 | 0 | 3.228573 | 3.226885 | 13.68449 | 11.81388
2018-02-01 09:40 | 278794.3 | 300.0028 | 6 | 24 | 3.4884 | 0 | 3.227698 | 3.225718 | 13.67902 | 11.81321
2018-02-01 12:39 | 289518.1 | 300.003 | 6 | 25 | 3.489986 | 0 | 3.226717 | 3.224188 | 13.67365 | 11.80809
2018-02-01 15:37 | 300242.3 | 300.0022 | 6 | 26 | 3.486331 | 0 | 3.224694 | 3.224411 | 13.66747 | 11.80755
2018-02-01 18:36 | 310968.6 | 300.0028 | 6 | 27 | 3.486526 | 0 | 3.225258 | 3.223407 | 13.66873 | 11.80226
2018-02-01 21:34 | 321659.4 | 300.0021 | 6 | 28 | 3.490317 | 0 | 3.223514 | 3.220318 | 13.66154 | 11.79248
2018-02-02 00:33 | 332376.5 | 300.0014 | 6 | 29 | 3.491784 | 0 | 3.221439 | 3.218942 | 13.65521 | 11.78687
2018-02-02 03:32 | 343125.9 | 300.002 | 6 | 30 | 3.489864 | 0 | 3.219854 | 3.218805 | 13.64969 | 11.78566
2018-02-02 06:31 | 353853 | 300.0028 | 6 | 31 | 3.488559 | 0 | 3.219087 | 3.217942 | 13.64486 | 11.7787
2018-02-02 09:30 | 364579.2 | 300.0003 | 6 | 32 | 3.488393 | 0 | 3.2188 | 3.216993 | 13.64607 | 11.77582
2018-02-02 12:28 | 375302.2 | 300.0036 | 6 | 33 | 3.486217 | 0 | 3.218228 | 3.217452 | 13.64267 | 11.78466
2018-02-02 15:27 | 386001.7 | 300.0028 | 6 | 34 | 3.486681 | 0 | 3.217571 | 3.215761 | 13.63797 | 11.77826
2018-02-02 18:26 | 396740.4 | 300.0045 | 6 | 35 | 3.48482 | 0 | 3.216746 | 3.21581 | 13.63512 | 11.77569
2018-02-02 21:24 | 407459.7 | 300.0046 | 6 | 36 | 3.483255 | 0 | 3.2161 | 3.215106 | 13.63251 | 11.77241
2018-02-03 00:23 | 418172.8 | 300.0045 | 6 | 37 | 3.488182 | 0 | 3.215808 | 3.21236 | 13.63104 | 11.76047
2018-02-03 03:21 | 428883.5 | 300.0006 | 6 | 38 | 3.490056 | 0 | 3.212671 | 3.210374 | 13.62075 | 11.75114
2018-02-03 06:20 | 439600.4 | 300.0038 | 6 | 39 | 3.489659 | 0 | 3.210661 | 3.20933 | 13.61351 | 11.74705
2018-02-03 09:19 | 450347.5 | 300.0035 | 6 | 40 | 3.485083 | 0 | 3.210583 | 3.210741 | 13.61455 | 11.75503
2018-02-03 12:18 | 461069.7 | 300.0019 | 6 | 41 | 3.482895 | 0 | 3.210835 | 3.210156 | 13.61382 | 11.75252
2018-02-03 15:17 | 471798.5 | 300.0045 | 6 | 42 | 3.485727 | 0 | 3.210667 | 3.2082 | 13.61171 | 11.74284
2018-02-03 18:15 | 482510.6 | 300.0022 | 6 | 43 | 3.487761 | 0 | 3.208897 | 3.20659 | 13.60437 | 11.73658
2018-02-03 21:14 | 493227.7 | 300.0037 | 6 | 44 | 3.48674 | 0 | 3.207549 | 3.206349 | 13.60032 | 11.73748
2018-02-04 00:13 | 503966.5 | 300.0043 | 6 | 45 | 3.484907 | 0 | 3.206965 | 3.206137 | 13.59919 | 11.73417
2018-02-04 03:12 | 514715.1 | 300.0029 | 6 | 46 | 3.484369 | 0 | 3.206432 | 3.205137 | 13.59735 | 11.72955
2018-02-04 06:11 | 525445.6 | 300.0045 | 6 | 47 | 3.487325 | 0 | 3.205481 | 3.202913 | 13.59237 | 11.72063
2018-02-04 09:10 | 536180.2 | 300.0022 | 6 | 48 | 3.487138 | 0 | 3.203681 | 3.202219 | 13.5859 | 11.71943
2018-02-04 12:08 | 546917.1 | 300.002 | 6 | 49 | 3.487309 | 0 | 3.202709 | 3.201289 | 13.58241 | 11.71527
2018-02-04 15:08 | 557696.9 | 300.0021 | 6 | 50 | 3.486836 | 0 | 3.200882 | 3.199668 | 13.5763 | 11.7041
2018-02-04 16:59 | 564326.4 | 5328.4639 | 9 | 51 | 4.400092 | 0.08149529 | 3.19949 | 2.058e-09 | 13.57152 | 7.175e-09

## Channel_82_1
Date_Time | Test_Time(s) | Step_Time(s) | Step_Index | Cycle_Index | Voltage(V) | Current(A) | Charge_Capacity(Ah) | Discharge_Capacity(Ah) | Charge_Energy(Wh) | Discharge_Energy(Wh) | Internal Resistance(Ohm)
2018-01-27 17:57 | 10.0007 | 10.0005 | 1 | 1 | 3.489814 | 0 | 0 | 0 | 0 | 0
2018-01-27 17:57 | 10.0022 | 10.002 | 1 | 1 | 3.489813 | 0 | 0 | 0 | 0 | 0
2018-01-27 17:59 | 130.0827 | 120.0009 | 2 | 1 | 4.063275 | 4.908148 | 0.1635748 | 0 | 0.6512648 | 0
2018-01-27 18:01 | 250.0831 | 240.0013 | 2 | 1 | 4.096979 | 4.889875 | 0.3267156 | 0 | 1.316743 | 0
2018-01-27 18:03 | 370.0827 | 360.0009 | 2 | 1 | 4.129282 | 4.889923 | 0.4897046 | 0 | 1.987265 | 0
2018-01-27 18:05 | 490.0826 | 480.0008 | 2 | 1 | 4.153872 | 4.889914 | 0.6526899 | 0 | 2.662364 | 0
2018-01-27 18:07 | 610.0819 | 600.0001 | 2 | 1 | 4.176899 | 4.889944 | 0.8156746 | 0 | 3.341248 | 0
2018-01-27 18:09 | 730.0824 | 720.0006 | 2 | 1 | 4.200288 | 4.847551 | 0.9786029 | 0 | 4.02381 | 0
2018-01-27 18:11 | 850.0828 | 840.001 | 2 | 1 | 4.200275 | 4.478765 | 1.1337 | 0 | 4.675261 | 0
2018-01-27 18:13 | 970.0831 | 960.0013 | 2 | 1 | 4.200311 | 4.164507 | 1.277647 | 0 | 5.279879 | 0
2018-01-27 18:15 | 1090.0819 | 1080.0001 | 2 | 1 | 4.200269 | 3.880646 | 1.411714 | 0 | 5.842997 | 0
2018-01-27 18:17 | 1210.0823 | 1200.0005 | 2 | 1 | 4.20025 | 3.602123 | 1.536446 | 0 | 6.366905 | 0
2018-01-27 18:19 | 1330.082 | 1320.0002 | 2 | 1 | 4.200294 | 3.330812 | 1.651887 | 0 | 6.85179 | 0
2018-01-27 18:20 | 1363.4282 | 1353.3464 | 2 | 1 | 4.200297 | 3.259995 | 1.682403 | 0 | 6.979967 | 0
2018-01-27 18:22 | 1483.440812 | 120.0006 | 3 | 1 | 4.21961 | 3.273581 | 1.791718 | 0 | 7.440234 | 0
2018-01-27 18:24 | 1603.441212 | 240.001 | 3 | 1 | 4.240552 | 3.259867 | 1.900454 | 0 | 7.90014 | 0
2018-01-27 18:26 | 1723.440812 | 360.0006 | 3 | 1 | 4.266163 | 3.259895 | 2.009117 | 0 | 8.362289 | 0
2018-01-27 18:28 | 1843.441212 | 480.001 | 3 | 1 | 4.295997 | 3.259933 | 2.117773 | 0 | 8.827424 | 0
2018-01-27 18:30 | 1963.440812 | 600.0006 | 3 | 1 | 4.327703 | 3.259962 | 2.226429 | 0 | 9.295915 | 0
2018-01-27 18:32 | 2083.441212 | 720.001 | 3 | 1 | 4.361484 | 3.25992 | 2.33508 | 0 | 9.767943 | 0
2018-01-27 18:34 | 2203.441312 | 840.0011 | 3 | 1 | 4.39757 | 3.259899 | 2.443737 | 0 | 10.24378 | 0
2018-01-27 18:36 | 2323.440412 | 960.0002 | 3 | 1 | 4.400275 | 2.789505 | 2.544431 | 0 | 10.68686 | 0
2018-01-27 18:38 | 2443.440912 | 1080.0007 | 3 | 1 | 4.400276 | 2.422258 | 2.631053 | 0 | 11.06802 | 0
2018-01-27 18:40 | 2563.441312 | 1200.0011 | 3 | 1 | 4.40029 | 2.117432 | 2.70657 | 0 | 11.40031 | 0
2018-01-27 18:42 | 2683.441712 | 1320.0015 | 3 | 1 | 4.400277 | 1.859788 | 2.772724 | 0 | 11.69141 | 0
2018-01-27 18:44 | 2803.441312 | 1440.0011 | 3 | 1 | 4.400249 | 1.633082 | 2.830845 | 0 | 11.94715 | 0
2018-01-27 18:46 | 2923.441712 | 1560.0015 | 3 | 1 | 4.400261 | 1.432257 | 2.881845 | 0 | 12.17157 | 0
2018-01-27 18:48 | 3043.440412 | 1680.0002 | 3 | 1 | 4.400239 | 1.266511 | 2.926733 | 0 | 12.36909 | 0
2018-01-27 18:50 | 3163.440912 | 1800.0007 | 3 | 1 | 4.400228 | 1.126568 | 2.966543 | 0 | 12.54426 | 0
2018-01-27 18:52 | 3283.441212 | 1920.001 | 3 | 1 | 4.400278 | 1.006707 | 3.002033 | 0 | 12.70042 | 0
2018-01-27 18:54 | 3403.440912 | 2040.0007 | 3 | 1 | 4.400259 | 0.8981533 | 3.03373 | 0 | 12.8399 | 0
2018-01-27 18:56 | 3523.440412 | 2160.0002 | 3 | 1 | 4.400244 | 0.8038473 | 3.062022 | 0 | 12.96439 | 0
2018-01-27 18:58 | 3643.440912 | 2280.0007 | 3 | 1 | 4.40021 | 0.7239656 | 3.087447 | 0 | 13.07626 | 0
2018-01-27 19:00 | 3763.441212 | 2400.001 | 3 | 1 | 4.400167 | 0.6557369 | 3.110428 | 0 | 13.17738 | 0
2018-01-27 19:02 | 3883.441712 | 2520.0015 | 3 | 1 | 4.400178 | 0.5953979 | 3.131278 | 0 | 13.26913 | 0
2018-01-27 19:04 | 4003.441212 | 2640.001 | 3 | 1 | 4.400211 | 0.5397854 | 3.150188 | 0 | 13.35234 | 0
2018-01-27 19:06 | 4123.441712 | 2760.0015 | 3 | 1 | 4.400161 | 0.4920368 | 3.167374 | 0 | 13.42796 | 0
2018-01-27 19:08 | 4243.440412 | 2880.0002 | 3 | 1 | 4.400181 | 0.4514322 | 3.183097 | 0 | 13.49714 | 0
2018-01-27 19:10 | 4363.440912 | 3000.0007 | 3 | 1 | 4.40017 | 0.4156084 | 3.197549 | 0 | 13.56074 | 0
2018-01-27 19:12 | 4483.440412 | 3120.0002 | 3 | 1 | 4.400172 | 0.3821135 | 3.210846 | 0 | 13.61924 | 0
2018-01-27 19:14 | 4603.441712 | 3240.0015 | 3 | 1 | 4.400191 | 0.3523493 | 3.223063 | 0 | 13.673 | 0
2018-01-27 19:16 | 4723.440412 | 3360.0002 | 3 | 1 | 4.400147 | 0.3260956 | 3.234356 | 0 | 13.72269 | 0
2018-01-27 19:18 | 4843.441712 | 3480.0015 | 3 | 1 | 4.40021 | 0.3042116 | 3.244846 | 0 | 13.76885 | 0
2018-01-27 19:20 | 4963.440412 | 3600.0002 | 3 | 1 | 4.400152 | 0.2827435 | 3.254617 | 0 | 13.81184 | 0
2018-01-27 19:22 | 5083.440912 | 3720.0007 | 3 | 1 | 4.400192 | 0.2631845 | 3.263698 | 0 | 13.8518 | 0
2018-01-27 19:24 | 5203.441212 | 3840.001 | 3 | 1 | 4.400129 | 0.2447348 | 3.272154 | 0 | 13.88901 | 0
2018-01-27 19:26 | 5323.440912 | 3960.0007 | 3 | 1 | 4.400116 | 0.2293987 | 3.280065 | 0 | 13.92382 | 0
2018-01-27 19:28 | 5443.440412 | 4080.0002 | 3 | 1 | 4.400144 | 0.2161407 | 3.287497 | 0 | 13.95652 | 0
2018-01-27 19:30 | 5563.441712 | 4200.0015 | 3 | 1 | 4.400144 | 0.2032433 | 3.294483 | 0 | 13.98726 | 0
2018-01-27 19:32 | 5683.440412 | 4320.0002 | 3 | 1 | 4.40011 | 0.1899014 | 3.301034 | 0 | 14.01609 | 0
2018-01-27 19:34 | 5803.441712 | 4440.0015 | 3 | 1 | 4.400087 | 0.1791773 | 3.307206 | 0 | 14.04324 | 0
2018-01-27 19:36 | 5923.441212 | 4560.001 | 3 | 1 | 4.400121 | 0.1702557 | 3.313049 | 0 | 14.06895 | 0
2018-01-27 19:38 | 6043.440912 | 4680.0007 | 3 | 1 | 4.40013 | 0.1616173 | 3.31858 | 0 | 14.09329 | 0
2018-01-27 19:40 | 6163.441212 | 4800.001 | 3 | 1 | 4.400141 | 0.1526642 | 3.323819 | 0 | 14.11634 | 0
2018-01-27 19:42 | 6283.441712 | 4920.0015 | 3 | 1 | 4.400123 | 0.144742 | 3.328763 | 0 | 14.1381 | 0
2018-01-27 19:44 | 6403.441212 | 5040.001 | 3 | 1 | 4.400122 | 0.1375751 | 3.333469 | 0 | 14.1588 | 0
2018-01-27 19:46 | 6523.440912 | 5160.0007 | 3 | 1 | 4.400147 | 0.1318493 | 3.337954 | 0 | 14.17854 | 0
2018-01-27 19:48 | 6643.441212 | 5280.001 | 3 | 1 | 4.400102 | 0.1249638 | 3.342228 | 0 | 14.19734 | 0
2018-01-27 19:50 | 6763.441712 | 5400.0015 | 3 | 1 | 4.400161 | 0.1195898 | 3.34629 | 0 | 14.21522 | 0
2018-01-27 19:52 | 6883.442112 | 5520.0019 | 3 | 1 | 4.400092 | 0.1134243 | 3.350163 | 0 | 14.23226 | 0
2018-01-27 19:54 | 7003.440812 | 5640.0006 | 3 | 1 | 4.400127 | 0.1095695 | 3.35387 | 0 | 14.24857 | 0
2018-01-27 19:56 | 7123.441212 | 5760.001 | 3 | 1 | 4.400088 | 0.1041842 | 3.357434 | 0 | 14.26425 | 0
2018-01-27 19:58 | 7243.440812 | 5880.0006 | 3 | 1 | 4.400085 | 0.09989357 | 3.360836 | 0 | 14.27922 | 0
2018-01-27 20:00 | 7363.441212 | 6000.001 | 3 | 1 | 4.400099 | 0.09588909 | 3.364105 | 0 | 14.29361 | 0
2018-01-27 20:02 | 7483.441612 | 6120.0014 | 3 | 1 | 4.400092 | 0.09234524 | 3.367248 | 0 | 14.30744 | 0
2018-01-27 20:04 | 7603.441212 | 6240.001 | 3 | 1 | 4.40011 | 0.08982182 | 3.370289 | 0 | 14.32081 | 0
2018-01-27 20:06 | 7723.441612 | 6360.0014 | 3 | 1 | 4.400093 | 0.08623314 | 3.373218 | 0 | 14.3337 | 0
2018-01-27 20:08 | 7843.441212 | 6480.001 | 3 | 1 | 4.400117 | 0.08342457 | 3.376043 | 0 | 14.34614 | 0
2018-01-27 20:09 | 7911.843612 | 6548.4034 | 3 | 1 | 4.400093 | 0.08149529 | 3.377609 | 0 | 14.35303 | 0
2018-01-27 20:11 | 8031.889172 | 120.0016 | 4 | 1 | 4.395811 | 0 | 3.377609 | 0 | 14.35303 | 0
2018-01-27 20:13 | 8151.887872 | 240.0003 | 4 | 1 | 4.395169 | 0 | 3.377609 | 0 | 14.35303 | 0
2018-01-27 20:14 | 8211.891472 | 300.0039 | 4 | 1 | 4.394942 | 0 | 3.377609 | 0 | 14.35303 | 0
2018-01-27 20:16 | 8331.969436 | 120.0002 | 5 | 1 | 4.086934 | -3.260166 | 3.377609 | 0.1082013 | 14.35303 | 0.4464981
2018-01-27 20:18 | 8451.970236 | 240.001 | 5 | 1 | 4.045564 | -3.26021 | 3.377609 | 0.2168652 | 14.35303 | 0.8882943
2018-01-27 20:20 | 8571.969836 | 360.0006 | 5 | 1 | 4.006521 | -3.260138 | 3.377609 | 0.3255298 | 14.35303 | 1.325775
2018-01-27 20:22 | 8691.970236 | 480.001 | 5 | 1 | 3.967935 | -3.260064 | 3.377609 | 0.434193 | 14.35303 | 1.759048
2018-01-27 20:24 | 8811.970636 | 600.0014 | 5 | 1 | 3.928664 | -3.260068 | 3.377609 | 0.5428616 | 14.35303 | 2.188115
2018-01-27 20:26 | 8931.969436 | 720.0002 | 5 | 1 | 3.889663 | -3.260133 | 3.377609 | 0.651517 | 14.35303 | 2.612844
2018-01-27 20:28 | 9051.969836 | 840.0006 | 5 | 1 | 3.852673 | -3.260119 | 3.377609 | 0.7601771 | 14.35303 | 3.033471
2018-01-27 20:30 | 9171.969436 | 960.0002 | 5 | 1 | 3.817136 | -3.260153 | 3.377609 | 0.8688439 | 14.35303 | 3.450186
2018-01-27 20:32 | 9291.969836 | 1080.0006 | 5 | 1 | 3.782017 | -3.260133 | 3.377609 | 0.9775081 | 14.35303 | 3.863058
2018-01-27 20:34 | 9411.970236 | 1200.001 | 5 | 1 | 3.747243 | -3.260133 | 3.377609 | 1.086164 | 14.35303 | 4.2721
2018-01-27 20:36 | 9531.969836 | 1320.0006 | 5 | 1 | 3.715904 | -3.260161 | 3.377609 | 1.194819 | 14.35303 | 4.677523
2018-01-27 20:38 | 9651.969436 | 1440.0002 | 5 | 1 | 3.68734 | -3.260126 | 3.377609 | 1.30348 | 14.35303 | 5.079723
2018-01-27 20:40 | 9771.970636 | 1560.0014 | 5 | 1 | 3.661022 | -3.260066 | 3.377609 | 1.412144 | 14.35303 | 5.478967
2018-01-27 20:42 | 9891.970236 | 1680.001 | 5 | 1 | 3.635747 | -3.260083 | 3.377609 | 1.5208 | 14.35303 | 5.875382
2018-01-27 20:44 | 10011.97 | 1800.0014 | 5 | 1 | 3.611821 | -3.260113 | 3.377609 | 1.629464 | 14.35303 | 6.269122
2018-01-27 20:46 | 10131.97 | 1920.0002 | 5 | 1 | 3.590806 | -3.260155 | 3.377609 | 1.73812 | 14.35303 | 6.660406
2018-01-27 20:48 | 10251.97 | 2040.0006 | 5 | 1 | 3.572094 | -3.260043 | 3.377609 | 1.846779 | 14.35303 | 7.049535
2018-01-27 20:50 | 10371.97 | 2160.0002 | 5 | 1 | 3.55478 | -3.26013 | 3.377609 | 1.95544 | 14.35303 | 7.436729
2018-01-27 20:52 | 10491.97 | 2280.0014 | 5 | 1 | 3.537858 | -3.260079 | 3.377609 | 2.064099 | 14.35303 | 7.822066
2018-01-27 20:54 | 10611.97 | 2400.001 | 5 | 1 | 3.522679 | -3.260081 | 3.377609 | 2.172761 | 14.35303 | 8.205661
2018-01-27 20:56 | 10731.97 | 2520.0006 | 5 | 1 | 3.508588 | -3.260148 | 3.377609 | 2.28142 | 14.35303 | 8.587657
2018-01-27 20:58 | 10851.97 | 2640.001 | 5 | 1 | 3.494832 | -3.260135 | 3.377609 | 2.390083 | 14.35303 | 8.968177
2018-01-27 21:00 | 10971.97 | 2760.0014 | 5 | 1 | 3.479137 | -3.260133 | 3.377609 | 2.498734 | 14.35303 | 9.347073
2018-01-27 21:02 | 11091.97 | 2880.0002 | 5 | 1 | 3.460924 | -3.260175 | 3.377609 | 2.607389 | 14.35303 | 9.724109
2018-01-27 21:04 | 11211.97 | 3000.0006 | 5 | 1 | 3.440827 | -3.259851 | 3.377609 | 2.716029 | 14.35303 | 10.09905
2018-01-27 21:06 | 11331.97 | 3120.0002 | 5 | 1 | 3.415485 | -3.259875 | 3.377609 | 2.824681 | 14.35303 | 10.47159
2018-01-27 21:08 | 11451.97 | 3240.0006 | 5 | 1 | 3.377312 | -3.259857 | 3.377609 | 2.933333 | 14.35303 | 10.84077
2018-01-27 21:10 | 11571.97 | 3360.001 | 5 | 1 | 3.310994 | -3.259968 | 3.377609 | 3.041992 | 14.35303 | 11.20451
2018-01-27 21:12 | 11691.97 | 3480.0014 | 5 | 1 | 3.18617 | -3.259815 | 3.377609 | 3.150655 | 14.35303 | 11.55833
2018-01-27 21:13 | 11771.49 | 3559.5236 | 5 | 1 | 2.999998 | -3.260151 | 3.377609 | 3.222653 | 14.35303 | 11.78202
2018-01-27 21:15 | 11891.54 | 120.0004 | 6 | 1 | 3.503057 | 0 | 3.377609 | 3.222653 | 14.35303 | 11.78202
2018-01-27 21:17 | 12011.54 | 240.0008 | 6 | 1 | 3.528098 | 0 | 3.377609 | 3.222653 | 14.35303 | 11.78202
2018-01-27 21:18 | 12071.54 | 300.0036 | 6 | 1 | 3.533687 | 0 | 3.377609 | 3.222653 | 14.35303 | 11.78202
2018-01-27 21:18 | 12071.55 | 0.0023 | 7 | 2 | 3.5338 | 0 | 0 | 0 | 0 | 0
2018-01-27 21:20 | 12191.629 | 120.0006 | 2 | 2 | 4.02728 | 4.90831 | 0.1635778 | 0 | 0.6480982 | 0
2018-01-27 21:22 | 12311.6294 | 240.001 | 2 | 2 | 4.069867 | 4.889946 | 0.326731 | 0 | 1.308595 | 0
2018-01-27 21:24 | 12431.6298 | 360.0014 | 2 | 2 | 4.104713 | 4.889931 | 0.4897223 | 0 | 1.974938 | 0
2018-01-27 21:26 | 12551.6294 | 480.001 | 2 | 2 | 4.132009 | 4.889946 | 0.6526986 | 0 | 2.646192 | 0
2018-01-27 21:28 | 12671.6298 | 600.0014 | 2 | 2 | 4.159151 | 4.889921 | 0.8156989 | 0 | 3.321915 | 0
2018-01-27 21:30 | 12791.6295 | 720.0011 | 2 | 2 | 4.184892 | 4.889893 | 0.9786777 | 0 | 4.001864 | 0
2018-01-27 21:32 | 12911.629 | 840.0006 | 2 | 2 | 4.200285 | 4.704081 | 1.140313 | 0 | 4.680034 | 0
2018-01-27 21:34 | 13031.6286 | 960.0002 | 2 | 2 | 4.200294 | 4.331795 | 1.290828 | 0 | 5.312242 | 0
2018-01-27 21:36 | 13151.629 | 1080.0006 | 2 | 2 | 4.200284 | 3.980127 | 1.429368 | 0 | 5.894146 | 0
2018-01-27 21:38 | 13271.6286 | 1200.0002 | 2 | 2 | 4.200301 | 3.65587 | 1.556471 | 0 | 6.428016 | 0
2018-01-27 21:40 | 13391.629 | 1320.0006 | 2 | 2 | 4.200293 | 3.367237 | 1.673461 | 0 | 6.919405 | 0
2018-01-27 21:41 | 13437.8071 | 1366.1787 | 2 | 2 | 4.20027 | 3.259991 | 1.71596 | 0 | 7.097916 | 0
2018-01-27 21:43 | 13557.81998 | 120.0014 | 3 | 2 | 4.221214 | 3.273912 | 1.825284 | 0 | 7.558283 | 0
2018-01-27 21:45 | 13677.81878 | 240.0002 | 3 | 2 | 4.245921 | 3.260035 | 1.934035 | 0 | 8.018608 | 0
2018-01-27 21:47 | 13797.82008 | 360.0015 | 3 | 2 | 4.275873 | 3.259853 | 2.042689 | 0 | 8.481551 | 0
2018-01-27 21:49 | 13917.81968 | 480.0011 | 3 | 2 | 4.307428 | 3.259985 | 2.151349 | 0 | 8.947864 | 0
2018-01-27 21:51 | 14037.81998 | 600.0014 | 3 | 2 | 4.341063 | 3.259954 | 2.260002 | 0 | 9.417692 | 0
2018-01-27 21:53 | 14157.81878 | 720.0002 | 3 | 2 | 4.377679 | 3.259966 | 2.368656 | 0 | 9.891329 | 0
2018-01-27 21:55 | 14277.81998 | 840.0014 | 3 | 2 | 4.400307 | 2.99358 | 2.475237 | 0 | 10.35961 | 0
2018-01-27 21:57 | 14397.81918 | 960.0006 | 3 | 2 | 4.400288 | 2.581526 | 2.567809 | 0 | 10.76695 | 0
2018-01-27 21:59 | 14517.81928 | 1080.0007 | 3 | 2 | 4.400304 | 2.249891 | 2.648163 | 0 | 11.12053 | 0
2018-01-27 22:01 | 14637.81878 | 1200.0002 | 3 | 2 | 4.400267 | 1.967531 | 2.718336 | 0 | 11.42931 | 0
2018-01-27 22:03 | 14757.81998 | 1320.0014 | 3 | 2 | 4.400274 | 1.721296 | 2.77973 | 0 | 11.69946 | 0
2018-01-27 22:05 | 14877.81968 | 1440.0011 | 3 | 2 | 4.400286 | 1.506545 | 2.833376 | 0 | 11.93552 | 0
2018-01-27 22:07 | 14997.81998 | 1560.0014 | 3 | 2 | 4.400238 | 1.328311 | 2.880512 | 0 | 12.14293 | 0
2018-01-27 22:09 | 15117.81968 | 1680.0011 | 3 | 2 | 4.400229 | 1.178403 | 2.922213 | 0 | 12.32643 | 0
2018-01-27 22:11 | 15237.81918 | 1800.0006 | 3 | 2 | 4.400234 | 1.049352 | 2.959294 | 0 | 12.48959 | 0
2018-01-27 22:13 | 15357.81968 | 1920.0011 | 3 | 2 | 4.400256 | 0.9330616 | 2.992285 | 0 | 12.63476 | 0
2018-01-27 22:15 | 15477.81998 | 2040.0014 | 3 | 2 | 4.400234 | 0.8342514 | 3.021665 | 0 | 12.76404 | 0
2018-01-27 22:17 | 15597.81878 | 2160.0002 | 3 | 2 | 4.400195 | 0.750165 | 3.048036 | 0 | 12.88008 | 0
2018-01-27 22:19 | 15717.81998 | 2280.0014 | 3 | 2 | 4.400211 | 0.6787319 | 3.071833 | 0 | 12.98479 | 0
2018-01-27 22:21 | 15837.81878 | 2400.0002 | 3 | 2 | 4.400188 | 0.6137562 | 3.093365 | 0 | 13.07953 | 0
2018-01-27 22:23 | 15957.81998 | 2520.0014 | 3 | 2 | 4.400159 | 0.5548573 | 3.112833 | 0 | 13.1652 | 0
2018-01-27 22:25 | 16077.81968 | 2640.0011 | 3 | 2 | 4.400208 | 0.5070543 | 3.130512 | 0 | 13.24299 | 0
2018-01-27 22:27 | 16197.81998 | 2760.0014 | 3 | 2 | 4.40015 | 0.4636211 | 3.146669 | 0 | 13.31408 | 0
2018-01-27 22:29 | 16317.81878 | 2880.0002 | 3 | 2 | 4.400192 | 0.4261379 | 3.161496 | 0 | 13.37932 | 0
2018-01-27 22:31 | 16437.81928 | 3000.0007 | 3 | 2 | 4.400171 | 0.3904419 | 3.175103 | 0 | 13.43919 | 0
2018-01-27 22:33 | 16557.81968 | 3120.0011 | 3 | 2 | 4.400205 | 0.3603315 | 3.187592 | 0 | 13.49415 | 0
2018-01-27 22:35 | 16677.81998 | 3240.0014 | 3 | 2 | 4.400192 | 0.3335886 | 3.199132 | 0 | 13.54493 | 0
2018-01-27 22:37 | 16797.81878 | 3360.0002 | 3 | 2 | 4.400131 | 0.3095675 | 3.209839 | 0 | 13.59204 | 0
2018-01-27 22:39 | 16917.81998 | 3480.0014 | 3 | 2 | 4.4002 | 0.2880478 | 3.219795 | 0 | 13.63585 | 0
2018-01-27 22:41 | 17037.81968 | 3600.0011 | 3 | 2 | 4.400153 | 0.2668667 | 3.229032 | 0 | 13.67649 | 0
2018-01-27 22:43 | 17157.81928 | 3720.0007 | 3 | 2 | 4.400167 | 0.2495909 | 3.237631 | 0 | 13.71433 | 0
2018-01-27 22:45 | 17277.81878 | 3840.0002 | 3 | 2 | 4.400156 | 0.2341766 | 3.245678 | 0 | 13.74974 | 0
2018-01-27 22:47 | 17397.81928 | 3960.0007 | 3 | 2 | 4.400124 | 0.2193718 | 3.253229 | 0 | 13.78296 | 0
2018-01-27 22:49 | 17517.81968 | 4080.0011 | 3 | 2 | 4.400174 | 0.2058935 | 3.260312 | 0 | 13.81413 | 0
2018-01-27 22:51 | 17637.81928 | 4200.0007 | 3 | 2 | 4.400133 | 0.1928129 | 3.266944 | 0 | 13.84331 | 0
2018-01-27 22:53 | 17757.81968 | 4320.0011 | 3 | 2 | 4.400132 | 0.1821365 | 3.273186 | 0 | 13.87078 | 0
2018-01-27 22:55 | 17877.81928 | 4440.0007 | 3 | 2 | 4.400149 | 0.172368 | 3.279095 | 0 | 13.89678 | 0
2018-01-27 22:57 | 17997.81878 | 4560.0002 | 3 | 2 | 4.400141 | 0.1626587 | 3.284684 | 0 | 13.92137 | 0
2018-01-27 22:59 | 18117.81998 | 4680.0014 | 3 | 2 | 4.40009 | 0.1530399 | 3.28996 | 0 | 13.94458 | 0
2018-01-27 23:01 | 18237.81958 | 4800.001 | 3 | 2 | 4.400095 | 0.1451712 | 3.294946 | 0 | 13.96652 | 0
2018-01-27 23:03 | 18357.81918 | 4920.0006 | 3 | 2 | 4.400121 | 0.1389332 | 3.299687 | 0 | 13.98738 | 0
2018-01-27 23:05 | 18477.81958 | 5040.001 | 3 | 2 | 4.400102 | 0.1321564 | 3.304208 | 0 | 14.00728 | 0
2018-01-27 23:07 | 18597.81998 | 5160.0014 | 3 | 2 | 4.400139 | 0.1260691 | 3.308516 | 0 | 14.02623 | 0
2018-01-27 23:09 | 18717.81878 | 5280.0002 | 3 | 2 | 4.400109 | 0.1196327 | 3.312605 | 0 | 14.04422 | 0
2018-01-27 23:11 | 18837.81998 | 5400.0014 | 3 | 2 | 4.400141 | 0.1149988 | 3.316512 | 0 | 14.06142 | 0
2018-01-27 23:13 | 18957.81958 | 5520.001 | 3 | 2 | 4.400124 | 0.1102743 | 3.320253 | 0 | 14.07788 | 0
2018-01-27 23:15 | 19077.81928 | 5640.0007 | 3 | 2 | 4.400098 | 0.1052809 | 3.323846 | 0 | 14.09369 | 0
2018-01-27 23:17 | 19197.81878 | 5760.0002 | 3 | 2 | 4.400112 | 0.1005421 | 3.327283 | 0 | 14.10881 | 0
2018-01-27 23:19 | 19317.81998 | 5880.0014 | 3 | 2 | 4.400114 | 0.0969677 | 3.330575 | 0 | 14.1233 | 0
2018-01-27 23:21 | 19437.81878 | 6000.0002 | 3 | 2 | 4.400064 | 0.09281635 | 3.33374 | 0 | 14.13722 | 0
2018-01-27 23:23 | 19557.81918 | 6120.0006 | 3 | 2 | 4.400142 | 0.0906353 | 3.336806 | 0 | 14.15071 | 0
2018-01-27 23:25 | 19677.81958 | 6240.001 | 3 | 2 | 4.400096 | 0.08664227 | 3.339753 | 0 | 14.16368 | 0
2018-01-27 23:27 | 19797.81998 | 6360.0014 | 3 | 2 | 4.400096 | 0.08306503 | 3.342581 | 0 | 14.17612 | 0
2018-01-27 23:28 | 19887.58668 | 6449.7681 | 3 | 2 | 4.400121 | 0.08149529 | 3.344624 | 0 | 14.18511 | 0
2018-01-27 23:30 | 20007.63 | 120.0012 | 4 | 2 | 4.395926 | 0 | 3.344624 | 0 | 14.18511 | 0
2018-01-27 23:32 | 20127.63 | 240.0001 | 4 | 2 | 4.39532 | 0 | 3.344624 | 0 | 14.18511 | 0
2018-01-27 23:33 | 20187.63 | 300.0028 | 4 | 2 | 4.395098 | 0 | 3.344624 | 0 | 14.18511 | 0
2018-01-27 23:35 | 20307.71 | 120.0015 | 5 | 2 | 4.092639 | -3.260093 | 3.344624 | 0.1081959 | 14.18511 | 0.4469858
2018-01-27 23:37 | 20427.71 | 240.0002 | 5 | 2 | 4.051157 | -3.260139 | 3.344624 | 0.2168645 | 14.18511 | 0.8894261
2018-01-27 23:39 | 20547.71 | 360.0014 | 5 | 2 | 4.011936 | -3.260128 | 3.344624 | 0.3255194 | 14.18511 | 1.327459
2018-01-27 23:41 | 20667.71 | 480.001 | 5 | 2 | 3.972605 | -3.260036 | 3.344624 | 0.434176 | 14.18511 | 1.761248
2018-01-27 23:43 | 20787.71 | 600.0006 | 5 | 2 | 3.932139 | -3.260088 | 3.344624 | 0.5428333 | 14.18511 | 2.190711
2018-01-27 23:45 | 20907.71 | 720.0002 | 5 | 2 | 3.893509 | -3.260073 | 3.344624 | 0.6514962 | 14.18511 | 2.61587
2018-01-27 23:47 | 21027.71 | 840.0006 | 5 | 2 | 3.856338 | -3.260124 | 3.344624 | 0.7601534 | 14.18511 | 3.036895
2018-01-27 23:49 | 21147.72 | 960.0018 | 5 | 2 | 3.820704 | -3.260056 | 3.344624 | 0.8688177 | 14.18511 | 3.454004
2018-01-27 23:51 | 21267.71 | 1080.0006 | 5 | 2 | 3.784838 | -3.260043 | 3.344624 | 0.9774765 | 14.18511 | 3.867214
2018-01-27 23:53 | 21387.71 | 1200.0002 | 5 | 2 | 3.750096 | -3.260086 | 3.344624 | 1.086133 | 14.18511 | 4.276539
2018-01-27 23:55 | 21507.71 | 1320.0014 | 5 | 2 | 3.719069 | -3.260088 | 3.344624 | 1.194793 | 14.18511 | 4.682315
2018-01-27 23:57 | 21627.71 | 1440.0002 | 5 | 2 | 3.6907 | -3.260031 | 3.344624 | 1.303453 | 14.18511 | 5.084861
2018-01-27 23:59 | 21747.71 | 1560.0006 | 5 | 2 | 3.663921 | -3.260084 | 3.344624 | 1.412114 | 14.18511 | 5.484426
2018-01-28 00:01 | 21867.71 | 1680.001 | 5 | 2 | 3.637932 | -3.260143 | 3.344624 | 1.520774 | 14.18511 | 5.881122
2018-01-28 00:03 | 21987.71 | 1800.0014 | 5 | 2 | 3.614522 | -3.260158 | 3.344624 | 1.629434 | 14.18511 | 6.275126
2018-01-28 00:05 | 22107.71 | 1920.0002 | 5 | 2 | 3.593443 | -3.260093 | 3.344624 | 1.738092 | 14.18511 | 6.666704
2018-01-28 00:07 | 22227.71 | 2040.0006 | 5 | 2 | 3.574656 | -3.260115 | 3.344624 | 1.846744 | 14.18511 | 7.05611
2018-01-28 00:09 | 22347.71 | 2160.0011 | 5 | 2 | 3.556651 | -3.260148 | 3.344624 | 1.955402 | 14.18511 | 7.443545
2018-01-28 00:11 | 22467.71 | 2280.0006 | 5 | 2 | 3.539571 | -3.260195 | 3.344624 | 2.064056 | 14.18511 | 7.829036
2018-01-28 00:13 | 22587.71 | 2400.0002 | 5 | 2 | 3.524511 | -3.259888 | 3.344624 | 2.172709 | 14.18511 | 8.212789
2018-01-28 00:15 | 22707.71 | 2520.0015 | 5 | 2 | 3.510543 | -3.260001 | 3.344624 | 2.281371 | 14.18511 | 8.594998
2018-01-28 00:17 | 22827.71 | 2640.0002 | 5 | 2 | 3.496165 | -3.260115 | 3.344624 | 2.390027 | 14.18511 | 8.975671
2018-01-28 00:19 | 22947.71 | 2760.0014 | 5 | 2 | 3.479698 | -3.260143 | 3.344624 | 2.49869 | 14.18511 | 9.354707
2018-01-28 00:21 | 23067.71 | 2880.001 | 5 | 2 | 3.462412 | -3.260024 | 3.344624 | 2.607345 | 14.18511 | 9.731867
2018-01-28 00:23 | 23187.71 | 3000.0007 | 5 | 2 | 3.442469 | -3.26003 | 3.344624 | 2.716007 | 14.18511 | 10.10706
2018-01-28 00:25 | 23307.71 | 3120.0002 | 5 | 2 | 3.416986 | -3.260126 | 3.344624 | 2.824663 | 14.18511 | 10.4798
2018-01-28 00:27 | 23427.71 | 3240.0015 | 5 | 2 | 3.377838 | -3.260121 | 3.344624 | 2.933327 | 14.18511 | 10.84915
2018-01-28 00:29 | 23547.71 | 3360.0002 | 5 | 2 | 3.311522 | -3.260178 | 3.344624 | 3.041983 | 14.18511 | 11.21287
2018-01-28 00:31 | 23667.71 | 3480.0015 | 5 | 2 | 3.188046 | -3.260186 | 3.344624 | 3.150642 | 14.18511 | 11.56683
2018-01-28 00:33 | 23747.77 | 3560.058 | 5 | 2 | 2.999985 | -3.260177 | 3.344624 | 3.22313 | 14.18511 | 11.79213
2018-01-28 00:35 | 23867.82 | 120.0004 | 6 | 2 | 3.497526 | 0 | 3.344624 | 3.22313 | 14.18511 | 11.79213
2018-01-28 00:37 | 23987.82 | 240 | 6 | 2 | 3.52206 | 0 | 3.344624 | 3.22313 | 14.18511 | 11.79213
2018-01-28 00:38 | 24047.82 | 300.0036 | 6 | 2 | 3.527405 | 0 | 3.344624 | 3.22313 | 14.18511 | 11.79213
2018-01-28 00:38 | 24047.83 | 0.0024 | 7 | 3 | 3.527544 | 0 | 0 | 0 | 0 | 0
2018-01-28 00:40 | 24167.91 | 120.0014 | 2 | 3 | 4.026732 | 4.908251 | 0.1635774 | 0 | 0.6477049 | 0
2018-01-28 00:42 | 24287.91 | 240.001 | 2 | 3 | 4.069213 | 4.889915 | 0.3267277 | 0 | 1.308093 | 0
2018-01-28 00:44 | 24407.91 | 360.0014 | 2 | 3 | 4.104451 | 4.889961 | 0.4897183 | 0 | 1.974337 | 0
2018-01-28 00:46 | 24527.91 | 480.0011 | 2 | 3 | 4.132943 | 4.889936 | 0.652697 | 0 | 2.645631 | 0
2018-01-28 00:48 | 24647.91 | 600.0014 | 2 | 3 | 4.159561 | 4.889996 | 0.8156804 | 0 | 3.321443 | 0
2018-01-28 00:50 | 24767.9 | 720.0002 | 2 | 3 | 4.185163 | 4.890005 | 0.9786814 | 0 | 4.001536 | 0
2018-01-28 00:52 | 24887.91 | 840.0006 | 2 | 3 | 4.20028 | 4.701517 | 1.140278 | 0 | 4.679576 | 0
2018-01-28 00:54 | 25007.91 | 960.0011 | 2 | 3 | 4.200234 | 4.320686 | 1.290563 | 0 | 5.310816 | 0
2018-01-28 00:56 | 25127.91 | 1080.0014 | 2 | 3 | 4.200253 | 3.958113 | 1.42848 | 0 | 5.890109 | 0
2018-01-28 00:58 | 25247.91 | 1200.0011 | 2 | 3 | 4.200276 | 3.646145 | 1.555119 | 0 | 6.422026 | 0
2018-01-28 01:00 | 25367.91 | 1320.0014 | 2 | 3 | 4.20028 | 3.360439 | 1.67183 | 0 | 6.912245 | 0
2018-01-28 01:00 | 25412.36 | 1364.4554 | 2 | 3 | 4.200258 | 3.259998 | 1.712708 | 0 | 7.083946 | 0
2018-01-28 01:02 | 25532.37 | 120.0014 | 3 | 3 | 4.2215 | 3.273895 | 1.822026 | 0 | 7.544304 | 0
2018-01-28 01:04 | 25652.37 | 240.0011 | 3 | 3 | 4.246748 | 3.259907 | 1.930773 | 0 | 8.004677 | 0
2018-01-28 01:06 | 25772.37 | 360.0007 | 3 | 3 | 4.276142 | 3.259928 | 2.039433 | 0 | 8.467708 | 0
2018-01-28 01:08 | 25892.37 | 480.0018 | 3 | 3 | 4.307509 | 3.259907 | 2.148093 | 0 | 8.934038 | 0
2018-01-28 01:10 | 26012.37 | 600.0014 | 3 | 3 | 4.340944 | 3.259922 | 2.256743 | 0 | 9.40384 | 0
2018-01-28 01:12 | 26132.37 | 720.0011 | 3 | 3 | 4.377987 | 3.259916 | 2.3654 | 0 | 9.877489 | 0
2018-01-28 01:14 | 26252.37 | 840.0014 | 3 | 3 | 4.400323 | 2.991772 | 2.471855 | 0 | 10.34525 | 0
2018-01-28 01:16 | 26372.37 | 960.0011 | 3 | 3 | 4.400282 | 2.587017 | 2.564529 | 0 | 10.75304 | 0
2018-01-28 01:18 | 26492.37 | 1080.0007 | 3 | 3 | 4.40027 | 2.257954 | 2.645103 | 0 | 11.10759 | 0
2018-01-28 01:20 | 26612.37 | 1200.0011 | 3 | 3 | 4.400273 | 1.974539 | 2.715541 | 0 | 11.41754 | 0
2018-01-28 01:22 | 26732.37 | 1320.0007 | 3 | 3 | 4.400274 | 1.722181 | 2.777068 | 0 | 11.68827 | 0
2018-01-28 01:24 | 26852.37 | 1440.0002 | 3 | 3 | 4.40024 | 1.511511 | 2.830839 | 0 | 11.92488 | 0
2018-01-28 01:26 | 26972.37 | 1560.0006 | 3 | 3 | 4.400255 | 1.335553 | 2.878203 | 0 | 12.13329 | 0
2018-01-28 01:28 | 27092.37 | 1680.0011 | 3 | 3 | 4.400268 | 1.185988 | 2.920166 | 0 | 12.31794 | 0
2018-01-28 01:30 | 27212.37 | 1800.0014 | 3 | 3 | 4.400232 | 1.054078 | 2.957453 | 0 | 12.48201 | 0
2018-01-28 01:32 | 27332.37 | 1920.0011 | 3 | 3 | 4.400253 | 0.9370985 | 2.99057 | 0 | 12.62773 | 0
2018-01-28 01:34 | 27452.37 | 2040.0007 | 3 | 3 | 4.4002 | 0.8389874 | 3.020119 | 0 | 12.75775 | 0
2018-01-28 01:36 | 27572.37 | 2160.0002 | 3 | 3 | 4.400194 | 0.7551718 | 3.046661 | 0 | 12.87455 | 0
2018-01-28 01:38 | 27692.37 | 2280.0006 | 3 | 3 | 4.400222 | 0.6827841 | 3.070616 | 0 | 12.97995 | 0
2018-01-28 01:40 | 27812.37 | 2400.0011 | 3 | 3 | 4.400236 | 0.616271 | 3.092253 | 0 | 13.07516 | 0
2018-01-28 01:42 | 27932.37 | 2520.0006 | 3 | 3 | 4.40018 | 0.5580912 | 3.111794 | 0 | 13.16115 | 0
2018-01-28 01:44 | 28052.37 | 2640.0011 | 3 | 3 | 4.400206 | 0.509141 | 3.129568 | 0 | 13.23936 | 0
2018-01-28 01:46 | 28172.37 | 2760.0024 | 3 | 3 | 4.400245 | 0.4676428 | 3.145814 | 0 | 13.31084 | 0
2018-01-28 01:48 | 28292.37 | 2880.0011 | 3 | 3 | 4.400138 | 0.4269352 | 3.160712 | 0 | 13.3764 | 0
2018-01-28 01:50 | 28412.37 | 3000.0022 | 3 | 3 | 4.400168 | 0.3917732 | 3.174349 | 0 | 13.4364 | 0
2018-01-28 01:52 | 28532.37 | 3120.001 | 3 | 3 | 4.40021 | 0.3616362 | 3.186882 | 0 | 13.49154 | 0
2018-01-28 01:54 | 28652.37 | 3240.0014 | 3 | 3 | 4.400199 | 0.3349113 | 3.198465 | 0 | 13.54251 | 0
2018-01-28 01:56 | 28772.37 | 3360.001 | 3 | 3 | 4.400173 | 0.3103304 | 3.209213 | 0 | 13.58981 | 0
2018-01-28 01:58 | 28892.37 | 3480.0007 | 3 | 3 | 4.400164 | 0.2876482 | 3.219178 | 0 | 13.63365 | 0
2018-01-28 02:00 | 29012.37 | 3600.001 | 3 | 3 | 4.400167 | 0.2676268 | 3.228419 | 0 | 13.67431 | 0
2018-01-28 02:02 | 29132.37 | 3720.0014 | 3 | 3 | 4.400199 | 0.2503843 | 3.237033 | 0 | 13.71222 | 0
2018-01-28 02:04 | 29252.37 | 3840.0002 | 3 | 3 | 4.400153 | 0.2346172 | 3.2451 | 0 | 13.74772 | 0
2018-01-28 02:06 | 29372.37 | 3960.0014 | 3 | 3 | 4.400162 | 0.2197933 | 3.252668 | 0 | 13.78102 | 0
2018-01-28 02:08 | 29492.37 | 4080.001 | 3 | 3 | 4.400126 | 0.205224 | 3.25975 | 0 | 13.81218 | 0
2018-01-28 02:10 | 29612.37 | 4200.0006 | 3 | 3 | 4.40013 | 0.1929598 | 3.266388 | 0 | 13.84138 | 0
2018-01-28 02:12 | 29732.37 | 4320.001 | 3 | 3 | 4.40013 | 0.1825085 | 3.272647 | 0 | 13.86893 | 0
2018-01-28 02:14 | 29852.37 | 4440.0014 | 3 | 3 | 4.400138 | 0.1729479 | 3.278568 | 0 | 13.89498 | 0
2018-01-28 02:16 | 29972.37 | 4560.0002 | 3 | 3 | 4.40016 | 0.1634855 | 3.284164 | 0 | 13.9196 | 0
2018-01-28 02:18 | 30092.37 | 4680.0014 | 3 | 3 | 4.400138 | 0.1541033 | 3.289443 | 0 | 13.94283 | 0
2018-01-28 02:20 | 30212.37 | 4800.0002 | 3 | 3 | 4.400169 | 0.1468973 | 3.294448 | 0 | 13.96485 | 0
2018-01-28 02:22 | 30332.37 | 4920.0014 | 3 | 3 | 4.400156 | 0.1400719 | 3.299212 | 0 | 13.98582 | 0
2018-01-28 02:24 | 30452.37 | 5040.0002 | 3 | 3 | 4.400129 | 0.1329212 | 3.303749 | 0 | 14.00578 | 0
2018-01-28 02:26 | 30572.37 | 5160.0014 | 3 | 3 | 4.400128 | 0.1255703 | 3.308058 | 0 | 14.02474 | 0
2018-01-28 02:28 | 30692.37 | 5280.001 | 3 | 3 | 4.400067 | 0.1195526 | 3.31215 | 0 | 14.04275 | 0
2018-01-28 02:30 | 30812.37 | 5400.0014 | 3 | 3 | 4.400116 | 0.1152239 | 3.316065 | 0 | 14.05997 | 0
2018-01-28 02:32 | 30932.37 | 5520.001 | 3 | 3 | 4.400146 | 0.1105814 | 3.319814 | 0 | 14.07647 | 0
2018-01-28 02:34 | 31052.37 | 5640.0006 | 3 | 3 | 4.400132 | 0.1051073 | 3.323412 | 0 | 14.0923 | 0
2018-01-28 02:36 | 31172.37 | 5760.001 | 3 | 3 | 4.400117 | 0.1006422 | 3.326835 | 0 | 14.10736 | 0
2018-01-28 02:38 | 31292.37 | 5880.0007 | 3 | 3 | 4.400082 | 0.09634781 | 3.330121 | 0 | 14.12182 | 0
2018-01-28 02:40 | 31412.37 | 6000.001 | 3 | 3 | 4.400121 | 0.09352112 | 3.333283 | 0 | 14.13573 | 0
2018-01-28 02:42 | 31532.37 | 6120.0006 | 3 | 3 | 4.400076 | 0.08947086 | 3.336336 | 0 | 14.14916 | 0
2018-01-28 02:44 | 31652.37 | 6240.001 | 3 | 3 | 4.400091 | 0.08587265 | 3.339263 | 0 | 14.16204 | 0
2018-01-28 02:46 | 31772.37 | 6360.0011 | 3 | 3 | 4.400081 | 0.08269978 | 3.34208 | 0 | 14.17444 | 0
2018-01-28 02:48 | 31840.94 | 6428.5703 | 3 | 3 | 4.400112 | 0.08149719 | 3.343645 | 0 | 14.18132 | 0
2018-01-28 02:50 | 31960.99 | 120.0006 | 4 | 3 | 4.395924 | 0 | 3.343645 | 0 | 14.18132 | 0
2018-01-28 02:52 | 32080.99 | 240.0002 | 4 | 3 | 4.395333 | 0 | 3.343645 | 0 | 14.18132 | 0
2018-01-28 02:53 | 32140.99 | 300.0014 | 4 | 3 | 4.395131 | 0 | 3.343645 | 0 | 14.18132 | 0
2018-01-28 02:55 | 32261.07 | 120.0014 | 5 | 3 | 4.095724 | -3.260111 | 3.343645 | 0.1082047 | 14.18132 | 0.4472946
2018-01-28 02:57 | 32381.06 | 240.0002 | 5 | 3 | 4.054359 | -3.260039 | 3.343645 | 0.2168588 | 14.18132 | 0.8900205
2018-01-28 02:59 | 32501.06 | 360.0006 | 5 | 3 | 4.015085 | -3.260091 | 3.343645 | 0.3255183 | 14.18132 | 1.328431
2018-01-28 03:01 | 32621.06 | 480.0002 | 5 | 3 | 3.975301 | -3.260097 | 3.343645 | 0.4341781 | 14.18132 | 1.762556
2018-01-28 03:03 | 32741.06 | 600.0006 | 5 | 3 | 3.934783 | -3.26005 | 3.343645 | 0.5428389 | 14.18132 | 2.192302
2018-01-28 03:05 | 32861.06 | 720.0002 | 5 | 3 | 3.896346 | -3.260084 | 3.343645 | 0.651496 | 14.18132 | 2.617741
2018-01-28 03:07 | 32981.07 | 840.0014 | 5 | 3 | 3.859307 | -3.260077 | 3.343645 | 0.7601581 | 14.18132 | 3.039099
2018-01-28 03:09 | 33101.06 | 960.0007 | 5 | 3 | 3.823199 | -3.260043 | 3.343645 | 0.868817 | 14.18132 | 3.456482
2018-01-28 03:11 | 33221.07 | 1080.0014 | 5 | 3 | 3.786786 | -3.260126 | 3.343645 | 0.9774741 | 14.18132 | 3.869928
2018-01-28 03:13 | 33341.06 | 1200.001 | 5 | 3 | 3.752161 | -3.26019 | 3.343645 | 1.086133 | 14.18132 | 4.279479
2018-01-28 03:15 | 33461.06 | 1320.0006 | 5 | 3 | 3.720993 | -3.259908 | 3.343645 | 1.194792 | 14.18132 | 4.685465
2018-01-28 03:17 | 33581.06 | 1440.0002 | 5 | 3 | 3.692312 | -3.260126 | 3.343645 | 1.303445 | 14.18132 | 5.088186
2018-01-28 03:19 | 33701.07 | 1560.0014 | 5 | 3 | 3.665061 | -3.259944 | 3.343645 | 1.412099 | 14.18132 | 5.48788
2018-01-28 03:21 | 33821.06 | 1680.0003 | 5 | 3 | 3.638878 | -3.260108 | 3.343645 | 1.520754 | 14.18132 | 5.884669
2018-01-28 03:23 | 33941.07 | 1800.0014 | 5 | 3 | 3.615444 | -3.259844 | 3.343645 | 1.62941 | 14.18132 | 6.278761
2018-01-28 03:25 | 34061.06 | 1920.0003 | 5 | 3 | 3.594391 | -3.259851 | 3.343645 | 1.738065 | 14.18132 | 6.67043
2018-01-28 03:27 | 34181.06 | 2040.0006 | 5 | 3 | 3.575398 | -3.259828 | 3.343645 | 1.84672 | 14.18132 | 7.05994
2018-01-28 03:29 | 34301.06 | 2160.0002 | 5 | 3 | 3.557033 | -3.259844 | 3.343645 | 1.955382 | 14.18132 | 7.447453
2018-01-28 03:31 | 34421.07 | 2280.0014 | 5 | 3 | 3.540182 | -3.260131 | 3.343645 | 2.064052 | 14.18132 | 7.833053
2018-01-28 03:33 | 34541.06 | 2400.001 | 5 | 3 | 3.525221 | -3.260188 | 3.343645 | 2.172713 | 14.18132 | 8.216913
2018-01-28 03:35 | 34661.06 | 2520.0006 | 5 | 3 | 3.511312 | -3.259866 | 3.343645 | 2.281368 | 14.18132 | 8.599185
2018-01-28 03:37 | 34781.06 | 2640.001 | 5 | 3 | 3.49678 | -3.259815 | 3.343645 | 2.390028 | 14.18132 | 8.979947
2018-01-28 03:39 | 34901.07 | 2760.0014 | 5 | 3 | 3.480365 | -3.259957 | 3.343645 | 2.498696 | 14.18132 | 9.359053
2018-01-28 03:41 | 35021.06 | 2880.0002 | 5 | 3 | 3.463244 | -3.26019 | 3.343645 | 2.607348 | 14.18132 | 9.736285
2018-01-28 03:43 | 35141.07 | 3000.0014 | 5 | 3 | 3.443575 | -3.259765625 | 3.343645 | 2.716012 | 14.18132 | 10.11158
2018-01-28 03:45 | 35261.06 | 3120.001 | 5 | 3 | 3.41784 | -3.260151 | 3.343645 | 2.824675 | 14.18132 | 10.48446
2018-01-28 03:47 | 35381.06 | 3240.0006 | 5 | 3 | 3.37752 | -3.259849 | 3.343645 | 2.933326 | 14.18132 | 10.85381
2018-01-28 03:49 | 35501.06 | 3360.001 | 5 | 3 | 3.311501 | -3.260158 | 3.343645 | 3.04199 | 14.18132 | 11.21752
2018-01-28 03:51 | 35621.06 | 3480.0006 | 5 | 3 | 3.186303 | -3.26018 | 3.343645 | 3.150651 | 14.18132 | 11.57143
2018-01-28 03:52 | 35699.62 | 3558.5611 | 5 | 3 | 2.99998 | -3.260138 | 3.343645 | 3.221791 | 14.18132 | 11.79246
2018-01-28 03:54 | 35819.67 | 120.0006 | 6 | 3 | 3.493999 | 0 | 3.343645 | 3.221791 | 14.18132 | 11.79246
2018-01-28 03:56 | 35939.67 | 240.0011 | 6 | 3 | 3.518309 | 0 | 3.343645 | 3.221791 | 14.18132 | 11.79246
2018-01-28 03:57 | 35999.67 | 300.0038 | 6 | 3 | 3.523479 | 0 | 3.343645 | 3.221791 | 14.18132 | 11.79246
2018-01-28 03:57 | 35999.68 | 0.0024 | 7 | 4 | 3.523317 | 0 | 0 | 0 | 0 | 0
2018-01-28 03:59 | 36119.76 | 120.0005 | 2 | 4 | 4.027628 | 4.908604 | 0.1635875 | 0 | 0.64765 | 0
2018-01-28 04:01 | 36239.76 | 240.0009 | 2 | 4 | 4.069747 | 4.890036 | 0.3267543 | 0 | 1.308218 | 0
2018-01-28 04:03 | 36359.76 | 360.0005 | 2 | 4 | 4.105433 | 4.889961 | 0.4897388 | 0 | 1.974565 | 0
2018-01-28 04:05 | 36479.76 | 480.001 | 2 | 4 | 4.134419 | 4.890036 | 0.6527334 | 0 | 2.646128 | 0
2018-01-28 04:07 | 36599.76 | 600.0021 | 2 | 4 | 4.160327 | 4.890022 | 0.8157256 | 0 | 3.322146 | 0
2018-01-28 04:09 | 36719.76 | 720.001 | 2 | 4 | 4.186151 | 4.88999 | 0.9787044 | 0 | 4.002291 | 0
2018-01-28 04:11 | 36839.76 | 840.0005 | 2 | 4 | 4.200291 | 4.684111 | 1.140048 | 0 | 4.679357 | 0
2018-01-28 04:13 | 36959.76 | 960.001 | 2 | 4 | 4.2003 | 4.302952 | 1.289742 | 0 | 5.308114 | 0
2018-01-28 04:15 | 37079.76 | 1080.0005 | 2 | 4 | 4.200289 | 3.944048 | 1.427052 | 0 | 5.884859 | 0
2018-01-28 04:17 | 37199.76 | 1200.0002 | 2 | 4 | 4.200298 | 3.635969 | 1.553274 | 0 | 6.415023 | 0
2018-01-28 04:19 | 37319.76 | 1320.0013 | 2 | 4 | 4.200294 | 3.353529 | 1.669668 | 0 | 6.903912 | 0
2018-01-28 04:20 | 37360.86 | 1361.1016 | 2 | 4 | 4.200246 | 3.259979 | 1.707425 | 0 | 7.062499 | 0
2018-01-28 04:22 | 37480.87 | 120.0006 | 3 | 4 | 4.221644 | 3.273649 | 1.816743 | 0 | 7.522866 | 0
2018-01-28 04:24 | 37600.87 | 240.001 | 3 | 4 | 4.247161 | 3.259912 | 1.92549 | 0 | 7.983277 | 0
2018-01-28 04:26 | 37720.87 | 360.0014 | 3 | 4 | 4.27598 | 3.25996 | 2.034146 | 0 | 8.446306 | 0
2018-01-28 04:28 | 37840.87 | 480.0002 | 3 | 4 | 4.307029 | 3.259972 | 2.142802 | 0 | 8.912584 | 0
2018-01-28 04:30 | 37960.87 | 600.0014 | 3 | 4 | 4.340305 | 3.25992 | 2.251463 | 0 | 9.382363 | 0
2018-01-28 04:32 | 38080.87 | 720.0002 | 3 | 4 | 4.377571 | 3.259939 | 2.360118 | 0 | 9.855942 | 0
2018-01-28 04:34 | 38200.87 | 840.0014 | 3 | 4 | 4.40032 | 3.003784 | 2.46677 | 0 | 10.32454 | 0
2018-01-28 04:36 | 38320.87 | 960.0002 | 3 | 4 | 4.4003 | 2.600447 | 2.559843 | 0 | 10.73409 | 0
2018-01-28 04:38 | 38440.87 | 1080.0006 | 3 | 4 | 4.400288 | 2.271374 | 2.640879 | 0 | 11.09067 | 0
2018-01-28 04:40 | 38560.87 | 1200.0002 | 3 | 4 | 4.400244 | 1.983948 | 2.711703 | 0 | 11.40231 | 0
2018-01-28 04:42 | 38680.87 | 1320.0014 | 3 | 4 | 4.400233 | 1.730416 | 2.773512 | 0 | 11.67429 | 0
2018-01-28 04:44 | 38800.87 | 1440.001 | 3 | 4 | 4.400245 | 1.5209 | 2.827591 | 0 | 11.91225 | 0
2018-01-28 04:46 | 38920.87 | 1560.0014 | 3 | 4 | 4.400248 | 1.343451 | 2.875244 | 0 | 12.12193 | 0
2018-01-28 04:48 | 39040.87 | 1680.001 | 3 | 4 | 4.400242 | 1.192915 | 2.917459 | 0 | 12.30769 | 0
2018-01-28 04:50 | 39160.87 | 1800.0006 | 3 | 4 | 4.400225 | 1.058029 | 2.954942 | 0 | 12.47262 | 0
2018-01-28 04:52 | 39280.87 | 1920.0011 | 3 | 4 | 4.400208 | 0.9407654 | 2.988194 | 0 | 12.61894 | 0
2018-01-28 04:54 | 39400.87 | 2040.0014 | 3 | 4 | 4.400206 | 0.8431005 | 3.017889 | 0 | 12.74961 | 0
2018-01-28 04:56 | 39520.87 | 2160.001 | 3 | 4 | 4.400163 | 0.758769 | 3.044561 | 0 | 12.86697 | 0
2018-01-28 04:58 | 39640.87 | 2280.0014 | 3 | 4 | 4.400204 | 0.6855478 | 3.068625 | 0 | 12.97286 | 0
2018-01-28 05:00 | 39760.87 | 2400.0002 | 3 | 4 | 4.400208 | 0.6176968 | 3.090327 | 0 | 13.06835 | 0
2018-01-28 05:02 | 39880.87 | 2520.0007 | 3 | 4 | 4.400219 | 0.560483 | 3.109934 | 0 | 13.15462 | 0
2018-01-28 05:04 | 40000.87 | 2640.001 | 3 | 4 | 4.400196 | 0.5112028 | 3.127772 | 0 | 13.23311 | 0
2018-01-28 05:06 | 40120.87 | 2760.0015 | 3 | 4 | 4.400181 | 0.4679918 | 3.14408 | 0 | 13.30487 | 0
2018-01-28 05:08 | 40240.87 | 2880.0002 | 3 | 4 | 4.400214 | 0.4294729 | 3.159026 | 0 | 13.37064 | 0
2018-01-28 05:10 | 40360.87 | 3000.0014 | 3 | 4 | 4.400155 | 0.3926678 | 3.172692 | 0 | 13.43077 | 0
2018-01-28 05:12 | 40480.87 | 3120.001 | 3 | 4 | 4.400183 | 0.3628607 | 3.185267 | 0 | 13.4861 | 0
2018-01-28 05:14 | 40600.87 | 3240.0006 | 3 | 4 | 4.400188 | 0.3362284 | 3.196897 | 0 | 13.53728 | 0
2018-01-28 05:16 | 40720.87 | 3360.001 | 3 | 4 | 4.400174 | 0.3121252 | 3.207691 | 0 | 13.58477 | 0
2018-01-28 05:18 | 40840.87 | 3480.0014 | 3 | 4 | 4.400159 | 0.2885551 | 3.2177 | 0 | 13.62882 | 0
2018-01-28 05:20 | 40960.87 | 3600.001 | 3 | 4 | 4.40016 | 0.2686234 | 3.226983 | 0 | 13.66966 | 0
2018-01-28 05:22 | 41080.87 | 3720.0014 | 3 | 4 | 4.40018 | 0.251461 | 3.23564 | 0 | 13.70775 | 0
2018-01-28 05:24 | 41200.87 | 3840.001 | 3 | 4 | 4.400149 | 0.2353487 | 3.243746 | 0 | 13.74342 | 0
2018-01-28 05:26 | 41320.87 | 3960.0006 | 3 | 4 | 4.400122 | 0.2201366 | 3.251352 | 0 | 13.77689 | 0
2018-01-28 05:28 | 41440.87 | 4080.001 | 3 | 4 | 4.400135 | 0.2061462 | 3.258458 | 0 | 13.80815 | 0
2018-01-28 05:30 | 41560.87 | 4200.0006 | 3 | 4 | 4.400126 | 0.1939898 | 3.265134 | 0 | 13.83753 | 0
2018-01-28 05:32 | 41680.87 | 4320.0002 | 3 | 4 | 4.400106 | 0.1828127 | 3.271425 | 0 | 13.86521 | 0
2018-01-28 05:34 | 41800.87 | 4440.0006 | 3 | 4 | 4.400103 | 0.1731863 | 3.277377 | 0 | 13.8914 | 0
2018-01-28 05:36 | 41920.87 | 4560.001 | 3 | 4 | 4.400142 | 0.1630917 | 3.282987 | 0 | 13.91609 | 0
2018-01-28 05:38 | 42040.87 | 4680.0015 | 3 | 4 | 4.400144 | 0.1548719 | 3.28827 | 0 | 13.93933 | 0
2018-01-28 05:40 | 42160.87 | 4800.0002 | 3 | 4 | 4.400166 | 0.1469021 | 3.293279 | 0 | 13.96137 | 0
2018-01-28 05:42 | 42280.87 | 4920.0015 | 3 | 4 | 4.40017 | 0.1397648 | 3.298048 | 0 | 13.98236 | 0
2018-01-28 05:44 | 42400.87 | 5040.001 | 3 | 4 | 4.400129 | 0.1321802 | 3.30258 | 0 | 14.0023 | 0
2018-01-28 05:46 | 42520.87 | 5160.0014 | 3 | 4 | 4.400083 | 0.1245747 | 3.306872 | 0 | 14.02118 | 0
2018-01-28 05:48 | 42640.87 | 5280.0002 | 3 | 4 | 4.400121 | 0.1196098 | 3.31095 | 0 | 14.03913 | 0
2018-01-28 05:50 | 42760.87 | 5400.0006 | 3 | 4 | 4.400099 | 0.114603 | 3.314857 | 0 | 14.05632 | 0
2018-01-28 05:52 | 42880.87 | 5520.001 | 3 | 4 | 4.40011 | 0.1095943 | 3.318599 | 0 | 14.07278 | 0
2018-01-28 05:54 | 43000.87 | 5640.0006 | 3 | 4 | 4.400129 | 0.1050024 | 3.322175 | 0 | 14.08852 | 0
2018-01-28 05:56 | 43120.87 | 5760.001 | 3 | 4 | 4.400119 | 0.1003141 | 3.325583 | 0 | 14.10351 | 0
2018-01-28 05:58 | 43240.87 | 5880.0014 | 3 | 4 | 4.400093 | 0.09584522 | 3.328853 | 0 | 14.1179 | 0
2018-01-28 06:00 | 43360.87 | 6000.0002 | 3 | 4 | 4.400128 | 0.0931654 | 3.332006 | 0 | 14.13177 | 0
2018-01-28 06:02 | 43480.87 | 6120.0006 | 3 | 4 | 4.400107 | 0.08950806 | 3.335039 | 0 | 14.14512 | 0
2018-01-28 06:04 | 43600.87 | 6240.001 | 3 | 4 | 4.400141 | 0.08583355 | 3.337956 | 0 | 14.15796 | 0
2018-01-28 06:06 | 43720.87 | 6360.0006 | 3 | 4 | 4.400017 | 0.08171749 | 3.340747 | 0 | 14.17024 | 0
2018-01-28 06:06 | 43763.75 | 6402.8833 | 3 | 4 | 4.400081 | 0.08149529 | 3.34172 | 0 | 14.17452 | 0
2018-01-28 06:08 | 43883.8 | 120.0014 | 4 | 4 | 4.395975 | 0 | 3.34172 | 0 | 14.17452 | 0
2018-01-28 06:10 | 44003.8 | 240.001 | 4 | 4 | 4.395384 | 0 | 3.34172 | 0 | 14.17452 | 0
2018-01-28 06:11 | 44063.81 | 300.0046 | 4 | 4 | 4.39519 | 0 | 3.34172 | 0 | 14.17452 | 0
2018-01-28 06:13 | 44183.88 | 120.0008 | 5 | 4 | 4.097775 | -3.260077 | 3.34172 | 0.1081928 | 14.17452 | 0.4474386
2018-01-28 06:15 | 44303.88 | 240.0012 | 5 | 4 | 4.056307 | -3.260121 | 3.34172 | 0.2168521 | 14.17452 | 0.8904045
2018-01-28 06:17 | 44423.88 | 360.0016 | 5 | 4 | 4.016994 | -3.260108 | 3.34172 | 0.3255112 | 14.17452 | 1.329021
2018-01-28 06:19 | 44543.88 | 480.0012 | 5 | 4 | 3.977135 | -3.259968 | 3.34172 | 0.4341682 | 14.17452 | 1.763337
2018-01-28 06:21 | 44663.88 | 600.0016 | 5 | 4 | 3.936465 | -3.260178 | 3.34172 | 0.5428275 | 14.17452 | 2.193269
2018-01-28 06:23 | 44783.88 | 720.0004 | 5 | 4 | 3.897874 | -3.260171 | 3.34172 | 0.6514824 | 14.17452 | 2.618877
2018-01-28 06:25 | 44903.88 | 840.0016 | 5 | 4 | 3.860694 | -3.260181 | 3.34172 | 0.7601368 | 14.17452 | 3.040364
2018-01-28 06:27 | 45023.88 | 960.0004 | 5 | 4 | 3.824548 | -3.259957 | 3.34172 | 0.8687938 | 14.17452 | 3.457889
2018-01-28 06:29 | 45143.88 | 1080.0016 | 5 | 4 | 3.788169 | -3.259806 | 3.34172 | 0.9774552 | 14.17452 | 3.871498
2018-01-28 06:31 | 45263.88 | 1200.0012 | 5 | 4 | 3.753467 | -3.260173 | 3.34172 | 1.086108 | 14.17452 | 4.281175
2018-01-28 06:33 | 45383.88 | 1320.0016 | 5 | 4 | 3.722103 | -3.259884 | 3.34172 | 1.194772 | 14.17452 | 4.68731
2018-01-28 06:35 | 45503.88 | 1440.0012 | 5 | 4 | 3.693442 | -3.259969 | 3.34172 | 1.303423 | 14.17452 | 5.090146
2018-01-28 06:37 | 45623.88 | 1560.0016 | 5 | 4 | 3.666226 | -3.259804 | 3.34172 | 1.412089 | 14.17452 | 5.490006
2018-01-28 06:39 | 45743.88 | 1680.0013 | 5 | 4 | 3.639812 | -3.260155 | 3.34172 | 1.520742 | 14.17452 | 5.886897
2018-01-28 06:41 | 45863.88 | 1800.0008 | 5 | 4 | 3.61627 | -3.259999 | 3.34172 | 1.629404 | 14.17452 | 6.281106
2018-01-28 06:43 | 45983.88 | 1920.0004 | 5 | 4 | 3.595142 | -3.260123 | 3.34172 | 1.738068 | 14.17452 | 6.672892
2018-01-28 06:45 | 46103.88 | 2040.0008 | 5 | 4 | 3.575943 | -3.260193 | 3.34172 | 1.846726 | 14.17452 | 7.062484
2018-01-28 06:47 | 46223.88 | 2160.0012 | 5 | 4 | 3.557304 | -3.260146 | 3.34172 | 1.955385 | 14.17452 | 7.450033
2018-01-28 06:49 | 46343.88 | 2280.0016 | 5 | 4 | 3.540357 | -3.260097 | 3.34172 | 2.064053 | 14.17452 | 7.835654
2018-01-28 06:51 | 46463.88 | 2400.0012 | 5 | 4 | 3.525265 | -3.260201 | 3.34172 | 2.172707 | 14.17452 | 8.219498
2018-01-28 06:53 | 46583.88 | 2520.0016 | 5 | 4 | 3.511427 | -3.260046 | 3.34172 | 2.281374 | 14.17452 | 8.60182
2018-01-28 06:55 | 46703.88 | 2640.0013 | 5 | 4 | 3.496779 | -3.260148 | 3.34172 | 2.390037 | 14.17452 | 8.982602
2018-01-28 06:57 | 46823.88 | 2760.0008 | 5 | 4 | 3.480176 | -3.259792 | 3.34172 | 2.498696 | 14.17452 | 9.361661
2018-01-28 06:59 | 46943.88 | 2880.0005 | 5 | 4 | 3.463122 | -3.259875 | 3.34172 | 2.607363 | 14.17452 | 9.738927
2018-01-28 07:01 | 47063.88 | 3000.0008 | 5 | 4 | 3.443347 | -3.260068 | 3.34172 | 2.716016 | 14.17452 | 10.11416
2018-01-28 07:03 | 47183.88 | 3120.0013 | 5 | 4 | 3.416938 | -3.260141 | 3.34172 | 2.824685 | 14.17452 | 10.48701
2018-01-28 07:05 | 47303.88 | 3240.0008 | 5 | 4 | 3.375592 | -3.260157 | 3.34172 | 2.933348 | 14.17452 | 10.85625
2018-01-28 07:07 | 47423.88 | 3360.0005 | 5 | 4 | 3.309025 | -3.260153 | 3.34172 | 3.042007 | 14.17452 | 11.21971
2018-01-28 07:09 | 47543.88 | 3480.0016 | 5 | 4 | 3.181476 | -3.260133 | 3.34172 | 3.150673 | 14.17452 | 11.57326
2018-01-28 07:11 | 47619.37 | 3555.4916 | 5 | 4 | 2.999981 | -3.260111 | 3.34172 | 3.219031 | 14.17452 | 11.78544
2018-01-28 07:13 | 47739.42 | 120.0004 | 6 | 4 | 3.493472 | 0 | 3.34172 | 3.219031 | 14.17452 | 11.78544
2018-01-28 07:15 | 47859.42 | 240.0009 | 6 | 4 | 3.517817 | 0 | 3.34172 | 3.219031 | 14.17452 | 11.78544
2018-01-28 07:16 | 47919.42 | 300.002 | 6 | 4 | 3.523024 | 0 | 3.34172 | 3.219031 | 14.17452 | 11.78544
2018-01-28 07:16 | 47919.43 | 0.004 | 7 | 5 | 3.523178 | 0 | 0 | 0 | 0 | 0
2018-01-28 07:18 | 48039.51 | 120.0014 | 2 | 5 | 4.029008 | 4.908466 | 0.1635873 | 0 | 0.6478263 | 0
2018-01-28 07:20 | 48159.51 | 240.0003 | 2 | 5 | 4.070954 | 4.890003 | 0.3267429 | 0 | 1.308553 | 0
2018-01-28 07:22 | 48279.51 | 360.0015 | 2 | 5 | 4.106479 | 4.88991 | 0.4897276 | 0 | 1.975084 | 0
2018-01-28 07:24 | 48399.51 | 480.0002 | 2 | 5 | 4.135322 | 4.889954 | 0.6527062 | 0 | 2.646742 | 0
2018-01-28 07:26 | 48519.51 | 600.0014 | 2 | 5 | 4.161037 | 4.889996 | 0.815688 | 0 | 3.322851 | 0
2018-01-28 07:28 | 48639.51 | 720.001 | 2 | 5 | 4.186655 | 4.890007 | 0.9786854 | 0 | 4.003162 | 0
2018-01-28 07:30 | 48759.51 | 840.0015 | 2 | 5 | 4.200288 | 4.677414 | 1.139913 | 0 | 4.679781 | 0
2018-01-28 07:32 | 48879.51 | 960.001 | 2 | 5 | 4.200305 | 4.295197 | 1.289344 | 0 | 5.307434 | 0
2018-01-28 07:34 | 48999.51 | 1080.0006 | 2 | 5 | 4.200276 | 3.939735 | 1.426423 | 0 | 5.883205 | 0
2018-01-28 07:36 | 49119.51 | 1200.0003 | 2 | 5 | 4.200274 | 3.633368 | 1.552572 | 0 | 6.413064 | 0
2018-01-28 07:38 | 49239.51 | 1320.0006 | 2 | 5 | 4.200274 | 3.352974 | 1.668942 | 0 | 6.901851 | 0
2018-01-28 07:38 | 49280.23 | 1360.7224 | 2 | 5 | 4.200244 | 3.259989 | 1.706346 | 0 | 7.058959 | 0
2018-01-28 07:40 | 49400.24 | 120.0014 | 3 | 5 | 4.221642 | 3.273645 | 1.815667 | 0 | 7.519341 | 0
2018-01-28 07:42 | 49520.24 | 240.001 | 3 | 5 | 4.247016 | 3.260006 | 1.924413 | 0 | 7.979741 | 0
2018-01-28 07:44 | 49640.24 | 360.0007 | 3 | 5 | 4.275831 | 3.259926 | 2.033076 | 0 | 8.44278 | 0
2018-01-28 07:46 | 49760.24 | 480.0002 | 3 | 5 | 4.306763 | 3.259947 | 2.141732 | 0 | 8.909039 | 0
2018-01-28 07:48 | 49880.24 | 600.0006 | 3 | 5 | 4.339899 | 3.259951 | 2.250389 | 0 | 9.378766 | 0
2018-01-28 07:50 | 50000.24 | 720.0002 | 3 | 5 | 4.37709 | 3.259962 | 2.359047 | 0 | 9.852306 | 0
2018-01-28 07:52 | 50120.24 | 840.0007 | 3 | 5 | 4.400292 | 3.008579 | 2.465786 | 0 | 10.32126 | 0
2018-01-28 07:54 | 50240.24 | 960.0002 | 3 | 5 | 4.400303 | 2.603519 | 2.559016 | 0 | 10.7315 | 0
2018-01-28 07:56 | 50360.24 | 1080.0007 | 3 | 5 | 4.400257 | 2.272957 | 2.640132 | 0 | 11.08843 | 0
2018-01-28 07:58 | 50480.24 | 1200.001 | 3 | 5 | 4.400262 | 1.985862 | 2.71101 | 0 | 11.40031 | 0
2018-01-28 08:00 | 50600.24 | 1320.0014 | 3 | 5 | 4.40029 | 1.731397 | 2.77285 | 0 | 11.67242 | 0
2018-01-28 08:02 | 50720.24 | 1440.0002 | 3 | 5 | 4.400256 | 1.520462 | 2.826933 | 0 | 11.91041 | 0
2018-01-28 08:04 | 50840.24 | 1560.0015 | 3 | 5 | 4.400229 | 1.342659 | 2.874581 | 0 | 12.12007 | 0
2018-01-28 08:06 | 50960.24 | 1680.001 | 3 | 5 | 4.400276 | 1.192114 | 2.916771 | 0 | 12.30571 | 0
2018-01-28 08:08 | 51080.24 | 1800.0007 | 3 | 5 | 4.400246 | 1.056766 | 2.954208 | 0 | 12.47045 | 0
2018-01-28 08:10 | 51200.24 | 1920.0002 | 3 | 5 | 4.400257 | 0.9401426 | 2.987419 | 0 | 12.61658 | 0
2018-01-28 08:12 | 51320.24 | 2040.0006 | 3 | 5 | 4.400208 | 0.841856 | 3.017068 | 0 | 12.74704 | 0
2018-01-28 08:14 | 51440.24 | 2160.001 | 3 | 5 | 4.400273 | 0.7594748 | 3.043699 | 0 | 12.86423 | 0
2018-01-28 08:16 | 51560.24 | 2280.0002 | 3 | 5 | 4.400233 | 0.684926 | 3.06772 | 0 | 12.96992 | 0
2018-01-28 08:18 | 51680.24 | 2400.001 | 3 | 5 | 4.400205 | 0.6170378 | 3.089389 | 0 | 13.06527 | 0
2018-01-28 08:20 | 51800.24 | 2520.0014 | 3 | 5 | 4.400193 | 0.5591621 | 3.10897 | 0 | 13.15143 | 0
2018-01-28 08:22 | 51920.24 | 2640.001 | 3 | 5 | 4.400242 | 0.5114422 | 3.126783 | 0 | 13.22981 | 0
2018-01-28 08:24 | 52040.24 | 2760.0006 | 3 | 5 | 4.400176 | 0.4679813 | 3.14307 | 0 | 13.30148 | 0
2018-01-28 08:26 | 52160.24 | 2880.001 | 3 | 5 | 4.400185 | 0.4275913 | 3.157995 | 0 | 13.36715 | 0
2018-01-28 08:28 | 52280.24 | 3000.0007 | 3 | 5 | 4.40022 | 0.3929434 | 3.171646 | 0 | 13.42722 | 0
2018-01-28 08:30 | 52400.24 | 3120.001 | 3 | 5 | 4.400208 | 0.3624763 | 3.184196 | 0 | 13.48244 | 0
2018-01-28 08:32 | 52520.24 | 3240.0014 | 3 | 5 | 4.400181 | 0.3354759 | 3.195798 | 0 | 13.53349 | 0
2018-01-28 08:34 | 52640.24 | 3360.0002 | 3 | 5 | 4.400139 | 0.3103199 | 3.206561 | 0 | 13.58085 | 0
2018-01-28 08:36 | 52760.24 | 3480.0014 | 3 | 5 | 4.400158 | 0.2873259 | 3.216534 | 0 | 13.62473 | 0
2018-01-28 08:38 | 52880.24 | 3600.001 | 3 | 5 | 4.400138 | 0.2672491 | 3.225775 | 0 | 13.66539 | 0
2018-01-28 08:40 | 53000.24 | 3720.0014 | 3 | 5 | 4.400136 | 0.2496405 | 3.234398 | 0 | 13.70334 | 0
2018-01-28 08:42 | 53120.24 | 3840.001 | 3 | 5 | 4.400155 | 0.2345343 | 3.242467 | 0 | 13.73884 | 0
2018-01-28 08:44 | 53240.24 | 3960.0014 | 3 | 5 | 4.400128 | 0.2190514 | 3.250026 | 0 | 13.7721 | 0
2018-01-28 08:46 | 53360.24 | 4080.0011 | 3 | 5 | 4.400163 | 0.2054996 | 3.257085 | 0 | 13.80316 | 0
2018-01-28 08:48 | 53480.24 | 4200.0015 | 3 | 5 | 4.400109 | 0.1924353 | 3.263707 | 0 | 13.8323 | 0
2018-01-28 08:50 | 53600.24 | 4320.0002 | 3 | 5 | 4.40009 | 0.1813183 | 3.269943 | 0 | 13.85974 | 0
2018-01-28 08:52 | 53720.24 | 4440.0006 | 3 | 5 | 4.40014 | 0.1722183 | 3.275839 | 0 | 13.88568 | 0
2018-01-28 08:54 | 53840.24 | 4560.001 | 3 | 5 | 4.400166 | 0.1620064 | 3.281403 | 0 | 13.91016 | 0
2018-01-28 08:56 | 53960.24 | 4680.0014 | 3 | 5 | 4.400113 | 0.152709 | 3.28664 | 0 | 13.93321 | 0
2018-01-28 08:58 | 54080.24 | 4800.0002 | 3 | 5 | 4.400095 | 0.1452227 | 3.291599 | 0 | 13.95503 | 0
2018-01-28 09:00 | 54200.24 | 4920.0007 | 3 | 5 | 4.400116 | 0.1378546 | 3.296324 | 0 | 13.97582 | 0
2018-01-28 09:02 | 54320.24 | 5040.001 | 3 | 5 | 4.400095 | 0.1308241 | 3.300815 | 0 | 13.99558 | 0
2018-01-28 09:04 | 54440.24 | 5160.0014 | 3 | 5 | 4.40009 | 0.1234522 | 3.305066 | 0 | 14.01429 | 0
2018-01-28 09:06 | 54560.24 | 5280.001 | 3 | 5 | 4.400101 | 0.1181383 | 3.309106 | 0 | 14.03206 | 0
2018-01-28 09:08 | 54680.24 | 5400.0006 | 3 | 5 | 4.400096 | 0.1130962 | 3.312958 | 0 | 14.04901 | 0
2018-01-28 09:10 | 54800.24 | 5520.001 | 3 | 5 | 4.400128 | 0.1084642 | 3.31665 | 0 | 14.06526 | 0
2018-01-28 09:12 | 54920.24 | 5640.0014 | 3 | 5 | 4.400151 | 0.1036491 | 3.320183 | 0 | 14.0808 | 0
2018-01-28 09:14 | 55040.24 | 5760.001 | 3 | 5 | 4.400129 | 0.09912872 | 3.323539 | 0 | 14.09557 | 0
2018-01-28 09:16 | 55160.24 | 5880.0006 | 3 | 5 | 4.400084 | 0.09454346 | 3.326764 | 0 | 14.10976 | 0
2018-01-28 09:18 | 55280.24 | 6000.001 | 3 | 5 | 4.400054 | 0.09086609 | 3.329867 | 0 | 14.12341 | 0
2018-01-28 09:20 | 55400.24 | 6120.0003 | 3 | 5 | 4.400141 | 0.08839893 | 3.33287 | 0 | 14.13663 | 0
2018-01-28 09:22 | 55520.24 | 6240.001 | 3 | 5 | 4.400096 | 0.08411026 | 3.33574 | 0 | 14.14925 | 0
2018-01-28 09:24 | 55636.94 | 6356.7035 | 3 | 5 | 4.40009 | 0.08149242 | 3.338428 | 0 | 14.16108 | 0
2018-01-28 09:26 | 55756.99 | 120.0012 | 4 | 5 | 4.396012 | 0 | 3.338428 | 0 | 14.16108 | 0
2018-01-28 09:28 | 55876.99 | 240 | 4 | 5 | 4.395411 | 0 | 3.338428 | 0 | 14.16108 | 0
2018-01-28 09:29 | 55936.99 | 300.0044 | 4 | 5 | 4.395217 | 0 | 3.338428 | 0 | 14.16108 | 0
2018-01-28 09:31 | 56057.07 | 120.0006 | 5 | 5 | 4.099662 | -3.259849 | 3.338428 | 0.1082025 | 14.16108 | 0.4476842
2018-01-28 09:33 | 56177.07 | 240.0002 | 5 | 5 | 4.058233 | -3.260151 | 3.338428 | 0.2168636 | 14.16108 | 0.8908658
2018-01-28 09:35 | 56297.07 | 360.0014 | 5 | 5 | 4.018612 | -3.259801 | 3.338428 | 0.3255162 | 14.16108 | 1.329639
2018-01-28 09:37 | 56417.07 | 480.0002 | 5 | 5 | 3.978905 | -3.260173 | 3.338428 | 0.4341792 | 14.16108 | 1.76416
2018-01-28 09:39 | 56537.07 | 600.0014 | 5 | 5 | 3.938369 | -3.259934 | 3.338428 | 0.5428384 | 14.16108 | 2.194312
2018-01-28 09:41 | 56657.07 | 720.0002 | 5 | 5 | 3.899287 | -3.259806 | 3.338428 | 0.651501 | 14.16108 | 2.620122
2018-01-28 09:43 | 56777.07 | 840.0014 | 5 | 5 | 3.861866 | -3.260161 | 3.338428 | 0.7601652 | 14.16108 | 3.041792
2018-01-28 09:45 | 56897.07 | 960.0011 | 5 | 5 | 3.825835 | -3.259866 | 3.338428 | 0.8688242 | 14.16108 | 3.459458
2018-01-28 09:47 | 57017.07 | 1080.0006 | 5 | 5 | 3.789896 | -3.259799 | 3.338428 | 0.9774814 | 14.16108 | 3.873213
2018-01-28 09:49 | 57137.07 | 1200.0002 | 5 | 5 | 3.754779 | -3.259822 | 3.338428 | 1.086145 | 14.16108 | 4.283098
2018-01-28 09:51 | 57257.07 | 1320.0007 | 5 | 5 | 3.723178 | -3.260148 | 3.338428 | 1.194808 | 14.16108 | 4.689358
2018-01-28 09:53 | 57377.07 | 1440.0011 | 5 | 5 | 3.694313 | -3.259822 | 3.338428 | 1.303466 | 14.16108 | 5.092315
2018-01-28 09:55 | 57497.07 | 1560.0014 | 5 | 5 | 3.667094 | -3.259857 | 3.338428 | 1.412128 | 14.16108 | 5.492257
2018-01-28 09:57 | 57617.07 | 1680.0006 | 5 | 5 | 3.640786 | -3.260128 | 3.338428 | 1.52078 | 14.16108 | 5.889261
2018-01-28 09:59 | 57737.07 | 1800.0014 | 5 | 5 | 3.616731 | -3.260137 | 3.338428 | 1.629446 | 14.16108 | 6.283556
2018-01-28 10:01 | 57857.07 | 1920.0002 | 5 | 5 | 3.595277 | -3.260168 | 3.338428 | 1.738115 | 14.16108 | 6.675399
2018-01-28 10:03 | 57977.07 | 2040.0007 | 5 | 5 | 3.575985 | -3.260164 | 3.338428 | 1.846776 | 14.16108 | 7.065002
2018-01-28 10:05 | 58097.07 | 2160.001 | 5 | 5 | 3.557729 | -3.260128 | 3.338428 | 1.955445 | 14.16108 | 7.452609
2018-01-28 10:07 | 58217.07 | 2280.0007 | 5 | 5 | 3.540393 | -3.260123 | 3.338428 | 2.064103 | 14.16108 | 7.838219
2018-01-28 10:09 | 58337.07 | 2400.001 | 5 | 5 | 3.52519 | -3.260181 | 3.338428 | 2.172764 | 14.16108 | 8.222084
2018-01-28 10:11 | 58457.07 | 2520.0007 | 5 | 5 | 3.510999 | -3.260073 | 3.338428 | 2.281429 | 14.16108 | 8.604364
2018-01-28 10:13 | 58577.07 | 2640.0002 | 5 | 5 | 3.49681 | -3.260093 | 3.338428 | 2.390091 | 14.16108 | 8.985119
2018-01-28 10:15 | 58697.07 | 2760.0007 | 5 | 5 | 3.480441 | -3.260095 | 3.338428 | 2.498756 | 14.16108 | 9.364238
2018-01-28 10:17 | 58817.07 | 2880.0011 | 5 | 5 | 3.462892 | -3.26015 | 3.338428 | 2.607421 | 14.16108 | 9.741495
2018-01-28 10:19 | 58937.07 | 3000.0007 | 5 | 5 | 3.442662 | -3.260135 | 3.338428 | 2.716083 | 14.16108 | 10.11672
2018-01-28 10:21 | 59057.07 | 3120.0011 | 5 | 5 | 3.416685 | -3.260131 | 3.338428 | 2.82475 | 14.16108 | 10.48949
2018-01-28 10:23 | 59177.07 | 3240.0014 | 5 | 5 | 3.3766 | -3.260183 | 3.338428 | 2.933411 | 14.16108 | 10.85876
2018-01-28 10:25 | 59297.07 | 3360.0011 | 5 | 5 | 3.308138 | -3.260137 | 3.338428 | 3.042072 | 14.16108 | 11.22227
2018-01-28 10:27 | 59417.07 | 3480.0014 | 5 | 5 | 3.178911 | -3.260084 | 3.338428 | 3.150734 | 14.16108 | 11.57563
2018-01-28 10:28 | 59490.34 | 3553.2648 | 5 | 5 | 2.999985 | -3.260153 | 3.338428 | 3.217076 | 14.16108 | 11.78145
2018-01-28 10:30 | 59610.38 | 120.0012 | 6 | 5 | 3.492073 | 0 | 3.338428 | 3.217076 | 14.16108 | 11.78145
2018-01-28 10:32 | 59730.38 | 240 | 6 | 5 | 3.516232 | 0 | 3.338428 | 3.217076 | 14.16108 | 11.78145
2018-01-28 10:33 | 59790.38 | 300.0028 | 6 | 5 | 3.52146 | 0 | 3.338428 | 3.217076 | 14.16108 | 11.78145
2018-01-28 10:33 | 59790.39 | 0.0023 | 7 | 6 | 3.52147 | 0 | 0 | 0 | 0 | 0
2018-01-28 10:35 | 59910.47 | 120.0006 | 2 | 6 | 4.029284 | 4.90834 | 0.1635888 | 0 | 0.6477783 | 0
2018-01-28 10:37 | 60030.47 | 240.0003 | 2 | 6 | 4.071385 | 4.890018 | 0.3267294 | 0 | 1.308488 | 0
2018-01-28 10:39 | 60150.47 | 360.0006 | 2 | 6 | 4.106453 | 4.890028 | 0.4897166 | 0 | 1.975068 | 0
2018-01-28 10:41 | 60270.47 | 480.0003 | 2 | 6 | 4.134392 | 4.889971 | 0.6527107 | 0 | 2.646716 | 0
2018-01-28 10:43 | 60390.47 | 600.0014 | 2 | 6 | 4.161004 | 4.889963 | 0.8157024 | 0 | 3.322775 | 0
2018-01-28 10:45 | 60510.47 | 720.001 | 2 | 6 | 4.186822 | 4.890009 | 0.9787045 | 0 | 4.003126 | 0
2018-01-28 10:47 | 60630.47 | 840.0014 | 2 | 6 | 4.200289 | 4.674643 | 1.139835 | 0 | 4.679358 | 0
2018-01-28 10:49 | 60750.47 | 960.0003 | 2 | 6 | 4.200266 | 4.299889 | 1.289334 | 0 | 5.307298 | 0
2018-01-28 10:51 | 60870.47 | 1080.0006 | 2 | 6 | 4.200262 | 3.943438 | 1.426699 | 0 | 5.884272 | 0
2018-01-28 10:53 | 60990.47 | 1200.001 | 2 | 6 | 4.200298 | 3.63299 | 1.552851 | 0 | 6.414145 | 0
2018-01-28 10:55 | 61110.47 | 1320.0014 | 2 | 6 | 4.200303 | 3.34837 | 1.669138 | 0 | 6.902582 | 0
2018-01-28 10:56 | 61149.48 | 1359.012 | 2 | 6 | 4.200298 | 3.259991 | 1.704928 | 0 | 7.052909 | 0
2018-01-28 10:58 | 61269.5 | 120.0014 | 3 | 6 | 4.221212 | 3.273607 | 1.814255 | 0 | 7.513296 | 0
2018-01-28 11:00 | 61389.5 | 240.0002 | 3 | 6 | 4.245959 | 3.259941 | 1.922998 | 0 | 7.973589 | 0
2018-01-28 11:02 | 61509.5 | 360.0014 | 3 | 6 | 4.275313 | 3.259968 | 2.031645 | 0 | 8.436481 | 0
2018-01-28 11:04 | 61629.5 | 480.001 | 3 | 6 | 4.30647 | 3.259928 | 2.140306 | 0 | 8.902713 | 0
2018-01-28 11:06 | 61749.5 | 600.0014 | 3 | 6 | 4.339618 | 3.259914 | 2.248955 | 0 | 9.372388 | 0
2018-01-28 11:08 | 61869.5 | 720.001 | 3 | 6 | 4.376112 | 3.259924 | 2.357613 | 0 | 9.84587 | 0
2018-01-28 11:10 | 61989.5 | 840.0006 | 3 | 6 | 4.400301 | 3.016645 | 2.464524 | 0 | 10.31551 | 0
2018-01-28 11:12 | 62109.5 | 960.001 | 3 | 6 | 4.40031 | 2.60681 | 2.557916 | 0 | 10.72646 | 0
2018-01-28 11:14 | 62229.5 | 1080.0007 | 3 | 6 | 4.40027 | 2.273748 | 2.639069 | 0 | 11.08356 | 0
2018-01-28 11:16 | 62349.5 | 1200.0002 | 3 | 6 | 4.400258 | 1.989831 | 2.710021 | 0 | 11.39576 | 0
2018-01-28 11:18 | 62469.5 | 1320.0006 | 3 | 6 | 4.4003 | 1.738149 | 2.772068 | 0 | 11.66879 | 0
2018-01-28 11:20 | 62589.5 | 1440.0002 | 3 | 6 | 4.400273 | 1.522298 | 2.826257 | 0 | 11.90723 | 0
2018-01-28 11:22 | 62709.5 | 1560.0014 | 3 | 6 | 4.400259 | 1.343573 | 2.873935 | 0 | 12.11703 | 0
2018-01-28 11:24 | 62829.5 | 1680.001 | 3 | 6 | 4.400234 | 1.192657 | 2.916129 | 0 | 12.30269 | 0
2018-01-28 11:26 | 62949.5 | 1800.0006 | 3 | 6 | 4.40024 | 1.05993 | 2.953618 | 0 | 12.46765 | 0
2018-01-28 11:28 | 63069.5 | 1920.0002 | 3 | 6 | 4.400251 | 0.9418859 | 2.98692 | 0 | 12.61419 | 0
2018-01-28 11:30 | 63189.5 | 2040.0006 | 3 | 6 | 4.400233 | 0.8421535 | 3.016595 | 0 | 12.74477 | 0
2018-01-28 11:32 | 63309.5 | 2160.001 | 3 | 6 | 4.400183 | 0.7566042 | 3.043214 | 0 | 12.8619 | 0
2018-01-28 11:34 | 63429.5 | 2280.0006 | 3 | 6 | 4.40022 | 0.6845093 | 3.067214 | 0 | 12.9675 | 0
2018-01-28 11:36 | 63549.5 | 2400.001 | 3 | 6 | 4.400192 | 0.6169252 | 3.088901 | 0 | 13.06293 | 0
2018-01-28 11:38 | 63669.5 | 2520.0014 | 3 | 6 | 4.400214 | 0.5587826 | 3.108465 | 0 | 13.14902 | 0
2018-01-28 11:40 | 63789.5 | 2640.001 | 3 | 6 | 4.400197 | 0.5092106 | 3.126242 | 0 | 13.22724 | 0
2018-01-28 11:42 | 63909.5 | 2760.0006 | 3 | 6 | 4.400167 | 0.4661751 | 3.142468 | 0 | 13.29864 | 0
2018-01-28 11:44 | 64029.5 | 2880.001 | 3 | 6 | 4.400174 | 0.427125 | 3.157352 | 0 | 13.36413 | 0
2018-01-28 11:46 | 64149.5 | 3000.0006 | 3 | 6 | 4.400135 | 0.3903923 | 3.170978 | 0 | 13.42409 | 0
2018-01-28 11:48 | 64269.5 | 3120.0002 | 3 | 6 | 4.400186 | 0.3604269 | 3.183485 | 0 | 13.47912 | 0
2018-01-28 11:50 | 64389.5 | 3240.0014 | 3 | 6 | 4.400175 | 0.3332911 | 3.195035 | 0 | 13.52994 | 0
2018-01-28 11:52 | 64509.5 | 3360.0002 | 3 | 6 | 4.400136 | 0.3085823 | 3.205745 | 0 | 13.57706 | 0
2018-01-28 11:54 | 64629.5 | 3480.0006 | 3 | 6 | 4.400162 | 0.2865868 | 3.21568 | 0 | 13.62078 | 0
2018-01-28 11:56 | 64749.5 | 3600.0011 | 3 | 6 | 4.400146 | 0.2661972 | 3.224885 | 0 | 13.66128 | 0
2018-01-28 11:58 | 64869.5 | 3720.0006 | 3 | 6 | 4.400177 | 0.2489328 | 3.233457 | 0 | 13.699 | 0
2018-01-28 12:00 | 64989.5 | 3840.0002 | 3 | 6 | 4.400142 | 0.232625 | 3.241471 | 0 | 13.73426 | 0
2018-01-28 12:02 | 65109.5 | 3960.0014 | 3 | 6 | 4.400122 | 0.2180147 | 3.248991 | 0 | 13.76736 | 0
2018-01-28 12:04 | 65229.5 | 4080.001 | 3 | 6 | 4.400142 | 0.2040167 | 3.256021 | 0 | 13.79829 | 0
2018-01-28 12:06 | 65349.5 | 4200.0006 | 3 | 6 | 4.400065 | 0.1903095 | 3.262608 | 0 | 13.82727 | 0
2018-01-28 12:08 | 65469.5 | 4320.001 | 3 | 6 | 4.400104 | 0.1802778 | 3.268807 | 0 | 13.85455 | 0
2018-01-28 12:10 | 65589.5 | 4440.0014 | 3 | 6 | 4.40014 | 0.1706085 | 3.274659 | 0 | 13.8803 | 0
2018-01-28 12:12 | 65709.5 | 4560.0002 | 3 | 6 | 4.400152 | 0.161231 | 3.280181 | 0 | 13.90459 | 0
2018-01-28 12:14 | 65829.5 | 4680.0006 | 3 | 6 | 4.40015 | 0.1519756 | 3.285386 | 0 | 13.9275 | 0
2018-01-28 12:16 | 65949.5 | 4800.0002 | 3 | 6 | 4.400131 | 0.143733 | 3.290303 | 0 | 13.94913 | 0
2018-01-28 12:18 | 66069.5 | 4920.0006 | 3 | 6 | 4.400132 | 0.1363802 | 3.294978 | 0 | 13.9697 | 0
2018-01-28 12:20 | 66189.5 | 5040.0002 | 3 | 6 | 4.400152 | 0.1303425 | 3.299419 | 0 | 13.98925 | 0
2018-01-28 12:22 | 66309.5 | 5160.0006 | 3 | 6 | 4.40009 | 0.1228161 | 3.303636 | 0 | 14.0078 | 0
2018-01-28 12:24 | 66429.5 | 5280.0011 | 3 | 6 | 4.400117 | 0.1170149 | 3.307634 | 0 | 14.02539 | 0
2018-01-28 12:26 | 66549.5 | 5400.0006 | 3 | 6 | 4.400048 | 0.1109943 | 3.311443 | 0 | 14.04215 | 0
2018-01-28 12:28 | 66669.5 | 5520.0003 | 3 | 6 | 4.400067 | 0.1069479 | 3.31509 | 0 | 14.0582 | 0
2018-01-28 12:30 | 66789.5 | 5640.0006 | 3 | 6 | 4.400132 | 0.1026897 | 3.318597 | 0 | 14.07363 | 0
2018-01-28 12:32 | 66909.5 | 5760.0003 | 3 | 6 | 4.400144 | 0.09834766 | 3.321935 | 0 | 14.08832 | 0
2018-01-28 12:34 | 67029.5 | 5880.0006 | 3 | 6 | 4.400102 | 0.09381866 | 3.325126 | 0 | 14.10236 | 0
2018-01-28 12:36 | 67149.5 | 6000.0002 | 3 | 6 | 4.400099 | 0.09052372 | 3.328197 | 0 | 14.11587 | 0
2018-01-28 12:38 | 67269.5 | 6120.0006 | 3 | 6 | 4.400126 | 0.08759594 | 3.331161 | 0 | 14.12891 | 0
2018-01-28 12:40 | 67389.5 | 6240.0002 | 3 | 6 | 4.400056 | 0.08300972 | 3.334012 | 0 | 14.14146 | 0
2018-01-28 12:41 | 67471.2 | 6321.7065 | 3 | 6 | 4.400114 | 0.0814867 | 3.335885 | 0 | 14.1497 | 0
2018-01-28 12:43 | 67591.24 | 120.0006 | 4 | 6 | 4.396017 | 0 | 3.335885 | 0 | 14.1497 | 0
2018-01-28 12:45 | 67711.24 | 240.0002 | 4 | 6 | 4.395429 | 0 | 3.335885 | 0 | 14.1497 | 0
2018-01-28 12:46 | 67771.24 | 300.003 | 4 | 6 | 4.395214 | 0 | 3.335885 | 0 | 14.1497 | 0
2018-01-28 12:48 | 67891.33 | 120.0008 | 5 | 6 | 4.101224 | -3.260063 | 3.335885 | 0.1082008 | 14.1497 | 0.4478381
2018-01-28 12:50 | 68011.33 | 240.0003 | 5 | 6 | 4.058734 | -3.260155 | 3.335885 | 0.2168666 | 14.1497 | 0.8911343
2018-01-28 12:52 | 68131.33 | 360.0007 | 5 | 6 | 4.01866 | -3.260138 | 3.335885 | 0.3255296 | 14.1497 | 1.329984
2018-01-28 12:54 | 68251.33 | 480.0011 | 5 | 6 | 3.979352 | -3.260178 | 3.335885 | 0.4341919 | 14.1497 | 1.764521
2018-01-28 12:56 | 68371.33 | 600.0015 | 5 | 6 | 3.939841 | -3.260008 | 3.335885 | 0.5428538 | 14.1497 | 2.194779
2018-01-28 12:58 | 68491.33 | 720.001 | 5 | 6 | 3.899845 | -3.260124 | 3.335885 | 0.6515111 | 14.1497 | 2.62069
2018-01-28 13:00 | 68611.33 | 840.0006 | 5 | 6 | 3.861983 | -3.260191 | 3.335885 | 0.7601669 | 14.1497 | 3.042361
2018-01-28 13:02 | 68731.33 | 960.001 | 5 | 6 | 3.825568 | -3.260066 | 3.335885 | 0.8688341 | 14.1497 | 3.46004
2018-01-28 13:04 | 68851.33 | 1080.0006 | 5 | 6 | 3.790206 | -3.259857 | 3.335885 | 0.9774975 | 14.1497 | 3.873818
2018-01-28 13:06 | 68971.33 | 1200.001 | 5 | 6 | 3.755236 | -3.26019 | 3.335885 | 1.086164 | 14.1497 | 4.283782
2018-01-28 13:08 | 69091.33 | 1320.0006 | 5 | 6 | 3.722775 | -3.260133 | 3.335885 | 1.194828 | 14.1497 | 4.690043
2018-01-28 13:10 | 69211.33 | 1440.001 | 5 | 6 | 3.693404 | -3.260111 | 3.335885 | 1.303483 | 14.1497 | 5.092926
2018-01-28 13:12 | 69331.33 | 1560.0006 | 5 | 6 | 3.66645 | -3.260144 | 3.335885 | 1.412154 | 14.1497 | 5.492804
2018-01-28 13:14 | 69451.33 | 1680.0003 | 5 | 6 | 3.641019 | -3.260019 | 3.335885 | 1.520815 | 14.1497 | 5.889811
2018-01-28 13:16 | 69571.33 | 1800.0006 | 5 | 6 | 3.616354 | -3.260141 | 3.335885 | 1.62947 | 14.1497 | 6.284069
2018-01-28 13:18 | 69691.33 | 1920.0003 | 5 | 6 | 3.594534 | -3.259924 | 3.335885 | 1.738137 | 14.1497 | 6.675837
2018-01-28 13:20 | 69811.33 | 2040.0006 | 5 | 6 | 3.574977 | -3.259999 | 3.335885 | 1.846802 | 14.1497 | 7.065356
2018-01-28 13:22 | 69931.33 | 2160.001 | 5 | 6 | 3.557451 | -3.260113 | 3.335885 | 1.955459 | 14.1497 | 7.452841
2018-01-28 13:24 | 70051.33 | 2280.0015 | 5 | 6 | 3.540508 | -3.259937 | 3.335885 | 2.064129 | 14.1497 | 7.838511
2018-01-28 13:26 | 70171.33 | 2400.0003 | 5 | 6 | 3.524527 | -3.260118 | 3.335885 | 2.172785 | 14.1497 | 8.222315
2018-01-28 13:28 | 70291.33 | 2520.0015 | 5 | 6 | 3.510024 | -3.260106 | 3.335885 | 2.281455 | 14.1497 | 8.604531
2018-01-28 13:30 | 70411.33 | 2640.0003 | 5 | 6 | 3.496061 | -3.260157 | 3.335885 | 2.390116 | 14.1497 | 8.985172
2018-01-28 13:32 | 70531.33 | 2760.0015 | 5 | 6 | 3.480876 | -3.260117 | 3.335885 | 2.498777 | 14.1497 | 9.364249
2018-01-28 13:34 | 70651.33 | 2880.001 | 5 | 6 | 3.462395 | -3.260077 | 3.335885 | 2.607432 | 14.1497 | 9.741487
2018-01-28 13:36 | 70771.33 | 3000.0014 | 5 | 6 | 3.44185 | -3.260048 | 3.335885 | 2.716091 | 14.1497 | 10.11663
2018-01-28 13:38 | 70891.33 | 3120.001 | 5 | 6 | 3.415377 | -3.260081 | 3.335885 | 2.824757 | 14.1497 | 10.48927
2018-01-28 13:40 | 71011.33 | 3240.0015 | 5 | 6 | 3.376637 | -3.260157 | 3.335885 | 2.933419 | 14.1497 | 10.85846
2018-01-28 13:42 | 71131.33 | 3360.001 | 5 | 6 | 3.309571 | -3.260118 | 3.335885 | 3.042079 | 14.1497 | 11.22209
2018-01-28 13:44 | 71251.33 | 3480.0006 | 5 | 6 | 3.176102 | -3.260079 | 3.335885 | 3.150745 | 14.1497 | 11.57539
2018-01-28 13:46 | 71322.39 | 3551.0607 | 5 | 6 | 2.999988 | -3.260079 | 3.335885 | 3.215091 | 14.1497 | 11.77491
2018-01-28 13:48 | 71442.43 | 120.0012 | 6 | 6 | 3.49108 | 0 | 3.335885 | 3.215091 | 14.1497 | 11.77491
2018-01-28 13:50 | 71562.43 | 240.0008 | 6 | 6 | 3.515004 | 0 | 3.335885 | 3.215091 | 14.1497 | 11.77491
2018-01-28 13:51 | 71622.43 | 300.0036 | 6 | 6 | 3.520134 | 0 | 3.335885 | 3.215091 | 14.1497 | 11.77491
2018-01-28 13:51 | 71622.44 | 0.0025 | 7 | 7 | 3.520244 | 0 | 0 | 0 | 0 | 0
2018-01-28 13:53 | 71742.53 | 120.0015 | 2 | 7 | 4.029266 | 4.9083 | 0.1635907 | 0 | 0.6476074 | 0
2018-01-28 13:55 | 71862.52 | 240.0002 | 2 | 7 | 4.071552 | 4.890003 | 0.3267367 | 0 | 1.308351 | 0
2018-01-28 13:57 | 71982.53 | 360.0015 | 2 | 7 | 4.106875 | 4.889954 | 0.4897318 | 0 | 1.975038 | 0
2018-01-28 13:59 | 72102.52 | 480.0002 | 2 | 7 | 4.133751 | 4.889996 | 0.6527207 | 0 | 2.646658 | 0
2018-01-28 14:01 | 72222.53 | 600.0015 | 2 | 7 | 4.159817 | 4.889988 | 0.815706 | 0 | 3.322487 | 0
2018-01-28 14:03 | 72342.52 | 720.0002 | 2 | 7 | 4.186762 | 4.88994 | 0.9786934 | 0 | 4.002696 | 0
2018-01-28 14:05 | 72462.53 | 840.0015 | 2 | 7 | 4.200326 | 4.667463 | 1.139732 | 0 | 4.678542 | 0
2018-01-28 14:07 | 72582.53 | 960.001 | 2 | 7 | 4.20028 | 4.302174 | 1.289049 | 0 | 5.30572 | 0
2018-01-28 14:09 | 72702.53 | 1080.0015 | 2 | 7 | 4.200292 | 3.963924 | 1.426746 | 0 | 5.884085 | 0
2018-01-28 14:11 | 72822.53 | 1200.001 | 2 | 7 | 4.200248 | 3.635876 | 1.553334 | 0 | 6.41579 | 0
2018-01-28 14:13 | 72942.53 | 1320.0006 | 2 | 7 | 4.200277 | 3.34757 | 1.669665 | 0 | 6.904416 | 0
2018-01-28 14:13 | 72980.5 | 1357.9743 | 2 | 7 | 4.200273 | 3.259987 | 1.704508 | 0 | 7.050765 | 0
2018-01-28 14:15 | 73100.51 | 120.0014 | 3 | 7 | 4.221003 | 3.273529 | 1.813819 | 0 | 7.511084 | 0
2018-01-28 14:17 | 73220.5 | 240.0002 | 3 | 7 | 4.244747 | 3.259926 | 1.922566 | 0 | 7.971334 | 0
2018-01-28 14:19 | 73340.51 | 360.0023 | 3 | 7 | 4.274009 | 3.259895 | 2.031219 | 0 | 8.434087 | 0
2018-01-28 14:21 | 73460.51 | 480.001 | 3 | 7 | 4.305638 | 3.25984 | 2.139874 | 0 | 8.900182 | 0
2018-01-28 14:23 | 73580.51 | 600.0014 | 3 | 7 | 4.339107 | 3.25992 | 2.248528 | 0 | 9.369806 | 0
2018-01-28 14:25 | 73700.51 | 720.001 | 3 | 7 | 4.374998 | 3.259947 | 2.357181 | 0 | 9.843184 | 0
2018-01-28 14:27 | 73820.5 | 840.0006 | 3 | 7 | 4.400286 | 3.041283 | 2.464485 | 0 | 10.31445 | 0
2018-01-28 14:29 | 73940.51 | 960.001 | 3 | 7 | 4.400296 | 2.61109 | 2.558272 | 0 | 10.72714 | 0
2018-01-28 14:31 | 74060.51 | 1080.0014 | 3 | 7 | 4.400325 | 2.274626 | 2.63952 | 0 | 11.08465 | 0
2018-01-28 14:33 | 74180.5 | 1200.0002 | 3 | 7 | 4.400265 | 1.988966 | 2.710424 | 0 | 11.39665 | 0
2018-01-28 14:35 | 74300.51 | 1320.0014 | 3 | 7 | 4.400253 | 1.742743 | 2.772527 | 0 | 11.66992 | 0
2018-01-28 14:37 | 74420.5 | 1440.0002 | 3 | 7 | 4.400263 | 1.524582 | 2.826915 | 0 | 11.90924 | 0
2018-01-28 14:39 | 74540.5 | 1560.0006 | 3 | 7 | 4.400253 | 1.341552 | 2.874561 | 0 | 12.1189 | 0
2018-01-28 14:41 | 74660.51 | 1680.001 | 3 | 7 | 4.40021 | 1.187164 | 2.916631 | 0 | 12.30401 | 0
2018-01-28 14:43 | 74780.5 | 1800.0007 | 3 | 7 | 4.400235 | 1.057064 | 2.953998 | 0 | 12.46844 | 0
2018-01-28 14:45 | 74900.51 | 1920.001 | 3 | 7 | 4.400208 | 0.9412851 | 2.987276 | 0 | 12.61487 | 0
2018-01-28 14:47 | 75020.5 | 2040.0007 | 3 | 7 | 4.400256 | 0.8395367 | 3.016894 | 0 | 12.74519 | 0
2018-01-28 14:49 | 75140.51 | 2160.001 | 3 | 7 | 4.400213 | 0.7529926 | 3.04339 | 0 | 12.86178 | 0
2018-01-28 14:51 | 75260.5 | 2280.0003 | 3 | 7 | 4.400252 | 0.6809349 | 3.067239 | 0 | 12.96672 | 0
2018-01-28 14:53 | 75380.51 | 2400.001 | 3 | 7 | 4.400206 | 0.6155434 | 3.088806 | 0 | 13.06162 | 0
2018-01-28 14:55 | 75500.5 | 2520.0007 | 3 | 7 | 4.400241 | 0.5572748 | 3.108331 | 0 | 13.14753 | 0
2018-01-28 14:57 | 75620.5 | 2640.0002 | 3 | 7 | 4.400187 | 0.5051212 | 3.126002 | 0 | 13.22529 | 0
2018-01-28 14:59 | 75740.5 | 2760.0007 | 3 | 7 | 4.400196 | 0.462512 | 3.142112 | 0 | 13.29618 | 0
2018-01-28 15:01 | 75860.51 | 2880.001 | 3 | 7 | 4.400216 | 0.4252443 | 3.156874 | 0 | 13.36113 | 0
2018-01-28 15:03 | 75980.51 | 3000.0014 | 3 | 7 | 4.400186 | 0.3899622 | 3.170443 | 0 | 13.42084 | 0
2018-01-28 15:05 | 76100.51 | 3120.001 | 3 | 7 | 4.400157 | 0.357563 | 3.182888 | 0 | 13.4756 | 0
2018-01-28 15:07 | 76220.5 | 3240.0006 | 3 | 7 | 4.400157 | 0.3307009 | 3.19435 | 0 | 13.52603 | 0
2018-01-28 15:09 | 76340.51 | 3360.001 | 3 | 7 | 4.400142 | 0.3062725 | 3.204966 | 0 | 13.57275 | 0
2018-01-28 15:11 | 76460.5 | 3480.0006 | 3 | 7 | 4.400145 | 0.284749 | 3.214832 | 0 | 13.61616 | 0
2018-01-28 15:13 | 76580.51 | 3600.001 | 3 | 7 | 4.400191 | 0.2647076 | 3.223989 | 0 | 13.65645 | 0
2018-01-28 15:15 | 76700.5 | 3720.0006 | 3 | 7 | 4.400138 | 0.2456493 | 3.232485 | 0 | 13.69383 | 0
2018-01-28 15:17 | 76820.5 | 3840.0002 | 3 | 7 | 4.400139 | 0.2301083 | 3.240412 | 0 | 13.72871 | 0
2018-01-28 15:19 | 76940.51 | 3960.0014 | 3 | 7 | 4.400183 | 0.2165127 | 3.24784 | 0 | 13.7614 | 0
2018-01-28 15:21 | 77060.51 | 4080.001 | 3 | 7 | 4.400151 | 0.2028513 | 3.254823 | 0 | 13.79213 | 0
2018-01-28 15:23 | 77180.51 | 4200.0014 | 3 | 7 | 4.400096 | 0.1888332 | 3.261357 | 0 | 13.82088 | 0
2018-01-28 15:25 | 77300.51 | 4320.0011 | 3 | 7 | 4.400126 | 0.1781034 | 3.267492 | 0 | 13.84787 | 0
2018-01-28 15:27 | 77420.5 | 4440.0006 | 3 | 7 | 4.400152 | 0.1691151 | 3.27328 | 0 | 13.87334 | 0
2018-01-28 15:29 | 77540.5 | 4560.0002 | 3 | 7 | 4.400142 | 0.1601353 | 3.278761 | 0 | 13.89746 | 0
2018-01-28 15:31 | 77660.5 | 4680.0006 | 3 | 7 | 4.400094 | 0.150116 | 3.283941 | 0 | 13.92025 | 0
2018-01-28 15:33 | 77780.51 | 4800.001 | 3 | 7 | 4.400112 | 0.1419744 | 3.288823 | 0 | 13.94173 | 0
2018-01-28 15:35 | 77900.5 | 4920.0006 | 3 | 7 | 4.400117 | 0.1354332 | 3.293447 | 0 | 13.96208 | 0
2018-01-28 15:37 | 78020.5 | 5040.0002 | 3 | 7 | 4.400167 | 0.1294327 | 3.297855 | 0 | 13.98147 | 0
2018-01-28 15:39 | 78140.5 | 5160.0006 | 3 | 7 | 4.400111 | 0.1224051 | 3.302044 | 0 | 13.9999 | 0
2018-01-28 15:41 | 78260.5 | 5280.0002 | 3 | 7 | 4.400113 | 0.1158619 | 3.306017 | 0 | 14.01739 | 0
2018-01-28 15:43 | 78380.51 | 5400.0014 | 3 | 7 | 4.400104 | 0.1108856 | 3.309802 | 0 | 14.03404 | 0
2018-01-28 15:45 | 78500.51 | 5520.001 | 3 | 7 | 4.400104 | 0.1061811 | 3.31342 | 0 | 14.04996 | 0
2018-01-28 15:47 | 78620.5 | 5640.0006 | 3 | 7 | 4.400115 | 0.1023617 | 3.316892 | 0 | 14.06524 | 0
2018-01-28 15:49 | 78740.51 | 5760.001 | 3 | 7 | 4.400102 | 0.09721375 | 3.320211 | 0 | 14.07984 | 0
2018-01-28 15:51 | 78860.51 | 5880.0014 | 3 | 7 | 4.400107 | 0.09303665 | 3.323377 | 0 | 14.09377 | 0
2018-01-28 15:53 | 78980.51 | 6000.001 | 3 | 7 | 4.400126 | 0.09013081 | 3.32642 | 0 | 14.10716 | 0
2018-01-28 15:55 | 79100.51 | 6120.0014 | 3 | 7 | 4.400088 | 0.08652687 | 3.329352 | 0 | 14.12006 | 0
2018-01-28 15:57 | 79220.51 | 6240.0011 | 3 | 7 | 4.400078 | 0.08337879 | 3.332191 | 0 | 14.13255 | 0
2018-01-28 15:59 | 79302.16 | 6321.6577 | 3 | 7 | 4.400144 | 0.08149529 | 3.334058 | 0 | 14.14077 | 0
2018-01-28 16:01 | 79422.20574 | 120.0007 | 4 | 7 | 4.396077 | 0 | 3.334058 | 0 | 14.14077 | 0
2018-01-28 16:03 | 79542.20524 | 240.0002 | 4 | 7 | 4.395535 | 0 | 3.334058 | 0 | 14.14077 | 0
2018-01-28 16:04 | 79602.20974 | 300.0047 | 4 | 7 | 4.395296 | 0 | 3.334058 | 0 | 14.14077 | 0
2018-01-28 16:06 | 79722.29 | 120.0014 | 5 | 7 | 4.101619 | -3.260103 | 3.334058 | 0.1082103 | 14.14077 | 0.4478571
2018-01-28 16:08 | 79842.29 | 240.0002 | 5 | 7 | 4.058821 | -3.26011 | 3.334058 | 0.2168678 | 14.14077 | 0.8911836
2018-01-28 16:10 | 79962.29 | 360.0006 | 5 | 7 | 4.01813 | -3.260213 | 3.334058 | 0.3255292 | 14.14077 | 1.329994
2018-01-28 16:12 | 80082.29 | 480.0011 | 5 | 7 | 3.978429 | -3.260139 | 3.334058 | 0.4341964 | 14.14077 | 1.764468
2018-01-28 16:14 | 80202.29 | 600.0014 | 5 | 7 | 3.939428 | -3.260164 | 3.334058 | 0.5428647 | 14.14077 | 2.194682
2018-01-28 16:16 | 80322.29 | 720.0003 | 5 | 7 | 3.900316 | -3.260095 | 3.334058 | 0.6515306 | 14.14077 | 2.620645
2018-01-28 16:18 | 80442.29 | 840.0014 | 5 | 7 | 3.861224 | -3.260166 | 3.334058 | 0.7601857 | 14.14077 | 3.042286
2018-01-28 16:20 | 80562.29 | 960.0011 | 5 | 7 | 3.824472 | -3.26011 | 3.334058 | 0.8688581 | 14.14077 | 3.459882
2018-01-28 16:22 | 80682.29 | 1080.0006 | 5 | 7 | 3.789115 | -3.260141 | 3.334058 | 0.9775137 | 14.14077 | 3.873495
2018-01-28 16:24 | 80802.29 | 1200.0011 | 5 | 7 | 3.755205 | -3.260164 | 3.334058 | 1.086181 | 14.14077 | 4.283393
2018-01-28 16:26 | 80922.29 | 1320.0014 | 5 | 7 | 3.722476 | -3.260091 | 3.334058 | 1.194852 | 14.14077 | 4.689685
2018-01-28 16:28 | 81042.29 | 1440.0002 | 5 | 7 | 3.692653 | -3.260086 | 3.334058 | 1.303512 | 14.14077 | 5.092518
2018-01-28 16:30 | 81162.29 | 1560.0006 | 5 | 7 | 3.665343 | -3.260081 | 3.334058 | 1.412172 | 14.14077 | 5.492257
2018-01-28 16:32 | 81282.29 | 1680.0003 | 5 | 7 | 3.640535 | -3.260139 | 3.334058 | 1.520838 | 14.14077 | 5.889192
2018-01-28 16:34 | 81402.29 | 1800.0006 | 5 | 7 | 3.616868 | -3.260118 | 3.334058 | 1.629502 | 14.14077 | 6.283496
2018-01-28 16:36 | 81522.29 | 1920.0011 | 5 | 7 | 3.594181 | -3.260168 | 3.334058 | 1.738171 | 14.14077 | 6.67528
2018-01-28 16:38 | 81642.29 | 2040.0014 | 5 | 7 | 3.574449 | -3.26011 | 3.334058 | 1.846827 | 14.14077 | 7.064716
2018-01-28 16:40 | 81762.29 | 2160.0002 | 5 | 7 | 3.556951 | -3.260057 | 3.334058 | 1.955491 | 14.14077 | 7.452154
2018-01-28 16:42 | 81882.29 | 2280.0014 | 5 | 7 | 3.540868 | -3.260137 | 3.334058 | 2.064153 | 14.14077 | 7.837775
2018-01-28 16:44 | 82002.29 | 2400.0002 | 5 | 7 | 3.524707 | -3.260106 | 3.334058 | 2.172807 | 14.14077 | 8.221635
2018-01-28 16:46 | 82122.29 | 2520.0006 | 5 | 7 | 3.509712 | -3.260066 | 3.334058 | 2.281471 | 14.14077 | 8.603813
2018-01-28 16:48 | 82242.29 | 2640.0011 | 5 | 7 | 3.495476 | -3.26013 | 3.334058 | 2.390137 | 14.14077 | 8.984426
2018-01-28 16:50 | 82362.29 | 2760.0014 | 5 | 7 | 3.481163 | -3.260093 | 3.334058 | 2.4988 | 14.14077 | 9.363485
2018-01-28 16:52 | 82482.29 | 2880.0011 | 5 | 7 | 3.46398 | -3.259786 | 3.334058 | 2.607471 | 14.14077 | 9.740896
2018-01-28 16:54 | 82602.29 | 3000.0006 | 5 | 7 | 3.442379 | -3.260088 | 3.334058 | 2.716132 | 14.14077 | 10.11615
2018-01-28 16:56 | 82722.29 | 3120.0011 | 5 | 7 | 3.415502 | -3.260123 | 3.334058 | 2.824798 | 14.14077 | 10.48884
2018-01-28 16:58 | 82842.29 | 3240.0014 | 5 | 7 | 3.376718 | -3.260043 | 3.334058 | 2.933457 | 14.14077 | 10.85799
2018-01-28 17:00 | 82962.29 | 3360.0002 | 5 | 7 | 3.311864 | -3.260133 | 3.334058 | 3.042128 | 14.14077 | 11.22178
2018-01-28 17:02 | 83082.29 | 3480.0006 | 5 | 7 | 3.177942 | -3.259842 | 3.334058 | 3.150787 | 14.14077 | 11.5754
2018-01-28 17:03 | 83152.4 | 3550.1103 | 5 | 7 | 2.999991 | -3.260115 | 3.334058 | 3.214273 | 14.14077 | 11.77229
2018-01-28 17:05 | 83272.44654 | 120.0014 | 6 | 7 | 3.488759 | 0 | 3.334058 | 3.214273 | 14.14077 | 11.77229
2018-01-28 17:07 | 83392.44544 | 240.0003 | 6 | 7 | 3.512343 | 0 | 3.334058 | 3.214273 | 14.14077 | 11.77229
2018-01-28 17:08 | 83452.44814 | 300.003 | 6 | 7 | 3.517352 | 0 | 3.334058 | 3.214273 | 14.14077 | 11.77229
2018-01-28 17:08 | 83452.45 | 0.0024 | 7 | 8 | 3.517588 | 0 | 0 | 0 | 0 | 0
2018-01-28 17:10 | 83572.54 | 120.0014 | 2 | 8 | 4.027515 | 4.908136 | 0.1635794 | 0 | 0.6471978 | 0
2018-01-28 17:12 | 83692.54 | 240.001 | 2 | 8 | 4.070947 | 4.889929 | 0.3267196 | 0 | 1.30775 | 0
2018-01-28 17:14 | 83812.54 | 360.0006 | 2 | 8 | 4.106416 | 4.889851 | 0.4896978 | 0 | 1.974275 | 0
2018-01-28 17:16 | 83932.53 | 480.0002 | 2 | 8 | 4.132934 | 4.889919 | 0.6526862 | 0 | 2.645819 | 0
2018-01-28 17:18 | 84052.54 | 600.0006 | 2 | 8 | 4.157543 | 4.889856 | 0.8156697 | 0 | 3.321413 | 0
2018-01-28 17:20 | 84172.53 | 720.0003 | 2 | 8 | 4.184678 | 4.88986 | 0.9786524 | 0 | 4.001191 | 0
2018-01-28 17:22 | 84292.54 | 840.0014 | 2 | 8 | 4.200289 | 4.686787 | 1.140072 | 0 | 4.678485 | 0
2018-01-28 17:24 | 84412.53 | 960.0002 | 2 | 8 | 4.200287 | 4.312197 | 1.2899 | 0 | 5.307804 | 0
2018-01-28 17:26 | 84532.54 | 1080.0006 | 2 | 8 | 4.200245 | 3.98572 | 1.428144 | 0 | 5.888468 | 0
2018-01-28 17:28 | 84652.54 | 1200.001 | 2 | 8 | 4.200308 | 3.670496 | 1.555733 | 0 | 6.424381 | 0
2018-01-28 17:30 | 84772.54 | 1320.0007 | 2 | 8 | 4.200252 | 3.36142 | 1.672825 | 0 | 6.916196 | 0
2018-01-28 17:30 | 84815.71 | 1363.1737 | 2 | 8 | 4.200292 | 3.259993 | 1.712511 | 0 | 7.082889 | 0
2018-01-28 17:32 | 84935.72 | 120.0006 | 3 | 8 | 4.221637 | 3.273481 | 1.821827 | 0 | 7.543262 | 0
2018-01-28 17:34 | 85055.72 | 240.0002 | 3 | 8 | 4.245295 | 3.259962 | 1.930573 | 0 | 8.003576 | 0
2018-01-28 17:36 | 85175.72 | 360.0006 | 3 | 8 | 4.273832 | 3.25988 | 2.03923 | 0 | 8.466373 | 0
2018-01-28 17:38 | 85295.72 | 480.0006 | 3 | 8 | 4.306652 | 3.259809 | 2.147884 | 0 | 8.932502 | 0
2018-01-28 17:40 | 85415.72 | 600.0006 | 3 | 8 | 4.340841 | 3.259867 | 2.256541 | 0 | 9.402291 | 0
2018-01-28 17:42 | 85535.72 | 720.0002 | 3 | 8 | 4.377344 | 3.259907 | 2.365193 | 0 | 9.875897 | 0
2018-01-28 17:44 | 85655.72 | 840.0014 | 3 | 8 | 4.400319 | 3.02059 | 2.472125 | 0 | 10.34567 | 0
2018-01-28 17:46 | 85775.72 | 960.0011 | 3 | 8 | 4.40027 | 2.597902 | 2.565525 | 0 | 10.75666 | 0
2018-01-28 17:48 | 85895.72 | 1080.0006 | 3 | 8 | 4.4003 | 2.254292 | 2.646177 | 0 | 11.11155 | 0
2018-01-28 17:50 | 86015.72 | 1200.0002 | 3 | 8 | 4.400275 | 1.9671 | 2.716399 | 0 | 11.42055 | 0
2018-01-28 17:52 | 86135.72 | 1320.0007 | 3 | 8 | 4.400231 | 1.724229 | 2.777827 | 0 | 11.69085 | 0
2018-01-28 17:54 | 86255.72 | 1440.001 | 3 | 8 | 4.400288 | 1.514872 | 2.831745 | 0 | 11.9281 | 0
2018-01-28 17:56 | 86375.72 | 1560.0014 | 3 | 8 | 4.400253 | 1.328094 | 2.879031 | 0 | 12.13617 | 0
2018-01-28 17:58 | 86495.72 | 1680.001 | 3 | 8 | 4.400272 | 1.174959 | 2.92066 | 0 | 12.31935 | 0
2018-01-28 18:00 | 86615.72 | 1800.0006 | 3 | 8 | 4.40027 | 1.044544 | 2.957563 | 0 | 12.48173 | 0
2018-01-28 18:02 | 86735.72 | 1920.0002 | 3 | 8 | 4.400261 | 0.9325523 | 2.990452 | 0 | 12.62645 | 0
2018-01-28 18:04 | 86855.72 | 2040.0006 | 3 | 8 | 4.400239 | 0.8317833 | 3.019823 | 0 | 12.75569 | 0
2018-01-28 18:06 | 86975.72 | 2160.0002 | 3 | 8 | 4.400219 | 0.7447395 | 3.046034 | 0 | 12.87102 | 0
2018-01-28 18:08 | 87095.72 | 2280.0014 | 3 | 8 | 4.400196 | 0.670785 | 3.069596 | 0 | 12.9747 | 0
2018-01-28 18:10 | 87215.72 | 2400.001 | 3 | 8 | 4.400174 | 0.6077108 | 3.090882 | 0 | 13.06837 | 0
2018-01-28 18:12 | 87335.72 | 2520.0014 | 3 | 8 | 4.400203 | 0.5516586 | 3.110186 | 0 | 13.15331 | 0
2018-01-28 18:14 | 87455.72 | 2640.001 | 3 | 8 | 4.400171 | 0.4991703 | 3.12768 | 0 | 13.23028 | 0
2018-01-28 18:16 | 87575.72 | 2760.0014 | 3 | 8 | 4.400205 | 0.4557676 | 3.143579 | 0 | 13.30024 | 0
2018-01-28 18:18 | 87695.72 | 2880.001 | 3 | 8 | 4.400174 | 0.4175749 | 3.158124 | 0 | 13.36424 | 0
2018-01-28 18:20 | 87815.72 | 3000.0006 | 3 | 8 | 4.400177 | 0.3850679 | 3.171486 | 0 | 13.42304 | 0
2018-01-28 18:22 | 87935.72 | 3120.0002 | 3 | 8 | 4.400168 | 0.353797 | 3.183788 | 0 | 13.47717 | 0
2018-01-28 18:24 | 88055.72 | 3240.0006 | 3 | 8 | 4.400192 | 0.3259029 | 3.195098 | 0 | 13.52694 | 0
2018-01-28 18:26 | 88175.72 | 3360.0002 | 3 | 8 | 4.400157 | 0.3020639 | 3.205554 | 0 | 13.57295 | 0
2018-01-28 18:28 | 88295.72 | 3480.0014 | 3 | 8 | 4.40018 | 0.2816029 | 3.215271 | 0 | 13.6157 | 0
2018-01-28 18:30 | 88415.72 | 3600.001 | 3 | 8 | 4.400158 | 0.2621574 | 3.224326 | 0 | 13.65555 | 0
2018-01-28 18:32 | 88535.72 | 3720.0006 | 3 | 8 | 4.400121 | 0.2428789 | 3.232748 | 0 | 13.6926 | 0
2018-01-28 18:34 | 88655.72 | 3840.001 | 3 | 8 | 4.40015 | 0.2275171 | 3.240595 | 0 | 13.72713 | 0
2018-01-28 18:36 | 88775.72 | 3960.0006 | 3 | 8 | 4.400105 | 0.2132368 | 3.247938 | 0 | 13.75944 | 0
2018-01-28 18:38 | 88895.72 | 4080.001 | 3 | 8 | 4.400107 | 0.2003212 | 3.254842 | 0 | 13.78982 | 0
2018-01-28 18:40 | 89015.72 | 4200.0014 | 3 | 8 | 4.400123 | 0.1876822 | 3.261327 | 0 | 13.81835 | 0
2018-01-28 18:42 | 89135.72 | 4320.001 | 3 | 8 | 4.400141 | 0.1764984 | 3.267394 | 0 | 13.84505 | 0
2018-01-28 18:44 | 89255.72 | 4440.0014 | 3 | 8 | 4.400135 | 0.1665516 | 3.273115 | 0 | 13.87022 | 0
2018-01-28 18:46 | 89375.72 | 4560.0007 | 3 | 8 | 4.400127 | 0.1579714 | 3.27852 | 0 | 13.89401 | 0
2018-01-28 18:48 | 89495.72 | 4680.0014 | 3 | 8 | 4.400155 | 0.1497183 | 3.283638 | 0 | 13.91653 | 0
2018-01-28 18:50 | 89615.72 | 4800.0002 | 3 | 8 | 4.400115 | 0.1408291 | 3.288465 | 0 | 13.93777 | 0
2018-01-28 18:52 | 89735.72 | 4920.0014 | 3 | 8 | 4.400165 | 0.1338997 | 3.293034 | 0 | 13.95787 | 0
2018-01-28 18:54 | 89855.72 | 5040.0011 | 3 | 8 | 4.400096 | 0.1267023 | 3.297383 | 0 | 13.97701 | 0
2018-01-28 18:56 | 89975.72 | 5160.0006 | 3 | 8 | 4.40016 | 0.122036 | 3.30153 | 0 | 13.99525 | 0
2018-01-28 18:58 | 90095.72 | 5280.0011 | 3 | 8 | 4.400104 | 0.1151209 | 3.30548 | 0 | 14.01263 | 0
2018-01-28 19:00 | 90215.72 | 5400.0006 | 3 | 8 | 4.400112 | 0.1097822 | 3.309219 | 0 | 14.02909 | 0
2018-01-28 19:02 | 90335.72 | 5520.001 | 3 | 8 | 4.40013 | 0.1048269 | 3.312802 | 0 | 14.04485 | 0
2018-01-28 19:04 | 90455.72 | 5640.0014 | 3 | 8 | 4.400099 | 0.1005468 | 3.316231 | 0 | 14.05994 | 0
2018-01-28 19:06 | 90575.72 | 5760.001 | 3 | 8 | 4.400104 | 0.09648895 | 3.31952 | 0 | 14.07441 | 0
2018-01-28 19:08 | 90695.72 | 5880.0014 | 3 | 8 | 4.400102 | 0.09187222 | 3.322674 | 0 | 14.08829 | 0
2018-01-28 19:10 | 90815.72 | 6000.001 | 3 | 8 | 4.400083 | 0.08831024 | 3.325681 | 0 | 14.10152 | 0
2018-01-28 19:12 | 90935.72 | 6120.0014 | 3 | 8 | 4.400126 | 0.08582687 | 3.328586 | 0 | 14.1143 | 0
2018-01-28 19:14 | 91055.72 | 6240.001 | 3 | 8 | 4.400118 | 0.08296967 | 3.331389 | 0 | 14.12664 | 0
2018-01-28 19:15 | 91068.02 | 6252.3022 | 3 | 8 | 4.400045 | 0.08149052 | 3.331672 | 0 | 14.12788 | 0
2018-01-28 19:17 | 91188.06 | 120.0014 | 4 | 8 | 4.395983 | 0 | 3.331672 | 0 | 14.12788 | 0
2018-01-28 19:19 | 91308.06 | 240.001 | 4 | 8 | 4.395449 | 0 | 3.331672 | 0 | 14.12788 | 0
2018-01-28 19:20 | 91368.07 | 300.003 | 4 | 8 | 4.395226 | 0 | 3.331672 | 0 | 14.12788 | 0
2018-01-28 19:22 | 91488.14 | 120.0006 | 5 | 8 | 4.099753 | -3.260117 | 3.331672 | 0.1082003 | 14.12788 | 0.4476223
2018-01-28 19:24 | 91608.14 | 240.0011 | 5 | 8 | 4.058661 | -3.260117 | 3.331672 | 0.2168631 | 14.12788 | 0.8908549
2018-01-28 19:26 | 91728.14 | 360.0007 | 5 | 8 | 4.017735 | -3.259829 | 3.331672 | 0.325532 | 14.12788 | 1.329701
2018-01-28 19:28 | 91848.14 | 480.0011 | 5 | 8 | 3.976903 | -3.26013 | 3.331672 | 0.4341902 | 14.12788 | 1.764019
2018-01-28 19:30 | 91968.14 | 600.0006 | 5 | 8 | 3.937634 | -3.26021 | 3.331672 | 0.5428499 | 14.12788 | 2.194005
2018-01-28 19:32 | 92088.14 | 720.0002 | 5 | 8 | 3.89959 | -3.260088 | 3.331672 | 0.6515154 | 14.12788 | 2.619811
2018-01-28 19:34 | 92208.14 | 840.0014 | 5 | 8 | 3.861936 | -3.260113 | 3.331672 | 0.7601818 | 14.12788 | 3.041521
2018-01-28 19:36 | 92328.14 | 960.0011 | 5 | 8 | 3.824057 | -3.260158 | 3.331672 | 0.8688459 | 14.12788 | 3.459113
2018-01-28 19:38 | 92448.14 | 1080.0006 | 5 | 8 | 3.78808 | -3.260055 | 3.331672 | 0.9775088 | 14.12788 | 3.872674
2018-01-28 19:40 | 92568.14 | 1200.0002 | 5 | 8 | 3.754174 | -3.260139 | 3.331672 | 1.086174 | 14.12788 | 4.282439
2018-01-28 19:42 | 92688.14 | 1320.0006 | 5 | 8 | 3.723083 | -3.260146 | 3.331672 | 1.194835 | 14.12788 | 4.688669
2018-01-28 19:44 | 92808.14 | 1440.0002 | 5 | 8 | 3.693214 | -3.260153 | 3.331672 | 1.303498 | 14.12788 | 5.091601
2018-01-28 19:46 | 92928.14 | 1560.0006 | 5 | 8 | 3.665001 | -3.260106 | 3.331672 | 1.412156 | 14.12788 | 5.491333
2018-01-28 19:48 | 93048.14 | 1680.0011 | 5 | 8 | 3.639688 | -3.260081 | 3.331672 | 1.520818 | 14.12788 | 5.888183
2018-01-28 19:50 | 93168.14 | 1800.0014 | 5 | 8 | 3.616731 | -3.260118 | 3.331672 | 1.629477 | 14.12788 | 6.2824
2018-01-28 19:52 | 93288.14 | 1920.0011 | 5 | 8 | 3.595206 | -3.260091 | 3.331672 | 1.73814 | 14.12788 | 6.674224
2018-01-28 19:54 | 93408.14 | 2040.0014 | 5 | 8 | 3.574336 | -3.260198 | 3.331672 | 1.846811 | 14.12788 | 7.063776
2018-01-28 19:56 | 93528.14 | 2160.0002 | 5 | 8 | 3.556198 | -3.260088 | 3.331672 | 1.955473 | 14.12788 | 7.451161
2018-01-28 19:58 | 93648.14 | 2280.0006 | 5 | 8 | 3.540155 | -3.260144 | 3.331672 | 2.064139 | 14.12788 | 7.836713
2018-01-28 20:00 | 93768.14 | 2400.001 | 5 | 8 | 3.52552 | -3.260155 | 3.331672 | 2.172796 | 14.12788 | 8.220585
2018-01-28 20:02 | 93888.14 | 2520.0006 | 5 | 8 | 3.510553 | -3.260108 | 3.331672 | 2.281457 | 14.12788 | 8.602869
2018-01-28 20:04 | 94008.14 | 2640.0002 | 5 | 8 | 3.495344 | -3.260171 | 3.331672 | 2.390124 | 14.12788 | 8.98351
2018-01-28 20:06 | 94128.14 | 2760.0014 | 5 | 8 | 3.48045 | -3.260093 | 3.331672 | 2.49879 | 14.12788 | 9.362535
2018-01-28 20:08 | 94248.14 | 2880.0003 | 5 | 8 | 3.464488 | -3.260083 | 3.331672 | 2.607449 | 14.12788 | 9.739867
2018-01-28 20:10 | 94368.14 | 3000.0006 | 5 | 8 | 3.444463 | -3.260099 | 3.331672 | 2.716106 | 14.12788 | 10.11526
2018-01-28 20:12 | 94488.14 | 3120.0003 | 5 | 8 | 3.41577 | -3.260031 | 3.331672 | 2.824769 | 14.12788 | 10.48808
2018-01-28 20:14 | 94608.14 | 3240.0006 | 5 | 8 | 3.375391 | -3.260071 | 3.331672 | 2.933429 | 14.12788 | 10.85719
2018-01-28 20:16 | 94728.14 | 3360.001 | 5 | 8 | 3.310198 | -3.260111 | 3.331672 | 3.042082 | 14.12788 | 11.22073
2018-01-28 20:18 | 94848.14 | 3480.0014 | 5 | 8 | 3.179961 | -3.260126 | 3.331672 | 3.150739 | 14.12788 | 11.57431
2018-01-28 20:19 | 94918.88 | 3550.7408 | 5 | 8 | 2.999989 | -3.260158 | 3.331672 | 3.214797 | 14.12788 | 11.77311
2018-01-28 20:21 | 95038.93 | 120.0012 | 6 | 8 | 3.482116 | 0 | 3.331672 | 3.214797 | 14.12788 | 11.77311
2018-01-28 20:23 | 95158.93 | 240.0009 | 6 | 8 | 3.504979 | 0 | 3.331672 | 3.214797 | 14.12788 | 11.77311
2018-01-28 20:24 | 95218.93 | 300.0028 | 6 | 8 | 3.509765 | 0 | 3.331672 | 3.214797 | 14.12788 | 11.77311
2018-01-28 20:24 | 95218.93586 | 0.0024 | 7 | 9 | 3.509841 | 0 | 0 | 0 | 0 | 0
2018-01-28 20:26 | 95339.01598 | 120.0006 | 2 | 9 | 4.025555 | 4.908117 | 0.1635771 | 0 | 0.6466019 | 0
2018-01-28 20:28 | 95459.01638 | 240.001 | 2 | 9 | 4.067453 | 4.889904 | 0.3267124 | 0 | 1.306636 | 0
2018-01-28 20:30 | 95579.01678 | 360.0014 | 2 | 9 | 4.105297 | 4.889879 | 0.4896957 | 0 | 1.972787 | 0
2018-01-28 20:32 | 95699.01638 | 480.001 | 2 | 9 | 4.132782 | 4.889879 | 0.6526623 | 0 | 2.644145 | 0
2018-01-28 20:34 | 95819.01598 | 600.0006 | 2 | 9 | 4.157134 | 4.889965 | 0.8156598 | 0 | 3.319771 | 0
2018-01-28 20:36 | 95939.01638 | 720.001 | 2 | 9 | 4.182161 | 4.889927 | 0.9786434 | 0 | 3.999317 | 0
2018-01-28 20:38 | 96059.01598 | 840.0006 | 2 | 9 | 4.200299 | 4.720564 | 1.140658 | 0 | 4.678821 | 0
2018-01-28 20:40 | 96179.01558 | 960.0002 | 2 | 9 | 4.200292 | 4.322975 | 1.291089 | 0 | 5.310674 | 0
2018-01-28 20:42 | 96299.01678 | 1080.0014 | 2 | 9 | 4.200288 | 3.987179 | 1.429472 | 0 | 5.891922 | 0
2018-01-28 20:44 | 96419.01558 | 1200.0002 | 2 | 9 | 4.200303 | 3.685865 | 1.557266 | 0 | 6.428692 | 0
2018-01-28 20:46 | 96539.01678 | 1320.0014 | 2 | 9 | 4.200271 | 3.390051 | 1.675175 | 0 | 6.923945 | 0
2018-01-28 20:47 | 96590.92958 | 1371.9142 | 2 | 9 | 4.200294 | 3.259983 | 1.723122 | 0 | 7.125334 | 0
2018-01-28 20:49 | 96710.95 | 120.0006 | 3 | 9 | 4.222993 | 3.273571 | 1.832431 | 0 | 7.585755 | 0
2018-01-28 20:51 | 96830.95 | 240.0003 | 3 | 9 | 4.247538 | 3.259892 | 1.941179 | 0 | 8.046273 | 0
2018-01-28 20:53 | 96950.95 | 360.0023 | 3 | 9 | 4.275814 | 3.259916 | 2.049836 | 0 | 8.509314 | 0
2018-01-28 20:55 | 97070.95 | 480.001 | 3 | 9 | 4.30726 | 3.25992 | 2.158492 | 0 | 8.975585 | 0
2018-01-28 20:57 | 97190.95 | 600.0014 | 3 | 9 | 4.342649 | 3.259907 | 2.267151 | 0 | 9.44549 | 0
2018-01-28 20:59 | 97310.95 | 720.0003 | 3 | 9 | 4.380224 | 3.25989 | 2.375804 | 0 | 9.919362 | 0
2018-01-28 21:01 | 97430.95 | 840.0014 | 3 | 9 | 4.400277 | 2.980721 | 2.482004 | 0 | 10.38611 | 0
2018-01-28 21:03 | 97550.95 | 960.0003 | 3 | 9 | 4.40029 | 2.582855 | 2.574507 | 0 | 10.79315 | 0
2018-01-28 21:05 | 97670.95 | 1080.0015 | 3 | 9 | 4.400273 | 2.241489 | 2.654815 | 0 | 11.14653 | 0
2018-01-28 21:07 | 97790.95 | 1200.0003 | 3 | 9 | 4.400274 | 1.94604 | 2.724431 | 0 | 11.45285 | 0
2018-01-28 21:09 | 97910.95 | 1320.0014 | 3 | 9 | 4.400228 | 1.702394 | 2.785136 | 0 | 11.71997 | 0
2018-01-28 21:11 | 98030.95 | 1440.001 | 3 | 9 | 4.400271 | 1.49835 | 2.838391 | 0 | 11.95431 | 0
2018-01-28 21:13 | 98150.95 | 1560.0006 | 3 | 9 | 4.400287 | 1.320682 | 2.88529 | 0 | 12.16068 | 0
2018-01-28 21:15 | 98270.95 | 1680.001 | 3 | 9 | 4.400239 | 1.160686 | 2.926581 | 0 | 12.34237 | 0
2018-01-28 21:17 | 98390.95 | 1800.0015 | 3 | 9 | 4.400278 | 1.030289 | 2.963022 | 0 | 12.50272 | 0
2018-01-28 21:19 | 98510.95 | 1920.001 | 3 | 9 | 4.400208 | 0.917923 | 2.995427 | 0 | 12.64531 | 0
2018-01-28 21:21 | 98630.95 | 2040.0006 | 3 | 9 | 4.400253 | 0.8235464 | 3.024415 | 0 | 12.77286 | 0
2018-01-28 21:23 | 98750.95 | 2160.0002 | 3 | 9 | 4.40022 | 0.7381105 | 3.050416 | 0 | 12.88727 | 0
2018-01-28 21:25 | 98870.95 | 2280.0015 | 3 | 9 | 4.400168 | 0.661561 | 3.073706 | 0 | 12.98975 | 0
2018-01-28 21:27 | 98990.95 | 2400.0002 | 3 | 9 | 4.400264 | 0.6000566 | 3.094698 | 0 | 13.08212 | 0
2018-01-28 21:29 | 99110.95 | 2520.0007 | 3 | 9 | 4.400177 | 0.5448723 | 3.113737 | 0 | 13.1659 | 0
2018-01-28 21:31 | 99230.95 | 2640.0002 | 3 | 9 | 4.400213 | 0.4973373 | 3.131081 | 0 | 13.24222 | 0
2018-01-28 21:33 | 99350.95 | 2760.0007 | 3 | 9 | 4.400163 | 0.4513969 | 3.146889 | 0 | 13.31177 | 0
2018-01-28 21:35 | 99470.95 | 2880.001 | 3 | 9 | 4.40018 | 0.4137049 | 3.161293 | 0 | 13.37515 | 0
2018-01-28 21:37 | 99590.95 | 3000.0007 | 3 | 9 | 4.400184 | 0.3806124 | 3.174511 | 0 | 13.43331 | 0
2018-01-28 21:39 | 99710.95 | 3120.001 | 3 | 9 | 4.400176 | 0.3515759 | 3.186699 | 0 | 13.48694 | 0
2018-01-28 21:41 | 99830.95 | 3240.0015 | 3 | 9 | 4.400185 | 0.3245687 | 3.197962 | 0 | 13.5365 | 0
2018-01-28 21:43 | 99950.95 | 3360.001 | 3 | 9 | 4.400132 | 0.2983847 | 3.208341 | 0 | 13.58217 | 0
2018-01-28 21:45 | 100070.9 | 3480.0015 | 3 | 9 | 4.400137 | 0.277318 | 3.217946 | 0 | 13.62443 | 0
2018-01-28 21:47 | 100190.9 | 3600.001 | 3 | 9 | 4.400146 | 0.2585802 | 3.226877 | 0 | 13.66373 | 0
2018-01-28 21:49 | 100310.9 | 3720.0015 | 3 | 9 | 4.400126 | 0.2413378 | 3.235219 | 0 | 13.70044 | 0
2018-01-28 21:51 | 100430.9 | 3840.001 | 3 | 9 | 4.400171 | 0.2252808 | 3.243005 | 0 | 13.7347 | 0
2018-01-28 21:53 | 100550.9 | 3960.0015 | 3 | 9 | 4.400168 | 0.2106762 | 3.250262 | 0 | 13.76663 | 0
2018-01-28 21:55 | 100670.9 | 4080.0002 | 3 | 9 | 4.40016 | 0.1980963 | 3.257059 | 0 | 13.79654 | 0
2018-01-28 21:57 | 100790.9 | 4200.0007 | 3 | 9 | 4.400131 | 0.1866302 | 3.263457 | 0 | 13.82469 | 0
2018-01-28 21:59 | 100910.9 | 4320.0002 | 3 | 9 | 4.400174 | 0.1759501 | 3.269494 | 0 | 13.85126 | 0
2018-01-28 22:01 | 101030.9 | 4440.0014 | 3 | 9 | 4.400146 | 0.1651688 | 3.27516 | 0 | 13.87618 | 0
2018-01-28 22:03 | 101150.9 | 4560.0003 | 3 | 9 | 4.400147 | 0.1558752 | 3.280498 | 0 | 13.89967 | 0
2018-01-28 22:05 | 101270.9 | 4680.0014 | 3 | 9 | 4.400148 | 0.1479111 | 3.285547 | 0 | 13.92189 | 0
2018-01-28 22:07 | 101390.9 | 4800.001 | 3 | 9 | 4.400129 | 0.1399984 | 3.290337 | 0 | 13.94297 | 0
2018-01-28 22:09 | 101510.9 | 4920.0015 | 3 | 9 | 4.400123 | 0.1321564 | 3.294875 | 0 | 13.96293 | 0
2018-01-28 22:11 | 101630.9 | 5040.001 | 3 | 9 | 4.400177 | 0.125946 | 3.29917 | 0 | 13.98183 | 0
2018-01-28 22:13 | 101750.9 | 5160.0015 | 3 | 9 | 4.400118 | 0.1189947 | 3.303256 | 0 | 13.99981 | 0
2018-01-28 22:15 | 101870.9 | 5280.0007 | 3 | 9 | 4.400082 | 0.1138163 | 3.307137 | 0 | 14.01689 | 0
2018-01-28 22:17 | 101990.9 | 5400.0007 | 3 | 9 | 4.400105 | 0.108922 | 3.310857 | 0 | 14.03326 | 0
2018-01-28 22:19 | 102110.9 | 5520.001 | 3 | 9 | 4.400109 | 0.1034155 | 3.314405 | 0 | 14.04887 | 0
2018-01-28 22:21 | 102230.9 | 5640.0015 | 3 | 9 | 4.400129 | 0.09945774 | 3.317788 | 0 | 14.06375 | 0
2018-01-28 22:23 | 102350.9 | 5760.0003 | 3 | 9 | 4.400115 | 0.09546661 | 3.321036 | 0 | 14.07804 | 0
2018-01-28 22:25 | 102470.9 | 5880.0007 | 3 | 9 | 4.40009 | 0.09130478 | 3.324162 | 0 | 14.0918 | 0
2018-01-28 22:27 | 102590.9 | 6000.0003 | 3 | 9 | 4.400132 | 0.08804703 | 3.327153 | 0 | 14.10496 | 0
2018-01-28 22:29 | 102710.9 | 6120.0007 | 3 | 9 | 4.400094 | 0.08450603 | 3.33002 | 0 | 14.11757 | 0
2018-01-28 22:31 | 102826.9 | 6235.951 | 3 | 9 | 4.400087 | 0.0814991 | 3.332695 | 0 | 14.12935 | 0
2018-01-28 22:33 | 102946.9 | 120.0014 | 4 | 9 | 4.395992 | 0 | 3.332695 | 0 | 14.12935 | 0
2018-01-28 22:35 | 103066.9 | 240.001 | 4 | 9 | 4.395422 | 0 | 3.332695 | 0 | 14.12935 | 0
2018-01-28 22:36 | 103126.9 | 300.0022 | 4 | 9 | 4.395248 | 0 | 3.332695 | 0 | 14.12935 | 0
2018-01-28 22:38 | 103247 | 120.0014 | 5 | 9 | 4.098015 | -3.259922 | 3.332695 | 0.1082021 | 14.12935 | 0.4474903
2018-01-28 22:40 | 103367 | 240.001 | 5 | 9 | 4.056831 | -3.259968 | 3.332695 | 0.2168629 | 14.12935 | 0.8905069
2018-01-28 22:42 | 103487 | 360.0015 | 5 | 9 | 4.017362 | -3.260131 | 3.332695 | 0.3255266 | 14.12935 | 1.329193
2018-01-28 22:44 | 103607 | 480.001 | 5 | 9 | 3.977278 | -3.260101 | 3.332695 | 0.4341846 | 14.12935 | 1.763542
2018-01-28 22:46 | 103727 | 600.0014 | 5 | 9 | 3.93646 | -3.260157 | 3.332695 | 0.5428537 | 14.12935 | 2.193524
2018-01-28 22:48 | 103847 | 720.0002 | 5 | 9 | 3.89784 | -3.260148 | 3.332695 | 0.6515111 | 14.12935 | 2.619138
2018-01-28 22:50 | 103967 | 840.0014 | 5 | 9 | 3.860663 | -3.260181 | 3.332695 | 0.7601727 | 14.12935 | 3.040652
2018-01-28 22:52 | 104087 | 960.001 | 5 | 9 | 3.824316 | -3.260203 | 3.332695 | 0.8688253 | 14.12935 | 3.458147
2018-01-28 22:54 | 104207 | 1080.0007 | 5 | 9 | 3.787806 | -3.260144 | 3.332695 | 0.977491 | 14.12935 | 3.871738
2018-01-28 22:56 | 104327 | 1200.001 | 5 | 9 | 3.753057 | -3.260079 | 3.332695 | 1.086154 | 14.12935 | 4.281409
2018-01-28 22:58 | 104447 | 1320.001 | 5 | 9 | 3.721659 | -3.260064 | 3.332695 | 1.194825 | 14.12935 | 4.687524
2018-01-28 23:00 | 104567 | 1440.0018 | 5 | 9 | 3.6929 | -3.260095 | 3.332695 | 1.303482 | 14.12935 | 5.090325
2018-01-28 23:02 | 104687 | 1560.0007 | 5 | 9 | 3.665496 | -3.260115 | 3.332695 | 1.412156 | 14.12935 | 5.49015
2018-01-28 23:04 | 104807 | 1680.0002 | 5 | 9 | 3.638994 | -3.260079 | 3.332695 | 1.52082 | 14.12935 | 5.886994
2018-01-28 23:06 | 104927 | 1800.0006 | 5 | 9 | 3.615489 | -3.26005 | 3.332695 | 1.629478 | 14.12935 | 6.281101
2018-01-28 23:08 | 105047 | 1920.0002 | 5 | 9 | 3.594398 | -3.260113 | 3.332695 | 1.738139 | 14.12935 | 6.672796
2018-01-28 23:10 | 105167 | 2040.0014 | 5 | 9 | 3.575101 | -3.260115 | 3.332695 | 1.846804 | 14.12935 | 7.062326
2018-01-28 23:12 | 105287 | 2160.001 | 5 | 9 | 3.556554 | -3.26011 | 3.332695 | 1.955466 | 14.12935 | 7.449795
2018-01-28 23:14 | 105407 | 2280.0014 | 5 | 9 | 3.539662 | -3.260117 | 3.332695 | 2.064124 | 14.12935 | 7.835299
2018-01-28 23:16 | 105527 | 2400.0002 | 5 | 9 | 3.524887 | -3.260043 | 3.332695 | 2.172783 | 14.12935 | 8.219098
2018-01-28 23:18 | 105647 | 2520.0014 | 5 | 9 | 3.511205 | -3.260108 | 3.332695 | 2.281445 | 14.12935 | 8.601376
2018-01-28 23:20 | 105767 | 2640.001 | 5 | 9 | 3.496917 | -3.260095 | 3.332695 | 2.390101 | 14.12935 | 8.982125
2018-01-28 23:22 | 105887 | 2760.0006 | 5 | 9 | 3.480759 | -3.260135 | 3.332695 | 2.498757 | 14.12935 | 9.361212
2018-01-28 23:24 | 106007 | 2880.0002 | 5 | 9 | 3.464431 | -3.260138 | 3.332695 | 2.607417 | 14.12935 | 9.73856
2018-01-28 23:26 | 106127 | 3000.0014 | 5 | 9 | 3.445023 | -3.260146 | 3.332695 | 2.716087 | 14.12935 | 10.11402
2018-01-28 23:28 | 106247 | 3120.001 | 5 | 9 | 3.41905 | -3.260153 | 3.332695 | 2.824744 | 14.12935 | 10.48703
2018-01-28 23:30 | 106367 | 3240.0014 | 5 | 9 | 3.378162 | -3.260133 | 3.332695 | 2.933405 | 14.12935 | 10.85653
2018-01-28 23:32 | 106487 | 3360.001 | 5 | 9 | 3.310437 | -3.260146 | 3.332695 | 3.04206 | 14.12935 | 11.22021
2018-01-28 23:34 | 106607 | 3480.0014 | 5 | 9 | 3.17842 | -3.260164 | 3.332695 | 3.150717 | 14.12935 | 11.57373
2018-01-28 23:35 | 106677.1 | 3550.0591 | 5 | 9 | 2.999994 | -3.260061 | 3.332695 | 3.214158 | 14.12935 | 11.77053
2018-01-28 23:37 | 106797.1 | 120.0005 | 6 | 9 | 3.47917 | 0 | 3.332695 | 3.214158 | 14.12935 | 11.77053
2018-01-28 23:39 | 106917.1 | 240.0009 | 6 | 9 | 3.501863 | 0 | 3.332695 | 3.214158 | 14.12935 | 11.77053
2018-01-28 23:40 | 106977.1 | 300.0021 | 6 | 9 | 3.506563 | 0 | 3.332695 | 3.214158 | 14.12935 | 11.77053
2018-01-28 23:40 | 106977.1 | 0.0024 | 7 | 10 | 3.506516 | 0 | 0 | 0 | 0 | 0
2018-01-28 23:42 | 107097.2 | 120.0006 | 2 | 10 | 4.025889 | 4.908232 | 0.1635775 | 0 | 0.6464045 | 0
2018-01-28 23:44 | 107217.2 | 240.001 | 2 | 10 | 4.067092 | 4.889956 | 0.3267196 | 0 | 1.306484 | 0
2018-01-28 23:46 | 107337.2 | 360.0006 | 2 | 10 | 4.102556 | 4.889927 | 0.4897074 | 0 | 1.972392 | 0
2018-01-28 23:48 | 107457.2 | 480.001 | 2 | 10 | 4.131317 | 4.889961 | 0.6526961 | 0 | 2.643448 | 0
2018-01-28 23:50 | 107577.2 | 600.0014 | 2 | 10 | 4.156967 | 4.889936 | 0.815679 | 0 | 3.3189 | 0
2018-01-28 23:52 | 107697.2 | 720.0002 | 2 | 10 | 4.182504 | 4.889883 | 0.9786677 | 0 | 3.99851 | 0
2018-01-28 23:54 | 107817.2 | 840.0014 | 2 | 10 | 4.2003 | 4.744801 | 1.140874 | 0 | 4.678823 | 0
2018-01-28 23:56 | 107937.2 | 960.0011 | 2 | 10 | 4.200336 | 4.35409 | 1.292388 | 0 | 5.315226 | 0
2018-01-28 23:58 | 108057.2 | 1080.0014 | 2 | 10 | 4.200283 | 3.989538 | 1.431295 | 0 | 5.898675 | 0
2018-01-29 | 108177.2 | 1200.0011 | 2 | 10 | 4.200269 | 3.674553 | 1.55893 | 0 | 6.434777 | 0
2018-01-29 00:02 | 108297.2 | 1320.0006 | 2 | 10 | 4.200239 | 3.38636 | 1.676552 | 0 | 6.928823 | 0
2018-01-29 00:03 | 108352.4 | 1375.2231 | 2 | 10 | 4.200287 | 3.259996 | 1.727533 | 0 | 7.142958 | 0
2018-01-29 00:05 | 108472.4 | 120.0006 | 3 | 10 | 4.22207 | 3.273481 | 1.836844 | 0 | 7.603323 | 0
2018-01-29 00:07 | 108592.4 | 240.0002 | 3 | 10 | 4.247917 | 3.259874 | 1.945593 | 0 | 8.063807 | 0
2018-01-29 00:09 | 108712.4 | 360.0006 | 3 | 10 | 4.27713 | 3.259878 | 2.054248 | 0 | 8.526935 | 0
2018-01-29 00:11 | 108832.4 | 480.0002 | 3 | 10 | 4.308609 | 3.260189 | 2.1629 | 0 | 8.993347 | 0
2018-01-29 00:13 | 108952.4 | 600.0014 | 3 | 10 | 4.342394 | 3.259842 | 2.27156 | 0 | 9.463322 | 0
2018-01-29 00:15 | 109072.4 | 720.001 | 3 | 10 | 4.380248 | 3.259857 | 2.380216 | 0 | 9.937162 | 0
2018-01-29 00:17 | 109192.4 | 840.0006 | 3 | 10 | 4.400316 | 2.96526 | 2.48614 | 0 | 10.40272 | 0
2018-01-29 00:19 | 109312.4 | 960.0018 | 3 | 10 | 4.400268 | 2.56251 | 2.577995 | 0 | 10.80691 | 0
2018-01-29 00:21 | 109432.4 | 1080.0006 | 3 | 10 | 4.400268 | 2.233152 | 2.657752 | 0 | 11.15786 | 0
2018-01-29 00:23 | 109552.4 | 1200.0002 | 3 | 10 | 4.400278 | 1.945808 | 2.727282 | 0 | 11.46381 | 0
2018-01-29 00:25 | 109672.4 | 1320.0014 | 3 | 10 | 4.400272 | 1.691774 | 2.787782 | 0 | 11.73003 | 0
2018-01-29 00:27 | 109792.4 | 1440.0002 | 3 | 10 | 4.400295 | 1.485302 | 2.840604 | 0 | 11.96246 | 0
2018-01-29 00:29 | 109912.4 | 1560.0007 | 3 | 10 | 4.400236 | 1.308797 | 2.887064 | 0 | 12.1669 | 0
2018-01-29 00:31 | 110032.4 | 1680.0002 | 3 | 10 | 4.40023 | 1.159531 | 2.928165 | 0 | 12.34775 | 0
2018-01-29 00:33 | 110152.4 | 1800.0006 | 3 | 10 | 4.400233 | 1.026971 | 2.964586 | 0 | 12.50801 | 0
2018-01-29 00:35 | 110272.4 | 1920.001 | 3 | 10 | 4.400248 | 0.9126472 | 2.996846 | 0 | 12.64996 | 0
2018-01-29 00:37 | 110392.4 | 2040.0014 | 3 | 10 | 4.400261 | 0.8173094 | 3.025619 | 0 | 12.77657 | 0
2018-01-29 00:39 | 110512.4 | 2160.001 | 3 | 10 | 4.400215 | 0.734766 | 3.051429 | 0 | 12.89014 | 0
2018-01-29 00:41 | 110632.4 | 2280.0006 | 3 | 10 | 4.40017 | 0.6618786 | 3.074693 | 0 | 12.99251 | 0
2018-01-29 00:43 | 110752.4 | 2400.0002 | 3 | 10 | 4.400219 | 0.5959787 | 3.09564 | 0 | 13.08467 | 0
2018-01-29 00:45 | 110872.4 | 2520.0014 | 3 | 10 | 4.400194 | 0.5401125 | 3.114546 | 0 | 13.16787 | 0
2018-01-29 00:47 | 110992.4 | 2640.001 | 3 | 10 | 4.400187 | 0.4923067 | 3.13173 | 0 | 13.24348 | 0
2018-01-29 00:49 | 111112.4 | 2760.0014 | 3 | 10 | 4.400236 | 0.4513922 | 3.147427 | 0 | 13.31255 | 0
2018-01-29 00:51 | 111232.4 | 2880.0002 | 3 | 10 | 4.400181 | 0.4119034 | 3.161793 | 0 | 13.37576 | 0
2018-01-29 00:53 | 111352.4 | 3000.0007 | 3 | 10 | 4.40015 | 0.3766212 | 3.174922 | 0 | 13.43353 | 0
2018-01-29 00:55 | 111472.4 | 3120.0014 | 3 | 10 | 4.400112 | 0.34692 | 3.186991 | 0 | 13.48664 | 0
2018-01-29 00:57 | 111592.4 | 3240.0007 | 3 | 10 | 4.4002 | 0.3227654 | 3.198145 | 0 | 13.53572 | 0
2018-01-29 00:59 | 111712.4 | 3360.0002 | 3 | 10 | 4.400146 | 0.2986889 | 3.208487 | 0 | 13.58122 | 0
2018-01-29 01:01 | 111832.4 | 3480.0007 | 3 | 10 | 4.400201 | 0.2765846 | 3.218063 | 0 | 13.62336 | 0
2018-01-29 01:03 | 111952.4 | 3600.001 | 3 | 10 | 4.400157 | 0.2568941 | 3.226937 | 0 | 13.66241 | 0
2018-01-29 01:05 | 112072.4 | 3720.0007 | 3 | 10 | 4.400163 | 0.2398682 | 3.235202 | 0 | 13.69878 | 0
2018-01-29 01:07 | 112192.4 | 3840.001 | 3 | 10 | 4.400143 | 0.2243567 | 3.242941 | 0 | 13.73283 | 0
2018-01-29 01:09 | 112312.4 | 3960.0015 | 3 | 10 | 4.400121 | 0.2096462 | 3.250184 | 0 | 13.7647 | 0
2018-01-29 01:11 | 112432.4 | 4080.001 | 3 | 10 | 4.400147 | 0.1964378 | 3.256949 | 0 | 13.79447 | 0
2018-01-29 01:13 | 112552.4 | 4200.0015 | 3 | 10 | 4.400137 | 0.1845627 | 3.263295 | 0 | 13.82239 | 0
2018-01-29 01:15 | 112672.4 | 4320.001 | 3 | 10 | 4.400111 | 0.1737642 | 3.269272 | 0 | 13.84869 | 0
2018-01-29 01:17 | 112792.4 | 4440.0007 | 3 | 10 | 4.400122 | 0.1644764 | 3.274911 | 0 | 13.8735 | 0
2018-01-29 01:19 | 112912.4 | 4560.0002 | 3 | 10 | 4.4001 | 0.1536226 | 3.280228 | 0 | 13.8969 | 0
2018-01-29 01:21 | 113032.4 | 4680.0015 | 3 | 10 | 4.4001 | 0.1458321 | 3.285232 | 0 | 13.91891 | 0
2018-01-29 01:23 | 113152.4 | 4800.0002 | 3 | 10 | 4.400113 | 0.138237 | 3.289977 | 0 | 13.93979 | 0
2018-01-29 01:25 | 113272.4 | 4920.0015 | 3 | 10 | 4.400135 | 0.1321278 | 3.294476 | 0 | 13.95959 | 0
2018-01-29 01:27 | 113392.4 | 5040.0002 | 3 | 10 | 4.400167 | 0.1259222 | 3.298772 | 0 | 13.97849 | 0
2018-01-29 01:29 | 113512.4 | 5160.0007 | 3 | 10 | 4.400118 | 0.1187983 | 3.302829 | 0 | 13.99634 | 0
2018-01-29 01:31 | 113632.4 | 5280.001 | 3 | 10 | 4.400118 | 0.1130886 | 3.3067 | 0 | 14.01337 | 0
2018-01-29 01:33 | 113752.4 | 5400.0007 | 3 | 10 | 4.400094 | 0.108098 | 3.310386 | 0 | 14.02959 | 0
2018-01-29 01:35 | 113872.4 | 5520.001 | 3 | 10 | 4.400148 | 0.1044798 | 3.313928 | 0 | 14.04518 | 0
2018-01-29 01:37 | 113992.4 | 5640.0015 | 3 | 10 | 4.400073 | 0.09834099 | 3.317313 | 0 | 14.06007 | 0
2018-01-29 01:39 | 114112.4 | 5760.001 | 3 | 10 | 4.400116 | 0.09514236 | 3.320544 | 0 | 14.07429 | 0
2018-01-29 01:41 | 114232.4 | 5880.0007 | 3 | 10 | 4.400084 | 0.09085751 | 3.323649 | 0 | 14.08795 | 0
2018-01-29 01:43 | 114352.4 | 6000.001 | 3 | 10 | 4.400104 | 0.08800697 | 3.326635 | 0 | 14.10109 | 0
2018-01-29 01:45 | 114472.4 | 6120.0007 | 3 | 10 | 4.400088 | 0.08449268 | 3.329519 | 0 | 14.11378 | 0
2018-01-29 01:47 | 114583.1 | 6230.7021 | 3 | 10 | 4.400087 | 0.08149529 | 3.332072 | 0 | 14.12501 | 0
2018-01-29 01:49 | 114703.2 | 120.0005 | 4 | 10 | 4.395991 | 0 | 3.332072 | 0 | 14.12501 | 0
2018-01-29 01:51 | 114823.2 | 240 | 4 | 10 | 4.39541 | 0 | 3.332072 | 0 | 14.12501 | 0
2018-01-29 01:52 | 114883.2 | 300.0045 | 4 | 10 | 4.39521 | 0 | 3.332072 | 0 | 14.12501 | 0
2018-01-29 01:54 | 115003.3 | 120.0006 | 5 | 10 | 4.098964 | -3.260178 | 3.332072 | 0.1082009 | 14.12501 | 0.4475751
2018-01-29 01:56 | 115123.3 | 240.0011 | 5 | 10 | 4.05653 | -3.260117 | 3.332072 | 0.2168567 | 14.12501 | 0.8905953
2018-01-29 01:58 | 115243.3 | 360.0006 | 5 | 10 | 4.016533 | -3.260168 | 3.332072 | 0.3255227 | 14.12501 | 1.329223
2018-01-29 02:00 | 115363.3 | 480.0002 | 5 | 10 | 3.977238 | -3.260088 | 3.332072 | 0.4341875 | 14.12501 | 1.763533
2018-01-29 02:02 | 115483.3 | 600.0006 | 5 | 10 | 3.938105 | -3.260137 | 3.332072 | 0.5428461 | 14.12501 | 2.193569
2018-01-29 02:04 | 115603.3 | 720.0002 | 5 | 10 | 3.898472 | -3.260143 | 3.332072 | 0.6515185 | 14.12501 | 2.619385
2018-01-29 02:06 | 115723.3 | 840.0006 | 5 | 10 | 3.860341 | -3.260071 | 3.332072 | 0.7601778 | 14.12501 | 3.040898
2018-01-29 02:08 | 115843.3 | 960.0002 | 5 | 10 | 3.823846 | -3.260143 | 3.332072 | 0.8688387 | 14.12501 | 3.458371
2018-01-29 02:10 | 115963.3 | 1080.0014 | 5 | 10 | 3.788725 | -3.260113 | 3.332072 | 0.9774947 | 14.12501 | 3.871939
2018-01-29 02:12 | 116083.3 | 1200.0019 | 5 | 10 | 3.754386 | -3.260141 | 3.332072 | 1.086163 | 14.12501 | 4.281776
2018-01-29 02:14 | 116203.3 | 1320.0006 | 5 | 10 | 3.72178 | -3.260137 | 3.332072 | 1.194814 | 14.12501 | 4.687891
2018-01-29 02:16 | 116323.3 | 1440.0018 | 5 | 10 | 3.692563 | -3.260157 | 3.332072 | 1.303483 | 14.12501 | 5.09072
2018-01-29 02:18 | 116443.3 | 1560.0014 | 5 | 10 | 3.665794 | -3.260106 | 3.332072 | 1.412141 | 14.12501 | 5.490465
2018-01-29 02:20 | 116563.3 | 1680.0002 | 5 | 10 | 3.640886 | -3.260031 | 3.332072 | 1.520799 | 14.12501 | 5.88742
2018-01-29 02:22 | 116683.3 | 1800.0014 | 5 | 10 | 3.616665 | -3.260036 | 3.332072 | 1.629461 | 14.12501 | 6.281725
2018-01-29 02:24 | 116803.3 | 1920.0011 | 5 | 10 | 3.594842 | -3.260086 | 3.332072 | 1.738122 | 14.12501 | 6.673507
2018-01-29 02:26 | 116923.3 | 2040.0014 | 5 | 10 | 3.57537 | -3.260059 | 3.332072 | 1.84678 | 14.12501 | 7.063043
2018-01-29 02:28 | 117043.3 | 2160.0002 | 5 | 10 | 3.558148 | -3.260155 | 3.332072 | 1.955436 | 14.12501 | 7.450577
2018-01-29 02:30 | 117163.3 | 2280.0006 | 5 | 10 | 3.541786 | -3.260138 | 3.332072 | 2.0641 | 14.12501 | 7.836328
2018-01-29 02:32 | 117283.3 | 2400.0011 | 5 | 10 | 3.525673 | -3.260171 | 3.332072 | 2.172764 | 14.12501 | 8.220301
2018-01-29 02:34 | 117403.3 | 2520.0014 | 5 | 10 | 3.511331 | -3.260097 | 3.332072 | 2.281423 | 14.12501 | 8.60261
2018-01-29 02:36 | 117523.3 | 2640.001 | 5 | 10 | 3.497698 | -3.260106 | 3.332072 | 2.390077 | 14.12501 | 8.983382
2018-01-29 02:38 | 117643.3 | 2760.0006 | 5 | 10 | 3.483174 | -3.260153 | 3.332072 | 2.498731 | 14.12501 | 9.362648
2018-01-29 02:40 | 117763.3 | 2880.0011 | 5 | 10 | 3.46535 | -3.26013 | 3.332072 | 2.607398 | 14.12501 | 9.740232
2018-01-29 02:42 | 117883.3 | 3000.0014 | 5 | 10 | 3.444728 | -3.260123 | 3.332072 | 2.716062 | 14.12501 | 10.1157
2018-01-29 02:44 | 118003.3 | 3120.001 | 5 | 10 | 3.41832 | -3.260131 | 3.332072 | 2.824724 | 14.12501 | 10.48865
2018-01-29 02:46 | 118123.3 | 3240.0006 | 5 | 10 | 3.379823 | -3.260146 | 3.332072 | 2.933384 | 14.12501 | 10.85815
2018-01-29 02:48 | 118243.3 | 3360.001 | 5 | 10 | 3.313237 | -3.260091 | 3.332072 | 3.042045 | 14.12501 | 11.22216
2018-01-29 02:50 | 118363.3 | 3480.0014 | 5 | 10 | 3.176082 | -3.260083 | 3.332072 | 3.150709 | 14.12501 | 11.57574
2018-01-29 02:51 | 118431.1 | 3547.871 | 5 | 10 | 2.999991 | -3.260077 | 3.332072 | 3.21217 | 14.12501 | 11.76631
2018-01-29 02:53 | 118551.2 | 120.0006 | 6 | 10 | 3.479262 | 0 | 3.332072 | 3.212174 | 14.12501 | 11.76632
2018-01-29 02:55 | 118671.2 | 240.001 | 6 | 10 | 3.5017 | 0 | 3.332072 | 3.212174 | 14.12501 | 11.76632
2018-01-29 02:56 | 118731.2 | 300.0046 | 6 | 10 | 3.506381 | 0 | 3.332072 | 3.212174 | 14.12501 | 11.76632
2018-01-29 02:56 | 118731.2 | 0.0023 | 7 | 11 | 3.506454 | 0 | 0 | 0 | 0 | 0
2018-01-29 02:58 | 118851.3 | 120.0014 | 2 | 11 | 4.02578 | 4.908209 | 0.1635762 | 0 | 0.6462281 | 0
2018-01-29 03:00 | 118971.3 | 240.001 | 2 | 11 | 4.068049 | 4.889917 | 0.3267179 | 0 | 1.306387 | 0
2018-01-29 03:02 | 119091.3 | 360.0006 | 2 | 11 | 4.103713 | 4.889877 | 0.4897042 | 0 | 1.972482 | 0
2018-01-29 03:04 | 119211.3 | 480.001 | 2 | 11 | 4.130236 | 4.889872 | 0.6527004 | 0 | 2.643606 | 0
2018-01-29 03:06 | 119331.3 | 600.0006 | 2 | 11 | 4.155584 | 4.889915 | 0.8156784 | 0 | 3.318782 | 0
2018-01-29 03:08 | 119451.3 | 720.001 | 2 | 11 | 4.182987 | 4.889946 | 0.9786676 | 0 | 3.998342 | 0
2018-01-29 03:10 | 119571.3 | 840.0006 | 2 | 11 | 4.20032 | 4.726423 | 1.140643 | 0 | 4.677766 | 0
2018-01-29 03:12 | 119691.3 | 960.001 | 2 | 11 | 4.200305 | 4.350767 | 1.291696 | 0 | 5.312232 | 0
2018-01-29 03:14 | 119811.3 | 1080.0007 | 2 | 11 | 4.200272 | 4.00881 | 1.430976 | 0 | 5.897247 | 0
2018-01-29 03:16 | 119931.3 | 1200.0002 | 2 | 11 | 4.200293 | 3.677464 | 1.559088 | 0 | 6.435354 | 0
2018-01-29 03:18 | 120051.3 | 1320.0014 | 2 | 11 | 4.200301 | 3.375233 | 1.676529 | 0 | 6.928638 | 0
2018-01-29 03:19 | 120099.2 | 1367.9084 | 2 | 11 | 4.200275 | 3.259989 | 1.720666 | 0 | 7.114025 | 0
2018-01-29 03:21 | 120219.2 | 120.0015 | 3 | 11 | 4.221673 | 3.273542 | 1.829986 | 0 | 7.574419 | 0
2018-01-29 03:23 | 120339.2 | 240.0002 | 3 | 11 | 4.245775 | 3.259865 | 1.938729 | 0 | 8.034739 | 0
2018-01-29 03:25 | 120459.2 | 360.001 | 3 | 11 | 4.275376 | 3.259933 | 2.047377 | 0 | 8.497595 | 0
2018-01-29 03:27 | 120579.2 | 480.001 | 3 | 11 | 4.307919 | 3.259893 | 2.156024 | 0 | 8.963861 | 0
2018-01-29 03:29 | 120699.2 | 600.0014 | 3 | 11 | 4.342052 | 3.259834 | 2.264679 | 0 | 9.43377 | 0
2018-01-29 03:31 | 120819.2 | 720.0002 | 3 | 11 | 4.378464 | 3.259842 | 2.373325 | 0 | 9.907473 | 0
2018-01-29 03:33 | 120939.2 | 840.0014 | 3 | 11 | 4.400298 | 2.999468 | 2.479944 | 0 | 10.37595 | 0
2018-01-29 03:35 | 121059.2 | 960.001 | 3 | 11 | 4.400287 | 2.575695 | 2.572552 | 0 | 10.78345 | 0
2018-01-29 03:37 | 121179.2 | 1080.0014 | 3 | 11 | 4.400308 | 2.238792 | 2.652615 | 0 | 11.13575 | 0
2018-01-29 03:39 | 121299.2 | 1200.001 | 3 | 11 | 4.400235 | 1.953815 | 2.722349 | 0 | 11.4426 | 0
2018-01-29 03:41 | 121419.2 | 1320.0014 | 3 | 11 | 4.400233 | 1.711722 | 2.78337 | 0 | 11.71111 | 0
2018-01-29 03:43 | 121539.2 | 1440.0002 | 3 | 11 | 4.400253 | 1.496802 | 2.836792 | 0 | 11.94618 | 0
2018-01-29 03:45 | 121659.2 | 1560.0006 | 3 | 11 | 4.400265 | 1.314591 | 2.883535 | 0 | 12.15186 | 0
2018-01-29 03:47 | 121779.2 | 1680.0002 | 3 | 11 | 4.400276 | 1.163343 | 2.924738 | 0 | 12.33317 | 0
2018-01-29 03:49 | 121899.2 | 1800.0014 | 3 | 11 | 4.400214 | 1.032754 | 2.961272 | 0 | 12.49392 | 0
2018-01-29 03:51 | 122019.2 | 1920.0002 | 3 | 11 | 4.400207 | 0.920002 | 2.993804 | 0 | 12.63707 | 0
2018-01-29 03:53 | 122139.2 | 2040.0014 | 3 | 11 | 4.400201 | 0.8192062 | 3.022758 | 0 | 12.76448 | 0
2018-01-29 03:55 | 122259.2 | 2160.0002 | 3 | 11 | 4.400194 | 0.7346373 | 3.048624 | 0 | 12.87829 | 0
2018-01-29 03:57 | 122379.2 | 2280.0014 | 3 | 11 | 4.400183 | 0.6622391 | 3.071887 | 0 | 12.98066 | 0
2018-01-29 03:59 | 122499.2 | 2400.0002 | 3 | 11 | 4.400216 | 0.6002741 | 3.092923 | 0 | 13.07322 | 0
2018-01-29 04:01 | 122619.2 | 2520.0014 | 3 | 11 | 4.400227 | 0.5436296 | 3.111967 | 0 | 13.15702 | 0
2018-01-29 04:03 | 122739.2 | 2640.0002 | 3 | 11 | 4.400208 | 0.4932871 | 3.129201 | 0 | 13.23285 | 0
2018-01-29 04:05 | 122859.2 | 2760.0014 | 3 | 11 | 4.400217 | 0.4505854 | 3.144897 | 0 | 13.30191 | 0
2018-01-29 04:07 | 122979.2 | 2880.0011 | 3 | 11 | 4.40018 | 0.4129972 | 3.159271 | 0 | 13.36516 | 0
2018-01-29 04:09 | 123099.2 | 3000.0006 | 3 | 11 | 4.400157 | 0.37953 | 3.172484 | 0 | 13.4233 | 0
2018-01-29 04:11 | 123219.2 | 3120.0002 | 3 | 11 | 4.400132 | 0.3475533 | 3.184612 | 0 | 13.47666 | 0
2018-01-29 04:13 | 123339.2 | 3240.0014 | 3 | 11 | 4.400178 | 0.3218098 | 3.195765 | 0 | 13.52574 | 0
2018-01-29 04:15 | 123459.2 | 3360.0002 | 3 | 11 | 4.400157 | 0.2979956 | 3.206089 | 0 | 13.57117 | 0
2018-01-29 04:17 | 123579.2 | 3480.0007 | 3 | 11 | 4.40009 | 0.2763042 | 3.21568 | 0 | 13.61337 | 0
2018-01-29 04:19 | 123699.2 | 3600.0002 | 3 | 11 | 4.400178 | 0.2579279 | 3.224602 | 0 | 13.65263 | 0
2018-01-29 04:21 | 123819.2 | 3720.0014 | 3 | 11 | 4.400148 | 0.2394304 | 3.232872 | 0 | 13.68902 | 0
2018-01-29 04:23 | 123939.2 | 3840.0002 | 3 | 11 | 4.400149 | 0.2240801 | 3.240591 | 0 | 13.72298 | 0
2018-01-29 04:25 | 124059.2 | 3960.0014 | 3 | 11 | 4.400118 | 0.2099972 | 3.247818 | 0 | 13.75479 | 0
2018-01-29 04:27 | 124179.2 | 4080.0002 | 3 | 11 | 4.400101 | 0.1968002 | 3.254611 | 0 | 13.78467 | 0
2018-01-29 04:29 | 124299.2 | 4200.0007 | 3 | 11 | 4.400142 | 0.1849823 | 3.260977 | 0 | 13.81269 | 0
2018-01-29 04:31 | 124419.2 | 4320.001 | 3 | 11 | 4.400085 | 0.1730852 | 3.266948 | 0 | 13.83896 | 0
2018-01-29 04:33 | 124539.2 | 4440.0007 | 3 | 11 | 4.40015 | 0.164444 | 3.272571 | 0 | 13.8637 | 0
2018-01-29 04:35 | 124659.2 | 4560.001 | 3 | 11 | 4.400094 | 0.1547785 | 3.277902 | 0 | 13.88716 | 0
2018-01-29 04:37 | 124779.2 | 4680.0007 | 3 | 11 | 4.400099 | 0.1464396 | 3.282942 | 0 | 13.90933 | 0
2018-01-29 04:39 | 124899.2 | 4800.001 | 3 | 11 | 4.400072 | 0.1382132 | 3.287688 | 0 | 13.93022 | 0
2018-01-29 04:41 | 125019.2 | 4920.0007 | 3 | 11 | 4.400118 | 0.1316671 | 3.292192 | 0 | 13.95004 | 0
2018-01-29 04:43 | 125139.2 | 5040.0011 | 3 | 11 | 4.400076 | 0.1248665 | 3.296489 | 0 | 13.96894 | 0
2018-01-29 04:45 | 125259.2 | 5160.0007 | 3 | 11 | 4.400155 | 0.1202259 | 3.300577 | 0 | 13.98693 | 0
2018-01-29 04:47 | 125379.2 | 5280.0002 | 3 | 11 | 4.400101 | 0.1131334 | 3.304469 | 0 | 14.00406 | 0
2018-01-29 04:49 | 125499.2 | 5400.0014 | 3 | 11 | 4.400106 | 0.1084023 | 3.308164 | 0 | 14.02031 | 0
2018-01-29 04:51 | 125619.2 | 5520.0002 | 3 | 11 | 4.400085 | 0.1037865 | 3.311692 | 0 | 14.03584 | 0
2018-01-29 04:53 | 125739.2 | 5640.0014 | 3 | 11 | 4.400079 | 0.09952927 | 3.315097 | 0 | 14.05082 | 0
2018-01-29 04:55 | 125859.2 | 5760.001 | 3 | 11 | 4.400094 | 0.09547806 | 3.318355 | 0 | 14.06516 | 0
2018-01-29 04:57 | 125979.2 | 5880.0014 | 3 | 11 | 4.400105 | 0.09131336 | 3.321478 | 0 | 14.0789 | 0
2018-01-29 04:59 | 126099.2 | 6000.0002 | 3 | 11 | 4.400075 | 0.08764935 | 3.324463 | 0 | 14.09203 | 0
2018-01-29 05:01 | 126219.2 | 6120.0014 | 3 | 11 | 4.400062 | 0.08470535 | 3.327352 | 0 | 14.10474 | 0
2018-01-29 05:03 | 126339.2 | 6240.0011 | 3 | 11 | 4.400087 | 0.08225822 | 3.330149 | 0 | 14.11705 | 0
2018-01-29 05:03 | 126370.8 | 6271.5624 | 3 | 11 | 4.400096 | 0.08149052 | 3.330867 | 0 | 14.12021 | 0
2018-01-29 05:05 | 126490.8 | 120.0012 | 4 | 11 | 4.396019 | 0 | 3.330867 | 0 | 14.12021 | 0
2018-01-29 05:07 | 126610.8 | 240.0001 | 4 | 11 | 4.395491 | 0 | 3.330867 | 0 | 14.12021 | 0
2018-01-29 05:08 | 126670.8 | 300.0036 | 4 | 11 | 4.395256 | 0 | 3.330867 | 0 | 14.12021 | 0
2018-01-29 05:10 | 126790.9 | 120.0006 | 5 | 11 | 4.099135 | -3.260101 | 3.330867 | 0.108202 | 14.12021 | 0.447547
2018-01-29 05:12 | 126910.9 | 240.0002 | 5 | 11 | 4.057855 | -3.260091 | 3.330867 | 0.2168629 | 14.12021 | 0.8906954
2018-01-29 05:14 | 127030.9 | 360.0006 | 5 | 11 | 4.016777 | -3.260063 | 3.330867 | 0.3255256 | 14.12021 | 1.32939
2018-01-29 05:16 | 127150.9 | 480.001 | 5 | 11 | 3.977098 | -3.260118 | 3.330867 | 0.434184 | 14.12021 | 1.763682
2018-01-29 05:18 | 127270.9 | 600.0007 | 5 | 11 | 3.938408 | -3.260061 | 3.330867 | 0.5428426 | 14.12021 | 2.193713
2018-01-29 05:20 | 127390.9 | 720.001 | 5 | 11 | 3.900411 | -3.260064 | 3.330867 | 0.6515056 | 14.12021 | 2.61961
2018-01-29 05:22 | 127510.9 | 840.0015 | 5 | 11 | 3.86204 | -3.260101 | 3.330867 | 0.7601665 | 14.12021 | 3.041358
2018-01-29 05:24 | 127630.9 | 960.0002 | 5 | 11 | 3.825001 | -3.260088 | 3.330867 | 0.8688282 | 14.12021 | 3.45898
2018-01-29 05:26 | 127750.9 | 1080.0006 | 5 | 11 | 3.789594 | -3.260161 | 3.330867 | 0.9774909 | 14.12021 | 3.872679
2018-01-29 05:28 | 127870.9 | 1200.0002 | 5 | 11 | 3.756204 | -3.260158 | 3.330867 | 1.086146 | 14.12021 | 4.282606
2018-01-29 05:30 | 127990.9 | 1320.0014 | 5 | 11 | 3.724653 | -3.260084 | 3.330867 | 1.194808 | 14.12021 | 4.689033
2018-01-29 05:32 | 128110.9 | 1440.0002 | 5 | 11 | 3.694318 | -3.260051 | 3.330867 | 1.303463 | 14.12021 | 5.092067
2018-01-29 05:34 | 128230.9 | 1560.0015 | 5 | 11 | 3.666936 | -3.260186 | 3.330867 | 1.412125 | 14.12021 | 5.491988
2018-01-29 05:36 | 128350.9 | 1680.0002 | 5 | 11 | 3.642043 | -3.260138 | 3.330867 | 1.520786 | 14.12021 | 5.889062
2018-01-29 05:38 | 128470.9 | 1800.0006 | 5 | 11 | 3.619002 | -3.260133 | 3.330867 | 1.629446 | 14.12021 | 6.283542
2018-01-29 05:40 | 128590.9 | 1920.001 | 5 | 11 | 3.596795 | -3.260161 | 3.330867 | 1.738105 | 14.12021 | 6.675574
2018-01-29 05:42 | 128710.9 | 2040.0014 | 5 | 11 | 3.576447 | -3.260111 | 3.330867 | 1.846759 | 14.12021 | 7.065246
2018-01-29 05:44 | 128830.9 | 2160.001 | 5 | 11 | 3.558604 | -3.259789 | 3.330867 | 1.955423 | 14.12021 | 7.45289
2018-01-29 05:46 | 128950.9 | 2280.0015 | 5 | 11 | 3.542866 | -3.260177 | 3.330867 | 2.064079 | 14.12021 | 7.838683
2018-01-29 05:48 | 129070.9 | 2400.001 | 5 | 11 | 3.527761 | -3.259821 | 3.330867 | 2.17274 | 14.12021 | 8.222835
2018-01-29 05:50 | 129190.9 | 2520.0014 | 5 | 11 | 3.512227 | -3.260121 | 3.330867 | 2.281404 | 14.12021 | 8.605316
2018-01-29 05:52 | 129310.9 | 2640.0002 | 5 | 11 | 3.498002 | -3.260133 | 3.330867 | 2.390063 | 14.12021 | 8.986173
2018-01-29 05:54 | 129430.9 | 2760.0006 | 5 | 11 | 3.483567 | -3.260124 | 3.330867 | 2.498726 | 14.12021 | 9.365493
2018-01-29 05:56 | 129550.9 | 2880.0002 | 5 | 11 | 3.467704 | -3.259794 | 3.330867 | 2.60738 | 14.12021 | 9.743165
2018-01-29 05:58 | 129670.9 | 3000.0014 | 5 | 11 | 3.446806 | -3.260133 | 3.330867 | 2.716044 | 14.12021 | 10.11891
2018-01-29 06:00 | 129790.9 | 3120.0018 | 5 | 11 | 3.419205 | -3.260133 | 3.330867 | 2.82471 | 14.12021 | 10.49203
2018-01-29 06:02 | 129910.9 | 3240.0014 | 5 | 11 | 3.379792 | -3.260081 | 3.330867 | 2.933363 | 14.12021 | 10.86155
2018-01-29 06:04 | 130030.9 | 3360.0002 | 5 | 11 | 3.315298 | -3.260133 | 3.330867 | 3.042028 | 14.12021 | 11.22565
2018-01-29 06:06 | 130150.9 | 3480.0006 | 5 | 11 | 3.182318 | -3.260133 | 3.330867 | 3.150687 | 14.12021 | 11.57969
2018-01-29 06:07 | 130219.8 | 3548.907 | 5 | 11 | 2.99999 | -3.260093 | 3.330867 | 3.213087 | 14.12021 | 11.77342
2018-01-29 06:09 | 130339.8 | 120.0014 | 6 | 11 | 3.474211 | 0 | 3.330867 | 3.213087 | 14.12021 | 11.77342
2018-01-29 06:11 | 130459.8 | 240.001 | 6 | 11 | 3.496197 | 0 | 3.330867 | 3.213087 | 14.12021 | 11.77342
2018-01-29 06:12 | 130519.8 | 300.003 | 6 | 11 | 3.500699 | 0 | 3.330867 | 3.213087 | 14.12021 | 11.77342
2018-01-29 06:12 | 130519.9 | 0.0024 | 7 | 12 | 3.50062 | 0 | 0 | 0 | 0 | 0
2018-01-29 06:14 | 130639.9 | 120.0014 | 2 | 12 | 4.023586 | 4.908243 | 0.1635689 | 0 | 0.6456903 | 0
2018-01-29 06:16 | 130759.9 | 240.0002 | 2 | 12 | 4.06667 | 4.889942 | 0.3267161 | 0 | 1.305514 | 0
2018-01-29 06:18 | 130879.9 | 360.0014 | 2 | 12 | 4.103587 | 4.889889 | 0.4897048 | 0 | 1.971528 | 0
2018-01-29 06:20 | 130999.9 | 480.0002 | 2 | 12 | 4.131016 | 4.889942 | 0.6526818 | 0 | 2.642629 | 0
2018-01-29 06:22 | 131119.9 | 600.0006 | 2 | 12 | 4.155218 | 4.889839 | 0.8156771 | 0 | 3.31794 | 0
2018-01-29 06:24 | 131239.9 | 720.001 | 2 | 12 | 4.181318 | 4.889898 | 0.9786619 | 0 | 3.997268 | 0
2018-01-29 06:26 | 131359.9 | 840.0014 | 2 | 12 | 4.200297 | 4.716742 | 1.140586 | 0 | 4.676373 | 0
2018-01-29 06:28 | 131479.9 | 960.0003 | 2 | 12 | 4.200317 | 4.331673 | 1.291182 | 0 | 5.308921 | 0
2018-01-29 06:30 | 131599.9 | 1080.0014 | 2 | 12 | 4.200288 | 3.998302 | 1.429855 | 0 | 5.89139 | 0
2018-01-29 06:32 | 131719.9 | 1200.0003 | 2 | 12 | 4.200272 | 3.690451 | 1.557978 | 0 | 6.429541 | 0
2018-01-29 06:34 | 131839.9 | 1320.0014 | 2 | 12 | 4.200269 | 3.379616 | 1.675863 | 0 | 6.92469 | 0
2018-01-29 06:35 | 131887.5 | 1367.614 | 2 | 12 | 4.20028 | 3.259996 | 1.719766 | 0 | 7.109095 | 0
2018-01-29 06:37 | 132007.6 | 120.0007 | 3 | 12 | 4.222089 | 3.273476 | 1.829086 | 0 | 7.569505 | 0
2018-01-29 06:39 | 132127.6 | 240.0011 | 3 | 12 | 4.246305 | 3.260128 | 1.937826 | 0 | 8.029878 | 0
2018-01-29 06:41 | 132247.6 | 360.0007 | 3 | 12 | 4.274406 | 3.259853 | 2.046477 | 0 | 8.492732 | 0
2018-01-29 06:43 | 132367.6 | 480.0003 | 3 | 12 | 4.306514 | 3.259832 | 2.155136 | 0 | 8.958889 | 0
2018-01-29 06:45 | 132487.6 | 600.0015 | 3 | 12 | 4.341839 | 3.259903 | 2.263784 | 0 | 9.428698 | 0
2018-01-29 06:47 | 132607.6 | 720.0003 | 3 | 12 | 4.37888 | 3.260189 | 2.372438 | 0 | 9.902448 | 0
2018-01-29 06:49 | 132727.6 | 840.0015 | 3 | 12 | 4.40029 | 3.002499 | 2.479027 | 0 | 10.37082 | 0
2018-01-29 06:51 | 132847.6 | 960.0003 | 3 | 12 | 4.400292 | 2.592394 | 2.572015 | 0 | 10.78 | 0
2018-01-29 06:53 | 132967.6 | 1080.0015 | 3 | 12 | 4.400272 | 2.24066 | 2.652406 | 0 | 11.13374 | 0
2018-01-29 06:55 | 133087.6 | 1200.0012 | 3 | 12 | 4.400294 | 1.951865 | 2.722125 | 0 | 11.44052 | 0
2018-01-29 06:57 | 133207.6 | 1320.0007 | 3 | 12 | 4.400267 | 1.707104 | 2.782972 | 0 | 11.70827 | 0
2018-01-29 06:59 | 133327.6 | 1440.0012 | 3 | 12 | 4.400238 | 1.499627 | 2.836353 | 0 | 11.94316 | 0
2018-01-29 07:01 | 133447.6 | 1560.0007 | 3 | 12 | 4.400221 | 1.317163 | 2.883259 | 0 | 12.14956 | 0
2018-01-29 07:03 | 133567.6 | 1680.0003 | 3 | 12 | 4.400239 | 1.160814 | 2.924466 | 0 | 12.33088 | 0
2018-01-29 07:05 | 133687.6 | 1800.0007 | 3 | 12 | 4.40025 | 1.02986 | 2.960916 | 0 | 12.49126 | 0
2018-01-29 07:07 | 133807.6 | 1920.0012 | 3 | 12 | 4.400218 | 0.9194565 | 2.993352 | 0 | 12.63399 | 0
2018-01-29 07:09 | 133927.6 | 2040.0015 | 3 | 12 | 4.40027 | 0.8234215 | 3.022353 | 0 | 12.7616 | 0
2018-01-29 07:11 | 134047.6 | 2160.0012 | 3 | 12 | 4.40023 | 0.734848 | 3.048287 | 0 | 12.87572 | 0
2018-01-29 07:13 | 134167.6 | 2280.0007 | 3 | 12 | 4.400177 | 0.6610575 | 3.071521 | 0 | 12.97795 | 0
2018-01-29 07:15 | 134287.6 | 2400.0003 | 3 | 12 | 4.400188 | 0.5978289 | 3.092488 | 0 | 13.07021 | 0
2018-01-29 07:17 | 134407.6 | 2520.0008 | 3 | 12 | 4.400219 | 0.5444107 | 3.111514 | 0 | 13.15393 | 0
2018-01-29 07:19 | 134527.6 | 2640.0012 | 3 | 12 | 4.4002 | 0.4946098 | 3.128811 | 0 | 13.23004 | 0
2018-01-29 07:21 | 134647.6 | 2760.0015 | 3 | 12 | 4.4002 | 0.450263 | 3.144516 | 0 | 13.29915 | 0
2018-01-29 07:23 | 134767.6 | 2880.0003 | 3 | 12 | 4.400206 | 0.4129219 | 3.158869 | 0 | 13.3623 | 0
2018-01-29 07:25 | 134887.6 | 3000.0015 | 3 | 12 | 4.40018 | 0.3795567 | 3.172046 | 0 | 13.42028 | 0
2018-01-29 07:27 | 135007.6 | 3120.0003 | 3 | 12 | 4.400146 | 0.3500729 | 3.184202 | 0 | 13.47377 | 0
2018-01-29 07:29 | 135127.6 | 3240.0008 | 3 | 12 | 4.400135 | 0.3217716 | 3.195405 | 0 | 13.52306 | 0
2018-01-29 07:31 | 135247.6 | 3360.0012 | 3 | 12 | 4.40015 | 0.2980394 | 3.205742 | 0 | 13.56855 | 0
2018-01-29 07:33 | 135367.6 | 3480.0015 | 3 | 12 | 4.400132 | 0.2772245 | 3.215337 | 0 | 13.61077 | 0
2018-01-29 07:35 | 135487.6 | 3600.0012 | 3 | 12 | 4.400151 | 0.2589197 | 3.224278 | 0 | 13.65011 | 0
2018-01-29 07:37 | 135607.6 | 3720.0015 | 3 | 12 | 4.400169 | 0.2417517 | 3.23261 | 0 | 13.68678 | 0
2018-01-29 07:39 | 135727.6 | 3840.0012 | 3 | 12 | 4.400151 | 0.2247915 | 3.240365 | 0 | 13.72089 | 0
2018-01-29 07:41 | 135847.6 | 3960.0008 | 3 | 12 | 4.40015 | 0.2107468 | 3.247615 | 0 | 13.7528 | 0
2018-01-29 07:43 | 135967.6 | 4080.0003 | 3 | 12 | 4.400126 | 0.1978073 | 3.254424 | 0 | 13.78276 | 0
2018-01-29 07:45 | 136087.6 | 4200.0008 | 3 | 12 | 4.40016 | 0.186964 | 3.260834 | 0 | 13.81096 | 0
2018-01-29 07:47 | 136207.6 | 4320.0003 | 3 | 12 | 4.400118 | 0.1745548 | 3.266859 | 0 | 13.83747 | 0
2018-01-29 07:49 | 136327.6 | 4440.0015 | 3 | 12 | 4.400149 | 0.1651554 | 3.272519 | 0 | 13.86238 | 0
2018-01-29 07:51 | 136447.6 | 4560.0003 | 3 | 12 | 4.400138 | 0.1561356 | 3.277862 | 0 | 13.88589 | 0
2018-01-29 07:53 | 136567.6 | 4680.0015 | 3 | 12 | 4.40013 | 0.1482382 | 3.282928 | 0 | 13.90818 | 0
2018-01-29 07:55 | 136687.6 | 4800.0012 | 3 | 12 | 4.400125 | 0.1400204 | 3.287741 | 0 | 13.92936 | 0
2018-01-29 07:57 | 136807.6 | 4920.0008 | 3 | 12 | 4.400135 | 0.1324406 | 3.292286 | 0 | 13.94936 | 0
2018-01-29 07:59 | 136927.6 | 5040.0003 | 3 | 12 | 4.400125 | 0.126255 | 3.296599 | 0 | 13.96833 | 0
2018-01-29 08:01 | 137047.6 | 5160.0015 | 3 | 12 | 4.400157 | 0.1209488 | 3.300706 | 0 | 13.9864 | 0
2018-01-29 08:03 | 137167.6 | 5280.0012 | 3 | 12 | 4.400139 | 0.1155319 | 3.304638 | 0 | 14.00371 | 0
2018-01-29 08:05 | 137287.6 | 5400.0007 | 3 | 12 | 4.400106 | 0.1094675 | 3.308376 | 0 | 14.02015 | 0
2018-01-29 08:07 | 137407.6 | 5520.0003 | 3 | 12 | 4.400149 | 0.105154 | 3.311949 | 0 | 14.03588 | 0
2018-01-29 08:09 | 137527.6 | 5640.0015 | 3 | 12 | 4.40008 | 0.1001358 | 3.315363 | 0 | 14.0509 | 0
2018-01-29 08:11 | 137647.6 | 5760.0011 | 3 | 12 | 4.400075 | 0.0962429 | 3.318647 | 0 | 14.06535 | 0
2018-01-29 08:13 | 137767.6 | 5880.0015 | 3 | 12 | 4.400115 | 0.0930748 | 3.32181 | 0 | 14.07926 | 0
2018-01-29 08:15 | 137887.6 | 6000.0011 | 3 | 12 | 4.400069 | 0.08879185 | 3.324832 | 0 | 14.09256 | 0
2018-01-29 08:17 | 138007.6 | 6120.0015 | 3 | 12 | 4.400068 | 0.08546162 | 3.327743 | 0 | 14.10537 | 0
2018-01-29 08:19 | 138127.6 | 6240.0003 | 3 | 12 | 4.400098 | 0.0833559 | 3.330558 | 0 | 14.11776 | 0
2018-01-29 08:20 | 138189.4 | 6301.8816 | 3 | 12 | 4.400064 | 0.0814991 | 3.331979 | 0 | 14.12401 | 0
2018-01-29 08:22 | 138309.5 | 120.0015 | 4 | 12 | 4.396007 | 0 | 3.331979 | 0 | 14.12401 | 0
2018-01-29 08:24 | 138429.5 | 240.0011 | 4 | 12 | 4.395468 | 0 | 3.331979 | 0 | 14.12401 | 0
2018-01-29 08:25 | 138489.5 | 300.0023 | 4 | 12 | 4.395251 | 0 | 3.331979 | 0 | 14.12401 | 0
2018-01-29 08:27 | 138609.6 | 120.0015 | 5 | 12 | 4.100218 | -3.260141 | 3.331979 | 0.1082001 | 14.12401 | 0.4476471
2018-01-29 08:29 | 138729.6 | 240.0002 | 5 | 12 | 4.059905 | -3.26007 | 3.331979 | 0.2168609 | 14.12401 | 0.8909601
2018-01-29 08:31 | 138849.6 | 360.0006 | 5 | 12 | 4.019586 | -3.260106 | 3.331979 | 0.3255221 | 14.12401 | 1.329941
2018-01-29 08:33 | 138969.6 | 480.001 | 5 | 12 | 3.97875 | -3.260095 | 3.331979 | 0.4341789 | 14.12401 | 1.764459
2018-01-29 08:35 | 139089.6 | 600.0006 | 5 | 12 | 3.939437 | -3.260095 | 3.331979 | 0.5428388 | 14.12401 | 2.194643
2018-01-29 08:37 | 139209.6 | 720.001 | 5 | 12 | 3.901471 | -3.260166 | 3.331979 | 0.651493 | 14.12401 | 2.620599
2018-01-29 08:39 | 139329.6 | 840.0006 | 5 | 12 | 3.864084 | -3.260099 | 3.331979 | 0.7601624 | 14.12401 | 3.042537
2018-01-29 08:41 | 139449.6 | 960.001 | 5 | 12 | 3.826368 | -3.260144 | 3.331979 | 0.8688206 | 14.12401 | 3.460359
2018-01-29 08:43 | 139569.6 | 1080.0014 | 5 | 12 | 3.790138 | -3.260133 | 3.331979 | 0.9774801 | 14.12401 | 3.87414
2018-01-29 08:45 | 139689.6 | 1200.0002 | 5 | 12 | 3.756186 | -3.260108 | 3.331979 | 1.086138 | 14.12401 | 4.284102
2018-01-29 08:47 | 139809.6 | 1320.0014 | 5 | 12 | 3.725243 | -3.26005 | 3.331979 | 1.194793 | 14.12401 | 4.690527
2018-01-29 08:49 | 139929.6 | 1440.001 | 5 | 12 | 3.695683 | -3.260137 | 3.331979 | 1.303453 | 14.12401 | 5.093702
2018-01-29 08:51 | 140049.6 | 1560.0006 | 5 | 12 | 3.667402 | -3.260137 | 3.331979 | 1.412119 | 14.12401 | 5.493733
2018-01-29 08:53 | 140169.6 | 1680.001 | 5 | 12 | 3.642077 | -3.260077 | 3.331979 | 1.520781 | 14.12401 | 5.890842
2018-01-29 08:55 | 140289.6 | 1800.0015 | 5 | 12 | 3.619122 | -3.260138 | 3.331979 | 1.629448 | 14.12401 | 6.285341
2018-01-29 08:57 | 140409.6 | 1920.0002 | 5 | 12 | 3.597929 | -3.260066 | 3.331979 | 1.738106 | 14.12401 | 6.677426
2018-01-29 08:59 | 140529.6 | 2040.0006 | 5 | 12 | 3.57714 | -3.260083 | 3.331979 | 1.846771 | 14.12401 | 7.067266
2018-01-29 09:01 | 140649.6 | 2160.0002 | 5 | 12 | 3.558735 | -3.260091 | 3.331979 | 1.955433 | 14.12401 | 7.454937
2018-01-29 09:03 | 140769.6 | 2280.0006 | 5 | 12 | 3.542498 | -3.260077 | 3.331979 | 2.064092 | 14.12401 | 7.840729
2018-01-29 09:05 | 140889.6 | 2400.001 | 5 | 12 | 3.5281 | -3.260075 | 3.331979 | 2.172751 | 14.12401 | 8.224864
2018-01-29 09:07 | 141009.6 | 2520.0006 | 5 | 12 | 3.513566 | -3.260095 | 3.331979 | 2.281414 | 14.12401 | 8.607455
2018-01-29 09:09 | 141129.6 | 2640.001 | 5 | 12 | 3.498072 | -3.260059 | 3.331979 | 2.390072 | 14.12401 | 8.988382
2018-01-29 09:11 | 141249.6 | 2760.0006 | 5 | 12 | 3.483414 | -3.260103 | 3.331979 | 2.498735 | 14.12401 | 9.3677
2018-01-29 09:13 | 141369.6 | 2880.001 | 5 | 12 | 3.467705 | -3.260097 | 3.331979 | 2.607397 | 14.12401 | 9.745366
2018-01-29 09:15 | 141489.6 | 3000.0014 | 5 | 12 | 3.448053 | -3.26001 | 3.331979 | 2.716055 | 14.12401 | 10.12115
2018-01-29 09:17 | 141609.6 | 3120.0003 | 5 | 12 | 3.419512 | -3.260075 | 3.331979 | 2.82472 | 14.12401 | 10.49439
2018-01-29 09:19 | 141729.6 | 3240.0006 | 5 | 12 | 3.378644 | -3.26007 | 3.331979 | 2.933382 | 14.12401 | 10.86388
2018-01-29 09:21 | 141849.6 | 3360.001 | 5 | 12 | 3.312159 | -3.260103 | 3.331979 | 3.042042 | 14.12401 | 11.22774
2018-01-29 09:23 | 141945.8 | 3456.2153 | 5 | 12 | 3.216205 | -3.26011 | 3.331979 | 3.129176 | 14.12401 | 11.5126
2018-01-29 09:28 | 142054.5 | 3564.981836 | 5 | 12 | 2.99998 | -3.260097 | 3.331979 | 3.14003 | 14.12401 | 11.5451
2018-01-29 09:30 | 142174.6 | 120.0013 | 6 | 12 | 3.439724 | 0 | 3.331979 | 3.140038 | 14.12401 | 11.54512
2018-01-29 09:32 | 142294.6 | 240 | 6 | 12 | 3.455466 | 0 | 3.331979 | 3.140038 | 14.12401 | 11.54512
2018-01-29 09:33 | 142354.6 | 300.002 | 6 | 12 | 3.459015 | 0 | 3.331979 | 3.140038 | 14.12401 | 11.54512
2018-01-29 09:33 | 142354.6 | 0.0024 | 7 | 13 | 3.459243 | 0 | 0 | 0 | 0 | 0
2018-01-29 09:35 | 142474.7 | 120.0014 | 2 | 13 | 4.029876 | 4.908298 | 0.1635804 | 0 | 0.6443074 | 0
2018-01-29 09:37 | 142594.7 | 240.001 | 2 | 13 | 4.069203 | 4.889948 | 0.3267174 | 0 | 1.304827 | 0
2018-01-29 09:39 | 142714.7 | 360.0007 | 2 | 13 | 4.104895 | 4.889917 | 0.4897022 | 0 | 1.971106 | 0
2018-01-29 09:41 | 142834.7 | 480.0002 | 2 | 13 | 4.131267 | 4.889933 | 0.6526784 | 0 | 2.642348 | 0
2018-01-29 09:43 | 142954.7 | 600.0006 | 2 | 13 | 4.1557 | 4.889969 | 0.8156738 | 0 | 3.317694 | 0
2018-01-29 09:45 | 143074.7 | 720.001 | 2 | 13 | 4.182916 | 4.889969 | 0.9786495 | 0 | 3.997177 | 0
2018-01-29 09:47 | 143194.7 | 840.0014 | 2 | 13 | 4.20028 | 4.726128 | 1.140642 | 0 | 4.676667 | 0
2018-01-29 09:49 | 143314.7 | 960.001 | 2 | 13 | 4.200273 | 4.350485 | 1.291697 | 0 | 5.311141 | 0
2018-01-29 09:51 | 143434.7 | 1080.001 | 2 | 13 | 4.200318 | 4.01778 | 1.43111 | 0 | 5.896715 | 0
2018-01-29 09:53 | 143554.7 | 1200.001 | 2 | 13 | 4.200318 | 3.69309 | 1.55962 | 0 | 6.436497 | 0
2018-01-29 09:55 | 143674.7 | 1320.0007 | 2 | 13 | 4.20026 | 3.386915 | 1.677477 | 0 | 6.93153 | 0
2018-01-29 09:56 | 143728.2 | 1373.5479 | 2 | 13 | 4.200284 | 3.259983 | 1.72691 | 0 | 7.139161 | 0
2018-01-29 09:58 | 143848.2307 | 120.0006 | 3 | 13 | 4.221543 | 3.273502 | 1.836223 | 0 | 7.599512 | 0
2018-01-29 10:00 | 143968.2311 | 240.001 | 3 | 13 | 4.245066 | 3.259867 | 1.944968 | 0 | 8.059799 | 0
2018-01-29 10:02 | 144088.2315 | 360.0014 | 3 | 13 | 4.274257 | 3.259867 | 2.053629 | 0 | 8.522608 | 0
2018-01-29 10:04 | 144208.2311 | 480.001 | 3 | 13 | 4.306959 | 3.259859 | 2.162282 | 0 | 8.988794 | 0
2018-01-29 10:06 | 144328.2307 | 600.0006 | 3 | 13 | 4.341008 | 3.259878 | 2.270936 | 0 | 9.458591 | 0
2018-01-29 10:08 | 144448.2319 | 720.0018 | 3 | 13 | 4.377357 | 3.259787 | 2.379587 | 0 | 9.932206 | 0
2018-01-29 10:10 | 144568.2308 | 840.0007 | 3 | 13 | 4.400293 | 3.016308 | 2.486448 | 0 | 10.40168 | 0
2018-01-29 10:12 | 144688.2304 | 960.0003 | 3 | 13 | 4.400299 | 2.589779 | 2.579596 | 0 | 10.81155 | 0
2018-01-29 10:14 | 144808.2308 | 1080.0007 | 3 | 13 | 4.400294 | 2.251072 | 2.660078 | 0 | 11.1657 | 0
2018-01-29 10:16 | 144928.2311 | 1200.001 | 3 | 13 | 4.400261 | 1.965588 | 2.730211 | 0 | 11.4743 | 0
2018-01-29 10:18 | 145048.2315 | 1320.0014 | 3 | 13 | 4.400289 | 1.723852 | 2.791596 | 0 | 11.74442 | 0
2018-01-29 10:20 | 145168.2311 | 1440.001 | 3 | 13 | 4.400233 | 1.508011 | 2.845386 | 0 | 11.98111 | 0
2018-01-29 10:22 | 145288.2315 | 1560.0014 | 3 | 13 | 4.400268 | 1.32391 | 2.892465 | 0 | 12.18826 | 0
2018-01-29 10:24 | 145408.2303 | 1680.0002 | 3 | 13 | 4.400286 | 1.171348 | 2.933972 | 0 | 12.37091 | 0
2018-01-29 10:26 | 145528.2316 | 1800.0015 | 3 | 13 | 4.400255 | 1.041398 | 2.970778 | 0 | 12.53286 | 0
2018-01-29 10:28 | 145648.2303 | 1920.0002 | 3 | 13 | 4.400201 | 0.9281816 | 3.00357 | 0 | 12.67715 | 0
2018-01-29 10:30 | 145768.2308 | 2040.0007 | 3 | 13 | 4.400263 | 0.8271065 | 3.032785 | 0 | 12.80571 | 0
2018-01-29 10:32 | 145888.2303 | 2160.0002 | 3 | 13 | 4.400214 | 0.7411633 | 3.058863 | 0 | 12.92045 | 0
2018-01-29 10:34 | 146008.2315 | 2280.0014 | 3 | 13 | 4.400216 | 0.668148 | 3.082314 | 0 | 13.02364 | 0
2018-01-29 10:36 | 146128.2303 | 2400.0002 | 3 | 13 | 4.400236 | 0.606019 | 3.103519 | 0 | 13.11695 | 0
2018-01-29 10:38 | 146248.2308 | 2520.0007 | 3 | 13 | 4.400215 | 0.5492067 | 3.122745 | 0 | 13.20155 | 0
2018-01-29 10:40 | 146368.2311 | 2640.001 | 3 | 13 | 4.400208 | 0.4983912 | 3.14015 | 0 | 13.27813 | 0
2018-01-29 10:42 | 146488.2316 | 2760.0015 | 3 | 13 | 4.400153 | 0.454092 | 3.156001 | 0 | 13.34788 | 0
2018-01-29 10:44 | 146608.2304 | 2880.0003 | 3 | 13 | 4.400154 | 0.4169111 | 3.170512 | 0 | 13.41173 | 0
2018-01-29 10:46 | 146728.2308 | 3000.0007 | 3 | 13 | 4.400163 | 0.3835783 | 3.183859 | 0 | 13.47046 | 0
2018-01-29 10:48 | 146848.2311 | 3120.001 | 3 | 13 | 4.400229 | 0.3530674 | 3.196124 | 0 | 13.52443 | 0
2018-01-29 10:50 | 146968.2308 | 3240.0007 | 3 | 13 | 4.400152 | 0.3249512 | 3.207408 | 0 | 13.57408 | 0
2018-01-29 10:52 | 147088.2303 | 3360.0002 | 3 | 13 | 4.40016 | 0.3012257 | 3.217844 | 0 | 13.62 | 0
2018-01-29 10:54 | 147208.2316 | 3480.0015 | 3 | 13 | 4.400148 | 0.2808485 | 3.227545 | 0 | 13.66269 | 0
2018-01-29 10:56 | 147328.2302 | 3600.0001 | 3 | 13 | 4.400137 | 0.2607594 | 3.236578 | 0 | 13.70243 | 0
2018-01-29 10:58 | 147448.2315 | 3720.0014 | 3 | 13 | 4.400189 | 0.2429857 | 3.244967 | 0 | 13.73934 | 0
2018-01-29 11:00 | 147568.2302 | 3840.0001 | 3 | 13 | 4.400183 | 0.2273331 | 3.252785 | 0 | 13.77375 | 0
2018-01-29 11:02 | 147688.2315 | 3960.0014 | 3 | 13 | 4.400166 | 0.2136641 | 3.260112 | 0 | 13.80599 | 0
2018-01-29 11:04 | 147808.2302 | 4080.0001 | 3 | 13 | 4.400156 | 0.2010088 | 3.267014 | 0 | 13.83636 | 0
2018-01-29 11:06 | 147928.2315 | 4200.0014 | 3 | 13 | 4.40016 | 0.1877737 | 3.273486 | 0 | 13.86483 | 0
2018-01-29 11:08 | 148048.2302 | 4320.0001 | 3 | 13 | 4.400167 | 0.177393 | 3.279557 | 0 | 13.89155 | 0
2018-01-29 11:10 | 148168.2315 | 4440.0014 | 3 | 13 | 4.400149 | 0.1672783 | 3.285283 | 0 | 13.91674 | 0
2018-01-29 11:12 | 148288.2302 | 4560.0001 | 3 | 13 | 4.400104 | 0.1579762 | 3.290697 | 0 | 13.94057 | 0
2018-01-29 11:14 | 148408.2308 | 4680.0007 | 3 | 13 | 4.400105 | 0.1498337 | 3.29583 | 0 | 13.96315 | 0
2018-01-29 11:16 | 148528.231 | 4800.0009 | 3 | 13 | 4.400106 | 0.1411543 | 3.300687 | 0 | 13.98452 | 0
2018-01-29 11:18 | 148648.2307 | 4920.0006 | 3 | 13 | 4.400166 | 0.1349783 | 3.305286 | 0 | 14.00476 | 0
2018-01-29 11:20 | 148768.2302 | 5040.0001 | 3 | 13 | 4.400126 | 0.1281872 | 3.309663 | 0 | 14.02402 | 0
2018-01-29 11:22 | 148888.2315 | 5160.0014 | 3 | 13 | 4.400141 | 0.12327 | 3.313843 | 0 | 14.04241 | 0
2018-01-29 11:24 | 149008.2302 | 5280.0001 | 3 | 13 | 4.400129 | 0.1163578 | 3.317827 | 0 | 14.05994 | 0
2018-01-29 11:26 | 149128.2307 | 5400.0006 | 3 | 13 | 4.400138 | 0.1113949 | 3.321611 | 0 | 14.07659 | 0
2018-01-29 11:28 | 149248.2302 | 5520.0001 | 3 | 13 | 4.400119 | 0.1062393 | 3.325229 | 0 | 14.09251 | 0
2018-01-29 11:30 | 149368.2307 | 5640.0006 | 3 | 13 | 4.400132 | 0.1024256 | 3.328716 | 0 | 14.10785 | 0
2018-01-29 11:32 | 149488.2302 | 5760.0001 | 3 | 13 | 4.400075 | 0.09767723 | 3.332063 | 0 | 14.12258 | 0
2018-01-29 11:34 | 149608.2315 | 5880.0014 | 3 | 13 | 4.400109 | 0.09379292 | 3.335265 | 0 | 14.13667 | 0
2018-01-29 11:36 | 149728.231 | 6000.0009 | 3 | 13 | 4.400096 | 0.09062672 | 3.338339 | 0 | 14.1502 | 0
2018-01-29 11:38 | 149848.2307 | 6120.0006 | 3 | 13 | 4.400056 | 0.08667755 | 3.341302 | 0 | 14.16323 | 0
2018-01-29 11:40 | 149968.2302 | 6240.0001 | 3 | 13 | 4.400092 | 0.08452988 | 3.344166 | 0 | 14.17583 | 0
2018-01-29 11:42 | 150088.2314 | 6360.0013 | 3 | 13 | 4.400127 | 0.08164024 | 3.346936 | 0 | 14.18802 | 0
2018-01-29 11:42 | 150090.253 | 6362.0229 | 3 | 13 | 4.400125 | 0.08149719 | 3.346982 | 0 | 14.18822 | 0
2018-01-29 11:44 | 150210.3 | 120.0004 | 4 | 13 | 4.396066 | 0 | 3.346982 | 0 | 14.18822 | 0
2018-01-29 11:46 | 150330.3 | 240.0009 | 4 | 13 | 4.395519 | 0 | 3.346982 | 0 | 14.18822 | 0
2018-01-29 11:47 | 150390.3 | 300.0021 | 4 | 13 | 4.395282 | 0 | 3.346982 | 0 | 14.18822 | 0
2018-01-29 11:49 | 150510.4 | 120.0013 | 5 | 13 | 4.102311 | -3.2602 | 3.346982 | 0.1082023 | 14.18822 | 0.4478613
2018-01-29 11:51 | 150630.4 | 240.0009 | 5 | 13 | 4.059998 | -3.260086 | 3.346982 | 0.2168551 | 14.18822 | 0.8912689
2018-01-29 11:53 | 150750.4 | 360.0014 | 5 | 13 | 4.019935 | -3.260121 | 3.346982 | 0.3255096 | 14.18822 | 1.33022
2018-01-29 11:55 | 150870.4 | 480.0009 | 5 | 13 | 3.98033 | -3.260113 | 3.346982 | 0.4341594 | 14.18822 | 1.764832
2018-01-29 11:57 | 150990.4 | 600.0005 | 5 | 13 | 3.941587 | -3.260133 | 3.346982 | 0.5428197 | 14.18822 | 2.195229
2018-01-29 11:59 | 151110.4 | 720.0001 | 5 | 13 | 3.902666 | -3.260075 | 3.346982 | 0.651474 | 14.18822 | 2.621392
2018-01-29 12:01 | 151230.4 | 840.0005 | 5 | 13 | 3.864017 | -3.260151 | 3.346982 | 0.7601337 | 14.18822 | 3.043334
2018-01-29 12:03 | 151350.4 | 960.0001 | 5 | 13 | 3.827437 | -3.260146 | 3.346982 | 0.8687866 | 14.18822 | 3.46117
2018-01-29 12:05 | 151470.4 | 1080.0014 | 5 | 13 | 3.792191 | -3.260157 | 3.346982 | 0.9774458 | 14.18822 | 3.875126
2018-01-29 12:07 | 151590.4 | 1200.0009 | 5 | 13 | 3.758417 | -3.259734 | 3.346982 | 1.086099 | 14.18822 | 4.285308
2018-01-29 12:09 | 151710.4 | 1320.0005 | 5 | 13 | 3.725857 | -3.260133 | 3.346982 | 1.194757 | 14.18822 | 4.691909
2018-01-29 12:11 | 151830.4 | 1440.0001 | 5 | 13 | 3.696298 | -3.260157 | 3.346982 | 1.303412 | 14.18822 | 5.095112
2018-01-29 12:13 | 151950.4 | 1560.0005 | 5 | 13 | 3.669211 | -3.260055 | 3.346982 | 1.412064 | 14.18822 | 5.495233
2018-01-29 12:15 | 152070.4 | 1680.0001 | 5 | 13 | 3.644506 | -3.260108 | 3.346982 | 1.520721 | 14.18822 | 5.89256
2018-01-29 12:17 | 152190.4 | 1800.0005 | 5 | 13 | 3.620871 | -3.26011 | 3.346982 | 1.629374 | 14.18822 | 6.287256
2018-01-29 12:19 | 152310.4 | 1920.0009 | 5 | 13 | 3.598249 | -3.260158 | 3.346982 | 1.738031 | 14.18822 | 6.679432
2018-01-29 12:21 | 152430.4 | 2040.0013 | 5 | 13 | 3.578523 | -3.260097 | 3.346982 | 1.846687 | 14.18822 | 7.069309
2018-01-29 12:23 | 152550.4 | 2160.0009 | 5 | 13 | 3.560952 | -3.260119 | 3.346982 | 1.955342 | 14.18822 | 7.457157
2018-01-29 12:25 | 152670.4 | 2280.0013 | 5 | 13 | 3.544868 | -3.259882 | 3.346982 | 2.063998 | 14.18822 | 7.8432
2018-01-29 12:27 | 152790.4 | 2400.0009 | 5 | 13 | 3.528546 | -3.26015 | 3.346982 | 2.172652 | 14.18822 | 8.22748
2018-01-29 12:29 | 152910.4 | 2520.0013 | 5 | 13 | 3.513954 | -3.260148 | 3.346982 | 2.281308 | 14.18822 | 8.610069
2018-01-29 12:31 | 153030.4 | 2640.0009 | 5 | 13 | 3.500001 | -3.260077 | 3.346982 | 2.389961 | 14.18822 | 8.991113
2018-01-29 12:33 | 153150.4 | 2760.0005 | 5 | 13 | 3.485955 | -3.26011 | 3.346982 | 2.498619 | 14.18822 | 9.37066
2018-01-29 12:35 | 153270.4 | 2880.0009 | 5 | 13 | 3.469271 | -3.260139 | 3.346982 | 2.607273 | 14.18822 | 9.748552
2018-01-29 12:37 | 153390.4 | 3000.0006 | 5 | 13 | 3.448352 | -3.260091 | 3.346982 | 2.715932 | 14.18822 | 10.1244
2018-01-29 12:39 | 153510.4 | 3120.0002 | 5 | 13 | 3.421922 | -3.259986 | 3.346982 | 2.824587 | 14.18822 | 10.49773
2018-01-29 12:41 | 153630.4 | 3240.0013 | 5 | 13 | 3.383128 | -3.26015 | 3.346982 | 2.933238 | 14.18822 | 10.86756
2018-01-29 12:43 | 153750.4 | 3360.0009 | 5 | 13 | 3.318254 | -3.259846 | 3.346982 | 3.041885 | 14.18822 | 11.23197
2018-01-29 12:45 | 153870.4 | 3480.0005 | 5 | 13 | 3.181336 | -3.260117 | 3.346982 | 3.150542 | 14.18822 | 11.58616
2018-01-29 12:46 | 153938.5 | 3548.1486 | 5 | 13 | 2.999997 | -3.260098 | 3.346982 | 3.212244 | 14.18822 | 11.77767
2018-01-29 12:48 | 154058.6 | 120.0011 | 6 | 13 | 3.470169 | 0 | 3.346982 | 3.212244 | 14.18822 | 11.77767
2018-01-29 12:50 | 154178.6 | 240.0007 | 6 | 13 | 3.491539 | 0 | 3.346982 | 3.212244 | 14.18822 | 11.77767
2018-01-29 12:51 | 154238.6 | 300.002 | 6 | 13 | 3.495923 | 0 | 3.346982 | 3.212244 | 14.18822 | 11.77767
2018-01-29 12:51 | 154238.6 | 0.0025 | 7 | 14 | 3.496037 | 0 | 0 | 0 | 0 | 0
2018-01-29 12:53 | 154358.7 | 120.0012 | 2 | 14 | 4.022655 | 4.908083 | 0.1635752 | 0 | 0.645235 | 0
2018-01-29 12:55 | 154478.7 | 240.0008 | 2 | 14 | 4.065668 | 4.889923 | 0.3267034 | 0 | 1.30489 | 0
2018-01-29 12:57 | 154598.7 | 360.0012 | 2 | 14 | 4.101707 | 4.889856 | 0.4896746 | 0 | 1.970568 | 0
2018-01-29 12:59 | 154718.7 | 480.0008 | 2 | 14 | 4.128742 | 4.889866 | 0.6526514 | 0 | 2.641344 | 0
2018-01-29 13:01 | 154838.7 | 600.0012 | 2 | 14 | 4.153502 | 4.889851 | 0.8156207 | 0 | 3.316205 | 0
2018-01-29 13:03 | 154958.7 | 720.0001 | 2 | 14 | 4.181015 | 4.889889 | 0.9786014 | 0 | 3.995329 | 0
2018-01-29 13:05 | 155078.7 | 840.0012 | 2 | 14 | 4.200264 | 4.735477 | 1.140726 | 0 | 4.675227 | 0
2018-01-29 13:07 | 155198.7 | 960.0001 | 2 | 14 | 4.200282 | 4.349482 | 1.291969 | 0 | 5.310493 | 0
2018-01-29 13:09 | 155318.7 | 1080.0012 | 2 | 14 | 4.200272 | 4.014088 | 1.431294 | 0 | 5.895698 | 0
2018-01-29 13:11 | 155438.7 | 1200.0001 | 2 | 14 | 4.200271 | 3.688078 | 1.559662 | 0 | 6.434879 | 0
2018-01-29 13:13 | 155558.7 | 1320.0013 | 2 | 14 | 4.200271 | 3.36809 | 1.677133 | 0 | 6.928288 | 0
2018-01-29 13:14 | 155603.3 | 1364.6746 | 2 | 14 | 4.200266 | 3.259998 | 1.718246 | 0 | 7.100976 | 0
2018-01-29 13:16 | 155723.3548 | 120.0014 | 3 | 14 | 4.221855 | 3.273424 | 1.827549 | 0 | 7.5613 | 0
2018-01-29 13:18 | 155843.3536 | 240.0002 | 3 | 14 | 4.245784 | 3.259783 | 1.936291 | 0 | 8.021638 | 0
2018-01-29 13:20 | 155963.354 | 360.0006 | 3 | 14 | 4.274661 | 3.25988 | 2.044953 | 0 | 8.484526 | 0
2018-01-29 13:22 | 156083.3543 | 480.0009 | 3 | 14 | 4.307726 | 3.260117 | 2.153611 | 0 | 8.950776 | 0
2018-01-29 13:24 | 156203.3547 | 600.0013 | 3 | 14 | 4.342129 | 3.25984 | 2.262265 | 0 | 9.420688 | 0
2018-01-29 13:26 | 156323.3543 | 720.0009 | 3 | 14 | 4.37884 | 3.260168 | 2.370923 | 0 | 9.894466 | 0
2018-01-29 13:28 | 156443.354 | 840.0006 | 3 | 14 | 4.400303 | 3.000803 | 2.477508 | 0 | 10.36281 | 0
2018-01-29 13:30 | 156563.3535 | 960.0001 | 3 | 14 | 4.400298 | 2.5811 | 2.570299 | 0 | 10.77112 | 0
2018-01-29 13:32 | 156683.3548 | 1080.0014 | 3 | 14 | 4.400319 | 2.237728 | 2.650372 | 0 | 11.12346 | 0
2018-01-29 13:34 | 156803.3535 | 1200.0001 | 3 | 14 | 4.40025 | 1.950411 | 2.720009 | 0 | 11.42989 | 0
2018-01-29 13:36 | 156923.354 | 1320.0006 | 3 | 14 | 4.400255 | 1.708897 | 2.780885 | 0 | 11.69776 | 0
2018-01-29 13:38 | 157043.3543 | 1440.0009 | 3 | 14 | 4.40027 | 1.497968 | 2.83426 | 0 | 11.93262 | 0
2018-01-29 13:40 | 157163.3548 | 1560.0014 | 3 | 14 | 4.400281 | 1.311965 | 2.881008 | 0 | 12.13833 | 0
2018-01-29 13:42 | 157283.3535 | 1680.0001 | 3 | 14 | 4.400245 | 1.159266 | 2.922105 | 0 | 12.31916 | 0
2018-01-29 13:44 | 157403.3548 | 1800.0014 | 3 | 14 | 4.400274 | 1.030421 | 2.958522 | 0 | 12.47941 | 0
2018-01-29 13:46 | 157523.3535 | 1920.0001 | 3 | 14 | 4.400217 | 0.9191017 | 2.990973 | 0 | 12.6222 | 0
2018-01-29 13:48 | 157643.3548 | 2040.0014 | 3 | 14 | 4.400221 | 0.8202286 | 3.019945 | 0 | 12.74968 | 0
2018-01-29 13:50 | 157763.3535 | 2160.0001 | 3 | 14 | 4.400229 | 0.7344656 | 3.045803 | 0 | 12.86346 | 0
2018-01-29 13:52 | 157883.3548 | 2280.0014 | 3 | 14 | 4.400171 | 0.6614914 | 3.069037 | 0 | 12.96569 | 0
2018-01-29 13:54 | 158003.3535 | 2400.0001 | 3 | 14 | 4.400231 | 0.6000071 | 3.090032 | 0 | 13.05808 | 0
2018-01-29 13:56 | 158123.354 | 2520.0006 | 3 | 14 | 4.400135 | 0.5430069 | 3.109081 | 0 | 13.1419 | 0
2018-01-29 13:58 | 158243.3535 | 2640.0001 | 3 | 14 | 4.400214 | 0.4937248 | 3.126357 | 0 | 13.21792 | 0
2018-01-29 14:00 | 158363.3548 | 2760.0014 | 3 | 14 | 4.40018 | 0.4506502 | 3.14207 | 0 | 13.28706 | 0
2018-01-29 14:02 | 158483.3543 | 2880.0009 | 3 | 14 | 4.400208 | 0.4130487 | 3.156452 | 0 | 13.35034 | 0
2018-01-29 14:04 | 158603.3548 | 3000.0014 | 3 | 14 | 4.40015 | 0.3805218 | 3.169669 | 0 | 13.4085 | 0
2018-01-29 14:06 | 158723.3535 | 3120.0001 | 3 | 14 | 4.40019 | 0.3504972 | 3.181847 | 0 | 13.46208 | 0
2018-01-29 14:08 | 158843.3541 | 3240.0007 | 3 | 14 | 4.400185 | 0.3228121 | 3.193043 | 0 | 13.51134 | 0
2018-01-29 14:10 | 158963.3535 | 3360.0001 | 3 | 14 | 4.400171 | 0.2988892 | 3.203399 | 0 | 13.55691 | 0
2018-01-29 14:12 | 159083.354 | 3480.0006 | 3 | 14 | 4.400166 | 0.2788477 | 3.213015 | 0 | 13.59922 | 0
2018-01-29 14:14 | 159203.3535 | 3600.0001 | 3 | 14 | 4.400176 | 0.2600136 | 3.221979 | 0 | 13.63867 | 0
2018-01-29 14:16 | 159323.3548 | 3720.0014 | 3 | 14 | 4.40018 | 0.241416 | 3.230323 | 0 | 13.67538 | 0
2018-01-29 14:18 | 159443.3535 | 3840.0001 | 3 | 14 | 4.400168 | 0.2258396 | 3.238099 | 0 | 13.7096 | 0
2018-01-29 14:20 | 159563.3539 | 3960.0005 | 3 | 14 | 4.400127 | 0.2114229 | 3.245379 | 0 | 13.74163 | 0
2018-01-29 14:22 | 159683.3534 | 4080 | 3 | 14 | 4.400129 | 0.1991987 | 3.25223 | 0 | 13.77178 | 0
2018-01-29 14:24 | 159803.3547 | 4200.0013 | 3 | 14 | 4.400172 | 0.1877174 | 3.25868 | 0 | 13.80016 | 0
2018-01-29 14:26 | 159923.3542 | 4320.0008 | 3 | 14 | 4.400168 | 0.1765919 | 3.264736 | 0 | 13.82681 | 0
2018-01-29 14:28 | 160043.3539 | 4440.0005 | 3 | 14 | 4.400082 | 0.1659842 | 3.270431 | 0 | 13.85186 | 0
2018-01-29 14:30 | 160163.3542 | 4560.0008 | 3 | 14 | 4.400129 | 0.1583567 | 3.275832 | 0 | 13.87563 | 0
2018-01-29 14:32 | 160283.3539 | 4680.0005 | 3 | 14 | 4.400135 | 0.1497746 | 3.280967 | 0 | 13.89822 | 0
2018-01-29 14:34 | 160403.3542 | 4800.0008 | 3 | 14 | 4.400095 | 0.1404314 | 3.285819 | 0 | 13.91957 | 0
2018-01-29 14:36 | 160523.3539 | 4920.0005 | 3 | 14 | 4.400147 | 0.1347332 | 3.290406 | 0 | 13.93975 | 0
2018-01-29 14:38 | 160643.3542 | 5040.0008 | 3 | 14 | 4.400105 | 0.1278391 | 3.294779 | 0 | 13.959 | 0
2018-01-29 14:40 | 160763.3548 | 5160.0014 | 3 | 14 | 4.400147 | 0.1228361 | 3.298947 | 0 | 13.97734 | 0
2018-01-29 14:42 | 160883.3534 | 5280 | 3 | 14 | 4.40017 | 0.1174603 | 3.302935 | 0 | 13.99488 | 0
2018-01-29 14:44 | 161003.3539 | 5400.0005 | 3 | 14 | 4.400118 | 0.1108685 | 3.306721 | 0 | 14.01154 | 0
2018-01-29 14:46 | 161123.3534 | 5520 | 3 | 14 | 4.400082 | 0.1059008 | 3.310335 | 0 | 14.02745 | 0
2018-01-29 14:48 | 161243.3547 | 5640.0013 | 3 | 14 | 4.400121 | 0.1022596 | 3.313804 | 0 | 14.04271 | 0
2018-01-29 14:50 | 161363.3542 | 5760.0008 | 3 | 14 | 4.400112 | 0.09796143 | 3.317146 | 0 | 14.05742 | 0
2018-01-29 14:52 | 161483.354 | 5880.0006 | 3 | 14 | 4.400087 | 0.09330845 | 3.320335 | 0 | 14.07145 | 0
2018-01-29 14:54 | 161603.3551 | 6000.0017 | 3 | 14 | 4.400105 | 0.08974838 | 3.323396 | 0 | 14.08492 | 0
2018-01-29 14:56 | 161723.3539 | 6120.0005 | 3 | 14 | 4.400073 | 0.08656216 | 3.326336 | 0 | 14.09785 | 0
2018-01-29 14:58 | 161843.3534 | 6240 | 3 | 14 | 4.400124 | 0.08447838 | 3.329191 | 0 | 14.11042 | 0
2018-01-29 15:00 | 161959.5799 | 6356.2265 | 3 | 14 | 4.400138 | 0.08149242 | 3.33187 | 0 | 14.1222 | 0
2018-01-29 15:02 | 162079.6 | 120.0004 | 4 | 14 | 4.396116 | 0 | 3.33187 | 0 | 14.1222 | 0
2018-01-29 15:04 | 162199.6 | 240.0009 | 4 | 14 | 4.395572 | 0 | 3.33187 | 0 | 14.1222 | 0
2018-01-29 15:05 | 162259.6 | 300.0029 | 4 | 14 | 4.395353 | 0 | 3.33187 | 0 | 14.1222 | 0
2018-01-29 15:07 | 162379.7 | 120.0007 | 5 | 14 | 4.102911 | -3.260101 | 3.33187 | 0.1081972 | 14.1222 | 0.4478748
2018-01-29 15:09 | 162499.7 | 240.001 | 5 | 14 | 4.06172 | -3.260097 | 3.33187 | 0.2168518 | 14.1222 | 0.891419
2018-01-29 15:11 | 162619.7 | 360.0014 | 5 | 14 | 4.020803 | -3.260088 | 3.33187 | 0.3255078 | 14.1222 | 1.330507
2018-01-29 15:13 | 162739.7 | 480.001 | 5 | 14 | 3.981133 | -3.260151 | 3.33187 | 0.434165 | 14.1222 | 1.765236
2018-01-29 15:15 | 162859.7 | 600.0007 | 5 | 14 | 3.942301 | -3.260111 | 3.33187 | 0.5428225 | 14.1222 | 2.195692
2018-01-29 15:17 | 162979.7 | 720.0002 | 5 | 14 | 3.903968 | -3.260126 | 3.33187 | 0.6514779 | 14.1222 | 2.621961
2018-01-29 15:19 | 163099.7 | 840.0014 | 5 | 14 | 3.86514 | -3.260157 | 3.33187 | 0.7601325 | 14.1222 | 3.04404
2018-01-29 15:21 | 163219.7 | 960.001 | 5 | 14 | 3.828184 | -3.260119 | 3.33187 | 0.8687909 | 14.1222 | 3.461993
2018-01-29 15:23 | 163339.7 | 1080.0014 | 5 | 14 | 3.792633 | -3.260119 | 3.33187 | 0.9774409 | 14.1222 | 3.875986
2018-01-29 15:25 | 163459.7 | 1200.0003 | 5 | 14 | 3.759084 | -3.260115 | 3.33187 | 1.086101 | 14.1222 | 4.286255
2018-01-29 15:27 | 163579.7 | 1320.0014 | 5 | 14 | 3.727255 | -3.259832 | 3.33187 | 1.194757 | 14.1222 | 4.69296
2018-01-29 15:29 | 163699.7 | 1440.0003 | 5 | 14 | 3.697058 | -3.260151 | 3.33187 | 1.303408 | 14.1222 | 5.096259
2018-01-29 15:31 | 163819.7 | 1560.0015 | 5 | 14 | 3.669801 | -3.260181 | 3.33187 | 1.412065 | 14.1222 | 5.496469
2018-01-29 15:33 | 163939.7 | 1680.001 | 5 | 14 | 3.644973 | -3.260143 | 3.33187 | 1.520726 | 14.1222 | 5.893858
2018-01-29 15:35 | 164059.7 | 1800.0014 | 5 | 14 | 3.621827 | -3.260131 | 3.33187 | 1.62938 | 14.1222 | 6.288627
2018-01-29 15:37 | 164179.7 | 1920.001 | 5 | 14 | 3.599341 | -3.259817 | 3.33187 | 1.738037 | 14.1222 | 6.680939
2018-01-29 15:39 | 164299.7 | 2040.0007 | 5 | 14 | 3.579341 | -3.260121 | 3.33187 | 1.84669 | 14.1222 | 7.070907
2018-01-29 15:41 | 164419.7 | 2160.001 | 5 | 14 | 3.561415 | -3.26017 | 3.33187 | 1.955345 | 14.1222 | 7.458831
2018-01-29 15:43 | 164539.7 | 2280.0014 | 5 | 14 | 3.545651 | -3.26003 | 3.33187 | 2.063995 | 14.1222 | 7.844911
2018-01-29 15:45 | 164659.7 | 2400.001 | 5 | 14 | 3.530463 | -3.259951 | 3.33187 | 2.172646 | 14.1222 | 8.229329
2018-01-29 15:47 | 164779.7 | 2520.0007 | 5 | 14 | 3.515162 | -3.260168 | 3.33187 | 2.281295 | 14.1222 | 8.612064
2018-01-29 15:49 | 164899.7 | 2640.001 | 5 | 14 | 3.501109 | -3.26015 | 3.33187 | 2.389946 | 14.1222 | 8.993226
2018-01-29 15:51 | 165019.7 | 2760.0014 | 5 | 14 | 3.486848 | -3.260121 | 3.33187 | 2.4986 | 14.1222 | 9.372864
2018-01-29 15:53 | 165139.7 | 2880.001 | 5 | 14 | 3.470776 | -3.260095 | 3.33187 | 2.607255 | 14.1222 | 9.750882
2018-01-29 15:55 | 165259.7 | 3000.0007 | 5 | 14 | 3.449667 | -3.260173 | 3.33187 | 2.715909 | 14.1222 | 10.12691
2018-01-29 15:57 | 165379.7 | 3120.0003 | 5 | 14 | 3.422536 | -3.260201 | 3.33187 | 2.824569 | 14.1222 | 10.50035
2018-01-29 15:59 | 165499.7 | 3240.0014 | 5 | 14 | 3.382941 | -3.260066 | 3.33187 | 2.93322 | 14.1222 | 10.87022
2018-01-29 16:01 | 165619.7 | 3360.0002 | 5 | 14 | 3.318309 | -3.260095 | 3.33187 | 3.041876 | 14.1222 | 11.23463
2018-01-29 16:03 | 165739.7 | 3480.0014 | 5 | 14 | 3.183101 | -3.260155 | 3.33187 | 3.150531 | 14.1222 | 11.58889
2018-01-29 16:04 | 165807.6 | 3547.8839 | 5 | 14 | 3 | -3.260135 | 3.33187 | 3.211998 | 14.1222 | 11.77976
2018-01-29 16:06 | 165927.6 | 120.0004 | 6 | 14 | 3.468102 | 0 | 3.33187 | 3.211998 | 14.1222 | 11.77976
2018-01-29 16:08 | 166047.6 | 240 | 6 | 14 | 3.489373 | 0 | 3.33187 | 3.211998 | 14.1222 | 11.77976
2018-01-29 16:09 | 166107.6 | 300.0045 | 6 | 14 | 3.493722 | 0 | 3.33187 | 3.211998 | 14.1222 | 11.77976
2018-01-29 16:09 | 166107.6 | 0.0024 | 7 | 15 | 3.49369 | 0 | 0 | 0 | 0 | 0
2018-01-29 16:11 | 166227.7 | 120.0006 | 2 | 15 | 4.023141 | 4.908091 | 0.1635721 | 0 | 0.6452185 | 0
2018-01-29 16:13 | 166347.7 | 240.0002 | 2 | 15 | 4.066454 | 4.889938 | 0.3267052 | 0 | 1.304937 | 0
2018-01-29 16:15 | 166467.7 | 360.0006 | 2 | 15 | 4.103131 | 4.88991 | 0.4896792 | 0 | 1.970817 | 0
2018-01-29 16:17 | 166587.7 | 480.0017 | 2 | 15 | 4.130531 | 4.889866 | 0.652654 | 0 | 2.641843 | 0
2018-01-29 16:19 | 166707.7 | 600.0006 | 2 | 15 | 4.154643 | 4.889845 | 0.8156278 | 0 | 3.316965 | 0
2018-01-29 16:21 | 166827.7 | 720.0009 | 2 | 15 | 4.180956 | 4.889856 | 0.9786121 | 0 | 3.996203 | 0
2018-01-29 16:23 | 166947.7 | 840.0006 | 2 | 15 | 4.200303 | 4.72402 | 1.140611 | 0 | 4.675595 | 0
2018-01-29 16:25 | 167067.7 | 960.0001 | 2 | 15 | 4.200275 | 4.339634 | 1.291491 | 0 | 5.309336 | 0
2018-01-29 16:27 | 167187.7 | 1080.0014 | 2 | 15 | 4.200272 | 4.005854 | 1.430475 | 0 | 5.893106 | 0
2018-01-29 16:29 | 167307.7 | 1200.001 | 2 | 15 | 4.200303 | 3.693909 | 1.558752 | 0 | 6.431908 | 0
2018-01-29 16:31 | 167427.7 | 1320.0007 | 2 | 15 | 4.200267 | 3.377184 | 1.676597 | 0 | 6.926887 | 0
2018-01-29 16:31 | 167474 | 1366.3107 | 2 | 15 | 4.200268 | 3.259991 | 1.719287 | 0 | 7.106199 | 0
2018-01-29 16:33 | 167594.1 | 120.0007 | 3 | 15 | 4.222245 | 3.27388 | 1.828583 | 0 | 7.566513 | 0
2018-01-29 16:35 | 167714.1 | 240.0002 | 3 | 15 | 4.246447 | 3.260176 | 1.937336 | 0 | 8.026959 | 0
2018-01-29 16:37 | 167834.1 | 360.0014 | 3 | 15 | 4.274883 | 3.260157 | 2.046015 | 0 | 8.48997 | 0
2018-01-29 16:39 | 167954.1 | 480.0011 | 3 | 15 | 4.307184 | 3.259861 | 2.154675 | 0 | 8.956195 | 0
2018-01-29 16:41 | 168074.1 | 600.0007 | 3 | 15 | 4.342077 | 3.260029 | 2.26334 | 0 | 9.426117 | 0
2018-01-29 16:43 | 168194.1 | 720.001 | 3 | 15 | 4.379108 | 3.259827 | 2.37201 | 0 | 9.899956 | 0
2018-01-29 16:45 | 168314.1 | 840.0015 | 3 | 15 | 4.400285 | 2.997555 | 2.478539 | 0 | 10.36808 | 0
2018-01-29 16:47 | 168434.1 | 960.001 | 3 | 15 | 4.400264 | 2.585287 | 2.571354 | 0 | 10.77649 | 0
2018-01-29 16:49 | 168554.1 | 1080.0014 | 3 | 15 | 4.400318 | 2.236658 | 2.651546 | 0 | 11.12936 | 0
2018-01-29 16:51 | 168674.1 | 1200.0002 | 3 | 15 | 4.400299 | 1.949637 | 2.721136 | 0 | 11.43558 | 0
2018-01-29 16:53 | 168794.1 | 1320.0015 | 3 | 15 | 4.400259 | 1.705582 | 2.781943 | 0 | 11.70315 | 0
2018-01-29 16:55 | 168914.1 | 1440.0011 | 3 | 15 | 4.400275 | 1.497256 | 2.835245 | 0 | 11.93769 | 0
2018-01-29 16:57 | 169034.1 | 1560.0015 | 3 | 15 | 4.400256 | 1.313281 | 2.882032 | 0 | 12.14356 | 0
2018-01-29 16:59 | 169154.1 | 1680.0011 | 3 | 15 | 4.40024 | 1.158411 | 2.923129 | 0 | 12.3244 | 0
2018-01-29 17:01 | 169274.1 | 1800.0015 | 3 | 15 | 4.400231 | 1.028105 | 2.959512 | 0 | 12.48449 | 0
2018-01-29 17:03 | 169394.1 | 1920.0011 | 3 | 15 | 4.400219 | 0.9171486 | 2.991889 | 0 | 12.62696 | 0
2018-01-29 17:05 | 169514.1 | 2040.0014 | 3 | 15 | 4.400185 | 0.8197374 | 3.020818 | 0 | 12.75426 | 0
2018-01-29 17:07 | 169634.1 | 2160.0011 | 3 | 15 | 4.400241 | 0.7332649 | 3.046659 | 0 | 12.86796 | 0
2018-01-29 17:09 | 169754.1 | 2280.0015 | 3 | 15 | 4.400187 | 0.6587811 | 3.069833 | 0 | 12.96993 | 0
2018-01-29 17:11 | 169874.1 | 2400.001 | 3 | 15 | 4.4002 | 0.5971298 | 3.090757 | 0 | 13.062 | 0
2018-01-29 17:13 | 169994.1 | 2520.0007 | 3 | 15 | 4.400171 | 0.5425711 | 3.10974 | 0 | 13.14553 | 0
2018-01-29 17:15 | 170114.1 | 2640.001 | 3 | 15 | 4.400212 | 0.492856 | 3.127003 | 0 | 13.22149 | 0
2018-01-29 17:17 | 170234.1 | 2760.0014 | 3 | 15 | 4.400198 | 0.4496851 | 3.142683 | 0 | 13.29048 | 0
2018-01-29 17:19 | 170354.1 | 2880.0007 | 3 | 15 | 4.400171 | 0.4115343 | 3.157017 | 0 | 13.35356 | 0
2018-01-29 17:21 | 170474.1 | 3000.0023 | 3 | 15 | 4.400137 | 0.3788891 | 3.170203 | 0 | 13.41158 | 0
2018-01-29 17:23 | 170594.1 | 3120.0002 | 3 | 15 | 4.400197 | 0.3508949 | 3.182369 | 0 | 13.46511 | 0
2018-01-29 17:25 | 170714.1 | 3240.0014 | 3 | 15 | 4.400182 | 0.3228168 | 3.193575 | 0 | 13.51442 | 0
2018-01-29 17:27 | 170834.1 | 3360.0002 | 3 | 15 | 4.400171 | 0.2992115 | 3.203932 | 0 | 13.55999 | 0
2018-01-29 17:29 | 170954.1 | 3480.0007 | 3 | 15 | 4.400137 | 0.2782059 | 3.21355 | 0 | 13.60231 | 0
2018-01-29 17:31 | 171074.1 | 3600.0003 | 3 | 15 | 4.400153 | 0.2603941 | 3.222525 | 0 | 13.64181 | 0
2018-01-29 17:33 | 171194.1 | 3720.0007 | 3 | 15 | 4.400201 | 0.2429237 | 3.230902 | 0 | 13.67866 | 0
2018-01-29 17:35 | 171314.1 | 3840.0002 | 3 | 15 | 4.40013 | 0.2255592 | 3.238695 | 0 | 13.71295 | 0
2018-01-29 17:37 | 171434.1 | 3960.0007 | 3 | 15 | 4.400149 | 0.2118893 | 3.245991 | 0 | 13.74506 | 0
2018-01-29 17:39 | 171554.1 | 4080.0002 | 3 | 15 | 4.400134 | 0.1996145 | 3.252847 | 0 | 13.77523 | 0
2018-01-29 17:41 | 171674.1 | 4200.0007 | 3 | 15 | 4.400149 | 0.1881065 | 3.259307 | 0 | 13.80365 | 0
2018-01-29 17:43 | 171794.1 | 4320.0002 | 3 | 15 | 4.400152 | 0.17665 | 3.265371 | 0 | 13.83033 | 0
2018-01-29 17:45 | 171914.1 | 4440.0014 | 3 | 15 | 4.40018 | 0.1670256 | 3.271076 | 0 | 13.85544 | 0
2018-01-29 17:47 | 172034.1 | 4560.001 | 3 | 15 | 4.400109 | 0.1572351 | 3.276464 | 0 | 13.87915 | 0
2018-01-29 17:49 | 172154.1 | 4680.0014 | 3 | 15 | 4.40012 | 0.1490955 | 3.281573 | 0 | 13.90162 | 0
2018-01-29 17:51 | 172274.1 | 4800.0011 | 3 | 15 | 4.400131 | 0.1411982 | 3.28642 | 0 | 13.92295 | 0
2018-01-29 17:53 | 172394.1 | 4920.0007 | 3 | 15 | 4.400172 | 0.1345692 | 3.290994 | 0 | 13.94308 | 0
2018-01-29 17:55 | 172514.1 | 5040.0002 | 3 | 15 | 4.400102 | 0.1267042 | 3.295345 | 0 | 13.96222 | 0
2018-01-29 17:57 | 172634.1 | 5160.0022 | 3 | 15 | 4.400168 | 0.1220827 | 3.299481 | 0 | 13.98042 | 0
2018-01-29 17:59 | 172754.1 | 5280.0003 | 3 | 15 | 4.400087 | 0.1155787 | 3.303434 | 0 | 13.99782 | 0
2018-01-29 18:01 | 172874.1 | 5400.0009 | 3 | 15 | 4.400093 | 0.1098289 | 3.307193 | 0 | 14.01436 | 0
2018-01-29 18:03 | 172994.1 | 5520.0004 | 3 | 15 | 4.400062 | 0.1048689 | 3.310777 | 0 | 14.03012 | 0
2018-01-29 18:05 | 173114.1 | 5640.0008 | 3 | 15 | 4.400106 | 0.1010122 | 3.314213 | 0 | 14.04524 | 0
2018-01-29 18:07 | 173234.1 | 5760.0002 | 3 | 15 | 4.400092 | 0.09688759 | 3.317508 | 0 | 14.05974 | 0
2018-01-29 18:09 | 173354.1 | 5880.0006 | 3 | 15 | 4.400076 | 0.0923357 | 3.320683 | 0 | 14.07371 | 0
2018-01-29 18:11 | 173474.1 | 6000.0004 | 3 | 15 | 4.400105 | 0.08949757 | 3.323715 | 0 | 14.08706 | 0
2018-01-29 18:13 | 173594.1 | 6120.0015 | 3 | 15 | 4.400071 | 0.08586597 | 3.326638 | 0 | 14.09992 | 0
2018-01-29 18:15 | 173714.1 | 6240.0004 | 3 | 15 | 4.400079 | 0.08331394 | 3.329459 | 0 | 14.11233 | 0
2018-01-29 18:17 | 173787.3 | 6313.2557 | 3 | 15 | 4.400101 | 0.0814991 | 3.331135 | 0 | 14.1197 | 0
2018-01-29 18:19 | 173907.3 | 120.0009 | 4 | 15 | 4.396107 | 0 | 3.331135 | 0 | 14.1197 | 0
2018-01-29 18:21 | 174027.3 | 240.0003 | 4 | 15 | 4.395597 | 0 | 3.331135 | 0 | 14.1197 | 0
2018-01-29 18:22 | 174087.4 | 300.0023 | 4 | 15 | 4.395374 | 0 | 3.331135 | 0 | 14.1197 | 0
2018-01-29 18:24 | 174207.4 | 120.0006 | 5 | 15 | 4.103671 | -3.260093 | 3.331135 | 0.1081703 | 14.1197 | 0.4478456
2018-01-29 18:26 | 174327.4 | 240.001 | 5 | 15 | 4.063083 | -3.26018 | 3.331135 | 0.2168513 | 14.1197 | 0.8916078
2018-01-29 18:28 | 174447.4 | 360.0006 | 5 | 15 | 4.022054 | -3.260077 | 3.331135 | 0.325516 | 14.1197 | 1.330913
2018-01-29 18:30 | 174567.4 | 480.0019 | 5 | 15 | 3.981288 | -3.260051 | 3.331135 | 0.4341916 | 14.1197 | 1.765773
2018-01-29 18:32 | 174687.4 | 600.0014 | 5 | 15 | 3.942004 | -3.26009 | 3.331135 | 0.5428309 | 14.1197 | 2.196153
2018-01-29 18:34 | 174807.4 | 720.0003 | 5 | 15 | 3.903976 | -3.260077 | 3.331135 | 0.6514969 | 14.1197 | 2.622437
2018-01-29 18:36 | 174927.4 | 840.0006 | 5 | 15 | 3.866232 | -3.260139 | 3.331135 | 0.760172 | 14.1197 | 3.044652
2018-01-29 18:38 | 175047.4 | 960.0012 | 5 | 15 | 3.828392 | -3.260115 | 3.331135 | 0.8688411 | 14.1197 | 3.462726
2018-01-29 18:40 | 175167.4 | 1080.0015 | 5 | 15 | 3.792457 | -3.260228 | 3.331135 | 0.9775215 | 14.1197 | 3.876829
2018-01-29 18:42 | 175287.4 | 1200.0003 | 5 | 15 | 3.758591 | -3.260064 | 3.331135 | 1.086178 | 14.1197 | 4.287036
2018-01-29 18:44 | 175407.4 | 1320.0007 | 5 | 15 | 3.727354 | -3.260159 | 3.331135 | 1.194845 | 14.1197 | 4.69376
2018-01-29 18:46 | 175527.4 | 1440.0003 | 5 | 15 | 3.697227 | -3.260163 | 3.331135 | 1.303509 | 14.1197 | 5.097151
2018-01-29 18:48 | 175647.4 | 1560.0007 | 5 | 15 | 3.669014 | -3.260163 | 3.331135 | 1.412176 | 14.1197 | 5.497352
2018-01-29 18:50 | 175767.4 | 1680.0002 | 5 | 15 | 3.643656 | -3.260108 | 3.331135 | 1.520842 | 14.1197 | 5.894655
2018-01-29 18:52 | 175887.4 | 1800.0015 | 5 | 15 | 3.620796 | -3.260164 | 3.331135 | 1.629508 | 14.1197 | 6.289334
2018-01-29 18:54 | 176007.4 | 1920.0003 | 5 | 15 | 3.599204 | -3.260158 | 3.331135 | 1.738172 | 14.1197 | 6.681602
2018-01-29 18:56 | 176127.4 | 2040.0007 | 5 | 15 | 3.578227 | -3.260181 | 3.331135 | 1.846832 | 14.1197 | 7.071537
2018-01-29 18:58 | 176247.4 | 2160.0002 | 5 | 15 | 3.559853 | -3.260137 | 3.331135 | 1.955494 | 14.1197 | 7.459332
2018-01-29 19:00 | 176367.4 | 2280.0007 | 5 | 15 | 3.543694 | -3.260106 | 3.331135 | 2.064162 | 14.1197 | 7.845276
2018-01-29 19:02 | 176487.4 | 2400.0002 | 5 | 15 | 3.528955 | -3.26009 | 3.331135 | 2.172827 | 14.1197 | 8.229556
2018-01-29 19:04 | 176607.4 | 2520.0015 | 5 | 15 | 3.513952 | -3.260115 | 3.331135 | 2.281489 | 14.1197 | 8.612218
2018-01-29 19:06 | 176727.4 | 2640.002 | 5 | 15 | 3.498771 | -3.260183 | 3.331135 | 2.390154 | 14.1197 | 8.993217
2018-01-29 19:08 | 176847.4 | 2760.001 | 5 | 15 | 3.483964 | -3.260135 | 3.331135 | 2.498813 | 14.1197 | 9.372598
2018-01-29 19:10 | 176967.4 | 2880.0003 | 5 | 15 | 3.468181 | -3.26021 | 3.331135 | 2.607478 | 14.1197 | 9.750337
2018-01-29 19:12 | 177087.4 | 3000.001 | 5 | 15 | 3.448215 | -3.259929 | 3.331135 | 2.716138 | 14.1197 | 10.12615
2018-01-29 19:14 | 177207.4 | 3120.0003 | 5 | 15 | 3.419299 | -3.260103 | 3.331135 | 2.824804 | 14.1197 | 10.49938
2018-01-29 19:16 | 177327.4 | 3240.0006 | 5 | 15 | 3.378241 | -3.260177 | 3.331135 | 2.933461 | 14.1197 | 10.86884
2018-01-29 19:18 | 177447.4 | 3360.0003 | 5 | 15 | 3.311429 | -3.26018 | 3.331135 | 3.042131 | 14.1197 | 11.23266
2018-01-29 19:20 | 177567.4 | 3480.0001 | 5 | 15 | 3.174675 | -3.260141 | 3.331135 | 3.150794 | 14.1197 | 11.58615
2018-01-29 19:21 | 177632.6 | 3545.1685 | 5 | 15 | 2.999978 | -3.260036 | 3.331135 | 3.209802 | 14.1197 | 11.76907
2018-01-29 19:23 | 177752.6 | 120.0013 | 6 | 15 | 3.470891 | 0 | 3.331135 | 3.209802 | 14.1197 | 11.76907
2018-01-29 19:25 | 177872.6 | 240.0007 | 6 | 15 | 3.492466 | 0 | 3.331135 | 3.209802 | 14.1197 | 11.76907
2018-01-29 19:26 | 177932.6 | 300.0028 | 6 | 15 | 3.496862 | 0 | 3.331135 | 3.209802 | 14.1197 | 11.76907
2018-01-29 19:26 | 177932.7 | 0.0023 | 7 | 16 | 3.497081 | 0 | 0 | 0 | 0 | 0
2018-01-29 19:28 | 178052.7 | 120.0006 | 2 | 16 | 4.027007 | 4.917412 | 0.1637243 | 0 | 0.6466043 | 0
2018-01-29 19:30 | 178172.7 | 240.001 | 2 | 16 | 4.067938 | 4.890041 | 0.3271599 | 0 | 1.30803 | 0
2018-01-29 19:32 | 178292.7 | 360.0015 | 2 | 16 | 4.105744 | 4.889988 | 0.4901384 | 0 | 1.974245 | 0
2018-01-29 19:34 | 178412.7 | 480.0006 | 2 | 16 | 4.133418 | 4.890013 | 0.6531405 | 0 | 2.64584 | 0
2018-01-29 19:36 | 178532.7 | 600.0024 | 2 | 16 | 4.157828 | 4.889946 | 0.8161279 | 0 | 3.321533 | 0
2018-01-29 19:38 | 178652.7 | 720.0003 | 2 | 16 | 4.183015 | 4.890007 | 0.9791114 | 0 | 4.001204 | 0
2018-01-29 19:40 | 178772.7 | 840.0014 | 2 | 16 | 4.200297 | 4.703794 | 1.140902 | 0 | 4.679865 | 0
2018-01-29 19:42 | 178892.7 | 960.0019 | 2 | 16 | 4.200292 | 4.301964 | 1.290742 | 0 | 5.309237 | 0
2018-01-29 19:44 | 179012.7 | 1080.0006 | 2 | 16 | 4.20029 | 3.963028 | 1.428349 | 0 | 5.887228 | 0
2018-01-29 19:46 | 179132.7 | 1200.0005 | 2 | 16 | 4.200307 | 3.662127 | 1.55535 | 0 | 6.420667 | 0
2018-01-29 19:48 | 179252.7 | 1320.0007 | 2 | 16 | 4.200277 | 3.366924 | 1.67247 | 0 | 6.912602 | 0
2018-01-29 19:48 | 179295.5 | 1362.7201 | 2 | 16 | 4.20028 | 3.259983 | 1.711784 | 0 | 7.077731 | 0
2018-01-29 19:50 | 179415.5 | 120.0001 | 3 | 16 | 4.223892 | 3.282618 | 1.821247 | 0 | 7.538843 | 0
2018-01-29 19:52 | 179535.5 | 240.0004 | 3 | 16 | 4.24804 | 3.259989 | 1.930235 | 0 | 8.000484 | 0
2018-01-29 19:54 | 179655.5 | 360.0007 | 3 | 16 | 4.276166 | 3.259962 | 2.038889 | 0 | 8.463559 | 0
2018-01-29 19:56 | 179775.5 | 480.0012 | 3 | 16 | 4.307479 | 3.25997 | 2.147547 | 0 | 8.92987 | 0
2018-01-29 19:58 | 179895.5 | 600.0001 | 3 | 16 | 4.342666 | 3.259905 | 2.256204 | 0 | 9.399778 | 0
2018-01-29 20:00 | 180015.5 | 720.0012 | 3 | 16 | 4.380401 | 3.259958 | 2.364859 | 0 | 9.873674 | 0
2018-01-29 20:02 | 180135.5 | 840.0016 | 3 | 16 | 4.400284 | 2.981775 | 2.47105 | 0 | 10.34039 | 0
2018-01-29 20:04 | 180255.5 | 960.0021 | 3 | 16 | 4.400294 | 2.584797 | 2.563609 | 0 | 10.74767 | 0
2018-01-29 20:06 | 180375.5 | 1080.0001 | 3 | 16 | 4.40027 | 2.244917 | 2.643972 | 0 | 11.10129 | 0
2018-01-29 20:08 | 180495.5 | 1200.0004 | 3 | 16 | 4.400274 | 1.947248 | 2.713655 | 0 | 11.40792 | 0
2018-01-29 20:10 | 180615.5 | 1320.0006 | 3 | 16 | 4.400284 | 1.704841 | 2.774382 | 0 | 11.67513 | 0
2018-01-29 20:12 | 180735.5 | 1440.0003 | 3 | 16 | 4.400225 | 1.498775 | 2.827671 | 0 | 11.90962 | 0
2018-01-29 20:14 | 180855.5 | 1560.0014 | 3 | 16 | 4.400267 | 1.323174 | 2.874642 | 0 | 12.1163 | 0
2018-01-29 20:16 | 180975.5 | 1680.0003 | 3 | 16 | 4.400236 | 1.164894 | 2.916065 | 0 | 12.29858 | 0
2018-01-29 20:18 | 181095.5 | 1800.0023 | 3 | 16 | 4.400233 | 1.032369 | 2.95261 | 0 | 12.45938 | 0
2018-01-29 20:20 | 181215.5 | 1920.001 | 3 | 16 | 4.400192 | 0.9214449 | 2.985121 | 0 | 12.60244 | 0
2018-01-29 20:22 | 181335.5 | 2040.0006 | 3 | 16 | 4.400208 | 0.8272705 | 3.014235 | 0 | 12.73054 | 0
2018-01-29 20:24 | 181455.5 | 2160.0003 | 3 | 16 | 4.400211 | 0.7430906 | 3.040378 | 0 | 12.84558 | 0
2018-01-29 20:26 | 181575.5 | 2280.0015 | 3 | 16 | 4.400161 | 0.6662693 | 3.063838 | 0 | 12.94881 | 0
2018-01-29 20:28 | 181695.5 | 2400.0011 | 3 | 16 | 4.400189 | 0.6032734 | 3.084984 | 0 | 13.04186 | 0
2018-01-29 20:30 | 181815.5 | 2520.0016 | 3 | 16 | 4.400248 | 0.5499172 | 3.10417 | 0 | 13.12628 | 0
2018-01-29 20:32 | 181935.5 | 2640.0003 | 3 | 16 | 4.400234 | 0.5016308 | 3.121656 | 0 | 13.20322 | 0
2018-01-29 20:34 | 182055.5 | 2760.0006 | 3 | 16 | 4.40017 | 0.4558544 | 3.137603 | 0 | 13.27339 | 0
2018-01-29 20:36 | 182175.5 | 2880.001 | 3 | 16 | 4.400203 | 0.4172306 | 3.152133 | 0 | 13.33732 | 0
2018-01-29 20:38 | 182295.5 | 3000.0014 | 3 | 16 | 4.400168 | 0.3839722 | 3.16547 | 0 | 13.39601 | 0
2018-01-29 20:40 | 182415.5 | 3120.0019 | 3 | 16 | 4.400165 | 0.3545265 | 3.177781 | 0 | 13.45018 | 0
2018-01-29 20:42 | 182535.5 | 3240.0024 | 3 | 16 | 4.400158 | 0.3280354 | 3.189153 | 0 | 13.50022 | 0
2018-01-29 20:44 | 182655.5 | 3360.001 | 3 | 16 | 4.400151 | 0.3023462 | 3.199647 | 0 | 13.54639 | 0
2018-01-29 20:46 | 182775.5 | 3480.0014 | 3 | 16 | 4.40013 | 0.2805004 | 3.209363 | 0 | 13.58915 | 0
2018-01-29 20:48 | 182895.5 | 3600.001 | 3 | 16 | 4.400138 | 0.2622824 | 3.218413 | 0 | 13.62897 | 0
2018-01-29 20:50 | 183015.5 | 3720.0006 | 3 | 16 | 4.400166 | 0.2454891 | 3.226873 | 0 | 13.66619 | 0
2018-01-29 20:52 | 183135.5 | 3840.001 | 3 | 16 | 4.400139 | 0.2283182 | 3.234769 | 0 | 13.70094 | 0
2018-01-29 20:54 | 183255.5 | 3960.0006 | 3 | 16 | 4.400144 | 0.2133236 | 3.242127 | 0 | 13.73331 | 0
2018-01-29 20:56 | 183375.5 | 4080.0003 | 3 | 16 | 4.400144 | 0.2003489 | 3.249027 | 0 | 13.76368 | 0
2018-01-29 20:58 | 183495.5 | 4200.0014 | 3 | 16 | 4.4001 | 0.1888876 | 3.25552 | 0 | 13.79224 | 0
2018-01-29 21:00 | 183615.5 | 4320.0002 | 3 | 16 | 4.4001 | 0.1777925 | 3.261646 | 0 | 13.8192 | 0
2018-01-29 21:02 | 183735.5 | 4440.0006 | 3 | 16 | 4.400079 | 0.1665182 | 3.267399 | 0 | 13.84451 | 0
2018-01-29 21:04 | 183855.5 | 4560.001 | 3 | 16 | 4.400108 | 0.1580696 | 3.272825 | 0 | 13.86839 | 0
2018-01-29 21:06 | 183975.5 | 4680.0006 | 3 | 16 | 4.400141 | 0.1501789 | 3.277962 | 0 | 13.89099 | 0
2018-01-29 21:08 | 184095.5 | 4800.0011 | 3 | 16 | 4.40012 | 0.1426687 | 3.282828 | 0 | 13.9124 | 0
2018-01-29 21:10 | 184215.5 | 4920.0014 | 3 | 16 | 4.400126 | 0.1347179 | 3.28746 | 0 | 13.93278 | 0
2018-01-29 21:12 | 184335.5 | 5040.0003 | 3 | 16 | 4.400089 | 0.1274967 | 3.291824 | 0 | 13.95199 | 0
2018-01-29 21:14 | 184455.5 | 5160.0014 | 3 | 16 | 4.400106 | 0.1217737 | 3.295975 | 0 | 13.97025 | 0
2018-01-29 21:16 | 184575.5 | 5280.0002 | 3 | 16 | 4.400147 | 0.1167393 | 3.299946 | 0 | 13.98772 | 0
2018-01-29 21:18 | 184695.5 | 5400.0014 | 3 | 16 | 4.400113 | 0.1110029 | 3.303742 | 0 | 14.00443 | 0
2018-01-29 21:20 | 184815.5 | 5520.001 | 3 | 16 | 4.40012 | 0.1055937 | 3.307354 | 0 | 14.02032 | 0
2018-01-29 21:22 | 184935.5 | 5640.0006 | 3 | 16 | 4.400133 | 0.101656 | 3.310804 | 0 | 14.0355 | 0
2018-01-29 21:24 | 185055.5 | 5760.0002 | 3 | 16 | 4.400123 | 0.09802628 | 3.314107 | 0 | 14.05003 | 0
2018-01-29 21:26 | 185175.5 | 5880.0023 | 3 | 16 | 4.400102 | 0.0934906 | 3.317296 | 0 | 14.06406 | 0
2018-01-29 21:28 | 185295.5 | 6000.0011 | 3 | 16 | 4.400084 | 0.08950329 | 3.32036 | 0 | 14.07755 | 0
2018-01-29 21:30 | 185415.5 | 6120.0006 | 3 | 16 | 4.40011 | 0.08626652 | 3.323289 | 0 | 14.09044 | 0
2018-01-29 21:32 | 185535.5 | 6240.0011 | 3 | 16 | 4.400125 | 0.08377171 | 3.326111 | 0 | 14.10285 | 0
2018-01-29 21:33 | 185595.5 | 6300.0526 | 3 | 16 | 4.400069 | 0.0814991 | 3.327488 | 0 | 14.10891 | 0
2018-01-29 21:35 | 185715.6 | 120.0006 | 4 | 16 | 4.396026 | 0 | 3.327488 | 0 | 14.10891 | 0
2018-01-29 21:37 | 185835.6 | 240.0001 | 4 | 16 | 4.395499 | 0 | 3.327488 | 0 | 14.10891 | 0
2018-01-29 21:38 | 185895.6 | 300.003 | 4 | 16 | 4.395297 | 0 | 3.327488 | 0 | 14.10891 | 0
2018-01-29 21:40 | 186015.6 | 120.0005 | 5 | 16 | 4.102887 | -3.260075 | 3.327488 | 0.1081988 | 14.10891 | 0.4479032
2018-01-29 21:42 | 186135.7 | 240.001 | 5 | 16 | 4.062324 | -3.260184 | 3.327488 | 0.2168692 | 14.10891 | 0.8915225
2018-01-29 21:44 | 186255.6 | 360.0006 | 5 | 16 | 4.022813 | -3.260153 | 3.327488 | 0.3255363 | 14.10891 | 1.330829
2018-01-29 21:46 | 186375.7 | 480.001 | 5 | 16 | 3.981826 | -3.260144 | 3.327488 | 0.4341999 | 14.10891 | 1.765754
2018-01-29 21:48 | 186495.7 | 600.0014 | 5 | 16 | 3.941513 | -3.26013 | 3.327488 | 0.5428692 | 14.10891 | 2.196245
2018-01-29 21:50 | 186615.6 | 720.0002 | 5 | 16 | 3.9029 | -3.26007 | 3.327488 | 0.651534 | 14.10891 | 2.622441
2018-01-29 21:52 | 186735.7 | 840.0021 | 5 | 16 | 3.865902 | -3.260158 | 3.327488 | 0.7602003 | 14.10891 | 3.044532
2018-01-29 21:54 | 186855.7 | 960.0011 | 5 | 16 | 3.829216 | -3.260079 | 3.327488 | 0.8688592 | 14.10891 | 3.462606
2018-01-29 21:56 | 186975.7 | 1080.0013 | 5 | 16 | 3.792252 | -3.260064 | 3.327488 | 0.9775195 | 14.10891 | 3.876671
2018-01-29 21:58 | 187095.7 | 1200.0011 | 5 | 16 | 3.757824 | -3.260075 | 3.327488 | 1.086185 | 14.10891 | 4.286863
2018-01-29 22:00 | 187215.7 | 1320.0013 | 5 | 16 | 3.726401 | -3.260028 | 3.327488 | 1.194851 | 14.10891 | 4.693476
2018-01-29 22:02 | 187335.6 | 1440.0002 | 5 | 16 | 3.697502 | -3.260115 | 3.327488 | 1.303509 | 14.10891 | 5.0968
2018-01-29 22:04 | 187455.6 | 1560.0005 | 5 | 16 | 3.669288 | -3.260083 | 3.327488 | 1.412171 | 14.10891 | 5.497042
2018-01-29 22:06 | 187575.6 | 1680.0002 | 5 | 16 | 3.643165 | -3.260093 | 3.327488 | 1.520836 | 14.10891 | 5.89431
2018-01-29 22:08 | 187695.7 | 1800.0032 | 5 | 16 | 3.619726 | -3.260139 | 3.327488 | 1.629508 | 14.10891 | 6.288927
2018-01-29 22:10 | 187815.6 | 1920.0002 | 5 | 16 | 3.598612 | -3.260075 | 3.327488 | 1.738166 | 14.10891 | 6.681073
2018-01-29 22:12 | 187935.7 | 2040.0013 | 5 | 16 | 3.578789 | -3.260137 | 3.327488 | 1.846839 | 14.10891 | 7.07106
2018-01-29 22:14 | 188055.6 | 2160.0001 | 5 | 16 | 3.559413 | -3.260166 | 3.327488 | 1.955504 | 14.10891 | 7.458877
2018-01-29 22:16 | 188175.7 | 2280.0014 | 5 | 16 | 3.542739 | -3.260131 | 3.327488 | 2.064176 | 14.10891 | 7.844762
2018-01-29 22:18 | 188295.7 | 2400.001 | 5 | 16 | 3.527934 | -3.260119 | 3.327488 | 2.17284 | 14.10891 | 8.22891
2018-01-29 22:20 | 188415.7 | 2520.0022 | 5 | 16 | 3.514042 | -3.260103 | 3.327488 | 2.281508 | 14.10891 | 8.611535
2018-01-29 22:22 | 188535.6 | 2640.0002 | 5 | 16 | 3.498997 | -3.259989 | 3.327488 | 2.390171 | 14.10891 | 8.992578
2018-01-29 22:24 | 188655.6 | 2760.0005 | 5 | 16 | 3.483501 | -3.260106 | 3.327488 | 2.498828 | 14.10891 | 9.371916
2018-01-29 22:26 | 188775.6 | 2880.0002 | 5 | 16 | 3.467113 | -3.259788 | 3.327488 | 2.607498 | 14.10891 | 9.749595
2018-01-29 22:28 | 188895.7 | 3000.0014 | 5 | 16 | 3.447989 | -3.260171 | 3.327488 | 2.716157 | 14.10891 | 10.12532
2018-01-29 22:30 | 189015.6 | 3120.0003 | 5 | 16 | 3.421144 | -3.260153 | 3.327488 | 2.82482 | 14.10891 | 10.49863
2018-01-29 22:32 | 189135.6 | 3240.0006 | 5 | 16 | 3.378614 | -3.260088 | 3.327488 | 2.933485 | 14.10891 | 10.86825
2018-01-29 22:34 | 189255.7 | 3360.0011 | 5 | 16 | 3.310298 | -3.260121 | 3.327488 | 3.042149 | 14.10891 | 11.23201
2018-01-29 22:36 | 189375.6 | 3480.0006 | 5 | 16 | 3.17208 | -3.260086 | 3.327488 | 3.150809 | 14.10891 | 11.58524
2018-01-29 22:38 | 189440.1 | 3544.4444 | 5 | 16 | 2.999993 | -3.260151 | 3.327488 | 3.209164 | 14.10891 | 11.76606
2018-01-29 22:40 | 189560.1 | 119.9999 | 6 | 16 | 3.468475 | 0 | 3.327488 | 3.209164 | 14.10891 | 11.76606
2018-01-29 22:42 | 189680.1 | 240.0016 | 6 | 16 | 3.489875 | 0 | 3.327488 | 3.209164 | 14.10891 | 11.76606
2018-01-29 22:43 | 189740.1 | 300.0021 | 6 | 16 | 3.494209 | 0 | 3.327488 | 3.209164 | 14.10891 | 11.76606
2018-01-29 22:43 | 189740.1 | 0.0024 | 7 | 17 | 3.494084 | 0 | 0 | 0 | 0 | 0
2018-01-29 22:45 | 189860.2387 | 120.0022 | 2 | 17 | 4.027376 | 4.917084 | 0.1637135 | 0 | 0.6463978 | 0
2018-01-29 22:47 | 189980.2385 | 240.002 | 2 | 17 | 4.067674 | 4.892809 | 0.3271964 | 0 | 1.308035 | 0
2018-01-29 22:49 | 190100.2387 | 360.0022 | 2 | 17 | 4.103888 | 4.890129 | 0.4901817 | 0 | 1.974076 | 0
2018-01-29 22:51 | 190220.2376 | 480.0011 | 2 | 17 | 4.133254 | 4.890213 | 0.6531685 | 0 | 2.645438 | 0
2018-01-29 22:53 | 190340.2371 | 600.0006 | 2 | 17 | 4.158307 | 4.890169 | 0.8161584 | 0 | 3.321171 | 0
2018-01-29 22:55 | 190460.2368 | 720.0003 | 2 | 17 | 4.183677 | 4.889854 | 0.9791433 | 0 | 4.000977 | 0
2018-01-29 22:57 | 190580.2372 | 840.0007 | 2 | 17 | 4.200298 | 4.717346 | 1.14104 | 0 | 4.68011 | 0
2018-01-29 22:59 | 190700.2376 | 960.0011 | 2 | 17 | 4.200302 | 4.315935 | 1.29151 | 0 | 5.312129 | 0
2018-01-29 23:01 | 190820.2388 | 1080.0023 | 2 | 17 | 4.200277 | 3.958963 | 1.429235 | 0 | 5.890613 | 0
2018-01-29 23:03 | 190940.2368 | 1200.0003 | 2 | 17 | 4.200298 | 3.645975 | 1.555895 | 0 | 6.42262 | 0
2018-01-29 23:05 | 191060.2372 | 1320.0007 | 2 | 17 | 4.200263 | 3.36084 | 1.672613 | 0 | 6.912868 | 0
2018-01-29 23:05 | 191102.9094 | 1362.6729 | 2 | 17 | 4.200276 | 3.259993 | 1.711854 | 0 | 7.077689 | 0
2018-01-29 23:07 | 191222.9 | 120.0009 | 3 | 17 | 4.223335 | 3.284117 | 1.821343 | 0 | 7.538857 | 0
2018-01-29 23:09 | 191342.9 | 240.0011 | 3 | 17 | 4.248477 | 3.259838 | 1.930346 | 0 | 8.000565 | 0
2018-01-29 23:11 | 191462.9 | 360.0023 | 3 | 17 | 4.277293 | 3.260044 | 2.039011 | 0 | 8.463762 | 0
2018-01-29 23:13 | 191582.9 | 480.0003 | 3 | 17 | 4.308469 | 3.260183 | 2.147667 | 0 | 8.930199 | 0
2018-01-29 23:15 | 191702.9 | 600.0023 | 3 | 17 | 4.342281 | 3.259809 | 2.25633 | 0 | 9.400177 | 0
2018-01-29 23:17 | 191822.9 | 720.0011 | 3 | 17 | 4.380532 | 3.259792 | 2.364997 | 0 | 9.874082 | 0
2018-01-29 23:19 | 191942.9 | 840.0009 | 3 | 17 | 4.400322 | 2.972301 | 2.471001 | 0 | 10.34 | 0
2018-01-29 23:21 | 192062.9 | 960.0029 | 3 | 17 | 4.40032 | 2.573875 | 2.563157 | 0 | 10.74551 | 0
2018-01-29 23:23 | 192182.9 | 1080.0015 | 3 | 17 | 4.400272 | 2.246805 | 2.643375 | 0 | 11.09849 | 0
2018-01-29 23:25 | 192302.9 | 1200.002 | 3 | 17 | 4.400298 | 1.956795 | 2.713343 | 0 | 11.40637 | 0
2018-01-29 23:27 | 192422.9 | 1320.0011 | 3 | 17 | 4.400277 | 1.704294 | 2.774182 | 0 | 11.67408 | 0
2018-01-29 23:29 | 192542.9 | 1440.0003 | 3 | 17 | 4.400237 | 1.497521 | 2.827445 | 0 | 11.90845 | 0
2018-01-29 23:31 | 192662.9 | 1560.0008 | 3 | 17 | 4.400225 | 1.323165 | 2.87437 | 0 | 12.11493 | 0
2018-01-29 23:33 | 192782.9 | 1680.0006 | 3 | 17 | 4.400234 | 1.172115 | 2.915913 | 0 | 12.29773 | 0
2018-01-29 23:35 | 192902.9 | 1800.0008 | 3 | 17 | 4.400249 | 1.037261 | 2.952694 | 0 | 12.45958 | 0
2018-01-29 23:37 | 193022.9 | 1920.0004 | 3 | 17 | 4.400236 | 0.9237013 | 2.985316 | 0 | 12.60312 | 0
2018-01-29 23:39 | 193142.9 | 2040.0015 | 3 | 17 | 4.400246 | 0.8275328 | 3.014451 | 0 | 12.73132 | 0
2018-01-29 23:41 | 193262.9 | 2160.0012 | 3 | 17 | 4.40025 | 0.7451935 | 3.040611 | 0 | 12.84643 | 0
2018-01-29 23:43 | 193382.9 | 2280 | 3 | 17 | 4.400176 | 0.6695309 | 3.064171 | 0 | 12.9501 | 0
2018-01-29 23:45 | 193502.9 | 2400.0011 | 3 | 17 | 4.400235 | 0.6044712 | 3.085368 | 0 | 13.04337 | 0
2018-01-29 23:47 | 193622.9 | 2520.0023 | 3 | 17 | 4.400206 | 0.5480261 | 3.104542 | 0 | 13.12774 | 0
2018-01-29 23:49 | 193742.9 | 2640.0019 | 3 | 17 | 4.400181 | 0.4998751 | 3.121988 | 0 | 13.20451 | 0
2018-01-29 23:51 | 193862.9 | 2760.0003 | 3 | 17 | 4.400188 | 0.4572067 | 3.137934 | 0 | 13.27467 | 0
2018-01-29 23:53 | 193982.9 | 2880.0002 | 3 | 17 | 4.400174 | 0.4175482 | 3.152511 | 0 | 13.33881 | 0
2018-01-29 23:55 | 194102.9 | 3000.0014 | 3 | 17 | 4.400182 | 0.3834515 | 3.165843 | 0 | 13.39748 | 0
2018-01-29 23:57 | 194222.9 | 3120.0002 | 3 | 17 | 4.400152 | 0.3534565 | 3.178121 | 0 | 13.4515 | 0
2018-01-29 23:59 | 194342.9 | 3240.0015 | 3 | 17 | 4.400156 | 0.327899 | 3.189469 | 0 | 13.50144 | 0
2018-01-30 00:01 | 194462.9 | 3360.0002 | 3 | 17 | 4.400184 | 0.3042183 | 3.199991 | 0 | 13.54774 | 0
2018-01-30 00:03 | 194582.9 | 3480.0006 | 3 | 17 | 4.400127 | 0.2806444 | 3.209712 | 0 | 13.59051 | 0
2018-01-30 00:05 | 194702.9 | 3600.0002 | 3 | 17 | 4.400188 | 0.2618685 | 3.218744 | 0 | 13.63025 | 0
2018-01-30 00:07 | 194822.9 | 3720.0006 | 3 | 17 | 4.400146 | 0.2442551 | 3.227176 | 0 | 13.66735 | 0
2018-01-30 00:09 | 194942.9 | 3840.0002 | 3 | 17 | 4.400175 | 0.2296848 | 3.235074 | 0 | 13.7021 | 0
2018-01-30 00:11 | 195062.9 | 3960.0006 | 3 | 17 | 4.400138 | 0.2136106 | 3.242462 | 0 | 13.73461 | 0
2018-01-30 00:13 | 195182.9 | 4080.0002 | 3 | 17 | 4.400097 | 0.1999655 | 3.249357 | 0 | 13.76495 | 0
2018-01-30 00:15 | 195302.9 | 4200.0014 | 3 | 17 | 4.400173 | 0.1895647 | 3.255841 | 0 | 13.79349 | 0
2018-01-30 00:17 | 195422.9 | 4320.0011 | 3 | 17 | 4.40015 | 0.1782532 | 3.261955 | 0 | 13.82038 | 0
2018-01-30 00:19 | 195542.9 | 4440.0006 | 3 | 17 | 4.400115 | 0.1676903 | 3.267725 | 0 | 13.84578 | 0
2018-01-30 00:21 | 195662.9 | 4560.0011 | 3 | 17 | 4.400163 | 0.1583967 | 3.273153 | 0 | 13.86966 | 0
2018-01-30 00:23 | 195782.9 | 4680.0014 | 3 | 17 | 4.400126 | 0.1494274 | 3.278283 | 0 | 13.89223 | 0
2018-01-30 00:25 | 195902.9 | 4800.0011 | 3 | 17 | 4.400138 | 0.1421309 | 3.283138 | 0 | 13.91359 | 0
2018-01-30 00:27 | 196022.9 | 4920.0006 | 3 | 17 | 4.400137 | 0.1353874 | 3.287755 | 0 | 13.93391 | 0
2018-01-30 00:29 | 196142.9 | 5040.0002 | 3 | 17 | 4.400097 | 0.12745 | 3.292137 | 0 | 13.95319 | 0
2018-01-30 00:31 | 196262.9 | 5160.0007 | 3 | 17 | 4.400099 | 0.1214018 | 3.296284 | 0 | 13.97144 | 0
2018-01-30 00:33 | 196382.9 | 5280.0002 | 3 | 17 | 4.400042 | 0.1151972 | 3.300244 | 0 | 13.98886 | 0
2018-01-30 00:35 | 196502.9 | 5400.0007 | 3 | 17 | 4.400118 | 0.1117058 | 3.304026 | 0 | 14.0055 | 0
2018-01-30 00:37 | 196622.9 | 5520.0011 | 3 | 17 | 4.400089 | 0.105896 | 3.307657 | 0 | 14.02148 | 0
2018-01-30 00:39 | 196742.9 | 5640.0014 | 3 | 17 | 4.400138 | 0.1016426 | 3.311116 | 0 | 14.0367 | 0
2018-01-30 00:41 | 196862.9 | 5760.0002 | 3 | 17 | 4.400105 | 0.09728146 | 3.314419 | 0 | 14.05123 | 0
2018-01-30 00:43 | 196982.9 | 5880.0014 | 3 | 17 | 4.400082 | 0.09349251 | 3.317597 | 0 | 14.06522 | 0
2018-01-30 00:45 | 197102.9 | 6000.0002 | 3 | 17 | 4.400127 | 0.09055805 | 3.320665 | 0 | 14.07872 | 0
2018-01-30 00:47 | 197222.9 | 6120.0006 | 3 | 17 | 4.400104 | 0.08615494 | 3.323616 | 0 | 14.0917 | 0
2018-01-30 00:49 | 197342.9 | 6240.0002 | 3 | 17 | 4.400102 | 0.08341885 | 3.32644 | 0 | 14.10413 | 0
2018-01-30 00:50 | 197402.3 | 6299.3414 | 3 | 17 | 4.400073 | 0.08149529 | 3.3278 | 0 | 14.11011 | 0
2018-01-30 00:52 | 197522.3 | 120.0006 | 4 | 17 | 4.396048 | 0 | 3.3278 | 0 | 14.11011 | 0
2018-01-30 00:54 | 197642.3 | 240.001 | 4 | 17 | 4.395499 | 0 | 3.3278 | 0 | 14.11011 | 0
2018-01-30 00:55 | 197702.3 | 300.0037 | 4 | 17 | 4.395281 | 0 | 3.3278 | 0 | 14.11011 | 0
2018-01-30 00:57 | 197822.4 | 120.0006 | 5 | 17 | 4.102929 | -3.26011 | 3.3278 | 0.1082012 | 14.11011 | 0.4479523
2018-01-30 00:59 | 197942.4 | 240.0002 | 5 | 17 | 4.061862 | -3.260055 | 3.3278 | 0.2168632 | 14.11011 | 0.8915173
2018-01-30 01:01 | 198062.4 | 360.0015 | 5 | 17 | 4.02227 | -3.260079 | 3.3278 | 0.3255381 | 14.11011 | 1.330779
2018-01-30 01:03 | 198182.4 | 480.0002 | 5 | 17 | 3.982633 | -3.260079 | 3.3278 | 0.4341961 | 14.11011 | 1.765687
2018-01-30 01:05 | 198302.4 | 600.0006 | 5 | 17 | 3.941916 | -3.260093 | 3.3278 | 0.5428725 | 14.11011 | 2.196304
2018-01-30 01:07 | 198422.4 | 720.001 | 5 | 17 | 3.902546 | -3.260104 | 3.3278 | 0.6515376 | 14.11011 | 2.622486
2018-01-30 01:09 | 198542.4 | 840.0015 | 5 | 17 | 3.864852 | -3.260075 | 3.3278 | 0.760192 | 14.11011 | 3.044456
2018-01-30 01:11 | 198662.4 | 960.0003 | 5 | 17 | 3.828799 | -3.260063 | 3.3278 | 0.8688709 | 14.11011 | 3.462511
2018-01-30 01:13 | 198782.4 | 1080.0014 | 5 | 17 | 3.792799 | -3.260093 | 3.3278 | 0.9775337 | 14.11011 | 3.876608
2018-01-30 01:15 | 198902.4 | 1200.001 | 5 | 17 | 3.757216 | -3.260128 | 3.3278 | 1.086204 | 14.11011 | 4.286813
2018-01-30 01:17 | 199022.4 | 1320.0015 | 5 | 17 | 3.725284 | -3.260064 | 3.3278 | 1.194861 | 14.11011 | 4.693296
2018-01-30 01:19 | 199142.4 | 1440.001 | 5 | 17 | 3.696109 | -3.260048 | 3.3278 | 1.303527 | 14.11011 | 5.0965
2018-01-30 01:21 | 199262.4 | 1560.0007 | 5 | 17 | 3.669024 | -3.260117 | 3.3278 | 1.412204 | 14.11011 | 5.496697
2018-01-30 01:23 | 199382.4 | 1680.0003 | 5 | 17 | 3.642768 | -3.260119 | 3.3278 | 1.520861 | 14.11011 | 5.893937
2018-01-30 01:25 | 199502.4 | 1800.0007 | 5 | 17 | 3.618684 | -3.260117 | 3.3278 | 1.629537 | 14.11011 | 6.288479
2018-01-30 01:27 | 199622.4 | 1920.0013 | 5 | 17 | 3.597024 | -3.260063 | 3.3278 | 1.738202 | 14.11011 | 6.680513
2018-01-30 01:29 | 199742.4 | 2040.0009 | 5 | 17 | 3.577793 | -3.260135 | 3.3278 | 1.846863 | 14.11011 | 7.070304
2018-01-30 01:31 | 199862.4 | 2160.001 | 5 | 17 | 3.559502 | -3.260161 | 3.3278 | 1.955525 | 14.11011 | 7.458077
2018-01-30 01:33 | 199982.4 | 2280.0007 | 5 | 17 | 3.541968 | -3.26011 | 3.3278 | 2.06419 | 14.11011 | 7.8439
2018-01-30 01:35 | 200102.4 | 2400.0003 | 5 | 17 | 3.526789 | -3.26015 | 3.3278 | 2.172849 | 14.11011 | 8.227926
2018-01-30 01:37 | 200222.4 | 2520.0006 | 5 | 17 | 3.512968 | -3.2602 | 3.3278 | 2.281518 | 14.11011 | 8.610416
2018-01-30 01:39 | 200342.4 | 2640.0019 | 5 | 17 | 3.499273 | -3.259824 | 3.3278 | 2.390185 | 14.11011 | 8.991429
2018-01-30 01:41 | 200462.4 | 2760.0006 | 5 | 17 | 3.48357 | -3.260218 | 3.3278 | 2.498851 | 14.11011 | 9.370856
2018-01-30 01:43 | 200582.4 | 2880.0019 | 5 | 17 | 3.466497 | -3.260155 | 3.3278 | 2.607516 | 14.11011 | 9.748479
2018-01-30 01:45 | 200702.4 | 3000.0015 | 5 | 17 | 3.446768 | -3.260184 | 3.3278 | 2.71618 | 14.11011 | 10.12413
2018-01-30 01:47 | 200822.4 | 3120.001 | 5 | 17 | 3.420938 | -3.259959 | 3.3278 | 2.824836 | 14.11011 | 10.49732
2018-01-30 01:49 | 200942.4 | 3240.0015 | 5 | 17 | 3.380533 | -3.260137 | 3.3278 | 2.933494 | 14.11011 | 10.86703
2018-01-30 01:51 | 201062.4 | 3360.0019 | 5 | 17 | 3.31 | -3.260028 | 3.3278 | 3.042175 | 14.11011 | 11.23096
2018-01-30 01:53 | 201182.4 | 3480.0007 | 5 | 17 | 3.169854 | -3.259917 | 3.3278 | 3.150831 | 14.11011 | 11.58407
2018-01-30 01:54 | 201245.3 | 3542.8876 | 5 | 17 | 2.999988 | -3.260161 | 3.3278 | 3.207786 | 14.11011 | 11.76045
2018-01-30 01:56 | 201365.3 | 120.0006 | 6 | 17 | 3.468848 | 0 | 3.3278 | 3.207786 | 14.11011 | 11.76045
2018-01-30 01:58 | 201485.3 | 240.0012 | 6 | 17 | 3.49014 | 0 | 3.3278 | 3.207786 | 14.11011 | 11.76045
2018-01-30 01:59 | 201545.3 | 300.0054 | 6 | 17 | 3.494596 | 0 | 3.3278 | 3.207786 | 14.11011 | 11.76045
2018-01-30 01:59 | 201545.3 | 0.0025 | 7 | 18 | 3.494499 | 0 | 0 | 0 | 0 | 0
2018-01-30 02:01 | 201665.4 | 120.0007 | 2 | 18 | 4.027277 | 4.914972 | 0.1636721 | 0 | 0.6462132 | 0
2018-01-30 02:03 | 201785.4 | 240.0003 | 2 | 18 | 4.068036 | 4.889921 | 0.327039 | 0 | 1.307391 | 0
2018-01-30 02:05 | 201905.4 | 360.0016 | 2 | 18 | 4.103479 | 4.889866 | 0.4900408 | 0 | 1.973531 | 0
2018-01-30 02:07 | 202025.4 | 480.0019 | 2 | 18 | 4.131435 | 4.889881 | 0.6529949 | 0 | 2.644547 | 0
2018-01-30 02:09 | 202145.4 | 600.0007 | 2 | 18 | 4.158427 | 4.889919 | 0.8159952 | 0 | 3.32019 | 0
2018-01-30 02:11 | 202265.4 | 720.0011 | 2 | 18 | 4.184356 | 4.889868 | 0.9789974 | 0 | 4.00013 | 0
2018-01-30 02:13 | 202385.4 | 840 | 2 | 18 | 4.200291 | 4.70516 | 1.140663 | 0 | 4.678395 | 0
2018-01-30 02:15 | 202505.4 | 960.0004 | 2 | 18 | 4.200302 | 4.329739 | 1.291148 | 0 | 5.310476 | 0
2018-01-30 02:17 | 202625.4 | 1080.0007 | 2 | 18 | 4.200278 | 3.968739 | 1.429432 | 0 | 5.891308 | 0
2018-01-30 02:19 | 202745.4 | 1200.0004 | 2 | 18 | 4.200286 | 3.64665 | 1.556198 | 0 | 6.42376 | 0
2018-01-30 02:21 | 202865.4 | 1320.0007 | 2 | 18 | 4.200231 | 3.352325 | 1.672819 | 0 | 6.913604 | 0
2018-01-30 02:22 | 202905.2 | 1359.7785 | 2 | 18 | 4.200283 | 3.259995 | 1.709352 | 0 | 7.06705 | 0
2018-01-30 02:24 | 203025.2 | 120.0006 | 3 | 18 | 4.221794 | 3.279612 | 1.818744 | 0 | 7.527739 | 0
2018-01-30 02:26 | 203145.2 | 240.001 | 3 | 18 | 4.246212 | 3.259806 | 1.927632 | 0 | 7.988705 | 0
2018-01-30 02:28 | 203265.2 | 360.0015 | 3 | 18 | 4.275927 | 3.25988 | 2.036294 | 0 | 8.451706 | 0
2018-01-30 02:30 | 203385.2 | 480.001 | 3 | 18 | 4.307603 | 3.25989 | 2.144951 | 0 | 8.918017 | 0
2018-01-30 02:32 | 203505.2 | 600.0015 | 3 | 18 | 4.341051 | 3.259932 | 2.253612 | 0 | 9.38789 | 0
2018-01-30 02:34 | 203625.2 | 720.001 | 3 | 18 | 4.377633 | 3.259834 | 2.362263 | 0 | 9.861506 | 0
2018-01-30 02:36 | 203745.2 | 840.0015 | 3 | 18 | 4.400315 | 2.991304 | 2.468783 | 0 | 10.32952 | 0
2018-01-30 02:38 | 203865.2 | 960.0013 | 3 | 18 | 4.400284 | 2.582588 | 2.561355 | 0 | 10.73687 | 0
2018-01-30 02:40 | 203985.2 | 1080.0007 | 3 | 18 | 4.400301 | 2.249123 | 2.641713 | 0 | 11.09046 | 0
2018-01-30 02:42 | 204105.2 | 1200.001 | 3 | 18 | 4.400274 | 1.96621 | 2.711856 | 0 | 11.39911 | 0
2018-01-30 02:44 | 204225.2 | 1320.0014 | 3 | 18 | 4.400275 | 1.716304 | 2.773143 | 0 | 11.66879 | 0
2018-01-30 02:46 | 204345.2 | 1440.001 | 3 | 18 | 4.400285 | 1.500708 | 2.826609 | 0 | 11.90406 | 0
2018-01-30 02:48 | 204465.2 | 1560.0007 | 3 | 18 | 4.400263 | 1.322531 | 2.873566 | 0 | 12.11068 | 0
2018-01-30 02:50 | 204585.2 | 1680.0002 | 3 | 18 | 4.400242 | 1.171604 | 2.915058 | 0 | 12.29326 | 0
2018-01-30 02:52 | 204705.2 | 1800.0014 | 3 | 18 | 4.400236 | 1.041204 | 2.95189 | 0 | 12.45532 | 0
2018-01-30 02:54 | 204825.2 | 1920.001 | 3 | 18 | 4.400218 | 0.9234591 | 2.984595 | 0 | 12.59923 | 0
2018-01-30 02:56 | 204945.2 | 2040.0023 | 3 | 18 | 4.400235 | 0.8254204 | 3.013694 | 0 | 12.72727 | 0
2018-01-30 02:58 | 205065.2 | 2160.0019 | 3 | 18 | 4.400233 | 0.7414646 | 3.039767 | 0 | 12.842 | 0
2018-01-30 03:00 | 205185.2 | 2280.0007 | 3 | 18 | 4.400239 | 0.6703358 | 3.06326 | 0 | 12.94538 | 0
2018-01-30 03:02 | 205305.2 | 2400.001 | 3 | 18 | 4.400191 | 0.6046381 | 3.084487 | 0 | 13.03878 | 0
2018-01-30 03:04 | 205425.2 | 2520.0007 | 3 | 18 | 4.400208 | 0.5468521 | 3.103646 | 0 | 13.12309 | 0
2018-01-30 03:06 | 205545.2 | 2640.0005 | 3 | 18 | 4.400175 | 0.4975843 | 3.121034 | 0 | 13.1996 | 0
2018-01-30 03:08 | 205665.2 | 2760.0015 | 3 | 18 | 4.400167 | 0.4549303 | 3.136897 | 0 | 13.26939 | 0
2018-01-30 03:10 | 205785.2 | 2880.0019 | 3 | 18 | 4.400198 | 0.4183893 | 3.151441 | 0 | 13.33339 | 0
2018-01-30 03:12 | 205905.2 | 3000.0015 | 3 | 18 | 4.400157 | 0.3825359 | 3.164776 | 0 | 13.39207 | 0
2018-01-30 03:14 | 206025.2 | 3120.001 | 3 | 18 | 4.400174 | 0.3524599 | 3.177011 | 0 | 13.4459 | 0
2018-01-30 03:16 | 206145.2 | 3240.0007 | 3 | 18 | 4.400144 | 0.3255157 | 3.188295 | 0 | 13.49556 | 0
2018-01-30 03:18 | 206265.2 | 3360.0005 | 3 | 18 | 4.400151 | 0.3022175 | 3.198753 | 0 | 13.54157 | 0
2018-01-30 03:20 | 206385.2 | 3480.0015 | 3 | 18 | 4.400195 | 0.2810221 | 3.208473 | 0 | 13.58434 | 0
2018-01-30 03:22 | 206505.2 | 3600.0002 | 3 | 18 | 4.400152 | 0.2600098 | 3.217475 | 0 | 13.62395 | 0
2018-01-30 03:24 | 206625.2 | 3720.0015 | 3 | 18 | 4.400153 | 0.2429304 | 3.225852 | 0 | 13.66082 | 0
2018-01-30 03:26 | 206745.2 | 3840.001 | 3 | 18 | 4.400128 | 0.2269659 | 3.233681 | 0 | 13.69526 | 0
2018-01-30 03:28 | 206865.2 | 3960.0005 | 3 | 18 | 4.40013 | 0.212904 | 3.241032 | 0 | 13.72761 | 0
2018-01-30 03:30 | 206985.2 | 4080.0002 | 3 | 18 | 4.400132 | 0.1995192 | 3.247913 | 0 | 13.75788 | 0
2018-01-30 03:32 | 207105.2 | 4200.0006 | 3 | 18 | 4.400157 | 0.1877356 | 3.254357 | 0 | 13.78624 | 0
2018-01-30 03:34 | 207225.2 | 4320.0002 | 3 | 18 | 4.400128 | 0.1766338 | 3.260427 | 0 | 13.81295 | 0
2018-01-30 03:36 | 207345.2 | 4440.0014 | 3 | 18 | 4.400119 | 0.1669607 | 3.266152 | 0 | 13.83814 | 0
2018-01-30 03:38 | 207465.2 | 4560.0009 | 3 | 18 | 4.400157 | 0.1583338 | 3.271574 | 0 | 13.862 | 0
2018-01-30 03:40 | 207585.2 | 4680.0014 | 3 | 18 | 4.400158 | 0.149334 | 3.276681 | 0 | 13.88447 | 0
2018-01-30 03:42 | 207705.2 | 4800.0002 | 3 | 18 | 4.400126 | 0.141119 | 3.281514 | 0 | 13.90574 | 0
2018-01-30 03:44 | 207825.2 | 4920.0005 | 3 | 18 | 4.400105 | 0.1342402 | 3.286102 | 0 | 13.92592 | 0
2018-01-30 03:46 | 207945.2 | 5040.001 | 3 | 18 | 4.400129 | 0.1284561 | 3.29047 | 0 | 13.94514 | 0
2018-01-30 03:48 | 208065.2 | 5160.0006 | 3 | 18 | 4.40012 | 0.1210089 | 3.294624 | 0 | 13.96342 | 0
2018-01-30 03:50 | 208185.2 | 5280.0002 | 3 | 18 | 4.400126 | 0.1155128 | 3.298564 | 0 | 13.98076 | 0
2018-01-30 03:52 | 208305.2 | 5400.0014 | 3 | 18 | 4.400106 | 0.1102448 | 3.30233 | 0 | 13.99732 | 0
2018-01-30 03:54 | 208425.2 | 5520.0002 | 3 | 18 | 4.400141 | 0.106575 | 3.305933 | 0 | 14.01318 | 0
2018-01-30 03:56 | 208545.2 | 5640.0013 | 3 | 18 | 4.400075 | 0.1009827 | 3.30938 | 0 | 14.02835 | 0
2018-01-30 03:58 | 208665.2 | 5760.0009 | 3 | 18 | 4.400129 | 0.09698963 | 3.312685 | 0 | 14.04289 | 0
2018-01-30 04:00 | 208785.2 | 5880.0014 | 3 | 18 | 4.40012 | 0.09309483 | 3.31585 | 0 | 14.05682 | 0
2018-01-30 04:02 | 208905.2 | 6000.001 | 3 | 18 | 4.400115 | 0.08998013 | 3.318892 | 0 | 14.0702 | 0
2018-01-30 04:04 | 209025.2 | 6120.0013 | 3 | 18 | 4.40009 | 0.08628941 | 3.32183 | 0 | 14.08313 | 0
2018-01-30 04:06 | 209145.2 | 6240.0002 | 3 | 18 | 4.400132 | 0.08334923 | 3.324667 | 0 | 14.09561 | 0
2018-01-30 04:07 | 209182.4 | 6277.2242 | 3 | 18 | 4.40007 | 0.08149719 | 3.325518 | 0 | 14.09936 | 0
2018-01-30 04:09 | 209302.5 | 120.0013 | 4 | 18 | 4.396021 | 0 | 3.325518 | 0 | 14.09936 | 0
2018-01-30 04:11 | 209422.5 | 240.0001 | 4 | 18 | 4.395454 | 0 | 3.325518 | 0 | 14.09936 | 0
2018-01-30 04:12 | 209482.5 | 300.0021 | 4 | 18 | 4.395274 | 0 | 3.325518 | 0 | 14.09936 | 0
2018-01-30 04:14 | 209602.6 | 120.0006 | 5 | 18 | 4.102778 | -3.260075 | 3.325518 | 0.1081935 | 14.09936 | 0.4478647
2018-01-30 04:16 | 209722.6 | 240.001 | 5 | 18 | 4.060569 | -3.260123 | 3.325518 | 0.2168777 | 14.09936 | 0.8914443
2018-01-30 04:18 | 209842.6 | 360.0014 | 5 | 18 | 4.020337 | -3.260131 | 3.325518 | 0.3255349 | 14.09936 | 1.330462
2018-01-30 04:20 | 209962.6 | 480.001 | 5 | 18 | 3.980534 | -3.260126 | 3.325518 | 0.4341942 | 14.09936 | 1.765139
2018-01-30 04:22 | 210082.6 | 600.0006 | 5 | 18 | 3.941671 | -3.260079 | 3.325518 | 0.5428755 | 14.09936 | 2.19564
2018-01-30 04:24 | 210202.6 | 720.0003 | 5 | 18 | 3.902094 | -3.260128 | 3.325518 | 0.651533 | 14.09936 | 2.621793
2018-01-30 04:26 | 210322.6 | 840.0006 | 5 | 18 | 3.86337 | -3.260153 | 3.325518 | 0.7602119 | 14.09936 | 3.043739
2018-01-30 04:28 | 210442.6 | 960.0003 | 5 | 18 | 3.826644 | -3.260126 | 3.325518 | 0.8688831 | 14.09936 | 3.461563
2018-01-30 04:30 | 210562.6 | 1080.0015 | 5 | 18 | 3.791491 | -3.260135 | 3.325518 | 0.9775363 | 14.09936 | 3.875412
2018-01-30 04:32 | 210682.6 | 1200.0003 | 5 | 18 | 3.757435 | -3.260133 | 3.325518 | 1.086207 | 14.09936 | 4.285578
2018-01-30 04:34 | 210802.6 | 1320.0014 | 5 | 18 | 3.724584 | -3.26017 | 3.325518 | 1.194884 | 14.09936 | 4.692115
2018-01-30 04:36 | 210922.6 | 1440.0003 | 5 | 18 | 3.69497 | -3.260121 | 3.325518 | 1.303546 | 14.09936 | 5.095205
2018-01-30 04:38 | 211042.6 | 1560.0015 | 5 | 18 | 3.667711 | -3.26017 | 3.325518 | 1.412217 | 14.09936 | 5.495239
2018-01-30 04:40 | 211162.6 | 1680.0002 | 5 | 18 | 3.642914 | -3.260151 | 3.325518 | 1.520876 | 14.09936 | 5.892413
2018-01-30 04:42 | 211282.6 | 1800.0006 | 5 | 18 | 3.618962 | -3.260111 | 3.325518 | 1.629549 | 14.09936 | 6.286996
2018-01-30 04:44 | 211402.6 | 1920.0003 | 5 | 18 | 3.596453 | -3.260198 | 3.325518 | 1.738224 | 14.09936 | 6.679039
2018-01-30 04:46 | 211522.6 | 2040.0014 | 5 | 18 | 3.576592 | -3.260026 | 3.325518 | 1.846895 | 14.09936 | 7.068769
2018-01-30 04:48 | 211642.6 | 2160.0002 | 5 | 18 | 3.559061 | -3.260144 | 3.325518 | 1.955555 | 14.09936 | 7.456422
2018-01-30 04:50 | 211762.6 | 2280.0015 | 5 | 18 | 3.542816 | -3.260155 | 3.325518 | 2.064208 | 14.09936 | 7.842236
2018-01-30 04:52 | 211882.6 | 2400.0002 | 5 | 18 | 3.526562 | -3.260081 | 3.325518 | 2.172895 | 14.09936 | 8.226403
2018-01-30 04:54 | 212002.6 | 2520.0015 | 5 | 18 | 3.511907 | -3.260138 | 3.325518 | 2.281562 | 14.09936 | 8.608819
2018-01-30 04:56 | 212122.6 | 2640.0002 | 5 | 18 | 3.49777 | -3.260124 | 3.325518 | 2.390214 | 14.09936 | 8.989626
2018-01-30 04:58 | 212242.6 | 2760.0007 | 5 | 18 | 3.483621 | -3.260113 | 3.325518 | 2.49888 | 14.09936 | 9.368963
2018-01-30 05:00 | 212362.6 | 2880.0003 | 5 | 18 | 3.466466 | -3.260131 | 3.325518 | 2.607555 | 14.09936 | 9.746651
2018-01-30 05:02 | 212482.6 | 3000.0007 | 5 | 18 | 3.445276 | -3.260153 | 3.325518 | 2.716225 | 14.09936 | 10.12222
2018-01-30 05:04 | 212602.6 | 3120.0003 | 5 | 18 | 3.418013 | -3.260061 | 3.325518 | 2.824877 | 14.09936 | 10.49516
2018-01-30 05:06 | 212722.6 | 3240.0011 | 5 | 18 | 3.378325 | -3.260119 | 3.325518 | 2.933561 | 14.09936 | 10.86464
2018-01-30 05:08 | 212842.6 | 3360.0004 | 5 | 18 | 3.309291 | -3.260099 | 3.325518 | 3.042224 | 14.09936 | 11.22837
2018-01-30 05:10 | 212962.6 | 3480.0007 | 5 | 18 | 3.161942 | -3.260066 | 3.325518 | 3.150892 | 14.09936 | 11.58115
2018-01-30 05:11 | 213021.2 | 3538.6146 | 5 | 18 | 2.99999 | -3.260128 | 3.325518 | 3.203971 | 14.09936 | 11.74524
2018-01-30 05:13 | 213141.2 | 120.0003 | 6 | 18 | 3.473578 | 0 | 3.325518 | 3.203971 | 14.09936 | 11.74524
2018-01-30 05:15 | 213261.2 | 240 | 6 | 18 | 3.495173 | 0 | 3.325518 | 3.203971 | 14.09936 | 11.74524
2018-01-30 05:16 | 213321.2 | 300.0019 | 6 | 18 | 3.499613 | 0 | 3.325518 | 3.203971 | 14.09936 | 11.74524
2018-01-30 05:16 | 213321.2 | 0.0039 | 7 | 19 | 3.499569 | 0 | 0 | 0 | 0 | 0
2018-01-30 05:18 | 213441.3186 | 120.0006 | 2 | 19 | 4.028637 | 4.910372 | 0.1636217 | 0 | 0.6464621 | 0
2018-01-30 05:20 | 213561.3198 | 240.0018 | 2 | 19 | 4.070777 | 4.890154 | 0.3268359 | 0 | 1.307364 | 0
2018-01-30 05:22 | 213681.3194 | 360.0014 | 2 | 19 | 4.106654 | 4.88982 | 0.4898227 | 0 | 1.973929 | 0
2018-01-30 05:24 | 213801.3189 | 480.0009 | 2 | 19 | 4.13333 | 4.890156 | 0.6528 | 0 | 2.645499 | 0
2018-01-30 05:26 | 213921.3186 | 600.0006 | 2 | 19 | 4.15787 | 4.889912 | 0.8157771 | 0 | 3.321107 | 0
2018-01-30 05:28 | 214041.3182 | 720.0002 | 2 | 19 | 4.185479 | 4.889816 | 0.9787985 | 0 | 4.001149 | 0
2018-01-30 05:30 | 214161.3186 | 840.0006 | 2 | 19 | 4.20029 | 4.673798 | 1.139986 | 0 | 4.677536 | 0
2018-01-30 05:32 | 214281.3182 | 960.0002 | 2 | 19 | 4.200289 | 4.296398 | 1.289345 | 0 | 5.30489 | 0
2018-01-30 05:34 | 214401.3193 | 1080.0013 | 2 | 19 | 4.200272 | 3.968472 | 1.427047 | 0 | 5.883277 | 0
2018-01-30 05:36 | 214521.319 | 1200.001 | 2 | 19 | 4.200271 | 3.646378 | 1.554001 | 0 | 6.416519 | 0
2018-01-30 05:38 | 214641.3187 | 1320.0007 | 2 | 19 | 4.200235 | 3.337009 | 1.67029 | 0 | 6.904967 | 0
2018-01-30 05:38 | 214673.9808 | 1352.6628 | 2 | 19 | 4.200294 | 3.259991 | 1.700214 | 0 | 7.030655 | 0
2018-01-30 05:40 | 214794 | 120.0007 | 3 | 19 | 4.222147 | 3.277798 | 1.809606 | 0 | 7.491371 | 0
2018-01-30 05:42 | 214914 | 240.0004 | 3 | 19 | 4.24544 | 3.259846 | 1.918433 | 0 | 7.952076 | 0
2018-01-30 05:44 | 215034 | 360.0014 | 3 | 19 | 4.273777 | 3.25992 | 2.027101 | 0 | 8.41492 | 0
2018-01-30 05:46 | 215154 | 480.0011 | 3 | 19 | 4.306281 | 3.259865 | 2.135759 | 0 | 8.881045 | 0
2018-01-30 05:48 | 215274 | 600.0014 | 3 | 19 | 4.340393 | 3.259827 | 2.244422 | 0 | 9.350818 | 0
2018-01-30 05:50 | 215394 | 720.0011 | 3 | 19 | 4.377013 | 3.260166 | 2.353077 | 0 | 9.824397 | 0
2018-01-30 05:52 | 215514 | 840.0007 | 3 | 19 | 4.400307 | 3.031353 | 2.460153 | 0 | 10.29477 | 0
2018-01-30 05:54 | 215634 | 960.0011 | 3 | 19 | 4.400352 | 2.608242 | 2.553885 | 0 | 10.70722 | 0
2018-01-30 05:56 | 215754 | 1080.0007 | 3 | 19 | 4.400314 | 2.262476 | 2.634834 | 0 | 11.06342 | 0
2018-01-30 05:58 | 215874 | 1200.0004 | 3 | 19 | 4.400265 | 1.972978 | 2.705294 | 0 | 11.37347 | 0
2018-01-30 06:00 | 215994 | 1320.0023 | 3 | 19 | 4.400233 | 1.729827 | 2.766898 | 0 | 11.64454 | 0
2018-01-30 06:02 | 216114 | 1440.001 | 3 | 19 | 4.400282 | 1.518654 | 2.820976 | 0 | 11.8825 | 0
2018-01-30 06:04 | 216234 | 1560.0015 | 3 | 19 | 4.400269 | 1.331659 | 2.868377 | 0 | 12.09107 | 0
2018-01-30 06:06 | 216354 | 1680.0019 | 3 | 19 | 4.400235 | 1.176466 | 2.910088 | 0 | 12.27461 | 0
2018-01-30 06:08 | 216474 | 1800.0014 | 3 | 19 | 4.400262 | 1.045249 | 2.947042 | 0 | 12.43722 | 0
2018-01-30 06:10 | 216594 | 1920.0004 | 3 | 19 | 4.400191 | 0.9322805 | 2.979964 | 0 | 12.58208 | 0
2018-01-30 06:12 | 216714 | 2040.0014 | 3 | 19 | 4.400168 | 0.8305206 | 3.009356 | 0 | 12.71141 | 0
2018-01-30 06:14 | 216834 | 2160.0013 | 3 | 19 | 4.400202 | 0.7443733 | 3.035586 | 0 | 12.82683 | 0
2018-01-30 06:16 | 216954 | 2280.0015 | 3 | 19 | 4.400222 | 0.6711693 | 3.059148 | 0 | 12.93051 | 0
2018-01-30 06:18 | 217074 | 2400.0004 | 3 | 19 | 4.400214 | 0.6078892 | 3.080418 | 0 | 13.0241 | 0
2018-01-30 06:20 | 217194 | 2520.0007 | 3 | 19 | 4.400177 | 0.5510807 | 3.099716 | 0 | 13.10902 | 0
2018-01-30 06:22 | 217314 | 2640.0004 | 3 | 19 | 4.400104 | 0.4977264 | 3.117202 | 0 | 13.18596 | 0
2018-01-30 06:24 | 217434 | 2760.0033 | 3 | 19 | 4.40023 | 0.4560595 | 3.133097 | 0 | 13.2559 | 0
2018-01-30 06:26 | 217554 | 2880.0019 | 3 | 19 | 4.400158 | 0.4171867 | 3.147627 | 0 | 13.31983 | 0
2018-01-30 06:28 | 217674 | 3000.0014 | 3 | 19 | 4.400131 | 0.3841677 | 3.160983 | 0 | 13.3786 | 0
2018-01-30 06:30 | 217794 | 3120.002 | 3 | 19 | 4.400208 | 0.3536854 | 3.173281 | 0 | 13.43272 | 0
2018-01-30 06:32 | 217914 | 3240.0007 | 3 | 19 | 4.400158 | 0.3252907 | 3.184587 | 0 | 13.48247 | 0
2018-01-30 06:34 | 218034 | 3360.002 | 3 | 19 | 4.400174 | 0.3018799 | 3.195037 | 0 | 13.52845 | 0
2018-01-30 06:36 | 218154 | 3480.0015 | 3 | 19 | 4.400194 | 0.2819338 | 3.20474 | 0 | 13.57114 | 0
2018-01-30 06:38 | 218274 | 3600.0004 | 3 | 19 | 4.400168 | 0.2621622 | 3.213785 | 0 | 13.61094 | 0
2018-01-30 06:40 | 218394 | 3720.0015 | 3 | 19 | 4.400159 | 0.2430696 | 3.222195 | 0 | 13.64795 | 0
2018-01-30 06:42 | 218514 | 3840.0004 | 3 | 19 | 4.400106 | 0.2265863 | 3.230024 | 0 | 13.68239 | 0
2018-01-30 06:44 | 218634 | 3960.0015 | 3 | 19 | 4.400097 | 0.2122183 | 3.237362 | 0 | 13.71468 | 0
2018-01-30 06:46 | 218754 | 4080.0004 | 3 | 19 | 4.40016 | 0.2010221 | 3.244247 | 0 | 13.74498 | 0
2018-01-30 06:48 | 218874 | 4200.0015 | 3 | 19 | 4.40016 | 0.1882029 | 3.250729 | 0 | 13.7735 | 0
2018-01-30 06:50 | 218994 | 4320.0004 | 3 | 19 | 4.400146 | 0.1763258 | 3.256794 | 0 | 13.80019 | 0
2018-01-30 06:52 | 219114 | 4440.0015 | 3 | 19 | 4.400134 | 0.1665983 | 3.262511 | 0 | 13.82534 | 0
2018-01-30 06:54 | 219234 | 4560.0004 | 3 | 19 | 4.400154 | 0.1581345 | 3.267917 | 0 | 13.84913 | 0
2018-01-30 06:56 | 219354 | 4680.0025 | 3 | 19 | 4.40016 | 0.149641 | 3.273042 | 0 | 13.87168 | 0
2018-01-30 06:58 | 219474 | 4800.001 | 3 | 19 | 4.400137 | 0.1407499 | 3.277881 | 0 | 13.89297 | 0
2018-01-30 07:00 | 219594 | 4920.0015 | 3 | 19 | 4.400137 | 0.1335878 | 3.282458 | 0 | 13.91311 | 0
2018-01-30 07:02 | 219714 | 5040.0004 | 3 | 19 | 4.400081 | 0.1271029 | 3.2868 | 0 | 13.93222 | 0
2018-01-30 07:04 | 219834 | 5160.0007 | 3 | 19 | 4.400106 | 0.1213665 | 3.290946 | 0 | 13.95046 | 0
2018-01-30 07:06 | 219954 | 5280.0004 | 3 | 19 | 4.40014 | 0.1158972 | 3.294904 | 0 | 13.96788 | 0
2018-01-30 07:08 | 220074 | 5400.0007 | 3 | 19 | 4.400141 | 0.1102076 | 3.298667 | 0 | 13.98444 | 0
2018-01-30 07:10 | 220194 | 5520.002 | 3 | 19 | 4.400099 | 0.1051693 | 3.302257 | 0 | 14.00023 | 0
2018-01-30 07:12 | 220314 | 5640.0015 | 3 | 19 | 4.400135 | 0.1016302 | 3.305692 | 0 | 14.01534 | 0
2018-01-30 07:14 | 220434 | 5760.0011 | 3 | 19 | 4.400142 | 0.09736538 | 3.308998 | 0 | 14.02989 | 0
2018-01-30 07:16 | 220554 | 5880.0024 | 3 | 19 | 4.400096 | 0.09266758 | 3.312163 | 0 | 14.04382 | 0
2018-01-30 07:18 | 220674 | 6000.0011 | 3 | 19 | 4.400106 | 0.08936119 | 3.31519 | 0 | 14.05713 | 0
2018-01-30 07:20 | 220794 | 6120.0006 | 3 | 19 | 4.400114 | 0.08653736 | 3.318115 | 0 | 14.07001 | 0
2018-01-30 07:22 | 220914 | 6240.0011 | 3 | 19 | 4.400122 | 0.08342552 | 3.320937 | 0 | 14.08242 | 0
2018-01-30 07:23 | 220991.1 | 6317.112 | 3 | 19 | 4.400142 | 0.08148575 | 3.322702 | 0 | 14.09019 | 0
2018-01-30 07:25 | 221111.1 | 120.002 | 4 | 19 | 4.396092 | 0 | 3.322702 | 0 | 14.09019 | 0
2018-01-30 07:27 | 221231.1 | 240.0007 | 4 | 19 | 4.39557 | 0 | 3.322702 | 0 | 14.09019 | 0
2018-01-30 07:28 | 221291.1 | 300.0019 | 4 | 19 | 4.395396 | 0 | 3.322702 | 0 | 14.09019 | 0
2018-01-30 07:30 | 221411.2 | 120.0005 | 5 | 19 | 4.100508 | -3.260113 | 3.322702 | 0.1081774 | 14.09019 | 0.4475511
2018-01-30 07:32 | 221531.2 | 240.0018 | 5 | 19 | 4.059731 | -3.260063 | 3.322702 | 0.2168415 | 14.09019 | 0.8908898
2018-01-30 07:34 | 221651.2 | 360.0014 | 5 | 19 | 4.018458 | -3.260117 | 3.322702 | 0.3255056 | 14.09019 | 1.329785
2018-01-30 07:36 | 221771.2 | 480.0009 | 5 | 19 | 3.978717 | -3.260104 | 3.322702 | 0.4341713 | 14.09019 | 1.76429
2018-01-30 07:38 | 221891.2 | 600.0005 | 5 | 19 | 3.939768 | -3.260177 | 3.322702 | 0.542829 | 14.09019 | 2.194484
2018-01-30 07:40 | 222011.2 | 720.001 | 5 | 19 | 3.901869 | -3.260013 | 3.322702 | 0.6514924 | 14.09019 | 2.620533
2018-01-30 07:42 | 222131.2 | 840.0005 | 5 | 19 | 3.863593 | -3.260178 | 3.322702 | 0.7601637 | 14.09019 | 3.042483
2018-01-30 07:44 | 222251.2 | 960.001 | 5 | 19 | 3.826377 | -3.260137 | 3.322702 | 0.8688188 | 14.09019 | 3.460236
2018-01-30 07:46 | 222371.2 | 1080.0005 | 5 | 19 | 3.790785 | -3.260084 | 3.322702 | 0.9774929 | 14.09019 | 3.874121
2018-01-30 07:48 | 222491.2 | 1200.0002 | 5 | 19 | 3.757133 | -3.259924 | 3.322702 | 1.086137 | 14.09019 | 4.284113
2018-01-30 07:50 | 222611.2 | 1320.0013 | 5 | 19 | 3.725534 | -3.259968 | 3.322702 | 1.194816 | 14.09019 | 4.690698
2018-01-30 07:52 | 222731.2 | 1440.0002 | 5 | 19 | 3.695168 | -3.26019 | 3.322702 | 1.303467 | 14.09019 | 5.09381
2018-01-30 07:54 | 222851.2 | 1560.0023 | 5 | 19 | 3.667631 | -3.260143 | 3.322702 | 1.412133 | 14.09019 | 5.493828
2018-01-30 07:56 | 222971.2 | 1680.0009 | 5 | 19 | 3.642388 | -3.260195 | 3.322702 | 1.520803 | 14.09019 | 5.891
2018-01-30 07:58 | 223091.2 | 1800.0014 | 5 | 19 | 3.619355 | -3.260123 | 3.322702 | 1.629464 | 14.09019 | 6.285527
2018-01-30 08:00 | 223211.2 | 1920.0009 | 5 | 19 | 3.596969 | -3.260123 | 3.322702 | 1.738135 | 14.09019 | 6.677629
2018-01-30 08:02 | 223331.2 | 2040.0013 | 5 | 19 | 3.576381 | -3.260121 | 3.322702 | 1.846795 | 14.09019 | 7.06733
2018-01-30 08:04 | 223451.2 | 2160.0002 | 5 | 19 | 3.558414 | -3.26022 | 3.322702 | 1.955476 | 14.09019 | 7.455024
2018-01-30 08:06 | 223571.2 | 2280.0006 | 5 | 19 | 3.54255 | -3.259834 | 3.322702 | 2.064134 | 14.09019 | 7.840788
2018-01-30 08:08 | 223691.2 | 2400.0003 | 5 | 19 | 3.527389 | -3.259917 | 3.322702 | 2.17281 | 14.09019 | 8.224951
2018-01-30 08:10 | 223811.2 | 2520.0005 | 5 | 19 | 3.511914 | -3.260173 | 3.322702 | 2.281466 | 14.09019 | 8.607377
2018-01-30 08:12 | 223931.2 | 2640.0002 | 5 | 19 | 3.497523 | -3.260215 | 3.322702 | 2.390141 | 14.09019 | 8.988249
2018-01-30 08:14 | 224051.2 | 2760.0014 | 5 | 19 | 3.482818 | -3.260148 | 3.322702 | 2.498792 | 14.09019 | 9.367463
2018-01-30 08:16 | 224171.2 | 2880.0009 | 5 | 19 | 3.467009 | -3.26011 | 3.322702 | 2.607471 | 14.09019 | 9.745147
2018-01-30 08:18 | 224291.2 | 3000.0014 | 5 | 19 | 3.446251 | -3.260138 | 3.322702 | 2.716138 | 14.09019 | 10.12083
2018-01-30 08:20 | 224411.2 | 3120.001 | 5 | 19 | 3.418203 | -3.260177 | 3.322702 | 2.824795 | 14.09019 | 10.49383
2018-01-30 08:22 | 224531.2 | 3240.0006 | 5 | 19 | 3.377513 | -3.259852 | 3.322702 | 2.933479 | 14.09019 | 10.86328
2018-01-30 08:24 | 224651.2 | 3360.0009 | 5 | 19 | 3.310273 | -3.26015 | 3.322702 | 3.04213 | 14.09019 | 11.22694
2018-01-30 08:26 | 224771.2 | 3480.0006 | 5 | 19 | 3.168871 | -3.260121 | 3.322702 | 3.150804 | 14.09019 | 11.58013
2018-01-30 08:27 | 224831.9 | 3540.6345 | 5 | 19 | 2.999976 | -3.260133 | 3.322702 | 3.205717 | 14.09019 | 11.75016
2018-01-30 08:29 | 224951.9 | 120.0013 | 6 | 19 | 3.467132 | 0 | 3.322702 | 3.205717 | 14.09019 | 11.75016
2018-01-30 08:31 | 225071.9 | 240 | 6 | 19 | 3.488096 | 0 | 3.322702 | 3.205717 | 14.09019 | 11.75016
2018-01-30 08:32 | 225131.9 | 300.0004 | 6 | 19 | 3.492374 | 0 | 3.322702 | 3.205717 | 14.09019 | 11.75016
2018-01-30 08:32 | 225131.9 | 0.0039 | 7 | 20 | 3.492396 | 0 | 0 | 0 | 0 | 0
2018-01-30 08:34 | 225252 | 120.0006 | 2 | 20 | 4.025481 | 4.908766 | 0.1635983 | 0 | 0.6456089 | 0
2018-01-30 08:36 | 225372 | 240.0011 | 2 | 20 | 4.067484 | 4.889967 | 0.3267551 | 0 | 1.305675 | 0
2018-01-30 08:38 | 225492 | 360.0006 | 2 | 20 | 4.104568 | 4.889948 | 0.48976 | 0 | 1.971899 | 0
2018-01-30 08:40 | 225612 | 480.0011 | 2 | 20 | 4.131877 | 4.889914 | 0.6527414 | 0 | 2.643182 | 0
2018-01-30 08:42 | 225732 | 600.0006 | 2 | 20 | 4.156049 | 4.889969 | 0.8157387 | 0 | 3.318661 | 0
2018-01-30 08:44 | 225852 | 720.0002 | 2 | 20 | 4.181708 | 4.889923 | 0.9787369 | 0 | 3.998143 | 0
2018-01-30 08:46 | 225972 | 840.0015 | 2 | 20 | 4.200306 | 4.712936 | 1.140641 | 0 | 4.677191 | 0
2018-01-30 08:48 | 226092 | 960.0002 | 2 | 20 | 4.200294 | 4.32468 | 1.291052 | 0 | 5.30896 | 0
2018-01-30 08:50 | 226212 | 1080.0015 | 2 | 20 | 4.20028 | 3.984549 | 1.429411 | 0 | 5.890107 | 0
2018-01-30 08:52 | 226316.7 | 1184.705 | 2 | 20 | 4.200092 | 3.718336 | 1.541421 | 0 | 6.36058 | 0
2018-01-30 10:31 | 232271.1 | 7139.161612 | 2 | 20 | -0.9754105 | 0 | 0 | 0 | 0 | 0
2018-01-31 16:47 | 341233 | 116101.1 | 2 | 20 | -0.0001473427 | 0 | 0 | 0 | 0 | 0
2018-01-31 16:47 | 341236.1 | 116104.1 | 2 | 20 | 0.009246826 | 0.0500046 | 4.166402e-05 | 0 | 3.85487e-07 | 0
2018-01-31 16:48 | 341239.1 | 116107.1 | 2 | 20 | 0.09564543 | 0.4999987 | 0.0004582717 | 0 | 4.021911e-05 | 0
2018-01-31 16:48 | 341242.2 | 116110.2 | 2 | 20 | 0.202435 | 0.999959 | 0.001298476 | 0 | 0.0002100827 | 0
2018-01-31 16:48 | 341245.2 | 116113.2 | 2 | 20 | 0.4501815 | 2.500189 | 0.003382266 | 0 | 0.001161956 | 0
2018-01-31 16:48 | 341248.2 | 116116.2 | 2 | 20 | 0.7283769 | 4.999817 | 0.007553908 | 0 | 0.004222372 | 0
2018-01-31 16:48 | 341252.2 | 116120.2 | 2 | 20 | 1.180334 | 10.00007 | 0.01867031 | 0 | 0.01742018 | 0
2018-01-31 16:51 | 341475.9 | 116343.9 | 2 | 20 | -0.9631648 | 0 | 0.01867671 | 0 | 0.01742772 | 0
2018-01-31 17:35 | 344072.8 | 118940.8 | 2 | 20 | 4.227798 | 0 | 0.01867 | 0 | 0.01742 | 0
2018-01-31 17:35 | 344075.9 | 118943.9 | 2 | 20 | 4.993284 | -0.05001128 | 0.01867 | 4.165083e-05 | 0.01742 | 0.0001967062
2018-01-31 17:35 | 344078.9 | 118946.9 | 2 | 20 | 4.923135 | -0.5000056 | 0.01867 | 0.000457659 | 0.01742 | 0.002244885
2018-01-31 17:35 | 344081.9 | 118949.9 | 2 | 20 | 4.845532 | -0.9999542 | 0.01867 | 0.001297883 | 0.01742 | 0.006316748
2018-01-31 17:35 | 344084.9 | 118953 | 2 | 20 | 4.612186 | -2.500106 | 0.01867 | 0.003384114 | 0.01742 | 0.01593886
2018-01-31 17:35 | 344088 | 118956 | 2 | 20 | 4.244682 | -5.000051 | 0.01867 | 0.007559315 | 0.01742 | 0.03364164
2018-01-31 17:35 | 344092 | 118960 | 2 | 20 | 3.575443 | -9.999897 | 0.01867 | 0.01868655 | 0.01742 | 0.07320112
2018-01-31 18:35 | 347692 | 122560 | 2 | 20 | -1.255115 | 0 | 0.01867 | 0.01868655 | 0.01742 | 0.07320112
2018-01-31 19:03 | 349346 | 124214 | 2 | 20 | 3.867537 | 0 | 0.01867 | 0.01868655 | 0.01742 | 0.07320112
2018-01-31 19:07 | 226436.7 | 1304.753148 | 2 | 20 | 4.200329 | 3.588799 | 1.677692 | 0 | 6.932025 | 0
2018-01-31 19:09 | 226533 | 1400.973648 | 2 | 20 | 4.200271 | 3.259975 | 1.76908 | 0 | 7.315881 | 0
2018-01-31 19:11 | 226652.9678 | 120.0017 | 3 | 20 | 4.226438 | 3.259865 | 1.877371 | 0 | 7.772042 | 0
2018-01-31 19:13 | 226772.9671 | 240.001 | 3 | 20 | 4.257403 | 3.259846 | 1.986025 | 0 | 8.232918 | 0
2018-01-31 19:15 | 226892.9675 | 360.0014 | 3 | 20 | 4.291683 | 3.259882 | 2.094697 | 0 | 8.697422 | 0
2018-01-31 19:17 | 227012.9664 | 480.0003 | 3 | 20 | 4.327121 | 3.260115 | 2.203351 | 0 | 9.16564 | 0
2018-01-31 19:19 | 227132.9668 | 600.0007 | 3 | 20 | 4.364794 | 3.259848 | 2.312021 | 0 | 9.637897 | 0
2018-01-31 19:21 | 227252.9663 | 720.0002 | 3 | 20 | 4.400298 | 3.18232 | 2.420539 | 0 | 10.11366 | 0
2018-01-31 19:23 | 227372.9667 | 840.0006 | 3 | 20 | 4.400299 | 2.703043 | 2.518121 | 0 | 10.54305 | 0
2018-01-31 19:25 | 227492.9671 | 960.001 | 3 | 20 | 4.400277 | 2.334455 | 2.601824 | 0 | 10.91136 | 0
2018-01-31 19:27 | 227612.9676 | 1080.0015 | 3 | 20 | 4.4003 | 2.032417 | 2.674455 | 0 | 11.23096 | 0
2018-01-31 19:29 | 227732.9663 | 1200.0002 | 3 | 20 | 4.400242 | 1.77529 | 2.73779 | 0 | 11.50965 | 0
2018-01-31 19:31 | 227852.9684 | 1320.0023 | 3 | 20 | 4.400229 | 1.551554 | 2.793182 | 0 | 11.75339 | 0
2018-01-31 19:33 | 227972.9671 | 1440.001 | 3 | 20 | 4.400248 | 1.352547 | 2.841504 | 0 | 11.96602 | 0
2018-01-31 19:35 | 228092.9684 | 1560.0023 | 3 | 20 | 4.400278 | 1.189904 | 2.883799 | 0 | 12.15213 | 0
2018-01-31 19:37 | 228212.9671 | 1680.001 | 3 | 20 | 4.400233 | 1.051872 | 2.921091 | 0 | 12.31623 | 0
2018-01-31 19:39 | 228332.9684 | 1800.0023 | 3 | 20 | 4.400239 | 0.9340458 | 2.954152 | 0 | 12.4617 | 0
2018-01-31 19:41 | 228452.9672 | 1920.0011 | 3 | 20 | 4.400208 | 0.8287249 | 2.983516 | 0 | 12.59091 | 0
2018-01-31 19:43 | 228572.9684 | 2040.0023 | 3 | 20 | 4.400205 | 0.7373018 | 3.009566 | 0 | 12.70553 | 0
2018-01-31 19:45 | 228692.9672 | 2160.0011 | 3 | 20 | 4.400283 | 0.6615829 | 3.032827 | 0 | 12.80789 | 0
2018-01-31 19:47 | 228812.9685 | 2280.0024 | 3 | 20 | 4.400211 | 0.5953293 | 3.053719 | 0 | 12.89982 | 0
2018-01-31 19:49 | 228932.9681 | 2400.002 | 3 | 20 | 4.400193 | 0.5367832 | 3.072568 | 0 | 12.98276 | 0
2018-01-31 19:51 | 229052.9676 | 2520.0015 | 3 | 20 | 4.400187 | 0.482914 | 3.089546 | 0 | 13.05746 | 0
2018-01-31 19:53 | 229172.9672 | 2640.0011 | 3 | 20 | 4.400186 | 0.4376507 | 3.104877 | 0 | 13.12492 | 0
2018-01-31 19:55 | 229292.9675 | 2760.0014 | 3 | 20 | 4.400208 | 0.3989573 | 3.118798 | 0 | 13.18618 | 0
2018-01-31 19:57 | 229412.9664 | 2880.0003 | 3 | 20 | 4.400209 | 0.3649349 | 3.131502 | 0 | 13.24208 | 0
2018-01-31 19:59 | 229532.9668 | 3000.0007 | 3 | 20 | 4.400182 | 0.3323402 | 3.143107 | 0 | 13.29314 | 0
2018-01-31 20:01 | 229652.9672 | 3120.0011 | 3 | 20 | 4.400144 | 0.3022671 | 3.153674 | 0 | 13.33964 | 0
2018-01-31 20:03 | 229772.9675 | 3240.0014 | 3 | 20 | 4.400141 | 0.2777901 | 3.163344 | 0 | 13.38219 | 0
2018-01-31 20:05 | 229892.9672 | 3360.0011 | 3 | 20 | 4.400178 | 0.257019 | 3.17224 | 0 | 13.42133 | 0
2018-01-31 20:07 | 230012.9677 | 3480.0016 | 3 | 20 | 4.400155 | 0.2361879 | 3.180453 | 0 | 13.45747 | 0
2018-01-31 20:09 | 230132.9681 | 3600.002 | 3 | 20 | 4.400154 | 0.2169504 | 3.188 | 0 | 13.49068 | 0
2018-01-31 20:11 | 230252.9676 | 3720.0015 | 3 | 20 | 4.400187 | 0.2007456 | 3.194941 | 0 | 13.52122 | 0
2018-01-31 20:13 | 230372.9665 | 3840.0004 | 3 | 20 | 4.40015 | 0.1852541 | 3.201359 | 0 | 13.54946 | 0
2018-01-31 20:15 | 230492.9684 | 3960.0023 | 3 | 20 | 4.400136 | 0.1720676 | 3.207312 | 0 | 13.57565 | 0
2018-01-31 20:17 | 230612.9664 | 4080.0003 | 3 | 20 | 4.400161 | 0.1594906 | 3.212834 | 0 | 13.59995 | 0
2018-01-31 20:19 | 230732.9677 | 4200.0016 | 3 | 20 | 4.400158 | 0.1469593 | 3.217927 | 0 | 13.62236 | 0
2018-01-31 20:21 | 230852.9681 | 4320.002 | 3 | 20 | 4.40012 | 0.1358557 | 3.222645 | 0 | 13.64312 | 0
2018-01-31 20:23 | 230972.9685 | 4440.0024 | 3 | 20 | 4.400124 | 0.1268854 | 3.227023 | 0 | 13.66238 | 0
2018-01-31 20:25 | 231092.9663 | 4560.0002 | 3 | 20 | 4.400132 | 0.1179161 | 3.23111 | 0 | 13.68037 | 0
2018-01-31 20:27 | 231212.9661 | 4680 | 3 | 20 | 4.400111 | 0.1089411 | 3.234884 | 0 | 13.69697 | 0
2018-01-31 20:29 | 231332.9672 | 4800.0011 | 3 | 20 | 4.400146 | 0.1017694 | 3.2384 | 0 | 13.71245 | 0
2018-01-31 20:31 | 231452.968 | 4920.0019 | 3 | 20 | 4.400134 | 0.09458637 | 3.241664 | 0 | 13.72681 | 0
2018-01-31 20:33 | 231572.9672 | 5040.0011 | 3 | 20 | 4.400121 | 0.0884304 | 3.244713 | 0 | 13.74022 | 0
2018-01-31 20:35 | 231692.9685 | 5160.0024 | 3 | 20 | 4.40018 | 0.08312416 | 3.247564 | 0 | 13.75277 | 0
2018-01-31 20:35 | 231702.1429 | 5169.1768 | 3 | 20 | 4.400112 | 0.08149242 | 3.247773 | 0 | 13.75369 | 0
2018-01-31 20:37 | 231822.2 | 120.0012 | 4 | 20 | 4.392481 | 0 | 3.247774 | 0 | 13.75369 | 0
2018-01-31 20:39 | 231942.2 | 240 | 4 | 20 | 4.391518 | 0 | 3.247774 | 0 | 13.75369 | 0
2018-01-31 20:40 | 232002.2 | 300.0028 | 4 | 20 | 4.391137 | 0 | 3.247774 | 0 | 13.75369 | 0
2018-01-31 20:42 | 232122.3 | 120.0005 | 5 | 20 | 4.097417 | -3.260098 | 3.247774 | 0.1086582 | 13.75369 | 0.4491535
2018-01-31 20:44 | 232242.3 | 240.0001 | 5 | 20 | 4.055927 | -3.259999 | 3.247774 | 0.2173252 | 13.75369 | 0.8921391
2018-01-31 20:46 | 232362.3 | 360.0011 | 5 | 20 | 4.015168 | -3.260158 | 3.247774 | 0.3259915 | 13.75369 | 1.330649
2018-01-31 20:48 | 232482.3 | 480.0028 | 5 | 20 | 3.975578 | -3.259843 | 3.247774 | 0.4346513 | 13.75369 | 1.76478
2018-01-31 20:50 | 232602.3 | 600.0012 | 5 | 20 | 3.936934 | -3.260099 | 3.247774 | 0.5433127 | 13.75369 | 2.194658
2018-01-31 20:52 | 232722.3 | 720.0028 | 5 | 20 | 3.898687 | -3.260175 | 3.247774 | 0.6519735 | 13.75369 | 2.620369
2018-01-31 20:54 | 232842.3 | 840.004 | 5 | 20 | 3.86016 | -3.259791 | 3.247774 | 0.7606325 | 13.75369 | 3.041899
2018-01-31 20:56 | 232962.3 | 960.0002 | 5 | 20 | 3.823524 | -3.260181 | 3.247774 | 0.8692906 | 13.75369 | 3.459329
2018-01-31 20:58 | 233082.3 | 1080.0011 | 5 | 20 | 3.788236 | -3.259865 | 3.247774 | 0.9779441 | 13.75369 | 3.87284
2018-01-31 21:00 | 233202.3 | 1200.0012 | 5 | 20 | 3.754678 | -3.259836 | 3.247774 | 1.086605 | 13.75369 | 4.282638
2018-01-31 21:02 | 233322.3 | 1320.0011 | 5 | 20 | 3.722604 | -3.260173 | 3.247774 | 1.195267 | 13.75369 | 4.688877
2018-01-31 21:04 | 233442.3 | 1440.0002 | 5 | 20 | 3.692405 | -3.260181 | 3.247774 | 1.303928 | 13.75369 | 5.091708
2018-01-31 21:06 | 233562.3 | 1560.0006 | 5 | 20 | 3.665075 | -3.259819 | 3.247774 | 1.412588 | 13.75369 | 5.491419
2018-01-31 21:08 | 233682.3 | 1680.0002 | 5 | 20 | 3.640222 | -3.259821 | 3.247774 | 1.521241 | 13.75369 | 5.888262
2018-01-31 21:10 | 233802.3 | 1800.0012 | 5 | 20 | 3.616947 | -3.259834 | 3.247774 | 1.629909 | 13.75369 | 6.282563
2018-01-31 21:12 | 233922.3 | 1920.0002 | 5 | 20 | 3.594254 | -3.260218 | 3.247774 | 1.738557 | 13.75369 | 6.674292
2018-01-31 21:14 | 234042.3 | 2040.0003 | 5 | 20 | 3.574142 | -3.259841 | 3.247774 | 1.847218 | 13.75369 | 7.063732
2018-01-31 21:16 | 234162.3 | 2160.0003 | 5 | 20 | 3.556071 | -3.259814 | 3.247774 | 1.955876 | 13.75369 | 7.451093
2018-01-31 21:18 | 234282.3 | 2280.0012 | 5 | 20 | 3.540074 | -3.259996 | 3.247774 | 2.064535 | 13.75369 | 7.836614
2018-01-31 21:20 | 234402.3 | 2400.0027 | 5 | 20 | 3.524405 | -3.260218 | 3.247774 | 2.173192 | 13.75369 | 8.220421
2018-01-31 21:22 | 234522.3 | 2520.0005 | 5 | 20 | 3.50918 | -3.26013 | 3.247774 | 2.281848 | 13.75369 | 8.602522
2018-01-31 21:24 | 234642.3 | 2640.0027 | 5 | 20 | 3.495054 | -3.260095 | 3.247774 | 2.390519 | 13.75369 | 8.983095
2018-01-31 21:26 | 234762.3 | 2760.0011 | 5 | 20 | 3.481014 | -3.25997 | 3.247774 | 2.499187 | 13.75369 | 9.36213
2018-01-31 21:28 | 234882.3 | 2880.0027 | 5 | 20 | 3.46518 | -3.259791 | 3.247774 | 2.60785 | 13.75369 | 9.739553
2018-01-31 21:30 | 235002.3 | 3000.0031 | 5 | 20 | 3.444468 | -3.259879 | 3.247774 | 2.716508 | 13.75369 | 10.115
2018-01-31 21:32 | 235122.3 | 3120.0027 | 5 | 20 | 3.418929 | -3.259851 | 3.247774 | 2.825166 | 13.75369 | 10.48794
2018-01-31 21:34 | 235242.3 | 3240.0031 | 5 | 20 | 3.382302 | -3.260117 | 3.247774 | 2.933808 | 13.75369 | 10.85753
2018-01-31 21:36 | 235362.3 | 3360.0027 | 5 | 20 | 3.323601 | -3.259881 | 3.247774 | 3.042495 | 13.75369 | 11.22226
2018-01-31 21:38 | 235482.3 | 3480.0005 | 5 | 20 | 3.206692 | -3.259826 | 3.247774 | 3.151146 | 13.75369 | 11.57787
2018-01-31 21:39 | 235569.3 | 3567.0719 | 5 | 20 | 2.999983 | -3.260197 | 3.247774 | 3.22999 | 13.75369 | 11.82393
2018-01-31 21:41 | 235689.4 | 120.0012 | 6 | 20 | 3.464355 | 0 | 3.247774 | 3.22999 | 13.75369 | 11.82393
2018-01-31 21:43 | 235809.4 | 240.0001 | 6 | 20 | 3.485537 | 0 | 3.247774 | 3.22999 | 13.75369 | 11.82393
2018-01-31 21:44 | 235869.4 | 300.002 | 6 | 20 | 3.489845 | 0 | 3.247774 | 3.22999 | 13.75369 | 11.82393
2018-01-31 21:44 | 235869.4 | 0.0025 | 7 | 21 | 3.489983 | 0 | 0 | 0 | 0 | 0
2018-01-31 21:46 | 235989.5 | 120.0007 | 2 | 21 | 4.028874 | 4.890078 | 0.1623957 | 0 | 0.6411869 | 0
2018-01-31 21:48 | 236109.5 | 240.0012 | 2 | 21 | 4.073037 | 4.890013 | 0.3254063 | 0 | 1.301468 | 0
2018-01-31 21:50 | 236229.5 | 360.0007 | 2 | 21 | 4.10945 | 4.89012 | 0.4883927 | 0 | 1.96845 | 0
2018-01-31 21:52 | 236349.5 | 480.0011 | 2 | 21 | 4.136562 | 4.890095 | 0.6513752 | 0 | 2.640514 | 0
2018-01-31 21:54 | 236469.5 | 600.0007 | 2 | 21 | 4.160995 | 4.890078 | 0.8143916 | 0 | 3.316805 | 0
2018-01-31 21:56 | 236589.5 | 720.0011 | 2 | 21 | 4.188542 | 4.890015 | 0.9773831 | 0 | 3.997193 | 0
2018-01-31 21:58 | 236709.5 | 840.0014 | 2 | 21 | 4.200281 | 4.61525 | 1.137482 | 0 | 4.669271 | 0
2018-01-31 22:00 | 236829.5 | 960.001 | 2 | 21 | 4.200255 | 4.23831 | 1.284891 | 0 | 5.288434 | 0
2018-01-31 22:02 | 236949.5 | 1080.0014 | 2 | 21 | 4.200285 | 3.916409 | 1.420714 | 0 | 5.858927 | 0
2018-01-31 22:04 | 237069.5 | 1200.0011 | 2 | 21 | 4.200287 | 3.608562 | 1.546105 | 0 | 6.385605 | 0
2018-01-31 22:06 | 237189.5 | 1320.0006 | 2 | 21 | 4.200253 | 3.300997 | 1.661223 | 0 | 6.869133 | 0
2018-01-31 22:07 | 237206.9 | 1337.3853 | 2 | 21 | 4.200292 | 3.259996 | 1.677052 | 0 | 6.935621 | 0
2018-01-31 22:09 | 237326.9 | 120.0014 | 3 | 21 | 4.220495 | 3.260195 | 1.785352 | 0 | 7.391485 | 0
2018-01-31 22:11 | 237446.9 | 240.001 | 3 | 21 | 4.245607 | 3.260235 | 1.894021 | 0 | 7.851461 | 0
2018-01-31 22:13 | 237566.9 | 360.0007 | 3 | 21 | 4.273645 | 3.259888 | 2.002669 | 0 | 8.314222 | 0
2018-01-31 22:15 | 237686.9 | 480.001 | 3 | 21 | 4.305959 | 3.259867 | 2.111324 | 0 | 8.780286 | 0
2018-01-31 22:17 | 237806.9 | 600.0006 | 3 | 21 | 4.340733 | 3.259966 | 2.219983 | 0 | 9.250043 | 0
2018-01-31 22:19 | 237926.9 | 720.0002 | 3 | 21 | 4.377859 | 3.259861 | 2.328659 | 0 | 9.72377 | 0
2018-01-31 22:21 | 238046.9 | 840.0006 | 3 | 21 | 4.400343 | 3.015879 | 2.435451 | 0 | 10.19298 | 0
2018-01-31 22:23 | 238166.9 | 960.0002 | 3 | 21 | 4.400288 | 2.599747 | 2.528818 | 0 | 10.60382 | 0
2018-01-31 22:25 | 238286.9 | 1080.0006 | 3 | 21 | 4.400259 | 2.244978 | 2.609371 | 0 | 10.95827 | 0
2018-01-31 22:27 | 238406.9 | 1200.001 | 3 | 21 | 4.400292 | 1.954249 | 2.679216 | 0 | 11.26561 | 0
2018-01-31 22:29 | 238526.9 | 1320.0006 | 3 | 21 | 4.400289 | 1.707503 | 2.7401 | 0 | 11.53352 | 0
2018-01-31 22:31 | 238646.9 | 1440.0002 | 3 | 21 | 4.40027 | 1.495844 | 2.793402 | 0 | 11.76806 | 0
2018-01-31 22:33 | 238766.9 | 1560.0014 | 3 | 21 | 4.40027 | 1.306781 | 2.840048 | 0 | 11.97332 | 0
2018-01-31 22:35 | 238886.9 | 1680.0011 | 3 | 21 | 4.400237 | 1.147914 | 2.880863 | 0 | 12.15291 | 0
2018-01-31 22:37 | 239006.9 | 1800.0014 | 3 | 21 | 4.400225 | 1.014282 | 2.916846 | 0 | 12.31124 | 0
2018-01-31 22:39 | 239126.9 | 1920.001 | 3 | 21 | 4.400211 | 0.901927 | 2.948741 | 0 | 12.45159 | 0
2018-01-31 22:41 | 239246.9 | 2040.0006 | 3 | 21 | 4.400229 | 0.802701 | 2.977121 | 0 | 12.57647 | 0
2018-01-31 22:43 | 239366.9 | 2160.0002 | 3 | 21 | 4.400203 | 0.7127666 | 3.002332 | 0 | 12.6874 | 0
2018-01-31 22:45 | 239486.9 | 2280.0015 | 3 | 21 | 4.400171 | 0.6380367 | 3.024827 | 0 | 12.78638 | 0
2018-01-31 22:47 | 239606.9 | 2400.0019 | 3 | 21 | 4.400193 | 0.5744715 | 3.045021 | 0 | 12.87524 | 0
2018-01-31 22:49 | 239726.9 | 2520.0015 | 3 | 21 | 4.400232 | 0.520093 | 3.063236 | 0 | 12.95539 | 0
2018-01-31 22:51 | 239846.9 | 2640.0011 | 3 | 21 | 4.400167 | 0.467639 | 3.079682 | 0 | 13.02776 | 0
2018-01-31 22:53 | 239966.9 | 2760.0007 | 3 | 21 | 4.400178 | 0.4234076 | 3.094518 | 0 | 13.09304 | 0
2018-01-31 22:55 | 240086.9 | 2880.0019 | 3 | 21 | 4.400196 | 0.3857565 | 3.107978 | 0 | 13.15227 | 0
2018-01-31 22:57 | 240206.9 | 3000.0014 | 3 | 21 | 4.400171 | 0.3520355 | 3.120253 | 0 | 13.20628 | 0
2018-01-31 22:59 | 240326.9 | 3120.0002 | 3 | 21 | 4.400151 | 0.3213558 | 3.131477 | 0 | 13.25567 | 0
2018-01-31 23:01 | 240446.9 | 3240.0023 | 3 | 21 | 4.400178 | 0.2932653 | 3.141711 | 0 | 13.3007 | 0
2018-01-31 23:03 | 240566.9 | 3360.0002 | 3 | 21 | 4.400204 | 0.2695665 | 3.151065 | 0 | 13.34185 | 0
2018-01-31 23:05 | 240686.9 | 3480.0015 | 3 | 21 | 4.400144 | 0.2473402 | 3.15966 | 0 | 13.37967 | 0
2018-01-31 23:07 | 240806.9 | 3600.0003 | 3 | 21 | 4.400166 | 0.2287378 | 3.16759 | 0 | 13.41457 | 0
2018-01-31 23:09 | 240926.9 | 3720.0016 | 3 | 21 | 4.400166 | 0.2103844 | 3.174898 | 0 | 13.44673 | 0
2018-01-31 23:11 | 241046.9 | 3840.002 | 3 | 21 | 4.400188 | 0.1942072 | 3.181615 | 0 | 13.47628 | 0
2018-01-31 23:13 | 241166.9 | 3960.0015 | 3 | 21 | 4.400141 | 0.1786909 | 3.187813 | 0 | 13.50355 | 0
2018-01-31 23:15 | 241286.9 | 4080.001 | 3 | 21 | 4.400131 | 0.1655378 | 3.193555 | 0 | 13.52882 | 0
2018-01-31 23:17 | 241406.9 | 4200.0007 | 3 | 21 | 4.400153 | 0.1540689 | 3.198885 | 0 | 13.55227 | 0
2018-01-31 23:19 | 241526.9 | 4320.0011 | 3 | 21 | 4.400106 | 0.1411295 | 3.203809 | 0 | 13.57394 | 0
2018-01-31 23:21 | 241646.9 | 4440.0015 | 3 | 21 | 4.400137 | 0.1315374 | 3.208362 | 0 | 13.59397 | 0
2018-01-31 23:23 | 241766.9 | 4560.0011 | 3 | 21 | 4.400159 | 0.1225338 | 3.212589 | 0 | 13.61257 | 0
2018-01-31 23:25 | 241886.9 | 4680.0007 | 3 | 21 | 4.400109 | 0.1140337 | 3.216516 | 0 | 13.62985 | 0
2018-01-31 23:27 | 242006.9 | 4800.0011 | 3 | 21 | 4.400166 | 0.1060972 | 3.220182 | 0 | 13.64598 | 0
2018-01-31 23:29 | 242126.9 | 4920.0007 | 3 | 21 | 4.400134 | 0.09772873 | 3.223566 | 0 | 13.66087 | 0
2018-01-31 23:31 | 242246.9 | 5040.0003 | 3 | 21 | 4.400112 | 0.09059238 | 3.226705 | 0 | 13.67468 | 0
2018-01-31 23:33 | 242366.9 | 5160.0016 | 3 | 21 | 4.400177 | 0.08556271 | 3.229634 | 0 | 13.68757 | 0
2018-01-31 23:34 | 242443 | 5236.117 | 3 | 21 | 4.400107 | 0.08149242 | 3.23139 | 0 | 13.6953 | 0
2018-01-31 23:36 | 242563 | 120.0007 | 4 | 21 | 4.392583 | 0 | 3.23139 | 0 | 13.6953 | 0
2018-01-31 23:38 | 242683 | 240.0002 | 4 | 21 | 4.391645 | 0 | 3.23139 | 0 | 13.6953 | 0
2018-01-31 23:39 | 242743 | 300.0006 | 4 | 21 | 4.391288 | 0 | 3.23139 | 0 | 13.6953 | 0
2018-01-31 23:41 | 242863.1 | 120.0005 | 5 | 21 | 4.099029 | -3.26018 | 3.23139 | 0.1086568 | 13.6953 | 0.4493066
2018-01-31 23:43 | 242983.1 | 240.0002 | 5 | 21 | 4.058352 | -3.260139 | 3.23139 | 0.2173225 | 13.6953 | 0.8924997
2018-01-31 23:45 | 243103.1 | 360.0007 | 5 | 21 | 4.017347 | -3.260175 | 3.23139 | 0.3259814 | 13.6953 | 1.331269
2018-01-31 23:47 | 243223.1 | 480.0002 | 5 | 21 | 3.976865 | -3.260178 | 3.23139 | 0.4346408 | 13.6953 | 1.765574
2018-01-31 23:49 | 243343.1 | 600.0016 | 5 | 21 | 3.937676 | -3.26017 | 3.23139 | 0.5433085 | 13.6953 | 2.19559
2018-01-31 23:51 | 243463.1 | 720.0002 | 5 | 21 | 3.899793 | -3.260124 | 3.23139 | 0.6519691 | 13.6953 | 2.62139
2018-01-31 23:53 | 243583.1 | 840.0008 | 5 | 21 | 3.862239 | -3.260121 | 3.23139 | 0.7606369 | 13.6953 | 3.043137
2018-01-31 23:55 | 243703.1 | 960.0002 | 5 | 21 | 3.82468 | -3.260161 | 3.23139 | 0.8692952 | 13.6953 | 3.460747
2018-01-31 23:57 | 243823.1 | 1080.0014 | 5 | 21 | 3.789006 | -3.260164 | 3.23139 | 0.9779632 | 13.6953 | 3.874417
2018-01-31 23:59 | 243943.1 | 1200.0003 | 5 | 21 | 3.755165 | -3.260171 | 3.23139 | 1.086633 | 13.6953 | 4.284307
2018-02-01 00:01 | 244063.1 | 1320.0015 | 5 | 21 | 3.72406 | -3.26018 | 3.23139 | 1.1953 | 13.6953 | 4.690663
2018-02-01 00:03 | 244183.1 | 1440.0002 | 5 | 21 | 3.693968 | -3.259765 | 3.23139 | 1.303952 | 13.6953 | 5.093655
2018-02-01 00:05 | 244303.1 | 1560.0014 | 5 | 21 | 3.666152 | -3.259865 | 3.23139 | 1.412615 | 13.6953 | 5.493513
2018-02-01 00:07 | 244423.1 | 1680.0002 | 5 | 21 | 3.640716 | -3.259816 | 3.23139 | 1.521282 | 13.6953 | 5.890502
2018-02-01 00:09 | 244543.1 | 1800.0015 | 5 | 21 | 3.61778 | -3.259848 | 3.23139 | 1.629937 | 13.6953 | 6.284815
2018-02-01 00:11 | 244663.1 | 1920.0003 | 5 | 21 | 3.596121 | -3.260144 | 3.23139 | 1.73861 | 13.6953 | 6.676781
2018-02-01 00:13 | 244783.1 | 2040.0015 | 5 | 21 | 3.575148 | -3.260126 | 3.23139 | 1.847266 | 13.6953 | 7.06636
2018-02-01 00:15 | 244903.1 | 2160.0012 | 5 | 21 | 3.556738 | -3.260164 | 3.23139 | 1.955929 | 13.6953 | 7.453825
2018-02-01 00:17 | 245023.1 | 2280.0007 | 5 | 21 | 3.540451 | -3.260138 | 3.23139 | 2.064591 | 13.6953 | 7.839403
2018-02-01 00:19 | 245143.1 | 2400.0003 | 5 | 21 | 3.525609 | -3.260133 | 3.23139 | 2.17325 | 13.6953 | 8.223296
2018-02-01 00:21 | 245263.1 | 2520.0007 | 5 | 21 | 3.510288 | -3.260133 | 3.23139 | 2.281909 | 13.6953 | 8.60557
2018-02-01 00:23 | 245383.1 | 2640.0003 | 5 | 21 | 3.495327 | -3.260164 | 3.23139 | 2.390565 | 13.6953 | 8.986155
2018-02-01 00:25 | 245503.1 | 2760.0015 | 5 | 21 | 3.480881 | -3.260098 | 3.23139 | 2.499228 | 13.6953 | 9.365188
2018-02-01 00:27 | 245623.1 | 2880.0003 | 5 | 21 | 3.465572 | -3.260133 | 3.23139 | 2.607888 | 13.6953 | 9.742599
2018-02-01 00:29 | 245743.1 | 3000.0007 | 5 | 21 | 3.446424 | -3.260158 | 3.23139 | 2.716558 | 13.6953 | 10.11821
2018-02-01 00:31 | 245863.1 | 3120.0003 | 5 | 21 | 3.419329 | -3.26011 | 3.23139 | 2.825222 | 13.6953 | 10.49131
2018-02-01 00:33 | 245983.1 | 3240.0015 | 5 | 21 | 3.382009 | -3.260146 | 3.23139 | 2.933881 | 13.6953 | 10.86096
2018-02-01 00:35 | 246103.1 | 3360.0002 | 5 | 21 | 3.322245 | -3.260148 | 3.23139 | 3.042543 | 13.6953 | 11.22549
2018-02-01 00:37 | 246223.1 | 3480.0015 | 5 | 21 | 3.20746 | -3.260143 | 3.23139 | 3.151218 | 13.6953 | 11.58114
2018-02-01 00:38 | 246310.3 | 3567.1896 | 5 | 21 | 2.999993 | -3.260106 | 3.23139 | 3.230169 | 13.6953 | 11.82762
2018-02-01 00:40 | 246430.4 | 120.0008 | 6 | 21 | 3.462614 | 0 | 3.23139 | 3.230169 | 13.6953 | 11.82762
2018-02-01 00:42 | 246550.4 | 240.0003 | 6 | 21 | 3.483402 | 0 | 3.23139 | 3.230169 | 13.6953 | 11.82762
2018-02-01 00:43 | 246610.4 | 300.0006 | 6 | 21 | 3.487644 | 0 | 3.23139 | 3.230169 | 13.6953 | 11.82762
2018-02-01 00:43 | 246610.4 | 0.0025 | 7 | 22 | 3.487551 | 0 | 0 | 0 | 0 | 0
2018-02-01 00:45 | 246730.5 | 120.0008 | 2 | 22 | 4.028442 | 4.890141 | 0.162402 | 0 | 0.6411111 | 0
2018-02-01 00:47 | 246850.5 | 240.0011 | 2 | 22 | 4.071239 | 4.890064 | 0.3253966 | 0 | 1.301091 | 0
2018-02-01 00:49 | 246970.5 | 360.0023 | 2 | 22 | 4.109158 | 4.890078 | 0.4883969 | 0 | 1.967978 | 0
2018-02-01 00:51 | 247090.5 | 480.0011 | 2 | 22 | 4.136629 | 4.88998 | 0.6513819 | 0 | 2.640028 | 0
2018-02-01 00:53 | 247210.5 | 600.0009 | 2 | 22 | 4.161251 | 4.890156 | 0.8143853 | 0 | 3.316333 | 0
2018-02-01 00:55 | 247330.5 | 720.0011 | 2 | 22 | 4.187145 | 4.890108 | 0.977374 | 0 | 3.996637 | 0
2018-02-01 00:57 | 247450.5 | 840.0009 | 2 | 22 | 4.200294 | 4.627556 | 1.137929 | 0 | 4.670509 | 0
2018-02-01 00:59 | 247570.5 | 960.0012 | 2 | 22 | 4.200274 | 4.241358 | 1.285552 | 0 | 5.290569 | 0
2018-02-01 01:01 | 247690.5 | 1080.0024 | 2 | 22 | 4.200298 | 3.907782 | 1.421252 | 0 | 5.860546 | 0
2018-02-01 01:03 | 247810.5 | 1200.0002 | 2 | 22 | 4.200302 | 3.608706 | 1.54643 | 0 | 6.386328 | 0
2018-02-01 01:05 | 247930.5 | 1320.0032 | 2 | 22 | 4.200311 | 3.312872 | 1.661798 | 0 | 6.870907 | 0
2018-02-01 01:06 | 247951.4 | 1340.9103 | 2 | 22 | 4.200279 | 3.25997 | 1.680884 | 0 | 6.951076 | 0
2018-02-01 01:08 | 248071.4 | 120.0005 | 3 | 22 | 4.221471 | 3.259882 | 1.789153 | 0 | 7.40687 | 0
2018-02-01 01:10 | 248191.4 | 240.0017 | 3 | 22 | 4.247128 | 3.259848 | 1.897819 | 0 | 7.866965 | 0
2018-02-01 01:12 | 248311.4 | 360.0006 | 3 | 22 | 4.275523 | 3.259829 | 2.006474 | 0 | 8.329965 | 0
2018-02-01 01:14 | 248431.4 | 480.001 | 3 | 22 | 4.306792 | 3.259848 | 2.115121 | 0 | 8.796152 | 0
2018-02-01 01:16 | 248551.4 | 600.0013 | 3 | 22 | 4.342553 | 3.259813 | 2.223788 | 0 | 9.266064 | 0
2018-02-01 01:18 | 248671.4 | 720.0002 | 3 | 22 | 4.380303 | 3.259838 | 2.332443 | 0 | 9.739936 | 0
2018-02-01 01:20 | 248791.4 | 840.0005 | 3 | 22 | 4.400303 | 2.978645 | 2.438582 | 0 | 10.20642 | 0
2018-02-01 01:22 | 248911.4 | 960.001 | 3 | 22 | 4.400307 | 2.580479 | 2.531007 | 0 | 10.61312 | 0
2018-02-01 01:24 | 249031.4 | 1080.0014 | 3 | 22 | 4.400277 | 2.234818 | 2.611169 | 0 | 10.96586 | 0
2018-02-01 01:26 | 249151.4 | 1200.0009 | 3 | 22 | 4.400237 | 1.937014 | 2.680526 | 0 | 11.27105 | 0
2018-02-01 01:28 | 249271.4 | 1320.0005 | 3 | 22 | 4.40029 | 1.690817 | 2.740877 | 0 | 11.53661 | 0
2018-02-01 01:30 | 249391.4 | 1440.001 | 3 | 22 | 4.400261 | 1.482631 | 2.793633 | 0 | 11.76875 | 0
2018-02-01 01:32 | 249511.4 | 1560.0005 | 3 | 22 | 4.40027 | 1.303761 | 2.84001 | 0 | 11.97282 | 0
2018-02-01 01:34 | 249631.4 | 1680.0018 | 3 | 22 | 4.400251 | 1.143147 | 2.880725 | 0 | 12.15197 | 0
2018-02-01 01:36 | 249751.4 | 1800.0013 | 3 | 22 | 4.400239 | 1.009673 | 2.916517 | 0 | 12.30947 | 0
2018-02-01 01:38 | 249871.4 | 1920.0002 | 3 | 22 | 4.400233 | 0.8961344 | 2.948221 | 0 | 12.44897 | 0
2018-02-01 01:40 | 249991.4 | 2040.0014 | 3 | 22 | 4.400241 | 0.8003635 | 2.976449 | 0 | 12.57318 | 0
2018-02-01 01:42 | 250111.4 | 2160.001 | 3 | 22 | 4.400246 | 0.7141094 | 3.00165 | 0 | 12.68407 | 0
2018-02-01 01:44 | 250231.4 | 2280.0014 | 3 | 22 | 4.40021 | 0.6365843 | 3.024104 | 0 | 12.78287 | 0
2018-02-01 01:46 | 250351.4 | 2400.001 | 3 | 22 | 4.400225 | 0.572814 | 3.04422 | 0 | 12.87139 | 0
2018-02-01 01:48 | 250471.4 | 2520.0014 | 3 | 22 | 4.400242 | 0.5180979 | 3.062353 | 0 | 12.95118 | 0
2018-02-01 01:50 | 250591.4 | 2640.0009 | 3 | 22 | 4.400219 | 0.4689741 | 3.078774 | 0 | 13.02343 | 0
2018-02-01 01:52 | 250711.4 | 2760.0023 | 3 | 22 | 4.400152 | 0.4229822 | 3.093637 | 0 | 13.08883 | 0
2018-02-01 01:54 | 250831.4 | 2880.0009 | 3 | 22 | 4.40019 | 0.3850708 | 3.107091 | 0 | 13.14803 | 0
2018-02-01 01:56 | 250951.4 | 3000.0005 | 3 | 22 | 4.400204 | 0.3515472 | 3.119351 | 0 | 13.20198 | 0
2018-02-01 01:58 | 251071.4 | 3120.001 | 3 | 22 | 4.400173 | 0.3219576 | 3.130563 | 0 | 13.25131 | 0
2018-02-01 02:00 | 251191.4 | 3240.0014 | 3 | 22 | 4.400152 | 0.2944002 | 3.14084 | 0 | 13.29653 | 0
2018-02-01 02:02 | 251311.4 | 3360.0001 | 3 | 22 | 4.400103 | 0.2681503 | 3.150227 | 0 | 13.33784 | 0
2018-02-01 02:04 | 251431.4 | 3480.0005 | 3 | 22 | 4.400193 | 0.2481174 | 3.158835 | 0 | 13.37572 | 0
2018-02-01 02:06 | 251551.4 | 3600.0009 | 3 | 22 | 4.400187 | 0.2287512 | 3.166759 | 0 | 13.41058 | 0
2018-02-01 02:08 | 251671.4 | 3720.0013 | 3 | 22 | 4.400129 | 0.2111559 | 3.174082 | 0 | 13.44281 | 0
2018-02-01 02:10 | 251791.4 | 3840.0009 | 3 | 22 | 4.400182 | 0.1943893 | 3.180839 | 0 | 13.47253 | 0
2018-02-01 02:12 | 251911.4 | 3960.0014 | 3 | 22 | 4.400151 | 0.1789265 | 3.187051 | 0 | 13.49987 | 0
2018-02-01 02:14 | 252031.4 | 4080.0002 | 3 | 22 | 4.400106 | 0.1652784 | 3.192797 | 0 | 13.52515 | 0
2018-02-01 02:16 | 252151.4 | 4200.0014 | 3 | 22 | 4.400137 | 0.1541471 | 3.198128 | 0 | 13.54861 | 0
2018-02-01 02:18 | 252271.4 | 4320.0002 | 3 | 22 | 4.400147 | 0.1429787 | 3.203081 | 0 | 13.5704 | 0
2018-02-01 02:20 | 252391.4 | 4440.0014 | 3 | 22 | 4.400119 | 0.1314964 | 3.207654 | 0 | 13.59053 | 0
2018-02-01 02:22 | 252511.4 | 4560.0009 | 3 | 22 | 4.400144 | 0.1225309 | 3.211891 | 0 | 13.60917 | 0
2018-02-01 02:24 | 252631.4 | 4680.0005 | 3 | 22 | 4.400105 | 0.1136293 | 3.215819 | 0 | 13.62645 | 0
2018-02-01 02:26 | 252751.4 | 4800.0002 | 3 | 22 | 4.400134 | 0.1064196 | 3.219482 | 0 | 13.64257 | 0
2018-02-01 02:28 | 252871.4 | 4920.0006 | 3 | 22 | 4.400117 | 0.09808254 | 3.222892 | 0 | 13.65757 | 0
2018-02-01 02:30 | 252991.4 | 5040.0001 | 3 | 22 | 4.400146 | 0.09141731 | 3.226036 | 0 | 13.67141 | 0
2018-02-01 02:32 | 253111.4 | 5160.0014 | 3 | 22 | 4.400166 | 0.08526325 | 3.228967 | 0 | 13.68431 | 0
2018-02-01 02:33 | 253180.5 | 5229.1479 | 3 | 22 | 4.400111 | 0.08148861 | 3.230565 | 0 | 13.69134 | 0
2018-02-01 02:35 | 253300.6 | 120.0006 | 4 | 22 | 4.392527 | 0 | 3.230565 | 0 | 13.69134 | 0
2018-02-01 02:37 | 253420.6 | 240.001 | 4 | 22 | 4.391596 | 0 | 3.230565 | 0 | 13.69134 | 0
2018-02-01 02:38 | 253480.6 | 300.003 | 4 | 22 | 4.391253 | 0 | 3.230565 | 0 | 13.69134 | 0
2018-02-01 02:40 | 253600.6 | 120.0006 | 5 | 22 | 4.097916 | -3.26015 | 3.230565 | 0.1086602 | 13.69134 | 0.4492311
2018-02-01 02:42 | 253720.6 | 240.0009 | 5 | 22 | 4.057354 | -3.260118 | 3.230565 | 0.2173256 | 13.69134 | 0.8922861
2018-02-01 02:44 | 253840.6 | 360.0005 | 5 | 22 | 4.017611 | -3.260133 | 3.230565 | 0.3259894 | 13.69134 | 1.331023
2018-02-01 02:46 | 253960.6 | 480.0002 | 5 | 22 | 3.976395 | -3.260106 | 3.230565 | 0.4346619 | 13.69134 | 1.765404
2018-02-01 02:48 | 254080.6 | 600.0006 | 5 | 22 | 3.936623 | -3.260163 | 3.230565 | 0.5433214 | 13.69134 | 2.195295
2018-02-01 02:50 | 254200.6 | 720.0009 | 5 | 22 | 3.898413 | -3.259861 | 3.230565 | 0.6519824 | 13.69134 | 2.620964
2018-02-01 02:52 | 254320.6 | 840.0014 | 5 | 22 | 3.861583 | -3.259805 | 3.230565 | 0.7606516 | 13.69134 | 3.042597
2018-02-01 02:54 | 254440.6 | 960.0009 | 5 | 22 | 3.824788 | -3.260008 | 3.230565 | 0.8693224 | 13.69134 | 3.460244
2018-02-01 02:56 | 254560.6 | 1080.0005 | 5 | 22 | 3.788025 | -3.259954 | 3.230565 | 0.9779808 | 13.69134 | 3.873822
2018-02-01 02:58 | 254680.7 | 1200.0018 | 5 | 22 | 3.753731 | -3.260137 | 3.230565 | 1.086655 | 13.69134 | 4.283597
2018-02-01 03:00 | 254800.6 | 1320.0014 | 5 | 22 | 3.722709 | -3.260088 | 3.230565 | 1.195302 | 13.69134 | 4.689711
2018-02-01 03:02 | 254920.6 | 1440.001 | 5 | 22 | 3.693816 | -3.260157 | 3.230565 | 1.303975 | 13.69134 | 5.092686
2018-02-01 03:04 | 255040.6 | 1560.0014 | 5 | 22 | 3.66547 | -3.260161 | 3.230565 | 1.412647 | 13.69134 | 5.492556
2018-02-01 03:06 | 255160.6 | 1680.0002 | 5 | 22 | 3.639652 | -3.259894 | 3.230565 | 1.52132 | 13.69134 | 5.889466
2018-02-01 03:08 | 255280.6 | 1800.0006 | 5 | 22 | 3.616375 | -3.259773 | 3.230565 | 1.629987 | 13.69134 | 6.28369
2018-02-01 03:10 | 255400.6 | 1920.0002 | 5 | 22 | 3.595391 | -3.260111 | 3.230565 | 1.738633 | 13.69134 | 6.67544
2018-02-01 03:12 | 255520.6 | 2040.0006 | 5 | 22 | 3.575219 | -3.259876 | 3.230565 | 1.847299 | 13.69134 | 7.065037
2018-02-01 03:14 | 255640.7 | 2160.0018 | 5 | 22 | 3.555866 | -3.260137 | 3.230565 | 1.955982 | 13.69134 | 7.452525
2018-02-01 03:16 | 255760.6 | 2280.0015 | 5 | 22 | 3.539214 | -3.260128 | 3.230565 | 2.064641 | 13.69134 | 7.837981
2018-02-01 03:18 | 255880.6 | 2400.0002 | 5 | 22 | 3.524533 | -3.259845 | 3.230565 | 2.173301 | 13.69134 | 8.221732
2018-02-01 03:20 | 256000.6 | 2520.0005 | 5 | 22 | 3.510462 | -3.260193 | 3.230565 | 2.281969 | 13.69134 | 8.603973
2018-02-01 03:22 | 256120.6 | 2640.0002 | 5 | 22 | 3.495034 | -3.259828 | 3.230565 | 2.39063 | 13.69134 | 8.984601
2018-02-01 03:24 | 256240.6 | 2760.0005 | 5 | 22 | 3.479739 | -3.260141 | 3.230565 | 2.499299 | 13.69134 | 9.363564
2018-02-01 03:26 | 256360.6 | 2880.0009 | 5 | 22 | 3.463954 | -3.259821 | 3.230565 | 2.607966 | 13.69134 | 9.740857
2018-02-01 03:28 | 256480.6 | 3000.0005 | 5 | 22 | 3.445526 | -3.26019 | 3.230565 | 2.716629 | 13.69134 | 10.1163
2018-02-01 03:30 | 256600.6 | 3120.0001 | 5 | 22 | 3.419838 | -3.260139 | 3.230565 | 2.825277 | 13.69134 | 10.48935
2018-02-01 03:32 | 256720.6 | 3240.0014 | 5 | 22 | 3.379737 | -3.260161 | 3.230565 | 2.933953 | 13.69134 | 10.85896
2018-02-01 03:34 | 256840.7 | 3360.0018 | 5 | 22 | 3.318548 | -3.260131 | 3.230565 | 3.042627 | 13.69134 | 11.22321
2018-02-01 03:36 | 256960.6 | 3480.0005 | 5 | 22 | 3.201233 | -3.259972 | 3.230565 | 3.151293 | 13.69134 | 11.57825
2018-02-01 03:37 | 257045.6 | 3564.9789 | 5 | 22 | 2.999984 | -3.260161 | 3.230565 | 3.22824 | 13.69134 | 11.81817
2018-02-01 03:39 | 257165.7 | 120.0022 | 6 | 22 | 3.46371 | 0 | 3.230565 | 3.22824 | 13.69134 | 11.81817
2018-02-01 03:41 | 257285.7 | 240.001 | 6 | 22 | 3.484565 | 0 | 3.230565 | 3.22824 | 13.69134 | 11.81817
2018-02-01 03:42 | 257345.7 | 300.0029 | 6 | 22 | 3.488826 | 0 | 3.230565 | 3.22824 | 13.69134 | 11.81817
2018-02-01 03:42 | 257345.7 | 0.0039 | 7 | 23 | 3.489104 | 0 | 0 | 0 | 0 | 0
2018-02-01 03:44 | 257465.8 | 120.0014 | 2 | 23 | 4.030256 | 4.890102 | 0.1624025 | 0 | 0.6414113 | 0
2018-02-01 03:46 | 257585.8 | 240.0003 | 2 | 23 | 4.071525 | 4.890068 | 0.3253949 | 0 | 1.301571 | 0
2018-02-01 03:48 | 257705.8 | 360.0006 | 2 | 23 | 4.108663 | 4.890081 | 0.4883875 | 0 | 1.968341 | 0
2018-02-01 03:50 | 257825.8 | 480.0003 | 2 | 23 | 4.137715 | 4.890068 | 0.6513899 | 0 | 2.640557 | 0
2018-02-01 03:52 | 257945.8 | 600.0006 | 2 | 23 | 4.162759 | 4.890078 | 0.8143823 | 0 | 3.317011 | 0
2018-02-01 03:54 | 258065.8 | 720.0003 | 2 | 23 | 4.188354 | 4.890102 | 0.9773791 | 0 | 3.997617 | 0
2018-02-01 03:56 | 258185.8 | 840.0014 | 2 | 23 | 4.200329 | 4.63335 | 1.137843 | 0 | 4.67118 | 0
2018-02-01 03:58 | 258305.8 | 960.0003 | 2 | 23 | 4.200281 | 4.228561 | 1.285427 | 0 | 5.291078 | 0
2018-02-01 04:00 | 258425.8 | 1080.0014 | 2 | 23 | 4.200295 | 3.888618 | 1.420564 | 0 | 5.858693 | 0
2018-02-01 04:02 | 258545.8 | 1200.001 | 2 | 23 | 4.200294 | 3.584436 | 1.545026 | 0 | 6.381468 | 0
2018-02-01 04:04 | 258665.8 | 1320.0007 | 2 | 23 | 4.200295 | 3.304413 | 1.659859 | 0 | 6.863797 | 0
2018-02-01 04:05 | 258684.5 | 1338.7246 | 2 | 23 | 4.200302 | 3.259996 | 1.676931 | 0 | 6.935503 | 0
2018-02-01 04:07 | 258804.5 | 120.0006 | 3 | 23 | 4.221155 | 3.259869 | 1.785193 | 0 | 7.391226 | 0
2018-02-01 04:09 | 258924.5 | 240.0011 | 3 | 23 | 4.247902 | 3.25989 | 1.893856 | 0 | 7.851347 | 0
2018-02-01 04:11 | 259044.5 | 360.0015 | 3 | 23 | 4.276612 | 3.259905 | 2.002518 | 0 | 8.31447 | 0
2018-02-01 04:13 | 259164.5 | 480.0027 | 3 | 23 | 4.307458 | 3.259893 | 2.111168 | 0 | 8.780786 | 0
2018-02-01 04:15 | 259284.5 | 600.0006 | 3 | 23 | 4.341479 | 3.259842 | 2.219828 | 0 | 9.250643 | 0
2018-02-01 04:17 | 259404.5 | 720.0013 | 3 | 23 | 4.380078 | 3.259911 | 2.328488 | 0 | 9.724454 | 0
2018-02-01 04:19 | 259524.5 | 840.0014 | 3 | 23 | 4.400324 | 2.97624 | 2.434581 | 0 | 10.19074 | 0
2018-02-01 04:21 | 259644.5 | 960.0013 | 3 | 23 | 4.400271 | 2.57493 | 2.52684 | 0 | 10.5967 | 0
2018-02-01 04:23 | 259764.5 | 1080.0006 | 3 | 23 | 4.400296 | 2.24226 | 2.607014 | 0 | 10.94949 | 0
2018-02-01 04:25 | 259884.5 | 1200.0012 | 3 | 23 | 4.400299 | 1.946879 | 2.676733 | 0 | 11.25628 | 0
2018-02-01 04:27 | 260004.5 | 1320.0006 | 3 | 23 | 4.400235 | 1.69174 | 2.737221 | 0 | 11.52244 | 0
2018-02-01 04:29 | 260124.5 | 1440.0019 | 3 | 23 | 4.400235 | 1.482291 | 2.790031 | 0 | 11.75482 | 0
2018-02-01 04:31 | 260244.5 | 1560.0006 | 3 | 23 | 4.400205 | 1.305049 | 2.836412 | 0 | 11.95891 | 0
2018-02-01 04:33 | 260364.5 | 1680.0019 | 3 | 23 | 4.400287 | 1.152078 | 2.87731 | 0 | 12.13887 | 0
2018-02-01 04:35 | 260484.5 | 1800.0016 | 3 | 23 | 4.400219 | 1.012739 | 2.913324 | 0 | 12.29734 | 0
2018-02-01 04:37 | 260604.5 | 1920.001 | 3 | 23 | 4.400185 | 0.898056 | 2.945125 | 0 | 12.43727 | 0
2018-02-01 04:39 | 260724.5 | 2040.0007 | 3 | 23 | 4.400188 | 0.8000126 | 2.973403 | 0 | 12.5617 | 0
2018-02-01 04:41 | 260844.5 | 2160.0019 | 3 | 23 | 4.40021 | 0.7171593 | 2.998676 | 0 | 12.6729 | 0
2018-02-01 04:43 | 260964.5 | 2280.0007 | 3 | 23 | 4.400217 | 0.6413689 | 3.021302 | 0 | 12.77246 | 0
2018-02-01 04:45 | 261084.5 | 2400.0012 | 3 | 23 | 4.400199 | 0.5746059 | 3.041526 | 0 | 12.86145 | 0
2018-02-01 04:47 | 261204.5 | 2520.0016 | 3 | 23 | 4.400195 | 0.518281 | 3.059719 | 0 | 12.94151 | 0
2018-02-01 04:49 | 261324.5 | 2640.0012 | 3 | 23 | 4.400177 | 0.4696007 | 3.07617 | 0 | 13.0139 | 0
2018-02-01 04:51 | 261444.5 | 2760.0007 | 3 | 23 | 4.400187 | 0.4269638 | 3.09111 | 0 | 13.07963 | 0
2018-02-01 04:53 | 261564.5 | 2880.002 | 3 | 23 | 4.400184 | 0.3860769 | 3.104654 | 0 | 13.13923 | 0
2018-02-01 04:55 | 261684.5 | 3000.0006 | 3 | 23 | 4.400164 | 0.3517075 | 3.116938 | 0 | 13.19328 | 0
2018-02-01 04:57 | 261804.5 | 3120.0011 | 3 | 23 | 4.40019 | 0.3226013 | 3.128163 | 0 | 13.24267 | 0
2018-02-01 04:59 | 261924.5 | 3240.0006 | 3 | 23 | 4.400143 | 0.2957277 | 3.138456 | 0 | 13.28796 | 0
2018-02-01 05:01 | 262044.5 | 3360.0011 | 3 | 23 | 4.400179 | 0.2713575 | 3.147911 | 0 | 13.32957 | 0
2018-02-01 05:03 | 262164.5 | 3480.0007 | 3 | 23 | 4.400162 | 0.2484121 | 3.156556 | 0 | 13.36761 | 0
2018-02-01 05:05 | 262284.5 | 3600.0019 | 3 | 23 | 4.400164 | 0.2287149 | 3.164497 | 0 | 13.40255 | 0
2018-02-01 05:07 | 262404.5 | 3720.0016 | 3 | 23 | 4.400142 | 0.2115326 | 3.171824 | 0 | 13.43479 | 0
2018-02-01 05:09 | 262524.5 | 3840.0001 | 3 | 23 | 4.400156 | 0.1960945 | 3.178605 | 0 | 13.46463 | 0
2018-02-01 05:11 | 262644.5 | 3960.0015 | 3 | 23 | 4.400085 | 0.178894 | 3.184858 | 0 | 13.49214 | 0
2018-02-01 05:13 | 262764.5 | 4080.0011 | 3 | 23 | 4.400169 | 0.1666222 | 3.190617 | 0 | 13.51748 | 0
2018-02-01 05:15 | 262884.5 | 4200.0016 | 3 | 23 | 4.400154 | 0.1542196 | 3.195958 | 0 | 13.54098 | 0
2018-02-01 05:17 | 263004.5 | 4320.0012 | 3 | 23 | 4.400099 | 0.1434422 | 3.20092 | 0 | 13.56282 | 0
2018-02-01 05:19 | 263124.5 | 4440.0003 | 3 | 23 | 4.400115 | 0.1326876 | 3.205525 | 0 | 13.58308 | 0
2018-02-01 05:21 | 263244.5 | 4560.0011 | 3 | 23 | 4.400139 | 0.1229525 | 3.209781 | 0 | 13.6018 | 0
2018-02-01 05:23 | 263364.5 | 4680.0024 | 3 | 23 | 4.400059 | 0.1129169 | 3.213737 | 0 | 13.61921 | 0
2018-02-01 05:25 | 263484.5 | 4800.001 | 3 | 23 | 4.400137 | 0.1068039 | 3.217405 | 0 | 13.63535 | 0
2018-02-01 05:27 | 263604.5 | 4920.0007 | 3 | 23 | 4.400158 | 0.09963608 | 3.220833 | 0 | 13.65043 | 0
2018-02-01 05:29 | 263724.5 | 5040.0019 | 3 | 23 | 4.400107 | 0.09127808 | 3.224015 | 0 | 13.66444 | 0
2018-02-01 05:31 | 263844.5 | 5160.0015 | 3 | 23 | 4.400112 | 0.08490467 | 3.226951 | 0 | 13.67735 | 0
2018-02-01 05:32 | 263914.4 | 5229.9271 | 3 | 23 | 4.400121 | 0.08149529 | 3.228572 | 0 | 13.68449 | 0
2018-02-01 05:34 | 264034.5 | 120.0015 | 4 | 23 | 4.392531 | 0 | 3.228573 | 0 | 13.68449 | 0
2018-02-01 05:36 | 264154.5 | 240.0019 | 4 | 23 | 4.391551 | 0 | 3.228573 | 0 | 13.68449 | 0
2018-02-01 05:37 | 264214.5 | 300.0038 | 4 | 23 | 4.3912 | 0 | 3.228573 | 0 | 13.68449 | 0
2018-02-01 05:39 | 264334.6 | 120.0007 | 5 | 23 | 4.097472 | -3.260124 | 3.228573 | 0.108659 | 13.68449 | 0.4492095
2018-02-01 05:41 | 264454.6 | 240.0002 | 5 | 23 | 4.056463 | -3.260126 | 3.228573 | 0.2173231 | 13.68449 | 0.892195
2018-02-01 05:43 | 264574.6 | 360.0015 | 5 | 23 | 4.017038 | -3.260203 | 3.228573 | 0.325991 | 13.68449 | 1.330848
2018-02-01 05:45 | 264694.6 | 480.001 | 5 | 23 | 3.977381 | -3.260099 | 3.228573 | 0.4346454 | 13.68449 | 1.765169
2018-02-01 05:47 | 264814.6 | 600.0015 | 5 | 23 | 3.936615 | -3.260101 | 3.228573 | 0.5433142 | 13.68449 | 2.195164
2018-02-01 05:49 | 264934.6 | 720.0002 | 5 | 23 | 3.897872 | -3.260071 | 3.228573 | 0.6519752 | 13.68449 | 2.620799
2018-02-01 05:51 | 265054.6 | 840.0015 | 5 | 23 | 3.86059 | -3.260163 | 3.228573 | 0.7606568 | 13.68449 | 3.042387
2018-02-01 05:53 | 265174.6 | 960.0002 | 5 | 23 | 3.824846 | -3.260138 | 3.228573 | 0.8693159 | 13.68449 | 3.45993
2018-02-01 05:55 | 265294.6 | 1080.0014 | 5 | 23 | 3.788906 | -3.260113 | 3.228573 | 0.9779777 | 13.68449 | 3.8736
2018-02-01 05:57 | 265414.6 | 1200.0011 | 5 | 23 | 3.753793 | -3.260051 | 3.228573 | 1.086648 | 13.68449 | 4.283398
2018-02-01 05:59 | 265534.6 | 1320.0014 | 5 | 23 | 3.72217 | -3.260108 | 3.228573 | 1.195306 | 13.68449 | 4.689533
2018-02-01 06:01 | 265654.6 | 1440.0003 | 5 | 23 | 3.693388 | -3.260131 | 3.228573 | 1.303983 | 13.68449 | 5.092453
2018-02-01 06:03 | 265774.6 | 1560.0014 | 5 | 23 | 3.666326 | -3.260118 | 3.228573 | 1.412643 | 13.68449 | 5.492298
2018-02-01 06:05 | 265894.6 | 1680.0003 | 5 | 23 | 3.639721 | -3.260119 | 3.228573 | 1.52131 | 13.68449 | 5.889246
2018-02-01 06:07 | 266014.6 | 1800.0007 | 5 | 23 | 3.615974 | -3.260103 | 3.228573 | 1.629977 | 13.68449 | 6.283448
2018-02-01 06:09 | 266134.6 | 1920.0011 | 5 | 23 | 3.594336 | -3.260075 | 3.228573 | 1.738643 | 13.68449 | 6.675191
2018-02-01 06:11 | 266254.6 | 2040.0006 | 5 | 23 | 3.575117 | -3.260118 | 3.228573 | 1.847315 | 13.68449 | 7.064738
2018-02-01 06:13 | 266374.6 | 2160.001 | 5 | 23 | 3.55648 | -3.260128 | 3.228573 | 1.955983 | 13.68449 | 7.452225
2018-02-01 06:15 | 266494.6 | 2280.0014 | 5 | 23 | 3.539005 | -3.260144 | 3.228573 | 2.064655 | 13.68449 | 7.837735
2018-02-01 06:17 | 266614.6 | 2400.0003 | 5 | 23 | 3.523813 | -3.260073 | 3.228573 | 2.173312 | 13.68449 | 8.221433
2018-02-01 06:19 | 266734.6 | 2520.0014 | 5 | 23 | 3.509951 | -3.260206 | 3.228573 | 2.28199 | 13.68449 | 8.603626
2018-02-01 06:21 | 266854.6 | 2640.0011 | 5 | 23 | 3.496077 | -3.260126 | 3.228573 | 2.39064 | 13.68449 | 8.984241
2018-02-01 06:23 | 266974.6 | 2760.0007 | 5 | 23 | 3.480219 | -3.260139 | 3.228573 | 2.499317 | 13.68449 | 9.363336
2018-02-01 06:25 | 267094.6 | 2880.0003 | 5 | 23 | 3.463936 | -3.260111 | 3.228573 | 2.607966 | 13.68449 | 9.740584
2018-02-01 06:27 | 267214.6 | 3000.0014 | 5 | 23 | 3.444712 | -3.260111 | 3.228573 | 2.71664 | 13.68449 | 10.11602
2018-02-01 06:29 | 267334.6 | 3120.0011 | 5 | 23 | 3.420335 | -3.260103 | 3.228573 | 2.825323 | 13.68449 | 10.48916
2018-02-01 06:31 | 267454.6 | 3240.0007 | 5 | 23 | 3.382429 | -3.260146 | 3.228573 | 2.933978 | 13.68449 | 10.85891
2018-02-01 06:33 | 267574.6 | 3360.0011 | 5 | 23 | 3.319319 | -3.260148 | 3.228573 | 3.04265 | 13.68449 | 11.22333
2018-02-01 06:35 | 267694.6 | 3480.0007 | 5 | 23 | 3.199749 | -3.260158 | 3.228573 | 3.151309 | 13.68449 | 11.57835
2018-02-01 06:36 | 267778 | 3563.4438 | 5 | 23 | 2.99998 | -3.260181 | 3.228573 | 3.226885 | 13.68449 | 11.81388
2018-02-01 06:38 | 267898 | 120.0007 | 6 | 23 | 3.463526 | 0 | 3.228573 | 3.226885 | 13.68449 | 11.81388
2018-02-01 06:40 | 268018 | 240.0011 | 6 | 23 | 3.484326 | 0 | 3.228573 | 3.226885 | 13.68449 | 11.81388
2018-02-01 06:41 | 268078 | 300.0046 | 6 | 23 | 3.488623 | 0 | 3.228573 | 3.226885 | 13.68449 | 11.81388
2018-02-01 06:41 | 268078.1 | 0.0024 | 7 | 24 | 3.488627 | 0 | 0 | 0 | 0 | 0
2018-02-01 06:43 | 268198.1 | 120.0015 | 2 | 24 | 4.029749 | 4.889959 | 0.1623826 | 3.72e-10 | 0.6412195 | 1.298e-09
2018-02-01 06:45 | 268318.1 | 240.001 | 2 | 24 | 4.071569 | 4.890018 | 0.3253792 | 3.72e-10 | 1.301389 | 1.298e-09
2018-02-01 06:47 | 268438.1 | 360.0014 | 2 | 24 | 4.106961 | 4.890039 | 0.4883958 | 3.72e-10 | 1.968143 | 1.298e-09
2018-02-01 06:49 | 268558.1 | 480.0002 | 2 | 24 | 4.135612 | 4.890009 | 0.6513637 | 3.72e-10 | 2.639825 | 1.298e-09
2018-02-01 06:51 | 268678.1 | 600.0006 | 2 | 24 | 4.16172 | 4.89002 | 0.8143774 | 3.72e-10 | 3.316125 | 1.298e-09
2018-02-01 06:53 | 268798.1 | 720.0019 | 2 | 24 | 4.188233 | 4.890038 | 0.9773889 | 3.72e-10 | 3.996681 | 1.298e-09
2018-02-01 06:55 | 268918.1 | 840.0006 | 2 | 24 | 4.200317 | 4.646326 | 1.137985 | 3.72e-10 | 4.670796 | 1.298e-09
2018-02-01 06:57 | 269038.1 | 960.0003 | 2 | 24 | 4.200284 | 4.263601 | 1.286367 | 3.72e-10 | 5.294044 | 1.298e-09
2018-02-01 06:59 | 269158.1 | 1080.0015 | 2 | 24 | 4.200308 | 3.899 | 1.42232 | 3.72e-10 | 5.865086 | 1.298e-09
2018-02-01 07:01 | 269278.1 | 1200.0019 | 2 | 24 | 4.20028 | 3.586983 | 1.546977 | 3.72e-10 | 6.388678 | 1.298e-09
2018-02-01 07:03 | 269398.1 | 1320.0015 | 2 | 24 | 4.200303 | 3.299765 | 1.661693 | 3.72e-10 | 6.870519 | 1.298e-09
2018-02-01 07:03 | 269415.2 | 1337.0709 | 2 | 24 | 4.200267 | 3.259993 | 1.677255 | 3.72e-10 | 6.935884 | 1.298e-09
2018-02-01 07:05 | 269535.2203 | 120.0015 | 3 | 24 | 4.219916 | 3.260195 | 1.785536 | 8.186e-09 | 7.391628 | 3.3069e-08
2018-02-01 07:07 | 269655.219 | 240.0002 | 3 | 24 | 4.246411 | 3.260191 | 1.894197 | 8.186e-09 | 7.851558 | 3.3069e-08
2018-02-01 07:09 | 269775.2203 | 360.0015 | 3 | 24 | 4.275898 | 3.260159 | 2.002857 | 8.186e-09 | 8.314558 | 3.3069e-08
2018-02-01 07:11 | 269895.219 | 480.0002 | 3 | 24 | 4.307626 | 3.260176 | 2.111532 | 8.186e-09 | 8.78094 | 3.3069e-08
2018-02-01 07:13 | 270015.2203 | 600.0015 | 3 | 24 | 4.341263 | 3.26016 | 2.220194 | 8.186e-09 | 9.250827 | 3.3069e-08
2018-02-01 07:15 | 270135.2198 | 720.001 | 3 | 24 | 4.378442 | 3.260151 | 2.328849 | 8.186e-09 | 9.724508 | 3.3069e-08
2018-02-01 07:17 | 270255.2203 | 840.0015 | 3 | 24 | 4.400303 | 2.984198 | 2.435182 | 8.186e-09 | 10.19176 | 3.3069e-08
2018-02-01 07:19 | 270375.2199 | 960.0011 | 3 | 24 | 4.400303 | 2.575502 | 2.527538 | 8.186e-09 | 10.59816 | 3.3069e-08
2018-02-01 07:21 | 270495.2194 | 1080.0006 | 3 | 24 | 4.40027 | 2.237986 | 2.607599 | 8.186e-09 | 10.95045 | 3.3069e-08
2018-02-01 07:23 | 270615.219 | 1200.0002 | 3 | 24 | 4.400262 | 1.951375 | 2.677328 | 8.186e-09 | 11.25728 | 3.3069e-08
2018-02-01 07:25 | 270735.2203 | 1320.0015 | 3 | 24 | 4.400242 | 1.694786 | 2.738034 | 8.186e-09 | 11.5244 | 3.3069e-08
2018-02-01 07:27 | 270855.219 | 1440.0002 | 3 | 24 | 4.400265 | 1.479982 | 2.790834 | 8.186e-09 | 11.75673 | 3.3069e-08
2018-02-01 07:29 | 270975.2194 | 1560.0006 | 3 | 24 | 4.400242 | 1.300421 | 2.837087 | 8.186e-09 | 11.96026 | 3.3069e-08
2018-02-01 07:31 | 271095.2199 | 1680.0011 | 3 | 24 | 4.40024 | 1.148587 | 2.877828 | 8.186e-09 | 12.13953 | 3.3069e-08
2018-02-01 07:33 | 271215.2203 | 1800.0015 | 3 | 24 | 4.400229 | 1.014984 | 2.913853 | 8.186e-09 | 12.29805 | 3.3069e-08
2018-02-01 07:35 | 271335.219 | 1920.0002 | 3 | 24 | 4.400162 | 0.8958025 | 2.945662 | 8.186e-09 | 12.43801 | 3.3069e-08
2018-02-01 07:37 | 271455.2204 | 2040.0016 | 3 | 24 | 4.400194 | 0.7972317 | 2.973858 | 8.186e-09 | 12.56208 | 3.3069e-08
2018-02-01 07:39 | 271575.2199 | 2160.0011 | 3 | 24 | 4.400229 | 0.713706 | 2.999004 | 8.186e-09 | 12.67273 | 3.3069e-08
2018-02-01 07:41 | 271695.2204 | 2280.0016 | 3 | 24 | 4.400209 | 0.6405153 | 3.021541 | 8.186e-09 | 12.7719 | 3.3069e-08
2018-02-01 07:43 | 271815.2199 | 2400.0011 | 3 | 24 | 4.400185 | 0.5735645 | 3.041771 | 8.186e-09 | 12.86091 | 3.3069e-08
2018-02-01 07:45 | 271935.2204 | 2520.0016 | 3 | 24 | 4.400205 | 0.5160685 | 3.059906 | 8.186e-09 | 12.94071 | 3.3069e-08
2018-02-01 07:47 | 272055.2214 | 2640.0026 | 3 | 24 | 4.40021 | 0.4672022 | 3.076276 | 8.186e-09 | 13.01274 | 3.3069e-08
2018-02-01 07:49 | 272175.2196 | 2760.0008 | 3 | 24 | 4.400159 | 0.4240799 | 3.091114 | 8.186e-09 | 13.07803 | 3.3069e-08
2018-02-01 07:51 | 272295.2199 | 2880.0011 | 3 | 24 | 4.400197 | 0.3868618 | 3.104622 | 8.186e-09 | 13.13747 | 3.3069e-08
2018-02-01 07:53 | 272415.222 | 3000.0032 | 3 | 24 | 4.400164 | 0.350522 | 3.116895 | 8.186e-09 | 13.19147 | 3.3069e-08
2018-02-01 07:55 | 272535.2199 | 3120.0011 | 3 | 24 | 4.400161 | 0.3206358 | 3.128075 | 8.186e-09 | 13.24067 | 3.3069e-08
2018-02-01 07:57 | 272655.2205 | 3240.0017 | 3 | 24 | 4.400164 | 0.2940016 | 3.138305 | 8.186e-09 | 13.28568 | 3.3069e-08
2018-02-01 07:59 | 272775.219 | 3360.0002 | 3 | 24 | 4.400166 | 0.2707205 | 3.147707 | 8.186e-09 | 13.32705 | 3.3069e-08
2018-02-01 08:01 | 272895.2203 | 3480.0015 | 3 | 24 | 4.400145 | 0.2474976 | 3.15635 | 8.186e-09 | 13.36508 | 3.3069e-08
2018-02-01 08:03 | 273015.219 | 3600.0002 | 3 | 24 | 4.400159 | 0.2280416 | 3.164271 | 8.186e-09 | 13.39993 | 3.3069e-08
2018-02-01 08:05 | 273135.2194 | 3720.0006 | 3 | 24 | 4.400146 | 0.2100344 | 3.171563 | 8.186e-09 | 13.43202 | 3.3069e-08
2018-02-01 08:07 | 273255.2198 | 3840.001 | 3 | 24 | 4.400187 | 0.1949816 | 3.178301 | 8.186e-09 | 13.46167 | 3.3069e-08
2018-02-01 08:09 | 273375.222 | 3960.0032 | 3 | 24 | 4.40014 | 0.1798716 | 3.184546 | 8.186e-09 | 13.48915 | 3.3069e-08
2018-02-01 08:11 | 273495.2192 | 4080.0004 | 3 | 24 | 4.400159 | 0.1658449 | 3.1903 | 8.186e-09 | 13.51447 | 3.3069e-08
2018-02-01 08:13 | 273615.2204 | 4200.0016 | 3 | 24 | 4.400148 | 0.1533089 | 3.195612 | 8.186e-09 | 13.53784 | 3.3069e-08
2018-02-01 08:15 | 273735.2195 | 4320.0007 | 3 | 24 | 4.400165 | 0.1425915 | 3.200535 | 8.186e-09 | 13.5595 | 3.3069e-08
2018-02-01 08:17 | 273855.2195 | 4440.0007 | 3 | 24 | 4.400161 | 0.1326294 | 3.205112 | 8.186e-09 | 13.57964 | 3.3069e-08
2018-02-01 08:19 | 273975.2199 | 4560.0011 | 3 | 24 | 4.40012 | 0.1222458 | 3.209362 | 8.186e-09 | 13.59834 | 3.3069e-08
2018-02-01 08:21 | 274095.2205 | 4680.0017 | 3 | 24 | 4.400097 | 0.1129036 | 3.213279 | 8.186e-09 | 13.61558 | 3.3069e-08
2018-02-01 08:23 | 274215.2192 | 4800.0004 | 3 | 24 | 4.400094 | 0.1051006 | 3.216911 | 8.186e-09 | 13.63156 | 3.3069e-08
2018-02-01 08:25 | 274335.2196 | 4920.0008 | 3 | 24 | 4.400133 | 0.09849453 | 3.220304 | 8.186e-09 | 13.64649 | 3.3069e-08
2018-02-01 08:27 | 274455.2199 | 5040.0011 | 3 | 24 | 4.400144 | 0.09168625 | 3.223465 | 8.186e-09 | 13.6604 | 3.3069e-08
2018-02-01 08:29 | 274575.2213 | 5160.0025 | 3 | 24 | 4.400137 | 0.08415318 | 3.226397 | 8.186e-09 | 13.6733 | 3.3069e-08
2018-02-01 08:30 | 274631.8277 | 5216.6089 | 3 | 24 | 4.400124 | 0.08149242 | 3.227698 | 8.186e-09 | 13.67902 | 3.3069e-08
2018-02-01 08:32 | 274751.9 | 120.0007 | 4 | 24 | 4.392545 | 0 | 3.227698 | 8.186e-09 | 13.67902 | 3.3069e-08
2018-02-01 08:34 | 274871.9 | 240.0009 | 4 | 24 | 4.391561 | 0 | 3.227698 | 8.186e-09 | 13.67902 | 3.3069e-08
2018-02-01 08:35 | 274931.9 | 300.0021 | 4 | 24 | 4.391201 | 0 | 3.227698 | 8.186e-09 | 13.67902 | 3.3069e-08
2018-02-01 08:37 | 275052 | 120.0006 | 5 | 24 | 4.098889 | -3.260173 | 3.227698 | 0.1086554 | 13.67902 | 0.4493457
2018-02-01 08:39 | 275172 | 240.0019 | 5 | 24 | 4.057027 | -3.259774 | 3.227698 | 0.2173128 | 13.67902 | 0.8923945
2018-02-01 08:41 | 275292 | 360.0006 | 5 | 24 | 4.017118 | -3.259943 | 3.227698 | 0.325968 | 13.67902 | 1.331038
2018-02-01 08:43 | 275412 | 480.0002 | 5 | 24 | 3.977873 | -3.260168 | 3.227698 | 0.4346289 | 13.67902 | 1.765398
2018-02-01 08:45 | 275532 | 600.0014 | 5 | 24 | 3.938758 | -3.260151 | 3.227698 | 0.5432933 | 13.67902 | 2.19553
2018-02-01 08:47 | 275652 | 720.001 | 5 | 24 | 3.899187 | -3.259859 | 3.227698 | 0.651946 | 13.67902 | 2.621333
2018-02-01 08:49 | 275772 | 840.0005 | 5 | 24 | 3.861426 | -3.260104 | 3.227698 | 0.7606129 | 13.67902 | 3.042981
2018-02-01 08:51 | 275892 | 960.0018 | 5 | 24 | 3.825139 | -3.260135 | 3.227698 | 0.8692864 | 13.67902 | 3.460631
2018-02-01 08:53 | 276012 | 1080.0005 | 5 | 24 | 3.790209 | -3.259863 | 3.227698 | 0.9779399 | 13.67902 | 3.874348
2018-02-01 08:55 | 276132 | 1200.001 | 5 | 24 | 3.755488 | -3.26015 | 3.227698 | 1.08661 | 13.67902 | 4.284343
2018-02-01 08:57 | 276252 | 1320.0001 | 5 | 24 | 3.722921 | -3.260124 | 3.227698 | 1.195283 | 13.67902 | 4.690652
2018-02-01 08:59 | 276372 | 1440.001 | 5 | 24 | 3.693595 | -3.260113 | 3.227698 | 1.303939 | 13.67902 | 5.093554
2018-02-01 09:01 | 276492 | 1560.0013 | 5 | 24 | 3.66678 | -3.260115 | 3.227698 | 1.412609 | 13.67902 | 5.493455
2018-02-01 09:03 | 276612 | 1680.0013 | 5 | 24 | 3.641596 | -3.260124 | 3.227698 | 1.521274 | 13.67902 | 5.890531
2018-02-01 09:05 | 276732 | 1800.0005 | 5 | 24 | 3.617004 | -3.260103 | 3.227698 | 1.629941 | 13.67902 | 6.284904
2018-02-01 09:07 | 276852 | 1920.0018 | 5 | 24 | 3.595066 | -3.260144 | 3.227698 | 1.738609 | 13.67902 | 6.676739
2018-02-01 09:09 | 276972 | 2040.0005 | 5 | 24 | 3.575297 | -3.260036 | 3.227698 | 1.847272 | 13.67902 | 7.066298
2018-02-01 09:11 | 277092 | 2160.0018 | 5 | 24 | 3.557658 | -3.260131 | 3.227698 | 1.955936 | 13.67902 | 7.453834
2018-02-01 09:13 | 277212 | 2280.0006 | 5 | 24 | 3.54063 | -3.259832 | 3.227698 | 2.064602 | 13.67902 | 7.839506
2018-02-01 09:15 | 277332 | 2400.0012 | 5 | 24 | 3.524496 | -3.260128 | 3.227698 | 2.173265 | 13.67902 | 8.223343
2018-02-01 09:17 | 277452 | 2520.0005 | 5 | 24 | 3.510147 | -3.26018 | 3.227698 | 2.281929 | 13.67902 | 8.605539
2018-02-01 09:19 | 277572 | 2640.0002 | 5 | 24 | 3.496611 | -3.260139 | 3.227698 | 2.390592 | 13.67902 | 8.986216
2018-02-01 09:21 | 277692 | 2760.0013 | 5 | 24 | 3.482238 | -3.259806 | 3.227698 | 2.499255 | 13.67902 | 9.365404
2018-02-01 09:23 | 277812 | 2880.0002 | 5 | 24 | 3.464982 | -3.259805 | 3.227698 | 2.607921 | 13.67902 | 9.742888
2018-02-01 09:25 | 277932 | 3000.0013 | 5 | 24 | 3.445514 | -3.25983 | 3.227698 | 2.716578 | 13.67902 | 10.11836
2018-02-01 09:27 | 278052 | 3120.0017 | 5 | 24 | 3.420378 | -3.260084 | 3.227698 | 2.82525 | 13.67902 | 10.4915
2018-02-01 09:29 | 278172 | 3240.0006 | 5 | 24 | 3.384063 | -3.259818 | 3.227698 | 2.933909 | 13.67902 | 10.86133
2018-02-01 09:31 | 278292 | 3360.001 | 5 | 24 | 3.321763 | -3.260163 | 3.227698 | 3.042566 | 13.67902 | 11.226
2018-02-01 09:33 | 278412 | 3480.0014 | 5 | 24 | 3.19887 | -3.260166 | 3.227698 | 3.151246 | 13.67902 | 11.58116
2018-02-01 09:35 | 278494.2 | 3562.2597 | 5 | 24 | 2.999998 | -3.26011 | 3.227698 | 3.225718 | 13.67902 | 11.81321
2018-02-01 09:37 | 278614.3 | 120.0013 | 6 | 24 | 3.4635 | 0 | 3.227698 | 3.225718 | 13.67902 | 11.81321
2018-02-01 09:39 | 278734.2 | 240.0009 | 6 | 24 | 3.484154 | 0 | 3.227698 | 3.225718 | 13.67902 | 11.81321
2018-02-01 09:40 | 278794.3 | 300.0028 | 6 | 24 | 3.4884 | 0 | 3.227698 | 3.225718 | 13.67902 | 11.81321
2018-02-01 09:40 | 278794.3 | 0.0025 | 7 | 25 | 3.488317 | 0 | 0 | 0 | 0 | 0
2018-02-01 09:42 | 278914.3 | 120.0007 | 2 | 25 | 4.029149 | 4.89011 | 0.1623962 | 0 | 0.6410867 | 0
2018-02-01 09:44 | 279034.3 | 240.0011 | 2 | 25 | 4.071433 | 4.890106 | 0.3253874 | 0 | 1.301171 | 0
2018-02-01 09:46 | 279154.3 | 360.0007 | 2 | 25 | 4.107373 | 4.890079 | 0.4883919 | 0 | 1.967926 | 0
2018-02-01 09:48 | 279274.3 | 480.001 | 2 | 25 | 4.134139 | 4.890064 | 0.6513553 | 0 | 2.639518 | 0
2018-02-01 09:50 | 279394.3 | 600.0006 | 2 | 25 | 4.160251 | 4.890066 | 0.8143851 | 0 | 3.315595 | 0
2018-02-01 09:52 | 279514.3 | 720.001 | 2 | 25 | 4.18761 | 4.89006 | 0.9773716 | 0 | 3.9959 | 0
2018-02-01 09:54 | 279634.3 | 840.0006 | 2 | 25 | 4.200303 | 4.642662 | 1.138032 | 0 | 4.670242 | 0
2018-02-01 09:56 | 279754.3 | 960.0011 | 2 | 25 | 4.200308 | 4.271326 | 1.286398 | 0 | 5.293423 | 0
2018-02-01 09:58 | 279874.3 | 1080.0015 | 2 | 25 | 4.200284 | 3.92934 | 1.423008 | 0 | 5.867222 | 0
2018-02-01 10:00 | 279994.3 | 1200.0002 | 2 | 25 | 4.200269 | 3.59799 | 1.548376 | 0 | 6.393803 | 0
2018-02-01 10:02 | 280114.3 | 1320.0006 | 2 | 25 | 4.200258 | 3.299294 | 1.663309 | 0 | 6.876554 | 0
2018-02-01 10:02 | 280130.9 | 1336.5605 | 2 | 25 | 4.200261 | 3.259995 | 1.678395 | 0 | 6.939918 | 0
2018-02-01 10:04 | 280250.9 | 120.0006 | 3 | 25 | 4.220338 | 3.260201 | 1.786686 | 0 | 7.395743 | 0
2018-02-01 10:06 | 280370.9 | 240.0001 | 3 | 25 | 4.245443 | 3.26017 | 1.895353 | 0 | 7.855679 | 0
2018-02-01 10:08 | 280490.9 | 360.0006 | 3 | 25 | 4.274963 | 3.259815 | 2.004015 | 0 | 8.318557 | 0
2018-02-01 10:10 | 280610.9 | 480.0009 | 3 | 25 | 4.307453 | 3.25997 | 2.112669 | 0 | 8.784806 | 0
2018-02-01 10:12 | 280730.9 | 600.0015 | 3 | 25 | 4.341949 | 3.259857 | 2.221341 | 0 | 9.254755 | 0
2018-02-01 10:14 | 280850.9 | 720.001 | 3 | 25 | 4.378743 | 3.26005 | 2.330004 | 0 | 9.728548 | 0
2018-02-01 10:16 | 280970.9 | 840.0006 | 3 | 25 | 4.40029 | 2.994316 | 2.436523 | 0 | 10.19661 | 0
2018-02-01 10:18 | 281090.9 | 960.0002 | 3 | 25 | 4.40028 | 2.568201 | 2.52893 | 0 | 10.60323 | 0
2018-02-01 10:20 | 281210.9 | 1080.0016 | 3 | 25 | 4.400284 | 2.228155 | 2.60871 | 0 | 10.95428 | 0
2018-02-01 10:22 | 281330.9 | 1200.0002 | 3 | 25 | 4.40025 | 1.940451 | 2.678042 | 0 | 11.25936 | 0
2018-02-01 10:24 | 281450.9 | 1320.0014 | 3 | 25 | 4.400269 | 1.696146 | 2.738559 | 0 | 11.52565 | 0
2018-02-01 10:26 | 281570.9 | 1440.0002 | 3 | 25 | 4.400269 | 1.47933 | 2.791427 | 0 | 11.75829 | 0
2018-02-01 10:28 | 281690.9 | 1560.0005 | 3 | 25 | 4.400245 | 1.295285 | 2.837562 | 0 | 11.96129 | 0
2018-02-01 10:30 | 281810.9 | 1680.0009 | 3 | 25 | 4.400235 | 1.14103 | 2.878098 | 0 | 12.13966 | 0
2018-02-01 10:32 | 281930.9 | 1800.0005 | 3 | 25 | 4.400219 | 1.010903 | 2.91391 | 0 | 12.29724 | 0
2018-02-01 10:34 | 282050.9 | 1920.0002 | 3 | 25 | 4.400235 | 0.8970442 | 2.945676 | 0 | 12.43702 | 0
2018-02-01 10:36 | 282170.9 | 2040.0005 | 3 | 25 | 4.400228 | 0.7947092 | 2.973824 | 0 | 12.56087 | 0
2018-02-01 10:38 | 282290.9 | 2160.0009 | 3 | 25 | 4.400227 | 0.7093544 | 2.998851 | 0 | 12.671 | 0
2018-02-01 10:40 | 282410.9 | 2280.0005 | 3 | 25 | 4.400182 | 0.6352844 | 3.021231 | 0 | 12.76948 | 0
2018-02-01 10:42 | 282530.9 | 2400.0002 | 3 | 25 | 4.400165 | 0.572176 | 3.041346 | 0 | 12.85799 | 0
2018-02-01 10:44 | 282650.9 | 2520.0005 | 3 | 25 | 4.400201 | 0.5147257 | 3.05946 | 0 | 12.93769 | 0
2018-02-01 10:46 | 282770.9 | 2640.0002 | 3 | 25 | 4.400232 | 0.4648466 | 3.075749 | 0 | 13.00937 | 0
2018-02-01 10:48 | 282890.9 | 2760.0015 | 3 | 25 | 4.400183 | 0.4215288 | 3.090492 | 0 | 13.07424 | 0
2018-02-01 10:50 | 283010.9 | 2880.0003 | 3 | 25 | 4.400194 | 0.3843393 | 3.103897 | 0 | 13.13323 | 0
2018-02-01 10:52 | 283130.9 | 3000.0006 | 3 | 25 | 4.400132 | 0.3498659 | 3.116135 | 0 | 13.18707 | 0
2018-02-01 10:54 | 283250.9 | 3120.001 | 3 | 25 | 4.400141 | 0.3183041 | 3.127278 | 0 | 13.23611 | 0
2018-02-01 10:56 | 283370.9 | 3240.0006 | 3 | 25 | 4.400178 | 0.2919836 | 3.137445 | 0 | 13.28084 | 0
2018-02-01 10:58 | 283490.9 | 3360.0002 | 3 | 25 | 4.400148 | 0.2679234 | 3.146766 | 0 | 13.32185 | 0
2018-02-01 11:00 | 283610.9 | 3480.0005 | 3 | 25 | 4.400162 | 0.2470407 | 3.155355 | 0 | 13.35965 | 0
2018-02-01 11:02 | 283730.9 | 3600.0007 | 3 | 25 | 4.400151 | 0.2269344 | 3.163265 | 0 | 13.39445 | 0
2018-02-01 11:04 | 283850.9 | 3720.0014 | 3 | 25 | 4.400146 | 0.208602 | 3.170523 | 0 | 13.42639 | 0
2018-02-01 11:06 | 283970.9 | 3840.001 | 3 | 25 | 4.400167 | 0.1931171 | 3.177216 | 0 | 13.45584 | 0
2018-02-01 11:08 | 284090.9 | 3960.0013 | 3 | 25 | 4.40016 | 0.1788597 | 3.183411 | 0 | 13.4831 | 0
2018-02-01 11:10 | 284210.9 | 4080.0002 | 3 | 25 | 4.400202 | 0.1666756 | 3.189161 | 0 | 13.5084 | 0
2018-02-01 11:12 | 284330.9 | 4200.0013 | 3 | 25 | 4.400179 | 0.1530542 | 3.194467 | 0 | 13.53175 | 0
2018-02-01 11:14 | 284450.9 | 4320.0003 | 3 | 25 | 4.400092 | 0.140831 | 3.199374 | 0 | 13.55334 | 0
2018-02-01 11:16 | 284570.9 | 4440.0005 | 3 | 25 | 4.400115 | 0.1311607 | 3.203924 | 0 | 13.57336 | 0
2018-02-01 11:18 | 284690.9 | 4560.001 | 3 | 25 | 4.400137 | 0.1225672 | 3.208165 | 0 | 13.59202 | 0
2018-02-01 11:20 | 284810.9 | 4680.0013 | 3 | 25 | 4.400144 | 0.1136627 | 3.2121 | 0 | 13.60933 | 0
2018-02-01 11:22 | 284930.9 | 4800.0002 | 3 | 25 | 4.40013 | 0.1049986 | 3.215737 | 0 | 13.62534 | 0
2018-02-01 11:24 | 285050.9 | 4920.0013 | 3 | 25 | 4.400126 | 0.09773254 | 3.219107 | 0 | 13.64017 | 0
2018-02-01 11:26 | 285170.9 | 5040.001 | 3 | 25 | 4.400118 | 0.09101582 | 3.222255 | 0 | 13.65402 | 0
2018-02-01 11:28 | 285290.9 | 5160.0013 | 3 | 25 | 4.400096 | 0.08457756 | 3.225182 | 0 | 13.6669 | 0
2018-02-01 11:29 | 285357.4 | 5226.482 | 3 | 25 | 4.400125 | 0.0814991 | 3.226717 | 0 | 13.67365 | 0
2018-02-01 11:31 | 285477.4 | 120.0014 | 4 | 25 | 4.392594 | 0 | 3.226717 | 0 | 13.67365 | 0
2018-02-01 11:33 | 285597.4 | 240.0011 | 4 | 25 | 4.391625 | 0 | 3.226717 | 0 | 13.67365 | 0
2018-02-01 11:34 | 285657.4 | 300.0023 | 4 | 25 | 4.391288 | 0 | 3.226717 | 0 | 13.67365 | 0
2018-02-01 11:36 | 285777.5 | 120.0006 | 5 | 25 | 4.099618 | -3.25991 | 3.226717 | 0.108658 | 13.67365 | 0.4493593
2018-02-01 11:38 | 285897.5 | 240.0002 | 5 | 25 | 4.058102 | -3.260086 | 3.226717 | 0.2173223 | 13.67365 | 0.892568
2018-02-01 11:40 | 286017.5 | 360.0013 | 5 | 25 | 4.017221 | -3.259818 | 3.226717 | 0.32598 | 13.67365 | 1.331274
2018-02-01 11:42 | 286137.5 | 480.0018 | 5 | 25 | 3.977447 | -3.260158 | 3.226717 | 0.4346386 | 13.67365 | 1.765612
2018-02-01 11:44 | 286257.5 | 600.0022 | 5 | 25 | 3.938726 | -3.260151 | 3.226717 | 0.543312 | 13.67365 | 2.195735
2018-02-01 11:46 | 286377.5 | 720.001 | 5 | 25 | 3.900341 | -3.260168 | 3.226717 | 0.6519727 | 13.67365 | 2.621634
2018-02-01 11:48 | 286497.5 | 840 | 5 | 25 | 3.861634 | -3.260153 | 3.226717 | 0.7606415 | 13.67365 | 3.043365
2018-02-01 11:50 | 286617.5 | 960.0002 | 5 | 25 | 3.824864 | -3.260183 | 3.226717 | 0.8693018 | 13.67365 | 3.460958
2018-02-01 11:52 | 286737.5 | 1080.0006 | 5 | 25 | 3.789529 | -3.260155 | 3.226717 | 0.977972 | 13.67365 | 3.874674
2018-02-01 11:54 | 286857.5 | 1200.001 | 5 | 25 | 3.755927 | -3.260064 | 3.226717 | 1.086636 | 13.67365 | 4.284626
2018-02-01 11:56 | 286977.5 | 1320.0013 | 5 | 25 | 3.723708 | -3.260138 | 3.226717 | 1.195295 | 13.67365 | 4.690981
2018-02-01 11:58 | 287097.5 | 1440.0002 | 5 | 25 | 3.693712 | -3.260188 | 3.226717 | 1.30395 | 13.67365 | 5.093919
2018-02-01 12:00 | 287217.5 | 1560.0007 | 5 | 25 | 3.666268 | -3.260091 | 3.226717 | 1.412637 | 13.67365 | 5.493863
2018-02-01 12:02 | 287337.5 | 1680.0002 | 5 | 25 | 3.641382 | -3.260099 | 3.226717 | 1.521289 | 13.67365 | 5.890834
2018-02-01 12:04 | 287457.5 | 1800.0013 | 5 | 25 | 3.617973 | -3.260133 | 3.226717 | 1.629956 | 13.67365 | 6.285251
2018-02-01 12:06 | 287577.5 | 1920.0002 | 5 | 25 | 3.595238 | -3.260106 | 3.226717 | 1.738627 | 13.67365 | 6.677172
2018-02-01 12:08 | 287697.5 | 2040.0007 | 5 | 25 | 3.574949 | -3.26011 | 3.226717 | 1.847292 | 13.67365 | 7.066721
2018-02-01 12:10 | 287817.5 | 2160.001 | 5 | 25 | 3.556833 | -3.260151 | 3.226717 | 1.955963 | 13.67365 | 7.454211
2018-02-01 12:12 | 287937.5 | 2280.0013 | 5 | 25 | 3.540748 | -3.260119 | 3.226717 | 2.06463 | 13.67365 | 7.839841
2018-02-01 12:14 | 288057.5 | 2400.001 | 5 | 25 | 3.524976 | -3.260088 | 3.226717 | 2.1733 | 13.67365 | 8.223764
2018-02-01 12:16 | 288177.5 | 2520.0007 | 5 | 25 | 3.509729 | -3.260115 | 3.226717 | 2.281964 | 13.67365 | 8.605956
2018-02-01 12:18 | 288297.5 | 2640.0018 | 5 | 25 | 3.49552 | -3.260148 | 3.226717 | 2.39062 | 13.67365 | 8.98654
2018-02-01 12:20 | 288417.5 | 2760.0006 | 5 | 25 | 3.481465 | -3.26018 | 3.226717 | 2.499293 | 13.67365 | 9.365639
2018-02-01 12:22 | 288537.5 | 2880.0011 | 5 | 25 | 3.465639 | -3.260151 | 3.226717 | 2.607956 | 13.67365 | 9.743115
2018-02-01 12:24 | 288657.5 | 3000.0013 | 5 | 25 | 3.444993 | -3.260126 | 3.226717 | 2.716621 | 13.67365 | 10.11863
2018-02-01 12:26 | 288777.5 | 3120.0011 | 5 | 25 | 3.419197 | -3.260097 | 3.226717 | 2.825282 | 13.67365 | 10.49164
2018-02-01 12:28 | 288897.5 | 3240.0013 | 5 | 25 | 3.381638 | -3.260115 | 3.226717 | 2.933947 | 13.67365 | 10.8613
2018-02-01 12:30 | 289017.5 | 3360.001 | 5 | 25 | 3.321225 | -3.260081 | 3.226717 | 3.042607 | 13.67365 | 11.22578
2018-02-01 12:32 | 289137.5 | 3480.0013 | 5 | 25 | 3.198506 | -3.260097 | 3.226717 | 3.151264 | 13.67365 | 11.58092
2018-02-01 12:34 | 289218.1 | 3560.5291 | 5 | 25 | 2.99999 | -3.260073 | 3.226717 | 3.224188 | 13.67365 | 11.80809
2018-02-01 12:36 | 289338.1 | 120.0006 | 6 | 25 | 3.464995 | 0 | 3.226717 | 3.224188 | 13.67365 | 11.80809
2018-02-01 12:38 | 289458.1 | 240.0004 | 6 | 25 | 3.485786 | 0 | 3.226717 | 3.224188 | 13.67365 | 11.80809
2018-02-01 12:39 | 289518.1 | 300.003 | 6 | 25 | 3.489986 | 0 | 3.226717 | 3.224188 | 13.67365 | 11.80809
2018-02-01 12:39 | 289518.1 | 0.0024 | 7 | 26 | 3.48984 | 0 | 0 | 0 | 0 | 0
2018-02-01 12:41 | 289638.2 | 120.0022 | 2 | 26 | 4.029223 | 4.890049 | 0.1624089 | 0 | 0.6413162 | 0
2018-02-01 12:43 | 289758.2 | 240.001 | 2 | 26 | 4.073018 | 4.890036 | 0.325394 | 0 | 1.301519 | 0
2018-02-01 12:45 | 289878.2 | 360.0014 | 2 | 26 | 4.109169 | 4.89003 | 0.4883843 | 0 | 1.968498 | 0
2018-02-01 12:47 | 289998.2 | 480.0002 | 2 | 26 | 4.13625 | 4.890032 | 0.6513769 | 0 | 2.640559 | 0
2018-02-01 12:49 | 290118.2 | 600.0007 | 2 | 26 | 4.16078 | 4.890053 | 0.8143796 | 0 | 3.31674 | 0
2018-02-01 12:51 | 290238.2 | 720.0002 | 2 | 26 | 4.188329 | 4.890032 | 0.9773763 | 0 | 3.997124 | 0
2018-02-01 12:53 | 290358.2 | 840.0007 | 2 | 26 | 4.200317 | 4.615353 | 1.137479 | 0 | 4.669208 | 0
2018-02-01 12:55 | 290478.2 | 960.0027 | 2 | 26 | 4.200303 | 4.236115 | 1.284839 | 0 | 5.28816 | 0
2018-02-01 12:57 | 290598.2 | 1080.0014 | 2 | 26 | 4.200275 | 3.908669 | 1.420442 | 0 | 5.857734 | 0
2018-02-01 12:59 | 290718.2 | 1200.0011 | 2 | 26 | 4.200334 | 3.598845 | 1.545502 | 0 | 6.383022 | 0
2018-02-01 13:01 | 290838.2 | 1320.0007 | 2 | 26 | 4.200298 | 3.287451 | 1.66019 | 0 | 6.864742 | 0
2018-02-01 13:01 | 290849.6 | 1331.3682 | 2 | 26 | 4.200303 | 3.259996 | 1.670516 | 0 | 6.908114 | 0
2018-02-01 13:03 | 290969.5882 | 120.0013 | 3 | 26 | 4.220847 | 3.26013 | 1.778801 | 0 | 7.363939 | 0
2018-02-01 13:05 | 291089.5871 | 240.0002 | 3 | 26 | 4.24621 | 3.259806 | 1.887455 | 0 | 7.823906 | 0
2018-02-01 13:07 | 291209.5882 | 360.0013 | 3 | 26 | 4.274148 | 3.260145 | 1.996123 | 0 | 8.286815 | 0
2018-02-01 13:09 | 291329.5871 | 480.0002 | 3 | 26 | 4.306385 | 3.259829 | 2.104788 | 0 | 8.75297 | 0
2018-02-01 13:11 | 291449.5874 | 600.0005 | 3 | 26 | 4.341442 | 3.259844 | 2.213445 | 0 | 9.222788 | 0
2018-02-01 13:13 | 291569.588 | 720.0011 | 3 | 26 | 4.378511 | 3.259918 | 2.322107 | 0 | 9.696532 | 0
2018-02-01 13:15 | 291689.5874 | 840.0005 | 3 | 26 | 4.400318 | 3.009056 | 2.428792 | 0 | 10.16531 | 0
2018-02-01 13:17 | 291809.5887 | 960.0018 | 3 | 26 | 4.400275 | 2.594858 | 2.521955 | 0 | 10.57525 | 0
2018-02-01 13:19 | 291929.5874 | 1080.0005 | 3 | 26 | 4.400261 | 2.238445 | 2.602315 | 0 | 10.92886 | 0
2018-02-01 13:21 | 292049.5878 | 1200.0009 | 3 | 26 | 4.400286 | 1.949342 | 2.671964 | 0 | 11.23534 | 0
2018-02-01 13:23 | 292169.5882 | 1320.0013 | 3 | 26 | 4.400243 | 1.703358 | 2.73272 | 0 | 11.50268 | 0
2018-02-01 13:25 | 292289.5871 | 1440.0002 | 3 | 26 | 4.400253 | 1.494677 | 2.785961 | 0 | 11.73695 | 0
2018-02-01 13:27 | 292409.5882 | 1560.0013 | 3 | 26 | 4.400282 | 1.307886 | 2.832621 | 0 | 11.94227 | 0
2018-02-01 13:29 | 292529.5878 | 1680.0009 | 3 | 26 | 4.40021 | 1.148194 | 2.873459 | 0 | 12.12197 | 0
2018-02-01 13:31 | 292649.5874 | 1800.0005 | 3 | 26 | 4.400222 | 1.015947 | 2.909474 | 0 | 12.28044 | 0
2018-02-01 13:33 | 292769.5871 | 1920.0002 | 3 | 26 | 4.400207 | 0.9035158 | 2.941418 | 0 | 12.421 | 0
2018-02-01 13:35 | 292889.5882 | 2040.0013 | 3 | 26 | 4.400187 | 0.8034391 | 2.969853 | 0 | 12.54612 | 0
2018-02-01 13:37 | 293009.5879 | 2160.001 | 3 | 26 | 4.400176 | 0.7137108 | 2.995126 | 0 | 12.65732 | 0
2018-02-01 13:39 | 293129.5874 | 2280.0005 | 3 | 26 | 4.400208 | 0.6398621 | 3.017665 | 0 | 12.7565 | 0
2018-02-01 13:41 | 293249.5878 | 2400.0009 | 3 | 26 | 4.400224 | 0.5757484 | 3.037888 | 0 | 12.84549 | 0
2018-02-01 13:43 | 293369.5874 | 2520.0005 | 3 | 26 | 4.400182 | 0.5197496 | 3.05613 | 0 | 12.92576 | 0
2018-02-01 13:45 | 293489.5871 | 2640.0002 | 3 | 26 | 4.400182 | 0.4685621 | 3.072603 | 0 | 12.99824 | 0
2018-02-01 13:47 | 293609.5883 | 2760.0014 | 3 | 26 | 4.400202 | 0.4241028 | 3.087463 | 0 | 13.06363 | 0
2018-02-01 13:49 | 293729.5879 | 2880.001 | 3 | 26 | 4.400169 | 0.3853598 | 3.100939 | 0 | 13.12293 | 0
2018-02-01 13:51 | 293849.5882 | 3000.0013 | 3 | 26 | 4.400173 | 0.3525124 | 3.113226 | 0 | 13.17699 | 0
2018-02-01 13:53 | 293969.5871 | 3120.0002 | 3 | 26 | 4.400187 | 0.3229628 | 3.124474 | 0 | 13.22648 | 0
2018-02-01 13:55 | 294089.5874 | 3240.0005 | 3 | 26 | 4.400201 | 0.2947025 | 3.134741 | 0 | 13.27166 | 0
2018-02-01 13:57 | 294209.5872 | 3360.0003 | 3 | 26 | 4.400162 | 0.2696257 | 3.144126 | 0 | 13.31295 | 0
2018-02-01 13:59 | 294329.5882 | 3480.0013 | 3 | 26 | 4.400124 | 0.2473507 | 3.152742 | 0 | 13.35087 | 0
2018-02-01 14:01 | 294449.5878 | 3600.0009 | 3 | 26 | 4.400176 | 0.2294931 | 3.16069 | 0 | 13.38584 | 0
2018-02-01 14:03 | 294569.5882 | 3720.0013 | 3 | 26 | 4.400177 | 0.2110443 | 3.168027 | 0 | 13.41812 | 0
2018-02-01 14:05 | 294689.5878 | 3840.0009 | 3 | 26 | 4.400128 | 0.1935329 | 3.17477 | 0 | 13.44779 | 0
2018-02-01 14:07 | 294809.5882 | 3960.0013 | 3 | 26 | 4.400169 | 0.1798296 | 3.180997 | 0 | 13.47519 | 0
2018-02-01 14:09 | 294929.5879 | 4080.001 | 3 | 26 | 4.400142 | 0.1666937 | 3.186764 | 0 | 13.50057 | 0
2018-02-01 14:11 | 295049.5874 | 4200.0005 | 3 | 26 | 4.400151 | 0.1549578 | 3.192119 | 0 | 13.52413 | 0
2018-02-01 14:13 | 295169.5879 | 4320.001 | 3 | 26 | 4.400126 | 0.142333 | 3.19707 | 0 | 13.54592 | 0
2018-02-01 14:15 | 295289.5874 | 4440.0005 | 3 | 26 | 4.400124 | 0.1323128 | 3.20165 | 0 | 13.56607 | 0
2018-02-01 14:17 | 295409.5871 | 4560.0002 | 3 | 26 | 4.400131 | 0.1232357 | 3.205901 | 0 | 13.58478 | 0
2018-02-01 14:19 | 295529.5882 | 4680.0013 | 3 | 26 | 4.400112 | 0.1146545 | 3.209857 | 0 | 13.60218 | 0
2018-02-01 14:21 | 295649.5878 | 4800.0009 | 3 | 26 | 4.400114 | 0.1057606 | 3.213538 | 0 | 13.61838 | 0
2018-02-01 14:23 | 295769.5874 | 4920.0005 | 3 | 26 | 4.400121 | 0.09849262 | 3.216932 | 0 | 13.63331 | 0
2018-02-01 14:25 | 295889.5871 | 5040.0002 | 3 | 26 | 4.400158 | 0.09170628 | 3.220085 | 0 | 13.64719 | 0
2018-02-01 14:27 | 296009.5882 | 5160.0013 | 3 | 26 | 4.40008 | 0.08492088 | 3.223027 | 0 | 13.66013 | 0
2018-02-01 14:28 | 296081.4556 | 5231.8687 | 3 | 26 | 4.400101 | 0.08149719 | 3.224694 | 0 | 13.66747 | 0
2018-02-01 14:30 | 296201.5 | 120.0005 | 4 | 26 | 4.392574 | 0 | 3.224694 | 0 | 13.66747 | 0
2018-02-01 14:32 | 296321.5 | 240.0001 | 4 | 26 | 4.391614 | 0 | 3.224694 | 0 | 13.66747 | 0
2018-02-01 14:33 | 296381.5 | 300.0037 | 4 | 26 | 4.391257 | 0 | 3.224694 | 0 | 13.66747 | 0
2018-02-01 14:35 | 296501.5 | 120.0005 | 5 | 26 | 4.09843 | -3.260088 | 3.224694 | 0.1086553 | 13.66747 | 0.4492405
2018-02-01 14:37 | 296621.5 | 240.0003 | 5 | 26 | 4.058054 | -3.26015 | 3.224694 | 0.2173196 | 13.66747 | 0.8923752
2018-02-01 14:39 | 296741.5 | 360.0005 | 5 | 26 | 4.017203 | -3.260104 | 3.224694 | 0.3259847 | 13.66747 | 1.331148
2018-02-01 14:41 | 296861.5 | 480.0009 | 5 | 26 | 3.976625 | -3.260168 | 3.224694 | 0.4346494 | 13.66747 | 1.76545
2018-02-01 14:43 | 296981.5 | 600.0013 | 5 | 26 | 3.937425 | -3.260083 | 3.224694 | 0.543326 | 13.66747 | 2.195477
2018-02-01 14:45 | 297101.5 | 720.0003 | 5 | 26 | 3.89964 | -3.260153 | 3.224694 | 0.6519929 | 13.66747 | 2.621276
2018-02-01 14:47 | 297221.5 | 840.0005 | 5 | 26 | 3.862153 | -3.260139 | 3.224694 | 0.7606517 | 13.66747 | 3.042972
2018-02-01 14:49 | 297341.5 | 960.0002 | 5 | 26 | 3.824459 | -3.260097 | 3.224694 | 0.8693259 | 13.66747 | 3.460628
2018-02-01 14:51 | 297461.5 | 1080.0005 | 5 | 26 | 3.788857 | -3.260097 | 3.224694 | 0.9779924 | 13.66747 | 3.874272
2018-02-01 14:53 | 297581.5 | 1200.0019 | 5 | 26 | 3.755057 | -3.260098 | 3.224694 | 1.086662 | 13.66747 | 4.284146
2018-02-01 14:55 | 297701.5 | 1320.0014 | 5 | 26 | 3.723849 | -3.260195 | 3.224694 | 1.195326 | 13.66747 | 4.690475
2018-02-01 14:57 | 297821.5 | 1440.0002 | 5 | 26 | 3.694056 | -3.260077 | 3.224694 | 1.303982 | 13.66747 | 5.093468
2018-02-01 14:59 | 297941.5 | 1560.0014 | 5 | 26 | 3.666218 | -3.260157 | 3.224694 | 1.412652 | 13.66747 | 5.493358
2018-02-01 15:01 | 298061.5 | 1680.0009 | 5 | 26 | 3.640846 | -3.26017 | 3.224694 | 1.521312 | 13.66747 | 5.890335
2018-02-01 15:03 | 298181.5 | 1800.001 | 5 | 26 | 3.617885 | -3.260123 | 3.224694 | 1.629984 | 13.66747 | 6.284723
2018-02-01 15:05 | 298301.5 | 1920.0009 | 5 | 26 | 3.596236 | -3.260101 | 3.224694 | 1.738649 | 13.66747 | 6.676675
2018-02-01 15:07 | 298421.5 | 2040.0014 | 5 | 26 | 3.575055 | -3.260124 | 3.224694 | 1.847316 | 13.66747 | 7.066299
2018-02-01 15:09 | 298541.5 | 2160.0002 | 5 | 26 | 3.556643 | -3.260121 | 3.224694 | 1.955987 | 13.66747 | 7.453783
2018-02-01 15:11 | 298661.5 | 2280.0005 | 5 | 26 | 3.540174 | -3.260126 | 3.224694 | 2.064652 | 13.66747 | 7.839354
2018-02-01 15:13 | 298781.5 | 2400.0006 | 5 | 26 | 3.525398 | -3.26005 | 3.224694 | 2.173318 | 13.66747 | 8.223245
2018-02-01 15:15 | 298901.5 | 2520.0009 | 5 | 26 | 3.510111 | -3.260061 | 3.224694 | 2.281986 | 13.66747 | 8.605526
2018-02-01 15:17 | 299021.5 | 2640.0002 | 5 | 26 | 3.495084 | -3.260056 | 3.224694 | 2.390648 | 13.66747 | 8.986115
2018-02-01 15:19 | 299141.5 | 2760.0005 | 5 | 26 | 3.480597 | -3.260103 | 3.224694 | 2.499318 | 13.66747 | 9.365141
2018-02-01 15:21 | 299261.5 | 2880.0002 | 5 | 26 | 3.465252 | -3.260111 | 3.224694 | 2.607977 | 13.66747 | 9.742517
2018-02-01 15:23 | 299381.5 | 3000.0013 | 5 | 26 | 3.445824 | -3.260168 | 3.224694 | 2.716656 | 13.66747 | 10.11812
2018-02-01 15:25 | 299501.5 | 3120.0001 | 5 | 26 | 3.418274 | -3.260108 | 3.224694 | 2.825315 | 13.66747 | 10.49112
2018-02-01 15:27 | 299621.5 | 3240.0013 | 5 | 26 | 3.37999 | -3.260099 | 3.224694 | 2.933982 | 13.66747 | 10.86063
2018-02-01 15:29 | 299741.5 | 3360.0002 | 5 | 26 | 3.318438 | -3.260111 | 3.224694 | 3.042652 | 13.66747 | 11.22489
2018-02-01 15:31 | 299861.5 | 3480.0014 | 5 | 26 | 3.197798 | -3.260081 | 3.224694 | 3.151315 | 13.66747 | 11.57982
2018-02-01 15:32 | 299942.3 | 3560.7172 | 5 | 26 | 2.999987 | -3.260126 | 3.224694 | 3.224411 | 13.66747 | 11.80755
2018-02-01 15:34 | 300062.3 | 120.0014 | 6 | 26 | 3.461641 | 0 | 3.224694 | 3.224411 | 13.66747 | 11.80755
2018-02-01 15:36 | 300182.3 | 240.0002 | 6 | 26 | 3.482132 | 0 | 3.224694 | 3.224411 | 13.66747 | 11.80755
2018-02-01 15:37 | 300242.3 | 300.0022 | 6 | 26 | 3.486331 | 0 | 3.224694 | 3.224411 | 13.66747 | 11.80755
2018-02-01 15:37 | 300242.3 | 0.0023 | 7 | 27 | 3.48649 | 0 | 0 | 0 | 0 | 0
2018-02-01 15:39 | 300362.4 | 120.0008 | 2 | 27 | 4.028834 | 4.890049 | 0.1623971 | 0 | 0.6410804 | 0
2018-02-01 15:41 | 300482.4 | 240.0011 | 2 | 27 | 4.071008 | 4.889997 | 0.3253776 | 0 | 1.301023 | 0
2018-02-01 15:43 | 300602.4 | 360.0016 | 2 | 27 | 4.109049 | 4.890041 | 0.488391 | 0 | 1.967931 | 0
2018-02-01 15:45 | 300722.4 | 480.0011 | 2 | 27 | 4.136549 | 4.890045 | 0.6513804 | 0 | 2.639992 | 0
2018-02-01 15:47 | 300842.4 | 600.0015 | 2 | 27 | 4.16118 | 4.89006 | 0.8143677 | 0 | 3.316212 | 0
2018-02-01 15:49 | 300962.4 | 720.0011 | 2 | 27 | 4.186799 | 4.890018 | 0.9773638 | 0 | 3.996511 | 0
2018-02-01 15:51 | 301082.4 | 840.0008 | 2 | 27 | 4.200298 | 4.633425 | 1.138026 | 0 | 4.670803 | 0
2018-02-01 15:53 | 301202.4 | 960.0011 | 2 | 27 | 4.200309 | 4.241323 | 1.285675 | 0 | 5.290975 | 0
2018-02-01 15:55 | 301322.4 | 1080.0008 | 2 | 27 | 4.200284 | 3.905161 | 1.421337 | 0 | 5.860795 | 0
2018-02-01 15:57 | 301442.4 | 1200.0005 | 2 | 27 | 4.200271 | 3.605253 | 1.546422 | 0 | 6.386186 | 0
2018-02-01 15:59 | 301562.4 | 1320.0008 | 2 | 27 | 4.200279 | 3.307798 | 1.661655 | 0 | 6.870195 | 0
2018-02-01 16:00 | 301581.1 | 1338.6366 | 2 | 27 | 4.200292 | 3.259991 | 1.678648 | 0 | 6.941571 | 0
2018-02-01 16:02 | 301701.1 | 120.0014 | 3 | 27 | 4.221794 | 3.260172 | 1.786937 | 0 | 7.397466 | 0
2018-02-01 16:04 | 301821.1 | 240.0011 | 3 | 27 | 4.247677 | 3.260183 | 1.895598 | 0 | 7.857594 | 0
2018-02-01 16:06 | 301941.1 | 360.0014 | 3 | 27 | 4.276223 | 3.260202 | 2.004266 | 0 | 8.320715 | 0
2018-02-01 16:08 | 302061.1 | 480.0002 | 3 | 27 | 4.307536 | 3.260153 | 2.112927 | 0 | 8.787045 | 0
2018-02-01 16:10 | 302181.1 | 600.0014 | 3 | 27 | 4.343108 | 3.26016 | 2.221596 | 0 | 9.257027 | 0
2018-02-01 16:12 | 302301.1 | 720.0011 | 3 | 27 | 4.381178 | 3.260168 | 2.330262 | 0 | 9.73103 | 0
2018-02-01 16:14 | 302421.1 | 840.0014 | 3 | 27 | 4.400301 | 2.968636 | 2.436195 | 0 | 10.19666 | 0
2018-02-01 16:16 | 302541.1 | 960.0011 | 3 | 27 | 4.400316 | 2.572701 | 2.528316 | 0 | 10.60202 | 0
2018-02-01 16:18 | 302661.1 | 1080.0006 | 3 | 27 | 4.400303 | 2.229795 | 2.60822 | 0 | 10.95362 | 0
2018-02-01 16:20 | 302781.1 | 1200.0002 | 3 | 27 | 4.400253 | 1.92949 | 2.677371 | 0 | 11.2579 | 0
2018-02-01 16:22 | 302901.1 | 1320.0006 | 3 | 27 | 4.400276 | 1.684154 | 2.737487 | 0 | 11.52243 | 0
2018-02-01 16:24 | 303021.1 | 1440.0004 | 3 | 27 | 4.400222 | 1.476417 | 2.790072 | 0 | 11.75382 | 0
2018-02-01 16:26 | 303141.1 | 1560.0014 | 3 | 27 | 4.400267 | 1.299769 | 2.836285 | 0 | 11.95717 | 0
2018-02-01 16:28 | 303261.1 | 1680.0011 | 3 | 27 | 4.400241 | 1.140131 | 2.876897 | 0 | 12.13587 | 0
2018-02-01 16:30 | 303381.1 | 1800.0014 | 3 | 27 | 4.400222 | 1.006825 | 2.912608 | 0 | 12.293 | 0
2018-02-01 16:32 | 303501.1 | 1920.0011 | 3 | 27 | 4.40021 | 0.89326 | 2.944235 | 0 | 12.43217 | 0
2018-02-01 16:34 | 303621.1 | 2040.0007 | 3 | 27 | 4.400214 | 0.7968779 | 2.972378 | 0 | 12.556 | 0
2018-02-01 16:36 | 303741.1 | 2160.0012 | 3 | 27 | 4.400182 | 0.7111664 | 2.997507 | 0 | 12.66658 | 0
2018-02-01 16:38 | 303861.1 | 2280.0014 | 3 | 27 | 4.400182 | 0.6341124 | 3.019905 | 0 | 12.76513 | 0
2018-02-01 16:40 | 303981.1 | 2400.0011 | 3 | 27 | 4.400219 | 0.5704451 | 3.039952 | 0 | 12.85335 | 0
2018-02-01 16:42 | 304101.1 | 2520.0014 | 3 | 27 | 4.400198 | 0.514719 | 3.057998 | 0 | 12.93275 | 0
2018-02-01 16:44 | 304221.1 | 2640.0011 | 3 | 27 | 4.400171 | 0.4661102 | 3.074326 | 0 | 13.0046 | 0
2018-02-01 16:46 | 304341.1 | 2760.0007 | 3 | 27 | 4.400197 | 0.4214802 | 3.089113 | 0 | 13.06967 | 0
2018-02-01 16:48 | 304461.1 | 2880.0003 | 3 | 27 | 4.400158 | 0.3821888 | 3.102491 | 0 | 13.12853 | 0
2018-02-01 16:50 | 304581.1 | 3000.0004 | 3 | 27 | 4.40019 | 0.34902 | 3.114669 | 0 | 13.18211 | 0
2018-02-01 16:52 | 304701.1 | 3120.0004 | 3 | 27 | 4.400194 | 0.320178 | 3.125811 | 0 | 13.23114 | 0
2018-02-01 16:54 | 304821.1 | 3240.0023 | 3 | 27 | 4.400202 | 0.2936354 | 3.136026 | 0 | 13.27609 | 0
2018-02-01 16:56 | 304941.1 | 3360.0002 | 3 | 27 | 4.400118 | 0.2670898 | 3.145363 | 0 | 13.31718 | 0
2018-02-01 16:58 | 305061.1 | 3480.0006 | 3 | 27 | 4.400135 | 0.2456169 | 3.153918 | 0 | 13.35482 | 0
2018-02-01 17:00 | 305181.1 | 3600.0003 | 3 | 27 | 4.400151 | 0.2267628 | 3.161794 | 0 | 13.38947 | 0
2018-02-01 17:02 | 305301.1 | 3720.0014 | 3 | 27 | 4.400092 | 0.2089672 | 3.169074 | 0 | 13.4215 | 0
2018-02-01 17:04 | 305421.1 | 3840.0004 | 3 | 27 | 4.40016 | 0.1931572 | 3.175798 | 0 | 13.4511 | 0
2018-02-01 17:06 | 305541.1 | 3960.0014 | 3 | 27 | 4.400118 | 0.1781645 | 3.181984 | 0 | 13.47831 | 0
2018-02-01 17:08 | 305661.1 | 4080.0003 | 3 | 27 | 4.400106 | 0.1648235 | 3.187702 | 0 | 13.50347 | 0
2018-02-01 17:10 | 305781.1 | 4200.0023 | 3 | 27 | 4.400198 | 0.1536808 | 3.193012 | 0 | 13.52684 | 0
2018-02-01 17:12 | 305901.1 | 4320.0004 | 3 | 27 | 4.400095 | 0.1419067 | 3.197938 | 0 | 13.54851 | 0
2018-02-01 17:14 | 306021.1 | 4440.0023 | 3 | 27 | 4.400126 | 0.1308374 | 3.202493 | 0 | 13.56855 | 0
2018-02-01 17:16 | 306141.1 | 4560.0004 | 3 | 27 | 4.400134 | 0.1219187 | 3.206705 | 0 | 13.58709 | 0
2018-02-01 17:18 | 306261.1 | 4680.0006 | 3 | 27 | 4.40014 | 0.113596 | 3.210621 | 0 | 13.60432 | 0
2018-02-01 17:20 | 306381.1 | 4800.0011 | 3 | 27 | 4.400101 | 0.1053371 | 3.214269 | 0 | 13.62037 | 0
2018-02-01 17:22 | 306501.1 | 4920.0014 | 3 | 27 | 4.400108 | 0.09735012 | 3.217658 | 0 | 13.63529 | 0
2018-02-01 17:24 | 306621.1 | 5040.0011 | 3 | 27 | 4.400139 | 0.09091282 | 3.22079 | 0 | 13.64906 | 0
2018-02-01 17:26 | 306741.1 | 5160.0014 | 3 | 27 | 4.400128 | 0.08417416 | 3.223695 | 0 | 13.66185 | 0
2018-02-01 17:27 | 306808.8 | 5227.7262 | 3 | 27 | 4.400142 | 0.08149529 | 3.225258 | 0 | 13.66873 | 0
2018-02-01 17:29 | 306928.8 | 120.0015 | 4 | 27 | 4.392572 | 0 | 3.225258 | 0 | 13.66873 | 0
2018-02-01 17:31 | 307048.8 | 240.0002 | 4 | 27 | 4.391649 | 0 | 3.225258 | 0 | 13.66873 | 0
2018-02-01 17:32 | 307108.9 | 300.0038 | 4 | 27 | 4.391301 | 0 | 3.225258 | 0 | 13.66873 | 0
2018-02-01 17:34 | 307228.9 | 120.0015 | 5 | 27 | 4.098205 | -3.260113 | 3.225258 | 0.1086531 | 13.66873 | 0.449216
2018-02-01 17:36 | 307348.9 | 240.001 | 5 | 27 | 4.057655 | -3.259943 | 3.225258 | 0.217326 | 13.66873 | 0.8923346
2018-02-01 17:38 | 307468.9 | 360.0014 | 5 | 27 | 4.018127 | -3.260113 | 3.225258 | 0.3259821 | 13.66873 | 1.331089
2018-02-01 17:40 | 307588.9 | 480.0011 | 5 | 27 | 3.977127 | -3.260088 | 3.225258 | 0.4346425 | 13.66873 | 1.765492
2018-02-01 17:42 | 307708.9 | 600.0015 | 5 | 27 | 3.937186 | -3.260148 | 3.225258 | 0.5433239 | 13.66873 | 2.195541
2018-02-01 17:44 | 307828.9 | 720.0011 | 5 | 27 | 3.898777 | -3.260101 | 3.225258 | 0.6519906 | 13.66873 | 2.621285
2018-02-01 17:46 | 307948.9 | 840.0009 | 5 | 27 | 3.862018 | -3.260073 | 3.225258 | 0.7606581 | 13.66873 | 3.042944
2018-02-01 17:48 | 308068.9 | 960.001 | 5 | 27 | 3.825406 | -3.260204 | 3.225258 | 0.8693206 | 13.66873 | 3.460612
2018-02-01 17:50 | 308188.9 | 1080.0007 | 5 | 27 | 3.788543 | -3.260126 | 3.225258 | 0.9779848 | 13.66873 | 3.874279
2018-02-01 17:52 | 308308.9 | 1200.0019 | 5 | 27 | 3.754249 | -3.260171 | 3.225258 | 1.08665 | 13.66873 | 4.28408
2018-02-01 17:54 | 308428.9 | 1320.0015 | 5 | 27 | 3.722982 | -3.260128 | 3.225258 | 1.195314 | 13.66873 | 4.690298
2018-02-01 17:56 | 308548.9 | 1440.0011 | 5 | 27 | 3.694167 | -3.259774 | 3.225258 | 1.303969 | 13.66873 | 5.093246
2018-02-01 17:58 | 308668.9 | 1560.0007 | 5 | 27 | 3.665848 | -3.259972 | 3.225258 | 1.412643 | 13.66873 | 5.493165
2018-02-01 18:00 | 308788.9 | 1680.0003 | 5 | 27 | 3.639688 | -3.260208 | 3.225258 | 1.521307 | 13.66873 | 5.890059
2018-02-01 18:02 | 308908.9 | 1800.0016 | 5 | 27 | 3.616302 | -3.25978 | 3.225258 | 1.629955 | 13.66873 | 6.284213
2018-02-01 18:04 | 309028.9 | 1920.0002 | 5 | 27 | 3.595203 | -3.259809 | 3.225258 | 1.738618 | 13.66873 | 6.676006
2018-02-01 18:06 | 309148.9 | 2040.0007 | 5 | 27 | 3.575212 | -3.260128 | 3.225258 | 1.847283 | 13.66873 | 7.065586
2018-02-01 18:08 | 309268.9 | 2160.0011 | 5 | 27 | 3.555856 | -3.260184 | 3.225258 | 1.95596 | 13.66873 | 7.453063
2018-02-01 18:10 | 309388.9 | 2280.0007 | 5 | 27 | 3.539099 | -3.259787 | 3.225258 | 2.064619 | 13.66873 | 7.838506
2018-02-01 18:12 | 309508.9 | 2400.0011 | 5 | 27 | 3.523961 | -3.260046 | 3.225258 | 2.173294 | 13.66873 | 8.222277
2018-02-01 18:14 | 309628.9 | 2520.0006 | 5 | 27 | 3.510048 | -3.260143 | 3.225258 | 2.281948 | 13.66873 | 8.604421
2018-02-01 18:16 | 309748.9 | 2640.0003 | 5 | 27 | 3.494762 | -3.260177 | 3.225258 | 2.390624 | 13.66873 | 8.985071
2018-02-01 18:18 | 309868.9 | 2760.0014 | 5 | 27 | 3.47947 | -3.259843 | 3.225258 | 2.499269 | 13.66873 | 9.363917
2018-02-01 18:20 | 309988.9 | 2880.0003 | 5 | 27 | 3.463349 | -3.259963 | 3.225258 | 2.60794 | 13.66873 | 9.74118
2018-02-01 18:22 | 310108.9 | 3000.0008 | 5 | 27 | 3.44496 | -3.260181 | 3.225258 | 2.716614 | 13.66873 | 10.11658
2018-02-01 18:24 | 310228.9 | 3120.0011 | 5 | 27 | 3.4192 | -3.260144 | 3.225258 | 2.825264 | 13.66873 | 10.48958
2018-02-01 18:26 | 310348.9 | 3240.0014 | 5 | 27 | 3.378949 | -3.259838 | 3.225258 | 2.933918 | 13.66873 | 10.85905
2018-02-01 18:28 | 310468.9 | 3360.0003 | 5 | 27 | 3.316092 | -3.260036 | 3.225258 | 3.0426 | 13.66873 | 11.22316
2018-02-01 18:30 | 310588.9 | 3480.0007 | 5 | 27 | 3.193398 | -3.260124 | 3.225258 | 3.151263 | 13.66873 | 11.57771
2018-02-01 18:31 | 310668.6 | 3559.6572 | 5 | 27 | 2.99998 | -3.260155 | 3.225258 | 3.223389 | 13.66873 | 11.80221
2018-02-01 18:33 | 310788.6 | 120.0012 | 6 | 27 | 3.461838 | 0 | 3.225258 | 3.223407 | 13.66873 | 11.80226
2018-02-01 18:35 | 310908.6 | 240.0009 | 6 | 27 | 3.482359 | 0 | 3.225258 | 3.223407 | 13.66873 | 11.80226
2018-02-01 18:36 | 310968.6 | 300.0028 | 6 | 27 | 3.486526 | 0 | 3.225258 | 3.223407 | 13.66873 | 11.80226
2018-02-01 18:36 | 310968.6 | 0.0023 | 7 | 28 | 3.486623 | 0 | 0 | 0 | 0 | 0
2018-02-01 18:38 | 311088.7 | 120.0006 | 2 | 28 | 4.030149 | 4.890162 | 0.1624 | 0 | 0.6412389 | 0
2018-02-01 18:40 | 311208.7 | 240.0003 | 2 | 28 | 4.071232 | 4.890078 | 0.3253978 | 0 | 1.301403 | 0
2018-02-01 18:42 | 311328.7 | 360.0014 | 2 | 28 | 4.107822 | 4.890104 | 0.4883882 | 0 | 1.968083 | 0
2018-02-01 18:44 | 311448.7 | 480.0011 | 2 | 28 | 4.136909 | 4.890104 | 0.6513988 | 0 | 2.640179 | 0
2018-02-01 18:46 | 311568.7 | 600.0014 | 2 | 28 | 4.161993 | 4.890038 | 0.814396 | 0 | 3.316533 | 0
2018-02-01 18:48 | 311688.7 | 720.0003 | 2 | 28 | 4.187811 | 4.890104 | 0.9773925 | 0 | 3.997024 | 0
2018-02-01 18:50 | 311808.7 | 840.0006 | 2 | 28 | 4.200315 | 4.647408 | 1.138134 | 0 | 4.6717 | 0
2018-02-01 18:52 | 311928.7 | 960.0002 | 2 | 28 | 4.200281 | 4.240328 | 1.286173 | 0 | 5.293507 | 0
2018-02-01 18:54 | 312048.7 | 1080.0015 | 2 | 28 | 4.200306 | 3.895458 | 1.421588 | 0 | 5.862291 | 0
2018-02-01 18:56 | 312168.7 | 1200.0011 | 2 | 28 | 4.200267 | 3.587038 | 1.546209 | 0 | 6.385734 | 0
2018-02-01 18:58 | 312288.7 | 1320.0015 | 2 | 28 | 4.200267 | 3.304861 | 1.661018 | 0 | 6.867964 | 0
2018-02-01 18:58 | 312307.5 | 1338.8046 | 2 | 28 | 4.200252 | 3.259989 | 1.678178 | 0 | 6.940038 | 0
2018-02-01 19:00 | 312427.5 | 120.0006 | 3 | 28 | 4.220976 | 3.259972 | 1.78645 | 0 | 7.395793 | 0
2018-02-01 19:02 | 312547.5 | 240.0011 | 3 | 28 | 4.24801 | 3.259903 | 1.895117 | 0 | 7.855928 | 0
2018-02-01 19:04 | 312667.5 | 360.0018 | 3 | 28 | 4.277051 | 3.259897 | 2.003776 | 0 | 8.319067 | 0
2018-02-01 19:06 | 312787.5 | 480.0011 | 3 | 28 | 4.308231 | 3.25989 | 2.112427 | 0 | 8.785458 | 0
2018-02-01 19:08 | 312907.5 | 600.0006 | 3 | 28 | 4.34215 | 3.259897 | 2.221089 | 0 | 9.255405 | 0
2018-02-01 19:10 | 313027.5 | 720.0003 | 3 | 28 | 4.380684 | 3.259903 | 2.329751 | 0 | 9.729284 | 0
2018-02-01 19:12 | 313147.5 | 840.0007 | 3 | 28 | 4.400307 | 2.965801 | 2.435635 | 0 | 10.19468 | 0
2018-02-01 19:14 | 313267.5 | 960.0003 | 3 | 28 | 4.400303 | 2.565039 | 2.527569 | 0 | 10.59922 | 0
2018-02-01 19:16 | 313387.5 | 1080.0014 | 3 | 28 | 4.400283 | 2.23245 | 2.607391 | 0 | 10.95046 | 0
2018-02-01 19:18 | 313507.5 | 1200.0011 | 3 | 28 | 4.400241 | 1.938631 | 2.676823 | 0 | 11.25598 | 0
2018-02-01 19:20 | 313627.5 | 1320.0006 | 3 | 28 | 4.400312 | 1.68453 | 2.737031 | 0 | 11.52091 | 0
2018-02-01 19:22 | 313747.5 | 1440.0011 | 3 | 28 | 4.400283 | 1.473731 | 2.78954 | 0 | 11.75196 | 0
2018-02-01 19:24 | 313867.5 | 1560.0006 | 3 | 28 | 4.400209 | 1.295609 | 2.835607 | 0 | 11.95467 | 0
2018-02-01 19:26 | 313987.5 | 1680.0011 | 3 | 28 | 4.400236 | 1.143303 | 2.876215 | 0 | 12.13336 | 0
2018-02-01 19:28 | 314107.5 | 1800.0014 | 3 | 28 | 4.400222 | 1.006194 | 2.91201 | 0 | 12.29086 | 0
2018-02-01 19:30 | 314227.5 | 1920.0011 | 3 | 28 | 4.400238 | 0.8919201 | 2.943588 | 0 | 12.42981 | 0
2018-02-01 19:32 | 314347.5 | 2040.0023 | 3 | 28 | 4.400185 | 0.7932472 | 2.971644 | 0 | 12.55327 | 0
2018-02-01 19:34 | 314467.5 | 2160.0011 | 3 | 28 | 4.400239 | 0.7111521 | 2.99669 | 0 | 12.66347 | 0
2018-02-01 19:36 | 314587.5 | 2280.0017 | 3 | 28 | 4.400242 | 0.6369143 | 3.019122 | 0 | 12.76218 | 0
2018-02-01 19:38 | 314707.5 | 2400.0003 | 3 | 28 | 4.400209 | 0.5688381 | 3.039171 | 0 | 12.8504 | 0
2018-02-01 19:40 | 314827.5 | 2520.0023 | 3 | 28 | 4.400211 | 0.5131836 | 3.057185 | 0 | 12.92966 | 0
2018-02-01 19:42 | 314947.5 | 2640.0011 | 3 | 28 | 4.400174 | 0.4645834 | 3.073458 | 0 | 13.00127 | 0
2018-02-01 19:44 | 315067.5 | 2760.0023 | 3 | 28 | 4.400229 | 0.4233475 | 3.088236 | 0 | 13.0663 | 0
2018-02-01 19:46 | 315187.5 | 2880.002 | 3 | 28 | 4.400154 | 0.3822222 | 3.10165 | 0 | 13.12532 | 0
2018-02-01 19:48 | 315307.5 | 3000.0014 | 3 | 28 | 4.400208 | 0.3488302 | 3.113805 | 0 | 13.1788 | 0
2018-02-01 19:50 | 315427.5 | 3120.0002 | 3 | 28 | 4.400146 | 0.3177738 | 3.124906 | 0 | 13.22765 | 0
2018-02-01 19:52 | 315547.5 | 3240.0024 | 3 | 28 | 4.400195 | 0.2927647 | 3.135084 | 0 | 13.27244 | 0
2018-02-01 19:54 | 315667.5 | 3360.0019 | 3 | 28 | 4.40016 | 0.268527 | 3.144434 | 0 | 13.31358 | 0
2018-02-01 19:56 | 315787.5 | 3480.0016 | 3 | 28 | 4.400151 | 0.2458801 | 3.152993 | 0 | 13.35124 | 0
2018-02-01 19:58 | 315907.5 | 3600.0002 | 3 | 28 | 4.400158 | 0.2262506 | 3.160854 | 0 | 13.38583 | 0
2018-02-01 20:00 | 316027.5 | 3720.0014 | 3 | 28 | 4.400116 | 0.2085972 | 3.16811 | 0 | 13.41775 | 0
2018-02-01 20:02 | 316147.5 | 3840.0002 | 3 | 28 | 4.400171 | 0.1943598 | 3.174825 | 0 | 13.4473 | 0
2018-02-01 20:04 | 316267.5 | 3960.0006 | 3 | 28 | 4.400187 | 0.1792412 | 3.181026 | 0 | 13.47459 | 0
2018-02-01 20:06 | 316387.5 | 4080.001 | 3 | 28 | 4.400174 | 0.1649847 | 3.186742 | 0 | 13.49974 | 0
2018-02-01 20:08 | 316507.5 | 4200.0003 | 3 | 28 | 4.400118 | 0.1523056 | 3.192036 | 0 | 13.52303 | 0
2018-02-01 20:10 | 316627.5 | 4320.0002 | 3 | 28 | 4.400129 | 0.14219 | 3.196942 | 0 | 13.54462 | 0
2018-02-01 20:12 | 316747.5 | 4440.0007 | 3 | 28 | 4.400126 | 0.1315413 | 3.201512 | 0 | 13.56473 | 0
2018-02-01 20:14 | 316867.5 | 4560.001 | 3 | 28 | 4.400127 | 0.1214972 | 3.205729 | 0 | 13.58328 | 0
2018-02-01 20:16 | 316987.5 | 4680.0015 | 3 | 28 | 4.40016 | 0.1132736 | 3.209635 | 0 | 13.60047 | 0
2018-02-01 20:18 | 317107.5 | 4800.0002 | 3 | 28 | 4.400135 | 0.1049786 | 3.213257 | 0 | 13.61641 | 0
2018-02-01 20:20 | 317227.5 | 4920.0015 | 3 | 28 | 4.400131 | 0.09796906 | 3.216641 | 0 | 13.6313 | 0
2018-02-01 20:22 | 317347.5 | 5040.0003 | 3 | 28 | 4.400112 | 0.09059048 | 3.219785 | 0 | 13.64513 | 0
2018-02-01 20:24 | 317467.5 | 5160.0024 | 3 | 28 | 4.40017 | 0.08495426 | 3.222695 | 0 | 13.65794 | 0
2018-02-01 20:25 | 317502.9 | 5195.4215 | 3 | 28 | 4.400063 | 0.0814991 | 3.223514 | 0 | 13.66154 | 0
2018-02-01 20:27 | 317623 | 120.0004 | 4 | 28 | 4.39248 | 0 | 3.223514 | 0 | 13.66154 | 0
2018-02-01 20:29 | 317743 | 240.0002 | 4 | 28 | 4.391503 | 0 | 3.223514 | 0 | 13.66154 | 0
2018-02-01 20:30 | 317803 | 300.002 | 4 | 28 | 4.391141 | 0 | 3.223514 | 0 | 13.66154 | 0
2018-02-01 20:32 | 317923.1 | 120.0024 | 5 | 28 | 4.098441 | -3.260097 | 3.223514 | 0.1086668 | 13.66154 | 0.4493531
2018-02-01 20:34 | 318043.1 | 240.0002 | 5 | 28 | 4.057379 | -3.25983 | 3.223514 | 0.2173289 | 13.66154 | 0.8924305
2018-02-01 20:36 | 318163.1 | 360.0007 | 5 | 28 | 4.017707 | -3.26017 | 3.223514 | 0.3259893 | 13.66154 | 1.331149
2018-02-01 20:38 | 318283.1 | 480.0008 | 5 | 28 | 3.978403 | -3.259952 | 3.223514 | 0.4346491 | 13.66154 | 1.765583
2018-02-01 20:40 | 318403.1 | 600.0007 | 5 | 28 | 3.938218 | -3.260193 | 3.223514 | 0.5433169 | 13.66154 | 2.195739
2018-02-01 20:42 | 318523.1 | 720.0002 | 5 | 28 | 3.898602 | -3.25995 | 3.223514 | 0.6519799 | 13.66154 | 2.621495
2018-02-01 20:44 | 318643.1 | 840.0007 | 5 | 28 | 3.861201 | -3.260164 | 3.223514 | 0.7606416 | 13.66154 | 3.043082
2018-02-01 20:46 | 318763.1 | 960.0018 | 5 | 28 | 3.825294 | -3.259871 | 3.223514 | 0.8693053 | 13.66154 | 3.460684
2018-02-01 20:48 | 318883.1 | 1080.0007 | 5 | 28 | 3.789879 | -3.259866 | 3.223514 | 0.9779644 | 13.66154 | 3.874416
2018-02-01 20:50 | 319003.1 | 1200.0004 | 5 | 28 | 3.754494 | -3.259912 | 3.223514 | 1.086635 | 13.66154 | 4.284325
2018-02-01 20:52 | 319123.1 | 1320.0014 | 5 | 28 | 3.722626 | -3.259856 | 3.223514 | 1.195278 | 13.66154 | 4.690461
2018-02-01 20:54 | 319243.1 | 1440.0001 | 5 | 28 | 3.693443 | -3.260139 | 3.223514 | 1.303952 | 13.66154 | 5.093405
2018-02-01 20:56 | 319363.1 | 1560.0014 | 5 | 28 | 3.666606 | -3.260148 | 3.223514 | 1.41262 | 13.66154 | 5.493298
2018-02-01 20:58 | 319483.1 | 1680.001 | 5 | 28 | 3.640648 | -3.260161 | 3.223514 | 1.52129 | 13.66154 | 5.890334
2018-02-01 21:00 | 319603.1 | 1800.0007 | 5 | 28 | 3.616108 | -3.260081 | 3.223514 | 1.629959 | 13.66154 | 6.284594
2018-02-01 21:02 | 319723.1 | 1920.0009 | 5 | 28 | 3.594396 | -3.260133 | 3.223514 | 1.738616 | 13.66154 | 6.676311
2018-02-01 21:04 | 319843.1 | 2040.0007 | 5 | 28 | 3.574854 | -3.260121 | 3.223514 | 1.847283 | 13.66154 | 7.065815
2018-02-01 21:06 | 319963.1 | 2160.0009 | 5 | 28 | 3.556804 | -3.260088 | 3.223514 | 1.95595 | 13.66154 | 7.453296
2018-02-01 21:08 | 320083.1 | 2280.0007 | 5 | 28 | 3.539 | -3.260118 | 3.223514 | 2.064615 | 13.66154 | 7.83882
2018-02-01 21:10 | 320203.1 | 2400.001 | 5 | 28 | 3.523539 | -3.260117 | 3.223514 | 2.173285 | 13.66154 | 8.222544
2018-02-01 21:12 | 320323.1 | 2520.0014 | 5 | 28 | 3.509293 | -3.260064 | 3.223514 | 2.281949 | 13.66154 | 8.604639
2018-02-01 21:14 | 320443.1 | 2640.0002 | 5 | 28 | 3.495788 | -3.260077 | 3.223514 | 2.390613 | 13.66154 | 8.985249
2018-02-01 21:16 | 320563.1 | 2760.0006 | 5 | 28 | 3.480418 | -3.260106 | 3.223514 | 2.499274 | 13.66154 | 9.364299
2018-02-01 21:18 | 320683.1 | 2880.001 | 5 | 28 | 3.463122 | -3.260124 | 3.223514 | 2.60794 | 13.66154 | 9.741562
2018-02-01 21:20 | 320803.1 | 3000.0006 | 5 | 28 | 3.443835 | -3.260104 | 3.223514 | 2.716592 | 13.66154 | 10.11683
2018-02-01 21:22 | 320923.1 | 3120.001 | 5 | 28 | 3.419039 | -3.260103 | 3.223514 | 2.825276 | 13.66154 | 10.48983
2018-02-01 21:24 | 321043.1 | 3240.0007 | 5 | 28 | 3.381131 | -3.260143 | 3.223514 | 2.933928 | 13.66154 | 10.85942
2018-02-01 21:26 | 321163.1 | 3360.0001 | 5 | 28 | 3.31477 | -3.260126 | 3.223514 | 3.042603 | 13.66154 | 11.22361
2018-02-01 21:28 | 321283.1 | 3480.0006 | 5 | 28 | 3.188179 | -3.260151 | 3.223514 | 3.151263 | 13.66154 | 11.5778
2018-02-01 21:29 | 321359.3 | 3556.2425 | 5 | 28 | 2.999978 | -3.260183 | 3.223514 | 3.220307 | 13.66154 | 11.79245
2018-02-01 21:31 | 321479.4 | 120.0013 | 6 | 28 | 3.465115 | 0 | 3.223514 | 3.220318 | 13.66154 | 11.79248
2018-02-01 21:33 | 321599.4 | 240.0009 | 6 | 28 | 3.485949 | 0 | 3.223514 | 3.220318 | 13.66154 | 11.79248
2018-02-01 21:34 | 321659.4 | 300.0021 | 6 | 28 | 3.490317 | 0 | 3.223514 | 3.220318 | 13.66154 | 11.79248
2018-02-01 21:34 | 321659.4 | 0.0048 | 7 | 29 | 3.490217 | 0 | 0 | 0 | 0 | 0
2018-02-01 21:36 | 321779.5 | 120.0014 | 2 | 29 | 4.031802 | 4.890055 | 0.1623902 | 2.9e-10 | 0.6416157 | 1.012e-09
2018-02-01 21:38 | 321899.5 | 240.0003 | 2 | 29 | 4.073585 | 4.890102 | 0.325387 | 2.9e-10 | 1.302107 | 1.012e-09
2018-02-01 21:40 | 322019.5 | 360.0015 | 2 | 29 | 4.108838 | 4.890047 | 0.488386 | 2.9e-10 | 1.969144 | 1.012e-09
2018-02-01 21:42 | 322139.5 | 480.001 | 2 | 29 | 4.136078 | 4.890039 | 0.6513767 | 2.9e-10 | 2.641122 | 1.012e-09
2018-02-01 21:44 | 322259.5 | 600.0014 | 2 | 29 | 4.163189 | 4.88999 | 0.8143553 | 2.9e-10 | 3.317419 | 1.012e-09
2018-02-01 21:46 | 322379.5 | 720.0003 | 2 | 29 | 4.189907 | 4.890068 | 0.9773673 | 2.9e-10 | 3.99824 | 1.012e-09
2018-02-01 21:48 | 322499.5 | 840.0008 | 2 | 29 | 4.200337 | 4.611399 | 1.137284 | 2.9e-10 | 4.669619 | 1.012e-09
2018-02-01 21:50 | 322619.5 | 960.0003 | 2 | 29 | 4.200293 | 4.245142 | 1.284793 | 2.9e-10 | 5.289198 | 1.012e-09
2018-02-01 21:52 | 322739.5 | 1080.0006 | 2 | 29 | 4.200325 | 3.893017 | 1.420414 | 2.9e-10 | 5.858843 | 1.012e-09
2018-02-01 21:54 | 322859.5 | 1200.0011 | 2 | 29 | 4.200271 | 3.567015 | 1.544559 | 2.9e-10 | 6.380289 | 1.012e-09
2018-02-01 21:56 | 322979.5 | 1320.0015 | 2 | 29 | 4.200276 | 3.276476 | 1.658593 | 2.9e-10 | 6.859262 | 1.012e-09
2018-02-01 21:56 | 322986.6 | 1327.1264 | 2 | 29 | 4.200284 | 3.259995 | 1.665069 | 2.9e-10 | 6.886464 | 1.012e-09
2018-02-01 21:58 | 323106.6 | 120.0014 | 3 | 29 | 4.219955 | 3.260162 | 1.773352 | 2.9e-10 | 7.342235 | 1.012e-09
2018-02-01 22:00 | 323226.6 | 240.0011 | 3 | 29 | 4.245333 | 3.260157 | 1.882009 | 2.9e-10 | 7.802104 | 1.012e-09
2018-02-01 22:02 | 323346.6 | 360.0007 | 3 | 29 | 4.275208 | 3.26016 | 1.990666 | 2.9e-10 | 8.264977 | 1.012e-09
2018-02-01 22:04 | 323466.6 | 480.0003 | 3 | 29 | 4.307035 | 3.259846 | 2.099335 | 2.9e-10 | 8.731272 | 1.012e-09
2018-02-01 22:06 | 323586.6 | 600.0015 | 3 | 29 | 4.340808 | 3.260193 | 2.208003 | 2.9e-10 | 9.201122 | 1.012e-09
2018-02-01 22:08 | 323706.6 | 720.0011 | 3 | 29 | 4.377032 | 3.260195 | 2.316662 | 2.9e-10 | 9.674727 | 1.012e-09
2018-02-01 22:10 | 323826.6 | 840.0015 | 3 | 29 | 4.400286 | 3.008873 | 2.423489 | 2.9e-10 | 10.14404 | 1.012e-09
2018-02-01 22:12 | 323946.6 | 960.0011 | 3 | 29 | 4.400319 | 2.588705 | 2.516417 | 2.9e-10 | 10.55295 | 1.012e-09
2018-02-01 22:14 | 324066.6 | 1080.0015 | 3 | 29 | 4.40029 | 2.248562 | 2.596861 | 2.9e-10 | 10.90693 | 1.012e-09
2018-02-01 22:16 | 324186.6 | 1200.0011 | 3 | 29 | 4.400298 | 1.962451 | 2.666878 | 2.9e-10 | 11.21502 | 1.012e-09
2018-02-01 22:18 | 324306.6 | 1320.0007 | 3 | 29 | 4.400229 | 1.711581 | 2.728021 | 2.9e-10 | 11.48406 | 1.012e-09
2018-02-01 22:20 | 324426.6 | 1440.0011 | 3 | 29 | 4.400294 | 1.490998 | 2.781298 | 2.9e-10 | 11.7185 | 1.012e-09
2018-02-01 22:22 | 324546.6 | 1560.0015 | 3 | 29 | 4.400252 | 1.308423 | 2.827844 | 2.9e-10 | 11.92331 | 1.012e-09
2018-02-01 22:24 | 324666.6 | 1680.0011 | 3 | 29 | 4.400249 | 1.153668 | 2.868798 | 2.9e-10 | 12.10352 | 1.012e-09
2018-02-01 22:26 | 324786.6 | 1800.0006 | 3 | 29 | 4.400209 | 1.022689 | 2.905025 | 2.9e-10 | 12.26293 | 1.012e-09
2018-02-01 22:28 | 324906.6 | 1920.0011 | 3 | 29 | 4.40022 | 0.9052029 | 2.93715 | 2.9e-10 | 12.40428 | 1.012e-09
2018-02-01 22:30 | 325026.6 | 2040.0006 | 3 | 29 | 4.40024 | 0.803503 | 2.965564 | 2.9e-10 | 12.52931 | 1.012e-09
2018-02-01 22:32 | 325146.6 | 2160.0004 | 3 | 29 | 4.400201 | 0.7169142 | 2.99088 | 2.9e-10 | 12.64071 | 1.012e-09
2018-02-01 22:34 | 325266.6 | 2280.0007 | 3 | 29 | 4.4002 | 0.6437788 | 3.013529 | 2.9e-10 | 12.74037 | 1.012e-09
2018-02-01 22:36 | 325386.6 | 2400.0003 | 3 | 29 | 4.400219 | 0.5796175 | 3.033898 | 2.9e-10 | 12.83 | 1.012e-09
2018-02-01 22:38 | 325506.6 | 2520.0015 | 3 | 29 | 4.400195 | 0.5194016 | 3.052188 | 2.9e-10 | 12.91048 | 1.012e-09
2018-02-01 22:40 | 325626.6 | 2640.0002 | 3 | 29 | 4.400171 | 0.4690237 | 3.068643 | 2.9e-10 | 12.98288 | 1.012e-09
2018-02-01 22:42 | 325746.6 | 2760.0007 | 3 | 29 | 4.4002 | 0.4257078 | 3.083536 | 2.9e-10 | 13.04841 | 1.012e-09
2018-02-01 22:44 | 325866.6 | 2880.0002 | 3 | 29 | 4.400171 | 0.3879871 | 3.097086 | 2.9e-10 | 13.10804 | 1.012e-09
2018-02-01 22:46 | 325986.6 | 3000.0006 | 3 | 29 | 4.400174 | 0.3533726 | 3.109441 | 2.9e-10 | 13.1624 | 1.012e-09
2018-02-01 22:48 | 326106.6 | 3120.0011 | 3 | 29 | 4.400168 | 0.3216381 | 3.120673 | 2.9e-10 | 13.21182 | 1.012e-09
2018-02-01 22:50 | 326226.6 | 3240.0023 | 3 | 29 | 4.400124 | 0.2943001 | 3.130939 | 2.9e-10 | 13.257 | 1.012e-09
2018-02-01 22:52 | 326346.6 | 3360.0002 | 3 | 29 | 4.400152 | 0.2714043 | 3.140359 | 2.9e-10 | 13.29845 | 1.012e-09
2018-02-01 22:54 | 326466.6 | 3480.0007 | 3 | 29 | 4.400166 | 0.2501698 | 3.149043 | 2.9e-10 | 13.33666 | 1.012e-09
2018-02-01 22:56 | 326586.6 | 3600.0011 | 3 | 29 | 4.400178 | 0.2293386 | 3.157027 | 2.9e-10 | 13.37179 | 1.012e-09
2018-02-01 22:58 | 326706.6 | 3720.0006 | 3 | 29 | 4.400137 | 0.2111692 | 3.164365 | 2.9e-10 | 13.40407 | 1.012e-09
2018-02-01 23:00 | 326826.6 | 3840.0011 | 3 | 29 | 4.400137 | 0.1949911 | 3.17114 | 2.9e-10 | 13.43389 | 1.012e-09
2018-02-01 23:02 | 326946.6 | 3960.0006 | 3 | 29 | 4.400146 | 0.1812935 | 3.177414 | 2.9e-10 | 13.46149 | 1.012e-09
2018-02-01 23:04 | 327066.6 | 4080.0012 | 3 | 29 | 4.400141 | 0.167634 | 3.183236 | 2.9e-10 | 13.48711 | 1.012e-09
2018-02-01 23:06 | 327186.6 | 4200.0007 | 3 | 29 | 4.400186 | 0.1551914 | 3.188599 | 2.9e-10 | 13.51071 | 1.012e-09
2018-02-01 23:08 | 327306.6 | 4320.002 | 3 | 29 | 4.400148 | 0.1437073 | 3.193559 | 2.9e-10 | 13.53253 | 1.012e-09
2018-02-01 23:10 | 327426.6 | 4440.0008 | 3 | 29 | 4.400117 | 0.1336679 | 3.198171 | 2.9e-10 | 13.55283 | 1.012e-09
2018-02-01 23:12 | 327546.6 | 4560.0012 | 3 | 29 | 4.400104 | 0.1235962 | 3.202468 | 2.9e-10 | 13.57173 | 1.012e-09
2018-02-01 23:14 | 327666.6 | 4680.0006 | 3 | 29 | 4.400082 | 0.1135874 | 3.206443 | 2.9e-10 | 13.58923 | 1.012e-09
2018-02-01 23:16 | 327786.6 | 4800.0011 | 3 | 29 | 4.400094 | 0.1057024 | 3.210114 | 2.9e-10 | 13.60538 | 1.012e-09
2018-02-01 23:18 | 327906.6 | 4920.0008 | 3 | 29 | 4.40014 | 0.09918308 | 3.213532 | 2.9e-10 | 13.62042 | 1.012e-09
2018-02-01 23:20 | 328026.6 | 5040.002 | 3 | 29 | 4.400112 | 0.09203243 | 3.216722 | 2.9e-10 | 13.63445 | 1.012e-09
2018-02-01 23:22 | 328146.6 | 5160.0014 | 3 | 29 | 4.400165 | 0.08602333 | 3.219695 | 2.9e-10 | 13.64753 | 1.012e-09
2018-02-01 23:24 | 328221.6 | 5235.0194 | 3 | 29 | 4.400136 | 0.08149433 | 3.221439 | 2.9e-10 | 13.65521 | 1.012e-09
2018-02-01 23:26 | 328341.7 | 120.0013 | 4 | 29 | 4.392553 | 0 | 3.221439 | 2.9e-10 | 13.65521 | 1.012e-09
2018-02-01 23:28 | 328461.7 | 240.0002 | 4 | 29 | 4.391641 | 0 | 3.221439 | 2.9e-10 | 13.65521 | 1.012e-09
2018-02-01 23:29 | 328521.7 | 300.003 | 4 | 29 | 4.391256 | 0 | 3.221439 | 2.9e-10 | 13.65521 | 1.012e-09
2018-02-01 23:31 | 328641.7 | 120.0014 | 5 | 29 | 4.099641 | -3.260108 | 3.221439 | 0.1086625 | 13.65521 | 0.4493914
2018-02-01 23:33 | 328761.7 | 240.0011 | 5 | 29 | 4.057295 | -3.260064 | 3.221439 | 0.2173288 | 13.65521 | 0.8925499
2018-02-01 23:35 | 328881.7 | 360.0006 | 5 | 29 | 4.017093 | -3.260121 | 3.221439 | 0.3259921 | 13.65521 | 1.331237
2018-02-01 23:37 | 329001.7 | 480.0003 | 5 | 29 | 3.977393 | -3.260108 | 3.221439 | 0.4346589 | 13.65521 | 1.765601
2018-02-01 23:39 | 329121.7 | 600.0014 | 5 | 29 | 3.938687 | -3.260111 | 3.221439 | 0.543326 | 13.65521 | 2.195709
2018-02-01 23:41 | 329241.7 | 720.0027 | 5 | 29 | 3.899358 | -3.260083 | 3.221439 | 0.6519935 | 13.65521 | 2.621591
2018-02-01 23:43 | 329361.7 | 840.0014 | 5 | 29 | 3.860678 | -3.260121 | 3.221439 | 0.7606537 | 13.65521 | 3.04317
2018-02-01 23:45 | 329481.7 | 960.0003 | 5 | 29 | 3.824241 | -3.26013 | 3.221439 | 0.8693129 | 13.65521 | 3.460678
2018-02-01 23:47 | 329601.7 | 1080.0014 | 5 | 29 | 3.789211 | -3.260128 | 3.221439 | 0.9779881 | 13.65521 | 3.874357
2018-02-01 23:49 | 329721.7 | 1200.001 | 5 | 29 | 3.755057 | -3.260097 | 3.221439 | 1.086649 | 13.65521 | 4.284232
2018-02-01 23:51 | 329841.7 | 1320.0014 | 5 | 29 | 3.721897 | -3.260133 | 3.221439 | 1.195312 | 13.65521 | 4.690452
2018-02-01 23:53 | 329961.7 | 1440.001 | 5 | 29 | 3.692237 | -3.260068 | 3.221439 | 1.303983 | 13.65521 | 5.093274
2018-02-01 23:55 | 330081.7 | 1560.0014 | 5 | 29 | 3.664983 | -3.260128 | 3.221439 | 1.412653 | 13.65521 | 5.493007
2018-02-01 23:57 | 330201.7 | 1680.001 | 5 | 29 | 3.640264 | -3.260128 | 3.221439 | 1.521314 | 13.65521 | 5.889896
2018-02-01 23:59 | 330321.7 | 1800.0014 | 5 | 29 | 3.616216 | -3.260188 | 3.221439 | 1.629978 | 13.65521 | 6.284155
2018-02-02 00:01 | 330441.7 | 1920.0003 | 5 | 29 | 3.593602 | -3.260163 | 3.221439 | 1.738647 | 13.65521 | 6.675861
2018-02-02 00:03 | 330561.7 | 2040.0006 | 5 | 29 | 3.573675 | -3.260068 | 3.221439 | 1.8473 | 13.65521 | 7.065218
2018-02-02 00:05 | 330681.7 | 2160.001 | 5 | 29 | 3.556048 | -3.260043 | 3.221439 | 1.955978 | 13.65521 | 7.452617
2018-02-02 00:07 | 330801.7 | 2280.0014 | 5 | 29 | 3.539654 | -3.260115 | 3.221439 | 2.064641 | 13.65521 | 7.838133
2018-02-02 00:09 | 330921.7 | 2400.001 | 5 | 29 | 3.523136 | -3.260097 | 3.221439 | 2.173312 | 13.65521 | 8.221887
2018-02-02 00:11 | 331041.7 | 2520.0006 | 5 | 29 | 3.508577 | -3.260066 | 3.221439 | 2.281969 | 13.65521 | 8.603899
2018-02-02 00:13 | 331161.7 | 2640.0028 | 5 | 29 | 3.494427 | -3.260123 | 3.221439 | 2.390648 | 13.65521 | 8.984439
2018-02-02 00:15 | 331281.7 | 2760.0006 | 5 | 29 | 3.480523 | -3.260106 | 3.221439 | 2.499309 | 13.65521 | 9.363407
2018-02-02 00:17 | 331401.7 | 2880.0003 | 5 | 29 | 3.463618 | -3.260123 | 3.221439 | 2.60796 | 13.65521 | 9.740691
2018-02-02 00:19 | 331521.7 | 3000.0014 | 5 | 29 | 3.442901 | -3.260081 | 3.221439 | 2.716624 | 13.65521 | 10.11596
2018-02-02 00:21 | 331641.7 | 3120.0019 | 5 | 29 | 3.417049 | -3.260133 | 3.221439 | 2.825301 | 13.65521 | 10.48879
2018-02-02 00:23 | 331761.7 | 3240.0006 | 5 | 29 | 3.37962 | -3.260097 | 3.221439 | 2.933958 | 13.65521 | 10.85818
2018-02-02 00:25 | 331881.7 | 3360.0018 | 5 | 29 | 3.316379 | -3.260093 | 3.221439 | 3.042627 | 13.65521 | 11.22235
2018-02-02 00:27 | 332001.7 | 3480.0006 | 5 | 29 | 3.186597 | -3.260178 | 3.221439 | 3.151298 | 13.65521 | 11.57665
2018-02-02 00:28 | 332076.5 | 3554.7138 | 5 | 29 | 2.999981 | -3.260111 | 3.221439 | 3.218942 | 13.65521 | 11.78687
2018-02-02 00:30 | 332196.5 | 120.0015 | 6 | 29 | 3.466648 | 0 | 3.221439 | 3.218942 | 13.65521 | 11.78687
2018-02-02 00:32 | 332316.5 | 240.0002 | 6 | 29 | 3.487475 | 0 | 3.221439 | 3.218942 | 13.65521 | 11.78687
2018-02-02 00:33 | 332376.5 | 300.0014 | 6 | 29 | 3.491784 | 0 | 3.221439 | 3.218942 | 13.65521 | 11.78687
2018-02-02 00:33 | 332376.5 | 0.0025 | 7 | 30 | 3.491856 | 0 | 0 | 0 | 0 | 0
2018-02-02 00:35 | 332496.6 | 120.0015 | 2 | 30 | 4.031944 | 4.890034 | 0.1624018 | 2.172e-09 | 0.6416786 | 7.584e-09
2018-02-02 00:37 | 332616.6 | 240.001 | 2 | 30 | 4.074897 | 4.890047 | 0.3253759 | 2.172e-09 | 1.302232 | 7.584e-09
2018-02-02 00:39 | 332736.6 | 360.0008 | 2 | 30 | 4.110796 | 4.890013 | 0.4883812 | 2.172e-09 | 1.969544 | 7.584e-09
2018-02-02 00:41 | 332856.6 | 480.0002 | 2 | 30 | 4.137321 | 4.890039 | 0.651373 | 2.172e-09 | 2.641833 | 7.584e-09
2018-02-02 00:43 | 332976.6 | 600.0008 | 2 | 30 | 4.162239 | 4.889999 | 0.8143506 | 2.172e-09 | 3.318125 | 7.584e-09
2018-02-02 00:45 | 333096.6 | 720.0002 | 2 | 30 | 4.190668 | 4.890036 | 0.9773518 | 2.172e-09 | 3.998874 | 7.584e-09
2018-02-02 00:47 | 333216.6 | 840.0015 | 2 | 30 | 4.200312 | 4.59371 | 1.13688 | 2.172e-09 | 4.668673 | 7.584e-09
2018-02-02 00:49 | 333336.6 | 960.0011 | 2 | 30 | 4.200296 | 4.218954 | 1.283601 | 2.172e-09 | 5.284941 | 7.584e-09
2018-02-02 00:51 | 333456.6 | 1080.0007 | 2 | 30 | 4.200297 | 3.894247 | 1.418779 | 2.172e-09 | 5.852727 | 7.584e-09
2018-02-02 00:53 | 333576.6 | 1200.001 | 2 | 30 | 4.200292 | 3.574318 | 1.543273 | 2.172e-09 | 6.375639 | 7.584e-09
2018-02-02 00:55 | 333696.6 | 1320.0015 | 2 | 30 | 4.200284 | 3.270962 | 1.657233 | 2.172e-09 | 6.854301 | 7.584e-09
2018-02-02 00:55 | 333700.9 | 1324.323 | 2 | 30 | 4.200254 | 3.259989 | 1.661153 | 2.172e-09 | 6.870767 | 7.584e-09
2018-02-02 00:57 | 333820.9 | 120.0014 | 3 | 30 | 4.220378 | 3.259769 | 1.769432 | 2.172e-09 | 7.326536 | 7.584e-09
2018-02-02 00:59 | 333940.9 | 240.0011 | 3 | 30 | 4.24522 | 3.260061 | 1.878091 | 2.172e-09 | 7.786448 | 7.584e-09
2018-02-02 01:01 | 334060.9 | 360.0006 | 3 | 30 | 4.273693 | 3.25984 | 1.986752 | 2.172e-09 | 8.249248 | 7.584e-09
2018-02-02 01:03 | 334180.9 | 480.0011 | 3 | 30 | 4.306547 | 3.259823 | 2.095419 | 2.172e-09 | 8.715418 | 7.584e-09
2018-02-02 01:05 | 334300.9 | 600.0014 | 3 | 30 | 4.34101 | 3.260208 | 2.204069 | 2.172e-09 | 9.185184 | 7.584e-09
2018-02-02 01:07 | 334420.9 | 720.0011 | 3 | 30 | 4.377776 | 3.259886 | 2.312724 | 2.172e-09 | 9.658827 | 7.584e-09
2018-02-02 01:09 | 334540.9 | 840.0014 | 3 | 30 | 4.400311 | 3.020155 | 2.419598 | 2.172e-09 | 10.12838 | 7.584e-09
2018-02-02 01:11 | 334660.9 | 960.0011 | 3 | 30 | 4.400299 | 2.598244 | 2.513021 | 2.172e-09 | 10.53947 | 7.584e-09
2018-02-02 01:13 | 334780.9 | 1080.0014 | 3 | 30 | 4.400291 | 2.248194 | 2.593571 | 2.172e-09 | 10.89391 | 7.584e-09
2018-02-02 01:15 | 334900.9 | 1200.0004 | 3 | 30 | 4.400267 | 1.95682 | 2.663532 | 2.172e-09 | 11.20176 | 7.584e-09
2018-02-02 01:17 | 335020.9 | 1320.0007 | 3 | 30 | 4.400251 | 1.712198 | 2.724569 | 2.172e-09 | 11.47034 | 7.584e-09
2018-02-02 01:19 | 335140.9 | 1440.0011 | 3 | 30 | 4.400244 | 1.49953 | 2.778025 | 2.172e-09 | 11.70556 | 7.584e-09
2018-02-02 01:21 | 335260.9 | 1560.0006 | 3 | 30 | 4.400271 | 1.310208 | 2.824771 | 2.172e-09 | 11.91125 | 7.584e-09
2018-02-02 01:23 | 335380.9 | 1680.0003 | 3 | 30 | 4.400255 | 1.152998 | 2.865744 | 2.172e-09 | 12.09154 | 7.584e-09
2018-02-02 01:25 | 335500.9 | 1800.0014 | 3 | 30 | 4.400212 | 1.019791 | 2.901904 | 2.172e-09 | 12.25066 | 7.584e-09
2018-02-02 01:27 | 335620.9 | 1920.0011 | 3 | 30 | 4.400228 | 0.90767 | 2.933998 | 2.172e-09 | 12.39188 | 7.584e-09
2018-02-02 01:29 | 335740.9 | 2040.0014 | 3 | 30 | 4.400229 | 0.8065853 | 2.96254 | 2.172e-09 | 12.51747 | 7.584e-09
2018-02-02 01:31 | 335860.9 | 2160.0011 | 3 | 30 | 4.400202 | 0.717515 | 2.987893 | 2.172e-09 | 12.62903 | 7.584e-09
2018-02-02 01:33 | 335980.9 | 2280.0007 | 3 | 30 | 4.400229 | 0.6434221 | 3.01054 | 2.172e-09 | 12.72868 | 7.584e-09
2018-02-02 01:35 | 336100.9 | 2400.0011 | 3 | 30 | 4.400246 | 0.5795422 | 3.030881 | 2.172e-09 | 12.81818 | 7.584e-09
2018-02-02 01:37 | 336220.9 | 2520.0014 | 3 | 30 | 4.400215 | 0.5229082 | 3.049236 | 2.172e-09 | 12.89895 | 7.584e-09
2018-02-02 01:39 | 336340.9 | 2640.0011 | 3 | 30 | 4.400146 | 0.4695644 | 3.065776 | 2.172e-09 | 12.97173 | 7.584e-09
2018-02-02 01:41 | 336460.9 | 2760.0006 | 3 | 30 | 4.40016 | 0.4256411 | 3.080699 | 2.172e-09 | 13.03739 | 7.584e-09
2018-02-02 01:43 | 336580.9 | 2880.0011 | 3 | 30 | 4.400169 | 0.3875704 | 3.094248 | 2.172e-09 | 13.09701 | 7.584e-09
2018-02-02 01:45 | 336700.9 | 3000.0006 | 3 | 30 | 4.400199 | 0.3548765 | 3.106612 | 2.172e-09 | 13.15141 | 7.584e-09
2018-02-02 01:47 | 336820.9 | 3120.0011 | 3 | 30 | 4.400168 | 0.3233137 | 3.117917 | 2.172e-09 | 13.20116 | 7.584e-09
2018-02-02 01:49 | 336940.9 | 3240.0014 | 3 | 30 | 4.400146 | 0.2950239 | 3.128218 | 2.172e-09 | 13.24649 | 7.584e-09
2018-02-02 01:51 | 337060.9 | 3360.0003 | 3 | 30 | 4.400188 | 0.2716761 | 3.137658 | 2.172e-09 | 13.28802 | 7.584e-09
2018-02-02 01:53 | 337180.9 | 3480.0007 | 3 | 30 | 4.400156 | 0.2502413 | 3.146343 | 2.172e-09 | 13.32624 | 7.584e-09
2018-02-02 01:55 | 337300.9 | 3600.0011 | 3 | 30 | 4.400143 | 0.231329 | 3.15436 | 2.172e-09 | 13.36151 | 7.584e-09
2018-02-02 01:57 | 337420.9 | 3720.0014 | 3 | 30 | 4.400113 | 0.2115097 | 3.161739 | 2.172e-09 | 13.39398 | 7.584e-09
2018-02-02 01:59 | 337540.9 | 3840.0011 | 3 | 30 | 4.40018 | 0.1964102 | 3.16853 | 2.172e-09 | 13.42386 | 7.584e-09
2018-02-02 02:01 | 337660.9 | 3960.0014 | 3 | 30 | 4.400137 | 0.1810331 | 3.174814 | 2.172e-09 | 13.45151 | 7.584e-09
2018-02-02 02:03 | 337780.9 | 4080.0019 | 3 | 30 | 4.400124 | 0.168047 | 3.180641 | 2.172e-09 | 13.47715 | 7.584e-09
2018-02-02 02:05 | 337900.9 | 4200.0014 | 3 | 30 | 4.400149 | 0.1559029 | 3.186046 | 2.172e-09 | 13.50094 | 7.584e-09
2018-02-02 02:07 | 338020.9 | 4320.0003 | 3 | 30 | 4.400174 | 0.144042 | 3.19104 | 2.172e-09 | 13.52291 | 7.584e-09
2018-02-02 02:09 | 338140.9 | 4440.0006 | 3 | 30 | 4.400156 | 0.1336899 | 3.195664 | 2.172e-09 | 13.54326 | 7.584e-09
2018-02-02 02:11 | 338260.9 | 4560.0003 | 3 | 30 | 4.400193 | 0.1250668 | 3.199956 | 2.172e-09 | 13.56214 | 7.584e-09
2018-02-02 02:13 | 338380.9 | 4680.0023 | 3 | 30 | 4.400162 | 0.1161442 | 3.203958 | 2.172e-09 | 13.57975 | 7.584e-09
2018-02-02 02:15 | 338500.9 | 4800.0002 | 3 | 30 | 4.400104 | 0.1064024 | 3.207667 | 2.172e-09 | 13.59607 | 7.584e-09
2018-02-02 02:17 | 338620.9 | 4920.0007 | 3 | 30 | 4.400083 | 0.09856224 | 3.211098 | 2.172e-09 | 13.61117 | 7.584e-09
2018-02-02 02:19 | 338740.9 | 5040.0011 | 3 | 30 | 4.40015 | 0.09311771 | 3.2143 | 2.172e-09 | 13.62526 | 7.584e-09
2018-02-02 02:21 | 338860.9 | 5160.0007 | 3 | 30 | 4.400138 | 0.08672619 | 3.217285 | 2.172e-09 | 13.63839 | 7.584e-09
2018-02-02 02:23 | 338971.2 | 5270.2819 | 3 | 30 | 4.400152 | 0.08149529 | 3.219854 | 2.172e-09 | 13.64969 | 7.584e-09
2018-02-02 02:25 | 339091.3 | 120.0007 | 4 | 30 | 4.392625 | 0 | 3.219854 | 2.172e-09 | 13.64969 | 7.584e-09
2018-02-02 02:27 | 339211.3 | 240.0002 | 4 | 30 | 4.391703 | 0 | 3.219854 | 2.172e-09 | 13.64969 | 7.584e-09
2018-02-02 02:28 | 339271.3 | 300.003 | 4 | 30 | 4.391336 | 0 | 3.219854 | 2.172e-09 | 13.64969 | 7.584e-09
2018-02-02 02:30 | 339391.4 | 120.0014 | 5 | 30 | 4.098452 | -3.260079 | 3.219854 | 0.1086526 | 13.64969 | 0.4492067
2018-02-02 02:32 | 339511.4 | 240.0002 | 5 | 30 | 4.057326 | -3.260113 | 3.219854 | 0.2173273 | 13.64969 | 0.8923545
2018-02-02 02:34 | 339631.4 | 360.0007 | 5 | 30 | 4.016094 | -3.260104 | 3.219854 | 0.3259839 | 13.64969 | 1.33096
2018-02-02 02:36 | 339751.4 | 480.0002 | 5 | 30 | 3.97624 | -3.260133 | 3.219854 | 0.434644 | 13.64969 | 1.765174
2018-02-02 02:38 | 339871.4 | 600.0007 | 5 | 30 | 3.937312 | -3.260144 | 3.219854 | 0.5433205 | 13.64969 | 2.195168
2018-02-02 02:40 | 339991.4 | 720.0002 | 5 | 30 | 3.899149 | -3.260064 | 3.219854 | 0.6519812 | 13.64969 | 2.620926
2018-02-02 02:42 | 340111.4 | 840.0007 | 5 | 30 | 3.860565 | -3.260059 | 3.219854 | 0.7606459 | 13.64969 | 3.042537
2018-02-02 02:44 | 340231.4 | 960.0002 | 5 | 30 | 3.823643 | -3.260048 | 3.219854 | 0.8693142 | 13.64969 | 3.460032
2018-02-02 02:46 | 340351.4 | 1080.0015 | 5 | 30 | 3.788204 | -3.260073 | 3.219854 | 0.9779813 | 13.64969 | 3.873601
2018-02-02 02:48 | 340471.4 | 1200.0002 | 5 | 30 | 3.754698 | -3.260126 | 3.219854 | 1.086646 | 13.64969 | 4.283405
2018-02-02 02:50 | 340591.4 | 1320.0014 | 5 | 30 | 3.722826 | -3.260026 | 3.219854 | 1.195314 | 13.64969 | 4.68968
2018-02-02 02:52 | 340711.4 | 1440.0002 | 5 | 30 | 3.692328 | -3.260123 | 3.219854 | 1.303982 | 13.64969 | 5.092542
2018-02-02 02:54 | 340831.4 | 1560.0007 | 5 | 30 | 3.66481 | -3.260079 | 3.219854 | 1.412646 | 13.64969 | 5.492248
2018-02-02 02:56 | 340951.4 | 1680.001 | 5 | 30 | 3.639817 | -3.260108 | 3.219854 | 1.521314 | 13.64969 | 5.889109
2018-02-02 02:58 | 341071.4 | 1800.0014 | 5 | 30 | 3.61671 | -3.260158 | 3.219854 | 1.629979 | 13.64969 | 6.283367
2018-02-02 03:00 | 341191.4 | 1920.001 | 5 | 30 | 3.594083 | -3.260108 | 3.219854 | 1.738635 | 13.64969 | 6.675117
2018-02-02 03:02 | 341311.4 | 2040.0014 | 5 | 30 | 3.57356 | -3.260111 | 3.219854 | 1.847302 | 13.64969 | 7.064531
2018-02-02 03:04 | 341431.4 | 2160.0002 | 5 | 30 | 3.555369 | -3.260141 | 3.219854 | 1.955973 | 13.64969 | 7.451869
2018-02-02 03:06 | 341551.4 | 2280.0014 | 5 | 30 | 3.539359 | -3.260075 | 3.219854 | 2.064641 | 13.64969 | 7.837336
2018-02-02 03:08 | 341671.4 | 2400.001 | 5 | 30 | 3.523849 | -3.260091 | 3.219854 | 2.173311 | 13.64969 | 8.22112
2018-02-02 03:10 | 341791.4 | 2520.0014 | 5 | 30 | 3.508199 | -3.260095 | 3.219854 | 2.281981 | 13.64969 | 8.603189
2018-02-02 03:12 | 341911.4 | 2640.0002 | 5 | 30 | 3.494061 | -3.260121 | 3.219854 | 2.390628 | 13.64969 | 8.983576
2018-02-02 03:14 | 342031.4 | 2760.0014 | 5 | 30 | 3.479916 | -3.260123 | 3.219854 | 2.499311 | 13.64969 | 9.362551
2018-02-02 03:16 | 342151.4 | 2880.0002 | 5 | 30 | 3.46419 | -3.260151 | 3.219854 | 2.607973 | 13.64969 | 9.739865
2018-02-02 03:18 | 342271.4 | 3000.0014 | 5 | 30 | 3.443273 | -3.260073 | 3.219854 | 2.716644 | 13.64969 | 10.11525
2018-02-02 03:20 | 342391.4 | 3120.0002 | 5 | 30 | 3.416708 | -3.260053 | 3.219854 | 2.825298 | 13.64969 | 10.488
2018-02-02 03:22 | 342511.4 | 3240.0014 | 5 | 30 | 3.378237 | -3.260079 | 3.219854 | 2.933967 | 13.64969 | 10.85735
2018-02-02 03:24 | 342631.4 | 3360.0002 | 5 | 30 | 3.315884 | -3.260171 | 3.219854 | 3.042634 | 13.64969 | 11.22138
2018-02-02 03:26 | 342751.4 | 3480.0006 | 5 | 30 | 3.189034 | -3.260124 | 3.219854 | 3.151305 | 13.64969 | 11.57579
2018-02-02 03:27 | 342825.9 | 3554.5337 | 5 | 30 | 3 | -3.260124 | 3.219854 | 3.218796 | 13.64969 | 11.78564
2018-02-02 03:29 | 342945.9 | 120.0012 | 6 | 30 | 3.464906 | 0 | 3.219854 | 3.218805 | 13.64969 | 11.78566
2018-02-02 03:31 | 343065.9 | 240 | 6 | 30 | 3.485706 | 0 | 3.219854 | 3.218805 | 13.64969 | 11.78566
2018-02-02 03:32 | 343125.9 | 300.002 | 6 | 30 | 3.489864 | 0 | 3.219854 | 3.218805 | 13.64969 | 11.78566
2018-02-02 03:32 | 343125.9 | 0.0024 | 7 | 31 | 3.490058 | 0 | 0 | 0 | 0 | 0
2018-02-02 03:34 | 343246.0164 | 120.0006 | 2 | 31 | 4.030577 | 4.890081 | 0.1624082 | 0 | 0.6415204 | 0
2018-02-02 03:36 | 343366.016 | 240.0002 | 2 | 31 | 4.074188 | 4.890038 | 0.3253995 | 0 | 1.301898 | 0
2018-02-02 03:38 | 343486.0164 | 360.0006 | 2 | 31 | 4.110584 | 4.890055 | 0.4884076 | 0 | 1.969164 | 0
2018-02-02 03:40 | 343606.016 | 480.0002 | 2 | 31 | 4.137688 | 4.8901 | 0.6513832 | 0 | 2.641375 | 0
2018-02-02 03:42 | 343726.0174 | 600.0016 | 2 | 31 | 4.161751 | 4.890091 | 0.8144057 | 0 | 3.317864 | 0
2018-02-02 03:44 | 343846.0161 | 720.0003 | 2 | 31 | 4.188597 | 4.890144 | 0.977387 | 0 | 3.998285 | 0
2018-02-02 03:46 | 343966.0164 | 840.0006 | 2 | 31 | 4.200272 | 4.60075 | 1.137226 | 0 | 4.669284 | 0
2018-02-02 03:48 | 344086.016 | 960.0002 | 2 | 31 | 4.200275 | 4.224003 | 1.284175 | 0 | 5.286514 | 0
2018-02-02 03:50 | 344206.0174 | 1080.0016 | 2 | 31 | 4.200263 | 3.894024 | 1.419325 | 0 | 5.854178 | 0
2018-02-02 03:52 | 344326.016 | 1200.0002 | 2 | 31 | 4.200235 | 3.591335 | 1.544097 | 0 | 6.378258 | 0
2018-02-02 03:54 | 344446.0164 | 1320.0006 | 2 | 31 | 4.200285 | 3.284863 | 1.658718 | 0 | 6.859698 | 0
2018-02-02 03:54 | 344455.5871 | 1329.5713 | 2 | 31 | 4.200294 | 3.259989 | 1.667416 | 0 | 6.896232 | 0
2018-02-02 03:56 | 344575.5786 | 120.0013 | 3 | 31 | 4.220984 | 3.260145 | 1.775693 | 0 | 7.352031 | 0
2018-02-02 03:58 | 344695.5783 | 240.001 | 3 | 31 | 4.246614 | 3.260006 | 1.884341 | 0 | 7.811997 | 0
2018-02-02 04:00 | 344815.5778 | 360.0005 | 3 | 31 | 4.274718 | 3.259823 | 1.993008 | 0 | 8.274967 | 0
2018-02-02 04:02 | 344935.5775 | 480.0002 | 3 | 31 | 4.306621 | 3.259867 | 2.10167 | 0 | 8.741153 | 0
2018-02-02 04:04 | 345055.5786 | 600.0013 | 3 | 31 | 4.341973 | 3.259869 | 2.21032 | 0 | 9.210979 | 0
2018-02-02 04:06 | 345175.5775 | 720.0002 | 3 | 31 | 4.379257 | 3.259848 | 2.318982 | 0 | 9.684795 | 0
2018-02-02 04:08 | 345295.5786 | 840.0013 | 3 | 31 | 4.400336 | 2.998245 | 2.42542 | 0 | 10.15253 | 0
2018-02-02 04:10 | 345415.5774 | 960.0001 | 3 | 31 | 4.40028 | 2.590691 | 2.518335 | 0 | 10.56139 | 0
2018-02-02 04:12 | 345535.5779 | 1080.0006 | 3 | 31 | 4.400276 | 2.235069 | 2.598655 | 0 | 10.91482 | 0
2018-02-02 04:14 | 345655.5774 | 1200.0001 | 3 | 31 | 4.400254 | 1.941558 | 2.668104 | 0 | 11.22041 | 0
2018-02-02 04:16 | 345775.5786 | 1320.0013 | 3 | 31 | 4.40032 | 1.696133 | 2.728609 | 0 | 11.48665 | 0
2018-02-02 04:18 | 345895.5775 | 1440.0002 | 3 | 31 | 4.400241 | 1.487652 | 2.781575 | 0 | 11.71971 | 0
2018-02-02 04:20 | 346015.5786 | 1560.0013 | 3 | 31 | 4.400251 | 1.304352 | 2.828051 | 0 | 11.92422 | 0
2018-02-02 04:22 | 346135.5783 | 1680.001 | 3 | 31 | 4.400271 | 1.14421 | 2.868759 | 0 | 12.10335 | 0
2018-02-02 04:24 | 346255.5779 | 1800.0006 | 3 | 31 | 4.400267 | 1.011705 | 2.904608 | 0 | 12.26109 | 0
2018-02-02 04:26 | 346375.5783 | 1920.001 | 3 | 31 | 4.400185 | 0.897831 | 2.936378 | 0 | 12.40089 | 0
2018-02-02 04:28 | 346495.5779 | 2040.0006 | 3 | 31 | 4.400219 | 0.801527 | 2.964674 | 0 | 12.5254 | 0
2018-02-02 04:30 | 346615.579 | 2160.0017 | 3 | 31 | 4.400233 | 0.7127705 | 2.989886 | 0 | 12.63633 | 0
2018-02-02 04:32 | 346735.5786 | 2280.0013 | 3 | 31 | 4.400202 | 0.6374798 | 3.012351 | 0 | 12.73518 | 0
2018-02-02 04:34 | 346855.5776 | 2400.0003 | 3 | 31 | 4.400234 | 0.5730896 | 3.032496 | 0 | 12.82383 | 0
2018-02-02 04:36 | 346975.5786 | 2520.0013 | 3 | 31 | 4.400223 | 0.5182695 | 3.050659 | 0 | 12.90375 | 0
2018-02-02 04:38 | 347095.5775 | 2640.0002 | 3 | 31 | 4.400198 | 0.4684668 | 3.06709 | 0 | 12.97605 | 0
2018-02-02 04:40 | 347215.5787 | 2760.0014 | 3 | 31 | 4.400188 | 0.422596 | 3.081913 | 0 | 13.04127 | 0
2018-02-02 04:42 | 347335.5783 | 2880.001 | 3 | 31 | 4.400212 | 0.3849878 | 3.095346 | 0 | 13.10038 | 0
2018-02-02 04:44 | 347455.5786 | 3000.0013 | 3 | 31 | 4.400169 | 0.3508854 | 3.107584 | 0 | 13.15423 | 0
2018-02-02 04:46 | 347575.5775 | 3120.0002 | 3 | 31 | 4.400181 | 0.3215981 | 3.118786 | 0 | 13.20352 | 0
2018-02-02 04:48 | 347695.5779 | 3240.0006 | 3 | 31 | 4.400177 | 0.2932749 | 3.129039 | 0 | 13.24863 | 0
2018-02-02 04:50 | 347815.5774 | 3360.0001 | 3 | 31 | 4.400208 | 0.2692251 | 3.138397 | 0 | 13.28981 | 0
2018-02-02 04:52 | 347935.5786 | 3480.0013 | 3 | 31 | 4.40016 | 0.2472925 | 3.146992 | 0 | 13.32763 | 0
2018-02-02 04:54 | 348055.5783 | 3600.001 | 3 | 31 | 4.400151 | 0.2283163 | 3.154924 | 0 | 13.36253 | 0
2018-02-02 04:56 | 348175.5786 | 3720.0013 | 3 | 31 | 4.40014 | 0.2103491 | 3.162252 | 0 | 13.39478 | 0
2018-02-02 04:58 | 348295.5775 | 3840.0002 | 3 | 31 | 4.400185 | 0.1942425 | 3.168993 | 0 | 13.42444 | 0
2018-02-02 05:00 | 348415.5795 | 3960.0022 | 3 | 31 | 4.400142 | 0.1791897 | 3.175201 | 0 | 13.45176 | 0
2018-02-02 05:02 | 348535.5776 | 4080.0003 | 3 | 31 | 4.400149 | 0.1662884 | 3.180948 | 0 | 13.47704 | 0
2018-02-02 05:04 | 348655.5781 | 4200.0008 | 3 | 31 | 4.400121 | 0.1540413 | 3.186295 | 0 | 13.50057 | 0
2018-02-02 05:06 | 348775.5784 | 4320.0011 | 3 | 31 | 4.400127 | 0.1425438 | 3.191244 | 0 | 13.52235 | 0
2018-02-02 05:08 | 348895.5787 | 4440.0014 | 3 | 31 | 4.400157 | 0.1322432 | 3.195808 | 0 | 13.54243 | 0
2018-02-02 05:10 | 349015.5784 | 4560.0011 | 3 | 31 | 4.400134 | 0.1223974 | 3.200038 | 0 | 13.56104 | 0
2018-02-02 05:12 | 349135.578 | 4680.0007 | 3 | 31 | 4.400112 | 0.1139326 | 3.203979 | 0 | 13.57838 | 0
2018-02-02 05:14 | 349255.5776 | 4800.0003 | 3 | 31 | 4.400121 | 0.1061192 | 3.207652 | 0 | 13.59454 | 0
2018-02-02 05:16 | 349375.5779 | 4920.0006 | 3 | 31 | 4.400095 | 0.09770584 | 3.211049 | 0 | 13.60949 | 0
2018-02-02 05:18 | 349495.5775 | 5040.0002 | 3 | 31 | 4.40009 | 0.0908823 | 3.214206 | 0 | 13.62338 | 0
2018-02-02 05:20 | 349615.5779 | 5160.0006 | 3 | 31 | 4.400124 | 0.0856781 | 3.217145 | 0 | 13.63631 | 0
2018-02-02 05:22 | 349699.2483 | 5243.671 | 3 | 31 | 4.40011 | 0.08149719 | 3.219087 | 0 | 13.64486 | 0
2018-02-02 05:24 | 349819.3 | 120.0013 | 4 | 31 | 4.392551 | 0 | 3.219087 | 0 | 13.64486 | 0
2018-02-02 05:26 | 349939.3 | 240.001 | 4 | 31 | 4.391615 | 0 | 3.219087 | 0 | 13.64486 | 0
2018-02-02 05:27 | 349999.3 | 300.0029 | 4 | 31 | 4.39128 | 0 | 3.219087 | 0 | 13.64486 | 0
2018-02-02 05:29 | 350119.4 | 120.0013 | 5 | 31 | 4.096858 | -3.260103 | 3.219087 | 0.1086572 | 13.64486 | 0.4490936
2018-02-02 05:31 | 350239.4 | 240.001 | 5 | 31 | 4.056679 | -3.260097 | 3.219087 | 0.2173262 | 13.64486 | 0.8920845
2018-02-02 05:33 | 350359.4 | 360.0013 | 5 | 31 | 4.016313 | -3.260091 | 3.219087 | 0.3259891 | 13.64486 | 1.330721
2018-02-02 05:35 | 350479.4 | 480.0001 | 5 | 31 | 3.975196 | -3.260113 | 3.219087 | 0.4346486 | 13.64486 | 1.764876
2018-02-02 05:37 | 350599.4 | 600.0013 | 5 | 31 | 3.935814 | -3.260128 | 3.219087 | 0.5433279 | 13.64486 | 2.19475
2018-02-02 05:39 | 350719.4 | 720.0002 | 5 | 31 | 3.897926 | -3.260036 | 3.219087 | 0.6519945 | 13.64486 | 2.620366
2018-02-02 05:41 | 350839.4 | 840.0013 | 5 | 31 | 3.86082 | -3.260141 | 3.219087 | 0.7606596 | 13.64486 | 3.041921
2018-02-02 05:43 | 350959.4 | 960.0002 | 5 | 31 | 3.823043 | -3.260086 | 3.219087 | 0.8693179 | 13.64486 | 3.459385
2018-02-02 05:45 | 351079.4 | 1080.0013 | 5 | 31 | 3.78699 | -3.260064 | 3.219087 | 0.977989 | 13.64486 | 3.872862
2018-02-02 05:47 | 351199.4 | 1200.001 | 5 | 31 | 3.752893 | -3.260108 | 3.219087 | 1.086649 | 13.64486 | 4.282484
2018-02-02 05:49 | 351319.4 | 1320.0013 | 5 | 31 | 3.721905 | -3.260177 | 3.219087 | 1.195318 | 13.64486 | 4.688601
2018-02-02 05:51 | 351439.4 | 1440.0002 | 5 | 31 | 3.692311 | -3.26009 | 3.219087 | 1.303989 | 13.64486 | 5.091454
2018-02-02 05:53 | 351559.4 | 1560.0013 | 5 | 31 | 3.663686 | -3.260108 | 3.219087 | 1.41265 | 13.64486 | 5.491077
2018-02-02 05:55 | 351679.4 | 1680.001 | 5 | 31 | 3.638133 | -3.260056 | 3.219087 | 1.521307 | 13.64486 | 5.887752
2018-02-02 05:57 | 351799.4 | 1800.0005 | 5 | 31 | 3.615131 | -3.26015 | 3.219087 | 1.629972 | 13.64486 | 6.281812
2018-02-02 05:59 | 351919.4 | 1920.001 | 5 | 31 | 3.593824 | -3.260095 | 3.219087 | 1.738645 | 13.64486 | 6.673514
2018-02-02 06:01 | 352039.4 | 2040.0013 | 5 | 31 | 3.572747 | -3.260079 | 3.219087 | 1.847314 | 13.64486 | 7.062903
2018-02-02 06:03 | 352159.4 | 2160.0002 | 5 | 31 | 3.553934 | -3.260131 | 3.219087 | 1.955978 | 13.64486 | 7.450083
2018-02-02 06:05 | 352279.4 | 2280.0013 | 5 | 31 | 3.537421 | -3.260103 | 3.219087 | 2.064632 | 13.64486 | 7.835319
2018-02-02 06:07 | 352399.4 | 2400.001 | 5 | 31 | 3.522884 | -3.260123 | 3.219087 | 2.173303 | 13.64486 | 8.218934
2018-02-02 06:09 | 352519.4 | 2520.0013 | 5 | 31 | 3.50814 | -3.260106 | 3.219087 | 2.281964 | 13.64486 | 8.600947
2018-02-02 06:11 | 352639.4 | 2640.0002 | 5 | 31 | 3.492709 | -3.260048 | 3.219087 | 2.390624 | 13.64486 | 8.981287
2018-02-02 06:13 | 352759.4 | 2760.0005 | 5 | 31 | 3.477997 | -3.260101 | 3.219087 | 2.499297 | 13.64486 | 9.360054
2018-02-02 06:15 | 352879.4 | 2880.0002 | 5 | 31 | 3.462192 | -3.260081 | 3.219087 | 2.607963 | 13.64486 | 9.73714
2018-02-02 06:17 | 352999.4 | 3000.0005 | 5 | 31 | 3.443195 | -3.260128 | 3.219087 | 2.716622 | 13.64486 | 10.11236
2018-02-02 06:19 | 353119.4 | 3120.0002 | 5 | 31 | 3.415106 | -3.260079 | 3.219087 | 2.825297 | 13.64486 | 10.48513
2018-02-02 06:21 | 353239.4 | 3240.0005 | 5 | 31 | 3.37524 | -3.260059 | 3.219087 | 2.933961 | 13.64486 | 10.85421
2018-02-02 06:23 | 353359.4 | 3360.0001 | 5 | 31 | 3.310808 | -3.260081 | 3.219087 | 3.042624 | 13.64486 | 11.2178
2018-02-02 06:25 | 353479.4 | 3480.0013 | 5 | 31 | 3.184488 | -3.260073 | 3.219087 | 3.151304 | 13.64486 | 11.57169
2018-02-02 06:26 | 353553 | 3553.6 | 5 | 31 | 2.999984 | -3.260137 | 3.219087 | 3.217942 | 13.64486 | 11.7787
2018-02-02 06:28 | 353673 | 120.0004 | 6 | 31 | 3.463681 | 0 | 3.219087 | 3.217942 | 13.64486 | 11.7787
2018-02-02 06:30 | 353793 | 240.0008 | 6 | 31 | 3.484341 | 0 | 3.219087 | 3.217942 | 13.64486 | 11.7787
2018-02-02 06:31 | 353853 | 300.0028 | 6 | 31 | 3.488559 | 0 | 3.219087 | 3.217942 | 13.64486 | 11.7787
2018-02-02 06:31 | 353853 | 0.0025 | 7 | 32 | 3.488591 | 0 | 0 | 0 | 0 | 0
2018-02-02 06:33 | 353973.1 | 120.0007 | 2 | 32 | 4.032473 | 4.889938 | 0.1623993 | 0 | 0.6417509 | 0
2018-02-02 06:35 | 354093.1 | 240.0002 | 2 | 32 | 4.073753 | 4.889933 | 0.3253816 | 0 | 1.302226 | 0
2018-02-02 06:37 | 354213.1 | 360.0014 | 2 | 32 | 4.111595 | 4.889996 | 0.4883931 | 0 | 1.96951 | 0
2018-02-02 06:39 | 354333.1 | 480.001 | 2 | 32 | 4.13941 | 4.890013 | 0.6513804 | 0 | 2.642011 | 0
2018-02-02 06:41 | 354453.1 | 600.0014 | 2 | 32 | 4.164284 | 4.890039 | 0.8143731 | 0 | 3.318722 | 0
2018-02-02 06:43 | 354573.1 | 720.0002 | 2 | 32 | 4.189695 | 4.890007 | 0.9773586 | 0 | 3.999489 | 0
2018-02-02 06:45 | 354693.1 | 840.0014 | 2 | 32 | 4.200275 | 4.599983 | 1.137269 | 0 | 4.670827 | 0
2018-02-02 06:47 | 354813.1 | 960.0002 | 2 | 32 | 4.200293 | 4.203442 | 1.283755 | 0 | 5.28611 | 0
2018-02-02 06:49 | 354933.1 | 1080.0014 | 2 | 32 | 4.200265 | 3.868135 | 1.418173 | 0 | 5.850703 | 0
2018-02-02 06:51 | 355053.1 | 1200.0001 | 2 | 32 | 4.200283 | 3.569126 | 1.542018 | 0 | 6.370885 | 0
2018-02-02 06:53 | 355173.1 | 1320.0023 | 2 | 32 | 4.200285 | 3.283491 | 1.656222 | 0 | 6.850576 | 0
2018-02-02 06:53 | 355182.8 | 1329.6409 | 2 | 32 | 4.200275 | 3.259996 | 1.664987 | 0 | 6.887391 | 0
2018-02-02 06:55 | 355302.8 | 120.0013 | 3 | 32 | 4.221927 | 3.259993 | 1.773266 | 0 | 7.343233 | 0
2018-02-02 06:57 | 355422.8 | 240.001 | 3 | 32 | 4.248188 | 3.26016 | 1.881929 | 0 | 7.803406 | 0
2018-02-02 06:59 | 355542.8 | 360.0005 | 3 | 32 | 4.276778 | 3.26012 | 1.990598 | 0 | 8.266587 | 0
2018-02-02 07:01 | 355662.8 | 480.001 | 3 | 32 | 4.307266 | 3.260155 | 2.099261 | 0 | 8.732946 | 0
2018-02-02 07:03 | 355782.8 | 600.0005 | 3 | 32 | 4.341689 | 3.259863 | 2.207932 | 0 | 9.202846 | 0
2018-02-02 07:05 | 355902.8 | 720.001 | 3 | 32 | 4.380122 | 3.260159 | 2.31659 | 0 | 9.67669 | 0
2018-02-02 07:07 | 356022.8 | 840.0005 | 3 | 32 | 4.400286 | 2.982183 | 2.422804 | 0 | 10.1435 | 0
2018-02-02 07:09 | 356142.8 | 960.001 | 3 | 32 | 4.400274 | 2.585197 | 2.515325 | 0 | 10.55062 | 0
2018-02-02 07:11 | 356262.8 | 1080.0005 | 3 | 32 | 4.400283 | 2.249264 | 2.595773 | 0 | 10.90461 | 0
2018-02-02 07:13 | 356382.8 | 1200.001 | 3 | 32 | 4.400255 | 1.945959 | 2.665603 | 0 | 11.21189 | 0
2018-02-02 07:15 | 356502.8 | 1320.0005 | 3 | 32 | 4.400255 | 1.696873 | 2.726214 | 0 | 11.47859 | 0
2018-02-02 07:17 | 356622.8 | 1440.0009 | 3 | 32 | 4.400281 | 1.487644 | 2.779191 | 0 | 11.7117 | 0
2018-02-02 07:19 | 356742.8 | 1560.0013 | 3 | 32 | 4.400229 | 1.309767 | 2.825741 | 0 | 11.91653 | 0
2018-02-02 07:21 | 356862.8 | 1680.0001 | 3 | 32 | 4.400259 | 1.152786 | 2.866735 | 0 | 12.09692 | 0
2018-02-02 07:23 | 356982.8 | 1800.0013 | 3 | 32 | 4.400242 | 1.015334 | 2.902786 | 0 | 12.25555 | 0
2018-02-02 07:25 | 357102.8 | 1920.0009 | 3 | 32 | 4.400239 | 0.9015884 | 2.934676 | 0 | 12.39588 | 0
2018-02-02 07:27 | 357222.8 | 2040.0013 | 3 | 32 | 4.400218 | 0.8040714 | 2.963046 | 0 | 12.52071 | 0
2018-02-02 07:29 | 357342.8 | 2160.001 | 3 | 32 | 4.400213 | 0.7192202 | 2.988411 | 0 | 12.63232 | 0
2018-02-02 07:31 | 357462.8 | 2280.0005 | 3 | 32 | 4.400244 | 0.6420269 | 3.011076 | 0 | 12.73205 | 0
2018-02-02 07:33 | 357582.8 | 2400.001 | 3 | 32 | 4.400242 | 0.576458 | 3.031339 | 0 | 12.82121 | 0
2018-02-02 07:35 | 357702.8 | 2520.0005 | 3 | 32 | 4.400198 | 0.5195093 | 3.049567 | 0 | 12.90142 | 0
2018-02-02 07:37 | 357822.8 | 2640.0001 | 3 | 32 | 4.400171 | 0.4709826 | 3.066061 | 0 | 12.974 | 0
2018-02-02 07:39 | 357942.8 | 2760.0005 | 3 | 32 | 4.400195 | 0.4265404 | 3.081021 | 0 | 13.03983 | 0
2018-02-02 07:41 | 358062.8 | 2880.0002 | 3 | 32 | 4.400196 | 0.3864632 | 3.09455 | 0 | 13.09935 | 0
2018-02-02 07:43 | 358182.8 | 3000.0013 | 3 | 32 | 4.400183 | 0.352294 | 3.106841 | 0 | 13.15344 | 0
2018-02-02 07:45 | 358302.8 | 3120.001 | 3 | 32 | 4.40016 | 0.3225861 | 3.118069 | 0 | 13.20284 | 0
2018-02-02 07:47 | 358422.8 | 3240.0005 | 3 | 32 | 4.400137 | 0.2953358 | 3.128366 | 0 | 13.24815 | 0
2018-02-02 07:49 | 358542.8 | 3360.001 | 3 | 32 | 4.400146 | 0.269927 | 3.137804 | 0 | 13.28968 | 0
2018-02-02 07:51 | 358662.8 | 3480.0006 | 3 | 32 | 4.400183 | 0.2487459 | 3.146438 | 0 | 13.32767 | 0
2018-02-02 07:53 | 358782.8 | 3600.0002 | 3 | 32 | 4.400137 | 0.2283764 | 3.154384 | 0 | 13.36263 | 0
2018-02-02 07:55 | 358902.8 | 3720.0005 | 3 | 32 | 4.400154 | 0.2116566 | 3.161725 | 0 | 13.39494 | 0
2018-02-02 07:57 | 359022.8 | 3840.001 | 3 | 32 | 4.400142 | 0.1953392 | 3.168512 | 0 | 13.4248 | 0
2018-02-02 07:59 | 359142.8 | 3960.0006 | 3 | 32 | 4.400111 | 0.1791992 | 3.174761 | 0 | 13.45229 | 0
2018-02-02 08:01 | 359262.8 | 4080.001 | 3 | 32 | 4.400148 | 0.166625 | 3.180528 | 0 | 13.47767 | 0
2018-02-02 08:03 | 359382.8 | 4200.0013 | 3 | 32 | 4.400169 | 0.1551208 | 3.185877 | 0 | 13.50121 | 0
2018-02-02 08:05 | 359502.8 | 4320.0001 | 3 | 32 | 4.40012 | 0.1430588 | 3.190849 | 0 | 13.52309 | 0
2018-02-02 08:07 | 359622.8 | 4440.0013 | 3 | 32 | 4.400141 | 0.132575 | 3.195448 | 0 | 13.54332 | 0
2018-02-02 08:09 | 359742.8 | 4560.0002 | 3 | 32 | 4.400145 | 0.1226807 | 3.199695 | 0 | 13.56201 | 0
2018-02-02 08:11 | 359862.8 | 4680.0006 | 3 | 32 | 4.400102 | 0.1139221 | 3.203635 | 0 | 13.57935 | 0
2018-02-02 08:13 | 359982.8 | 4800.0011 | 3 | 32 | 4.400131 | 0.1067076 | 3.20731 | 0 | 13.59552 | 0
2018-02-02 08:15 | 360102.8 | 4920.0013 | 3 | 32 | 4.400166 | 0.09992981 | 3.210735 | 0 | 13.61059 | 0
2018-02-02 08:17 | 360222.8 | 5040.0003 | 3 | 32 | 4.400137 | 0.09208298 | 3.213914 | 0 | 13.62457 | 0
2018-02-02 08:19 | 360342.8 | 5160.0031 | 3 | 32 | 4.400128 | 0.0855999 | 3.216867 | 0 | 13.63757 | 0
2018-02-02 08:20 | 360426.4 | 5243.6245 | 3 | 32 | 4.400106 | 0.08148861 | 3.2188 | 0 | 13.64607 | 0
2018-02-02 08:22 | 360546.4 | 120.0013 | 4 | 32 | 4.392523 | 0 | 3.2188 | 0 | 13.64607 | 0
2018-02-02 08:24 | 360666.4 | 240.0002 | 4 | 32 | 4.391582 | 0 | 3.2188 | 0 | 13.64607 | 0
2018-02-02 08:25 | 360726.4 | 300.0036 | 4 | 32 | 4.391254 | 0 | 3.2188 | 0 | 13.64607 | 0
2018-02-02 08:27 | 360846.5292 | 120.0015 | 5 | 32 | 4.096863 | -3.26017 | 3.2188 | 0.108661 | 13.64607 | 0.4491206
2018-02-02 08:29 | 360966.5279 | 240.0002 | 5 | 32 | 4.056116 | -3.260117 | 3.2188 | 0.2173218 | 13.64607 | 0.8920389
2018-02-02 08:31 | 361086.5292 | 360.0015 | 5 | 32 | 4.016895 | -3.260124 | 3.2188 | 0.325985 | 13.64607 | 1.330665
2018-02-02 08:33 | 361206.528 | 480.0003 | 5 | 32 | 3.97636 | -3.260144 | 3.2188 | 0.4346524 | 13.64607 | 1.764988
2018-02-02 08:35 | 361326.5291 | 600.0014 | 5 | 32 | 3.936025 | -3.260184 | 3.2188 | 0.5433159 | 13.64607 | 2.194854
2018-02-02 08:37 | 361446.5279 | 720.0002 | 5 | 32 | 3.897554 | -3.26015 | 3.2188 | 0.6519785 | 13.64607 | 2.620453
2018-02-02 08:39 | 361566.5287 | 840.001 | 5 | 32 | 3.860568 | -3.260151 | 3.2188 | 0.7606396 | 13.64607 | 3.041938
2018-02-02 08:41 | 361686.5287 | 960.001 | 5 | 32 | 3.824367 | -3.260148 | 3.2188 | 0.869285 | 13.64607 | 3.459404
2018-02-02 08:43 | 361806.5301 | 1080.0024 | 5 | 32 | 3.787467 | -3.260197 | 3.2188 | 0.9779733 | 13.64607 | 3.873062
2018-02-02 08:45 | 361926.5279 | 1200.0002 | 5 | 32 | 3.752913 | -3.260077 | 3.2188 | 1.086628 | 13.64607 | 4.282683
2018-02-02 08:47 | 362046.53 | 1320.0023 | 5 | 32 | 3.721346 | -3.260168 | 3.2188 | 1.195305 | 13.64607 | 4.688797
2018-02-02 08:49 | 362166.5281 | 1440.0004 | 5 | 32 | 3.692635 | -3.259919 | 3.2188 | 1.303969 | 13.64607 | 5.0916
2018-02-02 08:51 | 362286.5292 | 1560.0015 | 5 | 32 | 3.664686 | -3.26018 | 3.2188 | 1.412632 | 13.64607 | 5.491333
2018-02-02 08:53 | 362406.5296 | 1680.0019 | 5 | 32 | 3.638244 | -3.260128 | 3.2188 | 1.521297 | 13.64607 | 5.888088
2018-02-02 08:55 | 362526.5289 | 1800.0012 | 5 | 32 | 3.614676 | -3.260016 | 3.2188 | 1.62996 | 13.64607 | 6.282127
2018-02-02 08:57 | 362646.5279 | 1920.0002 | 5 | 32 | 3.593448 | -3.26015 | 3.2188 | 1.738618 | 13.64607 | 6.67371
2018-02-02 08:59 | 362766.5301 | 2040.0024 | 5 | 32 | 3.573748 | -3.260148 | 3.2188 | 1.847289 | 13.64607 | 7.063136
2018-02-02 09:01 | 362886.5297 | 2160.002 | 5 | 32 | 3.554255 | -3.260104 | 3.2188 | 1.955946 | 13.64607 | 7.450385
2018-02-02 09:03 | 363006.5285 | 2280.0008 | 5 | 32 | 3.537188 | -3.260158 | 3.2188 | 2.064604 | 13.64607 | 7.835634
2018-02-02 09:05 | 363126.5297 | 2400.002 | 5 | 32 | 3.521993 | -3.260115 | 3.2188 | 2.173276 | 13.64607 | 8.219186
2018-02-02 09:07 | 363246.5284 | 2520.0007 | 5 | 32 | 3.508308 | -3.260138 | 3.2188 | 2.281939 | 13.64607 | 8.601152
2018-02-02 09:09 | 363366.5287 | 2640.001 | 5 | 32 | 3.493674 | -3.26015 | 3.2188 | 2.390606 | 13.64607 | 8.981614
2018-02-02 09:11 | 363486.5292 | 2760.0015 | 5 | 32 | 3.477853 | -3.260104 | 3.2188 | 2.499279 | 13.64607 | 9.360413
2018-02-02 09:13 | 363606.5279 | 2880.0002 | 5 | 32 | 3.461541 | -3.260098 | 3.2188 | 2.607942 | 13.64607 | 9.737455
2018-02-02 09:15 | 363726.5291 | 3000.0014 | 5 | 32 | 3.442601 | -3.260119 | 3.2188 | 2.716608 | 13.64607 | 10.11261
2018-02-02 09:17 | 363846.5288 | 3120.0011 | 5 | 32 | 3.416812 | -3.260079 | 3.2188 | 2.825271 | 13.64607 | 10.48538
2018-02-02 09:19 | 363966.5291 | 3240.0014 | 5 | 32 | 3.375579 | -3.260075 | 3.2188 | 2.933939 | 13.64607 | 10.85462
2018-02-02 09:21 | 364086.5287 | 3360.001 | 5 | 32 | 3.309958 | -3.260119 | 3.2188 | 3.0426 | 13.64607 | 11.21816
2018-02-02 09:23 | 364206.5291 | 3480.0014 | 5 | 32 | 3.18117 | -3.260143 | 3.2188 | 3.151267 | 13.64607 | 11.57179
2018-02-02 09:25 | 364279.1053 | 3552.5776 | 5 | 32 | 2.99999 | -3.260171 | 3.2188 | 3.216993 | 13.64607 | 11.77582
2018-02-02 09:27 | 364399.2 | 120.0012 | 6 | 32 | 3.463493 | 0 | 3.2188 | 3.216993 | 13.64607 | 11.77582
2018-02-02 09:29 | 364519.2 | 240.0008 | 6 | 32 | 3.48421 | 0 | 3.2188 | 3.216993 | 13.64607 | 11.77582
2018-02-02 09:30 | 364579.2 | 300.0003 | 6 | 32 | 3.488393 | 0 | 3.2188 | 3.216993 | 13.64607 | 11.77582
2018-02-02 09:30 | 364579.2 | 0.0023 | 7 | 33 | 3.488334 | 0 | 0 | 0 | 0 | 0
2018-02-02 09:32 | 364699.2256 | 120.0002 | 2 | 33 | 4.032768 | 4.890144 | 0.1623883 | 0 | 0.641668 | 0
2018-02-02 09:34 | 364819.2256 | 240.0002 | 2 | 33 | 4.073792 | 4.890078 | 0.3253926 | 0 | 1.302299 | 0
2018-02-02 09:36 | 364939.226 | 360.0006 | 2 | 33 | 4.109503 | 4.890104 | 0.4883959 | 0 | 1.969393 | 0
2018-02-02 09:38 | 365059.2256 | 480.0002 | 2 | 33 | 4.139208 | 4.890076 | 0.6513759 | 0 | 2.641659 | 0
2018-02-02 09:40 | 365179.2261 | 600.0007 | 2 | 33 | 4.164493 | 4.890047 | 0.8143842 | 0 | 3.318449 | 0
2018-02-02 09:42 | 365299.2256 | 720.0002 | 2 | 33 | 4.190557 | 4.890146 | 0.9773757 | 0 | 3.999328 | 0
2018-02-02 09:44 | 365419.226 | 840.0006 | 2 | 33 | 4.20031 | 4.612453 | 1.137309 | 0 | 4.670803 | 0
2018-02-02 09:46 | 365539.2265 | 960.0011 | 2 | 33 | 4.200281 | 4.222412 | 1.284528 | 0 | 5.289166 | 0
2018-02-02 09:48 | 365659.226 | 1080.0006 | 2 | 33 | 4.200309 | 3.869747 | 1.419187 | 0 | 5.854774 | 0
2018-02-02 09:50 | 365779.2273 | 1200.0019 | 2 | 33 | 4.200288 | 3.56255 | 1.542959 | 0 | 6.37465 | 0
2018-02-02 09:52 | 365899.2269 | 1320.0015 | 2 | 33 | 4.200273 | 3.280014 | 1.656908 | 0 | 6.85327 | 0
2018-02-02 09:52 | 365907.799 | 1328.5736 | 2 | 33 | 4.200253 | 3.259979 | 1.664694 | 0 | 6.885973 | 0
2018-02-02 09:54 | 366027.8 | 120.0013 | 3 | 33 | 4.220352 | 3.259907 | 1.772965 | 6.43e-10 | 7.341698 | 2.613e-09
2018-02-02 09:56 | 366147.8 | 240.001 | 3 | 33 | 4.247045 | 3.259909 | 1.881634 | 6.43e-10 | 7.801737 | 2.613e-09
2018-02-02 09:58 | 366267.8 | 360.0005 | 3 | 33 | 4.276031 | 3.259834 | 1.990296 | 6.43e-10 | 8.264787 | 2.613e-09
2018-02-02 10:00 | 366387.8 | 480.0002 | 3 | 33 | 4.307143 | 3.259941 | 2.098951 | 6.43e-10 | 8.73107 | 2.613e-09
2018-02-02 10:02 | 366507.8 | 600.0005 | 3 | 33 | 4.340453 | 3.259905 | 2.20761 | 6.43e-10 | 9.200859 | 2.613e-09
2018-02-02 10:04 | 366627.8 | 720.0002 | 3 | 33 | 4.37808 | 3.259886 | 2.316267 | 6.43e-10 | 9.674482 | 2.613e-09
2018-02-02 10:06 | 366747.8 | 840.0013 | 3 | 33 | 4.400289 | 2.993998 | 2.422747 | 6.43e-10 | 10.14236 | 2.613e-09
2018-02-02 10:08 | 366867.8 | 960.0002 | 3 | 33 | 4.400286 | 2.586287 | 2.515471 | 6.43e-10 | 10.55037 | 2.613e-09
2018-02-02 10:10 | 366987.8 | 1080.0013 | 3 | 33 | 4.400285 | 2.25071 | 2.595905 | 6.43e-10 | 10.90431 | 2.613e-09
2018-02-02 10:12 | 367107.8 | 1200.001 | 3 | 33 | 4.400303 | 1.95905 | 2.665945 | 6.43e-10 | 11.2125 | 2.613e-09
2018-02-02 10:14 | 367227.8 | 1320.0013 | 3 | 33 | 4.400278 | 1.699763 | 2.72681 | 6.43e-10 | 11.48032 | 2.613e-09
2018-02-02 10:16 | 367347.8 | 1440.001 | 3 | 33 | 4.400241 | 1.485273 | 2.779779 | 6.43e-10 | 11.71341 | 2.613e-09
2018-02-02 10:18 | 367467.8 | 1560.0013 | 3 | 33 | 4.400296 | 1.306142 | 2.826208 | 6.43e-10 | 11.9177 | 2.613e-09
2018-02-02 10:20 | 367587.8 | 1680.0002 | 3 | 33 | 4.400218 | 1.151955 | 2.867108 | 6.43e-10 | 12.09767 | 2.613e-09
2018-02-02 10:22 | 367707.8 | 1800.0013 | 3 | 33 | 4.400246 | 1.017078 | 2.903227 | 6.43e-10 | 12.25661 | 2.613e-09
2018-02-02 10:24 | 367827.8 | 1920.0002 | 3 | 33 | 4.400227 | 0.8981609 | 2.935076 | 6.43e-10 | 12.39675 | 2.613e-09
2018-02-02 10:26 | 367947.8 | 2040.0013 | 3 | 33 | 4.400196 | 0.7994051 | 2.963327 | 6.43e-10 | 12.52106 | 2.613e-09
2018-02-02 10:28 | 368067.8 | 2160.001 | 3 | 33 | 4.400219 | 0.7153873 | 2.988541 | 6.43e-10 | 12.63201 | 2.613e-09
2018-02-02 10:30 | 368187.8 | 2280.0013 | 3 | 33 | 4.400208 | 0.6420584 | 3.011142 | 6.43e-10 | 12.73146 | 2.613e-09
2018-02-02 10:32 | 368307.8 | 2400.0002 | 3 | 33 | 4.400223 | 0.574441 | 3.031397 | 6.43e-10 | 12.82058 | 2.613e-09
2018-02-02 10:34 | 368427.8 | 2520.0005 | 3 | 33 | 4.40022 | 0.5172462 | 3.049559 | 6.43e-10 | 12.9005 | 2.613e-09
2018-02-02 10:36 | 368547.8 | 2640.001 | 3 | 33 | 4.400183 | 0.4678974 | 3.065955 | 6.43e-10 | 12.97264 | 2.613e-09
2018-02-02 10:38 | 368667.8 | 2760.0005 | 3 | 33 | 4.400199 | 0.4258432 | 3.080827 | 6.43e-10 | 13.03808 | 2.613e-09
2018-02-02 10:40 | 368787.8 | 2880.0002 | 3 | 33 | 4.400198 | 0.3861246 | 3.094347 | 6.43e-10 | 13.09757 | 2.613e-09
2018-02-02 10:42 | 368907.8 | 3000.0013 | 3 | 33 | 4.400191 | 0.3505325 | 3.106605 | 6.43e-10 | 13.15151 | 2.613e-09
2018-02-02 10:44 | 369027.8 | 3120.0002 | 3 | 33 | 4.400175 | 0.3200722 | 3.117777 | 6.43e-10 | 13.20067 | 2.613e-09
2018-02-02 10:46 | 369147.8 | 3240.0013 | 3 | 33 | 4.400148 | 0.2940102 | 3.128003 | 6.43e-10 | 13.24567 | 2.613e-09
2018-02-02 10:48 | 369267.8 | 3360.0002 | 3 | 33 | 4.40019 | 0.2710352 | 3.137411 | 6.43e-10 | 13.28707 | 2.613e-09
2018-02-02 10:50 | 369387.8 | 3480.0006 | 3 | 33 | 4.400126 | 0.247714 | 3.146043 | 6.43e-10 | 13.32504 | 2.613e-09
2018-02-02 10:52 | 369507.8 | 3600.001 | 3 | 33 | 4.400141 | 0.228013 | 3.153967 | 6.43e-10 | 13.35991 | 2.613e-09
2018-02-02 10:54 | 369627.8 | 3720.0005 | 3 | 33 | 4.400182 | 0.2109032 | 3.16128 | 6.43e-10 | 13.39209 | 2.613e-09
2018-02-02 10:56 | 369747.8 | 3840.0002 | 3 | 33 | 4.400167 | 0.1957483 | 3.16805 | 6.43e-10 | 13.42188 | 2.613e-09
2018-02-02 10:58 | 369867.8 | 3960.0013 | 3 | 33 | 4.400146 | 0.1805248 | 3.174319 | 6.43e-10 | 13.44946 | 2.613e-09
2018-02-02 11:00 | 369987.8 | 4080.001 | 3 | 33 | 4.400116 | 0.1657782 | 3.180089 | 6.43e-10 | 13.47485 | 2.613e-09
2018-02-02 11:02 | 370107.8 | 4200.0005 | 3 | 33 | 4.400171 | 0.1544447 | 3.185423 | 6.43e-10 | 13.49832 | 2.613e-09
2018-02-02 11:04 | 370227.8 | 4320.0009 | 3 | 33 | 4.400112 | 0.1426716 | 3.190368 | 6.43e-10 | 13.52008 | 2.613e-09
2018-02-02 11:06 | 370347.8 | 4440.0013 | 3 | 33 | 4.400134 | 0.1329327 | 3.194968 | 6.43e-10 | 13.54032 | 2.613e-09
2018-02-02 11:08 | 370467.8 | 4560.0002 | 3 | 33 | 4.400136 | 0.1227293 | 3.199229 | 6.43e-10 | 13.55907 | 2.613e-09
2018-02-02 11:10 | 370587.8 | 4680.0013 | 3 | 33 | 4.400109 | 0.1130152 | 3.203166 | 6.43e-10 | 13.5764 | 2.613e-09
2018-02-02 11:12 | 370707.8 | 4800.0009 | 3 | 33 | 4.400075 | 0.1053619 | 3.206824 | 6.43e-10 | 13.59249 | 2.613e-09
2018-02-02 11:14 | 370827.8 | 4920.0006 | 3 | 33 | 4.400106 | 0.09849072 | 3.210233 | 6.43e-10 | 13.60749 | 2.613e-09
2018-02-02 11:16 | 370947.8 | 5040.0002 | 3 | 33 | 4.400147 | 0.09245777 | 3.213412 | 6.43e-10 | 13.62148 | 2.613e-09
2018-02-02 11:18 | 371067.8 | 5160.0006 | 3 | 33 | 4.40011 | 0.08490658 | 3.216353 | 6.43e-10 | 13.63442 | 2.613e-09
2018-02-02 11:19 | 371148.9 | 5241.1332 | 3 | 33 | 4.400131 | 0.08148384 | 3.218228 | 6.43e-10 | 13.64267 | 2.613e-09
2018-02-02 11:21 | 371269 | 120.0006 | 4 | 33 | 4.392602 | 0 | 3.218228 | 6.43e-10 | 13.64267 | 2.613e-09
2018-02-02 11:23 | 371389 | 240.0002 | 4 | 33 | 4.391648 | 0 | 3.218228 | 6.43e-10 | 13.64267 | 2.613e-09
2018-02-02 11:24 | 371449 | 300.0038 | 4 | 33 | 4.391286 | 0 | 3.218228 | 6.43e-10 | 13.64267 | 2.613e-09
2018-02-02 11:26 | 371569.1 | 120.0015 | 5 | 33 | 4.098991 | -3.260195 | 3.218228 | 0.1086503 | 13.64267 | 0.4493218
2018-02-02 11:28 | 371689.1 | 240.001 | 5 | 33 | 4.058081 | -3.259961 | 3.218228 | 0.2173175 | 13.64267 | 0.8924891
2018-02-02 11:30 | 371809.1 | 360.0015 | 5 | 33 | 4.018269 | -3.260153 | 3.218228 | 0.3259914 | 13.64267 | 1.331329
2018-02-02 11:32 | 371929.1 | 480.0011 | 5 | 33 | 3.979026 | -3.260073 | 3.218228 | 0.4346543 | 13.64267 | 1.765839
2018-02-02 11:34 | 372049.1 | 600.0006 | 5 | 33 | 3.939089 | -3.260181 | 3.218228 | 0.5433223 | 13.64267 | 2.196074
2018-02-02 11:36 | 372169.1 | 720.001 | 5 | 33 | 3.899709 | -3.260158 | 3.218228 | 0.6519882 | 13.64267 | 2.621951
2018-02-02 11:38 | 372289.1 | 840.0006 | 5 | 33 | 3.862142 | -3.260097 | 3.218228 | 0.7606494 | 13.64267 | 3.043644
2018-02-02 11:40 | 372409.1 | 960.0002 | 5 | 33 | 3.82619 | -3.260146 | 3.218228 | 0.8693165 | 13.64267 | 3.461362
2018-02-02 11:42 | 372529.1 | 1080.0014 | 5 | 33 | 3.790787 | -3.260178 | 3.218228 | 0.9779888 | 13.64267 | 3.875241
2018-02-02 11:44 | 372649.1 | 1200.0002 | 5 | 33 | 3.755307 | -3.260146 | 3.218228 | 1.086641 | 13.64267 | 4.285182
2018-02-02 11:46 | 372769.1 | 1320.0014 | 5 | 33 | 3.723375 | -3.260123 | 3.218228 | 1.195321 | 13.64267 | 4.691538
2018-02-02 11:48 | 372889.1 | 1440.001 | 5 | 33 | 3.694164 | -3.260095 | 3.218228 | 1.303976 | 13.64267 | 5.094493
2018-02-02 11:50 | 373009.1 | 1560.0007 | 5 | 33 | 3.667261 | -3.260113 | 3.218228 | 1.41265 | 13.64267 | 5.49448
2018-02-02 11:52 | 373129.1 | 1680.001 | 5 | 33 | 3.641281 | -3.26013 | 3.218228 | 1.521306 | 13.64267 | 5.891537
2018-02-02 11:54 | 373249.1 | 1800.0015 | 5 | 33 | 3.616819 | -3.260117 | 3.218228 | 1.62997 | 13.64267 | 6.285853
2018-02-02 11:56 | 373369.1 | 1920.001 | 5 | 33 | 3.595062 | -3.260083 | 3.218228 | 1.738648 | 13.64267 | 6.677722
2018-02-02 11:58 | 373489.1 | 2040.0014 | 5 | 33 | 3.575472 | -3.260193 | 3.218228 | 1.847318 | 13.64267 | 7.067311
2018-02-02 12:00 | 373609.1 | 2160.0003 | 5 | 33 | 3.557323 | -3.260135 | 3.218228 | 1.955983 | 13.64267 | 7.454844
2018-02-02 12:02 | 373729.1 | 2280.0006 | 5 | 33 | 3.539387 | -3.259885 | 3.218228 | 2.064635 | 13.64267 | 7.840375
2018-02-02 12:04 | 373849.1 | 2400.0002 | 5 | 33 | 3.523749 | -3.260111 | 3.218228 | 2.173312 | 13.64267 | 8.224157
2018-02-02 12:06 | 373969.1 | 2520.0006 | 5 | 33 | 3.509366 | -3.260115 | 3.218228 | 2.281984 | 13.64267 | 8.606302
2018-02-02 12:08 | 374089.1 | 2640.0002 | 5 | 33 | 3.495836 | -3.260157 | 3.218228 | 2.390649 | 13.64267 | 8.986918
2018-02-02 12:10 | 374209.1 | 2760.0014 | 5 | 33 | 3.480582 | -3.26015 | 3.218228 | 2.499307 | 13.64267 | 9.365973
2018-02-02 12:12 | 374329.1 | 2880.0002 | 5 | 33 | 3.463422 | -3.260163 | 3.218228 | 2.607978 | 13.64267 | 9.743279
2018-02-02 12:14 | 374449.1 | 3000.0007 | 5 | 33 | 3.444016 | -3.260238 | 3.218228 | 2.716644 | 13.64267 | 10.11862
2018-02-02 12:16 | 374569.1 | 3120.0003 | 5 | 33 | 3.418997 | -3.259859 | 3.218228 | 2.825301 | 13.64267 | 10.49154
2018-02-02 12:18 | 374689.1 | 3240.0016 | 5 | 33 | 3.38038 | -3.260135 | 3.218228 | 2.933973 | 13.64267 | 10.86117
2018-02-02 12:20 | 374809.1 | 3360.0011 | 5 | 33 | 3.313441 | -3.260171 | 3.218228 | 3.042638 | 13.64267 | 11.2252
2018-02-02 12:22 | 374929.1 | 3480.0016 | 5 | 33 | 3.184447 | -3.260161 | 3.218228 | 3.151299 | 13.64267 | 11.57916
2018-02-02 12:23 | 375002.1 | 3553.0448 | 5 | 33 | 2.999979 | -3.260123 | 3.218228 | 3.217445 | 13.64267 | 11.78464
2018-02-02 12:25 | 375122.2 | 120.0013 | 6 | 33 | 3.461547 | 0 | 3.218228 | 3.217452 | 13.64267 | 11.78466
2018-02-02 12:27 | 375242.2 | 240.0001 | 6 | 33 | 3.481973 | 0 | 3.218228 | 3.217452 | 13.64267 | 11.78466
2018-02-02 12:28 | 375302.2 | 300.0036 | 6 | 33 | 3.486217 | 0 | 3.218228 | 3.217452 | 13.64267 | 11.78466
2018-02-02 12:28 | 375302.2 | 0.0026 | 7 | 34 | 3.486457 | 0 | 0 | 0 | 0 | 0
2018-02-02 12:30 | 375422.3 | 120.0015 | 2 | 34 | 4.031571 | 4.890202 | 0.1623987 | 1.341e-09 | 0.6413608 | 4.677e-09
2018-02-02 12:32 | 375542.3 | 240.0003 | 2 | 34 | 4.073387 | 4.890167 | 0.3253982 | 1.341e-09 | 1.301816 | 4.677e-09
2018-02-02 12:34 | 375662.3 | 360.0016 | 2 | 34 | 4.108723 | 4.890188 | 0.4883849 | 1.341e-09 | 1.968769 | 4.677e-09
2018-02-02 12:36 | 375782.3 | 480.0011 | 2 | 34 | 4.136045 | 4.890165 | 0.6513786 | 1.341e-09 | 2.640751 | 4.677e-09
2018-02-02 12:38 | 375902.3 | 600.0008 | 2 | 34 | 4.163088 | 4.89012 | 0.8143753 | 1.341e-09 | 3.317106 | 4.677e-09
2018-02-02 12:40 | 376022.3 | 720.0003 | 2 | 34 | 4.189857 | 4.89019 | 0.9773733 | 1.341e-09 | 3.997863 | 4.677e-09
2018-02-02 12:42 | 376142.3 | 840.0007 | 2 | 34 | 4.200267 | 4.610531 | 1.13731 | 1.341e-09 | 4.669319 | 4.677e-09
2018-02-02 12:44 | 376262.3 | 960.0011 | 2 | 34 | 4.200301 | 4.243927 | 1.284817 | 1.341e-09 | 5.288892 | 4.677e-09
2018-02-02 12:46 | 376382.3 | 1080.0015 | 2 | 34 | 4.200266 | 3.892359 | 1.42041 | 1.341e-09 | 5.858422 | 4.677e-09
2018-02-02 12:48 | 376502.3 | 1200.0003 | 2 | 34 | 4.200276 | 3.566496 | 1.544566 | 1.341e-09 | 6.379913 | 4.677e-09
2018-02-02 12:50 | 376622.3 | 1320.0015 | 2 | 34 | 4.200279 | 3.275496 | 1.658548 | 1.341e-09 | 6.858671 | 4.677e-09
2018-02-02 12:50 | 376628.7 | 1326.4585 | 2 | 34 | 4.200261 | 3.259983 | 1.664407 | 1.341e-09 | 6.883279 | 4.677e-09
2018-02-02 12:52 | 376748.7 | 120.0005 | 3 | 34 | 4.219975 | 3.259916 | 1.772674 | 1.341e-09 | 7.338984 | 4.677e-09
2018-02-02 12:54 | 376868.7 | 240.0009 | 3 | 34 | 4.245296 | 3.259945 | 1.881337 | 1.341e-09 | 7.798875 | 4.677e-09
2018-02-02 12:56 | 376988.7 | 360.0014 | 3 | 34 | 4.275224 | 3.259872 | 1.989997 | 1.341e-09 | 8.261769 | 4.677e-09
2018-02-02 12:58 | 377108.7 | 480.001 | 3 | 34 | 4.306931 | 3.259869 | 2.098649 | 1.341e-09 | 8.727985 | 4.677e-09
2018-02-02 13:00 | 377228.7 | 600.0009 | 3 | 34 | 4.340932 | 3.259993 | 2.207304 | 1.341e-09 | 9.197782 | 4.677e-09
2018-02-02 13:02 | 377348.7 | 720.001 | 3 | 34 | 4.37731 | 3.26016 | 2.315969 | 1.341e-09 | 9.671437 | 4.677e-09
2018-02-02 13:04 | 377468.7 | 840.0013 | 3 | 34 | 4.400328 | 3.007006 | 2.422735 | 1.341e-09 | 10.1405 | 4.677e-09
2018-02-02 13:06 | 377588.7 | 960.0002 | 3 | 34 | 4.400309 | 2.584408 | 2.515558 | 1.341e-09 | 10.54895 | 4.677e-09
2018-02-02 13:08 | 377708.7 | 1080.0006 | 3 | 34 | 4.400286 | 2.243055 | 2.595836 | 1.341e-09 | 10.9022 | 4.677e-09
2018-02-02 13:10 | 377828.7 | 1200.001 | 3 | 34 | 4.400257 | 1.955948 | 2.665677 | 1.341e-09 | 11.20952 | 4.677e-09
2018-02-02 13:12 | 377948.7 | 1320.0022 | 3 | 34 | 4.400277 | 1.70641 | 2.72663 | 1.341e-09 | 11.47773 | 4.677e-09
2018-02-02 13:14 | 378068.7 | 1440.0002 | 3 | 34 | 4.400249 | 1.485213 | 2.779743 | 1.341e-09 | 11.71143 | 4.677e-09
2018-02-02 13:16 | 378188.7 | 1560.0014 | 3 | 34 | 4.400269 | 1.302575 | 2.826096 | 1.341e-09 | 11.9154 | 4.677e-09
2018-02-02 13:18 | 378308.7 | 1680.0002 | 3 | 34 | 4.400241 | 1.14784 | 2.866864 | 1.341e-09 | 12.09479 | 4.677e-09
2018-02-02 13:20 | 378428.7 | 1800.0014 | 3 | 34 | 4.400233 | 1.017436 | 2.902906 | 1.341e-09 | 12.25339 | 4.677e-09
2018-02-02 13:22 | 378548.7 | 1920.0002 | 3 | 34 | 4.400235 | 0.9008818 | 2.934842 | 1.341e-09 | 12.39391 | 4.677e-09
2018-02-02 13:24 | 378668.7 | 2040.0005 | 3 | 34 | 4.400208 | 0.7984533 | 2.9631 | 1.341e-09 | 12.51825 | 4.677e-09
2018-02-02 13:26 | 378788.7 | 2160.0002 | 3 | 34 | 4.400168 | 0.7125807 | 2.988263 | 1.341e-09 | 12.62897 | 4.677e-09
2018-02-02 13:28 | 378908.7 | 2280.0014 | 3 | 34 | 4.400216 | 0.640584 | 3.010793 | 1.341e-09 | 12.72811 | 4.677e-09
2018-02-02 13:30 | 379028.7 | 2400.0002 | 3 | 34 | 4.40022 | 0.5771217 | 3.031058 | 1.341e-09 | 12.81728 | 4.677e-09
2018-02-02 13:32 | 379148.7 | 2520.0005 | 3 | 34 | 4.400235 | 0.5182343 | 3.049277 | 1.341e-09 | 12.89745 | 4.677e-09
2018-02-02 13:34 | 379268.7 | 2640.0002 | 3 | 34 | 4.400177 | 0.4673738 | 3.06567 | 1.341e-09 | 12.96958 | 4.677e-09
2018-02-02 13:36 | 379388.7 | 2760.0005 | 3 | 34 | 4.400171 | 0.4239912 | 3.080519 | 1.341e-09 | 13.03492 | 4.677e-09
2018-02-02 13:38 | 379508.7 | 2880.001 | 3 | 34 | 4.400153 | 0.3868265 | 3.094029 | 1.341e-09 | 13.09437 | 4.677e-09
2018-02-02 13:40 | 379628.7 | 3000.0005 | 3 | 34 | 4.400176 | 0.3518772 | 3.106354 | 1.341e-09 | 13.1486 | 4.677e-09
2018-02-02 13:42 | 379748.7 | 3120.0009 | 3 | 34 | 4.400144 | 0.3203039 | 3.117557 | 1.341e-09 | 13.19789 | 4.677e-09
2018-02-02 13:44 | 379868.7 | 3240.0005 | 3 | 34 | 4.400182 | 0.294034 | 3.127792 | 1.341e-09 | 13.24293 | 4.677e-09
2018-02-02 13:46 | 379988.7 | 3360.001 | 3 | 34 | 4.400174 | 0.270669 | 3.137187 | 1.341e-09 | 13.28427 | 4.677e-09
2018-02-02 13:48 | 380108.7 | 3480.0006 | 3 | 34 | 4.400134 | 0.2488422 | 3.145847 | 1.341e-09 | 13.32237 | 4.677e-09
2018-02-02 13:50 | 380228.7 | 3600.0018 | 3 | 34 | 4.400191 | 0.2287378 | 3.153802 | 1.341e-09 | 13.35738 | 4.677e-09
2018-02-02 13:52 | 380348.7 | 3720.0013 | 3 | 34 | 4.400176 | 0.2107382 | 3.161105 | 1.341e-09 | 13.38951 | 4.677e-09
2018-02-02 13:54 | 380468.7 | 3840.0011 | 3 | 34 | 4.400182 | 0.1945925 | 3.167852 | 1.341e-09 | 13.4192 | 4.677e-09
2018-02-02 13:56 | 380588.7 | 3960.0013 | 3 | 34 | 4.400136 | 0.1801977 | 3.174104 | 1.341e-09 | 13.44671 | 4.677e-09
2018-02-02 13:58 | 380708.7 | 4080.0002 | 3 | 34 | 4.400151 | 0.1666403 | 3.179891 | 1.341e-09 | 13.47217 | 4.677e-09
2018-02-02 14:00 | 380828.7 | 4200.0014 | 3 | 34 | 4.400115 | 0.1533575 | 3.185223 | 1.341e-09 | 13.49563 | 4.677e-09
2018-02-02 14:02 | 380948.7 | 4320.0009 | 3 | 34 | 4.400146 | 0.1426306 | 3.19016 | 1.341e-09 | 13.51736 | 4.677e-09
2018-02-02 14:04 | 381068.7 | 4440.0013 | 3 | 34 | 4.400133 | 0.1325798 | 3.194741 | 1.341e-09 | 13.53751 | 4.677e-09
2018-02-02 14:06 | 381188.7 | 4560.001 | 3 | 34 | 4.400105 | 0.1228313 | 3.199008 | 1.341e-09 | 13.55629 | 4.677e-09
2018-02-02 14:08 | 381308.7 | 4680.0013 | 3 | 34 | 4.400126 | 0.1137476 | 3.202961 | 1.341e-09 | 13.57368 | 4.677e-09
2018-02-02 14:10 | 381428.7 | 4800.001 | 3 | 34 | 4.40009 | 0.1050119 | 3.206614 | 1.341e-09 | 13.58976 | 4.677e-09
2018-02-02 14:12 | 381548.7 | 4920.0013 | 3 | 34 | 4.400113 | 0.09852409 | 3.210007 | 1.341e-09 | 13.60469 | 4.677e-09
2018-02-02 14:14 | 381668.7 | 5040.0002 | 3 | 34 | 4.400146 | 0.09239769 | 3.21318 | 1.341e-09 | 13.61865 | 4.677e-09
2018-02-02 14:16 | 381788.7 | 5160.0014 | 3 | 34 | 4.400103 | 0.0852766 | 3.216138 | 1.341e-09 | 13.63166 | 4.677e-09
2018-02-02 14:17 | 381850.3 | 5221.5826 | 3 | 34 | 4.400121 | 0.08149719 | 3.217571 | 1.341e-09 | 13.63797 | 4.677e-09
2018-02-02 14:19 | 381970.4 | 120.0012 | 4 | 34 | 4.392513 | 0 | 3.217571 | 1.341e-09 | 13.63797 | 4.677e-09
2018-02-02 14:21 | 382090.4 | 240.0008 | 4 | 34 | 4.391577 | 0 | 3.217571 | 1.341e-09 | 13.63797 | 4.677e-09
2018-02-02 14:22 | 382150.4 | 300.0029 | 4 | 34 | 4.3912 | 0 | 3.217571 | 1.341e-09 | 13.63797 | 4.677e-09
2018-02-02 14:24 | 382270.4 | 120.0006 | 5 | 34 | 4.099572 | -3.260161 | 3.217571 | 0.1086623 | 13.63797 | 0.449365
2018-02-02 14:26 | 382390.4 | 240.001 | 5 | 34 | 4.057616 | -3.259812 | 3.217571 | 0.2173253 | 13.63797 | 0.8925353
2018-02-02 14:28 | 382510.4 | 360.0006 | 5 | 34 | 4.017451 | -3.260111 | 3.217571 | 0.325991 | 13.63797 | 1.331271
2018-02-02 14:30 | 382630.4 | 480.0011 | 5 | 34 | 3.977733 | -3.259819 | 3.217571 | 0.4346482 | 13.63797 | 1.765635
2018-02-02 14:32 | 382750.4 | 600.0014 | 5 | 34 | 3.939038 | -3.260104 | 3.217571 | 0.5433134 | 13.63797 | 2.195767
2018-02-02 14:34 | 382870.4 | 720.0002 | 5 | 34 | 3.900183 | -3.26017 | 3.217571 | 0.6519712 | 13.63797 | 2.62167
2018-02-02 14:36 | 382990.4 | 840.0007 | 5 | 34 | 3.861632 | -3.260064 | 3.217571 | 0.7606416 | 13.63797 | 3.043383
2018-02-02 14:38 | 383110.4 | 960.0002 | 5 | 34 | 3.825096 | -3.260158 | 3.217571 | 0.8693119 | 13.63797 | 3.46103
2018-02-02 14:40 | 383230.4 | 1080.0006 | 5 | 34 | 3.789866 | -3.260183 | 3.217571 | 0.9779742 | 13.63797 | 3.874744
2018-02-02 14:42 | 383350.4 | 1200.0002 | 5 | 34 | 3.756002 | -3.260157 | 3.217571 | 1.086632 | 13.63797 | 4.284693
2018-02-02 14:44 | 383470.4 | 1320.0023 | 5 | 34 | 3.72331 | -3.260044 | 3.217571 | 1.195306 | 13.63797 | 4.691086
2018-02-02 14:46 | 383590.4 | 1440.0002 | 5 | 34 | 3.693432 | -3.260177 | 3.217571 | 1.303962 | 13.63797 | 5.093997
2018-02-02 14:48 | 383710.4 | 1560.0006 | 5 | 34 | 3.666101 | -3.259953 | 3.217571 | 1.41263 | 13.63797 | 5.493849
2018-02-02 14:50 | 383830.4 | 1680.0002 | 5 | 34 | 3.641174 | -3.259876 | 3.217571 | 1.521292 | 13.63797 | 5.890847
2018-02-02 14:52 | 383950.4 | 1800.0006 | 5 | 34 | 3.617334 | -3.260173 | 3.217571 | 1.629946 | 13.63797 | 6.285174
2018-02-02 14:54 | 384070.4 | 1920.0002 | 5 | 34 | 3.594644 | -3.259811 | 3.217571 | 1.738622 | 13.63797 | 6.677029
2018-02-02 14:56 | 384190.4 | 2040.0014 | 5 | 34 | 3.574483 | -3.260003 | 3.217571 | 1.847288 | 13.63797 | 7.06653
2018-02-02 14:58 | 384310.4 | 2160.001 | 5 | 34 | 3.556424 | -3.260075 | 3.217571 | 1.955949 | 13.63797 | 7.453933
2018-02-02 15:00 | 384430.4 | 2280.0006 | 5 | 34 | 3.540149 | -3.260173 | 3.217571 | 2.064607 | 13.63797 | 7.839479
2018-02-02 15:02 | 384550.4 | 2400.0019 | 5 | 34 | 3.52392 | -3.260163 | 3.217571 | 2.173274 | 13.63797 | 8.223296
2018-02-02 15:04 | 384670.4 | 2520.0014 | 5 | 34 | 3.50908 | -3.260158 | 3.217571 | 2.281933 | 13.63797 | 8.605382
2018-02-02 15:06 | 384790.4 | 2640.001 | 5 | 34 | 3.494925 | -3.260106 | 3.217571 | 2.390613 | 13.63797 | 8.985975
2018-02-02 15:08 | 384910.4 | 2760.0006 | 5 | 34 | 3.480807 | -3.260178 | 3.217571 | 2.499281 | 13.63797 | 9.365004
2018-02-02 15:10 | 385030.4 | 2880.0002 | 5 | 34 | 3.464313 | -3.260128 | 3.217571 | 2.607946 | 13.63797 | 9.742381
2018-02-02 15:12 | 385150.4 | 3000.0014 | 5 | 34 | 3.443349 | -3.260181 | 3.217571 | 2.716605 | 13.63797 | 10.11769
2018-02-02 15:14 | 385270.4 | 3120.001 | 5 | 34 | 3.417296 | -3.260135 | 3.217571 | 2.825278 | 13.63797 | 10.49055
2018-02-02 15:16 | 385390.4 | 3240.0014 | 5 | 34 | 3.378936 | -3.259901 | 3.217571 | 2.933943 | 13.63797 | 10.85995
2018-02-02 15:18 | 385510.4 | 3360.001 | 5 | 34 | 3.314897 | -3.259948 | 3.217571 | 3.042608 | 13.63797 | 11.224
2018-02-02 15:20 | 385630.4 | 3480.0006 | 5 | 34 | 3.182526 | -3.260133 | 3.217571 | 3.151279 | 13.63797 | 11.57806
2018-02-02 15:22 | 385701.6 | 3551.2039 | 5 | 34 | 2.999991 | -3.260104 | 3.217571 | 3.215761 | 13.63797 | 11.77826
2018-02-02 15:24 | 385821.7 | 120.0004 | 6 | 34 | 3.462185 | 0 | 3.217571 | 3.215761 | 13.63797 | 11.77826
2018-02-02 15:26 | 385941.7 | 239.9999 | 6 | 34 | 3.48253 | 0 | 3.217571 | 3.215761 | 13.63797 | 11.77826
2018-02-02 15:27 | 386001.7 | 300.0028 | 6 | 34 | 3.486681 | 0 | 3.217571 | 3.215761 | 13.63797 | 11.77826
2018-02-02 15:27 | 386001.7 | 0.0024 | 7 | 35 | 3.48686 | 0 | 0 | 0 | 0 | 0
2018-02-02 15:29 | 386121.8 | 120.0015 | 2 | 35 | 4.030798 | 4.890144 | 0.1624022 | 0 | 0.6412634 | 0
2018-02-02 15:31 | 386241.8 | 240.0002 | 2 | 35 | 4.074159 | 4.890104 | 0.3254037 | 0 | 1.301766 | 0
2018-02-02 15:33 | 386361.8 | 360.0015 | 2 | 35 | 4.110072 | 4.890127 | 0.4884014 | 0 | 1.96893 | 0
2018-02-02 15:35 | 386481.8 | 480.0011 | 2 | 35 | 4.137033 | 4.890112 | 0.6514033 | 0 | 2.641174 | 0
2018-02-02 15:37 | 386601.8 | 600.0006 | 2 | 35 | 4.161761 | 4.890108 | 0.8143795 | 0 | 3.317401 | 0
2018-02-02 15:39 | 386721.8 | 720.0002 | 2 | 35 | 4.189956 | 4.89011 | 0.9773864 | 0 | 3.998044 | 0
2018-02-02 15:41 | 386841.8 | 840.0015 | 2 | 35 | 4.200287 | 4.601782 | 1.137129 | 0 | 4.668709 | 0
2018-02-02 15:43 | 386961.8 | 960.0002 | 2 | 35 | 4.200272 | 4.22398 | 1.284087 | 0 | 5.285975 | 0
2018-02-02 15:45 | 387081.8 | 1080.0007 | 2 | 35 | 4.200297 | 3.895966 | 1.419344 | 0 | 5.85409 | 0
2018-02-02 15:47 | 387201.8 | 1200.001 | 2 | 35 | 4.200285 | 3.578733 | 1.543893 | 0 | 6.377231 | 0
2018-02-02 15:49 | 387321.8 | 1320.0006 | 2 | 35 | 4.200248 | 3.269932 | 1.65793 | 0 | 6.85622 | 0
2018-02-02 15:49 | 387326 | 1324.1559 | 2 | 35 | 4.200273 | 3.259987 | 1.661689 | 0 | 6.872008 | 0
2018-02-02 15:51 | 387445.953 | 120.0013 | 3 | 35 | 4.220597 | 3.259832 | 1.769971 | 0 | 7.327803 | 0
2018-02-02 15:53 | 387565.9519 | 240.0002 | 3 | 35 | 4.245896 | 3.260155 | 1.878629 | 0 | 7.787758 | 0
2018-02-02 15:55 | 387685.953 | 360.0013 | 3 | 35 | 4.274131 | 3.259804 | 1.987288 | 0 | 8.25061 | 0
2018-02-02 15:57 | 387805.9519 | 480.0002 | 3 | 35 | 4.306617 | 3.260094 | 2.095955 | 0 | 8.716796875 | 0
2018-02-02 15:59 | 387925.9522 | 600.0005 | 3 | 35 | 4.341187 | 3.25985 | 2.204613 | 0 | 9.186604 | 0
2018-02-02 16:01 | 388045.9526 | 720.0009 | 3 | 35 | 4.378191 | 3.2598 | 2.313277 | 0 | 9.660321 | 0
2018-02-02 16:03 | 388165.9522 | 840.0005 | 3 | 35 | 4.400292 | 3.012547 | 2.420019 | 0 | 10.12933 | 0
2018-02-02 16:05 | 388285.9526 | 960.0009 | 3 | 35 | 4.4003 | 2.596468 | 2.513279 | 0 | 10.5397 | 0
2018-02-02 16:07 | 388405.953 | 1080.0013 | 3 | 35 | 4.400271 | 2.242809 | 2.593726 | 0 | 10.89369 | 0
2018-02-02 16:09 | 388525.9526 | 1200.0009 | 3 | 35 | 4.40025 | 1.950815 | 2.663494 | 0 | 11.20069 | 0
2018-02-02 16:11 | 388645.953 | 1320.0013 | 3 | 35 | 4.400247 | 1.704329 | 2.724286 | 0 | 11.46819 | 0
2018-02-02 16:13 | 388765.9519 | 1440.0002 | 3 | 35 | 4.400292 | 1.493727 | 2.777499 | 0 | 11.70234 | 0
2018-02-02 16:15 | 388885.953 | 1560.0013 | 3 | 35 | 4.400245 | 1.304172 | 2.824066 | 0 | 11.90725 | 0
2018-02-02 16:17 | 389005.9527 | 1680.001 | 3 | 35 | 4.400216 | 1.146354 | 2.864844 | 0 | 12.08668 | 0
2018-02-02 16:19 | 389125.9522 | 1800.0005 | 3 | 35 | 4.400248 | 1.014112 | 2.900805 | 0 | 12.24492 | 0
2018-02-02 16:21 | 389245.9527 | 1920.001 | 3 | 35 | 4.400232 | 0.9025002 | 2.932693 | 0 | 12.38523 | 0
2018-02-02 16:23 | 389365.953 | 2040.0013 | 3 | 35 | 4.400211 | 0.8022881 | 2.961071 | 0 | 12.5101 | 0
2018-02-02 16:25 | 389485.952 | 2160.0003 | 3 | 35 | 4.400194 | 0.7130852 | 2.986284 | 0 | 12.62105 | 0
2018-02-02 16:27 | 389605.953 | 2280.0013 | 3 | 35 | 4.400173 | 0.638628 | 3.008801 | 0 | 12.72012 | 0
2018-02-02 16:29 | 389725.9527 | 2400.001 | 3 | 35 | 4.400183 | 0.574996 | 3.029014 | 0 | 12.80907 | 0
2018-02-02 16:31 | 389845.953 | 2520.0013 | 3 | 35 | 4.400201 | 0.5201635 | 3.047259 | 0 | 12.88935 | 0
2018-02-02 16:33 | 389965.9527 | 2640.001 | 3 | 35 | 4.400187 | 0.468009 | 3.063723 | 0 | 12.96179 | 0
2018-02-02 16:35 | 390085.9522 | 2760.0005 | 3 | 35 | 4.400213 | 0.4241209 | 3.078572 | 0 | 13.02713 | 0
2018-02-02 16:37 | 390205.9535 | 2880.0018 | 3 | 35 | 4.400152 | 0.3855934 | 3.09206 | 0 | 13.08648 | 0
2018-02-02 16:39 | 390325.953 | 3000.0013 | 3 | 35 | 4.400123 | 0.3524876 | 3.104363 | 0 | 13.14062 | 0
2018-02-02 16:41 | 390445.9527 | 3120.001 | 3 | 35 | 4.400216 | 0.323308 | 3.115617 | 0 | 13.19014 | 0
2018-02-02 16:43 | 390565.953 | 3240.0013 | 3 | 35 | 4.400174 | 0.2940903 | 3.125878 | 0 | 13.23528 | 0
2018-02-02 16:45 | 390685.9519 | 3360.0002 | 3 | 35 | 4.40017 | 0.269659 | 3.13526 | 0 | 13.27657 | 0
2018-02-02 16:47 | 390805.9522 | 3480.0005 | 3 | 35 | 4.400161 | 0.2483978 | 3.143889 | 0 | 13.31454 | 0
2018-02-02 16:49 | 390925.9519 | 3600.0002 | 3 | 35 | 4.400171 | 0.2297897 | 3.151854 | 0 | 13.34959 | 0
2018-02-02 16:51 | 391045.9526 | 3720.0009 | 3 | 35 | 4.400141 | 0.210743 | 3.159195 | 0 | 13.38189 | 0
2018-02-02 16:53 | 391165.952 | 3840.0003 | 3 | 35 | 4.400159 | 0.1941862 | 3.16594 | 0 | 13.41156 | 0
2018-02-02 16:55 | 391285.9522 | 3960.0005 | 3 | 35 | 4.400166 | 0.1801796 | 3.17217 | 0 | 13.43898 | 0
2018-02-02 16:57 | 391405.9535 | 4080.0018 | 3 | 35 | 4.4002 | 0.1680717 | 3.17795 | 0 | 13.46441 | 0
2018-02-02 16:59 | 391525.953 | 4200.0013 | 3 | 35 | 4.40008 | 0.1541195 | 3.183322 | 0 | 13.48805 | 0
2018-02-02 17:01 | 391645.952 | 4320.0003 | 3 | 35 | 4.400121 | 0.1425686 | 3.188275 | 0 | 13.50984 | 0
2018-02-02 17:03 | 391765.953 | 4440.0013 | 3 | 35 | 4.400109 | 0.1318932 | 3.192861 | 0 | 13.53002 | 0
2018-02-02 17:05 | 391885.952 | 4560.0003 | 3 | 35 | 4.400104 | 0.1229744 | 3.197118 | 0 | 13.54875 | 0
2018-02-02 17:07 | 392005.9522 | 4680.0005 | 3 | 35 | 4.400145 | 0.1150608 | 3.201089 | 0 | 13.56623 | 0
2018-02-02 17:09 | 392125.9536 | 4800.0019 | 3 | 35 | 4.400156 | 0.1066513 | 3.204787 | 0 | 13.5825 | 0
2018-02-02 17:11 | 392245.953 | 4920.0013 | 3 | 35 | 4.40012 | 0.09890461 | 3.2082 | 0 | 13.59752 | 0
2018-02-02 17:13 | 392365.9528 | 5040.0011 | 3 | 35 | 4.400122 | 0.09209156 | 3.211383 | 0 | 13.61152 | 0
2018-02-02 17:15 | 392485.9522 | 5160.0005 | 3 | 35 | 4.400119 | 0.08598995 | 3.214353 | 0 | 13.62459 | 0
2018-02-02 17:16 | 392589.0444 | 5263.0927 | 3 | 35 | 4.400147 | 0.0814991 | 3.216746 | 0 | 13.63512 | 0
2018-02-02 17:18 | 392709.1 | 120.0015 | 4 | 35 | 4.392609 | 0 | 3.216746 | 0 | 13.63512 | 0
2018-02-02 17:20 | 392829 | 240.0002 | 4 | 35 | 4.391686 | 0 | 3.216746 | 0 | 13.63512 | 0
2018-02-02 17:21 | 392889.1 | 300.003 | 4 | 35 | 4.391355 | 0 | 3.216746 | 0 | 13.63512 | 0
2018-02-02 17:23 | 393009.2 | 120.0006 | 5 | 35 | 4.098495 | -3.259821 | 3.216746 | 0.1086518 | 13.63512 | 0.4491918
2018-02-02 17:25 | 393129.2 | 240.0002 | 5 | 35 | 4.057765 | -3.260181 | 3.216746 | 0.2173228 | 13.63512 | 0.8923432
2018-02-02 17:27 | 393249.2 | 360.0006 | 5 | 35 | 4.016568 | -3.260126 | 3.216746 | 0.3259901 | 13.63512 | 1.331054
2018-02-02 17:29 | 393369.2 | 480.0002 | 5 | 35 | 3.97664 | -3.260171 | 3.216746 | 0.4346518 | 13.63512 | 1.765325
2018-02-02 17:31 | 393489.2 | 600.0006 | 5 | 35 | 3.93749 | -3.260209 | 3.216746 | 0.5433196 | 13.63512 | 2.195322
2018-02-02 17:33 | 393609.2 | 720.0002 | 5 | 35 | 3.899448 | -3.260101 | 3.216746 | 0.6519861 | 13.63512 | 2.621125
2018-02-02 17:35 | 393729.2 | 840.0015 | 5 | 35 | 3.8613 | -3.260126 | 3.216746 | 0.7606544 | 13.63512 | 3.042807
2018-02-02 17:37 | 393849.2 | 960.0011 | 5 | 35 | 3.82405 | -3.260091 | 3.216746 | 0.8693144 | 13.63512 | 3.460326
2018-02-02 17:39 | 393969.2 | 1080.0014 | 5 | 35 | 3.78858 | -3.260163 | 3.216746 | 0.9779795 | 13.63512 | 3.873928
2018-02-02 17:41 | 394089.2 | 1200.0011 | 5 | 35 | 3.754863 | -3.260126 | 3.216746 | 1.086651 | 13.63512 | 4.283782
2018-02-02 17:43 | 394209.2 | 1320.0014 | 5 | 35 | 3.723297 | -3.260124 | 3.216746 | 1.195308 | 13.63512 | 4.690041
2018-02-02 17:45 | 394329.2 | 1440.0011 | 5 | 35 | 3.692803 | -3.260151 | 3.216746 | 1.303978 | 13.63512 | 5.092978
2018-02-02 17:47 | 394449.2 | 1560.0014 | 5 | 35 | 3.66514 | -3.260201 | 3.216746 | 1.412644 | 13.63512 | 5.492737
2018-02-02 17:49 | 394569.2 | 1680.0011 | 5 | 35 | 3.639765 | -3.260099 | 3.216746 | 1.521312 | 13.63512 | 5.889621
2018-02-02 17:51 | 394689.2 | 1800.0014 | 5 | 35 | 3.616575 | -3.260148 | 3.216746 | 1.629976 | 13.63512 | 6.283865
2018-02-02 17:53 | 394809.2 | 1920.0011 | 5 | 35 | 3.594218 | -3.259843 | 3.216746 | 1.738649 | 13.63512 | 6.675673
2018-02-02 17:55 | 394929.2 | 2040.0006 | 5 | 35 | 3.573315 | -3.260158 | 3.216746 | 1.847308 | 13.63512 | 7.065049
2018-02-02 17:57 | 395049.2 | 2160.0002 | 5 | 35 | 3.555103 | -3.260123 | 3.216746 | 1.955961 | 13.63512 | 7.452295
2018-02-02 17:59 | 395169.2 | 2280.0014 | 5 | 35 | 3.539002 | -3.260118 | 3.216746 | 2.064646 | 13.63512 | 7.837785
2018-02-02 18:01 | 395289.2 | 2400.0002 | 5 | 35 | 3.523875 | -3.260126 | 3.216746 | 2.173309 | 13.63512 | 8.221519
2018-02-02 18:03 | 395409.2 | 2520.0014 | 5 | 35 | 3.508105 | -3.260077 | 3.216746 | 2.281972 | 13.63512 | 8.603577
2018-02-02 18:05 | 395529.2 | 2640.0011 | 5 | 35 | 3.493787 | -3.260113 | 3.216746 | 2.39064 | 13.63512 | 8.984008
2018-02-02 18:07 | 395649.2 | 2760.0015 | 5 | 35 | 3.479394 | -3.260079 | 3.216746 | 2.499305 | 13.63512 | 9.36289
2018-02-02 18:09 | 395769.2 | 2880.0002 | 5 | 35 | 3.463773 | -3.260113 | 3.216746 | 2.607971 | 13.63512 | 9.740163
2018-02-02 18:11 | 395889.2 | 3000.0014 | 5 | 35 | 3.443333 | -3.260115 | 3.216746 | 2.716631 | 13.63512 | 10.11549
2018-02-02 18:13 | 396009.2 | 3120.0002 | 5 | 35 | 3.41608 | -3.260111 | 3.216746 | 2.825303 | 13.63512 | 10.48826
2018-02-02 18:15 | 396129.2 | 3240.0014 | 5 | 35 | 3.377056 | -3.260064 | 3.216746 | 2.933976 | 13.63512 | 10.85754
2018-02-02 18:17 | 396249.2 | 3360.0011 | 5 | 35 | 3.313338 | -3.260137 | 3.216746 | 3.042642 | 13.63512 | 11.22136
2018-02-02 18:19 | 396369.2 | 3480.0006 | 5 | 35 | 3.183793 | -3.26011 | 3.216746 | 3.151306 | 13.63512 | 11.57534
2018-02-02 18:21 | 396440.4 | 3551.2432 | 5 | 35 | 2.999985 | -3.25999 | 3.216746 | 3.21581 | 13.63512 | 11.77569
2018-02-02 18:23 | 396560.4 | 120.0014 | 6 | 35 | 3.460448 | 0 | 3.216746 | 3.21581 | 13.63512 | 11.77569
2018-02-02 18:25 | 396680.4 | 240.0001 | 6 | 35 | 3.480709 | 0 | 3.216746 | 3.21581 | 13.63512 | 11.77569
2018-02-02 18:26 | 396740.4 | 300.0045 | 6 | 35 | 3.48482 | 0 | 3.216746 | 3.21581 | 13.63512 | 11.77569
2018-02-02 18:26 | 396740.5 | 0.0023 | 7 | 36 | 3.484872 | 0 | 0 | 0 | 0 | 0
2018-02-02 18:28 | 396860.5 | 120.0007 | 2 | 36 | 4.03068 | 4.890097 | 0.1624167 | 0 | 0.6412811 | 0
2018-02-02 18:30 | 396980.5 | 240.0002 | 2 | 36 | 4.073545 | 4.890093 | 0.3254088 | 0 | 1.301615 | 0
2018-02-02 18:32 | 397100.5 | 360.0014 | 2 | 36 | 4.110928 | 4.890169 | 0.4884103 | 0 | 1.968848 | 0
2018-02-02 18:34 | 397220.5 | 480.001 | 2 | 36 | 4.138162 | 4.89012 | 0.6514081 | 0 | 2.641224 | 0
2018-02-02 18:36 | 397340.5 | 600.0014 | 2 | 36 | 4.16256 | 4.89012 | 0.8144035 | 0 | 3.317718 | 0
2018-02-02 18:38 | 397460.5 | 720.001 | 2 | 36 | 4.189109 | 4.890034 | 0.9773894 | 0 | 3.998289 | 0
2018-02-02 18:40 | 397580.5 | 840.0006 | 2 | 36 | 4.200305 | 4.591057 | 1.137107 | 0 | 4.668796 | 0
2018-02-02 18:42 | 397700.5 | 960.0002 | 2 | 36 | 4.200268 | 4.211205 | 1.283641 | 0 | 5.284279 | 0
2018-02-02 18:44 | 397820.5 | 1080.0014 | 2 | 36 | 4.200309 | 3.880196 | 1.418391 | 0 | 5.850267 | 0
2018-02-02 18:46 | 397940.5 | 1200.001 | 2 | 36 | 4.200295 | 3.579494 | 1.542678 | 0 | 6.37231 | 0
2018-02-02 18:48 | 398060.5 | 1320.0014 | 2 | 36 | 4.20027 | 3.274683 | 1.656957 | 0 | 6.852312 | 0
2018-02-02 18:48 | 398066.3 | 1325.7736 | 2 | 36 | 4.200278 | 3.259989 | 1.662201 | 0 | 6.87434 | 0
2018-02-02 18:50 | 398186.3 | 120.0006 | 3 | 36 | 4.221168 | 3.260166 | 1.77046 | 0 | 7.33008 | 0
2018-02-02 18:52 | 398306.3 | 240.0002 | 3 | 36 | 4.246585 | 3.260159 | 1.879129 | 0 | 7.79014 | 0
2018-02-02 18:54 | 398426.3 | 360.0015 | 3 | 36 | 4.274521 | 3.259892 | 1.987793 | 0 | 8.253088 | 0
2018-02-02 18:56 | 398546.3 | 480.0002 | 3 | 36 | 4.305792 | 3.25984 | 2.096447 | 0 | 8.719198 | 0
2018-02-02 18:58 | 398666.3 | 600.0006 | 3 | 36 | 4.341192 | 3.259869 | 2.205098 | 0 | 9.188927 | 0
2018-02-02 19:00 | 398786.3 | 720.001 | 3 | 36 | 4.37855 | 3.260227 | 2.313768 | 0 | 9.662695 | 0
2018-02-02 19:02 | 398906.3 | 840.0015 | 3 | 36 | 4.400303 | 3.004965 | 2.420381 | 0 | 10.13116 | 0
2018-02-02 19:04 | 399026.3 | 960.0002 | 3 | 36 | 4.40027 | 2.59901 | 2.513548 | 0 | 10.54113 | 0
2018-02-02 19:06 | 399146.3 | 1080.0006 | 3 | 36 | 4.400257 | 2.246572 | 2.594232 | 0 | 10.89616 | 0
2018-02-02 19:08 | 399266.3 | 1200.0002 | 3 | 36 | 4.400284 | 1.948046 | 2.663971 | 0 | 11.20303 | 0
2018-02-02 19:10 | 399386.3 | 1320.0006 | 3 | 36 | 4.400286 | 1.699676 | 2.724652 | 0 | 11.47004 | 0
2018-02-02 19:12 | 399506.3 | 1440.0002 | 3 | 36 | 4.400256 | 1.490807 | 2.777725 | 0 | 11.70357 | 0
2018-02-02 19:14 | 399626.3 | 1560.0014 | 3 | 36 | 4.400214 | 1.308163 | 2.824309 | 0 | 11.90856 | 0
2018-02-02 19:16 | 399746.3 | 1680.0007 | 3 | 36 | 4.400254 | 1.147049 | 2.865175 | 0 | 12.08838 | 0
2018-02-02 19:18 | 399866.3 | 1800.0015 | 3 | 36 | 4.400251 | 1.013132 | 2.901107 | 0 | 12.24649 | 0
2018-02-02 19:20 | 399986.3 | 1920.0002 | 3 | 36 | 4.400216 | 0.8998032 | 2.932936 | 0 | 12.38654 | 0
2018-02-02 19:22 | 400106.3 | 2040.0006 | 3 | 36 | 4.400206 | 0.8018427 | 2.961272 | 0 | 12.51122 | 0
2018-02-02 19:24 | 400226.3 | 2160.0002 | 3 | 36 | 4.400196 | 0.7147589 | 2.986537 | 0 | 12.6224 | 0
2018-02-02 19:26 | 400346.3 | 2280.0006 | 3 | 36 | 4.400208 | 0.6387329 | 3.009046 | 0 | 12.72144 | 0
2018-02-02 19:28 | 400466.3 | 2400.0011 | 3 | 36 | 4.400168 | 0.5733747 | 3.02923 | 0 | 12.81026 | 0
2018-02-02 19:30 | 400586.3 | 2520.0014 | 3 | 36 | 4.400255 | 0.5194693 | 3.047414 | 0 | 12.89027 | 0
2018-02-02 19:32 | 400706.3 | 2640.0002 | 3 | 36 | 4.400171 | 0.469451 | 3.063868 | 0 | 12.96267 | 0
2018-02-02 19:34 | 400826.3 | 2760.0016 | 3 | 36 | 4.40016 | 0.4226809 | 3.078732 | 0 | 13.02807 | 0
2018-02-02 19:36 | 400946.3 | 2880.0011 | 3 | 36 | 4.400193 | 0.3850861 | 3.092188 | 0 | 13.08728 | 0
2018-02-02 19:38 | 401066.3 | 3000.0015 | 3 | 36 | 4.400258 | 0.3523865 | 3.104442 | 0 | 13.1412 | 0
2018-02-02 19:40 | 401186.3 | 3120.0011 | 3 | 36 | 4.400146 | 0.3212624 | 3.115651 | 0 | 13.19052 | 0
2018-02-02 19:42 | 401306.3 | 3240.0006 | 3 | 36 | 4.400153 | 0.2943869 | 3.125914 | 0 | 13.23568 | 0
2018-02-02 19:44 | 401426.3 | 3360.0003 | 3 | 36 | 4.400145 | 0.2688799 | 3.13529 | 0 | 13.27694 | 0
2018-02-02 19:46 | 401546.3 | 3480.0014 | 3 | 36 | 4.400128 | 0.2469234 | 3.143894 | 0 | 13.3148 | 0
2018-02-02 19:48 | 401666.3 | 3600.0011 | 3 | 36 | 4.400187 | 0.2294197 | 3.151822 | 0 | 13.34968 | 0
2018-02-02 19:50 | 401786.3 | 3720.0006 | 3 | 36 | 4.400187 | 0.2118216 | 3.15915 | 0 | 13.38193 | 0
2018-02-02 19:52 | 401906.3 | 3840.0011 | 3 | 36 | 4.400148 | 0.193841 | 3.1659 | 0 | 13.41163 | 0
2018-02-02 19:54 | 402026.3 | 3960.0014 | 3 | 36 | 4.400167 | 0.1792946 | 3.17211 | 0 | 13.43895 | 0
2018-02-02 19:56 | 402146.3 | 4080.0002 | 3 | 36 | 4.400144 | 0.1663332 | 3.177859 | 0 | 13.46425 | 0
2018-02-02 19:58 | 402266.3 | 4200.0016 | 3 | 36 | 4.400144 | 0.1544828 | 3.183194 | 0 | 13.48773 | 0
2018-02-02 20:00 | 402386.3 | 4320.0012 | 3 | 36 | 4.400121 | 0.1426754 | 3.188156 | 0 | 13.50956 | 0
2018-02-02 20:02 | 402506.3 | 4440.0023 | 3 | 36 | 4.400156 | 0.1325798 | 3.192733 | 0 | 13.5297 | 0
2018-02-02 20:04 | 402626.3 | 4560.0003 | 3 | 36 | 4.40016 | 0.1229658 | 3.196978 | 0 | 13.54837 | 0
2018-02-02 20:06 | 402746.3 | 4680.0015 | 3 | 36 | 4.400162 | 0.1146593 | 3.200927 | 0 | 13.56575 | 0
2018-02-02 20:08 | 402866.3 | 4800.0004 | 3 | 36 | 4.400142 | 0.1072292 | 3.204611 | 0 | 13.58196 | 0
2018-02-02 20:10 | 402986.3 | 4920.0009 | 3 | 36 | 4.400126 | 0.09848881 | 3.208042 | 0 | 13.59706 | 0
2018-02-02 20:12 | 403106.3 | 5040.0019 | 3 | 36 | 4.400146 | 0.09177113 | 3.211217 | 0 | 13.61103 | 0
2018-02-02 20:14 | 403226.3 | 5160.0007 | 3 | 36 | 4.400113 | 0.08564281 | 3.214177 | 0 | 13.62405 | 0
2018-02-02 20:15 | 403309 | 5242.655 | 3 | 36 | 4.40009 | 0.08149242 | 3.2161 | 0 | 13.63251 | 0
2018-02-02 20:17 | 403429 | 120.0013 | 4 | 36 | 4.392522 | 0 | 3.2161 | 0 | 13.63251 | 0
2018-02-02 20:19 | 403549 | 240.0002 | 4 | 36 | 4.391621 | 0 | 3.2161 | 0 | 13.63251 | 0
2018-02-02 20:20 | 403609 | 300.0021 | 4 | 36 | 4.391279 | 0 | 3.2161 | 0 | 13.63251 | 0
2018-02-02 20:22 | 403729.1 | 120.0014 | 5 | 36 | 4.098244 | -3.260139 | 3.2161 | 0.1086536 | 13.63251 | 0.4492029
2018-02-02 20:24 | 403849.1 | 240.001 | 5 | 36 | 4.058118 | -3.259816 | 3.2161 | 0.2173174 | 13.63251 | 0.8923174
2018-02-02 20:26 | 403969.1 | 360.0014 | 5 | 36 | 4.018158 | -3.259831 | 3.2161 | 0.3259801 | 13.63251 | 1.33112
2018-02-02 20:28 | 404089.1 | 480.001 | 5 | 36 | 3.976643 | -3.260184 | 3.2161 | 0.4346468 | 13.63251 | 1.765501
2018-02-02 20:30 | 404209.1 | 600.001 | 5 | 36 | 3.937108 | -3.259952 | 3.2161 | 0.5433105 | 13.63251 | 2.195456
2018-02-02 20:32 | 404329.1 | 720.0002 | 5 | 36 | 3.898845 | -3.260101 | 3.2161 | 0.6519707 | 13.63251 | 2.621174
2018-02-02 20:34 | 404449.1 | 840.0014 | 5 | 36 | 3.861845 | -3.260004 | 3.2161 | 0.76063 | 13.63251 | 3.042812
2018-02-02 20:36 | 404569.1 | 960.0002 | 5 | 36 | 3.82468 | -3.259961 | 3.2161 | 0.8692921 | 13.63251 | 3.460438
2018-02-02 20:38 | 404689.1 | 1080.0014 | 5 | 36 | 3.788148 | -3.260111 | 3.2161 | 0.97796 | 13.63251 | 3.874053
2018-02-02 20:40 | 404809.1 | 1200.0004 | 5 | 36 | 3.753935 | -3.260131 | 3.2161 | 1.086622 | 13.63251 | 4.283799
2018-02-02 20:42 | 404929.1 | 1320.0007 | 5 | 36 | 3.722816 | -3.260081 | 3.2161 | 1.195282 | 13.63251 | 4.689981
2018-02-02 20:44 | 405049.1 | 1440.0004 | 5 | 36 | 3.693466 | -3.26015 | 3.2161 | 1.303941 | 13.63251 | 5.092889
2018-02-02 20:46 | 405169.1 | 1560.0015 | 5 | 36 | 3.664831 | -3.259932 | 3.2161 | 1.412603 | 13.63251 | 5.492654
2018-02-02 20:48 | 405289.1 | 1680.001 | 5 | 36 | 3.63918 | -3.260177 | 3.2161 | 1.52126 | 13.63251 | 5.889447
2018-02-02 20:50 | 405409.1 | 1800.0013 | 5 | 36 | 3.615835 | -3.260111 | 3.2161 | 1.62992 | 13.63251 | 6.283592
2018-02-02 20:52 | 405529.1 | 1920.0003 | 5 | 36 | 3.594572 | -3.260104 | 3.2161 | 1.738582 | 13.63251 | 6.675335
2018-02-02 20:54 | 405649.1 | 2040.0006 | 5 | 36 | 3.574035 | -3.260117 | 3.2161 | 1.847243 | 13.63251 | 7.064811
2018-02-02 20:56 | 405769.1 | 2160.0027 | 5 | 36 | 3.554835 | -3.260131 | 3.2161 | 1.955908 | 13.63251 | 7.45211
2018-02-02 20:58 | 405889.1 | 2280.0016 | 5 | 36 | 3.538136 | -3.260161 | 3.2161 | 2.064572 | 13.63251 | 7.837468
2018-02-02 21:00 | 406009.1 | 2400.0018 | 5 | 36 | 3.523504 | -3.260093 | 3.2161 | 2.173231 | 13.63251 | 8.221107
2018-02-02 21:02 | 406129.1 | 2520.0014 | 5 | 36 | 3.509081 | -3.260164 | 3.2161 | 2.281892 | 13.63251 | 8.60319
2018-02-02 21:04 | 406249.1 | 2640.0018 | 5 | 36 | 3.493475 | -3.260158 | 3.2161 | 2.390556 | 13.63251 | 8.983658
2018-02-02 21:06 | 406369.1 | 2760.0024 | 5 | 36 | 3.478588 | -3.260131 | 3.2161 | 2.49922 | 13.63251 | 9.362466
2018-02-02 21:08 | 406489.1 | 2880.0003 | 5 | 36 | 3.462612 | -3.260124 | 3.2161 | 2.607875 | 13.63251 | 9.73958
2018-02-02 21:10 | 406609.1 | 3000.0007 | 5 | 36 | 3.443714 | -3.260158 | 3.2161 | 2.716538 | 13.63251 | 10.11487
2018-02-02 21:12 | 406729.1 | 3120.001 | 5 | 36 | 3.416464 | -3.260148 | 3.2161 | 2.825202 | 13.63251 | 10.4877
2018-02-02 21:14 | 406849.1 | 3240.0015 | 5 | 36 | 3.375347 | -3.260095 | 3.2161 | 2.933861 | 13.63251 | 10.85683
2018-02-02 21:16 | 406969.1 | 3360.0009 | 5 | 36 | 3.310282 | -3.260118 | 3.2161 | 3.042512 | 13.63251 | 11.22036
2018-02-02 21:18 | 407089.1 | 3480.0007 | 5 | 36 | 3.180543 | -3.26015 | 3.2161 | 3.151182 | 13.63251 | 11.57399
2018-02-02 21:19 | 407159.7 | 3550.5935 | 5 | 36 | 2.999981 | -3.26015 | 3.2161 | 3.215106 | 13.63251 | 11.77241
2018-02-02 21:21 | 407279.7 | 120.0024 | 6 | 36 | 3.459073 | 0 | 3.2161 | 3.215106 | 13.63251 | 11.77241
2018-02-02 21:23 | 407399.7 | 240.0002 | 6 | 36 | 3.479204 | 0 | 3.2161 | 3.215106 | 13.63251 | 11.77241
2018-02-02 21:24 | 407459.7 | 300.0046 | 6 | 36 | 3.483255 | 0 | 3.2161 | 3.215106 | 13.63251 | 11.77241
2018-02-02 21:24 | 407459.8 | 0.0025 | 7 | 37 | 3.483438 | 0 | 0 | 0 | 0 | 0
2018-02-02 21:26 | 407579.9 | 120.0007 | 2 | 37 | 4.031855 | 4.890099 | 0.1624027 | 5.158e-09 | 0.6413071 | 1.7969e-08
2018-02-02 21:28 | 407699.9 | 240.0011 | 2 | 37 | 4.07292 | 4.890078 | 0.3254012 | 5.158e-09 | 1.301721 | 1.7969e-08
2018-02-02 21:30 | 407819.9 | 360.0015 | 2 | 37 | 4.110103 | 4.890076 | 0.4883955 | 5.158e-09 | 1.968726 | 1.7969e-08
2018-02-02 21:32 | 407939.9 | 480.0002 | 2 | 37 | 4.138637 | 4.89003 | 0.651385 | 5.158e-09 | 2.641072 | 1.7969e-08
2018-02-02 21:34 | 408059.9 | 600.0015 | 2 | 37 | 4.163714 | 4.890085 | 0.8143774 | 5.158e-09 | 3.317679 | 1.7969e-08
2018-02-02 21:36 | 408179.9 | 720.0012 | 2 | 37 | 4.189473 | 4.890135 | 0.977376 | 5.158e-09 | 3.998456 | 1.7969e-08
2018-02-02 21:38 | 408299.9 | 840.0013 | 2 | 37 | 4.200264 | 4.613909 | 1.137458 | 5.158e-09 | 4.670494 | 1.7969e-08
2018-02-02 21:40 | 408419.9 | 960.001 | 2 | 37 | 4.200298 | 4.210695 | 1.284352 | 5.158e-09 | 5.287493 | 1.7969e-08
2018-02-02 21:42 | 408539.9 | 1080.0008 | 2 | 37 | 4.200274 | 3.873087 | 1.418961 | 5.158e-09 | 5.852887 | 1.7969e-08
2018-02-02 21:44 | 408659.9 | 1200.001 | 2 | 37 | 4.200267 | 3.569448 | 1.542946 | 5.158e-09 | 6.373661 | 1.7969e-08
2018-02-02 21:46 | 408779.9 | 1320.0007 | 2 | 37 | 4.200284 | 3.286333 | 1.657211 | 5.158e-09 | 6.853604 | 1.7969e-08
2018-02-02 21:46 | 408790.7 | 1330.8514 | 2 | 37 | 4.200276 | 3.259996 | 1.667074 | 5.158e-09 | 6.895032 | 1.7969e-08
2018-02-02 21:48 | 408910.7 | 120.0013 | 3 | 37 | 4.221263 | 3.26017 | 1.77536 | 5.158e-09 | 7.350861 | 1.7969e-08
2018-02-02 21:50 | 409030.7 | 240.0002 | 3 | 37 | 4.247643 | 3.260134 | 1.884021 | 5.158e-09 | 7.810963 | 1.7969e-08
2018-02-02 21:52 | 409150.7 | 360.0013 | 3 | 37 | 4.276254 | 3.260189 | 1.992686 | 5.158e-09 | 8.274066 | 1.7969e-08
2018-02-02 21:54 | 409270.7 | 480.0002 | 3 | 37 | 4.307053 | 3.26009 | 2.101342 | 5.158e-09 | 8.740364 | 1.7969e-08
2018-02-02 21:56 | 409390.7 | 600.0013 | 3 | 37 | 4.341125 | 3.260109 | 2.210009 | 5.158e-09 | 9.210213 | 1.7969e-08
2018-02-02 21:58 | 409510.7 | 720.001 | 3 | 37 | 4.379756 | 3.260191 | 2.318678 | 5.158e-09 | 9.684027 | 1.7969e-08
2018-02-02 22:00 | 409630.7 | 840.0006 | 3 | 37 | 4.400299 | 2.981825 | 2.424871 | 5.158e-09 | 10.15073 | 1.7969e-08
2018-02-02 22:02 | 409750.7 | 960.0001 | 3 | 37 | 4.400286 | 2.578167 | 2.517282 | 5.158e-09 | 10.55737 | 1.7969e-08
2018-02-02 22:04 | 409870.7 | 1080.0013 | 3 | 37 | 4.400256 | 2.240473 | 2.597485 | 5.158e-09 | 10.91028 | 1.7969e-08
2018-02-02 22:06 | 409990.7 | 1200.001 | 3 | 37 | 4.400291 | 1.942877 | 2.667138 | 5.158e-09 | 11.21678 | 1.7969e-08
2018-02-02 22:08 | 410110.7 | 1320.0022 | 3 | 37 | 4.400251 | 1.689595 | 2.727529 | 5.158e-09 | 11.48251 | 1.7969e-08
2018-02-02 22:10 | 410230.7 | 1440.001 | 3 | 37 | 4.400229 | 1.478415 | 2.780227 | 5.158e-09 | 11.7144 | 1.7969e-08
2018-02-02 22:12 | 410350.7 | 1560.0006 | 3 | 37 | 4.400253 | 1.300296 | 2.826449 | 5.158e-09 | 11.91779 | 1.7969e-08
2018-02-02 22:14 | 410470.7 | 1680.001 | 3 | 37 | 4.400275 | 1.14612 | 2.867154 | 5.158e-09 | 12.0969 | 1.7969e-08
2018-02-02 22:16 | 410590.7 | 1800.0006 | 3 | 37 | 4.40024 | 1.007734 | 2.902978 | 5.158e-09 | 12.25453 | 1.7969e-08
2018-02-02 22:18 | 410710.7 | 1920.0001 | 3 | 37 | 4.400194 | 0.893013 | 2.934607 | 5.158e-09 | 12.3937 | 1.7969e-08
2018-02-02 22:20 | 410830.7 | 2040.0006 | 3 | 37 | 4.400205 | 0.7953844 | 2.962708 | 5.158e-09 | 12.51736 | 1.7969e-08
2018-02-02 22:22 | 410950.7 | 2160.0001 | 3 | 37 | 4.400219 | 0.7118769 | 2.987801 | 5.158e-09 | 12.62777 | 1.7969e-08
2018-02-02 22:24 | 411070.7 | 2280.0006 | 3 | 37 | 4.400228 | 0.6366043 | 3.010257 | 5.158e-09 | 12.72658 | 1.7969e-08
2018-02-02 22:26 | 411190.7 | 2400.0001 | 3 | 37 | 4.400202 | 0.5703535 | 3.030322 | 5.158e-09 | 12.81487 | 1.7969e-08
2018-02-02 22:28 | 411310.7 | 2520.0006 | 3 | 37 | 4.40019 | 0.5141621 | 3.048371 | 5.158e-09 | 12.89429 | 1.7969e-08
2018-02-02 22:30 | 411430.7 | 2640.001 | 3 | 37 | 4.400168 | 0.4659729 | 3.064687 | 5.158e-09 | 12.96608 | 1.7969e-08
2018-02-02 22:32 | 411550.7 | 2760.0006 | 3 | 37 | 4.400204 | 0.4228344 | 3.079494 | 5.158e-09 | 13.03124 | 1.7969e-08
2018-02-02 22:34 | 411670.7 | 2880.0009 | 3 | 37 | 4.400193 | 0.3828659 | 3.092909 | 5.158e-09 | 13.09027 | 1.7969e-08
2018-02-02 22:36 | 411790.7 | 3000.0006 | 3 | 37 | 4.400188 | 0.3488169 | 3.105088 | 5.158e-09 | 13.14386 | 1.7969e-08
2018-02-02 22:38 | 411910.7 | 3120.0001 | 3 | 37 | 4.400131 | 0.3182936 | 3.116206 | 5.158e-09 | 13.19278 | 1.7969e-08
2018-02-02 22:40 | 412030.7 | 3240.0013 | 3 | 37 | 4.400161 | 0.2928905 | 3.126399 | 5.158e-09 | 13.23763 | 1.7969e-08
2018-02-02 22:42 | 412150.7 | 3360.0009 | 3 | 37 | 4.400126 | 0.2676783 | 3.135746 | 5.158e-09 | 13.27876 | 1.7969e-08
2018-02-02 22:44 | 412270.7 | 3480.0013 | 3 | 37 | 4.400157 | 0.2453899 | 3.144301 | 5.158e-09 | 13.3164 | 1.7969e-08
2018-02-02 22:46 | 412390.7 | 3600.001 | 3 | 37 | 4.40021 | 0.2269125 | 3.152167 | 5.158e-09 | 13.35101 | 1.7969e-08
2018-02-02 22:48 | 412510.7 | 3720.0006 | 3 | 37 | 4.400151 | 0.2093573 | 3.15942 | 5.158e-09 | 13.38292 | 1.7969e-08
2018-02-02 22:50 | 412630.7 | 3840.0001 | 3 | 37 | 4.400174 | 0.193861 | 3.166134 | 5.158e-09 | 13.41247 | 1.7969e-08
2018-02-02 22:52 | 412750.7 | 3960.0006 | 3 | 37 | 4.400106 | 0.1774187 | 3.17233 | 5.158e-09 | 13.43973 | 1.7969e-08
2018-02-02 22:54 | 412870.7 | 4080.001 | 3 | 37 | 4.400145 | 0.1647043 | 3.178036 | 5.158e-09 | 13.46484 | 1.7969e-08
2018-02-02 22:56 | 412990.7 | 4200.0013 | 3 | 37 | 4.400124 | 0.1526203 | 3.18332 | 5.158e-09 | 13.48809 | 1.7969e-08
2018-02-02 22:58 | 413110.7 | 4320.001 | 3 | 37 | 4.400083 | 0.1418753 | 3.188231 | 5.158e-09 | 13.5097 | 1.7969e-08
2018-02-02 23:00 | 413230.7 | 4440.0013 | 3 | 37 | 4.400148 | 0.1318731 | 3.192802 | 5.158e-09 | 13.52981 | 1.7969e-08
2018-02-02 23:02 | 413350.7 | 4560.0002 | 3 | 37 | 4.400127 | 0.1218462 | 3.197026 | 5.158e-09 | 13.5484 | 1.7969e-08
2018-02-02 23:04 | 413470.7 | 4680.0006 | 3 | 37 | 4.400115 | 0.1132441 | 3.200942 | 5.158e-09 | 13.56563 | 1.7969e-08
2018-02-02 23:06 | 413590.7 | 4800.0002 | 3 | 37 | 4.400166 | 0.1060171 | 3.204588 | 5.158e-09 | 13.58167 | 1.7969e-08
2018-02-02 23:08 | 413710.7 | 4920.0013 | 3 | 37 | 4.400142 | 0.09886742 | 3.207994 | 5.158e-09 | 13.59666 | 1.7969e-08
2018-02-02 23:10 | 413830.7 | 5040.0002 | 3 | 37 | 4.400126 | 0.09127903 | 3.21115 | 5.158e-09 | 13.61055 | 1.7969e-08
2018-02-02 23:12 | 413950.7 | 5160.0006 | 3 | 37 | 4.400112 | 0.08455944 | 3.214087 | 5.158e-09 | 13.62347 | 1.7969e-08
2018-02-02 23:14 | 414025.2 | 5234.4848 | 3 | 37 | 4.400147 | 0.08149529 | 3.215808 | 5.158e-09 | 13.63104 | 1.7969e-08
2018-02-02 23:16 | 414145.2 | 120.0006 | 4 | 37 | 4.392544 | 0 | 3.215808 | 5.158e-09 | 13.63104 | 1.7969e-08
2018-02-02 23:18 | 414265.2 | 240.001 | 4 | 37 | 4.391579 | 0 | 3.215808 | 5.158e-09 | 13.63104 | 1.7969e-08
2018-02-02 23:19 | 414325.2 | 300.0022 | 4 | 37 | 4.39125 | 0 | 3.215808 | 5.158e-09 | 13.63104 | 1.7969e-08
2018-02-02 23:21 | 414445.3 | 120.0007 | 5 | 37 | 4.09691 | -3.260143 | 3.215808 | 0.1086666 | 13.63104 | 0.4491432
2018-02-02 23:23 | 414565.3 | 240.001 | 5 | 37 | 4.056165 | -3.260203 | 3.215808 | 0.2173265 | 13.63104 | 0.8920683
2018-02-02 23:25 | 414685.3 | 360.0007 | 5 | 37 | 4.016926 | -3.26019 | 3.215808 | 0.3259886 | 13.63104 | 1.330681
2018-02-02 23:27 | 414805.3 | 480.001 | 5 | 37 | 3.977149 | -3.259941 | 3.215808 | 0.434665 | 13.63104 | 1.765072
2018-02-02 23:29 | 414925.3 | 600.0007 | 5 | 37 | 3.936182 | -3.26015 | 3.215808 | 0.5433259 | 13.63104 | 2.194999
2018-02-02 23:31 | 415045.3 | 720.0011 | 5 | 37 | 3.897387 | -3.259908 | 3.215808 | 0.6519913 | 13.63104 | 2.620603
2018-02-02 23:33 | 415165.3 | 840.0008 | 5 | 37 | 3.860195 | -3.260161 | 3.215808 | 0.7606624 | 13.63104 | 3.042103
2018-02-02 23:35 | 415285.3 | 960.0003 | 5 | 37 | 3.824383 | -3.26005 | 3.215808 | 0.8693292 | 13.63104 | 3.459629
2018-02-02 23:37 | 415405.3 | 1080.0015 | 5 | 37 | 3.788055 | -3.260104 | 3.215808 | 0.9779965 | 13.63104 | 3.873256
2018-02-02 23:39 | 415525.3 | 1200.0003 | 5 | 37 | 3.753024 | -3.259803 | 3.215808 | 1.086661 | 13.63104 | 4.282944
2018-02-02 23:41 | 415645.3 | 1320.0007 | 5 | 37 | 3.72138 | -3.260126 | 3.215808 | 1.195313 | 13.63104 | 4.688971
2018-02-02 23:43 | 415765.3 | 1440.0011 | 5 | 37 | 3.692569 | -3.260088 | 3.215808 | 1.30399 | 13.63104 | 5.09181
2018-02-02 23:45 | 415885.3 | 1560.0015 | 5 | 37 | 3.665241 | -3.260138 | 3.215808 | 1.412655 | 13.63104 | 5.491571
2018-02-02 23:47 | 416005.3 | 1680.0019 | 5 | 37 | 3.638471 | -3.260108 | 3.215808 | 1.521317 | 13.63104 | 5.888371
2018-02-02 23:49 | 416125.3 | 1800.0008 | 5 | 37 | 3.614703 | -3.26011 | 3.215808 | 1.629979 | 13.63104 | 6.282417
2018-02-02 23:51 | 416245.3 | 1920.0011 | 5 | 37 | 3.593132 | -3.260101 | 3.215808 | 1.738639 | 13.63104 | 6.673996
2018-02-02 23:53 | 416365.3 | 2040.0025 | 5 | 37 | 3.573662 | -3.260098 | 3.215808 | 1.847306 | 13.63104 | 7.063388
2018-02-02 23:55 | 416485.3 | 2160.0009 | 5 | 37 | 3.554848 | -3.260137 | 3.215808 | 1.955963 | 13.63104 | 7.450677
2018-02-02 23:57 | 416605.3 | 2280.0016 | 5 | 37 | 3.537273 | -3.260138 | 3.215808 | 2.064633 | 13.63104 | 7.835996
2018-02-02 23:59 | 416725.3 | 2400.0003 | 5 | 37 | 3.521956 | -3.260186 | 3.215808 | 2.173292 | 13.63104 | 8.219508
2018-02-03 00:01 | 416845.3 | 2520.0015 | 5 | 37 | 3.508092 | -3.260177 | 3.215808 | 2.281957 | 13.63104 | 8.601453
2018-02-03 00:03 | 416965.3 | 2640.0002 | 5 | 37 | 3.493985 | -3.260168 | 3.215808 | 2.39062 | 13.63104 | 8.981894
2018-02-03 00:05 | 417085.3 | 2760.0015 | 5 | 37 | 3.477815 | -3.260104 | 3.215808 | 2.499282 | 13.63104 | 9.360691
2018-02-03 00:07 | 417205.3 | 2880.0002 | 5 | 37 | 3.461279 | -3.260124 | 3.215808 | 2.607939 | 13.63104 | 9.737695
2018-02-03 00:09 | 417325.3 | 3000.0007 | 5 | 37 | 3.441759 | -3.260064 | 3.215808 | 2.716614 | 13.63104 | 10.11282
2018-02-03 00:11 | 417445.3 | 3120.0019 | 5 | 37 | 3.416214 | -3.260073 | 3.215808 | 2.825281 | 13.63104 | 10.48554
2018-02-03 00:13 | 417565.3 | 3240.0016 | 5 | 37 | 3.37542 | -3.260131 | 3.215808 | 2.933947 | 13.63104 | 10.85475
2018-02-03 00:15 | 417685.3 | 3360.0019 | 5 | 37 | 3.306749 | -3.260088 | 3.215808 | 3.042605 | 13.63104 | 11.21809
2018-02-03 00:17 | 417805.3 | 3480.0016 | 5 | 37 | 3.173058 | -3.260044 | 3.215808 | 3.151273 | 13.63104 | 11.57116
2018-02-03 00:18 | 417872.8 | 3547.4622 | 5 | 37 | 2.999981 | -3.260121 | 3.215808 | 3.21236 | 13.63104 | 11.76047
2018-02-03 00:20 | 417992.8 | 120.0022 | 6 | 37 | 3.463254 | 0 | 3.215808 | 3.21236 | 13.63104 | 11.76047
2018-02-03 00:22 | 418112.8 | 240.001 | 6 | 37 | 3.483922 | 0 | 3.215808 | 3.21236 | 13.63104 | 11.76047
2018-02-03 00:23 | 418172.8 | 300.0045 | 6 | 37 | 3.488182 | 0 | 3.215808 | 3.21236 | 13.63104 | 11.76047
2018-02-03 00:23 | 418172.8 | 0.0024 | 7 | 38 | 3.488162 | 0 | 0 | 0 | 0 | 0
2018-02-03 00:25 | 418292.9 | 120.0002 | 2 | 38 | 4.034089 | 4.890089 | 0.1623891 | 0 | 0.6418383 | 0
2018-02-03 00:27 | 418412.9 | 240.0003 | 2 | 38 | 4.075375 | 4.8901 | 0.3253857 | 0 | 1.302654 | 0
2018-02-03 00:29 | 418532.9 | 360 | 2 | 38 | 4.110765 | 4.890165 | 0.4883763 | 0 | 1.969918 | 0
2018-02-03 00:31 | 418652.9 | 480.0002 | 2 | 38 | 4.139174 | 4.89011 | 0.6513686 | 0 | 2.642295 | 0
2018-02-03 00:33 | 418772.9 | 600.0008 | 2 | 38 | 4.165751 | 4.889959 | 0.8143488 | 0 | 3.319095 | 0
2018-02-03 00:35 | 418892.9 | 720.0002 | 2 | 38 | 4.192113 | 4.890146 | 0.9773443 | 0 | 4.000228 | 0
2018-02-03 00:37 | 419012.9 | 840.0008 | 2 | 38 | 4.200273 | 4.588066 | 1.136593 | 0 | 4.66892 | 0
2018-02-03 00:39 | 419132.9 | 960.0012 | 2 | 38 | 4.200287 | 4.212248 | 1.283169 | 0 | 5.28458 | 0
2018-02-03 00:41 | 419252.9 | 1080.0008 | 2 | 38 | 4.200293 | 3.853451 | 1.417502 | 0 | 5.848818 | 0
2018-02-03 00:43 | 419372.9 | 1200.0003 | 2 | 38 | 4.200293 | 3.54265 | 1.540655 | 0 | 6.366095 | 0
2018-02-03 00:45 | 419492.3 | 1319.3772 | 2 | 38 | 4.200293 | 3.259981 | 1.65335 | 0 | 6.839447 | 0
2018-02-03 00:47 | 419612.3 | 120.0013 | 3 | 38 | 4.21971 | 3.259953 | 1.761634 | 0 | 7.295196 | 0
2018-02-03 00:49 | 419732.3 | 240.0003 | 3 | 38 | 4.245297 | 3.259895 | 1.870289 | 0 | 7.755034 | 0
2018-02-03 00:51 | 419852.3 | 360.0006 | 3 | 38 | 4.27496 | 3.25989 | 1.978952 | 0 | 8.21794 | 0
2018-02-03 00:53 | 419972.3 | 480.0018 | 3 | 38 | 4.306211 | 3.259935 | 2.08761 | 0 | 8.684128 | 0
2018-02-03 00:55 | 420092.3 | 600.0005 | 3 | 38 | 4.339366 | 3.259895 | 2.196265 | 0 | 9.153806 | 0
2018-02-03 00:57 | 420212.3 | 720.0011 | 3 | 38 | 4.375906 | 3.259859 | 2.304925 | 0 | 9.627267 | 0
2018-02-03 00:59 | 420332.3 | 840.0013 | 3 | 38 | 4.400319 | 3.017797 | 2.41186 | 0 | 10.097 | 0
2018-02-03 01:01 | 420452.3 | 960.0003 | 3 | 38 | 4.400289 | 2.601622 | 2.505199 | 0 | 10.50771 | 0
2018-02-03 01:03 | 420572.3 | 1080.0014 | 3 | 38 | 4.400249 | 2.260284 | 2.586079 | 0 | 10.86361 | 0
2018-02-03 01:05 | 420692.3 | 1200.0003 | 3 | 38 | 4.400286 | 1.972104 | 2.656513 | 0 | 11.17354 | 0
2018-02-03 01:07 | 420812.3 | 1320.0014 | 3 | 38 | 4.400252 | 1.715934 | 2.717901 | 0 | 11.44366 | 0
2018-02-03 01:09 | 420932.3 | 1440.0003 | 3 | 38 | 4.40026 | 1.495547 | 2.771293 | 0 | 11.6786 | 0
2018-02-03 01:11 | 421052.3 | 1560.0014 | 3 | 38 | 4.400232 | 1.312426 | 2.818012 | 0 | 11.88418 | 0
2018-02-03 01:13 | 421172.3 | 1680.0002 | 3 | 38 | 4.400235 | 1.158618 | 2.859126 | 0 | 12.06509 | 0
2018-02-03 01:15 | 421292.3 | 1800.0013 | 3 | 38 | 4.400223 | 1.025461 | 2.895481 | 0 | 12.22506 | 0
2018-02-03 01:17 | 421412.3 | 1920.0002 | 3 | 38 | 4.400199 | 0.9044294 | 2.927612 | 0 | 12.36644 | 0
2018-02-03 01:19 | 421532.3 | 2040.0005 | 3 | 38 | 4.400264 | 0.8050852 | 2.95605 | 0 | 12.49158 | 0
2018-02-03 01:21 | 421652.3 | 2160.0003 | 3 | 38 | 4.400219 | 0.718873 | 2.981398 | 0 | 12.60311 | 0
2018-02-03 01:23 | 421772.3 | 2280.0013 | 3 | 38 | 4.400187 | 0.6456041 | 3.00411 | 0 | 12.70305 | 0
2018-02-03 01:25 | 421892.3 | 2400.0003 | 3 | 38 | 4.400241 | 0.5805922 | 3.024526 | 0 | 12.79288 | 0
2018-02-03 01:27 | 422012.3 | 2520.0005 | 3 | 38 | 4.400197 | 0.520503 | 3.042832 | 0 | 12.87343 | 0
2018-02-03 01:29 | 422132.3 | 2640.0002 | 3 | 38 | 4.400195 | 0.4711075 | 3.059342 | 0 | 12.94608 | 0
2018-02-03 01:31 | 422252.3 | 2760.0005 | 3 | 38 | 4.400179 | 0.4280119 | 3.074305 | 0 | 13.01192 | 0
2018-02-03 01:33 | 422372.3 | 2880.0009 | 3 | 38 | 4.400152 | 0.3893156 | 3.087921 | 0 | 13.07183 | 0
2018-02-03 01:35 | 422492.3 | 3000.0005 | 3 | 38 | 4.400162 | 0.3534117 | 3.100312 | 0 | 13.12636 | 0
2018-02-03 01:37 | 422612.3 | 3120.0019 | 3 | 38 | 4.40016 | 0.3226051 | 3.111575 | 0 | 13.17592 | 0
2018-02-03 01:39 | 422732.3 | 3240.0005 | 3 | 38 | 4.400163 | 0.2956858 | 3.121876 | 0 | 13.22124 | 0
2018-02-03 01:41 | 422852.3 | 3360.001 | 3 | 38 | 4.40017 | 0.2722673 | 3.131338 | 0 | 13.26288 | 0
2018-02-03 01:43 | 422972.3 | 3480.0006 | 3 | 38 | 4.400138 | 0.2497463 | 3.140042 | 0 | 13.30117 | 0
2018-02-03 01:45 | 423092.3 | 3600.0009 | 3 | 38 | 4.400165 | 0.229002 | 3.148013 | 0 | 13.33625 | 0
2018-02-03 01:47 | 423212.3 | 3720.0014 | 3 | 38 | 4.400134 | 0.2111397 | 3.155351 | 0 | 13.36854 | 0
2018-02-03 01:49 | 423332.3 | 3840.0019 | 3 | 38 | 4.400134 | 0.1955547 | 3.162129 | 0 | 13.39836 | 0
2018-02-03 01:51 | 423452.3 | 3960.0007 | 3 | 38 | 4.400131 | 0.1809301 | 3.168411 | 0 | 13.426 | 0
2018-02-03 01:53 | 423572.3 | 4080.0019 | 3 | 38 | 4.400104 | 0.1662884 | 3.174214 | 0 | 13.45154 | 0
2018-02-03 01:55 | 423692.3 | 4200.0015 | 3 | 38 | 4.400146 | 0.1544657 | 3.179565 | 0 | 13.47508 | 0
2018-02-03 01:57 | 423812.3 | 4320.0018 | 3 | 38 | 4.400117 | 0.1429834 | 3.184527 | 0 | 13.49692 | 0
2018-02-03 01:59 | 423932.3 | 4440.0005 | 3 | 38 | 4.400099 | 0.1329765 | 3.189136 | 0 | 13.5172 | 0
2018-02-03 02:01 | 424052.3 | 4560.0009 | 3 | 38 | 4.400079 | 0.123291 | 3.193427 | 0 | 13.53608 | 0
2018-02-03 02:03 | 424172.3 | 4680.0013 | 3 | 38 | 4.400101 | 0.1136427 | 3.197394 | 0 | 13.55353 | 0
2018-02-03 02:05 | 424292.3 | 4800.0009 | 3 | 38 | 4.400107 | 0.1065321 | 3.201076 | 0 | 13.56973 | 0
2018-02-03 02:07 | 424412.3 | 4920.0014 | 3 | 38 | 4.400094 | 0.09883881 | 3.204504 | 0 | 13.58482 | 0
2018-02-03 02:09 | 424532.3 | 5040.001 | 3 | 38 | 4.400125 | 0.09245586 | 3.207705 | 0 | 13.5989 | 0
2018-02-03 02:11 | 424652.3 | 5160.0005 | 3 | 38 | 4.400111 | 0.08590984 | 3.210678 | 0 | 13.61198 | 0
2018-02-03 02:12 | 424738.1 | 5245.8158 | 3 | 38 | 4.400145 | 0.08149529 | 3.212671 | 0 | 13.62075 | 0
2018-02-03 02:14 | 424858.2 | 120.0013 | 4 | 38 | 4.392539 | 0 | 3.212671 | 0 | 13.62075 | 0
2018-02-03 02:16 | 424978.2 | 240.0009 | 4 | 38 | 4.391597 | 0 | 3.212671 | 0 | 13.62075 | 0
2018-02-03 02:17 | 425038.2 | 300.0028 | 4 | 38 | 4.391221 | 0 | 3.212671 | 0 | 13.62075 | 0
2018-02-03 02:19 | 425158.3 | 120.0015 | 5 | 38 | 4.096665 | -3.260133 | 3.212671 | 0.1086497 | 13.62075 | 0.4490851
2018-02-03 02:21 | 425278.2 | 240.0002 | 5 | 38 | 4.055097 | -3.260146 | 3.212671 | 0.2173283 | 13.62075 | 0.8919993
2018-02-03 02:23 | 425398.3 | 360.0007 | 5 | 38 | 4.015265 | -3.260183 | 3.212671 | 0.3259973 | 13.62075 | 1.330495
2018-02-03 02:25 | 425518.2 | 480.0002 | 5 | 38 | 3.975997 | -3.260121 | 3.212671 | 0.4346699 | 13.62075 | 1.764695
2018-02-03 02:27 | 425638.3 | 600.0007 | 5 | 38 | 3.936839 | -3.260175 | 3.212671 | 0.5433375 | 13.62075 | 2.194636
2018-02-03 02:29 | 425758.3 | 720.001 | 5 | 38 | 3.897038 | -3.260088 | 3.212671 | 0.6519869 | 13.62075 | 2.6202
2018-02-03 02:31 | 425878.3 | 840.0006 | 5 | 38 | 3.859224 | -3.260171 | 3.212671 | 0.7606612 | 13.62075 | 3.041635
2018-02-03 02:33 | 425998.3 | 960.0011 | 5 | 38 | 3.82281 | -3.259834 | 3.212671 | 0.8693276 | 13.62075 | 3.459012
2018-02-03 02:35 | 426118.3 | 1080.0007 | 5 | 38 | 3.787893 | -3.260097 | 3.212671 | 0.9779952 | 13.62075 | 3.872527
2018-02-03 02:37 | 426238.2 | 1200.0002 | 5 | 38 | 3.752943 | -3.260124 | 3.212671 | 1.086663 | 13.62075 | 4.282253
2018-02-03 02:39 | 426358.3 | 1320.0007 | 5 | 38 | 3.720232 | -3.259845 | 3.212671 | 1.195334 | 13.62075 | 4.688264
2018-02-03 02:41 | 426478.2 | 1440.0003 | 5 | 38 | 3.690853 | -3.259836 | 3.212671 | 1.303998 | 13.62075 | 5.090899
2018-02-03 02:43 | 426598.3 | 1560.0007 | 5 | 38 | 3.66387 | -3.260148 | 3.212671 | 1.412661 | 13.62075 | 5.490468
2018-02-03 02:45 | 426718.3 | 1680.001 | 5 | 38 | 3.638673 | -3.260203 | 3.212671 | 1.521306 | 13.62075 | 5.887154
2018-02-03 02:47 | 426838.3 | 1800.0007 | 5 | 38 | 3.613997 | -3.260181 | 3.212671 | 1.62998 | 13.62075 | 6.281233
2018-02-03 02:49 | 426958.2 | 1920.0003 | 5 | 38 | 3.591852 | -3.259799 | 3.212671 | 1.738651 | 13.62075 | 6.672746
2018-02-03 02:51 | 427078.3 | 2040.0015 | 5 | 38 | 3.571938 | -3.260157 | 3.212671 | 1.847322 | 13.62075 | 7.061975
2018-02-03 02:53 | 427198.3 | 2160.001 | 5 | 38 | 3.554263 | -3.260095 | 3.212671 | 1.955976 | 13.62075 | 7.449114
2018-02-03 02:55 | 427318.3 | 2280.0007 | 5 | 38 | 3.537202 | -3.260148 | 3.212671 | 2.064649 | 13.62075 | 7.834443
2018-02-03 02:57 | 427438.2 | 2400.0003 | 5 | 38 | 3.520784 | -3.260158 | 3.212671 | 2.173316 | 13.62075 | 8.217899
2018-02-03 02:59 | 427558.3 | 2520.0014 | 5 | 38 | 3.506302 | -3.260006 | 3.212671 | 2.281976 | 13.62075 | 8.599671
2018-02-03 03:01 | 427678.3 | 2640.001 | 5 | 38 | 3.492518 | -3.259879 | 3.212671 | 2.390656 | 13.62075 | 8.979972
2018-02-03 03:03 | 427798.3 | 2760.0007 | 5 | 38 | 3.478078 | -3.259816 | 3.212671 | 2.499315 | 13.62075 | 9.358701
2018-02-03 03:05 | 427918.2 | 2880.0003 | 5 | 38 | 3.460052 | -3.260091 | 3.212671 | 2.607982 | 13.62075 | 9.735699
2018-02-03 03:07 | 428038.3 | 3000.0007 | 5 | 38 | 3.439891 | -3.260171 | 3.212671 | 2.716655 | 13.62075 | 10.11065
2018-02-03 03:09 | 428158.2 | 3120.0002 | 5 | 38 | 3.413512 | -3.260131 | 3.212671 | 2.825314 | 13.62075 | 10.48307
2018-02-03 03:11 | 428278.3 | 3240.0008 | 5 | 38 | 3.374719 | -3.260104 | 3.212671 | 2.933997 | 13.62075 | 10.85212
2018-02-03 03:13 | 428398.3 | 3360.001 | 5 | 38 | 3.306665 | -3.260164 | 3.212671 | 3.042647 | 13.62075 | 11.21548
2018-02-03 03:15 | 428518.3 | 3480.0014 | 5 | 38 | 3.168565 | -3.260128 | 3.212671 | 3.151323 | 13.62075 | 11.56831
2018-02-03 03:16 | 428583.4 | 3545.1949 | 5 | 38 | 2.999985 | -3.260159 | 3.212671 | 3.210345 | 13.62075 | 11.75105
2018-02-03 03:18 | 428703.5 | 120.0015 | 6 | 38 | 3.465133 | 0 | 3.212671 | 3.210374 | 13.62075 | 11.75114
2018-02-03 03:20 | 428823.5 | 240.0003 | 6 | 38 | 3.485818 | 0 | 3.212671 | 3.210374 | 13.62075 | 11.75114
2018-02-03 03:21 | 428883.5 | 300.0006 | 6 | 38 | 3.490056 | 0 | 3.212671 | 3.210374 | 13.62075 | 11.75114
2018-02-03 03:21 | 428883.5 | 0.0025 | 7 | 39 | 3.489877 | 0 | 0 | 0 | 0 | 0
2018-02-03 03:23 | 429003.6 | 120.0007 | 2 | 39 | 4.034828 | 4.89006 | 0.1624022 | 0 | 0.641981 | 0
2018-02-03 03:25 | 429123.6 | 240.001 | 2 | 39 | 4.076678 | 4.890079 | 0.3253921 | 0 | 1.302945 | 0
2018-02-03 03:27 | 429243.6 | 360.0014 | 2 | 39 | 4.112526 | 4.890078 | 0.4883979 | 0 | 1.970548 | 0
2018-02-03 03:29 | 429363.6 | 480.0003 | 2 | 39 | 4.13905 | 4.890158 | 0.6513913 | 0 | 2.643087 | 0
2018-02-03 03:31 | 429483.6 | 600.0007 | 2 | 39 | 4.16496 | 4.890133 | 0.8143772 | 0 | 3.319762 | 0
2018-02-03 03:33 | 429603.6 | 720.0003 | 2 | 39 | 4.193155 | 4.890154 | 0.9773772 | 0 | 4.000955 | 0
2018-02-03 03:35 | 429723.6 | 840.0007 | 2 | 39 | 4.200328 | 4.559986 | 1.136021 | 0 | 4.667159 | 0
2018-02-03 03:37 | 429843.6 | 960.0003 | 2 | 39 | 4.200292 | 4.197018 | 1.281755 | 0 | 5.279284 | 0
2018-02-03 03:39 | 429963.6 | 1080.0023 | 2 | 39 | 4.200261 | 3.86306 | 1.416031 | 0 | 5.843281 | 0
2018-02-03 03:41 | 430083.6 | 1200.0003 | 2 | 39 | 4.200303 | 3.536303 | 1.539342 | 0 | 6.361221 | 0
2018-02-03 03:43 | 430197.6 | 1314.0697 | 2 | 39 | 4.20026 | 3.259977 | 1.646944 | 0 | 6.813179 | 0
2018-02-03 03:45 | 430317.7 | 120.0016 | 3 | 39 | 4.220183 | 3.259813 | 1.755211 | 0 | 7.268888 | 0
2018-02-03 03:47 | 430437.7 | 240.0002 | 3 | 39 | 4.244715 | 3.259916 | 1.863862 | 0 | 7.728723 | 0
2018-02-03 03:49 | 430557.7 | 360.0016 | 3 | 39 | 4.27319 | 3.259871 | 1.972528 | 0 | 8.191483 | 0
2018-02-03 03:51 | 430677.7 | 480.001 | 3 | 39 | 4.305461 | 3.259933 | 2.081183 | 0 | 8.657523 | 0
2018-02-03 03:53 | 430797.7 | 600.0015 | 3 | 39 | 4.339312 | 3.259922 | 2.18984 | 0 | 9.127159 | 0
2018-02-03 03:55 | 430917.7 | 720.001 | 3 | 39 | 4.375735 | 3.259848 | 2.298497 | 0 | 9.600625 | 0
2018-02-03 03:57 | 431037.7 | 840.0006 | 3 | 39 | 4.40035 | 3.045094 | 2.40577 | 0 | 10.07179 | 0
2018-02-03 03:59 | 431157.7 | 960.0019 | 3 | 39 | 4.400297 | 2.612289 | 2.499794 | 0 | 10.48553 | 0
2018-02-03 04:01 | 431277.7 | 1080.0015 | 3 | 39 | 4.400307 | 2.264414 | 2.580869 | 0 | 10.84228 | 0
2018-02-03 04:03 | 431397.7 | 1200.0003 | 3 | 39 | 4.40027 | 1.971874 | 2.65134 | 0 | 11.15237 | 0
2018-02-03 04:05 | 431517.7 | 1320.0015 | 3 | 39 | 4.400248 | 1.725231 | 2.712861 | 0 | 11.42308 | 0
2018-02-03 04:07 | 431637.7 | 1440.0011 | 3 | 39 | 4.400261 | 1.50766 | 2.766687 | 0 | 11.65993 | 0
2018-02-03 04:09 | 431757.7 | 1560.0007 | 3 | 39 | 4.400288 | 1.318453 | 2.813676 | 0 | 11.86669 | 0
2018-02-03 04:11 | 431877.7 | 1680.0018 | 3 | 39 | 4.400256 | 1.161623 | 2.854918 | 0 | 12.04816 | 0
2018-02-03 04:13 | 431997.7 | 1800.0016 | 3 | 39 | 4.400229 | 1.028664 | 2.891341 | 0 | 12.20843 | 0
2018-02-03 04:15 | 432117.7 | 1920.0005 | 3 | 39 | 4.400247 | 0.9142876 | 2.923672 | 0 | 12.3507 | 0
2018-02-03 04:17 | 432237.7 | 2040.0016 | 3 | 39 | 4.400208 | 0.8102331 | 2.952381 | 0 | 12.47702 | 0
2018-02-03 04:19 | 432357.7 | 2160.0011 | 3 | 39 | 4.40027 | 0.7228441 | 2.97787 | 0 | 12.58918 | 0
2018-02-03 04:21 | 432477.7 | 2280.0024 | 3 | 39 | 4.400208 | 0.6472931 | 3.000663 | 0 | 12.68948 | 0
2018-02-03 04:23 | 432597.7 | 2400.0011 | 3 | 39 | 4.400204 | 0.5835361 | 3.02115 | 0 | 12.77962 | 0
2018-02-03 04:25 | 432717.7 | 2520.0016 | 3 | 39 | 4.400208 | 0.5261927 | 3.039625 | 0 | 12.86092 | 0
2018-02-03 04:27 | 432837.7 | 2640.0002 | 3 | 39 | 4.400185 | 0.4732533 | 3.056253 | 0 | 12.93408 | 0
2018-02-03 04:29 | 432957.7 | 2760.0008 | 3 | 39 | 4.400217 | 0.4297562 | 3.071274 | 0 | 13.00018 | 0
2018-02-03 04:31 | 433077.7 | 2880.0011 | 3 | 39 | 4.400187 | 0.390873 | 3.084924 | 0 | 13.06024 | 0
2018-02-03 04:33 | 433197.7 | 3000.0016 | 3 | 39 | 4.400156 | 0.3566618 | 3.097376 | 0 | 13.11504 | 0
2018-02-03 04:35 | 433317.7 | 3120.0012 | 3 | 39 | 4.400194 | 0.3250418 | 3.10874 | 0 | 13.16504 | 0
2018-02-03 04:37 | 433437.7 | 3240.0016 | 3 | 39 | 4.40014 | 0.2963009 | 3.119084 | 0 | 13.21055 | 0
2018-02-03 04:39 | 433557.7 | 3360.0011 | 3 | 39 | 4.400186 | 0.2722855 | 3.128563 | 0 | 13.25226 | 0
2018-02-03 04:41 | 433677.7 | 3480.0016 | 3 | 39 | 4.400164 | 0.2512817 | 3.137281 | 0 | 13.29062 | 0
2018-02-03 04:43 | 433797.7 | 3600.0011 | 3 | 39 | 4.400142 | 0.2308722 | 3.145321 | 0 | 13.326 | 0
2018-02-03 04:45 | 433917.7 | 3720.0008 | 3 | 39 | 4.400136 | 0.211791 | 3.152701 | 0 | 13.35847 | 0
2018-02-03 04:47 | 434037.7 | 3840.002 | 3 | 39 | 4.400187 | 0.1965666 | 3.159494 | 0 | 13.38836 | 0
2018-02-03 04:49 | 434157.7 | 3960.0025 | 3 | 39 | 4.400126 | 0.1812382 | 3.165774 | 0 | 13.416 | 0
2018-02-03 04:51 | 434277.7 | 4080.002 | 3 | 39 | 4.400175 | 0.1694288 | 3.17161 | 0 | 13.44167 | 0
2018-02-03 04:53 | 434397.7 | 4200.0025 | 3 | 39 | 4.400128 | 0.1556063 | 3.177018 | 0 | 13.46547 | 0
2018-02-03 04:55 | 434517.7 | 4320.0012 | 3 | 39 | 4.400154 | 0.1444387 | 3.182 | 0 | 13.48739 | 0
2018-02-03 04:57 | 434637.7 | 4440.0015 | 3 | 39 | 4.400179 | 0.1341629 | 3.186634 | 0 | 13.50778 | 0
2018-02-03 04:59 | 434757.7 | 4560.0011 | 3 | 39 | 4.400101 | 0.1240177 | 3.190945 | 0 | 13.52675 | 0
2018-02-03 05:01 | 434877.7 | 4680.0016 | 3 | 39 | 4.400104 | 0.1157408 | 3.194957 | 0 | 13.54441 | 0
2018-02-03 05:03 | 434997.7 | 4800.0011 | 3 | 39 | 4.40014 | 0.1076059 | 3.198675 | 0 | 13.56076 | 0
2018-02-03 05:05 | 435117.7 | 4920.0016 | 3 | 39 | 4.400105 | 0.09991741 | 3.202124 | 0 | 13.57594 | 0
2018-02-03 05:07 | 435237.7 | 5040.0002 | 3 | 39 | 4.400106 | 0.09318161 | 3.205337 | 0 | 13.59008 | 0
2018-02-03 05:09 | 435357.7 | 5160.0016 | 3 | 39 | 4.400121 | 0.08750343 | 3.208343 | 0 | 13.6033 | 0
2018-02-03 05:11 | 435456.1 | 5258.4646 | 3 | 39 | 4.400112 | 0.0814991 | 3.210661 | 0 | 13.61351 | 0
2018-02-03 05:13 | 435576.1 | 120.0015 | 4 | 39 | 4.392512 | 0 | 3.210661 | 0 | 13.61351 | 0
2018-02-03 05:15 | 435696.1 | 240.0003 | 4 | 39 | 4.391556 | 0 | 3.210661 | 0 | 13.61351 | 0
2018-02-03 05:16 | 435756.2 | 300.0031 | 4 | 39 | 4.391202 | 0 | 3.210661 | 0 | 13.61351 | 0
2018-02-03 05:18 | 435876.238 | 120.0015 | 5 | 39 | 4.097239 | -3.260163 | 3.210661 | 0.1086544 | 13.61351 | 0.4490872
2018-02-03 05:20 | 435996.2368 | 240.0003 | 5 | 39 | 4.055661 | -3.26009 | 3.210661 | 0.2173273 | 13.61351 | 0.8920846
2018-02-03 05:22 | 436116.238 | 360.0015 | 5 | 39 | 4.014775 | -3.260057 | 3.210661 | 0.3259885 | 13.61351 | 1.330537
2018-02-03 05:24 | 436236.2376 | 480.0011 | 5 | 39 | 3.974873 | -3.260016 | 3.210661 | 0.4346572 | 13.61351 | 1.764644
2018-02-03 05:26 | 436356.238 | 600.0015 | 5 | 39 | 3.935993 | -3.260051 | 3.210661 | 0.5433172 | 13.61351 | 2.194424
2018-02-03 05:28 | 436476.2375 | 720.001 | 5 | 39 | 3.897695 | -3.260061 | 3.210661 | 0.651974 | 13.61351 | 2.620017
2018-02-03 05:30 | 436596.2373 | 840.0008 | 5 | 39 | 3.858945 | -3.260024 | 3.210661 | 0.7606334 | 13.61351 | 3.041423
2018-02-03 05:32 | 436716.2376 | 960.0011 | 5 | 39 | 3.822185 | -3.260036 | 3.210661 | 0.8693027 | 13.61351 | 3.458758
2018-02-03 05:34 | 436836.2373 | 1080.0008 | 5 | 39 | 3.786758 | -3.260055 | 3.210661 | 0.9779716 | 13.61351 | 3.872177
2018-02-03 05:36 | 436956.2378 | 1200.0013 | 5 | 39 | 3.753156 | -3.260084 | 3.210661 | 1.086637 | 13.61351 | 4.281828
2018-02-03 05:38 | 437076.2374 | 1320.0009 | 5 | 39 | 3.72092 | -3.260101 | 3.210661 | 1.195303 | 13.61351 | 4.687909
2018-02-03 05:40 | 437196.2368 | 1440.0003 | 5 | 39 | 3.690683 | -3.260166 | 3.210661 | 1.30396 | 13.61351 | 5.090534
2018-02-03 05:42 | 437316.2369 | 1560.0004 | 5 | 39 | 3.663219 | -3.260197 | 3.210661 | 1.412628 | 13.61351 | 5.490076
2018-02-03 05:44 | 437436.2376 | 1680.0011 | 5 | 39 | 3.6382 | -3.260119 | 3.210661 | 1.521295 | 13.61351 | 5.886761
2018-02-03 05:46 | 437556.238 | 1800.0015 | 5 | 39 | 3.614821 | -3.260164 | 3.210661 | 1.62996 | 13.61351 | 6.280828
2018-02-03 05:48 | 437676.2368 | 1920.0003 | 5 | 39 | 3.591863 | -3.260141 | 3.210661 | 1.738618 | 13.61351 | 6.672348
2018-02-03 05:50 | 437796.238 | 2040.0015 | 5 | 39 | 3.571512 | -3.260157 | 3.210661 | 1.847282 | 13.61351 | 7.061525
2018-02-03 05:52 | 437916.2368 | 2160.0003 | 5 | 39 | 3.553305 | -3.26015 | 3.210661 | 1.955951 | 13.61351 | 7.448632
2018-02-03 05:54 | 438036.2371 | 2280.0006 | 5 | 39 | 3.537279 | -3.26013 | 3.210661 | 2.064619 | 13.61351 | 7.833882
2018-02-03 05:56 | 438156.2368 | 2400.0003 | 5 | 39 | 3.521382 | -3.260133 | 3.210661 | 2.173282 | 13.61351 | 8.217395
2018-02-03 05:58 | 438276.2372 | 2520.0007 | 5 | 39 | 3.505902 | -3.260104 | 3.210661 | 2.281955 | 13.61351 | 8.599212
2018-02-03 06:00 | 438396.2376 | 2640.0011 | 5 | 39 | 3.491529 | -3.260121 | 3.210661 | 2.390603 | 13.61351 | 8.979338
2018-02-03 06:02 | 438516.238 | 2760.0015 | 5 | 39 | 3.477279 | -3.260083 | 3.210661 | 2.49928 | 13.61351 | 9.358006
2018-02-03 06:04 | 438636.2368 | 2880.0003 | 5 | 39 | 3.461061 | -3.26019 | 3.210661 | 2.607948 | 13.61351 | 9.735033
2018-02-03 06:06 | 438756.238 | 3000.0015 | 5 | 39 | 3.439303 | -3.260141 | 3.210661 | 2.716609 | 13.61351 | 10.10999
2018-02-03 06:08 | 438876.2367 | 3120.0002 | 5 | 39 | 3.412191 | -3.26011 | 3.210661 | 2.825272 | 13.61351 | 10.48231
2018-02-03 06:10 | 438996.2379 | 3240.0014 | 5 | 39 | 3.372248 | -3.26013 | 3.210661 | 2.933959 | 13.61351 | 10.85116
2018-02-03 06:12 | 439116.2368 | 3360.0003 | 5 | 39 | 3.306732 | -3.26011 | 3.210661 | 3.042614 | 13.61351 | 11.21436
2018-02-03 06:14 | 439236.238 | 3480.0015 | 5 | 39 | 3.1693 | -3.260193 | 3.210661 | 3.151278 | 13.61351 | 11.56731
2018-02-03 06:15 | 439300.3241 | 3544.0876 | 5 | 39 | 3 | -3.260137 | 3.210661 | 3.20933 | 13.61351 | 11.74705
2018-02-03 06:17 | 439420.4 | 120.0015 | 6 | 39 | 3.464792 | 0 | 3.210661 | 3.20933 | 13.61351 | 11.74705
2018-02-03 06:19 | 439540.4 | 240.0002 | 6 | 39 | 3.485518 | 0 | 3.210661 | 3.20933 | 13.61351 | 11.74705
2018-02-03 06:20 | 439600.4 | 300.0038 | 6 | 39 | 3.489659 | 0 | 3.210661 | 3.20933 | 13.61351 | 11.74705
2018-02-03 06:20 | 439600.4 | 0.0033 | 7 | 40 | 3.489565 | 0 | 0 | 0 | 0 | 0
2018-02-03 06:22 | 439720.5 | 120.0015 | 2 | 40 | 4.033969 | 4.890127 | 0.1624063 | 0 | 0.6419723 | 0
2018-02-03 06:24 | 439840.5 | 240.001 | 2 | 40 | 4.0774 | 4.890093 | 0.3253866 | 0 | 1.302867 | 0
2018-02-03 06:26 | 439960.5 | 360.0006 | 2 | 40 | 4.11373 | 4.890139 | 0.4883976 | 0 | 1.970656 | 0
2018-02-03 06:28 | 440080.5 | 480.0002 | 2 | 40 | 4.141118 | 4.890173 | 0.6513939 | 0 | 2.643494 | 0
2018-02-03 06:30 | 440200.5 | 600.0014 | 2 | 40 | 4.165425 | 4.890158 | 0.814382 | 0 | 3.320409 | 0
2018-02-03 06:32 | 440320.5 | 720.0011 | 2 | 40 | 4.192936 | 4.890108 | 0.9773934 | 0 | 4.001604 | 0
2018-02-03 06:34 | 440440.5 | 840.0014 | 2 | 40 | 4.200277 | 4.540649 | 1.135684 | 0 | 4.666324 | 0
2018-02-03 06:36 | 440560.5 | 960.0003 | 2 | 40 | 4.200315 | 4.170931 | 1.28073 | 0 | 5.275558 | 0
2018-02-03 06:38 | 440680.5 | 1080.0014 | 2 | 40 | 4.200253 | 3.847311 | 1.414212 | 0 | 5.836221 | 0
2018-02-03 06:40 | 440800.5 | 1200.0003 | 2 | 40 | 4.200287 | 3.546213 | 1.537444 | 0 | 6.353831 | 0
2018-02-03 06:42 | 440913.5 | 1313.0593 | 2 | 40 | 4.200297 | 3.259993 | 1.644281 | 0 | 6.802576 | 0
2018-02-03 06:44 | 441033.5 | 120.0014 | 3 | 40 | 4.220742 | 3.259907 | 1.752575 | 0 | 7.258435 | 0
2018-02-03 06:46 | 441153.5 | 240.0011 | 3 | 40 | 4.246042 | 3.259893 | 1.861225 | 0 | 7.718365 | 0
2018-02-03 06:48 | 441273.5 | 360.0007 | 3 | 40 | 4.27363 | 3.259937 | 1.969893 | 0 | 8.18125 | 0
2018-02-03 06:50 | 441393.5 | 480.0003 | 3 | 40 | 4.304738 | 3.25984 | 2.078549 | 0 | 8.64726 | 0
2018-02-03 06:52 | 441513.5 | 600.0014 | 3 | 40 | 4.339465 | 3.259815 | 2.187208 | 0 | 9.116878 | 0
2018-02-03 06:54 | 441633.5 | 720.0011 | 3 | 40 | 4.376306 | 3.259932 | 2.295875 | 0 | 9.590415 | 0
2018-02-03 06:56 | 441753.5 | 840.0006 | 3 | 40 | 4.400291 | 3.036783 | 2.402992 | 0 | 10.06095 | 0
2018-02-03 06:58 | 441873.5 | 960.0003 | 3 | 40 | 4.400286 | 2.625509 | 2.497133 | 0 | 10.4752 | 0
2018-02-03 07:00 | 441993.5 | 1080.0014 | 3 | 40 | 4.400271 | 2.267828 | 2.578589 | 0 | 10.83363 | 0
2018-02-03 07:02 | 442113.5 | 1200.0003 | 3 | 40 | 4.400278 | 1.972276 | 2.649105 | 0 | 11.14392 | 0
2018-02-03 07:04 | 442233.5 | 1320.0014 | 3 | 40 | 4.400267 | 1.721663 | 2.710573 | 0 | 11.41439 | 0
2018-02-03 07:06 | 442353.5 | 1440.0002 | 3 | 40 | 4.400236 | 1.511005 | 2.764379 | 0 | 11.65115 | 0
2018-02-03 07:08 | 442473.5 | 1560.0014 | 3 | 40 | 4.400258 | 1.326175 | 2.811618 | 0 | 11.85902 | 0
2018-02-03 07:10 | 442593.5 | 1680.0002 | 3 | 40 | 4.400232 | 1.162384 | 2.852998 | 0 | 12.0411 | 0
2018-02-03 07:12 | 442713.5 | 1800.0006 | 3 | 40 | 4.400265 | 1.027905 | 2.889446 | 0 | 12.20148 | 0
2018-02-03 07:14 | 442833.5 | 1920.0011 | 3 | 40 | 4.400224 | 0.913064 | 2.921737 | 0 | 12.34357 | 0
2018-02-03 07:16 | 442953.5 | 2040.0014 | 3 | 40 | 4.400228 | 0.8148489 | 2.950502 | 0 | 12.47014 | 0
2018-02-03 07:18 | 443073.5 | 2160.0011 | 3 | 40 | 4.400165 | 0.7234497 | 2.976135 | 0 | 12.58293 | 0
2018-02-03 07:20 | 443193.5 | 2280.0014 | 3 | 40 | 4.400216 | 0.6482983 | 2.998981 | 0 | 12.68346 | 0
2018-02-03 07:22 | 443313.5 | 2400.0003 | 3 | 40 | 4.400139 | 0.5825081 | 3.019483 | 0 | 12.77367 | 0
2018-02-03 07:24 | 443433.5 | 2520.0006 | 3 | 40 | 4.400226 | 0.5276899 | 3.037977 | 0 | 12.85505 | 0
2018-02-03 07:26 | 443553.5 | 2640.0003 | 3 | 40 | 4.400182 | 0.4772158 | 3.054713 | 0 | 12.92869 | 0
2018-02-03 07:28 | 443673.5 | 2760.0014 | 3 | 40 | 4.400188 | 0.431016 | 3.069831 | 0 | 12.99521 | 0
2018-02-03 07:30 | 443793.5 | 2880.0003 | 3 | 40 | 4.400192 | 0.3921347 | 3.083532 | 0 | 13.0555 | 0
2018-02-03 07:32 | 443913.5 | 3000.0015 | 3 | 40 | 4.4002 | 0.3580704 | 3.096014 | 0 | 13.11042 | 0
2018-02-03 07:34 | 444033.5 | 3120.0004 | 3 | 40 | 4.400191 | 0.3280296 | 3.107435 | 0 | 13.16068 | 0
2018-02-03 07:36 | 444153.5 | 3240.0006 | 3 | 40 | 4.400187 | 0.2989712 | 3.117876 | 0 | 13.20662 | 0
2018-02-03 07:38 | 444273.5 | 3360.0003 | 3 | 40 | 4.400168 | 0.2734642 | 3.127402 | 0 | 13.24854 | 0
2018-02-03 07:40 | 444393.5 | 3480.0015 | 3 | 40 | 4.400176 | 0.2519169 | 3.136149 | 0 | 13.28702 | 0
2018-02-03 07:42 | 444513.5 | 3600.0003 | 3 | 40 | 4.400127 | 0.2316341 | 3.144205 | 0 | 13.32247 | 0
2018-02-03 07:44 | 444633.5 | 3720.0015 | 3 | 40 | 4.400169 | 0.214715 | 3.151645 | 0 | 13.35521 | 0
2018-02-03 07:46 | 444753.5 | 3840.0011 | 3 | 40 | 4.40015 | 0.1964083 | 3.158489 | 0 | 13.38532 | 0
2018-02-03 07:48 | 444873.5 | 3960.0007 | 3 | 40 | 4.400118 | 0.1814985 | 3.164798 | 0 | 13.41309 | 0
2018-02-03 07:50 | 444993.5 | 4080.0019 | 3 | 40 | 4.400141 | 0.1691303 | 3.170644 | 0 | 13.43881 | 0
2018-02-03 07:52 | 445113.5 | 4200.0024 | 3 | 40 | 4.400151 | 0.1574001 | 3.176078 | 0 | 13.46272 | 0
2018-02-03 07:54 | 445233.5 | 4320.0004 | 3 | 40 | 4.400162 | 0.1455956 | 3.181118 | 0 | 13.48489 | 0
2018-02-03 07:56 | 445353.5 | 4440.0007 | 3 | 40 | 4.400163 | 0.1346903 | 3.185768 | 0 | 13.50536 | 0
2018-02-03 07:58 | 445473.5 | 4560.0011 | 3 | 40 | 4.40016 | 0.1254263 | 3.190095 | 0 | 13.52439 | 0
2018-02-03 08:00 | 445593.5 | 4680.0015 | 3 | 40 | 4.400133 | 0.1164179 | 3.194124 | 0 | 13.54212 | 0
2018-02-03 08:02 | 445713.5 | 4800.0003 | 3 | 40 | 4.400093 | 0.1079578 | 3.197872 | 0 | 13.55861 | 0
2018-02-03 08:04 | 445833.5 | 4920.0015 | 3 | 40 | 4.400146 | 0.1006498 | 3.201349 | 0 | 13.57391 | 0
2018-02-03 08:06 | 445953.5 | 5040.0012 | 3 | 40 | 4.400104 | 0.09352493 | 3.204578 | 0 | 13.58812 | 0
2018-02-03 08:08 | 446073.5 | 5160.0015 | 3 | 40 | 4.400107 | 0.08714008 | 3.207585 | 0 | 13.60135 | 0
2018-02-03 08:10 | 446193.5 | 5280.002 | 3 | 40 | 4.400148 | 0.08170891 | 3.210401 | 0 | 13.61374 | 0
2018-02-03 08:10 | 446201.6 | 5288.0581 | 3 | 40 | 4.400125 | 0.08148575 | 3.210583 | 0 | 13.61455 | 0
2018-02-03 08:12 | 446321.7 | 120.0014 | 4 | 40 | 4.392609 | 0 | 3.210583 | 0 | 13.61455 | 0
2018-02-03 08:14 | 446441.7 | 240.0002 | 4 | 40 | 4.391703 | 0 | 3.210583 | 0 | 13.61455 | 0
2018-02-03 08:15 | 446501.7 | 300.003 | 4 | 40 | 4.391338 | 0 | 3.210583 | 0 | 13.61455 | 0
2018-02-03 08:17 | 446621.7 | 120.0007 | 5 | 40 | 4.097835 | -3.260123 | 3.210583 | 0.1086614 | 13.61455 | 0.4491687
2018-02-03 08:19 | 446741.7 | 240.0012 | 5 | 40 | 4.057527 | -3.260161 | 3.210583 | 0.217321 | 13.61455 | 0.8922282
2018-02-03 08:21 | 446861.7 | 360.0008 | 5 | 40 | 4.016392 | -3.260148 | 3.210583 | 0.3259863 | 13.61455 | 1.330927
2018-02-03 08:23 | 446981.7 | 480.0011 | 5 | 40 | 3.975893 | -3.259834 | 3.210583 | 0.4346449 | 13.61455 | 1.765126
2018-02-03 08:25 | 447101.7 | 600.0015 | 5 | 40 | 3.936436 | -3.260164 | 3.210583 | 0.5433101 | 13.61455 | 2.195017
2018-02-03 08:27 | 447221.7 | 720.0004 | 5 | 40 | 3.898567 | -3.260106 | 3.210583 | 0.6519741 | 13.61455 | 2.620697
2018-02-03 08:29 | 447341.7 | 840.0014 | 5 | 40 | 3.860792 | -3.260097 | 3.210583 | 0.7606302 | 13.61455 | 3.042252
2018-02-03 08:31 | 447461.7 | 960.0012 | 5 | 40 | 3.823153 | -3.260077 | 3.210583 | 0.8692952 | 13.61455 | 3.459722
2018-02-03 08:33 | 447581.7 | 1080.0015 | 5 | 40 | 3.787409 | -3.260144 | 3.210583 | 0.9779643 | 13.61455 | 3.873224
2018-02-03 08:35 | 447701.7 | 1200.0002 | 5 | 40 | 3.753379 | -3.260103 | 3.210583 | 1.086621 | 13.61455 | 4.282875
2018-02-03 08:37 | 447821.7 | 1320.0015 | 5 | 40 | 3.722123 | -3.259972 | 3.210583 | 1.195284 | 13.61455 | 4.689018
2018-02-03 08:39 | 447941.7 | 1440.0003 | 5 | 40 | 3.691821 | -3.260113 | 3.210583 | 1.30395 | 13.61455 | 5.091836
2018-02-03 08:41 | 448061.7 | 1560.0008 | 5 | 40 | 3.663926 | -3.260168 | 3.210583 | 1.412614 | 13.61455 | 5.491457
2018-02-03 08:43 | 448181.7 | 1680.002 | 5 | 40 | 3.638515 | -3.260148 | 3.210583 | 1.52127 | 13.61455 | 5.888169
2018-02-03 08:45 | 448301.7 | 1800.0023 | 5 | 40 | 3.615566 | -3.260157 | 3.210583 | 1.629926 | 13.61455 | 6.282244
2018-02-03 08:47 | 448421.7 | 1920.0012 | 5 | 40 | 3.593762 | -3.260128 | 3.210583 | 1.738584 | 13.61455 | 6.673917
2018-02-03 08:49 | 448541.7 | 2040 | 5 | 40 | 3.572651 | -3.260026 | 3.210583 | 1.847244 | 13.61455 | 7.063247
2018-02-03 08:51 | 448661.7 | 2160.0012 | 5 | 40 | 3.554287 | -3.259834 | 3.210583 | 1.955909 | 13.61455 | 7.450451
2018-02-03 08:53 | 448781.7 | 2280.0008 | 5 | 40 | 3.537864 | -3.260164 | 3.210583 | 2.064569 | 13.61455 | 7.835745
2018-02-03 08:55 | 448901.7 | 2400.0012 | 5 | 40 | 3.52291 | -3.260175 | 3.210583 | 2.17323 | 13.61455 | 8.219365
2018-02-03 08:57 | 449021.7 | 2520.0001 | 5 | 40 | 3.507643 | -3.259881 | 3.210583 | 2.281894 | 13.61455 | 8.601357
2018-02-03 08:59 | 449141.7 | 2640.0004 | 5 | 40 | 3.492869 | -3.260163 | 3.210583 | 2.390555 | 13.61455 | 8.981687
2018-02-03 09:01 | 449261.7 | 2760.0001 | 5 | 40 | 3.478033 | -3.260099 | 3.210583 | 2.499217 | 13.61455 | 9.360428
2018-02-03 09:03 | 449381.7 | 2880.0004 | 5 | 40 | 3.462308 | -3.260143 | 3.210583 | 2.607879 | 13.61455 | 9.737523
2018-02-03 09:05 | 449501.7 | 3000.0008 | 5 | 40 | 3.44219 | -3.260123 | 3.210583 | 2.716539 | 13.61455 | 10.11271
2018-02-03 09:07 | 449621.7 | 3120.0003 | 5 | 40 | 3.413467 | -3.26011 | 3.210583 | 2.825197 | 13.61455 | 10.48525
2018-02-03 09:09 | 449741.7 | 3240.0023 | 5 | 40 | 3.37304 | -3.260035 | 3.210583 | 2.933862 | 13.61455 | 10.85413
2018-02-03 09:11 | 449861.7 | 3360.0011 | 5 | 40 | 3.30683 | -3.260131 | 3.210583 | 3.04252 | 13.61455 | 11.21737
2018-02-03 09:13 | 449981.7 | 3480.001 | 5 | 40 | 3.172689 | -3.260144 | 3.210583 | 3.151191 | 13.61455 | 11.57049
2018-02-03 09:14 | 450047.5 | 3545.7661 | 5 | 40 | 3 | -3.260126 | 3.210583 | 3.210741 | 13.61455 | 11.75503
2018-02-03 09:16 | 450167.5 | 120.0004 | 6 | 40 | 3.460608 | 0 | 3.210583 | 3.210741 | 13.61455 | 11.75503
2018-02-03 09:18 | 450287.5 | 240.0007 | 6 | 40 | 3.480986 | 0 | 3.210583 | 3.210741 | 13.61455 | 11.75503
2018-02-03 09:19 | 450347.5 | 300.0035 | 6 | 40 | 3.485083 | 0 | 3.210583 | 3.210741 | 13.61455 | 11.75503
2018-02-03 09:19 | 450347.6 | 0.0025 | 7 | 41 | 3.484869 | 0 | 0 | 0 | 0 | 0
2018-02-03 09:21 | 450467.6 | 120.0015 | 2 | 41 | 4.033422 | 4.890038 | 0.1623946 | 0 | 0.6416408 | 0
2018-02-03 09:23 | 450587.6 | 240.0017 | 2 | 41 | 4.075356 | 4.890091 | 0.3253902 | 0 | 1.302358 | 0
2018-02-03 09:25 | 450707.6 | 360.0006 | 2 | 41 | 4.113235 | 4.890018 | 0.4883834 | 0 | 1.969878 | 0
2018-02-03 09:27 | 450827.6 | 480.001 | 2 | 41 | 4.140677 | 4.890057 | 0.6513834 | 0 | 2.642659 | 0
2018-02-03 09:29 | 450947.6 | 600.0006 | 2 | 41 | 4.165263 | 4.890104 | 0.814368 | 0 | 3.319536 | 0
2018-02-03 09:31 | 451067.6 | 720.0009 | 2 | 41 | 4.191546 | 4.890129 | 0.9773614 | 0 | 4.000543 | 0
2018-02-03 09:33 | 451187.6 | 840.0014 | 2 | 41 | 4.20028 | 4.558474 | 1.136378 | 0 | 4.668237 | 0
2018-02-03 09:35 | 451307.6 | 960.0009 | 2 | 41 | 4.200298 | 4.176855 | 1.281767 | 0 | 5.27891 | 0
2018-02-03 09:37 | 451427.6 | 1080.0006 | 2 | 41 | 4.20031 | 3.848179 | 1.415396 | 0 | 5.84019 | 0
2018-02-03 09:39 | 451547.6 | 1200.0002 | 2 | 41 | 4.200287 | 3.552834 | 1.538667 | 0 | 6.357964 | 0
2018-02-03 09:41 | 451667.6 | 1320.0014 | 2 | 41 | 4.20027 | 3.261927 | 1.652278 | 0 | 6.835161 | 0
2018-02-03 09:41 | 451668.6 | 1320.9371 | 2 | 41 | 4.20029 | 3.259981 | 1.653119 | 0 | 6.838692 | 0
2018-02-03 09:43 | 451788.6 | 120.0019 | 3 | 41 | 4.221666 | 3.259855 | 1.761411 | 3.31e-10 | 7.294589 | 1.346e-09
2018-02-03 09:45 | 451908.6 | 240.0002 | 3 | 41 | 4.247301 | 3.260015 | 1.870072 | 3.31e-10 | 7.754687 | 1.346e-09
2018-02-03 09:47 | 452028.6 | 360.0005 | 3 | 41 | 4.275449 | 3.259857 | 1.97873 | 3.31e-10 | 8.217701 | 1.346e-09
2018-02-03 09:49 | 452148.6 | 480.0002 | 3 | 41 | 4.305989 | 3.259892 | 2.087382 | 3.31e-10 | 8.683859 | 1.346e-09
2018-02-03 09:51 | 452268.6 | 600.0014 | 3 | 41 | 4.340611 | 3.259882 | 2.196041 | 3.31e-10 | 9.153582 | 1.346e-09
2018-02-03 09:53 | 452388.6 | 720.0011 | 3 | 41 | 4.378432 | 3.259918 | 2.304696 | 3.31e-10 | 9.627252 | 1.346e-09
2018-02-03 09:55 | 452508.6 | 840.0007 | 3 | 41 | 4.40026 | 3.00318 | 2.411321 | 3.31e-10 | 10.09577 | 1.346e-09
2018-02-03 09:57 | 452628.6 | 960.0011 | 3 | 41 | 4.400249 | 2.600618 | 2.504465 | 3.31e-10 | 10.50563 | 1.346e-09
2018-02-03 09:59 | 452748.6 | 1080.0006 | 3 | 41 | 4.400289 | 2.257061 | 2.585316 | 3.31e-10 | 10.8614 | 1.346e-09
2018-02-03 10:01 | 452868.6 | 1200.0002 | 3 | 41 | 4.400268 | 1.952625 | 2.655309 | 3.31e-10 | 11.16939 | 1.346e-09
2018-02-03 10:03 | 452988.6 | 1320.0014 | 3 | 41 | 4.400264 | 1.704021 | 2.716121 | 3.31e-10 | 11.43697 | 1.346e-09
2018-02-03 10:05 | 453108.6 | 1440.0002 | 3 | 41 | 4.400277 | 1.493807 | 2.769305 | 3.31e-10 | 11.671 | 1.346e-09
2018-02-03 10:07 | 453228.6 | 1560.0006 | 3 | 41 | 4.400271 | 1.314033 | 2.816025 | 3.31e-10 | 11.87658 | 1.346e-09
2018-02-03 10:09 | 453348.6 | 1680.0011 | 3 | 41 | 4.400261 | 1.154155 | 2.85711 | 3.31e-10 | 12.05736 | 1.346e-09
2018-02-03 10:11 | 453468.6 | 1800.0014 | 3 | 41 | 4.400227 | 1.016988 | 2.893213 | 3.31e-10 | 12.21622 | 1.346e-09
2018-02-03 10:13 | 453588.6 | 1920.0002 | 3 | 41 | 4.400222 | 0.9027472 | 2.925164 | 3.31e-10 | 12.35681 | 1.346e-09
2018-02-03 10:15 | 453708.6 | 2040.0006 | 3 | 41 | 4.400236 | 0.8063097 | 2.953588 | 3.31e-10 | 12.48189 | 1.346e-09
2018-02-03 10:17 | 453828.6 | 2160.0002 | 3 | 41 | 4.400223 | 0.7201538 | 2.978991 | 3.31e-10 | 12.59367 | 1.346e-09
2018-02-03 10:19 | 453948.6 | 2280.0014 | 3 | 41 | 4.400179 | 0.6416607 | 3.00166 | 3.31e-10 | 12.69341 | 1.346e-09
2018-02-03 10:21 | 454068.6 | 2400.0002 | 3 | 41 | 4.400195 | 0.5771236 | 3.021959 | 3.31e-10 | 12.78273 | 1.346e-09
2018-02-03 10:23 | 454188.6 | 2520.0014 | 3 | 41 | 4.400169 | 0.5206451 | 3.040238 | 3.31e-10 | 12.86316 | 1.346e-09
2018-02-03 10:25 | 454308.6 | 2640.0011 | 3 | 41 | 4.400182 | 0.4725351 | 3.056794 | 3.31e-10 | 12.93601 | 1.346e-09
2018-02-03 10:27 | 454428.6 | 2760.0014 | 3 | 41 | 4.400196 | 0.4279652 | 3.071799 | 3.31e-10 | 13.00204 | 1.346e-09
2018-02-03 10:29 | 454548.6 | 2880.0002 | 3 | 41 | 4.400182 | 0.3883324 | 3.085379 | 3.31e-10 | 13.0618 | 1.346e-09
2018-02-03 10:31 | 454668.6 | 3000.0014 | 3 | 41 | 4.40017 | 0.3537045 | 3.09774 | 3.31e-10 | 13.11618 | 1.346e-09
2018-02-03 10:33 | 454788.6 | 3120.0003 | 3 | 41 | 4.400201 | 0.3244953 | 3.109042 | 3.31e-10 | 13.16591 | 1.346e-09
2018-02-03 10:35 | 454908.6 | 3240.0015 | 3 | 41 | 4.400146 | 0.2971144 | 3.1194 | 3.31e-10 | 13.21149 | 1.346e-09
2018-02-03 10:37 | 455028.6 | 3360.0002 | 3 | 41 | 4.40015 | 0.2716608 | 3.128872 | 3.31e-10 | 13.25317 | 1.346e-09
2018-02-03 10:39 | 455148.6 | 3480.0005 | 3 | 41 | 4.400187 | 0.2498178 | 3.137549 | 3.31e-10 | 13.29135 | 1.346e-09
2018-02-03 10:41 | 455268.6 | 3600.0002 | 3 | 41 | 4.400197 | 0.2307673 | 3.145541 | 3.31e-10 | 13.32652 | 1.346e-09
2018-02-03 10:43 | 455388.6 | 3720.0014 | 3 | 41 | 4.400183 | 0.2131205 | 3.152919 | 3.31e-10 | 13.35898 | 1.346e-09
2018-02-03 10:45 | 455508.6 | 3840.0003 | 3 | 41 | 4.400146 | 0.1958981 | 3.159739 | 3.31e-10 | 13.38899 | 1.346e-09
2018-02-03 10:47 | 455628.6 | 3960.0006 | 3 | 41 | 4.400176 | 0.1813097 | 3.166018 | 3.31e-10 | 13.41662 | 1.346e-09
2018-02-03 10:49 | 455748.6 | 4080.002 | 3 | 41 | 4.40014 | 0.1676855 | 3.171827 | 3.31e-10 | 13.44218 | 1.346e-09
2018-02-03 10:51 | 455868.6 | 4200.0007 | 3 | 41 | 4.400137 | 0.155858 | 3.17722 | 3.31e-10 | 13.46591 | 1.346e-09
2018-02-03 10:53 | 455988.6 | 4320.0011 | 3 | 41 | 4.400174 | 0.1455755 | 3.182234 | 3.31e-10 | 13.48797 | 1.346e-09
2018-02-03 10:55 | 456108.6 | 4440.0006 | 3 | 41 | 4.400124 | 0.1333447 | 3.186884 | 3.31e-10 | 13.50843 | 1.346e-09
2018-02-03 10:57 | 456228.6 | 4560.0011 | 3 | 41 | 4.400128 | 0.1240263 | 3.191181 | 3.31e-10 | 13.52734 | 1.346e-09
2018-02-03 10:59 | 456348.6 | 4680.0006 | 3 | 41 | 4.400138 | 0.1158323 | 3.195174 | 3.31e-10 | 13.54491 | 1.346e-09
2018-02-03 11:01 | 456468.6 | 4800.0011 | 3 | 41 | 4.400176 | 0.1084881 | 3.198903 | 3.31e-10 | 13.56132 | 1.346e-09
2018-02-03 11:03 | 456588.6 | 4920.0007 | 3 | 41 | 4.400159 | 0.1006527 | 3.202376 | 3.31e-10 | 13.5766 | 1.346e-09
2018-02-03 11:05 | 456708.6 | 5040.0004 | 3 | 41 | 4.400095 | 0.09279919 | 3.20559 | 3.31e-10 | 13.59074 | 1.346e-09
2018-02-03 11:07 | 456828.6 | 5160.0032 | 3 | 41 | 4.400173 | 0.08743382 | 3.208587 | 3.31e-10 | 13.60393 | 1.346e-09
2018-02-03 11:09 | 456924.5 | 5255.9084 | 3 | 41 | 4.400088 | 0.08149719 | 3.210835 | 3.31e-10 | 13.61382 | 1.346e-09
2018-02-03 11:11 | 457044.5 | 120.0006 | 4 | 41 | 4.392475 | 0 | 3.210835 | 3.31e-10 | 13.61382 | 1.346e-09
2018-02-03 11:13 | 457164.5 | 240.0001 | 4 | 41 | 4.391529 | 0 | 3.210835 | 3.31e-10 | 13.61382 | 1.346e-09
2018-02-03 11:14 | 457224.5 | 300.0046 | 4 | 41 | 4.391191 | 0 | 3.210835 | 3.31e-10 | 13.61382 | 1.346e-09
2018-02-03 11:16 | 457344.6 | 120.0006 | 5 | 41 | 4.09686 | -3.25985 | 3.210835 | 0.1086468 | 13.61382 | 0.4490333
2018-02-03 11:18 | 457464.6 | 240.001 | 5 | 41 | 4.056499 | -3.260133 | 3.210835 | 0.2173184 | 13.61382 | 0.8920114
2018-02-03 11:20 | 457584.6 | 360.0006 | 5 | 41 | 4.016964 | -3.260075 | 3.210835 | 0.3259845 | 13.61382 | 1.330678
2018-02-03 11:22 | 457704.6 | 480.001 | 5 | 41 | 3.975789 | -3.260113 | 3.210835 | 0.43465 | 13.61382 | 1.764964
2018-02-03 11:24 | 457824.6 | 600.0007 | 5 | 41 | 3.93587 | -3.260135 | 3.210835 | 0.5433186 | 13.61382 | 2.194819
2018-02-03 11:26 | 457944.6 | 720.0011 | 5 | 41 | 3.897415 | -3.260098 | 3.210835 | 0.6519857 | 13.61382 | 2.620417
2018-02-03 11:28 | 458064.6 | 840.0015 | 5 | 41 | 3.860516 | -3.260123 | 3.210835 | 0.7606594 | 13.61382 | 3.04195
2018-02-03 11:30 | 458184.6 | 960.001 | 5 | 41 | 3.823791 | -3.260093 | 3.210835 | 0.869325 | 13.61382 | 3.459461
2018-02-03 11:32 | 458304.6 | 1080.0006 | 5 | 41 | 3.786926 | -3.260088 | 3.210835 | 0.9779772 | 13.61382 | 3.8729
2018-02-03 11:34 | 458424.6 | 1200.0003 | 5 | 41 | 3.752498 | -3.26013 | 3.210835 | 1.086659 | 13.61382 | 4.282577
2018-02-03 11:36 | 458544.6 | 1320.0016 | 5 | 41 | 3.721248 | -3.260077 | 3.210835 | 1.195316 | 13.61382 | 4.688581
2018-02-03 11:38 | 458664.6 | 1440.0003 | 5 | 41 | 3.692345 | -3.260059 | 3.210835 | 1.303987 | 13.61382 | 5.091394
2018-02-03 11:40 | 458784.6 | 1560.0016 | 5 | 41 | 3.663806 | -3.260071 | 3.210835 | 1.412649 | 13.61382 | 5.491065
2018-02-03 11:42 | 458904.6 | 1680.0003 | 5 | 41 | 3.63798 | -3.260068 | 3.210835 | 1.52131 | 13.61382 | 5.887746
2018-02-03 11:44 | 459024.6 | 1800.0006 | 5 | 41 | 3.614639 | -3.260128 | 3.210835 | 1.629977 | 13.61382 | 6.28179
2018-02-03 11:46 | 459144.6 | 1920.0011 | 5 | 41 | 3.593597 | -3.260133 | 3.210835 | 1.738642 | 13.61382 | 6.673411
2018-02-03 11:48 | 459264.6 | 2040.0008 | 5 | 41 | 3.57352 | -3.260203 | 3.210835 | 1.847304 | 13.61382 | 7.062804
2018-02-03 11:50 | 459384.6 | 2160.0003 | 5 | 41 | 3.554164 | -3.260077 | 3.210835 | 1.955962 | 13.61382 | 7.45002
2018-02-03 11:52 | 459504.6 | 2280.0008 | 5 | 41 | 3.537375 | -3.260144 | 3.210835 | 2.064621 | 13.61382 | 7.835282
2018-02-03 11:54 | 459624.6 | 2400.0003 | 5 | 41 | 3.522422 | -3.260143 | 3.210835 | 2.173284 | 13.61382 | 8.218829
2018-02-03 11:56 | 459744.6 | 2520.0007 | 5 | 41 | 3.508507 | -3.260133 | 3.210835 | 2.281944 | 13.61382 | 8.600826
2018-02-03 11:58 | 459864.6 | 2640.0002 | 5 | 41 | 3.493242 | -3.260158 | 3.210835 | 2.390607 | 13.61382 | 8.981261
2018-02-03 12:00 | 459984.6 | 2760.0015 | 5 | 41 | 3.477915 | -3.260108 | 3.210835 | 2.499269 | 13.61382 | 9.360009
2018-02-03 12:02 | 460104.6 | 2880.0003 | 5 | 41 | 3.461573 | -3.260135 | 3.210835 | 2.607935 | 13.61382 | 9.737073
2018-02-03 12:04 | 460224.6 | 3000.0007 | 5 | 41 | 3.442676 | -3.260131 | 3.210835 | 2.716596 | 13.61382 | 10.11223
2018-02-03 12:06 | 460344.6 | 3120.0011 | 5 | 41 | 3.415803 | -3.260164 | 3.210835 | 2.825257 | 13.61382 | 10.48496
2018-02-03 12:08 | 460464.6 | 3240.0016 | 5 | 41 | 3.373507 | -3.260158 | 3.210835 | 2.933916 | 13.61382 | 10.85396
2018-02-03 12:10 | 460584.6 | 3360.0011 | 5 | 41 | 3.30577 | -3.260139 | 3.210835 | 3.042576 | 13.61382 | 11.2172
2018-02-03 12:12 | 460704.6 | 3480.0008 | 5 | 41 | 3.169842 | -3.260139 | 3.210835 | 3.151235 | 13.61382 | 11.57004
2018-02-03 12:13 | 460769.7 | 3545.067 | 5 | 41 | 2.999956 | -3.26015 | 3.210835 | 3.210156 | 13.61382 | 11.75252
2018-02-03 12:15 | 460889.7 | 120.0006 | 6 | 41 | 3.458707 | 0 | 3.210835 | 3.210156 | 13.61382 | 11.75252
2018-02-03 12:17 | 461009.7 | 240.0008 | 6 | 41 | 3.47888 | 0 | 3.210835 | 3.210156 | 13.61382 | 11.75252
2018-02-03 12:18 | 461069.7 | 300.0019 | 6 | 41 | 3.482895 | 0 | 3.210835 | 3.210156 | 13.61382 | 11.75252
2018-02-03 12:18 | 461069.7 | 0.0024 | 7 | 42 | 3.482807 | 0 | 0 | 0 | 0 | 0
2018-02-03 12:20 | 461189.8 | 120.0014 | 2 | 42 | 4.033592 | 4.890116 | 0.1623996 | 0 | 0.6414972 | 0
2018-02-03 12:22 | 461309.8 | 240.0008 | 2 | 42 | 4.074224 | 4.890051 | 0.3253902 | 0 | 1.302146 | 0
2018-02-03 12:24 | 461429.8 | 360.0014 | 2 | 42 | 4.110698 | 4.890091 | 0.4883795 | 0 | 1.969303 | 0
2018-02-03 12:26 | 461549.8 | 480.0011 | 2 | 42 | 4.140145 | 4.8901 | 0.6513754 | 0 | 2.641829 | 0
2018-02-03 12:28 | 461669.8 | 600.0006 | 2 | 42 | 4.165345 | 4.890108 | 0.8143737 | 0 | 3.318712 | 0
2018-02-03 12:30 | 461789.8 | 720.0018 | 2 | 42 | 4.191553 | 4.890142 | 0.977374 | 0 | 3.999793 | 0
2018-02-03 12:32 | 461909.8 | 840.0014 | 2 | 42 | 4.200293 | 4.592733 | 1.136872 | 0 | 4.669497 | 0
2018-02-03 12:34 | 462029.8 | 960.0003 | 2 | 42 | 4.200274 | 4.193584 | 1.283298 | 0 | 5.284529 | 0
2018-02-03 12:36 | 462149.8 | 1080.0014 | 2 | 42 | 4.200309 | 3.851849 | 1.417203 | 0 | 5.846966 | 0
2018-02-03 12:38 | 462269.8 | 1200.0002 | 2 | 42 | 4.200281 | 3.546099 | 1.540401 | 0 | 6.364434 | 0
2018-02-03 12:40 | 462389.8 | 1320.0014 | 2 | 42 | 4.200276 | 3.266605 | 1.653915 | 0 | 6.841222 | 0
2018-02-03 12:40 | 462393.1 | 1323.2453 | 2 | 42 | 4.200275 | 3.259995 | 1.65686 | 0 | 6.853593 | 0
2018-02-03 12:42 | 462513.1 | 120.0008 | 3 | 42 | 4.220649 | 3.259851 | 1.76513 | 0 | 7.309333 | 0
2018-02-03 12:44 | 462633.1 | 240.001 | 3 | 42 | 4.247426 | 3.259872 | 1.873794 | 0 | 7.769397 | 0
2018-02-03 12:46 | 462753.1 | 360.0008 | 3 | 42 | 4.276254 | 3.259846 | 1.982444 | 0 | 8.232424 | 0
2018-02-03 12:48 | 462873.1 | 480.0003 | 3 | 42 | 4.307227 | 3.259897 | 2.091109 | 0 | 8.698771 | 0
2018-02-03 12:50 | 462993.1 | 600.0008 | 3 | 42 | 4.340684 | 3.259867 | 2.199761 | 0 | 9.168543 | 0
2018-02-03 12:52 | 463113.1 | 720.0003 | 3 | 42 | 4.378818 | 3.25992 | 2.308419 | 0 | 9.64222 | 0
2018-02-03 12:54 | 463233.1 | 840.0023 | 3 | 42 | 4.400322 | 2.989901 | 2.414783 | 0 | 10.10963 | 0
2018-02-03 12:56 | 463353.1 | 960.0003 | 3 | 42 | 4.4003 | 2.58363 | 2.507402 | 0 | 10.51718 | 0
2018-02-03 12:58 | 463473.1 | 1080.0008 | 3 | 42 | 4.400311 | 2.248615 | 2.587761 | 0 | 10.87078 | 0
2018-02-03 13:00 | 463593.1 | 1200.0019 | 3 | 42 | 4.40029 | 1.954587 | 2.657708 | 0 | 11.17857 | 0
2018-02-03 13:02 | 463713.1 | 1320.0008 | 3 | 42 | 4.400263 | 1.696673 | 2.718412 | 0 | 11.44568 | 0
2018-02-03 13:04 | 463833.1 | 1440.0011 | 3 | 42 | 4.40025 | 1.483388 | 2.771314 | 0 | 11.67846 | 0
2018-02-03 13:06 | 463953.1 | 1560.0007 | 3 | 42 | 4.400238 | 1.303344 | 2.817666 | 0 | 11.88242 | 0
2018-02-03 13:08 | 464073.1 | 1680.0003 | 3 | 42 | 4.400264 | 1.151158 | 2.858514 | 0 | 12.06217 | 0
2018-02-03 13:10 | 464193.1 | 1800.0007 | 3 | 42 | 4.400227 | 1.013412 | 2.894552 | 0 | 12.22074 | 0
2018-02-03 13:12 | 464313.1 | 1920.0019 | 3 | 42 | 4.400223 | 0.8973656 | 2.926342 | 0 | 12.36063 | 0
2018-02-03 13:14 | 464433.1 | 2040.0015 | 3 | 42 | 4.400239 | 0.7996454 | 2.95458 | 0 | 12.48488 | 0
2018-02-03 13:16 | 464553.1 | 2160.0003 | 3 | 42 | 4.400219 | 0.7161093 | 2.979793 | 0 | 12.59582 | 0
2018-02-03 13:18 | 464673.1 | 2280.0031 | 3 | 42 | 4.400196 | 0.6417141 | 3.002403 | 0 | 12.69531 | 0
2018-02-03 13:20 | 464793.1 | 2400.001 | 3 | 42 | 4.400205 | 0.5742931 | 3.022649 | 0 | 12.7844 | 0
2018-02-03 13:22 | 464913.1 | 2520.0015 | 3 | 42 | 4.40021 | 0.5180798 | 3.040836 | 0 | 12.86442 | 0
2018-02-03 13:24 | 465033.1 | 2640.001 | 3 | 42 | 4.400152 | 0.4688826 | 3.057278 | 0 | 12.93677 | 0
2018-02-03 13:26 | 465153.1 | 2760.0007 | 3 | 42 | 4.400184 | 0.4268303 | 3.072207 | 0 | 13.00246 | 0
2018-02-03 13:28 | 465273.1 | 2880.0003 | 3 | 42 | 4.400193 | 0.3875885 | 3.085773 | 0 | 13.06215 | 0
2018-02-03 13:30 | 465393.1 | 3000 | 3 | 42 | 4.400125 | 0.3512192 | 3.098076 | 0 | 13.11629 | 0
2018-02-03 13:32 | 465513.1 | 3120.001 | 3 | 42 | 4.400176 | 0.3219614 | 3.109296 | 0 | 13.16566 | 0
2018-02-03 13:34 | 465633.1 | 3240.0007 | 3 | 42 | 4.400164 | 0.2952919 | 3.119567 | 0 | 13.21086 | 0
2018-02-03 13:36 | 465753.1 | 3360.0002 | 3 | 42 | 4.400161 | 0.2716055 | 3.129012 | 0 | 13.25241 | 0
2018-02-03 13:38 | 465873.1 | 3480.0007 | 3 | 42 | 4.400174 | 0.2486572 | 3.137662 | 0 | 13.29047 | 0
2018-02-03 13:40 | 465993.1 | 3600.0011 | 3 | 42 | 4.400188 | 0.2288103 | 3.145602 | 0 | 13.32541 | 0
2018-02-03 13:42 | 466113.1 | 3720.0031 | 3 | 42 | 4.400102 | 0.2104292 | 3.152921 | 0 | 13.35762 | 0
2018-02-03 13:44 | 466233.1 | 3840.0004 | 3 | 42 | 4.400129 | 0.1957245 | 3.159703 | 0 | 13.38746 | 0
2018-02-03 13:46 | 466353.1 | 3960.0008 | 3 | 42 | 4.400185 | 0.1810131 | 3.165979 | 0 | 13.41508 | 0
2018-02-03 13:48 | 466473.1 | 4080.0011 | 3 | 42 | 4.400125 | 0.1666098 | 3.171762 | 0 | 13.44052 | 0
2018-02-03 13:50 | 466593.1 | 4200.0007 | 3 | 42 | 4.400159 | 0.1547861 | 3.177114 | 0 | 13.46407 | 0
2018-02-03 13:52 | 466713.1 | 4320.0019 | 3 | 42 | 4.400124 | 0.1437006 | 3.182082 | 0 | 13.48593 | 0
2018-02-03 13:54 | 466833.1 | 4440.0016 | 3 | 42 | 4.400143 | 0.1340303 | 3.18671 | 0 | 13.50629 | 0
2018-02-03 13:56 | 466953.1 | 4560.001 | 3 | 42 | 4.400083 | 0.1225424 | 3.190997 | 0 | 13.52516 | 0
2018-02-03 13:58 | 467073.1 | 4680.0022 | 3 | 42 | 4.4001 | 0.1143475 | 3.194965 | 0 | 13.54261 | 0
2018-02-03 14:00 | 467193.1 | 4800.0011 | 3 | 42 | 4.400124 | 0.1068678 | 3.198656 | 0 | 13.55886 | 0
2018-02-03 14:02 | 467313.1 | 4920.0014 | 3 | 42 | 4.400109 | 0.09959793 | 3.202097 | 0 | 13.574 | 0
2018-02-03 14:04 | 467433.1 | 5040.0003 | 3 | 42 | 4.400168 | 0.09282494 | 3.205313 | 0 | 13.58815 | 0
2018-02-03 14:06 | 467553.1 | 5160.0006 | 3 | 42 | 4.400114 | 0.08600616 | 3.208289 | 0 | 13.60124 | 0
2018-02-03 14:07 | 467655.4 | 5262.3656 | 3 | 42 | 4.400138 | 0.08149719 | 3.210667 | 0 | 13.61171 | 0
2018-02-03 14:09 | 467775.5 | 120.0007 | 4 | 42 | 4.3925 | 0 | 3.210667 | 0 | 13.61171 | 0
2018-02-03 14:11 | 467895.5 | 240.002 | 4 | 42 | 4.391582 | 0 | 3.210667 | 0 | 13.61171 | 0
2018-02-03 14:12 | 467955.5 | 300.003 | 4 | 42 | 4.391247 | 0 | 3.210667 | 0 | 13.61171 | 0
2018-02-03 14:14 | 468075.5 | 120.0006 | 5 | 42 | 4.095222 | -3.260193 | 3.210667 | 0.1086576 | 13.61171 | 0.4489487
2018-02-03 14:16 | 468195.5 | 240.002 | 5 | 42 | 4.054596 | -3.259801 | 3.210667 | 0.2173281 | 13.61171 | 0.8917391
2018-02-03 14:18 | 468315.5 | 360.0006 | 5 | 42 | 4.015199 | -3.259816 | 3.210667 | 0.3259774 | 13.61171 | 1.33012
2018-02-03 14:20 | 468435.5 | 480.0011 | 5 | 42 | 3.975631 | -3.260183 | 3.210667 | 0.4346494 | 13.61171 | 1.764316
2018-02-03 14:22 | 468555.5 | 600.0006 | 5 | 42 | 3.934824 | -3.260173 | 3.210667 | 0.5433136 | 13.61171 | 2.19411
2018-02-03 14:24 | 468675.5 | 720.0003 | 5 | 42 | 3.895825 | -3.259834 | 3.210667 | 0.6519808 | 13.61171 | 2.619559
2018-02-03 14:26 | 468795.5 | 840.0007 | 5 | 42 | 3.858461 | -3.259798 | 3.210667 | 0.760648 | 13.61171 | 3.040864
2018-02-03 14:28 | 468915.5 | 960.0002 | 5 | 42 | 3.822685 | -3.260178 | 3.210667 | 0.8693147 | 13.61171 | 3.458199
2018-02-03 14:30 | 469035.5 | 1080.0014 | 5 | 42 | 3.786671 | -3.260135 | 3.210667 | 0.9779702 | 13.61171 | 3.871611
2018-02-03 14:32 | 469155.5 | 1200.0011 | 5 | 42 | 3.751529 | -3.260153 | 3.210667 | 1.086651 | 13.61171 | 4.281208
2018-02-03 14:34 | 469275.5 | 1320.0007 | 5 | 42 | 3.719814 | -3.260108 | 3.210667 | 1.195312 | 13.61171 | 4.687104
2018-02-03 14:36 | 469395.5 | 1440.0002 | 5 | 42 | 3.690862 | -3.260083 | 3.210667 | 1.303982 | 13.61171 | 5.089734
2018-02-03 14:38 | 469515.5 | 1560.0007 | 5 | 42 | 3.663827 | -3.260138 | 3.210667 | 1.412651 | 13.61171 | 5.489337
2018-02-03 14:40 | 469635.5 | 1680.0003 | 5 | 42 | 3.637299 | -3.259751 | 3.210667 | 1.521321 | 13.61171 | 5.886034
2018-02-03 14:42 | 469755.5 | 1800.0014 | 5 | 42 | 3.613457 | -3.260064 | 3.210667 | 1.629984 | 13.61171 | 6.279958
2018-02-03 14:44 | 469875.5 | 1920.001 | 5 | 42 | 3.59185 | -3.260131 | 3.210667 | 1.738652 | 13.61171 | 6.671431
2018-02-03 14:46 | 469995.6 | 2040.0023 | 5 | 42 | 3.572459 | -3.260108 | 3.210667 | 1.847316 | 13.61171 | 7.060669
2018-02-03 14:48 | 470115.5 | 2160.001 | 5 | 42 | 3.553936 | -3.260139 | 3.210667 | 1.955971 | 13.61171 | 7.447829
2018-02-03 14:50 | 470235.5 | 2280.0014 | 5 | 42 | 3.536409 | -3.260124 | 3.210667 | 2.064645 | 13.61171 | 7.83307
2018-02-03 14:52 | 470355.5 | 2400.0011 | 5 | 42 | 3.521072 | -3.260115 | 3.210667 | 2.173312 | 13.61171 | 8.216515
2018-02-03 14:54 | 470475.5 | 2520.0015 | 5 | 42 | 3.507065 | -3.260106 | 3.210667 | 2.281972 | 13.61171 | 8.598336
2018-02-03 14:56 | 470595.5 | 2640.001 | 5 | 42 | 3.493255 | -3.260183 | 3.210667 | 2.390638 | 13.61171 | 8.9787
2018-02-03 14:58 | 470715.5 | 2760.0007 | 5 | 42 | 3.477206 | -3.260135 | 3.210667 | 2.499291 | 13.61171 | 9.357402
2018-02-03 15:00 | 470835.5 | 2880.0003 | 5 | 42 | 3.460283 | -3.260139 | 3.210667 | 2.607962 | 13.61171 | 9.734362
2018-02-03 15:02 | 470955.6 | 3000.0023 | 5 | 42 | 3.4406 | -3.260191 | 3.210667 | 2.716626 | 13.61171 | 10.10934
2018-02-03 15:04 | 471075.5 | 3120.0003 | 5 | 42 | 3.415082 | -3.260135 | 3.210667 | 2.825278 | 13.61171 | 10.48187
2018-02-03 15:06 | 471195.5 | 3240.0006 | 5 | 42 | 3.374083 | -3.260081 | 3.210667 | 2.933957 | 13.61171 | 10.85099
2018-02-03 15:08 | 471315.5 | 3360.0002 | 5 | 42 | 3.303961 | -3.26005 | 3.210667 | 3.042626 | 13.61171 | 11.21418
2018-02-03 15:10 | 471435.5 | 3480.0014 | 5 | 42 | 3.165793 | -3.26015 | 3.210667 | 3.151272 | 13.61171 | 11.56668
2018-02-03 15:12 | 471498.4 | 3542.8659 | 5 | 42 | 2.999977 | -3.2602 | 3.210667 | 3.2082 | 13.61171 | 11.74284
2018-02-03 15:14 | 471618.5 | 120.0005 | 6 | 42 | 3.461156 | 0 | 3.210667 | 3.2082 | 13.61171 | 11.74284
2018-02-03 15:16 | 471738.5 | 240.0008 | 6 | 42 | 3.481496 | 0 | 3.210667 | 3.2082 | 13.61171 | 11.74284
2018-02-03 15:17 | 471798.5 | 300.0045 | 6 | 42 | 3.485727 | 0 | 3.210667 | 3.2082 | 13.61171 | 11.74284
2018-02-03 15:17 | 471798.5 | 0.0023 | 7 | 43 | 3.485935 | 0 | 0 | 0 | 0 | 0
2018-02-03 15:19 | 471918.5 | 120.0005 | 2 | 43 | 4.03404 | 4.890152 | 0.1624091 | 0 | 0.6417528 | 0
2018-02-03 15:21 | 472038.5 | 240.001 | 2 | 43 | 4.075558 | 4.890038 | 0.3254163 | 0 | 1.302616 | 0
2018-02-03 15:23 | 472158.5 | 360.0006 | 2 | 43 | 4.110657 | 4.889832 | 0.4884149 | 0 | 1.969938 | 0
2018-02-03 15:25 | 472278.5 | 480.0011 | 2 | 43 | 4.13886 | 4.889801 | 0.6514042 | 0 | 2.642272 | 0
2018-02-03 15:27 | 472398.5 | 600.0005 | 2 | 43 | 4.165449 | 4.890154 | 0.8143964 | 0 | 3.31906 | 0
2018-02-03 15:29 | 472518.5 | 720.0011 | 2 | 43 | 4.192167 | 4.890011 | 0.977385 | 0 | 4.000145 | 0
2018-02-03 15:31 | 472638.5 | 840.0006 | 2 | 43 | 4.200304 | 4.584349 | 1.136562 | 0 | 4.668536 | 0
2018-02-03 15:33 | 472758.5 | 960.0002 | 2 | 43 | 4.20029 | 4.21386 | 1.283137 | 0 | 5.284196 | 0
2018-02-03 15:35 | 472878.5 | 1080.0006 | 2 | 43 | 4.200275 | 3.856701 | 1.417595 | 0 | 5.848957 | 0
2018-02-03 15:37 | 472998.5 | 1200.0002 | 2 | 43 | 4.200284 | 3.543633 | 1.540802 | 0 | 6.366461 | 0
2018-02-03 15:38 | 473115.7 | 1317.1362 | 2 | 43 | 4.200253 | 3.259998 | 1.651456 | 0 | 6.831239 | 0
2018-02-03 15:40 | 473235.7 | 120.0008 | 3 | 43 | 4.219748 | 3.259851 | 1.759722 | 0 | 7.286923 | 0
2018-02-03 15:42 | 473355.7 | 240.0003 | 3 | 43 | 4.245143 | 3.259863 | 1.868388 | 0 | 7.746802 | 0
2018-02-03 15:44 | 473475.7 | 360.0008 | 3 | 43 | 4.274936 | 3.25989 | 1.977038 | 0 | 8.209638 | 0
2018-02-03 15:46 | 473595.7 | 480.0011 | 3 | 43 | 4.306315 | 3.259926 | 2.085692 | 0 | 8.675817 | 0
2018-02-03 15:48 | 473715.7 | 600.0008 | 3 | 43 | 4.339925 | 3.259905 | 2.194353 | 0 | 9.145548 | 0
2018-02-03 15:50 | 473835.7 | 720.0003 | 3 | 43 | 4.376285 | 3.259869 | 2.303018 | 0 | 9.619086 | 0
2018-02-03 15:52 | 473955.7 | 840.0007 | 3 | 43 | 4.400316 | 3.014355 | 2.409921 | 0 | 10.08869 | 0
2018-02-03 15:54 | 474075.7 | 960.0003 | 3 | 43 | 4.400298 | 2.595745 | 2.503097 | 0 | 10.49869 | 0
2018-02-03 15:56 | 474195.7 | 1080.0007 | 3 | 43 | 4.400291 | 2.25371 | 2.583766 | 0 | 10.85366 | 0
2018-02-03 15:58 | 474315.7 | 1200.0003 | 3 | 43 | 4.400268 | 1.965273 | 2.653963 | 0 | 11.16255 | 0
2018-02-03 16:00 | 474435.7 | 1320.0024 | 3 | 43 | 4.40027 | 1.713125 | 2.715191 | 0 | 11.43196 | 0
2018-02-03 16:02 | 474555.7 | 1440.0002 | 3 | 43 | 4.400278 | 1.491879 | 2.768478 | 0 | 11.66644 | 0
2018-02-03 16:04 | 474675.7 | 1560.0007 | 3 | 43 | 4.400264 | 1.308889 | 2.815061 | 0 | 11.87142 | 0
2018-02-03 16:06 | 474795.7 | 1680.0003 | 3 | 43 | 4.40021 | 1.153715 | 2.85603 | 0 | 12.05169 | 0
2018-02-03 16:08 | 474915.7 | 1800.0007 | 3 | 43 | 4.400219 | 1.021859 | 2.892247 | 0 | 12.21105 | 0
2018-02-03 16:10 | 475035.7 | 1920.0003 | 3 | 43 | 4.40017 | 0.9025459 | 2.924307 | 0 | 12.35213 | 0
2018-02-03 16:12 | 475155.7 | 2040.0008 | 3 | 43 | 4.400247 | 0.8025589 | 2.952677 | 0 | 12.47696 | 0
2018-02-03 16:14 | 475275.7 | 2160.0003 | 3 | 43 | 4.4002 | 0.7165813 | 2.977955 | 0 | 12.58819 | 0
2018-02-03 16:16 | 475395.7 | 2280.0008 | 3 | 43 | 4.400193 | 0.6433258 | 3.000602 | 0 | 12.68784 | 0
2018-02-03 16:18 | 475515.7 | 2400.0003 | 3 | 43 | 4.400219 | 0.578989 | 3.020961 | 0 | 12.77742 | 0
2018-02-03 16:20 | 475635.7 | 2520.0008 | 3 | 43 | 4.400206 | 0.5197649 | 3.039238 | 0 | 12.85785 | 0
2018-02-03 16:22 | 475755.7 | 2640.0003 | 3 | 43 | 4.400212 | 0.470273 | 3.055708 | 0 | 12.93032 | 0
2018-02-03 16:24 | 475875.7 | 2760.0008 | 3 | 43 | 4.400172 | 0.4268064 | 3.070631 | 0 | 12.99598 | 0
2018-02-03 16:26 | 475995.7 | 2880.0003 | 3 | 43 | 4.40016 | 0.3885984 | 3.084221 | 0 | 13.05578 | 0
2018-02-03 16:28 | 476115.7 | 3000.0008 | 3 | 43 | 4.400143 | 0.3526258 | 3.096593 | 0 | 13.11022 | 0
2018-02-03 16:30 | 476235.7 | 3120.0003 | 3 | 43 | 4.400199 | 0.3222618 | 3.107828 | 0 | 13.15966 | 0
2018-02-03 16:32 | 476355.7 | 3240.0008 | 3 | 43 | 4.400155 | 0.2949705 | 3.118094 | 0 | 13.20483 | 0
2018-02-03 16:34 | 476475.7 | 3360.0003 | 3 | 43 | 4.400145 | 0.2706957 | 3.127524 | 0 | 13.24632 | 0
2018-02-03 16:36 | 476595.7 | 3480.0008 | 3 | 43 | 4.400178 | 0.2494326 | 3.136201 | 0 | 13.2845 | 0
2018-02-03 16:38 | 476715.7 | 3600.0003 | 3 | 43 | 4.400138 | 0.2284317 | 3.144159 | 0 | 13.31952 | 0
2018-02-03 16:40 | 476835.7 | 3720.0008 | 3 | 43 | 4.40013 | 0.2099962 | 3.151475 | 0 | 13.35171 | 0
2018-02-03 16:42 | 476955.7 | 3840.0012 | 3 | 43 | 4.400117 | 0.1942606 | 3.158224 | 0 | 13.38141 | 0
2018-02-03 16:44 | 477075.7 | 3960.0008 | 3 | 43 | 4.400154 | 0.1812449 | 3.16449 | 0 | 13.40898 | 0
2018-02-03 16:46 | 477195.7 | 4080.0003 | 3 | 43 | 4.400112 | 0.1661835 | 3.170286 | 0 | 13.43448 | 0
2018-02-03 16:48 | 477315.7 | 4200.0001 | 3 | 43 | 4.400124 | 0.1537189 | 3.175632 | 0 | 13.458 | 0
2018-02-03 16:50 | 477435.7 | 4320.0003 | 3 | 43 | 4.400167 | 0.1429167 | 3.180585 | 0 | 13.4798 | 0
2018-02-03 16:52 | 477555.7 | 4440.0018 | 3 | 43 | 4.40014 | 0.1333199 | 3.185189 | 0 | 13.50005 | 0
2018-02-03 16:54 | 477675.7 | 4560.0003 | 3 | 43 | 4.400146 | 0.1240244 | 3.189473 | 0 | 13.51891 | 0
2018-02-03 16:56 | 477795.7 | 4680.0016 | 3 | 43 | 4.400154 | 0.1146955 | 3.193443 | 0 | 13.53637 | 0
2018-02-03 16:58 | 477915.7 | 4800.0011 | 3 | 43 | 4.400117 | 0.1063957 | 3.197122 | 0 | 13.55256 | 0
2018-02-03 17:00 | 478035.7 | 4920 | 3 | 43 | 4.400134 | 0.09898949 | 3.200547 | 0 | 13.56763 | 0
2018-02-03 17:02 | 478155.7 | 5040.0011 | 3 | 43 | 4.400099 | 0.09236813 | 3.203744 | 0 | 13.5817 | 0
2018-02-03 17:04 | 478275.7 | 5160.0007 | 3 | 43 | 4.400102 | 0.08565998 | 3.206723 | 0 | 13.59481 | 0
2018-02-03 17:06 | 478369.3 | 5253.6196 | 3 | 43 | 4.400166 | 0.0814991 | 3.208897 | 0 | 13.60437 | 0
2018-02-03 17:08 | 478489.3843 | 120.0021 | 4 | 43 | 4.392544 | 0 | 3.208897 | 0 | 13.60437 | 0
2018-02-03 17:10 | 478609.384 | 240.0018 | 4 | 43 | 4.391602 | 0 | 3.208897 | 0 | 13.60437 | 0
2018-02-03 17:11 | 478669.3859 | 300.0037 | 4 | 43 | 4.39125 | 0 | 3.208897 | 0 | 13.60437 | 0
2018-02-03 17:13 | 478789.5 | 120.0014 | 5 | 43 | 4.096455 | -3.260131 | 3.208897 | 0.1086514 | 13.60437 | 0.4490504
2018-02-03 17:15 | 478909.5 | 240.0009 | 5 | 43 | 4.054535 | -3.260084 | 3.208897 | 0.2173134 | 13.60437 | 0.8918574
2018-02-03 17:17 | 479029.5 | 360.0015 | 5 | 43 | 4.01468 | -3.260175 | 3.208897 | 0.3259924 | 13.60437 | 1.330335
2018-02-03 17:19 | 479149.5 | 480.0018 | 5 | 43 | 3.975306 | -3.260161 | 3.208897 | 0.4346602 | 13.60437 | 1.76445
2018-02-03 17:21 | 479269.5 | 600.0014 | 5 | 43 | 3.936258 | -3.260158 | 3.208897 | 0.5433085 | 13.60437 | 2.194243
2018-02-03 17:23 | 479389.5 | 720.0018 | 5 | 43 | 3.896339 | -3.260163 | 3.208897 | 0.6519925 | 13.60437 | 2.619881
2018-02-03 17:25 | 479509.5 | 840.0015 | 5 | 43 | 3.858411 | -3.260111 | 3.208897 | 0.7606323 | 13.60437 | 3.041097
2018-02-03 17:27 | 479629.5 | 960.001 | 5 | 43 | 3.822017 | -3.260157 | 3.208897 | 0.8693176 | 13.60437 | 3.458461
2018-02-03 17:29 | 479749.5 | 1080.0015 | 5 | 43 | 3.787007 | -3.260128 | 3.208897 | 0.9779859 | 13.60437 | 3.871887
2018-02-03 17:31 | 479869.5 | 1200.0002 | 5 | 43 | 3.752285 | -3.260091 | 3.208897 | 1.086644 | 13.60437 | 4.281485
2018-02-03 17:33 | 479989.5 | 1320.0015 | 5 | 43 | 3.719539 | -3.260079 | 3.208897 | 1.195311 | 13.60437 | 4.687419
2018-02-03 17:35 | 480109.5 | 1440.0002 | 5 | 43 | 3.690122 | -3.260044 | 3.208897 | 1.303982 | 13.60437 | 5.090005
2018-02-03 17:37 | 480229.5 | 1560.0014 | 5 | 43 | 3.663143 | -3.26011 | 3.208897 | 1.412646 | 13.60437 | 5.489491
2018-02-03 17:39 | 480349.5 | 1680.0001 | 5 | 43 | 3.63789 | -3.260138 | 3.208897 | 1.521315 | 13.60437 | 5.886181
2018-02-03 17:41 | 480469.5 | 1800.0005 | 5 | 43 | 3.613142 | -3.260101 | 3.208897 | 1.629979 | 13.60437 | 6.280138
2018-02-03 17:43 | 480589.5 | 1920.001 | 5 | 43 | 3.591036 | -3.260086 | 3.208897 | 1.738651 | 13.60437 | 6.671561
2018-02-03 17:45 | 480709.5 | 2040.0014 | 5 | 43 | 3.571106 | -3.260123 | 3.208897 | 1.847313 | 13.60437 | 7.060674
2018-02-03 17:47 | 480829.5 | 2160.0004 | 5 | 43 | 3.553452 | -3.260086 | 3.208897 | 1.955978 | 13.60437 | 7.447757
2018-02-03 17:49 | 480949.5 | 2280.0015 | 5 | 43 | 3.536514 | -3.260137 | 3.208897 | 2.064639 | 13.60437 | 7.83296
2018-02-03 17:51 | 481069.5 | 2400.0009 | 5 | 43 | 3.520205 | -3.259858 | 3.208897 | 2.173309 | 13.60437 | 8.216363
2018-02-03 17:53 | 481189.5 | 2520.0015 | 5 | 43 | 3.505725 | -3.259792 | 3.208897 | 2.281973 | 13.60437 | 8.598087
2018-02-03 17:55 | 481309.5 | 2640.001 | 5 | 43 | 3.491865 | -3.260158 | 3.208897 | 2.390647 | 13.60437 | 8.978303
2018-02-03 17:57 | 481429.5 | 2760.0014 | 5 | 43 | 3.477448 | -3.259945 | 3.208897 | 2.499312 | 13.60437 | 9.356982
2018-02-03 17:59 | 481549.5 | 2880.0002 | 5 | 43 | 3.459561 | -3.260106 | 3.208897 | 2.607969 | 13.60437 | 9.733905
2018-02-03 18:01 | 481669.5 | 3000.0014 | 5 | 43 | 3.439095 | -3.260117 | 3.208897 | 2.716642 | 13.60437 | 10.10879
2018-02-03 18:03 | 481789.5 | 3120.0002 | 5 | 43 | 3.412508 | -3.260175 | 3.208897 | 2.825303 | 13.60437 | 10.48112
2018-02-03 18:05 | 481909.5 | 3240.0014 | 5 | 43 | 3.373366 | -3.260139 | 3.208897 | 2.933959 | 13.60437 | 10.84995
2018-02-03 18:07 | 482029.5 | 3360.0001 | 5 | 43 | 3.304721 | -3.260155 | 3.208897 | 3.042633 | 13.60437 | 11.21321
2018-02-03 18:09 | 482149.5 | 3480.0014 | 5 | 43 | 3.162095 | -3.260188 | 3.208897 | 3.151308 | 13.60437 | 11.56566
2018-02-03 18:10 | 482210.5 | 3541.0481 | 5 | 43 | 2.999994 | -3.259986 | 3.208897 | 3.20659 | 13.60437 | 11.73658
2018-02-03 18:12 | 482330.6 | 120.0007 | 6 | 43 | 3.463126 | 0 | 3.208897 | 3.20659 | 13.60437 | 11.73658
2018-02-03 18:14 | 482450.6 | 240.0002 | 6 | 43 | 3.483589 | 0 | 3.208897 | 3.20659 | 13.60437 | 11.73658
2018-02-03 18:15 | 482510.6 | 300.0022 | 6 | 43 | 3.487761 | 0 | 3.208897 | 3.20659 | 13.60437 | 11.73658
2018-02-03 18:15 | 482510.6 | 0.0025 | 7 | 44 | 3.487857 | 0 | 0 | 0 | 0 | 0
2018-02-03 18:17 | 482630.7 | 120.0013 | 2 | 44 | 4.035226 | 4.890144 | 0.1624013 | 0 | 0.6418837 | 0
2018-02-03 18:19 | 482750.7 | 240.0002 | 2 | 44 | 4.077058 | 4.890121 | 0.3253952 | 0 | 1.302932 | 0
2018-02-03 18:21 | 482870.7 | 360.0006 | 2 | 44 | 4.112838 | 4.890141 | 0.4884039 | 0 | 1.9706 | 0
2018-02-03 18:23 | 482990.7 | 480.0009 | 2 | 44 | 4.13937 | 4.890066 | 0.6513857 | 0 | 2.64315 | 0
2018-02-03 18:25 | 483110.7 | 600.0006 | 2 | 44 | 4.165119 | 4.890097 | 0.8144038 | 0 | 3.320001 | 0
2018-02-03 18:27 | 483230.7 | 720.0009 | 2 | 44 | 4.193245 | 4.890121 | 0.9773863 | 0 | 4.001133 | 0
2018-02-03 18:29 | 483350.7 | 840.0014 | 2 | 44 | 4.200316 | 4.559891 | 1.136033 | 0 | 4.66735 | 0
2018-02-03 18:31 | 483470.7 | 960.0009 | 2 | 44 | 4.200307 | 4.194782 | 1.281761 | 0 | 5.279452 | 0
2018-02-03 18:33 | 483590.7 | 1080.0006 | 2 | 44 | 4.200286 | 3.865122 | 1.416066 | 0 | 5.843572 | 0
2018-02-03 18:35 | 483710.7 | 1200.0009 | 2 | 44 | 4.200287 | 3.536594 | 1.539461 | 0 | 6.361865 | 0
2018-02-03 18:37 | 483823.5 | 1312.8384 | 2 | 44 | 4.200282 | 3.259979 | 1.645886 | 0 | 6.808881 | 0
2018-02-03 18:39 | 483943.5 | 120.0005 | 3 | 44 | 4.220325 | 3.260197 | 1.754162 | 0 | 7.264636 | 0
2018-02-03 18:41 | 484063.5 | 240.001 | 3 | 44 | 4.244946 | 3.259884 | 1.86283 | 0 | 7.724563 | 0
2018-02-03 18:43 | 484183.5 | 360.0013 | 3 | 44 | 4.273258 | 3.259838 | 1.971478 | 0 | 8.18727 | 0
2018-02-03 18:45 | 484303.5 | 480.0002 | 3 | 44 | 4.305629 | 3.259911 | 2.080147 | 0 | 8.653379 | 0
2018-02-03 18:47 | 484423.5 | 600.0005 | 3 | 44 | 4.339674 | 3.259777 | 2.188803 | 0 | 9.12304 | 0
2018-02-03 18:49 | 484543.5 | 720.001 | 3 | 44 | 4.376146 | 3.259909 | 2.297461 | 0 | 9.596544 | 0
2018-02-03 18:51 | 484663.5 | 840.0006 | 3 | 44 | 4.400295 | 3.039885 | 2.404665 | 0 | 10.06744 | 0
2018-02-03 18:53 | 484783.5 | 960.0026 | 3 | 44 | 4.400264 | 2.608606 | 2.4986 | 0 | 10.48078 | 0
2018-02-03 18:55 | 484903.5 | 1080.0006 | 3 | 44 | 4.40028 | 2.258709 | 2.579523 | 0 | 10.83686 | 0
2018-02-03 18:57 | 485023.5 | 1200.0002 | 3 | 44 | 4.400275 | 1.966071 | 2.6498 | 0 | 11.1461 | 0
2018-02-03 18:59 | 485143.5 | 1320.0006 | 3 | 44 | 4.400266 | 1.71993 | 2.711121 | 0 | 11.41593 | 0
2018-02-03 19:01 | 485263.5 | 1440.0002 | 3 | 44 | 4.400244 | 1.503566 | 2.764772 | 0 | 11.65201 | 0
2018-02-03 19:03 | 485383.5 | 1560.0013 | 3 | 44 | 4.400255 | 1.313696 | 2.811622 | 0 | 11.85816 | 0
2018-02-03 19:05 | 485503.5 | 1680.0002 | 3 | 44 | 4.400283 | 1.157776 | 2.852717 | 0 | 12.03899 | 0
2018-02-03 19:07 | 485623.5 | 1800.0005 | 3 | 44 | 4.400235 | 1.023604 | 2.888998 | 0 | 12.19864 | 0
2018-02-03 19:09 | 485743.5 | 1920.001 | 3 | 44 | 4.400236 | 0.9104023 | 2.92119 | 0 | 12.34029 | 0
2018-02-03 19:11 | 485863.5 | 2040.0013 | 3 | 44 | 4.40022 | 0.8072786 | 2.9498 | 0 | 12.46618 | 0
2018-02-03 19:13 | 485983.5 | 2160.001 | 3 | 44 | 4.400227 | 0.7191534 | 2.975192 | 0 | 12.57791 | 0
2018-02-03 19:15 | 486103.5 | 2280.0013 | 3 | 44 | 4.400191 | 0.6442709 | 2.997897 | 0 | 12.67781 | 0
2018-02-03 19:17 | 486223.5 | 2400.0002 | 3 | 44 | 4.400227 | 0.5812626 | 3.018301 | 0 | 12.7676 | 0
2018-02-03 19:19 | 486343.5 | 2520.0013 | 3 | 44 | 4.40023 | 0.5244169 | 3.03671 | 0 | 12.8486 | 0
2018-02-03 19:21 | 486463.5 | 2640.0026 | 3 | 44 | 4.400182 | 0.4715233 | 3.053289 | 0 | 12.92155 | 0
2018-02-03 19:23 | 486583.5 | 2760.0013 | 3 | 44 | 4.400199 | 0.4280357 | 3.068267 | 0 | 12.98746 | 0
2018-02-03 19:25 | 486703.5 | 2880.001 | 3 | 44 | 4.400157 | 0.3893089 | 3.081876 | 0 | 13.04734 | 0
2018-02-03 19:27 | 486823.5 | 3000.0013 | 3 | 44 | 4.400148 | 0.3557215 | 3.094297 | 0 | 13.10199 | 0
2018-02-03 19:29 | 486943.5 | 3120.0009 | 3 | 44 | 4.400178 | 0.3247585 | 3.105636 | 0 | 13.15189 | 0
2018-02-03 19:31 | 487063.5 | 3240.0005 | 3 | 44 | 4.400168 | 0.2961626 | 3.11596 | 0 | 13.19732 | 0
2018-02-03 19:33 | 487183.5 | 3360.0003 | 3 | 44 | 4.40017 | 0.2720108 | 3.125414 | 0 | 13.23892 | 0
2018-02-03 19:35 | 487303.5 | 3480.0014 | 3 | 44 | 4.400174 | 0.2508898 | 3.134116 | 0 | 13.27721 | 0
2018-02-03 19:37 | 487423.5 | 3600.0003 | 3 | 44 | 4.400219 | 0.2320061 | 3.142143 | 0 | 13.31253 | 0
2018-02-03 19:39 | 487543.5 | 3720.0023 | 3 | 44 | 4.400131 | 0.2114964 | 3.149521 | 0 | 13.34499 | 0
2018-02-03 19:41 | 487663.5 | 3840.0003 | 3 | 44 | 4.400129 | 0.1956377 | 3.156308 | 0 | 13.37485 | 0
2018-02-03 19:43 | 487783.5 | 3960.0013 | 3 | 44 | 4.400145 | 0.1816616 | 3.16259 | 0 | 13.40249 | 0
2018-02-03 19:45 | 487903.5 | 4080.0003 | 3 | 44 | 4.400136 | 0.1684303 | 3.168421 | 0 | 13.42815 | 0
2018-02-03 19:47 | 488023.5 | 4200.0014 | 3 | 44 | 4.400145 | 0.1562462 | 3.17383 | 0 | 13.45195 | 0
2018-02-03 19:49 | 488143.5 | 4320.0003 | 3 | 44 | 4.400138 | 0.1440191 | 3.178814 | 0 | 13.47388 | 0
2018-02-03 19:51 | 488263.5 | 4440.0006 | 3 | 44 | 4.400126 | 0.1338053 | 3.183439 | 0 | 13.49423 | 0
2018-02-03 19:53 | 488383.5 | 4560.0019 | 3 | 44 | 4.400126 | 0.1243496 | 3.187745 | 0 | 13.51318 | 0
2018-02-03 19:55 | 488503.5 | 4680.0013 | 3 | 44 | 4.400139 | 0.1161566 | 3.191761 | 0 | 13.53085 | 0
2018-02-03 19:57 | 488623.5 | 4800.001 | 3 | 44 | 4.400104 | 0.1068306 | 3.195481 | 0 | 13.54722 | 0
2018-02-03 19:59 | 488743.5 | 4920.0014 | 3 | 44 | 4.400137 | 0.1000757 | 3.198924 | 0 | 13.56237 | 0
2018-02-03 20:01 | 488863.5 | 5040.0018 | 3 | 44 | 4.400128 | 0.09315968 | 3.202137 | 0 | 13.57651 | 0
2018-02-03 20:03 | 488983.5 | 5160.0014 | 3 | 44 | 4.40008 | 0.08634281 | 3.205131 | 0 | 13.58968 | 0
2018-02-03 20:05 | 489086.7 | 5263.1871 | 3 | 44 | 4.400126 | 0.08149052 | 3.207549 | 0 | 13.60032 | 0
2018-02-03 20:07 | 489206.7 | 120.0013 | 4 | 44 | 4.392581 | 0 | 3.207549 | 0 | 13.60032 | 0
2018-02-03 20:09 | 489326.7 | 240 | 4 | 44 | 4.391632 | 0 | 3.207549 | 0 | 13.60032 | 0
2018-02-03 20:10 | 489386.7 | 300.0021 | 4 | 44 | 4.391307 | 0 | 3.207549 | 0 | 13.60032 | 0
2018-02-03 20:12 | 489506.8044 | 120.0016 | 5 | 44 | 4.097935 | -3.260171 | 3.207549 | 0.1086608 | 13.60032 | 0.4491763
2018-02-03 20:14 | 489626.8041 | 240.0013 | 5 | 44 | 4.05672 | -3.260197 | 3.207549 | 0.2173195 | 13.60032 | 0.8922065
2018-02-03 20:16 | 489746.8044 | 360.0016 | 5 | 44 | 4.015715 | -3.259839 | 3.207549 | 0.3259778 | 13.60032 | 1.330759
2018-02-03 20:18 | 489866.8037 | 480.0009 | 5 | 44 | 3.975831 | -3.259993 | 3.207549 | 0.434635 | 13.60032 | 1.764924
2018-02-03 20:20 | 489986.8036 | 600.0008 | 5 | 44 | 3.93689 | -3.260168 | 3.207549 | 0.5432966 | 13.60032 | 2.194813
2018-02-03 20:22 | 490106.8041 | 720.0013 | 5 | 44 | 3.898432 | -3.260178 | 3.207549 | 0.6519573 | 13.60032 | 2.620507
2018-02-03 20:24 | 490226.8044 | 840.0016 | 5 | 44 | 3.85949 | -3.260171 | 3.207549 | 0.7606159 | 13.60032 | 3.041996
2018-02-03 20:26 | 490346.8037 | 960.0009 | 5 | 44 | 3.822549 | -3.26018 | 3.207549 | 0.8692778 | 13.60032 | 3.459354
2018-02-03 20:28 | 490466.8053 | 1080.0025 | 5 | 44 | 3.787147 | -3.260101 | 3.207549 | 0.9779438 | 13.60032 | 3.872806
2018-02-03 20:30 | 490586.8041 | 1200.0013 | 5 | 44 | 3.753386 | -3.260084 | 3.207549 | 1.086605 | 13.60032 | 4.282474
2018-02-03 20:32 | 490706.8044 | 1320.0016 | 5 | 44 | 3.721218 | -3.26013 | 3.207549 | 1.195268 | 13.60032 | 4.688572
2018-02-03 20:34 | 490826.8032 | 1440.0004 | 5 | 44 | 3.690678 | -3.260137 | 3.207549 | 1.303924 | 13.60032 | 5.091214
2018-02-03 20:36 | 490946.8043 | 1560.0015 | 5 | 44 | 3.663156 | -3.260143 | 3.207549 | 1.412588 | 13.60032 | 5.490742
2018-02-03 20:38 | 491066.8032 | 1680.0004 | 5 | 44 | 3.638044 | -3.260016 | 3.207549 | 1.521243 | 13.60032 | 5.887371
2018-02-03 20:40 | 491186.8042 | 1800.0014 | 5 | 44 | 3.614591 | -3.260161 | 3.207549 | 1.629902 | 13.60032 | 6.281397
2018-02-03 20:42 | 491306.8031 | 1920.0003 | 5 | 44 | 3.59157 | -3.26013 | 3.207549 | 1.738568 | 13.60032 | 6.672924
2018-02-03 20:44 | 491426.8035 | 2040.0007 | 5 | 44 | 3.571156 | -3.260101 | 3.207549 | 1.847232 | 13.60032 | 7.062063
2018-02-03 20:46 | 491546.8031 | 2160.0003 | 5 | 44 | 3.552927 | -3.260068 | 3.207549 | 1.95589 | 13.60032 | 7.449092
2018-02-03 20:48 | 491666.8035 | 2280.0007 | 5 | 44 | 3.536745 | -3.260113 | 3.207549 | 2.064562 | 13.60032 | 7.834307
2018-02-03 20:50 | 491786.8039 | 2400.0011 | 5 | 44 | 3.520951 | -3.260099 | 3.207549 | 2.173225 | 13.60032 | 8.217769
2018-02-03 20:52 | 491906.8043 | 2520.0015 | 5 | 44 | 3.50545 | -3.260121 | 3.207549 | 2.281894 | 13.60032 | 8.599524
2018-02-03 20:54 | 492026.8047 | 2640.0019 | 5 | 44 | 3.491205 | -3.260098 | 3.207549 | 2.390552 | 13.60032 | 8.979642
2018-02-03 20:56 | 492146.8035 | 2760.0007 | 5 | 44 | 3.476938 | -3.260079 | 3.207549 | 2.499217 | 13.60032 | 9.358237
2018-02-03 20:58 | 492266.8041 | 2880.0013 | 5 | 44 | 3.460793 | -3.260103 | 3.207549 | 2.607887 | 13.60032 | 9.735231
2018-02-03 21:00 | 492386.8035 | 3000.0007 | 5 | 44 | 3.439368 | -3.260117 | 3.207549 | 2.71655 | 13.60032 | 10.11019
2018-02-03 21:02 | 492506.8047 | 3120.0019 | 5 | 44 | 3.411869 | -3.260151 | 3.207549 | 2.825218 | 13.60032 | 10.48251
2018-02-03 21:04 | 492626.8035 | 3240.0007 | 5 | 44 | 3.371462 | -3.26017 | 3.207549 | 2.93388 | 13.60032 | 10.85122
2018-02-03 21:06 | 492746.8047 | 3360.0019 | 5 | 44 | 3.304736 | -3.26013 | 3.207549 | 3.042541 | 13.60032 | 11.2143
2018-02-03 21:08 | 492866.8042 | 3480.0014 | 5 | 44 | 3.164518 | -3.260166 | 3.207549 | 3.151202 | 13.60032 | 11.5669
2018-02-03 21:09 | 492927.6928 | 3540.89 | 5 | 44 | 2.999993 | -3.25989 | 3.207549 | 3.206339 | 13.60032 | 11.73745
2018-02-03 21:11 | 493047.7 | 120.0013 | 6 | 44 | 3.46214 | 0 | 3.207549 | 3.206349 | 13.60032 | 11.73748
2018-02-03 21:13 | 493167.7 | 240.001 | 6 | 44 | 3.482646 | 0 | 3.207549 | 3.206349 | 13.60032 | 11.73748
2018-02-03 21:14 | 493227.7 | 300.0037 | 6 | 44 | 3.48674 | 0 | 3.207549 | 3.206349 | 13.60032 | 11.73748
2018-02-03 21:14 | 493227.7 | 0.0024 | 7 | 45 | 3.486773 | 0 | 0 | 0 | 0 | 0
2018-02-03 21:16 | 493347.8 | 120.0014 | 2 | 45 | 4.034475 | 4.890091 | 0.1624029 | 2.471e-09 | 0.6418634 | 8.616e-09
2018-02-03 21:18 | 493467.8 | 240.001 | 2 | 45 | 4.077604 | 4.89011 | 0.3253935 | 2.471e-09 | 1.30282 | 8.616e-09
2018-02-03 21:20 | 493587.8 | 360.0023 | 2 | 45 | 4.114065 | 4.890171 | 0.4883981 | 2.471e-09 | 1.970641 | 8.616e-09
2018-02-03 21:22 | 493707.8 | 480.0002 | 2 | 45 | 4.141161 | 4.88979 | 0.6513919 | 2.471e-09 | 2.643496 | 8.616e-09
2018-02-03 21:24 | 493827.8 | 600.0007 | 2 | 45 | 4.165443 | 4.890171 | 0.8143837 | 2.471e-09 | 3.320436 | 8.616e-09
2018-02-03 21:26 | 493947.8 | 720.0002 | 2 | 45 | 4.192652 | 4.890104 | 0.9773936 | 2.471e-09 | 4.001611 | 8.616e-09
2018-02-03 21:28 | 494067.8 | 840.0014 | 2 | 45 | 4.200287 | 4.539787 | 1.135713 | 2.471e-09 | 4.666441 | 8.616e-09
2018-02-03 21:30 | 494187.8 | 960.0011 | 2 | 45 | 4.200266 | 4.168602 | 1.280735 | 2.471e-09 | 5.275578 | 8.616e-09
2018-02-03 21:32 | 494307.8 | 1080.0005 | 2 | 45 | 4.200274 | 3.845263 | 1.41416 | 2.471e-09 | 5.835999 | 8.616e-09
2018-02-03 21:34 | 494427.8 | 1200.001 | 2 | 45 | 4.200298 | 3.543427 | 1.53729 | 2.471e-09 | 6.353178 | 8.616e-09
2018-02-03 21:36 | 494539.4 | 1311.5648 | 2 | 45 | 4.200277 | 3.259998 | 1.642705 | 2.471e-09 | 6.795952 | 8.616e-09
2018-02-03 21:38 | 494659.4 | 120.0005 | 3 | 45 | 4.221089 | 3.260166 | 1.750993 | 2.471e-09 | 7.251805 | 8.616e-09
2018-02-03 21:40 | 494779.4 | 240.0018 | 3 | 45 | 4.246312 | 3.259857 | 1.859663 | 2.471e-09 | 7.711861 | 8.616e-09
2018-02-03 21:42 | 494899.4 | 360.0006 | 3 | 45 | 4.273959 | 3.260124 | 1.968316 | 2.471e-09 | 8.174717 | 8.616e-09
2018-02-03 21:44 | 495019.4 | 480.0009 | 3 | 45 | 4.304946 | 3.259972 | 2.076989 | 2.471e-09 | 8.640833 | 8.616e-09
2018-02-03 21:46 | 495139.4 | 600.0006 | 3 | 45 | 4.339967 | 3.260147 | 2.185647 | 2.471e-09 | 9.110482 | 8.616e-09
2018-02-03 21:48 | 495259.4 | 720.0009 | 3 | 45 | 4.376892 | 3.260159 | 2.294324 | 2.471e-09 | 9.584124 | 8.616e-09
2018-02-03 21:50 | 495379.4 | 840.0014 | 3 | 45 | 4.400307 | 3.031126 | 2.401344 | 2.471e-09 | 10.05427 | 8.616e-09
2018-02-03 21:52 | 495499.4 | 960.0002 | 3 | 45 | 4.4003 | 2.622341 | 2.495323 | 2.471e-09 | 10.4678 | 8.616e-09
2018-02-03 21:54 | 495619.4 | 1080.0014 | 3 | 45 | 4.400287 | 2.266689 | 2.576701 | 2.471e-09 | 10.82589 | 8.616e-09
2018-02-03 21:56 | 495739.4 | 1200.0002 | 3 | 45 | 4.400279 | 1.967615 | 2.6471 | 2.471e-09 | 11.13567 | 8.616e-09
2018-02-03 21:58 | 495859.4 | 1320.0005 | 3 | 45 | 4.400238 | 1.716745 | 2.708397 | 2.471e-09 | 11.40539 | 8.616e-09
2018-02-03 22:00 | 495979.4 | 1440.0001 | 3 | 45 | 4.400255 | 1.506245 | 2.762026 | 2.471e-09 | 11.64137 | 8.616e-09
2018-02-03 22:02 | 496099.4 | 1560.0014 | 3 | 45 | 4.400261 | 1.322366 | 2.80911 | 2.471e-09 | 11.84855 | 8.616e-09
2018-02-03 22:04 | 496219.4 | 1680.0009 | 3 | 45 | 4.400241 | 1.1591 | 2.850378 | 2.471e-09 | 12.03014 | 8.616e-09
2018-02-03 22:06 | 496339.4 | 1800.0014 | 3 | 45 | 4.40022 | 1.024389 | 2.886703 | 2.471e-09 | 12.18998 | 8.616e-09
2018-02-03 22:08 | 496459.4 | 1920.0001 | 3 | 45 | 4.400216 | 0.9093904 | 2.918887 | 2.471e-09 | 12.3316 | 8.616e-09
2018-02-03 22:10 | 496579.4 | 2040.0005 | 3 | 45 | 4.400228 | 0.8118744 | 2.94755 | 2.471e-09 | 12.45772 | 8.616e-09
2018-02-03 22:12 | 496699.4 | 2160.0002 | 3 | 45 | 4.400202 | 0.7227774 | 2.973115 | 2.471e-09 | 12.57021 | 8.616e-09
2018-02-03 22:14 | 496819.4 | 2280.0014 | 3 | 45 | 4.400208 | 0.6463394 | 2.995893 | 2.471e-09 | 12.67044 | 8.616e-09
2018-02-03 22:16 | 496939.4 | 2400.0009 | 3 | 45 | 4.400214 | 0.5814676 | 3.016325 | 2.471e-09 | 12.76035 | 8.616e-09
2018-02-03 22:18 | 497059.4 | 2520.0005 | 3 | 45 | 4.400203 | 0.5256691 | 3.034749 | 2.471e-09 | 12.84141 | 8.616e-09
2018-02-03 22:20 | 497179.4 | 2640.001 | 3 | 45 | 4.400209 | 0.4757986 | 3.051427 | 2.471e-09 | 12.9148 | 8.616e-09
2018-02-03 22:22 | 497299.4 | 2760.0014 | 3 | 45 | 4.400182 | 0.4288158 | 3.066489 | 2.471e-09 | 12.98108 | 8.616e-09
2018-02-03 22:24 | 497419.4 | 2880.001 | 3 | 45 | 4.40016 | 0.3899069 | 3.080127 | 2.471e-09 | 13.04109 | 8.616e-09
2018-02-03 22:26 | 497539.4 | 3000.0014 | 3 | 45 | 4.400192 | 0.3566484 | 3.092556 | 2.471e-09 | 13.09577 | 8.616e-09
2018-02-03 22:28 | 497659.4 | 3120.001 | 3 | 45 | 4.40014 | 0.3265276 | 3.103928 | 2.471e-09 | 13.14581 | 8.616e-09
2018-02-03 22:30 | 497779.4 | 3240.0005 | 3 | 45 | 4.400171 | 0.2982349 | 3.114344 | 2.471e-09 | 13.19165 | 8.616e-09
2018-02-03 22:32 | 497899.4 | 3360.0001 | 3 | 45 | 4.400146 | 0.2720442 | 3.123855 | 2.471e-09 | 13.2335 | 8.616e-09
2018-02-03 22:34 | 498019.4 | 3480.0006 | 3 | 45 | 4.400158 | 0.2513161 | 3.132577 | 2.471e-09 | 13.27188 | 8.616e-09
2018-02-03 22:36 | 498139.4 | 3600.0009 | 3 | 45 | 4.40018 | 0.2324038 | 3.140625 | 2.471e-09 | 13.30729 | 8.616e-09
2018-02-03 22:38 | 498259.4 | 3720.0005 | 3 | 45 | 4.40015 | 0.2143707 | 3.14806 | 2.471e-09 | 13.34 | 8.616e-09
2018-02-03 22:40 | 498379.4 | 3840.0009 | 3 | 45 | 4.400138 | 0.19666 | 3.154908 | 2.471e-09 | 13.37014 | 8.616e-09
2018-02-03 22:42 | 498499.4 | 3960.0013 | 3 | 45 | 4.400148 | 0.1816769 | 3.16122 | 2.471e-09 | 13.39791 | 8.616e-09
2018-02-03 22:44 | 498619.4 | 4080.0002 | 3 | 45 | 4.400163 | 0.1691256 | 3.16706 | 2.471e-09 | 13.4236 | 8.616e-09
2018-02-03 22:46 | 498739.4 | 4200.0005 | 3 | 45 | 4.400174 | 0.1577301 | 3.172489 | 2.471e-09 | 13.4475 | 8.616e-09
2018-02-03 22:48 | 498859.4 | 4320.0002 | 3 | 45 | 4.400102 | 0.1444426 | 3.177527 | 2.471e-09 | 13.46966 | 8.616e-09
2018-02-03 22:50 | 498979.4 | 4440.0022 | 3 | 45 | 4.400148 | 0.1344233 | 3.18218 | 2.471e-09 | 13.49014 | 8.616e-09
2018-02-03 22:52 | 499099.4 | 4560.0002 | 3 | 45 | 4.400167 | 0.1255198 | 3.186505 | 2.471e-09 | 13.50917 | 8.616e-09
2018-02-03 22:54 | 499219.4 | 4680.0014 | 3 | 45 | 4.400101 | 0.1161165 | 3.190532 | 2.471e-09 | 13.52689 | 8.616e-09
2018-02-03 22:56 | 499339.4 | 4800.0009 | 3 | 45 | 4.40007 | 0.1085491 | 3.194278 | 2.471e-09 | 13.54337 | 8.616e-09
2018-02-03 22:58 | 499459.4 | 4920.0014 | 3 | 45 | 4.400124 | 0.1003113 | 3.197773 | 2.471e-09 | 13.55875 | 8.616e-09
2018-02-03 23:00 | 499579.4 | 5040.001 | 3 | 45 | 4.400106 | 0.09302807 | 3.201006 | 2.471e-09 | 13.57297 | 8.616e-09
2018-02-03 23:02 | 499699.4 | 5160.0006 | 3 | 45 | 4.400113 | 0.08714485 | 3.204008 | 2.471e-09 | 13.58618 | 8.616e-09
2018-02-03 23:04 | 499819.4 | 5280.0009 | 3 | 45 | 4.400137 | 0.0820694 | 3.206822 | 2.471e-09 | 13.59857 | 8.616e-09
2018-02-03 23:04 | 499825.7 | 5286.2547 | 3 | 45 | 4.400154 | 0.08149719 | 3.206965 | 2.471e-09 | 13.59919 | 8.616e-09
2018-02-03 23:06 | 499945.7 | 120.0006 | 4 | 45 | 4.392581 | 0 | 3.206965 | 2.471e-09 | 13.59919 | 8.616e-09
2018-02-03 23:08 | 500065.7 | 240.001 | 4 | 45 | 4.391664 | 0 | 3.206965 | 2.471e-09 | 13.59919 | 8.616e-09
2018-02-03 23:09 | 500125.7 | 300.0031 | 4 | 45 | 4.391311 | 0 | 3.206965 | 2.471e-09 | 13.59919 | 8.616e-09
2018-02-03 23:11 | 500245.8 | 120.0006 | 5 | 45 | 4.09652 | -3.259805 | 3.206965 | 0.1086509 | 13.59919 | 0.4490048
2018-02-03 23:13 | 500365.8 | 240.0001 | 5 | 45 | 4.05639 | -3.260141 | 3.206965 | 0.2173203 | 13.59919 | 0.8919719
2018-02-03 23:15 | 500485.8 | 360.0007 | 5 | 45 | 4.015661 | -3.259898 | 3.206965 | 0.3259912 | 13.59919 | 1.330597
2018-02-03 23:17 | 500605.8 | 480.001 | 5 | 45 | 3.97464 | -3.2602 | 3.206965 | 0.4346548 | 13.59919 | 1.764699
2018-02-03 23:19 | 500725.8 | 600.0014 | 5 | 45 | 3.935275 | -3.260195 | 3.206965 | 0.5433173 | 13.59919 | 2.194445
2018-02-03 23:21 | 500845.8 | 720.0003 | 5 | 45 | 3.897414 | -3.260181 | 3.206965 | 0.6519787 | 13.59919 | 2.619983
2018-02-03 23:23 | 500965.8 | 840.0006 | 5 | 45 | 3.859973 | -3.259846 | 3.206965 | 0.7606243 | 13.59919 | 3.041384
2018-02-03 23:25 | 501085.8 | 960.001 | 5 | 45 | 3.8221 | -3.259885 | 3.206965 | 0.8692952 | 13.59919 | 3.458789
2018-02-03 23:27 | 501205.8 | 1080.0014 | 5 | 45 | 3.786151 | -3.259792 | 3.206965 | 0.9779576 | 13.59919 | 3.872135
2018-02-03 23:29 | 501325.8 | 1200.0001 | 5 | 45 | 3.752031 | -3.260083 | 3.206965 | 1.086619 | 13.59919 | 4.281666
2018-02-03 23:31 | 501445.8 | 1320.0005 | 5 | 45 | 3.720874 | -3.259972 | 3.206965 | 1.195276 | 13.59919 | 4.687645
2018-02-03 23:33 | 501565.8 | 1440.0003 | 5 | 45 | 3.690882 | -3.26018 | 3.206965 | 1.303944 | 13.59919 | 5.090354
2018-02-03 23:35 | 501685.8 | 1560.001 | 5 | 45 | 3.662416 | -3.259861 | 3.206965 | 1.412604 | 13.59919 | 5.489828
2018-02-03 23:37 | 501805.8 | 1680.0019 | 5 | 45 | 3.6369 | -3.260163 | 3.206965 | 1.521266 | 13.59919 | 5.886385
2018-02-03 23:39 | 501925.8 | 1800.0014 | 5 | 45 | 3.613808 | -3.260155 | 3.206965 | 1.629919 | 13.59919 | 6.280267
2018-02-03 23:41 | 502045.8 | 1920.0003 | 5 | 45 | 3.59207 | -3.259799 | 3.206965 | 1.738577 | 13.59919 | 6.671747
2018-02-03 23:43 | 502165.8 | 2040.0006 | 5 | 45 | 3.570727 | -3.260177 | 3.206965 | 1.847235 | 13.59919 | 7.060888
2018-02-03 23:45 | 502285.8 | 2160.0003 | 5 | 45 | 3.552079 | -3.260016 | 3.206965 | 1.955895 | 13.59919 | 7.447845
2018-02-03 23:47 | 502405.8 | 2280.0006 | 5 | 45 | 3.535608 | -3.259828 | 3.206965 | 2.06456 | 13.59919 | 7.832918
2018-02-03 23:49 | 502525.8 | 2400.0003 | 5 | 45 | 3.520907 | -3.260133 | 3.206965 | 2.173223 | 13.59919 | 8.216307
2018-02-03 23:51 | 502645.8 | 2520.0017 | 5 | 45 | 3.505904 | -3.260144 | 3.206965 | 2.281883 | 13.59919 | 8.598085
2018-02-03 23:53 | 502765.8 | 2640.0011 | 5 | 45 | 3.490334 | -3.26018 | 3.206965 | 2.390532 | 13.59919 | 8.978134
2018-02-03 23:55 | 502885.8 | 2760.0014 | 5 | 45 | 3.475651 | -3.260141 | 3.206965 | 2.499207 | 13.59919 | 9.35665
2018-02-03 23:57 | 503005.8 | 2880.0002 | 5 | 45 | 3.459814 | -3.25987 | 3.206965 | 2.607869 | 13.59919 | 9.733474
2018-02-03 23:59 | 503125.8 | 3000.0005 | 5 | 45 | 3.439959 | -3.260143 | 3.206965 | 2.716531 | 13.59919 | 10.10839
2018-02-04 00:01 | 503245.8 | 3120.0002 | 5 | 45 | 3.41089 | -3.260163 | 3.206965 | 2.825197 | 13.59919 | 10.48073
2018-02-04 00:03 | 503365.8 | 3240.0006 | 5 | 45 | 3.369138 | -3.260139 | 3.206965 | 2.933859 | 13.59919 | 10.84924
2018-02-04 00:05 | 503485.8 | 3360.001 | 5 | 45 | 3.301035 | -3.259885 | 3.206965 | 3.042521 | 13.59919 | 11.21199
2018-02-04 00:07 | 503605.8 | 3480.0005 | 5 | 45 | 3.162135 | -3.26017 | 3.206965 | 3.151185 | 13.59919 | 11.56425
2018-02-04 00:08 | 503666.5 | 3540.6993 | 5 | 45 | 2.999992 | -3.259758 | 3.206965 | 3.206137 | 13.59919 | 11.73417
2018-02-04 00:10 | 503786.5 | 120.0011 | 6 | 45 | 3.460484 | 0 | 3.206965 | 3.206137 | 13.59919 | 11.73417
2018-02-04 00:12 | 503906.5 | 240 | 6 | 45 | 3.480765 | 0 | 3.206965 | 3.206137 | 13.59919 | 11.73417
2018-02-04 00:13 | 503966.5 | 300.0043 | 6 | 45 | 3.484907 | 0 | 3.206965 | 3.206137 | 13.59919 | 11.73417
2018-02-04 00:13 | 503966.6 | 0.0025 | 7 | 46 | 3.484802 | 0 | 0 | 0 | 0 | 0
2018-02-04 00:15 | 504086.6 | 120.0018 | 2 | 46 | 4.035077 | 4.890131 | 0.1624032 | 0 | 0.6419125 | 0
2018-02-04 00:17 | 504206.6 | 240.0012 | 2 | 46 | 4.07619 | 4.890165 | 0.3253964 | 0 | 1.302835 | 0
2018-02-04 00:19 | 504326.6 | 360.0015 | 2 | 46 | 4.114112 | 4.890118 | 0.4883898 | 0 | 1.970453 | 0
2018-02-04 00:21 | 504446.6 | 480.0002 | 2 | 46 | 4.14174 | 4.890093 | 0.6513758 | 0 | 2.643345 | 0
2018-02-04 00:23 | 504566.6 | 600.0011 | 2 | 46 | 4.166722 | 4.890051 | 0.8143808 | 0 | 3.3205 | 0
2018-02-04 00:25 | 504686.6 | 720.0003 | 2 | 46 | 4.192668 | 4.890078 | 0.977365 | 0 | 4.001686 | 0
2018-02-04 00:27 | 504806.6 | 840.0014 | 2 | 46 | 4.200305 | 4.553162 | 1.136088 | 0 | 4.6682 | 0
2018-02-04 00:29 | 504926.6 | 960.0011 | 2 | 46 | 4.200306 | 4.159801 | 1.281048 | 0 | 5.277075 | 0
2018-02-04 00:31 | 505046.6 | 1080.0007 | 2 | 46 | 4.200285 | 3.828537 | 1.414075 | 0 | 5.835826 | 0
2018-02-04 00:33 | 505166.6 | 1200.0003 | 2 | 46 | 4.200289 | 3.532806 | 1.536633 | 0 | 6.350602 | 0
2018-02-04 00:35 | 505281.3 | 1314.6658 | 2 | 46 | 4.200255 | 3.259995 | 1.644815 | 0 | 6.805 | 0
2018-02-04 00:37 | 505401.3 | 120.0013 | 3 | 46 | 4.221585 | 3.260054 | 1.75308 | 0 | 7.26076 | 0
2018-02-04 00:39 | 505521.3 | 240.0001 | 3 | 46 | 4.247587 | 3.26013 | 1.861746 | 0 | 7.720896 | 0
2018-02-04 00:41 | 505641.3 | 360.0005 | 3 | 46 | 4.27589 | 3.260168 | 1.970409 | 0 | 8.183968 | 0
2018-02-04 00:43 | 505761.3 | 480.001 | 3 | 46 | 4.306237 | 3.260187 | 2.079078 | 0 | 8.650249 | 0
2018-02-04 00:45 | 505881.3 | 600.0013 | 3 | 46 | 4.340369 | 3.260124 | 2.187746 | 0 | 9.120008 | 0
2018-02-04 00:47 | 506001.3 | 720.0001 | 3 | 46 | 4.378356 | 3.260151 | 2.296405 | 0 | 9.593677 | 0
2018-02-04 00:49 | 506121.3 | 840.0013 | 3 | 46 | 4.400317 | 3.006659 | 2.403045 | 0 | 10.06225 | 0
2018-02-04 00:51 | 506241.3 | 960.0002 | 3 | 46 | 4.400294 | 2.604851 | 2.496273 | 0 | 10.47249 | 0
2018-02-04 00:53 | 506361.3 | 1080.0014 | 3 | 46 | 4.400279 | 2.26483 | 2.577304 | 0 | 10.82904 | 0
2018-02-04 00:55 | 506481.3 | 1200.0011 | 3 | 46 | 4.400286 | 1.960635 | 2.647634 | 0 | 11.13852 | 0
2018-02-04 00:57 | 506601.3 | 1320.0005 | 3 | 46 | 4.400283 | 1.70821 | 2.708632 | 0 | 11.40693 | 0
2018-02-04 00:59 | 506721.3 | 1440.001 | 3 | 46 | 4.400263 | 1.495866 | 2.761936 | 0 | 11.64148 | 0
2018-02-04 01:01 | 506841.3 | 1560.0013 | 3 | 46 | 4.400247 | 1.317091 | 2.808744 | 0 | 11.84744 | 0
2018-02-04 01:03 | 506961.3 | 1680.0003 | 3 | 46 | 4.400253 | 1.159593 | 2.849982 | 0 | 12.0289 | 0
2018-02-04 01:05 | 507081.3 | 1800.0014 | 3 | 46 | 4.400269 | 1.021211 | 2.886242 | 0 | 12.18845 | 0
2018-02-04 01:07 | 507201.3 | 1920.001 | 3 | 46 | 4.400219 | 0.9061213 | 2.9183 | 0 | 12.32952 | 0
2018-02-04 01:09 | 507321.3 | 2040.0014 | 3 | 46 | 4.40024 | 0.8084192 | 2.946818 | 0 | 12.455 | 0
2018-02-04 01:11 | 507441.3 | 2160.001 | 3 | 46 | 4.400222 | 0.7239466 | 2.972317 | 0 | 12.5672 | 0
2018-02-04 01:13 | 507561.3 | 2280.0005 | 3 | 46 | 4.400213 | 0.6465282 | 2.995124 | 0 | 12.66756 | 0
2018-02-04 01:15 | 507681.3 | 2400.0002 | 3 | 46 | 4.400243 | 0.5806093 | 3.015518 | 0 | 12.7573 | 0
2018-02-04 01:17 | 507801.3 | 2520.0013 | 3 | 46 | 4.400159 | 0.5222301 | 3.033875 | 0 | 12.83807 | 0
2018-02-04 01:19 | 507921.3 | 2640.0002 | 3 | 46 | 4.400175 | 0.4742746 | 3.050483 | 0 | 12.91115 | 0
2018-02-04 01:21 | 508041.3 | 2760.0005 | 3 | 46 | 4.400179 | 0.4300203 | 3.065555 | 0 | 12.97747 | 0
2018-02-04 01:23 | 508161.3 | 2880.0001 | 3 | 46 | 4.400159 | 0.3892756 | 3.079199 | 0 | 13.0375 | 0
2018-02-04 01:25 | 508281.3 | 3000.0013 | 3 | 46 | 4.400185 | 0.3551483 | 3.091602 | 0 | 13.09208 | 0
2018-02-04 01:27 | 508401.3 | 3120.0002 | 3 | 46 | 4.400205 | 0.3257971 | 3.102934 | 0 | 13.14194 | 0
2018-02-04 01:29 | 508521.3 | 3240.0014 | 3 | 46 | 4.400156 | 0.298893 | 3.113335 | 0 | 13.18771 | 0
2018-02-04 01:31 | 508641.3 | 3360.0002 | 3 | 46 | 4.400167 | 0.2734013 | 3.122876 | 0 | 13.22969 | 0
2018-02-04 01:33 | 508761.3 | 3480.0006 | 3 | 46 | 4.400176 | 0.2512331 | 3.131605 | 0 | 13.2681 | 0
2018-02-04 01:35 | 508881.3 | 3600.0001 | 3 | 46 | 4.400198 | 0.2320805 | 3.139647 | 0 | 13.30348 | 0
2018-02-04 01:37 | 509001.3 | 3720.0005 | 3 | 46 | 4.400163 | 0.2143583 | 3.147075 | 0 | 13.33617 | 0
2018-02-04 01:39 | 509121.3 | 3840.0003 | 3 | 46 | 4.400071 | 0.1975098 | 3.153959 | 0 | 13.36646 | 0
2018-02-04 01:41 | 509241.3 | 3960.0013 | 3 | 46 | 4.400134 | 0.1823282 | 3.160299 | 0 | 13.39436 | 0
2018-02-04 01:43 | 509361.3 | 4080.0001 | 3 | 46 | 4.400154 | 0.1688805 | 3.166155 | 0 | 13.42013 | 0
2018-02-04 01:45 | 509481.3 | 4200.0005 | 3 | 46 | 4.400146 | 0.1572762 | 3.171582 | 0 | 13.44401 | 0
2018-02-04 01:47 | 509601.3 | 4320.0002 | 3 | 46 | 4.400097 | 0.1457977 | 3.176638 | 0 | 13.46625 | 0
2018-02-04 01:49 | 509721.3 | 4440.0023 | 3 | 46 | 4.400152 | 0.1354904 | 3.181336 | 0 | 13.48692 | 0
2018-02-04 01:51 | 509841.3 | 4560.0003 | 3 | 46 | 4.400105 | 0.1254015 | 3.185677 | 0 | 13.50603 | 0
2018-02-04 01:53 | 509961.3 | 4680.0014 | 3 | 46 | 4.400155 | 0.1174736 | 3.189706 | 0 | 13.52375 | 0
2018-02-04 01:55 | 510081.3 | 4800.0003 | 3 | 46 | 4.400136 | 0.1095829 | 3.193473 | 0 | 13.54033 | 0
2018-02-04 01:57 | 510201.3 | 4920.0006 | 3 | 46 | 4.400138 | 0.1021051 | 3.196989 | 0 | 13.5558 | 0
2018-02-04 01:59 | 510321.3 | 5040.001 | 3 | 46 | 4.400088 | 0.09344482 | 3.200247 | 0 | 13.57013 | 0
2018-02-04 02:01 | 510441.3 | 5160.0007 | 3 | 46 | 4.40014 | 0.08808899 | 3.203278 | 0 | 13.58347 | 0
2018-02-04 02:03 | 510561.3 | 5280.0001 | 3 | 46 | 4.400166 | 0.08281898 | 3.206109 | 0 | 13.59593 | 0
2018-02-04 02:03 | 510575.5 | 5294.1446 | 3 | 46 | 4.400118 | 0.08148766 | 3.206432 | 0 | 13.59735 | 0
2018-02-04 02:05 | 510695.5 | 120.0005 | 4 | 46 | 4.392487 | 0 | 3.206432 | 0 | 13.59735 | 0
2018-02-04 02:07 | 510815.5 | 240.0001 | 4 | 46 | 4.391602 | 0 | 3.206432 | 0 | 13.59735 | 0
2018-02-04 02:08 | 510875.5 | 300.002 | 4 | 46 | 4.391253 | 0 | 3.206432 | 0 | 13.59735 | 0
2018-02-04 02:10 | 510995.6 | 120.0006 | 5 | 46 | 4.094868 | -3.260119 | 3.206432 | 0.1086535 | 13.59735 | 0.4488708
2018-02-04 02:12 | 511115.6 | 240.0003 | 5 | 46 | 4.054665 | -3.26007 | 3.206432 | 0.2173236 | 13.59735 | 0.8916366
2018-02-04 02:14 | 511235.6 | 360.0015 | 5 | 46 | 4.015323 | -3.260155 | 3.206432 | 0.3259923 | 13.59735 | 1.330125
2018-02-04 02:16 | 511355.6 | 480.0003 | 5 | 46 | 3.974288 | -3.260141 | 3.206432 | 0.4346559 | 13.59735 | 1.764226
2018-02-04 02:18 | 511475.6 | 600.0023 | 5 | 46 | 3.934523 | -3.260153 | 3.206432 | 0.543331 | 13.59735 | 2.193956
2018-02-04 02:20 | 511595.6 | 720.0011 | 5 | 46 | 3.89602 | -3.260121 | 3.206432 | 0.6519759 | 13.59735 | 2.619318
2018-02-04 02:22 | 511715.6 | 840.0006 | 5 | 46 | 3.859233 | -3.26013 | 3.206432 | 0.7606442 | 13.59735 | 3.04068
2018-02-04 02:24 | 511835.6 | 960.0003 | 5 | 46 | 3.822548 | -3.259806 | 3.206432 | 0.869323 | 13.59735 | 3.458107
2018-02-04 02:26 | 511955.6 | 1080.0008 | 5 | 46 | 3.785483 | -3.259943 | 3.206432 | 0.977998 | 13.59735 | 3.871489
2018-02-04 02:28 | 512075.6 | 1200.0011 | 5 | 46 | 3.751032 | -3.260128 | 3.206432 | 1.086662 | 13.59735 | 4.280939
2018-02-04 02:30 | 512195.6 | 1320.0015 | 5 | 46 | 3.71965 | -3.260163 | 3.206432 | 1.195324 | 13.59735 | 4.686794
2018-02-04 02:32 | 512315.6 | 1440.0011 | 5 | 46 | 3.690797 | -3.260118 | 3.206432 | 1.303989 | 13.59735 | 5.089412
2018-02-04 02:34 | 512435.6 | 1560.0015 | 5 | 46 | 3.662224 | -3.260053 | 3.206432 | 1.412652 | 13.59735 | 5.48891
2018-02-04 02:36 | 512555.6 | 1680.0003 | 5 | 46 | 3.636331 | -3.260137 | 3.206432 | 1.521308 | 13.59735 | 5.885396
2018-02-04 02:38 | 512675.6 | 1800.0006 | 5 | 46 | 3.612753 | -3.260131 | 3.206432 | 1.629976 | 13.59735 | 6.279251
2018-02-04 02:40 | 512795.6 | 1920.0012 | 5 | 46 | 3.591688 | -3.260209 | 3.206432 | 1.738642 | 13.59735 | 6.670673
2018-02-04 02:42 | 512915.6 | 2040.0007 | 5 | 46 | 3.571508 | -3.260115 | 3.206432 | 1.847303 | 13.59735 | 7.05985
2018-02-04 02:44 | 513035.6 | 2160.0002 | 5 | 46 | 3.552104 | -3.260137 | 3.206432 | 1.955963 | 13.59735 | 7.44685
2018-02-04 02:46 | 513155.6 | 2280.0009 | 5 | 46 | 3.535348 | -3.260177 | 3.206432 | 2.064624 | 13.59735 | 7.8319
2018-02-04 02:48 | 513275.6 | 2400.001 | 5 | 46 | 3.520271 | -3.260158 | 3.206432 | 2.173286 | 13.59735 | 8.215215
2018-02-04 02:50 | 513395.6 | 2520.0016 | 5 | 46 | 3.506265 | -3.260064 | 3.206432 | 2.28196 | 13.59735 | 8.597025
2018-02-04 02:52 | 513515.6 | 2640.0011 | 5 | 46 | 3.490906 | -3.260103 | 3.206432 | 2.390622 | 13.59735 | 8.977203
2018-02-04 02:54 | 513635.6 | 2760.0015 | 5 | 46 | 3.475487 | -3.260118 | 3.206432 | 2.499283 | 13.59735 | 9.355691
2018-02-04 02:56 | 513755.6 | 2880.0011 | 5 | 46 | 3.45899 | -3.26009 | 3.206432 | 2.607955 | 13.59735 | 9.732505
2018-02-04 02:58 | 513875.6 | 3000.0015 | 5 | 46 | 3.439926 | -3.260097 | 3.206432 | 2.716616 | 13.59735 | 10.10736
2018-02-04 03:00 | 513995.6 | 3120.0002 | 5 | 46 | 3.412617 | -3.260068 | 3.206432 | 2.825269 | 13.59735 | 10.47975
2018-02-04 03:02 | 514115.6 | 3240.0015 | 5 | 46 | 3.369411 | -3.259832 | 3.206432 | 2.933952 | 13.59735 | 10.84844
2018-02-04 03:04 | 514235.6 | 3360.001 | 5 | 46 | 3.299887 | -3.260093 | 3.206432 | 3.042609 | 13.59735 | 11.21113
2018-02-04 03:06 | 514355.6 | 3480.0006 | 5 | 46 | 3.158588 | -3.260181 | 3.206432 | 3.151277 | 13.59735 | 11.56312
2018-02-04 03:07 | 514415.1 | 3539.4721 | 5 | 46 | 2.999993 | -3.260093 | 3.206432 | 3.205137 | 13.59735 | 11.72955
2018-02-04 03:09 | 514535.1 | 120.001 | 6 | 46 | 3.460003 | 0 | 3.206432 | 3.205137 | 13.59735 | 11.72955
2018-02-04 03:11 | 514655.1 | 240.0009 | 6 | 46 | 3.480306 | 0 | 3.206432 | 3.205137 | 13.59735 | 11.72955
2018-02-04 03:12 | 514715.1 | 300.0029 | 6 | 46 | 3.484369 | 0 | 3.206432 | 3.205137 | 13.59735 | 11.72955
2018-02-04 03:12 | 514715.1 | 0.0025 | 7 | 47 | 3.48436 | 0 | 0 | 0 | 0 | 0
2018-02-04 03:14 | 514835.2 | 120.0007 | 2 | 47 | 4.035751 | 4.889818 | 0.1624075 | 1.54e-10 | 0.6419199 | 5.36e-10
2018-02-04 03:16 | 514955.2 | 240.001 | 2 | 47 | 4.076159 | 4.890144 | 0.3254023 | 1.54e-10 | 1.302926 | 5.36e-10
2018-02-04 03:18 | 515075.2 | 360.0007 | 2 | 47 | 4.112446 | 4.889839 | 0.4883916 | 1.54e-10 | 1.970376 | 5.36e-10
2018-02-04 03:20 | 515195.2 | 480.0002 | 2 | 47 | 4.14143 | 4.890171 | 0.6513861 | 1.54e-10 | 2.643156 | 5.36e-10
2018-02-04 03:22 | 515315.2 | 600.0032 | 2 | 47 | 4.166615 | 4.890135 | 0.8143894 | 1.54e-10 | 3.320262 | 5.36e-10
2018-02-04 03:24 | 515435.2 | 720.0002 | 2 | 47 | 4.192975 | 4.889809 | 0.9773958 | 1.54e-10 | 4.001585 | 5.36e-10
2018-02-04 03:26 | 515555.2 | 840.0007 | 2 | 47 | 4.200318 | 4.571564 | 1.136362 | 1.54e-10 | 4.669127 | 5.36e-10
2018-02-04 03:28 | 515675.2 | 960.0002 | 2 | 47 | 4.200271 | 4.177795 | 1.28213 | 1.54e-10 | 5.281394 | 5.36e-10
2018-02-04 03:30 | 515795.2 | 1080.0015 | 2 | 47 | 4.20029 | 3.833839 | 1.415493 | 1.54e-10 | 5.841557 | 5.36e-10
2018-02-04 03:32 | 515915.2 | 1200.0003 | 2 | 47 | 4.200288 | 3.529079 | 1.538147 | 1.54e-10 | 6.356738 | 5.36e-10
2018-02-04 03:34 | 516030.3 | 1315.1562 | 2 | 47 | 4.200208 | 3.259991 | 1.646673 | 1.54e-10 | 6.812577 | 5.36e-10
2018-02-04 03:36 | 516150.3 | 120.0008 | 3 | 47 | 4.220326 | 3.259886 | 1.754949 | 1.54e-10 | 7.26832 | 5.36e-10
2018-02-04 03:38 | 516270.3 | 240.0003 | 3 | 47 | 4.247069 | 3.259809 | 1.86361 | 1.54e-10 | 7.728333 | 5.36e-10
2018-02-04 03:40 | 516390.3 | 360.0008 | 3 | 47 | 4.27602 | 3.260149 | 1.97226 | 1.54e-10 | 8.191329 | 5.36e-10
2018-02-04 03:42 | 516510.3 | 480.0003 | 3 | 47 | 4.306954 | 3.259823 | 2.08092 | 1.54e-10 | 8.657623 | 5.36e-10
2018-02-04 03:44 | 516630.3 | 600.0023 | 3 | 47 | 4.340162 | 3.259846 | 2.189586 | 1.54e-10 | 9.127413 | 5.36e-10
2018-02-04 03:46 | 516750.3 | 720.0002 | 3 | 47 | 4.377775 | 3.260155 | 2.298242 | 1.54e-10 | 9.60099 | 5.36e-10
2018-02-04 03:48 | 516870.3 | 840.0008 | 3 | 47 | 4.400318 | 3.003044 | 2.404841 | 1.54e-10 | 10.06937 | 5.36e-10
2018-02-04 03:50 | 516990.3 | 960.001 | 3 | 47 | 4.400286 | 2.593979 | 2.497844 | 1.54e-10 | 10.47861 | 5.36e-10
2018-02-04 03:52 | 517110.3 | 1080.0008 | 3 | 47 | 4.40027 | 2.259008 | 2.578553 | 1.54e-10 | 10.83375 | 5.36e-10
2018-02-04 03:54 | 517230.3 | 1200.0003 | 3 | 47 | 4.400291 | 1.965513 | 2.648857 | 1.54e-10 | 11.14311 | 5.36e-10
2018-02-04 03:56 | 517350.3 | 1320.0023 | 3 | 47 | 4.400273 | 1.705584 | 2.70991 | 1.54e-10 | 11.41176 | 5.36e-10
2018-02-04 03:58 | 517470.3 | 1440.0003 | 3 | 47 | 4.400262 | 1.49157 | 2.763087 | 1.54e-10 | 11.64575 | 5.36e-10
2018-02-04 04:00 | 517590.3 | 1560.0007 | 3 | 47 | 4.400249 | 1.310797 | 2.809696 | 1.54e-10 | 11.85084 | 5.36e-10
2018-02-04 04:02 | 517710.3 | 1680.0003 | 3 | 47 | 4.40027 | 1.158148 | 2.850785 | 1.54e-10 | 12.03165 | 5.36e-10
2018-02-04 04:04 | 517830.3 | 1800.0007 | 3 | 47 | 4.400276 | 1.021112 | 2.887051 | 1.54e-10 | 12.19123 | 5.36e-10
2018-02-04 04:06 | 517950.3 | 1920.0002 | 3 | 47 | 4.400213 | 0.9026375 | 2.919035 | 1.54e-10 | 12.33196 | 5.36e-10
2018-02-04 04:08 | 518070.3 | 2040.0007 | 3 | 47 | 4.400235 | 0.8039894 | 2.947438 | 1.54e-10 | 12.45694 | 5.36e-10
2018-02-04 04:10 | 518190.3 | 2160.0003 | 3 | 47 | 4.40025 | 0.7207069 | 2.972788 | 1.54e-10 | 12.56848 | 5.36e-10
2018-02-04 04:12 | 518310.3 | 2280.0007 | 3 | 47 | 4.400182 | 0.6447296 | 2.995516 | 1.54e-10 | 12.66849 | 5.36e-10
2018-02-04 04:14 | 518430.3 | 2400.0003 | 3 | 47 | 4.400213 | 0.5779171 | 3.015878 | 1.54e-10 | 12.75809 | 5.36e-10
2018-02-04 04:16 | 518550.3 | 2520.0007 | 3 | 47 | 4.400165 | 0.5199852 | 3.034162 | 1.54e-10 | 12.83854 | 5.36e-10
2018-02-04 04:18 | 518670.3 | 2640.001 | 3 | 47 | 4.400176 | 0.4713659 | 3.050674 | 1.54e-10 | 12.9112 | 5.36e-10
2018-02-04 04:20 | 518790.3 | 2760 | 3 | 47 | 4.400179 | 0.4283533 | 3.065663 | 1.54e-10 | 12.97715 | 5.36e-10
2018-02-04 04:22 | 518910.3 | 2880.0003 | 3 | 47 | 4.400205 | 0.3893003 | 3.079289 | 1.54e-10 | 13.03711 | 5.36e-10
2018-02-04 04:24 | 519030.3 | 3000 | 3 | 47 | 4.400201 | 0.3544703 | 3.091653 | 1.54e-10 | 13.09152 | 5.36e-10
2018-02-04 04:26 | 519150.3 | 3120.0003 | 3 | 47 | 4.400159 | 0.3233137 | 3.102928 | 1.54e-10 | 13.14113 | 5.36e-10
2018-02-04 04:28 | 519270.3 | 3240.0007 | 3 | 47 | 4.400209 | 0.2975693 | 3.113256 | 1.54e-10 | 13.18657 | 5.36e-10
2018-02-04 04:30 | 519390.3 | 3360.001 | 3 | 47 | 4.400187 | 0.2735882 | 3.122757 | 1.54e-10 | 13.22838 | 5.36e-10
2018-02-04 04:32 | 519510.3 | 3480 | 3 | 47 | 4.400182 | 0.250391 | 3.131465 | 1.54e-10 | 13.26669 | 5.36e-10
2018-02-04 04:34 | 519630.3 | 3600.001 | 3 | 47 | 4.400131 | 0.2297764 | 3.139464 | 1.54e-10 | 13.30189 | 5.36e-10
2018-02-04 04:36 | 519750.3 | 3720.0014 | 3 | 47 | 4.400143 | 0.2129297 | 3.146838 | 1.54e-10 | 13.33434 | 5.36e-10
2018-02-04 04:38 | 519870.3 | 3840.0003 | 3 | 47 | 4.400135 | 0.1971312 | 3.153674 | 1.54e-10 | 13.36442 | 5.36e-10
2018-02-04 04:40 | 519990.3 | 3960.0007 | 3 | 47 | 4.400185 | 0.1827803 | 3.160004 | 1.54e-10 | 13.39227 | 5.36e-10
2018-02-04 04:42 | 520110.3 | 4080.001 | 3 | 47 | 4.400165 | 0.1684484 | 3.165834 | 1.54e-10 | 13.41793 | 5.36e-10
2018-02-04 04:44 | 520230.3 | 4200.0007 | 3 | 47 | 4.400151 | 0.1562443 | 3.171236 | 1.54e-10 | 13.44169 | 5.36e-10
2018-02-04 04:46 | 520350.3 | 4320.0004 | 3 | 47 | 4.400137 | 0.1451225 | 3.17625 | 1.54e-10 | 13.46375 | 5.36e-10
2018-02-04 04:48 | 520470.3 | 4440 | 3 | 47 | 4.400146 | 0.1351471 | 3.180918 | 1.54e-10 | 13.48429 | 5.36e-10
2018-02-04 04:50 | 520590.3 | 4560.0004 | 3 | 47 | 4.400121 | 0.1243134 | 3.185244 | 1.54e-10 | 13.50333 | 5.36e-10
2018-02-04 04:52 | 520710.3 | 4680.0008 | 3 | 47 | 4.400113 | 0.1157541 | 3.189251 | 1.54e-10 | 13.52096 | 5.36e-10
2018-02-04 04:54 | 520830.3 | 4800.001 | 3 | 47 | 4.400118 | 0.1078482 | 3.192984 | 1.54e-10 | 13.53739 | 5.36e-10
2018-02-04 04:56 | 520950.3 | 4920.0023 | 3 | 47 | 4.400097 | 0.1003065 | 3.196468 | 1.54e-10 | 13.55272 | 5.36e-10
2018-02-04 04:58 | 521070.3 | 5040.0003 | 3 | 47 | 4.400114 | 0.09376812 | 3.199715 | 1.54e-10 | 13.567 | 5.36e-10
2018-02-04 05:00 | 521190.3 | 5160.0014 | 3 | 47 | 4.40016 | 0.08748817 | 3.202727 | 1.54e-10 | 13.58026 | 5.36e-10
2018-02-04 05:02 | 521308.4 | 5278.0351 | 3 | 47 | 4.400122 | 0.08149529 | 3.205481 | 1.54e-10 | 13.59237 | 5.36e-10
2018-02-04 05:04 | 521428.4 | 120.0005 | 4 | 47 | 4.392502 | 0 | 3.205481 | 1.54e-10 | 13.59237 | 5.36e-10
2018-02-04 05:06 | 521548.4 | 240 | 4 | 47 | 4.39152 | 0 | 3.205481 | 1.54e-10 | 13.59237 | 5.36e-10
2018-02-04 05:07 | 521608.4 | 300.0012 | 4 | 47 | 4.391228 | 0 | 3.205481 | 1.54e-10 | 13.59237 | 5.36e-10
2018-02-04 05:09 | 521728.5 | 120.0023 | 5 | 47 | 4.094488 | -3.260153 | 3.205481 | 0.1086599 | 13.59237 | 0.4488809
2018-02-04 05:11 | 521848.5 | 240.0003 | 5 | 47 | 4.05383 | -3.260128 | 3.205481 | 0.2173193 | 13.59237 | 0.8915469
2018-02-04 05:13 | 521968.5 | 360.0006 | 5 | 47 | 4.01456 | -3.260119 | 3.205481 | 0.3259823 | 13.59237 | 1.329903
2018-02-04 05:15 | 522088.5 | 480.0002 | 5 | 47 | 3.974993 | -3.260157 | 3.205481 | 0.4346352 | 13.59237 | 1.763956
2018-02-04 05:17 | 522208.5 | 600.0005 | 5 | 47 | 3.934194 | -3.259832 | 3.205481 | 0.5433203 | 13.59237 | 2.193761
2018-02-04 05:19 | 522328.5 | 720.0018 | 5 | 47 | 3.895355 | -3.260168 | 3.205481 | 0.6519884 | 13.59237 | 2.619154
2018-02-04 05:21 | 522448.5 | 840.0005 | 5 | 47 | 3.85794 | -3.260151 | 3.205481 | 0.7606363 | 13.59237 | 3.040334
2018-02-04 05:23 | 522568.5 | 960.0018 | 5 | 47 | 3.822118 | -3.26013 | 3.205481 | 0.869318 | 13.59237 | 3.457672
2018-02-04 05:25 | 522688.5 | 1080.0006 | 5 | 47 | 3.786039 | -3.260111 | 3.205481 | 0.9779869 | 13.59237 | 3.871067
2018-02-04 05:27 | 522808.5 | 1200.0018 | 5 | 47 | 3.750747 | -3.260118 | 3.205481 | 1.086655 | 13.59237 | 4.280533
2018-02-04 05:29 | 522928.5 | 1320.0006 | 5 | 47 | 3.71898 | -3.260108 | 3.205481 | 1.195316 | 13.59237 | 4.68634
2018-02-04 05:31 | 523048.5 | 1440.001 | 5 | 47 | 3.69001 | -3.260111 | 3.205481 | 1.303986 | 13.59237 | 5.088881
2018-02-04 05:33 | 523168.5 | 1560.0006 | 5 | 47 | 3.662883 | -3.260115 | 3.205481 | 1.412637 | 13.59237 | 5.488323
2018-02-04 05:35 | 523288.5 | 1680.001 | 5 | 47 | 3.636194 | -3.260101 | 3.205481 | 1.521315 | 13.59237 | 5.88494
2018-02-04 05:37 | 523408.5 | 1800.0014 | 5 | 47 | 3.612162 | -3.260163 | 3.205481 | 1.629964 | 13.59237 | 6.278679
2018-02-04 05:39 | 523528.5 | 1920.0018 | 5 | 47 | 3.590407 | -3.260117 | 3.205481 | 1.738644 | 13.59237 | 6.670045
2018-02-04 05:41 | 523648.5 | 2040.0006 | 5 | 47 | 3.571054 | -3.260091 | 3.205481 | 1.847303 | 13.59237 | 7.059112
2018-02-04 05:43 | 523768.5 | 2160.0011 | 5 | 47 | 3.552368 | -3.260117 | 3.205481 | 1.955966 | 13.59237 | 7.446139
2018-02-04 05:45 | 523888.5 | 2280.0007 | 5 | 47 | 3.534642 | -3.260121 | 3.205481 | 2.064633 | 13.59237 | 7.831171
2018-02-04 05:47 | 524008.5 | 2400.0005 | 5 | 47 | 3.519253 | -3.260133 | 3.205481 | 2.173303 | 13.59237 | 8.21443
2018-02-04 05:49 | 524128.5 | 2520.0005 | 5 | 47 | 3.505239 | -3.260111 | 3.205481 | 2.281962 | 13.59237 | 8.596046
2018-02-04 05:51 | 524248.5 | 2640.001 | 5 | 47 | 3.491368 | -3.260137 | 3.205481 | 2.390623 | 13.59237 | 8.976191
2018-02-04 05:53 | 524368.5 | 2760.0023 | 5 | 47 | 3.475105 | -3.260135 | 3.205481 | 2.499294 | 13.59237 | 9.354742
2018-02-04 05:55 | 524488.5 | 2880.0002 | 5 | 47 | 3.458006 | -3.260046 | 3.205481 | 2.607948 | 13.59237 | 9.73141
2018-02-04 05:57 | 524608.5 | 3000.0015 | 5 | 47 | 3.4379 | -3.260158 | 3.205481 | 2.716621 | 13.59237 | 10.10615
2018-02-04 05:59 | 524728.5 | 3120.0018 | 5 | 47 | 3.411785 | -3.260121 | 3.205481 | 2.825288 | 13.59237 | 10.47841
2018-02-04 06:01 | 524848.5 | 3240.0014 | 5 | 47 | 3.369706 | -3.260186 | 3.205481 | 2.933935 | 13.59237 | 10.84701
2018-02-04 06:03 | 524968.5 | 3360.0009 | 5 | 47 | 3.297597 | -3.260106 | 3.205481 | 3.042618 | 13.59237 | 11.20966
2018-02-04 06:05 | 525088.5 | 3480.0005 | 5 | 47 | 3.153476 | -3.260144 | 3.205481 | 3.151281 | 13.59237 | 11.56127
2018-02-04 06:06 | 525145.5 | 3537.008 | 5 | 47 | 2.999983 | -3.260104 | 3.205481 | 3.202889 | 13.59237 | 11.72056
2018-02-04 06:08 | 525265.6 | 120.0004 | 6 | 47 | 3.462548 | 0 | 3.205481 | 3.202913 | 13.59237 | 11.72063
2018-02-04 06:10 | 525385.6 | 240.0008 | 6 | 47 | 3.483071 | 0 | 3.205481 | 3.202913 | 13.59237 | 11.72063
2018-02-04 06:11 | 525445.6 | 300.0045 | 6 | 47 | 3.487325 | 0 | 3.205481 | 3.202913 | 13.59237 | 11.72063
2018-02-04 06:11 | 525445.6 | 0.0023 | 7 | 48 | 3.487506 | 0 | 0 | 0 | 0 | 0
2018-02-04 06:13 | 525565.6 | 120.0015 | 2 | 48 | 4.036699 | 4.890104 | 0.1624102 | 0 | 0.6422366 | 0
2018-02-04 06:15 | 525685.6 | 240.0002 | 2 | 48 | 4.077925 | 4.890133 | 0.3254151 | 0 | 1.303497 | 0
2018-02-04 06:17 | 525805.6 | 360.0014 | 2 | 48 | 4.112803 | 4.890036 | 0.4884033 | 0 | 1.971149 | 0
2018-02-04 06:19 | 525925.6 | 480.0011 | 2 | 48 | 4.14073 | 4.890125 | 0.651415 | 0 | 2.643904 | 0
2018-02-04 06:21 | 526045.6 | 600.0014 | 2 | 48 | 4.167429 | 4.890121 | 0.8144065 | 0 | 3.321004 | 0
2018-02-04 06:23 | 526165.6 | 720.0002 | 2 | 48 | 4.194263 | 4.890154 | 0.9773917 | 0 | 4.002403 | 0
2018-02-04 06:25 | 526285.6 | 840.0014 | 2 | 48 | 4.200294 | 4.55324 | 1.135714 | 0 | 4.667295 | 0
2018-02-04 06:27 | 526405.6 | 960.0019 | 2 | 48 | 4.200288 | 4.186316 | 1.281319 | 0 | 5.27888 | 0
2018-02-04 06:29 | 526525.6 | 1080.0007 | 2 | 48 | 4.200259 | 3.829157 | 1.414877 | 0 | 5.839858 | 0
2018-02-04 06:31 | 526645.6 | 1200.0002 | 2 | 48 | 4.200273 | 3.51837 | 1.537194 | 0 | 6.353625 | 0
2018-02-04 06:32 | 526754.4 | 1308.7462 | 2 | 48 | 4.200298 | 3.259975 | 1.639515 | 0 | 6.7834 | 0
2018-02-04 06:34 | 526874.4 | 120.0014 | 3 | 48 | 4.219812 | 3.259909 | 1.747801 | 0 | 7.239179 | 0
2018-02-04 06:36 | 526994.4 | 240.0011 | 3 | 48 | 4.245112 | 3.259882 | 1.856464 | 0 | 7.699047 | 0
2018-02-04 06:38 | 527114.4 | 360.0006 | 3 | 48 | 4.274817 | 3.259874 | 1.96512 | 0 | 8.161897 | 0
2018-02-04 06:40 | 527234.4 | 480.0003 | 3 | 48 | 4.305926 | 3.259825 | 2.07378 | 0 | 8.628072 | 0
2018-02-04 06:42 | 527354.4 | 600.0007 | 3 | 48 | 4.33938 | 3.260166 | 2.182445 | 0 | 9.097769 | 0
2018-02-04 06:44 | 527474.4 | 720.0011 | 3 | 48 | 4.375352 | 3.259838 | 2.291096 | 0 | 9.571169 | 0
2018-02-04 06:46 | 527594.4 | 840.0006 | 3 | 48 | 4.400328 | 3.03017 | 2.398228 | 0 | 10.04171 | 0
2018-02-04 06:48 | 527714.4 | 960.0011 | 3 | 48 | 4.400288 | 2.609468 | 2.491866 | 0 | 10.45374 | 0
2018-02-04 06:50 | 527834.4 | 1080.0014 | 3 | 48 | 4.400289 | 2.266594 | 2.572973 | 0 | 10.81064 | 0
2018-02-04 06:52 | 527954.4 | 1200.0011 | 3 | 48 | 4.400272 | 1.977482 | 2.643568 | 0 | 11.12128 | 0
2018-02-04 06:54 | 528074.4 | 1320.0006 | 3 | 48 | 4.400236 | 1.723127 | 2.705175 | 0 | 11.39236 | 0
2018-02-04 06:56 | 528194.4 | 1440.0003 | 3 | 48 | 4.400281 | 1.501166 | 2.758811 | 0 | 11.62837 | 0
2018-02-04 06:58 | 528314.4 | 1560.0007 | 3 | 48 | 4.400257 | 1.317646 | 2.805696 | 0 | 11.83468 | 0
2018-02-04 07:00 | 528434.4 | 1680.0003 | 3 | 48 | 4.400218 | 1.16135 | 2.846937 | 0 | 12.01615 | 0
2018-02-04 07:02 | 528554.4 | 1800.0007 | 3 | 48 | 4.400213 | 1.029185 | 2.883419 | 0 | 12.17668 | 0
2018-02-04 07:04 | 528674.4 | 1920.0011 | 3 | 48 | 4.400205 | 0.910182 | 2.915722 | 0 | 12.31882 | 0
2018-02-04 07:06 | 528794.4 | 2040.0006 | 3 | 48 | 4.400234 | 0.8084993 | 2.944319 | 0 | 12.44466 | 0
2018-02-04 07:08 | 528914.4 | 2160.0003 | 3 | 48 | 4.400261 | 0.7229757 | 2.969794 | 0 | 12.55675 | 0
2018-02-04 07:10 | 529034.4 | 2280.0006 | 3 | 48 | 4.400149 | 0.647397 | 2.992597 | 0 | 12.65709 | 0
2018-02-04 07:12 | 529154.4 | 2400.0011 | 3 | 48 | 4.400199 | 0.5826597 | 3.013108 | 0 | 12.74734 | 0
2018-02-04 07:14 | 529274.4 | 2520.0014 | 3 | 48 | 4.400181 | 0.5228939 | 3.031517 | 0 | 12.82835 | 0
2018-02-04 07:16 | 529394.4 | 2640.0011 | 3 | 48 | 4.400186 | 0.4724379 | 3.048096 | 0 | 12.9013 | 0
2018-02-04 07:18 | 529514.4 | 2760.0007 | 3 | 48 | 4.400205 | 0.4294405 | 3.063113 | 0 | 12.96737 | 0
2018-02-04 07:20 | 529634.4 | 2880.0003 | 3 | 48 | 4.400202 | 0.3915539 | 3.07678 | 0 | 13.02751 | 0
2018-02-04 07:22 | 529754.4 | 3000.0014 | 3 | 48 | 4.40017 | 0.3556404 | 3.08923 | 0 | 13.08229 | 0
2018-02-04 07:24 | 529874.4 | 3120.0003 | 3 | 48 | 4.40019 | 0.3247538 | 3.100553 | 0 | 13.13211 | 0
2018-02-04 07:26 | 529994.4 | 3240.0007 | 3 | 48 | 4.400167 | 0.2975492 | 3.110907 | 0 | 13.17768 | 0
2018-02-04 07:28 | 530114.4 | 3360.0003 | 3 | 48 | 4.400148 | 0.2738543 | 3.12043 | 0 | 13.21958 | 0
2018-02-04 07:30 | 530234.4 | 3480.0007 | 3 | 48 | 4.400137 | 0.2516394 | 3.129196 | 0 | 13.25815 | 0
2018-02-04 07:32 | 530354.4 | 3600.0012 | 3 | 48 | 4.400149 | 0.2312622 | 3.137243 | 0 | 13.29356 | 0
2018-02-04 07:34 | 530474.4 | 3720.0007 | 3 | 48 | 4.400199 | 0.2137251 | 3.14464 | 0 | 13.32611 | 0
2018-02-04 07:36 | 530594.4 | 3840.0012 | 3 | 48 | 4.400081 | 0.1960497 | 3.151473 | 0 | 13.35617 | 0
2018-02-04 07:38 | 530714.4 | 3960.0007 | 3 | 48 | 4.400178 | 0.1830473 | 3.15781 | 0 | 13.38406 | 0
2018-02-04 07:40 | 530834.4 | 4080.0012 | 3 | 48 | 4.400182 | 0.1694574 | 3.163679 | 0 | 13.40988 | 0
2018-02-04 07:42 | 530954.4 | 4200.0008 | 3 | 48 | 4.400108 | 0.155633 | 3.16908 | 0 | 13.43365 | 0
2018-02-04 07:44 | 531074.4 | 4320.0004 | 3 | 48 | 4.400154 | 0.1451311 | 3.174097 | 0 | 13.45572 | 0
2018-02-04 07:46 | 531194.4 | 4440.0008 | 3 | 48 | 4.400152 | 0.1352167 | 3.178763 | 0 | 13.47625 | 0
2018-02-04 07:48 | 531314.4 | 4560.0004 | 3 | 48 | 4.400115 | 0.1254778 | 3.183114 | 0 | 13.4954 | 0
2018-02-04 07:50 | 531434.4 | 4680.0014 | 3 | 48 | 4.400081 | 0.1150579 | 3.187143 | 0 | 13.51312 | 0
2018-02-04 07:52 | 531554.4 | 4800.0012 | 3 | 48 | 4.400161 | 0.1085663 | 3.190879 | 0 | 13.52956 | 0
2018-02-04 07:54 | 531674.4 | 4920.0007 | 3 | 48 | 4.4001 | 0.100276 | 3.19436 | 0 | 13.54488 | 0
2018-02-04 07:56 | 531794.4 | 5040.0003 | 3 | 48 | 4.400144 | 0.09502506 | 3.197609 | 0 | 13.55918 | 0
2018-02-04 07:58 | 531914.4 | 5160.0015 | 3 | 48 | 4.400132 | 0.08813667 | 3.200653 | 0 | 13.57257 | 0
2018-02-04 08:00 | 532034.4 | 5280.0003 | 3 | 48 | 4.400125 | 0.08172226 | 3.203468 | 0 | 13.58496 | 0
2018-02-04 08:01 | 532043.9 | 5289.4133 | 3 | 48 | 4.400155 | 0.08149719 | 3.203681 | 0 | 13.5859 | 0
2018-02-04 08:03 | 532163.9 | 120.0007 | 4 | 48 | 4.392532 | 0 | 3.203681 | 0 | 13.5859 | 0
2018-02-04 08:05 | 532283.9 | 240.0002 | 4 | 48 | 4.39159 | 0 | 3.203681 | 0 | 13.5859 | 0
2018-02-04 08:06 | 532343.9 | 300.0047 | 4 | 48 | 4.391248 | 0 | 3.203681 | 0 | 13.5859 | 0
2018-02-04 08:08 | 532463.9 | 120.0015 | 5 | 48 | 4.095139 | -3.259894 | 3.203681 | 0.1086484 | 13.5859 | 0.4489261
2018-02-04 08:10 | 532583.9 | 240.0011 | 5 | 48 | 4.053863 | -3.259814 | 3.203681 | 0.2173197 | 13.5859 | 0.8916568
2018-02-04 08:12 | 532703.9 | 360.0008 | 5 | 48 | 4.01414 | -3.260208 | 3.203681 | 0.3259879 | 13.5859 | 1.330022
2018-02-04 08:14 | 532823.9 | 480.0004 | 5 | 48 | 3.974995 | -3.259978 | 3.203681 | 0.4346515 | 13.5859 | 1.764077
2018-02-04 08:16 | 532943.9 | 600.0008 | 5 | 48 | 3.935554 | -3.260215 | 3.203681 | 0.5433096 | 13.5859 | 2.193852
2018-02-04 08:18 | 533063.9 | 720.0011 | 5 | 48 | 3.895622 | -3.259816 | 3.203681 | 0.651971 | 13.5859 | 2.619313
2018-02-04 08:20 | 533183.9 | 840.0008 | 5 | 48 | 3.857872 | -3.26013 | 3.203681 | 0.7606407 | 13.5859 | 3.040585
2018-02-04 08:22 | 533303.9 | 960.0011 | 5 | 48 | 3.821643 | -3.26013 | 3.203681 | 0.8692998 | 13.5859 | 3.457796
2018-02-04 08:24 | 533423.9 | 1080 | 5 | 48 | 3.78664 | -3.260168 | 3.203681 | 0.9779655 | 13.5859 | 3.871177
2018-02-04 08:26 | 533543.9 | 1200.0011 | 5 | 48 | 3.751624 | -3.259803 | 3.203681 | 1.086628 | 13.5859 | 4.28074
2018-02-04 08:28 | 533663.9 | 1320.0017 | 5 | 48 | 3.719255 | -3.259798 | 3.203681 | 1.195297 | 13.5859 | 4.686627
2018-02-04 08:30 | 533783.9 | 1440.0011 | 5 | 48 | 3.689873 | -3.260061 | 3.203681 | 1.303962 | 13.5859 | 5.089162
2018-02-04 08:32 | 533903.9 | 1560.0008 | 5 | 48 | 3.663012 | -3.259912 | 3.203681 | 1.412621 | 13.5859 | 5.488611
2018-02-04 08:34 | 534023.9 | 1680.0004 | 5 | 48 | 3.637576 | -3.260178 | 3.203681 | 1.521284 | 13.5859 | 5.88525
2018-02-04 08:36 | 534143.9 | 1800.0008 | 5 | 48 | 3.612697 | -3.260066 | 3.203681 | 1.629954 | 13.5859 | 6.279174
2018-02-04 08:38 | 534263.9 | 1920.0011 | 5 | 48 | 3.59061 | -3.26015 | 3.203681 | 1.73862 | 13.5859 | 6.670529
2018-02-04 08:40 | 534383.9 | 2040.0007 | 5 | 48 | 3.570802 | -3.260097 | 3.203681 | 1.847284 | 13.5859 | 7.059603
2018-02-04 08:42 | 534503.9 | 2160.0028 | 5 | 48 | 3.553023 | -3.260083 | 3.203681 | 1.955953 | 13.5859 | 7.446668
2018-02-04 08:44 | 534623.9 | 2280.0013 | 5 | 48 | 3.535683 | -3.260157 | 3.203681 | 2.06461 | 13.5859 | 7.83179
2018-02-04 08:46 | 534743.9 | 2400.0012 | 5 | 48 | 3.519365 | -3.260178 | 3.203681 | 2.173284 | 13.5859 | 8.215112
2018-02-04 08:48 | 534863.9 | 2520.0015 | 5 | 48 | 3.504894 | -3.259918 | 3.203681 | 2.281945 | 13.5859 | 8.596733
2018-02-04 08:50 | 534983.9 | 2640.0003 | 5 | 48 | 3.491253 | -3.260091 | 3.203681 | 2.390601 | 13.5859 | 8.976813
2018-02-04 08:52 | 535103.9 | 2760.0001 | 5 | 48 | 3.476332 | -3.260141 | 3.203681 | 2.499275 | 13.5859 | 9.35543
2018-02-04 08:54 | 535223.9 | 2880.001 | 5 | 48 | 3.458155 | -3.260135 | 3.203681 | 2.607929 | 13.5859 | 9.732184
2018-02-04 08:56 | 535343.9 | 3000.0023 | 5 | 48 | 3.437817 | -3.260171 | 3.203681 | 2.716602 | 13.5859 | 10.10692
2018-02-04 08:58 | 535463.9 | 3120.0002 | 5 | 48 | 3.41092 | -3.260173 | 3.203681 | 2.825258 | 13.5859 | 10.47909
2018-02-04 09:00 | 535583.9 | 3240.0015 | 5 | 48 | 3.370669 | -3.260124 | 3.203681 | 2.93392 | 13.5859 | 10.84772
2018-02-04 09:02 | 535703.9 | 3360.001 | 5 | 48 | 3.299125 | -3.260103 | 3.203681 | 3.042591 | 13.5859 | 11.21055
2018-02-04 09:04 | 535823.9 | 3480.0015 | 5 | 48 | 3.152369 | -3.26018 | 3.203681 | 3.151248 | 13.5859 | 11.56214
2018-02-04 09:05 | 535880.2 | 3536.2808 | 5 | 48 | 2.999985 | -3.26009 | 3.203681 | 3.202219 | 13.5859 | 11.71943
2018-02-04 09:07 | 536000.2 | 120.0015 | 6 | 48 | 3.462541 | 0 | 3.203681 | 3.202219 | 13.5859 | 11.71943
2018-02-04 09:09 | 536120.2 | 240.001 | 6 | 48 | 3.482968 | 0 | 3.203681 | 3.202219 | 13.5859 | 11.71943
2018-02-04 09:10 | 536180.2 | 300.0022 | 6 | 48 | 3.487138 | 0 | 3.203681 | 3.202219 | 13.5859 | 11.71943
2018-02-04 09:10 | 536180.3285 | 0.0025 | 7 | 49 | 3.487088 | 0 | 0 | 0 | 0 | 0
2018-02-04 09:12 | 536300.4 | 120.0014 | 2 | 49 | 4.036839 | 4.890158 | 0.1623803 | 1.283e-09 | 0.6420148 | 4.476e-09
2018-02-04 09:14 | 536420.4 | 240.0011 | 2 | 49 | 4.078363 | 4.88983 | 0.3253765 | 1.283e-09 | 1.303301 | 4.476e-09
2018-02-04 09:16 | 536540.4 | 360.0015 | 2 | 49 | 4.114077 | 4.88998 | 0.4883801 | 1.283e-09 | 1.971159 | 4.476e-09
2018-02-04 09:18 | 536660.4 | 480.0002 | 2 | 49 | 4.140549 | 4.8902 | 0.6513718 | 1.283e-09 | 2.643939 | 4.476e-09
2018-02-04 09:20 | 536780.4 | 600.0007 | 2 | 49 | 4.166509 | 4.889824 | 0.8143654 | 1.283e-09 | 3.320891 | 4.476e-09
2018-02-04 09:22 | 536900.4 | 720.001 | 2 | 49 | 4.194866 | 4.890097 | 0.9773512 | 1.283e-09 | 4.002313 | 4.476e-09
2018-02-04 09:24 | 537020.4 | 840.0007 | 2 | 49 | 4.200301 | 4.534557 | 1.135301 | 1.283e-09 | 4.665665 | 4.476e-09
2018-02-04 09:26 | 537140.4 | 960.001 | 2 | 49 | 4.200275 | 4.173021 | 1.280255 | 1.283e-09 | 5.274513 | 4.476e-09
2018-02-04 09:28 | 537260.4 | 1080.0007 | 2 | 49 | 4.200306 | 3.84099 | 1.413765 | 1.283e-09 | 5.835291 | 4.476e-09
2018-02-04 09:30 | 537380.4 | 1200.001 | 2 | 49 | 4.200258 | 3.512478 | 1.536255 | 1.283e-09 | 6.349784 | 4.476e-09
2018-02-04 09:31 | 537483.9 | 1303.5452 | 2 | 49 | 4.20026 | 3.259989 | 1.633601 | 1.283e-09 | 6.758664 | 4.476e-09
2018-02-04 09:33 | 537603.9 | 120.0014 | 3 | 49 | 4.220175 | 3.259893 | 1.741877 | 1.283e-09 | 7.214415 | 4.476e-09
2018-02-04 09:35 | 537723.9 | 240.0011 | 3 | 49 | 4.244553 | 3.259874 | 1.85053 | 1.283e-09 | 7.67425 | 4.476e-09
2018-02-04 09:37 | 537843.9 | 360.0007 | 3 | 49 | 4.272863 | 3.25989 | 1.959201 | 1.283e-09 | 8.137012 | 4.476e-09
2018-02-04 09:39 | 537963.9 | 480.0003 | 3 | 49 | 4.304922 | 3.259968 | 2.067856 | 1.283e-09 | 8.603002 | 4.476e-09
2018-02-04 09:41 | 538083.9 | 600.0014 | 3 | 49 | 4.338675 | 3.259859 | 2.176504 | 1.283e-09 | 9.072535 | 4.476e-09
2018-02-04 09:43 | 538203.9 | 720.0003 | 3 | 49 | 4.374836 | 3.259911 | 2.285172 | 1.283e-09 | 9.545954 | 4.476e-09
2018-02-04 09:45 | 538323.9 | 840.0014 | 3 | 49 | 4.40031 | 3.058912 | 2.39264 | 1.283e-09 | 10.01791 | 4.476e-09
2018-02-04 09:47 | 538443.9 | 960.0011 | 3 | 49 | 4.400325 | 2.624329 | 2.487091 | 1.283e-09 | 10.43352 | 4.476e-09
2018-02-04 09:49 | 538563.9 | 1080.0014 | 3 | 49 | 4.400277 | 2.274754 | 2.568531 | 1.283e-09 | 10.79188 | 4.476e-09
2018-02-04 09:51 | 538683.9 | 1200.0011 | 3 | 49 | 4.400249 | 1.980922 | 2.639339 | 1.283e-09 | 11.10346 | 4.476e-09
2018-02-04 09:53 | 538803.9 | 1320.0014 | 3 | 49 | 4.400247 | 1.733553 | 2.701163 | 1.283e-09 | 11.3755 | 4.476e-09
2018-02-04 09:55 | 538923.9 | 1440.0011 | 3 | 49 | 4.400257 | 1.51563 | 2.755255 | 1.283e-09 | 11.61352 | 4.476e-09
2018-02-04 09:57 | 539043.9 | 1560.0014 | 3 | 49 | 4.400261 | 1.3249 | 2.802486 | 1.283e-09 | 11.82135 | 4.476e-09
2018-02-04 09:59 | 539163.9 | 1680.0011 | 3 | 49 | 4.400242 | 1.166743 | 2.843943 | 1.283e-09 | 12.00377 | 4.476e-09
2018-02-04 10:01 | 539283.9 | 1800.0014 | 3 | 49 | 4.400243 | 1.033812 | 2.88055 | 1.283e-09 | 12.16485 | 4.476e-09
2018-02-04 10:03 | 539403.9 | 1920.0003 | 3 | 49 | 4.400242 | 0.9184351 | 2.913037 | 1.283e-09 | 12.3078 | 4.476e-09
2018-02-04 10:05 | 539523.9 | 2040.0014 | 3 | 49 | 4.400208 | 0.8132534 | 2.941876 | 1.283e-09 | 12.4347 | 4.476e-09
2018-02-04 10:07 | 539643.9 | 2160.0003 | 3 | 49 | 4.400224 | 0.725173 | 2.967472 | 1.283e-09 | 12.54732 | 4.476e-09
2018-02-04 10:09 | 539763.9 | 2280.0007 | 3 | 49 | 4.400205 | 0.6497107 | 2.990354 | 1.283e-09 | 12.64801 | 4.476e-09
2018-02-04 10:11 | 539883.9 | 2400.0002 | 3 | 49 | 4.400189 | 0.5853338 | 3.010908 | 1.283e-09 | 12.73845 | 4.476e-09
2018-02-04 10:13 | 540003.9 | 2520.0007 | 3 | 49 | 4.400172 | 0.5272551 | 3.029449 | 1.283e-09 | 12.82003 | 4.476e-09
2018-02-04 10:15 | 540123.9 | 2640.0003 | 3 | 49 | 4.400207 | 0.4751015 | 3.046136 | 1.283e-09 | 12.89346 | 4.476e-09
2018-02-04 10:17 | 540243.9 | 2760.0015 | 3 | 49 | 4.400148 | 0.4301405 | 3.061218 | 1.283e-09 | 12.95982 | 4.476e-09
2018-02-04 10:19 | 540363.9 | 2880.0002 | 3 | 49 | 4.400146 | 0.3921747 | 3.074918 | 1.283e-09 | 13.02011 | 4.476e-09
2018-02-04 10:21 | 540483.9 | 3000.0007 | 3 | 49 | 4.400213 | 0.3590622 | 3.08743 | 1.283e-09 | 13.07516 | 4.476e-09
2018-02-04 10:23 | 540603.9 | 3120.0011 | 3 | 49 | 4.40021 | 0.3272791 | 3.098855 | 1.283e-09 | 13.12543 | 4.476e-09
2018-02-04 10:25 | 540723.9 | 3240.0007 | 3 | 49 | 4.400224 | 0.2991667 | 3.109269 | 1.283e-09 | 13.17126 | 4.476e-09
2018-02-04 10:27 | 540843.9 | 3360.0011 | 3 | 49 | 4.400189 | 0.2748966 | 3.118818 | 1.283e-09 | 13.21327 | 4.476e-09
2018-02-04 10:29 | 540963.9 | 3480.0014 | 3 | 49 | 4.400211 | 0.2541752 | 3.127607 | 1.283e-09 | 13.25195 | 4.476e-09
2018-02-04 10:31 | 541083.9 | 3600.0002 | 3 | 49 | 4.400142 | 0.2333326 | 3.13571 | 1.283e-09 | 13.2876 | 4.476e-09
2018-02-04 10:33 | 541203.9 | 3720.0015 | 3 | 49 | 4.400134 | 0.2140188 | 3.143159 | 1.283e-09 | 13.32038 | 4.476e-09
2018-02-04 10:35 | 541323.9 | 3840.0003 | 3 | 49 | 4.400182 | 0.1982536 | 3.150026 | 1.283e-09 | 13.3506 | 4.476e-09
2018-02-04 10:37 | 541443.9 | 3960.0007 | 3 | 49 | 4.400187 | 0.183857 | 3.156379 | 1.283e-09 | 13.37855 | 4.476e-09
2018-02-04 10:39 | 541563.9 | 4080.0002 | 3 | 49 | 4.400126 | 0.1702995 | 3.162272 | 1.283e-09 | 13.40448 | 4.476e-09
2018-02-04 10:41 | 541683.9 | 4200.0007 | 3 | 49 | 4.400168 | 0.1579046 | 3.16774 | 1.283e-09 | 13.42854 | 4.476e-09
2018-02-04 10:43 | 541803.9 | 4320.0003 | 3 | 49 | 4.400148 | 0.1455393 | 3.172784 | 1.283e-09 | 13.45073 | 4.476e-09
2018-02-04 10:45 | 541923.9 | 4440.0015 | 3 | 49 | 4.400197 | 0.1362753 | 3.177466 | 1.283e-09 | 13.47134 | 4.476e-09
2018-02-04 10:47 | 542043.9 | 4560.0028 | 3 | 49 | 4.400086 | 0.1258516 | 3.181817 | 1.283e-09 | 13.49048 | 4.476e-09
2018-02-04 10:49 | 542163.9 | 4680.0008 | 3 | 49 | 4.400154 | 0.1180029 | 3.185881 | 1.283e-09 | 13.50836 | 4.476e-09
2018-02-04 10:51 | 542283.9 | 4800.0011 | 3 | 49 | 4.40016 | 0.1092196 | 3.189651 | 1.283e-09 | 13.52495 | 4.476e-09
2018-02-04 10:53 | 542403.9 | 4920.0008 | 3 | 49 | 4.400134 | 0.1014099 | 3.193154 | 1.283e-09 | 13.54037 | 4.476e-09
2018-02-04 10:55 | 542523.9 | 5040.002 | 3 | 49 | 4.400139 | 0.09466362 | 3.196412 | 1.283e-09 | 13.5547 | 4.476e-09
2018-02-04 10:57 | 542643.9 | 5160.0007 | 3 | 49 | 4.400128 | 0.08844185 | 3.199463 | 1.283e-09 | 13.56813 | 4.476e-09
2018-02-04 10:59 | 542763.9 | 5280.0011 | 3 | 49 | 4.400113 | 0.08203602 | 3.202305 | 1.283e-09 | 13.58063 | 4.476e-09
2018-02-04 11:00 | 542781.7 | 5297.7481 | 3 | 49 | 4.400157 | 0.0814991 | 3.202709 | 1.283e-09 | 13.58241 | 4.476e-09
2018-02-04 11:02 | 542901.7 | 120.0014 | 4 | 49 | 4.39255 | 0 | 3.202709 | 1.283e-09 | 13.58241 | 4.476e-09
2018-02-04 11:04 | 543021.7 | 240.0001 | 4 | 49 | 4.391624 | 0 | 3.202709 | 1.283e-09 | 13.58241 | 4.476e-09
2018-02-04 11:05 | 543081.7 | 300.0014 | 4 | 49 | 4.391253 | 0 | 3.202709 | 1.283e-09 | 13.58241 | 4.476e-09
2018-02-04 11:07 | 543201.8 | 120.0007 | 5 | 49 | 4.095601 | -3.260106 | 3.202709 | 0.1086596 | 13.58241 | 0.4489439
2018-02-04 11:09 | 543321.8 | 240.0002 | 5 | 49 | 4.053813 | -3.260077 | 3.202709 | 0.2173199 | 13.58241 | 0.891691
2018-02-04 11:11 | 543441.8 | 360.0007 | 5 | 49 | 4.013403 | -3.260104 | 3.202709 | 0.3259853 | 13.58241 | 1.329993
2018-02-04 11:13 | 543561.8 | 480.0002 | 5 | 49 | 3.973766 | -3.26017 | 3.202709 | 0.4346577 | 13.58241 | 1.763983
2018-02-04 11:15 | 543681.8 | 600.0007 | 5 | 49 | 3.935136 | -3.260097 | 3.202709 | 0.5433271 | 13.58241 | 2.1937
2018-02-04 11:17 | 543801.8 | 720.0003 | 5 | 49 | 3.89636 | -3.260073 | 3.202709 | 0.6519934 | 13.58241 | 2.619213
2018-02-04 11:19 | 543921.8 | 840.0016 | 5 | 49 | 3.857821 | -3.26015 | 3.202709 | 0.7606566 | 13.58241 | 3.040487
2018-02-04 11:21 | 544041.8 | 960.0011 | 5 | 49 | 3.821237 | -3.260175 | 3.202709 | 0.8693231 | 13.58241 | 3.457702
2018-02-04 11:23 | 544161.8 | 1080.0007 | 5 | 49 | 3.786019 | -3.260153 | 3.202709 | 0.9779875 | 13.58241 | 3.871007
2018-02-04 11:25 | 544281.8 | 1200.0003 | 5 | 49 | 3.752003 | -3.260137 | 3.202709 | 1.086649 | 13.58241 | 4.280545
2018-02-04 11:27 | 544401.8 | 1320.0007 | 5 | 49 | 3.719147 | -3.260168 | 3.202709 | 1.195301 | 13.58241 | 4.686414
2018-02-04 11:29 | 544521.8 | 1440.0003 | 5 | 49 | 3.689136 | -3.260101 | 3.202709 | 1.303978 | 13.58241 | 5.088937
2018-02-04 11:31 | 544641.8 | 1560.0007 | 5 | 49 | 3.661615 | -3.26009 | 3.202709 | 1.41264 | 13.58241 | 5.488293
2018-02-04 11:33 | 544761.8 | 1680.0002 | 5 | 49 | 3.636762 | -3.260106 | 3.202709 | 1.521305 | 13.58241 | 5.884814
2018-02-04 11:35 | 544881.8 | 1800.0016 | 5 | 49 | 3.613012 | -3.260144 | 3.202709 | 1.629972 | 13.58241 | 6.278713
2018-02-04 11:37 | 545001.8 | 1920.001 | 5 | 49 | 3.590166 | -3.260079 | 3.202709 | 1.738627 | 13.58241 | 6.670019
2018-02-04 11:39 | 545121.8 | 2040.0016 | 5 | 49 | 3.569958 | -3.259812 | 3.202709 | 1.847293 | 13.58241 | 7.05903
2018-02-04 11:41 | 545241.8 | 2160.0003 | 5 | 49 | 3.551816 | -3.260091 | 3.202709 | 1.955956 | 13.58241 | 7.445941
2018-02-04 11:43 | 545361.8 | 2280.0008 | 5 | 49 | 3.535578 | -3.260108 | 3.202709 | 2.064621 | 13.58241 | 7.831013
2018-02-04 11:45 | 545481.8 | 2400.0003 | 5 | 49 | 3.519146 | -3.260097 | 3.202709 | 2.173284 | 13.58241 | 8.214314
2018-02-04 11:47 | 545601.8 | 2520.0007 | 5 | 49 | 3.504129 | -3.260183 | 3.202709 | 2.281948 | 13.58241 | 8.595881
2018-02-04 11:49 | 545721.8 | 2640.0011 | 5 | 49 | 3.490039 | -3.260103 | 3.202709 | 2.390616 | 13.58241 | 8.975904
2018-02-04 11:51 | 545841.8 | 2760.0007 | 5 | 49 | 3.475862 | -3.260153 | 3.202709 | 2.499272 | 13.58241 | 9.354352
2018-02-04 11:53 | 545961.8 | 2880.001 | 5 | 49 | 3.458858 | -3.260111 | 3.202709 | 2.607941 | 13.58241 | 9.731183
2018-02-04 11:55 | 546081.8 | 3000.0015 | 5 | 49 | 3.436993 | -3.260124 | 3.202709 | 2.716604 | 13.58241 | 10.10587
2018-02-04 11:57 | 546201.8 | 3120.001 | 5 | 49 | 3.409769 | -3.259808 | 3.202709 | 2.825265 | 13.58241 | 10.47794
2018-02-04 11:59 | 546321.8 | 3240.0007 | 5 | 49 | 3.36904 | -3.260068 | 3.202709 | 2.933939 | 13.58241 | 10.84644
2018-02-04 12:01 | 546441.8 | 3360.0002 | 5 | 49 | 3.300071 | -3.260228 | 3.202709 | 3.042606 | 13.58241 | 11.20919
2018-02-04 12:03 | 546561.8 | 3480.0015 | 5 | 49 | 3.151874 | -3.260183 | 3.202709 | 3.151262 | 13.58241 | 11.56093
2018-02-04 12:03 | 546617.1 | 3535.2519 | 5 | 49 | 2.999985 | -3.260143 | 3.202709 | 3.201289 | 13.58241 | 11.71527
2018-02-04 12:05 | 546737.1 | 120.0012 | 6 | 49 | 3.462702 | 0 | 3.202709 | 3.201289 | 13.58241 | 11.71527
2018-02-04 12:07 | 546857.1 | 239.9999 | 6 | 49 | 3.483213 | 0 | 3.202709 | 3.201289 | 13.58241 | 11.71527
2018-02-04 12:08 | 546917.1 | 300.002 | 6 | 49 | 3.487309 | 0 | 3.202709 | 3.201289 | 13.58241 | 11.71527
2018-02-04 12:08 | 546917.1 | 0.0024 | 7 | 50 | 3.487558 | 0 | 0 | 0 | 0 | 0
2018-02-04 12:10 | 547037.2 | 120.0015 | 2 | 50 | 4.036138 | 4.889811 | 0.1624236 | 0 | 0.6421764 | 0
2018-02-04 12:12 | 547157.2 | 240.0002 | 2 | 50 | 4.07931 | 4.890171 | 0.3254055 | 0 | 1.30343 | 0
2018-02-04 12:14 | 547277.2 | 360.0006 | 2 | 50 | 4.115228 | 4.889853 | 0.488391 | 0 | 1.971378 | 0
2018-02-04 12:16 | 547397.2 | 480.001 | 2 | 50 | 4.142258 | 4.890156 | 0.6513858 | 0 | 2.644429 | 0
2018-02-04 12:18 | 547517.2 | 600.001 | 2 | 50 | 4.166926 | 4.890104 | 0.8143921 | 0 | 3.321615 | 0
2018-02-04 12:20 | 547637.2 | 720.0011 | 2 | 50 | 4.195061 | 4.89015 | 0.9773899 | 0 | 4.003045 | 0
2018-02-04 12:22 | 547757.2 | 840.0006 | 2 | 50 | 4.200262 | 4.520077 | 1.134962 | 0 | 4.664821 | 0
2018-02-04 12:24 | 547877.2 | 960.001 | 2 | 50 | 4.200284 | 4.151739 | 1.279377 | 0 | 5.271407 | 0
2018-02-04 12:26 | 547997.2 | 1080.0003 | 2 | 50 | 4.200298 | 3.828501 | 1.412243 | 0 | 5.829482 | 0
2018-02-04 12:28 | 548117.2 | 1200.001 | 2 | 50 | 4.200275 | 3.517708 | 1.534649 | 0 | 6.343619 | 0
2018-02-04 12:30 | 548217 | 1299.7713 | 2 | 50 | 4.200271 | 3.259998 | 1.628537 | 0 | 6.737974 | 0
2018-02-04 12:32 | 548337 | 120.0006 | 3 | 50 | 4.220607 | 3.260162 | 1.736829 | 0 | 7.19382 | 0
2018-02-04 12:34 | 548457 | 240.0005 | 3 | 50 | 4.245662 | 3.260166 | 1.845494 | 0 | 7.653784 | 0
2018-02-04 12:36 | 548577 | 360.001 | 3 | 50 | 4.2732 | 3.260147 | 1.954149 | 0 | 8.116561 | 0
2018-02-04 12:38 | 548697 | 480.0011 | 3 | 50 | 4.304503 | 3.260162 | 2.062826 | 0 | 8.582623 | 0
2018-02-04 12:40 | 548817 | 600.0014 | 3 | 50 | 4.339173 | 3.260107 | 2.171484 | 0 | 9.052217 | 0
2018-02-04 12:42 | 548937 | 720.0003 | 3 | 50 | 4.375824 | 3.260088 | 2.280147 | 0 | 9.525687 | 0
2018-02-04 12:44 | 549057 | 840.0006 | 3 | 50 | 4.40031 | 3.047689 | 2.387419 | 0 | 9.996868 | 0
2018-02-04 12:46 | 549177 | 960.0011 | 3 | 50 | 4.400296 | 2.633156 | 2.481845 | 0 | 10.41237 | 0
2018-02-04 12:48 | 549297 | 1080.0006 | 3 | 50 | 4.40029 | 2.274458 | 2.563493 | 0 | 10.77164 | 0
2018-02-04 12:50 | 549417 | 1200.0003 | 3 | 50 | 4.400285 | 1.978464 | 2.63421 | 0 | 11.08282 | 0
2018-02-04 12:52 | 549537 | 1320.0014 | 3 | 50 | 4.400276 | 1.728066 | 2.695871 | 0 | 11.35414 | 0
2018-02-04 12:54 | 549657 | 1440.0003 | 3 | 50 | 4.400273 | 1.516715 | 2.749852 | 0 | 11.59168 | 0
2018-02-04 12:56 | 549777 | 1560.0006 | 3 | 50 | 4.40027 | 1.330291 | 2.79724 | 0 | 11.80019 | 0
2018-02-04 12:58 | 549897 | 1680.0014 | 3 | 50 | 4.4002 | 1.166922 | 2.838765 | 0 | 11.98291 | 0
2018-02-04 13:00 | 550017 | 1800.001 | 3 | 50 | 4.400249 | 1.033008 | 2.87538 | 0 | 12.14403 | 0
2018-02-04 13:02 | 550137 | 1920.0011 | 3 | 50 | 4.40022 | 0.9183722 | 2.907844 | 0 | 12.28688 | 0
2018-02-04 13:04 | 550257 | 2040.0023 | 3 | 50 | 4.400238 | 0.8192425 | 2.936762 | 0 | 12.41412 | 0
2018-02-04 13:06 | 550377 | 2160.0007 | 3 | 50 | 4.400229 | 0.7288504 | 2.96252 | 0 | 12.52746 | 0
2018-02-04 13:08 | 550497 | 2280.0007 | 3 | 50 | 4.400208 | 0.6522388 | 2.985493 | 0 | 12.62855 | 0
2018-02-04 13:10 | 550617 | 2400.0011 | 3 | 50 | 4.400177 | 0.5864372 | 3.006108 | 0 | 12.71926 | 0
2018-02-04 13:12 | 550737 | 2520.0006 | 3 | 50 | 4.400171 | 0.5295038 | 3.024699 | 0 | 12.80106 | 0
2018-02-04 13:14 | 550857 | 2640.0002 | 3 | 50 | 4.400166 | 0.4788656 | 3.041518 | 0 | 12.87507 | 0
2018-02-04 13:16 | 550977 | 2760.0014 | 3 | 50 | 4.400177 | 0.4334097 | 3.056704 | 0 | 12.94189 | 0
2018-02-04 13:18 | 551097 | 2880.0002 | 3 | 50 | 4.40016 | 0.3942947 | 3.070484 | 0 | 13.00253 | 0
2018-02-04 13:20 | 551217 | 3000.0014 | 3 | 50 | 4.400212 | 0.36131 | 3.083052 | 0 | 13.05783 | 0
2018-02-04 13:22 | 551337 | 3120.0011 | 3 | 50 | 4.400184 | 0.3305044 | 3.094562 | 0 | 13.10847 | 0
2018-02-04 13:24 | 551457 | 3240.0006 | 3 | 50 | 4.400166 | 0.3014841 | 3.10509 | 0 | 13.1548 | 0
2018-02-04 13:26 | 551577 | 3360.0002 | 3 | 50 | 4.400181 | 0.2767153 | 3.114715 | 0 | 13.19715 | 0
2018-02-04 13:28 | 551697 | 3480.0006 | 3 | 50 | 4.400146 | 0.2544842 | 3.123569 | 0 | 13.23611 | 0
2018-02-04 13:30 | 551817 | 3600.0002 | 3 | 50 | 4.400196 | 0.2362518 | 3.131735 | 0 | 13.27204 | 0
2018-02-04 13:32 | 551937 | 3720.0013 | 3 | 50 | 4.400128 | 0.2173204 | 3.139287 | 0 | 13.30527 | 0
2018-02-04 13:34 | 552057 | 3840.0017 | 3 | 50 | 4.400168 | 0.2003822 | 3.14624 | 0 | 13.33586 | 0
2018-02-04 13:36 | 552177 | 3960.0014 | 3 | 50 | 4.400147 | 0.1853371 | 3.152663 | 0 | 13.36413 | 0
2018-02-04 13:38 | 552297 | 4080.0011 | 3 | 50 | 4.400154 | 0.1727152 | 3.15862 | 0 | 13.39034 | 0
2018-02-04 13:40 | 552417 | 4200.0013 | 3 | 50 | 4.400167 | 0.1605206 | 3.164164 | 0 | 13.41473 | 0
2018-02-04 13:42 | 552537 | 4320.0003 | 3 | 50 | 4.400154 | 0.1480179 | 3.169307 | 0 | 13.43736 | 0
2018-02-04 13:44 | 552657 | 4440.0001 | 3 | 50 | 4.400149 | 0.1373072 | 3.174057 | 0 | 13.45827 | 0
2018-02-04 13:46 | 552777 | 4560.0011 | 3 | 50 | 4.400143 | 0.1279049 | 3.178481 | 0 | 13.47773 | 0
2018-02-04 13:48 | 552897 | 4680.0006 | 3 | 50 | 4.400106 | 0.1189671 | 3.1826 | 0 | 13.49586 | 0
2018-02-04 13:50 | 553017 | 4800.0018 | 3 | 50 | 4.40015 | 0.111515 | 3.18645 | 0 | 13.5128 | 0
2018-02-04 13:52 | 553137 | 4920.0014 | 3 | 50 | 4.400145 | 0.1033068 | 3.190019 | 0 | 13.5285 | 0
2018-02-04 13:54 | 553257 | 5040.0006 | 3 | 50 | 4.400143 | 0.09678173 | 3.193341 | 0 | 13.54312 | 0
2018-02-04 13:56 | 553377 | 5160.0002 | 3 | 50 | 4.400143 | 0.09036255 | 3.196451 | 0 | 13.5568 | 0
2018-02-04 13:58 | 553497 | 5280.0018 | 3 | 50 | 4.400124 | 0.08463287 | 3.199352 | 0 | 13.56957 | 0
2018-02-04 13:59 | 553563.4 | 5346.3626 | 3 | 50 | 4.400154 | 0.08149529 | 3.200882 | 0 | 13.5763 | 0
2018-02-04 14:01 | 553683.4 | 120.0005 | 4 | 50 | 4.392462 | 0 | 3.200882 | 0 | 13.5763 | 0
2018-02-04 14:03 | 553803.4 | 240.0004 | 4 | 50 | 4.391527 | 0 | 3.200882 | 0 | 13.5763 | 0
2018-02-04 14:04 | 553863.4 | 300.0005 | 4 | 50 | 4.391176 | 0 | 3.200882 | 0 | 13.5763 | 0
2018-02-04 14:06 | 553983.4 | 120.0011 | 5 | 50 | 4.091834 | -3.260139 | 3.200882 | 0.1086601 | 13.5763 | 0.4485672
2018-02-04 14:08 | 554103.4 | 240.0003 | 5 | 50 | 4.051021 | -3.260148 | 3.200882 | 0.2173204 | 13.5763 | 0.8909579
2018-02-04 14:10 | 554223.4 | 360.0011 | 5 | 50 | 4.010001 | -3.26019 | 3.200882 | 0.3259909 | 13.5763 | 1.328943
2018-02-04 14:12 | 554343.4 | 480.0002 | 5 | 50 | 3.970387 | -3.260143 | 3.200882 | 0.4346552 | 13.5763 | 1.762529
2018-02-04 14:14 | 554463.4 | 600.0008 | 5 | 50 | 3.931692 | -3.260088 | 3.200882 | 0.5433208 | 13.5763 | 2.191856
2018-02-04 14:16 | 554583.4 | 720.001 | 5 | 50 | 3.893751 | -3.260178 | 3.200882 | 0.6519855 | 13.5763 | 2.617035
2018-02-04 14:18 | 554703.4 | 840.0011 | 5 | 50 | 3.855396 | -3.260131 | 3.200882 | 0.7606387 | 13.5763 | 3.038025
2018-02-04 14:20 | 554823.4 | 960.0016 | 5 | 50 | 3.818703 | -3.260008 | 3.200882 | 0.8693036 | 13.5763 | 3.454955
2018-02-04 14:22 | 554943.4 | 1080.0008 | 5 | 50 | 3.783355 | -3.260093 | 3.200882 | 0.9779643 | 13.5763 | 3.86797
2018-02-04 14:24 | 555063.4 | 1200.0006 | 5 | 50 | 3.749763 | -3.260146 | 3.200882 | 1.086628 | 13.5763 | 4.27724
2018-02-04 14:26 | 555183.4 | 1320.0008 | 5 | 50 | 3.71799 | -3.260151 | 3.200882 | 1.195301 | 13.5763 | 4.683002
2018-02-04 14:28 | 555303.4 | 1440.0007 | 5 | 50 | 3.687649 | -3.259821 | 3.200882 | 1.303965 | 13.5763 | 5.085333
2018-02-04 14:30 | 555423.4 | 1560.0007 | 5 | 50 | 3.660169 | -3.260184 | 3.200882 | 1.412631 | 13.5763 | 5.48454
2018-02-04 14:32 | 555543.4 | 1680.0002 | 5 | 50 | 3.635122 | -3.259883 | 3.200882 | 1.521291 | 13.5763 | 5.88087
2018-02-04 14:34 | 555663.4 | 1800.0016 | 5 | 50 | 3.612004 | -3.259906 | 3.200882 | 1.629953 | 13.5763 | 6.274605
2018-02-04 14:36 | 555783.4 | 1920.001 | 5 | 50 | 3.589263 | -3.259796 | 3.200882 | 1.738618 | 13.5763 | 6.665865
2018-02-04 14:38 | 555903.4 | 2040.0015 | 5 | 50 | 3.568778 | -3.259776 | 3.200882 | 1.847284 | 13.5763 | 7.054758
2018-02-04 14:40 | 556023.4 | 2160.0011 | 5 | 50 | 3.550551 | -3.260181 | 3.200882 | 1.955947 | 13.5763 | 7.441545
2018-02-04 14:42 | 556143.4 | 2280.0003 | 5 | 50 | 3.534441 | -3.260146 | 3.200882 | 2.064606 | 13.5763 | 7.826454
2018-02-04 14:44 | 556263.4 | 2400.0003 | 5 | 50 | 3.518874 | -3.260143 | 3.200882 | 2.173281 | 13.5763 | 8.209721
2018-02-04 14:46 | 556383.4 | 2520.0003 | 5 | 50 | 3.503211 | -3.260133 | 3.200882 | 2.28194 | 13.5763 | 8.591207
2018-02-04 14:48 | 556503.4 | 2640.0003 | 5 | 50 | 3.488888 | -3.260097 | 3.200882 | 2.3906 | 13.5763 | 8.971087
2018-02-04 14:50 | 556623.4 | 2760 | 5 | 50 | 3.474401 | -3.260157 | 3.200882 | 2.499269 | 13.5763 | 9.349436
2018-02-04 14:52 | 556743.4 | 2880.0011 | 5 | 50 | 3.458039 | -3.260173 | 3.200882 | 2.607941 | 13.5763 | 9.72615
2018-02-04 14:54 | 556863.4 | 3000.0011 | 5 | 50 | 3.436378 | -3.259819 | 3.200882 | 2.7166 | 13.5763 | 10.10078
2018-02-04 14:56 | 556983.4 | 3120.0011 | 5 | 50 | 3.408144 | -3.260053 | 3.200882 | 2.825267 | 13.5763 | 10.47274
2018-02-04 14:58 | 557103.4 | 3240.0016 | 5 | 50 | 3.36631 | -3.260131 | 3.200882 | 2.933935 | 13.5763 | 10.84101
2018-02-04 15:00 | 557223.4 | 3360.0003 | 5 | 50 | 3.296919 | -3.260126 | 3.200882 | 3.042595 | 13.5763 | 11.20338
2018-02-04 15:02 | 557343.4 | 3480.0004 | 5 | 50 | 3.149076 | -3.260138 | 3.200882 | 3.151256 | 13.5763 | 11.5548
2018-02-04 15:03 | 557396.9 | 3533.4591 | 5 | 50 | 2.99998 | -3.259892 | 3.200882 | 3.199668 | 13.5763 | 11.7041
2018-02-04 15:05 | 557516.9 | 120.0013 | 6 | 50 | 3.462229 | 0 | 3.200882 | 3.199668 | 13.5763 | 11.7041
2018-02-04 15:07 | 557636.9 | 240.0001 | 6 | 50 | 3.48272 | 0 | 3.200882 | 3.199668 | 13.5763 | 11.7041
2018-02-04 15:08 | 557696.9 | 300.0021 | 6 | 50 | 3.486836 | 0 | 3.200882 | 3.199668 | 13.5763 | 11.7041
2018-02-04 15:08 | 557697 | 0.0025 | 7 | 51 | 3.486646 | 0 | 0 | 0 | 0 | 0
2018-02-04 15:10 | 557817.1 | 120.0018 | 8 | 51 | 4.036773 | 4.890093 | 0.1624067 | 2.058e-09 | 0.6422187 | 7.175e-09
2018-02-04 15:12 | 557937.1 | 240.0002 | 8 | 51 | 4.079432 | 4.890072 | 0.3254143 | 2.058e-09 | 1.303573 | 7.175e-09
2018-02-04 15:14 | 558057.1 | 360.0002 | 8 | 51 | 4.116112 | 4.890131 | 0.4884074 | 2.058e-09 | 1.971671 | 7.175e-09
2018-02-04 15:16 | 558177.1 | 480.0003 | 8 | 51 | 4.14337 | 4.890129 | 0.6513968 | 2.058e-09 | 2.644859 | 7.175e-09
2018-02-04 15:18 | 558297.1 | 600.001 | 8 | 51 | 4.16789 | 4.889915 | 0.8143999 | 2.058e-09 | 3.322232 | 7.175e-09
2018-02-04 15:20 | 558417.1 | 720.0002 | 8 | 51 | 4.195156 | 4.890093 | 0.9773937 | 2.058e-09 | 4.003758 | 7.175e-09
2018-02-04 15:22 | 558537.1 | 840.001 | 8 | 51 | 4.200275 | 4.506535 | 1.134759 | 2.058e-09 | 4.664667 | 7.175e-09
2018-02-04 15:24 | 558657.1 | 960.0002 | 8 | 51 | 4.200326 | 4.136047 | 1.278641 | 2.058e-09 | 5.269014 | 7.175e-09
2018-02-04 15:26 | 558777.1 | 1080.0002 | 8 | 51 | 4.200277 | 3.811417 | 1.410978 | 2.058e-09 | 5.824866 | 7.175e-09
2018-02-04 15:28 | 558897.1 | 1200.001 | 8 | 51 | 4.200307 | 3.513111 | 1.533031 | 2.058e-09 | 6.337524 | 7.175e-09
2018-02-04 15:30 | 558997.9 | 1300.8307 | 8 | 51 | 4.200267 | 3.259981 | 1.627903 | 2.058e-09 | 6.736012 | 7.175e-09
2018-02-04 15:32 | 559117.9 | 120 | 9 | 51 | 4.221434 | 3.260172 | 1.736176 | 2.058e-09 | 7.19183 | 7.175e-09
2018-02-04 15:34 | 559237.9 | 240.001 | 9 | 51 | 4.246685 | 3.259821 | 1.844843 | 2.058e-09 | 7.651906 | 7.175e-09
2018-02-04 15:36 | 559357.9 | 360.0004 | 9 | 51 | 4.274333 | 3.26018 | 1.953509 | 2.058e-09 | 8.114862 | 7.175e-09
2018-02-04 15:38 | 559477.9 | 480.0004 | 9 | 51 | 4.304791 | 3.259895 | 2.062172 | 2.058e-09 | 8.580949 | 7.175e-09
2018-02-04 15:40 | 559597.9 | 600.0001 | 9 | 51 | 4.339628 | 3.259836 | 2.170827 | 2.058e-09 | 9.050544 | 7.175e-09
2018-02-04 15:42 | 559717.9 | 720.0017 | 9 | 51 | 4.376589 | 3.26017 | 2.279501 | 2.058e-09 | 9.524141 | 7.175e-09
2018-02-04 15:44 | 559837.9 | 840.0001 | 9 | 51 | 4.400314 | 3.034351 | 2.386577 | 2.058e-09 | 9.994514 | 7.175e-09
2018-02-04 15:46 | 559957.9 | 960.0002 | 9 | 51 | 4.400302 | 2.630232 | 2.480732 | 2.058e-09 | 10.40882 | 7.175e-09
2018-02-04 15:48 | 560077.9 | 1080.0005 | 9 | 51 | 4.400289 | 2.279367 | 2.562443 | 2.058e-09 | 10.76838 | 7.175e-09
2018-02-04 15:50 | 560197.9 | 1200.001 | 9 | 51 | 4.40029 | 1.977317 | 2.633188 | 2.058e-09 | 11.07967 | 7.175e-09
2018-02-04 15:52 | 560317.9 | 1320.0001 | 9 | 51 | 4.400249 | 1.726591 | 2.694786 | 2.058e-09 | 11.35072 | 7.175e-09
2018-02-04 15:54 | 560437.9 | 1440.0025 | 9 | 51 | 4.400274 | 1.514939 | 2.748701 | 2.058e-09 | 11.58796 | 7.175e-09
2018-02-04 15:56 | 560557.9 | 1560.001 | 9 | 51 | 4.40025 | 1.332578 | 2.796089 | 2.058e-09 | 11.79648 | 7.175e-09
2018-02-04 15:58 | 560677.9 | 1680.001 | 9 | 51 | 4.400227 | 1.167865 | 2.837709 | 2.058e-09 | 11.97962 | 7.175e-09
2018-02-04 16:00 | 560797.9 | 1800.0002 | 9 | 51 | 4.400216 | 1.031753 | 2.874314 | 2.058e-09 | 12.14069 | 7.175e-09
2018-02-04 16:02 | 560917.9 | 1920.0014 | 9 | 51 | 4.400235 | 0.9169168 | 2.906749 | 2.058e-09 | 12.28341 | 7.175e-09
2018-02-04 16:04 | 561037.9 | 2040.001 | 9 | 51 | 4.400247 | 0.8189611 | 2.935631 | 2.058e-09 | 12.4105 | 7.175e-09
2018-02-04 16:06 | 561157.9 | 2160.0006 | 9 | 51 | 4.40023 | 0.7308788 | 2.961421 | 2.058e-09 | 12.52398 | 7.175e-09
2018-02-04 16:08 | 561277.9 | 2280.0002 | 9 | 51 | 4.400249 | 0.6526709 | 2.984422 | 2.058e-09 | 12.62519 | 7.175e-09
2018-02-04 16:10 | 561397.9 | 2400.001 | 9 | 51 | 4.400171 | 0.5857248 | 3.005039 | 2.058e-09 | 12.71591 | 7.175e-09
2018-02-04 16:12 | 561517.9 | 2520.0012 | 9 | 51 | 4.400202 | 0.5298281 | 3.023623 | 2.058e-09 | 12.79768 | 7.175e-09
2018-02-04 16:14 | 561637.9 | 2640.0013 | 9 | 51 | 4.400194 | 0.4802561 | 3.040447 | 2.058e-09 | 12.87171 | 7.175e-09
2018-02-04 16:16 | 561757.9 | 2760.0013 | 9 | 51 | 4.400229 | 0.4341965 | 3.055672 | 2.058e-09 | 12.9387 | 7.175e-09
2018-02-04 16:18 | 561877.9 | 2880.001 | 9 | 51 | 4.400166 | 0.3939295 | 3.069451 | 2.058e-09 | 12.99933 | 7.175e-09
2018-02-04 16:20 | 561997.9 | 3000.0013 | 9 | 51 | 4.400153 | 0.3594589 | 3.082008 | 2.058e-09 | 13.05458 | 7.175e-09
2018-02-04 16:22 | 562117.9 | 3120.001 | 9 | 51 | 4.40018 | 0.3305235 | 3.093499 | 2.058e-09 | 13.10515 | 7.175e-09
2018-02-04 16:24 | 562237.9 | 3240.0013 | 9 | 51 | 4.400167 | 0.3021955 | 3.104045 | 2.058e-09 | 13.15155 | 7.175e-09
2018-02-04 16:26 | 562357.9 | 3360.0002 | 9 | 51 | 4.400179 | 0.2766218 | 3.113675 | 2.058e-09 | 13.19392 | 7.175e-09
2018-02-04 16:28 | 562477.9 | 3480.0005 | 9 | 51 | 4.400167 | 0.2548656 | 3.122522 | 2.058e-09 | 13.23285 | 7.175e-09
2018-02-04 16:30 | 562597.9 | 3600.0015 | 9 | 51 | 4.40016 | 0.2355318 | 3.13068 | 2.058e-09 | 13.26875 | 7.175e-09
2018-02-04 16:32 | 562717.9 | 3720.0005 | 9 | 51 | 4.400163 | 0.218358 | 3.138226 | 2.058e-09 | 13.30195 | 7.175e-09
2018-02-04 16:34 | 562837.9 | 3840.0001 | 9 | 51 | 4.400163 | 0.2007694 | 3.145203 | 2.058e-09 | 13.33265 | 7.175e-09
2018-02-04 16:36 | 562957.9 | 3960.0009 | 9 | 51 | 4.400138 | 0.1851578 | 3.151624 | 2.058e-09 | 13.36091 | 7.175e-09
2018-02-04 16:38 | 563077.9 | 4080.001 | 9 | 51 | 4.400124 | 0.1716375 | 3.157577 | 2.058e-09 | 13.3871 | 7.175e-09
2018-02-04 16:40 | 563197.9 | 4200.0012 | 9 | 51 | 4.400164 | 0.1604519 | 3.163114 | 2.058e-09 | 13.41146 | 7.175e-09
2018-02-04 16:42 | 563317.9 | 4320.001 | 9 | 51 | 4.400128 | 0.1487083 | 3.168263 | 2.058e-09 | 13.43412 | 7.175e-09
2018-02-04 16:44 | 563437.9 | 4440.0005 | 9 | 51 | 4.400139 | 0.1376343 | 3.173033 | 2.058e-09 | 13.45511 | 7.175e-09
2018-02-04 16:46 | 563557.9 | 4560.001 | 9 | 51 | 4.400042 | 0.1265564 | 3.177458 | 2.058e-09 | 13.47458 | 7.175e-09
2018-02-04 16:48 | 563677.9 | 4680.0012 | 9 | 51 | 4.400128 | 0.1193132 | 3.181578 | 2.058e-09 | 13.49271 | 7.175e-09
2018-02-04 16:50 | 563797.9 | 4800.0001 | 9 | 51 | 4.400128 | 0.111865 | 3.185428 | 2.058e-09 | 13.50965 | 7.175e-09
2018-02-04 16:52 | 563917.9 | 4920.0002 | 9 | 51 | 4.400134 | 0.1036501 | 3.189018 | 2.058e-09 | 13.52545 | 7.175e-09
2018-02-04 16:54 | 564037.9 | 5040.0011 | 9 | 51 | 4.400133 | 0.09663677 | 3.192347 | 2.058e-09 | 13.54009 | 7.175e-09
2018-02-04 16:56 | 564157.9 | 5160.0009 | 9 | 51 | 4.400124 | 0.0899477 | 3.195453 | 2.058e-09 | 13.55376 | 7.175e-09
2018-02-04 16:58 | 564277.9 | 5280.0017 | 9 | 51 | 4.400186 | 0.08533287 | 3.198367 | 2.058e-09 | 13.56658 | 7.175e-09
2018-02-04 16:59 | 564326.4 | 5328.4639 | 9 | 51 | 4.400092 | 0.08149529 | 3.19949 | 2.058e-09 | 13.57152 | 7.175e-09

## Statistics_83
Date_Time | Test_Time(s) | Step_Time(s) | Step_Index | Cycle_Index | Voltage(V) | Current(A) | Charge_Capacity(Ah) | Discharge_Capacity(Ah) | Charge_Energy(Wh) | Discharge_Energy(Wh) | Internal Resistance(Ohm)
2018-01-27 21:03 | 11195.84318 | 300.002 | 6 | 1 | 3.50383 | 0 | 3.316818 | 3.234051 | 14.07656 | 11.82333
2018-01-28 00:08 | 22253.34 | 300.0022 | 6 | 2 | 3.503992 | 0 | 3.291203 | 3.231236 | 13.9365 | 11.81993
2018-01-28 03:12 | 33284.58 | 300.0028 | 6 | 3 | 3.498644 | 0 | 3.287341 | 3.230659 | 13.92021 | 11.82122
2018-01-28 06:16 | 44329.65 | 300.0046 | 6 | 4 | 3.495904 | 0 | 3.287022 | 3.22939 | 13.9185 | 11.82183
2018-01-28 09:19 | 55346.5 | 300.003 | 6 | 5 | 3.493932 | 0 | 3.28498 | 3.227592 | 13.90948 | 11.82029
2018-01-28 12:23 | 66363.62 | 300.003 | 6 | 6 | 3.487503 | 0 | 3.283512 | 3.228344 | 13.90235 | 11.82638
2018-01-28 15:27 | 77386.86 | 300.003 | 6 | 7 | 3.487207 | 0 | 3.284236 | 3.226631 | 13.90471 | 11.82427
2018-01-28 18:30 | 88395.37 | 300.002 | 6 | 8 | 3.487431 | 0 | 3.281918 | 3.224506 | 13.89506 | 11.82062
2018-01-28 21:34 | 99417.58 | 300.0027 | 6 | 9 | 3.48074 | 0 | 3.28011 | 3.225497 | 13.88793 | 11.82659
2018-01-29 00:38 | 110475.1 | 300.0028 | 6 | 10 | 3.479786 | 0 | 3.281419 | 3.22427 | 13.8926 | 11.82472
2018-01-29 03:42 | 121505.5 | 300.0036 | 6 | 11 | 3.478725 | 0 | 3.279317 | 3.222589 | 13.88306 | 11.81816
2018-01-29 06:46 | 132560.1 | 300.0038 | 6 | 12 | 3.473022 | 0 | 3.278611 | 3.223498 | 13.87914 | 11.82205
2018-01-29 09:54 | 143605.6 | 300.0031 | 6 | 13 | 3.47093 | 0 | 3.27896 | 3.186756 | 13.8796 | 11.69478
2018-01-29 12:58 | 154653.6 | 300.0029 | 6 | 14 | 3.46775 | 0 | 3.27808 | 3.221891 | 13.87696 | 11.81791
2018-01-29 16:01 | 165668.5 | 300.0021 | 6 | 15 | 3.470772 | 0 | 3.277192 | 3.219232 | 13.86941 | 11.80838
2018-01-29 19:05 | 176662.3 | 300.0045 | 6 | 16 | 3.472054 | 0 | 3.275137 | 3.218255 | 13.86004 | 11.80208
2018-01-29 22:08 | 187661.8 | 300.0028 | 6 | 17 | 3.469017 | 0 | 3.272938 | 3.217731 | 13.85406 | 11.79803
2018-01-30 01:11 | 198644.3 | 300.0021 | 6 | 18 | 3.474924 | 0 | 3.272977 | 3.214406 | 13.85293 | 11.78699
2018-01-30 04:13 | 209584.5 | 300.0021 | 6 | 19 | 3.475402 | 0 | 3.268975 | 3.212627 | 13.83834 | 11.77854
2018-01-30 07:16 | 220562.5 | 300.003 | 6 | 20 | 3.47663 | 0 | 3.268191 | 3.211379 | 13.83745 | 11.77353
2018-01-31 20:34 | 231665.1 | 300.0036 | 6 | 21 | 3.481871 | 0 | 3.285503 | 3.240965 | 13.91666 | 11.86509
2018-01-31 23:32 | 242301.2 | 300.002 | 6 | 22 | 3.474242 | 0 | 3.228897 | 3.230596 | 13.67191 | 11.83813
2018-02-01 02:28 | 252882.7099 | 300.003 | 6 | 23 | 3.476516 | 0 | 3.229589 | 3.227118 | 13.67297 | 11.82181
2018-02-01 05:24 | 263476 | 300.0037 | 6 | 24 | 3.47626 | 0 | 3.227683 | 3.225769 | 13.66833 | 11.81679
2018-02-01 08:21 | 274070.6 | 300.0014 | 6 | 25 | 3.470619 | 0 | 3.226813 | 3.226886 | 13.66529 | 11.82313
2018-02-01 11:17 | 284651.4 | 300.0037 | 6 | 26 | 3.475373 | 0 | 3.227777 | 3.224143 | 13.66665 | 11.8093
2018-02-01 14:14 | 295256.7 | 300.0021 | 6 | 27 | 3.471915 | 0 | 3.224293 | 3.223666 | 13.65357 | 11.80381
2018-02-01 17:11 | 305866.3 | 300.0036 | 6 | 28 | 3.474337 | 0 | 3.22492 | 3.221907 | 13.6565 | 11.79896
2018-02-01 20:08 | 316472.2 | 300.0038 | 6 | 29 | 3.470966 | 0 | 3.222866 | 3.222291 | 13.64831 | 11.80095
2018-02-01 23:05 | 327084.4 | 300.0054 | 6 | 30 | 3.473644 | 0 | 3.222879 | 3.220198 | 13.64838 | 11.79358
2018-02-02 02:02 | 337705.2 | 300.0019 | 6 | 31 | 3.475985 | 0 | 3.220582 | 3.217561 | 13.64004 | 11.77977
2018-02-02 04:59 | 348319.9 | 300.0031 | 6 | 32 | 3.473158 | 0 | 3.218534 | 3.217663 | 13.63321 | 11.78025
2018-02-02 07:56 | 358947.7 | 300.0031 | 6 | 33 | 3.476737 | 0 | 3.218637 | 3.215258 | 13.63474 | 11.77072
2018-02-02 10:53 | 369597.1 | 300.0043 | 6 | 34 | 3.469743 | 0 | 3.216523 | 3.217316 | 13.62628 | 11.78097
2018-02-02 13:50 | 380196.3 | 300.0006 | 6 | 35 | 3.47097 | 0 | 3.217862 | 3.215668 | 13.62843 | 11.77584
2018-02-02 16:47 | 390818.2 | 300.0062 | 6 | 36 | 3.473147 | 0 | 3.216966 | 3.214283 | 13.62525 | 11.7703
2018-02-02 19:44 | 401437.3 | 300.0014 | 6 | 37 | 3.467417 | 0 | 3.214803 | 3.215236 | 13.61832 | 11.77431
2018-02-02 22:40 | 412015.2 | 300.0019 | 6 | 38 | 3.469118 | 0 | 3.215764 | 3.213438 | 13.6194 | 11.77351
2018-02-03 01:37 | 422610.6 | 300.0029 | 6 | 39 | 3.465343 | 0 | 3.214314 | 3.214026 | 13.61459 | 11.77059
2018-02-03 04:33 | 433206.9 | 300.0029 | 6 | 40 | 3.47086 | 0 | 3.214644 | 3.2108 | 13.616 | 11.75755
2018-02-03 07:30 | 443827.8 | 300.0037 | 6 | 41 | 3.464191 | 0 | 3.21202 | 3.212911 | 13.60709 | 11.76299
2018-02-03 10:27 | 454423.3 | 300.0014 | 6 | 42 | 3.465886 | 0 | 3.213519 | 3.211466 | 13.61108 | 11.75921
2018-02-03 13:24 | 465045.3 | 300.0035 | 6 | 43 | 3.466391 | 0 | 3.21275 | 3.2109 | 13.60773 | 11.75811
2018-02-03 16:21 | 475667.9 | 300.0039 | 6 | 44 | 3.464695 | 0 | 3.211254 | 3.210403 | 13.60141 | 11.75604
2018-02-03 19:18 | 486298.5931 | 300.0015 | 6 | 45 | 3.468852 | 0 | 3.21143 | 3.208377 | 13.60115 | 11.7492
2018-02-03 22:16 | 496945.7372 | 300.0031 | 6 | 46 | 3.466563 | 0 | 3.209516 | 3.20903 | 13.59393 | 11.75104
2018-02-04 01:13 | 507573.6 | 300.0005 | 6 | 47 | 3.470194 | 0 | 3.208723 | 3.206094 | 13.59257 | 11.73952
2018-02-04 04:10 | 518207.7 | 300.0028 | 6 | 48 | 3.468819 | 0 | 3.206766 | 3.205494 | 13.5873 | 11.73889
2018-02-04 07:07 | 528829.1 | 300.0046 | 6 | 49 | 3.464494 | 0 | 3.206077 | 3.206238 | 13.58368 | 11.73871
2018-02-04 10:04 | 539445.2 | 300.0046 | 6 | 50 | 3.467614 | 0 | 3.207253 | 3.204598 | 13.58866 | 11.73287
2018-02-04 11:52 | 545942.9 | 5164.4862 | 9 | 51 | 4.400146 | 0.08148479 | 3.205744 | 1.881e-09 | 13.58383 | 6.522e-09

## Channel_83_1
Date_Time | Test_Time(s) | Step_Time(s) | Step_Index | Cycle_Index | Voltage(V) | Current(A) | Charge_Capacity(Ah) | Discharge_Capacity(Ah) | Charge_Energy(Wh) | Discharge_Energy(Wh) | Internal Resistance(Ohm)
2018-01-27 17:57 | 10.0011 | 10.0011 | 1 | 1 | 3.47277 | 0 | 0 | 0 | 0 | 0
2018-01-27 17:57 | 10.0038 | 10.0038 | 1 | 1 | 3.47277 | 0 | 0 | 0 | 0 | 0
2018-01-27 17:59 | 130.0819 | 120.0013 | 2 | 1 | 4.062447 | 4.889883 | 0.1627595 | 0 | 0.6467307 | 0
2018-01-27 18:01 | 250.0807 | 240.0001 | 2 | 1 | 4.09529 | 4.889841 | 0.3257434 | 0 | 1.311447 | 0
2018-01-27 18:03 | 370.082 | 360.0014 | 2 | 1 | 4.126262 | 4.889824 | 0.4887302 | 0 | 1.981565 | 0
2018-01-27 18:05 | 490.0807 | 480.0001 | 2 | 1 | 4.149562 | 4.889864 | 0.6517138 | 0 | 2.656065 | 0
2018-01-27 18:07 | 610.0819 | 600.0013 | 2 | 1 | 4.170815 | 4.889879 | 0.8147034 | 0 | 3.334122 | 0
2018-01-27 18:09 | 730.0808 | 720.0002 | 2 | 1 | 4.194734 | 4.889845 | 0.9776856 | 0 | 4.015796 | 0
2018-01-27 18:11 | 850.082 | 840.0014 | 2 | 1 | 4.200294 | 4.604076 | 1.136741 | 0 | 4.683773 | 0
2018-01-27 18:13 | 970.0808 | 960.0002 | 2 | 1 | 4.200301 | 4.287271 | 1.284816 | 0 | 5.305729 | 0
2018-01-27 18:15 | 1090.082 | 1080.0014 | 2 | 1 | 4.200285 | 3.994177 | 1.422833 | 0 | 5.88544 | 0
2018-01-27 18:17 | 1210.0824 | 1200.0018 | 2 | 1 | 4.200303 | 3.697481 | 1.551062 | 0 | 6.424037 | 0
2018-01-27 18:19 | 1330.0812 | 1320.0006 | 2 | 1 | 4.200296 | 3.400528 | 1.669242 | 0 | 6.920426 | 0
2018-01-27 18:20 | 1392.1648 | 1382.0842 | 2 | 1 | 4.200295 | 3.259993 | 1.726654 | 0 | 7.161571 | 0
2018-01-27 18:22 | 1512.177452 | 120.0006 | 3 | 1 | 4.219341 | 3.25989 | 1.835256 | 0 | 7.618721 | 0
2018-01-27 18:24 | 1632.177052 | 240.0002 | 3 | 1 | 4.243019 | 3.259832 | 1.943917 | 0 | 8.078449 | 0
2018-01-27 18:26 | 1752.178252 | 360.0014 | 3 | 1 | 4.27097 | 3.259943 | 2.052568 | 0 | 8.540929 | 0
2018-01-27 18:28 | 1872.177952 | 480.0011 | 3 | 1 | 4.302888 | 3.259964 | 2.161222 | 0 | 9.006701 | 0
2018-01-27 18:30 | 1992.178252 | 600.0014 | 3 | 1 | 4.336244 | 3.259912 | 2.269886 | 0 | 9.476068 | 0
2018-01-27 18:32 | 2112.177952 | 720.0011 | 3 | 1 | 4.371483 | 3.259928 | 2.37854 | 0 | 9.949118 | 0
2018-01-27 18:34 | 2232.177452 | 840.0006 | 3 | 1 | 4.400302 | 3.106237 | 2.48656 | 0 | 10.42323 | 0
2018-01-27 18:36 | 2352.177952 | 960.0011 | 3 | 1 | 4.400313 | 2.647436 | 2.582068 | 0 | 10.84349 | 0
2018-01-27 18:38 | 2472.178252 | 1080.0014 | 3 | 1 | 4.400286 | 2.28993 | 2.664131 | 0 | 11.20459 | 0
2018-01-27 18:40 | 2592.177152 | 1200.0003 | 3 | 1 | 4.400307 | 1.992069 | 2.735339 | 0 | 11.51793 | 0
2018-01-27 18:42 | 2712.177452 | 1320.0006 | 3 | 1 | 4.400289 | 1.739537 | 2.797413 | 0 | 11.79107 | 0
2018-01-27 18:44 | 2832.177152 | 1440.0003 | 3 | 1 | 4.400283 | 1.517866 | 2.851625 | 0 | 12.02962 | 0
2018-01-27 18:46 | 2952.178252 | 1560.0014 | 3 | 1 | 4.400273 | 1.325183 | 2.898888 | 0 | 12.23759 | 0
2018-01-27 18:48 | 3072.177952 | 1680.0011 | 3 | 1 | 4.400233 | 1.16721 | 2.940342 | 0 | 12.41999 | 0
2018-01-27 18:50 | 3192.178252 | 1800.0014 | 3 | 1 | 4.400259 | 1.034854 | 2.976974 | 0 | 12.58118 | 0
2018-01-27 18:52 | 3312.177152 | 1920.0003 | 3 | 1 | 4.400231 | 0.919672 | 3.009512 | 0 | 12.72436 | 0
2018-01-27 18:54 | 3432.178252 | 2040.0014 | 3 | 1 | 4.400251 | 0.8167334 | 3.038422 | 0 | 12.85157 | 0
2018-01-27 18:56 | 3552.177152 | 2160.0003 | 3 | 1 | 4.400203 | 0.7283716 | 3.064113 | 0 | 12.96461 | 0
2018-01-27 18:58 | 3672.178252 | 2280.0014 | 3 | 1 | 4.400195 | 0.6542273 | 3.087141 | 0 | 13.06594 | 0
2018-01-27 19:00 | 3792.177152 | 2400.0003 | 3 | 1 | 4.400184 | 0.5911732 | 3.107889 | 0 | 13.15724 | 0
2018-01-27 19:02 | 3912.177452 | 2520.0006 | 3 | 1 | 4.400219 | 0.5343828 | 3.126643 | 0 | 13.23976 | 0
2018-01-27 19:04 | 4032.177152 | 2640.0003 | 3 | 1 | 4.400195 | 0.4822626 | 3.143554 | 0 | 13.31417 | 0
2018-01-27 19:06 | 4152.178252 | 2760.0014 | 3 | 1 | 4.400215 | 0.4390764 | 3.158877 | 0 | 13.38159 | 0
2018-01-27 19:08 | 4272.177152 | 2880.0003 | 3 | 1 | 4.400187 | 0.4010973 | 3.17285 | 0 | 13.44308 | 0
2018-01-27 19:10 | 4392.177452 | 3000.0006 | 3 | 1 | 4.400206 | 0.3677053 | 3.185647 | 0 | 13.49939 | 0
2018-01-27 19:12 | 4512.177952 | 3120.0011 | 3 | 1 | 4.400204 | 0.3363943 | 3.197359 | 0 | 13.55092 | 0
2018-01-27 19:14 | 4632.177452 | 3240.0006 | 3 | 1 | 4.400186 | 0.3082733 | 3.208078 | 0 | 13.59809 | 0
2018-01-27 19:16 | 4752.177152 | 3360.0003 | 3 | 1 | 4.400145 | 0.284194 | 3.21795 | 0 | 13.64153 | 0
2018-01-27 19:18 | 4872.177452 | 3480.0006 | 3 | 1 | 4.400146 | 0.2637835 | 3.227084 | 0 | 13.68172 | 0
2018-01-27 19:20 | 4992.178752 | 3600.0019 | 3 | 1 | 4.400162 | 0.244140625 | 3.235552 | 0 | 13.71898 | 0
2018-01-27 19:22 | 5112.177452 | 3720.0006 | 3 | 1 | 4.400177 | 0.2255268 | 3.243367 | 0 | 13.75337 | 0
2018-01-27 19:24 | 5232.177952 | 3840.0011 | 3 | 1 | 4.40018 | 0.2100391 | 3.250608 | 0 | 13.78523 | 0
2018-01-27 19:26 | 5352.178252 | 3960.0014 | 3 | 1 | 4.400166 | 0.1959877 | 3.257353 | 0 | 13.8149 | 0
2018-01-27 19:28 | 5472.177952 | 4080.0011 | 3 | 1 | 4.400196 | 0.1838083 | 3.26366 | 0 | 13.84266 | 0
2018-01-27 19:30 | 5592.178252 | 4200.0014 | 3 | 1 | 4.400147 | 0.1697683 | 3.269542 | 0 | 13.86854 | 0
2018-01-27 19:32 | 5712.177952 | 4320.0011 | 3 | 1 | 4.400151 | 0.1586084 | 3.275009 | 0 | 13.8926 | 0
2018-01-27 19:34 | 5832.178252 | 4440.0014 | 3 | 1 | 4.400122 | 0.1481819 | 3.280128 | 0 | 13.91512 | 0
2018-01-27 19:36 | 5952.177952 | 4560.0011 | 3 | 1 | 4.400162 | 0.1402998 | 3.284937 | 0 | 13.93628 | 0
2018-01-27 19:38 | 6072.178252 | 4680.0014 | 3 | 1 | 4.400146 | 0.1314573 | 3.289459 | 0 | 13.95618 | 0
2018-01-27 19:40 | 6192.177952 | 4800.0011 | 3 | 1 | 4.400077 | 0.1217346 | 3.293681 | 0 | 13.97475 | 0
2018-01-27 19:42 | 6312.178252 | 4920.0014 | 3 | 1 | 4.400086 | 0.1143579 | 3.297634 | 0 | 13.99215 | 0
2018-01-27 19:44 | 6432.177952 | 5040.0011 | 3 | 1 | 4.40014 | 0.108428 | 3.301358 | 0 | 14.00854 | 0
2018-01-27 19:46 | 6552.178252 | 5160.0014 | 3 | 1 | 4.400123 | 0.102416 | 3.304875 | 0 | 14.02401 | 0
2018-01-27 19:48 | 6672.177952 | 5280.0011 | 3 | 1 | 4.400164 | 0.09666443 | 3.308182 | 0 | 14.03856 | 0
2018-01-27 19:50 | 6792.177452 | 5400.0006 | 3 | 1 | 4.400123 | 0.09055519 | 3.31129 | 0 | 14.05223 | 0
2018-01-27 19:52 | 6912.177952 | 5520.0011 | 3 | 1 | 4.400118 | 0.08551407 | 3.314223 | 0 | 14.06514 | 0
2018-01-27 19:54 | 7023.921652 | 5631.7448 | 3 | 1 | 4.400113 | 0.0814991 | 3.316818 | 0 | 14.07656 | 0
2018-01-27 19:56 | 7143.965996 | 120.0004 | 4 | 1 | 4.394049 | 0 | 3.316818 | 0 | 14.07656 | 0
2018-01-27 19:58 | 7263.966396 | 240.0008 | 4 | 1 | 4.393264 | 0 | 3.316818 | 0 | 14.07656 | 0
2018-01-27 19:59 | 7323.967596 | 300.002 | 4 | 1 | 4.392961 | 0 | 3.316818 | 0 | 14.07656 | 0
2018-01-27 20:01 | 7444.04846 | 120.0014 | 5 | 1 | 4.083686 | -3.260147 | 3.316818 | 0.1085108 | 14.07656 | 0.4472696
2018-01-27 20:03 | 7564.04726 | 240.0002 | 5 | 1 | 4.043834 | -3.26016 | 3.316818 | 0.2171729 | 14.07656 | 0.8887979
2018-01-27 20:05 | 7684.04776 | 360.0007 | 5 | 1 | 4.004911 | -3.260156 | 3.316818 | 0.3258352 | 14.07656 | 1.326107
2018-01-27 20:07 | 7804.04806 | 480.001 | 5 | 1 | 3.964538 | -3.259927 | 3.316818 | 0.4344969 | 14.07656 | 1.759093
2018-01-27 20:09 | 7924.04766 | 600.0006 | 5 | 1 | 3.926191 | -3.259836 | 3.316818 | 0.5431537 | 14.07656 | 2.18777
2018-01-27 20:11 | 8044.04806 | 720.001 | 5 | 1 | 3.889269 | -3.259822 | 3.316818 | 0.651809 | 14.07656 | 2.612352
2018-01-27 20:13 | 8164.04766 | 840.0006 | 5 | 1 | 3.853144 | -3.260199 | 3.316818 | 0.7604597 | 14.07656 | 3.032964
2018-01-27 20:15 | 8284.04726 | 960.0002 | 5 | 1 | 3.816528 | -3.259962 | 3.316818 | 0.8691201 | 14.07656 | 3.449674
2018-01-27 20:17 | 8404.04856 | 1080.0015 | 5 | 1 | 3.780525 | -3.260231 | 3.316818 | 0.9777814 | 14.07656 | 3.862394
2018-01-27 20:19 | 8524.04806 | 1200.001 | 5 | 1 | 3.747676 | -3.260167 | 3.316818 | 1.08644 | 14.07656 | 4.271371
2018-01-27 20:21 | 8644.04766 | 1320.0006 | 5 | 1 | 3.717897 | -3.260132 | 3.316818 | 1.195097 | 14.07656 | 4.676943
2018-01-27 20:23 | 8764.04806 | 1440.001 | 5 | 1 | 3.689505 | -3.260105 | 3.316818 | 1.303763 | 14.07656 | 5.079401
2018-01-27 20:25 | 8884.04856 | 1560.0015 | 5 | 1 | 3.661705 | -3.260169 | 3.316818 | 1.412424 | 14.07656 | 5.478778
2018-01-27 20:27 | 9004.04726 | 1680.0002 | 5 | 1 | 3.636949 | -3.260125 | 3.316818 | 1.521085 | 14.07656 | 5.875292
2018-01-27 20:29 | 9124.04856 | 1800.0015 | 5 | 1 | 3.614723 | -3.260149 | 3.316818 | 1.629741 | 14.07656 | 6.269244
2018-01-27 20:31 | 9244.04806 | 1920.001 | 5 | 1 | 3.594288 | -3.260164 | 3.316818 | 1.738403 | 14.07656 | 6.660911
2018-01-27 20:33 | 9364.04766 | 2040.0006 | 5 | 1 | 3.574472 | -3.260179 | 3.316818 | 1.847053 | 14.07656 | 7.050361
2018-01-27 20:35 | 9484.04806 | 2160.001 | 5 | 1 | 3.555868 | -3.260138 | 3.316818 | 1.955704 | 14.07656 | 7.437687
2018-01-27 20:37 | 9604.04846 | 2280.0014 | 5 | 1 | 3.540037 | -3.260069 | 3.316818 | 2.064364 | 14.07656 | 7.823191
2018-01-27 20:39 | 9724.04806 | 2400.001 | 5 | 1 | 3.525849 | -3.260109 | 3.316818 | 2.173022 | 14.07656 | 8.207065
2018-01-27 20:41 | 9844.04846 | 2520.0014 | 5 | 1 | 3.51145 | -3.260178 | 3.316818 | 2.281682 | 14.07656 | 8.589409
2018-01-27 20:43 | 9964.04726 | 2640.0002 | 5 | 1 | 3.495488 | -3.260131 | 3.316818 | 2.390343 | 14.07656 | 8.970102
2018-01-27 20:45 | 10084.04766 | 2760.0006 | 5 | 1 | 3.480464 | -3.260132 | 3.316818 | 2.499004 | 14.07656 | 9.349105
2018-01-27 20:47 | 10204.04806 | 2880.001 | 5 | 1 | 3.464565 | -3.260131 | 3.316818 | 2.607666 | 14.07656 | 9.726447
2018-01-27 20:49 | 10324.04846 | 3000.0014 | 5 | 1 | 3.445722 | -3.260094 | 3.316818 | 2.716326 | 14.07656 | 10.10194
2018-01-27 20:51 | 10444.04806 | 3120.001 | 5 | 1 | 3.418917 | -3.26014 | 3.316818 | 2.824989 | 14.07656 | 10.47501
2018-01-27 20:53 | 10564.04846 | 3240.0014 | 5 | 1 | 3.379772 | -3.259842 | 3.316818 | 2.933648 | 14.07656 | 10.84449
2018-01-27 20:55 | 10684.04806 | 3360.001 | 5 | 1 | 3.319299 | -3.260174 | 3.316818 | 3.042312 | 14.07656 | 11.20875
2018-01-27 20:57 | 10804.04856 | 3480.0015 | 5 | 1 | 3.206832 | -3.260154 | 3.316818 | 3.150974 | 14.07656 | 11.56406
2018-01-27 20:58 | 10895.79846 | 3571.7514 | 5 | 1 | 2.999984 | -3.260179 | 3.316818 | 3.234051 | 14.07656 | 11.82333
2018-01-27 21:00 | 11015.84158 | 120.0004 | 6 | 1 | 3.475373 | 0 | 3.316818 | 3.234051 | 14.07656 | 11.82333
2018-01-27 21:02 | 11135.84118 | 240 | 6 | 1 | 3.498758 | 0 | 3.316818 | 3.234051 | 14.07656 | 11.82333
2018-01-27 21:03 | 11195.84318 | 300.002 | 6 | 1 | 3.50383 | 0 | 3.316818 | 3.234051 | 14.07656 | 11.82333
2018-01-27 21:03 | 11195.85 | 0.0025 | 7 | 2 | 3.503821 | 0 | 0 | 0 | 0 | 0
2018-01-27 21:05 | 11315.93 | 120.0014 | 2 | 2 | 4.023044 | 4.889933 | 0.1627655 | 0 | 0.6425856 | 0
2018-01-27 21:07 | 11435.93 | 240.0002 | 2 | 2 | 4.064344 | 4.889999 | 0.3257418 | 0 | 1.301566 | 0
2018-01-27 21:09 | 11555.93 | 360.0014 | 2 | 2 | 4.101037 | 4.889929 | 0.4887333 | 0 | 1.967119 | 0
2018-01-27 21:11 | 11675.93 | 480.0002 | 2 | 2 | 4.12823 | 4.889973 | 0.6517105 | 0 | 2.63783 | 0
2018-01-27 21:13 | 11795.93 | 600.0006 | 2 | 2 | 4.151184 | 4.889978 | 0.8146994 | 0 | 3.312564 | 0
2018-01-27 21:15 | 11915.93 | 720.0002 | 2 | 2 | 4.174108 | 4.889946 | 0.9776779 | 0 | 3.990964 | 0
2018-01-27 21:17 | 12035.93 | 840.0014 | 2 | 2 | 4.199473 | 4.889908 | 1.140657 | 0 | 4.673282 | 0
2018-01-27 21:19 | 12155.93 | 960.001 | 2 | 2 | 4.200261 | 4.462890625 | 1.296306 | 0 | 5.327052 | 0
2018-01-27 21:21 | 12275.93 | 1080.0015 | 2 | 2 | 4.200285 | 4.111006 | 1.439094 | 0 | 5.926803 | 0
2018-01-27 21:23 | 12395.93 | 1200.0002 | 2 | 2 | 4.200306 | 3.788401 | 1.57064 | 0 | 6.479333 | 0
2018-01-27 21:25 | 12515.93 | 1320.0007 | 2 | 2 | 4.200274 | 3.471464 | 1.691639 | 0 | 6.987564 | 0
2018-01-27 21:27 | 12593.81 | 1397.8843 | 2 | 2 | 4.200284 | 3.259983 | 1.764484 | 0 | 7.293533 | 0
2018-01-27 21:29 | 12713.83 | 120.0006 | 3 | 2 | 4.223359 | 3.259834 | 1.873086 | 0 | 7.750899 | 0
2018-01-27 21:31 | 12833.83 | 240.0002 | 3 | 2 | 4.250726 | 3.259869 | 1.981745 | 0 | 8.211264 | 0
2018-01-27 21:33 | 12953.83 | 360.0014 | 3 | 2 | 4.280704 | 3.259933 | 2.090398 | 0 | 8.674727 | 0
2018-01-27 21:35 | 13073.83 | 480.0011 | 3 | 2 | 4.313748 | 3.259924 | 2.199052 | 0 | 9.141614 | 0
2018-01-27 21:37 | 13193.83 | 600.0014 | 3 | 2 | 4.350821 | 3.259943 | 2.307717 | 0 | 9.612341 | 0
2018-01-27 21:39 | 13313.83 | 720.0011 | 3 | 2 | 4.389741 | 3.259993 | 2.416369 | 0 | 10.08718 | 0
2018-01-27 21:41 | 13433.83 | 840.0014 | 3 | 2 | 4.400283 | 2.860752 | 2.519664 | 0 | 10.54155 | 0
2018-01-27 21:43 | 13553.83 | 960.001 | 3 | 2 | 4.400316 | 2.473631 | 2.608382 | 0 | 10.93194 | 0
2018-01-27 21:45 | 13673.83 | 1080.0014 | 3 | 2 | 4.400266 | 2.135857 | 2.685086 | 0 | 11.26946 | 0
2018-01-27 21:47 | 13793.83 | 1200.0003 | 3 | 2 | 4.400267 | 1.845029 | 2.751266 | 0 | 11.56067 | 0
2018-01-27 21:49 | 13913.83 | 1320.0014 | 3 | 2 | 4.400261 | 1.609274 | 2.808714 | 0 | 11.81345 | 0
2018-01-27 21:51 | 14033.83 | 1440.001 | 3 | 2 | 4.400272 | 1.411407 | 2.858949 | 0 | 12.0345 | 0
2018-01-27 21:53 | 14153.83 | 1560.0006 | 3 | 2 | 4.400252 | 1.24048 | 2.903067 | 0 | 12.22863 | 0
2018-01-27 21:55 | 14273.83 | 1680.0003 | 3 | 2 | 4.400219 | 1.087607 | 2.941831 | 0 | 12.3992 | 0
2018-01-27 21:57 | 14393.83 | 1800.0006 | 3 | 2 | 4.400198 | 0.9608564 | 2.975903 | 0 | 12.54913 | 0
2018-01-27 21:59 | 14513.83 | 1920.0011 | 3 | 2 | 4.400235 | 0.8550987 | 3.006129 | 0 | 12.68213 | 0
2018-01-27 22:01 | 14633.83 | 2040.0006 | 3 | 2 | 4.40019 | 0.7642603 | 3.03309 | 0 | 12.80076 | 0
2018-01-27 22:03 | 14753.83 | 2160.0011 | 3 | 2 | 4.400257 | 0.6845999 | 3.057213 | 0 | 12.90691 | 0
2018-01-27 22:05 | 14873.83 | 2280.0006 | 3 | 2 | 4.400218 | 0.6116724 | 3.078758 | 0 | 13.00171 | 0
2018-01-27 22:07 | 14993.83 | 2400.0011 | 3 | 2 | 4.400191 | 0.5506287 | 3.098101 | 0 | 13.08682 | 0
2018-01-27 22:09 | 15113.83 | 2520.0006 | 3 | 2 | 4.400207 | 0.4995985 | 3.115585 | 0 | 13.16376 | 0
2018-01-27 22:11 | 15233.83 | 2640.0003 | 3 | 2 | 4.400193 | 0.4537907 | 3.13146 | 0 | 13.23361 | 0
2018-01-27 22:13 | 15353.83 | 2760.0006 | 3 | 2 | 4.400165 | 0.4107599 | 3.145867 | 0 | 13.297 | 0
2018-01-27 22:15 | 15473.83 | 2880.0003 | 3 | 2 | 4.400205 | 0.3750134 | 3.158941 | 0 | 13.35453 | 0
2018-01-27 22:17 | 15593.83 | 3000.0006 | 3 | 2 | 4.400162 | 0.3430243 | 3.17089 | 0 | 13.40711 | 0
2018-01-27 22:19 | 15713.83 | 3120.0011 | 3 | 2 | 4.400136 | 0.3154449 | 3.181868 | 0 | 13.45542 | 0
2018-01-27 22:21 | 15833.83 | 3240.0014 | 3 | 2 | 4.400156 | 0.2906837 | 3.191977 | 0 | 13.4999 | 0
2018-01-27 22:23 | 15953.83 | 3360.0011 | 3 | 2 | 4.400173 | 0.2667837 | 3.201252 | 0 | 13.54071 | 0
2018-01-27 22:25 | 16073.83 | 3480.0014 | 3 | 2 | 4.400142 | 0.2462301 | 3.209805 | 0 | 13.57834 | 0
2018-01-27 22:27 | 16193.83 | 3600.0011 | 3 | 2 | 4.400147 | 0.2290602 | 3.217729 | 0 | 13.61321 | 0
2018-01-27 22:29 | 16313.83 | 3720.0006 | 3 | 2 | 4.400156 | 0.213047 | 3.225101 | 0 | 13.64565 | 0
2018-01-27 22:31 | 16433.83 | 3840.0011 | 3 | 2 | 4.400131 | 0.1970997 | 3.231942 | 0 | 13.67575 | 0
2018-01-27 22:33 | 16553.83 | 3960.0014 | 3 | 2 | 4.400145 | 0.1830549 | 3.23828 | 0 | 13.70364 | 0
2018-01-27 22:35 | 16673.83 | 4080.0003 | 3 | 2 | 4.400142 | 0.1711245 | 3.244186 | 0 | 13.72962 | 0
2018-01-27 22:37 | 16793.83 | 4200.0014 | 3 | 2 | 4.400146 | 0.1603746 | 3.249717 | 0 | 13.75396 | 0
2018-01-27 22:39 | 16913.83 | 4320.0011 | 3 | 2 | 4.400171 | 0.1507788 | 3.254903 | 0 | 13.77678 | 0
2018-01-27 22:41 | 17033.83 | 4440.0014 | 3 | 2 | 4.400156 | 0.1399612 | 3.259732 | 0 | 13.79803 | 0
2018-01-27 22:43 | 17153.83 | 4560.0011 | 3 | 2 | 4.400144 | 0.1310978 | 3.264238 | 0 | 13.81785 | 0
2018-01-27 22:45 | 17273.83 | 4680.0014 | 3 | 2 | 4.400139 | 0.1235294 | 3.268475 | 0 | 13.8365 | 0
2018-01-27 22:47 | 17393.83 | 4800.0004 | 3 | 2 | 4.400171 | 0.1167231 | 3.272466 | 0 | 13.85406 | 0
2018-01-27 22:49 | 17513.83 | 4920.0006 | 3 | 2 | 4.400128 | 0.1087704 | 3.276211 | 0 | 13.87054 | 0
2018-01-27 22:51 | 17633.83 | 5040.0011 | 3 | 2 | 4.400203 | 0.1027498 | 3.279714 | 0 | 13.88595 | 0
2018-01-27 22:53 | 17753.83 | 5160.0006 | 3 | 2 | 4.40015 | 0.09616852 | 3.283012 | 0 | 13.90046 | 0
2018-01-27 22:55 | 17873.83 | 5280.0011 | 3 | 2 | 4.400149 | 0.09123325 | 3.286129 | 0 | 13.91418 | 0
2018-01-27 22:57 | 17993.83 | 5400.0014 | 3 | 2 | 4.400158 | 0.08637238 | 3.289084 | 0 | 13.92718 | 0
2018-01-27 22:58 | 18084.54 | 5490.7138 | 3 | 2 | 4.400109 | 0.0814991 | 3.291203 | 0 | 13.9365 | 0
2018-01-27 23:00 | 18204.58792 | 120.0005 | 4 | 2 | 4.394135 | 0 | 3.291203 | 0 | 13.9365 | 0
2018-01-27 23:02 | 18324.58822 | 240.0008 | 4 | 2 | 4.393296 | 0 | 3.291203 | 0 | 13.9365 | 0
2018-01-27 23:03 | 18384.59022 | 300.0028 | 4 | 2 | 4.393003 | 0 | 3.291203 | 0 | 13.9365 | 0
2018-01-27 23:05 | 18504.67092 | 120.0005 | 5 | 2 | 4.08968 | -3.25988 | 3.291203 | 0.1085103 | 13.9365 | 0.4478593
2018-01-27 23:07 | 18624.67132 | 240.0009 | 5 | 2 | 4.047226 | -3.259827 | 3.291203 | 0.2171729 | 13.9365 | 0.889913
2018-01-27 23:09 | 18744.67172 | 360.0013 | 5 | 2 | 4.007738 | -3.25984 | 3.291203 | 0.3258276 | 13.9365 | 1.3275
2018-01-27 23:11 | 18864.67052 | 480.0001 | 5 | 2 | 3.969183 | -3.260185 | 3.291203 | 0.4344895 | 13.9365 | 1.760888
2018-01-27 23:13 | 18984.67172 | 600.0013 | 5 | 2 | 3.931282 | -3.259849 | 3.291203 | 0.5431502 | 13.9365 | 2.19013
2018-01-27 23:15 | 19104.67132 | 720.0009 | 5 | 2 | 3.892988 | -3.259953 | 3.291203 | 0.6517986 | 13.9365 | 2.615188
2018-01-27 23:17 | 19224.67092 | 840.0005 | 5 | 2 | 3.85494 | -3.259783 | 3.291203 | 0.7604612 | 13.9365 | 3.03612
2018-01-27 23:19 | 19344.67132 | 960.0009 | 5 | 2 | 3.819086 | -3.260179 | 3.291203 | 0.8691221 | 13.9365 | 3.453039
2018-01-27 23:21 | 19464.67172 | 1080.0013 | 5 | 2 | 3.784578 | -3.260164 | 3.291203 | 0.9777817 | 13.9365 | 3.866128
2018-01-27 23:23 | 19584.67052 | 1200.0001 | 5 | 2 | 3.751277 | -3.260154 | 3.291203 | 1.086442 | 13.9365 | 4.275536
2018-01-27 23:25 | 19704.67172 | 1320.0013 | 5 | 2 | 3.719017 | -3.260171 | 3.291203 | 1.195104 | 13.9365 | 4.681396
2018-01-27 23:27 | 19824.67132 | 1440.0009 | 5 | 2 | 3.690075 | -3.260179 | 3.291203 | 1.303769 | 13.9365 | 5.08392
2018-01-27 23:29 | 19944.67172 | 1560.0013 | 5 | 2 | 3.663614 | -3.259829 | 3.291203 | 1.412429 | 13.9365 | 5.483425
2018-01-27 23:31 | 20064.67052 | 1680.0001 | 5 | 2 | 3.639408 | -3.260182 | 3.291203 | 1.521088 | 13.9365 | 5.880188
2018-01-27 23:33 | 20184.67092 | 1800.0005 | 5 | 2 | 3.615979 | -3.260105 | 3.291203 | 1.629741 | 13.9365 | 6.274347
2018-01-27 23:35 | 20304.67052 | 1920.0001 | 5 | 2 | 3.593696 | -3.259789 | 3.291203 | 1.738402 | 13.9365 | 6.666021
2018-01-27 23:37 | 20424.67252 | 2040.0021 | 5 | 2 | 3.574286 | -3.260111 | 3.291203 | 1.847061 | 13.9365 | 7.055433
2018-01-27 23:39 | 20544.67132 | 2160.0009 | 5 | 2 | 3.557275 | -3.260138 | 3.291203 | 1.955719 | 13.9365 | 7.442861
2018-01-27 23:41 | 20664.67092 | 2280.0005 | 5 | 2 | 3.541379 | -3.260077 | 3.291203 | 2.064371 | 13.9365 | 7.828493
2018-01-27 23:43 | 20784.67062 | 2400.0002 | 5 | 2 | 3.525041 | -3.260102 | 3.291203 | 2.173031 | 13.9365 | 8.21242
2018-01-27 23:45 | 20904.67092 | 2520.0005 | 5 | 2 | 3.510252 | -3.260098 | 3.291203 | 2.281696 | 13.9365 | 8.594651
2018-01-27 23:47 | 21024.67092 | 2640.0005 | 5 | 2 | 3.496221 | -3.260094 | 3.291203 | 2.390353 | 13.9365 | 8.975299
2018-01-27 23:49 | 21144.67172 | 2760.0013 | 5 | 2 | 3.482298 | -3.2601 | 3.291203 | 2.499017 | 13.9365 | 9.354473
2018-01-27 23:51 | 21264.67132 | 2880.0009 | 5 | 2 | 3.465269 | -3.260138 | 3.291203 | 2.607675 | 13.9365 | 9.731972
2018-01-27 23:53 | 21384.67092 | 3000.0005 | 5 | 2 | 3.443943 | -3.260125 | 3.291203 | 2.716334 | 13.9365 | 10.10736
2018-01-27 23:55 | 21504.67052 | 3120.0001 | 5 | 2 | 3.4185 | -3.260129 | 3.291203 | 2.824999 | 13.9365 | 10.48029
2018-01-27 23:57 | 21624.67172 | 3240.0013 | 5 | 2 | 3.382353 | -3.260089 | 3.291203 | 2.933656 | 13.9365 | 10.84989
2018-01-27 23:59 | 21744.67052 | 3360.0001 | 5 | 2 | 3.322117 | -3.260109 | 3.291203 | 3.042317 | 13.9365 | 11.21445
2018-01-28 00:01 | 21864.67172 | 3480.0013 | 5 | 2 | 3.20232 | -3.260136 | 3.291203 | 3.150979 | 13.9365 | 11.56975
2018-01-28 00:03 | 21953.29752 | 3568.6271 | 5 | 2 | 2.999998 | -3.260107 | 3.291203 | 3.231229 | 13.9365 | 11.81991
2018-01-28 00:05 | 22073.34 | 120.0006 | 6 | 2 | 3.475689 | 0 | 3.291203 | 3.231236 | 13.9365 | 11.81993
2018-01-28 00:07 | 22193.34 | 240.0011 | 6 | 2 | 3.49891 | 0 | 3.291203 | 3.231236 | 13.9365 | 11.81993
2018-01-28 00:08 | 22253.34 | 300.0022 | 6 | 2 | 3.503992 | 0 | 3.291203 | 3.231236 | 13.9365 | 11.81993
2018-01-28 00:08 | 22253.35 | 0.0024 | 7 | 3 | 3.504148 | 0 | 0 | 0 | 0 | 0
2018-01-28 00:10 | 22373.43 | 120.0006 | 2 | 3 | 4.024234 | 4.889959 | 0.1627659 | 0 | 0.6425383 | 0
2018-01-28 00:12 | 22493.43 | 240.001 | 2 | 3 | 4.066594 | 4.889933 | 0.3257484 | 0 | 1.301883 | 0
2018-01-28 00:14 | 22613.43 | 360.0014 | 2 | 3 | 4.101196 | 4.889896 | 0.4887341 | 0 | 1.967649 | 0
2018-01-28 00:16 | 22733.43 | 480.0002 | 2 | 3 | 4.126692 | 4.889946 | 0.6517193 | 0 | 2.638248 | 0
2018-01-28 00:18 | 22853.43 | 600.0006 | 2 | 3 | 4.150390625 | 4.889908 | 0.8147029 | 0 | 3.312752 | 0
2018-01-28 00:20 | 22973.43 | 720.0002 | 2 | 3 | 4.17627 | 4.889961 | 0.9776856 | 0 | 3.991301 | 0
2018-01-28 00:22 | 23093.43 | 840.0007 | 2 | 3 | 4.200302 | 4.861626 | 1.140653 | 0 | 4.67395 | 0
2018-01-28 00:24 | 23213.43 | 960.0002 | 2 | 3 | 4.200304 | 4.470331 | 1.295848 | 0 | 5.325817 | 0
2018-01-28 00:26 | 23333.43 | 1080.0015 | 2 | 3 | 4.200267 | 4.124889 | 1.439088 | 0 | 5.927465 | 0
2018-01-28 00:28 | 23453.43 | 1200.0027 | 2 | 3 | 4.200313 | 3.780237 | 1.570879 | 0 | 6.481026 | 0
2018-01-28 00:30 | 23573.43 | 1320.0015 | 2 | 3 | 4.200281 | 3.446306 | 1.691166 | 0 | 6.986264 | 0
2018-01-28 00:31 | 23646.1 | 1392.672 | 2 | 3 | 4.200251 | 3.259998 | 1.758853 | 0 | 7.270571 | 0
2018-01-28 00:33 | 23766.11 | 120.0006 | 3 | 3 | 4.221358 | 3.259958 | 1.867452 | 0 | 7.727808 | 0
2018-01-28 00:35 | 23886.11 | 240.0002 | 3 | 3 | 4.247949 | 3.259974 | 1.976103 | 0 | 8.187862 | 0
2018-01-28 00:37 | 24006.11 | 360.0006 | 3 | 3 | 4.279338 | 3.259909 | 2.084761 | 0 | 8.651096 | 0
2018-01-28 00:39 | 24126.11 | 480.0002 | 3 | 3 | 4.313654 | 3.259914 | 2.193412 | 0 | 9.117909 | 0
2018-01-28 00:41 | 24246.11 | 600.0006 | 3 | 3 | 4.349305 | 3.25993 | 2.302069 | 0 | 9.588534 | 0
2018-01-28 00:43 | 24366.11 | 720.0002 | 3 | 3 | 4.386868 | 3.259872 | 2.410733 | 0 | 10.06317 | 0
2018-01-28 00:45 | 24486.11 | 840.0015 | 3 | 3 | 4.400303 | 2.884336 | 2.514856 | 0 | 10.52109 | 0
2018-01-28 00:47 | 24606.11 | 960.001 | 3 | 3 | 4.400261 | 2.466608 | 2.603786 | 0 | 10.91241 | 0
2018-01-28 00:49 | 24726.11 | 1080.0015 | 3 | 3 | 4.400306 | 2.135864 | 2.680314 | 0 | 11.24916 | 0
2018-01-28 00:51 | 24846.11 | 1200.001 | 3 | 3 | 4.400237 | 1.857601 | 2.746724 | 0 | 11.54138 | 0
2018-01-28 00:53 | 24966.11 | 1320.0015 | 3 | 3 | 4.400274 | 1.62169 | 2.804635 | 0 | 11.7962 | 0
2018-01-28 00:55 | 25086.12 | 1440.0019 | 3 | 3 | 4.400221 | 1.411977 | 2.855153 | 0 | 12.0185 | 0
2018-01-28 00:57 | 25206.11 | 1560.0015 | 3 | 3 | 4.400227 | 1.23586 | 2.899189 | 0 | 12.21227 | 0
2018-01-28 00:59 | 25326.11 | 1680.001 | 3 | 3 | 4.400209 | 1.090585 | 2.9379 | 0 | 12.3826 | 0
2018-01-28 01:01 | 25446.11 | 1800.0007 | 3 | 3 | 4.400214 | 0.9676132 | 2.97216 | 0 | 12.53335 | 0
2018-01-28 01:03 | 25566.11 | 1920.001 | 3 | 3 | 4.400223 | 0.8608046 | 3.002605 | 0 | 12.66732 | 0
2018-01-28 01:05 | 25686.11 | 2040.0006 | 3 | 3 | 4.400174 | 0.7628393 | 3.029633 | 0 | 12.78625 | 0
2018-01-28 01:07 | 25806.11 | 2160.001 | 3 | 3 | 4.400221 | 0.683177 | 3.053704 | 0 | 12.89217 | 0
2018-01-28 01:09 | 25926.11 | 2280.0007 | 3 | 3 | 4.400232 | 0.615099 | 3.075296 | 0 | 12.98718 | 0
2018-01-28 01:11 | 26046.11 | 2400.0003 | 3 | 3 | 4.400184 | 0.5548878 | 3.094773 | 0 | 13.07288 | 0
2018-01-28 01:13 | 26166.11 | 2520.0006 | 3 | 3 | 4.400167 | 0.5002546 | 3.112361 | 0 | 13.15027 | 0
2018-01-28 01:15 | 26286.11 | 2640.001 | 3 | 3 | 4.400197 | 0.4530725 | 3.128225 | 0 | 13.22007 | 0
2018-01-28 01:17 | 26406.11 | 2760.0007 | 3 | 3 | 4.400198 | 0.4123583 | 3.142628 | 0 | 13.28345 | 0
2018-01-28 01:19 | 26526.11 | 2880.0001 | 3 | 3 | 4.400191 | 0.3776121 | 3.15577 | 0 | 13.34128 | 0
2018-01-28 01:21 | 26646.11 | 3000.0014 | 3 | 3 | 4.400173 | 0.3451805 | 3.167809 | 0 | 13.39425 | 0
2018-01-28 01:23 | 26766.11 | 3120.001 | 3 | 3 | 4.400187 | 0.3154917 | 3.178803 | 0 | 13.44263 | 0
2018-01-28 01:25 | 26886.11 | 3240.0015 | 3 | 3 | 4.400142 | 0.2892942 | 3.188873 | 0 | 13.48694 | 0
2018-01-28 01:27 | 27006.12 | 3360.0019 | 3 | 3 | 4.400158 | 0.2677479 | 3.198153 | 0 | 13.52777 | 0
2018-01-28 01:29 | 27126.11 | 3480.0014 | 3 | 3 | 4.40015 | 0.247983 | 3.206746 | 0 | 13.56558 | 0
2018-01-28 01:31 | 27246.12 | 3600.0019 | 3 | 3 | 4.400169 | 0.2290688 | 3.214701 | 0 | 13.60058 | 0
2018-01-28 01:33 | 27366.11 | 3720.0007 | 3 | 3 | 4.400162 | 0.2118464 | 3.22204 | 0 | 13.63288 | 0
2018-01-28 01:35 | 27486.11 | 3840.0002 | 3 | 3 | 4.400175 | 0.197113 | 3.228849 | 0 | 13.66284 | 0
2018-01-28 01:37 | 27606.11 | 3960.0015 | 3 | 3 | 4.400159 | 0.1835108 | 3.235191 | 0 | 13.69074 | 0
2018-01-28 01:39 | 27726.11 | 4080.001 | 3 | 3 | 4.400133 | 0.1712379 | 3.241112 | 0 | 13.7168 | 0
2018-01-28 01:41 | 27846.11 | 4200.0014 | 3 | 3 | 4.400137 | 0.158987 | 3.246623 | 0 | 13.74104 | 0
2018-01-28 01:43 | 27966.12 | 4320.0019 | 3 | 3 | 4.400149 | 0.1486502 | 3.251749 | 0 | 13.7636 | 0
2018-01-28 01:45 | 28086.11 | 4440.0015 | 3 | 3 | 4.400131 | 0.139164 | 3.256553 | 0 | 13.78474 | 0
2018-01-28 01:47 | 28206.11 | 4560.001 | 3 | 3 | 4.400173 | 0.131711 | 3.261064 | 0 | 13.80459 | 0
2018-01-28 01:49 | 28326.11 | 4680.0007 | 3 | 3 | 4.400145 | 0.1224394 | 3.265293 | 0 | 13.8232 | 0
2018-01-28 01:51 | 28446.11 | 4800.0002 | 3 | 3 | 4.400137 | 0.114624 | 3.269238 | 0 | 13.84055 | 0
2018-01-28 01:53 | 28566.11 | 4920.0015 | 3 | 3 | 4.40009 | 0.1074457 | 3.272934 | 0 | 13.85682 | 0
2018-01-28 01:55 | 28686.11 | 5040.001 | 3 | 3 | 4.400126 | 0.1015444 | 3.27642 | 0 | 13.87216 | 0
2018-01-28 01:57 | 28806.11 | 5160.0007 | 3 | 3 | 4.400096 | 0.09532356 | 3.279715 | 0 | 13.88666 | 0
2018-01-28 01:59 | 28926.11 | 5280.001 | 3 | 3 | 4.400145 | 0.09017849 | 3.282802 | 0 | 13.90024 | 0
2018-01-28 02:01 | 29046.11 | 5400.0007 | 3 | 3 | 4.400145 | 0.08484745 | 3.285711 | 0 | 13.91304 | 0
2018-01-28 02:02 | 29116.41 | 5470.2991 | 3 | 3 | 4.400084 | 0.0814991 | 3.287341 | 0 | 13.92021 | 0
2018-01-28 02:04 | 29236.45696 | 120.0003 | 4 | 3 | 4.394112 | 0 | 3.287341 | 0 | 13.92021 | 0
2018-01-28 02:06 | 29356.45686 | 240.0002 | 4 | 3 | 4.393311 | 0 | 3.287341 | 0 | 13.92021 | 0
2018-01-28 02:07 | 29416.45886 | 300.0022 | 4 | 3 | 4.393017 | 0 | 3.287341 | 0 | 13.92021 | 0
2018-01-28 02:09 | 29536.54 | 120.0006 | 5 | 3 | 4.090881 | -3.259927 | 3.287341 | 0.1085115 | 13.92021 | 0.4480038
2018-01-28 02:11 | 29656.54 | 240.001 | 5 | 3 | 4.050117 | -3.259937 | 3.287341 | 0.2171699 | 13.92021 | 0.8902525
2018-01-28 02:13 | 29776.54 | 360.0015 | 5 | 3 | 4.011499 | -3.260147 | 3.287341 | 0.3258308 | 13.92021 | 1.328239
2018-01-28 02:15 | 29896.54 | 480.0002 | 5 | 3 | 3.972371 | -3.260015 | 3.287341 | 0.434489 | 13.92021 | 1.762002
2018-01-28 02:17 | 30016.54 | 600.0006 | 5 | 3 | 3.931984 | -3.260162 | 3.287341 | 0.5431506 | 13.92021 | 2.191449
2018-01-28 02:19 | 30136.54 | 720.0002 | 5 | 3 | 3.893873 | -3.260178 | 3.287341 | 0.6518063 | 13.92021 | 2.616592
2018-01-28 02:21 | 30256.54 | 840.0007 | 5 | 3 | 3.857293 | -3.260178 | 3.287341 | 0.7604601 | 13.92021 | 3.037677
2018-01-28 02:23 | 30376.54 | 960.001 | 5 | 3 | 3.821909 | -3.260199 | 3.287341 | 0.8691159 | 13.92021 | 3.454874
2018-01-28 02:25 | 30496.54 | 1080.0015 | 5 | 3 | 3.785936 | -3.259889 | 3.287341 | 0.9777817 | 13.92021 | 3.86824
2018-01-28 02:27 | 30616.54 | 1200.001 | 5 | 3 | 3.751371 | -3.25986 | 3.287341 | 1.086437 | 13.92021 | 4.277684
2018-01-28 02:29 | 30736.54 | 1320.0007 | 5 | 3 | 3.72065 | -3.259787 | 3.287341 | 1.195102 | 13.92021 | 4.683629
2018-01-28 02:31 | 30856.54 | 1440.0002 | 5 | 3 | 3.692615 | -3.260151 | 3.287341 | 1.30376 | 13.92021 | 5.086361
2018-01-28 02:33 | 30976.54 | 1560.0015 | 5 | 3 | 3.665834 | -3.260182 | 3.287341 | 1.412418 | 13.92021 | 5.486128
2018-01-28 02:35 | 31096.54 | 1680.001 | 5 | 3 | 3.639586 | -3.259843 | 3.287341 | 1.521077 | 13.92021 | 5.883016
2018-01-28 02:37 | 31216.54 | 1800.0015 | 5 | 3 | 3.616384 | -3.259952 | 3.287341 | 1.62974 | 13.92021 | 6.277214
2018-01-28 02:39 | 31336.54 | 1920.0002 | 5 | 3 | 3.59545 | -3.260139 | 3.287341 | 1.738401 | 13.92021 | 6.669015
2018-01-28 02:41 | 31456.54 | 2040.0015 | 5 | 3 | 3.576539 | -3.259843 | 3.287341 | 1.847061 | 13.92021 | 7.058658
2018-01-28 02:43 | 31576.54 | 2160.0002 | 5 | 3 | 3.558161 | -3.259933 | 3.287341 | 1.955719 | 13.92021 | 7.44628
2018-01-28 02:45 | 31696.54 | 2280.0006 | 5 | 3 | 3.540762 | -3.259829 | 3.287341 | 2.064379 | 13.92021 | 7.831936
2018-01-28 02:47 | 31816.54 | 2400.001 | 5 | 3 | 3.525731 | -3.260062 | 3.287341 | 2.173038 | 13.92021 | 8.215844
2018-01-28 02:49 | 31936.54 | 2520.0006 | 5 | 3 | 3.512003 | -3.260174 | 3.287341 | 2.281694 | 13.92021 | 8.598175
2018-01-28 02:51 | 32056.54 | 2640.001 | 5 | 3 | 3.497719 | -3.260084 | 3.287341 | 2.390354 | 13.92021 | 8.979021
2018-01-28 02:53 | 32176.54 | 2760.0006 | 5 | 3 | 3.481292 | -3.260091 | 3.287341 | 2.499004 | 13.92021 | 9.358175
2018-01-28 02:55 | 32296.54 | 2880.0002 | 5 | 3 | 3.464467 | -3.260094 | 3.287341 | 2.607667 | 13.92021 | 9.735557
2018-01-28 02:57 | 32416.54 | 3000.0006 | 5 | 3 | 3.445319 | -3.260114 | 3.287341 | 2.716325 | 13.92021 | 10.11099
2018-01-28 02:59 | 32536.54 | 3120.0002 | 5 | 3 | 3.420438 | -3.260116 | 3.287341 | 2.824987 | 13.92021 | 10.48411
2018-01-28 03:01 | 32656.54 | 3240.0014 | 5 | 3 | 3.381131 | -3.260107 | 3.287341 | 2.933656 | 13.92021 | 10.85386
2018-01-28 03:03 | 32776.54 | 3360.001 | 5 | 3 | 3.317216 | -3.260149 | 3.287341 | 3.042316 | 13.92021 | 11.21804
2018-01-28 03:05 | 32896.54 | 3480.0006 | 5 | 3 | 3.200124 | -3.2601 | 3.287341 | 3.150973 | 13.92021 | 11.57291
2018-01-28 03:07 | 32984.54 | 3567.9984 | 5 | 3 | 2.999981 | -3.260164 | 3.287341 | 3.230659 | 13.92021 | 11.82122
2018-01-28 03:09 | 33104.58 | 120.0004 | 6 | 3 | 3.470587 | 0 | 3.287341 | 3.230659 | 13.92021 | 11.82122
2018-01-28 03:11 | 33224.58 | 240 | 6 | 3 | 3.493683 | 0 | 3.287341 | 3.230659 | 13.92021 | 11.82122
2018-01-28 03:12 | 33284.58 | 300.0028 | 6 | 3 | 3.498644 | 0 | 3.287341 | 3.230659 | 13.92021 | 11.82122
2018-01-28 03:12 | 33284.59 | 0.0024 | 7 | 4 | 3.498738 | 0 | 0 | 0 | 0 | 0
2018-01-28 03:14 | 33404.67 | 120.0014 | 2 | 4 | 4.024948 | 4.889942 | 0.1627718 | 0 | 0.6424947 | 0
2018-01-28 03:16 | 33524.67 | 240.0002 | 2 | 4 | 4.06549 | 4.890011 | 0.3257513 | 0 | 1.30176 | 0
2018-01-28 03:18 | 33644.67 | 360.0006 | 2 | 4 | 4.099866 | 4.889954 | 0.4887358 | 0 | 1.9673 | 0
2018-01-28 03:20 | 33764.67 | 480.001 | 2 | 4 | 4.127669 | 4.889936 | 0.6517142 | 0 | 2.637805 | 0
2018-01-28 03:22 | 33884.67 | 600.0014 | 2 | 4 | 4.151982 | 4.889988 | 0.8147058 | 0 | 3.312595 | 0
2018-01-28 03:24 | 34004.67 | 720.0002 | 2 | 4 | 4.175611 | 4.889973 | 0.9776899 | 0 | 3.991216 | 0
2018-01-28 03:26 | 34124.67 | 840.0014 | 2 | 4 | 4.199661 | 4.889977 | 1.140683 | 0 | 4.67376 | 0
2018-01-28 03:28 | 34244.67 | 960.0002 | 2 | 4 | 4.200248 | 4.48374 | 1.296783 | 0 | 5.329423 | 0
2018-01-28 03:30 | 34364.67 | 1080.003 | 2 | 4 | 4.200295 | 4.102636 | 1.439753 | 0 | 5.929939 | 0
2018-01-28 03:32 | 34484.67 | 1200.0002 | 2 | 4 | 4.200301 | 3.77169 | 1.570908 | 0 | 6.480831 | 0
2018-01-28 03:34 | 34604.67 | 1320.0015 | 2 | 4 | 4.200268 | 3.458389 | 1.691355 | 0 | 6.98674 | 0
2018-01-28 03:35 | 34683.19 | 1398.5227 | 2 | 4 | 4.200308 | 3.259996 | 1.764622 | 0 | 7.294483 | 0
2018-01-28 03:37 | 34803.2 | 120.0015 | 3 | 4 | 4.222422 | 3.259912 | 1.873227 | 0 | 7.751788 | 0
2018-01-28 03:39 | 34923.2 | 240.0003 | 3 | 4 | 4.251228 | 3.259918 | 1.981885 | 0 | 8.212125 | 0
2018-01-28 03:41 | 35043.2 | 360.0006 | 3 | 4 | 4.281981 | 3.260006 | 2.090543 | 0 | 8.675704 | 0
2018-01-28 03:43 | 35163.2 | 480.0011 | 3 | 4 | 4.314739 | 3.26 | 2.199206 | 0 | 9.142769 | 0
2018-01-28 03:45 | 35283.2 | 600.0006 | 3 | 4 | 4.349994 | 3.259914 | 2.307859 | 0 | 9.613461 | 0
2018-01-28 03:47 | 35403.2 | 720.001 | 3 | 4 | 4.389473 | 3.259941 | 2.416516 | 0 | 10.08822 | 0
2018-01-28 03:49 | 35523.2 | 840.0014 | 3 | 4 | 4.400272 | 2.849865 | 2.51961 | 0 | 10.54171 | 0
2018-01-28 03:51 | 35643.2 | 960.0002 | 3 | 4 | 4.400303 | 2.458918 | 2.60786 | 0 | 10.93004 | 0
2018-01-28 03:53 | 35763.2 | 1080.0015 | 3 | 4 | 4.400316 | 2.135 | 2.684287 | 0 | 11.26634 | 0
2018-01-28 03:55 | 35883.2 | 1200.0002 | 3 | 4 | 4.400264 | 1.850275 | 2.750601 | 0 | 11.55814 | 0
2018-01-28 03:57 | 36003.2 | 1320.0007 | 3 | 4 | 4.400284 | 1.602968 | 2.808009 | 0 | 11.81075 | 0
2018-01-28 03:59 | 36123.2 | 1440.0011 | 3 | 4 | 4.400292 | 1.401503 | 2.857954 | 0 | 12.03052 | 0
2018-01-28 04:01 | 36243.2 | 1560.0015 | 3 | 4 | 4.400241 | 1.232171 | 2.901739 | 0 | 12.22318 | 0
2018-01-28 04:03 | 36363.2 | 1680.0011 | 3 | 4 | 4.400257 | 1.08749 | 2.94033 | 0 | 12.39299 | 0
2018-01-28 04:05 | 36483.2 | 1800.0015 | 3 | 4 | 4.400257 | 0.9575014 | 2.974368 | 0 | 12.54277 | 0
2018-01-28 04:07 | 36603.2 | 1920.0011 | 3 | 4 | 4.40019 | 0.8477068 | 3.004396 | 0 | 12.6749 | 0
2018-01-28 04:09 | 36723.2 | 2040.0015 | 3 | 4 | 4.400211 | 0.7564869 | 3.031105 | 0 | 12.79242 | 0
2018-01-28 04:11 | 36843.2 | 2160.0002 | 3 | 4 | 4.400166 | 0.6786413 | 3.055 | 0 | 12.89757 | 0
2018-01-28 04:13 | 36963.2 | 2280.0015 | 3 | 4 | 4.400221 | 0.6102514 | 3.07647 | 0 | 12.99204 | 0
2018-01-28 04:15 | 37083.2 | 2400.001 | 3 | 4 | 4.4002 | 0.5470486 | 3.09572 | 0 | 13.07675 | 0
2018-01-28 04:17 | 37203.2 | 2520.0014 | 3 | 4 | 4.400167 | 0.4942179 | 3.113062 | 0 | 13.15305 | 0
2018-01-28 04:19 | 37323.2 | 2640.001 | 3 | 4 | 4.400134 | 0.448781 | 3.12878 | 0 | 13.22222 | 0
2018-01-28 04:21 | 37443.2 | 2760.0006 | 3 | 4 | 4.400221 | 0.4107647 | 3.143101 | 0 | 13.28523 | 0
2018-01-28 04:23 | 37563.2 | 2880.0011 | 3 | 4 | 4.400176 | 0.3729591 | 3.156155 | 0 | 13.34267 | 0
2018-01-28 04:25 | 37683.2 | 3000.0014 | 3 | 4 | 4.40015 | 0.3401136 | 3.16802 | 0 | 13.39488 | 0
2018-01-28 04:27 | 37803.2 | 3120.0002 | 3 | 4 | 4.400206 | 0.3132172 | 3.178896 | 0 | 13.44274 | 0
2018-01-28 04:29 | 37923.2 | 3240.0014 | 3 | 4 | 4.400173 | 0.288868 | 3.188913 | 0 | 13.48681 | 0
2018-01-28 04:31 | 38043.2 | 3360.0002 | 3 | 4 | 4.400145 | 0.2663431 | 3.198156 | 0 | 13.52748 | 0
2018-01-28 04:33 | 38163.2 | 3480.0006 | 3 | 4 | 4.400107 | 0.2441521 | 3.20667 | 0 | 13.56494 | 0
2018-01-28 04:35 | 38283.2 | 3600.001 | 3 | 4 | 4.400192 | 0.2276297 | 3.214522 | 0 | 13.5995 | 0
2018-01-28 04:37 | 38403.2 | 3720.0015 | 3 | 4 | 4.400156 | 0.2113905 | 3.221815 | 0 | 13.63159 | 0
2018-01-28 04:39 | 38523.2 | 3840.0002 | 3 | 4 | 4.400147 | 0.1967525 | 3.22861 | 0 | 13.66148 | 0
2018-01-28 04:41 | 38643.2 | 3960.0006 | 3 | 4 | 4.400124 | 0.1823139 | 3.234931 | 0 | 13.6893 | 0
2018-01-28 04:43 | 38763.2 | 4080.001 | 3 | 4 | 4.400145 | 0.1698141 | 3.240793 | 0 | 13.71509 | 0
2018-01-28 04:45 | 38883.2 | 4200.0014 | 3 | 4 | 4.400104 | 0.1579657 | 3.246262 | 0 | 13.73916 | 0
2018-01-28 04:47 | 39003.2 | 4320.001 | 3 | 4 | 4.400094 | 0.148222 | 3.25138 | 0 | 13.76168 | 0
2018-01-28 04:49 | 39123.2 | 4440.0014 | 3 | 4 | 4.400173 | 0.139595 | 3.256183 | 0 | 13.78281 | 0
2018-01-28 04:51 | 39243.2 | 4560.0002 | 3 | 4 | 4.400087 | 0.128931 | 3.260658 | 0 | 13.8025 | 0
2018-01-28 04:53 | 39363.2 | 4680.0014 | 3 | 4 | 4.400125 | 0.1214104 | 3.264839 | 0 | 13.8209 | 0
2018-01-28 04:55 | 39483.2 | 4800.001 | 3 | 4 | 4.400137 | 0.1145802 | 3.268775 | 0 | 13.83822 | 0
2018-01-28 04:57 | 39603.2 | 4920.0007 | 3 | 4 | 4.400179 | 0.108428 | 3.272483 | 0 | 13.85453 | 0
2018-01-28 04:59 | 39723.2 | 5040.0002 | 3 | 4 | 4.400103 | 0.1005392 | 3.275963 | 0 | 13.86985 | 0
2018-01-28 05:01 | 39843.2 | 5160.0014 | 3 | 4 | 4.400121 | 0.09412479 | 3.279217 | 0 | 13.88416 | 0
2018-01-28 05:03 | 39963.2 | 5280.001 | 3 | 4 | 4.400084 | 0.08910084 | 3.282272 | 0 | 13.8976 | 0
2018-01-28 05:05 | 40083.2 | 5400.0007 | 3 | 4 | 4.400145 | 0.08520031 | 3.285175 | 0 | 13.91038 | 0
2018-01-28 05:06 | 40162.95 | 5479.7501 | 3 | 4 | 4.40012 | 0.08148956 | 3.287022 | 0 | 13.9185 | 0
2018-01-28 05:08 | 40283 | 120.0007 | 4 | 4 | 4.394278 | 0 | 3.287022 | 0 | 13.9185 | 0
2018-01-28 05:10 | 40403 | 240.0002 | 4 | 4 | 4.393497 | 0 | 3.287022 | 0 | 13.9185 | 0
2018-01-28 05:11 | 40463 | 300.0022 | 4 | 4 | 4.393207 | 0 | 3.287022 | 0 | 13.9185 | 0
2018-01-28 05:13 | 40583.08 | 120.0007 | 5 | 4 | 4.093731 | -3.260127 | 3.287022 | 0.108514 | 13.9185 | 0.4482293
2018-01-28 05:15 | 40703.08 | 240.0012 | 5 | 4 | 4.053142 | -3.260151 | 3.287022 | 0.2171732 | 13.9185 | 0.8908131
2018-01-28 05:17 | 40823.08 | 360.0022 | 5 | 4 | 4.012413 | -3.260116 | 3.287022 | 0.3258395 | 13.9185 | 1.32906
2018-01-28 05:19 | 40943.08 | 480.0002 | 5 | 4 | 3.972547 | -3.260169 | 3.287022 | 0.4345011 | 13.9185 | 1.762871
2018-01-28 05:21 | 41063.08 | 600.0014 | 5 | 4 | 3.934002 | -3.260085 | 3.287022 | 0.5431669 | 13.9185 | 2.192446
2018-01-28 05:23 | 41183.08 | 720.0002 | 5 | 4 | 3.896792 | -3.260185 | 3.287022 | 0.6518228 | 13.9185 | 2.617871
2018-01-28 05:25 | 41303.08 | 840.0006 | 5 | 4 | 3.859463 | -3.260172 | 3.287022 | 0.760484 | 13.9185 | 3.03928
2018-01-28 05:27 | 41423.08 | 960.001 | 5 | 4 | 3.822021 | -3.260102 | 3.287022 | 0.8691456 | 13.9185 | 3.456602
2018-01-28 05:29 | 41543.08 | 1080.0014 | 5 | 4 | 3.786734 | -3.260194 | 3.287022 | 0.9778149 | 13.9185 | 3.870004
2018-01-28 05:31 | 41663.08 | 1200.0002 | 5 | 4 | 3.75365 | -3.260151 | 3.287022 | 1.086474 | 13.9185 | 4.279638
2018-01-28 05:33 | 41783.08 | 1320.0015 | 5 | 4 | 3.723108 | -3.260136 | 3.287022 | 1.195145 | 13.9185 | 4.685877
2018-01-28 05:35 | 41903.08 | 1440.001 | 5 | 4 | 3.693294 | -3.260145 | 3.287022 | 1.303798 | 13.9185 | 5.088782
2018-01-28 05:37 | 42023.08 | 1560.0007 | 5 | 4 | 3.665875 | -3.260077 | 3.287022 | 1.412463 | 13.9185 | 5.488592
2018-01-28 05:39 | 42143.08 | 1680.0002 | 5 | 4 | 3.641047 | -3.260167 | 3.287022 | 1.521125 | 13.9185 | 5.885564
2018-01-28 05:41 | 42263.08 | 1800.0014 | 5 | 4 | 3.618593 | -3.260074 | 3.287022 | 1.629789 | 13.9185 | 6.279982
2018-01-28 05:43 | 42383.08 | 1920.001 | 5 | 4 | 3.597047 | -3.260037 | 3.287022 | 1.738446 | 13.9185 | 6.671994
2018-01-28 05:45 | 42503.08 | 2040.0014 | 5 | 4 | 3.576389 | -3.260167 | 3.287022 | 1.847115 | 13.9185 | 7.061735
2018-01-28 05:47 | 42623.08 | 2160.0002 | 5 | 4 | 3.558531 | -3.260132 | 3.287022 | 1.955775 | 13.9185 | 7.449349
2018-01-28 05:49 | 42743.08 | 2280.0007 | 5 | 4 | 3.542747 | -3.260138 | 3.287022 | 2.064438 | 13.9185 | 7.835155
2018-01-28 05:51 | 42863.08 | 2400.001 | 5 | 4 | 3.52808 | -3.259907 | 3.287022 | 2.173095 | 13.9185 | 8.2193
2018-01-28 05:53 | 42983.08 | 2520.0006 | 5 | 4 | 3.512567 | -3.260054 | 3.287022 | 2.281753 | 13.9185 | 8.601828
2018-01-28 05:55 | 43103.08 | 2640.0002 | 5 | 4 | 3.497542 | -3.260164 | 3.287022 | 2.390417 | 13.9185 | 8.982687
2018-01-28 05:57 | 43223.08 | 2760.0014 | 5 | 4 | 3.482835 | -3.260057 | 3.287022 | 2.499082 | 13.9185 | 9.36195
2018-01-28 05:59 | 43343.08 | 2880.001 | 5 | 4 | 3.467159 | -3.260084 | 3.287022 | 2.607744 | 13.9185 | 9.739578
2018-01-28 06:01 | 43463.08 | 3000.0014 | 5 | 4 | 3.447094 | -3.260124 | 3.287022 | 2.716409 | 13.9185 | 10.11531
2018-01-28 06:03 | 43583.08 | 3120.001 | 5 | 4 | 3.419036 | -3.260178 | 3.287022 | 2.825074 | 13.9185 | 10.48843
2018-01-28 06:05 | 43703.08 | 3240.0007 | 5 | 4 | 3.380632 | -3.260102 | 3.287022 | 2.933736 | 13.9185 | 10.85801
2018-01-28 06:07 | 43823.08 | 3360.0019 | 5 | 4 | 3.319963 | -3.259857 | 3.287022 | 3.042393 | 13.9185 | 11.22232
2018-01-28 06:09 | 43943.08 | 3480.0006 | 5 | 4 | 3.203074 | -3.259952 | 3.287022 | 3.151049 | 13.9185 | 11.57754
2018-01-28 06:11 | 44029.6 | 3566.5271 | 5 | 4 | 2.999994 | -3.260085 | 3.287022 | 3.22939 | 13.9185 | 11.82183
2018-01-28 06:13 | 44149.65 | 120.0006 | 6 | 4 | 3.468248 | 0 | 3.287022 | 3.22939 | 13.9185 | 11.82183
2018-01-28 06:15 | 44269.65 | 240.001 | 6 | 4 | 3.491014 | 0 | 3.287022 | 3.22939 | 13.9185 | 11.82183
2018-01-28 06:16 | 44329.65 | 300.0046 | 6 | 4 | 3.495904 | 0 | 3.287022 | 3.22939 | 13.9185 | 11.82183
2018-01-28 06:16 | 44329.66 | 0.0024 | 7 | 5 | 3.495922 | 0 | 0 | 0 | 0 | 0
2018-01-28 06:18 | 44449.73854 | 120.0006 | 2 | 5 | 4.023923 | 4.889948 | 0.162774 | 0 | 0.6422274 | 0
2018-01-28 06:20 | 44569.73894 | 240.001 | 2 | 5 | 4.065674 | 4.889984 | 0.3257593 | 0 | 1.301394 | 0
2018-01-28 06:22 | 44689.73864 | 360.0007 | 2 | 5 | 4.102082 | 4.889912 | 0.4887414 | 0 | 1.967181 | 0
2018-01-28 06:24 | 44809.73894 | 480.001 | 2 | 5 | 4.128172 | 4.889942 | 0.65172 | 0 | 2.637947 | 0
2018-01-28 06:26 | 44929.73934 | 600.0014 | 2 | 5 | 4.150576 | 4.889957 | 0.8147096 | 0 | 3.312648 | 0
2018-01-28 06:28 | 45049.73894 | 720.001 | 2 | 5 | 4.17418 | 4.88991 | 0.9776914 | 0 | 3.991008 | 0
2018-01-28 06:30 | 45169.73854 | 840.0006 | 2 | 5 | 4.200307 | 4.87409 | 1.140682 | 0 | 4.6735 | 0
2018-01-28 06:32 | 45289.73894 | 960.001 | 2 | 5 | 4.200259 | 4.462236 | 1.295873 | 0 | 5.325352 | 0
2018-01-28 06:34 | 45409.73904 | 1080.0011 | 2 | 5 | 4.200281 | 4.113207 | 1.438698 | 0 | 5.925256 | 0
2018-01-28 06:36 | 45529.73814 | 1200.0002 | 2 | 5 | 4.200295 | 3.793568 | 1.570476 | 0 | 6.478759 | 0
2018-01-28 06:38 | 45649.73944 | 1320.0015 | 2 | 5 | 4.200262 | 3.46302 | 1.691479 | 0 | 6.987008 | 0
2018-01-28 06:39 | 45722.44994 | 1392.712 | 2 | 5 | 4.200257 | 3.259996 | 1.759361 | 0 | 7.272133 | 0
2018-01-28 06:41 | 45842.47 | 120.0014 | 3 | 5 | 4.222281 | 3.259953 | 1.867961 | 0 | 7.729423 | 0
2018-01-28 06:43 | 45962.46 | 240.0002 | 3 | 5 | 4.249288 | 3.259897 | 1.976614 | 0 | 8.189623 | 0
2018-01-28 06:45 | 46082.47 | 360.0014 | 3 | 5 | 4.279093 | 3.259911 | 2.085274 | 0 | 8.652937 | 0
2018-01-28 06:47 | 46202.46 | 480.0002 | 3 | 5 | 4.31289 | 3.260023 | 2.193933 | 0 | 9.119691 | 0
2018-01-28 06:49 | 46322.46 | 600.0006 | 3 | 5 | 4.349909 | 3.259895 | 2.30259 | 0 | 9.590322 | 0
2018-01-28 06:51 | 46442.46 | 720.001 | 3 | 5 | 4.388248 | 3.259977 | 2.411245 | 0 | 10.06503 | 0
2018-01-28 06:53 | 46562.47 | 840.0014 | 3 | 5 | 4.400288 | 2.879906 | 2.515069 | 0 | 10.52169 | 0
2018-01-28 06:55 | 46682.46 | 960.0006 | 3 | 5 | 4.400271 | 2.481689 | 2.604243 | 0 | 10.91408 | 0
2018-01-28 06:57 | 46802.46 | 1080.0007 | 3 | 5 | 4.400285 | 2.133942 | 2.681014 | 0 | 11.25189 | 0
2018-01-28 06:59 | 46922.46 | 1200.001 | 3 | 5 | 4.400269 | 1.850263 | 2.747245 | 0 | 11.54333 | 0
2018-01-28 07:01 | 47042.46 | 1320.0007 | 3 | 5 | 4.400268 | 1.613796 | 2.804853 | 0 | 11.79682 | 0
2018-01-28 07:03 | 47162.46 | 1440.001 | 3 | 5 | 4.40026 | 1.414266 | 2.85524 | 0 | 12.01854 | 0
2018-01-28 07:05 | 47282.46 | 1560.0007 | 3 | 5 | 4.400245 | 1.237743 | 2.899378 | 0 | 12.21275 | 0
2018-01-28 07:07 | 47402.46 | 1680.001 | 3 | 5 | 4.400265 | 1.086093 | 2.938005 | 0 | 12.38272 | 0
2018-01-28 07:09 | 47522.46 | 1800.0007 | 3 | 5 | 4.400257 | 0.9614353 | 2.97206 | 0 | 12.53257 | 0
2018-01-28 07:11 | 47642.46 | 1920.001 | 3 | 5 | 4.400203 | 0.855195 | 3.002286 | 0 | 12.66557 | 0
2018-01-28 07:13 | 47762.47 | 2040.0014 | 3 | 5 | 4.400229 | 0.7638512 | 3.029244 | 0 | 12.78419 | 0
2018-01-28 07:15 | 47882.46 | 2160.001 | 3 | 5 | 4.400182 | 0.6793747 | 3.053277 | 0 | 12.88995 | 0
2018-01-28 07:17 | 48002.46 | 2280.0007 | 3 | 5 | 4.400216 | 0.609705 | 3.074729 | 0 | 12.98434 | 0
2018-01-28 07:19 | 48122.46 | 2400.0007 | 3 | 5 | 4.400219 | 0.549881 | 3.094032 | 0 | 13.06927 | 0
2018-01-28 07:21 | 48242.47 | 2520.0014 | 3 | 5 | 4.400146 | 0.4975014 | 3.111483 | 0 | 13.14606 | 0
2018-01-28 07:23 | 48362.46 | 2640.001 | 3 | 5 | 4.400224 | 0.451663 | 3.127297 | 0 | 13.21565 | 0
2018-01-28 07:25 | 48482.46 | 2760.0006 | 3 | 5 | 4.400167 | 0.4082546 | 3.141598 | 0 | 13.27857 | 0
2018-01-28 07:27 | 48602.46 | 2880.0002 | 3 | 5 | 4.400204 | 0.3731012 | 3.154605 | 0 | 13.33581 | 0
2018-01-28 07:29 | 48722.47 | 3000.0014 | 3 | 5 | 4.400198 | 0.3426008 | 3.166507 | 0 | 13.38818 | 0
2018-01-28 07:31 | 48842.46 | 3120.0002 | 3 | 5 | 4.400128 | 0.3132401 | 3.177438 | 0 | 13.43628 | 0
2018-01-28 07:33 | 48962.46 | 3240.0006 | 3 | 5 | 4.400181 | 0.2874308 | 3.187458 | 0 | 13.48037 | 0
2018-01-28 07:35 | 49082.46 | 3360.0003 | 3 | 5 | 4.400179 | 0.2650423 | 3.196648 | 0 | 13.52081 | 0
2018-01-28 07:37 | 49202.47 | 3480.0014 | 3 | 5 | 4.400226 | 0.2466154 | 3.205133 | 0 | 13.55814 | 0
2018-01-28 07:39 | 49322.47 | 3600.0011 | 3 | 5 | 4.400145 | 0.2273703 | 3.213019 | 0 | 13.59284 | 0
2018-01-28 07:41 | 49442.47 | 3720.0014 | 3 | 5 | 4.400145 | 0.2107487 | 3.220328 | 0 | 13.625 | 0
2018-01-28 07:43 | 49562.46 | 3840.0002 | 3 | 5 | 4.400155 | 0.1953011 | 3.227087 | 0 | 13.65474 | 0
2018-01-28 07:45 | 49682.47 | 3960.0014 | 3 | 5 | 4.400169 | 0.1819735 | 3.233361 | 0 | 13.68235 | 0
2018-01-28 07:47 | 49802.46 | 4080.001 | 3 | 5 | 4.400194 | 0.1708355 | 3.23923 | 0 | 13.70817 | 0
2018-01-28 07:49 | 49922.47 | 4200.0014 | 3 | 5 | 4.400165 | 0.1597357 | 3.244713 | 0 | 13.7323 | 0
2018-01-28 07:51 | 50042.46 | 4320.001 | 3 | 5 | 4.400096 | 0.1475916 | 3.249834 | 0 | 13.75483 | 0
2018-01-28 07:53 | 50162.46 | 4440.0006 | 3 | 5 | 4.400176 | 0.1391144 | 3.254597 | 0 | 13.77579 | 0
2018-01-28 07:55 | 50282.46 | 4560.0002 | 3 | 5 | 4.400104 | 0.1295767 | 3.259071 | 0 | 13.79547 | 0
2018-01-28 07:57 | 50402.47 | 4680.0014 | 3 | 5 | 4.400135 | 0.1224146 | 3.263279 | 0 | 13.81399 | 0
2018-01-28 07:59 | 50522.46 | 4800.0002 | 3 | 5 | 4.400145 | 0.1149626 | 3.267228 | 0 | 13.83137 | 0
2018-01-28 08:01 | 50642.46 | 4920.0006 | 3 | 5 | 4.400117 | 0.1064491 | 3.270916 | 0 | 13.8476 | 0
2018-01-28 08:03 | 50762.46 | 5040.001 | 3 | 5 | 4.400142 | 0.1009531 | 3.274378 | 0 | 13.86283 | 0
2018-01-28 08:05 | 50882.46 | 5160.0006 | 3 | 5 | 4.400066 | 0.09418297 | 3.277637 | 0 | 13.87717 | 0
2018-01-28 08:07 | 51002.46 | 5280.0002 | 3 | 5 | 4.400127 | 0.09009266 | 3.280718 | 0 | 13.89073 | 0
2018-01-28 08:09 | 51122.47 | 5400.0014 | 3 | 5 | 4.400098 | 0.0835104 | 3.283619 | 0 | 13.90349 | 0
2018-01-28 08:10 | 51181.74 | 5459.2802 | 3 | 5 | 4.400111 | 0.0814991 | 3.28498 | 0 | 13.90948 | 0
2018-01-28 08:12 | 51301.79 | 120.0002 | 4 | 5 | 4.39425 | 0 | 3.28498 | 0 | 13.90948 | 0
2018-01-28 08:14 | 51421.79 | 240.0002 | 4 | 5 | 4.39347 | 0 | 3.28498 | 0 | 13.90948 | 0
2018-01-28 08:15 | 51481.79 | 300.0014 | 4 | 5 | 4.393161 | 0 | 3.28498 | 0 | 13.90948 | 0
2018-01-28 08:17 | 51601.86664 | 120.0007 | 5 | 5 | 4.096081 | -3.25982 | 3.28498 | 0.1085127 | 13.90948 | 0.4485119
2018-01-28 08:19 | 51721.86694 | 240.001 | 5 | 5 | 4.053703 | -3.26016 | 3.28498 | 0.2171718 | 13.90948 | 0.8912253
2018-01-28 08:21 | 51841.86664 | 360.0007 | 5 | 5 | 4.014251 | -3.260139 | 3.28498 | 0.3258401 | 13.90948 | 1.329583
2018-01-28 08:23 | 51961.86694 | 480.001 | 5 | 5 | 3.975548 | -3.260158 | 3.28498 | 0.4345002 | 13.90948 | 1.763658
2018-01-28 08:25 | 52081.86734 | 600.0014 | 5 | 5 | 3.936942 | -3.259855 | 3.28498 | 0.5431598 | 13.90948 | 2.193544
2018-01-28 08:27 | 52201.86614 | 720.0002 | 5 | 5 | 3.897622 | -3.259822 | 3.28498 | 0.651821 | 13.90948 | 2.619206
2018-01-28 08:29 | 52321.86664 | 840.0007 | 5 | 5 | 3.859946 | -3.260071 | 3.28498 | 0.76048 | 13.90948 | 3.040646
2018-01-28 08:31 | 52441.86614 | 960.0002 | 5 | 5 | 3.824084 | -3.259947 | 3.28498 | 0.8691383 | 13.90948 | 3.458101
2018-01-28 08:33 | 52561.86744 | 1080.0015 | 5 | 5 | 3.789449 | -3.260036 | 3.28498 | 0.9777968 | 13.90948 | 3.871733
2018-01-28 08:35 | 52681.86614 | 1200.0002 | 5 | 5 | 3.755451 | -3.260172 | 3.28498 | 1.086465 | 13.90948 | 4.281676
2018-01-28 08:37 | 52801.86734 | 1320.0014 | 5 | 5 | 3.723192 | -3.25983 | 3.28498 | 1.195117 | 13.90948 | 4.687929
2018-01-28 08:39 | 52921.86614 | 1440.0002 | 5 | 5 | 3.694306 | -3.259851 | 3.28498 | 1.30378 | 13.90948 | 5.09091
2018-01-28 08:41 | 53041.86664 | 1560.0007 | 5 | 5 | 3.667935 | -3.260109 | 3.28498 | 1.412439 | 13.90948 | 5.49087
2018-01-28 08:43 | 53161.86614 | 1680.0002 | 5 | 5 | 3.64325 | -3.260169 | 3.28498 | 1.521105 | 13.90948 | 5.888097
2018-01-28 08:45 | 53281.86744 | 1800.0015 | 5 | 5 | 3.619079 | -3.260156 | 3.28498 | 1.629767 | 13.90948 | 6.28267
2018-01-28 08:47 | 53401.86774 | 1920.0018 | 5 | 5 | 3.597197 | -3.259864 | 3.28498 | 1.738425 | 13.90948 | 6.674688
2018-01-28 08:49 | 53521.86664 | 2040.0007 | 5 | 5 | 3.577783 | -3.259884 | 3.28498 | 1.847078 | 13.90948 | 7.064465
2018-01-28 08:51 | 53641.86614 | 2160.0002 | 5 | 5 | 3.560562 | -3.259933 | 3.28498 | 1.955745 | 13.90948 | 7.452301
2018-01-28 08:53 | 53761.86734 | 2280.0014 | 5 | 5 | 3.544019 | -3.260196 | 3.28498 | 2.064401 | 13.90948 | 7.838279
2018-01-28 08:55 | 53881.86614 | 2400.0002 | 5 | 5 | 3.527611 | -3.260107 | 3.28498 | 2.173059 | 13.90948 | 8.222463
2018-01-28 08:57 | 54001.86734 | 2520.0014 | 5 | 5 | 3.513281 | -3.259842 | 3.28498 | 2.281714 | 13.90948 | 8.604965
2018-01-28 08:59 | 54121.86614 | 2640.0002 | 5 | 5 | 3.499563 | -3.260154 | 3.28498 | 2.390372 | 13.90948 | 8.985955
2018-01-28 09:01 | 54241.86734 | 2760.0014 | 5 | 5 | 3.485011 | -3.260104 | 3.28498 | 2.499041 | 13.90948 | 9.365478
2018-01-28 09:03 | 54361.86694 | 2880.001 | 5 | 5 | 3.467149 | -3.260076 | 3.28498 | 2.607702 | 13.90948 | 9.743236
2018-01-28 09:05 | 54481.86664 | 3000.0007 | 5 | 5 | 3.44687 | -3.260129 | 3.28498 | 2.716364 | 13.90948 | 10.1189
2018-01-28 09:07 | 54601.86614 | 3120.0002 | 5 | 5 | 3.421354 | -3.259998 | 3.28498 | 2.825026 | 13.90948 | 10.49213
2018-01-28 09:09 | 54721.86664 | 3240.0007 | 5 | 5 | 3.38419 | -3.259805 | 3.28498 | 2.933684 | 13.90948 | 10.86203
2018-01-28 09:11 | 54841.86614 | 3360.0002 | 5 | 5 | 3.321785 | -3.260145 | 3.28498 | 3.042341 | 13.90948 | 11.22668
2018-01-28 09:13 | 54961.86664 | 3480.0007 | 5 | 5 | 3.198051 | -3.260189 | 3.28498 | 3.151008 | 13.90948 | 11.58175
2018-01-28 09:14 | 55046.45054 | 3564.5846 | 5 | 5 | 2.999998 | -3.259818 | 3.28498 | 3.227592 | 13.90948 | 11.82029
2018-01-28 09:16 | 55166.5 | 120.0007 | 6 | 5 | 3.466603 | 0 | 3.28498 | 3.227592 | 13.90948 | 11.82029
2018-01-28 09:18 | 55286.5 | 240.0002 | 6 | 5 | 3.489111 | 0 | 3.28498 | 3.227592 | 13.90948 | 11.82029
2018-01-28 09:19 | 55346.5 | 300.003 | 6 | 5 | 3.493932 | 0 | 3.28498 | 3.227592 | 13.90948 | 11.82029
2018-01-28 09:19 | 55346.51 | 0.0023 | 7 | 6 | 3.493907 | 0 | 0 | 0 | 0 | 0
2018-01-28 09:21 | 55466.5868 | 120.0015 | 2 | 6 | 4.024807 | 4.889944 | 0.1627833 | 0 | 0.6420676 | 0
2018-01-28 09:23 | 55586.5863 | 240.001 | 2 | 6 | 4.06597 | 4.889933 | 0.3257619 | 0 | 1.301358 | 0
2018-01-28 09:25 | 55706.586 | 360.0007 | 2 | 6 | 4.100543 | 4.889874 | 0.4887515 | 0 | 1.967034 | 0
2018-01-28 09:27 | 55826.5863 | 480.001 | 2 | 6 | 4.126366 | 4.889885 | 0.6517238 | 0 | 2.637472 | 0
2018-01-28 09:29 | 55946.586 | 600.0007 | 2 | 6 | 4.150705 | 4.889898 | 0.8146956 | 0 | 3.311909 | 0
2018-01-28 09:31 | 56066.5863 | 720.001 | 2 | 6 | 4.176085 | 4.889957 | 0.97769 | 0 | 3.990541 | 0
2018-01-28 09:33 | 56186.5863 | 840.001 | 2 | 6 | 4.200325 | 4.877981 | 1.14067 | 0 | 4.67316 | 0
2018-01-28 09:35 | 56306.5856 | 960.0003 | 2 | 6 | 4.200327 | 4.485283 | 1.296313 | 0 | 5.326908 | 0
2018-01-28 09:37 | 56426.5867 | 1080.0014 | 2 | 6 | 4.200304 | 4.129156 | 1.439826 | 0 | 5.929702 | 0
2018-01-28 09:39 | 56546.5863 | 1200.001 | 2 | 6 | 4.200276 | 3.77113 | 1.571469 | 0 | 6.482642 | 0
2018-01-28 09:41 | 56666.5859 | 1320.0006 | 2 | 6 | 4.20028 | 3.448595 | 1.691702 | 0 | 6.987657 | 0
2018-01-28 09:43 | 56740.0086 | 1393.4233 | 2 | 6 | 4.200254 | 3.259995 | 1.760112 | 0 | 7.274998 | 0
2018-01-28 09:45 | 56860.02462 | 120.0006 | 3 | 6 | 4.221313 | 3.25996 | 1.868704 | 0 | 7.732207 | 0
2018-01-28 09:47 | 56980.02422 | 240.0002 | 3 | 6 | 4.248359 | 3.259926 | 1.977355 | 0 | 8.192287 | 0
2018-01-28 09:49 | 57100.02462 | 360.0006 | 3 | 6 | 4.28013 | 3.259962 | 2.086016 | 0 | 8.655608 | 0
2018-01-28 09:51 | 57220.02512 | 480.0011 | 3 | 6 | 4.31371 | 3.259991 | 2.194676 | 0 | 9.122497 | 0
2018-01-28 09:53 | 57340.02462 | 600.0006 | 3 | 6 | 4.349057 | 3.259926 | 2.303333 | 0 | 9.593116 | 0
2018-01-28 09:55 | 57460.02512 | 720.0011 | 3 | 6 | 4.38678 | 3.259943 | 2.411991 | 0 | 10.06769 | 0
2018-01-28 09:57 | 57580.02542 | 840.0014 | 3 | 6 | 4.400317 | 2.879095 | 2.516064 | 0 | 10.52539 | 0
2018-01-28 09:59 | 57700.02422 | 960.0002 | 3 | 6 | 4.400291 | 2.467068 | 2.604861 | 0 | 10.91613 | 0
2018-01-28 10:01 | 57820.02542 | 1080.0014 | 3 | 6 | 4.400279 | 2.135206 | 2.681392 | 0 | 11.25289 | 0
2018-01-28 10:03 | 57940.02432 | 1200.0003 | 3 | 6 | 4.400291 | 1.857103 | 2.74778 | 0 | 11.54501 | 0
2018-01-28 10:05 | 58060.02632 | 1320.0023 | 3 | 6 | 4.400291 | 1.616116 | 2.805562 | 0 | 11.79927 | 0
2018-01-28 10:07 | 58180.02502 | 1440.001 | 3 | 6 | 4.400254 | 1.404358 | 2.855803 | 0 | 12.02034 | 0
2018-01-28 10:09 | 58300.02552 | 1560.0015 | 3 | 6 | 4.400238 | 1.230375 | 2.899628 | 0 | 12.21318 | 0
2018-01-28 10:11 | 58420.02502 | 1680.001 | 3 | 6 | 4.400229 | 1.08564 | 2.938165 | 0 | 12.38276 | 0
2018-01-28 10:13 | 58540.02552 | 1800.0015 | 3 | 6 | 4.400279 | 0.9632931 | 2.972257 | 0 | 12.53277 | 0
2018-01-28 10:15 | 58660.02502 | 1920.001 | 3 | 6 | 4.400204 | 0.8523207 | 3.002485 | 0 | 12.66578 | 0
2018-01-28 10:17 | 58780.02552 | 2040.0015 | 3 | 6 | 4.400252 | 0.7568693 | 3.029247 | 0 | 12.78354 | 0
2018-01-28 10:19 | 58900.02422 | 2160.0002 | 3 | 6 | 4.400236 | 0.6773739 | 3.053102 | 0 | 12.88851 | 0
2018-01-28 10:21 | 59020.02552 | 2280.0015 | 3 | 6 | 4.40019 | 0.6093826 | 3.074512 | 0 | 12.98271 | 0
2018-01-28 10:23 | 59140.02422 | 2400.0002 | 3 | 6 | 4.40018 | 0.5494213 | 3.093811 | 0 | 13.06763 | 0
2018-01-28 10:25 | 59260.02462 | 2520.0006 | 3 | 6 | 4.400221 | 0.4940681 | 3.111198 | 0 | 13.14414 | 0
2018-01-28 10:27 | 59380.02422 | 2640.0002 | 3 | 6 | 4.40019 | 0.4473896 | 3.126877 | 0 | 13.21313 | 0
2018-01-28 10:29 | 59500.02542 | 2760.0014 | 3 | 6 | 4.400224 | 0.4083366 | 3.141116 | 0 | 13.27579 | 0
2018-01-28 10:31 | 59620.02422 | 2880.0002 | 3 | 6 | 4.40019 | 0.3731346 | 3.154124 | 0 | 13.33302 | 0
2018-01-28 10:33 | 59740.02542 | 3000.0014 | 3 | 6 | 4.40021 | 0.341258 | 3.166018 | 0 | 13.38536 | 0
2018-01-28 10:35 | 59860.02502 | 3120.001 | 3 | 6 | 4.400167 | 0.3103876 | 3.176861 | 0 | 13.43307 | 0
2018-01-28 10:37 | 59980.02462 | 3240.0006 | 3 | 6 | 4.400203 | 0.2865648 | 3.186796 | 0 | 13.47678 | 0
2018-01-28 10:39 | 60100.02502 | 3360.001 | 3 | 6 | 4.400179 | 0.2641201 | 3.195955 | 0 | 13.51708 | 0
2018-01-28 10:41 | 60220.02542 | 3480.0014 | 3 | 6 | 4.400139 | 0.2441387 | 3.204418 | 0 | 13.55433 | 0
2018-01-28 10:43 | 60340.02502 | 3600.001 | 3 | 6 | 4.40019 | 0.2249556 | 3.212236 | 0 | 13.58873 | 0
2018-01-28 10:45 | 60460.02552 | 3720.0015 | 3 | 6 | 4.400163 | 0.2082052 | 3.219443 | 0 | 13.62044 | 0
2018-01-28 10:47 | 60580.02422 | 3840.0002 | 3 | 6 | 4.400094 | 0.1927443 | 3.226136 | 0 | 13.64989 | 0
2018-01-28 10:49 | 60700.02472 | 3960.0007 | 3 | 6 | 4.4001 | 0.1805935 | 3.232378 | 0 | 13.67735 | 0
2018-01-28 10:51 | 60820.02502 | 4080.001 | 3 | 6 | 4.400181 | 0.1689854 | 3.238211 | 0 | 13.70302 | 0
2018-01-28 10:53 | 60940.02472 | 4200.0007 | 3 | 6 | 4.400159 | 0.1568527 | 3.243626 | 0 | 13.72685 | 0
2018-01-28 10:55 | 61060.02502 | 4320.001 | 3 | 6 | 4.400107 | 0.1461363 | 3.248676 | 0 | 13.74907 | 0
2018-01-28 10:57 | 61180.02462 | 4440.0006 | 3 | 6 | 4.400139 | 0.1374454 | 3.253416 | 0 | 13.76992 | 0
2018-01-28 10:59 | 61300.02422 | 4560.0002 | 3 | 6 | 4.400129 | 0.1292362 | 3.25786 | 0 | 13.78948 | 0
2018-01-28 11:01 | 61420.02422 | 4680.0002 | 3 | 6 | 4.400126 | 0.1203604 | 3.26202 | 0 | 13.80778 | 0
2018-01-28 11:03 | 61540.02502 | 4800.001 | 3 | 6 | 4.400148 | 0.1132908 | 3.265908 | 0 | 13.82489 | 0
2018-01-28 11:05 | 61660.02472 | 4920.0007 | 3 | 6 | 4.400123 | 0.1063204 | 3.269564 | 0 | 13.84098 | 0
2018-01-28 11:07 | 61780.02422 | 5040.0002 | 3 | 6 | 4.40014 | 0.1008997 | 3.273014 | 0 | 13.85616 | 0
2018-01-28 11:09 | 61900.02472 | 5160.0007 | 3 | 6 | 4.400146 | 0.09487724 | 3.276265 | 0 | 13.87046 | 0
2018-01-28 11:11 | 62020.02502 | 5280.001 | 3 | 6 | 4.400152 | 0.08904934 | 3.279317 | 0 | 13.88389 | 0
2018-01-28 11:13 | 62140.02542 | 5400.0014 | 3 | 6 | 4.40014 | 0.08409595 | 3.282182 | 0 | 13.8965 | 0
2018-01-28 11:14 | 62198.00252 | 5457.9785 | 3 | 6 | 4.400112 | 0.08149242 | 3.283512 | 0 | 13.90235 | 0
2018-01-28 11:16 | 62318.04 | 120.0012 | 4 | 6 | 4.394298 | 0 | 3.283512 | 0 | 13.90235 | 0
2018-01-28 11:18 | 62438.04 | 240.0008 | 4 | 6 | 4.393566 | 0 | 3.283512 | 0 | 13.90235 | 0
2018-01-28 11:19 | 62498.05 | 300.0044 | 4 | 6 | 4.393264 | 0 | 3.283512 | 0 | 13.90235 | 0
2018-01-28 11:21 | 62618.13 | 120.0015 | 5 | 6 | 4.097024 | -3.259835 | 3.283512 | 0.1085081 | 13.90235 | 0.4485521
2018-01-28 11:23 | 62738.13 | 240.0002 | 5 | 6 | 4.056307 | -3.260174 | 3.283512 | 0.2171673 | 13.90235 | 0.8914798
2018-01-28 11:25 | 62858.13 | 360.0014 | 5 | 6 | 4.017461 | -3.259957 | 3.283512 | 0.325826 | 13.90235 | 1.330129
2018-01-28 11:27 | 62978.13 | 480.001 | 5 | 6 | 3.977694 | -3.259878 | 3.283512 | 0.4344805 | 13.90235 | 1.764496
2018-01-28 11:29 | 63098.13 | 600.0007 | 5 | 6 | 3.937248 | -3.259858 | 3.283512 | 0.5431433 | 13.90235 | 2.194506
2018-01-28 11:31 | 63218.13 | 720.001 | 5 | 6 | 3.899097 | -3.260004 | 3.283512 | 0.6517983 | 13.90235 | 2.620222
2018-01-28 11:33 | 63338.13 | 840.0006 | 5 | 6 | 3.862401 | -3.25984 | 3.283512 | 0.7604533 | 13.90235 | 3.041868
2018-01-28 11:35 | 63458.13 | 960.0002 | 5 | 6 | 3.826598 | -3.259825 | 3.283512 | 0.869113 | 13.90235 | 3.45961
2018-01-28 11:37 | 63578.13 | 1080.0014 | 5 | 6 | 3.789971 | -3.259838 | 3.283512 | 0.9777706 | 13.90235 | 3.873417
2018-01-28 11:39 | 63698.13 | 1200.0003 | 5 | 6 | 3.755525 | -3.2598 | 3.283512 | 1.086422 | 13.90235 | 4.283298
2018-01-28 11:41 | 63818.13 | 1320.0007 | 5 | 6 | 3.724598 | -3.260199 | 3.283512 | 1.195086 | 13.90235 | 4.689678
2018-01-28 11:43 | 63938.13 | 1440.001 | 5 | 6 | 3.696436 | -3.260178 | 3.283512 | 1.30374 | 13.90235 | 5.092826
2018-01-28 11:45 | 64058.13 | 1560.0006 | 5 | 6 | 3.669187 | -3.260201 | 3.283512 | 1.412398 | 13.90235 | 5.49299
2018-01-28 11:47 | 64178.13 | 1680.001 | 5 | 6 | 3.642927 | -3.260167 | 3.283512 | 1.521058 | 13.90235 | 5.890228
2018-01-28 11:49 | 64298.13 | 1800.0015 | 5 | 6 | 3.619692 | -3.260139 | 3.283512 | 1.629723 | 13.90235 | 6.284804
2018-01-28 11:51 | 64418.13 | 1920.001 | 5 | 6 | 3.598829 | -3.259809 | 3.283512 | 1.738378 | 13.90235 | 6.676947
2018-01-28 11:53 | 64538.13 | 2040.0015 | 5 | 6 | 3.579556 | -3.259912 | 3.283512 | 1.847036 | 13.90235 | 7.066928
2018-01-28 11:55 | 64658.13 | 2160.0003 | 5 | 6 | 3.560601 | -3.260158 | 3.283512 | 1.955698 | 13.90235 | 7.454863
2018-01-28 11:57 | 64778.13 | 2280.0006 | 5 | 6 | 3.543777 | -3.260194 | 3.283512 | 2.064356 | 13.90235 | 7.840809
2018-01-28 11:59 | 64898.13 | 2400.0002 | 5 | 6 | 3.52906 | -3.259805 | 3.283512 | 2.173022 | 13.90235 | 8.225085
2018-01-28 12:01 | 65018.13 | 2520.0014 | 5 | 6 | 3.515314 | -3.259947 | 3.283512 | 2.281681 | 13.90235 | 8.6078
2018-01-28 12:03 | 65138.13 | 2640.0002 | 5 | 6 | 3.500742 | -3.260167 | 3.283512 | 2.390334 | 13.90235 | 8.988973
2018-01-28 12:05 | 65258.13 | 2760.0014 | 5 | 6 | 3.484571 | -3.260167 | 3.283512 | 2.498996 | 13.90235 | 9.368493
2018-01-28 12:07 | 65378.13 | 2880.0002 | 5 | 6 | 3.46831 | -3.260198 | 3.283512 | 2.607659 | 13.90235 | 9.74627
2018-01-28 12:09 | 65498.13 | 3000.0015 | 5 | 6 | 3.449532 | -3.260125 | 3.283512 | 2.716316 | 13.90235 | 10.12214
2018-01-28 12:11 | 65618.13 | 3120.0002 | 5 | 6 | 3.423864 | -3.260207 | 3.283512 | 2.824983 | 13.90235 | 10.49569
2018-01-28 12:13 | 65738.13 | 3240.0014 | 5 | 6 | 3.383452 | -3.260149 | 3.283512 | 2.933643 | 13.90235 | 10.86571
2018-01-28 12:15 | 65858.13 | 3360.001 | 5 | 6 | 3.319765 | -3.260074 | 3.283512 | 3.042305 | 13.90235 | 11.23018
2018-01-28 12:17 | 65978.13 | 3480.0015 | 5 | 6 | 3.200255 | -3.260202 | 3.283512 | 3.150978 | 13.90235 | 11.58527
2018-01-28 12:18 | 66063.57 | 3565.4415 | 5 | 6 | 2.99999 | -3.260169 | 3.283512 | 3.228344 | 13.90235 | 11.82638
2018-01-28 12:20 | 66183.62 | 120.0006 | 6 | 6 | 3.460775 | 0 | 3.283512 | 3.228344 | 13.90235 | 11.82638
2018-01-28 12:22 | 66303.62 | 240.001 | 6 | 6 | 3.482868 | 0 | 3.283512 | 3.228344 | 13.90235 | 11.82638
2018-01-28 12:23 | 66363.62 | 300.003 | 6 | 6 | 3.487503 | 0 | 3.283512 | 3.228344 | 13.90235 | 11.82638
2018-01-28 12:23 | 66363.63 | 0.0024 | 7 | 7 | 3.487455 | 0 | 0 | 0 | 0 | 0
2018-01-28 12:25 | 66483.7 | 120.0014 | 2 | 7 | 4.024138 | 4.889982 | 0.162771 | 0 | 0.6417107 | 0
2018-01-28 12:27 | 66603.7 | 240.0002 | 2 | 7 | 4.06411 | 4.890036 | 0.3257596 | 0 | 1.30082 | 0
2018-01-28 12:29 | 66723.7 | 360.0014 | 2 | 7 | 4.099182 | 4.890053 | 0.4887367 | 0 | 1.966168 | 0
2018-01-28 12:31 | 66843.7 | 480.0002 | 2 | 7 | 4.127728 | 4.88991 | 0.6517261 | 0 | 2.636688 | 0
2018-01-28 12:33 | 66963.7 | 600.0007 | 2 | 7 | 4.151369 | 4.889906 | 0.8147053 | 0 | 3.311383 | 0
2018-01-28 12:35 | 67083.7 | 720.001 | 2 | 7 | 4.174788 | 4.889906 | 0.9776927 | 0 | 3.9899 | 0
2018-01-28 12:37 | 67203.7 | 840.0014 | 2 | 7 | 4.199115 | 4.889963 | 1.140683 | 0 | 4.672289 | 0
2018-01-28 12:39 | 67323.7 | 960.001 | 2 | 7 | 4.200309 | 4.483335 | 1.296937 | 0 | 5.328596 | 0
2018-01-28 12:41 | 67443.7 | 1080.0015 | 2 | 7 | 4.20031 | 4.106304 | 1.43991 | 0 | 5.929127 | 0
2018-01-28 12:43 | 67563.7 | 1200.0002 | 2 | 7 | 4.200294 | 3.775934 | 1.571188 | 0 | 6.480531 | 0
2018-01-28 12:45 | 67683.7 | 1320.0006 | 2 | 7 | 4.200282 | 3.464832 | 1.691795 | 0 | 6.987115 | 0
2018-01-28 12:46 | 67762.46 | 1398.7587 | 2 | 7 | 4.200276 | 3.259995 | 1.76536 | 0 | 7.29611 | 0
2018-01-28 12:48 | 67882.48 | 120.0006 | 3 | 7 | 4.222651 | 3.25988 | 1.873947 | 0 | 7.753346 | 0
2018-01-28 12:50 | 68002.48 | 240.001 | 3 | 7 | 4.251199 | 3.259949 | 1.982611 | 0 | 8.213729 | 0
2018-01-28 12:52 | 68122.48 | 360.0015 | 3 | 7 | 4.281865 | 3.259855 | 2.091265 | 0 | 8.677284 | 0
2018-01-28 12:54 | 68242.47 | 480.0002 | 3 | 7 | 4.314597 | 3.259869 | 2.199924 | 0 | 9.144307 | 0
2018-01-28 12:56 | 68362.48 | 600.0006 | 3 | 7 | 4.350245 | 3.259953 | 2.308575 | 0 | 9.615004 | 0
2018-01-28 12:58 | 68482.48 | 720.001 | 3 | 7 | 4.390015 | 3.259968 | 2.417241 | 0 | 10.08986 | 0
2018-01-28 13:00 | 68602.48 | 840.0007 | 3 | 7 | 4.400286 | 2.85021 | 2.520263 | 0 | 10.54305 | 0
2018-01-28 13:02 | 68722.47 | 960.0002 | 3 | 7 | 4.400328 | 2.460999 | 2.608551 | 0 | 10.93154 | 0
2018-01-28 13:04 | 68842.48 | 1080.0006 | 3 | 7 | 4.400323 | 2.133274 | 2.684972 | 0 | 11.26781 | 0
2018-01-28 13:06 | 68962.48 | 1200.001 | 3 | 7 | 4.400268 | 1.844015 | 2.751157 | 0 | 11.55905 | 0
2018-01-28 13:08 | 69082.48 | 1320.0006 | 3 | 7 | 4.4003 | 1.598976 | 2.80837 | 0 | 11.8108 | 0
2018-01-28 13:10 | 69202.48 | 1440.001 | 3 | 7 | 4.40026 | 1.398084 | 2.858208 | 0 | 12.0301 | 0
2018-01-28 13:12 | 69322.48 | 1560.0007 | 3 | 7 | 4.400229 | 1.229134 | 2.901903 | 0 | 12.22237 | 0
2018-01-28 13:14 | 69442.48 | 1680.001 | 3 | 7 | 4.400215 | 1.083136 | 2.940397 | 0 | 12.39175 | 0
2018-01-28 13:16 | 69562.48 | 1800.0006 | 3 | 7 | 4.40027 | 0.9532948 | 2.974281 | 0 | 12.54085 | 0
2018-01-28 13:18 | 69682.47 | 1920.0002 | 3 | 7 | 4.400221 | 0.8457098 | 3.004199 | 0 | 12.67249 | 0
2018-01-28 13:20 | 69802.48 | 2040.0015 | 3 | 7 | 4.400227 | 0.7544861 | 3.030829 | 0 | 12.78967 | 0
2018-01-28 13:22 | 69922.48 | 2160.001 | 3 | 7 | 4.400246 | 0.6772203 | 3.054665 | 0 | 12.89456 | 0
2018-01-28 13:24 | 70042.48 | 2280.0006 | 3 | 7 | 4.400233 | 0.6066837 | 3.076039 | 0 | 12.98861 | 0
2018-01-28 13:26 | 70162.47 | 2400.0002 | 3 | 7 | 4.400187 | 0.5437832 | 3.095173 | 0 | 13.0728 | 0
2018-01-28 13:28 | 70282.48 | 2520.0006 | 3 | 7 | 4.400187 | 0.4921341 | 3.112421 | 0 | 13.14869 | 0
2018-01-28 13:30 | 70402.48 | 2640.001 | 3 | 7 | 4.400177 | 0.4471321 | 3.128058 | 0 | 13.2175 | 0
2018-01-28 13:32 | 70522.48 | 2760.0007 | 3 | 7 | 4.400202 | 0.4075537 | 3.142297 | 0 | 13.28015 | 0
2018-01-28 13:34 | 70642.47 | 2880.0002 | 3 | 7 | 4.40019 | 0.3698997 | 3.155243 | 0 | 13.33712 | 0
2018-01-28 13:36 | 70762.48 | 3000.0015 | 3 | 7 | 4.400228 | 0.3386993 | 3.167023 | 0 | 13.38896 | 0
2018-01-28 13:38 | 70882.47 | 3120.0002 | 3 | 7 | 4.400182 | 0.3107767 | 3.17782 | 0 | 13.43646 | 0
2018-01-28 13:40 | 71002.48 | 3240.0015 | 3 | 7 | 4.40018 | 0.2862444 | 3.187762 | 0 | 13.48021 | 0
2018-01-28 13:42 | 71122.48 | 3360.001 | 3 | 7 | 4.400145 | 0.2626696 | 3.196919 | 0 | 13.5205 | 0
2018-01-28 13:44 | 71242.48 | 3480.0006 | 3 | 7 | 4.400146 | 0.2419815 | 3.205332 | 0 | 13.55752 | 0
2018-01-28 13:46 | 71362.47 | 3600.0002 | 3 | 7 | 4.400172 | 0.2247314 | 3.213101 | 0 | 13.59171 | 0
2018-01-28 13:48 | 71482.48 | 3720.0015 | 3 | 7 | 4.400133 | 0.2082453 | 3.220314 | 0 | 13.62344 | 0
2018-01-28 13:50 | 71602.48 | 3840.001 | 3 | 7 | 4.400167 | 0.1945381 | 3.227031 | 0 | 13.653 | 0
2018-01-28 13:52 | 71722.47 | 3960.0002 | 3 | 7 | 4.400162 | 0.1798258 | 3.233264 | 0 | 13.68042 | 0
2018-01-28 13:54 | 71842.48 | 4080.001 | 3 | 7 | 4.400137 | 0.167202 | 3.239046 | 0 | 13.70587 | 0
2018-01-28 13:56 | 71962.48 | 4200.0007 | 3 | 7 | 4.400176 | 0.1569319 | 3.244435 | 0 | 13.72958 | 0
2018-01-28 13:58 | 72082.47 | 4320.0002 | 3 | 7 | 4.400109 | 0.1461916 | 3.249491 | 0 | 13.75183 | 0
2018-01-28 14:00 | 72202.48 | 4440.0014 | 3 | 7 | 4.400147 | 0.1371384 | 3.254219 | 0 | 13.77263 | 0
2018-01-28 14:02 | 72322.48 | 4560.001 | 3 | 7 | 4.400125 | 0.1274557 | 3.258624 | 0 | 13.79201 | 0
2018-01-28 14:04 | 72442.48 | 4680.0007 | 3 | 7 | 4.400176 | 0.1204786 | 3.262751 | 0 | 13.81017 | 0
2018-01-28 14:06 | 72562.47 | 4800.0002 | 3 | 7 | 4.400094 | 0.1127987 | 3.266629 | 0 | 13.82724 | 0
2018-01-28 14:08 | 72682.48 | 4920.0007 | 3 | 7 | 4.400156 | 0.1070499 | 3.270285 | 0 | 13.84332 | 0
2018-01-28 14:10 | 72802.48 | 5040.0011 | 3 | 7 | 4.400128 | 0.09947872 | 3.273724 | 0 | 13.85845 | 0
2018-01-28 14:12 | 72922.48 | 5160.0007 | 3 | 7 | 4.400124 | 0.0937624 | 3.276937 | 0 | 13.87259 | 0
2018-01-28 14:14 | 73042.47 | 5280.0002 | 3 | 7 | 4.400078 | 0.08799934 | 3.279971 | 0 | 13.88594 | 0
2018-01-28 14:16 | 73162.48 | 5400.0006 | 3 | 7 | 4.400156 | 0.08407402 | 3.282843 | 0 | 13.89858 | 0
2018-01-28 14:17 | 73223.16 | 5460.6867 | 3 | 7 | 4.400111 | 0.08149719 | 3.284236 | 0 | 13.90471 | 0
2018-01-28 14:19 | 73343.20926 | 120.0006 | 4 | 7 | 4.394391 | 0 | 3.284236 | 0 | 13.90471 | 0
2018-01-28 14:21 | 73463.20966 | 240.001 | 4 | 7 | 4.393643 | 0 | 3.284236 | 0 | 13.90471 | 0
2018-01-28 14:22 | 73523.20926 | 300.0006 | 4 | 7 | 4.393361 | 0 | 3.284236 | 0 | 13.90471 | 0
2018-01-28 14:24 | 73643.29 | 120.0005 | 5 | 7 | 4.09969 | -3.259809 | 3.284236 | 0.1085143 | 13.90471 | 0.4487916
2018-01-28 14:26 | 73763.29 | 240.001 | 5 | 7 | 4.059111 | -3.26 | 3.284236 | 0.2171694 | 13.90471 | 0.8920121
2018-01-28 14:28 | 73883.29 | 360.0013 | 5 | 7 | 4.017917 | -3.260125 | 3.284236 | 0.3258368 | 13.90471 | 1.330882
2018-01-28 14:30 | 74003.29 | 480.001 | 5 | 7 | 3.978129 | -3.259816 | 3.284236 | 0.4344925 | 13.90471 | 1.765269
2018-01-28 14:32 | 74123.29 | 600.0013 | 5 | 7 | 3.939433 | -3.260171 | 3.284236 | 0.5431508 | 13.90471 | 2.195417
2018-01-28 14:34 | 74243.29 | 720.0002 | 5 | 7 | 3.901898 | -3.260154 | 3.284236 | 0.6518131 | 13.90471 | 2.621446
2018-01-28 14:36 | 74363.29 | 840.0005 | 5 | 7 | 3.864285 | -3.260174 | 3.284236 | 0.7604713 | 13.90471 | 3.043385
2018-01-28 14:38 | 74483.29 | 960.0002 | 5 | 7 | 3.826791 | -3.259798 | 3.284236 | 0.8691334 | 13.90471 | 3.461231
2018-01-28 14:40 | 74603.29 | 1080.0005 | 5 | 7 | 3.79138 | -3.260179 | 3.284236 | 0.9777921 | 13.90471 | 3.875108
2018-01-28 14:42 | 74723.29 | 1200.001 | 5 | 7 | 3.758027 | -3.260184 | 3.284236 | 1.086452 | 13.90471 | 4.285242
2018-01-28 14:44 | 74843.29 | 1320.0009 | 5 | 7 | 3.72706 | -3.259982 | 3.284236 | 1.195123 | 13.90471 | 4.69193
2018-01-28 14:46 | 74963.29 | 1440.0002 | 5 | 7 | 3.69695 | -3.259802 | 3.284236 | 1.303779 | 13.90471 | 5.095253
2018-01-28 14:48 | 75083.29 | 1560.0013 | 5 | 7 | 3.669403 | -3.260249 | 3.284236 | 1.412439 | 13.90471 | 5.495441
2018-01-28 14:50 | 75203.29 | 1680.0002 | 5 | 7 | 3.64449 | -3.259857 | 3.284236 | 1.521099 | 13.90471 | 5.892781
2018-01-28 14:52 | 75323.29 | 1800.0013 | 5 | 7 | 3.621809 | -3.259938 | 3.284236 | 1.629758 | 13.90471 | 6.287548
2018-01-28 14:54 | 75443.29 | 1920.001 | 5 | 7 | 3.599986 | -3.260004 | 3.284236 | 1.738413 | 13.90471 | 6.679886
2018-01-28 14:56 | 75563.29 | 2040.0005 | 5 | 7 | 3.579104 | -3.260152 | 3.284236 | 1.847078 | 13.90471 | 7.069916
2018-01-28 14:58 | 75683.29 | 2160.0002 | 5 | 7 | 3.561163 | -3.259892 | 3.284236 | 1.955733 | 13.90471 | 7.45781
2018-01-28 15:00 | 75803.29 | 2280.0001 | 5 | 7 | 3.545292 | -3.259853 | 3.284236 | 2.064396 | 13.90471 | 7.84389
2018-01-28 15:02 | 75923.29 | 2400.001 | 5 | 7 | 3.530479 | -3.260087 | 3.284236 | 2.173054 | 13.90471 | 8.228307
2018-01-28 15:04 | 76043.29 | 2520.0005 | 5 | 7 | 3.514855 | -3.259869 | 3.284236 | 2.281717 | 13.90471 | 8.611105
2018-01-28 15:06 | 76163.29 | 2640.0002 | 5 | 7 | 3.499921 | -3.259802 | 3.284236 | 2.390371 | 13.90471 | 8.992184
2018-01-28 15:08 | 76283.29 | 2760.0005 | 5 | 7 | 3.485298 | -3.26012 | 3.284236 | 2.499027 | 13.90471 | 9.371681
2018-01-28 15:10 | 76403.29 | 2880.0001 | 5 | 7 | 3.469661 | -3.260164 | 3.284236 | 2.607688 | 13.90471 | 9.749577
2018-01-28 15:12 | 76523.29 | 3000.0005 | 5 | 7 | 3.44954 | -3.260142 | 3.284236 | 2.716348 | 13.90471 | 10.12556
2018-01-28 15:14 | 76643.29 | 3120.001 | 5 | 7 | 3.421362 | -3.260132 | 3.284236 | 2.825012 | 13.90471 | 10.49894
2018-01-28 15:16 | 76763.29 | 3240.0005 | 5 | 7 | 3.382552 | -3.260129 | 3.284236 | 2.933674 | 13.90471 | 10.86874
2018-01-28 15:18 | 76883.29 | 3360.0002 | 5 | 7 | 3.321308 | -3.260165 | 3.284236 | 3.042339 | 13.90471 | 11.23326
2018-01-28 15:20 | 77003.29 | 3480.0005 | 5 | 7 | 3.201268 | -3.259967 | 3.284236 | 3.150993 | 13.90471 | 11.58848
2018-01-28 15:22 | 77086.82 | 3563.5285 | 5 | 7 | 2.999982 | -3.259964 | 3.284236 | 3.226631 | 13.90471 | 11.82427
2018-01-28 15:24 | 77206.86 | 120.0007 | 6 | 7 | 3.460692 | 0 | 3.284236 | 3.226631 | 13.90471 | 11.82427
2018-01-28 15:26 | 77326.86 | 240.001 | 6 | 7 | 3.482595 | 0 | 3.284236 | 3.226631 | 13.90471 | 11.82427
2018-01-28 15:27 | 77386.86 | 300.003 | 6 | 7 | 3.487207 | 0 | 3.284236 | 3.226631 | 13.90471 | 11.82427
2018-01-28 15:27 | 77386.87 | 0.0025 | 7 | 8 | 3.487227 | 0 | 0 | 0 | 0 | 0
2018-01-28 15:29 | 77506.9571 | 120.0005 | 2 | 8 | 4.02331 | 4.889927 | 0.1627825 | 0 | 0.6416199 | 0
2018-01-28 15:31 | 77626.9576 | 240.001 | 2 | 8 | 4.064921 | 4.889936 | 0.3257649 | 0 | 1.300654 | 0
2018-01-28 15:33 | 77746.9571 | 360.0005 | 2 | 8 | 4.101351 | 4.889923 | 0.4887524 | 0 | 1.966337 | 0
2018-01-28 15:35 | 77866.9575 | 480.0009 | 2 | 8 | 4.127552 | 4.889917 | 0.651735 | 0 | 2.637014 | 0
2018-01-28 15:37 | 77986.9571 | 600.0005 | 2 | 8 | 4.150027 | 4.889919 | 0.81472 | 0 | 3.311587 | 0
2018-01-28 15:39 | 78106.9575 | 720.0009 | 2 | 8 | 4.173781 | 4.889938 | 0.9776964 | 0 | 3.989852 | 0
2018-01-28 15:41 | 78226.9579 | 840.0013 | 2 | 8 | 4.200314 | 4.879778 | 1.140676 | 0 | 4.672254 | 0
2018-01-28 15:43 | 78346.9567 | 960.0001 | 2 | 8 | 4.200297 | 4.467682 | 1.296043 | 0 | 5.324842 | 0
2018-01-28 15:45 | 78466.9579 | 1080.0013 | 2 | 8 | 4.200278 | 4.121069 | 1.439101 | 0 | 5.925727 | 0
2018-01-28 15:47 | 78586.9568 | 1200.0002 | 2 | 8 | 4.200305 | 3.796202 | 1.571065 | 0 | 6.480015 | 0
2018-01-28 15:49 | 78706.9579 | 1320.0013 | 2 | 8 | 4.200304 | 3.461512 | 1.69208 | 0 | 6.988314 | 0
2018-01-28 15:50 | 78779.1501 | 1392.1935 | 2 | 8 | 4.200307 | 3.259996 | 1.759434 | 0 | 7.271221 | 0
2018-01-28 15:52 | 78899.16 | 120.0015 | 3 | 8 | 4.22238 | 3.25983 | 1.868034 | 0 | 7.728523 | 0
2018-01-28 15:54 | 79019.15 | 240.0002 | 3 | 8 | 4.249489 | 3.259903 | 1.976694 | 0 | 8.188777 | 0
2018-01-28 15:56 | 79139.15 | 360.0006 | 3 | 8 | 4.279547 | 3.259899 | 2.085351 | 0 | 8.652112 | 0
2018-01-28 15:58 | 79259.15 | 480.0002 | 3 | 8 | 4.313513 | 3.259859 | 2.194 | 0 | 9.118886 | 0
2018-01-28 16:00 | 79379.15 | 600.0006 | 3 | 8 | 4.350533 | 3.259859 | 2.302657 | 0 | 9.58958 | 0
2018-01-28 16:02 | 79499.15 | 720.0002 | 3 | 8 | 4.388878 | 3.25988 | 2.411305 | 0 | 10.06433 | 0
2018-01-28 16:04 | 79619.15 | 840.0006 | 3 | 8 | 4.400286 | 2.873058 | 2.51491 | 0 | 10.52004 | 0
2018-01-28 16:06 | 79739.16 | 960.0011 | 3 | 8 | 4.400307 | 2.473955 | 2.603819 | 0 | 10.91126 | 0
2018-01-28 16:08 | 79859.15 | 1080.0007 | 3 | 8 | 4.400294 | 2.12756 | 2.680349 | 0 | 11.24802 | 0
2018-01-28 16:10 | 79979.15 | 1200.0002 | 3 | 8 | 4.40028 | 1.844303 | 2.746385 | 0 | 11.5386 | 0
2018-01-28 16:12 | 80099.16 | 1320.0014 | 3 | 8 | 4.400248 | 1.608378 | 2.803807 | 0 | 11.79127 | 0
2018-01-28 16:14 | 80219.15 | 1440.0002 | 3 | 8 | 4.40027 | 1.408155 | 2.854015 | 0 | 12.0122 | 0
2018-01-28 16:16 | 80339.16 | 1560.0015 | 3 | 8 | 4.400263 | 1.232925 | 2.897983 | 0 | 12.20567 | 0
2018-01-28 16:18 | 80459.16 | 1680.001 | 3 | 8 | 4.400241 | 1.081368 | 2.936442 | 0 | 12.3749 | 0
2018-01-28 16:20 | 80579.16 | 1800.0015 | 3 | 8 | 4.400216 | 0.9572458 | 2.970361 | 0 | 12.52415 | 0
2018-01-28 16:22 | 80699.15 | 1920.0002 | 3 | 8 | 4.40024 | 0.8524885 | 3.000469 | 0 | 12.65663 | 0
2018-01-28 16:24 | 80819.16 | 2040.0015 | 3 | 8 | 4.400249 | 0.7613029 | 3.027318 | 0 | 12.77477 | 0
2018-01-28 16:26 | 80939.15 | 2160.0002 | 3 | 8 | 4.400187 | 0.6762409 | 3.051245 | 0 | 12.88005 | 0
2018-01-28 16:28 | 81059.15 | 2280.0007 | 3 | 8 | 4.400201 | 0.6073103 | 3.072617 | 0 | 12.9741 | 0
2018-01-28 16:30 | 81179.16 | 2400.001 | 3 | 8 | 4.400201 | 0.5481453 | 3.091846 | 0 | 13.05871 | 0
2018-01-28 16:32 | 81299.15 | 2520.0007 | 3 | 8 | 4.400195 | 0.4968529 | 3.109239 | 0 | 13.13524 | 0
2018-01-28 16:34 | 81419.16 | 2640.001 | 3 | 8 | 4.400216 | 0.4498091 | 3.125007 | 0 | 13.20463 | 0
2018-01-28 16:36 | 81539.16 | 2760.0014 | 3 | 8 | 4.400219 | 0.4078856 | 3.139267 | 0 | 13.26737 | 0
2018-01-28 16:38 | 81659.16 | 2880.0011 | 3 | 8 | 4.400208 | 0.3719988 | 3.152237 | 0 | 13.32444 | 0
2018-01-28 16:40 | 81779.16 | 3000.0014 | 3 | 8 | 4.400151 | 0.3408051 | 3.164103 | 0 | 13.37665 | 0
2018-01-28 16:42 | 81899.16 | 3120.001 | 3 | 8 | 4.400162 | 0.3128328 | 3.175003 | 0 | 13.42461 | 0
2018-01-28 16:44 | 82019.16 | 3240.0014 | 3 | 8 | 4.400173 | 0.286746 | 3.184992 | 0 | 13.46857 | 0
2018-01-28 16:46 | 82139.16 | 3360.001 | 3 | 8 | 4.400181 | 0.2638111 | 3.194147 | 0 | 13.50885 | 0
2018-01-28 16:48 | 82259.15 | 3480.0007 | 3 | 8 | 4.400146 | 0.2434072 | 3.202601 | 0 | 13.54605 | 0
2018-01-28 16:50 | 82379.16 | 3600.001 | 3 | 8 | 4.400168 | 0.2261944 | 3.210436 | 0 | 13.58053 | 0
2018-01-28 16:52 | 82499.15 | 3720.0007 | 3 | 8 | 4.400153 | 0.2096252 | 3.2177 | 0 | 13.61249 | 0
2018-01-28 16:54 | 82619.16 | 3840.001 | 3 | 8 | 4.400167 | 0.1942663 | 3.224418 | 0 | 13.64205 | 0
2018-01-28 16:56 | 82739.16 | 3960.0014 | 3 | 8 | 4.400131 | 0.1805668 | 3.230659 | 0 | 13.66951 | 0
2018-01-28 16:58 | 82859.16 | 4080.001 | 3 | 8 | 4.400109 | 0.1686983 | 3.236478 | 0 | 13.69511 | 0
2018-01-28 17:00 | 82979.16 | 4200.0015 | 3 | 8 | 4.400128 | 0.1582441 | 3.241929 | 0 | 13.7191 | 0
2018-01-28 17:02 | 83099.16 | 4320.001 | 3 | 8 | 4.400149 | 0.1471786 | 3.24702 | 0 | 13.7415 | 0
2018-01-28 17:04 | 83219.15 | 4440.0006 | 3 | 8 | 4.400106 | 0.1372023 | 3.251759 | 0 | 13.76235 | 0
2018-01-28 17:06 | 83339.16 | 4560.001 | 3 | 8 | 4.400111 | 0.1291523 | 3.256205 | 0 | 13.78192 | 0
2018-01-28 17:08 | 83459.16 | 4680.0014 | 3 | 8 | 4.400117 | 0.121666 | 3.260385 | 0 | 13.80031 | 0
2018-01-28 17:10 | 83579.16 | 4800.001 | 3 | 8 | 4.400152 | 0.1141691 | 3.264319 | 0 | 13.81762 | 0
2018-01-28 17:12 | 83699.15 | 4920.0007 | 3 | 8 | 4.400141 | 0.1070471 | 3.267987 | 0 | 13.83376 | 0
2018-01-28 17:14 | 83819.15 | 5040.0002 | 3 | 8 | 4.400167 | 0.100853 | 3.271442 | 0 | 13.84896 | 0
2018-01-28 17:16 | 83939.15 | 5160.0007 | 3 | 8 | 4.400084 | 0.09440136 | 3.274691 | 0 | 13.86326 | 0
2018-01-28 17:18 | 84059.16 | 5280.001 | 3 | 8 | 4.400128 | 0.09003162 | 3.277763 | 0 | 13.87677 | 0
2018-01-28 17:20 | 84179.15 | 5400.0006 | 3 | 8 | 4.400106 | 0.08376408 | 3.280657 | 0 | 13.88951 | 0
2018-01-28 17:21 | 84234.01 | 5454.8519 | 3 | 8 | 4.400122 | 0.08148098 | 3.281918 | 0 | 13.89505 | 0
2018-01-28 17:23 | 84354.05 | 120.0006 | 4 | 8 | 4.394361 | 0 | 3.281918 | 0 | 13.89506 | 0
2018-01-28 17:25 | 84474.05 | 240.001 | 4 | 8 | 4.393583 | 0 | 3.281918 | 0 | 13.89506 | 0
2018-01-28 17:26 | 84534.06 | 300.0046 | 4 | 8 | 4.393296 | 0 | 3.281918 | 0 | 13.89506 | 0
2018-01-28 17:28 | 84654.13 | 120.0005 | 5 | 8 | 4.100717 | -3.25988 | 3.281918 | 0.1085098 | 13.89506 | 0.4489301
2018-01-28 17:30 | 84774.13 | 240.0009 | 5 | 8 | 4.058597 | -3.259867 | 3.281918 | 0.2171718 | 13.89506 | 0.8921809
2018-01-28 17:32 | 84894.13 | 360.0021 | 5 | 8 | 4.019221 | -3.259825 | 3.281918 | 0.3258243 | 13.89506 | 1.33101
2018-01-28 17:34 | 85014.13 | 480.0001 | 5 | 8 | 3.980473 | -3.260136 | 3.281918 | 0.4344841 | 13.89506 | 1.765623
2018-01-28 17:36 | 85134.13 | 600.0005 | 5 | 8 | 3.941775 | -3.259977 | 3.281918 | 0.5431422 | 13.89506 | 2.196033
2018-01-28 17:38 | 85254.13 | 720.0009 | 5 | 8 | 3.902096 | -3.259893 | 3.281918 | 0.6518 | 13.89506 | 2.622191
2018-01-28 17:40 | 85374.13 | 840.0005 | 5 | 8 | 3.8643 | -3.259816 | 3.281918 | 0.7604572 | 13.89506 | 3.044105
2018-01-28 17:42 | 85494.13 | 960.0001 | 5 | 8 | 3.8283 | -3.260184 | 3.281918 | 0.8691105 | 13.89506 | 3.462008
2018-01-28 17:44 | 85614.13 | 1080.0013 | 5 | 8 | 3.793618 | -3.259836 | 3.281918 | 0.9777676 | 13.89506 | 3.876092
2018-01-28 17:46 | 85734.13 | 1200.0001 | 5 | 8 | 3.759508 | -3.260031 | 3.281918 | 1.086424 | 13.89506 | 4.286432
2018-01-28 17:48 | 85854.13 | 1320.0005 | 5 | 8 | 3.727089 | -3.25982 | 3.281918 | 1.195082 | 13.89506 | 4.69314
2018-01-28 17:50 | 85974.13 | 1440.0001 | 5 | 8 | 3.698141 | -3.260022 | 3.281918 | 1.30374 | 13.89506 | 5.096519
2018-01-28 17:52 | 86094.13 | 1560.0021 | 5 | 8 | 3.671556 | -3.259905 | 3.281918 | 1.412406 | 13.89506 | 5.496909
2018-01-28 17:54 | 86214.13 | 1680.0001 | 5 | 8 | 3.646745 | -3.260174 | 3.281918 | 1.521064 | 13.89506 | 5.894494
2018-01-28 17:56 | 86334.13 | 1800.0005 | 5 | 8 | 3.622437 | -3.260142 | 3.281918 | 1.629724 | 13.89506 | 6.289427
2018-01-28 17:58 | 86454.13 | 1920.0001 | 5 | 8 | 3.600444 | -3.259813 | 3.281918 | 1.738387 | 13.89506 | 6.681831
2018-01-28 18:00 | 86574.13 | 2040.0021 | 5 | 8 | 3.580878 | -3.260142 | 3.281918 | 1.847046 | 13.89506 | 7.071972
2018-01-28 18:02 | 86694.13 | 2160.0009 | 5 | 8 | 3.563375 | -3.259793 | 3.281918 | 1.955709 | 13.89506 | 7.460116
2018-01-28 18:04 | 86814.13 | 2280.0021 | 5 | 8 | 3.54666 | -3.26018 | 3.281918 | 2.064365 | 13.89506 | 7.846392
2018-01-28 18:06 | 86934.13 | 2400.0002 | 5 | 8 | 3.530182 | -3.260204 | 3.281918 | 2.173025 | 13.89506 | 8.230853
2018-01-28 18:08 | 87054.13 | 2520.0005 | 5 | 8 | 3.515635 | -3.260164 | 3.281918 | 2.281693 | 13.89506 | 8.613672
2018-01-28 18:10 | 87174.13 | 2640.0009 | 5 | 8 | 3.501874 | -3.25986 | 3.281918 | 2.39035 | 13.89506 | 8.994915
2018-01-28 18:12 | 87294.13 | 2760.0013 | 5 | 8 | 3.487377 | -3.260071 | 3.281918 | 2.499005 | 13.89506 | 9.374637
2018-01-28 18:14 | 87414.13 | 2880.0009 | 5 | 8 | 3.469558 | -3.260038 | 3.281918 | 2.607665 | 13.89506 | 9.752651
2018-01-28 18:16 | 87534.13 | 3000.0002 | 5 | 8 | 3.448945 | -3.260171 | 3.281918 | 2.716325 | 13.89506 | 10.12855
2018-01-28 18:18 | 87654.13 | 3120.0001 | 5 | 8 | 3.422963 | -3.260164 | 3.281918 | 2.82499 | 13.89506 | 10.502
2018-01-28 18:20 | 87774.13 | 3240.0005 | 5 | 8 | 3.38534 | -3.259877 | 3.281918 | 2.933657 | 13.89506 | 10.87207
2018-01-28 18:22 | 87894.13 | 3360.0001 | 5 | 8 | 3.321629 | -3.260111 | 3.281918 | 3.042314 | 13.89506 | 11.23679
2018-01-28 18:24 | 88014.13 | 3480.0005 | 5 | 8 | 3.195196 | -3.260104 | 3.281918 | 3.150983 | 13.89506 | 11.59174
2018-01-28 18:25 | 88095.32 | 3561.1876 | 5 | 8 | 2.999991 | -3.260092 | 3.281918 | 3.224496 | 13.89506 | 11.82059
2018-01-28 18:27 | 88215.37 | 120.0005 | 6 | 8 | 3.461048 | 0 | 3.281918 | 3.224506 | 13.89506 | 11.82062
2018-01-28 18:29 | 88335.37 | 240.0008 | 6 | 8 | 3.482833 | 0 | 3.281918 | 3.224506 | 13.89506 | 11.82062
2018-01-28 18:30 | 88395.37 | 300.002 | 6 | 8 | 3.487431 | 0 | 3.281918 | 3.224506 | 13.89506 | 11.82062
2018-01-28 18:30 | 88395.38 | 0.0048 | 7 | 9 | 3.487402 | 0 | 0 | 0 | 0 | 0
2018-01-28 18:32 | 88515.46 | 120.0015 | 2 | 9 | 4.025003 | 4.889946 | 0.1627644 | 0 | 0.6416155 | 0
2018-01-28 18:34 | 88635.46 | 240.001 | 2 | 9 | 4.065983 | 4.889906 | 0.3257502 | 0 | 1.300935 | 0
2018-01-28 18:36 | 88755.46 | 360.0014 | 2 | 9 | 4.100733 | 4.889845 | 0.4887308 | 0 | 1.966592 | 0
2018-01-28 18:38 | 88875.46 | 480.001 | 2 | 9 | 4.126508 | 4.889883 | 0.6517206 | 0 | 2.637138 | 0
2018-01-28 18:40 | 88995.46 | 600.0014 | 2 | 9 | 4.150616 | 4.889879 | 0.8147056 | 0 | 3.311633 | 0
2018-01-28 18:42 | 89115.46 | 720.0003 | 2 | 9 | 4.176226 | 4.889872 | 0.9776859 | 0 | 3.990214 | 0
2018-01-28 18:44 | 89235.46 | 840.0015 | 2 | 9 | 4.200326 | 4.871796 | 1.140655 | 0 | 4.672827 | 0
2018-01-28 18:46 | 89355.46 | 960.0003 | 2 | 9 | 4.200304 | 4.480642 | 1.296135 | 0 | 5.325885 | 0
2018-01-28 18:48 | 89475.46 | 1080.0006 | 2 | 9 | 4.200248 | 4.125629 | 1.439554 | 0 | 5.928289 | 0
2018-01-28 18:50 | 89595.46 | 1200.0011 | 2 | 9 | 4.200308 | 3.768875 | 1.571136 | 0 | 6.480973 | 0
2018-01-28 18:52 | 89715.46 | 1320.0006 | 2 | 9 | 4.200295 | 3.443392 | 1.691245 | 0 | 6.985465 | 0
2018-01-28 18:53 | 89786.46 | 1390.9991 | 2 | 9 | 4.200254 | 3.259989 | 1.757339 | 0 | 7.263078 | 0
2018-01-28 18:55 | 89906.47 | 120.0015 | 3 | 9 | 4.221471 | 3.25993 | 1.865941 | 0 | 7.720336 | 0
2018-01-28 18:57 | 90026.47 | 240.0002 | 3 | 9 | 4.248545 | 3.259792 | 1.974595 | 0 | 8.180445 | 0
2018-01-28 18:59 | 90146.47 | 360.0007 | 3 | 9 | 4.280482 | 3.25988 | 2.083257 | 0 | 8.643798 | 0
2018-01-28 19:01 | 90266.47 | 480.0002 | 3 | 9 | 4.314152 | 3.259859 | 2.19191 | 0 | 9.110701 | 0
2018-01-28 19:03 | 90386.47 | 600.0014 | 3 | 9 | 4.349738 | 3.260124 | 2.300565 | 0 | 9.581367 | 0
2018-01-28 19:05 | 90506.47 | 720.0011 | 3 | 9 | 4.38757 | 3.259893 | 2.409221 | 0 | 10.05602 | 0
2018-01-28 19:07 | 90626.47 | 840.0014 | 3 | 9 | 4.4003 | 2.870886 | 2.51306 | 0 | 10.51272 | 0
2018-01-28 19:09 | 90746.47 | 960.0002 | 3 | 9 | 4.400291 | 2.459263 | 2.601584 | 0 | 10.90225 | 0
2018-01-28 19:11 | 90866.47 | 1080.0007 | 3 | 9 | 4.400254 | 2.128832 | 2.677889 | 0 | 11.23802 | 0
2018-01-28 19:13 | 90986.47 | 1200.001 | 3 | 9 | 4.400286 | 1.851823 | 2.744097 | 0 | 11.52935 | 0
2018-01-28 19:15 | 91106.47 | 1320.0014 | 3 | 9 | 4.400257 | 1.612093 | 2.801728 | 0 | 11.78294 | 0
2018-01-28 19:17 | 91226.47 | 1440.001 | 3 | 9 | 4.400246 | 1.399649 | 2.851848 | 0 | 12.00348 | 0
2018-01-28 19:19 | 91346.47 | 1560.0007 | 3 | 9 | 4.400226 | 1.226336 | 2.895525 | 0 | 12.19567 | 0
2018-01-28 19:21 | 91466.47 | 1680.0002 | 3 | 9 | 4.400252 | 1.082479 | 2.933939 | 0 | 12.3647 | 0
2018-01-28 19:23 | 91586.47 | 1800.0015 | 3 | 9 | 4.400209 | 0.9596701 | 2.967927 | 0 | 12.51426 | 0
2018-01-28 19:25 | 91706.47 | 1920.0002 | 3 | 9 | 4.400183 | 0.8502522 | 2.998085 | 0 | 12.64696 | 0
2018-01-28 19:27 | 91826.47 | 2040.0007 | 3 | 9 | 4.400181 | 0.7551708 | 3.024809 | 0 | 12.76455 | 0
2018-01-28 19:29 | 91946.47 | 2160.0011 | 3 | 9 | 4.400207 | 0.6767454 | 3.048655 | 0 | 12.86948 | 0
2018-01-28 19:31 | 92066.47 | 2280.0007 | 3 | 9 | 4.400192 | 0.6090593 | 3.070065 | 0 | 12.96369 | 0
2018-01-28 19:33 | 92186.47 | 2400.0002 | 3 | 9 | 4.400192 | 0.5500574 | 3.089374 | 0 | 13.04865 | 0
2018-01-28 19:35 | 92306.47 | 2520.0014 | 3 | 9 | 4.400227 | 0.4957628 | 3.106788 | 0 | 13.12528 | 0
2018-01-28 19:37 | 92426.47 | 2640.0002 | 3 | 9 | 4.400187 | 0.4487457 | 3.122504 | 0 | 13.19443 | 0
2018-01-28 19:39 | 92546.47 | 2760.0007 | 3 | 9 | 4.400167 | 0.4085522 | 3.136786 | 0 | 13.25728 | 0
2018-01-28 19:41 | 92666.47 | 2880.0002 | 3 | 9 | 4.40017 | 0.3738108 | 3.149828 | 0 | 13.31466 | 0
2018-01-28 19:43 | 92786.47 | 3000.0007 | 3 | 9 | 4.400167 | 0.3415279 | 3.161761 | 0 | 13.36717 | 0
2018-01-28 19:45 | 92906.47 | 3120.0002 | 3 | 9 | 4.400179 | 0.311986 | 3.172645 | 0 | 13.41506 | 0
2018-01-28 19:47 | 93026.47 | 3240.0014 | 3 | 9 | 4.4002 | 0.2875805 | 3.182624 | 0 | 13.45897 | 0
2018-01-28 19:49 | 93146.47 | 3360.0002 | 3 | 9 | 4.400156 | 0.2652912 | 3.191819 | 0 | 13.49943 | 0
2018-01-28 19:51 | 93266.47 | 3480.0007 | 3 | 9 | 4.400137 | 0.2451029 | 3.200327 | 0 | 13.53687 | 0
2018-01-28 19:53 | 93386.47 | 3600.001 | 3 | 9 | 4.400176 | 0.2257557 | 3.208181 | 0 | 13.57143 | 0
2018-01-28 19:55 | 93506.47 | 3720.0007 | 3 | 9 | 4.400166 | 0.2093029 | 3.215419 | 0 | 13.60327 | 0
2018-01-28 19:57 | 93626.47 | 3840.001 | 3 | 9 | 4.400114 | 0.1937351 | 3.222142 | 0 | 13.63285 | 0
2018-01-28 19:59 | 93746.47 | 3960.0014 | 3 | 9 | 4.40017 | 0.1819782 | 3.228415 | 0 | 13.66046 | 0
2018-01-28 20:01 | 93866.47 | 4080.001 | 3 | 9 | 4.400144 | 0.1694145 | 3.234267 | 0 | 13.68621 | 0
2018-01-28 20:03 | 93986.47 | 4200.0007 | 3 | 9 | 4.400126 | 0.1573286 | 3.239701 | 0 | 13.71012 | 0
2018-01-28 20:05 | 94106.47 | 4320.0002 | 3 | 9 | 4.400085 | 0.1465025 | 3.244773 | 0 | 13.73244 | 0
2018-01-28 20:07 | 94226.47 | 4440.0014 | 3 | 9 | 4.400145 | 0.1385517 | 3.24953 | 0 | 13.75337 | 0
2018-01-28 20:09 | 94346.47 | 4560.0002 | 3 | 9 | 4.400118 | 0.1300564 | 3.253999 | 0 | 13.77303 | 0
2018-01-28 20:11 | 94466.47 | 4680.0007 | 3 | 9 | 4.400131 | 0.1210899 | 3.258195 | 0 | 13.7915 | 0
2018-01-28 20:13 | 94586.47 | 4800.001 | 3 | 9 | 4.400157 | 0.1138754 | 3.262108 | 0 | 13.80871 | 0
2018-01-28 20:15 | 94706.47 | 4920.0014 | 3 | 9 | 4.400128 | 0.1073895 | 3.265791 | 0 | 13.82492 | 0
2018-01-28 20:17 | 94826.47 | 5040.0012 | 3 | 9 | 4.400123 | 0.1012268 | 3.269263 | 0 | 13.8402 | 0
2018-01-28 20:19 | 94946.47 | 5160.0014 | 3 | 9 | 4.400108 | 0.09514523 | 3.272543 | 0 | 13.85463 | 0
2018-01-28 20:21 | 95066.47 | 5280.0002 | 3 | 9 | 4.400116 | 0.08937168 | 3.275626 | 0 | 13.86819 | 0
2018-01-28 20:23 | 95186.47 | 5400.0014 | 3 | 9 | 4.400111 | 0.08436012 | 3.278524 | 0 | 13.88094 | 0
2018-01-28 20:24 | 95255.14 | 5468.6727 | 3 | 9 | 4.400105 | 0.0814991 | 3.28011 | 0 | 13.88793 | 0
2018-01-28 20:26 | 95375.19 | 120.0014 | 4 | 9 | 4.394328 | 0 | 3.28011 | 0 | 13.88793 | 0
2018-01-28 20:28 | 95495.19 | 240.001 | 4 | 9 | 4.393593 | 0 | 3.28011 | 0 | 13.88793 | 0
2018-01-28 20:29 | 95555.2 | 300.0046 | 4 | 9 | 4.393326 | 0 | 3.28011 | 0 | 13.88793 | 0
2018-01-28 20:31 | 95675.27 | 120.0006 | 5 | 9 | 4.100525 | -3.260084 | 3.28011 | 0.1085082 | 13.88793 | 0.4488807
2018-01-28 20:33 | 95795.27 | 240.0002 | 5 | 9 | 4.060053 | -3.260091 | 3.28011 | 0.2171765 | 13.88793 | 0.8922384
2018-01-28 20:35 | 95915.27 | 360.0014 | 5 | 9 | 4.021105 | -3.260076 | 3.28011 | 0.325837 | 13.88793 | 1.331297
2018-01-28 20:37 | 96035.27 | 480.0002 | 5 | 9 | 3.981145 | -3.259912 | 3.28011 | 0.4344978 | 13.88793 | 1.766077
2018-01-28 20:39 | 96155.27 | 600.0006 | 5 | 9 | 3.940842 | -3.259827 | 3.28011 | 0.5431567 | 13.88793 | 2.196449
2018-01-28 20:41 | 96275.27 | 720.001 | 5 | 9 | 3.902672 | -3.260159 | 3.28011 | 0.6518136 | 13.88793 | 2.622563
2018-01-28 20:43 | 96395.27 | 840.0006 | 5 | 9 | 3.866053 | -3.260009 | 3.28011 | 0.7604736 | 13.88793 | 3.044621
2018-01-28 20:45 | 96515.27 | 960.001 | 5 | 9 | 3.830077 | -3.260114 | 3.28011 | 0.8691403 | 13.88793 | 3.462773
2018-01-28 20:47 | 96635.27 | 1080.0014 | 5 | 9 | 3.793538 | -3.259803 | 3.28011 | 0.9777969 | 13.88793 | 3.87696
2018-01-28 20:49 | 96755.27 | 1200.0002 | 5 | 9 | 3.759066 | -3.259951 | 3.28011 | 1.086461 | 13.88793 | 4.287276
2018-01-28 20:51 | 96875.27 | 1320.0006 | 5 | 9 | 3.728078 | -3.26014 | 3.28011 | 1.195119 | 13.88793 | 4.694016
2018-01-28 20:53 | 96995.27 | 1440.0002 | 5 | 9 | 3.699769 | -3.260209 | 3.28011 | 1.303782 | 13.88793 | 5.09757
2018-01-28 20:55 | 97115.27 | 1560.0006 | 5 | 9 | 3.672444 | -3.259825 | 3.28011 | 1.412441 | 13.88793 | 5.498094
2018-01-28 20:57 | 97235.27 | 1680.0002 | 5 | 9 | 3.646076 | -3.260171 | 3.28011 | 1.521103 | 13.88793 | 5.895691
2018-01-28 20:59 | 97355.27 | 1800.0006 | 5 | 9 | 3.622871 | -3.260182 | 3.28011 | 1.629769 | 13.88793 | 6.290612
2018-01-28 21:01 | 97475.27 | 1920.0002 | 5 | 9 | 3.60192 | -3.260158 | 3.28011 | 1.738427 | 13.88793 | 6.683103
2018-01-28 21:03 | 97595.27 | 2040.0014 | 5 | 9 | 3.58262 | -3.260045 | 3.28011 | 1.847085 | 13.88793 | 7.073423
2018-01-28 21:05 | 97715.27 | 2160.0002 | 5 | 9 | 3.563463 | -3.260152 | 3.28011 | 1.955752 | 13.88793 | 7.4617
2018-01-28 21:07 | 97835.27 | 2280.0006 | 5 | 9 | 3.546528 | -3.259825 | 3.28011 | 2.064414 | 13.88793 | 7.847962
2018-01-28 21:09 | 97955.27 | 2400.0011 | 5 | 9 | 3.531617 | -3.259858 | 3.28011 | 2.173074 | 13.88793 | 8.232502
2018-01-28 21:11 | 98075.27 | 2520.0014 | 5 | 9 | 3.517895 | -3.259924 | 3.28011 | 2.28173 | 13.88793 | 8.615488
2018-01-28 21:13 | 98195.27 | 2640.0002 | 5 | 9 | 3.503273 | -3.259947 | 3.28011 | 2.390384 | 13.88793 | 8.996945
2018-01-28 21:15 | 98315.27 | 2760.0014 | 5 | 9 | 3.487045 | -3.260198 | 3.28011 | 2.499044 | 13.88793 | 9.376724
2018-01-28 21:17 | 98435.27 | 2880.001 | 5 | 9 | 3.47081 | -3.260204 | 3.28011 | 2.607701 | 13.88793 | 9.754753
2018-01-28 21:19 | 98555.27 | 3000.0006 | 5 | 9 | 3.452071 | -3.26018 | 3.28011 | 2.716358 | 13.88793 | 10.13089
2018-01-28 21:21 | 98675.27 | 3120.0002 | 5 | 9 | 3.42627 | -3.259904 | 3.28011 | 2.825018 | 13.88793 | 10.50469
2018-01-28 21:23 | 98795.27 | 3240.0015 | 5 | 9 | 3.385212 | -3.260165 | 3.28011 | 2.933683 | 13.88793 | 10.87497
2018-01-28 21:25 | 98915.27 | 3360.0002 | 5 | 9 | 3.319985 | -3.260158 | 3.28011 | 3.042349 | 13.88793 | 11.23956
2018-01-28 21:27 | 99035.27 | 3480.0006 | 5 | 9 | 3.197917 | -3.260185 | 3.28011 | 3.151008 | 13.88793 | 11.59454
2018-01-28 21:29 | 99117.54 | 3562.2661 | 5 | 9 | 2.999999 | -3.260147 | 3.28011 | 3.225497 | 13.88793 | 11.82659
2018-01-28 21:31 | 99237.58 | 120.0011 | 6 | 9 | 3.454929 | 0 | 3.28011 | 3.225497 | 13.88793 | 11.82659
2018-01-28 21:33 | 99357.58 | 240 | 6 | 9 | 3.476296 | 0 | 3.28011 | 3.225497 | 13.88793 | 11.82659
2018-01-28 21:34 | 99417.58 | 300.0027 | 6 | 9 | 3.48074 | 0 | 3.28011 | 3.225497 | 13.88793 | 11.82659
2018-01-28 21:34 | 99417.59 | 0.0024 | 7 | 10 | 3.480577 | 0 | 0 | 0 | 0 | 0
2018-01-28 21:36 | 99537.67 | 120.0013 | 2 | 10 | 4.024337 | 4.889839 | 0.1627666 | 0 | 0.6412933 | 0
2018-01-28 21:38 | 99657.67 | 240.001 | 2 | 10 | 4.064085 | 4.889837 | 0.3257554 | 0 | 1.300414 | 0
2018-01-28 21:40 | 99777.67 | 360.0005 | 2 | 10 | 4.099172 | 4.889784 | 0.4887461 | 0 | 1.965809 | 0
2018-01-28 21:42 | 99897.67 | 480.0009 | 2 | 10 | 4.127985 | 4.88982 | 0.6517366 | 0 | 2.636341 | 0
2018-01-28 21:44 | 100017.7 | 600.0013 | 2 | 10 | 4.151648 | 4.88986 | 0.8147256 | 0 | 3.311116 | 0
2018-01-28 21:46 | 100137.7 | 720.001 | 2 | 10 | 4.175124 | 4.889908 | 0.9777045 | 0 | 3.989657 | 0
2018-01-28 21:48 | 100257.7 | 840.0005 | 2 | 10 | 4.199327 | 4.890066 | 1.140693 | 0 | 4.67209 | 0
2018-01-28 21:50 | 100377.7 | 960.001 | 2 | 10 | 4.200295 | 4.483299 | 1.296881 | 0 | 5.328123 | 0
2018-01-28 21:52 | 100497.7 | 1080.0013 | 2 | 10 | 4.200324 | 4.108658 | 1.439868 | 0 | 5.92871 | 0
2018-01-28 21:54 | 100617.7 | 1200.001 | 2 | 10 | 4.200309 | 3.776279 | 1.571214 | 0 | 6.480399 | 0
2018-01-28 21:56 | 100737.7 | 1320.0013 | 2 | 10 | 4.2003 | 3.461781 | 1.691748 | 0 | 6.986679 | 0
2018-01-28 21:57 | 100815.3 | 1397.6362 | 2 | 10 | 4.20033 | 3.259993 | 1.764219 | 0 | 7.291075 | 0
2018-01-28 21:59 | 100935.3 | 120.0006 | 3 | 10 | 4.22282 | 3.259878 | 1.872819 | 0 | 7.748379 | 0
2018-01-28 22:01 | 101055.3 | 240.0002 | 3 | 10 | 4.251449 | 3.259886 | 1.981479 | 0 | 8.208764 | 0
2018-01-28 22:03 | 101175.3 | 360.0015 | 3 | 10 | 4.282276 | 3.25985 | 2.090141 | 0 | 8.672386 | 0
2018-01-28 22:05 | 101295.3 | 480.001 | 3 | 10 | 4.315141 | 3.26018 | 2.198787 | 0 | 9.139407 | 0
2018-01-28 22:07 | 101415.3 | 600.0014 | 3 | 10 | 4.350974 | 3.259884 | 2.307441 | 0 | 9.610182 | 0
2018-01-28 22:09 | 101535.3 | 720.0002 | 3 | 10 | 4.390954 | 3.259855 | 2.416106 | 0 | 10.08512 | 0
2018-01-28 22:11 | 101655.3 | 840.0014 | 3 | 10 | 4.400299 | 2.837313 | 2.518751 | 0 | 10.53667 | 0
2018-01-28 22:13 | 101775.3 | 960.0002 | 3 | 10 | 4.400225 | 2.447954 | 2.606636 | 0 | 10.92339 | 0
2018-01-28 22:15 | 101895.3 | 1080.0007 | 3 | 10 | 4.400279 | 2.122484 | 2.682714 | 0 | 11.25816 | 0
2018-01-28 22:17 | 102015.3 | 1200.0002 | 3 | 10 | 4.400248 | 1.834518 | 2.748584 | 0 | 11.54801 | 0
2018-01-28 22:19 | 102135.3 | 1320.0015 | 3 | 10 | 4.400287 | 1.591319 | 2.80553 | 0 | 11.79858 | 0
2018-01-28 22:21 | 102255.3 | 1440.0002 | 3 | 10 | 4.400293 | 1.391564 | 2.855135 | 0 | 12.01686 | 0
2018-01-28 22:23 | 102375.3 | 1560.0015 | 3 | 10 | 4.400241 | 1.223472 | 2.898613 | 0 | 12.20817 | 0
2018-01-28 22:25 | 102495.3 | 1680.001 | 3 | 10 | 4.400277 | 1.079003 | 2.936919 | 0 | 12.37673 | 0
2018-01-28 22:27 | 102615.3 | 1800.0007 | 3 | 10 | 4.400224 | 0.9482288 | 2.97065 | 0 | 12.52516 | 0
2018-01-28 22:29 | 102735.3 | 1920.001 | 3 | 10 | 4.400219 | 0.8412437 | 3.000431 | 0 | 12.6562 | 0
2018-01-28 22:31 | 102855.3 | 2040.0015 | 3 | 10 | 4.400192 | 0.7506828 | 3.026945 | 0 | 12.77287 | 0
2018-01-28 22:33 | 102975.3 | 2160.001 | 3 | 10 | 4.400196 | 0.6732883 | 3.050669 | 0 | 12.87725 | 0
2018-01-28 22:35 | 103095.3 | 2280.0007 | 3 | 10 | 4.40019 | 0.603653 | 3.071956 | 0 | 12.97092 | 0
2018-01-28 22:37 | 103215.3 | 2400.0002 | 3 | 10 | 4.400162 | 0.541235 | 3.091015 | 0 | 13.05479 | 0
2018-01-28 22:39 | 103335.3 | 2520.0015 | 3 | 10 | 4.400165 | 0.4896173 | 3.1082 | 0 | 13.1304 | 0
2018-01-28 22:41 | 103455.3 | 2640.001 | 3 | 10 | 4.400173 | 0.445673 | 3.123785 | 0 | 13.19898 | 0
2018-01-28 22:43 | 103575.3 | 2760.0006 | 3 | 10 | 4.400173 | 0.406004 | 3.137983 | 0 | 13.26145 | 0
2018-01-28 22:45 | 103695.3 | 2880.001 | 3 | 10 | 4.400179 | 0.3690853 | 3.150904 | 0 | 13.31831 | 0
2018-01-28 22:47 | 103815.3 | 3000.0007 | 3 | 10 | 4.400206 | 0.3378897 | 3.162673 | 0 | 13.37009 | 0
2018-01-28 22:49 | 103935.3 | 3120.0002 | 3 | 10 | 4.400156 | 0.310092 | 3.173466 | 0 | 13.41759 | 0
2018-01-28 22:51 | 104055.3 | 3240.0007 | 3 | 10 | 4.400181 | 0.2870865 | 3.183409 | 0 | 13.46134 | 0
2018-01-28 22:53 | 104175.3 | 3360.001 | 3 | 10 | 4.400179 | 0.2639236 | 3.192585 | 0 | 13.50171 | 0
2018-01-28 22:55 | 104295.3 | 3480.0006 | 3 | 10 | 4.400179 | 0.243247 | 3.20101 | 0 | 13.53878 | 0
2018-01-28 22:57 | 104415.3 | 3600.0002 | 3 | 10 | 4.400144 | 0.2247448 | 3.208803 | 0 | 13.57308 | 0
2018-01-28 22:59 | 104535.3 | 3720.0007 | 3 | 10 | 4.400154 | 0.2095966 | 3.216035 | 0 | 13.6049 | 0
2018-01-28 23:01 | 104655.3 | 3840.0002 | 3 | 10 | 4.400089 | 0.1941538 | 3.222772 | 0 | 13.63454 | 0
2018-01-28 23:03 | 104775.3 | 3960.0014 | 3 | 10 | 4.400142 | 0.1805334 | 3.229032 | 0 | 13.66208 | 0
2018-01-28 23:05 | 104895.3 | 4080.001 | 3 | 10 | 4.400126 | 0.1682253 | 3.234839 | 0 | 13.68764 | 0
2018-01-28 23:07 | 105015.3 | 4200.0006 | 3 | 10 | 4.400156 | 0.1580725 | 3.240267 | 0 | 13.71152 | 0
2018-01-28 23:09 | 105135.3 | 4320.001 | 3 | 10 | 4.400162 | 0.1481724 | 3.245358 | 0 | 13.73392 | 0
2018-01-28 23:11 | 105255.3 | 4440.0014 | 3 | 10 | 4.40015 | 0.1385832 | 3.25013 | 0 | 13.75492 | 0
2018-01-28 23:13 | 105375.3 | 4560.001 | 3 | 10 | 4.400149 | 0.1291962 | 3.254587 | 0 | 13.77453 | 0
2018-01-28 23:15 | 105495.3 | 4680.0015 | 3 | 10 | 4.400134 | 0.1214437 | 3.258754 | 0 | 13.79286 | 0
2018-01-28 23:17 | 105615.3 | 4800.0002 | 3 | 10 | 4.400116 | 0.1142759 | 3.262681 | 0 | 13.81014 | 0
2018-01-28 23:19 | 105735.3 | 4920.0014 | 3 | 10 | 4.400156 | 0.1081762 | 3.266387 | 0 | 13.82645 | 0
2018-01-28 23:21 | 105855.3 | 5040.0002 | 3 | 10 | 4.400132 | 0.1012373 | 3.26987 | 0 | 13.84178 | 0
2018-01-28 23:23 | 105975.3 | 5160.0006 | 3 | 10 | 4.400072 | 0.09445858 | 3.273133 | 0 | 13.85614 | 0
2018-01-28 23:25 | 106095.3 | 5280.0002 | 3 | 10 | 4.400108 | 0.09013176 | 3.27621 | 0 | 13.86967 | 0
2018-01-28 23:27 | 106215.3 | 5400.0015 | 3 | 10 | 4.400102 | 0.08556366 | 3.279129 | 0 | 13.88252 | 0
2018-01-28 23:29 | 106314.1 | 5498.7301 | 3 | 10 | 4.40012 | 0.08149719 | 3.281419 | 0 | 13.8926 | 0
2018-01-28 23:31 | 106434.1 | 120.0006 | 4 | 10 | 4.394427 | 0 | 3.281419 | 0 | 13.8926 | 0
2018-01-28 23:33 | 106554.1 | 240.0002 | 4 | 10 | 4.39368 | 0 | 3.281419 | 0 | 13.8926 | 0
2018-01-28 23:34 | 106614.1 | 300.003 | 4 | 10 | 4.393409 | 0 | 3.281419 | 0 | 13.8926 | 0
2018-01-28 23:36 | 106734.1699 | 120.0006 | 5 | 10 | 4.102216 | -3.259918 | 3.281419 | 0.108512 | 13.8926 | 0.4490175
2018-01-28 23:38 | 106854.1703 | 240.001 | 5 | 10 | 4.061453 | -3.260007 | 3.281419 | 0.217164 | 13.8926 | 0.8924962
2018-01-28 23:40 | 106974.1708 | 360.0015 | 5 | 10 | 4.020213 | -3.259818 | 3.281419 | 0.3258231 | 13.8926 | 1.331562
2018-01-28 23:42 | 107094.1695 | 480.0002 | 5 | 10 | 3.9806 | -3.260109 | 3.281419 | 0.4344794 | 13.8926 | 1.766221
2018-01-28 23:44 | 107214.1699 | 600.0006 | 5 | 10 | 3.942099 | -3.259849 | 3.281419 | 0.5431358 | 13.8926 | 2.196635
2018-01-28 23:46 | 107334.1695 | 720.0002 | 5 | 10 | 3.90437 | -3.259949 | 3.281419 | 0.6517982 | 13.8926 | 2.622946
2018-01-28 23:48 | 107454.1707 | 840.0014 | 5 | 10 | 3.866004 | -3.259851 | 3.281419 | 0.7604603 | 13.8926 | 3.045128
2018-01-28 23:50 | 107574.1695 | 960.0002 | 5 | 10 | 3.828918 | -3.259915 | 3.281419 | 0.8691113 | 13.8926 | 3.463134
2018-01-28 23:52 | 107694.1707 | 1080.0014 | 5 | 10 | 3.793607 | -3.260164 | 3.281419 | 0.9777729 | 13.8926 | 3.877263
2018-01-28 23:54 | 107814.1703 | 1200.001 | 5 | 10 | 3.760442 | -3.260118 | 3.281419 | 1.086432 | 13.8926 | 4.287651
2018-01-28 23:56 | 107934.1708 | 1320.0015 | 5 | 10 | 3.729159 | -3.260134 | 3.281419 | 1.195095 | 13.8926 | 4.694559
2018-01-28 23:58 | 108054.1695 | 1440.0002 | 5 | 10 | 3.698951 | -3.260167 | 3.281419 | 1.303747 | 13.8926 | 5.09808
2018-01-29 | 108174.1708 | 1560.0015 | 5 | 10 | 3.671776 | -3.259833 | 3.281419 | 1.412412 | 13.8926 | 5.498526
2018-01-29 00:02 | 108294.1703 | 1680.001 | 5 | 10 | 3.647024 | -3.260011 | 3.281419 | 1.521073 | 13.8926 | 5.896132
2018-01-29 00:04 | 108414.1708 | 1800.0015 | 5 | 10 | 3.624195 | -3.260104 | 3.281419 | 1.629734 | 13.8926 | 6.29118
2018-01-29 00:06 | 108534.1703 | 1920.001 | 5 | 10 | 3.602011 | -3.260092 | 3.281419 | 1.738399 | 13.8926 | 6.683803
2018-01-29 00:08 | 108654.17 | 2040.0007 | 5 | 10 | 3.581562 | -3.260124 | 3.281419 | 1.84706 | 13.8926 | 7.074057
2018-01-29 00:10 | 108774.1703 | 2160.001 | 5 | 10 | 3.563613 | -3.260199 | 3.281419 | 1.955717 | 13.8926 | 7.462224
2018-01-29 00:12 | 108894.1708 | 2280.0015 | 5 | 10 | 3.54788 | -3.260178 | 3.281419 | 2.064377 | 13.8926 | 7.848576
2018-01-29 00:14 | 109014.1695 | 2400.0002 | 5 | 10 | 3.532766 | -3.259889 | 3.281419 | 2.173036 | 13.8926 | 8.233264
2018-01-29 00:16 | 109134.1708 | 2520.0015 | 5 | 10 | 3.517015 | -3.260142 | 3.281419 | 2.281696 | 13.8926 | 8.616273
2018-01-29 00:18 | 109254.1695 | 2640.0002 | 5 | 10 | 3.502776 | -3.260102 | 3.281419 | 2.390355 | 13.8926 | 8.997652
2018-01-29 00:20 | 109374.1707 | 2760.0014 | 5 | 10 | 3.488484 | -3.260114 | 3.281419 | 2.499023 | 13.8926 | 9.377513
2018-01-29 00:22 | 109494.1695 | 2880.0002 | 5 | 10 | 3.472848 | -3.260096 | 3.281419 | 2.607674 | 13.8926 | 9.75572
2018-01-29 00:24 | 109614.1707 | 3000.0014 | 5 | 10 | 3.452135 | -3.260191 | 3.281419 | 2.716341 | 13.8926 | 10.13205
2018-01-29 00:26 | 109734.1695 | 3120.0002 | 5 | 10 | 3.424829 | -3.260076 | 3.281419 | 2.825005 | 13.8926 | 10.50575
2018-01-29 00:28 | 109854.1699 | 3240.0006 | 5 | 10 | 3.386106 | -3.260138 | 3.281419 | 2.933668 | 13.8926 | 10.87594
2018-01-29 00:30 | 109974.1695 | 3360.0002 | 5 | 10 | 3.324567 | -3.260129 | 3.281419 | 3.042331 | 13.8926 | 11.24084
2018-01-29 00:32 | 110094.1699 | 3480.0006 | 5 | 10 | 3.201392 | -3.260091 | 3.281419 | 3.15099 | 13.8926 | 11.59629
2018-01-29 00:33 | 110175.0898 | 3560.9205 | 5 | 10 | 2.999985 | -3.260171 | 3.281419 | 3.22427 | 13.8926 | 11.82472
2018-01-29 00:35 | 110295.1 | 120.0004 | 6 | 10 | 3.454391 | 0 | 3.281419 | 3.22427 | 13.8926 | 11.82472
2018-01-29 00:37 | 110415.1 | 240 | 6 | 10 | 3.475422 | 0 | 3.281419 | 3.22427 | 13.8926 | 11.82472
2018-01-29 00:38 | 110475.1 | 300.0028 | 6 | 10 | 3.479786 | 0 | 3.281419 | 3.22427 | 13.8926 | 11.82472
2018-01-29 00:38 | 110475.2 | 0.0025 | 7 | 11 | 3.479623 | 0 | 0 | 0 | 0 | 0
2018-01-29 00:40 | 110595.2 | 120.0007 | 2 | 11 | 4.022575 | 4.889851 | 0.1627626 | 0 | 0.6409526 | 0
2018-01-29 00:42 | 110715.2 | 240.001 | 2 | 11 | 4.064888 | 4.889824 | 0.3257577 | 0 | 1.299959 | 0
2018-01-29 00:44 | 110835.2 | 360.0015 | 2 | 11 | 4.100865 | 4.889904 | 0.4887455 | 0 | 1.965599 | 0
2018-01-29 00:46 | 110955.2 | 480.001 | 2 | 11 | 4.127229 | 4.889847 | 0.651722 | 0 | 2.636182 | 0
2018-01-29 00:48 | 111075.2 | 600.0007 | 2 | 11 | 4.14965 | 4.889874 | 0.8147135 | 0 | 3.310722 | 0
2018-01-29 00:50 | 111195.2 | 720.0002 | 2 | 11 | 4.173947 | 4.889851 | 0.9776986 | 0 | 3.988987 | 0
2018-01-29 00:52 | 111315.2 | 840.0007 | 2 | 11 | 4.200302 | 4.876413 | 1.140677 | 0 | 4.671446 | 0
2018-01-29 00:54 | 111435.2 | 960.001 | 2 | 11 | 4.200307 | 4.471409 | 1.296073 | 0 | 5.324157 | 0
2018-01-29 00:56 | 111555.2 | 1080.0015 | 2 | 11 | 4.200268 | 4.126053 | 1.439259 | 0 | 5.925578 | 0
2018-01-29 00:58 | 111675.2 | 1200.001 | 2 | 11 | 4.200295 | 3.794216 | 1.57128 | 0 | 6.480106 | 0
2018-01-29 01:00 | 111795.2 | 1320.0007 | 2 | 11 | 4.200304 | 3.453192 | 1.692096 | 0 | 6.987566 | 0
2018-01-29 01:01 | 111865.6 | 1390.3279 | 2 | 11 | 4.200266 | 3.259989 | 1.757635 | 0 | 7.262851 | 0
2018-01-29 01:03 | 111985.6 | 120.0013 | 3 | 11 | 4.222095 | 3.259836 | 1.866247 | 0 | 7.720181 | 0
2018-01-29 01:05 | 112105.6 | 240.0002 | 3 | 11 | 4.249008 | 3.259893 | 1.974902 | 0 | 8.180372 | 0
2018-01-29 01:07 | 112225.6 | 360.0005 | 3 | 11 | 4.279417 | 3.259863 | 2.08356 | 0 | 8.643679 | 0
2018-01-29 01:09 | 112345.6 | 480.0002 | 3 | 11 | 4.313831 | 3.259912 | 2.192219 | 0 | 9.110497 | 0
2018-01-29 01:11 | 112465.6 | 600.0005 | 3 | 11 | 4.350471 | 3.259806 | 2.300873 | 0 | 9.5812 | 0
2018-01-29 01:13 | 112585.6 | 720.001 | 3 | 11 | 4.388777 | 3.259857 | 2.409533 | 0 | 10.05598 | 0
2018-01-29 01:15 | 112705.6 | 840.0013 | 3 | 11 | 4.400296 | 2.873739 | 2.513196 | 0 | 10.51195 | 0
2018-01-29 01:17 | 112825.6 | 960.0002 | 3 | 11 | 4.400283 | 2.470087 | 2.602088 | 0 | 10.9031 | 0
2018-01-29 01:19 | 112945.6 | 1080.0005 | 3 | 11 | 4.400294 | 2.124046 | 2.678449 | 0 | 11.23911 | 0
2018-01-29 01:21 | 113065.6 | 1200.001 | 3 | 11 | 4.400281 | 1.84206 | 2.744399 | 0 | 11.52931 | 0
2018-01-29 01:23 | 113185.6 | 1320.0013 | 3 | 11 | 4.400259 | 1.605376 | 2.801733 | 0 | 11.78159 | 0
2018-01-29 01:25 | 113305.6 | 1440.001 | 3 | 11 | 4.400254 | 1.405245 | 2.851843 | 0 | 12.00209 | 0
2018-01-29 01:27 | 113425.6 | 1560.0013 | 3 | 11 | 4.400231 | 1.226128 | 2.895657 | 0 | 12.19488 | 0
2018-01-29 01:29 | 113545.6 | 1680.0002 | 3 | 11 | 4.400286 | 1.078576 | 2.933969 | 0 | 12.36347 | 0
2018-01-29 01:31 | 113665.6 | 1800.0013 | 3 | 11 | 4.400228 | 0.9540424 | 2.967777 | 0 | 12.51223 | 0
2018-01-29 01:33 | 113785.6 | 1920.0002 | 3 | 11 | 4.400254 | 0.8501482 | 2.997799 | 0 | 12.64433 | 0
2018-01-29 01:35 | 113905.6 | 2040.0013 | 3 | 11 | 4.400212 | 0.7567358 | 3.024551 | 0 | 12.76205 | 0
2018-01-29 01:37 | 114025.6 | 2160.0002 | 3 | 11 | 4.400165 | 0.6731386 | 3.048356 | 0 | 12.8668 | 0
2018-01-29 01:39 | 114145.6 | 2280.0005 | 3 | 11 | 4.400211 | 0.6054201 | 3.069643 | 0 | 12.96046 | 0
2018-01-29 01:41 | 114265.6 | 2400.0002 | 3 | 11 | 4.400225 | 0.5463724 | 3.088802 | 0 | 13.04477 | 0
2018-01-29 01:43 | 114385.6 | 2520.0005 | 3 | 11 | 4.400184 | 0.4943752 | 3.106134 | 0 | 13.12103 | 0
2018-01-29 01:45 | 114505.6 | 2640.0002 | 3 | 11 | 4.400224 | 0.4475012 | 3.121821 | 0 | 13.19006 | 0
2018-01-29 01:47 | 114625.6 | 2760.0013 | 3 | 11 | 4.400196 | 0.4059305 | 3.136015 | 0 | 13.25252 | 0
2018-01-29 01:49 | 114745.6 | 2880.0001 | 3 | 11 | 4.400187 | 0.3706026 | 3.148942 | 0 | 13.30939 | 0
2018-01-29 01:51 | 114865.6 | 3000.0013 | 3 | 11 | 4.40018 | 0.3396797 | 3.160769 | 0 | 13.36144 | 0
2018-01-29 01:53 | 114985.6 | 3120.0001 | 3 | 11 | 4.400171 | 0.3117352 | 3.171625 | 0 | 13.4092 | 0
2018-01-29 01:55 | 115105.6 | 3240.0005 | 3 | 11 | 4.400133 | 0.2848234 | 3.181569 | 0 | 13.45296 | 0
2018-01-29 01:57 | 115225.6 | 3360.0009 | 3 | 11 | 4.400131 | 0.2627411 | 3.190702 | 0 | 13.49314 | 0
2018-01-29 01:59 | 115345.6 | 3480.0013 | 3 | 11 | 4.400192 | 0.244463 | 3.199141 | 0 | 13.53028 | 0
2018-01-29 02:01 | 115465.6 | 3600.0001 | 3 | 11 | 4.400151 | 0.2261381 | 3.206963 | 0 | 13.5647 | 0
2018-01-29 02:03 | 115585.6 | 3720.0013 | 3 | 11 | 4.400162 | 0.2092857 | 3.214224 | 0 | 13.59665 | 0
2018-01-29 02:05 | 115705.6 | 3840.001 | 3 | 11 | 4.40017 | 0.1941729 | 3.220941 | 0 | 13.6262 | 0
2018-01-29 02:07 | 115825.6 | 3960.0005 | 3 | 11 | 4.40017 | 0.181282 | 3.22718 | 0 | 13.65366 | 0
2018-01-29 02:09 | 115945.6 | 4080.0001 | 3 | 11 | 4.400117 | 0.1690435 | 3.233018 | 0 | 13.67934 | 0
2018-01-29 02:11 | 116065.6 | 4200.0013 | 3 | 11 | 4.40018 | 0.1589041 | 3.238483 | 0 | 13.70339 | 0
2018-01-29 02:13 | 116185.6 | 4320.0001 | 3 | 11 | 4.400116 | 0.1468544 | 3.243578 | 0 | 13.72581 | 0
2018-01-29 02:15 | 116305.6 | 4440.0013 | 3 | 11 | 4.4001 | 0.1381388 | 3.248329 | 0 | 13.74672 | 0
2018-01-29 02:17 | 116425.6 | 4560.0001 | 3 | 11 | 4.400165 | 0.1303616 | 3.2528 | 0 | 13.76639 | 0
2018-01-29 02:19 | 116545.6 | 4680.0013 | 3 | 11 | 4.400118 | 0.1220903 | 3.257002 | 0 | 13.78488 | 0
2018-01-29 02:21 | 116665.6 | 4800.0009 | 3 | 11 | 4.400115 | 0.1143217 | 3.260954 | 0 | 13.80226 | 0
2018-01-29 02:23 | 116785.6 | 4920.0013 | 3 | 11 | 4.400134 | 0.1075144 | 3.264654 | 0 | 13.81855 | 0
2018-01-29 02:25 | 116905.6 | 5040.0009 | 3 | 11 | 4.400123 | 0.1012487 | 3.268131 | 0 | 13.83385 | 0
2018-01-29 02:27 | 117025.6 | 5160.0013 | 3 | 11 | 4.400095 | 0.09550762 | 3.271418 | 0 | 13.84831 | 0
2018-01-29 02:29 | 117145.6 | 5280.0001 | 3 | 11 | 4.400131 | 0.09089279 | 3.274527 | 0 | 13.86199 | 0
2018-01-29 02:31 | 117265.6 | 5400.0005 | 3 | 11 | 4.400142 | 0.08522511 | 3.277451 | 0 | 13.87485 | 0
2018-01-29 02:33 | 117346.3 | 5480.7187 | 3 | 11 | 4.400122 | 0.08149433 | 3.279317 | 0 | 13.88306 | 0
2018-01-29 02:35 | 117466.3 | 120.0006 | 4 | 11 | 4.394344 | 0 | 3.279317 | 0 | 13.88306 | 0
2018-01-29 02:37 | 117586.3 | 240.001 | 4 | 11 | 4.393563 | 0 | 3.279317 | 0 | 13.88306 | 0
2018-01-29 02:38 | 117646.3 | 300.0046 | 4 | 11 | 4.393272 | 0 | 3.279317 | 0 | 13.88306 | 0
2018-01-29 02:40 | 117766.4 | 120.0005 | 5 | 11 | 4.100454 | -3.259816 | 3.279317 | 0.1085118 | 13.88306 | 0.448954
2018-01-29 02:42 | 117886.4 | 240.0009 | 5 | 11 | 4.059322 | -3.259944 | 3.279317 | 0.2171749 | 13.88306 | 0.8922326
2018-01-29 02:44 | 118006.4 | 360.001 | 5 | 11 | 4.020231 | -3.260107 | 3.279317 | 0.3258345 | 13.88306 | 1.331195
2018-01-29 02:46 | 118126.4 | 480.0002 | 5 | 11 | 3.98158 | -3.260122 | 3.279317 | 0.4345015 | 13.88306 | 1.765962
2018-01-29 02:48 | 118246.4 | 600.0005 | 5 | 11 | 3.942235 | -3.260116 | 3.279317 | 0.5431617 | 13.88306 | 2.196473
2018-01-29 02:50 | 118366.4 | 720.0009 | 5 | 11 | 3.902736 | -3.260158 | 3.279317 | 0.6518245 | 13.88306 | 2.622682
2018-01-29 02:52 | 118486.4 | 840.0005 | 5 | 11 | 3.865469 | -3.260158 | 3.279317 | 0.760484 | 13.88306 | 3.044714
2018-01-29 02:54 | 118606.4 | 960.0001 | 5 | 11 | 3.829893 | -3.260134 | 3.279317 | 0.8691345 | 13.88306 | 3.462749
2018-01-29 02:56 | 118726.4 | 1080.0009 | 5 | 11 | 3.794855 | -3.260122 | 3.279317 | 0.9777938 | 13.88306 | 3.877
2018-01-29 02:58 | 118846.4 | 1200.0009 | 5 | 11 | 3.759713 | -3.259802 | 3.279317 | 1.086451 | 13.88306 | 4.287432
2018-01-29 03:00 | 118966.4 | 1320.0005 | 5 | 11 | 3.727795 | -3.259911 | 3.279317 | 1.195112 | 13.88306 | 4.694191
2018-01-29 03:02 | 119086.4 | 1440.001 | 5 | 11 | 3.699008 | -3.260147 | 3.279317 | 1.303777 | 13.88306 | 5.097688
2018-01-29 03:04 | 119206.4 | 1560.0013 | 5 | 11 | 3.672573 | -3.260127 | 3.279317 | 1.412438 | 13.88306 | 5.498173
2018-01-29 03:06 | 119326.4 | 1680.0002 | 5 | 11 | 3.647232 | -3.260096 | 3.279317 | 1.5211 | 13.88306 | 5.895862
2018-01-29 03:08 | 119446.4 | 1800.0013 | 5 | 11 | 3.622619 | -3.260158 | 3.279317 | 1.629758 | 13.88306 | 6.290798
2018-01-29 03:10 | 119566.4 | 1920.0002 | 5 | 11 | 3.601182 | -3.259958 | 3.279317 | 1.738423 | 13.88306 | 6.683264
2018-01-29 03:12 | 119686.4 | 2040.0005 | 5 | 11 | 3.581931 | -3.260102 | 3.279317 | 1.847089 | 13.88306 | 7.073517
2018-01-29 03:14 | 119806.4 | 2160.001 | 5 | 11 | 3.564269 | -3.260098 | 3.279317 | 1.955748 | 13.88306 | 7.461764
2018-01-29 03:16 | 119926.4 | 2280.0013 | 5 | 11 | 3.546968 | -3.260129 | 3.279317 | 2.064409 | 13.88306 | 7.848125
2018-01-29 03:18 | 120046.4 | 2400.0009 | 5 | 11 | 3.531423 | -3.260167 | 3.279317 | 2.173073 | 13.88306 | 8.232681
2018-01-29 03:20 | 120166.4 | 2520.0005 | 5 | 11 | 3.517211 | -3.26014 | 3.279317 | 2.281733 | 13.88306 | 8.615627
2018-01-29 03:22 | 120286.4 | 2640.0002 | 5 | 11 | 3.50378 | -3.259987 | 3.279317 | 2.390393 | 13.88306 | 8.997082
2018-01-29 03:24 | 120406.4 | 2760.0005 | 5 | 11 | 3.48883 | -3.260151 | 3.279317 | 2.499054 | 13.88306 | 9.377015
2018-01-29 03:26 | 120526.4 | 2880.0001 | 5 | 11 | 3.470984 | -3.260131 | 3.279317 | 2.607717 | 13.88306 | 9.75516
2018-01-29 03:28 | 120646.4 | 3000.0013 | 5 | 11 | 3.451745 | -3.259823 | 3.279317 | 2.716372 | 13.88306 | 10.13129
2018-01-29 03:30 | 120766.4 | 3120.0009 | 5 | 11 | 3.426435 | -3.260085 | 3.279317 | 2.825028 | 13.88306 | 10.50504
2018-01-29 03:32 | 120886.4 | 3240.0014 | 5 | 11 | 3.388165 | -3.2601 | 3.279317 | 2.933694 | 13.88306 | 10.87547
2018-01-29 03:34 | 121006.4 | 3360.0002 | 5 | 11 | 3.322217 | -3.260124 | 3.279317 | 3.042359 | 13.88306 | 11.24043
2018-01-29 03:36 | 121126.4 | 3480.0005 | 5 | 11 | 3.194944 | -3.260111 | 3.279317 | 3.151014 | 13.88306 | 11.59535
2018-01-29 03:37 | 121205.5 | 3559.0427 | 5 | 11 | 2.999995 | -3.260118 | 3.279317 | 3.222589 | 13.88306 | 11.81816
2018-01-29 03:39 | 121325.5 | 120.0004 | 6 | 11 | 3.453425 | 0 | 3.279317 | 3.222589 | 13.88306 | 11.81816
2018-01-29 03:41 | 121445.5 | 240 | 6 | 11 | 3.47428 | 0 | 3.279317 | 3.222589 | 13.88306 | 11.81816
2018-01-29 03:42 | 121505.5 | 300.0036 | 6 | 11 | 3.478725 | 0 | 3.279317 | 3.222589 | 13.88306 | 11.81816
2018-01-29 03:42 | 121505.5 | 0.0024 | 7 | 12 | 3.478675 | 0 | 0 | 0 | 0 | 0
2018-01-29 03:44 | 121625.6 | 120.0006 | 2 | 12 | 4.02382 | 4.889856 | 0.1627744 | 0 | 0.641036 | 0
2018-01-29 03:46 | 121745.6 | 240.001 | 2 | 12 | 4.064166 | 4.889874 | 0.3257535 | 0 | 1.300073 | 0
2018-01-29 03:48 | 121865.6 | 360.0014 | 2 | 12 | 4.09876 | 4.890203 | 0.4887507 | 0 | 1.965498 | 0
2018-01-29 03:50 | 121985.6 | 480.001 | 2 | 12 | 4.125162 | 4.890177 | 0.6517328 | 0 | 2.635739 | 0
2018-01-29 03:52 | 122105.6 | 600.0014 | 2 | 12 | 4.150167 | 4.889893 | 0.8147122 | 0 | 3.310075 | 0
2018-01-29 03:54 | 122225.6 | 720.0002 | 2 | 12 | 4.174545 | 4.889959 | 0.9777048 | 0 | 3.988515 | 0
2018-01-29 03:56 | 122345.6 | 840.0006 | 2 | 12 | 4.199495 | 4.889837 | 1.14069 | 0 | 4.670924 | 0
2018-01-29 03:58 | 122465.6 | 960.0002 | 2 | 12 | 4.200276 | 4.500698 | 1.297088 | 0 | 5.327841 | 0
2018-01-29 04:00 | 122585.6 | 1080.0014 | 2 | 12 | 4.200237 | 4.129887 | 1.440967 | 0 | 5.932174 | 0
2018-01-29 04:02 | 122705.6 | 1200.0002 | 2 | 12 | 4.200296 | 3.772511 | 1.57254 | 0 | 6.484819 | 0
2018-01-29 04:04 | 122825.6 | 1320.0014 | 2 | 12 | 4.200294 | 3.450922 | 1.692874 | 0 | 6.990254 | 0
2018-01-29 04:05 | 122898.7 | 1393.0577 | 2 | 12 | 4.200291 | 3.259996 | 1.760956 | 0 | 7.27622 | 0
2018-01-29 04:07 | 123018.7 | 120.0006 | 3 | 12 | 4.221736 | 3.260149 | 1.869549 | 0 | 7.733445 | 0
2018-01-29 04:09 | 123138.7 | 240.0011 | 3 | 12 | 4.249589 | 3.260004 | 1.978219 | 0 | 8.193683 | 0
2018-01-29 04:11 | 123258.7 | 360.0007 | 3 | 12 | 4.28164 | 3.260162 | 2.086882 | 0 | 8.657182 | 0
2018-01-29 04:13 | 123378.7 | 480.0011 | 3 | 12 | 4.315199 | 3.259867 | 2.195537 | 0 | 9.124211 | 0
2018-01-29 04:15 | 123498.7 | 600.0007 | 3 | 12 | 4.350518 | 3.26004 | 2.304194 | 0 | 9.594988 | 0
2018-01-29 04:17 | 123618.7 | 720.0011 | 3 | 12 | 4.388865 | 3.260132 | 2.412855 | 0 | 10.06977 | 0
2018-01-29 04:19 | 123738.7 | 840.0014 | 3 | 12 | 4.400324 | 2.846836 | 2.51609 | 0 | 10.52386 | 0
2018-01-29 04:21 | 123858.7 | 960.0002 | 3 | 12 | 4.400277 | 2.446123 | 2.604013 | 0 | 10.91075 | 0
2018-01-29 04:23 | 123978.7 | 1080.0014 | 3 | 12 | 4.400261 | 2.116962 | 2.67992 | 0 | 11.24476 | 0
2018-01-29 04:25 | 124098.7 | 1200.0011 | 3 | 12 | 4.40031 | 1.841783 | 2.745789 | 0 | 11.5346 | 0
2018-01-29 04:27 | 124218.7 | 1320.0006 | 3 | 12 | 4.400266 | 1.598922 | 2.803036 | 0 | 11.78651 | 0
2018-01-29 04:29 | 124338.7 | 1440.0002 | 3 | 12 | 4.4003 | 1.390566 | 2.852714 | 0 | 12.0051 | 0
2018-01-29 04:31 | 124458.7 | 1560.0007 | 3 | 12 | 4.400268 | 1.2197 | 2.896122 | 0 | 12.19611 | 0
2018-01-29 04:33 | 124578.7 | 1680.0011 | 3 | 12 | 4.400254 | 1.076833 | 2.934321 | 0 | 12.36419 | 0
2018-01-29 04:35 | 124698.7 | 1800.0014 | 3 | 12 | 4.400254 | 0.9539795 | 2.968114 | 0 | 12.51289 | 0
2018-01-29 04:37 | 124818.7 | 1920.0002 | 3 | 12 | 4.40024 | 0.8429136 | 2.998019 | 0 | 12.64448 | 0
2018-01-29 04:39 | 124938.7 | 2040.0014 | 3 | 12 | 4.400184 | 0.7495174 | 3.024519 | 0 | 12.76109 | 0
2018-01-29 04:41 | 125058.7 | 2160.0002 | 3 | 12 | 4.400198 | 0.6717644 | 3.048191 | 0 | 12.86525 | 0
2018-01-29 04:43 | 125178.7 | 2280.0007 | 3 | 12 | 4.400249 | 0.6056623 | 3.069446 | 0 | 12.95878 | 0
2018-01-29 04:45 | 125298.7 | 2400.001 | 3 | 12 | 4.400217 | 0.5445099 | 3.088594 | 0 | 13.04303 | 0
2018-01-29 04:47 | 125418.7 | 2520.0007 | 3 | 12 | 4.400235 | 0.490694 | 3.105809 | 0 | 13.11878 | 0
2018-01-29 04:49 | 125538.7 | 2640.0002 | 3 | 12 | 4.40018 | 0.4443903 | 3.121367 | 0 | 13.18724 | 0
2018-01-29 04:51 | 125658.7 | 2760.0014 | 3 | 12 | 4.400182 | 0.4053354 | 3.135514 | 0 | 13.24949 | 0
2018-01-29 04:53 | 125778.7 | 2880.0002 | 3 | 12 | 4.40016 | 0.3701458 | 3.148433 | 0 | 13.30634 | 0
2018-01-29 04:55 | 125898.7 | 3000.0014 | 3 | 12 | 4.400159 | 0.3368273 | 3.160228 | 0 | 13.35824 | 0
2018-01-29 04:57 | 126018.7 | 3120.001 | 3 | 12 | 4.40017 | 0.3093004 | 3.170983 | 0 | 13.40556 | 0
2018-01-29 04:59 | 126138.7 | 3240.0014 | 3 | 12 | 4.400179 | 0.2845192 | 3.180863 | 0 | 13.44903 | 0
2018-01-29 05:01 | 126258.7 | 3360.0002 | 3 | 12 | 4.400111 | 0.2620325 | 3.189981 | 0 | 13.48915 | 0
2018-01-29 05:03 | 126378.7 | 3480.0014 | 3 | 12 | 4.400165 | 0.2426443 | 3.198411 | 0 | 13.52625 | 0
2018-01-29 05:05 | 126498.7 | 3600.001 | 3 | 12 | 4.400158 | 0.2235928 | 3.206174 | 0 | 13.5604 | 0
2018-01-29 05:07 | 126618.7 | 3720.0002 | 3 | 12 | 4.400121 | 0.206748 | 3.213348 | 0 | 13.59197 | 0
2018-01-29 05:09 | 126738.7 | 3840.0002 | 3 | 12 | 4.400143 | 0.1930723 | 3.22002 | 0 | 13.62133 | 0
2018-01-29 05:11 | 126858.7 | 3960.0014 | 3 | 12 | 4.400128 | 0.1801729 | 3.226248 | 0 | 13.64873 | 0
2018-01-29 05:13 | 126978.7 | 4080.0002 | 3 | 12 | 4.40016 | 0.1677284 | 3.232047 | 0 | 13.67425 | 0
2018-01-29 05:15 | 127098.7 | 4200.0014 | 3 | 12 | 4.400126 | 0.1561871 | 3.237437 | 0 | 13.69796 | 0
2018-01-29 05:17 | 127218.7 | 4320.001 | 3 | 12 | 4.400152 | 0.1469879 | 3.242485 | 0 | 13.72018 | 0
2018-01-29 05:19 | 127338.7 | 4440.0006 | 3 | 12 | 4.400152 | 0.1385527 | 3.247234 | 0 | 13.74108 | 0
2018-01-29 05:21 | 127458.7 | 4560.001 | 3 | 12 | 4.400114 | 0.1296453 | 3.251693 | 0 | 13.7607 | 0
2018-01-29 05:23 | 127578.7 | 4680.0006 | 3 | 12 | 4.400124 | 0.1214256 | 3.255866 | 0 | 13.77906 | 0
2018-01-29 05:25 | 127698.7 | 4800.0002 | 3 | 12 | 4.400105 | 0.1139421 | 3.259781 | 0 | 13.79628 | 0
2018-01-29 05:27 | 127818.7 | 4920.0014 | 3 | 12 | 4.400133 | 0.1077719 | 3.263482 | 0 | 13.81257 | 0
2018-01-29 05:29 | 127938.7 | 5040.0002 | 3 | 12 | 4.400105 | 0.1016245 | 3.266977 | 0 | 13.82795 | 0
2018-01-29 05:31 | 128058.7 | 5160.0006 | 3 | 12 | 4.400139 | 0.09542847 | 3.270269 | 0 | 13.84243 | 0
2018-01-29 05:33 | 128178.7 | 5280.001 | 3 | 12 | 4.400093 | 0.08943367 | 3.273355 | 0 | 13.85601 | 0
2018-01-29 05:35 | 128298.7 | 5400.0007 | 3 | 12 | 4.400067 | 0.08444977 | 3.276272 | 0 | 13.86884 | 0
2018-01-29 05:37 | 128399.8 | 5501.1142 | 3 | 12 | 4.400127 | 0.0814991 | 3.278611 | 0 | 13.87914 | 0
2018-01-29 05:39 | 128519.8 | 120.0013 | 4 | 12 | 4.394391 | 0 | 3.278611 | 0 | 13.87914 | 0
2018-01-29 05:41 | 128639.8 | 240.0008 | 4 | 12 | 4.39367 | 0 | 3.278611 | 0 | 13.87914 | 0
2018-01-29 05:42 | 128699.8 | 300.0028 | 4 | 12 | 4.393407 | 0 | 3.278611 | 0 | 13.87914 | 0
2018-01-29 05:44 | 128819.9 | 120.0007 | 5 | 12 | 4.100903 | -3.259873 | 3.278611 | 0.1085161 | 13.87914 | 0.4489225
2018-01-29 05:46 | 128939.9 | 240.001 | 5 | 12 | 4.061029 | -3.260171 | 3.278611 | 0.2171709 | 13.87914 | 0.8922986
2018-01-29 05:48 | 129059.9 | 360.0014 | 5 | 12 | 4.021516 | -3.259855 | 3.278611 | 0.3258293 | 13.87914 | 1.331429
2018-01-29 05:50 | 129179.9 | 480.0002 | 5 | 12 | 3.98047 | -3.259987 | 3.278611 | 0.4344799 | 13.87914 | 1.766134
2018-01-29 05:52 | 129299.9 | 600.0006 | 5 | 12 | 3.941261 | -3.259862 | 3.278611 | 0.5431369 | 13.87914 | 2.196493
2018-01-29 05:54 | 129419.9 | 720.0002 | 5 | 12 | 3.903434 | -3.260077 | 3.278611 | 0.6517904 | 13.87914 | 2.622657
2018-01-29 05:56 | 129539.9 | 840.0006 | 5 | 12 | 3.866821 | -3.259818 | 3.278611 | 0.760451 | 13.87914 | 3.044818
2018-01-29 05:58 | 129659.9 | 960.001 | 5 | 12 | 3.829905 | -3.259907 | 3.278611 | 0.8691055 | 13.87914 | 3.462967
2018-01-29 06:00 | 129779.9 | 1080.0014 | 5 | 12 | 3.793652 | -3.259885 | 3.278611 | 0.9777632 | 13.87914 | 3.877119
2018-01-29 06:02 | 129899.9 | 1200.001 | 5 | 12 | 3.759886 | -3.259858 | 3.278611 | 1.086416 | 13.87914 | 4.287446
2018-01-29 06:04 | 130019.9 | 1320.0015 | 5 | 12 | 3.729415 | -3.259862 | 3.278611 | 1.195082 | 13.87914 | 4.694335
2018-01-29 06:06 | 130139.9 | 1440.001 | 5 | 12 | 3.700678 | -3.260132 | 3.278611 | 1.303744 | 13.87914 | 5.098011
2018-01-29 06:08 | 130259.9 | 1560.0007 | 5 | 12 | 3.67252 | -3.259855 | 3.278611 | 1.4124 | 13.87914 | 5.498567
2018-01-29 06:10 | 130379.9 | 1680.0007 | 5 | 12 | 3.647146 | -3.260151 | 3.278611 | 1.521054 | 13.87914 | 5.896196
2018-01-29 06:12 | 130499.9 | 1800.0007 | 5 | 12 | 3.624077 | -3.260165 | 3.278611 | 1.629707 | 13.87914 | 6.291195
2018-01-29 06:14 | 130619.9 | 1920.001 | 5 | 12 | 3.603162 | -3.259942 | 3.278611 | 1.738356 | 13.87914 | 6.683803
2018-01-29 06:16 | 130739.9 | 2040.0007 | 5 | 12 | 3.58282 | -3.260112 | 3.278611 | 1.847021 | 13.87914 | 7.074233
2018-01-29 06:18 | 130859.9 | 2160.0002 | 5 | 12 | 3.563773 | -3.259871 | 3.278611 | 1.955676 | 13.87914 | 7.462461
2018-01-29 06:20 | 130979.9 | 2280.0007 | 5 | 12 | 3.547278 | -3.259972 | 3.278611 | 2.064336 | 13.87914 | 7.848788
2018-01-29 06:22 | 131099.9 | 2400.001 | 5 | 12 | 3.532566 | -3.260171 | 3.278611 | 2.172985 | 13.87914 | 8.233381
2018-01-29 06:24 | 131219.9 | 2520.0014 | 5 | 12 | 3.518248 | -3.259847 | 3.278611 | 2.281651 | 13.87914 | 8.616475
2018-01-29 06:26 | 131339.9 | 2640.001 | 5 | 12 | 3.502307 | -3.259871 | 3.278611 | 2.3903 | 13.87914 | 8.997868
2018-01-29 06:28 | 131459.9 | 2760.0014 | 5 | 12 | 3.487377 | -3.259893 | 3.278611 | 2.498963 | 13.87914 | 9.377627
2018-01-29 06:30 | 131579.9 | 2880.001 | 5 | 12 | 3.471695 | -3.259878 | 3.278611 | 2.607614 | 13.87914 | 9.755692
2018-01-29 06:32 | 131699.9 | 3000.0006 | 5 | 12 | 3.453258 | -3.259836 | 3.278611 | 2.716268 | 13.87914 | 10.13196
2018-01-29 06:34 | 131819.9 | 3120.001 | 5 | 12 | 3.426121 | -3.25992 | 3.278611 | 2.824924 | 13.87914 | 10.50581
2018-01-29 06:36 | 131939.9 | 3240.0014 | 5 | 12 | 3.385407 | -3.260132 | 3.278611 | 2.933586 | 13.87914 | 10.87601
2018-01-29 06:38 | 132059.9 | 3360.0002 | 5 | 12 | 3.321754 | -3.260211 | 3.278611 | 3.042251 | 13.87914 | 11.24073
2018-01-29 06:40 | 132179.9 | 3480.0014 | 5 | 12 | 3.199024 | -3.259815 | 3.278611 | 3.150915 | 13.87914 | 11.59588
2018-01-29 06:41 | 132260.1 | 3560.166 | 5 | 12 | 2.999987 | -3.260138 | 3.278611 | 3.223498 | 13.87914 | 11.82205
2018-01-29 06:43 | 132380.1 | 120.0006 | 6 | 12 | 3.448503 | 0 | 3.278611 | 3.223498 | 13.87914 | 11.82205
2018-01-29 06:45 | 132500.1 | 240.001 | 6 | 12 | 3.468821 | 0 | 3.278611 | 3.223498 | 13.87914 | 11.82205
2018-01-29 06:46 | 132560.1 | 300.0038 | 6 | 12 | 3.473022 | 0 | 3.278611 | 3.223498 | 13.87914 | 11.82205
2018-01-29 06:46 | 132560.1 | 0.0024 | 7 | 13 | 3.473042 | 0 | 0 | 0 | 0 | 0
2018-01-29 06:48 | 132680.2 | 120.0006 | 2 | 13 | 4.022472 | 4.889853 | 0.1627685 | 0 | 0.6406016 | 0
2018-01-29 06:50 | 132800.2 | 240.001 | 2 | 13 | 4.062283 | 4.889864 | 0.3257671 | 0 | 1.299422 | 0
2018-01-29 06:52 | 132920.2 | 360.0008 | 2 | 13 | 4.098788 | 4.889832 | 0.4887516 | 0 | 1.964587 | 0
2018-01-29 06:54 | 133040.2 | 480.001 | 2 | 13 | 4.126664 | 4.889826 | 0.6517258 | 0 | 2.634978 | 0
2018-01-29 06:56 | 133160.2 | 600.0006 | 2 | 13 | 4.149816 | 4.889845 | 0.814718 | 0 | 3.309495 | 0
2018-01-29 06:58 | 133280.2 | 720.001 | 2 | 13 | 4.172717 | 4.890182 | 0.9777031 | 0 | 3.987709 | 0
2018-01-29 07:00 | 133400.2 | 840.0006 | 2 | 13 | 4.198017 | 4.889921 | 1.140688 | 0 | 4.669817 | 0
2018-01-29 07:02 | 133520.2 | 960.001 | 2 | 13 | 4.200295 | 4.478628 | 1.296991 | 0 | 5.326321 | 0
2018-01-29 07:04 | 133640.2 | 1080.0014 | 2 | 13 | 4.200316 | 4.121243 | 1.440191 | 0 | 5.927805 | 0
2018-01-29 07:06 | 133760.2 | 1200.0002 | 2 | 13 | 4.200257 | 3.790133 | 1.57197 | 0 | 6.481315 | 0
2018-01-29 07:08 | 133880.2 | 1320.0007 | 2 | 13 | 4.20031 | 3.471737 | 1.693039 | 0 | 6.989837 | 0
2018-01-29 07:10 | 133957.8 | 1397.6179 | 2 | 13 | 4.200274 | 3.259989 | 1.765604 | 0 | 7.294634 | 0
2018-01-29 07:12 | 134077.8 | 120.0006 | 3 | 13 | 4.223695 | 3.259836 | 1.87421 | 0 | 7.752023 | 0
2018-01-29 07:14 | 134197.8 | 240.0002 | 3 | 13 | 4.251567 | 3.259792 | 1.982865 | 0 | 8.21244 | 0
2018-01-29 07:16 | 134317.8 | 360.0013 | 3 | 13 | 4.282102 | 3.260098 | 2.091526 | 0 | 8.676061 | 0
2018-01-29 07:18 | 134437.8 | 480.001 | 3 | 13 | 4.315294 | 3.259842 | 2.200174 | 0 | 9.143072 | 0
2018-01-29 07:20 | 134557.8 | 600.0013 | 3 | 13 | 4.352456 | 3.259813 | 2.308837 | 0 | 9.613958 | 0
2018-01-29 07:22 | 134677.8 | 720.001 | 3 | 13 | 4.392029 | 3.259846 | 2.417487 | 0 | 10.08899 | 0
2018-01-29 07:24 | 134797.8 | 840.0013 | 3 | 13 | 4.400293 | 2.833138 | 2.519906 | 0 | 10.53958 | 0
2018-01-29 07:26 | 134917.8 | 960.0002 | 3 | 13 | 4.400296 | 2.447563 | 2.607718 | 0 | 10.92598 | 0
2018-01-29 07:28 | 135037.8 | 1080.0005 | 3 | 13 | 4.400288 | 2.113317 | 2.683612 | 0 | 11.25993 | 0
2018-01-29 07:30 | 135157.8 | 1200.001 | 3 | 13 | 4.400263 | 1.823651 | 2.749064 | 0 | 11.54794 | 0
2018-01-29 07:32 | 135277.8 | 1320.0013 | 3 | 13 | 4.400301 | 1.587305 | 2.805783 | 0 | 11.79752 | 0
2018-01-29 07:34 | 135397.8 | 1440.001 | 3 | 13 | 4.400248 | 1.388819 | 2.855277 | 0 | 12.0153 | 0
2018-01-29 07:36 | 135517.8 | 1560.0005 | 3 | 13 | 4.400247 | 1.219591 | 2.898686 | 0 | 12.20632 | 0
2018-01-29 07:38 | 135637.8 | 1680.001 | 3 | 13 | 4.400245 | 1.069809 | 2.936799 | 0 | 12.37402 | 0
2018-01-29 07:40 | 135757.8 | 1800.0013 | 3 | 13 | 4.400241 | 0.9437256 | 2.970268 | 0 | 12.52129 | 0
2018-01-29 07:42 | 135877.8 | 1920.001 | 3 | 13 | 4.400187 | 0.8377533 | 2.999917 | 0 | 12.65176 | 0
2018-01-29 07:44 | 135997.8 | 2040.0013 | 3 | 13 | 4.400203 | 0.7492943 | 3.026344 | 0 | 12.76804 | 0
2018-01-29 07:46 | 136117.8 | 2160.001 | 3 | 13 | 4.400263 | 0.6713266 | 3.049987 | 0 | 12.87208 | 0
2018-01-29 07:48 | 136237.8 | 2280.0013 | 3 | 13 | 4.400239 | 0.5993195 | 3.071112 | 0 | 12.96503 | 0
2018-01-29 07:50 | 136357.8 | 2400.001 | 3 | 13 | 4.400232 | 0.5400629 | 3.090059 | 0 | 13.0484 | 0
2018-01-29 07:52 | 136477.8 | 2520.0013 | 3 | 13 | 4.400219 | 0.4889755 | 3.107177 | 0 | 13.12372 | 0
2018-01-29 07:54 | 136597.8 | 2640.001 | 3 | 13 | 4.400162 | 0.4440012 | 3.12272 | 0 | 13.19212 | 0
2018-01-29 07:56 | 136717.8 | 2760.0013 | 3 | 13 | 4.400186 | 0.4028654 | 3.13684 | 0 | 13.25425 | 0
2018-01-29 07:58 | 136837.8 | 2880.0002 | 3 | 13 | 4.400164 | 0.3666201 | 3.149649 | 0 | 13.31061 | 0
2018-01-29 08:00 | 136957.8 | 3000.0013 | 3 | 13 | 4.400188 | 0.3362713 | 3.161356 | 0 | 13.36212 | 0
2018-01-29 08:02 | 137077.8 | 3120.001 | 3 | 13 | 4.400191 | 0.3093653 | 3.172095 | 0 | 13.40937 | 0
2018-01-29 08:04 | 137197.8 | 3240.0013 | 3 | 13 | 4.400204 | 0.2848034 | 3.181983 | 0 | 13.45289 | 0
2018-01-29 08:06 | 137317.8 | 3360.001 | 3 | 13 | 4.400189 | 0.2610741 | 3.191055 | 0 | 13.4928 | 0
2018-01-29 08:08 | 137437.8 | 3480.0005 | 3 | 13 | 4.400172 | 0.2411242 | 3.1994 | 0 | 13.52952 | 0
2018-01-29 08:10 | 137557.8 | 3600.0001 | 3 | 13 | 4.400144 | 0.2232389 | 3.20713 | 0 | 13.56353 | 0
2018-01-29 08:12 | 137677.8 | 3720.0021 | 3 | 13 | 4.400129 | 0.2071571 | 3.214313 | 0 | 13.59514 | 0
2018-01-29 08:14 | 137797.8 | 3840.0001 | 3 | 13 | 4.400165 | 0.1927967 | 3.220986 | 0 | 13.6245 | 0
2018-01-29 08:16 | 137917.8 | 3960.0013 | 3 | 13 | 4.400149 | 0.1786079 | 3.227158 | 0 | 13.65166 | 0
2018-01-29 08:18 | 138037.8 | 4080.001 | 3 | 13 | 4.400173 | 0.1672821 | 3.232913 | 0 | 13.67698 | 0
2018-01-29 08:20 | 138157.8 | 4200.0005 | 3 | 13 | 4.40012 | 0.1562386 | 3.238299 | 0 | 13.70068 | 0
2018-01-29 08:22 | 138277.8 | 4320.0001 | 3 | 13 | 4.400157 | 0.1464605 | 3.243352 | 0 | 13.72292 | 0
2018-01-29 08:24 | 138397.8 | 4440.0013 | 3 | 13 | 4.400148 | 0.1368685 | 3.248062 | 0 | 13.74364 | 0
2018-01-29 08:26 | 138517.8 | 4560.0009 | 3 | 13 | 4.400126 | 0.1277838 | 3.252471 | 0 | 13.76304 | 0
2018-01-29 08:28 | 138637.8 | 4680.0013 | 3 | 13 | 4.400145 | 0.1209898 | 3.256614 | 0 | 13.78127 | 0
2018-01-29 08:30 | 138757.8 | 4800.0006 | 3 | 13 | 4.400135 | 0.1141624 | 3.260524 | 0 | 13.79848 | 0
2018-01-29 08:32 | 138877.8 | 4920.0005 | 3 | 13 | 4.400117 | 0.1066809 | 3.264208 | 0 | 13.81468 | 0
2018-01-29 08:34 | 138997.8 | 5040.001 | 3 | 13 | 4.400093 | 0.09983063 | 3.267656 | 0 | 13.82986 | 0
2018-01-29 08:36 | 139117.8 | 5160.0013 | 3 | 13 | 4.400155 | 0.09521198 | 3.270909 | 0 | 13.84417 | 0
2018-01-29 08:38 | 139237.8 | 5280.001 | 3 | 13 | 4.400084 | 0.08971596 | 3.273995 | 0 | 13.85775 | 0
2018-01-29 08:40 | 139357.8 | 5400.0013 | 3 | 13 | 4.40012 | 0.08513355 | 3.276918 | 0 | 13.87061 | 0
2018-01-29 08:41 | 139446 | 5488.1375 | 3 | 13 | 4.400134 | 0.08149052 | 3.27896 | 0 | 13.8796 | 0
2018-01-29 08:43 | 139566 | 120.0004 | 4 | 13 | 4.394392 | 0 | 3.27896 | 0 | 13.8796 | 0
2018-01-29 08:45 | 139686 | 240 | 4 | 13 | 4.393646 | 0 | 3.27896 | 0 | 13.8796 | 0
2018-01-29 08:46 | 139746 | 300.002 | 4 | 13 | 4.393355 | 0 | 3.27896 | 0 | 13.8796 | 0
2018-01-29 08:48 | 139866.1003 | 120.0014 | 5 | 13 | 4.101646 | -3.259807 | 3.27896 | 0.1085119 | 13.8796 | 0.4489727
2018-01-29 08:50 | 139986.0999 | 240.001 | 5 | 13 | 4.059875 | -3.259827 | 3.27896 | 0.2171687 | 13.8796 | 0.8923591
2018-01-29 08:52 | 140106.1003 | 360.0014 | 5 | 13 | 4.019928 | -3.260124 | 3.27896 | 0.3258352 | 13.8796 | 1.331347
2018-01-29 08:54 | 140226.0999 | 480.001 | 5 | 13 | 3.980833 | -3.260124 | 3.27896 | 0.4344952 | 13.8796 | 1.766026
2018-01-29 08:56 | 140346.1003 | 600.0014 | 5 | 13 | 3.942573 | -3.260092 | 3.27896 | 0.5431601 | 13.8796 | 2.196519
2018-01-29 08:58 | 140466.0999 | 720.001 | 5 | 13 | 3.903961 | -3.259995 | 3.27896 | 0.6518227 | 13.8796 | 2.622838
2018-01-29 09:00 | 140586.1003 | 840.0014 | 5 | 13 | 3.865201 | -3.259822 | 3.27896 | 0.7604812 | 13.8796 | 3.044901
2018-01-29 09:02 | 140706.0991 | 960.0002 | 5 | 13 | 3.828895 | -3.260159 | 3.27896 | 0.8691428 | 13.8796 | 3.462914
2018-01-29 09:04 | 140826.0995 | 1080.0006 | 5 | 13 | 3.794038 | -3.260092 | 3.27896 | 0.9777967 | 13.8796 | 3.877027
2018-01-29 09:06 | 140946.0991 | 1200.0002 | 5 | 13 | 3.760483 | -3.260102 | 3.27896 | 1.08646 | 13.8796 | 4.287466
2018-01-29 09:08 | 141066.0995 | 1320.0006 | 5 | 13 | 3.727997 | -3.260087 | 3.27896 | 1.195126 | 13.8796 | 4.694333
2018-01-29 09:10 | 141186.0991 | 1440.0002 | 5 | 13 | 3.698524 | -3.2601 | 3.27896 | 1.303787 | 13.8796 | 5.09778
2018-01-29 09:12 | 141306.1003 | 1560.0014 | 5 | 13 | 3.67172 | -3.260178 | 3.27896 | 1.412449 | 13.8796 | 5.498192
2018-01-29 09:14 | 141426.0992 | 1680.0003 | 5 | 13 | 3.647325 | -3.260178 | 3.27896 | 1.521108 | 13.8796 | 5.895818
2018-01-29 09:16 | 141546.1003 | 1800.0014 | 5 | 13 | 3.623741 | -3.260176 | 3.27896 | 1.62977 | 13.8796 | 6.290858
2018-01-29 09:18 | 141666.1 | 1920.0011 | 5 | 13 | 3.600899 | -3.259755 | 3.27896 | 1.738433 | 13.8796 | 6.683357
2018-01-29 09:20 | 141786.1003 | 2040.0014 | 5 | 13 | 3.581215 | -3.260124 | 3.27896 | 1.847085 | 13.8796 | 7.073511
2018-01-29 09:22 | 141906.0999 | 2160.001 | 5 | 13 | 3.563726 | -3.260145 | 3.27896 | 1.955751 | 13.8796 | 7.461694
2018-01-29 09:23 | 141945.7799 | 2199.681 | 5 | 13 | 3.558492 | -3.260109 | 3.27896 | 1.991686 | 13.8796 | 7.58966
2018-01-29 09:28 | 142065.8 | 2319.73024 | 5 | 13 | 3.548985 | -3.259885 | 3.27896 | 2.064271 | 13.8796 | 7.849943
2018-01-29 09:30 | 142185.8 | 2439.72914 | 5 | 13 | 3.527515 | -3.259789 | 3.27896 | 2.172921 | 13.8796 | 8.23423
2018-01-29 09:32 | 142305.8 | 2559.72864 | 5 | 13 | 3.51357 | -3.259864 | 3.27896 | 2.281572 | 13.8796 | 8.61672
2018-01-29 09:34 | 142425.8 | 2679.72994 | 5 | 13 | 3.499304 | -3.260196 | 3.27896 | 2.390226 | 13.8796 | 8.997728
2018-01-29 09:36 | 142545.8 | 2799.72954 | 5 | 13 | 3.483027 | -3.259873 | 3.27896 | 2.498877 | 13.8796 | 9.377046
2018-01-29 09:38 | 142665.8 | 2919.72904 | 5 | 13 | 3.466265 | -3.260182 | 3.27896 | 2.607533 | 13.8796 | 9.754607
2018-01-29 09:40 | 142785.8 | 3039.72864 | 5 | 13 | 3.44621 | -3.25983 | 3.27896 | 2.716186 | 13.8796 | 10.13018
2018-01-29 09:42 | 142905.8 | 3159.72984 | 5 | 13 | 3.417993 | -3.259816 | 3.27896 | 2.824844 | 13.8796 | 10.50322
2018-01-29 09:44 | 143025.8 | 3279.72944 | 5 | 13 | 3.370716 | -3.259849 | 3.27896 | 2.933497 | 13.8796 | 10.87227
2018-01-29 09:46 | 143145.8 | 3399.72904 | 5 | 13 | 3.291666 | -3.259769 | 3.27896 | 3.042153 | 13.8796 | 11.23461
2018-01-29 09:48 | 143265.8 | 3519.72944 | 5 | 13 | 3.122216 | -3.260176 | 3.27896 | 3.150818 | 13.8796 | 11.58456
2018-01-29 09:49 | 143305.5 | 3559.41204 | 5 | 13 | 2.999999 | -3.259811 | 3.27896 | 3.186749 | 13.8796 | 11.69476
2018-01-29 09:51 | 143425.6 | 120.0014 | 6 | 13 | 3.44682 | 0 | 3.27896 | 3.186756 | 13.8796 | 11.69478
2018-01-29 09:53 | 143545.6 | 240.001 | 6 | 13 | 3.466722 | 0 | 3.27896 | 3.186756 | 13.8796 | 11.69478
2018-01-29 09:54 | 143605.6 | 300.0031 | 6 | 13 | 3.47093 | 0 | 3.27896 | 3.186756 | 13.8796 | 11.69478
2018-01-29 09:54 | 143605.6 | 0.0024 | 7 | 14 | 3.470881 | 0 | 0 | 0 | 0 | 0
2018-01-29 09:56 | 143725.6 | 120.0006 | 2 | 14 | 4.024199 | 4.889864 | 0.1627647 | 0 | 0.6406628 | 0
2018-01-29 09:58 | 143845.6 | 240.0002 | 2 | 14 | 4.063895 | 4.889811 | 0.3257533 | 0 | 1.299739 | 0
2018-01-29 10:00 | 143965.6 | 360.0015 | 2 | 14 | 4.098328 | 4.890171 | 0.4887301 | 0 | 1.964985 | 0
2018-01-29 10:02 | 144085.6 | 480.0002 | 2 | 14 | 4.126286 | 4.889837 | 0.6517289 | 0 | 2.635327 | 0
2018-01-29 10:04 | 144205.6 | 600.0006 | 2 | 14 | 4.151384 | 4.889833 | 0.8147141 | 0 | 3.30996 | 0
2018-01-29 10:06 | 144325.6 | 720.001 | 2 | 14 | 4.175013 | 4.889879 | 0.977702 | 0 | 3.988498 | 0
2018-01-29 10:08 | 144445.6 | 840.0015 | 2 | 14 | 4.19936 | 4.890259 | 1.140676 | 0 | 4.670897 | 0
2018-01-29 10:10 | 144565.6 | 960.001 | 2 | 14 | 4.20032 | 4.49357 | 1.296986 | 0 | 5.327445 | 0
2018-01-29 10:12 | 144685.6 | 1080.0015 | 2 | 14 | 4.200287 | 4.109756 | 1.440318 | 0 | 5.929478 | 0
2018-01-29 10:14 | 144805.6 | 1200.0003 | 2 | 14 | 4.200304 | 3.772333 | 1.571582 | 0 | 6.480827 | 0
2018-01-29 10:16 | 144925.6 | 1320.0015 | 2 | 14 | 4.200315 | 3.455687 | 1.691994 | 0 | 6.986592 | 0
2018-01-29 10:17 | 145002.9 | 1397.2235 | 2 | 14 | 4.200313 | 3.259968 | 1.764013 | 0 | 7.289091 | 0
2018-01-29 10:19 | 145122.9 | 120.001 | 3 | 14 | 4.222371 | 3.259857 | 1.872604 | 0 | 7.746341 | 0
2018-01-29 10:21 | 145242.9 | 240.0003 | 3 | 14 | 4.251622 | 3.259895 | 1.981264 | 0 | 8.206692 | 0
2018-01-29 10:23 | 145362.9 | 360.0014 | 3 | 14 | 4.282671 | 3.259859 | 2.089922 | 0 | 8.670338 | 0
2018-01-29 10:25 | 145482.9 | 480.0011 | 3 | 14 | 4.315969 | 3.259863 | 2.198579 | 0 | 9.137472 | 0
2018-01-29 10:27 | 145602.9 | 600.0015 | 3 | 14 | 4.351372 | 3.259842 | 2.307231 | 0 | 9.6083 | 0
2018-01-29 10:29 | 145722.9 | 720.0003 | 3 | 14 | 4.390934 | 3.259901 | 2.415883 | 0 | 10.08319 | 0
2018-01-29 10:31 | 145842.9 | 840.0006 | 3 | 14 | 4.400282 | 2.827816 | 2.518304 | 0 | 10.53376 | 0
2018-01-29 10:33 | 145962.9 | 960.001 | 3 | 14 | 4.40032 | 2.439606 | 2.60586 | 0 | 10.91904 | 0
2018-01-29 10:35 | 146082.9 | 1080.0014 | 3 | 14 | 4.400297 | 2.114832 | 2.681592 | 0 | 11.25228 | 0
2018-01-29 10:37 | 146202.9 | 1200.0011 | 3 | 14 | 4.40029 | 1.834419 | 2.74729 | 0 | 11.54137 | 0
2018-01-29 10:39 | 146322.9 | 1320.0015 | 3 | 14 | 4.400304 | 1.586662 | 2.804163 | 0 | 11.79163 | 0
2018-01-29 10:41 | 146442.9 | 1440.0011 | 3 | 14 | 4.400297 | 1.385644 | 2.853563 | 0 | 12.009 | 0
2018-01-29 10:43 | 146562.9 | 1560.0006 | 3 | 14 | 4.400241 | 1.216795 | 2.896841 | 0 | 12.19943 | 0
2018-01-29 10:45 | 146682.9 | 1680.0003 | 3 | 14 | 4.400245 | 1.074376 | 2.934981 | 0 | 12.36726 | 0
2018-01-29 10:47 | 146802.9 | 1800.0014 | 3 | 14 | 4.400224 | 0.9478283 | 2.968657 | 0 | 12.51544 | 0
2018-01-29 10:49 | 146922.9 | 1920.0003 | 3 | 14 | 4.400227 | 0.8389463 | 2.99837 | 0 | 12.64618 | 0
2018-01-29 10:51 | 147042.9 | 2040.0014 | 3 | 14 | 4.400209 | 0.747859 | 3.024788 | 0 | 12.76243 | 0
2018-01-29 10:53 | 147162.9 | 2160.0003 | 3 | 14 | 4.400173 | 0.6703901 | 3.04841 | 0 | 12.86637 | 0
2018-01-29 10:55 | 147282.9 | 2280.0006 | 3 | 14 | 4.400183 | 0.6026783 | 3.069635 | 0 | 12.95977 | 0
2018-01-29 10:57 | 147402.9 | 2400.001 | 3 | 14 | 4.400209 | 0.5408144 | 3.088679 | 0 | 13.04356 | 0
2018-01-29 10:59 | 147522.9 | 2520.0014 | 3 | 14 | 4.400223 | 0.4890289 | 3.10581 | 0 | 13.11894 | 0
2018-01-29 11:01 | 147642.9 | 2640.001 | 3 | 14 | 4.400192 | 0.4438591 | 3.121334 | 0 | 13.18725 | 0
2018-01-29 11:03 | 147762.9 | 2760.0005 | 3 | 14 | 4.400149 | 0.4043636 | 3.135469 | 0 | 13.24945 | 0
2018-01-29 11:05 | 147882.9 | 2880.001 | 3 | 14 | 4.400198 | 0.3688698 | 3.148362 | 0 | 13.30618 | 0
2018-01-29 11:07 | 148002.9 | 3000.0014 | 3 | 14 | 4.400187 | 0.336585 | 3.160091 | 0 | 13.35779 | 0
2018-01-29 11:09 | 148122.9 | 3120.0003 | 3 | 14 | 4.40015 | 0.3083639 | 3.170829 | 0 | 13.40504 | 0
2018-01-29 11:11 | 148242.9 | 3240.0005 | 3 | 14 | 4.400147 | 0.2845058 | 3.180707 | 0 | 13.4485 | 0
2018-01-29 11:13 | 148362.9 | 3360.001 | 3 | 14 | 4.400125 | 0.2619696 | 3.18982 | 0 | 13.4886 | 0
2018-01-29 11:15 | 148482.9 | 3480.0005 | 3 | 14 | 4.400182 | 0.2416086 | 3.198218 | 0 | 13.52555 | 0
2018-01-29 11:17 | 148602.9 | 3600.0002 | 3 | 14 | 4.400163 | 0.2233086 | 3.205954 | 0 | 13.55959 | 0
2018-01-29 11:19 | 148722.9 | 3720.0005 | 3 | 14 | 4.40017 | 0.20788 | 3.213128 | 0 | 13.59116 | 0
2018-01-29 11:21 | 148842.9 | 3840.001 | 3 | 14 | 4.400191 | 0.1942196 | 3.219815 | 0 | 13.62058 | 0
2018-01-29 11:23 | 148962.9 | 3960.0005 | 3 | 14 | 4.40011 | 0.1790705 | 3.22604 | 0 | 13.64798 | 0
2018-01-29 11:25 | 149082.9 | 4080.0002 | 3 | 14 | 4.400155 | 0.1673508 | 3.231809 | 0 | 13.67336 | 0
2018-01-29 11:27 | 149202.9 | 4200.0005 | 3 | 14 | 4.400095 | 0.1559191 | 3.237198 | 0 | 13.69707 | 0
2018-01-29 11:29 | 149322.9 | 4320.0003 | 3 | 14 | 4.400149 | 0.146925 | 3.242249 | 0 | 13.7193 | 0
2018-01-29 11:31 | 149442.9 | 4440.0013 | 3 | 14 | 4.400188 | 0.1385698 | 3.247 | 0 | 13.7402 | 0
2018-01-29 11:33 | 149562.9 | 4560.0002 | 3 | 14 | 4.400099 | 0.1281672 | 3.251439 | 0 | 13.75974 | 0
2018-01-29 11:35 | 149682.9 | 4680.0005 | 3 | 14 | 4.40014 | 0.1213541 | 3.255583 | 0 | 13.77797 | 0
2018-01-29 11:37 | 149802.9 | 4800.0003 | 3 | 14 | 4.400134 | 0.1142483 | 3.259498 | 0 | 13.7952 | 0
2018-01-29 11:39 | 149922.9 | 4920.0005 | 3 | 14 | 4.400144 | 0.1080351 | 3.263196 | 0 | 13.81147 | 0
2018-01-29 11:41 | 150042.9 | 5040.0002 | 3 | 14 | 4.400146 | 0.1008911 | 3.26668 | 0 | 13.8268 | 0
2018-01-29 11:43 | 150162.9 | 5160.0005 | 3 | 14 | 4.400124 | 0.09523296 | 3.269945 | 0 | 13.84116 | 0
2018-01-29 11:45 | 150282.9 | 5280.001 | 3 | 14 | 4.400086 | 0.08946705 | 3.273028 | 0 | 13.85473 | 0
2018-01-29 11:47 | 150402.9 | 5400.0013 | 3 | 14 | 4.400105 | 0.08526325 | 3.275941 | 0 | 13.86755 | 0
2018-01-29 11:48 | 150494.9 | 5492.0282 | 3 | 14 | 4.400102 | 0.08149433 | 3.27808 | 0 | 13.87696 | 0
2018-01-29 11:50 | 150615 | 120.0004 | 4 | 14 | 4.394366 | 0 | 3.27808 | 0 | 13.87696 | 0
2018-01-29 11:52 | 150735 | 240.0001 | 4 | 14 | 4.39365 | 0 | 3.27808 | 0 | 13.87696 | 0
2018-01-29 11:53 | 150795 | 300.0021 | 4 | 14 | 4.393371 | 0 | 3.27808 | 0 | 13.87696 | 0
2018-01-29 11:55 | 150915 | 120.0005 | 5 | 14 | 4.100674 | -3.260136 | 3.27808 | 0.1085089 | 13.87696 | 0.448848
2018-01-29 11:57 | 151035 | 240.0001 | 5 | 14 | 4.060659 | -3.259829 | 3.27808 | 0.2171616 | 13.87696 | 0.8922
2018-01-29 11:59 | 151155 | 360.0005 | 5 | 14 | 4.020149 | -3.260154 | 3.27808 | 0.3258161 | 13.87696 | 1.331225
2018-01-29 12:01 | 151275 | 480.0001 | 5 | 14 | 3.980193 | -3.259776 | 3.27808 | 0.4344711 | 13.87696 | 1.765844
2018-01-29 12:03 | 151395 | 600.001 | 5 | 14 | 3.941483 | -3.260136 | 3.27808 | 0.5431275 | 13.87696 | 2.196205
2018-01-29 12:05 | 151515 | 720.0009 | 5 | 14 | 3.903939 | -3.259937 | 3.27808 | 0.6517829 | 13.87696 | 2.62242
2018-01-29 12:07 | 151635 | 840.0005 | 5 | 14 | 3.866624 | -3.260129 | 3.27808 | 0.7604352 | 13.87696 | 3.044568
2018-01-29 12:09 | 151755 | 960.0001 | 5 | 14 | 3.82924 | -3.260196 | 3.27808 | 0.8690934 | 13.87696 | 3.462653
2018-01-29 12:11 | 151875 | 1080.0013 | 5 | 14 | 3.793885 | -3.260176 | 3.27808 | 0.9777485 | 13.87696 | 3.876782
2018-01-29 12:13 | 151995 | 1200.0009 | 5 | 14 | 3.760384 | -3.259851 | 3.27808 | 1.086399 | 13.87696 | 4.287144
2018-01-29 12:15 | 152115 | 1320.0013 | 5 | 14 | 3.729581 | -3.259884 | 3.27808 | 1.195057 | 13.87696 | 4.69405
2018-01-29 12:17 | 152235 | 1440.0001 | 5 | 14 | 3.699687 | -3.260205 | 3.27808 | 1.303708 | 13.87696 | 5.097654
2018-01-29 12:19 | 152355 | 1560.0005 | 5 | 14 | 3.672033 | -3.260165 | 3.27808 | 1.412366 | 13.87696 | 5.49812
2018-01-29 12:21 | 152475 | 1680.0009 | 5 | 14 | 3.647153 | -3.259809 | 3.27808 | 1.521029 | 13.87696 | 5.895763
2018-01-29 12:23 | 152595 | 1800.0002 | 5 | 14 | 3.624546 | -3.260154 | 3.27808 | 1.629681 | 13.87696 | 6.290787
2018-01-29 12:25 | 152715 | 1920.0002 | 5 | 14 | 3.602878 | -3.260138 | 3.27808 | 1.738343 | 13.87696 | 6.683457
2018-01-29 12:27 | 152835 | 2040.0013 | 5 | 14 | 3.581828 | -3.259945 | 3.27808 | 1.847002 | 13.87696 | 7.073769
2018-01-29 12:29 | 152955 | 2160.0009 | 5 | 14 | 3.563858 | -3.260202 | 3.27808 | 1.955655 | 13.87696 | 7.46195
2018-01-29 12:31 | 153075 | 2280.0005 | 5 | 14 | 3.547809 | -3.259833 | 3.27808 | 2.064312 | 13.87696 | 7.8483
2018-01-29 12:33 | 153195 | 2400.0009 | 5 | 14 | 3.533139 | -3.260142 | 3.27808 | 2.172968 | 13.87696 | 8.232997
2018-01-29 12:35 | 153315 | 2520.0006 | 5 | 14 | 3.517929 | -3.260158 | 3.27808 | 2.281622 | 13.87696 | 8.61608
2018-01-29 12:37 | 153435 | 2640.0002 | 5 | 14 | 3.503293 | -3.259815 | 3.27808 | 2.390275 | 13.87696 | 8.997501
2018-01-29 12:39 | 153555 | 2760.0013 | 5 | 14 | 3.488805 | -3.259869 | 3.27808 | 2.498927 | 13.87696 | 9.377363
2018-01-29 12:41 | 153675 | 2880.0009 | 5 | 14 | 3.473603 | -3.260136 | 3.27808 | 2.607573 | 13.87696 | 9.755593
2018-01-29 12:43 | 153795 | 3000.0014 | 5 | 14 | 3.454342 | -3.259845 | 3.27808 | 2.716218 | 13.87696 | 10.13199
2018-01-29 12:45 | 153915 | 3120.0002 | 5 | 14 | 3.426319 | -3.259977 | 3.27808 | 2.824868 | 13.87696 | 10.50586
2018-01-29 12:47 | 154035 | 3240.0005 | 5 | 14 | 3.387427 | -3.259873 | 3.27808 | 2.933517 | 13.87696 | 10.87616
2018-01-29 12:49 | 154155 | 3360.0001 | 5 | 14 | 3.324293 | -3.259885 | 3.27808 | 3.042165 | 13.87696 | 11.24108
2018-01-29 12:51 | 154275 | 3480.0005 | 5 | 14 | 3.199387 | -3.260109 | 3.27808 | 3.150809 | 13.87696 | 11.5964
2018-01-29 12:53 | 154353.5 | 3558.5052 | 5 | 14 | 2.999993 | -3.259831 | 3.27808 | 3.221891 | 13.87696 | 11.81791
2018-01-29 12:55 | 154473.6 | 120.0012 | 6 | 14 | 3.443947 | 0 | 3.27808 | 3.221891 | 13.87696 | 11.81791
2018-01-29 12:57 | 154593.6 | 240.0016 | 6 | 14 | 3.463661 | 0 | 3.27808 | 3.221891 | 13.87696 | 11.81791
2018-01-29 12:58 | 154653.6 | 300.0029 | 6 | 14 | 3.46775 | 0 | 3.27808 | 3.221891 | 13.87696 | 11.81791
2018-01-29 12:58 | 154653.6 | 0.0025 | 7 | 15 | 3.467757 | 0 | 0 | 0 | 0 | 0
2018-01-29 13:00 | 154773.7 | 120.0014 | 2 | 15 | 4.020189 | 4.889845 | 0.1627587 | 0 | 0.6399152 | 0
2018-01-29 13:02 | 154893.7 | 240.001 | 2 | 15 | 4.061233 | 4.890057 | 0.3257377 | 0 | 1.298388 | 0
2018-01-29 13:04 | 155013.7 | 360.0005 | 2 | 15 | 4.098959 | 4.88978 | 0.4887187 | 0 | 1.963543 | 0
2018-01-29 13:06 | 155133.7 | 480.0009 | 2 | 15 | 4.125751 | 4.890049 | 0.6516973 | 0 | 2.633871 | 0
2018-01-29 13:08 | 155253.7 | 600.0005 | 2 | 15 | 4.148118 | 4.889866 | 0.8146765 | 0 | 3.308132 | 0
2018-01-29 13:10 | 155373.7 | 720.0009 | 2 | 15 | 4.171534 | 4.889774 | 0.977654 | 0 | 3.986051 | 0
2018-01-29 13:12 | 155493.7 | 840.0006 | 2 | 15 | 4.198663 | 4.890068 | 1.140628 | 0 | 4.668044 | 0
2018-01-29 13:14 | 155613.7 | 960.001 | 2 | 15 | 4.200288 | 4.488775 | 1.296791 | 0 | 5.323968 | 0
2018-01-29 13:16 | 155733.7 | 1080.0005 | 2 | 15 | 4.200295 | 4.138386 | 1.440485 | 0 | 5.927527 | 0
2018-01-29 13:18 | 155853.7 | 1200.0002 | 2 | 15 | 4.200291 | 3.812325 | 1.572957 | 0 | 6.483944 | 0
2018-01-29 13:20 | 155973.7 | 1320.0005 | 2 | 15 | 4.20026 | 3.477861 | 1.69449 | 0 | 6.99442 | 0
2018-01-29 13:21 | 156049.3 | 1395.6586 | 2 | 15 | 4.200262 | 3.259977 | 1.765291 | 0 | 7.291802 | 0
2018-01-29 13:23 | 156169.3 | 120.0006 | 3 | 15 | 4.222694 | 3.260155 | 1.873884 | 0 | 7.749095 | 0
2018-01-29 13:25 | 156289.3 | 240.0001 | 3 | 15 | 4.249807 | 3.260155 | 1.982539 | 0 | 8.209352 | 0
2018-01-29 13:27 | 156409.3 | 360.0006 | 3 | 15 | 4.279892 | 3.259848 | 2.09119 | 0 | 8.672701 | 0
2018-01-29 13:29 | 156529.3 | 480.001 | 3 | 15 | 4.31385 | 3.260006 | 2.199844 | 0 | 9.139533 | 0
2018-01-29 13:31 | 156649.3 | 600.0014 | 3 | 15 | 4.351326 | 3.260084 | 2.308495 | 0 | 9.610259 | 0
2018-01-29 13:33 | 156769.3 | 720.001 | 3 | 15 | 4.390147 | 3.25985 | 2.417149 | 0 | 10.08515 | 0
2018-01-29 13:35 | 156889.3 | 840.0006 | 3 | 15 | 4.400313 | 2.856749 | 2.520265 | 0 | 10.53875 | 0
2018-01-29 13:37 | 157009.3 | 960.001 | 3 | 15 | 4.400313 | 2.458845 | 2.608652 | 0 | 10.92768 | 0
2018-01-29 13:39 | 157129.3 | 1080.0013 | 3 | 15 | 4.400276 | 2.108831 | 2.684642 | 0 | 11.26205 | 0
2018-01-29 13:41 | 157249.3 | 1200.0001 | 3 | 15 | 4.40028 | 1.822663 | 2.749977 | 0 | 11.54954 | 0
2018-01-29 13:43 | 157369.3 | 1320.0013 | 3 | 15 | 4.400238 | 1.585945 | 2.806675 | 0 | 11.79904 | 0
2018-01-29 13:45 | 157489.3 | 1440.001 | 3 | 15 | 4.400249 | 1.388828 | 2.856177 | 0 | 12.01685 | 0
2018-01-29 13:47 | 157609.3 | 1560.0006 | 3 | 15 | 4.400229 | 1.215899 | 2.89953 | 0 | 12.20762 | 0
2018-01-29 13:49 | 157729.3 | 1680.001 | 3 | 15 | 4.400194 | 1.064327 | 2.937455 | 0 | 12.3745 | 0
2018-01-29 13:51 | 157849.3 | 1800.0015 | 3 | 15 | 4.400213 | 0.9411116 | 2.970834 | 0 | 12.52137 | 0
2018-01-29 13:53 | 157969.3 | 1920.0001 | 3 | 15 | 4.400218 | 0.8374109 | 3.000431 | 0 | 12.65161 | 0
2018-01-29 13:55 | 158089.3 | 2040.0006 | 3 | 15 | 4.400191 | 0.7468138 | 3.026804 | 0 | 12.76765 | 0
2018-01-29 13:57 | 158209.3 | 2160.0001 | 3 | 15 | 4.400186 | 0.6648035 | 3.050326 | 0 | 12.87115 | 0
2018-01-29 13:59 | 158329.3 | 2280.0014 | 3 | 15 | 4.400197 | 0.5963287 | 3.071317 | 0 | 12.96352 | 0
2018-01-29 14:01 | 158449.3 | 2400.001 | 3 | 15 | 4.400215 | 0.5376835 | 3.090188 | 0 | 13.04656 | 0
2018-01-29 14:03 | 158569.3 | 2520.0006 | 3 | 15 | 4.40021 | 0.4873848 | 3.107241 | 0 | 13.12159 | 0
2018-01-29 14:05 | 158689.3 | 2640.0001 | 3 | 15 | 4.40019 | 0.4412508 | 3.122702 | 0 | 13.18963 | 0
2018-01-29 14:07 | 158809.3 | 2760.0014 | 3 | 15 | 4.400202 | 0.4000988 | 3.136699 | 0 | 13.25122 | 0
2018-01-29 14:09 | 158929.3 | 2880.0001 | 3 | 15 | 4.40021 | 0.3651352 | 3.14942 | 0 | 13.30719 | 0
2018-01-29 14:11 | 159049.3 | 3000.0013 | 3 | 15 | 4.400168 | 0.3338709 | 3.161051 | 0 | 13.35837 | 0
2018-01-29 14:13 | 159169.3 | 3120.0009 | 3 | 15 | 4.400179 | 0.3070459 | 3.171724 | 0 | 13.40533 | 0
2018-01-29 14:15 | 159289.3 | 3240.0013 | 3 | 15 | 4.400173 | 0.2816486 | 3.181524 | 0 | 13.44845 | 0
2018-01-29 14:17 | 159409.3 | 3360.0009 | 3 | 15 | 4.400195 | 0.259057 | 3.190508 | 0 | 13.48798 | 0
2018-01-29 14:19 | 159529.3 | 3480.0012 | 3 | 15 | 4.400188 | 0.2398367 | 3.198797 | 0 | 13.52446 | 0
2018-01-29 14:21 | 159649.3 | 3600 | 3 | 15 | 4.400182 | 0.2221737 | 3.206479 | 0 | 13.55826 | 0
2018-01-29 14:23 | 159769.3 | 3720.0005 | 3 | 15 | 4.40016 | 0.2063932 | 3.213609 | 0 | 13.58963 | 0
2018-01-29 14:25 | 159889.3 | 3840.0008 | 3 | 15 | 4.40016 | 0.1905365 | 3.220208 | 0 | 13.61867 | 0
2018-01-29 14:27 | 160009.3 | 3960.0005 | 3 | 15 | 4.400154 | 0.177289 | 3.226328 | 0 | 13.6456 | 0
2018-01-29 14:29 | 160129.3 | 4080 | 3 | 15 | 4.400146 | 0.166193 | 3.232047 | 0 | 13.67076 | 0
2018-01-29 14:31 | 160249.3 | 4200.0005 | 3 | 15 | 4.400073 | 0.1547089 | 3.237406 | 0 | 13.69434 | 0
2018-01-29 14:33 | 160369.3 | 4320 | 3 | 15 | 4.40015 | 0.1454401 | 3.242413 | 0 | 13.71637 | 0
2018-01-29 14:35 | 160489.3 | 4440.0012 | 3 | 15 | 4.400135 | 0.1354065 | 3.247088 | 0 | 13.73695 | 0
2018-01-29 14:37 | 160609.3 | 4560.0008 | 3 | 15 | 4.400132 | 0.1277313 | 3.25147 | 0 | 13.75623 | 0
2018-01-29 14:39 | 160729.3 | 4680.0005 | 3 | 15 | 4.400167 | 0.1206608 | 3.255596 | 0 | 13.77438 | 0
2018-01-29 14:41 | 160849.3 | 4800 | 3 | 15 | 4.400082 | 0.112875 | 3.259485 | 0 | 13.79149 | 0
2018-01-29 14:43 | 160969.3 | 4920.0005 | 3 | 15 | 4.400124 | 0.1055908 | 3.263121 | 0 | 13.80749 | 0
2018-01-29 14:45 | 161089.3 | 5040 | 3 | 15 | 4.400137 | 0.100193 | 3.266548 | 0 | 13.82257 | 0
2018-01-29 14:47 | 161209.3 | 5160.0012 | 3 | 15 | 4.400117 | 0.09419823 | 3.269782 | 0 | 13.8368 | 0
2018-01-29 14:49 | 161329.3 | 5280 | 3 | 15 | 4.40011 | 0.08899879 | 3.272843 | 0 | 13.85027 | 0
2018-01-29 14:51 | 161449.3 | 5400.0012 | 3 | 15 | 4.40012 | 0.08447647 | 3.275736 | 0 | 13.863 | 0
2018-01-29 14:52 | 161512.8 | 5463.4299 | 3 | 15 | 4.400127 | 0.08149433 | 3.277192 | 0 | 13.86941 | 0
2018-01-29 14:54 | 161632.8 | 120.0012 | 4 | 15 | 4.394368 | 0 | 3.277192 | 0 | 13.86941 | 0
2018-01-29 14:56 | 161752.8 | 240.0009 | 4 | 15 | 4.393628 | 0 | 3.277192 | 0 | 13.86941 | 0
2018-01-29 14:57 | 161812.8 | 300.0022 | 4 | 15 | 4.393349 | 0 | 3.277192 | 0 | 13.86941 | 0
2018-01-29 14:59 | 161932.8908 | 120.0014 | 5 | 15 | 4.100422 | -3.260185 | 3.277192 | 0.1085147 | 13.86941 | 0.448892
2018-01-29 15:01 | 162052.8895 | 240.0001 | 5 | 15 | 4.058489 | -3.260149 | 3.277192 | 0.2171569 | 13.86941 | 0.892051
2018-01-29 15:03 | 162172.8908 | 360.0014 | 5 | 15 | 4.019161 | -3.259822 | 3.277192 | 0.3258097 | 13.86941 | 1.330874
2018-01-29 15:05 | 162292.8904 | 480.001 | 5 | 15 | 3.9802 | -3.260114 | 3.277192 | 0.4344597 | 13.86941 | 1.765434
2018-01-29 15:07 | 162412.8907 | 600.0013 | 5 | 15 | 3.941706 | -3.260156 | 3.277192 | 0.5431195 | 13.86941 | 2.195832
2018-01-29 15:09 | 162532.8903 | 720.0009 | 5 | 15 | 3.902509 | -3.259795 | 3.277192 | 0.6517732 | 13.86941 | 2.621996
2018-01-29 15:11 | 162652.8899 | 840.0005 | 5 | 15 | 3.864654 | -3.259862 | 3.277192 | 0.7604314 | 13.86941 | 3.043952
2018-01-29 15:13 | 162772.8896 | 960.0002 | 5 | 15 | 3.828594 | -3.260174 | 3.277192 | 0.8690841 | 13.86941 | 3.461884
2018-01-29 15:15 | 162892.8899 | 1080.0005 | 5 | 15 | 3.793947 | -3.260162 | 3.277192 | 0.9777387 | 13.86941 | 3.875985
2018-01-29 15:17 | 163012.8895 | 1200.0001 | 5 | 15 | 3.760063 | -3.25986 | 3.277192 | 1.086394 | 13.86941 | 4.286368
2018-01-29 15:19 | 163132.8907 | 1320.0013 | 5 | 15 | 3.727491 | -3.260164 | 3.277192 | 1.19505 | 13.86941 | 4.693121
2018-01-29 15:21 | 163252.8896 | 1440.0002 | 5 | 15 | 3.698576 | -3.26018 | 3.277192 | 1.303702 | 13.86941 | 5.096526
2018-01-29 15:23 | 163372.8908 | 1560.0014 | 5 | 15 | 3.671985 | -3.260152 | 3.277192 | 1.412362 | 13.86941 | 5.496944
2018-01-29 15:25 | 163492.8895 | 1680.0001 | 5 | 15 | 3.647556 | -3.259892 | 3.277192 | 1.521017 | 13.86941 | 5.89459
2018-01-29 15:27 | 163612.8899 | 1800.0005 | 5 | 15 | 3.623673 | -3.259729 | 3.277192 | 1.629676 | 13.86941 | 6.289637
2018-01-29 15:29 | 163732.8904 | 1920.001 | 5 | 15 | 3.601799 | -3.260047 | 3.277192 | 1.738331 | 13.86941 | 6.682146
2018-01-29 15:31 | 163852.8899 | 2040.0005 | 5 | 15 | 3.582459 | -3.259778 | 3.277192 | 1.846989 | 13.86941 | 7.072438
2018-01-29 15:33 | 163972.8895 | 2160.0001 | 5 | 15 | 3.565091 | -3.260038 | 3.277192 | 1.955638 | 13.86941 | 7.460711
2018-01-29 15:35 | 164092.8899 | 2280.0005 | 5 | 15 | 3.548717 | -3.260221 | 3.277192 | 2.064289 | 13.86941 | 7.847169
2018-01-29 15:37 | 164212.8904 | 2400.001 | 5 | 15 | 3.532488 | -3.25994 | 3.277192 | 2.172939 | 13.86941 | 8.231837
2018-01-29 15:39 | 164332.8908 | 2520.0014 | 5 | 15 | 3.518204 | -3.259809 | 3.277192 | 2.281592 | 13.86941 | 8.614868
2018-01-29 15:41 | 164452.8895 | 2640.0001 | 5 | 15 | 3.504383 | -3.259905 | 3.277192 | 2.390241 | 13.86941 | 8.996363
2018-01-29 15:43 | 164572.8908 | 2760.0014 | 5 | 15 | 3.490328 | -3.26008 | 3.277192 | 2.498893 | 13.86941 | 9.376371
2018-01-29 15:45 | 164692.8896 | 2880.0002 | 5 | 15 | 3.473246 | -3.259977 | 3.277192 | 2.607538 | 13.86941 | 9.754699
2018-01-29 15:47 | 164812.8899 | 3000.0005 | 5 | 15 | 3.452995 | -3.259885 | 3.277192 | 2.716184 | 13.86941 | 10.13097
2018-01-29 15:49 | 164932.8911 | 3120.0017 | 5 | 15 | 3.427322 | -3.259851 | 3.277192 | 2.824831 | 13.86941 | 10.50481
2018-01-29 15:51 | 165052.8899 | 3240.0005 | 5 | 15 | 3.389323 | -3.260169 | 3.277192 | 2.933486 | 13.86941 | 10.87529
2018-01-29 15:53 | 165172.8895 | 3360.0001 | 5 | 15 | 3.324695 | -3.260145 | 3.277192 | 3.042139 | 13.86941 | 11.24039
2018-01-29 15:55 | 165292.8899 | 3480.0005 | 5 | 15 | 3.193106 | -3.25996 | 3.277192 | 3.150793 | 13.86941 | 11.59543
2018-01-29 15:56 | 165368.4752 | 3555.5858 | 5 | 15 | 2.999993 | -3.259822 | 3.277192 | 3.219232 | 13.86941 | 11.80838
2018-01-29 15:58 | 165488.5 | 120.0013 | 6 | 15 | 3.446864 | 0 | 3.277192 | 3.219232 | 13.86941 | 11.80838
2018-01-29 16:00 | 165608.5 | 240 | 6 | 15 | 3.466656 | 0 | 3.277192 | 3.219232 | 13.86941 | 11.80838
2018-01-29 16:01 | 165668.5 | 300.0021 | 6 | 15 | 3.470772 | 0 | 3.277192 | 3.219232 | 13.86941 | 11.80838
2018-01-29 16:01 | 165668.5 | 0.0025 | 7 | 16 | 3.470754 | 0 | 0 | 0 | 0 | 0
2018-01-29 16:03 | 165788.6 | 120.0006 | 2 | 16 | 4.021394 | 4.889853 | 0.1627548 | 0 | 0.6400793 | 0
2018-01-29 16:05 | 165908.6 | 240.001 | 2 | 16 | 4.062362 | 4.889853 | 0.3257324 | 0 | 1.298788 | 0
2018-01-29 16:07 | 166028.6 | 360.0014 | 2 | 16 | 4.097491 | 4.889851 | 0.4887004 | 0 | 1.963828 | 0
2018-01-29 16:09 | 166148.6 | 480.0009 | 2 | 16 | 4.123372 | 4.88983 | 0.6516781 | 0 | 2.633822 | 0
2018-01-29 16:11 | 166268.6 | 600.0014 | 2 | 16 | 4.146982 | 4.889818 | 0.8146517 | 0 | 3.307725 | 0
2018-01-29 16:13 | 166388.6 | 720.0009 | 2 | 16 | 4.172789 | 4.889868 | 0.9776316 | 0 | 3.985711 | 0
2018-01-29 16:15 | 166508.6 | 840.0005 | 2 | 16 | 4.198113 | 4.889828 | 1.140601 | 0 | 4.667799 | 0
2018-01-29 16:17 | 166628.6 | 960.0009 | 2 | 16 | 4.200301 | 4.51638 | 1.297513 | 0 | 5.326861 | 0
2018-01-29 16:19 | 166748.6 | 1080.0014 | 2 | 16 | 4.200294 | 4.161301 | 1.442106 | 0 | 5.934192 | 0
2018-01-29 16:21 | 166868.6 | 1200.0009 | 2 | 16 | 4.200273 | 3.795433 | 1.5748 | 0 | 6.491546 | 0
2018-01-29 16:23 | 166988.6 | 1320.0015 | 2 | 16 | 4.200282 | 3.458284 | 1.695555 | 0 | 6.998751 | 0
2018-01-29 16:25 | 167064.3 | 1395.657 | 2 | 16 | 4.200304 | 3.259975 | 1.766129 | 0 | 7.295183 | 0
2018-01-29 16:27 | 167184.3 | 120.0012 | 3 | 16 | 4.221821 | 3.260084 | 1.874725 | 0 | 7.752433 | 0
2018-01-29 16:29 | 167304.3 | 240.0002 | 3 | 16 | 4.248961 | 3.260195 | 1.983375 | 0 | 8.212571 | 0
2018-01-29 16:31 | 167424.3 | 360.0013 | 3 | 16 | 4.280903 | 3.259853 | 2.092036 | 0 | 8.675955 | 0
2018-01-29 16:33 | 167544.3 | 480.0002 | 3 | 16 | 4.3153 | 3.260199 | 2.200676 | 0 | 9.142894 | 0
2018-01-29 16:35 | 167664.3 | 600.0022 | 3 | 16 | 4.35127 | 3.259903 | 2.309359 | 0 | 9.613828 | 0
2018-01-29 16:37 | 167784.3 | 720.001 | 3 | 16 | 4.389249 | 3.259857 | 2.418002 | 0 | 10.0886 | 0
2018-01-29 16:39 | 167904.3 | 840.0005 | 3 | 16 | 4.400339 | 2.85638 | 2.521332 | 0 | 10.54312 | 0
2018-01-29 16:41 | 168024.3 | 960.0002 | 3 | 16 | 4.40029 | 2.444586 | 2.609404 | 0 | 10.93066 | 0
2018-01-29 16:43 | 168144.3 | 1080.0005 | 3 | 16 | 4.400299 | 2.112049 | 2.685183 | 0 | 11.26411 | 0
2018-01-29 16:45 | 168264.3 | 1200.0002 | 3 | 16 | 4.400291 | 1.831326 | 2.750735 | 0 | 11.55256 | 0
2018-01-29 16:47 | 168384.3 | 1320.0006 | 3 | 16 | 4.400278 | 1.592833 | 2.807703 | 0 | 11.80324 | 0
2018-01-29 16:49 | 168504.3 | 1440.0002 | 3 | 16 | 4.400237 | 1.382849 | 2.857229 | 0 | 12.02116 | 0
2018-01-29 16:51 | 168624.3 | 1560.0013 | 3 | 16 | 4.400271 | 1.210205 | 2.900342 | 0 | 12.21087 | 0
2018-01-29 16:53 | 168744.3 | 1680.0001 | 3 | 16 | 4.400277 | 1.066328 | 2.938197 | 0 | 12.37744 | 0
2018-01-29 16:55 | 168864.3 | 1800.0013 | 3 | 16 | 4.400242 | 0.9433279 | 2.971635 | 0 | 12.52458 | 0
2018-01-29 16:57 | 168984.3 | 1920.0002 | 3 | 16 | 4.40021 | 0.8351288 | 3.001248 | 0 | 12.65488 | 0
2018-01-29 16:59 | 169104.3 | 2040.0013 | 3 | 16 | 4.400212 | 0.7409725 | 3.027463 | 0 | 12.77023 | 0
2018-01-29 17:01 | 169224.3 | 2160.0002 | 3 | 16 | 4.400241 | 0.6623182 | 3.050804 | 0 | 12.87294 | 0
2018-01-29 17:03 | 169344.3 | 2280.0006 | 3 | 16 | 4.40023 | 0.5949812 | 3.071722 | 0 | 12.96498 | 0
2018-01-29 17:05 | 169464.3 | 2400.001 | 3 | 16 | 4.400205 | 0.5362787 | 3.090559 | 0 | 13.04787 | 0
2018-01-29 17:07 | 169584.3 | 2520.0014 | 3 | 16 | 4.400176 | 0.4817696 | 3.107526 | 0 | 13.12253 | 0
2018-01-29 17:09 | 169704.3 | 2640.0009 | 3 | 16 | 4.400239 | 0.4368687 | 3.122812 | 0 | 13.18979 | 0
2018-01-29 17:11 | 169824.3 | 2760.0006 | 3 | 16 | 4.400208 | 0.3971939 | 3.136676 | 0 | 13.25079 | 0
2018-01-29 17:13 | 169944.3 | 2880.0009 | 3 | 16 | 4.400191 | 0.3627787 | 3.149325 | 0 | 13.30645 | 0
2018-01-29 17:15 | 170064.3 | 3000.0006 | 3 | 16 | 4.400145 | 0.3312073 | 3.160895 | 0 | 13.35736 | 0
2018-01-29 17:17 | 170184.3 | 3120.0009 | 3 | 16 | 4.400152 | 0.3021126 | 3.171446 | 0 | 13.40379 | 0
2018-01-29 17:19 | 170304.3 | 3240.0005 | 3 | 16 | 4.400159 | 0.2777205 | 3.18111 | 0 | 13.44631 | 0
2018-01-29 17:21 | 170424.3 | 3360.001 | 3 | 16 | 4.400168 | 0.2566185 | 3.190014 | 0 | 13.48549 | 0
2018-01-29 17:23 | 170544.3 | 3480.0005 | 3 | 16 | 4.400159 | 0.2375813 | 3.198247 | 0 | 13.52172 | 0
2018-01-29 17:25 | 170664.3 | 3600.0001 | 3 | 16 | 4.400184 | 0.2192621 | 3.205853 | 0 | 13.55519 | 0
2018-01-29 17:27 | 170784.3 | 3720.0005 | 3 | 16 | 4.40015 | 0.2025394 | 3.212866 | 0 | 13.58604 | 0
2018-01-29 17:29 | 170904.3 | 3840.0009 | 3 | 16 | 4.400158 | 0.1884947 | 3.21938 | 0 | 13.61471 | 0
2018-01-29 17:31 | 171024.3 | 3960.0005 | 3 | 16 | 4.400123 | 0.1753616 | 3.225452 | 0 | 13.64142 | 0
2018-01-29 17:33 | 171144.3 | 4080.0009 | 3 | 16 | 4.400145 | 0.1640491 | 3.23113 | 0 | 13.6664 | 0
2018-01-29 17:35 | 171264.3 | 4200.0013 | 3 | 16 | 4.40014 | 0.152215 | 3.236405 | 0 | 13.68962 | 0
2018-01-29 17:37 | 171384.3 | 4320.001 | 3 | 16 | 4.400114 | 0.1421423 | 3.24133 | 0 | 13.71129 | 0
2018-01-29 17:39 | 171504.3 | 4440.0005 | 3 | 16 | 4.400114 | 0.1336012 | 3.245944 | 0 | 13.73159 | 0
2018-01-29 17:41 | 171624.3 | 4560.0009 | 3 | 16 | 4.40015 | 0.1264706 | 3.250284 | 0 | 13.75069 | 0
2018-01-29 17:43 | 171744.3 | 4680.0005 | 3 | 16 | 4.400165 | 0.1185369 | 3.254359 | 0 | 13.76862 | 0
2018-01-29 17:45 | 171864.3 | 4800.0009 | 3 | 16 | 4.400156 | 0.1108999 | 3.258167 | 0 | 13.78537 | 0
2018-01-29 17:47 | 171984.3 | 4920.0013 | 3 | 16 | 4.400139 | 0.1045923 | 3.261737 | 0 | 13.80108 | 0
2018-01-29 17:49 | 172104.3 | 5040.0002 | 3 | 16 | 4.400111 | 0.09844303 | 3.265121 | 0 | 13.81597 | 0
2018-01-29 17:51 | 172224.3 | 5160.0013 | 3 | 16 | 4.400126 | 0.09343624 | 3.268311 | 0 | 13.83001 | 0
2018-01-29 17:53 | 172344.3 | 5280.0002 | 3 | 16 | 4.400134 | 0.08720398 | 3.27132 | 0 | 13.84325 | 0
2018-01-29 17:55 | 172464.3 | 5400.0013 | 3 | 16 | 4.400106 | 0.08269691 | 3.274143 | 0 | 13.85567 | 0
2018-01-29 17:55 | 172507.9 | 5443.6041 | 3 | 16 | 4.400165 | 0.0814991 | 3.275137 | 0 | 13.86004 | 0
2018-01-29 17:57 | 172627.9 | 120.0014 | 4 | 16 | 4.394436 | 0 | 3.275137 | 0 | 13.86004 | 0
2018-01-29 17:59 | 172747.9 | 240.0009 | 4 | 16 | 4.393685 | 0 | 3.275137 | 0 | 13.86004 | 0
2018-01-29 18:00 | 172807.9 | 300.0037 | 4 | 16 | 4.393438 | 0 | 3.275137 | 0 | 13.86004 | 0
2018-01-29 18:02 | 172928 | 120.0005 | 5 | 16 | 4.099951 | -3.260138 | 3.275137 | 0.1084851 | 13.86004 | 0.4487373
2018-01-29 18:04 | 173048 | 240.0002 | 5 | 16 | 4.059547 | -3.260182 | 3.275137 | 0.2171589 | 13.86004 | 0.8920638
2018-01-29 18:06 | 173168 | 360.0006 | 5 | 16 | 4.020776 | -3.25996 | 3.275137 | 0.3258235 | 13.86004 | 1.331079
2018-01-29 18:08 | 173288 | 480.0003 | 5 | 16 | 3.981307 | -3.260145 | 3.275137 | 0.4344839 | 13.86004 | 1.765839
2018-01-29 18:10 | 173408 | 600.0014 | 5 | 16 | 3.940613 | -3.259822 | 3.275137 | 0.543147 | 13.86004 | 2.19625
2018-01-29 18:12 | 173528 | 720.0003 | 5 | 16 | 3.902053 | -3.260185 | 3.275137 | 0.6518134 | 13.86004 | 2.622343
2018-01-29 18:14 | 173648 | 840.0014 | 5 | 16 | 3.865079 | -3.260077 | 3.275137 | 0.760479 | 13.86004 | 3.044342
2018-01-29 18:16 | 173768 | 960.0003 | 5 | 16 | 3.8295 | -3.260165 | 3.275137 | 0.8691393 | 13.86004 | 3.46239
2018-01-29 18:18 | 173888 | 1080.0005 | 5 | 16 | 3.793436 | -3.259811 | 3.275137 | 0.9778007 | 13.86004 | 3.876559
2018-01-29 18:20 | 174008 | 1200.001 | 5 | 16 | 3.75835 | -3.260236 | 3.275137 | 1.086456 | 13.86004 | 4.286794
2018-01-29 18:22 | 174128 | 1320.0005 | 5 | 16 | 3.727303 | -3.26018 | 3.275137 | 1.195114 | 13.86004 | 4.693452
2018-01-29 18:24 | 174248 | 1440.0002 | 5 | 16 | 3.699046 | -3.260078 | 3.275137 | 1.303773 | 13.86004 | 5.096894
2018-01-29 18:26 | 174368 | 1560.0006 | 5 | 16 | 3.672141 | -3.26018 | 3.275137 | 1.412431 | 13.86004 | 5.497355
2018-01-29 18:28 | 174488 | 1680.0001 | 5 | 16 | 3.645786 | -3.259807 | 3.275137 | 1.521108 | 13.86004 | 5.894982
2018-01-29 18:30 | 174608 | 1800.0014 | 5 | 16 | 3.622186 | -3.260111 | 3.275137 | 1.629778 | 13.86004 | 6.289862
2018-01-29 18:32 | 174728 | 1920.0002 | 5 | 16 | 3.60106 | -3.259912 | 3.275137 | 1.738439 | 13.86004 | 6.682287
2018-01-29 18:34 | 174848 | 2040.0014 | 5 | 16 | 3.581987 | -3.260202 | 3.275137 | 1.847102 | 13.86004 | 7.072545
2018-01-29 18:36 | 174968 | 2160.001 | 5 | 16 | 3.56352 | -3.260087 | 3.275137 | 1.955759 | 13.86004 | 7.460752
2018-01-29 18:38 | 175088 | 2280.0014 | 5 | 16 | 3.546121 | -3.259913 | 3.275137 | 2.064428 | 13.86004 | 7.847022
2018-01-29 18:40 | 175208 | 2400.0011 | 5 | 16 | 3.531053 | -3.260158 | 3.275137 | 2.173088 | 13.86004 | 8.23151
2018-01-29 18:42 | 175328 | 2520.0006 | 5 | 16 | 3.517624 | -3.259905 | 3.275137 | 2.28175 | 13.86004 | 8.614457
2018-01-29 18:44 | 175448 | 2640.0003 | 5 | 16 | 3.503687 | -3.259858 | 3.275137 | 2.390406 | 13.86004 | 8.995921
2018-01-29 18:46 | 175568 | 2760.0014 | 5 | 16 | 3.487473 | -3.259869 | 3.275137 | 2.499075 | 13.86004 | 9.375799
2018-01-29 18:48 | 175688 | 2880.0003 | 5 | 16 | 3.470952 | -3.259803 | 3.275137 | 2.607734 | 13.86004 | 9.75385
2018-01-29 18:50 | 175808 | 3000.0005 | 5 | 16 | 3.451765 | -3.260185 | 3.275137 | 2.716395 | 13.86004 | 10.13
2018-01-29 18:52 | 175928 | 3120.0018 | 5 | 16 | 3.426572 | -3.260087 | 3.275137 | 2.825056 | 13.86004 | 10.50381
2018-01-29 18:54 | 176048 | 3240.0014 | 5 | 16 | 3.385722 | -3.260134 | 3.275137 | 2.933717 | 13.86004 | 10.87412
2018-01-29 18:56 | 176168 | 3360.0003 | 5 | 16 | 3.318165 | -3.260151 | 3.275137 | 3.042379 | 13.86004 | 11.23866
2018-01-29 18:58 | 176288 | 3480.0015 | 5 | 16 | 3.188595 | -3.259929 | 3.275137 | 3.151047 | 13.86004 | 11.59314
2018-01-29 19:00 | 176362.2 | 3554.2273 | 5 | 16 | 2.999998 | -3.26012 | 3.275137 | 3.218255 | 13.86004 | 11.80208
2018-01-29 19:02 | 176482.3 | 120.0015 | 6 | 16 | 3.447763 | 0 | 3.275137 | 3.218255 | 13.86004 | 11.80208
2018-01-29 19:04 | 176602.3 | 240.0002 | 6 | 16 | 3.467813 | 0 | 3.275137 | 3.218255 | 13.86004 | 11.80208
2018-01-29 19:05 | 176662.3 | 300.0045 | 6 | 16 | 3.472054 | 0 | 3.275137 | 3.218255 | 13.86004 | 11.80208
2018-01-29 19:05 | 176662.3 | 0.0023 | 7 | 17 | 3.472072 | 0 | 0 | 0 | 0 | 0
2018-01-29 19:07 | 176782.4 | 120.0006 | 2 | 17 | 4.024138 | 4.890039 | 0.1628179 | 0 | 0.6409435 | 0
2018-01-29 19:09 | 176902.4 | 240.0019 | 2 | 17 | 4.063811 | 4.890076 | 0.3258266 | 0 | 1.300085 | 0
2018-01-29 19:11 | 177022.4 | 360.0015 | 2 | 17 | 4.098281 | 4.889982 | 0.4888176 | 0 | 1.965377 | 0
2018-01-29 19:13 | 177142.4 | 480.0004 | 2 | 17 | 4.125971 | 4.889999 | 0.6517969 | 0 | 2.635616 | 0
2018-01-29 19:15 | 177262.4 | 600.0006 | 2 | 17 | 4.150708 | 4.889971 | 0.8147923 | 0 | 3.31018 | 0
2018-01-29 19:17 | 177382.4 | 720.0004 | 2 | 17 | 4.174428 | 4.890047 | 0.9777871 | 0 | 3.988653 | 0
2018-01-29 19:19 | 177502.4 | 840.0015 | 2 | 17 | 4.198692 | 4.88999 | 1.140784 | 0 | 4.67103 | 0
2018-01-29 19:21 | 177622.4 | 960.0004 | 2 | 17 | 4.200254 | 4.498554 | 1.297343 | 0 | 5.328618 | 0
2018-01-29 19:23 | 177742.4 | 1080.0002 | 2 | 17 | 4.200259 | 4.11488 | 1.440887 | 0 | 5.931544 | 0
2018-01-29 19:25 | 177862.4 | 1200.0013 | 2 | 17 | 4.200288 | 3.773727 | 1.572262 | 0 | 6.483354 | 0
2018-01-29 19:27 | 177982.4 | 1320.0018 | 2 | 17 | 4.200295 | 3.454966 | 1.692681 | 0 | 6.989151 | 0
2018-01-29 19:28 | 178058.9 | 1396.5298 | 2 | 17 | 4.200284 | 3.259993 | 1.764068 | 0 | 7.288995 | 0
2018-01-29 19:30 | 178178.9 | 120.0007 | 3 | 17 | 4.222511 | 3.259926 | 1.872721 | 0 | 7.746529 | 0
2018-01-29 19:32 | 178298.9 | 240.0002 | 3 | 17 | 4.25149 | 3.25992 | 1.981383 | 0 | 8.206894 | 0
2018-01-29 19:34 | 178418.9 | 360.0007 | 3 | 17 | 4.282808 | 3.259838 | 2.090044 | 0 | 8.670548 | 0
2018-01-29 19:36 | 178538.9 | 480.0002 | 3 | 17 | 4.316063 | 3.259924 | 2.198701 | 0 | 9.137696 | 0
2018-01-29 19:38 | 178658.9 | 600.0007 | 3 | 17 | 4.351621 | 3.259977 | 2.307354 | 0 | 9.608546 | 0
2018-01-29 19:40 | 178778.9 | 720.0018 | 3 | 17 | 4.391025 | 3.259872 | 2.416018 | 0 | 10.08351 | 0
2018-01-29 19:42 | 178898.9 | 840.0008 | 3 | 17 | 4.4003 | 2.82642 | 2.518427 | 0 | 10.53403 | 0
2018-01-29 19:44 | 179018.9 | 960.0003 | 3 | 17 | 4.400311 | 2.43573 | 2.605892 | 0 | 10.9189 | 0
2018-01-29 19:46 | 179138.9 | 1080.0007 | 3 | 17 | 4.400255 | 2.11137 | 2.68154 | 0 | 11.25177 | 0
2018-01-29 19:48 | 179258.9 | 1200.0018 | 3 | 17 | 4.400266 | 1.83053 | 2.747138 | 0 | 11.54042 | 0
2018-01-29 19:50 | 179378.9 | 1320.0022 | 3 | 17 | 4.400302 | 1.582636 | 2.803897 | 0 | 11.79018 | 0
2018-01-29 19:52 | 179498.9 | 1440.0011 | 3 | 17 | 4.400271 | 1.381021 | 2.853158 | 0 | 12.00694 | 0
2018-01-29 19:54 | 179618.9 | 1560.0022 | 3 | 17 | 4.400283 | 1.213419 | 2.896307 | 0 | 12.1968 | 0
2018-01-29 19:56 | 179738.9 | 1680.001 | 3 | 17 | 4.400245 | 1.07003 | 2.934306 | 0 | 12.36401 | 0
2018-01-29 19:58 | 179858.9 | 1800.0015 | 3 | 17 | 4.400247 | 0.9437103 | 2.967832 | 0 | 12.51153 | 0
2018-01-29 20:00 | 179978.9 | 1920.0011 | 3 | 17 | 4.400216 | 0.8339882 | 2.997391 | 0 | 12.6416 | 0
2018-01-29 20:02 | 180098.9 | 2040.0007 | 3 | 17 | 4.400198 | 0.7434502 | 3.023648 | 0 | 12.75714 | 0
2018-01-29 20:04 | 180218.9 | 2160.0011 | 3 | 17 | 4.400165 | 0.6664705 | 3.047132 | 0 | 12.86047 | 0
2018-01-29 20:06 | 180338.9 | 2280.0007 | 3 | 17 | 4.400229 | 0.5996733 | 3.068215 | 0 | 12.95324 | 0
2018-01-29 20:08 | 180458.9 | 2400.0011 | 3 | 17 | 4.400235 | 0.536952 | 3.087121 | 0 | 13.03643 | 0
2018-01-29 20:10 | 180578.9 | 2520.0013 | 3 | 17 | 4.400193 | 0.4845057 | 3.104109 | 0 | 13.11118 | 0
2018-01-29 20:12 | 180698.9 | 2640.001 | 3 | 17 | 4.400233 | 0.4405422 | 3.119498 | 0 | 13.1789 | 0
2018-01-29 20:14 | 180818.9 | 2760.0022 | 3 | 17 | 4.4002 | 0.401475 | 3.133509 | 0 | 13.24055 | 0
2018-01-29 20:16 | 180938.9 | 2880.0002 | 3 | 17 | 4.400174 | 0.36481 | 3.146275 | 0 | 13.29672 | 0
2018-01-29 20:18 | 181058.9 | 3000.0005 | 3 | 17 | 4.400183 | 0.332056 | 3.157874 | 0 | 13.34776 | 0
2018-01-29 20:20 | 181178.9 | 3120.0002 | 3 | 17 | 4.400159 | 0.3047285 | 3.168475 | 0 | 13.3944 | 0
2018-01-29 20:22 | 181298.9 | 3240.0006 | 3 | 17 | 4.400212 | 0.2813835 | 3.178231 | 0 | 13.43733 | 0
2018-01-29 20:24 | 181418.9 | 3360.0009 | 3 | 17 | 4.400173 | 0.259449 | 3.187225 | 0 | 13.47691 | 0
2018-01-29 20:26 | 181538.9 | 3480.0013 | 3 | 17 | 4.400126 | 0.2372437 | 3.195506 | 0 | 13.51334 | 0
2018-01-29 20:28 | 181658.9 | 3600.001 | 3 | 17 | 4.400145 | 0.21943 | 3.203126 | 0 | 13.54687 | 0
2018-01-29 20:30 | 181778.9 | 3720.0005 | 3 | 17 | 4.400155 | 0.2046337 | 3.210192 | 0 | 13.57796 | 0
2018-01-29 20:32 | 181898.9 | 3840.001 | 3 | 17 | 4.400179 | 0.1910181 | 3.216773 | 0 | 13.60692 | 0
2018-01-29 20:34 | 182018.9 | 3960.0013 | 3 | 17 | 4.400138 | 0.1766424 | 3.222899 | 0 | 13.63388 | 0
2018-01-29 20:36 | 182138.9 | 4080.0002 | 3 | 17 | 4.40014 | 0.1640558 | 3.228571 | 0 | 13.65884 | 0
2018-01-29 20:38 | 182258.9 | 4200.0013 | 3 | 17 | 4.400145 | 0.1536598 | 3.233858 | 0 | 13.6821 | 0
2018-01-29 20:40 | 182378.9 | 4320.001 | 3 | 17 | 4.400126 | 0.1439886 | 3.238817 | 0 | 13.70392 | 0
2018-01-29 20:42 | 182498.9 | 4440.0005 | 3 | 17 | 4.400136 | 0.1354303 | 3.243476 | 0 | 13.72442 | 0
2018-01-29 20:44 | 182618.9 | 4560.001 | 3 | 17 | 4.400111 | 0.1258478 | 3.247833 | 0 | 13.74359 | 0
2018-01-29 20:46 | 182738.9 | 4680.0013 | 3 | 17 | 4.40014 | 0.118535 | 3.251899 | 0 | 13.76148 | 0
2018-01-29 20:48 | 182858.9 | 4800.001 | 3 | 17 | 4.400164 | 0.1121502 | 3.255729 | 0 | 13.77833 | 0
2018-01-29 20:50 | 182978.9 | 4920.0005 | 3 | 17 | 4.400104 | 0.1048841 | 3.259343 | 0 | 13.79424 | 0
2018-01-29 20:52 | 183098.9 | 5040.001 | 3 | 17 | 4.400116 | 0.09878063 | 3.262755 | 0 | 13.80925 | 0
2018-01-29 20:54 | 183218.9 | 5160.0013 | 3 | 17 | 4.400122 | 0.09263611 | 3.265955 | 0 | 13.82333 | 0
2018-01-29 20:56 | 183338.9 | 5280.0002 | 3 | 17 | 4.400097 | 0.08764839 | 3.26896 | 0 | 13.83655 | 0
2018-01-29 20:58 | 183458.9 | 5400.0005 | 3 | 17 | 4.400149 | 0.08377838 | 3.271808 | 0 | 13.84908 | 0
2018-01-29 20:59 | 183508 | 5449.0602 | 3 | 17 | 4.400125 | 0.08148956 | 3.272938 | 0 | 13.85406 | 0
2018-01-29 21:01 | 183628 | 120.0004 | 4 | 17 | 4.394373 | 0 | 3.272938 | 0 | 13.85406 | 0
2018-01-29 21:03 | 183748 | 240.0008 | 4 | 17 | 4.393698 | 0 | 3.272938 | 0 | 13.85406 | 0
2018-01-29 21:04 | 183808 | 300.0021 | 4 | 17 | 4.393391 | 0 | 3.272938 | 0 | 13.85406 | 0
2018-01-29 21:06 | 183928.1 | 120.0005 | 5 | 17 | 4.099954 | -3.259865 | 3.272938 | 0.1085098 | 13.85406 | 0.4487878
2018-01-29 21:08 | 184048.1 | 240.0001 | 5 | 17 | 4.060022 | -3.259858 | 3.272938 | 0.2171677 | 13.85406 | 0.8920884
2018-01-29 21:10 | 184168.1 | 360.0013 | 5 | 17 | 4.020078 | -3.259851 | 3.272938 | 0.3258307 | 13.85406 | 1.33111
2018-01-29 21:12 | 184288.1 | 480.0001 | 5 | 17 | 3.97896 | -3.259836 | 3.272938 | 0.434492 | 13.85406 | 1.765686
2018-01-29 21:14 | 184408.1 | 600.0014 | 5 | 17 | 3.939989 | -3.259889 | 3.272938 | 0.543152 | 13.85406 | 2.195906
2018-01-29 21:16 | 184528.1 | 720.0001 | 5 | 17 | 3.902432 | -3.259877 | 3.272938 | 0.6518138 | 13.85406 | 2.621976
2018-01-29 21:18 | 184648.1 | 840.0006 | 5 | 17 | 3.865414 | -3.260104 | 3.272938 | 0.7604803 | 13.85406 | 3.044026
2018-01-29 21:20 | 184768.1 | 960.0001 | 5 | 17 | 3.827878 | -3.259867 | 3.272938 | 0.8691238 | 13.85406 | 3.461951
2018-01-29 21:22 | 184888.1 | 1080.0014 | 5 | 17 | 3.791961 | -3.260038 | 3.272938 | 0.9777823 | 13.85406 | 3.875908
2018-01-29 21:24 | 185008.1 | 1200.0001 | 5 | 17 | 3.75836 | -3.259805 | 3.272938 | 1.086448 | 13.85406 | 4.286117
2018-01-29 21:26 | 185128.1 | 1320.0013 | 5 | 17 | 3.727795 | -3.259875 | 3.272938 | 1.195105 | 13.85406 | 4.692809
2018-01-29 21:28 | 185248.1 | 1440.0009 | 5 | 17 | 3.698594 | -3.259884 | 3.272938 | 1.30378 | 13.85406 | 5.096333
2018-01-29 21:30 | 185368.1 | 1560.0014 | 5 | 17 | 3.670247 | -3.259796 | 3.272938 | 1.412426 | 13.85406 | 5.496611
2018-01-29 21:32 | 185488.1 | 1680.0018 | 5 | 17 | 3.644991 | -3.260172 | 3.272938 | 1.521099 | 13.85406 | 5.89407
2018-01-29 21:34 | 185608.1 | 1800.0013 | 5 | 17 | 3.622336 | -3.259922 | 3.272938 | 1.629755 | 13.85406 | 6.288865
2018-01-29 21:36 | 185728.1 | 1920.0002 | 5 | 17 | 3.601132 | -3.260005 | 3.272938 | 1.738415 | 13.85406 | 6.68131
2018-01-29 21:38 | 185848.1 | 2040.0013 | 5 | 17 | 3.580337 | -3.259882 | 3.272938 | 1.847075 | 13.85406 | 7.071481
2018-01-29 21:40 | 185968.1 | 2160.0001 | 5 | 17 | 3.561658 | -3.259795 | 3.272938 | 1.955734 | 13.85406 | 7.459471
2018-01-29 21:42 | 186088.1 | 2280.0006 | 5 | 17 | 3.545411 | -3.260112 | 3.272938 | 2.064401 | 13.85406 | 7.845608
2018-01-29 21:44 | 186208.1 | 2400.0002 | 5 | 17 | 3.531145 | -3.259816 | 3.272938 | 2.173054 | 13.85406 | 8.230042
2018-01-29 21:46 | 186328.1 | 2520.0006 | 5 | 17 | 3.516485 | -3.260192 | 3.272938 | 2.281723 | 13.85406 | 8.612984
2018-01-29 21:48 | 186448.1 | 2640.0018 | 5 | 17 | 3.5011 | -3.259823 | 3.272938 | 2.390392 | 13.85406 | 8.994271
2018-01-29 21:50 | 186568.1 | 2760.0006 | 5 | 17 | 3.486217 | -3.260191 | 3.272938 | 2.499051 | 13.85406 | 9.373888
2018-01-29 21:52 | 186688.1 | 2880.0017 | 5 | 17 | 3.470696 | -3.259957 | 3.272938 | 2.607715 | 13.85406 | 9.751878
2018-01-29 21:54 | 186808.1 | 3000.0023 | 5 | 17 | 3.451905 | -3.259823 | 3.272938 | 2.716377 | 13.85406 | 10.12804
2018-01-29 21:56 | 186928.1 | 3120.0009 | 5 | 17 | 3.423748 | -3.25983 | 3.272938 | 2.825038 | 13.85406 | 10.50171
2018-01-29 21:58 | 187048.1 | 3240.0023 | 5 | 17 | 3.383027 | -3.260104 | 3.272938 | 2.9337 | 13.85406 | 10.87167
2018-01-29 22:00 | 187168.1 | 3360.0012 | 5 | 17 | 3.317993 | -3.260156 | 3.272938 | 3.042362 | 13.85406 | 11.23607
2018-01-29 22:02 | 187288.1 | 3480.0013 | 5 | 17 | 3.189669 | -3.260159 | 3.272938 | 3.151025 | 13.85406 | 11.5906
2018-01-29 22:03 | 187361.8 | 3553.6559 | 5 | 17 | 2.999993 | -3.260164 | 3.272938 | 3.217731 | 13.85406 | 11.79803
2018-01-29 22:05 | 187481.8 | 120.0011 | 6 | 17 | 3.445301 | 0 | 3.272938 | 3.217731 | 13.85406 | 11.79803
2018-01-29 22:07 | 187601.8 | 240.0008 | 6 | 17 | 3.46497 | 0 | 3.272938 | 3.217731 | 13.85406 | 11.79803
2018-01-29 22:08 | 187661.8 | 300.0028 | 6 | 17 | 3.469017 | 0 | 3.272938 | 3.217731 | 13.85406 | 11.79803
2018-01-29 22:08 | 187661.8 | 0.0023 | 7 | 18 | 3.469139 | 0 | 0 | 0 | 0 | 0
2018-01-29 22:10 | 187781.9 | 120.0014 | 2 | 18 | 4.022974 | 4.889917 | 0.1628116 | 0 | 0.6406419 | 0
2018-01-29 22:12 | 187901.9 | 240.001 | 2 | 18 | 4.062615 | 4.889906 | 0.325764 | 0 | 1.29934 | 0
2018-01-29 22:14 | 188021.9 | 360.0013 | 2 | 18 | 4.099918 | 4.889893 | 0.4887833 | 0 | 1.964776 | 0
2018-01-29 22:16 | 188141.9 | 480.001 | 2 | 18 | 4.126972 | 4.88991 | 0.6517592 | 0 | 2.635283 | 0
2018-01-29 22:18 | 188261.9 | 600.0013 | 2 | 18 | 4.149716 | 4.889921 | 0.8147588 | 0 | 3.309848 | 0
2018-01-29 22:20 | 188381.9 | 720.0011 | 2 | 18 | 4.172545 | 4.889933 | 0.9777666 | 0 | 3.988113 | 0
2018-01-29 22:22 | 188501.9 | 840.0013 | 2 | 18 | 4.198464 | 4.889854 | 1.14075 | 0 | 4.670224 | 0
2018-01-29 22:24 | 188621.9 | 960.001 | 2 | 18 | 4.200309 | 4.484589 | 1.296982 | 0 | 5.326437 | 0
2018-01-29 22:26 | 188741.9 | 1080.003 | 2 | 18 | 4.20028 | 4.128731 | 1.44045 | 0 | 5.929043 | 0
2018-01-29 22:28 | 188861.9 | 1200.0019 | 2 | 18 | 4.200315 | 3.801075 | 1.572503 | 0 | 6.483703 | 0
2018-01-29 22:30 | 188981.9 | 1320.0017 | 2 | 18 | 4.200262 | 3.478308 | 1.693833 | 0 | 6.993325 | 0
2018-01-29 22:31 | 189059.9 | 1397.9587 | 2 | 18 | 4.200276 | 3.259979 | 1.766822 | 0 | 7.299899 | 0
2018-01-29 22:33 | 189179.9 | 120.0015 | 3 | 18 | 4.223458 | 3.25989 | 1.875476 | 0 | 7.757501 | 0
2018-01-29 22:35 | 189299.9 | 240.0004 | 3 | 18 | 4.251009 | 3.259861 | 1.984133 | 0 | 8.21787 | 0
2018-01-29 22:37 | 189419.9 | 360.0014 | 3 | 18 | 4.281303 | 3.259937 | 2.09279 | 0 | 8.681404 | 0
2018-01-29 22:39 | 189539.9 | 480.0004 | 3 | 18 | 4.314695 | 3.259806 | 2.201438 | 0 | 9.148336 | 0
2018-01-29 22:41 | 189659.9 | 600.0007 | 3 | 18 | 4.352538 | 3.259899 | 2.310099 | 0 | 9.619195 | 0
2018-01-29 22:43 | 189779.9 | 720.0019 | 3 | 18 | 4.391733 | 3.259846 | 2.418755 | 0 | 10.09425 | 0
2018-01-29 22:45 | 189899.9 | 840.0025 | 3 | 18 | 4.400319 | 2.835949 | 2.521288 | 0 | 10.54532 | 0
2018-01-29 22:47 | 190019.9 | 960.0001 | 3 | 18 | 4.400296 | 2.445023 | 2.609127 | 0 | 10.93184 | 0
2018-01-29 22:49 | 190139.9 | 1080.0007 | 3 | 18 | 4.400281 | 2.104156 | 2.684843 | 0 | 11.26501 | 0
2018-01-29 22:51 | 190259.9 | 1200.0019 | 3 | 18 | 4.40027 | 1.814175 | 2.74996 | 0 | 11.55155 | 0
2018-01-29 22:53 | 190379.9 | 1320.0016 | 3 | 18 | 4.400283 | 1.577682 | 2.806375 | 0 | 11.79979 | 0
2018-01-29 22:55 | 190499.9 | 1440.0005 | 3 | 18 | 4.40025 | 1.380492 | 2.855567 | 0 | 12.01624 | 0
2018-01-29 22:57 | 190619.9 | 1560.0024 | 3 | 18 | 4.400231 | 1.210427 | 2.898686 | 0 | 12.20598 | 0
2018-01-29 22:59 | 190739.9 | 1680.0004 | 3 | 18 | 4.400251 | 1.060413 | 2.936476 | 0 | 12.37226 | 0
2018-01-29 23:01 | 190859.9 | 1800.0008 | 3 | 18 | 4.400263 | 0.9359999 | 2.969673 | 0 | 12.51834 | 0
2018-01-29 23:03 | 190979.9 | 1920.002 | 3 | 18 | 4.400238 | 0.8316069 | 2.999074 | 0 | 12.64771 | 0
2018-01-29 23:05 | 191099.9 | 2040.0008 | 3 | 18 | 4.400221 | 0.7423449 | 3.025274 | 0 | 12.763 | 0
2018-01-29 23:07 | 191219.9 | 2160.0004 | 3 | 18 | 4.400173 | 0.6623402 | 3.048684 | 0 | 12.866 | 0
2018-01-29 23:09 | 191339.9 | 2280.0015 | 3 | 18 | 4.400229 | 0.5929918 | 3.069566 | 0 | 12.95789 | 0
2018-01-29 23:11 | 191459.9 | 2400.0004 | 3 | 18 | 4.400154 | 0.5330973 | 3.088318 | 0 | 13.0404 | 0
2018-01-29 23:13 | 191579.9 | 2520.0007 | 3 | 18 | 4.400166 | 0.4831371 | 3.105252 | 0 | 13.11492 | 0
2018-01-29 23:15 | 191699.9 | 2640.0004 | 3 | 18 | 4.400195 | 0.4393682 | 3.120626 | 0 | 13.18257 | 0
2018-01-29 23:17 | 191819.9 | 2760.0007 | 3 | 18 | 4.400197 | 0.3973665 | 3.134566 | 0 | 13.2439 | 0
2018-01-29 23:19 | 191939.9 | 2880.0004 | 3 | 18 | 4.400159 | 0.3617287 | 3.147202 | 0 | 13.29951 | 0
2018-01-29 23:21 | 192059.9 | 3000.0015 | 3 | 18 | 4.400204 | 0.332118 | 3.158747 | 0 | 13.35031 | 0
2018-01-29 23:23 | 192179.9 | 3120.0004 | 3 | 18 | 4.400215 | 0.3053532 | 3.169346 | 0 | 13.39694 | 0
2018-01-29 23:25 | 192299.9 | 3240.0007 | 3 | 18 | 4.400202 | 0.2802811 | 3.179094 | 0 | 13.43984 | 0
2018-01-29 23:27 | 192419.9 | 3360.0004 | 3 | 18 | 4.40019 | 0.2566385 | 3.188017 | 0 | 13.4791 | 0
2018-01-29 23:29 | 192539.9 | 3480.0024 | 3 | 18 | 4.400171 | 0.2372198 | 3.196234 | 0 | 13.51525 | 0
2018-01-29 23:31 | 192659.9 | 3600.0012 | 3 | 18 | 4.400134 | 0.2197323 | 3.203839 | 0 | 13.54872 | 0
2018-01-29 23:33 | 192779.9 | 3720.001 | 3 | 18 | 4.400159 | 0.2042341 | 3.210902 | 0 | 13.5798 | 0
2018-01-29 23:35 | 192899.9 | 3840.0019 | 3 | 18 | 4.400135 | 0.1884909 | 3.217449 | 0 | 13.6086 | 0
2018-01-29 23:37 | 193019.9 | 3960.0024 | 3 | 18 | 4.400136 | 0.1748543 | 3.223513 | 0 | 13.63528 | 0
2018-01-29 23:39 | 193139.9 | 4080.0004 | 3 | 18 | 4.400145 | 0.1636982 | 3.229158 | 0 | 13.66012 | 0
2018-01-29 23:41 | 193259.9 | 4200.0024 | 3 | 18 | 4.400187 | 0.1544418 | 3.234441 | 0 | 13.68337 | 0
2018-01-29 23:43 | 193379.9 | 4320.0019 | 3 | 18 | 4.400185 | 0.1439724 | 3.239394 | 0 | 13.70516 | 0
2018-01-29 23:45 | 193499.9 | 4440.0024 | 3 | 18 | 4.400134 | 0.1335564 | 3.244007 | 0 | 13.72546 | 0
2018-01-29 23:47 | 193619.9 | 4560.0004 | 3 | 18 | 4.40018 | 0.1260147 | 3.248322 | 0 | 13.74445 | 0
2018-01-29 23:49 | 193739.9 | 4680.0007 | 3 | 18 | 4.40013 | 0.1181707 | 3.252379 | 0 | 13.7623 | 0
2018-01-29 23:51 | 193859.9 | 4800.0004 | 3 | 18 | 4.400148 | 0.1120272 | 3.256199 | 0 | 13.77911 | 0
2018-01-29 23:53 | 193979.9 | 4920.0015 | 3 | 18 | 4.400184 | 0.1047411 | 3.259788 | 0 | 13.7949 | 0
2018-01-29 23:55 | 194099.9 | 5040.001 | 3 | 18 | 4.400166 | 0.0982914 | 3.26316 | 0 | 13.80974 | 0
2018-01-29 23:57 | 194219.9 | 5160.0006 | 3 | 18 | 4.4001 | 0.09234715 | 3.266332 | 0 | 13.8237 | 0
2018-01-29 23:59 | 194339.9 | 5280.001 | 3 | 18 | 4.400085 | 0.08731747 | 3.269337 | 0 | 13.83692 | 0
2018-01-30 00:01 | 194459.9 | 5400.0015 | 3 | 18 | 4.400138 | 0.08342934 | 3.272187 | 0 | 13.84946 | 0
2018-01-30 00:02 | 194494.3 | 5434.4271 | 3 | 18 | 4.400147 | 0.08149433 | 3.272977 | 0 | 13.85293 | 0
2018-01-30 00:04 | 194614.4 | 120.0014 | 4 | 18 | 4.394409 | 0 | 3.272977 | 0 | 13.85293 | 0
2018-01-30 00:06 | 194734.3 | 240.0001 | 4 | 18 | 4.393685 | 0 | 3.272977 | 0 | 13.85293 | 0
2018-01-30 00:07 | 194794.4 | 300.0029 | 4 | 18 | 4.393398 | 0 | 3.272977 | 0 | 13.85293 | 0
2018-01-30 00:09 | 194914.4 | 120.0013 | 5 | 18 | 4.100864 | -3.260094 | 3.272977 | 0.1085159 | 13.85293 | 0.4489029
2018-01-30 00:11 | 195034.4 | 240.001 | 5 | 18 | 4.059262 | -3.260159 | 3.272977 | 0.217191 | 13.85293 | 0.8923017
2018-01-30 00:13 | 195154.4 | 360.0006 | 5 | 18 | 4.01891 | -3.26008 | 3.272977 | 0.3258576 | 13.85293 | 1.331196
2018-01-30 00:15 | 195274.4 | 480.0002 | 5 | 18 | 3.979644 | -3.260087 | 3.272977 | 0.4345126 | 13.85293 | 1.765732
2018-01-30 00:17 | 195394.4 | 600.0011 | 5 | 18 | 3.941314 | -3.260105 | 3.272977 | 0.5431704 | 13.85293 | 2.196058
2018-01-30 00:19 | 195514.4 | 720.0002 | 5 | 18 | 3.903 | -3.260142 | 3.272977 | 0.6518469 | 13.85293 | 2.622304
2018-01-30 00:21 | 195634.4 | 840.0013 | 5 | 18 | 3.864328 | -3.260164 | 3.272977 | 0.760514 | 13.85293 | 3.044319
2018-01-30 00:23 | 195754.4 | 960.0002 | 5 | 18 | 3.827924 | -3.26018 | 3.272977 | 0.8691748 | 13.85293 | 3.462226
2018-01-30 00:25 | 195874.4 | 1080.0007 | 5 | 18 | 3.792824 | -3.26016 | 3.272977 | 0.9778493 | 13.85293 | 3.876303
2018-01-30 00:27 | 195994.4 | 1200.0002 | 5 | 18 | 3.75946 | -3.260138 | 3.272977 | 1.086526 | 13.85293 | 4.286674
2018-01-30 00:29 | 196114.4 | 1320.0013 | 5 | 18 | 3.727389 | -3.260132 | 3.272977 | 1.195195 | 13.85293 | 4.693463
2018-01-30 00:31 | 196234.4 | 1440.0002 | 5 | 18 | 3.697555 | -3.259889 | 3.272977 | 1.303854 | 13.85293 | 5.09682
2018-01-30 00:33 | 196354.4 | 1560.0005 | 5 | 18 | 3.670557 | -3.260122 | 3.272977 | 1.41251 | 13.85293 | 5.497096
2018-01-30 00:35 | 196474.4 | 1680.0001 | 5 | 18 | 3.646064 | -3.260118 | 3.272977 | 1.521191 | 13.85293 | 5.89466
2018-01-30 00:37 | 196594.4 | 1800.0013 | 5 | 18 | 3.622927 | -3.260149 | 3.272977 | 1.629858 | 13.85293 | 6.289603
2018-01-30 00:39 | 196714.4 | 1920.0009 | 5 | 18 | 3.600035 | -3.260174 | 3.272977 | 1.738516 | 13.85293 | 6.682003
2018-01-30 00:41 | 196834.4 | 2040.0013 | 5 | 18 | 3.579977 | -3.260165 | 3.272977 | 1.847176 | 13.85293 | 7.072074
2018-01-30 00:43 | 196954.4 | 2160.0002 | 5 | 18 | 3.562213 | -3.260105 | 3.272977 | 1.955859 | 13.85293 | 7.460171
2018-01-30 00:45 | 197074.4 | 2280.0013 | 5 | 18 | 3.5463 | -3.259807 | 3.272977 | 2.064528 | 13.85293 | 7.846407
2018-01-30 00:47 | 197194.4 | 2400.0009 | 5 | 18 | 3.530484 | -3.260118 | 3.272977 | 2.173177 | 13.85293 | 8.230858
2018-01-30 00:49 | 197314.4 | 2520.0014 | 5 | 18 | 3.515183 | -3.260152 | 3.272977 | 2.281854 | 13.85293 | 8.613683
2018-01-30 00:51 | 197434.4 | 2640.0002 | 5 | 18 | 3.501054 | -3.260124 | 3.272977 | 2.390519 | 13.85293 | 8.99489
2018-01-30 00:53 | 197554.4 | 2760.0014 | 5 | 18 | 3.486966 | -3.259827 | 3.272977 | 2.49919 | 13.85293 | 9.374582
2018-01-30 00:55 | 197674.4 | 2880.0009 | 5 | 18 | 3.470666 | -3.260167 | 3.272977 | 2.607866 | 13.85293 | 9.752683
2018-01-30 00:57 | 197794.4 | 3000.0013 | 5 | 18 | 3.449169 | -3.260094 | 3.272977 | 2.716519 | 13.85293 | 10.12866
2018-01-30 00:59 | 197914.4 | 3120.0009 | 5 | 18 | 3.422137 | -3.260167 | 3.272977 | 2.825185 | 13.85293 | 10.50207
2018-01-30 01:01 | 198034.4 | 3240.0005 | 5 | 18 | 3.382591 | -3.260145 | 3.272977 | 2.933847 | 13.85293 | 10.87193
2018-01-30 01:03 | 198154.4 | 3360.0009 | 5 | 18 | 3.31815 | -3.260124 | 3.272977 | 3.042517 | 13.85293 | 11.23638
2018-01-30 01:05 | 198274.4 | 3480.0006 | 5 | 18 | 3.183332 | -3.260069 | 3.272977 | 3.151196 | 13.85293 | 11.59072
2018-01-30 01:06 | 198344.2 | 3549.8063 | 5 | 18 | 2.999982 | -3.260107 | 3.272977 | 3.214406 | 13.85293 | 11.78699
2018-01-30 01:08 | 198464.3 | 120.0005 | 6 | 18 | 3.450716 | 0 | 3.272977 | 3.214406 | 13.85293 | 11.78699
2018-01-30 01:10 | 198584.3 | 240 | 6 | 18 | 3.470851 | 0 | 3.272977 | 3.214406 | 13.85293 | 11.78699
2018-01-30 01:11 | 198644.3 | 300.0021 | 6 | 18 | 3.474924 | 0 | 3.272977 | 3.214406 | 13.85293 | 11.78699
2018-01-30 01:11 | 198644.3 | 0.0025 | 7 | 19 | 3.474878 | 0 | 0 | 0 | 0 | 0
2018-01-30 01:13 | 198764.4 | 120.0013 | 2 | 19 | 4.024154 | 4.889887 | 0.1627994 | 0 | 0.6410108 | 0
2018-01-30 01:15 | 198884.4 | 240.001 | 2 | 19 | 4.066013 | 4.889849 | 0.325775 | 0 | 1.300205 | 0
2018-01-30 01:17 | 199004.4 | 360.0005 | 2 | 19 | 4.101234 | 4.889942 | 0.4887666 | 0 | 1.965968 | 0
2018-01-30 01:19 | 199124.4 | 480.0009 | 2 | 19 | 4.127309 | 4.889816 | 0.6517591 | 0 | 2.636664 | 0
2018-01-30 01:21 | 199244.4 | 600.0005 | 2 | 19 | 4.149764 | 4.889999 | 0.8147624 | 0 | 3.311242 | 0
2018-01-30 01:23 | 199364.4 | 720.0018 | 2 | 19 | 4.174658 | 4.88991 | 0.9777614 | 0 | 3.989615 | 0
2018-01-30 01:25 | 199484.4 | 840.0014 | 2 | 19 | 4.200297 | 4.872076 | 1.140726 | 0 | 4.672103 | 0
2018-01-30 01:27 | 199604.4 | 960.0018 | 2 | 19 | 4.200301 | 4.468517 | 1.296093 | 0 | 5.32469 | 0
2018-01-30 01:29 | 199724.4 | 1080.0014 | 2 | 19 | 4.200261 | 4.12413 | 1.439176 | 0 | 5.925679 | 0
2018-01-30 01:31 | 199844.4 | 1200.0009 | 2 | 19 | 4.200276 | 3.785681 | 1.571036 | 0 | 6.479529 | 0
2018-01-30 01:33 | 199964.4 | 1320.0005 | 2 | 19 | 4.200285 | 3.440575 | 1.691405 | 0 | 6.985116 | 0
2018-01-30 01:34 | 200032.3 | 1387.9606 | 2 | 19 | 4.200296 | 3.259987 | 1.75464 | 0 | 7.250721 | 0
2018-01-30 01:36 | 200152.3 | 120.0005 | 3 | 19 | 4.221958 | 3.259897 | 1.86325 | 0 | 7.708049 | 0
2018-01-30 01:38 | 200272.3 | 240.0003 | 3 | 19 | 4.248526 | 3.259819 | 1.971907 | 0 | 8.168209 | 0
2018-01-30 01:40 | 200392.3 | 360.0031 | 3 | 19 | 4.279056 | 3.260168 | 2.080573 | 0 | 8.631499 | 0
2018-01-30 01:42 | 200512.3 | 480.0002 | 3 | 19 | 4.31365 | 3.259863 | 2.189222 | 0 | 9.098271 | 0
2018-01-30 01:44 | 200632.3 | 600.0006 | 3 | 19 | 4.349754 | 3.259874 | 2.297873 | 0 | 9.568899 | 0
2018-01-30 01:46 | 200752.3 | 720.0009 | 3 | 19 | 4.38793 | 3.259838 | 2.406548 | 0 | 10.04367 | 0
2018-01-30 01:48 | 200872.3 | 840.0001 | 3 | 19 | 4.400336 | 2.882502 | 2.510493 | 0 | 10.50084 | 0
2018-01-30 01:50 | 200992.3 | 960.0002 | 3 | 19 | 4.40029 | 2.468929 | 2.599491 | 0 | 10.89246 | 0
2018-01-30 01:52 | 201112.3 | 1080.0006 | 3 | 19 | 4.400272 | 2.125744 | 2.675855 | 0 | 11.22849 | 0
2018-01-30 01:54 | 201232.3 | 1200.0002 | 3 | 19 | 4.400258 | 1.843065 | 2.741856 | 0 | 11.51891 | 0
2018-01-30 01:56 | 201352.3 | 1320.0005 | 3 | 19 | 4.400266 | 1.606282 | 2.799225 | 0 | 11.77135 | 0
2018-01-30 01:58 | 201472.3 | 1440.0011 | 3 | 19 | 4.400292 | 1.40175 | 2.849274 | 0 | 11.99158 | 0
2018-01-30 02:00 | 201592.3 | 1560.0014 | 3 | 19 | 4.40028 | 1.220432 | 2.892859 | 0 | 12.18336 | 0
2018-01-30 02:02 | 201712.3 | 1680.0003 | 3 | 19 | 4.400229 | 1.071626 | 2.930982 | 0 | 12.35111 | 0
2018-01-30 02:04 | 201832.3 | 1800.0023 | 3 | 19 | 4.400246 | 0.9482279 | 2.964598 | 0 | 12.49903 | 0
2018-01-30 02:06 | 201952.3 | 1920.0011 | 3 | 19 | 4.400221 | 0.8422909 | 2.994407 | 0 | 12.6302 | 0
2018-01-30 02:08 | 202072.3 | 2040.001 | 3 | 19 | 4.400275 | 0.7482653 | 3.020891 | 0 | 12.74673 | 0
2018-01-30 02:10 | 202192.3 | 2160.0003 | 3 | 19 | 4.400219 | 0.6655636 | 3.044384 | 0 | 12.85011 | 0
2018-01-30 02:12 | 202312.3 | 2280.0006 | 3 | 19 | 4.400174 | 0.5962133 | 3.065395 | 0 | 12.94256 | 0
2018-01-30 02:14 | 202432.3 | 2400.0018 | 3 | 19 | 4.400238 | 0.5393515 | 3.084307 | 0 | 13.02578 | 0
2018-01-30 02:16 | 202552.3 | 2520.0007 | 3 | 19 | 4.400191 | 0.4874096 | 3.1014 | 0 | 13.10099 | 0
2018-01-30 02:18 | 202672.3 | 2640.0008 | 3 | 19 | 4.400198 | 0.4400549 | 3.116829 | 0 | 13.16888 | 0
2018-01-30 02:20 | 202792.3 | 2760.0007 | 3 | 19 | 4.400146 | 0.3991499 | 3.130797 | 0 | 13.23034 | 0
2018-01-30 02:22 | 202912.3 | 2880.0002 | 3 | 19 | 4.400212 | 0.3651934 | 3.14352 | 0 | 13.28633 | 0
2018-01-30 02:24 | 203032.3 | 3000.0014 | 3 | 19 | 4.400183 | 0.3346529 | 3.15517 | 0 | 13.33759 | 0
2018-01-30 02:26 | 203152.3 | 3120.0004 | 3 | 19 | 4.40019 | 0.3063145 | 3.165851 | 0 | 13.38458 | 0
2018-01-30 02:28 | 203272.3 | 3240.0005 | 3 | 19 | 4.400145 | 0.2798939 | 3.175606 | 0 | 13.42751 | 0
2018-01-30 02:30 | 203392.3 | 3360.0003 | 3 | 19 | 4.400164 | 0.258666 | 3.184575 | 0 | 13.46697 | 0
2018-01-30 02:32 | 203512.3 | 3480.0031 | 3 | 19 | 4.400148 | 0.2390366 | 3.192855 | 0 | 13.50341 | 0
2018-01-30 02:34 | 203632.3 | 3600.0003 | 3 | 19 | 4.40017 | 0.2217312 | 3.200529 | 0 | 13.53717 | 0
2018-01-30 02:36 | 203752.3 | 3720.0015 | 3 | 19 | 4.400125 | 0.2035713 | 3.207609 | 0 | 13.56833 | 0
2018-01-30 02:38 | 203872.3 | 3840.0009 | 3 | 19 | 4.400138 | 0.1891041 | 3.214145 | 0 | 13.59708 | 0
2018-01-30 02:40 | 203992.3 | 3960.0031 | 3 | 19 | 4.400146 | 0.1759415 | 3.22023 | 0 | 13.62386 | 0
2018-01-30 02:42 | 204112.3 | 4080.0002 | 3 | 19 | 4.400119 | 0.16436 | 3.225912 | 0 | 13.64886 | 0
2018-01-30 02:44 | 204232.3 | 4200.0014 | 3 | 19 | 4.400092 | 0.1525745 | 3.231213 | 0 | 13.67219 | 0
2018-01-30 02:46 | 204352.3 | 4320.0019 | 3 | 19 | 4.40012 | 0.14221 | 3.236143 | 0 | 13.69388 | 0
2018-01-30 02:48 | 204472.3 | 4440.0006 | 3 | 19 | 4.400131 | 0.1338234 | 3.240743 | 0 | 13.71412 | 0
2018-01-30 02:50 | 204592.3 | 4560.0018 | 3 | 19 | 4.400104 | 0.1257095 | 3.245069 | 0 | 13.73315 | 0
2018-01-30 02:52 | 204712.3 | 4680.0006 | 3 | 19 | 4.400156 | 0.1188936 | 3.249144 | 0 | 13.75108 | 0
2018-01-30 02:54 | 204832.3 | 4800.0004 | 3 | 19 | 4.400179 | 0.1113167 | 3.252955 | 0 | 13.76786 | 0
2018-01-30 02:56 | 204952.3 | 4920.0006 | 3 | 19 | 4.40008 | 0.1031227 | 3.256524 | 0 | 13.78356 | 0
2018-01-30 02:58 | 205072.3 | 5040.0004 | 3 | 19 | 4.400094 | 0.09766483 | 3.259884 | 0 | 13.79835 | 0
2018-01-30 03:00 | 205192.3 | 5160.0006 | 3 | 19 | 4.400097 | 0.092309 | 3.263065 | 0 | 13.81234 | 0
2018-01-30 03:02 | 205312.3 | 5280.0003 | 3 | 19 | 4.400103 | 0.08727455 | 3.266062 | 0 | 13.82553 | 0
2018-01-30 03:04 | 205432.3 | 5400.0006 | 3 | 19 | 4.400126 | 0.0823288 | 3.268881 | 0 | 13.83793 | 0
2018-01-30 03:04 | 205436.4 | 5404.1014 | 3 | 19 | 4.400092 | 0.0814991 | 3.268975 | 0 | 13.83834 | 0
2018-01-30 03:06 | 205556.5 | 120.0012 | 4 | 19 | 4.394348 | 0 | 3.268975 | 0 | 13.83834 | 0
2018-01-30 03:08 | 205676.5 | 240.0001 | 4 | 19 | 4.393602 | 0 | 3.268975 | 0 | 13.83834 | 0
2018-01-30 03:09 | 205736.5 | 300.0036 | 4 | 19 | 4.393304 | 0 | 3.268975 | 0 | 13.83834 | 0
2018-01-30 03:11 | 205856.6 | 120.0014 | 5 | 19 | 4.10041 | -3.260105 | 3.268975 | 0.1084813 | 13.83834 | 0.4487789
2018-01-30 03:13 | 205976.6 | 240.0002 | 5 | 19 | 4.058834 | -3.260047 | 3.268975 | 0.2171533 | 13.83834 | 0.8920718
2018-01-30 03:15 | 206096.6 | 360.0015 | 5 | 19 | 4.019185 | -3.260154 | 3.268975 | 0.3258189 | 13.83834 | 1.330971
2018-01-30 03:17 | 206216.6 | 480.0003 | 5 | 19 | 3.980222 | -3.260182 | 3.268975 | 0.4344787 | 13.83834 | 1.765563
2018-01-30 03:19 | 206336.6 | 600.0016 | 5 | 19 | 3.941355 | -3.260184 | 3.268975 | 0.5431393 | 13.83834 | 2.195953
2018-01-30 03:21 | 206456.6 | 720.0003 | 5 | 19 | 3.901267 | -3.260194 | 3.268975 | 0.651807 | 13.83834 | 2.622069
2018-01-30 03:23 | 206576.6 | 840.0009 | 5 | 19 | 3.863575 | -3.260172 | 3.268975 | 0.7604675 | 13.83834 | 3.043914
2018-01-30 03:25 | 206696.6 | 960.0003 | 5 | 19 | 3.827418 | -3.260125 | 3.268975 | 0.8691351 | 13.83834 | 3.461782
2018-01-30 03:27 | 206816.6 | 1080.0006 | 5 | 19 | 3.792842 | -3.260076 | 3.268975 | 0.9777982 | 13.83834 | 3.875799
2018-01-30 03:29 | 206936.6 | 1200.0011 | 5 | 19 | 3.758161 | -3.260124 | 3.268975 | 1.086461 | 13.83834 | 4.28606
2018-01-30 03:31 | 207056.6 | 1320.0016 | 5 | 19 | 3.725764 | -3.260164 | 3.268975 | 1.195133 | 13.83834 | 4.692667
2018-01-30 03:33 | 207176.6 | 1440.0003 | 5 | 19 | 3.696739 | -3.26018 | 3.268975 | 1.303799 | 13.83834 | 5.095931
2018-01-30 03:35 | 207296.6 | 1560.0007 | 5 | 19 | 3.670156 | -3.260187 | 3.268975 | 1.412465 | 13.83834 | 5.496165
2018-01-30 03:37 | 207416.6 | 1680.002 | 5 | 19 | 3.64537 | -3.260171 | 3.268975 | 1.521131 | 13.83834 | 5.89363
2018-01-30 03:39 | 207536.6 | 1800.0015 | 5 | 19 | 3.620818 | -3.260089 | 3.268975 | 1.629781 | 13.83834 | 6.28836
2018-01-30 03:41 | 207656.6 | 1920.0003 | 5 | 19 | 3.599029 | -3.260178 | 3.268975 | 1.73846 | 13.83834 | 6.680667
2018-01-30 03:43 | 207776.6 | 2040.0007 | 5 | 19 | 3.579427 | -3.259809 | 3.268975 | 1.847119 | 13.83834 | 7.07065
2018-01-30 03:45 | 207896.6 | 2160.0011 | 5 | 19 | 3.562086 | -3.259929 | 3.268975 | 1.955778 | 13.83834 | 7.458636
2018-01-30 03:47 | 208016.6 | 2280.0014 | 5 | 19 | 3.545166 | -3.259865 | 3.268975 | 2.064451 | 13.83834 | 7.844827
2018-01-30 03:49 | 208136.6 | 2400.0003 | 5 | 19 | 3.528973 | -3.260057 | 3.268975 | 2.173108 | 13.83834 | 8.22913
2018-01-30 03:51 | 208256.6 | 2520.0014 | 5 | 19 | 3.514684 | -3.259838 | 3.268975 | 2.281755 | 13.83834 | 8.611761
2018-01-30 03:53 | 208376.6 | 2640.0003 | 5 | 19 | 3.501106 | -3.259871 | 3.268975 | 2.390433 | 13.83834 | 8.99298
2018-01-30 03:55 | 208496.6 | 2760.0007 | 5 | 19 | 3.486703 | -3.260118 | 3.268975 | 2.4991 | 13.83834 | 9.372673
2018-01-30 03:57 | 208616.6 | 2880.0003 | 5 | 19 | 3.468807 | -3.260156 | 3.268975 | 2.607762 | 13.83834 | 9.75061
2018-01-30 03:59 | 208736.6 | 3000.0014 | 5 | 19 | 3.448329 | -3.260107 | 3.268975 | 2.716433 | 13.83834 | 10.12649
2018-01-30 04:01 | 208856.6 | 3120.0011 | 5 | 19 | 3.421659 | -3.260102 | 3.268975 | 2.825101 | 13.83834 | 10.49985
2018-01-30 04:03 | 208976.6 | 3240.0007 | 5 | 19 | 3.382725 | -3.259849 | 3.268975 | 2.933759 | 13.83834 | 10.86969
2018-01-30 04:05 | 209096.6 | 3360.0003 | 5 | 19 | 3.31507 | -3.260104 | 3.268975 | 3.042416 | 13.83834 | 11.23396
2018-01-30 04:07 | 209216.6 | 3480.0014 | 5 | 19 | 3.176991 | -3.260077 | 3.268975 | 3.151099 | 13.83834 | 11.58773
2018-01-30 04:08 | 209284.5 | 3547.9534 | 5 | 19 | 2.999992 | -3.260144 | 3.268975 | 3.212627 | 13.83834 | 11.77854
2018-01-30 04:10 | 209404.5 | 120.0013 | 6 | 19 | 3.451085 | 0 | 3.268975 | 3.212627 | 13.83834 | 11.77854
2018-01-30 04:12 | 209524.5 | 240.001 | 6 | 19 | 3.471201 | 0 | 3.268975 | 3.212627 | 13.83834 | 11.77854
2018-01-30 04:13 | 209584.5 | 300.0021 | 6 | 19 | 3.475402 | 0 | 3.268975 | 3.212627 | 13.83834 | 11.77854
2018-01-30 04:13 | 209584.6 | 0.0023 | 7 | 20 | 3.475529 | 0 | 0 | 0 | 0 | 0
2018-01-30 04:15 | 209704.6 | 120.0006 | 2 | 20 | 4.027034 | 4.889904 | 0.162764 | 0 | 0.6412047 | 0
2018-01-30 04:17 | 209824.6 | 240.0001 | 2 | 20 | 4.067129 | 4.889847 | 0.3257628 | 0 | 1.300812 | 0
2018-01-30 04:19 | 209944.6 | 360.0014 | 2 | 20 | 4.102085 | 4.889851 | 0.4887679 | 0 | 1.966776 | 0
2018-01-30 04:21 | 210064.6 | 480.0009 | 2 | 20 | 4.127561 | 4.889853 | 0.6517555 | 0 | 2.637514 | 0
2018-01-30 04:23 | 210184.6 | 600.0006 | 2 | 20 | 4.151668 | 4.889835 | 0.8147437 | 0 | 3.312187 | 0
2018-01-30 04:25 | 210304.6 | 720.0002 | 2 | 20 | 4.177335 | 4.88986 | 0.9777407 | 0 | 3.991017 | 0
2018-01-30 04:27 | 210424.6 | 840.0006 | 2 | 20 | 4.200319 | 4.842573 | 1.14065 | 0 | 4.673579 | 0
2018-01-30 04:29 | 210544.6 | 960.0009 | 2 | 20 | 4.20033 | 4.461586 | 1.295393 | 0 | 5.323545 | 0
2018-01-30 04:31 | 210664.6 | 1080.0013 | 2 | 20 | 4.200316 | 4.112379 | 1.438272 | 0 | 5.92368 | 0
2018-01-30 04:33 | 210784.6 | 1200.0009 | 2 | 20 | 4.200289 | 3.755884 | 1.569363 | 0 | 6.4743 | 0
2018-01-30 04:35 | 210904.6 | 1320.0006 | 2 | 20 | 4.200293 | 3.43355 | 1.689101 | 0 | 6.977232 | 0
2018-01-30 04:36 | 210971.6 | 1386.9236 | 2 | 20 | 4.200299 | 3.259987 | 1.751328 | 0 | 7.238602 | 0
2018-01-30 04:38 | 211091.6 | 120.0005 | 3 | 20 | 4.221599 | 3.260122 | 1.859917 | 0 | 7.695823 | 0
2018-01-30 04:40 | 211211.6 | 240.001 | 3 | 20 | 4.248487 | 3.259848 | 1.968569 | 0 | 8.155922 | 0
2018-01-30 04:42 | 211331.6 | 360.0013 | 3 | 20 | 4.280249 | 3.259983 | 2.077235 | 0 | 8.619272 | 0
2018-01-30 04:44 | 211451.6 | 480.0002 | 3 | 20 | 4.314145 | 3.259821 | 2.185894 | 0 | 9.086189 | 0
2018-01-30 04:46 | 211571.6 | 600.0013 | 3 | 20 | 4.349883 | 3.260132 | 2.294566 | 0 | 9.556937 | 0
2018-01-30 04:48 | 211691.6 | 720.0002 | 3 | 20 | 4.387529 | 3.259892 | 2.403218 | 0 | 10.03158 | 0
2018-01-30 04:50 | 211811.6 | 840.0014 | 3 | 20 | 4.400317 | 2.872726 | 2.507082 | 0 | 10.48839 | 0
2018-01-30 04:52 | 211931.6 | 960.0001 | 3 | 20 | 4.400257 | 2.458899 | 2.595662 | 0 | 10.87817 | 0
2018-01-30 04:54 | 212051.6 | 1080.0006 | 3 | 20 | 4.400298 | 2.125742 | 2.671923 | 0 | 11.21374 | 0
2018-01-30 04:56 | 212171.6 | 1200.0002 | 3 | 20 | 4.400296 | 1.846685 | 2.737958 | 0 | 11.50431 | 0
2018-01-30 04:58 | 212291.6 | 1320.0022 | 3 | 20 | 4.400244 | 1.607038 | 2.795448 | 0 | 11.75728 | 0
2018-01-30 05:00 | 212411.6 | 1440.001 | 3 | 20 | 4.400264 | 1.3963 | 2.84542 | 0 | 11.97717 | 0
2018-01-30 05:02 | 212531.6 | 1560.0013 | 3 | 20 | 4.400277 | 1.222659 | 2.888969 | 0 | 12.1688 | 0
2018-01-30 05:04 | 212651.6 | 1680.001 | 3 | 20 | 4.400263 | 1.076317 | 2.927207 | 0 | 12.33706 | 0
2018-01-30 05:06 | 212771.6 | 1800.0006 | 3 | 20 | 4.400221 | 0.9538069 | 2.961004 | 0 | 12.48577 | 0
2018-01-30 05:08 | 212891.6 | 1920.0009 | 3 | 20 | 4.400235 | 0.8451204 | 2.990961 | 0 | 12.61759 | 0
2018-01-30 05:10 | 213011.6 | 2040.0013 | 3 | 20 | 4.40019 | 0.7487574 | 3.017473 | 0 | 12.73425 | 0
2018-01-30 05:12 | 213131.6 | 2160.0002 | 3 | 20 | 4.40026 | 0.6701145 | 3.041084 | 0 | 12.83814 | 0
2018-01-30 05:14 | 213251.6 | 2280.0014 | 3 | 20 | 4.400157 | 0.6017914 | 3.06225 | 0 | 12.93128 | 0
2018-01-30 05:16 | 213371.6 | 2400.0003 | 3 | 20 | 4.400231 | 0.543642 | 3.081325 | 0 | 13.01521 | 0
2018-01-30 05:18 | 213491.6 | 2520.0014 | 3 | 20 | 4.400187 | 0.4885683 | 3.098512 | 0 | 13.09084 | 0
2018-01-30 05:20 | 213611.6 | 2640.0009 | 3 | 20 | 4.400156 | 0.4418716 | 3.114007 | 0 | 13.15902 | 0
2018-01-30 05:22 | 213731.6 | 2760.0006 | 3 | 20 | 4.400187 | 0.4020796 | 3.128066 | 0 | 13.22088 | 0
2018-01-30 05:24 | 213851.6 | 2880.0009 | 3 | 20 | 4.400184 | 0.3681965 | 3.140893 | 0 | 13.27732 | 0
2018-01-30 05:26 | 213971.6 | 3000.0014 | 3 | 20 | 4.40018 | 0.3362179 | 3.152628 | 0 | 13.32896 | 0
2018-01-30 05:28 | 214091.6 | 3120.0018 | 3 | 20 | 4.400158 | 0.3061762 | 3.163324 | 0 | 13.37602 | 0
2018-01-30 05:30 | 214211.6 | 3240.0016 | 3 | 20 | 4.40019 | 0.2820425 | 3.173123 | 0 | 13.41914 | 0
2018-01-30 05:32 | 214331.6 | 3360.0009 | 3 | 20 | 4.400157 | 0.2601538 | 3.182151 | 0 | 13.45886 | 0
2018-01-30 05:34 | 214451.6 | 3480.0005 | 3 | 20 | 4.40014 | 0.2404785 | 3.190504 | 0 | 13.49562 | 0
2018-01-30 05:36 | 214571.6 | 3600.0009 | 3 | 20 | 4.400162 | 0.222147 | 3.198213 | 0 | 13.52954 | 0
2018-01-30 05:38 | 214691.6 | 3720.0013 | 3 | 20 | 4.400167 | 0.2052832 | 3.205321 | 0 | 13.56082 | 0
2018-01-30 05:40 | 214811.6 | 3840.0003 | 3 | 20 | 4.400108 | 0.1901045 | 3.211913 | 0 | 13.58982 | 0
2018-01-30 05:42 | 214931.6 | 3960.0005 | 3 | 20 | 4.40017 | 0.1783876 | 3.218055 | 0 | 13.61685 | 0
2018-01-30 05:44 | 215051.6 | 4080.0003 | 3 | 20 | 4.400167 | 0.1665554 | 3.22379 | 0 | 13.64208 | 0
2018-01-30 05:46 | 215171.6 | 4200.0005 | 3 | 20 | 4.400116 | 0.1536102 | 3.229118 | 0 | 13.66553 | 0
2018-01-30 05:48 | 215291.6 | 4320.0018 | 3 | 20 | 4.400105 | 0.1436481 | 3.234087 | 0 | 13.68739 | 0
2018-01-30 05:50 | 215411.6 | 4440.0013 | 3 | 20 | 4.400121 | 0.1350908 | 3.238743 | 0 | 13.70788 | 0
2018-01-30 05:52 | 215531.6 | 4560.0002 | 3 | 20 | 4.400125 | 0.1273127 | 3.243121 | 0 | 13.72714 | 0
2018-01-30 05:54 | 215651.6 | 4680.0014 | 3 | 20 | 4.400156 | 0.1188335 | 3.247231 | 0 | 13.74523 | 0
2018-01-30 05:56 | 215771.6 | 4800.0003 | 3 | 20 | 4.400105 | 0.1110468 | 3.251063 | 0 | 13.76209 | 0
2018-01-30 05:58 | 215891.6 | 4920.0022 | 3 | 20 | 4.400165 | 0.1055861 | 3.254675 | 0 | 13.77798 | 0
2018-01-30 06:00 | 216011.6 | 5040.0009 | 3 | 20 | 4.400098 | 0.09916496 | 3.258086 | 0 | 13.79299 | 0
2018-01-30 06:02 | 216131.6 | 5160.0013 | 3 | 20 | 4.400124 | 0.09379387 | 3.261309 | 0 | 13.80717 | 0
2018-01-30 06:04 | 216251.6 | 5280.0019 | 3 | 20 | 4.400118 | 0.08797073 | 3.26433 | 0 | 13.82046 | 0
2018-01-30 06:06 | 216371.6 | 5400.0023 | 3 | 20 | 4.4001 | 0.08301353 | 3.267182 | 0 | 13.83301 | 0
2018-01-30 06:07 | 216415.7 | 5444.1098 | 3 | 20 | 4.400105 | 0.0814991 | 3.268191 | 0 | 13.83745 | 0
2018-01-30 06:09 | 216535.7 | 120.0007 | 4 | 20 | 4.394386 | 0 | 3.268191 | 0 | 13.83745 | 0
2018-01-30 06:11 | 216655.7 | 240.0002 | 4 | 20 | 4.393642 | 0 | 3.268191 | 0 | 13.83745 | 0
2018-01-30 06:12 | 216715.7 | 300.0029 | 4 | 20 | 4.393392 | 0 | 3.268191 | 0 | 13.83745 | 0
2018-01-30 06:14 | 216835.8 | 120.0007 | 5 | 20 | 4.100739 | -3.259902 | 3.268191 | 0.1084954 | 13.83745 | 0.448834
2018-01-30 06:16 | 216955.8 | 240.0012 | 5 | 20 | 4.060271 | -3.259895 | 3.268191 | 0.2171586 | 13.83745 | 0.8921992
2018-01-30 06:18 | 217075.8 | 360.0007 | 5 | 20 | 4.021365 | -3.260118 | 3.268191 | 0.3258198 | 13.83745 | 1.331272
2018-01-30 06:20 | 217195.8 | 480.0012 | 5 | 20 | 3.981556 | -3.260167 | 3.268191 | 0.4344793 | 13.83745 | 1.766082
2018-01-30 06:22 | 217315.8 | 600.0023 | 5 | 20 | 3.940744 | -3.260147 | 3.268191 | 0.5431378 | 13.83745 | 2.196485
2018-01-30 06:24 | 217435.8 | 720.002 | 5 | 20 | 3.901971 | -3.260191 | 3.268191 | 0.6518025 | 13.83745 | 2.622584
2018-01-30 06:26 | 217555.8 | 840.0007 | 5 | 20 | 3.864646 | -3.260114 | 3.268191 | 0.7604648 | 13.83745 | 3.044533
2018-01-30 06:28 | 217675.8 | 960.0012 | 5 | 20 | 3.829042 | -3.259944 | 3.268191 | 0.8691246 | 13.83745 | 3.462531
2018-01-30 06:30 | 217795.8 | 1080.0023 | 5 | 20 | 3.792626 | -3.260144 | 3.268191 | 0.9777895 | 13.83745 | 3.876649
2018-01-30 06:32 | 217915.8 | 1200.0012 | 5 | 20 | 3.757749 | -3.259829 | 3.268191 | 1.086451 | 13.83745 | 4.286832
2018-01-30 06:34 | 218035.8 | 1320.0008 | 5 | 20 | 3.726296 | -3.259977 | 3.268191 | 1.195112 | 13.83745 | 4.693409
2018-01-30 06:36 | 218155.8 | 1440.0012 | 5 | 20 | 3.697933 | -3.26012 | 3.268191 | 1.303771 | 13.83745 | 5.096736
2018-01-30 06:38 | 218275.8 | 1560.0007 | 5 | 20 | 3.670864 | -3.260122 | 3.268191 | 1.412432 | 13.83745 | 5.497083
2018-01-30 06:40 | 218395.8 | 1680.0012 | 5 | 20 | 3.644146 | -3.260149 | 3.268191 | 1.52109 | 13.83745 | 5.894481
2018-01-30 06:42 | 218515.8 | 1800.0016 | 5 | 20 | 3.620514 | -3.260067 | 3.268191 | 1.629754 | 13.83745 | 6.28916
2018-01-30 06:44 | 218635.8 | 1920.002 | 5 | 20 | 3.599195 | -3.260165 | 3.268191 | 1.738422 | 13.83745 | 6.681414
2018-01-30 06:46 | 218755.8 | 2040.0007 | 5 | 20 | 3.580114 | -3.260069 | 3.268191 | 1.847082 | 13.83745 | 7.071455
2018-01-30 06:48 | 218875.8 | 2160.0006 | 5 | 20 | 3.561121 | -3.260124 | 3.268191 | 1.955751 | 13.83745 | 7.459481
2018-01-30 06:50 | 218995.8 | 2280.0023 | 5 | 20 | 3.543522 | -3.260151 | 3.268191 | 2.064408 | 13.83745 | 7.845432
2018-01-30 06:52 | 219115.8 | 2400.0005 | 5 | 20 | 3.528327 | -3.260158 | 3.268191 | 2.173077 | 13.83745 | 8.229664
2018-01-30 06:54 | 219235.8 | 2520.0023 | 5 | 20 | 3.514619 | -3.260118 | 3.268191 | 2.281737 | 13.83745 | 8.612292
2018-01-30 06:56 | 219355.8 | 2640.0004 | 5 | 20 | 3.50054 | -3.260132 | 3.268191 | 2.3904 | 13.83745 | 8.993451
2018-01-30 06:58 | 219475.8 | 2760.0023 | 5 | 20 | 3.484172 | -3.260114 | 3.268191 | 2.499062 | 13.83745 | 9.372944
2018-01-30 07:00 | 219595.8 | 2880.002 | 5 | 20 | 3.467398 | -3.260129 | 3.268191 | 2.607725 | 13.83745 | 9.750645
2018-01-30 07:02 | 219715.8 | 3000.0007 | 5 | 20 | 3.44774 | -3.260098 | 3.268191 | 2.716386 | 13.83745 | 10.12638
2018-01-30 07:04 | 219835.8 | 3120.0012 | 5 | 20 | 3.421921 | -3.260176 | 3.268191 | 2.825047 | 13.83745 | 10.49972
2018-01-30 07:06 | 219955.8 | 3240.0007 | 5 | 20 | 3.379764 | -3.260185 | 3.268191 | 2.933702 | 13.83745 | 10.86944
2018-01-30 07:08 | 220075.8 | 3360.002 | 5 | 20 | 3.309977 | -3.26014 | 3.268191 | 3.042369 | 13.83745 | 11.23323
2018-01-30 07:10 | 220195.8 | 3480.0014 | 5 | 20 | 3.173684 | -3.260069 | 3.268191 | 3.151027 | 13.83745 | 11.5865
2018-01-30 07:11 | 220262.4 | 3546.6414 | 5 | 20 | 2.999988 | -3.260069 | 3.268191 | 3.211379 | 13.83745 | 11.77353
2018-01-30 07:13 | 220382.5 | 120.0015 | 6 | 20 | 3.451958 | 0 | 3.268191 | 3.211379 | 13.83745 | 11.77353
2018-01-30 07:15 | 220502.5 | 240.0001 | 6 | 20 | 3.472397 | 0 | 3.268191 | 3.211379 | 13.83745 | 11.77353
2018-01-30 07:16 | 220562.5 | 300.003 | 6 | 20 | 3.47663 | 0 | 3.268191 | 3.211379 | 13.83745 | 11.77353
2018-01-30 07:16 | 220562.5 | 0.0023 | 7 | 21 | 3.476545 | 0 | 0 | 0 | 0 | 0
2018-01-30 07:18 | 220682.6 | 120.0015 | 2 | 21 | 4.029157 | 4.890194 | 0.162801 | 0 | 0.6418507 | 0
2018-01-30 07:20 | 220802.6 | 240.001 | 2 | 21 | 4.068331 | 4.88991 | 0.3257989 | 0 | 1.301716 | 0
2018-01-30 07:22 | 220922.6 | 360.0015 | 2 | 21 | 4.102791 | 4.890167 | 0.4887951 | 0 | 1.967773 | 0
2018-01-30 07:24 | 221042.6 | 480.0003 | 2 | 21 | 4.13074 | 4.890108 | 0.6517891 | 0 | 2.63882 | 0
2018-01-30 07:26 | 221162.6 | 600.0007 | 2 | 21 | 4.155164 | 4.890181 | 0.8147678 | 0 | 3.314082 | 0
2018-01-30 07:28 | 221282.6 | 720.001 | 2 | 21 | 4.17907 | 4.89011 | 0.9777836 | 0 | 3.993375 | 0
2018-01-30 07:30 | 221402.6 | 840.0008 | 2 | 21 | 4.20029 | 4.827221 | 1.140628 | 0 | 4.675865 | 0
2018-01-30 07:32 | 221522.6 | 960.0003 | 2 | 21 | 4.200301 | 4.436859 | 1.294897 | 0 | 5.323841 | 0
2018-01-30 07:34 | 221642.6 | 1080.0015 | 2 | 21 | 4.200274 | 4.057987 | 1.436343 | 0 | 5.917954 | 0
2018-01-30 07:36 | 221762.6 | 1200.0002 | 2 | 21 | 4.200293 | 3.732815 | 1.566113 | 0 | 6.463028 | 0
2018-01-30 07:38 | 221882.6 | 1320.0007 | 2 | 21 | 4.200281 | 3.424738 | 1.685367 | 0 | 6.963928 | 0
2018-01-30 07:39 | 221949.9 | 1387.2701 | 2 | 21 | 4.200304 | 3.259989 | 1.747823 | 0 | 7.226263 | 0
2018-01-30 07:41 | 222069.9 | 120.0005 | 3 | 21 | 4.221786 | 3.259895 | 1.856439 | 0 | 7.683591 | 0
2018-01-30 07:43 | 222189.9 | 240.0001 | 3 | 21 | 4.250017 | 3.25984 | 1.9651 | 0 | 8.14383 | 0
2018-01-30 07:45 | 222309.9 | 360.0013 | 3 | 21 | 4.280553 | 3.259874 | 2.073771 | 0 | 8.607322 | 0
2018-01-30 07:47 | 222429.9 | 480.0009 | 3 | 21 | 4.31337 | 3.259922 | 2.182431 | 0 | 9.074216 | 0
2018-01-30 07:49 | 222549.9 | 600.0006 | 3 | 21 | 4.348374 | 3.259865 | 2.291079 | 0 | 9.544724 | 0
2018-01-30 07:51 | 222669.9 | 720.0009 | 3 | 21 | 4.387482 | 3.259819 | 2.399752 | 0 | 10.01936 | 0
2018-01-30 07:53 | 222789.9 | 840.0013 | 3 | 21 | 4.40032 | 2.872383 | 2.503486 | 0 | 10.47561 | 0
2018-01-30 07:55 | 222909.9 | 960.001 | 3 | 21 | 4.400295 | 2.47209 | 2.592321 | 0 | 10.8665 | 0
2018-01-30 07:57 | 223029.9 | 1080.0022 | 3 | 21 | 4.400278 | 2.1408 | 2.669028 | 0 | 11.20403 | 0
2018-01-30 07:59 | 223149.9 | 1200.001 | 3 | 21 | 4.400304 | 1.854249 | 2.735487 | 0 | 11.49647 | 0
2018-01-30 08:01 | 223269.9 | 1320.0005 | 3 | 21 | 4.400254 | 1.601466 | 2.792939 | 0 | 11.74928 | 0
2018-01-30 08:03 | 223389.9 | 1440.001 | 3 | 21 | 4.400281 | 1.397688 | 2.842808 | 0 | 11.96872 | 0
2018-01-30 08:05 | 223509.9 | 1560.0014 | 3 | 21 | 4.400219 | 1.225329 | 2.886456 | 0 | 12.16078 | 0
2018-01-30 08:07 | 223629.9 | 1680.001 | 3 | 21 | 4.400235 | 1.082 | 2.92486 | 0 | 12.32977 | 0
2018-01-30 08:09 | 223749.9 | 1800.0013 | 3 | 21 | 4.40027 | 0.9536047 | 2.958743 | 0 | 12.47886 | 0
2018-01-30 08:11 | 223869.9 | 1920.001 | 3 | 21 | 4.40026 | 0.8441076 | 2.988624 | 0 | 12.61034 | 0
2018-01-30 08:13 | 223989.9 | 2040.0007 | 3 | 21 | 4.400208 | 0.7516766 | 3.015167 | 0 | 12.72714 | 0
2018-01-30 08:15 | 224109.9 | 2160.0001 | 3 | 21 | 4.400213 | 0.6735592 | 3.03888 | 0 | 12.83148 | 0
2018-01-30 08:17 | 224229.9 | 2280.0022 | 3 | 21 | 4.400221 | 0.6054163 | 3.060171 | 0 | 12.92517 | 0
2018-01-30 08:19 | 224349.9 | 2400.0001 | 3 | 21 | 4.400161 | 0.5417995 | 3.079276 | 0 | 13.00923 | 0
2018-01-30 08:21 | 224469.9 | 2520.0005 | 3 | 21 | 4.400226 | 0.490407 | 3.09646 | 0 | 13.08484 | 0
2018-01-30 08:23 | 224589.9 | 2640.0001 | 3 | 21 | 4.400194 | 0.4451036 | 3.112019 | 0 | 13.15331 | 0
2018-01-30 08:25 | 224709.9 | 2760.0006 | 3 | 21 | 4.400169 | 0.4057817 | 3.126185 | 0 | 13.21564 | 0
2018-01-30 08:27 | 224829.9 | 2880.0001 | 3 | 21 | 4.40018 | 0.3694057 | 3.139103 | 0 | 13.27248 | 0
2018-01-30 08:29 | 224949.9 | 3000.0006 | 3 | 21 | 4.400202 | 0.3371077 | 3.150855 | 0 | 13.32419 | 0
2018-01-30 08:31 | 225069.9 | 3120.0001 | 3 | 21 | 4.400198 | 0.3093777 | 3.161607 | 0 | 13.3715 | 0
2018-01-30 08:33 | 225189.9 | 3240.0013 | 3 | 21 | 4.400166 | 0.2848082 | 3.171489 | 0 | 13.41499 | 0
2018-01-30 08:35 | 225309.9 | 3360.001 | 3 | 21 | 4.400167 | 0.2626276 | 3.180607 | 0 | 13.45511 | 0
2018-01-30 08:37 | 225429.9 | 3480.0013 | 3 | 21 | 4.400157 | 0.2407007 | 3.188988 | 0 | 13.49199 | 0
2018-01-30 08:39 | 225549.9 | 3600.001 | 3 | 21 | 4.400111 | 0.2216854 | 3.196704 | 0 | 13.52593 | 0
2018-01-30 08:41 | 225669.9 | 3720.0014 | 3 | 21 | 4.400126 | 0.206315 | 3.20385 | 0 | 13.55738 | 0
2018-01-30 08:43 | 225789.9 | 3840.0001 | 3 | 21 | 4.400091 | 0.1915388 | 3.210494 | 0 | 13.58661 | 0
2018-01-30 08:45 | 225909.9 | 3960.0014 | 3 | 21 | 4.400165 | 0.1783428 | 3.216677 | 0 | 13.61382 | 0
2018-01-30 08:47 | 226029.9 | 4080.0001 | 3 | 21 | 4.400126 | 0.165432 | 3.222401 | 0 | 13.63901 | 0
2018-01-30 08:49 | 226149.9 | 4200.0014 | 3 | 21 | 4.400116 | 0.1543159 | 3.227734 | 0 | 13.66247 | 0
2018-01-30 08:51 | 226269.9 | 4320.0001 | 3 | 21 | 4.400179 | 0.1457758 | 3.232718 | 0 | 13.6844 | 0
2018-01-30 08:52 | 226316.7 | 4366.8007 | 3 | 21 | 4.400117 | 0.1414919 | 3.23458 | 0 | 13.6926 | 0
2018-01-30 10:31 | 232271.1 | 10321.26 | 3 | 21 | -1.064236 | 0 | 0 | 0 | 0 | 0
2018-01-31 16:48 | 341254.1 | 119304.2 | 3 | 21 | -0.0001273155 | 0 | 0 | 0 | 0 | 0
2018-01-31 16:48 | 341257.1 | 119307.3 | 3 | 21 | 0.01062775 | 0.04999995 | 4.160046e-05 | 0 | 4.46698e-07 | 0
2018-01-31 16:48 | 341260.2 | 119310.3 | 3 | 21 | 0.1109962 | 0.4999993 | 0.0004581926 | 0 | 4.66991e-05 | 0
2018-01-31 16:48 | 341263.2 | 119313.3 | 3 | 21 | 0.2420249 | 1.000175 | 0.001297113 | 0 | 0.000248597 | 0
2018-01-31 16:48 | 341266.2 | 119316.4 | 3 | 21 | 0.4486723 | 2.49986 | 0.003383023 | 0 | 0.00119957 | 0
2018-01-31 16:48 | 341269.2 | 119319.4 | 3 | 21 | 0.6671376 | 5.0001 | 0.007558328 | 0 | 0.004014274 | 0
2018-01-31 16:48 | 341273.3 | 119323.4 | 3 | 21 | 1.106004 | 10.00002 | 0.0186858 | 0 | 0.01635343 | 0
2018-01-31 16:51 | 341475.9 | 119526 | 3 | 21 | -0.9462342 | 0 | 0.0186858 | 0 | 0.01635343 | 0
2018-01-31 17:35 | 344093.6 | 122143.7 | 3 | 21 | 5.001071 | 0 | 0.018686 | 0 | 0.016353 | 0
2018-01-31 17:35 | 344096.7 | 122146.8 | 3 | 21 | 4.991319 | -0.05000168 | 0.018686 | 4.165769e-05 | 0.016353 | 0.0002079261
2018-01-31 17:35 | 344099.7 | 122149.8 | 3 | 21 | 4.9057 | -0.5000025 | 0.018686 | 0.0004580902 | 0.016353 | 0.002250525
2018-01-31 17:35 | 344102.8 | 122152.9 | 3 | 21 | 4.814204 | -1.000092 | 0.018686 | 0.001298826 | 0.016353 | 0.00629745
2018-01-31 17:35 | 344105.8 | 122155.9 | 3 | 21 | 4.563798 | -2.500002 | 0.018686 | 0.003383906 | 0.016353 | 0.01580172
2018-01-31 17:35 | 344108.8 | 122158.9 | 3 | 21 | 4.195623 | -4.999939 | 0.018686 | 0.007556798 | 0.016353 | 0.03328674
2018-01-31 17:35 | 344112.8 | 122162.9 | 3 | 21 | 3.47998 | -9.999907 | 0.018686 | 0.01869055 | 0.016353 | 0.07181883
2018-01-31 18:35 | 347712.8 | 125763 | 3 | 21 | -1.105855 | 0 | 0.018686 | 0.01869055 | 0.016353 | 0.07181883
2018-01-31 19:03 | 349346 | 127396.1 | 3 | 21 | 4.372823 | 0 | 0.018686 | 0.01869055 | 0.016353 | 0.07181883
2018-01-31 19:07 | 226436.6979 | 4486.849836 | 3 | 21 | 4.400208 | 0.2568159 | 3.243041 | 0 | 13.72982 | 0
2018-01-31 19:09 | 226556.6976 | 4606.849536 | 3 | 21 | 4.400186 | 0.2151937 | 3.250855 | 0 | 13.76421 | 0
2018-01-31 19:11 | 226676.6979 | 4726.849836 | 3 | 21 | 4.400123 | 0.1850977 | 3.257522 | 0 | 13.79354 | 0
2018-01-31 19:13 | 226796.6983 | 4846.850236 | 3 | 21 | 4.400185 | 0.1620693 | 3.263315 | 0 | 13.81903 | 0
2018-01-31 19:15 | 226916.698 | 4966.849936 | 3 | 21 | 4.400185 | 0.1416922 | 3.26836 | 0 | 13.84123 | 0
2018-01-31 19:17 | 227036.6983 | 5086.850236 | 3 | 21 | 4.400175 | 0.1259737 | 3.272799 | 0 | 13.86077 | 0
2018-01-31 19:19 | 227156.6979 | 5206.849836 | 3 | 21 | 4.400124 | 0.111516 | 3.276741 | 0 | 13.87811 | 0
2018-01-31 19:21 | 227276.6992 | 5326.851136 | 3 | 21 | 4.400134 | 0.09964371 | 3.280264 | 0 | 13.89361 | 0
2018-01-31 19:23 | 227396.6987 | 5446.850636 | 3 | 21 | 4.400173 | 0.08904648 | 3.283403 | 0 | 13.90742 | 0
2018-01-31 19:25 | 227485.6581 | 5535.810036 | 3 | 21 | 4.400137 | 0.08149433 | 3.285503 | 0 | 13.91666 | 0
2018-01-31 19:27 | 227605.6963 | 120.0004 | 4 | 21 | 4.392547 | 0 | 3.285503 | 0 | 13.91666 | 0
2018-01-31 19:29 | 227725.6968 | 240.0009 | 4 | 21 | 4.391938 | 0 | 3.285503 | 0 | 13.91666 | 0
2018-01-31 19:30 | 227785.7003 | 300.0044 | 4 | 21 | 4.391745 | 0 | 3.285503 | 0 | 13.91666 | 0
2018-01-31 19:32 | 227905.8 | 120.0014 | 5 | 21 | 4.084761 | -3.260056 | 3.285503 | 0.1086552 | 13.91666 | 0.4477063
2018-01-31 19:34 | 228025.8 | 240.0019 | 5 | 21 | 4.046588 | -3.260022 | 3.285503 | 0.2173246 | 13.91666 | 0.8894665
2018-01-31 19:36 | 228145.8 | 360.0007 | 5 | 21 | 4.010244 | -3.259989 | 3.285503 | 0.3259874 | 13.91666 | 1.327212
2018-01-31 19:38 | 228265.8 | 480.0009 | 5 | 21 | 3.973856 | -3.26004 | 3.285503 | 0.4346443 | 13.91666 | 1.760972
2018-01-31 19:40 | 228385.8 | 600.0007 | 5 | 21 | 3.936773 | -3.260025 | 3.285503 | 0.5433106 | 13.91666 | 2.190787
2018-01-31 19:42 | 228505.8 | 720.0014 | 5 | 21 | 3.898424 | -3.260012 | 3.285503 | 0.6519681 | 13.91666 | 2.616465
2018-01-31 19:44 | 228625.8 | 840.0008 | 5 | 21 | 3.86201 | -3.260063 | 3.285503 | 0.7606331 | 13.91666 | 3.038091
2018-01-31 19:46 | 228745.8 | 960.0019 | 5 | 21 | 3.826967 | -3.260012 | 3.285503 | 0.8692943 | 13.91666 | 3.455827
2018-01-31 19:48 | 228865.8 | 1080.0016 | 5 | 21 | 3.792927 | -3.260009 | 3.285503 | 0.9779506 | 13.91666 | 3.869805
2018-01-31 19:50 | 228985.8 | 1200.0012 | 5 | 21 | 3.758451 | -3.259963 | 3.285503 | 1.086606 | 13.91666 | 4.28006
2018-01-31 19:52 | 229105.8 | 1320.0016 | 5 | 21 | 3.726101 | -3.259995 | 3.285503 | 1.195264 | 13.91666 | 4.686641
2018-01-31 19:54 | 229225.8 | 1440.0002 | 5 | 21 | 3.697193 | -3.260022 | 3.285503 | 1.303905 | 13.91666 | 5.08986
2018-01-31 19:56 | 229345.8 | 1560.0006 | 5 | 21 | 3.670611 | -3.260005 | 3.285503 | 1.412583 | 13.91666 | 5.490194
2018-01-31 19:58 | 229465.8 | 1680.0019 | 5 | 21 | 3.64538 | -3.260012 | 3.285503 | 1.521249 | 13.91666 | 5.887686
2018-01-31 20:00 | 229585.8 | 1800.0007 | 5 | 21 | 3.620317 | -3.259989 | 3.285503 | 1.629911 | 13.91666 | 6.28243
2018-01-31 20:02 | 229705.8 | 1920.0003 | 5 | 21 | 3.598268 | -3.259992 | 3.285503 | 1.738565 | 13.91666 | 6.674572
2018-01-31 20:04 | 229825.8 | 2040.0007 | 5 | 21 | 3.578319 | -3.259958 | 3.285503 | 1.847226 | 13.91666 | 7.064462
2018-01-31 20:06 | 229945.8 | 2160.0003 | 5 | 21 | 3.560453 | -3.259985 | 3.285503 | 1.95589 | 13.91666 | 7.452316
2018-01-31 20:08 | 230065.8 | 2280.0007 | 5 | 21 | 3.542948 | -3.259982 | 3.285503 | 2.064548 | 13.91666 | 7.838242
2018-01-31 20:10 | 230185.8 | 2400.0019 | 5 | 21 | 3.526847 | -3.259892 | 3.285503 | 2.173218 | 13.91666 | 8.222345
2018-01-31 20:12 | 230305.8 | 2520.0007 | 5 | 21 | 3.512565 | -3.259982 | 3.285503 | 2.281875 | 13.91666 | 8.604775
2018-01-31 20:14 | 230425.8 | 2640.002 | 5 | 21 | 3.49898 | -3.259985 | 3.285503 | 2.39053 | 13.91666 | 8.985686
2018-01-31 20:16 | 230545.8 | 2760.0007 | 5 | 21 | 3.484674 | -3.25994 | 3.285503 | 2.499191 | 13.91666 | 9.365129
2018-01-31 20:18 | 230665.8 | 2880.0012 | 5 | 21 | 3.467371 | -3.25993 | 3.285503 | 2.607848 | 13.91666 | 9.74285
2018-01-31 20:20 | 230785.8 | 3000.0016 | 5 | 21 | 3.448266 | -3.259913 | 3.285503 | 2.716505 | 13.91666 | 10.11859
2018-01-31 20:22 | 230905.8 | 3120.0012 | 5 | 21 | 3.423662 | -3.259998 | 3.285503 | 2.825157 | 13.91666 | 10.49199
2018-01-31 20:24 | 231025.8 | 3240.0007 | 5 | 21 | 3.388456 | -3.259974 | 3.285503 | 2.933809 | 13.91666 | 10.8622
2018-01-31 20:26 | 231145.8 | 3360.0012 | 5 | 21 | 3.329688 | -3.259923 | 3.285503 | 3.042467 | 13.91666 | 11.22751
2018-01-31 20:28 | 231265.8 | 3480.0007 | 5 | 21 | 3.218937 | -3.259927 | 3.285503 | 3.15112 | 13.91666 | 11.58394
2018-01-31 20:29 | 231365 | 3579.2223 | 5 | 21 | 2.999978 | -3.259953 | 3.285503 | 3.240965 | 13.91666 | 11.86509
2018-01-31 20:31 | 231485.1 | 120.0012 | 6 | 21 | 3.454215 | 0 | 3.285503 | 3.240965 | 13.91666 | 11.86509
2018-01-31 20:33 | 231605.1 | 240.0001 | 6 | 21 | 3.47699 | 0 | 3.285503 | 3.240965 | 13.91666 | 11.86509
2018-01-31 20:34 | 231665.1 | 300.0036 | 6 | 21 | 3.481871 | 0 | 3.285503 | 3.240965 | 13.91666 | 11.86509
2018-01-31 20:34 | 231665.1 | 0.0025 | 7 | 22 | 3.481963 | 0 | 0 | 0 | 0 | 0
2018-01-31 20:36 | 231785.2 | 120.0005 | 2 | 22 | 4.028869 | 4.890128 | 0.1623845 | 5.66e-10 | 0.6404737 | 1.969e-09
2018-01-31 20:38 | 231905.2 | 240.0003 | 2 | 22 | 4.068565 | 4.890088 | 0.3253852 | 5.66e-10 | 1.300317 | 1.969e-09
2018-01-31 20:40 | 232025.2 | 360.0015 | 2 | 22 | 4.103899 | 4.890113 | 0.4883842 | 5.66e-10 | 1.966528 | 1.969e-09
2018-01-31 20:42 | 232145.2 | 480.0011 | 2 | 22 | 4.130465 | 4.890126 | 0.6513755 | 5.66e-10 | 2.637656 | 1.969e-09
2018-01-31 20:44 | 232265.2 | 600.0015 | 2 | 22 | 4.155732 | 4.890162 | 0.8143693 | 5.66e-10 | 3.312916 | 1.969e-09
2018-01-31 20:46 | 232385.2 | 720.0003 | 2 | 22 | 4.181107 | 4.890109 | 0.9773621 | 5.66e-10 | 3.99235 | 1.969e-09
2018-01-31 20:48 | 232505.2 | 840.0014 | 2 | 22 | 4.2003 | 4.766072 | 1.139797 | 5.66e-10 | 4.673462 | 1.969e-09
2018-01-31 20:50 | 232625.2 | 960.0003 | 2 | 22 | 4.20027 | 4.392646 | 1.292288 | 5.66e-10 | 5.313969 | 1.969e-09
2018-01-31 20:52 | 232745.2 | 1080.0007 | 2 | 22 | 4.200287 | 4.042756 | 1.432848 | 5.66e-10 | 5.90436 | 1.969e-09
2018-01-31 20:54 | 232865.2 | 1200.0012 | 2 | 22 | 4.200309 | 3.700561 | 1.561764 | 5.66e-10 | 6.445844 | 1.969e-09
2018-01-31 20:56 | 232985.2 | 1320.0015 | 2 | 22 | 4.200298 | 3.394485 | 1.679938 | 5.66e-10 | 6.942211 | 1.969e-09
2018-01-31 20:57 | 233038.5 | 1373.3128 | 2 | 22 | 4.200278 | 3.259999 | 1.729198 | 5.66e-10 | 7.149115 | 1.969e-09
2018-01-31 20:59 | 233158.5 | 120.0007 | 3 | 22 | 4.220907 | 3.259881 | 1.837467 | 1.176e-09 | 7.60487 | 4.535e-09
2018-01-31 21:01 | 233278.5 | 240.0002 | 3 | 22 | 4.247856 | 3.259868 | 1.946126 | 1.176e-09 | 8.064934 | 4.535e-09
2018-01-31 21:03 | 233398.5 | 360.0007 | 3 | 22 | 4.279613 | 3.259852 | 2.05478 | 1.176e-09 | 8.528175 | 4.535e-09
2018-01-31 21:05 | 233518.5 | 480.0002 | 3 | 22 | 4.313084 | 3.259902 | 2.163439 | 1.176e-09 | 8.994997 | 4.535e-09
2018-01-31 21:07 | 233638.5 | 600.0007 | 3 | 22 | 4.348734 | 3.25986 | 2.272096 | 1.176e-09 | 9.465562 | 4.535e-09
2018-01-31 21:09 | 233758.5 | 720.0002 | 3 | 22 | 4.386762 | 3.259862 | 2.380753 | 1.176e-09 | 9.940118 | 4.535e-09
2018-01-31 21:11 | 233878.5 | 840.0016 | 3 | 22 | 4.400311 | 2.876943 | 2.484775 | 1.176e-09 | 10.3976 | 4.535e-09
2018-01-31 21:13 | 233998.5 | 960.0011 | 3 | 22 | 4.400291 | 2.469619 | 2.573595 | 1.176e-09 | 10.78843 | 4.535e-09
2018-01-31 21:15 | 234118.5 | 1080.0007 | 3 | 22 | 4.400282 | 2.13494 | 2.65017 | 1.176e-09 | 11.12539 | 4.535e-09
2018-01-31 21:17 | 234238.5 | 1200.0002 | 3 | 22 | 4.400272 | 1.854063 | 2.716503 | 1.176e-09 | 11.41727 | 4.535e-09
2018-01-31 21:19 | 234358.5 | 1320.0022 | 3 | 22 | 4.400283 | 1.611221 | 2.774151 | 1.176e-09 | 11.67094 | 4.535e-09
2018-01-31 21:21 | 234478.5 | 1440.001 | 3 | 22 | 4.40026 | 1.397372 | 2.824164 | 1.176e-09 | 11.89101 | 4.535e-09
2018-01-31 21:23 | 234598.5 | 1560.0014 | 3 | 22 | 4.400238 | 1.222579 | 2.867747 | 1.176e-09 | 12.08278 | 4.535e-09
2018-01-31 21:25 | 234718.5 | 1680.001 | 3 | 22 | 4.40025 | 1.076535 | 2.905999 | 1.176e-09 | 12.2511 | 4.535e-09
2018-01-31 21:27 | 234838.5 | 1800.0006 | 3 | 22 | 4.400245 | 0.9519501 | 2.939753 | 1.176e-09 | 12.39963 | 4.535e-09
2018-01-31 21:29 | 234958.5 | 1920.0001 | 3 | 22 | 4.400224 | 0.8406868 | 2.969598 | 1.176e-09 | 12.53095 | 4.535e-09
2018-01-31 21:31 | 235078.5 | 2040.0006 | 3 | 22 | 4.400198 | 0.7451935 | 2.995967 | 1.176e-09 | 12.64698 | 4.535e-09
2018-01-31 21:33 | 235198.5 | 2160.0001 | 3 | 22 | 4.400217 | 0.6655369 | 3.019444 | 1.176e-09 | 12.75028 | 4.535e-09
2018-01-31 21:35 | 235318.5 | 2280.0021 | 3 | 22 | 4.400225 | 0.5976067 | 3.040456 | 1.176e-09 | 12.84274 | 4.535e-09
2018-01-31 21:37 | 235438.5 | 2400.001 | 3 | 22 | 4.400158 | 0.5363426 | 3.059337 | 1.176e-09 | 12.92582 | 4.535e-09
2018-01-31 21:39 | 235558.5 | 2520.0014 | 3 | 22 | 4.40018 | 0.4811754 | 3.076287 | 1.176e-09 | 13.00041 | 4.535e-09
2018-01-31 21:41 | 235678.5 | 2640.0002 | 3 | 22 | 4.400221 | 0.435955 | 3.091547 | 1.176e-09 | 13.06756 | 4.535e-09
2018-01-31 21:43 | 235798.5 | 2760.0013 | 3 | 22 | 4.400166 | 0.3951454 | 3.105366 | 1.176e-09 | 13.12836 | 4.535e-09
2018-01-31 21:45 | 235918.5 | 2880.001 | 3 | 22 | 4.400167 | 0.3598394 | 3.117938 | 1.176e-09 | 13.18368 | 4.535e-09
2018-01-31 21:47 | 236038.5 | 3000.0006 | 3 | 22 | 4.400182 | 0.3269701 | 3.129384 | 1.176e-09 | 13.23404 | 4.535e-09
2018-01-31 21:49 | 236158.5 | 3120.001 | 3 | 22 | 4.400184 | 0.2971363 | 3.13977 | 1.176e-09 | 13.27974 | 4.535e-09
2018-01-31 21:51 | 236278.5 | 3240.0022 | 3 | 22 | 4.400195 | 0.2726774 | 3.149253 | 1.176e-09 | 13.32147 | 4.535e-09
2018-01-31 21:53 | 236398.5 | 3360.0002 | 3 | 22 | 4.400122 | 0.2492504 | 3.15794 | 1.176e-09 | 13.3597 | 4.535e-09
2018-01-31 21:55 | 236518.5 | 3480.0013 | 3 | 22 | 4.400142 | 0.2294807 | 3.165937 | 1.176e-09 | 13.39488 | 4.535e-09
2018-01-31 21:57 | 236638.5 | 3600.0002 | 3 | 22 | 4.400164 | 0.2102575 | 3.173261 | 1.176e-09 | 13.42711 | 4.535e-09
2018-01-31 21:59 | 236758.5 | 3720.0006 | 3 | 22 | 4.400166 | 0.193696 | 3.179986 | 1.176e-09 | 13.4567 | 4.535e-09
2018-01-31 22:01 | 236878.5 | 3840.0002 | 3 | 22 | 4.400106 | 0.177949 | 3.186179 | 1.176e-09 | 13.48395 | 4.535e-09
2018-01-31 22:03 | 236998.5 | 3960.0013 | 3 | 22 | 4.400156 | 0.165678 | 3.191908 | 1.176e-09 | 13.50916 | 4.535e-09
2018-01-31 22:05 | 237118.5 | 4080.0018 | 3 | 22 | 4.400169 | 0.153142 | 3.197211 | 1.176e-09 | 13.53249 | 4.535e-09
2018-01-31 22:07 | 237238.5 | 4200.0013 | 3 | 22 | 4.400195 | 0.1416731 | 3.202097 | 1.176e-09 | 13.55399 | 4.535e-09
2018-01-31 22:09 | 237358.5 | 4320.001 | 3 | 22 | 4.400134 | 0.1303558 | 3.206605 | 1.176e-09 | 13.57383 | 4.535e-09
2018-01-31 22:11 | 237478.5 | 4440.0022 | 3 | 22 | 4.400073 | 0.1205015 | 3.210786 | 1.176e-09 | 13.59223 | 4.535e-09
2018-01-31 22:13 | 237598.5 | 4560.001 | 3 | 22 | 4.400118 | 0.1127329 | 3.214679 | 1.176e-09 | 13.60936 | 4.535e-09
2018-01-31 22:15 | 237718.5 | 4680.0013 | 3 | 22 | 4.400178 | 0.1044626 | 3.218296 | 1.176e-09 | 13.62527 | 4.535e-09
2018-01-31 22:17 | 237838.5 | 4800.0002 | 3 | 22 | 4.400097 | 0.09585094 | 3.221637 | 1.176e-09 | 13.63997 | 4.535e-09
2018-01-31 22:19 | 237958.5 | 4920.0006 | 3 | 22 | 4.400082 | 0.08942223 | 3.224737 | 1.176e-09 | 13.65361 | 4.535e-09
2018-01-31 22:21 | 238078.5 | 5040.0002 | 3 | 22 | 4.40014 | 0.08440304 | 3.227635 | 1.176e-09 | 13.66636 | 4.535e-09
2018-01-31 22:22 | 238133.3 | 5094.8618 | 3 | 22 | 4.400128 | 0.08149815 | 3.228897 | 1.176e-09 | 13.67191 | 4.535e-09
2018-01-31 22:24 | 238253.4 | 120.0015 | 4 | 22 | 4.392671 | 0 | 3.228897 | 1.176e-09 | 13.67191 | 4.535e-09
2018-01-31 22:26 | 238373.4 | 240.0002 | 4 | 22 | 4.391711 | 0 | 3.228897 | 1.176e-09 | 13.67191 | 4.535e-09
2018-01-31 22:27 | 238433.4 | 300.0022 | 4 | 22 | 4.391399 | 0 | 3.228897 | 1.176e-09 | 13.67191 | 4.535e-09
2018-01-31 22:29 | 238553.5 | 120.0014 | 5 | 22 | 4.098976 | -3.259994 | 3.228897 | 0.1086559 | 13.67191 | 0.4491887
2018-01-31 22:31 | 238673.5 | 240.001 | 5 | 22 | 4.059403 | -3.25998 | 3.228897 | 0.2173217 | 13.67191 | 0.8924359
2018-01-31 22:33 | 238793.5 | 360.0013 | 5 | 22 | 4.018706 | -3.260078 | 3.228897 | 0.3259838 | 13.67191 | 1.331343
2018-01-31 22:35 | 238913.5 | 480.001 | 5 | 22 | 3.979284 | -3.26006 | 3.228897 | 0.434637 | 13.67191 | 1.765833
2018-01-31 22:37 | 239033.5 | 600.0005 | 5 | 22 | 3.940683 | -3.259996 | 3.228897 | 0.5433001 | 13.67191 | 2.196129
2018-01-31 22:39 | 239153.5 | 720.0001 | 5 | 22 | 3.903255 | -3.260002 | 3.228897 | 0.6519726 | 13.67191 | 2.622339
2018-01-31 22:41 | 239273.5 | 840.0013 | 5 | 22 | 3.865514 | -3.260042 | 3.228897 | 0.7606436 | 13.67191 | 3.044464
2018-01-31 22:43 | 239393.5 | 960.001 | 5 | 22 | 3.828155 | -3.259982 | 3.228897 | 0.8692931 | 13.67191 | 3.462391
2018-01-31 22:45 | 239513.5 | 1080.0013 | 5 | 22 | 3.79285 | -3.260018 | 3.228897 | 0.9779716 | 13.67191 | 3.876498
2018-01-31 22:47 | 239633.5 | 1200.0011 | 5 | 22 | 3.759354 | -3.259987 | 3.228897 | 1.086638 | 13.67191 | 4.286806
2018-01-31 22:49 | 239753.5 | 1320.0006 | 5 | 22 | 3.728115 | -3.260054 | 3.228897 | 1.195297 | 13.67191 | 4.693576
2018-01-31 22:51 | 239873.5 | 1440.001 | 5 | 22 | 3.697675 | -3.260023 | 3.228897 | 1.303947 | 13.67191 | 5.096978
2018-01-31 22:53 | 239993.5 | 1560.0015 | 5 | 22 | 3.670012 | -3.259976 | 3.228897 | 1.412611 | 13.67191 | 5.497251
2018-01-31 22:55 | 240113.5 | 1680.001 | 5 | 22 | 3.644841 | -3.26 | 3.228897 | 1.521278 | 13.67191 | 5.894675
2018-01-31 22:57 | 240233.5 | 1800.0014 | 5 | 22 | 3.621871 | -3.260032 | 3.228897 | 1.629939 | 13.67191 | 6.289468
2018-01-31 22:59 | 240353.5 | 1920.001 | 5 | 22 | 3.599618 | -3.26001 | 3.228897 | 1.738601 | 13.67191 | 6.681816
2018-01-31 23:01 | 240473.5 | 2040.0014 | 5 | 22 | 3.578436 | -3.259985 | 3.228897 | 1.84726 | 13.67191 | 7.071763
2018-01-31 23:03 | 240593.5 | 2160.001 | 5 | 22 | 3.560101 | -3.260012 | 3.228897 | 1.955932 | 13.67191 | 7.459626
2018-01-31 23:05 | 240713.5 | 2280.0014 | 5 | 22 | 3.543805 | -3.259983 | 3.228897 | 2.064586 | 13.67191 | 7.845535
2018-01-31 23:07 | 240833.5 | 2400.0004 | 5 | 22 | 3.528684 | -3.259974 | 3.228897 | 2.173257 | 13.67191 | 8.22982
2018-01-31 23:09 | 240953.5 | 2520.0007 | 5 | 22 | 3.513057 | -3.259998 | 3.228897 | 2.281915 | 13.67191 | 8.612398
2018-01-31 23:11 | 241073.5 | 2640.0002 | 5 | 22 | 3.498544 | -3.260002 | 3.228897 | 2.39058 | 13.67191 | 8.993341
2018-01-31 23:13 | 241193.5 | 2760.0006 | 5 | 22 | 3.484038 | -3.259989 | 3.228897 | 2.499245 | 13.67191 | 9.372729
2018-01-31 23:15 | 241313.5 | 2880.0002 | 5 | 22 | 3.46865 | -3.259936 | 3.228897 | 2.607906 | 13.67191 | 9.750496
2018-01-31 23:17 | 241433.5 | 3000.0005 | 5 | 22 | 3.449071 | -3.26001 | 3.228897 | 2.716568 | 13.67191 | 10.1264
2018-01-31 23:19 | 241553.5 | 3120.0002 | 5 | 22 | 3.421991 | -3.260014 | 3.228897 | 2.825234 | 13.67191 | 10.49977
2018-01-31 23:21 | 241673.5 | 3240.0014 | 5 | 22 | 3.384512 | -3.259956 | 3.228897 | 2.933899 | 13.67191 | 10.86973
2018-01-31 23:23 | 241793.5 | 3360.001 | 5 | 22 | 3.324479 | -3.260016 | 3.228897 | 3.042541 | 13.67191 | 11.23444
2018-01-31 23:25 | 241913.5 | 3480.0005 | 5 | 22 | 3.208466 | -3.25994 | 3.228897 | 3.151205 | 13.67191 | 11.59023
2018-01-31 23:27 | 242001.1 | 3567.6607 | 5 | 22 | 2.999995 | -3.260005 | 3.228897 | 3.230596 | 13.67191 | 11.83813
2018-01-31 23:29 | 242121.2 | 120.0005 | 6 | 22 | 3.449271 | 0 | 3.228897 | 3.230596 | 13.67191 | 11.83813
2018-01-31 23:31 | 242241.2 | 240.0008 | 6 | 22 | 3.469966 | 0 | 3.228897 | 3.230596 | 13.67191 | 11.83813
2018-01-31 23:32 | 242301.2 | 300.002 | 6 | 22 | 3.474242 | 0 | 3.228897 | 3.230596 | 13.67191 | 11.83813
2018-01-31 23:32 | 242301.2 | 0.0024 | 7 | 23 | 3.474135 | 0 | 0 | 0 | 0 | 0
2018-01-31 23:34 | 242421.3 | 120.0008 | 2 | 23 | 4.025799 | 4.890132 | 0.1623947 | 0 | 0.6397164 | 0
2018-01-31 23:36 | 242541.3 | 240.0003 | 2 | 23 | 4.066944 | 4.89014 | 0.325382 | 0 | 1.299088 | 0
2018-01-31 23:38 | 242661.3 | 360.0016 | 2 | 23 | 4.1039 | 4.890145 | 0.4883709 | 0 | 1.96515 | 0
2018-01-31 23:40 | 242781.3 | 480.0003 | 2 | 23 | 4.131049 | 4.890103 | 0.6513775 | 0 | 2.636415 | 0
2018-01-31 23:42 | 242901.3 | 600.0008 | 2 | 23 | 4.154208 | 4.8901 | 0.8143681 | 0 | 3.311649 | 0
2018-01-31 23:44 | 243021.3 | 720.0018 | 2 | 23 | 4.179134 | 4.890109 | 0.9773671 | 0 | 3.990777 | 0
2018-01-31 23:46 | 243141.3 | 840.0023 | 2 | 23 | 4.200303 | 4.764165 | 1.139807 | 0 | 4.671748 | 0
2018-01-31 23:48 | 243261.3 | 960.0019 | 2 | 23 | 4.200303 | 4.376582 | 1.291932 | 0 | 5.310721 | 0
2018-01-31 23:50 | 243381.3 | 1080.0007 | 2 | 23 | 4.200273 | 4.034377 | 1.432007 | 0 | 5.899075 | 0
2018-01-31 23:52 | 243501.3 | 1200.0011 | 2 | 23 | 4.200289 | 3.720107 | 1.56125 | 0 | 6.441934 | 0
2018-01-31 23:54 | 243621.3 | 1320.0016 | 2 | 23 | 4.200297 | 3.398648 | 1.67991 | 0 | 6.940338 | 0
2018-01-31 23:54 | 243672.4 | 1371.1014 | 2 | 23 | 4.200273 | 3.259997 | 1.727152 | 0 | 7.138768 | 0
2018-01-31 23:56 | 243792.4 | 120.0006 | 3 | 23 | 4.221597 | 3.259921 | 1.835424 | 0 | 7.594578 | 0
2018-01-31 23:58 | 243912.4 | 240.001 | 3 | 23 | 4.248211 | 3.259948 | 1.944096 | 0 | 8.054764 | 0
2018-02-01 | 244032.4 | 360.0014 | 3 | 23 | 4.277504 | 3.259965 | 2.052753 | 0 | 8.517924 | 0
2018-02-01 00:02 | 244152.4 | 480.0001 | 3 | 23 | 4.31067 | 3.259908 | 2.161409 | 0 | 8.984466 | 0
2018-02-01 00:04 | 244272.4 | 600.0014 | 3 | 23 | 4.347172 | 3.259866 | 2.270067 | 0 | 9.454826 | 0
2018-02-01 00:06 | 244392.4 | 720.0002 | 3 | 23 | 4.385563 | 3.259892 | 2.378724 | 0 | 9.929243 | 0
2018-02-01 00:08 | 244512.4 | 840.0015 | 3 | 23 | 4.400311 | 2.908875 | 2.483343 | 0 | 10.38931 | 0
2018-02-01 00:10 | 244632.4 | 960.001 | 3 | 23 | 4.400294 | 2.503181 | 2.573353 | 0 | 10.78537 | 0
2018-02-01 00:12 | 244752.4 | 1080.0007 | 3 | 23 | 4.400304 | 2.148587 | 2.650745 | 0 | 11.12592 | 0
2018-02-01 00:14 | 244872.4 | 1200.0002 | 3 | 23 | 4.400297 | 1.858609 | 2.71737 | 0 | 11.41909 | 0
2018-02-01 00:16 | 244992.4 | 1320.0007 | 3 | 23 | 4.400283 | 1.616076 | 2.775144 | 0 | 11.67331 | 0
2018-02-01 00:18 | 245112.4 | 1440.0002 | 3 | 23 | 4.400291 | 1.411633 | 2.825499 | 0 | 11.89488 | 0
2018-02-01 00:20 | 245232.4 | 1560.0015 | 3 | 23 | 4.400264 | 1.232223 | 2.869496 | 0 | 12.08849 | 0
2018-02-01 00:22 | 245352.4 | 1680.0018 | 3 | 23 | 4.400261 | 1.077449 | 2.907877 | 0 | 12.25737 | 0
2018-02-01 00:24 | 245472.4 | 1800.0015 | 3 | 23 | 4.400235 | 0.950613 | 2.941608 | 0 | 12.4058 | 0
2018-02-01 00:26 | 245592.4 | 1920.001 | 3 | 23 | 4.400247 | 0.8434095 | 2.971442 | 0 | 12.53707 | 0
2018-02-01 00:28 | 245712.4 | 2040.0007 | 3 | 23 | 4.400208 | 0.75035 | 2.997967 | 0 | 12.65379 | 0
2018-02-01 00:30 | 245832.4 | 2160.001 | 3 | 23 | 4.40021 | 0.666173 | 3.021554 | 0 | 12.75758 | 0
2018-02-01 00:32 | 245952.4 | 2280.0015 | 3 | 23 | 4.400222 | 0.5953941 | 3.042542 | 0 | 12.84993 | 0
2018-02-01 00:34 | 246072.4 | 2400.001 | 3 | 23 | 4.400193 | 0.5352345 | 3.061357 | 0 | 12.93272 | 0
2018-02-01 00:36 | 246192.4 | 2520.0007 | 3 | 23 | 4.400181 | 0.4833221 | 3.078306 | 0 | 13.0073 | 0
2018-02-01 00:38 | 246312.4 | 2640.0002 | 3 | 23 | 4.400164 | 0.4362841 | 3.093632 | 0 | 13.07473 | 0
2018-02-01 00:40 | 246432.4 | 2760.0015 | 3 | 23 | 4.400165 | 0.3937645 | 3.107449 | 0 | 13.13553 | 0
2018-02-01 00:42 | 246552.4 | 2880.0018 | 3 | 23 | 4.400197 | 0.358058 | 3.119978 | 0 | 13.19066 | 0
2018-02-01 00:44 | 246672.4 | 3000.0015 | 3 | 23 | 4.400194 | 0.3273411 | 3.131383 | 0 | 13.24085 | 0
2018-02-01 00:46 | 246792.4 | 3120.0002 | 3 | 23 | 4.400143 | 0.2987509 | 3.141812 | 0 | 13.28673 | 0
2018-02-01 00:48 | 246912.4 | 3240.0015 | 3 | 23 | 4.400169 | 0.2722387 | 3.151333 | 0 | 13.32863 | 0
2018-02-01 00:50 | 247032.4 | 3360.001 | 3 | 23 | 4.400117 | 0.2481937 | 3.160014 | 0 | 13.36683 | 0
2018-02-01 00:52 | 247152.4 | 3480.0015 | 3 | 23 | 4.400155 | 0.2288418 | 3.167971 | 0 | 13.40184 | 0
2018-02-01 00:54 | 247272.4 | 3600.0001 | 3 | 23 | 4.400145 | 0.2109327 | 3.175293 | 0 | 13.43406 | 0
2018-02-01 00:56 | 247392.4 | 3720.0015 | 3 | 23 | 4.400162 | 0.1941099 | 3.182047 | 0 | 13.46377 | 0
2018-02-01 00:58 | 247512.4 | 3840 | 3 | 23 | 4.400115 | 0.1776199 | 3.18824 | 0 | 13.49102 | 0
2018-02-01 01:00 | 247632.4 | 3960.0015 | 3 | 23 | 4.400124 | 0.1647148 | 3.19394 | 0 | 13.51611 | 0
2018-02-01 01:02 | 247752.4 | 4080.0006 | 3 | 23 | 4.400111 | 0.1516809 | 3.199213 | 0 | 13.53931 | 0
2018-02-01 01:04 | 247872.4 | 4200.0015 | 3 | 23 | 4.400133 | 0.1409636 | 3.2041 | 0 | 13.56081 | 0
2018-02-01 01:06 | 247992.4 | 4320.0009 | 3 | 23 | 4.400157 | 0.1298542 | 3.208616 | 0 | 13.58068 | 0
2018-02-01 01:08 | 248112.4 | 4440.0007 | 3 | 23 | 4.400126 | 0.1198101 | 3.212772 | 0 | 13.59897 | 0
2018-02-01 01:10 | 248232.4 | 4560.0017 | 3 | 23 | 4.400143 | 0.1112013 | 3.216623 | 0 | 13.61591 | 0
2018-02-01 01:12 | 248352.4 | 4680.0014 | 3 | 23 | 4.400143 | 0.1040287 | 3.220195 | 0 | 13.63163 | 0
2018-02-01 01:14 | 248472.4 | 4800.0009 | 3 | 23 | 4.400167 | 0.09663486 | 3.223523 | 0 | 13.64628 | 0
2018-02-01 01:16 | 248592.4 | 4920.0007 | 3 | 23 | 4.400099 | 0.08800983 | 3.226594 | 0 | 13.65979 | 0
2018-02-01 01:18 | 248712.4 | 5040.0009 | 3 | 23 | 4.400133 | 0.08217239 | 3.229445 | 0 | 13.67233 | 0
2018-02-01 01:19 | 248718.7 | 5046.3506 | 3 | 23 | 4.400121 | 0.08148766 | 3.229589 | 0 | 13.67297 | 0
2018-02-01 01:21 | 248838.8 | 120.0003 | 4 | 23 | 4.392499 | 0 | 3.229589 | 0 | 13.67297 | 0
2018-02-01 01:23 | 248958.8 | 240.0015 | 4 | 23 | 4.391536 | 0 | 3.229589 | 0 | 13.67297 | 0
2018-02-01 01:24 | 249018.8 | 300.0036 | 4 | 23 | 4.391195 | 0 | 3.229589 | 0 | 13.67297 | 0
2018-02-01 01:26 | 249138.8 | 120.0008 | 5 | 23 | 4.096502 | -3.25992 | 3.229589 | 0.1086448 | 13.67297 | 0.4489945
2018-02-01 01:28 | 249258.8 | 240.001 | 5 | 23 | 4.05652 | -3.25995 | 3.229589 | 0.217314 | 13.67297 | 0.8919526
2018-02-01 01:30 | 249378.8 | 360.0015 | 5 | 23 | 4.017845 | -3.259923 | 3.229589 | 0.3259826 | 13.67297 | 1.330655
2018-02-01 01:32 | 249498.8 | 480.0002 | 5 | 23 | 3.979102 | -3.259915 | 3.229589 | 0.4346435 | 13.67297 | 1.765142
2018-02-01 01:34 | 249618.8 | 600.0002 | 5 | 23 | 3.938987 | -3.259978 | 3.229589 | 0.5433089 | 13.67297 | 2.19537
2018-02-01 01:36 | 249738.8 | 720.0002 | 5 | 23 | 3.900435 | -3.259987 | 3.229589 | 0.6519563 | 13.67297 | 2.621209
2018-02-01 01:38 | 249858.8 | 840.0008 | 5 | 23 | 3.863617 | -3.260005 | 3.229589 | 0.7606196 | 13.67297 | 3.043033
2018-02-01 01:40 | 249978.8 | 960.0003 | 5 | 23 | 3.828268 | -3.26003 | 3.229589 | 0.8692915 | 13.67297 | 3.460974
2018-02-01 01:42 | 250098.8 | 1080.0015 | 5 | 23 | 3.792841 | -3.260045 | 3.229589 | 0.9779515 | 13.67297 | 3.875037
2018-02-01 01:44 | 250218.8 | 1200.0004 | 5 | 23 | 3.757263 | -3.259985 | 3.229589 | 1.086625 | 13.67297 | 4.285255
2018-02-01 01:46 | 250338.8 | 1320.0015 | 5 | 23 | 3.725765 | -3.260067 | 3.229589 | 1.195281 | 13.67297 | 4.691761
2018-02-01 01:48 | 250458.8 | 1440.0019 | 5 | 23 | 3.697186 | -3.260002 | 3.229589 | 1.303945 | 13.67297 | 5.095037
2018-02-01 01:50 | 250578.8 | 1560.0015 | 5 | 23 | 3.670277 | -3.260015 | 3.229589 | 1.412601 | 13.67297 | 5.495289
2018-02-01 01:52 | 250698.8 | 1680.0011 | 5 | 23 | 3.643829 | -3.259987 | 3.229589 | 1.521264 | 13.67297 | 5.892674
2018-02-01 01:54 | 250818.8 | 1800.0007 | 5 | 23 | 3.619742 | -3.26004 | 3.229589 | 1.629922 | 13.67297 | 6.287268
2018-02-01 01:56 | 250938.8 | 1920.0011 | 5 | 23 | 3.598004 | -3.260034 | 3.229589 | 1.738586 | 13.67297 | 6.679405
2018-02-01 01:58 | 251058.8 | 2040.0008 | 5 | 23 | 3.578632 | -3.25998 | 3.229589 | 1.84725 | 13.67297 | 7.069313
2018-02-01 02:00 | 251178.8 | 2160.0011 | 5 | 23 | 3.560044 | -3.260036 | 3.229589 | 1.955923 | 13.67297 | 7.457198
2018-02-01 02:02 | 251298.8 | 2280.0014 | 5 | 23 | 3.541932 | -3.260015 | 3.229589 | 2.064577 | 13.67297 | 7.843006
2018-02-01 02:04 | 251418.8 | 2400.0011 | 5 | 23 | 3.526522 | -3.260009 | 3.229589 | 2.173249 | 13.67297 | 8.227061
2018-02-01 02:06 | 251538.8 | 2520.0007 | 5 | 23 | 3.512477 | -3.260038 | 3.229589 | 2.281892 | 13.67297 | 8.609415
2018-02-01 02:08 | 251658.8 | 2640.0003 | 5 | 23 | 3.498686 | -3.260007 | 3.229589 | 2.39058 | 13.67297 | 8.99044
2018-02-01 02:10 | 251778.8 | 2760.0014 | 5 | 23 | 3.482649 | -3.25999 | 3.229589 | 2.499234 | 13.67297 | 9.369742
2018-02-01 02:12 | 251898.8 | 2880.0003 | 5 | 23 | 3.46572 | -3.260009 | 3.229589 | 2.607883 | 13.67297 | 9.747211
2018-02-01 02:14 | 252018.8 | 3000.0007 | 5 | 23 | 3.446707 | -3.260014 | 3.229589 | 2.716559 | 13.67297 | 10.12285
2018-02-01 02:16 | 252138.8 | 3120.0008 | 5 | 23 | 3.421941 | -3.260005 | 3.229589 | 2.825233 | 13.67297 | 10.49616
2018-02-01 02:18 | 252258.8 | 3240.0007 | 5 | 23 | 3.383385 | -3.260018 | 3.229589 | 2.933885 | 13.67297 | 10.86603
2018-02-01 02:20 | 252378.8 | 3360.001 | 5 | 23 | 3.318376 | -3.260042 | 3.229589 | 3.042553 | 13.67297 | 11.23046
2018-02-01 02:22 | 252498.8 | 3480.0007 | 5 | 23 | 3.19822 | -3.259983 | 3.229589 | 3.151217 | 13.67297 | 11.58534
2018-02-01 02:23 | 252582.7 | 3563.8095 | 5 | 23 | 2.999993 | -3.260007 | 3.229589 | 3.227118 | 13.67297 | 11.82181
2018-02-01 02:25 | 252702.7076 | 120.0007 | 6 | 23 | 3.451419 | 0 | 3.229589 | 3.227118 | 13.67297 | 11.82181
2018-02-01 02:27 | 252822.7079 | 240.001 | 6 | 23 | 3.47215 | 0 | 3.229589 | 3.227118 | 13.67297 | 11.82181
2018-02-01 02:28 | 252882.7099 | 300.003 | 6 | 23 | 3.476516 | 0 | 3.229589 | 3.227118 | 13.67297 | 11.82181
2018-02-01 02:28 | 252882.7 | 0.0048 | 7 | 24 | 3.47662 | 0 | 0 | 0 | 0 | 0
2018-02-01 02:30 | 253002.8 | 120.0007 | 2 | 24 | 4.028577 | 4.890126 | 0.1623763 | 1.806e-09 | 0.6401578 | 6.278e-09
2018-02-01 02:32 | 253122.8 | 240.0011 | 2 | 24 | 4.068184 | 4.890132 | 0.3253832 | 1.806e-09 | 1.299975 | 6.278e-09
2018-02-01 02:34 | 253242.8 | 360.0015 | 2 | 24 | 4.103274 | 4.890014 | 0.4883754 | 1.806e-09 | 1.966041 | 6.278e-09
2018-02-01 02:36 | 253362.8 | 480.0002 | 2 | 24 | 4.131426 | 4.89009 | 0.6513805 | 1.806e-09 | 2.637241 | 6.278e-09
2018-02-01 02:38 | 253482.8 | 600.0015 | 2 | 24 | 4.157398 | 4.890044 | 0.8143896 | 1.806e-09 | 3.31285 | 6.278e-09
2018-02-01 02:40 | 253602.8 | 720.0002 | 2 | 24 | 4.182237 | 4.88993 | 0.9773859 | 1.806e-09 | 3.9925 | 6.278e-09
2018-02-01 02:42 | 253722.8 | 840.0015 | 2 | 24 | 4.200292 | 4.753619 | 1.139675 | 1.806e-09 | 4.67313 | 6.278e-09
2018-02-01 02:44 | 253842.8 | 960.0003 | 2 | 24 | 4.200286 | 4.366469 | 1.291565 | 1.806e-09 | 5.311116 | 6.278e-09
2018-02-01 02:46 | 253962.8 | 1080.0007 | 2 | 24 | 4.200287 | 3.992736 | 1.43087 | 1.806e-09 | 5.896238 | 6.278e-09
2018-02-01 02:48 | 254082.8 | 1200.0003 | 2 | 24 | 4.200278 | 3.668738 | 1.558437 | 1.806e-09 | 6.432055 | 6.278e-09
2018-02-01 02:50 | 254202.8 | 1320.0007 | 2 | 24 | 4.200274 | 3.368539 | 1.675693 | 1.806e-09 | 6.924562 | 6.278e-09
2018-02-01 02:51 | 254248.6 | 1365.7612 | 2 | 24 | 4.200299 | 3.259994 | 1.717814 | 1.806e-09 | 7.101483 | 6.278e-09
2018-02-01 02:53 | 254368.6 | 120.0015 | 3 | 24 | 4.221026 | 3.25994 | 1.826086 | 1.806e-09 | 7.557252 | 6.278e-09
2018-02-01 02:55 | 254488.6 | 240.0002 | 3 | 24 | 4.248588 | 3.259978 | 1.934758 | 1.806e-09 | 8.017406 | 6.278e-09
2018-02-01 02:57 | 254608.6 | 360.0016 | 3 | 24 | 4.279142 | 3.259971 | 2.043413 | 1.806e-09 | 8.480679 | 6.278e-09
2018-02-01 02:59 | 254728.6 | 480.0002 | 3 | 24 | 4.311507 | 3.259944 | 2.152072 | 1.806e-09 | 8.947386 | 6.278e-09
2018-02-01 03:01 | 254848.6 | 600.0015 | 3 | 24 | 4.345895 | 3.259971 | 2.260743 | 1.806e-09 | 9.417773 | 6.278e-09
2018-02-01 03:03 | 254968.6 | 720.0002 | 3 | 24 | 4.384011 | 3.260015 | 2.369389 | 1.806e-09 | 9.891972 | 6.278e-09
2018-02-01 03:05 | 255088.6 | 840.0007 | 3 | 24 | 4.400311 | 2.908605 | 2.474153 | 1.806e-09 | 10.35261 | 6.278e-09
2018-02-01 03:07 | 255208.6 | 960.0002 | 3 | 24 | 4.400264 | 2.506536 | 2.564158 | 1.806e-09 | 10.74866 | 6.278e-09
2018-02-01 03:09 | 255328.6 | 1080.0007 | 3 | 24 | 4.40028 | 2.174005 | 2.642009 | 1.806e-09 | 11.09123 | 6.278e-09
2018-02-01 03:11 | 255448.6 | 1200.0011 | 3 | 24 | 4.400253 | 1.887326 | 2.709608 | 1.806e-09 | 11.38868 | 6.278e-09
2018-02-01 03:13 | 255568.6 | 1320.0016 | 3 | 24 | 4.400282 | 1.633716 | 2.768226 | 1.806e-09 | 11.64662 | 6.278e-09
2018-02-01 03:15 | 255688.6 | 1440.0011 | 3 | 24 | 4.400229 | 1.420485 | 2.819011 | 1.806e-09 | 11.87009 | 6.278e-09
2018-02-01 03:17 | 255808.6 | 1560.0015 | 3 | 24 | 4.400264 | 1.244819 | 2.863352 | 1.806e-09 | 12.0652 | 6.278e-09
2018-02-01 03:19 | 255928.6 | 1680.001 | 3 | 24 | 4.400272 | 1.096398 | 2.9023 | 1.806e-09 | 12.23658 | 6.278e-09
2018-02-01 03:21 | 256048.6 | 1800.0007 | 3 | 24 | 4.400208 | 0.9653006 | 2.936622 | 1.806e-09 | 12.3876 | 6.278e-09
2018-02-01 03:23 | 256168.6 | 1920.0002 | 3 | 24 | 4.400238 | 0.8498316 | 2.966813 | 1.806e-09 | 12.52045 | 6.278e-09
2018-02-01 03:25 | 256288.6 | 2040.0006 | 3 | 24 | 4.400227 | 0.7549877 | 2.993512 | 1.806e-09 | 12.63793 | 6.278e-09
2018-02-01 03:27 | 256408.6 | 2160.001 | 3 | 24 | 4.400225 | 0.6742744 | 3.017287 | 1.806e-09 | 12.74255 | 6.278e-09
2018-02-01 03:29 | 256528.6 | 2280.0015 | 3 | 24 | 4.400196 | 0.6044073 | 3.038575 | 1.806e-09 | 12.83622 | 6.278e-09
2018-02-01 03:31 | 256648.6 | 2400.0011 | 3 | 24 | 4.4002 | 0.5406656 | 3.057651 | 1.806e-09 | 12.92016 | 6.278e-09
2018-02-01 03:33 | 256768.6 | 2520.0015 | 3 | 24 | 4.400189 | 0.4855766 | 3.074722 | 1.806e-09 | 12.99527 | 6.278e-09
2018-02-01 03:35 | 256888.6 | 2640.0002 | 3 | 24 | 4.400207 | 0.4395876 | 3.090117 | 1.806e-09 | 13.06301 | 6.278e-09
2018-02-01 03:37 | 257008.6 | 2760.0016 | 3 | 24 | 4.400167 | 0.3990135 | 3.104076 | 1.806e-09 | 13.12444 | 6.278e-09
2018-02-01 03:39 | 257128.6 | 2880.0011 | 3 | 24 | 4.400191 | 0.3632927 | 3.116773 | 1.806e-09 | 13.18031 | 6.278e-09
2018-02-01 03:41 | 257248.6 | 3000.0008 | 3 | 24 | 4.400164 | 0.3285427 | 3.128298 | 1.806e-09 | 13.23102 | 6.278e-09
2018-02-01 03:43 | 257368.6 | 3120.0011 | 3 | 24 | 4.400213 | 0.3009224 | 3.138771 | 1.806e-09 | 13.2771 | 6.278e-09
2018-02-01 03:45 | 257488.6 | 3240.0006 | 3 | 24 | 4.400157 | 0.2750177 | 3.148348 | 1.806e-09 | 13.31924 | 6.278e-09
2018-02-01 03:47 | 257608.6 | 3360.0002 | 3 | 24 | 4.40014 | 0.2521372 | 3.157143 | 1.806e-09 | 13.35794 | 6.278e-09
2018-02-01 03:49 | 257728.6 | 3480.0017 | 3 | 24 | 4.400192 | 0.2316427 | 3.165207 | 1.806e-09 | 13.39342 | 6.278e-09
2018-02-01 03:51 | 257848.6 | 3600.0011 | 3 | 24 | 4.400188 | 0.2120619 | 3.172576 | 1.806e-09 | 13.42585 | 6.278e-09
2018-02-01 03:53 | 257968.6 | 3720.0016 | 3 | 24 | 4.400132 | 0.1944456 | 3.179351 | 1.806e-09 | 13.45566 | 6.278e-09
2018-02-01 03:55 | 258088.6 | 3840 | 3 | 24 | 4.400147 | 0.1804352 | 3.185601 | 1.806e-09 | 13.48316 | 6.278e-09
2018-02-01 03:57 | 258208.6 | 3960.0015 | 3 | 24 | 4.400148 | 0.1664181 | 3.191384 | 1.806e-09 | 13.50861 | 6.278e-09
2018-02-01 03:59 | 258328.6 | 4080.0011 | 3 | 24 | 4.400161 | 0.1531649 | 3.196706 | 1.806e-09 | 13.53202 | 6.278e-09
2018-02-01 04:01 | 258448.6 | 4200.0015 | 3 | 24 | 4.400187 | 0.1420355 | 3.201604 | 1.806e-09 | 13.55358 | 6.278e-09
2018-02-01 04:03 | 258568.6 | 4320.0011 | 3 | 24 | 4.400115 | 0.1302671 | 3.206131 | 1.806e-09 | 13.57349 | 6.278e-09
2018-02-01 04:05 | 258688.6 | 4440.0015 | 3 | 24 | 4.400168 | 0.122324 | 3.210339 | 1.806e-09 | 13.59201 | 6.278e-09
2018-02-01 04:07 | 258808.6 | 4560.0011 | 3 | 24 | 4.400186 | 0.1126842 | 3.214239 | 1.806e-09 | 13.60917 | 6.278e-09
2018-02-01 04:09 | 258928.6 | 4680.0016 | 3 | 24 | 4.400146 | 0.1037512 | 3.217822 | 1.806e-09 | 13.62494 | 6.278e-09
2018-02-01 04:11 | 259048.6 | 4800.0002 | 3 | 24 | 4.40009 | 0.09553051 | 3.221144 | 1.806e-09 | 13.63956 | 6.278e-09
2018-02-01 04:13 | 259168.6 | 4920.0008 | 3 | 24 | 4.400112 | 0.08945847 | 3.224231 | 1.806e-09 | 13.65314 | 6.278e-09
2018-02-01 04:15 | 259288.6 | 5040.0011 | 3 | 24 | 4.400115 | 0.08291054 | 3.227112 | 1.806e-09 | 13.66582 | 6.278e-09
2018-02-01 04:15 | 259313.5 | 5064.8693 | 3 | 24 | 4.400103 | 0.08149624 | 3.227682 | 1.806e-09 | 13.66832 | 6.278e-09
2018-02-01 04:17 | 259433.5 | 120.0011 | 4 | 24 | 4.392629 | 0 | 3.227683 | 1.806e-09 | 13.66833 | 6.278e-09
2018-02-01 04:19 | 259553.5 | 240.0001 | 4 | 24 | 4.391646 | 0 | 3.227683 | 1.806e-09 | 13.66833 | 6.278e-09
2018-02-01 04:20 | 259613.5 | 300.0036 | 4 | 24 | 4.391305 | 0 | 3.227683 | 1.806e-09 | 13.66833 | 6.278e-09
2018-02-01 04:22 | 259733.6 | 120.0007 | 5 | 24 | 4.096627 | -3.25991 | 3.227683 | 0.1086587 | 13.66833 | 0.4490056
2018-02-01 04:24 | 259853.6 | 240.0002 | 5 | 24 | 4.056266 | -3.259903 | 3.227683 | 0.2173168 | 13.66833 | 0.8919303
2018-02-01 04:26 | 259973.6 | 360.0007 | 5 | 24 | 4.015608 | -3.259927 | 3.227683 | 0.3259725 | 13.66833 | 1.330446
2018-02-01 04:28 | 260093.6 | 480.0002 | 5 | 24 | 3.976498 | -3.259915 | 3.227683 | 0.4346348 | 13.66833 | 1.764658
2018-02-01 04:30 | 260213.6 | 600.0007 | 5 | 24 | 3.938385 | -3.259882 | 3.227683 | 0.5432917 | 13.66833 | 2.194645
2018-02-01 04:32 | 260333.6 | 720.0002 | 5 | 24 | 3.900794 | -3.259892 | 3.227683 | 0.6519477 | 13.66833 | 2.620535
2018-02-01 04:34 | 260453.6 | 840.0007 | 5 | 24 | 3.862663 | -3.259927 | 3.227683 | 0.760604 | 13.66833 | 3.04232
2018-02-01 04:36 | 260573.6 | 960.001 | 5 | 24 | 3.826284 | -3.259985 | 3.227683 | 0.869269 | 13.66833 | 3.460056
2018-02-01 04:38 | 260693.6 | 1080.0007 | 5 | 24 | 3.791453 | -3.259943 | 3.227683 | 0.9779245 | 13.66833 | 3.873905
2018-02-01 04:40 | 260813.6 | 1200.0002 | 5 | 24 | 3.758178 | -3.259945 | 3.227683 | 1.086589 | 13.66833 | 4.284079
2018-02-01 04:42 | 260933.6 | 1320.0007 | 5 | 24 | 3.726704 | -3.259947 | 3.227683 | 1.195244 | 13.66833 | 4.690698
2018-02-01 04:44 | 261053.6 | 1440.001 | 5 | 24 | 3.696459 | -3.259962 | 3.227683 | 1.303903 | 13.66833 | 5.093967
2018-02-01 04:46 | 261173.6 | 1560.0023 | 5 | 24 | 3.669275 | -3.26005 | 3.227683 | 1.412568 | 13.66833 | 5.494144
2018-02-01 04:48 | 261293.6 | 1680.0003 | 5 | 24 | 3.644487 | -3.260012 | 3.227683 | 1.521225 | 13.66833 | 5.891469
2018-02-01 04:50 | 261413.6 | 1800.0007 | 5 | 24 | 3.621323 | -3.259956 | 3.227683 | 1.629883 | 13.66833 | 6.286203
2018-02-01 04:52 | 261533.6 | 1920.0003 | 5 | 24 | 3.598302 | -3.260025 | 3.227683 | 1.738539 | 13.66833 | 6.678434
2018-02-01 04:54 | 261653.6 | 2040.0007 | 5 | 24 | 3.577554 | -3.26005 | 3.227683 | 1.847199 | 13.66833 | 7.068266
2018-02-01 04:56 | 261773.6 | 2160.001 | 5 | 24 | 3.559258 | -3.260072 | 3.227683 | 1.95586 | 13.66833 | 7.455996
2018-02-01 04:58 | 261893.6 | 2280.0006 | 5 | 24 | 3.54308 | -3.259998 | 3.227683 | 2.064514 | 13.66833 | 7.841835
2018-02-01 05:00 | 262013.6 | 2400.0002 | 5 | 24 | 3.527431 | -3.260025 | 3.227683 | 2.17318 | 13.66833 | 8.225997
2018-02-01 05:02 | 262133.6 | 2520.0006 | 5 | 24 | 3.511594 | -3.259976 | 3.227683 | 2.28184 | 13.66833 | 8.608418
2018-02-01 05:04 | 262253.6 | 2640.0009 | 5 | 24 | 3.497284 | -3.259912 | 3.227683 | 2.390505 | 13.66833 | 8.98922
2018-02-01 05:06 | 262373.6 | 2760.0022 | 5 | 24 | 3.483153 | -3.260012 | 3.227683 | 2.499169 | 13.66833 | 9.368479
2018-02-01 05:08 | 262493.6 | 2880.0003 | 5 | 24 | 3.467299 | -3.259933 | 3.227683 | 2.607833 | 13.66833 | 9.746144
2018-02-01 05:10 | 262613.6 | 3000.0022 | 5 | 24 | 3.446489 | -3.259992 | 3.227683 | 2.716493 | 13.66833 | 10.12184
2018-02-01 05:12 | 262733.6 | 3120.0009 | 5 | 24 | 3.419923 | -3.25999 | 3.227683 | 2.825154 | 13.66833 | 10.49496
2018-02-01 05:14 | 262853.6 | 3240.0022 | 5 | 24 | 3.381633 | -3.259952 | 3.227683 | 2.933815 | 13.66833 | 10.86464
2018-02-01 05:16 | 262973.6 | 3360.0009 | 5 | 24 | 3.32073 | -3.260009 | 3.227683 | 3.042469 | 13.66833 | 11.22905
2018-02-01 05:18 | 263093.6 | 3480.0007 | 5 | 24 | 3.199986 | -3.260054 | 3.227683 | 3.151132 | 13.66833 | 11.58421
2018-02-01 05:19 | 263176 | 3562.4253 | 5 | 24 | 2.999983 | -3.259956 | 3.227683 | 3.225769 | 13.66833 | 11.81679
2018-02-01 05:21 | 263296 | 120.0005 | 6 | 24 | 3.451503 | 0 | 3.227683 | 3.225769 | 13.66833 | 11.81679
2018-02-01 05:23 | 263416 | 240.0025 | 6 | 24 | 3.472077 | 0 | 3.227683 | 3.225769 | 13.66833 | 11.81679
2018-02-01 05:24 | 263476 | 300.0037 | 6 | 24 | 3.47626 | 0 | 3.227683 | 3.225769 | 13.66833 | 11.81679
2018-02-01 05:24 | 263476.1 | 0.0025 | 7 | 25 | 3.476198 | 0 | 0 | 0 | 0 | 0
2018-02-01 05:26 | 263596.1 | 120.0013 | 2 | 25 | 4.027032 | 4.889983 | 0.162384 | 0 | 0.639957 | 0
2018-02-01 05:28 | 263716.1 | 240.001 | 2 | 25 | 4.068822 | 4.890019 | 0.3253784 | 0 | 1.299618 | 0
2018-02-01 05:30 | 263836.1 | 360.0006 | 2 | 25 | 4.104941 | 4.890027 | 0.4883533 | 0 | 1.965843 | 0
2018-02-01 05:32 | 263956.1 | 480.0002 | 2 | 25 | 4.131934 | 4.890054 | 0.6513677 | 0 | 2.63729 | 0
2018-02-01 05:34 | 264076.1 | 600.0022 | 2 | 25 | 4.155228 | 4.890052 | 0.814361 | 0 | 3.312652 | 0
2018-02-01 05:36 | 264196.1 | 720.001 | 2 | 25 | 4.180933 | 4.89004 | 0.9773303 | 0 | 3.991868 | 0
2018-02-01 05:38 | 264316.1 | 840.0006 | 2 | 25 | 4.200309 | 4.729621 | 1.139412 | 0 | 4.671597 | 0
2018-02-01 05:40 | 264436.1 | 960.0002 | 2 | 25 | 4.200309 | 4.346925 | 1.290524 | 0 | 5.306313 | 0
2018-02-01 05:42 | 264556.1 | 1080.0014 | 2 | 25 | 4.20028 | 4.005317 | 1.429579 | 0 | 5.890383 | 0
2018-02-01 05:44 | 264676.1 | 1200.001 | 2 | 25 | 4.200292 | 3.683974 | 1.557725 | 0 | 6.428632 | 0
2018-02-01 05:46 | 264796.1 | 1320.0013 | 2 | 25 | 4.20028 | 3.352958 | 1.675008 | 0 | 6.921255 | 0
2018-02-01 05:47 | 264832.8 | 1356.6567 | 2 | 25 | 4.200316 | 3.259997 | 1.708677 | 0 | 7.062676 | 0
2018-02-01 05:49 | 264952.8 | 120.0005 | 3 | 25 | 4.221494 | 3.259809 | 1.81696 | 1.179e-09 | 7.518526 | 4.791e-09
2018-02-01 05:51 | 265072.8 | 240.0002 | 3 | 25 | 4.24774 | 3.260179 | 1.925626 | 1.179e-09 | 7.97866 | 4.791e-09
2018-02-01 05:53 | 265192.8 | 360.0006 | 3 | 25 | 4.276714 | 3.259883 | 2.034287 | 1.179e-09 | 8.441761 | 4.791e-09
2018-02-01 05:55 | 265312.8 | 480.0001 | 3 | 25 | 4.30976 | 3.259854 | 2.142927 | 1.179e-09 | 8.908137 | 4.791e-09
2018-02-01 05:57 | 265432.8 | 600.0005 | 3 | 25 | 4.345551 | 3.259896 | 2.251598 | 1.179e-09 | 9.378417 | 4.791e-09
2018-02-01 05:59 | 265552.8 | 720.0009 | 3 | 25 | 4.383271 | 3.259852 | 2.360252 | 1.179e-09 | 9.852611 | 4.791e-09
2018-02-01 06:01 | 265672.8 | 840.0013 | 3 | 25 | 4.40032 | 2.946462 | 2.465676 | 1.179e-09 | 10.3161 | 4.791e-09
2018-02-01 06:03 | 265792.8 | 960.0002 | 3 | 25 | 4.400298 | 2.536935 | 2.556872 | 1.179e-09 | 10.71739 | 4.791e-09
2018-02-01 06:05 | 265912.8 | 1080.0005 | 3 | 25 | 4.400312 | 2.182527 | 2.635321 | 1.179e-09 | 11.06259 | 4.791e-09
2018-02-01 06:07 | 266032.8 | 1200.001 | 3 | 25 | 4.400255 | 1.892427 | 2.703114 | 1.179e-09 | 11.3609 | 4.791e-09
2018-02-01 06:09 | 266152.8 | 1320.0014 | 3 | 25 | 4.400265 | 1.648416 | 2.762023 | 1.179e-09 | 11.62012 | 4.791e-09
2018-02-01 06:11 | 266272.8 | 1440.0001 | 3 | 25 | 4.400229 | 1.441881 | 2.813472 | 1.179e-09 | 11.84651 | 4.791e-09
2018-02-01 06:13 | 266392.8 | 1560.0013 | 3 | 25 | 4.400229 | 1.258637 | 2.858456 | 1.179e-09 | 12.04445 | 4.791e-09
2018-02-01 06:15 | 266512.8 | 1680.001 | 3 | 25 | 4.400249 | 1.103963 | 2.897743 | 1.179e-09 | 12.21732 | 4.791e-09
2018-02-01 06:17 | 266632.8 | 1800.0013 | 3 | 25 | 4.400213 | 0.973609 | 2.932324 | 1.179e-09 | 12.36948 | 4.791e-09
2018-02-01 06:19 | 266752.8 | 1920.001 | 3 | 25 | 4.400217 | 0.8642006 | 2.962917 | 1.179e-09 | 12.5041 | 4.791e-09
2018-02-01 06:21 | 266872.8 | 2040.0013 | 3 | 25 | 4.400221 | 0.7680035 | 2.9901 | 1.179e-09 | 12.62371 | 4.791e-09
2018-02-01 06:23 | 266992.8 | 2160.0001 | 3 | 25 | 4.400223 | 0.6811752 | 3.014208 | 1.179e-09 | 12.72979 | 4.791e-09
2018-02-01 06:25 | 267112.8 | 2280.0005 | 3 | 25 | 4.40027 | 0.6093817 | 3.035667 | 1.179e-09 | 12.82422 | 4.791e-09
2018-02-01 06:27 | 267232.8 | 2400.001 | 3 | 25 | 4.400226 | 0.5467091 | 3.054892 | 1.179e-09 | 12.90881 | 4.791e-09
2018-02-01 06:29 | 267352.8 | 2520.0014 | 3 | 25 | 4.400247 | 0.4940758 | 3.072204 | 1.179e-09 | 12.98499 | 4.791e-09
2018-02-01 06:31 | 267472.8 | 2640.001 | 3 | 25 | 4.400213 | 0.4446936 | 3.087826 | 1.179e-09 | 13.05373 | 4.791e-09
2018-02-01 06:33 | 267592.8 | 2760.0014 | 3 | 25 | 4.400192 | 0.4015188 | 3.101897 | 1.179e-09 | 13.11564 | 4.791e-09
2018-02-01 06:35 | 267712.8 | 2880.0001 | 3 | 25 | 4.400183 | 0.3649073 | 3.114664 | 1.179e-09 | 13.17182 | 4.791e-09
2018-02-01 06:37 | 267832.8 | 3000.0006 | 3 | 25 | 4.400217 | 0.3338366 | 3.126285 | 1.179e-09 | 13.22295 | 4.791e-09
2018-02-01 06:39 | 267952.8 | 3120.0001 | 3 | 25 | 4.400171 | 0.3044415 | 3.136915 | 1.179e-09 | 13.26973 | 4.791e-09
2018-02-01 06:41 | 268072.8 | 3240.0005 | 3 | 25 | 4.400208 | 0.2774839 | 3.146603 | 1.179e-09 | 13.31236 | 4.791e-09
2018-02-01 06:43 | 268192.8 | 3360.0001 | 3 | 25 | 4.40023 | 0.2545805 | 3.155442 | 1.179e-09 | 13.35125 | 4.791e-09
2018-02-01 06:45 | 268312.8 | 3480.0014 | 3 | 25 | 4.400146 | 0.2330818 | 3.16355 | 1.179e-09 | 13.38693 | 4.791e-09
2018-02-01 06:47 | 268432.8 | 3600.0001 | 3 | 25 | 4.400191 | 0.2154722 | 3.171021 | 1.179e-09 | 13.4198 | 4.791e-09
2018-02-01 06:49 | 268552.8 | 3720.0013 | 3 | 25 | 4.400193 | 0.1980562 | 3.177894 | 1.179e-09 | 13.45004 | 4.791e-09
2018-02-01 06:51 | 268672.8 | 3840.0001 | 3 | 25 | 4.40017 | 0.1815233 | 3.184194 | 1.179e-09 | 13.47776 | 4.791e-09
2018-02-01 06:53 | 268792.8 | 3960.0014 | 3 | 25 | 4.400159 | 0.1674814 | 3.190002 | 1.179e-09 | 13.50332 | 4.791e-09
2018-02-01 06:55 | 268912.8 | 4080.0011 | 3 | 25 | 4.400134 | 0.154582 | 3.195369 | 1.179e-09 | 13.52694 | 4.791e-09
2018-02-01 06:57 | 269032.8 | 4200.0014 | 3 | 25 | 4.400136 | 0.1434298 | 3.200335 | 1.179e-09 | 13.54879 | 4.791e-09
2018-02-01 06:59 | 269152.8 | 4320.001 | 3 | 25 | 4.400153 | 0.1319275 | 3.20492 | 1.179e-09 | 13.56896 | 4.791e-09
2018-02-01 07:01 | 269272.8 | 4440.0005 | 3 | 25 | 4.400111 | 0.121603 | 3.209141 | 1.179e-09 | 13.58754 | 4.791e-09
2018-02-01 07:03 | 269392.8 | 4560.001 | 3 | 25 | 4.400109 | 0.112627 | 3.213049 | 1.179e-09 | 13.60473 | 4.791e-09
2018-02-01 07:05 | 269512.8 | 4680.0006 | 3 | 25 | 4.400154 | 0.1052675 | 3.21668 | 1.179e-09 | 13.62071 | 4.791e-09
2018-02-01 07:07 | 269632.8 | 4800.0001 | 3 | 25 | 4.400146 | 0.09729099 | 3.220052 | 1.179e-09 | 13.63555 | 4.791e-09
2018-02-01 07:09 | 269752.8 | 4920.0006 | 3 | 25 | 4.400124 | 0.08970928 | 3.223162 | 1.179e-09 | 13.64923 | 4.791e-09
2018-02-01 07:11 | 269872.8 | 5040.0002 | 3 | 25 | 4.400082 | 0.08251667 | 3.226036 | 1.179e-09 | 13.66187 | 4.791e-09
2018-02-01 07:12 | 269906.8 | 5073.9872 | 3 | 25 | 4.400132 | 0.08149147 | 3.226813 | 1.179e-09 | 13.66529 | 4.791e-09
2018-02-01 07:14 | 270026.8 | 120.0005 | 4 | 25 | 4.392567 | 0 | 3.226813 | 1.179e-09 | 13.66529 | 4.791e-09
2018-02-01 07:16 | 270146.8 | 240.0001 | 4 | 25 | 4.39162 | 0 | 3.226813 | 1.179e-09 | 13.66529 | 4.791e-09
2018-02-01 07:17 | 270206.8 | 300.0022 | 4 | 25 | 4.391303 | 0 | 3.226813 | 1.179e-09 | 13.66529 | 4.791e-09
2018-02-01 07:19 | 270326.9 | 120.0014 | 5 | 25 | 4.095983 | -3.259958 | 3.226813 | 0.1086623 | 13.66529 | 0.448998
2018-02-01 07:21 | 270446.9 | 240.001 | 5 | 25 | 4.055854 | -3.25985 | 3.226813 | 0.2173036 | 13.66529 | 0.8917757
2018-02-01 07:23 | 270566.9 | 360.0013 | 5 | 25 | 4.017282 | -3.25991 | 3.226813 | 0.3259664 | 13.66529 | 1.330398
2018-02-01 07:25 | 270686.9 | 480.001 | 5 | 25 | 3.977698 | -3.259903 | 3.226813 | 0.434644 | 13.66529 | 1.764849
2018-02-01 07:27 | 270806.9 | 600.0005 | 5 | 25 | 3.937581 | -3.259935 | 3.226813 | 0.5433017 | 13.66529 | 2.194858
2018-02-01 07:29 | 270926.9 | 720.0001 | 5 | 25 | 3.899633 | -3.259913 | 3.226813 | 0.651964 | 13.66529 | 2.620646
2018-02-01 07:31 | 271046.9 | 840.0005 | 5 | 25 | 3.86318 | -3.259942 | 3.226813 | 0.7606099 | 13.66529 | 3.04233
2018-02-01 07:33 | 271166.9 | 960.0002 | 5 | 25 | 3.827684 | -3.259903 | 3.226813 | 0.8692769 | 13.66529 | 3.460202
2018-02-01 07:35 | 271286.9 | 1080.0005 | 5 | 25 | 3.791671 | -3.25994 | 3.226813 | 0.9779445 | 13.66529 | 3.8742
2018-02-01 07:37 | 271406.9 | 1200.0013 | 5 | 25 | 3.757275 | -3.259974 | 3.226813 | 1.086605 | 13.66529 | 4.284307
2018-02-01 07:39 | 271526.9 | 1320.0006 | 5 | 25 | 3.726247 | -3.259935 | 3.226813 | 1.19526 | 13.66529 | 4.690842
2018-02-01 07:41 | 271646.9 | 1440.0011 | 5 | 25 | 3.698056 | -3.259975 | 3.226813 | 1.30392 | 13.66529 | 5.094181
2018-02-01 07:43 | 271766.9 | 1560.0005 | 5 | 25 | 3.670941 | -3.259992 | 3.226813 | 1.412577 | 13.66529 | 5.494524
2018-02-01 07:45 | 271886.9 | 1680.0002 | 5 | 25 | 3.644605 | -3.259974 | 3.226813 | 1.521237 | 13.66529 | 5.891952
2018-02-01 07:47 | 272006.9 | 1800.0014 | 5 | 25 | 3.621187 | -3.25994 | 3.226813 | 1.629898 | 13.66529 | 6.286684
2018-02-01 07:49 | 272126.9 | 1920.0018 | 5 | 25 | 3.599882 | -3.259978 | 3.226813 | 1.73855 | 13.66529 | 6.678953
2018-02-01 07:51 | 272246.9 | 2040.0006 | 5 | 25 | 3.58035 | -3.260009 | 3.226813 | 1.847211 | 13.66529 | 7.069054
2018-02-01 07:53 | 272366.9 | 2160.0018 | 5 | 25 | 3.561175 | -3.260023 | 3.226813 | 1.955866 | 13.66529 | 7.457037
2018-02-01 07:55 | 272486.9 | 2280.0006 | 5 | 25 | 3.54391 | -3.259956 | 3.226813 | 2.064525 | 13.66529 | 7.843027
2018-02-01 07:57 | 272606.9 | 2400.0002 | 5 | 25 | 3.528406 | -3.260047 | 3.226813 | 2.173178 | 13.66529 | 8.227232
2018-02-01 07:59 | 272726.9 | 2520.0014 | 5 | 25 | 3.51445 | -3.260022 | 3.226813 | 2.281844 | 13.66529 | 8.609879
2018-02-01 08:01 | 272846.9 | 2640.0001 | 5 | 25 | 3.500071 | -3.260015 | 3.226813 | 2.390504 | 13.66529 | 8.990993
2018-02-01 08:03 | 272966.9 | 2760.0014 | 5 | 25 | 3.484102 | -3.259952 | 3.226813 | 2.49917 | 13.66529 | 9.37046
2018-02-01 08:05 | 273086.9 | 2880.001 | 5 | 25 | 3.467755 | -3.260063 | 3.226813 | 2.607826 | 13.66529 | 9.748151
2018-02-01 08:07 | 273206.9 | 3000.0005 | 5 | 25 | 3.448797 | -3.26 | 3.226813 | 2.716494 | 13.66529 | 10.12399
2018-02-01 08:09 | 273326.9 | 3120.0011 | 5 | 25 | 3.423941 | -3.260005 | 3.226813 | 2.825161 | 13.66529 | 10.4975
2018-02-01 08:11 | 273446.9 | 3240.0022 | 5 | 25 | 3.383651 | -3.259953 | 3.226813 | 2.933825 | 13.66529 | 10.86756
2018-02-01 08:13 | 273566.9 | 3360.0018 | 5 | 25 | 3.320278 | -3.260052 | 3.226813 | 3.042486 | 13.66529 | 11.23206
2018-02-01 08:15 | 273686.9 | 3480.0015 | 5 | 25 | 3.19939 | -3.259965 | 3.226813 | 3.151143 | 13.66529 | 11.58712
2018-02-01 08:16 | 273770.6 | 3563.6526 | 5 | 25 | 2.999997 | -3.260054 | 3.226813 | 3.226886 | 13.66529 | 11.82313
2018-02-01 08:18 | 273890.6 | 120.0009 | 6 | 25 | 3.446357 | 0 | 3.226813 | 3.226886 | 13.66529 | 11.82313
2018-02-01 08:20 | 274010.6 | 240.0002 | 6 | 25 | 3.466534 | 0 | 3.226813 | 3.226886 | 13.66529 | 11.82313
2018-02-01 08:21 | 274070.6 | 300.0014 | 6 | 25 | 3.470619 | 0 | 3.226813 | 3.226886 | 13.66529 | 11.82313
2018-02-01 08:21 | 274070.6 | 0.0024 | 7 | 26 | 3.470506 | 0 | 0 | 0 | 0 | 0
2018-02-01 08:23 | 274190.7 | 120.0016 | 2 | 26 | 4.026811 | 4.889773 | 0.1623945 | 1.25e-10 | 0.6396297 | 4.32e-10
2018-02-01 08:25 | 274310.7 | 240.0013 | 2 | 26 | 4.066045 | 4.890126 | 0.3253875 | 1.25e-10 | 1.299089 | 4.32e-10
2018-02-01 08:27 | 274430.7 | 360.0001 | 2 | 26 | 4.101693 | 4.890147 | 0.4883731 | 1.25e-10 | 1.964822 | 4.32e-10
2018-02-01 08:29 | 274550.7 | 480.0004 | 2 | 26 | 4.130651 | 4.89014 | 0.6513677 | 1.25e-10 | 2.635796 | 4.32e-10
2018-02-01 08:31 | 274670.7 | 600.0001 | 2 | 26 | 4.155172 | 4.890195 | 0.8143549 | 1.25e-10 | 3.311064 | 4.32e-10
2018-02-01 08:33 | 274790.7 | 720.0003 | 2 | 26 | 4.17982 | 4.890134 | 0.977348 | 1.25e-10 | 3.990321 | 4.32e-10
2018-02-01 08:35 | 274910.7 | 840.0009 | 2 | 26 | 4.200312 | 4.791402 | 1.139999 | 1.25e-10 | 4.672151 | 4.32e-10
2018-02-01 08:37 | 275030.7 | 960.002 | 2 | 26 | 4.200297 | 4.383311 | 1.292801 | 1.25e-10 | 5.313964 | 4.32e-10
2018-02-01 08:39 | 275150.7 | 1080.0032 | 2 | 26 | 4.200308 | 4.009694 | 1.432469 | 1.25e-10 | 5.900611 | 4.32e-10
2018-02-01 08:41 | 275270.7 | 1200.0012 | 2 | 26 | 4.200283 | 3.681987 | 1.560566 | 1.25e-10 | 6.438654 | 4.32e-10
2018-02-01 08:43 | 275390.7 | 1320.0015 | 2 | 26 | 4.20032 | 3.376355 | 1.678091 | 1.25e-10 | 6.932291 | 4.32e-10
2018-02-01 08:44 | 275437.7 | 1367.002 | 2 | 26 | 4.200261 | 3.259994 | 1.721425 | 1.25e-10 | 7.114306 | 4.32e-10
2018-02-01 08:46 | 275557.7 | 120.0015 | 3 | 26 | 4.221753 | 3.259959 | 1.829697 | 1.25e-10 | 7.570113 | 4.32e-10
2018-02-01 08:48 | 275677.7 | 240.0002 | 3 | 26 | 4.249878 | 3.259936 | 1.938349 | 1.25e-10 | 8.030312 | 4.32e-10
2018-02-01 08:50 | 275797.7 | 360.0014 | 3 | 26 | 4.280231 | 3.260007 | 2.047015 | 1.25e-10 | 8.493754 | 4.32e-10
2018-02-01 08:52 | 275917.7 | 480.0011 | 3 | 26 | 4.31287 | 3.259889 | 2.155675 | 1.25e-10 | 8.960608 | 4.32e-10
2018-02-01 08:54 | 276037.7 | 600.0009 | 3 | 26 | 4.34782 | 3.259973 | 2.264338 | 1.25e-10 | 9.431123 | 4.32e-10
2018-02-01 08:56 | 276157.7 | 720.0003 | 3 | 26 | 4.387025 | 3.259927 | 2.373002 | 1.25e-10 | 9.905663 | 4.32e-10
2018-02-01 08:58 | 276277.7 | 840.0023 | 3 | 26 | 4.400309 | 2.883306 | 2.476967 | 1.25e-10 | 10.36291 | 4.32e-10
2018-02-01 09:00 | 276397.7 | 960.0003 | 3 | 26 | 4.400283 | 2.487681 | 2.566247 | 1.25e-10 | 10.75577 | 4.32e-10
2018-02-01 09:02 | 276517.7 | 1080.0014 | 3 | 26 | 4.40028 | 2.15924 | 2.643518 | 1.25e-10 | 11.09578 | 4.32e-10
2018-02-01 09:04 | 276637.7 | 1200.0002 | 3 | 26 | 4.400249 | 1.871745 | 2.710604 | 1.25e-10 | 11.39098 | 4.32e-10
2018-02-01 09:06 | 276757.7 | 1320.0015 | 3 | 26 | 4.40026 | 1.620208 | 2.768656 | 1.25e-10 | 11.64643 | 4.32e-10
2018-02-01 09:08 | 276877.7 | 1440.0002 | 3 | 26 | 4.400275 | 1.415066 | 2.819134 | 1.25e-10 | 11.86854 | 4.32e-10
2018-02-01 09:10 | 276997.7 | 1560.0015 | 3 | 26 | 4.400237 | 1.241168 | 2.863322 | 1.25e-10 | 12.06298 | 4.32e-10
2018-02-01 09:12 | 277117.7 | 1680.0003 | 3 | 26 | 4.400213 | 1.094372 | 2.902204 | 1.25e-10 | 12.23407 | 4.32e-10
2018-02-01 09:14 | 277237.7 | 1800.0015 | 3 | 26 | 4.40026 | 0.9631424 | 2.936461 | 1.25e-10 | 12.38481 | 4.32e-10
2018-02-01 09:16 | 277357.7 | 1920.0002 | 3 | 26 | 4.400232 | 0.8514404 | 2.966625 | 1.25e-10 | 12.51754 | 4.32e-10