## Global_Info
Sample No | Channel
11-081 | 84
11-082 | 97
11-083 | 98
11-084 | 99
11-085 | 100
11-086 | 101
11-087 | 102
11-088 | 103

## Statistics_84
Date_Time | Test_Time(s) | Step_Time(s) | Step_Index | Cycle_Index | Voltage(V) | Current(A) | Charge_Capacity(Ah) | Discharge_Capacity(Ah) | Charge_Energy(Wh) | Discharge_Energy(Wh) | Internal Resistance(Ohm)
2018-01-27 19:34 | 5824.009488 | 300.0037 | 6 | 1 | 3.688304 | 0 | 3.028399 | 2.81208 | 12.83892 | 9.685273
2018-01-27 21:07 | 11393.82 | 300.0022 | 6 | 2 | 3.684436 | 0 | 2.798817 | 2.825287 | 11.85868 | 9.773477
2018-01-27 22:39 | 16947.56414 | 300.002 | 6 | 3 | 3.683115 | 0 | 2.805614 | 2.829907 | 11.88073 | 9.795258
2018-01-28 00:12 | 22514.89422 | 300.003 | 6 | 4 | 3.678937 | 0 | 2.809014 | 2.842635 | 11.89711 | 9.847211
2018-01-28 01:45 | 28083.53 | 300.0035 | 6 | 5 | 3.679576 | 0 | 2.823248 | 2.837447 | 11.95202 | 9.836129
2018-01-28 03:18 | 33658.65 | 300.002 | 6 | 6 | 3.678462 | 0 | 2.817951 | 2.840304 | 11.93217 | 9.850637
2018-01-28 04:51 | 39217.86 | 300.0022 | 6 | 7 | 3.677881 | 0 | 2.818524 | 2.841548 | 11.9308 | 9.851317
2018-01-28 06:23 | 44790.67 | 300.0038 | 6 | 8 | 3.675211 | 0 | 2.821362 | 2.847656 | 11.94499 | 9.878429
2018-01-28 07:56 | 50357.47 | 300.0037 | 6 | 9 | 3.677428 | 0 | 2.827648 | 2.837986 | 11.96737 | 9.846251
2018-01-28 09:29 | 55925.45 | 300.0036 | 6 | 10 | 3.675505 | 0 | 2.818468 | 2.84467 | 11.93156 | 9.87462
2018-01-28 11:02 | 61478.69 | 300.0035 | 6 | 11 | 3.675333 | 0 | 2.822333 | 2.843009 | 11.94369 | 9.86351
2018-01-28 12:34 | 67043.11 | 300.0047 | 6 | 12 | 3.673433 | 0 | 2.823021 | 2.846241 | 11.94909 | 9.881742
2018-01-28 14:07 | 72600.4 | 300.003 | 6 | 13 | 3.676142 | 0 | 2.826185 | 2.836452 | 11.95872 | 9.846651
2018-01-28 15:40 | 78156.08 | 300.002 | 6 | 14 | 3.674575 | 0 | 2.815899 | 2.840989 | 11.91874 | 9.864593
2018-01-28 17:12 | 83702.61 | 300.0044 | 6 | 15 | 3.673731 | 0 | 2.818504 | 2.841318 | 11.92656 | 9.860692
2018-01-28 18:44 | 89255.77 | 300.002 | 6 | 16 | 3.67307 | 0 | 2.821649 | 2.841386 | 11.9412 | 9.866808
2018-01-28 20:17 | 94804.51134 | 300.002 | 6 | 17 | 3.67511 | 0 | 2.820298 | 2.832897 | 11.93397 | 9.835041
2018-01-28 21:49 | 100350.3 | 300.0045 | 6 | 18 | 3.674381 | 0 | 2.813575 | 2.835788 | 11.90771 | 9.849493
2018-01-28 23:22 | 105886.3 | 300.0038 | 6 | 19 | 3.673816 | 0 | 2.811613 | 2.83454 | 11.89803 | 9.835581
2018-01-29 00:54 | 111429.5 | 300.002 | 6 | 20 | 3.672198 | 0 | 2.815815 | 2.839046 | 11.91689 | 9.858705
2018-01-29 02:26 | 116971.3 | 300.0037 | 6 | 21 | 3.674102 | 0 | 2.816594 | 2.829685 | 11.91851 | 9.822609
2018-01-29 03:59 | 122515.4 | 300.0028 | 6 | 22 | 3.673414 | 0 | 2.811425 | 2.833163 | 11.89944 | 9.840762
2018-01-29 05:31 | 128047.3 | 300.0027 | 6 | 23 | 3.673871 | 0 | 2.809269 | 2.829235 | 11.88835 | 9.818409
2018-01-29 07:03 | 133581.6 | 300.003 | 6 | 24 | 3.671937 | 0 | 2.809903 | 2.83515 | 11.89297 | 9.844457
2018-01-29 08:36 | 139117.2 | 300.0029 | 6 | 25 | 3.672608 | 0 | 2.812579 | 2.829628 | 11.90185 | 9.81874
2018-01-29 10:10 | 144612.6 | 300.0031 | 6 | 26 | 3.674233 | 0 | 2.796287 | 2.826195 | 11.833 | 9.812196
2018-01-29 11:42 | 150138.7 | 300.0028 | 6 | 27 | 3.672233 | 0 | 2.801911 | 2.829115 | 11.85915 | 9.815473
2018-01-29 13:15 | 155672.6 | 300.0029 | 6 | 28 | 3.6712 | 0 | 2.811082 | 2.832078 | 11.89737 | 9.836858
2018-01-29 14:47 | 161197.9 | 300.0021 | 6 | 29 | 3.67317 | 0 | 2.809323 | 2.823374 | 11.88785 | 9.798787
2018-01-29 16:19 | 166729 | 300.0021 | 6 | 30 | 3.672344 | 0 | 2.805665 | 2.827101 | 11.87511 | 9.822558
2018-01-29 17:51 | 172245.9 | 300.0012 | 6 | 31 | 3.673635 | 0 | 2.804901 | 2.822536 | 11.86824 | 9.797566
2018-01-29 19:23 | 177767.7 | 300.0003 | 6 | 32 | 3.672285 | 0 | 2.801173 | 2.825367 | 11.85736 | 9.808084
2018-01-29 20:55 | 183285 | 300.0027 | 6 | 33 | 3.672338 | 0 | 2.802322 | 2.821968 | 11.86047 | 9.788639
2018-01-29 22:27 | 188813.5 | 300.0028 | 6 | 34 | 3.671459 | 0 | 2.803204 | 2.824142 | 11.86682 | 9.806993
2018-01-29 23:59 | 194333.5 | 300.0005 | 6 | 35 | 3.673279 | 0 | 2.802832 | 2.817696 | 11.86098 | 9.778999
2018-01-30 01:31 | 199857.4 | 300.0023 | 6 | 36 | 3.672324 | 0 | 2.797896 | 2.821136 | 11.84459 | 9.793933
2018-01-30 03:03 | 205366.3 | 300.0022 | 6 | 37 | 3.672738 | 0 | 2.798754 | 2.818893 | 11.84467 | 9.781529
2018-01-30 04:35 | 210889.6 | 300.0027 | 6 | 38 | 3.670753 | 0 | 2.797775 | 2.822747 | 11.84484 | 9.795842
2018-01-30 06:07 | 216411.2 | 300.0044 | 6 | 39 | 3.671107 | 0 | 2.801598 | 2.819901 | 11.8582 | 9.78305
2018-01-30 07:39 | 221934.9 | 300.0028 | 6 | 40 | 3.672681 | 0 | 2.799381 | 2.814142 | 11.85065 | 9.765998
2018-01-31 19:25 | 227479.7 | 300.003 | 6 | 41 | 3.651252 | 0 | 2.794123 | 2.86692 | 11.82748 | 9.910921
2018-01-31 20:58 | 233104.4 | 300.0021 | 6 | 42 | 3.664082 | 0 | 2.886603 | 2.844136 | 12.21232 | 9.883186
2018-01-31 22:31 | 238677.2 | 300.0037 | 6 | 43 | 3.665087 | 0 | 2.844832 | 2.840759 | 12.03109 | 9.869366
2018-02-01 00:04 | 244245.1 | 300.0021 | 6 | 44 | 3.663635 | 0 | 2.842143 | 2.84518 | 12.02076 | 9.889285
2018-02-01 01:37 | 249808.8 | 300.0038 | 6 | 45 | 3.663752 | 0 | 2.843437 | 2.84089 | 12.02354 | 9.868161
2018-02-01 03:09 | 255376.4 | 300.0021 | 6 | 46 | 3.665601 | 0 | 2.84301 | 2.835394 | 12.0245 | 9.853831
2018-02-01 04:42 | 260941.3 | 300.0038 | 6 | 47 | 3.664661 | 0 | 2.834674 | 2.837153 | 11.99033 | 9.854604
2018-02-01 06:15 | 266499.7 | 300.0039 | 6 | 48 | 3.663231 | 0 | 2.837156 | 2.840422 | 12.00002 | 9.868073
2018-02-01 07:48 | 272065.7 | 300.0053 | 6 | 49 | 3.66152 | 0 | 2.840264 | 2.841813 | 12.01311 | 9.875351
2018-02-01 09:20 | 277629 | 300.0045 | 6 | 50 | 3.664452 | 0 | 2.84439 | 2.83516 | 12.02692 | 9.85549
2018-02-01 11:09 | 284171.6 | 5304.8813 | 9 | 51 | 4.400106 | 0.0814991 | 3.052565 | 3.37e-10 | 12.94865 | 1.234e-09

## Channel_84_1
Date_Time | Test_Time(s) | Step_Time(s) | Step_Index | Cycle_Index | Voltage(V) | Current(A) | Charge_Capacity(Ah) | Discharge_Capacity(Ah) | Charge_Energy(Wh) | Discharge_Energy(Wh) | Internal Resistance(Ohm)
2018-01-27 17:57 | 10.0003 | 10.0003 | 1 | 1 | 3.485933 | 0 | 0 | 0 | 0 | 0
2018-01-27 17:57 | 10.0022 | 10.0022 | 1 | 1 | 3.485935 | 0 | 0 | 0 | 0 | 0
2018-01-27 17:59 | 130.0827 | 120.0013 | 2 | 1 | 4.070934 | 4.889935 | 0.1622682 | 4.8134e-08 | 0.647028 | 1.67801e-07
2018-01-27 18:01 | 250.0815 | 240.0001 | 2 | 1 | 4.105927 | 4.889968 | 0.3252507 | 4.8134e-08 | 1.313262 | 1.67801e-07
2018-01-27 18:03 | 370.0828 | 360.0014 | 2 | 1 | 4.138257 | 4.889991 | 0.4882386 | 4.8134e-08 | 1.985241 | 1.67801e-07
2018-01-27 18:05 | 490.0816 | 480.0002 | 2 | 1 | 4.162902 | 4.88997 | 0.6512214 | 4.8134e-08 | 2.661799 | 1.67801e-07
2018-01-27 18:07 | 610.0828 | 600.0014 | 2 | 1 | 4.186332 | 4.889981 | 0.8142119 | 4.8134e-08 | 3.342204 | 1.67801e-07
2018-01-27 18:09 | 730.0823 | 720.0009 | 2 | 1 | 4.20029 | 4.682338 | 0.9755241 | 4.8134e-08 | 4.019136 | 1.67801e-07
2018-01-27 18:11 | 850.0828 | 840.0014 | 2 | 1 | 4.200285 | 4.332622 | 1.125551 | 4.8134e-08 | 4.649293 | 1.67801e-07
2018-01-27 18:13 | 970.0823 | 960.0009 | 2 | 1 | 4.200267 | 4.024014 | 1.264743 | 4.8134e-08 | 5.233937 | 1.67801e-07
2018-01-27 18:15 | 1090.082 | 1080.0006 | 2 | 1 | 4.200283 | 3.750167 | 1.394318 | 4.8134e-08 | 5.778186 | 1.67801e-07
2018-01-27 18:17 | 1210.0816 | 1200.0002 | 2 | 1 | 4.200273 | 3.477067 | 1.514806 | 4.8134e-08 | 6.284269 | 1.67801e-07
2018-01-27 18:19 | 1305.3765 | 1295.2951 | 2 | 1 | 4.200293 | 3.259997 | 1.603917 | 4.8134e-08 | 6.658562 | 1.67801e-07
2018-01-27 18:21 | 1425.389996 | 120.0006 | 3 | 1 | 4.21819 | 3.260053 | 1.712098 | 6.8584e-08 | 7.113799 | 2.50928e-07
2018-01-27 18:23 | 1545.389496 | 240.0001 | 3 | 1 | 4.239884 | 3.260047 | 1.820757 | 6.8584e-08 | 7.573299 | 2.50928e-07
2018-01-27 18:25 | 1665.390696 | 360.0013 | 3 | 1 | 4.264424 | 3.260047 | 1.92941 | 6.8584e-08 | 8.035275 | 2.50928e-07
2018-01-27 18:27 | 1785.389496 | 480.0001 | 3 | 1 | 4.293278 | 3.260098 | 2.038075 | 6.8584e-08 | 8.500189 | 2.50928e-07
2018-01-27 18:29 | 1905.389896 | 600.0005 | 3 | 1 | 4.325137 | 3.260013 | 2.146736 | 6.8584e-08 | 8.968425 | 2.50928e-07
2018-01-27 18:31 | 2025.390296 | 720.0009 | 3 | 1 | 4.358534 | 3.260066 | 2.255402 | 6.8584e-08 | 9.44021 | 2.50928e-07
2018-01-27 18:33 | 2145.389896 | 840.0005 | 3 | 1 | 4.394051 | 3.260058 | 2.364056 | 6.8584e-08 | 9.915696 | 2.50928e-07
2018-01-27 18:35 | 2265.389596 | 960.0002 | 3 | 1 | 4.40028 | 2.842303 | 2.466373 | 6.8584e-08 | 10.36586 | 2.50928e-07
2018-01-27 18:37 | 2385.390696 | 1080.0013 | 3 | 1 | 4.400291 | 2.457749 | 2.554498 | 6.8584e-08 | 10.75364 | 2.50928e-07
2018-01-27 18:39 | 2505.389596 | 1200.0002 | 3 | 1 | 4.400286 | 2.144224 | 2.631036 | 6.8584e-08 | 11.09043 | 2.50928e-07
2018-01-27 18:41 | 2625.389896 | 1320.0005 | 3 | 1 | 4.400268 | 1.878593 | 2.697959 | 6.8584e-08 | 11.38491 | 2.50928e-07
2018-01-27 18:43 | 2745.389596 | 1440.0002 | 3 | 1 | 4.400281 | 1.649346 | 2.756683 | 6.8584e-08 | 11.64331 | 2.50928e-07
2018-01-27 18:45 | 2865.390696 | 1560.0013 | 3 | 1 | 4.400263 | 1.443739 | 2.808183 | 6.8584e-08 | 11.86992 | 2.50928e-07
2018-01-27 18:47 | 2985.390396 | 1680.001 | 3 | 1 | 4.400277 | 1.267564 | 2.85324 | 6.8584e-08 | 12.06818 | 2.50928e-07
2018-01-27 18:49 | 3105.389896 | 1800.0005 | 3 | 1 | 4.400282 | 1.12156 | 2.892975 | 6.8584e-08 | 12.24303 | 2.50928e-07
2018-01-27 18:51 | 3225.389596 | 1920.0002 | 3 | 1 | 4.400206 | 0.9967365 | 2.928236 | 6.8584e-08 | 12.39818 | 2.50928e-07
2018-01-27 18:53 | 3345.389896 | 2040.0005 | 3 | 1 | 4.400228 | 0.8873491 | 2.959618 | 6.8584e-08 | 12.53627 | 2.50928e-07
2018-01-27 18:55 | 3465.389596 | 2160.0002 | 3 | 1 | 4.400216 | 0.7865 | 2.987484 | 6.8584e-08 | 12.65889 | 2.50928e-07
2018-01-27 18:57 | 3585.389896 | 2280.0005 | 3 | 1 | 4.400208 | 0.7034588 | 3.012283 | 6.8584e-08 | 12.76801 | 2.50928e-07
2018-01-27 18:58 | 3671.073996 | 2365.6846 | 3 | 1 | 4.400247 | 0.6519899 | 3.028399 | 6.8584e-08 | 12.83892 | 2.50928e-07
2018-01-27 19:00 | 3791.118512 | 120.0013 | 4 | 1 | 4.334566 | 0 | 3.028399 | 6.8584e-08 | 12.83892 | 2.50928e-07
2018-01-27 19:02 | 3911.117212 | 240 | 4 | 1 | 4.327637 | 0 | 3.028399 | 6.8584e-08 | 12.83892 | 2.50928e-07
2018-01-27 19:03 | 3971.120812 | 300.0036 | 4 | 1 | 4.32561 | 0 | 3.028399 | 6.8584e-08 | 12.83892 | 2.50928e-07
2018-01-27 19:05 | 4091.200812 | 120.0005 | 5 | 1 | 3.724411 | -6.519959 | 3.028399 | 0.2173104 | 12.83892 | 0.8236079
2018-01-27 19:07 | 4211.200412 | 240.0001 | 5 | 1 | 3.667406 | -6.519809 | 3.028399 | 0.4346452 | 12.83892 | 1.626861
2018-01-27 19:09 | 4331.200812 | 360.0005 | 5 | 1 | 3.609701 | -6.520188 | 3.028399 | 0.6519598 | 12.83892 | 2.417607
2018-01-27 19:11 | 4451.201312 | 480.001 | 5 | 1 | 3.551652 | -6.520124 | 3.028399 | 0.8692806 | 12.83892 | 3.19576
2018-01-27 19:13 | 4571.201612 | 600.0013 | 5 | 1 | 3.496926 | -6.519923 | 3.028399 | 1.086596 | 12.83892 | 3.961466
2018-01-27 19:15 | 4691.201312 | 720.001 | 5 | 1 | 3.45152 | -6.520137 | 3.028399 | 1.303915 | 12.83892 | 4.716347
2018-01-27 19:17 | 4811.201612 | 840.0013 | 5 | 1 | 3.411879 | -6.52015 | 3.028399 | 1.521243 | 12.83892 | 5.462041
2018-01-27 19:19 | 4931.201312 | 960.001 | 5 | 1 | 3.373598 | -6.519751 | 3.028399 | 1.738582 | 12.83892 | 6.199438
2018-01-27 19:21 | 5051.201612 | 1080.0013 | 5 | 1 | 3.332032 | -6.520018 | 3.028399 | 1.955888 | 12.83892 | 6.928125
2018-01-27 19:23 | 5171.200412 | 1200.0001 | 5 | 1 | 3.287511 | -6.520157 | 3.028399 | 2.173226 | 12.83892 | 7.647501
2018-01-27 19:25 | 5291.201612 | 1320.0013 | 5 | 1 | 3.236423 | -6.519777 | 3.028399 | 2.390528 | 12.83892 | 8.356551
2018-01-27 19:27 | 5411.200512 | 1440.0002 | 5 | 1 | 3.163775 | -6.51985 | 3.028399 | 2.607862 | 12.83892 | 9.0528
2018-01-27 19:29 | 5523.961912 | 1552.7616 | 5 | 1 | 2.999992 | -6.519905 | 3.028399 | 2.812069 | 12.83892 | 9.685239
2018-01-27 19:31 | 5644.006988 | 120.0012 | 6 | 1 | 3.662055 | 0 | 3.028399 | 2.81208 | 12.83892 | 9.685273
2018-01-27 19:33 | 5764.005788 | 240 | 6 | 1 | 3.683365 | 0 | 3.028399 | 2.81208 | 12.83892 | 9.685273
2018-01-27 19:34 | 5824.009488 | 300.0037 | 6 | 1 | 3.688304 | 0 | 3.028399 | 2.81208 | 12.83892 | 9.685273
2018-01-27 19:34 | 5824.018384 | 0.0023 | 7 | 2 | 3.688216 | 0 | 0 | 0 | 0 | 0
2018-01-27 19:36 | 5944.09838 | 120.0014 | 2 | 2 | 4.043591 | 4.89 | 0.1622827 | 4.0595e-08 | 0.649022 | 1.49736e-07
2018-01-27 19:38 | 6064.09718 | 240.0002 | 2 | 2 | 4.096402 | 4.890018 | 0.3252594 | 4.0595e-08 | 1.31271 | 1.49736e-07
2018-01-27 19:40 | 6184.09838 | 360.0014 | 2 | 2 | 4.12941 | 4.889998 | 0.488262 | 4.0595e-08 | 1.983297 | 1.49736e-07
2018-01-27 19:42 | 6304.09718 | 480.0002 | 2 | 2 | 4.155106 | 4.890058 | 0.6512435 | 4.0595e-08 | 2.658435 | 1.49736e-07
2018-01-27 19:44 | 6424.09758 | 600.0006 | 2 | 2 | 4.180056 | 4.890006 | 0.8142377 | 4.0595e-08 | 3.337732 | 1.49736e-07
2018-01-27 19:46 | 6544.09798 | 720.001 | 2 | 2 | 4.200296 | 4.768601 | 0.9767131 | 4.0595e-08 | 4.018881 | 1.49736e-07
2018-01-27 19:48 | 6664.09768 | 840.0007 | 2 | 2 | 4.200313 | 4.321979 | 1.128193 | 4.0595e-08 | 4.655145 | 1.49736e-07
2018-01-27 19:50 | 6784.09718 | 960.0002 | 2 | 2 | 4.200276 | 3.915944 | 1.265274 | 4.0595e-08 | 5.230925 | 1.49736e-07
2018-01-27 19:52 | 6904.09838 | 1080.0014 | 2 | 2 | 4.200302 | 3.562182 | 1.389809 | 4.0595e-08 | 5.754009 | 1.49736e-07
2018-01-27 19:54 | 7017.18068 | 1193.0837 | 2 | 2 | 4.200282 | 3.259986 | 1.496894 | 4.0595e-08 | 6.203792 | 1.49736e-07
2018-01-27 19:56 | 7137.19326 | 120.0006 | 3 | 2 | 4.222949 | 3.260058 | 1.60507 | 8.4822e-08 | 6.659235 | 3.29556e-07
2018-01-27 19:58 | 7257.19376 | 240.0011 | 3 | 2 | 4.252689 | 3.260102 | 1.713729 | 8.4822e-08 | 7.119674 | 3.29556e-07
2018-01-27 20:00 | 7377.19326 | 360.0006 | 3 | 2 | 4.283963 | 3.260058 | 1.822392 | 8.4822e-08 | 7.583471 | 3.29556e-07
2018-01-27 20:02 | 7497.19286 | 480.0002 | 3 | 2 | 4.31678 | 3.260032 | 1.93105 | 8.4822e-08 | 8.05073 | 3.29556e-07
2018-01-27 20:04 | 7617.19326 | 600.0006 | 3 | 2 | 4.35188 | 3.260013 | 2.039709 | 8.4822e-08 | 8.521657 | 3.29556e-07
2018-01-27 20:06 | 7737.19286 | 720.0002 | 3 | 2 | 4.391379 | 3.260034 | 2.14837 | 8.4822e-08 | 8.996639 | 3.29556e-07
2018-01-27 20:08 | 7857.19406 | 840.0014 | 3 | 2 | 4.400334 | 2.830165 | 2.250716 | 8.4822e-08 | 9.446888 | 3.29556e-07
2018-01-27 20:10 | 7977.19366 | 960.001 | 3 | 2 | 4.400304 | 2.45024 | 2.338489 | 8.4822e-08 | 9.833114 | 3.29556e-07
2018-01-27 20:12 | 8097.19406 | 1080.0014 | 3 | 2 | 4.400306 | 2.135321 | 2.414747 | 8.4822e-08 | 10.16867 | 3.29556e-07
2018-01-27 20:14 | 8217.19286 | 1200.0002 | 3 | 2 | 4.400275 | 1.857941 | 2.481175 | 8.4822e-08 | 10.46098 | 3.29556e-07
2018-01-27 20:16 | 8337.19336 | 1320.0007 | 3 | 2 | 4.400221 | 1.610747 | 2.538893 | 8.4822e-08 | 10.71495 | 3.29556e-07
2018-01-27 20:18 | 8457.19366 | 1440.001 | 3 | 2 | 4.400255 | 1.411307 | 2.589163 | 8.4822e-08 | 10.93615 | 3.29556e-07
2018-01-27 20:20 | 8577.19406 | 1560.0014 | 3 | 2 | 4.400275 | 1.244299 | 2.633339 | 8.4822e-08 | 11.13054 | 3.29556e-07
2018-01-27 20:22 | 8697.19286 | 1680.0002 | 3 | 2 | 4.400237 | 1.099874 | 2.672348 | 8.4822e-08 | 11.30219 | 3.29556e-07
2018-01-27 20:24 | 8817.19336 | 1800.0007 | 3 | 2 | 4.400225 | 0.9702244 | 2.706819 | 8.4822e-08 | 11.45387 | 3.29556e-07
2018-01-27 20:26 | 8937.19366 | 1920.001 | 3 | 2 | 4.400239 | 0.8580799 | 2.737212 | 8.4822e-08 | 11.5876 | 3.29556e-07
2018-01-27 20:28 | 9057.19336 | 2040.0007 | 3 | 2 | 4.400229 | 0.764987 | 2.764213 | 8.4822e-08 | 11.70641 | 3.29556e-07
2018-01-27 20:30 | 9177.19286 | 2160.0002 | 3 | 2 | 4.400214 | 0.6855631 | 2.788356 | 8.4822e-08 | 11.81264 | 3.29556e-07
2018-01-27 20:31 | 9233.54746 | 2216.3548 | 3 | 2 | 4.400254 | 0.6519938 | 2.798817 | 8.4822e-08 | 11.85868 | 3.29556e-07
2018-01-27 20:33 | 9353.589548 | 120.0004 | 4 | 2 | 4.336548 | 0 | 2.798817 | 8.4822e-08 | 11.85868 | 3.29556e-07
2018-01-27 20:35 | 9473.589948 | 240.0008 | 4 | 2 | 4.329878 | 0 | 2.798817 | 8.4822e-08 | 11.85868 | 3.29556e-07
2018-01-27 20:36 | 9533.592748 | 300.0036 | 4 | 2 | 4.327928 | 0 | 2.798817 | 8.4822e-08 | 11.85868 | 3.29556e-07
2018-01-27 20:38 | 9653.671724 | 120.0006 | 5 | 2 | 3.761666 | -6.520086 | 2.798817 | 0.2173109 | 11.85868 | 0.8312121
2018-01-27 20:40 | 9773.672124 | 240.001 | 5 | 2 | 3.695275 | -6.520125 | 2.798817 | 0.4346399 | 11.85868 | 1.641531
2018-01-27 20:42 | 9893.671724 | 360.0006 | 5 | 2 | 3.628358 | -6.520099 | 2.798817 | 0.6519536 | 11.85868 | 2.437323
2018-01-27 20:44 | 10013.67 | 480.001 | 5 | 2 | 3.565144 | -6.520113 | 2.798817 | 0.8692712 | 11.85868 | 3.218789
2018-01-27 20:46 | 10133.67 | 600.0006 | 5 | 2 | 3.510732 | -6.519781 | 2.798817 | 1.086584 | 11.85868 | 3.987474
2018-01-27 20:48 | 10253.67 | 720.0002 | 5 | 2 | 3.464182 | -6.520106 | 2.798817 | 1.303891 | 11.85868 | 4.745164
2018-01-27 20:50 | 10373.67 | 840.0014 | 5 | 2 | 3.42208 | -6.520155 | 2.798817 | 1.52121 | 11.85868 | 5.493374
2018-01-27 20:52 | 10493.67 | 960.001 | 5 | 2 | 3.38036 | -6.520203 | 2.798817 | 1.738532 | 11.85868 | 6.232535
2018-01-27 20:54 | 10613.67 | 1080.0014 | 5 | 2 | 3.341234 | -6.520119 | 2.798817 | 1.955852 | 11.85868 | 6.962874
2018-01-27 20:56 | 10733.67 | 1200.0002 | 5 | 2 | 3.30164 | -6.520192 | 2.798817 | 2.173164 | 11.85868 | 7.684711
2018-01-27 20:58 | 10853.67 | 1320.0014 | 5 | 2 | 3.254981 | -6.52018 | 2.798817 | 2.390484 | 11.85868 | 8.397449
2018-01-27 21:00 | 10973.67 | 1440.0002 | 5 | 2 | 3.18123 | -6.520139 | 2.798817 | 2.607797 | 11.85868 | 9.097662
2018-01-27 21:02 | 11093.67 | 1560.0006 | 5 | 2 | 3.000285 | -6.520131 | 2.798817 | 2.8251 | 11.85868 | 9.772916
2018-01-27 21:02 | 11093.77 | 1560.1036 | 5 | 2 | 2.999996 | -6.520142 | 2.798817 | 2.825287 | 11.85868 | 9.773477
2018-01-27 21:04 | 11213.82 | 120.0006 | 6 | 2 | 3.654476 | 0 | 2.798817 | 2.825287 | 11.85868 | 9.773477
2018-01-27 21:06 | 11333.82 | 240.001 | 6 | 2 | 3.678643 | 0 | 2.798817 | 2.825287 | 11.85868 | 9.773477
2018-01-27 21:07 | 11393.82 | 300.0022 | 6 | 2 | 3.684436 | 0 | 2.798817 | 2.825287 | 11.85868 | 9.773477
2018-01-27 21:07 | 11393.83 | 0.0025 | 7 | 3 | 3.684481 | 0 | 0 | 0 | 0 | 0
2018-01-27 21:09 | 11513.91 | 120.0014 | 2 | 3 | 4.040019 | 4.890029 | 0.162272 | 4.8181e-08 | 0.6482523 | 1.77537e-07
2018-01-27 21:11 | 11633.91 | 240.001 | 2 | 3 | 4.094306 | 4.890016 | 0.3252648 | 4.8181e-08 | 1.311593 | 1.77537e-07
2018-01-27 21:13 | 11753.91 | 360.0014 | 2 | 3 | 4.124988 | 4.890054 | 0.4882528 | 4.8181e-08 | 1.981585 | 1.77537e-07
2018-01-27 21:15 | 11873.91 | 480.0011 | 2 | 3 | 4.149668 | 4.889987 | 0.6512384 | 4.8181e-08 | 2.655941 | 1.77537e-07
2018-01-27 21:17 | 11993.91 | 600.0007 | 2 | 3 | 4.174993 | 4.890038 | 0.8142148 | 4.8181e-08 | 3.334281 | 1.77537e-07
2018-01-27 21:19 | 12113.91 | 720.0002 | 2 | 3 | 4.200319 | 4.814744 | 0.9770185 | 4.8181e-08 | 4.016257 | 1.77537e-07
2018-01-27 21:21 | 12233.91 | 840.0007 | 2 | 3 | 4.200305 | 4.375936 | 1.12988 | 4.8181e-08 | 4.658321 | 1.77537e-07
2018-01-27 21:23 | 12353.91 | 960.0002 | 2 | 3 | 4.200277 | 3.987718 | 1.269178 | 4.8181e-08 | 5.243417 | 1.77537e-07
2018-01-27 21:25 | 12473.91 | 1080.0007 | 2 | 3 | 4.200284 | 3.63252 | 1.396163 | 4.8181e-08 | 5.776787 | 1.77537e-07
2018-01-27 21:27 | 12593.91 | 1200.0011 | 2 | 3 | 4.200283 | 3.283498 | 1.511446 | 4.8181e-08 | 6.261012 | 1.77537e-07
2018-01-27 21:27 | 12602.07 | 1208.1604 | 2 | 3 | 4.200302 | 3.259992 | 1.518871 | 4.8181e-08 | 6.292199 | 1.77537e-07
2018-01-27 21:29 | 12722.08 | 120.0006 | 3 | 3 | 4.224237 | 3.259984 | 1.627057 | 9.6272e-08 | 6.747769 | 3.73174e-07
2018-01-27 21:31 | 12842.08 | 240.0011 | 3 | 3 | 4.252519 | 3.260083 | 1.735711 | 9.6272e-08 | 7.208265 | 3.73174e-07
2018-01-27 21:33 | 12962.08 | 360.0006 | 3 | 3 | 4.282938 | 3.260072 | 1.844371 | 9.6272e-08 | 7.671978 | 3.73174e-07
2018-01-27 21:35 | 13082.08 | 480.0018 | 3 | 3 | 4.31639 | 3.260032 | 1.953039 | 9.6272e-08 | 8.139188 | 3.73174e-07
2018-01-27 21:37 | 13202.08 | 600.0006 | 3 | 3 | 4.354193 | 3.260104 | 2.061694 | 9.6272e-08 | 8.610196 | 3.73174e-07
2018-01-27 21:39 | 13322.08 | 720.0011 | 3 | 3 | 4.393943 | 3.260072 | 2.170364 | 9.6272e-08 | 9.08552 | 3.73174e-07
2018-01-27 21:41 | 13442.08 | 840.0006 | 3 | 3 | 4.400302 | 2.815745 | 2.272103 | 9.6272e-08 | 9.533147 | 3.73174e-07
2018-01-27 21:43 | 13562.08 | 960.001 | 3 | 3 | 4.400287 | 2.437535 | 2.359504 | 9.6272e-08 | 9.917736 | 3.73174e-07
2018-01-27 21:45 | 13682.08 | 1080.0014 | 3 | 3 | 4.400304 | 2.105701 | 2.435113 | 9.6272e-08 | 10.25044 | 3.73174e-07
2018-01-27 21:47 | 13802.08 | 1200.0002 | 3 | 3 | 4.400272 | 1.819273 | 2.500338 | 9.6272e-08 | 10.53745 | 3.73174e-07
2018-01-27 21:49 | 13922.08 | 1320.0006 | 3 | 3 | 4.400287 | 1.588116 | 2.556998 | 9.6272e-08 | 10.78676 | 3.73174e-07
2018-01-27 21:51 | 14042.08 | 1440.0002 | 3 | 3 | 4.400235 | 1.392002 | 2.606568 | 9.6272e-08 | 11.00488 | 3.73174e-07
2018-01-27 21:53 | 14162.08 | 1560.0014 | 3 | 3 | 4.400268 | 1.22338 | 2.6501 | 9.6272e-08 | 11.19644 | 3.73174e-07
2018-01-27 21:55 | 14282.08 | 1680.0011 | 3 | 3 | 4.400259 | 1.070558 | 2.688277 | 9.6272e-08 | 11.36442 | 3.73174e-07
2018-01-27 21:57 | 14402.08 | 1800.0014 | 3 | 3 | 4.400246 | 0.944766 | 2.721788 | 9.6272e-08 | 11.51188 | 3.73174e-07
2018-01-27 21:59 | 14522.08 | 1920.0003 | 3 | 3 | 4.400237 | 0.8394995 | 2.75146 | 9.6272e-08 | 11.64244 | 3.73174e-07
2018-01-27 22:01 | 14642.08 | 2040.0014 | 3 | 3 | 4.400192 | 0.7480154 | 2.777886 | 9.6272e-08 | 11.75873 | 3.73174e-07
2018-01-27 22:03 | 14762.08 | 2160.0003 | 3 | 3 | 4.400247 | 0.6673088 | 2.80146 | 9.6272e-08 | 11.86246 | 3.73174e-07
2018-01-27 22:03 | 14784.76 | 2182.6788 | 3 | 3 | 4.400218 | 0.6519985 | 2.805614 | 9.6272e-08 | 11.88073 | 3.73174e-07
2018-01-27 22:05 | 14904.8 | 120.0013 | 4 | 3 | 4.336989 | 0 | 2.805614 | 9.6272e-08 | 11.88073 | 3.73174e-07
2018-01-27 22:07 | 15024.8 | 240.0008 | 4 | 3 | 4.330328 | 0 | 2.805614 | 9.6272e-08 | 11.88073 | 3.73174e-07
2018-01-27 22:08 | 15084.8 | 300.002 | 4 | 3 | 4.328372 | 0 | 2.805614 | 9.6272e-08 | 11.88073 | 3.73174e-07
2018-01-27 22:10 | 15204.88 | 120.0007 | 5 | 3 | 3.771015 | -6.519876 | 2.805614 | 0.2173198 | 11.88073 | 0.8332689
2018-01-27 22:12 | 15324.88 | 240.001 | 5 | 3 | 3.699519 | -6.519855 | 2.805614 | 0.4346238 | 11.88073 | 1.644955
2018-01-27 22:14 | 15444.88 | 360.0007 | 5 | 3 | 3.631719 | -6.52007 | 2.805614 | 0.6519585 | 11.88073 | 2.441494
2018-01-27 22:16 | 15564.88 | 480.0003 | 5 | 3 | 3.57028 | -6.519827 | 2.805614 | 0.8692609 | 11.88073 | 3.223896
2018-01-27 22:18 | 15684.88 | 600.0015 | 5 | 3 | 3.515627 | -6.52021 | 2.805614 | 1.086581 | 11.88073 | 3.993713
2018-01-27 22:20 | 15804.88 | 720.0002 | 5 | 3 | 3.466742 | -6.519852 | 2.805614 | 1.3039 | 11.88073 | 4.75233
2018-01-27 22:22 | 15924.88 | 840.0015 | 5 | 3 | 3.421252 | -6.519875 | 2.805614 | 1.521221 | 11.88073 | 5.500692
2018-01-27 22:24 | 16044.88 | 960.001 | 5 | 3 | 3.381227 | -6.519865 | 2.805614 | 1.738523 | 11.88073 | 6.239738
2018-01-27 22:26 | 16164.88 | 1080.0015 | 5 | 3 | 3.343475 | -6.519911 | 2.805614 | 1.955837 | 11.88073 | 6.970394
2018-01-27 22:28 | 16284.88 | 1200.0018 | 5 | 3 | 3.304056 | -6.519866 | 2.805614 | 2.173161 | 11.88073 | 7.692863
2018-01-27 22:30 | 16404.88 | 1320.0015 | 5 | 3 | 3.252684 | -6.519914 | 2.805614 | 2.390472 | 11.88073 | 8.405642
2018-01-27 22:32 | 16524.88 | 1440.001 | 5 | 3 | 3.178908 | -6.519852 | 2.805614 | 2.607791 | 11.88073 | 9.105051
2018-01-27 22:34 | 16644.88 | 1560.0015 | 5 | 3 | 3.006885 | -6.519815 | 2.805614 | 2.825124 | 11.88073 | 9.78089
2018-01-27 22:34 | 16647.52 | 1562.6382 | 5 | 3 | 2.999984 | -6.519809 | 2.805614 | 2.829887 | 11.88073 | 9.795197
2018-01-27 22:36 | 16767.56324 | 120.0011 | 6 | 3 | 3.65155 | 0 | 2.805614 | 2.829907 | 11.88073 | 9.795258
2018-01-27 22:38 | 16887.56214 | 240 | 6 | 3 | 3.677013 | 0 | 2.805614 | 2.829907 | 11.88073 | 9.795258
2018-01-27 22:39 | 16947.56414 | 300.002 | 6 | 3 | 3.683115 | 0 | 2.805614 | 2.829907 | 11.88073 | 9.795258
2018-01-27 22:39 | 16947.57 | 0.0023 | 7 | 4 | 3.682967 | 0 | 0 | 0 | 0 | 0
2018-01-27 22:41 | 17067.65166 | 120.0014 | 2 | 4 | 4.041729 | 4.890052 | 0.1622813 | 2.2518e-08 | 0.6486431 | 8.2939e-08
2018-01-27 22:43 | 17187.65046 | 240.0002 | 2 | 4 | 4.094054 | 4.890035 | 0.3252856 | 2.2518e-08 | 1.312103 | 8.2939e-08
2018-01-27 22:45 | 17307.65076 | 360.0005 | 2 | 4 | 4.124439 | 4.890038 | 0.4882757 | 2.2518e-08 | 1.982052 | 8.2939e-08
2018-01-27 22:47 | 17427.65126 | 480.001 | 2 | 4 | 4.150371 | 4.890058 | 0.6512707 | 2.2518e-08 | 2.656425 | 8.2939e-08
2018-01-27 22:49 | 17547.65076 | 600.0005 | 2 | 4 | 4.178287 | 4.890035 | 0.8142601 | 2.2518e-08 | 3.335151 | 8.2939e-08
2018-01-27 22:51 | 17667.65126 | 720.001 | 2 | 4 | 4.200324 | 4.790927 | 0.9769034 | 2.2518e-08 | 4.016847 | 8.2939e-08
2018-01-27 22:53 | 17787.65246 | 840.0022 | 2 | 4 | 4.200299 | 4.375197 | 1.12947 | 2.2518e-08 | 4.65767 | 8.2939e-08
2018-01-27 22:55 | 17907.65046 | 960.0002 | 2 | 4 | 4.200297 | 3.989385 | 1.26887 | 2.2518e-08 | 5.243195 | 8.2939e-08
2018-01-27 22:57 | 18027.65076 | 1080.0005 | 2 | 4 | 4.200289 | 3.610364 | 1.395517 | 2.2518e-08 | 5.77515 | 8.2939e-08
2018-01-27 22:59 | 18147.65126 | 1200.001 | 2 | 4 | 4.200289 | 3.260154 | 1.509852 | 2.2518e-08 | 6.255388 | 8.2939e-08
2018-01-27 22:59 | 18147.73096 | 1200.0807 | 2 | 4 | 4.200288 | 3.259999 | 1.509925 | 2.2518e-08 | 6.255693 | 8.2939e-08
2018-01-27 23:01 | 18267.74 | 120.0006 | 3 | 4 | 4.222558 | 3.260083 | 1.618107 | 6.0498e-08 | 6.711154 | 2.37399e-07
2018-01-27 23:03 | 18387.74 | 240.001 | 3 | 4 | 4.249823 | 3.260072 | 1.726764 | 6.0498e-08 | 7.171421 | 2.37399e-07
2018-01-27 23:05 | 18507.74 | 360.0006 | 3 | 4 | 4.280497 | 3.260121 | 1.835428 | 6.0498e-08 | 7.634859 | 2.37399e-07
2018-01-27 23:07 | 18627.74 | 480.0002 | 3 | 4 | 4.315343 | 3.260058 | 1.944084 | 6.0498e-08 | 8.101825 | 2.37399e-07
2018-01-27 23:09 | 18747.74 | 600.0006 | 3 | 4 | 4.351629 | 3.260119 | 2.052747 | 6.0498e-08 | 8.5727 | 2.37399e-07
2018-01-27 23:11 | 18867.74 | 720.0002 | 3 | 4 | 4.389939 | 3.260118 | 2.161405 | 6.0498e-08 | 9.047599 | 2.37399e-07
2018-01-27 23:13 | 18987.74 | 840.0014 | 3 | 4 | 4.400307 | 2.862706 | 2.264713 | 6.0498e-08 | 9.502038 | 2.37399e-07
2018-01-27 23:15 | 19107.74 | 960.0002 | 3 | 4 | 4.400301 | 2.464789 | 2.353361 | 6.0498e-08 | 9.892115 | 2.37399e-07
2018-01-27 23:17 | 19227.74 | 1080.0007 | 3 | 4 | 4.400269 | 2.127544 | 2.429689 | 6.0498e-08 | 10.22798 | 2.37399e-07
2018-01-27 23:19 | 19347.74 | 1200.0002 | 3 | 4 | 4.400238 | 1.850721 | 2.495859 | 6.0498e-08 | 10.51915 | 2.37399e-07
2018-01-27 23:21 | 19467.74 | 1320.0014 | 3 | 4 | 4.400289 | 1.62011 | 2.553592 | 6.0498e-08 | 10.77319 | 2.37399e-07
2018-01-27 23:23 | 19587.74 | 1440.001 | 3 | 4 | 4.400261 | 1.41713 | 2.60413 | 6.0498e-08 | 10.99557 | 2.37399e-07
2018-01-27 23:25 | 19707.74 | 1560.0015 | 3 | 4 | 4.400248 | 1.235883 | 2.648278 | 6.0498e-08 | 11.18983 | 2.37399e-07
2018-01-27 23:27 | 19827.74 | 1680.0002 | 3 | 4 | 4.400232 | 1.087703 | 2.68693 | 6.0498e-08 | 11.35991 | 2.37399e-07
2018-01-27 23:29 | 19947.74 | 1800.0007 | 3 | 4 | 4.400238 | 0.9630775 | 2.72105 | 6.0498e-08 | 11.51004 | 2.37399e-07
2018-01-27 23:31 | 20067.74 | 1920.001 | 3 | 4 | 4.40024 | 0.856245 | 2.751335 | 6.0498e-08 | 11.64331 | 2.37399e-07
2018-01-27 23:33 | 20187.74 | 2040.0015 | 3 | 4 | 4.400267 | 0.7608356 | 2.778262 | 6.0498e-08 | 11.76179 | 2.37399e-07
2018-01-27 23:35 | 20307.74 | 2160.001 | 3 | 4 | 4.400223 | 0.6751938 | 2.802136 | 6.0498e-08 | 11.86684 | 2.37399e-07
2018-01-27 23:36 | 20345.06 | 2197.3139 | 3 | 4 | 4.400212 | 0.6519985 | 2.809014 | 6.0498e-08 | 11.89711 | 2.37399e-07
2018-01-27 23:38 | 20465.1 | 120.0004 | 4 | 4 | 4.337105 | 0 | 2.809014 | 6.0498e-08 | 11.89711 | 2.37399e-07
2018-01-27 23:40 | 20585.1 | 240 | 4 | 4 | 4.330405 | 0 | 2.809014 | 6.0498e-08 | 11.89711 | 2.37399e-07
2018-01-27 23:41 | 20645.1 | 300.002 | 4 | 4 | 4.328444 | 0 | 2.809014 | 6.0498e-08 | 11.89711 | 2.37399e-07
2018-01-27 23:43 | 20765.18174 | 120.0006 | 5 | 4 | 3.774271 | -6.520078 | 2.809014 | 0.2173098 | 11.89711 | 0.8343012
2018-01-27 23:45 | 20885.18214 | 240.001 | 5 | 4 | 3.703081 | -6.520107 | 2.809014 | 0.4346342 | 11.89711 | 1.646641
2018-01-27 23:47 | 21005.18214 | 360.001 | 5 | 4 | 3.637044 | -6.520063 | 2.809014 | 0.6519367 | 11.89711 | 2.444099
2018-01-27 23:49 | 21125.18134 | 480.0002 | 5 | 4 | 3.576212 | -6.520073 | 2.809014 | 0.8692586 | 11.89711 | 3.22782
2018-01-27 23:51 | 21245.18254 | 600.0014 | 5 | 4 | 3.518699 | -6.520096 | 2.809014 | 1.086579 | 11.89711 | 3.998672
2018-01-27 23:53 | 21365.18134 | 720.0002 | 5 | 4 | 3.467029 | -6.520142 | 2.809014 | 1.303892 | 11.89711 | 4.757557
2018-01-27 23:55 | 21485.18254 | 840.0014 | 5 | 4 | 3.424244 | -6.520159 | 2.809014 | 1.521216 | 11.89711 | 5.506269
2018-01-27 23:57 | 21605.18214 | 960.001 | 5 | 4 | 3.386192 | -6.520113 | 2.809014 | 1.738533 | 11.89711 | 6.246192
2018-01-27 23:59 | 21725.18254 | 1080.0014 | 5 | 4 | 3.348566 | -6.520192 | 2.809014 | 1.955861 | 11.89711 | 6.978065
2018-01-28 00:01 | 21845.18134 | 1200.0002 | 5 | 4 | 3.30612 | -6.520145 | 2.809014 | 2.173172 | 11.89711 | 7.701261
2018-01-28 00:03 | 21965.18174 | 1320.0006 | 5 | 4 | 3.257373 | -6.519896 | 2.809014 | 2.390495 | 11.89711 | 8.414596
2018-01-28 00:05 | 22085.18294 | 1440.0018 | 5 | 4 | 3.18891 | -6.519876 | 2.809014 | 2.6078 | 11.89711 | 9.115646
2018-01-28 00:07 | 22205.18174 | 1560.0006 | 5 | 4 | 3.025662 | -6.520145 | 2.809014 | 2.825124 | 11.89711 | 9.794449
2018-01-28 00:07 | 22214.84604 | 1569.6649 | 5 | 4 | 2.999993 | -6.520125 | 2.809014 | 2.842626 | 11.89711 | 9.847185
2018-01-28 00:09 | 22334.89262 | 120.0014 | 6 | 4 | 3.645608 | 0 | 2.809014 | 2.842635 | 11.89711 | 9.847211
2018-01-28 00:11 | 22454.89222 | 240.001 | 6 | 4 | 3.672608 | 0 | 2.809014 | 2.842635 | 11.89711 | 9.847211
2018-01-28 00:12 | 22514.89422 | 300.003 | 6 | 4 | 3.678937 | 0 | 2.809014 | 2.842635 | 11.89711 | 9.847211
2018-01-28 00:12 | 22514.9 | 0.0024 | 7 | 5 | 3.67898 | 0 | 0 | 0 | 0 | 0
2018-01-28 00:14 | 22634.98 | 120.0014 | 2 | 5 | 4.036747 | 4.890052 | 0.1622746 | 4.7883e-08 | 0.6480322 | 1.76177e-07
2018-01-28 00:16 | 22754.98 | 240.001 | 2 | 5 | 4.08858 | 4.890058 | 0.3252648 | 4.7883e-08 | 1.310544 | 1.76177e-07
2018-01-28 00:18 | 22874.98 | 360.0006 | 2 | 5 | 4.121586 | 4.890054 | 0.4882474 | 4.7883e-08 | 1.979754 | 1.76177e-07
2018-01-28 00:20 | 22994.98 | 480.0003 | 2 | 5 | 4.149542 | 4.890029 | 0.6512376 | 4.7883e-08 | 2.653865 | 1.76177e-07
2018-01-28 00:22 | 23114.98 | 600.001 | 2 | 5 | 4.174953 | 4.889997 | 0.8142307 | 4.7883e-08 | 3.332288 | 1.76177e-07
2018-01-28 00:24 | 23234.98 | 720.001 | 2 | 5 | 4.200141 | 4.874389 | 0.9772066 | 4.7883e-08 | 4.014808 | 1.76177e-07
2018-01-28 00:26 | 23354.98 | 840.0014 | 2 | 5 | 4.200296 | 4.440301 | 1.132243 | 4.7883e-08 | 4.666008 | 1.76177e-07
2018-01-28 00:28 | 23474.98 | 960.0003 | 2 | 5 | 4.200307 | 4.020661 | 1.273271 | 4.7883e-08 | 5.258369 | 1.76177e-07
2018-01-28 00:30 | 23594.98 | 1080.0014 | 2 | 5 | 4.200293 | 3.645017 | 1.400822 | 4.7883e-08 | 5.794121 | 1.76177e-07
2018-01-28 00:32 | 23714.98 | 1200.0003 | 2 | 5 | 4.20026 | 3.312833 | 1.516707 | 4.7883e-08 | 6.280871 | 1.76177e-07
2018-01-28 00:32 | 23735.32 | 1220.3386 | 2 | 5 | 4.200309 | 3.259984 | 1.535269 | 4.7883e-08 | 6.358837 | 1.76177e-07
2018-01-28 00:34 | 23855.33 | 120.0014 | 3 | 5 | 4.222086 | 3.260039 | 1.643466 | 8.1275e-08 | 6.81432 | 3.11975e-07
2018-01-28 00:36 | 23975.33 | 240.001 | 3 | 5 | 4.250743 | 3.260079 | 1.752128 | 8.1275e-08 | 7.274608 | 3.11975e-07
2018-01-28 00:38 | 24095.33 | 360.0014 | 3 | 5 | 4.283334 | 3.26006 | 1.860785 | 8.1275e-08 | 7.738244 | 3.11975e-07
2018-01-28 00:40 | 24215.33 | 480.001 | 3 | 5 | 4.316853 | 3.260043 | 1.969441 | 8.1275e-08 | 8.20546 | 3.11975e-07
2018-01-28 00:42 | 24335.33 | 600.0015 | 3 | 5 | 4.352218 | 3.26003 | 2.078104 | 8.1275e-08 | 8.676449 | 3.11975e-07
2018-01-28 00:44 | 24455.33 | 720.0002 | 3 | 5 | 4.390935 | 3.260047 | 2.186766 | 8.1275e-08 | 9.151437 | 3.11975e-07
2018-01-28 00:46 | 24575.33 | 840.0006 | 3 | 5 | 4.400323 | 2.823678 | 2.28924 | 8.1275e-08 | 9.602237 | 3.11975e-07
2018-01-28 00:48 | 24695.33 | 960.0003 | 3 | 5 | 4.400325 | 2.431905 | 2.376535 | 8.1275e-08 | 9.986363 | 3.11975e-07
2018-01-28 00:50 | 24815.33 | 1080.0015 | 3 | 5 | 4.400307 | 2.110312 | 2.45205 | 8.1275e-08 | 10.31865 | 3.11975e-07
2018-01-28 00:52 | 24935.33 | 1200.0003 | 3 | 5 | 4.40026 | 1.83803 | 2.517746 | 8.1275e-08 | 10.60773 | 3.11975e-07
2018-01-28 00:54 | 25055.33 | 1320.0006 | 3 | 5 | 4.400252 | 1.596932 | 2.574924 | 8.1275e-08 | 10.85933 | 3.11975e-07
2018-01-28 00:56 | 25175.33 | 1440.0011 | 3 | 5 | 4.400229 | 1.387557 | 2.624551 | 8.1275e-08 | 11.0777 | 3.11975e-07
2018-01-28 00:58 | 25295.33 | 1560.0006 | 3 | 5 | 4.400272 | 1.218686 | 2.667902 | 8.1275e-08 | 11.26846 | 3.11975e-07
2018-01-28 01:00 | 25415.33 | 1680.0011 | 3 | 5 | 4.400258 | 1.075767 | 2.706051 | 8.1275e-08 | 11.43632 | 3.11975e-07
2018-01-28 01:02 | 25535.33 | 1800.0006 | 3 | 5 | 4.400216 | 0.9510689 | 2.739778 | 8.1275e-08 | 11.58473 | 3.11975e-07
2018-01-28 01:04 | 25655.33 | 1920.0002 | 3 | 5 | 4.400216 | 0.8386345 | 2.769577 | 8.1275e-08 | 11.71585 | 3.11975e-07
2018-01-28 01:06 | 25775.33 | 2040.0015 | 3 | 5 | 4.400221 | 0.7445879 | 2.795907 | 8.1275e-08 | 11.83171 | 3.11975e-07
2018-01-28 01:08 | 25895.33 | 2160.0011 | 3 | 5 | 4.400243 | 0.6653137 | 2.81936 | 8.1275e-08 | 11.93491 | 3.11975e-07
2018-01-28 01:09 | 25916.58 | 2181.2451 | 3 | 5 | 4.400212 | 0.6519966 | 2.823246 | 8.1275e-08 | 11.95201 | 3.11975e-07
2018-01-28 01:11 | 26036.62 | 120.0007 | 4 | 5 | 4.337497 | 0 | 2.823248 | 8.1275e-08 | 11.95202 | 3.11975e-07
2018-01-28 01:13 | 26156.62 | 240.0002 | 4 | 5 | 4.330868 | 0 | 2.823248 | 8.1275e-08 | 11.95202 | 3.11975e-07
2018-01-28 01:14 | 26216.62 | 300.0039 | 4 | 5 | 4.328967 | 0 | 2.823248 | 8.1275e-08 | 11.95202 | 3.11975e-07
2018-01-28 01:16 | 26336.7 | 120.0014 | 5 | 5 | 3.7781 | -6.520162 | 2.823248 | 0.2173234 | 11.95202 | 0.8347803
2018-01-28 01:18 | 26456.7 | 240.0009 | 5 | 5 | 3.707925 | -6.520106 | 2.823248 | 0.4346332 | 11.95202 | 1.648068
2018-01-28 01:20 | 26576.7 | 360.0005 | 5 | 5 | 3.641686 | -6.519865 | 2.823248 | 0.6519507 | 11.95202 | 2.446672
2018-01-28 01:22 | 26696.7 | 480.001 | 5 | 5 | 3.57691 | -6.520127 | 2.823248 | 0.8692868 | 11.95202 | 3.231085
2018-01-28 01:24 | 26816.7 | 600.0005 | 5 | 5 | 3.517967 | -6.52019 | 2.823248 | 1.086595 | 11.95202 | 4.001772
2018-01-28 01:26 | 26936.7 | 720.0002 | 5 | 5 | 3.469032 | -6.520149 | 2.823248 | 1.303928 | 11.95202 | 4.760888
2018-01-28 01:28 | 27056.7 | 840.0005 | 5 | 5 | 3.427289 | -6.520196 | 2.823248 | 1.521245 | 11.95202 | 5.510119
2018-01-28 01:30 | 27176.7 | 960.001 | 5 | 5 | 3.387418 | -6.520145 | 2.823248 | 1.738563 | 11.95202 | 6.250589
2018-01-28 01:32 | 27296.7 | 1080.0005 | 5 | 5 | 3.346125 | -6.519847 | 2.823248 | 1.955884 | 11.95202 | 6.982285
2018-01-28 01:34 | 27416.7 | 1200.001 | 5 | 5 | 3.305269 | -6.520182 | 2.823248 | 2.173197 | 11.95202 | 7.705036
2018-01-28 01:36 | 27536.7 | 1320.0009 | 5 | 5 | 3.259036 | -6.520174 | 2.823248 | 2.390531 | 11.95202 | 8.418535
2018-01-28 01:38 | 27656.7 | 1440.0002 | 5 | 5 | 3.192636 | -6.519858 | 2.823248 | 2.607849 | 11.95202 | 9.120358
2018-01-28 01:40 | 27776.7 | 1560.0013 | 5 | 5 | 3.019019 | -6.520182 | 2.823248 | 2.825153 | 11.95202 | 9.799129
2018-01-28 01:40 | 27783.49 | 1566.787 | 5 | 5 | 2.999993 | -6.520113 | 2.823248 | 2.837447 | 11.95202 | 9.836129
2018-01-28 01:42 | 27903.53 | 120.0012 | 6 | 5 | 3.646575 | 0 | 2.823248 | 2.837447 | 11.95202 | 9.836129
2018-01-28 01:44 | 28023.53 | 239.9999 | 6 | 5 | 3.673256 | 0 | 2.823248 | 2.837447 | 11.95202 | 9.836129
2018-01-28 01:45 | 28083.53 | 300.0035 | 6 | 5 | 3.679576 | 0 | 2.823248 | 2.837447 | 11.95202 | 9.836129
2018-01-28 01:45 | 28083.54 | 0.0024 | 7 | 6 | 3.679666 | 0 | 0 | 0 | 0 | 0
2018-01-28 01:47 | 28203.63 | 120.0015 | 2 | 6 | 4.037257 | 4.890035 | 0.1622708 | 5.0542e-08 | 0.6480494 | 1.8599e-07
2018-01-28 01:49 | 28323.62 | 240.0003 | 2 | 6 | 4.091494 | 4.89008 | 0.3252621 | 5.0542e-08 | 1.310816 | 1.8599e-07
2018-01-28 01:51 | 28443.62 | 360.0007 | 2 | 6 | 4.124876 | 4.890153 | 0.4882638 | 5.0542e-08 | 1.980684 | 1.8599e-07
2018-01-28 01:53 | 28563.62 | 480.0011 | 2 | 6 | 4.150386 | 4.890052 | 0.6512545 | 5.0542e-08 | 2.655104 | 1.8599e-07
2018-01-28 01:55 | 28683.62 | 600.0006 | 2 | 6 | 4.174904 | 4.890109 | 0.8142352 | 5.0542e-08 | 3.33354 | 1.8599e-07
2018-01-28 01:57 | 28803.62 | 720.0011 | 2 | 6 | 4.200326 | 4.860293 | 0.9771903 | 5.0542e-08 | 4.015994 | 1.8599e-07
2018-01-28 01:59 | 28923.62 | 840.0006 | 2 | 6 | 4.200332 | 4.388495 | 1.131032 | 5.0542e-08 | 4.662179 | 1.8599e-07
2018-01-28 02:01 | 29043.63 | 960.0018 | 2 | 6 | 4.200284 | 3.990808 | 1.270528 | 5.0542e-08 | 5.248103 | 1.8599e-07
2018-01-28 02:03 | 29163.63 | 1080.0014 | 2 | 6 | 4.200282 | 3.633925 | 1.397522 | 5.0542e-08 | 5.781514 | 1.8599e-07
2018-01-28 02:05 | 29283.62 | 1200.0011 | 2 | 6 | 4.200288 | 3.304809 | 1.513165 | 5.0542e-08 | 6.267248 | 1.8599e-07
2018-01-28 02:05 | 29299.89 | 1216.2664 | 2 | 6 | 4.200267 | 3.259982 | 1.527993 | 5.0542e-08 | 6.329526 | 1.8599e-07
2018-01-28 02:07 | 29419.9 | 120.0013 | 3 | 6 | 4.223762 | 3.260106 | 1.636179 | 8.0325e-08 | 6.785043 | 3.07182e-07
2018-01-28 02:09 | 29539.9 | 240.0002 | 3 | 6 | 4.253182 | 3.260079 | 1.744837 | 8.0325e-08 | 7.245579 | 3.07182e-07
2018-01-28 02:11 | 29659.9 | 360.0013 | 3 | 6 | 4.284099 | 3.260064 | 1.853495 | 8.0325e-08 | 7.709381 | 3.07182e-07
2018-01-28 02:13 | 29779.9 | 480.0001 | 3 | 6 | 4.316784 | 3.260081 | 1.962155 | 8.0325e-08 | 8.17665 | 3.07182e-07
2018-01-28 02:15 | 29899.9 | 600.0013 | 3 | 6 | 4.352702 | 3.260062 | 2.070817 | 8.0325e-08 | 8.647634 | 3.07182e-07
2018-01-28 02:17 | 30019.9 | 720.001 | 3 | 6 | 4.393241 | 3.260081 | 2.179478 | 8.0325e-08 | 9.122777 | 3.07182e-07
2018-01-28 02:19 | 30139.9 | 840.0013 | 3 | 6 | 4.400322 | 2.817399 | 2.281327 | 8.0325e-08 | 9.570876 | 3.07182e-07
2018-01-28 02:21 | 30259.9 | 960.0002 | 3 | 6 | 4.400293 | 2.438134 | 2.36869 | 8.0325e-08 | 9.955302 | 3.07182e-07
2018-01-28 02:23 | 30379.9 | 1080.0013 | 3 | 6 | 4.400277 | 2.11873 | 2.444518 | 8.0325e-08 | 10.28897 | 3.07182e-07
2018-01-28 02:25 | 30499.9 | 1200.0001 | 3 | 6 | 4.400298 | 1.832988 | 2.510293 | 8.0325e-08 | 10.5784 | 3.07182e-07
2018-01-28 02:27 | 30619.9 | 1320.0013 | 3 | 6 | 4.400258 | 1.591423 | 2.5672 | 8.0325e-08 | 10.8288 | 3.07182e-07
2018-01-28 02:29 | 30739.9 | 1440.001 | 3 | 6 | 4.40024 | 1.392746 | 2.616839 | 8.0325e-08 | 11.04722 | 3.07182e-07
2018-01-28 02:31 | 30859.9 | 1560.0005 | 3 | 6 | 4.400221 | 1.226037 | 2.660413 | 8.0325e-08 | 11.23896 | 3.07182e-07
2018-01-28 02:33 | 30979.9 | 1680.001 | 3 | 6 | 4.400213 | 1.079378 | 2.698802 | 8.0325e-08 | 11.40788 | 3.07182e-07
2018-01-28 02:35 | 31099.9 | 1800.0005 | 3 | 6 | 4.400259 | 0.9489059 | 2.732559 | 8.0325e-08 | 11.55642 | 3.07182e-07
2018-01-28 02:37 | 31219.9 | 1920.001 | 3 | 6 | 4.400218 | 0.8405237 | 2.762324 | 8.0325e-08 | 11.6874 | 3.07182e-07
2018-01-28 02:39 | 31339.9 | 2040.0005 | 3 | 6 | 4.400209 | 0.748868 | 2.788776 | 8.0325e-08 | 11.80379 | 3.07182e-07
2018-01-28 02:41 | 31459.9 | 2160.001 | 3 | 6 | 4.400244 | 0.6704683 | 2.812411 | 8.0325e-08 | 11.90779 | 3.07182e-07
2018-01-28 02:42 | 31490.08 | 2190.1799 | 3 | 6 | 4.400236 | 0.6519833 | 2.817951 | 8.0325e-08 | 11.93217 | 3.07182e-07
2018-01-28 02:44 | 31610.13 | 120.0005 | 4 | 6 | 4.33795 | 0 | 2.817951 | 8.0325e-08 | 11.93217 | 3.07182e-07
2018-01-28 02:46 | 31730.13 | 240.001 | 4 | 6 | 4.331422 | 0 | 2.817951 | 8.0325e-08 | 11.93217 | 3.07182e-07
2018-01-28 02:47 | 31790.13 | 300.0022 | 4 | 6 | 4.329482 | 0 | 2.817951 | 8.0325e-08 | 11.93217 | 3.07182e-07
2018-01-28 02:49 | 31910.21 | 120.0014 | 5 | 6 | 3.782568 | -6.520193 | 2.817951 | 0.2173172 | 11.93217 | 0.8355458
2018-01-28 02:51 | 32030.2 | 240.0001 | 5 | 6 | 3.711721 | -6.52007 | 2.817951 | 0.4346264 | 11.93217 | 1.649787
2018-01-28 02:53 | 32150.21 | 360.0013 | 5 | 6 | 3.641798 | -6.520114 | 2.817951 | 0.6519402 | 11.93217 | 2.448803
2018-01-28 02:55 | 32270.21 | 480.0009 | 5 | 6 | 3.577365 | -6.520137 | 2.817951 | 0.8692541 | 11.93217 | 3.233047
2018-01-28 02:57 | 32390.21 | 600.0005 | 5 | 6 | 3.520607 | -6.520178 | 2.817951 | 1.086571 | 11.93217 | 4.004166
2018-01-28 02:59 | 32510.21 | 720.0009 | 5 | 6 | 3.472508 | -6.520135 | 2.817951 | 1.303884 | 11.93217 | 4.763888
2018-01-28 03:01 | 32630.21 | 840.0005 | 5 | 6 | 3.428588 | -6.520091 | 2.817951 | 1.521206 | 11.93217 | 5.513726
2018-01-28 03:03 | 32750.21 | 960.0009 | 5 | 6 | 3.386614 | -6.520061 | 2.817951 | 1.738521 | 11.93217 | 6.254163
2018-01-28 03:05 | 32870.21 | 1080.0009 | 5 | 6 | 3.348213 | -6.52015 | 2.817951 | 1.955834 | 11.93217 | 6.985917
2018-01-28 03:07 | 32990.2 | 1200.0001 | 5 | 6 | 3.309876 | -6.520114 | 2.817951 | 2.173155 | 11.93217 | 7.709399
2018-01-28 03:09 | 33110.21 | 1320.0013 | 5 | 6 | 3.263905 | -6.520144 | 2.817951 | 2.39046 | 11.93217 | 8.423882
2018-01-28 03:11 | 33230.2 | 1440.0001 | 5 | 6 | 3.192066 | -6.519809 | 2.817951 | 2.607769 | 11.93217 | 9.126147
2018-01-28 03:13 | 33350.21 | 1560.0005 | 5 | 6 | 3.022238 | -6.520168 | 2.817951 | 2.825091 | 11.93217 | 9.804828
2018-01-28 03:13 | 33358.61 | 1568.4008 | 5 | 6 | 2.999985 | -6.519886 | 2.817951 | 2.840304 | 11.93217 | 9.850637
2018-01-28 03:15 | 33478.65 | 120.0012 | 6 | 6 | 3.644925 | 0 | 2.817951 | 2.840304 | 11.93217 | 9.850637
2018-01-28 03:17 | 33598.65 | 240 | 6 | 6 | 3.671998 | 0 | 2.817951 | 2.840304 | 11.93217 | 9.850637
2018-01-28 03:18 | 33658.65 | 300.002 | 6 | 6 | 3.678462 | 0 | 2.817951 | 2.840304 | 11.93217 | 9.850637
2018-01-28 03:18 | 33658.66 | 0.0025 | 7 | 7 | 3.678496 | 0 | 0 | 0 | 0 | 0
2018-01-28 03:20 | 33778.74 | 120.0014 | 2 | 7 | 4.036508 | 4.890061 | 0.1622797 | 4.8928e-08 | 0.6478111 | 1.79995e-07
2018-01-28 03:22 | 33898.74 | 240.0002 | 2 | 7 | 4.089914 | 4.890092 | 0.3252692 | 4.8928e-08 | 1.310449 | 1.79995e-07
2018-01-28 03:24 | 34018.74 | 360.0014 | 2 | 7 | 4.121662 | 4.890063 | 0.488265 | 4.8928e-08 | 1.979862 | 1.79995e-07
2018-01-28 03:26 | 34138.74 | 480.0003 | 2 | 7 | 4.146353 | 4.890088 | 0.6512582 | 4.8928e-08 | 2.653684 | 1.79995e-07
2018-01-28 03:28 | 34258.74 | 600.0006 | 2 | 7 | 4.17241 | 4.890164 | 0.8142551 | 4.8928e-08 | 3.331615 | 1.79995e-07
2018-01-28 03:30 | 34378.74 | 720.001 | 2 | 7 | 4.200295 | 4.86778 | 0.977222 | 4.8928e-08 | 4.01393 | 1.79995e-07
2018-01-28 03:32 | 34498.74 | 840.0014 | 2 | 7 | 4.200287 | 4.424069 | 1.131772 | 4.8928e-08 | 4.663088 | 1.79995e-07
2018-01-28 03:34 | 34618.74 | 960.0019 | 2 | 7 | 4.200261 | 4.037747 | 1.272665 | 4.8928e-08 | 5.254879 | 1.79995e-07
2018-01-28 03:36 | 34738.74 | 1080.0007 | 2 | 7 | 4.200305 | 3.673251 | 1.40113 | 4.8928e-08 | 5.794469 | 1.79995e-07
2018-01-28 03:38 | 34858.74 | 1200.001 | 2 | 7 | 4.200276 | 3.307946 | 1.517469 | 4.8928e-08 | 6.283127 | 1.79995e-07
2018-01-28 03:38 | 34875.2 | 1216.4656 | 2 | 7 | 4.200287 | 3.259992 | 1.532486 | 4.8928e-08 | 6.346203 | 1.79995e-07
2018-01-28 03:40 | 34995.22 | 120.0015 | 3 | 7 | 4.223271 | 3.260097 | 1.640682 | 8.2527e-08 | 6.801761 | 3.16616e-07
2018-01-28 03:42 | 35115.22 | 240.001 | 3 | 7 | 4.251195 | 3.260102 | 1.74934 | 8.2527e-08 | 7.262148 | 3.16616e-07
2018-01-28 03:44 | 35235.22 | 360.0006 | 3 | 7 | 4.281351 | 3.260051 | 1.857999 | 8.2527e-08 | 7.725686 | 3.16616e-07
2018-01-28 03:46 | 35355.22 | 480.001 | 3 | 7 | 4.315222 | 3.260036 | 1.966665 | 8.2527e-08 | 8.192721 | 3.16616e-07
2018-01-28 03:48 | 35475.22 | 600.0015 | 3 | 7 | 4.352876 | 3.260064 | 2.075328 | 8.2527e-08 | 8.663657 | 3.16616e-07
2018-01-28 03:50 | 35595.22 | 720.0011 | 3 | 7 | 4.392045 | 3.26011 | 2.183988 | 8.2527e-08 | 9.138758 | 3.16616e-07
2018-01-28 03:52 | 35715.22 | 840.0006 | 3 | 7 | 4.400309 | 2.837905 | 2.286428 | 8.2527e-08 | 9.58943 | 3.16616e-07
2018-01-28 03:54 | 35835.22 | 960.0011 | 3 | 7 | 4.400321 | 2.448693 | 2.374332 | 8.2527e-08 | 9.976233 | 3.16616e-07
2018-01-28 03:56 | 35955.22 | 1080.0006 | 3 | 7 | 4.400252 | 2.105609 | 2.450107 | 8.2527e-08 | 10.30966 | 3.16616e-07
2018-01-28 03:58 | 36075.22 | 1200.0003 | 3 | 7 | 4.4003 | 1.824815 | 2.515442 | 8.2527e-08 | 10.59716 | 3.16616e-07
2018-01-28 04:00 | 36195.22 | 1320.0015 | 3 | 7 | 4.400234 | 1.589333 | 2.572236 | 8.2527e-08 | 10.84707 | 3.16616e-07
2018-01-28 04:02 | 36315.22 | 1440.0018 | 3 | 7 | 4.400277 | 1.393645 | 2.621875 | 8.2527e-08 | 11.06549 | 3.16616e-07
2018-01-28 04:04 | 36435.22 | 1560.0006 | 3 | 7 | 4.400256 | 1.219263 | 2.665354 | 8.2527e-08 | 11.25681 | 3.16616e-07
2018-01-28 04:06 | 36555.22 | 1680.0011 | 3 | 7 | 4.400252 | 1.066579 | 2.70335 | 8.2527e-08 | 11.424 | 3.16616e-07
2018-01-28 04:08 | 36675.22 | 1800.0006 | 3 | 7 | 4.400209 | 0.9411612 | 2.736765 | 8.2527e-08 | 11.57103 | 3.16616e-07
2018-01-28 04:10 | 36795.22 | 1920.0003 | 3 | 7 | 4.400218 | 0.8364172 | 2.766347 | 8.2527e-08 | 11.7012 | 3.16616e-07
2018-01-28 04:12 | 36915.22 | 2040.0006 | 3 | 7 | 4.400196 | 0.7441082 | 2.792668 | 8.2527e-08 | 11.81702 | 3.16616e-07
2018-01-28 04:14 | 37035.22 | 2160.0003 | 3 | 7 | 4.400234 | 0.6609831 | 2.816076 | 8.2527e-08 | 11.92002 | 3.16616e-07
2018-01-28 04:14 | 37048.65 | 2173.4392 | 3 | 7 | 4.400202 | 0.6519966 | 2.818524 | 8.2527e-08 | 11.9308 | 3.16616e-07
2018-01-28 04:16 | 37168.7 | 120.0006 | 4 | 7 | 4.337765 | 0 | 2.818524 | 8.2527e-08 | 11.9308 | 3.16616e-07
2018-01-28 04:18 | 37288.7 | 240.0009 | 4 | 7 | 4.331188 | 0 | 2.818524 | 8.2527e-08 | 11.9308 | 3.16616e-07
2018-01-28 04:19 | 37348.71 | 300.0047 | 4 | 7 | 4.32926 | 0 | 2.818524 | 8.2527e-08 | 11.9308 | 3.16616e-07
2018-01-28 04:21 | 37468.78308 | 120.0013 | 5 | 7 | 3.782833 | -6.519812 | 2.818524 | 0.2173153 | 11.9308 | 0.8357952
2018-01-28 04:23 | 37588.78268 | 240.0009 | 5 | 7 | 3.70804 | -6.520174 | 2.818524 | 0.4346291 | 11.9308 | 1.649669
2018-01-28 04:25 | 37708.78308 | 360.0013 | 5 | 7 | 3.640339 | -6.520155 | 2.818524 | 0.6519659 | 11.9308 | 2.448111
2018-01-28 04:27 | 37828.78278 | 480.001 | 5 | 7 | 3.577677 | -6.520107 | 2.818524 | 0.8692903 | 11.9308 | 3.232341
2018-01-28 04:29 | 37948.78228 | 600.0005 | 5 | 7 | 3.521563 | -6.51983 | 2.818524 | 1.086595 | 11.9308 | 4.003619
2018-01-28 04:31 | 38068.78278 | 720.001 | 5 | 7 | 3.470704 | -6.520109 | 2.818524 | 1.303932 | 11.9308 | 4.763371
2018-01-28 04:33 | 38188.78318 | 840.0014 | 5 | 7 | 3.425436 | -6.520141 | 2.818524 | 1.521243 | 11.9308 | 5.512543
2018-01-28 04:35 | 38308.78198 | 960.0002 | 5 | 7 | 3.386186 | -6.520165 | 2.818524 | 1.738576 | 11.9308 | 6.252666
2018-01-28 04:37 | 38428.78308 | 1080.0013 | 5 | 7 | 3.349263 | -6.520129 | 2.818524 | 1.955896 | 11.9308 | 6.9845
2018-01-28 04:39 | 38548.78278 | 1200.001 | 5 | 7 | 3.309321 | -6.519901 | 2.818524 | 2.173215 | 11.9308 | 7.708107
2018-01-28 04:41 | 38668.78318 | 1320.0014 | 5 | 7 | 3.258815 | -6.5202 | 2.818524 | 2.390527 | 11.9308 | 8.422028
2018-01-28 04:43 | 38788.78348 | 1440.0017 | 5 | 7 | 3.189553 | -6.520135 | 2.818524 | 2.607843 | 11.9308 | 9.123312
2018-01-28 04:45 | 38908.78228 | 1560.0005 | 5 | 7 | 3.023855 | -6.520167 | 2.818524 | 2.825172 | 11.9308 | 9.801989
2018-01-28 04:46 | 38917.81698 | 1569.0352 | 5 | 7 | 2.999993 | -6.519809 | 2.818524 | 2.841534 | 11.9308 | 9.851275
2018-01-28 04:48 | 39037.86 | 120.0022 | 6 | 7 | 3.643539 | 0 | 2.818524 | 2.841548 | 11.9308 | 9.851317
2018-01-28 04:50 | 39157.86 | 240.0002 | 6 | 7 | 3.671248 | 0 | 2.818524 | 2.841548 | 11.9308 | 9.851317
2018-01-28 04:51 | 39217.86 | 300.0022 | 6 | 7 | 3.677881 | 0 | 2.818524 | 2.841548 | 11.9308 | 9.851317
2018-01-28 04:51 | 39217.87 | 0.0023 | 7 | 8 | 3.677879 | 0 | 0 | 0 | 0 | 0
2018-01-28 04:53 | 39337.96 | 120.0005 | 2 | 8 | 4.037345 | 4.890073 | 0.1622848 | 4.7515e-08 | 0.6481232 | 1.74757e-07
2018-01-28 04:55 | 39457.95 | 240.0002 | 2 | 8 | 4.089722 | 4.890079 | 0.3252644 | 4.7515e-08 | 1.310752 | 1.74757e-07
2018-01-28 04:57 | 39577.96 | 360.0005 | 2 | 8 | 4.121232 | 4.890109 | 0.4882739 | 4.7515e-08 | 1.980145 | 1.74757e-07
2018-01-28 04:59 | 39697.95 | 480.0001 | 2 | 8 | 4.148407 | 4.890023 | 0.6512641 | 4.7515e-08 | 2.654055 | 1.74757e-07
2018-01-28 05:01 | 39817.96 | 600.0013 | 2 | 8 | 4.175653 | 4.890079 | 0.8142478 | 4.7515e-08 | 3.332435 | 1.74757e-07
2018-01-28 05:03 | 39937.96 | 720.0005 | 2 | 8 | 4.200305 | 4.84283 | 0.9771566 | 4.7515e-08 | 4.014841 | 1.74757e-07
2018-01-28 05:05 | 40057.96 | 840.0013 | 2 | 8 | 4.200282 | 4.422082 | 1.131289 | 4.7515e-08 | 4.662241 | 1.74757e-07
2018-01-28 05:07 | 40177.96 | 960.0009 | 2 | 8 | 4.200306 | 4.026187 | 1.272049 | 4.7515e-08 | 5.253474 | 1.74757e-07
2018-01-28 05:09 | 40297.96 | 1080.0013 | 2 | 8 | 4.200321 | 3.635905 | 1.399678 | 4.7515e-08 | 5.789555 | 1.74757e-07
2018-01-28 05:11 | 40417.96 | 1200.0009 | 2 | 8 | 4.200278 | 3.294877 | 1.515061 | 4.7515e-08 | 6.274199 | 1.74757e-07
2018-01-28 05:11 | 40431.33 | 1213.3798 | 2 | 8 | 4.200311 | 3.259997 | 1.527241 | 4.7515e-08 | 6.325356 | 1.74757e-07
2018-01-28 05:13 | 40551.35 | 120.0013 | 3 | 8 | 4.222453 | 3.260108 | 1.635437 | 6.5149e-08 | 6.780876 | 2.46464e-07
2018-01-28 05:15 | 40671.35 | 240.001 | 3 | 8 | 4.249763 | 3.26007 | 1.744096 | 6.5149e-08 | 7.241127 | 2.46464e-07
2018-01-28 05:17 | 40791.35 | 360.0013 | 3 | 8 | 4.281228 | 3.260056 | 1.852755 | 6.5149e-08 | 7.704568 | 2.46464e-07
2018-01-28 05:19 | 40911.35 | 480.0002 | 3 | 8 | 4.31581 | 3.26003 | 1.96142 | 6.5149e-08 | 8.171661 | 2.46464e-07
2018-01-28 05:21 | 41031.35 | 600.0013 | 3 | 8 | 4.351641 | 3.2601 | 2.070081 | 6.5149e-08 | 8.642545 | 2.46464e-07
2018-01-28 05:23 | 41151.35 | 720.0009 | 3 | 8 | 4.389591 | 3.260083 | 2.178735 | 6.5149e-08 | 9.117415 | 2.46464e-07
2018-01-28 05:25 | 41271.35 | 840.0005 | 3 | 8 | 4.400332 | 2.860991 | 2.282058 | 6.5149e-08 | 9.571907 | 2.46464e-07
2018-01-28 05:27 | 41391.35 | 960.0009 | 3 | 8 | 4.400319 | 2.450889 | 2.370354 | 6.5149e-08 | 9.960438 | 2.46464e-07
2018-01-28 05:29 | 41511.35 | 1080.0013 | 3 | 8 | 4.400282 | 2.121365 | 2.44638 | 6.5149e-08 | 10.29497 | 2.46464e-07
2018-01-28 05:31 | 41631.35 | 1200.0002 | 3 | 8 | 4.400297 | 1.846723 | 2.512361 | 6.5149e-08 | 10.58531 | 2.46464e-07
2018-01-28 05:33 | 41751.35 | 1320.0013 | 3 | 8 | 4.400242 | 1.612447 | 2.569928 | 6.5149e-08 | 10.83862 | 2.46464e-07
2018-01-28 05:35 | 41871.35 | 1440.001 | 3 | 8 | 4.400271 | 1.404603 | 2.620166 | 6.5149e-08 | 11.05968 | 2.46464e-07
2018-01-28 05:37 | 41991.35 | 1560.0005 | 3 | 8 | 4.40022 | 1.226327 | 2.663914 | 6.5149e-08 | 11.25218 | 2.46464e-07
2018-01-28 05:39 | 42111.35 | 1680.0002 | 3 | 8 | 4.400258 | 1.080644 | 2.7023 | 6.5149e-08 | 11.42109 | 2.46464e-07
2018-01-28 05:41 | 42231.35 | 1800.0013 | 3 | 8 | 4.400218 | 0.9567633 | 2.736195 | 6.5149e-08 | 11.57024 | 2.46464e-07
2018-01-28 05:43 | 42351.35 | 1920.001 | 3 | 8 | 4.400188 | 0.8477116 | 2.766248 | 6.5149e-08 | 11.70248 | 2.46464e-07
2018-01-28 05:45 | 42471.35 | 2040.0005 | 3 | 8 | 4.400236 | 0.7500582 | 2.792864 | 6.5149e-08 | 11.81959 | 2.46464e-07
2018-01-28 05:47 | 42591.35 | 2160.0002 | 3 | 8 | 4.400199 | 0.6680517 | 2.816467 | 6.5149e-08 | 11.92345 | 2.46464e-07
2018-01-28 05:47 | 42618.04 | 2186.69 | 3 | 8 | 4.400218 | 0.6519918 | 2.821362 | 6.5149e-08 | 11.94499 | 2.46464e-07
2018-01-28 05:49 | 42738.08 | 120.0013 | 4 | 8 | 4.337954 | 0 | 2.821362 | 6.5149e-08 | 11.94499 | 2.46464e-07
2018-01-28 05:51 | 42858.08 | 240.0001 | 4 | 8 | 4.331399 | 0 | 2.821362 | 6.5149e-08 | 11.94499 | 2.46464e-07
2018-01-28 05:52 | 42918.08 | 300.003 | 4 | 8 | 4.329457 | 0 | 2.821362 | 6.5149e-08 | 11.94499 | 2.46464e-07
2018-01-28 05:54 | 43038.16 | 120.0013 | 5 | 8 | 3.783611 | -6.520131 | 2.821362 | 0.2173085 | 11.94499 | 0.8361445
2018-01-28 05:56 | 43158.16 | 240.0002 | 5 | 8 | 3.711866 | -6.520145 | 2.821362 | 0.4346296 | 11.94499 | 1.650498
2018-01-28 05:58 | 43278.16 | 360.0014 | 5 | 8 | 3.645175 | -6.520063 | 2.821362 | 0.6519554 | 11.94499 | 2.449856
2018-01-28 06:00 | 43398.16 | 480.0009 | 5 | 8 | 3.581916 | -6.520149 | 2.821362 | 0.8692716 | 11.94499 | 3.235082
2018-01-28 06:02 | 43518.16 | 600.0013 | 5 | 8 | 3.522202 | -6.520117 | 2.821362 | 1.08659 | 11.94499 | 4.006937
2018-01-28 06:04 | 43638.16 | 720.0009 | 5 | 8 | 3.471239 | -6.520132 | 2.821362 | 1.303911 | 11.94499 | 4.766642
2018-01-28 06:06 | 43758.16 | 840.0005 | 5 | 8 | 3.42836 | -6.519791 | 2.821362 | 1.521227 | 11.94499 | 5.516233
2018-01-28 06:08 | 43878.16 | 960.0009 | 5 | 8 | 3.39029 | -6.51982 | 2.821362 | 1.738542 | 11.94499 | 6.257072
2018-01-28 06:10 | 43998.16 | 1080.0005 | 5 | 8 | 3.351234 | -6.520124 | 2.821362 | 1.955853 | 11.94499 | 6.98963
2018-01-28 06:12 | 44118.16 | 1200.0009 | 5 | 8 | 3.308879 | -6.520127 | 2.821362 | 2.173158 | 11.94499 | 7.713294
2018-01-28 06:14 | 44238.16 | 1320.0013 | 5 | 8 | 3.262166 | -6.519941 | 2.821362 | 2.390463 | 11.94499 | 8.427423
2018-01-28 06:16 | 44358.16 | 1440.0005 | 5 | 8 | 3.196498 | -6.519835 | 2.821362 | 2.607777 | 11.94499 | 9.129772
2018-01-28 06:18 | 44478.16 | 1560.0005 | 5 | 8 | 3.033692 | -6.520239 | 2.821362 | 2.825098 | 11.94499 | 9.810364
2018-01-28 06:18 | 44490.62 | 1572.461 | 5 | 8 | 2.999986 | -6.520154 | 2.821362 | 2.847656 | 11.94499 | 9.878429
2018-01-28 06:20 | 44610.67 | 120.0015 | 6 | 8 | 3.640401 | 0 | 2.821362 | 2.847656 | 11.94499 | 9.878429
2018-01-28 06:22 | 44730.67 | 240.0002 | 6 | 8 | 3.668517 | 0 | 2.821362 | 2.847656 | 11.94499 | 9.878429
2018-01-28 06:23 | 44790.67 | 300.0038 | 6 | 8 | 3.675211 | 0 | 2.821362 | 2.847656 | 11.94499 | 9.878429
2018-01-28 06:23 | 44790.68 | 0.0023 | 7 | 9 | 3.675406 | 0 | 0 | 0 | 0 | 0
2018-01-28 06:25 | 44910.76 | 120.0015 | 2 | 9 | 4.03371 | 4.890014 | 0.1622827 | 4.6288e-08 | 0.6476927 | 1.70129e-07
2018-01-28 06:27 | 45030.76 | 240.0002 | 2 | 9 | 4.086055 | 4.889998 | 0.3252676 | 4.6288e-08 | 1.309697 | 1.70129e-07
2018-01-28 06:29 | 45150.76 | 360.0006 | 2 | 9 | 4.120511 | 4.889985 | 0.4882615 | 4.6288e-08 | 1.97866 | 1.70129e-07
2018-01-28 06:31 | 45270.76 | 480.001 | 2 | 9 | 4.147272 | 4.890056 | 0.6512438 | 4.6288e-08 | 2.652466 | 1.70129e-07
2018-01-28 06:33 | 45390.76 | 600.0006 | 2 | 9 | 4.172456 | 4.890025 | 0.8142352 | 4.6288e-08 | 3.330486 | 1.70129e-07
2018-01-28 06:35 | 45510.76 | 720.001 | 2 | 9 | 4.197964 | 4.890023 | 0.9772246 | 4.6288e-08 | 4.012599 | 1.70129e-07
2018-01-28 06:37 | 45630.76 | 840.0006 | 2 | 9 | 4.20033 | 4.466222 | 1.133498 | 4.6288e-08 | 4.668976 | 1.70129e-07
2018-01-28 06:39 | 45750.76 | 960.0003 | 2 | 9 | 4.200307 | 4.040914 | 1.275104 | 4.6288e-08 | 5.26376 | 1.70129e-07
2018-01-28 06:41 | 45870.76 | 1080.0014 | 2 | 9 | 4.200295 | 3.669971 | 1.403508 | 4.6288e-08 | 5.803095 | 1.70129e-07
2018-01-28 06:43 | 45990.76 | 1200.001 | 2 | 9 | 4.200305 | 3.336267 | 1.520145 | 4.6288e-08 | 6.293004 | 1.70129e-07
2018-01-28 06:44 | 46019.99 | 1229.231 | 2 | 9 | 4.200276 | 3.259988 | 1.546927 | 4.6288e-08 | 6.405496 | 1.70129e-07
2018-01-28 06:46 | 46140 | 120.0013 | 3 | 9 | 4.222687 | 3.260032 | 1.655115 | 9.4591e-08 | 6.860974 | 3.66687e-07
2018-01-28 06:48 | 46260 | 240.0002 | 3 | 9 | 4.252456 | 3.260074 | 1.763776 | 9.4591e-08 | 7.321394 | 3.66687e-07
2018-01-28 06:50 | 46380 | 360.0005 | 3 | 9 | 4.284202 | 3.259961 | 1.872434 | 9.4591e-08 | 7.78517 | 3.66687e-07
2018-01-28 06:52 | 46500 | 480.0002 | 3 | 9 | 4.31759 | 3.26002 | 1.981099 | 9.4591e-08 | 8.252513 | 3.66687e-07
2018-01-28 06:54 | 46620 | 600.0013 | 3 | 9 | 4.353034 | 3.260036 | 2.089758 | 9.4591e-08 | 8.723547 | 3.66687e-07
2018-01-28 06:56 | 46740 | 720.001 | 3 | 9 | 4.392762 | 3.260034 | 2.198416 | 9.4591e-08 | 9.198651 | 3.66687e-07
2018-01-28 06:58 | 46860 | 840.0005 | 3 | 9 | 4.400286 | 2.804675 | 2.300102 | 9.4591e-08 | 9.646029 | 3.66687e-07
2018-01-28 07:00 | 46980 | 960.0002 | 3 | 9 | 4.40024 | 2.420175 | 2.386969 | 9.4591e-08 | 10.02827 | 3.66687e-07
2018-01-28 07:02 | 47100 | 1080.0005 | 3 | 9 | 4.40028 | 2.101313 | 2.462169 | 9.4591e-08 | 10.35917 | 3.66687e-07
2018-01-28 07:04 | 47220 | 1200.0002 | 3 | 9 | 4.400257 | 1.823517 | 2.52748 | 9.4591e-08 | 10.64656 | 3.66687e-07
2018-01-28 07:06 | 47340 | 1320.0005 | 3 | 9 | 4.400267 | 1.577205 | 2.584063 | 9.4591e-08 | 10.89554 | 3.66687e-07
2018-01-28 07:08 | 47460 | 1440.0002 | 3 | 9 | 4.400298 | 1.375822 | 2.63315 | 9.4591e-08 | 11.11154 | 3.66687e-07
2018-01-28 07:10 | 47580 | 1560.0013 | 3 | 9 | 4.400231 | 1.206136 | 2.676105 | 9.4591e-08 | 11.30055 | 3.66687e-07
2018-01-28 07:12 | 47700 | 1680.0001 | 3 | 9 | 4.400261 | 1.065221 | 2.713912 | 9.4591e-08 | 11.46691 | 3.66687e-07
2018-01-28 07:14 | 47820 | 1800.0013 | 3 | 9 | 4.400243 | 0.9378214 | 2.747259 | 9.4591e-08 | 11.61364 | 3.66687e-07
2018-01-28 07:16 | 47940 | 1920.0002 | 3 | 9 | 4.400188 | 0.8261242 | 2.776604 | 9.4591e-08 | 11.74277 | 3.66687e-07
2018-01-28 07:18 | 48060 | 2040.0013 | 3 | 9 | 4.400239 | 0.7362165 | 2.802603 | 9.4591e-08 | 11.85717 | 3.66687e-07
2018-01-28 07:20 | 48180 | 2160.0002 | 3 | 9 | 4.400204 | 0.6575603 | 2.825785 | 9.4591e-08 | 11.95917 | 3.66687e-07
2018-01-28 07:20 | 48190.24 | 2170.2468 | 3 | 9 | 4.400238 | 0.6519966 | 2.827648 | 9.4591e-08 | 11.96737 | 3.66687e-07
2018-01-28 07:22 | 48310.29 | 120.0007 | 4 | 9 | 4.338208 | 0 | 2.827648 | 9.4591e-08 | 11.96737 | 3.66687e-07
2018-01-28 07:24 | 48430.29 | 240.0019 | 4 | 9 | 4.331675 | 0 | 2.827648 | 9.4591e-08 | 11.96737 | 3.66687e-07
2018-01-28 07:25 | 48490.29 | 300.0038 | 4 | 9 | 4.329816 | 0 | 2.827648 | 9.4591e-08 | 11.96737 | 3.66687e-07
2018-01-28 07:27 | 48610.37422 | 120.0014 | 5 | 9 | 3.784149 | -6.519891 | 2.827648 | 0.2173245 | 11.96737 | 0.8360691
2018-01-28 07:29 | 48730.37372 | 240.0009 | 5 | 9 | 3.71358 | -6.520147 | 2.827648 | 0.4346323 | 11.96737 | 1.650609
2018-01-28 07:31 | 48850.37412 | 360.0013 | 5 | 9 | 3.645301 | -6.520104 | 2.827648 | 0.6519468 | 11.96737 | 2.450186
2018-01-28 07:33 | 48970.37382 | 480.001 | 5 | 9 | 3.578867 | -6.520162 | 2.827648 | 0.8692803 | 11.96737 | 3.235134
2018-01-28 07:35 | 49090.37422 | 600.0014 | 5 | 9 | 3.520637 | -6.520167 | 2.827648 | 1.086608 | 11.96737 | 4.006435
2018-01-28 07:37 | 49210.37382 | 720.001 | 5 | 9 | 3.471606 | -6.520103 | 2.827648 | 1.303921 | 11.96737 | 4.766024
2018-01-28 07:39 | 49330.37422 | 840.0014 | 5 | 9 | 3.429298 | -6.52016 | 2.827648 | 1.521259 | 11.96737 | 5.515903
2018-01-28 07:41 | 49450.37382 | 960.001 | 5 | 9 | 3.388149 | -6.520141 | 2.827648 | 1.73857 | 11.96737 | 6.256674
2018-01-28 07:43 | 49570.37412 | 1080.0013 | 5 | 9 | 3.347421 | -6.520152 | 2.827648 | 1.955902 | 11.96737 | 6.988538
2018-01-28 07:45 | 49690.37302 | 1200.0002 | 5 | 9 | 3.307795 | -6.520096 | 2.827648 | 2.173222 | 11.96737 | 7.711722
2018-01-28 07:47 | 49810.37412 | 1320.0013 | 5 | 9 | 3.263723 | -6.520117 | 2.827648 | 2.390549 | 11.96737 | 8.425936
2018-01-28 07:49 | 49930.37302 | 1440.0002 | 5 | 9 | 3.195994 | -6.519838 | 2.827648 | 2.607879 | 11.96737 | 9.128626
2018-01-28 07:51 | 50050.37422 | 1560.0014 | 5 | 9 | 3.019623 | -6.520142 | 2.827648 | 2.825201 | 11.96737 | 9.807768
2018-01-28 07:51 | 50057.42392 | 1567.0511 | 5 | 9 | 2.999987 | -6.520164 | 2.827648 | 2.837969 | 11.96737 | 9.846198
2018-01-28 07:53 | 50177.47 | 120.0013 | 6 | 9 | 3.643535 | 0 | 2.827648 | 2.837986 | 11.96737 | 9.846251
2018-01-28 07:55 | 50297.47 | 240.0008 | 6 | 9 | 3.670905 | 0 | 2.827648 | 2.837986 | 11.96737 | 9.846251
2018-01-28 07:56 | 50357.47 | 300.0037 | 6 | 9 | 3.677428 | 0 | 2.827648 | 2.837986 | 11.96737 | 9.846251
2018-01-28 07:56 | 50357.48 | 0.0023 | 7 | 10 | 3.677516 | 0 | 0 | 0 | 0 | 0
2018-01-28 07:58 | 50477.56 | 120.0014 | 2 | 10 | 4.03551 | 4.890035 | 0.1622677 | 4.05e-08 | 0.6477442 | 1.48945e-07
2018-01-28 08:00 | 50597.56 | 240.001 | 2 | 10 | 4.090348 | 4.890063 | 0.3252689 | 4.05e-08 | 1.310349 | 1.48945e-07
2018-01-28 08:02 | 50717.56 | 360.0007 | 2 | 10 | 4.122733 | 4.890035 | 0.4882534 | 4.05e-08 | 1.979857 | 1.48945e-07
2018-01-28 08:04 | 50837.56 | 480.0002 | 2 | 10 | 4.147975 | 4.890094 | 0.6512339 | 4.05e-08 | 2.653863 | 1.48945e-07
2018-01-28 08:06 | 50957.56 | 600.0014 | 2 | 10 | 4.17284 | 4.890029 | 0.8142293 | 4.05e-08 | 3.331952 | 1.48945e-07
2018-01-28 08:08 | 51077.56 | 720.0002 | 2 | 10 | 4.200223 | 4.874169 | 0.9772056 | 4.05e-08 | 4.014246 | 1.48945e-07
2018-01-28 08:10 | 51197.56 | 840.0014 | 2 | 10 | 4.200311 | 4.405457 | 1.131387 | 4.05e-08 | 4.661857 | 1.48945e-07
2018-01-28 08:12 | 51317.56 | 960.001 | 2 | 10 | 4.200301 | 4.012095 | 1.271551 | 4.05e-08 | 5.250583 | 1.48945e-07
2018-01-28 08:14 | 51437.56 | 1080.0007 | 2 | 10 | 4.200332 | 3.658202 | 1.39925 | 4.05e-08 | 5.786959 | 1.48945e-07
2018-01-28 08:16 | 51557.56 | 1200.0002 | 2 | 10 | 4.20029 | 3.316745 | 1.51544 | 4.05e-08 | 6.274988 | 1.48945e-07
2018-01-28 08:17 | 51577.49 | 1219.9314 | 2 | 10 | 4.200284 | 3.259995 | 1.533654 | 4.05e-08 | 6.351495 | 1.48945e-07
2018-01-28 08:19 | 51697.5 | 120.0005 | 3 | 10 | 4.224399 | 3.26007 | 1.641836 | 6.3409e-08 | 6.807042 | 2.42168e-07
2018-01-28 08:21 | 51817.5 | 240.001 | 3 | 10 | 4.252934 | 3.260104 | 1.750495 | 6.3409e-08 | 7.267593 | 2.42168e-07
2018-01-28 08:23 | 51937.5 | 360.0013 | 3 | 10 | 4.283594 | 3.26006 | 1.859159 | 6.3409e-08 | 7.731383 | 2.42168e-07
2018-01-28 08:25 | 52057.5 | 480.0001 | 3 | 10 | 4.316507 | 3.260074 | 1.967821 | 6.3409e-08 | 8.198607 | 2.42168e-07
2018-01-28 08:27 | 52177.5 | 600.0005 | 3 | 10 | 4.353468 | 3.260028 | 2.076482 | 6.3409e-08 | 8.669598 | 2.42168e-07
2018-01-28 08:29 | 52297.5 | 720.0001 | 3 | 10 | 4.393543 | 3.260079 | 2.185145 | 6.3409e-08 | 9.144833 | 2.42168e-07
2018-01-28 08:31 | 52417.5 | 840.0013 | 3 | 10 | 4.400322 | 2.818671 | 2.287011 | 6.3409e-08 | 9.593012 | 2.42168e-07
2018-01-28 08:33 | 52537.5 | 960.0001 | 3 | 10 | 4.400314 | 2.439771 | 2.374436 | 6.3409e-08 | 9.977709 | 2.42168e-07
2018-01-28 08:35 | 52657.5 | 1080.0013 | 3 | 10 | 4.400288 | 2.1109 | 2.450149 | 6.3409e-08 | 10.31087 | 2.42168e-07
2018-01-28 08:37 | 52777.5 | 1200.001 | 3 | 10 | 4.400271 | 1.819782 | 2.515516 | 6.3409e-08 | 10.5985 | 2.42168e-07
2018-01-28 08:39 | 52897.5 | 1320.0013 | 3 | 10 | 4.40029 | 1.583688 | 2.572097 | 6.3409e-08 | 10.84748 | 2.42168e-07
2018-01-28 08:41 | 53017.5 | 1440.0001 | 3 | 10 | 4.400232 | 1.385736 | 2.621481 | 6.3409e-08 | 11.06478 | 2.42168e-07
2018-01-28 08:43 | 53137.5 | 1560.0013 | 3 | 10 | 4.400267 | 1.218341 | 2.664822 | 6.3409e-08 | 11.25549 | 2.42168e-07
2018-01-28 08:45 | 53257.5 | 1680.0001 | 3 | 10 | 4.400234 | 1.067996 | 2.702887 | 6.3409e-08 | 11.42298 | 2.42168e-07
2018-01-28 08:47 | 53377.5 | 1800.0013 | 3 | 10 | 4.400236 | 0.9395437 | 2.736259 | 6.3409e-08 | 11.56983 | 2.42168e-07
2018-01-28 08:49 | 53497.5 | 1920.0002 | 3 | 10 | 4.400238 | 0.8331518 | 2.765749 | 6.3409e-08 | 11.69959 | 2.42168e-07
2018-01-28 08:51 | 53617.5 | 2040.0013 | 3 | 10 | 4.400242 | 0.7434397 | 2.791967 | 6.3409e-08 | 11.81496 | 2.42168e-07
2018-01-28 08:53 | 53737.5 | 2160.0001 | 3 | 10 | 4.400178 | 0.6621132 | 2.815362 | 6.3409e-08 | 11.9179 | 2.42168e-07
2018-01-28 08:53 | 53754.51 | 2177.0079 | 3 | 10 | 4.400235 | 0.6519957 | 2.818468 | 6.3409e-08 | 11.93156 | 2.42168e-07
2018-01-28 08:55 | 53874.56 | 120.0006 | 4 | 10 | 4.3386 | 0 | 2.818468 | 6.3409e-08 | 11.93156 | 2.42168e-07
2018-01-28 08:57 | 53994.56 | 240.0002 | 4 | 10 | 4.332164 | 0 | 2.818468 | 6.3409e-08 | 11.93156 | 2.42168e-07
2018-01-28 08:58 | 54054.56 | 300.0022 | 4 | 10 | 4.330287 | 0 | 2.818468 | 6.3409e-08 | 11.93156 | 2.42168e-07
2018-01-28 09:00 | 54174.63 | 120.0006 | 5 | 10 | 3.788684 | -6.520071 | 2.818468 | 0.2173185 | 11.93156 | 0.8369294
2018-01-28 09:02 | 54294.63 | 240.001 | 5 | 10 | 3.71571 | -6.520195 | 2.818468 | 0.4346474 | 11.93156 | 1.65232
2018-01-28 09:04 | 54414.63 | 360.0014 | 5 | 10 | 3.644759 | -6.520137 | 2.818468 | 0.6519598 | 11.93156 | 2.451985
2018-01-28 09:06 | 54534.63 | 480.001 | 5 | 10 | 3.581516 | -6.520113 | 2.818468 | 0.8692776 | 11.93156 | 3.237071
2018-01-28 09:08 | 54654.63 | 600.0014 | 5 | 10 | 3.524757 | -6.520091 | 2.818468 | 1.086594 | 11.93156 | 4.009074
2018-01-28 09:10 | 54774.63 | 720.0003 | 5 | 10 | 3.475534 | -6.520113 | 2.818468 | 1.303916 | 11.93156 | 4.769631
2018-01-28 09:12 | 54894.63 | 840.0006 | 5 | 10 | 3.430183 | -6.520154 | 2.818468 | 1.521244 | 11.93156 | 5.520016
2018-01-28 09:14 | 55014.63 | 960.0003 | 5 | 10 | 3.389374 | -6.519962 | 2.818468 | 1.738562 | 11.93156 | 6.260904
2018-01-28 09:16 | 55134.63 | 1080.0006 | 5 | 10 | 3.351734 | -6.520144 | 2.818468 | 1.955878 | 11.93156 | 6.993371
2018-01-28 09:18 | 55254.63 | 1200.0002 | 5 | 10 | 3.313893 | -6.519794 | 2.818468 | 2.173184 | 11.93156 | 7.717681
2018-01-28 09:20 | 55374.63 | 1320.0006 | 5 | 10 | 3.267305 | -6.520154 | 2.818468 | 2.390514 | 11.93156 | 8.433063
2018-01-28 09:22 | 55494.63 | 1440.0003 | 5 | 10 | 3.195693 | -6.519822 | 2.818468 | 2.607825 | 11.93156 | 9.135983
2018-01-28 09:24 | 55614.63 | 1560.0006 | 5 | 10 | 3.028701 | -6.519825 | 2.818468 | 2.825138 | 11.93156 | 9.815736
2018-01-28 09:24 | 55625.4 | 1570.7714 | 5 | 10 | 2.999987 | -6.520159 | 2.818468 | 2.844659 | 11.93156 | 9.874586
2018-01-28 09:26 | 55745.45 | 120.0012 | 6 | 10 | 3.640201 | 0 | 2.818468 | 2.84467 | 11.93156 | 9.87462
2018-01-28 09:28 | 55865.45 | 240 | 6 | 10 | 3.668623 | 0 | 2.818468 | 2.84467 | 11.93156 | 9.87462
2018-01-28 09:29 | 55925.45 | 300.0036 | 6 | 10 | 3.675505 | 0 | 2.818468 | 2.84467 | 11.93156 | 9.87462
2018-01-28 09:29 | 55925.46 | 0.0025 | 7 | 11 | 3.675306 | 0 | 0 | 0 | 0 | 0
2018-01-28 09:31 | 56045.54 | 120.0014 | 2 | 11 | 4.03448 | 4.889987 | 0.1622723 | 2.8548e-08 | 0.6475668 | 1.04932e-07
2018-01-28 09:33 | 56165.54 | 240.0002 | 2 | 11 | 4.086942 | 4.889964 | 0.3252564 | 2.8548e-08 | 1.309743 | 1.04932e-07
2018-01-28 09:35 | 56285.54 | 360.0015 | 2 | 11 | 4.118709 | 4.889958 | 0.4882426 | 2.8548e-08 | 1.978652 | 1.04932e-07
2018-01-28 09:37 | 56405.54 | 480.0002 | 2 | 11 | 4.144368 | 4.89001 | 0.6512431 | 2.8548e-08 | 2.652092 | 1.04932e-07
2018-01-28 09:39 | 56525.54 | 600.0007 | 2 | 11 | 4.171666 | 4.890016 | 0.8142312 | 2.8548e-08 | 3.329751 | 1.04932e-07
2018-01-28 09:41 | 56645.54 | 720.0002 | 2 | 11 | 4.199412 | 4.890006 | 0.977219 | 2.8548e-08 | 4.011951 | 1.04932e-07
2018-01-28 09:43 | 56765.54 | 840.0015 | 2 | 11 | 4.20031 | 4.456618 | 1.132845 | 2.8548e-08 | 4.665621 | 1.04932e-07
2018-01-28 09:45 | 56885.54 | 960.0002 | 2 | 11 | 4.200284 | 4.070786 | 1.274911 | 2.8548e-08 | 5.262342 | 1.04932e-07
2018-01-28 09:47 | 57005.54 | 1080.0006 | 2 | 11 | 4.200291 | 3.689237 | 1.404209 | 2.8548e-08 | 5.805429 | 1.04932e-07
2018-01-28 09:49 | 57125.54 | 1200.001 | 2 | 11 | 4.20029 | 3.324784 | 1.52096 | 2.8548e-08 | 6.295819 | 1.04932e-07
2018-01-28 09:49 | 57148.65 | 1223.1124 | 2 | 11 | 4.200288 | 3.259994 | 1.542103 | 2.8548e-08 | 6.384624 | 1.04932e-07
2018-01-28 09:51 | 57268.67 | 120.0014 | 3 | 11 | 4.222883 | 3.260016 | 1.650279 | 8.0649e-08 | 6.840072 | 3.16878e-07
2018-01-28 09:53 | 57388.67 | 240.0011 | 3 | 11 | 4.250372 | 3.260079 | 1.75894 | 8.0649e-08 | 7.30041 | 3.16878e-07
2018-01-28 09:55 | 57508.67 | 360.0007 | 3 | 11 | 4.281202 | 3.260028 | 1.867605 | 8.0649e-08 | 7.76392 | 3.16878e-07
2018-01-28 09:57 | 57628.67 | 480.0002 | 3 | 11 | 4.316337 | 3.260022 | 1.976264 | 8.0649e-08 | 8.230983 | 3.16878e-07
2018-01-28 09:59 | 57748.67 | 600.0007 | 3 | 11 | 4.353311 | 3.26007 | 2.084922 | 8.0649e-08 | 8.701984 | 3.16878e-07
2018-01-28 10:01 | 57868.67 | 720.0002 | 3 | 11 | 4.392202 | 3.260077 | 2.193583 | 8.0649e-08 | 9.17711 | 3.16878e-07
2018-01-28 10:03 | 57988.67 | 840.0014 | 3 | 11 | 4.40032 | 2.834323 | 2.296036 | 8.0649e-08 | 9.627845 | 3.16878e-07
2018-01-28 10:05 | 58108.67 | 960.0011 | 3 | 11 | 4.400276 | 2.434009 | 2.383683 | 8.0649e-08 | 10.01352 | 3.16878e-07
2018-01-28 10:07 | 58228.67 | 1080.0007 | 3 | 11 | 4.400302 | 2.095021 | 2.458964 | 8.0649e-08 | 10.34478 | 3.16878e-07
2018-01-28 10:09 | 58348.67 | 1200.0002 | 3 | 11 | 4.400271 | 1.816936 | 2.524022 | 8.0649e-08 | 10.63105 | 3.16878e-07
2018-01-28 10:11 | 58468.67 | 1320.0014 | 3 | 11 | 4.400271 | 1.584618 | 2.580591 | 8.0649e-08 | 10.87997 | 3.16878e-07
2018-01-28 10:13 | 58588.67 | 1440.0002 | 3 | 11 | 4.400283 | 1.384325 | 2.629984 | 8.0649e-08 | 11.09731 | 3.16878e-07
2018-01-28 10:15 | 58708.67 | 1560.0008 | 3 | 11 | 4.400238 | 1.204285 | 2.673078 | 8.0649e-08 | 11.28693 | 3.16878e-07
2018-01-28 10:17 | 58828.67 | 1680.0011 | 3 | 11 | 4.400284 | 1.057917 | 2.710696 | 8.0649e-08 | 11.45246 | 3.16878e-07
2018-01-28 10:19 | 58948.67 | 1800.0014 | 3 | 11 | 4.400239 | 0.9338732 | 2.743824 | 8.0649e-08 | 11.59824 | 3.16878e-07
2018-01-28 10:21 | 59068.67 | 1920.0002 | 3 | 11 | 4.400218 | 0.8290167 | 2.773173 | 8.0649e-08 | 11.72738 | 3.16878e-07
2018-01-28 10:23 | 59188.67 | 2040.0015 | 3 | 11 | 4.400204 | 0.7353115 | 2.799241 | 8.0649e-08 | 11.84208 | 3.16878e-07
2018-01-28 10:25 | 59308.67 | 2160.0011 | 3 | 11 | 4.400209 | 0.65201 | 2.822331 | 8.0649e-08 | 11.94368 | 3.16878e-07
2018-01-28 10:25 | 59308.68 | 2160.0168 | 3 | 11 | 4.400212 | 0.6519985 | 2.822333 | 8.0649e-08 | 11.94369 | 3.16878e-07
2018-01-28 10:27 | 59428.72902 | 120.0008 | 4 | 11 | 4.338289 | 0 | 2.822333 | 8.0649e-08 | 11.94369 | 3.16878e-07
2018-01-28 10:29 | 59548.72822 | 240 | 4 | 11 | 4.331757 | 0 | 2.822333 | 8.0649e-08 | 11.94369 | 3.16878e-07
2018-01-28 10:30 | 59608.73112 | 300.0029 | 4 | 11 | 4.329897 | 0 | 2.822333 | 8.0649e-08 | 11.94369 | 3.16878e-07
2018-01-28 10:32 | 59728.81 | 120.0006 | 5 | 11 | 3.786386 | -6.520152 | 2.822333 | 0.2173147 | 11.94369 | 0.8367285
2018-01-28 10:34 | 59848.81 | 240.0002 | 5 | 11 | 3.711717 | -6.520155 | 2.822333 | 0.4346178 | 11.94369 | 1.651232
2018-01-28 10:36 | 59968.81 | 360.0006 | 5 | 11 | 3.644028 | -6.520162 | 2.822333 | 0.6519474 | 11.94369 | 2.450485
2018-01-28 10:38 | 60088.81 | 480.0003 | 5 | 11 | 3.581648 | -6.520109 | 2.822333 | 0.8692764 | 11.94369 | 3.235525
2018-01-28 10:40 | 60208.81 | 600.0014 | 5 | 11 | 3.524431 | -6.520183 | 2.822333 | 1.086613 | 11.94369 | 4.007637
2018-01-28 10:42 | 60328.81 | 720.0002 | 5 | 11 | 3.472167 | -6.51987 | 2.822333 | 1.303925 | 11.94369 | 4.767766
2018-01-28 10:44 | 60448.81 | 840.0014 | 5 | 11 | 3.427689 | -6.520033 | 2.822333 | 1.521253 | 11.94369 | 5.517377
2018-01-28 10:46 | 60568.81 | 960.0011 | 5 | 11 | 3.388586 | -6.520162 | 2.822333 | 1.738579 | 11.94369 | 6.257999
2018-01-28 10:48 | 60688.81 | 1080.0006 | 5 | 11 | 3.35142 | -6.520038 | 2.822333 | 1.955884 | 11.94369 | 6.990345
2018-01-28 10:50 | 60808.81 | 1200.0003 | 5 | 11 | 3.310586 | -6.520103 | 2.822333 | 2.173206 | 11.94369 | 7.714354
2018-01-28 10:52 | 60928.81 | 1320.0006 | 5 | 11 | 3.26085 | -6.520149 | 2.822333 | 2.390537 | 11.94369 | 8.428605
2018-01-28 10:54 | 61048.81 | 1440.0019 | 5 | 11 | 3.192908 | -6.519795 | 2.822333 | 2.607855 | 11.94369 | 9.130533
2018-01-28 10:56 | 61168.81 | 1560.0006 | 5 | 11 | 3.026128 | -6.520053 | 2.822333 | 2.825174 | 11.94369 | 9.809768
2018-01-28 10:57 | 61178.64 | 1569.8353 | 5 | 11 | 2.999988 | -6.520192 | 2.822333 | 2.842991 | 11.94369 | 9.863459
2018-01-28 10:59 | 61298.68 | 120.0004 | 6 | 11 | 3.640069 | 0 | 2.822333 | 2.843009 | 11.94369 | 9.86351
2018-01-28 11:01 | 61418.68 | 239.9999 | 6 | 11 | 3.668622 | 0 | 2.822333 | 2.843009 | 11.94369 | 9.86351
2018-01-28 11:02 | 61478.69 | 300.0035 | 6 | 11 | 3.675333 | 0 | 2.822333 | 2.843009 | 11.94369 | 9.86351
2018-01-28 11:02 | 61478.7 | 0.0025 | 7 | 12 | 3.67527 | 0 | 0 | 0 | 0 | 0
2018-01-28 11:04 | 61598.78 | 120.0007 | 2 | 12 | 4.035246 | 4.890052 | 0.1622794 | 4.4937e-08 | 0.6478362 | 1.65177e-07
2018-01-28 11:06 | 61718.78 | 240.0002 | 2 | 12 | 4.087118 | 4.890018 | 0.3252632 | 4.4937e-08 | 1.310098 | 1.65177e-07
2018-01-28 11:08 | 61838.78 | 360.0015 | 2 | 12 | 4.119588 | 4.890067 | 0.4882552 | 4.4937e-08 | 1.979084 | 1.65177e-07
2018-01-28 11:10 | 61958.78 | 480.0002 | 2 | 12 | 4.147559 | 4.890054 | 0.6512498 | 4.4937e-08 | 2.652829 | 1.65177e-07
2018-01-28 11:12 | 62078.78 | 600.0007 | 2 | 12 | 4.173652 | 4.889974 | 0.8142413 | 4.4937e-08 | 3.330998 | 1.65177e-07
2018-01-28 11:14 | 62198.78 | 720.0002 | 2 | 12 | 4.199391 | 4.874421 | 0.977226 | 4.4937e-08 | 4.013374 | 1.65177e-07
2018-01-28 11:16 | 62318.78 | 840.0015 | 2 | 12 | 4.200302 | 4.456168 | 1.132718 | 4.4937e-08 | 4.666485 | 1.65177e-07
2018-01-28 11:18 | 62438.78 | 960.0002 | 2 | 12 | 4.200272 | 4.044831 | 1.274399 | 4.4937e-08 | 5.261586 | 1.65177e-07
2018-01-28 11:20 | 62558.78 | 1080.0015 | 2 | 12 | 4.200321 | 3.653077 | 1.402513 | 4.4937e-08 | 5.799703 | 1.65177e-07
2018-01-28 11:22 | 62678.78 | 1200.0002 | 2 | 12 | 4.200267 | 3.311557 | 1.51849 | 4.4937e-08 | 6.286841 | 1.65177e-07
2018-01-28 11:22 | 62698.15 | 1219.3738 | 2 | 12 | 4.200324 | 3.259995 | 1.536175 | 4.4937e-08 | 6.361121 | 1.65177e-07
2018-01-28 11:24 | 62818.17 | 120.0013 | 3 | 12 | 4.222221 | 3.260068 | 1.644365 | 7.3848e-08 | 6.816603 | 2.8275e-07
2018-01-28 11:26 | 62938.16 | 240.0009 | 3 | 12 | 4.250159 | 3.260051 | 1.753019 | 7.3848e-08 | 7.276847 | 2.8275e-07
2018-01-28 11:28 | 63058.16 | 360.0005 | 3 | 12 | 4.282645 | 3.260058 | 1.86168 | 7.3848e-08 | 7.740404 | 2.8275e-07
2018-01-28 11:30 | 63178.16 | 480.0002 | 3 | 12 | 4.316494 | 3.260041 | 1.970336 | 7.3848e-08 | 8.20757 | 2.8275e-07
2018-01-28 11:32 | 63298.17 | 600.0014 | 3 | 12 | 4.352119 | 3.260028 | 2.079003 | 7.3848e-08 | 8.678542 | 2.8275e-07
2018-01-28 11:34 | 63418.16 | 720.0009 | 3 | 12 | 4.390213 | 3.260024 | 2.187658 | 7.3848e-08 | 9.15346 | 2.8275e-07
2018-01-28 11:36 | 63538.16 | 840.0005 | 3 | 12 | 4.400274 | 2.841584 | 2.290602 | 7.3848e-08 | 9.606309 | 2.8275e-07
2018-01-28 11:38 | 63658.16 | 960.0009 | 3 | 12 | 4.400272 | 2.437543 | 2.378301 | 7.3848e-08 | 9.992208 | 2.8275e-07
2018-01-28 11:40 | 63778.16 | 1080.0005 | 3 | 12 | 4.400294 | 2.111306 | 2.453967 | 7.3848e-08 | 10.32516 | 2.8275e-07
2018-01-28 11:42 | 63898.16 | 1200.0001 | 3 | 12 | 4.400292 | 1.837627 | 2.519632 | 7.3848e-08 | 10.6141 | 2.8275e-07
2018-01-28 11:44 | 64018.17 | 1320.0013 | 3 | 12 | 4.400304 | 1.600128 | 2.576822 | 7.3848e-08 | 10.86576 | 2.8275e-07
2018-01-28 11:46 | 64138.16 | 1440.0001 | 3 | 12 | 4.400238 | 1.387248 | 2.626521 | 7.3848e-08 | 11.08444 | 2.8275e-07
2018-01-28 11:48 | 64258.16 | 1560.0005 | 3 | 12 | 4.400241 | 1.214777 | 2.669793 | 7.3848e-08 | 11.27485 | 2.8275e-07
2018-01-28 11:50 | 64378.17 | 1680.001 | 3 | 12 | 4.40025 | 1.070447 | 2.707801 | 7.3848e-08 | 11.4421 | 2.8275e-07
2018-01-28 11:52 | 64498.16 | 1800.0005 | 3 | 12 | 4.400237 | 0.9468765 | 2.74138 | 7.3848e-08 | 11.58985 | 2.8275e-07
2018-01-28 11:54 | 64618.17 | 1920.001 | 3 | 12 | 4.400243 | 0.8371792 | 2.771091 | 7.3848e-08 | 11.72059 | 2.8275e-07
2018-01-28 11:56 | 64738.17 | 2040.0013 | 3 | 12 | 4.400226 | 0.740262 | 2.797317 | 7.3848e-08 | 11.83599 | 2.8275e-07
2018-01-28 11:58 | 64858.16 | 2160.0002 | 3 | 12 | 4.400187 | 0.6595669 | 2.820625 | 7.3848e-08 | 11.93855 | 2.8275e-07
2018-01-28 11:58 | 64871.3 | 2173.1375 | 3 | 12 | 4.400204 | 0.6519957 | 2.823021 | 7.3848e-08 | 11.94909 | 2.8275e-07
2018-01-28 12:00 | 64991.34318 | 120.0014 | 4 | 12 | 4.338478 | 0 | 2.823021 | 7.3848e-08 | 11.94909 | 2.8275e-07
2018-01-28 12:02 | 65111.34288 | 240.0011 | 4 | 12 | 4.33203 | 0 | 2.823021 | 7.3848e-08 | 11.94909 | 2.8275e-07
2018-01-28 12:03 | 65171.34478 | 300.003 | 4 | 12 | 4.330136 | 0 | 2.823021 | 7.3848e-08 | 11.94909 | 2.8275e-07
2018-01-28 12:05 | 65291.43 | 120.0005 | 5 | 12 | 3.787605 | -6.520119 | 2.823021 | 0.2173139 | 11.94909 | 0.8368904
2018-01-28 12:07 | 65411.43 | 240.0009 | 5 | 12 | 3.715705 | -6.520141 | 2.823021 | 0.434632 | 11.94909 | 1.652073
2018-01-28 12:09 | 65531.43 | 360.0013 | 5 | 12 | 3.649 | -6.520079 | 2.823021 | 0.6519591 | 11.94909 | 2.45227
2018-01-28 12:11 | 65651.43 | 480.0001 | 5 | 12 | 3.584569 | -6.519977 | 2.823021 | 0.8692675 | 11.94909 | 3.238163
2018-01-28 12:13 | 65771.43 | 600.0013 | 5 | 12 | 3.524085 | -6.520159 | 2.823021 | 1.086586 | 11.94909 | 4.010463
2018-01-28 12:15 | 65891.43 | 720.0009 | 5 | 12 | 3.473829 | -6.520206 | 2.823021 | 1.303901 | 11.94909 | 4.770661
2018-01-28 12:17 | 66011.43 | 840.0005 | 5 | 12 | 3.431191 | -6.520048 | 2.823021 | 1.521235 | 11.94909 | 5.520907
2018-01-28 12:19 | 66131.43 | 960.0001 | 5 | 12 | 3.392384 | -6.519825 | 2.823021 | 1.738551 | 11.94909 | 6.262363
2018-01-28 12:21 | 66251.43 | 1080.0013 | 5 | 12 | 3.35207 | -6.520071 | 2.823021 | 1.955868 | 11.94909 | 6.995251
2018-01-28 12:23 | 66371.43 | 1200.0001 | 5 | 12 | 3.310446 | -6.52019 | 2.823021 | 2.173185 | 11.94909 | 7.719162
2018-01-28 12:25 | 66491.43 | 1320.0005 | 5 | 12 | 3.265405 | -6.519844 | 2.823021 | 2.390493 | 11.94909 | 8.433822
2018-01-28 12:27 | 66611.43 | 1440.0001 | 5 | 12 | 3.201075 | -6.520099 | 2.823021 | 2.607831 | 11.94909 | 9.137164
2018-01-28 12:29 | 66731.43 | 1560.0013 | 5 | 12 | 3.032517 | -6.51986 | 2.823021 | 2.825147 | 11.94909 | 9.818108
2018-01-28 12:29 | 66743.07 | 1571.6394 | 5 | 12 | 2.999987 | -6.519873 | 2.823021 | 2.846221 | 11.94909 | 9.881682
2018-01-28 12:31 | 66863.11 | 120.0015 | 6 | 12 | 3.637956 | 0 | 2.823021 | 2.846241 | 11.94909 | 9.881742
2018-01-28 12:33 | 66983.11 | 240.0002 | 6 | 12 | 3.666544 | 0 | 2.823021 | 2.846241 | 11.94909 | 9.881742
2018-01-28 12:34 | 67043.11 | 300.0047 | 6 | 12 | 3.673433 | 0 | 2.823021 | 2.846241 | 11.94909 | 9.881742
2018-01-28 12:34 | 67043.12 | 0.0023 | 7 | 13 | 3.673464 | 0 | 0 | 0 | 0 | 0
2018-01-28 12:36 | 67163.2 | 120.0014 | 2 | 13 | 4.031589 | 4.889995 | 0.1622706 | 4.1454e-08 | 0.6473211 | 1.52283e-07
2018-01-28 12:38 | 67283.2 | 240.001 | 2 | 13 | 4.084621 | 4.890042 | 0.3252557 | 4.1454e-08 | 1.309041 | 1.52283e-07
2018-01-28 12:40 | 67403.2 | 360.0007 | 2 | 13 | 4.119689 | 4.889993 | 0.4882531 | 4.1454e-08 | 1.97787 | 1.52283e-07
2018-01-28 12:42 | 67523.2 | 480.001 | 2 | 13 | 4.145668 | 4.890006 | 0.6512424 | 4.1454e-08 | 2.651495 | 1.52283e-07
2018-01-28 12:44 | 67643.2 | 600.0007 | 2 | 13 | 4.170442 | 4.890031 | 0.8142307 | 4.1454e-08 | 3.329216 | 1.52283e-07
2018-01-28 12:46 | 67763.2 | 720.0011 | 2 | 13 | 4.196373 | 4.88993 | 0.9772132 | 4.1454e-08 | 4.010986 | 1.52283e-07
2018-01-28 12:48 | 67883.2 | 840.0015 | 2 | 13 | 4.200305 | 4.477086 | 1.134055 | 4.1454e-08 | 4.66972 | 1.52283e-07
2018-01-28 12:50 | 68003.2 | 960.0002 | 2 | 13 | 4.200315 | 4.055123 | 1.276045 | 4.1454e-08 | 5.266123 | 1.52283e-07
2018-01-28 12:52 | 68123.2 | 1080.0006 | 2 | 13 | 4.200309 | 3.685363 | 1.404929 | 4.1454e-08 | 5.807473 | 1.52283e-07
2018-01-28 12:54 | 68243.2 | 1200.001 | 2 | 13 | 4.200287 | 3.349969 | 1.522097 | 4.1454e-08 | 6.299613 | 1.52283e-07
2018-01-28 12:55 | 68275.64 | 1232.4385 | 2 | 13 | 4.200276 | 3.259988 | 1.551877 | 4.1454e-08 | 6.424697 | 1.52283e-07
2018-01-28 12:57 | 68395.65 | 120.0013 | 3 | 13 | 4.223346 | 3.259965 | 1.660061 | 9.1556e-08 | 6.880189 | 3.56195e-07
2018-01-28 12:59 | 68515.65 | 240.0018 | 3 | 13 | 4.253209 | 3.260009 | 1.76872 | 9.1556e-08 | 7.340692 | 3.56195e-07
2018-01-28 13:01 | 68635.65 | 360.0005 | 3 | 13 | 4.284453 | 3.259961 | 1.877385 | 9.1556e-08 | 7.804546 | 3.56195e-07
2018-01-28 13:03 | 68755.65 | 480.0009 | 3 | 13 | 4.317591 | 3.260022 | 1.986045 | 9.1556e-08 | 8.271885 | 3.56195e-07
2018-01-28 13:05 | 68875.65 | 600.0005 | 3 | 13 | 4.353692 | 3.260079 | 2.094709 | 9.1556e-08 | 8.742973 | 3.56195e-07
2018-01-28 13:07 | 68995.65 | 720.001 | 3 | 13 | 4.394297 | 3.260037 | 2.203367 | 9.1556e-08 | 9.218197 | 3.56195e-07
2018-01-28 13:09 | 69115.65 | 840.0005 | 3 | 13 | 4.40032 | 2.795506 | 2.304619 | 9.1556e-08 | 9.663691 | 3.56195e-07
2018-01-28 13:11 | 69235.65 | 960.0002 | 3 | 13 | 4.400301 | 2.411454 | 2.391191 | 9.1556e-08 | 10.04463 | 3.56195e-07
2018-01-28 13:13 | 69355.65 | 1080.0005 | 3 | 13 | 4.400315 | 2.091297 | 2.466099 | 9.1556e-08 | 10.37425 | 3.56195e-07
2018-01-28 13:15 | 69475.65 | 1200.0002 | 3 | 13 | 4.400275 | 1.808935 | 2.530991 | 9.1556e-08 | 10.65979 | 3.56195e-07
2018-01-28 13:17 | 69595.65 | 1320.0013 | 3 | 13 | 4.400249 | 1.562419 | 2.587035 | 9.1556e-08 | 10.9064 | 3.56195e-07
2018-01-28 13:19 | 69715.65 | 1440.0002 | 3 | 13 | 4.400242 | 1.364564 | 2.635727 | 9.1556e-08 | 11.12066 | 3.56195e-07
2018-01-28 13:21 | 69835.65 | 1560.0005 | 3 | 13 | 4.400223 | 1.197514 | 2.678344 | 9.1556e-08 | 11.30818 | 3.56195e-07
2018-01-28 13:23 | 69955.65 | 1680.0009 | 3 | 13 | 4.400204 | 1.053887 | 2.715838 | 9.1556e-08 | 11.47316 | 3.56195e-07
2018-01-28 13:25 | 70075.65 | 1800.0005 | 3 | 13 | 4.400236 | 0.9255962 | 2.748817 | 9.1556e-08 | 11.61828 | 3.56195e-07
2018-01-28 13:27 | 70195.65 | 1920.0002 | 3 | 13 | 4.400206 | 0.8175945 | 2.777821 | 9.1556e-08 | 11.7459 | 3.56195e-07
2018-01-28 13:29 | 70315.65 | 2040.0005 | 3 | 13 | 4.400218 | 0.7277431 | 2.80354 | 9.1556e-08 | 11.85908 | 3.56195e-07
2018-01-28 13:31 | 70434.02 | 2158.3751 | 3 | 13 | 4.400239 | 0.6519938 | 2.826185 | 9.1556e-08 | 11.95872 | 3.56195e-07
2018-01-28 13:33 | 70554.07 | 120.0011 | 4 | 13 | 4.338732 | 0 | 2.826185 | 9.1556e-08 | 11.95872 | 3.56195e-07
2018-01-28 13:35 | 70674.07 | 240.0007 | 4 | 13 | 4.332337 | 0 | 2.826185 | 9.1556e-08 | 11.95872 | 3.56195e-07
2018-01-28 13:36 | 70734.07 | 300.0027 | 4 | 13 | 4.330512 | 0 | 2.826185 | 9.1556e-08 | 11.95872 | 3.56195e-07
2018-01-28 13:38 | 70854.15188 | 120.0005 | 5 | 13 | 3.78732 | -6.520142 | 2.826185 | 0.2173204 | 11.95872 | 0.8367474
2018-01-28 13:40 | 70974.15238 | 240.001 | 5 | 13 | 3.716393 | -6.520109 | 2.826185 | 0.4346397 | 11.95872 | 1.652013
2018-01-28 13:42 | 71094.15188 | 360.0005 | 5 | 13 | 3.647135 | -6.519997 | 2.826185 | 0.6519715 | 11.95872 | 2.452171
2018-01-28 13:44 | 71214.15158 | 480.0002 | 5 | 13 | 3.580569 | -6.520028 | 2.826185 | 0.869289 | 11.95872 | 3.237383
2018-01-28 13:46 | 71334.15188 | 600.0005 | 5 | 13 | 3.522789 | -6.520088 | 2.826185 | 1.086622 | 11.95872 | 4.009119
2018-01-28 13:48 | 71454.15148 | 720.0001 | 5 | 13 | 3.473775 | -6.520099 | 2.826185 | 1.30394 | 11.95872 | 4.769193
2018-01-28 13:50 | 71574.15268 | 840.0013 | 5 | 13 | 3.430838 | -6.52005 | 2.826185 | 1.521248 | 11.95872 | 5.519373
2018-01-28 13:52 | 71694.15158 | 960.0002 | 5 | 13 | 3.389077 | -6.520127 | 2.826185 | 1.738559 | 11.95872 | 6.260431
2018-01-28 13:54 | 71814.15188 | 1080.0005 | 5 | 13 | 3.349153 | -6.520119 | 2.826185 | 1.9559 | 11.95872 | 6.992616
2018-01-28 13:56 | 71934.15238 | 1200.001 | 5 | 13 | 3.309673 | -6.520068 | 2.826185 | 2.173217 | 11.95872 | 7.716197
2018-01-28 13:58 | 72054.15268 | 1320.0013 | 5 | 13 | 3.26558 | -6.520142 | 2.826185 | 2.390544 | 11.95872 | 8.430888
2018-01-28 14:00 | 72174.15158 | 1440.0002 | 5 | 13 | 3.196276 | -6.52005 | 2.826185 | 2.607877 | 11.95872 | 9.133867
2018-01-28 14:02 | 72294.15268 | 1560.0013 | 5 | 13 | 3.017254 | -6.520104 | 2.826185 | 2.825197 | 11.95872 | 9.81279
2018-01-28 14:02 | 72300.35758 | 1566.2062 | 5 | 13 | 2.99999 | -6.520078 | 2.826185 | 2.836437 | 11.95872 | 9.846609
2018-01-28 14:04 | 72420.4 | 120.0015 | 6 | 13 | 3.641652 | 0 | 2.826185 | 2.836452 | 11.95872 | 9.846651
2018-01-28 14:06 | 72540.4 | 240.001 | 6 | 13 | 3.669446 | 0 | 2.826185 | 2.836452 | 11.95872 | 9.846651
2018-01-28 14:07 | 72600.4 | 300.003 | 6 | 13 | 3.676142 | 0 | 2.826185 | 2.836452 | 11.95872 | 9.846651
2018-01-28 14:07 | 72600.41 | 0.0025 | 7 | 14 | 3.67613 | 0 | 0 | 0 | 0 | 0
2018-01-28 14:09 | 72720.49528 | 120.0015 | 2 | 14 | 4.034463 | 4.89 | 0.1622865 | 6.2375e-08 | 0.6476378 | 2.29306e-07
2018-01-28 14:11 | 72840.49478 | 240.001 | 2 | 14 | 4.089205 | 4.889935 | 0.3252684 | 6.2375e-08 | 1.31 | 2.29306e-07
2018-01-28 14:13 | 72960.49528 | 360.0015 | 2 | 14 | 4.121553 | 4.889993 | 0.4882646 | 6.2375e-08 | 1.979362 | 2.29306e-07
2018-01-28 14:15 | 73080.49478 | 480.001 | 2 | 14 | 4.14645 | 4.890012 | 0.6512468 | 6.2375e-08 | 2.653161 | 2.29306e-07
2018-01-28 14:17 | 73200.49518 | 600.0014 | 2 | 14 | 4.171754 | 4.889987 | 0.8142459 | 6.2375e-08 | 3.331064 | 2.29306e-07
2018-01-28 14:19 | 73320.49398 | 720.0002 | 2 | 14 | 4.199578 | 4.874356 | 0.9772215 | 6.2375e-08 | 4.013218 | 2.29306e-07
2018-01-28 14:21 | 73440.49438 | 840.0006 | 2 | 14 | 4.200277 | 4.425204 | 1.131979 | 6.2375e-08 | 4.663244 | 2.29306e-07
2018-01-28 14:23 | 73560.49478 | 960.001 | 2 | 14 | 4.200287 | 4.030635 | 1.272812 | 6.2375e-08 | 5.254786 | 2.29306e-07
2018-01-28 14:25 | 73680.49518 | 1080.0014 | 2 | 14 | 4.200297 | 3.670388 | 1.40108 | 6.2375e-08 | 5.79355 | 2.29306e-07
2018-01-28 14:27 | 73800.49488 | 1200.0011 | 2 | 14 | 4.200277 | 3.319259 | 1.517556 | 6.2375e-08 | 6.282782 | 2.29306e-07
2018-01-28 14:27 | 73820.92048 | 1220.4267 | 2 | 14 | 4.200296 | 3.259992 | 1.536225 | 6.2375e-08 | 6.361196 | 2.29306e-07
2018-01-28 14:29 | 73940.93 | 120.0006 | 3 | 14 | 4.22454 | 3.260022 | 1.6444 | 1.09696e-07 | 6.816737 | 4.2184e-07
2018-01-28 14:31 | 74060.93 | 240.0002 | 3 | 14 | 4.252842 | 3.260083 | 1.75306 | 1.09696e-07 | 7.277287 | 4.2184e-07
2018-01-28 14:33 | 74180.93 | 360.0014 | 3 | 14 | 4.283334 | 3.259952 | 1.86172 | 1.09696e-07 | 7.741046 | 4.2184e-07
2018-01-28 14:35 | 74300.93 | 480.0002 | 3 | 14 | 4.316527 | 3.260016 | 1.970378 | 1.09696e-07 | 8.208241 | 4.2184e-07
2018-01-28 14:37 | 74420.93 | 600.0014 | 3 | 14 | 4.354039 | 3.260051 | 2.079045 | 1.09696e-07 | 8.679292 | 4.2184e-07
2018-01-28 14:39 | 74540.93 | 720.0011 | 3 | 14 | 4.393932 | 3.260028 | 2.187695 | 1.09696e-07 | 9.154522 | 4.2184e-07
2018-01-28 14:41 | 74660.93 | 840.0006 | 3 | 14 | 4.40033 | 2.814893 | 2.289424 | 1.09696e-07 | 9.602108 | 4.2184e-07
2018-01-28 14:43 | 74780.93 | 960.0011 | 3 | 14 | 4.400259 | 2.432471 | 2.376704 | 1.09696e-07 | 9.986162 | 4.2184e-07
2018-01-28 14:45 | 74900.93 | 1080.0006 | 3 | 14 | 4.400288 | 2.098032 | 2.452115 | 1.09696e-07 | 10.31799 | 4.2184e-07
2018-01-28 14:47 | 75020.93 | 1200.0011 | 3 | 14 | 4.40028 | 1.810018 | 2.517077 | 1.09696e-07 | 10.60384 | 4.2184e-07
2018-01-28 14:49 | 75140.93 | 1320.0007 | 3 | 14 | 4.400287 | 1.575355 | 2.573371 | 1.09696e-07 | 10.85155 | 4.2184e-07
2018-01-28 14:51 | 75260.93 | 1440.0002 | 3 | 14 | 4.400268 | 1.378588 | 2.622497 | 1.09696e-07 | 11.06772 | 4.2184e-07
2018-01-28 14:53 | 75380.93 | 1560.0006 | 3 | 14 | 4.400248 | 1.209179 | 2.665555 | 1.09696e-07 | 11.25719 | 4.2184e-07
2018-01-28 14:55 | 75500.93 | 1680.0018 | 3 | 14 | 4.400221 | 1.057098 | 2.703286 | 1.09696e-07 | 11.42321 | 4.2184e-07
2018-01-28 14:57 | 75620.93 | 1800.0006 | 3 | 14 | 4.400213 | 0.9311953 | 2.736356 | 1.09696e-07 | 11.56873 | 4.2184e-07
2018-01-28 14:59 | 75740.93 | 1920.0011 | 3 | 14 | 4.400221 | 0.8257236 | 2.765594 | 1.09696e-07 | 11.69738 | 4.2184e-07
2018-01-28 15:01 | 75860.93 | 2040.0014 | 3 | 14 | 4.400202 | 0.7356968 | 2.791591 | 1.09696e-07 | 11.81177 | 4.2184e-07
2018-01-28 15:03 | 75980.93 | 2160.0011 | 3 | 14 | 4.400198 | 0.6551437 | 2.814765 | 1.09696e-07 | 11.91374 | 4.2184e-07
2018-01-28 15:03 | 75987.16 | 2166.2331 | 3 | 14 | 4.400242 | 0.6519966 | 2.815897 | 1.09696e-07 | 11.91873 | 4.2184e-07
2018-01-28 15:05 | 76107.21 | 120.0004 | 4 | 14 | 4.338887 | 0 | 2.815899 | 1.09696e-07 | 11.91874 | 4.2184e-07
2018-01-28 15:07 | 76227.21 | 240.0008 | 4 | 14 | 4.332522 | 0 | 2.815899 | 1.09696e-07 | 11.91874 | 4.2184e-07
2018-01-28 15:08 | 76287.21 | 300.002 | 4 | 14 | 4.33064 | 0 | 2.815899 | 1.09696e-07 | 11.91874 | 4.2184e-07
2018-01-28 15:10 | 76407.29 | 120.0006 | 5 | 14 | 3.789868 | -6.520114 | 2.815899 | 0.2173233 | 11.91874 | 0.8372878
2018-01-28 15:12 | 76527.29 | 240.0002 | 5 | 14 | 3.716265 | -6.520098 | 2.815899 | 0.4346397 | 11.91874 | 1.652854
2018-01-28 15:14 | 76647.29 | 360.0014 | 5 | 14 | 3.645702 | -6.520109 | 2.815899 | 0.6519642 | 11.91874 | 2.452699
2018-01-28 15:16 | 76767.29 | 480.0011 | 5 | 14 | 3.58215 | -6.520124 | 2.815899 | 0.8692669 | 11.91874 | 3.237889
2018-01-28 15:18 | 76887.29 | 600.0014 | 5 | 14 | 3.52583 | -6.520119 | 2.815899 | 1.086583 | 11.91874 | 4.010071
2018-01-28 15:20 | 77007.29 | 720.0003 | 5 | 14 | 3.476047 | -6.520091 | 2.815899 | 1.303911 | 11.91874 | 4.770821
2018-01-28 15:22 | 77127.29 | 840.0014 | 5 | 14 | 3.430478 | -6.520168 | 2.815899 | 1.521233 | 11.91874 | 5.521242
2018-01-28 15:24 | 77247.29 | 960.0011 | 5 | 14 | 3.390001 | -6.520155 | 2.815899 | 1.738547 | 11.91874 | 6.262239
2018-01-28 15:26 | 77367.29 | 1080.0014 | 5 | 14 | 3.351944 | -6.52016 | 2.815899 | 1.95587 | 11.91874 | 6.994796
2018-01-28 15:28 | 77487.29 | 1200.0011 | 5 | 14 | 3.314163 | -6.520096 | 2.815899 | 2.17319 | 11.91874 | 7.719207
2018-01-28 15:30 | 77607.29 | 1320.0006 | 5 | 14 | 3.267219 | -6.520124 | 2.815899 | 2.390507 | 11.91874 | 8.434588
2018-01-28 15:32 | 77727.29 | 1440.0003 | 5 | 14 | 3.195495 | -6.52019 | 2.815899 | 2.607836 | 11.91874 | 9.137523
2018-01-28 15:34 | 77847.29 | 1560.0006 | 5 | 14 | 3.024035 | -6.520195 | 2.815899 | 2.825159 | 11.91874 | 9.816906
2018-01-28 15:34 | 77856.03 | 1568.748 | 5 | 14 | 2.999996 | -6.520079 | 2.815899 | 2.840989 | 11.91874 | 9.864593
2018-01-28 15:36 | 77976.08 | 120.0004 | 6 | 14 | 3.638942 | 0 | 2.815899 | 2.840989 | 11.91874 | 9.864593
2018-01-28 15:38 | 78096.08 | 240 | 6 | 14 | 3.667579 | 0 | 2.815899 | 2.840989 | 11.91874 | 9.864593
2018-01-28 15:39 | 78156.08 | 300.002 | 6 | 14 | 3.674575 | 0 | 2.815899 | 2.840989 | 11.91874 | 9.864593
2018-01-28 15:39 | 78156.09 | 0.0025 | 7 | 15 | 3.674757 | 0 | 0 | 0 | 0 | 0
2018-01-28 15:41 | 78276.17 | 120.0005 | 2 | 15 | 4.034022 | 4.889972 | 0.162283 | 2.1002e-08 | 0.6475543 | 7.7181e-08
2018-01-28 15:43 | 78396.17 | 240.0002 | 2 | 15 | 4.086327 | 4.889977 | 0.3252818 | 2.1002e-08 | 1.309706 | 7.7181e-08
2018-01-28 15:45 | 78516.17 | 360.0005 | 2 | 15 | 4.117944 | 4.889956 | 0.4882599 | 2.1002e-08 | 1.978469 | 7.7181e-08
2018-01-28 15:47 | 78636.17 | 480.001 | 2 | 15 | 4.143563 | 4.889932 | 0.6512534 | 2.1002e-08 | 2.651751 | 7.7181e-08
2018-01-28 15:49 | 78756.17 | 600.0005 | 2 | 15 | 4.171122 | 4.889943 | 0.814249 | 2.1002e-08 | 3.329357 | 7.7181e-08
2018-01-28 15:51 | 78876.17 | 720.0009 | 2 | 15 | 4.198543 | 4.889935 | 0.977234 | 2.1002e-08 | 4.011431 | 7.7181e-08
2018-01-28 15:53 | 78996.17 | 840.0014 | 2 | 15 | 4.200313 | 4.467 | 1.133243 | 2.1002e-08 | 4.666705 | 7.7181e-08
2018-01-28 15:55 | 79116.17 | 960.001 | 2 | 15 | 4.200326 | 4.076108 | 1.275581 | 2.1002e-08 | 5.264564 | 7.7181e-08
2018-01-28 15:57 | 79236.17 | 1080.0013 | 2 | 15 | 4.200297 | 3.689622 | 1.405009 | 2.1002e-08 | 5.808201 | 7.7181e-08
2018-01-28 15:59 | 79356.17 | 1200.0001 | 2 | 15 | 4.200305 | 3.320991 | 1.521688 | 2.1002e-08 | 6.298286 | 7.7181e-08
2018-01-28 16:00 | 79377.74 | 1221.5755 | 2 | 15 | 4.200273 | 3.259999 | 1.541404 | 2.1002e-08 | 6.381101 | 7.7181e-08
2018-01-28 16:02 | 79497.76 | 120.0006 | 3 | 15 | 4.22285 | 3.259929 | 1.64957 | 7.5883e-08 | 6.836504 | 3.00486e-07
2018-01-28 16:04 | 79617.76 | 240.0001 | 3 | 15 | 4.250525 | 3.260016 | 1.758228 | 7.5883e-08 | 7.29683 | 3.00486e-07
2018-01-28 16:06 | 79737.76 | 360.0005 | 3 | 15 | 4.281588 | 3.260005 | 1.86689 | 7.5883e-08 | 7.760355 | 3.00486e-07
2018-01-28 16:08 | 79857.76 | 480.001 | 3 | 15 | 4.316832 | 3.260005 | 1.97555 | 7.5883e-08 | 8.227476 | 3.00486e-07
2018-01-28 16:10 | 79977.76 | 600.0013 | 3 | 15 | 4.353663 | 3.259997 | 2.084213 | 7.5883e-08 | 8.69854 | 3.00486e-07
2018-01-28 16:12 | 80097.76 | 720.001 | 3 | 15 | 4.392416 | 3.25998 | 2.19287 | 7.5883e-08 | 9.17369 | 3.00486e-07
2018-01-28 16:14 | 80217.76 | 840.0013 | 3 | 15 | 4.400304 | 2.828824 | 2.295208 | 7.5883e-08 | 9.623922 | 3.00486e-07
2018-01-28 16:16 | 80337.76 | 960.001 | 3 | 15 | 4.40033 | 2.428222 | 2.382674 | 7.5883e-08 | 10.0088 | 3.00486e-07
2018-01-28 16:18 | 80457.76 | 1080.0013 | 3 | 15 | 4.400301 | 2.086243 | 2.457661 | 7.5883e-08 | 10.33876 | 3.00486e-07
2018-01-28 16:20 | 80577.76 | 1200.0001 | 3 | 15 | 4.400299 | 1.809559 | 2.522439 | 7.5883e-08 | 10.62381 | 3.00486e-07
2018-01-28 16:22 | 80697.76 | 1320.0005 | 3 | 15 | 4.400281 | 1.577935 | 2.578761 | 7.5883e-08 | 10.87164 | 3.00486e-07
2018-01-28 16:24 | 80817.76 | 1440.0001 | 3 | 15 | 4.400255 | 1.376504 | 2.627918 | 7.5883e-08 | 11.08794 | 3.00486e-07
2018-01-28 16:26 | 80937.76 | 1560.0005 | 3 | 15 | 4.400269 | 1.198208 | 2.670756 | 7.5883e-08 | 11.27644 | 3.00486e-07
2018-01-28 16:28 | 81057.76 | 1680.001 | 3 | 15 | 4.400223 | 1.051698 | 2.708177 | 7.5883e-08 | 11.4411 | 3.00486e-07
2018-01-28 16:30 | 81177.76 | 1800.0013 | 3 | 15 | 4.40023 | 0.929553 | 2.741149 | 7.5883e-08 | 11.58618 | 3.00486e-07
2018-01-28 16:32 | 81297.76 | 1920.0001 | 3 | 15 | 4.400232 | 0.8252649 | 2.770362 | 7.5883e-08 | 11.71473 | 3.00486e-07
2018-01-28 16:34 | 81417.76 | 2040.0013 | 3 | 15 | 4.400202 | 0.7317019 | 2.796298 | 7.5883e-08 | 11.82885 | 3.00486e-07
2018-01-28 16:36 | 81533.51 | 2155.755 | 3 | 15 | 4.400223 | 0.6519966 | 2.818504 | 7.5883e-08 | 11.92656 | 3.00486e-07
2018-01-28 16:38 | 81653.55 | 120.0014 | 4 | 15 | 4.338508 | 0 | 2.818504 | 7.5883e-08 | 11.92656 | 3.00486e-07
2018-01-28 16:40 | 81773.55 | 240.0011 | 4 | 15 | 4.332069 | 0 | 2.818504 | 7.5883e-08 | 11.92656 | 3.00486e-07
2018-01-28 16:41 | 81833.55 | 300.0023 | 4 | 15 | 4.330182 | 0 | 2.818504 | 7.5883e-08 | 11.92656 | 3.00486e-07
2018-01-28 16:43 | 81953.63 | 120.0013 | 5 | 15 | 3.787302 | -6.520027 | 2.818504 | 0.2173072 | 11.92656 | 0.8369322
2018-01-28 16:45 | 82073.63 | 240.001 | 5 | 15 | 3.712554 | -6.520086 | 2.818504 | 0.4346458 | 11.92656 | 1.651726
2018-01-28 16:47 | 82193.63 | 360.0014 | 5 | 15 | 3.644988 | -6.520061 | 2.818504 | 0.6519618 | 11.92656 | 2.451114
2018-01-28 16:49 | 82313.63 | 480.0001 | 5 | 15 | 3.582733 | -6.519999 | 2.818504 | 0.8692883 | 11.92656 | 3.236373
2018-01-28 16:51 | 82433.63 | 600.0013 | 5 | 15 | 3.525136 | -6.520063 | 2.818504 | 1.086607 | 11.92656 | 4.008624
2018-01-28 16:53 | 82553.63 | 720.001 | 5 | 15 | 3.472604 | -6.520106 | 2.818504 | 1.303935 | 11.92656 | 4.768898
2018-01-28 16:55 | 82673.63 | 840.0005 | 5 | 15 | 3.428813 | -6.52007 | 2.818504 | 1.521244 | 11.92656 | 5.518642
2018-01-28 16:57 | 82793.63 | 960.0009 | 5 | 15 | 3.389571 | -6.520124 | 2.818504 | 1.738584 | 11.92656 | 6.259547
2018-01-28 16:59 | 82913.63 | 1080.0013 | 5 | 15 | 3.352245 | -6.520055 | 2.818504 | 1.955895 | 11.92656 | 6.992111
2018-01-28 17:01 | 83033.63 | 1200.0009 | 5 | 15 | 3.311342 | -6.520092 | 2.818504 | 2.173222 | 11.92656 | 7.716309
2018-01-28 17:03 | 83153.63 | 1320.0005 | 5 | 15 | 3.261866 | -6.520107 | 2.818504 | 2.390551 | 11.92656 | 8.430708
2018-01-28 17:05 | 83273.63 | 1440.0001 | 5 | 15 | 3.193896 | -6.520127 | 2.818504 | 2.607855 | 11.92656 | 9.132824
2018-01-28 17:07 | 83393.63 | 1560.0013 | 5 | 15 | 3.024388 | -6.520094 | 2.818504 | 2.825159 | 11.92656 | 9.812013
2018-01-28 17:07 | 83402.55 | 1568.9224 | 5 | 15 | 2.999984 | -6.520131 | 2.818504 | 2.841318 | 11.92656 | 9.860692
2018-01-28 17:09 | 83522.61 | 120.0013 | 6 | 15 | 3.637934 | 0 | 2.818504 | 2.841318 | 11.92656 | 9.860692
2018-01-28 17:11 | 83642.61 | 240.0008 | 6 | 15 | 3.666909 | 0 | 2.818504 | 2.841318 | 11.92656 | 9.860692
2018-01-28 17:12 | 83702.61 | 300.0044 | 6 | 15 | 3.673731 | 0 | 2.818504 | 2.841318 | 11.92656 | 9.860692
2018-01-28 17:12 | 83702.61 | 0.0025 | 7 | 16 | 3.673926 | 0 | 0 | 0 | 0 | 0
2018-01-28 17:14 | 83822.69 | 120.0006 | 2 | 16 | 4.033952 | 4.889934 | 0.1622642 | 4.31e-08 | 0.6475951 | 1.58344e-07
2018-01-28 17:16 | 83942.69 | 240.0002 | 2 | 16 | 4.085674 | 4.889943 | 0.325254 | 4.31e-08 | 1.309644 | 1.58344e-07
2018-01-28 17:18 | 84062.69 | 360.0005 | 2 | 16 | 4.118386 | 4.889876 | 0.4882357 | 4.31e-08 | 1.978379 | 1.58344e-07
2018-01-28 17:20 | 84182.69 | 480.0002 | 2 | 16 | 4.146492 | 4.889861 | 0.6512279 | 4.31e-08 | 2.651938 | 1.58344e-07
2018-01-28 17:22 | 84302.69 | 600.0005 | 2 | 16 | 4.17263 | 4.889964 | 0.8142104 | 4.31e-08 | 3.329897 | 1.58344e-07
2018-01-28 17:24 | 84422.69 | 720.0001 | 2 | 16 | 4.198895 | 4.889884 | 0.9771972 | 4.31e-08 | 4.012099 | 1.58344e-07
2018-01-28 17:26 | 84542.69 | 840.0013 | 2 | 16 | 4.2003 | 4.473065 | 1.133332 | 4.31e-08 | 4.667904 | 1.58344e-07
2018-01-28 17:28 | 84662.69 | 960.0002 | 2 | 16 | 4.200293 | 4.057368 | 1.275516 | 4.31e-08 | 5.265118 | 1.58344e-07
2018-01-28 17:30 | 84782.69 | 1080.0005 | 2 | 16 | 4.200306 | 3.663581 | 1.404017 | 4.31e-08 | 5.80486 | 1.58344e-07
2018-01-28 17:32 | 84902.69 | 1200.0002 | 2 | 16 | 4.200287 | 3.322579 | 1.520331 | 4.31e-08 | 6.293412 | 1.58344e-07
2018-01-28 17:32 | 84925.93 | 1223.2338 | 2 | 16 | 4.200293 | 3.259995 | 1.541569 | 4.31e-08 | 6.382619 | 1.58344e-07
2018-01-28 17:34 | 85045.94 | 120.0006 | 3 | 16 | 4.222337 | 3.259982 | 1.649746 | 6.8154e-08 | 6.838048 | 2.60244e-07
2018-01-28 17:36 | 85165.94 | 240.0002 | 3 | 16 | 4.250543 | 3.259936 | 1.758401 | 6.8154e-08 | 7.298318 | 2.60244e-07
2018-01-28 17:38 | 85285.94 | 360.0006 | 3 | 16 | 4.283338 | 3.259952 | 1.86706 | 6.8154e-08 | 7.761932 | 2.60244e-07
2018-01-28 17:40 | 85405.94 | 480.001 | 3 | 16 | 4.31719 | 3.259908 | 1.975719 | 6.8154e-08 | 8.229189 | 2.60244e-07
2018-01-28 17:42 | 85525.94 | 600.0014 | 3 | 16 | 4.352946 | 3.259927 | 2.084379 | 6.8154e-08 | 8.700214 | 2.60244e-07
2018-01-28 17:44 | 85645.94 | 720.0011 | 3 | 16 | 4.391284 | 3.2599 | 2.193032 | 6.8154e-08 | 9.175225 | 2.60244e-07
2018-01-28 17:46 | 85765.94 | 840.0006 | 3 | 16 | 4.400294 | 2.827424 | 2.295553 | 6.8154e-08 | 9.62624 | 2.60244e-07
2018-01-28 17:48 | 85885.94 | 960.0002 | 3 | 16 | 4.400291 | 2.42674 | 2.382836 | 6.8154e-08 | 10.01031 | 2.60244e-07
2018-01-28 17:50 | 86005.94 | 1080.0014 | 3 | 16 | 4.40028 | 2.099117 | 2.4581 | 6.8154e-08 | 10.34149 | 2.60244e-07
2018-01-28 17:52 | 86125.94 | 1200.0011 | 3 | 16 | 4.400276 | 1.824573 | 2.523362 | 6.8154e-08 | 10.62867 | 2.60244e-07
2018-01-28 17:54 | 86245.94 | 1320.0006 | 3 | 16 | 4.400266 | 1.586267 | 2.58013 | 6.8154e-08 | 10.87846 | 2.60244e-07
2018-01-28 17:56 | 86365.94 | 1440.0002 | 3 | 16 | 4.400271 | 1.375501 | 2.629386 | 6.8154e-08 | 11.0952 | 2.60244e-07
2018-01-28 17:58 | 86485.94 | 1560.0014 | 3 | 16 | 4.400238 | 1.203518 | 2.672279 | 6.8154e-08 | 11.28394 | 2.60244e-07
2018-01-28 18:00 | 86605.94 | 1680.0002 | 3 | 16 | 4.400282 | 1.06064 | 2.709937 | 6.8154e-08 | 11.44964 | 2.60244e-07
2018-01-28 18:02 | 86725.94 | 1800.0006 | 3 | 16 | 4.400258 | 0.9371996 | 2.743182 | 6.8154e-08 | 11.59593 | 2.60244e-07
2018-01-28 18:04 | 86845.94 | 1920.0011 | 3 | 16 | 4.400268 | 0.82792 | 2.772571 | 6.8154e-08 | 11.72525 | 2.60244e-07
2018-01-28 18:06 | 86965.94 | 2040.0006 | 3 | 16 | 4.400246 | 0.7317247 | 2.798487 | 6.8154e-08 | 11.83929 | 2.60244e-07
2018-01-28 18:08 | 87085.94 | 2160.0011 | 3 | 16 | 4.400222 | 0.6526518 | 2.821526 | 6.8154e-08 | 11.94066 | 2.60244e-07
2018-01-28 18:08 | 87086.62 | 2160.6809 | 3 | 16 | 4.400215 | 0.6519966 | 2.821649 | 6.8154e-08 | 11.9412 | 2.60244e-07
2018-01-28 18:10 | 87206.66 | 120.0014 | 4 | 16 | 4.338766 | 0 | 2.821649 | 6.8154e-08 | 11.9412 | 2.60244e-07
2018-01-28 18:12 | 87326.66 | 240.0002 | 4 | 16 | 4.332363 | 0 | 2.821649 | 6.8154e-08 | 11.9412 | 2.60244e-07
2018-01-28 18:13 | 87386.66 | 300.0014 | 4 | 16 | 4.330506 | 0 | 2.821649 | 6.8154e-08 | 11.9412 | 2.60244e-07
2018-01-28 18:15 | 87506.74 | 120.0014 | 5 | 16 | 3.787883 | -6.519974 | 2.821649 | 0.2173164 | 11.9412 | 0.8370278
2018-01-28 18:17 | 87626.74 | 240.0002 | 5 | 16 | 3.715763 | -6.52005 | 2.821649 | 0.4346287 | 11.9412 | 1.65223
2018-01-28 18:19 | 87746.74 | 360.0007 | 5 | 16 | 3.648945 | -6.52001 | 2.821649 | 0.6519484 | 11.9412 | 2.452393
2018-01-28 18:21 | 87866.74 | 480.0002 | 5 | 16 | 3.58471 | -6.520018 | 2.821649 | 0.869269 | 11.9412 | 3.238339
2018-01-28 18:23 | 87986.74 | 600.0006 | 5 | 16 | 3.52411 | -6.520005 | 2.821649 | 1.086572 | 11.9412 | 4.010609
2018-01-28 18:25 | 88106.74 | 720.0002 | 5 | 16 | 3.473932 | -6.520063 | 2.821649 | 1.303896 | 11.9412 | 4.770853
2018-01-28 18:27 | 88226.74 | 840.0014 | 5 | 16 | 3.431511 | -6.520033 | 2.821649 | 1.521217 | 11.9412 | 5.521104
2018-01-28 18:29 | 88346.74 | 960.0002 | 5 | 16 | 3.392917 | -6.520055 | 2.821649 | 1.738522 | 11.9412 | 6.262596
2018-01-28 18:31 | 88466.74 | 1080.0006 | 5 | 16 | 3.352736 | -6.52007 | 2.821649 | 1.955841 | 11.9412 | 6.995641
2018-01-28 18:33 | 88586.74 | 1200.001 | 5 | 16 | 3.310994 | -6.520033 | 2.821649 | 2.173165 | 11.9412 | 7.719695
2018-01-28 18:35 | 88706.74 | 1320.0014 | 5 | 16 | 3.265161 | -6.520096 | 2.821649 | 2.390476 | 11.9412 | 8.434399
2018-01-28 18:37 | 88826.74 | 1440.0002 | 5 | 16 | 3.199665 | -6.52006 | 2.821649 | 2.607803 | 11.9412 | 9.137544
2018-01-28 18:39 | 88946.74 | 1560.0007 | 5 | 16 | 3.02569 | -6.520068 | 2.821649 | 2.825124 | 11.9412 | 9.817809
2018-01-28 18:39 | 88955.72 | 1568.98 | 5 | 16 | 2.999987 | -6.520046 | 2.821649 | 2.841386 | 11.9412 | 9.866808
2018-01-28 18:41 | 89075.77 | 120.0004 | 6 | 16 | 3.637603 | 0 | 2.821649 | 2.841386 | 11.9412 | 9.866808
2018-01-28 18:43 | 89195.76 | 240 | 6 | 16 | 3.666153 | 0 | 2.821649 | 2.841386 | 11.9412 | 9.866808
2018-01-28 18:44 | 89255.77 | 300.002 | 6 | 16 | 3.67307 | 0 | 2.821649 | 2.841386 | 11.9412 | 9.866808
2018-01-28 18:44 | 89255.77436 | 0.0025 | 7 | 17 | 3.67298 | 0 | 0 | 0 | 0 | 0
2018-01-28 18:46 | 89375.86 | 120.0005 | 2 | 17 | 4.032262 | 4.88988 | 0.162289 | 2.8417e-08 | 0.6475025 | 1.04387e-07
2018-01-28 18:48 | 89495.86 | 240.0002 | 2 | 17 | 4.085014 | 4.889972 | 0.3252753 | 2.8417e-08 | 1.309315 | 1.04387e-07
2018-01-28 18:50 | 89615.86 | 360.0014 | 2 | 17 | 4.119741 | 4.889939 | 0.4882642 | 2.8417e-08 | 1.978152 | 1.04387e-07
2018-01-28 18:52 | 89735.86 | 480.001 | 2 | 17 | 4.145637 | 4.889886 | 0.6512445 | 2.8417e-08 | 2.651744 | 1.04387e-07
2018-01-28 18:54 | 89855.86 | 600.0014 | 2 | 17 | 4.170446 | 4.889901 | 0.8142402 | 2.8417e-08 | 3.329484 | 1.04387e-07
2018-01-28 18:56 | 89975.86 | 720.0002 | 2 | 17 | 4.196305 | 4.889874 | 0.9772223 | 2.8417e-08 | 4.01125 | 1.04387e-07
2018-01-28 18:58 | 90095.86 | 840.0005 | 2 | 17 | 4.200285 | 4.474515 | 1.134032 | 2.8417e-08 | 4.669849 | 1.04387e-07
2018-01-28 19:00 | 90215.86 | 960.001 | 2 | 17 | 4.20029 | 4.05388 | 1.275941 | 2.8417e-08 | 5.265908 | 1.04387e-07
2018-01-28 19:02 | 90335.86 | 1080.0014 | 2 | 17 | 4.200279 | 3.682574 | 1.404789 | 2.8417e-08 | 5.807111 | 1.04387e-07
2018-01-28 19:04 | 90455.86 | 1200.001 | 2 | 17 | 4.200284 | 3.343511 | 1.521795 | 2.8417e-08 | 6.298567 | 1.04387e-07
2018-01-28 19:05 | 90485.93 | 1230.0719 | 2 | 17 | 4.200279 | 3.259995 | 1.54938 | 2.8417e-08 | 6.414433 | 1.04387e-07
2018-01-28 19:07 | 90605.94 | 120.0005 | 3 | 17 | 4.223602 | 3.259988 | 1.657555 | 8.162e-08 | 6.869901 | 3.2093e-07
2018-01-28 19:09 | 90725.94 | 240.0002 | 3 | 17 | 4.253729 | 3.259946 | 1.766216 | 8.162e-08 | 7.330454 | 3.2093e-07
2018-01-28 19:11 | 90845.94 | 360.0005 | 3 | 17 | 4.285224 | 3.259908 | 1.874872 | 8.162e-08 | 7.794348 | 3.2093e-07
2018-01-28 19:13 | 90965.94 | 480.001 | 3 | 17 | 4.318463 | 3.259955 | 1.983536 | 8.162e-08 | 8.261788 | 3.2093e-07
2018-01-28 19:15 | 91085.94 | 600.0013 | 3 | 17 | 4.354578 | 3.259953 | 2.092195 | 8.162e-08 | 8.732953 | 3.2093e-07
2018-01-28 19:17 | 91205.94 | 720.0001 | 3 | 17 | 4.395246 | 3.259925 | 2.200847 | 8.162e-08 | 9.208249 | 3.2093e-07
2018-01-28 19:19 | 91325.94 | 840.0022 | 3 | 17 | 4.400275 | 2.783011 | 2.301698 | 8.162e-08 | 9.651993 | 3.2093e-07
2018-01-28 19:21 | 91445.94 | 960.001 | 3 | 17 | 4.400294 | 2.401605 | 2.387913 | 8.162e-08 | 10.03136 | 3.2093e-07
2018-01-28 19:23 | 91565.94 | 1080.0013 | 3 | 17 | 4.400275 | 2.081291 | 2.462483 | 8.162e-08 | 10.35949 | 3.2093e-07
2018-01-28 19:25 | 91685.94 | 1200.0009 | 3 | 17 | 4.400272 | 1.801164 | 2.527084 | 8.162e-08 | 10.64376 | 3.2093e-07
2018-01-28 19:27 | 91805.94 | 1320.0013 | 3 | 17 | 4.400258 | 1.556216 | 2.58289 | 8.162e-08 | 10.88932 | 3.2093e-07
2018-01-28 19:29 | 91925.94 | 1440.0001 | 3 | 17 | 4.400263 | 1.358466 | 2.631355 | 8.162e-08 | 11.10258 | 3.2093e-07
2018-01-28 19:31 | 92045.94 | 1560.0022 | 3 | 17 | 4.400254 | 1.19243 | 2.673784 | 8.162e-08 | 11.28928 | 3.2093e-07
2018-01-28 19:33 | 92165.94 | 1680.0002 | 3 | 17 | 4.400236 | 1.050102 | 2.711114 | 8.162e-08 | 11.45354 | 3.2093e-07
2018-01-28 19:35 | 92285.94 | 1800.0013 | 3 | 17 | 4.40024 | 0.9233294 | 2.743969 | 8.162e-08 | 11.5981 | 3.2093e-07
2018-01-28 19:37 | 92405.94 | 1920.0002 | 3 | 17 | 4.40024 | 0.8153381 | 2.772873 | 8.162e-08 | 11.72529 | 3.2093e-07
2018-01-28 19:39 | 92525.94 | 2040.0022 | 3 | 17 | 4.400212 | 0.7249746 | 2.798502 | 8.162e-08 | 11.83806 | 3.2093e-07
2018-01-28 19:41 | 92640.06 | 2154.1236 | 3 | 17 | 4.400215 | 0.6519918 | 2.820297 | 8.162e-08 | 11.93396 | 3.2093e-07
2018-01-28 19:43 | 92760.11 | 120.0012 | 4 | 17 | 4.338762 | 0 | 2.820298 | 8.162e-08 | 11.93397 | 3.2093e-07
2018-01-28 19:45 | 92880.11 | 240 | 4 | 17 | 4.332413 | 0 | 2.820298 | 8.162e-08 | 11.93397 | 3.2093e-07
2018-01-28 19:46 | 92940.11 | 300.002 | 4 | 17 | 4.330589 | 0 | 2.820298 | 8.162e-08 | 11.93397 | 3.2093e-07
2018-01-28 19:48 | 93060.19 | 120.0013 | 5 | 17 | 3.786792 | -6.520013 | 2.820298 | 0.2173188 | 11.93397 | 0.8366572
2018-01-28 19:50 | 93180.19 | 240.0002 | 5 | 17 | 3.715749 | -6.52005 | 2.820298 | 0.4346425 | 11.93397 | 1.651816
2018-01-28 19:52 | 93300.19 | 360.0005 | 5 | 17 | 3.646791 | -6.520015 | 2.820298 | 0.6519539 | 11.93397 | 2.451765
2018-01-28 19:54 | 93420.19 | 480.0009 | 5 | 17 | 3.580218 | -6.520051 | 2.820298 | 0.8692918 | 11.93397 | 3.236991
2018-01-28 19:56 | 93540.19 | 600.0005 | 5 | 17 | 3.5225 | -6.520035 | 2.820298 | 1.086595 | 11.93397 | 4.008556
2018-01-28 19:58 | 93660.19 | 720.0009 | 5 | 17 | 3.473276 | -6.520017 | 2.820298 | 1.303934 | 11.93397 | 4.768613
2018-01-28 20:00 | 93780.19 | 840.0013 | 5 | 17 | 3.430627 | -6.520071 | 2.820298 | 1.521254 | 11.93397 | 5.518753
2018-01-28 20:02 | 93900.19 | 960.0009 | 5 | 17 | 3.389139 | -6.520021 | 2.820298 | 1.738581 | 11.93397 | 6.259843
2018-01-28 20:04 | 94020.19 | 1080.0005 | 5 | 17 | 3.349028 | -6.520009 | 2.820298 | 1.955892 | 11.93397 | 6.991928
2018-01-28 20:06 | 94140.19 | 1200.0017 | 5 | 17 | 3.309614 | -6.520002 | 2.820298 | 2.173216 | 11.93397 | 7.71551
2018-01-28 20:08 | 94260.19 | 1320.0014 | 5 | 17 | 3.265607 | -6.520005 | 2.820298 | 2.390531 | 11.93397 | 8.430157
2018-01-28 20:10 | 94380.19 | 1440.001 | 5 | 17 | 3.19674 | -6.520007 | 2.820298 | 2.607833 | 11.93397 | 9.133078
2018-01-28 20:12 | 94500.19 | 1560.0013 | 5 | 17 | 3.012303 | -6.519997 | 2.820298 | 2.825145 | 11.93397 | 9.811737
2018-01-28 20:12 | 94504.47 | 1564.2757 | 5 | 17 | 2.999998 | -6.520015 | 2.820298 | 2.832892 | 11.93397 | 9.835027
2018-01-28 20:14 | 94624.50974 | 120.0004 | 6 | 17 | 3.640331 | 0 | 2.820298 | 2.832897 | 11.93397 | 9.835041
2018-01-28 20:16 | 94744.50934 | 240 | 6 | 17 | 3.668396 | 0 | 2.820298 | 2.832897 | 11.93397 | 9.835041
2018-01-28 20:17 | 94804.51134 | 300.002 | 6 | 17 | 3.67511 | 0 | 2.820298 | 2.832897 | 11.93397 | 9.835041
2018-01-28 20:17 | 94804.52 | 0.0023 | 7 | 18 | 3.675194 | 0 | 0 | 0 | 0 | 0
2018-01-28 20:19 | 94924.6 | 120.0007 | 2 | 18 | 4.03405 | 4.889915 | 0.1622696 | 2.531e-08 | 0.6475353 | 9.3023e-08
2018-01-28 20:21 | 95044.6 | 240.001 | 2 | 18 | 4.088827 | 4.889966 | 0.3252514 | 2.531e-08 | 1.30982 | 9.3023e-08
2018-01-28 20:23 | 95164.6 | 360.0007 | 2 | 18 | 4.121076 | 4.88992 | 0.4882351 | 2.531e-08 | 1.979071 | 9.3023e-08
2018-01-28 20:25 | 95284.6 | 480.0006 | 2 | 18 | 4.145992 | 4.889884 | 0.6512151 | 2.531e-08 | 2.652781 | 9.3023e-08
2018-01-28 20:27 | 95404.6 | 600.0011 | 2 | 18 | 4.170937 | 4.88992 | 0.814193 | 2.531e-08 | 3.330487 | 9.3023e-08
2018-01-28 20:29 | 95524.6 | 720.001 | 2 | 18 | 4.199245 | 4.889876 | 0.9771693 | 2.531e-08 | 4.012485 | 9.3023e-08
2018-01-28 20:31 | 95644.6 | 840.0015 | 2 | 18 | 4.200292 | 4.431479 | 1.132202 | 2.531e-08 | 4.663663 | 9.3023e-08
2018-01-28 20:33 | 95764.6 | 960.0002 | 2 | 18 | 4.200303 | 4.035592 | 1.273214 | 2.531e-08 | 5.255956 | 9.3023e-08
2018-01-28 20:35 | 95884.6 | 1080.0015 | 2 | 18 | 4.20028 | 3.674705 | 1.401645 | 2.531e-08 | 5.795403 | 9.3023e-08
2018-01-28 20:37 | 96004.6 | 1200.001 | 2 | 18 | 4.200316 | 3.324813 | 1.518266 | 2.531e-08 | 6.285247 | 9.3023e-08
2018-01-28 20:37 | 96026.59 | 1221.9875 | 2 | 18 | 4.200295 | 3.259986 | 1.538364 | 2.531e-08 | 6.369661 | 9.3023e-08
2018-01-28 20:39 | 96146.6 | 120.0014 | 3 | 18 | 4.224512 | 3.259946 | 1.64655 | 8.0575e-08 | 6.825246 | 3.17896e-07
2018-01-28 20:41 | 96266.6 | 240.0002 | 3 | 18 | 4.252987 | 3.259969 | 1.7552 | 8.0575e-08 | 7.285768 | 3.17896e-07
2018-01-28 20:43 | 96386.6 | 360.0014 | 3 | 18 | 4.283618 | 3.25998 | 1.863858 | 8.0575e-08 | 7.749542 | 3.17896e-07
2018-01-28 20:45 | 96506.6 | 480.0002 | 3 | 18 | 4.316853 | 3.259978 | 1.972515 | 8.0575e-08 | 8.21676 | 3.17896e-07
2018-01-28 20:47 | 96626.6 | 600.0002 | 3 | 18 | 4.354326 | 3.260011 | 2.081167 | 8.0575e-08 | 8.687778 | 3.17896e-07
2018-01-28 20:49 | 96746.6 | 720.001 | 3 | 18 | 4.394469 | 3.259942 | 2.189828 | 8.0575e-08 | 9.163103 | 3.17896e-07
2018-01-28 20:51 | 96866.6 | 840.0014 | 3 | 18 | 4.4003 | 2.80679 | 2.291314 | 8.0575e-08 | 9.609625 | 3.17896e-07
2018-01-28 20:53 | 96986.6 | 960.001 | 3 | 18 | 4.400256 | 2.423997 | 2.378317 | 8.0575e-08 | 9.992465 | 3.17896e-07
2018-01-28 20:55 | 97106.6 | 1080.0006 | 3 | 18 | 4.400314 | 2.09329 | 2.45348 | 8.0575e-08 | 10.3232 | 3.17896e-07
2018-01-28 20:57 | 97226.6 | 1200.001 | 3 | 18 | 4.400279 | 1.800797 | 2.518196 | 8.0575e-08 | 10.60797 | 3.17896e-07
2018-01-28 20:59 | 97346.6 | 1320.0014 | 3 | 18 | 4.400266 | 1.566405 | 2.574183 | 8.0575e-08 | 10.85433 | 3.17896e-07
2018-01-28 21:01 | 97466.6 | 1440.0002 | 3 | 18 | 4.400298 | 1.370173 | 2.62301 | 8.0575e-08 | 11.06918 | 3.17896e-07
2018-01-28 21:03 | 97586.6 | 1560.0007 | 3 | 18 | 4.400247 | 1.201711 | 2.665805 | 8.0575e-08 | 11.25749 | 3.17896e-07
2018-01-28 21:05 | 97706.6 | 1680.001 | 3 | 18 | 4.400238 | 1.051348 | 2.703321 | 8.0575e-08 | 11.42257 | 3.17896e-07
2018-01-28 21:07 | 97826.6 | 1800.0006 | 3 | 18 | 4.400213 | 0.9243803 | 2.736177 | 8.0575e-08 | 11.56714 | 3.17896e-07
2018-01-28 21:09 | 97946.6 | 1920.001 | 3 | 18 | 4.400254 | 0.819891 | 2.765206 | 8.0575e-08 | 11.69488 | 3.17896e-07
2018-01-28 21:11 | 98066.6 | 2040.0006 | 3 | 18 | 4.400191 | 0.7296324 | 2.791002 | 8.0575e-08 | 11.80839 | 3.17896e-07
2018-01-28 21:13 | 98184.27 | 2157.6758 | 3 | 18 | 4.400218 | 0.6519957 | 2.813575 | 8.0575e-08 | 11.90771 | 3.17896e-07
2018-01-28 21:15 | 98304.32 | 120.0014 | 4 | 18 | 4.339165 | 0 | 2.813575 | 8.0575e-08 | 11.90771 | 3.17896e-07
2018-01-28 21:17 | 98424.32 | 240.0002 | 4 | 18 | 4.33286 | 0 | 2.813575 | 8.0575e-08 | 11.90771 | 3.17896e-07
2018-01-28 21:18 | 98484.33 | 300.0039 | 4 | 18 | 4.331047 | 0 | 2.813575 | 8.0575e-08 | 11.90771 | 3.17896e-07
2018-01-28 21:20 | 98604.4 | 120.0014 | 5 | 18 | 3.791316 | -6.520038 | 2.813575 | 0.2173006 | 11.90771 | 0.8374524
2018-01-28 21:22 | 98724.4 | 240.001 | 5 | 18 | 3.717927 | -6.52005 | 2.813575 | 0.4346322 | 11.90771 | 1.653366
2018-01-28 21:24 | 98844.4 | 360.0006 | 5 | 18 | 3.646648 | -6.520023 | 2.813575 | 0.6519549 | 11.90771 | 2.453516
2018-01-28 21:26 | 98964.4 | 480.001 | 5 | 18 | 3.582865 | -6.520021 | 2.813575 | 0.8692615 | 11.90771 | 3.23888
2018-01-28 21:28 | 99084.4 | 600.0006 | 5 | 18 | 3.526353 | -6.520106 | 2.813575 | 1.086588 | 11.90771 | 4.011238
2018-01-28 21:30 | 99204.4 | 720.0002 | 5 | 18 | 3.476654 | -6.519997 | 2.813575 | 1.303902 | 11.90771 | 4.772054
2018-01-28 21:32 | 99324.4 | 840.0007 | 5 | 18 | 3.431401 | -6.520018 | 2.813575 | 1.521219 | 11.90771 | 5.522638
2018-01-28 21:34 | 99444.4 | 960.001 | 5 | 18 | 3.389776 | -6.52006 | 2.813575 | 1.738522 | 11.90771 | 6.263675
2018-01-28 21:36 | 99564.4 | 1080.0006 | 5 | 18 | 3.35158 | -6.520066 | 2.813575 | 1.955848 | 11.90771 | 6.996206
2018-01-28 21:38 | 99684.4 | 1200.0002 | 5 | 18 | 3.313895 | -6.520081 | 2.813575 | 2.17318 | 11.90771 | 7.720554
2018-01-28 21:40 | 99804.4 | 1320.0015 | 5 | 18 | 3.2675 | -6.520051 | 2.813575 | 2.390496 | 11.90771 | 8.435943
2018-01-28 21:42 | 99924.4 | 1440.0002 | 5 | 18 | 3.193923 | -6.520061 | 2.813575 | 2.607809 | 11.90771 | 9.138776
2018-01-28 21:44 | 100044.4 | 1560.0014 | 5 | 18 | 3.016567 | -6.520084 | 2.813575 | 2.82515 | 11.90771 | 9.817489
2018-01-28 21:44 | 100050.3 | 1565.8687 | 5 | 18 | 2.999996 | -6.520002 | 2.813575 | 2.83578 | 11.90771 | 9.849467
2018-01-28 21:46 | 100170.3 | 120.0012 | 6 | 18 | 3.638926 | 0 | 2.813575 | 2.835788 | 11.90771 | 9.849493
2018-01-28 21:48 | 100290.3 | 240.0008 | 6 | 18 | 3.667438 | 0 | 2.813575 | 2.835788 | 11.90771 | 9.849493
2018-01-28 21:49 | 100350.3 | 300.0045 | 6 | 18 | 3.674381 | 0 | 2.813575 | 2.835788 | 11.90771 | 9.849493
2018-01-28 21:49 | 100350.3 | 0.0024 | 7 | 19 | 3.674494 | 0 | 0 | 0 | 0 | 0
2018-01-28 21:51 | 100470.4 | 120.0014 | 2 | 19 | 4.034397 | 4.889873 | 0.1622744 | 3.3849e-08 | 0.6475301 | 1.24383e-07
2018-01-28 21:53 | 100590.4 | 240.001 | 2 | 19 | 4.086971 | 4.889981 | 0.3252668 | 3.3849e-08 | 1.30974 | 1.24383e-07
2018-01-28 21:55 | 100710.4 | 360.0007 | 2 | 19 | 4.119016 | 4.889884 | 0.4882461 | 3.3849e-08 | 1.978652 | 1.24383e-07
2018-01-28 21:57 | 100830.4 | 480.0011 | 2 | 19 | 4.1442 | 4.889825 | 0.6512398 | 3.3849e-08 | 2.652069 | 1.24383e-07
2018-01-28 21:59 | 100950.4 | 600.0006 | 2 | 19 | 4.171132 | 4.89025 | 0.8142217 | 3.3849e-08 | 3.329647 | 1.24383e-07
2018-01-28 22:01 | 101070.4 | 720.001 | 2 | 19 | 4.199248 | 4.890237 | 0.9772004 | 3.3849e-08 | 4.011754 | 1.24383e-07
2018-01-28 22:03 | 101190.4 | 840.0015 | 2 | 19 | 4.200287 | 4.456147 | 1.132854 | 3.3849e-08 | 4.665538 | 1.24383e-07
2018-01-28 22:05 | 101310.4 | 960.0002 | 2 | 19 | 4.200289 | 4.063701 | 1.274763 | 3.3849e-08 | 5.2616 | 1.24383e-07
2018-01-28 22:07 | 101430.4 | 1080.0014 | 2 | 19 | 4.200273 | 3.681239 | 1.403822 | 3.3849e-08 | 5.803683 | 1.24383e-07
2018-01-28 22:09 | 101550.4 | 1200.0011 | 2 | 19 | 4.200284 | 3.308831 | 1.520201 | 3.3849e-08 | 6.29251 | 1.24383e-07
2018-01-28 22:10 | 101567.4 | 1217.0098 | 2 | 19 | 4.20026 | 3.259995 | 1.535719 | 3.3849e-08 | 6.357691 | 1.24383e-07
2018-01-28 22:12 | 101687.4 | 120.0005 | 3 | 19 | 4.223234 | 3.2599 | 1.643906 | 3.3849e-08 | 6.813205 | 1.24383e-07
2018-01-28 22:14 | 101807.4 | 240.001 | 3 | 19 | 4.250988 | 3.259887 | 1.752566 | 3.3849e-08 | 7.273588 | 1.24383e-07
2018-01-28 22:16 | 101927.4 | 360.0013 | 3 | 19 | 4.281812 | 3.259921 | 1.861227 | 3.3849e-08 | 7.737147 | 1.24383e-07
2018-01-28 22:18 | 102047.4 | 480.0011 | 3 | 19 | 4.31682 | 3.25987 | 1.969887 | 3.3849e-08 | 8.204267 | 1.24383e-07
2018-01-28 22:20 | 102167.4 | 600.0013 | 3 | 19 | 4.353955 | 3.259851 | 2.078532 | 3.3849e-08 | 8.675277 | 1.24383e-07
2018-01-28 22:22 | 102287.4 | 720.001 | 3 | 19 | 4.393009 | 3.259889 | 2.187197 | 3.3849e-08 | 9.150503 | 1.24383e-07
2018-01-28 22:24 | 102407.4 | 840.0013 | 3 | 19 | 4.400264 | 2.825622 | 2.289338 | 3.3849e-08 | 9.599878 | 1.24383e-07
2018-01-28 22:26 | 102527.4 | 960.0002 | 3 | 19 | 4.400294 | 2.428792 | 2.376778 | 3.3849e-08 | 9.984642 | 1.24383e-07
2018-01-28 22:28 | 102647.4 | 1080.0014 | 3 | 19 | 4.400263 | 2.08469 | 2.451799 | 3.3849e-08 | 10.31476 | 1.24383e-07
2018-01-28 22:30 | 102767.4 | 1200.001 | 3 | 19 | 4.400282 | 1.806673 | 2.516509 | 3.3849e-08 | 10.5995 | 1.24383e-07
2018-01-28 22:32 | 102887.4 | 1320.0005 | 3 | 19 | 4.400305 | 1.574192 | 2.572729 | 3.3849e-08 | 10.84688 | 1.24383e-07
2018-01-28 22:34 | 103007.4 | 1440.0002 | 3 | 19 | 4.400243 | 1.374346 | 2.621791 | 3.3849e-08 | 11.06277 | 1.24383e-07
2018-01-28 22:36 | 103127.4 | 1560.0021 | 3 | 19 | 4.400233 | 1.197586 | 2.664611 | 3.3849e-08 | 11.25119 | 1.24383e-07
2018-01-28 22:38 | 103247.4 | 1680.001 | 3 | 19 | 4.400221 | 1.049008 | 2.70196 | 3.3849e-08 | 11.41553 | 1.24383e-07
2018-01-28 22:40 | 103367.4 | 1800.0005 | 3 | 19 | 4.400261 | 0.9269953 | 2.734843 | 3.3849e-08 | 11.56022 | 1.24383e-07
2018-01-28 22:42 | 103487.4 | 1920.001 | 3 | 19 | 4.400272 | 0.8237963 | 2.763965 | 3.3849e-08 | 11.68837 | 1.24383e-07
2018-01-28 22:44 | 103607.4 | 2040.0005 | 3 | 19 | 4.400262 | 0.7317114 | 2.789844 | 3.3849e-08 | 11.80224 | 1.24383e-07
2018-01-28 22:46 | 103720.9 | 2153.49 | 3 | 19 | 4.400229 | 0.6519957 | 2.811613 | 3.3849e-08 | 11.89803 | 1.24383e-07
2018-01-28 22:48 | 103840.9612 | 120.0013 | 4 | 19 | 4.338436 | 0 | 2.811613 | 3.3849e-08 | 11.89803 | 1.24383e-07
2018-01-28 22:50 | 103960.9599 | 240 | 4 | 19 | 4.33203 | 0 | 2.811613 | 3.3849e-08 | 11.89803 | 1.24383e-07
2018-01-28 22:51 | 104020.9627 | 300.0028 | 4 | 19 | 4.330149 | 0 | 2.811613 | 3.3849e-08 | 11.89803 | 1.24383e-07
2018-01-28 22:53 | 104141 | 120.0007 | 5 | 19 | 3.785985 | -6.520157 | 2.811613 | 0.2173185 | 11.89803 | 0.8366496
2018-01-28 22:55 | 104261 | 240.0002 | 5 | 19 | 3.711139 | -6.520101 | 2.811613 | 0.4346255 | 11.89803 | 1.651094
2018-01-28 22:57 | 104381 | 360.0007 | 5 | 19 | 3.64346 | -6.520172 | 2.811613 | 0.6519554 | 11.89803 | 2.450207
2018-01-28 22:59 | 104501 | 480.0002 | 5 | 19 | 3.580982 | -6.520092 | 2.811613 | 0.8692735 | 11.89803 | 3.235073
2018-01-28 23:01 | 104621 | 600.0014 | 5 | 19 | 3.523982 | -6.520142 | 2.811613 | 1.086605 | 11.89803 | 4.007067
2018-01-28 23:03 | 104741 | 720.0002 | 5 | 19 | 3.47223 | -6.520084 | 2.811613 | 1.303934 | 11.89803 | 4.767235
2018-01-28 23:05 | 104861 | 840.0007 | 5 | 19 | 3.427302 | -6.52005 | 2.811613 | 1.521259 | 11.89803 | 5.516796
2018-01-28 23:07 | 104981 | 960.0002 | 5 | 19 | 3.388053 | -6.520159 | 2.811613 | 1.738578 | 11.89803 | 6.257302
2018-01-28 23:09 | 105101 | 1080.0014 | 5 | 19 | 3.350961 | -6.520051 | 2.811613 | 1.955887 | 11.89803 | 6.989509
2018-01-28 23:11 | 105221 | 1200.001 | 5 | 19 | 3.310519 | -6.520048 | 2.811613 | 2.17322 | 11.89803 | 7.71348
2018-01-28 23:13 | 105341 | 1320.0007 | 5 | 19 | 3.260477 | -6.520114 | 2.811613 | 2.390523 | 11.89803 | 8.427612
2018-01-28 23:15 | 105461 | 1440.001 | 5 | 19 | 3.190654 | -6.520031 | 2.811613 | 2.607855 | 11.89803 | 9.12935
2018-01-28 23:17 | 105581 | 1560.0007 | 5 | 19 | 3.014429 | -6.520031 | 2.811613 | 2.825173 | 11.89803 | 9.807411
2018-01-28 23:17 | 105586.2 | 1565.179 | 5 | 19 | 2.999999 | -6.51999 | 2.811613 | 2.83454 | 11.89803 | 9.835581
2018-01-28 23:19 | 105706.3 | 120.0006 | 6 | 19 | 3.638126 | 0 | 2.811613 | 2.83454 | 11.89803 | 9.835581
2018-01-28 23:21 | 105826.3 | 240.001 | 6 | 19 | 3.666912 | 0 | 2.811613 | 2.83454 | 11.89803 | 9.835581
2018-01-28 23:22 | 105886.3 | 300.0038 | 6 | 19 | 3.673816 | 0 | 2.811613 | 2.83454 | 11.89803 | 9.835581
2018-01-28 23:22 | 105886.3 | 0.0025 | 7 | 20 | 3.674066 | 0 | 0 | 0 | 0 | 0
2018-01-28 23:24 | 106006.4 | 120.0006 | 2 | 20 | 4.034866 | 4.889882 | 0.1622723 | 4.1315e-08 | 0.6477562 | 1.5179e-07
2018-01-28 23:26 | 106126.4 | 240.0001 | 2 | 20 | 4.086776 | 4.889962 | 0.3252594 | 4.1315e-08 | 1.309962 | 1.5179e-07
2018-01-28 23:28 | 106246.4 | 360.0013 | 2 | 20 | 4.118991 | 4.889932 | 0.4882418 | 4.1315e-08 | 1.978822 | 1.5179e-07
2018-01-28 23:30 | 106366.4 | 480.0001 | 2 | 20 | 4.146216 | 4.889932 | 0.6512279 | 4.1315e-08 | 2.652353 | 1.5179e-07
2018-01-28 23:32 | 106486.4 | 600.0005 | 2 | 20 | 4.173032 | 4.889922 | 0.8142126 | 4.1315e-08 | 3.330341 | 1.5179e-07
2018-01-28 23:34 | 106606.4 | 720.0009 | 2 | 20 | 4.199281 | 4.889937 | 0.9771904 | 4.1315e-08 | 4.012569 | 1.5179e-07
2018-01-28 23:36 | 106726.4 | 840.0013 | 2 | 20 | 4.2003 | 4.46699 | 1.133056 | 4.1315e-08 | 4.667243 | 1.5179e-07
2018-01-28 23:38 | 106846.4 | 960.0009 | 2 | 20 | 4.20032 | 4.060109 | 1.275144 | 4.1315e-08 | 5.264057 | 1.5179e-07
2018-01-28 23:40 | 106966.4 | 1080.0013 | 2 | 20 | 4.200293 | 3.655492 | 1.403622 | 4.1315e-08 | 5.803704 | 1.5179e-07
2018-01-28 23:42 | 107086.4 | 1200.0009 | 2 | 20 | 4.20028 | 3.307456 | 1.519561 | 4.1315e-08 | 6.29068 | 1.5179e-07
2018-01-28 23:42 | 107103.7 | 1217.3648 | 2 | 20 | 4.200276 | 3.259994 | 1.535398 | 4.1315e-08 | 6.357198 | 1.5179e-07
2018-01-28 23:44 | 107223.7 | 120.0006 | 3 | 20 | 4.222361 | 3.2599 | 1.643576 | 8.912e-08 | 6.812633 | 3.46267e-07
2018-01-28 23:46 | 107343.7 | 240.0002 | 3 | 20 | 4.249987 | 3.259971 | 1.752231 | 8.912e-08 | 7.272873 | 3.46267e-07
2018-01-28 23:48 | 107463.7 | 360.0006 | 3 | 20 | 4.282169 | 3.259885 | 1.860885 | 8.912e-08 | 7.736357 | 3.46267e-07
2018-01-28 23:50 | 107583.7 | 480.001 | 3 | 20 | 4.316518 | 3.259891 | 1.969543 | 8.912e-08 | 8.20351 | 3.46267e-07
2018-01-28 23:52 | 107703.7 | 600.0014 | 3 | 20 | 4.352457 | 3.259913 | 2.078196 | 8.912e-08 | 8.674444 | 3.46267e-07
2018-01-28 23:54 | 107823.7 | 720.001 | 3 | 20 | 4.390473 | 3.259931 | 2.186852 | 8.912e-08 | 9.149411 | 3.46267e-07
2018-01-28 23:56 | 107943.7 | 840.0014 | 3 | 20 | 4.400293 | 2.842771 | 2.289745 | 8.912e-08 | 9.602041 | 3.46267e-07
2018-01-28 23:58 | 108063.7 | 960.0002 | 3 | 20 | 4.400286 | 2.430814 | 2.377386 | 8.912e-08 | 9.987688 | 3.46267e-07
2018-01-29 | 108183.7 | 1080.0014 | 3 | 20 | 4.400312 | 2.10169 | 2.452756 | 8.912e-08 | 10.31934 | 3.46267e-07
2018-01-29 00:02 | 108303.7 | 1200.0002 | 3 | 20 | 4.40026 | 1.823083 | 2.518017 | 8.912e-08 | 10.6065 | 3.46267e-07
2018-01-29 00:04 | 108423.7 | 1320.0007 | 3 | 20 | 4.400275 | 1.587654 | 2.574793 | 8.912e-08 | 10.85633 | 3.46267e-07
2018-01-29 00:06 | 108543.7 | 1440.0002 | 3 | 20 | 4.400288 | 1.378487 | 2.624162 | 8.912e-08 | 11.07357 | 3.46267e-07
2018-01-29 00:08 | 108663.7 | 1560.0007 | 3 | 20 | 4.400238 | 1.202117 | 2.667064 | 8.912e-08 | 11.26235 | 3.46267e-07
2018-01-29 00:10 | 108783.7 | 1680.0002 | 3 | 20 | 4.400221 | 1.058126 | 2.704673 | 8.912e-08 | 11.42784 | 3.46267e-07
2018-01-29 00:12 | 108903.7 | 1800.0014 | 3 | 20 | 4.400215 | 0.9360523 | 2.737858 | 8.912e-08 | 11.57386 | 3.46267e-07
2018-01-29 00:14 | 109023.7 | 1920.0002 | 3 | 20 | 4.400221 | 0.8282862 | 2.767235 | 8.912e-08 | 11.70313 | 3.46267e-07
2018-01-29 00:16 | 109143.7 | 2040.0007 | 3 | 20 | 4.400221 | 0.7309151 | 2.793184 | 8.912e-08 | 11.81731 | 3.46267e-07
2018-01-29 00:18 | 109261.7 | 2157.9287 | 3 | 20 | 4.400179 | 0.6519957 | 2.815814 | 8.912e-08 | 11.91688 | 3.46267e-07
2018-01-29 00:20 | 109381.7 | 120.0014 | 4 | 20 | 4.338895 | 0 | 2.815815 | 8.912e-08 | 11.91689 | 3.46267e-07
2018-01-29 00:22 | 109501.7 | 240.0006 | 4 | 20 | 4.332532 | 0 | 2.815815 | 8.912e-08 | 11.91689 | 3.46267e-07
2018-01-29 00:23 | 109561.7 | 300.0022 | 4 | 20 | 4.330677 | 0 | 2.815815 | 8.912e-08 | 11.91689 | 3.46267e-07
2018-01-29 00:25 | 109681.8 | 120.0014 | 5 | 20 | 3.788393 | -6.520023 | 2.815815 | 0.2173134 | 11.91689 | 0.8372475
2018-01-29 00:27 | 109801.8 | 240.0011 | 5 | 20 | 3.715786 | -6.520002 | 2.815815 | 0.4346233 | 11.91689 | 1.652482
2018-01-29 00:29 | 109921.8 | 360.0014 | 5 | 20 | 3.648675 | -6.520003 | 2.815815 | 0.6519362 | 11.91689 | 2.452591
2018-01-29 00:31 | 110041.8 | 480.0011 | 5 | 20 | 3.585433 | -6.520018 | 2.815815 | 0.869259 | 11.91689 | 3.238616
2018-01-29 00:33 | 110161.8 | 600.0006 | 5 | 20 | 3.525421 | -6.519969 | 2.815815 | 1.086574 | 11.91689 | 4.011192
2018-01-29 00:35 | 110281.8 | 720.0011 | 5 | 20 | 3.473849 | -6.520003 | 2.815815 | 1.303899 | 11.91689 | 4.771546
2018-01-29 00:37 | 110401.8 | 840.0006 | 5 | 20 | 3.430988 | -6.51997 | 2.815815 | 1.521219 | 11.91689 | 5.521716
2018-01-29 00:39 | 110521.8 | 960.0011 | 5 | 20 | 3.392468 | -6.520071 | 2.815815 | 1.738533 | 11.91689 | 6.26308
2018-01-29 00:41 | 110641.8 | 1080.0014 | 5 | 20 | 3.353116 | -6.519941 | 2.815815 | 1.955855 | 11.91689 | 6.996091
2018-01-29 00:43 | 110761.8 | 1200.0002 | 5 | 20 | 3.310019 | -6.520018 | 2.815815 | 2.173178 | 11.91689 | 7.720139
2018-01-29 00:45 | 110881.8 | 1320.0006 | 5 | 20 | 3.263668 | -6.52004 | 2.815815 | 2.390496 | 11.91689 | 8.434583
2018-01-29 00:47 | 111001.8 | 1440.0011 | 5 | 20 | 3.196225 | -6.519964 | 2.815815 | 2.607811 | 11.91689 | 9.137173
2018-01-29 00:49 | 111121.8 | 1560.0002 | 5 | 20 | 3.021972 | -6.520061 | 2.815815 | 2.825146 | 11.91689 | 9.81685
2018-01-29 00:49 | 111129.5 | 1567.6705 | 5 | 20 | 2.999986 | -6.520037 | 2.815815 | 2.839034 | 11.91689 | 9.85867
2018-01-29 00:51 | 111249.5 | 120.0003 | 6 | 20 | 3.636443 | 0 | 2.815815 | 2.839046 | 11.91689 | 9.858705
2018-01-29 00:53 | 111369.5 | 240.0008 | 6 | 20 | 3.665265 | 0 | 2.815815 | 2.839046 | 11.91689 | 9.858705
2018-01-29 00:54 | 111429.5 | 300.002 | 6 | 20 | 3.672198 | 0 | 2.815815 | 2.839046 | 11.91689 | 9.858705
2018-01-29 00:54 | 111429.5 | 0.0022 | 7 | 21 | 3.672158 | 0 | 0 | 0 | 0 | 0
2018-01-29 00:56 | 111549.6 | 120.0015 | 2 | 21 | 4.03261 | 4.889903 | 0.1622647 | 5.4799e-08 | 0.6474371 | 2.0125e-07
2018-01-29 00:58 | 111669.6 | 240.001 | 2 | 21 | 4.084713 | 4.890048 | 0.3252656 | 5.4799e-08 | 1.309296 | 2.0125e-07
2018-01-29 01:00 | 111789.6 | 360.0015 | 2 | 21 | 4.119308 | 4.889855 | 0.48824 | 5.4799e-08 | 1.977981 | 2.0125e-07
2018-01-29 01:02 | 111909.6 | 480.0002 | 2 | 21 | 4.146055 | 4.889813 | 0.6512368 | 5.4799e-08 | 2.651662 | 2.0125e-07
2018-01-29 01:04 | 112029.6 | 600.0015 | 2 | 21 | 4.17121 | 4.889991 | 0.8142268 | 5.4799e-08 | 3.32947 | 2.0125e-07
2018-01-29 01:06 | 112149.6 | 720.001 | 2 | 21 | 4.196899 | 4.890096 | 0.97721 | 5.4799e-08 | 4.011371 | 2.0125e-07
2018-01-29 01:08 | 112269.6 | 840.0023 | 2 | 21 | 4.200331 | 4.48038 | 1.133919 | 5.4799e-08 | 4.669556 | 2.0125e-07
2018-01-29 01:10 | 112389.6 | 960.0003 | 2 | 21 | 4.200289 | 4.043727 | 1.275857 | 5.4799e-08 | 5.265743 | 2.0125e-07
2018-01-29 01:12 | 112509.6 | 1080.0006 | 2 | 21 | 4.200283 | 3.668616 | 1.404292 | 5.4799e-08 | 5.805207 | 2.0125e-07
2018-01-29 01:14 | 112629.6 | 1200.001 | 2 | 21 | 4.200266 | 3.327336 | 1.520798 | 5.4799e-08 | 6.294564 | 2.0125e-07
2018-01-29 01:14 | 112655.2 | 1225.6573 | 2 | 21 | 4.200287 | 3.259995 | 1.544269 | 5.4799e-08 | 6.393149 | 2.0125e-07
2018-01-29 01:16 | 112775.3 | 120.0004 | 3 | 21 | 4.222953 | 3.259921 | 1.652449 | 9.1147e-08 | 6.84861 | 3.49171e-07
2018-01-29 01:18 | 112895.3 | 240.0001 | 3 | 21 | 4.252854 | 3.259883 | 1.761114 | 9.1147e-08 | 7.309074 | 3.49171e-07
2018-01-29 01:20 | 113015.3 | 360.0013 | 3 | 21 | 4.284876 | 3.259868 | 1.869764 | 9.1147e-08 | 7.772876 | 3.49171e-07
2018-01-29 01:22 | 113135.3 | 480.0001 | 3 | 21 | 4.318463 | 3.259896 | 1.978418 | 9.1147e-08 | 8.240249 | 3.49171e-07
2018-01-29 01:24 | 113255.3 | 600.0005 | 3 | 21 | 4.354047 | 3.259902 | 2.087081 | 9.1147e-08 | 8.711411 | 3.49171e-07
2018-01-29 01:26 | 113375.3 | 720.001 | 3 | 21 | 4.393708 | 3.259851 | 2.195737 | 9.1147e-08 | 9.186619 | 3.49171e-07
2018-01-29 01:28 | 113495.3 | 840.0005 | 3 | 21 | 4.400261 | 2.789742 | 2.297019 | 9.1147e-08 | 9.632236 | 3.49171e-07
2018-01-29 01:30 | 113615.3 | 960.0001 | 3 | 21 | 4.400278 | 2.404902 | 2.383403 | 9.1147e-08 | 10.01235 | 3.49171e-07
2018-01-29 01:32 | 113735.3 | 1080.0013 | 3 | 21 | 4.400269 | 2.083856 | 2.458058 | 9.1147e-08 | 10.34085 | 3.49171e-07
2018-01-29 01:34 | 113855.3 | 1200.0001 | 3 | 21 | 4.400239 | 1.807511 | 2.522828 | 9.1147e-08 | 10.62586 | 3.49171e-07
2018-01-29 01:36 | 113975.3 | 1320.0013 | 3 | 21 | 4.400277 | 1.562957 | 2.578924 | 9.1147e-08 | 10.8727 | 3.49171e-07
2018-01-29 01:38 | 114095.3 | 1440.001 | 3 | 21 | 4.400283 | 1.361113 | 2.62752 | 9.1147e-08 | 11.08653 | 3.49171e-07
2018-01-29 01:40 | 114215.3 | 1560.0005 | 3 | 21 | 4.400255 | 1.19257 | 2.669993 | 9.1147e-08 | 11.27343 | 3.49171e-07
2018-01-29 01:42 | 114335.3 | 1680.0002 | 3 | 21 | 4.400259 | 1.052464 | 2.707341 | 9.1147e-08 | 11.43776 | 3.49171e-07
2018-01-29 01:44 | 114455.3 | 1800.0013 | 3 | 21 | 4.400235 | 0.9270267 | 2.740284 | 9.1147e-08 | 11.58272 | 3.49171e-07
2018-01-29 01:46 | 114575.3 | 1920.0001 | 3 | 21 | 4.400257 | 0.8169851 | 2.769275 | 9.1147e-08 | 11.71029 | 3.49171e-07
2018-01-29 01:48 | 114695.3 | 2040.0005 | 3 | 21 | 4.400171 | 0.7246017 | 2.794941 | 9.1147e-08 | 11.82323 | 3.49171e-07
2018-01-29 01:50 | 114808.6 | 2153.3085 | 3 | 21 | 4.400221 | 0.6519871 | 2.816594 | 9.1147e-08 | 11.91851 | 3.49171e-07
2018-01-29 01:52 | 114928.6 | 120.0003 | 4 | 21 | 4.338575 | 0 | 2.816594 | 9.1147e-08 | 11.91851 | 3.49171e-07
2018-01-29 01:54 | 115048.6 | 240.0007 | 4 | 21 | 4.332209 | 0 | 2.816594 | 9.1147e-08 | 11.91851 | 3.49171e-07
2018-01-29 01:55 | 115108.6 | 300.0035 | 4 | 21 | 4.330373 | 0 | 2.816594 | 9.1147e-08 | 11.91851 | 3.49171e-07
2018-01-29 01:57 | 115228.7 | 120.0015 | 5 | 21 | 3.784813 | -6.520056 | 2.816594 | 0.2173147 | 11.91851 | 0.8362658
2018-01-29 01:59 | 115348.7 | 240.001 | 5 | 21 | 3.713805 | -6.520021 | 2.816594 | 0.4346236 | 11.91851 | 1.650886
2018-01-29 02:01 | 115468.7 | 360.0015 | 5 | 21 | 3.646163 | -6.520053 | 2.816594 | 0.6519452 | 11.91851 | 2.450618
2018-01-29 02:03 | 115588.7 | 480.0003 | 5 | 21 | 3.580513 | -6.52005 | 2.816594 | 0.8692627 | 11.91851 | 3.235824
2018-01-29 02:05 | 115708.7 | 600.0006 | 5 | 21 | 3.52154 | -6.520045 | 2.816594 | 1.086591 | 11.91851 | 4.00737
2018-01-29 02:07 | 115828.7 | 720.001 | 5 | 21 | 3.47221 | -6.520018 | 2.816594 | 1.303908 | 11.91851 | 4.767145
2018-01-29 02:09 | 115948.7 | 840.0014 | 5 | 21 | 3.4302 | -6.520027 | 2.816594 | 1.521225 | 11.91851 | 5.517051
2018-01-29 02:11 | 116068.7 | 960.001 | 5 | 21 | 3.389807 | -6.520043 | 2.816594 | 1.738534 | 11.91851 | 6.258084
2018-01-29 02:13 | 116188.7 | 1080.0006 | 5 | 21 | 3.348313 | -6.519982 | 2.816594 | 1.95586 | 11.91851 | 6.990241
2018-01-29 02:15 | 116308.7 | 1200.0018 | 5 | 21 | 3.308477 | -6.51999 | 2.816594 | 2.173166 | 11.91851 | 7.713533
2018-01-29 02:17 | 116428.7 | 1320.0006 | 5 | 21 | 3.263678 | -6.51997 | 2.816594 | 2.390486 | 11.91851 | 8.42781
2018-01-29 02:19 | 116548.7 | 1440.001 | 5 | 21 | 3.195759 | -6.519987 | 2.816594 | 2.6078 | 11.91851 | 9.130526
2018-01-29 02:21 | 116668.7 | 1560.0006 | 5 | 21 | 3.007517 | -6.519962 | 2.816594 | 2.825112 | 11.91851 | 9.80887
2018-01-29 02:21 | 116671.2 | 1562.5149 | 5 | 21 | 2.999985 | -6.519949 | 2.816594 | 2.829674 | 11.91851 | 9.822575
2018-01-29 02:23 | 116791.3 | 120.0004 | 6 | 21 | 3.63903 | 0 | 2.816594 | 2.829685 | 11.91851 | 9.822609
2018-01-29 02:25 | 116911.3 | 240 | 6 | 21 | 3.667343 | 0 | 2.816594 | 2.829685 | 11.91851 | 9.822609
2018-01-29 02:26 | 116971.3 | 300.0037 | 6 | 21 | 3.674102 | 0 | 2.816594 | 2.829685 | 11.91851 | 9.822609
2018-01-29 02:26 | 116971.3 | 0.0023 | 7 | 22 | 3.674212 | 0 | 0 | 0 | 0 | 0
2018-01-29 02:28 | 117091.3 | 120.0014 | 2 | 22 | 4.034233 | 4.889863 | 0.1622713 | 3.9154e-08 | 0.6476256 | 1.43864e-07
2018-01-29 02:30 | 117211.3 | 240.0002 | 2 | 22 | 4.088656 | 4.889909 | 0.3252554 | 3.9154e-08 | 1.309862 | 1.43864e-07
2018-01-29 02:32 | 117331.3 | 360.0016 | 2 | 22 | 4.122244 | 4.889894 | 0.4882367 | 3.9154e-08 | 1.979212 | 1.43864e-07
2018-01-29 02:34 | 117451.3 | 480.0002 | 2 | 22 | 4.147568 | 4.890189 | 0.6512141 | 3.9154e-08 | 2.653129 | 1.43864e-07
2018-01-29 02:36 | 117571.3 | 600.0006 | 2 | 22 | 4.1719 | 4.889869 | 0.8141923 | 3.9154e-08 | 3.331064 | 1.43864e-07
2018-01-29 02:38 | 117691.3 | 720.0006 | 2 | 22 | 4.19904 | 4.889857 | 0.9771637 | 3.9154e-08 | 4.013123 | 1.43864e-07
2018-01-29 02:40 | 117811.3 | 840.0014 | 2 | 22 | 4.200286 | 4.420791 | 1.132209 | 3.9154e-08 | 4.664351 | 1.43864e-07
2018-01-29 02:42 | 117931.3 | 960.001 | 2 | 22 | 4.200299 | 4.025077 | 1.272831 | 3.9154e-08 | 5.255008 | 1.43864e-07
2018-01-29 02:44 | 118051.3 | 1080.0006 | 2 | 22 | 4.20031 | 3.66133 | 1.400819 | 3.9154e-08 | 5.792597 | 1.43864e-07
2018-01-29 02:46 | 118171.3 | 1200.0002 | 2 | 22 | 4.200273 | 3.319293 | 1.517145 | 3.9154e-08 | 6.281196 | 1.43864e-07
2018-01-29 02:47 | 118192.7 | 1221.3819 | 2 | 22 | 4.200273 | 3.259995 | 1.536692 | 3.9154e-08 | 6.363299 | 1.43864e-07
2018-01-29 02:49 | 118312.7 | 120.0014 | 3 | 22 | 4.224508 | 3.259936 | 1.644869 | 7.5013e-08 | 6.818824 | 2.89767e-07
2018-01-29 02:51 | 118432.7 | 240.001 | 3 | 22 | 4.253646 | 3.260003 | 1.75352 | 7.5013e-08 | 7.279389 | 2.89767e-07
2018-01-29 02:53 | 118552.7 | 360.0014 | 3 | 22 | 4.284559 | 3.259917 | 1.862174 | 7.5013e-08 | 7.743232 | 2.89767e-07
2018-01-29 02:55 | 118672.7 | 480.0002 | 3 | 22 | 4.317286 | 3.259915 | 1.97082 | 7.5013e-08 | 8.210488 | 2.89767e-07
2018-01-29 02:57 | 118792.7 | 600.0014 | 3 | 22 | 4.353941 | 3.259898 | 2.079475 | 7.5013e-08 | 8.681531 | 2.89767e-07
2018-01-29 02:59 | 118912.7 | 720.0002 | 3 | 22 | 4.39477 | 3.259919 | 2.188131 | 7.5013e-08 | 9.156819 | 2.89767e-07
2018-01-29 03:01 | 119032.7 | 840.0007 | 3 | 22 | 4.400313 | 2.801053 | 2.289445 | 7.5013e-08 | 9.602589 | 2.89767e-07
2018-01-29 03:03 | 119152.7 | 960.001 | 3 | 22 | 4.400274 | 2.419778 | 2.37624 | 7.5013e-08 | 9.984515 | 2.89767e-07
2018-01-29 03:05 | 119272.7 | 1080.0006 | 3 | 22 | 4.400258 | 2.093549 | 2.45136 | 7.5013e-08 | 10.31506 | 2.89767e-07
2018-01-29 03:07 | 119392.7 | 1200.0011 | 3 | 22 | 4.400298 | 1.803273 | 2.516218 | 7.5013e-08 | 10.60046 | 2.89767e-07
2018-01-29 03:09 | 119512.7 | 1320.0002 | 3 | 22 | 4.400282 | 1.564468 | 2.572188 | 7.5013e-08 | 10.84674 | 2.89767e-07
2018-01-29 03:11 | 119632.7 | 1440.0002 | 3 | 22 | 4.400255 | 1.366073 | 2.62093 | 7.5013e-08 | 11.06122 | 2.89767e-07
2018-01-29 03:13 | 119752.7 | 1560.0015 | 3 | 22 | 4.400228 | 1.19949 | 2.663634 | 7.5013e-08 | 11.24912 | 2.89767e-07
2018-01-29 03:15 | 119872.7 | 1680.001 | 3 | 22 | 4.400228 | 1.053311 | 2.701153 | 7.5013e-08 | 11.41422 | 2.89767e-07
2018-01-29 03:17 | 119992.7 | 1800.0014 | 3 | 22 | 4.400241 | 0.9246645 | 2.734045 | 7.5013e-08 | 11.55895 | 2.89767e-07
2018-01-29 03:19 | 120112.7 | 1920.0002 | 3 | 22 | 4.400233 | 0.818799 | 2.763052 | 7.5013e-08 | 11.68659 | 2.89767e-07
2018-01-29 03:21 | 120232.7 | 2040.0007 | 3 | 22 | 4.400224 | 0.7290287 | 2.7888 | 7.5013e-08 | 11.79989 | 2.89767e-07
2018-01-29 03:23 | 120350.8 | 2158.0727 | 3 | 22 | 4.400202 | 0.6519966 | 2.811425 | 7.5013e-08 | 11.89944 | 2.89767e-07
2018-01-29 03:25 | 120470.9 | 120.001 | 4 | 22 | 4.3392 | 0 | 2.811425 | 7.5013e-08 | 11.89944 | 2.89767e-07
2018-01-29 03:27 | 120590.9 | 240.001 | 4 | 22 | 4.332966 | 0 | 2.811425 | 7.5013e-08 | 11.89944 | 2.89767e-07
2018-01-29 03:28 | 120650.9 | 300.003 | 4 | 22 | 4.331131 | 0 | 2.811425 | 7.5013e-08 | 11.89944 | 2.89767e-07
2018-01-29 03:30 | 120770.9 | 120.0013 | 5 | 22 | 3.790454 | -6.519979 | 2.811425 | 0.2173145 | 11.89944 | 0.8373251
2018-01-29 03:32 | 120890.9 | 240.001 | 5 | 22 | 3.718105 | -6.52001 | 2.811425 | 0.4346403 | 11.89944 | 1.65316
2018-01-29 03:34 | 121010.9 | 360.0005 | 5 | 22 | 3.647235 | -6.520015 | 2.811425 | 0.651945 | 11.89944 | 2.453424
2018-01-29 03:36 | 121130.9 | 480.0002 | 5 | 22 | 3.582071 | -6.520023 | 2.811425 | 0.8692707 | 11.89944 | 3.238824
2018-01-29 03:38 | 121250.9 | 600.0006 | 5 | 22 | 3.524844 | -6.519942 | 2.811425 | 1.086597 | 11.89944 | 4.010949
2018-01-29 03:40 | 121370.9 | 720.0009 | 5 | 22 | 3.476391 | -6.520017 | 2.811425 | 1.30391 | 11.89944 | 4.77155
2018-01-29 03:42 | 121490.9 | 840.0013 | 5 | 22 | 3.432022 | -6.519959 | 2.811425 | 1.521227 | 11.89944 | 5.522175
2018-01-29 03:44 | 121610.9 | 960.001 | 5 | 22 | 3.389568 | -6.520007 | 2.811425 | 1.738552 | 11.89944 | 6.263359
2018-01-29 03:46 | 121730.9 | 1080.0002 | 5 | 22 | 3.350921 | -6.519984 | 2.811425 | 1.955864 | 11.89944 | 6.995718
2018-01-29 03:48 | 121850.9 | 1200.001 | 5 | 22 | 3.312694 | -6.520007 | 2.811425 | 2.173187 | 11.89944 | 7.7198
2018-01-29 03:50 | 121970.9 | 1320.0005 | 5 | 22 | 3.267924 | -6.520043 | 2.811425 | 2.390497 | 11.89944 | 8.435074
2018-01-29 03:52 | 122090.9 | 1440.0009 | 5 | 22 | 3.19522 | -6.520015 | 2.811425 | 2.607828 | 11.89944 | 9.138268
2018-01-29 03:54 | 122210.9 | 1560.0013 | 5 | 22 | 3.012601 | -6.520028 | 2.811425 | 2.825152 | 11.89944 | 9.816677
2018-01-29 03:54 | 122215.4 | 1564.4141 | 5 | 22 | 2.999999 | -6.520012 | 2.811425 | 2.833143 | 11.89944 | 9.840702
2018-01-29 03:56 | 122335.4 | 120.0004 | 6 | 22 | 3.637888 | 0 | 2.811425 | 2.833163 | 11.89944 | 9.840762
2018-01-29 03:58 | 122455.4 | 240.0008 | 6 | 22 | 3.666441 | 0 | 2.811425 | 2.833163 | 11.89944 | 9.840762
2018-01-29 03:59 | 122515.4 | 300.0028 | 6 | 22 | 3.673414 | 0 | 2.811425 | 2.833163 | 11.89944 | 9.840762
2018-01-29 03:59 | 122515.4 | 0.0024 | 7 | 23 | 3.673603 | 0 | 0 | 0 | 0 | 0
2018-01-29 04:01 | 122635.5 | 120.0015 | 2 | 23 | 4.033985 | 4.890166 | 0.1622725 | 4.3943e-08 | 0.6474112 | 1.61428e-07
2018-01-29 04:03 | 122755.5 | 240.001 | 2 | 23 | 4.087349 | 4.890159 | 0.3252678 | 4.3943e-08 | 1.309655 | 1.61428e-07
2018-01-29 04:05 | 122875.5 | 360.0015 | 2 | 23 | 4.119752 | 4.890214 | 0.4882518 | 4.3943e-08 | 1.978659 | 1.61428e-07
2018-01-29 04:07 | 122995.5 | 480.0002 | 2 | 23 | 4.144486 | 4.889832 | 0.6512475 | 4.3943e-08 | 2.652199 | 1.61428e-07
2018-01-29 04:09 | 123115.5 | 600.0006 | 2 | 23 | 4.170449 | 4.889859 | 0.8142471 | 4.3943e-08 | 3.329836 | 1.61428e-07
2018-01-29 04:11 | 123235.5 | 720.001 | 2 | 23 | 4.199275 | 4.89013 | 0.977226 | 4.3943e-08 | 4.011868 | 1.61428e-07
2018-01-29 04:13 | 123355.5 | 840.0007 | 2 | 23 | 4.200301 | 4.451482 | 1.132794 | 4.3943e-08 | 4.665295 | 1.61428e-07
2018-01-29 04:15 | 123475.5 | 960.0002 | 2 | 23 | 4.200284 | 4.057162 | 1.274468 | 4.3943e-08 | 5.260369 | 1.61428e-07
2018-01-29 04:17 | 123595.5 | 1080.0023 | 2 | 23 | 4.200258 | 3.681931 | 1.403476 | 4.3943e-08 | 5.802239 | 1.61428e-07
2018-01-29 04:19 | 123715.5 | 1200.0002 | 2 | 23 | 4.200296 | 3.312888 | 1.520063 | 4.3943e-08 | 6.291937 | 1.61428e-07
2018-01-29 04:19 | 123732.5 | 1217.0024 | 2 | 23 | 4.200282 | 3.259992 | 1.535577 | 4.3943e-08 | 6.357104 | 1.61428e-07
2018-01-29 04:21 | 123852.5 | 120.0013 | 3 | 23 | 4.224024 | 3.259912 | 1.643762 | 9.0301e-08 | 6.812659 | 3.5002e-07
2018-01-29 04:23 | 123972.5 | 240.001 | 3 | 23 | 4.252342 | 3.259828 | 1.752415 | 9.0301e-08 | 7.273125 | 3.5002e-07
2018-01-29 04:25 | 124092.5 | 360.0013 | 3 | 23 | 4.282917 | 3.259875 | 1.861072 | 9.0301e-08 | 7.73681 | 3.5002e-07
2018-01-29 04:27 | 124212.5 | 480.001 | 3 | 23 | 4.317017 | 3.259828 | 1.969726 | 9.0301e-08 | 8.203979 | 3.5002e-07
2018-01-29 04:29 | 124332.5 | 600.0005 | 3 | 23 | 4.354944 | 3.259873 | 2.078384 | 9.0301e-08 | 8.675101 | 3.5002e-07
2018-01-29 04:31 | 124452.5 | 720.001 | 3 | 23 | 4.394391 | 3.259889 | 2.187038 | 9.0301e-08 | 9.150411 | 3.5002e-07
2018-01-29 04:33 | 124572.5 | 840.0006 | 3 | 23 | 4.400304 | 2.811799 | 2.288618 | 9.0301e-08 | 9.597342 | 3.5002e-07
2018-01-29 04:35 | 124692.5 | 960.001 | 3 | 23 | 4.400252 | 2.423268 | 2.375727 | 9.0301e-08 | 9.980649 | 3.5002e-07
2018-01-29 04:37 | 124812.5 | 1080.0013 | 3 | 23 | 4.400266 | 2.080245 | 2.450694 | 9.0301e-08 | 10.31052 | 3.5002e-07
2018-01-29 04:39 | 124932.5 | 1200.0001 | 3 | 23 | 4.400259 | 1.7995 | 2.515206 | 9.0301e-08 | 10.59439 | 3.5002e-07
2018-01-29 04:41 | 125052.5 | 1320.0005 | 3 | 23 | 4.400259 | 1.565447 | 2.571189 | 9.0301e-08 | 10.84073 | 3.5002e-07
2018-01-29 04:43 | 125172.5 | 1440.001 | 3 | 23 | 4.400237 | 1.369517 | 2.620038 | 9.0301e-08 | 11.05568 | 3.5002e-07
2018-01-29 04:45 | 125292.5 | 1560.0013 | 3 | 23 | 4.400286 | 1.198658 | 2.662788 | 9.0301e-08 | 11.2438 | 3.5002e-07
2018-01-29 04:47 | 125412.5 | 1680.0001 | 3 | 23 | 4.400251 | 1.046966 | 2.700119 | 9.0301e-08 | 11.40806 | 3.5002e-07
2018-01-29 04:49 | 125532.5 | 1800.0013 | 3 | 23 | 4.400221 | 0.9237604 | 2.732908 | 9.0301e-08 | 11.55234 | 3.5002e-07
2018-01-29 04:51 | 125652.5 | 1920.001 | 3 | 23 | 4.400216 | 0.8196917 | 2.761919 | 9.0301e-08 | 11.68 | 3.5002e-07
2018-01-29 04:53 | 125772.5 | 2040.0005 | 3 | 23 | 4.400226 | 0.729887 | 2.787721 | 9.0301e-08 | 11.79353 | 3.5002e-07
2018-01-29 04:55 | 125884.8 | 2152.3036 | 3 | 23 | 4.400216 | 0.6519966 | 2.809269 | 9.0301e-08 | 11.88835 | 3.5002e-07
2018-01-29 04:57 | 126004.8 | 120.0005 | 4 | 23 | 4.338578 | 0 | 2.809269 | 9.0301e-08 | 11.88835 | 3.5002e-07
2018-01-29 04:59 | 126124.8 | 240.0024 | 4 | 23 | 4.332231 | 0 | 2.809269 | 9.0301e-08 | 11.88835 | 3.5002e-07
2018-01-29 05:00 | 126184.8 | 300.002 | 4 | 23 | 4.330359 | 0 | 2.809269 | 9.0301e-08 | 11.88835 | 3.5002e-07
2018-01-29 05:02 | 126304.9 | 120.0006 | 5 | 23 | 3.785938 | -6.519946 | 2.809269 | 0.2173088 | 11.88835 | 0.8364906
2018-01-29 05:04 | 126424.9 | 240.001 | 5 | 23 | 3.711576 | -6.519903 | 2.809269 | 0.4346086 | 11.88835 | 1.651064
2018-01-29 05:06 | 126544.9 | 360.0006 | 5 | 23 | 3.642619 | -6.519964 | 2.809269 | 0.6519162 | 11.88835 | 2.449995
2018-01-29 05:08 | 126664.9 | 480.0003 | 5 | 23 | 3.58002 | -6.519878 | 2.809269 | 0.8692122 | 11.88835 | 3.234607
2018-01-29 05:10 | 126784.9 | 600.0014 | 5 | 23 | 3.523809 | -6.519929 | 2.809269 | 1.08652 | 11.88835 | 4.006364
2018-01-29 05:12 | 126904.9 | 720.001 | 5 | 23 | 3.473292 | -6.51998 | 2.809269 | 1.303834 | 11.88835 | 4.766548
2018-01-29 05:14 | 127024.9 | 840.0014 | 5 | 23 | 3.427494 | -6.519984 | 2.809269 | 1.52115 | 11.88835 | 5.516253
2018-01-29 05:16 | 127144.9 | 960.0003 | 5 | 23 | 3.387655 | -6.519954 | 2.809269 | 1.738457 | 11.88835 | 6.256659
2018-01-29 05:18 | 127264.9 | 1080.0006 | 5 | 23 | 3.350051 | -6.520038 | 2.809269 | 1.955772 | 11.88835 | 6.988729
2018-01-29 05:20 | 127384.9 | 1200.001 | 5 | 23 | 3.310847 | -6.520009 | 2.809269 | 2.173092 | 11.88835 | 7.712619
2018-01-29 05:22 | 127504.9 | 1320.0006 | 5 | 23 | 3.261344 | -6.52002 | 2.809269 | 2.390414 | 11.88835 | 8.427101
2018-01-29 05:24 | 127624.9 | 1440.001 | 5 | 23 | 3.188626 | -6.520023 | 2.809269 | 2.60773 | 11.88835 | 9.128637
2018-01-29 05:26 | 127744.9 | 1560.0006 | 5 | 23 | 3.006669 | -6.52003 | 2.809269 | 2.825048 | 11.88835 | 9.805834
2018-01-29 05:26 | 127747.2 | 1562.3077 | 5 | 23 | 2.999993 | -6.520134 | 2.809269 | 2.829235 | 11.88835 | 9.818409
2018-01-29 05:28 | 127867.3 | 120.0011 | 6 | 23 | 3.63817 | 0 | 2.809269 | 2.829235 | 11.88835 | 9.818409
2018-01-29 05:30 | 127987.3 | 240.0007 | 6 | 23 | 3.666853 | 0 | 2.809269 | 2.829235 | 11.88835 | 9.818409
2018-01-29 05:31 | 128047.3 | 300.0027 | 6 | 23 | 3.673871 | 0 | 2.809269 | 2.829235 | 11.88835 | 9.818409
2018-01-29 05:31 | 128047.3 | 0.0023 | 7 | 24 | 3.673852 | 0 | 0 | 0 | 0 | 0
2018-01-29 05:33 | 128167.4 | 120.0007 | 2 | 24 | 4.035958 | 4.890038 | 0.1622799 | 5.113e-08 | 0.6478878 | 1.87863e-07
2018-01-29 05:35 | 128287.4 | 240.0002 | 2 | 24 | 4.088264 | 4.890037 | 0.3252699 | 5.113e-08 | 1.310306 | 1.87863e-07
2018-01-29 05:37 | 128407.4 | 360.0014 | 2 | 24 | 4.11998 | 4.890048 | 0.4882589 | 5.113e-08 | 1.979426 | 1.87863e-07
2018-01-29 05:39 | 128527.4 | 480.001 | 2 | 24 | 4.146141 | 4.890018 | 0.651233 | 5.113e-08 | 2.653002 | 1.87863e-07
2018-01-29 05:41 | 128647.4 | 600.0006 | 2 | 24 | 4.173975 | 4.890052 | 0.8142189 | 5.113e-08 | 3.331032 | 1.87863e-07
2018-01-29 05:43 | 128767.4 | 720.001 | 2 | 24 | 4.200135 | 4.87436 | 0.9771766 | 5.113e-08 | 4.013391 | 1.87863e-07
2018-01-29 05:45 | 128887.4 | 840.0006 | 2 | 24 | 4.200311 | 4.43991 | 1.132077 | 5.113e-08 | 4.664018 | 1.87863e-07
2018-01-29 05:47 | 129007.4 | 960.0011 | 2 | 24 | 4.200286 | 4.047071 | 1.273526 | 5.113e-08 | 5.258149 | 1.87863e-07
2018-01-29 05:49 | 129127.4 | 1080.0006 | 2 | 24 | 4.200337 | 3.655578 | 1.401887 | 5.113e-08 | 5.797301 | 1.87863e-07
2018-01-29 05:51 | 129247.4 | 1200.001 | 2 | 24 | 4.200281 | 3.29606 | 1.51756 | 5.113e-08 | 6.28316 | 1.87863e-07
2018-01-29 05:51 | 129260.6 | 1213.2623 | 2 | 24 | 4.200304 | 3.259997 | 1.529633 | 5.113e-08 | 6.333873 | 1.87863e-07
2018-01-29 05:53 | 129380.6 | 120.0007 | 3 | 24 | 4.22291 | 3.259955 | 1.637812 | 9.8418e-08 | 6.789339 | 3.8026e-07
2018-01-29 05:55 | 129500.6 | 240.0003 | 3 | 24 | 4.250321 | 3.260036 | 1.746467 | 9.8418e-08 | 7.24964 | 3.8026e-07
2018-01-29 05:57 | 129620.6 | 360.0015 | 3 | 24 | 4.281459 | 3.259925 | 1.855126 | 9.8418e-08 | 7.71313 | 3.8026e-07
2018-01-29 05:59 | 129740.6 | 480.0003 | 3 | 24 | 4.316383 | 3.260032 | 1.963784 | 9.8418e-08 | 8.180223 | 3.8026e-07
2018-01-29 06:01 | 129860.6 | 600.0007 | 3 | 24 | 4.352598 | 3.259957 | 2.072437 | 9.8418e-08 | 8.651159 | 3.8026e-07
2018-01-29 06:03 | 129980.6 | 720.0004 | 3 | 24 | 4.390887 | 3.25999 | 2.181097 | 9.8418e-08 | 9.126182 | 3.8026e-07
2018-01-29 06:05 | 130100.6 | 840.0015 | 3 | 24 | 4.400291 | 2.84859 | 2.284016 | 9.8418e-08 | 9.578932 | 3.8026e-07
2018-01-29 06:07 | 130220.6 | 960.0011 | 3 | 24 | 4.400283 | 2.439485 | 2.371992 | 9.8418e-08 | 9.966053 | 3.8026e-07
2018-01-29 06:09 | 130340.6 | 1080.0007 | 3 | 24 | 4.400277 | 2.100443 | 2.447447 | 9.8418e-08 | 10.29808 | 3.8026e-07
2018-01-29 06:11 | 130460.6 | 1200.0003 | 3 | 24 | 4.400278 | 1.821443 | 2.512682 | 9.8418e-08 | 10.58513 | 3.8026e-07
2018-01-29 06:13 | 130580.6 | 1320.0008 | 3 | 24 | 4.400282 | 1.587505 | 2.569379 | 9.8418e-08 | 10.83461 | 3.8026e-07
2018-01-29 06:15 | 130700.6 | 1440.0011 | 3 | 24 | 4.400269 | 1.382958 | 2.618809 | 9.8418e-08 | 11.05212 | 3.8026e-07
2018-01-29 06:17 | 130820.6 | 1560.0007 | 3 | 24 | 4.400289 | 1.203561 | 2.661805 | 9.8418e-08 | 11.24131 | 3.8026e-07
2018-01-29 06:19 | 130940.6 | 1680.0011 | 3 | 24 | 4.400235 | 1.056545 | 2.699388 | 9.8418e-08 | 11.40668 | 3.8026e-07
2018-01-29 06:21 | 131060.6 | 1800.0007 | 3 | 24 | 4.400233 | 0.9337788 | 2.732489 | 9.8418e-08 | 11.55233 | 3.8026e-07
2018-01-29 06:23 | 131180.6 | 1920.0011 | 3 | 24 | 4.400252 | 0.828105 | 2.761814 | 9.8418e-08 | 11.68137 | 3.8026e-07
2018-01-29 06:25 | 131300.6 | 2040.0015 | 3 | 24 | 4.400246 | 0.732233 | 2.787787 | 9.8418e-08 | 11.79566 | 3.8026e-07
2018-01-29 06:27 | 131415.9 | 2155.2743 | 3 | 24 | 4.400181 | 0.6519938 | 2.809901 | 9.8418e-08 | 11.89297 | 3.8026e-07
2018-01-29 06:29 | 131536 | 120.0011 | 4 | 24 | 4.338877 | 0 | 2.809903 | 9.8418e-08 | 11.89297 | 3.8026e-07
2018-01-29 06:31 | 131655.9 | 239.9999 | 4 | 24 | 4.332548 | 0 | 2.809903 | 9.8418e-08 | 11.89297 | 3.8026e-07
2018-01-29 06:32 | 131716 | 300.0012 | 4 | 24 | 4.330714 | 0 | 2.809903 | 9.8418e-08 | 11.89297 | 3.8026e-07
2018-01-29 06:34 | 131836 | 120.0005 | 5 | 24 | 3.788407 | -6.520045 | 2.809903 | 0.2173079 | 11.89297 | 0.8373213
2018-01-29 06:36 | 131956 | 240.001 | 5 | 24 | 3.714576 | -6.519974 | 2.809903 | 0.4346462 | 11.89297 | 1.652468
2018-01-29 06:38 | 132076 | 360.0005 | 5 | 24 | 3.646981 | -6.520028 | 2.809903 | 0.6519562 | 11.89297 | 2.452252
2018-01-29 06:40 | 132196 | 480.0001 | 5 | 24 | 3.584741 | -6.51999 | 2.809903 | 0.8692785 | 11.89297 | 3.237935
2018-01-29 06:42 | 132316 | 600.0013 | 5 | 24 | 3.52632 | -6.519924 | 2.809903 | 1.086587 | 11.89297 | 4.010482
2018-01-29 06:44 | 132436 | 720.0001 | 5 | 24 | 3.473762 | -6.519946 | 2.809903 | 1.303894 | 11.89297 | 4.770919
2018-01-29 06:46 | 132556 | 840.0005 | 5 | 24 | 3.429945 | -6.520007 | 2.809903 | 1.52121 | 11.89297 | 5.520945
2018-01-29 06:48 | 132676 | 960.0001 | 5 | 24 | 3.390818 | -6.520021 | 2.809903 | 1.738512 | 11.89297 | 6.261957
2018-01-29 06:50 | 132796 | 1080.0005 | 5 | 24 | 3.353 | -6.520033 | 2.809903 | 1.955838 | 11.89297 | 6.994817
2018-01-29 06:52 | 132916 | 1200.0001 | 5 | 24 | 3.311432 | -6.520007 | 2.809903 | 2.173151 | 11.89297 | 7.719064
2018-01-29 06:54 | 133036 | 1320.0005 | 5 | 24 | 3.262646 | -6.519921 | 2.809903 | 2.39048 | 11.89297 | 8.433575
2018-01-29 06:56 | 133156 | 1440.001 | 5 | 24 | 3.192939 | -6.519962 | 2.809903 | 2.607795 | 11.89297 | 9.135754
2018-01-29 06:58 | 133276 | 1560.0005 | 5 | 24 | 3.015731 | -6.520018 | 2.809903 | 2.825117 | 11.89297 | 9.814276
2018-01-29 06:58 | 133281.6 | 1565.5294 | 5 | 24 | 2.999983 | -6.519967 | 2.809903 | 2.835133 | 11.89297 | 9.844404
2018-01-29 07:00 | 133401.6 | 120.0007 | 6 | 24 | 3.635733 | 0 | 2.809903 | 2.83515 | 11.89297 | 9.844457
2018-01-29 07:02 | 133521.6 | 240.0002 | 6 | 24 | 3.665019 | 0 | 2.809903 | 2.83515 | 11.89297 | 9.844457
2018-01-29 07:03 | 133581.6 | 300.003 | 6 | 24 | 3.671937 | 0 | 2.809903 | 2.83515 | 11.89297 | 9.844457
2018-01-29 07:03 | 133581.6 | 0.0024 | 7 | 25 | 3.671815 | 0 | 0 | 0 | 0 | 0
2018-01-29 07:05 | 133701.7 | 120.0007 | 2 | 25 | 4.033675 | 4.89009 | 0.1622701 | 4.5083e-08 | 0.6475812 | 1.6556e-07
2018-01-29 07:07 | 133821.7 | 240.001 | 2 | 25 | 4.085088 | 4.889859 | 0.3252629 | 4.5083e-08 | 1.309558 | 1.6556e-07
2018-01-29 07:09 | 133941.7 | 360.0014 | 2 | 25 | 4.118521 | 4.890153 | 0.4882512 | 4.5083e-08 | 1.978279 | 1.6556e-07
2018-01-29 07:11 | 134061.7 | 480.001 | 2 | 25 | 4.146464 | 4.889792 | 0.6512427 | 4.5083e-08 | 2.651858 | 1.6556e-07
2018-01-29 07:13 | 134181.7 | 600.0014 | 2 | 25 | 4.172033 | 4.89017 | 0.8142293 | 4.5083e-08 | 3.32978 | 1.6556e-07
2018-01-29 07:15 | 134301.7 | 720.0002 | 2 | 25 | 4.198156 | 4.889823 | 0.9772254 | 4.5083e-08 | 4.011925 | 1.6556e-07
2018-01-29 07:17 | 134421.7 | 840.0006 | 2 | 25 | 4.2003 | 4.477153 | 1.133648 | 4.5083e-08 | 4.668929 | 1.6556e-07
2018-01-29 07:19 | 134541.7 | 960.001 | 2 | 25 | 4.200307 | 4.051782 | 1.275805 | 4.5083e-08 | 5.266031 | 1.6556e-07
2018-01-29 07:21 | 134661.7 | 1080.0014 | 2 | 25 | 4.20027 | 3.658914 | 1.404128 | 4.5083e-08 | 5.805026 | 1.6556e-07
2018-01-29 07:23 | 134781.7 | 1200.001 | 2 | 25 | 4.20029 | 3.314487 | 1.520237 | 4.5083e-08 | 6.292718 | 1.6556e-07
2018-01-29 07:24 | 134801.9 | 1220.1515 | 2 | 25 | 4.200305 | 3.259997 | 1.538636 | 4.5083e-08 | 6.369998 | 1.6556e-07
2018-01-29 07:26 | 134921.9 | 120.0013 | 3 | 25 | 4.222514 | 3.259913 | 1.646814 | 6.4273e-08 | 6.825435 | 2.43659e-07
2018-01-29 07:28 | 135041.9 | 240.0002 | 3 | 25 | 4.251123 | 3.259847 | 1.755469 | 6.4273e-08 | 7.285747 | 2.43659e-07
2018-01-29 07:30 | 135161.9 | 360.0013 | 3 | 25 | 4.283742 | 3.259883 | 1.864128 | 6.4273e-08 | 7.749421 | 2.43659e-07
2018-01-29 07:32 | 135281.9 | 480.001 | 3 | 25 | 4.317559 | 3.259833 | 1.972785 | 6.4273e-08 | 8.216704 | 2.43659e-07
2018-01-29 07:34 | 135401.9 | 600.0005 | 3 | 25 | 4.353314 | 3.259851 | 2.081439 | 6.4273e-08 | 8.687748 | 2.43659e-07
2018-01-29 07:36 | 135521.9 | 720.001 | 3 | 25 | 4.392214 | 3.259936 | 2.190095 | 6.4273e-08 | 9.162846 | 2.43659e-07
2018-01-29 07:38 | 135641.9 | 840.0005 | 3 | 25 | 4.400301 | 2.808829 | 2.292122 | 6.4273e-08 | 9.611707 | 2.43659e-07
2018-01-29 07:40 | 135761.9 | 960.0002 | 3 | 25 | 4.400272 | 2.409932 | 2.378821 | 6.4273e-08 | 9.993205 | 2.43659e-07
2018-01-29 07:42 | 135881.9 | 1080.0005 | 3 | 25 | 4.400271 | 2.084946 | 2.453578 | 6.4273e-08 | 10.32216 | 2.43659e-07
2018-01-29 07:44 | 136001.9 | 1200.001 | 3 | 25 | 4.400282 | 1.811696 | 2.518398 | 6.4273e-08 | 10.60738 | 2.43659e-07
2018-01-29 07:46 | 136121.9 | 1320.0005 | 3 | 25 | 4.400233 | 1.571535 | 2.574711 | 6.4273e-08 | 10.85518 | 2.43659e-07
2018-01-29 07:48 | 136241.9 | 1440.001 | 3 | 25 | 4.400255 | 1.362649 | 2.623501 | 6.4273e-08 | 11.06987 | 2.43659e-07
2018-01-29 07:50 | 136361.9 | 1560.0005 | 3 | 25 | 4.400302 | 1.193378 | 2.665995 | 6.4273e-08 | 11.25685 | 2.43659e-07
2018-01-29 07:52 | 136481.9 | 1680.001 | 3 | 25 | 4.400271 | 1.051888 | 2.70332 | 6.4273e-08 | 11.42109 | 2.43659e-07
2018-01-29 07:54 | 136601.9 | 1800.0005 | 3 | 25 | 4.400203 | 0.9282856 | 2.736271 | 6.4273e-08 | 11.56608 | 2.43659e-07
2018-01-29 07:56 | 136721.9 | 1920.001 | 3 | 25 | 4.400232 | 0.8185053 | 2.765372 | 6.4273e-08 | 11.69413 | 2.43659e-07
2018-01-29 07:58 | 136841.9 | 2040.0013 | 3 | 25 | 4.400259 | 0.7260361 | 2.791053 | 6.4273e-08 | 11.80713 | 2.43659e-07
2018-01-29 07:59 | 136954.6 | 2152.6797 | 3 | 25 | 4.400227 | 0.6519918 | 2.812577 | 6.4273e-08 | 11.90184 | 2.43659e-07
2018-01-29 08:01 | 137074.6 | 120.0006 | 4 | 25 | 4.338533 | 0 | 2.812579 | 6.4273e-08 | 11.90185 | 2.43659e-07
2018-01-29 08:03 | 137194.6 | 240.0002 | 4 | 25 | 4.332178 | 0 | 2.812579 | 6.4273e-08 | 11.90185 | 2.43659e-07
2018-01-29 08:04 | 137254.6 | 300.0023 | 4 | 25 | 4.330348 | 0 | 2.812579 | 6.4273e-08 | 11.90185 | 2.43659e-07
2018-01-29 08:06 | 137374.7 | 120.0013 | 5 | 25 | 3.783582 | -6.519931 | 2.812579 | 0.2173159 | 11.90185 | 0.8360927
2018-01-29 08:08 | 137494.7 | 240.0018 | 5 | 25 | 3.711993 | -6.51987 | 2.812579 | 0.4346352 | 11.90185 | 1.650459
2018-01-29 08:10 | 137614.7 | 360.0013 | 5 | 25 | 3.64525 | -6.519987 | 2.812579 | 0.6519424 | 11.90185 | 2.449781
2018-01-29 08:12 | 137734.7 | 480.0001 | 5 | 25 | 3.580986 | -6.519976 | 2.812579 | 0.8692634 | 11.90185 | 3.234918
2018-01-29 08:14 | 137854.7 | 600.0005 | 5 | 25 | 3.520417 | -6.519964 | 2.812579 | 1.086591 | 11.90185 | 4.006441
2018-01-29 08:16 | 137974.7 | 720.0001 | 5 | 25 | 3.47052 | -6.519939 | 2.812579 | 1.303918 | 11.90185 | 4.765938
2018-01-29 08:18 | 138094.7 | 840.0013 | 5 | 25 | 3.428139 | -6.519948 | 2.812579 | 1.521223 | 11.90185 | 5.515384
2018-01-29 08:20 | 138214.7 | 960.0001 | 5 | 25 | 3.389193 | -6.519956 | 2.812579 | 1.73855 | 11.90185 | 6.256197
2018-01-29 08:22 | 138334.7 | 1080.0013 | 5 | 25 | 3.347885 | -6.519928 | 2.812579 | 1.955865 | 11.90185 | 6.988308
2018-01-29 08:24 | 138454.7 | 1200.0009 | 5 | 25 | 3.306395 | -6.519956 | 2.812579 | 2.173166 | 11.90185 | 7.711267
2018-01-29 08:26 | 138574.7 | 1320.0013 | 5 | 25 | 3.260907 | -6.519838 | 2.812579 | 2.390483 | 11.90185 | 8.42506
2018-01-29 08:28 | 138694.7 | 1440.0001 | 5 | 25 | 3.193776 | -6.519966 | 2.812579 | 2.607802 | 11.90185 | 9.127112
2018-01-29 08:30 | 138814.7 | 1560.0013 | 5 | 25 | 3.007416 | -6.519914 | 2.812579 | 2.825124 | 11.90185 | 9.805211
2018-01-29 08:31 | 138817.2 | 1562.4837 | 5 | 25 | 2.99999 | -6.520012 | 2.812579 | 2.829617 | 11.90185 | 9.818706
2018-01-29 08:33 | 138937.2 | 120.0013 | 6 | 25 | 3.637209 | 0 | 2.812579 | 2.829628 | 11.90185 | 9.81874
2018-01-29 08:35 | 139057.2 | 240.0001 | 6 | 25 | 3.665717 | 0 | 2.812579 | 2.829628 | 11.90185 | 9.81874
2018-01-29 08:36 | 139117.2 | 300.0029 | 6 | 25 | 3.672608 | 0 | 2.812579 | 2.829628 | 11.90185 | 9.81874
2018-01-29 08:36 | 139117.2 | 0.0023 | 7 | 26 | 3.672617 | 0 | 0 | 0 | 0 | 0
2018-01-29 08:38 | 139237.3 | 120.0014 | 2 | 26 | 4.034429 | 4.890119 | 0.1622658 | 4.7378e-08 | 0.6477174 | 1.7402e-07
2018-01-29 08:40 | 139357.3 | 240.001 | 2 | 26 | 4.087277 | 4.889798 | 0.3252558 | 4.7378e-08 | 1.309904 | 1.7402e-07
2018-01-29 08:42 | 139477.3 | 360.0022 | 2 | 26 | 4.122534 | 4.889812 | 0.4882513 | 4.7378e-08 | 1.979182 | 1.7402e-07
2018-01-29 08:44 | 139597.3 | 480.001 | 2 | 26 | 4.148318 | 4.889922 | 0.6512328 | 4.7378e-08 | 2.653228 | 1.7402e-07
2018-01-29 08:46 | 139717.3 | 600.0014 | 2 | 26 | 4.173132 | 4.890159 | 0.8142235 | 4.7378e-08 | 3.331388 | 1.7402e-07
2018-01-29 08:48 | 139837.3 | 720.001 | 2 | 26 | 4.199026 | 4.890098 | 0.9772031 | 4.7378e-08 | 4.013577 | 1.7402e-07
2018-01-29 08:50 | 139957.3 | 840.0006 | 2 | 26 | 4.200296 | 4.435739 | 1.132731 | 4.7378e-08 | 4.666832 | 1.7402e-07
2018-01-29 08:52 | 140077.3 | 960.001 | 2 | 26 | 4.200298 | 4.0213 | 1.273488 | 4.7378e-08 | 5.258053 | 1.7402e-07
2018-01-29 08:54 | 140197.3 | 1080.0006 | 2 | 26 | 4.20029 | 3.653728 | 1.401307 | 4.7378e-08 | 5.794932 | 1.7402e-07
2018-01-29 08:56 | 140317.3 | 1200.001 | 2 | 26 | 4.200265 | 3.317346 | 1.517403 | 4.7378e-08 | 6.282569 | 1.7402e-07
2018-01-29 08:56 | 140338.5 | 1221.1594 | 2 | 26 | 4.200299 | 3.259999 | 1.53673 | 4.7378e-08 | 6.363748 | 1.7402e-07
2018-01-29 08:58 | 140458.5 | 120.0014 | 3 | 26 | 4.223482 | 3.2599 | 1.644913 | 8.7866e-08 | 6.819246 | 3.38728e-07
2018-01-29 09:00 | 140578.5 | 240.001 | 3 | 26 | 4.253536 | 3.259839 | 1.753562 | 8.7866e-08 | 7.279735 | 3.38728e-07
2018-01-29 09:02 | 140698.5 | 360.0006 | 3 | 26 | 4.284923 | 3.259887 | 1.862221 | 8.7866e-08 | 7.743609 | 3.38728e-07
2018-01-29 09:04 | 140818.5 | 480.0002 | 3 | 26 | 4.318017 | 3.259942 | 1.970869 | 8.7866e-08 | 8.210944 | 3.38728e-07
2018-01-29 09:06 | 140938.5 | 600.0014 | 3 | 26 | 4.353698 | 3.259891 | 2.07953 | 8.7866e-08 | 8.682044 | 3.38728e-07
2018-01-29 09:08 | 141058.5 | 720.0002 | 3 | 26 | 4.394046 | 3.259889 | 2.188178 | 8.7866e-08 | 9.157207 | 3.38728e-07
2018-01-29 09:10 | 141178.5 | 840.0006 | 3 | 26 | 4.400321 | 2.799504 | 2.289516 | 8.7866e-08 | 9.603073 | 3.38728e-07
2018-01-29 09:12 | 141298.5 | 960.001 | 3 | 26 | 4.400278 | 2.4152 | 2.376219 | 8.7866e-08 | 9.984591 | 3.38728e-07
2018-01-29 09:14 | 141418.5 | 1080.0006 | 3 | 26 | 4.400302 | 2.094275 | 2.451237 | 8.7866e-08 | 10.31469 | 3.38728e-07
2018-01-29 09:16 | 141538.5 | 1200.001 | 3 | 26 | 4.400272 | 1.811011 | 2.516225 | 8.7866e-08 | 10.60066 | 3.38728e-07
2018-01-29 09:18 | 141658.5 | 1320.0006 | 3 | 26 | 4.400269 | 1.563354 | 2.572318 | 8.7866e-08 | 10.84748 | 3.38728e-07
2018-01-29 09:20 | 141778.5 | 1440.001 | 3 | 26 | 4.400268 | 1.363913 | 2.620989 | 8.7866e-08 | 11.06165 | 3.38728e-07
2018-01-29 09:22 | 141898.5 | 1560.0006 | 3 | 26 | 4.400258 | 1.196863 | 2.66358 | 8.7866e-08 | 11.24906 | 3.38728e-07
2018-01-29 09:23 | 141945.8 | 1607.3114 | 3 | 26 | 4.400474 | 1.138207 | 2.678927 | 8.7866e-08 | 11.31659 | 3.38728e-07
2018-01-29 09:28 | 142065.8 | 1727.359076 | 3 | 26 | 4.40026 | 1.062866 | 2.708872 | 3.7952e-08 | 11.44835 | 1.62828e-07
2018-01-29 09:30 | 142185.8 | 1847.360176 | 3 | 26 | 4.400196 | 0.8700342 | 2.740714 | 3.7952e-08 | 11.58846 | 1.62828e-07
2018-01-29 09:32 | 142305.8 | 1967.358976 | 3 | 26 | 4.40023 | 0.7582798 | 2.76775 | 3.7952e-08 | 11.70743 | 1.62828e-07
2018-01-29 09:34 | 142425.8 | 2087.359476 | 3 | 26 | 4.400199 | 0.6695137 | 2.791505 | 3.7952e-08 | 11.81196 | 1.62828e-07
2018-01-29 09:34 | 142451.9 | 2113.406176 | 3 | 26 | 4.400233 | 0.6519899 | 2.796285 | 3.7952e-08 | 11.83299 | 1.62828e-07
2018-01-29 09:36 | 142571.9179 | 120.0014 | 4 | 26 | 4.338871 | 0 | 2.796287 | 3.7952e-08 | 11.833 | 1.62828e-07
2018-01-29 09:38 | 142691.9175 | 240.001 | 4 | 26 | 4.332687 | 0 | 2.796287 | 3.7952e-08 | 11.833 | 1.62828e-07
2018-01-29 09:39 | 142751.9196 | 300.0031 | 4 | 26 | 4.330886 | 0 | 2.796287 | 3.7952e-08 | 11.833 | 1.62828e-07
2018-01-29 09:41 | 142872 | 120.0006 | 5 | 26 | 3.788561 | -6.520038 | 2.796287 | 0.2173081 | 11.833 | 0.8369021
2018-01-29 09:43 | 142992 | 240.0011 | 5 | 26 | 3.714717 | -6.520068 | 2.796287 | 0.4346378 | 11.833 | 1.652221
2018-01-29 09:45 | 143112 | 360.0006 | 5 | 26 | 3.644488 | -6.520045 | 2.796287 | 0.6519548 | 11.833 | 2.451703
2018-01-29 09:47 | 143232 | 480.001 | 5 | 26 | 3.581232 | -6.520131 | 2.796287 | 0.8692591 | 11.833 | 3.236689
2018-01-29 09:49 | 143352 | 600.0006 | 5 | 26 | 3.524868 | -6.520116 | 2.796287 | 1.086585 | 11.833 | 4.0087
2018-01-29 09:51 | 143472 | 720.001 | 5 | 26 | 3.47499 | -6.520009 | 2.796287 | 1.303904 | 11.833 | 4.769194
2018-01-29 09:53 | 143592 | 840.0014 | 5 | 26 | 3.428923 | -6.520038 | 2.796287 | 1.521222 | 11.833 | 5.519316
2018-01-29 09:55 | 143712 | 960.0002 | 5 | 26 | 3.388051 | -6.520051 | 2.796287 | 1.738534 | 11.833 | 6.259944
2018-01-29 09:57 | 143832 | 1080.0006 | 5 | 26 | 3.349696 | -6.520002 | 2.796287 | 1.955847 | 11.833 | 6.99203
2018-01-29 09:59 | 143952 | 1200.0003 | 5 | 26 | 3.311545 | -6.520099 | 2.796287 | 2.173182 | 11.833 | 7.71597
2018-01-29 10:01 | 144072 | 1320.0006 | 5 | 26 | 3.263249 | -6.520079 | 2.796287 | 2.390497 | 11.833 | 8.430676
2018-01-29 10:03 | 144192 | 1440.001 | 5 | 26 | 3.187672 | -6.520051 | 2.796287 | 2.607826 | 11.833 | 9.132368
2018-01-29 10:05 | 144312 | 1560.0014 | 5 | 26 | 3.00168 | -6.520021 | 2.796287 | 2.82515 | 11.833 | 9.80906
2018-01-29 10:05 | 144312.6 | 1560.5732 | 5 | 26 | 2.999997 | -6.520073 | 2.796287 | 2.826186 | 11.833 | 9.812169
2018-01-29 10:07 | 144432.6 | 120.0014 | 6 | 26 | 3.638721 | 0 | 2.796287 | 2.826195 | 11.833 | 9.812196
2018-01-29 10:09 | 144552.6 | 240.001 | 6 | 26 | 3.667231 | 0 | 2.796287 | 2.826195 | 11.833 | 9.812196
2018-01-29 10:10 | 144612.6 | 300.0031 | 6 | 26 | 3.674233 | 0 | 2.796287 | 2.826195 | 11.833 | 9.812196
2018-01-29 10:10 | 144612.6 | 0.0024 | 7 | 27 | 3.674294 | 0 | 0 | 0 | 0 | 0
2018-01-29 10:12 | 144732.7 | 120.0015 | 2 | 27 | 4.036371 | 4.889859 | 0.1622713 | 4.9389e-08 | 0.6478583 | 1.81476e-07
2018-01-29 10:14 | 144852.7 | 240.0003 | 2 | 27 | 4.08863 | 4.889834 | 0.3252512 | 4.9389e-08 | 1.310302 | 1.81476e-07
2018-01-29 10:16 | 144972.7 | 360.0007 | 2 | 27 | 4.120107 | 4.890069 | 0.4882469 | 4.9389e-08 | 1.979511 | 1.81476e-07
2018-01-29 10:18 | 145092.7 | 480.001 | 2 | 27 | 4.145411 | 4.88988 | 0.6512265 | 4.9389e-08 | 2.653057 | 1.81476e-07
2018-01-29 10:20 | 145212.7 | 600.0015 | 2 | 27 | 4.173325 | 4.889848 | 0.814212 | 4.9389e-08 | 3.330924 | 1.81476e-07
2018-01-29 10:22 | 145332.7 | 720.0003 | 2 | 27 | 4.199956 | 4.874217 | 0.9771854 | 4.9389e-08 | 4.013294 | 1.81476e-07
2018-01-29 10:24 | 145452.7 | 840.0007 | 2 | 27 | 4.200299 | 4.434581 | 1.132107 | 4.9389e-08 | 4.66401 | 1.81476e-07
2018-01-29 10:26 | 145572.7 | 960.0003 | 2 | 27 | 4.200282 | 4.044108 | 1.273391 | 4.9389e-08 | 5.257444 | 1.81476e-07
2018-01-29 10:28 | 145692.7 | 1080.0007 | 2 | 27 | 4.200316 | 3.654828 | 1.401718 | 4.9389e-08 | 5.796454 | 1.81476e-07
2018-01-29 10:30 | 145812.7 | 1200.001 | 2 | 27 | 4.200287 | 3.282071 | 1.517156 | 4.9389e-08 | 6.281331 | 1.81476e-07
2018-01-29 10:31 | 145820.5 | 1207.786 | 2 | 27 | 4.200271 | 3.259984 | 1.524224 | 4.9389e-08 | 6.311018 | 1.81476e-07
2018-01-29 10:33 | 145940.5 | 120.0005 | 3 | 27 | 4.223107 | 3.259894 | 1.632409 | 9.3902e-08 | 6.766516 | 3.62554e-07
2018-01-29 10:35 | 146060.5 | 240.0002 | 3 | 27 | 4.250844 | 3.259851 | 1.741068 | 9.3902e-08 | 7.226881 | 3.62554e-07
2018-01-29 10:37 | 146180.5 | 360.0005 | 3 | 27 | 4.281635 | 3.259912 | 1.849726 | 9.3902e-08 | 7.690409 | 3.62554e-07
2018-01-29 10:39 | 146300.5 | 480.001 | 3 | 27 | 4.316845 | 3.259965 | 1.958377 | 9.3902e-08 | 8.157487 | 3.62554e-07
2018-01-29 10:41 | 146420.5 | 600.0013 | 3 | 27 | 4.353676 | 3.259839 | 2.067031 | 9.3902e-08 | 8.628519 | 3.62554e-07
2018-01-29 10:43 | 146540.5 | 720.0002 | 3 | 27 | 4.392623 | 3.259923 | 2.175694 | 9.3902e-08 | 9.103702 | 3.62554e-07
2018-01-29 10:45 | 146660.5 | 840.0013 | 3 | 27 | 4.400274 | 2.831929 | 2.278038 | 9.3902e-08 | 9.553965 | 3.62554e-07
2018-01-29 10:47 | 146780.5 | 960.0002 | 3 | 27 | 4.400305 | 2.433106 | 2.36565 | 9.3902e-08 | 9.939483 | 3.62554e-07
2018-01-29 10:49 | 146900.5 | 1080.0013 | 3 | 27 | 4.400275 | 2.089749 | 2.440802 | 9.3902e-08 | 10.27017 | 3.62554e-07
2018-01-29 10:51 | 147020.5 | 1200.0002 | 3 | 27 | 4.400291 | 1.812262 | 2.505687 | 9.3902e-08 | 10.55568 | 3.62554e-07
2018-01-29 10:53 | 147140.5 | 1320.0005 | 3 | 27 | 4.400247 | 1.577908 | 2.562056 | 9.3902e-08 | 10.80373 | 3.62554e-07
2018-01-29 10:55 | 147260.5 | 1440.001 | 3 | 27 | 4.400267 | 1.378509 | 2.611261 | 9.3902e-08 | 11.02024 | 3.62554e-07
2018-01-29 10:57 | 147380.5 | 1560.0012 | 3 | 27 | 4.40027 | 1.19944 | 2.654165 | 9.3902e-08 | 11.20903 | 3.62554e-07
2018-01-29 10:59 | 147500.5 | 1680.0009 | 3 | 27 | 4.40021 | 1.051924 | 2.691597 | 9.3902e-08 | 11.37374 | 3.62554e-07
2018-01-29 11:01 | 147620.5 | 1800.0005 | 3 | 27 | 4.400244 | 0.9294176 | 2.724565 | 9.3902e-08 | 11.5188 | 3.62554e-07
2018-01-29 11:03 | 147740.5 | 1920.0001 | 3 | 27 | 4.400259 | 0.8260384 | 2.753769 | 9.3902e-08 | 11.64731 | 3.62554e-07
2018-01-29 11:05 | 147860.5 | 2040.0009 | 3 | 27 | 4.400265 | 0.732523 | 2.779709 | 9.3902e-08 | 11.76145 | 3.62554e-07
2018-01-29 11:06 | 147976.2 | 2155.7093 | 3 | 27 | 4.400209 | 0.6519966 | 2.80191 | 9.3902e-08 | 11.85914 | 3.62554e-07
2018-01-29 11:08 | 148096.3 | 120.0006 | 4 | 27 | 4.338442 | 0 | 2.801911 | 9.3902e-08 | 11.85915 | 3.62554e-07
2018-01-29 11:10 | 148216.3 | 240.0001 | 4 | 27 | 4.332108 | 0 | 2.801911 | 9.3902e-08 | 11.85915 | 3.62554e-07
2018-01-29 11:11 | 148276.3 | 300.0022 | 4 | 27 | 4.330245 | 0 | 2.801911 | 9.3902e-08 | 11.85915 | 3.62554e-07
2018-01-29 11:13 | 148396.3 | 120.0006 | 5 | 27 | 3.78409 | -6.519914 | 2.801911 | 0.217302 | 11.85915 | 0.8362797
2018-01-29 11:15 | 148516.3 | 240.0009 | 5 | 27 | 3.709203 | -6.519926 | 2.801911 | 0.4346099 | 11.85915 | 1.650273
2018-01-29 11:17 | 148636.3 | 360.0006 | 5 | 27 | 3.6421 | -6.519959 | 2.801911 | 0.6519137 | 11.85915 | 2.448928
2018-01-29 11:19 | 148756.3 | 480.0009 | 5 | 27 | 3.580071 | -6.519977 | 2.801911 | 0.8692278 | 11.85915 | 3.23354
2018-01-29 11:21 | 148876.3 | 600.0006 | 5 | 27 | 3.523118 | -6.519919 | 2.801911 | 1.086536 | 11.85915 | 4.005239
2018-01-29 11:23 | 148996.3 | 720.0009 | 5 | 27 | 3.470583 | -6.519966 | 2.801911 | 1.303834 | 11.85915 | 4.765036
2018-01-29 11:25 | 149116.3 | 840.0006 | 5 | 27 | 3.426416 | -6.519949 | 2.801911 | 1.521151 | 11.85915 | 5.514285
2018-01-29 11:27 | 149236.3 | 960.0001 | 5 | 27 | 3.3871 | -6.51996 | 2.801911 | 1.738453 | 11.85915 | 6.254543
2018-01-29 11:29 | 149356.3 | 1080.0006 | 5 | 27 | 3.34982 | -6.519936 | 2.801911 | 1.95577 | 11.85915 | 6.986572
2018-01-29 11:31 | 149476.3 | 1200.0009 | 5 | 27 | 3.30937 | -6.519926 | 2.801911 | 2.173076 | 11.85915 | 7.710208
2018-01-29 11:33 | 149596.3 | 1320.0013 | 5 | 27 | 3.260249 | -6.519921 | 2.801911 | 2.390389 | 11.85915 | 8.424192
2018-01-29 11:35 | 149716.3 | 1440.0001 | 5 | 27 | 3.18988 | -6.519944 | 2.801911 | 2.607687 | 11.85915 | 9.125726
2018-01-29 11:37 | 149836.3 | 1560.0014 | 5 | 27 | 3.006555 | -6.51985 | 2.801911 | 2.825003 | 11.85915 | 9.803122
2018-01-29 11:37 | 149838.6 | 1562.2709 | 5 | 27 | 2.999988 | -6.519944 | 2.801911 | 2.82911 | 11.85915 | 9.815456
2018-01-29 11:39 | 149958.7 | 120.0012 | 6 | 27 | 3.63618 | 0 | 2.801911 | 2.829115 | 11.85915 | 9.815473
2018-01-29 11:41 | 150078.7 | 240.0007 | 6 | 27 | 3.665307 | 0 | 2.801911 | 2.829115 | 11.85915 | 9.815473
2018-01-29 11:42 | 150138.7 | 300.0028 | 6 | 27 | 3.672233 | 0 | 2.801911 | 2.829115 | 11.85915 | 9.815473
2018-01-29 11:42 | 150138.7 | 0.0025 | 7 | 28 | 3.672146 | 0 | 0 | 0 | 0 | 0
2018-01-29 11:44 | 150258.7 | 120.0005 | 2 | 28 | 4.03553 | 4.890189 | 0.162257 | 4.1022e-08 | 0.6477939 | 1.50655e-07
2018-01-29 11:46 | 150378.7 | 240.0001 | 2 | 28 | 4.087414 | 4.889895 | 0.3252327 | 4.1022e-08 | 1.310055 | 1.50655e-07
2018-01-29 11:48 | 150498.7 | 360.0002 | 2 | 28 | 4.120056 | 4.889848 | 0.4882034 | 4.1022e-08 | 1.979017 | 1.50655e-07
2018-01-29 11:50 | 150618.7 | 480.0002 | 2 | 28 | 4.147567 | 4.890019 | 0.6511703 | 4.1022e-08 | 2.652681 | 1.50655e-07
2018-01-29 11:52 | 150738.7 | 600.0013 | 2 | 28 | 4.173216 | 4.890178 | 0.814144 | 4.1022e-08 | 3.330736 | 1.50655e-07
2018-01-29 11:54 | 150858.7 | 720.0009 | 2 | 28 | 4.199629 | 4.88989 | 0.977118 | 4.1022e-08 | 4.012987 | 1.50655e-07
2018-01-29 11:56 | 150978.7 | 840.0005 | 2 | 28 | 4.200286 | 4.459964 | 1.132768 | 4.1022e-08 | 4.666758 | 1.50655e-07
2018-01-29 11:58 | 151098.7 | 960.0002 | 2 | 28 | 4.200297 | 4.04906 | 1.274573 | 4.1022e-08 | 5.262383 | 1.50655e-07
2018-01-29 12:00 | 151218.7 | 1080.0013 | 2 | 28 | 4.200293 | 3.654263 | 1.4028 | 4.1022e-08 | 5.800972 | 1.50655e-07
2018-01-29 12:02 | 151338.7 | 1200.0009 | 2 | 28 | 4.200305 | 3.307836 | 1.518738 | 4.1022e-08 | 6.287945 | 1.50655e-07
2018-01-29 12:03 | 151356.2 | 1217.4313 | 2 | 28 | 4.200279 | 3.259988 | 1.534636 | 4.1022e-08 | 6.354722 | 1.50655e-07
2018-01-29 12:05 | 151476.2 | 120.0012 | 3 | 28 | 4.222697 | 3.259934 | 1.642803 | 8.7261e-08 | 6.810126 | 3.38781e-07
2018-01-29 12:07 | 151596.2 | 240 | 3 | 28 | 4.250758 | 3.259902 | 1.751448 | 8.7261e-08 | 7.270389 | 3.38781e-07
2018-01-29 12:09 | 151716.2 | 360.0012 | 3 | 28 | 4.283118 | 3.259837 | 1.860102 | 8.7261e-08 | 7.73397 | 3.38781e-07
2018-01-29 12:11 | 151836.2 | 480.0009 | 3 | 28 | 4.317125 | 3.259873 | 1.968754 | 8.7261e-08 | 8.201175 | 3.38781e-07
2018-01-29 12:13 | 151956.2 | 600.0012 | 3 | 28 | 4.353148 | 3.2599 | 2.077405 | 8.7261e-08 | 8.672166 | 3.38781e-07
2018-01-29 12:15 | 152076.2 | 720 | 3 | 28 | 4.391379 | 3.259883 | 2.186054 | 8.7261e-08 | 9.147184 | 3.38781e-07
2018-01-29 12:17 | 152196.2 | 840.0012 | 3 | 28 | 4.4003 | 2.829719 | 2.288595 | 8.7261e-08 | 9.598285 | 3.38781e-07
2018-01-29 12:19 | 152316.2 | 960 | 3 | 28 | 4.400269 | 2.423205 | 2.375887 | 8.7261e-08 | 9.982398 | 3.38781e-07
2018-01-29 12:21 | 152436.2 | 1080.0005 | 3 | 28 | 4.400281 | 2.094495 | 2.451013 | 8.7261e-08 | 10.31297 | 3.38781e-07
2018-01-29 12:23 | 152556.2 | 1200.0009 | 3 | 28 | 4.400298 | 1.818236 | 2.516068 | 8.7261e-08 | 10.59923 | 3.38781e-07
2018-01-29 12:25 | 152676.2 | 1320.0012 | 3 | 28 | 4.400301 | 1.58123 | 2.57261 | 8.7261e-08 | 10.84803 | 3.38781e-07
2018-01-29 12:27 | 152796.2 | 1440.0009 | 3 | 28 | 4.400295 | 1.369199 | 2.621673 | 8.7261e-08 | 11.06392 | 3.38781e-07
2018-01-29 12:29 | 152916.2 | 1560.0005 | 3 | 28 | 4.400254 | 1.196076 | 2.66431 | 8.7261e-08 | 11.25154 | 3.38781e-07
2018-01-29 12:31 | 153036.2 | 1680 | 3 | 28 | 4.400215 | 1.051843 | 2.701711 | 8.7261e-08 | 11.41611 | 3.38781e-07
2018-01-29 12:33 | 153156.2 | 1800.0005 | 3 | 28 | 4.400263 | 0.9306355 | 2.734695 | 8.7261e-08 | 11.56125 | 3.38781e-07
2018-01-29 12:35 | 153276.2 | 1920.0009 | 3 | 28 | 4.400201 | 0.8214207 | 2.76387 | 8.7261e-08 | 11.68963 | 3.38781e-07
2018-01-29 12:37 | 153396.2 | 2040.0005 | 3 | 28 | 4.400231 | 0.7264051 | 2.78962 | 8.7261e-08 | 11.80293 | 3.38781e-07
2018-01-29 12:39 | 153508.5 | 2152.2651 | 3 | 28 | 4.400212 | 0.6519985 | 2.811082 | 8.7261e-08 | 11.89737 | 3.38781e-07
2018-01-29 12:41 | 153628.5 | 120.0005 | 4 | 28 | 4.339097 | 0 | 2.811082 | 8.7261e-08 | 11.89737 | 3.38781e-07
2018-01-29 12:43 | 153748.5 | 240 | 4 | 28 | 4.332823 | 0 | 2.811082 | 8.7261e-08 | 11.89737 | 3.38781e-07
2018-01-29 12:44 | 153808.5 | 300.003 | 4 | 28 | 4.331013 | 0 | 2.811082 | 8.7261e-08 | 11.89737 | 3.38781e-07
2018-01-29 12:46 | 153928.6 | 120.0012 | 5 | 28 | 3.7886 | -6.520081 | 2.811082 | 0.2173114 | 11.89737 | 0.8372378
2018-01-29 12:48 | 154048.6 | 240.0008 | 5 | 28 | 3.716513 | -6.520257 | 2.811082 | 0.4346076 | 11.89737 | 1.652519
2018-01-29 12:50 | 154168.6 | 360.0012 | 5 | 28 | 3.649142 | -6.520076 | 2.811082 | 0.6519024 | 11.89737 | 2.452693
2018-01-29 12:52 | 154288.6 | 480.0009 | 5 | 28 | 3.58572 | -6.520002 | 2.811082 | 0.8692046 | 11.89737 | 3.23871
2018-01-29 12:54 | 154408.6 | 600.0013 | 5 | 28 | 3.525851 | -6.520098 | 2.811082 | 1.0865 | 11.89737 | 4.011291
2018-01-29 12:56 | 154528.6 | 720 | 5 | 28 | 3.474958 | -6.520081 | 2.811082 | 1.303805 | 11.89737 | 4.771747
2018-01-29 12:58 | 154648.6 | 840.0012 | 5 | 28 | 3.431841 | -6.520132 | 2.811082 | 1.5211 | 11.89737 | 5.522059
2018-01-29 13:00 | 154768.6 | 960.0009 | 5 | 28 | 3.392812 | -6.52005 | 2.811082 | 1.738408 | 11.89737 | 6.263546
2018-01-29 13:02 | 154888.6 | 1080.0012 | 5 | 28 | 3.352861 | -6.519994 | 2.811082 | 1.955722 | 11.89737 | 6.996547
2018-01-29 13:04 | 155008.6 | 1200.0009 | 5 | 28 | 3.309044 | -6.519987 | 2.811082 | 2.173032 | 11.89737 | 7.720408
2018-01-29 13:06 | 155128.6 | 1320.0004 | 5 | 28 | 3.262244 | -6.520012 | 2.811082 | 2.390338 | 11.89737 | 8.434563
2018-01-29 13:08 | 155248.6 | 1440 | 5 | 28 | 3.194724 | -6.520098 | 2.811082 | 2.607639 | 11.89737 | 9.136805
2018-01-29 13:10 | 155368.6 | 1560.0004 | 5 | 28 | 3.011652 | -6.52001 | 2.811082 | 2.824946 | 11.89737 | 9.815423
2018-01-29 13:10 | 155372.5 | 1563.9397 | 5 | 28 | 2.999997 | -6.520063 | 2.811082 | 2.832078 | 11.89737 | 9.836858
2018-01-29 13:12 | 155492.6 | 120.0021 | 6 | 28 | 3.635431 | 0 | 2.811082 | 2.832078 | 11.89737 | 9.836858
2018-01-29 13:14 | 155612.6 | 240.0008 | 6 | 28 | 3.664279 | 0 | 2.811082 | 2.832078 | 11.89737 | 9.836858
2018-01-29 13:15 | 155672.6 | 300.0029 | 6 | 28 | 3.6712 | 0 | 2.811082 | 2.832078 | 11.89737 | 9.836858
2018-01-29 13:15 | 155672.6 | 0.0024 | 7 | 29 | 3.67105 | 0 | 0 | 0 | 0 | 0
2018-01-29 13:17 | 155792.6 | 120.0012 | 2 | 29 | 4.033245 | 4.88984 | 0.162269 | 4.81e-08 | 0.6475863 | 1.766e-07
2018-01-29 13:19 | 155912.6 | 240.0009 | 2 | 29 | 4.08513 | 4.889831 | 0.3252428 | 4.81e-08 | 1.309418 | 1.766e-07
2018-01-29 13:21 | 156032.6 | 360.0012 | 2 | 29 | 4.119987 | 4.889853 | 0.488226 | 4.81e-08 | 1.97822 | 1.766e-07
2018-01-29 13:23 | 156152.6 | 480.0008 | 2 | 29 | 4.146574 | 4.88985 | 0.6512085 | 4.81e-08 | 2.651937 | 1.766e-07
2018-01-29 13:25 | 156272.6 | 600.0005 | 2 | 29 | 4.171135 | 4.889884 | 0.8141849 | 4.81e-08 | 3.329723 | 1.766e-07
2018-01-29 13:27 | 156392.6 | 720.0001 | 2 | 29 | 4.196604 | 4.889846 | 0.9771624 | 4.81e-08 | 4.011573 | 1.766e-07
2018-01-29 13:29 | 156512.6 | 840.0012 | 2 | 29 | 4.200293 | 4.480557 | 1.133985 | 4.81e-08 | 4.670232 | 1.766e-07
2018-01-29 13:31 | 156632.6 | 960.0009 | 2 | 29 | 4.200313 | 4.044932 | 1.2759 | 4.81e-08 | 5.266319 | 1.766e-07
2018-01-29 13:33 | 156752.6 | 1080.0012 | 2 | 29 | 4.200307 | 3.6666 | 1.404303 | 4.81e-08 | 5.805646 | 1.766e-07
2018-01-29 13:35 | 156872.6 | 1200.0009 | 2 | 29 | 4.200313 | 3.324336 | 1.520682 | 4.81e-08 | 6.294475 | 1.766e-07
2018-01-29 13:35 | 156896.6 | 1223.9107 | 2 | 29 | 4.200293 | 3.259984 | 1.542539 | 4.81e-08 | 6.386279 | 1.766e-07
2018-01-29 13:37 | 157016.6 | 120.0012 | 3 | 29 | 4.223391 | 3.259873 | 1.650714 | 9.9797e-08 | 6.84174 | 3.86948e-07
2018-01-29 13:39 | 157136.6 | 240.0001 | 3 | 29 | 4.253697 | 3.259896 | 1.759364 | 9.9797e-08 | 7.302212 | 3.86948e-07
2018-01-29 13:41 | 157256.6 | 360.0012 | 3 | 29 | 4.285973 | 3.259952 | 1.86802 | 9.9797e-08 | 7.766154 | 3.86948e-07
2018-01-29 13:43 | 157376.6 | 480.0001 | 3 | 29 | 4.319519 | 3.259902 | 1.976672 | 9.9797e-08 | 8.233638 | 3.86948e-07
2018-01-29 13:45 | 157496.6 | 600.0012 | 3 | 29 | 4.355265 | 3.259942 | 2.085326 | 9.9797e-08 | 8.704878 | 3.86948e-07
2018-01-29 13:47 | 157616.6 | 720.001 | 3 | 29 | 4.394849 | 3.259959 | 2.193981 | 9.9797e-08 | 9.180212 | 3.86948e-07
2018-01-29 13:49 | 157736.6 | 840.0029 | 3 | 29 | 4.400304 | 2.781508 | 2.294868 | 9.9797e-08 | 9.624108 | 3.86948e-07
2018-01-29 13:51 | 157856.6 | 960.0009 | 3 | 29 | 4.400303 | 2.396894 | 2.380955 | 9.9797e-08 | 10.00292 | 3.86948e-07
2018-01-29 13:53 | 157976.6 | 1080.0012 | 3 | 29 | 4.400285 | 2.074881 | 2.455307 | 9.9797e-08 | 10.33009 | 3.86948e-07
2018-01-29 13:55 | 158096.6 | 1200.0009 | 3 | 29 | 4.400271 | 1.797692 | 2.51974 | 9.9797e-08 | 10.61361 | 3.86948e-07
2018-01-29 13:57 | 158216.6 | 1320 | 3 | 29 | 4.400273 | 1.553524 | 2.575505 | 9.9797e-08 | 10.85899 | 3.86948e-07
2018-01-29 13:59 | 158336.6 | 1440.0001 | 3 | 29 | 4.40026 | 1.352386 | 2.623815 | 9.9797e-08 | 11.07156 | 3.86948e-07
2018-01-29 14:01 | 158456.6 | 1560.0029 | 3 | 29 | 4.400272 | 1.184897 | 2.66601 | 9.9797e-08 | 11.25723 | 3.86948e-07
2018-01-29 14:03 | 158576.6 | 1680.0009 | 3 | 29 | 4.40021 | 1.042803 | 2.703079 | 9.9797e-08 | 11.42034 | 3.86948e-07
2018-01-29 14:05 | 158696.6 | 1800.0005 | 3 | 29 | 4.400261 | 0.9190559 | 2.735743 | 9.9797e-08 | 11.56408 | 3.86948e-07
2018-01-29 14:07 | 158816.6 | 1920.0009 | 3 | 29 | 4.400207 | 0.8091393 | 2.764486 | 9.9797e-08 | 11.69055 | 3.86948e-07
2018-01-29 14:09 | 158936.6 | 2040.0028 | 3 | 29 | 4.400249 | 0.7192144 | 2.789914 | 9.9797e-08 | 11.80244 | 3.86948e-07
2018-01-29 14:11 | 159038.6 | 2142.0614 | 3 | 29 | 4.400194 | 0.6519985 | 2.809322 | 9.9797e-08 | 11.88784 | 3.86948e-07
2018-01-29 14:13 | 159158.67 | 120.0013 | 4 | 29 | 4.338668 | 0 | 2.809323 | 9.9797e-08 | 11.88785 | 3.86948e-07
2018-01-29 14:15 | 159278.6695 | 240.0008 | 4 | 29 | 4.332399 | 0 | 2.809323 | 9.9797e-08 | 11.88785 | 3.86948e-07
2018-01-29 14:16 | 159338.6708 | 300.0021 | 4 | 29 | 4.330581 | 0 | 2.809323 | 9.9797e-08 | 11.88785 | 3.86948e-07
2018-01-29 14:18 | 159458.8 | 120.0006 | 5 | 29 | 3.783911 | -6.519984 | 2.809323 | 0.2173046 | 11.88785 | 0.8360963
2018-01-29 14:20 | 159578.8 | 240.0002 | 5 | 29 | 3.712469 | -6.519969 | 2.809323 | 0.4346126 | 11.88785 | 1.650475
2018-01-29 14:22 | 159698.8 | 360.0006 | 5 | 29 | 3.645133 | -6.519982 | 2.809323 | 0.6519293 | 11.88785 | 2.449931
2018-01-29 14:24 | 159818.8 | 480.0002 | 5 | 29 | 3.579872 | -6.519941 | 2.809323 | 0.8692342 | 11.88785 | 3.234918
2018-01-29 14:26 | 159938.8 | 600.0014 | 5 | 29 | 3.520734 | -6.520021 | 2.809323 | 1.086553 | 11.88785 | 4.006249
2018-01-29 14:28 | 160058.8 | 720.0009 | 5 | 29 | 3.471323 | -6.519974 | 2.809323 | 1.303855 | 11.88785 | 4.765776
2018-01-29 14:30 | 160178.8 | 840.0014 | 5 | 29 | 3.428989 | -6.520009 | 2.809323 | 1.521169 | 11.88785 | 5.51546
2018-01-29 14:32 | 160298.8 | 960.0001 | 5 | 29 | 3.38859 | -6.520048 | 2.809323 | 1.73848 | 11.88785 | 6.256216
2018-01-29 14:34 | 160418.8 | 1080.0014 | 5 | 29 | 3.347048 | -6.520055 | 2.809323 | 1.955791 | 11.88785 | 6.988087
2018-01-29 14:36 | 160538.8 | 1200.0009 | 5 | 29 | 3.306582 | -6.520027 | 2.809323 | 2.173098 | 11.88785 | 7.711033
2018-01-29 14:38 | 160658.8 | 1320.0006 | 5 | 29 | 3.261126 | -6.520114 | 2.809323 | 2.390412 | 11.88785 | 8.424831
2018-01-29 14:40 | 160778.8 | 1440.0001 | 5 | 29 | 3.191521 | -6.520031 | 2.809323 | 2.607722 | 11.88785 | 9.126835
2018-01-29 14:42 | 160897.8 | 1559.0851 | 5 | 29 | 2.999986 | -6.520037 | 2.809323 | 2.823369 | 11.88785 | 9.798772
2018-01-29 14:44 | 161017.9 | 120.0013 | 6 | 29 | 3.637893 | 0 | 2.809323 | 2.823374 | 11.88785 | 9.798787
2018-01-29 14:46 | 161137.9 | 240.0008 | 6 | 29 | 3.666308 | 0 | 2.809323 | 2.823374 | 11.88785 | 9.798787
2018-01-29 14:47 | 161197.9 | 300.0021 | 6 | 29 | 3.67317 | 0 | 2.809323 | 2.823374 | 11.88785 | 9.798787
2018-01-29 14:47 | 161197.9 | 0.0024 | 7 | 30 | 3.673231 | 0 | 0 | 0 | 0 | 0
2018-01-29 14:49 | 161318 | 120.0004 | 2 | 30 | 4.034795 | 4.88984 | 0.1622643 | 4.1093e-08 | 0.6477097 | 1.50952e-07
2018-01-29 14:51 | 161438 | 240.0009 | 2 | 30 | 4.088753 | 4.889884 | 0.3252459 | 4.1093e-08 | 1.309994 | 1.50952e-07
2018-01-29 14:53 | 161558 | 360.0012 | 2 | 30 | 4.12245 | 4.889905 | 0.4882202 | 4.1093e-08 | 1.979353 | 1.50952e-07
2018-01-29 14:55 | 161678 | 480.0001 | 2 | 30 | 4.147636 | 4.889882 | 0.6511943 | 4.1093e-08 | 2.653277 | 1.50952e-07
2018-01-29 14:57 | 161798 | 600.0005 | 2 | 30 | 4.1722 | 4.889928 | 0.8141636 | 4.1093e-08 | 3.331217 | 1.50952e-07
2018-01-29 14:59 | 161918 | 720.0009 | 2 | 30 | 4.199076 | 4.889945 | 0.9771408 | 4.1093e-08 | 4.013323 | 1.50952e-07
2018-01-29 15:01 | 162038 | 840.0012 | 2 | 30 | 4.200264 | 4.422357 | 1.132259 | 4.1093e-08 | 4.664859 | 1.50952e-07
2018-01-29 15:03 | 162158 | 960.0008 | 2 | 30 | 4.200313 | 4.021846 | 1.27286 | 4.1093e-08 | 5.255424 | 1.50952e-07
2018-01-29 15:05 | 162278 | 1080.0012 | 2 | 30 | 4.200289 | 3.655011 | 1.400692 | 4.1093e-08 | 5.792359 | 1.50952e-07
2018-01-29 15:07 | 162398 | 1200.0001 | 2 | 30 | 4.20027 | 3.311309 | 1.51675 | 4.1093e-08 | 6.279833 | 1.50952e-07
2018-01-29 15:07 | 162416.7 | 1218.6865 | 2 | 30 | 4.200293 | 3.259986 | 1.533805 | 4.1093e-08 | 6.35147 | 1.50952e-07
2018-01-29 15:09 | 162536.7 | 120.0005 | 3 | 30 | 4.224383 | 3.25987 | 1.641977 | 9.4871e-08 | 6.80696 | 3.69758e-07
2018-01-29 15:11 | 162656.7 | 240.0002 | 3 | 30 | 4.253664 | 3.26003 | 1.750632 | 9.4871e-08 | 7.267539 | 3.69758e-07
2018-01-29 15:13 | 162776.7 | 360.0005 | 3 | 30 | 4.284901 | 3.259971 | 1.859283 | 9.4871e-08 | 7.731377 | 3.69758e-07
2018-01-29 15:15 | 162896.7 | 480.0002 | 3 | 30 | 4.317895 | 3.259936 | 1.967937 | 9.4871e-08 | 8.198725 | 3.69758e-07
2018-01-29 15:17 | 163016.7 | 600.0013 | 3 | 30 | 4.354272 | 3.259915 | 2.076591 | 9.4871e-08 | 8.669818 | 3.69758e-07
2018-01-29 15:19 | 163136.7 | 720.0002 | 3 | 30 | 4.395108 | 3.259997 | 2.185243 | 9.4871e-08 | 9.145117 | 3.69758e-07
2018-01-29 15:21 | 163256.7 | 840.0013 | 3 | 30 | 4.400307 | 2.79596 | 2.286391 | 9.4871e-08 | 9.590164 | 3.69758e-07
2018-01-29 15:23 | 163376.7 | 960.0009 | 3 | 30 | 4.400289 | 2.413381 | 2.372988 | 9.4871e-08 | 9.971216 | 3.69758e-07
2018-01-29 15:25 | 163496.7 | 1080.0013 | 3 | 30 | 4.400271 | 2.088276 | 2.447899 | 9.4871e-08 | 10.30084 | 3.69758e-07
2018-01-29 15:27 | 163616.7 | 1200.0009 | 3 | 30 | 4.400246 | 1.800182 | 2.512635 | 9.4871e-08 | 10.5857 | 3.69758e-07
2018-01-29 15:29 | 163736.7 | 1320.0006 | 3 | 30 | 4.400257 | 1.561242 | 2.568525 | 9.4871e-08 | 10.83163 | 3.69758e-07
2018-01-29 15:31 | 163856.7 | 1440.0002 | 3 | 30 | 4.400291 | 1.364049 | 2.617174 | 9.4871e-08 | 11.0457 | 3.69758e-07
2018-01-29 15:33 | 163976.7 | 1560.0013 | 3 | 30 | 4.400216 | 1.195753 | 2.659752 | 9.4871e-08 | 11.23306 | 3.69758e-07
2018-01-29 15:35 | 164096.7 | 1680.0002 | 3 | 30 | 4.400242 | 1.050918 | 2.697146 | 9.4871e-08 | 11.3976 | 3.69758e-07
2018-01-29 15:37 | 164216.7 | 1800.0006 | 3 | 30 | 4.400203 | 0.9210758 | 2.729949 | 9.4871e-08 | 11.54194 | 3.69758e-07
2018-01-29 15:39 | 164336.7 | 1920.001 | 3 | 30 | 4.400212 | 0.8146238 | 2.758843 | 9.4871e-08 | 11.66908 | 3.69758e-07
2018-01-29 15:41 | 164456.7 | 2040.0006 | 3 | 30 | 4.400226 | 0.724534 | 2.784461 | 9.4871e-08 | 11.78181 | 3.69758e-07
2018-01-29 15:43 | 164567.6 | 2150.9483 | 3 | 30 | 4.40019 | 0.6519918 | 2.805665 | 9.4871e-08 | 11.87511 | 3.69758e-07
2018-01-29 15:45 | 164687.7 | 120.0004 | 4 | 30 | 4.339398 | 0 | 2.805665 | 9.4871e-08 | 11.87511 | 3.69758e-07
2018-01-29 15:47 | 164807.7 | 240.0008 | 4 | 30 | 4.333227 | 0 | 2.805665 | 9.4871e-08 | 11.87511 | 3.69758e-07
2018-01-29 15:48 | 164867.7 | 300.0029 | 4 | 30 | 4.331424 | 0 | 2.805665 | 9.4871e-08 | 11.87511 | 3.69758e-07
2018-01-29 15:50 | 164987.8 | 120.0013 | 5 | 30 | 3.790947 | -6.520005 | 2.805665 | 0.2173034 | 11.87511 | 0.8374521
2018-01-29 15:52 | 165107.8 | 240.0001 | 5 | 30 | 3.718664 | -6.520003 | 2.805665 | 0.4346026 | 11.87511 | 1.653313
2018-01-29 15:54 | 165227.8 | 360.0014 | 5 | 30 | 3.6484 | -6.520028 | 2.805665 | 0.6519199 | 11.87511 | 2.453814
2018-01-29 15:56 | 165347.8 | 480.0002 | 5 | 30 | 3.582763 | -6.520079 | 2.805665 | 0.8692281 | 11.87511 | 3.239349
2018-01-29 15:58 | 165467.8 | 600.0005 | 5 | 30 | 3.524951 | -6.519931 | 2.805665 | 1.086525 | 11.87511 | 4.011444
2018-01-29 16:00 | 165587.8 | 720.0001 | 5 | 30 | 3.476217 | -6.520002 | 2.805665 | 1.30382 | 11.87511 | 4.77195
2018-01-29 16:02 | 165707.8 | 840.0014 | 5 | 30 | 3.432621 | -6.520013 | 2.805665 | 1.521122 | 11.87511 | 5.52254
2018-01-29 16:04 | 165827.8 | 960.0018 | 5 | 30 | 3.390418 | -6.52005 | 2.805665 | 1.73843 | 11.87511 | 6.263881
2018-01-29 16:06 | 165947.8 | 1080.0006 | 5 | 30 | 3.3512 | -6.520037 | 2.805665 | 1.95573 | 11.87511 | 6.996312
2018-01-29 16:08 | 166067.8 | 1200.0001 | 5 | 30 | 3.311981 | -6.520005 | 2.805665 | 2.173027 | 11.87511 | 7.720287
2018-01-29 16:10 | 166187.8 | 1320.0009 | 5 | 30 | 3.26773 | -6.520061 | 2.805665 | 2.390333 | 11.87511 | 8.435441
2018-01-29 16:12 | 166307.8 | 1440.001 | 5 | 30 | 3.194723 | -6.52005 | 2.805665 | 2.607645 | 11.87511 | 9.138585
2018-01-29 16:14 | 166427.8 | 1560.0002 | 5 | 30 | 3.003497 | -6.520038 | 2.805665 | 2.824952 | 11.87511 | 9.816109
2018-01-29 16:14 | 166428.9 | 1561.1902 | 5 | 30 | 2.999983 | -6.520017 | 2.805665 | 2.827101 | 11.87511 | 9.822558
2018-01-29 16:16 | 166549 | 120.0005 | 6 | 30 | 3.636618 | 0 | 2.805665 | 2.827101 | 11.87511 | 9.822558
2018-01-29 16:18 | 166669 | 240.0009 | 6 | 30 | 3.665325 | 0 | 2.805665 | 2.827101 | 11.87511 | 9.822558
2018-01-29 16:19 | 166729 | 300.0021 | 6 | 30 | 3.672344 | 0 | 2.805665 | 2.827101 | 11.87511 | 9.822558
2018-01-29 16:19 | 166729 | 0.0025 | 7 | 31 | 3.672212 | 0 | 0 | 0 | 0 | 0
2018-01-29 16:21 | 166849.1 | 120.0004 | 2 | 31 | 4.033452 | 4.889873 | 0.162264 | 2.6911e-08 | 0.6473319 | 9.8834e-08
2018-01-29 16:23 | 166969.1 | 240.0002 | 2 | 31 | 4.087488 | 4.889859 | 0.3252462 | 2.6911e-08 | 1.309504 | 9.8834e-08
2018-01-29 16:25 | 167089.1 | 360.0004 | 2 | 31 | 4.119589 | 4.889831 | 0.4882192 | 2.6911e-08 | 1.97847 | 9.8834e-08
2018-01-29 16:27 | 167209.1 | 480.0002 | 2 | 31 | 4.14411 | 4.889821 | 0.6511946 | 2.6911e-08 | 2.651882 | 9.8834e-08
2018-01-29 16:29 | 167329.1 | 600.0013 | 2 | 31 | 4.16934 | 4.889916 | 0.8141855 | 2.6911e-08 | 3.32937 | 9.8834e-08
2018-01-29 16:31 | 167449.1 | 720.0009 | 2 | 31 | 4.198256 | 4.889827 | 0.9771705 | 2.6911e-08 | 4.011232 | 9.8834e-08
2018-01-29 16:33 | 167569.1 | 840.0005 | 2 | 31 | 4.20032 | 4.457496 | 1.13303 | 2.6911e-08 | 4.665874 | 9.8834e-08
2018-01-29 16:35 | 167689.1 | 960.0001 | 2 | 31 | 4.200302 | 4.056697 | 1.274852 | 2.6911e-08 | 5.261569 | 9.8834e-08
2018-01-29 16:37 | 167809.1 | 1080.0014 | 2 | 31 | 4.200297 | 3.685653 | 1.403861 | 2.6911e-08 | 5.803445 | 9.8834e-08
2018-01-29 16:39 | 167929.1 | 1200.0002 | 2 | 31 | 4.200304 | 3.322244 | 1.520644 | 2.6911e-08 | 6.293968 | 9.8834e-08
2018-01-29 16:39 | 167949.4 | 1220.3114 | 2 | 31 | 4.200284 | 3.259999 | 1.539217 | 2.6911e-08 | 6.37198 | 9.8834e-08
2018-01-29 16:41 | 168069.4 | 120.0014 | 3 | 31 | 4.22411 | 3.259904 | 1.647417 | 8.5457e-08 | 6.827598 | 3.36964e-07
2018-01-29 16:43 | 168189.4 | 240.0011 | 3 | 31 | 4.252718 | 3.259873 | 1.75608 | 8.5457e-08 | 7.288128 | 3.36964e-07
2018-01-29 16:45 | 168309.4 | 360.0007 | 3 | 31 | 4.283579 | 3.259938 | 1.864736 | 8.5457e-08 | 7.75187 | 3.36964e-07
2018-01-29 16:47 | 168429.4 | 480.0002 | 3 | 31 | 4.317434 | 3.259908 | 1.973389 | 8.5457e-08 | 8.2191 | 3.36964e-07
2018-01-29 16:49 | 168549.4 | 600.0024 | 3 | 31 | 4.355443 | 3.259915 | 2.082064 | 8.5457e-08 | 8.690338 | 3.36964e-07
2018-01-29 16:51 | 168669.4 | 720.0003 | 3 | 31 | 4.394936 | 3.259936 | 2.190721 | 8.5457e-08 | 9.165722 | 3.36964e-07
2018-01-29 16:53 | 168789.4 | 840.0015 | 3 | 31 | 4.400266 | 2.800952 | 2.29206 | 8.5457e-08 | 9.611604 | 3.36964e-07
2018-01-29 16:55 | 168909.4 | 960.0011 | 3 | 31 | 4.40033 | 2.411138 | 2.378772 | 8.5457e-08 | 9.993163 | 3.36964e-07
2018-01-29 16:57 | 169029.4 | 1080.0015 | 3 | 31 | 4.400278 | 2.067543 | 2.453296 | 8.5457e-08 | 10.32109 | 3.36964e-07
2018-01-29 16:59 | 169149.4 | 1200.0003 | 3 | 31 | 4.400251 | 1.783093 | 2.517305 | 8.5457e-08 | 10.60275 | 3.36964e-07
2018-01-29 17:01 | 169269.4 | 1320.0007 | 3 | 31 | 4.400251 | 1.548921 | 2.572746 | 8.5457e-08 | 10.8467 | 3.36964e-07
2018-01-29 17:03 | 169389.4 | 1440.0003 | 3 | 31 | 4.400263 | 1.353577 | 2.621019 | 8.5457e-08 | 11.05912 | 3.36964e-07
2018-01-29 17:05 | 169509.4 | 1560.0006 | 3 | 31 | 4.400262 | 1.183084 | 2.663232 | 8.5457e-08 | 11.24486 | 3.36964e-07
2018-01-29 17:07 | 169629.4 | 1680.0003 | 3 | 31 | 4.40024 | 1.031962 | 2.700071 | 8.5457e-08 | 11.40696 | 3.36964e-07
2018-01-29 17:09 | 169749.4 | 1800.0006 | 3 | 31 | 4.400258 | 0.9096823 | 2.732377 | 8.5457e-08 | 11.54912 | 3.36964e-07
2018-01-29 17:11 | 169869.4 | 1920.0019 | 3 | 31 | 4.400255 | 0.8068018 | 2.760933 | 8.5457e-08 | 11.67477 | 3.36964e-07
2018-01-29 17:13 | 169989.4 | 2040.0014 | 3 | 31 | 4.400219 | 0.7177753 | 2.786307 | 8.5457e-08 | 11.78642 | 3.36964e-07
2018-01-29 17:15 | 170087.2 | 2137.8038 | 3 | 31 | 4.40026 | 0.6519957 | 2.804901 | 8.5457e-08 | 11.86824 | 3.36964e-07
2018-01-29 17:17 | 170207.2 | 120.0006 | 4 | 31 | 4.339122 | 0 | 2.804901 | 8.5457e-08 | 11.86824 | 3.36964e-07
2018-01-29 17:19 | 170327.2 | 240.0003 | 4 | 31 | 4.332885 | 0 | 2.804901 | 8.5457e-08 | 11.86824 | 3.36964e-07
2018-01-29 17:20 | 170387.2 | 300.0022 | 4 | 31 | 4.331076 | 0 | 2.804901 | 8.5457e-08 | 11.86824 | 3.36964e-07
2018-01-29 17:22 | 170507.3 | 120.0006 | 5 | 31 | 3.787455 | -6.519989 | 2.804901 | 0.2173308 | 11.86824 | 0.8368612
2018-01-29 17:24 | 170627.3 | 240.0011 | 5 | 31 | 3.713615 | -6.520035 | 2.804901 | 0.4346543 | 11.86824 | 1.651898
2018-01-29 17:26 | 170747.3 | 360.0006 | 5 | 31 | 3.64375 | -6.520017 | 2.804901 | 0.6519581 | 11.86824 | 2.451153
2018-01-29 17:28 | 170867.3 | 480.0002 | 5 | 31 | 3.580134 | -6.519979 | 2.804901 | 0.8693016 | 11.86824 | 3.236062
2018-01-29 17:30 | 170987.3 | 600.0015 | 5 | 31 | 3.5238 | -6.519957 | 2.804901 | 1.086635 | 11.86824 | 4.007866
2018-01-29 17:32 | 171107.3 | 720.0011 | 5 | 31 | 3.473703 | -6.519987 | 2.804901 | 1.303946 | 11.86824 | 4.768074
2018-01-29 17:34 | 171227.3 | 840.0015 | 5 | 31 | 3.427864 | -6.519913 | 2.804901 | 1.521291 | 11.86824 | 5.518003
2018-01-29 17:36 | 171347.3 | 960.0011 | 5 | 31 | 3.386859 | -6.519917 | 2.804901 | 1.738609 | 11.86824 | 6.258399
2018-01-29 17:38 | 171467.3 | 1080.0006 | 5 | 31 | 3.348559 | -6.519951 | 2.804901 | 1.955953 | 11.86824 | 6.990347
2018-01-29 17:40 | 171587.3 | 1200.0002 | 5 | 31 | 3.309926 | -6.520003 | 2.804901 | 2.173277 | 11.86824 | 7.713974
2018-01-29 17:42 | 171707.3 | 1320.0006 | 5 | 31 | 3.261593 | -6.519974 | 2.804901 | 2.390597 | 11.86824 | 8.428293
2018-01-29 17:44 | 171827.3 | 1440.001 | 5 | 31 | 3.186196 | -6.519969 | 2.804901 | 2.607922 | 11.86824 | 9.129654
2018-01-29 17:46 | 171945.8 | 1558.498 | 5 | 31 | 2.999992 | -6.519994 | 2.804901 | 2.822536 | 11.86824 | 9.797566
2018-01-29 17:48 | 172065.9 | 120.0013 | 6 | 31 | 3.637994 | 0 | 2.804901 | 2.822536 | 11.86824 | 9.797566
2018-01-29 17:50 | 172185.9 | 240 | 6 | 31 | 3.666615 | 0 | 2.804901 | 2.822536 | 11.86824 | 9.797566
2018-01-29 17:51 | 172245.9 | 300.0012 | 6 | 31 | 3.673635 | 0 | 2.804901 | 2.822536 | 11.86824 | 9.797566
2018-01-29 17:51 | 172245.9 | 0.0025 | 7 | 32 | 3.673734 | 0 | 0 | 0 | 0 | 0
2018-01-29 17:53 | 172366 | 120.0006 | 2 | 32 | 4.037319 | 4.889825 | 0.162277 | 6.2794e-08 | 0.6480347 | 2.30702e-07
2018-01-29 17:55 | 172486 | 240.0018 | 2 | 32 | 4.08973 | 4.889817 | 0.3252763 | 6.2794e-08 | 1.310729 | 2.30702e-07
2018-01-29 17:57 | 172606 | 360.0022 | 2 | 32 | 4.121374 | 4.890161 | 0.4882708 | 6.2794e-08 | 1.980127 | 2.30702e-07
2018-01-29 17:59 | 172726 | 480.0001 | 2 | 32 | 4.146767 | 4.88981 | 0.651254 | 6.2794e-08 | 2.653906 | 2.30702e-07
2018-01-29 18:01 | 172846 | 600.0022 | 2 | 32 | 4.174408 | 4.890178 | 0.8142582 | 6.2794e-08 | 3.332066 | 2.30702e-07
2018-01-29 18:03 | 172966 | 720.0002 | 2 | 32 | 4.200302 | 4.854999 | 0.9771809 | 6.2794e-08 | 4.014407 | 2.30702e-07
2018-01-29 18:05 | 173086 | 840.0013 | 2 | 32 | 4.200272 | 4.4183 | 1.131474 | 6.2794e-08 | 4.662482 | 2.30702e-07
2018-01-29 18:07 | 173206 | 960.001 | 2 | 32 | 4.200278 | 4.029746 | 1.272279 | 6.2794e-08 | 5.253908 | 2.30702e-07
2018-01-29 18:09 | 173326 | 1080.0007 | 2 | 32 | 4.20029 | 3.644971 | 1.400206 | 6.2794e-08 | 5.791237 | 2.30702e-07
2018-01-29 18:11 | 173446 | 1200.001 | 2 | 32 | 4.200293 | 3.277446 | 1.51542 | 6.2794e-08 | 6.27517 | 2.30702e-07
2018-01-29 18:11 | 173452.1 | 1206.1124 | 2 | 32 | 4.200303 | 3.259988 | 1.520965 | 6.2794e-08 | 6.298458 | 2.30702e-07
2018-01-29 18:13 | 173572.0836 | 120.0007 | 3 | 32 | 4.223091 | 3.260011 | 1.629125 | 1.09425e-07 | 6.753856 | 4.20304e-07
2018-01-29 18:15 | 173692.0831 | 240.0002 | 3 | 32 | 4.25069 | 3.259984 | 1.737791 | 1.09425e-07 | 7.214248 | 4.20304e-07
2018-01-29 18:17 | 173812.0836 | 360.0007 | 3 | 32 | 4.281371 | 3.259936 | 1.846448 | 1.09425e-07 | 7.677748 | 4.20304e-07
2018-01-29 18:19 | 173932.0839 | 480.001 | 3 | 32 | 4.316109 | 3.25995 | 1.955098 | 1.09425e-07 | 8.144764 | 4.20304e-07
2018-01-29 18:21 | 174052.085 | 600.0021 | 3 | 32 | 4.352803 | 3.260011 | 2.063771 | 1.09425e-07 | 8.615795 | 4.20304e-07
2018-01-29 18:23 | 174172.0839 | 720.001 | 3 | 32 | 4.391353 | 3.260001 | 2.172417 | 1.09425e-07 | 9.090779 | 4.20304e-07
2018-01-29 18:25 | 174292.0842 | 840.0013 | 3 | 32 | 4.400342 | 2.849671 | 2.275277 | 1.09425e-07 | 9.543283 | 4.20304e-07
2018-01-29 18:27 | 174412.083 | 960.0001 | 3 | 32 | 4.400294 | 2.445767 | 2.363354 | 1.09425e-07 | 9.930847 | 4.20304e-07
2018-01-29 18:29 | 174532.0843 | 1080.0014 | 3 | 32 | 4.400299 | 2.100152 | 2.438915 | 1.09425e-07 | 10.26334 | 4.20304e-07
2018-01-29 18:31 | 174652.083 | 1200.0001 | 3 | 32 | 4.400308 | 1.820266 | 2.5041 | 1.09425e-07 | 10.55017 | 4.20304e-07
2018-01-29 18:33 | 174772.0834 | 1320.0005 | 3 | 32 | 4.400255 | 1.584542 | 2.560724 | 1.09425e-07 | 10.79933 | 4.20304e-07
2018-01-29 18:35 | 174892.083 | 1440.0001 | 3 | 32 | 4.400272 | 1.38323 | 2.610105 | 1.09425e-07 | 11.01662 | 4.20304e-07
2018-01-29 18:37 | 175012.0845 | 1560.0016 | 3 | 32 | 4.400269 | 1.203737 | 2.653157 | 1.09425e-07 | 11.20606 | 4.20304e-07
2018-01-29 18:39 | 175132.0839 | 1680.001 | 3 | 32 | 4.40027 | 1.05544 | 2.690705 | 1.09425e-07 | 11.37128 | 4.20304e-07
2018-01-29 18:41 | 175252.0851 | 1800.0022 | 3 | 32 | 4.400217 | 0.931241 | 2.723752 | 1.09425e-07 | 11.51669 | 4.20304e-07
2018-01-29 18:43 | 175372.083 | 1920.0001 | 3 | 32 | 4.400238 | 0.8271475 | 2.753019 | 1.09425e-07 | 11.64548 | 4.20304e-07
2018-01-29 18:45 | 175492.0843 | 2040.0014 | 3 | 32 | 4.400221 | 0.7339239 | 2.779001 | 1.09425e-07 | 11.7598 | 4.20304e-07
2018-01-29 18:47 | 175607.4202 | 2155.3373 | 3 | 32 | 4.400187 | 0.6519966 | 2.801173 | 1.09425e-07 | 11.85736 | 4.20304e-07
2018-01-29 18:49 | 175727.4 | 120.0015 | 4 | 32 | 4.338942 | 0 | 2.801173 | 1.09425e-07 | 11.85736 | 4.20304e-07
2018-01-29 18:51 | 175847.4 | 240.0002 | 4 | 32 | 4.332697 | 0 | 2.801173 | 1.09425e-07 | 11.85736 | 4.20304e-07
2018-01-29 18:52 | 175907.5 | 300.0029 | 4 | 32 | 4.330874 | 0 | 2.801173 | 1.09425e-07 | 11.85736 | 4.20304e-07
2018-01-29 18:54 | 176027.5 | 120.0022 | 5 | 32 | 3.788504 | -6.520121 | 2.801173 | 0.2173344 | 11.85736 | 0.837346
2018-01-29 18:56 | 176147.5 | 240.0009 | 5 | 32 | 3.713173 | -6.520155 | 2.801173 | 0.4346456 | 11.85736 | 1.652278
2018-01-29 18:58 | 176267.5 | 360.0022 | 5 | 32 | 3.645077 | -6.520079 | 2.801173 | 0.6519882 | 11.85736 | 2.451813
2018-01-29 19:00 | 176387.5 | 480.0001 | 5 | 32 | 3.58247 | -6.520177 | 2.801173 | 0.8693042 | 11.85736 | 3.237012
2018-01-29 19:02 | 176507.5 | 600.0022 | 5 | 32 | 3.524896 | -6.51987 | 2.801173 | 1.086634 | 11.85736 | 4.009256
2018-01-29 19:04 | 176627.5 | 720.0001 | 5 | 32 | 3.47294 | -6.520182 | 2.801173 | 1.30394 | 11.85736 | 4.769508
2018-01-29 19:06 | 176747.5 | 840.0015 | 5 | 32 | 3.428287 | -6.519972 | 2.801173 | 1.521274 | 11.85736 | 5.519286
2018-01-29 19:08 | 176867.5 | 960.0001 | 5 | 32 | 3.388165 | -6.519891 | 2.801173 | 1.738574 | 11.85736 | 6.25984
2018-01-29 19:10 | 176987.5 | 1080.0009 | 5 | 32 | 3.350471 | -6.51985 | 2.801173 | 1.955912 | 11.85736 | 6.992121
2018-01-29 19:12 | 177107.5 | 1200.001 | 5 | 32 | 3.309431 | -6.519858 | 2.801173 | 2.173229 | 11.85736 | 7.715856
2018-01-29 19:14 | 177227.5 | 1320.0007 | 5 | 32 | 3.259386 | -6.519835 | 2.801173 | 2.390523 | 11.85736 | 8.429732
2018-01-29 19:16 | 177347.5 | 1440.0001 | 5 | 32 | 3.187189 | -6.519872 | 2.801173 | 2.60785 | 11.85736 | 9.130979
2018-01-29 19:18 | 177467.5 | 1560.0012 | 5 | 32 | 3.000293 | -6.519809 | 2.801173 | 2.825165 | 11.85736 | 9.807478
2018-01-29 19:18 | 177467.6 | 1560.1084 | 5 | 32 | 2.999994 | -6.51981 | 2.801173 | 2.825367 | 11.85736 | 9.808084
2018-01-29 19:20 | 177587.7 | 120.0012 | 6 | 32 | 3.636204 | 0 | 2.801173 | 2.825367 | 11.85736 | 9.808084
2018-01-29 19:22 | 177707.7 | 240.0006 | 6 | 32 | 3.665255 | 0 | 2.801173 | 2.825367 | 11.85736 | 9.808084
2018-01-29 19:23 | 177767.7 | 300.0003 | 6 | 32 | 3.672285 | 0 | 2.801173 | 2.825367 | 11.85736 | 9.808084
2018-01-29 19:23 | 177767.7 | 0.0024 | 7 | 33 | 3.672161 | 0 | 0 | 0 | 0 | 0
2018-01-29 19:25 | 177887.8 | 120.0023 | 2 | 33 | 4.035933 | 4.890054 | 0.1622463 | 5.6728e-08 | 0.6478073 | 2.08339e-07
2018-01-29 19:27 | 178007.8 | 240.0003 | 2 | 33 | 4.087566 | 4.890077 | 0.3252344 | 5.6728e-08 | 1.310173 | 2.08339e-07
2018-01-29 19:29 | 178127.8 | 360.0002 | 2 | 33 | 4.11994 | 4.890084 | 0.4882299 | 5.6728e-08 | 1.979227 | 2.08339e-07
2018-01-29 19:31 | 178247.8 | 480.0011 | 2 | 33 | 4.147118 | 4.890079 | 0.6512176 | 5.6728e-08 | 2.652915 | 2.08339e-07
2018-01-29 19:33 | 178367.8 | 600.0014 | 2 | 33 | 4.173672 | 4.889997 | 0.8142027 | 5.6728e-08 | 3.331024 | 2.08339e-07
2018-01-29 19:35 | 178487.8 | 720.0011 | 2 | 33 | 4.199441 | 4.874433 | 0.9771934 | 5.6728e-08 | 4.013431 | 2.08339e-07
2018-01-29 19:37 | 178607.8 | 840.0006 | 2 | 33 | 4.20029 | 4.454301 | 1.13265 | 5.6728e-08 | 4.666393 | 2.08339e-07
2018-01-29 19:39 | 178727.8 | 960.0003 | 2 | 33 | 4.200299 | 4.043386 | 1.274241 | 5.6728e-08 | 5.261117 | 2.08339e-07
2018-01-29 19:41 | 178847.8 | 1080.0023 | 2 | 33 | 4.200282 | 3.638547 | 1.402153 | 5.6728e-08 | 5.798388 | 2.08339e-07
2018-01-29 19:43 | 178967.8 | 1200.0004 | 2 | 33 | 4.200302 | 3.289973 | 1.517512 | 5.6728e-08 | 6.282928 | 2.08339e-07
2018-01-29 19:43 | 178978.6 | 1210.867 | 2 | 33 | 4.200275 | 3.259986 | 1.527401 | 5.6728e-08 | 6.324463 | 2.08339e-07
2018-01-29 19:45 | 179098.7 | 120.0006 | 3 | 33 | 4.222673 | 3.260024 | 1.635537 | 1.07312e-07 | 6.779736 | 4.14065e-07
2018-01-29 19:47 | 179218.7 | 240.0003 | 3 | 33 | 4.25058 | 3.260037 | 1.744198 | 1.07312e-07 | 7.240056 | 4.14065e-07
2018-01-29 19:49 | 179338.7 | 360.0014 | 3 | 33 | 4.282856 | 3.260072 | 1.852855 | 1.07312e-07 | 7.703622 | 4.14065e-07
2018-01-29 19:51 | 179458.7 | 480.0003 | 3 | 33 | 4.317519 | 3.260119 | 1.961517 | 1.07312e-07 | 8.170888 | 4.14065e-07
2018-01-29 19:53 | 179578.7 | 600.0005 | 3 | 33 | 4.353469 | 3.260056 | 2.070175 | 1.07312e-07 | 8.641954 | 4.14065e-07
2018-01-29 19:55 | 179698.7 | 720.0011 | 3 | 33 | 4.3918 | 3.260137 | 2.178838 | 1.07312e-07 | 9.117069 | 4.14065e-07
2018-01-29 19:57 | 179818.7 | 840.0002 | 3 | 33 | 4.400294 | 2.829009 | 2.281282 | 1.07312e-07 | 9.567757 | 4.14065e-07
2018-01-29 19:59 | 179938.7 | 960.0012 | 3 | 33 | 4.400294 | 2.419188 | 2.368508 | 1.07312e-07 | 9.95158 | 4.14065e-07
2018-01-29 20:01 | 180058.7 | 1080.0006 | 3 | 33 | 4.4003 | 2.08989 | 2.44346 | 1.07312e-07 | 10.28139 | 4.14065e-07
2018-01-29 20:03 | 180178.7 | 1200.0004 | 3 | 33 | 4.400285 | 1.81457 | 2.508365 | 1.07312e-07 | 10.56699 | 4.14065e-07
2018-01-29 20:05 | 180298.7 | 1320 | 3 | 33 | 4.400252 | 1.57799 | 2.564806 | 1.07312e-07 | 10.81534 | 4.14065e-07
2018-01-29 20:07 | 180418.7 | 1440.0003 | 3 | 33 | 4.400281 | 1.369402 | 2.613868 | 1.07312e-07 | 11.03123 | 4.14065e-07
2018-01-29 20:09 | 180538.7 | 1560.0014 | 3 | 33 | 4.400189 | 1.192841 | 2.656474 | 1.07312e-07 | 11.21871 | 4.14065e-07
2018-01-29 20:11 | 180658.7 | 1680.001 | 3 | 33 | 4.400234 | 1.050624 | 2.693822 | 1.07312e-07 | 11.38305 | 4.14065e-07
2018-01-29 20:13 | 180778.7 | 1800.0006 | 3 | 33 | 4.400253 | 0.9296541 | 2.726775 | 1.07312e-07 | 11.52805 | 4.14065e-07
2018-01-29 20:15 | 180898.7 | 1920.001 | 3 | 33 | 4.400232 | 0.8221693 | 2.755936 | 1.07312e-07 | 11.65636 | 4.14065e-07
2018-01-29 20:17 | 181018.7 | 2040.0006 | 3 | 33 | 4.40022 | 0.7252207 | 2.781689 | 1.07312e-07 | 11.76968 | 4.14065e-07
2018-01-29 20:19 | 181126.6 | 2147.9097 | 3 | 33 | 4.400123 | 0.6519985 | 2.802322 | 1.07312e-07 | 11.86047 | 4.14065e-07
2018-01-29 20:21 | 181246.6 | 120.0007 | 4 | 33 | 4.338479 | 0 | 2.802322 | 1.07312e-07 | 11.86047 | 4.14065e-07
2018-01-29 20:23 | 181366.6 | 240.001 | 4 | 33 | 4.332158 | 0 | 2.802322 | 1.07312e-07 | 11.86047 | 4.14065e-07
2018-01-29 20:24 | 181426.6 | 300.0047 | 4 | 33 | 4.330323 | 0 | 2.802322 | 1.07312e-07 | 11.86047 | 4.14065e-07
2018-01-29 20:26 | 181546.7 | 120.0014 | 5 | 33 | 3.782852 | -6.519824 | 2.802322 | 0.217297 | 11.86047 | 0.8361344
2018-01-29 20:28 | 181666.7 | 240.0001 | 5 | 33 | 3.710166 | -6.519842 | 2.802322 | 0.4346517 | 11.86047 | 1.650321
2018-01-29 20:30 | 181786.7 | 360.0005 | 5 | 33 | 3.643093 | -6.51986 | 2.802322 | 0.6519561 | 11.86047 | 2.449183
2018-01-29 20:32 | 181906.7 | 480.0001 | 5 | 33 | 3.580155 | -6.519855 | 2.802322 | 0.8692826 | 11.86047 | 3.234047
2018-01-29 20:34 | 182026.7 | 600.0022 | 5 | 33 | 3.520445 | -6.519926 | 2.802322 | 1.086628 | 11.86047 | 4.005622
2018-01-29 20:36 | 182146.7 | 720.0001 | 5 | 33 | 3.468609 | -6.519942 | 2.802322 | 1.303934 | 11.86047 | 4.764794
2018-01-29 20:38 | 182266.7 | 840.0006 | 5 | 33 | 3.425717 | -6.519827 | 2.802322 | 1.521266 | 11.86047 | 5.51386
2018-01-29 20:40 | 182386.7 | 960.001 | 5 | 33 | 3.386938 | -6.519938 | 2.802322 | 1.738566 | 11.86047 | 6.254009
2018-01-29 20:42 | 182506.7 | 1080.0006 | 5 | 33 | 3.347373 | -6.519853 | 2.802322 | 1.955882 | 11.86047 | 6.98577
2018-01-29 20:44 | 182626.7 | 1200.0001 | 5 | 33 | 3.303642 | -6.519931 | 2.802322 | 2.173244 | 11.86047 | 7.708678
2018-01-29 20:46 | 182746.7 | 1320.0005 | 5 | 33 | 3.25577 | -6.519938 | 2.802322 | 2.390536 | 11.86047 | 8.421484
2018-01-29 20:48 | 182866.7 | 1440.0001 | 5 | 33 | 3.185386 | -6.519939 | 2.802322 | 2.607878 | 11.86047 | 9.12217
2018-01-29 20:50 | 182984.9 | 1558.2146 | 5 | 33 | 2.999986 | -6.519878 | 2.802322 | 2.821968 | 11.86047 | 9.788639
2018-01-29 20:52 | 183104.9 | 120.0003 | 6 | 33 | 3.636786 | 0 | 2.802322 | 2.821968 | 11.86047 | 9.788639
2018-01-29 20:54 | 183225 | 240.0016 | 6 | 33 | 3.665484 | 0 | 2.802322 | 2.821968 | 11.86047 | 9.788639
2018-01-29 20:55 | 183285 | 300.0027 | 6 | 33 | 3.672338 | 0 | 2.802322 | 2.821968 | 11.86047 | 9.788639
2018-01-29 20:55 | 183285 | 0.0025 | 7 | 34 | 3.672369 | 0 | 0 | 0 | 0 | 0
2018-01-29 20:57 | 183405 | 120.0014 | 2 | 34 | 4.037003 | 4.889935 | 0.1622972 | 5.0826e-08 | 0.6482166 | 1.86671e-07
2018-01-29 20:59 | 183525 | 240.0009 | 2 | 34 | 4.088911 | 4.89017 | 0.3252923 | 5.0826e-08 | 1.310753 | 1.86671e-07
2018-01-29 21:01 | 183645 | 360.0006 | 2 | 34 | 4.122789 | 4.889808 | 0.4882952 | 5.0826e-08 | 1.980175 | 1.86671e-07
2018-01-29 21:03 | 183765 | 480.0002 | 2 | 34 | 4.150029 | 4.890164 | 0.6512952 | 5.0826e-08 | 2.654464 | 1.86671e-07
2018-01-29 21:05 | 183885 | 600.0006 | 2 | 34 | 4.175237 | 4.890071 | 0.8142854 | 5.0826e-08 | 3.332936 | 1.86671e-07
2018-01-29 21:07 | 184005 | 720.0001 | 2 | 34 | 4.200207 | 4.874324 | 0.9772496 | 5.0826e-08 | 4.015419 | 1.86671e-07
2018-01-29 21:09 | 184125 | 840.0006 | 2 | 34 | 4.200282 | 4.427373 | 1.131997 | 5.0826e-08 | 4.665407 | 1.86671e-07
2018-01-29 21:11 | 184245 | 960.001 | 2 | 34 | 4.200276 | 3.997293 | 1.272408 | 5.0826e-08 | 5.255175 | 1.86671e-07
2018-01-29 21:13 | 184365 | 1080.0006 | 2 | 34 | 4.200296 | 3.622508 | 1.399285 | 5.0826e-08 | 5.788094 | 1.86671e-07
2018-01-29 21:15 | 184485 | 1200.0002 | 2 | 34 | 4.200284 | 3.286044 | 1.514318 | 5.0826e-08 | 6.271263 | 1.86671e-07
2018-01-29 21:15 | 184494.9 | 1209.8725 | 2 | 34 | 4.200266 | 3.259986 | 1.523298 | 5.0826e-08 | 6.308983 | 1.86671e-07
2018-01-29 21:17 | 184614.9 | 120.0013 | 3 | 34 | 4.222613 | 3.260066 | 1.631486 | 8.9864e-08 | 6.76446 | 3.45412e-07
2018-01-29 21:19 | 184734.9 | 240.0002 | 3 | 34 | 4.251496 | 3.260125 | 1.74015 | 8.9864e-08 | 7.224828 | 3.45412e-07
2018-01-29 21:21 | 184854.9 | 360.0014 | 3 | 34 | 4.283793 | 3.260097 | 1.848812 | 8.9864e-08 | 7.688553 | 3.45412e-07
2018-01-29 21:23 | 184974.9 | 480.0009 | 3 | 34 | 4.316977 | 3.260079 | 1.957475 | 8.9864e-08 | 8.155834 | 3.45412e-07
2018-01-29 21:25 | 185094.9 | 600.0006 | 3 | 34 | 4.352114 | 3.260064 | 2.066153 | 8.9864e-08 | 8.626877 | 3.45412e-07
2018-01-29 21:27 | 185214.9 | 720.0002 | 3 | 34 | 4.390843 | 3.260087 | 2.174816 | 8.9864e-08 | 9.101864 | 3.45412e-07
2018-01-29 21:29 | 185334.9 | 840.0005 | 3 | 34 | 4.400311 | 2.826848 | 2.277371 | 8.9864e-08 | 9.553018 | 3.45412e-07
2018-01-29 21:31 | 185454.9 | 960.001 | 3 | 34 | 4.400272 | 2.430408 | 2.364725 | 8.9864e-08 | 9.937401 | 3.45412e-07
2018-01-29 21:33 | 185574.9 | 1080.0005 | 3 | 34 | 4.400288 | 2.104192 | 2.440159 | 8.9864e-08 | 10.26933 | 3.45412e-07
2018-01-29 21:35 | 185694.9 | 1200.0001 | 3 | 34 | 4.40028 | 1.827785 | 2.505602 | 8.9864e-08 | 10.5573 | 3.45412e-07
2018-01-29 21:37 | 185814.9 | 1320.0014 | 3 | 34 | 4.400241 | 1.582222 | 2.56237 | 8.9864e-08 | 10.80709 | 3.45412e-07
2018-01-29 21:39 | 185934.9 | 1440.0001 | 3 | 34 | 4.400272 | 1.373352 | 2.611496 | 8.9864e-08 | 11.02326 | 3.45412e-07
2018-01-29 21:41 | 186054.9 | 1560.0006 | 3 | 34 | 4.400204 | 1.202255 | 2.654351 | 8.9864e-08 | 11.21183 | 3.45412e-07
2018-01-29 21:43 | 186174.9 | 1680.0001 | 3 | 34 | 4.400254 | 1.060931 | 2.692007 | 8.9864e-08 | 11.37753 | 3.45412e-07
2018-01-29 21:45 | 186294.9 | 1800.0007 | 3 | 34 | 4.400282 | 0.9368458 | 2.725239 | 8.9864e-08 | 11.52376 | 3.45412e-07
2018-01-29 21:47 | 186414.9 | 1920.0001 | 3 | 34 | 4.40021 | 0.8230257 | 2.754521 | 8.9864e-08 | 11.65261 | 3.45412e-07
2018-01-29 21:49 | 186534.9 | 2040.0007 | 3 | 34 | 4.40024 | 0.730855 | 2.780377 | 8.9864e-08 | 11.76638 | 3.45412e-07
2018-01-29 21:51 | 186654 | 2159.0287 | 3 | 34 | 4.400173 | 0.6519957 | 2.803204 | 8.9864e-08 | 11.86682 | 3.45412e-07
2018-01-29 21:53 | 186774 | 120.0002 | 4 | 34 | 4.338929 | 0 | 2.803204 | 8.9864e-08 | 11.86682 | 3.45412e-07
2018-01-29 21:55 | 186894 | 240.0009 | 4 | 34 | 4.332702 | 0 | 2.803204 | 8.9864e-08 | 11.86682 | 3.45412e-07
2018-01-29 21:56 | 186954 | 300.002 | 4 | 34 | 4.3309 | 0 | 2.803204 | 8.9864e-08 | 11.86682 | 3.45412e-07
2018-01-29 21:58 | 187074.1 | 120.0013 | 5 | 34 | 3.786903 | -6.520013 | 2.803204 | 0.217311 | 11.86682 | 0.8367434
2018-01-29 22:00 | 187194.1 | 240.0002 | 5 | 34 | 3.714752 | -6.520092 | 2.803204 | 0.4346275 | 11.86682 | 1.651737
2018-01-29 22:02 | 187314.1 | 360.0013 | 5 | 34 | 3.647634 | -6.520017 | 2.803204 | 0.6519673 | 11.86682 | 2.4518
2018-01-29 22:04 | 187434.1 | 480.0008 | 5 | 34 | 3.582215 | -6.520017 | 2.803204 | 0.8692923 | 11.86682 | 3.237365
2018-01-29 22:06 | 187554.1 | 600.0005 | 5 | 34 | 3.522599 | -6.519982 | 2.803204 | 1.08662 | 11.86682 | 4.009217
2018-01-29 22:08 | 187674.1 | 720.0018 | 5 | 34 | 3.472789 | -6.520023 | 2.803204 | 1.303919 | 11.86682 | 4.76911
2018-01-29 22:10 | 187794.1 | 840.0014 | 5 | 34 | 3.430576 | -6.520056 | 2.803204 | 1.521246 | 11.86682 | 5.519131
2018-01-29 22:12 | 187914.1 | 960.0001 | 5 | 34 | 3.390608 | -6.520127 | 2.803204 | 1.738572 | 11.86682 | 6.26034
2018-01-29 22:14 | 188034.1 | 1080.0014 | 5 | 34 | 3.348422 | -6.52001 | 2.803204 | 1.955914 | 11.86682 | 6.992701
2018-01-29 22:16 | 188154.1 | 1200.0002 | 5 | 34 | 3.308056 | -6.520028 | 2.803204 | 2.173242 | 11.86682 | 7.71603
2018-01-29 22:18 | 188274.1 | 1320.0005 | 5 | 34 | 3.262832 | -6.520068 | 2.803204 | 2.390561 | 11.86682 | 8.430193
2018-01-29 22:20 | 188394.1 | 1440.0003 | 5 | 34 | 3.194234 | -6.520048 | 2.803204 | 2.6079 | 11.86682 | 9.132766
2018-01-29 22:22 | 188513.5 | 1559.3971 | 5 | 34 | 2.999989 | -6.520028 | 2.803204 | 2.824142 | 11.86682 | 9.806993
2018-01-29 22:24 | 188633.5 | 120.0012 | 6 | 34 | 3.635564 | 0 | 2.803204 | 2.824142 | 11.86682 | 9.806993
2018-01-29 22:26 | 188753.5 | 240.0008 | 6 | 34 | 3.664455 | 0 | 2.803204 | 2.824142 | 11.86682 | 9.806993
2018-01-29 22:27 | 188813.5 | 300.0028 | 6 | 34 | 3.671459 | 0 | 2.803204 | 2.824142 | 11.86682 | 9.806993
2018-01-29 22:27 | 188813.5 | 0.0025 | 7 | 35 | 3.67138 | 0 | 0 | 0 | 0 | 0
2018-01-29 22:29 | 188933.6 | 120.0023 | 2 | 35 | 4.033144 | 4.889842 | 0.1622229 | 4.8781e-08 | 0.6473268 | 1.79109e-07
2018-01-29 22:31 | 189053.6 | 240.0003 | 2 | 35 | 4.08656 | 4.890103 | 0.3252079 | 4.8781e-08 | 1.3093 | 1.79109e-07
2018-01-29 22:33 | 189173.6 | 360.0007 | 2 | 35 | 4.121098 | 4.889857 | 0.488185 | 4.8781e-08 | 1.978371 | 1.79109e-07
2018-01-29 22:35 | 189293.6 | 480.0002 | 2 | 35 | 4.146409 | 4.89018 | 0.6511701 | 4.8781e-08 | 2.652134 | 1.79109e-07
2018-01-29 22:37 | 189413.6 | 600.0007 | 2 | 35 | 4.170886 | 4.890128 | 0.8141638 | 4.8781e-08 | 3.329981 | 1.79109e-07
2018-01-29 22:39 | 189533.6 | 720.0017 | 2 | 35 | 4.197448 | 4.889859 | 0.9771549 | 4.8781e-08 | 4.011901 | 1.79109e-07
2018-01-29 22:41 | 189653.6 | 840.0007 | 2 | 35 | 4.200302 | 4.436831 | 1.132992 | 4.8781e-08 | 4.666439 | 1.79109e-07
2018-01-29 22:43 | 189773.6 | 960.001 | 2 | 35 | 4.200326 | 4.030177 | 1.273961 | 4.8781e-08 | 5.25855 | 1.79109e-07
2018-01-29 22:45 | 189893.6 | 1080.0012 | 2 | 35 | 4.200289 | 3.657866 | 1.401987 | 4.8781e-08 | 5.796297 | 1.79109e-07
2018-01-29 22:47 | 190013.6 | 1200.0019 | 2 | 35 | 4.200271 | 3.315808 | 1.518203 | 4.8781e-08 | 6.284437 | 1.79109e-07
2018-01-29 22:47 | 190033.1 | 1219.4978 | 2 | 35 | 4.200273 | 3.259997 | 1.536007 | 4.8781e-08 | 6.359217 | 1.79109e-07
2018-01-29 22:49 | 190153.1 | 120.0022 | 3 | 35 | 4.224344 | 3.259891 | 1.644149 | 1.07199e-07 | 6.81457 | 4.16702e-07
2018-01-29 22:51 | 190273.1 | 240.0011 | 3 | 35 | 4.25407 | 3.259871 | 1.752801 | 1.07199e-07 | 7.275157 | 4.16702e-07
2018-01-29 22:53 | 190393.1 | 360.0022 | 3 | 35 | 4.285484 | 3.259887 | 1.861456 | 1.07199e-07 | 7.739069 | 4.16702e-07
2018-01-29 22:55 | 190513.1 | 480.0003 | 3 | 35 | 4.31851 | 3.259839 | 1.970109 | 1.07199e-07 | 8.206487 | 4.16702e-07
2018-01-29 22:57 | 190633.1 | 600.0015 | 3 | 35 | 4.35495 | 3.260108 | 2.078766 | 1.07199e-07 | 8.677661 | 4.16702e-07
2018-01-29 22:59 | 190753.1 | 720.001 | 3 | 35 | 4.395751 | 3.259892 | 2.18742 | 1.07199e-07 | 9.153028 | 4.16702e-07
2018-01-29 23:01 | 190873.1 | 840.0008 | 3 | 35 | 4.400289 | 2.78295 | 2.28821 | 1.07199e-07 | 9.596506 | 4.16702e-07
2018-01-29 23:03 | 190993.1 | 960.002 | 3 | 35 | 4.400289 | 2.39965 | 2.374381 | 1.07199e-07 | 9.975683 | 4.16702e-07
2018-01-29 23:05 | 191113.1 | 1080.0023 | 3 | 35 | 4.400286 | 2.077834 | 2.448882 | 1.07199e-07 | 10.30351 | 4.16702e-07
2018-01-29 23:07 | 191233.1 | 1200.002 | 3 | 35 | 4.400269 | 1.791247 | 2.513274 | 1.07199e-07 | 10.58685 | 4.16702e-07
2018-01-29 23:09 | 191353.1 | 1320.0006 | 3 | 35 | 4.400288 | 1.550243 | 2.568779 | 1.07199e-07 | 10.83109 | 4.16702e-07
2018-01-29 23:11 | 191473.1 | 1440.002 | 3 | 35 | 4.400246 | 1.351719 | 2.617033 | 1.07199e-07 | 11.04342 | 4.16702e-07
2018-01-29 23:13 | 191593.1 | 1560.0004 | 3 | 35 | 4.400239 | 1.18612 | 2.65924 | 1.07199e-07 | 11.22914 | 4.16702e-07
2018-01-29 23:15 | 191713.1 | 1680.0002 | 3 | 35 | 4.400246 | 1.043406 | 2.696348 | 1.07199e-07 | 11.39243 | 4.16702e-07
2018-01-29 23:17 | 191833.1 | 1800.0016 | 3 | 35 | 4.400218 | 0.9136438 | 2.728917 | 1.07199e-07 | 11.53574 | 4.16702e-07
2018-01-29 23:19 | 191953.1 | 1920.002 | 3 | 35 | 4.400244 | 0.8089104 | 2.757574 | 1.07199e-07 | 11.66184 | 4.16702e-07
2018-01-29 23:21 | 192073.1 | 2040.0023 | 3 | 35 | 4.40021 | 0.7185001 | 2.782985 | 1.07199e-07 | 11.77365 | 4.16702e-07
2018-01-29 23:23 | 192177.5 | 2144.3216 | 3 | 35 | 4.400227 | 0.6519985 | 2.80283 | 1.07199e-07 | 11.86097 | 4.16702e-07
2018-01-29 23:25 | 192297.5 | 120.0014 | 4 | 35 | 4.338897 | 0 | 2.802832 | 1.07199e-07 | 11.86098 | 4.16702e-07
2018-01-29 23:27 | 192417.5 | 240 | 4 | 35 | 4.332715 | 0 | 2.802832 | 1.07199e-07 | 11.86098 | 4.16702e-07
2018-01-29 23:28 | 192477.5 | 300.0013 | 4 | 35 | 4.330887 | 0 | 2.802832 | 1.07199e-07 | 11.86098 | 4.16702e-07
2018-01-29 23:30 | 192597.5947 | 120.0014 | 5 | 35 | 3.784601 | -6.520002 | 2.802832 | 0.2173093 | 11.86098 | 0.8362031
2018-01-29 23:32 | 192717.5944 | 240.0011 | 5 | 35 | 3.713547 | -6.519974 | 2.802832 | 0.4346279 | 11.86098 | 1.650882
2018-01-29 23:34 | 192837.5947 | 360.0014 | 5 | 35 | 3.644366 | -6.520003 | 2.802832 | 0.6519485 | 11.86098 | 2.450383
2018-01-29 23:36 | 192957.5944 | 480.0011 | 5 | 35 | 3.578502 | -6.519972 | 2.802832 | 0.8692518 | 11.86098 | 3.235004
2018-01-29 23:38 | 193077.5947 | 600.0014 | 5 | 35 | 3.520893 | -6.519939 | 2.802832 | 1.086575 | 11.86098 | 4.00631
2018-01-29 23:40 | 193197.5935 | 720.0002 | 5 | 35 | 3.471766 | -6.519954 | 2.802832 | 1.303895 | 11.86098 | 4.765951
2018-01-29 23:42 | 193317.5955 | 840.0022 | 5 | 35 | 3.428566 | -6.519944 | 2.802832 | 1.521212 | 11.86098 | 5.515699
2018-01-29 23:44 | 193437.5944 | 960.0011 | 5 | 35 | 3.385917 | -6.519952 | 2.802832 | 1.73852 | 11.86098 | 6.256135
2018-01-29 23:46 | 193557.5956 | 1080.0023 | 5 | 35 | 3.345738 | -6.519944 | 2.802832 | 1.955839 | 11.86098 | 6.987527
2018-01-29 23:48 | 193677.5934 | 1200.0001 | 5 | 35 | 3.306003 | -6.51984 | 2.802832 | 2.173133 | 11.86098 | 7.71027
2018-01-29 23:50 | 193797.5947 | 1320.0014 | 5 | 35 | 3.261291 | -6.519933 | 2.802832 | 2.390455 | 11.86098 | 8.424132
2018-01-29 23:52 | 193917.5934 | 1440.0001 | 5 | 35 | 3.187201 | -6.51987 | 2.802832 | 2.607769 | 11.86098 | 9.125728
2018-01-29 23:54 | 194033.5094 | 1555.9161 | 5 | 35 | 2.999996 | -6.519852 | 2.802832 | 2.817696 | 11.86098 | 9.778999
2018-01-29 23:56 | 194153.5 | 120.0004 | 6 | 35 | 3.638196 | 0 | 2.802832 | 2.817696 | 11.86098 | 9.778999
2018-01-29 23:58 | 194273.6 | 240.0009 | 6 | 35 | 3.666439 | 0 | 2.802832 | 2.817696 | 11.86098 | 9.778999
2018-01-29 23:59 | 194333.5 | 300.0005 | 6 | 35 | 3.673279 | 0 | 2.802832 | 2.817696 | 11.86098 | 9.778999
2018-01-29 23:59 | 194333.6 | 0.0025 | 7 | 36 | 3.673325 | 0 | 0 | 0 | 0 | 0
2018-01-30 00:01 | 194453.6 | 120.0015 | 2 | 36 | 4.036668 | 4.890164 | 0.1622396 | 1.439e-08 | 0.6477491 | 5.2863e-08
2018-01-30 00:03 | 194573.6 | 240.0003 | 2 | 36 | 4.091234 | 4.890164 | 0.325263 | 1.439e-08 | 1.310643 | 5.2863e-08
2018-01-30 00:05 | 194693.6 | 360.0006 | 2 | 36 | 4.123762 | 4.8898 | 0.488259 | 1.439e-08 | 1.980349 | 5.2863e-08
2018-01-30 00:07 | 194813.6 | 480.0002 | 2 | 36 | 4.148594 | 4.890153 | 0.6512489 | 1.439e-08 | 2.654543 | 5.2863e-08
2018-01-30 00:09 | 194933.6 | 600.0014 | 2 | 36 | 4.173791 | 4.890185 | 0.8142282 | 1.439e-08 | 3.332687 | 5.2863e-08
2018-01-30 00:11 | 195053.6 | 720.0011 | 2 | 36 | 4.200337 | 4.841378 | 0.9771529 | 1.439e-08 | 4.014966 | 5.2863e-08
2018-01-30 00:13 | 195173.6 | 840.0015 | 2 | 36 | 4.200267 | 4.392282 | 1.130723 | 1.439e-08 | 4.660006 | 5.2863e-08
2018-01-30 00:15 | 195293.6 | 960.0003 | 2 | 36 | 4.200306 | 3.999005 | 1.270482 | 1.439e-08 | 5.247034 | 5.2863e-08
2018-01-30 00:17 | 195413.6 | 1080.0014 | 2 | 36 | 4.200296 | 3.638259 | 1.397716 | 1.439e-08 | 5.781455 | 5.2863e-08
2018-01-30 00:19 | 195533.6 | 1200.0002 | 2 | 36 | 4.200276 | 3.283841 | 1.513073 | 1.439e-08 | 6.265989 | 5.2863e-08
2018-01-30 00:19 | 195542 | 1208.3621 | 2 | 36 | 4.20027 | 3.259997 | 1.520653 | 1.439e-08 | 6.297829 | 5.2863e-08
2018-01-30 00:21 | 195662 | 120.0015 | 3 | 36 | 4.224499 | 3.259879 | 1.628837 | 7.4317e-08 | 6.753404 | 2.96663e-07
2018-01-30 00:23 | 195782 | 240.0002 | 3 | 36 | 4.252934 | 3.259934 | 1.737488 | 7.4317e-08 | 7.21392 | 2.96663e-07
2018-01-30 00:25 | 195902 | 360.0016 | 3 | 36 | 4.283473 | 3.259866 | 1.846175 | 7.4317e-08 | 7.677811 | 2.96663e-07
2018-01-30 00:27 | 196022 | 480.0003 | 3 | 36 | 4.316372 | 3.259927 | 1.954817 | 7.4317e-08 | 8.144929 | 2.96663e-07
2018-01-30 00:29 | 196142 | 600.0006 | 3 | 36 | 4.353672 | 3.259868 | 2.063492 | 7.4317e-08 | 8.615989 | 2.96663e-07
2018-01-30 00:31 | 196262 | 720.0011 | 3 | 36 | 4.393394 | 3.259896 | 2.172151 | 7.4317e-08 | 9.091206 | 2.96663e-07
2018-01-30 00:33 | 196382 | 840.0015 | 3 | 36 | 4.400287 | 2.820428 | 2.274104 | 7.4317e-08 | 9.539762 | 2.96663e-07
2018-01-30 00:35 | 196502 | 960.0003 | 3 | 36 | 4.400288 | 2.436782 | 2.361564 | 7.4317e-08 | 9.924612 | 2.96663e-07
2018-01-30 00:37 | 196622 | 1080.0014 | 3 | 36 | 4.400274 | 2.100387 | 2.437082 | 7.4317e-08 | 10.25692 | 2.96663e-07
2018-01-30 00:39 | 196742 | 1200.0011 | 3 | 36 | 4.400287 | 1.807757 | 2.502034 | 7.4317e-08 | 10.54272 | 2.96663e-07
2018-01-30 00:41 | 196862 | 1320.0014 | 3 | 36 | 4.40029 | 1.571007 | 2.558204 | 7.4317e-08 | 10.78989 | 2.96663e-07
2018-01-30 00:43 | 196982 | 1440.0002 | 3 | 36 | 4.4003 | 1.372768 | 2.607141 | 7.4317e-08 | 11.00522 | 2.96663e-07
2018-01-30 00:45 | 197102 | 1560.0015 | 3 | 36 | 4.400258 | 1.203654 | 2.650022 | 7.4317e-08 | 11.19391 | 2.96663e-07
2018-01-30 00:47 | 197222 | 1680.0002 | 3 | 36 | 4.400249 | 1.052097 | 2.687577 | 7.4317e-08 | 11.35916 | 2.96663e-07
2018-01-30 00:49 | 197342 | 1800.0014 | 3 | 36 | 4.40024 | 0.9258032 | 2.720471 | 7.4317e-08 | 11.5039 | 2.96663e-07
2018-01-30 00:51 | 197462 | 1920.001 | 3 | 36 | 4.400223 | 0.8202028 | 2.749523 | 7.4317e-08 | 11.63174 | 2.96663e-07
2018-01-30 00:53 | 197582 | 2040.0007 | 3 | 36 | 4.400187 | 0.7305317 | 2.775333 | 7.4317e-08 | 11.74531 | 2.96663e-07
2018-01-30 00:55 | 197699.5 | 2157.5248 | 3 | 36 | 4.400224 | 0.6519804 | 2.797893 | 7.4317e-08 | 11.84457 | 2.96663e-07
2018-01-30 00:57 | 197819.5844 | 120.0007 | 4 | 36 | 4.339105 | 0 | 2.797896 | 7.4317e-08 | 11.84459 | 2.96663e-07
2018-01-30 00:59 | 197939.5839 | 240.0002 | 4 | 36 | 4.332942 | 0 | 2.797896 | 7.4317e-08 | 11.84459 | 2.96663e-07
2018-01-30 01:00 | 197999.586 | 300.0023 | 4 | 36 | 4.331137 | 0 | 2.797896 | 7.4317e-08 | 11.84459 | 2.96663e-07
2018-01-30 01:02 | 198119.7 | 120.0006 | 5 | 36 | 3.788416 | -6.519929 | 2.797896 | 0.2173053 | 11.84459 | 0.8369163
2018-01-30 01:04 | 198239.7 | 240.0003 | 5 | 36 | 3.714475 | -6.519905 | 2.797896 | 0.4346446 | 11.84459 | 1.652211
2018-01-30 01:06 | 198359.7 | 360.0006 | 5 | 36 | 3.64375 | -6.519908 | 2.797896 | 0.65197 | 11.84459 | 2.451667
2018-01-30 01:08 | 198479.7 | 480.0002 | 5 | 36 | 3.580232 | -6.519923 | 2.797896 | 0.8692755 | 11.84459 | 3.236464
2018-01-30 01:10 | 198599.7 | 600.0014 | 5 | 36 | 3.523421 | -6.519923 | 2.797896 | 1.086594 | 11.84459 | 4.008188
2018-01-30 01:12 | 198719.7 | 720.0011 | 5 | 36 | 3.474161 | -6.519949 | 2.797896 | 1.303938 | 11.84459 | 4.76855
2018-01-30 01:14 | 198839.7 | 840.0006 | 5 | 36 | 3.428326 | -6.519948 | 2.797896 | 1.521242 | 11.84459 | 5.518477
2018-01-30 01:16 | 198959.7 | 960.0002 | 5 | 36 | 3.386848 | -6.519969 | 2.797896 | 1.738582 | 11.84459 | 6.259001
2018-01-30 01:18 | 199079.7 | 1080.0014 | 5 | 36 | 3.347882 | -6.519899 | 2.797896 | 1.955895 | 11.84459 | 6.990768
2018-01-30 01:20 | 199199.7 | 1200.0011 | 5 | 36 | 3.309469 | -6.519901 | 2.797896 | 2.173205 | 11.84459 | 7.71416
2018-01-30 01:22 | 199319.7 | 1320.0014 | 5 | 36 | 3.262547 | -6.519948 | 2.797896 | 2.390564 | 11.84459 | 8.428658
2018-01-30 01:24 | 199439.7 | 1440.0019 | 5 | 36 | 3.186749 | -6.519934 | 2.797896 | 2.607881 | 11.84459 | 9.130224
2018-01-30 01:26 | 199557.4 | 1557.746 | 5 | 36 | 2.999989 | -6.519987 | 2.797896 | 2.821103 | 11.84459 | 9.793834
2018-01-30 01:28 | 199677.4 | 120.0008 | 6 | 36 | 3.636495 | 0 | 2.797896 | 2.821136 | 11.84459 | 9.793933
2018-01-30 01:30 | 199797.4 | 240.0011 | 6 | 36 | 3.665199 | 0 | 2.797896 | 2.821136 | 11.84459 | 9.793933
2018-01-30 01:31 | 199857.4 | 300.0023 | 6 | 36 | 3.672324 | 0 | 2.797896 | 2.821136 | 11.84459 | 9.793933
2018-01-30 01:31 | 199857.5 | 0.0024 | 7 | 37 | 3.672237 | 0 | 0 | 0 | 0 | 0
2018-01-30 01:33 | 199977.6 | 120.0023 | 2 | 37 | 4.036623 | 4.890119 | 0.1622529 | 4.0258e-08 | 0.6477945 | 1.47847e-07
2018-01-30 01:35 | 200097.6 | 240.0012 | 2 | 37 | 4.089013 | 4.890203 | 0.325259 | 4.0258e-08 | 1.310394 | 1.47847e-07
2018-01-30 01:37 | 200217.6 | 360.0005 | 2 | 37 | 4.120816 | 4.890067 | 0.4882517 | 4.0258e-08 | 1.979671 | 1.47847e-07
2018-01-30 01:39 | 200337.6 | 480.0018 | 2 | 37 | 4.14565 | 4.889859 | 0.6512408 | 4.0258e-08 | 2.653328 | 1.47847e-07
2018-01-30 01:41 | 200457.6 | 600.0003 | 2 | 37 | 4.172349 | 4.889827 | 0.8142246 | 4.0258e-08 | 3.331131 | 1.47847e-07
2018-01-30 01:43 | 200577.6 | 720.0002 | 2 | 37 | 4.199455 | 4.874211 | 0.977203 | 4.0258e-08 | 4.013404 | 1.47847e-07
2018-01-30 01:45 | 200697.6 | 840.0014 | 2 | 37 | 4.200263 | 4.440545 | 1.132357 | 4.0258e-08 | 4.665094 | 1.47847e-07
2018-01-30 01:47 | 200817.6 | 960.0001 | 2 | 37 | 4.200297 | 4.048282 | 1.273769 | 4.0258e-08 | 5.259066 | 1.47847e-07
2018-01-30 01:49 | 200937.6 | 1080.0015 | 2 | 37 | 4.200307 | 3.66438 | 1.402308 | 4.0258e-08 | 5.798969 | 1.47847e-07
2018-01-30 01:51 | 201057.6 | 1200.0001 | 2 | 37 | 4.20029 | 3.292096 | 1.518133 | 4.0258e-08 | 6.285469 | 1.47847e-07
2018-01-30 01:51 | 201069.1 | 1211.547 | 2 | 37 | 4.200275 | 3.259992 | 1.528639 | 4.0258e-08 | 6.329597 | 1.47847e-07
2018-01-30 01:53 | 201189.1 | 120.0014 | 3 | 37 | 4.223363 | 3.259927 | 1.636806 | 7.7427e-08 | 6.785037 | 2.99097e-07
2018-01-30 01:55 | 201309.1 | 240.001 | 3 | 37 | 4.251422 | 3.259963 | 1.745466 | 7.7427e-08 | 7.24545 | 2.99097e-07
2018-01-30 01:57 | 201429.1 | 360.0013 | 3 | 37 | 4.282151 | 3.259955 | 1.85413 | 7.7427e-08 | 7.709061 | 2.99097e-07
2018-01-30 01:59 | 201549.1 | 480.0018 | 3 | 37 | 4.316934 | 3.259965 | 1.962788 | 7.7427e-08 | 8.176195 | 2.99097e-07
2018-01-30 02:01 | 201669.1 | 600.0006 | 3 | 37 | 4.354209 | 3.259936 | 2.07144 | 7.7427e-08 | 8.647252 | 2.99097e-07
2018-01-30 02:03 | 201789.1 | 720.0002 | 3 | 37 | 4.393377 | 3.259925 | 2.180095 | 7.7427e-08 | 9.122468 | 2.99097e-07
2018-01-30 02:05 | 201909.1 | 840.0023 | 3 | 37 | 4.40032 | 2.823062 | 2.282106 | 7.7427e-08 | 9.571282 | 2.99097e-07
2018-01-30 02:07 | 202029.1 | 960.0011 | 3 | 37 | 4.400314 | 2.423148 | 2.369379 | 7.7427e-08 | 9.955307 | 2.99097e-07
2018-01-30 02:09 | 202149.1 | 1080.0014 | 3 | 37 | 4.400302 | 2.074837 | 2.444123 | 7.7427e-08 | 10.2842 | 2.99097e-07
2018-01-30 02:11 | 202269.1 | 1200.0001 | 3 | 37 | 4.400266 | 1.795337 | 2.508489 | 7.7427e-08 | 10.56743 | 2.99097e-07
2018-01-30 02:13 | 202389.1 | 1320.0014 | 3 | 37 | 4.400217 | 1.561402 | 2.56432 | 7.7427e-08 | 10.8131 | 2.99097e-07
2018-01-30 02:15 | 202509.1 | 1440.0003 | 3 | 37 | 4.400207 | 1.363004 | 2.613016 | 7.7427e-08 | 11.02738 | 2.99097e-07
2018-01-30 02:17 | 202629.1 | 1560.0015 | 3 | 37 | 4.400263 | 1.18774 | 2.655503 | 7.7427e-08 | 11.21433 | 2.99097e-07
2018-01-30 02:19 | 202749.1 | 1680.0011 | 3 | 37 | 4.400263 | 1.040591 | 2.692553 | 7.7427e-08 | 11.37736 | 2.99097e-07
2018-01-30 02:21 | 202869.1 | 1800.0016 | 3 | 37 | 4.40022 | 0.9175282 | 2.725141 | 7.7427e-08 | 11.52075 | 2.99097e-07
2018-01-30 02:23 | 202989.1 | 1920.0018 | 3 | 37 | 4.40024 | 0.8148069 | 2.75397 | 7.7427e-08 | 11.64761 | 2.99097e-07
2018-01-30 02:25 | 203109.1 | 2040.0006 | 3 | 37 | 4.400218 | 0.7232122 | 2.779574 | 7.7427e-08 | 11.76027 | 2.99097e-07
2018-01-30 02:27 | 203209.6 | 2140.4374 | 3 | 37 | 4.400164 | 0.6519985 | 2.798754 | 7.7427e-08 | 11.84467 | 2.99097e-07
2018-01-30 02:29 | 203329.6 | 120.0013 | 4 | 37 | 4.338764 | 0 | 2.798754 | 7.7427e-08 | 11.84467 | 2.99097e-07
2018-01-30 02:31 | 203449.6 | 240.0003 | 4 | 37 | 4.332565 | 0 | 2.798754 | 7.7427e-08 | 11.84467 | 2.99097e-07
2018-01-30 02:32 | 203509.6 | 300.0022 | 4 | 37 | 4.330759 | 0 | 2.798754 | 7.7427e-08 | 11.84467 | 2.99097e-07
2018-01-30 02:34 | 203629.7 | 120.0005 | 5 | 37 | 3.786372 | -6.519886 | 2.798754 | 0.2173116 | 11.84467 | 0.8366713
2018-01-30 02:36 | 203749.7 | 240.0018 | 5 | 37 | 3.710107 | -6.520218 | 2.798754 | 0.4346146 | 11.84467 | 1.651071
2018-01-30 02:38 | 203869.7 | 360.0006 | 5 | 37 | 3.642075 | -6.519928 | 2.798754 | 0.6519572 | 11.84467 | 2.44994
2018-01-30 02:40 | 203989.7 | 480.0008 | 5 | 37 | 3.579395 | -6.519956 | 2.798754 | 0.8692563 | 11.84467 | 3.234441
2018-01-30 02:42 | 204109.7 | 600.0006 | 5 | 37 | 3.522944 | -6.519906 | 2.798754 | 1.086589 | 11.84467 | 4.006146
2018-01-30 02:44 | 204229.7 | 720.0009 | 5 | 37 | 3.47133 | -6.519944 | 2.798754 | 1.303899 | 11.84467 | 4.766022
2018-01-30 02:46 | 204349.7 | 840.0006 | 5 | 37 | 3.426087 | -6.519914 | 2.798754 | 1.521211 | 11.84467 | 5.515319
2018-01-30 02:48 | 204469.7 | 960.001 | 5 | 37 | 3.386468 | -6.519914 | 2.798754 | 1.738535 | 11.84467 | 6.255522
2018-01-30 02:50 | 204589.7 | 1080.0015 | 5 | 37 | 3.348569 | -6.519928 | 2.798754 | 1.955849 | 11.84467 | 6.987298
2018-01-30 02:52 | 204709.7 | 1200.0013 | 5 | 37 | 3.307862 | -6.519903 | 2.798754 | 2.173165 | 11.84467 | 7.710661
2018-01-30 02:54 | 204829.7 | 1320.0006 | 5 | 37 | 3.256727 | -6.519948 | 2.798754 | 2.390472 | 11.84467 | 8.424167
2018-01-30 02:56 | 204949.7 | 1440.0018 | 5 | 37 | 3.184066 | -6.519941 | 2.798754 | 2.607789 | 11.84467 | 9.124785
2018-01-30 02:58 | 205066.2 | 1556.5707 | 5 | 37 | 2.999984 | -6.519891 | 2.798754 | 2.818893 | 11.84467 | 9.781529
2018-01-30 03:00 | 205186.3 | 120.0007 | 6 | 37 | 3.636818 | 0 | 2.798754 | 2.818893 | 11.84467 | 9.781529
2018-01-30 03:02 | 205306.3 | 240.0019 | 6 | 37 | 3.665632 | 0 | 2.798754 | 2.818893 | 11.84467 | 9.781529
2018-01-30 03:03 | 205366.3 | 300.0022 | 6 | 37 | 3.672738 | 0 | 2.798754 | 2.818893 | 11.84467 | 9.781529
2018-01-30 03:03 | 205366.3 | 0.0024 | 7 | 38 | 3.672944 | 0 | 0 | 0 | 0 | 0
2018-01-30 03:05 | 205486.4 | 120.0015 | 2 | 38 | 4.038162 | 4.890124 | 0.1622222 | 4.8469e-08 | 0.6480179 | 1.78026e-07
2018-01-30 03:07 | 205606.4 | 240.0003 | 2 | 38 | 4.090503 | 4.890079 | 0.3252124 | 4.8469e-08 | 1.31079 | 1.78026e-07
2018-01-30 03:09 | 205726.4 | 360.0015 | 2 | 38 | 4.122125 | 4.890153 | 0.4882015 | 4.8469e-08 | 1.980259 | 1.78026e-07
2018-01-30 03:11 | 205846.4 | 480.0002 | 2 | 38 | 4.148643 | 4.890134 | 0.6511967 | 4.8469e-08 | 2.65429 | 1.78026e-07
2018-01-30 03:13 | 205966.4 | 600.0015 | 2 | 38 | 4.175778 | 4.89013 | 0.8141878 | 4.8469e-08 | 3.332716 | 1.78026e-07
2018-01-30 03:15 | 206086.4 | 720.001 | 2 | 38 | 4.200321 | 4.83837 | 0.9770895 | 4.8469e-08 | 4.015123 | 1.78026e-07
2018-01-30 03:17 | 206206.4 | 840.0015 | 2 | 38 | 4.200292 | 4.411841 | 1.13093 | 4.8469e-08 | 4.661299 | 1.78026e-07
2018-01-30 03:19 | 206326.4 | 960.0011 | 2 | 38 | 4.200314 | 4.015645 | 1.271398 | 4.8469e-08 | 5.251306 | 1.78026e-07
2018-01-30 03:21 | 206446.4 | 1080.0015 | 2 | 38 | 4.200306 | 3.61288 | 1.39848 | 4.8469e-08 | 5.785089 | 1.78026e-07
2018-01-30 03:23 | 206566.4 | 1200.001 | 2 | 38 | 4.200302 | 3.262902 | 1.512939 | 4.8469e-08 | 6.265848 | 1.78026e-07
2018-01-30 03:23 | 206567.5 | 1201.0736 | 2 | 38 | 4.200298 | 3.259978 | 1.51391 | 4.8469e-08 | 6.269928 | 1.78026e-07
2018-01-30 03:25 | 206687.5 | 120.0015 | 3 | 38 | 4.223109 | 3.260133 | 1.622068 | 9.6358e-08 | 6.725308 | 3.7283e-07
2018-01-30 03:27 | 206807.5 | 240.0002 | 3 | 38 | 4.250327 | 3.26007 | 1.730726 | 9.6358e-08 | 7.185636 | 3.7283e-07
2018-01-30 03:29 | 206927.5 | 360.0005 | 3 | 38 | 4.28166 | 3.259826 | 1.839389 | 9.6358e-08 | 7.649138 | 3.7283e-07
2018-01-30 03:31 | 207047.5 | 480.001 | 3 | 38 | 4.316359 | 3.260144 | 1.948051 | 9.6358e-08 | 8.116268 | 3.7283e-07
2018-01-30 03:33 | 207167.5 | 600.0006 | 3 | 38 | 4.35237 | 3.260154 | 2.056703 | 9.6358e-08 | 8.587186 | 3.7283e-07
2018-01-30 03:35 | 207287.5 | 720.0018 | 3 | 38 | 4.390612 | 3.259814 | 2.165385 | 9.6358e-08 | 9.06228 | 3.7283e-07
2018-01-30 03:37 | 207407.5 | 840.0014 | 3 | 38 | 4.400329 | 2.855693 | 2.268457 | 9.6358e-08 | 9.515693 | 3.7283e-07
2018-01-30 03:39 | 207527.5 | 960.0011 | 3 | 38 | 4.400285 | 2.443337 | 2.356603 | 9.6358e-08 | 9.903563 | 3.7283e-07
2018-01-30 03:41 | 207647.5 | 1080.0014 | 3 | 38 | 4.400271 | 2.10784 | 2.432283 | 9.6358e-08 | 10.23658 | 3.7283e-07
2018-01-30 03:43 | 207767.5 | 1200.0002 | 3 | 38 | 4.400263 | 1.828071 | 2.497751 | 9.6358e-08 | 10.52465 | 3.7283e-07
2018-01-30 03:45 | 207887.5 | 1320.0006 | 3 | 38 | 4.400256 | 1.59379 | 2.554673 | 9.6358e-08 | 10.77513 | 3.7283e-07
2018-01-30 03:47 | 208007.5 | 1440.0002 | 3 | 38 | 4.400286 | 1.387431 | 2.604303 | 9.6358e-08 | 10.99351 | 3.7283e-07
2018-01-30 03:49 | 208127.5 | 1560.0006 | 3 | 38 | 4.400259 | 1.207758 | 2.647453 | 9.6358e-08 | 11.18338 | 3.7283e-07
2018-01-30 03:51 | 208247.5 | 1680.0001 | 3 | 38 | 4.400243 | 1.061778 | 2.685212 | 9.6358e-08 | 11.34953 | 3.7283e-07
2018-01-30 03:53 | 208367.5 | 1800.0014 | 3 | 38 | 4.400198 | 0.9375792 | 2.718477 | 9.6358e-08 | 11.49591 | 3.7283e-07
2018-01-30 03:55 | 208487.5 | 1920.0009 | 3 | 38 | 4.400208 | 0.8319969 | 2.747951 | 9.6358e-08 | 11.6256 | 3.7283e-07
2018-01-30 03:57 | 208607.5 | 2040.0005 | 3 | 38 | 4.400215 | 0.735404 | 2.774062 | 9.6358e-08 | 11.74049 | 3.7283e-07
2018-01-30 03:59 | 208727.5 | 2160.0009 | 3 | 38 | 4.400242 | 0.6544733 | 2.797178 | 9.6358e-08 | 11.84221 | 3.7283e-07
2018-01-30 03:59 | 208730.7 | 2163.2746 | 3 | 38 | 4.400216 | 0.6519966 | 2.797775 | 9.6358e-08 | 11.84484 | 3.7283e-07
2018-01-30 04:01 | 208850.8 | 120.0005 | 4 | 38 | 4.338737 | 0 | 2.797775 | 9.6358e-08 | 11.84484 | 3.7283e-07
2018-01-30 04:03 | 208970.8 | 240.0002 | 4 | 38 | 4.33249 | 0 | 2.797775 | 9.6358e-08 | 11.84484 | 3.7283e-07
2018-01-30 04:04 | 209030.8 | 300.003 | 4 | 38 | 4.330678 | 0 | 2.797775 | 9.6358e-08 | 11.84484 | 3.7283e-07
2018-01-30 04:06 | 209150.9 | 120.0005 | 5 | 38 | 3.784478 | -6.520021 | 2.797775 | 0.2172873 | 11.84484 | 0.8364561
2018-01-30 04:08 | 209270.9 | 240.0009 | 5 | 38 | 3.711609 | -6.519995 | 2.797775 | 0.4346249 | 11.84484 | 1.650882
2018-01-30 04:10 | 209390.9 | 360.0014 | 5 | 38 | 3.64409 | -6.520053 | 2.797775 | 0.6519821 | 11.84484 | 2.450228
2018-01-30 04:12 | 209510.9 | 480.0009 | 5 | 38 | 3.582152 | -6.519926 | 2.797775 | 0.8693004 | 11.84484 | 3.235325
2018-01-30 04:14 | 209630.9 | 600.0006 | 5 | 38 | 3.523317 | -6.52003 | 2.797775 | 1.086626 | 11.84484 | 4.007358
2018-01-30 04:16 | 209750.9 | 720.0009 | 5 | 38 | 3.47134 | -6.520041 | 2.797775 | 1.303926 | 11.84484 | 4.767155
2018-01-30 04:18 | 209870.9 | 840.0014 | 5 | 38 | 3.427464 | -6.520009 | 2.797775 | 1.521285 | 11.84484 | 5.516808
2018-01-30 04:20 | 209990.9 | 960.0001 | 5 | 38 | 3.388256 | -6.519954 | 2.797775 | 1.738619 | 11.84484 | 6.257358
2018-01-30 04:22 | 210110.9 | 1080.0014 | 5 | 38 | 3.349791 | -6.520007 | 2.797775 | 1.955913 | 11.84484 | 6.989486
2018-01-30 04:24 | 210230.9 | 1200.0001 | 5 | 38 | 3.305907 | -6.519992 | 2.797775 | 2.173245 | 11.84484 | 7.712862
2018-01-30 04:26 | 210350.9 | 1320.0005 | 5 | 38 | 3.257233 | -6.520005 | 2.797775 | 2.390587 | 11.84484 | 8.426235
2018-01-30 04:28 | 210470.9 | 1440.0002 | 5 | 38 | 3.185923 | -6.520005 | 2.797775 | 2.607934 | 11.84484 | 9.127202
2018-01-30 04:30 | 210589.5 | 1558.6338 | 5 | 38 | 2.999995 | -6.519989 | 2.797775 | 2.822747 | 11.84484 | 9.795842
2018-01-30 04:32 | 210709.5 | 120.0003 | 6 | 38 | 3.634649 | 0 | 2.797775 | 2.822747 | 11.84484 | 9.795842
2018-01-30 04:34 | 210829.5 | 240 | 6 | 38 | 3.663748 | 0 | 2.797775 | 2.822747 | 11.84484 | 9.795842
2018-01-30 04:35 | 210889.6 | 300.0027 | 6 | 38 | 3.670753 | 0 | 2.797775 | 2.822747 | 11.84484 | 9.795842
2018-01-30 04:35 | 210889.5 | 0.0024 | 7 | 39 | 3.670638 | 0 | 0 | 0 | 0 | 0
2018-01-30 04:37 | 211009.6 | 120.0014 | 2 | 39 | 4.036088 | 4.890059 | 0.1622622 | 5.8726e-08 | 0.6479014 | 2.15593e-07
2018-01-30 04:39 | 211129.6 | 240.0002 | 2 | 39 | 4.087402 | 4.890092 | 0.3252778 | 5.8726e-08 | 1.310351 | 2.15593e-07
2018-01-30 04:41 | 211249.6 | 360.0014 | 2 | 39 | 4.121012 | 4.890079 | 0.4882911 | 5.8726e-08 | 1.979569 | 2.15593e-07
2018-01-30 04:43 | 211369.6 | 480.0002 | 2 | 39 | 4.148543 | 4.890119 | 0.6512842 | 5.8726e-08 | 2.653552 | 2.15593e-07
2018-01-30 04:45 | 211489.6 | 600.0006 | 2 | 39 | 4.17422 | 4.890079 | 0.8142899 | 5.8726e-08 | 3.331887 | 2.15593e-07
2018-01-30 04:47 | 211609.6 | 720.001 | 2 | 39 | 4.199539 | 4.87412 | 0.9772716 | 5.8726e-08 | 4.014322 | 2.15593e-07
2018-01-30 04:49 | 211729.6 | 840.0014 | 2 | 39 | 4.20029 | 4.446595 | 1.132653 | 5.8726e-08 | 4.666966 | 2.15593e-07
2018-01-30 04:51 | 211849.6 | 960.0027 | 2 | 39 | 4.200285 | 4.019286 | 1.273771 | 5.8726e-08 | 5.259706 | 2.15593e-07
2018-01-30 04:53 | 211969.6 | 1080.0006 | 2 | 39 | 4.200287 | 3.632947 | 1.401144 | 5.8726e-08 | 5.794711 | 2.15593e-07
2018-01-30 04:55 | 212089.6 | 1200.0019 | 2 | 39 | 4.200271 | 3.286351 | 1.516405 | 5.8726e-08 | 6.278841 | 2.15593e-07
2018-01-30 04:55 | 212099.2 | 1209.5222 | 2 | 39 | 4.200295 | 3.259995 | 1.525062 | 5.8726e-08 | 6.315202 | 2.15593e-07
2018-01-30 04:57 | 212219.2 | 120.0005 | 3 | 39 | 4.222399 | 3.259871 | 1.633244 | 7.3649e-08 | 6.770649 | 2.76316e-07
2018-01-30 04:59 | 212339.2 | 240.0009 | 3 | 39 | 4.250923 | 3.259877 | 1.741905 | 7.3649e-08 | 7.230966 | 2.76316e-07
2018-01-30 05:01 | 212459.2 | 360.0014 | 3 | 39 | 4.283385 | 3.25983 | 1.850559 | 7.3649e-08 | 7.694596 | 2.76316e-07
2018-01-30 05:03 | 212579.2 | 480.001 | 3 | 39 | 4.317066 | 3.259887 | 1.959229 | 7.3649e-08 | 8.161881 | 2.76316e-07
2018-01-30 05:05 | 212699.2 | 600.0005 | 3 | 39 | 4.352679 | 3.260112 | 2.067876 | 7.3649e-08 | 8.63284 | 2.76316e-07
2018-01-30 05:07 | 212819.2 | 720.0009 | 3 | 39 | 4.391321 | 3.259864 | 2.176541 | 7.3649e-08 | 9.107891 | 2.76316e-07
2018-01-30 05:09 | 212939.2 | 840.0014 | 3 | 39 | 4.400305 | 2.81947 | 2.278935 | 7.3649e-08 | 9.558347 | 2.76316e-07
2018-01-30 05:11 | 213059.2 | 960.0001 | 3 | 39 | 4.400294 | 2.420259 | 2.36599 | 7.3649e-08 | 9.941413 | 2.76316e-07
2018-01-30 05:13 | 213179.2 | 1080.0014 | 3 | 39 | 4.400273 | 2.091677 | 2.441034 | 7.3649e-08 | 10.27163 | 2.76316e-07
2018-01-30 05:15 | 213299.2 | 1200.0009 | 3 | 39 | 4.400292 | 1.818728 | 2.506093 | 7.3649e-08 | 10.55791 | 2.76316e-07
2018-01-30 05:17 | 213419.2 | 1320.0002 | 3 | 39 | 4.400285 | 1.57812 | 2.562616 | 7.3649e-08 | 10.80662 | 2.76316e-07
2018-01-30 05:19 | 213539.2 | 1440.0018 | 3 | 39 | 4.400272 | 1.368143 | 2.611582 | 7.3649e-08 | 11.02209 | 2.76316e-07
2018-01-30 05:21 | 213659.2 | 1560.0016 | 3 | 39 | 4.400241 | 1.197096 | 2.65425 | 7.3649e-08 | 11.20984 | 2.76316e-07
2018-01-30 05:23 | 213779.2 | 1680.0009 | 3 | 39 | 4.400264 | 1.054197 | 2.691686 | 7.3649e-08 | 11.37456 | 2.76316e-07
2018-01-30 05:25 | 213899.2 | 1800.0014 | 3 | 39 | 4.400207 | 0.930995 | 2.724733 | 7.3649e-08 | 11.51998 | 2.76316e-07
2018-01-30 05:27 | 214019.2 | 1920.0002 | 3 | 39 | 4.400195 | 0.8202953 | 2.75391 | 7.3649e-08 | 11.64837 | 2.76316e-07
2018-01-30 05:29 | 214139.2 | 2040.0014 | 3 | 39 | 4.400213 | 0.7270403 | 2.779649 | 7.3649e-08 | 11.76162 | 2.76316e-07
2018-01-30 05:31 | 214254 | 2154.7869 | 3 | 39 | 4.400239 | 0.6519957 | 2.801598 | 7.3649e-08 | 11.8582 | 2.76316e-07
2018-01-30 05:33 | 214374 | 120.0012 | 4 | 39 | 4.338678 | 0 | 2.801598 | 7.3649e-08 | 11.8582 | 2.76316e-07
2018-01-30 05:35 | 214494 | 240 | 4 | 39 | 4.332457 | 0 | 2.801598 | 7.3649e-08 | 11.8582 | 2.76316e-07
2018-01-30 05:36 | 214554 | 300.002 | 4 | 39 | 4.33063 | 0 | 2.801598 | 7.3649e-08 | 11.8582 | 2.76316e-07
2018-01-30 05:38 | 214674.1 | 120.0006 | 5 | 39 | 3.782531 | -6.519901 | 2.801598 | 0.2173032 | 11.8582 | 0.8358766
2018-01-30 05:40 | 214794.1 | 240.0003 | 5 | 39 | 3.710515 | -6.519866 | 2.801598 | 0.4346463 | 11.8582 | 1.650038
2018-01-30 05:42 | 214914.1 | 360.0015 | 5 | 39 | 3.644096 | -6.519875 | 2.801598 | 0.6519625 | 11.8582 | 2.449097
2018-01-30 05:44 | 215034.1 | 480.0001 | 5 | 39 | 3.579979 | -6.51988 | 2.801598 | 0.8692789 | 11.8582 | 3.234008
2018-01-30 05:46 | 215154.1 | 600.0015 | 5 | 39 | 3.519587 | -6.519895 | 2.801598 | 1.086596 | 11.8582 | 4.005289
2018-01-30 05:48 | 215274.1 | 720.0002 | 5 | 39 | 3.469294 | -6.519914 | 2.801598 | 1.303926 | 11.8582 | 4.764556
2018-01-30 05:50 | 215394.1 | 840.0005 | 5 | 39 | 3.426361 | -6.519962 | 2.801598 | 1.52123 | 11.8582 | 5.513661
2018-01-30 05:52 | 215514.1 | 960.0002 | 5 | 39 | 3.387357 | -6.519893 | 2.801598 | 1.738543 | 11.8582 | 6.254039
2018-01-30 05:54 | 215634.1 | 1080.0006 | 5 | 39 | 3.34573 | -6.519899 | 2.801598 | 1.955893 | 11.8582 | 6.98584
2018-01-30 05:56 | 215754.1 | 1200.001 | 5 | 39 | 3.303874 | -6.519966 | 2.801598 | 2.173207 | 11.8582 | 7.70835
2018-01-30 05:58 | 215874.1 | 1320.0006 | 5 | 39 | 3.2572 | -6.520037 | 2.801598 | 2.390531 | 11.8582 | 8.421503
2018-01-30 06:00 | 215994.1 | 1440.0002 | 5 | 39 | 3.188401 | -6.520045 | 2.801598 | 2.607855 | 11.8582 | 9.12262
2018-01-30 06:02 | 216111.2 | 1557.089 | 5 | 39 | 2.999996 | -6.520021 | 2.801598 | 2.819901 | 11.8582 | 9.78305
2018-01-30 06:04 | 216231.2 | 120.0004 | 6 | 39 | 3.635417 | 0 | 2.801598 | 2.819901 | 11.8582 | 9.78305
2018-01-30 06:06 | 216351.2 | 240.0009 | 6 | 39 | 3.6641 | 0 | 2.801598 | 2.819901 | 11.8582 | 9.78305
2018-01-30 06:07 | 216411.2 | 300.0044 | 6 | 39 | 3.671107 | 0 | 2.801598 | 2.819901 | 11.8582 | 9.78305
2018-01-30 06:07 | 216411.2 | 0.0024 | 7 | 40 | 3.671094 | 0 | 0 | 0 | 0 | 0
2018-01-30 06:09 | 216531.3 | 120.0013 | 2 | 40 | 4.035972 | 4.889911 | 0.162239 | 4.5068e-08 | 0.6478571 | 1.65465e-07
2018-01-30 06:11 | 216651.3 | 240.0003 | 2 | 40 | 4.088894 | 4.889888 | 0.3252296 | 4.5068e-08 | 1.310285 | 1.65465e-07
2018-01-30 06:13 | 216771.3 | 360.0013 | 2 | 40 | 4.123705 | 4.889859 | 0.4882119 | 4.5068e-08 | 1.979758 | 1.65465e-07
2018-01-30 06:15 | 216891.3 | 480.0003 | 2 | 40 | 4.149475 | 4.889846 | 0.6511958 | 4.5068e-08 | 2.653982 | 1.65465e-07
2018-01-30 06:17 | 217011.3 | 600.0014 | 2 | 40 | 4.174593 | 4.890067 | 0.8141857 | 4.5068e-08 | 3.332352 | 1.65465e-07
2018-01-30 06:19 | 217131.3 | 720.0003 | 2 | 40 | 4.199822 | 4.874185 | 0.9771545 | 4.5068e-08 | 4.014735 | 1.65465e-07
2018-01-30 06:21 | 217251.3 | 840.0014 | 2 | 40 | 4.200273 | 4.408998 | 1.131818 | 4.5068e-08 | 4.664366 | 1.65465e-07
2018-01-30 06:23 | 217371.3 | 960.0004 | 2 | 40 | 4.200318 | 3.992148 | 1.271654 | 4.5068e-08 | 5.25172 | 1.65465e-07
2018-01-30 06:25 | 217491.3 | 1080.0014 | 2 | 40 | 4.200308 | 3.618455 | 1.3984 | 4.5068e-08 | 5.784091 | 1.65465e-07
2018-01-30 06:27 | 217611.3 | 1200.0003 | 2 | 40 | 4.200263 | 3.28427 | 1.513314 | 4.5068e-08 | 6.266762 | 1.65465e-07
2018-01-30 06:27 | 217620.4 | 1209.1341 | 2 | 40 | 4.200303 | 3.259995 | 1.52161 | 4.5068e-08 | 6.301609 | 1.65465e-07
2018-01-30 06:29 | 217740.4 | 120.0015 | 3 | 40 | 4.223229 | 3.259877 | 1.629768 | 9.3013e-08 | 6.756983 | 3.60535e-07
2018-01-30 06:31 | 217860.4 | 240.0011 | 3 | 40 | 4.253097 | 3.260026 | 1.738432 | 9.3013e-08 | 7.217496 | 3.60535e-07
2018-01-30 06:33 | 217980.4 | 360.0015 | 3 | 40 | 4.284478 | 3.260066 | 1.847085 | 9.3013e-08 | 7.681295 | 3.60535e-07
2018-01-30 06:35 | 218100.4 | 480.0001 | 3 | 40 | 4.317625 | 3.259837 | 1.955738 | 9.3013e-08 | 8.148607 | 3.60535e-07
2018-01-30 06:37 | 218220.4 | 600.0007 | 3 | 40 | 4.352809 | 3.260169 | 2.064399 | 9.3013e-08 | 8.619634 | 3.60535e-07
2018-01-30 06:39 | 218340.4 | 720.001 | 3 | 40 | 4.392798 | 3.25995 | 2.17305 | 9.3013e-08 | 9.094696 | 3.60535e-07
2018-01-30 06:41 | 218460.4 | 840.0015 | 3 | 40 | 4.400317 | 2.813155 | 2.274886 | 9.3013e-08 | 9.542732 | 3.60535e-07
2018-01-30 06:43 | 218580.4 | 960.001 | 3 | 40 | 4.400294 | 2.424474 | 2.361959 | 9.3013e-08 | 9.925881 | 3.60535e-07
2018-01-30 06:45 | 218700.4 | 1080.0024 | 3 | 40 | 4.400294 | 2.102901 | 2.437241 | 9.3013e-08 | 10.25714 | 3.60535e-07
2018-01-30 06:47 | 218820.4 | 1200.001 | 3 | 40 | 4.400261 | 1.821421 | 2.502542 | 9.3013e-08 | 10.54449 | 3.60535e-07
2018-01-30 06:49 | 218940.4 | 1320.0015 | 3 | 40 | 4.40026 | 1.571068 | 2.558954 | 9.3013e-08 | 10.79271 | 3.60535e-07
2018-01-30 06:51 | 219060.4 | 1440.0018 | 3 | 40 | 4.400257 | 1.36989 | 2.607865 | 9.3013e-08 | 11.00794 | 3.60535e-07
2018-01-30 06:53 | 219180.4 | 1560.0024 | 3 | 40 | 4.400252 | 1.200852 | 2.650635 | 9.3013e-08 | 11.19614 | 3.60535e-07
2018-01-30 06:55 | 219300.4 | 1680.0018 | 3 | 40 | 4.400243 | 1.058908 | 2.688254 | 9.3013e-08 | 11.36167 | 3.60535e-07
2018-01-30 06:57 | 219420.4 | 1800.0016 | 3 | 40 | 4.400246 | 0.93085 | 2.721391 | 9.3013e-08 | 11.50748 | 3.60535e-07
2018-01-30 06:59 | 219540.4 | 1920.0011 | 3 | 40 | 4.400213 | 0.8208351 | 2.750527 | 9.3013e-08 | 11.63568 | 3.60535e-07
2018-01-30 07:01 | 219660.4 | 2040.0024 | 3 | 40 | 4.400193 | 0.7296505 | 2.776337 | 9.3013e-08 | 11.74925 | 3.60535e-07
2018-01-30 07:03 | 219780.4 | 2160.0011 | 3 | 40 | 4.400213 | 0.65234375 | 2.799324 | 9.3013e-08 | 11.8504 | 3.60535e-07
2018-01-30 07:03 | 219780.8 | 2160.3176 | 3 | 40 | 4.40021 | 0.6519985 | 2.799381 | 9.3013e-08 | 11.85065 | 3.60535e-07
2018-01-30 07:05 | 219900.8 | 120.002 | 4 | 40 | 4.338745 | 0 | 2.799381 | 9.3013e-08 | 11.85065 | 3.60535e-07
2018-01-30 07:07 | 220020.8 | 239.9999 | 4 | 40 | 4.332579 | 0 | 2.799381 | 9.3013e-08 | 11.85065 | 3.60535e-07
2018-01-30 07:08 | 220080.8 | 300.0019 | 4 | 40 | 4.330782 | 0 | 2.799381 | 9.3013e-08 | 11.85065 | 3.60535e-07
2018-01-30 07:10 | 220200.9 | 120.0023 | 5 | 40 | 3.783788 | -6.519949 | 2.799381 | 0.2173168 | 11.85065 | 0.8361074
2018-01-30 07:12 | 220320.9 | 240.001 | 5 | 40 | 3.713042 | -6.519917 | 2.799381 | 0.4346114 | 11.85065 | 1.650466
2018-01-30 07:14 | 220440.9 | 360.0006 | 5 | 40 | 3.644539 | -6.51985 | 2.799381 | 0.6519377 | 11.85065 | 2.449958
2018-01-30 07:16 | 220560.9 | 480.001 | 5 | 40 | 3.57794 | -6.519954 | 2.799381 | 0.8692503 | 11.85065 | 3.234599
2018-01-30 07:18 | 220680.9 | 600.0016 | 5 | 40 | 3.51993 | -6.519853 | 2.799381 | 1.086587 | 11.85065 | 4.005755
2018-01-30 07:20 | 220800.9 | 720.0002 | 5 | 40 | 3.470489 | -6.519916 | 2.799381 | 1.303878 | 11.85065 | 4.765078
2018-01-30 07:22 | 220920.9 | 840.0015 | 5 | 40 | 3.427929 | -6.519923 | 2.799381 | 1.521188 | 11.85065 | 5.514583
2018-01-30 07:24 | 221040.9 | 960.0002 | 5 | 40 | 3.385787 | -6.519966 | 2.799381 | 1.738544 | 11.85065 | 6.255129
2018-01-30 07:26 | 221160.9 | 1080.0014 | 5 | 40 | 3.344651 | -6.519913 | 2.799381 | 1.955844 | 11.85065 | 6.986317
2018-01-30 07:28 | 221280.9 | 1200.0002 | 5 | 40 | 3.304295 | -6.519909 | 2.799381 | 2.173182 | 11.85065 | 7.708878
2018-01-30 07:30 | 221400.9 | 1320.0006 | 5 | 40 | 3.259831 | -6.519908 | 2.799381 | 2.390478 | 11.85065 | 8.422198
2018-01-30 07:32 | 221520.9 | 1440.002 | 5 | 40 | 3.188016 | -6.519938 | 2.799381 | 2.60783 | 11.85065 | 9.123838
2018-01-30 07:34 | 221634.8 | 1553.9137 | 5 | 40 | 2.999996 | -6.519909 | 2.799381 | 2.814092 | 11.85065 | 9.765848
2018-01-30 07:36 | 221754.9 | 120.0003 | 6 | 40 | 3.637491 | 0 | 2.799381 | 2.814142 | 11.85065 | 9.765998
2018-01-30 07:38 | 221874.9 | 240 | 6 | 40 | 3.665876 | 0 | 2.799381 | 2.814142 | 11.85065 | 9.765998
2018-01-30 07:39 | 221934.9 | 300.0028 | 6 | 40 | 3.672681 | 0 | 2.799381 | 2.814142 | 11.85065 | 9.765998
2018-01-30 07:39 | 221934.9 | 0.0026 | 7 | 41 | 3.672665 | 0 | 0 | 0 | 0 | 0
2018-01-30 07:41 | 222055 | 120.0014 | 2 | 41 | 4.03591 | 4.890168 | 0.1622647 | 3.5311e-08 | 0.6478424 | 1.29698e-07
2018-01-30 07:43 | 222175 | 240.0028 | 2 | 41 | 4.090365 | 4.889813 | 0.3252549 | 3.5311e-08 | 1.310422 | 1.29698e-07
2018-01-30 07:45 | 222295 | 360.0006 | 2 | 41 | 4.123166 | 4.889848 | 0.4882412 | 3.5311e-08 | 1.979986 | 1.29698e-07
2018-01-30 07:47 | 222415 | 480.0002 | 2 | 41 | 4.148169 | 4.889861 | 0.6512251 | 3.5311e-08 | 2.654055 | 1.29698e-07
2018-01-30 07:49 | 222535 | 600.0013 | 2 | 41 | 4.172643 | 4.889832 | 0.8142248 | 3.5311e-08 | 3.332166 | 1.29698e-07
2018-01-30 07:51 | 222655 | 720.0002 | 2 | 41 | 4.199824 | 4.874232 | 0.9771996 | 3.5311e-08 | 4.014402 | 1.29698e-07
2018-01-30 07:53 | 222775 | 840.0005 | 2 | 41 | 4.200302 | 4.410525 | 1.131655 | 3.5311e-08 | 4.663163 | 1.29698e-07
2018-01-30 07:55 | 222895 | 960.0002 | 2 | 41 | 4.200319 | 4.009255 | 1.271864 | 3.5311e-08 | 5.252083 | 1.29698e-07
2018-01-30 07:57 | 223015 | 1080.0014 | 2 | 41 | 4.200305 | 3.640664 | 1.399177 | 3.5311e-08 | 5.786833 | 1.29698e-07
2018-01-30 07:59 | 223135 | 1200.001 | 2 | 41 | 4.200288 | 3.287284 | 1.514634 | 3.5311e-08 | 6.271788 | 1.29698e-07
2018-01-30 07:59 | 223144.5 | 1209.5405 | 2 | 41 | 4.200293 | 3.259999 | 1.523309 | 3.5311e-08 | 6.308225 | 1.29698e-07
2018-01-30 08:01 | 223264.5 | 120.0006 | 3 | 41 | 4.225029 | 3.259896 | 1.631492 | 3.5311e-08 | 6.763813 | 1.29698e-07
2018-01-30 08:03 | 223384.5 | 240.0002 | 3 | 41 | 4.254007 | 3.259948 | 1.740134 | 3.5311e-08 | 7.224385 | 1.29698e-07
2018-01-30 08:05 | 223504.5 | 360.0006 | 3 | 41 | 4.285073 | 3.259881 | 1.848798 | 3.5311e-08 | 7.688313 | 1.29698e-07
2018-01-30 08:07 | 223624.5 | 480.0003 | 3 | 41 | 4.317949 | 3.259879 | 1.957463 | 3.5311e-08 | 8.155707 | 1.29698e-07
2018-01-30 08:09 | 223744.5 | 600.0006 | 3 | 41 | 4.355024 | 3.259948 | 2.066131 | 3.5311e-08 | 8.626894 | 1.29698e-07
2018-01-30 08:11 | 223864.5 | 720.0011 | 3 | 41 | 4.395273 | 3.259913 | 2.174782 | 3.5311e-08 | 9.102251 | 1.29698e-07
2018-01-30 08:13 | 223984.5 | 840.0014 | 3 | 41 | 4.40027 | 2.796824 | 2.275983 | 3.5311e-08 | 9.547531 | 1.29698e-07
2018-01-30 08:15 | 224104.5 | 960.0019 | 3 | 41 | 4.400302 | 2.415721 | 2.362655 | 3.5311e-08 | 9.928914 | 1.29698e-07
2018-01-30 08:17 | 224224.5 | 1080.0014 | 3 | 41 | 4.400293 | 2.0857 | 2.437548 | 3.5311e-08 | 10.25846 | 1.29698e-07
2018-01-30 08:19 | 224344.5 | 1200.0011 | 3 | 41 | 4.400287 | 1.795762 | 2.502088 | 3.5311e-08 | 10.54246 | 1.29698e-07
2018-01-30 08:21 | 224464.5 | 1320.0006 | 3 | 41 | 4.400269 | 1.557989 | 2.55785 | 3.5311e-08 | 10.78783 | 1.29698e-07
2018-01-30 08:23 | 224584.5 | 1440.0012 | 3 | 41 | 4.400274 | 1.359403 | 2.606361 | 3.5311e-08 | 11.00129 | 1.29698e-07
2018-01-30 08:25 | 224704.5 | 1560.0014 | 3 | 41 | 4.400209 | 1.191936 | 2.648833 | 3.5311e-08 | 11.18817 | 1.29698e-07
2018-01-30 08:27 | 224824.5 | 1680.0011 | 3 | 41 | 4.40023 | 1.044993 | 2.686091 | 3.5311e-08 | 11.35212 | 1.29698e-07
2018-01-30 08:29 | 224944.5 | 1800.0023 | 3 | 41 | 4.400263 | 0.9189291 | 2.71874 | 3.5311e-08 | 11.49578 | 1.29698e-07
2018-01-30 08:31 | 225064.5 | 1920.0011 | 3 | 41 | 4.40023 | 0.8130703 | 2.747539 | 3.5311e-08 | 11.6225 | 1.29698e-07
2018-01-30 08:33 | 225184.5 | 2040.0006 | 3 | 41 | 4.400235 | 0.7240324 | 2.773104 | 3.5311e-08 | 11.735 | 1.29698e-07
2018-01-30 08:35 | 225294.6 | 2150.118 | 3 | 41 | 4.400223 | 0.6519823 | 2.794123 | 3.5311e-08 | 11.82748 | 1.29698e-07
2018-01-30 08:37 | 225414.7 | 120.0008 | 4 | 41 | 4.339019 | 0 | 2.794123 | 3.5311e-08 | 11.82748 | 1.29698e-07
2018-01-30 08:39 | 225534.7 | 240.0004 | 4 | 41 | 4.332874 | 0 | 2.794123 | 3.5311e-08 | 11.82748 | 1.29698e-07
2018-01-30 08:40 | 225594.7 | 300.0048 | 4 | 41 | 4.331097 | 0 | 2.794123 | 3.5311e-08 | 11.82748 | 1.29698e-07
2018-01-30 08:42 | 225714.8 | 120.0015 | 5 | 41 | 3.785638 | -6.520154 | 2.794123 | 0.2173081 | 11.82748 | 0.8363057
2018-01-30 08:44 | 225834.8 | 240.0002 | 5 | 41 | 3.713516 | -6.520113 | 2.794123 | 0.4346491 | 11.82748 | 1.651189
2018-01-30 08:46 | 225954.8 | 360.0015 | 5 | 41 | 3.643244 | -6.520109 | 2.794123 | 0.6519764 | 11.82748 | 2.450557
2018-01-30 08:48 | 226074.8 | 480.0003 | 5 | 41 | 3.578941 | -6.520061 | 2.794123 | 0.8693035 | 11.82748 | 3.235204
2018-01-30 08:50 | 226194.8 | 600.0006 | 5 | 41 | 3.521879 | -6.52005 | 2.794123 | 1.086618 | 11.82748 | 4.006633
2018-01-30 08:52 | 226314.8 | 720.0012 | 5 | 41 | 3.473082 | -6.520086 | 2.794123 | 1.303958 | 11.82748 | 4.766651
2018-01-30 08:52 | 226316.7 | 721.8981 | 5 | 41 | 3.472253 | -6.520838 | 2.794123 | 1.307392 | 11.82748 | 4.778576
2018-01-30 10:31 | 232271.1 | 6676.358292 | 5 | 41 | -0.3784151 | 0 | 0 | 0 | 0 | 0
2018-01-31 16:48 | 341273.5 | 115678.7 | 5 | 41 | 0.409904 | 0 | 0 | 0 | 0 | 0
2018-01-31 16:48 | 341276.6 | 115681.8 | 5 | 41 | 0.01376629 | 0.04999954 | 4.164187e-05 | 0 | 5.85508e-07 | 0
2018-01-31 16:48 | 341279.6 | 115684.8 | 5 | 41 | 0.1449342 | 0.4999949 | 0.000457966 | 0 | 6.091044e-05 | 0
2018-01-31 16:48 | 341282.6 | 115687.9 | 5 | 41 | 0.3082471 | 0.9999094 | 0.001298572 | 0 | 0.0003217744 | 0
2018-01-31 16:48 | 341285.7 | 115690.9 | 5 | 41 | 0.5167542 | 2.500045 | 0.003382652 | 0 | 0.00141749 | 0
2018-01-31 16:48 | 341288.7 | 115693.9 | 5 | 41 | 0.7465177 | 4.999925 | 0.007558967 | 0 | 0.004569668 | 0
2018-01-31 16:48 | 341292.7 | 115697.9 | 5 | 41 | 1.254143 | 10.00005 | 0.01868083 | 0 | 0.01860105 | 0
2018-01-31 16:51 | 341475.8 | 115881.1 | 5 | 41 | -0.5212765 | 0 | 0.01868805 | 0 | 0.0186101 | 0
2018-01-31 17:35 | 344114.9 | 118520.2 | 5 | 41 | 5.001077 | 0 | 0.018681 | 0 | 0.018601 | 0
2018-01-31 17:35 | 344118 | 118523.3 | 5 | 41 | 4.992651 | -0.05000365 | 0.018681 | 4.160376e-05 | 0.018601 | 0.0002077103
2018-01-31 17:36 | 344121 | 118526.3 | 5 | 41 | 4.917902 | -0.5000044 | 0.018681 | 0.000457958 | 0.018601 | 0.002255111
2018-01-31 17:36 | 344124.1 | 118529.3 | 5 | 41 | 4.837058 | -0.9999056 | 0.018681 | 0.001297575 | 0.018601 | 0.006316251
2018-01-31 17:36 | 344127.1 | 118532.3 | 5 | 41 | 4.609687 | -2.499977 | 0.018681 | 0.003384024 | 0.018601 | 0.01592608
2018-01-31 17:36 | 344130.1 | 118535.4 | 5 | 41 | 4.279685 | -5.000072 | 0.018681 | 0.00755801 | 0.018601 | 0.0337649
2018-01-31 17:36 | 344134.1 | 118539.4 | 5 | 41 | 3.64327 | -10.00009 | 0.018681 | 0.0186817 | 0.018601 | 0.07409109
2018-01-31 18:36 | 347734.2 | 122139.4 | 5 | 41 | -0.6203904 | 0 | 0.018681 | 0.01868865 | 0.018601 | 0.0741164
2018-01-31 19:03 | 349345.9 | 123751.2 | 5 | 41 | 3.897799 | 0 | 0.018681 | 0.01868865 | 0.018601 | 0.0741164
2018-01-31 19:07 | 226436.7 | 841.947184 | 5 | 41 | 3.388615 | -6.520075 | 2.794123 | 1.521289 | 11.82748 | 5.510286
2018-01-31 19:09 | 226556.7 | 961.946784 | 5 | 41 | 3.361821 | -6.520085 | 2.794123 | 1.73861 | 11.82748 | 6.243938
2018-01-31 19:11 | 226676.7 | 1081.947184 | 5 | 41 | 3.330856 | -6.520042 | 2.794123 | 1.95591 | 11.82748 | 6.971214
2018-01-31 19:13 | 226796.7 | 1201.945984 | 5 | 41 | 3.293854 | -6.52009 | 2.794123 | 2.173256 | 11.82748 | 7.691278
2018-01-31 19:15 | 226916.7 | 1321.946384 | 5 | 41 | 3.248834 | -6.520092 | 2.794123 | 2.390602 | 11.82748 | 8.40238
2018-01-31 19:17 | 227036.7 | 1441.945984 | 5 | 41 | 3.191333 | -6.520106 | 2.794123 | 2.607919 | 11.82748 | 9.102613
2018-01-31 19:19 | 227156.7 | 1561.947184 | 5 | 41 | 3.057689 | -6.520113 | 2.794123 | 2.82527 | 11.82748 | 9.784692
2018-01-31 19:20 | 227179.7 | 1584.956784 | 5 | 41 | 2.999984 | -6.520149 | 2.794123 | 2.86692 | 11.82748 | 9.910921
2018-01-31 19:22 | 227299.7 | 120.0007 | 6 | 41 | 3.615634 | 0 | 2.794123 | 2.86692 | 11.82748 | 9.910921
2018-01-31 19:24 | 227419.7 | 240.0002 | 6 | 41 | 3.644215 | 0 | 2.794123 | 2.86692 | 11.82748 | 9.910921
2018-01-31 19:25 | 227479.7 | 300.003 | 6 | 41 | 3.651252 | 0 | 2.794123 | 2.86692 | 11.82748 | 9.910921
2018-01-31 19:25 | 227479.8 | 0.0024 | 7 | 42 | 3.65127 | 0 | 0 | 0 | 0 | 0
2018-01-31 19:27 | 227599.8 | 120.0013 | 2 | 42 | 4.031361 | 4.890147 | 0.1624067 | 0 | 0.6478134 | 0
2018-01-31 19:29 | 227719.8 | 240.0001 | 2 | 42 | 4.081017 | 4.890166 | 0.3253948 | 0 | 1.3092 | 0
2018-01-31 19:31 | 227839.8 | 360.0006 | 2 | 42 | 4.115518 | 4.890056 | 0.4884049 | 0 | 1.97742 | 0
2018-01-31 19:33 | 227959.8 | 480.0003 | 2 | 42 | 4.143526 | 4.890145 | 0.6513988 | 0 | 2.650538 | 0
2018-01-31 19:35 | 228079.8 | 600.0013 | 2 | 42 | 4.168021 | 4.890166 | 0.814402 | 0 | 3.327971 | 0
2018-01-31 19:37 | 228199.8 | 720.0003 | 2 | 42 | 4.192653 | 4.890136 | 0.9773964 | 0 | 4.009329 | 0
2018-01-31 19:39 | 228319.8 | 840.0024 | 2 | 42 | 4.200302 | 4.586316 | 1.136738 | 0 | 4.678422 | 0
2018-01-31 19:41 | 228439.8 | 960.0003 | 2 | 42 | 4.200281 | 4.17275 | 1.282758 | 0 | 5.291751 | 0
2018-01-31 19:43 | 228559.8 | 1080.0014 | 2 | 42 | 4.200282 | 3.778819 | 1.415091 | 0 | 5.847586 | 0
2018-01-31 19:45 | 228679.8 | 1200.0019 | 2 | 42 | 4.200274 | 3.432242 | 1.535201 | 0 | 6.352083 | 0
2018-01-31 19:46 | 228743.8 | 1263.9944 | 2 | 42 | 4.200297 | 3.259999 | 1.594669 | 0 | 6.601864 | 0
2018-01-31 19:48 | 228863.8 | 120.0007 | 3 | 42 | 4.222369 | 3.2599 | 1.702938 | 0 | 7.057692 | 0
2018-01-31 19:50 | 228983.8 | 240.0005 | 3 | 42 | 4.251155 | 3.259847 | 1.811593 | 0 | 7.517987 | 0
2018-01-31 19:52 | 229103.8 | 360.0015 | 3 | 42 | 4.283365 | 3.259847 | 1.920245 | 0 | 7.981632 | 0
2018-01-31 19:54 | 229223.8 | 480.001 | 3 | 42 | 4.316466 | 3.259866 | 2.028892 | 0 | 8.448788 | 0
2018-01-31 19:56 | 229343.8 | 600.0015 | 3 | 42 | 4.351495 | 3.259856 | 2.137563 | 0 | 8.919752 | 0
2018-01-31 19:58 | 229463.8 | 720.001 | 3 | 42 | 4.389627 | 3.259858 | 2.246213 | 0 | 9.394581 | 0
2018-01-31 20:00 | 229583.8 | 840.0015 | 3 | 42 | 4.40029 | 2.839957 | 2.349174 | 0 | 9.847487 | 0
2018-01-31 20:02 | 229703.8 | 960.0002 | 3 | 42 | 4.400286 | 2.447953 | 2.437085 | 0 | 10.23432 | 0
2018-01-31 20:04 | 229823.8 | 1080.0015 | 3 | 42 | 4.400258 | 2.119319 | 2.513059 | 0 | 10.56863 | 0
2018-01-31 20:06 | 229943.8 | 1200.0009 | 3 | 42 | 4.400274 | 1.84292 | 2.579004 | 0 | 10.85881 | 0
2018-01-31 20:08 | 230063.8 | 1320.0014 | 3 | 42 | 4.400262 | 1.597372 | 2.63628 | 0 | 11.11084 | 0
2018-01-31 20:10 | 230183.8 | 1440.001 | 3 | 42 | 4.400243 | 1.389136 | 2.685916 | 0 | 11.32925 | 0
2018-01-31 20:12 | 230303.8 | 1560 | 3 | 42 | 4.400258 | 1.219301 | 2.729297 | 0 | 11.52014 | 0
2018-01-31 20:14 | 230423.8 | 1680.0003 | 3 | 42 | 4.400246 | 1.076155 | 2.767466 | 0 | 11.68809 | 0
2018-01-31 20:16 | 230543.8 | 1800.0015 | 3 | 42 | 4.400256 | 0.9528208 | 2.801234 | 0 | 11.83667 | 0
2018-01-31 20:18 | 230663.8 | 1920.001 | 3 | 42 | 4.400243 | 0.8411703 | 2.831086 | 0 | 11.96803 | 0
2018-01-31 20:20 | 230783.8 | 2040.0015 | 3 | 42 | 4.40024 | 0.7487221 | 2.857523 | 0 | 12.08436 | 0
2018-01-31 20:22 | 230903.8 | 2160.0018 | 3 | 42 | 4.400181 | 0.6692696 | 2.881116 | 0 | 12.18818 | 0
2018-01-31 20:22 | 230933.7 | 2189.8831 | 3 | 42 | 4.400218 | 0.6519899 | 2.886602 | 0 | 12.21231 | 0
2018-01-31 20:24 | 231053.8 | 120.0015 | 4 | 42 | 4.339819 | 0 | 2.886603 | 0 | 12.21232 | 0
2018-01-31 20:26 | 231173.8 | 240.0019 | 4 | 42 | 4.333702 | 0 | 2.886603 | 0 | 12.21232 | 0
2018-01-31 20:27 | 231233.8 | 300.003 | 4 | 42 | 4.331906 | 0 | 2.886603 | 0 | 12.21232 | 0
2018-01-31 20:29 | 231353.9 | 120.0014 | 5 | 42 | 3.785625 | -6.520063 | 2.886603 | 0.2173159 | 12.21232 | 0.8359457
2018-01-31 20:31 | 231473.9 | 240.0002 | 5 | 42 | 3.718175 | -6.520185 | 2.886603 | 0.4346322 | 12.21232 | 1.651213
2018-01-31 20:33 | 231593.9 | 360.0007 | 5 | 42 | 3.652685 | -6.520138 | 2.886603 | 0.6519522 | 12.21232 | 2.452148
2018-01-31 20:35 | 231713.9 | 480.0009 | 5 | 42 | 3.587332 | -6.520124 | 2.886603 | 0.8692773 | 12.21232 | 3.23887
2018-01-31 20:37 | 231833.9 | 600.0014 | 5 | 42 | 3.528047 | -6.520134 | 2.886603 | 1.086594 | 12.21232 | 4.011821
2018-01-31 20:39 | 231953.9 | 720.0009 | 5 | 42 | 3.477911 | -6.519893 | 2.886603 | 1.303917 | 12.21232 | 4.772943
2018-01-31 20:41 | 232073.9 | 840.0014 | 5 | 42 | 3.43559 | -6.520128 | 2.886603 | 1.521225 | 12.21232 | 5.524012
2018-01-31 20:43 | 232193.9 | 960.0008 | 5 | 42 | 3.395349 | -6.519799 | 2.886603 | 1.738542 | 12.21232 | 6.266237
2018-01-31 20:45 | 232313.9 | 1080.0014 | 5 | 42 | 3.354105 | -6.520058 | 2.886603 | 1.955874 | 12.21232 | 6.999653
2018-01-31 20:47 | 232433.9 | 1200.0009 | 5 | 42 | 3.315035 | -6.519986 | 2.886603 | 2.173198 | 12.21232 | 7.724335
2018-01-31 20:49 | 232553.9 | 1320.0023 | 5 | 42 | 3.271842 | -6.520185 | 2.886603 | 2.390522 | 12.21232 | 8.440233
2018-01-31 20:51 | 232673.9 | 1440.001 | 5 | 42 | 3.205013 | -6.519827 | 2.886603 | 2.607835 | 12.21232 | 9.144872
2018-01-31 20:53 | 232793.9 | 1560.0004 | 5 | 42 | 3.029127 | -6.520143 | 2.886603 | 2.825146 | 12.21232 | 9.825934
2018-01-31 20:53 | 232804.3 | 1570.4737 | 5 | 42 | 2.999994 | -6.520184 | 2.886603 | 2.844114 | 12.21232 | 9.88312
2018-01-31 20:55 | 232924.4 | 120.0014 | 6 | 42 | 3.626876 | 0 | 2.886603 | 2.844136 | 12.21232 | 9.883186
2018-01-31 20:57 | 233044.4 | 240.0009 | 6 | 42 | 3.65681 | 0 | 2.886603 | 2.844136 | 12.21232 | 9.883186
2018-01-31 20:58 | 233104.4 | 300.0021 | 6 | 42 | 3.664082 | 0 | 2.886603 | 2.844136 | 12.21232 | 9.883186
2018-01-31 20:58 | 233104.4 | 0.0024 | 7 | 43 | 3.664124 | 0 | 0 | 0 | 0 | 0
2018-01-31 21:00 | 233224.5 | 120.0014 | 2 | 43 | 4.026732 | 4.890161 | 0.1623964 | 0 | 0.646997 | 0
2018-01-31 21:02 | 233344.5 | 240.002 | 2 | 43 | 4.080853 | 4.890094 | 0.3253865 | 0 | 1.307985 | 0
2018-01-31 21:04 | 233464.5 | 360.0006 | 2 | 43 | 4.115049 | 4.890073 | 0.4883758 | 0 | 1.976155 | 0
2018-01-31 21:06 | 233584.5 | 480.0011 | 2 | 43 | 4.139808 | 4.890069 | 0.6513641 | 0 | 2.648905 | 0
2018-01-31 21:08 | 233704.5 | 600.0022 | 2 | 43 | 4.163302 | 4.890069 | 0.8143699 | 0 | 3.325631 | 0
2018-01-31 21:10 | 233824.5 | 720.0003 | 2 | 43 | 4.18947 | 4.890113 | 0.9773572 | 0 | 4.006274 | 0
2018-01-31 21:12 | 233944.5 | 840.0015 | 2 | 43 | 4.200335 | 4.573239 | 1.136766 | 0 | 4.675513 | 0
2018-01-31 21:14 | 234064.5 | 960.0011 | 2 | 43 | 4.200284 | 4.156232 | 1.282158 | 0 | 5.286199 | 0
2018-01-31 21:16 | 234184.5 | 1080.0006 | 2 | 43 | 4.200297 | 3.773065 | 1.414206 | 0 | 5.840842 | 0
2018-01-31 21:18 | 234304.5 | 1200.0002 | 2 | 43 | 4.200259 | 3.413692 | 1.533982 | 0 | 6.343937 | 0
2018-01-31 21:19 | 234356.4 | 1251.9602 | 2 | 43 | 4.20025 | 3.259992 | 1.582153 | 0 | 6.546266 | 0
2018-01-31 21:21 | 234476.4 | 120.0014 | 3 | 43 | 4.225711 | 3.259915 | 1.690436 | 0 | 7.002332 | 0
2018-01-31 21:23 | 234596.4 | 240.0009 | 3 | 43 | 4.255355 | 3.259957 | 1.799088 | 0 | 7.463058 | 0
2018-01-31 21:25 | 234716.4 | 360.0006 | 3 | 43 | 4.287025 | 3.259984 | 1.907753 | 0 | 7.927166 | 0
2018-01-31 21:27 | 234836.4 | 480.0001 | 3 | 43 | 4.320573 | 3.259982 | 2.016412 | 0 | 8.394782 | 0
2018-01-31 21:29 | 234956.4 | 600.0014 | 3 | 43 | 4.358469 | 3.260007 | 2.125075 | 0 | 8.866281 | 0
2018-01-31 21:31 | 235076.4 | 720.0001 | 3 | 43 | 4.399411 | 3.259971 | 2.233717 | 0 | 9.342023 | 0
2018-01-31 21:33 | 235196.4 | 840.0007 | 3 | 43 | 4.400291 | 2.753617 | 2.333265 | 0 | 9.780063 | 0
2018-01-31 21:35 | 235316.4 | 960.0003 | 3 | 43 | 4.400305 | 2.377198 | 2.418598 | 0 | 10.15555 | 0
2018-01-31 21:37 | 235436.4 | 1080.0006 | 3 | 43 | 4.40027 | 2.0516 | 2.492305 | 0 | 10.47988 | 0
2018-01-31 21:39 | 235556.4 | 1200.0018 | 3 | 43 | 4.4003 | 1.765629 | 2.555781 | 0 | 10.7592 | 0
2018-01-31 21:41 | 235676.4 | 1320.0014 | 3 | 43 | 4.400249 | 1.53266 | 2.61062 | 0 | 11.0005 | 0
2018-01-31 21:43 | 235796.4 | 1440.0009 | 3 | 43 | 4.400248 | 1.339731 | 2.658406 | 0 | 11.21077 | 0
2018-01-31 21:45 | 235916.4 | 1560.0014 | 3 | 43 | 4.400233 | 1.177538 | 2.700304 | 0 | 11.39513 | 0
2018-01-31 21:47 | 236036.4 | 1680.0002 | 3 | 43 | 4.400213 | 1.033353 | 2.737123 | 0 | 11.55715 | 0
2018-01-31 21:49 | 236156.4 | 1800.0022 | 3 | 43 | 4.400242 | 0.9099512 | 2.769424 | 0 | 11.69928 | 0
2018-01-31 21:51 | 236276.4 | 1920.0001 | 3 | 43 | 4.400173 | 0.8074541 | 2.798009 | 0 | 11.82506 | 0
2018-01-31 21:53 | 236396.4 | 2040.0014 | 3 | 43 | 4.400176 | 0.7216454 | 2.82347 | 0 | 11.9371 | 0
2018-01-31 21:55 | 236508.5 | 2152.0172 | 3 | 43 | 4.400216 | 0.6519966 | 2.844832 | 0 | 12.03109 | 0
2018-01-31 21:57 | 236628.5 | 120.0015 | 4 | 43 | 4.339936 | 0 | 2.844832 | 0 | 12.03109 | 0
2018-01-31 21:59 | 236748.5 | 240.0001 | 4 | 43 | 4.333858 | 0 | 2.844832 | 0 | 12.03109 | 0
2018-01-31 22:00 | 236808.5 | 300.0022 | 4 | 43 | 4.332065 | 0 | 2.844832 | 0 | 12.03109 | 0
2018-01-31 22:02 | 236928.6 | 120.0005 | 5 | 43 | 3.785971 | -6.520159 | 2.844832 | 0.217324 | 12.03109 | 0.835945
2018-01-31 22:04 | 237048.6 | 240.0009 | 5 | 43 | 3.717749 | -6.519845 | 2.844832 | 0.4346269 | 12.03109 | 1.651215
2018-01-31 22:06 | 237168.6 | 360.0006 | 5 | 43 | 3.648459 | -6.519996 | 2.844832 | 0.6519584 | 12.03109 | 2.451668
2018-01-31 22:08 | 237288.6 | 480.001 | 5 | 43 | 3.58484 | -6.520128 | 2.844832 | 0.8693117 | 12.03109 | 3.23763
2018-01-31 22:10 | 237408.6 | 600.0013 | 5 | 43 | 3.527641 | -6.52001 | 2.844832 | 1.086635 | 12.03109 | 4.010364
2018-01-31 22:12 | 237528.6 | 720.0002 | 5 | 43 | 3.478669 | -6.520153 | 2.844832 | 1.303966 | 12.03109 | 4.771575
2018-01-31 22:14 | 237648.6 | 840.0013 | 5 | 43 | 3.433843 | -6.520128 | 2.844832 | 1.521296 | 12.03109 | 5.522688
2018-01-31 22:16 | 237768.6 | 960.0002 | 5 | 43 | 3.392037 | -6.519933 | 2.844832 | 1.738634 | 12.03109 | 6.264348
2018-01-31 22:18 | 237888.6 | 1080.0006 | 5 | 43 | 3.353804 | -6.520146 | 2.844832 | 1.955945 | 12.03109 | 6.997298
2018-01-31 22:20 | 238008.6 | 1200.0002 | 5 | 43 | 3.316291 | -6.520114 | 2.844832 | 2.173261 | 12.03109 | 7.722041
2018-01-31 22:22 | 238128.6 | 1320.0013 | 5 | 43 | 3.273366 | -6.520004 | 2.844832 | 2.390589 | 12.03109 | 8.438338
2018-01-31 22:24 | 238248.6 | 1440.0001 | 5 | 43 | 3.200981 | -6.520153 | 2.844832 | 2.607936 | 12.03109 | 9.14285
2018-01-31 22:26 | 238368.6 | 1560.0006 | 5 | 43 | 3.023313 | -6.520096 | 2.844832 | 2.825257 | 12.03109 | 9.822677
2018-01-31 22:26 | 238377.1 | 1568.5568 | 5 | 43 | 2.999992 | -6.519971 | 2.844832 | 2.840759 | 12.03109 | 9.869366
2018-01-31 22:28 | 238497.2 | 120.0013 | 6 | 43 | 3.627883 | 0 | 2.844832 | 2.840759 | 12.03109 | 9.869366
2018-01-31 22:30 | 238617.2 | 240.001 | 6 | 43 | 3.657721 | 0 | 2.844832 | 2.840759 | 12.03109 | 9.869366
2018-01-31 22:31 | 238677.2 | 300.0037 | 6 | 43 | 3.665087 | 0 | 2.844832 | 2.840759 | 12.03109 | 9.869366
2018-01-31 22:31 | 238677.2 | 0.0024 | 7 | 44 | 3.665227 | 0 | 0 | 0 | 0 | 0
2018-01-31 22:33 | 238797.3 | 120.0014 | 2 | 44 | 4.029697 | 4.889848 | 0.162385 | 2.3e-10 | 0.6472013 | 8.43e-10
2018-01-31 22:35 | 238917.3 | 240.0002 | 2 | 44 | 4.082235 | 4.889853 | 0.3253932 | 2.3e-10 | 1.308701 | 8.43e-10
2018-01-31 22:37 | 239037.3 | 360.0007 | 2 | 44 | 4.114645 | 4.889836 | 0.4883895 | 2.3e-10 | 1.976947 | 8.43e-10
2018-01-31 22:39 | 239157.3 | 480.001 | 2 | 44 | 4.138365 | 4.889903 | 0.6513722 | 2.3e-10 | 2.649499 | 8.43e-10
2018-01-31 22:41 | 239277.3 | 600.0014 | 2 | 44 | 4.164114 | 4.889836 | 0.8143736 | 2.3e-10 | 3.326114 | 8.43e-10
2018-01-31 22:43 | 239397.3 | 720.001 | 2 | 44 | 4.191741 | 4.889825 | 0.9773644 | 2.3e-10 | 4.007102 | 8.43e-10
2018-01-31 22:45 | 239517.3 | 840.0007 | 2 | 44 | 4.200295 | 4.568746 | 1.13643 | 2.3e-10 | 4.675012 | 8.43e-10
2018-01-31 22:47 | 239637.3 | 960.001 | 2 | 44 | 4.200273 | 4.168885 | 1.281922 | 2.3e-10 | 5.286118 | 8.43e-10
2018-01-31 22:49 | 239757.3 | 1080.0015 | 2 | 44 | 4.200292 | 3.780278 | 1.414396 | 2.3e-10 | 5.842551 | 8.43e-10
2018-01-31 22:51 | 239877.3 | 1200.0011 | 2 | 44 | 4.200302 | 3.386283 | 1.533785 | 2.3e-10 | 6.344016 | 8.43e-10
2018-01-31 22:52 | 239919.3 | 1241.9918 | 2 | 44 | 4.200297 | 3.259995 | 1.572538 | 2.3e-10 | 6.506791 | 8.43e-10
2018-01-31 22:54 | 240039.3 | 120.0014 | 3 | 44 | 4.224065 | 3.260016 | 1.680812 | 2.3e-10 | 6.962741 | 8.43e-10
2018-01-31 22:56 | 240159.3 | 240.001 | 3 | 44 | 4.252632 | 3.259952 | 1.789479 | 2.3e-10 | 7.423289 | 8.43e-10
2018-01-31 22:58 | 240279.3 | 360.0015 | 3 | 44 | 4.283777 | 3.25995 | 1.898133 | 2.3e-10 | 7.887013 | 8.43e-10
2018-01-31 23:00 | 240399.3 | 480.0009 | 3 | 44 | 4.319254 | 3.259959 | 2.006791 | 2.3e-10 | 8.354362 | 8.43e-10
2018-01-31 23:02 | 240519.3 | 600.0013 | 3 | 44 | 4.356918 | 3.259879 | 2.115452 | 2.3e-10 | 8.825735 | 8.43e-10
2018-01-31 23:04 | 240639.3 | 720.001 | 3 | 44 | 4.3963 | 3.259957 | 2.224113 | 2.3e-10 | 9.301289 | 8.43e-10
2018-01-31 23:06 | 240759.3 | 840.0014 | 3 | 44 | 4.400286 | 2.794768 | 2.325083 | 2.3e-10 | 9.745566 | 8.43e-10
2018-01-31 23:08 | 240879.3 | 960.001 | 3 | 44 | 4.4003 | 2.401862 | 2.411551 | 2.3e-10 | 10.12605 | 8.43e-10
2018-01-31 23:10 | 240999.3 | 1080.0022 | 3 | 44 | 4.400282 | 2.058852 | 2.485687 | 2.3e-10 | 10.45227 | 8.43e-10
2018-01-31 23:12 | 241119.3 | 1200.0001 | 3 | 44 | 4.400271 | 1.783271 | 2.549572 | 2.3e-10 | 10.73338 | 8.43e-10
2018-01-31 23:14 | 241239.3 | 1320.0022 | 3 | 44 | 4.400285 | 1.553242 | 2.605053 | 2.3e-10 | 10.97751 | 8.43e-10
2018-01-31 23:16 | 241359.3 | 1440.0001 | 3 | 44 | 4.400263 | 1.358094 | 2.653483 | 2.3e-10 | 11.19062 | 8.43e-10
2018-01-31 23:18 | 241479.3 | 1560.0023 | 3 | 44 | 4.400247 | 1.183828 | 2.695805 | 2.3e-10 | 11.37684 | 8.43e-10
2018-01-31 23:20 | 241599.3 | 1680.0002 | 3 | 44 | 4.400252 | 1.040633 | 2.732777 | 2.3e-10 | 11.53953 | 8.43e-10
2018-01-31 23:22 | 241719.3 | 1800.0005 | 3 | 44 | 4.400258 | 0.921052 | 2.765406 | 2.3e-10 | 11.6831 | 8.43e-10
2018-01-31 23:24 | 241839.3 | 1920.001 | 3 | 44 | 4.400228 | 0.8195305 | 2.794363 | 2.3e-10 | 11.81052 | 8.43e-10
2018-01-31 23:26 | 241959.3 | 2040.0007 | 3 | 44 | 4.400206 | 0.7297802 | 2.820169 | 2.3e-10 | 11.92407 | 8.43e-10
2018-01-31 23:28 | 242073.9 | 2154.6109 | 3 | 44 | 4.400196 | 0.6519995 | 2.842139 | 2.3e-10 | 12.02075 | 8.43e-10
2018-01-31 23:30 | 242193.9 | 120.0013 | 4 | 44 | 4.340097 | 0 | 2.842143 | 2.3e-10 | 12.02076 | 8.43e-10
2018-01-31 23:32 | 242313.9 | 240.0008 | 4 | 44 | 4.33402 | 0 | 2.842143 | 2.3e-10 | 12.02076 | 8.43e-10
2018-01-31 23:33 | 242373.9 | 300.0021 | 4 | 44 | 4.332255 | 0 | 2.842143 | 2.3e-10 | 12.02076 | 8.43e-10
2018-01-31 23:35 | 242494 | 120.0023 | 5 | 44 | 3.790315 | -6.520128 | 2.842143 | 0.2173196 | 12.02076 | 0.8370924
2018-01-31 23:37 | 242614 | 240.0003 | 5 | 44 | 3.718451 | -6.520202 | 2.842143 | 0.4346237 | 12.02076 | 1.65282
2018-01-31 23:39 | 242734 | 360.0005 | 5 | 44 | 3.651904 | -6.520039 | 2.842143 | 0.6519563 | 12.02076 | 2.453682
2018-01-31 23:41 | 242854 | 480.0018 | 5 | 44 | 3.589108 | -6.520146 | 2.842143 | 0.8692791 | 12.02076 | 3.24038
2018-01-31 23:43 | 242974 | 600.0005 | 5 | 44 | 3.531707 | -6.520121 | 2.842143 | 1.086601 | 12.02076 | 4.014082
2018-01-31 23:45 | 243094 | 720.001 | 5 | 44 | 3.479156 | -6.520143 | 2.842143 | 1.303934 | 12.02076 | 4.775842
2018-01-31 23:47 | 243214 | 840.0001 | 5 | 44 | 3.433885 | -6.520141 | 2.842143 | 1.521246 | 12.02076 | 5.526824
2018-01-31 23:49 | 243334 | 960.0019 | 5 | 44 | 3.394346 | -6.520096 | 2.842143 | 1.738581 | 12.02076 | 6.268773
2018-01-31 23:51 | 243454 | 1080.0023 | 5 | 44 | 3.35734 | -6.519982 | 2.842143 | 1.955898 | 12.02076 | 7.002363
2018-01-31 23:53 | 243574 | 1200.0003 | 5 | 44 | 3.318102 | -6.520129 | 2.842143 | 2.17321 | 12.02076 | 7.727763
2018-01-31 23:55 | 243694 | 1320.0005 | 5 | 44 | 3.271102 | -6.520148 | 2.842143 | 2.390537 | 12.02076 | 8.443944
2018-01-31 23:57 | 243814 | 1440.0002 | 5 | 44 | 3.203427 | -6.520141 | 2.842143 | 2.607858 | 12.02076 | 9.148275
2018-01-31 23:59 | 243934 | 1560.0022 | 5 | 44 | 3.029503 | -6.520161 | 2.842143 | 2.825203 | 12.02076 | 9.829053
2018-01-31 23:59 | 243945.1 | 1571.0338 | 5 | 44 | 2.99999 | -6.520167 | 2.842143 | 2.84518 | 12.02076 | 9.889285
2018-02-01 00:01 | 244065.1 | 120.0014 | 6 | 44 | 3.625741 | 0 | 2.842143 | 2.84518 | 12.02076 | 9.889285
2018-02-01 00:03 | 244185.1 | 240.0001 | 6 | 44 | 3.656285 | 0 | 2.842143 | 2.84518 | 12.02076 | 9.889285
2018-02-01 00:04 | 244245.1 | 300.0021 | 6 | 44 | 3.663635 | 0 | 2.842143 | 2.84518 | 12.02076 | 9.889285
2018-02-01 00:04 | 244245.1 | 0.0024 | 7 | 45 | 3.663732 | 0 | 0 | 0 | 0 | 0
2018-02-01 00:06 | 244365.2 | 120.0022 | 2 | 45 | 4.027091 | 4.889844 | 0.1623843 | 0 | 0.647025 | 0
2018-02-01 00:08 | 244485.2 | 240.0011 | 2 | 45 | 4.078585 | 4.890157 | 0.3253864 | 0 | 1.30796 | 0
2018-02-01 00:10 | 244605.2 | 360.0023 | 2 | 45 | 4.111102 | 4.88992 | 0.4883828 | 0 | 1.975574 | 0
2018-02-01 00:12 | 244725.2 | 480.0004 | 2 | 45 | 4.137903 | 4.889855 | 0.6513649 | 0 | 2.64777 | 0
2018-02-01 00:14 | 244845.2 | 600.0015 | 2 | 45 | 4.163623 | 4.889785 | 0.8143457 | 0 | 3.324295 | 0
2018-02-01 00:16 | 244965.2 | 720.0004 | 2 | 45 | 4.189242 | 4.890162 | 0.977336 | 0 | 4.00499 | 0
2018-02-01 00:18 | 245085.2 | 840.0008 | 2 | 45 | 4.200313 | 4.619456 | 1.137564 | 0 | 4.677621 | 0
2018-02-01 00:20 | 245205.2 | 960.0012 | 2 | 45 | 4.200281 | 4.188497 | 1.284371 | 0 | 5.294255 | 0
2018-02-01 00:22 | 245325.2 | 1080.0006 | 2 | 45 | 4.20029 | 3.761918 | 1.416712 | 0 | 5.850124 | 0
2018-02-01 00:24 | 245445.2 | 1200.0012 | 2 | 45 | 4.200323 | 3.394612 | 1.53586 | 0 | 6.350581 | 0
2018-02-01 00:25 | 245491.8 | 1246.5752 | 2 | 45 | 4.20029 | 3.259992 | 1.578895 | 0 | 6.53134 | 0
2018-02-01 00:27 | 245611.8 | 120.0006 | 3 | 45 | 4.223568 | 3.260001 | 1.687171 | 0 | 6.98728 | 0
2018-02-01 00:29 | 245731.8 | 240.0012 | 3 | 45 | 4.25264 | 3.260037 | 1.795833 | 0 | 7.447762 | 0
2018-02-01 00:31 | 245851.8 | 360 | 3 | 45 | 4.286245 | 3.259936 | 1.904492 | 0 | 7.911643 | 0
2018-02-01 00:33 | 245971.8 | 480.0003 | 3 | 45 | 4.320972 | 3.26002 | 2.013156 | 0 | 8.379281 | 0
2018-02-01 00:35 | 246091.8 | 600.0015 | 3 | 45 | 4.357731 | 3.259971 | 2.121817 | 0 | 8.85078 | 0
2018-02-01 00:37 | 246211.8 | 720.0012 | 3 | 45 | 4.396535 | 3.259931 | 2.230472 | 0 | 9.326348 | 0
2018-02-01 00:39 | 246331.8 | 840.0015 | 3 | 45 | 4.400326 | 2.771644 | 2.331048 | 0 | 9.768896 | 0
2018-02-01 00:41 | 246451.8 | 960.0004 | 3 | 45 | 4.400318 | 2.375066 | 2.416522 | 0 | 10.14501 | 0
2018-02-01 00:43 | 246571.8 | 1080 | 3 | 45 | 4.40029 | 2.051685 | 2.490137 | 0 | 10.46893 | 0
2018-02-01 00:45 | 246691.8 | 1200.0014 | 3 | 45 | 4.400277 | 1.780334 | 2.553847 | 0 | 10.74928 | 0
2018-02-01 00:47 | 246811.8 | 1320.0016 | 3 | 45 | 4.400249 | 1.547656 | 2.609235 | 0 | 10.993 | 0
2018-02-01 00:49 | 246931.8 | 1440.0012 | 3 | 45 | 4.400235 | 1.342099 | 2.657311 | 0 | 11.20454 | 0
2018-02-01 00:51 | 247051.8 | 1560.0016 | 3 | 45 | 4.400235 | 1.174877 | 2.699178 | 0 | 11.38877 | 0
2018-02-01 00:53 | 247171.8 | 1680.0003 | 3 | 45 | 4.400248 | 1.035545 | 2.73595 | 0 | 11.55057 | 0
2018-02-01 00:55 | 247291.8 | 1800.0015 | 3 | 45 | 4.400243 | 0.9181442 | 2.76846 | 0 | 11.69363 | 0
2018-02-01 00:57 | 247411.8 | 1920.0004 | 3 | 45 | 4.400225 | 0.813386 | 2.797292 | 0 | 11.82049 | 0
2018-02-01 00:59 | 247531.8 | 2040.0016 | 3 | 45 | 4.400247 | 0.7217684 | 2.822807 | 0 | 11.93277 | 0
2018-02-01 01:01 | 247640 | 2148.2579 | 3 | 45 | 4.400198 | 0.6519966 | 2.843437 | 0 | 12.02354 | 0
2018-02-01 01:03 | 247760.1 | 120.0023 | 4 | 45 | 4.339675 | 0 | 2.843437 | 0 | 12.02354 | 0
2018-02-01 01:05 | 247880.1 | 240.002 | 4 | 45 | 4.333525 | 0 | 2.843437 | 0 | 12.02354 | 0
2018-02-01 01:06 | 247940.1 | 300.0047 | 4 | 45 | 4.331734 | 0 | 2.843437 | 0 | 12.02354 | 0
2018-02-01 01:08 | 248060.2 | 120.0013 | 5 | 45 | 3.784066 | -6.520104 | 2.843437 | 0.217324 | 12.02354 | 0.8358445
2018-02-01 01:10 | 248180.2 | 240.0008 | 5 | 45 | 3.716221 | -6.51982 | 2.843437 | 0.4346481 | 12.02354 | 1.650779
2018-02-01 01:12 | 248300.2 | 360.002 | 5 | 45 | 3.650786 | -6.520116 | 2.843437 | 0.6519805 | 12.02354 | 2.451251
2018-02-01 01:14 | 248420.2 | 480.0001 | 5 | 45 | 3.587916 | -6.519807 | 2.843437 | 0.8692803 | 12.02354 | 3.237689
2018-02-01 01:16 | 248540.2 | 600.0016 | 5 | 45 | 3.527133 | -6.520129 | 2.843437 | 1.086632 | 12.02354 | 4.010861
2018-02-01 01:18 | 248660.2 | 720.0018 | 5 | 45 | 3.475635 | -6.520149 | 2.843437 | 1.303956 | 12.02354 | 4.771596
2018-02-01 01:20 | 248780.2 | 840.0012 | 5 | 45 | 3.432202 | -6.51986 | 2.843437 | 1.521276 | 12.02354 | 5.522099
2018-02-01 01:22 | 248900.2 | 960.0008 | 5 | 45 | 3.39384 | -6.519832 | 2.843437 | 1.738603 | 12.02354 | 6.263816
2018-02-01 01:24 | 249020.2 | 1080.0005 | 5 | 45 | 3.354187 | -6.519763 | 2.843437 | 1.955903 | 12.02354 | 6.997051
2018-02-01 01:26 | 249140.2 | 1200.0001 | 5 | 45 | 3.312215 | -6.520086 | 2.843437 | 2.173259 | 12.02354 | 7.721504
2018-02-01 01:28 | 249260.2 | 1320.0005 | 5 | 45 | 3.268314 | -6.520096 | 2.843437 | 2.390575 | 12.02354 | 8.436698
2018-02-01 01:30 | 249380.2 | 1440.0008 | 5 | 45 | 3.202425 | -6.520176 | 2.843437 | 2.6079 | 12.02354 | 9.140538
2018-02-01 01:32 | 249500.2 | 1560.0005 | 5 | 45 | 3.02423 | -6.520144 | 2.843437 | 2.825249 | 12.02354 | 9.821044
2018-02-01 01:32 | 249508.8 | 1568.6416 | 5 | 45 | 2.99999 | -6.52008 | 2.843437 | 2.84089 | 12.02354 | 9.868161
2018-02-01 01:34 | 249628.8 | 120.0031 | 6 | 45 | 3.626597 | 0 | 2.843437 | 2.84089 | 12.02354 | 9.868161
2018-02-01 01:36 | 249748.8 | 240.0009 | 6 | 45 | 3.65647 | 0 | 2.843437 | 2.84089 | 12.02354 | 9.868161
2018-02-01 01:37 | 249808.8 | 300.0038 | 6 | 45 | 3.663752 | 0 | 2.843437 | 2.84089 | 12.02354 | 9.868161
2018-02-01 01:37 | 249808.9 | 0.0025 | 7 | 46 | 3.663917 | 0 | 0 | 0 | 0 | 0
2018-02-01 01:39 | 249928.9 | 120.0006 | 2 | 46 | 4.028718 | 4.88984 | 0.1623825 | 0 | 0.6473669 | 0
2018-02-01 01:41 | 250048.9 | 240.0003 | 2 | 46 | 4.080324 | 4.889926 | 0.3253669 | 0 | 1.308478 | 0
2018-02-01 01:43 | 250168.9 | 360.0007 | 2 | 46 | 4.115442 | 4.89021 | 0.4883711 | 0 | 1.976611 | 0
2018-02-01 01:45 | 250288.9 | 480.001 | 2 | 46 | 4.140889 | 4.889876 | 0.6513695 | 0 | 2.649554 | 0
2018-02-01 01:47 | 250408.9 | 600.0007 | 2 | 46 | 4.164854 | 4.890021 | 0.8143611 | 0 | 3.326431 | 0
2018-02-01 01:49 | 250528.9 | 720.0011 | 2 | 46 | 4.189449 | 4.889819 | 0.9773489 | 0 | 4.007212 | 0
2018-02-01 01:51 | 250648.9 | 840.0023 | 2 | 46 | 4.200317 | 4.588906 | 1.137188 | 0 | 4.678234 | 0
2018-02-01 01:53 | 250768.9 | 960.0004 | 2 | 46 | 4.200314 | 4.145911 | 1.282546 | 0 | 5.288782 | 0
2018-02-01 01:55 | 250888.9 | 1080.0007 | 2 | 46 | 4.200296 | 3.755563 | 1.414136 | 0 | 5.841502 | 0
2018-02-01 01:57 | 251008.9 | 1200.0003 | 2 | 46 | 4.200285 | 3.399791 | 1.533273 | 0 | 6.341909 | 0
2018-02-01 01:58 | 251058.4 | 1249.4121 | 2 | 46 | 4.200291 | 3.25999 | 1.578972 | 0 | 6.533861 | 0
2018-02-01 02:00 | 251178.4 | 120.0014 | 3 | 46 | 4.224443 | 3.259973 | 1.687256 | 0 | 6.989848 | 0
2018-02-01 02:02 | 251298.4 | 240.0002 | 3 | 46 | 4.255496 | 3.260007 | 1.795917 | 0 | 7.450546 | 0
2018-02-01 02:04 | 251418.4 | 360.0014 | 3 | 46 | 4.287594 | 3.259944 | 1.904572 | 0 | 7.91466 | 0
2018-02-01 02:06 | 251538.4 | 480.0002 | 3 | 46 | 4.321298 | 3.260015 | 2.013234 | 0 | 8.382379 | 0
2018-02-01 02:08 | 251658.4 | 600.0005 | 3 | 46 | 4.357611 | 3.259969 | 2.121893 | 0 | 8.853861 | 0
2018-02-01 02:10 | 251778.4 | 720.001 | 3 | 46 | 4.398407 | 3.260007 | 2.230557 | 0 | 9.329548 | 0
2018-02-01 02:12 | 251898.4 | 840.0005 | 3 | 46 | 4.400306 | 2.751788 | 2.330209 | 0 | 9.768044 | 0
2018-02-01 02:14 | 252018.4 | 960.0009 | 3 | 46 | 4.400268 | 2.372634 | 2.415436 | 0 | 10.14307 | 0
2018-02-01 02:16 | 252138.4 | 1080.0006 | 3 | 46 | 4.400259 | 2.055915 | 2.489132 | 0 | 10.46735 | 0
2018-02-01 02:18 | 252258.4 | 1200.0002 | 3 | 46 | 4.400274 | 1.779584 | 2.55297 | 0 | 10.74825 | 0
2018-02-01 02:20 | 252378.4 | 1320.0014 | 3 | 46 | 4.400271 | 1.536551 | 2.608102 | 0 | 10.99085 | 0
2018-02-01 02:22 | 252498.4 | 1440.0009 | 3 | 46 | 4.400248 | 1.341275 | 2.655964 | 0 | 11.20146 | 0
2018-02-01 02:24 | 252618.4 | 1560.0005 | 3 | 46 | 4.400268 | 1.179161 | 2.697885 | 0 | 11.38592 | 0
2018-02-01 02:26 | 252738.4 | 1680.001 | 3 | 46 | 4.400263 | 1.041354 | 2.734835 | 0 | 11.54851 | 0
2018-02-01 02:28 | 252858.4 | 1800.0005 | 3 | 46 | 4.400227 | 0.9154425 | 2.76741 | 0 | 11.69184 | 0
2018-02-01 02:30 | 252978.4 | 1920.001 | 3 | 46 | 4.400202 | 0.8094282 | 2.796102 | 0 | 11.8181 | 0
2018-02-01 02:32 | 253098.4 | 2040.0006 | 3 | 46 | 4.400229 | 0.7224989 | 2.821599 | 0 | 11.93029 | 0
2018-02-01 02:33 | 253210.6 | 2152.2892 | 3 | 46 | 4.400191 | 0.6519995 | 2.84301 | 0 | 12.0245 | 0
2018-02-01 02:35 | 253330.7 | 120.0013 | 4 | 46 | 4.340032 | 0 | 2.84301 | 0 | 12.0245 | 0
2018-02-01 02:37 | 253450.7 | 240.0009 | 4 | 46 | 4.333992 | 0 | 2.84301 | 0 | 12.0245 | 0
2018-02-01 02:38 | 253510.7 | 300.0021 | 4 | 46 | 4.332251 | 0 | 2.84301 | 0 | 12.0245 | 0
2018-02-01 02:40 | 253630.8 | 120.0014 | 5 | 46 | 3.786464 | -6.520121 | 2.84301 | 0.21729 | 12.0245 | 0.8360221
2018-02-01 02:42 | 253750.8 | 240.0011 | 5 | 46 | 3.719212 | -6.520192 | 2.84301 | 0.4345979 | 12.0245 | 1.651477
2018-02-01 02:44 | 253870.8 | 360.0007 | 5 | 46 | 3.651855 | -6.520159 | 2.84301 | 0.6519554 | 12.0245 | 2.452562
2018-02-01 02:46 | 253990.8 | 480.0003 | 5 | 46 | 3.585434 | -6.520187 | 2.84301 | 0.8692921 | 12.0245 | 3.23893
2018-02-01 02:48 | 254110.8 | 600.0008 | 5 | 46 | 3.527404 | -6.520104 | 2.84301 | 1.086621 | 12.0245 | 4.011694
2018-02-01 02:50 | 254230.8 | 720.0011 | 5 | 46 | 3.477754 | -6.520167 | 2.84301 | 1.303914 | 12.0245 | 4.772621
2018-02-01 02:52 | 254350.8 | 840.0008 | 5 | 46 | 3.434797 | -6.520166 | 2.84301 | 1.521284 | 12.0245 | 5.523864
2018-02-01 02:54 | 254470.8 | 960.001 | 5 | 46 | 3.392811 | -6.520139 | 2.84301 | 1.738586 | 12.0245 | 6.265719
2018-02-01 02:56 | 254590.8 | 1080.0014 | 5 | 46 | 3.352554 | -6.519933 | 2.84301 | 1.955929 | 12.0245 | 6.998677
2018-02-01 02:58 | 254710.8 | 1200.0002 | 5 | 46 | 3.313783 | -6.52009 | 2.84301 | 2.173234 | 12.0245 | 7.722976
2018-02-01 03:00 | 254830.8 | 1320.0014 | 5 | 46 | 3.272142 | -6.519757 | 2.84301 | 2.390582 | 12.0245 | 8.438808
2018-02-01 03:02 | 254950.8 | 1440.001 | 5 | 46 | 3.204363 | -6.519815 | 2.84301 | 2.607926 | 12.0245 | 9.143517
2018-02-01 03:04 | 255070.8 | 1560.0007 | 5 | 46 | 3.015997 | -6.519842 | 2.84301 | 2.825223 | 12.0245 | 9.823236
2018-02-01 03:04 | 255076.4 | 1565.5952 | 5 | 46 | 2.999989 | -6.520163 | 2.84301 | 2.835351 | 12.0245 | 9.853702
2018-02-01 03:06 | 255196.4 | 120.0013 | 6 | 46 | 3.628761 | 0 | 2.84301 | 2.835394 | 12.0245 | 9.853831
2018-02-01 03:08 | 255316.4 | 240.0008 | 6 | 46 | 3.658426 | 0 | 2.84301 | 2.835394 | 12.0245 | 9.853831
2018-02-01 03:09 | 255376.4 | 300.0021 | 6 | 46 | 3.665601 | 0 | 2.84301 | 2.835394 | 12.0245 | 9.853831
2018-02-01 03:09 | 255376.4 | 0.0025 | 7 | 47 | 3.66569 | 0 | 0 | 0 | 0 | 0
2018-02-01 03:11 | 255496.5 | 120.0015 | 2 | 47 | 4.028855 | 4.889867 | 0.1624016 | 0 | 0.6472808 | 0
2018-02-01 03:13 | 255616.5 | 240.0001 | 2 | 47 | 4.083311 | 4.889966 | 0.3253554 | 0 | 1.30856 | 0
2018-02-01 03:15 | 255736.5 | 360.0014 | 2 | 47 | 4.115872 | 4.889871 | 0.4883793 | 0 | 1.977113 | 0
2018-02-01 03:17 | 255856.5 | 480.0002 | 2 | 47 | 4.13979 | 4.889852 | 0.6513681 | 0 | 2.649938 | 0
2018-02-01 03:19 | 255976.5 | 600.0005 | 2 | 47 | 4.16378 | 4.889861 | 0.8143476 | 0 | 3.326556 | 0
2018-02-01 03:21 | 256096.5 | 720.0002 | 2 | 47 | 4.19144 | 4.889947 | 0.9773397 | 0 | 4.007399 | 0
2018-02-01 03:23 | 256216.5 | 840.0006 | 2 | 47 | 4.200328 | 4.545417 | 1.135974 | 0 | 4.673501 | 0
2018-02-01 03:25 | 256336.5 | 960.0008 | 2 | 47 | 4.200292 | 4.132081 | 1.280524 | 0 | 5.280655 | 0
2018-02-01 03:27 | 256456.5 | 1080.0013 | 2 | 47 | 4.200296 | 3.75343 | 1.411866 | 0 | 5.832329 | 0
2018-02-01 03:29 | 256576.5 | 1200.0009 | 2 | 47 | 4.200287 | 3.385676 | 1.530831 | 0 | 6.332018 | 0
2018-02-01 03:30 | 256616.7 | 1240.1644 | 2 | 47 | 4.200292 | 3.259986 | 1.567907 | 0 | 6.487748 | 0
2018-02-01 03:32 | 256736.7 | 120.0006 | 3 | 47 | 4.225777 | 3.259995 | 1.676172 | 0 | 6.943762 | 0
2018-02-01 03:34 | 256856.7 | 240.0019 | 3 | 47 | 4.255035 | 3.26002 | 1.784854 | 0 | 7.404596 | 0
2018-02-01 03:36 | 256976.7 | 360.0015 | 3 | 47 | 4.286202 | 3.259984 | 1.893514 | 0 | 7.868636 | 0
2018-02-01 03:38 | 257096.7 | 480.0019 | 3 | 47 | 4.319897 | 3.260034 | 2.002173 | 0 | 8.336166 | 0
2018-02-01 03:40 | 257216.7 | 600.0006 | 3 | 47 | 4.35826 | 3.260032 | 2.110836 | 0 | 8.807617 | 0
2018-02-01 03:42 | 257336.7 | 720.0019 | 3 | 47 | 4.3986 | 3.259967 | 2.219494 | 0 | 9.283367 | 0
2018-02-01 03:44 | 257456.7 | 840.0015 | 3 | 47 | 4.400291 | 2.765512 | 2.319429 | 0 | 9.723111 | 0
2018-02-01 03:46 | 257576.7 | 960.0019 | 3 | 47 | 4.40028 | 2.390019 | 2.405209 | 0 | 10.10057 | 0
2018-02-01 03:48 | 257696.7 | 1080.0025 | 3 | 47 | 4.4003 | 2.058949 | 2.479256 | 0 | 10.4264 | 0
2018-02-01 03:50 | 257816.7 | 1200.0015 | 3 | 47 | 4.400258 | 1.77129 | 2.542901 | 0 | 10.70645 | 0
2018-02-01 03:52 | 257936.7 | 1320.0007 | 3 | 47 | 4.40024 | 1.541143 | 2.597995 | 0 | 10.94888 | 0
2018-02-01 03:54 | 258056.7 | 1440.0019 | 3 | 47 | 4.400258 | 1.349372 | 2.646054 | 0 | 11.16035 | 0
2018-02-01 03:56 | 258176.7 | 1560.0024 | 3 | 47 | 4.40023 | 1.184543 | 2.688215 | 0 | 11.34587 | 0
2018-02-01 03:58 | 258296.7 | 1680.0002 | 3 | 47 | 4.400201 | 1.036238 | 2.725194 | 0 | 11.50859 | 0
2018-02-01 04:00 | 258416.7 | 1800.0007 | 3 | 47 | 4.400246 | 0.9153433 | 2.757663 | 0 | 11.65146 | 0
2018-02-01 04:02 | 258536.7 | 1920.001 | 3 | 47 | 4.400201 | 0.8132257 | 2.786434 | 0 | 11.77806 | 0
2018-02-01 04:04 | 258656.7 | 2040.0019 | 3 | 47 | 4.40021 | 0.7275419 | 2.8121 | 0 | 11.891 | 0
2018-02-01 04:06 | 258774.5 | 2157.8447 | 3 | 47 | 4.400223 | 0.6519976 | 2.834674 | 0 | 11.99033 | 0
2018-02-01 04:08 | 258894.6 | 120.0005 | 4 | 47 | 4.339893 | 0 | 2.834674 | 0 | 11.99033 | 0
2018-02-01 04:10 | 259014.6 | 240 | 4 | 47 | 4.333841 | 0 | 2.834674 | 0 | 11.99033 | 0
2018-02-01 04:11 | 259074.6 | 300.0045 | 4 | 47 | 4.332047 | 0 | 2.834674 | 0 | 11.99033 | 0
2018-02-01 04:13 | 259194.7 | 120.0007 | 5 | 47 | 3.786074 | -6.520199 | 2.834674 | 0.2173186 | 11.99033 | 0.835956
2018-02-01 04:15 | 259314.7 | 240.0012 | 5 | 47 | 3.716594 | -6.519837 | 2.834674 | 0.434642 | 11.99033 | 1.651214
2018-02-01 04:17 | 259434.7 | 360.0006 | 5 | 47 | 3.647456 | -6.519834 | 2.834674 | 0.6519759 | 11.99033 | 2.451341
2018-02-01 04:19 | 259554.7 | 480.0012 | 5 | 47 | 3.584486 | -6.520139 | 2.834674 | 0.8692705 | 11.99033 | 3.23697
2018-02-01 04:21 | 259674.7 | 600.0007 | 5 | 47 | 3.527716 | -6.520126 | 2.834674 | 1.086617 | 11.99033 | 4.009725
2018-02-01 04:23 | 259794.7 | 720.0012 | 5 | 47 | 3.477644 | -6.520093 | 2.834674 | 1.303943 | 11.99033 | 4.770846
2018-02-01 04:25 | 259914.7 | 840.0007 | 5 | 47 | 3.43169 | -6.520078 | 2.834674 | 1.521267 | 11.99033 | 5.52158
2018-02-01 04:27 | 260034.7 | 960.0012 | 5 | 47 | 3.390438 | -6.520067 | 2.834674 | 1.738583 | 11.99033 | 6.262749
2018-02-01 04:29 | 260154.7 | 1080.0007 | 5 | 47 | 3.352303 | -6.52003 | 2.834674 | 1.95591 | 11.99033 | 6.99543
2018-02-01 04:31 | 260274.7 | 1200.0012 | 5 | 47 | 3.314785 | -6.520169 | 2.834674 | 2.173224 | 11.99033 | 7.719902
2018-02-01 04:33 | 260394.7 | 1320.0007 | 5 | 47 | 3.27006 | -6.519909 | 2.834674 | 2.390556 | 11.99033 | 8.435696
2018-02-01 04:35 | 260514.7 | 1440.0012 | 5 | 47 | 3.19848 | -6.520173 | 2.834674 | 2.607865 | 11.99033 | 9.13928
2018-02-01 04:37 | 260634.7 | 1560.0007 | 5 | 47 | 3.018455 | -6.519997 | 2.834674 | 2.825183 | 11.99033 | 9.818583
2018-02-01 04:37 | 260641.3 | 1566.612 | 5 | 47 | 2.999991 | -6.519862 | 2.834674 | 2.837153 | 11.99033 | 9.854604
2018-02-01 04:39 | 260761.3 | 120.0013 | 6 | 47 | 3.627095 | 0 | 2.834674 | 2.837153 | 11.99033 | 9.854604
2018-02-01 04:41 | 260881.3 | 240.0003 | 6 | 47 | 3.657237 | 0 | 2.834674 | 2.837153 | 11.99033 | 9.854604
2018-02-01 04:42 | 260941.3 | 300.0038 | 6 | 47 | 3.664661 | 0 | 2.834674 | 2.837153 | 11.99033 | 9.854604
2018-02-01 04:42 | 260941.3 | 0.0026 | 7 | 48 | 3.664662 | 0 | 0 | 0 | 0 | 0
2018-02-01 04:44 | 261061.4155 | 120.0014 | 2 | 48 | 4.03038 | 4.889907 | 0.1623846 | 0 | 0.6474159 | 0
2018-02-01 04:46 | 261181.4152 | 240.0011 | 2 | 48 | 4.082171 | 4.889907 | 0.3253789 | 0 | 1.308883 | 0
2018-02-01 04:48 | 261301.4156 | 360.0015 | 2 | 48 | 4.113808 | 4.889907 | 0.4883676 | 0 | 1.977028 | 0
2018-02-01 04:50 | 261421.4153 | 480.0012 | 2 | 48 | 4.138159 | 4.889863 | 0.651342 | 0 | 2.649454 | 0
2018-02-01 04:52 | 261541.4146 | 600.0005 | 2 | 48 | 4.165221 | 4.889895 | 0.8143232 | 0 | 3.326049 | 0
2018-02-01 04:54 | 261661.4143 | 720.0002 | 2 | 48 | 4.192097 | 4.889834 | 0.9773114 | 0 | 4.007137 | 0
2018-02-01 04:56 | 261781.4154 | 840.0013 | 2 | 48 | 4.200294 | 4.567328 | 1.136348 | 0 | 4.674936 | 0
2018-02-01 04:58 | 261901.4152 | 960.0011 | 2 | 48 | 4.200295 | 4.164569 | 1.281872 | 0 | 5.286179 | 0
2018-02-01 05:00 | 262021.4147 | 1080.0006 | 2 | 48 | 4.200322 | 3.761481 | 1.413983 | 0 | 5.841086 | 0
2018-02-01 05:02 | 262141.4152 | 1200.0011 | 2 | 48 | 4.200293 | 3.370545 | 1.532694 | 0 | 6.339706 | 0
2018-02-01 05:03 | 262178.5583 | 1237.1442 | 2 | 48 | 4.200284 | 3.259986 | 1.566895 | 0 | 6.483361 | 0
2018-02-01 05:05 | 262298.6 | 120.0015 | 3 | 48 | 4.223759 | 3.259994 | 1.675182 | 0 | 6.939346 | 0
2018-02-01 05:07 | 262418.6 | 240.0002 | 3 | 48 | 4.252012 | 3.260009 | 1.783845 | 0 | 7.399832 | 0
2018-02-01 05:09 | 262538.6 | 360.0015 | 3 | 48 | 4.283676 | 3.25999 | 1.892504 | 0 | 7.863541 | 0
2018-02-01 05:11 | 262658.6 | 480.0002 | 3 | 48 | 4.319327 | 3.259959 | 2.001169 | 0 | 8.330941 | 0
2018-02-01 05:13 | 262778.6 | 600.0008 | 3 | 48 | 4.356431 | 3.259969 | 2.109827 | 0 | 8.802268 | 0
2018-02-01 05:15 | 262898.6 | 720.0011 | 3 | 48 | 4.395433 | 3.259995 | 2.218481 | 0 | 9.277717 | 0
2018-02-01 05:17 | 263018.6 | 840.0008 | 3 | 48 | 4.400286 | 2.803811 | 2.319843 | 0 | 9.723707 | 0
2018-02-01 05:19 | 263138.6 | 960.0003 | 3 | 48 | 4.400272 | 2.401727 | 2.406486 | 0 | 10.10496 | 0
2018-02-01 05:21 | 263258.6 | 1080.0007 | 3 | 48 | 4.400256 | 2.064069 | 2.480703 | 0 | 10.43154 | 0
2018-02-01 05:23 | 263378.6 | 1200.0011 | 3 | 48 | 4.400268 | 1.788317 | 2.544782 | 0 | 10.7135 | 0
2018-02-01 05:25 | 263498.6 | 1320.0015 | 3 | 48 | 4.400257 | 1.558577 | 2.600441 | 0 | 10.95842 | 0
2018-02-01 05:27 | 263618.6 | 1440.0002 | 3 | 48 | 4.4003 | 1.360354 | 2.649009 | 0 | 11.17213 | 0
2018-02-01 05:29 | 263738.6 | 1560.001 | 3 | 48 | 4.400243 | 1.182978 | 2.691297 | 0 | 11.35821 | 0
2018-02-01 05:31 | 263858.6 | 1680.0003 | 3 | 48 | 4.400268 | 1.040828 | 2.728271 | 0 | 11.5209 | 0
2018-02-01 05:33 | 263978.6 | 1800.0015 | 3 | 48 | 4.400203 | 0.9196301 | 2.760889 | 0 | 11.66443 | 0
2018-02-01 05:35 | 264098.6 | 1920.0019 | 3 | 48 | 4.400201 | 0.818821 | 2.789846 | 0 | 11.79185 | 0
2018-02-01 05:37 | 264218.6 | 2040.0015 | 3 | 48 | 4.400254 | 0.7284546 | 2.815612 | 0 | 11.90522 | 0
2018-02-01 05:39 | 264331.2 | 2152.6285 | 3 | 48 | 4.400207 | 0.6519794 | 2.837156 | 0 | 12.00002 | 0
2018-02-01 05:41 | 264451.2 | 120.0011 | 4 | 48 | 4.339748 | 0 | 2.837156 | 0 | 12.00002 | 0
2018-02-01 05:43 | 264571.2 | 240.0002 | 4 | 48 | 4.333624 | 0 | 2.837156 | 0 | 12.00002 | 0
2018-02-01 05:44 | 264631.2 | 300.0027 | 4 | 48 | 4.331805 | 0 | 2.837156 | 0 | 12.00002 | 0
2018-02-01 05:46 | 264751.3 | 120.0006 | 5 | 48 | 3.785542 | -6.519903 | 2.837156 | 0.2173067 | 12.00002 | 0.8361982
2018-02-01 05:48 | 264871.3 | 240.0009 | 5 | 48 | 3.715223 | -6.519853 | 2.837156 | 0.4346243 | 12.00002 | 1.651052
2018-02-01 05:50 | 264991.3 | 360.0006 | 5 | 48 | 3.649464 | -6.519881 | 2.837156 | 0.6519592 | 12.00002 | 2.451314
2018-02-01 05:52 | 265111.3 | 480.001 | 5 | 48 | 3.587717 | -6.519956 | 2.837156 | 0.8692801 | 12.00002 | 3.237578
2018-02-01 05:54 | 265231.3 | 600.0014 | 5 | 48 | 3.529862 | -6.519873 | 2.837156 | 1.086597 | 12.00002 | 4.0109
2018-02-01 05:56 | 265351.3 | 720.0001 | 5 | 48 | 3.476965 | -6.519909 | 2.837156 | 1.303914 | 12.00002 | 4.772137
2018-02-01 05:58 | 265471.3 | 840.0015 | 5 | 48 | 3.432491 | -6.519893 | 2.837156 | 1.521231 | 12.00002 | 5.52278
2018-02-01 06:00 | 265591.3 | 960.0002 | 5 | 48 | 3.392973 | -6.519881 | 2.837156 | 1.738579 | 12.00002 | 6.264479
2018-02-01 06:02 | 265711.3 | 1080.0005 | 5 | 48 | 3.355992 | -6.519903 | 2.837156 | 1.955889 | 12.00002 | 6.997797
2018-02-01 06:04 | 265831.3 | 1200.001 | 5 | 48 | 3.315227 | -6.520002 | 2.837156 | 2.173185 | 12.00002 | 7.722736
2018-02-01 06:06 | 265951.3 | 1320.0014 | 5 | 48 | 3.268736 | -6.519938 | 2.837156 | 2.390553 | 12.00002 | 8.438382
2018-02-01 06:08 | 266071.3 | 1440.0002 | 5 | 48 | 3.201457 | -6.519891 | 2.837156 | 2.607876 | 12.00002 | 9.142237
2018-02-01 06:10 | 266191.3 | 1560.0014 | 5 | 48 | 3.023294 | -6.519885 | 2.837156 | 2.825153 | 12.00002 | 9.822082
2018-02-01 06:10 | 266199.7 | 1568.4072 | 5 | 48 | 2.999984 | -6.519822 | 2.837156 | 2.840422 | 12.00002 | 9.868073
2018-02-01 06:12 | 266319.7 | 120.0014 | 6 | 48 | 3.625343 | 0 | 2.837156 | 2.840422 | 12.00002 | 9.868073
2018-02-01 06:14 | 266439.7 | 240.0011 | 6 | 48 | 3.655903 | 0 | 2.837156 | 2.840422 | 12.00002 | 9.868073
2018-02-01 06:15 | 266499.7 | 300.0039 | 6 | 48 | 3.663231 | 0 | 2.837156 | 2.840422 | 12.00002 | 9.868073
2018-02-01 06:15 | 266499.8 | 0.0024 | 7 | 49 | 3.663149 | 0 | 0 | 0 | 0 | 0
2018-02-01 06:17 | 266619.9 | 120.0005 | 2 | 49 | 4.029379 | 4.889867 | 0.1624063 | 0 | 0.647467 | 0
2018-02-01 06:19 | 266739.9 | 240.001 | 2 | 49 | 4.080417 | 4.889956 | 0.3253872 | 0 | 1.308669 | 0
2018-02-01 06:21 | 266859.9 | 360.0005 | 2 | 49 | 4.113455 | 4.889884 | 0.4883868 | 0 | 1.976637 | 0
2018-02-01 06:23 | 266979.9 | 480.001 | 2 | 49 | 4.140761 | 4.889953 | 0.6513664 | 0 | 2.649301 | 0
2018-02-01 06:25 | 267099.9 | 600.0014 | 2 | 49 | 4.165794 | 4.890008 | 0.8143758 | 0 | 3.326337 | 0
2018-02-01 06:27 | 267219.9 | 720.0002 | 2 | 49 | 4.191463 | 4.890019 | 0.9773837 | 0 | 4.007461 | 0
2018-02-01 06:29 | 267339.9 | 840.0006 | 2 | 49 | 4.200298 | 4.588054 | 1.136897 | 0 | 4.677221 | 0
2018-02-01 06:31 | 267459.9 | 960.001 | 2 | 49 | 4.200295 | 4.159034 | 1.282742 | 0 | 5.289814 | 0
2018-02-01 06:33 | 267579.9 | 1080.0006 | 2 | 49 | 4.20029 | 3.748076 | 1.414343 | 0 | 5.842577 | 0
2018-02-01 06:35 | 267699.9 | 1200.001 | 2 | 49 | 4.200309 | 3.382283 | 1.533102 | 0 | 6.341398 | 0
2018-02-01 06:36 | 267741.7 | 1241.8156 | 2 | 49 | 4.200261 | 3.259986 | 1.571674 | 0 | 6.503416 | 0
2018-02-01 06:38 | 267861.7 | 120.0006 | 3 | 49 | 4.2232 | 3.259881 | 1.679951 | 0 | 6.959321 | 0
2018-02-01 06:40 | 267981.7 | 240.0002 | 3 | 49 | 4.252656 | 3.25995 | 1.788615 | 0 | 7.419786 | 0
2018-02-01 06:42 | 268101.7 | 360.0006 | 3 | 49 | 4.28612 | 3.259957 | 1.89727 | 0 | 7.883667 | 0
2018-02-01 06:44 | 268221.7 | 480.001 | 3 | 49 | 4.320283 | 3.259969 | 2.005935 | 0 | 8.351263 | 0
2018-02-01 06:46 | 268341.7 | 600.0013 | 3 | 49 | 4.356699 | 3.259961 | 2.114585 | 0 | 8.822623 | 0
2018-02-01 06:48 | 268461.7 | 720.001 | 3 | 49 | 4.395381 | 3.259839 | 2.223264 | 0 | 9.298172 | 0
2018-02-01 06:50 | 268581.7 | 840.0013 | 3 | 49 | 4.400312 | 2.778966 | 2.324177 | 0 | 9.7421875 | 0
2018-02-01 06:52 | 268701.7 | 960.0002 | 3 | 49 | 4.4003 | 2.386817 | 2.410027 | 0 | 10.11995 | 0
2018-02-01 06:54 | 268821.7 | 1080.0013 | 3 | 49 | 4.400302 | 2.061634 | 2.484013 | 0 | 10.44552 | 0
2018-02-01 06:56 | 268941.7 | 1200.0009 | 3 | 49 | 4.40028 | 1.790917 | 2.548078 | 0 | 10.72742 | 0
2018-02-01 06:58 | 269061.7 | 1320.0005 | 3 | 49 | 4.400274 | 1.554117 | 2.603748 | 0 | 10.97238 | 0
2018-02-01 07:00 | 269181.7 | 1440.0002 | 3 | 49 | 4.400229 | 1.347087 | 2.65198 | 0 | 11.18461 | 0
2018-02-01 07:02 | 269301.7 | 1560.0014 | 3 | 49 | 4.400239 | 1.18074 | 2.69404 | 0 | 11.36969 | 0
2018-02-01 07:04 | 269421.7 | 1680.001 | 3 | 49 | 4.400229 | 1.04122 | 2.731008 | 0 | 11.53236 | 0
2018-02-01 07:06 | 269541.7 | 1800.0013 | 3 | 49 | 4.400177 | 0.9222679 | 2.763713 | 0 | 11.67627 | 0
2018-02-01 07:08 | 269661.7 | 1920.0009 | 3 | 49 | 4.400218 | 0.8157339 | 2.792672 | 0 | 11.80369 | 0
2018-02-01 07:10 | 269781.7 | 2040.0022 | 3 | 49 | 4.400217 | 0.7256403 | 2.818331 | 0 | 11.9166 | 0
2018-02-01 07:11 | 269896.4 | 2154.7173 | 3 | 49 | 4.400179 | 0.6519899 | 2.840264 | 0 | 12.01311 | 0
2018-02-01 07:13 | 270016.4 | 120.0003 | 4 | 49 | 4.339633 | 0 | 2.840264 | 0 | 12.01311 | 0
2018-02-01 07:15 | 270136.4 | 240.0007 | 4 | 49 | 4.333522 | 0 | 2.840264 | 0 | 12.01311 | 0
2018-02-01 07:16 | 270196.4 | 300.0043 | 4 | 49 | 4.331719 | 0 | 2.840264 | 0 | 12.01311 | 0
2018-02-01 07:18 | 270316.5 | 120.0015 | 5 | 49 | 3.784174 | -6.520061 | 2.840264 | 0.2172894 | 12.01311 | 0.8355592
2018-02-01 07:20 | 270436.5 | 240.0002 | 5 | 49 | 3.716651 | -6.519992 | 2.840264 | 0.4346336 | 12.01311 | 1.650618
2018-02-01 07:22 | 270556.5 | 360.003 | 5 | 49 | 3.651942 | -6.520019 | 2.840264 | 0.6519463 | 12.01311 | 2.451208
2018-02-01 07:24 | 270676.5 | 480.001 | 5 | 49 | 3.588065 | -6.520072 | 2.840264 | 0.8693003 | 12.01311 | 3.238001
2018-02-01 07:26 | 270796.5 | 600.0007 | 5 | 49 | 3.527793 | -6.52 | 2.840264 | 1.086642 | 12.01311 | 4.01114
2018-02-01 07:28 | 270916.5 | 720.0002 | 5 | 49 | 3.477265 | -6.520085 | 2.840264 | 1.303959 | 12.01311 | 4.772119
2018-02-01 07:30 | 271036.5 | 840.0014 | 5 | 49 | 3.434579 | -6.52012 | 2.840264 | 1.521263 | 12.01311 | 5.522999
2018-02-01 07:32 | 271156.5 | 960.0002 | 5 | 49 | 3.395495 | -6.520092 | 2.840264 | 1.738616 | 12.01311 | 6.265276
2018-02-01 07:34 | 271276.5 | 1080.0016 | 5 | 49 | 3.355093 | -6.520083 | 2.840264 | 1.955958 | 12.01311 | 6.998933
2018-02-01 07:36 | 271396.5 | 1200.0001 | 5 | 49 | 3.314788 | -6.520093 | 2.840264 | 2.173274 | 12.01311 | 7.723612
2018-02-01 07:38 | 271516.5 | 1320.0007 | 5 | 49 | 3.271926 | -6.520098 | 2.840264 | 2.390591 | 12.01311 | 8.439492
2018-02-01 07:40 | 271636.5 | 1440.0002 | 5 | 49 | 3.206803 | -6.520068 | 2.840264 | 2.607911 | 12.01311 | 9.144244
2018-02-01 07:42 | 271756.5 | 1560.0016 | 5 | 49 | 3.026375 | -6.520108 | 2.840264 | 2.825249 | 12.01311 | 9.825436
2018-02-01 07:43 | 271765.7 | 1569.1473 | 5 | 49 | 2.999982 | -6.520106 | 2.840264 | 2.841813 | 12.01311 | 9.875351
2018-02-01 07:45 | 271885.7 | 120.0013 | 6 | 49 | 3.623722 | 0 | 2.840264 | 2.841813 | 12.01311 | 9.875351
2018-02-01 07:47 | 272005.7 | 240.0003 | 6 | 49 | 3.654092 | 0 | 2.840264 | 2.841813 | 12.01311 | 9.875351
2018-02-01 07:48 | 272065.7 | 300.0053 | 6 | 49 | 3.66152 | 0 | 2.840264 | 2.841813 | 12.01311 | 9.875351
2018-02-01 07:48 | 272065.7 | 0.0024 | 7 | 50 | 3.661582 | 0 | 0 | 0 | 0 | 0
2018-02-01 07:50 | 272185.8 | 120.0023 | 2 | 50 | 4.025662 | 4.889829 | 0.1623876 | 2.12e-10 | 0.6468999 | 7.77e-10
2018-02-01 07:52 | 272305.8 | 240.0003 | 2 | 50 | 4.077945 | 4.889832 | 0.3253693 | 2.12e-10 | 1.307549 | 7.77e-10
2018-02-01 07:54 | 272425.8 | 360.0013 | 2 | 50 | 4.113263 | 4.889998 | 0.4883547 | 2.12e-10 | 1.9753 | 7.77e-10
2018-02-01 07:56 | 272545.8 | 480.0007 | 2 | 50 | 4.138209 | 4.889834 | 0.6513394 | 2.12e-10 | 2.647771 | 7.77e-10
2018-02-01 07:58 | 272665.8 | 600.0005 | 2 | 50 | 4.162564 | 4.889848 | 0.8143209 | 2.12e-10 | 3.324217 | 7.77e-10
2018-02-01 08:00 | 272785.8 | 720.0003 | 2 | 50 | 4.187601 | 4.889848 | 0.9773021 | 2.12e-10 | 4.004628 | 7.77e-10
2018-02-01 08:02 | 272905.8 | 840.0014 | 2 | 50 | 4.200325 | 4.601995 | 1.137527 | 2.12e-10 | 4.677147 | 7.77e-10
2018-02-01 08:04 | 273025.8 | 960.0003 | 2 | 50 | 4.200293 | 4.171647 | 1.283588 | 2.12e-10 | 5.290646 | 7.77e-10
2018-02-01 08:06 | 273145.8 | 1080.0014 | 2 | 50 | 4.200286 | 3.778539 | 1.415988 | 2.12e-10 | 5.846766 | 7.77e-10
2018-02-01 08:08 | 273265.8 | 1200.0009 | 2 | 50 | 4.200293 | 3.419959 | 1.535864 | 2.12e-10 | 6.35028 | 7.77e-10
2018-02-01 08:09 | 273320.4 | 1254.61 | 2 | 50 | 4.200278 | 3.259997 | 1.586538 | 2.12e-10 | 6.563125 | 7.77e-10
2018-02-01 08:11 | 273440.4 | 120.0015 | 3 | 50 | 4.225379 | 3.260016 | 1.694801 | 2.12e-10 | 7.019065 | 7.77e-10
2018-02-01 08:13 | 273560.4 | 240.001 | 3 | 50 | 4.255838 | 3.260009 | 1.803466 | 2.12e-10 | 7.479861 | 7.77e-10
2018-02-01 08:15 | 273680.4 | 360.0013 | 3 | 50 | 4.28787 | 3.260015 | 1.912127 | 2.12e-10 | 7.944025 | 7.77e-10
2018-02-01 08:17 | 273800.4 | 480.0009 | 3 | 50 | 4.321434 | 3.260055 | 2.020776 | 2.12e-10 | 8.411715 | 7.77e-10
2018-02-01 08:19 | 273920.4 | 600.0022 | 3 | 50 | 4.358346 | 3.259999 | 2.12944 | 2.12e-10 | 8.88326 | 7.77e-10
2018-02-01 08:21 | 274040.4 | 720.001 | 3 | 50 | 4.399784 | 3.260045 | 2.238096 | 2.12e-10 | 9.359058 | 7.77e-10
2018-02-01 08:23 | 274160.4 | 840.0015 | 3 | 50 | 4.400307 | 2.743634 | 2.337331 | 2.12e-10 | 9.795721 | 7.77e-10
2018-02-01 08:25 | 274280.4 | 960.0003 | 3 | 50 | 4.400286 | 2.363816 | 2.422235 | 2.12e-10 | 10.16932 | 7.77e-10
2018-02-01 08:27 | 274400.4 | 1080.0009 | 3 | 50 | 4.400274 | 2.043468 | 2.495582 | 2.12e-10 | 10.49207 | 7.77e-10
2018-02-01 08:29 | 274520.4 | 1200.001 | 3 | 50 | 4.400266 | 1.760629 | 2.558904 | 2.12e-10 | 10.7707 | 7.77e-10
2018-02-01 08:31 | 274640.4 | 1320.0022 | 3 | 50 | 4.400297 | 1.523457 | 2.61348 | 2.12e-10 | 11.01085 | 7.77e-10
2018-02-01 08:33 | 274760.4 | 1440.0002 | 3 | 50 | 4.400255 | 1.329865 | 2.66093 | 2.12e-10 | 11.21965 | 7.77e-10
2018-02-01 08:35 | 274880.4 | 1560.0014 | 3 | 50 | 4.400249 | 1.1693 | 2.702501 | 2.12e-10 | 11.40257 | 7.77e-10
2018-02-01 08:37 | 275000.4 | 1680.0011 | 3 | 50 | 4.40024 | 1.029747 | 2.739084 | 2.12e-10 | 11.56354 | 7.77e-10
2018-02-01 08:39 | 275120.4 | 1800.0022 | 3 | 50 | 4.400204 | 0.9035149 | 2.771236 | 2.12e-10 | 11.70502 | 7.77e-10
2018-02-01 08:41 | 275240.4 | 1920.0002 | 3 | 50 | 4.400253 | 0.8023615 | 2.799611 | 2.12e-10 | 11.82987 | 7.77e-10
2018-02-01 08:43 | 275360.4 | 2040.0022 | 3 | 50 | 4.400209 | 0.7155085 | 2.824861 | 2.12e-10 | 11.94098 | 7.77e-10
2018-02-01 08:44 | 275463.3 | 2142.871 | 3 | 50 | 4.40019 | 0.6519976 | 2.84439 | 2.12e-10 | 12.02692 | 7.77e-10
2018-02-01 08:46 | 275583.3 | 120.0003 | 4 | 50 | 4.340148 | 0 | 2.84439 | 2.12e-10 | 12.02692 | 7.77e-10
2018-02-01 08:48 | 275703.3 | 239.9999 | 4 | 50 | 4.33413 | 0 | 2.84439 | 2.12e-10 | 12.02692 | 7.77e-10
2018-02-01 08:49 | 275763.3 | 300.0003 | 4 | 50 | 4.332392 | 0 | 2.84439 | 2.12e-10 | 12.02692 | 7.77e-10
2018-02-01 08:51 | 275883.4 | 120.0023 | 5 | 50 | 3.787366 | -6.520163 | 2.84439 | 0.2173274 | 12.02692 | 0.8363063
2018-02-01 08:53 | 276003.4 | 240.0011 | 5 | 50 | 3.720117 | -6.520123 | 2.84439 | 0.4346415 | 12.02692 | 1.652031
2018-02-01 08:55 | 276123.4 | 360.0023 | 5 | 50 | 3.65221 | -6.520096 | 2.84439 | 0.6519863 | 12.02692 | 2.453218
2018-02-01 08:57 | 276243.4 | 480.0011 | 5 | 50 | 3.586708 | -6.520123 | 2.84439 | 0.86931 | 12.02692 | 3.239658
2018-02-01 08:59 | 276363.4 | 600.0015 | 5 | 50 | 3.528897 | -6.520174 | 2.84439 | 1.086633 | 12.02692 | 4.012724
2018-02-01 09:01 | 276483.4 | 720.0028 | 5 | 50 | 3.479414 | -6.519853 | 2.84439 | 1.303969 | 12.02692 | 4.774128
2018-02-01 09:03 | 276603.4 | 840.0008 | 5 | 50 | 3.435936 | -6.519872 | 2.84439 | 1.521281 | 12.02692 | 5.525477
2018-02-01 09:05 | 276723.4 | 960.0011 | 5 | 50 | 3.393094 | -6.51998 | 2.84439 | 1.738611 | 12.02692 | 6.267548
2018-02-01 09:07 | 276843.4 | 1080.0007 | 5 | 50 | 3.353709 | -6.520202 | 2.84439 | 1.955927 | 12.02692 | 7.000574
2018-02-01 09:09 | 276963.4 | 1200.0011 | 5 | 50 | 3.315259 | -6.520153 | 2.84439 | 2.173255 | 12.02692 | 7.725257
2018-02-01 09:11 | 277083.4 | 1320.0016 | 5 | 50 | 3.273176 | -6.520166 | 2.84439 | 2.390589 | 12.02692 | 8.441382
2018-02-01 09:13 | 277203.4 | 1440.0011 | 5 | 50 | 3.203215 | -6.520096 | 2.84439 | 2.607906 | 12.02692 | 9.146049
2018-02-01 09:15 | 277323.4 | 1560.0007 | 5 | 50 | 3.015689 | -6.520123 | 2.84439 | 2.825236 | 12.02692 | 9.825639
2018-02-01 09:15 | 277328.9 | 1565.4745 | 5 | 50 | 2.999984 | -6.520015 | 2.84439 | 2.83516 | 12.02692 | 9.85549
2018-02-01 09:17 | 277449 | 120.0022 | 6 | 50 | 3.627277 | 0 | 2.84439 | 2.83516 | 12.02692 | 9.85549
2018-02-01 09:19 | 277569 | 240.0003 | 6 | 50 | 3.657131 | 0 | 2.84439 | 2.83516 | 12.02692 | 9.85549
2018-02-01 09:20 | 277629 | 300.0045 | 6 | 50 | 3.664452 | 0 | 2.84439 | 2.83516 | 12.02692 | 9.85549
2018-02-01 09:20 | 277629 | 0.0024 | 7 | 51 | 3.664459 | 0 | 0 | 0 | 0 | 0
2018-02-01 09:22 | 277749 | 120.0006 | 8 | 51 | 4.028967 | 4.889844 | 0.1623818 | 3.37e-10 | 0.6471759 | 1.234e-09
2018-02-01 09:24 | 277869 | 240.001 | 8 | 51 | 4.08255 | 4.889884 | 0.3253841 | 3.37e-10 | 1.308634 | 1.234e-09
2018-02-01 09:26 | 277989 | 360.0013 | 8 | 51 | 4.11523 | 4.890182 | 0.4883635 | 3.37e-10 | 1.976881 | 1.234e-09
2018-02-01 09:28 | 278109 | 480.001 | 8 | 51 | 4.139268 | 4.889838 | 0.6513444 | 3.37e-10 | 2.649587 | 1.234e-09
2018-02-01 09:30 | 278229 | 600.0013 | 8 | 51 | 4.163536 | 4.889873 | 0.8143467 | 3.37e-10 | 3.326243 | 1.234e-09
2018-02-01 09:32 | 278349 | 720.0002 | 8 | 51 | 4.191896 | 4.889861 | 0.9773151 | 3.37e-10 | 4.007017 | 1.234e-09
2018-02-01 09:34 | 278469 | 840.0014 | 8 | 51 | 4.200326 | 4.551993 | 1.136081 | 3.37e-10 | 4.673685 | 1.234e-09
2018-02-01 09:36 | 278589 | 960.0002 | 8 | 51 | 4.2003 | 4.135148 | 1.280774 | 3.37e-10 | 5.281436 | 1.234e-09
2018-02-01 09:38 | 278709 | 1080.0006 | 8 | 51 | 4.200287 | 3.754731 | 1.412238 | 3.37e-10 | 5.833624 | 1.234e-09
2018-02-01 09:40 | 278829 | 1200.0002 | 8 | 51 | 4.200325 | 3.378701 | 1.531123 | 3.37e-10 | 6.332976 | 1.234e-09
2018-02-01 09:41 | 278866.7 | 1237.677 | 8 | 51 | 4.200301 | 3.259984 | 1.565866 | 3.37e-10 | 6.478907 | 1.234e-09
2018-02-01 09:43 | 278986.7 | 120.0008 | 9 | 51 | 4.224869 | 3.259961 | 1.674129 | 3.37e-10 | 6.934854 | 1.234e-09
2018-02-01 09:45 | 279106.7 | 240.0019 | 9 | 51 | 4.254207 | 3.259912 | 1.782808 | 3.37e-10 | 7.395582 | 1.234e-09
2018-02-01 09:47 | 279226.7 | 360.0015 | 9 | 51 | 4.285245 | 3.259933 | 1.891469 | 3.37e-10 | 7.859521 | 1.234e-09
2018-02-01 09:49 | 279346.7 | 480.0011 | 9 | 51 | 4.319215 | 3.259982 | 2.000129 | 3.37e-10 | 8.326966 | 1.234e-09
2018-02-01 09:51 | 279466.7 | 600.0008 | 9 | 51 | 4.357353 | 3.25994 | 2.108793 | 3.37e-10 | 8.798356 | 1.234e-09
2018-02-01 09:53 | 279586.7 | 720.0011 | 9 | 51 | 4.397081 | 3.259925 | 2.217451 | 3.37e-10 | 9.273961 | 1.234e-09
2018-02-01 09:55 | 279706.7 | 840.0006 | 9 | 51 | 4.400256 | 2.780261 | 2.317955 | 3.37e-10 | 9.716194 | 1.234e-09
2018-02-01 09:57 | 279826.7 | 960.0002 | 9 | 51 | 4.400304 | 2.40006 | 2.404155 | 3.37e-10 | 10.0955 | 1.234e-09
2018-02-01 09:59 | 279946.7 | 1080.0002 | 9 | 51 | 4.400257 | 2.062367 | 2.478414 | 3.37e-10 | 10.42226 | 1.234e-09
2018-02-01 10:01 | 280066.7 | 1200.0002 | 9 | 51 | 4.400285 | 1.779341 | 2.54226 | 3.37e-10 | 10.7032 | 1.234e-09
2018-02-01 10:03 | 280186.7 | 1320.0015 | 9 | 51 | 4.40028 | 1.545854 | 2.597556 | 3.37e-10 | 10.94652 | 1.234e-09
2018-02-01 10:05 | 280306.7 | 1440.0011 | 9 | 51 | 4.400285 | 1.352991 | 2.645753 | 3.37e-10 | 11.1586 | 1.234e-09
2018-02-01 10:07 | 280426.7 | 1560.0007 | 9 | 51 | 4.400236 | 1.186216 | 2.688004 | 3.37e-10 | 11.34451 | 1.234e-09
2018-02-01 10:09 | 280546.7 | 1680.0002 | 9 | 51 | 4.400255 | 1.03829 | 2.724999 | 3.37e-10 | 11.5073 | 1.234e-09
2018-02-01 10:11 | 280666.7 | 1800.0015 | 9 | 51 | 4.400226 | 0.9171457 | 2.757525 | 3.37e-10 | 11.65042 | 1.234e-09
2018-02-01 10:13 | 280786.7 | 1920.001 | 9 | 51 | 4.40022 | 0.8147259 | 2.78634 | 3.37e-10 | 11.77722 | 1.234e-09
2018-02-01 10:15 | 280906.7 | 2040.0015 | 9 | 51 | 4.400213 | 0.7284889 | 2.812033 | 3.37e-10 | 11.89027 | 1.234e-09
2018-02-01 10:17 | 281026.7 | 2160.0011 | 9 | 51 | 4.400219 | 0.6498919 | 2.834995 | 3.37e-10 | 11.99131 | 1.234e-09
2018-02-01 10:19 | 281146.7 | 2280.0015 | 9 | 51 | 4.400204 | 0.5812674 | 2.855479 | 3.37e-10 | 12.08144 | 1.234e-09
2018-02-01 10:21 | 281266.7 | 2400.0003 | 9 | 51 | 4.400219 | 0.5244827 | 2.873879 | 3.37e-10 | 12.16241 | 1.234e-09
2018-02-01 10:23 | 281386.7 | 2520.0007 | 9 | 51 | 4.40021 | 0.4759607 | 2.890516 | 3.37e-10 | 12.23561 | 1.234e-09
2018-02-01 10:25 | 281506.7 | 2640.0002 | 9 | 51 | 4.40022 | 0.432436 | 2.905632 | 3.37e-10 | 12.30212 | 1.234e-09
2018-02-01 10:27 | 281626.7 | 2760.0015 | 9 | 51 | 4.400163 | 0.3910637 | 2.919331 | 3.37e-10 | 12.3624 | 1.234e-09
2018-02-01 10:29 | 281746.7 | 2880.0011 | 9 | 51 | 4.400159 | 0.3568926 | 2.931791 | 3.37e-10 | 12.41723 | 1.234e-09
2018-02-01 10:31 | 281866.7 | 3000.0016 | 9 | 51 | 4.400193 | 0.327282 | 2.943193 | 3.37e-10 | 12.4674 | 1.234e-09
2018-02-01 10:33 | 281986.7 | 3120.0011 | 9 | 51 | 4.400213 | 0.3025122 | 2.953677 | 3.37e-10 | 12.51353 | 1.234e-09
2018-02-01 10:35 | 282106.7 | 3240.0014 | 9 | 51 | 4.400184 | 0.2771406 | 2.963334 | 3.37e-10 | 12.55602 | 1.234e-09
2018-02-01 10:37 | 282226.7 | 3360.0003 | 9 | 51 | 4.400136 | 0.2543898 | 2.972182 | 3.37e-10 | 12.59496 | 1.234e-09
2018-02-01 10:39 | 282346.7 | 3480.0007 | 9 | 51 | 4.400104 | 0.2345009 | 2.980343 | 3.37e-10 | 12.63087 | 1.234e-09
2018-02-01 10:41 | 282466.7 | 3600.0011 | 9 | 51 | 4.400161 | 0.2181644 | 2.987901 | 3.37e-10 | 12.66412 | 1.234e-09
2018-02-01 10:43 | 282586.7 | 3720.0014 | 9 | 51 | 4.400146 | 0.2028456 | 2.994926 | 3.37e-10 | 12.69503 | 1.234e-09
2018-02-01 10:45 | 282706.7 | 3840.0011 | 9 | 51 | 4.400166 | 0.1872864 | 3.00142 | 3.37e-10 | 12.72361 | 1.234e-09
2018-02-01 10:47 | 282826.7 | 3960.0006 | 9 | 51 | 4.400102 | 0.1730165 | 3.007425 | 3.37e-10 | 12.75003 | 1.234e-09
2018-02-01 10:49 | 282946.7 | 4080.0002 | 9 | 51 | 4.400156 | 0.1619768 | 3.013015 | 3.37e-10 | 12.77463 | 1.234e-09
2018-02-01 10:51 | 283066.7 | 4200.0016 | 9 | 51 | 4.400139 | 0.1510096 | 3.018239 | 3.37e-10 | 12.79762 | 1.234e-09
2018-02-01 10:53 | 283186.7 | 4320.0019 | 9 | 51 | 4.400156 | 0.141099 | 3.02311 | 3.37e-10 | 12.81905 | 1.234e-09
2018-02-01 10:55 | 283306.7 | 4440.0008 | 9 | 51 | 4.400136 | 0.1307058 | 3.027622 | 3.37e-10 | 12.8389 | 1.234e-09
2018-02-01 10:57 | 283426.7 | 4560.0011 | 9 | 51 | 4.400172 | 0.122612 | 3.031832 | 3.37e-10 | 12.85743 | 1.234e-09
2018-02-01 10:59 | 283546.7 | 4680.0016 | 9 | 51 | 4.400103 | 0.1141768 | 3.035769 | 3.37e-10 | 12.87475 | 1.234e-09
2018-02-01 11:01 | 283666.7 | 4800.0003 | 9 | 51 | 4.400063 | 0.1062765 | 3.039468 | 3.37e-10 | 12.89102 | 1.234e-09
2018-02-01 11:03 | 283786.7 | 4920.0007 | 9 | 51 | 4.400141 | 0.1000071 | 3.042918 | 3.37e-10 | 12.90621 | 1.234e-09
2018-02-01 11:05 | 283906.7 | 5040.0019 | 9 | 51 | 4.400119 | 0.09285164 | 3.046144 | 3.37e-10 | 12.9204 | 1.234e-09
2018-02-01 11:07 | 284026.7 | 5160.0006 | 9 | 51 | 4.400093 | 0.08743954 | 3.049158 | 3.37e-10 | 12.93366 | 1.234e-09
2018-02-01 11:09 | 284146.7 | 5280.0012 | 9 | 51 | 4.400125 | 0.08255672 | 3.051997 | 3.37e-10 | 12.94615 | 1.234e-09
2018-02-01 11:09 | 284171.6 | 5304.8813 | 9 | 51 | 4.400106 | 0.0814991 | 3.052565 | 3.37e-10 | 12.94865 | 1.234e-09

## Statistics_97
Date_Time | Test_Time(s) | Step_Time(s) | Step_Index | Cycle_Index | Voltage(V) | Current(A) | Charge_Capacity(Ah) | Discharge_Capacity(Ah) | Charge_Energy(Wh) | Discharge_Energy(Wh) | Internal Resistance(Ohm)
2018-01-27 19:33 | 5888.604468 | 300.0024 | 6 | 1 | 3.691444 | 0 | 3.070508 | 2.778191 | 13.0132 | 9.53015
2018-01-27 21:06 | 11472.02 | 300.0024 | 6 | 2 | 3.687943 | 0 | 2.787345 | 2.798906 | 11.81864 | 9.635352
2018-01-27 22:39 | 17054.85 | 300.0016 | 6 | 3 | 3.684469 | 0 | 2.796958 | 2.816131 | 11.8567 | 9.699329
2018-01-28 00:13 | 22663.53 | 300.0032 | 6 | 4 | 3.683206 | 0 | 2.819654 | 2.818809 | 11.94962 | 9.71877
2018-01-28 01:46 | 28278.07916 | 300.0031 | 6 | 5 | 3.682781 | 0 | 2.82177 | 2.820989 | 11.95832 | 9.735129
2018-01-28 03:20 | 33879.56 | 300.0013 | 6 | 6 | 3.680507 | 0 | 2.819106 | 2.829871 | 11.94618 | 9.761618
2018-01-28 04:53 | 39501.02 | 300.0016 | 6 | 7 | 3.68087 | 0 | 2.833343 | 2.824737 | 12.00479 | 9.75257
2018-01-28 06:27 | 45114.37906 | 300.0022 | 6 | 8 | 3.680661 | 0 | 2.825964 | 2.826771 | 11.97402 | 9.761508
2018-01-28 08:00 | 50720.8 | 300.0032 | 6 | 9 | 3.67831 | 0 | 2.826044 | 2.834085 | 11.97391 | 9.784525
2018-01-28 09:34 | 56344.26 | 300.0024 | 6 | 10 | 3.680099 | 0 | 2.838424 | 2.824708 | 12.024 | 9.760936
2018-01-28 11:08 | 61943.5 | 300.0031 | 6 | 11 | 3.679527 | 0 | 2.823678 | 2.827148 | 11.96267 | 9.768387
2018-01-28 12:41 | 67546.08 | 300.0008 | 6 | 12 | 3.677484 | 0 | 2.826097 | 2.832625 | 11.97241 | 9.783975
2018-01-28 14:14 | 73159.21 | 300.0014 | 6 | 13 | 3.679687 | 0 | 2.836137 | 2.821725 | 12.01315 | 9.754652
2018-01-28 15:48 | 78750.01 | 300.0014 | 6 | 14 | 3.679134 | 0 | 2.819807 | 2.82438 | 11.94548 | 9.7616
2018-01-28 17:21 | 84346.65 | 300.0023 | 6 | 15 | 3.676838 | 0 | 2.824582 | 2.830742 | 11.96553 | 9.780409
2018-01-28 18:54 | 89956.36386 | 300.003 | 6 | 16 | 3.679167 | 0 | 2.834481 | 2.820146 | 12.00586 | 9.751373
2018-01-28 20:27 | 95542.36658 | 300.004 | 6 | 17 | 3.678781 | 0 | 2.818442 | 2.821484 | 11.93955 | 9.752513
2018-01-28 22:01 | 101132.4 | 300.0016 | 6 | 18 | 3.677318 | 0 | 2.822504 | 2.825277 | 11.95636 | 9.762859
2018-01-28 23:34 | 106735.8 | 300.0038 | 6 | 19 | 3.679056 | 0 | 2.828547 | 2.816595 | 11.9817 | 9.740234
2018-01-29 01:07 | 112319.8 | 300.0039 | 6 | 20 | 3.679075 | 0 | 2.815702 | 2.816545 | 11.92836 | 9.737165
2018-01-29 02:40 | 117901.7 | 300.0014 | 6 | 21 | 3.676875 | 0 | 2.816164 | 2.823373 | 11.93045 | 9.756621
2018-01-29 04:13 | 123500.4 | 300.0015 | 6 | 22 | 3.67892 | 0 | 2.827031 | 2.813368 | 11.97539 | 9.729947
2018-01-29 05:47 | 129085.7 | 300.0022 | 6 | 23 | 3.67888 | 0 | 2.813107 | 2.813971 | 11.91804 | 9.730835
2018-01-29 07:19 | 134661.8 | 300.0022 | 6 | 24 | 3.677164 | 0 | 2.812481 | 2.819722 | 11.91515 | 9.743973
2018-01-29 08:53 | 140254.6 | 300.0016 | 6 | 25 | 3.677882 | 0 | 2.822843 | 2.814819 | 11.95828 | 9.733267
2018-01-29 10:29 | 145831.4 | 300.0014 | 6 | 26 | 3.677875 | 0 | 2.814912 | 2.816161 | 11.91985 | 9.732397
2018-01-29 12:02 | 151419.3 | 300.0015 | 6 | 27 | 3.677556 | 0 | 2.816916 | 2.813903 | 11.93487 | 9.727506
2018-01-29 13:35 | 157008.4 | 300.003 | 6 | 28 | 3.679167 | 0 | 2.816974 | 2.808397 | 11.93414 | 9.711473
2018-01-29 15:08 | 162574.7 | 300.0014 | 6 | 29 | 3.678634 | 0 | 2.80559 | 2.809332 | 11.88752 | 9.709417
2018-01-29 16:41 | 168148.9 | 300.004 | 6 | 30 | 3.677034 | 0 | 2.810803 | 2.813906 | 11.90916 | 9.724103
2018-01-29 18:14 | 173735.5 | 300.0014 | 6 | 31 | 3.679152 | 0 | 2.816953 | 2.804221 | 11.93439 | 9.696897
2018-01-29 19:47 | 179302 | 300.003 | 6 | 32 | 3.679269 | 0 | 2.801335 | 2.803688 | 11.87033 | 9.689842
2018-01-29 21:20 | 184865.2 | 300.0022 | 6 | 33 | 3.677732 | 0 | 2.80279 | 2.808257 | 11.87707 | 9.701486
2018-01-29 22:53 | 190447.3 | 300.0016 | 6 | 34 | 3.677752 | 0 | 2.811222 | 2.807004 | 11.91245 | 9.703737
2018-01-30 00:26 | 196027.5 | 300.0031 | 6 | 35 | 3.678708 | 0 | 2.809146 | 2.803727 | 11.90294 | 9.693971
2018-01-30 01:58 | 201585.5 | 300.0005 | 6 | 36 | 3.677933 | 0 | 2.801248 | 2.805697 | 11.8702 | 9.695889
2018-01-30 03:31 | 207152.9 | 300.004 | 6 | 37 | 3.676754 | 0 | 2.807185 | 2.809077 | 11.89483 | 9.705352
2018-01-30 05:04 | 212736.4 | 300.0024 | 6 | 38 | 3.678613 | 0 | 2.811808 | 2.800308 | 11.91499 | 9.680044
2018-01-30 06:37 | 218299.6 | 300.0039 | 6 | 39 | 3.679062 | 0 | 2.799701 | 2.798541 | 11.86463 | 9.67164
2018-01-30 08:10 | 223856.7 | 300.0022 | 6 | 40 | 3.677377 | 0 | 2.798024 | 2.804345 | 11.85872 | 9.688287
2018-01-30 17:58 | 229346.9 | 300.0038 | 6 | 41 | 3.665796 | 0 | 2.802263 | 2.842834 | 11.87434 | 9.817641
2018-01-30 19:32 | 234952.2 | 300.003 | 6 | 42 | 3.674792 | 0 | 2.850497 | 2.812362 | 12.06749 | 9.748033
2018-01-30 21:04 | 240505.8 | 300.0047 | 6 | 43 | 3.674377 | 0 | 2.811283 | 2.812809 | 11.90399 | 9.751071
2018-01-30 22:37 | 246058.7 | 300.0016 | 6 | 44 | 3.67239 | 0 | 2.812058 | 2.817928 | 11.9069 | 9.763893
2018-01-31 00:10 | 251622.7803 | 300.0031 | 6 | 45 | 3.673245 | 0 | 2.820062 | 2.81401 | 11.93976 | 9.754278
2018-01-31 01:42 | 257191.3 | 300.0009 | 6 | 46 | 3.674098 | 0 | 2.816794 | 2.811881 | 11.92659 | 9.748301
2018-01-31 03:15 | 262737.8 | 300.0036 | 6 | 47 | 3.673825 | 0 | 2.80944 | 2.811451 | 11.8961 | 9.744979
2018-01-31 04:47 | 268288.9 | 300.004 | 6 | 48 | 3.671836 | 0 | 2.812347 | 2.817088 | 11.90762 | 9.760893
2018-01-31 06:20 | 273850.3 | 300.0008 | 6 | 49 | 3.672943 | 0 | 2.818855 | 2.811573 | 11.93486 | 9.745629
2018-01-31 07:53 | 279410.7 | 300.0031 | 6 | 50 | 3.674285 | 0 | 2.81355 | 2.807009 | 11.9127 | 9.729321
2018-01-31 19:15 | 286637 | 6027.08278 | 9 | 51 | 4.400161 | 0.08149338 | 3.047699 | 0 | 12.94583 | 0

## Channel_97_1
Date_Time | Test_Time(s) | Step_Time(s) | Step_Index | Cycle_Index | Voltage(V) | Current(A) | Charge_Capacity(Ah) | Discharge_Capacity(Ah) | Charge_Energy(Wh) | Discharge_Energy(Wh) | Internal Resistance(Ohm)
2018-01-27 17:55 | 10.0002 | 10.0002 | 1 | 1 | 3.472505 | 0 | 0 | 0 | 0 | 0
2018-01-27 17:55 | 10.0018 | 10.0018 | 1 | 1 | 3.472505 | 0 | 0 | 0 | 0 | 0
2018-01-27 17:57 | 130.0858 | 120.0011 | 2 | 1 | 4.061032 | 4.890121 | 0.1624273 | 0 | 0.645418 | 0
2018-01-27 17:59 | 250.0851 | 240.0004 | 2 | 1 | 4.099422 | 4.89016 | 0.3253887 | 0 | 1.310311 | 0
2018-01-27 18:01 | 370.0858 | 360.0011 | 2 | 1 | 4.131887 | 4.890139 | 0.4884582 | 0 | 1.981584 | 0
2018-01-27 18:03 | 490.0851 | 480.0004 | 2 | 1 | 4.155448 | 4.890137 | 0.6514054 | 0 | 2.656896 | 0
2018-01-27 18:05 | 610.085 | 600.0003 | 2 | 1 | 4.179239 | 4.8901 | 0.8144202 | 0 | 3.336202 | 0
2018-01-27 18:07 | 730.0867 | 720.002 | 2 | 1 | 4.200289 | 4.743967 | 0.9766835 | 0 | 4.016469 | 0
2018-01-27 18:09 | 850.0868 | 840.0021 | 2 | 1 | 4.200281 | 4.378456 | 1.128492 | 0 | 4.654105 | 0
2018-01-27 18:11 | 970.086 | 960.0013 | 2 | 1 | 4.200283 | 4.069971 | 1.26917 | 0 | 5.244991 | 0
2018-01-27 18:13 | 1090.086 | 1080.0013 | 2 | 1 | 4.200263 | 3.802116 | 1.400441 | 0 | 5.796362 | 0
2018-01-27 18:15 | 1210.086 | 1200.0013 | 2 | 1 | 4.200265 | 3.512075 | 1.522475 | 0 | 6.30894 | 0
2018-01-27 18:17 | 1312.3584 | 1302.2737 | 2 | 1 | 4.200268 | 3.259987 | 1.618466 | 0 | 6.712128 | 0
2018-01-27 18:19 | 1432.375352 | 120.0002 | 3 | 1 | 4.218067 | 3.259943 | 1.726722 | 0 | 7.1677 | 0
2018-01-27 18:21 | 1552.376252 | 240.0011 | 3 | 1 | 4.238972 | 3.259991 | 1.835384 | 0 | 7.627182 | 0
2018-01-27 18:23 | 1672.376152 | 360.001 | 3 | 1 | 4.262784 | 3.259972 | 1.944073 | 0 | 8.089161 | 0
2018-01-27 18:25 | 1792.376252 | 480.0011 | 3 | 1 | 4.29282 | 3.260021 | 2.052746 | 0 | 8.55397 | 0
2018-01-27 18:27 | 1912.375452 | 600.0003 | 3 | 1 | 4.325257 | 3.260048 | 2.161408 | 0 | 9.022219 | 0
2018-01-27 18:29 | 2032.375352 | 720.0002 | 3 | 1 | 4.357868 | 3.260019 | 2.270082 | 0 | 9.494022 | 0
2018-01-27 18:31 | 2152.375352 | 840.0002 | 3 | 1 | 4.391734 | 3.260015 | 2.378754 | 0 | 9.969415 | 0
2018-01-27 18:33 | 2272.376352 | 960.0012 | 3 | 1 | 4.400292 | 2.869783 | 2.482031 | 0 | 10.42375 | 0
2018-01-27 18:35 | 2392.375552 | 1080.0004 | 3 | 1 | 4.400275 | 2.467592 | 2.570693 | 0 | 10.81389 | 0
2018-01-27 18:37 | 2512.375552 | 1200.0004 | 3 | 1 | 4.400283 | 2.162752 | 2.647691 | 0 | 11.1527 | 0
2018-01-27 18:39 | 2632.376352 | 1320.0012 | 3 | 1 | 4.400249 | 1.910131 | 2.715389 | 0 | 11.45059 | 0
2018-01-27 18:41 | 2752.376552 | 1440.0014 | 3 | 1 | 4.400237 | 1.686785 | 2.775289 | 0 | 11.71417 | 0
2018-01-27 18:43 | 2872.375652 | 1560.0005 | 3 | 1 | 4.400278 | 1.473324 | 2.827969 | 0 | 11.94597 | 0
2018-01-27 18:45 | 2992.375552 | 1680.0004 | 3 | 1 | 4.400208 | 1.29492 | 2.873931 | 0 | 12.14822 | 0
2018-01-27 18:47 | 3112.377152 | 1800.002 | 3 | 1 | 4.40025 | 1.156689 | 2.914721 | 0 | 12.3277 | 0
2018-01-27 18:49 | 3232.376052 | 1920.0009 | 3 | 1 | 4.400232 | 1.04073 | 2.951297 | 0 | 12.48864 | 0
2018-01-27 18:51 | 3352.375552 | 2040.0004 | 3 | 1 | 4.400202 | 0.92939 | 2.984121 | 0 | 12.63308 | 0
2018-01-27 18:53 | 3472.377152 | 2160.002 | 3 | 1 | 4.400227 | 0.822299 | 3.013239 | 0 | 12.7612 | 0
2018-01-27 18:55 | 3592.376352 | 2280.0012 | 3 | 1 | 4.400208 | 0.7403688 | 3.039244 | 0 | 12.87563 | 0
2018-01-27 18:57 | 3712.375452 | 2400.0003 | 3 | 1 | 4.400172 | 0.6730385 | 3.062762 | 0 | 12.97911 | 0
2018-01-27 18:58 | 3754.435052 | 2442.0599 | 3 | 1 | 4.40019 | 0.6519871 | 3.070508 | 0 | 13.0132 | 0
2018-01-27 19:00 | 3874.480128 | 120.0001 | 4 | 1 | 4.335482 | 0 | 3.070508 | 0 | 13.0132 | 0
2018-01-27 19:02 | 3994.480128 | 240.0001 | 4 | 1 | 4.328258 | 0 | 3.070508 | 0 | 13.0132 | 0
2018-01-27 19:03 | 4054.483128 | 300.0031 | 4 | 1 | 4.326137 | 0 | 3.070508 | 0 | 13.0132 | 0
2018-01-27 19:05 | 4174.564996 | 120.0011 | 5 | 1 | 3.720882 | -6.520034 | 3.070508 | 0.2173076 | 13.0132 | 0.8228363
2018-01-27 19:07 | 4294.564896 | 240.001 | 5 | 1 | 3.663639 | -6.51996 | 3.070508 | 0.4346333 | 13.0132 | 1.625244
2018-01-27 19:09 | 4414.564896 | 360.001 | 5 | 1 | 3.600692 | -6.519999 | 3.070508 | 0.6519898 | 13.0132 | 2.414793
2018-01-27 19:11 | 4534.564896 | 480.001 | 5 | 1 | 3.534555 | -6.520018 | 3.070508 | 0.8693216 | 13.0132 | 3.190127
2018-01-27 19:13 | 4654.564196 | 600.0003 | 5 | 1 | 3.479149 | -6.519982 | 3.070508 | 1.086594 | 13.0132 | 3.951838
2018-01-27 19:15 | 4774.565796 | 720.0019 | 5 | 1 | 3.433138 | -6.519957 | 3.070508 | 1.303929 | 13.0132 | 4.702841
2018-01-27 19:17 | 4894.564896 | 840.001 | 5 | 1 | 3.392532 | -6.519957 | 3.070508 | 1.521174 | 13.0132 | 5.444278
2018-01-27 19:19 | 5014.564096 | 960.0002 | 5 | 1 | 3.350745 | -6.520083 | 3.070508 | 1.738628 | 13.0132 | 6.177534
2018-01-27 19:21 | 5134.564896 | 1080.001 | 5 | 1 | 3.306509 | -6.519967 | 3.070508 | 1.955946 | 13.0132 | 6.900863
2018-01-27 19:23 | 5254.564196 | 1200.0003 | 5 | 1 | 3.261238 | -6.519962 | 3.070508 | 2.173301 | 13.0132 | 7.614745
2018-01-27 19:25 | 5374.564096 | 1320.0002 | 5 | 1 | 3.208704 | -6.519965 | 3.070508 | 2.390613 | 13.0132 | 8.317878
2018-01-27 19:27 | 5494.564096 | 1440.0002 | 5 | 1 | 3.127434 | -6.520026 | 3.070508 | 2.607938 | 13.0132 | 9.007129
2018-01-27 19:28 | 5588.556596 | 1533.9927 | 5 | 1 | 2.999992 | -6.520051 | 3.070508 | 2.778191 | 13.0132 | 9.53015
2018-01-27 19:30 | 5708.603068 | 120.001 | 6 | 1 | 3.670975 | 0 | 3.070508 | 2.778191 | 13.0132 | 9.53015
2018-01-27 19:32 | 5828.603868 | 240.0018 | 6 | 1 | 3.687671 | 0 | 3.070508 | 2.778191 | 13.0132 | 9.53015
2018-01-27 19:33 | 5888.604468 | 300.0024 | 6 | 1 | 3.691444 | 0 | 3.070508 | 2.778191 | 13.0132 | 9.53015
2018-01-27 19:33 | 5888.615888 | 0.0024 | 7 | 2 | 3.69155 | 0 | 0 | 0 | 0 | 0
2018-01-27 19:35 | 6008.69978 | 120.0012 | 2 | 2 | 4.052353 | 4.890007 | 0.1623906 | 1.45e-09 | 0.650614 | 5.351e-09
2018-01-27 19:37 | 6128.69898 | 240.0004 | 2 | 2 | 4.104159 | 4.890011 | 0.3253842 | 1.45e-09 | 1.315714 | 5.351e-09
2018-01-27 19:39 | 6248.69988 | 360.0013 | 2 | 2 | 4.133278 | 4.890032 | 0.4883273 | 1.45e-09 | 1.98703 | 5.351e-09
2018-01-27 19:41 | 6368.69968 | 480.0011 | 2 | 2 | 4.15692 | 4.890018 | 0.6511844 | 1.45e-09 | 2.662095 | 5.351e-09
2018-01-27 19:43 | 6488.69888 | 600.0003 | 2 | 2 | 4.180561 | 4.889996 | 0.8143822 | 1.45e-09 | 3.342364 | 5.351e-09
2018-01-27 19:45 | 6608.69888 | 720.0003 | 2 | 2 | 4.200283 | 4.723131 | 0.9765555 | 1.45e-09 | 4.022384 | 5.351e-09
2018-01-27 19:47 | 6728.69898 | 840.0004 | 2 | 2 | 4.200277 | 4.238909 | 1.125691 | 1.45e-09 | 4.648799 | 5.351e-09
2018-01-27 19:49 | 6848.69898 | 960.0004 | 2 | 2 | 4.200306 | 3.849026 | 1.260296 | 1.45e-09 | 5.214176 | 5.351e-09
2018-01-27 19:51 | 6968.69908 | 1080.0005 | 2 | 2 | 4.200256 | 3.5114 | 1.382798 | 1.45e-09 | 5.728719 | 5.351e-09
2018-01-27 19:53 | 7063.68188 | 1174.9833 | 2 | 2 | 4.20027 | 3.259987 | 1.472109 | 1.45e-09 | 6.103851 | 5.351e-09
2018-01-27 19:55 | 7183.698744 | 120.0002 | 3 | 2 | 4.224493 | 3.260096 | 1.580399 | 1.45e-09 | 6.559841 | 5.351e-09
2018-01-27 19:57 | 7303.698744 | 240.0002 | 3 | 2 | 4.255623 | 3.260004 | 1.689044 | 1.45e-09 | 7.020508 | 5.351e-09
2018-01-27 19:59 | 7423.698744 | 360.0002 | 3 | 2 | 4.286485 | 3.260002 | 1.797723 | 1.45e-09 | 7.484675 | 5.351e-09
2018-01-27 20:01 | 7543.698844 | 480.0003 | 3 | 2 | 4.317944 | 3.260023 | 1.906384 | 1.45e-09 | 7.952155 | 5.351e-09
2018-01-27 20:03 | 7663.698844 | 600.0003 | 3 | 2 | 4.353288 | 3.260012 | 2.015043 | 1.45e-09 | 8.42321 | 5.351e-09
2018-01-27 20:05 | 7783.698844 | 720.0003 | 3 | 2 | 4.395275 | 3.259964 | 2.123682 | 1.45e-09 | 8.898385 | 5.351e-09
2018-01-27 20:07 | 7903.699744 | 840.0012 | 3 | 2 | 4.400297 | 2.800669 | 2.224834 | 1.45e-09 | 9.343452 | 5.351e-09
2018-01-27 20:09 | 8023.699744 | 960.0012 | 3 | 2 | 4.400256 | 2.441216 | 2.311937 | 1.45e-09 | 9.726728 | 5.351e-09
2018-01-27 20:11 | 8143.699744 | 1080.0012 | 3 | 2 | 4.400236 | 2.14152 | 2.388304 | 1.45e-09 | 10.06276 | 5.351e-09
2018-01-27 20:13 | 8263.699744 | 1200.0012 | 3 | 2 | 4.400236 | 1.860823 | 2.455015 | 1.45e-09 | 10.35631 | 5.351e-09
2018-01-27 20:15 | 8383.699844 | 1320.0013 | 3 | 2 | 4.40025 | 1.616634 | 2.512743 | 1.45e-09 | 10.61033 | 5.351e-09
2018-01-27 20:17 | 8503.699744 | 1440.0012 | 3 | 2 | 4.400184 | 1.427307 | 2.563423 | 1.45e-09 | 10.83333 | 5.351e-09
2018-01-27 20:19 | 8623.699644 | 1560.0011 | 3 | 2 | 4.400239 | 1.272836 | 2.608353 | 1.45e-09 | 11.03103 | 5.351e-09
2018-01-27 20:21 | 8743.698544 | 1680 | 3 | 2 | 4.400236 | 1.12941 | 2.648348 | 1.45e-09 | 11.20702 | 5.351e-09
2018-01-27 20:23 | 8863.699744 | 1800.0012 | 3 | 2 | 4.400183 | 0.9891157 | 2.683617 | 1.45e-09 | 11.36221 | 5.351e-09
2018-01-27 20:25 | 8983.699744 | 1920.0012 | 3 | 2 | 4.400202 | 0.881567 | 2.714746 | 1.45e-09 | 11.49919 | 5.351e-09
2018-01-27 20:27 | 9103.698644 | 2040.0001 | 3 | 2 | 4.400172 | 0.7929564 | 2.742621 | 1.45e-09 | 11.62184 | 5.351e-09
2018-01-27 20:29 | 9223.698944 | 2160.0004 | 3 | 2 | 4.400206 | 0.7167768 | 2.767799 | 1.45e-09 | 11.73263 | 5.351e-09
2018-01-27 20:31 | 9326.404844 | 2262.7063 | 3 | 2 | 4.400158 | 0.6519947 | 2.787345 | 1.45e-09 | 11.81864 | 5.351e-09
2018-01-27 20:33 | 9446.450588 | 120.0002 | 4 | 2 | 4.337143 | 0 | 2.787345 | 1.45e-09 | 11.81864 | 5.351e-09
2018-01-27 20:35 | 9566.451388 | 240.001 | 4 | 2 | 4.330326 | 0 | 2.787345 | 1.45e-09 | 11.81864 | 5.351e-09
2018-01-27 20:36 | 9626.454388 | 300.004 | 4 | 2 | 4.328289 | 0 | 2.787345 | 1.45e-09 | 11.81864 | 5.351e-09
2018-01-27 20:38 | 9746.537884 | 120.0002 | 5 | 2 | 3.75945 | -6.520114 | 2.787345 | 0.217262 | 11.81864 | 0.8306108
2018-01-27 20:40 | 9866.537884 | 240.0002 | 5 | 2 | 3.686905 | -6.520028 | 2.787345 | 0.4345373 | 11.81864 | 1.63963
2018-01-27 20:42 | 9986.537884 | 360.0002 | 5 | 2 | 3.61332 | -6.52005 | 2.787345 | 0.6519739 | 11.81864 | 2.433161
2018-01-27 20:44 | 10106.54 | 480.0003 | 5 | 2 | 3.549727 | -6.520044 | 2.787345 | 0.8692635 | 11.81864 | 3.211239
2018-01-27 20:46 | 10226.54 | 600.0002 | 5 | 2 | 3.494555 | -6.520156 | 2.787345 | 1.086638 | 11.81864 | 3.976645
2018-01-27 20:48 | 10346.54 | 720.0002 | 5 | 2 | 3.445869 | -6.520056 | 2.787345 | 1.303916 | 11.81864 | 4.730582
2018-01-27 20:50 | 10466.54 | 840.001 | 5 | 2 | 3.398113 | -6.520021 | 2.787345 | 1.521311 | 11.81864 | 5.474523
2018-01-27 20:52 | 10586.54 | 960.0002 | 5 | 2 | 3.35524 | -6.520044 | 2.787345 | 1.738582 | 11.81864 | 6.208018
2018-01-27 20:54 | 10706.54 | 1080.0002 | 5 | 2 | 3.316415 | -6.519987 | 2.787345 | 1.955976 | 11.81864 | 6.933193
2018-01-27 20:56 | 10826.54 | 1200.001 | 5 | 2 | 3.276145 | -6.52004 | 2.787345 | 2.173255 | 11.81864 | 7.649563
2018-01-27 20:58 | 10946.54 | 1320.0011 | 5 | 2 | 3.221987 | -6.519975 | 2.787345 | 2.390624 | 11.81864 | 8.356194
2018-01-27 21:00 | 11066.54 | 1440.001 | 5 | 2 | 3.13591 | -6.520077 | 2.787345 | 2.607929 | 11.81864 | 9.047609
2018-01-27 21:01 | 11171.97 | 1545.4312 | 5 | 2 | 2.999994 | -6.520092 | 2.787345 | 2.798906 | 11.81864 | 9.635352
2018-01-27 21:03 | 11292.02 | 120.0007 | 6 | 2 | 3.663364 | 0 | 2.787345 | 2.798906 | 11.81864 | 9.635352
2018-01-27 21:05 | 11412.02 | 240.0006 | 6 | 2 | 3.683231 | 0 | 2.787345 | 2.798906 | 11.81864 | 9.635352
2018-01-27 21:06 | 11472.02 | 300.0024 | 6 | 2 | 3.687943 | 0 | 2.787345 | 2.798906 | 11.81864 | 9.635352
2018-01-27 21:06 | 11472.03 | 0.0025 | 7 | 3 | 3.687991 | 0 | 0 | 0 | 0 | 0
2018-01-27 21:08 | 11592.11 | 120.0011 | 2 | 3 | 4.053915 | 4.890028 | 0.1624459 | 0 | 0.6508096 | 0
2018-01-27 21:10 | 11712.11 | 240.0003 | 2 | 3 | 4.102832 | 4.890081 | 0.3254104 | 0 | 1.315926 | 0
2018-01-27 21:12 | 11832.11 | 360.0003 | 2 | 3 | 4.129108 | 4.890059 | 0.4884293 | 0 | 1.98706 | 0
2018-01-27 21:14 | 11952.11 | 480.001 | 2 | 3 | 4.15245 | 4.890057 | 0.6514229 | 0 | 2.661931 | 0
2018-01-27 21:16 | 12072.11 | 600.001 | 2 | 3 | 4.180788 | 4.890049 | 0.8139994 | 0 | 3.339217 | 0
2018-01-27 21:18 | 12192.11 | 720.0003 | 2 | 3 | 4.200274 | 4.697346 | 0.9759725 | 0 | 4.018577 | 0
2018-01-27 21:20 | 12312.11 | 840.0004 | 2 | 3 | 4.200276 | 4.28899 | 1.125782 | 0 | 4.647818 | 0
2018-01-27 21:22 | 12432.11 | 960.0009 | 2 | 3 | 4.200283 | 3.924305 | 1.262566 | 0 | 5.22235 | 0
2018-01-27 21:24 | 12552.11 | 1080.0004 | 2 | 3 | 4.200249 | 3.558819 | 1.387242 | 0 | 5.746022 | 0
2018-01-27 21:26 | 12646.93 | 1174.8169 | 2 | 3 | 4.200263 | 3.259989 | 1.477089 | 0 | 6.123405 | 0
2018-01-27 21:28 | 12766.95 | 120.0001 | 3 | 3 | 4.22386 | 3.26 | 1.585201 | 0 | 6.578675 | 0
2018-01-27 21:30 | 12886.95 | 240.0018 | 3 | 3 | 4.2512 | 3.260059 | 1.694025 | 0 | 7.039798 | 0
2018-01-27 21:32 | 13006.95 | 360.001 | 3 | 3 | 4.280084 | 3.260017 | 1.802658 | 0 | 7.503151 | 0
2018-01-27 21:34 | 13126.95 | 480.0001 | 3 | 3 | 4.313874 | 3.259985 | 1.910404 | 0 | 7.966075 | 0
2018-01-27 21:36 | 13246.95 | 600.001 | 3 | 3 | 4.352825 | 3.260046 | 2.019123 | 0 | 8.437184 | 0
2018-01-27 21:38 | 13366.95 | 720.0002 | 3 | 3 | 4.391543 | 3.26001 | 2.127795 | 0 | 8.912317 | 0
2018-01-27 21:40 | 13486.95 | 840.0009 | 3 | 3 | 4.400304 | 2.86833 | 2.230795 | 0 | 9.365443 | 0
2018-01-27 21:42 | 13606.95 | 960.0019 | 3 | 3 | 4.400263 | 2.492657 | 2.320007 | 0 | 9.757998 | 0
2018-01-27 21:44 | 13726.95 | 1080.0019 | 3 | 3 | 4.400278 | 2.142881 | 2.397181 | 0 | 10.09759 | 0
2018-01-27 21:46 | 13846.95 | 1200.0003 | 3 | 3 | 4.4003 | 1.865934 | 2.463769 | 0 | 10.39059 | 0
2018-01-27 21:48 | 13966.95 | 1320.0014 | 3 | 3 | 4.400219 | 1.641507 | 2.522113 | 0 | 10.64732 | 0
2018-01-27 21:50 | 14086.95 | 1440.0011 | 3 | 3 | 4.400264 | 1.456635 | 2.573681 | 0 | 10.87423 | 0
2018-01-27 21:52 | 14206.95 | 1560.0004 | 3 | 3 | 4.400259 | 1.281183 | 2.619328 | 0 | 11.07509 | 0
2018-01-27 21:54 | 14326.95 | 1680.0003 | 3 | 3 | 4.400228 | 1.119161 | 2.659204 | 0 | 11.25055 | 0
2018-01-27 21:56 | 14446.95 | 1800.0019 | 3 | 3 | 4.400238 | 0.996933 | 2.694399 | 0 | 11.40542 | 0
2018-01-27 21:58 | 14566.95 | 1920.0019 | 3 | 3 | 4.400205 | 0.8956451 | 2.725862 | 0 | 11.54386 | 0
2018-01-27 22:00 | 14686.95 | 2040.0002 | 3 | 3 | 4.400216 | 0.8038664 | 2.754158 | 0 | 11.66837 | 0
2018-01-27 22:02 | 14806.95 | 2160.001 | 3 | 3 | 4.400217 | 0.7118359 | 2.779416 | 0 | 11.77951 | 0
2018-01-27 22:03 | 14899.74 | 2252.7991 | 3 | 3 | 4.400204 | 0.6519947 | 2.796957 | 0 | 11.85669 | 0
2018-01-27 22:05 | 15019.79 | 120.0009 | 4 | 3 | 4.336749 | 0 | 2.796958 | 0 | 11.8567 | 0
2018-01-27 22:07 | 15139.79 | 240.0001 | 4 | 3 | 4.329761 | 0 | 2.796958 | 0 | 11.8567 | 0
2018-01-27 22:08 | 15199.79 | 300.0039 | 4 | 3 | 4.327686 | 0 | 2.796958 | 0 | 11.8567 | 0
2018-01-27 22:10 | 15319.88 | 120.0002 | 5 | 3 | 3.763475 | -6.520051 | 2.796958 | 0.2172363 | 11.8567 | 0.8320675
2018-01-27 22:12 | 15439.88 | 240.001 | 5 | 3 | 3.688095 | -6.520088 | 2.796958 | 0.4345805 | 11.8567 | 1.641608
2018-01-27 22:14 | 15559.88 | 360.0018 | 5 | 3 | 3.62018 | -6.520014 | 2.796958 | 0.6519771 | 11.8567 | 2.435941
2018-01-27 22:16 | 15679.88 | 480.0002 | 5 | 3 | 3.558128 | -6.520055 | 2.796958 | 0.8693227 | 11.8567 | 3.215887
2018-01-27 22:18 | 15799.88 | 600.0002 | 5 | 3 | 3.499798 | -6.5201 | 2.796958 | 1.086658 | 11.8567 | 3.982777
2018-01-27 22:20 | 15919.88 | 720.0002 | 5 | 3 | 3.444646 | -6.52011 | 2.796958 | 1.303984 | 11.8567 | 4.737245
2018-01-27 22:22 | 16039.88 | 840.0006 | 5 | 3 | 3.399282 | -6.520073 | 2.796958 | 1.521289 | 11.8567 | 5.48071
2018-01-27 22:24 | 16159.88 | 960.001 | 5 | 3 | 3.359996 | -6.520063 | 2.796958 | 1.738625 | 11.8567 | 6.215129
2018-01-27 22:26 | 16279.88 | 1080.0002 | 5 | 3 | 3.322463 | -6.520083 | 2.796958 | 1.955961 | 11.8567 | 6.941378
2018-01-27 22:28 | 16399.88 | 1200.0002 | 5 | 3 | 3.277065 | -6.520014 | 2.796958 | 2.173297 | 11.8567 | 7.658791
2018-01-27 22:30 | 16519.88 | 1320.001 | 5 | 3 | 3.219695 | -6.520038 | 2.796958 | 2.390594 | 11.8567 | 8.364786
2018-01-27 22:32 | 16639.88 | 1440.001 | 5 | 3 | 3.14546 | -6.520006 | 2.796958 | 2.607979 | 11.8567 | 9.057203
2018-01-27 22:34 | 16754.8 | 1554.9256 | 5 | 3 | 3 | -6.520055 | 2.796958 | 2.816096 | 11.8567 | 9.699225
2018-01-27 22:36 | 16874.85 | 120.001 | 6 | 3 | 3.656907 | 0 | 2.796958 | 2.816131 | 11.8567 | 9.699329
2018-01-27 22:38 | 16994.85 | 240.001 | 6 | 3 | 3.679461 | 0 | 2.796958 | 2.816131 | 11.8567 | 9.699329
2018-01-27 22:39 | 17054.85 | 300.0016 | 6 | 3 | 3.684469 | 0 | 2.796958 | 2.816131 | 11.8567 | 9.699329
2018-01-27 22:39 | 17054.86 | 0.0024 | 7 | 4 | 3.684749 | 0 | 0 | 0 | 0 | 0
2018-01-27 22:41 | 17174.94 | 120.0002 | 2 | 4 | 4.048616 | 4.890047 | 0.1624344 | 0 | 0.6504028 | 0
2018-01-27 22:43 | 17294.94 | 240.0002 | 2 | 4 | 4.096537 | 4.890068 | 0.3253812 | 0 | 1.314459 | 0
2018-01-27 22:45 | 17414.94 | 360.0003 | 2 | 4 | 4.125289 | 4.889988 | 0.4884211 | 0 | 1.984805 | 0
2018-01-27 22:47 | 17534.94 | 480.0002 | 2 | 4 | 4.154564 | 4.890007 | 0.6514083 | 0 | 2.659525 | 0
2018-01-27 22:49 | 17654.94 | 600.001 | 2 | 4 | 4.180757 | 4.890005 | 0.8143234 | 0 | 3.338539 | 0
2018-01-27 22:51 | 17774.94 | 720.0001 | 2 | 4 | 4.200285 | 4.767862 | 0.9768685 | 0 | 4.020077 | 0
2018-01-27 22:53 | 17894.94 | 840.0003 | 2 | 4 | 4.200303 | 4.366156 | 1.129185 | 0 | 4.659852 | 0
2018-01-27 22:55 | 18014.94 | 960.0004 | 2 | 4 | 4.200272 | 3.945822 | 1.267838 | 0 | 5.242234 | 0
2018-01-27 22:57 | 18134.94 | 1080.0012 | 2 | 4 | 4.200251 | 3.550282 | 1.392457 | 0 | 5.765666 | 0
2018-01-27 22:59 | 18244.43 | 1189.4936 | 2 | 4 | 4.200286 | 3.259974 | 1.495973 | 0 | 6.200462 | 0
2018-01-27 23:01 | 18364.45 | 120.0003 | 3 | 4 | 4.221296 | 3.260004 | 1.604152 | 0 | 6.655879 | 0
2018-01-27 23:03 | 18484.45 | 240.0002 | 3 | 4 | 4.248157 | 3.260057 | 1.7129 | 0 | 7.116359 | 0
2018-01-27 23:05 | 18604.45 | 360.001 | 3 | 4 | 4.28127 | 3.25996 | 1.821521 | 0 | 7.579536 | 0
2018-01-27 23:07 | 18724.45 | 480.0003 | 3 | 4 | 4.315878 | 3.26 | 1.930241 | 0 | 8.046892 | 0
2018-01-27 23:09 | 18844.45 | 600.001 | 3 | 4 | 4.350849 | 3.260014 | 2.038872 | 0 | 8.517613 | 0
2018-01-27 23:11 | 18964.45 | 720.0003 | 3 | 4 | 4.387508 | 3.260044 | 2.147535 | 0 | 8.99235 | 0
2018-01-27 23:13 | 19084.45 | 840.0004 | 3 | 4 | 4.400234 | 2.878418 | 2.251541 | 0 | 9.44978 | 0
2018-01-27 23:15 | 19204.45 | 960.0011 | 3 | 4 | 4.400306 | 2.463718 | 2.340246 | 0 | 9.840108 | 0
2018-01-27 23:17 | 19324.45 | 1080.002 | 3 | 4 | 4.400252 | 2.148588 | 2.41693 | 0 | 10.17754 | 0
2018-01-27 23:19 | 19444.45 | 1200.0012 | 3 | 4 | 4.40022 | 1.890787 | 2.484091 | 0 | 10.47306 | 0
2018-01-27 23:21 | 19564.45 | 1320.0004 | 3 | 4 | 4.400229 | 1.661741 | 2.543271 | 0 | 10.73347 | 0
2018-01-27 23:23 | 19684.45 | 1440.002 | 3 | 4 | 4.400213 | 1.44304 | 2.594997 | 0 | 10.96108 | 0
2018-01-27 23:25 | 19804.45 | 1560.0005 | 3 | 4 | 4.400223 | 1.268663 | 2.640051 | 0 | 11.15932 | 0
2018-01-27 23:27 | 19924.45 | 1680.0012 | 3 | 4 | 4.400227 | 1.127221 | 2.679902 | 0 | 11.33468 | 0
2018-01-27 23:29 | 20044.45 | 1800.0012 | 3 | 4 | 4.400203 | 1.009497 | 2.715488 | 0 | 11.49127 | 0
2018-01-27 23:31 | 20164.45 | 1920.0012 | 3 | 4 | 4.400223 | 0.8968801 | 2.747261 | 0 | 11.63107 | 0
2018-01-27 23:33 | 20284.45 | 2040.0001 | 3 | 4 | 4.400239 | 0.7915506 | 2.775293 | 0 | 11.75442 | 0
2018-01-27 23:35 | 20404.45 | 2160.0012 | 3 | 4 | 4.400194 | 0.7097216 | 2.800286 | 0 | 11.86439 | 0
2018-01-27 23:37 | 20506.93 | 2262.4839 | 3 | 4 | 4.400177 | 0.6519938 | 2.819654 | 0 | 11.94962 | 0
2018-01-27 23:39 | 20626.98 | 120.001 | 4 | 4 | 4.337428 | 0 | 2.819654 | 0 | 11.94962 | 0
2018-01-27 23:41 | 20746.98 | 240.0002 | 4 | 4 | 4.330578 | 0 | 2.819654 | 0 | 11.94962 | 0
2018-01-27 23:42 | 20806.98 | 300.0016 | 4 | 4 | 4.328601 | 0 | 2.819654 | 0 | 11.94962 | 0
2018-01-27 23:44 | 20927.06 | 120.0018 | 5 | 4 | 3.766846 | -6.520031 | 2.819654 | 0.2171605 | 11.94962 | 0.8318233
2018-01-27 23:46 | 21047.06 | 240.0002 | 5 | 4 | 3.696383 | -6.520055 | 2.819654 | 0.434613 | 11.94962 | 1.643155
2018-01-27 23:48 | 21167.06 | 360.001 | 5 | 4 | 3.628801 | -6.520072 | 2.819654 | 0.6519799 | 11.94962 | 2.439331
2018-01-27 23:50 | 21287.06 | 480.0011 | 5 | 4 | 3.560265 | -6.520058 | 2.819654 | 0.8693075 | 11.94962 | 3.220525
2018-01-27 23:52 | 21407.06 | 600.0002 | 5 | 4 | 3.497818 | -6.520072 | 2.819654 | 1.086653 | 11.94962 | 3.987288
2018-01-27 23:54 | 21527.06 | 720.0003 | 5 | 4 | 3.447011 | -6.520093 | 2.819654 | 1.303992 | 11.94962 | 4.741816
2018-01-27 23:56 | 21647.06 | 840.0002 | 5 | 4 | 3.404744 | -6.52006 | 2.819654 | 1.521318 | 11.94962 | 5.486217
2018-01-27 23:58 | 21767.06 | 960.0002 | 5 | 4 | 3.363982 | -6.520036 | 2.819654 | 1.738522 | 11.94962 | 6.221314
2018-01-28 | 21887.06 | 1080.0002 | 5 | 4 | 3.319883 | -6.520121 | 2.819654 | 1.955958 | 11.94962 | 6.947999
2018-01-28 00:02 | 22007.06 | 1200.0003 | 5 | 4 | 3.276296 | -6.520038 | 2.819654 | 2.173211 | 11.94962 | 7.664588
2018-01-28 00:04 | 22127.06 | 1320.0003 | 5 | 4 | 3.226564 | -6.519989 | 2.819654 | 2.390652 | 11.94962 | 8.37171
2018-01-28 00:06 | 22247.06 | 1440.0011 | 5 | 4 | 3.158688 | -6.520043 | 2.819654 | 2.607963 | 11.94962 | 9.066214
2018-01-28 00:08 | 22363.49 | 1556.4256 | 5 | 4 | 2.999995 | -6.520029 | 2.819654 | 2.818809 | 11.94962 | 9.71877
2018-01-28 00:10 | 22483.53 | 120.0002 | 6 | 4 | 3.655545 | 0 | 2.819654 | 2.818809 | 11.94962 | 9.71877
2018-01-28 00:12 | 22603.53 | 240.001 | 6 | 4 | 3.678133 | 0 | 2.819654 | 2.818809 | 11.94962 | 9.71877
2018-01-28 00:13 | 22663.53 | 300.0032 | 6 | 4 | 3.683206 | 0 | 2.819654 | 2.818809 | 11.94962 | 9.71877
2018-01-28 00:13 | 22663.54 | 0.0025 | 7 | 5 | 3.683237 | 0 | 0 | 0 | 0 | 0
2018-01-28 00:15 | 22783.6288 | 120.0003 | 2 | 5 | 4.045235 | 4.890032 | 0.1624171 | 0 | 0.6498311 | 0
2018-01-28 00:17 | 22903.6287 | 240.0002 | 2 | 5 | 4.098576 | 4.89006 | 0.3254254 | 0 | 1.313907 | 0
2018-01-28 00:19 | 23023.6293 | 360.0008 | 2 | 5 | 4.130197 | 4.890141 | 0.4883922 | 0 | 1.984653 | 0
2018-01-28 00:21 | 23143.6287 | 480.0002 | 2 | 5 | 4.154148 | 4.890072 | 0.6514321 | 0 | 2.660011 | 0
2018-01-28 00:23 | 23263.6295 | 600.001 | 2 | 5 | 4.177133 | 4.890045 | 0.8143446 | 0 | 3.338654 | 0
2018-01-28 00:25 | 23383.6314 | 720.0029 | 2 | 5 | 4.200293 | 4.80685 | 0.9772059 | 0 | 4.021057 | 0
2018-01-28 00:27 | 23503.6289 | 840.0004 | 2 | 5 | 4.200253 | 4.315983 | 1.129041 | 0 | 4.658807 | 0
2018-01-28 00:29 | 23623.6289 | 960.0004 | 2 | 5 | 4.200298 | 3.92205 | 1.266175 | 0 | 5.234813 | 0
2018-01-28 00:31 | 23743.6306 | 1080.0021 | 2 | 5 | 4.200277 | 3.579035 | 1.391049 | 0 | 5.759317 | 0
2018-01-28 00:33 | 23863.6288 | 1200.0003 | 2 | 5 | 4.200267 | 3.270723 | 1.505244 | 0 | 6.238965 | 0
2018-01-28 00:33 | 23867.6509 | 1204.0224 | 2 | 5 | 4.200253 | 3.259995 | 1.508889 | 0 | 6.254275 | 0
2018-01-28 00:35 | 23987.66928 | 120.0012 | 3 | 5 | 4.224384 | 3.259985 | 1.617182 | 0 | 6.71027 | 0
2018-01-28 00:37 | 24107.66838 | 240.0003 | 3 | 5 | 4.254984 | 3.260036 | 1.725868 | 0 | 7.17107 | 0
2018-01-28 00:39 | 24227.66918 | 360.0011 | 3 | 5 | 4.285696 | 3.260057 | 1.834489 | 0 | 7.634905 | 0
2018-01-28 00:41 | 24347.66848 | 480.0004 | 3 | 5 | 4.317191 | 3.260038 | 1.943154 | 0 | 8.102317 | 0
2018-01-28 00:43 | 24467.66848 | 600.0004 | 3 | 5 | 4.352605 | 3.260019 | 2.051851 | 0 | 8.573458 | 0
2018-01-28 00:45 | 24587.66938 | 720.0013 | 3 | 5 | 4.394736 | 3.260063 | 2.160514 | 0 | 9.048668 | 0
2018-01-28 00:47 | 24707.67028 | 840.0022 | 3 | 5 | 4.400317 | 2.80645 | 2.261852 | 0 | 9.494549 | 0
2018-01-28 00:49 | 24827.66868 | 960.0006 | 3 | 5 | 4.400282 | 2.445784 | 2.349117 | 0 | 9.878537 | 0
2018-01-28 00:51 | 24947.66868 | 1080.0006 | 3 | 5 | 4.400233 | 2.144747 | 2.425626 | 0 | 10.2152 | 0
2018-01-28 00:53 | 25067.66868 | 1200.0006 | 3 | 5 | 4.400252 | 1.862251 | 2.492376 | 0 | 10.50891 | 0
2018-01-28 00:55 | 25187.66868 | 1320.0006 | 3 | 5 | 4.400262 | 1.616818 | 2.550164 | 0 | 10.7632 | 0
2018-01-28 00:57 | 25307.67018 | 1440.0021 | 3 | 5 | 4.40022 | 1.425982 | 2.600781 | 0 | 10.98592 | 0
2018-01-28 00:59 | 25427.66878 | 1560.0007 | 3 | 5 | 4.400215 | 1.26943 | 2.645618 | 0 | 11.18322 | 0
2018-01-28 01:01 | 25547.66868 | 1680.0006 | 3 | 5 | 4.400212 | 1.125704 | 2.685507 | 0 | 11.35874 | 0
2018-01-28 01:03 | 25667.67038 | 1800.0023 | 3 | 5 | 4.40022 | 0.9842625 | 2.720623 | 0 | 11.51326 | 0
2018-01-28 01:05 | 25787.66858 | 1920.0005 | 3 | 5 | 4.400184 | 0.8754902 | 2.751553 | 0 | 11.64936 | 0
2018-01-28 01:07 | 25907.66958 | 2040.0015 | 3 | 5 | 4.400187 | 0.7867937 | 2.779228 | 0 | 11.77113 | 0
2018-01-28 01:09 | 26027.66938 | 2160.0013 | 3 | 5 | 4.400188 | 0.7110081 | 2.804212 | 0 | 11.88107 | 0
2018-01-28 01:10 | 26120.28898 | 2252.6209 | 3 | 5 | 4.400184 | 0.6519871 | 2.821769 | 0 | 11.95832 | 0
2018-01-28 01:12 | 26240.33 | 120.0008 | 4 | 5 | 4.338214 | 0 | 2.82177 | 0 | 11.95832 | 0
2018-01-28 01:14 | 26360.33 | 240 | 4 | 5 | 4.331499 | 0 | 2.82177 | 0 | 11.95832 | 0
2018-01-28 01:15 | 26420.33 | 300.0014 | 4 | 5 | 4.329537 | 0 | 2.82177 | 0 | 11.95832 | 0
2018-01-28 01:17 | 26540.41926 | 120.001 | 5 | 5 | 3.777347 | -6.520048 | 2.82177 | 0.2172084 | 11.95832 | 0.834017
2018-01-28 01:19 | 26660.41926 | 240.001 | 5 | 5 | 3.702558 | -6.520029 | 2.82177 | 0.4345516 | 11.95832 | 1.646902
2018-01-28 01:21 | 26780.41936 | 360.0011 | 5 | 5 | 3.627571 | -6.520051 | 2.82177 | 0.6516895 | 11.95832 | 2.4426
2018-01-28 01:23 | 26900.41846 | 480.0002 | 5 | 5 | 3.561766 | -6.520026 | 2.82177 | 0.8692873 | 11.95832 | 3.22465
2018-01-28 01:25 | 27020.41926 | 600.001 | 5 | 5 | 3.503813 | -6.520046 | 2.82177 | 1.086645 | 11.95832 | 3.992326
2018-01-28 01:27 | 27140.41846 | 720.0002 | 5 | 5 | 3.453289 | -6.520092 | 2.82177 | 1.30391 | 11.95832 | 4.74801
2018-01-28 01:29 | 27260.41846 | 840.0002 | 5 | 5 | 3.40548 | -6.520022 | 2.82177 | 1.521256 | 11.95832 | 5.493382
2018-01-28 01:31 | 27380.41846 | 960.0002 | 5 | 5 | 3.362313 | -6.520028 | 2.82177 | 1.738641 | 11.95832 | 6.228835
2018-01-28 01:33 | 27500.41846 | 1080.0002 | 5 | 5 | 3.323236 | -6.520026 | 2.82177 | 1.955935 | 11.95832 | 6.955166
2018-01-28 01:35 | 27620.41926 | 1200.001 | 5 | 5 | 3.284256 | -6.520036 | 2.82177 | 2.17329 | 11.95832 | 7.673349
2018-01-28 01:37 | 27740.41846 | 1320.0002 | 5 | 5 | 3.233525 | -6.52001 | 2.82177 | 2.390619 | 11.95832 | 8.381929
2018-01-28 01:39 | 27860.41926 | 1440.001 | 5 | 5 | 3.154216 | -6.520034 | 2.82177 | 2.607895 | 11.95832 | 9.07653
2018-01-28 01:41 | 27978.03346 | 1557.6152 | 5 | 5 | 3 | -6.52006 | 2.82177 | 2.820989 | 11.95832 | 9.735129
2018-01-28 01:43 | 28098.07616 | 120.0001 | 6 | 5 | 3.654269 | 0 | 2.82177 | 2.820989 | 11.95832 | 9.735129
2018-01-28 01:45 | 28218.07616 | 240.0001 | 6 | 5 | 3.677331 | 0 | 2.82177 | 2.820989 | 11.95832 | 9.735129
2018-01-28 01:46 | 28278.07916 | 300.0031 | 6 | 5 | 3.682781 | 0 | 2.82177 | 2.820989 | 11.95832 | 9.735129
2018-01-28 01:46 | 28278.09 | 0.0033 | 7 | 6 | 3.682663 | 0 | 0 | 0 | 0 | 0
2018-01-28 01:48 | 28398.17 | 120.001 | 2 | 6 | 4.048676 | 4.890081 | 0.1623921 | 0 | 0.6499302 | 0
2018-01-28 01:50 | 28518.17 | 240.0009 | 2 | 6 | 4.098881 | 4.890026 | 0.3253853 | 0 | 1.314363 | 0
2018-01-28 01:52 | 28638.17 | 360.0009 | 2 | 6 | 4.126177 | 4.890102 | 0.4884507 | 0 | 1.985158 | 0
2018-01-28 01:54 | 28758.17 | 480.0001 | 2 | 6 | 4.14986 | 4.890085 | 0.6514466 | 0 | 2.659594 | 0
2018-01-28 01:56 | 28878.17 | 600.0009 | 2 | 6 | 4.178217 | 4.889996 | 0.8142891 | 0 | 3.337578 | 0
2018-01-28 01:58 | 28998.17 | 720.0005 | 2 | 6 | 4.200285 | 4.751575 | 0.9767004 | 0 | 4.018457 | 0
2018-01-28 02:00 | 29118.17 | 840.0011 | 2 | 6 | 4.200272 | 4.337826 | 1.128133 | 0 | 4.65452 | 0
2018-01-28 02:02 | 29238.18 | 960.0019 | 2 | 6 | 4.200277 | 3.97401 | 1.266499 | 0 | 5.235693 | 0
2018-01-28 02:04 | 29358.17 | 1080.0003 | 2 | 6 | 4.200323 | 3.607664 | 1.392907 | 0 | 5.766643 | 0
2018-01-28 02:06 | 29468.88 | 1190.7072 | 2 | 6 | 4.200263 | 3.259996 | 1.498408 | 0 | 6.209774 | 0
2018-01-28 02:08 | 29588.89798 | 120.001 | 3 | 6 | 4.223305 | 3.259974 | 1.606623 | 0 | 6.66544 | 0
2018-01-28 02:10 | 29708.89718 | 240.0002 | 3 | 6 | 4.250317 | 3.259977 | 1.715368 | 0 | 7.126157 | 0
2018-01-28 02:12 | 29828.89718 | 360.0002 | 3 | 6 | 4.279225 | 3.259985 | 1.824015 | 0 | 7.589466 | 0
2018-01-28 02:14 | 29948.89808 | 480.0011 | 3 | 6 | 4.313702 | 3.259991 | 1.932612 | 0 | 8.055983 | 0
2018-01-28 02:16 | 30068.89798 | 600.001 | 3 | 6 | 4.352109 | 3.259968 | 2.041287 | 0 | 8.526866 | 0
2018-01-28 02:18 | 30188.89898 | 720.002 | 3 | 6 | 4.390553 | 3.260015 | 2.150039 | 0 | 9.00225 | 0
2018-01-28 02:20 | 30308.89828 | 840.0013 | 3 | 6 | 4.400298 | 2.880312 | 2.253457 | 0 | 9.457189 | 0
2018-01-28 02:22 | 30428.89978 | 960.0028 | 3 | 6 | 4.400309 | 2.496836 | 2.34289 | 0 | 9.850716 | 0
2018-01-28 02:24 | 30548.89898 | 1080.002 | 3 | 6 | 4.400257 | 2.144089 | 2.420078 | 0 | 10.19037 | 0
2018-01-28 02:26 | 30668.89738 | 1200.0004 | 3 | 6 | 4.40023 | 1.870502 | 2.486846 | 0 | 10.48416 | 0
2018-01-28 02:28 | 30788.89828 | 1320.0013 | 3 | 6 | 4.400254 | 1.647553 | 2.545354 | 0 | 10.74161 | 0
2018-01-28 02:30 | 30908.89898 | 1440.002 | 3 | 6 | 4.400262 | 1.45834 | 2.597087 | 0 | 10.96925 | 0
2018-01-28 02:32 | 31028.89758 | 1560.0006 | 3 | 6 | 4.400263 | 1.277068 | 2.642672 | 0 | 11.16983 | 0
2018-01-28 02:34 | 31148.89818 | 1680.0012 | 3 | 6 | 4.400213 | 1.118622 | 2.682464 | 0 | 11.34493 | 0
2018-01-28 02:36 | 31268.89748 | 1800.0005 | 3 | 6 | 4.400187 | 0.9964247 | 2.717659 | 0 | 11.49979 | 0
2018-01-28 02:38 | 31388.89788 | 1920.0009 | 3 | 6 | 4.400172 | 0.8946333 | 2.749149 | 0 | 11.63836 | 0
2018-01-28 02:40 | 31508.89898 | 2040.002 | 3 | 6 | 4.400234 | 0.8012743 | 2.777405 | 0 | 11.76269 | 0
2018-01-28 02:42 | 31628.89818 | 2160.0012 | 3 | 6 | 4.400195 | 0.7069454 | 2.802516 | 0 | 11.87318 | 0
2018-01-28 02:44 | 31716.86568 | 2247.9687 | 3 | 6 | 4.400158 | 0.6519985 | 2.819106 | 0 | 11.94618 | 0
2018-01-28 02:46 | 31836.91 | 120.0008 | 4 | 6 | 4.337598 | 0 | 2.819106 | 0 | 11.94618 | 0
2018-01-28 02:48 | 31956.91 | 240 | 4 | 6 | 4.330703 | 0 | 2.819106 | 0 | 11.94618 | 0
2018-01-28 02:49 | 32016.91 | 300.003 | 4 | 6 | 4.32866 | 0 | 2.819106 | 0 | 11.94618 | 0
2018-01-28 02:51 | 32137 | 120.0009 | 5 | 6 | 3.773769 | -6.520018 | 2.819106 | 0.2171711 | 11.94618 | 0.8340102
2018-01-28 02:53 | 32257 | 240.0009 | 5 | 6 | 3.698047 | -6.520083 | 2.819106 | 0.4345856 | 11.94618 | 1.646007
2018-01-28 02:55 | 32377 | 360.0001 | 5 | 6 | 3.629035 | -6.520083 | 2.819106 | 0.6519532 | 11.94618 | 2.442295
2018-01-28 02:57 | 32497 | 480.0009 | 5 | 6 | 3.56562 | -6.520087 | 2.819106 | 0.8691881 | 11.94618 | 3.223664
2018-01-28 02:59 | 32617 | 600.0001 | 5 | 6 | 3.505302 | -6.52005 | 2.819106 | 1.086525 | 11.94618 | 3.991977
2018-01-28 03:01 | 32737 | 720.0009 | 5 | 6 | 3.449734 | -6.520006 | 2.819106 | 1.303973 | 11.94618 | 4.747987
2018-01-28 03:03 | 32857 | 840.0001 | 5 | 6 | 3.404078 | -6.520068 | 2.819106 | 1.521294 | 11.94618 | 5.492578
2018-01-28 03:05 | 32977 | 960.0009 | 5 | 6 | 3.364438 | -6.520055 | 2.819106 | 1.738638 | 11.94618 | 6.228004
2018-01-28 03:07 | 33097 | 1080.0001 | 5 | 6 | 3.326665 | -6.520043 | 2.819106 | 1.955974 | 11.94618 | 6.955171
2018-01-28 03:09 | 33217 | 1200.0009 | 5 | 6 | 3.281473 | -6.520034 | 2.819106 | 2.173323 | 11.94618 | 7.673554
2018-01-28 03:11 | 33337 | 1320.0009 | 5 | 6 | 3.227449 | -6.519989 | 2.819106 | 2.390618 | 11.94618 | 8.380816
2018-01-28 03:13 | 33457 | 1440.0001 | 5 | 6 | 3.156534 | -6.520075 | 2.819106 | 2.607943 | 11.94618 | 9.075097
2018-01-28 03:15 | 33577 | 1560.001 | 5 | 6 | 3.005885 | -6.520056 | 2.819106 | 2.825306 | 11.94618 | 9.747909
2018-01-28 03:15 | 33579.51 | 1562.5151 | 5 | 6 | 3 | -6.520115 | 2.819106 | 2.829871 | 11.94618 | 9.761618
2018-01-28 03:17 | 33699.56 | 120.0007 | 6 | 6 | 3.650464 | 0 | 2.819106 | 2.829871 | 11.94618 | 9.761618
2018-01-28 03:19 | 33819.56 | 240.0007 | 6 | 6 | 3.675039 | 0 | 2.819106 | 2.829871 | 11.94618 | 9.761618
2018-01-28 03:20 | 33879.56 | 300.0013 | 6 | 6 | 3.680507 | 0 | 2.819106 | 2.829871 | 11.94618 | 9.761618
2018-01-28 03:20 | 33879.57 | 0.0024 | 7 | 7 | 3.68045 | 0 | 0 | 0 | 0 | 0
2018-01-28 03:22 | 33999.65 | 120.0002 | 2 | 7 | 4.045298 | 4.890041 | 0.162398 | 0 | 0.649815 | 0
2018-01-28 03:24 | 34119.65 | 240.001 | 2 | 7 | 4.093887 | 4.890059 | 0.3253472 | 0 | 1.313346 | 0
2018-01-28 03:26 | 34239.65 | 360.0011 | 2 | 7 | 4.124157 | 4.890053 | 0.4883944 | 0 | 1.983407 | 0
2018-01-28 03:28 | 34359.65 | 480.0002 | 2 | 7 | 4.15338 | 4.890072 | 0.651411 | 0 | 2.658141 | 0
2018-01-28 03:30 | 34479.65 | 600.001 | 2 | 7 | 4.178714 | 4.890034 | 0.8143989 | 0 | 3.337169 | 0
2018-01-28 03:32 | 34599.65 | 720.002 | 2 | 7 | 4.200296 | 4.810707 | 0.9771063 | 0 | 4.019121 | 0
2018-01-28 03:34 | 34719.65 | 840.002 | 2 | 7 | 4.200269 | 4.401203 | 1.130731 | 0 | 4.664386 | 0
2018-01-28 03:36 | 34839.65 | 960.0013 | 2 | 7 | 4.200242 | 3.968233 | 1.270365 | 0 | 5.250891 | 0
2018-01-28 03:38 | 34959.65 | 1080.0003 | 2 | 7 | 4.200306 | 3.585253 | 1.395877 | 0 | 5.778075 | 0
2018-01-28 03:40 | 35079.65 | 1200.0003 | 2 | 7 | 4.200283 | 3.263573 | 1.509928 | 0 | 6.257123 | 0
2018-01-28 03:40 | 35080.92 | 1201.2704 | 2 | 7 | 4.200274 | 3.259989 | 1.511106 | 0 | 6.26207 | 0
2018-01-28 03:42 | 35200.94 | 120.0013 | 3 | 7 | 4.220908 | 3.259937 | 1.619392 | 0 | 6.717905 | 0
2018-01-28 03:44 | 35320.94 | 240.001 | 3 | 7 | 4.248358 | 3.260063 | 1.727939 | 0 | 7.17751 | 0
2018-01-28 03:46 | 35440.94 | 360.0011 | 3 | 7 | 4.281943 | 3.260031 | 1.836736 | 0 | 7.641515 | 0
2018-01-28 03:48 | 35560.94 | 480.0002 | 3 | 7 | 4.315579 | 3.25996 | 1.945303 | 0 | 8.10822 | 0
2018-01-28 03:50 | 35680.94 | 600.0003 | 3 | 7 | 4.350224 | 3.259998 | 2.054056 | 0 | 8.579426 | 0
2018-01-28 03:52 | 35800.94 | 720.0011 | 3 | 7 | 4.387315 | 3.26 | 2.162729 | 0 | 9.05415 | 0
2018-01-28 03:54 | 35920.94 | 840.0012 | 3 | 7 | 4.400302 | 2.866688 | 2.266567 | 0 | 9.510838 | 0
2018-01-28 03:56 | 36040.94 | 960.0011 | 3 | 7 | 4.400251 | 2.464546 | 2.355011 | 0 | 9.900017 | 0
2018-01-28 03:58 | 36160.94 | 1080.0013 | 3 | 7 | 4.40027 | 2.151184 | 2.431839 | 0 | 10.23808 | 0
2018-01-28 04:00 | 36280.94 | 1200.0012 | 3 | 7 | 4.400289 | 1.89481 | 2.499087 | 0 | 10.53399 | 0
2018-01-28 04:02 | 36400.94 | 1320.0027 | 3 | 7 | 4.400281 | 1.658427 | 2.558306 | 0 | 10.79457 | 0
2018-01-28 04:04 | 36520.94 | 1440.0013 | 3 | 7 | 4.400256 | 1.437357 | 2.609766 | 0 | 11.02101 | 0
2018-01-28 04:06 | 36640.94 | 1560.002 | 3 | 7 | 4.400243 | 1.26737 | 2.654701 | 0 | 11.21873 | 0
2018-01-28 04:08 | 36760.94 | 1680.0012 | 3 | 7 | 4.400224 | 1.127575 | 2.694539 | 0 | 11.39402 | 0
2018-01-28 04:10 | 36880.94 | 1800.0004 | 3 | 7 | 4.400239 | 1.007684 | 2.730103 | 0 | 11.55052 | 0
2018-01-28 04:12 | 37000.94 | 1920.0029 | 3 | 7 | 4.400189 | 0.8884029 | 2.761704 | 0 | 11.68957 | 0
2018-01-28 04:14 | 37120.94 | 2040.0019 | 3 | 7 | 4.400194 | 0.7874813 | 2.789562 | 0 | 11.81215 | 0
2018-01-28 04:16 | 37240.94 | 2160.0003 | 3 | 7 | 4.400203 | 0.7071886 | 2.814444 | 0 | 11.92163 | 0
2018-01-28 04:17 | 37341.16 | 2260.2272 | 3 | 7 | 4.400208 | 0.6519899 | 2.833343 | 0 | 12.00479 | 0
2018-01-28 04:19 | 37461.21 | 120.0003 | 4 | 7 | 4.338267 | 0 | 2.833343 | 0 | 12.00479 | 0
2018-01-28 04:21 | 37581.21 | 240.0003 | 4 | 7 | 4.331574 | 0 | 2.833343 | 0 | 12.00479 | 0
2018-01-28 04:22 | 37641.21 | 300.0017 | 4 | 7 | 4.329655 | 0 | 2.833343 | 0 | 12.00479 | 0
2018-01-28 04:24 | 37761.29 | 120.001 | 5 | 7 | 3.775768 | -6.520051 | 2.833343 | 0.2170295 | 12.00479 | 0.8331379
2018-01-28 04:26 | 37881.29 | 240.0002 | 5 | 7 | 3.704874 | -6.520063 | 2.833343 | 0.4346406 | 12.00479 | 1.646934
2018-01-28 04:28 | 38001.29 | 360.001 | 5 | 7 | 3.634665 | -6.520056 | 2.833343 | 0.6518417 | 12.00479 | 2.44401
2018-01-28 04:30 | 38121.29 | 480.001 | 5 | 7 | 3.564039 | -6.52005 | 2.833343 | 0.8692895 | 12.00479 | 3.226638
2018-01-28 04:32 | 38241.29 | 600.0002 | 5 | 7 | 3.502949 | -6.520026 | 2.833343 | 1.086548 | 12.00479 | 3.994104
2018-01-28 04:34 | 38361.29 | 720.0002 | 5 | 7 | 3.451653 | -6.520004 | 2.833343 | 1.303952 | 12.00479 | 4.749911
2018-01-28 04:36 | 38481.29 | 840.0003 | 5 | 7 | 3.408752 | -6.520119 | 2.833343 | 1.52128 | 12.00479 | 5.495351
2018-01-28 04:38 | 38601.29 | 960.0002 | 5 | 7 | 3.366323 | -6.519963 | 2.833343 | 1.738597 | 12.00479 | 6.231579
2018-01-28 04:40 | 38721.29 | 1080.001 | 5 | 7 | 3.323221 | -6.51998 | 2.833343 | 1.955852 | 12.00479 | 6.958183
2018-01-28 04:42 | 38841.29 | 1200.001 | 5 | 7 | 3.281135 | -6.520038 | 2.833343 | 2.17322 | 12.00479 | 7.676051
2018-01-28 04:44 | 38961.29 | 1320.0002 | 5 | 7 | 3.234349 | -6.52008 | 2.833343 | 2.390613 | 12.00479 | 8.384323
2018-01-28 04:46 | 39081.29 | 1440.0011 | 5 | 7 | 3.166529 | -6.520143 | 2.833343 | 2.607969 | 12.00479 | 9.080674
2018-01-28 04:48 | 39200.98 | 1559.6864 | 5 | 7 | 3 | -6.520115 | 2.833343 | 2.824737 | 12.00479 | 9.75257
2018-01-28 04:50 | 39321.02 | 120.001 | 6 | 7 | 3.651822 | 0 | 2.833343 | 2.824737 | 12.00479 | 9.75257
2018-01-28 04:52 | 39441.02 | 240.001 | 6 | 7 | 3.675575 | 0 | 2.833343 | 2.824737 | 12.00479 | 9.75257
2018-01-28 04:53 | 39501.02 | 300.0016 | 6 | 7 | 3.68087 | 0 | 2.833343 | 2.824737 | 12.00479 | 9.75257
2018-01-28 04:53 | 39501.04 | 0.0023 | 7 | 8 | 3.680684 | 0 | 0 | 0 | 0 | 0
2018-01-28 04:55 | 39621.12 | 120.0019 | 2 | 8 | 4.043448 | 4.889984 | 0.1625187 | 0 | 0.6499348 | 0
2018-01-28 04:57 | 39741.12 | 240.0002 | 2 | 8 | 4.098318 | 4.890022 | 0.3255271 | 0 | 1.313881 | 0
2018-01-28 04:59 | 39861.12 | 360.0011 | 2 | 8 | 4.128511 | 4.890026 | 0.4883715 | 0 | 1.98394 | 0
2018-01-28 05:01 | 39981.12 | 480.0003 | 2 | 8 | 4.152463 | 4.890106 | 0.65135 | 0 | 2.658759 | 0
2018-01-28 05:03 | 40101.12 | 600.001 | 2 | 8 | 4.175425 | 4.890003 | 0.8145671 | 0 | 3.33832 | 0
2018-01-28 05:05 | 40221.12 | 720.002 | 2 | 8 | 4.200311 | 4.816658 | 0.9774147 | 0 | 4.020467 | 0
2018-01-28 05:07 | 40341.12 | 840.0012 | 2 | 8 | 4.200272 | 4.332869 | 1.129466 | 0 | 4.659128 | 0
2018-01-28 05:09 | 40461.12 | 960.0005 | 2 | 8 | 4.20028 | 3.945177 | 1.267313 | 0 | 5.238123 | 0
2018-01-28 05:11 | 40581.12 | 1080.0004 | 2 | 8 | 4.200253 | 3.608931 | 1.392953 | 0 | 5.765843 | 0
2018-01-28 05:13 | 40701.12 | 1200.0005 | 2 | 8 | 4.200259 | 3.286819 | 1.507813 | 0 | 6.24829 | 0
2018-01-28 05:14 | 40710.69 | 1209.572 | 2 | 8 | 4.200256 | 3.259996 | 1.516617 | 0 | 6.285267 | 0
2018-01-28 05:16 | 40830.71 | 120.0003 | 3 | 8 | 4.22566 | 3.260075 | 1.624885 | 0 | 6.741239 | 0
2018-01-28 05:18 | 40950.71 | 240.0002 | 3 | 8 | 4.255044 | 3.259987 | 1.73356 | 0 | 7.202058 | 0
2018-01-28 05:20 | 41070.71 | 360.0011 | 3 | 8 | 4.285558 | 3.26 | 1.842236 | 0 | 7.666125 | 0
2018-01-28 05:22 | 41190.71 | 480.0003 | 3 | 8 | 4.31683 | 3.259966 | 1.950895 | 0 | 8.133452 | 0
2018-01-28 05:24 | 41310.71 | 600.001 | 3 | 8 | 4.353625 | 3.26 | 2.059558 | 0 | 8.604464 | 0
2018-01-28 05:26 | 41430.71 | 720.0003 | 3 | 8 | 4.395429 | 3.260002 | 2.168216 | 0 | 9.079799 | 0
2018-01-28 05:28 | 41550.71 | 840.0003 | 3 | 8 | 4.40029 | 2.8078 | 2.269504 | 0 | 9.525461 | 0
2018-01-28 05:30 | 41670.71 | 960.0012 | 3 | 8 | 4.400277 | 2.452772 | 2.356894 | 0 | 9.910003 | 0
2018-01-28 05:32 | 41790.71 | 1080.0004 | 3 | 8 | 4.40031 | 2.142368 | 2.433371 | 0 | 10.24652 | 0
2018-01-28 05:34 | 41910.71 | 1200.0004 | 3 | 8 | 4.400244 | 1.845356 | 2.499742 | 0 | 10.53857 | 0
2018-01-28 05:36 | 42030.71 | 1320.002 | 3 | 8 | 4.400281 | 1.613929 | 2.557227 | 0 | 10.79152 | 0
2018-01-28 05:38 | 42150.71 | 1440.0011 | 3 | 8 | 4.400217 | 1.423017 | 2.607728 | 0 | 11.01374 | 0
2018-01-28 05:40 | 42270.71 | 1560.0004 | 3 | 8 | 4.400239 | 1.265995 | 2.652528 | 0 | 11.21087 | 0
2018-01-28 05:42 | 42390.71 | 1680.0012 | 3 | 8 | 4.400241 | 1.115417 | 2.692187 | 0 | 11.38538 | 0
2018-01-28 05:44 | 42510.71 | 1800.0013 | 3 | 8 | 4.400178 | 0.9777851 | 2.727007 | 0 | 11.53859 | 0
2018-01-28 05:46 | 42630.71 | 1920.0011 | 3 | 8 | 4.400163 | 0.8727617 | 2.757818 | 0 | 11.67417 | 0
2018-01-28 05:48 | 42750.71 | 2040.0018 | 3 | 8 | 4.400178 | 0.7867384 | 2.785428 | 0 | 11.79566 | 0
2018-01-28 05:50 | 42870.71 | 2160.0002 | 3 | 8 | 4.40023 | 0.7086163 | 2.810331 | 0 | 11.90524 | 0
2018-01-28 05:51 | 42953.39 | 2242.6888 | 3 | 8 | 4.400155 | 0.6519899 | 2.825964 | 0 | 11.97402 | 0
2018-01-28 05:53 | 43073.44128 | 120.0001 | 4 | 8 | 4.338492 | 0 | 2.825964 | 0 | 11.97402 | 0
2018-01-28 05:55 | 43193.44128 | 240.0001 | 4 | 8 | 4.331818 | 0 | 2.825964 | 0 | 11.97402 | 0
2018-01-28 05:56 | 43253.44188 | 300.0007 | 4 | 8 | 4.329861 | 0 | 2.825964 | 0 | 11.97402 | 0
2018-01-28 05:58 | 43373.52 | 120.0001 | 5 | 8 | 3.782389 | -6.519975 | 2.825964 | 0.2173014 | 11.97402 | 0.8355784
2018-01-28 06:00 | 43493.52 | 240.0009 | 5 | 8 | 3.704879 | -6.520055 | 2.825964 | 0.4346482 | 11.97402 | 1.649299
2018-01-28 06:02 | 43613.52 | 360.0009 | 5 | 8 | 3.63094 | -6.519999 | 2.825964 | 0.6519222 | 11.97402 | 2.446062
2018-01-28 06:04 | 43733.52 | 480.0009 | 5 | 8 | 3.564885 | -6.520082 | 2.825964 | 0.869257 | 11.97402 | 3.227895
2018-01-28 06:06 | 43853.52 | 600.0002 | 5 | 8 | 3.507241 | -6.520092 | 2.825964 | 1.086601 | 11.97402 | 3.996242
2018-01-28 06:08 | 43973.52 | 720.0001 | 5 | 8 | 3.455449 | -6.520114 | 2.825964 | 1.303911 | 11.97402 | 4.752682
2018-01-28 06:10 | 44093.52 | 840.0002 | 5 | 8 | 3.40658 | -6.520056 | 2.825964 | 1.521308 | 11.97402 | 5.498499
2018-01-28 06:12 | 44213.52 | 960.0001 | 5 | 8 | 3.364685 | -6.51998 | 2.825964 | 1.738612 | 11.97402 | 6.234097
2018-01-28 06:14 | 44333.52 | 1080.001 | 5 | 8 | 3.326049 | -6.520026 | 2.825964 | 1.955938 | 11.97402 | 6.961084
2018-01-28 06:16 | 44453.52 | 1200.0009 | 5 | 8 | 3.286954 | -6.520036 | 2.825964 | 2.173314 | 11.97402 | 7.680004
2018-01-28 06:18 | 44573.52 | 1320.0001 | 5 | 8 | 3.234979 | -6.520046 | 2.825964 | 2.390421 | 11.97402 | 8.388391
2018-01-28 06:20 | 44693.52 | 1440.0009 | 5 | 8 | 3.159211 | -6.520038 | 2.825964 | 2.60797 | 11.97402 | 9.084422
2018-01-28 06:22 | 44813.52 | 1560.0001 | 5 | 8 | 3.001863 | -6.519994 | 2.825964 | 2.825301 | 11.97402 | 9.757099
2018-01-28 06:22 | 44814.33 | 1560.8063 | 5 | 8 | 2.999987 | -6.5201 | 2.825964 | 2.826771 | 11.97402 | 9.761508
2018-01-28 06:24 | 44934.37766 | 120.0008 | 6 | 8 | 3.650429 | 0 | 2.825964 | 2.826771 | 11.97402 | 9.761508
2018-01-28 06:26 | 45054.37766 | 240.0008 | 6 | 8 | 3.674847 | 0 | 2.825964 | 2.826771 | 11.97402 | 9.761508
2018-01-28 06:27 | 45114.37906 | 300.0022 | 6 | 8 | 3.680661 | 0 | 2.825964 | 2.826771 | 11.97402 | 9.761508
2018-01-28 06:27 | 45114.39048 | 0.0024 | 7 | 9 | 3.680916 | 0 | 0 | 0 | 0 | 0
2018-01-28 06:29 | 45234.4712 | 120.0011 | 2 | 9 | 4.046968 | 4.89006 | 0.1620293 | 0 | 0.6483828 | 0
2018-01-28 06:31 | 45354.4712 | 240.0011 | 2 | 9 | 4.097377 | 4.890051 | 0.3253807 | 0 | 1.31398 | 0
2018-01-28 06:33 | 45474.4704 | 360.0003 | 2 | 9 | 4.124413 | 4.890053 | 0.4884454 | 0 | 1.984523 | 0
2018-01-28 06:35 | 45594.4704 | 480.0003 | 2 | 9 | 4.148977 | 4.890097 | 0.6514398 | 0 | 2.658757 | 0
2018-01-28 06:37 | 45714.4711 | 600.001 | 2 | 9 | 4.178492 | 4.890108 | 0.8144191 | 0 | 3.33732 | 0
2018-01-28 06:39 | 45834.4712 | 720.0011 | 2 | 9 | 4.200289 | 4.7729 | 0.9769655 | 0 | 4.018706 | 0
2018-01-28 06:41 | 45954.4713 | 840.0012 | 2 | 9 | 4.200272 | 4.362669 | 1.129055 | 0 | 4.657526 | 0
2018-01-28 06:43 | 46074.4706 | 960.0005 | 2 | 9 | 4.200257 | 3.995665 | 1.268437 | 0 | 5.242968 | 0
2018-01-28 06:45 | 46194.4722 | 1080.0021 | 2 | 9 | 4.200303 | 3.612873 | 1.395348 | 0 | 5.776029 | 0
2018-01-28 06:47 | 46311.6829 | 1197.2128 | 2 | 9 | 4.200256 | 3.259974 | 1.506954 | 0 | 6.244804 | 0
2018-01-28 06:49 | 46431.7 | 120.0004 | 3 | 9 | 4.222763 | 3.260035 | 1.61526 | 0 | 6.700825 | 0
2018-01-28 06:51 | 46551.7 | 240.0011 | 3 | 9 | 4.249104 | 3.260017 | 1.723901 | 0 | 7.16102 | 0
2018-01-28 06:53 | 46671.7 | 360.0011 | 3 | 9 | 4.278829 | 3.260006 | 1.832544 | 0 | 7.624225 | 0
2018-01-28 06:55 | 46791.7 | 480.0003 | 3 | 9 | 4.314884 | 3.260065 | 1.941291 | 0 | 8.091447 | 0
2018-01-28 06:57 | 46911.7 | 600.0003 | 3 | 9 | 4.351688 | 3.260029 | 2.049939 | 0 | 8.562251 | 0
2018-01-28 06:59 | 47031.7 | 720.002 | 3 | 9 | 4.389577 | 3.260002 | 2.158618 | 0 | 9.037236 | 0
2018-01-28 07:01 | 47151.7 | 840.0012 | 3 | 9 | 4.400274 | 2.888422 | 2.262473 | 0 | 9.494061 | 0
2018-01-28 07:03 | 47271.7 | 960.0012 | 3 | 9 | 4.40028 | 2.486408 | 2.351973 | 0 | 9.887888 | 0
2018-01-28 07:05 | 47391.7 | 1080.0004 | 3 | 9 | 4.400261 | 2.141329 | 2.428813 | 0 | 10.22601 | 0
2018-01-28 07:07 | 47511.7 | 1200.0012 | 3 | 9 | 4.400252 | 1.871933 | 2.495539 | 0 | 10.51962 | 0
2018-01-28 07:09 | 47631.7 | 1320.0012 | 3 | 9 | 4.400212 | 1.651113 | 2.554079 | 0 | 10.77721 | 0
2018-01-28 07:11 | 47751.7 | 1440.0004 | 3 | 9 | 4.400226 | 1.454005 | 2.60581 | 0 | 11.00484 | 0
2018-01-28 07:13 | 47871.7 | 1560.0005 | 3 | 9 | 4.400176 | 1.264645 | 2.651107 | 0 | 11.20416 | 0
2018-01-28 07:15 | 47991.7 | 1680.0004 | 3 | 9 | 4.400219 | 1.115989 | 2.690678 | 0 | 11.37828 | 0
2018-01-28 07:17 | 48111.7 | 1800.002 | 3 | 9 | 4.400216 | 0.9948244 | 2.725797 | 0 | 11.53281 | 0
2018-01-28 07:19 | 48231.7 | 1920.0012 | 3 | 9 | 4.40021 | 0.8931732 | 2.75724 | 0 | 11.67116 | 0
2018-01-28 07:21 | 48351.7 | 2040.0011 | 3 | 9 | 4.400237 | 0.7939491 | 2.78537 | 0 | 11.79494 | 0
2018-01-28 07:23 | 48471.7 | 2160.0003 | 3 | 9 | 4.400227 | 0.7032652 | 2.810233 | 0 | 11.90434 | 0
2018-01-28 07:24 | 48555.77 | 2244.0712 | 3 | 9 | 4.400163 | 0.651988 | 2.826044 | 0 | 11.97391 | 0
2018-01-28 07:26 | 48675.81 | 120 | 4 | 9 | 4.338087 | 0 | 2.826044 | 0 | 11.97391 | 0
2018-01-28 07:28 | 48795.81 | 240 | 4 | 9 | 4.331306 | 0 | 2.826044 | 0 | 11.97391 | 0
2018-01-28 07:29 | 48855.81 | 300.003 | 4 | 9 | 4.329297 | 0 | 2.826044 | 0 | 11.97391 | 0
2018-01-28 07:31 | 48975.90086 | 120.001 | 5 | 9 | 3.77704 | -6.520087 | 2.826044 | 0.2172409 | 11.97391 | 0.8348686
2018-01-28 07:33 | 49095.90006 | 240.0002 | 5 | 9 | 3.703261 | -6.52007 | 2.826044 | 0.4346403 | 11.97391 | 1.647845
2018-01-28 07:35 | 49215.90006 | 360.0002 | 5 | 9 | 3.63413 | -6.520073 | 2.826044 | 0.6519981 | 11.97391 | 2.445176
2018-01-28 07:37 | 49335.90086 | 480.001 | 5 | 9 | 3.569411 | -6.520058 | 2.826044 | 0.8692701 | 11.97391 | 3.227717
2018-01-28 07:39 | 49455.90086 | 600.001 | 5 | 9 | 3.506678 | -6.520041 | 2.826044 | 1.086637 | 11.97391 | 3.996737
2018-01-28 07:41 | 49575.90006 | 720.0002 | 5 | 9 | 3.451713 | -6.520082 | 2.826044 | 1.303984 | 11.97391 | 4.752684
2018-01-28 07:43 | 49695.90006 | 840.0002 | 5 | 9 | 3.406606 | -6.520102 | 2.826044 | 1.521232 | 11.97391 | 5.497536
2018-01-28 07:45 | 49815.90006 | 960.0002 | 5 | 9 | 3.367741 | -6.520077 | 2.826044 | 1.738607 | 11.97391 | 6.233732
2018-01-28 07:47 | 49935.90086 | 1080.001 | 5 | 9 | 3.328669 | -6.520012 | 2.826044 | 1.955907 | 11.97391 | 6.961349
2018-01-28 07:49 | 50055.90006 | 1200.0002 | 5 | 9 | 3.282277 | -6.520031 | 2.826044 | 2.173291 | 11.97391 | 7.680042
2018-01-28 07:51 | 50175.90006 | 1320.0002 | 5 | 9 | 3.231838 | -6.520099 | 2.826044 | 2.390581 | 11.97391 | 8.387885
2018-01-28 07:53 | 50295.90106 | 1440.0012 | 5 | 9 | 3.164347 | -6.520007 | 2.826044 | 2.607992 | 11.97391 | 9.083726
2018-01-28 07:55 | 50415.90006 | 1560.0002 | 5 | 9 | 3.011662 | -6.520043 | 2.826044 | 2.825311 | 11.97391 | 9.758152
2018-01-28 07:55 | 50420.74946 | 1564.8496 | 5 | 9 | 2.999999 | -6.520112 | 2.826044 | 2.834085 | 11.97391 | 9.784525
2018-01-28 07:57 | 50540.79 | 120.001 | 6 | 9 | 3.647429 | 0 | 2.826044 | 2.834085 | 11.97391 | 9.784525
2018-01-28 07:59 | 50660.79 | 240.0003 | 6 | 9 | 3.672576 | 0 | 2.826044 | 2.834085 | 11.97391 | 9.784525
2018-01-28 08:00 | 50720.8 | 300.0032 | 6 | 9 | 3.67831 | 0 | 2.826044 | 2.834085 | 11.97391 | 9.784525
2018-01-28 08:00 | 50720.81 | 0.0024 | 7 | 10 | 3.678449 | 0 | 0 | 0 | 0 | 0
2018-01-28 08:02 | 50840.89168 | 120.0011 | 2 | 10 | 4.042487 | 4.890079 | 0.162409 | 2.96e-10 | 0.6495428 | 1.089e-09
2018-01-28 08:04 | 50960.89158 | 240.001 | 2 | 10 | 4.091993 | 4.890121 | 0.3253959 | 2.96e-10 | 1.312764 | 1.089e-09
2018-01-28 08:06 | 51080.89088 | 360.0003 | 2 | 10 | 4.124335 | 4.890081 | 0.48839 | 2.96e-10 | 1.982456 | 1.089e-09
2018-01-28 08:08 | 51200.89088 | 480.0003 | 2 | 10 | 4.152072 | 4.890053 | 0.6512532 | 2.96e-10 | 2.656502 | 1.089e-09
2018-01-28 08:10 | 51320.89078 | 600.0002 | 2 | 10 | 4.176704 | 4.890097 | 0.8143896 | 2.96e-10 | 3.33586 | 1.089e-09
2018-01-28 08:12 | 51440.89098 | 720.0004 | 2 | 10 | 4.200311 | 4.863245 | 0.9773402 | 2.96e-10 | 4.018476 | 1.089e-09
2018-01-28 08:14 | 51560.89098 | 840.0004 | 2 | 10 | 4.200303 | 4.422762 | 1.131955 | 2.96e-10 | 4.667904 | 1.089e-09
2018-01-28 08:16 | 51680.89258 | 960.002 | 2 | 10 | 4.200292 | 3.974184 | 1.271854 | 2.96e-10 | 5.255518 | 1.089e-09
2018-01-28 08:18 | 51800.89178 | 1080.0012 | 2 | 10 | 4.200285 | 3.608013 | 1.397908 | 2.96e-10 | 5.784979 | 1.089e-09
2018-01-28 08:20 | 51920.89168 | 1200.0011 | 2 | 10 | 4.200274 | 3.289827 | 1.512848 | 2.96e-10 | 6.267762 | 1.089e-09
2018-01-28 08:21 | 51933.54748 | 1212.6569 | 2 | 10 | 4.200277 | 3.259995 | 1.52438 | 2.96e-10 | 6.316196 | 1.089e-09
2018-01-28 08:23 | 52053.56 | 120.0002 | 3 | 10 | 4.221668 | 3.260061 | 1.632674 | 2.96e-10 | 6.772077 | 1.089e-09
2018-01-28 08:25 | 52173.56 | 240.0002 | 3 | 10 | 4.251282 | 3.260033 | 1.741332 | 2.96e-10 | 7.232332 | 1.089e-09
2018-01-28 08:27 | 52293.56 | 360.0002 | 3 | 10 | 4.284334 | 3.259943 | 1.849995 | 2.96e-10 | 7.696103 | 1.089e-09
2018-01-28 08:29 | 52413.56 | 480.0011 | 3 | 10 | 4.317168 | 3.259958 | 1.958606 | 2.96e-10 | 8.163204 | 1.089e-09
2018-01-28 08:31 | 52533.56 | 600.0003 | 3 | 10 | 4.351248 | 3.259962 | 2.06733 | 2.96e-10 | 8.634417 | 1.089e-09
2018-01-28 08:33 | 52653.56 | 720.002 | 3 | 10 | 4.389662 | 3.260059 | 2.175978 | 2.96e-10 | 9.109216 | 1.089e-09
2018-01-28 08:35 | 52773.56 | 840.0001 | 3 | 10 | 4.400309 | 2.82604 | 2.278652 | 2.96e-10 | 9.560864 | 1.089e-09
2018-01-28 08:37 | 52893.56 | 960.0011 | 3 | 10 | 4.400281 | 2.44768 | 2.366211 | 2.96e-10 | 9.946151 | 1.089e-09
2018-01-28 08:39 | 53013.56 | 1080.0012 | 3 | 10 | 4.400288 | 2.142349 | 2.442567 | 2.96e-10 | 10.28214 | 1.089e-09
2018-01-28 08:41 | 53133.56 | 1200.0012 | 3 | 10 | 4.400258 | 1.879383 | 2.509561 | 2.96e-10 | 10.57693 | 1.089e-09
2018-01-28 08:43 | 53253.56 | 1320.0005 | 3 | 10 | 4.400281 | 1.631556 | 2.568063 | 2.96e-10 | 10.83435 | 1.089e-09
2018-01-28 08:45 | 53373.56 | 1440.0004 | 3 | 10 | 4.400244 | 1.421545 | 2.618752 | 2.96e-10 | 11.05739 | 1.089e-09
2018-01-28 08:47 | 53493.56 | 1560.0005 | 3 | 10 | 4.400237 | 1.256841 | 2.663306 | 2.96e-10 | 11.25344 | 1.089e-09
2018-01-28 08:49 | 53613.56 | 1680.0004 | 3 | 10 | 4.400226 | 1.121035 | 2.702868 | 2.96e-10 | 11.42753 | 1.089e-09
2018-01-28 08:51 | 53733.56 | 1800.0005 | 3 | 10 | 4.400198 | 0.9946175 | 2.738111 | 2.96e-10 | 11.5826 | 1.089e-09
2018-01-28 08:53 | 53853.56 | 1920.0012 | 3 | 10 | 4.4002 | 0.8726177 | 2.769195 | 2.96e-10 | 11.71938 | 1.089e-09
2018-01-28 08:55 | 53973.56 | 2040.0003 | 3 | 10 | 4.400195 | 0.7795601 | 2.796661 | 2.96e-10 | 11.84024 | 1.089e-09
2018-01-28 08:57 | 54093.56 | 2160.0011 | 3 | 10 | 4.400215 | 0.7027969 | 2.821337 | 2.96e-10 | 11.94882 | 1.089e-09
2018-01-28 08:58 | 54184.4 | 2250.836 | 3 | 10 | 4.400214 | 0.6519985 | 2.838424 | 2.96e-10 | 12.024 | 1.089e-09
2018-01-28 09:00 | 54304.44 | 120.0009 | 4 | 10 | 4.339011 | 0 | 2.838424 | 2.96e-10 | 12.024 | 1.089e-09
2018-01-28 09:02 | 54424.44 | 240.0003 | 4 | 10 | 4.332461 | 0 | 2.838424 | 2.96e-10 | 12.024 | 1.089e-09
2018-01-28 09:03 | 54484.44 | 300.0031 | 4 | 10 | 4.330555 | 0 | 2.838424 | 2.96e-10 | 12.024 | 1.089e-09
2018-01-28 09:05 | 54604.53 | 120.0002 | 5 | 10 | 3.781444 | -6.520031 | 2.838424 | 0.2172404 | 12.024 | 0.8350945
2018-01-28 09:07 | 54724.53 | 240.001 | 5 | 10 | 3.709912 | -6.520044 | 2.838424 | 0.4346494 | 12.024 | 1.649438
2018-01-28 09:09 | 54844.53 | 360.0002 | 5 | 10 | 3.637274 | -6.520061 | 2.838424 | 0.6518677 | 12.024 | 2.447439
2018-01-28 09:11 | 54964.53 | 480.001 | 5 | 10 | 3.566095 | -6.520055 | 2.838424 | 0.8692282 | 12.024 | 3.230138
2018-01-28 09:13 | 55084.53 | 600.0003 | 5 | 10 | 3.505776 | -6.520046 | 2.838424 | 1.086652 | 12.024 | 3.998772
2018-01-28 09:15 | 55204.53 | 720.0002 | 5 | 10 | 3.455549 | -6.520075 | 2.838424 | 1.303996 | 12.024 | 4.755075
2018-01-28 09:17 | 55324.53 | 840.0003 | 5 | 10 | 3.411138 | -6.520072 | 2.838424 | 1.521251 | 12.024 | 5.500935
2018-01-28 09:19 | 55444.53 | 960.0002 | 5 | 10 | 3.366639 | -6.520036 | 2.838424 | 1.738638 | 12.024 | 6.237651
2018-01-28 09:21 | 55564.53 | 1080.0002 | 5 | 10 | 3.325503 | -6.520048 | 2.838424 | 1.955987 | 12.024 | 6.964812
2018-01-28 09:23 | 55684.53 | 1200.0002 | 5 | 10 | 3.284636 | -6.520044 | 2.838424 | 2.1732 | 12.024 | 7.682776
2018-01-28 09:25 | 55804.53 | 1320.0002 | 5 | 10 | 3.2389 | -6.520056 | 2.838424 | 2.390587 | 12.024 | 8.39206
2018-01-28 09:27 | 55924.53 | 1440.0002 | 5 | 10 | 3.168423 | -6.52006 | 2.838424 | 2.607859 | 12.024 | 9.088868
2018-01-28 09:29 | 56044.21 | 1559.6832 | 5 | 10 | 3 | -6.520022 | 2.838424 | 2.824708 | 12.024 | 9.760936
2018-01-28 09:31 | 56164.25 | 120.0002 | 6 | 10 | 3.650466 | 0 | 2.838424 | 2.824708 | 12.024 | 9.760936
2018-01-28 09:33 | 56284.25 | 240.0003 | 6 | 10 | 3.674519 | 0 | 2.838424 | 2.824708 | 12.024 | 9.760936
2018-01-28 09:34 | 56344.26 | 300.0024 | 6 | 10 | 3.680099 | 0 | 2.838424 | 2.824708 | 12.024 | 9.760936
2018-01-28 09:34 | 56344.27 | 0.004 | 7 | 11 | 3.679935 | 0 | 0 | 0 | 0 | 0
2018-01-28 09:36 | 56464.35062 | 120.0003 | 2 | 11 | 4.043302 | 4.890087 | 0.1621955 | 0 | 0.6484914 | 0
2018-01-28 09:38 | 56584.35072 | 240.0004 | 2 | 11 | 4.098118 | 4.890076 | 0.3254379 | 0 | 1.313448 | 0
2018-01-28 09:40 | 56704.35062 | 360.0003 | 2 | 11 | 4.126927 | 4.890049 | 0.4883285 | 0 | 1.983515 | 0
2018-01-28 09:42 | 56824.35072 | 480.0004 | 2 | 11 | 4.14986 | 4.890091 | 0.651309 | 0 | 2.658041 | 0
2018-01-28 09:44 | 56944.35142 | 600.0011 | 2 | 11 | 4.174145 | 4.890076 | 0.8144303 | 0 | 3.336893 | 0
2018-01-28 09:46 | 57064.35242 | 720.0021 | 2 | 11 | 4.200316 | 4.802361 | 0.9772279 | 0 | 4.018768 | 0
2018-01-28 09:48 | 57184.35082 | 840.0005 | 2 | 11 | 4.200277 | 4.34861 | 1.129287 | 0 | 4.65746 | 0
2018-01-28 09:50 | 57304.35082 | 960.0005 | 2 | 11 | 4.200273 | 3.968048 | 1.267789 | 0 | 5.239207 | 0
2018-01-28 09:52 | 57424.35162 | 1080.0013 | 2 | 11 | 4.200289 | 3.628223 | 1.39433 | 0 | 5.770713 | 0
2018-01-28 09:54 | 57544.35232 | 1200.002 | 2 | 11 | 4.200272 | 3.282873 | 1.509546 | 0 | 6.254652 | 0
2018-01-28 09:54 | 57552.06882 | 1207.7185 | 2 | 11 | 4.200263 | 3.259991 | 1.51658 | 0 | 6.284197 | 0
2018-01-28 09:56 | 57672.09 | 120.0011 | 3 | 11 | 4.225635 | 3.260035 | 1.624845 | 0 | 6.740195 | 0
2018-01-28 09:58 | 57792.09 | 240.0012 | 3 | 11 | 4.253975 | 3.259995 | 1.733513 | 0 | 7.200914 | 0
2018-01-28 10:00 | 57912.08 | 360.0004 | 3 | 11 | 4.283481 | 3.260033 | 1.842186 | 0 | 7.664813 | 0
2018-01-28 10:02 | 58032.08 | 480.0003 | 3 | 11 | 4.315877 | 3.259975 | 1.950844 | 0 | 8.131965 | 0
2018-01-28 10:04 | 58152.08 | 600.0004 | 3 | 11 | 4.354201 | 3.260017 | 2.059525 | 0 | 8.603028 | 0
2018-01-28 10:06 | 58272.09 | 720.0012 | 3 | 11 | 4.394711 | 3.260021 | 2.168166 | 0 | 9.078289 | 0
2018-01-28 10:08 | 58392.09 | 840.0005 | 3 | 11 | 4.40026 | 2.821918 | 2.269819 | 0 | 9.525552 | 0
2018-01-28 10:10 | 58512.09 | 960.001 | 3 | 11 | 4.40027 | 2.462898 | 2.357858 | 0 | 9.912946 | 0
2018-01-28 10:12 | 58632.09 | 1080.0021 | 3 | 11 | 4.400295 | 2.136879 | 2.43446 | 0 | 10.25002 | 0
2018-01-28 10:14 | 58752.08 | 1200.0004 | 3 | 11 | 4.400265 | 1.841591 | 2.500528 | 0 | 10.54073 | 0
2018-01-28 10:16 | 58872.09 | 1320.0005 | 3 | 11 | 4.400259 | 1.614326 | 2.557991 | 0 | 10.79358 | 0
2018-01-28 10:18 | 58992.09 | 1440.0012 | 3 | 11 | 4.400243 | 1.428029 | 2.608519 | 0 | 11.01592 | 0
2018-01-28 10:20 | 59112.09 | 1560.0005 | 3 | 11 | 4.40022 | 1.262918 | 2.653424 | 0 | 11.21351 | 0
2018-01-28 10:22 | 59232.09 | 1680.001 | 3 | 11 | 4.400206 | 1.104047 | 2.692887 | 0 | 11.38716 | 0
2018-01-28 10:24 | 59352.09 | 1800.0015 | 3 | 11 | 4.400196 | 0.9741201 | 2.72742 | 0 | 11.53911 | 0
2018-01-28 10:26 | 59472.09 | 1920.0013 | 3 | 11 | 4.400192 | 0.87082 | 2.75813 | 0 | 11.67424 | 0
2018-01-28 10:28 | 59592.09 | 2040.0019 | 3 | 11 | 4.400208 | 0.7846107 | 2.785705 | 0 | 11.79558 | 0
2018-01-28 10:30 | 59712.09 | 2160.0011 | 3 | 11 | 4.400195 | 0.7013769 | 2.810477 | 0 | 11.90458 | 0
2018-01-28 10:31 | 59782.3 | 2230.2161 | 3 | 11 | 4.400211 | 0.6519985 | 2.823678 | 0 | 11.96267 | 0
2018-01-28 10:33 | 59902.35 | 120.001 | 4 | 11 | 4.338659 | 0 | 2.823678 | 0 | 11.96267 | 0
2018-01-28 10:35 | 60022.35 | 240.001 | 4 | 11 | 4.332017 | 0 | 2.823678 | 0 | 11.96267 | 0
2018-01-28 10:36 | 60082.35 | 300.0008 | 4 | 11 | 4.330039 | 0 | 2.823678 | 0 | 11.96267 | 0
2018-01-28 10:38 | 60202.43 | 120.0002 | 5 | 11 | 3.785476 | -6.520114 | 2.823678 | 0.2173205 | 11.96267 | 0.8363957
2018-01-28 10:40 | 60322.43 | 240.0002 | 5 | 11 | 3.706237 | -6.520082 | 2.823678 | 0.4345977 | 11.96267 | 1.650279
2018-01-28 10:42 | 60442.43 | 360.0003 | 5 | 11 | 3.633665 | -6.520107 | 2.823678 | 0.6519625 | 11.96267 | 2.447824
2018-01-28 10:44 | 60562.43 | 480.001 | 5 | 11 | 3.567904 | -6.520034 | 2.823678 | 0.8693298 | 11.96267 | 3.230407
2018-01-28 10:46 | 60682.43 | 600.001 | 5 | 11 | 3.509798 | -6.520141 | 2.823678 | 1.086617 | 11.96267 | 3.99924
2018-01-28 10:48 | 60802.43 | 720.0002 | 5 | 11 | 3.456883 | -6.520058 | 2.823678 | 1.30391 | 11.96267 | 4.756057
2018-01-28 10:50 | 60922.43 | 840.001 | 5 | 11 | 3.407784 | -6.520036 | 2.823678 | 1.521168 | 11.96267 | 5.50163
2018-01-28 10:52 | 61042.43 | 960.0002 | 5 | 11 | 3.366539 | -6.519999 | 2.823678 | 1.738616 | 11.96267 | 6.23807
2018-01-28 10:54 | 61162.43 | 1080.001 | 5 | 11 | 3.329118 | -6.52005 | 2.823678 | 1.955964 | 11.96267 | 6.965624
2018-01-28 10:56 | 61282.43 | 1200.001 | 5 | 11 | 3.288713 | -6.520072 | 2.823678 | 2.173198 | 11.96267 | 7.684581
2018-01-28 10:58 | 61402.43 | 1320.0002 | 5 | 11 | 3.235329 | -6.520061 | 2.823678 | 2.390653 | 11.96267 | 8.394319
2018-01-28 11:00 | 61522.43 | 1440.0027 | 5 | 11 | 3.161137 | -6.520087 | 2.823678 | 2.607967 | 11.96267 | 9.089801
2018-01-28 11:02 | 61642.43 | 1560.0002 | 5 | 11 | 3.002447 | -6.520103 | 2.823678 | 2.825281 | 11.96267 | 9.762782
2018-01-28 11:02 | 61643.45 | 1561.0255 | 5 | 11 | 2.999999 | -6.520127 | 2.823678 | 2.827148 | 11.96267 | 9.768387
2018-01-28 11:04 | 61763.5 | 120.0008 | 6 | 11 | 3.648534 | 0 | 2.823678 | 2.827148 | 11.96267 | 9.768387
2018-01-28 11:06 | 61883.5 | 240.0008 | 6 | 11 | 3.673531 | 0 | 2.823678 | 2.827148 | 11.96267 | 9.768387
2018-01-28 11:07 | 61943.5 | 300.0031 | 6 | 11 | 3.679527 | 0 | 2.823678 | 2.827148 | 11.96267 | 9.768387
2018-01-28 11:07 | 61943.51 | 0.0025 | 7 | 12 | 3.679543 | 0 | 0 | 0 | 0 | 0
2018-01-28 11:10 | 62063.6 | 120.0004 | 2 | 12 | 4.045128 | 4.890015 | 0.1620868 | 0 | 0.6484646 | 0
2018-01-28 11:12 | 62183.6 | 240.0012 | 2 | 12 | 4.095123 | 4.890039 | 0.3240373 | 0 | 1.308024 | 0
2018-01-28 11:14 | 62303.6 | 360.0003 | 2 | 12 | 4.12253 | 4.890072 | 0.4870138 | 0 | 1.977804 | 0
2018-01-28 11:16 | 62423.6 | 480.0012 | 2 | 12 | 4.148446 | 4.890053 | 0.6500731 | 0 | 2.652076 | 0
2018-01-28 11:18 | 62543.6 | 600.0012 | 2 | 12 | 4.177689 | 4.890057 | 0.8130439 | 0 | 3.330565 | 0
2018-01-28 11:20 | 62663.6 | 720.0006 | 2 | 12 | 4.200289 | 4.804497 | 0.9758437 | 0 | 4.012834 | 0
2018-01-28 11:22 | 62783.6 | 840.0005 | 2 | 12 | 4.200265 | 4.4 | 1.128902 | 0 | 4.655721 | 0
2018-01-28 11:24 | 62903.6 | 960.0021 | 2 | 12 | 4.200283 | 4.012465 | 1.269195 | 0 | 5.244995 | 0
2018-01-28 11:26 | 63023.6 | 1080.0004 | 2 | 12 | 4.200288 | 3.609272 | 1.396257 | 0 | 5.77869 | 0
2018-01-28 11:27 | 63143.08 | 1199.4826 | 2 | 12 | 4.200283 | 3.259991 | 1.510018 | 0 | 6.256518 | 0
2018-01-28 11:29 | 63263.09 | 120.0003 | 3 | 12 | 4.222512 | 3.259951 | 1.618114 | 0 | 6.711631 | 0
2018-01-28 11:31 | 63383.09 | 240.0003 | 3 | 12 | 4.248616 | 3.259951 | 1.726793 | 0 | 7.17192 | 0
2018-01-28 11:33 | 63503.09 | 360.0011 | 3 | 12 | 4.279279 | 3.259911 | 1.835627 | 0 | 7.635932 | 0
2018-01-28 11:35 | 63623.09 | 480.0011 | 3 | 12 | 4.315683 | 3.25997 | 1.944164 | 0 | 8.102349 | 0
2018-01-28 11:37 | 63743.09 | 600.0003 | 3 | 12 | 4.351765 | 3.260033 | 2.052986 | 0 | 8.573945 | 0
2018-01-28 11:39 | 63863.09 | 720.0004 | 3 | 12 | 4.389155 | 3.259928 | 2.161623 | 0 | 9.048736 | 0
2018-01-28 11:41 | 63983.09 | 840.0004 | 3 | 12 | 4.400291 | 2.885372 | 2.265507 | 0 | 9.505675 | 0
2018-01-28 11:43 | 64103.09 | 960.0005 | 3 | 12 | 4.400307 | 2.471922 | 2.354701 | 0 | 9.898156 | 0
2018-01-28 11:45 | 64223.09 | 1080.0004 | 3 | 12 | 4.400249 | 2.137579 | 2.431218 | 0 | 10.23485 | 0
2018-01-28 11:47 | 64343.09 | 1200.002 | 3 | 12 | 4.400251 | 1.87207 | 2.49791 | 0 | 10.52831 | 0
2018-01-28 11:49 | 64463.09 | 1320.0005 | 3 | 12 | 4.400264 | 1.65098 | 2.556566 | 0 | 10.78642 | 0
2018-01-28 11:51 | 64583.09 | 1440.0012 | 3 | 12 | 4.400256 | 1.446335 | 2.608139 | 0 | 11.01335 | 0
2018-01-28 11:53 | 64703.09 | 1560.002 | 3 | 12 | 4.400225 | 1.256403 | 2.653049 | 0 | 11.21097 | 0
2018-01-28 11:55 | 64823.09 | 1680.0012 | 3 | 12 | 4.400286 | 1.113319 | 2.692441 | 0 | 11.38429 | 0
2018-01-28 11:57 | 64943.09 | 1800.0011 | 3 | 12 | 4.400236 | 0.9934855 | 2.727461 | 0 | 11.53839 | 0
2018-01-28 11:59 | 65063.09 | 1920.0003 | 3 | 12 | 4.400209 | 0.8880224 | 2.7588 | 0 | 11.67629 | 0
2018-01-28 12:01 | 65183.09 | 2040.0011 | 3 | 12 | 4.400214 | 0.7849789 | 2.786695 | 0 | 11.79903 | 0
2018-01-28 12:03 | 65303.09 | 2160.0002 | 3 | 12 | 4.400217 | 0.6985922 | 2.811334 | 0 | 11.90745 | 0
2018-01-28 12:05 | 65381.87 | 2238.7792 | 3 | 12 | 4.400197 | 0.6519966 | 2.826097 | 0 | 11.97241 | 0
2018-01-28 12:07 | 65501.92 | 120.0008 | 4 | 12 | 4.338542 | 0 | 2.826097 | 0 | 11.97241 | 0
2018-01-28 12:09 | 65621.92 | 240.0009 | 4 | 12 | 4.331778 | 0 | 2.826097 | 0 | 11.97241 | 0
2018-01-28 12:10 | 65681.92 | 300.003 | 4 | 12 | 4.329858 | 0 | 2.826097 | 0 | 11.97241 | 0
2018-01-28 12:12 | 65802.00182 | 120.0002 | 5 | 12 | 3.778861 | -6.520121 | 2.826097 | 0.217324 | 11.97241 | 0.8354191
2018-01-28 12:14 | 65922.00262 | 240.001 | 5 | 12 | 3.705336 | -6.520085 | 2.826097 | 0.4346181 | 11.97241 | 1.648445
2018-01-28 12:16 | 66042.00272 | 360.0011 | 5 | 12 | 3.636637 | -6.520022 | 2.826097 | 0.651975 | 11.97241 | 2.446244
2018-01-28 12:18 | 66162.00182 | 480.0002 | 5 | 12 | 3.570641 | -6.520073 | 2.826097 | 0.8693052 | 11.97241 | 3.229368
2018-01-28 12:20 | 66282.00182 | 600.0002 | 5 | 12 | 3.506719 | -6.519985 | 2.826097 | 1.086499 | 11.97241 | 3.997902
2018-01-28 12:22 | 66402.00262 | 720.001 | 5 | 12 | 3.452959 | -6.520075 | 2.826097 | 1.303928 | 11.97241 | 4.754272
2018-01-28 12:24 | 66522.00182 | 840.0002 | 5 | 12 | 3.408459 | -6.520087 | 2.826097 | 1.521313 | 11.97241 | 5.499949
2018-01-28 12:26 | 66642.00262 | 960.001 | 5 | 12 | 3.369452 | -6.520024 | 2.826097 | 1.738647 | 11.97241 | 6.236463
2018-01-28 12:28 | 66762.00202 | 1080.0004 | 5 | 12 | 3.329283 | -6.520065 | 2.826097 | 1.955893 | 11.97241 | 6.964176
2018-01-28 12:30 | 66882.00262 | 1200.001 | 5 | 12 | 3.282895 | -6.520032 | 2.826097 | 2.173293 | 11.97241 | 7.682952
2018-01-28 12:32 | 67002.00182 | 1320.0002 | 5 | 12 | 3.233434 | -6.52005 | 2.826097 | 2.390499 | 11.97241 | 8.390794
2018-01-28 12:34 | 67122.00192 | 1440.0003 | 5 | 12 | 3.167345 | -6.520102 | 2.826097 | 2.607977 | 11.97241 | 9.087267
2018-01-28 12:36 | 67242.00262 | 1560.001 | 5 | 12 | 3.009896 | -6.520097 | 2.826097 | 2.825312 | 11.97241 | 9.762001
2018-01-28 12:36 | 67246.03842 | 1564.0368 | 5 | 12 | 2.999991 | -6.520056 | 2.826097 | 2.832625 | 11.97241 | 9.783975
2018-01-28 12:38 | 67366.08 | 120.0002 | 6 | 12 | 3.646473 | 0 | 2.826097 | 2.832625 | 11.97241 | 9.783975
2018-01-28 12:40 | 67486.08 | 240.0002 | 6 | 12 | 3.671668 | 0 | 2.826097 | 2.832625 | 11.97241 | 9.783975
2018-01-28 12:41 | 67546.08 | 300.0008 | 6 | 12 | 3.677484 | 0 | 2.826097 | 2.832625 | 11.97241 | 9.783975
2018-01-28 12:41 | 67546.1 | 0.0024 | 7 | 13 | 3.677412 | 0 | 0 | 0 | 0 | 0
2018-01-28 12:43 | 67666.18 | 120.0019 | 2 | 13 | 4.041222 | 4.889986 | 0.1624039 | 0 | 0.6494091 | 0
2018-01-28 12:45 | 67786.18 | 240.0002 | 2 | 13 | 4.091488 | 4.890051 | 0.3254076 | 0 | 1.312575 | 0
2018-01-28 12:47 | 67906.18 | 360.0003 | 2 | 13 | 4.125084 | 4.889996 | 0.4884146 | 0 | 1.98235 | 0
2018-01-28 12:49 | 68026.18 | 480.001 | 2 | 13 | 4.151382 | 4.890011 | 0.6513788 | 0 | 2.656822 | 0
2018-01-28 12:51 | 68146.18 | 600.0004 | 2 | 13 | 4.175613 | 4.890026 | 0.8143829 | 0 | 3.335481 | 0
2018-01-28 12:53 | 68266.18 | 720.0003 | 2 | 13 | 4.200284 | 4.885244 | 0.977399 | 0 | 4.018147 | 0
2018-01-28 12:55 | 68386.18 | 840.001 | 2 | 13 | 4.200334 | 4.421276 | 1.132317 | 0 | 4.668848 | 0
2018-01-28 12:57 | 68506.18 | 960.0013 | 2 | 13 | 4.200267 | 3.977798 | 1.272047 | 0 | 5.255754 | 0
2018-01-28 12:59 | 68626.18 | 1080.0003 | 2 | 13 | 4.200233 | 3.620407 | 1.398588 | 0 | 5.78726 | 0
2018-01-28 13:01 | 68746.18 | 1200.0011 | 2 | 13 | 4.200253 | 3.305323 | 1.513879 | 0 | 6.271515 | 0
2018-01-28 13:01 | 68764.73 | 1218.5528 | 2 | 13 | 4.200275 | 3.259995 | 1.530788 | 0 | 6.342536 | 0
2018-01-28 13:03 | 68884.75392 | 120.0003 | 3 | 13 | 4.222649 | 3.259989 | 1.639096 | 0 | 6.798536 | 0
2018-01-28 13:05 | 69004.75382 | 240.0002 | 3 | 13 | 4.253672 | 3.25997 | 1.747722 | 0 | 7.258852 | 0
2018-01-28 13:07 | 69124.75472 | 360.0011 | 3 | 13 | 4.285882 | 3.259968 | 1.856426 | 0 | 7.723 | 0
2018-01-28 13:09 | 69244.75472 | 480.0011 | 3 | 13 | 4.318652 | 3.26001 | 1.96505 | 0 | 8.190317 | 0
2018-01-28 13:11 | 69364.75402 | 600.0004 | 3 | 13 | 4.352903 | 3.259975 | 2.073749 | 0 | 8.661569 | 0
2018-01-28 13:13 | 69484.75552 | 720.0019 | 3 | 13 | 4.392551 | 3.26001 | 2.182382 | 0 | 9.136532 | 0
2018-01-28 13:15 | 69604.75482 | 840.0012 | 3 | 13 | 4.40029 | 2.802402 | 2.284015 | 0 | 9.583672 | 0
2018-01-28 13:17 | 69724.75562 | 960.002 | 3 | 13 | 4.400294 | 2.434248 | 2.371007 | 0 | 9.966461 | 0
2018-01-28 13:19 | 69844.75402 | 1080.0004 | 3 | 13 | 4.400276 | 2.132349 | 2.446946 | 0 | 10.30061 | 0
2018-01-28 13:21 | 69964.75482 | 1200.0012 | 3 | 13 | 4.400262 | 1.863838 | 2.513448 | 0 | 10.59324 | 0
2018-01-28 13:23 | 70084.75422 | 1320.0006 | 3 | 13 | 4.40026 | 1.608692 | 2.571293 | 0 | 10.84777 | 0
2018-01-28 13:25 | 70204.75562 | 1440.002 | 3 | 13 | 4.400239 | 1.409118 | 2.62145 | 0 | 11.06847 | 0
2018-01-28 13:27 | 70324.75402 | 1560.0004 | 3 | 13 | 4.400234 | 1.24603 | 2.665624 | 0 | 11.26285 | 0
2018-01-28 13:29 | 70444.75392 | 1680.0003 | 3 | 13 | 4.400239 | 1.109696 | 2.704861 | 0 | 11.4355 | 0
2018-01-28 13:31 | 70564.75472 | 1800.0011 | 3 | 13 | 4.400226 | 0.9799042 | 2.739692 | 0 | 11.58877 | 0
2018-01-28 13:33 | 70684.75482 | 1920.0012 | 3 | 13 | 4.40022 | 0.8617792 | 2.770273 | 0 | 11.72333 | 0
2018-01-28 13:35 | 70804.75472 | 2040.0011 | 3 | 13 | 4.400155 | 0.7708044 | 2.797433 | 0 | 11.84284 | 0
2018-01-28 13:37 | 70924.75472 | 2160.0011 | 3 | 13 | 4.400185 | 0.6965475 | 2.821852 | 0 | 11.95029 | 0
2018-01-28 13:38 | 71001.00802 | 2236.2544 | 3 | 13 | 4.400194 | 0.6519966 | 2.836137 | 0 | 12.01315 | 0
2018-01-28 13:40 | 71121.04694 | 120.0002 | 4 | 13 | 4.339196 | 0 | 2.836137 | 0 | 12.01315 | 0
2018-01-28 13:42 | 71241.04774 | 240.001 | 4 | 13 | 4.332726 | 0 | 2.836137 | 0 | 12.01315 | 0
2018-01-28 13:43 | 71301.04834 | 300.0016 | 4 | 13 | 4.330852 | 0 | 2.836137 | 0 | 12.01315 | 0
2018-01-28 13:45 | 71421.13 | 120.0002 | 5 | 13 | 3.783703 | -6.520051 | 2.836137 | 0.2173335 | 12.01315 | 0.8359221
2018-01-28 13:47 | 71541.13 | 240.0003 | 5 | 13 | 3.711253 | -6.520061 | 2.836137 | 0.4346662 | 12.01315 | 1.650387
2018-01-28 13:49 | 71661.13 | 360.0002 | 5 | 13 | 3.637867 | -6.520099 | 2.836137 | 0.6519615 | 12.01315 | 2.448893
2018-01-28 13:51 | 71781.13 | 480.0002 | 5 | 13 | 3.567208 | -6.520065 | 2.836137 | 0.8692674 | 12.01315 | 3.231498
2018-01-28 13:53 | 71901.13 | 600.0002 | 5 | 13 | 3.506931 | -6.52001 | 2.836137 | 1.086559 | 12.01315 | 3.999894
2018-01-28 13:55 | 72021.13 | 720.0018 | 5 | 13 | 3.456849 | -6.520092 | 2.836137 | 1.30397 | 12.01315 | 4.756704
2018-01-28 13:57 | 72141.13 | 840.0003 | 5 | 13 | 3.412112 | -6.51997 | 2.836137 | 1.521319 | 12.01315 | 5.503119
2018-01-28 13:59 | 72261.13 | 960.0002 | 5 | 13 | 3.36704 | -6.520133 | 2.836137 | 1.738506 | 12.01315 | 6.239293
2018-01-28 14:01 | 72381.13 | 1080.0003 | 5 | 13 | 3.326655 | -6.520021 | 2.836137 | 1.955947 | 12.01315 | 6.966955
2018-01-28 14:03 | 72501.13 | 1200.0011 | 5 | 13 | 3.286239 | -6.520105 | 2.836137 | 2.173258 | 12.01315 | 7.685524
2018-01-28 14:05 | 72621.13 | 1320.001 | 5 | 13 | 3.240128 | -6.520073 | 2.836137 | 2.390656 | 12.01315 | 8.395227
2018-01-28 14:07 | 72741.13 | 1440.001 | 5 | 13 | 3.167966 | -6.520103 | 2.836137 | 2.607852 | 12.01315 | 9.091961
2018-01-28 14:09 | 72859.15 | 1558.024 | 5 | 13 | 2.999986 | -6.520105 | 2.836137 | 2.821725 | 12.01315 | 9.754652
2018-01-28 14:11 | 72979.21 | 120 | 6 | 13 | 3.649774 | 0 | 2.836137 | 2.821725 | 12.01315 | 9.754652
2018-01-28 14:13 | 73099.21 | 240.0001 | 6 | 13 | 3.674008 | 0 | 2.836137 | 2.821725 | 12.01315 | 9.754652
2018-01-28 14:14 | 73159.21 | 300.0014 | 6 | 13 | 3.679687 | 0 | 2.836137 | 2.821725 | 12.01315 | 9.754652
2018-01-28 14:14 | 73159.22 | 0.0024 | 7 | 14 | 3.679613 | 0 | 0 | 0 | 0 | 0
2018-01-28 14:16 | 73279.3 | 120.001 | 2 | 14 | 4.043827 | 4.890055 | 0.1624117 | 3.864e-09 | 0.6493841 | 1.4219e-08
2018-01-28 14:18 | 73399.3 | 240.0026 | 2 | 14 | 4.097508 | 4.890066 | 0.3250794 | 3.864e-09 | 1.312032 | 1.4219e-08
2018-01-28 14:20 | 73519.3 | 360.0018 | 2 | 14 | 4.126079 | 4.890097 | 0.4882589 | 3.864e-09 | 1.983152 | 1.4219e-08
2018-01-28 14:22 | 73639.3 | 480.0009 | 2 | 14 | 4.148788 | 4.890062 | 0.6514474 | 3.864e-09 | 2.65838 | 1.4219e-08
2018-01-28 14:24 | 73759.3 | 600.0018 | 2 | 14 | 4.17355 | 4.890045 | 0.8144541 | 3.864e-09 | 3.336626 | 1.4219e-08
2018-01-28 14:26 | 73879.3 | 720.0012 | 2 | 14 | 4.200311 | 4.800419 | 0.9772307 | 3.864e-09 | 4.018398 | 1.4219e-08
2018-01-28 14:28 | 73999.29 | 840.0002 | 2 | 14 | 4.200289 | 4.354307 | 1.129412 | 3.864e-09 | 4.657602 | 1.4219e-08
2018-01-28 14:30 | 74119.3 | 960.0012 | 2 | 14 | 4.200255 | 3.970531 | 1.268097 | 3.864e-09 | 5.240118 | 1.4219e-08
2018-01-28 14:32 | 74239.3 | 1080.0027 | 2 | 14 | 4.200289 | 3.629015 | 1.394755 | 3.864e-09 | 5.77212 | 1.4219e-08
2018-01-28 14:34 | 74359.3 | 1200.001 | 2 | 14 | 4.200281 | 3.278793 | 1.50994 | 3.864e-09 | 6.255929 | 1.4219e-08
2018-01-28 14:35 | 74365.21 | 1205.9111 | 2 | 14 | 4.200294 | 3.25997 | 1.515247 | 3.864e-09 | 6.278217 | 1.4219e-08
2018-01-28 14:37 | 74485.22 | 120.001 | 3 | 14 | 4.225632 | 3.260031 | 1.623571 | 4.654e-09 | 6.734476 | 1.7427e-08
2018-01-28 14:39 | 74605.22 | 240.0011 | 3 | 14 | 4.25381 | 3.260063 | 1.732253 | 4.654e-09 | 7.195243 | 1.7427e-08
2018-01-28 14:41 | 74725.22 | 360.0011 | 3 | 14 | 4.283111 | 3.259975 | 1.840922 | 4.654e-09 | 7.659092 | 1.7427e-08
2018-01-28 14:43 | 74845.22 | 480.0002 | 3 | 14 | 4.315685 | 3.260023 | 1.949494 | 4.654e-09 | 8.125848 | 1.7427e-08
2018-01-28 14:45 | 74965.22 | 600.0011 | 3 | 14 | 4.354562 | 3.259983 | 2.058221 | 4.654e-09 | 8.597127 | 1.7427e-08
2018-01-28 14:47 | 75085.22 | 720.0019 | 3 | 14 | 4.394711 | 3.259989 | 2.166925 | 4.654e-09 | 9.072677 | 1.7427e-08
2018-01-28 14:49 | 75205.22 | 840.0012 | 3 | 14 | 4.400292 | 2.818125 | 2.268576 | 4.654e-09 | 9.519927 | 1.7427e-08
2018-01-28 14:51 | 75325.22 | 960.0014 | 3 | 14 | 4.400286 | 2.459129 | 2.356439 | 4.654e-09 | 9.906549 | 1.7427e-08
2018-01-28 14:53 | 75445.22 | 1080.0004 | 3 | 14 | 4.400266 | 2.128119 | 2.432822 | 4.654e-09 | 10.24266 | 1.7427e-08
2018-01-28 14:55 | 75565.22 | 1200.0013 | 3 | 14 | 4.400266 | 1.835836 | 2.498634 | 4.654e-09 | 10.53225 | 1.7427e-08
2018-01-28 14:57 | 75685.22 | 1320.0005 | 3 | 14 | 4.400252 | 1.611129 | 2.555976 | 4.654e-09 | 10.78457 | 1.7427e-08
2018-01-28 14:59 | 75805.22 | 1440.002 | 3 | 14 | 4.400236 | 1.426116 | 2.606463 | 4.654e-09 | 11.00672 | 1.7427e-08
2018-01-28 15:01 | 75925.22 | 1560.0005 | 3 | 14 | 4.400236 | 1.258923 | 2.651179 | 4.654e-09 | 11.20348 | 1.7427e-08
2018-01-28 15:03 | 76045.22 | 1680.0011 | 3 | 14 | 4.40024 | 1.098322 | 2.690437 | 4.654e-09 | 11.37623 | 1.7427e-08
2018-01-28 15:05 | 76165.22 | 1800.0013 | 3 | 14 | 4.400201 | 0.9709616 | 2.724822 | 4.654e-09 | 11.52753 | 1.7427e-08
2018-01-28 15:07 | 76285.22 | 1920.0021 | 3 | 14 | 4.400229 | 0.8693228 | 2.755451 | 4.654e-09 | 11.6623 | 1.7427e-08
2018-01-28 15:09 | 76405.22 | 2040.0012 | 3 | 14 | 4.400198 | 0.7818203 | 2.782953 | 4.654e-09 | 11.78332 | 1.7427e-08
2018-01-28 15:11 | 76525.22 | 2160.0019 | 3 | 14 | 4.400198 | 0.6970577 | 2.807619 | 4.654e-09 | 11.89185 | 1.7427e-08
2018-01-28 15:12 | 76590.36 | 2225.1337 | 3 | 14 | 4.40023 | 0.651988 | 2.819807 | 4.654e-09 | 11.94548 | 1.7427e-08
2018-01-28 15:14 | 76710.4 | 120.0001 | 4 | 14 | 4.338855 | 0 | 2.819807 | 4.654e-09 | 11.94548 | 1.7427e-08
2018-01-28 15:16 | 76830.4 | 240 | 4 | 14 | 4.332239 | 0 | 2.819807 | 4.654e-09 | 11.94548 | 1.7427e-08
2018-01-28 15:17 | 76890.4 | 300.0006 | 4 | 14 | 4.330305 | 0 | 2.819807 | 4.654e-09 | 11.94548 | 1.7427e-08
2018-01-28 15:19 | 77010.48134 | 120.001 | 5 | 14 | 3.78656 | -6.519994 | 2.819807 | 0.217329 | 11.94548 | 0.8367217
2018-01-28 15:21 | 77130.48134 | 240.001 | 5 | 14 | 3.706388 | -6.520053 | 2.819807 | 0.4346552 | 11.94548 | 1.650881
2018-01-28 15:23 | 77250.48134 | 360.001 | 5 | 14 | 3.634484 | -6.520044 | 2.819807 | 0.6519194 | 11.94548 | 2.448192
2018-01-28 15:25 | 77370.48054 | 480.0002 | 5 | 14 | 3.568792 | -6.52005 | 2.819807 | 0.8692042 | 11.94548 | 3.230656
2018-01-28 15:27 | 77490.48134 | 600.001 | 5 | 14 | 3.510516 | -6.520066 | 2.819807 | 1.086601 | 11.94548 | 4.000091
2018-01-28 15:29 | 77610.48134 | 720.001 | 5 | 14 | 3.457243 | -6.520129 | 2.819807 | 1.303944 | 11.94548 | 4.757229
2018-01-28 15:31 | 77730.48134 | 840.001 | 5 | 14 | 3.408387 | -6.520014 | 2.819807 | 1.521242 | 11.94548 | 5.503001
2018-01-28 15:33 | 77850.48144 | 960.0011 | 5 | 14 | 3.367528 | -6.520082 | 2.819807 | 1.738553 | 11.94548 | 6.239146
2018-01-28 15:35 | 77970.48134 | 1080.001 | 5 | 14 | 3.330189 | -6.520053 | 2.819807 | 1.955985 | 11.94548 | 6.967229
2018-01-28 15:37 | 78090.48134 | 1200.001 | 5 | 14 | 3.289494 | -6.520105 | 2.819807 | 2.173281 | 11.94548 | 7.68656
2018-01-28 15:39 | 78210.48134 | 1320.001 | 5 | 14 | 3.234846 | -6.520078 | 2.819807 | 2.390638 | 11.94548 | 8.395975
2018-01-28 15:41 | 78330.48054 | 1440.0002 | 5 | 14 | 3.161593 | -6.520149 | 2.819807 | 2.607955 | 11.94548 | 9.091514
2018-01-28 15:43 | 78449.95954 | 1559.4792 | 5 | 14 | 3 | -6.520038 | 2.819807 | 2.824337 | 11.94548 | 9.76147
2018-01-28 15:45 | 78570.01 | 120.0008 | 6 | 14 | 3.647942 | 0 | 2.819807 | 2.82438 | 11.94548 | 9.7616
2018-01-28 15:47 | 78690.01 | 240.0008 | 6 | 14 | 3.673107 | 0 | 2.819807 | 2.82438 | 11.94548 | 9.7616
2018-01-28 15:48 | 78750.01 | 300.0014 | 6 | 14 | 3.679134 | 0 | 2.819807 | 2.82438 | 11.94548 | 9.7616
2018-01-28 15:48 | 78750.02578 | 0.0025 | 7 | 15 | 3.679175 | 0 | 0 | 0 | 0 | 0
2018-01-28 15:50 | 78870.1055 | 120.0002 | 2 | 15 | 4.044986 | 4.890095 | 0.1623979 | 0 | 0.6497314 | 0
2018-01-28 15:52 | 78990.1064 | 240.0011 | 2 | 15 | 4.095137 | 4.890091 | 0.3254087 | 0 | 1.313586 | 0
2018-01-28 15:54 | 79110.1056 | 360.0003 | 2 | 15 | 4.122499 | 4.89012 | 0.4884566 | 0 | 1.983643 | 0
2018-01-28 15:56 | 79230.1057 | 480.0004 | 2 | 15 | 4.148782 | 4.890057 | 0.6514497 | 0 | 2.65766 | 0
2018-01-28 15:58 | 79350.1064 | 600.0011 | 2 | 15 | 4.177557 | 4.890085 | 0.8143395 | 0 | 3.335847 | 0
2018-01-28 16:00 | 79470.1064 | 720.0011 | 2 | 15 | 4.200304 | 4.812525 | 0.9772861 | 0 | 4.018683 | 0
2018-01-28 16:02 | 79590.1065 | 840.0012 | 2 | 15 | 4.200269 | 4.405827 | 1.130615 | 0 | 4.662708 | 0
2018-01-28 16:04 | 79710.1073 | 960.002 | 2 | 15 | 4.200276 | 4.014984 | 1.270948 | 0 | 5.252147 | 0
2018-01-28 16:06 | 79830.1064 | 1080.0011 | 2 | 15 | 4.200265 | 3.602798 | 1.397888 | 0 | 5.78533 | 0
2018-01-28 16:08 | 79948.4261 | 1198.3208 | 2 | 15 | 4.200289 | 3.259998 | 1.510482 | 0 | 6.258256 | 0
2018-01-28 16:10 | 80068.45 | 120.0003 | 3 | 15 | 4.222381 | 3.260033 | 1.618695 | 0 | 6.713861 | 0
2018-01-28 16:12 | 80188.45 | 240.001 | 3 | 15 | 4.248629 | 3.260002 | 1.72738 | 0 | 7.174158 | 0
2018-01-28 16:14 | 80308.45 | 360.0019 | 3 | 15 | 4.279687 | 3.260021 | 1.836029 | 0 | 7.637403 | 0
2018-01-28 16:16 | 80428.45 | 480.0002 | 3 | 15 | 4.315967 | 3.259998 | 1.944677 | 0 | 8.10434 | 0
2018-01-28 16:18 | 80548.45 | 600.0019 | 3 | 15 | 4.351971 | 3.260048 | 2.053449 | 0 | 8.575745 | 0
2018-01-28 16:20 | 80668.45 | 720.0004 | 3 | 15 | 4.389237 | 3.260054 | 2.16212 | 0 | 9.050706 | 0
2018-01-28 16:22 | 80788.45 | 840.0012 | 3 | 15 | 4.4003 | 2.882851 | 2.265854 | 0 | 9.506989 | 0
2018-01-28 16:24 | 80908.45 | 960.0004 | 3 | 15 | 4.400286 | 2.465893 | 2.354937 | 0 | 9.898982 | 0
2018-01-28 16:26 | 81028.45 | 1080.0004 | 3 | 15 | 4.400245 | 2.134045 | 2.431339 | 0 | 10.23517 | 0
2018-01-28 16:28 | 81148.45 | 1200.0001 | 3 | 15 | 4.400247 | 1.867973 | 2.497903 | 0 | 10.52807 | 0
2018-01-28 16:30 | 81268.45 | 1320.0013 | 3 | 15 | 4.400257 | 1.647431 | 2.556398 | 0 | 10.78546 | 0
2018-01-28 16:32 | 81388.45 | 1440.0004 | 3 | 15 | 4.400252 | 1.44195 | 2.607898 | 0 | 11.01208 | 0
2018-01-28 16:34 | 81508.45 | 1560.0004 | 3 | 15 | 4.400195 | 1.253208 | 2.652676 | 0 | 11.20911 | 0
2018-01-28 16:36 | 81628.45 | 1680.0003 | 3 | 15 | 4.400281 | 1.110646 | 2.691991 | 0 | 11.3821 | 0
2018-01-28 16:38 | 81748.45 | 1800.0004 | 3 | 15 | 4.400127 | 0.9902582 | 2.726917 | 0 | 11.53578 | 0
2018-01-28 16:40 | 81868.45 | 1920.0003 | 3 | 15 | 4.400215 | 0.8853626 | 2.758172 | 0 | 11.67331 | 0
2018-01-28 16:42 | 81988.45 | 2040.0004 | 3 | 15 | 4.400211 | 0.7817612 | 2.785986 | 0 | 11.7957 | 0
2018-01-28 16:44 | 82108.45 | 2160.0002 | 3 | 15 | 4.400187 | 0.6959696 | 2.81054 | 0 | 11.90375 | 0
2018-01-28 16:45 | 82183.48 | 2235.0328 | 3 | 15 | 4.400208 | 0.6519947 | 2.824582 | 0 | 11.96553 | 0
2018-01-28 16:47 | 82303.52 | 120.0002 | 4 | 15 | 4.338698 | 0 | 2.824582 | 0 | 11.96553 | 0
2018-01-28 16:49 | 82423.52 | 240.001 | 4 | 15 | 4.332047 | 0 | 2.824582 | 0 | 11.96553 | 0
2018-01-28 16:50 | 82483.52 | 300.0024 | 4 | 15 | 4.330118 | 0 | 2.824582 | 0 | 11.96553 | 0
2018-01-28 16:52 | 82603.6 | 120.001 | 5 | 15 | 3.780118 | -6.520068 | 2.824582 | 0.2172271 | 11.96553 | 0.8352932
2018-01-28 16:54 | 82723.6 | 240.0002 | 5 | 15 | 3.706244 | -6.520032 | 2.824582 | 0.4346368 | 11.96553 | 1.648986
2018-01-28 16:56 | 82843.6 | 360.0011 | 5 | 15 | 3.637532 | -6.520046 | 2.824582 | 0.6519133 | 11.96553 | 2.446679
2018-01-28 16:58 | 82963.6 | 480.0011 | 5 | 15 | 3.571564 | -6.520031 | 2.824582 | 0.8692797 | 11.96553 | 3.230143
2018-01-28 17:00 | 83083.6 | 600.001 | 5 | 15 | 3.507737 | -6.520007 | 2.824582 | 1.086528 | 11.96553 | 3.999091
2018-01-28 17:02 | 83203.6 | 720.0002 | 5 | 15 | 3.453735 | -6.520136 | 2.824582 | 1.303891 | 11.96553 | 4.755426
2018-01-28 17:04 | 83323.6 | 840.001 | 5 | 15 | 3.409203 | -6.520041 | 2.824582 | 1.521228 | 11.96553 | 5.501099
2018-01-28 17:06 | 83443.6 | 960.0011 | 5 | 15 | 3.370128 | -6.520088 | 2.824582 | 1.738587 | 11.96553 | 6.237859
2018-01-28 17:08 | 83563.6 | 1080.001 | 5 | 15 | 3.329503 | -6.52011 | 2.824582 | 1.955985 | 11.96553 | 6.966189
2018-01-28 17:10 | 83683.6 | 1200.0003 | 5 | 15 | 3.283438 | -6.520097 | 2.824582 | 2.173273 | 11.96553 | 7.68467
2018-01-28 17:12 | 83803.6 | 1320.0002 | 5 | 15 | 3.234437 | -6.520097 | 2.824582 | 2.390614 | 11.96553 | 8.393144
2018-01-28 17:14 | 83923.6 | 1440.0018 | 5 | 15 | 3.167886 | -6.52006 | 2.824582 | 2.607964 | 11.96553 | 9.089442
2018-01-28 17:16 | 84043.6 | 1560.001 | 5 | 15 | 3.007462 | -6.520114 | 2.824582 | 2.825318 | 11.96553 | 9.764116
2018-01-28 17:16 | 84046.6 | 1562.9977 | 5 | 15 | 2.999994 | -6.5201 | 2.824582 | 2.830742 | 11.96553 | 9.780409
2018-01-28 17:18 | 84166.65 | 120.0009 | 6 | 15 | 3.645494 | 0 | 2.824582 | 2.830742 | 11.96553 | 9.780409
2018-01-28 17:20 | 84286.65 | 240.0009 | 6 | 15 | 3.670964 | 0 | 2.824582 | 2.830742 | 11.96553 | 9.780409
2018-01-28 17:21 | 84346.65 | 300.0023 | 6 | 15 | 3.676838 | 0 | 2.824582 | 2.830742 | 11.96553 | 9.780409
2018-01-28 17:21 | 84346.66 | 0.0024 | 7 | 16 | 3.676756 | 0 | 0 | 0 | 0 | 0
2018-01-28 17:23 | 84466.74 | 120.0004 | 2 | 16 | 4.040888 | 4.890017 | 0.1624648 | 0 | 0.6496093 | 0
2018-01-28 17:25 | 84586.74 | 240.0012 | 2 | 16 | 4.091249 | 4.890104 | 0.325389 | 0 | 1.312397 | 0
2018-01-28 17:27 | 84706.74 | 360.0005 | 2 | 16 | 4.125145 | 4.890068 | 0.4883842 | 0 | 1.982111 | 0
2018-01-28 17:29 | 84826.74 | 480.0005 | 2 | 16 | 4.151263 | 4.890066 | 0.6514534 | 0 | 2.657001 | 0
2018-01-28 17:31 | 84946.74 | 600.0004 | 2 | 16 | 4.175261 | 4.8901 | 0.8144438 | 0 | 3.33557 | 0
2018-01-28 17:33 | 85066.74 | 720.0021 | 2 | 16 | 4.200002 | 4.8901 | 0.9774418 | 0 | 4.018087 | 0
2018-01-28 17:35 | 85186.74 | 840.0005 | 2 | 16 | 4.200284 | 4.425034 | 1.132646 | 0 | 4.669988 | 0
2018-01-28 17:37 | 85306.74 | 960.0005 | 2 | 16 | 4.200289 | 3.976807 | 1.272416 | 0 | 5.257063 | 0
2018-01-28 17:39 | 85426.74 | 1080.0013 | 2 | 16 | 4.200299 | 3.61661 | 1.398783 | 0 | 5.787839 | 0
2018-01-28 17:41 | 85546.74 | 1200.0004 | 2 | 16 | 4.200269 | 3.300684 | 1.513911 | 0 | 6.27141 | 0
2018-01-28 17:41 | 85563.01 | 1216.269 | 2 | 16 | 4.200279 | 3.259987 | 1.528706 | 0 | 6.333551 | 0
2018-01-28 17:43 | 85683.03 | 120.0002 | 3 | 16 | 4.222575 | 3.259972 | 1.637005 | 0 | 6.789511 | 0
2018-01-28 17:45 | 85803.03 | 240.001 | 3 | 16 | 4.253405 | 3.260025 | 1.745651 | 0 | 7.249891 | 0
2018-01-28 17:47 | 85923.03 | 360.001 | 3 | 16 | 4.285535 | 3.259983 | 1.854325 | 0 | 7.713879 | 0
2018-01-28 17:49 | 86043.03 | 480.001 | 3 | 16 | 4.318334 | 3.260056 | 1.962987 | 0 | 8.181323 | 0
2018-01-28 17:51 | 86163.03 | 600.0002 | 3 | 16 | 4.352525 | 3.260094 | 2.071632 | 0 | 8.652304 | 0
2018-01-28 17:53 | 86283.03 | 720.0003 | 3 | 16 | 4.392125 | 3.260061 | 2.180333 | 0 | 9.127516 | 0
2018-01-28 17:55 | 86403.03 | 840.0011 | 3 | 16 | 4.400283 | 2.805771 | 2.282049 | 0 | 9.575016 | 0
2018-01-28 17:57 | 86523.03 | 960.002 | 3 | 16 | 4.400262 | 2.436157 | 2.369193 | 0 | 9.958472 | 0
2018-01-28 17:59 | 86643.03 | 1080.0003 | 3 | 16 | 4.400265 | 2.133669 | 2.445142 | 0 | 10.29267 | 0
2018-01-28 18:01 | 86763.03 | 1200.0003 | 3 | 16 | 4.400267 | 1.864948 | 2.511751 | 0 | 10.58577 | 0
2018-01-28 18:03 | 86883.03 | 1320.002 | 3 | 16 | 4.400283 | 1.61059 | 2.569595 | 0 | 10.84029 | 0
2018-01-28 18:05 | 87003.03 | 1440.0011 | 3 | 16 | 4.400253 | 1.410644 | 2.619771 | 0 | 11.06108 | 0
2018-01-28 18:07 | 87123.03 | 1560.0002 | 3 | 16 | 4.400256 | 1.247685 | 2.663995 | 0 | 11.25568 | 0
2018-01-28 18:09 | 87243.03 | 1680.0007 | 3 | 16 | 4.400188 | 1.109666 | 2.703264 | 0 | 11.42847 | 0
2018-01-28 18:11 | 87363.03 | 1800.0003 | 3 | 16 | 4.400223 | 0.9803352 | 2.738105 | 0 | 11.58178 | 0
2018-01-28 18:13 | 87483.03 | 1920.0005 | 3 | 16 | 4.400172 | 0.86098 | 2.768701 | 0 | 11.71641 | 0
2018-01-28 18:15 | 87603.03 | 2040.001 | 3 | 16 | 4.400217 | 0.7709198 | 2.795859 | 0 | 11.83591 | 0
2018-01-28 18:17 | 87723.03 | 2160.0009 | 3 | 16 | 4.400167 | 0.6956081 | 2.820252 | 0 | 11.94324 | 0
2018-01-28 18:18 | 87799.05 | 2236.0199 | 3 | 16 | 4.400191 | 0.6519899 | 2.834481 | 0 | 12.00586 | 0
2018-01-28 18:20 | 87919.1 | 120 | 4 | 16 | 4.339441 | 0 | 2.834481 | 0 | 12.00586 | 0
2018-01-28 18:22 | 88039.1 | 240.0009 | 4 | 16 | 4.333035 | 0 | 2.834481 | 0 | 12.00586 | 0
2018-01-28 18:23 | 88099.1 | 300.0038 | 4 | 16 | 4.331146 | 0 | 2.834481 | 0 | 12.00586 | 0
2018-01-28 18:25 | 88219.18 | 120.0002 | 5 | 16 | 3.784894 | -6.520046 | 2.834481 | 0.2172585 | 12.00586 | 0.8358967
2018-01-28 18:27 | 88339.18 | 240.001 | 5 | 16 | 3.712193 | -6.520038 | 2.834481 | 0.4344752 | 12.00586 | 1.650171
2018-01-28 18:29 | 88459.18 | 360.0002 | 5 | 16 | 3.638585 | -6.520085 | 2.834481 | 0.6519953 | 12.00586 | 2.449702
2018-01-28 18:31 | 88579.18 | 480.001 | 5 | 16 | 3.567883 | -6.520176 | 2.834481 | 0.8692832 | 12.00586 | 3.232423
2018-01-28 18:33 | 88699.18 | 600.0003 | 5 | 16 | 3.507643 | -6.520131 | 2.834481 | 1.086641 | 12.00586 | 4.001218
2018-01-28 18:35 | 88819.18 | 720.001 | 5 | 16 | 3.457533 | -6.520127 | 2.834481 | 1.30395 | 12.00586 | 4.757817
2018-01-28 18:37 | 88939.18 | 840.001 | 5 | 16 | 3.412739 | -6.520093 | 2.834481 | 1.521306 | 12.00586 | 5.504412
2018-01-28 18:39 | 89059.18 | 960.001 | 5 | 16 | 3.36761 | -6.520137 | 2.834481 | 1.738655 | 12.00586 | 6.241271
2018-01-28 18:41 | 89179.18 | 1080.0002 | 5 | 16 | 3.326708 | -6.520103 | 2.834481 | 1.955984 | 12.00586 | 6.968631
2018-01-28 18:43 | 89299.18 | 1200.0011 | 5 | 16 | 3.286336 | -6.520006 | 2.834481 | 2.173239 | 12.00586 | 7.687044
2018-01-28 18:45 | 89419.18 | 1320.0003 | 5 | 16 | 3.240313 | -6.520119 | 2.834481 | 2.390639 | 12.00586 | 8.396752
2018-01-28 18:47 | 89539.18 | 1440.0011 | 5 | 16 | 3.167792 | -6.520176 | 2.834481 | 2.607996 | 12.00586 | 9.094039
2018-01-28 18:49 | 89656.31 | 1557.1376 | 5 | 16 | 2.999994 | -6.519989 | 2.834481 | 2.820146 | 12.00586 | 9.751373
2018-01-28 18:51 | 89776.36096 | 120.0001 | 6 | 16 | 3.649087 | 0 | 2.834481 | 2.820146 | 12.00586 | 9.751373
2018-01-28 18:53 | 89896.36096 | 240.0001 | 6 | 16 | 3.673436 | 0 | 2.834481 | 2.820146 | 12.00586 | 9.751373
2018-01-28 18:54 | 89956.36386 | 300.003 | 6 | 16 | 3.679167 | 0 | 2.834481 | 2.820146 | 12.00586 | 9.751373
2018-01-28 18:54 | 89956.38 | 0.0024 | 7 | 17 | 3.679244 | 0 | 0 | 0 | 0 | 0
2018-01-28 18:56 | 90076.46 | 120.0002 | 2 | 17 | 4.043564 | 4.890125 | 0.1624237 | 0 | 0.6494008 | 0
2018-01-28 18:58 | 90196.46 | 240.0003 | 2 | 17 | 4.097578 | 4.890116 | 0.3251481 | 0 | 1.312252 | 0
2018-01-28 19:00 | 90316.46 | 360.0018 | 2 | 17 | 4.126051 | 4.890108 | 0.4884239 | 0 | 1.983788 | 0
2018-01-28 19:02 | 90436.46 | 480.0003 | 2 | 17 | 4.148635 | 4.890106 | 0.6513477 | 0 | 2.657908 | 0
2018-01-28 19:04 | 90556.46 | 600.0011 | 2 | 17 | 4.173407 | 4.890142 | 0.8144057 | 0 | 3.336344 | 0
2018-01-28 19:06 | 90676.46 | 720.0004 | 2 | 17 | 4.200335 | 4.806164 | 0.9772255 | 0 | 4.01825 | 0
2018-01-28 19:08 | 90796.46 | 840.002 | 2 | 17 | 4.20031 | 4.358318 | 1.129566 | 0 | 4.658123 | 0
2018-01-28 19:10 | 90916.46 | 960.0009 | 2 | 17 | 4.200249 | 3.97323 | 1.268218 | 0 | 5.240503 | 0
2018-01-28 19:12 | 91036.46 | 1080.0011 | 2 | 17 | 4.200301 | 3.629444 | 1.395032 | 0 | 5.773153 | 0
2018-01-28 19:14 | 91156.46 | 1200.0019 | 2 | 17 | 4.200272 | 3.276291 | 1.510204 | 0 | 6.256909 | 0
2018-01-28 19:14 | 91161.91 | 1205.456 | 2 | 17 | 4.200264 | 3.259996 | 1.515107 | 0 | 6.277505 | 0
2018-01-28 19:16 | 91281.94 | 120.0002 | 3 | 17 | 4.225756 | 3.260054 | 1.623375 | 0 | 6.733534 | 0
2018-01-28 19:18 | 91401.94 | 240.001 | 3 | 17 | 4.253988 | 3.260092 | 1.732056 | 0 | 7.194314 | 0
2018-01-28 19:20 | 91521.94 | 360.0009 | 3 | 17 | 4.283334 | 3.260014 | 1.840706 | 0 | 7.658105 | 0
2018-01-28 19:22 | 91641.94 | 480.0009 | 3 | 17 | 4.315984 | 3.259977 | 1.94938 | 0 | 8.125332 | 0
2018-01-28 19:24 | 91761.94 | 600.0002 | 3 | 17 | 4.354959 | 3.259995 | 2.058039 | 0 | 8.596355 | 0
2018-01-28 19:26 | 91881.94 | 720.0026 | 3 | 17 | 4.395024 | 3.260069 | 2.166668 | 0 | 9.071614 | 0
2018-01-28 19:28 | 92001.94 | 840.0011 | 3 | 17 | 4.400313 | 2.819632 | 2.268317 | 0 | 9.518862 | 0
2018-01-28 19:30 | 92121.94 | 960.0002 | 3 | 17 | 4.4003 | 2.459513 | 2.356195 | 0 | 9.905548 | 0
2018-01-28 19:32 | 92241.94 | 1080.0011 | 3 | 17 | 4.40023 | 2.126459 | 2.432591 | 0 | 10.24171 | 0
2018-01-28 19:34 | 92361.94 | 1200.0028 | 3 | 17 | 4.400237 | 1.833836 | 2.498375 | 0 | 10.53118 | 0
2018-01-28 19:36 | 92481.94 | 1320.0011 | 3 | 17 | 4.400262 | 1.60964 | 2.555622 | 0 | 10.78308 | 0
2018-01-28 19:38 | 92601.94 | 1440.0002 | 3 | 17 | 4.400223 | 1.423859 | 2.606062 | 0 | 11.00503 | 0
2018-01-28 19:40 | 92721.94 | 1560.0018 | 3 | 17 | 4.400214 | 1.256921 | 2.650689 | 0 | 11.2014 | 0
2018-01-28 19:42 | 92841.94 | 1680.001 | 3 | 17 | 4.40021 | 1.095456 | 2.689893 | 0 | 11.37391 | 0
2018-01-28 19:44 | 92961.94 | 1800.0002 | 3 | 17 | 4.400217 | 0.968854 | 2.724199 | 0 | 11.52486 | 0
2018-01-28 19:46 | 93081.94 | 1920.0002 | 3 | 17 | 4.400203 | 0.866416 | 2.754752 | 0 | 11.6593 | 0
2018-01-28 19:48 | 93201.94 | 2040.0009 | 3 | 17 | 4.40023 | 0.7803946 | 2.782187 | 0 | 11.78002 | 0
2018-01-28 19:50 | 93321.94 | 2160.0001 | 3 | 17 | 4.400203 | 0.6954422 | 2.806789 | 0 | 11.88828 | 0
2018-01-28 19:52 | 93384.24 | 2222.3023 | 3 | 17 | 4.400215 | 0.6519938 | 2.818442 | 0 | 11.93955 | 0
2018-01-28 19:54 | 93504.28 | 120.0008 | 4 | 17 | 4.338982 | 0 | 2.818442 | 0 | 11.93955 | 0
2018-01-28 19:56 | 93624.28 | 240 | 4 | 17 | 4.332414 | 0 | 2.818442 | 0 | 11.93955 | 0
2018-01-28 19:57 | 93684.28 | 300.0014 | 4 | 17 | 4.330458 | 0 | 2.818442 | 0 | 11.93955 | 0
2018-01-28 19:59 | 93804.36806 | 120.001 | 5 | 17 | 3.787132 | -6.520073 | 2.818442 | 0.2173294 | 11.93955 | 0.8368483
2018-01-28 20:01 | 93924.36806 | 240.001 | 5 | 17 | 3.706962 | -6.520114 | 2.818442 | 0.4346559 | 11.93955 | 1.65113
2018-01-28 20:03 | 94044.36736 | 360.0003 | 5 | 17 | 3.634893 | -6.520102 | 2.818442 | 0.6519915 | 11.93955 | 2.44881
2018-01-28 20:05 | 94164.36736 | 480.0003 | 5 | 17 | 3.569129 | -6.520102 | 2.818442 | 0.8692982 | 11.93955 | 3.231411
2018-01-28 20:07 | 94284.36806 | 600.001 | 5 | 17 | 3.510725 | -6.520077 | 2.818442 | 1.086629 | 11.93955 | 4.000691
2018-01-28 20:09 | 94404.36806 | 720.001 | 5 | 17 | 3.457242 | -6.520158 | 2.818442 | 1.303966 | 11.93955 | 4.757843
2018-01-28 20:11 | 94524.36726 | 840.0002 | 5 | 17 | 3.407962 | -6.520134 | 2.818442 | 1.521301 | 11.93955 | 5.503716
2018-01-28 20:13 | 94644.36896 | 960.0019 | 5 | 17 | 3.366768 | -6.520066 | 2.818442 | 1.738659 | 11.93955 | 6.239905
2018-01-28 20:15 | 94764.36736 | 1080.0003 | 5 | 17 | 3.329389 | -6.520115 | 2.818442 | 1.955965 | 11.93955 | 6.967375
2018-01-28 20:17 | 94884.36806 | 1200.001 | 5 | 17 | 3.2892 | -6.520188 | 2.818442 | 2.173297 | 11.93955 | 7.686724
2018-01-28 20:19 | 95004.36736 | 1320.0003 | 5 | 17 | 3.234794 | -6.520129 | 2.818442 | 2.390651 | 11.93955 | 8.396115
2018-01-28 20:21 | 95124.36726 | 1440.0002 | 5 | 17 | 3.160551 | -6.520163 | 2.818442 | 2.607949 | 11.93955 | 9.091496
2018-01-28 20:22 | 95242.31346 | 1557.9464 | 5 | 17 | 3 | -6.520095 | 2.818442 | 2.821484 | 11.93955 | 9.752513
2018-01-28 20:24 | 95362.36278 | 120.0002 | 6 | 17 | 3.647496 | 0 | 2.818442 | 2.821484 | 11.93955 | 9.752513
2018-01-28 20:26 | 95482.36288 | 240.0003 | 6 | 17 | 3.672701 | 0 | 2.818442 | 2.821484 | 11.93955 | 9.752513
2018-01-28 20:27 | 95542.36658 | 300.004 | 6 | 17 | 3.678781 | 0 | 2.818442 | 2.821484 | 11.93955 | 9.752513
2018-01-28 20:27 | 95542.38 | 0.0025 | 7 | 18 | 3.678976 | 0 | 0 | 0 | 0 | 0
2018-01-28 20:29 | 95662.45 | 120.0011 | 2 | 18 | 4.045175 | 4.890112 | 0.1624146 | 0 | 0.6498309 | 0
2018-01-28 20:31 | 95782.45 | 240.0003 | 2 | 18 | 4.09512 | 4.890079 | 0.3254275 | 0 | 1.313705 | 0
2018-01-28 20:33 | 95902.45 | 360.0003 | 2 | 18 | 4.122288 | 4.890085 | 0.4882847 | 0 | 1.982965 | 0
2018-01-28 20:35 | 96022.45 | 480.0003 | 2 | 18 | 4.14819 | 4.890043 | 0.6514022 | 0 | 2.65744 | 0
2018-01-28 20:37 | 96142.45 | 600.0003 | 2 | 18 | 4.177264 | 4.890076 | 0.8144236 | 0 | 3.336089 | 0
2018-01-28 20:39 | 96262.45 | 720.0005 | 2 | 18 | 4.200297 | 4.81358 | 0.9771547 | 0 | 4.018003 | 0
2018-01-28 20:41 | 96382.45 | 840.0005 | 2 | 18 | 4.200281 | 4.407709 | 1.130634 | 0 | 4.662661 | 0
2018-01-28 20:43 | 96502.45 | 960.0003 | 2 | 18 | 4.200281 | 4.017519 | 1.271073 | 0 | 5.252542 | 0
2018-01-28 20:45 | 96622.45 | 1080.0011 | 2 | 18 | 4.200331 | 3.608419 | 1.398287 | 0 | 5.786878 | 0
2018-01-28 20:47 | 96740.87 | 1198.4161 | 2 | 18 | 4.200274 | 3.259996 | 1.510995 | 0 | 6.260285 | 0
2018-01-28 20:49 | 96860.89 | 120.0001 | 3 | 18 | 4.222548 | 3.260073 | 1.619212 | 0 | 6.715913 | 0
2018-01-28 20:51 | 96980.89 | 240.0009 | 3 | 18 | 4.248897 | 3.26001 | 1.727961 | 0 | 7.176515 | 0
2018-01-28 20:53 | 97100.89 | 360.0008 | 3 | 18 | 4.279773 | 3.260023 | 1.836455 | 0 | 7.639117 | 0
2018-01-28 20:55 | 97220.89 | 480.0009 | 3 | 18 | 4.316311 | 3.260061 | 1.945235 | 0 | 8.106642 | 0
2018-01-28 20:57 | 97340.89 | 600.0009 | 3 | 18 | 4.352472 | 3.260031 | 2.053924 | 0 | 8.577736 | 0
2018-01-28 20:59 | 97460.89 | 720.0002 | 3 | 18 | 4.389834 | 3.26005 | 2.162598 | 0 | 9.052765 | 0
2018-01-28 21:01 | 97580.89 | 840.001 | 3 | 18 | 4.400267 | 2.877148 | 2.26625 | 0 | 9.508707 | 0
2018-01-28 21:03 | 97700.89 | 960.001 | 3 | 18 | 4.40027 | 2.462982 | 2.355172 | 0 | 9.899991 | 0
2018-01-28 21:05 | 97820.89 | 1080.0019 | 3 | 18 | 4.400226 | 2.128538 | 2.43143 | 0 | 10.23554 | 0
2018-01-28 21:07 | 97940.89 | 1200.0018 | 3 | 18 | 4.40029 | 1.863461 | 2.497817 | 0 | 10.52766 | 0
2018-01-28 21:09 | 98060.89 | 1320.0018 | 3 | 18 | 4.400259 | 1.642698 | 2.556168 | 0 | 10.78442 | 0
2018-01-28 21:11 | 98180.89 | 1440.0002 | 3 | 18 | 4.40023 | 1.436588 | 2.607473 | 0 | 11.01018 | 0
2018-01-28 21:13 | 98300.89 | 1560.0017 | 3 | 18 | 4.400229 | 1.248182 | 2.652096 | 0 | 11.20653 | 0
2018-01-28 21:15 | 98420.89 | 1680.0001 | 3 | 18 | 4.400242 | 1.104616 | 2.691215 | 0 | 11.37866 | 0
2018-01-28 21:17 | 98540.89 | 1800.0002 | 3 | 18 | 4.400192 | 0.985486 | 2.725967 | 0 | 11.53158 | 0
2018-01-28 21:19 | 98660.89 | 1920.001 | 3 | 18 | 4.40025 | 0.8819132 | 2.757091 | 0 | 11.66853 | 0
2018-01-28 21:21 | 98780.89 | 2040.0009 | 3 | 18 | 4.400193 | 0.7777281 | 2.784759 | 0 | 11.79028 | 0
2018-01-28 21:23 | 98900.89 | 2160.0006 | 3 | 18 | 4.400169 | 0.6923723 | 2.809209 | 0 | 11.89786 | 0
2018-01-28 21:25 | 98972.15 | 2231.2575 | 3 | 18 | 4.400228 | 0.6519985 | 2.822504 | 0 | 11.95636 | 0
2018-01-28 21:27 | 99092.2 | 120 | 4 | 18 | 4.338998 | 0 | 2.822504 | 0 | 11.95636 | 0
2018-01-28 21:29 | 99212.2 | 240 | 4 | 18 | 4.332378 | 0 | 2.822504 | 0 | 11.95636 | 0
2018-01-28 21:30 | 99272.2 | 300.0039 | 4 | 18 | 4.330437 | 0 | 2.822504 | 0 | 11.95636 | 0
2018-01-28 21:32 | 99392.28 | 120.0003 | 5 | 18 | 3.781059 | -6.520114 | 2.822504 | 0.2172653 | 11.95636 | 0.8357441
2018-01-28 21:34 | 99512.28 | 240.0011 | 5 | 18 | 3.706746 | -6.520078 | 2.822504 | 0.4346536 | 11.95636 | 1.649504
2018-01-28 21:36 | 99632.28 | 360.0011 | 5 | 18 | 3.637579 | -6.520121 | 2.822504 | 0.6519738 | 11.95636 | 2.447416
2018-01-28 21:38 | 99752.28 | 480.0011 | 5 | 18 | 3.571932 | -6.520095 | 2.822504 | 0.8692833 | 11.95636 | 3.230723
2018-01-28 21:40 | 99872.28 | 600.001 | 5 | 18 | 3.508175 | -6.5201 | 2.822504 | 1.086649 | 11.95636 | 4.000195
2018-01-28 21:42 | 99992.28 | 720.001 | 5 | 18 | 3.453548 | -6.520112 | 2.822504 | 1.303959 | 11.95636 | 4.756378
2018-01-28 21:44 | 100112.3 | 840.0002 | 5 | 18 | 3.408741 | -6.520133 | 2.822504 | 1.521325 | 11.95636 | 5.502071
2018-01-28 21:46 | 100232.3 | 960.0002 | 5 | 18 | 3.369877 | -6.520146 | 2.822504 | 1.738663 | 11.95636 | 6.238647
2018-01-28 21:48 | 100352.3 | 1080.0011 | 5 | 18 | 3.329813 | -6.520083 | 2.822504 | 1.955968 | 11.95636 | 6.966643
2018-01-28 21:50 | 100472.3 | 1200.001 | 5 | 18 | 3.283379 | -6.520117 | 2.822504 | 2.173295 | 11.95636 | 7.685298
2018-01-28 21:52 | 100592.3 | 1320.0002 | 5 | 18 | 3.233117 | -6.5201 | 2.822504 | 2.390661 | 11.95636 | 8.393701
2018-01-28 21:54 | 100712.3 | 1440.0002 | 5 | 18 | 3.164401 | -6.520063 | 2.822504 | 2.607959 | 11.95636 | 9.089291
2018-01-28 21:56 | 100832.3 | 1560.001 | 5 | 18 | 3.000249 | -6.520115 | 2.822504 | 2.825277 | 11.95636 | 9.762859
2018-01-28 21:56 | 100832.4 | 1560.1032 | 5 | 18 | 2.999988 | -6.520158 | 2.822504 | 2.825277 | 11.95636 | 9.762859
2018-01-28 21:58 | 100952.4 | 120.0003 | 6 | 18 | 3.646247 | 0 | 2.822504 | 2.825277 | 11.95636 | 9.762859
2018-01-28 22:00 | 101072.4 | 240.0003 | 6 | 18 | 3.671517 | 0 | 2.822504 | 2.825277 | 11.95636 | 9.762859
2018-01-28 22:01 | 101132.4 | 300.0016 | 6 | 18 | 3.677318 | 0 | 2.822504 | 2.825277 | 11.95636 | 9.762859
2018-01-28 22:01 | 101132.4 | 0.0023 | 7 | 19 | 3.677608 | 0 | 0 | 0 | 0 | 0
2018-01-28 22:03 | 101252.5 | 120.0011 | 2 | 19 | 4.042528 | 4.890116 | 0.1624933 | 0 | 0.6499588 | 0
2018-01-28 22:05 | 101372.5 | 240.0003 | 2 | 19 | 4.092258 | 4.890121 | 0.3254302 | 0 | 1.313005 | 0
2018-01-28 22:07 | 101492.5 | 360.001 | 2 | 19 | 4.125385 | 4.890049 | 0.4885187 | 0 | 1.983178 | 0
2018-01-28 22:09 | 101612.5 | 480.0003 | 2 | 19 | 4.152136 | 4.89012 | 0.6515124 | 0 | 2.657861 | 0
2018-01-28 22:11 | 101732.5 | 600.0003 | 2 | 19 | 4.176104 | 4.890089 | 0.8145038 | 0 | 3.33658 | 0
2018-01-28 22:13 | 101852.5 | 720.0011 | 2 | 19 | 4.200301 | 4.876783 | 0.9774753 | 0 | 4.019141 | 0
2018-01-28 22:15 | 101972.5 | 840.0013 | 2 | 19 | 4.200309 | 4.417757 | 1.132173 | 0 | 4.668918 | 0
2018-01-28 22:17 | 102092.5 | 960.0019 | 2 | 19 | 4.200261 | 3.969147 | 1.271797 | 0 | 5.255381 | 0
2018-01-28 22:19 | 102212.5 | 1080.0011 | 2 | 19 | 4.20025 | 3.60568 | 1.397911 | 0 | 5.785094 | 0
2018-01-28 22:21 | 102332.5 | 1200.0003 | 2 | 19 | 4.20028 | 3.286341 | 1.512479 | 0 | 6.26631 | 0
2018-01-28 22:21 | 102343.7 | 1211.1896 | 2 | 19 | 4.200292 | 3.259991 | 1.522789 | 0 | 6.309613 | 0
2018-01-28 22:23 | 102463.7 | 120.0011 | 3 | 19 | 4.222298 | 3.260077 | 1.631076 | 0 | 6.765502 | 0
2018-01-28 22:25 | 102583.7 | 240.001 | 3 | 19 | 4.252847 | 3.260065 | 1.739732 | 0 | 7.225868 | 0
2018-01-28 22:27 | 102703.7 | 360.0003 | 3 | 19 | 4.285423 | 3.26005 | 1.848406 | 0 | 7.689826 | 0
2018-01-28 22:29 | 102823.7 | 480.0011 | 3 | 19 | 4.318284 | 3.260015 | 1.957059 | 0 | 8.157225 | 0
2018-01-28 22:31 | 102943.7 | 600.0019 | 3 | 19 | 4.352497 | 3.260048 | 2.065715 | 0 | 8.628262 | 0
2018-01-28 22:33 | 103063.7 | 720.0012 | 3 | 19 | 4.391547 | 3.260105 | 2.174362 | 0 | 9.10322 | 0
2018-01-28 22:35 | 103183.7 | 840.0004 | 3 | 19 | 4.400312 | 2.808306 | 2.276375 | 0 | 9.552008 | 0
2018-01-28 22:37 | 103303.7 | 960.0021 | 3 | 19 | 4.400285 | 2.432528 | 2.363455 | 0 | 9.935186 | 0
2018-01-28 22:39 | 103423.7 | 1080.0012 | 3 | 19 | 4.40023 | 2.128952 | 2.439255 | 0 | 10.26873 | 0
2018-01-28 22:41 | 103543.7 | 1200.002 | 3 | 19 | 4.400249 | 1.863407 | 2.505767 | 0 | 10.5614 | 0
2018-01-28 22:43 | 103663.7 | 1320.0021 | 3 | 19 | 4.400275 | 1.613983 | 2.563668 | 0 | 10.81618 | 0
2018-01-28 22:45 | 103783.7 | 1440.0008 | 3 | 19 | 4.400233 | 1.408309 | 2.61385 | 0 | 11.03699 | 0
2018-01-28 22:47 | 103903.7 | 1560.0012 | 3 | 19 | 4.400242 | 1.245621 | 2.65801 | 0 | 11.2313 | 0
2018-01-28 22:49 | 104023.7 | 1680.0003 | 3 | 19 | 4.400208 | 1.108828 | 2.697205 | 0 | 11.40377 | 0
2018-01-28 22:51 | 104143.7 | 1800.0003 | 3 | 19 | 4.400199 | 0.9812241 | 2.732022 | 0 | 11.55697 | 0
2018-01-28 22:53 | 104263.7 | 1920.0019 | 3 | 19 | 4.400241 | 0.8624363 | 2.762659 | 0 | 11.69178 | 0
2018-01-28 22:55 | 104383.7 | 2040.0011 | 3 | 19 | 4.400205 | 0.7708178 | 2.789815 | 0 | 11.81127 | 0
2018-01-28 22:57 | 104503.7 | 2160.0002 | 3 | 19 | 4.400169 | 0.695118 | 2.814188 | 0 | 11.91852 | 0
2018-01-28 22:58 | 104580.4 | 2236.6592 | 3 | 19 | 4.400174 | 0.6519966 | 2.828536 | 0 | 11.98166 | 0
2018-01-28 23:00 | 104700.4 | 120.0009 | 4 | 19 | 4.339478 | 0 | 2.828547 | 0 | 11.9817 | 0
2018-01-28 23:02 | 104820.4 | 240.0009 | 4 | 19 | 4.333119 | 0 | 2.828547 | 0 | 11.9817 | 0
2018-01-28 23:03 | 104880.4 | 300.0038 | 4 | 19 | 4.331266 | 0 | 2.828547 | 0 | 11.9817 | 0
2018-01-28 23:05 | 105000.5 | 120.0002 | 5 | 19 | 3.784509 | -6.520044 | 2.828547 | 0.2172522 | 11.9817 | 0.8358711
2018-01-28 23:07 | 105120.5 | 240.0002 | 5 | 19 | 3.712044 | -6.519973 | 2.828547 | 0.4345398 | 11.9817 | 1.650318
2018-01-28 23:09 | 105240.5 | 360.0002 | 5 | 19 | 3.639202 | -6.520044 | 2.828547 | 0.6519055 | 11.9817 | 2.449307
2018-01-28 23:11 | 105360.5 | 480.001 | 5 | 19 | 3.568147 | -6.52004 | 2.828547 | 0.8692489 | 11.9817 | 3.232359
2018-01-28 23:13 | 105480.5 | 600.0011 | 5 | 19 | 3.507598 | -6.520012 | 2.828547 | 1.086507 | 11.9817 | 4.000809
2018-01-28 23:15 | 105600.5 | 720.0001 | 5 | 19 | 3.457655 | -6.52004 | 2.828547 | 1.303973 | 11.9817 | 4.757972
2018-01-28 23:17 | 105720.5 | 840.0003 | 5 | 19 | 3.412909 | -6.520009 | 2.828547 | 1.521312 | 11.9817 | 5.504545
2018-01-28 23:19 | 105840.5 | 960.0002 | 5 | 19 | 3.367951 | -6.520053 | 2.828547 | 1.738576 | 11.9817 | 6.241195
2018-01-28 23:21 | 105960.5 | 1080.001 | 5 | 19 | 3.326633 | -6.52009 | 2.828547 | 1.955912 | 11.9817 | 6.968597
2018-01-28 23:23 | 106080.5 | 1200.0011 | 5 | 19 | 3.28558 | -6.520122 | 2.828547 | 2.173299 | 11.9817 | 7.687365
2018-01-28 23:25 | 106200.5 | 1320.0011 | 5 | 19 | 3.239536 | -6.520122 | 2.828547 | 2.390537 | 11.9817 | 8.396349
2018-01-28 23:27 | 106320.5 | 1440.0011 | 5 | 19 | 3.167811 | -6.520134 | 2.828547 | 2.607923 | 11.9817 | 9.093636
2018-01-28 23:29 | 106435.7 | 1555.1896 | 5 | 19 | 2.999997 | -6.52008 | 2.828547 | 2.816595 | 11.9817 | 9.740234
2018-01-28 23:31 | 106555.7 | 120.0009 | 6 | 19 | 3.648967 | 0 | 2.828547 | 2.816595 | 11.9817 | 9.740234
2018-01-28 23:33 | 106675.7 | 240.0008 | 6 | 19 | 3.673354 | 0 | 2.828547 | 2.816595 | 11.9817 | 9.740234
2018-01-28 23:34 | 106735.8 | 300.0038 | 6 | 19 | 3.679056 | 0 | 2.828547 | 2.816595 | 11.9817 | 9.740234
2018-01-28 23:34 | 106735.8 | 0.0024 | 7 | 20 | 3.67904 | 0 | 0 | 0 | 0 | 0
2018-01-28 23:36 | 106855.9 | 120.0005 | 2 | 20 | 4.043432 | 4.890097 | 0.1624427 | 0 | 0.6495099 | 0
2018-01-28 23:38 | 106975.9 | 240.0011 | 2 | 20 | 4.098091 | 4.890017 | 0.3254339 | 0 | 1.313464 | 0
2018-01-28 23:40 | 107095.9 | 360.001 | 2 | 20 | 4.126684 | 4.890034 | 0.4884336 | 0 | 1.983962 | 0
2018-01-28 23:42 | 107215.9 | 480.0019 | 2 | 20 | 4.149594 | 4.890026 | 0.6514611 | 0 | 2.658639 | 0
2018-01-28 23:44 | 107335.9 | 600.0003 | 2 | 20 | 4.173697 | 4.890152 | 0.8144259 | 0 | 3.336776 | 0
2018-01-28 23:46 | 107455.9 | 720.0019 | 2 | 20 | 4.2003 | 4.812174 | 0.977199 | 0 | 4.018467 | 0
2018-01-28 23:48 | 107575.9 | 840.002 | 2 | 20 | 4.200297 | 4.352705 | 1.129618 | 0 | 4.658671 | 0
2018-01-28 23:50 | 107695.9 | 960.0011 | 2 | 20 | 4.200307 | 3.963366 | 1.268024 | 0 | 5.240015 | 0
2018-01-28 23:52 | 107815.9 | 1080.0011 | 2 | 20 | 4.200274 | 3.623005 | 1.394466 | 0 | 5.771106 | 0
2018-01-28 23:54 | 107935.9 | 1200.0019 | 2 | 20 | 4.200305 | 3.278435 | 1.509494 | 0 | 6.254256 | 0
2018-01-28 23:54 | 107941.8 | 1205.9528 | 2 | 20 | 4.200274 | 3.259991 | 1.514847 | 0 | 6.27674 | 0
2018-01-28 23:56 | 108061.8 | 120.0009 | 3 | 20 | 4.226193 | 3.260027 | 1.623131 | 8.09e-10 | 6.732845 | 3.286e-09
2018-01-28 23:58 | 108181.8 | 240.0002 | 3 | 20 | 4.254907 | 3.259989 | 1.731756 | 8.09e-10 | 7.193462 | 3.286e-09
2018-01-29 | 108301.8 | 360.0011 | 3 | 20 | 4.284711 | 3.259996 | 1.840439 | 8.09e-10 | 7.657521 | 3.286e-09
2018-01-29 00:02 | 108421.8 | 480.0002 | 3 | 20 | 4.316886 | 3.260006 | 1.949053 | 8.09e-10 | 8.124604 | 3.286e-09
2018-01-29 00:04 | 108541.8 | 600.0003 | 3 | 20 | 4.355167 | 3.26005 | 2.057777 | 8.09e-10 | 8.595963 | 3.286e-09
2018-01-29 00:06 | 108661.8 | 720.0003 | 3 | 20 | 4.396193 | 3.26005 | 2.166411 | 8.09e-10 | 9.07133 | 3.286e-09
2018-01-29 00:08 | 108781.8 | 840.001 | 3 | 20 | 4.400286 | 2.804783 | 2.267578125 | 8.09e-10 | 9.516475 | 3.286e-09
2018-01-29 00:10 | 108901.8 | 960.002 | 3 | 20 | 4.400264 | 2.449123 | 2.355014 | 8.09e-10 | 9.901217 | 3.286e-09
2018-01-29 00:12 | 109021.8 | 1080.0019 | 3 | 20 | 4.400275 | 2.124046 | 2.431169 | 8.09e-10 | 10.23632 | 3.286e-09
2018-01-29 00:14 | 109141.8 | 1200.0012 | 3 | 20 | 4.400207 | 1.828623 | 2.496835 | 8.09e-10 | 10.52527 | 3.286e-09
2018-01-29 00:16 | 109261.8 | 1320.0002 | 3 | 20 | 4.400263 | 1.601519 | 2.553895 | 8.09e-10 | 10.77635 | 3.286e-09
2018-01-29 00:18 | 109381.8 | 1440.0005 | 3 | 20 | 4.400206 | 1.413564 | 2.604021 | 8.09e-10 | 10.99691 | 3.286e-09
2018-01-29 00:20 | 109501.8 | 1560.0019 | 3 | 20 | 4.400266 | 1.251819 | 2.648423 | 8.09e-10 | 11.19229 | 3.286e-09
2018-01-29 00:22 | 109621.8 | 1680.0011 | 3 | 20 | 4.400255 | 1.093926 | 2.687495 | 8.09e-10 | 11.36422 | 3.286e-09
2018-01-29 00:24 | 109741.8 | 1800.0009 | 3 | 20 | 4.400206 | 0.9656792 | 2.721718 | 8.09e-10 | 11.51481 | 3.286e-09
2018-01-29 00:26 | 109861.8 | 1920.0002 | 3 | 20 | 4.400207 | 0.8625278 | 2.752147 | 8.09e-10 | 11.6487 | 3.286e-09
2018-01-29 00:28 | 109981.8 | 2040.0001 | 3 | 20 | 4.400211 | 0.7773447 | 2.779444 | 8.09e-10 | 11.76881 | 3.286e-09
2018-01-29 00:30 | 110101.8 | 2160.0009 | 3 | 20 | 4.400177 | 0.6945314 | 2.803991 | 8.09e-10 | 11.87682 | 3.286e-09
2018-01-29 00:31 | 110164.5 | 2222.6279 | 3 | 20 | 4.400186 | 0.6519918 | 2.815702 | 8.09e-10 | 11.92836 | 3.286e-09
2018-01-29 00:33 | 110284.5 | 120.0009 | 4 | 20 | 4.339246 | 0 | 2.815702 | 8.09e-10 | 11.92836 | 3.286e-09
2018-01-29 00:35 | 110404.5 | 240 | 4 | 20 | 4.332792 | 0 | 2.815702 | 8.09e-10 | 11.92836 | 3.286e-09
2018-01-29 00:36 | 110464.5 | 300.0014 | 4 | 20 | 4.330855 | 0 | 2.815702 | 8.09e-10 | 11.92836 | 3.286e-09
2018-01-29 00:38 | 110584.6 | 120.0002 | 5 | 20 | 3.787715 | -6.52008 | 2.815702 | 0.2173058 | 11.92836 | 0.8368466
2018-01-29 00:40 | 110704.6 | 240.001 | 5 | 20 | 3.70839 | -6.52011 | 2.815702 | 0.4346246 | 11.92836 | 1.65138
2018-01-29 00:42 | 110824.6 | 360.001 | 5 | 20 | 3.634856 | -6.520077 | 2.815702 | 0.6519819 | 11.92836 | 2.449264
2018-01-29 00:44 | 110944.6 | 480.0002 | 5 | 20 | 3.568674 | -6.520083 | 2.815702 | 0.8693007 | 11.92836 | 3.231864
2018-01-29 00:46 | 111064.6 | 600.001 | 5 | 20 | 3.510556 | -6.520046 | 2.815702 | 1.086648 | 11.92836 | 4.00102
2018-01-29 00:48 | 111184.6 | 720.0011 | 5 | 20 | 3.457868 | -6.520103 | 2.815702 | 1.303927 | 11.92836 | 4.757987
2018-01-29 00:50 | 111304.6 | 840.001 | 5 | 20 | 3.408518 | -6.520041 | 2.815702 | 1.521307 | 11.92836 | 5.504161
2018-01-29 00:52 | 111424.6 | 960.0011 | 5 | 20 | 3.366757 | -6.520105 | 2.815702 | 1.738645 | 11.92836 | 6.240339
2018-01-29 00:54 | 111544.6 | 1080.001 | 5 | 20 | 3.328902 | -6.520139 | 2.815702 | 1.955973 | 11.92836 | 6.967856
2018-01-29 00:56 | 111664.6 | 1200.0003 | 5 | 20 | 3.28875 | -6.520153 | 2.815702 | 2.173325 | 11.92836 | 7.687195
2018-01-29 00:58 | 111784.6 | 1320.001 | 5 | 20 | 3.235445 | -6.520137 | 2.815702 | 2.390667 | 11.92836 | 8.39657
2018-01-29 01:00 | 111904.6 | 1440.0002 | 5 | 20 | 3.159083 | -6.520073 | 2.815702 | 2.607957 | 11.92836 | 9.091792
2018-01-29 01:02 | 112019.8 | 1555.184 | 5 | 20 | 2.999999 | -6.520129 | 2.815702 | 2.816545 | 11.92836 | 9.737165
2018-01-29 01:04 | 112139.8 | 120.0002 | 6 | 20 | 3.648102 | 0 | 2.815702 | 2.816545 | 11.92836 | 9.737165
2018-01-29 01:06 | 112259.8 | 240.0002 | 6 | 20 | 3.67304 | 0 | 2.815702 | 2.816545 | 11.92836 | 9.737165
2018-01-29 01:07 | 112319.8 | 300.0039 | 6 | 20 | 3.679075 | 0 | 2.815702 | 2.816545 | 11.92836 | 9.737165
2018-01-29 01:07 | 112319.8 | 0.0023 | 7 | 21 | 3.679042 | 0 | 0 | 0 | 0 | 0
2018-01-29 01:09 | 112439.9 | 120.0004 | 2 | 21 | 4.046292 | 4.8901 | 0.1624163 | 0 | 0.6499138 | 0
2018-01-29 01:11 | 112559.9 | 240.0011 | 2 | 21 | 4.096316 | 4.890154 | 0.3253601 | 0 | 1.313699 | 0
2018-01-29 01:13 | 112679.9 | 360.0004 | 2 | 21 | 4.123232 | 4.890142 | 0.48843 | 0 | 1.98407 | 0
2018-01-29 01:15 | 112799.9 | 480.0004 | 2 | 21 | 4.148209 | 4.890173 | 0.6513358 | 0 | 2.657758 | 0
2018-01-29 01:17 | 112919.9 | 600.0004 | 2 | 21 | 4.177577 | 4.889977 | 0.8143968 | 0 | 3.336562 | 0
2018-01-29 01:19 | 113039.9 | 720.0002 | 2 | 21 | 4.200253 | 4.796961 | 0.9769893 | 0 | 4.017982 | 0
2018-01-29 01:21 | 113159.9 | 840.0011 | 2 | 21 | 4.200282 | 4.383564 | 1.129841 | 0 | 4.660002 | 0
2018-01-29 01:23 | 113279.9 | 960.0014 | 2 | 21 | 4.200266 | 4.00448 | 1.269843 | 0 | 5.248051 | 0
2018-01-29 01:25 | 113399.9 | 1080.0021 | 2 | 21 | 4.200289 | 3.606993 | 1.396618 | 0 | 5.78054 | 0
2018-01-29 01:27 | 113512.8 | 1192.9409 | 2 | 21 | 4.200292 | 3.259991 | 1.504192 | 0 | 6.232383 | 0
2018-01-29 01:29 | 113632.9 | 120.001 | 3 | 21 | 4.222724 | 3.260092 | 1.612506 | 0 | 6.688429 | 0
2018-01-29 01:31 | 113752.9 | 240.001 | 3 | 21 | 4.249094 | 3.259987 | 1.721157 | 0 | 7.148659 | 0
2018-01-29 01:33 | 113872.9 | 360.0003 | 3 | 21 | 4.279265 | 3.260105 | 1.829827 | 0 | 7.612006 | 0
2018-01-29 01:35 | 113992.9 | 480.0012 | 3 | 21 | 4.315683 | 3.26005 | 1.938443 | 0 | 8.078743 | 0
2018-01-29 01:37 | 114112.9 | 600.001 | 3 | 21 | 4.352386 | 3.260105 | 2.047173 | 0 | 8.549979 | 0
2018-01-29 01:39 | 114232.9 | 720.0005 | 3 | 21 | 4.390412 | 3.260044 | 2.155845 | 0 | 9.025016 | 0
2018-01-29 01:41 | 114352.9 | 840.0012 | 3 | 21 | 4.400275 | 2.878586 | 2.259393 | 0 | 9.480519 | 0
2018-01-29 01:43 | 114472.9 | 960.0005 | 3 | 21 | 4.400302 | 2.47517 | 2.348552 | 0 | 9.872841 | 0
2018-01-29 01:45 | 114592.9 | 1080.0007 | 3 | 21 | 4.400242 | 2.132517 | 2.425025 | 0 | 10.20934 | 0
2018-01-29 01:47 | 114712.9 | 1200.0015 | 3 | 21 | 4.400266 | 1.863235 | 2.491499 | 0 | 10.50185 | 0
2018-01-29 01:49 | 114832.9 | 1320.0012 | 3 | 21 | 4.400278 | 1.642357 | 2.549721 | 0 | 10.75804 | 0
2018-01-29 01:51 | 114952.9 | 1440.0011 | 3 | 21 | 4.400228 | 1.442261 | 2.601101 | 0 | 10.98412 | 0
2018-01-29 01:53 | 115072.9 | 1560.0012 | 3 | 21 | 4.400233 | 1.251574 | 2.645949 | 0 | 11.18147 | 0
2018-01-29 01:55 | 115192.9 | 1680.0011 | 3 | 21 | 4.400194 | 1.103569 | 2.685104 | 0 | 11.35375 | 0
2018-01-29 01:57 | 115312.9 | 1800.002 | 3 | 21 | 4.400242 | 0.9839363 | 2.719824 | 0 | 11.50653 | 0
2018-01-29 01:59 | 115432.9 | 1920.002 | 3 | 21 | 4.400188 | 0.8819962 | 2.750901 | 0 | 11.64328 | 0
2018-01-29 02:01 | 115552.9 | 2040.0009 | 3 | 21 | 4.400217 | 0.7825174 | 2.778653 | 0 | 11.76539 | 0
2018-01-29 02:03 | 115672.9 | 2160.001 | 3 | 21 | 4.400215 | 0.6932106 | 2.803169 | 0 | 11.87327 | 0
2018-01-29 02:04 | 115742.5 | 2229.648 | 3 | 21 | 4.400217 | 0.6519985 | 2.816164 | 0 | 11.93045 | 0
2018-01-29 02:06 | 115862.6 | 120.0001 | 4 | 21 | 4.338956 | 0 | 2.816164 | 0 | 11.93045 | 0
2018-01-29 02:08 | 115982.6 | 240.001 | 4 | 21 | 4.332366 | 0 | 2.816164 | 0 | 11.93045 | 0
2018-01-29 02:09 | 116042.6 | 300.0039 | 4 | 21 | 4.33045 | 0 | 2.816164 | 0 | 11.93045 | 0
2018-01-29 02:11 | 116162.6 | 120.0002 | 5 | 21 | 3.781466 | -6.520068 | 2.816164 | 0.2173245 | 11.93045 | 0.8362624
2018-01-29 02:13 | 116282.6 | 240.0011 | 5 | 21 | 3.70653 | -6.520068 | 2.816164 | 0.4345912 | 11.93045 | 1.649531
2018-01-29 02:15 | 116402.6 | 360.001 | 5 | 21 | 3.636692 | -6.520034 | 2.816164 | 0.6518951 | 11.93045 | 2.447322
2018-01-29 02:17 | 116522.6 | 480.0003 | 5 | 21 | 3.571815 | -6.520063 | 2.816164 | 0.8693228 | 11.93045 | 3.230952
2018-01-29 02:19 | 116642.6 | 600.0002 | 5 | 21 | 3.509066 | -6.520046 | 2.816164 | 1.086653 | 11.93045 | 4.000368
2018-01-29 02:21 | 116762.6 | 720.0003 | 5 | 21 | 3.453643 | -6.520036 | 2.816164 | 1.303905 | 11.93045 | 4.756454
2018-01-29 02:23 | 116882.6 | 840.0002 | 5 | 21 | 3.408627 | -6.520048 | 2.816164 | 1.521278 | 11.93045 | 5.502178
2018-01-29 02:25 | 117002.6 | 960.0002 | 5 | 21 | 3.369399 | -6.519985 | 2.816164 | 1.738564 | 11.93045 | 6.238448
2018-01-29 02:27 | 117122.6 | 1080.001 | 5 | 21 | 3.329987 | -6.520022 | 2.816164 | 1.955974 | 11.93045 | 6.966747
2018-01-29 02:29 | 117242.6 | 1200.001 | 5 | 21 | 3.283874 | -6.520073 | 2.816164 | 2.17332 | 11.93045 | 7.68564
2018-01-29 02:31 | 117362.6 | 1320.001 | 5 | 21 | 3.232434 | -6.520065 | 2.816164 | 2.390625 | 11.93045 | 8.393812
2018-01-29 02:33 | 117482.6 | 1440.0002 | 5 | 21 | 3.162272 | -6.52007 | 2.816164 | 2.607881 | 11.93045 | 9.089012
2018-01-29 02:35 | 117601.7 | 1559.0344 | 5 | 21 | 2.999991 | -6.520072 | 2.816164 | 2.823373 | 11.93045 | 9.756621
2018-01-29 02:37 | 117721.7 | 120 | 6 | 21 | 3.645497 | 0 | 2.816164 | 2.823373 | 11.93045 | 9.756621
2018-01-29 02:39 | 117841.7 | 240.0008 | 6 | 21 | 3.671056 | 0 | 2.816164 | 2.823373 | 11.93045 | 9.756621
2018-01-29 02:40 | 117901.7 | 300.0014 | 6 | 21 | 3.676875 | 0 | 2.816164 | 2.823373 | 11.93045 | 9.756621
2018-01-29 02:40 | 117901.7 | 0.0024 | 7 | 22 | 3.676933 | 0 | 0 | 0 | 0 | 0
2018-01-29 02:42 | 118021.8 | 120.0002 | 2 | 22 | 4.043278 | 4.890085 | 0.1624364 | 0 | 0.6497679 | 0
2018-01-29 02:44 | 118141.8 | 240.001 | 2 | 22 | 4.092121 | 4.890057 | 0.325429 | 0 | 1.313086 | 0
2018-01-29 02:46 | 118261.8 | 360.001 | 2 | 22 | 4.124034 | 4.890121 | 0.4884163 | 0 | 1.982738 | 0
2018-01-29 02:48 | 118381.8 | 480.0003 | 2 | 22 | 4.15196 | 4.89007 | 0.6513996 | 0 | 2.657247 | 0
2018-01-29 02:50 | 118501.8 | 600.0011 | 2 | 22 | 4.176528 | 4.890041 | 0.8144361 | 0 | 3.336167 | 0
2018-01-29 02:52 | 118621.8 | 720.0012 | 2 | 22 | 4.20032 | 4.869059 | 0.9774377 | 0 | 4.01897 | 0
2018-01-29 02:54 | 118741.8 | 840.0002 | 2 | 22 | 4.200306 | 4.427149 | 1.132186 | 0 | 4.66896 | 0
2018-01-29 02:56 | 118861.8 | 960.0011 | 2 | 22 | 4.200294 | 3.972118 | 1.272108 | 0 | 5.256669 | 0
2018-01-29 02:58 | 118981.8 | 1080.0003 | 2 | 22 | 4.200286 | 3.596237 | 1.398055 | 0 | 5.785682 | 0
2018-01-29 03:00 | 119101.8 | 1200.0002 | 2 | 22 | 4.200263 | 3.270538 | 1.512445 | 0 | 6.266151 | 0
2018-01-29 03:00 | 119106.3 | 1204.488 | 2 | 22 | 4.20026 | 3.259989 | 1.516484 | 0 | 6.283117 | 0
2018-01-29 03:02 | 119226.3 | 120.0003 | 3 | 22 | 4.221512 | 3.260092 | 1.624771 | 0 | 6.738964 | 0
2018-01-29 03:04 | 119346.3 | 240.001 | 3 | 22 | 4.250545 | 3.260086 | 1.733462 | 0 | 7.19931 | 0
2018-01-29 03:06 | 119466.3 | 360.0002 | 3 | 22 | 4.284078 | 3.26 | 1.842132 | 0 | 7.663051 | 0
2018-01-29 03:08 | 119586.3 | 480.0003 | 3 | 22 | 4.31718 | 3.26008 | 1.950827 | 0 | 8.130495 | 0
2018-01-29 03:10 | 119706.3 | 600.0003 | 3 | 22 | 4.351365 | 3.260017 | 2.059472 | 0 | 8.601389 | 0
2018-01-29 03:12 | 119826.3 | 720.0004 | 3 | 22 | 4.389289 | 3.260122 | 2.168138 | 0 | 9.076254 | 0
2018-01-29 03:14 | 119946.3 | 840.0012 | 3 | 22 | 4.400295 | 2.834026 | 2.271109 | 0 | 9.529197 | 0
2018-01-29 03:16 | 120066.3 | 960.002 | 3 | 22 | 4.400285 | 2.448685 | 2.358823 | 0 | 9.915164 | 0
2018-01-29 03:18 | 120186.3 | 1080.0004 | 3 | 22 | 4.4003 | 2.135189 | 2.435068 | 0 | 10.25066 | 0
2018-01-29 03:20 | 120306.3 | 1200.001 | 3 | 22 | 4.400273 | 1.874638 | 2.501847 | 0 | 10.54451 | 0
2018-01-29 03:22 | 120426.3 | 1320.0012 | 3 | 22 | 4.40027 | 1.62936 | 2.560207 | 0 | 10.80131 | 0
2018-01-29 03:24 | 120546.3 | 1440.0003 | 3 | 22 | 4.400235 | 1.414575 | 2.610761 | 0 | 11.02376 | 0
2018-01-29 03:26 | 120666.3 | 1560.0012 | 3 | 22 | 4.400227 | 1.248279 | 2.655069 | 0 | 11.21872 | 0
2018-01-29 03:28 | 120786.3 | 1680.0003 | 3 | 22 | 4.400224 | 1.1123 | 2.69431 | 0 | 11.39139 | 0
2018-01-29 03:30 | 120906.3 | 1800.0011 | 3 | 22 | 4.400241 | 0.9892359 | 2.729328 | 0 | 11.54548 | 0
2018-01-29 03:32 | 121026.3 | 1920.0002 | 3 | 22 | 4.400232 | 0.8681955 | 2.760253 | 0 | 11.68156 | 0
2018-01-29 03:34 | 121146.3 | 2040.0004 | 3 | 22 | 4.400225 | 0.773448 | 2.78753 | 0 | 11.80158 | 0
2018-01-29 03:36 | 121266.3 | 2160.0003 | 3 | 22 | 4.400183 | 0.695343 | 2.811952 | 0 | 11.90904 | 0
2018-01-29 03:38 | 121346.8 | 2240.4568 | 3 | 22 | 4.400172 | 0.6519947 | 2.827031 | 0 | 11.97539 | 0
2018-01-29 03:40 | 121466.8 | 120.001 | 4 | 22 | 4.339581 | 0 | 2.827031 | 0 | 11.97539 | 0
2018-01-29 03:42 | 121586.8 | 240.001 | 4 | 22 | 4.333212 | 0 | 2.827031 | 0 | 11.97539 | 0
2018-01-29 03:43 | 121646.8 | 300.0048 | 4 | 22 | 4.331349 | 0 | 2.827031 | 0 | 11.97539 | 0
2018-01-29 03:45 | 121766.9 | 120.0001 | 5 | 22 | 3.78433 | -6.52008 | 2.827031 | 0.217276 | 11.97539 | 0.8359796
2018-01-29 03:47 | 121886.9 | 240.0002 | 5 | 22 | 3.712064 | -6.520012 | 2.827031 | 0.4346162 | 11.97539 | 1.650487
2018-01-29 03:49 | 122006.9 | 360.0001 | 5 | 22 | 3.640602 | -6.520107 | 2.827031 | 0.6519941 | 11.97539 | 2.449633
2018-01-29 03:51 | 122126.9 | 480.0017 | 5 | 22 | 3.568889 | -6.520109 | 2.827031 | 0.8691787 | 11.97539 | 3.232418
2018-01-29 03:53 | 122246.9 | 600.0006 | 5 | 22 | 3.507917 | -6.52008 | 2.827031 | 1.086648 | 11.97539 | 4.001726
2018-01-29 03:55 | 122366.9 | 720.0001 | 5 | 22 | 3.45638 | -6.520097 | 2.827031 | 1.303916 | 11.97539 | 4.758109
2018-01-29 03:57 | 122486.9 | 840.001 | 5 | 22 | 3.412827 | -6.520121 | 2.827031 | 1.521332 | 11.97539 | 5.504835
2018-01-29 03:59 | 122606.9 | 960.0001 | 5 | 22 | 3.369475 | -6.520136 | 2.827031 | 1.738583 | 11.97539 | 6.241604
2018-01-29 04:01 | 122726.9 | 1080.001 | 5 | 22 | 3.326344 | -6.520102 | 2.827031 | 1.956004 | 11.97539 | 6.969419
2018-01-29 04:03 | 122846.9 | 1200.0009 | 5 | 22 | 3.284518 | -6.520134 | 2.827031 | 2.173313 | 11.97539 | 7.687793
2018-01-29 04:05 | 122966.9 | 1320.0002 | 5 | 22 | 3.238039 | -6.520141 | 2.827031 | 2.390628 | 11.97539 | 8.396623
2018-01-29 04:07 | 123086.9 | 1440.0009 | 5 | 22 | 3.167025 | -6.520131 | 2.827031 | 2.607996 | 11.97539 | 9.093536
2018-01-29 04:08 | 123200.3 | 1553.4167 | 5 | 22 | 2.999994 | -6.52017 | 2.827031 | 2.813368 | 11.97539 | 9.729947
2018-01-29 04:10 | 123320.4 | 120.0009 | 6 | 22 | 3.648962 | 0 | 2.827031 | 2.813368 | 11.97539 | 9.729947
2018-01-29 04:12 | 123440.4 | 240.0002 | 6 | 22 | 3.673365 | 0 | 2.827031 | 2.813368 | 11.97539 | 9.729947
2018-01-29 04:13 | 123500.4 | 300.0015 | 6 | 22 | 3.67892 | 0 | 2.827031 | 2.813368 | 11.97539 | 9.729947
2018-01-29 04:13 | 123500.4 | 0.0026 | 7 | 23 | 3.678916 | 0 | 0 | 0 | 0 | 0
2018-01-29 04:15 | 123620.5 | 120.0009 | 2 | 23 | 4.043154 | 4.890141 | 0.1625463 | 0 | 0.6499897 | 0
2018-01-29 04:17 | 123740.5 | 240.0003 | 2 | 23 | 4.098133 | 4.890135 | 0.3249703 | 0 | 1.311492 | 0
2018-01-29 04:19 | 123860.5 | 360.0009 | 2 | 23 | 4.127958 | 4.890137 | 0.4885078 | 0 | 1.984339 | 0
2018-01-29 04:21 | 123980.5 | 480.0001 | 2 | 23 | 4.151452 | 4.890114 | 0.6513129 | 0 | 2.658313 | 0
2018-01-29 04:23 | 124100.5 | 600.0003 | 2 | 23 | 4.174513 | 4.890141 | 0.8145434 | 0 | 3.337767 | 0
2018-01-29 04:25 | 124220.5 | 720.001 | 2 | 23 | 4.200335 | 4.825689 | 0.9774462 | 0 | 4.020034 | 0
2018-01-29 04:27 | 124340.5 | 840.0011 | 2 | 23 | 4.200298 | 4.34301 | 1.129587 | 0 | 4.65907 | 0
2018-01-29 04:29 | 124460.5 | 960.001 | 2 | 23 | 4.200277 | 3.951706 | 1.267815 | 0 | 5.239666 | 0
2018-01-29 04:31 | 124580.5 | 1080.0011 | 2 | 23 | 4.200293 | 3.60994 | 1.39367 | 0 | 5.768294 | 0
2018-01-29 04:33 | 124700.5 | 1200.001 | 2 | 23 | 4.200256 | 3.275637 | 1.508428 | 0 | 6.250308 | 0
2018-01-29 04:34 | 124706.2 | 1205.7335 | 2 | 23 | 4.200265 | 3.259998 | 1.513638 | 0 | 6.272191 | 0
2018-01-29 04:36 | 124826.2 | 120.0003 | 3 | 23 | 4.226411 | 3.26001 | 1.621959 | 0 | 6.728441 | 0
2018-01-29 04:38 | 124946.2 | 240.0012 | 3 | 23 | 4.255672 | 3.260046 | 1.730628 | 0 | 7.189311 | 0
2018-01-29 04:40 | 125066.2 | 360.0021 | 3 | 23 | 4.28621 | 3.260061 | 1.839293 | 0 | 7.653398 | 0
2018-01-29 04:42 | 125186.2 | 480.0012 | 3 | 23 | 4.317778 | 3.260092 | 1.947955 | 0 | 8.120825 | 0
2018-01-29 04:44 | 125306.2 | 600.0003 | 3 | 23 | 4.354944 | 3.260065 | 2.056622 | 0 | 8.591967 | 0
2018-01-29 04:46 | 125426.2 | 720.0012 | 3 | 23 | 4.396742 | 3.260059 | 2.165265 | 0 | 9.067387 | 0
2018-01-29 04:48 | 125546.2 | 840.0012 | 3 | 23 | 4.400319 | 2.795111 | 2.266085 | 0 | 9.511006 | 0
2018-01-29 04:50 | 125666.2 | 960.0013 | 3 | 23 | 4.400267 | 2.439104 | 2.3531 | 0 | 9.893897 | 0
2018-01-29 04:52 | 125786.2 | 1080.0005 | 3 | 23 | 4.400306 | 2.123297 | 2.429013 | 0 | 10.22793 | 0
2018-01-29 04:54 | 125906.2 | 1200.0021 | 3 | 23 | 4.400266 | 1.825077 | 2.494665 | 0 | 10.51682 | 0
2018-01-29 04:56 | 126026.2 | 1320.002 | 3 | 23 | 4.400243 | 1.594271 | 2.551527 | 0 | 10.76703 | 0
2018-01-29 04:58 | 126146.2 | 1440.0005 | 3 | 23 | 4.40019 | 1.404212 | 2.601337 | 0 | 10.98621 | 0
2018-01-29 05:00 | 126266.2 | 1560.0012 | 3 | 23 | 4.400225 | 1.246941 | 2.645619 | 0 | 11.18106 | 0
2018-01-29 05:02 | 126386.2 | 1680.001 | 3 | 23 | 4.400224 | 1.09635 | 2.684694 | 0 | 11.35299 | 0
2018-01-29 05:04 | 126506.2 | 1800.0011 | 3 | 23 | 4.400202 | 0.9620609 | 2.718876 | 0 | 11.5034 | 0
2018-01-29 05:06 | 126626.2 | 1920.0004 | 3 | 23 | 4.400251 | 0.8597527 | 2.749183 | 0 | 11.63676 | 0
2018-01-29 05:08 | 126746.2 | 2040.0003 | 3 | 23 | 4.400213 | 0.7741165 | 2.776341 | 0 | 11.75626 | 0
2018-01-29 05:10 | 126866.2 | 2160.0011 | 3 | 23 | 4.400152 | 0.6948614 | 2.800816 | 0 | 11.86396 | 0
2018-01-29 05:11 | 126931.8 | 2225.5905 | 3 | 23 | 4.400233 | 0.6519938 | 2.813107 | 0 | 11.91804 | 0
2018-01-29 05:13 | 127051.9 | 120.0008 | 4 | 23 | 4.339624 | 0 | 2.813107 | 0 | 11.91804 | 0
2018-01-29 05:15 | 127171.9 | 240 | 4 | 23 | 4.333207 | 0 | 2.813107 | 0 | 11.91804 | 0
2018-01-29 05:16 | 127231.9 | 300.003 | 4 | 23 | 4.331313 | 0 | 2.813107 | 0 | 11.91804 | 0
2018-01-29 05:18 | 127351.9 | 120.001 | 5 | 23 | 3.789046 | -6.51985 | 2.813107 | 0.2172322 | 11.91804 | 0.8367351
2018-01-29 05:20 | 127471.9 | 240.001 | 5 | 23 | 3.711158 | -6.520171 | 2.813107 | 0.434617 | 11.91804 | 1.651967
2018-01-29 05:22 | 127591.9 | 360.001 | 5 | 23 | 3.636085 | -6.519948 | 2.813107 | 0.6519572 | 11.91804 | 2.450216
2018-01-29 05:24 | 127711.9 | 480.001 | 5 | 23 | 3.569457 | -6.51981 | 2.813107 | 0.869276 | 11.91804 | 3.233026
2018-01-29 05:26 | 127831.9 | 600.0002 | 5 | 23 | 3.510931 | -6.520141 | 2.813107 | 1.08663 | 11.91804 | 4.002328
2018-01-29 05:28 | 127951.9 | 720.001 | 5 | 23 | 3.458695 | -6.520176 | 2.813107 | 1.303879 | 11.91804 | 4.759279
2018-01-29 05:30 | 128071.9 | 840.0003 | 5 | 23 | 3.409484 | -6.520159 | 2.813107 | 1.521315 | 11.91804 | 5.50594
2018-01-29 05:32 | 128191.9 | 960.0002 | 5 | 23 | 3.366749 | -6.519911 | 2.813107 | 1.738582 | 11.91804 | 6.241953
2018-01-29 05:34 | 128311.9 | 1080.001 | 5 | 23 | 3.327369 | -6.520171 | 2.813107 | 1.955955 | 11.91804 | 6.969485
2018-01-29 05:36 | 128431.9 | 1200.001 | 5 | 23 | 3.288171 | -6.520176 | 2.813107 | 2.1733 | 11.91804 | 7.68856
2018-01-29 05:38 | 128551.9 | 1320.0003 | 5 | 23 | 3.237209 | -6.520176 | 2.813107 | 2.390579 | 11.91804 | 8.397825
2018-01-29 05:40 | 128671.9 | 1440.001 | 5 | 23 | 3.158635 | -6.520112 | 2.813107 | 2.607881 | 11.91804 | 9.093339
2018-01-29 05:42 | 128785.7 | 1553.7416 | 5 | 23 | 2.999994 | -6.520134 | 2.813107 | 2.813971 | 11.91804 | 9.730835
2018-01-29 05:44 | 128905.7 | 120 | 6 | 23 | 3.648076 | 0 | 2.813107 | 2.813971 | 11.91804 | 9.730835
2018-01-29 05:46 | 129025.7 | 240.0009 | 6 | 23 | 3.672891 | 0 | 2.813107 | 2.813971 | 11.91804 | 9.730835
2018-01-29 05:47 | 129085.7 | 300.0022 | 6 | 23 | 3.67888 | 0 | 2.813107 | 2.813971 | 11.91804 | 9.730835
2018-01-29 05:47 | 129085.7 | 0.0024 | 7 | 24 | 3.678798 | 0 | 0 | 0 | 0 | 0
2018-01-29 05:49 | 129205.8 | 120.0002 | 2 | 24 | 4.047015 | 4.890034 | 0.1623832 | 0 | 0.6498028 | 0
2018-01-29 05:51 | 129325.8 | 240.0002 | 2 | 24 | 4.09729 | 4.890034 | 0.3252866 | 0 | 1.313576 | 0
2018-01-29 05:53 | 129445.8 | 360.0011 | 2 | 24 | 4.124414 | 4.890026 | 0.4883527 | 0 | 1.984128 | 0
2018-01-29 05:55 | 129565.8 | 480.0003 | 2 | 24 | 4.148295 | 4.890039 | 0.6514001 | 0 | 2.658515 | 0
2018-01-29 05:57 | 129685.8 | 600.0003 | 2 | 24 | 4.177158 | 4.890047 | 0.8143592 | 0 | 3.336787 | 0
2018-01-29 05:59 | 129805.8 | 720.002 | 2 | 24 | 4.200289 | 4.789476 | 0.9770628 | 0 | 4.018695 | 0
2018-01-29 06:01 | 129925.8 | 840.0019 | 2 | 24 | 4.200289 | 4.37022 | 1.129558 | 0 | 4.659216 | 0
2018-01-29 06:03 | 130045.8 | 960.0011 | 2 | 24 | 4.200292 | 3.99898 | 1.268967 | 0 | 5.244774 | 0
2018-01-29 06:05 | 130165.8 | 1080.0012 | 2 | 24 | 4.200306 | 3.613413 | 1.396017 | 0 | 5.778419 | 0
2018-01-29 06:06 | 130277.9 | 1192.0817 | 2 | 24 | 4.200279 | 3.259987 | 1.502837 | 0 | 6.227094 | 0
2018-01-29 06:08 | 130397.9 | 120.0011 | 3 | 24 | 4.223202 | 3.260002 | 1.611071 | 0 | 6.682836 | 0
2018-01-29 06:10 | 130517.9 | 240.0003 | 3 | 24 | 4.250186 | 3.26001 | 1.719821 | 0 | 7.143568 | 0
2018-01-29 06:12 | 130637.9 | 360.0011 | 3 | 24 | 4.279703 | 3.260042 | 1.828503 | 0 | 7.607042 | 0
2018-01-29 06:14 | 130757.9 | 480.0002 | 3 | 24 | 4.315046 | 3.259966 | 1.937158 | 0 | 8.073909 | 0
2018-01-29 06:16 | 130877.9 | 600.0011 | 3 | 24 | 4.352746 | 3.259985 | 2.045821 | 0 | 8.54485 | 0
2018-01-29 06:18 | 130997.9 | 720.0004 | 3 | 24 | 4.391156 | 3.260065 | 2.154513 | 0 | 9.020033 | 0
2018-01-29 06:20 | 131117.9 | 840.0021 | 3 | 24 | 4.400259 | 2.871372 | 2.257755 | 0 | 9.474214 | 0
2018-01-29 06:22 | 131237.9 | 960.0004 | 3 | 24 | 4.400253 | 2.475998 | 2.346801 | 0 | 9.866039 | 0
2018-01-29 06:24 | 131357.9 | 1080.0012 | 3 | 24 | 4.400277 | 2.12475 | 2.423242 | 0 | 10.2024 | 0
2018-01-29 06:26 | 131477.9 | 1200.0003 | 3 | 24 | 4.400284 | 1.853804 | 2.489375 | 0 | 10.49341 | 0
2018-01-29 06:28 | 131597.9 | 1320.0019 | 3 | 24 | 4.400211 | 1.630108 | 2.547296 | 0 | 10.74827 | 0
2018-01-29 06:30 | 131717.9 | 1440.0012 | 3 | 24 | 4.400229 | 1.436952 | 2.598406 | 0 | 10.97317 | 0
2018-01-29 06:32 | 131837.9 | 1560.0019 | 3 | 24 | 4.400197 | 1.250119 | 2.643214 | 0 | 11.17033 | 0
2018-01-29 06:34 | 131957.9 | 1680.0002 | 3 | 24 | 4.400231 | 1.100078 | 2.682275 | 0 | 11.34221 | 0
2018-01-29 06:36 | 132077.9 | 1800.0003 | 3 | 24 | 4.400248 | 0.9787941 | 2.716867 | 0 | 11.49442 | 0
2018-01-29 06:38 | 132197.9 | 1920.0011 | 3 | 24 | 4.40023 | 0.8790665 | 2.747777 | 0 | 11.63043 | 0
2018-01-29 06:40 | 132317.9 | 2040.0002 | 3 | 24 | 4.4002 | 0.7835999 | 2.775479 | 0 | 11.75233 | 0
2018-01-29 06:42 | 132437.9 | 2160.0002 | 3 | 24 | 4.400164 | 0.6918688 | 2.800024 | 0 | 11.86033 | 0
2018-01-29 06:44 | 132504.7 | 2226.7448 | 3 | 24 | 4.400182 | 0.6519985 | 2.812481 | 0 | 11.91515 | 0
2018-01-29 06:46 | 132624.7 | 120.001 | 4 | 24 | 4.339061 | 0 | 2.812481 | 0 | 11.91515 | 0
2018-01-29 06:48 | 132744.7 | 240.0002 | 4 | 24 | 4.332548 | 0 | 2.812481 | 0 | 11.91515 | 0
2018-01-29 06:49 | 132804.7 | 300.0024 | 4 | 24 | 4.330623 | 0 | 2.812481 | 0 | 11.91515 | 0
2018-01-29 06:51 | 132924.8 | 120.001 | 5 | 24 | 3.783081 | -6.520173 | 2.812481 | 0.2172594 | 11.91515 | 0.8363711
2018-01-29 06:53 | 133044.8 | 240.0002 | 5 | 24 | 3.706092 | -6.520082 | 2.812481 | 0.4344054 | 11.91515 | 1.649257
2018-01-29 06:55 | 133164.8 | 360.0011 | 5 | 24 | 3.635643 | -6.520078 | 2.812481 | 0.651987 | 11.91515 | 2.447896
2018-01-29 06:57 | 133284.8 | 480.0002 | 5 | 24 | 3.571469 | -6.52011 | 2.812481 | 0.8692992 | 11.91515 | 3.230895
2018-01-29 06:59 | 133404.8 | 600.0003 | 5 | 24 | 3.510263 | -6.520109 | 2.812481 | 1.086605 | 11.91515 | 4.00029
2018-01-29 07:01 | 133524.8 | 720.001 | 5 | 24 | 3.4541 | -6.520158 | 2.812481 | 1.303895 | 11.91515 | 4.756748
2018-01-29 07:03 | 133644.8 | 840.0018 | 5 | 24 | 3.408118 | -6.520082 | 2.812481 | 1.521326 | 11.91515 | 5.502635
2018-01-29 07:05 | 133764.8 | 960.001 | 5 | 24 | 3.368139 | -6.520103 | 2.812481 | 1.738601 | 11.91515 | 6.238678
2018-01-29 07:07 | 133884.8 | 1080.0002 | 5 | 24 | 3.329683 | -6.520158 | 2.812481 | 1.955923 | 11.91515 | 6.96653
2018-01-29 07:09 | 134004.8 | 1200.0002 | 5 | 24 | 3.284345 | -6.520136 | 2.812481 | 2.173289 | 11.91515 | 7.685583
2018-01-29 07:11 | 134124.8 | 1320.0002 | 5 | 24 | 3.230935 | -6.520136 | 2.812481 | 2.390525 | 11.91515 | 8.393367
2018-01-29 07:13 | 134244.8 | 1440.001 | 5 | 24 | 3.158734 | -6.520134 | 2.812481 | 2.607976 | 11.91515 | 9.088737
2018-01-29 07:14 | 134361.7 | 1556.9248 | 5 | 24 | 2.999988 | -6.520158 | 2.812481 | 2.819722 | 11.91515 | 9.743973
2018-01-29 07:16 | 134481.8 | 120 | 6 | 24 | 3.645639 | 0 | 2.812481 | 2.819722 | 11.91515 | 9.743973
2018-01-29 07:18 | 134601.8 | 240.0008 | 6 | 24 | 3.671342 | 0 | 2.812481 | 2.819722 | 11.91515 | 9.743973
2018-01-29 07:19 | 134661.8 | 300.0022 | 6 | 24 | 3.677164 | 0 | 2.812481 | 2.819722 | 11.91515 | 9.743973
2018-01-29 07:19 | 134661.8 | 0.0025 | 7 | 25 | 3.677153 | 0 | 0 | 0 | 0 | 0
2018-01-29 07:21 | 134781.9 | 120.0011 | 2 | 25 | 4.04458 | 4.89002 | 0.1624699 | 0 | 0.6500734 | 0
2018-01-29 07:23 | 134901.9 | 240.001 | 2 | 25 | 4.092895 | 4.890099 | 0.3253993 | 0 | 1.313369 | 0
2018-01-29 07:25 | 135021.9 | 360.0002 | 2 | 25 | 4.123187 | 4.890066 | 0.4884475 | 0 | 1.983296 | 0
2018-01-29 07:27 | 135141.9 | 480.0002 | 2 | 25 | 4.152187 | 4.89012 | 0.651454 | 0 | 2.657816 | 0
2018-01-29 07:29 | 135261.9 | 600.0003 | 2 | 25 | 4.177194 | 4.890116 | 0.8144207 | 0 | 3.336529 | 0
2018-01-29 07:31 | 135381.9 | 720.0002 | 2 | 25 | 4.200276 | 4.846849 | 0.9773706 | 0 | 4.019243 | 0
2018-01-29 07:33 | 135501.9 | 840.0004 | 2 | 25 | 4.200331 | 4.422932 | 1.131853 | 0 | 4.668111 | 0
2018-01-29 07:35 | 135621.9 | 960.0007 | 2 | 25 | 4.200314 | 3.984999 | 1.272007 | 0 | 5.2568 | 0
2018-01-29 07:37 | 135741.9 | 1080.0011 | 2 | 25 | 4.200267 | 3.588882 | 1.397995 | 0 | 5.785988 | 0
2018-01-29 07:39 | 135861.7 | 1199.8632 | 2 | 25 | 4.200275 | 3.259998 | 1.511891 | 0 | 6.264382 | 0
2018-01-29 07:41 | 135981.7 | 120.0003 | 3 | 25 | 4.221513 | 3.260046 | 1.620171 | 0 | 6.720226 | 0
2018-01-29 07:43 | 136101.7 | 240.0003 | 3 | 25 | 4.249438 | 3.260025 | 1.728836 | 0 | 7.180427 | 0
2018-01-29 07:45 | 136221.7 | 360.0002 | 3 | 25 | 4.283392 | 3.260017 | 1.837509 | 0 | 7.644041 | 0
2018-01-29 07:47 | 136341.7 | 480.0003 | 3 | 25 | 4.317129 | 3.260002 | 1.94619 | 0 | 8.111396 | 0
2018-01-29 07:49 | 136461.7 | 600.0003 | 3 | 25 | 4.352009 | 3.260077 | 2.054824 | 0 | 8.582265 | 0
2018-01-29 07:51 | 136581.7 | 720.0004 | 3 | 25 | 4.388905 | 3.260054 | 2.163457 | 0 | 9.056993 | 0
2018-01-29 07:53 | 136701.7 | 840 | 3 | 25 | 4.400329 | 2.851437 | 2.266881 | 0 | 9.511909 | 0
2018-01-29 07:55 | 136821.7 | 960.0012 | 3 | 25 | 4.400263 | 2.448881 | 2.354791 | 0 | 9.898739 | 0
2018-01-29 07:57 | 136941.7 | 1080.0006 | 3 | 25 | 4.40029 | 2.131821 | 2.431006 | 0 | 10.23411 | 0
2018-01-29 07:59 | 137061.7 | 1200.0019 | 3 | 25 | 4.400251 | 1.872841 | 2.497611 | 0 | 10.52718 | 0
2018-01-29 08:01 | 137181.7 | 1320.0012 | 3 | 25 | 4.400278 | 1.63816 | 2.556049 | 0 | 10.78433 | 0
2018-01-29 08:03 | 137301.7 | 1440.0009 | 3 | 25 | 4.400213 | 1.415442 | 2.606833 | 0 | 11.00779 | 0
2018-01-29 08:05 | 137421.7 | 1560.0011 | 3 | 25 | 4.400245 | 1.248841 | 2.65115 | 0 | 11.2028 | 0
2018-01-29 08:07 | 137541.7 | 1680.0027 | 3 | 25 | 4.400226 | 1.109053 | 2.690358 | 0 | 11.37532 | 0
2018-01-29 08:09 | 137661.7 | 1800.0011 | 3 | 25 | 4.400218 | 0.9892139 | 2.725327 | 0 | 11.52919 | 0
2018-01-29 08:11 | 137781.7 | 1920.001 | 3 | 25 | 4.400181 | 0.8725872 | 2.756389 | 0 | 11.66587 | 0
2018-01-29 08:13 | 137901.7 | 2040.0011 | 3 | 25 | 4.4002 | 0.7733107 | 2.783737 | 0 | 11.78621 | 0
2018-01-29 08:15 | 138021.7 | 2160.001 | 3 | 25 | 4.400202 | 0.695487 | 2.808182 | 0 | 11.89377 | 0
2018-01-29 08:17 | 138100.2 | 2238.46 | 3 | 25 | 4.400194 | 0.6519985 | 2.822843 | 0 | 11.95828 | 0
2018-01-29 08:19 | 138220.2 | 120 | 4 | 25 | 4.339544 | 0 | 2.822843 | 0 | 11.95828 | 0
2018-01-29 08:21 | 138340.2 | 240.0009 | 4 | 25 | 4.333159 | 0 | 2.822843 | 0 | 11.95828 | 0
2018-01-29 08:22 | 138400.2 | 300.0022 | 4 | 25 | 4.331301 | 0 | 2.822843 | 0 | 11.95828 | 0
2018-01-29 08:24 | 138520.3 | 120.0001 | 5 | 25 | 3.784234 | -6.520072 | 2.822843 | 0.2172158 | 11.95828 | 0.8357437
2018-01-29 08:26 | 138640.3 | 240.0002 | 5 | 25 | 3.710693 | -6.520112 | 2.822843 | 0.4345548 | 11.95828 | 1.650068
2018-01-29 08:28 | 138760.3 | 360.0009 | 5 | 25 | 3.640747 | -6.520158 | 2.822843 | 0.6519743 | 11.95828 | 2.449283
2018-01-29 08:30 | 138880.3 | 480.0001 | 5 | 25 | 3.570425 | -6.520151 | 2.822843 | 0.8692993 | 11.95828 | 3.232872
2018-01-29 08:32 | 139000.3 | 600.001 | 5 | 25 | 3.507103 | -6.520161 | 2.822843 | 1.086625 | 11.95828 | 4.001722
2018-01-29 08:34 | 139120.3 | 720.0001 | 5 | 25 | 3.45518 | -6.520077 | 2.822843 | 1.30396 | 11.95828 | 4.758106
2018-01-29 08:36 | 139240.3 | 840.0001 | 5 | 25 | 3.411933 | -6.520188 | 2.822843 | 1.521229 | 11.95828 | 5.503994
2018-01-29 08:38 | 139360.3 | 960.0001 | 5 | 25 | 3.370284 | -6.52017 | 2.822843 | 1.738637 | 11.95828 | 6.241268
2018-01-29 08:40 | 139480.3 | 1080.0002 | 5 | 25 | 3.32595 | -6.520163 | 2.822843 | 1.95594 | 11.95828 | 6.968811
2018-01-29 08:42 | 139600.3 | 1200.0009 | 5 | 25 | 3.282993 | -6.520143 | 2.822843 | 2.173319 | 11.95828 | 7.687172
2018-01-29 08:44 | 139720.3 | 1320.0009 | 5 | 25 | 3.235169 | -6.520183 | 2.822843 | 2.390619 | 11.95828 | 8.395484
2018-01-29 08:46 | 139840.3 | 1440.0001 | 5 | 25 | 3.166692 | -6.519833 | 2.822843 | 2.607962 | 11.95828 | 9.092015
2018-01-29 08:48 | 139954.6 | 1554.2295 | 5 | 25 | 3 | -6.5202 | 2.822843 | 2.814819 | 11.95828 | 9.733267
2018-01-29 08:50 | 140074.6 | 120.001 | 6 | 25 | 3.647314 | 0 | 2.822843 | 2.814819 | 11.95828 | 9.733267
2018-01-29 08:52 | 140194.6 | 240.0002 | 6 | 25 | 3.672125 | 0 | 2.822843 | 2.814819 | 11.95828 | 9.733267
2018-01-29 08:53 | 140254.6 | 300.0016 | 6 | 25 | 3.677882 | 0 | 2.822843 | 2.814819 | 11.95828 | 9.733267
2018-01-29 08:53 | 140254.6 | 0.0025 | 7 | 26 | 3.677822 | 0 | 0 | 0 | 0 | 0
2018-01-29 08:55 | 140374.7 | 120.0011 | 2 | 26 | 4.04279 | 4.8901 | 0.1624378 | 0 | 0.6496214 | 0
2018-01-29 08:57 | 140494.7 | 240.0011 | 2 | 26 | 4.096395 | 4.890102 | 0.325449 | 0 | 1.313302 | 0
2018-01-29 08:59 | 140614.7 | 360.0003 | 2 | 26 | 4.127927 | 4.890179 | 0.488448 | 0 | 1.98384 | 0
2018-01-29 09:01 | 140734.7 | 480.0029 | 2 | 26 | 4.151891 | 4.889872 | 0.6514705 | 0 | 2.658753 | 0
2018-01-29 09:03 | 140854.7 | 600.0011 | 2 | 26 | 4.174719 | 4.890116 | 0.8144726 | 0 | 3.337395 | 0
2018-01-29 09:05 | 140974.7 | 720.0003 | 2 | 26 | 4.200302 | 4.852673 | 0.9768263 | 0 | 4.017306 | 0
2018-01-29 09:07 | 141094.7 | 840.0004 | 2 | 26 | 4.200295 | 4.349834 | 1.130134 | 0 | 4.661245 | 0
2018-01-29 09:09 | 141214.7 | 960.0011 | 2 | 26 | 4.200279 | 3.954021 | 1.268672 | 0 | 5.243145 | 0
2018-01-29 09:11 | 141334.7 | 1080.0019 | 2 | 26 | 4.200274 | 3.600735 | 1.394319 | 0 | 5.770894 | 0
2018-01-29 09:13 | 141454.7 | 1200.0003 | 2 | 26 | 4.200286 | 3.279934 | 1.509165 | 0 | 6.253279 | 0
2018-01-29 09:13 | 141462.2 | 1207.4569 | 2 | 26 | 4.200267 | 3.259993 | 1.515925 | 0 | 6.281673 | 0
2018-01-29 09:15 | 141582.2 | 120.0003 | 3 | 26 | 4.225106 | 3.260038 | 1.624238 | 0 | 6.737797 | 0
2018-01-29 09:17 | 141702.2 | 240.0011 | 3 | 26 | 4.255729 | 3.260132 | 1.732938 | 0 | 7.19874 | 0
2018-01-29 09:19 | 141822.2 | 360.0019 | 3 | 26 | 4.286687 | 3.260124 | 1.841597 | 0 | 7.662833 | 0
2018-01-29 09:21 | 141942.2 | 480.001 | 3 | 26 | 4.318325 | 3.260105 | 1.950266 | 0 | 8.130377 | 0
2018-01-29 09:21 | 141942.8 | 480.5774 | 3 | 26 | 4.318481 | 3.260092 | 1.950789 | 0 | 8.132636 | 0
2018-01-29 09:26 | 142062.8 | 600.626016 | 3 | 26 | 4.341678 | 3.260084 | 2.059056 | 0 | 8.59726 | 0
2018-01-29 09:28 | 142182.8 | 720.625416 | 3 | 26 | 4.393951 | 3.26009 | 2.167712 | 0 | 9.072053 | 0
2018-01-29 09:30 | 142302.8 | 840.627016 | 3 | 26 | 4.400298 | 2.82703 | 2.269575 | 0 | 9.520233 | 0
2018-01-29 09:32 | 142422.8 | 960.625416 | 3 | 26 | 4.400278 | 2.438614 | 2.357251 | 0 | 9.906033 | 0
2018-01-29 09:34 | 142542.8 | 1080.625316 | 3 | 26 | 4.400264 | 2.097317 | 2.432575 | 0 | 10.23748 | 0
2018-01-29 09:36 | 142662.8 | 1200.626916 | 3 | 26 | 4.400299 | 1.832964 | 2.497945 | 0 | 10.52512 | 0
2018-01-29 09:38 | 142782.8 | 1320.625716 | 3 | 26 | 4.400259 | 1.613055 | 2.555145 | 0 | 10.77681 | 0
2018-01-29 09:40 | 142902.8 | 1440.626016 | 3 | 26 | 4.4002 | 1.42056 | 2.605751 | 0 | 10.99949 | 0
2018-01-29 09:42 | 143022.8 | 1560.626016 | 3 | 26 | 4.400215 | 1.235111 | 2.650019 | 0 | 11.19428 | 0
2018-01-29 09:44 | 143142.8 | 1680.625216 | 3 | 26 | 4.400174 | 1.087255 | 2.688627 | 0 | 11.36417 | 0
2018-01-29 09:46 | 143262.8 | 1800.626116 | 3 | 26 | 4.400196 | 0.9672461 | 2.722816 | 0 | 11.51461 | 0
2018-01-29 09:48 | 143382.8 | 1920.626016 | 3 | 26 | 4.400235 | 0.8691893 | 2.753404 | 0 | 11.6492 | 0
2018-01-29 09:50 | 143502.8 | 2040.626016 | 3 | 26 | 4.400217 | 0.7735586 | 2.780787 | 0 | 11.76969 | 0
2018-01-29 09:52 | 143622.8 | 2160.626016 | 3 | 26 | 4.40023 | 0.6838808 | 2.804993 | 0 | 11.87621 | 0
2018-01-29 09:53 | 143676.3 | 2214.129016 | 3 | 26 | 4.400228 | 0.6519938 | 2.814912 | 0 | 11.91985 | 0
2018-01-29 09:55 | 143796.3 | 120 | 4 | 26 | 4.33923 | 0 | 2.814912 | 0 | 11.91985 | 0
2018-01-29 09:57 | 143916.3 | 240.0008 | 4 | 26 | 4.332823 | 0 | 2.814912 | 0 | 11.91985 | 0
2018-01-29 09:58 | 143976.3 | 300.003 | 4 | 26 | 4.330913 | 0 | 2.814912 | 0 | 11.91985 | 0
2018-01-29 10:00 | 144096.4 | 120.0003 | 5 | 26 | 3.783545 | -6.520022 | 2.814912 | 0.2173252 | 11.91985 | 0.8367248
2018-01-29 10:02 | 144216.4 | 240.001 | 5 | 26 | 3.706413 | -6.520161 | 2.814912 | 0.4345593 | 11.91985 | 1.650037
2018-01-29 10:04 | 144336.4 | 360.0002 | 5 | 26 | 3.636129 | -6.520092 | 2.814912 | 0.6519733 | 11.91985 | 2.448166
2018-01-29 10:06 | 144456.4 | 480.001 | 5 | 26 | 3.571721 | -6.520065 | 2.814912 | 0.8692984 | 11.91985 | 3.231289
2018-01-29 10:08 | 144576.4 | 600.0018 | 5 | 26 | 3.51048 | -6.520159 | 2.814912 | 1.086651 | 11.91985 | 4.000887
2018-01-29 10:10 | 144696.4 | 720.001 | 5 | 26 | 3.453785 | -6.520117 | 2.814912 | 1.303962 | 11.91985 | 4.757414
2018-01-29 10:12 | 144816.4 | 840.001 | 5 | 26 | 3.407891 | -6.520077 | 2.814912 | 1.521271 | 11.91985 | 5.502821
2018-01-29 10:14 | 144936.4 | 960.0003 | 5 | 26 | 3.367455 | -6.520073 | 2.814912 | 1.738648 | 11.91985 | 6.239114
2018-01-29 10:16 | 145056.4 | 1080.001 | 5 | 26 | 3.329036 | -6.520124 | 2.814912 | 1.955962 | 11.91985 | 6.9668
2018-01-29 10:18 | 145176.4 | 1200.0002 | 5 | 26 | 3.283683 | -6.520092 | 2.814912 | 2.173306 | 11.91985 | 7.685647
2018-01-29 10:20 | 145296.4 | 1320.0002 | 5 | 26 | 3.230159 | -6.520159 | 2.814912 | 2.390615 | 11.91985 | 8.393515
2018-01-29 10:22 | 145416.4 | 1440.0002 | 5 | 26 | 3.157256 | -6.520092 | 2.814912 | 2.60796 | 11.91985 | 9.088347
2018-01-29 10:24 | 145531.4 | 1554.952 | 5 | 26 | 2.999987 | -6.520117 | 2.814912 | 2.816161 | 11.91985 | 9.732397
2018-01-29 10:26 | 145651.4 | 120.0001 | 6 | 26 | 3.646562 | 0 | 2.814912 | 2.816161 | 11.91985 | 9.732397
2018-01-29 10:28 | 145771.4 | 240 | 6 | 26 | 3.67206 | 0 | 2.814912 | 2.816161 | 11.91985 | 9.732397
2018-01-29 10:29 | 145831.4 | 300.0014 | 6 | 26 | 3.677875 | 0 | 2.814912 | 2.816161 | 11.91985 | 9.732397
2018-01-29 10:29 | 145831.4 | 0.0025 | 7 | 27 | 3.677759 | 0 | 0 | 0 | 0 | 0
2018-01-29 10:31 | 145951.527 | 120.0009 | 2 | 27 | 4.046428 | 4.890139 | 0.1623718 | 0 | 0.6499135 | 0
2018-01-29 10:33 | 146071.527 | 240.0009 | 2 | 27 | 4.094599 | 4.890137 | 0.3254302 | 0 | 1.314047 | 0
2018-01-29 10:35 | 146191.5263 | 360.0002 | 2 | 27 | 4.124224 | 4.890085 | 0.4884018 | 0 | 1.983887 | 0
2018-01-29 10:37 | 146311.5262 | 480.0001 | 2 | 27 | 4.153065 | 4.890078 | 0.6513959 | 0 | 2.658473 | 0
2018-01-29 10:39 | 146431.5271 | 600.001 | 2 | 27 | 4.178526 | 4.890064 | 0.8143466 | 0 | 3.337307 | 0
2018-01-29 10:41 | 146551.528 | 720.0019 | 2 | 27 | 4.200296 | 4.809591 | 0.9770022 | 0 | 4.019025 | 0
2018-01-29 10:43 | 146671.5279 | 840.0018 | 2 | 27 | 4.200301 | 4.400328 | 1.130717 | 0 | 4.664671 | 0
2018-01-29 10:45 | 146791.5261 | 960 | 2 | 27 | 4.200289 | 3.965605 | 1.27032 | 0 | 5.251047 | 0
2018-01-29 10:47 | 146911.5263 | 1080.0002 | 2 | 27 | 4.200264 | 3.576458 | 1.395747 | 0 | 5.777874 | 0
2018-01-29 10:49 | 147026.0756 | 1194.5495 | 2 | 27 | 4.200249 | 3.259995 | 1.504416 | 0 | 6.234315 | 0
2018-01-29 10:51 | 147146.1 | 120.0011 | 3 | 27 | 4.221548 | 3.260033 | 1.61269 | 0 | 6.690146 | 0
2018-01-29 10:53 | 147266.1 | 240.0003 | 3 | 27 | 4.249053 | 3.260035 | 1.721378 | 0 | 7.150424 | 0
2018-01-29 10:55 | 147386.1 | 360.001 | 3 | 27 | 4.282874 | 3.260111 | 1.830041 | 0 | 7.613938 | 0
2018-01-29 10:57 | 147506.1 | 480.0011 | 3 | 27 | 4.316769 | 3.26009 | 1.938691 | 0 | 8.081111 | 0
2018-01-29 10:59 | 147626.1 | 600.002 | 3 | 27 | 4.351897 | 3.260061 | 2.047393 | 0 | 8.552246 | 0
2018-01-29 11:01 | 147746.1 | 720.0012 | 3 | 27 | 4.388791 | 3.260054 | 2.155982 | 0 | 9.026775 | 0
2018-01-29 11:03 | 147866.1 | 840.0003 | 3 | 27 | 4.400306 | 2.857029 | 2.259544 | 0 | 9.482298 | 0
2018-01-29 11:05 | 147986.1 | 960.0003 | 3 | 27 | 4.400311 | 2.451685 | 2.347643 | 0 | 9.86996 | 0
2018-01-29 11:07 | 148106.1 | 1080.0004 | 3 | 27 | 4.400273 | 2.135506 | 2.423918 | 0 | 10.20559 | 0
2018-01-29 11:09 | 148226.1 | 1200.0003 | 3 | 27 | 4.400228 | 1.875732 | 2.49057 | 0 | 10.49888 | 0
2018-01-29 11:11 | 148346.1 | 1320.0013 | 3 | 27 | 4.400275 | 1.642282 | 2.549184 | 0 | 10.75679 | 0
2018-01-29 11:13 | 148466.1 | 1440.0003 | 3 | 27 | 4.400281 | 1.421474 | 2.600142 | 0 | 10.98102 | 0
2018-01-29 11:15 | 148586.1 | 1560.0004 | 3 | 27 | 4.400277 | 1.252295 | 2.644559 | 0 | 11.17647 | 0
2018-01-29 11:17 | 148706.1 | 1680.0011 | 3 | 27 | 4.400248 | 1.110112 | 2.683846 | 0 | 11.34934 | 0
2018-01-29 11:19 | 148826.1 | 1800.0003 | 3 | 27 | 4.400248 | 0.9932814 | 2.718881 | 0 | 11.5035 | 0
2018-01-29 11:21 | 148946.1 | 1920.0011 | 3 | 27 | 4.400225 | 0.878027 | 2.750077 | 0 | 11.64077 | 0
2018-01-29 11:23 | 149066.1 | 2040.0002 | 3 | 27 | 4.400228 | 0.7767239 | 2.777551 | 0 | 11.76166 | 0
2018-01-29 11:25 | 149186.1 | 2160.0011 | 3 | 27 | 4.400187 | 0.6967487 | 2.802071 | 0 | 11.86955 | 0
2018-01-29 11:26 | 149265.4 | 2239.3104 | 3 | 27 | 4.400219 | 0.6519938 | 2.816916 | 0 | 11.93487 | 0
2018-01-29 11:28 | 149385.4 | 120.0003 | 4 | 27 | 4.33943 | 0 | 2.816916 | 0 | 11.93487 | 0
2018-01-29 11:30 | 149505.4 | 240.0002 | 4 | 27 | 4.333014 | 0 | 2.816916 | 0 | 11.93487 | 0
2018-01-29 11:31 | 149565.4 | 300.0008 | 4 | 27 | 4.331168 | 0 | 2.816916 | 0 | 11.93487 | 0
2018-01-29 11:33 | 149685.5 | 120.001 | 5 | 27 | 3.783471 | -6.520058 | 2.816916 | 0.2171464 | 11.93487 | 0.8353736
2018-01-29 11:35 | 149805.5 | 240.0002 | 5 | 27 | 3.709637 | -6.520117 | 2.816916 | 0.4345735 | 11.93487 | 1.649832
2018-01-29 11:37 | 149925.5 | 360.001 | 5 | 27 | 3.639725 | -6.520121 | 2.816916 | 0.6519739 | 11.93487 | 2.448755
2018-01-29 11:39 | 150045.5 | 480.0002 | 5 | 27 | 3.56961 | -6.520166 | 2.816916 | 0.8692725 | 11.93487 | 3.232055
2018-01-29 11:41 | 150165.5 | 600.0002 | 5 | 27 | 3.506371 | -6.520114 | 2.816916 | 1.08655 | 11.93487 | 4.000534
2018-01-29 11:43 | 150285.5 | 720.0018 | 5 | 27 | 3.454005 | -6.520092 | 2.816916 | 1.303969 | 11.93487 | 4.757035
2018-01-29 11:45 | 150405.5 | 840.0002 | 5 | 27 | 3.410526 | -6.520063 | 2.816916 | 1.521294 | 11.93487 | 5.502821
2018-01-29 11:47 | 150525.5 | 960.0003 | 5 | 27 | 3.368778 | -6.520134 | 2.816916 | 1.738614 | 11.93487 | 6.239455
2018-01-29 11:49 | 150645.5 | 1080.0002 | 5 | 27 | 3.324735 | -6.520134 | 2.816916 | 1.955968 | 11.93487 | 6.966885
2018-01-29 11:51 | 150765.5 | 1200.0002 | 5 | 27 | 3.282474 | -6.52004 | 2.816916 | 2.173324 | 11.93487 | 7.684996
2018-01-29 11:53 | 150885.5 | 1320.0002 | 5 | 27 | 3.234233 | -6.520066 | 2.816916 | 2.390595 | 11.93487 | 8.393053
2018-01-29 11:55 | 151005.5 | 1440.0002 | 5 | 27 | 3.164717 | -6.520088 | 2.816916 | 2.607957 | 11.93487 | 9.089324
2018-01-29 11:57 | 151119.3 | 1553.7256 | 5 | 27 | 2.999988 | -6.520112 | 2.816916 | 2.813903 | 11.93487 | 9.727506
2018-01-29 11:59 | 151239.3 | 120.0018 | 6 | 27 | 3.646855 | 0 | 2.816916 | 2.813903 | 11.93487 | 9.727506
2018-01-29 12:01 | 151359.3 | 240.0002 | 6 | 27 | 3.671782 | 0 | 2.816916 | 2.813903 | 11.93487 | 9.727506
2018-01-29 12:02 | 151419.3 | 300.0015 | 6 | 27 | 3.677556 | 0 | 2.816916 | 2.813903 | 11.93487 | 9.727506
2018-01-29 12:02 | 151419.3 | 0.0024 | 7 | 28 | 3.67753 | 0 | 0 | 0 | 0 | 0
2018-01-29 12:04 | 151539.4 | 120.001 | 2 | 28 | 4.042772 | 4.890085 | 0.1624281 | 0 | 0.6495999 | 0
2018-01-29 12:06 | 151659.4 | 240.0003 | 2 | 28 | 4.095766 | 4.890182 | 0.3253661 | 0 | 1.312931 | 0
2018-01-29 12:08 | 151779.4 | 360.0011 | 2 | 28 | 4.12796 | 4.890108 | 0.4884251 | 0 | 1.983668 | 0
2018-01-29 12:10 | 151899.4 | 480.0019 | 2 | 28 | 4.151995 | 4.890108 | 0.6514 | 0 | 2.658391 | 0
2018-01-29 12:12 | 152019.4 | 600.0003 | 2 | 28 | 4.174772 | 4.890116 | 0.8143167 | 0 | 3.33669 | 0
2018-01-29 12:14 | 152139.4 | 720.0019 | 2 | 28 | 4.200293 | 4.856956 | 0.9774057 | 0 | 4.019676 | 0
2018-01-29 12:16 | 152259.4 | 840.0003 | 2 | 28 | 4.200286 | 4.354322 | 1.130584 | 0 | 4.66307 | 0
2018-01-29 12:18 | 152379.4 | 960.0011 | 2 | 28 | 4.200265 | 3.953432 | 1.268824 | 0 | 5.243717 | 0
2018-01-29 12:20 | 152499.4 | 1080.0002 | 2 | 28 | 4.200294 | 3.599157 | 1.394635 | 0 | 5.772161 | 0
2018-01-29 12:22 | 152619.4 | 1200.001 | 2 | 28 | 4.200279 | 3.279533 | 1.509333 | 0 | 6.25392 | 0
2018-01-29 12:22 | 152626.4 | 1207.048 | 2 | 28 | 4.200263 | 3.259991 | 1.515733 | 0 | 6.280805 | 0
2018-01-29 12:24 | 152746.4 | 120.0002 | 3 | 28 | 4.224853 | 3.260021 | 1.624008 | 0 | 6.736755 | 0
2018-01-29 12:26 | 152866.4 | 240.0001 | 3 | 28 | 4.255554 | 3.260086 | 1.732686 | 0 | 7.197582 | 0
2018-01-29 12:28 | 152986.4 | 360.0011 | 3 | 28 | 4.286387 | 3.260075 | 1.841311 | 0 | 7.661505 | 0
2018-01-29 12:30 | 153106.4 | 480.0002 | 3 | 28 | 4.31811 | 3.260061 | 1.949976 | 0 | 8.129007 | 0
2018-01-29 12:32 | 153226.4 | 600.001 | 3 | 28 | 4.353706 | 3.260109 | 2.058661 | 0 | 8.600204 | 0
2018-01-29 12:34 | 153346.4 | 720.0001 | 3 | 28 | 4.395773 | 3.260136 | 2.167346 | 0 | 9.075642 | 0
2018-01-29 12:36 | 153466.4 | 840.001 | 3 | 28 | 4.400292 | 2.797493 | 2.268326 | 0 | 9.519955 | 0
2018-01-29 12:38 | 153586.4 | 960.0027 | 3 | 28 | 4.40029 | 2.43075 | 2.355252 | 0 | 9.902455 | 0
2018-01-29 12:40 | 153706.4 | 1080.001 | 3 | 28 | 4.400259 | 2.127243 | 2.431146 | 0 | 10.23641 | 0
2018-01-29 12:42 | 153826.4 | 1200.0019 | 3 | 28 | 4.400259 | 1.840014 | 2.497268 | 0 | 10.52736 | 0
2018-01-29 12:44 | 153946.4 | 1320.0018 | 3 | 28 | 4.400242 | 1.596437 | 2.554315 | 0 | 10.77838 | 0
2018-01-29 12:46 | 154066.4 | 1440.002 | 3 | 28 | 4.400244 | 1.404126 | 2.604223 | 0 | 10.99799 | 0
2018-01-29 12:48 | 154186.4 | 1560.0018 | 3 | 28 | 4.400203 | 1.246023 | 2.648269 | 0 | 11.19181 | 0
2018-01-29 12:50 | 154306.4 | 1680.0002 | 3 | 28 | 4.400229 | 1.103873 | 2.687415 | 0 | 11.36406 | 0
2018-01-29 12:52 | 154426.4 | 1800.0001 | 3 | 28 | 4.400203 | 0.9649191 | 2.721844 | 0 | 11.51555 | 0
2018-01-29 12:54 | 154546.4 | 1920.0018 | 3 | 28 | 4.400198 | 0.858099 | 2.752162 | 0 | 11.64896 | 0
2018-01-29 12:56 | 154666.4 | 2040.0001 | 3 | 28 | 4.400214 | 0.770237 | 2.779235 | 0 | 11.76809 | 0
2018-01-29 12:58 | 154786.4 | 2160.0001 | 3 | 28 | 4.400223 | 0.6951237 | 2.803674 | 0 | 11.87562 | 0
2018-01-29 13:00 | 154857.6 | 2231.1095 | 3 | 28 | 4.400235 | 0.6519938 | 2.816974 | 0 | 11.93414 | 0
2018-01-29 13:02 | 154977.6 | 120 | 4 | 28 | 4.340124 | 0 | 2.816974 | 0 | 11.93414 | 0
2018-01-29 13:04 | 155097.6 | 240.0001 | 4 | 28 | 4.333904 | 0 | 2.816974 | 0 | 11.93414 | 0
2018-01-29 13:05 | 155157.6 | 300.003 | 4 | 28 | 4.332037 | 0 | 2.816974 | 0 | 11.93414 | 0
2018-01-29 13:07 | 155277.7086 | 120.0001 | 5 | 28 | 3.788866 | -6.520133 | 2.816974 | 0.217312 | 11.93414 | 0.8368601
2018-01-29 13:09 | 155397.7086 | 240.0001 | 5 | 28 | 3.712574 | -6.520077 | 2.816974 | 0.4346368 | 11.93414 | 1.651925
2018-01-29 13:11 | 155517.7087 | 360.0002 | 5 | 28 | 3.635962 | -6.520099 | 2.816974 | 0.651895 | 11.93414 | 2.450139
2018-01-29 13:13 | 155637.7086 | 480.0001 | 5 | 28 | 3.568493 | -6.520115 | 2.816974 | 0.8692551 | 11.93414 | 3.232957
2018-01-29 13:15 | 155757.7087 | 600.0002 | 5 | 28 | 3.508699 | -6.520107 | 2.816974 | 1.086471 | 11.93414 | 4.00143
2018-01-29 13:17 | 155877.7086 | 720.0001 | 5 | 28 | 3.457935 | -6.520137 | 2.816974 | 1.303981 | 11.93414 | 4.759011
2018-01-29 13:19 | 155997.7087 | 840.0002 | 5 | 28 | 3.410076 | -6.520087 | 2.816974 | 1.521333 | 11.93414 | 5.505417
2018-01-29 13:21 | 156117.7094 | 960.0009 | 5 | 28 | 3.365589 | -6.520087 | 2.816974 | 1.738661 | 11.93414 | 6.241535
2018-01-29 13:23 | 156237.7087 | 1080.0002 | 5 | 28 | 3.325965 | -6.520127 | 2.816974 | 1.955972 | 11.93414 | 6.968578
2018-01-29 13:25 | 156357.7086 | 1200.0001 | 5 | 28 | 3.286511 | -6.520133 | 2.816974 | 2.173161 | 11.93414 | 7.686671
2018-01-29 13:27 | 156477.7086 | 1320.0001 | 5 | 28 | 3.236968 | -6.520072 | 2.816974 | 2.390611 | 11.93414 | 8.396252
2018-01-29 13:29 | 156597.7095 | 1440.001 | 5 | 28 | 3.1562 | -6.519757 | 2.816974 | 2.607934 | 11.93414 | 9.091748
2018-01-29 13:30 | 156708.3684 | 1550.6599 | 5 | 28 | 2.99999 | -6.520151 | 2.816974 | 2.808397 | 11.93414 | 9.711473
2018-01-29 13:32 | 156828.4 | 120.0008 | 6 | 28 | 3.649146 | 0 | 2.816974 | 2.808397 | 11.93414 | 9.711473
2018-01-29 13:34 | 156948.4 | 240.0009 | 6 | 28 | 3.673363 | 0 | 2.816974 | 2.808397 | 11.93414 | 9.711473
2018-01-29 13:35 | 157008.4 | 300.003 | 6 | 28 | 3.679167 | 0 | 2.816974 | 2.808397 | 11.93414 | 9.711473
2018-01-29 13:35 | 157008.4 | 0.0039 | 7 | 29 | 3.679006 | 0 | 0 | 0 | 0 | 0
2018-01-29 13:37 | 157128.5 | 120.0003 | 2 | 29 | 4.047972 | 4.890106 | 0.1623146 | 0 | 0.6495052 | 0
2018-01-29 13:39 | 157248.5 | 240.0012 | 2 | 29 | 4.099016 | 4.89003 | 0.3254257 | 0 | 1.314369 | 0
2018-01-29 13:41 | 157368.5 | 360.0012 | 2 | 29 | 4.12705 | 4.890066 | 0.4884083 | 0 | 1.984894 | 0
2018-01-29 13:43 | 157488.5 | 480.0004 | 2 | 29 | 4.149546 | 4.890144 | 0.6514384 | 0 | 2.659514 | 0
2018-01-29 13:45 | 157608.5 | 600.002 | 2 | 29 | 4.176476 | 4.890072 | 0.8143718 | 0 | 3.337709 | 0
2018-01-29 13:47 | 157728.5 | 720.0013 | 2 | 29 | 4.200334 | 4.768156 | 0.9768599 | 0 | 4.018736 | 0
2018-01-29 13:49 | 157848.5 | 840.0004 | 2 | 29 | 4.200292 | 4.346222 | 1.128648 | 0 | 4.656289 | 0
2018-01-29 13:51 | 157968.5 | 960.0012 | 2 | 29 | 4.200272 | 3.971994 | 1.267041 | 0 | 5.237578 | 0
2018-01-29 13:53 | 158088.5 | 1080.0029 | 2 | 29 | 4.200253 | 3.605162 | 1.393222 | 0 | 5.767573 | 0
2018-01-29 13:55 | 158197.9 | 1189.4065 | 2 | 29 | 4.200309 | 3.259995 | 1.497681 | 0 | 6.206331 | 0
2018-01-29 13:57 | 158317.9 | 120.0011 | 3 | 29 | 4.224293 | 3.260038 | 1.605939 | 0 | 6.662247 | 0
2018-01-29 13:59 | 158437.9 | 240.0003 | 3 | 29 | 4.252272 | 3.260023 | 1.714669 | 0 | 7.123053 | 0
2018-01-29 14:01 | 158557.9 | 360.0011 | 3 | 29 | 4.281214 | 3.260067 | 1.823303 | 0 | 7.586541 | 0
2018-01-29 14:03 | 158677.9 | 480.0011 | 3 | 29 | 4.31485 | 3.260042 | 1.932004 | 0 | 8.05369 | 0
2018-01-29 14:05 | 158797.9 | 600.0004 | 3 | 29 | 4.353832 | 3.260042 | 2.040655 | 0 | 8.524615 | 0
2018-01-29 14:07 | 158917.9 | 720.0019 | 3 | 29 | 4.392829 | 3.260092 | 2.149342 | 0 | 8.99993 | 0
2018-01-29 14:09 | 159037.9 | 840.0021 | 3 | 29 | 4.400297 | 2.850266 | 2.251779 | 0 | 9.450608 | 0
2018-01-29 14:11 | 159157.9 | 960.0008 | 3 | 29 | 4.40025 | 2.476715 | 2.34045 | 0 | 9.840785 | 0
2018-01-29 14:13 | 159277.9 | 1080.0011 | 3 | 29 | 4.400255 | 2.128044 | 2.417165 | 0 | 10.17835 | 0
2018-01-29 14:15 | 159397.9 | 1200.0011 | 3 | 29 | 4.40027 | 1.847036 | 2.483195 | 0 | 10.4689 | 0
2018-01-29 14:17 | 159517.9 | 1320.0011 | 3 | 29 | 4.40025 | 1.618801 | 2.540846 | 0 | 10.72258 | 0
2018-01-29 14:19 | 159637.9 | 1440.0003 | 3 | 29 | 4.400253 | 1.433813 | 2.591616 | 0 | 10.94598 | 0
2018-01-29 14:21 | 159757.9 | 1560.0019 | 3 | 29 | 4.40025 | 1.259498 | 2.636518 | 0 | 11.14356 | 0
2018-01-29 14:23 | 159877.9 | 1680.0011 | 3 | 29 | 4.400244 | 1.099336 | 2.675696 | 0 | 11.31596 | 0
2018-01-29 14:25 | 159997.9 | 1800.001 | 3 | 29 | 4.400242 | 0.9762478 | 2.71022 | 0 | 11.46787 | 0
2018-01-29 14:27 | 160117.9 | 1920.0003 | 3 | 29 | 4.400198 | 0.8757982 | 2.741034 | 0 | 11.60346 | 0
2018-01-29 14:29 | 160237.9 | 2040.0002 | 3 | 29 | 4.400201 | 0.7846136 | 2.768703 | 0 | 11.7252 | 0
2018-01-29 14:31 | 160357.9 | 2160.0002 | 3 | 29 | 4.4002 | 0.6948566 | 2.793375 | 0 | 11.83376 | 0
2018-01-29 14:32 | 160423.3 | 2225.3728 | 3 | 29 | 4.400178 | 0.6519938 | 2.80559 | 0 | 11.88752 | 0
2018-01-29 14:34 | 160543.3 | 120.0009 | 4 | 29 | 4.339227 | 0 | 2.80559 | 0 | 11.88752 | 0
2018-01-29 14:36 | 160663.3 | 240.0001 | 4 | 29 | 4.332792 | 0 | 2.80559 | 0 | 11.88752 | 0
2018-01-29 14:37 | 160723.3 | 300.0007 | 4 | 29 | 4.330892 | 0 | 2.80559 | 0 | 11.88752 | 0
2018-01-29 14:39 | 160843.4 | 120.0001 | 5 | 29 | 3.786334 | -6.520122 | 2.80559 | 0.2172558 | 11.88752 | 0.8367352
2018-01-29 14:41 | 160963.4 | 240.0009 | 5 | 29 | 3.705805 | -6.520066 | 2.80559 | 0.4346641 | 11.88752 | 1.650959
2018-01-29 14:43 | 161083.4 | 360.0009 | 5 | 29 | 3.634683 | -6.520146 | 2.80559 | 0.6519836 | 11.88752 | 2.448488
2018-01-29 14:45 | 161203.4 | 480.0009 | 5 | 29 | 3.569426 | -6.520061 | 2.80559 | 0.8693097 | 11.88752 | 3.231143
2018-01-29 14:47 | 161323.4 | 600.0009 | 5 | 29 | 3.510188 | -6.520124 | 2.80559 | 1.086573 | 11.88752 | 4.000151
2018-01-29 14:49 | 161443.4 | 720.0001 | 5 | 29 | 3.454306 | -6.520024 | 2.80559 | 1.304001 | 11.88752 | 4.75725
2018-01-29 14:51 | 161563.4 | 840.0009 | 5 | 29 | 3.406816 | -6.520124 | 2.80559 | 1.521315 | 11.88752 | 5.502559
2018-01-29 14:53 | 161683.4 | 960.0009 | 5 | 29 | 3.365677 | -6.520088 | 2.80559 | 1.73866 | 11.88752 | 6.238475
2018-01-29 14:55 | 161803.4 | 1080.0009 | 5 | 29 | 3.327972 | -6.520055 | 2.80559 | 1.955937 | 11.88752 | 6.965654
2018-01-29 14:57 | 161923.4 | 1200.0001 | 5 | 29 | 3.285004 | -6.52009 | 2.80559 | 2.173262 | 11.88752 | 7.684428
2018-01-29 14:59 | 162043.4 | 1320.0009 | 5 | 29 | 3.229321 | -6.520077 | 2.80559 | 2.390636 | 11.88752 | 8.392637
2018-01-29 15:01 | 162163.4 | 1440.0001 | 5 | 29 | 3.154761 | -6.520102 | 2.80559 | 2.607911 | 11.88752 | 9.086845
2018-01-29 15:03 | 162274.6 | 1551.1823 | 5 | 29 | 3 | -6.520115 | 2.80559 | 2.809332 | 11.88752 | 9.709417
2018-01-29 15:05 | 162394.7 | 120 | 6 | 29 | 3.64761 | 0 | 2.80559 | 2.809332 | 11.88752 | 9.709417
2018-01-29 15:07 | 162514.7 | 240.0001 | 6 | 29 | 3.672759 | 0 | 2.80559 | 2.809332 | 11.88752 | 9.709417
2018-01-29 15:08 | 162574.7 | 300.0014 | 6 | 29 | 3.678634 | 0 | 2.80559 | 2.809332 | 11.88752 | 9.709417
2018-01-29 15:08 | 162574.7 | 0.0024 | 7 | 30 | 3.678673 | 0 | 0 | 0 | 0 | 0
2018-01-29 15:10 | 162694.7472 | 120.002 | 2 | 30 | 4.047269 | 4.890091 | 0.162455 | 0 | 0.6503366 | 0
2018-01-29 15:12 | 162814.7463 | 240.0011 | 2 | 30 | 4.096642 | 4.89007 | 0.3253757 | 0 | 1.314167 | 0
2018-01-29 15:14 | 162934.7463 | 360.0011 | 2 | 30 | 4.124232 | 4.89012 | 0.4883634 | 0 | 1.984214 | 0
2018-01-29 15:16 | 163054.7455 | 480.0003 | 2 | 30 | 4.151716 | 4.890039 | 0.6514289 | 0 | 2.658885 | 0
2018-01-29 15:18 | 163174.7471 | 600.0019 | 2 | 30 | 4.179452 | 4.890175 | 0.8144432 | 0 | 3.338003 | 0
2018-01-29 15:20 | 163294.7456 | 720.0004 | 2 | 30 | 4.200265 | 4.784281 | 0.9770695 | 0 | 4.019729 | 0
2018-01-29 15:22 | 163414.7455 | 840.0003 | 2 | 30 | 4.200294 | 4.388258 | 1.129809 | 0 | 4.661279 | 0
2018-01-29 15:24 | 163534.7472 | 960.002 | 2 | 30 | 4.200284 | 3.982924 | 1.269317 | 0 | 5.24725 | 0
2018-01-29 15:26 | 163654.7464 | 1080.0012 | 2 | 30 | 4.200304 | 3.569427 | 1.394975 | 0 | 5.775053 | 0
2018-01-29 15:28 | 163766.002 | 1191.2568 | 2 | 30 | 4.200289 | 3.259972 | 1.500408 | 0 | 6.2179 | 0
2018-01-29 15:30 | 163886 | 120.0002 | 3 | 30 | 4.222486 | 3.260056 | 1.608707 | 0 | 6.673879 | 0
2018-01-29 15:32 | 164006 | 240.0012 | 3 | 30 | 4.248969 | 3.260101 | 1.71732 | 0 | 7.133887 | 0
2018-01-29 15:34 | 164126 | 360.0002 | 3 | 30 | 4.281062 | 3.260067 | 1.826043 | 0 | 7.597523 | 0
2018-01-29 15:36 | 164246 | 480.0012 | 3 | 30 | 4.31656 | 3.260065 | 1.93463 | 0 | 8.064337 | 0
2018-01-29 15:38 | 164366 | 600.0002 | 3 | 30 | 4.352261 | 3.260069 | 2.043341 | 0 | 8.535514 | 0
2018-01-29 15:40 | 164486 | 720.0003 | 3 | 30 | 4.389195 | 3.260046 | 2.152027 | 0 | 9.010555 | 0
2018-01-29 15:42 | 164606 | 840.0011 | 3 | 30 | 4.400317 | 2.876009 | 2.255709 | 0 | 9.466609 | 0
2018-01-29 15:44 | 164726 | 960.0019 | 3 | 30 | 4.400287 | 2.453667 | 2.344293 | 0 | 9.856407 | 0
2018-01-29 15:46 | 164846 | 1080.0004 | 3 | 30 | 4.400264 | 2.130341 | 2.42048 | 0 | 10.19165 | 0
2018-01-29 15:48 | 164966 | 1200.0011 | 3 | 30 | 4.400259 | 1.865284 | 2.486954 | 0 | 10.48415 | 0
2018-01-29 15:50 | 165086 | 1320.0004 | 3 | 30 | 4.400259 | 1.640997 | 2.545348 | 0 | 10.7411 | 0
2018-01-29 15:52 | 165206 | 1440.0012 | 3 | 30 | 4.400256 | 1.430236 | 2.596525 | 0 | 10.96629 | 0
2018-01-29 15:54 | 165326 | 1560.0012 | 3 | 30 | 4.40023 | 1.24718 | 2.640989 | 0 | 11.16195 | 0
2018-01-29 15:56 | 165446 | 1680.001 | 3 | 30 | 4.40022 | 1.104294 | 2.680078 | 0 | 11.33394 | 0
2018-01-29 15:58 | 165566 | 1800.001 | 3 | 30 | 4.40023 | 0.9877625 | 2.714887 | 0 | 11.48711 | 0
2018-01-29 16:00 | 165686 | 1920.001 | 3 | 30 | 4.400201 | 0.8799534 | 2.745995 | 0 | 11.624 | 0
2018-01-29 16:02 | 165806 | 2040.0018 | 3 | 30 | 4.400228 | 0.7747488 | 2.773526 | 0 | 11.74514 | 0
2018-01-29 16:04 | 165926 | 2160.0003 | 3 | 30 | 4.400183 | 0.6929483 | 2.797928 | 0 | 11.85251 | 0
2018-01-29 16:05 | 165995 | 2228.9784 | 3 | 30 | 4.400215 | 0.6519985 | 2.810803 | 0 | 11.90916 | 0
2018-01-29 16:07 | 166115.1 | 120.001 | 4 | 30 | 4.339393 | 0 | 2.810803 | 0 | 11.90916 | 0
2018-01-29 16:09 | 166235.1 | 240.0002 | 4 | 30 | 4.332937 | 0 | 2.810803 | 0 | 11.90916 | 0
2018-01-29 16:10 | 166295.1 | 300.0024 | 4 | 30 | 4.331085 | 0 | 2.810803 | 0 | 11.90916 | 0
2018-01-29 16:12 | 166415.1 | 120.001 | 5 | 30 | 3.782669 | -6.520085 | 2.810803 | 0.2172911 | 11.90916 | 0.8359594
2018-01-29 16:14 | 166535.1 | 240.0003 | 5 | 30 | 3.707987 | -6.520087 | 2.810803 | 0.4346491 | 11.90916 | 1.649951
2018-01-29 16:16 | 166655.1 | 360.0002 | 5 | 30 | 3.638904 | -6.520056 | 2.810803 | 0.6519877 | 11.90916 | 2.448199
2018-01-29 16:18 | 166775.1 | 480.0003 | 5 | 30 | 3.571392 | -6.52011 | 2.810803 | 0.8692338 | 11.90916 | 3.231365
2018-01-29 16:20 | 166895.1 | 600.0002 | 5 | 30 | 3.506292 | -6.520082 | 2.810803 | 1.086579 | 11.90916 | 4.000414
2018-01-29 16:22 | 167015.1 | 720.0002 | 5 | 30 | 3.452994 | -6.520093 | 2.810803 | 1.303918 | 11.90916 | 4.756478
2018-01-29 16:24 | 167135.1 | 840.0011 | 5 | 30 | 3.408138 | -6.520117 | 2.810803 | 1.521312 | 11.90916 | 5.50213
2018-01-29 16:26 | 167255.1 | 960.001 | 5 | 30 | 3.368368 | -6.520102 | 2.810803 | 1.738569 | 11.90916 | 6.23828
2018-01-29 16:28 | 167375.1 | 1080.0003 | 5 | 30 | 3.325931 | -6.520146 | 2.810803 | 1.955984 | 11.90916 | 6.96612
2018-01-29 16:30 | 167495.1 | 1200.001 | 5 | 30 | 3.280422 | -6.520166 | 2.810803 | 2.173267 | 11.90916 | 7.683811
2018-01-29 16:32 | 167615.1 | 1320.0019 | 5 | 30 | 3.230044 | -6.520099 | 2.810803 | 2.390643 | 11.90916 | 8.391627
2018-01-29 16:34 | 167735.1 | 1440.001 | 5 | 30 | 3.160432 | -6.520095 | 2.810803 | 2.607989 | 11.90916 | 9.086662
2018-01-29 16:36 | 167848.8 | 1553.7016 | 5 | 30 | 2.999995 | -6.520053 | 2.810803 | 2.813906 | 11.90916 | 9.724103
2018-01-29 16:38 | 167968.9 | 120.0003 | 6 | 30 | 3.646214 | 0 | 2.810803 | 2.813906 | 11.90916 | 9.724103
2018-01-29 16:40 | 168088.9 | 240.0002 | 6 | 30 | 3.671208 | 0 | 2.810803 | 2.813906 | 11.90916 | 9.724103
2018-01-29 16:41 | 168148.9 | 300.004 | 6 | 30 | 3.677034 | 0 | 2.810803 | 2.813906 | 11.90916 | 9.724103
2018-01-29 16:41 | 168148.9 | 0.0023 | 7 | 31 | 3.677115 | 0 | 0 | 0 | 0 | 0
2018-01-29 16:43 | 168268.9918 | 120.0001 | 2 | 31 | 4.043955 | 4.890099 | 0.1623817 | 0 | 0.6497431 | 0
2018-01-29 16:45 | 168388.9918 | 240.0001 | 2 | 31 | 4.094138 | 4.890085 | 0.3254344 | 0 | 1.313552 | 0
2018-01-29 16:47 | 168508.9927 | 360.001 | 2 | 31 | 4.127793 | 4.890116 | 0.4884234 | 0 | 1.983745 | 0
2018-01-29 16:49 | 168628.9926 | 480.0009 | 2 | 31 | 4.152734 | 4.890068 | 0.651384 | 0 | 2.65849 | 0
2018-01-29 16:51 | 168748.9928 | 600.0011 | 2 | 31 | 4.176641 | 4.890102 | 0.8144186 | 0 | 3.337459 | 0
2018-01-29 16:53 | 168868.9919 | 720.0002 | 2 | 31 | 4.200308 | 4.854172 | 0.9773954 | 0 | 4.020131 | 0
2018-01-29 16:55 | 168988.9927 | 840.001 | 2 | 31 | 4.200292 | 4.382364 | 1.131206 | 0 | 4.666182 | 0
2018-01-29 16:57 | 169108.992 | 960.0003 | 2 | 31 | 4.200294 | 3.94758 | 1.269777 | 0 | 5.248221 | 0
2018-01-29 16:59 | 169228.9919 | 1080.0002 | 2 | 31 | 4.200281 | 3.586353 | 1.395256 | 0 | 5.775265 | 0
2018-01-29 17:01 | 169348.9919 | 1200.0002 | 2 | 31 | 4.200247 | 3.269505 | 1.509246 | 0 | 6.254056 | 0
2018-01-29 17:01 | 169352.9357 | 1203.944 | 2 | 31 | 4.200254 | 3.259993 | 1.512914 | 0 | 6.269462 | 0
2018-01-29 17:03 | 169472.9 | 120.0011 | 3 | 31 | 4.222978 | 3.260082 | 1.621199 | 0 | 6.725382 | 0
2018-01-29 17:05 | 169592.9 | 240.0002 | 3 | 31 | 4.254146 | 3.260071 | 1.729864 | 0 | 7.185916 | 0
2018-01-29 17:07 | 169712.9 | 360.001 | 3 | 31 | 4.286049 | 3.260048 | 1.838507 | 0 | 7.649832 | 0
2018-01-29 17:09 | 169832.9 | 480.0011 | 3 | 31 | 4.318568 | 3.26005 | 1.947188 | 0 | 8.117402 | 0
2018-01-29 17:11 | 169952.9 | 600.0003 | 3 | 31 | 4.35279 | 3.260075 | 2.055871 | 0 | 8.58857 | 0
2018-01-29 17:13 | 170072.9 | 720.001 | 3 | 31 | 4.392648 | 3.260132 | 2.164537 | 0 | 9.063668 | 0
2018-01-29 17:15 | 170192.9 | 840.0013 | 3 | 31 | 4.400286 | 2.804335 | 2.266134 | 0 | 9.510653 | 0
2018-01-29 17:17 | 170312.9 | 960.0011 | 3 | 31 | 4.400236 | 2.432352 | 2.353151 | 0 | 9.893554 | 0
2018-01-29 17:19 | 170432.9 | 1080.0004 | 3 | 31 | 4.400242 | 2.129917 | 2.429029 | 0 | 10.22744 | 0
2018-01-29 17:21 | 170552.9 | 1200.0002 | 3 | 31 | 4.400249 | 1.859724 | 2.495444 | 0 | 10.51968 | 0
2018-01-29 17:23 | 170672.9 | 1320.0011 | 3 | 31 | 4.400255 | 1.604422 | 2.553091 | 0 | 10.77334 | 0
2018-01-29 17:25 | 170792.9 | 1440.0002 | 3 | 31 | 4.400239 | 1.405803 | 2.603151 | 0 | 10.99362 | 0
2018-01-29 17:27 | 170912.9 | 1560.0011 | 3 | 31 | 4.40025 | 1.243287 | 2.647199 | 0 | 11.18744 | 0
2018-01-29 17:29 | 171032.9 | 1680.0011 | 3 | 31 | 4.40021 | 1.106713 | 2.686373 | 0 | 11.35981 | 0
2018-01-29 17:31 | 171152.9 | 1800.002 | 3 | 31 | 4.400216 | 0.9773645 | 2.721104 | 0 | 11.51264 | 0
2018-01-29 17:33 | 171272.9 | 1920.0011 | 3 | 31 | 4.400196 | 0.8597584 | 2.751625 | 0 | 11.64694 | 0
2018-01-29 17:35 | 171392.9 | 2040.0018 | 3 | 31 | 4.400191 | 0.7689171 | 2.778746 | 0 | 11.76628 | 0
2018-01-29 17:37 | 171512.9 | 2160.0011 | 3 | 31 | 4.400175 | 0.694478 | 2.803109 | 0 | 11.87348 | 0
2018-01-29 17:38 | 171586.9 | 2233.9856 | 3 | 31 | 4.400197 | 0.6519985 | 2.816953 | 0 | 11.93439 | 0
2018-01-29 17:40 | 171707 | 120.001 | 4 | 31 | 4.33998 | 0 | 2.816953 | 0 | 11.93439 | 0
2018-01-29 17:42 | 171827 | 240.001 | 4 | 31 | 4.333797 | 0 | 2.816953 | 0 | 11.93439 | 0
2018-01-29 17:43 | 171887 | 300.0016 | 4 | 31 | 4.331969 | 0 | 2.816953 | 0 | 11.93439 | 0
2018-01-29 17:45 | 172007.1 | 120.0011 | 5 | 31 | 3.785727 | -6.520122 | 2.816953 | 0.2173199 | 11.93439 | 0.8364154
2018-01-29 17:47 | 172127.1 | 240.0002 | 5 | 31 | 3.712405 | -6.520107 | 2.816953 | 0.4346608 | 11.93439 | 1.651257
2018-01-29 17:49 | 172247.1 | 360.0011 | 5 | 31 | 3.63835 | -6.520032 | 2.816953 | 0.6519586 | 11.93439 | 2.449971
2018-01-29 17:51 | 172367.1 | 480.0002 | 5 | 31 | 3.56761 | -6.520125 | 2.816953 | 0.8692857 | 11.93439 | 3.232753
2018-01-29 17:53 | 172487.1 | 600.0011 | 5 | 31 | 3.506898 | -6.520131 | 2.816953 | 1.086604 | 11.93439 | 4.001294
2018-01-29 17:55 | 172607.1 | 720.001 | 5 | 31 | 3.45647 | -6.519935 | 2.816953 | 1.303922 | 11.93439 | 4.757711
2018-01-29 17:57 | 172727.1 | 840.001 | 5 | 31 | 3.411167 | -6.520095 | 2.816953 | 1.521323 | 11.93439 | 5.504164
2018-01-29 17:59 | 172847.1 | 960.001 | 5 | 31 | 3.365586 | -6.52017 | 2.816953 | 1.738646 | 11.93439 | 6.240526
2018-01-29 18:01 | 172967.1 | 1080.0011 | 5 | 31 | 3.324458 | -6.520034 | 2.816953 | 1.955994 | 11.93439 | 6.967498
2018-01-29 18:03 | 173087.1 | 1200.0002 | 5 | 31 | 3.282756 | -6.519847 | 2.816953 | 2.173317 | 11.93439 | 7.685514
2018-01-29 18:05 | 173207.1 | 1320.0002 | 5 | 31 | 3.235893 | -6.519947 | 2.816953 | 2.390649 | 11.93439 | 8.394161
2018-01-29 18:07 | 173327.1 | 1440.0011 | 5 | 31 | 3.159417 | -6.519921 | 2.816953 | 2.607957 | 11.93439 | 9.089961
2018-01-29 18:09 | 173435.4 | 1548.3688 | 5 | 31 | 2.999987 | -6.519874 | 2.816953 | 2.804221 | 11.93439 | 9.696897
2018-01-29 18:11 | 173555.5 | 120.0008 | 6 | 31 | 3.649545 | 0 | 2.816953 | 2.804221 | 11.93439 | 9.696897
2018-01-29 18:13 | 173675.5 | 240.0001 | 6 | 31 | 3.673503 | 0 | 2.816953 | 2.804221 | 11.93439 | 9.696897
2018-01-29 18:14 | 173735.5 | 300.0014 | 6 | 31 | 3.679152 | 0 | 2.816953 | 2.804221 | 11.93439 | 9.696897
2018-01-29 18:14 | 173735.5 | 0.0024 | 7 | 32 | 3.679235 | 0 | 0 | 0 | 0 | 0
2018-01-29 18:16 | 173855.6 | 120.0002 | 2 | 32 | 4.046234 | 4.890175 | 0.1623824 | 0 | 0.6496624 | 0
2018-01-29 18:18 | 173975.6 | 240.0003 | 2 | 32 | 4.10034 | 4.890188 | 0.3254181 | 0 | 1.314224 | 0
2018-01-29 18:20 | 174095.6 | 360.0003 | 2 | 32 | 4.1284 | 4.890165 | 0.4883671 | 0 | 1.984836 | 0
2018-01-29 18:22 | 174215.6 | 480.0004 | 2 | 32 | 4.151068 | 4.890129 | 0.6513888 | 0 | 2.659765 | 0
2018-01-29 18:24 | 174335.6 | 600.0005 | 2 | 32 | 4.175722 | 4.890202 | 0.8144138 | 0 | 3.338447 | 0
2018-01-29 18:26 | 174455.6 | 720.0012 | 2 | 32 | 4.200314 | 4.770845 | 0.9770243 | 0 | 4.019779 | 0
2018-01-29 18:28 | 174575.6 | 840.0022 | 2 | 32 | 4.200238 | 4.324001 | 1.128239 | 0 | 4.654923 | 0
2018-01-29 18:30 | 174695.6 | 960.0004 | 2 | 32 | 4.20026 | 3.935854 | 1.265769 | 0 | 5.232588 | 0
2018-01-29 18:32 | 174815.6 | 1080.0005 | 2 | 32 | 4.200306 | 3.591587 | 1.391333 | 0 | 5.759992 | 0
2018-01-29 18:34 | 174929.3 | 1193.7721 | 2 | 32 | 4.200306 | 3.259981 | 1.499626 | 0 | 6.214854 | 0
2018-01-29 18:36 | 175049.4 | 120.002 | 3 | 32 | 4.226439 | 3.260067 | 1.607909 | 3.4e-10 | 6.670971 | 1.382e-09
2018-01-29 18:38 | 175169.4 | 240.0011 | 3 | 32 | 4.255101 | 3.260094 | 1.716357 | 3.4e-10 | 7.130861 | 1.382e-09
2018-01-29 18:40 | 175289.4 | 360.0011 | 3 | 32 | 4.284896 | 3.260036 | 1.825191 | 3.4e-10 | 7.595583 | 1.382e-09
2018-01-29 18:42 | 175409.4 | 480.001 | 3 | 32 | 4.317145 | 3.260063 | 1.9339 | 3.4e-10 | 8.063098 | 1.382e-09
2018-01-29 18:44 | 175529.4 | 600.003 | 3 | 32 | 4.355266 | 3.26008 | 2.042585 | 3.4e-10 | 8.534306 | 1.382e-09
2018-01-29 18:46 | 175649.4 | 720.0019 | 3 | 32 | 4.396132 | 3.260044 | 2.151229 | 3.4e-10 | 9.009721 | 1.382e-09
2018-01-29 18:48 | 175769.4 | 840.0011 | 3 | 32 | 4.400263 | 2.807762 | 2.252439 | 3.4e-10 | 9.455049 | 1.382e-09
2018-01-29 18:50 | 175889.4 | 960.0028 | 3 | 32 | 4.400259 | 2.450752 | 2.339936 | 3.4e-10 | 9.840058 | 1.382e-09
2018-01-29 18:52 | 176009.4 | 1080.0001 | 3 | 32 | 4.400245 | 2.124653 | 2.41613 | 3.4e-10 | 10.17533 | 1.382e-09
2018-01-29 18:54 | 176129.4 | 1200.0003 | 3 | 32 | 4.400244 | 1.828684 | 2.481858 | 3.4e-10 | 10.46455 | 1.382e-09
2018-01-29 18:56 | 176249.4 | 1320.0019 | 3 | 32 | 4.400275 | 1.602081 | 2.538907 | 3.4e-10 | 10.71559 | 1.382e-09
2018-01-29 18:58 | 176369.4 | 1440.0002 | 3 | 32 | 4.400248 | 1.416065 | 2.589075 | 3.4e-10 | 10.93634 | 1.382e-09
2018-01-29 19:00 | 176489.4 | 1560.0001 | 3 | 32 | 4.400212 | 1.252775 | 2.633529 | 3.4e-10 | 11.13195 | 1.382e-09
2018-01-29 19:02 | 176609.4 | 1680.001 | 3 | 32 | 4.400233 | 1.09615 | 2.672685 | 3.4e-10 | 11.30424 | 1.382e-09
2018-01-29 19:04 | 176729.4 | 1800.001 | 3 | 32 | 4.40026 | 0.9670763 | 2.706932 | 3.4e-10 | 11.45494 | 1.382e-09
2018-01-29 19:06 | 176849.4 | 1920.0003 | 3 | 32 | 4.400209 | 0.8626003 | 2.737385 | 3.4e-10 | 11.58893 | 1.382e-09
2018-01-29 19:08 | 176969.4 | 2040.001 | 3 | 32 | 4.400212 | 0.7784176 | 2.764708 | 3.4e-10 | 11.70916 | 1.382e-09
2018-01-29 19:10 | 177089.4 | 2160.0011 | 3 | 32 | 4.4002 | 0.6965246 | 2.789281 | 3.4e-10 | 11.81729 | 1.382e-09
2018-01-29 19:11 | 177153.7 | 2224.376 | 3 | 32 | 4.400196 | 0.6519899 | 2.801335 | 3.4e-10 | 11.87033 | 1.382e-09
2018-01-29 19:13 | 177273.8 | 120.0002 | 4 | 32 | 4.339544 | 0 | 2.801335 | 3.4e-10 | 11.87033 | 1.382e-09
2018-01-29 19:15 | 177393.8 | 240.001 | 4 | 32 | 4.333187 | 0 | 2.801335 | 3.4e-10 | 11.87033 | 1.382e-09
2018-01-29 19:16 | 177453.8 | 300.0016 | 4 | 32 | 4.331316 | 0 | 2.801335 | 3.4e-10 | 11.87033 | 1.382e-09
2018-01-29 19:18 | 177573.9 | 120.001 | 5 | 32 | 3.787046 | -6.52005 | 2.801335 | 0.2172941 | 11.87033 | 0.8367582
2018-01-29 19:20 | 177693.9 | 240.001 | 5 | 32 | 3.707512 | -6.520032 | 2.801335 | 0.4346085 | 11.87033 | 1.651115
2018-01-29 19:22 | 177813.9 | 360.001 | 5 | 32 | 3.633539 | -6.52004 | 2.801335 | 0.6519927 | 11.87033 | 2.448834
2018-01-29 19:24 | 177933.9 | 480.001 | 5 | 32 | 3.567051 | -6.520022 | 2.801335 | 0.8693008 | 11.87033 | 3.231081
2018-01-29 19:26 | 178053.9 | 600.001 | 5 | 32 | 3.508451 | -6.52005 | 2.801335 | 1.086503 | 11.87033 | 3.999366
2018-01-29 19:28 | 178173.9 | 720.001 | 5 | 32 | 3.455404 | -6.51998 | 2.801335 | 1.30394 | 11.87033 | 4.756386
2018-01-29 19:30 | 178293.9 | 840.0002 | 5 | 32 | 3.405926 | -6.520007 | 2.801335 | 1.521294 | 11.87033 | 5.501953
2018-01-29 19:32 | 178413.9 | 960.001 | 5 | 32 | 3.36384 | -6.52006 | 2.801335 | 1.738576 | 11.87033 | 6.237344
2018-01-29 19:34 | 178533.9 | 1080.0011 | 5 | 32 | 3.325354 | -6.520058 | 2.801335 | 1.955963 | 11.87033 | 6.964346
2018-01-29 19:36 | 178653.9 | 1200.001 | 5 | 32 | 3.284597 | -6.520016 | 2.801335 | 2.173264 | 11.87033 | 7.682657
2018-01-29 19:38 | 178773.9 | 1320.001 | 5 | 32 | 3.230433 | -6.520078 | 2.801335 | 2.39055 | 11.87033 | 8.390861
2018-01-29 19:40 | 178893.9 | 1440.001 | 5 | 32 | 3.151732 | -6.520072 | 2.801335 | 2.607941 | 11.87033 | 9.08519
2018-01-29 19:42 | 179001.9 | 1548.0744 | 5 | 32 | 2.999989 | -6.519995 | 2.801335 | 2.803688 | 11.87033 | 9.689842
2018-01-29 19:44 | 179122 | 120.0008 | 6 | 32 | 3.648779 | 0 | 2.801335 | 2.803688 | 11.87033 | 9.689842
2018-01-29 19:46 | 179242 | 240.0009 | 6 | 32 | 3.67329 | 0 | 2.801335 | 2.803688 | 11.87033 | 9.689842
2018-01-29 19:47 | 179302 | 300.003 | 6 | 32 | 3.679269 | 0 | 2.801335 | 2.803688 | 11.87033 | 9.689842
2018-01-29 19:47 | 179302 | 0.0025 | 7 | 33 | 3.679156 | 0 | 0 | 0 | 0 | 0
2018-01-29 19:49 | 179422.1 | 120.001 | 2 | 33 | 4.049525 | 4.889982 | 0.16238 | 0 | 0.6502485 | 0
2018-01-29 19:51 | 179542.1 | 240.0004 | 2 | 33 | 4.099087 | 4.890015 | 0.3254283 | 0 | 1.314957 | 0
2018-01-29 19:53 | 179662.1 | 360.0003 | 2 | 33 | 4.125922 | 4.890045 | 0.4884288 | 0 | 1.985466 | 0
2018-01-29 19:55 | 179782.1 | 480.0003 | 2 | 33 | 4.150561 | 4.89011 | 0.6513415 | 0 | 2.65961 | 0
2018-01-29 19:57 | 179902.1 | 600.0011 | 2 | 33 | 4.179767 | 4.889996 | 0.8143767 | 0 | 3.338647 | 0
2018-01-29 19:59 | 180022.1 | 720.0003 | 2 | 33 | 4.20028 | 4.759918 | 0.9767749 | 0 | 4.01954 | 0
2018-01-29 20:01 | 180142.1 | 840.0003 | 2 | 33 | 4.20025 | 4.353109 | 1.128479 | 0 | 4.656743 | 0
2018-01-29 20:03 | 180262.1 | 960.0011 | 2 | 33 | 4.200304 | 3.969948 | 1.2673 | 0 | 5.239828 | 0
2018-01-29 20:05 | 180382.1 | 1080.0011 | 2 | 33 | 4.200253 | 3.575127 | 1.393131 | 0 | 5.768353 | 0
2018-01-29 20:07 | 180484 | 1181.9097 | 2 | 33 | 4.200268 | 3.259972 | 1.489626 | 0 | 6.173662 | 0
2018-01-29 20:09 | 180604 | 120.001 | 3 | 33 | 4.223079 | 3.260075 | 1.598027 | 0 | 6.630094 | 0
2018-01-29 20:11 | 180724 | 240.0003 | 3 | 33 | 4.249637 | 3.260067 | 1.706717 | 0 | 7.090537 | 0
2018-01-29 20:13 | 180844 | 360.0003 | 3 | 33 | 4.279656 | 3.260019 | 1.815361 | 0 | 7.553831 | 0
2018-01-29 20:15 | 180964 | 480.0019 | 3 | 33 | 4.315293 | 3.260056 | 1.924039 | 0 | 8.020813 | 0
2018-01-29 20:17 | 181084 | 600.0011 | 3 | 33 | 4.352532 | 3.260002 | 2.032702 | 0 | 8.491762 | 0
2018-01-29 20:19 | 181204 | 720.0004 | 3 | 33 | 4.390499 | 3.26001 | 2.141368 | 0 | 8.966783 | 0
2018-01-29 20:21 | 181324 | 840.0012 | 3 | 33 | 4.400331 | 2.880949 | 2.244853 | 0 | 9.422009 | 0
2018-01-29 20:23 | 181444 | 960.002 | 3 | 33 | 4.400304 | 2.484018 | 2.334156 | 0 | 9.814968 | 0
2018-01-29 20:25 | 181564 | 1080.0004 | 3 | 33 | 4.400259 | 2.132545 | 2.41087 | 0 | 10.15253 | 0
2018-01-29 20:27 | 181684 | 1200.0011 | 3 | 33 | 4.400252 | 1.862913 | 2.477302 | 0 | 10.44485 | 0
2018-01-29 20:29 | 181804 | 1320.0019 | 3 | 33 | 4.400249 | 1.64208 | 2.535585 | 0 | 10.70131 | 0
2018-01-29 20:31 | 181924 | 1440.001 | 3 | 33 | 4.400252 | 1.444623 | 2.586954 | 0 | 10.92735 | 0
2018-01-29 20:33 | 182044 | 1560.0019 | 3 | 33 | 4.400233 | 1.256442 | 2.631957 | 0 | 11.12537 | 0
2018-01-29 20:35 | 182164 | 1680.0002 | 3 | 33 | 4.400226 | 1.106271 | 2.671218 | 0 | 11.29813 | 0
2018-01-29 20:37 | 182284 | 1800.0011 | 3 | 33 | 4.400223 | 0.98557 | 2.706023 | 0 | 11.45128 | 0
2018-01-29 20:39 | 182404 | 1920.0011 | 3 | 33 | 4.400184 | 0.8839197 | 2.737167 | 0 | 11.58832 | 0
2018-01-29 20:41 | 182524 | 2040.0011 | 3 | 33 | 4.400224 | 0.786437 | 2.76502 | 0 | 11.71088 | 0
2018-01-29 20:43 | 182644 | 2160.0011 | 3 | 33 | 4.400218 | 0.6946707 | 2.789631 | 0 | 11.81917 | 0
2018-01-29 20:44 | 182714.4 | 2230.4008 | 3 | 33 | 4.400186 | 0.6519985 | 2.80279 | 0 | 11.87707 | 0
2018-01-29 20:46 | 182834.4 | 119.9999 | 4 | 33 | 4.339142 | 0 | 2.80279 | 0 | 11.87707 | 0
2018-01-29 20:48 | 182954.5 | 240.0001 | 4 | 33 | 4.332694 | 0 | 2.80279 | 0 | 11.87707 | 0
2018-01-29 20:49 | 183014.5 | 300.0015 | 4 | 33 | 4.330801 | 0 | 2.80279 | 0 | 11.87707 | 0
2018-01-29 20:51 | 183134.5 | 120.0013 | 5 | 33 | 3.781793 | -6.520046 | 2.80279 | 0.2172617 | 11.87707 | 0.8361602
2018-01-29 20:53 | 183254.5 | 240.0003 | 5 | 33 | 3.705224 | -6.520095 | 2.80279 | 0.4346613 | 11.87707 | 1.649755
2018-01-29 20:55 | 183374.5 | 360.0011 | 5 | 33 | 3.634883 | -6.52004 | 2.80279 | 0.6519527 | 11.87707 | 2.447164
2018-01-29 20:57 | 183494.5 | 480.0001 | 5 | 33 | 3.569639 | -6.52008 | 2.80279 | 0.8692851 | 11.87707 | 3.230018
2018-01-29 20:59 | 183614.5 | 600.0002 | 5 | 33 | 3.50754 | -6.520051 | 2.80279 | 1.086582 | 11.87707 | 3.998899
2018-01-29 21:01 | 183734.5 | 720.0007 | 5 | 33 | 3.451142 | -6.520043 | 2.80279 | 1.303967 | 11.87707 | 4.755031
2018-01-29 21:03 | 183854.5 | 840.0009 | 5 | 33 | 3.405643 | -6.520022 | 2.80279 | 1.521229 | 11.87707 | 5.499764
2018-01-29 21:05 | 183974.5 | 960.0003 | 5 | 33 | 3.365911 | -6.520022 | 2.80279 | 1.73861 | 11.87707 | 6.235673
2018-01-29 21:07 | 184094.5 | 1080.0007 | 5 | 33 | 3.326433 | -6.520032 | 2.80279 | 1.955929 | 11.87707 | 6.96288
2018-01-29 21:09 | 184214.5 | 1200.0001 | 5 | 33 | 3.279934 | -6.520004 | 2.80279 | 2.17325 | 11.87707 | 7.680943
2018-01-29 21:11 | 184334.5 | 1320.0012 | 5 | 33 | 3.226931 | -6.520004 | 2.80279 | 2.390646 | 11.87707 | 8.388326
2018-01-29 21:13 | 184454.5 | 1440.0008 | 5 | 33 | 3.153138 | -6.520016 | 2.80279 | 2.607966 | 11.87707 | 9.082282
2018-01-29 21:15 | 184565.2 | 1550.6188 | 5 | 33 | 2.999989 | -6.520004 | 2.80279 | 2.808257 | 11.87707 | 9.701486
2018-01-29 21:17 | 184685.2 | 120.0009 | 6 | 33 | 3.646822 | 0 | 2.80279 | 2.808257 | 11.87707 | 9.701486
2018-01-29 21:19 | 184805.2 | 240.0009 | 6 | 33 | 3.671971 | 0 | 2.80279 | 2.808257 | 11.87707 | 9.701486
2018-01-29 21:20 | 184865.2 | 300.0022 | 6 | 33 | 3.677732 | 0 | 2.80279 | 2.808257 | 11.87707 | 9.701486
2018-01-29 21:20 | 184865.2 | 0.0023 | 7 | 34 | 3.677685 | 0 | 0 | 0 | 0 | 0
2018-01-29 21:22 | 184985.3 | 120.0003 | 2 | 34 | 4.047074 | 4.890007 | 0.1624056 | 4.62e-10 | 0.6501735 | 1.697e-09
2018-01-29 21:24 | 185105.3 | 240.0002 | 2 | 34 | 4.095688 | 4.890059 | 0.3254054 | 4.62e-10 | 1.314145 | 1.697e-09
2018-01-29 21:26 | 185225.3 | 360.0011 | 2 | 34 | 4.125902 | 4.889996 | 0.4883839 | 4.62e-10 | 1.984237 | 1.697e-09
2018-01-29 21:28 | 185345.3 | 480.0002 | 2 | 34 | 4.154597 | 4.890038 | 0.6513742 | 4.62e-10 | 2.65909 | 1.697e-09
2018-01-29 21:30 | 185465.3 | 600.0009 | 2 | 34 | 4.179873 | 4.890055 | 0.8143992 | 4.62e-10 | 3.338471 | 1.697e-09
2018-01-29 21:32 | 185585.3 | 720.001 | 2 | 34 | 4.200281 | 4.798977 | 0.9770544 | 4.62e-10 | 4.020336 | 1.697e-09
2018-01-29 21:34 | 185705.3 | 840.0012 | 2 | 34 | 4.200318 | 4.383219 | 1.130082 | 4.62e-10 | 4.663095 | 1.697e-09
2018-01-29 21:36 | 185825.3 | 960.0003 | 2 | 34 | 4.200283 | 3.941645 | 1.26895 | 4.62e-10 | 5.24638 | 1.697e-09
2018-01-29 21:38 | 185945.3 | 1080.0011 | 2 | 34 | 4.200237 | 3.556828 | 1.393661 | 4.62e-10 | 5.770205 | 1.697e-09
2018-01-29 21:39 | 186053.3 | 1188.0097 | 2 | 34 | 4.200258 | 3.259962 | 1.495832 | 4.62e-10 | 6.19935 | 1.697e-09
2018-01-29 21:41 | 186173.3 | 120.0019 | 3 | 34 | 4.221462 | 3.260012 | 1.604126 | 4.62e-10 | 6.655253 | 1.697e-09
2018-01-29 21:43 | 186293.3 | 240.0003 | 3 | 34 | 4.249186 | 3.260046 | 1.712759 | 4.62e-10 | 7.115302 | 1.697e-09
2018-01-29 21:45 | 186413.3 | 360.0002 | 3 | 34 | 4.282795 | 3.260044 | 1.821372 | 4.62e-10 | 7.578614 | 1.697e-09
2018-01-29 21:47 | 186533.3 | 480.0002 | 3 | 34 | 4.316372 | 3.260002 | 1.930094 | 4.62e-10 | 8.046067 | 1.697e-09
2018-01-29 21:49 | 186653.3 | 600.0012 | 3 | 34 | 4.351261 | 3.260098 | 2.038777 | 4.62e-10 | 8.517068 | 1.697e-09
2018-01-29 21:51 | 186773.3 | 720.0003 | 3 | 34 | 4.388063 | 3.260094 | 2.14744 | 4.62e-10 | 8.991844 | 1.697e-09
2018-01-29 21:53 | 186893.3 | 840.0003 | 3 | 34 | 4.4003 | 2.862295 | 2.251123 | 4.62e-10 | 9.447874 | 1.697e-09
2018-01-29 21:55 | 187013.3 | 960.0004 | 3 | 34 | 4.400278 | 2.460106 | 2.339392 | 4.62e-10 | 9.836283 | 1.697e-09
2018-01-29 21:57 | 187133.3 | 1080.0012 | 3 | 34 | 4.40027 | 2.143385 | 2.415996 | 4.62e-10 | 10.17336 | 1.697e-09
2018-01-29 21:59 | 187253.3 | 1200.0011 | 3 | 34 | 4.400236 | 1.8848 | 2.482968 | 4.62e-10 | 10.46806 | 1.697e-09
2018-01-29 22:01 | 187373.3 | 1320.0002 | 3 | 34 | 4.400239 | 1.648142 | 2.541786 | 4.62e-10 | 10.72687 | 1.697e-09
2018-01-29 22:03 | 187493.3 | 1440.0011 | 3 | 34 | 4.400235 | 1.426123 | 2.592949 | 4.62e-10 | 10.952 | 1.697e-09
2018-01-29 22:05 | 187613.3 | 1560.0011 | 3 | 34 | 4.400245 | 1.255954 | 2.637556 | 4.62e-10 | 11.14828 | 1.697e-09
2018-01-29 22:07 | 187733.3 | 1680.002 | 3 | 34 | 4.40023 | 1.115249 | 2.676984 | 4.62e-10 | 11.32177 | 1.697e-09
2018-01-29 22:09 | 187853.3 | 1800.0011 | 3 | 34 | 4.400226 | 0.9960489 | 2.712162 | 4.62e-10 | 11.47656 | 1.697e-09
2018-01-29 22:11 | 187973.3 | 1920.0002 | 3 | 34 | 4.400211 | 0.8779936 | 2.743421 | 4.62e-10 | 11.61411 | 1.697e-09
2018-01-29 22:13 | 188093.3 | 2040.001 | 3 | 34 | 4.400216 | 0.7780218 | 2.770937 | 4.62e-10 | 11.73519 | 1.697e-09
2018-01-29 22:15 | 188213.3 | 2160.001 | 3 | 34 | 4.400167 | 0.6981039 | 2.795511 | 4.62e-10 | 11.84332 | 1.697e-09
2018-01-29 22:17 | 188297.2 | 2243.9032 | 3 | 34 | 4.400219 | 0.6519918 | 2.811222 | 4.62e-10 | 11.91245 | 1.697e-09
2018-01-29 22:19 | 188417.3 | 120.0009 | 4 | 34 | 4.339732 | 0 | 2.811222 | 4.62e-10 | 11.91245 | 1.697e-09
2018-01-29 22:21 | 188537.3 | 240.0001 | 4 | 34 | 4.333427 | 0 | 2.811222 | 4.62e-10 | 11.91245 | 1.697e-09
2018-01-29 22:22 | 188597.3 | 300.0031 | 4 | 34 | 4.33163 | 0 | 2.811222 | 4.62e-10 | 11.91245 | 1.697e-09
2018-01-29 22:24 | 188717.4 | 120.0001 | 5 | 34 | 3.783353 | -6.520058 | 2.811222 | 0.2173317 | 11.91245 | 0.8360956
2018-01-29 22:26 | 188837.4 | 240.001 | 5 | 34 | 3.709803 | -6.520103 | 2.811222 | 0.4346294 | 11.91245 | 1.65004
2018-01-29 22:28 | 188957.4 | 360.001 | 5 | 34 | 3.639444 | -6.520072 | 2.811222 | 0.6519361 | 11.91245 | 2.4486
2018-01-29 22:30 | 189077.4 | 480.0001 | 5 | 34 | 3.568476 | -6.520092 | 2.811222 | 0.8692682 | 11.91245 | 3.23185
2018-01-29 22:32 | 189197.4 | 600.0001 | 5 | 34 | 3.505599 | -6.520125 | 2.811222 | 1.086565 | 11.91245 | 4.000211
2018-01-29 22:34 | 189317.4 | 720.0009 | 5 | 34 | 3.453324 | -6.52017 | 2.811222 | 1.303972 | 11.91245 | 4.756498
2018-01-29 22:36 | 189437.4 | 840.0002 | 5 | 34 | 3.410089 | -6.520114 | 2.811222 | 1.52129 | 11.91245 | 5.502172
2018-01-29 22:38 | 189557.4 | 960.0009 | 5 | 34 | 3.368082 | -6.520136 | 2.811222 | 1.738632 | 11.91245 | 6.238797
2018-01-29 22:40 | 189677.4 | 1080.001 | 5 | 34 | 3.323754 | -6.520141 | 2.811222 | 1.955993 | 11.91245 | 6.966012
2018-01-29 22:42 | 189797.4 | 1200.001 | 5 | 34 | 3.281228 | -6.520095 | 2.811222 | 2.173325 | 11.91245 | 7.683807
2018-01-29 22:44 | 189917.4 | 1320.001 | 5 | 34 | 3.233161 | -6.520115 | 2.811222 | 2.390499 | 11.91245 | 8.391265
2018-01-29 22:46 | 190037.4 | 1440.001 | 5 | 34 | 3.161913 | -6.520141 | 2.811222 | 2.60797 | 11.91245 | 9.087459
2018-01-29 22:48 | 190147.3 | 1549.9335 | 5 | 34 | 2.999991 | -6.520171 | 2.811222 | 2.807004 | 11.91245 | 9.703737
2018-01-29 22:50 | 190267.3 | 120.0003 | 6 | 34 | 3.647305 | 0 | 2.811222 | 2.807004 | 11.91245 | 9.703737
2018-01-29 22:52 | 190387.3 | 240.0002 | 6 | 34 | 3.672056 | 0 | 2.811222 | 2.807004 | 11.91245 | 9.703737
2018-01-29 22:53 | 190447.3 | 300.0016 | 6 | 34 | 3.677752 | 0 | 2.811222 | 2.807004 | 11.91245 | 9.703737
2018-01-29 22:53 | 190447.3 | 0.0025 | 7 | 35 | 3.677743 | 0 | 0 | 0 | 0 | 0
2018-01-29 22:55 | 190567.4 | 120.001 | 2 | 35 | 4.04441 | 4.890116 | 0.1624016 | 0 | 0.6496974 | 0
2018-01-29 22:57 | 190687.4 | 240.0003 | 2 | 35 | 4.098014 | 4.890181 | 0.325392 | 0 | 1.313547 | 0
2018-01-29 22:59 | 190807.4 | 360.0011 | 2 | 35 | 4.129165 | 4.889856 | 0.4883437 | 0 | 1.984116 | 0
2018-01-29 23:01 | 190927.4 | 480.002 | 2 | 35 | 4.153166 | 4.890129 | 0.651427 | 0 | 2.659479 | 0
2018-01-29 23:03 | 191047.4 | 600.002 | 2 | 35 | 4.175896 | 4.890175 | 0.8144606 | 0 | 3.338449 | 0
2018-01-29 23:05 | 191167.4 | 720.0012 | 2 | 35 | 4.200292 | 4.829153 | 0.977325 | 0 | 4.020677 | 0
2018-01-29 23:07 | 191287.4 | 840.002 | 2 | 35 | 4.200288 | 4.332952 | 1.129675 | 0 | 4.660594 | 0
2018-01-29 23:09 | 191407.4 | 960.0003 | 2 | 35 | 4.200264 | 3.933506 | 1.267358 | 0 | 5.238901 | 0
2018-01-29 23:11 | 191527.4 | 1080.0004 | 2 | 35 | 4.200272 | 3.580364 | 1.392443 | 0 | 5.764294 | 0
2018-01-29 23:13 | 191647.4 | 1200.0011 | 2 | 35 | 4.200264 | 3.261349 | 1.506541 | 0 | 6.243534 | 0
2018-01-29 23:13 | 191648 | 1200.5177 | 2 | 35 | 4.200258 | 3.259989 | 1.506992 | 0 | 6.245428 | 0
2018-01-29 23:15 | 191768 | 120.0011 | 3 | 35 | 4.225109 | 3.260075 | 1.615289 | 0 | 6.701488 | 0
2018-01-29 23:17 | 191888 | 240.0003 | 3 | 35 | 4.255762 | 3.260065 | 1.723966 | 0 | 7.162331 | 0
2018-01-29 23:19 | 192008 | 360.0002 | 3 | 35 | 4.286761 | 3.260115 | 1.832621 | 0 | 7.626412 | 0
2018-01-29 23:21 | 192128 | 480.0019 | 3 | 35 | 4.318316 | 3.260033 | 1.941299 | 0 | 8.09401 | 0
2018-01-29 23:23 | 192248 | 600.0011 | 3 | 35 | 4.353951 | 3.260136 | 2.049844 | 0 | 8.564621 | 0
2018-01-29 23:25 | 192368 | 720.0012 | 3 | 35 | 4.395993 | 3.260077 | 2.158638 | 0 | 9.040561 | 0
2018-01-29 23:27 | 192488 | 840.0003 | 3 | 35 | 4.400298 | 2.799114 | 2.2596 | 0 | 9.484802 | 0
2018-01-29 23:29 | 192608 | 960.0012 | 3 | 35 | 4.400278 | 2.435257 | 2.346607 | 0 | 9.867656 | 0
2018-01-29 23:31 | 192728 | 1080.0005 | 3 | 35 | 4.40028 | 2.130894 | 2.422634 | 0 | 10.2022 | 0
2018-01-29 23:33 | 192848 | 1200.0014 | 3 | 35 | 4.40029 | 1.842192 | 2.488842 | 0 | 10.49353 | 0
2018-01-29 23:35 | 192968 | 1320.0004 | 3 | 35 | 4.40025 | 1.599417 | 2.545967 | 0 | 10.74489 | 0
2018-01-29 23:37 | 193088 | 1440.0007 | 3 | 35 | 4.400211 | 1.406429 | 2.59592 | 0 | 10.9647 | 0
2018-01-29 23:39 | 193208 | 1560.0002 | 3 | 35 | 4.400233 | 1.250105 | 2.640176 | 0 | 11.15943 | 0
2018-01-29 23:41 | 193328 | 1680.0011 | 3 | 35 | 4.400237 | 1.105183 | 2.679414 | 0 | 11.33209 | 0
2018-01-29 23:43 | 193448 | 1800.0003 | 3 | 35 | 4.400239 | 0.966691 | 2.713862 | 0 | 11.48367 | 0
2018-01-29 23:45 | 193568 | 1920.0011 | 3 | 35 | 4.400192 | 0.859417 | 2.744236 | 0 | 11.61732 | 0
2018-01-29 23:47 | 193688 | 2040.001 | 3 | 35 | 4.40023 | 0.77145 | 2.771373 | 0 | 11.73673 | 0
2018-01-29 23:49 | 193808 | 2160.001 | 3 | 35 | 4.400195 | 0.695982 | 2.795826 | 0 | 11.84433 | 0
2018-01-29 23:50 | 193879.2 | 2231.2128 | 3 | 35 | 4.400239 | 0.6519918 | 2.809146 | 0 | 11.90294 | 0
2018-01-29 23:52 | 193999.2 | 120.0002 | 4 | 35 | 4.340172 | 0 | 2.809146 | 0 | 11.90294 | 0
2018-01-29 23:54 | 194119.2 | 240.001 | 4 | 35 | 4.333989 | 0 | 2.809146 | 0 | 11.90294 | 0
2018-01-29 23:55 | 194179.2 | 300.0024 | 4 | 35 | 4.33214 | 0 | 2.809146 | 0 | 11.90294 | 0
2018-01-29 23:57 | 194299.3 | 120.0002 | 5 | 35 | 3.788433 | -6.519867 | 2.809146 | 0.2173287 | 11.90294 | 0.8368179
2018-01-29 23:59 | 194419.3 | 240.0002 | 5 | 35 | 3.71174 | -6.519943 | 2.809146 | 0.4346264 | 11.90294 | 1.651678
2018-01-30 00:01 | 194539.3 | 360.0011 | 5 | 35 | 3.635049 | -6.519852 | 2.809146 | 0.6519065 | 11.90294 | 2.44972
2018-01-30 00:03 | 194659.3 | 480.0002 | 5 | 35 | 3.567335 | -6.520208 | 2.809146 | 0.8692968 | 11.90294 | 3.232453
2018-01-30 00:05 | 194779.3 | 600.0002 | 5 | 35 | 3.507515 | -6.519869 | 2.809146 | 1.086622 | 11.90294 | 4.001035
2018-01-30 00:07 | 194899.3 | 720.001 | 5 | 35 | 3.45662 | -6.519842 | 2.809146 | 1.303943 | 11.90294 | 4.757697
2018-01-30 00:09 | 195019.3 | 840.001 | 5 | 35 | 3.408772 | -6.519845 | 2.809146 | 1.521284 | 11.90294 | 5.503778
2018-01-30 00:11 | 195139.3 | 960.0002 | 5 | 35 | 3.36458 | -6.519906 | 2.809146 | 1.738614 | 11.90294 | 6.239644
2018-01-30 00:13 | 195259.3 | 1080.0002 | 5 | 35 | 3.324875 | -6.520171 | 2.809146 | 1.95585 | 11.90294 | 6.966207
2018-01-30 00:15 | 195379.3 | 1200.001 | 5 | 35 | 3.285549 | -6.52 | 2.809146 | 2.173245 | 11.90294 | 7.684772
2018-01-30 00:17 | 195499.3 | 1320.001 | 5 | 35 | 3.23555 | -6.520161 | 2.809146 | 2.390588 | 11.90294 | 8.39374
2018-01-30 00:19 | 195619.3 | 1440.0002 | 5 | 35 | 3.153986 | -6.520205 | 2.809146 | 2.607895 | 11.90294 | 9.08881
2018-01-30 00:21 | 195727.5 | 1548.14 | 5 | 35 | 2.99999 | -6.519806 | 2.809146 | 2.803727 | 11.90294 | 9.693971
2018-01-30 00:23 | 195847.5 | 120.0001 | 6 | 35 | 3.64851 | 0 | 2.809146 | 2.803727 | 11.90294 | 9.693971
2018-01-30 00:25 | 195967.5 | 240.0002 | 6 | 35 | 3.672874 | 0 | 2.809146 | 2.803727 | 11.90294 | 9.693971
2018-01-30 00:26 | 196027.5 | 300.0031 | 6 | 35 | 3.678708 | 0 | 2.809146 | 2.803727 | 11.90294 | 9.693971
2018-01-30 00:26 | 196027.5 | 0.0025 | 7 | 36 | 3.678645 | 0 | 0 | 0 | 0 | 0
2018-01-30 00:28 | 196147.5966 | 120.0001 | 2 | 36 | 4.049001 | 4.889761 | 0.1623608 | 0 | 0.6498847 | 0
2018-01-30 00:30 | 196267.5976 | 240.0011 | 2 | 36 | 4.099884 | 4.890144 | 0.3254102 | 0 | 1.314637 | 0
2018-01-30 00:32 | 196387.5967 | 360.0002 | 2 | 36 | 4.127998 | 4.889973 | 0.4883047 | 0 | 1.98495 | 0
2018-01-30 00:34 | 196507.5967 | 480.0002 | 2 | 36 | 4.150295 | 4.890182 | 0.65143 | 0 | 2.66009 | 0
2018-01-30 00:36 | 196627.5983 | 600.0018 | 2 | 36 | 4.177306 | 4.889866 | 0.8143319 | 0 | 3.338278 | 0
2018-01-30 00:38 | 196747.5975 | 720.001 | 2 | 36 | 4.200261 | 4.756081 | 0.9768439 | 0 | 4.019496 | 0
2018-01-30 00:40 | 196867.5975 | 840.001 | 2 | 36 | 4.200273 | 4.335752 | 1.128131 | 0 | 4.654947 | 0
2018-01-30 00:42 | 196987.5968 | 960.0003 | 2 | 36 | 4.200277 | 3.96373 | 1.266349 | 0 | 5.2355 | 0
2018-01-30 00:44 | 197107.5975 | 1080.001 | 2 | 36 | 4.200269 | 3.597126 | 1.392378 | 0 | 5.764857 | 0
2018-01-30 00:45 | 197212.7812 | 1185.1847 | 2 | 36 | 4.200301 | 3.259987 | 1.492555 | 0 | 6.18563 | 0
2018-01-30 00:47 | 197332.8 | 120.0002 | 3 | 36 | 4.224275 | 3.260185 | 1.600844 | 0 | 6.641665 | 0
2018-01-30 00:49 | 197452.8 | 240.0011 | 3 | 36 | 4.252309 | 3.260082 | 1.709521 | 0 | 7.102251 | 0
2018-01-30 00:51 | 197572.8 | 360.0003 | 3 | 36 | 4.281185 | 3.260082 | 1.818159 | 0 | 7.56576 | 0
2018-01-30 00:53 | 197692.8 | 480.0011 | 3 | 36 | 4.314834 | 3.260094 | 1.926854 | 0 | 8.032875 | 0
2018-01-30 00:55 | 197812.8 | 600.0011 | 3 | 36 | 4.35358 | 3.260101 | 2.035516 | 0 | 8.503832 | 0
2018-01-30 00:57 | 197932.8 | 720.0001 | 3 | 36 | 4.392448 | 3.260111 | 2.144151 | 0 | 8.978887 | 0
2018-01-30 00:59 | 198052.8 | 840.0012 | 3 | 36 | 4.40029 | 2.856152 | 2.246812 | 0 | 9.430541 | 0
2018-01-30 01:01 | 198172.8 | 960.0019 | 3 | 36 | 4.400269 | 2.481604 | 2.335696 | 0 | 9.821658 | 0
2018-01-30 01:03 | 198292.8 | 1080.001 | 3 | 36 | 4.40027 | 2.130602 | 2.412509 | 0 | 10.15966 | 0
2018-01-30 01:05 | 198412.8 | 1200.0003 | 3 | 36 | 4.400262 | 1.851589 | 2.478683 | 0 | 10.45084 | 0
2018-01-30 01:07 | 198532.8 | 1320.0012 | 3 | 36 | 4.400266 | 1.624176 | 2.536503 | 0 | 10.70526 | 0
2018-01-30 01:09 | 198652.8 | 1440.0007 | 3 | 36 | 4.400173 | 1.436503 | 2.587455 | 0 | 10.92946 | 0
2018-01-30 01:11 | 198772.8 | 1560.0004 | 3 | 36 | 4.400226 | 1.262022 | 2.632423 | 0 | 11.12733 | 0
2018-01-30 01:13 | 198892.8 | 1680.001 | 3 | 36 | 4.400242 | 1.101238 | 2.671709 | 0 | 11.3002 | 0
2018-01-30 01:15 | 199012.8 | 1800.0003 | 3 | 36 | 4.400225 | 0.9776335 | 2.706278 | 0 | 11.45231 | 0
2018-01-30 01:17 | 199132.8 | 1920.0002 | 3 | 36 | 4.400229 | 0.8757524 | 2.737089 | 0 | 11.58789 | 0
2018-01-30 01:19 | 199252.8 | 2040.0002 | 3 | 36 | 4.400178 | 0.7844687 | 2.764756 | 0 | 11.70963 | 0
2018-01-30 01:21 | 199372.8 | 2160.0003 | 3 | 36 | 4.4002 | 0.6942444 | 2.789404 | 0 | 11.81808 | 0
2018-01-30 01:22 | 199436.1 | 2223.336 | 3 | 36 | 4.400163 | 0.6519947 | 2.801248 | 0 | 11.8702 | 0
2018-01-30 01:24 | 199556.2 | 120 | 4 | 36 | 4.339329 | 0 | 2.801248 | 0 | 11.8702 | 0
2018-01-30 01:26 | 199676.2 | 240 | 4 | 36 | 4.332955 | 0 | 2.801248 | 0 | 11.8702 | 0
2018-01-30 01:27 | 199736.2 | 300.0005 | 4 | 36 | 4.331067 | 0 | 2.801248 | 0 | 11.8702 | 0
2018-01-30 01:29 | 199856.2 | 120.0018 | 5 | 36 | 3.786051 | -6.51985 | 2.801248 | 0.2171418 | 11.8702 | 0.836238
2018-01-30 01:31 | 199976.2 | 240.0011 | 5 | 36 | 3.705421 | -6.519825 | 2.801248 | 0.434626 | 11.8702 | 1.650653
2018-01-30 01:33 | 200096.2 | 360.0002 | 5 | 36 | 3.634148 | -6.519923 | 2.801248 | 0.65197 | 11.8702 | 2.448161
2018-01-30 01:35 | 200216.2 | 480.0011 | 5 | 36 | 3.569268 | -6.519891 | 2.801248 | 0.8692602 | 11.8702 | 3.230619
2018-01-30 01:37 | 200336.2 | 600.001 | 5 | 36 | 3.509417 | -6.519963 | 2.801248 | 1.086612 | 11.8702 | 3.999839
2018-01-30 01:39 | 200456.2 | 720.001 | 5 | 36 | 3.453623 | -6.519914 | 2.801248 | 1.303943 | 11.8702 | 4.756421
2018-01-30 01:41 | 200576.2 | 840.001 | 5 | 36 | 3.405767 | -6.51997 | 2.801248 | 1.521217 | 11.8702 | 5.501429
2018-01-30 01:43 | 200696.2 | 960.0011 | 5 | 36 | 3.364653 | -6.519936 | 2.801248 | 1.73857 | 11.8702 | 6.237148
2018-01-30 01:45 | 200816.2 | 1080.0011 | 5 | 36 | 3.326706 | -6.519919 | 2.801248 | 1.955941 | 11.8702 | 6.964392
2018-01-30 01:47 | 200936.2 | 1200.0002 | 5 | 36 | 3.283866 | -6.519985 | 2.801248 | 2.17324 | 11.8702 | 7.682797
2018-01-30 01:49 | 201056.2 | 1320.0011 | 5 | 36 | 3.228086 | -6.519936 | 2.801248 | 2.390537 | 11.8702 | 8.390494
2018-01-30 01:51 | 201176.2 | 1440.001 | 5 | 36 | 3.152938 | -6.519892 | 2.801248 | 2.60786 | 11.8702 | 9.084562
2018-01-30 01:53 | 201285.4 | 1549.196 | 5 | 36 | 2.999989 | -6.519836 | 2.801248 | 2.805644 | 11.8702 | 9.695727
2018-01-30 01:55 | 201405.5 | 120.0007 | 6 | 36 | 3.646686 | 0 | 2.801248 | 2.805697 | 11.8702 | 9.695889
2018-01-30 01:57 | 201525.5 | 240.0009 | 6 | 36 | 3.671991 | 0 | 2.801248 | 2.805697 | 11.8702 | 9.695889
2018-01-30 01:58 | 201585.5 | 300.0005 | 6 | 36 | 3.677933 | 0 | 2.801248 | 2.805697 | 11.8702 | 9.695889
2018-01-30 01:58 | 201585.5 | 0.0023 | 7 | 37 | 3.678041 | 0 | 0 | 0 | 0 | 0
2018-01-30 02:00 | 201705.6 | 120.0002 | 2 | 37 | 4.04767 | 4.890141 | 0.1624172 | 0 | 0.6502784 | 0
2018-01-30 02:02 | 201825.6 | 240.0003 | 2 | 37 | 4.096897 | 4.889898 | 0.3254133 | 0 | 1.314451 | 0
2018-01-30 02:04 | 201945.6 | 360.0011 | 2 | 37 | 4.124898 | 4.890085 | 0.4884023 | 0 | 1.984584 | 0
2018-01-30 02:06 | 202065.6 | 480.0011 | 2 | 37 | 4.152293 | 4.890108 | 0.6514103 | 0 | 2.659123 | 0
2018-01-30 02:08 | 202185.6 | 600.0003 | 2 | 37 | 4.18001 | 4.890068 | 0.8143572 | 0 | 3.338063 | 0
2018-01-30 02:10 | 202305.6 | 720.0004 | 2 | 37 | 4.200302 | 4.772963 | 0.9768308 | 0 | 4.019225 | 0
2018-01-30 02:12 | 202425.6 | 840.0004 | 2 | 37 | 4.2003 | 4.380581 | 1.129326 | 0 | 4.659746 | 0
2018-01-30 02:14 | 202545.6 | 960.0004 | 2 | 37 | 4.200283 | 3.975157 | 1.268585 | 0 | 5.244677 | 0
2018-01-30 02:16 | 202665.6 | 1080.0002 | 2 | 37 | 4.200294 | 3.56172 | 1.394026 | 0 | 5.771564 | 0
2018-01-30 02:18 | 202772.2 | 1186.5913 | 2 | 37 | 4.200273 | 3.259983 | 1.494956 | 0 | 6.195497 | 0
2018-01-30 02:20 | 202892.2 | 120.001 | 3 | 37 | 4.222775 | 3.260084 | 1.603234 | 0 | 6.651398 | 0
2018-01-30 02:22 | 203012.2 | 240.0003 | 3 | 37 | 4.249065 | 3.260059 | 1.711882 | 0 | 7.111578 | 0
2018-01-30 02:24 | 203132.2 | 360.0011 | 3 | 37 | 4.280872 | 3.260103 | 1.82054 | 0 | 7.574938 | 0
2018-01-30 02:26 | 203252.2 | 480.0003 | 3 | 37 | 4.316551 | 3.260164 | 1.929251 | 0 | 8.04227 | 0
2018-01-30 02:28 | 203372.2 | 600.0002 | 3 | 37 | 4.352181 | 3.260071 | 2.03792 | 0 | 8.513263 | 0
2018-01-30 02:30 | 203492.2 | 720.0004 | 3 | 37 | 4.388966 | 3.260073 | 2.146556 | 0 | 8.988074 | 0
2018-01-30 02:32 | 203612.2 | 840.0011 | 3 | 37 | 4.400291 | 2.883383 | 2.25039 | 0 | 9.444791 | 0
2018-01-30 02:34 | 203732.2 | 960.0019 | 3 | 37 | 4.400298 | 2.462807 | 2.339269 | 0 | 9.835885 | 0
2018-01-30 02:36 | 203852.2 | 1080.0007 | 3 | 37 | 4.400272 | 2.137131 | 2.415715 | 0 | 10.17227 | 0
2018-01-30 02:38 | 203972.2 | 1200.0011 | 3 | 37 | 4.400251 | 1.867731 | 2.482354 | 0 | 10.4655 | 0
2018-01-30 02:40 | 204092.2 | 1320.0003 | 3 | 37 | 4.400284 | 1.647394 | 2.540904 | 0 | 10.72313 | 0
2018-01-30 02:42 | 204212.2 | 1440.0003 | 3 | 37 | 4.400275 | 1.436177 | 2.59225 | 0 | 10.94907 | 0
2018-01-30 02:44 | 204332.2 | 1560.0011 | 3 | 37 | 4.400226 | 1.251442 | 2.636876 | 0 | 11.14543 | 0
2018-01-30 02:46 | 204452.2 | 1680.0011 | 3 | 37 | 4.400253 | 1.108863 | 2.676127 | 0 | 11.31814 | 0
2018-01-30 02:48 | 204572.2 | 1800.0002 | 3 | 37 | 4.400206 | 0.9899263 | 2.710996 | 0 | 11.47158 | 0
2018-01-30 02:50 | 204692.2 | 1920.001 | 3 | 37 | 4.400232 | 0.8818512 | 2.742193 | 0 | 11.60885 | 0
2018-01-30 02:52 | 204812.2 | 2040.0003 | 3 | 37 | 4.400194 | 0.7752047 | 2.769788 | 0 | 11.73027 | 0
2018-01-30 02:54 | 204932.2 | 2160.0011 | 3 | 37 | 4.40015 | 0.6923618 | 2.79421 | 0 | 11.83774 | 0
2018-01-30 02:55 | 205001.7 | 2229.4504 | 3 | 37 | 4.400191 | 0.6519985 | 2.807185 | 0 | 11.89483 | 0
2018-01-30 02:57 | 205121.7 | 120 | 4 | 37 | 4.339512 | 0 | 2.807185 | 0 | 11.89483 | 0
2018-01-30 02:59 | 205241.7 | 240 | 4 | 37 | 4.333149 | 0 | 2.807185 | 0 | 11.89483 | 0
2018-01-30 03:00 | 205301.7 | 300.0038 | 4 | 37 | 4.331273 | 0 | 2.807185 | 0 | 11.89483 | 0
2018-01-30 03:02 | 205421.8 | 120.0002 | 5 | 37 | 3.781685 | -6.520158 | 2.807185 | 0.2173103 | 11.89483 | 0.8358794
2018-01-30 03:04 | 205541.8 | 240.0011 | 5 | 37 | 3.706563 | -6.519989 | 2.807185 | 0.4346475 | 11.89483 | 1.649521
2018-01-30 03:06 | 205661.8 | 360.001 | 5 | 37 | 3.637098 | -6.519928 | 2.807185 | 0.6519632 | 11.89483 | 2.447311
2018-01-30 03:08 | 205781.8 | 480.0002 | 5 | 37 | 3.570467 | -6.519848 | 2.807185 | 0.8691943 | 11.89483 | 3.230126
2018-01-30 03:10 | 205901.8 | 600.001 | 5 | 37 | 3.505622 | -6.519799 | 2.807185 | 1.086639 | 11.89483 | 3.999353
2018-01-30 03:12 | 206021.8 | 720.0011 | 5 | 37 | 3.45173 | -6.520109 | 2.807185 | 1.303935 | 11.89483 | 4.755066
2018-01-30 03:14 | 206141.8 | 840.0002 | 5 | 37 | 3.40662 | -6.519858 | 2.807185 | 1.521241 | 11.89483 | 5.500129
2018-01-30 03:16 | 206261.8 | 960.0011 | 5 | 37 | 3.367278 | -6.519869 | 2.807185 | 1.738566 | 11.89483 | 6.236205
2018-01-30 03:18 | 206381.8 | 1080.0002 | 5 | 37 | 3.325058 | -6.519857 | 2.807185 | 1.955937 | 11.89483 | 6.963696
2018-01-30 03:20 | 206501.8 | 1200.0007 | 5 | 37 | 3.279162 | -6.520038 | 2.807185 | 2.173248 | 11.89483 | 7.681275
2018-01-30 03:22 | 206621.8 | 1320.001 | 5 | 37 | 3.22806 | -6.519906 | 2.807185 | 2.39059 | 11.89483 | 8.388618
2018-01-30 03:24 | 206741.8 | 1440.001 | 5 | 37 | 3.157251 | -6.519852 | 2.807185 | 2.607913 | 11.89483 | 9.082999
2018-01-30 03:26 | 206852.8 | 1551.0688 | 5 | 37 | 2.999998 | -6.520181 | 2.807185 | 2.809077 | 11.89483 | 9.705352
2018-01-30 03:28 | 206972.9 | 120.0003 | 6 | 37 | 3.645794 | 0 | 2.807185 | 2.809077 | 11.89483 | 9.705352
2018-01-30 03:30 | 207092.9 | 240.0003 | 6 | 37 | 3.670872 | 0 | 2.807185 | 2.809077 | 11.89483 | 9.705352
2018-01-30 03:31 | 207152.9 | 300.004 | 6 | 37 | 3.676754 | 0 | 2.807185 | 2.809077 | 11.89483 | 9.705352
2018-01-30 03:31 | 207152.9 | 0.0039 | 7 | 38 | 3.676584 | 0 | 0 | 0 | 0 | 0
2018-01-30 03:33 | 207273 | 120.0002 | 2 | 38 | 4.045678 | 4.890192 | 0.1623881 | 0 | 0.6500174 | 0
2018-01-30 03:35 | 207393 | 240.001 | 2 | 38 | 4.095397 | 4.88987 | 0.3253129 | 0 | 1.313526 | 0
2018-01-30 03:37 | 207513 | 360.0002 | 2 | 38 | 4.128915 | 4.889854 | 0.4884157 | 0 | 1.984354 | 0
2018-01-30 03:39 | 207633 | 480.0003 | 2 | 38 | 4.154421 | 4.889845 | 0.651333 | 0 | 2.659152 | 0
2018-01-30 03:41 | 207753 | 600.0003 | 2 | 38 | 4.179041 | 4.889877 | 0.8143752 | 0 | 3.338495 | 0
2018-01-30 03:43 | 207873 | 720.0012 | 2 | 38 | 4.200328 | 4.823099 | 0.9772174 | 0 | 4.020944 | 0
2018-01-30 03:45 | 207993 | 840.0003 | 2 | 38 | 4.200317 | 4.370943 | 1.13041 | 0 | 4.664396 | 0
2018-01-30 03:47 | 208113 | 960.0003 | 2 | 38 | 4.200311 | 3.927563 | 1.268458 | 0 | 5.244241 | 0
2018-01-30 03:49 | 208233 | 1080.0003 | 2 | 38 | 4.200303 | 3.563236 | 1.393183 | 0 | 5.768117 | 0
2018-01-30 03:51 | 208346.6 | 1193.5504 | 2 | 38 | 4.20027 | 3.259995 | 1.500597 | 0 | 6.219286 | 0
2018-01-30 03:53 | 208466.6 | 120.0001 | 3 | 38 | 4.222081 | 3.260147 | 1.608849 | 0 | 6.675009 | 0
2018-01-30 03:55 | 208586.6 | 240.0003 | 3 | 38 | 4.252422 | 3.259792 | 1.717561 | 0 | 7.13558 | 0
2018-01-30 03:57 | 208706.6 | 360.001 | 3 | 38 | 4.284883 | 3.260128 | 1.826223 | 0 | 7.599433 | 0
2018-01-30 03:59 | 208826.6 | 480.0026 | 3 | 38 | 4.317892 | 3.260105 | 1.93488 | 0 | 8.066793 | 0
2018-01-30 04:01 | 208946.6 | 600.0002 | 3 | 38 | 4.351546 | 3.26013 | 2.043565 | 0 | 8.537895 | 0
2018-01-30 04:03 | 209066.6 | 720.001 | 3 | 38 | 4.390285 | 3.260244 | 2.152191 | 0 | 9.012636 | 0
2018-01-30 04:05 | 209186.6 | 840.0011 | 3 | 38 | 4.400277 | 2.828646 | 2.254669 | 0 | 9.463443 | 0
2018-01-30 04:07 | 209306.6 | 960.0011 | 3 | 38 | 4.400248 | 2.449299 | 2.342421 | 0 | 9.849577 | 0
2018-01-30 04:09 | 209426.6 | 1080.0003 | 3 | 38 | 4.40024 | 2.140579 | 2.418722 | 0 | 10.18532 | 0
2018-01-30 04:11 | 209546.6 | 1200.0002 | 3 | 38 | 4.400187 | 1.8769 | 2.485712 | 0 | 10.48009 | 0
2018-01-30 04:13 | 209666.6 | 1320.0019 | 3 | 38 | 4.400217 | 1.623906 | 2.544065 | 0 | 10.73686 | 0
2018-01-30 04:15 | 209786.6 | 1440.0011 | 3 | 38 | 4.400242 | 1.418134 | 2.594617 | 0 | 10.9593 | 0
2018-01-30 04:17 | 209906.6 | 1560.0019 | 3 | 38 | 4.400246 | 1.251413 | 2.639033 | 0 | 11.15474 | 0
2018-01-30 04:19 | 210026.6 | 1680.0001 | 3 | 38 | 4.400201 | 1.116255 | 2.678419 | 0 | 11.32805 | 0
2018-01-30 04:21 | 210146.6 | 1800.0002 | 3 | 38 | 4.400208 | 0.988163 | 2.713511 | 0 | 11.48246 | 0
2018-01-30 04:23 | 210266.6 | 1920.0003 | 3 | 38 | 4.400225 | 0.8684435 | 2.744367 | 0 | 11.61824 | 0
2018-01-30 04:25 | 210386.6 | 2040.0002 | 3 | 38 | 4.400204 | 0.775115 | 2.771702 | 0 | 11.73852 | 0
2018-01-30 04:27 | 210506.6 | 2160.001 | 3 | 38 | 4.400201 | 0.6978302 | 2.796181 | 0 | 11.84623 | 0
2018-01-30 04:28 | 210589.9 | 2243.3704 | 3 | 38 | 4.400214 | 0.6519985 | 2.811808 | 0 | 11.91499 | 0
2018-01-30 04:30 | 210710 | 120 | 4 | 38 | 4.34001 | 0 | 2.811808 | 0 | 11.91499 | 0
2018-01-30 04:32 | 210830 | 240.0008 | 4 | 38 | 4.333879 | 0 | 2.811808 | 0 | 11.91499 | 0
2018-01-30 04:33 | 210890 | 300.0022 | 4 | 38 | 4.332079 | 0 | 2.811808 | 0 | 11.91499 | 0
2018-01-30 04:35 | 211010.1 | 120.0002 | 5 | 38 | 3.782849 | -6.520159 | 2.811808 | 0.2172558 | 11.91499 | 0.8357091
2018-01-30 04:37 | 211130.1 | 240.0002 | 5 | 38 | 3.710678 | -6.520147 | 2.811808 | 0.4346544 | 11.91499 | 1.65021
2018-01-30 04:39 | 211250.1 | 360.001 | 5 | 38 | 3.637194 | -6.520154 | 2.811808 | 0.6519137 | 11.91499 | 2.448462
2018-01-30 04:41 | 211370.1 | 480.0002 | 5 | 38 | 3.566162 | -6.520114 | 2.811808 | 0.8692503 | 11.91499 | 3.231016
2018-01-30 04:43 | 211490.1 | 600.001 | 5 | 38 | 3.504931 | -6.520115 | 2.811808 | 1.086649 | 11.91499 | 3.999489
2018-01-30 04:45 | 211610.1 | 720.001 | 5 | 38 | 3.454031 | -6.519973 | 2.811808 | 1.303973 | 11.91499 | 4.755421
2018-01-30 04:47 | 211730.1 | 840.001 | 5 | 38 | 3.41004 | -6.519847 | 2.811808 | 1.521308 | 11.91499 | 5.501288
2018-01-30 04:49 | 211850.1 | 960.0002 | 5 | 38 | 3.364853 | -6.520192 | 2.811808 | 1.738526 | 11.91499 | 6.237129
2018-01-30 04:51 | 211970.1 | 1080.0002 | 5 | 38 | 3.32303 | -6.520103 | 2.811808 | 1.955976 | 11.91499 | 6.9642
2018-01-30 04:53 | 212090.1 | 1200.001 | 5 | 38 | 3.280488 | -6.520109 | 2.811808 | 2.173316 | 11.91499 | 7.681859
2018-01-30 04:55 | 212210.1 | 1320.001 | 5 | 38 | 3.234089 | -6.519788 | 2.811808 | 2.39054 | 11.91499 | 8.389624
2018-01-30 04:57 | 212330.1 | 1440.0002 | 5 | 38 | 3.157587 | -6.520115 | 2.811808 | 2.607956 | 11.91499 | 9.0854
2018-01-30 04:59 | 212436.3 | 1546.2432 | 5 | 38 | 2.99999 | -6.520125 | 2.811808 | 2.800308 | 11.91499 | 9.680044
2018-01-30 05:01 | 212556.4 | 120.0011 | 6 | 38 | 3.648872 | 0 | 2.811808 | 2.800308 | 11.91499 | 9.680044
2018-01-30 05:03 | 212676.4 | 240.001 | 6 | 38 | 3.673015 | 0 | 2.811808 | 2.800308 | 11.91499 | 9.680044
2018-01-30 05:04 | 212736.4 | 300.0024 | 6 | 38 | 3.678613 | 0 | 2.811808 | 2.800308 | 11.91499 | 9.680044
2018-01-30 05:04 | 212736.4 | 0.0024 | 7 | 39 | 3.678602 | 0 | 0 | 0 | 0 | 0
2018-01-30 05:06 | 212856.5 | 120.0011 | 2 | 39 | 4.046682 | 4.890135 | 0.1624138 | 9.809999e-10 | 0.6499271 | 3.61e-09
2018-01-30 05:08 | 212976.5 | 240.001 | 2 | 39 | 4.101095 | 4.890118 | 0.3254034 | 9.809999e-10 | 1.314361 | 3.61e-09
2018-01-30 05:10 | 213096.5 | 360.0002 | 2 | 39 | 4.130157 | 4.890131 | 0.4882843 | 9.809999e-10 | 1.984898 | 3.61e-09
2018-01-30 05:12 | 213216.5 | 480.0003 | 2 | 39 | 4.153178 | 4.890112 | 0.6514617 | 9.809999e-10 | 2.660769 | 3.61e-09
2018-01-30 05:14 | 213336.5 | 600.0005 | 2 | 39 | 4.17663 | 4.890137 | 0.8144423 | 9.809999e-10 | 3.339479 | 3.61e-09
2018-01-30 05:16 | 213456.5 | 720.0006 | 2 | 39 | 4.200291 | 4.765934 | 0.9770011 | 9.809999e-10 | 4.020665 | 3.61e-09
2018-01-30 05:18 | 213576.5 | 840.0006 | 2 | 39 | 4.200287 | 4.316692 | 1.12791 | 9.809999e-10 | 4.654526 | 3.61e-09
2018-01-30 05:20 | 213696.5 | 960.0006 | 2 | 39 | 4.200278 | 3.922293 | 1.265308 | 9.809999e-10 | 5.231639 | 3.61e-09
2018-01-30 05:22 | 213816.5 | 1080.0002 | 2 | 39 | 4.200261 | 3.584328 | 1.390272 | 9.809999e-10 | 5.756518 | 3.61e-09
2018-01-30 05:24 | 213930 | 1193.5314 | 2 | 39 | 4.200293 | 3.259989 | 1.49822 | 9.809999e-10 | 6.209934 | 3.61e-09
2018-01-30 05:26 | 214050 | 120.001 | 3 | 39 | 4.226478 | 3.260061 | 1.606507 | 9.809999e-10 | 6.666062 | 3.61e-09
2018-01-30 05:28 | 214170 | 240.0011 | 3 | 39 | 4.25559 | 3.260124 | 1.715159 | 9.809999e-10 | 7.126845 | 3.61e-09
2018-01-30 05:30 | 214290 | 360.001 | 3 | 39 | 4.286035 | 3.26005 | 1.823844 | 9.809999e-10 | 7.591016 | 3.61e-09
2018-01-30 05:32 | 214410 | 480.0001 | 3 | 39 | 4.317575 | 3.260084 | 1.932474 | 9.809999e-10 | 8.058275 | 3.61e-09
2018-01-30 05:34 | 214530 | 600.001 | 3 | 39 | 4.355382 | 3.260138 | 2.041183 | 9.809999e-10 | 8.529613 | 3.61e-09
2018-01-30 05:36 | 214650 | 720.0002 | 3 | 39 | 4.396287 | 3.260191 | 2.14982 | 9.809999e-10 | 9.005009 | 3.61e-09
2018-01-30 05:38 | 214770 | 840.0008 | 3 | 39 | 4.400305 | 2.802858 | 2.250902 | 9.809999e-10 | 9.449778 | 3.61e-09
2018-01-30 05:40 | 214890 | 960.0024 | 3 | 39 | 4.400269 | 2.449314 | 2.338182 | 9.809999e-10 | 9.833834 | 3.61e-09
2018-01-30 05:42 | 215010 | 1080.0012 | 3 | 39 | 4.400302 | 2.130547 | 2.41444 | 9.809999e-10 | 10.16939 | 3.61e-09
2018-01-30 05:44 | 215130 | 1200.0024 | 3 | 39 | 4.400267 | 1.833927 | 2.480317 | 9.809999e-10 | 10.45927 | 3.61e-09
2018-01-30 05:46 | 215250 | 1320.0013 | 3 | 39 | 4.400245 | 1.60207 | 2.537441 | 9.809999e-10 | 10.71063 | 3.61e-09
2018-01-30 05:48 | 215370 | 1440.001 | 3 | 39 | 4.400256 | 1.411747 | 2.587563 | 9.809999e-10 | 10.93118 | 3.61e-09
2018-01-30 05:50 | 215490 | 1560.0018 | 3 | 39 | 4.400267 | 1.254054 | 2.631972 | 9.809999e-10 | 11.12659 | 3.61e-09
2018-01-30 05:52 | 215610 | 1680.0001 | 3 | 39 | 4.400263 | 1.098324 | 2.671184 | 9.809999e-10 | 11.29913 | 3.61e-09
2018-01-30 05:54 | 215730 | 1800.0001 | 3 | 39 | 4.400228 | 0.9676733 | 2.70549 | 9.809999e-10 | 11.45008 | 3.61e-09
2018-01-30 05:56 | 215850 | 1920.0001 | 3 | 39 | 4.400251 | 0.8625431 | 2.735922 | 9.809999e-10 | 11.58399 | 3.61e-09
2018-01-30 05:58 | 215970 | 2040.0002 | 3 | 39 | 4.400213 | 0.7768288 | 2.763162 | 9.809999e-10 | 11.70385 | 3.61e-09
2018-01-30 06:00 | 216090 | 2160.0001 | 3 | 39 | 4.40023 | 0.6966152 | 2.787694 | 9.809999e-10 | 11.8118 | 3.61e-09
2018-01-30 06:01 | 216154.2 | 2224.2039 | 3 | 39 | 4.400224 | 0.6519985 | 2.799701 | 9.809999e-10 | 11.86463 | 3.61e-09
2018-01-30 06:03 | 216274.2 | 120 | 4 | 39 | 4.339739 | 0 | 2.799701 | 9.809999e-10 | 11.86463 | 3.61e-09
2018-01-30 06:05 | 216394.2 | 240.0009 | 4 | 39 | 4.333504 | 0 | 2.799701 | 9.809999e-10 | 11.86463 | 3.61e-09
2018-01-30 06:06 | 216454.2 | 300.003 | 4 | 39 | 4.331669 | 0 | 2.799701 | 9.809999e-10 | 11.86463 | 3.61e-09
2018-01-30 06:08 | 216574.3 | 120.0003 | 5 | 39 | 3.786507 | -6.520072 | 2.799701 | 0.217164 | 11.86463 | 0.8360028
2018-01-30 06:10 | 216694.3 | 240.001 | 5 | 39 | 3.707283 | -6.51985 | 2.799701 | 0.4346555 | 11.86463 | 1.650948
2018-01-30 06:12 | 216814.3 | 360.001 | 5 | 39 | 3.632978 | -6.519791 | 2.799701 | 0.6519471 | 11.86463 | 2.448252
2018-01-30 06:14 | 216934.3 | 480.0002 | 5 | 39 | 3.565787 | -6.51984 | 2.799701 | 0.869278 | 11.86463 | 3.230395
2018-01-30 06:16 | 217054.3 | 600.0011 | 5 | 39 | 3.50723 | -6.520124 | 2.799701 | 1.086614 | 11.86463 | 3.998785
2018-01-30 06:18 | 217174.3 | 720.0012 | 5 | 39 | 3.454807 | -6.520208 | 2.799701 | 1.303891 | 11.86463 | 4.755058
2018-01-30 06:20 | 217294.3 | 840.0012 | 5 | 39 | 3.40558 | -6.520149 | 2.799701 | 1.521294 | 11.86463 | 5.500697
2018-01-30 06:22 | 217414.3 | 960.0012 | 5 | 39 | 3.363033 | -6.520109 | 2.799701 | 1.738518 | 11.86463 | 6.235786
2018-01-30 06:24 | 217534.3 | 1080.0003 | 5 | 39 | 3.323209 | -6.519759 | 2.799701 | 1.955958 | 11.86463 | 6.96266
2018-01-30 06:26 | 217654.3 | 1200.0011 | 5 | 39 | 3.284044 | -6.520159 | 2.799701 | 2.173285 | 11.86463 | 7.680779
2018-01-30 06:28 | 217774.3 | 1320.0003 | 5 | 39 | 3.230729 | -6.520048 | 2.799701 | 2.390592 | 11.86463 | 8.389025
2018-01-30 06:30 | 217894.3 | 1440.0003 | 5 | 39 | 3.150327 | -6.520158 | 2.799701 | 2.607919 | 11.86463 | 9.083063
2018-01-30 06:32 | 217999.6 | 1545.2313 | 5 | 39 | 2.999994 | -6.520073 | 2.799701 | 2.798541 | 11.86463 | 9.67164
2018-01-30 06:34 | 218119.6 | 120.0009 | 6 | 39 | 3.648619 | 0 | 2.799701 | 2.798541 | 11.86463 | 9.67164
2018-01-30 06:36 | 218239.6 | 240.0009 | 6 | 39 | 3.673056 | 0 | 2.799701 | 2.798541 | 11.86463 | 9.67164
2018-01-30 06:37 | 218299.6 | 300.0039 | 6 | 39 | 3.679062 | 0 | 2.799701 | 2.798541 | 11.86463 | 9.67164
2018-01-30 06:37 | 218299.6 | 0.0024 | 7 | 40 | 3.679186 | 0 | 0 | 0 | 0 | 0
2018-01-30 06:39 | 218419.7 | 120.0011 | 2 | 40 | 4.050694 | 4.890104 | 0.1623386 | 0 | 0.6502066 | 0
2018-01-30 06:41 | 218539.7 | 240.0011 | 2 | 40 | 4.101104 | 4.889812 | 0.325394 | 0 | 1.3152 | 0
2018-01-30 06:43 | 218659.7 | 360.0003 | 2 | 40 | 4.127964 | 4.8899 | 0.488419 | 0 | 1.986213 | 0
2018-01-30 06:45 | 218779.7 | 480.0003 | 2 | 40 | 4.151396 | 4.890123 | 0.6514301 | 0 | 2.660969 | 0
2018-01-30 06:47 | 218899.7 | 600.0002 | 2 | 40 | 4.180583 | 4.890165 | 0.8144161 | 0 | 3.3399 | 0
2018-01-30 06:49 | 219019.7 | 720.0011 | 2 | 40 | 4.200319 | 4.735929 | 0.9764575 | 0 | 4.019417 | 0
2018-01-30 06:51 | 219139.7 | 840.0006 | 2 | 40 | 4.20027 | 4.317099 | 1.127338 | 0 | 4.653159 | 0
2018-01-30 06:53 | 219259.7 | 960.0015 | 2 | 40 | 4.200272 | 3.954353 | 1.265202 | 0 | 5.232227 | 0
2018-01-30 06:55 | 219379.7 | 1080.0014 | 2 | 40 | 4.200302 | 3.567314 | 1.390569 | 0 | 5.758801 | 0
2018-01-30 06:57 | 219478.3 | 1178.5756 | 2 | 40 | 4.200271 | 3.259981 | 1.483938 | 0 | 6.150978 | 0
2018-01-30 06:59 | 219598.3 | 120.0002 | 3 | 40 | 4.223703 | 3.260084 | 1.592207 | 0 | 6.60689 | 0
2018-01-30 07:01 | 219718.3 | 240.0004 | 3 | 40 | 4.251266 | 3.260172 | 1.700898 | 0 | 7.067468 | 0
2018-01-30 07:03 | 219838.3 | 360.0006 | 3 | 40 | 4.280064 | 3.260107 | 1.809587 | 0 | 7.531049 | 0
2018-01-30 07:05 | 219958.3 | 480.0006 | 3 | 40 | 4.314996 | 3.259808 | 1.918261 | 0 | 7.998011 | 0
2018-01-30 07:07 | 220078.3 | 600.0005 | 3 | 40 | 4.3524 | 3.26013 | 2.02688 | 0 | 8.468741 | 0
2018-01-30 07:09 | 220198.3 | 720.0007 | 3 | 40 | 4.390814 | 3.260094 | 2.135586 | 0 | 8.94394 | 0
2018-01-30 07:11 | 220318.3 | 840.0006 | 3 | 40 | 4.400314 | 2.884485 | 2.238984 | 0 | 9.398802 | 0
2018-01-30 07:13 | 220438.3 | 960.0014 | 3 | 40 | 4.400316 | 2.493622 | 2.328406 | 0 | 9.792282 | 0
2018-01-30 07:15 | 220558.3 | 1080.0014 | 3 | 40 | 4.400287 | 2.140833 | 2.405476 | 0 | 10.13141 | 0
2018-01-30 07:17 | 220678.3 | 1200.001 | 3 | 40 | 4.400259 | 1.867548 | 2.47215 | 0 | 10.4248 | 0
2018-01-30 07:19 | 220798.3 | 1320.001 | 3 | 40 | 4.40027 | 1.64187 | 2.530471 | 0 | 10.68142 | 0
2018-01-30 07:21 | 220918.3 | 1440.0014 | 3 | 40 | 4.400222 | 1.448777 | 2.581982 | 0 | 10.90808 | 0
2018-01-30 07:23 | 221038.3 | 1560.0019 | 3 | 40 | 4.400272 | 1.262401 | 2.62712 | 0 | 11.1067 | 0
2018-01-30 07:25 | 221158.3 | 1680.0014 | 3 | 40 | 4.400251 | 1.109715 | 2.666559 | 0 | 11.28024 | 0
2018-01-30 07:27 | 221278.3 | 1800.001 | 3 | 40 | 4.400188 | 0.9847879 | 2.701393 | 0 | 11.43352 | 0
2018-01-30 07:29 | 221398.3 | 1920.001 | 3 | 40 | 4.40022 | 0.8840628 | 2.732484 | 0 | 11.57033 | 0
2018-01-30 07:31 | 221518.3 | 2040.001 | 3 | 40 | 4.400167 | 0.7868662 | 2.760339 | 0 | 11.69289 | 0
2018-01-30 07:33 | 221638.3 | 2160.0009 | 3 | 40 | 4.400204 | 0.6947126 | 2.784985 | 0 | 11.80134 | 0
2018-01-30 07:34 | 221708 | 2229.7311 | 3 | 40 | 4.400164 | 0.6519966 | 2.798024 | 0 | 11.85872 | 0
2018-01-30 07:36 | 221828.1 | 120.0009 | 4 | 40 | 4.339407 | 0 | 2.798024 | 0 | 11.85872 | 0
2018-01-30 07:38 | 221948.1 | 240.0009 | 4 | 40 | 4.333035 | 0 | 2.798024 | 0 | 11.85872 | 0
2018-01-30 07:39 | 222008.1 | 300.0015 | 4 | 40 | 4.331143 | 0 | 2.798024 | 0 | 11.85872 | 0
2018-01-30 07:41 | 222128.2 | 120.001 | 5 | 40 | 3.781978 | -6.519842 | 2.798024 | 0.2173092 | 11.85872 | 0.8364082
2018-01-30 07:43 | 222248.2 | 240.0002 | 5 | 40 | 3.70491 | -6.51983 | 2.798024 | 0.434383 | 11.85872 | 1.6488
2018-01-30 07:45 | 222368.2 | 360.0002 | 5 | 40 | 3.634063 | -6.519884 | 2.798024 | 0.6519707 | 11.85872 | 2.447185
2018-01-30 07:47 | 222488.2 | 480.001 | 5 | 40 | 3.569585 | -6.519789 | 2.798024 | 0.8693014 | 11.85872 | 3.229836
2018-01-30 07:49 | 222608.2 | 600.0002 | 5 | 40 | 3.507929 | -6.519926 | 2.798024 | 1.086596 | 11.85872 | 3.99874
2018-01-30 07:51 | 222728.2 | 720.001 | 5 | 40 | 3.451439 | -6.5202 | 2.798024 | 1.303921 | 11.85872 | 4.754756
2018-01-30 07:53 | 222848.2 | 840.0003 | 5 | 40 | 3.405632 | -6.519857 | 2.798024 | 1.521202 | 11.85872 | 5.499588
2018-01-30 07:55 | 222968.2 | 960.001 | 5 | 40 | 3.365069 | -6.519796 | 2.798024 | 1.738589 | 11.85872 | 6.235415
2018-01-30 07:57 | 223088.2 | 1080.001 | 5 | 40 | 3.32637 | -6.520141 | 2.798024 | 1.955928 | 11.85872 | 6.962648
2018-01-30 07:59 | 223208.2 | 1200.0003 | 5 | 40 | 3.280304 | -6.520125 | 2.798024 | 2.17324 | 11.85872 | 7.680749
2018-01-30 08:01 | 223328.2 | 1320.001 | 5 | 40 | 3.226388 | -6.52017 | 2.798024 | 2.390573 | 11.85872 | 8.38798
2018-01-30 08:03 | 223448.2 | 1440.0011 | 5 | 40 | 3.15032 | -6.519879 | 2.798024 | 2.607903 | 11.85872 | 9.081635
2018-01-30 08:04 | 223556.7 | 1548.488 | 5 | 40 | 3 | -6.519906 | 2.798024 | 2.804345 | 11.85872 | 9.688287
2018-01-30 08:06 | 223676.7 | 120 | 6 | 40 | 3.646196 | 0 | 2.798024 | 2.804345 | 11.85872 | 9.688287
2018-01-30 08:08 | 223796.7 | 240.0001 | 6 | 40 | 3.671631 | 0 | 2.798024 | 2.804345 | 11.85872 | 9.688287
2018-01-30 08:09 | 223856.7 | 300.0022 | 6 | 40 | 3.677377 | 0 | 2.798024 | 2.804345 | 11.85872 | 9.688287
2018-01-30 08:09 | 223856.7 | 0.0023 | 7 | 41 | 3.677439 | 0 | 0 | 0 | 0 | 0
2018-01-30 08:11 | 223976.8 | 120.0019 | 2 | 41 | 4.048393 | 4.889832 | 0.1623919 | 0 | 0.6502728 | 0
2018-01-30 08:13 | 224096.8 | 240.0012 | 2 | 41 | 4.096467 | 4.889994 | 0.3254265 | 0 | 1.314642 | 0
2018-01-30 08:15 | 224216.8 | 360.001 | 2 | 41 | 4.125953 | 4.890146 | 0.4884151 | 0 | 1.984842 | 0
2018-01-30 08:17 | 224336.8 | 480.0011 | 2 | 41 | 4.154739 | 4.890169 | 0.6513401 | 0 | 2.65943 | 0
2018-01-30 08:19 | 224456.8 | 600.0011 | 2 | 41 | 4.180154 | 4.889864 | 0.81441 | 0 | 3.339023 | 0
2018-01-30 08:21 | 224576.8 | 720.0004 | 2 | 41 | 4.200275 | 4.774834 | 0.9769225 | 0 | 4.020366 | 0
2018-01-30 08:23 | 224696.8 | 840.0003 | 2 | 41 | 4.200288 | 4.378944 | 1.129586 | 0 | 4.661598 | 0
2018-01-30 08:25 | 224816.8 | 960.0012 | 2 | 41 | 4.20034 | 3.947998 | 1.26848 | 0 | 5.244989 | 0
2018-01-30 08:27 | 224936.8 | 1080.0002 | 2 | 41 | 4.200288 | 3.552839 | 1.39318 | 0 | 5.768767 | 0
2018-01-30 08:29 | 225042.3 | 1185.492 | 2 | 41 | 4.200271 | 3.259983 | 1.492918 | 0 | 6.187693 | 0
2018-01-30 08:31 | 225162.3 | 120.0002 | 3 | 41 | 4.221983 | 3.260065 | 1.601165 | 0 | 6.643442 | 0
2018-01-30 08:33 | 225282.3 | 240.0003 | 3 | 41 | 4.249108 | 3.260122 | 1.709878 | 0 | 7.103854 | 0
2018-01-30 08:35 | 225402.3 | 360.0011 | 3 | 41 | 4.282548 | 3.260088 | 1.81854 | 0 | 7.567336 | 0
2018-01-30 08:37 | 225522.3 | 480.0003 | 3 | 41 | 4.316759 | 3.260107 | 1.927215 | 0 | 8.034611 | 0
2018-01-30 08:39 | 225642.3 | 600.0011 | 3 | 41 | 4.35216 | 3.260059 | 2.035826 | 0 | 8.505359 | 0
2018-01-30 08:41 | 225762.3 | 720.0019 | 3 | 41 | 4.38844 | 3.260036 | 2.144498 | 0 | 8.980258 | 0
2018-01-30 08:43 | 225882.3 | 840.0029 | 3 | 41 | 4.40029 | 2.87125 | 2.24833 | 0 | 9.436954 | 0
2018-01-30 08:45 | 226002.3 | 960.0003 | 3 | 41 | 4.400309 | 2.461617 | 2.336826 | 0 | 9.826362 | 0
2018-01-30 08:47 | 226122.3 | 1080.0012 | 3 | 41 | 4.400239 | 2.140461 | 2.41336 | 0 | 10.16313 | 0
2018-01-30 08:49 | 226242.3 | 1200.0004 | 3 | 41 | 4.400256 | 1.878353 | 2.480132 | 0 | 10.45695 | 0
2018-01-30 08:50 | 226302.4 | 1260.127 | 3 | 41 | 4.400262 | 1.760528 | 2.510535 | 0 | 10.59073 | 0
2018-01-30 10:03 | 226422.5 | 1380.176328 | 3 | 41 | 4.400306 | 1.796655 | 2.586279 | 0 | 10.92396 | 0
2018-01-30 10:05 | 226542.5 | 1500.176128 | 3 | 41 | 4.400267 | 1.373292 | 2.638477 | 0 | 11.15365 | 0
2018-01-30 10:07 | 226662.5 | 1620.177028 | 3 | 41 | 4.400235 | 1.125423 | 2.679746 | 0 | 11.33524 | 0
2018-01-30 10:09 | 226782.5 | 1740.177028 | 3 | 41 | 4.400231 | 0.9703197 | 2.714531 | 0 | 11.4883 | 0
2018-01-30 10:11 | 226902.5 | 1860.176228 | 3 | 41 | 4.400186 | 0.8596668 | 2.744953 | 0 | 11.62216 | 0
2018-01-30 10:13 | 227022.5 | 1980.177028 | 3 | 41 | 4.400179 | 0.7640705 | 2.771993 | 0 | 11.74115 | 0
2018-01-30 10:15 | 227142.5 | 2100.176128 | 3 | 41 | 4.400237 | 0.6737366 | 2.79592 | 0 | 11.84643 | 0
2018-01-30 10:16 | 227177 | 2134.694328 | 3 | 41 | 4.4002 | 0.6519985 | 2.802263 | 0 | 11.87434 | 0
2018-01-30 10:18 | 227297 | 120.0008 | 4 | 41 | 4.337636 | 0 | 2.802263 | 0 | 11.87434 | 0
2018-01-30 10:20 | 227417 | 240 | 4 | 41 | 4.331227 | 0 | 2.802263 | 0 | 11.87434 | 0
2018-01-30 10:21 | 227477 | 300.003 | 4 | 41 | 4.329349 | 0 | 2.802263 | 0 | 11.87434 | 0
2018-01-30 10:23 | 227597.1 | 120.0002 | 5 | 41 | 3.777323 | -6.519813 | 2.802263 | 0.2172933 | 11.87434 | 0.8346979
2018-01-30 10:25 | 227717.1 | 240.001 | 5 | 41 | 3.700343 | -6.519804 | 2.802263 | 0.4346439 | 11.87434 | 1.6471
2018-01-30 10:27 | 227837.1 | 360.0002 | 5 | 41 | 3.631241 | -6.519835 | 2.802263 | 0.6519588 | 11.87434 | 2.443674
2018-01-30 10:29 | 227957.1 | 480.0011 | 5 | 41 | 3.567184 | -6.520161 | 2.802263 | 0.8692854 | 11.87434 | 3.225714
2018-01-30 10:29 | 228014.5 | 537.4357 | 5 | 41 | 3.538443 | -6.519789 | 2.802263 | 0.973295 | 11.87434 | 3.595233
2018-01-30 14:12 | 241366.9 | 13889.76 | 5 | 41 | -0.0002474785 | 0 | 0 | 0 | 0 | 0
2018-01-30 14:12 | 241370 | 13892.84 | 5 | 41 | 0.002306938 | 0.05000561 | 4.164473e-05 | 0 | 9.655e-08 | 0
2018-01-30 14:12 | 241373 | 13895.86 | 5 | 41 | 0.0251708 | 0.4999946 | 0.0004586646 | 0 | 1.059383e-05 | 0
2018-01-30 14:12 | 241376 | 13898.91 | 5 | 41 | 0.0505805 | 1.000076 | 0.001293617 | 0 | 5.28018e-05 | 0
2018-01-30 14:12 | 241379 | 13901.93 | 5 | 41 | 0.1267967 | 2.5 | 0.003381086 | 0 | 0.0003172853 | 0
2018-01-30 14:12 | 241382.1 | 13904.95 | 5 | 41 | 0.2538433 | 4.999966 | 0.007551895 | 0 | 0.001375096 | 0
2018-01-30 14:12 | 241386.1 | 13908.96 | 5 | 41 | 0.5083838 | 9.999928 | 0.01867562 | 0 | 0.007024744 | 0
2018-01-30 14:13 | 241414.3 | 13937.22 | 5 | 41 | -0.0002112389 | 0 | 0.01869756 | 0 | 0.007035901 | 0
2018-01-30 14:13 | 241417.4 | 13940.3 | 5 | 41 | 0.002298355 | 0.05000591 | 0.01873925 | 0 | 0.007035997 | 0
2018-01-30 14:13 | 241420.4 | 13943.32 | 5 | 41 | 0.02516508 | 0.4999946 | 0.01915589 | 0 | 0.007046486 | 0
2018-01-30 14:13 | 241423.5 | 13946.37 | 5 | 41 | 0.05060625 | 1.000101 | 0.01999011 | 0 | 0.007088632 | 0
2018-01-30 14:13 | 241426.5 | 13949.39 | 5 | 41 | 0.1268029 | 2.499983 | 0.02207708 | 0 | 0.007352945 | 0
2018-01-30 14:13 | 241429.5 | 13952.4 | 5 | 41 | 0.2538261 | 4.999992 | 0.02624882 | 0 | 0.008410577 | 0
2018-01-30 14:13 | 241433.5 | 13956.42 | 5 | 41 | 0.5081158 | 9.999945 | 0.03737839 | 0 | 0.01405899 | 0
2018-01-30 14:47 | 243446.9 | 15969.79 | 5 | 41 | -1.033815 | 0 | 0.037402 | 0 | 0.01407099 | 0
2018-01-30 15:52 | 247337.7 | 19860.62 | 5 | 41 | 4.999154 | 0 | 0.037402 | 0 | 0.014071 | 0
2018-01-30 15:52 | 247340.8 | 19863.7 | 5 | 41 | 4.99514 | -0.04999578 | 0.037402 | 4.164e-05 | 0.014071 | 0.0002079983
2018-01-30 15:52 | 247343.8 | 19866.72 | 5 | 41 | 4.959145 | -0.4999989 | 0.037402 | 0.0004586207 | 0.014071 | 0.002275882
2018-01-30 15:52 | 247346.9 | 19869.78 | 5 | 41 | 4.919293 | -1.000171 | 0.037402 | 0.001292604 | 0.014071 | 0.006378518
2018-01-30 15:52 | 247349.9 | 19872.79 | 5 | 41 | 4.799589 | -2.499977 | 0.037402 | 0.00337973 | 0.014071 | 0.01639617
2018-01-30 15:52 | 247352.9 | 19875.81 | 5 | 41 | 4.599913 | -4.999868 | 0.037402 | 0.007558404 | 0.014071 | 0.03561929
2018-01-30 15:52 | 247356.9 | 19879.83 | 5 | 41 | 4.201529 | -9.999956 | 0.037402 | 0.01868798 | 0.014071 | 0.08237274
2018-01-30 16:37 | 250072.8 | 22595.71 | 5 | 41 | -0.9478955 | 0 | 0.037402 | 0.0187102 | 0.014071 | 0.0824661
2018-01-30 17:29 | 253188.5 | 25711.42 | 5 | 41 | -1.102579 | 0 | 0.037402 | 0.01871 | 0.014071 | 0.082466
2018-01-30 17:38 | 228134.6 | 657.482112 | 5 | 41 | 3.469808 | -6.520115 | 2.802263 | 1.190546 | 11.87434 | 4.358964
2018-01-30 17:40 | 228254.6 | 777.483012 | 5 | 41 | 3.430337 | -6.520143 | 2.802263 | 1.40787 | 11.87434 | 5.108802
2018-01-30 17:42 | 228374.6 | 897.482212 | 5 | 41 | 3.391905 | -6.5201 | 2.802263 | 1.62527 | 11.87434 | 5.850269
2018-01-30 17:44 | 228494.6 | 1017.483012 | 5 | 41 | 3.352784 | -6.520105 | 2.802263 | 1.842498 | 11.87434 | 6.582875
2018-01-30 17:46 | 228614.6 | 1137.483812 | 5 | 41 | 3.308918 | -6.520117 | 2.802263 | 2.059845 | 11.87434 | 7.306884
2018-01-30 17:48 | 228734.6 | 1257.482212 | 5 | 41 | 3.264678 | -6.520056 | 2.802263 | 2.277252 | 11.87434 | 8.021535
2018-01-30 17:50 | 228854.6 | 1377.482312 | 5 | 41 | 3.211104 | -6.520137 | 2.802263 | 2.494561 | 11.87434 | 8.725445
2018-01-30 17:52 | 228974.6 | 1497.483112 | 5 | 41 | 3.126193 | -6.520144 | 2.802263 | 2.711929 | 11.87434 | 9.415443
2018-01-30 17:53 | 229046.8 | 1569.742912 | 5 | 41 | 2.999988 | -6.52019 | 2.802263 | 2.842834 | 11.87434 | 9.817641
2018-01-30 17:55 | 229166.9 | 120.0008 | 6 | 41 | 3.633115 | 0 | 2.802263 | 2.842834 | 11.87434 | 9.817641
2018-01-30 17:57 | 229286.9 | 240.0001 | 6 | 41 | 3.659466 | 0 | 2.802263 | 2.842834 | 11.87434 | 9.817641
2018-01-30 17:58 | 229346.9 | 300.0038 | 6 | 41 | 3.665796 | 0 | 2.802263 | 2.842834 | 11.87434 | 9.817641
2018-01-30 17:58 | 229346.9 | 0.0025 | 7 | 42 | 3.665911 | 0 | 0 | 0 | 0 | 0
2018-01-30 18:00 | 229467 | 120.0008 | 2 | 42 | 4.035547 | 4.890171 | 0.1623947 | 0 | 0.6486456 | 0
2018-01-30 18:02 | 229587 | 240.001 | 2 | 42 | 4.085789 | 4.889854 | 0.3254309 | 0 | 1.31093 | 0
2018-01-30 18:04 | 229707 | 360.0019 | 2 | 42 | 4.121976 | 4.890215 | 0.488432 | 0 | 1.980062 | 0
2018-01-30 18:06 | 229827 | 480.0003 | 2 | 42 | 4.146772 | 4.889818 | 0.6513949 | 0 | 2.653859 | 0
2018-01-30 18:08 | 229947 | 600.0011 | 2 | 42 | 4.170364 | 4.889875 | 0.8144033 | 0 | 3.331734 | 0
2018-01-30 18:10 | 230067 | 720.0012 | 2 | 42 | 4.194428 | 4.889866 | 0.9773691 | 0 | 4.013243 | 0
2018-01-30 18:12 | 230187 | 840.0011 | 2 | 42 | 4.200298 | 4.490273 | 1.135063 | 0 | 4.675501 | 0
2018-01-30 18:14 | 230307 | 960.002 | 2 | 42 | 4.200307 | 4.045094 | 1.276998 | 0 | 5.271668 | 0
2018-01-30 18:16 | 230427 | 1080.0003 | 2 | 42 | 4.200278 | 3.670225 | 1.405458 | 0 | 5.81124 | 0
2018-01-30 18:18 | 230547 | 1200.001 | 2 | 42 | 4.200285 | 3.347891 | 1.522227 | 0 | 6.3017 | 0
2018-01-30 18:19 | 230580.7 | 1233.6816 | 2 | 42 | 4.200268 | 3.259983 | 1.553139 | 0 | 6.431539 | 0
2018-01-30 18:21 | 230700.7 | 120.0018 | 3 | 42 | 4.223671 | 3.260166 | 1.661376 | 0 | 6.887278 | 0
2018-01-30 18:23 | 230820.7 | 240.0009 | 3 | 42 | 4.255019 | 3.260098 | 1.770032 | 0 | 7.347894 | 0
2018-01-30 18:25 | 230940.7 | 360.0018 | 3 | 42 | 4.286538 | 3.260117 | 1.878767 | 0 | 7.812268 | 0
2018-01-30 18:27 | 231060.7 | 480.0003 | 3 | 42 | 4.318914 | 3.260088 | 1.987439 | 0 | 8.279862 | 0
2018-01-30 18:29 | 231180.7 | 600.001 | 3 | 42 | 4.353159 | 3.260086 | 2.096116 | 0 | 8.751035 | 0
2018-01-30 18:31 | 231300.7 | 720.0003 | 3 | 42 | 4.394035 | 3.260077 | 2.204767 | 0 | 9.22616 | 0
2018-01-30 18:33 | 231420.7 | 840.0001 | 3 | 42 | 4.4003 | 2.80267 | 2.306096 | 0 | 9.671989 | 0
2018-01-30 18:35 | 231540.7 | 960.0012 | 3 | 42 | 4.400303 | 2.428114 | 2.393104 | 0 | 10.05485 | 0
2018-01-30 18:37 | 231660.7 | 1080.0019 | 3 | 42 | 4.400256 | 2.125525 | 2.468803 | 0 | 10.38795 | 0
2018-01-30 18:39 | 231780.7 | 1200.0003 | 3 | 42 | 4.400234 | 1.846689 | 2.534978 | 0 | 10.67914 | 0
2018-01-30 18:41 | 231900.7 | 1320.002 | 3 | 42 | 4.400244 | 1.591392 | 2.592114 | 0 | 10.93055 | 0
2018-01-30 18:43 | 232020.7 | 1440.0002 | 3 | 42 | 4.400276 | 1.395341 | 2.641758 | 0 | 11.14899 | 0
2018-01-30 18:45 | 232140.7 | 1560.0003 | 3 | 42 | 4.400197 | 1.233349 | 2.685485 | 0 | 11.3414 | 0
2018-01-30 18:47 | 232260.7 | 1680.0009 | 3 | 42 | 4.400212 | 1.096319 | 2.724353 | 0 | 11.51243 | 0
2018-01-30 18:49 | 232380.7 | 1800.0009 | 3 | 42 | 4.400276 | 0.9622793 | 2.758658 | 0 | 11.66338 | 0
2018-01-30 18:51 | 232500.7 | 1920.0002 | 3 | 42 | 4.400218 | 0.8496389 | 2.788756 | 0 | 11.79582 | 0
2018-01-30 18:53 | 232620.7 | 2040.0018 | 3 | 42 | 4.400195 | 0.7598629 | 2.815535 | 0 | 11.91365 | 0
2018-01-30 18:55 | 232740.7 | 2160.0001 | 3 | 42 | 4.400225 | 0.6869516 | 2.839619 | 0 | 12.01963 | 0
2018-01-30 18:56 | 232799.2 | 2218.5191 | 3 | 42 | 4.400197 | 0.6519947 | 2.850494 | 0 | 12.06748 | 0
2018-01-30 18:58 | 232919.3 | 120.0008 | 4 | 42 | 4.340371 | 0 | 2.850497 | 0 | 12.06749 | 0
2018-01-30 19:00 | 233039.3 | 240.0009 | 4 | 42 | 4.334201 | 0 | 2.850497 | 0 | 12.06749 | 0
2018-01-30 19:01 | 233099.3 | 300.0014 | 4 | 42 | 4.332368 | 0 | 2.850497 | 0 | 12.06749 | 0
2018-01-30 19:03 | 233219.3 | 120.0012 | 5 | 42 | 3.790282 | -6.520103 | 2.850497 | 0.217228 | 12.06749 | 0.8367379
2018-01-30 19:05 | 233339.3 | 240.0004 | 5 | 42 | 3.719419 | -6.520144 | 2.850497 | 0.4346581 | 12.06749 | 1.653214
2018-01-30 19:07 | 233459.3 | 360.0012 | 5 | 42 | 3.64584 | -6.5201 | 2.850497 | 0.6519797 | 12.06749 | 2.453614
2018-01-30 19:09 | 233579.3 | 480.0004 | 5 | 42 | 3.576976 | -6.52018 | 2.850497 | 0.8692903 | 12.06749 | 3.238196
2018-01-30 19:11 | 233699.3 | 600.0012 | 5 | 42 | 3.516843 | -6.520088 | 2.850497 | 1.086661 | 12.06749 | 4.009058
2018-01-30 19:13 | 233819.3 | 720.0004 | 5 | 42 | 3.466683 | -6.520097 | 2.850497 | 1.303999 | 12.06749 | 4.76774
2018-01-30 19:15 | 233939.3 | 840.0012 | 5 | 42 | 3.421244 | -6.520202 | 2.850497 | 1.521261 | 12.06749 | 5.515946
2018-01-30 19:17 | 234059.3 | 960.0012 | 5 | 42 | 3.375655 | -6.520095 | 2.850497 | 1.738656 | 12.06749 | 6.254702
2018-01-30 19:19 | 234179.3 | 1080.0003 | 5 | 42 | 3.33512 | -6.520107 | 2.850497 | 1.956001 | 12.06749 | 6.983927
2018-01-30 19:21 | 234299.3 | 1200.0004 | 5 | 42 | 3.294989 | -6.520032 | 2.850497 | 2.173325 | 12.06749 | 7.704391
2018-01-30 19:23 | 234419.3 | 1320.0003 | 5 | 42 | 3.248847 | -6.519967 | 2.850497 | 2.390639 | 12.06749 | 8.415753
2018-01-30 19:25 | 234539.3 | 1440.0003 | 5 | 42 | 3.171213 | -6.520038 | 2.850497 | 2.607966 | 12.06749 | 9.114411
2018-01-30 19:27 | 234652.2 | 1552.8553 | 5 | 42 | 2.999995 | -6.519973 | 2.850497 | 2.812362 | 12.06749 | 9.748033
2018-01-30 19:29 | 234772.2 | 120.001 | 6 | 42 | 3.642361 | 0 | 2.850497 | 2.812362 | 12.06749 | 9.748033
2018-01-30 19:31 | 234892.2 | 240.0009 | 6 | 42 | 3.668497 | 0 | 2.850497 | 2.812362 | 12.06749 | 9.748033
2018-01-30 19:32 | 234952.2 | 300.003 | 6 | 42 | 3.674792 | 0 | 2.850497 | 2.812362 | 12.06749 | 9.748033
2018-01-30 19:32 | 234952.2 | 0.0024 | 7 | 43 | 3.674825 | 0 | 0 | 0 | 0 | 0
2018-01-30 19:34 | 235072.3 | 120.001 | 2 | 43 | 4.04067 | 4.890026 | 0.1624275 | 0 | 0.6488524 | 0
2018-01-30 19:36 | 235192.3 | 240.0018 | 2 | 43 | 4.094209 | 4.890018 | 0.3252502 | 0 | 1.311579 | 0
2018-01-30 19:38 | 235312.3 | 360.001 | 2 | 43 | 4.123258 | 4.889969 | 0.4883925 | 0 | 1.982073 | 0
2018-01-30 19:40 | 235432.3 | 480.001 | 2 | 43 | 4.145188 | 4.890024 | 0.6514565 | 0 | 2.656268 | 0
2018-01-30 19:42 | 235552.3 | 600.0003 | 2 | 43 | 4.169904 | 4.890053 | 0.8144108 | 0 | 3.333693 | 0
2018-01-30 19:44 | 235672.3 | 720.001 | 2 | 43 | 4.200317 | 4.873199 | 0.9774534 | 0 | 4.016061 | 0
2018-01-30 19:46 | 235792.3 | 840.0003 | 2 | 43 | 4.200289 | 4.410395 | 1.131712 | 0 | 4.663995 | 0
2018-01-30 19:48 | 235912.3 | 960.0002 | 2 | 43 | 4.200249 | 4.010704 | 1.272018 | 0 | 5.253317 | 0
2018-01-30 19:50 | 236032.3 | 1080.0009 | 2 | 43 | 4.200274 | 3.652548 | 1.399802 | 0 | 5.790045 | 0
2018-01-30 19:52 | 236152.3 | 1200.0011 | 2 | 43 | 4.200297 | 3.276148 | 1.515371 | 0 | 6.275468 | 0
2018-01-30 19:52 | 236157.2 | 1204.8728 | 2 | 43 | 4.20028 | 3.259987 | 1.519801 | 0 | 6.294075 | 0
2018-01-30 19:54 | 236277.2 | 120.0002 | 3 | 43 | 4.225363 | 3.260069 | 1.628052 | 0 | 6.750015 | 0
2018-01-30 19:56 | 236397.2 | 240.0011 | 3 | 43 | 4.253858 | 3.260063 | 1.736749 | 0 | 7.21083 | 0
2018-01-30 19:58 | 236517.2 | 360.0011 | 3 | 43 | 4.283323 | 3.260103 | 1.845408 | 0 | 7.674654 | 0
2018-01-30 20:00 | 236637.2 | 480.0018 | 3 | 43 | 4.316131 | 3.260017 | 1.954067 | 0 | 8.141811 | 0
2018-01-30 20:02 | 236757.2 | 600.0003 | 3 | 43 | 4.355486 | 3.260077 | 2.06275 | 0 | 8.613003 | 0
2018-01-30 20:04 | 236877.2 | 720.0003 | 3 | 43 | 4.395088 | 3.260107 | 2.171336 | 0 | 9.088098 | 0
2018-01-30 20:06 | 236997.2 | 840.0011 | 3 | 43 | 4.400276 | 2.813446 | 2.2729 | 0 | 9.53497 | 0
2018-01-30 20:08 | 237117.2 | 960.0011 | 3 | 43 | 4.40029 | 2.449564 | 2.360535 | 0 | 9.920588 | 0
2018-01-30 20:10 | 237237.2 | 1080 | 3 | 43 | 4.400284 | 2.106339 | 2.436368 | 0 | 10.25428 | 0
2018-01-30 20:12 | 237357.2 | 1200.0011 | 3 | 43 | 4.400259 | 1.816339 | 2.501563 | 0 | 10.54115 | 0
2018-01-30 20:14 | 237477.2 | 1320.0005 | 3 | 43 | 4.400226 | 1.588097 | 2.558186 | 0 | 10.79031 | 0
2018-01-30 20:16 | 237597.2 | 1440.0009 | 3 | 43 | 4.400235 | 1.403295 | 2.60791 | 0 | 11.0091 | 0
2018-01-30 20:18 | 237717.2 | 1560.0019 | 3 | 43 | 4.400273 | 1.235615 | 2.651851 | 0 | 11.20246 | 0
2018-01-30 20:20 | 237837.2 | 1680.0021 | 3 | 43 | 4.400251 | 1.075445 | 2.690289 | 0 | 11.37159 | 0
2018-01-30 20:22 | 237957.2 | 1800.0005 | 3 | 43 | 4.400231 | 0.9512224 | 2.723968 | 0 | 11.51979 | 0
2018-01-30 20:24 | 238077.2 | 1920.0009 | 3 | 43 | 4.400198 | 0.8478546 | 2.753913 | 0 | 11.65155 | 0
2018-01-30 20:26 | 238197.2 | 2040.0011 | 3 | 43 | 4.400205 | 0.7625952 | 2.780763 | 0 | 11.7697 | 0
2018-01-30 20:28 | 238317.2 | 2160.0006 | 3 | 43 | 4.400252 | 0.6778736 | 2.804779 | 0 | 11.87537 | 0
2018-01-30 20:28 | 238352.5 | 2195.2531 | 3 | 43 | 4.400195 | 0.6519966 | 2.811283 | 0 | 11.90399 | 0
2018-01-30 20:30 | 238472.5 | 120.0002 | 4 | 43 | 4.340085 | 0 | 2.811283 | 0 | 11.90399 | 0
2018-01-30 20:32 | 238592.5 | 240.0005 | 4 | 43 | 4.333792 | 0 | 2.811283 | 0 | 11.90399 | 0
2018-01-30 20:33 | 238652.5 | 300.0022 | 4 | 43 | 4.331916 | 0 | 2.811283 | 0 | 11.90399 | 0
2018-01-30 20:35 | 238772.6 | 120.0009 | 5 | 43 | 3.79453 | -6.519977 | 2.811283 | 0.217321 | 11.90399 | 0.8382515
2018-01-30 20:37 | 238892.6 | 240.0011 | 5 | 43 | 3.716347 | -6.520127 | 2.811283 | 0.4346633 | 11.90399 | 1.65448
2018-01-30 20:39 | 239012.6 | 360.001 | 5 | 43 | 3.644305 | -6.519844 | 2.811283 | 0.6519975 | 11.90399 | 2.454205
2018-01-30 20:41 | 239132.6 | 480.0002 | 5 | 43 | 3.578444 | -6.519914 | 2.811283 | 0.8693151 | 11.90399 | 3.238914
2018-01-30 20:43 | 239252.6 | 600.0011 | 5 | 43 | 3.520477 | -6.519889 | 2.811283 | 1.08664 | 11.90399 | 4.010174
2018-01-30 20:45 | 239372.6 | 720.001 | 5 | 43 | 3.467504 | -6.519801 | 2.811283 | 1.303847 | 11.90399 | 4.769015
2018-01-30 20:47 | 239492.6 | 840.0011 | 5 | 43 | 3.418414 | -6.519913 | 2.811283 | 1.521195 | 11.90399 | 5.517196
2018-01-30 20:49 | 239612.6 | 960.001 | 5 | 43 | 3.376517 | -6.51984 | 2.811283 | 1.738627 | 11.90399 | 6.255844
2018-01-30 20:51 | 239732.6 | 1080.0011 | 5 | 43 | 3.338189 | -6.519887 | 2.811283 | 1.955798 | 11.90399 | 6.984878
2018-01-30 20:53 | 239852.6 | 1200.001 | 5 | 43 | 3.298962 | -6.519779 | 2.811283 | 2.173299 | 11.90399 | 7.706817
2018-01-30 20:55 | 239972.6 | 1320.001 | 5 | 43 | 3.245632 | -6.519884 | 2.811283 | 2.390623 | 11.90399 | 8.418316
2018-01-30 20:57 | 240092.6 | 1440.001 | 5 | 43 | 3.168878 | -6.519931 | 2.811283 | 2.607931 | 11.90399 | 9.115957
2018-01-30 20:59 | 240205.7 | 1553.132 | 5 | 43 | 2.999998 | -6.519887 | 2.811283 | 2.812809 | 11.90399 | 9.751071
2018-01-30 21:01 | 240325.8 | 120.0009 | 6 | 43 | 3.640679 | 0 | 2.811283 | 2.812809 | 11.90399 | 9.751071
2018-01-30 21:03 | 240445.8 | 240.001 | 6 | 43 | 3.667771 | 0 | 2.811283 | 2.812809 | 11.90399 | 9.751071
2018-01-30 21:04 | 240505.8 | 300.0047 | 6 | 43 | 3.674377 | 0 | 2.811283 | 2.812809 | 11.90399 | 9.751071
2018-01-30 21:04 | 240505.8 | 0.0023 | 7 | 44 | 3.674183 | 0 | 0 | 0 | 0 | 0
2018-01-30 21:06 | 240625.9 | 120.0003 | 2 | 44 | 4.041617 | 4.889814 | 0.1623821 | 1.384e-09 | 0.6490466 | 5.085e-09
2018-01-30 21:08 | 240745.9 | 240.001 | 2 | 44 | 4.092303 | 4.890165 | 0.3252095 | 1.384e-09 | 1.311625 | 5.085e-09
2018-01-30 21:10 | 240865.9 | 360.001 | 2 | 44 | 4.11969 | 4.890114 | 0.4883774 | 1.384e-09 | 1.981792 | 5.085e-09
2018-01-30 21:12 | 240985.9 | 480.0002 | 2 | 44 | 4.144463 | 4.890144 | 0.6514093 | 1.384e-09 | 2.655403 | 5.085e-09
2018-01-30 21:14 | 241105.9 | 600.002 | 2 | 44 | 4.173275 | 4.890158 | 0.8144177 | 1.384e-09 | 3.333349 | 5.085e-09
2018-01-30 21:16 | 241225.9 | 720.0002 | 2 | 44 | 4.200325 | 4.884357 | 0.9773997 | 1.384e-09 | 4.015729 | 5.085e-09
2018-01-30 21:18 | 241345.9 | 840.0002 | 2 | 44 | 4.200265 | 4.439642 | 1.132398 | 1.384e-09 | 4.666765 | 5.085e-09
2018-01-30 21:20 | 241465.9 | 960.0011 | 2 | 44 | 4.20022 | 4.044973 | 1.27385 | 1.384e-09 | 5.260906 | 5.085e-09
2018-01-30 21:22 | 241585.9 | 1080.0003 | 2 | 44 | 4.200313 | 3.627378 | 1.401883 | 1.384e-09 | 5.79868 | 5.085e-09
2018-01-30 21:24 | 241705 | 1199.1464 | 2 | 44 | 4.200246 | 3.259998 | 1.515572 | 1.384e-09 | 6.276207 | 5.085e-09
2018-01-30 21:26 | 241825 | 120.0003 | 3 | 44 | 4.223389 | 3.260117 | 1.623869 | 1.384e-09 | 6.73221 | 5.085e-09
2018-01-30 21:28 | 241945 | 240.001 | 3 | 44 | 4.250142 | 3.260094 | 1.732522 | 1.384e-09 | 7.19255 | 5.085e-09
2018-01-30 21:30 | 242065 | 360.001 | 3 | 44 | 4.280704 | 3.260052 | 1.841197 | 1.384e-09 | 7.656047 | 5.085e-09
2018-01-30 21:32 | 242185 | 480.0009 | 3 | 44 | 4.317038 | 3.260075 | 1.949845 | 1.384e-09 | 8.123093 | 5.085e-09
2018-01-30 21:34 | 242305 | 600.0011 | 3 | 44 | 4.353693 | 3.260084 | 2.058503 | 1.384e-09 | 8.594153 | 5.085e-09
2018-01-30 21:36 | 242425 | 720.0004 | 3 | 44 | 4.391881 | 3.260088 | 2.167184 | 1.384e-09 | 9.069389 | 5.085e-09
2018-01-30 21:38 | 242545 | 840.0012 | 3 | 44 | 4.40031 | 2.860374 | 2.270197 | 1.384e-09 | 9.522574 | 5.085e-09
2018-01-30 21:40 | 242665 | 960.0011 | 3 | 44 | 4.400264 | 2.446558 | 2.35862 | 1.384e-09 | 9.91166 | 5.085e-09
2018-01-30 21:42 | 242785 | 1080.0019 | 3 | 44 | 4.400268 | 2.106098 | 2.434232 | 1.384e-09 | 10.24438 | 5.085e-09
2018-01-30 21:44 | 242905 | 1200.0004 | 3 | 44 | 4.400248 | 1.834999 | 2.49978 | 1.384e-09 | 10.5328 | 5.085e-09
2018-01-30 21:46 | 243025 | 1320.0003 | 3 | 44 | 4.400242 | 1.614579 | 2.557107 | 1.384e-09 | 10.78506 | 5.085e-09
2018-01-30 21:48 | 243145 | 1440.0019 | 3 | 44 | 4.400235 | 1.414756 | 2.607598 | 1.384e-09 | 11.00723 | 5.085e-09
2018-01-30 21:50 | 243265 | 1560.0011 | 3 | 44 | 4.400235 | 1.226692 | 2.65153 | 1.384e-09 | 11.20054 | 5.085e-09
2018-01-30 21:52 | 243385 | 1680.0002 | 3 | 44 | 4.400193 | 1.081424 | 2.68992 | 1.384e-09 | 11.36947 | 5.085e-09
2018-01-30 21:54 | 243505 | 1800.001 | 3 | 44 | 4.400253 | 0.9623451 | 2.723892 | 1.384e-09 | 11.51895 | 5.085e-09
2018-01-30 21:56 | 243625 | 1920.0011 | 3 | 44 | 4.400245 | 0.8610792 | 2.754262 | 1.384e-09 | 11.65259 | 5.085e-09
2018-01-30 21:58 | 243745 | 2040.0002 | 3 | 44 | 4.400197 | 0.7602348 | 2.781303 | 1.384e-09 | 11.77157 | 5.085e-09
2018-01-30 22:00 | 243865 | 2160.0002 | 3 | 44 | 4.400218 | 0.6747875 | 2.805143 | 1.384e-09 | 11.87647 | 5.085e-09
2018-01-30 22:01 | 243902.6 | 2197.532 | 3 | 44 | 4.400177 | 0.6519985 | 2.812058 | 1.384e-09 | 11.9069 | 5.085e-09
2018-01-30 22:03 | 244022.6 | 120 | 4 | 44 | 4.339833 | 0 | 2.812058 | 1.384e-09 | 11.9069 | 5.085e-09
2018-01-30 22:05 | 244142.6 | 240.0008 | 4 | 44 | 4.333447 | 0 | 2.812058 | 1.384e-09 | 11.9069 | 5.085e-09
2018-01-30 22:06 | 244202.6 | 300.003 | 4 | 44 | 4.331546 | 0 | 2.812058 | 1.384e-09 | 11.9069 | 5.085e-09
2018-01-30 22:08 | 244322.7015 | 120.001 | 5 | 44 | 3.78862 | -6.520058 | 2.812058 | 0.2172747 | 11.9069 | 0.8375326
2018-01-30 22:10 | 244442.7007 | 240.0002 | 5 | 44 | 3.714242 | -6.52008 | 2.812058 | 0.4346109 | 11.9069 | 1.6527
2018-01-30 22:12 | 244562.7007 | 360.0002 | 5 | 44 | 3.644431 | -6.520153 | 2.812058 | 0.6519303 | 11.9069 | 2.452241
2018-01-30 22:14 | 244682.7007 | 480.0002 | 5 | 44 | 3.581046 | -6.520173 | 2.812058 | 0.8693056 | 11.9069 | 3.237493
2018-01-30 22:16 | 244802.7015 | 600.001 | 5 | 44 | 3.519165 | -6.520129 | 2.812058 | 1.086582 | 11.9069 | 4.008805
2018-01-30 22:18 | 244922.7015 | 720.001 | 5 | 44 | 3.46309 | -6.519838 | 2.812058 | 1.303971 | 11.9069 | 4.767506
2018-01-30 22:20 | 245042.7007 | 840.0002 | 5 | 44 | 3.417903 | -6.520141 | 2.812058 | 1.521267 | 11.9069 | 5.514977
2018-01-30 22:22 | 245162.7008 | 960.0003 | 5 | 44 | 3.378214 | -6.519897 | 2.812058 | 1.738624 | 11.9069 | 6.253447
2018-01-30 22:24 | 245282.7007 | 1080.0002 | 5 | 44 | 3.339428 | -6.520227 | 2.812058 | 1.955914 | 11.9069 | 6.983356
2018-01-30 22:26 | 245402.7007 | 1200.0002 | 5 | 44 | 3.293994 | -6.51983 | 2.812058 | 2.173149 | 11.9069 | 7.704055
2018-01-30 22:28 | 245522.7015 | 1320.001 | 5 | 44 | 3.242722 | -6.519899 | 2.812058 | 2.390607 | 11.9069 | 8.414886
2018-01-30 22:30 | 245642.7007 | 1440.0002 | 5 | 44 | 3.170001 | -6.519832 | 2.812058 | 2.607954 | 11.9069 | 9.112556
2018-01-30 22:32 | 245758.6253 | 1555.9248 | 5 | 44 | 2.999987 | -6.51985 | 2.812058 | 2.817928 | 11.9069 | 9.763893
2018-01-30 22:34 | 245878.7 | 120.0003 | 6 | 44 | 3.638494 | 0 | 2.812058 | 2.817928 | 11.9069 | 9.763893
2018-01-30 22:36 | 245998.7 | 240.0002 | 6 | 44 | 3.665999 | 0 | 2.812058 | 2.817928 | 11.9069 | 9.763893
2018-01-30 22:37 | 246058.7 | 300.0016 | 6 | 44 | 3.67239 | 0 | 2.812058 | 2.817928 | 11.9069 | 9.763893
2018-01-30 22:37 | 246058.7 | 0.0025 | 7 | 45 | 3.67265 | 0 | 0 | 0 | 0 | 0
2018-01-30 22:39 | 246178.8 | 120.0002 | 2 | 45 | 4.039734 | 4.890079 | 0.162392 | 0 | 0.6489181 | 0
2018-01-30 22:41 | 246298.8 | 240.0002 | 2 | 45 | 4.088362 | 4.890123 | 0.3254436 | 0 | 1.311908 | 0
2018-01-30 22:43 | 246418.8 | 360.001 | 2 | 45 | 4.119606 | 4.890144 | 0.4884317 | 0 | 1.980928 | 0
2018-01-30 22:45 | 246538.8 | 480.0002 | 2 | 45 | 4.147879 | 4.890074 | 0.6513928 | 0 | 2.654638 | 0
2018-01-30 22:47 | 246658.8 | 600.002 | 2 | 45 | 4.172632 | 4.890079 | 0.8143653 | 0 | 3.332646 | 0
2018-01-30 22:49 | 246778.8 | 720.0012 | 2 | 45 | 4.197891 | 4.890085 | 0.977399 | 0 | 4.014988 | 0
2018-01-30 22:51 | 246898.8 | 840.0011 | 2 | 45 | 4.200297 | 4.483076 | 1.13413 | 0 | 4.673285 | 0
2018-01-30 22:53 | 247018.8 | 960.0003 | 2 | 45 | 4.200278 | 4.015614 | 1.275889 | 0 | 5.268713 | 0
2018-01-30 22:55 | 247138.8 | 1080.0011 | 2 | 45 | 4.200278 | 3.619453 | 1.402909 | 0 | 5.802234 | 0
2018-01-30 22:57 | 247258.8 | 1200.0019 | 2 | 45 | 4.200247 | 3.276932 | 1.517732 | 0 | 6.284522 | 0
2018-01-30 22:57 | 247265.2 | 1206.4544 | 2 | 45 | 4.200272 | 3.25997 | 1.523614 | 0 | 6.309229 | 0
2018-01-30 22:59 | 247385.2 | 120.0018 | 3 | 45 | 4.221729 | 3.260082 | 1.631929 | 0 | 6.765224 | 0
2018-01-30 23:01 | 247505.2 | 240.001 | 3 | 45 | 4.250428 | 3.260077 | 1.74059 | 0 | 7.22546 | 0
2018-01-30 23:03 | 247625.2 | 360.0028 | 3 | 45 | 4.284297 | 3.260035 | 1.849285 | 0 | 7.689307 | 0
2018-01-30 23:05 | 247745.2 | 480.0012 | 3 | 45 | 4.317732 | 3.260054 | 1.95792 | 0 | 8.156545 | 0
2018-01-30 23:07 | 247865.2 | 600.0003 | 3 | 45 | 4.35249 | 3.260029 | 2.066602 | 0 | 8.627693 | 0
2018-01-30 23:09 | 247985.2 | 720.0011 | 3 | 45 | 4.389897 | 3.260071 | 2.175276 | 0 | 9.102684 | 0
2018-01-30 23:11 | 248105.2 | 840.0003 | 3 | 45 | 4.400276 | 2.827694 | 2.277899 | 0 | 9.554111 | 0
2018-01-30 23:13 | 248225.2 | 960.0003 | 3 | 45 | 4.400262 | 2.433081 | 2.365405 | 0 | 9.93916 | 0
2018-01-30 23:15 | 248345.2 | 1080.0011 | 3 | 45 | 4.400288 | 2.11569 | 2.441071 | 0 | 10.27211 | 0
2018-01-30 23:17 | 248465.2 | 1200.0018 | 3 | 45 | 4.400263 | 1.854454 | 2.507154 | 0 | 10.56289 | 0
2018-01-30 23:19 | 248585.2 | 1320.0002 | 3 | 45 | 4.40026 | 1.611646 | 2.564783 | 0 | 10.81648 | 0
2018-01-30 23:21 | 248705.2 | 1440.0003 | 3 | 45 | 4.400254 | 1.394715 | 2.614714 | 0 | 11.03619 | 0
2018-01-30 23:23 | 248825.2 | 1560.0003 | 3 | 45 | 4.40027 | 1.227921 | 2.65842 | 0 | 11.2285 | 0
2018-01-30 23:25 | 248945.2 | 1680.001 | 3 | 45 | 4.400231 | 1.089219 | 2.696938 | 0 | 11.39799 | 0
2018-01-30 23:27 | 249065.2 | 1800.0003 | 3 | 45 | 4.400217 | 0.9686756 | 2.731231 | 0 | 11.54889 | 0
2018-01-30 23:29 | 249185.2 | 1920.0002 | 3 | 45 | 4.400224 | 0.8499212 | 2.761543 | 0 | 11.68227 | 0
2018-01-30 23:31 | 249305.2 | 2040.001 | 3 | 45 | 4.400217 | 0.7544794 | 2.788218 | 0 | 11.79964 | 0
2018-01-30 23:33 | 249425.2 | 2160.0003 | 3 | 45 | 4.400195 | 0.6759262 | 2.812027 | 0 | 11.9044 | 0
2018-01-30 23:34 | 249468.9 | 2203.6113 | 3 | 45 | 4.400206 | 0.6519918 | 2.820062 | 0 | 11.93976 | 0
2018-01-30 23:36 | 249588.9 | 120.0007 | 4 | 45 | 4.340127 | 0 | 2.820062 | 0 | 11.93976 | 0
2018-01-30 23:38 | 249708.9 | 240.0007 | 4 | 45 | 4.333879 | 0 | 2.820062 | 0 | 11.93976 | 0
2018-01-30 23:39 | 249768.9 | 300.0043 | 4 | 45 | 4.332078 | 0 | 2.820062 | 0 | 11.93976 | 0
2018-01-30 23:41 | 249889 | 120.0014 | 5 | 45 | 3.789681 | -6.520056 | 2.820062 | 0.2173113 | 11.93976 | 0.8371965
2018-01-30 23:43 | 250009 | 240.0012 | 5 | 45 | 3.717354 | -6.520103 | 2.820062 | 0.4346409 | 11.93976 | 1.652832
2018-01-30 23:45 | 250129 | 360.0002 | 5 | 45 | 3.649122 | -6.52009 | 2.820062 | 0.6519479 | 11.93976 | 2.453286
2018-01-30 23:47 | 250249 | 480.0005 | 5 | 45 | 3.579497 | -6.520136 | 2.820062 | 0.8693256 | 11.93976 | 3.238978
2018-01-30 23:49 | 250369 | 600 | 5 | 45 | 3.516241 | -6.520082 | 2.820062 | 1.086648 | 11.93976 | 4.009783
2018-01-30 23:51 | 250489 | 720.0009 | 5 | 45 | 3.464072 | -6.520093 | 2.820062 | 1.30399 | 11.93976 | 4.768165
2018-01-30 23:53 | 250609 | 840.0001 | 5 | 45 | 3.4211 | -6.520147 | 2.820062 | 1.521321 | 11.93976 | 5.516181
2018-01-30 23:55 | 250729 | 960.0009 | 5 | 45 | 3.379716 | -6.520078 | 2.820062 | 1.738665 | 11.93976 | 6.255256
2018-01-30 23:57 | 250849 | 1080.0006 | 5 | 45 | 3.335626 | -6.520114 | 2.820062 | 1.955922 | 11.93976 | 6.984717
2018-01-30 23:59 | 250969 | 1200.0001 | 5 | 45 | 3.292966 | -6.52008 | 2.820062 | 2.173326 | 11.93976 | 7.705277
2018-01-31 00:01 | 251089 | 1320.0032 | 5 | 45 | 3.24466 | -6.520093 | 2.820062 | 2.390653 | 11.93976 | 8.415824
2018-01-31 00:03 | 251209 | 1440.0006 | 5 | 45 | 3.175828 | -6.520131 | 2.820062 | 2.607979 | 11.93976 | 9.114372
2018-01-31 00:05 | 251322.7 | 1553.755 | 5 | 45 | 2.999986 | -6.520105 | 2.820062 | 2.81401 | 11.93976 | 9.754278
2018-01-31 00:07 | 251442.7776 | 120.0004 | 6 | 45 | 3.640003 | 0 | 2.820062 | 2.81401 | 11.93976 | 9.754278
2018-01-31 00:09 | 251562.7773 | 240.0001 | 6 | 45 | 3.666917 | 0 | 2.820062 | 2.81401 | 11.93976 | 9.754278
2018-01-31 00:10 | 251622.7803 | 300.0031 | 6 | 45 | 3.673245 | 0 | 2.820062 | 2.81401 | 11.93976 | 9.754278
2018-01-31 00:10 | 251622.8 | 0.0025 | 7 | 46 | 3.673151 | 0 | 0 | 0 | 0 | 0
2018-01-31 00:12 | 251742.9 | 120.0011 | 2 | 46 | 4.037709 | 4.889769 | 0.1623954 | 0 | 0.6486708 | 0
2018-01-31 00:14 | 251862.9 | 240.0019 | 2 | 46 | 4.091197 | 4.890181 | 0.3254447 | 0 | 1.311654 | 0
2018-01-31 00:16 | 251982.9 | 360 | 2 | 46 | 4.123766 | 4.890116 | 0.4884303 | 0 | 1.981381 | 0
2018-01-31 00:18 | 252102.9 | 480.0001 | 2 | 46 | 4.147619 | 4.890114 | 0.651478 | 0 | 2.655705 | 0
2018-01-31 00:20 | 252222.9 | 600.0017 | 2 | 46 | 4.170175 | 4.89012 | 0.8144781 | 0 | 3.333648 | 0
2018-01-31 00:22 | 252342.9 | 720.0031 | 2 | 46 | 4.196613 | 4.890116 | 0.9774857 | 0 | 4.01549 | 0
2018-01-31 00:24 | 252462.9 | 840.0004 | 2 | 46 | 4.200265 | 4.420891 | 1.133115 | 0 | 4.669142 | 0
2018-01-31 00:26 | 252582.9 | 960.0018 | 2 | 46 | 4.200299 | 4.002069 | 1.273459 | 0 | 5.258629 | 0
2018-01-31 00:28 | 252702.9 | 1080.0013 | 2 | 46 | 4.200294 | 3.629519 | 1.400504 | 0 | 5.792253 | 0
2018-01-31 00:30 | 252822.9 | 1200.0012 | 2 | 46 | 4.200269 | 3.301346 | 1.516012 | 0 | 6.27742 | 0
2018-01-31 00:30 | 252837.9 | 1215.0483 | 2 | 46 | 4.200307 | 3.259981 | 1.529801 | 0 | 6.335337 | 0
2018-01-31 00:32 | 252958 | 120.0019 | 3 | 46 | 4.225552 | 3.260096 | 1.638115 | 0 | 6.79149 | 0
2018-01-31 00:34 | 253078 | 240.0005 | 3 | 46 | 4.256313 | 3.260088 | 1.746776 | 0 | 7.252322 | 0
2018-01-31 00:36 | 253198 | 360.0001 | 3 | 46 | 4.287474 | 3.260092 | 1.855418 | 0 | 7.716416 | 0
2018-01-31 00:38 | 253318 | 480 | 3 | 46 | 4.319157 | 3.260092 | 1.964093 | 0 | 8.184085 | 0
2018-01-31 00:40 | 253438 | 600.0015 | 3 | 46 | 4.354902 | 3.260113 | 2.072774 | 0 | 8.655384 | 0
2018-01-31 00:42 | 253558 | 720.0009 | 3 | 46 | 4.396915 | 3.260057 | 2.181461 | 0 | 9.130971 | 0
2018-01-31 00:44 | 253678 | 840.0015 | 3 | 46 | 4.4003 | 2.780163 | 2.281929 | 0 | 9.573043 | 0
2018-01-31 00:46 | 253798 | 960.0019 | 3 | 46 | 4.400256 | 2.410841 | 2.368146 | 0 | 9.952425 | 0
2018-01-31 00:48 | 253918 | 1080.0004 | 3 | 46 | 4.400264 | 2.105558 | 2.443467 | 0 | 10.28386 | 0
2018-01-31 00:50 | 254038 | 1200.0013 | 3 | 46 | 4.40029 | 1.816512 | 2.508811 | 0 | 10.57139 | 0
2018-01-31 00:52 | 254158 | 1320.0015 | 3 | 46 | 4.400254 | 1.573077 | 2.56506 | 0 | 10.8189 | 0
2018-01-31 00:54 | 254278 | 1440.0006 | 3 | 46 | 4.400245 | 1.379649 | 2.614183 | 0 | 11.03505 | 0
2018-01-31 00:56 | 254398 | 1560.0015 | 3 | 46 | 4.400239 | 1.223553 | 2.657479 | 0 | 11.22556 | 0
2018-01-31 00:58 | 254518 | 1680.0014 | 3 | 46 | 4.40025 | 1.080498 | 2.695844 | 0 | 11.39438 | 0
2018-01-31 01:00 | 254638 | 1800.0006 | 3 | 46 | 4.400247 | 0.9433661 | 2.729504 | 0 | 11.54249 | 0
2018-01-31 01:02 | 254758 | 1920.0006 | 3 | 46 | 4.400177 | 0.8373117 | 2.759123 | 0 | 11.67282 | 0
2018-01-31 01:04 | 254878 | 2040.0014 | 3 | 46 | 4.400241 | 0.7507038 | 2.785505 | 0 | 11.78891 | 0
2018-01-31 01:06 | 254998 | 2160.0008 | 3 | 46 | 4.400203 | 0.6762171 | 2.809315 | 0 | 11.89368 | 0
2018-01-31 01:07 | 255038.5 | 2200.558 | 3 | 46 | 4.400222 | 0.6519947 | 2.816794 | 0 | 11.92659 | 0
2018-01-31 01:09 | 255158.6 | 120.0004 | 4 | 46 | 4.340768 | 0 | 2.816794 | 0 | 11.92659 | 0
2018-01-31 01:11 | 255278.6 | 240.0007 | 4 | 46 | 4.334645 | 0 | 2.816794 | 0 | 11.92659 | 0
2018-01-31 01:12 | 255338.6 | 300.0027 | 4 | 46 | 4.332853 | 0 | 2.816794 | 0 | 11.92659 | 0
2018-01-31 01:14 | 255458.6 | 120.0014 | 5 | 46 | 3.793692 | -6.520103 | 2.816794 | 0.2173171 | 11.92659 | 0.8377617
2018-01-31 01:16 | 255578.6 | 240.0016 | 5 | 46 | 3.72071 | -6.520121 | 2.816794 | 0.4346269 | 11.92659 | 1.654254
2018-01-31 01:18 | 255698.6 | 360.0021 | 5 | 46 | 3.645813 | -6.520156 | 2.816794 | 0.6520013 | 11.92659 | 2.454906
2018-01-31 01:20 | 255818.6 | 480.0017 | 5 | 46 | 3.577669 | -6.520105 | 2.816794 | 0.869328 | 11.92659 | 3.239665
2018-01-31 01:22 | 255938.6 | 600.0005 | 5 | 46 | 3.517231 | -6.519823 | 2.816794 | 1.086658 | 11.92659 | 4.010479
2018-01-31 01:24 | 256058.6 | 720.0016 | 5 | 46 | 3.467144 | -6.520146 | 2.816794 | 1.303972 | 11.92659 | 4.769235
2018-01-31 01:26 | 256178.6 | 840.001 | 5 | 46 | 3.42071 | -6.520112 | 2.816794 | 1.521323 | 11.92659 | 5.517767
2018-01-31 01:28 | 256298.6 | 960.0006 | 5 | 46 | 3.375912 | -6.520131 | 2.816794 | 1.738642 | 11.92659 | 6.256149
2018-01-31 01:30 | 256418.6 | 1080.0008 | 5 | 46 | 3.335619 | -6.520161 | 2.816794 | 1.955931 | 11.92659 | 6.98527
2018-01-31 01:32 | 256538.6 | 1200.0019 | 5 | 46 | 3.295967 | -6.520133 | 2.816794 | 2.173317 | 11.92659 | 7.706047
2018-01-31 01:34 | 256658.6 | 1320.0013 | 5 | 46 | 3.249009 | -6.520175 | 2.816794 | 2.390631 | 11.92659 | 8.417518
2018-01-31 01:36 | 256778.6 | 1440.0015 | 5 | 46 | 3.170713 | -6.519811 | 2.816794 | 2.607949 | 11.92659 | 9.115973
2018-01-31 01:37 | 256891.2 | 1552.5788 | 5 | 46 | 2.999987 | -6.519773 | 2.816794 | 2.811881 | 11.92659 | 9.748301
2018-01-31 01:39 | 257011.3 | 120.0008 | 6 | 46 | 3.641363 | 0 | 2.816794 | 2.811881 | 11.92659 | 9.748301
2018-01-31 01:41 | 257131.3 | 240.0006 | 6 | 46 | 3.667736 | 0 | 2.816794 | 2.811881 | 11.92659 | 9.748301
2018-01-31 01:42 | 257191.3 | 300.0009 | 6 | 46 | 3.674098 | 0 | 2.816794 | 2.811881 | 11.92659 | 9.748301
2018-01-31 01:42 | 257191.3 | 0.0025 | 7 | 47 | 3.67429 | 0 | 0 | 0 | 0 | 0
2018-01-31 01:44 | 257311.4 | 120.0002 | 2 | 47 | 4.041362 | 4.890127 | 0.1624346 | 0 | 0.6489425 | 0
2018-01-31 01:46 | 257431.4 | 240.0012 | 2 | 47 | 4.093629 | 4.889845 | 0.3254036 | 0 | 1.312242 | 0
2018-01-31 01:48 | 257551.4 | 360.0017 | 2 | 47 | 4.123062 | 4.890144 | 0.4883133 | 0 | 1.981714 | 0
2018-01-31 01:50 | 257671.4 | 480.0006 | 2 | 47 | 4.144854 | 4.890203 | 0.6514241 | 0 | 2.656015 | 0
2018-01-31 01:52 | 257791.4 | 600.0005 | 2 | 47 | 4.170527 | 4.889975 | 0.8144528 | 0 | 3.33376 | 0
2018-01-31 01:54 | 257911.4 | 720.0018 | 2 | 47 | 4.200315 | 4.869186 | 0.9774085 | 0 | 4.015886 | 0
2018-01-31 01:56 | 258031.4 | 840.0023 | 2 | 47 | 4.200285 | 4.411301 | 1.131758 | 0 | 4.664197 | 0
2018-01-31 01:58 | 258151.4 | 960.0004 | 2 | 47 | 4.200243 | 4.014542 | 1.271833 | 0 | 5.252553 | 0
2018-01-31 02:00 | 258271.4 | 1080.0002 | 2 | 47 | 4.200323 | 3.651098 | 1.399797 | 0 | 5.79004 | 0
2018-01-31 02:02 | 258391.4 | 1200.0006 | 2 | 47 | 4.200261 | 3.262669 | 1.515006 | 0 | 6.273949 | 0
2018-01-31 02:02 | 258392.3 | 1200.9547 | 2 | 47 | 4.200285 | 3.259987 | 1.515922 | 0 | 6.277798 | 0
2018-01-31 02:04 | 258512.3 | 120.0012 | 3 | 47 | 4.224752 | 3.260084 | 1.624229 | 0 | 6.73393 | 0
2018-01-31 02:06 | 258632.3 | 240.0013 | 3 | 47 | 4.253101 | 3.260126 | 1.732863 | 0 | 7.194404 | 0
2018-01-31 02:08 | 258752.3 | 360.0004 | 3 | 47 | 4.282133 | 3.260088 | 1.8415 | 0 | 7.65802 | 0
2018-01-31 02:10 | 258872.3 | 480.0005 | 3 | 47 | 4.315515 | 3.260096 | 1.950219 | 0 | 8.125329 | 0
2018-01-31 02:12 | 258992.3 | 600.0015 | 3 | 47 | 4.354458 | 3.259985 | 2.058912 | 0 | 8.596505 | 0
2018-01-31 02:14 | 259112.3 | 720.0001 | 3 | 47 | 4.393575 | 3.260078 | 2.167441 | 0 | 9.071202 | 0
2018-01-31 02:16 | 259232.3 | 840.0014 | 3 | 47 | 4.400292 | 2.834623 | 2.269665 | 0 | 9.520958 | 0
2018-01-31 02:18 | 259352.3 | 960.0003 | 3 | 47 | 4.400288 | 2.461716 | 2.35783 | 0 | 9.908906 | 0
2018-01-31 02:20 | 259472.3 | 1080.0004 | 3 | 47 | 4.400264 | 2.110422 | 2.433992 | 0 | 10.24404 | 0
2018-01-31 02:22 | 259592.3 | 1200.001 | 3 | 47 | 4.400281 | 1.826654 | 2.499405 | 0 | 10.53187 | 0
2018-01-31 02:24 | 259712.3 | 1320.0011 | 3 | 47 | 4.400258 | 1.597198 | 2.556347 | 0 | 10.78244 | 0
2018-01-31 02:26 | 259832.3 | 1440.0021 | 3 | 47 | 4.400217 | 1.408841 | 2.606343 | 0 | 11.00243 | 0
2018-01-31 02:28 | 259952.3 | 1560.001 | 3 | 47 | 4.400248 | 1.236539 | 2.650411 | 0 | 11.19634 | 0
2018-01-31 02:30 | 260072.3 | 1680.002 | 3 | 47 | 4.400214 | 1.075338 | 2.688834 | 0 | 11.36541 | 0
2018-01-31 02:32 | 260192.3 | 1800.0013 | 3 | 47 | 4.400211 | 0.9523983 | 2.722579 | 0 | 11.5139 | 0
2018-01-31 02:34 | 260312.3 | 1920.0004 | 3 | 47 | 4.40022 | 0.8501749 | 2.752549 | 0 | 11.64577 | 0
2018-01-31 02:36 | 260432.3 | 2040.0021 | 3 | 47 | 4.400183 | 0.761754 | 2.779432 | 0 | 11.76406 | 0
2018-01-31 02:38 | 260552.3 | 2160.0004 | 3 | 47 | 4.400222 | 0.6746206 | 2.803382 | 0 | 11.86944 | 0
2018-01-31 02:39 | 260585.2 | 2192.8289 | 3 | 47 | 4.40019 | 0.6519966 | 2.80943 | 0 | 11.89606 | 0
2018-01-31 02:41 | 260705.2 | 120.0012 | 4 | 47 | 4.339998 | 0 | 2.80944 | 0 | 11.8961 | 0
2018-01-31 02:43 | 260825.2 | 240.0006 | 4 | 47 | 4.333696 | 0 | 2.80944 | 0 | 11.8961 | 0
2018-01-31 02:44 | 260885.2 | 300.0045 | 4 | 47 | 4.331828 | 0 | 2.80944 | 0 | 11.8961 | 0
2018-01-31 02:46 | 261005.3 | 120.0007 | 5 | 47 | 3.794008 | -6.520147 | 2.80944 | 0.2172668 | 11.8961 | 0.8380368
2018-01-31 02:48 | 261125.3 | 240.0006 | 5 | 47 | 3.714942 | -6.519887 | 2.80944 | 0.4346579 | 11.8961 | 1.654165
2018-01-31 02:50 | 261245.3 | 360.0013 | 5 | 47 | 3.643937 | -6.520137 | 2.80944 | 0.6519528 | 11.8961 | 2.453582
2018-01-31 02:52 | 261365.3 | 480.0004 | 5 | 47 | 3.578165 | -6.519821 | 2.80944 | 0.8692448 | 11.8961 | 3.238123
2018-01-31 02:54 | 261485.3 | 600.0006 | 5 | 47 | 3.520111 | -6.520181 | 2.80944 | 1.086626 | 11.8961 | 4.009559
2018-01-31 02:56 | 261605.3 | 720.0007 | 5 | 47 | 3.466012 | -6.520019 | 2.80944 | 1.303779 | 11.8961 | 4.768042
2018-01-31 02:58 | 261725.3 | 840.0011 | 5 | 47 | 3.4176 | -6.520156 | 2.80944 | 1.521272 | 11.8961 | 5.516433
2018-01-31 03:00 | 261845.3 | 960.0012 | 5 | 47 | 3.376144 | -6.520173 | 2.80944 | 1.738574 | 11.8961 | 6.254526
2018-01-31 03:02 | 261965.3 | 1080.0012 | 5 | 47 | 3.338287 | -6.519977 | 2.80944 | 1.95595 | 11.8961 | 6.984229
2018-01-31 03:04 | 262085.3 | 1200.0013 | 5 | 47 | 3.297592 | -6.520038 | 2.80944 | 2.173249 | 11.8961 | 7.705355
2018-01-31 03:06 | 262205.3 | 1320.0006 | 5 | 47 | 3.243471 | -6.519953 | 2.80944 | 2.390551 | 11.8961 | 8.416374
2018-01-31 03:08 | 262325.3 | 1440.0014 | 5 | 47 | 3.168766 | -6.520202 | 2.80944 | 2.60794 | 11.8961 | 9.114062
2018-01-31 03:10 | 262437.7 | 1552.4094 | 5 | 47 | 2.999987 | -6.520173 | 2.80944 | 2.811451 | 11.8961 | 9.744979
2018-01-31 03:12 | 262557.7 | 120.0002 | 6 | 47 | 3.639995 | 0 | 2.80944 | 2.811451 | 11.8961 | 9.744979
2018-01-31 03:14 | 262677.7 | 240.0015 | 6 | 47 | 3.66719 | 0 | 2.80944 | 2.811451 | 11.8961 | 9.744979
2018-01-31 03:15 | 262737.8 | 300.0036 | 6 | 47 | 3.673825 | 0 | 2.80944 | 2.811451 | 11.8961 | 9.744979
2018-01-31 03:15 | 262737.8 | 0.0026 | 7 | 48 | 3.673653 | 0 | 0 | 0 | 0 | 0
2018-01-31 03:17 | 262857.8 | 120.0009 | 2 | 48 | 4.041052 | 4.88983 | 0.1623715 | 2.958e-09 | 0.6489791 | 1.0866e-08
2018-01-31 03:19 | 262977.8 | 240.0016 | 2 | 48 | 4.091717 | 4.889957 | 0.3253638 | 2.958e-09 | 1.312136 | 1.0866e-08
2018-01-31 03:21 | 263097.8 | 360.0013 | 2 | 48 | 4.119179 | 4.890181 | 0.4884154 | 2.958e-09 | 1.981691 | 1.0866e-08
2018-01-31 03:23 | 263217.8 | 480.0012 | 2 | 48 | 4.144729 | 4.890173 | 0.6512889 | 2.958e-09 | 2.654624 | 1.0866e-08
2018-01-31 03:25 | 263337.8 | 600.001 | 2 | 48 | 4.172962 | 4.889807 | 0.8144108 | 2.958e-09 | 3.333069 | 1.0866e-08
2018-01-31 03:27 | 263457.8 | 720.0008 | 2 | 48 | 4.199994 | 4.890162 | 0.977321 | 2.958e-09 | 4.01507 | 1.0866e-08
2018-01-31 03:29 | 263577.8 | 840.0013 | 2 | 48 | 4.200283 | 4.451532 | 1.132703 | 2.958e-09 | 4.66772 | 1.0866e-08
2018-01-31 03:31 | 263697.8 | 960.001 | 2 | 48 | 4.200314 | 4.050743 | 1.27445 | 2.958e-09 | 5.263099 | 1.0866e-08
2018-01-31 03:33 | 263817.8 | 1080.0016 | 2 | 48 | 4.200269 | 3.621523 | 1.402327 | 2.958e-09 | 5.800219 | 1.0866e-08
2018-01-31 03:35 | 263937 | 1199.1434 | 2 | 48 | 4.20026 | 3.259996 | 1.51601 | 2.958e-09 | 6.277719 | 1.0866e-08
2018-01-31 03:37 | 264057 | 120.0016 | 3 | 48 | 4.223366 | 3.260073 | 1.62434 | 2.958e-09 | 6.733862 | 1.0866e-08
2018-01-31 03:39 | 264177 | 240.0014 | 3 | 48 | 4.249848 | 3.260103 | 1.733034 | 2.958e-09 | 7.194341 | 1.0866e-08
2018-01-31 03:41 | 264297 | 360.0011 | 3 | 48 | 4.28097 | 3.26005 | 1.841656 | 2.958e-09 | 7.657608 | 1.0866e-08
2018-01-31 03:43 | 264417 | 480.0001 | 3 | 48 | 4.317061 | 3.260084 | 1.950358 | 2.958e-09 | 8.124919 | 1.0866e-08
2018-01-31 03:45 | 264537 | 600.0016 | 3 | 48 | 4.353262 | 3.260103 | 2.059019 | 2.958e-09 | 8.595968 | 1.0866e-08
2018-01-31 03:47 | 264657 | 720.0029 | 3 | 48 | 4.390901 | 3.260147 | 2.167708 | 2.958e-09 | 9.07117 | 1.0866e-08
2018-01-31 03:49 | 264777 | 840.0002 | 3 | 48 | 4.400295 | 2.862616 | 2.270948 | 2.958e-09 | 9.525328 | 1.0866e-08
2018-01-31 03:51 | 264897 | 960.0016 | 3 | 48 | 4.400309 | 2.444605 | 2.359272 | 2.958e-09 | 9.913977 | 1.0866e-08
2018-01-31 03:53 | 265017 | 1080.0012 | 3 | 48 | 4.400262 | 2.109955 | 2.434948 | 2.958e-09 | 10.24697 | 1.0866e-08
2018-01-31 03:55 | 265137 | 1200.0008 | 3 | 48 | 4.400269 | 1.837395 | 2.500539 | 2.958e-09 | 10.53559 | 1.0866e-08
2018-01-31 03:57 | 265257 | 1320.0015 | 3 | 48 | 4.400242 | 1.615881 | 2.558007 | 2.958e-09 | 10.78847 | 1.0866e-08
2018-01-31 03:59 | 265377 | 1440.002 | 3 | 48 | 4.400231 | 1.410411 | 2.608488 | 2.958e-09 | 11.01059 | 1.0866e-08
2018-01-31 04:01 | 265497 | 1560.0011 | 3 | 48 | 4.400217 | 1.224886 | 2.652257 | 2.958e-09 | 11.20319 | 1.0866e-08
2018-01-31 04:03 | 265617 | 1680.0017 | 3 | 48 | 4.400257 | 1.081956 | 2.690617 | 2.958e-09 | 11.37198 | 1.0866e-08
2018-01-31 04:05 | 265737 | 1800.0009 | 3 | 48 | 4.400198 | 0.961977 | 2.724618 | 2.958e-09 | 11.5216 | 1.0866e-08
2018-01-31 04:07 | 265857 | 1920.0002 | 3 | 48 | 4.40021 | 0.8594503 | 2.754982 | 2.958e-09 | 11.6552 | 1.0866e-08
2018-01-31 04:09 | 265977 | 2040.0005 | 3 | 48 | 4.400225 | 0.756772 | 2.781921 | 2.958e-09 | 11.77374 | 1.0866e-08
2018-01-31 04:11 | 266097 | 2160.0004 | 3 | 48 | 4.400221 | 0.6741409 | 2.805688 | 2.958e-09 | 11.87832 | 1.0866e-08
2018-01-31 04:12 | 266133.2 | 2196.2274 | 3 | 48 | 4.400212 | 0.6519833 | 2.812347 | 2.958e-09 | 11.90762 | 1.0866e-08
2018-01-31 04:14 | 266253.3 | 120.0002 | 4 | 48 | 4.339994 | 0 | 2.812347 | 2.958e-09 | 11.90762 | 1.0866e-08
2018-01-31 04:16 | 266373.3 | 240.001 | 4 | 48 | 4.333642 | 0 | 2.812347 | 2.958e-09 | 11.90762 | 1.0866e-08
2018-01-31 04:17 | 266433.3 | 300.0032 | 4 | 48 | 4.331775 | 0 | 2.812347 | 2.958e-09 | 11.90762 | 1.0866e-08
2018-01-31 04:19 | 266553.3 | 120.0002 | 5 | 48 | 3.788795 | -6.519847 | 2.812347 | 0.2172872 | 11.90762 | 0.8375369
2018-01-31 04:21 | 266673.3 | 240.001 | 5 | 48 | 3.715016 | -6.519867 | 2.812347 | 0.4346332 | 11.90762 | 1.652873
2018-01-31 04:23 | 266793.3 | 360.0011 | 5 | 48 | 3.645523 | -6.520166 | 2.812347 | 0.6519421 | 11.90762 | 2.452558
2018-01-31 04:25 | 266913.3 | 480.001 | 5 | 48 | 3.581418 | -6.519826 | 2.812347 | 0.8692932 | 11.90762 | 3.237939
2018-01-31 04:27 | 267033.3 | 600.0002 | 5 | 48 | 3.518807 | -6.519833 | 2.812347 | 1.086475 | 11.90762 | 4.008943
2018-01-31 04:29 | 267153.3 | 720.001 | 5 | 48 | 3.463091 | -6.520127 | 2.812347 | 1.303877 | 11.90762 | 4.767632
2018-01-31 04:31 | 267273.3 | 840.0003 | 5 | 48 | 3.41776 | -6.520066 | 2.812347 | 1.521256 | 11.90762 | 5.515382
2018-01-31 04:33 | 267393.3 | 960.0006 | 5 | 48 | 3.378297 | -6.520103 | 2.812347 | 1.738542 | 11.90762 | 6.253611
2018-01-31 04:35 | 267513.3 | 1080.001 | 5 | 48 | 3.338852 | -6.519818 | 2.812347 | 1.95593 | 11.90762 | 6.983768
2018-01-31 04:37 | 267633.3 | 1200.001 | 5 | 48 | 3.292441 | -6.519857 | 2.812347 | 2.173215 | 11.90762 | 7.704317
2018-01-31 04:39 | 267753.3 | 1320.0003 | 5 | 48 | 3.241588 | -6.520122 | 2.812347 | 2.390608 | 11.90762 | 8.414702
2018-01-31 04:41 | 267873.3 | 1440.0015 | 5 | 48 | 3.169388 | -6.52017 | 2.812347 | 2.607925 | 11.90762 | 9.112033
2018-01-31 04:42 | 267988.8 | 1555.4813 | 5 | 48 | 2.99999 | -6.519923 | 2.812347 | 2.817088 | 11.90762 | 9.760893
2018-01-31 04:44 | 268108.9 | 120.0009 | 6 | 48 | 3.638004 | 0 | 2.812347 | 2.817088 | 11.90762 | 9.760893
2018-01-31 04:46 | 268228.9 | 240.0003 | 6 | 48 | 3.665406 | 0 | 2.812347 | 2.817088 | 11.90762 | 9.760893
2018-01-31 04:47 | 268288.9 | 300.004 | 6 | 48 | 3.671836 | 0 | 2.812347 | 2.817088 | 11.90762 | 9.760893
2018-01-31 04:47 | 268288.9 | 0.0023 | 7 | 49 | 3.672066 | 0 | 0 | 0 | 0 | 0
2018-01-31 04:49 | 268409 | 120.0019 | 2 | 49 | 4.039705 | 4.890173 | 0.16246 | 0 | 0.6491895 | 0
2018-01-31 04:51 | 268529 | 240.0013 | 2 | 49 | 4.088448 | 4.889841 | 0.3254058 | 0 | 1.311724 | 0
2018-01-31 04:53 | 268649 | 360.0011 | 2 | 49 | 4.120651 | 4.889828 | 0.488236 | 0 | 1.980176 | 0
2018-01-31 04:55 | 268769 | 480.0013 | 2 | 49 | 4.148176 | 4.889851 | 0.6513803 | 0 | 2.654767 | 0
2018-01-31 04:57 | 268889 | 600.0011 | 2 | 49 | 4.172713 | 4.889809 | 0.8144379 | 0 | 3.333154 | 0
2018-01-31 04:59 | 269009 | 720.0011 | 2 | 49 | 4.197739 | 4.890188 | 0.9772936 | 0 | 4.014766 | 0
2018-01-31 05:01 | 269129 | 840.0005 | 2 | 49 | 4.200296 | 4.477104 | 1.134043 | 0 | 4.673138 | 0
2018-01-31 05:03 | 269249 | 960.0013 | 2 | 49 | 4.200287 | 4.007586 | 1.275451 | 0 | 5.267092 | 0
2018-01-31 05:05 | 269369 | 1080.0006 | 2 | 49 | 4.200267 | 3.619308 | 1.40233 | 0 | 5.80002 | 0
2018-01-31 05:07 | 269489 | 1200.0012 | 2 | 49 | 4.200303 | 3.276218 | 1.517149 | 0 | 6.282292 | 0
2018-01-31 05:08 | 269495.1 | 1206.1378 | 2 | 49 | 4.200281 | 3.259989 | 1.522758 | 0 | 6.305854 | 0
2018-01-31 05:10 | 269615.1 | 120.0004 | 3 | 49 | 4.221772 | 3.260065 | 1.631006 | 0 | 6.761553 | 0
2018-01-31 05:12 | 269735.1 | 240.0011 | 3 | 49 | 4.250988 | 3.260105 | 1.73972 | 0 | 7.222038 | 0
2018-01-31 05:14 | 269855.1 | 360.0008 | 3 | 49 | 4.284448 | 3.26017 | 1.84839 | 0 | 7.685826 | 0
2018-01-31 05:16 | 269975.1 | 480.0006 | 3 | 49 | 4.317641 | 3.260113 | 1.957048 | 0 | 8.15316 | 0
2018-01-31 05:18 | 270095.1 | 600.0004 | 3 | 49 | 4.352158 | 3.260077 | 2.065717 | 0 | 8.624234 | 0
2018-01-31 05:20 | 270215.1 | 720.0008 | 3 | 49 | 4.389777 | 3.260078 | 2.174385 | 0 | 9.099172 | 0
2018-01-31 05:22 | 270335.1 | 840.0009 | 3 | 49 | 4.400289 | 2.82646 | 2.277131 | 0 | 9.551135 | 0
2018-01-31 05:24 | 270455.1 | 960.0012 | 3 | 49 | 4.400284 | 2.436306 | 2.364553 | 0 | 9.935817 | 0
2018-01-31 05:26 | 270575.1 | 1080.0015 | 3 | 49 | 4.40025 | 2.11647 | 2.440267 | 0 | 10.26898 | 0
2018-01-31 05:28 | 270695.1 | 1200.0014 | 3 | 49 | 4.400255 | 1.854652 | 2.506376 | 0 | 10.55988 | 0
2018-01-31 05:30 | 270815.1 | 1320.0012 | 3 | 49 | 4.400222 | 1.60783 | 2.564084 | 0 | 10.81381 | 0
2018-01-31 05:32 | 270935.1 | 1440.0007 | 3 | 49 | 4.400241 | 1.394251 | 2.613936 | 0 | 11.03317 | 0
2018-01-31 05:34 | 271055.1 | 1560.0014 | 3 | 49 | 4.40025 | 1.227602 | 2.657554 | 0 | 11.2251 | 0
2018-01-31 05:36 | 271175.1 | 1680.0005 | 3 | 49 | 4.400226 | 1.089846 | 2.696044 | 0 | 11.39446 | 0
2018-01-31 05:38 | 271295.1 | 1800.0006 | 3 | 49 | 4.400217 | 0.9679956 | 2.730343 | 0 | 11.54539 | 0
2018-01-31 05:40 | 271415.1 | 1920.001 | 3 | 49 | 4.400229 | 0.8483191 | 2.760579 | 0 | 11.67843 | 0
2018-01-31 05:42 | 271535.1 | 2040.0014 | 3 | 49 | 4.400227 | 0.7541056 | 2.787212 | 0 | 11.79562 | 0
2018-01-31 05:44 | 271655.1 | 2160.0006 | 3 | 49 | 4.400198 | 0.6756239 | 2.811003 | 0 | 11.90031 | 0
2018-01-31 05:44 | 271697.7 | 2202.57 | 3 | 49 | 4.40018 | 0.6519966 | 2.818855 | 0 | 11.93486 | 0
2018-01-31 05:46 | 271817.8 | 120.0016 | 4 | 49 | 4.34015 | 0 | 2.818855 | 0 | 11.93486 | 0
2018-01-31 05:48 | 271937.8 | 240.0007 | 4 | 49 | 4.333925 | 0 | 2.818855 | 0 | 11.93486 | 0
2018-01-31 05:49 | 271997.8 | 300.0045 | 4 | 49 | 4.332122 | 0 | 2.818855 | 0 | 11.93486 | 0
2018-01-31 05:51 | 272117.8 | 120.001 | 5 | 49 | 3.789546 | -6.519881 | 2.818855 | 0.2173135 | 11.93486 | 0.8371993
2018-01-31 05:53 | 272237.8 | 240.001 | 5 | 49 | 3.717792 | -6.519854 | 2.818855 | 0.4342723 | 11.93486 | 1.651467
2018-01-31 05:55 | 272357.8 | 360.0002 | 5 | 49 | 3.648677 | -6.519876 | 2.818855 | 0.6519544 | 11.93486 | 2.45331
2018-01-31 05:57 | 272477.8 | 480.0002 | 5 | 49 | 3.578467 | -6.519821 | 2.818855 | 0.8692862 | 11.93486 | 3.238669
2018-01-31 05:59 | 272597.8 | 600.001 | 5 | 49 | 3.515883 | -6.519838 | 2.818855 | 1.086611 | 11.93486 | 4.009315
2018-01-31 06:01 | 272717.8 | 720.0002 | 5 | 49 | 3.463976 | -6.519901 | 2.818855 | 1.30393 | 11.93486 | 4.767577
2018-01-31 06:03 | 272837.8 | 840.0002 | 5 | 49 | 3.420822 | -6.519889 | 2.818855 | 1.521269 | 11.93486 | 5.515631
2018-01-31 06:05 | 272957.8 | 960.0011 | 5 | 49 | 3.378946 | -6.519779 | 2.818855 | 1.73857 | 11.93486 | 6.254457
2018-01-31 06:07 | 273077.8 | 1080.001 | 5 | 49 | 3.334662 | -6.519874 | 2.818855 | 1.955823 | 11.93486 | 6.983691
2018-01-31 06:09 | 273197.8 | 1200.001 | 5 | 49 | 3.292579 | -6.519963 | 2.818855 | 2.17321 | 11.93486 | 7.704075
2018-01-31 06:11 | 273317.8 | 1320.0003 | 5 | 49 | 3.244692 | -6.520202 | 2.818855 | 2.390585 | 11.93486 | 8.414701
2018-01-31 06:13 | 273437.8 | 1440.0003 | 5 | 49 | 3.175195 | -6.520163 | 2.818855 | 2.607926 | 11.93486 | 9.113258
2018-01-31 06:15 | 273550.3 | 1552.4779 | 5 | 49 | 2.999993 | -6.520168 | 2.818855 | 2.811573 | 11.93486 | 9.745629
2018-01-31 06:17 | 273670.3 | 120.001 | 6 | 49 | 3.639838 | 0 | 2.818855 | 2.811573 | 11.93486 | 9.745629
2018-01-31 06:19 | 273790.3 | 240.0005 | 6 | 49 | 3.666634 | 0 | 2.818855 | 2.811573 | 11.93486 | 9.745629
2018-01-31 06:20 | 273850.3 | 300.0008 | 6 | 49 | 3.672943 | 0 | 2.818855 | 2.811573 | 11.93486 | 9.745629
2018-01-31 06:20 | 273850.3699 | 0.0023 | 7 | 50 | 3.672954 | 0 | 0 | 0 | 0 | 0
2018-01-31 06:22 | 273970.4 | 120.0006 | 2 | 50 | 4.037893 | 4.890182 | 0.1624888 | 0 | 0.6490483 | 0
2018-01-31 06:24 | 274090.4 | 240 | 2 | 50 | 4.091727 | 4.890129 | 0.3255083 | 0 | 1.31196 | 0
2018-01-31 06:26 | 274210.4 | 360.0027 | 2 | 50 | 4.123922 | 4.890129 | 0.4885005 | 0 | 1.981776 | 0
2018-01-31 06:28 | 274330.4 | 480.0008 | 2 | 50 | 4.147681 | 4.890169 | 0.6513666 | 0 | 2.655364 | 0
2018-01-31 06:30 | 274450.4 | 600.0005 | 2 | 50 | 4.170254 | 4.890142 | 0.8143259 | 0 | 3.333136 | 0
2018-01-31 06:32 | 274570.4 | 720.0002 | 2 | 50 | 4.19702 | 4.889818 | 0.977501 | 0 | 4.015714 | 0
2018-01-31 06:34 | 274690.4 | 840.0025 | 2 | 50 | 4.200317 | 4.416883 | 1.13299 | 0 | 4.668787 | 0
2018-01-31 06:36 | 274810.4 | 960.002 | 2 | 50 | 4.200309 | 4.002403 | 1.273198 | 0 | 5.2577 | 0
2018-01-31 06:38 | 274930.4 | 1080.0015 | 2 | 50 | 4.200269 | 3.62919 | 1.400228 | 0 | 5.791261 | 0
2018-01-31 06:40 | 275050.4 | 1200.0001 | 2 | 50 | 4.200249 | 3.298035 | 1.515735 | 0 | 6.276426 | 0
2018-01-31 06:40 | 275064.2 | 1213.7209 | 2 | 50 | 4.200264 | 3.259998 | 1.528164 | 0 | 6.32863 | 0
2018-01-31 06:42 | 275184.2 | 120.0001 | 3 | 50 | 4.225642 | 3.260132 | 1.636465 | 0 | 6.784731 | 0
2018-01-31 06:44 | 275304.2 | 240.0001 | 3 | 50 | 4.256045 | 3.260117 | 1.745127 | 0 | 7.245555 | 0
2018-01-31 06:46 | 275424.2 | 360.0007 | 3 | 50 | 4.287113 | 3.260136 | 1.853846 | 0 | 7.709939 | 0
2018-01-31 06:48 | 275544.2 | 480.0007 | 3 | 50 | 4.318826 | 3.260105 | 1.962478 | 0 | 8.177378 | 0
2018-01-31 06:50 | 275664.2 | 600.0011 | 3 | 50 | 4.354928 | 3.260176 | 2.071187 | 0 | 8.648781 | 0
2018-01-31 06:52 | 275784.2 | 720.0014 | 3 | 50 | 4.397118 | 3.260151 | 2.179832 | 0 | 9.124197 | 0
2018-01-31 06:54 | 275904.2 | 840.0005 | 3 | 50 | 4.400294 | 2.779743 | 2.280223 | 0 | 9.565935 | 0
2018-01-31 06:56 | 276024.2 | 960.0006 | 3 | 50 | 4.400252 | 2.412151 | 2.366529 | 0 | 9.945704 | 0
2018-01-31 06:58 | 276144.2 | 1080.0006 | 3 | 50 | 4.400271 | 2.103033 | 2.44176 | 0 | 10.27674 | 0
2018-01-31 07:00 | 276264.2 | 1200.0013 | 3 | 50 | 4.400271 | 1.81146 | 2.50698 | 0 | 10.56373 | 0
2018-01-31 07:02 | 276384.2 | 1320.0014 | 3 | 50 | 4.400211 | 1.569613 | 2.563135 | 0 | 10.81082 | 0
2018-01-31 07:04 | 276504.2 | 1440.0015 | 3 | 50 | 4.400243 | 1.378128 | 2.612175 | 0 | 11.02661 | 0
2018-01-31 07:06 | 276624.2 | 1560.0006 | 3 | 50 | 4.400281 | 1.222705 | 2.655427 | 0 | 11.21693 | 0
2018-01-31 07:08 | 276744.2 | 1680.0013 | 3 | 50 | 4.400232 | 1.077637 | 2.693717 | 0 | 11.38541 | 0
2018-01-31 07:10 | 276864.2 | 1800.0006 | 3 | 50 | 4.400222 | 0.9401388 | 2.727259 | 0 | 11.53301 | 0
2018-01-31 07:12 | 276984.2 | 1920.0012 | 3 | 50 | 4.400222 | 0.8351336 | 2.756799 | 0 | 11.66299 | 0
2018-01-31 07:14 | 277104.2 | 2040.0005 | 3 | 50 | 4.40021 | 0.7486191 | 2.783116 | 0 | 11.77879 | 0
2018-01-31 07:16 | 277224.2 | 2160.0012 | 3 | 50 | 4.400195 | 0.6741199 | 2.806843 | 0 | 11.88319 | 0
2018-01-31 07:17 | 277260.6 | 2196.4042 | 3 | 50 | 4.400208 | 0.6519947 | 2.81355 | 0 | 11.9127 | 0
2018-01-31 07:19 | 277380.7 | 120.001 | 4 | 50 | 4.340528 | 0 | 2.81355 | 0 | 11.9127 | 0
2018-01-31 07:21 | 277500.7 | 240.0011 | 4 | 50 | 4.334415 | 0 | 2.81355 | 0 | 11.9127 | 0
2018-01-31 07:22 | 277560.7 | 300.0032 | 4 | 50 | 4.332623 | 0 | 2.81355 | 0 | 11.9127 | 0
2018-01-31 07:24 | 277680.7 | 120.001 | 5 | 50 | 3.792585 | -6.51983 | 2.81355 | 0.2172892 | 11.9127 | 0.8374044
2018-01-31 07:26 | 277800.7 | 240.0011 | 5 | 50 | 3.719536 | -6.519869 | 2.81355 | 0.4345627 | 11.9127 | 1.653491
2018-01-31 07:28 | 277920.7 | 360.001 | 5 | 50 | 3.644623 | -6.519874 | 2.81355 | 0.6519763 | 11.9127 | 2.454038
2018-01-31 07:30 | 278040.7 | 480.0011 | 5 | 50 | 3.576404 | -6.519894 | 2.81355 | 0.8692653 | 11.9127 | 3.23838
2018-01-31 07:32 | 278160.7 | 600.0002 | 5 | 50 | 3.516433 | -6.519901 | 2.81355 | 1.086585 | 11.9127 | 4.008936
2018-01-31 07:34 | 278280.7 | 720.001 | 5 | 50 | 3.466267 | -6.519926 | 2.81355 | 1.303869 | 11.9127 | 4.767446
2018-01-31 07:36 | 278400.7 | 840.0002 | 5 | 50 | 3.419664 | -6.519992 | 2.81355 | 1.521246 | 11.9127 | 5.515859
2018-01-31 07:38 | 278520.7 | 960.001 | 5 | 50 | 3.374375 | -6.520146 | 2.81355 | 1.738576 | 11.9127 | 6.25402
2018-01-31 07:40 | 278640.7 | 1080.0002 | 5 | 50 | 3.334215 | -6.520105 | 2.81355 | 1.955955 | 11.9127 | 6.983145
2018-01-31 07:42 | 278760.7 | 1200.0002 | 5 | 50 | 3.294665 | -6.520122 | 2.81355 | 2.173273 | 11.9127 | 7.703407
2018-01-31 07:44 | 278880.7 | 1320.002 | 5 | 50 | 3.246668 | -6.520115 | 2.81355 | 2.390618 | 11.9127 | 8.41457
2018-01-31 07:46 | 279000.7 | 1440.0002 | 5 | 50 | 3.167422 | -6.520133 | 2.81355 | 2.607935 | 11.9127 | 9.112473
2018-01-31 07:48 | 279110.7 | 1549.972 | 5 | 50 | 2.999993 | -6.520099 | 2.81355 | 2.807009 | 11.9127 | 9.729321
2018-01-31 07:50 | 279230.7 | 120.0002 | 6 | 50 | 3.641869 | 0 | 2.81355 | 2.807009 | 11.9127 | 9.729321
2018-01-31 07:52 | 279350.7 | 240.0002 | 6 | 50 | 3.667941 | 0 | 2.81355 | 2.807009 | 11.9127 | 9.729321
2018-01-31 07:53 | 279410.7 | 300.0031 | 6 | 50 | 3.674285 | 0 | 2.81355 | 2.807009 | 11.9127 | 9.729321
2018-01-31 07:53 | 279410.7 | 0.0025 | 7 | 51 | 3.674226 | 0 | 0 | 0 | 0 | 0
2018-01-31 07:55 | 279530.8 | 120.001 | 8 | 51 | 4.042075 | 4.89012 | 0.1623989 | 3.316e-09 | 0.6489009 | 1.2182e-08
2018-01-31 07:57 | 279650.8 | 240.0002 | 8 | 51 | 4.094378 | 4.890108 | 0.3253359 | 3.316e-09 | 1.312187 | 1.2182e-08
2018-01-31 07:59 | 279770.8 | 360.0002 | 8 | 51 | 4.123375 | 4.890085 | 0.4883844 | 3.316e-09 | 1.982315 | 1.2182e-08
2018-01-31 08:01 | 279890.8 | 480.0002 | 8 | 51 | 4.145028 | 4.890112 | 0.6514264 | 3.316e-09 | 2.656376 | 1.2182e-08
2018-01-31 08:03 | 280010.8 | 600.001 | 8 | 51 | 4.170773 | 4.89015 | 0.8143856 | 3.316e-09 | 3.333862 | 1.2182e-08
2018-01-31 08:05 | 280130.8 | 720.0003 | 8 | 51 | 4.200334 | 4.863356 | 0.9773818 | 3.316e-09 | 4.016202 | 1.2182e-08
2018-01-31 08:07 | 280250.8 | 840.0012 | 8 | 51 | 4.200297 | 4.409073 | 1.131588 | 3.316e-09 | 4.663911 | 1.2182e-08
2018-01-31 08:09 | 280370.8 | 960.002 | 8 | 51 | 4.200271 | 4.01346 | 1.271672 | 3.316e-09 | 5.252305 | 1.2182e-08
2018-01-31 08:11 | 280490.8 | 1080.0019 | 8 | 51 | 4.200301 | 3.647003 | 1.399511 | 3.316e-09 | 5.789266 | 1.2182e-08
2018-01-31 08:13 | 280609.9 | 1199.1129 | 8 | 51 | 4.20029 | 3.259983 | 1.513837 | 3.316e-09 | 6.26947 | 1.2182e-08
2018-01-31 08:15 | 280730 | 120.0002 | 9 | 51 | 4.225013 | 3.260067 | 1.622103 | 3.86e-09 | 6.725451 | 1.4395e-08
2018-01-31 08:17 | 280850 | 240.002 | 9 | 51 | 4.253575 | 3.260094 | 1.730758 | 3.86e-09 | 7.186054 | 1.4395e-08
2018-01-31 08:19 | 280970 | 360.0003 | 9 | 51 | 4.28294 | 3.260107 | 1.83948 | 3.86e-09 | 7.650103 | 1.4395e-08
2018-01-31 08:21 | 281090 | 480.0027 | 9 | 51 | 4.316342 | 3.260164 | 1.948113 | 3.86e-09 | 8.117131 | 1.4395e-08
2018-01-31 08:23 | 281210 | 600.0003 | 9 | 51 | 4.355674 | 3.26013 | 2.0568 | 3.86e-09 | 8.588383 | 1.4395e-08
2018-01-31 08:25 | 281330 | 720.0013 | 9 | 51 | 4.395132 | 3.260128 | 2.165476 | 3.86e-09 | 9.063882 | 1.4395e-08
2018-01-31 08:27 | 281450 | 840.0004 | 9 | 51 | 4.400249 | 2.816216 | 2.266972 | 3.86e-09 | 9.51046 | 1.4395e-08
2018-01-31 08:29 | 281570 | 960.002 | 9 | 51 | 4.400289 | 2.446014 | 2.354591 | 3.86e-09 | 9.896006 | 1.4395e-08
2018-01-31 08:31 | 281690 | 1080.0003 | 9 | 51 | 4.400279 | 2.097826 | 2.430286 | 3.86e-09 | 10.22909 | 1.4395e-08
2018-01-31 08:33 | 281810 | 1200.0003 | 9 | 51 | 4.400298 | 1.813703 | 2.495245 | 3.86e-09 | 10.51492 | 1.4395e-08
2018-01-31 08:35 | 281930 | 1320.0004 | 9 | 51 | 4.400234 | 1.584058 | 2.551753 | 3.86e-09 | 10.76357 | 1.4395e-08
2018-01-31 08:37 | 282050 | 1440.0002 | 9 | 51 | 4.400235 | 1.399411 | 2.601309 | 3.86e-09 | 10.98163 | 1.4395e-08
2018-01-31 08:39 | 282170 | 1560.0004 | 9 | 51 | 4.400259 | 1.229817 | 2.645133 | 3.86e-09 | 11.17447 | 1.4395e-08
2018-01-31 08:41 | 282290 | 1680.0004 | 9 | 51 | 4.400248 | 1.07095 | 2.68336 | 3.86e-09 | 11.34267 | 1.4395e-08
2018-01-31 08:43 | 282410 | 1800.0004 | 9 | 51 | 4.400225 | 0.9481506 | 2.716929 | 3.86e-09 | 11.49039 | 1.4395e-08
2018-01-31 08:45 | 282530 | 1920.0004 | 9 | 51 | 4.400206 | 0.8471346 | 2.746782 | 3.86e-09 | 11.62175 | 1.4395e-08
2018-01-31 08:47 | 282650 | 2040.002 | 9 | 51 | 4.400218 | 0.7612839 | 2.77359 | 3.86e-09 | 11.73971 | 1.4395e-08
2018-01-31 08:49 | 282770 | 2160.0013 | 9 | 51 | 4.400198 | 0.6740561 | 2.797531 | 3.86e-09 | 11.84505 | 1.4395e-08
2018-01-31 08:51 | 282890 | 2280.0011 | 9 | 51 | 4.400249 | 0.6022949 | 2.81873 | 3.86e-09 | 11.93833 | 1.4395e-08
2018-01-31 08:53 | 283010 | 2400.0012 | 9 | 51 | 4.400193 | 0.5430222 | 2.837762 | 3.86e-09 | 12.02208 | 1.4395e-08
2018-01-31 08:55 | 283130 | 2520.0011 | 9 | 51 | 4.400193 | 0.4957132 | 2.855029 | 3.86e-09 | 12.09805 | 1.4395e-08
2018-01-31 08:57 | 283250 | 2640.0003 | 9 | 51 | 4.40019 | 0.4495029 | 2.870794 | 3.86e-09 | 12.16742 | 1.4395e-08
2018-01-31 08:59 | 283370 | 2760.0003 | 9 | 51 | 4.400204 | 0.4037437 | 2.884976 | 3.86e-09 | 12.22983 | 1.4395e-08
2018-01-31 09:01 | 283490 | 2880.001 | 9 | 51 | 4.400198 | 0.3681774 | 2.897804 | 3.86e-09 | 12.28627 | 1.4395e-08
2018-01-31 09:03 | 283610 | 3000.0003 | 9 | 51 | 4.400134 | 0.3382368 | 2.909555 | 3.86e-09 | 12.33798 | 1.4395e-08
2018-01-31 09:05 | 283730 | 3120.0003 | 9 | 51 | 4.400175 | 0.3133736 | 2.920421 | 3.86e-09 | 12.38579 | 1.4395e-08
2018-01-31 09:07 | 283850 | 3240.0005 | 9 | 51 | 4.400114 | 0.2840614 | 2.930398 | 3.86e-09 | 12.42969 | 1.4395e-08
2018-01-31 09:09 | 283970 | 3360.0011 | 9 | 51 | 4.400117 | 0.2601891 | 2.939464 | 3.86e-09 | 12.46958 | 1.4395e-08
2018-01-31 09:11 | 284090 | 3480.0004 | 9 | 51 | 4.400147 | 0.241745 | 2.947831 | 3.86e-09 | 12.5064 | 1.4395e-08
2018-01-31 09:13 | 284210 | 3600.0002 | 9 | 51 | 4.400123 | 0.2257099 | 2.955604 | 3.86e-09 | 12.5406 | 1.4395e-08
2018-01-31 09:15 | 284330 | 3720.0011 | 9 | 51 | 4.400124 | 0.2090292 | 2.962864 | 3.86e-09 | 12.57254 | 1.4395e-08
2018-01-31 09:17 | 284450 | 3840.0002 | 9 | 51 | 4.400151 | 0.1908655 | 2.96952 | 3.86e-09 | 12.60183 | 1.4395e-08
2018-01-31 09:19 | 284570 | 3960.0001 | 9 | 51 | 4.400136 | 0.1774263 | 2.975643 | 3.86e-09 | 12.62877 | 1.4395e-08
2018-01-31 09:21 | 284690 | 4080.0003 | 9 | 51 | 4.400147 | 0.1662359 | 2.981353 | 3.86e-09 | 12.6539 | 1.4395e-08
2018-01-31 09:23 | 284810 | 4200.0002 | 9 | 51 | 4.400135 | 0.1563416 | 2.986725 | 3.86e-09 | 12.67754 | 1.4395e-08
2018-01-31 09:25 | 284930 | 4320.0003 | 9 | 51 | 4.400131 | 0.1436691 | 2.991735 | 3.86e-09 | 12.69958 | 1.4395e-08
2018-01-31 09:27 | 285050 | 4440.0001 | 9 | 51 | 4.400095 | 0.1323929 | 2.99632 | 3.86e-09 | 12.71976 | 1.4395e-08
2018-01-31 09:29 | 285170 | 4560.0002 | 9 | 51 | 4.400071 | 0.1236639 | 3.000589 | 3.86e-09 | 12.73854 | 1.4395e-08
2018-01-31 09:31 | 285290 | 4680.0002 | 9 | 51 | 4.400124 | 0.1175985 | 3.004612 | 3.86e-09 | 12.75624 | 1.4395e-08
2018-01-31 09:33 | 285410 | 4800.0002 | 9 | 51 | 4.400146 | 0.1103239 | 3.008407 | 3.86e-09 | 12.77294 | 1.4395e-08
2018-01-31 09:35 | 285530 | 4920.0002 | 9 | 51 | 4.400078 | 0.1000652 | 3.011915 | 3.86e-09 | 12.78837 | 1.4395e-08
2018-01-31 09:37 | 285650 | 5040.0008 | 9 | 51 | 4.400089 | 0.09391022 | 3.015145 | 3.86e-09 | 12.80259 | 1.4395e-08
2018-01-31 09:39 | 285770 | 5160.0009 | 9 | 51 | 4.400074 | 0.08844852 | 3.018197 | 3.86e-09 | 12.81602 | 1.4395e-08
2018-01-31 09:41 | 285890 | 5280.0009 | 9 | 51 | 4.400111 | 0.08440495 | 3.021087 | 3.86e-09 | 12.82873 | 1.4395e-08
2018-01-31 09:42 | 285948.2 | 5338.1768 | 9 | 51 | 4.400095 | 0.08149052 | 3.022425 | 3.86e-09 | 12.83462 | 1.4395e-08
2018-01-31 19:05 | 286068.2 | 5458.22398 | 9 | 51 | 4.400159 | 0.1679592 | 3.029261 | 0 | 12.8647 | 0
2018-01-31 19:07 | 286188.2 | 5578.22308 | 9 | 51 | 4.400165 | 0.1394672 | 3.034343 | 0 | 12.88706 | 0
2018-01-31 19:09 | 286308.2 | 5698.22388 | 9 | 51 | 4.40016 | 0.1207857 | 3.038673 | 0 | 12.90611 | 0
2018-01-31 19:11 | 286428.2 | 5818.22288 | 9 | 51 | 4.400137 | 0.1037169 | 3.042411 | 0 | 12.92256 | 0
2018-01-31 19:13 | 286548.2 | 5938.22388 | 9 | 51 | 4.400118 | 0.08911991 | 3.045598 | 0 | 12.93659 | 0
2018-01-31 19:15 | 286637 | 6027.08278 | 9 | 51 | 4.400161 | 0.08149338 | 3.047699 | 0 | 12.94583 | 0

## Statistics_98
Date_Time | Test_Time(s) | Step_Time(s) | Step_Index | Cycle_Index | Voltage(V) | Current(A) | Charge_Capacity(Ah) | Discharge_Capacity(Ah) | Charge_Energy(Wh) | Discharge_Energy(Wh) | Internal Resistance(Ohm)
2018-01-27 19:32 | 5823.742996 | 300.0013 | 6 | 1 | 3.681227 | 0 | 3.05993 | 2.826594 | 12.94832 | 9.750277
2018-01-27 21:05 | 11395.8 | 300.0024 | 6 | 2 | 3.678373 | 0 | 2.838063 | 2.837596 | 11.99722 | 9.831804
2018-01-27 22:38 | 16955.33 | 300.004 | 6 | 3 | 3.676042 | 0 | 2.837923 | 2.843681 | 11.99316 | 9.86213
2018-01-28 00:10 | 22513.31666 | 300.0021 | 6 | 4 | 3.673254 | 0 | 2.84445 | 2.85168 | 12.01775 | 9.894667
2018-01-28 01:43 | 28088.55 | 300.003 | 6 | 5 | 3.671581 | 0 | 2.854936 | 2.85549 | 12.06072 | 9.917597
2018-01-28 03:16 | 33662.65 | 300.0023 | 6 | 6 | 3.671975 | 0 | 2.857533 | 2.852656 | 12.06825 | 9.909549
2018-01-28 04:49 | 39220.96 | 300.0024 | 6 | 7 | 3.671081 | 0 | 2.851851 | 2.85376 | 12.04513 | 9.915455
2018-01-28 06:22 | 44785.44 | 300.0016 | 6 | 8 | 3.669644 | 0 | 2.855343 | 2.856292 | 12.05898 | 9.923855
2018-01-28 07:54 | 50357.86 | 300.003 | 6 | 9 | 3.670356 | 0 | 2.85848 | 2.852051 | 12.07197 | 9.911729
2018-01-28 09:27 | 55922.46 | 300.0016 | 6 | 10 | 3.670285 | 0 | 2.854289 | 2.85252 | 12.0536 | 9.915743
2018-01-28 11:00 | 61477.46 | 300.0016 | 6 | 11 | 3.66823 | 0 | 2.85178 | 2.856838 | 12.04265 | 9.932245
2018-01-28 12:32 | 67034.27 | 300.0022 | 6 | 12 | 3.667664 | 0 | 2.85773 | 2.855855 | 12.06473 | 9.928391
2018-01-28 14:05 | 72596.25 | 300.0008 | 6 | 13 | 3.668896 | 0 | 2.859366 | 2.852036 | 12.07097 | 9.921063
2018-01-28 15:38 | 78151.07666 | 300.0023 | 6 | 14 | 3.668825 | 0 | 2.852242 | 2.851395 | 12.04198 | 9.918726
2018-01-28 17:10 | 83692.09 | 300.0022 | 6 | 15 | 3.668175 | 0 | 2.850013 | 2.850846 | 12.03194 | 9.913459
2018-01-28 18:42 | 89235.97 | 300.0022 | 6 | 16 | 3.667608 | 0 | 2.852756 | 2.851037 | 12.04266 | 9.915464
2018-01-28 20:15 | 94786.85 | 300.0032 | 6 | 17 | 3.668838 | 0 | 2.853249 | 2.846029 | 12.04492 | 9.899762
2018-01-28 21:47 | 100327.6 | 300.0039 | 6 | 18 | 3.669519 | 0 | 2.847445 | 2.843368 | 12.02064 | 9.891907
2018-01-28 23:19 | 105854.5 | 300.0041 | 6 | 19 | 3.669176 | 0 | 2.842314 | 2.842993 | 12.0001 | 9.888178
2018-01-29 00:52 | 111383.7 | 300.0022 | 6 | 20 | 3.668256 | 0 | 2.843598 | 2.844027 | 12.00505 | 9.88944
2018-01-29 02:24 | 116910.7 | 300.0039 | 6 | 21 | 3.669315 | 0 | 2.845168 | 2.838894 | 12.01098 | 9.869423
2018-01-29 03:56 | 122442.5 | 300.0029 | 6 | 22 | 3.669577 | 0 | 2.841563 | 2.837629 | 11.99757 | 9.870483
2018-01-29 05:28 | 127968.9 | 300.0038 | 6 | 23 | 3.669533 | 0 | 2.837977 | 2.836844 | 11.98257 | 9.868732
2018-01-29 07:00 | 133481 | 300.0016 | 6 | 24 | 3.670405 | 0 | 2.836175 | 2.833089 | 11.97537 | 9.854166
2018-01-29 08:32 | 138992 | 300.0038 | 6 | 25 | 3.668793 | 0 | 2.833824 | 2.836825 | 11.96608 | 9.866958
2018-01-29 10:07 | 144480.8 | 300.0024 | 6 | 26 | 3.670446 | 0 | 2.807921 | 2.832512 | 11.85028 | 9.853521
2018-01-29 11:38 | 149991.7 | 300.0014 | 6 | 27 | 3.671102 | 0 | 2.830595 | 2.827219 | 11.95351 | 9.834905
2018-01-29 13:10 | 155492.7 | 300.0024 | 6 | 28 | 3.670994 | 0 | 2.827162 | 2.826763 | 11.94003 | 9.833082
2018-01-29 14:42 | 160992.6357 | 300.0024 | 6 | 29 | 3.670036 | 0 | 2.827076 | 2.828434 | 11.93911 | 9.835714
2018-01-29 16:14 | 166500.2 | 300.0014 | 6 | 30 | 3.669846 | 0 | 2.829943 | 2.827734 | 11.95214 | 9.835778
2018-01-29 17:45 | 172011.5 | 300.0038 | 6 | 31 | 3.670095 | 0 | 2.829507 | 2.826374 | 11.95136 | 9.831958
2018-01-29 19:17 | 177519.6 | 300.0041 | 6 | 32 | 3.670668 | 0 | 2.826766 | 2.823098 | 11.93985 | 9.819751
2018-01-29 20:49 | 183025.2 | 300.0008 | 6 | 33 | 3.671121 | 0 | 2.823912 | 2.821048 | 11.92925 | 9.813451
2018-01-29 22:21 | 188522.2 | 300.0031 | 6 | 34 | 3.67074 | 0 | 2.820248 | 2.821452 | 11.91508 | 9.814469
2018-01-29 23:52 | 194015.6 | 300.0038 | 6 | 35 | 3.669923 | 0 | 2.821922 | 2.823126 | 11.92191 | 9.81986
2018-01-30 01:24 | 199511.3 | 300.0016 | 6 | 36 | 3.668826 | 0 | 2.824081 | 2.825092 | 11.93086 | 9.825934
2018-01-30 02:55 | 205011.3 | 300.0024 | 6 | 37 | 3.668345 | 0 | 2.826204 | 2.825257 | 11.93975 | 9.828756
2018-01-30 04:27 | 210517.3 | 300.0022 | 6 | 38 | 3.669564 | 0 | 2.82719 | 2.820881 | 11.94503 | 9.812975
2018-01-30 05:59 | 216018.8 | 300.0039 | 6 | 39 | 3.669539 | 0 | 2.82222 | 2.820006 | 11.92556 | 9.811159
2018-01-30 07:30 | 221517 | 300.0041 | 6 | 40 | 3.669326 | 0 | 2.820269 | 2.820004 | 11.91794 | 9.810947
2018-01-30 10:13 | 227037.9 | 300.003 | 6 | 41 | 3.653037 | 0 | 2.819735 | 2.744443 | 11.91576 | 9.555709
2018-01-30 18:52 | 232556 | 300.0039 | 6 | 42 | 3.671812 | 0 | 2.852422 | 2.809428 | 12.05075 | 9.749454
2018-01-30 20:23 | 238051.3 | 300.004 | 6 | 43 | 3.671344 | 0 | 2.809621 | 2.808949 | 11.88209 | 9.752299
2018-01-30 21:55 | 243549.9 | 300.004 | 6 | 44 | 3.672278 | 0 | 2.811337 | 2.805293 | 11.88875 | 9.741609
2018-01-30 23:27 | 249046.5 | 300.0023 | 6 | 45 | 3.6721 | 0 | 2.806568 | 2.805283 | 11.87031 | 9.741545
2018-01-31 00:58 | 254539.5 | 300.0016 | 6 | 46 | 3.671966 | 0 | 2.805592 | 2.805019 | 11.86634 | 9.740269
2018-01-31 02:30 | 260025.1 | 300.0016 | 6 | 47 | 3.671798 | 0 | 2.804427 | 2.804315 | 11.86143 | 9.736334
2018-01-31 04:01 | 265512.8 | 300.0026 | 6 | 48 | 3.671192 | 0 | 2.8059 | 2.806468 | 11.86804 | 9.742734
2018-01-31 05:33 | 271003.8 | 300.0024 | 6 | 49 | 3.670161 | 0 | 2.807011 | 2.808268 | 11.87259 | 9.746777
2018-01-31 07:04 | 276497.6 | 300.0016 | 6 | 50 | 3.67011 | 0 | 2.809191 | 2.806721 | 11.88131 | 9.742254
2018-01-31 19:15 | 283547.4 | 5820.785656 | 9 | 51 | 4.400113 | 0.08149815 | 3.04379 | 0 | 12.91486 | 0

## Channel_98_1
Date_Time | Test_Time(s) | Step_Time(s) | Step_Index | Cycle_Index | Voltage(V) | Current(A) | Charge_Capacity(Ah) | Discharge_Capacity(Ah) | Charge_Energy(Wh) | Discharge_Energy(Wh) | Internal Resistance(Ohm)
2018-01-27 17:55 | 10.0003 | 10.0002 | 1 | 1 | 3.472357 | 0 | 0 | 0 | 0 | 0
2018-01-27 17:55 | 10.0026 | 10.0025 | 1 | 1 | 3.472357 | 0 | 0 | 0 | 0 | 0
2018-01-27 17:57 | 130.0813 | 120.0005 | 2 | 1 | 4.053976 | 4.890141 | 0.1623713 | 0 | 0.644354 | 0
2018-01-27 17:59 | 250.0819 | 240.0011 | 2 | 1 | 4.089223 | 4.890078 | 0.3254009 | 0 | 1.308067 | 0
2018-01-27 18:01 | 370.081 | 360.0002 | 2 | 1 | 4.121146 | 4.890085 | 0.4884014 | 0 | 1.977337 | 0
2018-01-27 18:03 | 490.0821 | 480.0013 | 2 | 1 | 4.144586 | 4.890129 | 0.6513668 | 0 | 2.650956 | 0
2018-01-27 18:05 | 610.0821 | 600.0013 | 2 | 1 | 4.167303 | 4.8901 | 0.8143928 | 0 | 3.328461 | 0
2018-01-27 18:07 | 730.0811 | 720.0003 | 2 | 1 | 4.19409 | 4.890129 | 0.9773954 | 0 | 4.009875 | 0
2018-01-27 18:09 | 850.0812 | 840.0004 | 2 | 1 | 4.200281 | 4.582331 | 1.136185 | 0 | 4.676717 | 0
2018-01-27 18:11 | 970.082 | 960.0012 | 2 | 1 | 4.200298 | 4.248592 | 1.283238 | 0 | 5.294382 | 0
2018-01-27 18:13 | 1090.0819 | 1080.0011 | 2 | 1 | 4.200256 | 3.94944 | 1.419893 | 0 | 5.868368 | 0
2018-01-27 18:15 | 1210.0828 | 1200.002 | 2 | 1 | 4.200264 | 3.639614 | 1.546453 | 0 | 6.399956 | 0
2018-01-27 18:17 | 1330.0811 | 1320.0003 | 2 | 1 | 4.200262 | 3.330103 | 1.662445 | 0 | 6.887152 | 0
2018-01-27 18:18 | 1360.4057 | 1350.3249 | 2 | 1 | 4.200249 | 3.259985 | 1.690214 | 0 | 7.00379 | 0
2018-01-27 18:20 | 1480.420152 | 120.0002 | 3 | 1 | 4.219391 | 3.259909 | 1.798484 | 0 | 7.459473 | 0
2018-01-27 18:22 | 1600.421052 | 240.0011 | 3 | 1 | 4.242539 | 3.259972 | 1.907144 | 0 | 7.919184 | 0
2018-01-27 18:24 | 1720.420952 | 360.001 | 3 | 1 | 4.269685 | 3.259962 | 2.015807 | 0 | 8.381624 | 0
2018-01-27 18:26 | 1840.420252 | 480.0003 | 3 | 1 | 4.302292 | 3.259937 | 2.12446 | 0 | 8.847278 | 0
2018-01-27 18:28 | 1960.420952 | 600.001 | 3 | 1 | 4.335754 | 3.259981 | 2.233139 | 0 | 9.316655 | 0
2018-01-27 18:30 | 2080.420252 | 720.0003 | 3 | 1 | 4.370758 | 3.26 | 2.341807 | 0 | 9.789704 | 0
2018-01-27 18:32 | 2200.422052 | 840.0021 | 3 | 1 | 4.400313 | 3.12993 | 2.450018 | 0 | 10.26456 | 0
2018-01-27 18:34 | 2320.420452 | 960.0005 | 3 | 1 | 4.40032 | 2.6644 | 2.546247 | 0 | 10.68799 | 0
2018-01-27 18:36 | 2440.421952 | 1080.002 | 3 | 1 | 4.400259 | 2.295565 | 2.628618 | 0 | 11.05045 | 0
2018-01-27 18:38 | 2560.421952 | 1200.002 | 3 | 1 | 4.400259 | 1.999609 | 2.700051 | 0 | 11.36477 | 0
2018-01-27 18:40 | 2680.422052 | 1320.0021 | 3 | 1 | 4.400239 | 1.755355 | 2.76251 | 0 | 11.63961 | 0
2018-01-27 18:42 | 2800.421952 | 1440.002 | 3 | 1 | 4.40023 | 1.536458 | 2.817313 | 0 | 11.88075 | 0
2018-01-27 18:44 | 2920.420352 | 1560.0004 | 3 | 1 | 4.400249 | 1.335465 | 2.865084 | 0 | 12.09096 | 0
2018-01-27 18:46 | 3040.421352 | 1680.0014 | 3 | 1 | 4.400237 | 1.178049 | 2.906872 | 0 | 12.27483 | 0
2018-01-27 18:48 | 3160.421152 | 1800.0012 | 3 | 1 | 4.400229 | 1.048281 | 2.943887 | 0 | 12.43771 | 0
2018-01-27 18:50 | 3280.421952 | 1920.002 | 3 | 1 | 4.400227 | 0.936286 | 2.976946 | 0 | 12.58318 | 0
2018-01-27 18:52 | 3400.420052 | 2040.0001 | 3 | 1 | 4.400235 | 0.8306379 | 3.006396 | 0 | 12.71276 | 0
2018-01-27 18:54 | 3520.420352 | 2160.0004 | 3 | 1 | 4.40022 | 0.738471 | 3.032476 | 0 | 12.82752 | 0
2018-01-27 18:56 | 3640.421952 | 2280.002 | 3 | 1 | 4.400164 | 0.6643839 | 3.055826 | 0 | 12.93027 | 0
2018-01-27 18:56 | 3662.849552 | 2302.4296 | 3 | 1 | 4.400197 | 0.6519995 | 3.05993 | 0 | 12.94832 | 0
2018-01-27 18:58 | 3782.893912 | 120.0009 | 4 | 1 | 4.336566 | 0 | 3.05993 | 0 | 12.94832 | 0
2018-01-27 19:00 | 3902.893912 | 240.0009 | 4 | 1 | 4.329437 | 0 | 3.05993 | 0 | 12.94832 | 0
2018-01-27 19:01 | 3962.895312 | 300.0023 | 4 | 1 | 4.32733 | 0 | 3.05993 | 0 | 12.94832 | 0
2018-01-27 19:03 | 4082.973852 | 120.0002 | 5 | 1 | 3.735434 | -6.520133 | 3.05993 | 0.2173033 | 12.94832 | 0.8256266
2018-01-27 19:05 | 4202.974652 | 240.001 | 5 | 1 | 3.678097 | -6.520133 | 3.05993 | 0.4346326 | 12.94832 | 1.631268
2018-01-27 19:07 | 4322.973952 | 360.0003 | 5 | 1 | 3.620038 | -6.520075 | 3.05993 | 0.6519682 | 12.94832 | 2.42438
2018-01-27 19:09 | 4442.975452 | 480.0018 | 5 | 1 | 3.561152 | -6.520056 | 3.05993 | 0.8692934 | 12.94832 | 3.204713
2018-01-27 19:11 | 4562.974652 | 600.001 | 5 | 1 | 3.504014 | -6.520066 | 3.05993 | 1.086614 | 12.94832 | 3.972281
2018-01-27 19:13 | 4682.973852 | 720.0002 | 5 | 1 | 3.456453 | -6.520076 | 3.05993 | 1.303952 | 12.94832 | 4.728523
2018-01-27 19:15 | 4802.973852 | 840.0002 | 5 | 1 | 3.415633 | -6.520068 | 3.05993 | 1.521291 | 12.94832 | 5.475181
2018-01-27 19:17 | 4922.973852 | 960.0002 | 5 | 1 | 3.377534 | -6.520015 | 3.05993 | 1.738596 | 12.94832 | 6.213267
2018-01-27 19:19 | 5042.974352 | 1080.0007 | 5 | 1 | 3.337683 | -6.52007 | 3.05993 | 1.955954 | 12.94832 | 6.943139
2018-01-27 19:21 | 5162.973952 | 1200.0003 | 5 | 1 | 3.294197 | -6.52007 | 3.05993 | 2.173254 | 12.94832 | 7.663746
2018-01-27 19:23 | 5282.974652 | 1320.001 | 5 | 1 | 3.242804 | -6.520019 | 3.05993 | 2.390587 | 12.94832 | 8.374329
2018-01-27 19:25 | 5402.974752 | 1440.0011 | 5 | 1 | 3.171179 | -6.520045 | 3.05993 | 2.607921 | 12.94832 | 9.072028
2018-01-27 19:27 | 5522.974652 | 1560.001 | 5 | 1 | 3.001792 | -6.520038 | 3.05993 | 2.825246 | 12.94832 | 9.746233
2018-01-27 19:27 | 5523.697652 | 1560.724 | 5 | 1 | 2.999991 | -6.520114 | 3.05993 | 2.826578 | 12.94832 | 9.750229
2018-01-27 19:29 | 5643.742396 | 120.0007 | 6 | 1 | 3.653908 | 0 | 3.05993 | 2.826594 | 12.94832 | 9.750277
2018-01-27 19:31 | 5763.742496 | 240.0008 | 6 | 1 | 3.676149 | 0 | 3.05993 | 2.826594 | 12.94832 | 9.750277
2018-01-27 19:32 | 5823.742996 | 300.0013 | 6 | 1 | 3.681227 | 0 | 3.05993 | 2.826594 | 12.94832 | 9.750277
2018-01-27 19:32 | 5823.752244 | 0.0024 | 7 | 2 | 3.681244 | 0 | 0 | 0 | 0 | 0
2018-01-27 19:34 | 5943.828992 | 120.0003 | 2 | 2 | 4.025823 | 4.889999 | 0.1623635 | 2.352e-09 | 0.6469451 | 8.659e-09
2018-01-27 19:36 | 6063.829792 | 240.0011 | 2 | 2 | 4.076132 | 4.890013 | 0.3253916 | 2.352e-09 | 1.307693 | 8.659e-09
2018-01-27 19:38 | 6183.829692 | 360.001 | 2 | 2 | 4.108601 | 4.890009 | 0.4883905 | 2.352e-09 | 1.974921 | 8.659e-09
2018-01-27 19:40 | 6303.830592 | 480.0019 | 2 | 2 | 4.133201 | 4.889977 | 0.6513879 | 2.352e-09 | 2.646649 | 8.659e-09
2018-01-27 19:42 | 6423.828992 | 600.0003 | 2 | 2 | 4.156599 | 4.89003 | 0.8143675 | 2.352e-09 | 3.322199 | 8.659e-09
2018-01-27 19:44 | 6543.829692 | 720.001 | 2 | 2 | 4.182344 | 4.889986 | 0.9773791 | 2.352e-09 | 4.001812 | 8.659e-09
2018-01-27 19:46 | 6663.829192 | 840.0005 | 2 | 2 | 4.200303 | 4.657223 | 1.138738 | 2.352e-09 | 4.678668 | 8.659e-09
2018-01-27 19:48 | 6783.829792 | 960.0011 | 2 | 2 | 4.200287 | 4.187128 | 1.285856 | 2.352e-09 | 5.296606 | 8.659e-09
2018-01-27 19:50 | 6903.829092 | 1080.0004 | 2 | 2 | 4.200301 | 3.779417 | 1.418505 | 2.352e-09 | 5.85377 | 8.659e-09
2018-01-27 19:52 | 7023.829892 | 1200.0012 | 2 | 2 | 4.200317 | 3.416334 | 1.538331 | 2.352e-09 | 6.357071 | 8.659e-09
2018-01-27 19:53 | 7076.486292 | 1252.6576 | 2 | 2 | 4.200306 | 3.259985 | 1.587128 | 2.352e-09 | 6.562034 | 8.659e-09
2018-01-27 19:55 | 7196.499256 | 120.0001 | 3 | 2 | 4.225906 | 3.259972 | 1.695413 | 3.84e-09 | 7.01809 | 1.4716e-08
2018-01-27 19:57 | 7316.500056 | 240.0009 | 3 | 2 | 4.258015 | 3.259975 | 1.804072 | 3.84e-09 | 7.479012 | 1.4716e-08
2018-01-27 19:59 | 7436.499256 | 360.0001 | 3 | 2 | 4.291119 | 3.259901 | 1.912736 | 3.84e-09 | 7.943491 | 1.4716e-08
2018-01-27 20:01 | 7556.499256 | 480.0001 | 3 | 2 | 4.325225 | 3.259945 | 2.02138 | 3.84e-09 | 8.411538 | 1.4716e-08
2018-01-27 20:03 | 7676.500156 | 600.001 | 3 | 2 | 4.363065 | 3.259943 | 2.130051 | 3.84e-09 | 8.883578 | 1.4716e-08
2018-01-27 20:05 | 7796.499356 | 720.0002 | 3 | 2 | 4.400324 | 3.160553 | 2.2385 | 3.84e-09 | 9.358998 | 1.4716e-08
2018-01-27 20:07 | 7916.499656 | 840.0005 | 3 | 2 | 4.400277 | 2.672098 | 2.335019 | 3.84e-09 | 9.783708 | 1.4716e-08
2018-01-27 20:09 | 8036.499456 | 960.0003 | 3 | 2 | 4.400276 | 2.310703 | 2.417833 | 3.84e-09 | 10.14812 | 1.4716e-08
2018-01-27 20:11 | 8156.499456 | 1080.0003 | 3 | 2 | 4.400238 | 2.008043 | 2.489736 | 3.84e-09 | 10.46451 | 1.4716e-08
2018-01-27 20:13 | 8276.500256 | 1200.0011 | 3 | 2 | 4.400264 | 1.73487 | 2.552073 | 3.84e-09 | 10.7388 | 1.4716e-08
2018-01-27 20:15 | 8396.499456 | 1320.0003 | 3 | 2 | 4.400234 | 1.503178 | 2.605867 | 3.84e-09 | 10.97551 | 1.4716e-08
2018-01-27 20:17 | 8516.499456 | 1440.0003 | 3 | 2 | 4.400232 | 1.319042 | 2.652808 | 3.84e-09 | 11.18206 | 1.4716e-08
2018-01-27 20:19 | 8636.499456 | 1560.0003 | 3 | 2 | 4.400223 | 1.166757 | 2.694174 | 3.84e-09 | 11.36408 | 1.4716e-08
2018-01-27 20:21 | 8756.500156 | 1680.001 | 3 | 2 | 4.400218 | 1.030291 | 2.730762 | 3.84e-09 | 11.52508 | 1.4716e-08
2018-01-27 20:23 | 8876.501056 | 1800.0019 | 3 | 2 | 4.400177 | 0.9026413 | 2.762942 | 3.84e-09 | 11.66668 | 1.4716e-08
2018-01-27 20:25 | 8996.501056 | 1920.0019 | 3 | 2 | 4.400185 | 0.8025293 | 2.791321 | 3.84e-09 | 11.79155 | 1.4716e-08
2018-01-27 20:27 | 9116.499856 | 2040.0007 | 3 | 2 | 4.400226 | 0.7205915 | 2.816658 | 3.84e-09 | 11.90304 | 1.4716e-08
2018-01-27 20:29 | 9228.827956 | 2152.3288 | 3 | 2 | 4.400171 | 0.6519842 | 2.838063 | 3.84e-09 | 11.99722 | 1.4716e-08
2018-01-27 20:31 | 9348.871156 | 120.0009 | 4 | 2 | 4.338944 | 0 | 2.838063 | 3.84e-09 | 11.99722 | 1.4716e-08
2018-01-27 20:33 | 9468.870356 | 240.0001 | 4 | 2 | 4.332325 | 0 | 2.838063 | 3.84e-09 | 11.99722 | 1.4716e-08
2018-01-27 20:34 | 9528.871756 | 300.0015 | 4 | 2 | 4.330408 | 0 | 2.838063 | 3.84e-09 | 11.99722 | 1.4716e-08
2018-01-27 20:36 | 9648.951484 | 120.001 | 5 | 2 | 3.77297 | -6.520111 | 2.838063 | 0.2172764 | 11.99722 | 0.8331103
2018-01-27 20:38 | 9768.950684 | 240.0002 | 5 | 2 | 3.707753 | -6.520116 | 2.838063 | 0.4346083 | 11.99722 | 1.646108
2018-01-27 20:40 | 9888.951484 | 360.001 | 5 | 2 | 3.640101 | -6.520094 | 2.838063 | 0.6519651 | 11.99722 | 2.444735
2018-01-27 20:42 | 10008.95 | 480.0003 | 5 | 2 | 3.574784 | -6.519888 | 2.838063 | 0.8692949 | 11.99722 | 3.228577
2018-01-27 20:44 | 10128.95 | 600.0002 | 5 | 2 | 3.517676 | -6.520096 | 2.838063 | 1.086625 | 11.99722 | 3.999137
2018-01-27 20:46 | 10248.95 | 720.001 | 5 | 2 | 3.469876 | -6.520051 | 2.838063 | 1.303939 | 11.99722 | 4.758203
2018-01-27 20:48 | 10368.95 | 840.001 | 5 | 2 | 3.427091 | -6.520081 | 2.838063 | 1.521279 | 11.99722 | 5.507634
2018-01-27 20:50 | 10488.95 | 960.001 | 5 | 2 | 3.384767 | -6.520101 | 2.838063 | 1.738617 | 11.99722 | 6.247854
2018-01-27 20:52 | 10608.95 | 1080.0011 | 5 | 2 | 3.345562 | -6.520035 | 2.838063 | 1.955935 | 11.99722 | 6.979114
2018-01-27 20:54 | 10728.95 | 1200.001 | 5 | 2 | 3.305969 | -6.520055 | 2.838063 | 2.173289 | 11.99722 | 7.702031
2018-01-27 20:56 | 10848.95 | 1320.0002 | 5 | 2 | 3.260029 | -6.520075 | 2.838063 | 2.390608 | 11.99722 | 8.415763
2018-01-27 20:58 | 10968.95 | 1440.0002 | 5 | 2 | 3.188169 | -6.520096 | 2.838063 | 2.607936 | 11.99722 | 9.117271
2018-01-27 21:00 | 11088.95 | 1560.0003 | 5 | 2 | 3.017181 | -6.520061 | 2.838063 | 2.825272 | 11.99722 | 9.794724
2018-01-27 21:00 | 11095.75 | 1566.8024 | 5 | 2 | 2.999983 | -6.520118 | 2.838063 | 2.837596 | 11.99722 | 9.831804
2018-01-27 21:02 | 11215.8 | 120.0002 | 6 | 2 | 3.648057 | 0 | 2.838063 | 2.837596 | 11.99722 | 9.831804
2018-01-27 21:04 | 11335.8 | 240.0002 | 6 | 2 | 3.672628 | 0 | 2.838063 | 2.837596 | 11.99722 | 9.831804
2018-01-27 21:05 | 11395.8 | 300.0024 | 6 | 2 | 3.678373 | 0 | 2.838063 | 2.837596 | 11.99722 | 9.831804
2018-01-27 21:05 | 11395.81 | 0.0024 | 7 | 3 | 3.678417 | 0 | 0 | 0 | 0 | 0
2018-01-27 21:07 | 11515.88678 | 120.001 | 2 | 3 | 4.024762 | 4.890099 | 0.1623784 | 1.935e-09 | 0.6465834 | 7.119e-09
2018-01-27 21:09 | 11635.88678 | 240.001 | 2 | 3 | 4.076759 | 4.889988 | 0.3253888 | 1.935e-09 | 1.307312 | 7.119e-09
2018-01-27 21:11 | 11755.88598 | 360.0002 | 2 | 3 | 4.105819 | 4.890032 | 0.4883737 | 1.935e-09 | 1.974291 | 7.119e-09
2018-01-27 21:13 | 11875.88628 | 480.0005 | 2 | 3 | 4.128721 | 4.890009 | 0.651388 | 1.935e-09 | 2.6455 | 7.119e-09
2018-01-27 21:15 | 11995.88608 | 600.0003 | 2 | 3 | 4.153071 | 4.890024 | 0.8143715 | 1.935e-09 | 3.320357 | 7.119e-09
2018-01-27 21:17 | 12115.88608 | 720.0003 | 2 | 3 | 4.182152 | 4.889961 | 0.9773764 | 1.935e-09 | 3.999633 | 7.119e-09
2018-01-27 21:19 | 12235.88608 | 840.0003 | 2 | 3 | 4.200281 | 4.679184 | 1.138902 | 1.935e-09 | 4.677196 | 7.119e-09
2018-01-27 21:21 | 12355.88618 | 960.0004 | 2 | 3 | 4.200301 | 4.235935 | 1.287325 | 1.935e-09 | 5.300613 | 7.119e-09
2018-01-27 21:23 | 12475.88698 | 1080.0012 | 2 | 3 | 4.200245 | 3.831833 | 1.421814 | 1.935e-09 | 5.865507 | 7.119e-09
2018-01-27 21:25 | 12595.88778 | 1200.002 | 2 | 3 | 4.200304 | 3.432686 | 1.542924 | 1.935e-09 | 6.374203 | 7.119e-09
2018-01-27 21:26 | 12647.44508 | 1251.5593 | 2 | 3 | 4.200295 | 3.259981 | 1.590835 | 1.935e-09 | 6.575442 | 7.119e-09
2018-01-27 21:28 | 12767.46 | 120.001 | 3 | 3 | 4.225723 | 3.25997 | 1.699101 | 1.935e-09 | 7.031447 | 7.119e-09
2018-01-27 21:30 | 12887.46 | 240.0001 | 3 | 3 | 4.255977 | 3.259918 | 1.807763 | 1.935e-09 | 7.492246 | 7.119e-09
2018-01-27 21:32 | 13007.46 | 360.001 | 3 | 3 | 4.288032 | 3.25992 | 1.916426 | 1.935e-09 | 7.956419 | 7.119e-09
2018-01-27 21:34 | 13127.46 | 480.001 | 3 | 3 | 4.324018 | 3.259888 | 2.025084 | 1.935e-09 | 8.424255 | 7.119e-09
2018-01-27 21:36 | 13247.46 | 600.001 | 3 | 3 | 4.36457 | 3.259981 | 2.133741 | 1.935e-09 | 8.896284 | 7.119e-09
2018-01-27 21:38 | 13367.46 | 720.0009 | 3 | 3 | 4.400319 | 3.165165 | 2.242207 | 1.935e-09 | 9.37186 | 7.119e-09
2018-01-27 21:40 | 13487.46 | 840.0003 | 3 | 3 | 4.400251 | 2.690779 | 2.339136 | 1.935e-09 | 9.798377 | 7.119e-09
2018-01-27 21:42 | 13607.46 | 960.0027 | 3 | 3 | 4.400288 | 2.322901 | 2.422548 | 1.935e-09 | 10.16541 | 7.119e-09
2018-01-27 21:44 | 13727.46 | 1080.0019 | 3 | 3 | 4.400259 | 1.989338 | 2.494296 | 1.935e-09 | 10.48112 | 7.119e-09
2018-01-27 21:46 | 13847.46 | 1200.0011 | 3 | 3 | 4.400244 | 1.720181 | 2.555937 | 1.935e-09 | 10.75236 | 7.119e-09
2018-01-27 21:48 | 13967.46 | 1320.0003 | 3 | 3 | 4.400254 | 1.502655 | 2.609536 | 1.935e-09 | 10.98821 | 7.119e-09
2018-01-27 21:50 | 14087.46 | 1440.0011 | 3 | 3 | 4.400218 | 1.322542 | 2.656571 | 1.935e-09 | 11.19518 | 7.119e-09
2018-01-27 21:52 | 14207.46 | 1560.0028 | 3 | 3 | 4.400212 | 1.158566 | 2.697912 | 1.935e-09 | 11.37708 | 7.119e-09
2018-01-27 21:54 | 14327.46 | 1680.0011 | 3 | 3 | 4.400201 | 1.012132 | 2.734007 | 1.935e-09 | 11.53591 | 7.119e-09
2018-01-27 21:56 | 14447.46 | 1800.0003 | 3 | 3 | 4.400244 | 0.8978758 | 2.765771 | 1.935e-09 | 11.67568 | 7.119e-09
2018-01-27 21:58 | 14567.46 | 1920.0003 | 3 | 3 | 4.400171 | 0.8019972 | 2.794041 | 1.935e-09 | 11.80007 | 7.119e-09
2018-01-27 22:00 | 14687.46 | 2040.0012 | 3 | 3 | 4.400214 | 0.7187195 | 2.819363 | 1.935e-09 | 11.9115 | 7.119e-09
2018-01-27 22:02 | 14784.98 | 2137.5248 | 3 | 3 | 4.400191 | 0.6519928 | 2.837923 | 1.935e-09 | 11.99316 | 7.119e-09
2018-01-27 22:04 | 14905.02882 | 120.0001 | 4 | 3 | 4.339076 | 0 | 2.837923 | 1.935e-09 | 11.99316 | 7.119e-09
2018-01-27 22:06 | 15025.02962 | 240.0009 | 4 | 3 | 4.33243 | 0 | 2.837923 | 1.935e-09 | 11.99316 | 7.119e-09
2018-01-27 22:07 | 15085.03102 | 300.0023 | 4 | 3 | 4.330432 | 0 | 2.837923 | 1.935e-09 | 11.99316 | 7.119e-09
2018-01-27 22:09 | 15205.11 | 120.001 | 5 | 3 | 3.783222 | -6.520146 | 2.837923 | 0.2173097 | 11.99316 | 0.835373
2018-01-27 22:11 | 15325.11 | 240.001 | 5 | 3 | 3.712145 | -6.520174 | 2.837923 | 0.4346224 | 11.99316 | 1.649855
2018-01-27 22:13 | 15445.11 | 360.0002 | 5 | 3 | 3.642833 | -6.520119 | 2.837923 | 0.6519618 | 11.99316 | 2.449003
2018-01-27 22:15 | 15565.11 | 480.0002 | 5 | 3 | 3.579564 | -6.520147 | 2.837923 | 0.8692602 | 11.99316 | 3.233608
2018-01-27 22:17 | 15685.11 | 600.001 | 5 | 3 | 3.52331 | -6.520063 | 2.837923 | 1.086617 | 11.99316 | 4.005388
2018-01-27 22:19 | 15805.11 | 720.0011 | 5 | 3 | 3.473475 | -6.520091 | 2.837923 | 1.303947 | 11.99316 | 4.765592
2018-01-27 22:21 | 15925.11 | 840.001 | 5 | 3 | 3.427319 | -6.520072 | 2.837923 | 1.521253 | 11.99316 | 5.51529
2018-01-27 22:23 | 16045.11 | 960.001 | 5 | 3 | 3.386958 | -6.520056 | 2.837923 | 1.738611 | 11.99316 | 6.255771
2018-01-27 22:25 | 16165.11 | 1080.0002 | 5 | 3 | 3.349564 | -6.520093 | 2.837923 | 1.955943 | 11.99316 | 6.987766
2018-01-27 22:27 | 16285.11 | 1200.0003 | 5 | 3 | 3.311269 | -6.52008 | 2.837923 | 2.173261 | 11.99316 | 7.711632
2018-01-27 22:29 | 16405.11 | 1320.0002 | 5 | 3 | 3.262594 | -6.520073 | 2.837923 | 2.390592 | 11.99316 | 8.426298
2018-01-27 22:31 | 16525.11 | 1440.001 | 5 | 3 | 3.189455 | -6.520035 | 2.837923 | 2.607925 | 11.99316 | 9.128085
2018-01-27 22:33 | 16645.11 | 1560.001 | 5 | 3 | 3.025714 | -6.520022 | 2.837923 | 2.825233 | 11.99316 | 9.806545
2018-01-27 22:33 | 16655.29 | 1570.176 | 5 | 3 | 2.999991 | -6.519974 | 2.837923 | 2.843681 | 11.99316 | 9.86213
2018-01-27 22:35 | 16775.33 | 120.001 | 6 | 3 | 3.643541 | 0 | 2.837923 | 2.843681 | 11.99316 | 9.86213
2018-01-27 22:37 | 16895.33 | 240.0002 | 6 | 3 | 3.669798 | 0 | 2.837923 | 2.843681 | 11.99316 | 9.86213
2018-01-27 22:38 | 16955.33 | 300.004 | 6 | 3 | 3.676042 | 0 | 2.837923 | 2.843681 | 11.99316 | 9.86213
2018-01-27 22:38 | 16955.34 | 0.0024 | 7 | 4 | 3.675995 | 0 | 0 | 0 | 0 | 0
2018-01-27 22:40 | 17075.42 | 120.0003 | 2 | 4 | 4.023734 | 4.889992 | 0.1623996 | 4.161e-09 | 0.6466333 | 1.5296e-08
2018-01-27 22:42 | 17195.42 | 240.0011 | 2 | 4 | 4.073373 | 4.889963 | 0.3253938 | 4.161e-09 | 1.306879 | 1.5296e-08
2018-01-27 22:44 | 17315.42 | 360.0003 | 2 | 4 | 4.101668 | 4.889952 | 0.4883588 | 4.161e-09 | 1.973176 | 1.5296e-08
2018-01-27 22:46 | 17435.42 | 480.0002 | 2 | 4 | 4.126456 | 4.889956 | 0.65137 | 4.161e-09 | 2.6438 | 1.5296e-08
2018-01-27 22:48 | 17555.42 | 600.0003 | 2 | 4 | 4.153866 | 4.88998 | 0.8143625 | 4.161e-09 | 3.318607 | 1.5296e-08
2018-01-27 22:50 | 17675.42 | 720.001 | 2 | 4 | 4.180613 | 4.889957 | 0.9773596 | 4.161e-09 | 3.997844 | 1.5296e-08
2018-01-27 22:52 | 17795.42 | 840.0012 | 2 | 4 | 4.200298 | 4.734333 | 1.139535 | 4.161e-09 | 4.677894 | 1.5296e-08
2018-01-27 22:54 | 17915.42 | 960.0013 | 2 | 4 | 4.200286 | 4.28863 | 1.289872 | 4.161e-09 | 5.309352 | 1.5296e-08
2018-01-27 22:56 | 18035.42 | 1080.002 | 2 | 4 | 4.200294 | 3.840981 | 1.42541 | 4.161e-09 | 5.87865 | 1.5296e-08
2018-01-27 22:58 | 18155.42 | 1200.0012 | 2 | 4 | 4.200284 | 3.433676 | 1.546429 | 4.161e-09 | 6.386964 | 1.5296e-08
2018-01-27 22:59 | 18212.69 | 1257.2665 | 2 | 4 | 4.200306 | 3.259995 | 1.599644 | 4.161e-09 | 6.610483 | 1.5296e-08
2018-01-27 23:01 | 18332.70166 | 120.0019 | 3 | 4 | 4.224419 | 3.259863 | 1.707921 | 4.161e-09 | 7.066461 | 1.5296e-08
2018-01-27 23:03 | 18452.70086 | 240.0011 | 3 | 4 | 4.25388 | 3.259924 | 1.816572 | 4.161e-09 | 7.527009 | 1.5296e-08
2018-01-27 23:05 | 18572.70086 | 360.0011 | 3 | 4 | 4.288056 | 3.259985 | 1.925239 | 4.161e-09 | 7.991068 | 1.5296e-08
2018-01-27 23:07 | 18692.70086 | 480.0011 | 3 | 4 | 4.325434 | 3.259907 | 2.033892 | 4.161e-09 | 8.459009 | 1.5296e-08
2018-01-27 23:09 | 18812.69996 | 600.0002 | 3 | 4 | 4.363722 | 3.259981 | 2.142562 | 4.161e-09 | 8.931115 | 1.5296e-08
2018-01-27 23:11 | 18932.70076 | 720.001 | 3 | 4 | 4.400323 | 3.205715 | 2.251153 | 4.161e-09 | 9.407093 | 1.5296e-08
2018-01-27 23:13 | 19052.70176 | 840.002 | 3 | 4 | 4.400268 | 2.700552 | 2.348923 | 4.161e-09 | 9.837312 | 1.5296e-08
2018-01-27 23:15 | 19172.70176 | 960.002 | 3 | 4 | 4.400284 | 2.301373 | 2.432088 | 4.161e-09 | 10.20326 | 1.5296e-08
2018-01-27 23:17 | 19292.70176 | 1080.002 | 3 | 4 | 4.400262 | 1.985707 | 2.503336 | 4.161e-09 | 10.51677 | 1.5296e-08
2018-01-27 23:19 | 19412.70096 | 1200.0012 | 3 | 4 | 4.40026 | 1.728485 | 2.565083 | 4.161e-09 | 10.78847 | 1.5296e-08
2018-01-27 23:21 | 19532.70096 | 1320.0012 | 3 | 4 | 4.400225 | 1.51145 | 2.619036 | 4.161e-09 | 11.02588 | 1.5296e-08
2018-01-27 23:23 | 19652.70016 | 1440.0004 | 3 | 4 | 4.400226 | 1.314597 | 2.666122 | 4.161e-09 | 11.23307 | 1.5296e-08
2018-01-27 23:25 | 19772.70096 | 1560.0012 | 3 | 4 | 4.400242 | 1.146861 | 2.70701 | 4.161e-09 | 11.41298 | 1.5296e-08
2018-01-27 23:27 | 19892.70016 | 1680.0004 | 3 | 4 | 4.400212 | 1.011568 | 2.742907 | 4.161e-09 | 11.57094 | 1.5296e-08
2018-01-27 23:29 | 20012.70026 | 1800.0005 | 3 | 4 | 4.400238 | 0.902132 | 2.774739 | 4.161e-09 | 11.71101 | 1.5296e-08
2018-01-27 23:31 | 20132.70176 | 1920.002 | 3 | 4 | 4.40025 | 0.8027649 | 2.803115 | 4.161e-09 | 11.83587 | 1.5296e-08
2018-01-27 23:33 | 20252.70016 | 2040.0004 | 3 | 4 | 4.400189 | 0.7073803 | 2.828248 | 4.161e-09 | 11.94646 | 1.5296e-08
2018-01-27 23:34 | 20338.55666 | 2125.8569 | 3 | 4 | 4.400168 | 0.6519928 | 2.84445 | 4.161e-09 | 12.01775 | 1.5296e-08
2018-01-27 23:36 | 20458.6 | 120.0008 | 4 | 4 | 4.339139 | 0 | 2.84445 | 4.161e-09 | 12.01775 | 1.5296e-08
2018-01-27 23:38 | 20578.6 | 239.9999 | 4 | 4 | 4.332414 | 0 | 2.84445 | 4.161e-09 | 12.01775 | 1.5296e-08
2018-01-27 23:39 | 20638.61 | 300.0045 | 4 | 4 | 4.330438 | 0 | 2.84445 | 4.161e-09 | 12.01775 | 1.5296e-08
2018-01-27 23:41 | 20758.69 | 120.0002 | 5 | 4 | 3.785268 | -6.519906 | 2.84445 | 0.2172808 | 12.01775 | 0.8362231
2018-01-27 23:43 | 20878.69 | 240.0002 | 5 | 4 | 3.714016 | -6.520182 | 2.84445 | 0.4346023 | 12.01775 | 1.650949
2018-01-27 23:45 | 20998.69 | 360.001 | 5 | 4 | 3.646963 | -6.520084 | 2.84445 | 0.6519567 | 12.01775 | 2.450868
2018-01-27 23:47 | 21118.69 | 480.0002 | 5 | 4 | 3.584941 | -6.520091 | 2.84445 | 0.8692601 | 12.01775 | 3.23654
2018-01-27 23:49 | 21238.69 | 600.0003 | 5 | 4 | 3.526406 | -6.520141 | 2.84445 | 1.086599 | 12.01775 | 4.009265
2018-01-27 23:51 | 21358.69 | 720.0002 | 5 | 4 | 3.473524 | -6.520104 | 2.84445 | 1.303936 | 12.01775 | 4.769784
2018-01-27 23:53 | 21478.69 | 840.001 | 5 | 4 | 3.42917 | -6.520063 | 2.84445 | 1.521251 | 12.01775 | 5.519684
2018-01-27 23:55 | 21598.69 | 960.0011 | 5 | 4 | 3.390215 | -6.520106 | 2.84445 | 1.738599 | 12.01775 | 6.260665
2018-01-27 23:57 | 21718.69 | 1080.001 | 5 | 4 | 3.353168 | -6.520075 | 2.84445 | 1.955938 | 12.01775 | 6.993489
2018-01-27 23:59 | 21838.69 | 1200.001 | 5 | 4 | 3.311835 | -6.520065 | 2.84445 | 2.17325 | 12.01775 | 7.717852
2018-01-28 00:01 | 21958.69 | 1320.001 | 5 | 4 | 3.263251 | -6.520033 | 2.84445 | 2.390588 | 12.01775 | 8.432508
2018-01-28 00:03 | 22078.69 | 1440.0008 | 5 | 4 | 3.19374 | -6.520078 | 2.84445 | 2.607917 | 12.01775 | 9.134843
2018-01-28 00:05 | 22198.69 | 1560.0012 | 5 | 4 | 3.036561 | -6.520073 | 2.84445 | 2.825253 | 12.01775 | 9.814887
2018-01-28 00:05 | 22213.27 | 1574.5825 | 5 | 4 | 2.999986 | -6.520073 | 2.84445 | 2.851647 | 12.01775 | 9.894567
2018-01-28 00:07 | 22333.31496 | 120.0004 | 6 | 4 | 3.639398 | 0 | 2.84445 | 2.85168 | 12.01775 | 9.894667
2018-01-28 00:09 | 22453.31446 | 239.9999 | 6 | 4 | 3.666861 | 0 | 2.84445 | 2.85168 | 12.01775 | 9.894667
2018-01-28 00:10 | 22513.31666 | 300.0021 | 6 | 4 | 3.673254 | 0 | 2.84445 | 2.85168 | 12.01775 | 9.894667
2018-01-28 00:10 | 22513.33 | 0.0024 | 7 | 5 | 3.673291 | 0 | 0 | 0 | 0 | 0
2018-01-28 00:12 | 22633.4 | 120.001 | 2 | 5 | 4.021386 | 4.890091 | 0.1624019 | 0 | 0.6464071 | 0
2018-01-28 00:14 | 22753.4 | 240.0002 | 2 | 5 | 4.069913 | 4.890081 | 0.325393 | 0 | 1.306116 | 0
2018-01-28 00:16 | 22873.4 | 360.0011 | 2 | 5 | 4.101334 | 4.89003 | 0.488393 | 0 | 1.972191 | 0
2018-01-28 00:18 | 22993.4 | 480.0003 | 2 | 5 | 4.128669 | 4.890055 | 0.6513843 | 0 | 2.642952 | 0
2018-01-28 00:20 | 23113.4 | 600.0003 | 2 | 5 | 4.153195 | 4.890009 | 0.8143681 | 0 | 3.317871 | 0
2018-01-28 00:22 | 23233.4 | 720.001 | 2 | 5 | 4.178112 | 4.890085 | 0.9773813 | 0 | 3.996938 | 0
2018-01-28 00:24 | 23353.4 | 840.0011 | 2 | 5 | 4.200281 | 4.777353 | 1.139991 | 0 | 4.678452 | 0
2018-01-28 00:26 | 23473.4 | 960.0004 | 2 | 5 | 4.200278 | 4.282293 | 1.290901 | 0 | 5.31232 | 0
2018-01-28 00:28 | 23593.4 | 1080.0004 | 2 | 5 | 4.200265 | 3.845449 | 1.426147 | 0 | 5.88039 | 0
2018-01-28 00:30 | 23713.4 | 1200.0012 | 2 | 5 | 4.200256 | 3.459703 | 1.547797 | 0 | 6.391354 | 0
2018-01-28 00:31 | 23782.98 | 1269.5784 | 2 | 5 | 4.200259 | 3.259991 | 1.6127 | 0 | 6.663964 | 0
2018-01-28 00:33 | 23903 | 120.0009 | 3 | 5 | 4.224453 | 3.259905 | 1.720964 | 0 | 7.119874 | 0
2018-01-28 00:35 | 24023 | 240.0009 | 3 | 5 | 4.256693 | 3.25989 | 1.829626 | 0 | 7.580606 | 0
2018-01-28 00:37 | 24143 | 360.0002 | 3 | 5 | 4.291147 | 3.259945 | 1.938281 | 0 | 8.044986 | 0
2018-01-28 00:39 | 24263 | 480.0009 | 3 | 5 | 4.326639 | 3.259953 | 2.046947 | 0 | 8.513206 | 0
2018-01-28 00:41 | 24383 | 600.001 | 3 | 5 | 4.363624 | 3.25992 | 2.155616 | 0 | 8.985354 | 0
2018-01-28 00:43 | 24503 | 720.0003 | 3 | 5 | 4.400317 | 3.17872 | 2.264136 | 0 | 9.461048 | 0
2018-01-28 00:45 | 24623 | 840.0004 | 3 | 5 | 4.40028 | 2.660948 | 2.360684 | 0 | 9.885892 | 0
2018-01-28 00:47 | 24743 | 960.0012 | 3 | 5 | 4.400306 | 2.292213 | 2.443002 | 0 | 10.24811 | 0
2018-01-28 00:49 | 24863 | 1080.002 | 3 | 5 | 4.400266 | 1.991874 | 2.514192 | 0 | 10.56137 | 0
2018-01-28 00:51 | 24983 | 1200.0029 | 3 | 5 | 4.40028 | 1.733068 | 2.576182 | 0 | 10.83414 | 0
2018-01-28 00:53 | 25103 | 1320.002 | 3 | 5 | 4.40019 | 1.495241 | 2.629937 | 0 | 11.07067 | 0
2018-01-28 00:55 | 25223 | 1440.0012 | 3 | 5 | 4.400247 | 1.304133 | 2.676454 | 0 | 11.27536 | 0
2018-01-28 00:57 | 25343 | 1560.0004 | 3 | 5 | 4.40021 | 1.14717 | 2.717224 | 0 | 11.45476 | 0
2018-01-28 00:59 | 25463 | 1680.0013 | 3 | 5 | 4.400219 | 1.018259 | 2.753287 | 0 | 11.61344 | 0
2018-01-28 01:01 | 25583 | 1800.0012 | 3 | 5 | 4.400196 | 0.8997421 | 2.785247 | 0 | 11.75407 | 0
2018-01-28 01:03 | 25703 | 1920.0012 | 3 | 5 | 4.40024 | 0.7910767 | 2.813339 | 0 | 11.87768 | 0
2018-01-28 01:05 | 25823 | 2040.0001 | 3 | 5 | 4.400176 | 0.7055655 | 2.838233 | 0 | 11.98723 | 0
2018-01-28 01:07 | 25911.67 | 2128.6793 | 3 | 5 | 4.400177 | 0.6519995 | 2.854934 | 0 | 12.06071 | 0
2018-01-28 01:09 | 26031.72 | 119.9999 | 4 | 5 | 4.3398 | 0 | 2.854936 | 0 | 12.06072 | 0
2018-01-28 01:11 | 26151.72 | 239.9999 | 4 | 5 | 4.333207 | 0 | 2.854936 | 0 | 12.06072 | 0
2018-01-28 01:12 | 26211.72 | 300.0037 | 4 | 5 | 4.331286 | 0 | 2.854936 | 0 | 12.06072 | 0
2018-01-28 01:14 | 26331.8 | 120.001 | 5 | 5 | 3.789946 | -6.519972 | 2.854936 | 0.2172897 | 12.06072 | 0.836764
2018-01-28 01:16 | 26451.8 | 240.001 | 5 | 5 | 3.720716 | -6.519813 | 2.854936 | 0.4345915 | 12.06072 | 1.652743
2018-01-28 01:18 | 26571.8 | 360.0003 | 5 | 5 | 3.654173 | -6.51978 | 2.854936 | 0.6519136 | 12.06072 | 2.454134
2018-01-28 01:20 | 26691.8 | 480.0002 | 5 | 5 | 3.588006 | -6.520124 | 2.854936 | 0.8692618 | 12.06072 | 3.241155
2018-01-28 01:22 | 26811.8 | 600.001 | 5 | 5 | 3.526886 | -6.520129 | 2.854936 | 1.086596 | 12.06072 | 4.014113
2018-01-28 01:24 | 26931.8 | 720.0003 | 5 | 5 | 3.476019 | -6.520061 | 2.854936 | 1.303915 | 12.06072 | 4.774869
2018-01-28 01:26 | 27051.8 | 840.0002 | 5 | 5 | 3.433195 | -6.520123 | 2.854936 | 1.521249 | 12.06072 | 5.525526
2018-01-28 01:28 | 27171.8 | 960.0002 | 5 | 5 | 3.393591 | -6.520096 | 2.854936 | 1.738561 | 12.06072 | 6.267253
2018-01-28 01:30 | 27291.8 | 1080.001 | 5 | 5 | 3.353369 | -6.520119 | 2.854936 | 1.955917 | 12.06072 | 7.000515
2018-01-28 01:32 | 27411.8 | 1200.0003 | 5 | 5 | 3.313542 | -6.520068 | 2.854936 | 2.173262 | 12.06072 | 7.725053
2018-01-28 01:34 | 27531.8 | 1320.001 | 5 | 5 | 3.268036 | -6.520076 | 2.854936 | 2.39056 | 12.06072 | 8.440283
2018-01-28 01:36 | 27651.8 | 1440.001 | 5 | 5 | 3.202876 | -6.520171 | 2.854936 | 2.607923 | 12.06072 | 9.144319
2018-01-28 01:38 | 27771.8 | 1560.0002 | 5 | 5 | 3.043253 | -6.52009 | 2.854936 | 2.825249 | 12.06072 | 9.826197
2018-01-28 01:38 | 27788.5 | 1576.6992 | 5 | 5 | 2.999997 | -6.520063 | 2.854936 | 2.85549 | 12.06072 | 9.917597
2018-01-28 01:40 | 27908.55 | 120 | 6 | 5 | 3.637237 | 0 | 2.854936 | 2.85549 | 12.06072 | 9.917597
2018-01-28 01:42 | 28028.55 | 240.0008 | 6 | 5 | 3.665082 | 0 | 2.854936 | 2.85549 | 12.06072 | 9.917597
2018-01-28 01:43 | 28088.55 | 300.003 | 6 | 5 | 3.671581 | 0 | 2.854936 | 2.85549 | 12.06072 | 9.917597
2018-01-28 01:43 | 28088.56 | 0.0024 | 7 | 6 | 3.671688 | 0 | 0 | 0 | 0 | 0
2018-01-28 01:45 | 28208.63734 | 120.0002 | 2 | 6 | 4.017773 | 4.890079 | 0.1623841 | 4.7e-11 | 0.6458352 | 1.72e-10
2018-01-28 01:47 | 28328.63744 | 240.0003 | 2 | 6 | 4.069167 | 4.890045 | 0.3253701 | 4.7e-11 | 1.30513 | 1.72e-10
2018-01-28 01:49 | 28448.63824 | 360.0011 | 2 | 6 | 4.101449 | 4.889988 | 0.4883659 | 4.7e-11 | 1.971248 | 1.72e-10
2018-01-28 01:51 | 28568.63734 | 480.0002 | 2 | 6 | 4.125708 | 4.889963 | 0.6513656 | 4.7e-11 | 2.641787 | 1.72e-10
2018-01-28 01:53 | 28688.63824 | 600.0011 | 2 | 6 | 4.148489 | 4.889999 | 0.8143426 | 4.7e-11 | 3.316047 | 1.72e-10
2018-01-28 01:55 | 28808.63744 | 720.0003 | 2 | 6 | 4.174402 | 4.890028 | 0.9773579 | 4.7e-11 | 3.994369 | 1.72e-10
2018-01-28 01:57 | 28928.63744 | 840.0003 | 2 | 6 | 4.200327 | 4.786449 | 1.140041 | 4.7e-11 | 4.675888 | 1.72e-10
2018-01-28 01:59 | 29048.63914 | 960.002 | 2 | 6 | 4.200292 | 4.310862 | 1.291392 | 4.7e-11 | 5.31161 | 1.72e-10
2018-01-28 02:01 | 29168.63834 | 1080.0012 | 2 | 6 | 4.200279 | 3.891228 | 1.427932 | 4.7e-11 | 5.885114 | 1.72e-10
2018-01-28 02:03 | 29288.63774 | 1200.0006 | 2 | 6 | 4.200286 | 3.506268 | 1.551222 | 4.7e-11 | 6.402967 | 1.72e-10
2018-01-28 02:05 | 29366.01324 | 1277.3761 | 2 | 6 | 4.200294 | 3.259989 | 1.623937 | 4.7e-11 | 6.708392 | 1.72e-10
2018-01-28 02:07 | 29486.03 | 120.0019 | 3 | 6 | 4.227282 | 3.259893 | 1.732213 | 4.7e-11 | 7.164505 | 1.72e-10
2018-01-28 02:09 | 29606.03 | 240.0002 | 3 | 6 | 4.258748 | 3.259918 | 1.84086 | 4.7e-11 | 7.62548 | 1.72e-10
2018-01-28 02:11 | 29726.03 | 360.0011 | 3 | 6 | 4.291726 | 3.259911 | 1.949533 | 4.7e-11 | 8.090076 | 1.72e-10
2018-01-28 02:13 | 29846.03 | 480.0011 | 3 | 6 | 4.326647 | 3.259909 | 2.058189 | 4.7e-11 | 8.55826 | 1.72e-10
2018-01-28 02:15 | 29966.03 | 600.001 | 3 | 6 | 4.366622 | 3.259968 | 2.166847 | 4.7e-11 | 9.030504 | 1.72e-10
2018-01-28 02:17 | 30086.03 | 720.0003 | 3 | 6 | 4.400321 | 3.107855 | 2.27495 | 4.7e-11 | 9.504741 | 1.72e-10
2018-01-28 02:19 | 30206.03 | 840.0011 | 3 | 6 | 4.400255 | 2.639875 | 2.37023 | 4.7e-11 | 9.924004 | 1.72e-10
2018-01-28 02:21 | 30326.03 | 960.0012 | 3 | 6 | 4.400296 | 2.285639 | 2.45215 | 4.7e-11 | 10.28447 | 1.72e-10
2018-01-28 02:23 | 30446.03 | 1080.002 | 3 | 6 | 4.400268 | 1.972723 | 2.523016 | 4.7e-11 | 10.5963 | 1.72e-10
2018-01-28 02:25 | 30566.03 | 1200.002 | 3 | 6 | 4.400276 | 1.694023 | 2.583957 | 4.7e-11 | 10.86446 | 1.72e-10
2018-01-28 02:27 | 30686.03 | 1320.0004 | 3 | 6 | 4.400271 | 1.473925 | 2.636604 | 4.7e-11 | 11.09612 | 1.72e-10
2018-01-28 02:29 | 30806.03 | 1440.0004 | 3 | 6 | 4.400217 | 1.293442 | 2.682595 | 4.7e-11 | 11.29849 | 1.72e-10
2018-01-28 02:31 | 30926.03 | 1560.0005 | 3 | 6 | 4.400205 | 1.140059 | 2.723114 | 4.7e-11 | 11.47678 | 1.72e-10
2018-01-28 02:33 | 31046.03 | 1680.002 | 3 | 6 | 4.40022 | 0.9978533 | 2.758734 | 4.7e-11 | 11.63352 | 1.72e-10
2018-01-28 02:35 | 31166.03 | 1800.0028 | 3 | 6 | 4.400208 | 0.8780413 | 2.789913 | 4.7e-11 | 11.77071 | 1.72e-10
2018-01-28 02:37 | 31286.03 | 1920.0004 | 3 | 6 | 4.400173 | 0.7814827 | 2.81754 | 4.7e-11 | 11.89228 | 1.72e-10
2018-01-28 02:39 | 31406.03 | 2040.002 | 3 | 6 | 4.400206 | 0.7027655 | 2.842248 | 4.7e-11 | 12.001 | 1.72e-10
2018-01-28 02:40 | 31487.34 | 2121.3105 | 3 | 6 | 4.400202 | 0.6519976 | 2.857533 | 4.7e-11 | 12.06825 | 1.72e-10
2018-01-28 02:42 | 31607.3854 | 120 | 4 | 6 | 4.340284 | 0 | 2.857533 | 4.7e-11 | 12.06825 | 1.72e-10
2018-01-28 02:44 | 31727.3869 | 240.0015 | 4 | 6 | 4.333848 | 0 | 2.857533 | 4.7e-11 | 12.06825 | 1.72e-10
2018-01-28 02:45 | 31787.3891 | 300.0037 | 4 | 6 | 4.331926 | 0 | 2.857533 | 4.7e-11 | 12.06825 | 1.72e-10
2018-01-28 02:47 | 31907.47 | 120.0007 | 5 | 6 | 3.793909 | -6.519889 | 2.857533 | 0.2172943 | 12.06825 | 0.8373414
2018-01-28 02:49 | 32027.47 | 240.0002 | 5 | 6 | 3.723898 | -6.519967 | 2.857533 | 0.4345688 | 12.06825 | 1.654076
2018-01-28 02:51 | 32147.47 | 360.001 | 5 | 6 | 3.652298 | -6.520175 | 2.857533 | 0.6519114 | 12.06825 | 2.45567
2018-01-28 02:53 | 32267.47 | 480.0002 | 5 | 6 | 3.586085 | -6.519787 | 2.857533 | 0.8692459 | 12.06825 | 3.242072
2018-01-28 02:55 | 32387.47 | 600.0002 | 5 | 6 | 3.527321 | -6.519954 | 2.857533 | 1.086586 | 12.06825 | 4.014955
2018-01-28 02:57 | 32507.47 | 720.001 | 5 | 6 | 3.477894 | -6.519926 | 2.857533 | 1.303902 | 12.06825 | 4.775989
2018-01-28 02:59 | 32627.47 | 840.001 | 5 | 6 | 3.43354 | -6.520157 | 2.857533 | 1.521231 | 12.06825 | 5.526966
2018-01-28 03:01 | 32747.47 | 960.0011 | 5 | 6 | 3.39145 | -6.520108 | 2.857533 | 1.738594 | 12.06825 | 6.26863
2018-01-28 03:03 | 32867.47 | 1080.0002 | 5 | 6 | 3.352938 | -6.520128 | 2.857533 | 1.955913 | 12.06825 | 7.001441
2018-01-28 03:05 | 32987.47 | 1200.0002 | 5 | 6 | 3.314991 | -6.520066 | 2.857533 | 2.173228 | 12.06825 | 7.725953
2018-01-28 03:07 | 33107.47 | 1320.0002 | 5 | 6 | 3.270646 | -6.520083 | 2.857533 | 2.390553 | 12.06825 | 8.441782
2018-01-28 03:09 | 33227.47 | 1440.0002 | 5 | 6 | 3.200418 | -6.520101 | 2.857533 | 2.607915 | 12.06825 | 9.145909
2018-01-28 03:11 | 33347.47 | 1560.001 | 5 | 6 | 3.0382 | -6.520078 | 2.857533 | 2.825252 | 12.06825 | 9.826797
2018-01-28 03:11 | 33362.6 | 1575.1368 | 5 | 6 | 2.999989 | -6.520073 | 2.857533 | 2.852656 | 12.06825 | 9.909549
2018-01-28 03:13 | 33482.65 | 120.0008 | 6 | 6 | 3.637713 | 0 | 2.857533 | 2.852656 | 12.06825 | 9.909549
2018-01-28 03:15 | 33602.65 | 240.0001 | 6 | 6 | 3.665406 | 0 | 2.857533 | 2.852656 | 12.06825 | 9.909549
2018-01-28 03:16 | 33662.65 | 300.0023 | 6 | 6 | 3.671975 | 0 | 2.857533 | 2.852656 | 12.06825 | 9.909549
2018-01-28 03:16 | 33662.66 | 0.0024 | 7 | 7 | 3.671925 | 0 | 0 | 0 | 0 | 0
2018-01-28 03:18 | 33782.74 | 120.001 | 2 | 7 | 4.020298 | 4.890022 | 0.1623843 | 2.007e-09 | 0.6459452 | 7.371e-09
2018-01-28 03:20 | 33902.74 | 240.0003 | 2 | 7 | 4.070968 | 4.889986 | 0.3253527 | 2.007e-09 | 1.305607 | 7.371e-09
2018-01-28 03:22 | 34022.74 | 360.0003 | 2 | 7 | 4.101122 | 4.88991 | 0.4883492 | 2.007e-09 | 1.9718 | 7.371e-09
2018-01-28 03:24 | 34142.74 | 480.0003 | 2 | 7 | 4.124118 | 4.88998 | 0.6513317 | 2.007e-09 | 2.642077 | 7.371e-09
2018-01-28 03:26 | 34262.74 | 600.0002 | 2 | 7 | 4.149452 | 4.890005 | 0.8143418 | 2.007e-09 | 3.316351 | 7.371e-09
2018-01-28 03:28 | 34382.74 | 720.001 | 2 | 7 | 4.177989 | 4.889965 | 0.9773239 | 2.007e-09 | 3.994968 | 7.371e-09
2018-01-28 03:30 | 34502.74 | 840.0011 | 2 | 7 | 4.200301 | 4.760706 | 1.139818 | 2.007e-09 | 4.676072 | 7.371e-09
2018-01-28 03:32 | 34622.74 | 960.0014 | 2 | 7 | 4.200314 | 4.31715 | 1.290848 | 2.007e-09 | 5.310441 | 7.371e-09
2018-01-28 03:34 | 34742.74 | 1080.002 | 2 | 7 | 4.200289 | 3.896223 | 1.427684 | 2.007e-09 | 5.88519 | 7.371e-09
2018-01-28 03:36 | 34862.74 | 1200.0012 | 2 | 7 | 4.200281 | 3.470675 | 1.550454 | 2.007e-09 | 6.400859 | 7.371e-09
2018-01-28 03:37 | 34928.01 | 1265.2697 | 2 | 7 | 4.200278 | 3.259993 | 1.611434 | 2.007e-09 | 6.656991 | 7.371e-09
2018-01-28 03:39 | 35048.02 | 120.0011 | 3 | 7 | 4.225156 | 3.259869 | 1.719696 | 3.378e-09 | 7.112941 | 1.2952e-08
2018-01-28 03:41 | 35168.02 | 240.0001 | 3 | 7 | 4.254737 | 3.259872 | 1.82836 | 3.378e-09 | 7.573664 | 1.2952e-08
2018-01-28 03:43 | 35288.02 | 360.0002 | 3 | 7 | 4.287368 | 3.259851 | 1.937017 | 3.378e-09 | 8.037711 | 1.2952e-08
2018-01-28 03:45 | 35408.02 | 480.0002 | 3 | 7 | 4.324787 | 3.259918 | 2.045679 | 3.378e-09 | 8.505575 | 1.2952e-08
2018-01-28 03:47 | 35528.02 | 600.0002 | 3 | 7 | 4.364281 | 3.259819 | 2.154336 | 3.378e-09 | 8.977633 | 1.2952e-08
2018-01-28 03:49 | 35648.02 | 720.001 | 3 | 7 | 4.400305 | 3.173578 | 2.262824 | 3.378e-09 | 9.453263 | 1.2952e-08
2018-01-28 03:51 | 35768.02 | 840.0001 | 3 | 7 | 4.40031 | 2.694546 | 2.360037 | 3.378e-09 | 9.881029 | 1.2952e-08
2018-01-28 03:53 | 35888.02 | 960.0019 | 3 | 7 | 4.400251 | 2.308922 | 2.443319 | 3.378e-09 | 10.2475 | 1.2952e-08
2018-01-28 03:55 | 36008.02 | 1080.0019 | 3 | 7 | 4.40024 | 1.977996 | 2.514553 | 3.378e-09 | 10.56094 | 1.2952e-08
2018-01-28 03:57 | 36128.02 | 1200.0003 | 3 | 7 | 4.400274 | 1.715386 | 2.575966 | 3.378e-09 | 10.83118 | 1.2952e-08
2018-01-28 03:59 | 36248.02 | 1320.0019 | 3 | 7 | 4.400257 | 1.500815 | 2.629411 | 3.378e-09 | 11.06635 | 1.2952e-08
2018-01-28 04:01 | 36368.02 | 1440.0011 | 3 | 7 | 4.400265 | 1.314032 | 2.676253 | 3.378e-09 | 11.27246 | 1.2952e-08
2018-01-28 04:03 | 36488.02 | 1560.0003 | 3 | 7 | 4.400269 | 1.14233 | 2.717139 | 3.378e-09 | 11.45237 | 1.2952e-08
2018-01-28 04:05 | 36608.02 | 1680.0019 | 3 | 7 | 4.400223 | 1.002805 | 2.752785 | 3.378e-09 | 11.60922 | 1.2952e-08
2018-01-28 04:07 | 36728.02 | 1800.0012 | 3 | 7 | 4.400234 | 0.8894272 | 2.784256 | 3.378e-09 | 11.7477 | 1.2952e-08
2018-01-28 04:09 | 36848.02 | 1920.0011 | 3 | 7 | 4.400203 | 0.7947006 | 2.812295 | 3.378e-09 | 11.87108 | 1.2952e-08
2018-01-28 04:11 | 36968.02 | 2040.0003 | 3 | 7 | 4.4002 | 0.7067556 | 2.837317 | 3.378e-09 | 11.98118 | 1.2952e-08
2018-01-28 04:13 | 37045.06 | 2117.0392 | 3 | 7 | 4.400175 | 0.651988 | 2.851851 | 3.378e-09 | 12.04513 | 1.2952e-08
2018-01-28 04:15 | 37165.10444 | 120.0002 | 4 | 7 | 4.339983 | 0 | 2.851851 | 3.378e-09 | 12.04513 | 1.2952e-08
2018-01-28 04:17 | 37285.10444 | 240.0002 | 4 | 7 | 4.333428 | 0 | 2.851851 | 3.378e-09 | 12.04513 | 1.2952e-08
2018-01-28 04:18 | 37345.10734 | 300.0031 | 4 | 7 | 4.331463 | 0 | 2.851851 | 3.378e-09 | 12.04513 | 1.2952e-08
2018-01-28 04:20 | 37465.18 | 120.001 | 5 | 7 | 3.796866 | -6.519805 | 2.851851 | 0.2172961 | 12.04513 | 0.838258
2018-01-28 04:22 | 37585.18 | 240.0003 | 5 | 7 | 3.722147 | -6.520139 | 2.851851 | 0.4346056 | 12.04513 | 1.655212
2018-01-28 04:24 | 37705.18 | 360.0002 | 5 | 7 | 3.652234 | -6.520171 | 2.851851 | 0.6519436 | 12.04513 | 2.456481
2018-01-28 04:26 | 37825.18 | 480.001 | 5 | 7 | 3.587783 | -6.520141 | 2.851851 | 0.8692666 | 12.04513 | 3.243075
2018-01-28 04:28 | 37945.18 | 600.0003 | 5 | 7 | 3.530118 | -6.520126 | 2.851851 | 1.086598 | 12.04513 | 4.016463
2018-01-28 04:30 | 38065.18 | 720.0002 | 5 | 7 | 3.478376 | -6.520094 | 2.851851 | 1.303913 | 12.04513 | 4.777902
2018-01-28 04:32 | 38185.18 | 840.001 | 5 | 7 | 3.432351 | -6.520084 | 2.851851 | 1.521263 | 12.04513 | 5.528778
2018-01-28 04:34 | 38305.18 | 960.0002 | 5 | 7 | 3.392258 | -6.520144 | 2.851851 | 1.738605 | 12.04513 | 6.270353
2018-01-28 04:36 | 38425.18 | 1080.0003 | 5 | 7 | 3.355527 | -6.519896 | 2.851851 | 1.955924 | 12.04513 | 7.003496
2018-01-28 04:38 | 38545.18 | 1200.001 | 5 | 7 | 3.317353 | -6.520174 | 2.851851 | 2.173269 | 12.04513 | 7.728724
2018-01-28 04:40 | 38665.18 | 1320.001 | 5 | 7 | 3.269305 | -6.51984 | 2.851851 | 2.390582 | 12.04513 | 8.444658
2018-01-28 04:42 | 38785.18 | 1440.0011 | 5 | 7 | 3.200011 | -6.520165 | 2.851851 | 2.607911 | 12.04513 | 9.148329
2018-01-28 04:44 | 38905.18 | 1560.001 | 5 | 7 | 3.03913 | -6.520185 | 2.851851 | 2.825257 | 12.04513 | 9.829369
2018-01-28 04:44 | 38920.91 | 1575.7272 | 5 | 7 | 2.999997 | -6.520106 | 2.851851 | 2.853722 | 12.04513 | 9.915342
2018-01-28 04:46 | 39040.96 | 120.001 | 6 | 7 | 3.635845 | 0 | 2.851851 | 2.85376 | 12.04513 | 9.915455
2018-01-28 04:48 | 39160.96 | 240.0002 | 6 | 7 | 3.664302 | 0 | 2.851851 | 2.85376 | 12.04513 | 9.915455
2018-01-28 04:49 | 39220.96 | 300.0024 | 6 | 7 | 3.671081 | 0 | 2.851851 | 2.85376 | 12.04513 | 9.915455
2018-01-28 04:49 | 39220.97 | 0.0024 | 7 | 8 | 3.671164 | 0 | 0 | 0 | 0 | 0
2018-01-28 04:51 | 39341.05 | 120.0002 | 2 | 8 | 4.019225 | 4.890091 | 0.1623866 | 3.165e-09 | 0.6460471 | 1.1618e-08
2018-01-28 04:53 | 39461.05 | 240.0018 | 2 | 8 | 4.068503 | 4.890114 | 0.3253787 | 3.165e-09 | 1.305503 | 1.1618e-08
2018-01-28 04:55 | 39581.05 | 360.0002 | 2 | 8 | 4.09816 | 4.890047 | 0.4883556 | 3.165e-09 | 1.971123 | 1.1618e-08
2018-01-28 04:57 | 39701.05 | 480.001 | 2 | 8 | 4.124395 | 4.89006 | 0.6513602 | 3.165e-09 | 2.641238 | 1.1618e-08
2018-01-28 04:59 | 39821.05 | 600.0011 | 2 | 8 | 4.150978 | 4.890079 | 0.814356 | 3.165e-09 | 3.3157 | 1.1618e-08
2018-01-28 05:01 | 39941.05 | 720.0011 | 2 | 8 | 4.177027 | 4.890036 | 0.9773448 | 3.165e-09 | 3.994363 | 1.1618e-08
2018-01-28 05:03 | 40061.05 | 840.0011 | 2 | 8 | 4.200311 | 4.80818 | 1.140147 | 3.165e-09 | 4.676553 | 1.1618e-08
2018-01-28 05:05 | 40181.05 | 960.0011 | 2 | 8 | 4.200298 | 4.337423 | 1.292458 | 3.165e-09 | 5.316304 | 1.1618e-08
2018-01-28 05:07 | 40301.05 | 1080.0012 | 2 | 8 | 4.200278 | 3.873436 | 1.429213 | 3.165e-09 | 5.890714 | 1.1618e-08
2018-01-28 05:09 | 40421.05 | 1200.0002 | 2 | 8 | 4.20029 | 3.471497 | 1.551454 | 3.165e-09 | 6.40416 | 1.1618e-08
2018-01-28 05:10 | 40489.19 | 1268.1464 | 2 | 8 | 4.200253 | 3.259993 | 1.615156 | 3.165e-09 | 6.671725 | 1.1618e-08
2018-01-28 05:12 | 40609.2 | 120.0001 | 3 | 8 | 4.224011 | 3.25993 | 1.723422 | 4.14e-09 | 7.127635 | 1.5589e-08
2018-01-28 05:14 | 40729.2 | 240.0009 | 3 | 8 | 4.254246 | 3.259907 | 1.832073 | 4.14e-09 | 7.588179 | 1.5589e-08
2018-01-28 05:16 | 40849.2 | 360.0009 | 3 | 8 | 4.28964 | 3.259949 | 1.940732 | 4.14e-09 | 8.052329 | 1.5589e-08
2018-01-28 05:18 | 40969.2 | 480.001 | 3 | 8 | 4.326135 | 3.25992 | 2.049397 | 4.14e-09 | 8.520436 | 1.5589e-08
2018-01-28 05:20 | 41089.2 | 600.0002 | 3 | 8 | 4.36422 | 3.259924 | 2.158046 | 4.14e-09 | 8.992527 | 1.5589e-08
2018-01-28 05:22 | 41209.2 | 720.0002 | 3 | 8 | 4.400327 | 3.196693 | 2.266637 | 4.14e-09 | 9.468524 | 1.5589e-08
2018-01-28 05:24 | 41329.2 | 840.0001 | 3 | 8 | 4.400301 | 2.680767 | 2.363976 | 4.14e-09 | 9.896844 | 1.5589e-08
2018-01-28 05:26 | 41449.2 | 960.0004 | 3 | 8 | 4.400281 | 2.291103 | 2.446535 | 4.14e-09 | 10.26013 | 1.5589e-08
2018-01-28 05:28 | 41569.2 | 1080.0011 | 3 | 8 | 4.400272 | 1.980777 | 2.517554 | 4.14e-09 | 10.57263 | 1.5589e-08
2018-01-28 05:30 | 41689.2 | 1200.0003 | 3 | 8 | 4.400249 | 1.726514 | 2.579191 | 4.14e-09 | 10.84385 | 1.5589e-08
2018-01-28 05:32 | 41809.2 | 1320.0019 | 3 | 8 | 4.400251 | 1.503372 | 2.632962 | 4.14e-09 | 11.08046 | 1.5589e-08
2018-01-28 05:34 | 41929.2 | 1440.0004 | 3 | 8 | 4.400268 | 1.300784 | 2.679601 | 4.14e-09 | 11.28568 | 1.5589e-08
2018-01-28 05:36 | 42049.2 | 1560.0006 | 3 | 8 | 4.400171 | 1.138686 | 2.720171 | 4.14e-09 | 11.4642 | 1.5589e-08
2018-01-28 05:38 | 42169.2 | 1680.0018 | 3 | 8 | 4.400239 | 1.007571 | 2.755881 | 4.14e-09 | 11.62133 | 1.5589e-08
2018-01-28 05:40 | 42289.2 | 1800.0003 | 3 | 8 | 4.400233 | 0.8972826 | 2.787592 | 4.14e-09 | 11.76087 | 1.5589e-08
2018-01-28 05:42 | 42409.2 | 1920.0019 | 3 | 8 | 4.400178 | 0.7913828 | 2.815732 | 4.14e-09 | 11.88468 | 1.5589e-08
2018-01-28 05:44 | 42529.2 | 2040.0003 | 3 | 8 | 4.400176 | 0.7000246 | 2.840538 | 4.14e-09 | 11.99384 | 1.5589e-08
2018-01-28 05:45 | 42608.12 | 2118.9168 | 3 | 8 | 4.400189 | 0.6519976 | 2.855343 | 4.14e-09 | 12.05898 | 1.5589e-08
2018-01-28 05:47 | 42728.17 | 120.0009 | 4 | 8 | 4.340215 | 0 | 2.855343 | 4.14e-09 | 12.05898 | 1.5589e-08
2018-01-28 05:49 | 42848.17 | 240.0009 | 4 | 8 | 4.333622 | 0 | 2.855343 | 4.14e-09 | 12.05898 | 1.5589e-08
2018-01-28 05:50 | 42908.17 | 300.0038 | 4 | 8 | 4.331713 | 0 | 2.855343 | 4.14e-09 | 12.05898 | 1.5589e-08
2018-01-28 05:52 | 43028.25 | 120.0001 | 5 | 8 | 3.795437 | -6.519838 | 2.855343 | 0.2172769 | 12.05898 | 0.838218
2018-01-28 05:54 | 43148.25 | 240.0017 | 5 | 8 | 3.724455 | -6.519838 | 2.855343 | 0.4345828 | 12.05898 | 1.655221
2018-01-28 05:56 | 43268.25 | 360.0001 | 5 | 8 | 3.65631 | -6.520124 | 2.855343 | 0.6518897 | 12.05898 | 2.457088
2018-01-28 05:58 | 43388.25 | 480.0009 | 5 | 8 | 3.591555 | -6.520108 | 2.855343 | 0.8692185 | 12.05898 | 3.244637
2018-01-28 06:00 | 43508.25 | 600.0001 | 5 | 8 | 3.529803 | -6.520061 | 2.855343 | 1.086584 | 12.05898 | 4.018545
2018-01-28 06:02 | 43628.25 | 720.0009 | 5 | 8 | 3.476416 | -6.520143 | 2.855343 | 1.303908 | 12.05898 | 4.779647
2018-01-28 06:04 | 43748.25 | 840.0009 | 5 | 8 | 3.431859 | -6.520134 | 2.855343 | 1.521225 | 12.05898 | 5.530173
2018-01-28 06:06 | 43868.25 | 960.0001 | 5 | 8 | 3.393284 | -6.52009 | 2.855343 | 1.738563 | 12.05898 | 6.271786
2018-01-28 06:08 | 43988.25 | 1080.0001 | 5 | 8 | 3.355028 | -6.52008 | 2.855343 | 1.955891 | 12.05898 | 7.005112
2018-01-28 06:10 | 44108.25 | 1200.001 | 5 | 8 | 3.313355 | -6.520104 | 2.855343 | 2.173234 | 12.05898 | 7.72983
2018-01-28 06:12 | 44228.25 | 1320.0009 | 5 | 8 | 3.266904 | -6.520109 | 2.855343 | 2.390563 | 12.05898 | 8.445069
2018-01-28 06:14 | 44348.25 | 1440.0009 | 5 | 8 | 3.199914 | -6.52008 | 2.855343 | 2.607872 | 12.05898 | 9.14837
2018-01-28 06:16 | 44468.25 | 1560.0009 | 5 | 8 | 3.043421 | -6.52009 | 2.855343 | 2.825214 | 12.05898 | 9.82992
2018-01-28 06:17 | 44485.4 | 1577.1544 | 5 | 8 | 2.999991 | -6.520088 | 2.855343 | 2.856292 | 12.05898 | 9.923855
2018-01-28 06:19 | 44605.44 | 120.0002 | 6 | 8 | 3.634556 | 0 | 2.855343 | 2.856292 | 12.05898 | 9.923855
2018-01-28 06:21 | 44725.44 | 240.0002 | 6 | 8 | 3.663019 | 0 | 2.855343 | 2.856292 | 12.05898 | 9.923855
2018-01-28 06:22 | 44785.44 | 300.0016 | 6 | 8 | 3.669644 | 0 | 2.855343 | 2.856292 | 12.05898 | 9.923855
2018-01-28 06:22 | 44785.46 | 0.0024 | 7 | 9 | 3.669679 | 0 | 0 | 0 | 0 | 0
2018-01-28 06:24 | 44905.54 | 120.0002 | 2 | 9 | 4.017316 | 4.890045 | 0.162396 | 2.792e-09 | 0.6459153 | 1.0245e-08
2018-01-28 06:26 | 45025.54 | 240.0002 | 2 | 9 | 4.066756 | 4.890057 | 0.3253783 | 2.792e-09 | 1.30498 | 1.0245e-08
2018-01-28 06:28 | 45145.54 | 360.001 | 2 | 9 | 4.100219 | 4.890011 | 0.4883674 | 2.792e-09 | 1.970668 | 1.0245e-08
2018-01-28 06:30 | 45265.54 | 480.0011 | 2 | 9 | 4.12646 | 4.890041 | 0.6513735 | 2.792e-09 | 2.641234 | 1.0245e-08
2018-01-28 06:32 | 45385.54 | 600.0002 | 2 | 9 | 4.150867 | 4.890039 | 0.8143576 | 2.792e-09 | 3.315769 | 1.0245e-08
2018-01-28 06:34 | 45505.54 | 720.0003 | 2 | 9 | 4.175346 | 4.890068 | 0.9773464 | 2.792e-09 | 3.99428 | 1.0245e-08
2018-01-28 06:36 | 45625.54 | 840.0003 | 2 | 9 | 4.200287 | 4.805056 | 1.140146 | 2.792e-09 | 4.676268 | 1.0245e-08
2018-01-28 06:38 | 45745.54 | 960.0002 | 2 | 9 | 4.200278 | 4.295689 | 1.291511 | 2.792e-09 | 5.312046 | 1.0245e-08
2018-01-28 06:40 | 45865.54 | 1080.002 | 2 | 9 | 4.200284 | 3.868317 | 1.42743 | 2.792e-09 | 5.882944 | 1.0245e-08
2018-01-28 06:42 | 45985.54 | 1200.0021 | 2 | 9 | 4.200271 | 3.487831 | 1.549849 | 2.792e-09 | 6.397138 | 1.0245e-08
2018-01-28 06:43 | 46062.81 | 1277.2697 | 2 | 9 | 4.200278 | 3.259985 | 1.622281 | 2.792e-09 | 6.701372 | 1.0245e-08
2018-01-28 06:45 | 46182.82 | 120.0004 | 3 | 9 | 4.225431 | 3.259951 | 1.730548 | 9.995e-09 | 7.157329 | 3.9569e-08
2018-01-28 06:47 | 46302.82 | 240.0009 | 3 | 9 | 4.257842 | 3.259954 | 1.839197 | 9.995e-09 | 7.618162 | 3.9569e-08
2018-01-28 06:49 | 46422.82 | 360.0009 | 3 | 9 | 4.291608 | 3.259916 | 1.947862 | 9.995e-09 | 8.082656 | 3.9569e-08
2018-01-28 06:51 | 46542.82 | 480.001 | 3 | 9 | 4.326433 | 3.259914 | 2.056528 | 9.995e-09 | 8.550904 | 3.9569e-08
2018-01-28 06:53 | 46662.82 | 600.0017 | 3 | 9 | 4.364106 | 3.259933 | 2.165185 | 9.995e-09 | 9.023012 | 3.9569e-08
2018-01-28 06:55 | 46782.82 | 720.001 | 3 | 9 | 4.400313 | 3.142086 | 2.273544 | 9.995e-09 | 9.498104 | 3.9569e-08
2018-01-28 06:57 | 46902.82 | 840.0002 | 3 | 9 | 4.40031 | 2.650972 | 2.369424 | 9.995e-09 | 9.920008 | 3.9569e-08
2018-01-28 06:59 | 47022.82 | 960.0004 | 3 | 9 | 4.400253 | 2.284327 | 2.451468 | 9.995e-09 | 10.28102 | 3.9569e-08
2018-01-28 07:01 | 47142.82 | 1080.002 | 3 | 9 | 4.400255 | 1.98555 | 2.522535 | 9.995e-09 | 10.59374 | 3.9569e-08
2018-01-28 07:03 | 47262.82 | 1200.0011 | 3 | 9 | 4.400221 | 1.715735 | 2.584165 | 9.995e-09 | 10.86493 | 3.9569e-08
2018-01-28 07:05 | 47382.82 | 1320.0012 | 3 | 9 | 4.400265 | 1.480474 | 2.637262 | 9.995e-09 | 11.09857 | 3.9569e-08
2018-01-28 07:07 | 47502.82 | 1440.0003 | 3 | 9 | 4.400256 | 1.29369 | 2.68338 | 9.995e-09 | 11.3015 | 3.9569e-08
2018-01-28 07:09 | 47622.82 | 1560.002 | 3 | 9 | 4.400217 | 1.140828 | 2.723847 | 9.995e-09 | 11.47956 | 3.9569e-08
2018-01-28 07:11 | 47742.82 | 1680.0013 | 3 | 9 | 4.400211 | 1.008048 | 2.759629 | 9.995e-09 | 11.63701 | 3.9569e-08
2018-01-28 07:13 | 47862.82 | 1800.0012 | 3 | 9 | 4.400229 | 0.8836718 | 2.791137 | 9.995e-09 | 11.77565 | 3.9569e-08
2018-01-28 07:15 | 47982.82 | 1920.0011 | 3 | 9 | 4.400251 | 0.7826624 | 2.818827 | 9.995e-09 | 11.89749 | 3.9569e-08
2018-01-28 07:17 | 48102.82 | 2040.0005 | 3 | 9 | 4.40018 | 0.6986952 | 2.843467 | 9.995e-09 | 12.00591 | 3.9569e-08
2018-01-28 07:18 | 48182.87 | 2120.0504 | 3 | 9 | 4.400192 | 0.6519823 | 2.85848 | 9.995e-09 | 12.07197 | 3.9569e-08
2018-01-28 07:20 | 48302.92 | 120.0002 | 4 | 9 | 4.340553 | 0 | 2.85848 | 9.995e-09 | 12.07197 | 3.9569e-08
2018-01-28 07:22 | 48422.92 | 240.0003 | 4 | 9 | 4.334091 | 0 | 2.85848 | 9.995e-09 | 12.07197 | 3.9569e-08
2018-01-28 07:23 | 48482.92 | 300.0031 | 4 | 9 | 4.332246 | 0 | 2.85848 | 9.995e-09 | 12.07197 | 3.9569e-08
2018-01-28 07:25 | 48603 | 120.001 | 5 | 9 | 3.795749 | -6.519997 | 2.85848 | 0.2173013 | 12.07197 | 0.8380783
2018-01-28 07:27 | 48723 | 240.001 | 5 | 9 | 3.726257 | -6.519855 | 2.85848 | 0.4346117 | 12.07197 | 1.655298
2018-01-28 07:29 | 48843 | 360.0002 | 5 | 9 | 3.656986 | -6.519871 | 2.85848 | 0.6519283 | 12.07197 | 2.457546
2018-01-28 07:31 | 48963 | 480.0011 | 5 | 9 | 3.588451 | -6.520184 | 2.85848 | 0.8692502 | 12.07197 | 3.24476
2018-01-28 07:33 | 49083 | 600.0002 | 5 | 9 | 3.528167 | -6.520161 | 2.85848 | 1.086552 | 12.07197 | 4.017825
2018-01-28 07:35 | 49203 | 720.001 | 5 | 9 | 3.477131 | -6.519808 | 2.85848 | 1.303904 | 12.07197 | 4.778973
2018-01-28 07:37 | 49323 | 840.001 | 5 | 9 | 3.434197 | -6.520141 | 2.85848 | 1.52122 | 12.07197 | 5.529877
2018-01-28 07:39 | 49443 | 960.0002 | 5 | 9 | 3.393237 | -6.520175 | 2.85848 | 1.738555 | 12.07197 | 6.271813
2018-01-28 07:41 | 49563 | 1080.0002 | 5 | 9 | 3.353137 | -6.519835 | 2.85848 | 1.955855 | 12.07197 | 7.004737
2018-01-28 07:43 | 49683 | 1200.0002 | 5 | 9 | 3.313879 | -6.520143 | 2.85848 | 2.173208 | 12.07197 | 7.729323
2018-01-28 07:45 | 49803 | 1320.001 | 5 | 9 | 3.270059 | -6.51981 | 2.85848 | 2.390544 | 12.07197 | 8.444915
2018-01-28 07:47 | 49923 | 1440.0002 | 5 | 9 | 3.203757 | -6.520167 | 2.85848 | 2.60787 | 12.07197 | 9.149108
2018-01-28 07:49 | 50043 | 1560.0002 | 5 | 9 | 3.038376 | -6.520137 | 2.85848 | 2.825204 | 12.07197 | 9.830658
2018-01-28 07:49 | 50057.81 | 1574.8169 | 5 | 9 | 2.999986 | -6.520113 | 2.85848 | 2.852051 | 12.07197 | 9.911729
2018-01-28 07:51 | 50177.86 | 120.0016 | 6 | 9 | 3.635598 | 0 | 2.85848 | 2.852051 | 12.07197 | 9.911729
2018-01-28 07:53 | 50297.85 | 240 | 6 | 9 | 3.663776 | 0 | 2.85848 | 2.852051 | 12.07197 | 9.911729
2018-01-28 07:54 | 50357.86 | 300.003 | 6 | 9 | 3.670356 | 0 | 2.85848 | 2.852051 | 12.07197 | 9.911729
2018-01-28 07:54 | 50357.87 | 0.0024 | 7 | 10 | 3.670325 | 0 | 0 | 0 | 0 | 0
2018-01-28 07:56 | 50477.94422 | 120.0002 | 2 | 10 | 4.016737 | 4.890123 | 0.1623939 | 2.73e-10 | 0.6456932 | 1.001e-09
2018-01-28 07:58 | 50597.94422 | 240.0002 | 2 | 10 | 4.069267 | 4.890068 | 0.325372 | 2.73e-10 | 1.304926 | 1.001e-09
2018-01-28 08:00 | 50717.94502 | 360.001 | 2 | 10 | 4.100379 | 4.890005 | 0.4883579 | 2.73e-10 | 1.97089 | 1.001e-09
2018-01-28 08:02 | 50837.94502 | 480.001 | 2 | 10 | 4.124428 | 4.89003 | 0.6513763 | 2.73e-10 | 2.641325 | 1.001e-09
2018-01-28 08:04 | 50957.94502 | 600.001 | 2 | 10 | 4.14777 | 4.88999 | 0.8143719 | 2.73e-10 | 3.315444 | 1.001e-09
2018-01-28 08:06 | 51077.94502 | 720.001 | 2 | 10 | 4.175212 | 4.890068 | 0.9773683 | 2.73e-10 | 3.993667 | 1.001e-09
2018-01-28 08:08 | 51197.94512 | 840.0011 | 2 | 10 | 4.200305 | 4.772482 | 1.139949 | 2.73e-10 | 4.674906 | 1.001e-09
2018-01-28 08:10 | 51317.94502 | 960.001 | 2 | 10 | 4.200269 | 4.304949 | 1.291039 | 2.73e-10 | 5.309528 | 1.001e-09
2018-01-28 08:12 | 51437.94522 | 1080.0012 | 2 | 10 | 4.200268 | 3.895163 | 1.427558 | 2.73e-10 | 5.882944 | 1.001e-09
2018-01-28 08:14 | 51557.94602 | 1200.002 | 2 | 10 | 4.200288 | 3.500933 | 1.550797 | 2.73e-10 | 6.400584 | 1.001e-09
2018-01-28 08:16 | 51630.42732 | 1272.4833 | 2 | 10 | 4.200275 | 3.259933 | 1.618858 | 2.73e-10 | 6.686458 | 1.001e-09
2018-01-28 08:18 | 51750.44 | 120.0001 | 3 | 10 | 4.22649 | 3.259911 | 1.727126 | 4.253e-09 | 7.142519 | 1.7211e-08
2018-01-28 08:20 | 51870.44 | 240.0018 | 3 | 10 | 4.257214 | 3.259911 | 1.835788 | 4.253e-09 | 7.603423 | 1.7211e-08
2018-01-28 08:22 | 51990.44 | 360.0009 | 3 | 10 | 4.289496 | 3.259951 | 1.944448 | 4.253e-09 | 8.067754 | 1.7211e-08
2018-01-28 08:24 | 52110.44 | 480.0001 | 3 | 10 | 4.325047 | 3.259907 | 2.053091 | 4.253e-09 | 8.53567 | 1.7211e-08
2018-01-28 08:26 | 52230.44 | 600.001 | 3 | 10 | 4.365834 | 3.259895 | 2.161769 | 4.253e-09 | 9.007894 | 1.7211e-08
2018-01-28 08:28 | 52350.44 | 720.001 | 3 | 10 | 4.400298 | 3.135416 | 2.270061 | 4.253e-09 | 9.482848 | 1.7211e-08
2018-01-28 08:30 | 52470.44 | 840.0011 | 3 | 10 | 4.400265 | 2.66441 | 2.366144 | 4.253e-09 | 9.905643 | 1.7211e-08
2018-01-28 08:32 | 52590.44 | 960.0011 | 3 | 10 | 4.400291 | 2.300621 | 2.448784 | 4.253e-09 | 10.26928 | 1.7211e-08
2018-01-28 08:34 | 52710.44 | 1080.0003 | 3 | 10 | 4.400255 | 1.97468 | 2.519967 | 4.253e-09 | 10.58251 | 1.7211e-08
2018-01-28 08:36 | 52830.44 | 1200.002 | 3 | 10 | 4.400229 | 1.699191 | 2.580991 | 4.253e-09 | 10.85102 | 1.7211e-08
2018-01-28 08:38 | 52950.44 | 1320.0019 | 3 | 10 | 4.400246 | 1.481659 | 2.633886 | 4.253e-09 | 11.08377 | 1.7211e-08
2018-01-28 08:40 | 53070.44 | 1440.0019 | 3 | 10 | 4.400202 | 1.300893 | 2.680163 | 4.253e-09 | 11.28741 | 1.7211e-08
2018-01-28 08:42 | 53190.44 | 1560.0019 | 3 | 10 | 4.40022 | 1.14143 | 2.720825 | 4.253e-09 | 11.46633 | 1.7211e-08
2018-01-28 08:44 | 53310.44 | 1680.0019 | 3 | 10 | 4.400218 | 0.9940243 | 2.756357 | 4.253e-09 | 11.62268 | 1.7211e-08
2018-01-28 08:46 | 53430.44 | 1800.0028 | 3 | 10 | 4.400227 | 0.8790207 | 2.787505 | 4.253e-09 | 11.75974 | 1.7211e-08
2018-01-28 08:48 | 53550.44 | 1920.0012 | 3 | 10 | 4.400203 | 0.7829447 | 2.815138 | 4.253e-09 | 11.88133 | 1.7211e-08
2018-01-28 08:50 | 53670.44 | 2040.0011 | 3 | 10 | 4.400176 | 0.7010698 | 2.839865 | 4.253e-09 | 11.99013 | 1.7211e-08
2018-01-28 08:51 | 53747.18 | 2116.744 | 3 | 10 | 4.40021 | 0.6519995 | 2.854289 | 4.253e-09 | 12.0536 | 1.7211e-08
2018-01-28 08:53 | 53867.23 | 120.0004 | 4 | 10 | 4.341007 | 0 | 2.854289 | 4.253e-09 | 12.0536 | 1.7211e-08
2018-01-28 08:55 | 53987.23 | 240.0002 | 4 | 10 | 4.334671 | 0 | 2.854289 | 4.253e-09 | 12.0536 | 1.7211e-08
2018-01-28 08:56 | 54047.24 | 300.0041 | 4 | 10 | 4.332794 | 0 | 2.854289 | 4.253e-09 | 12.0536 | 1.7211e-08
2018-01-28 08:58 | 54167.32 | 120.0002 | 5 | 10 | 3.801323 | -6.519952 | 2.854289 | 0.2173093 | 12.0536 | 0.8390941
2018-01-28 09:00 | 54287.32 | 240.0002 | 5 | 10 | 3.728481 | -6.519936 | 2.854289 | 0.4346068 | 12.0536 | 1.657221
2018-01-28 09:02 | 54407.32 | 360.001 | 5 | 10 | 3.655241 | -6.519873 | 2.854289 | 0.6519322 | 12.0536 | 2.459469
2018-01-28 09:04 | 54527.32 | 480.001 | 5 | 10 | 3.588819 | -6.519826 | 2.854289 | 0.8692488 | 12.0536 | 3.246458
2018-01-28 09:06 | 54647.32 | 600.0007 | 5 | 10 | 3.530167 | -6.519995 | 2.854289 | 1.086535 | 12.0536 | 4.019713
2018-01-28 09:08 | 54767.32 | 720.001 | 5 | 10 | 3.479693 | -6.520172 | 2.854289 | 1.303905 | 12.0536 | 4.781479
2018-01-28 09:10 | 54887.32 | 840.0003 | 5 | 10 | 3.433617 | -6.520157 | 2.854289 | 1.521213 | 12.0536 | 5.532587
2018-01-28 09:12 | 55007.32 | 960.0002 | 5 | 10 | 3.391956 | -6.519808 | 2.854289 | 1.738532 | 12.0536 | 6.274137
2018-01-28 09:14 | 55127.32 | 1080.001 | 5 | 10 | 3.354002 | -6.519891 | 2.854289 | 1.955875 | 12.0536 | 7.007196
2018-01-28 09:16 | 55247.32 | 1200.0002 | 5 | 10 | 3.316663 | -6.520139 | 2.854289 | 2.173229 | 12.0536 | 7.732192
2018-01-28 09:18 | 55367.32 | 1320.0002 | 5 | 10 | 3.271389 | -6.520137 | 2.854289 | 2.39053 | 12.0536 | 8.448244
2018-01-28 09:20 | 55487.32 | 1440.0011 | 5 | 10 | 3.200316 | -6.52004 | 2.854289 | 2.607888 | 12.0536 | 9.152305
2018-01-28 09:22 | 55607.32 | 1560.001 | 5 | 10 | 3.038329 | -6.519901 | 2.854289 | 2.825212 | 12.0536 | 9.833279
2018-01-28 09:22 | 55622.41 | 1575.0929 | 5 | 10 | 2.999982 | -6.520119 | 2.854289 | 2.85252 | 12.0536 | 9.915743
2018-01-28 09:24 | 55742.46 | 120.0011 | 6 | 10 | 3.635027 | 0 | 2.854289 | 2.85252 | 12.0536 | 9.915743
2018-01-28 09:26 | 55862.46 | 240.0002 | 6 | 10 | 3.663476 | 0 | 2.854289 | 2.85252 | 12.0536 | 9.915743
2018-01-28 09:27 | 55922.46 | 300.0016 | 6 | 10 | 3.670285 | 0 | 2.854289 | 2.85252 | 12.0536 | 9.915743
2018-01-28 09:27 | 55922.47 | 0.0024 | 7 | 11 | 3.670276 | 0 | 0 | 0 | 0 | 0
2018-01-28 09:29 | 56042.55 | 120.0011 | 2 | 11 | 4.018972 | 4.890087 | 0.1623985 | 9.48e-10 | 0.6459514 | 3.478e-09
2018-01-28 09:31 | 56162.55 | 240.0003 | 2 | 11 | 4.068203 | 4.890093 | 0.3253834 | 9.48e-10 | 1.305312 | 3.478e-09
2018-01-28 09:33 | 56282.55 | 360.0011 | 2 | 11 | 4.097996 | 4.890068 | 0.488379 | 9.48e-10 | 1.971059 | 3.478e-09
2018-01-28 09:35 | 56402.55 | 480.0011 | 2 | 11 | 4.122132 | 4.890129 | 0.6513517 | 9.48e-10 | 2.64087 | 3.478e-09
2018-01-28 09:37 | 56522.55 | 600.0003 | 2 | 11 | 4.148923 | 4.890076 | 0.8143667 | 9.48e-10 | 3.314958 | 3.478e-09
2018-01-28 09:39 | 56642.55 | 720.0004 | 2 | 11 | 4.176673 | 4.890064 | 0.9773605 | 9.48e-10 | 3.993486 | 3.478e-09
2018-01-28 09:41 | 56762.55 | 840.0011 | 2 | 11 | 4.200326 | 4.788256 | 1.140053 | 9.48e-10 | 4.675235 | 3.478e-09
2018-01-28 09:43 | 56882.55 | 960.0012 | 2 | 11 | 4.200297 | 4.336594 | 1.291982 | 9.48e-10 | 5.31338 | 3.478e-09
2018-01-28 09:45 | 57002.55 | 1080.0002 | 2 | 11 | 4.200286 | 3.894903 | 1.429163 | 9.48e-10 | 5.889578 | 3.478e-09
2018-01-28 09:47 | 57122.55 | 1200.0018 | 2 | 11 | 4.200293 | 3.466009 | 1.551677 | 9.48e-10 | 6.404176 | 3.478e-09
2018-01-28 09:48 | 57188.27 | 1265.7218 | 2 | 11 | 4.200271 | 3.259975 | 1.613041 | 9.48e-10 | 6.661922 | 3.478e-09
2018-01-28 09:50 | 57308.28 | 120.0019 | 3 | 11 | 4.224785 | 3.259918 | 1.721316 | 9.48e-10 | 7.117905 | 3.478e-09
2018-01-28 09:52 | 57428.28 | 240.0003 | 3 | 11 | 4.254232 | 3.259996 | 1.829969 | 9.48e-10 | 7.578506 | 3.478e-09
2018-01-28 09:54 | 57548.28 | 360.0002 | 3 | 11 | 4.287771 | 3.259941 | 1.938627 | 9.48e-10 | 8.042543 | 3.478e-09
2018-01-28 09:56 | 57668.28 | 480.0009 | 3 | 11 | 4.325441 | 3.259962 | 2.047282 | 9.48e-10 | 8.510461 | 3.478e-09
2018-01-28 09:58 | 57788.28 | 600.0001 | 3 | 11 | 4.364172 | 3.259956 | 2.155951 | 9.48e-10 | 8.982593 | 3.478e-09
2018-01-28 10:00 | 57908.28 | 720.0001 | 3 | 11 | 4.400286 | 3.187811 | 2.264495 | 9.48e-10 | 9.458443 | 3.478e-09
2018-01-28 10:02 | 58028.28 | 840.001 | 3 | 11 | 4.400305 | 2.696093 | 2.361936 | 9.48e-10 | 9.887211 | 3.478e-09
2018-01-28 10:04 | 58148.28 | 960.001 | 3 | 11 | 4.400279 | 2.29871 | 2.445081 | 9.48e-10 | 10.25307 | 3.478e-09
2018-01-28 10:06 | 58268.28 | 1080.0003 | 3 | 11 | 4.400262 | 1.976254 | 2.516091 | 9.48e-10 | 10.56554 | 3.478e-09
2018-01-28 10:08 | 58388.28 | 1200.0011 | 3 | 11 | 4.40028 | 1.716713 | 2.577489 | 9.48e-10 | 10.8357 | 3.478e-09
2018-01-28 10:10 | 58508.28 | 1320.001 | 3 | 11 | 4.400251 | 1.500996 | 2.631028 | 9.48e-10 | 11.07129 | 3.478e-09
2018-01-28 10:12 | 58628.28 | 1440.0011 | 3 | 11 | 4.400226 | 1.308768 | 2.677818 | 9.48e-10 | 11.27717 | 3.478e-09
2018-01-28 10:14 | 58748.28 | 1560.0003 | 3 | 11 | 4.400218 | 1.136428 | 2.718475 | 9.48e-10 | 11.45607 | 3.478e-09
2018-01-28 10:16 | 58868.28 | 1680.0002 | 3 | 11 | 4.400235 | 1.001377 | 2.754023 | 9.48e-10 | 11.6125 | 3.478e-09
2018-01-28 10:18 | 58988.28 | 1800.0019 | 3 | 11 | 4.400179 | 0.8889236 | 2.785465 | 9.48e-10 | 11.75084 | 3.478e-09
2018-01-28 10:20 | 59108.28 | 1920.0004 | 3 | 11 | 4.400215 | 0.7926149 | 2.813484 | 9.48e-10 | 11.87414 | 3.478e-09
2018-01-28 10:22 | 59228.28 | 2040.0003 | 3 | 11 | 4.40021 | 0.700696 | 2.838363 | 9.48e-10 | 11.98361 | 3.478e-09
2018-01-28 10:23 | 59299.81 | 2111.5256 | 3 | 11 | 4.40022 | 0.6519957 | 2.851779 | 9.48e-10 | 12.04264 | 3.478e-09
2018-01-28 10:25 | 59419.85 | 120.0009 | 4 | 11 | 4.340631 | 0 | 2.85178 | 9.48e-10 | 12.04265 | 3.478e-09
2018-01-28 10:27 | 59539.85 | 240.0008 | 4 | 11 | 4.334187 | 0 | 2.85178 | 9.48e-10 | 12.04265 | 3.478e-09
2018-01-28 10:28 | 59599.86 | 300.0037 | 4 | 11 | 4.332291 | 0 | 2.85178 | 9.48e-10 | 12.04265 | 3.478e-09
2018-01-28 10:30 | 59719.94 | 120.0002 | 5 | 11 | 3.801363 | -6.519886 | 2.85178 | 0.2173104 | 12.04265 | 0.8395131
2018-01-28 10:32 | 59839.94 | 240.0002 | 5 | 11 | 3.725927 | -6.519896 | 2.85178 | 0.4345934 | 12.04265 | 1.657148
2018-01-28 10:34 | 59959.94 | 360.001 | 5 | 11 | 3.656529 | -6.519833 | 2.85178 | 0.6518944 | 12.04265 | 2.45919
2018-01-28 10:36 | 60079.94 | 480.001 | 5 | 11 | 3.591997 | -6.519808 | 2.85178 | 0.8691917 | 12.04265 | 3.24659
2018-01-28 10:38 | 60199.94 | 600.0002 | 5 | 11 | 3.532974 | -6.520187 | 2.85178 | 1.086556 | 12.04265 | 4.020848
2018-01-28 10:40 | 60319.94 | 720.0002 | 5 | 11 | 3.479522 | -6.520119 | 2.85178 | 1.303866 | 12.04265 | 4.782693
2018-01-28 10:42 | 60439.94 | 840.001 | 5 | 11 | 3.433869 | -6.520181 | 2.85178 | 1.521206 | 12.04265 | 5.53382
2018-01-28 10:44 | 60559.94 | 960.001 | 5 | 11 | 3.393845 | -6.520182 | 2.85178 | 1.738548 | 12.04265 | 6.275736
2018-01-28 10:46 | 60679.94 | 1080.001 | 5 | 11 | 3.357277 | -6.520118 | 2.85178 | 1.955873 | 12.04265 | 7.009323
2018-01-28 10:48 | 60799.94 | 1200.0002 | 5 | 11 | 3.318308 | -6.520149 | 2.85178 | 2.173213 | 12.04265 | 7.734851
2018-01-28 10:50 | 60919.94 | 1320.001 | 5 | 11 | 3.270317 | -6.519822 | 2.85178 | 2.390539 | 12.04265 | 8.450974
2018-01-28 10:52 | 61039.94 | 1440.001 | 5 | 11 | 3.202269 | -6.5201 | 2.85178 | 2.607858 | 12.04265 | 9.154978
2018-01-28 10:54 | 61159.94 | 1560.0002 | 5 | 11 | 3.043775 | -6.520093 | 2.85178 | 2.825179 | 12.04265 | 9.836546
2018-01-28 10:55 | 61177.42 | 1577.48 | 5 | 11 | 2.999984 | -6.52004 | 2.85178 | 2.856838 | 12.04265 | 9.932245
2018-01-28 10:57 | 61297.46 | 120.0002 | 6 | 11 | 3.631987 | 0 | 2.85178 | 2.856838 | 12.04265 | 9.932245
2018-01-28 10:59 | 61417.46 | 240.001 | 6 | 11 | 3.661328 | 0 | 2.85178 | 2.856838 | 12.04265 | 9.932245
2018-01-28 11:00 | 61477.46 | 300.0016 | 6 | 11 | 3.66823 | 0 | 2.85178 | 2.856838 | 12.04265 | 9.932245
2018-01-28 11:00 | 61477.47 | 0.0024 | 7 | 12 | 3.668307 | 0 | 0 | 0 | 0 | 0
2018-01-28 11:02 | 61597.55 | 120.001 | 2 | 12 | 4.016979 | 4.890055 | 0.1624032 | 0 | 0.6458421 | 0
2018-01-28 11:04 | 61717.55 | 240.001 | 2 | 12 | 4.06468 | 4.89003 | 0.3253888 | 0 | 1.304769 | 0
2018-01-28 11:06 | 61837.55 | 360.0002 | 2 | 12 | 4.095303 | 4.890066 | 0.4883766 | 0 | 1.969908 | 0
2018-01-28 11:08 | 61957.55 | 480.0003 | 2 | 12 | 4.122511 | 4.890017 | 0.6513718 | 0 | 2.639629 | 0
2018-01-28 11:10 | 62077.55 | 600.0003 | 2 | 12 | 4.148006 | 4.890039 | 0.8143647 | 0 | 3.313674 | 0
2018-01-28 11:12 | 62197.55 | 720.0004 | 2 | 12 | 4.173714 | 4.890034 | 0.9773524 | 0 | 3.991815 | 0
2018-01-28 11:14 | 62317.55 | 840.0004 | 2 | 12 | 4.2003 | 4.871597 | 1.140324 | 0 | 4.674178 | 0
2018-01-28 11:16 | 62437.55 | 960.0012 | 2 | 12 | 4.200295 | 4.363207 | 1.294042 | 0 | 5.319841 | 0
2018-01-28 11:18 | 62557.55 | 1080.0005 | 2 | 12 | 4.200284 | 3.895216 | 1.431468 | 0 | 5.897069 | 0
2018-01-28 11:20 | 62677.55 | 1200.0013 | 2 | 12 | 4.200282 | 3.493614 | 1.554476 | 0 | 6.413739 | 0
2018-01-28 11:21 | 62753.86 | 1276.309 | 2 | 12 | 4.200286 | 3.259996 | 1.626001 | 0 | 6.714163 | 0
2018-01-28 11:23 | 62873.87 | 120.0005 | 3 | 12 | 4.224286 | 3.259911 | 1.734269 | 1.11e-10 | 7.170072 | 4.52e-10
2018-01-28 11:25 | 62993.87 | 240.0012 | 3 | 12 | 4.255744 | 3.259943 | 1.842926 | 1.11e-10 | 7.630721 | 4.52e-10
2018-01-28 11:27 | 63113.87 | 360.0004 | 3 | 12 | 4.291035 | 3.259895 | 1.951579 | 1.11e-10 | 8.095034 | 4.52e-10
2018-01-28 11:29 | 63233.87 | 480.0011 | 3 | 12 | 4.327029 | 3.259949 | 2.060237 | 1.11e-10 | 8.563235 | 4.52e-10
2018-01-28 11:31 | 63353.87 | 600.001 | 3 | 12 | 4.364552 | 3.259892 | 2.168895 | 1.11e-10 | 9.035437 | 4.52e-10
2018-01-28 11:33 | 63473.87 | 720.0003 | 3 | 12 | 4.400353 | 3.175747 | 2.277402 | 1.11e-10 | 9.511144 | 4.52e-10
2018-01-28 11:35 | 63593.87 | 840.001 | 3 | 12 | 4.400279 | 2.652086 | 2.373897 | 1.11e-10 | 9.935748 | 4.52e-10
2018-01-28 11:37 | 63713.87 | 960.0019 | 3 | 12 | 4.400293 | 2.275349 | 2.45577 | 1.11e-10 | 10.29601 | 4.52e-10
2018-01-28 11:39 | 63833.87 | 1080.002 | 3 | 12 | 4.400265 | 1.968361 | 2.52633 | 1.11e-10 | 10.60649 | 4.52e-10
2018-01-28 11:41 | 63953.87 | 1200.002 | 3 | 12 | 4.400291 | 1.714231 | 2.587627 | 1.11e-10 | 10.87622 | 4.52e-10
2018-01-28 11:43 | 64073.87 | 1320.0012 | 3 | 12 | 4.400244 | 1.484077 | 2.640878 | 1.11e-10 | 11.11053 | 4.52e-10
2018-01-28 11:45 | 64193.87 | 1440.0012 | 3 | 12 | 4.400259 | 1.286107 | 2.686884 | 1.11e-10 | 11.31297 | 4.52e-10
2018-01-28 11:47 | 64313.87 | 1560.002 | 3 | 12 | 4.400255 | 1.129301 | 2.727042 | 1.11e-10 | 11.48968 | 4.52e-10
2018-01-28 11:49 | 64433.87 | 1680.0008 | 3 | 12 | 4.400201 | 0.9999828 | 2.76245 | 1.11e-10 | 11.64548 | 4.52e-10
2018-01-28 11:51 | 64553.87 | 1800.0005 | 3 | 12 | 4.400217 | 0.8854485 | 2.793837 | 1.11e-10 | 11.78359 | 4.52e-10
2018-01-28 11:53 | 64673.87 | 1920.0021 | 3 | 12 | 4.400184 | 0.77666 | 2.821513 | 1.11e-10 | 11.90537 | 4.52e-10
2018-01-28 11:55 | 64793.87 | 2040.0012 | 3 | 12 | 4.400203 | 0.6912508 | 2.845928 | 1.11e-10 | 12.0128 | 4.52e-10
2018-01-28 11:56 | 64857.16 | 2103.2897 | 3 | 12 | 4.400212 | 0.6519995 | 2.85773 | 1.11e-10 | 12.06473 | 4.52e-10
2018-01-28 11:58 | 64977.21 | 120.0008 | 4 | 12 | 4.340668 | 0 | 2.85773 | 1.11e-10 | 12.06473 | 4.52e-10
2018-01-28 12:00 | 65097.21 | 240.0007 | 4 | 12 | 4.334208 | 0 | 2.85773 | 1.11e-10 | 12.06473 | 4.52e-10
2018-01-28 12:01 | 65157.21 | 300.0045 | 4 | 12 | 4.332321 | 0 | 2.85773 | 1.11e-10 | 12.06473 | 4.52e-10
2018-01-28 12:03 | 65277.29 | 120.0009 | 5 | 12 | 3.797691 | -6.520007 | 2.85773 | 0.2172964 | 12.06473 | 0.8386712
2018-01-28 12:05 | 65397.29 | 240.0001 | 5 | 12 | 3.726958 | -6.519861 | 2.85773 | 0.434608 | 12.06473 | 1.656218
2018-01-28 12:07 | 65517.29 | 360.0009 | 5 | 12 | 3.659308 | -6.519861 | 2.85773 | 0.651913 | 12.06473 | 2.458675
2018-01-28 12:09 | 65637.29 | 480.0001 | 5 | 12 | 3.593479 | -6.520147 | 2.85773 | 0.8692347 | 12.06473 | 3.246703
2018-01-28 12:11 | 65757.29 | 600.001 | 5 | 12 | 3.530497 | -6.519802 | 2.85773 | 1.08656 | 12.06473 | 4.020714
2018-01-28 12:13 | 65877.29 | 720.0001 | 5 | 12 | 3.477822 | -6.520169 | 2.85773 | 1.303883 | 12.06473 | 4.782039
2018-01-28 12:15 | 65997.29 | 840.0002 | 5 | 12 | 3.433896 | -6.520066 | 2.85773 | 1.521222 | 12.06473 | 5.533006
2018-01-28 12:17 | 66117.29 | 960.0009 | 5 | 12 | 3.395023 | -6.520151 | 2.85773 | 1.738529 | 12.06473 | 6.274971
2018-01-28 12:19 | 66237.29 | 1080.0017 | 5 | 12 | 3.356242 | -6.519813 | 2.85773 | 1.95589 | 12.06473 | 7.008755
2018-01-28 12:21 | 66357.29 | 1200.001 | 5 | 12 | 3.315545 | -6.520131 | 2.85773 | 2.173212 | 12.06473 | 7.73373
2018-01-28 12:23 | 66477.29 | 1320.001 | 5 | 12 | 3.269947 | -6.520153 | 2.85773 | 2.390533 | 12.06473 | 8.449505
2018-01-28 12:25 | 66597.29 | 1440.001 | 5 | 12 | 3.204161 | -6.520157 | 2.85773 | 2.607848 | 12.06473 | 9.153627
2018-01-28 12:27 | 66717.29 | 1560.001 | 5 | 12 | 3.043998 | -6.520161 | 2.85773 | 2.825207 | 12.06473 | 9.835746
2018-01-28 12:27 | 66734.23 | 1576.9351 | 5 | 12 | 2.999986 | -6.520121 | 2.85773 | 2.855855 | 12.06473 | 9.928391
2018-01-28 12:29 | 66854.27 | 120.0016 | 6 | 12 | 3.631808 | 0 | 2.85773 | 2.855855 | 12.06473 | 9.928391
2018-01-28 12:31 | 66974.27 | 240 | 6 | 12 | 3.660814 | 0 | 2.85773 | 2.855855 | 12.06473 | 9.928391
2018-01-28 12:32 | 67034.27 | 300.0022 | 6 | 12 | 3.667664 | 0 | 2.85773 | 2.855855 | 12.06473 | 9.928391
2018-01-28 12:32 | 67034.28 | 0.0024 | 7 | 13 | 3.667565 | 0 | 0 | 0 | 0 | 0
2018-01-28 12:34 | 67154.35766 | 120.0002 | 2 | 13 | 4.015433 | 4.890097 | 0.1624083 | 0 | 0.6457363 | 0
2018-01-28 12:36 | 67274.35846 | 240.001 | 2 | 13 | 4.06397 | 4.890089 | 0.3253927 | 0 | 1.304434 | 0
2018-01-28 12:38 | 67394.35936 | 360.0019 | 2 | 13 | 4.097587 | 4.890005 | 0.4883783 | 0 | 1.969699 | 0
2018-01-28 12:40 | 67514.35776 | 480.0003 | 2 | 13 | 4.122694 | 4.890041 | 0.6513613 | 0 | 2.639628 | 0
2018-01-28 12:42 | 67634.35846 | 600.001 | 2 | 13 | 4.146687 | 4.889992 | 0.8143638 | 0 | 3.313601 | 0
2018-01-28 12:44 | 67754.35846 | 720.001 | 2 | 13 | 4.1714 | 4.889971 | 0.9773425 | 0 | 3.991368 | 0
2018-01-28 12:46 | 67874.35846 | 840.001 | 2 | 13 | 4.200341 | 4.866358 | 1.140348 | 0 | 4.673672 | 0
2018-01-28 12:48 | 67994.35846 | 960.001 | 2 | 13 | 4.200304 | 4.343376 | 1.293274 | 0 | 5.31601 | 0
2018-01-28 12:50 | 68114.35846 | 1080.001 | 2 | 13 | 4.200283 | 3.907835 | 1.430664 | 0 | 5.893087 | 0
2018-01-28 12:52 | 68234.35776 | 1200.0003 | 2 | 13 | 4.200255 | 3.5193 | 1.554285 | 0 | 6.412327 | 0
2018-01-28 12:54 | 68317.66556 | 1283.3081 | 2 | 13 | 4.200272 | 3.259983 | 1.632723 | 0 | 6.74179 | 0
2018-01-28 12:56 | 68437.69 | 120.001 | 3 | 13 | 4.226603 | 3.259943 | 1.740989 | 0 | 7.197801 | 0
2018-01-28 12:58 | 68557.69 | 240.0003 | 3 | 13 | 4.258717 | 3.25996 | 1.849652 | 0 | 7.658819 | 0
2018-01-28 13:00 | 68677.69 | 360.0009 | 3 | 13 | 4.292226 | 3.259859 | 1.958288 | 0 | 8.12327 | 0
2018-01-28 13:02 | 68797.69 | 480.0009 | 3 | 13 | 4.327032 | 3.25997 | 2.066965 | 0 | 8.591612 | 0
2018-01-28 13:04 | 68917.69 | 600.0026 | 3 | 13 | 4.365738 | 3.259947 | 2.175627 | 0 | 9.063859 | 0
2018-01-28 13:06 | 69037.69 | 720.0002 | 3 | 13 | 4.400333 | 3.108669 | 2.283741 | 0 | 9.538073 | 0
2018-01-28 13:08 | 69157.69 | 840.0002 | 3 | 13 | 4.400279 | 2.631903 | 2.378857 | 0 | 9.956613 | 0
2018-01-28 13:10 | 69277.69 | 960.0002 | 3 | 13 | 4.400235 | 2.270271 | 2.460345 | 0 | 10.31518 | 0
2018-01-28 13:12 | 69397.69 | 1080.0002 | 3 | 13 | 4.400275 | 1.965999 | 2.53085 | 0 | 10.62542 | 0
2018-01-28 13:14 | 69517.69 | 1200.0019 | 3 | 13 | 4.400274 | 1.689365 | 2.591699 | 0 | 10.89317 | 0
2018-01-28 13:16 | 69637.69 | 1320.0003 | 3 | 13 | 4.400259 | 1.462189 | 2.644041 | 0 | 11.12349 | 0
2018-01-28 13:18 | 69757.69 | 1440.0011 | 3 | 13 | 4.400238 | 1.279463 | 2.689631 | 0 | 11.3241 | 0
2018-01-28 13:20 | 69877.69 | 1560.0011 | 3 | 13 | 4.400223 | 1.12833 | 2.729695 | 0 | 11.50039 | 0
2018-01-28 13:22 | 69997.69 | 1680.0019 | 3 | 13 | 4.400258 | 0.993495 | 2.765025 | 0 | 11.65585 | 0
2018-01-28 13:24 | 70117.69 | 1800.0004 | 3 | 13 | 4.400216 | 0.8691225 | 2.795985 | 0 | 11.79208 | 0
2018-01-28 13:26 | 70237.69 | 1920.0011 | 3 | 13 | 4.400177 | 0.7705193 | 2.82325 | 0 | 11.91205 | 0
2018-01-28 13:28 | 70357.69 | 2040.0003 | 3 | 13 | 4.400174 | 0.6889105 | 2.847532 | 0 | 12.0189 | 0
2018-01-28 13:29 | 70421.24 | 2103.5536 | 3 | 13 | 4.400235 | 0.6519976 | 2.859366 | 0 | 12.07097 | 0
2018-01-28 13:31 | 70541.28 | 120.0009 | 4 | 13 | 4.341296 | 0 | 2.859366 | 0 | 12.07097 | 0
2018-01-28 13:33 | 70661.28 | 240.0002 | 4 | 13 | 4.335055 | 0 | 2.859366 | 0 | 12.07097 | 0
2018-01-28 13:34 | 70721.29 | 300.0038 | 4 | 13 | 4.33323 | 0 | 2.859366 | 0 | 12.07097 | 0
2018-01-28 13:36 | 70841.36 | 120.001 | 5 | 13 | 3.801195 | -6.519909 | 2.859366 | 0.2173087 | 12.07097 | 0.8391551
2018-01-28 13:38 | 70961.36 | 240.0002 | 5 | 13 | 3.731618 | -6.519901 | 2.859366 | 0.4346181 | 12.07097 | 1.657595
2018-01-28 13:40 | 71081.36 | 360.0009 | 5 | 13 | 3.661477 | -6.519899 | 2.859366 | 0.6519259 | 12.07097 | 2.460891
2018-01-28 13:42 | 71201.36 | 480.0001 | 5 | 13 | 3.592327 | -6.519901 | 2.859366 | 0.8692498 | 12.07097 | 3.248981
2018-01-28 13:44 | 71321.36 | 600.001 | 5 | 13 | 3.531473 | -6.519911 | 2.859366 | 1.086569 | 12.07097 | 4.022897
2018-01-28 13:46 | 71441.36 | 720.0001 | 5 | 13 | 3.480165 | -6.519875 | 2.859366 | 1.303885 | 12.07097 | 4.784565
2018-01-28 13:48 | 71561.36 | 840.001 | 5 | 13 | 3.437039 | -6.519926 | 2.859366 | 1.521222 | 12.07097 | 5.536188
2018-01-28 13:50 | 71681.36 | 960.0009 | 5 | 13 | 3.395397 | -6.519802 | 2.859366 | 1.738512 | 12.07097 | 6.278512
2018-01-28 13:52 | 71801.37 | 1080.0026 | 5 | 13 | 3.355296 | -6.519865 | 2.859366 | 1.955862 | 12.07097 | 7.012064
2018-01-28 13:54 | 71921.36 | 1200.0001 | 5 | 13 | 3.316472 | -6.519851 | 2.859366 | 2.173178 | 12.07097 | 7.737024
2018-01-28 13:56 | 72041.36 | 1320.0001 | 5 | 13 | 3.273351 | -6.519994 | 2.859366 | 2.390502 | 12.07097 | 8.453247
2018-01-28 13:58 | 72161.36 | 1440.001 | 5 | 13 | 3.20617 | -6.520212 | 2.859366 | 2.607839 | 12.07097 | 9.158171
2018-01-28 14:00 | 72281.36 | 1560.0001 | 5 | 13 | 3.038715 | -6.519856 | 2.859366 | 2.825132 | 12.07097 | 9.83981
2018-01-28 14:00 | 72296.21 | 1574.8463 | 5 | 13 | 2.999988 | -6.519832 | 2.859366 | 2.852036 | 12.07097 | 9.921063
2018-01-28 14:02 | 72416.25 | 120.0002 | 6 | 13 | 3.633504 | 0 | 2.859366 | 2.852036 | 12.07097 | 9.921063
2018-01-28 14:04 | 72536.25 | 240.001 | 6 | 13 | 3.662106 | 0 | 2.859366 | 2.852036 | 12.07097 | 9.921063
2018-01-28 14:05 | 72596.25 | 300.0008 | 6 | 13 | 3.668896 | 0 | 2.859366 | 2.852036 | 12.07097 | 9.921063
2018-01-28 14:05 | 72596.26 | 0.0056 | 7 | 14 | 3.66891 | 0 | 0 | 0 | 0 | 0
2018-01-28 14:07 | 72716.34 | 120.0003 | 2 | 14 | 4.0161 | 4.890131 | 0.1624078 | 0 | 0.6456385 | 0
2018-01-28 14:09 | 72836.34 | 240.0003 | 2 | 14 | 4.067588 | 4.890156 | 0.3253985 | 0 | 1.30476 | 0
2018-01-28 14:11 | 72956.34 | 360.0002 | 2 | 14 | 4.097774 | 4.890076 | 0.4883817 | 0 | 1.97036 | 0
2018-01-28 14:13 | 73076.34 | 480.001 | 2 | 14 | 4.121093 | 4.890041 | 0.6513774 | 0 | 2.640218 | 0
2018-01-28 14:15 | 73196.34 | 600.0019 | 2 | 14 | 4.145016 | 4.890017 | 0.8143737 | 0 | 3.313854 | 0
2018-01-28 14:17 | 73316.34 | 720.0007 | 2 | 14 | 4.173128 | 4.889999 | 0.9773745 | 0 | 3.991705 | 0
2018-01-28 14:19 | 73436.34 | 840.0011 | 2 | 14 | 4.200292 | 4.821947 | 1.140241 | 0 | 4.673822 | 0
2018-01-28 14:21 | 73556.34 | 960.001 | 2 | 14 | 4.200294 | 4.339891 | 1.292672 | 0 | 5.314076 | 0
2018-01-28 14:23 | 73676.34 | 1080.0011 | 2 | 14 | 4.200281 | 3.918583 | 1.430242 | 0 | 5.89191 | 0
2018-01-28 14:25 | 73796.34 | 1200.0003 | 2 | 14 | 4.200265 | 3.505568 | 1.553962 | 0 | 6.411569 | 0
2018-01-28 14:26 | 73867.4 | 1271.0593 | 2 | 14 | 4.200281 | 3.259983 | 1.620727 | 0 | 6.692002 | 0
2018-01-28 14:28 | 73987.42 | 120.0013 | 3 | 14 | 4.226298 | 3.259882 | 1.728998 | 4.205e-09 | 7.148057 | 1.7119e-08
2018-01-28 14:30 | 74107.42 | 240.0021 | 3 | 14 | 4.257092 | 3.259884 | 1.837655 | 4.205e-09 | 7.608923 | 1.7119e-08
2018-01-28 14:32 | 74227.42 | 360.0012 | 3 | 14 | 4.289486 | 3.259901 | 1.946311 | 4.205e-09 | 8.073216 | 1.7119e-08
2018-01-28 14:34 | 74347.42 | 480.0002 | 3 | 14 | 4.325466 | 3.259966 | 2.054961 | 4.205e-09 | 8.541184 | 1.7119e-08
2018-01-28 14:36 | 74467.42 | 600.0011 | 3 | 14 | 4.36634 | 3.259933 | 2.163629 | 4.205e-09 | 9.01343 | 1.7119e-08
2018-01-28 14:38 | 74587.42 | 720.0011 | 3 | 14 | 4.400301 | 3.131344 | 2.271897 | 4.205e-09 | 9.488312 | 1.7119e-08
2018-01-28 14:40 | 74707.42 | 840.0011 | 3 | 14 | 4.400257 | 2.662987 | 2.367875 | 4.205e-09 | 9.910642 | 1.7119e-08
2018-01-28 14:42 | 74827.42 | 960.0011 | 3 | 14 | 4.400296 | 2.294863 | 2.450384 | 4.205e-09 | 10.2737 | 1.7119e-08
2018-01-28 14:44 | 74947.42 | 1080.0003 | 3 | 14 | 4.400269 | 1.962409 | 2.521266 | 4.205e-09 | 10.5856 | 1.7119e-08
2018-01-28 14:46 | 75067.42 | 1200.0003 | 3 | 14 | 4.400258 | 1.692759 | 2.581976 | 4.205e-09 | 10.85275 | 1.7119e-08
2018-01-28 14:48 | 75187.42 | 1320.0004 | 3 | 14 | 4.400236 | 1.472743 | 2.634627 | 4.205e-09 | 11.08442 | 1.7119e-08
2018-01-28 14:50 | 75307.42 | 1440.0021 | 3 | 14 | 4.400247 | 1.29358 | 2.680657 | 4.205e-09 | 11.28697 | 1.7119e-08
2018-01-28 14:52 | 75427.42 | 1560.0005 | 3 | 14 | 4.400226 | 1.132422 | 2.72105 | 4.205e-09 | 11.4647 | 1.7119e-08
2018-01-28 14:54 | 75547.42 | 1680.0008 | 3 | 14 | 4.400196 | 0.9873943 | 2.756288 | 4.205e-09 | 11.61976 | 1.7119e-08
2018-01-28 14:56 | 75667.42 | 1800.0013 | 3 | 14 | 4.400231 | 0.8740702 | 2.787238 | 4.205e-09 | 11.75595 | 1.7119e-08
2018-01-28 14:58 | 75787.42 | 1920.0013 | 3 | 14 | 4.400207 | 0.7792006 | 2.814723 | 4.205e-09 | 11.87689 | 1.7119e-08
2018-01-28 15:00 | 75907.42 | 2040.0005 | 3 | 14 | 4.400171 | 0.6969252 | 2.839318 | 4.205e-09 | 11.98511 | 1.7119e-08
2018-01-28 15:01 | 75976.41 | 2108.993 | 3 | 14 | 4.400222 | 0.6519947 | 2.852242 | 4.205e-09 | 12.04198 | 1.7119e-08
2018-01-28 15:03 | 76096.45814 | 120 | 4 | 14 | 4.341407 | 0 | 2.852242 | 4.205e-09 | 12.04198 | 1.7119e-08
2018-01-28 15:05 | 76216.45804 | 239.9999 | 4 | 14 | 4.335115 | 0 | 2.852242 | 4.205e-09 | 12.04198 | 1.7119e-08
2018-01-28 15:06 | 76276.46114 | 300.003 | 4 | 14 | 4.333285 | 0 | 2.852242 | 4.205e-09 | 12.04198 | 1.7119e-08
2018-01-28 15:08 | 76396.55 | 120.0018 | 5 | 14 | 3.804363 | -6.519979 | 2.852242 | 0.2173215 | 12.04198 | 0.839808
2018-01-28 15:10 | 76516.55 | 240.0002 | 5 | 14 | 3.731427 | -6.520027 | 2.852242 | 0.434622 | 12.04198 | 1.658604
2018-01-28 15:12 | 76636.55 | 360.0002 | 5 | 14 | 3.658617 | -6.519904 | 2.852242 | 0.6519409 | 12.04198 | 2.4615
2018-01-28 15:14 | 76756.55 | 480.0001 | 5 | 14 | 3.592298 | -6.519949 | 2.852242 | 0.8692532 | 12.04198 | 3.249233
2018-01-28 15:16 | 76876.55 | 600.0002 | 5 | 14 | 3.533123 | -6.519942 | 2.852242 | 1.086554 | 12.04198 | 4.023231
2018-01-28 15:18 | 76996.55 | 720.0009 | 5 | 14 | 3.481778 | -6.519875 | 2.852242 | 1.303909 | 12.04198 | 4.785456
2018-01-28 15:20 | 77116.55 | 840.0002 | 5 | 14 | 3.435196 | -6.519904 | 2.852242 | 1.521203 | 12.04198 | 5.536913
2018-01-28 15:22 | 77236.55 | 960.0009 | 5 | 14 | 3.393881 | -6.519841 | 2.852242 | 1.738538 | 12.04198 | 6.278915
2018-01-28 15:24 | 77356.55 | 1080.0009 | 5 | 14 | 3.355771 | -6.519855 | 2.852242 | 1.95585 | 12.04198 | 7.012285
2018-01-28 15:26 | 77476.55 | 1200.0001 | 5 | 14 | 3.318677 | -6.519909 | 2.852242 | 2.173182 | 12.04198 | 7.737625
2018-01-28 15:28 | 77596.55 | 1320.0001 | 5 | 14 | 3.273336 | -6.520151 | 2.852242 | 2.39053 | 12.04198 | 8.454271
2018-01-28 15:30 | 77716.55 | 1440.001 | 5 | 14 | 3.201558 | -6.519851 | 2.852242 | 2.607817 | 12.04198 | 9.158476
2018-01-28 15:32 | 77836.55 | 1560.0009 | 5 | 14 | 3.037171 | -6.520047 | 2.852242 | 2.825179 | 12.04198 | 9.839572
2018-01-28 15:33 | 77851.04 | 1574.4879 | 5 | 14 | 3 | -6.520104 | 2.852242 | 2.851395 | 12.04198 | 9.918726
2018-01-28 15:35 | 77971.07526 | 120.0009 | 6 | 14 | 3.632907 | 0 | 2.852242 | 2.851395 | 12.04198 | 9.918726
2018-01-28 15:37 | 78091.07446 | 240.0001 | 6 | 14 | 3.661836 | 0 | 2.852242 | 2.851395 | 12.04198 | 9.918726
2018-01-28 15:38 | 78151.07666 | 300.0023 | 6 | 14 | 3.668825 | 0 | 2.852242 | 2.851395 | 12.04198 | 9.918726
2018-01-28 15:38 | 78151.08 | 0.0025 | 7 | 15 | 3.668838 | 0 | 0 | 0 | 0 | 0
2018-01-28 15:40 | 78271.16 | 120.0009 | 2 | 15 | 4.018208 | 4.890116 | 0.1623956 | 0 | 0.6458613 | 0
2018-01-28 15:42 | 78391.16 | 240.0002 | 2 | 15 | 4.066921 | 4.890121 | 0.3254009 | 0 | 1.305146 | 0
2018-01-28 15:44 | 78511.16 | 360.0002 | 2 | 15 | 4.095638 | 4.89007 | 0.4883925 | 0 | 1.970567 | 0
2018-01-28 15:46 | 78631.16 | 480.0001 | 2 | 15 | 4.119613 | 4.890068 | 0.6513863 | 0 | 2.640073 | 0
2018-01-28 15:48 | 78751.16 | 600.0001 | 2 | 15 | 4.146573 | 4.890009 | 0.8143752 | 0 | 3.313666 | 0
2018-01-28 15:50 | 78871.16 | 720.0009 | 2 | 15 | 4.173798 | 4.890047 | 0.9773778 | 0 | 3.991792 | 0
2018-01-28 15:52 | 78991.16 | 840.0002 | 2 | 15 | 4.2003 | 4.838366 | 1.140301 | 0 | 4.674106 | 0
2018-01-28 15:54 | 79111.16 | 960.0002 | 2 | 15 | 4.200261 | 4.368364 | 1.293586 | 0 | 5.317948 | 0
2018-01-28 15:56 | 79231.16 | 1080.001 | 2 | 15 | 4.200288 | 3.913601 | 1.431672 | 0 | 5.897947 | 0
2018-01-28 15:58 | 79351.16 | 1200.0002 | 2 | 15 | 4.200301 | 3.479376 | 1.55469 | 0 | 6.414662 | 0
2018-01-28 15:59 | 79420.37 | 1269.2047 | 2 | 15 | 4.200288 | 3.259989 | 1.61943 | 0 | 6.686586 | 0
2018-01-28 16:01 | 79540.38 | 120.002 | 3 | 15 | 4.225146 | 3.259954 | 1.727714 | 8.03e-10 | 7.142627 | 3.271e-09
2018-01-28 16:03 | 79660.39 | 240.0027 | 3 | 15 | 4.254782 | 3.25993 | 1.83637 | 8.03e-10 | 7.603289 | 3.271e-09
2018-01-28 16:05 | 79780.38 | 360.0011 | 3 | 15 | 4.2887 | 3.259981 | 1.945021 | 8.03e-10 | 8.067369 | 3.271e-09
2018-01-28 16:07 | 79900.38 | 480.0018 | 3 | 15 | 4.326715 | 3.259953 | 2.053677 | 8.03e-10 | 8.535419 | 3.271e-09
2018-01-28 16:09 | 80020.38 | 600.0002 | 3 | 15 | 4.365473 | 3.25993 | 2.162325 | 8.03e-10 | 9.007596 | 3.271e-09
2018-01-28 16:11 | 80140.38 | 720.0009 | 3 | 15 | 4.400298 | 3.168375 | 2.270786 | 8.03e-10 | 9.483193 | 3.271e-09
2018-01-28 16:13 | 80260.38 | 840.0011 | 3 | 15 | 4.400267 | 2.678354 | 2.367677 | 8.03e-10 | 9.909545 | 3.271e-09
2018-01-28 16:15 | 80380.38 | 960.0001 | 3 | 15 | 4.400295 | 2.280315 | 2.450166 | 8.03e-10 | 10.27252 | 3.271e-09
2018-01-28 16:17 | 80500.38 | 1080.0001 | 3 | 15 | 4.400294 | 1.96001 | 2.520603 | 8.03e-10 | 10.58246 | 3.271e-09
2018-01-28 16:19 | 80620.38 | 1200.0002 | 3 | 15 | 4.400268 | 1.699524 | 2.581452 | 8.03e-10 | 10.85021 | 3.271e-09
2018-01-28 16:21 | 80740.38 | 1320.0003 | 3 | 15 | 4.400262 | 1.485866 | 2.634469 | 8.03e-10 | 11.0835 | 3.271e-09
2018-01-28 16:23 | 80860.38 | 1440.0003 | 3 | 15 | 4.400245 | 1.292798 | 2.680748 | 8.03e-10 | 11.28714 | 3.271e-09
2018-01-28 16:25 | 80980.38 | 1560.0019 | 3 | 15 | 4.400232 | 1.123457 | 2.720893 | 8.03e-10 | 11.46379 | 3.271e-09
2018-01-28 16:27 | 81100.38 | 1680.0003 | 3 | 15 | 4.400225 | 0.9899721 | 2.756032 | 8.03e-10 | 11.61841 | 3.271e-09
2018-01-28 16:29 | 81220.38 | 1800.0003 | 3 | 15 | 4.400177 | 0.8786879 | 2.787114 | 8.03e-10 | 11.75517 | 3.271e-09
2018-01-28 16:31 | 81340.38 | 1920.0003 | 3 | 15 | 4.400212 | 0.7828083 | 2.814796 | 8.03e-10 | 11.87698 | 3.271e-09
2018-01-28 16:33 | 81460.38 | 2040.0003 | 3 | 15 | 4.400203 | 0.6903267 | 2.83933 | 8.03e-10 | 11.98494 | 3.271e-09
2018-01-28 16:34 | 81517.73 | 2097.3504 | 3 | 15 | 4.400191 | 0.6519957 | 2.850013 | 8.03e-10 | 12.03194 | 3.271e-09
2018-01-28 16:36 | 81637.78 | 120.0019 | 4 | 15 | 4.340899 | 0 | 2.850013 | 8.03e-10 | 12.03194 | 3.271e-09
2018-01-28 16:38 | 81757.78 | 240.0013 | 4 | 15 | 4.3345 | 0 | 2.850013 | 8.03e-10 | 12.03194 | 3.271e-09
2018-01-28 16:39 | 81817.78 | 300.0016 | 4 | 15 | 4.332622 | 0 | 2.850013 | 8.03e-10 | 12.03194 | 3.271e-09
2018-01-28 16:41 | 81937.86 | 120.0027 | 5 | 15 | 3.802112 | -6.519972 | 2.850013 | 0.217312 | 12.03194 | 0.8397189
2018-01-28 16:43 | 82057.86 | 240.0011 | 5 | 15 | 3.727001 | -6.520048 | 2.850013 | 0.4346155 | 12.03194 | 1.657642
2018-01-28 16:45 | 82177.86 | 360.0002 | 5 | 15 | 3.657615 | -6.519946 | 2.850013 | 0.6519305 | 12.03194 | 2.459966
2018-01-28 16:47 | 82297.86 | 480.0011 | 5 | 15 | 3.592999 | -6.519975 | 2.850013 | 0.8692489 | 12.03194 | 3.247662
2018-01-28 16:49 | 82417.86 | 600.0002 | 5 | 15 | 3.533639 | -6.519947 | 2.850013 | 1.086564 | 12.03194 | 4.021943
2018-01-28 16:51 | 82537.86 | 720.001 | 5 | 15 | 3.479506 | -6.519934 | 2.850013 | 1.303873 | 12.03194 | 4.783844
2018-01-28 16:53 | 82657.86 | 840.0011 | 5 | 15 | 3.433452 | -6.519959 | 2.850013 | 1.521212 | 12.03194 | 5.534899
2018-01-28 16:55 | 82777.86 | 960.001 | 5 | 15 | 3.393507 | -6.519906 | 2.850013 | 1.738542 | 12.03194 | 6.276682
2018-01-28 16:57 | 82897.86 | 1080.0011 | 5 | 15 | 3.356883 | -6.519879 | 2.850013 | 1.955874 | 12.03194 | 7.010207
2018-01-28 16:59 | 83017.86 | 1200.001 | 5 | 15 | 3.317843 | -6.519913 | 2.850013 | 2.173179 | 12.03194 | 7.735538
2018-01-28 17:01 | 83137.86 | 1320.0011 | 5 | 15 | 3.269444 | -6.519886 | 2.850013 | 2.390528 | 12.03194 | 8.451604
2018-01-28 17:03 | 83257.86 | 1440.0011 | 5 | 15 | 3.199908 | -6.519894 | 2.850013 | 2.607854 | 12.03194 | 9.155313
2018-01-28 17:05 | 83377.86 | 1560.0002 | 5 | 15 | 3.036298 | -6.519917 | 2.850013 | 2.825139 | 12.03194 | 9.835856
2018-01-28 17:05 | 83392.04 | 1574.1816 | 5 | 15 | 2.999991 | -6.519921 | 2.850013 | 2.850846 | 12.03194 | 9.913459
2018-01-28 17:07 | 83512.09 | 120.0008 | 6 | 15 | 3.631938 | 0 | 2.850013 | 2.850846 | 12.03194 | 9.913459
2018-01-28 17:09 | 83632.09 | 240.0008 | 6 | 15 | 3.661294 | 0 | 2.850013 | 2.850846 | 12.03194 | 9.913459
2018-01-28 17:10 | 83692.09 | 300.0022 | 6 | 15 | 3.668175 | 0 | 2.850013 | 2.850846 | 12.03194 | 9.913459
2018-01-28 17:10 | 83692.09554 | 0.0025 | 7 | 16 | 3.668092 | 0 | 0 | 0 | 0 | 0
2018-01-28 17:12 | 83812.18 | 120.0002 | 2 | 16 | 4.017804 | 4.889837 | 0.1624063 | 0 | 0.6459854 | 0
2018-01-28 17:14 | 83932.18 | 240.0011 | 2 | 16 | 4.065166 | 4.889851 | 0.3253992 | 0 | 1.305063 | 0
2018-01-28 17:16 | 84052.18 | 360.0002 | 2 | 16 | 4.094805 | 4.890141 | 0.4883814 | 0 | 1.970181 | 0
2018-01-28 17:18 | 84172.18 | 480.001 | 2 | 16 | 4.121336 | 4.890139 | 0.6513834 | 0 | 2.639776 | 0
2018-01-28 17:20 | 84292.18 | 600.0011 | 2 | 16 | 4.146681 | 4.890106 | 0.8143666 | 0 | 3.313574 | 0
2018-01-28 17:22 | 84412.18 | 720.0011 | 2 | 16 | 4.172559 | 4.890123 | 0.9773774 | 0 | 3.991619 | 0
2018-01-28 17:24 | 84532.18 | 840.0012 | 2 | 16 | 4.199942 | 4.88979 | 1.140364 | 0 | 4.673863 | 0
2018-01-28 17:26 | 84652.18 | 960.0011 | 2 | 16 | 4.200308 | 4.375227 | 1.294576 | 0 | 5.321597 | 0
2018-01-28 17:28 | 84772.18 | 1080.0011 | 2 | 16 | 4.200284 | 3.898909 | 1.432241 | 0 | 5.899832 | 0
2018-01-28 17:30 | 84892.18 | 1200.0012 | 2 | 16 | 4.200298 | 3.49222 | 1.555292 | 0 | 6.416684 | 0
2018-01-28 17:31 | 84966.8 | 1274.6162 | 2 | 16 | 4.20027 | 3.259991 | 1.625241 | 0 | 6.710488 | 0
2018-01-28 17:33 | 85086.8 | 120.0011 | 3 | 16 | 4.224328 | 3.259983 | 1.733514 | 2.002e-09 | 7.166421 | 8.154e-09
2018-01-28 17:35 | 85206.8 | 240.0028 | 3 | 16 | 4.255811 | 3.259966 | 1.842178 | 2.002e-09 | 7.627108 | 8.154e-09
2018-01-28 17:37 | 85326.8 | 360.0003 | 3 | 16 | 4.291311 | 3.259926 | 1.950835 | 2.002e-09 | 8.091454 | 8.154e-09
2018-01-28 17:39 | 85446.8 | 480.0028 | 3 | 16 | 4.327397 | 3.259945 | 2.059495 | 2.002e-09 | 8.559693 | 8.154e-09
2018-01-28 17:41 | 85566.8 | 600.0011 | 3 | 16 | 4.364952 | 3.260031 | 2.168145 | 2.002e-09 | 9.0319 | 8.154e-09
2018-01-28 17:43 | 85686.8 | 720.0011 | 3 | 16 | 4.400304 | 3.165745 | 2.276621 | 2.002e-09 | 9.507514 | 8.154e-09
2018-01-28 17:45 | 85806.8 | 840.0011 | 3 | 16 | 4.400293 | 2.646791 | 2.372907 | 2.002e-09 | 9.931202 | 8.154e-09
2018-01-28 17:47 | 85926.8 | 960.0002 | 3 | 16 | 4.400274 | 2.267717 | 2.454582 | 2.002e-09 | 10.2906 | 8.154e-09
2018-01-28 17:49 | 86046.8 | 1080.0011 | 3 | 16 | 4.400254 | 1.959449 | 2.524866 | 2.002e-09 | 10.59986 | 8.154e-09
2018-01-28 17:51 | 86166.8 | 1200.0013 | 3 | 16 | 4.400264 | 1.705209 | 2.58587 | 2.002e-09 | 10.86829 | 8.154e-09
2018-01-28 17:53 | 86286.8 | 1320.0013 | 3 | 16 | 4.400247 | 1.475228 | 2.638832 | 2.002e-09 | 11.10134 | 8.154e-09
2018-01-28 17:55 | 86406.8 | 1440.002 | 3 | 16 | 4.400246 | 1.277304 | 2.684562 | 2.002e-09 | 11.30257 | 8.154e-09
2018-01-28 17:57 | 86526.8 | 1560.0012 | 3 | 16 | 4.400222 | 1.122069 | 2.724467 | 2.002e-09 | 11.47816 | 8.154e-09
2018-01-28 17:59 | 86646.8 | 1680.0004 | 3 | 16 | 4.400259 | 0.9941025 | 2.75964 | 2.002e-09 | 11.63293 | 8.154e-09
2018-01-28 18:01 | 86766.8 | 1800.002 | 3 | 16 | 4.400205 | 0.8793764 | 2.790824 | 2.002e-09 | 11.77014 | 8.154e-09
2018-01-28 18:03 | 86886.8 | 1920.0012 | 3 | 16 | 4.400208 | 0.7723684 | 2.818329 | 2.002e-09 | 11.89117 | 8.154e-09
2018-01-28 18:05 | 87006.8 | 2040.002 | 3 | 16 | 4.400184 | 0.6861019 | 2.842584 | 2.002e-09 | 11.9979 | 8.154e-09
2018-01-28 18:06 | 87061.52 | 2094.7168 | 3 | 16 | 4.400171 | 0.6519995 | 2.852756 | 2.002e-09 | 12.04266 | 8.154e-09
2018-01-28 18:08 | 87181.57 | 120.0019 | 4 | 16 | 4.341105 | 0 | 2.852756 | 2.002e-09 | 12.04266 | 8.154e-09
2018-01-28 18:10 | 87301.57 | 240.001 | 4 | 16 | 4.334759 | 0 | 2.852756 | 2.002e-09 | 12.04266 | 8.154e-09
2018-01-28 18:11 | 87361.57 | 300.0015 | 4 | 16 | 4.332884 | 0 | 2.852756 | 2.002e-09 | 12.04266 | 8.154e-09
2018-01-28 18:13 | 87481.65 | 120.0018 | 5 | 16 | 3.800491 | -6.520031 | 2.852756 | 0.217311 | 12.04266 | 0.839414
2018-01-28 18:15 | 87601.65 | 240.0003 | 5 | 16 | 3.728878 | -6.520065 | 2.852756 | 0.4346204 | 12.04266 | 1.657457
2018-01-28 18:17 | 87721.65 | 360.0002 | 5 | 16 | 3.661168 | -6.520019 | 2.852756 | 0.6519293 | 12.04266 | 2.46031
2018-01-28 18:19 | 87841.65 | 480.001 | 5 | 16 | 3.595577 | -6.520043 | 2.852756 | 0.869252 | 12.04266 | 3.248792
2018-01-28 18:21 | 87961.65 | 600.0011 | 5 | 16 | 3.532617 | -6.520031 | 2.852756 | 1.086561 | 12.04266 | 4.023244
2018-01-28 18:23 | 88081.65 | 720.0002 | 5 | 16 | 3.478931 | -6.52002 | 2.852756 | 1.303891 | 12.04266 | 4.784956
2018-01-28 18:25 | 88201.65 | 840.0003 | 5 | 16 | 3.434196 | -6.519924 | 2.852756 | 1.521224 | 12.04266 | 5.536057
2018-01-28 18:27 | 88321.65 | 960.001 | 5 | 16 | 3.395274 | -6.519934 | 2.852756 | 1.738526 | 12.04266 | 6.278061
2018-01-28 18:29 | 88441.65 | 1080.001 | 5 | 16 | 3.356477 | -6.519982 | 2.852756 | 1.955859 | 12.04266 | 7.011794
2018-01-28 18:31 | 88561.65 | 1200.0011 | 5 | 16 | 3.31483 | -6.519977 | 2.852756 | 2.173216 | 12.04266 | 7.736845
2018-01-28 18:33 | 88681.65 | 1320.0011 | 5 | 16 | 3.26887 | -6.519992 | 2.852756 | 2.390532 | 12.04266 | 8.452412
2018-01-28 18:35 | 88801.65 | 1440.0002 | 5 | 16 | 3.201717 | -6.519889 | 2.852756 | 2.607855 | 12.04266 | 9.156175
2018-01-28 18:37 | 88921.65 | 1560.0002 | 5 | 16 | 3.037618 | -6.51998 | 2.852756 | 2.825196 | 12.04266 | 9.837438
2018-01-28 18:37 | 88935.94 | 1574.2872 | 5 | 16 | 2.999985 | -6.520019 | 2.852756 | 2.851037 | 12.04266 | 9.915464
2018-01-28 18:39 | 89055.97 | 120.0009 | 6 | 16 | 3.631851 | 0 | 2.852756 | 2.851037 | 12.04266 | 9.915464
2018-01-28 18:41 | 89175.97 | 240.0008 | 6 | 16 | 3.660767 | 0 | 2.852756 | 2.851037 | 12.04266 | 9.915464
2018-01-28 18:42 | 89235.97 | 300.0022 | 6 | 16 | 3.667608 | 0 | 2.852756 | 2.851037 | 12.04266 | 9.915464
2018-01-28 18:42 | 89235.98 | 0.0024 | 7 | 17 | 3.667819 | 0 | 0 | 0 | 0 | 0
2018-01-28 18:44 | 89356.0711 | 120.001 | 2 | 17 | 4.016436 | 4.889887 | 0.1623823 | 0 | 0.6457797 | 0
2018-01-28 18:46 | 89476.0703 | 240.0002 | 2 | 17 | 4.064954 | 4.890123 | 0.3253736 | 0 | 1.304666 | 0
2018-01-28 18:48 | 89596.0712 | 360.0011 | 2 | 17 | 4.09777 | 4.890154 | 0.4883769 | 0 | 1.970092 | 0
2018-01-28 18:50 | 89716.0711 | 480.001 | 2 | 17 | 4.122032 | 4.890148 | 0.6513599 | 0 | 2.639975 | 0
2018-01-28 18:52 | 89836.0711 | 600.001 | 2 | 17 | 4.145867 | 4.890085 | 0.8143513 | 0 | 3.31376 | 0
2018-01-28 18:54 | 89956.0704 | 720.0003 | 2 | 17 | 4.170487 | 4.890091 | 0.9773476 | 0 | 3.991469 | 0
2018-01-28 18:56 | 90076.0704 | 840.0003 | 2 | 17 | 4.200243 | 4.88958 | 1.14033 | 0 | 4.673518 | 0
2018-01-28 18:58 | 90196.0712 | 960.0011 | 2 | 17 | 4.200306 | 4.347675 | 1.293686 | 0 | 5.317658 | 0
2018-01-28 19:00 | 90316.0704 | 1080.0003 | 2 | 17 | 4.200312 | 3.906019 | 1.431081 | 0 | 5.894758 | 0
2018-01-28 19:02 | 90436.0704 | 1200.0003 | 2 | 17 | 4.200256 | 3.511778 | 1.554532 | 0 | 6.413285 | 0
2018-01-28 19:04 | 90516.4069 | 1280.3368 | 2 | 17 | 4.20028 | 3.259996 | 1.630103 | 0 | 6.730708 | 0
2018-01-28 19:06 | 90636.42 | 120.001 | 3 | 17 | 4.226534 | 3.259954 | 1.738373 | 5.39e-09 | 7.186731 | 2.195e-08
2018-01-28 19:08 | 90756.42 | 240.0003 | 3 | 17 | 4.259392 | 3.259995 | 1.847032 | 5.39e-09 | 7.647765 | 2.195e-08
2018-01-28 19:10 | 90876.42 | 360.0004 | 3 | 17 | 4.293217 | 3.259998 | 1.955689 | 5.39e-09 | 8.112404 | 2.195e-08
2018-01-28 19:12 | 90996.42 | 480.0004 | 3 | 17 | 4.328167 | 3.260025 | 2.064346 | 5.39e-09 | 8.580776 | 2.195e-08
2018-01-28 19:14 | 91116.42 | 600.0002 | 3 | 17 | 4.366613 | 3.259987 | 2.172999 | 5.39e-09 | 9.0531 | 2.195e-08
2018-01-28 19:16 | 91236.42 | 720.002 | 3 | 17 | 4.400315 | 3.09634 | 2.281041 | 5.39e-09 | 9.527058 | 2.195e-08
2018-01-28 19:18 | 91356.42 | 840.001 | 3 | 17 | 4.400257 | 2.622099 | 2.375811 | 5.39e-09 | 9.944075 | 2.195e-08
2018-01-28 19:20 | 91476.42 | 960.001 | 3 | 17 | 4.400291 | 2.259823 | 2.456954 | 5.39e-09 | 10.30113 | 2.195e-08
2018-01-28 19:22 | 91596.42 | 1080.001 | 3 | 17 | 4.400268 | 1.956873 | 2.527146 | 5.39e-09 | 10.60999 | 2.195e-08
2018-01-28 19:24 | 91716.42 | 1200.0003 | 3 | 17 | 4.400267 | 1.684543 | 2.587785 | 5.39e-09 | 10.87682 | 2.195e-08
2018-01-28 19:26 | 91836.42 | 1320.0011 | 3 | 17 | 4.400258 | 1.454354 | 2.639917 | 5.39e-09 | 11.10621 | 2.195e-08
2018-01-28 19:28 | 91956.42 | 1440.0012 | 3 | 17 | 4.400261 | 1.271799 | 2.685248 | 5.39e-09 | 11.30568 | 2.195e-08
2018-01-28 19:30 | 92076.42 | 1560.0004 | 3 | 17 | 4.400223 | 1.121766 | 2.725049 | 5.39e-09 | 11.48081 | 2.195e-08
2018-01-28 19:32 | 92196.42 | 1680.0021 | 3 | 17 | 4.400246 | 0.9894371 | 2.760186 | 5.39e-09 | 11.63542 | 2.195e-08
2018-01-28 19:34 | 92316.42 | 1800.0004 | 3 | 17 | 4.400213 | 0.8651495 | 2.791039 | 5.39e-09 | 11.77118 | 2.195e-08
2018-01-28 19:36 | 92436.42 | 1920.0004 | 3 | 17 | 4.400177 | 0.7665281 | 2.818171 | 5.39e-09 | 11.89057 | 2.195e-08
2018-01-28 19:38 | 92556.42 | 2040.0012 | 3 | 17 | 4.4002 | 0.6856041 | 2.842332 | 5.39e-09 | 11.99688 | 2.195e-08
2018-01-28 19:39 | 92615.2 | 2098.78 | 3 | 17 | 4.400223 | 0.6519995 | 2.853249 | 5.39e-09 | 12.04492 | 2.195e-08
2018-01-28 19:41 | 92735.25 | 120.0003 | 4 | 17 | 4.341469 | 0 | 2.853249 | 5.39e-09 | 12.04492 | 2.195e-08
2018-01-28 19:43 | 92855.25 | 240 | 4 | 17 | 4.335237 | 0 | 2.853249 | 5.39e-09 | 12.04492 | 2.195e-08
2018-01-28 19:44 | 92915.25 | 300.0029 | 4 | 17 | 4.333417 | 0 | 2.853249 | 5.39e-09 | 12.04492 | 2.195e-08
2018-01-28 19:46 | 93035.33 | 120.0009 | 5 | 17 | 3.801173 | -6.520093 | 2.853249 | 0.2173137 | 12.04492 | 0.8392528
2018-01-28 19:48 | 93155.33 | 240.0019 | 5 | 17 | 3.731254 | -6.520147 | 2.853249 | 0.43464 | 12.04492 | 1.657683
2018-01-28 19:50 | 93275.33 | 360.0009 | 5 | 17 | 3.661598 | -6.520119 | 2.853249 | 0.6519577 | 12.04492 | 2.460965
2018-01-28 19:52 | 93395.33 | 480.0001 | 5 | 17 | 3.592167 | -6.520156 | 2.853249 | 0.8692849 | 12.04492 | 3.249121
2018-01-28 19:54 | 93515.33 | 600.0001 | 5 | 17 | 3.530795 | -6.520091 | 2.853249 | 1.086603 | 12.04492 | 4.022922
2018-01-28 19:56 | 93635.33 | 720.0001 | 5 | 17 | 3.479244 | -6.52009 | 2.853249 | 1.30392 | 12.04492 | 4.784455
2018-01-28 19:58 | 93755.33 | 840.0002 | 5 | 17 | 3.435877 | -6.520098 | 2.853249 | 1.521241 | 12.04492 | 5.535783
2018-01-28 20:00 | 93875.33 | 960.0001 | 5 | 17 | 3.394358 | -6.519977 | 2.853249 | 1.738561 | 12.04492 | 6.277968
2018-01-28 20:02 | 93995.33 | 1080.0001 | 5 | 17 | 3.354011 | -6.520028 | 2.853249 | 1.955891 | 12.04492 | 7.01122
2018-01-28 20:04 | 94115.33 | 1200.001 | 5 | 17 | 3.314751 | -6.520041 | 2.853249 | 2.173224 | 12.04492 | 7.735929
2018-01-28 20:06 | 94235.33 | 1320.0009 | 5 | 17 | 3.271433 | -6.520031 | 2.853249 | 2.390543 | 12.04492 | 8.451742
2018-01-28 20:08 | 94355.33 | 1440.001 | 5 | 17 | 3.203312 | -6.519949 | 2.853249 | 2.607879 | 12.04492 | 9.156126
2018-01-28 20:10 | 94475.33 | 1560.0001 | 5 | 17 | 3.03098 | -6.519954 | 2.853249 | 2.825212 | 12.04492 | 9.836979
2018-01-28 20:10 | 94486.81 | 1571.4832 | 5 | 17 | 2.999988 | -6.519921 | 2.853249 | 2.846029 | 12.04492 | 9.899762
2018-01-28 20:12 | 94606.85 | 120.0009 | 6 | 17 | 3.633571 | 0 | 2.853249 | 2.846029 | 12.04492 | 9.899762
2018-01-28 20:14 | 94726.85 | 240.0009 | 6 | 17 | 3.662152 | 0 | 2.853249 | 2.846029 | 12.04492 | 9.899762
2018-01-28 20:15 | 94786.85 | 300.0032 | 6 | 17 | 3.668838 | 0 | 2.853249 | 2.846029 | 12.04492 | 9.899762
2018-01-28 20:15 | 94786.87 | 0.0025 | 7 | 18 | 3.668898 | 0 | 0 | 0 | 0 | 0
2018-01-28 20:17 | 94906.95 | 120.001 | 2 | 18 | 4.016727 | 4.889877 | 0.1624047 | 0 | 0.6457611 | 0
2018-01-28 20:19 | 95026.95 | 240.001 | 2 | 18 | 4.068171 | 4.889812 | 0.3253903 | 0 | 1.304916 | 0
2018-01-28 20:21 | 95146.94 | 360.0002 | 2 | 18 | 4.098275 | 4.889841 | 0.4883752 | 0 | 1.970635 | 0
2018-01-28 20:23 | 95266.94 | 480.0002 | 2 | 18 | 4.120998 | 4.889864 | 0.6513712 | 0 | 2.640521 | 0
2018-01-28 20:25 | 95386.95 | 600.001 | 2 | 18 | 4.143848 | 4.889914 | 0.8143693 | 0 | 3.31404 | 0
2018-01-28 20:27 | 95506.95 | 720.001 | 2 | 18 | 4.170982 | 4.890114 | 0.9773378 | 0 | 3.991481 | 0
2018-01-28 20:29 | 95626.95 | 840.0011 | 2 | 18 | 4.200287 | 4.845188 | 1.140306 | 0 | 4.673762 | 0
2018-01-28 20:31 | 95746.95 | 960.0003 | 2 | 18 | 4.200305 | 4.351112 | 1.293274 | 0 | 5.316273 | 0
2018-01-28 20:33 | 95866.95 | 1080.0003 | 2 | 18 | 4.200258 | 3.923166 | 1.431014 | 0 | 5.894818 | 0
2018-01-28 20:35 | 95986.95 | 1200.0012 | 2 | 18 | 4.20031 | 3.511829 | 1.554904 | 0 | 6.415193 | 0
2018-01-28 20:36 | 96060.37 | 1273.4273 | 2 | 18 | 4.200318 | 3.259996 | 1.62396 | 0 | 6.705247 | 0
2018-01-28 20:38 | 96180.38 | 120.0012 | 3 | 18 | 4.227119 | 3.259985 | 1.732243 | 4.94e-10 | 7.161407 | 2.012e-09
2018-01-28 20:40 | 96300.38 | 240.0019 | 3 | 18 | 4.258305 | 3.259975 | 1.840907 | 4.94e-10 | 7.622416 | 2.012e-09
2018-01-28 20:42 | 96420.38 | 360.0013 | 3 | 18 | 4.290923 | 3.259996 | 1.949562 | 4.94e-10 | 8.086864 | 2.012e-09
2018-01-28 20:44 | 96540.38 | 480.0019 | 3 | 18 | 4.326746 | 3.260061 | 2.05822 | 4.94e-10 | 8.555021 | 2.012e-09
2018-01-28 20:46 | 96660.38 | 600.002 | 3 | 18 | 4.36772 | 3.259956 | 2.166877 | 4.94e-10 | 9.02734375 | 2.012e-09
2018-01-28 20:48 | 96780.38 | 720.0002 | 3 | 18 | 4.400297 | 3.101883 | 2.274921 | 4.94e-10 | 9.501386 | 2.012e-09
2018-01-28 20:50 | 96900.38 | 840.0002 | 3 | 18 | 4.400291 | 2.63851 | 2.370088 | 4.94e-10 | 9.920151 | 2.012e-09
2018-01-28 20:52 | 97020.38 | 960.0002 | 3 | 18 | 4.400271 | 2.273869 | 2.451861 | 4.94e-10 | 10.27997 | 2.012e-09
2018-01-28 20:54 | 97140.39 | 1080.0028 | 3 | 18 | 4.400274 | 1.949555 | 2.522179 | 4.94e-10 | 10.58939 | 2.012e-09
2018-01-28 20:56 | 97260.38 | 1200.0011 | 3 | 18 | 4.400302 | 1.674893 | 2.58233 | 4.94e-10 | 10.85407 | 2.012e-09
2018-01-28 20:58 | 97380.38 | 1320.002 | 3 | 18 | 4.400239 | 1.45643 | 2.634397 | 4.94e-10 | 11.08318 | 2.012e-09
2018-01-28 21:00 | 97500.38 | 1440.002 | 3 | 18 | 4.400261 | 1.279687 | 2.679889 | 4.94e-10 | 11.28336 | 2.012e-09
2018-01-28 21:02 | 97620.39 | 1560.0029 | 3 | 18 | 4.400236 | 1.122317 | 2.719869 | 4.94e-10 | 11.45928 | 2.012e-09
2018-01-28 21:04 | 97740.38 | 1680.002 | 3 | 18 | 4.400182 | 0.9769144 | 2.754807 | 4.94e-10 | 11.61301 | 2.012e-09
2018-01-28 21:06 | 97860.38 | 1800.002 | 3 | 18 | 4.400232 | 0.8633795 | 2.785414 | 4.94e-10 | 11.74769 | 2.012e-09
2018-01-28 21:08 | 97980.38 | 1920.002 | 3 | 18 | 4.400217 | 0.7690573 | 2.812556 | 4.94e-10 | 11.86712 | 2.012e-09
2018-01-28 21:10 | 98100.38 | 2040.002 | 3 | 18 | 4.400218 | 0.6889105 | 2.83683 | 4.94e-10 | 11.97393 | 2.012e-09
2018-01-28 21:11 | 98157.41 | 2097.0305 | 3 | 18 | 4.400212 | 0.6519976 | 2.847445 | 4.94e-10 | 12.02064 | 2.012e-09
2018-01-28 21:13 | 98277.45 | 120.0013 | 4 | 18 | 4.341717 | 0 | 2.847445 | 4.94e-10 | 12.02064 | 2.012e-09
2018-01-28 21:15 | 98397.45 | 240.0018 | 4 | 18 | 4.335516 | 0 | 2.847445 | 4.94e-10 | 12.02064 | 2.012e-09
2018-01-28 21:16 | 98457.46 | 300.0023 | 4 | 18 | 4.3337 | 0 | 2.847445 | 4.94e-10 | 12.02064 | 2.012e-09
2018-01-28 21:18 | 98577.54 | 120.0002 | 5 | 18 | 3.804458 | -6.520108 | 2.847445 | 0.2173097 | 12.02064 | 0.8397171
2018-01-28 21:20 | 98697.54 | 240.0011 | 5 | 18 | 3.732311 | -6.520068 | 2.847445 | 0.4346274 | 12.02064 | 1.658628
2018-01-28 21:22 | 98817.54 | 360.0003 | 5 | 18 | 3.659427 | -6.520093 | 2.847445 | 0.6519419 | 12.02064 | 2.461769
2018-01-28 21:24 | 98937.54 | 480.001 | 5 | 18 | 3.592511 | -6.520061 | 2.847445 | 0.8692575 | 12.02064 | 3.249613
2018-01-28 21:26 | 99057.54 | 600.0002 | 5 | 18 | 3.532697 | -6.520098 | 2.847445 | 1.086588 | 12.02064 | 4.023727
2018-01-28 21:28 | 99177.54 | 720.001 | 5 | 18 | 3.481517 | -6.520056 | 2.847445 | 1.303895 | 12.02064 | 4.785734
2018-01-28 21:30 | 99297.54 | 840.001 | 5 | 18 | 3.435594 | -6.520041 | 2.847445 | 1.521246 | 12.02064 | 5.537414
2018-01-28 21:32 | 99417.54 | 960.0011 | 5 | 18 | 3.392956 | -6.520076 | 2.847445 | 1.738562 | 12.02064 | 6.279284
2018-01-28 21:34 | 99537.54 | 1080.001 | 5 | 18 | 3.354295 | -6.519989 | 2.847445 | 1.955903 | 12.02064 | 7.012481
2018-01-28 21:36 | 99657.54 | 1200.0002 | 5 | 18 | 3.31662 | -6.520017 | 2.847445 | 2.173223 | 12.02064 | 7.737326
2018-01-28 21:38 | 99777.54 | 1320.0002 | 5 | 18 | 3.271855 | -6.520012 | 2.847445 | 2.39056 | 12.02064 | 8.453501
2018-01-28 21:40 | 99897.54 | 1440.0011 | 5 | 18 | 3.198689 | -6.520055 | 2.847445 | 2.607877 | 12.02064 | 9.157452
2018-01-28 21:42 | 100017.5 | 1560.0011 | 5 | 18 | 3.026537 | -6.519972 | 2.847445 | 2.825213 | 12.02064 | 9.837195
2018-01-28 21:42 | 100027.6 | 1570.0368 | 5 | 18 | 2.999992 | -6.519952 | 2.847445 | 2.843368 | 12.02064 | 9.891907
2018-01-28 21:44 | 100147.6 | 120.0008 | 6 | 18 | 3.63424 | 0 | 2.847445 | 2.843368 | 12.02064 | 9.891907
2018-01-28 21:46 | 100267.6 | 240.0009 | 6 | 18 | 3.662701 | 0 | 2.847445 | 2.843368 | 12.02064 | 9.891907
2018-01-28 21:47 | 100327.6 | 300.0039 | 6 | 18 | 3.669519 | 0 | 2.847445 | 2.843368 | 12.02064 | 9.891907
2018-01-28 21:47 | 100327.6308 | 0.0023 | 7 | 19 | 3.669575 | 0 | 0 | 0 | 0 | 0
2018-01-28 21:49 | 100447.7 | 120.0003 | 2 | 19 | 4.019951 | 4.889879 | 0.1623924 | 0 | 0.6460143 | 0
2018-01-28 21:51 | 100567.7 | 240.001 | 2 | 19 | 4.069092 | 4.889864 | 0.3253773 | 0 | 1.305546 | 0
2018-01-28 21:53 | 100687.7 | 360.001 | 2 | 19 | 4.098125 | 4.88987 | 0.4883794 | 0 | 1.971377 | 0
2018-01-28 21:55 | 100807.7 | 480.001 | 2 | 19 | 4.120267 | 4.889883 | 0.6513646 | 0 | 2.641095 | 0
2018-01-28 21:57 | 100927.7 | 600.001 | 2 | 19 | 4.145289 | 4.889944 | 0.814344 | 0 | 3.314574 | 0
2018-01-28 21:59 | 101047.7 | 720.0011 | 2 | 19 | 4.173415 | 4.889824 | 0.9773363 | 0 | 3.992527 | 0
2018-01-28 22:01 | 101167.7 | 840.0003 | 2 | 19 | 4.200318 | 4.838871 | 1.140261 | 0 | 4.674812 | 0
2018-01-28 22:03 | 101287.7 | 960.0003 | 2 | 19 | 4.200275 | 4.366816 | 1.293356 | 0 | 5.317854 | 0
2018-01-28 22:05 | 101407.7 | 1080.0011 | 2 | 19 | 4.200273 | 3.920692 | 1.431426 | 0 | 5.897789 | 0
2018-01-28 22:07 | 101527.7 | 1200.0002 | 2 | 19 | 4.200306 | 3.475582 | 1.554632 | 0 | 6.41529 | 0
2018-01-28 22:08 | 101592.3 | 1264.6289 | 2 | 19 | 4.200264 | 3.259981 | 1.615067 | 0 | 6.669136 | 0
2018-01-28 22:10 | 101712.4 | 120.0004 | 3 | 19 | 4.225569 | 3.260038 | 1.723339 | 0 | 7.125151 | 0
2018-01-28 22:12 | 101832.4 | 240.0002 | 3 | 19 | 4.255469 | 3.259958 | 1.831999 | 0 | 7.585909 | 0
2018-01-28 22:14 | 101952.4 | 360.0003 | 3 | 19 | 4.288811 | 3.260025 | 1.940668 | 0 | 8.050124 | 0
2018-01-28 22:16 | 102072.4 | 480.0002 | 3 | 19 | 4.326823 | 3.260038 | 2.049314 | 0 | 8.51812 | 0
2018-01-28 22:18 | 102192.4 | 600.0003 | 3 | 19 | 4.366167 | 3.260023 | 2.157973 | 0 | 8.990396 | 0
2018-01-28 22:20 | 102312.4 | 720.0002 | 3 | 19 | 4.400316 | 3.14423 | 2.266332 | 0 | 9.465633 | 0
2018-01-28 22:22 | 102432.4 | 840.0003 | 3 | 19 | 4.400285 | 2.672819 | 2.362813 | 0 | 9.890177 | 0
2018-01-28 22:24 | 102552.4 | 960.0011 | 3 | 19 | 4.400291 | 2.282219 | 2.445282 | 0 | 10.25307 | 0
2018-01-28 22:26 | 102672.4 | 1080.0012 | 3 | 19 | 4.400274 | 1.951555 | 2.515587 | 0 | 10.56243 | 0
2018-01-28 22:28 | 102792.4 | 1200.0011 | 3 | 19 | 4.400265 | 1.69016 | 2.576134 | 0 | 10.82885 | 0
2018-01-28 22:30 | 102912.4 | 1320.002 | 3 | 19 | 4.400265 | 1.476418 | 2.628784 | 0 | 11.06052 | 0
2018-01-28 22:32 | 103032.4 | 1440.0007 | 3 | 19 | 4.400233 | 1.289605 | 2.674812 | 0 | 11.26306 | 0
2018-01-28 22:34 | 103152.4 | 1560.0021 | 3 | 19 | 4.400225 | 1.118475 | 2.714887 | 0 | 11.43939 | 0
2018-01-28 22:36 | 103272.4 | 1680.0012 | 3 | 19 | 4.400218 | 0.982707 | 2.749821 | 0 | 11.59311 | 0
2018-01-28 22:38 | 103392.4 | 1800.0009 | 3 | 19 | 4.400245 | 0.8722391 | 2.780667 | 0 | 11.72884 | 0
2018-01-28 22:40 | 103512.4 | 1920.002 | 3 | 19 | 4.400204 | 0.7775774 | 2.80814 | 0 | 11.84973 | 0
2018-01-28 22:42 | 103632.4 | 2040.0004 | 3 | 19 | 4.400221 | 0.6902294 | 2.832596 | 0 | 11.95734 | 0
2018-01-28 22:43 | 103684.5 | 2092.1201 | 3 | 19 | 4.400181 | 0.6519957 | 2.842313 | 0 | 12.0001 | 0
2018-01-28 22:45 | 103804.5 | 120.0003 | 4 | 19 | 4.341202 | 0 | 2.842314 | 0 | 12.0001 | 0
2018-01-28 22:47 | 103924.5 | 240.001 | 4 | 19 | 4.33494 | 0 | 2.842314 | 0 | 12.0001 | 0
2018-01-28 22:48 | 103984.5 | 300.0031 | 4 | 19 | 4.333063 | 0 | 2.842314 | 0 | 12.0001 | 0
2018-01-28 22:50 | 104104.6 | 120.0011 | 5 | 19 | 3.804409 | -6.519846 | 2.842314 | 0.2173173 | 12.0001 | 0.8400181
2018-01-28 22:52 | 104224.6 | 240.0012 | 5 | 19 | 3.728589 | -6.519903 | 2.842314 | 0.4346178 | 12.0001 | 1.658467
2018-01-28 22:54 | 104344.6 | 360.0004 | 5 | 19 | 3.658244 | -6.519975 | 2.842314 | 0.6519279 | 12.0001 | 2.460979
2018-01-28 22:56 | 104464.6 | 480.0011 | 5 | 19 | 3.592557 | -6.519956 | 2.842314 | 0.8692418 | 12.0001 | 3.248721
2018-01-28 22:58 | 104584.6 | 600.001 | 5 | 19 | 3.533958 | -6.519939 | 2.842314 | 1.086564 | 12.0001 | 4.022992
2018-01-28 23:00 | 104704.6 | 720.001 | 5 | 19 | 3.480917 | -6.519846 | 2.842314 | 1.303856 | 12.0001 | 4.785036
2018-01-28 23:02 | 104824.6 | 840.0002 | 5 | 19 | 3.433542 | -6.519818 | 2.842314 | 1.521197 | 12.0001 | 5.536281
2018-01-28 23:04 | 104944.6 | 960.0011 | 5 | 19 | 3.392445 | -6.520144 | 2.842314 | 1.738519 | 12.0001 | 6.277919
2018-01-28 23:06 | 105064.6 | 1080.0003 | 5 | 19 | 3.355023 | -6.519875 | 2.842314 | 1.955848 | 12.0001 | 7.011062
2018-01-28 23:08 | 105184.6 | 1200.0002 | 5 | 19 | 3.316455 | -6.520192 | 2.842314 | 2.17316 | 12.0001 | 7.736036
2018-01-28 23:10 | 105304.6 | 1320.0003 | 5 | 19 | 3.26791 | -6.519883 | 2.842314 | 2.390491 | 12.0001 | 8.451792
2018-01-28 23:12 | 105424.6 | 1440.001 | 5 | 19 | 3.196371 | -6.519851 | 2.842314 | 2.607831 | 12.0001 | 9.155015
2018-01-28 23:14 | 105544.6 | 1560.001 | 5 | 19 | 3.025844 | -6.51985 | 2.842314 | 2.825118 | 12.0001 | 9.834317
2018-01-28 23:14 | 105554.5 | 1569.8592 | 5 | 19 | 2.999995 | -6.519932 | 2.842314 | 2.842993 | 12.0001 | 9.888178
2018-01-28 23:16 | 105674.5 | 120.0003 | 6 | 19 | 3.633281 | 0 | 2.842314 | 2.842993 | 12.0001 | 9.888178
2018-01-28 23:18 | 105794.5 | 240.0002 | 6 | 19 | 3.662168 | 0 | 2.842314 | 2.842993 | 12.0001 | 9.888178
2018-01-28 23:19 | 105854.5 | 300.0041 | 6 | 19 | 3.669176 | 0 | 2.842314 | 2.842993 | 12.0001 | 9.888178
2018-01-28 23:19 | 105854.5 | 0.0023 | 7 | 20 | 3.669247 | 0 | 0 | 0 | 0 | 0
2018-01-28 23:21 | 105974.6 | 120.0003 | 2 | 20 | 4.019651 | 4.89003 | 0.162401 | 0 | 0.6461898 | 0
2018-01-28 23:23 | 106094.6 | 240.0002 | 2 | 20 | 4.068044 | 4.890181 | 0.3253813 | 0 | 1.305586 | 0
2018-01-28 23:25 | 106214.6 | 360.001 | 2 | 20 | 4.096547 | 4.890129 | 0.4883962 | 0 | 1.971208 | 0
2018-01-28 23:27 | 106334.6 | 480.001 | 2 | 20 | 4.121138 | 4.890146 | 0.6513878 | 0 | 2.640878 | 0
2018-01-28 23:29 | 106454.6 | 600.001 | 2 | 20 | 4.146857 | 4.890108 | 0.8143869 | 0 | 3.314745 | 0
2018-01-28 23:31 | 106574.6 | 720.0003 | 2 | 20 | 4.172375 | 4.890127 | 0.9773723 | 0 | 3.992666 | 0
2018-01-28 23:33 | 106694.6 | 840.0003 | 2 | 20 | 4.20023 | 4.889736 | 1.140365 | 0 | 4.674983 | 0
2018-01-28 23:35 | 106814.6 | 960.0003 | 2 | 20 | 4.200309 | 4.382713 | 1.294566 | 0 | 5.322673 | 0
2018-01-28 23:37 | 106934.6 | 1080.001 | 2 | 20 | 4.200305 | 3.89732 | 1.432502 | 0 | 5.902045 | 0
2018-01-28 23:39 | 107054.6 | 1200.001 | 2 | 20 | 4.200274 | 3.476816 | 1.55522 | 0 | 6.417495 | 0
2018-01-28 23:40 | 107122.8 | 1268.1761 | 2 | 20 | 4.200275 | 3.25997 | 1.619023 | 0 | 6.685487 | 0
2018-01-28 23:42 | 107242.8 | 120.0002 | 3 | 20 | 4.224867 | 3.259975 | 1.727295 | 3.117e-09 | 7.141476 | 1.2694e-08
2018-01-28 23:44 | 107362.8 | 240.001 | 3 | 20 | 4.255536 | 3.259987 | 1.835963 | 3.117e-09 | 7.602212 | 1.2694e-08
2018-01-28 23:46 | 107482.8 | 360.0011 | 3 | 20 | 4.291173 | 3.259966 | 1.944626 | 3.117e-09 | 8.066528 | 1.2694e-08
2018-01-28 23:48 | 107602.8 | 480.001 | 3 | 20 | 4.328137 | 3.260027 | 2.053282 | 3.117e-09 | 8.534793 | 1.2694e-08
2018-01-28 23:50 | 107722.8 | 600.0002 | 3 | 20 | 4.366682 | 3.260023 | 2.161941 | 3.117e-09 | 9.00716 | 1.2694e-08
2018-01-28 23:52 | 107842.8 | 720.001 | 3 | 20 | 4.40029 | 3.149427 | 2.270323 | 3.117e-09 | 9.482494 | 1.2694e-08
2018-01-28 23:54 | 107962.8 | 840.0002 | 3 | 20 | 4.40029 | 2.65336 | 2.366568 | 3.117e-09 | 9.906001 | 1.2694e-08
2018-01-28 23:56 | 108082.8 | 960.0009 | 3 | 20 | 4.400262 | 2.259199 | 2.448155 | 3.117e-09 | 10.26501 | 1.2694e-08
2018-01-28 23:58 | 108202.8 | 1080.001 | 3 | 20 | 4.400263 | 1.947969 | 2.518118 | 3.117e-09 | 10.57286 | 1.2694e-08
2018-01-29 | 108322.8 | 1200.0019 | 3 | 20 | 4.400218 | 1.693881 | 2.578654 | 3.117e-09 | 10.83924 | 1.2694e-08
2018-01-29 00:02 | 108442.8 | 1320.0002 | 3 | 20 | 4.400284 | 1.474743 | 2.631377 | 3.117e-09 | 11.07123 | 1.2694e-08
2018-01-29 00:04 | 108562.8 | 1440.0002 | 3 | 20 | 4.400189 | 1.272899 | 2.677119 | 3.117e-09 | 11.27251 | 1.2694e-08
2018-01-29 00:06 | 108682.8 | 1560.0003 | 3 | 20 | 4.400243 | 1.113933 | 2.716802 | 3.117e-09 | 11.44712 | 1.2694e-08
2018-01-29 00:08 | 108802.8 | 1680.0003 | 3 | 20 | 4.400197 | 0.9828081 | 2.751675 | 3.117e-09 | 11.60057 | 1.2694e-08
2018-01-29 00:10 | 108922.8 | 1800.0009 | 3 | 20 | 4.400258 | 0.8750525 | 2.782616 | 3.117e-09 | 11.73672 | 1.2694e-08
2018-01-29 00:12 | 109042.8 | 1920.0003 | 3 | 20 | 4.400228 | 0.7734423 | 2.810071 | 3.117e-09 | 11.85753 | 1.2694e-08
2018-01-29 00:14 | 109162.8 | 2040.0003 | 3 | 20 | 4.400215 | 0.6832418 | 2.834276 | 3.117e-09 | 11.96403 | 1.2694e-08
2018-01-29 00:15 | 109213.1 | 2090.3176 | 3 | 20 | 4.400249 | 0.6519957 | 2.843598 | 3.117e-09 | 12.00505 | 1.2694e-08
2018-01-29 00:17 | 109333.1 | 120.0008 | 4 | 20 | 4.341231 | 0 | 2.843598 | 3.117e-09 | 12.00505 | 1.2694e-08
2018-01-29 00:19 | 109453.1 | 240.0008 | 4 | 20 | 4.33493 | 0 | 2.843598 | 3.117e-09 | 12.00505 | 1.2694e-08
2018-01-29 00:20 | 109513.2 | 300.0038 | 4 | 20 | 4.333048 | 0 | 2.843598 | 3.117e-09 | 12.00505 | 1.2694e-08
2018-01-29 00:22 | 109633.2 | 120.0004 | 5 | 20 | 3.80093 | -6.520084 | 2.843598 | 0.2173181 | 12.00505 | 0.8397407
2018-01-29 00:24 | 109753.2 | 240.0002 | 5 | 20 | 3.727702 | -6.520108 | 2.843598 | 0.4346347 | 12.00505 | 1.657671
2018-01-29 00:26 | 109873.2 | 360.0019 | 5 | 20 | 3.658485 | -6.520141 | 2.843598 | 0.651966 | 12.00505 | 2.460252
2018-01-29 00:28 | 109993.2 | 480.0002 | 5 | 20 | 3.594081 | -6.520118 | 2.843598 | 0.8692943 | 12.00505 | 3.248277
2018-01-29 00:30 | 110113.2 | 600.0003 | 5 | 20 | 3.533114 | -6.520118 | 2.843598 | 1.086627 | 12.00505 | 4.022691
2018-01-29 00:32 | 110233.2 | 720.0011 | 5 | 20 | 3.478492 | -6.520073 | 2.843598 | 1.303933 | 12.00505 | 4.784343
2018-01-29 00:34 | 110353.2 | 840.001 | 5 | 20 | 3.432963 | -6.520047 | 2.843598 | 1.521263 | 12.00505 | 5.535255
2018-01-29 00:36 | 110473.2 | 960.0002 | 5 | 20 | 3.393191 | -6.520078 | 2.843598 | 1.738603 | 12.00505 | 6.27693
2018-01-29 00:38 | 110593.2 | 1080.001 | 5 | 20 | 3.355446 | -6.520093 | 2.843598 | 1.955927 | 12.00505 | 7.010278
2018-01-29 00:40 | 110713.2 | 1200.001 | 5 | 20 | 3.313989 | -6.520028 | 2.843598 | 2.173233 | 12.00505 | 7.735051
2018-01-29 00:42 | 110833.2 | 1320.0011 | 5 | 20 | 3.266143 | -6.520076 | 2.843598 | 2.390589 | 12.00505 | 8.45033
2018-01-29 00:44 | 110953.2 | 1440.0003 | 5 | 20 | 3.195897 | -6.520019 | 2.843598 | 2.607918 | 12.00505 | 9.153281
2018-01-29 00:46 | 111073.2 | 1560.0002 | 5 | 20 | 3.027614 | -6.520031 | 2.843598 | 2.825215 | 12.00505 | 9.832737
2018-01-29 00:47 | 111083.6 | 1570.384 | 5 | 20 | 2.999997 | -6.52003 | 2.843598 | 2.844027 | 12.00505 | 9.88944
2018-01-29 00:49 | 111203.7 | 120.0008 | 6 | 20 | 3.632468 | 0 | 2.843598 | 2.844027 | 12.00505 | 9.88944
2018-01-29 00:51 | 111323.7 | 240.0009 | 6 | 20 | 3.661434 | 0 | 2.843598 | 2.844027 | 12.00505 | 9.88944
2018-01-29 00:52 | 111383.7 | 300.0022 | 6 | 20 | 3.668256 | 0 | 2.843598 | 2.844027 | 12.00505 | 9.88944
2018-01-29 00:52 | 111383.7 | 0.0025 | 7 | 21 | 3.668261 | 0 | 0 | 0 | 0 | 0
2018-01-29 00:54 | 111503.7 | 120.0003 | 2 | 21 | 4.019025 | 4.889898 | 0.1623991 | 0 | 0.646147 | 0
2018-01-29 00:56 | 111623.7 | 240.0011 | 2 | 21 | 4.066367 | 4.889874 | 0.3253891 | 0 | 1.305355 | 0
2018-01-29 00:58 | 111743.7 | 360.001 | 2 | 21 | 4.097138 | 4.889923 | 0.4883916 | 0 | 1.970823 | 0
2018-01-29 01:00 | 111863.7 | 480.0011 | 2 | 21 | 4.123082 | 4.889856 | 0.6513766 | 0 | 2.640772 | 0
2018-01-29 01:02 | 111983.7 | 600.001 | 2 | 21 | 4.146639 | 4.889898 | 0.8143664 | 0 | 3.314712 | 0
2018-01-29 01:04 | 112103.7 | 720.001 | 2 | 21 | 4.170832 | 4.889811 | 0.9773446 | 0 | 3.992494 | 0
2018-01-29 01:06 | 112223.7 | 840.0011 | 2 | 21 | 4.198967 | 4.890179 | 1.140339 | 0 | 4.674537 | 0
2018-01-29 01:08 | 112343.7 | 960.0002 | 2 | 21 | 4.200304 | 4.368345 | 1.294731 | 0 | 5.323024 | 0
2018-01-29 01:10 | 112463.7 | 1080.0002 | 2 | 21 | 4.200298 | 3.904219 | 1.432382 | 0 | 5.901201 | 0
2018-01-29 01:12 | 112583.8 | 1200.0018 | 2 | 21 | 4.200292 | 3.491222 | 1.555525 | 0 | 6.418435 | 0
2018-01-29 01:13 | 112660.1 | 1276.3097 | 2 | 21 | 4.200311 | 3.259991 | 1.627023 | 0 | 6.718746 | 0
2018-01-29 01:15 | 112780.0712 | 120.0011 | 3 | 21 | 4.225562 | 3.260069 | 1.735299 | 4.15e-10 | 7.174766 | 1.691e-09
2018-01-29 01:17 | 112900.0712 | 240.0011 | 3 | 21 | 4.258761 | 3.260008 | 1.843968 | 4.15e-10 | 7.635717 | 1.691e-09
2018-01-29 01:19 | 113020.0721 | 360.002 | 3 | 21 | 4.293654 | 3.260044 | 1.952634 | 4.15e-10 | 8.10039 | 1.691e-09
2018-01-29 01:21 | 113140.0705 | 480.0004 | 3 | 21 | 4.32961 | 3.260042 | 2.061289 | 4.15e-10 | 8.568858 | 1.691e-09
2018-01-29 01:23 | 113260.0712 | 600.0011 | 3 | 21 | 4.367139 | 3.260056 | 2.169949 | 4.15e-10 | 9.04132 | 1.691e-09
2018-01-29 01:25 | 113380.0721 | 720.002 | 3 | 21 | 4.40031 | 3.11342 | 2.278121 | 4.15e-10 | 9.51583 | 1.691e-09
2018-01-29 01:27 | 113500.0712 | 840.0011 | 3 | 21 | 4.40028 | 2.615314 | 2.372999 | 4.15e-10 | 9.933321 | 1.691e-09
2018-01-29 01:29 | 113620.0704 | 960.0003 | 3 | 21 | 4.400262 | 2.246813 | 2.453825 | 4.15e-10 | 10.28898 | 1.691e-09
2018-01-29 01:31 | 113740.0712 | 1080.0011 | 3 | 21 | 4.400264 | 1.946537 | 2.523534 | 4.15e-10 | 10.59572 | 1.691e-09
2018-01-29 01:33 | 113860.0704 | 1200.0003 | 3 | 21 | 4.400285 | 1.686478 | 2.583979 | 4.15e-10 | 10.86169 | 1.691e-09
2018-01-29 01:35 | 113980.0704 | 1320.0003 | 3 | 21 | 4.400262 | 1.449932 | 2.636158 | 4.15e-10 | 11.09129 | 1.691e-09
2018-01-29 01:37 | 114100.0712 | 1440.0011 | 3 | 21 | 4.400275 | 1.262446 | 2.681224 | 4.15e-10 | 11.28959 | 1.691e-09
2018-01-29 01:39 | 114220.0706 | 1560.0005 | 3 | 21 | 4.400251 | 1.108715 | 2.720644 | 4.15e-10 | 11.46305 | 1.691e-09
2018-01-29 01:41 | 114340.0713 | 1680.0012 | 3 | 21 | 4.40024 | 0.9826756 | 2.755451 | 4.15e-10 | 11.61621 | 1.691e-09
2018-01-29 01:43 | 114460.0713 | 1800.0012 | 3 | 21 | 4.400193 | 0.8651743 | 2.786231 | 4.15e-10 | 11.75165 | 1.691e-09
2018-01-29 01:45 | 114580.0706 | 1920.0005 | 3 | 21 | 4.400181 | 0.7617245 | 2.813272 | 4.15e-10 | 11.87063 | 1.691e-09
2018-01-29 01:47 | 114700.0705 | 2040.0004 | 3 | 21 | 4.400197 | 0.6790705 | 2.837248 | 4.15e-10 | 11.97613 | 1.691e-09
2018-01-29 01:47 | 114742.899 | 2082.8289 | 3 | 21 | 4.400177 | 0.651989 | 2.845168 | 4.15e-10 | 12.01098 | 1.691e-09
2018-01-29 01:49 | 114862.9 | 120.001 | 4 | 21 | 4.341226 | 0 | 2.845168 | 4.15e-10 | 12.01098 | 1.691e-09
2018-01-29 01:51 | 114982.9 | 240.0003 | 4 | 21 | 4.334907 | 0 | 2.845168 | 4.15e-10 | 12.01098 | 1.691e-09
2018-01-29 01:52 | 115042.9 | 300.0056 | 4 | 21 | 4.333106 | 0 | 2.845168 | 4.15e-10 | 12.01098 | 1.691e-09
2018-01-29 01:54 | 115163 | 120.001 | 5 | 21 | 3.800252 | -6.519989 | 2.845168 | 0.2173071 | 12.01098 | 0.8391952
2018-01-29 01:56 | 115283 | 240.0011 | 5 | 21 | 3.728854 | -6.51995 | 2.845168 | 0.4346263 | 12.01098 | 1.657237
2018-01-29 01:58 | 115403 | 360.0007 | 5 | 21 | 3.661212 | -6.520027 | 2.845168 | 0.6519348 | 12.01098 | 2.460148
2018-01-29 02:00 | 115523 | 480.0002 | 5 | 21 | 3.594057 | -6.520005 | 2.845168 | 0.8692411 | 12.01098 | 3.24842
2018-01-29 02:02 | 115643 | 600.0001 | 5 | 21 | 3.53014 | -6.519972 | 2.845168 | 1.086551 | 12.01098 | 4.022361
2018-01-29 02:04 | 115763 | 720.0001 | 5 | 21 | 3.476998 | -6.52004 | 2.845168 | 1.303894 | 12.01098 | 4.783643
2018-01-29 02:06 | 115883 | 840.0009 | 5 | 21 | 3.43225 | -6.519962 | 2.845168 | 1.521214 | 12.01098 | 5.534254
2018-01-29 02:08 | 116003 | 960.0009 | 5 | 21 | 3.392169 | -6.519987 | 2.845168 | 1.738535 | 12.01098 | 6.275782
2018-01-29 02:10 | 116123 | 1080.0002 | 5 | 21 | 3.351055 | -6.519969 | 2.845168 | 1.955836 | 12.01098 | 7.008506
2018-01-29 02:12 | 116243 | 1200.0009 | 5 | 21 | 3.309244 | -6.519994 | 2.845168 | 2.173165 | 12.01098 | 7.732245
2018-01-29 02:14 | 116363 | 1320.0009 | 5 | 21 | 3.262776 | -6.519941 | 2.845168 | 2.390515 | 12.01098 | 8.446669
2018-01-29 02:16 | 116483 | 1440.0009 | 5 | 21 | 3.194938 | -6.519962 | 2.845168 | 2.607826 | 12.01098 | 9.149051
2018-01-29 02:18 | 116603 | 1560.0001 | 5 | 21 | 3.020591 | -6.519897 | 2.845168 | 2.825154 | 12.01098 | 9.828059
2018-01-29 02:19 | 116610.6 | 1567.5751 | 5 | 21 | 2.999995 | -6.519891 | 2.845168 | 2.838894 | 12.01098 | 9.869423
2018-01-29 02:21 | 116730.7 | 120.0009 | 6 | 21 | 3.634258 | 0 | 2.845168 | 2.838894 | 12.01098 | 9.869423
2018-01-29 02:23 | 116850.7 | 240.0002 | 6 | 21 | 3.66257 | 0 | 2.845168 | 2.838894 | 12.01098 | 9.869423
2018-01-29 02:24 | 116910.7 | 300.0039 | 6 | 21 | 3.669315 | 0 | 2.845168 | 2.838894 | 12.01098 | 9.869423
2018-01-29 02:24 | 116910.7 | 0.0024 | 7 | 22 | 3.669237 | 0 | 0 | 0 | 0 | 0
2018-01-29 02:26 | 117030.8 | 120.0002 | 2 | 22 | 4.019304 | 4.889952 | 0.1624138 | 1.394e-09 | 0.6462849 | 5.116e-09
2018-01-29 02:28 | 117150.8 | 240.0003 | 2 | 22 | 4.06842 | 4.890045 | 0.3253828 | 1.394e-09 | 1.305592 | 5.116e-09
2018-01-29 02:30 | 117270.8 | 360.0002 | 2 | 22 | 4.100718 | 4.889904 | 0.4883795 | 1.394e-09 | 1.971561 | 5.116e-09
2018-01-29 02:32 | 117390.8 | 480.001 | 2 | 22 | 4.124199 | 4.889904 | 0.6513808 | 1.394e-09 | 2.641922 | 5.116e-09
2018-01-29 02:34 | 117510.8 | 600.001 | 2 | 22 | 4.146714 | 4.889843 | 0.8143759 | 1.394e-09 | 3.316007 | 5.116e-09
2018-01-29 02:36 | 117630.8 | 720.001 | 2 | 22 | 4.17104 | 4.890188 | 0.9773598 | 1.394e-09 | 3.993774 | 5.116e-09
2018-01-29 02:38 | 117750.8 | 840.001 | 2 | 22 | 4.200325 | 4.861378 | 1.140336 | 1.394e-09 | 4.675929 | 5.116e-09
2018-01-29 02:40 | 117870.8 | 960.001 | 2 | 22 | 4.200314 | 4.338932 | 1.293179 | 1.394e-09 | 5.317914 | 5.116e-09
2018-01-29 02:42 | 117990.8 | 1080.001 | 2 | 22 | 4.200304 | 3.898031 | 1.430309 | 1.394e-09 | 5.893901 | 5.116e-09
2018-01-29 02:44 | 118110.8 | 1200.0002 | 2 | 22 | 4.200264 | 3.502287 | 1.553551 | 1.394e-09 | 6.411551 | 5.116e-09
2018-01-29 02:45 | 118185.8 | 1275.0704 | 2 | 22 | 4.200268 | 3.259996 | 1.624054 | 1.394e-09 | 6.707685 | 5.116e-09
2018-01-29 02:47 | 118305.8 | 120.001 | 3 | 22 | 4.227406 | 3.259998 | 1.732349 | 1.394e-09 | 7.163863 | 5.116e-09
2018-01-29 02:49 | 118425.8 | 240.0003 | 3 | 22 | 4.259943 | 3.260082 | 1.841015 | 1.394e-09 | 7.624993 | 5.116e-09
2018-01-29 02:51 | 118545.8 | 360.0002 | 3 | 22 | 4.293902 | 3.259983 | 1.949678 | 1.394e-09 | 8.089725 | 5.116e-09
2018-01-29 02:53 | 118665.8 | 480.0019 | 3 | 22 | 4.328794 | 3.260031 | 2.058341 | 1.394e-09 | 8.55818 | 5.116e-09
2018-01-29 02:55 | 118785.8 | 600.0009 | 3 | 22 | 4.368005 | 3.259979 | 2.167 | 1.394e-09 | 9.030626 | 5.116e-09
2018-01-29 02:57 | 118905.8 | 720.0011 | 3 | 22 | 4.400309 | 3.074244 | 2.274814 | 1.394e-09 | 9.503725 | 5.116e-09
2018-01-29 02:59 | 119025.8 | 840.001 | 3 | 22 | 4.400275 | 2.61025 | 2.369084 | 1.394e-09 | 9.918541 | 5.116e-09
2018-01-29 03:01 | 119145.8 | 960.001 | 3 | 22 | 4.400254 | 2.251394 | 2.449887 | 1.394e-09 | 10.2741 | 5.116e-09
2018-01-29 03:03 | 119265.8 | 1080.0009 | 3 | 22 | 4.400293 | 1.945617 | 2.519745 | 1.394e-09 | 10.58149 | 5.116e-09
2018-01-29 03:05 | 119385.8 | 1200.0002 | 3 | 22 | 4.400256 | 1.667922 | 2.579892 | 1.394e-09 | 10.84616 | 5.116e-09
2018-01-29 03:07 | 119505.8 | 1320.001 | 3 | 22 | 4.400251 | 1.443954 | 2.631584 | 1.394e-09 | 11.07361 | 5.116e-09
2018-01-29 03:09 | 119625.8 | 1440.0019 | 3 | 22 | 4.400249 | 1.261841 | 2.676598 | 1.394e-09 | 11.27168 | 5.116e-09
2018-01-29 03:11 | 119745.8 | 1560.0002 | 3 | 22 | 4.400206 | 1.113365 | 2.716133 | 1.394e-09 | 11.44565 | 5.116e-09
2018-01-29 03:13 | 119865.8 | 1680.0004 | 3 | 22 | 4.400226 | 0.9790716 | 2.750976 | 1.394e-09 | 11.59896 | 5.116e-09
2018-01-29 03:15 | 119985.8 | 1800.0036 | 3 | 22 | 4.400251 | 0.8573093 | 2.781493 | 1.394e-09 | 11.73324 | 5.116e-09
2018-01-29 03:17 | 120105.8 | 1920.0011 | 3 | 22 | 4.400226 | 0.760931 | 2.808401 | 1.394e-09 | 11.85165 | 5.116e-09
2018-01-29 03:19 | 120225.8 | 2040.002 | 3 | 22 | 4.400171 | 0.6812468 | 2.832374 | 1.394e-09 | 11.95713 | 5.116e-09
2018-01-29 03:20 | 120275.4 | 2089.6145 | 3 | 22 | 4.400202 | 0.6519861 | 2.841563 | 1.394e-09 | 11.99757 | 5.116e-09
2018-01-29 03:22 | 120395.5 | 120.0008 | 4 | 22 | 4.341722 | 0 | 2.841563 | 1.394e-09 | 11.99757 | 5.116e-09
2018-01-29 03:24 | 120515.5 | 240.0008 | 4 | 22 | 4.335569 | 0 | 2.841563 | 1.394e-09 | 11.99757 | 5.116e-09
2018-01-29 03:25 | 120575.5 | 300.003 | 4 | 22 | 4.333785 | 0 | 2.841563 | 1.394e-09 | 11.99757 | 5.116e-09
2018-01-29 03:27 | 120695.6 | 120.001 | 5 | 22 | 3.801801 | -6.520131 | 2.841563 | 0.2173222 | 11.99757 | 0.839464
2018-01-29 03:29 | 120815.6 | 240.0018 | 5 | 22 | 3.731633 | -6.520114 | 2.841563 | 0.4346483 | 11.99757 | 1.658018
2018-01-29 03:31 | 120935.6 | 360.0002 | 5 | 22 | 3.661358 | -6.520086 | 2.841563 | 0.6519683 | 11.99757 | 2.461339
2018-01-29 03:33 | 121055.6 | 480.0019 | 5 | 22 | 3.591981 | -6.520164 | 2.841563 | 0.8692952 | 11.99757 | 3.249407
2018-01-29 03:35 | 121175.6 | 600.0002 | 5 | 22 | 3.531065 | -6.520143 | 2.841563 | 1.086617 | 11.99757 | 4.02324
2018-01-29 03:37 | 121295.6 | 720.0009 | 5 | 22 | 3.479514 | -6.520121 | 2.841563 | 1.303943 | 11.99757 | 4.784835
2018-01-29 03:39 | 121415.6 | 840.001 | 5 | 22 | 3.435596 | -6.520084 | 2.841563 | 1.521243 | 11.99757 | 5.53611
2018-01-29 03:41 | 121535.6 | 960.0001 | 5 | 22 | 3.393034 | -6.520111 | 2.841563 | 1.738582 | 11.99757 | 6.278197
2018-01-29 03:43 | 121655.6 | 1080.0002 | 5 | 22 | 3.352069 | -6.520048 | 2.841563 | 1.955911 | 11.99757 | 7.011099
2018-01-29 03:45 | 121775.6 | 1200.0001 | 5 | 22 | 3.312186 | -6.520028 | 2.841563 | 2.173239 | 11.99757 | 7.735296
2018-01-29 03:47 | 121895.6 | 1320.0001 | 5 | 22 | 3.268125 | -6.520015 | 2.841563 | 2.390566 | 11.99757 | 8.450501
2018-01-29 03:49 | 122015.6 | 1440.0001 | 5 | 22 | 3.198655 | -6.52007 | 2.841563 | 2.607877 | 11.99757 | 9.153995
2018-01-29 03:51 | 122135.6 | 1560.0018 | 5 | 22 | 3.018503 | -6.520003 | 2.841563 | 2.825237 | 11.99757 | 9.83319
2018-01-29 03:51 | 122142.4 | 1566.8511 | 5 | 22 | 2.999994 | -6.52003 | 2.841563 | 2.837629 | 11.99757 | 9.870483
2018-01-29 03:53 | 122262.5 | 120.0007 | 6 | 22 | 3.634583 | 0 | 2.841563 | 2.837629 | 11.99757 | 9.870483
2018-01-29 03:55 | 122382.5 | 239.9999 | 6 | 22 | 3.662913 | 0 | 2.841563 | 2.837629 | 11.99757 | 9.870483
2018-01-29 03:56 | 122442.5 | 300.0029 | 6 | 22 | 3.669577 | 0 | 2.841563 | 2.837629 | 11.99757 | 9.870483
2018-01-29 03:56 | 122442.5 | 0.0025 | 7 | 23 | 3.669735 | 0 | 0 | 0 | 0 | 0
2018-01-29 03:58 | 122562.6 | 120.0001 | 2 | 23 | 4.018962 | 4.889906 | 0.1624031 | 0 | 0.6460423 | 0
2018-01-29 04:00 | 122682.6 | 240.001 | 2 | 23 | 4.070411 | 4.889891 | 0.325389 | 0 | 1.305606 | 0
2018-01-29 04:02 | 122802.6 | 360.0001 | 2 | 23 | 4.100163 | 4.889893 | 0.4883661 | 0 | 1.971611 | 0
2018-01-29 04:04 | 122922.6 | 480.0001 | 2 | 23 | 4.122926 | 4.889893 | 0.6513625 | 0 | 2.641819 | 0
2018-01-29 04:06 | 123042.6 | 600.001 | 2 | 23 | 4.14555 | 4.889904 | 0.8143592 | 0 | 3.315638 | 0
2018-01-29 04:08 | 123162.6 | 720.0009 | 2 | 23 | 4.172538 | 4.889889 | 0.9773445 | 0 | 3.993415 | 0
2018-01-29 04:10 | 123282.6 | 840.001 | 2 | 23 | 4.200267 | 4.843546 | 1.140273 | 0 | 4.67565 | 0
2018-01-29 04:12 | 123402.6 | 960.0009 | 2 | 23 | 4.200306 | 4.350039 | 1.293217 | 0 | 5.318058 | 0
2018-01-29 04:14 | 123522.6 | 1080.0018 | 2 | 23 | 4.200289 | 3.918533 | 1.430923 | 0 | 5.896465 | 0
2018-01-29 04:16 | 123642.6 | 1200.0011 | 2 | 23 | 4.200304 | 3.498333 | 1.554505 | 0 | 6.415543 | 0
2018-01-29 04:17 | 123710.4 | 1267.8431 | 2 | 23 | 4.200303 | 3.259981 | 1.618178 | 0 | 6.682991 | 0
2018-01-29 04:19 | 123830.4 | 120.0003 | 3 | 23 | 4.227261 | 3.259962 | 1.726454 | 2.623e-09 | 7.139122 | 1.0682e-08
2018-01-29 04:21 | 123950.4 | 240.0004 | 3 | 23 | 4.258752 | 3.259972 | 1.835126 | 2.623e-09 | 7.600193 | 1.0682e-08
2018-01-29 04:23 | 124070.4 | 360.0003 | 3 | 23 | 4.29159 | 3.260063 | 1.94379 | 2.623e-09 | 8.064736 | 1.0682e-08
2018-01-29 04:25 | 124190.4 | 480.0019 | 3 | 23 | 4.327838 | 3.260077 | 2.052451 | 2.623e-09 | 8.532997 | 1.0682e-08
2018-01-29 04:27 | 124310.4 | 600.0003 | 3 | 23 | 4.368974 | 3.260002 | 2.16111 | 2.623e-09 | 9.005472 | 1.0682e-08
2018-01-29 04:29 | 124430.4 | 720.0004 | 3 | 23 | 4.400313 | 3.08832 | 2.269021 | 2.623e-09 | 9.479021 | 1.0682e-08
2018-01-29 04:31 | 124550.4 | 840.002 | 3 | 23 | 4.40028 | 2.630806 | 2.363825 | 2.623e-09 | 9.896188 | 1.0682e-08
2018-01-29 04:33 | 124670.4 | 960.0027 | 3 | 23 | 4.40027 | 2.266331 | 2.445329 | 2.623e-09 | 10.25483 | 1.0682e-08
2018-01-29 04:35 | 124790.4 | 1080.0003 | 3 | 23 | 4.400293 | 1.936675 | 2.515305 | 2.623e-09 | 10.56274 | 1.0682e-08
2018-01-29 04:37 | 124910.4 | 1200.002 | 3 | 23 | 4.400261 | 1.667027 | 2.575148 | 2.623e-09 | 10.82607 | 1.0682e-08
2018-01-29 04:39 | 125030.4 | 1320.0021 | 3 | 23 | 4.400217 | 1.448667 | 2.626971 | 2.623e-09 | 11.0541 | 1.0682e-08
2018-01-29 04:41 | 125150.4 | 1440.0003 | 3 | 23 | 4.400233 | 1.272912 | 2.672257 | 2.623e-09 | 11.25337 | 1.0682e-08
2018-01-29 04:43 | 125270.4 | 1560.0021 | 3 | 23 | 4.400233 | 1.115502 | 2.712025 | 2.623e-09 | 11.42836 | 1.0682e-08
2018-01-29 04:45 | 125390.4 | 1680.0012 | 3 | 23 | 4.400223 | 0.9719076 | 2.746725 | 2.623e-09 | 11.58105 | 1.0682e-08
2018-01-29 04:47 | 125510.4 | 1800.0004 | 3 | 23 | 4.400198 | 0.8584671 | 2.777174 | 2.623e-09 | 11.71503 | 1.0682e-08
2018-01-29 04:49 | 125630.4 | 1920.0005 | 3 | 23 | 4.400204 | 0.7658434 | 2.804187 | 2.623e-09 | 11.83389 | 1.0682e-08
2018-01-29 04:51 | 125750.4 | 2040.0012 | 3 | 23 | 4.400226 | 0.6851177 | 2.828351 | 2.623e-09 | 11.94022 | 1.0682e-08
2018-01-29 04:52 | 125802.3 | 2091.8434 | 3 | 23 | 4.400197 | 0.651989 | 2.837977 | 2.623e-09 | 11.98257 | 1.0682e-08
2018-01-29 04:54 | 125922.3 | 120.0008 | 4 | 23 | 4.341811 | 0 | 2.837977 | 2.623e-09 | 11.98257 | 1.0682e-08
2018-01-29 04:56 | 126042.3 | 240.001 | 4 | 23 | 4.335716 | 0 | 2.837977 | 2.623e-09 | 11.98257 | 1.0682e-08
2018-01-29 04:57 | 126102.3 | 300.0039 | 4 | 23 | 4.333913 | 0 | 2.837977 | 2.623e-09 | 11.98257 | 1.0682e-08
2018-01-29 04:59 | 126222.4 | 120.0003 | 5 | 23 | 3.804613 | -6.519883 | 2.837977 | 0.2173117 | 11.98257 | 0.8397914
2018-01-29 05:01 | 126342.4 | 240.0002 | 5 | 23 | 3.731898 | -6.520047 | 2.837977 | 0.434638 | 11.98257 | 1.658718
2018-01-29 05:03 | 126462.4 | 360.0002 | 5 | 23 | 3.658623 | -6.520175 | 2.837977 | 0.6519383 | 11.98257 | 2.461636
2018-01-29 05:05 | 126582.4 | 480.0001 | 5 | 23 | 3.592004 | -6.519873 | 2.837977 | 0.8692705 | 11.98257 | 3.249391
2018-01-29 05:07 | 126702.4 | 600.0009 | 5 | 23 | 3.532371 | -6.520169 | 2.837977 | 1.086596 | 11.98257 | 4.023401
2018-01-29 05:09 | 126822.4 | 720.0009 | 5 | 23 | 3.481539 | -6.520187 | 2.837977 | 1.303918 | 11.98257 | 4.785441
2018-01-29 05:11 | 126942.4 | 840.0009 | 5 | 23 | 3.435052 | -6.520091 | 2.837977 | 1.521236 | 11.98257 | 5.536954
2018-01-29 05:13 | 127062.4 | 960.0001 | 5 | 23 | 3.392233 | -6.520086 | 2.837977 | 1.738553 | 11.98257 | 6.278696
2018-01-29 05:15 | 127182.4 | 1080.0001 | 5 | 23 | 3.352801 | -6.52 | 2.837977 | 1.955903 | 11.98257 | 7.011703
2018-01-29 05:17 | 127302.4 | 1200.0002 | 5 | 23 | 3.314811 | -6.520065 | 2.837977 | 2.173223 | 11.98257 | 7.736184
2018-01-29 05:19 | 127422.4 | 1320.0009 | 5 | 23 | 3.269221 | -6.520022 | 2.837977 | 2.390545 | 11.98257 | 8.451854
2018-01-29 05:21 | 127542.4 | 1440.0009 | 5 | 23 | 3.195012 | -6.51999 | 2.837977 | 2.607883 | 11.98257 | 9.15519
2018-01-29 05:23 | 127662.4 | 1560.0001 | 5 | 23 | 3.017355 | -6.519841 | 2.837977 | 2.825192 | 11.98257 | 9.833672
2018-01-29 05:23 | 127668.8 | 1566.4287 | 5 | 23 | 2.999996 | -6.519926 | 2.837977 | 2.836844 | 11.98257 | 9.868732
2018-01-29 05:25 | 127788.9 | 120.0008 | 6 | 23 | 3.634222 | 0 | 2.837977 | 2.836844 | 11.98257 | 9.868732
2018-01-29 05:27 | 127908.9 | 240 | 6 | 23 | 3.662706 | 0 | 2.837977 | 2.836844 | 11.98257 | 9.868732
2018-01-29 05:28 | 127968.9 | 300.0038 | 6 | 23 | 3.669533 | 0 | 2.837977 | 2.836844 | 11.98257 | 9.868732
2018-01-29 05:28 | 127968.8726 | 0.0026 | 7 | 24 | 3.669477 | 0 | 0 | 0 | 0 | 0
2018-01-29 05:30 | 128088.9 | 120.0001 | 2 | 24 | 4.021585 | 4.890167 | 0.1624099 | 9.95e-10 | 0.6463081 | 3.652e-09
2018-01-29 05:32 | 128208.9 | 240.0001 | 2 | 24 | 4.070836 | 4.889784 | 0.3253976 | 9.95e-10 | 1.306135 | 3.652e-09
2018-01-29 05:34 | 128328.9 | 360.0009 | 2 | 24 | 4.099811 | 4.890129 | 0.488391 | 9.95e-10 | 1.972219 | 3.652e-09
2018-01-29 05:36 | 128448.9 | 480.0017 | 2 | 24 | 4.122092 | 4.890135 | 0.6514019 | 9.95e-10 | 2.642327 | 3.652e-09
2018-01-29 05:38 | 128568.9 | 600.001 | 2 | 24 | 4.147005 | 4.890091 | 0.8143802 | 9.95e-10 | 3.316105 | 3.652e-09
2018-01-29 05:40 | 128688.9 | 720.0001 | 2 | 24 | 4.174184 | 4.89006 | 0.977398 | 9.95e-10 | 3.994364 | 3.652e-09
2018-01-29 05:42 | 128808.9 | 840.001 | 2 | 24 | 4.200331 | 4.843809 | 1.140328 | 9.95e-10 | 4.676725 | 3.652e-09
2018-01-29 05:44 | 128928.9 | 960.0009 | 2 | 24 | 4.200289 | 4.372957 | 1.293617 | 9.95e-10 | 5.320582 | 3.652e-09
2018-01-29 05:46 | 129048.9 | 1080.0001 | 2 | 24 | 4.200287 | 3.9209 | 1.431833 | 9.95e-10 | 5.90113 | 3.652e-09
2018-01-29 05:48 | 129168.9 | 1200.001 | 2 | 24 | 4.200313 | 3.472178 | 1.554931 | 9.95e-10 | 6.418176 | 3.652e-09
2018-01-29 05:49 | 129232.8 | 1263.8959 | 2 | 24 | 4.200327 | 3.259998 | 1.614623 | 9.95e-10 | 6.668899 | 3.652e-09
2018-01-29 05:51 | 129352.9 | 120.001 | 3 | 24 | 4.226006 | 3.25988 | 1.722899 | 9.95e-10 | 7.124956 | 3.652e-09
2018-01-29 05:53 | 129472.9 | 240.0003 | 3 | 24 | 4.256193 | 3.259939 | 1.831571 | 9.95e-10 | 7.585832 | 3.652e-09
2018-01-29 05:55 | 129592.9 | 360.0011 | 3 | 24 | 4.289723 | 3.259928 | 1.940232 | 9.95e-10 | 8.050103 | 3.652e-09
2018-01-29 05:57 | 129712.9 | 480.0028 | 3 | 24 | 4.328022 | 3.259974 | 2.0489 | 9.95e-10 | 8.518308 | 3.652e-09
2018-01-29 05:59 | 129832.9 | 600.0012 | 3 | 24 | 4.367516 | 3.259895 | 2.15756 | 9.95e-10 | 8.990729 | 3.652e-09
2018-01-29 06:01 | 129952.9 | 720.0012 | 3 | 24 | 4.400274 | 3.122276 | 2.265746 | 9.95e-10 | 9.465334 | 3.652e-09
2018-01-29 06:03 | 130072.9 | 840.0003 | 3 | 24 | 4.400284 | 2.656733 | 2.361671 | 9.95e-10 | 9.887432 | 3.652e-09
2018-01-29 06:05 | 130192.9 | 960.0019 | 3 | 24 | 4.400301 | 2.267439 | 2.443635 | 9.95e-10 | 10.2481 | 3.652e-09
2018-01-29 06:07 | 130312.9 | 1080.0011 | 3 | 24 | 4.400234 | 1.939161 | 2.51348 | 9.95e-10 | 10.55544 | 3.652e-09
2018-01-29 06:09 | 130432.9 | 1200.001 | 3 | 24 | 4.400286 | 1.679142 | 2.573643 | 9.95e-10 | 10.82017 | 3.652e-09
2018-01-29 06:11 | 130552.9 | 1320.001 | 3 | 24 | 4.40025 | 1.466081 | 2.625919 | 9.95e-10 | 11.05019 | 3.652e-09
2018-01-29 06:13 | 130672.9 | 1440.0003 | 3 | 24 | 4.400237 | 1.279389 | 2.671629 | 9.95e-10 | 11.25133 | 3.652e-09
2018-01-29 06:15 | 130792.9 | 1560.0011 | 3 | 24 | 4.400267 | 1.110079 | 2.711382 | 9.95e-10 | 11.42625 | 3.652e-09
2018-01-29 06:17 | 130912.9 | 1680.0004 | 3 | 24 | 4.400212 | 0.974761 | 2.74604 | 9.95e-10 | 11.57876 | 3.652e-09
2018-01-29 06:19 | 131032.9 | 1800.0012 | 3 | 24 | 4.400193 | 0.8639336 | 2.77663 | 9.95e-10 | 11.71336 | 3.652e-09
2018-01-29 06:21 | 131152.9 | 1920.0004 | 3 | 24 | 4.400196 | 0.7704697 | 2.803866 | 9.95e-10 | 11.8332 | 3.652e-09
2018-01-29 06:23 | 131272.9 | 2040.002 | 3 | 24 | 4.40021 | 0.6833515 | 2.828098 | 9.95e-10 | 11.93983 | 3.652e-09
2018-01-29 06:24 | 131316.4 | 2083.5761 | 3 | 24 | 4.400201 | 0.6519909 | 2.836175 | 9.95e-10 | 11.97537 | 3.652e-09
2018-01-29 06:26 | 131436.5 | 120.0009 | 4 | 24 | 4.341486 | 0 | 2.836175 | 9.95e-10 | 11.97537 | 3.652e-09
2018-01-29 06:28 | 131556.5 | 240.0001 | 4 | 24 | 4.335314 | 0 | 2.836175 | 9.95e-10 | 11.97537 | 3.652e-09
2018-01-29 06:29 | 131616.5 | 300.0022 | 4 | 24 | 4.333447 | 0 | 2.836175 | 9.95e-10 | 11.97537 | 3.652e-09
2018-01-29 06:31 | 131736.5632 | 120.0004 | 5 | 24 | 3.804862 | -6.520065 | 2.836175 | 0.21731 | 11.97537 | 0.8401222
2018-01-29 06:33 | 131856.5648 | 240.002 | 5 | 24 | 3.728755 | -6.520103 | 2.836175 | 0.4346281 | 11.97537 | 1.658696
2018-01-29 06:35 | 131976.5632 | 360.0004 | 5 | 24 | 3.658125 | -6.520104 | 2.836175 | 0.651935 | 11.97537 | 2.461208
2018-01-29 06:37 | 132096.563 | 480.0002 | 5 | 24 | 3.592222 | -6.520161 | 2.836175 | 0.8692488 | 11.97537 | 3.248907
2018-01-29 06:39 | 132216.5638 | 600.001 | 5 | 24 | 3.533656 | -6.520121 | 2.836175 | 1.086564 | 11.97537 | 4.023076
2018-01-29 06:41 | 132336.5631 | 720.0003 | 5 | 24 | 3.480669 | -6.520083 | 2.836175 | 1.303883 | 11.97537 | 4.785142
2018-01-29 06:43 | 132456.563 | 840.0002 | 5 | 24 | 3.433105 | -6.520113 | 2.836175 | 1.521215 | 11.97537 | 5.536305
2018-01-29 06:45 | 132576.5638 | 960.001 | 5 | 24 | 3.39181 | -6.520058 | 2.836175 | 1.738541 | 11.97537 | 6.277839
2018-01-29 06:47 | 132696.5639 | 1080.0011 | 5 | 24 | 3.35337 | -6.520043 | 2.836175 | 1.955858 | 11.97537 | 7.010682
2018-01-29 06:49 | 132816.5638 | 1200.001 | 5 | 24 | 3.314294 | -6.520116 | 2.836175 | 2.173183 | 11.97537 | 7.73528
2018-01-29 06:51 | 132936.5646 | 1320.0018 | 5 | 24 | 3.264675 | -6.520096 | 2.836175 | 2.390506 | 11.97537 | 8.450454
2018-01-29 06:53 | 133056.5638 | 1440.001 | 5 | 24 | 3.19123 | -6.520086 | 2.836175 | 2.607866 | 11.97537 | 9.152829
2018-01-29 06:55 | 133176.5639 | 1560.0011 | 5 | 24 | 3.011776 | -6.520031 | 2.836175 | 2.825195 | 11.97537 | 9.830439
2018-01-29 06:55 | 133180.9396 | 1564.3768 | 5 | 24 | 2.999997 | -6.520116 | 2.836175 | 2.833089 | 11.97537 | 9.854166
2018-01-29 06:57 | 133301 | 120.001 | 6 | 24 | 3.634984 | 0 | 2.836175 | 2.833089 | 11.97537 | 9.854166
2018-01-29 06:59 | 133421 | 240.0002 | 6 | 24 | 3.66351 | 0 | 2.836175 | 2.833089 | 11.97537 | 9.854166
2018-01-29 07:00 | 133481 | 300.0016 | 6 | 24 | 3.670405 | 0 | 2.836175 | 2.833089 | 11.97537 | 9.854166
2018-01-29 07:00 | 133481 | 0.0025 | 7 | 25 | 3.67056 | 0 | 0 | 0 | 0 | 0
2018-01-29 07:02 | 133601.1 | 120.001 | 2 | 25 | 4.022697 | 4.890022 | 0.1624072 | 6.11e-10 | 0.6466374 | 2.244e-09
2018-01-29 07:04 | 133721.1 | 240.0011 | 2 | 25 | 4.071223 | 4.889965 | 0.3254003 | 6.11e-10 | 1.306596 | 2.244e-09
2018-01-29 07:06 | 133841.1 | 360.0002 | 2 | 25 | 4.099123 | 4.88994 | 0.4883946 | 6.11e-10 | 1.97261 | 2.244e-09
2018-01-29 07:08 | 133961.1 | 480.001 | 2 | 25 | 4.123117 | 4.889933 | 0.6513759 | 6.11e-10 | 2.642621 | 2.244e-09
2018-01-29 07:10 | 134081.1 | 600.001 | 2 | 25 | 4.149313 | 4.889915 | 0.8143569 | 6.11e-10 | 3.316773 | 2.244e-09
2018-01-29 07:12 | 134201.1 | 720.001 | 2 | 25 | 4.174741 | 4.889868 | 0.9773422 | 6.11e-10 | 3.9951 | 2.244e-09
2018-01-29 07:14 | 134321.1 | 840.001 | 2 | 25 | 4.200301 | 4.854681 | 1.140307 | 6.11e-10 | 4.677628 | 2.244e-09
2018-01-29 07:16 | 134441.1 | 960.0002 | 2 | 25 | 4.200295 | 4.375479 | 1.293979 | 6.11e-10 | 5.323098 | 2.244e-09
2018-01-29 07:18 | 134561.1 | 1080.0011 | 2 | 25 | 4.200307 | 3.896154 | 1.431855 | 6.11e-10 | 5.902215 | 2.244e-09
2018-01-29 07:20 | 134681.1 | 1200.0002 | 2 | 25 | 4.20029 | 3.468403 | 1.554415 | 6.11e-10 | 6.417002 | 2.244e-09
2018-01-29 07:21 | 134745.5 | 1264.452 | 2 | 25 | 4.20027 | 3.259996 | 1.614602 | 6.11e-10 | 6.669808 | 2.244e-09
2018-01-29 07:23 | 134865.5 | 120.0002 | 3 | 25 | 4.225012 | 3.260048 | 1.722911 | 6.11e-10 | 7.125957 | 2.244e-09
2018-01-29 07:25 | 134985.5 | 240.0002 | 3 | 25 | 4.255724 | 3.259995 | 1.83158 | 6.11e-10 | 7.586714 | 2.244e-09
2018-01-29 07:27 | 135105.5 | 360.0003 | 3 | 25 | 4.291569 | 3.259979 | 1.94024 | 6.11e-10 | 8.051039 | 2.244e-09
2018-01-29 07:29 | 135225.5 | 480.001 | 3 | 25 | 4.328833 | 3.259989 | 2.048907 | 6.11e-10 | 8.519411 | 2.244e-09
2018-01-29 07:31 | 135345.5 | 600.0018 | 3 | 25 | 4.367482 | 3.260071 | 2.157572 | 6.11e-10 | 8.991892 | 2.244e-09
2018-01-29 07:33 | 135465.5 | 720.0001 | 3 | 25 | 4.400333 | 3.135983 | 2.265865 | 6.11e-10 | 9.466917 | 2.244e-09
2018-01-29 07:35 | 135585.5 | 840.001 | 3 | 25 | 4.400277 | 2.645489 | 2.361783 | 6.11e-10 | 9.888982 | 2.244e-09
2018-01-29 07:37 | 135705.5 | 960.0001 | 3 | 25 | 4.400252 | 2.249125 | 2.443095 | 6.11e-10 | 10.24678 | 2.244e-09
2018-01-29 07:39 | 135825.5 | 1080.001 | 3 | 25 | 4.40026 | 1.936709 | 2.512698 | 6.11e-10 | 10.55305 | 2.244e-09
2018-01-29 07:41 | 135945.5 | 1200.0002 | 3 | 25 | 4.400254 | 1.682647 | 2.572859 | 6.11e-10 | 10.81778 | 2.244e-09
2018-01-29 07:43 | 136065.5 | 1320.0002 | 3 | 25 | 4.400263 | 1.46424 | 2.625229 | 6.11e-10 | 11.04821 | 2.244e-09
2018-01-29 07:45 | 136185.5 | 1440.0009 | 3 | 25 | 4.400251 | 1.26534 | 2.670664 | 6.11e-10 | 11.24814 | 2.244e-09
2018-01-29 07:47 | 136305.5 | 1560.0002 | 3 | 25 | 4.400263 | 1.104969 | 2.710049 | 6.11e-10 | 11.42145 | 2.244e-09
2018-01-29 07:49 | 136425.5 | 1680.001 | 3 | 25 | 4.40023 | 0.9739532 | 2.744618 | 6.11e-10 | 11.57356 | 2.244e-09
2018-01-29 07:51 | 136545.5 | 1800.001 | 3 | 25 | 4.400176 | 0.8660774 | 2.775256 | 6.11e-10 | 11.70837 | 2.244e-09
2018-01-29 07:53 | 136665.5 | 1920.0011 | 3 | 25 | 4.400258 | 0.768343 | 2.802478 | 6.11e-10 | 11.82815 | 2.244e-09
2018-01-29 07:55 | 136785.5 | 2040.0011 | 3 | 25 | 4.400209 | 0.6769695 | 2.826482 | 6.11e-10 | 11.93377 | 2.244e-09
2018-01-29 07:56 | 136825.3 | 2079.8104 | 3 | 25 | 4.400219 | 0.6519947 | 2.833824 | 6.11e-10 | 11.96608 | 2.244e-09
2018-01-29 07:58 | 136945.4 | 120.0003 | 4 | 25 | 4.341469 | 0 | 2.833824 | 6.11e-10 | 11.96608 | 2.244e-09
2018-01-29 08:00 | 137065.4 | 240.0011 | 4 | 25 | 4.335236 | 0 | 2.833824 | 6.11e-10 | 11.96608 | 2.244e-09
2018-01-29 08:01 | 137125.4 | 300.0032 | 4 | 25 | 4.333391 | 0 | 2.833824 | 6.11e-10 | 11.96608 | 2.244e-09
2018-01-29 08:03 | 137245.5 | 120.0003 | 5 | 25 | 3.802411 | -6.51982 | 2.833824 | 0.2173088 | 11.96608 | 0.8400237
2018-01-29 08:05 | 137365.5 | 240.0011 | 5 | 25 | 3.728428 | -6.519888 | 2.833824 | 0.4346088 | 11.96608 | 1.658069
2018-01-29 08:07 | 137485.5 | 360.001 | 5 | 25 | 3.65911 | -6.520003 | 2.833824 | 0.65192 | 11.96608 | 2.460702
2018-01-29 08:09 | 137605.5 | 480.0003 | 5 | 25 | 3.594932 | -6.519836 | 2.833824 | 0.8692557 | 11.96608 | 3.248859
2018-01-29 08:11 | 137725.5 | 600.0011 | 5 | 25 | 3.534512 | -6.51986 | 2.833824 | 1.086566 | 11.96608 | 4.023421
2018-01-29 08:13 | 137845.5 | 720.0002 | 5 | 25 | 3.479271 | -6.520055 | 2.833824 | 1.303891 | 11.96608 | 4.785411
2018-01-29 08:15 | 137965.5 | 840.001 | 5 | 25 | 3.43358 | -6.520157 | 2.833824 | 1.521214 | 11.96608 | 5.536445
2018-01-29 08:17 | 138085.5 | 960.0011 | 5 | 25 | 3.393403 | -6.520131 | 2.833824 | 1.738549 | 11.96608 | 6.278249
2018-01-29 08:19 | 138205.5 | 1080.0003 | 5 | 25 | 3.355357 | -6.520165 | 2.833824 | 1.95587 | 11.96608 | 7.011622
2018-01-29 08:21 | 138325.5 | 1200.0002 | 5 | 25 | 3.313908 | -6.519962 | 2.833824 | 2.173193 | 11.96608 | 7.736454
2018-01-29 08:23 | 138445.5 | 1320.0027 | 5 | 25 | 3.264111 | -6.520114 | 2.833824 | 2.390536 | 11.96608 | 8.451469
2018-01-29 08:25 | 138565.5 | 1440.0002 | 5 | 25 | 3.192143 | -6.520072 | 2.833824 | 2.607828 | 11.96608 | 9.153707
2018-01-29 08:27 | 138685.5 | 1560.0002 | 5 | 25 | 3.017391 | -6.520139 | 2.833824 | 2.825162 | 11.96608 | 9.831867
2018-01-29 08:27 | 138691.9 | 1566.444 | 5 | 25 | 2.999998 | -6.520133 | 2.833824 | 2.836825 | 11.96608 | 9.866958
2018-01-29 08:29 | 138812 | 120 | 6 | 25 | 3.632967 | 0 | 2.833824 | 2.836825 | 11.96608 | 9.866958
2018-01-29 08:31 | 138932 | 240.0009 | 6 | 25 | 3.661995 | 0 | 2.833824 | 2.836825 | 11.96608 | 9.866958
2018-01-29 08:32 | 138992 | 300.0038 | 6 | 25 | 3.668793 | 0 | 2.833824 | 2.836825 | 11.96608 | 9.866958
2018-01-29 08:32 | 138992 | 0.0024 | 7 | 26 | 3.668822 | 0 | 0 | 0 | 0 | 0
2018-01-29 08:34 | 139112 | 120.001 | 2 | 26 | 4.021478 | 4.889996 | 0.162413 | 4.24e-10 | 0.6465312 | 1.556e-09
2018-01-29 08:36 | 139232 | 240.001 | 2 | 26 | 4.068723 | 4.889971 | 0.3254027 | 4.24e-10 | 1.306176 | 1.556e-09
2018-01-29 08:38 | 139352 | 360.0019 | 2 | 26 | 4.098639 | 4.8899 | 0.4883927 | 4.24e-10 | 1.971928 | 1.556e-09
2018-01-29 08:40 | 139472 | 480.0002 | 2 | 26 | 4.124813 | 4.889925 | 0.651397 | 4.24e-10 | 2.642172 | 1.556e-09
2018-01-29 08:42 | 139592 | 600.0003 | 2 | 26 | 4.148827 | 4.889942 | 0.8143707 | 4.24e-10 | 3.31637 | 1.556e-09
2018-01-29 08:44 | 139712 | 720.001 | 2 | 26 | 4.173603 | 4.889896 | 0.9773872 | 4.24e-10 | 3.994709 | 1.556e-09
2018-01-29 08:46 | 139832 | 840.001 | 2 | 26 | 4.200295 | 4.886835 | 1.140369 | 4.24e-10 | 4.677035 | 1.556e-09
2018-01-29 08:48 | 139952 | 960.0003 | 2 | 26 | 4.200281 | 4.370214 | 1.294428 | 4.24e-10 | 5.324128 | 1.556e-09
2018-01-29 08:50 | 140072 | 1080.0011 | 2 | 26 | 4.200301 | 3.904255 | 1.432117 | 4.24e-10 | 5.902463 | 1.556e-09
2018-01-29 08:52 | 140192 | 1200.0011 | 2 | 26 | 4.200274 | 3.489618 | 1.55524 | 4.24e-10 | 6.419612 | 1.556e-09
2018-01-29 08:53 | 140264.3 | 1272.3016 | 2 | 26 | 4.200281 | 3.259996 | 1.622966 | 4.24e-10 | 6.704082 | 1.556e-09
2018-01-29 08:55 | 140384.4 | 120.0001 | 3 | 26 | 4.225222 | 3.260015 | 1.731242 | 6.53e-10 | 7.160075 | 2.489e-09
2018-01-29 08:57 | 140504.4 | 240.001 | 3 | 26 | 4.25793 | 3.259995 | 1.839912 | 6.53e-10 | 7.62095 | 2.489e-09
2018-01-29 08:59 | 140624.4 | 360.0002 | 3 | 26 | 4.293485 | 3.260025 | 1.948581 | 6.53e-10 | 8.085588 | 2.489e-09
2018-01-29 09:01 | 140744.4 | 480.0018 | 3 | 26 | 4.330025 | 3.260056 | 2.057248 | 6.53e-10 | 8.554117 | 2.489e-09
2018-01-29 09:03 | 140864.4 | 600.0001 | 3 | 26 | 4.367946 | 3.260025 | 2.165898 | 6.53e-10 | 9.026623 | 2.489e-09
2018-01-29 09:05 | 140984.4 | 720.0018 | 3 | 26 | 4.400293 | 3.106493 | 2.274022 | 6.53e-10 | 9.500991 | 2.489e-09
2018-01-29 09:07 | 141104.4 | 840.0004 | 3 | 26 | 4.400252 | 2.606674 | 2.368695 | 6.53e-10 | 9.917581 | 2.489e-09
2018-01-29 09:09 | 141224.4 | 960.0003 | 3 | 26 | 4.400274 | 2.237356 | 2.449212 | 6.53e-10 | 10.27188 | 2.489e-09
2018-01-29 09:11 | 141344.4 | 1080.0002 | 3 | 26 | 4.400259 | 1.933462 | 2.518535 | 6.53e-10 | 10.57692 | 2.489e-09
2018-01-29 09:13 | 141464.4 | 1200.0001 | 3 | 26 | 4.400297 | 1.67969 | 2.578672 | 6.53e-10 | 10.84154 | 2.489e-09
2018-01-29 09:15 | 141584.4 | 1320.001 | 3 | 26 | 4.400207 | 1.446786 | 2.630737 | 6.53e-10 | 11.07063 | 2.489e-09
2018-01-29 09:17 | 141704.4 | 1440.0002 | 3 | 26 | 4.400239 | 1.255574 | 2.675638 | 6.53e-10 | 11.26821 | 2.489e-09
2018-01-29 09:19 | 141824.4 | 1560.001 | 3 | 26 | 4.400216 | 1.101168 | 2.714842 | 6.53e-10 | 11.44071 | 2.489e-09
2018-01-29 09:21 | 141942.7 | 1678.3803 | 3 | 26 | 4.400147 | 0.9770498 | 2.748953 | 6.53e-10 | 11.59081 | 2.489e-09
2018-01-29 09:26 | 142062.8 | 1798.426852 | 3 | 26 | 4.400259 | 0.9257612 | 2.754106 | 5.97e-09 | 11.61348 | 2.5715e-08
2018-01-29 09:28 | 142182.8 | 1918.428552 | 3 | 26 | 4.400229 | 0.7576818 | 2.781829 | 5.97e-09 | 11.73547 | 2.5715e-08
2018-01-29 09:30 | 142302.8 | 2038.427752 | 3 | 26 | 4.400205 | 0.6624451 | 2.805406 | 5.97e-09 | 11.83921 | 2.5715e-08
2018-01-29 09:30 | 142316.6 | 2052.199452 | 3 | 26 | 4.40017 | 0.6519957 | 2.807921 | 5.97e-09 | 11.85028 | 2.5715e-08
2018-01-29 09:32 | 142436.6 | 120.0008 | 4 | 26 | 4.341892 | 0 | 2.807921 | 5.97e-09 | 11.85028 | 2.5715e-08
2018-01-29 09:34 | 142556.6 | 240.0001 | 4 | 26 | 4.336035 | 0 | 2.807921 | 5.97e-09 | 11.85028 | 2.5715e-08
2018-01-29 09:35 | 142616.6 | 300.003 | 4 | 26 | 4.334325 | 0 | 2.807921 | 5.97e-09 | 11.85028 | 2.5715e-08
2018-01-29 09:37 | 142736.7 | 120.0011 | 5 | 26 | 3.801279 | -6.52008 | 2.807921 | 0.2173247 | 11.85028 | 0.8392777
2018-01-29 09:39 | 142856.7 | 240.0004 | 5 | 26 | 3.731983 | -6.520075 | 2.807921 | 0.4346225 | 11.85028 | 1.657791
2018-01-29 09:41 | 142976.7 | 360.0018 | 5 | 26 | 3.661094 | -6.5201 | 2.807921 | 0.6519656 | 11.85028 | 2.46123
2018-01-29 09:43 | 143096.7 | 480.0003 | 5 | 26 | 3.592546 | -6.520093 | 2.807921 | 0.8692678 | 11.85028 | 3.249178
2018-01-29 09:45 | 143216.7 | 600.0002 | 5 | 26 | 3.531653 | -6.520108 | 2.807921 | 1.086597 | 11.85028 | 4.023194
2018-01-29 09:47 | 143336.7 | 720.0011 | 5 | 26 | 3.480373 | -6.520109 | 2.807921 | 1.303913 | 11.85028 | 4.7849
2018-01-29 09:49 | 143456.7 | 840.0002 | 5 | 26 | 3.435854 | -6.52009 | 2.807921 | 1.521268 | 11.85028 | 5.536475
2018-01-29 09:51 | 143576.7 | 960.0002 | 5 | 26 | 3.392517 | -6.520084 | 2.807921 | 1.738583 | 11.85028 | 6.278426
2018-01-29 09:53 | 143696.7 | 1080.0006 | 5 | 26 | 3.352307 | -6.520156 | 2.807921 | 1.955921 | 11.85028 | 7.011324
2018-01-29 09:55 | 143816.7 | 1200.0002 | 5 | 26 | 3.312185 | -6.520141 | 2.807921 | 2.173228 | 11.85028 | 7.735488
2018-01-29 09:57 | 143936.7 | 1320.001 | 5 | 26 | 3.267292 | -6.520141 | 2.807921 | 2.390572 | 11.85028 | 8.450745
2018-01-29 09:59 | 144056.7 | 1440.001 | 5 | 26 | 3.194069 | -6.520009 | 2.807921 | 2.607903 | 11.85028 | 9.153804
2018-01-29 10:01 | 144176.7 | 1560.0002 | 5 | 26 | 3.011029 | -6.520075 | 2.807921 | 2.825238 | 11.85028 | 9.831657
2018-01-29 10:02 | 144180.7 | 1564.0201 | 5 | 26 | 2.999994 | -6.520041 | 2.807921 | 2.832512 | 11.85028 | 9.853521
2018-01-29 10:04 | 144300.8 | 120.001 | 6 | 26 | 3.63564 | 0 | 2.807921 | 2.832512 | 11.85028 | 9.853521
2018-01-29 10:06 | 144420.8 | 240.0011 | 6 | 26 | 3.663715 | 0 | 2.807921 | 2.832512 | 11.85028 | 9.853521
2018-01-29 10:07 | 144480.8 | 300.0024 | 6 | 26 | 3.670446 | 0 | 2.807921 | 2.832512 | 11.85028 | 9.853521
2018-01-29 10:07 | 144480.8 | 0.0025 | 7 | 27 | 3.670542 | 0 | 0 | 0 | 0 | 0
2018-01-29 10:09 | 144600.8 | 120.0002 | 2 | 27 | 4.022084 | 4.889868 | 0.1623846 | 1.945e-09 | 0.6463447 | 7.14e-09
2018-01-29 10:11 | 144720.8 | 240.001 | 2 | 27 | 4.073276 | 4.88987 | 0.3253951 | 1.945e-09 | 1.306537 | 7.14e-09
2018-01-29 10:13 | 144840.8 | 360.0002 | 2 | 27 | 4.102416 | 4.889858 | 0.4883827 | 1.945e-09 | 1.97299 | 7.14e-09
2018-01-29 10:15 | 144960.8 | 480.0002 | 2 | 27 | 4.124455 | 4.889881 | 0.6513742 | 1.945e-09 | 2.643495 | 7.14e-09
2018-01-29 10:17 | 145080.8 | 600.0003 | 2 | 27 | 4.147511 | 4.889925 | 0.8143574 | 1.945e-09 | 3.317552 | 7.14e-09
2018-01-29 10:19 | 145200.8 | 720.0002 | 2 | 27 | 4.175159 | 4.889858 | 0.9773369 | 1.945e-09 | 3.995694 | 7.14e-09
2018-01-29 10:21 | 145320.8 | 840.0002 | 2 | 27 | 4.200304 | 4.806808 | 1.140157 | 1.945e-09 | 4.677812 | 7.14e-09
2018-01-29 10:23 | 145440.8 | 960.0002 | 2 | 27 | 4.200284 | 4.332443 | 1.29225 | 1.945e-09 | 5.316644 | 7.14e-09
2018-01-29 10:25 | 145560.8 | 1080.001 | 2 | 27 | 4.200277 | 3.912125 | 1.429642 | 1.945e-09 | 5.893732 | 7.14e-09
2018-01-29 10:27 | 145680.8 | 1200.001 | 2 | 27 | 4.200299 | 3.491682 | 1.553082 | 1.945e-09 | 6.412215 | 7.14e-09
2018-01-29 10:28 | 145746.2 | 1265.392 | 2 | 27 | 4.200278 | 3.259989 | 1.614381 | 1.945e-09 | 6.669689 | 7.14e-09
2018-01-29 10:30 | 145866.2 | 120.0001 | 3 | 27 | 4.226896 | 3.259941 | 1.722664 | 6.231e-09 | 7.125824 | 2.46e-08
2018-01-29 10:32 | 145986.2 | 240.0001 | 3 | 27 | 4.25843 | 3.259964 | 1.831314 | 6.231e-09 | 7.586763 | 2.46e-08
2018-01-29 10:34 | 146106.2 | 360.0002 | 3 | 27 | 4.291344 | 3.260021 | 1.939982 | 6.231e-09 | 8.05128 | 2.46e-08
2018-01-29 10:36 | 146226.2 | 480.0001 | 3 | 27 | 4.328252 | 3.259943 | 2.048655 | 6.231e-09 | 8.519592 | 2.46e-08
2018-01-29 10:38 | 146346.2 | 600.0003 | 3 | 27 | 4.369574 | 3.259954 | 2.157314 | 6.231e-09 | 8.992132 | 2.46e-08
2018-01-29 10:40 | 146466.2 | 720.0002 | 3 | 27 | 4.40028 | 3.077785 | 2.265131 | 6.231e-09 | 9.465322 | 2.46e-08
2018-01-29 10:42 | 146586.2 | 840.0003 | 3 | 27 | 4.400296 | 2.626369 | 2.359703 | 6.231e-09 | 9.881466 | 2.46e-08
2018-01-29 10:44 | 146706.2 | 960.0002 | 3 | 27 | 4.40028 | 2.257309 | 2.44095 | 6.231e-09 | 10.23897 | 2.46e-08
2018-01-29 10:46 | 146826.2 | 1080.0011 | 3 | 27 | 4.40028 | 1.926446 | 2.51055 | 6.231e-09 | 10.54523 | 2.46e-08
2018-01-29 10:48 | 146946.2 | 1200.0002 | 3 | 27 | 4.400218 | 1.661633 | 2.570192 | 6.231e-09 | 10.80767 | 2.46e-08
2018-01-29 10:50 | 147066.2 | 1320.001 | 3 | 27 | 4.400266 | 1.445148 | 2.621863 | 6.231e-09 | 11.03504 | 2.46e-08
2018-01-29 10:52 | 147186.2 | 1440.0002 | 3 | 27 | 4.400266 | 1.269786 | 2.667043 | 6.231e-09 | 11.23384 | 2.46e-08
2018-01-29 10:54 | 147306.2 | 1560.001 | 3 | 27 | 4.400186 | 1.107349 | 2.706635 | 6.231e-09 | 11.40806 | 2.46e-08
2018-01-29 10:56 | 147426.2 | 1680.0002 | 3 | 27 | 4.400239 | 0.9669666 | 2.741116 | 6.231e-09 | 11.55978 | 2.46e-08
2018-01-29 10:58 | 147546.2 | 1800.001 | 3 | 27 | 4.400215 | 0.8551121 | 2.771421 | 6.231e-09 | 11.69313 | 2.46e-08
2018-01-29 11:00 | 147666.2 | 1920.0002 | 3 | 27 | 4.4002 | 0.7635326 | 2.79833 | 6.231e-09 | 11.81153 | 2.46e-08
2018-01-29 11:02 | 147786.2 | 2040.0003 | 3 | 27 | 4.400223 | 0.6825294 | 2.822401 | 6.231e-09 | 11.91745 | 2.46e-08
2018-01-29 11:02 | 147830.4 | 2084.1895 | 3 | 27 | 4.400159 | 0.6519947 | 2.830595 | 6.231e-09 | 11.95351 | 2.46e-08
2018-01-29 11:04 | 147950.5 | 120.0002 | 4 | 27 | 4.341863 | 0 | 2.830595 | 6.231e-09 | 11.95351 | 2.46e-08
2018-01-29 11:06 | 148070.5 | 240.0026 | 4 | 27 | 4.335756 | 0 | 2.830595 | 6.231e-09 | 11.95351 | 2.46e-08
2018-01-29 11:07 | 148130.5 | 300.0031 | 4 | 27 | 4.333968 | 0 | 2.830595 | 6.231e-09 | 11.95351 | 2.46e-08
2018-01-29 11:09 | 148250.6 | 120.0019 | 5 | 27 | 3.805237 | -6.520106 | 2.830595 | 0.217309 | 11.95351 | 0.8399532
2018-01-29 11:11 | 148370.6 | 240.0011 | 5 | 27 | 3.731713 | -6.520134 | 2.830595 | 0.434623 | 11.95351 | 1.658894
2018-01-29 11:13 | 148490.6 | 360.0003 | 5 | 27 | 3.65854 | -6.520146 | 2.830595 | 0.6519381 | 11.95351 | 2.46181
2018-01-29 11:15 | 148610.6 | 480.0003 | 5 | 27 | 3.591782 | -6.520192 | 2.830595 | 0.8692517 | 11.95351 | 3.249503
2018-01-29 11:17 | 148730.6 | 600.0011 | 5 | 27 | 3.532062 | -6.520131 | 2.830595 | 1.086573 | 11.95351 | 4.023407
2018-01-29 11:19 | 148850.6 | 720.0003 | 5 | 27 | 3.480853 | -6.520104 | 2.830595 | 1.303884 | 11.95351 | 4.785292
2018-01-29 11:21 | 148970.6 | 840.001 | 5 | 27 | 3.433855 | -6.520106 | 2.830595 | 1.521187 | 11.95351 | 5.536562
2018-01-29 11:23 | 149090.6 | 960.0003 | 5 | 27 | 3.391087 | -6.520146 | 2.830595 | 1.73854 | 11.95351 | 6.278168
2018-01-29 11:25 | 149210.6 | 1080.0002 | 5 | 27 | 3.351628 | -6.520053 | 2.830595 | 1.955859 | 11.95351 | 7.010825
2018-01-29 11:27 | 149330.6 | 1200.0002 | 5 | 27 | 3.313139 | -6.520051 | 2.830595 | 2.173173 | 11.95351 | 7.735002
2018-01-29 11:29 | 149450.6 | 1320.0002 | 5 | 27 | 3.265414 | -6.520093 | 2.830595 | 2.390511 | 11.95351 | 8.450188
2018-01-29 11:31 | 149570.6 | 1440.001 | 5 | 27 | 3.187952 | -6.520072 | 2.830595 | 2.607815 | 11.95351 | 9.152207
2018-01-29 11:33 | 149690.6 | 1560.0003 | 5 | 27 | 3.003179 | -6.519995 | 2.830595 | 2.82517 | 11.95351 | 9.828755
2018-01-29 11:33 | 149691.7 | 1561.1344 | 5 | 27 | 2.999995 | -6.520051 | 2.830595 | 2.827219 | 11.95351 | 9.834905
2018-01-29 11:35 | 149811.7 | 120 | 6 | 27 | 3.636333 | 0 | 2.830595 | 2.827219 | 11.95351 | 9.834905
2018-01-29 11:37 | 149931.7 | 240.0008 | 6 | 27 | 3.664374 | 0 | 2.830595 | 2.827219 | 11.95351 | 9.834905
2018-01-29 11:38 | 149991.7 | 300.0014 | 6 | 27 | 3.671102 | 0 | 2.830595 | 2.827219 | 11.95351 | 9.834905
2018-01-29 11:38 | 149991.8 | 0.0024 | 7 | 28 | 3.671238 | 0 | 0 | 0 | 0 | 0
2018-01-29 11:40 | 150111.8 | 120.0002 | 2 | 28 | 4.0252 | 4.890005 | 0.1624019 | 0 | 0.6468539 | 0
2018-01-29 11:42 | 150231.8 | 240.0002 | 2 | 28 | 4.073927 | 4.889935 | 0.3253829 | 0 | 1.307192 | 0
2018-01-29 11:44 | 150351.9 | 360.0011 | 2 | 28 | 4.102176 | 4.889933 | 0.4883949 | 0 | 1.97381 | 0
2018-01-29 11:46 | 150471.9 | 480.001 | 2 | 28 | 4.124628 | 4.889917 | 0.6513826 | 0 | 2.644212 | 0
2018-01-29 11:48 | 150591.9 | 600.0018 | 2 | 28 | 4.149966 | 4.889917 | 0.8143784 | 0 | 3.318494 | 0
2018-01-29 11:50 | 150711.8 | 720.0002 | 2 | 28 | 4.176773 | 4.889866 | 0.9773432 | 0 | 3.996993 | 0
2018-01-29 11:52 | 150831.9 | 840.001 | 2 | 28 | 4.200284 | 4.791834 | 1.140071 | 0 | 4.678873 | 0
2018-01-29 11:54 | 150951.9 | 960.001 | 2 | 28 | 4.200301 | 4.340126 | 1.292108 | 0 | 5.317474 | 0
2018-01-29 11:56 | 151071.9 | 1080.001 | 2 | 28 | 4.200234 | 3.901087 | 1.429429 | 0 | 5.89426 | 0
2018-01-29 11:58 | 151191.8 | 1200.0002 | 2 | 28 | 4.200281 | 3.465994 | 1.552101 | 0 | 6.409518 | 0
2018-01-29 11:59 | 151255 | 1263.1496 | 2 | 28 | 4.200289 | 3.259981 | 1.611073 | 0 | 6.657218 | 0
2018-01-29 12:01 | 151375 | 120.001 | 3 | 28 | 4.225928 | 3.259972 | 1.719347 | 0 | 7.11326 | 0
2018-01-29 12:03 | 151495 | 240.0001 | 3 | 28 | 4.25632 | 3.260054 | 1.828012 | 0 | 7.574105 | 0
2018-01-29 12:05 | 151615 | 360.0002 | 3 | 28 | 4.290358 | 3.260017 | 1.936667 | 0 | 8.038384 | 0
2018-01-29 12:07 | 151735 | 480.0001 | 3 | 28 | 4.329037 | 3.25997 | 2.045336 | 0 | 8.506691 | 0
2018-01-29 12:09 | 151855 | 600.001 | 3 | 28 | 4.368902 | 3.260069 | 2.154007 | 0 | 8.979289 | 0
2018-01-29 12:11 | 151975 | 720.001 | 3 | 28 | 4.400293 | 3.100298 | 2.262016 | 0 | 9.45324 | 0
2018-01-29 12:13 | 152095 | 840.001 | 3 | 28 | 4.400312 | 2.639736 | 2.357334 | 0 | 9.872668 | 0
2018-01-29 12:15 | 152215 | 960.0009 | 3 | 28 | 4.400301 | 2.24827 | 2.438687 | 0 | 10.23064 | 0
2018-01-29 12:17 | 152335 | 1080.0002 | 3 | 28 | 4.400255 | 1.925356 | 2.508 | 0 | 10.53564 | 0
2018-01-29 12:19 | 152455 | 1200.0018 | 3 | 28 | 4.400257 | 1.666943 | 2.567741 | 0 | 10.79852 | 0
2018-01-29 12:21 | 152575 | 1320.001 | 3 | 28 | 4.400237 | 1.456 | 2.619678 | 0 | 11.02705 | 0
2018-01-29 12:23 | 152695 | 1440.0002 | 3 | 28 | 4.400243 | 1.269773 | 2.665045 | 0 | 11.22668 | 0
2018-01-29 12:25 | 152815 | 1560.0009 | 3 | 28 | 4.400264 | 1.101411 | 2.704465 | 0 | 11.40014 | 0
2018-01-29 12:27 | 152935 | 1680.0009 | 3 | 28 | 4.400234 | 0.968586 | 2.73887 | 0 | 11.55153 | 0
2018-01-29 12:29 | 153055 | 1800.0001 | 3 | 28 | 4.400246 | 0.859375 | 2.769262 | 0 | 11.68526 | 0
2018-01-29 12:31 | 153175 | 1920.0003 | 3 | 28 | 4.400207 | 0.7665262 | 2.796332 | 0 | 11.80437 | 0
2018-01-29 12:33 | 153295 | 2040.0002 | 3 | 28 | 4.400246 | 0.6782036 | 2.820401 | 0 | 11.91028 | 0
2018-01-29 12:34 | 153331.6 | 2076.6032 | 3 | 28 | 4.400182 | 0.6519928 | 2.827162 | 0 | 11.94003 | 0
2018-01-29 12:36 | 153451.6 | 120.0011 | 4 | 28 | 4.341592 | 0 | 2.827162 | 0 | 11.94003 | 0
2018-01-29 12:38 | 153571.6 | 240.0003 | 4 | 28 | 4.335433 | 0 | 2.827162 | 0 | 11.94003 | 0
2018-01-29 12:39 | 153631.6 | 300.0016 | 4 | 28 | 4.33361 | 0 | 2.827162 | 0 | 11.94003 | 0
2018-01-29 12:41 | 153751.7 | 120.0006 | 5 | 28 | 3.805924 | -6.520078 | 2.827162 | 0.2173208 | 11.94003 | 0.8403679
2018-01-29 12:43 | 153871.7 | 240.0021 | 5 | 28 | 3.729101 | -6.520063 | 2.827162 | 0.4346392 | 11.94003 | 1.659104
2018-01-29 12:45 | 153991.7 | 360.0019 | 5 | 28 | 3.6585 | -6.520058 | 2.827162 | 0.6519501 | 11.94003 | 2.461708
2018-01-29 12:47 | 154111.7 | 480.0011 | 5 | 28 | 3.592469 | -6.520051 | 2.827162 | 0.8692678 | 11.94003 | 3.249504
2018-01-29 12:49 | 154231.7 | 600.0011 | 5 | 28 | 3.533511 | -6.52006 | 2.827162 | 1.086582 | 11.94003 | 4.023698
2018-01-29 12:51 | 154351.7 | 720.001 | 5 | 28 | 3.48022 | -6.520041 | 2.827162 | 1.30389 | 11.94003 | 4.785668
2018-01-29 12:53 | 154471.7 | 840.0003 | 5 | 28 | 3.432434 | -6.52008 | 2.827162 | 1.52122 | 11.94003 | 5.536687
2018-01-29 12:55 | 154591.7 | 960.0002 | 5 | 28 | 3.391167 | -6.519966 | 2.827162 | 1.73851 | 11.94003 | 6.277949
2018-01-29 12:57 | 154711.7 | 1080.0002 | 5 | 28 | 3.353091 | -6.519999 | 2.827162 | 1.955855 | 11.94003 | 7.010793
2018-01-29 12:59 | 154831.7 | 1200.001 | 5 | 28 | 3.31375 | -6.520114 | 2.827162 | 2.173187 | 11.94003 | 7.735346
2018-01-29 13:01 | 154951.7 | 1320.001 | 5 | 28 | 3.262846 | -6.519997 | 2.827162 | 2.39051 | 11.94003 | 8.450285
2018-01-29 13:03 | 155071.7 | 1440.0002 | 5 | 28 | 3.187403 | -6.520058 | 2.827162 | 2.607819 | 11.94003 | 9.151912
2018-01-29 13:05 | 155191.7 | 1560.0003 | 5 | 28 | 3.002434 | -6.520041 | 2.827162 | 2.825153 | 11.94003 | 9.828252
2018-01-29 13:05 | 155192.6 | 1560.8832 | 5 | 28 | 2.999991 | -6.520038 | 2.827162 | 2.826763 | 11.94003 | 9.833082
2018-01-29 13:07 | 155312.7 | 120.001 | 6 | 28 | 3.635815 | 0 | 2.827162 | 2.826763 | 11.94003 | 9.833082
2018-01-29 13:09 | 155432.7 | 240.001 | 6 | 28 | 3.664097 | 0 | 2.827162 | 2.826763 | 11.94003 | 9.833082
2018-01-29 13:10 | 155492.7 | 300.0024 | 6 | 28 | 3.670994 | 0 | 2.827162 | 2.826763 | 11.94003 | 9.833082
2018-01-29 13:10 | 155492.7 | 0.0025 | 7 | 29 | 3.670922 | 0 | 0 | 0 | 0 | 0
2018-01-29 13:12 | 155612.7 | 120.0009 | 2 | 29 | 4.024962 | 4.889942 | 0.162384 | 1.649e-09 | 0.646889 | 6.053e-09
2018-01-29 13:14 | 155732.7 | 240.0025 | 2 | 29 | 4.073493 | 4.889936 | 0.3253865 | 1.649e-09 | 1.307254 | 6.053e-09
2018-01-29 13:16 | 155852.7 | 360.0009 | 2 | 29 | 4.100993 | 4.889875 | 0.4883659 | 1.649e-09 | 1.97354 | 6.053e-09
2018-01-29 13:18 | 155972.7 | 480.0009 | 2 | 29 | 4.124948 | 4.889837 | 0.6513684 | 1.649e-09 | 2.643931 | 6.053e-09
2018-01-29 13:20 | 156092.7 | 600.0001 | 2 | 29 | 4.150919 | 4.889904 | 0.814359 | 1.649e-09 | 3.3184 | 6.053e-09
2018-01-29 13:22 | 156212.7 | 720.0009 | 2 | 29 | 4.176421 | 4.889902 | 0.9773524 | 1.649e-09 | 3.997041 | 6.053e-09
2018-01-29 13:24 | 156332.7 | 840.001 | 2 | 29 | 4.200301 | 4.817762 | 1.140173 | 1.649e-09 | 4.679238 | 6.053e-09
2018-01-29 13:26 | 156452.7 | 960.0002 | 2 | 29 | 4.200314 | 4.350803 | 1.292871 | 1.649e-09 | 5.320614 | 6.053e-09
2018-01-29 13:28 | 156572.7 | 1080.001 | 2 | 29 | 4.200304 | 3.88302 | 1.430083 | 1.649e-09 | 5.896945 | 6.053e-09
2018-01-29 13:30 | 156692.7 | 1200.0002 | 2 | 29 | 4.200311 | 3.469269 | 1.552453 | 1.649e-09 | 6.410935 | 6.053e-09
2018-01-29 13:31 | 156758 | 1265.3015 | 2 | 29 | 4.200313 | 3.259977 | 1.613454 | 1.649e-09 | 6.667158 | 6.053e-09
2018-01-29 13:33 | 156878.1 | 120.0002 | 3 | 29 | 4.224965 | 3.260069 | 1.721734 | 1.649e-09 | 7.123184 | 6.053e-09
2018-01-29 13:35 | 156998.1 | 240.0003 | 3 | 29 | 4.255822 | 3.260067 | 1.830388 | 1.649e-09 | 7.583881 | 6.053e-09
2018-01-29 13:37 | 157118.1 | 360.0003 | 3 | 29 | 4.291805 | 3.260057 | 1.939067 | 1.649e-09 | 8.048308 | 6.053e-09
2018-01-29 13:39 | 157238.1 | 480.0003 | 3 | 29 | 4.329517 | 3.260031 | 2.047729 | 1.649e-09 | 8.516703 | 6.053e-09
2018-01-29 13:41 | 157358.1 | 600.001 | 3 | 29 | 4.368815 | 3.25997 | 2.156394 | 1.649e-09 | 8.989289 | 6.053e-09
2018-01-29 13:43 | 157478.1 | 720.001 | 3 | 29 | 4.400301 | 3.109562 | 2.264489 | 1.649e-09 | 9.463579 | 6.053e-09
2018-01-29 13:45 | 157598.1 | 840.0011 | 3 | 29 | 4.400293 | 2.625896 | 2.359714 | 1.649e-09 | 9.882596 | 6.053e-09
2018-01-29 13:47 | 157718.1 | 960.0029 | 3 | 29 | 4.400262 | 2.233051 | 2.440415 | 1.649e-09 | 10.2377 | 6.053e-09
2018-01-29 13:49 | 157838.1 | 1080.0003 | 3 | 29 | 4.400246 | 1.923121 | 2.509523 | 1.649e-09 | 10.5418 | 6.053e-09
2018-01-29 13:51 | 157958.1 | 1200.0019 | 3 | 29 | 4.400289 | 1.671382 | 2.569251 | 1.649e-09 | 10.80462 | 6.053e-09
2018-01-29 13:53 | 158078.1 | 1320.0012 | 3 | 29 | 4.400305 | 1.454428 | 2.621243 | 1.649e-09 | 11.03339 | 6.053e-09
2018-01-29 13:55 | 158198.1 | 1440.0011 | 3 | 29 | 4.400273 | 1.256935 | 2.666352 | 1.649e-09 | 11.23189 | 6.053e-09
2018-01-29 13:57 | 158318.1 | 1560.0003 | 3 | 29 | 4.400261 | 1.097861 | 2.705477 | 1.649e-09 | 11.40404 | 6.053e-09
2018-01-29 13:59 | 158438.1 | 1680.0003 | 3 | 29 | 4.400213 | 0.9665747 | 2.73981 | 1.649e-09 | 11.55512 | 6.053e-09
2018-01-29 14:01 | 158558.1 | 1800.0003 | 3 | 29 | 4.400238 | 0.8611164 | 2.770219 | 1.649e-09 | 11.68892 | 6.053e-09
2018-01-29 14:03 | 158678.1 | 1920.0004 | 3 | 29 | 4.40019 | 0.7616568 | 2.797245 | 1.649e-09 | 11.80784 | 6.053e-09
2018-01-29 14:05 | 158798.1 | 2040.0012 | 3 | 29 | 4.400225 | 0.6727753 | 2.821077 | 1.649e-09 | 11.91271 | 6.053e-09
2018-01-29 14:06 | 158830.7 | 2072.6337 | 3 | 29 | 4.400212 | 0.6519995 | 2.827075 | 1.649e-09 | 11.9391 | 6.053e-09
2018-01-29 14:08 | 158950.7 | 120.0017 | 4 | 29 | 4.341534 | 0 | 2.827076 | 1.649e-09 | 11.93911 | 6.053e-09
2018-01-29 14:10 | 159070.7 | 240 | 4 | 29 | 4.335323 | 0 | 2.827076 | 1.649e-09 | 11.93911 | 6.053e-09
2018-01-29 14:11 | 159130.7 | 300.003 | 4 | 29 | 4.333487 | 0 | 2.827076 | 1.649e-09 | 11.93911 | 6.053e-09
2018-01-29 14:13 | 159250.8295 | 120.0011 | 5 | 29 | 3.803019 | -6.520083 | 2.827076 | 0.2173166 | 11.93911 | 0.8401191
2018-01-29 14:15 | 159370.8287 | 240.0003 | 5 | 29 | 3.727731 | -6.520192 | 2.827076 | 0.4346225 | 11.93911 | 1.658187
2018-01-29 14:17 | 159490.8295 | 360.0011 | 5 | 29 | 3.658037 | -6.520202 | 2.827076 | 0.6519605 | 11.93911 | 2.460735
2018-01-29 14:19 | 159610.8295 | 480.0011 | 5 | 29 | 3.593277 | -6.519802 | 2.827076 | 0.8692868 | 11.93911 | 3.248551
2018-01-29 14:21 | 159730.8286 | 600.0002 | 5 | 29 | 3.532953 | -6.519848 | 2.827076 | 1.086616 | 11.93911 | 4.022832
2018-01-29 14:23 | 159850.8294 | 720.001 | 5 | 29 | 3.477791 | -6.520091 | 2.827076 | 1.30393 | 11.93911 | 4.784469
2018-01-29 14:25 | 159970.8295 | 840.0011 | 5 | 29 | 3.431865 | -6.520091 | 2.827076 | 1.52125 | 11.93911 | 5.53514
2018-01-29 14:27 | 160090.8286 | 960.0002 | 5 | 29 | 3.391734 | -6.520106 | 2.827076 | 1.738595 | 11.93911 | 6.276593
2018-01-29 14:29 | 160210.8295 | 1080.0011 | 5 | 29 | 3.353372 | -6.520108 | 2.827076 | 1.95593 | 11.93911 | 7.009609
2018-01-29 14:31 | 160330.8294 | 1200.001 | 5 | 29 | 3.311318 | -6.520058 | 2.827076 | 2.173255 | 11.93911 | 7.733963
2018-01-29 14:33 | 160450.8294 | 1320.001 | 5 | 29 | 3.260641 | -6.520058 | 2.827076 | 2.390582 | 11.93911 | 8.448255
2018-01-29 14:35 | 160570.8286 | 1440.0002 | 5 | 29 | 3.186769 | -6.52003 | 2.827076 | 2.607874 | 11.93911 | 9.149558
2018-01-29 14:37 | 160690.8286 | 1560.0002 | 5 | 29 | 3.0049 | -6.520051 | 2.827076 | 2.825225 | 11.93911 | 9.826079
2018-01-29 14:37 | 160692.6004 | 1561.772 | 5 | 29 | 2.999996 | -6.520061 | 2.827076 | 2.828434 | 11.93911 | 9.835714
2018-01-29 14:39 | 160812.6335 | 120.0002 | 6 | 29 | 3.634689 | 0 | 2.827076 | 2.828434 | 11.93911 | 9.835714
2018-01-29 14:41 | 160932.6343 | 240.001 | 6 | 29 | 3.663369 | 0 | 2.827076 | 2.828434 | 11.93911 | 9.835714
2018-01-29 14:42 | 160992.6357 | 300.0024 | 6 | 29 | 3.670036 | 0 | 2.827076 | 2.828434 | 11.93911 | 9.835714
2018-01-29 14:42 | 160992.6 | 0.0025 | 7 | 30 | 3.670177 | 0 | 0 | 0 | 0 | 0
2018-01-29 14:44 | 161112.7 | 120.0002 | 2 | 30 | 4.025471 | 4.889929 | 0.162396 | 0 | 0.6470465 | 0
2018-01-29 14:46 | 161232.7 | 240.001 | 2 | 30 | 4.072628 | 4.889961 | 0.3254102 | 0 | 1.307464 | 0
2018-01-29 14:48 | 161352.7 | 360.0002 | 2 | 30 | 4.101673 | 4.889912 | 0.4884 | 0 | 1.973782 | 0
2018-01-29 14:50 | 161472.7 | 480.001 | 2 | 30 | 4.127868 | 4.889904 | 0.6513823 | 0 | 2.644418 | 0
2018-01-29 14:52 | 161592.7 | 600.0002 | 2 | 30 | 4.151859 | 4.8899 | 0.8143598 | 0 | 3.31913 | 0
2018-01-29 14:54 | 161712.7 | 720.0003 | 2 | 30 | 4.176848 | 4.889904 | 0.9773664 | 0 | 3.997923 | 0
2018-01-29 14:56 | 161832.7 | 840.001 | 2 | 30 | 4.200306 | 4.818356 | 1.1402 | 0 | 4.680134 | 0
2018-01-29 14:58 | 161952.7 | 960.0002 | 2 | 30 | 4.20031 | 4.324505 | 1.292517 | 0 | 5.319909 | 0
2018-01-29 15:00 | 162072.7 | 1080.001 | 2 | 30 | 4.200295 | 3.86665 | 1.428815 | 0 | 5.892402 | 0
2018-01-29 15:02 | 162192.7 | 1200.0002 | 2 | 30 | 4.200259 | 3.466074 | 1.55093 | 0 | 6.405318 | 0
2018-01-29 15:03 | 162259.7 | 1267.012 | 2 | 30 | 4.200282 | 3.259981 | 1.61349 | 0 | 6.668088 | 0
2018-01-29 15:05 | 162379.7 | 120.0005 | 3 | 30 | 4.224267 | 3.259985 | 1.721776 | 0 | 7.124074 | 0
2018-01-29 15:07 | 162499.7 | 240.0001 | 3 | 30 | 4.256199 | 3.260004 | 1.830432 | 0 | 7.584739 | 0
2018-01-29 15:09 | 162619.7 | 360.0002 | 3 | 30 | 4.29202 | 3.259979 | 1.939101 | 0 | 8.049197 | 0
2018-01-29 15:11 | 162739.7 | 480.0002 | 3 | 30 | 4.328729 | 3.260033 | 2.047764 | 0 | 8.51756 | 0
2018-01-29 15:13 | 162859.7 | 600.0002 | 3 | 30 | 4.366899 | 3.260019 | 2.156414 | 0 | 8.989945 | 0
2018-01-29 15:15 | 162979.7 | 720.0002 | 3 | 30 | 4.40032 | 3.126904 | 2.264669 | 0 | 9.46479 | 0
2018-01-29 15:17 | 163099.7 | 840.0002 | 3 | 30 | 4.400264 | 2.615416 | 2.359864 | 0 | 9.883677 | 0
2018-01-29 15:19 | 163219.7 | 960.001 | 3 | 30 | 4.400304 | 2.239748 | 2.440551 | 0 | 10.23872 | 0
2018-01-29 15:21 | 163339.7 | 1080.0011 | 3 | 30 | 4.400239 | 1.932682 | 2.509918 | 0 | 10.54395 | 0
2018-01-29 15:23 | 163459.7 | 1200.001 | 3 | 30 | 4.400239 | 1.679929 | 2.570062 | 0 | 10.8086 | 0
2018-01-29 15:25 | 163579.7 | 1320.0011 | 3 | 30 | 4.400259 | 1.452131 | 2.622224 | 0 | 11.03813 | 0
2018-01-29 15:27 | 163699.7 | 1440.0011 | 3 | 30 | 4.400169 | 1.256907 | 2.667227 | 0 | 11.23615 | 0
2018-01-29 15:29 | 163819.7 | 1560.0001 | 3 | 30 | 4.400234 | 1.104595 | 2.706516 | 0 | 11.40903 | 0
2018-01-29 15:31 | 163939.7 | 1680.0018 | 3 | 30 | 4.400237 | 0.978653 | 2.74115 | 0 | 11.56143 | 0
2018-01-29 15:33 | 164059.7 | 1800.0002 | 3 | 30 | 4.400229 | 0.8665438 | 2.771849 | 0 | 11.69652 | 0
2018-01-29 15:35 | 164179.7 | 1920.002 | 3 | 30 | 4.400181 | 0.7596617 | 2.798902 | 0 | 11.81555 | 0
2018-01-29 15:37 | 164299.7 | 2040.0002 | 3 | 30 | 4.400202 | 0.6762514 | 2.822785 | 0 | 11.92064 | 0
2018-01-29 15:38 | 164338.6 | 2078.8263 | 3 | 30 | 4.400189 | 0.6519947 | 2.829943 | 0 | 11.95214 | 0
2018-01-29 15:40 | 164458.6 | 120.0019 | 4 | 30 | 4.341606 | 0 | 2.829943 | 0 | 11.95214 | 0
2018-01-29 15:42 | 164578.6 | 240.0004 | 4 | 30 | 4.335427 | 0 | 2.829943 | 0 | 11.95214 | 0
2018-01-29 15:43 | 164638.6 | 300.0009 | 4 | 30 | 4.333603 | 0 | 2.829943 | 0 | 11.95214 | 0
2018-01-29 15:45 | 164758.7 | 120.0004 | 5 | 30 | 3.801777 | -6.52 | 2.829943 | 0.217314 | 11.95214 | 0.8397796
2018-01-29 15:47 | 164878.7 | 240.0009 | 5 | 30 | 3.729495 | -6.519985 | 2.829943 | 0.4346295 | 11.95214 | 1.658032
2018-01-29 15:49 | 164998.7 | 360.0003 | 5 | 30 | 3.660903 | -6.519997 | 2.829943 | 0.6519341 | 11.95214 | 2.460907
2018-01-29 15:51 | 165118.7 | 480.0019 | 5 | 30 | 3.595252 | -6.520017 | 2.829943 | 0.869265 | 11.95214 | 3.249349
2018-01-29 15:53 | 165238.7 | 600.0002 | 5 | 30 | 3.532463 | -6.52003 | 2.829943 | 1.086571 | 11.95214 | 4.023745
2018-01-29 15:55 | 165358.7 | 720.0011 | 5 | 30 | 3.478397 | -6.520022 | 2.829943 | 1.303879 | 11.95214 | 4.785298
2018-01-29 15:57 | 165478.7 | 840.0018 | 5 | 30 | 3.433199 | -6.52006 | 2.829943 | 1.521207 | 11.95214 | 5.536217
2018-01-29 15:59 | 165598.7 | 960.001 | 5 | 30 | 3.393567 | -6.520035 | 2.829943 | 1.738504 | 11.95214 | 6.277879
2018-01-29 16:01 | 165718.7 | 1080.0009 | 5 | 30 | 3.353435 | -6.520061 | 2.829943 | 1.95584 | 11.95214 | 7.011114
2018-01-29 16:03 | 165838.7 | 1200.0009 | 5 | 30 | 3.310081 | -6.520066 | 2.829943 | 2.173155 | 11.95214 | 7.735162
2018-01-29 16:05 | 165958.7 | 1320.0009 | 5 | 30 | 3.26154 | -6.519999 | 2.829943 | 2.390496 | 11.95214 | 8.449513
2018-01-29 16:07 | 166078.7 | 1440.0001 | 5 | 30 | 3.188529 | -6.520012 | 2.829943 | 2.607803 | 11.95214 | 9.151081
2018-01-29 16:09 | 166198.7 | 1560.0002 | 5 | 30 | 3.004033 | -6.52003 | 2.829943 | 2.825127 | 11.95214 | 9.827949
2018-01-29 16:09 | 166200.1 | 1561.4439 | 5 | 30 | 2.999984 | -6.519972 | 2.829943 | 2.827734 | 11.95214 | 9.835778
2018-01-29 16:11 | 166320.2 | 120.0008 | 6 | 30 | 3.634895 | 0 | 2.829943 | 2.827734 | 11.95214 | 9.835778
2018-01-29 16:13 | 166440.2 | 240.0008 | 6 | 30 | 3.663158 | 0 | 2.829943 | 2.827734 | 11.95214 | 9.835778
2018-01-29 16:14 | 166500.2 | 300.0014 | 6 | 30 | 3.669846 | 0 | 2.829943 | 2.827734 | 11.95214 | 9.835778
2018-01-29 16:14 | 166500.2 | 0.0025 | 7 | 31 | 3.669932 | 0 | 0 | 0 | 0 | 0
2018-01-29 16:16 | 166620.3 | 120.001 | 2 | 31 | 4.025098 | 4.88991 | 0.1623986 | 0 | 0.6470889 | 0
2018-01-29 16:18 | 166740.3 | 240.001 | 2 | 31 | 4.073199 | 4.889872 | 0.3254022 | 0 | 1.307401 | 0
2018-01-29 16:20 | 166860.3 | 360.0019 | 2 | 31 | 4.104723 | 4.889887 | 0.4883929 | 0 | 1.973999 | 0
2018-01-29 16:22 | 166980.3 | 480.0015 | 2 | 31 | 4.129094 | 4.889902 | 0.6513843 | 0 | 2.645082 | 0
2018-01-29 16:24 | 167100.3 | 600.001 | 2 | 31 | 4.152437 | 4.889847 | 0.8143657 | 0 | 3.319941 | 0
2018-01-29 16:26 | 167220.3 | 720.0002 | 2 | 31 | 4.176316 | 4.889885 | 0.9773501 | 0 | 3.998629 | 0
2018-01-29 16:28 | 167340.3 | 840.001 | 2 | 31 | 4.200281 | 4.793482 | 1.140104 | 0 | 4.680538 | 0
2018-01-29 16:30 | 167460.3 | 960.0002 | 2 | 31 | 4.200323 | 4.287859 | 1.291136 | 0 | 5.314917 | 0
2018-01-29 16:32 | 167580.3 | 1080.001 | 2 | 31 | 4.200313 | 3.860788 | 1.426818 | 0 | 5.88482 | 0
2018-01-29 16:34 | 167700.3 | 1200.0011 | 2 | 31 | 4.200257 | 3.472246 | 1.548865 | 0 | 6.397449 | 0
2018-01-29 16:35 | 167770.6 | 1270.2696 | 2 | 31 | 4.200264 | 3.259998 | 1.614582 | 0 | 6.673481 | 0
2018-01-29 16:37 | 167890.6 | 120.001 | 3 | 31 | 4.225527 | 3.260019 | 1.722872 | 1.97e-10 | 7.129548 | 8.03e-10
2018-01-29 16:39 | 168010.6 | 240.0002 | 3 | 31 | 4.258415 | 3.26005 | 1.831519 | 1.97e-10 | 7.5904 | 8.03e-10
2018-01-29 16:41 | 168130.6 | 360.0002 | 3 | 31 | 4.292799 | 3.260025 | 1.940193 | 1.97e-10 | 8.055034 | 8.03e-10
2018-01-29 16:43 | 168250.6 | 480.0003 | 3 | 31 | 4.328728 | 3.259991 | 2.04886 | 1.97e-10 | 8.523465 | 8.03e-10
2018-01-29 16:45 | 168370.6 | 600.001 | 3 | 31 | 4.367108 | 3.260069 | 2.157498 | 1.97e-10 | 8.995777 | 8.03e-10
2018-01-29 16:47 | 168490.6 | 720.0011 | 3 | 31 | 4.400275 | 3.089916 | 2.265517 | 1.97e-10 | 9.469661 | 8.03e-10
2018-01-29 16:49 | 168610.6 | 840.001 | 3 | 31 | 4.400294 | 2.609749 | 2.35997 | 1.97e-10 | 9.88528 | 8.03e-10
2018-01-29 16:51 | 168730.6 | 960.0019 | 3 | 31 | 4.400285 | 2.242636 | 2.440655 | 1.97e-10 | 10.24032 | 8.03e-10
2018-01-29 16:53 | 168850.6 | 1080.0011 | 3 | 31 | 4.400293 | 1.941504 | 2.510255 | 1.97e-10 | 10.54658 | 8.03e-10
2018-01-29 16:55 | 168970.6 | 1200.0002 | 3 | 31 | 4.400248 | 1.673449 | 2.570419 | 1.97e-10 | 10.81131 | 8.03e-10
2018-01-29 16:57 | 169090.6 | 1320.002 | 3 | 31 | 4.400268 | 1.440413 | 2.62215 | 1.97e-10 | 11.03894 | 8.03e-10
2018-01-29 16:59 | 169210.6 | 1440.0013 | 3 | 31 | 4.400218 | 1.255982 | 2.666991 | 1.97e-10 | 11.23625 | 8.03e-10
2018-01-29 17:01 | 169330.6 | 1560.0011 | 3 | 31 | 4.40025 | 1.107068 | 2.706264 | 1.97e-10 | 11.40907 | 8.03e-10
2018-01-29 17:03 | 169450.6 | 1680.0002 | 3 | 31 | 4.400199 | 0.9761686 | 2.740961 | 1.97e-10 | 11.56174 | 8.03e-10
2018-01-29 17:05 | 169570.6 | 1800.001 | 3 | 31 | 4.400233 | 0.8559942 | 2.771492 | 1.97e-10 | 11.69608 | 8.03e-10
2018-01-29 17:07 | 169690.6 | 1920.0005 | 3 | 31 | 4.400234 | 0.7566452 | 2.798292 | 1.97e-10 | 11.81401 | 8.03e-10
2018-01-29 17:09 | 169810.6 | 2040.0003 | 3 | 31 | 4.400176 | 0.6746855 | 2.82211 | 1.97e-10 | 11.91881 | 8.03e-10
2018-01-29 17:09 | 169850.7 | 2080.1521 | 3 | 31 | 4.40022 | 0.6519995 | 2.829507 | 1.97e-10 | 11.95136 | 8.03e-10
2018-01-29 17:11 | 169970.7 | 120.0011 | 4 | 31 | 4.341793 | 0 | 2.829507 | 1.97e-10 | 11.95136 | 8.03e-10
2018-01-29 17:13 | 170090.7 | 240.0011 | 4 | 31 | 4.335708 | 0 | 2.829507 | 1.97e-10 | 11.95136 | 8.03e-10
2018-01-29 17:14 | 170150.8 | 300.0017 | 4 | 31 | 4.333939 | 0 | 2.829507 | 1.97e-10 | 11.95136 | 8.03e-10
2018-01-29 17:16 | 170270.8 | 120.0002 | 5 | 31 | 3.801951 | -6.520118 | 2.829507 | 0.2172812 | 11.95136 | 0.839467
2018-01-29 17:18 | 170390.8 | 240.0018 | 5 | 31 | 3.7304 | -6.520179 | 2.829507 | 0.434621 | 11.95136 | 1.657939
2018-01-29 17:20 | 170510.8 | 360.001 | 5 | 31 | 3.661834 | -6.520043 | 2.829507 | 0.6519499 | 11.95136 | 2.461235
2018-01-29 17:22 | 170630.8 | 480.001 | 5 | 31 | 3.593812 | -6.519885 | 2.829507 | 0.8692699 | 11.95136 | 3.249608
2018-01-29 17:24 | 170750.8 | 600.0002 | 5 | 31 | 3.530948 | -6.51981 | 2.829507 | 1.086581 | 11.95136 | 4.023567
2018-01-29 17:26 | 170870.8 | 720.0001 | 5 | 31 | 3.478148 | -6.520119 | 2.829507 | 1.303893 | 11.95136 | 4.784984
2018-01-29 17:28 | 170990.8 | 840.0003 | 5 | 31 | 3.434419 | -6.520031 | 2.829507 | 1.5212 | 11.95136 | 5.535909
2018-01-29 17:30 | 171110.8 | 960.0001 | 5 | 31 | 3.393462 | -6.520128 | 2.829507 | 1.738506 | 11.95136 | 6.277762
2018-01-29 17:32 | 171230.8 | 1080.0004 | 5 | 31 | 3.351156 | -6.520214 | 2.829507 | 1.955858 | 11.95136 | 7.010764
2018-01-29 17:34 | 171350.8 | 1200.001 | 5 | 31 | 3.309912 | -6.51982 | 2.829507 | 2.173177 | 11.95136 | 7.73459
2018-01-29 17:36 | 171470.8 | 1320.0009 | 5 | 31 | 3.262627 | -6.520192 | 2.829507 | 2.390504 | 11.95136 | 8.448965
2018-01-29 17:38 | 171590.8 | 1440.0009 | 5 | 31 | 3.191326 | -6.520133 | 2.829507 | 2.607826 | 11.95136 | 9.151194
2018-01-29 17:40 | 171710.8 | 1560.0009 | 5 | 31 | 3.001933 | -6.519794 | 2.829507 | 2.825158 | 11.95136 | 9.828309
2018-01-29 17:40 | 171711.5 | 1560.6671 | 5 | 31 | 2.999997 | -6.520162 | 2.829507 | 2.826374 | 11.95136 | 9.831958
2018-01-29 17:42 | 171831.5 | 120 | 6 | 31 | 3.635091 | 0 | 2.829507 | 2.826374 | 11.95136 | 9.831958
2018-01-29 17:44 | 171951.5 | 240 | 6 | 31 | 3.663388 | 0 | 2.829507 | 2.826374 | 11.95136 | 9.831958
2018-01-29 17:45 | 172011.5 | 300.0038 | 6 | 31 | 3.670095 | 0 | 2.829507 | 2.826374 | 11.95136 | 9.831958
2018-01-29 17:45 | 172011.6 | 0.0023 | 7 | 32 | 3.670031 | 0 | 0 | 0 | 0 | 0
2018-01-29 17:47 | 172131.6 | 120.0011 | 2 | 32 | 4.02474 | 4.889978 | 0.1624168 | 0 | 0.6470249 | 0
2018-01-29 17:49 | 172251.6 | 240.0011 | 2 | 32 | 4.075187 | 4.889975 | 0.3254005 | 0 | 1.30737 | 0
2018-01-29 17:51 | 172371.6 | 360.0004 | 2 | 32 | 4.106316 | 4.890022 | 0.4883785 | 0 | 1.974324 | 0
2018-01-29 17:53 | 172491.6 | 480.0003 | 2 | 32 | 4.129264 | 4.889929 | 0.651384 | 0 | 2.645567 | 0
2018-01-29 17:55 | 172611.6 | 600.0012 | 2 | 32 | 4.151325 | 4.890001 | 0.814393 | 0 | 3.320487 | 0
2018-01-29 17:57 | 172731.6 | 720.0003 | 2 | 32 | 4.176455 | 4.889992 | 0.9773818 | 0 | 3.999106 | 0
2018-01-29 17:59 | 172851.6 | 840.0004 | 2 | 32 | 4.200299 | 4.754198 | 1.139821 | 0 | 4.679855 | 0
2018-01-29 18:01 | 172971.6 | 960.0003 | 2 | 32 | 4.200284 | 4.286795 | 1.290302 | 0 | 5.311921 | 0
2018-01-29 18:03 | 173091.6 | 1080.0003 | 2 | 32 | 4.200311 | 3.865128 | 1.42606 | 0 | 5.882144 | 0
2018-01-29 18:05 | 173211.6 | 1200.0003 | 2 | 32 | 4.200289 | 3.482098 | 1.548501 | 0 | 6.396429 | 0
2018-01-29 18:07 | 173281.9 | 1270.2913 | 2 | 32 | 4.200289 | 3.259985 | 1.614313 | 0 | 6.672859 | 0
2018-01-29 18:09 | 173401.9 | 120.001 | 3 | 32 | 4.226987 | 3.260067 | 1.722597 | 7.1e-11 | 7.128993 | 2.89e-10
2018-01-29 18:11 | 173521.9 | 240.0003 | 3 | 32 | 4.258216 | 3.260042 | 1.831262 | 7.1e-11 | 7.589992 | 2.89e-10
2018-01-29 18:13 | 173641.9 | 360.0011 | 3 | 32 | 4.29188 | 3.259989 | 1.939916 | 7.1e-11 | 8.054477 | 2.89e-10
2018-01-29 18:15 | 173761.9 | 480.0002 | 3 | 32 | 4.327346 | 3.259977 | 2.048588 | 7.1e-11 | 8.522772 | 2.89e-10
2018-01-29 18:17 | 173881.9 | 600.0011 | 3 | 32 | 4.367683 | 3.260031 | 2.157251 | 7.1e-11 | 8.995135 | 2.89e-10
2018-01-29 18:19 | 174001.9 | 720.001 | 3 | 32 | 4.400285 | 3.079422 | 2.265106 | 7.1e-11 | 9.468403 | 2.89e-10
2018-01-29 18:21 | 174121.9 | 840.0002 | 3 | 32 | 4.400288 | 2.608627 | 2.35952 | 7.1e-11 | 9.88385 | 2.89e-10
2018-01-29 18:23 | 174241.9 | 960.002 | 3 | 32 | 4.400268 | 2.24655 | 2.440228 | 7.1e-11 | 10.23899 | 2.89e-10
2018-01-29 18:25 | 174361.9 | 1080.0006 | 3 | 32 | 4.400259 | 1.933043 | 2.509767 | 7.1e-11 | 10.54498 | 2.89e-10
2018-01-29 18:27 | 174481.9 | 1200.0005 | 3 | 32 | 4.400273 | 1.653544 | 2.569401 | 7.1e-11 | 10.80738 | 2.89e-10
2018-01-29 18:29 | 174601.9 | 1320.0012 | 3 | 32 | 4.400245 | 1.432843 | 2.620704 | 7.1e-11 | 11.03313 | 2.89e-10
2018-01-29 18:31 | 174721.9 | 1440.002 | 3 | 32 | 4.400233 | 1.253481 | 2.665374 | 7.1e-11 | 11.22969 | 2.89e-10
2018-01-29 18:33 | 174841.9 | 1560.0004 | 3 | 32 | 4.400232 | 1.103627 | 2.704628 | 7.1e-11 | 11.40241 | 2.89e-10
2018-01-29 18:35 | 174961.9 | 1680.0004 | 3 | 32 | 4.400213 | 0.9661427 | 2.739113 | 7.1e-11 | 11.55416 | 2.89e-10
2018-01-29 18:37 | 175081.9 | 1800.0004 | 3 | 32 | 4.400154 | 0.8466196 | 2.769248 | 7.1e-11 | 11.68676 | 2.89e-10
2018-01-29 18:39 | 175201.9 | 1920.0021 | 3 | 32 | 4.400178 | 0.7526731 | 2.795884 | 7.1e-11 | 11.80396 | 2.89e-10
2018-01-29 18:41 | 175321.9 | 2040.0003 | 3 | 32 | 4.400207 | 0.6751451 | 2.819643 | 7.1e-11 | 11.90851 | 2.89e-10
2018-01-29 18:41 | 175360.6 | 2078.6481 | 3 | 32 | 4.400222 | 0.6519947 | 2.826766 | 7.1e-11 | 11.93985 | 2.89e-10
2018-01-29 18:43 | 175480.6 | 120.0019 | 4 | 32 | 4.341877 | 0 | 2.826766 | 7.1e-11 | 11.93985 | 2.89e-10
2018-01-29 18:45 | 175600.6 | 240.0011 | 4 | 32 | 4.335865 | 0 | 2.826766 | 7.1e-11 | 11.93985 | 2.89e-10
2018-01-29 18:46 | 175660.6 | 300.0009 | 4 | 32 | 4.334124 | 0 | 2.826766 | 7.1e-11 | 11.93985 | 2.89e-10
2018-01-29 18:48 | 175780.7 | 120.0019 | 5 | 32 | 3.801606 | -6.519865 | 2.826766 | 0.2173047 | 11.93985 | 0.8394088
2018-01-29 18:50 | 175900.7 | 240.0029 | 5 | 32 | 3.731045 | -6.519901 | 2.826766 | 0.4346223 | 11.93985 | 1.657891
2018-01-29 18:52 | 176020.7 | 360.0003 | 5 | 32 | 3.660358 | -6.519855 | 2.826766 | 0.6519305 | 11.93985 | 2.461009
2018-01-29 18:54 | 176140.7 | 480.0004 | 5 | 32 | 3.591298 | -6.519822 | 2.826766 | 0.8692418 | 11.93985 | 3.248806
2018-01-29 18:56 | 176260.7 | 600.0011 | 5 | 32 | 3.530446 | -6.520187 | 2.826766 | 1.086558 | 11.93985 | 4.022503
2018-01-29 18:58 | 176380.7 | 720.0011 | 5 | 32 | 3.478911 | -6.519807 | 2.826766 | 1.303876 | 11.93985 | 4.783921
2018-01-29 19:00 | 176500.7 | 840.001 | 5 | 32 | 3.434384 | -6.520159 | 2.826766 | 1.521188 | 11.93985 | 5.535016
2018-01-29 19:02 | 176620.7 | 960.001 | 5 | 32 | 3.391439 | -6.520134 | 2.826766 | 1.738506 | 11.93985 | 6.276715
2018-01-29 19:04 | 176740.7 | 1080.0002 | 5 | 32 | 3.350372 | -6.520086 | 2.826766 | 1.955818 | 11.93985 | 7.009184
2018-01-29 19:06 | 176860.7 | 1200.001 | 5 | 32 | 3.309647 | -6.520104 | 2.826766 | 2.173175 | 11.93985 | 7.733028
2018-01-29 19:08 | 176980.7 | 1320.0002 | 5 | 32 | 3.263708 | -6.520108 | 2.826766 | 2.390514 | 11.93985 | 8.447601
2018-01-29 19:10 | 177100.7 | 1440.001 | 5 | 32 | 3.189717 | -6.520133 | 2.826766 | 2.607834 | 11.93985 | 9.149728
2018-01-29 19:12 | 177219.6 | 1558.8624 | 5 | 32 | 2.999992 | -6.520098 | 2.826766 | 2.823098 | 11.93985 | 9.819751
2018-01-29 19:14 | 177339.6 | 120.001 | 6 | 32 | 3.636002 | 0 | 2.826766 | 2.823098 | 11.93985 | 9.819751
2018-01-29 19:16 | 177459.6 | 240.0002 | 6 | 32 | 3.663983 | 0 | 2.826766 | 2.823098 | 11.93985 | 9.819751
2018-01-29 19:17 | 177519.6 | 300.0041 | 6 | 32 | 3.670668 | 0 | 2.826766 | 2.823098 | 11.93985 | 9.819751
2018-01-29 19:17 | 177519.6 | 0.0024 | 7 | 33 | 3.670715 | 0 | 0 | 0 | 0 | 0
2018-01-29 19:19 | 177639.7 | 120.0001 | 2 | 33 | 4.026049 | 4.890074 | 0.1623836 | 1.186e-09 | 0.6469656 | 4.352e-09
2018-01-29 19:21 | 177759.7 | 240.0009 | 2 | 33 | 4.077769 | 4.890104 | 0.3254097 | 1.186e-09 | 1.30789 | 4.352e-09
2018-01-29 19:23 | 177879.7 | 360.0017 | 2 | 33 | 4.106671 | 4.89003 | 0.4884121 | 1.186e-09 | 1.975132 | 4.352e-09
2018-01-29 19:25 | 177999.7 | 480.0009 | 2 | 33 | 4.128587 | 4.890068 | 0.6513866 | 1.186e-09 | 2.646242 | 4.352e-09
2018-01-29 19:27 | 178119.7 | 600.0009 | 2 | 33 | 4.15139 | 4.890024 | 0.8143983 | 1.186e-09 | 3.32107 | 4.352e-09
2018-01-29 19:29 | 178239.7 | 720.0001 | 2 | 33 | 4.178742 | 4.889997 | 0.9773875 | 1.186e-09 | 3.999844 | 4.352e-09
2018-01-29 19:31 | 178359.7 | 840.0009 | 2 | 33 | 4.20028 | 4.734056 | 1.13963 | 1.186e-09 | 4.680049 | 4.352e-09
2018-01-29 19:33 | 178479.7 | 960.0001 | 2 | 33 | 4.20028 | 4.277763 | 1.289685 | 1.186e-09 | 5.310322 | 4.352e-09
2018-01-29 19:35 | 178599.7 | 1080.001 | 2 | 33 | 4.200282 | 3.866838 | 1.425384 | 1.186e-09 | 5.8803 | 4.352e-09
2018-01-29 19:37 | 178719.7 | 1200.0001 | 2 | 33 | 4.200283 | 3.465124 | 1.547566 | 1.186e-09 | 6.393496 | 4.352e-09
2018-01-29 19:38 | 178780.2 | 1260.4847 | 2 | 33 | 4.200275 | 3.259998 | 1.604065 | 1.186e-09 | 6.630811 | 4.352e-09
2018-01-29 19:40 | 178900.2 | 120.0002 | 3 | 33 | 4.226011 | 3.259924 | 1.712359 | 2.382e-09 | 7.086949 | 9.223e-09
2018-01-29 19:42 | 179020.2 | 240.0011 | 3 | 33 | 4.25628 | 3.259926 | 1.821018 | 2.382e-09 | 7.547767 | 9.223e-09
2018-01-29 19:44 | 179140.2 | 360.0011 | 3 | 33 | 4.288742 | 3.259937 | 1.929675 | 2.382e-09 | 8.011973 | 9.223e-09
2018-01-29 19:46 | 179260.2 | 480.0003 | 3 | 33 | 4.325092 | 3.259848 | 2.038334 | 2.382e-09 | 8.479921 | 9.223e-09
2018-01-29 19:48 | 179380.2 | 600.0011 | 3 | 33 | 4.366551 | 3.259943 | 2.146996 | 2.382e-09 | 8.952125 | 9.223e-09
2018-01-29 19:50 | 179500.2 | 720.0002 | 3 | 33 | 4.400321 | 3.118452 | 2.255168 | 2.382e-09 | 9.426629 | 9.223e-09
2018-01-29 19:52 | 179620.2 | 840.002 | 3 | 33 | 4.400275 | 2.646063 | 2.350698 | 2.382e-09 | 9.846987 | 9.223e-09
2018-01-29 19:54 | 179740.2 | 960.0002 | 3 | 33 | 4.400284 | 2.272024 | 2.43251 | 2.382e-09 | 10.20698 | 9.223e-09
2018-01-29 19:56 | 179860.2 | 1080.0003 | 3 | 33 | 4.400254 | 1.939062 | 2.502603 | 2.382e-09 | 10.51541 | 9.223e-09
2018-01-29 19:58 | 179980.2 | 1200.0003 | 3 | 33 | 4.400238 | 1.66735 | 2.562525 | 2.382e-09 | 10.77909 | 9.223e-09
2018-01-29 20:00 | 180100.2 | 1320.0003 | 3 | 33 | 4.40024 | 1.449804 | 2.614362 | 2.382e-09 | 11.00718 | 9.223e-09
2018-01-29 20:02 | 180220.2 | 1440.0003 | 3 | 33 | 4.400244 | 1.271139 | 2.659632 | 2.382e-09 | 11.20638 | 9.223e-09
2018-01-29 20:04 | 180340.2 | 1560.0004 | 3 | 33 | 4.400254 | 1.1127 | 2.699307 | 2.382e-09 | 11.38096 | 9.223e-09
2018-01-29 20:06 | 180460.2 | 1680.0012 | 3 | 33 | 4.400239 | 0.968359 | 2.733902 | 2.382e-09 | 11.53319 | 9.223e-09
2018-01-29 20:08 | 180580.2 | 1800.002 | 3 | 33 | 4.400199 | 0.8549185 | 2.76423 | 2.382e-09 | 11.66664 | 9.223e-09
2018-01-29 20:10 | 180700.2 | 1920.0011 | 3 | 33 | 4.400186 | 0.7624454 | 2.791134 | 2.382e-09 | 11.78502 | 9.223e-09
2018-01-29 20:12 | 180820.2 | 2040.0012 | 3 | 33 | 4.400229 | 0.6822462 | 2.815186 | 2.382e-09 | 11.89085 | 9.223e-09
2018-01-29 20:13 | 180867.3 | 2087.1136 | 3 | 33 | 4.400208 | 0.6519976 | 2.823912 | 2.382e-09 | 11.92925 | 9.223e-09
2018-01-29 20:15 | 180987.4 | 120.0003 | 4 | 33 | 4.341961 | 0 | 2.823912 | 2.382e-09 | 11.92925 | 9.223e-09
2018-01-29 20:17 | 181107.4 | 240.0004 | 4 | 33 | 4.335972 | 0 | 2.823912 | 2.382e-09 | 11.92925 | 9.223e-09
2018-01-29 20:18 | 181167.4 | 300.0017 | 4 | 33 | 4.334207 | 0 | 2.823912 | 2.382e-09 | 11.92925 | 9.223e-09
2018-01-29 20:20 | 181287.5 | 120.0001 | 5 | 33 | 3.804067 | -6.520066 | 2.823912 | 0.2173123 | 11.92925 | 0.8397759
2018-01-29 20:22 | 181407.5 | 240.0003 | 5 | 33 | 3.731716 | -6.520075 | 2.823912 | 0.4346326 | 11.92925 | 1.658594
2018-01-29 20:24 | 181527.5 | 360.0019 | 5 | 33 | 3.659018 | -6.520146 | 2.823912 | 0.651949 | 11.92925 | 2.461633
2018-01-29 20:26 | 181647.5 | 480.002 | 5 | 33 | 3.591725 | -6.520084 | 2.823912 | 0.8692777 | 11.92925 | 3.249398
2018-01-29 20:28 | 181767.5 | 600.0019 | 5 | 33 | 3.531368 | -6.520009 | 2.823912 | 1.086591 | 11.92925 | 4.023214
2018-01-29 20:30 | 181887.5 | 720.0003 | 5 | 33 | 3.47984 | -6.520038 | 2.823912 | 1.303897 | 11.92925 | 4.784885
2018-01-29 20:32 | 182007.5 | 840.0028 | 5 | 33 | 3.433721 | -6.520013 | 2.823912 | 1.521208 | 11.92925 | 5.536035
2018-01-29 20:34 | 182127.5 | 960.0004 | 5 | 33 | 3.390587 | -6.520101 | 2.823912 | 1.738516 | 11.92925 | 6.277431
2018-01-29 20:36 | 182247.5 | 1080.002 | 5 | 33 | 3.350713 | -6.520048 | 2.823912 | 1.955842 | 11.92925 | 7.009934
2018-01-29 20:38 | 182367.5 | 1200.001 | 5 | 33 | 3.311407 | -6.51999 | 2.823912 | 2.173158 | 11.92925 | 7.733849
2018-01-29 20:40 | 182487.5 | 1320.0011 | 5 | 33 | 3.263886 | -6.519982 | 2.823912 | 2.390489 | 11.92925 | 8.448611
2018-01-29 20:42 | 182607.5 | 1440.0002 | 5 | 33 | 3.185431 | -6.51998 | 2.823912 | 2.607788 | 11.92925 | 9.150276
2018-01-29 20:44 | 182725.2 | 1557.7536 | 5 | 33 | 2.999989 | -6.519917 | 2.823912 | 2.821048 | 11.92925 | 9.813451
2018-01-29 20:46 | 182845.2 | 120.0007 | 6 | 33 | 3.63641 | 0 | 2.823912 | 2.821048 | 11.92925 | 9.813451
2018-01-29 20:48 | 182965.2 | 240.0005 | 6 | 33 | 3.664438 | 0 | 2.823912 | 2.821048 | 11.92925 | 9.813451
2018-01-29 20:49 | 183025.2 | 300.0008 | 6 | 33 | 3.671121 | 0 | 2.823912 | 2.821048 | 11.92925 | 9.813451
2018-01-29 20:49 | 183025.258 | 0.004 | 7 | 34 | 3.671151 | 0 | 0 | 0 | 0 | 0
2018-01-29 20:51 | 183145.3 | 120.0014 | 2 | 34 | 4.029037 | 4.890028 | 0.1624019 | 5.73e-10 | 0.647311 | 2.104e-09
2018-01-29 20:53 | 183265.3 | 240.0014 | 2 | 34 | 4.078564 | 4.890011 | 0.3253896 | 5.73e-10 | 1.308407 | 2.104e-09
2018-01-29 20:55 | 183385.3 | 360.0013 | 2 | 34 | 4.106822 | 4.889957 | 0.4883748 | 5.73e-10 | 1.975653 | 2.104e-09
2018-01-29 20:57 | 183505.3 | 480.0003 | 2 | 34 | 4.12874 | 4.889954 | 0.6513904 | 5.73e-10 | 2.646889 | 2.104e-09
2018-01-29 20:59 | 183625.3 | 600.0005 | 2 | 34 | 4.153116 | 4.890034 | 0.814386 | 5.73e-10 | 3.32177 | 2.104e-09
2018-01-29 21:01 | 183745.3 | 720.0008 | 2 | 34 | 4.180948 | 4.889952 | 0.9773705 | 5.73e-10 | 4.000943 | 2.104e-09
2018-01-29 21:03 | 183865.3 | 840.0011 | 2 | 34 | 4.200292 | 4.722664 | 1.139456 | 5.73e-10 | 4.680655 | 2.104e-09
2018-01-29 21:05 | 183985.3 | 960.0006 | 2 | 34 | 4.200306 | 4.283232 | 1.289403 | 5.73e-10 | 5.310476 | 2.104e-09
2018-01-29 21:07 | 184105.3 | 1080.0011 | 2 | 34 | 4.2003 | 3.85902 | 1.425039 | 5.73e-10 | 5.880182 | 2.104e-09
2018-01-29 21:09 | 184225.3 | 1200.0004 | 2 | 34 | 4.200306 | 3.435514 | 1.546573 | 5.73e-10 | 6.390662 | 2.104e-09
2018-01-29 21:10 | 184279.1 | 1253.7389 | 2 | 34 | 4.200257 | 3.259998 | 1.596522 | 5.73e-10 | 6.600462 | 2.104e-09
2018-01-29 21:12 | 184399.1 | 120.0004 | 3 | 34 | 4.224891 | 3.259907 | 1.704799 | 5.73e-10 | 7.056461 | 2.104e-09
2018-01-29 21:14 | 184519.1 | 240.0014 | 3 | 34 | 4.254343 | 3.259949 | 1.813454 | 5.73e-10 | 7.517099 | 2.104e-09
2018-01-29 21:16 | 184639.1 | 360 | 3 | 34 | 4.286987 | 3.259907 | 1.922123 | 5.73e-10 | 7.981158 | 2.104e-09
2018-01-29 21:18 | 184759.1 | 480.0016 | 3 | 34 | 4.324604 | 3.259844 | 2.030783 | 5.73e-10 | 8.448977 | 2.104e-09
2018-01-29 21:20 | 184879.1 | 600.0008 | 3 | 34 | 4.364631 | 3.259914 | 2.13943 | 5.73e-10 | 8.921 | 2.104e-09
2018-01-29 21:22 | 184999.1 | 720.0008 | 3 | 34 | 4.400335 | 3.160168 | 2.24786 | 5.73e-10 | 9.396431 | 2.104e-09
2018-01-29 21:24 | 185119.1 | 840.0001 | 3 | 34 | 4.400291 | 2.675011 | 2.344589 | 5.73e-10 | 9.822067 | 2.104e-09
2018-01-29 21:26 | 185239.1 | 960.0008 | 3 | 34 | 4.400306 | 2.284637 | 2.427097 | 5.73e-10 | 10.18513 | 2.104e-09
2018-01-29 21:28 | 185359.1 | 1080.0007 | 3 | 34 | 4.400272 | 1.945089 | 2.49736 | 5.73e-10 | 10.4943 | 2.104e-09
2018-01-29 21:30 | 185479.1 | 1200.0006 | 3 | 34 | 4.40024 | 1.679044 | 2.557609 | 5.73e-10 | 10.75941 | 2.104e-09
2018-01-29 21:32 | 185599.1 | 1320.0016 | 3 | 34 | 4.400236 | 1.464705 | 2.609859 | 5.73e-10 | 10.98933 | 2.104e-09
2018-01-29 21:34 | 185719.1 | 1440.0007 | 3 | 34 | 4.400199 | 1.279256 | 2.655536 | 5.73e-10 | 11.19032 | 2.104e-09
2018-01-29 21:36 | 185839.1 | 1560.0033 | 3 | 34 | 4.400188 | 1.109834 | 2.695333 | 5.73e-10 | 11.36543 | 2.104e-09
2018-01-29 21:38 | 185959.1 | 1680.0007 | 3 | 34 | 4.400223 | 0.9733944 | 2.729975 | 5.73e-10 | 11.51787 | 2.104e-09
2018-01-29 21:40 | 186079.1 | 1800.0008 | 3 | 34 | 4.400238 | 0.862546 | 2.760512 | 5.73e-10 | 11.65223 | 2.104e-09
2018-01-29 21:42 | 186199.1 | 1920.0016 | 3 | 34 | 4.400203 | 0.7698822 | 2.78768 | 5.73e-10 | 11.77178 | 2.104e-09
2018-01-29 21:44 | 186319.1 | 2040.0017 | 3 | 34 | 4.400207 | 0.6840324 | 2.811902 | 5.73e-10 | 11.87836 | 2.104e-09
2018-01-29 21:45 | 186364.1 | 2084.9806 | 3 | 34 | 4.400182 | 0.6519995 | 2.820248 | 5.73e-10 | 11.91508 | 2.104e-09
2018-01-29 21:47 | 186484.1 | 120 | 4 | 34 | 4.341671 | 0 | 2.820248 | 5.73e-10 | 11.91508 | 2.104e-09
2018-01-29 21:49 | 186604.1 | 240.0008 | 4 | 34 | 4.335612 | 0 | 2.820248 | 5.73e-10 | 11.91508 | 2.104e-09
2018-01-29 21:50 | 186664.1 | 300.0021 | 4 | 34 | 4.333804 | 0 | 2.820248 | 5.73e-10 | 11.91508 | 2.104e-09
2018-01-29 21:52 | 186784.2 | 120.001 | 5 | 34 | 3.804499 | -6.519995 | 2.820248 | 0.2173139 | 11.91508 | 0.8400506
2018-01-29 21:54 | 186904.2 | 240.0002 | 5 | 34 | 3.728913 | -6.519997 | 2.820248 | 0.4346302 | 11.91508 | 1.658662
2018-01-29 21:56 | 187024.2 | 360.0002 | 5 | 34 | 3.657465 | -6.520012 | 2.820248 | 0.6519517 | 11.91508 | 2.461151
2018-01-29 21:58 | 187144.2 | 480.0001 | 5 | 34 | 3.591278 | -6.519997 | 2.820248 | 0.8692688 | 11.91508 | 3.248692
2018-01-29 22:00 | 187264.2 | 600.0002 | 5 | 34 | 3.532595 | -6.520007 | 2.820248 | 1.086586 | 11.91508 | 4.022619
2018-01-29 22:02 | 187384.2 | 720.0002 | 5 | 34 | 3.480101 | -6.520003 | 2.820248 | 1.303923 | 11.91508 | 4.784569
2018-01-29 22:04 | 187504.2 | 840.0003 | 5 | 34 | 3.432528 | -6.520045 | 2.820248 | 1.521245 | 11.91508 | 5.5356
2018-01-29 22:06 | 187624.2 | 960.0009 | 5 | 34 | 3.390615 | -6.520058 | 2.820248 | 1.738563 | 11.91508 | 6.276927
2018-01-29 22:08 | 187744.2 | 1080.0018 | 5 | 34 | 3.351579 | -6.520103 | 2.820248 | 1.955894 | 11.91508 | 7.009508
2018-01-29 22:10 | 187864.2 | 1200.001 | 5 | 34 | 3.312398 | -6.520081 | 2.820248 | 2.173219 | 11.91508 | 7.733755
2018-01-29 22:12 | 187984.2 | 1320.0002 | 5 | 34 | 3.262554 | -6.520124 | 2.820248 | 2.390517 | 11.91508 | 8.448447
2018-01-29 22:14 | 188104.2 | 1440.0009 | 5 | 34 | 3.186291 | -6.520076 | 2.820248 | 2.607851 | 11.91508 | 9.150029
2018-01-29 22:16 | 188222.1 | 1557.9359 | 5 | 34 | 2.99999 | -6.520094 | 2.820248 | 2.821452 | 11.91508 | 9.814469
2018-01-29 22:18 | 188342.2 | 120.001 | 6 | 34 | 3.635262 | 0 | 2.820248 | 2.821452 | 11.91508 | 9.814469
2018-01-29 22:20 | 188462.2 | 240.0009 | 6 | 34 | 3.663777 | 0 | 2.820248 | 2.821452 | 11.91508 | 9.814469
2018-01-29 22:21 | 188522.2 | 300.0031 | 6 | 34 | 3.67074 | 0 | 2.820248 | 2.821452 | 11.91508 | 9.814469
2018-01-29 22:21 | 188522.2 | 0.0025 | 7 | 35 | 3.670784 | 0 | 0 | 0 | 0 | 0
2018-01-29 22:23 | 188642.3 | 120.0001 | 2 | 35 | 4.029066 | 4.889885 | 0.1623889 | 0 | 0.6474126 | 0
2018-01-29 22:25 | 188762.3 | 240.0001 | 2 | 35 | 4.078233 | 4.889931 | 0.3253957 | 0 | 1.308534 | 0
2018-01-29 22:27 | 188882.3 | 360.0001 | 2 | 35 | 4.105655 | 4.88998 | 0.4883918 | 0 | 1.975711 | 0
2018-01-29 22:29 | 189002.3 | 480.0001 | 2 | 35 | 4.128893 | 4.889866 | 0.6513901 | 0 | 2.646794 | 0
2018-01-29 22:31 | 189122.3 | 600.001 | 2 | 35 | 4.154967 | 4.889967 | 0.8143626 | 0 | 3.321805 | 0
2018-01-29 22:33 | 189242.3 | 720.0009 | 2 | 35 | 4.180781 | 4.889919 | 0.9773732 | 0 | 4.001188 | 0
2018-01-29 22:35 | 189362.3 | 840.0002 | 2 | 35 | 4.200288 | 4.734179 | 1.139533 | 0 | 4.681179 | 0
2018-01-29 22:37 | 189482.3 | 960.0009 | 2 | 35 | 4.20024 | 4.291687 | 1.290041 | 0 | 5.313357 | 0
2018-01-29 22:39 | 189602.3 | 1080.0018 | 2 | 35 | 4.200276 | 3.846363 | 1.425763 | 0 | 5.883426 | 0
2018-01-29 22:41 | 189722.3 | 1200.001 | 2 | 35 | 4.200243 | 3.436203 | 1.546942 | 0 | 6.392413 | 0
2018-01-29 22:42 | 189779.1 | 1256.8408 | 2 | 35 | 4.200262 | 3.259995 | 1.599796 | 0 | 6.614417 | 0
2018-01-29 22:44 | 189899.1 | 120.0002 | 3 | 35 | 4.224741 | 3.260124 | 1.708075 | 0 | 7.070421 | 0
2018-01-29 22:46 | 190019.1 | 240.0003 | 3 | 35 | 4.254073 | 3.260084 | 1.816748 | 0 | 7.53109 | 0
2018-01-29 22:48 | 190139.1 | 360.0002 | 3 | 35 | 4.287726 | 3.260078 | 1.92542 | 0 | 7.995167 | 0
2018-01-29 22:50 | 190259.1 | 480.0002 | 3 | 35 | 4.324838 | 3.26005 | 2.034078 | 0 | 8.463071 | 0
2018-01-29 22:52 | 190379.1 | 600.0002 | 3 | 35 | 4.363891 | 3.260019 | 2.142743 | 0 | 8.935127 | 0
2018-01-29 22:54 | 190499.1 | 720.0011 | 3 | 35 | 4.400324 | 3.187052 | 2.251274 | 0 | 9.410907 | 0
2018-01-29 22:56 | 190619.1 | 840.0011 | 3 | 35 | 4.400282 | 2.679882 | 2.348448 | 0 | 9.838502 | 0
2018-01-29 22:58 | 190739.1 | 960.0011 | 3 | 35 | 4.400262 | 2.269382 | 2.430717 | 0 | 10.20051 | 0
2018-01-29 23:00 | 190859.1 | 1080.0019 | 3 | 35 | 4.400243 | 1.947058 | 2.500819 | 0 | 10.50898 | 0
2018-01-29 23:02 | 190979.1 | 1200.0011 | 3 | 35 | 4.400253 | 1.683494 | 2.56117 | 0 | 10.77454 | 0
2018-01-29 23:04 | 191099.1 | 1320.0003 | 3 | 35 | 4.400245 | 1.467445 | 2.613626 | 0 | 11.00535 | 0
2018-01-29 23:06 | 191219.1 | 1440.0004 | 3 | 35 | 4.400254 | 1.270381 | 2.659222 | 0 | 11.20599 | 0
2018-01-29 23:08 | 191339.1 | 1560.0019 | 3 | 35 | 4.40022 | 1.105195 | 2.698689 | 0 | 11.37965 | 0
2018-01-29 23:10 | 191459.1 | 1680.0028 | 3 | 35 | 4.400226 | 0.9723969 | 2.733256 | 0 | 11.53176 | 0
2018-01-29 23:12 | 191579.1 | 1800.0011 | 3 | 35 | 4.400238 | 0.8649874 | 2.763807 | 0 | 11.66619 | 0
2018-01-29 23:14 | 191699.1 | 1920.0019 | 3 | 35 | 4.400255 | 0.7686653 | 2.790995 | 0 | 11.78582 | 0
2018-01-29 23:16 | 191819.1 | 2040.002 | 3 | 35 | 4.4002 | 0.6760483 | 2.815028 | 0 | 11.89157 | 0
2018-01-29 23:16 | 191856.5 | 2077.4024 | 3 | 35 | 4.400212 | 0.6519976 | 2.821922 | 0 | 11.92191 | 0
2018-01-29 23:18 | 191976.6 | 120 | 4 | 35 | 4.341617 | 0 | 2.821922 | 0 | 11.92191 | 0
2018-01-29 23:20 | 192096.6 | 240.0001 | 4 | 35 | 4.335507 | 0 | 2.821922 | 0 | 11.92191 | 0
2018-01-29 23:21 | 192156.6 | 300.0021 | 4 | 35 | 4.333704 | 0 | 2.821922 | 0 | 11.92191 | 0
2018-01-29 23:23 | 192276.6 | 120.0019 | 5 | 35 | 3.80359 | -6.519947 | 2.821922 | 0.2173179 | 11.92191 | 0.8401529
2018-01-29 23:25 | 192396.6 | 240.0021 | 5 | 35 | 3.727904 | -6.519917 | 2.821922 | 0.4346372 | 11.92191 | 1.658371
2018-01-29 23:27 | 192516.6 | 360.0012 | 5 | 35 | 3.658236 | -6.519896 | 2.821922 | 0.6519476 | 11.92191 | 2.460837
2018-01-29 23:29 | 192636.6 | 480 | 5 | 35 | 3.593187 | -6.519891 | 2.821922 | 0.8692533 | 11.92191 | 3.248564
2018-01-29 23:31 | 192756.6 | 600.0006 | 5 | 35 | 3.5334 | -6.519909 | 2.821922 | 1.086573 | 11.92191 | 4.022856
2018-01-29 23:33 | 192876.6 | 720.0004 | 5 | 35 | 3.478857 | -6.519914 | 2.821922 | 1.303887 | 11.92191 | 4.784688
2018-01-29 23:35 | 192996.6 | 840.001 | 5 | 35 | 3.432567 | -6.519995 | 2.821922 | 1.521185 | 11.92191 | 5.535478
2018-01-29 23:37 | 193116.6 | 960.0019 | 5 | 35 | 3.391206 | -6.519994 | 2.821922 | 1.738503 | 11.92191 | 6.276873
2018-01-29 23:39 | 193236.6 | 1080.0002 | 5 | 35 | 3.353352 | -6.519984 | 2.821922 | 1.955813 | 11.92191 | 7.009714
2018-01-29 23:41 | 193356.6 | 1200.0002 | 5 | 35 | 3.312348 | -6.519938 | 2.821922 | 2.173116 | 11.92191 | 7.734072
2018-01-29 23:43 | 193476.6 | 1320.0003 | 5 | 35 | 3.261759 | -6.52 | 2.821922 | 2.390438 | 11.92191 | 8.448589
2018-01-29 23:45 | 193596.6 | 1440.0011 | 5 | 35 | 3.185957 | -6.520009 | 2.821922 | 2.607766 | 11.92191 | 9.150066
2018-01-29 23:47 | 193715.6 | 1558.912 | 5 | 35 | 3 | -6.519969 | 2.821922 | 2.823126 | 11.92191 | 9.81986
2018-01-29 23:49 | 193835.6 | 120.0008 | 6 | 35 | 3.634247 | 0 | 2.821922 | 2.823126 | 11.92191 | 9.81986
2018-01-29 23:51 | 193955.6 | 240 | 6 | 35 | 3.663084 | 0 | 2.821922 | 2.823126 | 11.92191 | 9.81986
2018-01-29 23:52 | 194015.6 | 300.0038 | 6 | 35 | 3.669923 | 0 | 2.821922 | 2.823126 | 11.92191 | 9.81986
2018-01-29 23:52 | 194015.6 | 0.0024 | 7 | 36 | 3.670103 | 0 | 0 | 0 | 0 | 0
2018-01-29 23:54 | 194135.7 | 120.0002 | 2 | 36 | 4.028648 | 4.889982 | 0.1623977 | 0 | 0.6474372 | 0
2018-01-29 23:56 | 194255.7 | 240.0009 | 2 | 36 | 4.077144 | 4.889914 | 0.3253968 | 0 | 1.308432 | 0
2018-01-29 23:58 | 194375.7 | 360.0002 | 2 | 36 | 4.105603 | 4.889954 | 0.4884051 | 0 | 1.975507 | 0
2018-01-30 | 194495.7 | 480.0009 | 2 | 36 | 4.131076 | 4.889978 | 0.6513845 | 0 | 2.646663 | 0
2018-01-30 00:02 | 194615.7 | 600.001 | 2 | 36 | 4.155509 | 4.889967 | 0.8143796 | 0 | 3.322017 | 0
2018-01-30 00:04 | 194735.7 | 720.0009 | 2 | 36 | 4.180624 | 4.889915 | 0.9773781 | 0 | 4.00137 | 0
2018-01-30 00:06 | 194855.7 | 840.0009 | 2 | 36 | 4.200301 | 4.755371 | 1.139801 | 0 | 4.682384 | 0
2018-01-30 00:08 | 194975.7 | 960.0009 | 2 | 36 | 4.200289 | 4.292625 | 1.290586 | 0 | 5.315726 | 0
2018-01-30 00:10 | 195095.7 | 1080.001 | 2 | 36 | 4.200286 | 3.836124 | 1.42588 | 0 | 5.884001 | 0
2018-01-30 00:12 | 195215.7 | 1200.0009 | 2 | 36 | 4.200239 | 3.440702 | 1.547038 | 0 | 6.392899 | 0
2018-01-30 00:13 | 195274.9 | 1259.2471 | 2 | 36 | 4.200275 | 3.259985 | 1.602172 | 0 | 6.624475 | 0
2018-01-30 00:15 | 195394.9 | 120.001 | 3 | 36 | 4.22395 | 3.260155 | 1.710449 | 2.153e-09 | 7.080426 | 8.767e-09
2018-01-30 00:17 | 195514.9 | 240.0003 | 3 | 36 | 4.254118 | 3.260094 | 1.819117 | 2.153e-09 | 7.54103 | 8.767e-09
2018-01-30 00:19 | 195634.9 | 360.0003 | 3 | 36 | 4.288971 | 3.260071 | 1.927782 | 2.153e-09 | 8.005181 | 8.767e-09
2018-01-30 00:21 | 195754.9 | 480.0002 | 3 | 36 | 4.32464 | 3.260103 | 2.036449 | 2.153e-09 | 8.473173 | 8.767e-09
2018-01-30 00:23 | 195874.9 | 600.0002 | 3 | 36 | 4.362709 | 3.260126 | 2.145111 | 2.153e-09 | 8.945151 | 8.767e-09
2018-01-30 00:25 | 195994.9 | 720.0002 | 3 | 36 | 4.400353 | 3.206224 | 2.253725 | 2.153e-09 | 9.421142 | 8.767e-09
2018-01-30 00:27 | 196114.9 | 840.0011 | 3 | 36 | 4.400275 | 2.667229 | 2.350971 | 2.153e-09 | 9.849054 | 8.767e-09
2018-01-30 00:29 | 196234.9 | 960.0004 | 3 | 36 | 4.400262 | 2.270905 | 2.433008 | 2.153e-09 | 10.21004 | 8.767e-09
2018-01-30 00:31 | 196354.9 | 1080.0003 | 3 | 36 | 4.400287 | 1.952193 | 2.503219 | 2.153e-09 | 10.51899 | 8.767e-09
2018-01-30 00:33 | 196474.9 | 1200.0003 | 3 | 36 | 4.400245 | 1.692801 | 2.563821 | 2.153e-09 | 10.78565 | 8.767e-09
2018-01-30 00:35 | 196594.9 | 1320.0004 | 3 | 36 | 4.400218 | 1.464488 | 2.616398 | 2.153e-09 | 11.017 | 8.767e-09
2018-01-30 00:37 | 196714.9 | 1440.001 | 3 | 36 | 4.400234 | 1.263284 | 2.661748 | 2.153e-09 | 11.21656 | 8.767e-09
2018-01-30 00:39 | 196834.9 | 1560.0003 | 3 | 36 | 4.40023 | 1.105432 | 2.701142 | 2.153e-09 | 11.3899 | 8.767e-09
2018-01-30 00:41 | 196954.9 | 1680.0004 | 3 | 36 | 4.400204 | 0.975955 | 2.735751 | 2.153e-09 | 11.54218 | 8.767e-09
2018-01-30 00:43 | 197074.9 | 1800.0012 | 3 | 36 | 4.400218 | 0.8653393 | 2.766426 | 2.153e-09 | 11.67716 | 8.767e-09
2018-01-30 00:45 | 197194.9 | 1920.0011 | 3 | 36 | 4.400235 | 0.7618418 | 2.793537 | 2.153e-09 | 11.79646 | 8.767e-09
2018-01-30 00:47 | 197314.9 | 2040.0011 | 3 | 36 | 4.400236 | 0.6752281 | 2.817412 | 2.153e-09 | 11.90151 | 8.767e-09
2018-01-30 00:48 | 197351.2 | 2076.2048 | 3 | 36 | 4.400186 | 0.6519995 | 2.824081 | 2.153e-09 | 11.93086 | 8.767e-09
2018-01-30 00:50 | 197471.2 | 120.0003 | 4 | 36 | 4.34162 | 0 | 2.824081 | 2.153e-09 | 11.93086 | 8.767e-09
2018-01-30 00:52 | 197591.2 | 240.0009 | 4 | 36 | 4.335463 | 0 | 2.824081 | 2.153e-09 | 11.93086 | 8.767e-09
2018-01-30 00:53 | 197651.2 | 300.0008 | 4 | 36 | 4.333654 | 0 | 2.824081 | 2.153e-09 | 11.93086 | 8.767e-09
2018-01-30 00:55 | 197771.3 | 120.001 | 5 | 36 | 3.800826 | -6.519992 | 2.824081 | 0.2173041 | 11.93086 | 0.8397215
2018-01-30 00:57 | 197891.3 | 240.0002 | 5 | 36 | 3.727927 | -6.519909 | 2.824081 | 0.4346272 | 11.93086 | 1.657706
2018-01-30 00:59 | 198011.3 | 360.0002 | 5 | 36 | 3.658475 | -6.519929 | 2.824081 | 0.6519502 | 11.93086 | 2.460259
2018-01-30 01:01 | 198131.3 | 480.0003 | 5 | 36 | 3.594093 | -6.519942 | 2.824081 | 0.8692634 | 11.93086 | 3.24825
2018-01-30 01:03 | 198251.3 | 600.0012 | 5 | 36 | 3.532508 | -6.519939 | 2.824081 | 1.086584 | 11.93086 | 4.022575
2018-01-30 01:05 | 198371.3 | 720.0011 | 5 | 36 | 3.477996 | -6.519964 | 2.824081 | 1.303886 | 11.93086 | 4.78406
2018-01-30 01:07 | 198491.3 | 840.0027 | 5 | 36 | 3.432605 | -6.519891 | 2.824081 | 1.5212 | 11.93086 | 5.534838
2018-01-30 01:09 | 198611.3 | 960.001 | 5 | 36 | 3.392774 | -6.519936 | 2.824081 | 1.73851 | 11.93086 | 6.276338
2018-01-30 01:11 | 198731.3 | 1080.0002 | 5 | 36 | 3.353776 | -6.519966 | 2.824081 | 1.955817 | 11.93086 | 7.009382
2018-01-30 01:13 | 198851.3 | 1200.0019 | 5 | 36 | 3.310776 | -6.519924 | 2.824081 | 2.173136 | 11.93086 | 7.733662
2018-01-30 01:15 | 198971.3 | 1320.0018 | 5 | 36 | 3.26194 | -6.519922 | 2.824081 | 2.390455 | 11.93086 | 8.44804
2018-01-30 01:17 | 199091.3 | 1440.0001 | 5 | 36 | 3.187068 | -6.519916 | 2.824081 | 2.607779 | 11.93086 | 9.149664
2018-01-30 01:19 | 199211.3 | 1559.9975 | 5 | 36 | 2.999994 | -6.519938 | 2.824081 | 2.825092 | 11.93086 | 9.825934
2018-01-30 01:21 | 199331.3 | 120.0003 | 6 | 36 | 3.633163 | 0 | 2.824081 | 2.825092 | 11.93086 | 9.825934
2018-01-30 01:23 | 199451.3 | 240.001 | 6 | 36 | 3.662011 | 0 | 2.824081 | 2.825092 | 11.93086 | 9.825934
2018-01-30 01:24 | 199511.3 | 300.0016 | 6 | 36 | 3.668826 | 0 | 2.824081 | 2.825092 | 11.93086 | 9.825934
2018-01-30 01:24 | 199511.3 | 0.0025 | 7 | 37 | 3.668787 | 0 | 0 | 0 | 0 | 0
2018-01-30 01:26 | 199631.4 | 120.0002 | 2 | 37 | 4.027622 | 4.890017 | 0.1623815 | 0 | 0.6472618 | 0
2018-01-30 01:28 | 199751.4 | 240.001 | 2 | 37 | 4.075692 | 4.890066 | 0.3253867 | 0 | 1.307992 | 0
2018-01-30 01:30 | 199871.4 | 360.0002 | 2 | 37 | 4.106624 | 4.890039 | 0.488394 | 0 | 1.975023 | 0
2018-01-30 01:32 | 199991.4 | 480.001 | 2 | 37 | 4.13207 | 4.889959 | 0.6513925 | 0 | 2.646532 | 0
2018-01-30 01:34 | 200111.4 | 600.0002 | 2 | 37 | 4.155429 | 4.889978 | 0.8143805 | 0 | 3.321913 | 0
2018-01-30 01:36 | 200231.4 | 720.0002 | 2 | 37 | 4.179247 | 4.889984 | 0.9773806 | 0 | 4.001186 | 0
2018-01-30 01:38 | 200351.4 | 840.0011 | 2 | 37 | 4.200296 | 4.760712 | 1.13986 | 0 | 4.682294 | 0
2018-01-30 01:40 | 200471.4 | 960.001 | 2 | 37 | 4.200309 | 4.267818 | 1.290249 | 0 | 5.313972 | 0
2018-01-30 01:42 | 200591.4 | 1080.001 | 2 | 37 | 4.200299 | 3.833008 | 1.425113 | 0 | 5.880438 | 0
2018-01-30 01:44 | 200711.4 | 1200.0002 | 2 | 37 | 4.200271 | 3.445204 | 1.546301 | 0 | 6.389462 | 0
2018-01-30 01:45 | 200774.6 | 1263.1873 | 2 | 37 | 4.20031 | 3.259983 | 1.605146 | 0 | 6.636628 | 0
2018-01-30 01:47 | 200894.6 | 120.001 | 3 | 37 | 4.224591 | 3.260061 | 1.713432 | 5.22e-10 | 7.092641 | 2.124e-09
2018-01-30 01:49 | 201014.6 | 240.001 | 3 | 37 | 4.256418 | 3.260023 | 1.82208 | 5.22e-10 | 7.553314 | 2.124e-09
2018-01-30 01:51 | 201134.6 | 360.0002 | 3 | 37 | 4.290168 | 3.260044 | 1.930759 | 5.22e-10 | 8.017724 | 2.124e-09
2018-01-30 01:53 | 201254.6 | 480.0003 | 3 | 37 | 4.325342 | 3.260067 | 2.039423 | 5.22e-10 | 8.485807 | 2.124e-09
2018-01-30 01:55 | 201374.6 | 600.0003 | 3 | 37 | 4.362321 | 3.260092 | 2.148077 | 5.22e-10 | 8.957745 | 2.124e-09
2018-01-30 01:57 | 201494.6 | 720.0003 | 3 | 37 | 4.400306 | 3.191841 | 2.256655 | 5.22e-10 | 9.433581 | 2.124e-09
2018-01-30 01:59 | 201614.6 | 840.0006 | 3 | 37 | 4.400301 | 2.657347 | 2.353317 | 5.22e-10 | 9.858926 | 2.124e-09
2018-01-30 02:01 | 201734.6 | 960.0011 | 3 | 37 | 4.400303 | 2.274565 | 2.435285 | 5.22e-10 | 10.21961 | 2.124e-09
2018-01-30 02:03 | 201854.6 | 1080.0003 | 3 | 37 | 4.400253 | 1.961584 | 2.505655 | 5.22e-10 | 10.52925 | 2.124e-09
2018-01-30 02:05 | 201974.6 | 1200.0011 | 3 | 37 | 4.400256 | 1.693987 | 2.566484 | 5.22e-10 | 10.79692 | 2.124e-09
2018-01-30 02:07 | 202094.6 | 1320.0003 | 3 | 37 | 4.400235 | 1.45323 | 2.618867 | 5.22e-10 | 11.02742 | 2.124e-09
2018-01-30 02:09 | 202214.6 | 1440.0004 | 3 | 37 | 4.40022 | 1.26113 | 2.663973 | 5.22e-10 | 11.22589 | 2.124e-09
2018-01-30 02:11 | 202334.6 | 1560.0011 | 3 | 37 | 4.400232 | 1.106069 | 2.703343 | 5.22e-10 | 11.39913 | 2.124e-09
2018-01-30 02:13 | 202454.6 | 1680.002 | 3 | 37 | 4.40027 | 0.9795227 | 2.738049 | 5.22e-10 | 11.55185 | 2.124e-09
2018-01-30 02:15 | 202574.6 | 1800.0011 | 3 | 37 | 4.400193 | 0.8613338 | 2.768713 | 5.22e-10 | 11.68678 | 2.124e-09
2018-01-30 02:17 | 202694.6 | 1920.0004 | 3 | 37 | 4.400208 | 0.7581415 | 2.795638 | 5.22e-10 | 11.80525 | 2.124e-09
2018-01-30 02:19 | 202814.6 | 2040.0011 | 3 | 37 | 4.400198 | 0.6748371 | 2.819479 | 5.22e-10 | 11.91015 | 2.124e-09
2018-01-30 02:19 | 202851.1 | 2076.4505 | 3 | 37 | 4.400175 | 0.6519995 | 2.826204 | 5.22e-10 | 11.93975 | 2.124e-09
2018-01-30 02:21 | 202971.1 | 120 | 4 | 37 | 4.341601 | 0 | 2.826204 | 5.22e-10 | 11.93975 | 2.124e-09
2018-01-30 02:23 | 203091.1 | 240.0009 | 4 | 37 | 4.335494 | 0 | 2.826204 | 5.22e-10 | 11.93975 | 2.124e-09
2018-01-30 02:24 | 203151.1 | 300.0014 | 4 | 37 | 4.333711 | 0 | 2.826204 | 5.22e-10 | 11.93975 | 2.124e-09
2018-01-30 02:26 | 203271.2 | 120.001 | 5 | 37 | 3.800958 | -6.519828 | 2.826204 | 0.2173192 | 11.93975 | 0.8394876
2018-01-30 02:28 | 203391.2 | 240.0018 | 5 | 37 | 3.729084 | -6.519848 | 2.826204 | 0.4346354 | 11.93975 | 1.657617
2018-01-30 02:30 | 203511.2 | 360.0002 | 5 | 37 | 3.661136 | -6.519921 | 2.826204 | 0.6519507 | 11.93975 | 2.460549
2018-01-30 02:32 | 203631.2 | 480.0001 | 5 | 37 | 3.595195 | -6.519875 | 2.826204 | 0.8692626 | 11.93975 | 3.24892
2018-01-30 02:34 | 203751.2 | 600.001 | 5 | 37 | 3.532149 | -6.51995 | 2.826204 | 1.086584 | 11.93975 | 4.023265
2018-01-30 02:36 | 203871.2 | 720.0002 | 5 | 37 | 3.478721 | -6.519875 | 2.826204 | 1.303909 | 11.93975 | 4.784916
2018-01-30 02:38 | 203991.2 | 840.001 | 5 | 37 | 3.433972 | -6.519924 | 2.826204 | 1.521216 | 11.93975 | 5.535861
2018-01-30 02:40 | 204111.2 | 960.001 | 5 | 37 | 3.39408 | -6.519939 | 2.826204 | 1.738551 | 11.93975 | 6.277863
2018-01-30 02:42 | 204231.2 | 1080.0009 | 5 | 37 | 3.352952 | -6.519894 | 2.826204 | 1.955863 | 11.93975 | 7.01104
2018-01-30 02:44 | 204351.2 | 1200.0019 | 5 | 37 | 3.31074 | -6.519889 | 2.826204 | 2.173193 | 11.93975 | 7.735162
2018-01-30 02:46 | 204471.2 | 1320.0009 | 5 | 37 | 3.262451 | -6.519885 | 2.826204 | 2.390495 | 11.93975 | 8.449574
2018-01-30 02:48 | 204591.2 | 1440.0001 | 5 | 37 | 3.190846 | -6.519816 | 2.826204 | 2.607822 | 11.93975 | 9.151579
2018-01-30 02:50 | 204711.2 | 1560.0002 | 5 | 37 | 3.000165 | -6.519931 | 2.826204 | 2.825143 | 11.93975 | 9.828415
2018-01-30 02:50 | 204711.2 | 1560.0639 | 5 | 37 | 2.999987 | -6.519916 | 2.826204 | 2.825257 | 11.93975 | 9.828756
2018-01-30 02:52 | 204831.3 | 120.0011 | 6 | 37 | 3.63265 | 0 | 2.826204 | 2.825257 | 11.93975 | 9.828756
2018-01-30 02:54 | 204951.3 | 240.0007 | 6 | 37 | 3.661446 | 0 | 2.826204 | 2.825257 | 11.93975 | 9.828756
2018-01-30 02:55 | 205011.3 | 300.0024 | 6 | 37 | 3.668345 | 0 | 2.826204 | 2.825257 | 11.93975 | 9.828756
2018-01-30 02:55 | 205011.3 | 0.0024 | 7 | 38 | 3.668372 | 0 | 0 | 0 | 0 | 0
2018-01-30 02:57 | 205131.4 | 120.0001 | 2 | 38 | 4.026055 | 4.890072 | 0.1623801 | 4.415e-09 | 0.647132 | 1.6196e-08
2018-01-30 02:59 | 205251.4 | 240.0002 | 2 | 38 | 4.076062 | 4.890017 | 0.3253867 | 4.415e-09 | 1.307772 | 1.6196e-08
2018-01-30 03:01 | 205371.4 | 360.0001 | 2 | 38 | 4.109297 | 4.890005 | 0.4883889 | 4.415e-09 | 1.975101 | 1.6196e-08
2018-01-30 03:03 | 205491.4 | 480.0001 | 2 | 38 | 4.132866 | 4.890114 | 0.6513988 | 4.415e-09 | 2.646911 | 1.6196e-08
2018-01-30 03:05 | 205611.4 | 600.001 | 2 | 38 | 4.155795 | 4.889996 | 0.8143976 | 4.415e-09 | 3.322432 | 1.6196e-08
2018-01-30 03:07 | 205731.4 | 720.0001 | 2 | 38 | 4.179516 | 4.890043 | 0.977385 | 4.415e-09 | 4.001636 | 1.6196e-08
2018-01-30 03:09 | 205851.4 | 840.0002 | 2 | 38 | 4.200295 | 4.727991 | 1.139625 | 4.415e-09 | 4.681819 | 1.6196e-08
2018-01-30 03:11 | 205971.4 | 960.0002 | 2 | 38 | 4.200289 | 4.251478 | 1.288985 | 4.415e-09 | 5.309174 | 1.6196e-08
2018-01-30 03:13 | 206091.4 | 1080.001 | 2 | 38 | 4.200282 | 3.829988 | 1.423571 | 4.415e-09 | 5.874475 | 1.6196e-08
2018-01-30 03:15 | 206211.4 | 1200.0009 | 2 | 38 | 4.200278 | 3.454912 | 1.544808 | 4.415e-09 | 6.383706 | 1.6196e-08
2018-01-30 03:16 | 206275.5 | 1264.0823 | 2 | 38 | 4.200298 | 3.259995 | 1.604563 | 4.415e-09 | 6.634695 | 1.6196e-08
2018-01-30 03:18 | 206395.5 | 120.0009 | 3 | 38 | 4.225803 | 3.260115 | 1.712844 | 4.415e-09 | 7.090726 | 1.6196e-08
2018-01-30 03:20 | 206515.5 | 240.0009 | 3 | 38 | 4.257395 | 3.26012 | 1.821514 | 4.415e-09 | 7.551649 | 1.6196e-08
2018-01-30 03:22 | 206635.5 | 360.0009 | 3 | 38 | 4.290493 | 3.260118 | 1.930176 | 4.415e-09 | 8.016049 | 1.6196e-08
2018-01-30 03:24 | 206755.5 | 480.0009 | 3 | 38 | 4.324764 | 3.260103 | 2.03885 | 4.415e-09 | 8.484177 | 1.6196e-08
2018-01-30 03:26 | 206875.5 | 600.001 | 3 | 38 | 4.362433 | 3.260065 | 2.147514 | 4.415e-09 | 8.956131 | 1.6196e-08
2018-01-30 03:28 | 206995.5 | 720.0002 | 3 | 38 | 4.400337 | 3.171415 | 2.256008 | 4.415e-09 | 9.431676 | 1.6196e-08
2018-01-30 03:30 | 207115.5 | 840.001 | 3 | 38 | 4.40028 | 2.662605 | 2.35257 | 4.415e-09 | 9.856576 | 1.6196e-08
2018-01-30 03:32 | 207235.5 | 960.0002 | 3 | 38 | 4.400268 | 2.279167 | 2.434702 | 4.415e-09 | 10.21798 | 1.6196e-08
2018-01-30 03:34 | 207355.5 | 1080.001 | 3 | 38 | 4.400268 | 1.966888 | 2.505374 | 4.415e-09 | 10.52896 | 1.6196e-08
2018-01-30 03:36 | 207475.5 | 1200.0003 | 3 | 38 | 4.400266 | 1.686511 | 2.566197 | 4.415e-09 | 10.7966 | 1.6196e-08
2018-01-30 03:38 | 207595.5 | 1320.0003 | 3 | 38 | 4.400246 | 1.45193 | 2.618312 | 4.415e-09 | 11.02592 | 1.6196e-08
2018-01-30 03:40 | 207715.5 | 1440.001 | 3 | 38 | 4.400233 | 1.264108 | 2.663466 | 4.415e-09 | 11.22461 | 1.6196e-08
2018-01-30 03:42 | 207835.5 | 1560.0018 | 3 | 38 | 4.400246 | 1.112963 | 2.702962 | 4.415e-09 | 11.3984 | 1.6196e-08
2018-01-30 03:44 | 207955.5 | 1680.0011 | 3 | 38 | 4.400252 | 0.9802675 | 2.737799 | 4.415e-09 | 11.55169 | 1.6196e-08
2018-01-30 03:46 | 208075.5 | 1800.001 | 3 | 38 | 4.400235 | 0.856411 | 2.768353 | 4.415e-09 | 11.68613 | 1.6196e-08
2018-01-30 03:48 | 208195.5 | 1920.0019 | 3 | 38 | 4.400213 | 0.7583895 | 2.795208 | 4.415e-09 | 11.8043 | 1.6196e-08
2018-01-30 03:50 | 208315.5 | 2040.0011 | 3 | 38 | 4.400219 | 0.676774 | 2.819076 | 4.415e-09 | 11.90932 | 1.6196e-08
2018-01-30 03:51 | 208359.5 | 2084.0064 | 3 | 38 | 4.400228 | 0.6519995 | 2.827189 | 4.415e-09 | 11.94502 | 1.6196e-08
2018-01-30 03:53 | 208479.5 | 120 | 4 | 38 | 4.341838 | 0 | 2.82719 | 4.415e-09 | 11.94503 | 1.6196e-08
2018-01-30 03:55 | 208599.5 | 240.0016 | 4 | 38 | 4.335821 | 0 | 2.82719 | 4.415e-09 | 11.94503 | 1.6196e-08
2018-01-30 03:56 | 208659.5 | 300.0021 | 4 | 38 | 4.334087 | 0 | 2.82719 | 4.415e-09 | 11.94503 | 1.6196e-08
2018-01-30 03:58 | 208779.6 | 120.001 | 5 | 38 | 3.800708 | -6.519846 | 2.82719 | 0.2172993 | 11.94503 | 0.8392454
2018-01-30 04:00 | 208899.6 | 240.0011 | 5 | 38 | 3.730093 | -6.519812 | 2.82719 | 0.4346374 | 11.94503 | 1.657472
2018-01-30 04:02 | 209019.6 | 360.0011 | 5 | 38 | 3.661219 | -6.520209 | 2.82719 | 0.6519528 | 11.94503 | 2.460612
2018-01-30 04:04 | 209139.6 | 480.0011 | 5 | 38 | 3.592229 | -6.519808 | 2.82719 | 0.8692799 | 11.94503 | 3.248758
2018-01-30 04:06 | 209259.6 | 600.0018 | 5 | 38 | 3.530701 | -6.520153 | 2.82719 | 1.086591 | 11.94503 | 4.022559
2018-01-30 04:08 | 209379.6 | 720.0019 | 5 | 38 | 3.478121 | -6.519851 | 2.82719 | 1.303907 | 11.94503 | 4.783966
2018-01-30 04:10 | 209499.6 | 840.0004 | 5 | 38 | 3.434569 | -6.520131 | 2.82719 | 1.521212 | 11.94503 | 5.534956
2018-01-30 04:12 | 209619.6 | 960.0011 | 5 | 38 | 3.392941 | -6.520137 | 2.82719 | 1.738521 | 11.94503 | 6.276804
2018-01-30 04:14 | 209739.6 | 1080.0009 | 5 | 38 | 3.35078 | -6.519812 | 2.82719 | 1.955831 | 11.94503 | 7.0095
2018-01-30 04:16 | 209859.6 | 1200.0003 | 5 | 38 | 3.309491 | -6.520121 | 2.82719 | 2.173141 | 11.94503 | 7.733213
2018-01-30 04:18 | 209979.6 | 1320.0003 | 5 | 38 | 3.262701 | -6.520169 | 2.82719 | 2.390471 | 11.94503 | 8.447504
2018-01-30 04:20 | 210099.6 | 1440.0011 | 5 | 38 | 3.189797 | -6.520177 | 2.82719 | 2.607781 | 11.94503 | 9.149548
2018-01-30 04:22 | 210217.3 | 1557.6552 | 5 | 38 | 2.99999 | -6.520164 | 2.82719 | 2.820855 | 11.94503 | 9.812898
2018-01-30 04:24 | 210337.3 | 120.0004 | 6 | 38 | 3.634394 | 0 | 2.82719 | 2.820881 | 11.94503 | 9.812975
2018-01-30 04:26 | 210457.3 | 240.0008 | 6 | 38 | 3.662882 | 0 | 2.82719 | 2.820881 | 11.94503 | 9.812975
2018-01-30 04:27 | 210517.3 | 300.0022 | 6 | 38 | 3.669564 | 0 | 2.82719 | 2.820881 | 11.94503 | 9.812975
2018-01-30 04:27 | 210517.3 | 0.0024 | 7 | 39 | 3.669797 | 0 | 0 | 0 | 0 | 0
2018-01-30 04:29 | 210637.4 | 120.0009 | 2 | 39 | 4.026858 | 4.89003 | 0.1623839 | 1.0157e-08 | 0.6471305 | 3.7273e-08
2018-01-30 04:31 | 210757.4 | 240.0001 | 2 | 39 | 4.079592 | 4.889938 | 0.3253852 | 1.0157e-08 | 1.308083 | 3.7273e-08
2018-01-30 04:33 | 210877.4 | 360.001 | 2 | 39 | 4.110522 | 4.889942 | 0.4883765 | 1.0157e-08 | 1.975775 | 3.7273e-08
2018-01-30 04:35 | 210997.4 | 480.0001 | 2 | 39 | 4.133741 | 4.89002 | 0.6513897 | 1.0157e-08 | 2.64775 | 3.7273e-08
2018-01-30 04:37 | 211117.4 | 600.001 | 2 | 39 | 4.155309 | 4.890015 | 0.8143695 | 1.0157e-08 | 3.323219 | 3.7273e-08
2018-01-30 04:39 | 211237.4 | 720.0001 | 2 | 39 | 4.18091 | 4.88999 | 0.9773572 | 1.0157e-08 | 4.00249 | 3.7273e-08
2018-01-30 04:41 | 211357.4 | 840.001 | 2 | 39 | 4.20031 | 4.689138 | 1.139044 | 1.0157e-08 | 4.680616 | 3.7273e-08
2018-01-30 04:43 | 211477.4 | 960.0001 | 2 | 39 | 4.200301 | 4.237169 | 1.287706 | 1.0157e-08 | 5.30504 | 3.7273e-08
2018-01-30 04:45 | 211597.4 | 1080.0001 | 2 | 39 | 4.200282 | 3.827265 | 1.421916 | 1.0157e-08 | 5.868761 | 3.7273e-08
2018-01-30 04:47 | 211717.4 | 1200.0001 | 2 | 39 | 4.200278 | 3.44873 | 1.543195 | 1.0157e-08 | 6.378168 | 3.7273e-08
2018-01-30 04:48 | 211776.6 | 1259.1943 | 2 | 39 | 4.200262 | 3.259996 | 1.598363 | 1.0157e-08 | 6.609889 | 3.7273e-08
2018-01-30 04:50 | 211896.6 | 120.001 | 3 | 39 | 4.226573 | 3.260054 | 1.70665 | 1.0157e-08 | 7.066019 | 3.7273e-08
2018-01-30 04:52 | 212016.6 | 240.0002 | 3 | 39 | 4.257183 | 3.260181 | 1.815332 | 1.0157e-08 | 7.527016 | 3.7273e-08
2018-01-30 04:54 | 212136.6 | 360.001 | 3 | 39 | 4.289702 | 3.260126 | 1.923989 | 1.0157e-08 | 7.991353 | 3.7273e-08
2018-01-30 04:56 | 212256.6 | 480.001 | 3 | 39 | 4.323754 | 3.26004 | 2.032657 | 1.0157e-08 | 8.459315 | 3.7273e-08
2018-01-30 04:58 | 212376.6 | 600.001 | 3 | 39 | 4.363144 | 3.260082 | 2.141321 | 1.0157e-08 | 8.931237 | 3.7273e-08
2018-01-30 05:00 | 212496.6 | 720.0011 | 3 | 39 | 4.400334 | 3.179247 | 2.249854 | 1.0157e-08 | 9.406999 | 3.7273e-08
2018-01-30 05:02 | 212616.6 | 840.0002 | 3 | 39 | 4.400277 | 2.674469 | 2.346766 | 1.0157e-08 | 9.833441 | 3.7273e-08
2018-01-30 05:04 | 212736.6 | 960.0012 | 3 | 39 | 4.400283 | 2.299051 | 2.429481 | 1.0157e-08 | 10.19741 | 3.7273e-08
2018-01-30 05:06 | 212856.6 | 1080.0011 | 3 | 39 | 4.400293 | 1.968778 | 2.500498 | 1.0157e-08 | 10.5099 | 3.7273e-08
2018-01-30 05:08 | 212976.6 | 1200.0012 | 3 | 39 | 4.400247 | 1.679512 | 2.561129 | 1.0157e-08 | 10.7767 | 3.7273e-08
2018-01-30 05:10 | 213096.6 | 1320.0003 | 3 | 39 | 4.400261 | 1.452723 | 2.613207 | 1.0157e-08 | 11.00585 | 3.7273e-08
2018-01-30 05:12 | 213216.6 | 1440.0005 | 3 | 39 | 4.400222 | 1.267698 | 2.658418 | 1.0157e-08 | 11.20479 | 3.7273e-08
2018-01-30 05:14 | 213336.6 | 1560.0002 | 3 | 39 | 4.400219 | 1.114101 | 2.698086 | 1.0157e-08 | 11.37934 | 3.7273e-08
2018-01-30 05:16 | 213456.6 | 1680.0007 | 3 | 39 | 4.400186 | 0.9711895 | 2.732831 | 1.0157e-08 | 11.53223 | 3.7273e-08
2018-01-30 05:18 | 213576.6 | 1800.0014 | 3 | 39 | 4.400252 | 0.8549156 | 2.763185 | 1.0157e-08 | 11.66579 | 3.7273e-08
2018-01-30 05:20 | 213696.6 | 1920.0022 | 3 | 39 | 4.400204 | 0.7578306 | 2.790005 | 1.0157e-08 | 11.7838 | 3.7273e-08
2018-01-30 05:22 | 213816.6 | 2040.0005 | 3 | 39 | 4.400229 | 0.6803751 | 2.813918 | 1.0157e-08 | 11.88903 | 3.7273e-08
2018-01-30 05:23 | 213861.5 | 2084.8683 | 3 | 39 | 4.400187 | 0.6519976 | 2.82222 | 1.0157e-08 | 11.92556 | 3.7273e-08
2018-01-30 05:25 | 213981.5 | 120.001 | 4 | 39 | 4.342011 | 0 | 2.82222 | 1.0157e-08 | 11.92556 | 3.7273e-08
2018-01-30 05:27 | 214101.5 | 240.0002 | 4 | 39 | 4.336078 | 0 | 2.82222 | 1.0157e-08 | 11.92556 | 3.7273e-08
2018-01-30 05:28 | 214161.5 | 300.0015 | 4 | 39 | 4.334307 | 0 | 2.82222 | 1.0157e-08 | 11.92556 | 3.7273e-08
2018-01-30 05:30 | 214281.6 | 120.0003 | 5 | 39 | 3.801712 | -6.519969 | 2.82222 | 0.2172832 | 11.92556 | 0.8393009
2018-01-30 05:32 | 214401.6 | 240 | 5 | 39 | 3.73127 | -6.519984 | 2.82222 | 0.4346457 | 11.92556 | 1.658035
2018-01-30 05:34 | 214521.6 | 360.0002 | 5 | 39 | 3.659825 | -6.520009 | 2.82222 | 0.6519688 | 11.92556 | 2.461192
2018-01-30 05:36 | 214641.6 | 480.0017 | 5 | 39 | 3.591705 | -6.519964 | 2.82222 | 0.8692865 | 11.92556 | 3.248981
2018-01-30 05:38 | 214761.6 | 600.0013 | 5 | 39 | 3.530941 | -6.520012 | 2.82222 | 1.086603 | 11.92556 | 4.022786
2018-01-30 05:40 | 214881.6 | 720.002 | 5 | 39 | 3.479838 | -6.519956 | 2.82222 | 1.303918 | 11.92556 | 4.784338
2018-01-30 05:42 | 215001.6 | 840.0019 | 5 | 39 | 3.435213 | -6.519972 | 2.82222 | 1.521225 | 11.92556 | 5.535628
2018-01-30 05:44 | 215121.6 | 960.0014 | 5 | 39 | 3.39186 | -6.519964 | 2.82222 | 1.738536 | 11.92556 | 6.277385
2018-01-30 05:46 | 215241.6 | 1080.0003 | 5 | 39 | 3.351131 | -6.519997 | 2.82222 | 1.955847 | 11.92556 | 7.010043
2018-01-30 05:48 | 215361.6 | 1200.0018 | 5 | 39 | 3.310524 | -6.519969 | 2.82222 | 2.173155 | 11.92556 | 7.733874
2018-01-30 05:50 | 215481.6 | 1320.0001 | 5 | 39 | 3.264758 | -6.519885 | 2.82222 | 2.390465 | 11.92556 | 8.448603
2018-01-30 05:52 | 215601.6 | 1440.0002 | 5 | 39 | 3.188529 | -6.519928 | 2.82222 | 2.607776 | 11.92556 | 9.150817
2018-01-30 05:54 | 215718.8 | 1557.1895 | 5 | 39 | 2.999985 | -6.519979 | 2.82222 | 2.820006 | 11.92556 | 9.811159
2018-01-30 05:56 | 215838.8 | 120.001 | 6 | 39 | 3.634439 | 0 | 2.82222 | 2.820006 | 11.92556 | 9.811159
2018-01-30 05:58 | 215958.8 | 240.0001 | 6 | 39 | 3.662708 | 0 | 2.82222 | 2.820006 | 11.92556 | 9.811159
2018-01-30 05:59 | 216018.8 | 300.0039 | 6 | 39 | 3.669539 | 0 | 2.82222 | 2.820006 | 11.92556 | 9.811159
2018-01-30 05:59 | 216018.8 | 0.0026 | 7 | 40 | 3.669477 | 0 | 0 | 0 | 0 | 0
2018-01-30 06:01 | 216138.9 | 120.0009 | 2 | 40 | 4.0278 | 4.889954 | 0.1623867 | 0 | 0.6471109 | 0
2018-01-30 06:03 | 216258.9 | 240.0009 | 2 | 40 | 4.079817 | 4.889961 | 0.3253871 | 0 | 1.308268 | 0
2018-01-30 06:05 | 216378.9 | 360.0001 | 2 | 40 | 4.110021 | 4.88998 | 0.4883729 | 0 | 1.975879 | 0
2018-01-30 06:07 | 216498.9 | 480.0001 | 2 | 40 | 4.132221 | 4.890064 | 0.6513686 | 0 | 2.647673 | 0
2018-01-30 06:09 | 216618.9 | 600.001 | 2 | 40 | 4.155225 | 4.890036 | 0.8143764 | 0 | 3.323086 | 0
2018-01-30 06:11 | 216738.9 | 720.0009 | 2 | 40 | 4.183143 | 4.889963 | 0.9773552 | 0 | 4.002518 | 0
2018-01-30 06:13 | 216858.9 | 840.0002 | 2 | 40 | 4.20028 | 4.676662 | 1.138835 | 0 | 4.679948 | 0
2018-01-30 06:15 | 216978.9 | 960.0001 | 2 | 40 | 4.200281 | 4.23089 | 1.287174 | 0 | 5.303014 | 0
2018-01-30 06:17 | 217098.9 | 1080.0009 | 2 | 40 | 4.20029 | 3.833473 | 1.421587 | 0 | 5.867589 | 0
2018-01-30 06:19 | 217218.9 | 1200.0002 | 2 | 40 | 4.200306 | 3.431198 | 1.542682 | 0 | 6.376224 | 0
2018-01-30 06:20 | 217269.5 | 1250.5849 | 2 | 40 | 4.200261 | 3.259995 | 1.589687 | 0 | 6.573657 | 0
2018-01-30 06:22 | 217389.5 | 120.0001 | 3 | 40 | 4.225495 | 3.260056 | 1.697971 | 0 | 7.029723 | 0
2018-01-30 06:24 | 217509.5 | 240.0009 | 3 | 40 | 4.255667 | 3.260042 | 1.806625 | 0 | 7.490457 | 0
2018-01-30 06:26 | 217629.5 | 360.0009 | 3 | 40 | 4.286977 | 3.260094 | 1.915288 | 0 | 7.954574 | 0
2018-01-30 06:28 | 217749.5 | 480.0001 | 3 | 40 | 4.322202 | 3.260063 | 2.023965 | 0 | 8.422338 | 0
2018-01-30 06:30 | 217869.5 | 600.0001 | 3 | 40 | 4.361772 | 3.260113 | 2.132637 | 0 | 8.894181 | 0
2018-01-30 06:32 | 217989.5 | 720.0009 | 3 | 40 | 4.400349 | 3.219944 | 2.241261 | 0 | 9.370153 | 0
2018-01-30 06:34 | 218109.5 | 840.001 | 3 | 40 | 4.400313 | 2.712976 | 2.339293 | 0 | 9.801525 | 0
2018-01-30 06:36 | 218229.5 | 960.001 | 3 | 40 | 4.400265 | 2.325314 | 2.423145 | 0 | 10.1705 | 0
2018-01-30 06:38 | 218349.5 | 1080.0002 | 3 | 40 | 4.400265 | 1.975811 | 2.494713 | 0 | 10.48542 | 0
2018-01-30 06:40 | 218469.5 | 1200.001 | 3 | 40 | 4.400277 | 1.696453 | 2.555733 | 0 | 10.75392 | 0
2018-01-30 06:42 | 218589.5 | 1320.0001 | 3 | 40 | 4.400257 | 1.468362 | 2.608346 | 0 | 10.98543 | 0
2018-01-30 06:44 | 218709.5 | 1440.001 | 3 | 40 | 4.400207 | 1.285132 | 2.654154 | 0 | 11.187 | 0
2018-01-30 06:46 | 218829.5 | 1560.0009 | 3 | 40 | 4.400198 | 1.120799 | 2.694248 | 0 | 11.36342 | 0
2018-01-30 06:48 | 218949.5 | 1680.001 | 3 | 40 | 4.400215 | 0.976655 | 2.729106 | 0 | 11.5168 | 0
2018-01-30 06:50 | 219069.5 | 1800.002 | 3 | 40 | 4.400208 | 0.8613272 | 2.759675 | 0 | 11.65131 | 0
2018-01-30 06:52 | 219189.5 | 1920.0013 | 3 | 40 | 4.400162 | 0.7658367 | 2.786738 | 0 | 11.7704 | 0
2018-01-30 06:54 | 219309.5 | 2040 | 3 | 40 | 4.400237 | 0.6864777 | 2.810946 | 0 | 11.87692 | 0
2018-01-30 06:55 | 219359.6 | 2090.1267 | 3 | 40 | 4.400174 | 0.6519947 | 2.820265 | 0 | 11.91792 | 0
2018-01-30 06:57 | 219479.7 | 120.0017 | 4 | 40 | 4.341941 | 0 | 2.820269 | 0 | 11.91794 | 0
2018-01-30 06:59 | 219599.7 | 239.9999 | 4 | 40 | 4.335966 | 0 | 2.820269 | 0 | 11.91794 | 0
2018-01-30 07:00 | 219659.7 | 300.003 | 4 | 40 | 4.334184 | 0 | 2.820269 | 0 | 11.91794 | 0
2018-01-30 07:02 | 219779.7 | 120.0004 | 5 | 40 | 3.803915 | -6.520017 | 2.820269 | 0.2173152 | 11.91794 | 0.839632
2018-01-30 07:04 | 219899.7 | 240.002 | 5 | 40 | 3.731061 | -6.519932 | 2.820269 | 0.4346486 | 11.91794 | 1.658433
2018-01-30 07:06 | 220019.7 | 360.0012 | 5 | 40 | 3.658209 | -6.519901 | 2.820269 | 0.6519765 | 11.91794 | 2.461269
2018-01-30 07:08 | 220139.7 | 480.0012 | 5 | 40 | 3.591534 | -6.519992 | 2.820269 | 0.8692585 | 11.91794 | 3.24878
2018-01-30 07:10 | 220259.7 | 600.0007 | 5 | 40 | 3.531394 | -6.519932 | 2.820269 | 1.08662 | 11.91794 | 4.022743
2018-01-30 07:12 | 220379.7 | 720.0016 | 5 | 40 | 3.480488 | -6.520023 | 2.820269 | 1.303942 | 11.91794 | 4.784569
2018-01-30 07:14 | 220499.7 | 840.0015 | 5 | 40 | 3.433559 | -6.520007 | 2.820269 | 1.521247 | 11.91794 | 5.535768
2018-01-30 07:16 | 220619.7 | 960.0017 | 5 | 40 | 3.391397 | -6.519984 | 2.820269 | 1.738552 | 11.91794 | 6.277241
2018-01-30 07:18 | 220739.7 | 1080.0013 | 5 | 40 | 3.351512 | -6.519941 | 2.820269 | 1.955878 | 11.91794 | 7.009928
2018-01-30 07:20 | 220859.7 | 1200.0016 | 5 | 40 | 3.312785 | -6.51997 | 2.820269 | 2.173174 | 11.91794 | 7.734003
2018-01-30 07:22 | 220979.7 | 1320.0004 | 5 | 40 | 3.265063 | -6.519979 | 2.820269 | 2.390516 | 11.91794 | 8.44911
2018-01-30 07:24 | 221099.7 | 1440.0007 | 5 | 40 | 3.186508 | -6.519974 | 2.820269 | 2.607841 | 11.91794 | 9.151025
2018-01-30 07:25 | 221216.9 | 1557.1612 | 5 | 40 | 2.999996 | -6.519952 | 2.820269 | 2.820004 | 11.91794 | 9.810947
2018-01-30 07:28 | 221337 | 120.0004 | 6 | 40 | 3.633695 | 0 | 2.820269 | 2.820004 | 11.91794 | 9.810947
2018-01-30 07:30 | 221457 | 240.0011 | 6 | 40 | 3.662362 | 0 | 2.820269 | 2.820004 | 11.91794 | 9.810947
2018-01-30 07:31 | 221517 | 300.0041 | 6 | 40 | 3.669326 | 0 | 2.820269 | 2.820004 | 11.91794 | 9.810947
2018-01-30 07:31 | 221517 | 0.0026 | 7 | 41 | 3.669402 | 0 | 0 | 0 | 0 | 0
2018-01-30 07:33 | 221637.1 | 120.0009 | 2 | 41 | 4.029155 | 4.889957 | 0.1624008 | 5.633e-09 | 0.6473441 | 2.067e-08
2018-01-30 07:35 | 221757.1 | 240.0001 | 2 | 41 | 4.079343 | 4.889967 | 0.3253823 | 5.633e-09 | 1.308449 | 2.067e-08
2018-01-30 07:37 | 221877.1 | 360.0011 | 2 | 41 | 4.108743 | 4.890032 | 0.4883763 | 5.633e-09 | 1.975968 | 2.067e-08
2018-01-30 07:39 | 221997.1 | 480.0001 | 2 | 41 | 4.1311 | 4.890003 | 0.6513662 | 5.633e-09 | 2.647431 | 2.067e-08
2018-01-30 07:41 | 222117.1 | 600.0002 | 2 | 41 | 4.157104 | 4.889996 | 0.8143693 | 5.633e-09 | 3.322863 | 2.067e-08
2018-01-30 07:43 | 222237.1 | 720.0001 | 2 | 41 | 4.184138 | 4.889977 | 0.9773588 | 5.633e-09 | 4.002647 | 2.067e-08
2018-01-30 07:45 | 222357.1 | 840.001 | 2 | 41 | 4.200291 | 4.676342 | 1.138792 | 5.633e-09 | 4.679942 | 2.067e-08
2018-01-30 07:47 | 222477.1 | 960.0001 | 2 | 41 | 4.200293 | 4.251846 | 1.287438 | 5.633e-09 | 5.3043 | 2.067e-08
2018-01-30 07:49 | 222597.1 | 1080.001 | 2 | 41 | 4.200286 | 3.829517 | 1.422133 | 5.633e-09 | 5.870058 | 2.067e-08
2018-01-30 07:51 | 222717.1 | 1200.001 | 2 | 41 | 4.200278 | 3.411488 | 1.542675 | 5.633e-09 | 6.376368 | 2.067e-08
2018-01-30 07:51 | 222766 | 1248.9535 | 2 | 41 | 4.200305 | 3.259995 | 1.588033 | 5.633e-09 | 6.566885 | 2.067e-08
2018-01-30 07:53 | 222886 | 120.0002 | 3 | 41 | 4.224842 | 3.260082 | 1.696319 | 5.633e-09 | 7.022921 | 2.067e-08
2018-01-30 07:55 | 223006 | 240.0002 | 3 | 41 | 4.253931 | 3.260143 | 1.80499 | 5.633e-09 | 7.483609 | 2.067e-08
2018-01-30 07:57 | 223126 | 360.0001 | 3 | 41 | 4.286073 | 3.260038 | 1.913651 | 5.633e-09 | 7.947558 | 2.067e-08
2018-01-30 07:59 | 223246 | 480.0002 | 3 | 41 | 4.322972 | 3.260094 | 2.022308 | 5.633e-09 | 8.415241 | 2.067e-08
2018-01-30 08:01 | 223366 | 600.001 | 3 | 41 | 4.361517 | 3.260101 | 2.130989 | 5.633e-09 | 8.88715 | 2.067e-08
2018-01-30 08:03 | 223486 | 720.0002 | 3 | 41 | 4.400332 | 3.234852 | 2.23964 | 5.633e-09 | 9.363196 | 2.067e-08
2018-01-30 08:05 | 223606 | 840.0002 | 3 | 41 | 4.400301 | 2.730471 | 2.338324 | 5.633e-09 | 9.797432 | 2.067e-08
2018-01-30 08:07 | 223726 | 960.0002 | 3 | 41 | 4.400315 | 2.323742 | 2.42246 | 5.633e-09 | 10.16765 | 2.067e-08
2018-01-30 08:09 | 223846 | 1080.001 | 3 | 41 | 4.400295 | 1.979115 | 2.493889 | 5.633e-09 | 10.48196 | 2.067e-08
2018-01-30 08:11 | 223966 | 1200.001 | 3 | 41 | 4.400254 | 1.703754 | 2.555117 | 5.633e-09 | 10.75138 | 2.067e-08
2018-01-30 08:13 | 224086 | 1320.0001 | 3 | 41 | 4.400236 | 1.482627 | 2.608062 | 5.633e-09 | 10.98435 | 2.067e-08
2018-01-30 08:15 | 224206 | 1440.0001 | 3 | 41 | 4.400252 | 1.290557 | 2.654217 | 5.633e-09 | 11.18745 | 2.067e-08
2018-01-30 08:17 | 224326 | 1560.0011 | 3 | 41 | 4.400239 | 1.116226 | 2.69425 | 5.633e-09 | 11.3636 | 2.067e-08
2018-01-30 08:19 | 224446 | 1680.0002 | 3 | 41 | 4.400254 | 0.9789724 | 2.729081 | 5.633e-09 | 11.51687 | 2.067e-08
2018-01-30 08:21 | 224566 | 1800.0013 | 3 | 41 | 4.400218 | 0.8648386 | 2.759752 | 5.633e-09 | 11.65183 | 2.067e-08
2018-01-30 08:23 | 224686 | 1920.0019 | 3 | 41 | 4.400169 | 0.7715731 | 2.787021 | 5.633e-09 | 11.77182 | 2.067e-08
2018-01-30 08:25 | 224806 | 2040.0019 | 3 | 41 | 4.400191 | 0.6842213 | 2.811299 | 5.633e-09 | 11.87864 | 2.067e-08
2018-01-30 08:26 | 224851.5 | 2085.4552 | 3 | 41 | 4.400214 | 0.6519947 | 2.819735 | 5.633e-09 | 11.91576 | 2.067e-08
2018-01-30 08:28 | 224971.5 | 119.9999 | 4 | 41 | 4.341749 | 0 | 2.819735 | 5.633e-09 | 11.91576 | 2.067e-08
2018-01-30 08:30 | 225091.5 | 240 | 4 | 41 | 4.335732 | 0 | 2.819735 | 5.633e-09 | 11.91576 | 2.067e-08
2018-01-30 08:31 | 225151.5 | 300.0005 | 4 | 41 | 4.33393 | 0 | 2.819735 | 5.633e-09 | 11.91576 | 2.067e-08
2018-01-30 08:33 | 225271.6 | 120.0001 | 5 | 41 | 3.80481 | -6.520012 | 2.819735 | 0.2173185 | 11.91576 | 0.8401398
2018-01-30 08:35 | 225391.6 | 240.0011 | 5 | 41 | 3.728961 | -6.51995 | 2.819735 | 0.434624 | 11.91576 | 1.658706
2018-01-30 08:37 | 225511.6 | 360.0011 | 5 | 41 | 3.657862 | -6.520047 | 2.819735 | 0.6519601 | 11.91576 | 2.461318
2018-01-30 08:39 | 225631.6 | 480.0004 | 5 | 41 | 3.591736 | -6.52004 | 2.819735 | 0.8692878 | 11.91576 | 3.248975
2018-01-30 08:41 | 225751.6 | 600.0011 | 5 | 41 | 3.533235 | -6.520047 | 2.819735 | 1.086605 | 11.91576 | 4.023046
2018-01-30 08:43 | 225871.6 | 720.0002 | 5 | 41 | 3.48023 | -6.520037 | 2.819735 | 1.30393 | 11.91576 | 4.785058
2018-01-30 08:45 | 225991.6 | 840.0002 | 5 | 41 | 3.432793 | -6.520063 | 2.819735 | 1.521242 | 11.91576 | 5.536046
2018-01-30 08:47 | 226111.6 | 960.0019 | 5 | 41 | 3.390997 | -6.520051 | 2.819735 | 1.738574 | 11.91576 | 6.277514
2018-01-30 08:49 | 226231.6 | 1080.0012 | 5 | 41 | 3.352535 | -6.520028 | 2.819735 | 1.955884 | 11.91576 | 7.010138
2018-01-30 08:50 | 226302.4 | 1150.8094 | 5 | 41 | 3.330239 | -6.519931 | 2.819735 | 2.084114 | 11.91576 | 7.438614
2018-01-30 10:03 | 226422.5 | 1270.857504 | 5 | 41 | 3.287389 | -6.520072 | 2.819735 | 2.173193 | 11.91576 | 7.733751
2018-01-30 10:05 | 226542.5 | 1390.856604 | 5 | 41 | 3.227329 | -6.520094 | 2.819735 | 2.39051 | 11.91576 | 8.441992
2018-01-30 10:07 | 226662.5 | 1510.857404 | 5 | 41 | 3.139195 | -6.520031 | 2.819735 | 2.607831 | 11.91576 | 9.134738
2018-01-30 10:08 | 226737.9 | 1586.289904 | 5 | 41 | 2.999997 | -6.520037 | 2.819735 | 2.744443 | 11.91576 | 9.555709
2018-01-30 10:10 | 226857.9 | 120.0001 | 6 | 41 | 3.618492 | 0 | 2.819735 | 2.744443 | 11.91576 | 9.555709
2018-01-30 10:12 | 226977.9 | 240.0008 | 6 | 41 | 3.646126 | 0 | 2.819735 | 2.744443 | 11.91576 | 9.555709
2018-01-30 10:13 | 227037.9 | 300.003 | 6 | 41 | 3.653037 | 0 | 2.819735 | 2.744443 | 11.91576 | 9.555709
2018-01-30 10:13 | 227037.9 | 0.0025 | 7 | 42 | 3.653013 | 0 | 0 | 0 | 0 | 0
2018-01-30 10:15 | 227158 | 120.0009 | 2 | 42 | 4.031209 | 4.889877 | 0.162393 | 3.191e-09 | 0.6478678 | 1.1658e-08
2018-01-30 10:17 | 227278 | 240.0009 | 2 | 42 | 4.078326 | 4.889872 | 0.325379 | 3.191e-09 | 1.308996 | 1.1658e-08
2018-01-30 10:19 | 227398 | 360.0002 | 2 | 42 | 4.108503 | 4.889814 | 0.4883748 | 3.191e-09 | 1.976422 | 1.1658e-08
2018-01-30 10:21 | 227518 | 480.0001 | 2 | 42 | 4.130752 | 4.889864 | 0.6513485 | 3.191e-09 | 2.647805 | 1.1658e-08
2018-01-30 10:23 | 227638 | 600.001 | 2 | 42 | 4.156217 | 4.889811 | 0.8143519 | 3.191e-09 | 3.323132 | 1.1658e-08
2018-01-30 10:25 | 227758 | 720.0001 | 2 | 42 | 4.182815 | 4.889879 | 0.977349 | 3.191e-09 | 4.002769 | 1.1658e-08
2018-01-30 10:27 | 227878 | 840.001 | 2 | 42 | 4.200268 | 4.708775 | 1.139194 | 3.191e-09 | 4.681648 | 1.1658e-08
2018-01-30 10:29 | 227998 | 960.0001 | 2 | 42 | 4.200289 | 4.303135 | 1.289276 | 3.191e-09 | 5.312035 | 1.1658e-08
2018-01-30 10:29 | 228014.5 | 976.5077 | 2 | 42 | 4.200325 | 4.245369 | 1.308891 | 3.191e-09 | 5.394422 | 1.1658e-08
2018-01-30 14:13 | 241443.5 | 14405.53 | 2 | 42 | -0.0008239746 | 0 | 0 | 0 | 0 | 0
2018-01-30 14:13 | 241446.6 | 14408.61 | 2 | 42 | 0.001924515 | 0.05000073 | 4.161044e-05 | 0 | 8.158e-08 | 0
2018-01-30 14:13 | 241449.6 | 14411.62 | 2 | 42 | 0.02148724 | 0.5000033 | 0.0004582056 | 0 | 9.047793e-06 | 0
2018-01-30 14:13 | 241452.7 | 14414.67 | 2 | 42 | 0.04329014 | 1.000055 | 0.00129839 | 0 | 4.52978e-05 | 0
2018-01-30 14:14 | 241455.7 | 14417.69 | 2 | 42 | 0.1086969 | 2.500113 | 0.003382205 | 0 | 0.0002715122 | 0
2018-01-30 14:14 | 241458.7 | 14420.7 | 2 | 42 | 0.2176728 | 5.000065 | 0.007555974 | 0 | 0.001178615 | 0
2018-01-30 14:14 | 241462.7 | 14424.71 | 2 | 42 | 0.435658 | 9.999996 | 0.01867613 | 0 | 0.006018271 | 0
2018-01-30 14:47 | 243446.9 | 16408.86 | 2 | 42 | -0.1376967 | 0 | 0.01868307 | 0 | 0.006021297 | 0
2018-01-30 15:52 | 247360.5 | 20322.5 | 2 | 42 | 4.99836 | 0 | 0.018676 | 0 | 0.006018 | 0
2018-01-30 15:52 | 247363.6 | 20325.58 | 2 | 42 | 4.995543 | -0.04999775 | 0.018676 | 4.165266e-05 | 0.006018 | 0.0002080793
2018-01-30 15:52 | 247366.6 | 20328.6 | 2 | 42 | 4.963622 | -0.5000113 | 0.018676 | 0.0004579536 | 0.006018 | 0.00227444
2018-01-30 15:52 | 247369.7 | 20331.65 | 2 | 42 | 4.928089 | -1.00016 | 0.018676 | 0.00129836 | 0.006018 | 0.006416301
2018-01-30 15:52 | 247372.7 | 20334.66 | 2 | 42 | 4.821769 | -2.499968 | 0.018676 | 0.003381962 | 0.006018 | 0.01646336
2018-01-30 15:52 | 247375.7 | 20337.68 | 2 | 42 | 4.64452 | -4.999993 | 0.018676 | 0.007555199 | 0.006018 | 0.0358474
2018-01-30 15:52 | 247379.7 | 20341.7 | 2 | 42 | 4.29009 | -9.999844 | 0.018676 | 0.01868577 | 0.006018 | 0.08360077
2018-01-30 16:37 | 250072.8 | 23034.78 | 2 | 42 | -0.1300821 | 0 | 0.018676 | 0.01869439 | 0.006018 | 0.08363772
2018-01-30 17:29 | 253188.5 | 26150.49 | 2 | 42 | -0.2010546 | 0 | 0.018676 | 0.018686 | 0.006018 | 0.083601
2018-01-30 17:38 | 228134.6 | 1096.55722 | 2 | 42 | 4.20029 | 4.022562 | 1.438082 | 0 | 5.935109 | 0
2018-01-30 17:40 | 228254.6 | 1216.55722 | 2 | 42 | 4.200272 | 3.542612 | 1.563898 | 0 | 6.463573 | 0
2018-01-30 17:42 | 228336.3 | 1298.32822 | 2 | 42 | 4.200265 | 3.259991 | 1.641083 | 0 | 6.787774 | 0
2018-01-30 17:44 | 228456.4 | 120.0012 | 3 | 42 | 4.22648 | 3.260094 | 1.749382 | 0 | 7.243942 | 0
2018-01-30 17:46 | 228576.4 | 240.0003 | 3 | 42 | 4.259383 | 3.26013 | 1.858052 | 0 | 7.704967 | 0
2018-01-30 17:48 | 228696.4 | 360.0004 | 3 | 42 | 4.294733 | 3.260065 | 1.96671 | 0 | 8.169709 | 0
2018-01-30 17:50 | 228816.4 | 480.0011 | 3 | 42 | 4.331197 | 3.260115 | 2.075377 | 0 | 8.638368 | 0
2018-01-30 17:52 | 228936.4 | 600.0013 | 3 | 42 | 4.368841 | 3.260063 | 2.184051 | 0 | 9.1111 | 0
2018-01-30 17:54 | 229056.4 | 720.0013 | 3 | 42 | 4.400306 | 3.108093 | 2.292145 | 0 | 9.585391 | 0
2018-01-30 17:56 | 229176.4 | 840.0004 | 3 | 42 | 4.400306 | 2.615236 | 2.387055 | 0 | 10.00302 | 0
2018-01-30 17:58 | 229296.4 | 960.0012 | 3 | 42 | 4.400293 | 2.237915 | 2.467705 | 0 | 10.3579 | 0
2018-01-30 18:00 | 229416.4 | 1080.0005 | 3 | 42 | 4.400271 | 1.92634 | 2.536918 | 0 | 10.66246 | 0
2018-01-30 18:02 | 229536.4 | 1200.0013 | 3 | 42 | 4.400201 | 1.67115 | 2.596837 | 0 | 10.92612 | 0
2018-01-30 18:04 | 229656.4 | 1320.0013 | 3 | 42 | 4.400254 | 1.44114 | 2.648668 | 0 | 11.15419 | 0
2018-01-30 18:06 | 229776.4 | 1440.0005 | 3 | 42 | 4.400219 | 1.247039 | 2.693319 | 0 | 11.35066 | 0
2018-01-30 18:08 | 229896.4 | 1560.0005 | 3 | 42 | 4.400227 | 1.093222 | 2.732242 | 0 | 11.52194 | 0
2018-01-30 18:10 | 230016.4 | 1680.0013 | 3 | 42 | 4.400216 | 0.9680481 | 2.766506 | 0 | 11.6727 | 0
2018-01-30 18:12 | 230136.4 | 1800.003 | 3 | 42 | 4.400209 | 0.85604 | 2.796878 | 0 | 11.80635 | 0
2018-01-30 18:14 | 230256.4 | 1920.0014 | 3 | 42 | 4.400211 | 0.7522659 | 2.823621 | 0 | 11.92402 | 0
2018-01-30 18:16 | 230376.4 | 2040.0006 | 3 | 42 | 4.400207 | 0.6691427 | 2.847254 | 0 | 12.02801 | 0
2018-01-30 18:16 | 230404.5 | 2068.1787 | 3 | 42 | 4.400213 | 0.6519928 | 2.852422 | 0 | 12.05075 | 0
2018-01-30 18:18 | 230524.6 | 120.001 | 4 | 42 | 4.340921 | 0 | 2.852422 | 0 | 12.05075 | 0
2018-01-30 18:20 | 230644.6 | 240.0003 | 4 | 42 | 4.334795 | 0 | 2.852422 | 0 | 12.05075 | 0
2018-01-30 18:21 | 230704.6 | 300.0024 | 4 | 42 | 4.333049 | 0 | 2.852422 | 0 | 12.05075 | 0
2018-01-30 18:23 | 230824.7 | 120.001 | 5 | 42 | 3.792337 | -6.520058 | 2.852422 | 0.2173096 | 12.05075 | 0.8378829
2018-01-30 18:25 | 230944.7 | 240.0004 | 5 | 42 | 3.719781 | -6.520182 | 2.852422 | 0.4346426 | 12.05075 | 1.654135
2018-01-30 18:27 | 231064.7 | 360.0011 | 5 | 42 | 3.651155 | -6.520165 | 2.852422 | 0.6519777 | 12.05075 | 2.454999
2018-01-30 18:29 | 231184.7 | 480.0019 | 5 | 42 | 3.586269 | -6.520058 | 2.852422 | 0.869311 | 12.05075 | 3.241454
2018-01-30 18:31 | 231304.7 | 600.0003 | 5 | 42 | 3.523039 | -6.5201 | 2.852422 | 1.086622 | 12.05075 | 4.013873
2018-01-30 18:33 | 231424.7 | 720.0005 | 5 | 42 | 3.469121 | -6.520068 | 2.852422 | 1.303959 | 12.05075 | 4.773503
2018-01-30 18:35 | 231544.7 | 840.0002 | 5 | 42 | 3.423518 | -6.520019 | 2.852422 | 1.52127 | 12.05075 | 5.522314
2018-01-30 18:37 | 231664.7 | 960.0011 | 5 | 42 | 3.383996 | -6.520047 | 2.852422 | 1.738574 | 12.05075 | 6.261897
2018-01-30 18:39 | 231784.7 | 1080.0004 | 5 | 42 | 3.343404 | -6.52003 | 2.852422 | 1.955892 | 12.05075 | 6.992946
2018-01-30 18:41 | 231904.7 | 1200.0004 | 5 | 42 | 3.298465 | -6.520072 | 2.852422 | 2.173205 | 12.05075 | 7.714652
2018-01-30 18:43 | 232024.7 | 1320.0004 | 5 | 42 | 3.247006 | -6.520031 | 2.852422 | 2.390497 | 12.05075 | 8.426018
2018-01-30 18:45 | 232144.7 | 1440.0003 | 5 | 42 | 3.170727 | -6.51999 | 2.852422 | 2.607807 | 12.05075 | 9.124118
2018-01-30 18:47 | 232256 | 1551.3201 | 5 | 42 | 2.999997 | -6.520013 | 2.852422 | 2.809428 | 12.05075 | 9.749454
2018-01-30 18:49 | 232376 | 120 | 6 | 42 | 3.637545 | 0 | 2.852422 | 2.809428 | 12.05075 | 9.749454
2018-01-30 18:51 | 232496 | 240.0001 | 6 | 42 | 3.665265 | 0 | 2.852422 | 2.809428 | 12.05075 | 9.749454
2018-01-30 18:52 | 232556 | 300.0039 | 6 | 42 | 3.671812 | 0 | 2.852422 | 2.809428 | 12.05075 | 9.749454
2018-01-30 18:52 | 232556.1 | 0.0025 | 7 | 43 | 3.671803 | 0 | 0 | 0 | 0 | 0
2018-01-30 18:54 | 232676.1 | 120.0003 | 2 | 43 | 4.034703 | 4.890165 | 0.162391 | 0 | 0.6483811 | 0
2018-01-30 18:56 | 232796.1 | 240.0011 | 2 | 43 | 4.083509 | 4.89015 | 0.3253845 | 0 | 1.310275 | 0
2018-01-30 18:58 | 232916.1 | 360.0011 | 2 | 43 | 4.115593 | 4.889843 | 0.4883772 | 0 | 1.978587 | 0
2018-01-30 19:00 | 233036.1 | 480.0011 | 2 | 43 | 4.141078 | 4.890169 | 0.6513648 | 0 | 2.651523 | 0
2018-01-30 19:02 | 233156.1 | 600.0003 | 2 | 43 | 4.165035 | 4.890142 | 0.8143686 | 0 | 3.328475 | 0
2018-01-30 19:04 | 233276.1 | 720.0003 | 2 | 43 | 4.189227 | 4.890182 | 0.977365 | 0 | 4.009326 | 0
2018-01-30 19:06 | 233396.1 | 840.0002 | 2 | 43 | 4.200323 | 4.596394 | 1.137352 | 0 | 4.680945 | 0
2018-01-30 19:08 | 233516.1 | 960.0011 | 2 | 43 | 4.200332 | 4.131535 | 1.282627 | 0 | 5.291143 | 0
2018-01-30 19:10 | 233636.1 | 1080.0011 | 2 | 43 | 4.200289 | 3.729467 | 1.413521 | 0 | 5.840935 | 0
2018-01-30 19:12 | 233756.1 | 1200.0002 | 2 | 43 | 4.200239 | 3.366222 | 1.531659 | 0 | 6.337147 | 0
2018-01-30 19:13 | 233795.1 | 1238.9737 | 2 | 43 | 4.20024 | 3.259983 | 1.567518 | 0 | 6.487763 | 0
2018-01-30 19:15 | 233915.1 | 120.0002 | 3 | 43 | 4.22377 | 3.259956 | 1.6758 | 0 | 6.943712 | 0
2018-01-30 19:17 | 234035.1 | 240.001 | 3 | 43 | 4.255076 | 3.259924 | 1.784461 | 0 | 7.404325 | 0
2018-01-30 19:19 | 234155.1 | 360.0011 | 3 | 43 | 4.288023 | 3.259947 | 1.893117 | 0 | 7.868443 | 0
2018-01-30 19:21 | 234275.1 | 480.001 | 3 | 43 | 4.322631 | 3.259981 | 2.001788 | 0 | 8.336291 | 0
2018-01-30 19:23 | 234395.1 | 600.0011 | 3 | 43 | 4.358733 | 3.259974 | 2.110466 | 0 | 8.807992 | 0
2018-01-30 19:25 | 234515.1 | 720.0002 | 3 | 43 | 4.39901 | 3.25996 | 2.219121 | 0 | 9.283733 | 0
2018-01-30 19:27 | 234635.1 | 840.0011 | 3 | 43 | 4.400271 | 2.725941 | 2.318113 | 0 | 9.719328 | 0
2018-01-30 19:29 | 234755.1 | 960.0011 | 3 | 43 | 4.400274 | 2.33992 | 2.402356 | 0 | 10.09002 | 0
2018-01-30 19:31 | 234875.1 | 1080.0011 | 3 | 43 | 4.400268 | 2.019973 | 2.474792 | 0 | 10.40876 | 0
2018-01-30 19:33 | 234995.1 | 1200.0012 | 3 | 43 | 4.400258 | 1.744047 | 2.537449 | 0 | 10.68447 | 0
2018-01-30 19:35 | 235115.1 | 1320.0003 | 3 | 43 | 4.400238 | 1.495193 | 2.591342 | 0 | 10.92161 | 0
2018-01-30 19:37 | 235235.1 | 1440.0003 | 3 | 43 | 4.400252 | 1.29853 | 2.637774 | 0 | 11.12592 | 0
2018-01-30 19:39 | 235355.1 | 1560.001 | 3 | 43 | 4.40024 | 1.136817 | 2.678273 | 0 | 11.30413 | 0
2018-01-30 19:41 | 235475.1 | 1680.0019 | 3 | 43 | 4.400239 | 1.00601 | 2.713945 | 0 | 11.46109 | 0
2018-01-30 19:43 | 235595.1 | 1800.0003 | 3 | 43 | 4.400201 | 0.8836708 | 2.74542 | 0 | 11.59959 | 0
2018-01-30 19:45 | 235715.1 | 1920.0003 | 3 | 43 | 4.40027 | 0.7785101 | 2.773027 | 0 | 11.72107 | 0
2018-01-30 19:47 | 235835.1 | 2040.002 | 3 | 43 | 4.400155 | 0.69209 | 2.797492 | 0 | 11.82872 | 0
2018-01-30 19:48 | 235900.1 | 2104.9472 | 3 | 43 | 4.400171 | 0.6519909 | 2.809621 | 0 | 11.88209 | 0
2018-01-30 19:50 | 236020.1087 | 120.0002 | 4 | 43 | 4.341173 | 0 | 2.809621 | 0 | 11.88209 | 0
2018-01-30 19:52 | 236140.1086 | 240.0001 | 4 | 43 | 4.335095 | 0 | 2.809621 | 0 | 11.88209 | 0
2018-01-30 19:53 | 236200.1117 | 300.0032 | 4 | 43 | 4.333325 | 0 | 2.809621 | 0 | 11.88209 | 0
2018-01-30 19:55 | 236320.2 | 120.0002 | 5 | 43 | 3.794555 | -6.519941 | 2.809621 | 0.2173235 | 11.88209 | 0.8382668
2018-01-30 19:57 | 236440.2 | 240.001 | 5 | 43 | 3.721882 | -6.519815 | 2.809621 | 0.4346426 | 11.88209 | 1.654918
2018-01-30 19:59 | 236560.2 | 360.0018 | 5 | 43 | 3.653551 | -6.519979 | 2.809621 | 0.6519817 | 11.88209 | 2.4564
2018-01-30 20:01 | 236680.2 | 480.001 | 5 | 43 | 3.585768 | -6.519848 | 2.809621 | 0.8692844 | 11.88209 | 3.242941
2018-01-30 20:03 | 236800.2 | 600.0009 | 5 | 43 | 3.522322 | -6.51984 | 2.809621 | 1.086627 | 11.88209 | 4.015181
2018-01-30 20:05 | 236920.2 | 720.0019 | 5 | 43 | 3.469603 | -6.520027 | 2.809621 | 1.303949 | 11.88209 | 4.774757
2018-01-30 20:07 | 237040.2 | 840.0002 | 5 | 43 | 3.425734 | -6.51982 | 2.809621 | 1.521256 | 11.88209 | 5.523795
2018-01-30 20:09 | 237160.2 | 960.0011 | 5 | 43 | 3.385255 | -6.519881 | 2.809621 | 1.738572 | 11.88209 | 6.26388
2018-01-30 20:11 | 237280.2 | 1080.0008 | 5 | 43 | 3.342304 | -6.519866 | 2.809621 | 1.955883 | 11.88209 | 6.994914
2018-01-30 20:13 | 237400.2 | 1200.0003 | 5 | 43 | 3.299651 | -6.519929 | 2.809621 | 2.173184 | 11.88209 | 7.716609
2018-01-30 20:15 | 237520.2 | 1320.0004 | 5 | 43 | 3.250423 | -6.519896 | 2.809621 | 2.390525 | 11.88209 | 8.428645
2018-01-30 20:17 | 237640.2 | 1440.0001 | 5 | 43 | 3.176526 | -6.519889 | 2.809621 | 2.607848 | 11.88209 | 9.127912
2018-01-30 20:18 | 237751.2 | 1551.0486 | 5 | 43 | 2.999986 | -6.519885 | 2.809621 | 2.808949 | 11.88209 | 9.752299
2018-01-30 20:20 | 237871.3 | 120.0002 | 6 | 43 | 3.636872 | 0 | 2.809621 | 2.808949 | 11.88209 | 9.752299
2018-01-30 20:22 | 237991.3 | 240.0005 | 6 | 43 | 3.664738 | 0 | 2.809621 | 2.808949 | 11.88209 | 9.752299
2018-01-30 20:23 | 238051.3 | 300.004 | 6 | 43 | 3.671344 | 0 | 2.809621 | 2.808949 | 11.88209 | 9.752299
2018-01-30 20:23 | 238051.3 | 0.0025 | 7 | 44 | 3.67135 | 0 | 0 | 0 | 0 | 0
2018-01-30 20:25 | 238171.4 | 120.0006 | 2 | 44 | 4.032422 | 4.889957 | 0.1623975 | 3.195e-09 | 0.6480964 | 1.1728e-08
2018-01-30 20:27 | 238291.4 | 240.0008 | 2 | 44 | 4.083599 | 4.889944 | 0.3253961 | 3.195e-09 | 1.309829 | 1.1728e-08
2018-01-30 20:29 | 238411.4 | 360.0001 | 2 | 44 | 4.11618 | 4.889994 | 0.4883901 | 3.195e-09 | 1.978333 | 1.1728e-08
2018-01-30 20:31 | 238531.4 | 480.0004 | 2 | 44 | 4.140072 | 4.889999 | 0.6513714 | 3.195e-09 | 2.651162 | 1.1728e-08
2018-01-30 20:33 | 238651.4 | 600.0011 | 2 | 44 | 4.16326 | 4.889952 | 0.8143765 | 3.195e-09 | 3.327929 | 1.1728e-08
2018-01-30 20:35 | 238771.4 | 720.0012 | 2 | 44 | 4.188314 | 4.889973 | 0.97738 | 3.195e-09 | 4.008519 | 1.1728e-08
2018-01-30 20:37 | 238891.4 | 840.0004 | 2 | 44 | 4.200304 | 4.572979 | 1.137085 | 3.195e-09 | 4.678917 | 1.1728e-08
2018-01-30 20:39 | 239011.4 | 960.0012 | 2 | 44 | 4.200273 | 4.130899 | 1.281991 | 3.195e-09 | 5.287563 | 1.1728e-08
2018-01-30 20:41 | 239131.4 | 1080.0004 | 2 | 44 | 4.200264 | 3.734467 | 1.413003 | 3.195e-09 | 5.837852 | 1.1728e-08
2018-01-30 20:43 | 239251.4 | 1200.0005 | 2 | 44 | 4.200246 | 3.382875 | 1.531587 | 3.195e-09 | 6.335941 | 1.1728e-08
2018-01-30 20:44 | 239293.4 | 1242.0435 | 2 | 44 | 4.200258 | 3.259985 | 1.570386 | 3.195e-09 | 6.498906 | 1.1728e-08
2018-01-30 20:46 | 239413.4 | 120.001 | 3 | 44 | 4.225302 | 3.260109 | 1.678654 | 6.261e-09 | 6.954857 | 2.4204e-08
2018-01-30 20:48 | 239533.4 | 240.0003 | 3 | 44 | 4.25635 | 3.260065 | 1.78733 | 6.261e-09 | 7.415729 | 2.4204e-08
2018-01-30 20:50 | 239653.4 | 360.0002 | 3 | 44 | 4.288778 | 3.260107 | 1.895995 | 6.261e-09 | 7.879994 | 2.4204e-08
2018-01-30 20:52 | 239773.4 | 480.0002 | 3 | 44 | 4.322313 | 3.260107 | 2.004654 | 6.261e-09 | 8.347824 | 2.4204e-08
2018-01-30 20:54 | 239893.4 | 600.0003 | 3 | 44 | 4.35943 | 3.26005 | 2.113323 | 6.261e-09 | 8.819495 | 2.4204e-08
2018-01-30 20:56 | 240013.4 | 720.0002 | 3 | 44 | 4.40033 | 3.23945 | 2.221992 | 6.261e-09 | 9.29548 | 2.4204e-08
2018-01-30 20:58 | 240133.4 | 840.001 | 3 | 44 | 4.400296 | 2.718889 | 2.320403 | 6.261e-09 | 9.728519 | 2.4204e-08
2018-01-30 21:00 | 240253.4 | 960.0011 | 3 | 44 | 4.400284 | 2.340563 | 2.404499 | 6.261e-09 | 10.09857 | 2.4204e-08
2018-01-30 21:02 | 240373.4 | 1080.0003 | 3 | 44 | 4.400274 | 2.022584 | 2.477146 | 6.261e-09 | 10.41823 | 2.4204e-08
2018-01-30 21:04 | 240493.4 | 1200.0003 | 3 | 44 | 4.400222 | 1.732336 | 2.53967 | 6.261e-09 | 10.69336 | 2.4204e-08
2018-01-30 21:06 | 240613.4 | 1320.0019 | 3 | 44 | 4.40027 | 1.490138 | 2.593217 | 6.261e-09 | 10.92898 | 2.4204e-08
2018-01-30 21:08 | 240733.4 | 1440.0011 | 3 | 44 | 4.400278 | 1.297372 | 2.639555 | 6.261e-09 | 11.13288 | 2.4204e-08
2018-01-30 21:10 | 240853.4 | 1560.0011 | 3 | 44 | 4.400252 | 1.14081 | 2.680072 | 6.261e-09 | 11.31116 | 2.4204e-08
2018-01-30 21:12 | 240973.4 | 1680.0011 | 3 | 44 | 4.400246 | 1.002564 | 2.715735 | 6.261e-09 | 11.46809 | 2.4204e-08
2018-01-30 21:14 | 241093.4 | 1800.0021 | 3 | 44 | 4.400191 | 0.8745594 | 2.746959 | 6.261e-09 | 11.60548 | 2.4204e-08
2018-01-30 21:16 | 241213.4 | 1920.0004 | 3 | 44 | 4.400188 | 0.7742062 | 2.774399 | 6.261e-09 | 11.72622 | 2.4204e-08
2018-01-30 21:18 | 241333.4 | 2040.0012 | 3 | 44 | 4.400227 | 0.691433 | 2.798785 | 6.261e-09 | 11.83352 | 2.4204e-08
2018-01-30 21:19 | 241400.7 | 2107.2872 | 3 | 44 | 4.400164 | 0.6519928 | 2.811337 | 6.261e-09 | 11.88875 | 2.4204e-08
2018-01-30 21:21 | 241520.8 | 120.001 | 4 | 44 | 4.341539 | 0 | 2.811337 | 6.261e-09 | 11.88875 | 2.4204e-08
2018-01-30 21:23 | 241640.8 | 240.0009 | 4 | 44 | 4.3356 | 0 | 2.811337 | 6.261e-09 | 11.88875 | 2.4204e-08
2018-01-30 21:24 | 241700.8 | 300.0015 | 4 | 44 | 4.333835 | 0 | 2.811337 | 6.261e-09 | 11.88875 | 2.4204e-08
2018-01-30 21:26 | 241820.8 | 120.001 | 5 | 44 | 3.795627 | -6.520139 | 2.811337 | 0.2173182 | 11.88875 | 0.8384296
2018-01-30 21:28 | 241940.8 | 240.0009 | 5 | 44 | 3.724328 | -6.519878 | 2.811337 | 0.4346142 | 11.88875 | 1.655329
2018-01-30 21:30 | 242060.8 | 360.001 | 5 | 44 | 3.653825 | -6.51981 | 2.811337 | 0.651958 | 11.88875 | 2.457125
2018-01-30 21:32 | 242180.8 | 480.0002 | 5 | 44 | 3.583989 | -6.519826 | 2.811337 | 0.8692816 | 11.88875 | 3.243494
2018-01-30 21:34 | 242300.8 | 600.0002 | 5 | 44 | 3.522551 | -6.519853 | 2.811337 | 1.086606 | 11.88875 | 4.015548
2018-01-30 21:36 | 242420.8 | 720.001 | 5 | 44 | 3.470248 | -6.519863 | 2.811337 | 1.303926 | 11.88875 | 4.775202
2018-01-30 21:38 | 242540.8 | 840.0003 | 5 | 44 | 3.426593 | -6.519815 | 2.811337 | 1.521235 | 11.88875 | 5.524537
2018-01-30 21:40 | 242660.8 | 960.0002 | 5 | 44 | 3.383532 | -6.519816 | 2.811337 | 1.738542 | 11.88875 | 6.264523
2018-01-30 21:42 | 242780.8 | 1080.0011 | 5 | 44 | 3.341293 | -6.519969 | 2.811337 | 1.955842 | 11.88875 | 6.995128
2018-01-30 21:44 | 242900.8 | 1200.0001 | 5 | 44 | 3.299698 | -6.520184 | 2.811337 | 2.173151 | 11.88875 | 7.71674
2018-01-30 21:46 | 243020.8 | 1320.0013 | 5 | 44 | 3.252564 | -6.5202 | 2.811337 | 2.390475 | 11.88875 | 8.428883
2018-01-30 21:48 | 243140.8 | 1440.0001 | 5 | 44 | 3.17712 | -6.520003 | 2.811337 | 2.607787 | 11.88875 | 9.128467
2018-01-30 21:50 | 243249.9 | 1549.0496 | 5 | 44 | 2.999994 | -6.520101 | 2.811337 | 2.805278 | 11.88875 | 9.741565
2018-01-30 21:52 | 243369.9 | 120.001 | 6 | 44 | 3.638276 | 0 | 2.811337 | 2.805293 | 11.88875 | 9.741609
2018-01-30 21:54 | 243489.9 | 240.0002 | 6 | 44 | 3.66596 | 0 | 2.811337 | 2.805293 | 11.88875 | 9.741609
2018-01-30 21:55 | 243549.9 | 300.004 | 6 | 44 | 3.672278 | 0 | 2.811337 | 2.805293 | 11.88875 | 9.741609
2018-01-30 21:55 | 243549.9 | 0.0024 | 7 | 45 | 3.672306 | 0 | 0 | 0 | 0 | 0
2018-01-30 21:57 | 243670 | 120.0002 | 2 | 45 | 4.033727 | 4.889908 | 0.1623864 | 0 | 0.6481053 | 0
2018-01-30 21:59 | 243790 | 240.0002 | 2 | 45 | 4.086813 | 4.889948 | 0.3253644 | 0 | 1.310159 | 0
2018-01-30 22:01 | 243910 | 360.001 | 2 | 45 | 4.116939 | 4.88991 | 0.4883676 | 0 | 1.978991 | 0
2018-01-30 22:03 | 244030 | 480.001 | 2 | 45 | 4.140447 | 4.889843 | 0.6513504 | 0 | 2.651917 | 0
2018-01-30 22:05 | 244150 | 600.0007 | 2 | 45 | 4.162993 | 4.889866 | 0.8143526 | 0 | 3.328606 | 0
2018-01-30 22:07 | 244270 | 720.0002 | 2 | 45 | 4.190511 | 4.889952 | 0.9773452 | 0 | 4.00929 | 0
2018-01-30 22:09 | 244390 | 840.001 | 2 | 45 | 4.200312 | 4.539091 | 1.135996 | 0 | 4.675425 | 0
2018-01-30 22:11 | 244510 | 960.0002 | 2 | 45 | 4.2003 | 4.112879 | 1.280103 | 0 | 5.280718 | 0
2018-01-30 22:13 | 244630 | 1080.001 | 2 | 45 | 4.200249 | 3.732006 | 1.410661 | 0 | 5.829094 | 0
2018-01-30 22:15 | 244750 | 1200.0002 | 2 | 45 | 4.200284 | 3.3706 | 1.52905 | 0 | 6.326365 | 0
2018-01-30 22:16 | 244785.6 | 1235.5616 | 2 | 45 | 4.200273 | 3.259991 | 1.561801 | 0 | 6.463928 | 0
2018-01-30 22:18 | 244905.6 | 120.0002 | 3 | 45 | 4.226091 | 3.260084 | 1.670072 | 0 | 6.919964 | 0
2018-01-30 22:20 | 245025.6 | 240.0001 | 3 | 45 | 4.256008 | 3.260078 | 1.778741 | 0 | 7.380818 | 0
2018-01-30 22:22 | 245145.6 | 360.0009 | 3 | 45 | 4.287521 | 3.260048 | 1.8874 | 0 | 7.844978 | 0
2018-01-30 22:24 | 245265.6 | 480.0009 | 3 | 45 | 4.320933 | 3.260042 | 1.996068 | 0 | 8.312673 | 0
2018-01-30 22:26 | 245385.6 | 600.0009 | 3 | 45 | 4.359515 | 3.260048 | 2.104738 | 0 | 8.784264 | 0
2018-01-30 22:28 | 245505.6 | 720.0001 | 3 | 45 | 4.400339 | 3.254923 | 2.213398 | 0 | 9.260205 | 0
2018-01-30 22:30 | 245625.6 | 840.0009 | 3 | 45 | 4.400251 | 2.732466 | 2.31227 | 0 | 9.695271 | 0
2018-01-30 22:32 | 245745.6 | 960.0009 | 3 | 45 | 4.400298 | 2.361795 | 2.396988 | 0 | 10.06805 | 0
2018-01-30 22:34 | 245865.6 | 1080.0009 | 3 | 45 | 4.400291 | 2.030891 | 2.470101 | 0 | 10.38977 | 0
2018-01-30 22:36 | 245985.6 | 1200.001 | 3 | 45 | 4.400219 | 1.734079 | 2.532687 | 0 | 10.66517 | 0
2018-01-30 22:38 | 246105.6 | 1320.0009 | 3 | 45 | 4.400243 | 1.499771 | 2.586458 | 0 | 10.90177 | 0
2018-01-30 22:40 | 246225.6 | 1440.0009 | 3 | 45 | 4.400213 | 1.307189 | 2.63313 | 0 | 11.10714 | 0
2018-01-30 22:42 | 246345.6 | 1560.0001 | 3 | 45 | 4.400238 | 1.1483 | 2.674039 | 0 | 11.28715 | 0
2018-01-30 22:44 | 246465.6 | 1680.0002 | 3 | 45 | 4.400241 | 1.000593 | 2.70983 | 0 | 11.44464 | 0
2018-01-30 22:46 | 246585.6 | 1800.0002 | 3 | 45 | 4.40024 | 0.8780766 | 2.741045 | 0 | 11.58199 | 0
2018-01-30 22:48 | 246705.6 | 1920.0002 | 3 | 45 | 4.400165 | 0.7773409 | 2.768596 | 0 | 11.70322 | 0
2018-01-30 22:50 | 246825.6 | 2040.0002 | 3 | 45 | 4.400185 | 0.696991 | 2.793142 | 0 | 11.81123 | 0
2018-01-30 22:51 | 246897.3 | 2111.6648 | 3 | 45 | 4.400193 | 0.6519928 | 2.806568 | 0 | 11.87031 | 0
2018-01-30 22:53 | 247017.3 | 120.0002 | 4 | 45 | 4.341698 | 0 | 2.806568 | 0 | 11.87031 | 0
2018-01-30 22:55 | 247137.3 | 240.0001 | 4 | 45 | 4.335784 | 0 | 2.806568 | 0 | 11.87031 | 0
2018-01-30 22:56 | 247197.3 | 300.0038 | 4 | 45 | 4.33407 | 0 | 2.806568 | 0 | 11.87031 | 0
2018-01-30 22:58 | 247317.4 | 120.0012 | 5 | 45 | 3.797177 | -6.519833 | 2.806568 | 0.2173175 | 11.87031 | 0.8385382
2018-01-30 23:00 | 247437.4 | 240.0004 | 5 | 45 | 3.724823 | -6.519866 | 2.806568 | 0.4346315 | 11.87031 | 1.655874
2018-01-30 23:02 | 247557.4 | 360.0004 | 5 | 45 | 3.651347 | -6.519881 | 2.806568 | 0.6519523 | 11.87031 | 2.457395
2018-01-30 23:04 | 247677.4 | 480.0012 | 5 | 45 | 3.583143 | -6.519869 | 2.806568 | 0.869269 | 11.87031 | 3.243339
2018-01-30 23:06 | 247797.4 | 600.0012 | 5 | 45 | 3.52254 | -6.519939 | 2.806568 | 1.086602 | 11.87031 | 4.015358
2018-01-30 23:08 | 247917.4 | 720.002 | 5 | 45 | 3.471831 | -6.520157 | 2.806568 | 1.303914 | 11.87031 | 4.775172
2018-01-30 23:10 | 248037.4 | 840.0004 | 5 | 45 | 3.426311 | -6.519896 | 2.806568 | 1.521237 | 11.87031 | 5.52468
2018-01-30 23:12 | 248157.4 | 960.0009 | 5 | 45 | 3.382185 | -6.519816 | 2.806568 | 1.738546 | 11.87031 | 6.26439
2018-01-30 23:14 | 248277.4 | 1080.0005 | 5 | 45 | 3.341677 | -6.519876 | 2.806568 | 1.955855 | 11.87031 | 6.99493
2018-01-30 23:16 | 248397.4 | 1200.0012 | 5 | 45 | 3.301409 | -6.51985 | 2.806568 | 2.173161 | 11.87031 | 7.716712
2018-01-30 23:18 | 248517.4 | 1320.0005 | 5 | 45 | 3.253903 | -6.519863 | 2.806568 | 2.39048 | 11.87031 | 8.429346
2018-01-30 23:20 | 248637.4 | 1440.0004 | 5 | 45 | 3.174479 | -6.519853 | 2.806568 | 2.607769 | 11.87031 | 9.128794
2018-01-30 23:22 | 248746.4 | 1549.0506 | 5 | 45 | 2.999988 | -6.51983 | 2.806568 | 2.805283 | 11.87031 | 9.741545
2018-01-30 23:24 | 248866.5 | 120.0011 | 6 | 45 | 3.638078 | 0 | 2.806568 | 2.805283 | 11.87031 | 9.741545
2018-01-30 23:26 | 248986.5 | 240.0002 | 6 | 45 | 3.665487 | 0 | 2.806568 | 2.805283 | 11.87031 | 9.741545
2018-01-30 23:27 | 249046.5 | 300.0023 | 6 | 45 | 3.6721 | 0 | 2.806568 | 2.805283 | 11.87031 | 9.741545
2018-01-30 23:27 | 249046.5 | 0.0024 | 7 | 46 | 3.671937 | 0 | 0 | 0 | 0 | 0
2018-01-30 23:29 | 249166.6 | 120.0011 | 2 | 46 | 4.035147 | 4.889933 | 0.1623824 | 1.611e-09 | 0.6481078 | 5.918e-09
2018-01-30 23:31 | 249286.6 | 240.0003 | 2 | 46 | 4.086768 | 4.889969 | 0.3253766 | 1.611e-09 | 1.310423 | 5.918e-09
2018-01-30 23:33 | 249406.6 | 360.0004 | 2 | 46 | 4.116253 | 4.889935 | 0.488357 | 1.611e-09 | 1.979082 | 5.918e-09
2018-01-30 23:35 | 249526.6 | 480.0008 | 2 | 46 | 4.138271 | 4.889921 | 0.6513563 | 1.611e-09 | 2.651858 | 5.918e-09
2018-01-30 23:37 | 249646.6 | 600.0009 | 2 | 46 | 4.162834 | 4.889963 | 0.8143483 | 1.611e-09 | 3.328315 | 5.918e-09
2018-01-30 23:39 | 249766.6 | 720.0006 | 2 | 46 | 4.192235 | 4.889938 | 0.9773262 | 1.611e-09 | 4.009131 | 5.918e-09
2018-01-30 23:41 | 249886.6 | 840.0008 | 2 | 46 | 4.200339 | 4.539688 | 1.13584 | 1.611e-09 | 4.674758 | 5.918e-09
2018-01-30 23:43 | 250006.6 | 960.0014 | 2 | 46 | 4.200304 | 4.120924 | 1.280021 | 1.611e-09 | 5.280358 | 5.918e-09
2018-01-30 23:45 | 250126.6 | 1080.0014 | 2 | 46 | 4.200262 | 3.739874 | 1.411079 | 1.611e-09 | 5.830839 | 5.918e-09
2018-01-30 23:47 | 250246.6 | 1200.0008 | 2 | 46 | 4.200286 | 3.351828 | 1.529323 | 1.611e-09 | 6.327497 | 5.918e-09
2018-01-30 23:47 | 250275.1 | 1228.5148 | 2 | 46 | 4.200303 | 3.259987 | 1.555492 | 1.611e-09 | 6.437417 | 5.918e-09
2018-01-30 23:49 | 250395.1 | 120.0013 | 3 | 46 | 4.225001 | 3.26013 | 1.663791 | 1.711e-09 | 6.893523 | 6.322e-09
2018-01-30 23:51 | 250515.1 | 240.0013 | 3 | 46 | 4.254307 | 3.260048 | 1.772461 | 1.711e-09 | 7.354221 | 6.322e-09
2018-01-30 23:53 | 250635.1 | 360.0013 | 3 | 46 | 4.284956 | 3.26008 | 1.881118 | 1.711e-09 | 7.818129 | 6.322e-09
2018-01-30 23:55 | 250755.1 | 480.0006 | 3 | 46 | 4.319452 | 3.26005 | 1.989791 | 1.711e-09 | 8.285622 | 6.322e-09
2018-01-30 23:57 | 250875.1 | 600.0017 | 3 | 46 | 4.358658 | 3.260099 | 2.098447 | 1.711e-09 | 8.757069 | 6.322e-09
2018-01-30 23:59 | 250995.1 | 720.0013 | 3 | 46 | 4.398727 | 3.260094 | 2.20712 | 1.711e-09 | 9.232905 | 6.322e-09
2018-01-31 00:01 | 251115.1 | 840.0004 | 3 | 46 | 4.400297 | 2.762072 | 2.306876 | 1.711e-09 | 9.671858 | 6.322e-09
2018-01-31 00:03 | 251235.1 | 960.0003 | 3 | 46 | 4.400275 | 2.379066 | 2.392451 | 1.711e-09 | 10.04841 | 6.322e-09
2018-01-31 00:05 | 251355.1 | 1080.0014 | 3 | 46 | 4.400279 | 2.034628 | 2.465925 | 1.711e-09 | 10.37172 | 6.322e-09
2018-01-31 00:07 | 251475.1 | 1200.0006 | 3 | 46 | 4.400255 | 1.749921 | 2.528838 | 1.711e-09 | 10.64855 | 6.322e-09
2018-01-31 00:09 | 251595.1 | 1320.0005 | 3 | 46 | 4.400249 | 1.514223 | 2.583128 | 1.711e-09 | 10.88744 | 6.322e-09
2018-01-31 00:11 | 251715.1 | 1440.0004 | 3 | 46 | 4.400263 | 1.324362 | 2.630347 | 1.711e-09 | 11.09522 | 6.322e-09
2018-01-31 00:13 | 251835.1 | 1560.0013 | 3 | 46 | 4.400224 | 1.153588 | 2.671601 | 1.711e-09 | 11.27674 | 6.322e-09
2018-01-31 00:15 | 251955.1 | 1680.001 | 3 | 46 | 4.4002 | 1.002512 | 2.707443 | 1.711e-09 | 11.43446 | 6.322e-09
2018-01-31 00:17 | 252075.1 | 1800.001 | 3 | 46 | 4.400215 | 0.8842096 | 2.738846 | 1.711e-09 | 11.57264 | 6.322e-09
2018-01-31 00:19 | 252195.1 | 1920.0025 | 3 | 46 | 4.400196 | 0.7861605 | 2.766614 | 1.711e-09 | 11.69482 | 6.322e-09
2018-01-31 00:21 | 252315.1 | 2040.0008 | 3 | 46 | 4.400178 | 0.7018595 | 2.791417 | 1.711e-09 | 11.80396 | 6.322e-09
2018-01-31 00:22 | 252390.5 | 2115.3598 | 3 | 46 | 4.400208 | 0.6519976 | 2.805592 | 1.711e-09 | 11.86634 | 6.322e-09
2018-01-31 00:24 | 252510.5 | 120.0009 | 4 | 46 | 4.341656 | 0 | 2.805592 | 1.711e-09 | 11.86634 | 6.322e-09
2018-01-31 00:26 | 252630.5 | 240.0025 | 4 | 46 | 4.335696 | 0 | 2.805592 | 1.711e-09 | 11.86634 | 6.322e-09
2018-01-31 00:27 | 252690.5 | 300.0022 | 4 | 46 | 4.333924 | 0 | 2.805592 | 1.711e-09 | 11.86634 | 6.322e-09
2018-01-31 00:29 | 252810.6 | 120.0001 | 5 | 46 | 3.798635 | -6.520068 | 2.805592 | 0.2173048 | 11.86634 | 0.8388433
2018-01-31 00:31 | 252930.6 | 240.0008 | 5 | 46 | 3.723025 | -6.520063 | 2.805592 | 0.4346239 | 11.86634 | 1.656152
2018-01-31 00:33 | 253050.6 | 360.0006 | 5 | 46 | 3.649839 | -6.520056 | 2.805592 | 0.6519715 | 11.86634 | 2.457256
2018-01-31 00:35 | 253170.6 | 480.0003 | 5 | 46 | 3.583049 | -6.520003 | 2.805592 | 0.8693039 | 11.86634 | 3.243111
2018-01-31 00:37 | 253290.6 | 600.0002 | 5 | 46 | 3.523756 | -6.520047 | 2.805592 | 1.086634 | 11.86634 | 4.015158
2018-01-31 00:39 | 253410.6 | 720.0016 | 5 | 46 | 3.472025 | -6.520053 | 2.805592 | 1.303931 | 11.86634 | 4.775146
2018-01-31 00:41 | 253530.6 | 840.0008 | 5 | 46 | 3.42462 | -6.520066 | 2.805592 | 1.521275 | 11.86634 | 5.524564
2018-01-31 00:43 | 253650.6 | 960.0013 | 5 | 46 | 3.382173 | -6.520038 | 2.805592 | 1.738577 | 11.86634 | 6.26406
2018-01-31 00:45 | 253770.6 | 1080.0009 | 5 | 46 | 3.342042 | -6.520003 | 2.805592 | 1.955906 | 11.86634 | 6.994721
2018-01-31 00:47 | 253890.6 | 1200.001 | 5 | 46 | 3.303256 | -6.520041 | 2.805592 | 2.173242 | 11.86634 | 7.716917
2018-01-31 00:49 | 254010.6 | 1320.0008 | 5 | 46 | 3.25337 | -6.520005 | 2.805592 | 2.390555 | 11.86634 | 8.429661
2018-01-31 00:51 | 254130.6 | 1440.0002 | 5 | 46 | 3.173012 | -6.519962 | 2.805592 | 2.607874 | 11.86634 | 9.128756
2018-01-31 00:53 | 254239.5 | 1548.8568 | 5 | 46 | 2.999996 | -6.519914 | 2.805592 | 2.805019 | 11.86634 | 9.740269
2018-01-31 00:55 | 254359.5 | 120.001 | 6 | 46 | 3.637455 | 0 | 2.805592 | 2.805019 | 11.86634 | 9.740269
2018-01-31 00:57 | 254479.5 | 240.0001 | 6 | 46 | 3.665193 | 0 | 2.805592 | 2.805019 | 11.86634 | 9.740269
2018-01-31 00:58 | 254539.5 | 300.0016 | 6 | 46 | 3.671966 | 0 | 2.805592 | 2.805019 | 11.86634 | 9.740269
2018-01-31 00:58 | 254539.5 | 0.0025 | 7 | 47 | 3.672042 | 0 | 0 | 0 | 0 | 0
2018-01-31 01:00 | 254659.6 | 120.0011 | 2 | 47 | 4.035803 | 4.890013 | 0.1624003 | 1.036e-09 | 0.6483603 | 3.804e-09
2018-01-31 01:02 | 254779.6 | 240.001 | 2 | 47 | 4.085886 | 4.890011 | 0.3253892 | 1.036e-09 | 1.3106 | 3.804e-09
2018-01-31 01:04 | 254899.6 | 360.0003 | 2 | 47 | 4.114657 | 4.890055 | 0.4883834 | 1.036e-09 | 1.979142 | 3.804e-09
2018-01-31 01:06 | 255019.6 | 480.0007 | 2 | 47 | 4.137363 | 4.890072 | 0.6513826 | 1.036e-09 | 2.651635 | 3.804e-09
2018-01-31 01:08 | 255139.6 | 600.0016 | 2 | 47 | 4.16431 | 4.890005 | 0.8143699 | 1.036e-09 | 3.32809 | 3.804e-09
2018-01-31 01:10 | 255259.6 | 720.0011 | 2 | 47 | 4.192165 | 4.890034 | 0.9773558 | 1.036e-09 | 4.009081 | 3.804e-09
2018-01-31 01:12 | 255379.6 | 840.0007 | 2 | 47 | 4.200304 | 4.538954 | 1.135948 | 1.036e-09 | 4.675028 | 3.804e-09
2018-01-31 01:14 | 255499.6 | 960.001 | 2 | 47 | 4.200299 | 4.134289 | 1.280378 | 1.036e-09 | 5.281676 | 3.804e-09
2018-01-31 01:16 | 255619.6 | 1080.0002 | 2 | 47 | 4.200284 | 3.730139 | 1.411459 | 1.036e-09 | 5.832258 | 3.804e-09
2018-01-31 01:18 | 255739.6 | 1200.0015 | 2 | 47 | 4.200277 | 3.334217 | 1.529064 | 1.036e-09 | 6.326231 | 3.804e-09
2018-01-31 01:19 | 255764.1 | 1224.5161 | 2 | 47 | 4.200249 | 3.259983 | 1.551516 | 1.036e-09 | 6.420534 | 3.804e-09
2018-01-31 01:21 | 255884.1 | 120.0006 | 3 | 47 | 4.224398 | 3.260174 | 1.659793 | 3.452e-09 | 6.876505 | 1.363e-08
2018-01-31 01:23 | 256004.1 | 240.0011 | 3 | 47 | 4.252945 | 3.260143 | 1.768469 | 3.452e-09 | 7.337144 | 1.363e-08
2018-01-31 01:25 | 256124.1 | 360.0012 | 3 | 47 | 4.284082 | 3.26017 | 1.87713 | 3.452e-09 | 7.800929 | 1.363e-08
2018-01-31 01:27 | 256244.1 | 480.0007 | 3 | 47 | 4.320088 | 3.26013 | 1.985788 | 3.452e-09 | 8.268341 | 1.363e-08
2018-01-31 01:29 | 256364.1 | 600.0012 | 3 | 47 | 4.357984 | 3.260162 | 2.094461 | 3.452e-09 | 8.739868 | 1.363e-08
2018-01-31 01:31 | 256484.1 | 720.0007 | 3 | 47 | 4.397536 | 3.260118 | 2.203136 | 3.452e-09 | 9.215607 | 1.363e-08
2018-01-31 01:33 | 256604.1 | 840.001 | 3 | 47 | 4.400302 | 2.782602 | 2.303648 | 3.452e-09 | 9.65788 | 1.363e-08
2018-01-31 01:35 | 256724.1 | 960.0009 | 3 | 47 | 4.400296 | 2.384565 | 2.389647 | 3.452e-09 | 10.0363 | 1.363e-08
2018-01-31 01:37 | 256844.1 | 1080.0001 | 3 | 47 | 4.400255 | 2.040691 | 2.463148 | 3.452e-09 | 10.35972 | 1.363e-08
2018-01-31 01:39 | 256964.1 | 1200.0003 | 3 | 47 | 4.400259 | 1.762749 | 2.526418 | 3.452e-09 | 10.63813 | 1.363e-08
2018-01-31 01:41 | 257084.1 | 1320.0008 | 3 | 47 | 4.400275 | 1.532969 | 2.581193 | 3.452e-09 | 10.87915 | 1.363e-08
2018-01-31 01:43 | 257204.1 | 1440.0022 | 3 | 47 | 4.400227 | 1.334305 | 2.628917 | 3.452e-09 | 11.08915 | 1.363e-08
2018-01-31 01:45 | 257324.1 | 1560.0013 | 3 | 47 | 4.400235 | 1.15324 | 2.670322 | 3.452e-09 | 11.27134 | 1.363e-08
2018-01-31 01:47 | 257444.1 | 1680.0006 | 3 | 47 | 4.400208 | 1.0089 | 2.70628 | 3.452e-09 | 11.42956 | 1.363e-08
2018-01-31 01:49 | 257564.1 | 1800.0002 | 3 | 47 | 4.400221 | 0.8897142 | 2.737868 | 3.452e-09 | 11.56856 | 1.363e-08
2018-01-31 01:51 | 257684.1 | 1920.0001 | 3 | 47 | 4.400198 | 0.7930317 | 2.765893 | 3.452e-09 | 11.69188 | 1.363e-08
2018-01-31 01:53 | 257804.1 | 2040.0007 | 3 | 47 | 4.400179 | 0.7029123 | 2.790824 | 3.452e-09 | 11.80158 | 1.363e-08
2018-01-31 01:54 | 257876.5 | 2112.3468 | 3 | 47 | 4.400203 | 0.6519995 | 2.804427 | 3.452e-09 | 11.86143 | 1.363e-08
2018-01-31 01:56 | 257996.5 | 120.0014 | 4 | 47 | 4.341282 | 0 | 2.804427 | 3.452e-09 | 11.86143 | 1.363e-08
2018-01-31 01:58 | 258116.5 | 240.0012 | 4 | 47 | 4.33528 | 0 | 2.804427 | 3.452e-09 | 11.86143 | 1.363e-08
2018-01-31 01:59 | 258176.5 | 300.0008 | 4 | 47 | 4.333479 | 0 | 2.804427 | 3.452e-09 | 11.86143 | 1.363e-08
2018-01-31 02:01 | 258296.6 | 120.0008 | 5 | 47 | 3.797871 | -6.52007 | 2.804427 | 0.2173003 | 11.86143 | 0.8388537
2018-01-31 02:03 | 258416.6 | 240.0006 | 5 | 47 | 3.72055 | -6.520045 | 2.804427 | 0.4346337 | 11.86143 | 1.655782
2018-01-31 02:05 | 258536.6 | 360.0014 | 5 | 47 | 3.649358 | -6.520073 | 2.804427 | 0.651983 | 11.86143 | 2.45663
2018-01-31 02:07 | 258656.6 | 480.0005 | 5 | 47 | 3.582961 | -6.520141 | 2.804427 | 0.8692969 | 11.86143 | 3.242345
2018-01-31 02:09 | 258776.6 | 600.0009 | 5 | 47 | 3.524409 | -6.520088 | 2.804427 | 1.086623 | 11.86143 | 4.014567
2018-01-31 02:11 | 258896.6 | 720.001 | 5 | 47 | 3.470748 | -6.520031 | 2.804427 | 1.303966 | 11.86143 | 4.774642
2018-01-31 02:13 | 259016.6 | 840.0014 | 5 | 47 | 3.423522 | -6.520131 | 2.804427 | 1.52128 | 11.86143 | 5.523596
2018-01-31 02:15 | 259136.6 | 960.0007 | 5 | 47 | 3.381938 | -6.520086 | 2.804427 | 1.738606 | 11.86143 | 6.263039
2018-01-31 02:17 | 259256.6 | 1080.001 | 5 | 47 | 3.343056 | -6.520017 | 2.804427 | 1.95592 | 11.86143 | 6.993683
2018-01-31 02:19 | 259376.6 | 1200.0013 | 5 | 47 | 3.302699 | -6.520053 | 2.804427 | 2.173229 | 11.86143 | 7.715866
2018-01-31 02:21 | 259496.6 | 1320.0021 | 5 | 47 | 3.25083 | -6.520022 | 2.804427 | 2.390539 | 11.86143 | 8.428238
2018-01-31 02:23 | 259616.6 | 1440.0012 | 5 | 47 | 3.172198 | -6.519959 | 2.804427 | 2.607849 | 11.86143 | 9.126984
2018-01-31 02:25 | 259725.1 | 1548.4874 | 5 | 47 | 2.999988 | -6.519924 | 2.804427 | 2.804315 | 11.86143 | 9.736334
2018-01-31 02:27 | 259845.1 | 120.0003 | 6 | 47 | 3.636896 | 0 | 2.804427 | 2.804315 | 11.86143 | 9.736334
2018-01-31 02:29 | 259965.1 | 240.0003 | 6 | 47 | 3.664952 | 0 | 2.804427 | 2.804315 | 11.86143 | 9.736334
2018-01-31 02:30 | 260025.1 | 300.0016 | 6 | 47 | 3.671798 | 0 | 2.804427 | 2.804315 | 11.86143 | 9.736334
2018-01-31 02:30 | 260025.1412 | 0.0024 | 7 | 48 | 3.671595 | 0 | 0 | 0 | 0 | 0
2018-01-31 02:32 | 260145.2 | 120.0019 | 2 | 48 | 4.035842 | 4.889988 | 0.1623905 | 6.25e-10 | 0.648442 | 2.297e-09
2018-01-31 02:34 | 260265.2 | 240.001 | 2 | 48 | 4.085848 | 4.889982 | 0.3253746 | 6.25e-10 | 1.310633 | 2.297e-09
2018-01-31 02:36 | 260385.2 | 360.0014 | 2 | 48 | 4.113784 | 4.889946 | 0.4883548 | 6.25e-10 | 1.979005 | 2.297e-09
2018-01-31 02:38 | 260505.2 | 480.0018 | 2 | 48 | 4.138533 | 4.889967 | 0.6513656 | 6.25e-10 | 2.651572 | 2.297e-09
2018-01-31 02:40 | 260625.2 | 600.0011 | 2 | 48 | 4.165384 | 4.890001 | 0.8143598 | 6.25e-10 | 3.32834 | 2.297e-09
2018-01-31 02:42 | 260745.2 | 720.0002 | 2 | 48 | 4.192056 | 4.889959 | 0.9773466 | 6.25e-10 | 4.009387 | 2.297e-09
2018-01-31 02:44 | 260865.2 | 840.0014 | 2 | 48 | 4.200294 | 4.557199 | 1.13614 | 6.25e-10 | 4.676169 | 2.297e-09
2018-01-31 02:46 | 260985.2 | 960.001 | 2 | 48 | 4.200294 | 4.134407 | 1.281007 | 6.25e-10 | 5.284653 | 2.297e-09
2018-01-31 02:48 | 261105.2 | 1080.0007 | 2 | 48 | 4.20027 | 3.706089 | 1.411695 | 6.25e-10 | 5.833581 | 2.297e-09
2018-01-31 02:50 | 261225.2 | 1200.0015 | 2 | 48 | 4.200262 | 3.330553 | 1.528803 | 6.25e-10 | 6.325466 | 2.297e-09
2018-01-31 02:50 | 261249.6 | 1224.3439 | 2 | 48 | 4.200283 | 3.259996 | 1.551094 | 6.25e-10 | 6.419095 | 2.297e-09
2018-01-31 02:52 | 261369.6 | 120.0011 | 3 | 48 | 4.224075 | 3.260086 | 1.659386 | 6.25e-10 | 6.875117 | 2.297e-09
2018-01-31 02:54 | 261489.6 | 240.0005 | 3 | 48 | 4.251936 | 3.260128 | 1.768049 | 6.25e-10 | 7.335598 | 2.297e-09
2018-01-31 02:56 | 261609.6 | 360.0014 | 3 | 48 | 4.284345 | 3.260069 | 1.876711 | 6.25e-10 | 7.799335 | 2.297e-09
2018-01-31 02:58 | 261729.6 | 480.001 | 3 | 48 | 4.320135 | 3.260132 | 1.98538 | 6.25e-10 | 8.266853 | 2.297e-09
2018-01-31 03:00 | 261849.6 | 600.0003 | 3 | 48 | 4.357292 | 3.260132 | 2.094048 | 6.25e-10 | 8.73831 | 2.297e-09
2018-01-31 03:02 | 261969.6 | 720.0002 | 3 | 48 | 4.39579 | 3.260172 | 2.202719 | 6.25e-10 | 9.21392 | 2.297e-09
2018-01-31 03:04 | 262089.6 | 840.0003 | 3 | 48 | 4.400296 | 2.790363 | 2.303788 | 6.25e-10 | 9.658624 | 2.297e-09
2018-01-31 03:06 | 262209.6 | 960.0005 | 3 | 48 | 4.400269 | 2.378069 | 2.389738 | 6.25e-10 | 10.03683 | 2.297e-09
2018-01-31 03:08 | 262329.6 | 1080.0013 | 3 | 48 | 4.400255 | 2.045409 | 2.463281 | 6.25e-10 | 10.36044 | 2.297e-09
2018-01-31 03:10 | 262449.6 | 1200.0008 | 3 | 48 | 4.400274 | 1.771201 | 2.526762 | 6.25e-10 | 10.63977 | 2.297e-09
2018-01-31 03:12 | 262569.6 | 1320.0008 | 3 | 48 | 4.400219 | 1.542467 | 2.58194 | 6.25e-10 | 10.88257 | 2.297e-09
2018-01-31 03:14 | 262689.6 | 1440.0005 | 3 | 48 | 4.400234 | 1.334144 | 2.629854 | 6.25e-10 | 11.0934 | 2.297e-09
2018-01-31 03:16 | 262809.6 | 1560.0012 | 3 | 48 | 4.400239 | 1.155584 | 2.67121 | 6.25e-10 | 11.27538 | 2.297e-09
2018-01-31 03:18 | 262929.6 | 1680.0004 | 3 | 48 | 4.400249 | 1.013719 | 2.707274 | 6.25e-10 | 11.43407 | 2.297e-09
2018-01-31 03:20 | 263049.6 | 1800.0002 | 3 | 48 | 4.400235 | 0.89783 | 2.739032 | 6.25e-10 | 11.57381 | 2.297e-09
2018-01-31 03:22 | 263169.6 | 1920.0016 | 3 | 48 | 4.400231 | 0.7959747 | 2.767224 | 6.25e-10 | 11.69786 | 2.297e-09
2018-01-31 03:24 | 263289.6 | 2040.0001 | 3 | 48 | 4.400197 | 0.7003269 | 2.792133 | 6.25e-10 | 11.80746 | 2.297e-09
2018-01-31 03:25 | 263363 | 2113.3956 | 3 | 48 | 4.400216 | 0.6519957 | 2.8059 | 6.25e-10 | 11.86804 | 2.297e-09
2018-01-31 03:27 | 263483 | 120.0004 | 4 | 48 | 4.341423 | 0 | 2.8059 | 6.25e-10 | 11.86804 | 2.297e-09
2018-01-31 03:29 | 263603 | 240.0001 | 4 | 48 | 4.335399 | 0 | 2.8059 | 6.25e-10 | 11.86804 | 2.297e-09
2018-01-31 03:30 | 263663 | 300.0022 | 4 | 48 | 4.333614 | 0 | 2.8059 | 6.25e-10 | 11.86804 | 2.297e-09
2018-01-31 03:32 | 263783.1 | 120.0009 | 5 | 48 | 3.796715 | -6.520098 | 2.8059 | 0.2172679 | 11.86804 | 0.838827
2018-01-31 03:34 | 263903.1 | 240.0007 | 5 | 48 | 3.720653 | -6.520086 | 2.8059 | 0.4346555 | 11.86804 | 1.655746
2018-01-31 03:36 | 264023.1 | 360.0002 | 5 | 48 | 3.650078 | -6.5201 | 2.8059 | 0.6519817 | 11.86804 | 2.45659
2018-01-31 03:38 | 264143.1 | 480.0009 | 5 | 48 | 3.585206 | -6.520114 | 2.8059 | 0.8692892 | 11.86804 | 3.242544
2018-01-31 03:40 | 264263.1 | 600.0023 | 5 | 48 | 3.524742 | -6.52005 | 2.8059 | 1.086643 | 11.86804 | 4.015168
2018-01-31 03:42 | 264383.1 | 720.0003 | 5 | 48 | 3.469607 | -6.520091 | 2.8059 | 1.303956 | 11.86804 | 4.775012
2018-01-31 03:44 | 264503.1 | 840.0001 | 5 | 48 | 3.42338 | -6.520114 | 2.8059 | 1.521291 | 11.86804 | 5.523914
2018-01-31 03:46 | 264623.1 | 960.0023 | 5 | 48 | 3.38216 | -6.520124 | 2.8059 | 1.738622 | 11.86804 | 6.263375
2018-01-31 03:48 | 264743.1 | 1080.0012 | 5 | 48 | 3.343472 | -6.520076 | 2.8059 | 1.95594 | 11.86804 | 6.994207
2018-01-31 03:50 | 264863.1 | 1200.0009 | 5 | 48 | 3.301327 | -6.52009 | 2.8059 | 2.173254 | 11.86804 | 7.716318
2018-01-31 03:52 | 264983.1 | 1320.0007 | 5 | 48 | 3.249713 | -6.520093 | 2.8059 | 2.390575 | 11.86804 | 8.428353
2018-01-31 03:54 | 265103.1 | 1440.0011 | 5 | 48 | 3.171894 | -6.520086 | 2.8059 | 2.607898 | 11.86804 | 9.127017
2018-01-31 03:56 | 265212.7 | 1549.647 | 5 | 48 | 2.999988 | -6.520043 | 2.8059 | 2.806468 | 11.86804 | 9.742734
2018-01-31 03:58 | 265332.8 | 120.0007 | 6 | 48 | 3.636236 | 0 | 2.8059 | 2.806468 | 11.86804 | 9.742734
2018-01-31 04:00 | 265452.8 | 240.0013 | 6 | 48 | 3.664545 | 0 | 2.8059 | 2.806468 | 11.86804 | 9.742734
2018-01-31 04:01 | 265512.8 | 300.0026 | 6 | 48 | 3.671192 | 0 | 2.8059 | 2.806468 | 11.86804 | 9.742734
2018-01-31 04:01 | 265512.8 | 0.0024 | 7 | 49 | 3.671045 | 0 | 0 | 0 | 0 | 0
2018-01-31 04:03 | 265632.9 | 120.0001 | 2 | 49 | 4.035287 | 4.890026 | 0.1623882 | 0 | 0.6483956 | 0
2018-01-31 04:05 | 265752.9 | 240.0024 | 2 | 49 | 4.084148 | 4.890049 | 0.3253778 | 0 | 1.310477 | 0
2018-01-31 04:07 | 265872.9 | 360.0026 | 2 | 49 | 4.113447 | 4.890017 | 0.4883723 | 0 | 1.9787 | 0
2018-01-31 04:09 | 265992.9 | 480.0003 | 2 | 49 | 4.139966 | 4.890093 | 0.6513578 | 0 | 2.651267 | 0
2018-01-31 04:11 | 266112.9 | 600 | 2 | 49 | 4.165308 | 4.890085 | 0.8143628 | 0 | 3.328182 | 0
2018-01-31 04:13 | 266232.9 | 720.0008 | 2 | 49 | 4.191719 | 4.890081 | 0.9773588 | 0 | 4.009232 | 0
2018-01-31 04:15 | 266352.9 | 840.0009 | 2 | 49 | 4.200325 | 4.575897 | 1.136668 | 0 | 4.678157 | 0
2018-01-31 04:17 | 266472.9 | 960.0008 | 2 | 49 | 4.2003 | 4.124743 | 1.281685 | 0 | 5.287267 | 0
2018-01-31 04:19 | 266592.9 | 1080.0001 | 2 | 49 | 4.20029 | 3.697632 | 1.411822 | 0 | 5.83388 | 0
2018-01-31 04:21 | 266712.9 | 1200.0016 | 2 | 49 | 4.200282 | 3.331804 | 1.528872 | 0 | 6.325526 | 0
2018-01-31 04:22 | 266737.5 | 1224.6423 | 2 | 49 | 4.200264 | 3.259981 | 1.551417 | 0 | 6.420218 | 0
2018-01-31 04:24 | 266857.5 | 120.0011 | 3 | 49 | 4.223101 | 3.260168 | 1.659696 | 0 | 6.876155 | 0
2018-01-31 04:26 | 266977.5 | 240.0011 | 3 | 49 | 4.251808 | 3.260151 | 1.768365 | 0 | 7.33659 | 0
2018-01-31 04:28 | 267097.5 | 360.0011 | 3 | 49 | 4.285504 | 3.260078 | 1.877039 | 0 | 7.800448 | 0
2018-01-31 04:30 | 267217.5 | 480.0005 | 3 | 49 | 4.320299 | 3.260094 | 1.985698 | 0 | 8.267991 | 0
2018-01-31 04:32 | 267337.5 | 600.0011 | 3 | 49 | 4.357121 | 3.260128 | 2.094366 | 0 | 8.739445 | 0
2018-01-31 04:34 | 267457.5 | 720.0015 | 3 | 49 | 4.395238 | 3.260103 | 2.203045 | 0 | 9.215014 | 0
2018-01-31 04:36 | 267577.5 | 840.0008 | 3 | 49 | 4.4003 | 2.778627 | 2.304066 | 0 | 9.659502 | 0
2018-01-31 04:38 | 267697.5 | 960.0011 | 3 | 49 | 4.400275 | 2.373817 | 2.389638 | 0 | 10.03605 | 0
2018-01-31 04:40 | 267817.5 | 1080.0007 | 3 | 49 | 4.400303 | 2.049627 | 2.463173 | 0 | 10.35962 | 0
2018-01-31 04:42 | 267937.5 | 1200.0003 | 3 | 49 | 4.400271 | 1.78168 | 2.526838 | 0 | 10.63976 | 0
2018-01-31 04:44 | 268057.5 | 1320.001 | 3 | 49 | 4.400263 | 1.546953 | 2.582227 | 0 | 10.88349 | 0
2018-01-31 04:46 | 268177.5 | 1440.0003 | 3 | 49 | 4.400244 | 1.332192 | 2.630127 | 0 | 11.09426 | 0
2018-01-31 04:48 | 268297.5 | 1560.0005 | 3 | 49 | 4.400218 | 1.160237 | 2.671571 | 0 | 11.27662 | 0
2018-01-31 04:50 | 268417.5 | 1680.0003 | 3 | 49 | 4.400236 | 1.018199 | 2.707795 | 0 | 11.43602 | 0
2018-01-31 04:52 | 268537.5 | 1800.0031 | 3 | 49 | 4.40022 | 0.9016027 | 2.739773 | 0 | 11.57673 | 0
2018-01-31 04:54 | 268657.5 | 1920.0022 | 3 | 49 | 4.400198 | 0.794034 | 2.768034 | 0 | 11.70108 | 0
2018-01-31 04:56 | 268777.5 | 2040.0006 | 3 | 49 | 4.400213 | 0.7002382 | 2.792866 | 0 | 11.81035 | 0
2018-01-31 04:57 | 268852.9 | 2115.4048 | 3 | 49 | 4.400216 | 0.6519928 | 2.807011 | 0 | 11.87259 | 0
2018-01-31 04:59 | 268973 | 120.0005 | 4 | 49 | 4.34135 | 0 | 2.807011 | 0 | 11.87259 | 0
2018-01-31 05:01 | 269093 | 240.0022 | 4 | 49 | 4.3353 | 0 | 2.807011 | 0 | 11.87259 | 0
2018-01-31 05:02 | 269153 | 300.0037 | 4 | 49 | 4.333547 | 0 | 2.807011 | 0 | 11.87259 | 0
2018-01-31 05:04 | 269273.1 | 120.0011 | 5 | 49 | 3.793868 | -6.520051 | 2.807011 | 0.2173179 | 11.87259 | 0.8384317
2018-01-31 05:06 | 269393.1 | 240.0003 | 5 | 49 | 3.720184 | -6.52002 | 2.807011 | 0.43464 | 11.87259 | 1.654815
2018-01-31 05:08 | 269513.1 | 360.001 | 5 | 49 | 3.650278 | -6.52004 | 2.807011 | 0.6519803 | 11.87259 | 2.455664
2018-01-31 05:10 | 269633.1 | 480.0002 | 5 | 49 | 3.585349 | -6.520119 | 2.807011 | 0.8692809 | 11.87259 | 3.241794
2018-01-31 05:12 | 269753.1 | 600.0017 | 5 | 49 | 3.522918 | -6.520055 | 2.807011 | 1.086639 | 11.87259 | 4.01428
2018-01-31 05:14 | 269873.1 | 720.0014 | 5 | 49 | 3.468355 | -6.52009 | 2.807011 | 1.303953 | 11.87259 | 4.773719
2018-01-31 05:16 | 269993.1 | 840.0013 | 5 | 49 | 3.422872 | -6.520137 | 2.807011 | 1.521275 | 11.87259 | 5.522408
2018-01-31 05:18 | 270113.1 | 960.001 | 5 | 49 | 3.382991 | -6.520045 | 2.807011 | 1.738605 | 11.87259 | 6.261856
2018-01-31 05:20 | 270233.1 | 1080.0006 | 5 | 49 | 3.343179 | -6.520109 | 2.807011 | 1.955948 | 11.87259 | 6.992836
2018-01-31 05:22 | 270353.1 | 1200.0013 | 5 | 49 | 3.299132 | -6.520058 | 2.807011 | 2.173268 | 11.87259 | 7.714668
2018-01-31 05:24 | 270473.1 | 1320.001 | 5 | 49 | 3.249156 | -6.520098 | 2.807011 | 2.39058 | 11.87259 | 8.426401
2018-01-31 05:26 | 270593.1 | 1440.0007 | 5 | 49 | 3.172606 | -6.520129 | 2.807011 | 2.607916 | 11.87259 | 9.125089
2018-01-31 05:28 | 270703.7 | 1550.632 | 5 | 49 | 2.999999 | -6.520131 | 2.807011 | 2.808268 | 11.87259 | 9.746777
2018-01-31 05:30 | 270823.8 | 120.0015 | 6 | 49 | 3.635256 | 0 | 2.807011 | 2.808268 | 11.87259 | 9.746777
2018-01-31 05:32 | 270943.8 | 240.0013 | 6 | 49 | 3.663486 | 0 | 2.807011 | 2.808268 | 11.87259 | 9.746777
2018-01-31 05:33 | 271003.8 | 300.0024 | 6 | 49 | 3.670161 | 0 | 2.807011 | 2.808268 | 11.87259 | 9.746777
2018-01-31 05:33 | 271003.7 | 0.0025 | 7 | 50 | 3.670138 | 0 | 0 | 0 | 0 | 0
2018-01-31 05:35 | 271123.8 | 120.0011 | 2 | 50 | 4.034374 | 4.890041 | 0.1623965 | 0 | 0.6483273 | 0
2018-01-31 05:37 | 271243.8 | 240.0019 | 2 | 50 | 4.082846 | 4.890087 | 0.3253968 | 0 | 1.310178 | 0
2018-01-31 05:39 | 271363.8 | 360.0012 | 2 | 50 | 4.114435 | 4.890055 | 0.4883838 | 0 | 1.978331 | 0
2018-01-31 05:41 | 271483.8 | 480.0006 | 2 | 50 | 4.140329 | 4.890085 | 0.6513785 | 0 | 2.651135 | 0
2018-01-31 05:43 | 271603.8 | 600.0007 | 2 | 50 | 4.164741 | 4.890005 | 0.8143848 | 0 | 3.328024 | 0
2018-01-31 05:45 | 271723.8 | 720.0012 | 2 | 50 | 4.189825 | 4.890104 | 0.9773659 | 0 | 4.008849 | 0
2018-01-31 05:47 | 271843.8 | 840.0015 | 2 | 50 | 4.200305 | 4.583578 | 1.137054 | 0 | 4.679255 | 0
2018-01-31 05:49 | 271963.8 | 960.0015 | 2 | 50 | 4.200287 | 4.108986 | 1.28189 | 0 | 5.287609 | 0
2018-01-31 05:51 | 272083.8 | 1080.0007 | 2 | 50 | 4.200262 | 3.699549 | 1.411838 | 0 | 5.833429 | 0
2018-01-31 05:53 | 272203.8 | 1200.0015 | 2 | 50 | 4.200273 | 3.337477 | 1.52901 | 0 | 6.325583 | 0
2018-01-31 05:53 | 272232.3 | 1228.4637 | 2 | 50 | 4.200276 | 3.259993 | 1.555082 | 0 | 6.435093 | 0
2018-01-31 05:55 | 272352.3 | 120.001 | 3 | 50 | 4.223283 | 3.260126 | 1.663376 | 0 | 6.891061 | 0
2018-01-31 05:57 | 272472.3 | 240.0002 | 3 | 50 | 4.253596 | 3.26004 | 1.772042 | 0 | 7.351581 | 0
2018-01-31 05:59 | 272592.3 | 360.0002 | 3 | 50 | 4.28669 | 3.260157 | 1.880713 | 0 | 7.815624 | 0
2018-01-31 06:01 | 272712.3 | 480.0011 | 3 | 50 | 4.32081 | 3.260084 | 1.989367 | 0 | 8.283228 | 0
2018-01-31 06:03 | 272832.3 | 600.001 | 3 | 50 | 4.356681 | 3.26013 | 2.098033 | 0 | 8.754683 | 0
2018-01-31 06:05 | 272952.3 | 720.001 | 3 | 50 | 4.39602 | 3.260111 | 2.206719 | 0 | 9.230298 | 0
2018-01-31 06:07 | 273072.3 | 840.0003 | 3 | 50 | 4.400285 | 2.757648 | 2.307037 | 0 | 9.671705 | 0
2018-01-31 06:09 | 273192.3 | 960.001 | 3 | 50 | 4.400294 | 2.369801 | 2.392271 | 0 | 10.04676 | 0
2018-01-31 06:11 | 273312.3 | 1080.0002 | 3 | 50 | 4.400284 | 2.048702 | 2.465718 | 0 | 10.36994 | 0
2018-01-31 06:13 | 273432.3 | 1200.0002 | 3 | 50 | 4.400226 | 1.779214 | 2.529457 | 0 | 10.65041 | 0
2018-01-31 06:15 | 273552.3 | 1320.0005 | 3 | 50 | 4.40027 | 1.535739 | 2.584663 | 0 | 10.89333 | 0
2018-01-31 06:17 | 273672.3 | 1440.0008 | 3 | 50 | 4.400254 | 1.330637 | 2.632306 | 0 | 11.10297 | 0
2018-01-31 06:19 | 273792.3 | 1560.0012 | 3 | 50 | 4.400221 | 1.161465 | 2.67375 | 0 | 11.28534 | 0
2018-01-31 06:21 | 273912.3 | 1680.0014 | 3 | 50 | 4.400212 | 1.024363 | 2.71009 | 0 | 11.44524 | 0
2018-01-31 06:23 | 274032.3 | 1800.0009 | 3 | 50 | 4.400227 | 0.9014559 | 2.742152 | 0 | 11.58632 | 0
2018-01-31 06:25 | 274152.3 | 1920.0003 | 3 | 50 | 4.400258 | 0.7900467 | 2.770271 | 0 | 11.71005 | 0
2018-01-31 06:27 | 274272.3 | 2040.0015 | 3 | 50 | 4.400174 | 0.7002335 | 2.795058 | 0 | 11.81912 | 0
2018-01-31 06:28 | 274347.6 | 2115.2925 | 3 | 50 | 4.400198 | 0.6519995 | 2.809191 | 0 | 11.88131 | 0
2018-01-31 06:30 | 274467.7 | 120.0001 | 4 | 50 | 4.341319 | 0 | 2.809191 | 0 | 11.88131 | 0
2018-01-31 06:32 | 274587.7 | 240.0015 | 4 | 50 | 4.335295 | 0 | 2.809191 | 0 | 11.88131 | 0
2018-01-31 06:33 | 274647.7 | 300.0015 | 4 | 50 | 4.333539 | 0 | 2.809191 | 0 | 11.88131 | 0
2018-01-31 06:35 | 274767.7 | 120.0008 | 5 | 50 | 3.794257 | -6.520028 | 2.809191 | 0.2173184 | 11.88131 | 0.838179
2018-01-31 06:37 | 274887.7 | 240.0012 | 5 | 50 | 3.720787 | -6.520023 | 2.809191 | 0.4346355 | 11.88131 | 1.654675
2018-01-31 06:39 | 275007.7 | 360.0013 | 5 | 50 | 3.652245 | -6.520063 | 2.809191 | 0.6519618 | 11.88131 | 2.455768
2018-01-31 06:41 | 275127.7 | 480.0001 | 5 | 50 | 3.58506 | -6.520038 | 2.809191 | 0.8692932 | 11.88131 | 3.242169
2018-01-31 06:43 | 275247.7 | 600 | 5 | 50 | 3.521739 | -6.520022 | 2.809191 | 1.086618 | 11.88131 | 4.014246
2018-01-31 06:45 | 275367.7 | 720.0004 | 5 | 50 | 3.46864 | -6.519982 | 2.809191 | 1.30394 | 11.88131 | 4.77365
2018-01-31 06:47 | 275487.7 | 840.0008 | 5 | 50 | 3.423726 | -6.520002 | 2.809191 | 1.521241 | 11.88131 | 5.522366
2018-01-31 06:49 | 275607.7 | 960.0016 | 5 | 50 | 3.38363 | -6.519969 | 2.809191 | 1.738592 | 11.88131 | 6.262179
2018-01-31 06:51 | 275727.7 | 1080.0009 | 5 | 50 | 3.341758 | -6.519942 | 2.809191 | 1.955911 | 11.88131 | 6.99303
2018-01-31 06:53 | 275847.7 | 1200.0017 | 5 | 50 | 3.298612 | -6.519941 | 2.809191 | 2.173218 | 11.88131 | 7.714538
2018-01-31 06:55 | 275967.7 | 1320.0002 | 5 | 50 | 3.248678 | -6.519957 | 2.809191 | 2.390528 | 11.88131 | 8.426174
2018-01-31 06:57 | 276087.7 | 1440.0002 | 5 | 50 | 3.174898 | -6.519966 | 2.809191 | 2.607839 | 11.88131 | 9.124956
2018-01-31 06:59 | 276197.6 | 1549.8247 | 5 | 50 | 2.99997 | -6.519891 | 2.809191 | 2.806721 | 11.88131 | 9.742254
2018-01-31 07:01 | 276317.6 | 120.0002 | 6 | 50 | 3.635398 | 0 | 2.809191 | 2.806721 | 11.88131 | 9.742254
2018-01-31 07:03 | 276437.6 | 240.0002 | 6 | 50 | 3.663434 | 0 | 2.809191 | 2.806721 | 11.88131 | 9.742254
2018-01-31 07:04 | 276497.6 | 300.0016 | 6 | 50 | 3.67011 | 0 | 2.809191 | 2.806721 | 11.88131 | 9.742254
2018-01-31 07:04 | 276497.6 | 0.0039 | 7 | 51 | 3.67019 | 0 | 0 | 0 | 0 | 0
2018-01-31 07:06 | 276617.7 | 120.0011 | 8 | 51 | 4.033141 | 4.889893 | 0.1623905 | 2.594e-09 | 0.6482229 | 9.521e-09
2018-01-31 07:08 | 276737.7 | 240.002 | 8 | 51 | 4.083358 | 4.889938 | 0.325382 | 2.594e-09 | 1.309988 | 9.521e-09
2018-01-31 07:10 | 276857.7 | 360.001 | 8 | 51 | 4.11659 | 4.889954 | 0.4883509 | 2.594e-09 | 1.978352 | 9.521e-09
2018-01-31 07:12 | 276977.7 | 480.001 | 8 | 51 | 4.140834 | 4.889925 | 0.6513513 | 2.594e-09 | 2.65136 | 9.521e-09
2018-01-31 07:14 | 277097.7 | 600.0002 | 8 | 51 | 4.164731 | 4.889948 | 0.8143376 | 2.594e-09 | 3.328208 | 9.521e-09
2018-01-31 07:16 | 277217.7 | 720.0002 | 8 | 51 | 4.189928 | 4.889919 | 0.9773294 | 2.594e-09 | 4.008993 | 9.521e-09
2018-01-31 07:18 | 277337.7 | 840.0011 | 8 | 51 | 4.200231 | 4.546331 | 1.136565 | 2.594e-09 | 4.677521 | 9.521e-09
2018-01-31 07:20 | 277457.7 | 960.0003 | 8 | 51 | 4.200309 | 4.090559 | 1.28027 | 2.594e-09 | 5.281122 | 9.521e-09
2018-01-31 07:22 | 277577.7 | 1080.0011 | 8 | 51 | 4.20026 | 3.690458 | 1.409823 | 2.594e-09 | 5.825283 | 9.521e-09
2018-01-31 07:24 | 277697.7 | 1200.001 | 8 | 51 | 4.200276 | 3.340807 | 1.526836 | 2.594e-09 | 6.316771 | 9.521e-09
2018-01-31 07:25 | 277726.6 | 1228.9024 | 8 | 51 | 4.200288 | 3.259985 | 1.553336 | 2.594e-09 | 6.428077 | 9.521e-09
2018-01-31 07:27 | 277846.6 | 120.0001 | 9 | 51 | 4.224377 | 3.260067 | 1.661626 | 2.594e-09 | 6.884088 | 9.521e-09
2018-01-31 07:29 | 277966.6 | 240.0001 | 9 | 51 | 4.255434 | 3.260084 | 1.770294 | 2.594e-09 | 7.34481 | 9.521e-09
2018-01-31 07:31 | 278086.6 | 360.0009 | 9 | 51 | 4.287618 | 3.260044 | 1.878939 | 2.594e-09 | 7.808877 | 9.521e-09
2018-01-31 07:33 | 278206.6 | 480.0001 | 9 | 51 | 4.321003 | 3.260019 | 1.987625 | 2.594e-09 | 8.276693 | 9.521e-09
2018-01-31 07:35 | 278326.6 | 600.0002 | 9 | 51 | 4.357129 | 3.26004 | 2.096281 | 2.594e-09 | 8.748116 | 9.521e-09
2018-01-31 07:37 | 278446.6 | 720.0001 | 9 | 51 | 4.39807 | 3.260014 | 2.204946 | 2.594e-09 | 9.223757 | 9.521e-09
2018-01-31 07:39 | 278566.6 | 840.0009 | 9 | 51 | 4.400274 | 2.74967 | 2.304624 | 2.594e-09 | 9.662363 | 9.521e-09
2018-01-31 07:41 | 278686.6 | 960.0001 | 9 | 51 | 4.400275 | 2.367989 | 2.389731 | 2.594e-09 | 10.03686 | 9.521e-09
2018-01-31 07:43 | 278806.6 | 1080.0001 | 9 | 51 | 4.400278 | 2.054864 | 2.463307 | 2.594e-09 | 10.36061 | 9.521e-09
2018-01-31 07:45 | 278926.6 | 1200.0002 | 9 | 51 | 4.400264 | 1.777111 | 2.527085 | 2.594e-09 | 10.64125 | 9.521e-09
2018-01-31 07:47 | 279046.6 | 1320.0001 | 9 | 51 | 4.400265 | 1.531611 | 2.582072 | 2.594e-09 | 10.88321 | 9.521e-09
2018-01-31 07:49 | 279166.6 | 1440.001 | 9 | 51 | 4.400291 | 1.335535 | 2.629732 | 2.594e-09 | 11.09293 | 9.521e-09
2018-01-31 07:51 | 279286.6 | 1560.0002 | 9 | 51 | 4.400197 | 1.16905 | 2.671364 | 2.594e-09 | 11.27612 | 9.521e-09
2018-01-31 07:53 | 279406.6 | 1680.0002 | 9 | 51 | 4.400259 | 1.029637 | 2.707982 | 2.594e-09 | 11.43724 | 9.521e-09
2018-01-31 07:55 | 279526.6 | 1800.0009 | 9 | 51 | 4.400258 | 0.8986998 | 2.740092 | 2.594e-09 | 11.57853 | 9.521e-09
2018-01-31 07:57 | 279646.6 | 1920.0013 | 9 | 51 | 4.400229 | 0.7912235 | 2.768165 | 2.594e-09 | 11.70206 | 9.521e-09
2018-01-31 07:59 | 279766.6 | 2040.0019 | 9 | 51 | 4.400193 | 0.7027521 | 2.793019 | 2.594e-09 | 11.81143 | 9.521e-09
2018-01-31 08:01 | 279886.6 | 2160.001 | 9 | 51 | 4.400234 | 0.6319923 | 2.815219 | 2.594e-09 | 11.90911 | 9.521e-09
2018-01-31 08:03 | 280006.6 | 2280.0003 | 9 | 51 | 4.400174 | 0.564661 | 2.835152 | 2.594e-09 | 11.99682 | 9.521e-09
2018-01-31 08:05 | 280126.6 | 2400.0011 | 9 | 51 | 4.400123 | 0.502388 | 2.85291 | 2.594e-09 | 12.07496 | 9.521e-09
2018-01-31 08:07 | 280246.6 | 2520.0003 | 9 | 51 | 4.400205 | 0.4545403 | 2.868831 | 2.594e-09 | 12.14501 | 9.521e-09
2018-01-31 08:09 | 280366.6 | 2640.0019 | 9 | 51 | 4.400151 | 0.4124823 | 2.883247 | 2.594e-09 | 12.20845 | 9.521e-09
2018-01-31 08:11 | 280486.6 | 2760.0003 | 9 | 51 | 4.400179 | 0.3776436 | 2.896426 | 2.594e-09 | 12.26644 | 9.521e-09
2018-01-31 08:13 | 280606.6 | 2880.0018 | 9 | 51 | 4.400151 | 0.3410816 | 2.908413 | 2.594e-09 | 12.31918 | 9.521e-09
2018-01-31 08:15 | 280726.6 | 3000.0019 | 9 | 51 | 4.40012 | 0.3096943 | 2.919256 | 2.594e-09 | 12.36689 | 9.521e-09
2018-01-31 08:17 | 280846.6 | 3120.0019 | 9 | 51 | 4.400163 | 0.2853727 | 2.929174 | 2.594e-09 | 12.41053 | 9.521e-09
2018-01-31 08:19 | 280966.6 | 3240.0003 | 9 | 51 | 4.400126 | 0.2641058 | 2.938319 | 2.594e-09 | 12.45077 | 9.521e-09
2018-01-31 08:21 | 281086.6 | 3360.0003 | 9 | 51 | 4.400088 | 0.2424297 | 2.946781 | 2.594e-09 | 12.48801 | 9.521e-09
2018-01-31 08:23 | 281206.6 | 3480.0011 | 9 | 51 | 4.400112 | 0.2211819 | 2.954519 | 2.594e-09 | 12.52205 | 9.521e-09
2018-01-31 08:25 | 281326.6 | 3600.0008 | 9 | 51 | 4.400162 | 0.2052622 | 2.96162 | 2.594e-09 | 12.5533 | 9.521e-09
2018-01-31 08:27 | 281446.6 | 3720.0003 | 9 | 51 | 4.400155 | 0.1907024 | 2.968196 | 2.594e-09 | 12.58223 | 9.521e-09
2018-01-31 08:29 | 281566.6 | 3840.0003 | 9 | 51 | 4.400115 | 0.1776304 | 2.974339 | 2.594e-09 | 12.60927 | 9.521e-09
2018-01-31 08:31 | 281686.6 | 3960.0011 | 9 | 51 | 4.400155 | 0.163662 | 2.980036 | 2.594e-09 | 12.63433 | 9.521e-09
2018-01-31 08:33 | 281806.6 | 4080.0011 | 9 | 51 | 4.400119 | 0.1503954 | 2.985257 | 2.594e-09 | 12.65731 | 9.521e-09
2018-01-31 08:35 | 281926.6 | 4200.0003 | 9 | 51 | 4.40012 | 0.1401529 | 2.990104 | 2.594e-09 | 12.67863 | 9.521e-09
2018-01-31 08:37 | 282046.6 | 4320.0003 | 9 | 51 | 4.40008 | 0.1315632 | 2.994623 | 2.594e-09 | 12.69852 | 9.521e-09
2018-01-31 08:39 | 282166.6 | 4440.0008 | 9 | 51 | 4.400077 | 0.1221399 | 2.998875 | 2.594e-09 | 12.71723 | 9.521e-09
2018-01-31 08:41 | 282286.6 | 4560.0011 | 9 | 51 | 4.400127 | 0.1128254 | 3.002787 | 2.594e-09 | 12.73444 | 9.521e-09
2018-01-31 08:43 | 282406.6 | 4680.0019 | 9 | 51 | 4.400131 | 0.1052761 | 3.006405 | 2.594e-09 | 12.75036 | 9.521e-09
2018-01-31 08:45 | 282526.6 | 4800.0014 | 9 | 51 | 4.400144 | 0.09932995 | 3.009785 | 2.594e-09 | 12.76523 | 9.521e-09
2018-01-31 08:47 | 282646.6 | 4920.0006 | 9 | 51 | 4.400098 | 0.09272003 | 3.01298 | 2.594e-09 | 12.77929 | 9.521e-09
2018-01-31 08:49 | 282766.6 | 5040.0012 | 9 | 51 | 4.400107 | 0.08560562 | 3.015968 | 2.594e-09 | 12.79244 | 9.521e-09
2018-01-31 08:50 | 282840.4 | 5113.7792 | 9 | 51 | 4.40011 | 0.08149242 | 3.01768 | 2.594e-09 | 12.79997 | 9.521e-09
2018-01-31 19:05 | 282960.4 | 5233.824556 | 9 | 51 | 4.400225 | 0.1712475 | 3.024611 | 0 | 12.83047 | 0
2018-01-31 19:07 | 283080.4 | 5353.826156 | 9 | 51 | 4.400142 | 0.1418409 | 3.029781 | 0 | 12.85322 | 0
2018-01-31 19:09 | 283200.4 | 5473.824556 | 9 | 51 | 4.400138 | 0.1220789 | 3.034174 | 0 | 12.87255 | 0
2018-01-31 19:11 | 283320.4 | 5593.824456 | 9 | 51 | 4.400147 | 0.105463 | 3.037968 | 0 | 12.88924 | 0
2018-01-31 19:13 | 283440.4 | 5713.824456 | 9 | 51 | 4.400157 | 0.09126091 | 3.041227 | 0 | 12.90358 | 0
2018-01-31 19:15 | 283547.4 | 5820.785656 | 9 | 51 | 4.400113 | 0.08149815 | 3.04379 | 0 | 12.91486 | 0

## Statistics_99
Date_Time | Test_Time(s) | Step_Time(s) | Step_Index | Cycle_Index | Voltage(V) | Current(A) | Charge_Capacity(Ah) | Discharge_Capacity(Ah) | Charge_Energy(Wh) | Discharge_Energy(Wh) | Internal Resistance(Ohm)
2018-01-27 19:33 | 5852.579336 | 300.0019 | 6 | 1 | 3.679678 | 0 | 3.067655 | 2.843801 | 12.9852 | 9.808846
2018-01-27 21:06 | 11463.67 | 300.0024 | 6 | 2 | 3.67694 | 0 | 2.854106 | 2.853419 | 12.06949 | 9.88089
2018-01-27 22:39 | 17057.42 | 300.003 | 6 | 3 | 3.674306 | 0 | 2.851855 | 2.858754 | 12.05767 | 9.905228
2018-01-28 00:13 | 22657.63 | 300.0015 | 6 | 4 | 3.672687 | 0 | 2.861093 | 2.862157 | 12.09326 | 9.92586
2018-01-28 01:46 | 28272.4 | 300.0006 | 6 | 5 | 3.671963 | 0 | 2.865745 | 2.86489 | 12.11365 | 9.946533
2018-01-28 03:20 | 33868.25 | 300.004 | 6 | 6 | 3.670193 | 0 | 2.862303 | 2.866862 | 12.09741 | 9.95029
2018-01-28 04:53 | 39470.33 | 300.0022 | 6 | 7 | 3.669879 | 0 | 2.868701 | 2.865685 | 12.12272 | 9.950974
2018-01-28 06:26 | 45083.91 | 300.0023 | 6 | 8 | 3.669901 | 0 | 2.868727 | 2.866092 | 12.12401 | 9.958426
2018-01-28 08:00 | 50679.04 | 300.0039 | 6 | 9 | 3.668933 | 0 | 2.86422 | 2.865657 | 12.10429 | 9.953897
2018-01-28 09:33 | 56276.98 | 300.004 | 6 | 10 | 3.668905 | 0 | 2.867764 | 2.863986 | 12.11782 | 9.952625
2018-01-28 11:06 | 61880.18 | 300.0032 | 6 | 11 | 3.668994 | 0 | 2.865999 | 2.863537 | 12.11099 | 9.95596
2018-01-28 12:40 | 67467.3 | 300.0024 | 6 | 12 | 3.668284 | 0 | 2.861966 | 2.862944 | 12.09301 | 9.949719
2018-01-28 14:13 | 73057.70226 | 300.004 | 6 | 13 | 3.667913 | 0 | 2.864729 | 2.862358 | 12.10416 | 9.951164
2018-01-28 15:46 | 78657.54786 | 300.0032 | 6 | 14 | 3.668854 | 0 | 2.863854 | 2.859467 | 12.10113 | 9.943956
2018-01-28 17:19 | 84238.44 | 300.0041 | 6 | 15 | 3.668422 | 0 | 2.857671 | 2.85836 | 12.07481 | 9.93774
2018-01-28 18:52 | 89823.6132 | 300.0037 | 6 | 16 | 3.667515 | 0 | 2.860087 | 2.859764 | 12.08501 | 9.944327
2018-01-28 20:25 | 95418.86 | 300.0032 | 6 | 17 | 3.668532 | 0 | 2.861636 | 2.855962 | 12.09153 | 9.933815
2018-01-28 21:58 | 100994.2 | 300.0024 | 6 | 18 | 3.668803 | 0 | 2.854891 | 2.853814 | 12.06267 | 9.924679
2018-01-28 23:31 | 106575.1 | 300.0014 | 6 | 19 | 3.667302 | 0 | 2.85473 | 2.856652 | 12.06334 | 9.93471
2018-01-29 01:05 | 112166.4733 | 300.003 | 6 | 20 | 3.668531 | 0 | 2.858374 | 2.851872 | 12.07809 | 9.920641
2018-01-29 02:38 | 117745.0189 | 300.0014 | 6 | 21 | 3.668734 | 0 | 2.85195 | 2.851005 | 12.05139 | 9.916687
2018-01-29 04:10 | 123322.5 | 300.0039 | 6 | 22 | 3.667203 | 0 | 2.850975 | 2.853839 | 12.04802 | 9.926579
2018-01-29 05:44 | 128910.7 | 300.0015 | 6 | 23 | 3.667605 | 0 | 2.854739 | 2.851347 | 12.06363 | 9.91967
2018-01-29 07:17 | 134491.9 | 300.0021 | 6 | 24 | 3.66867 | 0 | 2.852182 | 2.848044 | 12.05285 | 9.907175
2018-01-29 08:50 | 140064.3 | 300.004 | 6 | 25 | 3.667438 | 0 | 2.847405 | 2.850593 | 12.03384 | 9.916102
2018-01-29 10:26 | 145653.4 | 300.0006 | 6 | 26 | 3.668642 | 0 | 2.833936 | 2.84749 | 11.96949 | 9.906281
2018-01-29 11:59 | 151222.7 | 300.0032 | 6 | 27 | 3.668203 | 0 | 2.845097 | 2.846382 | 12.02528 | 9.89784
2018-01-29 13:32 | 156800.7892 | 300.0021 | 6 | 28 | 3.667223 | 0 | 2.847976 | 2.84852 | 12.03785 | 9.906885
2018-01-29 15:05 | 162386 | 300.0032 | 6 | 29 | 3.668925 | 0 | 2.850282 | 2.842766 | 12.04722 | 9.886469
2018-01-29 16:38 | 167954.2 | 300.0022 | 6 | 30 | 3.669227 | 0 | 2.842499 | 2.841636 | 12.01616 | 9.883047
2018-01-29 18:11 | 173520.9 | 300.0014 | 6 | 31 | 3.66675 | 0 | 2.841353 | 2.846994 | 12.01157 | 9.901135
2018-01-29 19:43 | 179096.2 | 300.0022 | 6 | 32 | 3.667472 | 0 | 2.846586 | 2.843429 | 12.03178 | 9.88898
2018-01-29 21:16 | 184672.9 | 300.0031 | 6 | 33 | 3.667945 | 0 | 2.845079 | 2.842963 | 12.02686 | 9.887981
2018-01-29 22:49 | 190234.4 | 300.0016 | 6 | 34 | 3.667455 | 0 | 2.840909 | 2.842067 | 12.00987 | 9.882657
2018-01-30 00:22 | 195800.2 | 300.0014 | 6 | 35 | 3.666842 | 0 | 2.843479 | 2.843288 | 12.02005 | 9.886533
2018-01-30 01:55 | 201375.1 | 300.0016 | 6 | 36 | 3.667949 | 0 | 2.845673 | 2.839939 | 12.02979 | 9.877661
2018-01-30 03:27 | 206937.1 | 300.0022 | 6 | 37 | 3.668224 | 0 | 2.839669 | 2.838773 | 12.00525 | 9.870607
2018-01-30 05:00 | 212493.2 | 300.0032 | 6 | 38 | 3.667335 | 0 | 2.837491 | 2.839183 | 11.9966 | 9.869802
2018-01-30 06:33 | 218054.4 | 300.003 | 6 | 39 | 3.667041 | 0 | 2.8399 | 2.838827 | 12.00681 | 9.868188
2018-01-30 08:06 | 223618.8 | 300.0014 | 6 | 40 | 3.668069 | 0 | 2.840595 | 2.835166 | 12.01047 | 9.856862
2018-01-30 17:54 | 229101.1 | 300.0017 | 6 | 41 | 3.660451 | 0 | 2.83331 | 2.728446 | 11.98021 | 9.443826
2018-01-30 19:28 | 234693.2 | 300.0021 | 6 | 42 | 3.669834 | 0 | 2.867503 | 2.826741 | 12.1309 | 9.809258
2018-01-30 21:00 | 240244.6 | 300.0022 | 6 | 43 | 3.670046 | 0 | 2.828357 | 2.82486 | 11.96529 | 9.805934
2018-01-30 22:33 | 245794.4 | 300.003 | 6 | 44 | 3.670881 | 0 | 2.825893 | 2.821494 | 11.95438 | 9.792466
2018-01-31 00:05 | 251331.6 | 300.0035 | 6 | 45 | 3.67129 | 0 | 2.820687 | 2.819276 | 11.9332 | 9.783482
2018-01-31 01:37 | 256864.4 | 300.0024 | 6 | 46 | 3.670901 | 0 | 2.819111 | 2.819581 | 11.92708 | 9.77976
2018-01-31 03:09 | 262396.9 | 300.0026 | 6 | 47 | 3.670574 | 0 | 2.819741 | 2.818906 | 11.92998 | 9.776372
2018-01-31 04:42 | 267936.7 | 300.0027 | 6 | 48 | 3.670857 | 0 | 2.820733 | 2.817398 | 11.93363 | 9.77178
2018-01-31 06:14 | 273473.9 | 300.004 | 6 | 49 | 3.6713 | 0 | 2.817961 | 2.815529 | 11.92227 | 9.7651
2018-01-31 07:46 | 278996.6 | 300.003 | 6 | 50 | 3.672028 | 0 | 2.814284 | 2.811735 | 11.9075 | 9.747966
2018-01-31 19:15 | 286227.2 | 6017.833256 | 9 | 51 | 4.4001 | 0.08149624 | 3.051206 | 0 | 12.95297 | 0

## Channel_99_1
Date_Time | Test_Time(s) | Step_Time(s) | Step_Index | Cycle_Index | Voltage(V) | Current(A) | Charge_Capacity(Ah) | Discharge_Capacity(Ah) | Charge_Energy(Wh) | Discharge_Energy(Wh) | Internal Resistance(Ohm)
2018-01-27 17:55 | 10.0016 | 10.0015 | 1 | 1 | 3.47763 | 0 | 0 | 0 | 0 | 0
2018-01-27 17:55 | 10.003 | 10.0029 | 1 | 1 | 3.47763 | 0 | 0 | 0 | 0 | 0
2018-01-27 17:57 | 130.0816 | 120.0001 | 2 | 1 | 4.057933 | 4.89008 | 0.1623929 | 5.277e-09 | 0.6453299 | 1.8349e-08
2018-01-27 17:59 | 250.0825 | 240.001 | 2 | 1 | 4.092595 | 4.889972 | 0.3253992 | 5.277e-09 | 1.309548 | 1.8349e-08
2018-01-27 18:01 | 370.0816 | 360.0001 | 2 | 1 | 4.123608 | 4.890031 | 0.4883817 | 5.277e-09 | 1.979216 | 1.8349e-08
2018-01-27 18:03 | 490.0824 | 480.0009 | 2 | 1 | 4.146747 | 4.889922 | 0.6513763 | 5.277e-09 | 2.653318 | 1.8349e-08
2018-01-27 18:05 | 610.0824 | 600.0009 | 2 | 1 | 4.169071 | 4.889987 | 0.8143594 | 5.277e-09 | 3.330965 | 1.8349e-08
2018-01-27 18:07 | 730.0816 | 720.0001 | 2 | 1 | 4.195025 | 4.889981 | 0.9773629 | 5.277e-09 | 4.012608 | 1.8349e-08
2018-01-27 18:09 | 850.0818 | 840.0003 | 2 | 1 | 4.20026 | 4.570703 | 1.135816 | 5.277e-09 | 4.678069 | 1.8349e-08
2018-01-27 18:11 | 970.0834 | 960.0019 | 2 | 1 | 4.20027 | 4.236279 | 1.282481 | 5.277e-09 | 5.294105 | 1.8349e-08
2018-01-27 18:13 | 1090.0835 | 1080.002 | 2 | 1 | 4.200276 | 3.937696 | 1.41871 | 5.277e-09 | 5.866303 | 1.8349e-08
2018-01-27 18:15 | 1210.0834 | 1200.0019 | 2 | 1 | 4.200285 | 3.634255 | 1.54494 | 5.277e-09 | 6.396505 | 1.8349e-08
2018-01-27 18:17 | 1330.0826 | 1320.0011 | 2 | 1 | 4.20026 | 3.330562 | 1.66091 | 5.277e-09 | 6.883611 | 1.8349e-08
2018-01-27 18:18 | 1360.8135 | 1350.732 | 2 | 1 | 4.200241 | 3.259994 | 1.689044 | 5.277e-09 | 7.001779 | 1.8349e-08
2018-01-27 18:20 | 1480.828888 | 120.0009 | 3 | 1 | 4.219454 | 3.259883 | 1.797309 | 5.277e-09 | 7.457447 | 1.8349e-08
2018-01-27 18:22 | 1600.828088 | 240.0001 | 3 | 1 | 4.242723 | 3.259881 | 1.905973 | 5.277e-09 | 7.917191 | 1.8349e-08
2018-01-27 18:24 | 1720.828088 | 360.0001 | 3 | 1 | 4.269687 | 3.259858 | 2.014618 | 5.277e-09 | 8.379565 | 1.8349e-08
2018-01-27 18:26 | 1840.828888 | 480.0009 | 3 | 1 | 4.301658 | 3.259858 | 2.12329 | 5.277e-09 | 8.845268 | 1.8349e-08
2018-01-27 18:28 | 1960.828088 | 600.0001 | 3 | 1 | 4.334878 | 3.259841 | 2.231959 | 5.277e-09 | 9.31452 | 1.8349e-08
2018-01-27 18:30 | 2080.828988 | 720.001 | 3 | 1 | 4.369882 | 3.259864 | 2.340614 | 5.277e-09 | 9.78742 | 1.8349e-08
2018-01-27 18:32 | 2200.828288 | 840.0003 | 3 | 1 | 4.400346 | 3.144855 | 2.448934 | 5.277e-09 | 10.26267 | 1.8349e-08
2018-01-27 18:34 | 2320.828388 | 960.0004 | 3 | 1 | 4.400331 | 2.68213 | 2.545658 | 5.277e-09 | 10.68829 | 1.8349e-08
2018-01-27 18:36 | 2440.828288 | 1080.0003 | 3 | 1 | 4.400292 | 2.314755 | 2.628668 | 5.277e-09 | 11.05355 | 1.8349e-08
2018-01-27 18:38 | 2560.828388 | 1200.0004 | 3 | 1 | 4.400268 | 2.015908 | 2.700693 | 5.277e-09 | 11.37048 | 1.8349e-08
2018-01-27 18:40 | 2680.828288 | 1320.0003 | 3 | 1 | 4.400246 | 1.768607 | 2.763648 | 5.277e-09 | 11.6475 | 1.8349e-08
2018-01-27 18:42 | 2800.828288 | 1440.0003 | 3 | 1 | 4.400229 | 1.54891 | 2.818876 | 5.277e-09 | 11.89052 | 1.8349e-08
2018-01-27 18:44 | 2920.829088 | 1560.0011 | 3 | 1 | 4.40022 | 1.348759 | 2.867101 | 5.277e-09 | 12.10272 | 1.8349e-08
2018-01-27 18:46 | 3040.828288 | 1680.0003 | 3 | 1 | 4.400235 | 1.191052 | 2.909331 | 5.277e-09 | 12.28854 | 1.8349e-08
2018-01-27 18:48 | 3160.831488 | 1800.0035 | 3 | 1 | 4.400207 | 1.058778 | 2.946739 | 5.277e-09 | 12.45315 | 1.8349e-08
2018-01-27 18:50 | 3280.828288 | 1920.0003 | 3 | 1 | 4.400217 | 0.9465561 | 2.98014 | 5.277e-09 | 12.60012 | 1.8349e-08
2018-01-27 18:52 | 3400.829888 | 2040.0019 | 3 | 1 | 4.400229 | 0.8413277 | 3.009928 | 5.277e-09 | 12.73119 | 1.8349e-08
2018-01-27 18:54 | 3520.828288 | 2160.0003 | 3 | 1 | 4.400192 | 0.7486115 | 3.03636 | 5.277e-09 | 12.8475 | 1.8349e-08
2018-01-27 18:56 | 3640.828288 | 2280.0003 | 3 | 1 | 4.400207 | 0.6744814 | 3.060045 | 5.277e-09 | 12.95172 | 1.8349e-08
2018-01-27 18:56 | 3682.166388 | 2321.3384 | 3 | 1 | 4.400236 | 0.6519938 | 3.067655 | 5.277e-09 | 12.9852 | 1.8349e-08
2018-01-27 18:58 | 3802.211028 | 120.0001 | 4 | 1 | 4.33597 | 0 | 3.067655 | 5.277e-09 | 12.9852 | 1.8349e-08
2018-01-27 19:00 | 3922.211028 | 240.0001 | 4 | 1 | 4.328781 | 0 | 3.067655 | 5.277e-09 | 12.9852 | 1.8349e-08
2018-01-27 19:01 | 3982.215628 | 300.0047 | 4 | 1 | 4.32667 | 0 | 3.067655 | 5.277e-09 | 12.9852 | 1.8349e-08
2018-01-27 19:03 | 4102.29456 | 120.0011 | 5 | 1 | 3.734624 | -6.520064 | 3.067655 | 0.2173024 | 12.9852 | 0.8252829
2018-01-27 19:05 | 4222.29446 | 240.001 | 5 | 1 | 3.678503 | -6.519972 | 3.067655 | 0.4346562 | 12.9852 | 1.630984
2018-01-27 19:07 | 4342.29446 | 360.001 | 5 | 1 | 3.620049 | -6.520061 | 3.067655 | 0.6519803 | 12.9852 | 2.424136
2018-01-27 19:09 | 4462.29366 | 480.0002 | 5 | 1 | 3.560881 | -6.52008 | 3.067655 | 0.8693 | 12.9852 | 3.20442
2018-01-27 19:11 | 4582.29446 | 600.001 | 5 | 1 | 3.504251 | -6.519965 | 3.067655 | 1.086637 | 12.9852 | 3.97202
2018-01-27 19:13 | 4702.29446 | 720.001 | 5 | 1 | 3.456529 | -6.520056 | 3.067655 | 1.303957 | 12.9852 | 4.728243
2018-01-27 19:15 | 4822.29366 | 840.0002 | 5 | 1 | 3.415791 | -6.520004 | 3.067655 | 1.521281 | 12.9852 | 5.47488
2018-01-27 19:17 | 4942.29366 | 960.0002 | 5 | 1 | 3.378086 | -6.520074 | 3.067655 | 1.73861 | 12.9852 | 6.213099
2018-01-27 19:19 | 5062.29446 | 1080.001 | 5 | 1 | 3.339008 | -6.519989 | 3.067655 | 1.955943 | 12.9852 | 6.943062
2018-01-27 19:21 | 5182.29376 | 1200.0003 | 5 | 1 | 3.297425 | -6.52002 | 3.067655 | 2.17326 | 12.9852 | 7.664256
2018-01-27 19:23 | 5302.29446 | 1320.001 | 5 | 1 | 3.248524 | -6.520016 | 3.067655 | 2.390575 | 12.9852 | 8.375729
2018-01-27 19:25 | 5422.29366 | 1440.0002 | 5 | 1 | 3.181866 | -6.519985 | 3.067655 | 2.607935 | 12.9852 | 9.075239
2018-01-27 19:27 | 5542.29366 | 1560.0002 | 5 | 1 | 3.025448 | -6.520064 | 3.067655 | 2.825261 | 12.9852 | 9.752985
2018-01-27 19:28 | 5552.53236 | 1570.2389 | 5 | 1 | 2.999996 | -6.520086 | 3.067655 | 2.843801 | 12.9852 | 9.808846
2018-01-27 19:30 | 5672.577536 | 120.0001 | 6 | 1 | 3.650953 | 0 | 3.067655 | 2.843801 | 12.9852 | 9.808846
2018-01-27 19:32 | 5792.579136 | 240.0017 | 6 | 1 | 3.674293 | 0 | 3.067655 | 2.843801 | 12.9852 | 9.808846
2018-01-27 19:33 | 5852.579336 | 300.0019 | 6 | 1 | 3.679678 | 0 | 3.067655 | 2.843801 | 12.9852 | 9.808846
2018-01-27 19:33 | 5852.589396 | 0.0033 | 7 | 2 | 3.679629 | 0 | 0 | 0 | 0 | 0
2018-01-27 19:35 | 5972.669852 | 120.0002 | 2 | 2 | 4.02749 | 4.889907 | 0.1624018 | 0 | 0.6471877 | 0
2018-01-27 19:37 | 6092.671452 | 240.0018 | 2 | 2 | 4.07893 | 4.889972 | 0.3253943 | 0 | 1.308149 | 0
2018-01-27 19:39 | 6212.669752 | 360.0001 | 2 | 2 | 4.111094 | 4.889939 | 0.4883762 | 0 | 1.975768 | 0
2018-01-27 19:41 | 6332.670052 | 480.0004 | 2 | 2 | 4.135873 | 4.889926 | 0.6513799 | 0 | 2.647937 | 0
2018-01-27 19:43 | 6452.670152 | 600.0005 | 2 | 2 | 4.15939 | 4.889987 | 0.8143626 | 0 | 3.323937 | 0
2018-01-27 19:45 | 6572.670852 | 720.0012 | 2 | 2 | 4.185428 | 4.889941 | 0.9773626 | 0 | 4.003994 | 0
2018-01-27 19:47 | 6692.670152 | 840.0005 | 2 | 2 | 4.20028 | 4.611852 | 1.13788 | 0 | 4.677611 | 0
2018-01-27 19:49 | 6812.670152 | 960.0005 | 2 | 2 | 4.200278 | 4.168246 | 1.284019 | 0 | 5.291438 | 0
2018-01-27 19:51 | 6932.670852 | 1080.0012 | 2 | 2 | 4.200314 | 3.774081 | 1.41625 | 0 | 5.846845 | 0
2018-01-27 19:53 | 7052.670652 | 1200.001 | 2 | 2 | 4.200268 | 3.414962 | 1.536035 | 0 | 6.349973 | 0
2018-01-27 19:54 | 7106.160752 | 1253.4911 | 2 | 2 | 4.200263 | 3.259973 | 1.585612 | 0 | 6.558212 | 0
2018-01-27 19:56 | 7226.173752 | 120.0001 | 3 | 2 | 4.225598 | 3.259862 | 1.693889 | 0 | 7.014221 | 0
2018-01-27 19:58 | 7346.174552 | 240.0009 | 3 | 2 | 4.256519 | 3.259856 | 1.802555 | 0 | 7.475067 | 0
2018-01-27 20:00 | 7466.173852 | 360.0002 | 3 | 2 | 4.288922 | 3.25987 | 1.911216 | 0 | 7.939332 | 0
2018-01-27 20:02 | 7586.174552 | 480.0009 | 3 | 2 | 4.32265 | 3.259845 | 2.019862 | 0 | 8.407112 | 0
2018-01-27 20:04 | 7706.173852 | 600.0002 | 3 | 2 | 4.360379 | 3.259883 | 2.128526 | 0 | 8.878832 | 0
2018-01-27 20:06 | 7826.174752 | 720.0011 | 3 | 2 | 4.400326 | 3.222833 | 2.237172 | 0 | 9.354819 | 0
2018-01-27 20:08 | 7946.174752 | 840.0011 | 3 | 2 | 4.40029 | 2.717427 | 2.335325 | 0 | 9.78672 | 0
2018-01-27 20:10 | 8066.174752 | 960.0011 | 3 | 2 | 4.400279 | 2.354987 | 2.419613 | 0 | 10.15761 | 0
2018-01-27 20:12 | 8186.174352 | 1080.0007 | 3 | 2 | 4.400306 | 2.045468 | 2.492818 | 0 | 10.47973 | 0
2018-01-27 20:14 | 8306.174652 | 1200.001 | 3 | 2 | 4.400264 | 1.764892 | 2.556234 | 0 | 10.75878 | 0
2018-01-27 20:16 | 8426.174752 | 1320.0011 | 3 | 2 | 4.400277 | 1.536017 | 2.611094 | 0 | 11.00018 | 0
2018-01-27 20:18 | 8546.174752 | 1440.0011 | 3 | 2 | 4.400255 | 1.348698 | 2.659067 | 0 | 11.21127 | 0
2018-01-27 20:20 | 8666.174652 | 1560.001 | 3 | 2 | 4.40022 | 1.192659 | 2.70137 | 0 | 11.39742 | 0
2018-01-27 20:22 | 8786.174452 | 1680.0008 | 3 | 2 | 4.400192 | 1.050901 | 2.738753 | 0 | 11.56191 | 0
2018-01-27 20:24 | 8906.173852 | 1800.0002 | 3 | 2 | 4.400199 | 0.9247799 | 2.771624 | 0 | 11.70655 | 0
2018-01-27 20:26 | 9026.175552 | 1920.0019 | 3 | 2 | 4.400179 | 0.8238764 | 2.800719 | 0 | 11.83458 | 0
2018-01-27 20:28 | 9146.174852 | 2040.0012 | 3 | 2 | 4.400187 | 0.739769 | 2.826731 | 0 | 11.94903 | 0
2018-01-27 20:30 | 9266.173852 | 2160.0002 | 3 | 2 | 4.400231 | 0.6654148 | 2.850126 | 0 | 12.05197 | 0
2018-01-27 20:30 | 9287.954352 | 2181.7807 | 3 | 2 | 4.400207 | 0.6519957 | 2.854106 | 0 | 12.06949 | 0
2018-01-27 20:32 | 9407.999164 | 120.001 | 4 | 2 | 4.338202 | 0 | 2.854106 | 0 | 12.06949 | 0
2018-01-27 20:34 | 9527.998364 | 240.0002 | 4 | 2 | 4.331457 | 0 | 2.854106 | 0 | 12.06949 | 0
2018-01-27 20:35 | 9588.002164 | 300.004 | 4 | 2 | 4.329487 | 0 | 2.854106 | 0 | 12.06949 | 0
2018-01-27 20:37 | 9708.082364 | 120.0009 | 5 | 2 | 3.771787 | -6.520105 | 2.854106 | 0.2173229 | 12.06949 | 0.8328667
2018-01-27 20:39 | 9828.081664 | 240.0002 | 5 | 2 | 3.705865 | -6.520108 | 2.854106 | 0.4346474 | 12.06949 | 1.645427
2018-01-27 20:41 | 9948.081564 | 360.0001 | 5 | 2 | 3.637391 | -6.520039 | 2.854106 | 0.6519603 | 12.06949 | 2.44331
2018-01-27 20:43 | 10068.08 | 480.0009 | 5 | 2 | 3.5739 | -6.520112 | 2.854106 | 0.8693069 | 12.06949 | 3.226875
2018-01-27 20:45 | 10188.08 | 600.0009 | 5 | 2 | 3.516966 | -6.5201 | 2.854106 | 1.086618 | 12.06949 | 3.997195
2018-01-27 20:47 | 10308.08 | 720.0009 | 5 | 2 | 3.468727 | -6.520117 | 2.854106 | 1.303956 | 12.06949 | 4.756232
2018-01-27 20:49 | 10428.08 | 840.0001 | 5 | 2 | 3.424739 | -6.520054 | 2.854106 | 1.5213 | 12.06949 | 5.505328
2018-01-27 20:51 | 10548.08 | 960.0009 | 5 | 2 | 3.383599 | -6.52002 | 2.854106 | 1.738628 | 12.06949 | 6.245056
2018-01-27 20:53 | 10668.08 | 1080.0017 | 5 | 2 | 3.345784 | -6.519977 | 2.854106 | 1.955934 | 12.06949 | 6.976204
2018-01-27 20:55 | 10788.08 | 1200.0001 | 5 | 2 | 3.307724 | -6.519995 | 2.854106 | 2.173282 | 12.06949 | 7.69929
2018-01-27 20:57 | 10908.08 | 1320.0009 | 5 | 2 | 3.262473 | -6.520049 | 2.854106 | 2.390598 | 12.06949 | 8.413402
2018-01-27 20:59 | 11028.08 | 1440.0009 | 5 | 2 | 3.193574 | -6.520039 | 2.854106 | 2.607922 | 12.06949 | 9.115647
2018-01-27 21:01 | 11148.08 | 1560.001 | 5 | 2 | 3.038049 | -6.520113 | 2.854106 | 2.825266 | 12.06949 | 9.795878
2018-01-27 21:01 | 11163.63 | 1575.5479 | 5 | 2 | 2.999995 | -6.520054 | 2.854106 | 2.853419 | 12.06949 | 9.88089
2018-01-27 21:03 | 11283.67 | 120.0002 | 6 | 2 | 3.645155 | 0 | 2.854106 | 2.853419 | 12.06949 | 9.88089
2018-01-27 21:05 | 11403.67 | 240.0002 | 6 | 2 | 3.670872 | 0 | 2.854106 | 2.853419 | 12.06949 | 9.88089
2018-01-27 21:06 | 11463.67 | 300.0024 | 6 | 2 | 3.67694 | 0 | 2.854106 | 2.853419 | 12.06949 | 9.88089
2018-01-27 21:06 | 11463.68 | 0.0025 | 7 | 3 | 3.676986 | 0 | 0 | 0 | 0 | 0
2018-01-27 21:08 | 11583.76182 | 120.0002 | 2 | 3 | 4.028224 | 4.890008 | 0.1623953 | 3.736e-09 | 0.6470241 | 1.3738e-08
2018-01-27 21:10 | 11703.76272 | 240.0011 | 2 | 3 | 4.079329 | 4.889968 | 0.3253913 | 3.736e-09 | 1.308167 | 1.3738e-08
2018-01-27 21:12 | 11823.76192 | 360.0003 | 2 | 3 | 4.108831 | 4.889924 | 0.4883822 | 3.736e-09 | 1.975649 | 1.3738e-08
2018-01-27 21:14 | 11943.76272 | 480.0011 | 2 | 3 | 4.132541 | 4.889956 | 0.6513676 | 3.736e-09 | 2.64724 | 1.3738e-08
2018-01-27 21:16 | 12063.76272 | 600.0011 | 2 | 3 | 4.158214 | 4.889907 | 0.8143532 | 3.736e-09 | 3.322825 | 1.3738e-08
2018-01-27 21:18 | 12183.76192 | 720.0003 | 2 | 3 | 4.186518 | 4.890025 | 0.9773647 | 3.736e-09 | 4.002977 | 1.3738e-08
2018-01-27 21:20 | 12303.76202 | 840.0004 | 2 | 3 | 4.200275 | 4.630383 | 1.137978 | 3.736e-09 | 4.677056 | 1.3738e-08
2018-01-27 21:22 | 12423.76202 | 960.0004 | 2 | 3 | 4.200287 | 4.21321 | 1.285232 | 3.736e-09 | 5.295568 | 1.3738e-08
2018-01-27 21:24 | 12543.76202 | 1080.0004 | 2 | 3 | 4.200299 | 3.809596 | 1.418901 | 3.736e-09 | 5.857015 | 1.3738e-08
2018-01-27 21:26 | 12663.76192 | 1200.0003 | 2 | 3 | 4.200243 | 3.410638 | 1.539163 | 3.736e-09 | 6.36215 | 1.3738e-08
2018-01-27 21:27 | 12713.76002 | 1249.9984 | 2 | 3 | 4.200302 | 3.259997 | 1.585481 | 3.736e-09 | 6.556695 | 1.3738e-08
2018-01-27 21:29 | 12833.77 | 120.0009 | 3 | 3 | 4.2244 | 3.259988 | 1.693755 | 3.941e-09 | 7.012657 | 1.4572e-08
2018-01-27 21:31 | 12953.77 | 240.0009 | 3 | 3 | 4.253321 | 3.259879 | 1.802413 | 3.941e-09 | 7.473231 | 1.4572e-08
2018-01-27 21:33 | 13073.77 | 360.0001 | 3 | 3 | 4.285401 | 3.25977 | 1.911072 | 3.941e-09 | 7.937104 | 1.4572e-08
2018-01-27 21:35 | 13193.77 | 480.0009 | 3 | 3 | 4.321925 | 3.260015 | 2.019736 | 3.941e-09 | 8.404718 | 1.4572e-08
2018-01-27 21:37 | 13313.77 | 600.0002 | 3 | 3 | 4.360496 | 3.260093 | 2.128404 | 3.941e-09 | 8.876459 | 1.4572e-08
2018-01-27 21:39 | 13433.77 | 720.0011 | 3 | 3 | 4.400326 | 3.257003 | 2.237063 | 3.941e-09 | 9.352426 | 1.4572e-08
2018-01-27 21:41 | 13553.77 | 840.0019 | 3 | 3 | 4.40029 | 2.746987 | 2.336242 | 3.941e-09 | 9.788844 | 1.4572e-08
2018-01-27 21:43 | 13673.77 | 960.0003 | 3 | 3 | 4.400265 | 2.361629 | 2.421253 | 3.941e-09 | 10.16292 | 1.4572e-08
2018-01-27 21:45 | 13793.77 | 1080.0011 | 3 | 3 | 4.400272 | 2.029527 | 2.494224 | 3.941e-09 | 10.48401 | 1.4572e-08
2018-01-27 21:47 | 13913.77 | 1200.002 | 3 | 3 | 4.400285 | 1.764367 | 2.557296 | 3.941e-09 | 10.76154 | 1.4572e-08
2018-01-27 21:49 | 14033.77 | 1320.001 | 3 | 3 | 4.400237 | 1.545737 | 2.612309 | 3.941e-09 | 11.00361 | 1.4572e-08
2018-01-27 21:51 | 14153.77 | 1440.0012 | 3 | 3 | 4.400213 | 1.356083 | 2.660605 | 3.941e-09 | 11.21613 | 1.4572e-08
2018-01-27 21:53 | 14273.77 | 1560.0003 | 3 | 3 | 4.400226 | 1.182982 | 2.702878 | 3.941e-09 | 11.40214 | 1.4572e-08
2018-01-27 21:55 | 14393.77 | 1680.0013 | 3 | 3 | 4.400262 | 1.041641 | 2.739852 | 3.941e-09 | 11.56483 | 1.4572e-08
2018-01-27 21:57 | 14513.77 | 1800.0019 | 3 | 3 | 4.400272 | 0.9254503 | 2.772559 | 3.941e-09 | 11.70875 | 1.4572e-08
2018-01-27 21:59 | 14633.77 | 1920.0011 | 3 | 3 | 4.400199 | 0.8273611 | 2.801733 | 3.941e-09 | 11.83712 | 1.4572e-08
2018-01-27 22:01 | 14753.77 | 2040.0019 | 3 | 3 | 4.400225 | 0.7374382 | 2.8278 | 3.941e-09 | 11.95182 | 1.4572e-08
2018-01-27 22:03 | 14873.77 | 2160.001 | 3 | 3 | 4.400226 | 0.6551285 | 2.850951 | 3.941e-09 | 12.05369 | 1.4572e-08
2018-01-27 22:03 | 14878.76 | 2164.9823 | 3 | 3 | 4.400176 | 0.6519957 | 2.851855 | 3.941e-09 | 12.05767 | 1.4572e-08
2018-01-27 22:05 | 14998.8 | 120 | 4 | 3 | 4.337862 | 0 | 2.851855 | 3.941e-09 | 12.05767 | 1.4572e-08
2018-01-27 22:07 | 15118.8 | 240.0008 | 4 | 3 | 4.330985 | 0 | 2.851855 | 3.941e-09 | 12.05767 | 1.4572e-08
2018-01-27 22:08 | 15178.8 | 300.0022 | 4 | 3 | 4.328945 | 0 | 2.851855 | 3.941e-09 | 12.05767 | 1.4572e-08
2018-01-27 22:10 | 15298.8807 | 120.001 | 5 | 3 | 3.777415 | -6.520149 | 2.851855 | 0.2173077 | 12.05767 | 0.8344539
2018-01-27 22:12 | 15418.8799 | 240.0002 | 5 | 3 | 3.706853 | -6.520074 | 2.851855 | 0.4346285 | 12.05767 | 1.647608
2018-01-27 22:14 | 15538.8799 | 360.0002 | 5 | 3 | 3.640365 | -6.520112 | 2.851855 | 0.6519679 | 12.05767 | 2.445984
2018-01-27 22:16 | 15658.8799 | 480.0002 | 5 | 3 | 3.578125 | -6.520038 | 2.851855 | 0.8693072 | 12.05767 | 3.230278
2018-01-27 22:18 | 15778.8799 | 600.0002 | 5 | 3 | 3.521019 | -6.520092 | 2.851855 | 1.086627 | 12.05767 | 4.001559
2018-01-27 22:20 | 15898.8807 | 720.001 | 5 | 3 | 3.469233 | -6.5201 | 2.851855 | 1.303966 | 12.05767 | 4.761094
2018-01-27 22:22 | 16018.8808 | 840.0011 | 5 | 3 | 3.424917 | -6.520064 | 2.851855 | 1.521269 | 12.05767 | 5.510027
2018-01-27 22:24 | 16138.8799 | 960.0002 | 5 | 3 | 3.385786 | -6.520007 | 2.851855 | 1.738599 | 12.05767 | 6.250042
2018-01-27 22:26 | 16258.8807 | 1080.001 | 5 | 3 | 3.3493 | -6.520036 | 2.851855 | 1.955917 | 12.05767 | 6.981884
2018-01-27 22:28 | 16378.8799 | 1200.0002 | 5 | 3 | 3.310118 | -6.520017 | 2.851855 | 2.173276 | 12.05767 | 7.705753
2018-01-27 22:30 | 16498.8815 | 1320.0018 | 5 | 3 | 3.262557 | -6.519969 | 2.851855 | 2.390599 | 12.05767 | 8.420107
2018-01-27 22:32 | 16618.8807 | 1440.001 | 5 | 3 | 3.19733 | -6.520034 | 2.851855 | 2.607925 | 12.05767 | 9.122628
2018-01-27 22:34 | 16738.8807 | 1560.001 | 5 | 3 | 3.045329 | -6.520014 | 2.851855 | 2.825251 | 12.05767 | 9.803928
2018-01-27 22:34 | 16757.3757 | 1578.496 | 5 | 3 | 2.999996 | -6.520046 | 2.851855 | 2.85875 | 12.05767 | 9.905213
2018-01-27 22:36 | 16877.42 | 120.0008 | 6 | 3 | 3.640473 | 0 | 2.851855 | 2.858754 | 12.05767 | 9.905228
2018-01-27 22:38 | 16997.42 | 240.0013 | 6 | 3 | 3.667922 | 0 | 2.851855 | 2.858754 | 12.05767 | 9.905228
2018-01-27 22:39 | 17057.42 | 300.003 | 6 | 3 | 3.674306 | 0 | 2.851855 | 2.858754 | 12.05767 | 9.905228
2018-01-27 22:39 | 17057.43 | 0.0025 | 7 | 4 | 3.674491 | 0 | 0 | 0 | 0 | 0
2018-01-27 22:41 | 17177.51 | 120.001 | 2 | 4 | 4.025403 | 4.889901 | 0.1624175 | 0 | 0.6469185 | 0
2018-01-27 22:43 | 17297.51 | 240.001 | 2 | 4 | 4.074842 | 4.889943 | 0.3253942 | 0 | 1.307369 | 0
2018-01-27 22:45 | 17417.51 | 360.001 | 2 | 4 | 4.105301 | 4.889915 | 0.4883837 | 0 | 1.974164 | 0
2018-01-27 22:47 | 17537.51 | 480.0011 | 2 | 4 | 4.132407 | 4.889894 | 0.6513861 | 0 | 2.645549 | 0
2018-01-27 22:49 | 17657.51 | 600.0002 | 2 | 4 | 4.157647 | 4.889901 | 0.8143829 | 0 | 3.321193 | 0
2018-01-27 22:51 | 17777.51 | 720.0011 | 2 | 4 | 4.183357 | 4.889924 | 0.9773693 | 0 | 4.000912 | 0
2018-01-27 22:53 | 17897.51 | 840.0004 | 2 | 4 | 4.200307 | 4.698342 | 1.139109 | 0 | 4.679378 | 0
2018-01-27 22:55 | 18017.51 | 960.0012 | 2 | 4 | 4.200299 | 4.244018 | 1.28815 | 0 | 5.305396 | 0
2018-01-27 22:57 | 18137.51 | 1080.0028 | 2 | 4 | 4.20026 | 3.811637 | 1.422232 | 0 | 5.86858 | 0
2018-01-27 22:59 | 18257.51 | 1200.002 | 2 | 4 | 4.200322 | 3.4385 | 1.54293 | 0 | 6.375543 | 0
2018-01-27 23:00 | 18319.18 | 1261.6664 | 2 | 4 | 4.200287 | 3.259999 | 1.600279 | 0 | 6.616427 | 0
2018-01-27 23:02 | 18439.19 | 120.001 | 3 | 4 | 4.223514 | 3.259965 | 1.708545 | 1.17e-10 | 7.072289 | 4.92e-10
2018-01-27 23:04 | 18559.19 | 240.0009 | 3 | 4 | 4.25379 | 3.26015 | 1.817206 | 1.17e-10 | 7.532815 | 4.92e-10
2018-01-27 23:06 | 18679.19 | 360.0018 | 3 | 4 | 4.288133 | 3.260133 | 1.925879 | 1.17e-10 | 7.996946 | 4.92e-10
2018-01-27 23:08 | 18799.19 | 480.0009 | 3 | 4 | 4.323383 | 3.260159 | 2.034519 | 1.17e-10 | 8.464712 | 4.92e-10
2018-01-27 23:10 | 18919.19 | 600.0009 | 3 | 4 | 4.360226 | 3.260171 | 2.143184 | 1.17e-10 | 8.936503 | 4.92e-10
2018-01-27 23:12 | 19039.19 | 720.0019 | 3 | 4 | 4.399765 | 3.259856 | 2.251863 | 1.17e-10 | 9.412491 | 4.92e-10
2018-01-27 23:14 | 19159.19 | 840.0011 | 3 | 4 | 4.40029 | 2.716924 | 2.350667 | 1.17e-10 | 9.847257 | 4.92e-10
2018-01-27 23:16 | 19279.19 | 960.0018 | 3 | 4 | 4.400284 | 2.33566 | 2.434621 | 1.17e-10 | 10.21668 | 4.92e-10
2018-01-27 23:18 | 19399.19 | 1080.0003 | 3 | 4 | 4.40027 | 2.025126 | 2.50713 | 1.17e-10 | 10.53574 | 4.92e-10
2018-01-27 23:20 | 19519.19 | 1200.0004 | 3 | 4 | 4.400249 | 1.766496 | 2.57024 | 1.17e-10 | 10.81344 | 4.92e-10
2018-01-27 23:22 | 19639.19 | 1320.0027 | 3 | 4 | 4.400178 | 1.534027 | 2.625218 | 1.17e-10 | 11.05536 | 4.92e-10
2018-01-27 23:24 | 19759.19 | 1440.0019 | 3 | 4 | 4.400227 | 1.333368 | 2.672893 | 1.17e-10 | 11.26514 | 4.92e-10
2018-01-27 23:26 | 19879.19 | 1560.0011 | 3 | 4 | 4.40024 | 1.172474 | 2.714568 | 1.17e-10 | 11.44852 | 4.92e-10
2018-01-27 23:28 | 19999.19 | 1680.0027 | 3 | 4 | 4.40022 | 1.039792 | 2.751352 | 1.17e-10 | 11.61038 | 4.92e-10
2018-01-27 23:30 | 20119.19 | 1800.0012 | 3 | 4 | 4.400215 | 0.9236746 | 2.784039 | 1.17e-10 | 11.75421 | 4.92e-10
2018-01-27 23:32 | 20239.19 | 1920.0003 | 3 | 4 | 4.400172 | 0.8139057 | 2.812975 | 1.17e-10 | 11.88153 | 4.92e-10
2018-01-27 23:34 | 20359.19 | 2040.0018 | 3 | 4 | 4.400189 | 0.7246447 | 2.838578 | 1.17e-10 | 11.99419 | 4.92e-10
2018-01-27 23:36 | 20477.09 | 2157.9007 | 3 | 4 | 4.400178 | 0.6519976 | 2.861092 | 1.17e-10 | 12.09325 | 4.92e-10
2018-01-27 23:38 | 20597.14 | 120.001 | 4 | 4 | 4.338339 | 0 | 2.861093 | 1.17e-10 | 12.09326 | 4.92e-10
2018-01-27 23:40 | 20717.14 | 240.0011 | 4 | 4 | 4.331524 | 0 | 2.861093 | 1.17e-10 | 12.09326 | 4.92e-10
2018-01-27 23:41 | 20777.14 | 300.004 | 4 | 4 | 4.329547 | 0 | 2.861093 | 1.17e-10 | 12.09326 | 4.92e-10
2018-01-27 23:43 | 20897.22 | 120.0011 | 5 | 4 | 3.780943 | -6.520073 | 2.861093 | 0.2173021 | 12.09326 | 0.8349557
2018-01-27 23:45 | 21017.22 | 240.001 | 5 | 4 | 3.713022 | -6.520071 | 2.861093 | 0.434621 | 12.09326 | 1.649215
2018-01-27 23:47 | 21137.22 | 360.0011 | 5 | 4 | 3.647642 | -6.520105 | 2.861093 | 0.6519449 | 12.09326 | 2.449053
2018-01-27 23:49 | 21257.22 | 480.001 | 5 | 4 | 3.582669 | -6.52011 | 2.861093 | 0.8692671 | 12.09326 | 3.234684
2018-01-27 23:51 | 21377.22 | 600.0008 | 5 | 4 | 3.522225 | -6.520064 | 2.861093 | 1.086611 | 12.09326 | 4.006649
2018-01-27 23:53 | 21497.22 | 720.001 | 5 | 4 | 3.471279 | -6.520103 | 2.861093 | 1.303948 | 12.09326 | 4.766457
2018-01-27 23:55 | 21617.22 | 840.001 | 5 | 4 | 3.428303 | -6.520012 | 2.861093 | 1.521289 | 12.09326 | 5.516089
2018-01-27 23:57 | 21737.22 | 960.0003 | 5 | 4 | 3.389668 | -6.520032 | 2.861093 | 1.738623 | 12.09326 | 6.256938
2018-01-27 23:59 | 21857.22 | 1080.0002 | 5 | 4 | 3.350225 | -6.520032 | 2.861093 | 1.955947 | 12.09326 | 6.989369
2018-01-28 00:01 | 21977.22 | 1200.0004 | 5 | 4 | 3.310219 | -6.520027 | 2.861093 | 2.173271 | 12.09326 | 7.713137
2018-01-28 00:03 | 22097.22 | 1320.0011 | 5 | 4 | 3.265169 | -6.520052 | 2.861093 | 2.390592 | 12.09326 | 8.427785
2018-01-28 00:05 | 22217.22 | 1440.0011 | 5 | 4 | 3.203494 | -6.520051 | 2.861093 | 2.607932 | 12.09326 | 9.13136
2018-01-28 00:07 | 22337.22 | 1560.0003 | 5 | 4 | 3.051455 | -6.520066 | 2.861093 | 2.825252 | 12.09326 | 9.814154
2018-01-28 00:08 | 22357.58 | 1580.3641 | 5 | 4 | 2.999987 | -6.520147 | 2.861093 | 2.862141 | 12.09326 | 9.925811
2018-01-28 00:10 | 22477.63 | 120.0009 | 6 | 4 | 3.638278 | 0 | 2.861093 | 2.862157 | 12.09326 | 9.92586
2018-01-28 00:12 | 22597.63 | 240.0002 | 6 | 4 | 3.666175 | 0 | 2.861093 | 2.862157 | 12.09326 | 9.92586
2018-01-28 00:13 | 22657.63 | 300.0015 | 6 | 4 | 3.672687 | 0 | 2.861093 | 2.862157 | 12.09326 | 9.92586
2018-01-28 00:13 | 22657.64 | 0.003 | 7 | 5 | 3.672886 | 0 | 0 | 0 | 0 | 0
2018-01-28 00:15 | 22777.72 | 120.0011 | 2 | 5 | 4.023663 | 4.889991 | 0.1624047 | 0 | 0.6466482 | 0
2018-01-28 00:17 | 22897.72 | 240.0002 | 2 | 5 | 4.075626 | 4.889895 | 0.325377 | 0 | 1.306928 | 0
2018-01-28 00:19 | 23017.72 | 360.0011 | 2 | 5 | 4.108253 | 4.889934 | 0.4883808 | 0 | 1.974149 | 0
2018-01-28 00:21 | 23137.72 | 480.001 | 2 | 5 | 4.133091 | 4.889943 | 0.6513734 | 0 | 2.645814 | 0
2018-01-28 00:23 | 23257.72 | 600.0002 | 2 | 5 | 4.156353 | 4.889934 | 0.8143673 | 0 | 3.321397 | 0
2018-01-28 00:25 | 23377.72 | 720.0011 | 2 | 5 | 4.182163 | 4.889939 | 0.9773731 | 0 | 4.000959 | 0
2018-01-28 00:27 | 23497.72 | 840.0003 | 2 | 5 | 4.200288 | 4.667884 | 1.138793 | 0 | 4.678061 | 0
2018-01-28 00:29 | 23617.72 | 960.0021 | 2 | 5 | 4.200297 | 4.22401 | 1.286803 | 0 | 5.299746 | 0
2018-01-28 00:31 | 23737.72 | 1080.0011 | 2 | 5 | 4.200282 | 3.82252 | 1.420776 | 0 | 5.862471 | 0
2018-01-28 00:33 | 23857.72 | 1200.0011 | 2 | 5 | 4.200275 | 3.460727 | 1.542153 | 0 | 6.372287 | 0
2018-01-28 00:34 | 23925.46 | 1267.7472 | 2 | 5 | 4.200262 | 3.259999 | 1.605407 | 0 | 6.637973 | 0
2018-01-28 00:36 | 24045.48 | 120.0002 | 3 | 5 | 4.226007 | 3.2602 | 1.713686 | 0 | 7.094018 | 0
2018-01-28 00:38 | 24165.48 | 240.001 | 3 | 5 | 4.256615 | 3.259809 | 1.822346 | 0 | 7.554861 | 0
2018-01-28 00:40 | 24285.48 | 360.0011 | 3 | 5 | 4.289076 | 3.259919 | 1.930999 | 0 | 8.019107 | 0
2018-01-28 00:42 | 24405.48 | 480.0004 | 3 | 5 | 4.32306 | 3.259866 | 2.039662 | 0 | 8.486982 | 0
2018-01-28 00:44 | 24525.48 | 600.0004 | 3 | 5 | 4.361458 | 3.259866 | 2.148331 | 0 | 8.9588 | 0
2018-01-28 00:46 | 24645.48 | 720.0013 | 3 | 5 | 4.400318 | 3.201741 | 2.256917 | 0 | 9.434649 | 0
2018-01-28 00:48 | 24765.48 | 840.0013 | 3 | 5 | 4.400315 | 2.704921 | 2.354583 | 0 | 9.864407 | 0
2018-01-28 00:50 | 24885.48 | 960.0022 | 3 | 5 | 4.400263 | 2.344159 | 2.438491 | 0 | 10.23363 | 0
2018-01-28 00:52 | 25005.48 | 1080.0021 | 3 | 5 | 4.400231 | 2.030616 | 2.511301 | 0 | 10.55401 | 0
2018-01-28 00:54 | 25125.48 | 1200.0005 | 3 | 5 | 4.40027 | 1.74989 | 2.574208 | 0 | 10.83082 | 0
2018-01-28 00:56 | 25245.48 | 1320.0001 | 3 | 5 | 4.400288 | 1.523801 | 2.628617 | 0 | 11.07023 | 0
2018-01-28 00:58 | 25365.48 | 1440.0006 | 3 | 5 | 4.400258 | 1.336473 | 2.676172 | 0 | 11.27949 | 0
2018-01-28 01:00 | 25485.48 | 1560.0005 | 3 | 5 | 4.400257 | 1.181582 | 2.718085 | 0 | 11.46391 | 0
2018-01-28 01:02 | 25605.48 | 1680.0013 | 3 | 5 | 4.400188 | 1.03675 | 2.755046 | 0 | 11.62655 | 0
2018-01-28 01:04 | 25725.48 | 1800.0021 | 3 | 5 | 4.400189 | 0.9119949 | 2.787456 | 0 | 11.76916 | 0
2018-01-28 01:06 | 25845.48 | 1920.0012 | 3 | 5 | 4.400168 | 0.811882 | 2.816155 | 0 | 11.89544 | 0
2018-01-28 01:08 | 25965.48 | 2040.0004 | 3 | 5 | 4.400181 | 0.7291393 | 2.841808 | 0 | 12.00832 | 0
2018-01-28 01:10 | 26085.48 | 2160.0003 | 3 | 5 | 4.400197 | 0.6551542 | 2.864861 | 0 | 12.10976 | 0
2018-01-28 01:10 | 26090.36 | 2164.8786 | 3 | 5 | 4.400209 | 0.6519976 | 2.865745 | 0 | 12.11365 | 0
2018-01-28 01:12 | 26210.4 | 120.001 | 4 | 5 | 4.339308 | 0 | 2.865745 | 0 | 12.11365 | 0
2018-01-28 01:14 | 26330.4 | 240.001 | 4 | 5 | 4.332685 | 0 | 2.865745 | 0 | 12.11365 | 0
2018-01-28 01:15 | 26390.4 | 300.0016 | 4 | 5 | 4.330738 | 0 | 2.865745 | 0 | 12.11365 | 0
2018-01-28 01:17 | 26510.48 | 120.0003 | 5 | 5 | 3.790462 | -6.52006 | 2.865745 | 0.2172934 | 12.11365 | 0.8366542
2018-01-28 01:19 | 26630.48 | 240.001 | 5 | 5 | 3.720959 | -6.520145 | 2.865745 | 0.4346453 | 12.11365 | 1.652965
2018-01-28 01:21 | 26750.48 | 360.0002 | 5 | 5 | 3.650396 | -6.520102 | 2.865745 | 0.6519501 | 12.11365 | 2.453851
2018-01-28 01:23 | 26870.48 | 480.0002 | 5 | 5 | 3.584853 | -6.520092 | 2.865745 | 0.8693129 | 12.11365 | 3.240077
2018-01-28 01:25 | 26990.48 | 600 | 5 | 5 | 3.526131 | -6.520027 | 2.865745 | 1.086622 | 12.11365 | 4.012578
2018-01-28 01:27 | 27110.48 | 720.0002 | 5 | 5 | 3.476149 | -6.519992 | 2.865745 | 1.303948 | 12.11365 | 4.773355
2018-01-28 01:29 | 27230.48 | 840.0002 | 5 | 5 | 3.431623 | -6.520056 | 2.865745 | 1.521288 | 12.11365 | 5.523974
2018-01-28 01:31 | 27350.48 | 960.0002 | 5 | 5 | 3.390611 | -6.520027 | 2.865745 | 1.738612 | 12.11365 | 6.26521
2018-01-28 01:33 | 27470.48 | 1080.001 | 5 | 5 | 3.352514 | -6.520026 | 2.865745 | 1.955967 | 12.11365 | 6.998018
2018-01-28 01:35 | 27590.48 | 1200.001 | 5 | 5 | 3.31532 | -6.519987 | 2.865745 | 2.17327 | 12.11365 | 7.722493
2018-01-28 01:37 | 27710.48 | 1320.001 | 5 | 5 | 3.272102 | -6.520105 | 2.865745 | 2.390625 | 12.11365 | 8.438582
2018-01-28 01:39 | 27830.48 | 1440.0002 | 5 | 5 | 3.206994 | -6.51998 | 2.865745 | 2.60794 | 12.11365 | 9.143292
2018-01-28 01:41 | 27950.48 | 1560.0002 | 5 | 5 | 3.053909 | -6.520046 | 2.865745 | 2.825264 | 12.11365 | 9.82654
2018-01-28 01:41 | 27972.36 | 1581.8784 | 5 | 5 | 2.999983 | -6.520016 | 2.865745 | 2.86489 | 12.11365 | 9.946533
2018-01-28 01:43 | 28092.4 | 120.0008 | 6 | 5 | 3.636849 | 0 | 2.865745 | 2.86489 | 12.11365 | 9.946533
2018-01-28 01:45 | 28212.4 | 240 | 6 | 5 | 3.665194 | 0 | 2.865745 | 2.86489 | 12.11365 | 9.946533
2018-01-28 01:46 | 28272.4 | 300.0006 | 6 | 5 | 3.671963 | 0 | 2.865745 | 2.86489 | 12.11365 | 9.946533
2018-01-28 01:46 | 28272.41 | 0.0025 | 7 | 6 | 3.671855 | 0 | 0 | 0 | 0 | 0
2018-01-28 01:48 | 28392.49 | 120.0009 | 2 | 6 | 4.02482 | 4.889886 | 0.1624009 | 0 | 0.6466057 | 0
2018-01-28 01:50 | 28512.49 | 240.0002 | 2 | 6 | 4.07586 | 4.889977 | 0.3253731 | 0 | 1.307058 | 0
2018-01-28 01:52 | 28632.49 | 360.0001 | 2 | 6 | 4.106057 | 4.889937 | 0.4883831 | 0 | 1.974131 | 0
2018-01-28 01:54 | 28752.49 | 480.0009 | 2 | 6 | 4.129793 | 4.889909 | 0.6513555 | 0 | 2.645229 | 0
2018-01-28 01:56 | 28872.49 | 600.0002 | 2 | 6 | 4.155672 | 4.88985 | 0.8143569 | 0 | 3.320446 | 0
2018-01-28 01:58 | 28992.49 | 720.001 | 2 | 6 | 4.183227 | 4.889937 | 0.977352 | 0 | 4.00004 | 0
2018-01-28 02:00 | 29112.49 | 840.0012 | 2 | 6 | 4.20028 | 4.684096 | 1.1389 | 0 | 4.677745 | 0
2018-01-28 02:02 | 29232.49 | 960.0004 | 2 | 6 | 4.200291 | 4.260032 | 1.287832 | 0 | 5.303303 | 0
2018-01-28 02:04 | 29352.49 | 1080.0008 | 2 | 6 | 4.200288 | 3.850944 | 1.422988 | 0 | 5.870995 | 0
2018-01-28 02:06 | 29472.49 | 1200.0002 | 2 | 6 | 4.200302 | 3.446038 | 1.544513 | 0 | 6.381433 | 0
2018-01-28 02:07 | 29533.56 | 1261.0679 | 2 | 6 | 4.200277 | 3.259999 | 1.601362 | 0 | 6.620217 | 0
2018-01-28 02:09 | 29653.57302 | 120.0002 | 3 | 6 | 4.224442 | 3.260127 | 1.709651 | 1.961e-09 | 7.076238 | 7.982e-09
2018-01-28 02:11 | 29773.57372 | 240.0009 | 3 | 6 | 4.253302 | 3.259847 | 1.81832 | 1.961e-09 | 7.536856 | 7.982e-09
2018-01-28 02:13 | 29893.57382 | 360.001 | 3 | 6 | 4.285693 | 3.259856 | 1.926964 | 1.961e-09 | 8.000675 | 7.982e-09
2018-01-28 02:15 | 30013.57372 | 480.0009 | 3 | 6 | 4.322448 | 3.259854 | 2.035641 | 1.961e-09 | 8.468397 | 7.982e-09
2018-01-28 02:17 | 30133.57302 | 600.0002 | 3 | 6 | 4.36082 | 3.260203 | 2.144295 | 1.961e-09 | 8.940119 | 7.982e-09
2018-01-28 02:19 | 30253.57312 | 720.0003 | 3 | 6 | 4.400322 | 3.253398 | 2.252961 | 1.961e-09 | 9.416146 | 7.982e-09
2018-01-28 02:21 | 30373.57472 | 840.0019 | 3 | 6 | 4.40027 | 2.740529 | 2.352002 | 1.961e-09 | 9.851954 | 7.982e-09
2018-01-28 02:23 | 30493.57322 | 960.0004 | 3 | 6 | 4.400249 | 2.352489 | 2.436794 | 1.961e-09 | 10.22507 | 7.982e-09
2018-01-28 02:25 | 30613.57282 | 1080 | 3 | 6 | 4.400221 | 2.021781 | 2.509482 | 1.961e-09 | 10.54491 | 7.982e-09
2018-01-28 02:27 | 30733.57322 | 1200.0004 | 3 | 6 | 4.400278 | 1.756603 | 2.57233 | 1.961e-09 | 10.82146 | 7.982e-09
2018-01-28 02:29 | 30853.57482 | 1320.002 | 3 | 6 | 4.400244 | 1.538408 | 2.62712 | 1.961e-09 | 11.06255 | 7.982e-09
2018-01-28 02:31 | 30973.57552 | 1440.0027 | 3 | 6 | 4.400217 | 1.346478 | 2.675137 | 1.961e-09 | 11.27384 | 7.982e-09
2018-01-28 02:33 | 31093.57392 | 1560.0011 | 3 | 6 | 4.400226 | 1.172419 | 2.717054 | 1.961e-09 | 11.45828 | 7.982e-09
2018-01-28 02:35 | 31213.57472 | 1680.0019 | 3 | 6 | 4.400223 | 1.032805 | 2.753736 | 1.961e-09 | 11.61969 | 7.982e-09
2018-01-28 02:37 | 31333.57322 | 1800.0004 | 3 | 6 | 4.400216 | 0.9178352 | 2.786187 | 1.961e-09 | 11.76248 | 7.982e-09
2018-01-28 02:39 | 31453.57312 | 1920.0003 | 3 | 6 | 4.400229 | 0.8207464 | 2.815134 | 1.961e-09 | 11.88985 | 7.982e-09
2018-01-28 02:41 | 31573.57402 | 2040.0012 | 3 | 6 | 4.400153 | 0.7275171 | 2.84094 | 1.961e-09 | 12.00341 | 7.982e-09
2018-01-28 02:43 | 31685.11912 | 2151.5463 | 3 | 6 | 4.400153 | 0.6519957 | 2.862301 | 1.961e-09 | 12.0974 | 7.982e-09
2018-01-28 02:45 | 31805.17 | 120.0007 | 4 | 6 | 4.338665 | 0 | 2.862303 | 1.961e-09 | 12.09741 | 7.982e-09
2018-01-28 02:47 | 31925.16 | 239.9999 | 4 | 6 | 4.331888 | 0 | 2.862303 | 1.961e-09 | 12.09741 | 7.982e-09
2018-01-28 02:48 | 31985.17 | 300.0021 | 4 | 6 | 4.329872 | 0 | 2.862303 | 1.961e-09 | 12.09741 | 7.982e-09
2018-01-28 02:50 | 32105.25 | 120.0001 | 5 | 6 | 3.78909 | -6.520137 | 2.862303 | 0.2173257 | 12.09741 | 0.8370161
2018-01-28 02:52 | 32225.25 | 240.0002 | 5 | 6 | 3.716867 | -6.5201 | 2.862303 | 0.434633 | 12.09741 | 1.652434
2018-01-28 02:54 | 32345.25 | 360.001 | 5 | 6 | 3.649296 | -6.520098 | 2.862303 | 0.6519809 | 12.09741 | 2.452905
2018-01-28 02:56 | 32465.25 | 480.0001 | 5 | 6 | 3.585837 | -6.520034 | 2.862303 | 0.8692823 | 12.09741 | 3.238879
2018-01-28 02:58 | 32585.25 | 600.0001 | 5 | 6 | 3.527412 | -6.520128 | 2.862303 | 1.086634 | 12.09741 | 4.011799
2018-01-28 03:00 | 32705.25 | 720.0001 | 5 | 6 | 3.474633 | -6.520066 | 2.862303 | 1.303967 | 12.09741 | 4.772566
2018-01-28 03:02 | 32825.25 | 840.0002 | 5 | 6 | 3.429795 | -6.520034 | 2.862303 | 1.52129 | 12.09741 | 5.522699
2018-01-28 03:04 | 32945.25 | 960.0001 | 5 | 6 | 3.39019 | -6.520051 | 2.862303 | 1.738597 | 12.09741 | 6.263649
2018-01-28 03:06 | 33065.25 | 1080.0001 | 5 | 6 | 3.353687 | -6.52007 | 2.862303 | 1.95594 | 12.09741 | 6.996533
2018-01-28 03:08 | 33185.25 | 1200.001 | 5 | 6 | 3.315246 | -6.52008 | 2.862303 | 2.173295 | 12.09741 | 7.721392
2018-01-28 03:10 | 33305.25 | 1320.0009 | 5 | 6 | 3.268972 | -6.520061 | 2.862303 | 2.390599 | 12.09741 | 8.436917
2018-01-28 03:12 | 33425.25 | 1440.0001 | 5 | 6 | 3.205277 | -6.519987 | 2.862303 | 2.607953 | 12.09741 | 9.141129
2018-01-28 03:14 | 33545.25 | 1560.0002 | 5 | 6 | 3.056178 | -6.520054 | 2.862303 | 2.825266 | 12.09741 | 9.824271
2018-01-28 03:15 | 33568.2 | 1582.9584 | 5 | 6 | 2.999998 | -6.520017 | 2.862303 | 2.866851 | 12.09741 | 9.950255
2018-01-28 03:17 | 33688.25 | 120.001 | 6 | 6 | 3.634233 | 0 | 2.862303 | 2.866862 | 12.09741 | 9.95029
2018-01-28 03:19 | 33808.25 | 240.0002 | 6 | 6 | 3.663383 | 0 | 2.862303 | 2.866862 | 12.09741 | 9.95029
2018-01-28 03:20 | 33868.25 | 300.004 | 6 | 6 | 3.670193 | 0 | 2.862303 | 2.866862 | 12.09741 | 9.95029
2018-01-28 03:20 | 33868.25928 | 0.0024 | 7 | 7 | 3.670225 | 0 | 0 | 0 | 0 | 0
2018-01-28 03:22 | 33988.339 | 120.0001 | 2 | 7 | 4.023461 | 4.889958 | 0.1623816 | 1.016e-09 | 0.6465104 | 3.73e-09
2018-01-28 03:24 | 34108.3398 | 240.0009 | 2 | 7 | 4.072865 | 4.88993 | 0.3253819 | 1.016e-09 | 1.306718 | 3.73e-09
2018-01-28 03:26 | 34228.3399 | 360.001 | 2 | 7 | 4.103999 | 4.889966 | 0.4883764 | 1.016e-09 | 1.973266 | 3.73e-09
2018-01-28 03:28 | 34348.3398 | 480.0009 | 2 | 7 | 4.131079 | 4.889895 | 0.6513727 | 1.016e-09 | 2.644437 | 3.73e-09
2018-01-28 03:30 | 34468.3391 | 600.0002 | 2 | 7 | 4.15608 | 4.889878 | 0.8143675 | 1.016e-09 | 3.319833 | 3.73e-09
2018-01-28 03:32 | 34588.3408 | 720.0019 | 2 | 7 | 4.181548 | 4.889943 | 0.9773732 | 1.016e-09 | 3.999364 | 3.73e-09
2018-01-28 03:34 | 34708.3392 | 840.0003 | 2 | 7 | 4.200305 | 4.73158 | 1.139519 | 1.016e-09 | 4.679325 | 3.73e-09
2018-01-28 03:36 | 34828.34 | 960.0011 | 2 | 7 | 4.200268 | 4.270417 | 1.289576 | 1.016e-09 | 5.309605 | 3.73e-09
2018-01-28 03:38 | 34948.34 | 1080.0011 | 2 | 7 | 4.200303 | 3.841832 | 1.424571 | 1.016e-09 | 5.876624 | 3.73e-09
2018-01-28 03:40 | 35068.3391 | 1200.0002 | 2 | 7 | 4.200275 | 3.464478 | 1.546203 | 1.016e-09 | 6.387511 | 3.73e-09
2018-01-28 03:41 | 35139.2037 | 1270.8648 | 2 | 7 | 4.200279 | 3.259984 | 1.612335 | 1.016e-09 | 6.665285 | 3.73e-09
2018-01-28 03:43 | 35259.21596 | 120.0009 | 3 | 7 | 4.223593 | 3.260133 | 1.720633 | 1.016e-09 | 7.121288 | 3.73e-09
2018-01-28 03:45 | 35379.21676 | 240.0017 | 3 | 7 | 4.254262 | 3.260182 | 1.829297 | 1.016e-09 | 7.581853 | 3.73e-09
2018-01-28 03:47 | 35499.21526 | 360.0002 | 3 | 7 | 4.288366 | 3.25994 | 1.937965 | 1.016e-09 | 8.046002 | 3.73e-09
2018-01-28 03:49 | 35619.21686 | 480.0018 | 3 | 7 | 4.323657 | 3.260186 | 2.046633 | 1.016e-09 | 8.513916 | 3.73e-09
2018-01-28 03:51 | 35739.21526 | 600.0002 | 3 | 7 | 4.360538 | 3.260009 | 2.155284 | 1.016e-09 | 8.985673 | 3.73e-09
2018-01-28 03:53 | 35859.21696 | 720.0019 | 3 | 7 | 4.400352 | 3.254813 | 2.263958 | 1.016e-09 | 9.461694 | 3.73e-09
2018-01-28 03:55 | 35979.21696 | 840.0019 | 3 | 7 | 4.400291 | 2.708863 | 2.362338 | 1.016e-09 | 9.894595 | 3.73e-09
2018-01-28 03:57 | 36099.21616 | 960.0011 | 3 | 7 | 4.400278 | 2.33089 | 2.446096 | 1.016e-09 | 10.26315 | 3.73e-09
2018-01-28 03:59 | 36219.21536 | 1080.0003 | 3 | 7 | 4.400284 | 2.020612 | 2.518412 | 1.016e-09 | 10.58136 | 3.73e-09
2018-01-28 04:01 | 36339.21616 | 1200.0011 | 3 | 7 | 4.400275 | 1.760214 | 2.581336 | 1.016e-09 | 10.85825 | 3.73e-09
2018-01-28 04:03 | 36459.21616 | 1320.0011 | 3 | 7 | 4.400245 | 1.525191 | 2.636029 | 1.016e-09 | 11.09891 | 3.73e-09
2018-01-28 04:05 | 36579.21626 | 1440.0012 | 3 | 7 | 4.400247 | 1.32634 | 2.683413 | 1.016e-09 | 11.30741 | 3.73e-09
2018-01-28 04:07 | 36699.21616 | 1560.0011 | 3 | 7 | 4.40021 | 1.165399 | 2.724869 | 1.016e-09 | 11.48983 | 3.73e-09
2018-01-28 04:09 | 36819.21696 | 1680.0019 | 3 | 7 | 4.400213 | 1.034458 | 2.761473 | 1.016e-09 | 11.65089 | 3.73e-09
2018-01-28 04:11 | 36939.21616 | 1800.0011 | 3 | 7 | 4.400222 | 0.9167147 | 2.793953 | 1.016e-09 | 11.79381 | 3.73e-09
2018-01-28 04:13 | 37059.21536 | 1920.0003 | 3 | 7 | 4.4002 | 0.8068266 | 2.822637 | 1.016e-09 | 11.92003 | 3.73e-09
2018-01-28 04:15 | 37179.21566 | 2040.0006 | 3 | 7 | 4.400197 | 0.7191086 | 2.848035 | 1.016e-09 | 12.03178 | 3.73e-09
2018-01-28 04:17 | 37287.84546 | 2148.6304 | 3 | 7 | 4.40019 | 0.6519957 | 2.868701 | 1.016e-09 | 12.12272 | 3.73e-09
2018-01-28 04:19 | 37407.89 | 120.001 | 4 | 7 | 4.338981 | 0 | 2.868701 | 1.016e-09 | 12.12272 | 3.73e-09
2018-01-28 04:21 | 37527.89 | 240.0003 | 4 | 7 | 4.332263 | 0 | 2.868701 | 1.016e-09 | 12.12272 | 3.73e-09
2018-01-28 04:22 | 37587.89 | 300.0024 | 4 | 7 | 4.330302 | 0 | 2.868701 | 1.016e-09 | 12.12272 | 3.73e-09
2018-01-28 04:24 | 37707.97 | 120.001 | 5 | 7 | 3.789374 | -6.520073 | 2.868701 | 0.2172905 | 12.12272 | 0.8367056
2018-01-28 04:26 | 37827.97 | 240.0002 | 5 | 7 | 3.72005 | -6.520036 | 2.868701 | 0.4346482 | 12.12272 | 1.652769
2018-01-28 04:28 | 37947.97 | 360.001 | 5 | 7 | 3.653412 | -6.520071 | 2.868701 | 0.651974 | 12.12272 | 2.453999
2018-01-28 04:30 | 38067.97 | 480.0018 | 5 | 7 | 3.587817 | -6.520133 | 2.868701 | 0.8693135 | 12.12272 | 3.240855
2018-01-28 04:32 | 38187.97 | 600.001 | 5 | 7 | 3.526727 | -6.520081 | 2.868701 | 1.086653 | 12.12272 | 4.013829
2018-01-28 04:34 | 38307.97 | 720.0003 | 5 | 7 | 3.475182 | -6.520074 | 2.868701 | 1.303954 | 12.12272 | 4.774431
2018-01-28 04:36 | 38427.97 | 840.001 | 5 | 7 | 3.431993 | -6.520066 | 2.868701 | 1.521308 | 12.12272 | 5.524938
2018-01-28 04:38 | 38547.97 | 960.001 | 5 | 7 | 3.392832 | -6.52002 | 2.868701 | 1.738632 | 12.12272 | 6.266496
2018-01-28 04:40 | 38667.97 | 1080.0011 | 5 | 7 | 3.353686 | -6.520081 | 2.868701 | 1.955964 | 12.12272 | 6.999624
2018-01-28 04:42 | 38787.97 | 1200.0002 | 5 | 7 | 3.314595 | -6.520061 | 2.868701 | 2.173284 | 12.12272 | 7.724234
2018-01-28 04:44 | 38907.97 | 1320.0003 | 5 | 7 | 3.27012 | -6.520004 | 2.868701 | 2.390609 | 12.12272 | 8.439895
2018-01-28 04:46 | 39027.97 | 1440.001 | 5 | 7 | 3.208998 | -6.520044 | 2.868701 | 2.607951 | 12.12272 | 9.14467
2018-01-28 04:48 | 39147.97 | 1560.001 | 5 | 7 | 3.056603 | -6.52013 | 2.868701 | 2.825289 | 12.12272 | 9.828585
2018-01-28 04:48 | 39170.29 | 1582.3168 | 5 | 7 | 2.999991 | -6.520112 | 2.868701 | 2.865685 | 12.12272 | 9.950974
2018-01-28 04:50 | 39290.33 | 120.0008 | 6 | 7 | 3.634153 | 0 | 2.868701 | 2.865685 | 12.12272 | 9.950974
2018-01-28 04:52 | 39410.33 | 240.0009 | 6 | 7 | 3.663112 | 0 | 2.868701 | 2.865685 | 12.12272 | 9.950974
2018-01-28 04:53 | 39470.33 | 300.0022 | 6 | 7 | 3.669879 | 0 | 2.868701 | 2.865685 | 12.12272 | 9.950974
2018-01-28 04:53 | 39470.34 | 0.0025 | 7 | 8 | 3.669853 | 0 | 0 | 0 | 0 | 0
2018-01-28 04:55 | 39590.42 | 120.0003 | 2 | 8 | 4.022038 | 4.889907 | 0.162396 | 0 | 0.6463667 | 0
2018-01-28 04:57 | 39710.42 | 240.0003 | 2 | 8 | 4.07422 | 4.889918 | 0.3253999 | 0 | 1.306509 | 0
2018-01-28 04:59 | 39830.42 | 360.0003 | 2 | 8 | 4.106904 | 4.889913 | 0.4883897 | 0 | 1.973446 | 0
2018-01-28 05:01 | 39950.42 | 480.001 | 2 | 8 | 4.131686 | 4.889865 | 0.6513864 | 0 | 2.644904 | 0
2018-01-28 05:03 | 40070.42 | 600.0019 | 2 | 8 | 4.154806 | 4.889924 | 0.8143783 | 0 | 3.320224 | 0
2018-01-28 05:05 | 40190.42 | 720.0011 | 2 | 8 | 4.180679 | 4.889922 | 0.9773576 | 0 | 3.999428 | 0
2018-01-28 05:07 | 40310.42 | 840.0004 | 2 | 8 | 4.200314 | 4.691133 | 1.13911 | 0 | 4.677784 | 0
2018-01-28 05:09 | 40430.42 | 960.0004 | 2 | 8 | 4.200289 | 4.244029 | 1.287872 | 0 | 5.302627 | 0
2018-01-28 05:11 | 40550.42 | 1080.0029 | 2 | 8 | 4.200311 | 3.842273 | 1.422474 | 0 | 5.867995 | 0
2018-01-28 05:13 | 40670.42 | 1200.0003 | 2 | 8 | 4.200258 | 3.475162 | 1.544417 | 0 | 6.380188 | 0
2018-01-28 05:14 | 40742.12 | 1271.696 | 2 | 8 | 4.200262 | 3.259992 | 1.611488 | 0 | 6.661906 | 0
2018-01-28 05:16 | 40862.13 | 120.0001 | 3 | 8 | 4.226033 | 3.259826 | 1.719774 | 0 | 7.117995 | 0
2018-01-28 05:18 | 40982.13 | 240.0009 | 3 | 8 | 4.256614 | 3.260085 | 1.828433 | 0 | 7.578829 | 0
2018-01-28 05:20 | 41102.13 | 360.0009 | 3 | 8 | 4.289041 | 3.25982 | 1.937086 | 0 | 8.04308 | 0
2018-01-28 05:22 | 41222.13 | 480.0002 | 3 | 8 | 4.323119 | 3.259851 | 2.045765 | 0 | 8.511024 | 0
2018-01-28 05:24 | 41342.13 | 600.0002 | 3 | 8 | 4.361818 | 3.260064 | 2.154425 | 0 | 8.982825 | 0
2018-01-28 05:26 | 41462.13 | 720.0003 | 3 | 8 | 4.400288 | 3.196584 | 2.263003 | 0 | 9.458668 | 0
2018-01-28 05:28 | 41582.13 | 840.0011 | 3 | 8 | 4.400262 | 2.700791 | 2.36058 | 0 | 9.88804 | 0
2018-01-28 05:30 | 41702.13 | 960.002 | 3 | 8 | 4.400276 | 2.34028 | 2.444406 | 0 | 10.25689 | 0
2018-01-28 05:32 | 41822.13 | 1080.0003 | 3 | 8 | 4.400285 | 2.024518 | 2.51704 | 0 | 10.57651 | 0
2018-01-28 05:34 | 41942.13 | 1200.0003 | 3 | 8 | 4.400286 | 1.743375 | 2.579668 | 0 | 10.85208 | 0
2018-01-28 05:36 | 42062.13 | 1320.0011 | 3 | 8 | 4.400274 | 1.517426 | 2.633861 | 0 | 11.09054 | 0
2018-01-28 05:38 | 42182.13 | 1440.0011 | 3 | 8 | 4.40025 | 1.331336 | 2.681213 | 0 | 11.29891 | 0
2018-01-28 05:40 | 42302.13 | 1560.0028 | 3 | 8 | 4.400236 | 1.174798 | 2.722931 | 0 | 11.48248 | 0
2018-01-28 05:42 | 42422.13 | 1680.0003 | 3 | 8 | 4.400242 | 1.030996 | 2.759662 | 0 | 11.6441 | 0
2018-01-28 05:44 | 42542.13 | 1800.001 | 3 | 8 | 4.400249 | 0.9081182 | 2.79188 | 0 | 11.78587 | 0
2018-01-28 05:46 | 42662.13 | 1920.001 | 3 | 8 | 4.400219 | 0.8082237 | 2.820433 | 0 | 11.91151 | 0
2018-01-28 05:48 | 42782.13 | 2040.0002 | 3 | 8 | 4.400231 | 0.7264652 | 2.845963 | 0 | 12.02384 | 0
2018-01-28 05:50 | 42901.21 | 2159.0807 | 3 | 8 | 4.400223 | 0.6519957 | 2.868726 | 0 | 12.124 | 0
2018-01-28 05:52 | 43021.25 | 120.001 | 4 | 8 | 4.339789 | 0 | 2.868727 | 0 | 12.12401 | 0
2018-01-28 05:54 | 43141.25 | 240.001 | 4 | 8 | 4.333204 | 0 | 2.868727 | 0 | 12.12401 | 0
2018-01-28 05:55 | 43201.26 | 300.0024 | 4 | 8 | 4.331227 | 0 | 2.868727 | 0 | 12.12401 | 0
2018-01-28 05:57 | 43321.34 | 120.0003 | 5 | 8 | 3.795762 | -6.519982 | 2.868727 | 0.217317 | 12.12401 | 0.837913
2018-01-28 05:59 | 43441.34 | 240.0002 | 5 | 8 | 3.725061 | -6.520027 | 2.868727 | 0.4346227 | 12.12401 | 1.655063
2018-01-28 06:01 | 43561.34 | 360.0011 | 5 | 8 | 3.654025 | -6.520064 | 2.868727 | 0.6519665 | 12.12401 | 2.456909
2018-01-28 06:03 | 43681.34 | 480.0002 | 5 | 8 | 3.588096 | -6.520098 | 2.868727 | 0.8692833 | 12.12401 | 3.243712
2018-01-28 06:05 | 43801.34 | 600.0011 | 5 | 8 | 3.529053 | -6.520058 | 2.868727 | 1.086635 | 12.12401 | 4.017015
2018-01-28 06:07 | 43921.34 | 720.001 | 5 | 8 | 3.478675 | -6.520105 | 2.868727 | 1.303975 | 12.12401 | 4.778422
2018-01-28 06:09 | 44041.34 | 840.0011 | 5 | 8 | 3.433637 | -6.520084 | 2.868727 | 1.52129 | 12.12401 | 5.529451
2018-01-28 06:11 | 44161.34 | 960.001 | 5 | 8 | 3.392609 | -6.520068 | 2.868727 | 1.738623 | 12.12401 | 6.271135
2018-01-28 06:13 | 44281.34 | 1080.001 | 5 | 8 | 3.354759 | -6.520102 | 2.868727 | 1.95595 | 12.12401 | 7.004294
2018-01-28 06:15 | 44401.34 | 1200.0002 | 5 | 8 | 3.317546 | -6.52006 | 2.868727 | 2.17327 | 12.12401 | 7.729312
2018-01-28 06:17 | 44521.34 | 1320.001 | 5 | 8 | 3.274546 | -6.52015 | 2.868727 | 2.390626 | 12.12401 | 8.445929
2018-01-28 06:19 | 44641.34 | 1440.001 | 5 | 8 | 3.208937 | -6.520054 | 2.868727 | 2.607955 | 12.12401 | 9.151114
2018-01-28 06:21 | 44761.34 | 1560.001 | 5 | 8 | 3.056013 | -6.520039 | 2.868727 | 2.825273 | 12.12401 | 9.834768
2018-01-28 06:22 | 44783.87 | 1582.5328 | 5 | 8 | 2.999992 | -6.520115 | 2.868727 | 2.866075 | 12.12401 | 9.958375
2018-01-28 06:24 | 44903.91 | 120.0009 | 6 | 8 | 3.633819 | 0 | 2.868727 | 2.866092 | 12.12401 | 9.958426
2018-01-28 06:26 | 45023.91 | 240.001 | 6 | 8 | 3.662925 | 0 | 2.868727 | 2.866092 | 12.12401 | 9.958426
2018-01-28 06:27 | 45083.91 | 300.0023 | 6 | 8 | 3.669901 | 0 | 2.868727 | 2.866092 | 12.12401 | 9.958426
2018-01-28 06:27 | 45083.92 | 0.0025 | 7 | 9 | 3.669854 | 0 | 0 | 0 | 0 | 0
2018-01-28 06:29 | 45204 | 120.0001 | 2 | 9 | 4.023967 | 4.889918 | 0.1623921 | 2.108e-09 | 0.6464804 | 7.738e-09
2018-01-28 06:31 | 45324 | 240.0001 | 2 | 9 | 4.074923 | 4.889941 | 0.3253994 | 2.108e-09 | 1.306913 | 7.738e-09
2018-01-28 06:33 | 45444 | 360.0001 | 2 | 9 | 4.105178 | 4.889863 | 0.4883751 | 2.108e-09 | 1.973702 | 7.738e-09
2018-01-28 06:35 | 45564 | 480.0017 | 2 | 9 | 4.128986 | 4.889869 | 0.6513901 | 2.108e-09 | 2.644836 | 7.738e-09
2018-01-28 06:37 | 45684 | 600.0002 | 2 | 9 | 4.155219 | 4.889949 | 0.8143634 | 2.108e-09 | 3.319835 | 7.738e-09
2018-01-28 06:39 | 45804 | 720.0011 | 2 | 9 | 4.182598 | 4.889947 | 0.9773763 | 2.108e-09 | 3.999421 | 7.738e-09
2018-01-28 06:41 | 45924 | 840.0011 | 2 | 9 | 4.200274 | 4.693175 | 1.139055 | 2.108e-09 | 4.677611 | 7.738e-09
2018-01-28 06:43 | 46044 | 960.0003 | 2 | 9 | 4.200285 | 4.271277 | 1.288346 | 2.108e-09 | 5.304675 | 7.738e-09
2018-01-28 06:45 | 46164 | 1080.0019 | 2 | 9 | 4.200285 | 3.856727 | 1.423782 | 2.108e-09 | 5.873548 | 7.738e-09
2018-01-28 06:47 | 46284 | 1200.001 | 2 | 9 | 4.200299 | 3.455066 | 1.545485 | 2.108e-09 | 6.384737 | 7.738e-09
2018-01-28 06:48 | 46348.15 | 1264.1471 | 2 | 9 | 4.200266 | 3.259999 | 1.60529 | 2.108e-09 | 6.635931 | 7.738e-09
2018-01-28 06:50 | 46468.16 | 120.0002 | 3 | 9 | 4.2245 | 3.259851 | 1.713576 | 2.108e-09 | 7.091946 | 7.738e-09
2018-01-28 06:52 | 46588.16 | 240.0002 | 3 | 9 | 4.253279 | 3.260192 | 1.822218 | 2.108e-09 | 7.552445 | 7.738e-09
2018-01-28 06:54 | 46708.16 | 360.0009 | 3 | 9 | 4.285733 | 3.260236 | 1.930887 | 2.108e-09 | 8.016365 | 7.738e-09
2018-01-28 06:56 | 46828.16 | 480.0009 | 3 | 9 | 4.322525 | 3.259889 | 2.039543 | 2.108e-09 | 8.484018 | 7.738e-09
2018-01-28 06:58 | 46948.16 | 600.001 | 3 | 9 | 4.36081 | 3.259852 | 2.148209 | 2.108e-09 | 8.955791 | 7.738e-09
2018-01-28 07:00 | 47068.16 | 720.0003 | 3 | 9 | 4.400313 | 3.257337 | 2.256868 | 2.108e-09 | 9.431783 | 7.738e-09
2018-01-28 07:02 | 47188.16 | 840.0012 | 3 | 9 | 4.400305 | 2.741 | 2.355966 | 2.108e-09 | 9.867845 | 7.738e-09
2018-01-28 07:04 | 47308.16 | 960.0005 | 3 | 9 | 4.400288 | 2.346437 | 2.44064 | 2.108e-09 | 10.24043 | 7.738e-09
2018-01-28 07:06 | 47428.16 | 1080.0011 | 3 | 9 | 4.400301 | 2.020852 | 2.513199 | 2.108e-09 | 10.55971 | 7.738e-09
2018-01-28 07:08 | 47548.16 | 1200.0003 | 3 | 9 | 4.400253 | 1.752672 | 2.575935 | 2.108e-09 | 10.83577 | 7.738e-09
2018-01-28 07:10 | 47668.16 | 1320.0004 | 3 | 9 | 4.400289 | 1.535242 | 2.630626 | 2.108e-09 | 11.07642 | 7.738e-09
2018-01-28 07:12 | 47788.16 | 1440.0003 | 3 | 9 | 4.400229 | 1.341469 | 2.678497 | 2.108e-09 | 11.28706 | 7.738e-09
2018-01-28 07:14 | 47908.16 | 1560.0011 | 3 | 9 | 4.400204 | 1.167116 | 2.720203 | 2.108e-09 | 11.47058 | 7.738e-09
2018-01-28 07:16 | 48028.16 | 1680.0011 | 3 | 9 | 4.400197 | 1.028735 | 2.756733 | 2.108e-09 | 11.63132 | 7.738e-09
2018-01-28 07:18 | 48148.16 | 1800.0007 | 3 | 9 | 4.400168 | 0.9143066 | 2.789061 | 2.108e-09 | 11.77357 | 7.738e-09
2018-01-28 07:20 | 48268.16 | 1920.0004 | 3 | 9 | 4.400175 | 0.8156996 | 2.817896 | 2.108e-09 | 11.90045 | 7.738e-09
2018-01-28 07:22 | 48388.16 | 2040.0019 | 3 | 9 | 4.400223 | 0.7239513 | 2.843554 | 2.108e-09 | 12.01335 | 7.738e-09
2018-01-28 07:23 | 48496.58 | 2148.4239 | 3 | 9 | 4.400227 | 0.6519976 | 2.86422 | 2.108e-09 | 12.10429 | 7.738e-09
2018-01-28 07:25 | 48616.62 | 120.0007 | 4 | 9 | 4.339233 | 0 | 2.86422 | 2.108e-09 | 12.10429 | 7.738e-09
2018-01-28 07:27 | 48736.62 | 239.9999 | 4 | 9 | 4.332496 | 0 | 2.86422 | 2.108e-09 | 12.10429 | 7.738e-09
2018-01-28 07:28 | 48796.62 | 300.0005 | 4 | 9 | 4.330515 | 0 | 2.86422 | 2.108e-09 | 12.10429 | 7.738e-09
2018-01-28 07:30 | 48916.71 | 120.001 | 5 | 9 | 3.793522 | -6.520165 | 2.86422 | 0.2173116 | 12.10429 | 0.837984
2018-01-28 07:32 | 49036.71 | 240.0011 | 5 | 9 | 3.72135 | -6.520117 | 2.86422 | 0.4346598 | 12.10429 | 1.654523
2018-01-28 07:34 | 49156.71 | 360.0002 | 5 | 9 | 3.652952 | -6.519804 | 2.86422 | 0.6519856 | 12.10429 | 2.455791
2018-01-28 07:36 | 49276.71 | 480.0002 | 5 | 9 | 3.589023 | -6.520164 | 2.86422 | 0.8693051 | 12.10429 | 3.242588
2018-01-28 07:38 | 49396.71 | 600.0002 | 5 | 9 | 3.529699 | -6.520088 | 2.86422 | 1.086616 | 12.10429 | 4.015982
2018-01-28 07:40 | 49516.71 | 720.001 | 5 | 9 | 3.476421 | -6.520169 | 2.86422 | 1.303952 | 12.10429 | 4.777166
2018-01-28 07:42 | 49636.71 | 840.001 | 5 | 9 | 3.4316 | -6.52012 | 2.86422 | 1.521296 | 12.10429 | 5.527755
2018-01-28 07:44 | 49756.71 | 960.001 | 5 | 9 | 3.392102 | -6.520096 | 2.86422 | 1.738624 | 12.10429 | 6.269164
2018-01-28 07:46 | 49876.71 | 1080.001 | 5 | 9 | 3.355577 | -6.52008 | 2.86422 | 1.955977 | 12.10429 | 7.002489
2018-01-28 07:48 | 49996.71 | 1200.0002 | 5 | 9 | 3.316544 | -6.520092 | 2.86422 | 2.173304 | 12.10429 | 7.727619
2018-01-28 07:50 | 50116.71 | 1320.0002 | 5 | 9 | 3.271222 | -6.52016 | 2.86422 | 2.390613 | 12.10429 | 8.443523
2018-01-28 07:52 | 50236.71 | 1440.001 | 5 | 9 | 3.207179 | -6.520125 | 2.86422 | 2.607961 | 12.10429 | 9.148166
2018-01-28 07:54 | 50356.71 | 1560.0002 | 5 | 9 | 3.055615 | -6.520122 | 2.86422 | 2.825291 | 12.10429 | 9.83162
2018-01-28 07:55 | 50378.99 | 1582.284 | 5 | 9 | 2.999985 | -6.52013 | 2.86422 | 2.865643 | 12.10429 | 9.953855
2018-01-28 07:57 | 50499.04 | 120.0009 | 6 | 9 | 3.632595 | 0 | 2.86422 | 2.865657 | 12.10429 | 9.953897
2018-01-28 07:59 | 50619.03 | 240.0001 | 6 | 9 | 3.662051 | 0 | 2.86422 | 2.865657 | 12.10429 | 9.953897
2018-01-28 08:00 | 50679.04 | 300.0039 | 6 | 9 | 3.668933 | 0 | 2.86422 | 2.865657 | 12.10429 | 9.953897
2018-01-28 08:00 | 50679.04 | 0.0024 | 7 | 10 | 3.668841 | 0 | 0 | 0 | 0 | 0
2018-01-28 08:02 | 50799.12 | 120.0011 | 2 | 10 | 4.022864 | 4.889943 | 0.1623888 | 0 | 0.6464702 | 0
2018-01-28 08:04 | 50919.12 | 240.001 | 2 | 10 | 4.072131 | 4.88997 | 0.3253652 | 0 | 1.306446 | 0
2018-01-28 08:06 | 51039.12 | 360.0003 | 2 | 10 | 4.103607 | 4.890008 | 0.488369 | 0 | 1.97294 | 0
2018-01-28 08:08 | 51159.12 | 480.0002 | 2 | 10 | 4.130647 | 4.889947 | 0.651369 | 0 | 2.644058 | 0
2018-01-28 08:10 | 51279.12 | 600.0011 | 2 | 10 | 4.155473 | 4.889934 | 0.8143476 | 0 | 3.319299 | 0
2018-01-28 08:12 | 51399.12 | 720.0003 | 2 | 10 | 4.18076 | 4.890012 | 0.9773579 | 0 | 3.998745 | 0
2018-01-28 08:14 | 51519.12 | 840.0004 | 2 | 10 | 4.200282 | 4.739493 | 1.139614 | 0 | 4.67909 | 0
2018-01-28 08:16 | 51639.12 | 960.0005 | 2 | 10 | 4.200288 | 4.272885 | 1.289814 | 0 | 5.309975 | 0
2018-01-28 08:18 | 51759.12 | 1080.0003 | 2 | 10 | 4.200273 | 3.845361 | 1.424888 | 0 | 5.877326 | 0
2018-01-28 08:20 | 51879.12 | 1200.0003 | 2 | 10 | 4.200269 | 3.466914 | 1.546633 | 0 | 6.388687 | 0
2018-01-28 08:21 | 51951.91 | 1272.7881 | 2 | 10 | 4.200309 | 3.259994 | 1.614597 | 0 | 6.674154 | 0
2018-01-28 08:23 | 52071.923 | 120.0001 | 3 | 10 | 4.223996 | 3.259803 | 1.722873 | 0 | 7.130092 | 0
2018-01-28 08:25 | 52191.9238 | 240.0009 | 3 | 10 | 4.255133 | 3.260001 | 1.831532 | 0 | 7.590704 | 0
2018-01-28 08:27 | 52311.923 | 360.0001 | 3 | 10 | 4.288974 | 3.259898 | 1.940205 | 0 | 8.054956 | 0
2018-01-28 08:29 | 52431.9231 | 480.0002 | 3 | 10 | 4.324071 | 3.260077 | 2.048849 | 0 | 8.522821 | 0
2018-01-28 08:31 | 52551.9247 | 600.0018 | 3 | 10 | 4.36083 | 3.259826 | 2.157527 | 0 | 8.994726 | 0
2018-01-28 08:33 | 52671.924 | 720.0011 | 3 | 10 | 4.400315 | 3.243474 | 2.266182 | 0 | 9.470703125 | 0
2018-01-28 08:35 | 52791.9232 | 840.0003 | 3 | 10 | 4.400262 | 2.70172 | 2.364298 | 0 | 9.902441 | 0
2018-01-28 08:37 | 52911.9232 | 960.0003 | 3 | 10 | 4.400252 | 2.326482 | 2.447877 | 0 | 10.27022 | 0
2018-01-28 08:39 | 53031.9239 | 1080.001 | 3 | 10 | 4.400267 | 2.018851 | 2.520092 | 0 | 10.58798 | 0
2018-01-28 08:41 | 53151.9241 | 1200.0012 | 3 | 10 | 4.400275 | 1.754195 | 2.582867 | 0 | 10.86421 | 0
2018-01-28 08:43 | 53271.924 | 1320.0011 | 3 | 10 | 4.400255 | 1.516641 | 2.637319 | 0 | 11.10381 | 0
2018-01-28 08:45 | 53391.9232 | 1440.0003 | 3 | 10 | 4.400236 | 1.319769 | 2.684456 | 0 | 11.31122 | 0
2018-01-28 08:47 | 53511.9232 | 1560.0003 | 3 | 10 | 4.400237 | 1.160761 | 2.725715 | 0 | 11.49277 | 0
2018-01-28 08:49 | 53631.924 | 1680.0011 | 3 | 10 | 4.400202 | 1.028513 | 2.762154 | 0 | 11.65311 | 0
2018-01-28 08:51 | 53751.9257 | 1800.0028 | 3 | 10 | 4.400231 | 0.9102249 | 2.794448 | 0 | 11.79521 | 0
2018-01-28 08:53 | 53871.9247 | 1920.0018 | 3 | 10 | 4.400231 | 0.8018494 | 2.822916 | 0 | 11.92048 | 0
2018-01-28 08:55 | 53991.923 | 2040.0001 | 3 | 10 | 4.400162 | 0.7142506 | 2.848145 | 0 | 12.03149 | 0
2018-01-28 08:57 | 54095.4388 | 2143.5159 | 3 | 10 | 4.400195 | 0.6519852 | 2.867764 | 0 | 12.11782 | 0
2018-01-28 08:59 | 54215.48 | 120.0009 | 4 | 10 | 4.339575 | 0 | 2.867764 | 0 | 12.11782 | 0
2018-01-28 09:01 | 54335.48 | 240.0009 | 4 | 10 | 4.332959 | 0 | 2.867764 | 0 | 12.11782 | 0
2018-01-28 09:02 | 54395.48 | 300.0023 | 4 | 10 | 4.33105 | 0 | 2.867764 | 0 | 12.11782 | 0
2018-01-28 09:04 | 54515.56 | 120.0003 | 5 | 10 | 3.794027 | -6.520122 | 2.867764 | 0.2172852 | 12.11782 | 0.8376921
2018-01-28 09:06 | 54635.56 | 240.0002 | 5 | 10 | 3.724212 | -6.520157 | 2.867764 | 0.4346528 | 12.11782 | 1.654727
2018-01-28 09:08 | 54755.56 | 360.001 | 5 | 10 | 3.65669 | -6.520108 | 2.867764 | 0.6519786 | 12.11782 | 2.456778
2018-01-28 09:10 | 54875.56 | 480.001 | 5 | 10 | 3.59002 | -6.520063 | 2.867764 | 0.8693147 | 12.11782 | 3.244222
2018-01-28 09:12 | 54995.56 | 600.001 | 5 | 10 | 3.528852 | -6.520103 | 2.867764 | 1.08664 | 12.11782 | 4.017611
2018-01-28 09:14 | 55115.56 | 720.0002 | 5 | 10 | 3.477322 | -6.520066 | 2.867764 | 1.303974 | 12.11782 | 4.778778
2018-01-28 09:16 | 55235.56 | 840.001 | 5 | 10 | 3.434093 | -6.520157 | 2.867764 | 1.521273 | 12.11782 | 5.52958
2018-01-28 09:18 | 55355.56 | 960.0003 | 5 | 10 | 3.394445 | -6.520092 | 2.867764 | 1.738618 | 12.11782 | 6.271625
2018-01-28 09:20 | 55475.56 | 1080.001 | 5 | 10 | 3.355037 | -6.520042 | 2.867764 | 1.955961 | 12.11782 | 7.005099
2018-01-28 09:22 | 55595.56 | 1200.001 | 5 | 10 | 3.316095 | -6.520052 | 2.867764 | 2.173258 | 12.11782 | 7.729942
2018-01-28 09:24 | 55715.56 | 1320.0003 | 5 | 10 | 3.272577 | -6.520118 | 2.867764 | 2.390614 | 12.11782 | 8.446131
2018-01-28 09:26 | 55835.56 | 1440.001 | 5 | 10 | 3.210681 | -6.520054 | 2.867764 | 2.607959 | 12.11782 | 9.151402
2018-01-28 09:28 | 55955.56 | 1560.0011 | 5 | 10 | 3.054966 | -6.52013 | 2.867764 | 2.82528 | 12.11782 | 9.835395
2018-01-28 09:28 | 55976.93 | 1581.3688 | 5 | 10 | 2.999988 | -6.520177 | 2.867764 | 2.863986 | 12.11782 | 9.952625
2018-01-28 09:30 | 56096.98 | 120.0006 | 6 | 10 | 3.632841 | 0 | 2.867764 | 2.863986 | 12.11782 | 9.952625
2018-01-28 09:32 | 56216.98 | 240.0002 | 6 | 10 | 3.662097 | 0 | 2.867764 | 2.863986 | 12.11782 | 9.952625
2018-01-28 09:33 | 56276.98 | 300.004 | 6 | 10 | 3.668905 | 0 | 2.867764 | 2.863986 | 12.11782 | 9.952625
2018-01-28 09:33 | 56276.99 | 0.0024 | 7 | 11 | 3.66908 | 0 | 0 | 0 | 0 | 0
2018-01-28 09:35 | 56397.07 | 120.0011 | 2 | 11 | 4.021227 | 4.889962 | 0.1623868 | 1.193e-09 | 0.6462095 | 4.376e-09
2018-01-28 09:37 | 56517.07 | 240.001 | 2 | 11 | 4.073503 | 4.890025 | 0.3253768 | 1.193e-09 | 1.306164 | 4.376e-09
2018-01-28 09:39 | 56637.07 | 360.0011 | 2 | 11 | 4.106086 | 4.889911 | 0.4883716 | 1.193e-09 | 1.973007 | 4.376e-09
2018-01-28 09:41 | 56757.07 | 480.0003 | 2 | 11 | 4.130589 | 4.889964 | 0.6513847 | 1.193e-09 | 2.644377 | 4.376e-09
2018-01-28 09:43 | 56877.07 | 600.0003 | 2 | 11 | 4.153852 | 4.889935 | 0.8143734 | 1.193e-09 | 3.31951 | 4.376e-09
2018-01-28 09:45 | 56997.07 | 720.0004 | 2 | 11 | 4.180049 | 4.889964 | 0.9773707 | 1.193e-09 | 3.998653 | 4.376e-09
2018-01-28 09:47 | 57117.07 | 840.0012 | 2 | 11 | 4.200297 | 4.697646 | 1.139193 | 1.193e-09 | 4.677246 | 4.376e-09
2018-01-28 09:49 | 57237.07 | 960.002 | 2 | 11 | 4.200286 | 4.25035 | 1.288151 | 1.193e-09 | 5.302916 | 4.376e-09
2018-01-28 09:51 | 57357.07 | 1080.0003 | 2 | 11 | 4.200278 | 3.85077 | 1.423001 | 1.193e-09 | 5.869324 | 4.376e-09
2018-01-28 09:53 | 57477.07 | 1200.0002 | 2 | 11 | 4.200282 | 3.477727 | 1.545119 | 1.193e-09 | 6.382254 | 4.376e-09
2018-01-28 09:54 | 57548.01 | 1270.9473 | 2 | 11 | 4.200285 | 3.259995 | 1.611526 | 1.193e-09 | 6.661183 | 4.376e-09
2018-01-28 09:56 | 57668.03 | 120.0002 | 3 | 11 | 4.225922 | 3.259887 | 1.719795 | 2.457e-09 | 7.117195 | 9.524e-09
2018-01-28 09:58 | 57788.03 | 240.001 | 3 | 11 | 4.256271 | 3.259866 | 1.828467 | 2.457e-09 | 7.578063 | 9.524e-09
2018-01-28 10:00 | 57908.03 | 360.0003 | 3 | 11 | 4.288426 | 3.259875 | 1.937106 | 2.457e-09 | 8.042201 | 9.524e-09
2018-01-28 10:02 | 58028.03 | 480.0003 | 3 | 11 | 4.322819 | 3.259854 | 2.045785 | 2.457e-09 | 8.5101 | 9.524e-09
2018-01-28 10:04 | 58148.03 | 600.0011 | 3 | 11 | 4.361897 | 3.259822 | 2.154425 | 2.457e-09 | 8.9818 | 9.524e-09
2018-01-28 10:06 | 58268.03 | 720.0015 | 3 | 11 | 4.400348 | 3.199 | 2.263024 | 2.457e-09 | 9.457739 | 9.524e-09
2018-01-28 10:08 | 58388.03 | 840.0013 | 3 | 11 | 4.400305 | 2.704537 | 2.360647 | 2.457e-09 | 9.887311 | 9.524e-09
2018-01-28 10:10 | 58508.03 | 960.0008 | 3 | 11 | 4.40027 | 2.340627 | 2.444554 | 2.457e-09 | 10.25652 | 9.524e-09
2018-01-28 10:12 | 58628.03 | 1080.0021 | 3 | 11 | 4.400307 | 2.02192 | 2.517147 | 2.457e-09 | 10.57595 | 9.524e-09
2018-01-28 10:14 | 58748.03 | 1200.0011 | 3 | 11 | 4.400249 | 1.738096 | 2.579637 | 2.457e-09 | 10.85093 | 9.524e-09
2018-01-28 10:16 | 58868.03 | 1320.0004 | 3 | 11 | 4.400234 | 1.512491 | 2.633692 | 2.457e-09 | 11.08878 | 9.524e-09
2018-01-28 10:18 | 58988.03 | 1440.0012 | 3 | 11 | 4.400207 | 1.327432 | 2.680927 | 2.457e-09 | 11.29663 | 9.524e-09
2018-01-28 10:20 | 59108.03 | 1560.0004 | 3 | 11 | 4.400236 | 1.169997 | 2.722509 | 2.457e-09 | 11.4796 | 9.524e-09
2018-01-28 10:22 | 59228.03 | 1680.0005 | 3 | 11 | 4.40025 | 1.025359 | 2.759061 | 2.457e-09 | 11.64044 | 9.524e-09
2018-01-28 10:24 | 59348.03 | 1800.0003 | 3 | 11 | 4.400238 | 0.9030781 | 2.791097 | 2.457e-09 | 11.7814 | 9.524e-09
2018-01-28 10:26 | 59468.03 | 1920.0011 | 3 | 11 | 4.40026 | 0.8046398 | 2.819494 | 2.457e-09 | 11.90635 | 9.524e-09
2018-01-28 10:28 | 59588.03 | 2040.0002 | 3 | 11 | 4.400216 | 0.7217913 | 2.844877 | 2.457e-09 | 12.01804 | 9.524e-09
2018-01-28 10:30 | 59698.89 | 2150.8608 | 3 | 11 | 4.400194 | 0.6519938 | 2.865999 | 2.457e-09 | 12.11099 | 9.524e-09
2018-01-28 10:32 | 59818.93356 | 120.0001 | 4 | 11 | 4.340062 | 0 | 2.865999 | 2.457e-09 | 12.11099 | 9.524e-09
2018-01-28 10:34 | 59938.93436 | 240.0009 | 4 | 11 | 4.333544 | 0 | 2.865999 | 2.457e-09 | 12.11099 | 9.524e-09
2018-01-28 10:35 | 59998.93656 | 300.0031 | 4 | 11 | 4.331628 | 0 | 2.865999 | 2.457e-09 | 12.11099 | 9.524e-09
2018-01-28 10:37 | 60119.02 | 120.0018 | 5 | 11 | 3.798782 | -6.52009 | 2.865999 | 0.217301 | 12.11099 | 0.8385447
2018-01-28 10:39 | 60239.02 | 240.0011 | 5 | 11 | 3.727509 | -6.52011 | 2.865999 | 0.4346285 | 12.11099 | 1.656361
2018-01-28 10:41 | 60359.02 | 360.001 | 5 | 11 | 3.656346 | -6.520076 | 2.865999 | 0.6519765 | 12.11099 | 2.458743
2018-01-28 10:43 | 60479.02 | 480.001 | 5 | 11 | 3.590514 | -6.520073 | 2.865999 | 0.8693078 | 12.11099 | 3.246111
2018-01-28 10:45 | 60599.01 | 600.0002 | 5 | 11 | 3.531108 | -6.520112 | 2.865999 | 1.08663 | 12.11099 | 4.019809
2018-01-28 10:47 | 60719.02 | 720.001 | 5 | 11 | 3.480416 | -6.520088 | 2.865999 | 1.303981 | 12.11099 | 4.781676
2018-01-28 10:49 | 60839.01 | 840.0002 | 5 | 11 | 3.435308 | -6.520064 | 2.865999 | 1.521316 | 12.11099 | 5.533139
2018-01-28 10:51 | 60959.02 | 960.001 | 5 | 11 | 3.394178 | -6.520106 | 2.865999 | 1.73863 | 12.11099 | 6.275126
2018-01-28 10:53 | 61079.01 | 1080.0002 | 5 | 11 | 3.356558 | -6.52012 | 2.865999 | 1.955972 | 12.11099 | 7.008723
2018-01-28 10:55 | 61199.02 | 1200.001 | 5 | 11 | 3.319648 | -6.520081 | 2.865999 | 2.173288 | 12.11099 | 7.734156
2018-01-28 10:57 | 61319.01 | 1320.0002 | 5 | 11 | 3.276153 | -6.520147 | 2.865999 | 2.390631 | 12.11099 | 8.451137
2018-01-28 10:59 | 61439.02 | 1440.001 | 5 | 11 | 3.20965 | -6.520165 | 2.865999 | 2.607956 | 12.11099 | 9.156619
2018-01-28 11:01 | 61559.02 | 1560.001 | 5 | 11 | 3.053369 | -6.520041 | 2.865999 | 2.825279 | 12.11099 | 9.84012
2018-01-28 11:01 | 61580.14 | 1581.1208 | 5 | 11 | 2.999998 | -6.520169 | 2.865999 | 2.863537 | 12.11099 | 9.95596
2018-01-28 11:03 | 61700.18 | 120.0002 | 6 | 11 | 3.63259 | 0 | 2.865999 | 2.863537 | 12.11099 | 9.95596
2018-01-28 11:05 | 61820.18 | 240.0002 | 6 | 11 | 3.661935 | 0 | 2.865999 | 2.863537 | 12.11099 | 9.95596
2018-01-28 11:06 | 61880.18 | 300.0032 | 6 | 11 | 3.668994 | 0 | 2.865999 | 2.863537 | 12.11099 | 9.95596
2018-01-28 11:06 | 61880.19 | 0.0024 | 7 | 12 | 3.668874 | 0 | 0 | 0 | 0 | 0
2018-01-28 11:08 | 62000.27 | 120.0001 | 2 | 12 | 4.022687 | 4.889947 | 0.1623913 | 0 | 0.6463217 | 0
2018-01-28 11:10 | 62120.27 | 240.0003 | 2 | 12 | 4.073442 | 4.88993 | 0.3253942 | 0 | 1.306512 | 0
2018-01-28 11:12 | 62240.27 | 360.0011 | 2 | 12 | 4.103833 | 4.88993 | 0.4883916 | 0 | 1.973161 | 0
2018-01-28 11:14 | 62360.27 | 480.0003 | 2 | 12 | 4.127867 | 4.889924 | 0.6513869 | 0 | 2.644017 | 0
2018-01-28 11:16 | 62480.27 | 600.0003 | 2 | 12 | 4.15408 | 4.88992 | 0.8143676 | 0 | 3.318859 | 0
2018-01-28 11:18 | 62600.27 | 720.0011 | 2 | 12 | 4.181561 | 4.890029 | 0.9773594 | 0 | 3.998184 | 0
2018-01-28 11:20 | 62720.27 | 840.0004 | 2 | 12 | 4.200301 | 4.710933 | 1.139284 | 0 | 4.677298 | 0
2018-01-28 11:22 | 62840.27 | 960.002 | 2 | 12 | 4.200287 | 4.282319 | 1.289059 | 0 | 5.306394 | 0
2018-01-28 11:24 | 62960.27 | 1080.0003 | 2 | 12 | 4.200262 | 3.863332 | 1.424777 | 0 | 5.876448 | 0
2018-01-28 11:26 | 63080.27 | 1200.0003 | 2 | 12 | 4.20029 | 3.456323 | 1.546625 | 0 | 6.388247 | 0
2018-01-28 11:28 | 63144.47 | 1264.1985 | 2 | 12 | 4.200279 | 3.259984 | 1.60649 | 0 | 6.639696 | 0
2018-01-28 11:30 | 63264.48 | 120.001 | 3 | 12 | 4.224549 | 3.260201 | 1.714752 | 0 | 7.095609 | 0
2018-01-28 11:32 | 63384.48 | 240.0002 | 3 | 12 | 4.253474 | 3.259828 | 1.823415 | 0 | 7.556209 | 0
2018-01-28 11:34 | 63504.48 | 360.001 | 3 | 12 | 4.285995 | 3.260154 | 1.932087 | 0 | 8.020168 | 0
2018-01-28 11:36 | 63624.48 | 480.001 | 3 | 12 | 4.322885 | 3.259814 | 2.040739 | 0 | 8.487831 | 0
2018-01-28 11:38 | 63744.48 | 600.0019 | 3 | 12 | 4.361198 | 3.25983 | 2.149409 | 0 | 8.959664 | 0
2018-01-28 11:40 | 63864.48 | 720.0011 | 3 | 12 | 4.4003 | 3.247239 | 2.258069 | 0 | 9.435701 | 0
2018-01-28 11:42 | 63984.48 | 840.0004 | 3 | 12 | 4.400314 | 2.736058 | 2.356946 | 0 | 9.87079 | 0
2018-01-28 11:44 | 64104.48 | 960.002 | 3 | 12 | 4.400267 | 2.340457 | 2.441433 | 0 | 10.24256 | 0
2018-01-28 11:46 | 64224.48 | 1080.0011 | 3 | 12 | 4.400267 | 2.014205 | 2.513783 | 0 | 10.56092 | 0
2018-01-28 11:48 | 64344.48 | 1200.0012 | 3 | 12 | 4.400267 | 1.74881 | 2.576346 | 0 | 10.83621 | 0
2018-01-28 11:50 | 64464.48 | 1320.0019 | 3 | 12 | 4.400247 | 1.529125 | 2.63087 | 0 | 11.07613 | 0
2018-01-28 11:52 | 64584.48 | 1440.002 | 3 | 12 | 4.400243 | 1.33518 | 2.67854 | 0 | 11.28589 | 0
2018-01-28 11:54 | 64704.48 | 1560.0003 | 3 | 12 | 4.400247 | 1.161263 | 2.720036 | 0 | 11.46848 | 0
2018-01-28 11:56 | 64824.48 | 1680.0019 | 3 | 12 | 4.40021 | 1.023032 | 2.756365 | 0 | 11.62834 | 0
2018-01-28 11:58 | 64944.48 | 1800.001 | 3 | 12 | 4.40024 | 0.9097805 | 2.788499 | 0 | 11.76974 | 0
2018-01-28 12:00 | 65064.48 | 1920.0004 | 3 | 12 | 4.400215 | 0.8111229 | 2.817146 | 0 | 11.89579 | 0
2018-01-28 12:02 | 65184.48 | 2040.0012 | 3 | 12 | 4.400191 | 0.7181282 | 2.842628 | 0 | 12.00792 | 0
2018-01-28 12:03 | 65286.33 | 2141.8488 | 3 | 12 | 4.400246 | 0.6519918 | 2.861964 | 0 | 12.093 | 0
2018-01-28 12:05 | 65406.36928 | 120.0003 | 4 | 12 | 4.339613 | 0 | 2.861966 | 0 | 12.09301 | 0
2018-01-28 12:07 | 65526.36998 | 240.001 | 4 | 12 | 4.332967 | 0 | 2.861966 | 0 | 12.09301 | 0
2018-01-28 12:08 | 65586.37058 | 300.0016 | 4 | 12 | 4.331029 | 0 | 2.861966 | 0 | 12.09301 | 0
2018-01-28 12:10 | 65706.45 | 120.0003 | 5 | 12 | 3.796574 | -6.520142 | 2.861966 | 0.2173149 | 12.09301 | 0.8386667
2018-01-28 12:12 | 65826.46 | 240.0012 | 5 | 12 | 3.723129 | -6.520071 | 2.861966 | 0.4346445 | 12.09301 | 1.655655
2018-01-28 12:14 | 65946.45 | 360.0003 | 5 | 12 | 3.654539 | -6.520063 | 2.861966 | 0.6519813 | 12.09301 | 2.457314
2018-01-28 12:16 | 66066.46 | 480.0011 | 5 | 12 | 3.590342 | -6.520024 | 2.861966 | 0.8692894 | 12.09301 | 3.244393
2018-01-28 12:18 | 66186.46 | 600.0027 | 5 | 12 | 3.53116 | -6.520092 | 2.861966 | 1.086645 | 12.09301 | 4.01823
2018-01-28 12:20 | 66306.45 | 720.0003 | 5 | 12 | 3.478293 | -6.520081 | 2.861966 | 1.303978 | 12.09301 | 4.779778
2018-01-28 12:22 | 66426.46 | 840.0011 | 5 | 12 | 3.433531 | -6.520088 | 2.861966 | 1.521301 | 12.09301 | 5.530708
2018-01-28 12:24 | 66546.46 | 960.0012 | 5 | 12 | 3.393825 | -6.52008 | 2.861966 | 1.738604 | 12.09301 | 6.272429
2018-01-28 12:26 | 66666.45 | 1080.0003 | 5 | 12 | 3.357141 | -6.520078 | 2.861966 | 1.955947 | 12.09301 | 7.006084
2018-01-28 12:28 | 66786.46 | 1200.0012 | 5 | 12 | 3.318262 | -6.52007 | 2.861966 | 2.173284 | 12.09301 | 7.731596
2018-01-28 12:30 | 66906.45 | 1320.0003 | 5 | 12 | 3.272096 | -6.520132 | 2.861966 | 2.390596 | 12.09301 | 8.447824
2018-01-28 12:32 | 67026.46 | 1440.0019 | 5 | 12 | 3.20675 | -6.52006 | 2.861966 | 2.607937 | 12.09301 | 9.152531
2018-01-28 12:34 | 67146.45 | 1560.0003 | 5 | 12 | 3.052497 | -6.520125 | 2.861966 | 2.825269 | 12.09301 | 9.835659
2018-01-28 12:35 | 67167.26 | 1580.8049 | 5 | 12 | 2.999994 | -6.520105 | 2.861966 | 2.862944 | 12.09301 | 9.949719
2018-01-28 12:37 | 67287.3 | 120.001 | 6 | 12 | 3.631618 | 0 | 2.861966 | 2.862944 | 12.09301 | 9.949719
2018-01-28 12:39 | 67407.3 | 240.001 | 6 | 12 | 3.661352 | 0 | 2.861966 | 2.862944 | 12.09301 | 9.949719
2018-01-28 12:40 | 67467.3 | 300.0024 | 6 | 12 | 3.668284 | 0 | 2.861966 | 2.862944 | 12.09301 | 9.949719
2018-01-28 12:40 | 67467.30716 | 0.0026 | 7 | 13 | 3.668262 | 0 | 0 | 0 | 0 | 0
2018-01-28 12:42 | 67587.39 | 120.001 | 2 | 13 | 4.022522 | 4.889928 | 0.162404 | 0 | 0.6464793 | 0
2018-01-28 12:44 | 67707.39 | 240.0002 | 2 | 13 | 4.071676 | 4.889958 | 0.3254035 | 0 | 1.30649 | 0
2018-01-28 12:46 | 67827.39 | 360.0011 | 2 | 13 | 4.103074 | 4.889895 | 0.4884014 | 0 | 1.972881 | 0
2018-01-28 12:48 | 67947.39 | 480.0003 | 2 | 13 | 4.130095 | 4.889874 | 0.6513883 | 0 | 2.643857 | 0
2018-01-28 12:50 | 68067.39 | 600.0003 | 2 | 13 | 4.154907 | 4.889976 | 0.8143911 | 0 | 3.319106 | 0
2018-01-28 12:52 | 68187.39 | 720.0003 | 2 | 13 | 4.180434 | 4.889915 | 0.9773808 | 0 | 3.998384 | 0
2018-01-28 12:54 | 68307.39 | 840.002 | 2 | 13 | 4.200294 | 4.744941 | 1.139699 | 0 | 4.678946 | 0
2018-01-28 12:56 | 68427.39 | 960.0013 | 2 | 13 | 4.200315 | 4.277171 | 1.290042 | 0 | 5.310434 | 0
2018-01-28 12:58 | 68547.39 | 1080.0027 | 2 | 13 | 4.200273 | 3.846873 | 1.425203 | 0 | 5.878148 | 0
2018-01-28 13:00 | 68667.39 | 1200.0027 | 2 | 13 | 4.200277 | 3.46753 | 1.547011 | 0 | 6.389778 | 0
2018-01-28 13:01 | 68739.02 | 1271.6297 | 2 | 13 | 4.200269 | 3.259984 | 1.613894 | 0 | 6.670702 | 0
2018-01-28 13:03 | 68859.03094 | 120.0002 | 3 | 13 | 4.223981 | 3.259858 | 1.722154 | 0 | 7.126569 | 0
2018-01-28 13:05 | 68979.03174 | 240.001 | 3 | 13 | 4.25498 | 3.259902 | 1.830803 | 0 | 7.587126 | 0
2018-01-28 13:07 | 69099.03164 | 360.0009 | 3 | 13 | 4.289028 | 3.259828 | 1.939478 | 0 | 8.051382 | 0
2018-01-28 13:09 | 69219.03084 | 480.0001 | 3 | 13 | 4.324248 | 3.259866 | 2.048136 | 0 | 8.519317 | 0
2018-01-28 13:11 | 69339.03174 | 600.001 | 3 | 13 | 4.36113 | 3.259912 | 2.156796 | 0 | 8.991175 | 0
2018-01-28 13:13 | 69459.03264 | 720.0019 | 3 | 13 | 4.400299 | 3.238002 | 2.26545 | 0 | 9.467178 | 0
2018-01-28 13:15 | 69579.03194 | 840.0012 | 3 | 13 | 4.400283 | 2.699363 | 2.363461 | 0 | 9.898457 | 0
2018-01-28 13:17 | 69699.03184 | 960.0011 | 3 | 13 | 4.400285 | 2.323194 | 2.446945 | 0 | 10.26581 | 0
2018-01-28 13:19 | 69819.03104 | 1080.0003 | 3 | 13 | 4.400287 | 2.014277 | 2.519044 | 0 | 10.58306 | 0
2018-01-28 13:21 | 69939.03194 | 1200.0012 | 3 | 13 | 4.40024 | 1.750843 | 2.581722 | 0 | 10.85886 | 0
2018-01-28 13:23 | 70059.03264 | 1320.0019 | 3 | 13 | 4.400249 | 1.514921 | 2.636108 | 0 | 11.09818 | 0
2018-01-28 13:25 | 70179.03264 | 1440.0019 | 3 | 13 | 4.400265 | 1.317657 | 2.683164 | 0 | 11.30523 | 0
2018-01-28 13:27 | 70299.03104 | 1560.0003 | 3 | 13 | 4.400235 | 1.157059 | 2.724317 | 0 | 11.48632 | 0
2018-01-28 13:29 | 70419.03194 | 1680.0012 | 3 | 13 | 4.400247 | 1.025511 | 2.760618 | 0 | 11.64605 | 0
2018-01-28 13:31 | 70539.03094 | 1800.0002 | 3 | 13 | 4.400189 | 0.9060469 | 2.792768 | 0 | 11.78751 | 0
2018-01-28 13:33 | 70659.03204 | 1920.0013 | 3 | 13 | 4.400234 | 0.7978077 | 2.821114 | 0 | 11.91225 | 0
2018-01-28 13:35 | 70779.03094 | 2040.0002 | 3 | 13 | 4.40022 | 0.7109947 | 2.8462 | 0 | 12.02263 | 0
2018-01-28 13:36 | 70877.04344 | 2138.0127 | 3 | 13 | 4.400198 | 0.6519938 | 2.864728 | 0 | 12.10415 | 0
2018-01-28 13:38 | 70997.09 | 120.0007 | 4 | 13 | 4.339903 | 0 | 2.864729 | 0 | 12.10416 | 0
2018-01-28 13:40 | 71117.09 | 240.0007 | 4 | 13 | 4.333321 | 0 | 2.864729 | 0 | 12.10416 | 0
2018-01-28 13:41 | 71177.09 | 300.0021 | 4 | 13 | 4.331406 | 0 | 2.864729 | 0 | 12.10416 | 0
2018-01-28 13:43 | 71297.17564 | 120.0009 | 5 | 13 | 3.796465 | -6.520192 | 2.864729 | 0.2172977 | 12.10416 | 0.8383002
2018-01-28 13:45 | 71417.17564 | 240.0009 | 5 | 13 | 3.725604 | -6.52017 | 2.864729 | 0.4346418 | 12.10416 | 1.655668
2018-01-28 13:47 | 71537.17564 | 360.0009 | 5 | 13 | 3.658383 | -6.519837 | 2.864729 | 0.6519505 | 12.10416 | 2.457964
2018-01-28 13:49 | 71657.17484 | 480.0001 | 5 | 13 | 3.592082 | -6.520194 | 2.864729 | 0.8692976 | 12.10416 | 3.245858
2018-01-28 13:51 | 71777.17484 | 600.0001 | 5 | 13 | 3.530142 | -6.520137 | 2.864729 | 1.086643 | 12.10416 | 4.019675
2018-01-28 13:53 | 71897.17484 | 720.0001 | 5 | 13 | 3.478346 | -6.520145 | 2.864729 | 1.303938 | 12.10416 | 4.780949
2018-01-28 13:55 | 72017.17494 | 840.0002 | 5 | 13 | 3.435007 | -6.520108 | 2.864729 | 1.52129 | 12.10416 | 5.532112
2018-01-28 13:57 | 72137.17574 | 960.001 | 5 | 13 | 3.396035 | -6.519852 | 2.864729 | 1.738626 | 12.10416 | 6.274382
2018-01-28 13:59 | 72257.17734 | 1080.0026 | 5 | 13 | 3.356658 | -6.52007 | 2.864729 | 1.955969 | 12.10416 | 7.008229
2018-01-28 14:01 | 72377.17484 | 1200.0001 | 5 | 13 | 3.317513 | -6.520122 | 2.864729 | 2.173273 | 12.10416 | 7.733413
2018-01-28 14:03 | 72497.17564 | 1320.0009 | 5 | 13 | 3.27311 | -6.520073 | 2.864729 | 2.390604 | 12.10416 | 8.449739
2018-01-28 14:05 | 72617.17574 | 1440.001 | 5 | 13 | 3.210519 | -6.519763 | 2.864729 | 2.607931 | 12.10416 | 9.154981
2018-01-28 14:07 | 72737.17484 | 1560.0001 | 5 | 13 | 3.053504 | -6.520014 | 2.864729 | 2.82526 | 12.10416 | 9.838833
2018-01-28 14:08 | 72757.65144 | 1580.4767 | 5 | 13 | 2.999992 | -6.520181 | 2.864729 | 2.862358 | 12.10416 | 9.951164
2018-01-28 14:10 | 72877.69926 | 120.001 | 6 | 13 | 3.631516 | 0 | 2.864729 | 2.862358 | 12.10416 | 9.951164
2018-01-28 14:12 | 72997.69936 | 240.0011 | 6 | 13 | 3.660935 | 0 | 2.864729 | 2.862358 | 12.10416 | 9.951164
2018-01-28 14:13 | 73057.70226 | 300.004 | 6 | 13 | 3.667913 | 0 | 2.864729 | 2.862358 | 12.10416 | 9.951164
2018-01-28 14:13 | 73057.71 | 0.0024 | 7 | 14 | 3.667678 | 0 | 0 | 0 | 0 | 0
2018-01-28 14:15 | 73177.78 | 120.0011 | 2 | 14 | 4.020891 | 4.889974 | 0.1623933 | 3.306e-09 | 0.6462046 | 1.2127e-08
2018-01-28 14:17 | 73297.78 | 240.0002 | 2 | 14 | 4.072684 | 4.890008 | 0.3253986 | 3.306e-09 | 1.306124 | 1.2127e-08
2018-01-28 14:19 | 73417.78 | 360.0003 | 2 | 14 | 4.105518 | 4.889937 | 0.4883969 | 3.306e-09 | 1.972876 | 1.2127e-08
2018-01-28 14:21 | 73537.78 | 480.0003 | 2 | 14 | 4.130179 | 4.889979 | 0.6513906 | 3.306e-09 | 2.644088 | 1.2127e-08
2018-01-28 14:23 | 73657.78 | 600.001 | 2 | 14 | 4.153467 | 4.889956 | 0.8143642 | 3.306e-09 | 3.319111 | 1.2127e-08
2018-01-28 14:25 | 73777.78 | 720.0011 | 2 | 14 | 4.179308 | 4.890016 | 0.9773638 | 3.306e-09 | 3.99818 | 1.2127e-08
2018-01-28 14:27 | 73897.78 | 840.002 | 2 | 14 | 4.200305 | 4.708863 | 1.139362 | 3.306e-09 | 4.677425 | 1.2127e-08
2018-01-28 14:29 | 74017.78 | 960.0005 | 2 | 14 | 4.200292 | 4.253554 | 1.288539 | 3.306e-09 | 5.304012 | 1.2127e-08
2018-01-28 14:31 | 74137.78 | 1080.0004 | 2 | 14 | 4.200305 | 3.848474 | 1.423428 | 3.306e-09 | 5.870585 | 1.2127e-08
2018-01-28 14:33 | 74257.78 | 1200.002 | 2 | 14 | 4.200285 | 3.477757 | 1.545512 | 3.306e-09 | 6.38337 | 1.2127e-08
2018-01-28 14:34 | 74329.38 | 1271.5969 | 2 | 14 | 4.200253 | 3.259984 | 1.612513 | 3.306e-09 | 6.664793 | 1.2127e-08
2018-01-28 14:36 | 74449.39 | 120.0002 | 3 | 14 | 4.226255 | 3.259885 | 1.720786 | 3.306e-09 | 7.120835 | 1.2127e-08
2018-01-28 14:38 | 74569.39 | 240.001 | 3 | 14 | 4.256863 | 3.260146 | 1.829441 | 3.306e-09 | 7.581684 | 1.2127e-08
2018-01-28 14:40 | 74689.39 | 360.001 | 3 | 14 | 4.289247 | 3.259913 | 1.938101 | 3.306e-09 | 8.04598 | 1.2127e-08
2018-01-28 14:42 | 74809.39 | 480.001 | 3 | 14 | 4.32345 | 3.259889 | 2.046762 | 3.306e-09 | 8.513877 | 1.2127e-08
2018-01-28 14:44 | 74929.39 | 600.0003 | 3 | 14 | 4.362215 | 3.259875 | 2.155413 | 3.306e-09 | 8.985676 | 1.2127e-08
2018-01-28 14:46 | 75049.39 | 720.0011 | 3 | 14 | 4.400303 | 3.185271 | 2.263972 | 3.306e-09 | 9.461494 | 1.2127e-08
2018-01-28 14:48 | 75169.39 | 840.002 | 3 | 14 | 4.400298 | 2.695138 | 2.361282 | 3.306e-09 | 9.889687 | 1.2127e-08
2018-01-28 14:50 | 75289.39 | 960.0005 | 3 | 14 | 4.400286 | 2.330293 | 2.444755 | 3.306e-09 | 10.257 | 1.2127e-08
2018-01-28 14:52 | 75409.39 | 1080.001 | 3 | 14 | 4.400268 | 2.013091 | 2.517019 | 3.306e-09 | 10.57497 | 1.2127e-08
2018-01-28 14:54 | 75529.39 | 1200.0007 | 3 | 14 | 4.400274 | 1.73107 | 2.579269 | 3.306e-09 | 10.84889 | 1.2127e-08
2018-01-28 14:56 | 75649.39 | 1320.0013 | 3 | 14 | 4.400251 | 1.504758 | 2.633055 | 3.306e-09 | 11.08556 | 1.2127e-08
2018-01-28 14:58 | 75769.39 | 1440.0005 | 3 | 14 | 4.400263 | 1.319777 | 2.680023 | 3.306e-09 | 11.29223 | 1.2127e-08
2018-01-28 15:00 | 75889.39 | 1560.0014 | 3 | 14 | 4.400246 | 1.163874 | 2.721372 | 3.306e-09 | 11.47418 | 1.2127e-08
2018-01-28 15:02 | 76009.39 | 1680.0004 | 3 | 14 | 4.400255 | 1.020826 | 2.757757 | 3.306e-09 | 11.63428 | 1.2127e-08
2018-01-28 15:04 | 76129.39 | 1800.0012 | 3 | 14 | 4.400226 | 0.8982468 | 2.78965 | 3.306e-09 | 11.77462 | 1.2127e-08
2018-01-28 15:06 | 76249.39 | 1920.0012 | 3 | 14 | 4.400233 | 0.7997761 | 2.817892 | 3.306e-09 | 11.89889 | 1.2127e-08
2018-01-28 15:08 | 76369.39 | 2040.0012 | 3 | 14 | 4.400222 | 0.7177219 | 2.843132 | 3.306e-09 | 12.00995 | 1.2127e-08
2018-01-28 15:10 | 76478.49 | 2149.0977 | 3 | 14 | 4.40025 | 0.6519871 | 2.863854 | 3.306e-09 | 12.10113 | 1.2127e-08
2018-01-28 15:12 | 76598.53 | 120.001 | 4 | 14 | 4.340417 | 0 | 2.863854 | 3.306e-09 | 12.10113 | 1.2127e-08
2018-01-28 15:14 | 76718.53 | 240.001 | 4 | 14 | 4.334004 | 0 | 2.863854 | 3.306e-09 | 12.10113 | 1.2127e-08
2018-01-28 15:15 | 76778.53 | 300.004 | 4 | 14 | 4.332104 | 0 | 2.863854 | 3.306e-09 | 12.10113 | 1.2127e-08
2018-01-28 15:17 | 76898.61958 | 120.001 | 5 | 14 | 3.799963 | -6.520074 | 2.863854 | 0.217316 | 12.10113 | 0.8388718
2018-01-28 15:19 | 77018.61968 | 240.0011 | 5 | 14 | 3.72859 | -6.520083 | 2.863854 | 0.4346295 | 12.10113 | 1.656881
2018-01-28 15:21 | 77138.61878 | 360.0002 | 5 | 14 | 3.657181 | -6.520061 | 2.863854 | 0.6519739 | 12.10113 | 2.459481
2018-01-28 15:23 | 77258.61888 | 480.0003 | 5 | 14 | 3.591048 | -6.519794 | 2.863854 | 0.869296 | 12.10113 | 3.246944
2018-01-28 15:25 | 77378.61878 | 600.0002 | 5 | 14 | 3.531395 | -6.52011 | 2.863854 | 1.08661 | 12.10113 | 4.020707
2018-01-28 15:27 | 77498.61878 | 720.0002 | 5 | 14 | 3.480902 | -6.520157 | 2.863854 | 1.303944 | 12.10113 | 4.782585
2018-01-28 15:29 | 77618.61878 | 840.0002 | 5 | 14 | 3.436055 | -6.520039 | 2.863854 | 1.52129 | 12.10113 | 5.534205
2018-01-28 15:31 | 77738.62038 | 960.0018 | 5 | 14 | 3.394732 | -6.520154 | 2.863854 | 1.738628 | 12.10113 | 6.276417
2018-01-28 15:33 | 77858.61878 | 1080.0002 | 5 | 14 | 3.356773 | -6.52011 | 2.863854 | 1.955954 | 12.10113 | 7.01002
2018-01-28 15:35 | 77978.61958 | 1200.001 | 5 | 14 | 3.319219 | -6.519883 | 2.863854 | 2.17329 | 12.10113 | 7.73549
2018-01-28 15:37 | 78098.61978 | 1320.0012 | 5 | 14 | 3.275607 | -6.520098 | 2.863854 | 2.39061 | 12.10113 | 8.452264
2018-01-28 15:39 | 78218.61958 | 1440.001 | 5 | 14 | 3.208098 | -6.519795 | 2.863854 | 2.607949 | 12.10113 | 9.157574
2018-01-28 15:41 | 78338.61958 | 1560.001 | 5 | 14 | 3.04848 | -6.519817 | 2.863854 | 2.825278 | 12.10113 | 9.840525
2018-01-28 15:41 | 78357.50258 | 1578.884 | 5 | 14 | 2.99999 | -6.520128 | 2.863854 | 2.859467 | 12.10113 | 9.943956
2018-01-28 15:43 | 78477.54486 | 120.0002 | 6 | 14 | 3.632554 | 0 | 2.863854 | 2.859467 | 12.10113 | 9.943956
2018-01-28 15:45 | 78597.54566 | 240.001 | 6 | 14 | 3.661817 | 0 | 2.863854 | 2.859467 | 12.10113 | 9.943956
2018-01-28 15:46 | 78657.54786 | 300.0032 | 6 | 14 | 3.668854 | 0 | 2.863854 | 2.859467 | 12.10113 | 9.943956
2018-01-28 15:46 | 78657.55 | 0.0023 | 7 | 15 | 3.668829 | 0 | 0 | 0 | 0 | 0
2018-01-28 15:48 | 78777.64 | 120.001 | 2 | 15 | 4.022962 | 4.889968 | 0.1623856 | 2.127e-09 | 0.6462995 | 7.805e-09
2018-01-28 15:50 | 78897.63 | 240.0003 | 2 | 15 | 4.073724 | 4.889995 | 0.3254022 | 2.127e-09 | 1.306591 | 7.805e-09
2018-01-28 15:52 | 79017.63 | 360.0003 | 2 | 15 | 4.104352 | 4.889964 | 0.4883668 | 2.127e-09 | 1.973166 | 7.805e-09
2018-01-28 15:54 | 79137.63 | 480.0003 | 2 | 15 | 4.127937 | 4.889991 | 0.6513842 | 2.127e-09 | 2.644147 | 7.805e-09
2018-01-28 15:56 | 79257.63 | 600.0004 | 2 | 15 | 4.153666 | 4.889972 | 0.8143886 | 2.127e-09 | 3.319057 | 7.805e-09
2018-01-28 15:58 | 79377.64 | 720.002 | 2 | 15 | 4.181505 | 4.889987 | 0.977378 | 2.127e-09 | 3.998338 | 7.805e-09
2018-01-28 16:00 | 79497.64 | 840.002 | 2 | 15 | 4.200252 | 4.70814 | 1.139294 | 2.127e-09 | 4.677408 | 7.805e-09
2018-01-28 16:02 | 79617.63 | 960.0005 | 2 | 15 | 4.200292 | 4.277915 | 1.28888 | 2.127e-09 | 5.305713 | 7.805e-09
2018-01-28 16:04 | 79737.64 | 1080.0012 | 2 | 15 | 4.200269 | 3.86357 | 1.424517 | 2.127e-09 | 5.875428 | 7.805e-09
2018-01-28 16:06 | 79857.64 | 1200.0011 | 2 | 15 | 4.200249 | 3.450509 | 1.546346 | 2.127e-09 | 6.387145 | 7.805e-09
2018-01-28 16:07 | 79919.74 | 1262.1024 | 2 | 15 | 4.200297 | 3.259984 | 1.604206 | 2.127e-09 | 6.630173 | 7.805e-09
2018-01-28 16:09 | 80039.75 | 120.0002 | 3 | 15 | 4.224719 | 3.259885 | 1.712463 | 2.127e-09 | 7.086074 | 7.805e-09
2018-01-28 16:11 | 80159.75 | 240.0002 | 3 | 15 | 4.253713 | 3.259879 | 1.821116 | 2.127e-09 | 7.546657 | 7.805e-09
2018-01-28 16:13 | 80279.75 | 360.001 | 3 | 15 | 4.286192 | 3.259873 | 1.929775 | 2.127e-09 | 8.010595 | 7.805e-09
2018-01-28 16:15 | 80399.75 | 480.0002 | 3 | 15 | 4.322992 | 3.259847 | 2.038431 | 2.127e-09 | 8.478279 | 7.805e-09
2018-01-28 16:17 | 80519.75 | 600.0002 | 3 | 15 | 4.361703 | 3.259921 | 2.147093 | 2.127e-09 | 8.950113 | 7.805e-09
2018-01-28 16:19 | 80639.75 | 720.0011 | 3 | 15 | 4.400328 | 3.229482 | 2.255739 | 2.127e-09 | 9.426158 | 7.805e-09
2018-01-28 16:21 | 80759.75 | 840.0011 | 3 | 15 | 4.400293 | 2.729598 | 2.354315 | 2.127e-09 | 9.85992 | 7.805e-09
2018-01-28 16:23 | 80879.75 | 960.0012 | 3 | 15 | 4.400256 | 2.339194 | 2.438707 | 2.127e-09 | 10.23127 | 7.805e-09
2018-01-28 16:25 | 80999.75 | 1080.0013 | 3 | 15 | 4.40025 | 2.008548 | 2.510937 | 2.127e-09 | 10.5491 | 7.805e-09
2018-01-28 16:27 | 81119.75 | 1200.0012 | 3 | 15 | 4.400262 | 1.742108 | 2.573294 | 2.127e-09 | 10.82349 | 7.805e-09
2018-01-28 16:29 | 81239.75 | 1320.001 | 3 | 15 | 4.400233 | 1.52314 | 2.627568 | 2.127e-09 | 11.06231 | 7.805e-09
2018-01-28 16:31 | 81359.75 | 1440.0012 | 3 | 15 | 4.400208 | 1.331154 | 2.675086 | 2.127e-09 | 11.2714 | 7.805e-09
2018-01-28 16:33 | 81479.75 | 1560.0004 | 3 | 15 | 4.400223 | 1.158051 | 2.716515 | 2.127e-09 | 11.4537 | 7.805e-09
2018-01-28 16:35 | 81599.75 | 1680.0003 | 3 | 15 | 4.40024 | 1.020126 | 2.752723 | 2.127e-09 | 11.61302 | 7.805e-09
2018-01-28 16:37 | 81719.75 | 1800.0002 | 3 | 15 | 4.400226 | 0.904376 | 2.784717 | 2.127e-09 | 11.7538 | 7.805e-09
2018-01-28 16:39 | 81839.75 | 1920.0002 | 3 | 15 | 4.400253 | 0.8080034 | 2.813224 | 2.127e-09 | 11.87924 | 7.805e-09
2018-01-28 16:41 | 81959.75 | 2040.0011 | 3 | 15 | 4.40023 | 0.7187319 | 2.83864 | 2.127e-09 | 11.99107 | 7.805e-09
2018-01-28 16:43 | 82059.97 | 2140.2231 | 3 | 15 | 4.400215 | 0.6519957 | 2.857671 | 2.127e-09 | 12.07481 | 7.805e-09
2018-01-28 16:45 | 82180.02 | 120.0002 | 4 | 15 | 4.339914 | 0 | 2.857671 | 2.127e-09 | 12.07481 | 7.805e-09
2018-01-28 16:47 | 82300.02 | 240.0002 | 4 | 15 | 4.333381 | 0 | 2.857671 | 2.127e-09 | 12.07481 | 7.805e-09
2018-01-28 16:48 | 82360.02 | 300.004 | 4 | 15 | 4.331455 | 0 | 2.857671 | 2.127e-09 | 12.07481 | 7.805e-09
2018-01-28 16:50 | 82480.09 | 120.0003 | 5 | 15 | 3.799087 | -6.519927 | 2.857671 | 0.2172885 | 12.07481 | 0.83899
2018-01-28 16:52 | 82600.09 | 240.0002 | 5 | 15 | 3.724847 | -6.519814 | 2.857671 | 0.4346477 | 12.07481 | 1.656563
2018-01-28 16:54 | 82720.09 | 360.0003 | 5 | 15 | 3.656052 | -6.520179 | 2.857671 | 0.651938 | 12.07481 | 2.458395
2018-01-28 16:56 | 82840.09 | 480.0002 | 5 | 15 | 3.591464 | -6.519795 | 2.857671 | 0.8692773 | 12.07481 | 3.245837
2018-01-28 16:58 | 82960.09 | 600.0003 | 5 | 15 | 3.532563 | -6.520182 | 2.857671 | 1.086625 | 12.07481 | 4.019928
2018-01-28 17:00 | 83080.09 | 720.001 | 5 | 15 | 3.479699 | -6.520207 | 2.857671 | 1.303959 | 12.07481 | 4.781821
2018-01-28 17:02 | 83200.09 | 840.0002 | 5 | 15 | 3.434319 | -6.520165 | 2.857671 | 1.521278 | 12.07481 | 5.532953
2018-01-28 17:04 | 83320.09 | 960.001 | 5 | 15 | 3.394575 | -6.519805 | 2.857671 | 1.73859 | 12.07481 | 6.274882
2018-01-28 17:06 | 83440.09 | 1080.001 | 5 | 15 | 3.35807 | -6.519871 | 2.857671 | 1.95594 | 12.07481 | 7.008716
2018-01-28 17:08 | 83560.09 | 1200.001 | 5 | 15 | 3.319078 | -6.519955 | 2.857671 | 2.173268 | 12.07481 | 7.734381
2018-01-28 17:10 | 83680.09 | 1320.001 | 5 | 15 | 3.271612 | -6.519849 | 2.857671 | 2.390561 | 12.07481 | 8.450623
2018-01-28 17:12 | 83800.09 | 1440.001 | 5 | 15 | 3.205139 | -6.519901 | 2.857671 | 2.60788 | 12.07481 | 9.155064
2018-01-28 17:14 | 83920.09 | 1560.0002 | 5 | 15 | 3.046816 | -6.519917 | 2.857671 | 2.825224 | 12.07481 | 9.837524
2018-01-28 17:14 | 83938.39 | 1578.296 | 5 | 15 | 2.999992 | -6.519896 | 2.857671 | 2.85836 | 12.07481 | 9.93774
2018-01-28 17:16 | 84058.44 | 120.001 | 6 | 15 | 3.631698 | 0 | 2.857671 | 2.85836 | 12.07481 | 9.93774
2018-01-28 17:18 | 84178.43 | 240.0002 | 6 | 15 | 3.661427 | 0 | 2.857671 | 2.85836 | 12.07481 | 9.93774
2018-01-28 17:19 | 84238.44 | 300.0041 | 6 | 15 | 3.668422 | 0 | 2.857671 | 2.85836 | 12.07481 | 9.93774
2018-01-28 17:19 | 84238.44 | 0.0024 | 7 | 16 | 3.66829 | 0 | 0 | 0 | 0 | 0
2018-01-28 17:21 | 84358.52 | 120.0003 | 2 | 16 | 4.023036 | 4.890044 | 0.1624091 | 0 | 0.6465617 | 0
2018-01-28 17:23 | 84478.53 | 240.0012 | 2 | 16 | 4.072263 | 4.89004 | 0.3253797 | 0 | 1.306572 | 0
2018-01-28 17:25 | 84598.52 | 360.0003 | 2 | 16 | 4.103039 | 4.890067 | 0.4883725 | 0 | 1.972995 | 0
2018-01-28 17:27 | 84718.53 | 480.0012 | 2 | 16 | 4.129907 | 4.890063 | 0.6513795 | 0 | 2.643992 | 0
2018-01-28 17:29 | 84838.53 | 600.0012 | 2 | 16 | 4.155177 | 4.890008 | 0.8143883 | 0 | 3.319281 | 0
2018-01-28 17:31 | 84958.53 | 720.0012 | 2 | 16 | 4.180877 | 4.890044 | 0.977392 | 0 | 3.998662 | 0
2018-01-28 17:33 | 85078.52 | 840.0005 | 2 | 16 | 4.200231 | 4.740119 | 1.139678 | 0 | 4.679148 | 0
2018-01-28 17:35 | 85198.52 | 960.0004 | 2 | 16 | 4.200288 | 4.27951 | 1.290012 | 0 | 5.310592 | 0
2018-01-28 17:37 | 85318.53 | 1080.0012 | 2 | 16 | 4.200289 | 3.838916 | 1.425117 | 0 | 5.878076 | 0
2018-01-28 17:39 | 85438.52 | 1200.0005 | 2 | 16 | 4.200263 | 3.45275 | 1.546549 | 0 | 6.388122 | 0
2018-01-28 17:40 | 85503.63 | 1265.1041 | 2 | 16 | 4.200299 | 3.259994 | 1.607219 | 0 | 6.642953 | 0
2018-01-28 17:42 | 85623.64 | 120.0009 | 3 | 16 | 4.223645 | 3.259862 | 1.71549 | 3.429e-09 | 7.098851 | 1.3966e-08
2018-01-28 17:44 | 85743.64 | 240.0009 | 3 | 16 | 4.253955 | 3.259896 | 1.824144 | 3.429e-09 | 7.559364 | 1.3966e-08
2018-01-28 17:46 | 85863.64 | 360.0002 | 3 | 16 | 4.288333 | 3.259917 | 1.932797 | 3.429e-09 | 8.023427 | 1.3966e-08
2018-01-28 17:48 | 85983.64 | 480.0002 | 3 | 16 | 4.323708 | 3.259908 | 2.041467 | 3.429e-09 | 8.491347 | 1.3966e-08
2018-01-28 17:50 | 86103.64 | 600.001 | 3 | 16 | 4.360756 | 3.259883 | 2.150145 | 3.429e-09 | 8.963249 | 1.3966e-08
2018-01-28 17:52 | 86223.64 | 720.0003 | 3 | 16 | 4.400318 | 3.258203 | 2.258797 | 3.429e-09 | 9.43918 | 1.3966e-08
2018-01-28 17:54 | 86343.64 | 840.0008 | 3 | 16 | 4.400309 | 2.710263 | 2.357347 | 3.429e-09 | 9.872828 | 1.3966e-08
2018-01-28 17:56 | 86463.64 | 960.0011 | 3 | 16 | 4.400306 | 2.328361 | 2.44106 | 3.429e-09 | 10.24119 | 1.3966e-08
2018-01-28 17:58 | 86583.64 | 1080.0003 | 3 | 16 | 4.40026 | 2.014703 | 2.513275 | 3.429e-09 | 10.55896 | 1.3966e-08
2018-01-28 18:00 | 86703.64 | 1200.0003 | 3 | 16 | 4.400223 | 1.753353 | 2.57598 | 3.429e-09 | 10.83487 | 1.3966e-08
2018-01-28 18:02 | 86823.64 | 1320.0019 | 3 | 16 | 4.400267 | 1.521553 | 2.630504 | 3.429e-09 | 11.07479 | 1.3966e-08
2018-01-28 18:04 | 86943.64 | 1440.0011 | 3 | 16 | 4.400254 | 1.31867 | 2.677691 | 3.429e-09 | 11.28243 | 1.3966e-08
2018-01-28 18:06 | 87063.64 | 1560.0002 | 3 | 16 | 4.400213 | 1.157563 | 2.71888 | 3.429e-09 | 11.46367 | 1.3966e-08
2018-01-28 18:08 | 87183.64 | 1680.0004 | 3 | 16 | 4.400241 | 1.025592 | 2.75518 | 3.429e-09 | 11.6234 | 1.3966e-08
2018-01-28 18:10 | 87303.64 | 1800.0002 | 3 | 16 | 4.400224 | 0.9089909 | 2.787378 | 3.429e-09 | 11.76507 | 1.3966e-08
2018-01-28 18:12 | 87423.64 | 1920.001 | 3 | 16 | 4.400245 | 0.8012505 | 2.815845 | 3.429e-09 | 11.89033 | 1.3966e-08
2018-01-28 18:14 | 87543.64 | 2040.0002 | 3 | 16 | 4.400216 | 0.7134752 | 2.841012 | 3.429e-09 | 12.00108 | 1.3966e-08
2018-01-28 18:16 | 87644.35 | 2140.7111 | 3 | 16 | 4.400217 | 0.6519938 | 2.860087 | 3.429e-09 | 12.08501 | 1.3966e-08
2018-01-28 18:18 | 87764.4 | 120.0001 | 4 | 16 | 4.340185 | 0 | 2.860087 | 3.429e-09 | 12.08501 | 1.3966e-08
2018-01-28 18:20 | 87884.4 | 240.0009 | 4 | 16 | 4.33368 | 0 | 2.860087 | 3.429e-09 | 12.08501 | 1.3966e-08
2018-01-28 18:21 | 87944.4 | 300.0015 | 4 | 16 | 4.331779 | 0 | 2.860087 | 3.429e-09 | 12.08501 | 1.3966e-08
2018-01-28 18:23 | 88064.47862 | 120.0002 | 5 | 16 | 3.797935 | -6.519898 | 2.860087 | 0.2173022 | 12.08501 | 0.8387087
2018-01-28 18:25 | 88184.47872 | 240.0003 | 5 | 16 | 3.726676 | -6.519927 | 2.860087 | 0.4346277 | 12.08501 | 1.656285
2018-01-28 18:27 | 88304.47942 | 360.001 | 5 | 16 | 3.659122 | -6.519917 | 2.860087 | 0.6519477 | 12.08501 | 2.458774
2018-01-28 18:29 | 88424.47942 | 480.001 | 5 | 16 | 3.593498 | -6.519982 | 2.860087 | 0.8692808 | 12.08501 | 3.246833
2018-01-28 18:31 | 88544.47862 | 600.0002 | 5 | 16 | 3.531555 | -6.519876 | 2.860087 | 1.086592 | 12.08501 | 4.020883
2018-01-28 18:33 | 88664.47942 | 720.001 | 5 | 16 | 3.479391 | -6.519856 | 2.860087 | 1.303906 | 12.08501 | 4.7825
2018-01-28 18:35 | 88784.47952 | 840.0011 | 5 | 16 | 3.435644 | -6.519874 | 2.860087 | 1.521252 | 12.08501 | 5.533828
2018-01-28 18:37 | 88904.47942 | 960.001 | 5 | 16 | 3.396763 | -6.51995 | 2.860087 | 1.738566 | 12.08501 | 6.276181
2018-01-28 18:39 | 89024.47872 | 1080.0003 | 5 | 16 | 3.357596 | -6.519863 | 2.860087 | 1.955896 | 12.08501 | 7.010195
2018-01-28 18:41 | 89144.47942 | 1200.001 | 5 | 16 | 3.317166 | -6.519911 | 2.860087 | 2.173213 | 12.08501 | 7.735467
2018-01-28 18:43 | 89264.47942 | 1320.001 | 5 | 16 | 3.272129 | -6.519943 | 2.860087 | 2.390537 | 12.08501 | 8.45163
2018-01-28 18:45 | 89384.47952 | 1440.0011 | 5 | 16 | 3.208323 | -6.519943 | 2.860087 | 2.607854 | 12.08501 | 9.156447
2018-01-28 18:47 | 89504.47862 | 1560.0002 | 5 | 16 | 3.049835 | -6.519962 | 2.860087 | 2.825179 | 12.08501 | 9.839671
2018-01-28 18:47 | 89523.56722 | 1579.0888 | 5 | 16 | 2.999988 | -6.519898 | 2.860087 | 2.859764 | 12.08501 | 9.944327
2018-01-28 18:49 | 89643.6094 | 119.9999 | 6 | 16 | 3.630972 | 0 | 2.860087 | 2.859764 | 12.08501 | 9.944327
2018-01-28 18:51 | 89763.6095 | 240 | 6 | 16 | 3.660499 | 0 | 2.860087 | 2.859764 | 12.08501 | 9.944327
2018-01-28 18:52 | 89823.6132 | 300.0037 | 6 | 16 | 3.667515 | 0 | 2.860087 | 2.859764 | 12.08501 | 9.944327
2018-01-28 18:52 | 89823.62 | 0.0024 | 7 | 17 | 3.66786 | 0 | 0 | 0 | 0 | 0
2018-01-28 18:54 | 89943.7 | 120.0002 | 2 | 17 | 4.02098 | 4.890056 | 0.162396 | 0 | 0.6462848 | 0
2018-01-28 18:56 | 90063.7 | 240.0002 | 2 | 17 | 4.072025 | 4.890056 | 0.3253982 | 0 | 1.306162 | 0
2018-01-28 18:58 | 90183.7 | 360.0011 | 2 | 17 | 4.105561 | 4.890048 | 0.4883896 | 0 | 1.97282 | 0
2018-01-28 19:00 | 90303.7 | 480.001 | 2 | 17 | 4.130225 | 4.890079 | 0.6513764 | 0 | 2.644017 | 0
2018-01-28 19:02 | 90423.7 | 600.0004 | 2 | 17 | 4.153666 | 4.890109 | 0.8143961 | 0 | 3.319256 | 0
2018-01-28 19:04 | 90543.7 | 720.0003 | 2 | 17 | 4.179088 | 4.890075 | 0.9773788 | 0 | 3.998249 | 0
2018-01-28 19:06 | 90663.7 | 840.0019 | 2 | 17 | 4.200306 | 4.720187 | 1.139545 | 0 | 4.67812 | 0
2018-01-28 19:08 | 90783.7 | 960.0004 | 2 | 17 | 4.200273 | 4.254889 | 1.288881 | 0 | 5.305375 | 0
2018-01-28 19:10 | 90903.7 | 1080.0012 | 2 | 17 | 4.200253 | 3.84217 | 1.423744 | 0 | 5.87184 | 0
2018-01-28 19:12 | 91023.7 | 1200.0004 | 2 | 17 | 4.200301 | 3.474502 | 1.545644 | 0 | 6.383852 | 0
2018-01-28 19:13 | 91094.85 | 1271.1562 | 2 | 17 | 4.200249 | 3.259999 | 1.612185 | 0 | 6.663342 | 0
2018-01-28 19:15 | 91214.87 | 120.0009 | 3 | 17 | 4.226003 | 3.259986 | 1.720457 | 3.092e-09 | 7.119351 | 1.2586e-08
2018-01-28 19:17 | 91334.87 | 240.0003 | 3 | 17 | 4.257126 | 3.259898 | 1.829114 | 3.092e-09 | 7.580215 | 1.2586e-08
2018-01-28 19:19 | 91454.87 | 360.0001 | 3 | 17 | 4.289945 | 3.259936 | 1.937757 | 3.092e-09 | 8.044489 | 1.2586e-08
2018-01-28 19:21 | 91574.87 | 480.0001 | 3 | 17 | 4.324099 | 3.259913 | 2.046422 | 3.092e-09 | 8.512482 | 1.2586e-08
2018-01-28 19:23 | 91694.87 | 600.0003 | 3 | 17 | 4.362338 | 3.259982 | 2.155096 | 3.092e-09 | 8.984429 | 1.2586e-08
2018-01-28 19:25 | 91814.87 | 720.0012 | 3 | 17 | 4.400299 | 3.176438 | 2.263618 | 3.092e-09 | 9.460099 | 1.2586e-08
2018-01-28 19:27 | 91934.87 | 840.0004 | 3 | 17 | 4.400311 | 2.687703 | 2.360674 | 3.092e-09 | 9.887177 | 1.2586e-08
2018-01-28 19:29 | 92054.87 | 960.0019 | 3 | 17 | 4.40029 | 2.324325 | 2.443938 | 3.092e-09 | 10.25356 | 1.2586e-08
2018-01-28 19:31 | 92174.87 | 1080.0018 | 3 | 17 | 4.400286 | 2.010556 | 2.516059 | 3.092e-09 | 10.57091 | 1.2586e-08
2018-01-28 19:33 | 92294.87 | 1200.0003 | 3 | 17 | 4.40028 | 1.729972 | 2.578305 | 3.092e-09 | 10.84481 | 1.2586e-08
2018-01-28 19:35 | 92414.87 | 1320.001 | 3 | 17 | 4.40025 | 1.500583 | 2.631986 | 3.092e-09 | 11.08102 | 1.2586e-08
2018-01-28 19:37 | 92534.87 | 1440.0001 | 3 | 17 | 4.400246 | 1.313315 | 2.678792 | 3.092e-09 | 11.28698 | 1.2586e-08
2018-01-28 19:39 | 92654.87 | 1560.0018 | 3 | 17 | 4.400199 | 1.158851 | 2.719958 | 3.092e-09 | 11.46812 | 1.2586e-08
2018-01-28 19:41 | 92774.87 | 1680.001 | 3 | 17 | 4.400222 | 1.020041 | 2.756253 | 3.092e-09 | 11.62783 | 1.2586e-08
2018-01-28 19:43 | 92894.87 | 1800.001 | 3 | 17 | 4.400219 | 0.8948317 | 2.788095 | 3.092e-09 | 11.76794 | 1.2586e-08
2018-01-28 19:45 | 93014.87 | 1920.001 | 3 | 17 | 4.40021 | 0.7960825 | 2.816219 | 3.092e-09 | 11.89169 | 1.2586e-08
2018-01-28 19:47 | 93134.87 | 2040.0009 | 3 | 17 | 4.400214 | 0.7164078 | 2.841359 | 3.092e-09 | 12.00231 | 1.2586e-08
2018-01-28 19:49 | 93241.71 | 2146.8456 | 3 | 17 | 4.400227 | 0.6519976 | 2.861636 | 3.092e-09 | 12.09153 | 1.2586e-08
2018-01-28 19:51 | 93361.7536 | 120.0003 | 4 | 17 | 4.340591 | 0 | 2.861636 | 3.092e-09 | 12.09153 | 1.2586e-08
2018-01-28 19:53 | 93481.7543 | 240.001 | 4 | 17 | 4.334226 | 0 | 2.861636 | 3.092e-09 | 12.09153 | 1.2586e-08
2018-01-28 19:54 | 93541.7549 | 300.0016 | 4 | 17 | 4.332345 | 0 | 2.861636 | 3.092e-09 | 12.09153 | 1.2586e-08
2018-01-28 19:56 | 93661.82766 | 120.0014 | 5 | 17 | 3.800267 | -6.51996 | 2.861636 | 0.2173024 | 12.09153 | 0.8389593
2018-01-28 19:58 | 93781.82646 | 240.0002 | 5 | 17 | 3.72956 | -6.519903 | 2.861636 | 0.4346181 | 12.09153 | 1.657132
2018-01-28 20:00 | 93901.82646 | 360.0002 | 5 | 17 | 3.65867 | -6.519891 | 2.861636 | 0.651958 | 12.09153 | 2.460008
2018-01-28 20:02 | 94021.82726 | 480.001 | 5 | 17 | 3.591663 | -6.519864 | 2.861636 | 0.869289 | 12.09153 | 3.24772
2018-01-28 20:04 | 94141.82736 | 600.0011 | 5 | 17 | 3.531872 | -6.519845 | 2.861636 | 1.086596 | 12.09153 | 4.021571
2018-01-28 20:06 | 94261.82646 | 720.0002 | 5 | 17 | 3.481313 | -6.519804 | 2.861636 | 1.303934 | 12.09153 | 4.78354
2018-01-28 20:08 | 94381.82726 | 840.001 | 5 | 17 | 3.436967 | -6.519911 | 2.861636 | 1.521233 | 12.09153 | 5.535129
2018-01-28 20:10 | 94501.82646 | 960.0002 | 5 | 17 | 3.395397 | -6.519834 | 2.861636 | 1.738569 | 12.09153 | 6.277521
2018-01-28 20:12 | 94621.82646 | 1080.0002 | 5 | 17 | 3.356634 | -6.519933 | 2.861636 | 1.955913 | 12.09153 | 7.011261
2018-01-28 20:14 | 94741.82646 | 1200.0002 | 5 | 17 | 3.317865 | -6.519909 | 2.861636 | 2.173224 | 12.09153 | 7.736467
2018-01-28 20:16 | 94861.82646 | 1320.0002 | 5 | 17 | 3.274676 | -6.519917 | 2.861636 | 2.390532 | 12.09153 | 8.452988
2018-01-28 20:18 | 94981.82736 | 1440.0011 | 5 | 17 | 3.208117 | -6.519839 | 2.861636 | 2.607881 | 12.09153 | 9.158276
2018-01-28 20:20 | 95101.82736 | 1560.0011 | 5 | 17 | 3.044163 | -6.519953 | 2.861636 | 2.825198 | 12.09153 | 9.840819
2018-01-28 20:20 | 95118.80786 | 1576.9816 | 5 | 17 | 2.999984 | -6.519984 | 2.861636 | 2.855962 | 12.09153 | 9.933815
2018-01-28 20:22 | 95238.86 | 120.001 | 6 | 17 | 3.632298 | 0 | 2.861636 | 2.855962 | 12.09153 | 9.933815
2018-01-28 20:24 | 95358.86 | 240.0011 | 6 | 17 | 3.661533 | 0 | 2.861636 | 2.855962 | 12.09153 | 9.933815
2018-01-28 20:25 | 95418.86 | 300.0032 | 6 | 17 | 3.668532 | 0 | 2.861636 | 2.855962 | 12.09153 | 9.933815
2018-01-28 20:25 | 95418.87 | 0.0025 | 7 | 18 | 3.668304 | 0 | 0 | 0 | 0 | 0
2018-01-28 20:27 | 95538.94134 | 120.0002 | 2 | 18 | 4.022655 | 4.890136 | 0.1624033 | 0 | 0.6463029 | 0
2018-01-28 20:29 | 95658.94214 | 240.001 | 2 | 18 | 4.073969 | 4.889993 | 0.3253921 | 0 | 1.306498 | 0
2018-01-28 20:31 | 95778.94214 | 360.001 | 2 | 18 | 4.104709 | 4.889976 | 0.4884048 | 0 | 1.973301 | 0
2018-01-28 20:33 | 95898.94134 | 480.0002 | 2 | 18 | 4.127877 | 4.890134 | 0.6513885 | 0 | 2.644201 | 0
2018-01-28 20:35 | 96018.94214 | 600.001 | 2 | 18 | 4.152745 | 4.890096 | 0.8144031 | 0 | 3.319093 | 0
2018-01-28 20:37 | 96138.94134 | 720.0002 | 2 | 18 | 4.180853 | 4.890029 | 0.9773982 | 0 | 3.998244 | 0
2018-01-28 20:39 | 96258.94304 | 840.0019 | 2 | 18 | 4.200311 | 4.713761 | 1.139371 | 0 | 4.677503 | 0
2018-01-28 20:41 | 96378.94314 | 960.002 | 2 | 18 | 4.200299 | 4.275022 | 1.28894 | 0 | 5.305736 | 0
2018-01-28 20:43 | 96498.94214 | 1080.001 | 2 | 18 | 4.20032 | 3.864938 | 1.424561 | 0 | 5.875383 | 0
2018-01-28 20:45 | 96618.94204 | 1200.0009 | 2 | 18 | 4.200282 | 3.457232 | 1.546617 | 0 | 6.388053 | 0
2018-01-28 20:46 | 96680.40754 | 1261.4664 | 2 | 18 | 4.20027 | 3.259997 | 1.603931 | 0 | 6.628791 | 0
2018-01-28 20:48 | 96800.42 | 120.0001 | 3 | 18 | 4.224977 | 3.259902 | 1.712197 | 0 | 7.084747 | 0
2018-01-28 20:50 | 96920.42 | 240.0012 | 3 | 18 | 4.254501 | 3.259908 | 1.82085 | 0 | 7.545396 | 0
2018-01-28 20:52 | 97040.42 | 360.0002 | 3 | 18 | 4.286658 | 3.25998 | 1.929518 | 0 | 8.009437 | 0
2018-01-28 20:54 | 97160.42 | 480.0002 | 3 | 18 | 4.322947 | 3.259908 | 2.038178 | 0 | 8.477147 | 0
2018-01-28 20:56 | 97280.42 | 600.0019 | 3 | 18 | 4.362299 | 3.259923 | 2.146842 | 0 | 8.949024 | 0
2018-01-28 20:58 | 97400.42 | 720.0011 | 3 | 18 | 4.400343 | 3.212777 | 2.255452 | 0 | 9.424989 | 0
2018-01-28 21:00 | 97520.42 | 840.0019 | 3 | 18 | 4.400321 | 2.722095 | 2.353611 | 0 | 9.856917 | 0
2018-01-28 21:02 | 97640.42 | 960.002 | 3 | 18 | 4.400301 | 2.339519 | 2.437828 | 0 | 10.22749 | 0
2018-01-28 21:04 | 97760.42 | 1080.0019 | 3 | 18 | 4.400262 | 2.002975 | 2.510014 | 0 | 10.54513 | 0
2018-01-28 21:06 | 97880.42 | 1200.0003 | 3 | 18 | 4.400268 | 1.734579 | 2.572151 | 0 | 10.81855 | 0
2018-01-28 21:08 | 98000.42 | 1320.0002 | 3 | 18 | 4.400253 | 1.514534 | 2.626149 | 0 | 11.05616 | 0
2018-01-28 21:10 | 98120.42 | 1440.0012 | 3 | 18 | 4.400259 | 1.32658 | 2.673431 | 0 | 11.26421 | 0
2018-01-28 21:12 | 98240.42 | 1560.0002 | 3 | 18 | 4.400254 | 1.156108 | 2.714764 | 0 | 11.44608 | 0
2018-01-28 21:14 | 98360.42 | 1680.0018 | 3 | 18 | 4.400175 | 1.013005 | 2.750816 | 0 | 11.60472 | 0
2018-01-28 21:16 | 98480.42 | 1800.0011 | 3 | 18 | 4.400234 | 0.8987169 | 2.78262 | 0 | 11.74467 | 0
2018-01-28 21:18 | 98600.42 | 1920.0003 | 3 | 18 | 4.400192 | 0.803669 | 2.810941 | 0 | 11.86928 | 0
2018-01-28 21:20 | 98720.42 | 2040.0009 | 3 | 18 | 4.400193 | 0.7180996 | 2.836297 | 0 | 11.98085 | 0
2018-01-28 21:22 | 98818.2 | 2137.7848 | 3 | 18 | 4.40021 | 0.6519938 | 2.854891 | 0 | 12.06267 | 0
2018-01-28 21:24 | 98938.2534 | 120.0007 | 4 | 18 | 4.340244 | 0 | 2.854891 | 0 | 12.06267 | 0
2018-01-28 21:26 | 99058.2543 | 240.0016 | 4 | 18 | 4.333797 | 0 | 2.854891 | 0 | 12.06267 | 0
2018-01-28 21:27 | 99118.2532 | 300.0005 | 4 | 18 | 4.331892 | 0 | 2.854891 | 0 | 12.06267 | 0
2018-01-28 21:29 | 99238.32646 | 120.001 | 5 | 18 | 3.801223 | -6.519901 | 2.854891 | 0.2172824 | 12.06267 | 0.839304
2018-01-28 21:31 | 99358.32566 | 240.0002 | 5 | 18 | 3.726647 | -6.519847 | 2.854891 | 0.4346305 | 12.06267 | 1.657344
2018-01-28 21:33 | 99478.32566 | 360.0002 | 5 | 18 | 3.65702 | -6.519928 | 2.854891 | 0.6519487 | 12.06267 | 2.45957
2018-01-28 21:35 | 99598.32576 | 480.0003 | 5 | 18 | 3.591609 | -6.519913 | 2.854891 | 0.8692913 | 12.06267 | 3.247173
2018-01-28 21:37 | 99718.32576 | 600.0003 | 5 | 18 | 3.532975 | -6.51998 | 2.854891 | 1.086615 | 12.06267 | 4.021259
2018-01-28 21:39 | 99838.32646 | 720.001 | 5 | 18 | 3.480902 | -6.51997 | 2.854891 | 1.303939 | 12.06267 | 4.783295
2018-01-28 21:41 | 99958.32646 | 840.001 | 5 | 18 | 3.434972 | -6.519969 | 2.854891 | 1.521266 | 12.06267 | 5.534659
2018-01-28 21:43 | 100078.3 | 960.0002 | 5 | 18 | 3.394779 | -6.519885 | 2.854891 | 1.738583 | 12.06267 | 6.2767
2018-01-28 21:45 | 100198.3 | 1080.001 | 5 | 18 | 3.357444 | -6.519885 | 2.854891 | 1.955909 | 12.06267 | 7.010361
2018-01-28 21:47 | 100318.3 | 1200.001 | 5 | 18 | 3.318481 | -6.519888 | 2.854891 | 2.173204 | 12.06267 | 7.735737
2018-01-28 21:49 | 100438.3 | 1320.0003 | 5 | 18 | 3.271236 | -6.519889 | 2.854891 | 2.390551 | 12.06267 | 8.452084
2018-01-28 21:51 | 100558.3 | 1440.0003 | 5 | 18 | 3.204084 | -6.519938 | 2.854891 | 2.607876 | 12.06267 | 9.156388
2018-01-28 21:53 | 100678.3 | 1560.001 | 5 | 18 | 3.040791 | -6.519905 | 2.854891 | 2.825193 | 12.06267 | 9.838213
2018-01-28 21:53 | 100694.1 | 1575.7968 | 5 | 18 | 2.99999 | -6.519952 | 2.854891 | 2.853794 | 12.06267 | 9.92462
2018-01-28 21:55 | 100814.2 | 120.0002 | 6 | 18 | 3.632156 | 0 | 2.854891 | 2.853814 | 12.06267 | 9.924679
2018-01-28 21:57 | 100934.2 | 240.0002 | 6 | 18 | 3.661683 | 0 | 2.854891 | 2.853814 | 12.06267 | 9.924679
2018-01-28 21:58 | 100994.2 | 300.0024 | 6 | 18 | 3.668803 | 0 | 2.854891 | 2.853814 | 12.06267 | 9.924679
2018-01-28 21:58 | 100994.2 | 0.0024 | 7 | 19 | 3.668981 | 0 | 0 | 0 | 0 | 0
2018-01-28 22:00 | 101114.3 | 120.001 | 2 | 19 | 4.023936 | 4.890044 | 0.1624027 | 0 | 0.6466674 | 0
2018-01-28 22:02 | 101234.3 | 240.0002 | 2 | 19 | 4.073718 | 4.890054 | 0.3253965 | 0 | 1.306958 | 0
2018-01-28 22:04 | 101354.3 | 360.0007 | 2 | 19 | 4.103597 | 4.890059 | 0.4883928 | 0 | 1.973538 | 0
2018-01-28 22:06 | 101474.3 | 480.0011 | 2 | 19 | 4.129356 | 4.890115 | 0.6513934 | 0 | 2.644485 | 0
2018-01-28 22:08 | 101594.3 | 600.0011 | 2 | 19 | 4.155714 | 4.890075 | 0.8143806 | 0 | 3.319703 | 0
2018-01-28 22:10 | 101714.3 | 720.0011 | 2 | 19 | 4.181772 | 4.890092 | 0.9773917 | 0 | 3.999235 | 0
2018-01-28 22:12 | 101834.3 | 840.0003 | 2 | 19 | 4.200282 | 4.724418 | 1.139464 | 0 | 4.678958 | 0
2018-01-28 22:14 | 101954.3 | 960.0003 | 2 | 19 | 4.200302 | 4.274098 | 1.289373 | 0 | 5.308623 | 0
2018-01-28 22:16 | 102074.3 | 1080.0002 | 2 | 19 | 4.200282 | 3.827664 | 1.424307 | 0 | 5.875385 | 0
2018-01-28 22:18 | 102194.3 | 1200.0003 | 2 | 19 | 4.200274 | 3.439038 | 1.545268 | 0 | 6.383455 | 0
2018-01-28 22:19 | 102254 | 1259.7865 | 2 | 19 | 4.200286 | 3.259994 | 1.600899 | 0 | 6.617122 | 0
2018-01-28 22:21 | 102374.1 | 120.0001 | 3 | 19 | 4.223777 | 3.259942 | 1.709175 | 0 | 7.07307 | 0
2018-01-28 22:23 | 102494.1 | 240.0002 | 3 | 19 | 4.253361 | 3.259913 | 1.817838 | 0 | 7.533604 | 0
2018-01-28 22:25 | 102614.1 | 360.0002 | 3 | 19 | 4.287781 | 3.259969 | 1.92649 | 0 | 7.997572 | 0
2018-01-28 22:27 | 102734.1 | 480.001 | 3 | 19 | 4.323567 | 3.259955 | 2.035159 | 0 | 8.46546 | 0
2018-01-28 22:29 | 102854.1 | 600.0009 | 3 | 19 | 4.361229 | 3.2599 | 2.143817 | 0 | 8.937278 | 0
2018-01-28 22:31 | 102974.1 | 720.0011 | 3 | 19 | 4.40033 | 3.257556 | 2.252479 | 0 | 9.413277 | 0
2018-01-28 22:33 | 103094.1 | 840.0011 | 3 | 19 | 4.400297 | 2.722625 | 2.351284 | 0 | 9.848047 | 0
2018-01-28 22:35 | 103214.1 | 960.0001 | 3 | 19 | 4.40027 | 2.327315 | 2.435166 | 0 | 10.21715 | 0
2018-01-28 22:37 | 103334.1 | 1080.0019 | 3 | 19 | 4.400231 | 2.010549 | 2.507305 | 0 | 10.53458 | 0
2018-01-28 22:39 | 103454.1 | 1200.0011 | 3 | 19 | 4.400282 | 1.75118 | 2.569841 | 0 | 10.80976 | 0
2018-01-28 22:41 | 103574.1 | 1320.0011 | 3 | 19 | 4.400249 | 1.524199 | 2.624345 | 0 | 11.04959 | 0
2018-01-28 22:43 | 103694.1 | 1440.0007 | 3 | 19 | 4.400241 | 1.320401 | 2.671679 | 0 | 11.25787 | 0
2018-01-28 22:45 | 103814.1 | 1560.0002 | 3 | 19 | 4.400224 | 1.156769 | 2.712861 | 0 | 11.43908 | 0
2018-01-28 22:47 | 103934.1 | 1680.001 | 3 | 19 | 4.400259 | 1.022236 | 2.749092 | 0 | 11.59851 | 0
2018-01-28 22:49 | 104054.1 | 1800.001 | 3 | 19 | 4.400252 | 0.9087677 | 2.781231 | 0 | 11.73993 | 0
2018-01-28 22:51 | 104174.1 | 1920.0003 | 3 | 19 | 4.400187 | 0.8057337 | 2.809786 | 0 | 11.86558 | 0
2018-01-28 22:53 | 104294.1 | 2040.0004 | 3 | 19 | 4.400228 | 0.7156992 | 2.835075 | 0 | 11.97685 | 0
2018-01-28 22:55 | 104397.6 | 2143.5775 | 3 | 19 | 4.400193 | 0.6519899 | 2.85473 | 0 | 12.06334 | 0
2018-01-28 22:57 | 104517.7 | 119.9999 | 4 | 19 | 4.340336 | 0 | 2.85473 | 0 | 12.06334 | 0
2018-01-28 22:59 | 104637.7 | 240.0007 | 4 | 19 | 4.333845 | 0 | 2.85473 | 0 | 12.06334 | 0
2018-01-28 23:00 | 104697.7 | 300.0029 | 4 | 19 | 4.331953 | 0 | 2.85473 | 0 | 12.06334 | 0
2018-01-28 23:02 | 104817.8 | 120.0004 | 5 | 19 | 3.798734 | -6.520098 | 2.85473 | 0.2173269 | 12.06334 | 0.8391547
2018-01-28 23:04 | 104937.8 | 240.0003 | 5 | 19 | 3.727015 | -6.520157 | 2.85473 | 0.434651 | 12.06334 | 1.656829
2018-01-28 23:06 | 105057.8 | 360.0004 | 5 | 19 | 3.659039 | -6.520174 | 2.85473 | 0.6519693 | 12.06334 | 2.459305
2018-01-28 23:08 | 105177.8 | 480.0003 | 5 | 19 | 3.59407 | -6.520128 | 2.85473 | 0.8693132 | 12.06334 | 3.247456
2018-01-28 23:10 | 105297.8 | 600.002 | 5 | 19 | 3.532617 | -6.520076 | 2.85473 | 1.08662 | 12.06334 | 4.02171
2018-01-28 23:12 | 105417.8 | 720.0011 | 5 | 19 | 3.480028 | -6.520137 | 2.85473 | 1.303946 | 12.06334 | 4.783547
2018-01-28 23:14 | 105537.8 | 840.0011 | 5 | 19 | 3.435749 | -6.520138 | 2.85473 | 1.521302 | 12.06334 | 5.535014
2018-01-28 23:16 | 105657.8 | 960.0003 | 5 | 19 | 3.39672 | -6.520265 | 2.85473 | 1.738628 | 12.06334 | 6.277421
2018-01-28 23:18 | 105777.8 | 1080.0003 | 5 | 19 | 3.357781 | -6.520214 | 2.85473 | 1.95597 | 12.06334 | 7.011485
2018-01-28 23:20 | 105897.8 | 1200.0004 | 5 | 19 | 3.316698 | -6.519829 | 2.85473 | 2.1733 | 12.06334 | 7.736769
2018-01-28 23:22 | 106017.8 | 1320.0003 | 5 | 19 | 3.271105 | -6.519815 | 2.85473 | 2.390598 | 12.06334 | 8.452692
2018-01-28 23:24 | 106137.8 | 1440.0004 | 5 | 19 | 3.206176 | -6.519851 | 2.85473 | 2.607935 | 12.06334 | 9.157191
2018-01-28 23:26 | 106257.8 | 1560.0011 | 5 | 19 | 3.045523 | -6.519819 | 2.85473 | 2.825265 | 12.06334 | 9.839807
2018-01-28 23:26 | 106275.1 | 1577.329 | 5 | 19 | 2.999992 | -6.519883 | 2.85473 | 2.856652 | 12.06334 | 9.93471
2018-01-28 23:28 | 106395.1 | 120.0008 | 6 | 19 | 3.630732 | 0 | 2.85473 | 2.856652 | 12.06334 | 9.93471
2018-01-28 23:30 | 106515.1 | 240.0009 | 6 | 19 | 3.660243 | 0 | 2.85473 | 2.856652 | 12.06334 | 9.93471
2018-01-28 23:31 | 106575.1 | 300.0014 | 6 | 19 | 3.667302 | 0 | 2.85473 | 2.856652 | 12.06334 | 9.93471
2018-01-28 23:31 | 106575.1 | 0.0025 | 7 | 20 | 3.667359 | 0 | 0 | 0 | 0 | 0
2018-01-28 23:33 | 106695.2 | 120.0003 | 2 | 20 | 4.021544 | 4.890002 | 0.1623947 | 2.961e-09 | 0.6463912 | 1.0859e-08
2018-01-28 23:35 | 106815.2 | 240.0003 | 2 | 20 | 4.071698 | 4.890035 | 0.3253657 | 2.961e-09 | 1.306175 | 1.0859e-08
2018-01-28 23:37 | 106935.2 | 360.0003 | 2 | 20 | 4.105236 | 4.889991 | 0.4883844 | 2.961e-09 | 1.972826 | 1.0859e-08
2018-01-28 23:39 | 107055.2 | 480.0002 | 2 | 20 | 4.130449 | 4.890016 | 0.6513594 | 2.961e-09 | 2.643974 | 1.0859e-08
2018-01-28 23:41 | 107175.2 | 600.001 | 2 | 20 | 4.154823 | 4.890067 | 0.8143584 | 2.961e-09 | 3.319216 | 1.0859e-08
2018-01-28 23:43 | 107295.2 | 720.001 | 2 | 20 | 4.179649 | 4.889987 | 0.9773631 | 2.961e-09 | 3.998441 | 1.0859e-08
2018-01-28 23:45 | 107415.2 | 840.0008 | 2 | 20 | 4.200316 | 4.732285 | 1.139615 | 2.961e-09 | 4.678696 | 1.0859e-08
2018-01-28 23:47 | 107535.2 | 960.0021 | 2 | 20 | 4.200268 | 4.250924 | 1.289075 | 2.961e-09 | 5.306472 | 1.0859e-08
2018-01-28 23:49 | 107655.2 | 1080.0003 | 2 | 20 | 4.200282 | 3.832896 | 1.423683 | 2.961e-09 | 5.871865 | 1.0859e-08
2018-01-28 23:51 | 107775.2 | 1200.0009 | 2 | 20 | 4.20029 | 3.461396 | 1.54507 | 2.961e-09 | 6.381725 | 1.0859e-08
2018-01-28 23:52 | 107843.3 | 1268.0297 | 2 | 20 | 4.200291 | 3.259986 | 1.608566 | 2.961e-09 | 6.648427 | 1.0859e-08
2018-01-28 23:54 | 107963.3 | 120.0003 | 3 | 20 | 4.225171 | 3.259929 | 1.716835 | 4.696e-09 | 7.104383 | 1.7923e-08
2018-01-28 23:56 | 108083.3 | 240.0003 | 3 | 20 | 4.257 | 3.259919 | 1.825496 | 4.696e-09 | 7.565207 | 1.7923e-08
2018-01-28 23:58 | 108203.3 | 360.0011 | 3 | 20 | 4.290172 | 3.25994 | 1.934163 | 4.696e-09 | 8.029587 | 1.7923e-08
2018-01-29 | 108323.3 | 480.0019 | 3 | 20 | 4.324553 | 3.259969 | 2.042826 | 4.696e-09 | 8.497634 | 1.7923e-08
2018-01-29 00:02 | 108443.3 | 600.0011 | 3 | 20 | 4.361982 | 3.259963 | 2.15148 | 4.696e-09 | 8.969512 | 1.7923e-08
2018-01-29 00:04 | 108563.3 | 720.0011 | 3 | 20 | 4.400336 | 3.187732 | 2.260037 | 4.696e-09 | 9.44526 | 1.7923e-08
2018-01-29 00:06 | 108683.3 | 840.0028 | 3 | 20 | 4.400295 | 2.685723 | 2.357153 | 4.696e-09 | 9.872599 | 1.7923e-08
2018-01-29 00:08 | 108803.3 | 960.0013 | 3 | 20 | 4.400226 | 2.315202 | 2.440298 | 4.696e-09 | 10.23846 | 1.7923e-08
2018-01-29 00:10 | 108923.3 | 1080.001 | 3 | 20 | 4.400282 | 2.01052 | 2.512305 | 4.696e-09 | 10.55531 | 1.7923e-08
2018-01-29 00:12 | 109043.3 | 1200.002 | 3 | 20 | 4.400269 | 1.736777 | 2.574677 | 4.696e-09 | 10.82976 | 1.7923e-08
2018-01-29 00:14 | 109163.3 | 1320.0019 | 3 | 20 | 4.400249 | 1.500889 | 2.628469 | 4.696e-09 | 11.06646 | 1.7923e-08
2018-01-29 00:16 | 109283.3 | 1440.0003 | 3 | 20 | 4.400211 | 1.311147 | 2.675226 | 4.696e-09 | 11.27221 | 1.7923e-08
2018-01-29 00:18 | 109403.3 | 1560.0003 | 3 | 20 | 4.400229 | 1.156161 | 2.716245 | 4.696e-09 | 11.4527 | 1.7923e-08
2018-01-29 00:20 | 109523.3 | 1680.0013 | 3 | 20 | 4.400228 | 1.021192 | 2.752502 | 4.696e-09 | 11.61224 | 1.7923e-08
2018-01-29 00:22 | 109643.3 | 1800.0003 | 3 | 20 | 4.400229 | 0.8974953 | 2.784443 | 4.696e-09 | 11.75279 | 1.7923e-08
2018-01-29 00:24 | 109763.3 | 1920.0002 | 3 | 20 | 4.400208 | 0.7982264 | 2.812639 | 4.696e-09 | 11.87685 | 1.7923e-08
2018-01-29 00:26 | 109883.3 | 2040.0018 | 3 | 20 | 4.400226 | 0.7153559 | 2.837819 | 4.696e-09 | 11.98765 | 1.7923e-08
2018-01-29 00:28 | 109991.6 | 2148.3056 | 3 | 20 | 4.400176 | 0.6519976 | 2.858374 | 4.696e-09 | 12.07809 | 1.7923e-08
2018-01-29 00:30 | 110111.6 | 119.9999 | 4 | 20 | 4.340699 | 0 | 2.858374 | 4.696e-09 | 12.07809 | 1.7923e-08
2018-01-29 00:32 | 110231.6 | 239.9999 | 4 | 20 | 4.33436 | 0 | 2.858374 | 4.696e-09 | 12.07809 | 1.7923e-08
2018-01-29 00:33 | 110291.6 | 300.0014 | 4 | 20 | 4.332506 | 0 | 2.858374 | 4.696e-09 | 12.07809 | 1.7923e-08
2018-01-29 00:35 | 110411.7 | 120.0009 | 5 | 20 | 3.799527 | -6.519997 | 2.858374 | 0.2173233 | 12.07809 | 0.8390714
2018-01-29 00:37 | 110531.7 | 240.0001 | 5 | 20 | 3.729657 | -6.519943 | 2.858374 | 0.4346314 | 12.07809 | 1.657112
2018-01-29 00:39 | 110651.7 | 360.0001 | 5 | 20 | 3.660129 | -6.519893 | 2.858374 | 0.6519374 | 12.07809 | 2.460036
2018-01-29 00:41 | 110771.7 | 480.0001 | 5 | 20 | 3.592321 | -6.519957 | 2.858374 | 0.8692872 | 12.07809 | 3.248076
2018-01-29 00:43 | 110891.7 | 600.0002 | 5 | 20 | 3.531969 | -6.519933 | 2.858374 | 1.086616 | 12.07809 | 4.022101
2018-01-29 00:45 | 111011.7 | 720.0009 | 5 | 20 | 3.480842 | -6.51992 | 2.858374 | 1.303921 | 12.07809 | 4.783871
2018-01-29 00:47 | 111131.7 | 840.0017 | 5 | 20 | 3.43742 | -6.519941 | 2.858374 | 1.521254 | 12.07809 | 5.535583
2018-01-29 00:49 | 111251.7 | 960.0002 | 5 | 20 | 3.395916 | -6.519995 | 2.858374 | 1.738574 | 12.07809 | 6.278104
2018-01-29 00:51 | 111371.7 | 1080.0009 | 5 | 20 | 3.356004 | -6.51994 | 2.858374 | 1.955907 | 12.07809 | 7.011764
2018-01-29 00:53 | 111491.7 | 1200.0009 | 5 | 20 | 3.31632 | -6.51999 | 2.858374 | 2.173218 | 12.07809 | 7.736762
2018-01-29 00:55 | 111611.7 | 1320.0001 | 5 | 20 | 3.273247 | -6.519972 | 2.858374 | 2.390566 | 12.07809 | 8.453048
2018-01-29 00:57 | 111731.7 | 1440.001 | 5 | 20 | 3.207353 | -6.520002 | 2.858374 | 2.607892 | 12.07809 | 9.158021
2018-01-29 00:59 | 111851.7 | 1560.0001 | 5 | 20 | 3.039237 | -6.519977 | 2.858374 | 2.825205 | 12.07809 | 9.8401
2018-01-29 01:00 | 111866.4 | 1574.7295 | 5 | 20 | 2.999987 | -6.519995 | 2.858374 | 2.851872 | 12.07809 | 9.920641
2018-01-29 01:02 | 111986.4711 | 120.0008 | 6 | 20 | 3.632449 | 0 | 2.858374 | 2.851872 | 12.07809 | 9.920641
2018-01-29 01:04 | 112106.4703 | 240 | 6 | 20 | 3.661538 | 0 | 2.858374 | 2.851872 | 12.07809 | 9.920641
2018-01-29 01:05 | 112166.4733 | 300.003 | 6 | 20 | 3.668531 | 0 | 2.858374 | 2.851872 | 12.07809 | 9.920641
2018-01-29 01:05 | 112166.5 | 0.0025 | 7 | 21 | 3.66865 | 0 | 0 | 0 | 0 | 0
2018-01-29 01:07 | 112286.6 | 120.0002 | 2 | 21 | 4.022246 | 4.89013 | 0.1623806 | 0 | 0.6462724 | 0
2018-01-29 01:09 | 112406.6 | 240 | 2 | 21 | 4.074706 | 4.890088 | 0.3254033 | 0 | 1.306623 | 0
2018-01-29 01:11 | 112526.6 | 360.0003 | 2 | 21 | 4.105818 | 4.890058 | 0.4883931 | 0 | 1.973487 | 0
2018-01-29 01:13 | 112646.6 | 480.0003 | 2 | 21 | 4.129354 | 4.890103 | 0.6514016 | 0 | 2.644744 | 0
2018-01-29 01:15 | 112766.6 | 600.001 | 2 | 21 | 4.153128 | 4.890117 | 0.8143919 | 0 | 3.319691 | 0
2018-01-29 01:17 | 112886.6 | 720.0011 | 2 | 21 | 4.181169 | 4.890132 | 0.9773969 | 0 | 3.998889 | 0
2018-01-29 01:19 | 113006.6 | 840.0005 | 2 | 21 | 4.200274 | 4.693631 | 1.139149 | 0 | 4.6773 | 0
2018-01-29 01:21 | 113126.6 | 960.0005 | 2 | 21 | 4.200314 | 4.247746 | 1.288035 | 0 | 5.302666 | 0
2018-01-29 01:23 | 113246.6 | 1080.0019 | 2 | 21 | 4.200293 | 3.849223 | 1.422915 | 0 | 5.869197 | 0
2018-01-29 01:25 | 113366.6 | 1200.0004 | 2 | 21 | 4.200272 | 3.458482 | 1.544687 | 0 | 6.380676 | 0
2018-01-29 01:26 | 113427.1 | 1260.5601 | 2 | 21 | 4.200274 | 3.259986 | 1.601201 | 0 | 6.618053 | 0
2018-01-29 01:28 | 113547.1 | 120.0003 | 3 | 21 | 4.225593 | 3.259952 | 1.709464 | 0 | 7.074032 | 0
2018-01-29 01:30 | 113667.1 | 240.0003 | 3 | 21 | 4.25563 | 3.259923 | 1.818141 | 0 | 7.534868 | 0
2018-01-29 01:32 | 113787.1 | 360.0003 | 3 | 21 | 4.287482 | 3.259891 | 1.926783 | 0 | 7.998916 | 0
2018-01-29 01:34 | 113907.1 | 480.0003 | 3 | 21 | 4.322879 | 3.259908 | 2.035456 | 0 | 8.466729 | 0
2018-01-29 01:36 | 114027.1 | 600.0003 | 3 | 21 | 4.362859 | 3.260009 | 2.144121 | 0 | 8.938631 | 0
2018-01-29 01:38 | 114147.1 | 720.0004 | 3 | 21 | 4.400324 | 3.193385 | 2.252687 | 0 | 9.414477 | 0
2018-01-29 01:40 | 114267.1 | 840.0021 | 3 | 21 | 4.400301 | 2.707957 | 2.350282 | 0 | 9.843927 | 0
2018-01-29 01:42 | 114387.1 | 960.002 | 3 | 21 | 4.400269 | 2.336263 | 2.434207 | 0 | 10.21322 | 0
2018-01-29 01:44 | 114507.1 | 1080.0009 | 3 | 21 | 4.400269 | 2.003444 | 2.506443 | 0 | 10.53108 | 0
2018-01-29 01:46 | 114627.1 | 1200.0004 | 3 | 21 | 4.400277 | 1.730206 | 2.568482 | 0 | 10.80406 | 0
2018-01-29 01:48 | 114747.1 | 1320.0004 | 3 | 21 | 4.400292 | 1.506577 | 2.622289 | 0 | 11.04083 | 0
2018-01-29 01:50 | 114867.1 | 1440.0003 | 3 | 21 | 4.400234 | 1.322648 | 2.669353 | 0 | 11.24792 | 0
2018-01-29 01:52 | 114987.1 | 1560.0005 | 3 | 21 | 4.400254 | 1.160231 | 2.710683 | 0 | 11.42978 | 0
2018-01-29 01:54 | 115107.1 | 1680.0004 | 3 | 21 | 4.400237 | 1.013021 | 2.746792 | 0 | 11.58867 | 0
2018-01-29 01:56 | 115227.1 | 1800.0003 | 3 | 21 | 4.400201 | 0.8973923 | 2.77857 | 0 | 11.7285 | 0
2018-01-29 01:58 | 115347.1 | 1920.0003 | 3 | 21 | 4.400226 | 0.8027935 | 2.806852 | 0 | 11.85295 | 0
2018-01-29 02:00 | 115467.1 | 2040.0004 | 3 | 21 | 4.400208 | 0.7206669 | 2.832227 | 0 | 11.9646 | 0
2018-01-29 02:01 | 115570.6 | 2143.4616 | 3 | 21 | 4.400202 | 0.6519938 | 2.85195 | 0 | 12.05139 | 0
2018-01-29 02:03 | 115690.6 | 120 | 4 | 21 | 4.34069 | 0 | 2.85195 | 0 | 12.05139 | 0
2018-01-29 02:05 | 115810.6 | 240 | 4 | 21 | 4.334351 | 0 | 2.85195 | 0 | 12.05139 | 0
2018-01-29 02:06 | 115870.6 | 300.003 | 4 | 21 | 4.332443 | 0 | 2.85195 | 0 | 12.05139 | 0
2018-01-29 02:08 | 115990.72 | 120.0003 | 5 | 21 | 3.802134 | -6.519886 | 2.85195 | 0.2172894 | 12.05139 | 0.8394518
2018-01-29 02:10 | 116110.7199 | 240.0002 | 5 | 21 | 3.728434 | -6.519901 | 2.85195 | 0.4346438 | 12.05139 | 1.657859
2018-01-29 02:12 | 116230.72 | 360.0003 | 5 | 21 | 3.657634 | -6.519831 | 2.85195 | 0.6519513 | 12.05139 | 2.460281
2018-01-29 02:14 | 116350.7199 | 480.0002 | 5 | 21 | 3.591839 | -6.519906 | 2.85195 | 0.8692908 | 12.05139 | 3.247971
2018-01-29 02:16 | 116470.7208 | 600.0011 | 5 | 21 | 3.533092 | -6.519896 | 2.85195 | 1.08661 | 12.05139 | 4.021997
2018-01-29 02:18 | 116590.7199 | 720.0002 | 5 | 21 | 3.48178 | -6.519913 | 2.85195 | 1.303919 | 12.05139 | 4.784065
2018-01-29 02:20 | 116710.7207 | 840.001 | 5 | 21 | 3.435739 | -6.519906 | 2.85195 | 1.521251 | 12.05139 | 5.535686
2018-01-29 02:22 | 116830.7208 | 960.0011 | 5 | 21 | 3.394451 | -6.519933 | 2.85195 | 1.738589 | 12.05139 | 6.277848
2018-01-29 02:24 | 116950.7199 | 1080.0002 | 5 | 21 | 3.355608 | -6.519895 | 2.85195 | 1.955898 | 12.05139 | 7.011231
2018-01-29 02:26 | 117070.7199 | 1200.0002 | 5 | 21 | 3.317355 | -6.520009 | 2.85195 | 2.173218 | 12.05139 | 7.736397
2018-01-29 02:28 | 117190.7207 | 1320.001 | 5 | 21 | 3.272293 | -6.519947 | 2.85195 | 2.390547 | 12.05139 | 8.4527
2018-01-29 02:30 | 117310.7207 | 1440.001 | 5 | 21 | 3.204268 | -6.519962 | 2.85195 | 2.607867 | 12.05139 | 9.157105
2018-01-29 02:32 | 117430.7208 | 1560.0011 | 5 | 21 | 3.037828 | -6.51993 | 2.85195 | 2.825189 | 12.05139 | 9.838737
2018-01-29 02:33 | 117444.9718 | 1574.2521 | 5 | 21 | 2.999987 | -6.519963 | 2.85195 | 2.851005 | 12.05139 | 9.916687
2018-01-29 02:35 | 117565.0183 | 120.0008 | 6 | 21 | 3.632058 | 0 | 2.85195 | 2.851005 | 12.05139 | 9.916687
2018-01-29 02:37 | 117685.0184 | 240.0009 | 6 | 21 | 3.661532 | 0 | 2.85195 | 2.851005 | 12.05139 | 9.916687
2018-01-29 02:38 | 117745.0189 | 300.0014 | 6 | 21 | 3.668734 | 0 | 2.85195 | 2.851005 | 12.05139 | 9.916687
2018-01-29 02:38 | 117745 | 0.0025 | 7 | 22 | 3.668604 | 0 | 0 | 0 | 0 | 0
2018-01-29 02:40 | 117865.1 | 120.0011 | 2 | 22 | 4.024434 | 4.890061 | 0.1624071 | 0 | 0.6467124 | 0
2018-01-29 02:42 | 117985.1 | 240.001 | 2 | 22 | 4.074533 | 4.890033 | 0.3254132 | 0 | 1.307144 | 0
2018-01-29 02:44 | 118105.1 | 360.0003 | 2 | 22 | 4.104035 | 4.890061 | 0.488386 | 0 | 1.973776 | 0
2018-01-29 02:46 | 118225.1 | 480.0003 | 2 | 22 | 4.128761 | 4.890092 | 0.6514135 | 0 | 2.644852 | 0
2018-01-29 02:48 | 118345.1 | 600.001 | 2 | 22 | 4.155522 | 4.890101 | 0.8143935 | 0 | 3.319933 | 0
2018-01-29 02:50 | 118465.1 | 720.0003 | 2 | 22 | 4.182183 | 4.890044 | 0.9773893 | 0 | 3.999418 | 0
2018-01-29 02:52 | 118585.1 | 840.002 | 2 | 22 | 4.200287 | 4.707704 | 1.139234 | 0 | 4.678261 | 0
2018-01-29 02:54 | 118705.1 | 960.0004 | 2 | 22 | 4.200261 | 4.269254 | 1.288854 | 0 | 5.306708 | 0
2018-01-29 02:56 | 118825.1 | 1080.0011 | 2 | 22 | 4.200279 | 3.830916 | 1.423908 | 0 | 5.873974 | 0
2018-01-29 02:58 | 118945.1 | 1200.0004 | 2 | 22 | 4.200298 | 3.429055 | 1.544719 | 0 | 6.381419 | 0
2018-01-29 02:58 | 119000.7 | 1255.584 | 2 | 22 | 4.200254 | 3.259984 | 1.59634 | 0 | 6.598238 | 0
2018-01-29 03:00 | 119120.7 | 120.0002 | 3 | 22 | 4.2244 | 3.259912 | 1.704615 | 1e-10 | 7.054208 | 4.09e-10
2018-01-29 03:02 | 119240.7 | 240.0001 | 3 | 22 | 4.253441 | 3.259969 | 1.813283 | 1e-10 | 7.5148 | 4.09e-10
2018-01-29 03:04 | 119360.7 | 360.0009 | 3 | 22 | 4.286877 | 3.259885 | 1.921935 | 1e-10 | 7.978715 | 4.09e-10
2018-01-29 03:06 | 119480.7 | 480.0002 | 3 | 22 | 4.323479 | 3.259948 | 2.030594 | 1e-10 | 8.446506 | 4.09e-10
2018-01-29 03:08 | 119600.7 | 600.001 | 3 | 22 | 4.361552 | 3.259933 | 2.139263 | 1e-10 | 8.918377 | 4.09e-10
2018-01-29 03:10 | 119720.7 | 720.0003 | 3 | 22 | 4.400337 | 3.250197 | 2.247928 | 1e-10 | 9.394455 | 4.09e-10
2018-01-29 03:12 | 119840.7 | 840.0003 | 3 | 22 | 4.400268 | 2.73051 | 2.346761 | 1e-10 | 9.82935 | 4.09e-10
2018-01-29 03:14 | 119960.7 | 960.0012 | 3 | 22 | 4.40034 | 2.33171 | 2.430944 | 1e-10 | 10.19978 | 4.09e-10
2018-01-29 03:16 | 120080.7 | 1080.0004 | 3 | 22 | 4.400263 | 2.008983 | 2.503094 | 1e-10 | 10.51726 | 4.09e-10
2018-01-29 03:18 | 120200.7 | 1200.0003 | 3 | 22 | 4.400246 | 1.743687 | 2.565493 | 1e-10 | 10.79183 | 4.09e-10
2018-01-29 03:20 | 120320.7 | 1320.0002 | 3 | 22 | 4.40025 | 1.524128 | 2.619893 | 1e-10 | 11.03121 | 4.09e-10
2018-01-29 03:22 | 120440.7 | 1440.0012 | 3 | 22 | 4.400245 | 1.3244 | 2.66732 | 1e-10 | 11.2399 | 4.09e-10
2018-01-29 03:24 | 120560.7 | 1560.001 | 3 | 22 | 4.400276 | 1.155632 | 2.708505 | 1e-10 | 11.42112 | 4.09e-10
2018-01-29 03:26 | 120680.7 | 1680.001 | 3 | 22 | 4.400237 | 1.019862 | 2.744663 | 1e-10 | 11.58023 | 4.09e-10
2018-01-29 03:28 | 120800.7 | 1800.0002 | 3 | 22 | 4.400213 | 0.9094219 | 2.77675 | 1e-10 | 11.72141 | 4.09e-10
2018-01-29 03:30 | 120920.7 | 1920.0007 | 3 | 22 | 4.400212 | 0.8107748 | 2.805405 | 1e-10 | 11.8475 | 4.09e-10
2018-01-29 03:32 | 121040.7 | 2040.0001 | 3 | 22 | 4.400175 | 0.7175064 | 2.830867 | 1e-10 | 11.95954 | 4.09e-10
2018-01-29 03:34 | 121146.6 | 2145.852 | 3 | 22 | 4.400231 | 0.6519976 | 2.850975 | 1e-10 | 12.04802 | 4.09e-10
2018-01-29 03:36 | 121266.6 | 120.0002 | 4 | 22 | 4.340534 | 0 | 2.850975 | 1e-10 | 12.04802 | 4.09e-10
2018-01-29 03:38 | 121386.6 | 240.001 | 4 | 22 | 4.334129 | 0 | 2.850975 | 1e-10 | 12.04802 | 4.09e-10
2018-01-29 03:39 | 121446.6 | 300.0023 | 4 | 22 | 4.332222 | 0 | 2.850975 | 1e-10 | 12.04802 | 4.09e-10
2018-01-29 03:41 | 121566.7 | 120.0003 | 5 | 22 | 3.800397 | -6.519931 | 2.850975 | 0.2172906 | 12.04802 | 0.8394991
2018-01-29 03:43 | 121686.7 | 240.0002 | 5 | 22 | 3.727633 | -6.519952 | 2.850975 | 0.4346064 | 12.04802 | 1.65737
2018-01-29 03:45 | 121806.7 | 360.001 | 5 | 22 | 3.658812 | -6.519945 | 2.850975 | 0.6519578 | 12.04802 | 2.460043
2018-01-29 03:47 | 121926.7 | 480.0002 | 5 | 22 | 3.594634 | -6.519982 | 2.850975 | 0.8692808 | 12.04802 | 3.248147
2018-01-29 03:49 | 122046.7 | 600.001 | 5 | 22 | 3.534222 | -6.519975 | 2.850975 | 1.086616 | 12.04802 | 4.022753
2018-01-29 03:51 | 122166.7 | 720.0003 | 5 | 22 | 3.48078 | -6.519903 | 2.850975 | 1.303918 | 12.04802 | 4.784729
2018-01-29 03:53 | 122286.7 | 840.001 | 5 | 22 | 3.435808 | -6.519918 | 2.850975 | 1.521262 | 12.04802 | 5.53627
2018-01-29 03:55 | 122406.7 | 960.0011 | 5 | 22 | 3.396184 | -6.51998 | 2.850975 | 1.738585 | 12.04802 | 6.278536
2018-01-29 03:57 | 122526.7 | 1080.0002 | 5 | 22 | 3.357829 | -6.520058 | 2.850975 | 1.955905 | 12.04802 | 7.012434
2018-01-29 03:59 | 122646.7 | 1200.0003 | 5 | 22 | 3.317064 | -6.519984 | 2.850975 | 2.173244 | 12.04802 | 7.737866
2018-01-29 04:01 | 122766.7 | 1320.0002 | 5 | 22 | 3.27095 | -6.52002 | 2.850975 | 2.390556 | 12.04802 | 8.45385
2018-01-29 04:03 | 122886.7 | 1440.0002 | 5 | 22 | 3.203698 | -6.520095 | 2.850975 | 2.607892 | 12.04802 | 9.158125
2018-01-29 04:05 | 123006.7 | 1560.0003 | 5 | 22 | 3.04165 | -6.520032 | 2.850975 | 2.825204 | 12.04802 | 9.840054
2018-01-29 04:05 | 123022.5 | 1575.7984 | 5 | 22 | 2.999999 | -6.51996 | 2.850975 | 2.853839 | 12.04802 | 9.926579
2018-01-29 04:07 | 123142.5 | 120.0009 | 6 | 22 | 3.630464 | 0 | 2.850975 | 2.853839 | 12.04802 | 9.926579
2018-01-29 04:09 | 123262.5 | 240.001 | 6 | 22 | 3.660163 | 0 | 2.850975 | 2.853839 | 12.04802 | 9.926579
2018-01-29 04:10 | 123322.5 | 300.0039 | 6 | 22 | 3.667203 | 0 | 2.850975 | 2.853839 | 12.04802 | 9.926579
2018-01-29 04:10 | 123322.5 | 0.0025 | 7 | 23 | 3.667116 | 0 | 0 | 0 | 0 | 0
2018-01-29 04:12 | 123442.6 | 120.0011 | 2 | 23 | 4.023029 | 4.890082 | 0.1623984 | 2.906e-09 | 0.646564 | 1.0658e-08
2018-01-29 04:14 | 123562.6 | 240.0003 | 2 | 23 | 4.072185 | 4.890071 | 0.325404 | 2.906e-09 | 1.306633 | 1.0658e-08
2018-01-29 04:16 | 123682.6 | 360.0011 | 2 | 23 | 4.104419 | 4.890094 | 0.4883675 | 2.906e-09 | 1.973018 | 1.0658e-08
2018-01-29 04:18 | 123802.6 | 480.0003 | 2 | 23 | 4.131012 | 4.890145 | 0.6513924 | 2.906e-09 | 2.644367 | 1.0658e-08
2018-01-29 04:20 | 123922.6 | 600.0003 | 2 | 23 | 4.155804 | 4.89014 | 0.8143978 | 2.906e-09 | 3.319769 | 1.0658e-08
2018-01-29 04:22 | 124042.6 | 720.0003 | 2 | 23 | 4.180814 | 4.890212 | 0.977388 | 2.906e-09 | 3.999164 | 1.0658e-08
2018-01-29 04:24 | 124162.6 | 840.0019 | 2 | 23 | 4.20028 | 4.726001 | 1.139542 | 2.906e-09 | 4.679127 | 1.0658e-08
2018-01-29 04:26 | 124282.6 | 960.0003 | 2 | 23 | 4.200269 | 4.244315 | 1.288954 | 2.906e-09 | 5.306703 | 1.0658e-08
2018-01-29 04:28 | 124402.6 | 1080.0004 | 2 | 23 | 4.200269 | 3.822362 | 1.423271 | 2.906e-09 | 5.870872 | 1.0658e-08
2018-01-29 04:30 | 124522.6 | 1200.0011 | 2 | 23 | 4.200267 | 3.440028 | 1.544222 | 2.906e-09 | 6.378901 | 1.0658e-08
2018-01-29 04:32 | 124586 | 1263.3873 | 2 | 23 | 4.200278 | 3.259986 | 1.603209 | 2.906e-09 | 6.626663 | 1.0658e-08
2018-01-29 04:34 | 124706 | 120.0019 | 3 | 23 | 4.224411 | 3.259984 | 1.711465 | 4.689e-09 | 7.082533 | 1.7914e-08
2018-01-29 04:36 | 124826 | 240.0011 | 3 | 23 | 4.25629 | 3.259927 | 1.820139 | 4.689e-09 | 7.54331 | 1.7914e-08
2018-01-29 04:38 | 124946 | 360.0003 | 3 | 23 | 4.289889 | 3.259982 | 1.928793 | 4.689e-09 | 8.007587 | 1.7914e-08
2018-01-29 04:40 | 125066 | 480.0011 | 3 | 23 | 4.324922 | 3.259913 | 2.037465 | 4.689e-09 | 8.475668 | 1.7914e-08
2018-01-29 04:42 | 125186 | 600.0002 | 3 | 23 | 4.361657 | 3.25995 | 2.146112 | 4.689e-09 | 8.947517 | 1.7914e-08
2018-01-29 04:44 | 125306 | 720.0012 | 3 | 23 | 4.400288 | 3.216136 | 2.254748 | 4.689e-09 | 9.423511 | 1.7914e-08
2018-01-29 04:46 | 125426 | 840.0019 | 3 | 23 | 4.400313 | 2.693351 | 2.352355 | 4.689e-09 | 9.853011 | 1.7914e-08
2018-01-29 04:48 | 125546 | 960.0021 | 3 | 23 | 4.400285 | 2.317988 | 2.435658 | 4.689e-09 | 10.21957 | 1.7914e-08
2018-01-29 04:50 | 125666 | 1080.0011 | 3 | 23 | 4.400274 | 2.010972 | 2.507603 | 4.689e-09 | 10.53615 | 1.7914e-08
2018-01-29 04:52 | 125786 | 1200.0012 | 3 | 23 | 4.400249 | 1.743737 | 2.570077 | 4.689e-09 | 10.81105 | 1.7914e-08
2018-01-29 04:54 | 125906 | 1320.0019 | 3 | 23 | 4.400278 | 1.505082 | 2.624115 | 4.689e-09 | 11.04883 | 1.7914e-08
2018-01-29 04:56 | 126026 | 1440.0012 | 3 | 23 | 4.40024 | 1.311541 | 2.67092 | 4.689e-09 | 11.25478 | 1.7914e-08
2018-01-29 04:58 | 126146 | 1560.0011 | 3 | 23 | 4.40025 | 1.153064 | 2.711905 | 4.689e-09 | 11.43513 | 1.7914e-08
2018-01-29 05:00 | 126266 | 1680.0003 | 3 | 23 | 4.400274 | 1.025273 | 2.74814 | 4.689e-09 | 11.59457 | 1.7914e-08
2018-01-29 05:02 | 126386 | 1800.0003 | 3 | 23 | 4.40024 | 0.9059677 | 2.780284 | 4.689e-09 | 11.73601 | 1.7914e-08
2018-01-29 05:04 | 126506 | 1920.0003 | 3 | 23 | 4.400237 | 0.8011894 | 2.80864 | 4.689e-09 | 11.86079 | 1.7914e-08
2018-01-29 05:06 | 126626 | 2040.001 | 3 | 23 | 4.400207 | 0.7160559 | 2.833871 | 4.689e-09 | 11.9718 | 1.7914e-08
2018-01-29 05:07 | 126736.1 | 2150.1184 | 3 | 23 | 4.400234 | 0.6519957 | 2.854739 | 4.689e-09 | 12.06363 | 1.7914e-08
2018-01-29 05:09 | 126856.2 | 120.0004 | 4 | 23 | 4.34085 | 0 | 2.854739 | 4.689e-09 | 12.06363 | 1.7914e-08
2018-01-29 05:11 | 126976.2 | 240.0009 | 4 | 23 | 4.334533 | 0 | 2.854739 | 4.689e-09 | 12.06363 | 1.7914e-08
2018-01-29 05:12 | 127036.2 | 300.0022 | 4 | 23 | 4.332684 | 0 | 2.854739 | 4.689e-09 | 12.06363 | 1.7914e-08
2018-01-29 05:14 | 127156.3 | 120.001 | 5 | 23 | 3.800258 | -6.520041 | 2.854739 | 0.2173196 | 12.06363 | 0.8392208
2018-01-29 05:16 | 127276.3 | 240.0002 | 5 | 23 | 3.729669 | -6.519963 | 2.854739 | 0.4346403 | 12.06363 | 1.657306
2018-01-29 05:18 | 127396.3 | 360.0002 | 5 | 23 | 3.661331 | -6.519896 | 2.854739 | 0.6519403 | 12.06363 | 2.460326
2018-01-29 05:20 | 127516.3 | 480.0002 | 5 | 23 | 3.593931 | -6.519854 | 2.854739 | 0.8692573 | 12.06363 | 3.248637
2018-01-29 05:22 | 127636.3 | 600.001 | 5 | 23 | 3.53307 | -6.519797 | 2.854739 | 1.086603 | 12.06363 | 4.022988
2018-01-29 05:24 | 127756.3 | 720.0002 | 5 | 23 | 3.481159 | -6.519856 | 2.854739 | 1.303925 | 12.06363 | 4.784992
2018-01-29 05:26 | 127876.3 | 840.0002 | 5 | 23 | 3.43739 | -6.520177 | 2.854739 | 1.521256 | 12.06363 | 5.536711
2018-01-29 05:28 | 127996.3 | 960.001 | 5 | 23 | 3.39651 | -6.519839 | 2.854739 | 1.738562 | 12.06363 | 6.27922
2018-01-29 05:30 | 128116.3 | 1080.0002 | 5 | 23 | 3.35585 | -6.519967 | 2.854739 | 1.955865 | 12.06363 | 7.012833
2018-01-29 05:32 | 128236.3 | 1200.0002 | 5 | 23 | 3.315768 | -6.519799 | 2.854739 | 2.173212 | 12.06363 | 7.737898
2018-01-29 05:34 | 128356.3 | 1320.0002 | 5 | 23 | 3.271563 | -6.520106 | 2.854739 | 2.390558 | 12.06363 | 8.453877
2018-01-29 05:36 | 128476.3 | 1440.0002 | 5 | 23 | 3.20658 | -6.520162 | 2.854739 | 2.607872 | 12.06363 | 9.158544
2018-01-29 05:38 | 128596.3 | 1560.0003 | 5 | 23 | 3.039053 | -6.519802 | 2.854739 | 2.825212 | 12.06363 | 9.840737
2018-01-29 05:39 | 128610.7 | 1574.4376 | 5 | 23 | 2.999989 | -6.520185 | 2.854739 | 2.851347 | 12.06363 | 9.91967
2018-01-29 05:41 | 128730.7 | 120.0009 | 6 | 23 | 3.6313 | 0 | 2.854739 | 2.851347 | 12.06363 | 9.91967
2018-01-29 05:43 | 128850.7 | 240.001 | 6 | 23 | 3.660719 | 0 | 2.854739 | 2.851347 | 12.06363 | 9.91967
2018-01-29 05:44 | 128910.7 | 300.0015 | 6 | 23 | 3.667605 | 0 | 2.854739 | 2.851347 | 12.06363 | 9.91967
2018-01-29 05:44 | 128910.7476 | 0.0024 | 7 | 24 | 3.667745 | 0 | 0 | 0 | 0 | 0
2018-01-29 05:46 | 129030.8 | 120.0002 | 2 | 24 | 4.022089 | 4.890029 | 0.162409 | 2.4e-11 | 0.64641 | 8.7e-11
2018-01-29 05:48 | 129150.8 | 240.001 | 2 | 24 | 4.074804 | 4.889958 | 0.3253823 | 2.4e-11 | 1.306489 | 8.7e-11
2018-01-29 05:50 | 129270.8 | 360.0003 | 2 | 24 | 4.106587 | 4.889998 | 0.4883704 | 2.4e-11 | 1.973437 | 8.7e-11
2018-01-29 05:52 | 129390.8 | 480.0003 | 2 | 24 | 4.130853 | 4.889977 | 0.651395 | 2.4e-11 | 2.64491 | 8.7e-11
2018-01-29 05:54 | 129510.8 | 600.001 | 2 | 24 | 4.153876 | 4.890004 | 0.8143892 | 2.4e-11 | 3.320059 | 8.7e-11
2018-01-29 05:56 | 129630.8 | 720.0003 | 2 | 24 | 4.18035 | 4.889953 | 0.9773824 | 2.4e-11 | 3.999196 | 8.7e-11
2018-01-29 05:58 | 129750.8 | 840.0013 | 2 | 24 | 4.200296 | 4.693028 | 1.13914 | 2.4e-11 | 4.677572 | 8.7e-11
2018-01-29 06:00 | 129870.8 | 960.0004 | 2 | 24 | 4.200303 | 4.243325 | 1.287939 | 2.4e-11 | 5.30257 | 8.7e-11
2018-01-29 06:02 | 129990.8 | 1080.0004 | 2 | 24 | 4.200288 | 3.842025 | 1.422504 | 2.4e-11 | 5.867781 | 8.7e-11
2018-01-29 06:04 | 130110.8 | 1200.002 | 2 | 24 | 4.200264 | 3.460279 | 1.544162 | 2.4e-11 | 6.378779 | 8.7e-11
2018-01-29 06:05 | 130173.7 | 1262.8769 | 2 | 24 | 4.200311 | 3.259988 | 1.602855 | 2.4e-11 | 6.625307 | 8.7e-11
2018-01-29 06:07 | 130293.7 | 120.0001 | 3 | 24 | 4.226333 | 3.259824 | 1.711112 | 3.89e-10 | 7.081303 | 1.573e-09
2018-01-29 06:09 | 130413.7 | 240.0008 | 3 | 24 | 4.256728 | 3.259908 | 1.819775 | 3.89e-10 | 7.542182 | 1.573e-09
2018-01-29 06:11 | 130533.7 | 360.0009 | 3 | 24 | 4.288854 | 3.259807 | 1.928446 | 3.89e-10 | 8.006507 | 1.573e-09
2018-01-29 06:13 | 130653.7 | 480.0001 | 3 | 24 | 4.323421 | 3.25982 | 2.037088 | 3.89e-10 | 8.474298 | 1.573e-09
2018-01-29 06:15 | 130773.7 | 600.0009 | 3 | 24 | 4.362964 | 3.259875 | 2.145754 | 3.89e-10 | 8.946207 | 1.573e-09
2018-01-29 06:17 | 130893.7 | 720.0018 | 3 | 24 | 4.400315 | 3.181645 | 2.254285 | 3.89e-10 | 9.421945 | 1.573e-09
2018-01-29 06:19 | 131013.7 | 840.0001 | 3 | 24 | 4.40029 | 2.693738 | 2.351539 | 3.89e-10 | 9.849893 | 1.573e-09
2018-01-29 06:21 | 131133.7 | 960.0018 | 3 | 24 | 4.400286 | 2.329253 | 2.435104 | 3.89e-10 | 10.2176 | 1.573e-09
2018-01-29 06:23 | 131253.7 | 1080.0018 | 3 | 24 | 4.400276 | 2.005031 | 2.507237 | 3.89e-10 | 10.535 | 1.573e-09
2018-01-29 06:25 | 131373.7 | 1200.0008 | 3 | 24 | 4.400272 | 1.723247 | 2.569168 | 3.89e-10 | 10.80752 | 1.573e-09
2018-01-29 06:27 | 131493.7 | 1320.0001 | 3 | 24 | 4.400268 | 1.498883 | 2.622726 | 3.89e-10 | 11.04319 | 1.573e-09
2018-01-29 06:29 | 131613.7 | 1440.0009 | 3 | 24 | 4.400259 | 1.315311 | 2.669488 | 3.89e-10 | 11.24895 | 1.573e-09
2018-01-29 06:31 | 131733.7 | 1560.0002 | 3 | 24 | 4.400214 | 1.157676 | 2.710641 | 3.89e-10 | 11.43003 | 1.573e-09
2018-01-29 06:33 | 131853.7 | 1680.0018 | 3 | 24 | 4.400219 | 1.014056 | 2.746802 | 3.89e-10 | 11.58915 | 1.573e-09
2018-01-29 06:35 | 131973.7 | 1800.0002 | 3 | 24 | 4.400229 | 0.8973103 | 2.778579 | 3.89e-10 | 11.72898 | 1.573e-09
2018-01-29 06:37 | 132093.7 | 1920.0001 | 3 | 24 | 4.4002 | 0.799674 | 2.806817 | 3.89e-10 | 11.85323 | 1.573e-09
2018-01-29 06:39 | 132213.7 | 2040.0001 | 3 | 24 | 4.400233 | 0.7198086 | 2.832109 | 3.89e-10 | 11.96452 | 1.573e-09
2018-01-29 06:40 | 132319.1 | 2145.3735 | 3 | 24 | 4.400162 | 0.651989 | 2.852182 | 3.89e-10 | 12.05285 | 1.573e-09
2018-01-29 06:42 | 132439.1 | 120.0009 | 4 | 24 | 4.341021 | 0 | 2.852182 | 3.89e-10 | 12.05285 | 1.573e-09
2018-01-29 06:44 | 132559.1 | 240.0001 | 4 | 24 | 4.334763 | 0 | 2.852182 | 3.89e-10 | 12.05285 | 1.573e-09
2018-01-29 06:45 | 132619.1 | 300.0031 | 4 | 24 | 4.332909 | 0 | 2.852182 | 3.89e-10 | 12.05285 | 1.573e-09
2018-01-29 06:47 | 132739.2 | 120.0009 | 5 | 24 | 3.803005 | -6.51993 | 2.852182 | 0.2173176 | 12.05285 | 0.8396195
2018-01-29 06:49 | 132859.2 | 240.0001 | 5 | 24 | 3.730577 | -6.520009 | 2.852182 | 0.4346076 | 12.05285 | 1.658082
2018-01-29 06:51 | 132979.2 | 360.0009 | 5 | 24 | 3.658815 | -6.519977 | 2.852182 | 0.6519548 | 12.05285 | 2.461029
2018-01-29 06:53 | 133099.2 | 480.0001 | 5 | 24 | 3.592613 | -6.519975 | 2.852182 | 0.8692723 | 12.05285 | 3.248857
2018-01-29 06:55 | 133219.2 | 600.001 | 5 | 24 | 3.533131 | -6.519938 | 2.852182 | 1.086606 | 12.05285 | 4.023019
2018-01-29 06:57 | 133339.2 | 720.0001 | 5 | 24 | 3.48201 | -6.51995 | 2.852182 | 1.303932 | 12.05285 | 4.785192
2018-01-29 06:59 | 133459.2 | 840.001 | 5 | 24 | 3.435871 | -6.519923 | 2.852182 | 1.521268 | 12.05285 | 5.536891
2018-01-29 07:01 | 133579.2 | 960.0001 | 5 | 24 | 3.39364 | -6.519952 | 2.852182 | 1.738588 | 12.05285 | 6.2789
2018-01-29 07:03 | 133699.2 | 1080.0009 | 5 | 24 | 3.354479 | -6.52001 | 2.852182 | 1.955919 | 12.05285 | 7.012169
2018-01-29 07:05 | 133819.2 | 1200.001 | 5 | 24 | 3.31625 | -6.519987 | 2.852182 | 2.173238 | 12.05285 | 7.737016
2018-01-29 07:07 | 133939.2 | 1320.0009 | 5 | 24 | 3.271726 | -6.520041 | 2.852182 | 2.390569 | 12.05285 | 8.45312
2018-01-29 07:09 | 134059.2 | 1440.0002 | 5 | 24 | 3.201927 | -6.520051 | 2.852182 | 2.607889 | 12.05285 | 9.157296
2018-01-29 07:11 | 134179.2 | 1560.0009 | 5 | 24 | 3.033601 | -6.520052 | 2.852182 | 2.825211 | 12.05285 | 9.838284
2018-01-29 07:12 | 134191.8 | 1572.5983 | 5 | 24 | 2.999985 | -6.520051 | 2.852182 | 2.848009 | 12.05285 | 9.907071
2018-01-29 07:14 | 134311.9 | 120.0007 | 6 | 24 | 3.632343 | 0 | 2.852182 | 2.848044 | 12.05285 | 9.907175
2018-01-29 07:16 | 134431.9 | 239.9999 | 6 | 24 | 3.661625 | 0 | 2.852182 | 2.848044 | 12.05285 | 9.907175
2018-01-29 07:17 | 134491.9 | 300.0021 | 6 | 24 | 3.66867 | 0 | 2.852182 | 2.848044 | 12.05285 | 9.907175
2018-01-29 07:17 | 134491.9 | 0.0032 | 7 | 25 | 3.66878 | 0 | 0 | 0 | 0 | 0
2018-01-29 07:19 | 134611.9 | 120.001 | 2 | 25 | 4.025076 | 4.890121 | 0.1624075 | 0 | 0.646731 | 0
2018-01-29 07:21 | 134731.9 | 240.0002 | 2 | 25 | 4.075683 | 4.890107 | 0.3253948 | 0 | 1.307236 | 0
2018-01-29 07:23 | 134851.9 | 360.0002 | 2 | 25 | 4.105529 | 4.890115 | 0.4884039 | 0 | 1.974254 | 0
2018-01-29 07:25 | 134971.9 | 480.0003 | 2 | 25 | 4.129189 | 4.890059 | 0.6514005 | 0 | 2.64535 | 0
2018-01-29 07:27 | 135091.9 | 600.0011 | 2 | 25 | 4.15563 | 4.89014 | 0.8143923 | 0 | 3.320464 | 0
2018-01-29 07:29 | 135211.9 | 720.0011 | 2 | 25 | 4.18289 | 4.890113 | 0.977388 | 0 | 4.000036 | 0
2018-01-29 07:31 | 135331.9 | 840.0003 | 2 | 25 | 4.20032 | 4.688823 | 1.138987 | 0 | 4.677927 | 0
2018-01-29 07:33 | 135451.9 | 960.0011 | 2 | 25 | 4.200329 | 4.259856 | 1.288085 | 0 | 5.304181 | 0
2018-01-29 07:35 | 135571.9 | 1080.0002 | 2 | 25 | 4.200308 | 3.837152 | 1.422987 | 0 | 5.870811 | 0
2018-01-29 07:37 | 135691.9 | 1200.0003 | 2 | 25 | 4.200262 | 3.424285 | 1.543903 | 0 | 6.378692 | 0
2018-01-29 07:38 | 135745.4 | 1253.4633 | 2 | 25 | 4.200295 | 3.259986 | 1.593519 | 0 | 6.587092 | 0
2018-01-29 07:40 | 135865.4 | 120.0003 | 3 | 25 | 4.224972 | 3.260028 | 1.701793 | 2.27e-09 | 7.043089 | 9.241e-09
2018-01-29 07:42 | 135985.4 | 240.0011 | 3 | 25 | 4.25405 | 3.260007 | 1.810448 | 2.27e-09 | 7.503714 | 9.241e-09
2018-01-29 07:44 | 136105.4 | 360.0011 | 3 | 25 | 4.286765 | 3.259994 | 1.919119 | 2.27e-09 | 7.967745 | 9.241e-09
2018-01-29 07:46 | 136225.4 | 480.0011 | 3 | 25 | 4.323586 | 3.25998 | 2.02778 | 2.27e-09 | 8.435524 | 9.241e-09
2018-01-29 07:48 | 136345.4 | 600.0003 | 3 | 25 | 4.3621 | 3.259971 | 2.136433 | 2.27e-09 | 8.907371 | 9.241e-09
2018-01-29 07:50 | 136465.4 | 720.0013 | 3 | 25 | 4.400351 | 3.226584 | 2.245085 | 2.27e-09 | 9.383477 | 9.241e-09
2018-01-29 07:52 | 136585.4 | 840.002 | 3 | 25 | 4.400307 | 2.728866 | 2.343641 | 2.27e-09 | 9.817153 | 9.241e-09
2018-01-29 07:54 | 136705.4 | 960.0028 | 3 | 25 | 4.400285 | 2.334535 | 2.427927 | 2.27e-09 | 10.18804 | 9.241e-09
2018-01-29 07:56 | 136825.4 | 1080.0003 | 3 | 25 | 4.40027 | 2.005179 | 2.500024 | 2.27e-09 | 10.50528 | 9.241e-09
2018-01-29 07:58 | 136945.4 | 1200.0003 | 3 | 25 | 4.40028 | 1.737237 | 2.562256 | 2.27e-09 | 10.77912 | 9.241e-09
2018-01-29 08:00 | 137065.4 | 1320.0004 | 3 | 25 | 4.400276 | 1.519264 | 2.616375 | 2.27e-09 | 11.01726 | 9.241e-09
2018-01-29 08:02 | 137185.4 | 1440.0003 | 3 | 25 | 4.400263 | 1.327126 | 2.663728 | 2.27e-09 | 11.22562 | 9.241e-09
2018-01-29 08:04 | 137305.4 | 1560.0019 | 3 | 25 | 4.400253 | 1.15578 | 2.705012 | 2.27e-09 | 11.40728 | 9.241e-09
2018-01-29 08:06 | 137425.4 | 1680.0012 | 3 | 25 | 4.400246 | 1.021507 | 2.741214 | 2.27e-09 | 11.56658 | 9.241e-09
2018-01-29 08:08 | 137545.4 | 1800.0003 | 3 | 25 | 4.400172 | 0.9073772 | 2.773292 | 2.27e-09 | 11.70773 | 9.241e-09
2018-01-29 08:10 | 137665.4 | 1920.0011 | 3 | 25 | 4.400235 | 0.8118563 | 2.801934 | 2.27e-09 | 11.83376 | 9.241e-09
2018-01-29 08:12 | 137785.4 | 2040.001 | 3 | 25 | 4.400172 | 0.7213907 | 2.827473 | 2.27e-09 | 11.94614 | 9.241e-09
2018-01-29 08:13 | 137890.1 | 2144.716 | 3 | 25 | 4.400212 | 0.6519938 | 2.847405 | 2.27e-09 | 12.03384 | 9.241e-09
2018-01-29 08:15 | 138010.2 | 119.9999 | 4 | 25 | 4.340742 | 0 | 2.847405 | 2.27e-09 | 12.03384 | 9.241e-09
2018-01-29 08:17 | 138130.2 | 239.9999 | 4 | 25 | 4.334396 | 0 | 2.847405 | 2.27e-09 | 12.03384 | 9.241e-09
2018-01-29 08:18 | 138190.2 | 300.0021 | 4 | 25 | 4.33254 | 0 | 2.847405 | 2.27e-09 | 12.03384 | 9.241e-09
2018-01-29 08:20 | 138310.3 | 120.001 | 5 | 25 | 3.803017 | -6.520007 | 2.847405 | 0.2173165 | 12.03384 | 0.8400371
2018-01-29 08:22 | 138430.3 | 240.001 | 5 | 25 | 3.728462 | -6.52007 | 2.847405 | 0.4346361 | 12.03384 | 1.658254
2018-01-29 08:24 | 138550.3 | 360.0011 | 5 | 25 | 3.659348 | -6.519999 | 2.847405 | 0.6519632 | 12.03384 | 2.460965
2018-01-29 08:26 | 138670.3 | 480.0002 | 5 | 25 | 3.594774 | -6.520054 | 2.847405 | 0.869303 | 12.03384 | 3.24912
2018-01-29 08:28 | 138790.3 | 600.0003 | 5 | 25 | 3.535348 | -6.52 | 2.847405 | 1.086621 | 12.03384 | 4.023784
2018-01-29 08:30 | 138910.3 | 720.0002 | 5 | 25 | 3.481112 | -6.519984 | 2.847405 | 1.303955 | 12.03384 | 4.786128
2018-01-29 08:32 | 139030.3 | 840.0002 | 5 | 25 | 3.434874 | -6.520032 | 2.847405 | 1.52126 | 12.03384 | 5.53744
2018-01-29 08:34 | 139150.3 | 960.001 | 5 | 25 | 3.394135 | -6.52006 | 2.847405 | 1.738593 | 12.03384 | 6.279466
2018-01-29 08:36 | 139270.3 | 1080.0002 | 5 | 25 | 3.356668 | -6.519995 | 2.847405 | 1.955929 | 12.03384 | 7.013058
2018-01-29 08:38 | 139390.3 | 1200.0002 | 5 | 25 | 3.317105 | -6.520006 | 2.847405 | 2.173254 | 12.03384 | 7.738343
2018-01-29 08:40 | 139510.3 | 1320.001 | 5 | 25 | 3.270308 | -6.520076 | 2.847405 | 2.390577 | 12.03384 | 8.454289
2018-01-29 08:42 | 139630.3 | 1440.0003 | 5 | 25 | 3.202289 | -6.520002 | 2.847405 | 2.607899 | 12.03384 | 9.15833
2018-01-29 08:44 | 139750.3 | 1560.001 | 5 | 25 | 3.036909 | -6.52009 | 2.847405 | 2.82525 | 12.03384 | 9.839588
2018-01-29 08:45 | 139764.3 | 1574.0008 | 5 | 25 | 2.999998 | -6.520081 | 2.847405 | 2.850593 | 12.03384 | 9.916102
2018-01-29 08:47 | 139884.3 | 120.001 | 6 | 25 | 3.630532 | 0 | 2.847405 | 2.850593 | 12.03384 | 9.916102
2018-01-29 08:49 | 140004.3 | 240.001 | 6 | 25 | 3.660389 | 0 | 2.847405 | 2.850593 | 12.03384 | 9.916102
2018-01-29 08:50 | 140064.3 | 300.004 | 6 | 25 | 3.667438 | 0 | 2.847405 | 2.850593 | 12.03384 | 9.916102
2018-01-29 08:50 | 140064.3 | 0.0026 | 7 | 26 | 3.66752 | 0 | 0 | 0 | 0 | 0
2018-01-29 08:52 | 140184.4 | 120.001 | 2 | 26 | 4.023936 | 4.890128 | 0.1624038 | 6e-12 | 0.6466839 | 2.1e-11
2018-01-29 08:54 | 140304.4 | 240.0009 | 2 | 26 | 4.073274 | 4.890157 | 0.3253927 | 6e-12 | 1.306922 | 2.1e-11
2018-01-29 08:56 | 140424.4 | 360.0001 | 2 | 26 | 4.104357 | 4.890182 | 0.4883936 | 6e-12 | 1.973566 | 2.1e-11
2018-01-29 08:58 | 140544.4 | 480.001 | 2 | 26 | 4.131079 | 4.89009 | 0.6513869 | 6e-12 | 2.644728 | 2.1e-11
2018-01-29 09:00 | 140664.4 | 600.0002 | 2 | 26 | 4.156331 | 4.890121 | 0.8143802 | 6e-12 | 3.320133 | 2.1e-11
2018-01-29 09:02 | 140784.4 | 720.001 | 2 | 26 | 4.182221 | 4.890159 | 0.977393 | 6e-12 | 3.999761 | 2.1e-11
2018-01-29 09:04 | 140904.4 | 840.0002 | 2 | 26 | 4.200312 | 4.718307 | 1.139416 | 6e-12 | 4.679291 | 2.1e-11
2018-01-29 09:06 | 141024.4 | 960.0012 | 2 | 26 | 4.200307 | 4.249404 | 1.288893 | 6e-12 | 5.307138 | 2.1e-11
2018-01-29 09:08 | 141144.4 | 1080.0009 | 2 | 26 | 4.200293 | 3.810742 | 1.422991 | 6e-12 | 5.870389 | 2.1e-11
2018-01-29 09:10 | 141264.4 | 1200.0011 | 2 | 26 | 4.200296 | 3.428111 | 1.54355 | 6e-12 | 6.376771 | 2.1e-11
2018-01-29 09:10 | 141320.6 | 1256.2064 | 2 | 26 | 4.200247 | 3.259992 | 1.595747 | 6e-12 | 6.596013 | 2.1e-11
2018-01-29 09:12 | 141440.6015 | 120.0002 | 3 | 26 | 4.22366 | 3.259944 | 1.704012 | 6e-12 | 7.051878 | 2.1e-11
2018-01-29 09:14 | 141560.6014 | 240.0001 | 3 | 26 | 4.254032 | 3.259908 | 1.812656 | 6e-12 | 7.512353 | 2.1e-11
2018-01-29 09:16 | 141680.6015 | 360.0002 | 3 | 26 | 4.288351 | 3.259963 | 1.921315 | 6e-12 | 7.976446 | 2.1e-11
2018-01-29 09:18 | 141800.6015 | 480.0002 | 3 | 26 | 4.323719 | 3.259938 | 2.029982 | 6e-12 | 8.444355 | 2.1e-11
2018-01-29 09:20 | 141920.6014 | 600.0001 | 3 | 26 | 4.360744 | 3.259913 | 2.138652 | 6e-12 | 8.916221 | 2.1e-11
2018-01-29 09:21 | 141942.7233 | 622.122 | 3 | 26 | 4.367768 | 3.260575 | 2.15868 | 6e-12 | 9.003631 | 2.1e-11
2018-01-29 09:26 | 142062.7848 | 742.168224 | 3 | 26 | 4.397194 | 3.259984 | 2.246909 | 0 | 9.386431 | 0
2018-01-29 09:28 | 142182.7849 | 862.168324 | 3 | 26 | 4.400314 | 2.617486 | 2.343217 | 0 | 9.810208 | 0
2018-01-29 09:30 | 142302.7841 | 982.167524 | 3 | 26 | 4.400267 | 2.265922 | 2.424367 | 0 | 10.16729 | 0
2018-01-29 09:32 | 142422.7856 | 1102.169024 | 3 | 26 | 4.400282 | 1.960229 | 2.494721 | 0 | 10.47687 | 0
2018-01-29 09:34 | 142542.7849 | 1222.168324 | 3 | 26 | 4.400259 | 1.690634 | 2.555386 | 0 | 10.74381 | 0
2018-01-29 09:36 | 142662.784 | 1342.167424 | 3 | 26 | 4.400244 | 1.474104 | 2.608026 | 0 | 10.97544 | 0
2018-01-29 09:38 | 142782.784 | 1462.167424 | 3 | 26 | 4.40026 | 1.29859 | 2.654107 | 0 | 11.17821 | 0
2018-01-29 09:40 | 142902.7848 | 1582.168224 | 3 | 26 | 4.40023 | 1.147058 | 2.69482 | 0 | 11.35735 | 0
2018-01-29 09:42 | 143022.7856 | 1702.169024 | 3 | 26 | 4.400217 | 1.00622 | 2.73069 | 0 | 11.51519 | 0
2018-01-29 09:44 | 143142.784 | 1822.167424 | 3 | 26 | 4.400241 | 0.8904171 | 2.762225 | 0 | 11.65395 | 0
2018-01-29 09:46 | 143262.7848 | 1942.168224 | 3 | 26 | 4.400227 | 0.793685 | 2.790238 | 0 | 11.77721 | 0
2018-01-29 09:48 | 143382.7847 | 2062.168124 | 3 | 26 | 4.4002 | 0.7132883 | 2.815321 | 0 | 11.88759 | 0
2018-01-29 09:50 | 143480.9645 | 2160.347924 | 3 | 26 | 4.400181 | 0.6519957 | 2.833931 | 0 | 11.96947 | 0
2018-01-29 09:52 | 143601 | 120 | 4 | 26 | 4.341236 | 0 | 2.833936 | 0 | 11.96949 | 0
2018-01-29 09:54 | 143721 | 240.0008 | 4 | 26 | 4.335051 | 0 | 2.833936 | 0 | 11.96949 | 0
2018-01-29 09:55 | 143781 | 300.0022 | 4 | 26 | 4.333261 | 0 | 2.833936 | 0 | 11.96949 | 0
2018-01-29 09:57 | 143901.1 | 120.001 | 5 | 26 | 3.803731 | -6.519963 | 2.833936 | 0.217309 | 11.96949 | 0.8396645
2018-01-29 09:59 | 144021.1 | 240.0002 | 5 | 26 | 3.731677 | -6.519917 | 2.833936 | 0.4346325 | 11.96949 | 1.65844
2018-01-29 10:01 | 144141.1 | 360.001 | 5 | 26 | 3.660254 | -6.519975 | 2.833936 | 0.6519423 | 11.96949 | 2.461545
2018-01-29 10:03 | 144261.1 | 480.0002 | 5 | 26 | 3.593866 | -6.519945 | 2.833936 | 0.8692916 | 11.96949 | 3.249783
2018-01-29 10:05 | 144381.1 | 600.001 | 5 | 26 | 3.533347 | -6.519935 | 2.833936 | 1.086594 | 11.96949 | 4.024024
2018-01-29 10:07 | 144501.1 | 720.0002 | 5 | 26 | 3.481709 | -6.519987 | 2.833936 | 1.303909 | 11.96949 | 4.786138
2018-01-29 10:09 | 144621.1 | 840.0002 | 5 | 26 | 3.435831 | -6.51993 | 2.833936 | 1.521243 | 11.96949 | 5.537793
2018-01-29 10:11 | 144741.1 | 960.001 | 5 | 26 | 3.393521 | -6.520002 | 2.833936 | 1.738582 | 11.96949 | 6.279851
2018-01-29 10:13 | 144861.1 | 1080.001 | 5 | 26 | 3.354149 | -6.519931 | 2.833936 | 1.955915 | 11.96949 | 7.013075
2018-01-29 10:15 | 144981.1 | 1200.0002 | 5 | 26 | 3.315918 | -6.520031 | 2.833936 | 2.173228 | 11.96949 | 7.737812
2018-01-29 10:17 | 145101.1 | 1320.001 | 5 | 26 | 3.271741 | -6.520142 | 2.833936 | 2.390557 | 11.96949 | 8.453847
2018-01-29 10:19 | 145221.1 | 1440.001 | 5 | 26 | 3.202202 | -6.519977 | 2.833936 | 2.607886 | 11.96949 | 9.158109
2018-01-29 10:21 | 145341.1 | 1560.001 | 5 | 26 | 3.032954 | -6.520012 | 2.833936 | 2.825185 | 11.96949 | 9.838989
2018-01-29 10:21 | 145353.4 | 1572.2976 | 5 | 26 | 2.999998 | -6.520024 | 2.833936 | 2.84745 | 11.96949 | 9.90616
2018-01-29 10:23 | 145473.4 | 120 | 6 | 26 | 3.63227 | 0 | 2.833936 | 2.84749 | 11.96949 | 9.906281
2018-01-29 10:25 | 145593.4 | 240.0001 | 6 | 26 | 3.661576 | 0 | 2.833936 | 2.84749 | 11.96949 | 9.906281
2018-01-29 10:26 | 145653.4 | 300.0006 | 6 | 26 | 3.668642 | 0 | 2.833936 | 2.84749 | 11.96949 | 9.906281
2018-01-29 10:26 | 145653.4 | 0.0025 | 7 | 27 | 3.66874 | 0 | 0 | 0 | 0 | 0
2018-01-29 10:28 | 145773.5 | 120.0002 | 2 | 27 | 4.025712 | 4.890058 | 0.1624144 | 0 | 0.6468247 | 0
2018-01-29 10:30 | 145893.5 | 240.0011 | 2 | 27 | 4.076596 | 4.890092 | 0.3254122 | 0 | 1.307501 | 0
2018-01-29 10:32 | 146013.5 | 360.0011 | 2 | 27 | 4.106951 | 4.890079 | 0.4883724 | 0 | 1.974507 | 0
2018-01-29 10:34 | 146133.5 | 480.0011 | 2 | 27 | 4.130175 | 4.890098 | 0.6513792 | 0 | 2.64584 | 0
2018-01-29 10:36 | 146253.5 | 600.0011 | 2 | 27 | 4.155928 | 4.890079 | 0.8144042 | 0 | 3.321199 | 0
2018-01-29 10:38 | 146373.5 | 720.0011 | 2 | 27 | 4.183717 | 4.890019 | 0.9774064 | 0 | 4.000896 | 0
2018-01-29 10:40 | 146493.5 | 840.0011 | 2 | 27 | 4.200305 | 4.668723 | 1.138747 | 0 | 4.677788 | 0
2018-01-29 10:42 | 146613.5 | 960.0012 | 2 | 27 | 4.200284 | 4.240144 | 1.287075 | 0 | 5.300808 | 0
2018-01-29 10:44 | 146733.5 | 1080.0004 | 2 | 27 | 4.200315 | 3.825198 | 1.421445 | 0 | 5.8652 | 0
2018-01-29 10:46 | 146853.5 | 1200.0003 | 2 | 27 | 4.200294 | 3.416284 | 1.541973 | 0 | 6.371452 | 0
2018-01-29 10:47 | 146904.3 | 1250.7657 | 2 | 27 | 4.20029 | 3.25999 | 1.589023 | 0 | 6.569077 | 0
2018-01-29 10:49 | 147024.3 | 120.001 | 3 | 27 | 4.224975 | 3.259982 | 1.697303 | 0 | 7.025091 | 0
2018-01-29 10:51 | 147144.3 | 240.0002 | 3 | 27 | 4.254133 | 3.259933 | 1.805961 | 0 | 7.485747 | 0
2018-01-29 10:53 | 147264.3 | 360.001 | 3 | 27 | 4.286323 | 3.259934 | 1.914627 | 0 | 7.949741 | 0
2018-01-29 10:55 | 147384.3 | 480.0001 | 3 | 27 | 4.323054 | 3.260013 | 2.02328 | 0 | 8.417425 | 0
2018-01-29 10:57 | 147504.3 | 600.001 | 3 | 27 | 4.361592 | 3.259927 | 2.131942 | 0 | 8.889254 | 0
2018-01-29 10:59 | 147624.3 | 720.0028 | 3 | 27 | 4.400336 | 3.232825 | 2.240596 | 0 | 9.365316 | 0
2018-01-29 11:01 | 147744.3 | 840.0019 | 3 | 27 | 4.400307 | 2.733928 | 2.339304 | 0 | 9.799663 | 0
2018-01-29 11:03 | 147864.3 | 960.001 | 3 | 27 | 4.400298 | 2.342519 | 2.423799 | 0 | 10.17146 | 0
2018-01-29 11:05 | 147984.3 | 1080.0003 | 3 | 27 | 4.400267 | 2.008538 | 2.49605 | 0 | 10.48939 | 0
2018-01-29 11:07 | 148104.3 | 1200.0002 | 3 | 27 | 4.400223 | 1.739424 | 2.558391 | 0 | 10.76371 | 0
2018-01-29 11:09 | 148224.3 | 1320.0018 | 3 | 27 | 4.400229 | 1.521958 | 2.612622 | 0 | 11.00234 | 0
2018-01-29 11:11 | 148344.3 | 1440.0003 | 3 | 27 | 4.400238 | 1.334143 | 2.660171 | 0 | 11.21156 | 0
2018-01-29 11:13 | 148464.3 | 1560.0013 | 3 | 27 | 4.400218 | 1.163136 | 2.70174 | 0 | 11.39447 | 0
2018-01-29 11:15 | 148584.3 | 1680.0003 | 3 | 27 | 4.400223 | 1.02576 | 2.738143 | 0 | 11.55466 | 0
2018-01-29 11:17 | 148704.3 | 1800.0002 | 3 | 27 | 4.400217 | 0.9102554 | 2.770354 | 0 | 11.6964 | 0
2018-01-29 11:19 | 148824.3 | 1920.0003 | 3 | 27 | 4.400244 | 0.8149729 | 2.799089 | 0 | 11.82283 | 0
2018-01-29 11:21 | 148944.3 | 2040.0001 | 3 | 27 | 4.400191 | 0.725111 | 2.824743 | 0 | 11.93572 | 0
2018-01-29 11:23 | 149050.8 | 2146.5463 | 3 | 27 | 4.400151 | 0.6519957 | 2.845097 | 0 | 12.02528 | 0
2018-01-29 11:25 | 149170.9 | 120.0009 | 4 | 27 | 4.340787 | 0 | 2.845097 | 0 | 12.02528 | 0
2018-01-29 11:27 | 149290.9 | 240 | 4 | 27 | 4.334517 | 0 | 2.845097 | 0 | 12.02528 | 0
2018-01-29 11:28 | 149350.9 | 300.0014 | 4 | 27 | 4.332646 | 0 | 2.845097 | 0 | 12.02528 | 0
2018-01-29 11:30 | 149471 | 120.0002 | 5 | 27 | 3.803184 | -6.519895 | 2.845097 | 0.2173193 | 12.02528 | 0.8400824
2018-01-29 11:32 | 149591 | 240.0002 | 5 | 27 | 3.728003 | -6.51995 | 2.845097 | 0.4346085 | 12.02528 | 1.658144
2018-01-29 11:34 | 149711 | 360.001 | 5 | 27 | 3.658494 | -6.520002 | 2.845097 | 0.6519629 | 12.02528 | 2.460819
2018-01-29 11:36 | 149831 | 480.0002 | 5 | 27 | 3.593223 | -6.519923 | 2.845097 | 0.8692678 | 12.02528 | 3.24859
2018-01-29 11:38 | 149951 | 600.001 | 5 | 27 | 3.533212 | -6.520002 | 2.845097 | 1.086611 | 12.02528 | 4.022928
2018-01-29 11:40 | 150071 | 720.0002 | 5 | 27 | 3.478699 | -6.519989 | 2.845097 | 1.303933 | 12.02528 | 4.78474
2018-01-29 11:42 | 150191 | 840.0002 | 5 | 27 | 3.432775 | -6.519997 | 2.845097 | 1.52126 | 12.02528 | 5.535628
2018-01-29 11:44 | 150311 | 960.0011 | 5 | 27 | 3.391946 | -6.520032 | 2.845097 | 1.738595 | 12.02528 | 6.277194
2018-01-29 11:46 | 150431 | 1080.0002 | 5 | 27 | 3.354272 | -6.520064 | 2.845097 | 1.955906 | 12.02528 | 7.010224
2018-01-29 11:48 | 150551 | 1200.0011 | 5 | 27 | 3.314668 | -6.520081 | 2.845097 | 2.173232 | 12.02528 | 7.734971
2018-01-29 11:50 | 150671 | 1320.001 | 5 | 27 | 3.266978 | -6.520086 | 2.845097 | 2.390553 | 12.02528 | 8.450293
2018-01-29 11:52 | 150791 | 1440.0002 | 5 | 27 | 3.19903 | -6.52007 | 2.845097 | 2.607876 | 12.02528 | 9.153615
2018-01-29 11:54 | 150911 | 1560.001 | 5 | 27 | 3.030955 | -6.520029 | 2.845097 | 2.825209 | 12.02528 | 9.833983
2018-01-29 11:54 | 150922.7 | 1571.6824 | 5 | 27 | 2.999992 | -6.520102 | 2.845097 | 2.846382 | 12.02528 | 9.89784
2018-01-29 11:56 | 151042.7 | 120.001 | 6 | 27 | 3.631595 | 0 | 2.845097 | 2.846382 | 12.02528 | 9.89784
2018-01-29 11:58 | 151162.7 | 240.001 | 6 | 27 | 3.66123 | 0 | 2.845097 | 2.846382 | 12.02528 | 9.89784
2018-01-29 11:59 | 151222.7 | 300.0032 | 6 | 27 | 3.668203 | 0 | 2.845097 | 2.846382 | 12.02528 | 9.89784
2018-01-29 11:59 | 151222.7 | 0.0024 | 7 | 28 | 3.668063 | 0 | 0 | 0 | 0 | 0
2018-01-29 12:01 | 151342.8 | 120.0001 | 2 | 28 | 4.025672 | 4.890128 | 0.1623881 | 4.76e-10 | 0.6468728 | 1.748e-09
2018-01-29 12:03 | 151462.8 | 240.001 | 2 | 28 | 4.074938 | 4.890115 | 0.3254031 | 4.76e-10 | 1.307496 | 1.748e-09
2018-01-29 12:05 | 151582.8 | 360.0002 | 2 | 28 | 4.105441 | 4.890058 | 0.4883948 | 4.76e-10 | 1.974321 | 1.748e-09
2018-01-29 12:07 | 151702.8 | 480.0001 | 2 | 28 | 4.132203 | 4.890115 | 0.6514053 | 4.76e-10 | 2.645714 | 1.748e-09
2018-01-29 12:09 | 151822.8 | 600.001 | 2 | 28 | 4.157594 | 4.890084 | 0.8144039 | 4.76e-10 | 3.321343 | 1.748e-09
2018-01-29 12:11 | 151942.8 | 720.0001 | 2 | 28 | 4.183601 | 4.890088 | 0.9774 | 4.76e-10 | 4.001109 | 1.748e-09
2018-01-29 12:13 | 152062.8 | 840.0003 | 2 | 28 | 4.200295 | 4.697001 | 1.139143 | 4.76e-10 | 4.679616 | 1.748e-09
2018-01-29 12:15 | 152182.8 | 960.0009 | 2 | 28 | 4.20028 | 4.238 | 1.28808 | 4.76e-10 | 5.305195 | 1.748e-09
2018-01-29 12:17 | 152302.8 | 1080.0011 | 2 | 28 | 4.200296 | 3.796115 | 1.42178 | 4.76e-10 | 5.866774 | 1.748e-09
2018-01-29 12:19 | 152422.8 | 1200.0009 | 2 | 28 | 4.200286 | 3.412261 | 1.541791 | 4.76e-10 | 6.370855 | 1.748e-09
2018-01-29 12:20 | 152474.1 | 1251.3247 | 2 | 28 | 4.200299 | 3.259986 | 1.58935 | 4.76e-10 | 6.570613 | 1.748e-09
2018-01-29 12:22 | 152594.1 | 120.0001 | 3 | 28 | 4.223676 | 3.259961 | 1.697608 | 9.361e-09 | 7.026468 | 3.7914e-08
2018-01-29 12:24 | 152714.1 | 240.0009 | 3 | 28 | 4.253652 | 3.259948 | 1.806288 | 9.361e-09 | 7.48708 | 3.7914e-08
2018-01-29 12:26 | 152834.1 | 360.001 | 3 | 28 | 4.288109 | 3.259955 | 1.914939 | 9.361e-09 | 7.951101 | 3.7914e-08
2018-01-29 12:28 | 152954.1 | 480.001 | 3 | 28 | 4.323395 | 3.259946 | 2.023623 | 9.361e-09 | 8.419053 | 3.7914e-08
2018-01-29 12:30 | 153074.1 | 600.0003 | 3 | 28 | 4.360509 | 3.25995 | 2.13228 | 9.361e-09 | 8.890829 | 3.7914e-08
2018-01-29 12:32 | 153194.1 | 720.0027 | 3 | 28 | 4.3997 | 3.259942 | 2.240946 | 9.361e-09 | 9.366765 | 3.7914e-08
2018-01-29 12:34 | 153314.1 | 840.0002 | 3 | 28 | 4.400262 | 2.721835 | 2.339918 | 9.361e-09 | 9.802272 | 3.7914e-08
2018-01-29 12:36 | 153434.1 | 960.0001 | 3 | 28 | 4.400259 | 2.333692 | 2.423921 | 9.361e-09 | 10.17191 | 3.7914e-08
2018-01-29 12:38 | 153554.1 | 1080.0002 | 3 | 28 | 4.400287 | 2.017081 | 2.496278 | 9.361e-09 | 10.4903 | 3.7914e-08
2018-01-29 12:40 | 153674.1 | 1200.0003 | 3 | 28 | 4.40027 | 1.758141 | 2.559061 | 9.361e-09 | 10.76656 | 3.7914e-08
2018-01-29 12:42 | 153794.1 | 1320.001 | 3 | 28 | 4.40023 | 1.528936 | 2.613783 | 9.361e-09 | 11.00735 | 3.7914e-08
2018-01-29 12:44 | 153914.1 | 1440.0014 | 3 | 28 | 4.400274 | 1.328484 | 2.661281 | 9.361e-09 | 11.21636 | 3.7914e-08
2018-01-29 12:46 | 154034.1 | 1560.0004 | 3 | 28 | 4.400187 | 1.166819 | 2.702786 | 9.361e-09 | 11.39899 | 3.7914e-08
2018-01-29 12:48 | 154154.1 | 1680.0011 | 3 | 28 | 4.400236 | 1.034595 | 2.739404 | 9.361e-09 | 11.56012 | 3.7914e-08
2018-01-29 12:50 | 154274.1 | 1800.001 | 3 | 28 | 4.400234 | 0.9201279 | 2.77196 | 9.361e-09 | 11.70337 | 3.7914e-08
2018-01-29 12:52 | 154394.1 | 1920.001 | 3 | 28 | 4.400229 | 0.8128271 | 2.800827 | 9.361e-09 | 11.83039 | 3.7914e-08
2018-01-29 12:54 | 154514.1 | 2040.001 | 3 | 28 | 4.400249 | 0.7222166 | 2.826339 | 9.361e-09 | 11.94265 | 3.7914e-08
2018-01-29 12:56 | 154627.7 | 2153.6127 | 3 | 28 | 4.40024 | 0.6519938 | 2.847976 | 9.361e-09 | 12.03785 | 3.7914e-08
2018-01-29 12:58 | 154747.8 | 120.0003 | 4 | 28 | 4.341038 | 0 | 2.847976 | 9.361e-09 | 12.03785 | 3.7914e-08
2018-01-29 13:00 | 154867.8 | 240.0002 | 4 | 28 | 4.33479 | 0 | 2.847976 | 9.361e-09 | 12.03785 | 3.7914e-08
2018-01-29 13:01 | 154927.8 | 300.0024 | 4 | 28 | 4.332948 | 0 | 2.847976 | 9.361e-09 | 12.03785 | 3.7914e-08
2018-01-29 13:03 | 155047.9 | 120.001 | 5 | 28 | 3.801405 | -6.519938 | 2.847976 | 0.2172867 | 12.03785 | 0.8394796
2018-01-29 13:05 | 155167.9 | 240.001 | 5 | 28 | 3.72933 | -6.519814 | 2.847976 | 0.434638 | 12.03785 | 1.657798
2018-01-29 13:07 | 155287.9 | 360.001 | 5 | 28 | 3.661264 | -6.519881 | 2.847976 | 0.6519624 | 12.03785 | 2.460831
2018-01-29 13:09 | 155407.9 | 480.001 | 5 | 28 | 3.594775 | -6.519923 | 2.847976 | 0.8692721 | 12.03785 | 3.249159
2018-01-29 13:11 | 155527.9 | 600.0002 | 5 | 28 | 3.532075 | -6.519905 | 2.847976 | 1.086586 | 12.03785 | 4.023424
2018-01-29 13:13 | 155647.9 | 720.0002 | 5 | 28 | 3.47879 | -6.519917 | 2.847976 | 1.303912 | 12.03785 | 4.785068
2018-01-29 13:15 | 155767.9 | 840.001 | 5 | 28 | 3.434032 | -6.519933 | 2.847976 | 1.521251 | 12.03785 | 5.536132
2018-01-29 13:17 | 155887.9 | 960.0003 | 5 | 28 | 3.394402 | -6.519925 | 2.847976 | 1.738585 | 12.03785 | 6.278141
2018-01-29 13:19 | 156007.9 | 1080.001 | 5 | 28 | 3.354504 | -6.519992 | 2.847976 | 1.955893 | 12.03785 | 7.011498
2018-01-29 13:21 | 156127.9 | 1200.001 | 5 | 28 | 3.313326 | -6.520039 | 2.847976 | 2.173228 | 12.03785 | 7.736092
2018-01-29 13:23 | 156247.9 | 1320.0002 | 5 | 28 | 3.267876 | -6.519913 | 2.847976 | 2.39053 | 12.03785 | 8.451322
2018-01-29 13:25 | 156367.9 | 1440.0002 | 5 | 28 | 3.202698 | -6.520038 | 2.847976 | 2.607849 | 12.03785 | 9.15507
2018-01-29 13:27 | 156487.9 | 1560.0011 | 5 | 28 | 3.034983 | -6.520004 | 2.847976 | 2.825203 | 12.03785 | 9.836514
2018-01-29 13:27 | 156500.7 | 1572.8736 | 5 | 28 | 2.99999 | -6.51995 | 2.847976 | 2.84852 | 12.03785 | 9.906885
2018-01-29 13:29 | 156620.7871 | 120 | 6 | 28 | 3.630697 | 0 | 2.847976 | 2.84852 | 12.03785 | 9.906885
2018-01-29 13:31 | 156740.7878 | 240.0007 | 6 | 28 | 3.660195 | 0 | 2.847976 | 2.84852 | 12.03785 | 9.906885
2018-01-29 13:32 | 156800.7892 | 300.0021 | 6 | 28 | 3.667223 | 0 | 2.847976 | 2.84852 | 12.03785 | 9.906885
2018-01-29 13:32 | 156800.8 | 0.0025 | 7 | 29 | 3.667197 | 0 | 0 | 0 | 0 | 0
2018-01-29 13:34 | 156920.9 | 120.0018 | 2 | 29 | 4.023398 | 4.890111 | 0.1624119 | 1.14e-10 | 0.6467134 | 4.2e-10
2018-01-29 13:36 | 157040.9 | 240.0001 | 2 | 29 | 4.074107 | 4.89001 | 0.3254051 | 1.14e-10 | 1.306925 | 4.2e-10
2018-01-29 13:38 | 157160.9 | 360.0018 | 2 | 29 | 4.10756 | 4.890103 | 0.4883961 | 1.14e-10 | 1.9739 | 4.2e-10
2018-01-29 13:40 | 157280.9 | 480.0001 | 2 | 29 | 4.132466 | 4.890128 | 0.6513972 | 1.14e-10 | 2.645497 | 4.2e-10
2018-01-29 13:42 | 157400.9 | 600.0018 | 2 | 29 | 4.156392 | 4.890088 | 0.8143978 | 1.14e-10 | 3.32106 | 4.2e-10
2018-01-29 13:44 | 157520.9 | 720.0002 | 2 | 29 | 4.181555 | 4.890157 | 0.9773939 | 1.14e-10 | 4.000529 | 4.2e-10
2018-01-29 13:46 | 157640.9 | 840.001 | 2 | 29 | 4.200287 | 4.683629 | 1.139097 | 1.14e-10 | 4.678729 | 4.2e-10
2018-01-29 13:48 | 157760.9 | 960.0011 | 2 | 29 | 4.200274 | 4.220653 | 1.287281 | 1.14e-10 | 5.301144 | 4.2e-10
2018-01-29 13:50 | 157880.9 | 1080.0026 | 2 | 29 | 4.20027 | 3.805243 | 1.420964 | 1.14e-10 | 5.862648 | 4.2e-10
2018-01-29 13:52 | 158000.9 | 1200.0003 | 2 | 29 | 4.200288 | 3.436017 | 1.541562 | 1.14e-10 | 6.369196 | 4.2e-10
2018-01-29 13:53 | 158059.5 | 1258.6264 | 2 | 29 | 4.200277 | 3.259984 | 1.596077 | 1.14e-10 | 6.598174 | 4.2e-10
2018-01-29 13:55 | 158179.5 | 120.0009 | 3 | 29 | 4.225718 | 3.259933 | 1.70435 | 3.034e-09 | 7.054174 | 1.2299e-08
2018-01-29 13:57 | 158299.5 | 240.0009 | 3 | 29 | 4.257057 | 3.259938 | 1.812991 | 3.034e-09 | 7.514951 | 1.2299e-08
2018-01-29 13:59 | 158419.5 | 360.0001 | 3 | 29 | 4.29011 | 3.259984 | 1.921667 | 3.034e-09 | 7.979369 | 1.2299e-08
2018-01-29 14:01 | 158539.5 | 480.0009 | 3 | 29 | 4.324194 | 3.259919 | 2.030325 | 3.034e-09 | 8.447369 | 1.2299e-08
2018-01-29 14:03 | 158659.5 | 600.0017 | 3 | 29 | 4.361949 | 3.259982 | 2.138999 | 3.034e-09 | 8.919304 | 1.2299e-08
2018-01-29 14:05 | 158779.5 | 720.001 | 3 | 29 | 4.400299 | 3.184525 | 2.24754 | 3.034e-09 | 9.395003 | 1.2299e-08
2018-01-29 14:07 | 158899.5 | 840.0009 | 3 | 29 | 4.40029 | 2.691808 | 2.344774 | 3.034e-09 | 9.822861 | 1.2299e-08
2018-01-29 14:09 | 159019.5 | 960.001 | 3 | 29 | 4.400276 | 2.322249 | 2.4281 | 3.034e-09 | 10.18952 | 1.2299e-08
2018-01-29 14:11 | 159139.5 | 1080.0001 | 3 | 29 | 4.400254 | 2.01448 | 2.500303 | 3.034e-09 | 10.50723 | 1.2299e-08
2018-01-29 14:13 | 159259.5 | 1200.0001 | 3 | 29 | 4.40029 | 1.738939 | 2.562783 | 3.034e-09 | 10.78216 | 1.2299e-08
2018-01-29 14:15 | 159379.5 | 1320.0001 | 3 | 29 | 4.400247 | 1.507919 | 2.616729 | 3.034e-09 | 11.01954 | 1.2299e-08
2018-01-29 14:17 | 159499.5 | 1440.0017 | 3 | 29 | 4.400241 | 1.321649 | 2.663798 | 3.034e-09 | 11.22666 | 1.2299e-08
2018-01-29 14:19 | 159619.5 | 1560.0009 | 3 | 29 | 4.400226 | 1.168937 | 2.705219 | 3.034e-09 | 11.40892 | 1.2299e-08
2018-01-29 14:21 | 159739.5 | 1680.0002 | 3 | 29 | 4.400268 | 1.033135 | 2.741879 | 3.034e-09 | 11.57023 | 1.2299e-08
2018-01-29 14:23 | 159859.5 | 1800.0001 | 3 | 29 | 4.400214 | 0.9068546 | 2.77415 | 3.034e-09 | 11.71223 | 1.2299e-08
2018-01-29 14:25 | 159979.5 | 1920.0009 | 3 | 29 | 4.400196 | 0.8054152 | 2.802635 | 3.034e-09 | 11.83757 | 1.2299e-08
2018-01-29 14:27 | 160099.5 | 2040.0001 | 3 | 29 | 4.40016 | 0.721364 | 2.828041 | 3.034e-09 | 11.94936 | 1.2299e-08
2018-01-29 14:29 | 160216.1 | 2156.619 | 3 | 29 | 4.400231 | 0.6519938 | 2.850282 | 3.034e-09 | 12.04722 | 1.2299e-08
2018-01-29 14:31 | 160336.2 | 120.0008 | 4 | 29 | 4.34138 | 0 | 2.850282 | 3.034e-09 | 12.04722 | 1.2299e-08
2018-01-29 14:33 | 160456.2 | 240 | 4 | 29 | 4.335253 | 0 | 2.850282 | 3.034e-09 | 12.04722 | 1.2299e-08
2018-01-29 14:34 | 160516.2 | 300.0038 | 4 | 29 | 4.333447 | 0 | 2.850282 | 3.034e-09 | 12.04722 | 1.2299e-08
2018-01-29 14:36 | 160636.2 | 120.001 | 5 | 29 | 3.802966 | -6.519979 | 2.850282 | 0.2173121 | 12.04722 | 0.8397022
2018-01-29 14:38 | 160756.2 | 240.0002 | 5 | 29 | 3.731919 | -6.519933 | 2.850282 | 0.4346398 | 12.04722 | 1.65847
2018-01-29 14:40 | 160876.2 | 360.001 | 5 | 29 | 3.660394 | -6.519886 | 2.850282 | 0.6519426 | 12.04722 | 2.461699
2018-01-29 14:42 | 160996.2 | 480.0002 | 5 | 29 | 3.591498 | -6.519987 | 2.850282 | 0.8692614 | 12.04722 | 3.249527
2018-01-29 14:44 | 161116.2 | 600.001 | 5 | 29 | 3.530276 | -6.519967 | 2.850282 | 1.0866 | 12.04722 | 4.023299
2018-01-29 14:46 | 161236.2 | 720.0003 | 5 | 29 | 3.47891 | -6.51993 | 2.850282 | 1.303938 | 12.04722 | 4.784768
2018-01-29 14:48 | 161356.2 | 840.0002 | 5 | 29 | 3.434306 | -6.51992 | 2.850282 | 1.521242 | 12.04722 | 5.535822
2018-01-29 14:50 | 161476.2 | 960.001 | 5 | 29 | 3.391346 | -6.519879 | 2.850282 | 1.738574 | 12.04722 | 6.277508
2018-01-29 14:52 | 161596.2 | 1080.001 | 5 | 29 | 3.351612 | -6.519933 | 2.850282 | 1.955891 | 12.04722 | 7.010143
2018-01-29 14:54 | 161716.2 | 1200.0002 | 5 | 29 | 3.312338 | -6.519888 | 2.850282 | 2.173216 | 12.04722 | 7.734302
2018-01-29 14:56 | 161836.2 | 1320.0002 | 5 | 29 | 3.268615 | -6.519999 | 2.850282 | 2.390551 | 12.04722 | 8.449657
2018-01-29 14:58 | 161956.2 | 1440.001 | 5 | 29 | 3.200383 | -6.519952 | 2.850282 | 2.607875 | 12.04722 | 9.153416
2018-01-29 15:00 | 162076.2 | 1560.0002 | 5 | 29 | 3.02612 | -6.51997 | 2.850282 | 2.825207 | 12.04722 | 9.833559
2018-01-29 15:00 | 162085.9 | 1569.6912 | 5 | 29 | 2.999984 | -6.519979 | 2.850282 | 2.842726 | 12.04722 | 9.886349
2018-01-29 15:02 | 162206 | 120.001 | 6 | 29 | 3.633154 | 0 | 2.850282 | 2.842766 | 12.04722 | 9.886469
2018-01-29 15:04 | 162326 | 240.001 | 6 | 29 | 3.661999 | 0 | 2.850282 | 2.842766 | 12.04722 | 9.886469
2018-01-29 15:05 | 162386 | 300.0032 | 6 | 29 | 3.668925 | 0 | 2.850282 | 2.842766 | 12.04722 | 9.886469
2018-01-29 15:05 | 162386 | 0.0024 | 7 | 30 | 3.668945 | 0 | 0 | 0 | 0 | 0
2018-01-29 15:07 | 162506.1 | 120.001 | 2 | 30 | 4.026146 | 4.890073 | 0.1624174 | 0 | 0.6468968 | 0
2018-01-29 15:09 | 162626.1 | 240.0012 | 2 | 30 | 4.077999 | 4.890069 | 0.3254073 | 0 | 1.30772 | 0
2018-01-29 15:11 | 162746.1 | 360.001 | 2 | 30 | 4.108768 | 4.890061 | 0.488405 | 0 | 1.975117 | 0
2018-01-29 15:13 | 162866.1 | 480.0001 | 2 | 30 | 4.131667 | 4.890122 | 0.6514033 | 0 | 2.646746 | 0
2018-01-29 15:15 | 162986.1 | 600.001 | 2 | 30 | 4.156017 | 4.89013 | 0.8143835 | 0 | 3.322077 | 0
2018-01-29 15:17 | 163106.1 | 720.001 | 2 | 30 | 4.184828 | 4.890056 | 0.9774079 | 0 | 4.001916 | 0
2018-01-29 15:19 | 163226.1 | 840.0002 | 2 | 30 | 4.200307 | 4.64288 | 1.13831 | 0 | 4.677094 | 0
2018-01-29 15:21 | 163346.1 | 960.0018 | 2 | 30 | 4.200294 | 4.205243 | 1.28563 | 0 | 5.295882 | 0
2018-01-29 15:23 | 163466.1 | 1080.0002 | 2 | 30 | 4.200305 | 3.806369 | 1.41914 | 0 | 5.85666 | 0
2018-01-29 15:25 | 163586.1 | 1200.0002 | 2 | 30 | 4.200291 | 3.409192 | 1.539432 | 0 | 6.361919 | 0
2018-01-29 15:26 | 163632 | 1245.9344 | 2 | 30 | 4.200311 | 3.25998 | 1.581956 | 0 | 6.540535 | 0
2018-01-29 15:28 | 163752 | 120 | 3 | 30 | 4.225157 | 3.259925 | 1.690228 | 0 | 6.99653 | 0
2018-01-29 15:30 | 163872 | 240.0011 | 3 | 30 | 4.254805 | 3.259971 | 1.798897 | 0 | 7.457261 | 0
2018-01-29 15:32 | 163992 | 360.0003 | 3 | 30 | 4.286141 | 3.259841 | 1.907546 | 0 | 7.921213 | 0
2018-01-29 15:34 | 164112 | 480.0005 | 3 | 30 | 4.321388 | 3.259885 | 2.016215 | 0 | 8.388853 | 0
2018-01-29 15:36 | 164232 | 600.0011 | 3 | 30 | 4.360763 | 3.25986 | 2.12486 | 0 | 8.860476 | 0
2018-01-29 15:38 | 164352 | 720.001 | 3 | 30 | 4.400313 | 3.24344 | 2.233522 | 0 | 9.336503 | 0
2018-01-29 15:40 | 164472 | 840.0003 | 3 | 30 | 4.400276 | 2.7401 | 2.332307 | 0 | 9.77119 | 0
2018-01-29 15:42 | 164592 | 960.0011 | 3 | 30 | 4.400282 | 2.362 | 2.417205 | 0 | 10.14476 | 0
2018-01-29 15:44 | 164712 | 1080.0005 | 3 | 30 | 4.40027 | 2.021472 | 2.490118 | 0 | 10.4656 | 0
2018-01-29 15:46 | 164832 | 1200.0029 | 3 | 30 | 4.400278 | 1.751329 | 2.552818 | 0 | 10.7415 | 0
2018-01-29 15:48 | 164952 | 1320.0004 | 3 | 30 | 4.400292 | 1.530151 | 2.607378 | 0 | 10.98157 | 0
2018-01-29 15:50 | 165072 | 1440.0004 | 3 | 30 | 4.400204 | 1.344685 | 2.65523 | 0 | 11.19213 | 0
2018-01-29 15:52 | 165192 | 1560.0014 | 3 | 30 | 4.400211 | 1.178624 | 2.697275 | 0 | 11.37715 | 0
2018-01-29 15:54 | 165312 | 1680.0002 | 3 | 30 | 4.400235 | 1.032114 | 2.734016 | 0 | 11.53881 | 0
2018-01-29 15:56 | 165432 | 1800.0003 | 3 | 30 | 4.400259 | 0.9139366 | 2.766377 | 0 | 11.68121 | 0
2018-01-29 15:58 | 165552 | 1920.0017 | 3 | 30 | 4.400223 | 0.8161354 | 2.795124 | 0 | 11.8077 | 0
2018-01-29 16:00 | 165672 | 2040.001 | 3 | 30 | 4.400189 | 0.7287865 | 2.820853 | 0 | 11.92091 | 0
2018-01-29 16:02 | 165785 | 2152.9281 | 3 | 30 | 4.400221 | 0.6519957 | 2.842496 | 0 | 12.01615 | 0
2018-01-29 16:04 | 165905 | 119.9999 | 4 | 30 | 4.341297 | 0 | 2.842499 | 0 | 12.01616 | 0
2018-01-29 16:06 | 166025 | 240.0007 | 4 | 30 | 4.33513 | 0 | 2.842499 | 0 | 12.01616 | 0
2018-01-29 16:07 | 166085 | 300.0037 | 4 | 30 | 4.333272 | 0 | 2.842499 | 0 | 12.01616 | 0
2018-01-29 16:09 | 166205.1 | 120.0002 | 5 | 30 | 3.805803 | -6.519975 | 2.842499 | 0.2173132 | 12.01616 | 0.8403553
2018-01-29 16:11 | 166325.1 | 240.0002 | 5 | 30 | 3.730165 | -6.519931 | 2.842499 | 0.4346187 | 12.01616 | 1.659165
2018-01-29 16:13 | 166445.1 | 360.0011 | 5 | 30 | 3.658784 | -6.519927 | 2.842499 | 0.6519524 | 12.01616 | 2.461985
2018-01-29 16:15 | 166565.1 | 480.0002 | 5 | 30 | 3.591844 | -6.519815 | 2.842499 | 0.8692769 | 12.01616 | 3.249772
2018-01-29 16:17 | 166685.1 | 600.0011 | 5 | 30 | 3.532214 | -6.519943 | 2.842499 | 1.086609 | 12.01616 | 4.023793
2018-01-29 16:19 | 166805.1 | 720.001 | 5 | 30 | 3.479241 | -6.519985 | 2.842499 | 1.303928 | 12.01616 | 4.785532
2018-01-29 16:21 | 166925.1 | 840.001 | 5 | 30 | 3.432505 | -6.519938 | 2.842499 | 1.521243 | 12.01616 | 5.536425
2018-01-29 16:23 | 167045.1 | 960.001 | 5 | 30 | 3.391372 | -6.519935 | 2.842499 | 1.738564 | 12.01616 | 6.277842
2018-01-29 16:25 | 167165.1 | 1080.0002 | 5 | 30 | 3.353044 | -6.51996 | 2.842499 | 1.955903 | 12.01616 | 7.010683
2018-01-29 16:27 | 167285.1 | 1200.0003 | 5 | 30 | 3.314238 | -6.520019 | 2.842499 | 2.173224 | 12.01616 | 7.735223
2018-01-29 16:29 | 167405.1 | 1320.001 | 5 | 30 | 3.266794 | -6.519972 | 2.842499 | 2.390545 | 12.01616 | 8.450582
2018-01-29 16:31 | 167525.1 | 1440.0007 | 5 | 30 | 3.197746 | -6.519965 | 2.842499 | 2.607857 | 12.01616 | 9.153675
2018-01-29 16:33 | 167645.1 | 1560.0002 | 5 | 30 | 3.024887 | -6.519962 | 2.842499 | 2.825191 | 12.01616 | 9.833504
2018-01-29 16:33 | 167654.2 | 1569.0896 | 5 | 30 | 2.999998 | -6.519979 | 2.842499 | 2.841636 | 12.01616 | 9.883047
2018-01-29 16:35 | 167774.2 | 120.0008 | 6 | 30 | 3.632868 | 0 | 2.842499 | 2.841636 | 12.01616 | 9.883047
2018-01-29 16:37 | 167894.2 | 240.0008 | 6 | 30 | 3.662106 | 0 | 2.842499 | 2.841636 | 12.01616 | 9.883047
2018-01-29 16:38 | 167954.2 | 300.0022 | 6 | 30 | 3.669227 | 0 | 2.842499 | 2.841636 | 12.01616 | 9.883047
2018-01-29 16:38 | 167954.2 | 0.0025 | 7 | 31 | 3.669218 | 0 | 0 | 0 | 0 | 0
2018-01-29 16:40 | 168074.3 | 120.001 | 2 | 31 | 4.027608 | 4.890113 | 0.1623964 | 2.519e-09 | 0.647164 | 9.241e-09
2018-01-29 16:42 | 168194.3 | 240.0003 | 2 | 31 | 4.077838 | 4.890088 | 0.3253869 | 2.519e-09 | 1.308057 | 9.241e-09
2018-01-29 16:44 | 168314.3 | 360.001 | 2 | 31 | 4.106977 | 4.890155 | 0.4883932 | 2.519e-09 | 1.97532 | 9.241e-09
2018-01-29 16:46 | 168434.3 | 480.0012 | 2 | 31 | 4.131819 | 4.890103 | 0.6514104 | 2.519e-09 | 2.646823 | 9.241e-09
2018-01-29 16:48 | 168554.3 | 600.0019 | 2 | 31 | 4.158471 | 4.890183 | 0.8143944 | 2.519e-09 | 3.322445 | 9.241e-09
2018-01-29 16:50 | 168674.3 | 720.0002 | 2 | 31 | 4.184786 | 4.890103 | 0.9773884 | 2.519e-09 | 4.002378 | 9.241e-09
2018-01-29 16:52 | 168794.3 | 840.0011 | 2 | 31 | 4.200323 | 4.671355 | 1.138672 | 2.519e-09 | 4.679113 | 9.241e-09
2018-01-29 16:54 | 168914.3 | 960.0019 | 2 | 31 | 4.200274 | 4.230073 | 1.286975 | 2.519e-09 | 5.302026 | 9.241e-09
2018-01-29 16:56 | 169034.3 | 1080.0019 | 2 | 31 | 4.200308 | 3.788791 | 1.420627 | 2.519e-09 | 5.863407 | 9.241e-09
2018-01-29 16:58 | 169154.3 | 1200.0003 | 2 | 31 | 4.200253 | 3.39611 | 1.540202 | 2.519e-09 | 6.365654 | 9.241e-09
2018-01-29 16:59 | 169199.4 | 1245.0672 | 2 | 31 | 4.200299 | 3.259976 | 1.581851 | 2.519e-09 | 6.540593 | 9.241e-09
2018-01-29 17:01 | 169319.4 | 120.001 | 3 | 31 | 4.224366 | 3.259978 | 1.690137 | 2.868e-09 | 6.996614 | 1.0666e-08
2018-01-29 17:03 | 169439.4 | 240.0001 | 3 | 31 | 4.253387 | 3.259963 | 1.79878 | 2.868e-09 | 7.457096 | 1.0666e-08
2018-01-29 17:05 | 169559.4 | 360.0002 | 3 | 31 | 4.286918 | 3.259986 | 1.907447 | 2.868e-09 | 7.921073 | 1.0666e-08
2018-01-29 17:07 | 169679.4 | 480.0019 | 3 | 31 | 4.322998 | 3.259955 | 2.016127 | 2.868e-09 | 8.388931 | 1.0666e-08
2018-01-29 17:09 | 169799.4 | 600.0002 | 3 | 31 | 4.360609 | 3.259986 | 2.124776 | 2.868e-09 | 8.860647 | 1.0666e-08
2018-01-29 17:11 | 169919.4 | 720.001 | 3 | 31 | 4.39953 | 3.259988 | 2.233444 | 2.868e-09 | 9.336613 | 1.0666e-08
2018-01-29 17:13 | 170039.4 | 840.0002 | 3 | 31 | 4.400298 | 2.743539 | 2.332825 | 2.868e-09 | 9.773915 | 1.0666e-08
2018-01-29 17:15 | 170159.4 | 960.0002 | 3 | 31 | 4.400279 | 2.339536 | 2.417314 | 2.868e-09 | 10.14569 | 1.0666e-08
2018-01-29 17:17 | 170279.4 | 1080.0003 | 3 | 31 | 4.400279 | 2.020608 | 2.489799 | 2.868e-09 | 10.46465 | 1.0666e-08
2018-01-29 17:19 | 170399.4 | 1200.001 | 3 | 31 | 4.400249 | 1.758432 | 2.552624 | 2.868e-09 | 10.74109 | 1.0666e-08
2018-01-29 17:21 | 170519.4 | 1320.001 | 3 | 31 | 4.400282 | 1.538429 | 2.607511 | 2.868e-09 | 10.98261 | 1.0666e-08
2018-01-29 17:23 | 170639.4 | 1440.001 | 3 | 31 | 4.400271 | 1.337683 | 2.655396 | 2.868e-09 | 11.19332 | 1.0666e-08
2018-01-29 17:25 | 170759.4 | 1560.0009 | 3 | 31 | 4.40023 | 1.168553 | 2.697045 | 2.868e-09 | 11.37658 | 1.0666e-08
2018-01-29 17:27 | 170879.4 | 1680.0011 | 3 | 31 | 4.400213 | 1.031139 | 2.733643 | 2.868e-09 | 11.53762 | 1.0666e-08
2018-01-29 17:29 | 170999.4 | 1800.0009 | 3 | 31 | 4.400214 | 0.9181452 | 2.766078 | 2.868e-09 | 11.68035 | 1.0666e-08
2018-01-29 17:31 | 171119.4 | 1920.0009 | 3 | 31 | 4.400236 | 0.8167715 | 2.794962 | 2.868e-09 | 11.80744 | 1.0666e-08
2018-01-29 17:33 | 171239.4 | 2040.001 | 3 | 31 | 4.400194 | 0.7207222 | 2.820548 | 2.868e-09 | 11.92002 | 1.0666e-08
2018-01-29 17:34 | 171348.7 | 2149.3015 | 3 | 31 | 4.400238 | 0.6519985 | 2.84135 | 2.868e-09 | 12.01155 | 1.0666e-08
2018-01-29 17:36 | 171468.7 | 119.9999 | 4 | 31 | 4.341131 | 0 | 2.841353 | 2.868e-09 | 12.01157 | 1.0666e-08
2018-01-29 17:38 | 171588.7 | 240.0007 | 4 | 31 | 4.334857 | 0 | 2.841353 | 2.868e-09 | 12.01157 | 1.0666e-08
2018-01-29 17:39 | 171648.7 | 300.0029 | 4 | 31 | 4.333003 | 0 | 2.841353 | 2.868e-09 | 12.01157 | 1.0666e-08
2018-01-29 17:41 | 171768.8 | 120.0003 | 5 | 31 | 3.802349 | -6.520074 | 2.841353 | 0.2172999 | 12.01157 | 0.839941
2018-01-29 17:43 | 171888.8 | 240.0011 | 5 | 31 | 3.728764 | -6.520051 | 2.841353 | 0.4346262 | 12.01157 | 1.658221
2018-01-29 17:45 | 172008.8 | 360.001 | 5 | 31 | 3.658784 | -6.519953 | 2.841353 | 0.6519511 | 12.01157 | 2.460907
2018-01-29 17:47 | 172128.8 | 480.0002 | 5 | 31 | 3.593444 | -6.519994 | 2.841353 | 0.8692474 | 12.01157 | 3.248788
2018-01-29 17:49 | 172248.8 | 600.0003 | 5 | 31 | 3.532287 | -6.520039 | 2.841353 | 1.086598 | 12.01157 | 4.023107
2018-01-29 17:51 | 172368.8 | 720.001 | 5 | 31 | 3.478231 | -6.520048 | 2.841353 | 1.303938 | 12.01157 | 4.784719
2018-01-29 17:53 | 172488.8 | 840.0002 | 5 | 31 | 3.43306 | -6.519997 | 2.841353 | 1.52125 | 12.01157 | 5.535542
2018-01-29 17:55 | 172608.8 | 960.0011 | 5 | 31 | 3.393448 | -6.520071 | 2.841353 | 1.738576 | 12.01157 | 6.277236
2018-01-29 17:57 | 172728.8 | 1080.0002 | 5 | 31 | 3.355285 | -6.520076 | 2.841353 | 1.95593 | 12.01157 | 7.010663
2018-01-29 17:59 | 172848.8 | 1200.001 | 5 | 31 | 3.31404 | -6.520022 | 2.841353 | 2.173231 | 12.01157 | 7.735352
2018-01-29 18:01 | 172968.8 | 1320.0002 | 5 | 31 | 3.268399 | -6.520048 | 2.841353 | 2.390592 | 12.01157 | 8.450895
2018-01-29 18:03 | 173088.8 | 1440.001 | 5 | 31 | 3.200718 | -6.520034 | 2.841353 | 2.607917 | 12.01157 | 9.154601
2018-01-29 18:05 | 173208.8 | 1560.0002 | 5 | 31 | 3.032645 | -6.520117 | 2.841353 | 2.825249 | 12.01157 | 9.835535
2018-01-29 18:06 | 173220.8 | 1572.0008 | 5 | 31 | 2.99999 | -6.520019 | 2.841353 | 2.846972 | 12.01157 | 9.901071
2018-01-29 18:08 | 173340.9 | 120.0001 | 6 | 31 | 3.630068 | 0 | 2.841353 | 2.846994 | 12.01157 | 9.901135
2018-01-29 18:10 | 173460.9 | 240.0001 | 6 | 31 | 3.659658 | 0 | 2.841353 | 2.846994 | 12.01157 | 9.901135
2018-01-29 18:11 | 173520.9 | 300.0014 | 6 | 31 | 3.66675 | 0 | 2.841353 | 2.846994 | 12.01157 | 9.901135
2018-01-29 18:11 | 173520.9 | 0.0025 | 7 | 32 | 3.667003 | 0 | 0 | 0 | 0 | 0
2018-01-29 18:13 | 173640.9 | 120.0012 | 2 | 32 | 4.024537 | 4.890141 | 0.1624138 | 5.15e-10 | 0.6468615 | 1.887e-09
2018-01-29 18:15 | 173760.9 | 240.0004 | 2 | 32 | 4.073883 | 4.890084 | 0.325401 | 5.15e-10 | 1.307119 | 1.887e-09
2018-01-29 18:17 | 173880.9 | 360.0004 | 2 | 32 | 4.106394 | 4.890151 | 0.4884106 | 5.15e-10 | 1.973987 | 1.887e-09
2018-01-29 18:19 | 174000.9 | 480.0012 | 2 | 32 | 4.132532 | 4.890086 | 0.651408 | 5.15e-10 | 2.645511 | 1.887e-09
2018-01-29 18:21 | 174120.9 | 600.0005 | 2 | 32 | 4.157268 | 4.890061 | 0.8144044 | 5.15e-10 | 3.32109 | 1.887e-09
2018-01-29 18:23 | 174240.9 | 720.0013 | 2 | 32 | 4.182373 | 4.890063 | 0.9774095 | 5.15e-10 | 4.000784 | 1.887e-09
2018-01-29 18:25 | 174360.9 | 840.0006 | 2 | 32 | 4.200291 | 4.696506 | 1.139185 | 5.15e-10 | 4.679344 | 1.887e-09
2018-01-29 18:27 | 174480.9 | 960.0006 | 2 | 32 | 4.200298 | 4.217444 | 1.287662 | 5.15e-10 | 5.302991 | 1.887e-09
2018-01-29 18:29 | 174600.9 | 1080.0006 | 2 | 32 | 4.200303 | 3.795699 | 1.421075 | 5.15e-10 | 5.863363 | 1.887e-09
2018-01-29 18:31 | 174720.9 | 1200.0007 | 2 | 32 | 4.200291 | 3.415435 | 1.541121 | 5.15e-10 | 6.367592 | 1.887e-09
2018-01-29 18:31 | 174774.6 | 1253.6835 | 2 | 32 | 4.200241 | 3.259988 | 1.590902 | 5.15e-10 | 6.576686 | 1.887e-09
2018-01-29 18:33 | 174894.6 | 120.0003 | 3 | 32 | 4.224453 | 3.260127 | 1.699175 | 5.15e-10 | 7.032631 | 1.887e-09
2018-01-29 18:35 | 175014.6 | 240.0001 | 3 | 32 | 4.256102 | 3.259919 | 1.807815 | 5.15e-10 | 7.493249 | 1.887e-09
2018-01-29 18:37 | 175134.6 | 360.0002 | 3 | 32 | 4.289647 | 3.259915 | 1.916481 | 5.15e-10 | 7.957557 | 1.887e-09
2018-01-29 18:39 | 175254.6 | 480.0001 | 3 | 32 | 4.32453 | 3.259927 | 2.025154 | 5.15e-10 | 8.425606 | 1.887e-09
2018-01-29 18:41 | 175374.6 | 600.0003 | 3 | 32 | 4.361291 | 3.25986 | 2.133802 | 5.15e-10 | 8.89742 | 1.887e-09
2018-01-29 18:43 | 175494.6 | 720.0002 | 3 | 32 | 4.400325 | 3.2268 | 2.242437 | 5.15e-10 | 9.373367 | 1.887e-09
2018-01-29 18:45 | 175614.7 | 840.0019 | 3 | 32 | 4.400257 | 2.699136 | 2.340317 | 5.15e-10 | 9.804071 | 1.887e-09
2018-01-29 18:47 | 175734.6 | 960 | 3 | 32 | 4.400278 | 2.326072 | 2.423878 | 5.15e-10 | 10.17176 | 1.887e-09
2018-01-29 18:49 | 175854.6 | 1080.0003 | 3 | 32 | 4.400254 | 2.021132 | 2.496139 | 5.15e-10 | 10.48973 | 1.887e-09
2018-01-29 18:51 | 175974.7 | 1200.0018 | 3 | 32 | 4.400246 | 1.75774 | 2.559024 | 5.15e-10 | 10.76644 | 1.887e-09
2018-01-29 18:53 | 176094.7 | 1320.0019 | 3 | 32 | 4.400198 | 1.51877 | 2.613563 | 5.15e-10 | 11.00643 | 1.887e-09
2018-01-29 18:55 | 176214.6 | 1440.001 | 3 | 32 | 4.400265 | 1.326859 | 2.660876 | 5.15e-10 | 11.21462 | 1.887e-09
2018-01-29 18:57 | 176334.6 | 1560.0001 | 3 | 32 | 4.400205 | 1.166527 | 2.702351 | 5.15e-10 | 11.39711 | 1.887e-09
2018-01-29 18:59 | 176454.6 | 1680.0009 | 3 | 32 | 4.400207 | 1.033963 | 2.739006 | 5.15e-10 | 11.55841 | 1.887e-09
2018-01-29 19:01 | 176574.6 | 1800.0002 | 3 | 32 | 4.400208 | 0.9135704 | 2.771454 | 5.15e-10 | 11.70118 | 1.887e-09
2018-01-29 19:03 | 176694.6 | 1920.0001 | 3 | 32 | 4.400204 | 0.8056269 | 2.800038 | 5.15e-10 | 11.82696 | 1.887e-09
2018-01-29 19:05 | 176814.6 | 2040.0002 | 3 | 32 | 4.400224 | 0.719264 | 2.825418 | 5.15e-10 | 11.93864 | 1.887e-09
2018-01-29 19:07 | 176926 | 2151.3375 | 3 | 32 | 4.400187 | 0.6519985 | 2.846586 | 5.15e-10 | 12.03178 | 1.887e-09
2018-01-29 19:09 | 177046 | 120.0003 | 4 | 32 | 4.341171 | 0 | 2.846586 | 5.15e-10 | 12.03178 | 1.887e-09
2018-01-29 19:11 | 177166 | 240.0008 | 4 | 32 | 4.335003 | 0 | 2.846586 | 5.15e-10 | 12.03178 | 1.887e-09
2018-01-29 19:12 | 177226 | 300.0022 | 4 | 32 | 4.33318 | 0 | 2.846586 | 5.15e-10 | 12.03178 | 1.887e-09
2018-01-29 19:14 | 177346.1 | 120.0002 | 5 | 32 | 3.801346 | -6.520064 | 2.846586 | 0.2173008 | 12.03178 | 0.8394715
2018-01-29 19:16 | 177466.1 | 240.001 | 5 | 32 | 3.72944 | -6.520083 | 2.846586 | 0.4346185 | 12.03178 | 1.657642
2018-01-29 19:18 | 177586.1 | 360.001 | 5 | 32 | 3.659841 | -6.51999 | 2.846586 | 0.6519589 | 12.03178 | 2.460583
2018-01-29 19:20 | 177706.1 | 480.001 | 5 | 32 | 3.591942 | -6.520063 | 2.846586 | 0.8692822 | 12.03178 | 3.248533
2018-01-29 19:22 | 177826.1 | 600.0011 | 5 | 32 | 3.530462 | -6.51998 | 2.846586 | 1.086636 | 12.03178 | 4.022395
2018-01-29 19:24 | 177946.1 | 720.0002 | 5 | 32 | 3.478204 | -6.51998 | 2.846586 | 1.30393 | 12.03178 | 4.7837
2018-01-29 19:26 | 178066.1 | 840.001 | 5 | 32 | 3.434125 | -6.520012 | 2.846586 | 1.521276 | 12.03178 | 5.53479
2018-01-29 19:28 | 178186.1 | 960.0002 | 5 | 32 | 3.393581 | -6.519999 | 2.846586 | 1.738613 | 12.03178 | 6.276744
2018-01-29 19:30 | 178306.1 | 1080.0002 | 5 | 32 | 3.352857 | -6.520052 | 2.846586 | 1.955947 | 12.03178 | 7.009842
2018-01-29 19:32 | 178426.1 | 1200.001 | 5 | 32 | 3.312902 | -6.520068 | 2.846586 | 2.173255 | 12.03178 | 7.734149
2018-01-29 19:34 | 178546.1 | 1320.0011 | 5 | 32 | 3.268712 | -6.52008 | 2.846586 | 2.390602 | 12.03178 | 8.449524
2018-01-29 19:36 | 178666.1 | 1440.001 | 5 | 32 | 3.202295 | -6.520026 | 2.846586 | 2.607914 | 12.03178 | 9.153373
2018-01-29 19:38 | 178786.1 | 1560.0002 | 5 | 32 | 3.028083 | -6.519985 | 2.846586 | 2.825256 | 12.03178 | 9.834199
2018-01-29 19:38 | 178796.1 | 1570.0376 | 5 | 32 | 2.999984 | -6.520014 | 2.846586 | 2.843429 | 12.03178 | 9.88898
2018-01-29 19:40 | 178916.2 | 120.0001 | 6 | 32 | 3.631153 | 0 | 2.846586 | 2.843429 | 12.03178 | 9.88898
2018-01-29 19:42 | 179036.2 | 240.0008 | 6 | 32 | 3.660525 | 0 | 2.846586 | 2.843429 | 12.03178 | 9.88898
2018-01-29 19:43 | 179096.2 | 300.0022 | 6 | 32 | 3.667472 | 0 | 2.846586 | 2.843429 | 12.03178 | 9.88898
2018-01-29 19:43 | 179096.2 | 0.0025 | 7 | 33 | 3.667232 | 0 | 0 | 0 | 0 | 0
2018-01-29 19:45 | 179216.3 | 120.001 | 2 | 33 | 4.024414 | 4.889909 | 0.162398 | 0 | 0.6467338 | 0
2018-01-29 19:47 | 179336.3 | 240.0011 | 2 | 33 | 4.07694 | 4.889861 | 0.3253997 | 0 | 1.307281 | 0
2018-01-29 19:49 | 179456.3 | 360.0003 | 2 | 33 | 4.108801 | 4.889865 | 0.488394 | 0 | 1.974616 | 0
2018-01-29 19:51 | 179576.3 | 480.0011 | 2 | 33 | 4.132968 | 4.889855 | 0.6513703 | 0 | 2.646246 | 0
2018-01-29 19:53 | 179696.3 | 600.0003 | 2 | 33 | 4.156401 | 4.889878 | 0.8143673 | 0 | 3.321791 | 0
2018-01-29 19:55 | 179816.3 | 720.0003 | 2 | 33 | 4.182987 | 4.889924 | 0.9773613 | 0 | 4.001349 | 0
2018-01-29 19:57 | 179936.3 | 840.0004 | 2 | 33 | 4.200294 | 4.653665 | 1.138527 | 0 | 4.677495 | 0
2018-01-29 19:59 | 180056.3 | 960.0019 | 2 | 33 | 4.200276 | 4.205331 | 1.286049 | 0 | 5.297127 | 0
2018-01-29 20:01 | 180176.3 | 1080.0003 | 2 | 33 | 4.200315 | 3.803679 | 1.419369 | 0 | 5.85711 | 0
2018-01-29 20:03 | 180296.3 | 1200.002 | 2 | 33 | 4.200301 | 3.424516 | 1.539764 | 0 | 6.362803 | 0
2018-01-29 20:04 | 180349.1 | 1252.8265 | 2 | 33 | 4.200299 | 3.259992 | 1.588805 | 0 | 6.568788 | 0
2018-01-29 20:06 | 180469.1 | 120.0002 | 3 | 33 | 4.226473 | 3.260036 | 1.69706 | 0 | 7.024783 | 0
2018-01-29 20:08 | 180589.1 | 240.0009 | 3 | 33 | 4.257017 | 3.260076 | 1.805737 | 0 | 7.485743 | 0
2018-01-29 20:10 | 180709.1 | 360.001 | 3 | 33 | 4.289059 | 3.260184 | 1.914389 | 0 | 7.950013 | 0
2018-01-29 20:12 | 180829.1 | 480.0012 | 3 | 33 | 4.323378 | 3.260186 | 2.023068 | 0 | 8.417983 | 0
2018-01-29 20:14 | 180949.1 | 600.0002 | 3 | 33 | 4.362305 | 3.260152 | 2.131729 | 0 | 8.889821 | 0
2018-01-29 20:16 | 181069.1 | 720.0002 | 3 | 33 | 4.400296 | 3.192107 | 2.240296 | 0 | 9.36566 | 0
2018-01-29 20:18 | 181189.1 | 840.0003 | 3 | 33 | 4.400273 | 2.703387 | 2.337864 | 0 | 9.794989 | 0
2018-01-29 20:20 | 181309.1 | 960.0002 | 3 | 33 | 4.40027 | 2.340709 | 2.421768 | 0 | 10.16419 | 0
2018-01-29 20:22 | 181429.1 | 1080.001 | 3 | 33 | 4.40029 | 2.02535 | 2.494429 | 0 | 10.48392 | 0
2018-01-29 20:24 | 181549.1 | 1200.0002 | 3 | 33 | 4.400234 | 1.743064 | 2.557087 | 0 | 10.75963 | 0
2018-01-29 20:26 | 181669.1 | 1320.0002 | 3 | 33 | 4.40024 | 1.518271 | 2.61132 | 0 | 10.99827 | 0
2018-01-29 20:28 | 181789.1 | 1440.0001 | 3 | 33 | 4.400245 | 1.33352 | 2.658732 | 0 | 11.20689 | 0
2018-01-29 20:30 | 181909.1 | 1560.001 | 3 | 33 | 4.400262 | 1.174552 | 2.700462 | 0 | 11.39051 | 0
2018-01-29 20:32 | 182029.1 | 1680.0002 | 3 | 33 | 4.400275 | 1.030066 | 2.737153 | 0 | 11.55196 | 0
2018-01-29 20:34 | 182149.1 | 1800.0002 | 3 | 33 | 4.400209 | 0.9065113 | 2.769327 | 0 | 11.69354 | 0
2018-01-29 20:36 | 182269.1 | 1920.0009 | 3 | 33 | 4.400217 | 0.8075571 | 2.797849 | 0 | 11.81904 | 0
2018-01-29 20:38 | 182389.1 | 2040.0009 | 3 | 33 | 4.400209 | 0.724371 | 2.823347 | 0 | 11.93123 | 0
2018-01-29 20:40 | 182502.9 | 2153.7832 | 3 | 33 | 4.400199 | 0.6519918 | 2.845079 | 0 | 12.02686 | 0
2018-01-29 20:42 | 182622.9 | 120 | 4 | 33 | 4.341591 | 0 | 2.845079 | 0 | 12.02686 | 0
2018-01-29 20:44 | 182742.9 | 240.0001 | 4 | 33 | 4.335482 | 0 | 2.845079 | 0 | 12.02686 | 0
2018-01-29 20:45 | 182803 | 300.003 | 4 | 33 | 4.333671 | 0 | 2.845079 | 0 | 12.02686 | 0
2018-01-29 20:47 | 182923 | 120.0011 | 5 | 33 | 3.80404 | -6.519941 | 2.845079 | 0.2172976 | 12.02686 | 0.8399512
2018-01-29 20:49 | 183043 | 240.0005 | 5 | 33 | 3.730706 | -6.519952 | 2.845079 | 0.4346243 | 12.02686 | 1.65865
2018-01-29 20:51 | 183163 | 360.0002 | 5 | 33 | 3.65794 | -6.519928 | 2.845079 | 0.6519517 | 12.02686 | 2.46149
2018-01-29 20:53 | 183283 | 480.0012 | 5 | 33 | 3.591266 | -6.520009 | 2.845079 | 0.8692732 | 12.02686 | 3.249073
2018-01-29 20:55 | 183403 | 600.0004 | 5 | 33 | 3.530998 | -6.519908 | 2.845079 | 1.086606 | 12.02686 | 4.02288
2018-01-29 20:57 | 183523 | 720.001 | 5 | 33 | 3.479298 | -6.519935 | 2.845079 | 1.303926 | 12.02686 | 4.784472
2018-01-29 20:59 | 183643 | 840.0004 | 5 | 33 | 3.433735 | -6.519923 | 2.845079 | 1.521267 | 12.02686 | 5.535675
2018-01-29 21:01 | 183763 | 960.0015 | 5 | 33 | 3.39181 | -6.51998 | 2.845079 | 1.738585 | 12.02686 | 6.277235
2018-01-29 21:03 | 183883 | 1080.0011 | 5 | 33 | 3.353029 | -6.519938 | 2.845079 | 1.955892 | 12.02686 | 7.010077
2018-01-29 21:05 | 184003 | 1200.0005 | 5 | 33 | 3.314487 | -6.519917 | 2.845079 | 2.173221 | 12.02686 | 7.734624
2018-01-29 21:07 | 184123 | 1320.0008 | 5 | 33 | 3.270311 | -6.520049 | 2.845079 | 2.390531 | 12.02686 | 8.450297
2018-01-29 21:09 | 184243 | 1440.0011 | 5 | 33 | 3.199935 | -6.51997 | 2.845079 | 2.607882 | 12.02686 | 9.154237
2018-01-29 21:11 | 184363 | 1560.0005 | 5 | 33 | 3.026831 | -6.519931 | 2.845079 | 2.825214 | 12.02686 | 9.834493
2018-01-29 21:11 | 184372.8 | 1569.7957 | 5 | 33 | 2.999991 | -6.519994 | 2.845079 | 2.842922 | 12.02686 | 9.88786
2018-01-29 21:13 | 184492.9 | 120.0002 | 6 | 33 | 3.631431 | 0 | 2.845079 | 2.842963 | 12.02686 | 9.887981
2018-01-29 21:15 | 184612.9 | 240.0001 | 6 | 33 | 3.660826 | 0 | 2.845079 | 2.842963 | 12.02686 | 9.887981
2018-01-29 21:16 | 184672.9 | 300.0031 | 6 | 33 | 3.667945 | 0 | 2.845079 | 2.842963 | 12.02686 | 9.887981
2018-01-29 21:16 | 184672.9 | 0.0024 | 7 | 34 | 3.667979 | 0 | 0 | 0 | 0 | 0
2018-01-29 21:18 | 184793 | 120.0003 | 2 | 34 | 4.027221 | 4.889941 | 0.1623787 | 2.234e-09 | 0.6469252 | 8.196e-09
2018-01-29 21:20 | 184913 | 240.0011 | 2 | 34 | 4.077988 | 4.889956 | 0.3253872 | 2.234e-09 | 1.307874 | 8.196e-09
2018-01-29 21:22 | 185033 | 360.001 | 2 | 34 | 4.108006 | 4.889958 | 0.4883713 | 2.234e-09 | 1.975182 | 8.196e-09
2018-01-29 21:24 | 185153 | 480.0003 | 2 | 34 | 4.131621 | 4.889934 | 0.6513667 | 2.234e-09 | 2.646684 | 8.196e-09
2018-01-29 21:26 | 185273 | 600.0011 | 2 | 34 | 4.157209 | 4.889916 | 0.8143605 | 2.234e-09 | 3.322142 | 8.196e-09
2018-01-29 21:28 | 185393 | 720.0004 | 2 | 34 | 4.185183 | 4.889979 | 0.9773515 | 2.234e-09 | 4.002016 | 8.196e-09
2018-01-29 21:30 | 185513 | 840.0019 | 2 | 34 | 4.200333 | 4.648978 | 1.138345 | 2.234e-09 | 4.677577 | 8.196e-09
2018-01-29 21:32 | 185633 | 960.0004 | 2 | 34 | 4.200285 | 4.219335 | 1.286007 | 2.234e-09 | 5.297803 | 8.196e-09
2018-01-29 21:34 | 185753 | 1080.0003 | 2 | 34 | 4.200302 | 3.804822 | 1.419697 | 2.234e-09 | 5.859338 | 8.196e-09
2018-01-29 21:36 | 185873 | 1200.002 | 2 | 34 | 4.20025 | 3.395833 | 1.539629 | 2.234e-09 | 6.363086 | 8.196e-09
2018-01-29 21:37 | 185917.2 | 1244.1993 | 2 | 34 | 4.200274 | 3.259986 | 1.580469 | 2.234e-09 | 6.534627 | 8.196e-09
2018-01-29 21:39 | 186037.2 | 120.0011 | 3 | 34 | 4.224986 | 3.259885 | 1.688748 | 2.234e-09 | 6.990641 | 8.196e-09
2018-01-29 21:41 | 186157.2 | 240.0001 | 3 | 34 | 4.254163 | 3.259942 | 1.797401 | 2.234e-09 | 7.45127 | 8.196e-09
2018-01-29 21:43 | 186277.2 | 360.0003 | 3 | 34 | 4.28616 | 3.25986 | 1.906069 | 2.234e-09 | 7.91527 | 8.196e-09
2018-01-29 21:45 | 186397.2 | 480.0002 | 3 | 34 | 4.322597 | 3.259856 | 2.014729 | 2.234e-09 | 8.382946 | 8.196e-09
2018-01-29 21:47 | 186517.2 | 600.001 | 3 | 34 | 4.360948 | 3.259847 | 2.123379 | 2.234e-09 | 8.854665 | 8.196e-09
2018-01-29 21:49 | 186637.2 | 720.001 | 3 | 34 | 4.40033 | 3.246819 | 2.232031 | 2.234e-09 | 9.330651 | 8.196e-09
2018-01-29 21:51 | 186757.2 | 840.0002 | 3 | 34 | 4.400297 | 2.744382 | 2.33109 | 2.234e-09 | 9.766539 | 8.196e-09
2018-01-29 21:53 | 186877.2 | 960.0002 | 3 | 34 | 4.400283 | 2.358329 | 2.416039 | 2.234e-09 | 10.14034 | 8.196e-09
2018-01-29 21:55 | 186997.2 | 1080.001 | 3 | 34 | 4.400284 | 2.027787 | 2.488901 | 2.234e-09 | 10.46095 | 8.196e-09
2018-01-29 21:57 | 187117.2 | 1200.0011 | 3 | 34 | 4.400226 | 1.758422 | 2.551867 | 2.234e-09 | 10.73802 | 8.196e-09
2018-01-29 21:59 | 187237.2 | 1320.0002 | 3 | 34 | 4.400252 | 1.539592 | 2.606699 | 2.234e-09 | 10.97929 | 8.196e-09
2018-01-29 22:01 | 187357.2 | 1440.001 | 3 | 34 | 4.400243 | 1.34772 | 2.654752 | 2.234e-09 | 11.19074 | 8.196e-09
2018-01-29 22:03 | 187477.2 | 1560.0002 | 3 | 34 | 4.400229 | 1.173251 | 2.696707 | 2.234e-09 | 11.37535 | 8.196e-09
2018-01-29 22:05 | 187597.2 | 1680.0018 | 3 | 34 | 4.400226 | 1.031582 | 2.733371 | 2.234e-09 | 11.53668 | 8.196e-09
2018-01-29 22:07 | 187717.2 | 1800.0002 | 3 | 34 | 4.400197 | 0.914113 | 2.765744 | 2.234e-09 | 11.67913 | 8.196e-09
2018-01-29 22:09 | 187837.2 | 1920.0002 | 3 | 34 | 4.400231 | 0.817749 | 2.794576 | 2.234e-09 | 11.806 | 8.196e-09
2018-01-29 22:11 | 187957.2 | 2040.001 | 3 | 34 | 4.400173 | 0.725708 | 2.820294 | 2.234e-09 | 11.91916 | 8.196e-09
2018-01-29 22:13 | 188065 | 2147.7856 | 3 | 34 | 4.400133 | 0.6519957 | 2.840909 | 2.234e-09 | 12.00987 | 8.196e-09
2018-01-29 22:15 | 188185 | 120.0001 | 4 | 34 | 4.341062 | 0 | 2.840909 | 2.234e-09 | 12.00987 | 8.196e-09
2018-01-29 22:17 | 188305 | 240.0006 | 4 | 34 | 4.334833 | 0 | 2.840909 | 2.234e-09 | 12.00987 | 8.196e-09
2018-01-29 22:18 | 188365 | 300.0032 | 4 | 34 | 4.333005 | 0 | 2.840909 | 2.234e-09 | 12.00987 | 8.196e-09
2018-01-29 22:20 | 188485.1 | 120.0001 | 5 | 34 | 3.802821 | -6.519927 | 2.840909 | 0.2173077 | 12.00987 | 0.8400577
2018-01-29 22:22 | 188605.1 | 240.0002 | 5 | 34 | 3.726931 | -6.51998 | 2.840909 | 0.4346425 | 12.00987 | 1.658149
2018-01-29 22:24 | 188725.1 | 360.0009 | 5 | 34 | 3.656675 | -6.51999 | 2.840909 | 0.651968 | 12.00987 | 2.460402
2018-01-29 22:26 | 188845.1 | 480.0001 | 5 | 34 | 3.591345 | -6.520022 | 2.840909 | 0.8692681 | 12.00987 | 3.247773
2018-01-29 22:28 | 188965.1 | 600.0001 | 5 | 34 | 3.531725 | -6.519965 | 2.840909 | 1.086611 | 12.00987 | 4.02176
2018-01-29 22:30 | 189085.1 | 720.0002 | 5 | 34 | 3.47808 | -6.51999 | 2.840909 | 1.303944 | 12.00987 | 4.783368
2018-01-29 22:32 | 189205.1 | 840.0001 | 5 | 34 | 3.432344 | -6.520024 | 2.840909 | 1.521285 | 12.00987 | 5.534192
2018-01-29 22:34 | 189325.1 | 960.0002 | 5 | 34 | 3.391427 | -6.52002 | 2.840909 | 1.738599 | 12.00987 | 6.275574
2018-01-29 22:36 | 189445.1 | 1080.0002 | 5 | 34 | 3.35397 | -6.520051 | 2.840909 | 1.955916 | 12.00987 | 7.008509
2018-01-29 22:38 | 189565.1 | 1200.0001 | 5 | 34 | 3.314635 | -6.520103 | 2.840909 | 2.173258 | 12.00987 | 7.733272
2018-01-29 22:40 | 189685.1 | 1320.0002 | 5 | 34 | 3.267698 | -6.520054 | 2.840909 | 2.390587 | 12.00987 | 8.448716
2018-01-29 22:42 | 189805.1 | 1440.001 | 5 | 34 | 3.19875 | -6.520098 | 2.840909 | 2.6079 | 12.00987 | 9.152107
2018-01-29 22:44 | 189925.1 | 1560.0001 | 5 | 34 | 3.025155 | -6.520066 | 2.840909 | 2.825233 | 12.00987 | 9.831938
2018-01-29 22:44 | 189934.4 | 1569.2832 | 5 | 34 | 2.999984 | -6.520155 | 2.840909 | 2.842067 | 12.00987 | 9.882657
2018-01-29 22:46 | 190054.4 | 120.0011 | 6 | 34 | 3.630651 | 0 | 2.840909 | 2.842067 | 12.00987 | 9.882657
2018-01-29 22:48 | 190174.4 | 240.001 | 6 | 34 | 3.6604 | 0 | 2.840909 | 2.842067 | 12.00987 | 9.882657
2018-01-29 22:49 | 190234.4 | 300.0016 | 6 | 34 | 3.667455 | 0 | 2.840909 | 2.842067 | 12.00987 | 9.882657
2018-01-29 22:49 | 190234.4 | 0.0025 | 7 | 35 | 3.667417 | 0 | 0 | 0 | 0 | 0
2018-01-29 22:51 | 190354.5 | 120.0019 | 2 | 35 | 4.026469 | 4.890109 | 0.1624182 | 0 | 0.6471023 | 0
2018-01-29 22:53 | 190474.5 | 240.0011 | 2 | 35 | 4.075909 | 4.890161 | 0.3254047 | 0 | 1.307762 | 0
2018-01-29 22:55 | 190594.5 | 360.0003 | 2 | 35 | 4.106284 | 4.890172 | 0.4883916 | 0 | 1.97472 | 0
2018-01-29 22:57 | 190714.5 | 480.0012 | 2 | 35 | 4.132687 | 4.890124 | 0.6513974 | 0 | 2.646199 | 0
2018-01-29 22:59 | 190834.5 | 600.0003 | 2 | 35 | 4.158014 | 4.890136 | 0.8144027 | 0 | 3.321926 | 0
2018-01-29 23:01 | 190954.5 | 720.0005 | 2 | 35 | 4.184329 | 4.890174 | 0.9773982 | 0 | 4.00178 | 0
2018-01-29 23:03 | 191074.5 | 840.002 | 2 | 35 | 4.20027 | 4.684968 | 1.138943 | 0 | 4.67954 | 0
2018-01-29 23:05 | 191194.5 | 960.002 | 2 | 35 | 4.200281 | 4.225728 | 1.287487 | 0 | 5.303467 | 0
2018-01-29 23:07 | 191314.5 | 1080.0011 | 2 | 35 | 4.200287 | 3.785222 | 1.4208 | 0 | 5.86342 | 0
2018-01-29 23:09 | 191434.5 | 1200.002 | 2 | 35 | 4.200303 | 3.399518 | 1.540452 | 0 | 6.365993 | 0
2018-01-29 23:10 | 191480.7 | 1246.2201 | 2 | 35 | 4.200291 | 3.259995 | 1.583196 | 0 | 6.545528 | 0
2018-01-29 23:12 | 191600.7 | 120.001 | 3 | 35 | 4.223733 | 3.259959 | 1.691468 | 2.64e-10 | 7.001449 | 1.075e-09
2018-01-29 23:14 | 191720.7 | 240.0009 | 3 | 35 | 4.253579 | 3.259999 | 1.80012 | 2.64e-10 | 7.461949 | 1.075e-09
2018-01-29 23:16 | 191840.7 | 360.0009 | 3 | 35 | 4.287854 | 3.25999 | 1.908791 | 2.64e-10 | 7.926032 | 1.075e-09
2018-01-29 23:18 | 191960.7 | 480.0001 | 3 | 35 | 4.323313 | 3.259973 | 2.017448 | 2.64e-10 | 8.393852 | 1.075e-09
2018-01-29 23:20 | 192080.7 | 600.0009 | 3 | 35 | 4.360718 | 3.259938 | 2.126109 | 2.64e-10 | 8.865647 | 1.075e-09
2018-01-29 23:22 | 192200.7 | 720.001 | 3 | 35 | 4.39974 | 3.259904 | 2.23475 | 2.64e-10 | 9.341487 | 1.075e-09
2018-01-29 23:24 | 192320.7 | 840.0001 | 3 | 35 | 4.400286 | 2.732007 | 2.333919 | 2.64e-10 | 9.77786 | 1.075e-09
2018-01-29 23:26 | 192440.7 | 960.0019 | 3 | 35 | 4.400277 | 2.346898 | 2.418317 | 2.64e-10 | 10.14923 | 1.075e-09
2018-01-29 23:28 | 192560.7 | 1080.0009 | 3 | 35 | 4.400273 | 2.031619 | 2.49114 | 2.64e-10 | 10.46968 | 1.075e-09
2018-01-29 23:30 | 192680.7 | 1200.0002 | 3 | 35 | 4.400249 | 1.771308 | 2.554384 | 2.64e-10 | 10.74797 | 1.075e-09
2018-01-29 23:32 | 192800.7 | 1320.0009 | 3 | 35 | 4.40027 | 1.541894 | 2.609528 | 2.64e-10 | 10.99061 | 1.075e-09
2018-01-29 23:34 | 192920.7 | 1440.0009 | 3 | 35 | 4.400229 | 1.335754 | 2.657356 | 2.64e-10 | 11.20107 | 1.075e-09
2018-01-29 23:36 | 193040.7 | 1560.0008 | 3 | 35 | 4.400266 | 1.172465 | 2.69906 | 2.64e-10 | 11.38458 | 1.075e-09
2018-01-29 23:38 | 193160.7 | 1680.0008 | 3 | 35 | 4.400212 | 1.034974 | 2.735762 | 2.64e-10 | 11.54607 | 1.075e-09
2018-01-29 23:40 | 193280.7 | 1800.0009 | 3 | 35 | 4.400204 | 0.9200296 | 2.768322 | 2.64e-10 | 11.68935 | 1.075e-09
2018-01-29 23:42 | 193400.7 | 1920.0009 | 3 | 35 | 4.400227 | 0.8123159 | 2.797172 | 2.64e-10 | 11.81629 | 1.075e-09
2018-01-29 23:44 | 193520.7 | 2040.0009 | 3 | 35 | 4.40022 | 0.7208252 | 2.822658 | 2.64e-10 | 11.92844 | 1.075e-09
2018-01-29 23:46 | 193630.1 | 2149.3894 | 3 | 35 | 4.400204 | 0.6519976 | 2.843479 | 2.64e-10 | 12.02005 | 1.075e-09
2018-01-29 23:48 | 193750.2 | 120.001 | 4 | 35 | 4.341283 | 0 | 2.843479 | 2.64e-10 | 12.02005 | 1.075e-09
2018-01-29 23:50 | 193870.2 | 240.0002 | 4 | 35 | 4.335095 | 0 | 2.843479 | 2.64e-10 | 12.02005 | 1.075e-09
2018-01-29 23:51 | 193930.2 | 300.0016 | 4 | 35 | 4.33331 | 0 | 2.843479 | 2.64e-10 | 12.02005 | 1.075e-09
2018-01-29 23:53 | 194050.2 | 120.0011 | 5 | 35 | 3.80026 | -6.520187 | 2.843479 | 0.2173086 | 12.02005 | 0.839461
2018-01-29 23:55 | 194170.2 | 240.0002 | 5 | 35 | 3.72716 | -6.52012 | 2.843479 | 0.4346174 | 12.02005 | 1.657269
2018-01-29 23:57 | 194290.2 | 360.001 | 5 | 35 | 3.658644 | -6.519768 | 2.843479 | 0.6519672 | 12.02005 | 2.459818
2018-01-29 23:59 | 194410.2 | 480.0011 | 5 | 35 | 3.592752 | -6.52014 | 2.843479 | 0.8692808 | 12.02005 | 3.24766
2018-01-30 00:01 | 194530.2 | 600.0002 | 5 | 35 | 3.530334 | -6.52014 | 2.843479 | 1.086616 | 12.02005 | 4.0216
2018-01-30 00:03 | 194650.2 | 720.0002 | 5 | 35 | 3.477405 | -6.520123 | 2.843479 | 1.303969 | 12.02005 | 4.78301
2018-01-30 00:05 | 194770.2 | 840.001 | 5 | 35 | 3.432579 | -6.520202 | 2.843479 | 1.521296 | 12.02005 | 5.533748
2018-01-30 00:07 | 194890.2 | 960.0011 | 5 | 35 | 3.393277 | -6.520175 | 2.843479 | 1.738629 | 12.02005 | 6.275455
2018-01-30 00:09 | 195010.2 | 1080.001 | 5 | 35 | 3.354053 | -6.520074 | 2.843479 | 1.955944 | 12.02005 | 7.008656
2018-01-30 00:11 | 195130.2 | 1200.0003 | 5 | 35 | 3.312938 | -6.519805 | 2.843479 | 2.173286 | 12.02005 | 7.733171
2018-01-30 00:13 | 195250.2 | 1320.0002 | 5 | 35 | 3.267247 | -6.520144 | 2.843479 | 2.390598 | 12.02005 | 8.448311
2018-01-30 00:15 | 195370.2 | 1440.0002 | 5 | 35 | 3.200169 | -6.520185 | 2.843479 | 2.60793 | 12.02005 | 9.151788
2018-01-30 00:17 | 195490.2 | 1560.0011 | 5 | 35 | 3.02761 | -6.519881 | 2.843479 | 2.825273 | 12.02005 | 9.832234
2018-01-30 00:17 | 195500.2 | 1569.9417 | 5 | 35 | 2.999982 | -6.520137 | 2.843479 | 2.843256 | 12.02005 | 9.886438
2018-01-30 00:19 | 195620.2 | 120 | 6 | 35 | 3.630301 | 0 | 2.843479 | 2.843288 | 12.02005 | 9.886533
2018-01-30 00:21 | 195740.2 | 240 | 6 | 35 | 3.659762 | 0 | 2.843479 | 2.843288 | 12.02005 | 9.886533
2018-01-30 00:22 | 195800.2 | 300.0014 | 6 | 35 | 3.666842 | 0 | 2.843479 | 2.843288 | 12.02005 | 9.886533
2018-01-30 00:22 | 195800.2 | 0.0025 | 7 | 36 | 3.666857 | 0 | 0 | 0 | 0 | 0
2018-01-30 00:24 | 195920.3 | 120.0009 | 2 | 36 | 4.024928 | 4.889979 | 0.1623748 | 4.09e-10 | 0.6468262 | 1.502e-09
2018-01-30 00:26 | 196040.3 | 240.001 | 2 | 36 | 4.075377 | 4.890027 | 0.3253742 | 4.09e-10 | 1.307302 | 1.502e-09
2018-01-30 00:28 | 196160.3 | 360.0001 | 2 | 36 | 4.108893 | 4.889817 | 0.4883653 | 4.09e-10 | 1.974478 | 1.502e-09
2018-01-30 00:30 | 196280.3 | 480.0002 | 2 | 36 | 4.133733 | 4.890201 | 0.6513863 | 4.09e-10 | 2.646358 | 1.502e-09
2018-01-30 00:32 | 196400.3 | 600.0002 | 2 | 36 | 4.157906 | 4.889817 | 0.8143735 | 4.09e-10 | 3.322077 | 1.502e-09
2018-01-30 00:34 | 196520.3 | 720.0002 | 2 | 36 | 4.182978 | 4.889846 | 0.9773585 | 4.09e-10 | 4.001732 | 1.502e-09
2018-01-30 00:36 | 196640.3 | 840.001 | 2 | 36 | 4.200299 | 4.66607 | 1.138805 | 4.09e-10 | 4.678983 | 1.502e-09
2018-01-30 00:38 | 196760.3 | 960.0003 | 2 | 36 | 4.20028 | 4.199759 | 1.286349 | 4.09e-10 | 5.298715 | 1.502e-09
2018-01-30 00:40 | 196880.3 | 1080.0002 | 2 | 36 | 4.200308 | 3.786475 | 1.419342 | 4.09e-10 | 5.857323 | 1.502e-09
2018-01-30 00:42 | 197000.3 | 1200.0019 | 2 | 36 | 4.200297 | 3.417459 | 1.53926 | 4.09e-10 | 6.361011 | 1.502e-09
2018-01-30 00:43 | 197053 | 1252.6353 | 2 | 36 | 4.200252 | 3.25998 | 1.588069 | 4.09e-10 | 6.566024 | 1.502e-09
2018-01-30 00:45 | 197173 | 120.0019 | 3 | 36 | 4.225424 | 3.259999 | 1.696349 | 4.09e-10 | 7.022034 | 1.502e-09
2018-01-30 00:47 | 197293 | 240.0018 | 3 | 36 | 4.256868 | 3.259999 | 1.805008 | 4.09e-10 | 7.482862 | 1.502e-09
2018-01-30 00:49 | 197413 | 360.0002 | 3 | 36 | 4.289856 | 3.260003 | 1.91365 | 4.09e-10 | 7.947114 | 1.502e-09
2018-01-30 00:51 | 197533 | 480.0004 | 3 | 36 | 4.323976 | 3.260049 | 2.02233 | 4.09e-10 | 8.41519 | 1.502e-09
2018-01-30 00:53 | 197653 | 600.0002 | 3 | 36 | 4.361216 | 3.259982 | 2.130991 | 4.09e-10 | 8.887021 | 1.502e-09
2018-01-30 00:55 | 197773 | 720.001 | 3 | 36 | 4.400343 | 3.208848 | 2.239598 | 4.09e-10 | 9.362906 | 1.502e-09
2018-01-30 00:57 | 197893 | 840.0011 | 3 | 36 | 4.400267 | 2.709279 | 2.337453 | 4.09e-10 | 9.793498 | 1.502e-09
2018-01-30 00:59 | 198013 | 960.0003 | 3 | 36 | 4.400236 | 2.338784 | 2.421401 | 4.09e-10 | 10.16289 | 1.502e-09
2018-01-30 01:01 | 198133 | 1080.0012 | 3 | 36 | 4.400232 | 2.033353 | 2.494206 | 4.09e-10 | 10.48326 | 1.502e-09
2018-01-30 01:03 | 198253 | 1200.0001 | 3 | 36 | 4.400257 | 1.759016 | 2.557358 | 4.09e-10 | 10.76114 | 1.502e-09
2018-01-30 01:05 | 198373 | 1320.001 | 3 | 36 | 4.40025 | 1.521832 | 2.611869 | 4.09e-10 | 11.001 | 1.502e-09
2018-01-30 01:07 | 198493 | 1440.001 | 3 | 36 | 4.400211 | 1.329902 | 2.659308 | 4.09e-10 | 11.20975 | 1.502e-09
2018-01-30 01:09 | 198613 | 1560.001 | 3 | 36 | 4.400229 | 1.173163 | 2.700936 | 4.09e-10 | 11.39292 | 1.502e-09
2018-01-30 01:11 | 198733 | 1680.0003 | 3 | 36 | 4.400226 | 1.03592 | 2.737721 | 4.09e-10 | 11.55478 | 1.502e-09
2018-01-30 01:13 | 198853 | 1800.0003 | 3 | 36 | 4.400222 | 0.9093266 | 2.770106 | 4.09e-10 | 11.69728 | 1.502e-09
2018-01-30 01:15 | 198973 | 1920.0002 | 3 | 36 | 4.400205 | 0.8055077 | 2.798627 | 4.09e-10 | 11.82278 | 1.502e-09
2018-01-30 01:17 | 199093 | 2040.0009 | 3 | 36 | 4.400195 | 0.7192383 | 2.824004 | 4.09e-10 | 11.93445 | 1.502e-09
2018-01-30 01:19 | 199206.8 | 2153.8431 | 3 | 36 | 4.40022 | 0.651989 | 2.845673 | 4.09e-10 | 12.02979 | 1.502e-09
2018-01-30 01:21 | 199326.9 | 120.0001 | 4 | 36 | 4.341755 | 0 | 2.845673 | 4.09e-10 | 12.02979 | 1.502e-09
2018-01-30 01:23 | 199446.9 | 240.0017 | 4 | 36 | 4.335741 | 0 | 2.845673 | 4.09e-10 | 12.02979 | 1.502e-09
2018-01-30 01:24 | 199506.9 | 300.003 | 4 | 36 | 4.333974 | 0 | 2.845673 | 4.09e-10 | 12.02979 | 1.502e-09
2018-01-30 01:26 | 199626.9 | 120.0011 | 5 | 36 | 3.801589 | -6.519958 | 2.845673 | 0.2173175 | 12.02979 | 0.8396208
2018-01-30 01:28 | 199746.9 | 240.0002 | 5 | 36 | 3.730317 | -6.519967 | 2.845673 | 0.4346117 | 12.02979 | 1.657916
2018-01-30 01:30 | 199866.9 | 360.0003 | 5 | 36 | 3.659925 | -6.51998 | 2.845673 | 0.6519716 | 12.02979 | 2.461086
2018-01-30 01:32 | 199986.9 | 480.0011 | 5 | 36 | 3.591669 | -6.52013 | 2.845673 | 0.8692841 | 12.02979 | 3.24888
2018-01-30 01:34 | 200106.9 | 600.0003 | 5 | 36 | 3.530591 | -6.520118 | 2.845673 | 1.086618 | 12.02979 | 4.022702
2018-01-30 01:36 | 200226.9 | 720.0002 | 5 | 36 | 3.479014 | -6.520083 | 2.845673 | 1.303954 | 12.02979 | 4.784224
2018-01-30 01:38 | 200346.9 | 840.0003 | 5 | 36 | 3.434506 | -6.520095 | 2.845673 | 1.521267 | 12.02979 | 5.535337
2018-01-30 01:40 | 200466.9 | 960.0003 | 5 | 36 | 3.392418 | -6.520123 | 2.845673 | 1.738624 | 12.02979 | 6.277257
2018-01-30 01:42 | 200586.9 | 1080.001 | 5 | 36 | 3.352371 | -6.52012 | 2.845673 | 1.955917 | 12.02979 | 7.010034
2018-01-30 01:44 | 200706.9 | 1200.0019 | 5 | 36 | 3.312935 | -6.52008 | 2.845673 | 2.173278 | 12.02979 | 7.734457
2018-01-30 01:46 | 200826.9 | 1320.001 | 5 | 36 | 3.268663 | -6.52009 | 2.845673 | 2.390599 | 12.02979 | 8.449808
2018-01-30 01:48 | 200946.9 | 1440.0003 | 5 | 36 | 3.200081 | -6.520061 | 2.845673 | 2.607923 | 12.02979 | 9.153542
2018-01-30 01:50 | 201066.9 | 1560.0011 | 5 | 36 | 3.022603 | -6.520039 | 2.845673 | 2.825274 | 12.02979 | 9.833495
2018-01-30 01:50 | 201075 | 1568.0929 | 5 | 36 | 2.999995 | -6.520009 | 2.845673 | 2.839907 | 12.02979 | 9.877565
2018-01-30 01:52 | 201195.1 | 120.0003 | 6 | 36 | 3.631866 | 0 | 2.845673 | 2.839939 | 12.02979 | 9.877661
2018-01-30 01:54 | 201315.1 | 240.0003 | 6 | 36 | 3.660951 | 0 | 2.845673 | 2.839939 | 12.02979 | 9.877661
2018-01-30 01:55 | 201375.1 | 300.0016 | 6 | 36 | 3.667949 | 0 | 2.845673 | 2.839939 | 12.02979 | 9.877661
2018-01-30 01:55 | 201375.1 | 0.0025 | 7 | 37 | 3.668119 | 0 | 0 | 0 | 0 | 0
2018-01-30 01:57 | 201495.2 | 120.001 | 2 | 37 | 4.026271 | 4.89013 | 0.1623897 | 0 | 0.6468602 | 0
2018-01-30 01:59 | 201615.2 | 240.001 | 2 | 37 | 4.07858 | 4.890161 | 0.3253995 | 0 | 1.30782 | 0
2018-01-30 02:01 | 201735.2 | 360.0002 | 2 | 37 | 4.10934 | 4.890119 | 0.4883913 | 0 | 1.9753 | 0
2018-01-30 02:03 | 201855.2 | 480.001 | 2 | 37 | 4.13264 | 4.890149 | 0.6514027 | 0 | 2.647118 | 0
2018-01-30 02:05 | 201975.2 | 600.0001 | 2 | 37 | 4.156652 | 4.890151 | 0.8143955 | 0 | 3.322642 | 0
2018-01-30 02:07 | 202095.2 | 720.0002 | 2 | 37 | 4.18498 | 4.890134 | 0.9774045 | 0 | 4.002448 | 0
2018-01-30 02:09 | 202215.2 | 840.0002 | 2 | 37 | 4.200306 | 4.634164 | 1.138193 | 0 | 4.67717 | 0
2018-01-30 02:11 | 202335.2 | 960.001 | 2 | 37 | 4.20033 | 4.192178 | 1.285168 | 0 | 5.294512 | 0
2018-01-30 02:13 | 202455.2 | 1080.0011 | 2 | 37 | 4.200285 | 3.794951 | 1.418228 | 0 | 5.853398 | 0
2018-01-30 02:15 | 202575.2 | 1200.0027 | 2 | 37 | 4.200269 | 3.402411 | 1.538193 | 0 | 6.357288 | 0
2018-01-30 02:16 | 202619.3 | 1244.124 | 2 | 37 | 4.200298 | 3.259999 | 1.579014 | 0 | 6.528749 | 0
2018-01-30 02:18 | 202739.2912 | 120.0019 | 3 | 37 | 4.225606 | 3.259948 | 1.687293 | 0 | 6.984797 | 0
2018-01-30 02:20 | 202859.2903 | 240.001 | 3 | 37 | 4.255651 | 3.259936 | 1.795938 | 0 | 7.445501 | 0
2018-01-30 02:22 | 202979.2896 | 360.0003 | 3 | 37 | 4.287105 | 3.259904 | 1.904616 | 0 | 7.909692 | 0
2018-01-30 02:24 | 203099.2896 | 480.0003 | 3 | 37 | 4.321821 | 3.259952 | 2.013273 | 0 | 8.377367 | 0
2018-01-30 02:26 | 203219.2902 | 600.0009 | 3 | 37 | 4.361185 | 3.26002 | 2.121932 | 0 | 8.849089 | 0
2018-01-30 02:28 | 203339.2903 | 720.001 | 3 | 37 | 4.400313 | 3.238235 | 2.230588 | 0 | 9.325131 | 0
2018-01-30 02:30 | 203459.2895 | 840.0002 | 3 | 37 | 4.4003 | 2.740241 | 2.329347 | 0 | 9.759698 | 0
2018-01-30 02:32 | 203579.2903 | 960.001 | 3 | 37 | 4.400249 | 2.369752 | 2.414398 | 0 | 10.13395 | 0
2018-01-30 02:34 | 203699.2903 | 1080.001 | 3 | 37 | 4.400274 | 2.037816 | 2.487776 | 0 | 10.45683 | 0
2018-01-30 02:36 | 203819.2895 | 1200.0002 | 3 | 37 | 4.40024 | 1.758451 | 2.550865 | 0 | 10.73444 | 0
2018-01-30 02:38 | 203939.2903 | 1320.001 | 3 | 37 | 4.400264 | 1.531155 | 2.605577 | 0 | 10.97519 | 0
2018-01-30 02:40 | 204059.2895 | 1440.0002 | 3 | 37 | 4.400189 | 1.343225 | 2.653394 | 0 | 11.18559 | 0
2018-01-30 02:42 | 204179.2896 | 1560.0003 | 3 | 37 | 4.400229 | 1.178408 | 2.69539 | 0 | 11.37039 | 0
2018-01-30 02:44 | 204299.2895 | 1680.0002 | 3 | 37 | 4.400198 | 1.028987 | 2.732095 | 0 | 11.5319 | 0
2018-01-30 02:46 | 204419.2895 | 1800.0002 | 3 | 37 | 4.400211 | 0.9099894 | 2.764358 | 0 | 11.67386 | 0
2018-01-30 02:48 | 204539.2903 | 1920.001 | 3 | 37 | 4.400178 | 0.810504 | 2.792979 | 0 | 11.7998 | 0
2018-01-30 02:50 | 204659.2895 | 2040.0002 | 3 | 37 | 4.400196 | 0.7256374 | 2.818578 | 0 | 11.91244 | 0
2018-01-30 02:51 | 204769.4828 | 2150.1935 | 3 | 37 | 4.400207 | 0.6519976 | 2.839669 | 0 | 12.00525 | 0
2018-01-30 02:53 | 204889.5 | 120.0001 | 4 | 37 | 4.341674 | 0 | 2.839669 | 0 | 12.00525 | 0
2018-01-30 02:55 | 205009.5 | 240 | 4 | 37 | 4.335605 | 0 | 2.839669 | 0 | 12.00525 | 0
2018-01-30 02:56 | 205069.5 | 300.0014 | 4 | 37 | 4.333825 | 0 | 2.839669 | 0 | 12.00525 | 0
2018-01-30 02:58 | 205189.6 | 120.0001 | 5 | 37 | 3.803201 | -6.520175 | 2.839669 | 0.217297 | 12.00525 | 0.8398176
2018-01-30 03:00 | 205309.6 | 240.0009 | 5 | 37 | 3.72837 | -6.52014 | 2.839669 | 0.4346358 | 12.00525 | 1.658269
2018-01-30 03:02 | 205429.6 | 360.0002 | 5 | 37 | 3.65654 | -6.52014 | 2.839669 | 0.651965 | 12.00525 | 2.460634
2018-01-30 03:04 | 205549.6 | 480.0009 | 5 | 37 | 3.589847 | -6.520162 | 2.839669 | 0.8692809 | 12.00525 | 3.247913
2018-01-30 03:06 | 205669.6 | 600.0009 | 5 | 37 | 3.530375 | -6.520147 | 2.839669 | 1.086609 | 12.00525 | 4.021454
2018-01-30 03:08 | 205789.6 | 720.0001 | 5 | 37 | 3.478639 | -6.519859 | 2.839669 | 1.303943 | 12.00525 | 4.782965
2018-01-30 03:10 | 205909.6 | 840.001 | 5 | 37 | 3.431913 | -6.519852 | 2.839669 | 1.521287 | 12.00525 | 5.533855
2018-01-30 03:12 | 206029.6 | 960.0009 | 5 | 37 | 3.390564 | -6.520165 | 2.839669 | 1.738618 | 12.00525 | 6.275159
2018-01-30 03:14 | 206149.6 | 1080.0003 | 5 | 37 | 3.351441 | -6.520147 | 2.839669 | 1.955914 | 12.00525 | 7.007638
2018-01-30 03:16 | 206269.6 | 1200.0001 | 5 | 37 | 3.313193 | -6.520081 | 2.839669 | 2.173243 | 12.00525 | 7.731925
2018-01-30 03:18 | 206389.6 | 1320.0009 | 5 | 37 | 3.267219 | -6.520112 | 2.839669 | 2.390569 | 12.00525 | 8.447241
2018-01-30 03:20 | 206509.6 | 1440.0001 | 5 | 37 | 3.19715 | -6.520155 | 2.839669 | 2.607897 | 12.00525 | 9.150421
2018-01-30 03:22 | 206629.6 | 1560.0009 | 5 | 37 | 3.020809 | -6.520113 | 2.839669 | 2.82523 | 12.00525 | 9.829837
2018-01-30 03:23 | 206637.1 | 1567.4791 | 5 | 37 | 2.999992 | -6.519837 | 2.839669 | 2.838773 | 12.00525 | 9.870607
2018-01-30 03:25 | 206757.1 | 120.0001 | 6 | 37 | 3.63169 | 0 | 2.839669 | 2.838773 | 12.00525 | 9.870607
2018-01-30 03:27 | 206877.1 | 240.0009 | 6 | 37 | 3.661064 | 0 | 2.839669 | 2.838773 | 12.00525 | 9.870607
2018-01-30 03:28 | 206937.1 | 300.0022 | 6 | 37 | 3.668224 | 0 | 2.839669 | 2.838773 | 12.00525 | 9.870607
2018-01-30 03:28 | 206937.1 | 0.0025 | 7 | 38 | 3.668338 | 0 | 0 | 0 | 0 | 0
2018-01-30 03:30 | 207057.2 | 120.001 | 2 | 38 | 4.027925 | 4.889869 | 0.1623991 | 0 | 0.6472092 | 0
2018-01-30 03:32 | 207177.2 | 240.0018 | 2 | 38 | 4.078638 | 4.889831 | 0.3253753 | 0 | 1.308136 | 0
2018-01-30 03:34 | 207297.2 | 360.0002 | 2 | 38 | 4.10819 | 4.889857 | 0.4883851 | 0 | 1.975629 | 0
2018-01-30 03:36 | 207417.2 | 480.0002 | 2 | 38 | 4.132172 | 4.890018 | 0.6513728 | 0 | 2.647157 | 0
2018-01-30 03:38 | 207537.2 | 600.0011 | 2 | 38 | 4.158884 | 4.890084 | 0.8143607 | 0 | 3.32282 | 0
2018-01-30 03:40 | 207657.2 | 720.0002 | 2 | 38 | 4.18583 | 4.890182 | 0.9773403 | 0 | 4.002807 | 0
2018-01-30 03:42 | 207777.2 | 840.0011 | 2 | 38 | 4.200285 | 4.639798 | 1.13815 | 0 | 4.677656 | 0
2018-01-30 03:44 | 207897.2 | 960.0002 | 2 | 38 | 4.200269 | 4.212873 | 1.285699 | 0 | 5.297403 | 0
2018-01-30 03:46 | 208017.2 | 1080.0002 | 2 | 38 | 4.200289 | 3.785264 | 1.419039 | 0 | 5.857471 | 0
2018-01-30 03:48 | 208137.2 | 1200.0003 | 2 | 38 | 4.200282 | 3.383883 | 1.538301 | 0 | 6.358405 | 0
2018-01-30 03:48 | 208177.9 | 1240.6584 | 2 | 38 | 4.200288 | 3.259999 | 1.575809 | 0 | 6.515951 | 0
2018-01-30 03:50 | 208297.9 | 120.001 | 3 | 38 | 4.224922 | 3.259967 | 1.684076 | 0 | 6.971904 | 0
2018-01-30 03:52 | 208417.9 | 240.0001 | 3 | 38 | 4.253689 | 3.259963 | 1.792728 | 0 | 7.432488 | 0
2018-01-30 03:54 | 208537.9 | 360.0009 | 3 | 38 | 4.286408 | 3.260034 | 1.901393 | 0 | 7.896453 | 0
2018-01-30 03:56 | 208657.9 | 480.0009 | 3 | 38 | 4.322928 | 3.259933 | 2.010048 | 0 | 8.364161 | 0
2018-01-30 03:58 | 208777.9 | 600.0001 | 3 | 38 | 4.360799 | 3.259938 | 2.118711 | 0 | 8.835949 | 0
2018-01-30 04:00 | 208897.9 | 720.0001 | 3 | 38 | 4.399727 | 3.259948 | 2.227371 | 0 | 9.311914 | 0
2018-01-30 04:02 | 209017.9 | 840.0001 | 3 | 38 | 4.400325 | 2.758574 | 2.326988 | 0 | 9.75026 | 0
2018-01-30 04:04 | 209137.9 | 960.0002 | 3 | 38 | 4.400298 | 2.360389 | 2.412157 | 0 | 10.12503 | 0
2018-01-30 04:06 | 209257.9 | 1080.001 | 3 | 38 | 4.400271 | 2.033767 | 2.485183 | 0 | 10.44636 | 0
2018-01-30 04:08 | 209377.9 | 1200.0018 | 3 | 38 | 4.400287 | 1.764134 | 2.548331 | 0 | 10.72423 | 0
2018-01-30 04:10 | 209497.9 | 1320.0001 | 3 | 38 | 4.400236 | 1.544295 | 2.603356 | 0 | 10.96635 | 0
2018-01-30 04:12 | 209617.9 | 1440.0018 | 3 | 38 | 4.400242 | 1.346653 | 2.651488 | 0 | 11.17815 | 0
2018-01-30 04:14 | 209737.9 | 1560.0003 | 3 | 38 | 4.400283 | 1.173304 | 2.693365 | 0 | 11.36241 | 0
2018-01-30 04:16 | 209857.9 | 1680.0009 | 3 | 38 | 4.400243 | 1.03239 | 2.73005 | 0 | 11.52384 | 0
2018-01-30 04:18 | 209977.9 | 1800.0011 | 3 | 38 | 4.400228 | 0.9166288 | 2.762449 | 0 | 11.6664 | 0
2018-01-30 04:20 | 210097.9 | 1920.0002 | 3 | 38 | 4.400208 | 0.8170986 | 2.791324 | 0 | 11.79346 | 0
2018-01-30 04:22 | 210217.9 | 2040.0009 | 3 | 38 | 4.40022 | 0.724206 | 2.816988 | 0 | 11.90638 | 0
2018-01-30 04:24 | 210325.3 | 2147.4391 | 3 | 38 | 4.400207 | 0.6519985 | 2.837491 | 0 | 11.9966 | 0
2018-01-30 04:26 | 210445.4 | 120.0003 | 4 | 38 | 4.34126 | 0 | 2.837491 | 0 | 11.9966 | 0
2018-01-30 04:28 | 210565.4 | 240.0011 | 4 | 38 | 4.335116 | 0 | 2.837491 | 0 | 11.9966 | 0
2018-01-30 04:29 | 210625.4 | 300.0017 | 4 | 38 | 4.333311 | 0 | 2.837491 | 0 | 11.9966 | 0
2018-01-30 04:31 | 210745.4 | 120.0002 | 5 | 38 | 3.799274 | -6.520132 | 2.837491 | 0.2173218 | 11.9966 | 0.839541
2018-01-30 04:33 | 210865.4 | 240.001 | 5 | 38 | 3.72521 | -6.52009 | 2.837491 | 0.4346418 | 11.9966 | 1.656999
2018-01-30 04:35 | 210985.4 | 360.001 | 5 | 38 | 3.655624 | -6.520032 | 2.837491 | 0.6519501 | 11.9966 | 2.458915
2018-01-30 04:37 | 211105.4 | 480.001 | 5 | 38 | 3.590883 | -6.520103 | 2.837491 | 0.869314 | 11.9966 | 3.246349
2018-01-30 04:39 | 211225.4 | 600.0002 | 5 | 38 | 3.530993 | -6.520167 | 2.837491 | 1.086629 | 11.9966 | 4.020106
2018-01-30 04:41 | 211345.4 | 720.0002 | 5 | 38 | 3.476935 | -6.520063 | 2.837491 | 1.303951 | 11.9966 | 4.781398
2018-01-30 04:43 | 211465.4 | 840.0003 | 5 | 38 | 3.43166 | -6.520122 | 2.837491 | 1.521295 | 11.9966 | 5.532074
2018-01-30 04:45 | 211585.4 | 960.0018 | 5 | 38 | 3.391024 | -6.520162 | 2.837491 | 1.738623 | 11.9966 | 6.273371
2018-01-30 04:47 | 211705.4 | 1080.0002 | 5 | 38 | 3.353407 | -6.520108 | 2.837491 | 1.955916 | 11.9966 | 7.006135
2018-01-30 04:49 | 211825.4 | 1200.0003 | 5 | 38 | 3.312682 | -6.520096 | 2.837491 | 2.173283 | 11.9966 | 7.730737
2018-01-30 04:51 | 211945.4 | 1320.001 | 5 | 38 | 3.26593 | -6.520164 | 2.837491 | 2.390601 | 11.9966 | 8.44572
2018-01-30 04:53 | 212065.4 | 1440.0002 | 5 | 38 | 3.195916 | -6.520137 | 2.837491 | 2.607917 | 11.9966 | 9.148644
2018-01-30 04:55 | 212185.4 | 1560.0002 | 5 | 38 | 3.021226 | -6.520122 | 2.837491 | 2.825262 | 11.9966 | 9.827888
2018-01-30 04:55 | 212193.1 | 1567.6905 | 5 | 38 | 2.999995 | -6.5201 | 2.837491 | 2.839183 | 11.9966 | 9.869802
2018-01-30 04:57 | 212313.2 | 120.0002 | 6 | 38 | 3.630691 | 0 | 2.837491 | 2.839183 | 11.9966 | 9.869802
2018-01-30 04:59 | 212433.2 | 240.001 | 6 | 38 | 3.660318 | 0 | 2.837491 | 2.839183 | 11.9966 | 9.869802
2018-01-30 05:00 | 212493.2 | 300.0032 | 6 | 38 | 3.667335 | 0 | 2.837491 | 2.839183 | 11.9966 | 9.869802
2018-01-30 05:00 | 212493.2 | 0.0025 | 7 | 39 | 3.667515 | 0 | 0 | 0 | 0 | 0
2018-01-30 05:02 | 212613.3 | 120.0003 | 2 | 39 | 4.027567 | 4.889743 | 0.1624103 | 0 | 0.6472362 | 0
2018-01-30 05:04 | 212733.3 | 240.0002 | 2 | 39 | 4.076637 | 4.889812 | 0.3254015 | 0 | 1.308033 | 0
2018-01-30 05:06 | 212853.3 | 360.0003 | 2 | 39 | 4.107853 | 4.890134 | 0.4884015 | 0 | 1.975229 | 0
2018-01-30 05:08 | 212973.3 | 480.001 | 2 | 39 | 4.134462 | 4.889895 | 0.6513927 | 0 | 2.646967 | 0
2018-01-30 05:10 | 213093.3 | 600.0011 | 2 | 39 | 4.159607 | 4.88988 | 0.8143798 | 0 | 3.322873 | 0
2018-01-30 05:12 | 213213.3 | 720.0011 | 2 | 39 | 4.185551 | 4.89025 | 0.9773621 | 0 | 4.002924 | 0
2018-01-30 05:14 | 213333.3 | 840.0013 | 2 | 39 | 4.200265 | 4.659751 | 1.138561 | 0 | 4.679329 | 0
2018-01-30 05:16 | 213453.3 | 960.0005 | 2 | 39 | 4.200292 | 4.194516 | 1.286184 | 0 | 5.29939 | 0
2018-01-30 05:18 | 213573.3 | 1080.0013 | 2 | 39 | 4.200291 | 3.769128 | 1.418751 | 0 | 5.856209 | 0
2018-01-30 05:20 | 213693.3 | 1200.0014 | 2 | 39 | 4.200285 | 3.384953 | 1.537867 | 0 | 6.356532 | 0
2018-01-30 05:21 | 213735.7 | 1242.4315 | 2 | 39 | 4.20031 | 3.259984 | 1.57701 | 0 | 6.520941 | 0
2018-01-30 05:23 | 213855.7 | 120.0001 | 3 | 39 | 4.223638 | 3.260043 | 1.685263 | 0 | 6.976766 | 0
2018-01-30 05:25 | 213975.7 | 240.0002 | 3 | 39 | 4.254078 | 3.259976 | 1.793939 | 0 | 7.437374 | 0
2018-01-30 05:27 | 214095.7 | 360.0001 | 3 | 39 | 4.288097 | 3.260018 | 1.902605 | 0 | 7.901496 | 0
2018-01-30 05:29 | 214215.7 | 480.0002 | 3 | 39 | 4.323243 | 3.260051 | 2.01126 | 0 | 8.369311 | 0
2018-01-30 05:31 | 214335.7 | 600.0001 | 3 | 39 | 4.359584 | 3.260013 | 2.119926 | 0 | 8.841079 | 0
2018-01-30 05:33 | 214455.7 | 720.0024 | 3 | 39 | 4.398465 | 3.260085 | 2.228595 | 0 | 9.316911 | 0
2018-01-30 05:35 | 214575.7 | 840.0002 | 3 | 39 | 4.400267 | 2.743228 | 2.328189 | 0 | 9.755153 | 0
2018-01-30 05:37 | 214695.7 | 960.0002 | 3 | 39 | 4.400268 | 2.360219 | 2.413047 | 0 | 10.12855 | 0
2018-01-30 05:39 | 214815.7 | 1080.0007 | 3 | 39 | 4.400282 | 2.041152 | 2.486238 | 0 | 10.45061 | 0
2018-01-30 05:41 | 214935.7 | 1200.0013 | 3 | 39 | 4.400279 | 1.779023 | 2.549814 | 0 | 10.73036 | 0
2018-01-30 05:43 | 215055.7 | 1320.002 | 3 | 39 | 4.400278 | 1.542733 | 2.605108 | 0 | 10.97367 | 0
2018-01-30 05:45 | 215175.7 | 1440.0018 | 3 | 39 | 4.40024 | 1.338691 | 2.652986 | 0 | 11.18434 | 0
2018-01-30 05:47 | 215295.7 | 1560.0002 | 3 | 39 | 4.400231 | 1.174145 | 2.694792 | 0 | 11.3683 | 0
2018-01-30 05:49 | 215415.7 | 1680.0002 | 3 | 39 | 4.400247 | 1.040292 | 2.731599 | 0 | 11.53026 | 0
2018-01-30 05:51 | 215535.7 | 1800.0017 | 3 | 39 | 4.400231 | 0.9227829 | 2.764275 | 0 | 11.67404 | 0
2018-01-30 05:53 | 215655.7 | 1920.0001 | 3 | 39 | 4.400254 | 0.8133926 | 2.793157 | 0 | 11.80113 | 0
2018-01-30 05:55 | 215775.7 | 2040.0001 | 3 | 39 | 4.40017 | 0.7225266 | 2.818719 | 0 | 11.91361 | 0
2018-01-30 05:57 | 215886.8 | 2151.0526 | 3 | 39 | 4.400228 | 0.6519976 | 2.8399 | 0 | 12.00681 | 0
2018-01-30 05:59 | 216006.8 | 120.0009 | 4 | 39 | 4.341265 | 0 | 2.8399 | 0 | 12.00681 | 0
2018-01-30 06:01 | 216126.8 | 240.0002 | 4 | 39 | 4.335129 | 0 | 2.8399 | 0 | 12.00681 | 0
2018-01-30 06:02 | 216186.8 | 300.0031 | 4 | 39 | 4.333378 | 0 | 2.8399 | 0 | 12.00681 | 0
2018-01-30 06:04 | 216306.9 | 120.0002 | 5 | 39 | 3.798299 | -6.520076 | 2.8399 | 0.2173234 | 12.00681 | 0.839009
2018-01-30 06:06 | 216426.9 | 240.0003 | 5 | 39 | 3.725751 | -6.520095 | 2.8399 | 0.4346436 | 12.00681 | 1.656491
2018-01-30 06:08 | 216546.9 | 360.0002 | 5 | 39 | 3.657773 | -6.520054 | 2.8399 | 0.6519731 | 12.00681 | 2.458778
2018-01-30 06:10 | 216666.9 | 480.0011 | 5 | 39 | 3.59119 | -6.520046 | 2.8399 | 0.8693069 | 12.00681 | 3.246455
2018-01-30 06:12 | 216786.9 | 600.0002 | 5 | 39 | 3.528843 | -6.520068 | 2.8399 | 1.08664 | 12.00681 | 4.020018
2018-01-30 06:14 | 216906.9 | 720.0011 | 5 | 39 | 3.476264 | -6.520009 | 2.8399 | 1.303965 | 12.00681 | 4.78105
2018-01-30 06:16 | 217026.9 | 840.0002 | 5 | 39 | 3.431956 | -6.519713 | 2.8399 | 1.521288 | 12.00681 | 5.531543
2018-01-30 06:18 | 217146.9 | 960.0011 | 5 | 39 | 3.392166 | -6.520038 | 2.8399 | 1.738614 | 12.00681 | 6.273067
2018-01-30 06:20 | 217266.9 | 1080.0011 | 5 | 39 | 3.351533 | -6.520113 | 2.8399 | 1.955938 | 12.00681 | 7.005895
2018-01-30 06:22 | 217386.9 | 1200.0003 | 5 | 39 | 3.310995 | -6.520095 | 2.8399 | 2.173265 | 12.00681 | 7.729904
2018-01-30 06:24 | 217506.9 | 1320.0003 | 5 | 39 | 3.264676 | -6.52002 | 2.8399 | 2.3906 | 12.00681 | 8.444646
2018-01-30 06:26 | 217626.9 | 1440.0003 | 5 | 39 | 3.198132 | -6.520106 | 2.8399 | 2.607934 | 12.00681 | 9.147687
2018-01-30 06:28 | 217746.9 | 1560.0012 | 5 | 39 | 3.021076 | -6.520078 | 2.8399 | 2.825282 | 12.00681 | 9.827407
2018-01-30 06:28 | 217754.4 | 1567.4817 | 5 | 39 | 2.999999 | -6.52012 | 2.8399 | 2.838827 | 12.00681 | 9.868188
2018-01-30 06:30 | 217874.4 | 120.0001 | 6 | 39 | 3.630562 | 0 | 2.8399 | 2.838827 | 12.00681 | 9.868188
2018-01-30 06:32 | 217994.4 | 240 | 6 | 39 | 3.659986 | 0 | 2.8399 | 2.838827 | 12.00681 | 9.868188
2018-01-30 06:33 | 218054.4 | 300.003 | 6 | 39 | 3.667041 | 0 | 2.8399 | 2.838827 | 12.00681 | 9.868188
2018-01-30 06:33 | 218054.4 | 0.0024 | 7 | 40 | 3.667106 | 0 | 0 | 0 | 0 | 0
2018-01-30 06:35 | 218174.5 | 120.001 | 2 | 40 | 4.026152 | 4.889924 | 0.1623843 | 0 | 0.6470222 | 0
2018-01-30 06:37 | 218294.5 | 240.001 | 2 | 40 | 4.07749 | 4.889836 | 0.3253872 | 0 | 1.307757 | 0
2018-01-30 06:39 | 218414.5 | 360.001 | 2 | 40 | 4.110521 | 4.890174 | 0.488359 | 0 | 1.975194 | 0
2018-01-30 06:41 | 218534.5 | 480.0009 | 2 | 40 | 4.13524 | 4.889838 | 0.6513618 | 0 | 2.647257 | 0
2018-01-30 06:43 | 218654.5 | 600.0002 | 2 | 40 | 4.159055 | 4.889909 | 0.8143361 | 0 | 3.323168 | 0
2018-01-30 06:45 | 218774.5 | 720.0009 | 2 | 40 | 4.184443 | 4.889815 | 0.9773465 | 0 | 4.003143 | 0
2018-01-30 06:47 | 218894.5 | 840.0001 | 2 | 40 | 4.200285 | 4.630071 | 1.138229 | 0 | 4.678191 | 0
2018-01-30 06:49 | 219014.5 | 960.0002 | 2 | 40 | 4.200294 | 4.174497 | 1.284814 | 0 | 5.293893 | 0
2018-01-30 06:51 | 219134.5 | 1080.0005 | 2 | 40 | 4.200294 | 3.762069 | 1.416979 | 0 | 5.849025 | 0
2018-01-30 06:53 | 219254.5 | 1200.0006 | 2 | 40 | 4.200296 | 3.400413 | 1.53626 | 0 | 6.350038 | 0
2018-01-30 06:54 | 219301.8 | 1247.2868 | 2 | 40 | 4.200289 | 3.25998 | 1.579999 | 0 | 6.533752 | 0
2018-01-30 06:56 | 219421.8 | 120.0002 | 3 | 40 | 4.225979 | 3.259933 | 1.688272 | 0 | 6.989773 | 0
2018-01-30 06:58 | 219541.8 | 240.001 | 3 | 40 | 4.256916 | 3.259994 | 1.796932 | 0 | 7.450634 | 0
2018-01-30 07:00 | 219661.8 | 360.001 | 3 | 40 | 4.289825 | 3.259961 | 1.905581 | 0 | 7.914915 | 0
2018-01-30 07:02 | 219781.8 | 480.0012 | 3 | 40 | 4.323262 | 3.259971 | 2.014265 | 0 | 8.382965 | 0
2018-01-30 07:04 | 219901.8 | 600.0004 | 3 | 40 | 4.360009 | 3.260028 | 2.122927 | 0 | 8.854694 | 0
2018-01-30 07:06 | 220021.8 | 720.0005 | 3 | 40 | 4.400334 | 3.240499 | 2.231572 | 0 | 9.330609 | 0
2018-01-30 07:08 | 220141.8 | 840.0005 | 3 | 40 | 4.400303 | 2.73042 | 2.330229 | 0 | 9.764729 | 0
2018-01-30 07:10 | 220261.8 | 960.0016 | 3 | 40 | 4.400276 | 2.358556 | 2.4148 | 0 | 10.13687 | 0
2018-01-30 07:12 | 220381.8 | 1080.0008 | 3 | 40 | 4.400304 | 2.047818 | 2.488143 | 0 | 10.4596 | 0
2018-01-30 07:14 | 220501.8 | 1200 | 3 | 40 | 4.400285 | 1.764564 | 2.551601 | 0 | 10.73883 | 0
2018-01-30 07:16 | 220621.8 | 1320 | 3 | 40 | 4.400268 | 1.530086 | 2.606348 | 0 | 10.97973 | 0
2018-01-30 07:18 | 220741.8 | 1440.0016 | 3 | 40 | 4.400249 | 1.337084 | 2.654034 | 0 | 11.18956 | 0
2018-01-30 07:20 | 220861.8 | 1560.0009 | 3 | 40 | 4.400237 | 1.18029 | 2.695901 | 0 | 11.37378 | 0
2018-01-30 07:22 | 220981.8 | 1680.0004 | 3 | 40 | 4.400242 | 1.039114 | 2.73285 | 0 | 11.53637 | 0
2018-01-30 07:24 | 221101.8 | 1800.0016 | 3 | 40 | 4.40022 | 0.9110289 | 2.765277 | 0 | 11.67906 | 0
2018-01-30 07:26 | 221221.8 | 1920.0015 | 3 | 40 | 4.400204 | 0.8086815 | 2.793885 | 0 | 11.80494 | 0
2018-01-30 07:28 | 221341.8 | 2040.0001 | 3 | 40 | 4.400238 | 0.7224655 | 2.819353 | 0 | 11.917 | 0
2018-01-30 07:29 | 221453.1 | 2151.2935 | 3 | 40 | 4.400193 | 0.6519957 | 2.84059 | 0 | 12.01045 | 0
2018-01-30 07:31 | 221573.2 | 120.0003 | 4 | 40 | 4.341621 | 0 | 2.840595 | 0 | 12.01047 | 0
2018-01-30 07:33 | 221693.2 | 240.0002 | 4 | 40 | 4.335616 | 0 | 2.840595 | 0 | 12.01047 | 0
2018-01-30 07:34 | 221753.2 | 300.0016 | 4 | 40 | 4.333887 | 0 | 2.840595 | 0 | 12.01047 | 0
2018-01-30 07:36 | 221873.2 | 120.0003 | 5 | 40 | 3.799785 | -6.520096 | 2.840595 | 0.2173003 | 12.01047 | 0.8390679
2018-01-30 07:38 | 221993.2 | 240.0002 | 5 | 40 | 3.728653 | -6.520098 | 2.840595 | 0.4346343 | 12.01047 | 1.65717
2018-01-30 07:40 | 222113.2 | 360.0011 | 5 | 40 | 3.657013 | -6.5201 | 2.840595 | 0.6519538 | 12.01047 | 2.459719
2018-01-30 07:42 | 222233.2 | 480.0002 | 5 | 40 | 3.589205 | -6.5201 | 2.840595 | 0.869315 | 12.01047 | 3.247088
2018-01-30 07:44 | 222353.2 | 600.0011 | 5 | 40 | 3.528522 | -6.520026 | 2.840595 | 1.086628 | 12.01047 | 4.020336
2018-01-30 07:46 | 222473.2 | 720.0002 | 5 | 40 | 3.477453 | -6.520076 | 2.840595 | 1.303957 | 12.01047 | 4.781443
2018-01-30 07:48 | 222593.2 | 840.0011 | 5 | 40 | 3.432666 | -6.52007 | 2.840595 | 1.521279 | 12.01047 | 5.532221
2018-01-30 07:50 | 222713.2 | 960.0003 | 5 | 40 | 3.390282 | -6.520017 | 2.840595 | 1.738615 | 12.01047 | 6.273604
2018-01-30 07:52 | 222833.2 | 1080.0002 | 5 | 40 | 3.350865 | -6.520098 | 2.840595 | 1.95593 | 12.01047 | 7.006053
2018-01-30 07:54 | 222953.2 | 1200.0003 | 5 | 40 | 3.311043 | -6.520086 | 2.840595 | 2.173275 | 12.01047 | 7.730043
2018-01-30 07:56 | 223073.2 | 1320.0011 | 5 | 40 | 3.266782 | -6.520034 | 2.840595 | 2.390615 | 12.01047 | 8.44509
2018-01-30 07:58 | 223193.2 | 1440.001 | 5 | 40 | 3.196569 | -6.5201 | 2.840595 | 2.607921 | 12.01047 | 9.148245
2018-01-30 08:00 | 223313.2 | 1560.0002 | 5 | 40 | 3.015374 | -6.520038 | 2.840595 | 2.825268 | 12.01047 | 9.827092
2018-01-30 08:01 | 223318.7 | 1565.468 | 5 | 40 | 2.999996 | -6.520105 | 2.840595 | 2.835166 | 12.01047 | 9.856862
2018-01-30 08:03 | 223438.8 | 120 | 6 | 40 | 3.632133 | 0 | 2.840595 | 2.835166 | 12.01047 | 9.856862
2018-01-30 08:05 | 223558.8 | 240.0001 | 6 | 40 | 3.661098 | 0 | 2.840595 | 2.835166 | 12.01047 | 9.856862
2018-01-30 08:06 | 223618.8 | 300.0014 | 6 | 40 | 3.668069 | 0 | 2.840595 | 2.835166 | 12.01047 | 9.856862
2018-01-30 08:06 | 223618.8 | 0.0048 | 7 | 41 | 3.668072 | 0 | 0 | 0 | 0 | 0
2018-01-30 08:08 | 223738.8 | 120.0011 | 2 | 41 | 4.028846 | 4.890206 | 0.1623822 | 0 | 0.6471284 | 0
2018-01-30 08:10 | 223858.8 | 240.0003 | 2 | 41 | 4.080497 | 4.890098 | 0.3253722 | 0 | 1.308378 | 0
2018-01-30 08:12 | 223978.8 | 360.0011 | 2 | 41 | 4.111078 | 4.890088 | 0.4883824 | 0 | 1.97622 | 0
2018-01-30 08:14 | 224098.8 | 480.0019 | 2 | 41 | 4.133934 | 4.890075 | 0.6513954 | 0 | 2.648287 | 0
2018-01-30 08:16 | 224218.8 | 600.0003 | 2 | 41 | 4.158311 | 4.890119 | 0.8143793 | 0 | 3.323996 | 0
2018-01-30 08:18 | 224338.8 | 720.0011 | 2 | 41 | 4.186937 | 4.890038 | 0.977381 | 0 | 4.004117 | 0
2018-01-30 08:20 | 224458.8 | 840.0011 | 2 | 41 | 4.200321 | 4.612735 | 1.137719 | 0 | 4.677086 | 0
2018-01-30 08:22 | 224578.8 | 960.0012 | 2 | 41 | 4.200282 | 4.17574 | 1.284037 | 0 | 5.291664 | 0
2018-01-30 08:24 | 224698.8 | 1080.0011 | 2 | 41 | 4.200291 | 3.779693 | 1.416636 | 0 | 5.848621 | 0
2018-01-30 08:26 | 224818.8 | 1200.0004 | 2 | 41 | 4.200311 | 3.383657 | 1.536043 | 0 | 6.350161 | 0
2018-01-30 08:26 | 224856.9 | 1238.0201 | 2 | 41 | 4.200274 | 3.259999 | 1.571116 | 0 | 6.49748 | 0
2018-01-30 08:28 | 224976.9 | 120.0012 | 3 | 41 | 4.225327 | 3.259891 | 1.679381 | 0 | 6.953453 | 0
2018-01-30 08:30 | 225096.9 | 240.0012 | 3 | 41 | 4.255219 | 3.259942 | 1.788044 | 0 | 7.41419 | 0
2018-01-30 08:32 | 225216.9 | 360.0012 | 3 | 41 | 4.286409 | 3.259931 | 1.896697 | 0 | 7.878208 | 0
2018-01-30 08:34 | 225336.9 | 480.0004 | 3 | 41 | 4.320937 | 3.259952 | 2.005358 | 0 | 8.345812 | 0
2018-01-30 08:36 | 225456.9 | 600.002 | 3 | 41 | 4.359616 | 3.259938 | 2.114022 | 0 | 8.817428 | 0
2018-01-30 08:38 | 225576.9 | 720.0004 | 3 | 41 | 4.39949 | 3.259887 | 2.222671 | 0 | 9.293245 | 0
2018-01-30 08:40 | 225696.9 | 840.0012 | 3 | 41 | 4.400269 | 2.760016 | 2.322216 | 0 | 9.731272 | 0
2018-01-30 08:42 | 225816.9 | 960.0022 | 3 | 41 | 4.400251 | 2.382659 | 2.407809 | 0 | 10.10791 | 0
2018-01-30 08:44 | 225936.9 | 1080.0004 | 3 | 41 | 4.40027 | 2.043763 | 2.481464 | 0 | 10.43201 | 0
2018-01-30 08:46 | 226056.9 | 1200.0014 | 3 | 41 | 4.400231 | 1.764361 | 2.54477 | 0 | 10.71057 | 0
2018-01-30 08:48 | 226176.9 | 1320.0012 | 3 | 41 | 4.400258 | 1.53556 | 2.59965 | 0 | 10.95206 | 0
2018-01-30 08:50 | 226296.9 | 1440.0013 | 3 | 41 | 4.400229 | 1.347905 | 2.647623 | 0 | 11.16315 | 0
2018-01-30 08:50 | 226302.4 | 1445.4999 | 3 | 41 | 4.400262 | 1.339631 | 2.649673 | 0 | 11.17217 | 0
2018-01-30 10:03 | 226422.4 | 1565.544604 | 3 | 41 | 4.400312 | 1.405417 | 2.706667 | 0 | 11.42295 | 0
2018-01-30 10:05 | 226542.4 | 1685.545404 | 3 | 41 | 4.400265 | 1.085087 | 2.747733 | 0 | 11.60365 | 0
2018-01-30 10:07 | 226662.4 | 1805.545304 | 3 | 41 | 4.400231 | 0.885272 | 2.780293 | 0 | 11.74692 | 0
2018-01-30 10:09 | 226782.4 | 1925.544504 | 3 | 41 | 4.40023 | 0.7545347 | 2.807486 | 0 | 11.86657 | 0
2018-01-30 10:11 | 226902.4 | 2045.545204 | 3 | 41 | 4.400174 | 0.6597271 | 2.830992 | 0 | 11.97001 | 0
2018-01-30 10:11 | 226915.2 | 2058.280204 | 3 | 41 | 4.400234 | 0.6519976 | 2.83331 | 0 | 11.98021 | 0
2018-01-30 10:13 | 227035.2 | 120.0002 | 4 | 41 | 4.340324 | 0 | 2.83331 | 0 | 11.98021 | 0
2018-01-30 10:15 | 227155.2 | 240.0003 | 4 | 41 | 4.334599 | 0 | 2.83331 | 0 | 11.98021 | 0
2018-01-30 10:16 | 227215.2 | 300.0024 | 4 | 41 | 4.332931 | 0 | 2.83331 | 0 | 11.98021 | 0
2018-01-30 10:18 | 227335.3 | 120.001 | 5 | 41 | 3.789999 | -6.51996 | 2.83331 | 0.2173126 | 11.98021 | 0.8365754
2018-01-30 10:20 | 227455.3 | 240.0002 | 5 | 41 | 3.723803 | -6.51993 | 2.83331 | 0.4346384 | 11.98021 | 1.653034
2018-01-30 10:22 | 227575.3 | 360.0002 | 5 | 41 | 3.655817 | -6.519992 | 2.83331 | 0.651946 | 11.98021 | 2.45489
2018-01-30 10:24 | 227695.3 | 480.0002 | 5 | 41 | 3.587946 | -6.519945 | 2.83331 | 0.8692907 | 11.98021 | 3.241988
2018-01-30 10:26 | 227815.3 | 600.0011 | 5 | 41 | 3.527552 | -6.519851 | 2.83331 | 1.086622 | 11.98021 | 4.015057
2018-01-30 10:28 | 227935.3 | 720.0002 | 5 | 41 | 3.476125 | -6.519909 | 2.83331 | 1.303935 | 11.98021 | 4.775861
2018-01-30 10:29 | 228014.5 | 799.2003 | 5 | 41 | 3.44689 | -6.519881 | 2.83331 | 1.447363 | 11.98021 | 5.272316
2018-01-30 14:14 | 241465.4 | 14250.11 | 5 | 41 | -0.0002403259 | 0 | 0 | 0 | 0 | 0
2018-01-30 14:14 | 241468.5 | 14253.19 | 5 | 41 | 0.0020504 | 0.0500046 | 4.163853e-05 | 0 | 8.5593e-08 | 0
2018-01-30 14:14 | 241471.5 | 14256.2 | 5 | 41 | 0.02251339 | 0.5000066 | 0.0004576808 | 0 | 9.463913e-06 | 0
2018-01-30 14:14 | 241474.5 | 14259.25 | 5 | 41 | 0.04531479 | 1.000001 | 0.001297337 | 0 | 4.732748e-05 | 0
2018-01-30 14:14 | 241477.5 | 14262.27 | 5 | 41 | 0.1136179 | 2.499934 | 0.003381865 | 0 | 0.0002838341 | 0
2018-01-30 14:14 | 241480.6 | 14265.28 | 5 | 41 | 0.2274432 | 4.999969 | 0.007554331 | 0 | 0.001231814 | 0
2018-01-30 14:14 | 241484.6 | 14269.3 | 5 | 41 | 0.4553218 | 9.999995 | 0.01868771 | 0 | 0.006295866 | 0
2018-01-30 14:47 | 243446.8 | 16231.56 | 5 | 41 | -1.347736 | 0 | 0.01869465 | 0 | 0.006299029 | 0
2018-01-30 15:52 | 247380.8 | 20165.52 | 5 | 41 | 4.999152 | 0 | 0.018688 | 0 | 0.006296 | 0
2018-01-30 15:52 | 247383.9 | 20168.6 | 5 | 41 | 4.995464 | -0.04999614 | 0.018688 | 4.160075e-05 | 0.006296 | 0.0002078151
2018-01-30 15:52 | 247386.9 | 20171.62 | 5 | 41 | 4.962584 | -0.500006 | 0.018688 | 0.0004581261 | 0.006296 | 0.002274856
2018-01-30 15:52 | 247390 | 20174.67 | 5 | 41 | 4.92607 | -0.9998865 | 0.018688 | 0.001298516 | 0.006296 | 0.006414923
2018-01-30 15:52 | 247393 | 20177.69 | 5 | 41 | 4.816404 | -2.499967 | 0.018688 | 0.003384374 | 0.006296 | 0.01646169
2018-01-30 15:53 | 247396 | 20180.71 | 5 | 41 | 4.633739 | -4.999846 | 0.018688 | 0.007559604 | 0.006296 | 0.03580976
2018-01-30 15:53 | 247400 | 20184.72 | 5 | 41 | 4.267899 | -9.999931 | 0.018688 | 0.01868479 | 0.006296 | 0.08329248
2018-01-30 16:37 | 250072.8 | 22857.48 | 5 | 41 | -1.227756 | 0 | 0.018688 | 0.01868479 | 0.006296 | 0.08329248
2018-01-30 17:29 | 253188.5 | 25973.18 | 5 | 41 | -1.39516 | 0 | 0.018688 | 0.018685 | 0.006296 | 0.083292
2018-01-30 17:38 | 228134.5 | 919.245788 | 5 | 41 | 3.37158 | -6.520118 | 2.83331 | 1.521234 | 11.98021 | 5.517313
2018-01-30 17:40 | 228254.5 | 1039.245788 | 5 | 41 | 3.337263 | -6.52011 | 2.83331 | 1.738542 | 11.98021 | 6.246223
2018-01-30 17:42 | 228374.5 | 1159.246688 | 5 | 41 | 3.303534 | -6.520118 | 2.83331 | 1.955907 | 11.98021 | 6.967917
2018-01-30 17:44 | 228494.5 | 1279.245888 | 5 | 41 | 3.263824 | -6.520167 | 2.83331 | 2.173251 | 11.98021 | 7.681787
2018-01-30 17:46 | 228614.5 | 1399.246788 | 5 | 41 | 3.208532 | -6.520125 | 2.83331 | 2.390567 | 11.98021 | 8.385419
2018-01-30 17:48 | 228734.5 | 1519.246788 | 5 | 41 | 3.11744 | -6.520133 | 2.83331 | 2.6079 | 11.98021 | 9.074093
2018-01-30 17:49 | 228801.1 | 1585.806488 | 5 | 41 | 2.999997 | -6.520105 | 2.83331 | 2.728446 | 11.98021 | 9.443826
2018-01-30 17:51 | 228921.1 | 120.0011 | 6 | 41 | 3.62746 | 0 | 2.83331 | 2.728446 | 11.98021 | 9.443826
2018-01-30 17:53 | 229041.1 | 240.0012 | 6 | 41 | 3.653894 | 0 | 2.83331 | 2.728446 | 11.98021 | 9.443826
2018-01-30 17:54 | 229101.1 | 300.0017 | 6 | 41 | 3.660451 | 0 | 2.83331 | 2.728446 | 11.98021 | 9.443826
2018-01-30 17:54 | 229101.1 | 0.0024 | 7 | 42 | 3.660384 | 0 | 0 | 0 | 0 | 0
2018-01-30 17:56 | 229221.2 | 120.0011 | 2 | 42 | 4.032911 | 4.89013 | 0.1623963 | 3.308e-09 | 0.6481236 | 1.211e-08
2018-01-30 17:58 | 229341.2 | 240.0004 | 2 | 42 | 4.082285 | 4.889884 | 0.3253874 | 3.308e-09 | 1.309751 | 1.211e-08
2018-01-30 18:00 | 229461.2 | 360.0012 | 2 | 42 | 4.11329 | 4.890185 | 0.4883766 | 3.308e-09 | 1.977879 | 1.211e-08
2018-01-30 18:02 | 229581.2 | 480.0012 | 2 | 42 | 4.137087 | 4.890136 | 0.6513625 | 3.308e-09 | 2.650222 | 1.211e-08
2018-01-30 18:04 | 229701.2 | 600.0004 | 2 | 42 | 4.163602 | 4.890195 | 0.8143712 | 3.308e-09 | 3.326731 | 1.211e-08
2018-01-30 18:06 | 229821.2 | 720.0004 | 2 | 42 | 4.190264 | 4.890189 | 0.9773693 | 3.308e-09 | 4.007544 | 1.211e-08
2018-01-30 18:08 | 229941.2 | 840.0004 | 2 | 42 | 4.200308 | 4.585753 | 1.136945 | 3.308e-09 | 4.677514 | 1.211e-08
2018-01-30 18:10 | 230061.2 | 960.0004 | 2 | 42 | 4.200307 | 4.184505 | 1.283113 | 3.308e-09 | 5.29146 | 1.211e-08
2018-01-30 18:12 | 230181.2 | 1080.0005 | 2 | 42 | 4.200341 | 3.779143 | 1.415863 | 3.308e-09 | 5.849051 | 1.211e-08
2018-01-30 18:14 | 230301.2 | 1200.0005 | 2 | 42 | 4.200252 | 3.392285 | 1.535195 | 3.308e-09 | 6.35028 | 1.211e-08
2018-01-30 18:15 | 230347.1 | 1245.8579 | 2 | 42 | 4.200263 | 3.259986 | 1.577564 | 3.308e-09 | 6.528238 | 1.211e-08
2018-01-30 18:17 | 230467.1 | 120.0002 | 3 | 42 | 4.223916 | 3.259967 | 1.685845 | 3.308e-09 | 6.984205 | 1.211e-08
2018-01-30 18:19 | 230587.1 | 240.001 | 3 | 42 | 4.25153 | 3.259953 | 1.794502 | 3.308e-09 | 7.444643 | 1.211e-08
2018-01-30 18:21 | 230707.1 | 360.0002 | 3 | 42 | 4.283028 | 3.259927 | 1.903166 | 3.308e-09 | 7.908296 | 1.211e-08
2018-01-30 18:23 | 230827.1 | 480.0002 | 3 | 42 | 4.318353 | 3.259902 | 2.01183 | 3.308e-09 | 8.375618 | 1.211e-08
2018-01-30 18:25 | 230947.1 | 600.0002 | 3 | 42 | 4.354788 | 3.259948 | 2.120485 | 3.308e-09 | 8.846786 | 1.211e-08
2018-01-30 18:27 | 231067.1 | 720.0003 | 3 | 42 | 4.392715 | 3.259976 | 2.229151 | 3.308e-09 | 9.322066 | 1.211e-08
2018-01-30 18:29 | 231187.1 | 840.0011 | 3 | 42 | 4.400273 | 2.842282 | 2.331718 | 3.308e-09 | 9.77331 | 1.211e-08
2018-01-30 18:31 | 231307.1 | 960.001 | 3 | 42 | 4.400328 | 2.438228 | 2.419599 | 3.308e-09 | 10.16001 | 1.211e-08
2018-01-30 18:33 | 231427.1 | 1080.0018 | 3 | 42 | 4.400273 | 2.103837 | 2.495108 | 3.308e-09 | 10.49228 | 1.211e-08
2018-01-30 18:35 | 231547.1 | 1200.0019 | 3 | 42 | 4.400265 | 1.826547 | 2.560475 | 3.308e-09 | 10.77991 | 1.211e-08
2018-01-30 18:37 | 231667.1 | 1320.0018 | 3 | 42 | 4.400257 | 1.601246 | 2.617484 | 3.308e-09 | 11.03076 | 1.211e-08
2018-01-30 18:39 | 231787.1 | 1440.0011 | 3 | 42 | 4.400273 | 1.398335 | 2.667419 | 3.308e-09 | 11.25049 | 1.211e-08
2018-01-30 18:41 | 231907.1 | 1560.001 | 3 | 42 | 4.400279 | 1.217808 | 2.710887 | 3.308e-09 | 11.44175 | 1.211e-08
2018-01-30 18:43 | 232027.1 | 1680.0011 | 3 | 42 | 4.400229 | 1.073083 | 2.74897 | 3.308e-09 | 11.60933 | 1.211e-08
2018-01-30 18:45 | 232147.1 | 1800.0002 | 3 | 42 | 4.400228 | 0.9525852 | 2.782638 | 3.308e-09 | 11.75747 | 1.211e-08
2018-01-30 18:47 | 232267.1 | 1920.0003 | 3 | 42 | 4.400222 | 0.8501434 | 2.812654 | 3.308e-09 | 11.88955 | 1.211e-08
2018-01-30 18:49 | 232387.1 | 2040.0009 | 3 | 42 | 4.400173 | 0.7500467 | 2.839329 | 3.308e-09 | 12.00693 | 1.211e-08
2018-01-30 18:51 | 232507.1 | 2160.0007 | 3 | 42 | 4.400229 | 0.667942 | 2.862913 | 3.308e-09 | 12.1107 | 1.211e-08
2018-01-30 18:51 | 232532.2 | 2185.0743 | 3 | 42 | 4.400195 | 0.6519918 | 2.867503 | 3.308e-09 | 12.1309 | 1.211e-08
2018-01-30 18:53 | 232652.2 | 120 | 4 | 42 | 4.3407 | 0 | 2.867503 | 3.308e-09 | 12.1309 | 1.211e-08
2018-01-30 18:55 | 232772.2 | 239.9999 | 4 | 42 | 4.334517 | 0 | 2.867503 | 3.308e-09 | 12.1309 | 1.211e-08
2018-01-30 18:56 | 232832.2 | 300.0021 | 4 | 42 | 4.332716 | 0 | 2.867503 | 3.308e-09 | 12.1309 | 1.211e-08
2018-01-30 18:58 | 232952.3 | 120.0002 | 5 | 42 | 3.792705 | -6.519886 | 2.867503 | 0.2173196 | 12.1309 | 0.8382498
2018-01-30 19:00 | 233072.3 | 240.0011 | 5 | 42 | 3.719207 | -6.519831 | 2.867503 | 0.4346462 | 12.1309 | 1.654403
2018-01-30 19:02 | 233192.3 | 360.0011 | 5 | 42 | 3.649287 | -6.519987 | 2.867503 | 0.6519637 | 12.1309 | 2.454992
2018-01-30 19:04 | 233312.3 | 480.0011 | 5 | 42 | 3.584704 | -6.520189 | 2.867503 | 0.8692774 | 12.1309 | 3.24095
2018-01-30 19:06 | 233432.3 | 600.0002 | 5 | 42 | 3.523657 | -6.520113 | 2.867503 | 1.086621 | 12.1309 | 4.013353
2018-01-30 19:08 | 233552.3 | 720.0003 | 5 | 42 | 3.469563 | -6.520108 | 2.867503 | 1.303927 | 12.1309 | 4.772984
2018-01-30 19:10 | 233672.3 | 840.0002 | 5 | 42 | 3.424349 | -6.519827 | 2.867503 | 1.521277 | 12.1309 | 5.522069
2018-01-30 19:12 | 233792.3 | 960.0011 | 5 | 42 | 3.384285 | -6.519804 | 2.867503 | 1.738607 | 12.1309 | 6.261821
2018-01-30 19:14 | 233912.3 | 1080.001 | 5 | 42 | 3.345724 | -6.519839 | 2.867503 | 1.955919 | 12.1309 | 6.993099
2018-01-30 19:16 | 234032.3 | 1200.0002 | 5 | 42 | 3.303075 | -6.52016 | 2.867503 | 2.173235 | 12.1309 | 7.715665
2018-01-30 19:18 | 234152.3 | 1320.0003 | 5 | 42 | 3.254881 | -6.519783 | 2.867503 | 2.39056 | 12.1309 | 8.428457
2018-01-30 19:20 | 234272.3 | 1440.0003 | 5 | 42 | 3.181986 | -6.519885 | 2.867503 | 2.607899 | 12.1309 | 9.128741
2018-01-30 19:22 | 234392.3 | 1560.0011 | 5 | 42 | 3.002357 | -6.519903 | 2.867503 | 2.825233 | 12.1309 | 9.804731
2018-01-30 19:23 | 234393.1 | 1560.8336 | 5 | 42 | 3 | -6.520152 | 2.867503 | 2.826741 | 12.1309 | 9.809258
2018-01-30 19:25 | 234513.2 | 120.0007 | 6 | 42 | 3.63453 | 0 | 2.867503 | 2.826741 | 12.1309 | 9.809258
2018-01-30 19:27 | 234633.2 | 240.0008 | 6 | 42 | 3.663111 | 0 | 2.867503 | 2.826741 | 12.1309 | 9.809258
2018-01-30 19:28 | 234693.2 | 300.0021 | 6 | 42 | 3.669834 | 0 | 2.867503 | 2.826741 | 12.1309 | 9.809258
2018-01-30 19:28 | 234693.2 | 0.0025 | 7 | 43 | 3.669991 | 0 | 0 | 0 | 0 | 0
2018-01-30 19:30 | 234813.3 | 120.0003 | 2 | 43 | 4.032792 | 4.890004 | 0.1624076 | 7.348e-09 | 0.6479951 | 2.6966e-08
2018-01-30 19:32 | 234933.3 | 240.0003 | 2 | 43 | 4.082033 | 4.89004 | 0.3254032 | 7.348e-09 | 1.309651 | 2.6966e-08
2018-01-30 19:34 | 235053.3 | 360.0011 | 2 | 43 | 4.113653 | 4.890029 | 0.4883939 | 7.348e-09 | 1.977708 | 2.6966e-08
2018-01-30 19:36 | 235173.3 | 480.0003 | 2 | 43 | 4.140116 | 4.890073 | 0.6513861 | 7.348e-09 | 2.650409 | 2.6966e-08
2018-01-30 19:38 | 235293.3 | 600.0005 | 2 | 43 | 4.16503 | 4.890079 | 0.8143874 | 7.348e-09 | 3.327274 | 2.6966e-08
2018-01-30 19:40 | 235413.3 | 720.0019 | 2 | 43 | 4.190772 | 4.890075 | 0.9773806 | 7.348e-09 | 4.008251 | 2.6966e-08
2018-01-30 19:42 | 235533.3 | 840.0027 | 2 | 43 | 4.200322 | 4.572347 | 1.136753 | 7.348e-09 | 4.67739 | 2.6966e-08
2018-01-30 19:44 | 235653.3 | 960.0003 | 2 | 43 | 4.20031 | 4.108354 | 1.281372 | 7.348e-09 | 5.284831 | 2.6966e-08
2018-01-30 19:46 | 235773.3 | 1080.0011 | 2 | 43 | 4.200282 | 3.700875 | 1.411376 | 7.348e-09 | 5.830885 | 2.6966e-08
2018-01-30 19:48 | 235893.3 | 1200.0012 | 2 | 43 | 4.200291 | 3.33648 | 1.528585 | 7.348e-09 | 6.323198 | 2.6966e-08
2018-01-30 19:48 | 235920.7 | 1227.4057 | 2 | 43 | 4.200275 | 3.259982 | 1.553685 | 7.348e-09 | 6.428624 | 2.6966e-08
2018-01-30 19:50 | 236040.7 | 120.0003 | 3 | 43 | 4.223386 | 3.260016 | 1.661953 | 7.348e-09 | 6.88449 | 2.6966e-08
2018-01-30 19:52 | 236160.7 | 240.0015 | 3 | 43 | 4.253645 | 3.259936 | 1.770617 | 7.348e-09 | 7.345004 | 2.6966e-08
2018-01-30 19:54 | 236280.7 | 360.0012 | 3 | 43 | 4.286848 | 3.259933 | 1.879276 | 7.348e-09 | 7.809 | 2.6966e-08
2018-01-30 19:56 | 236400.7 | 480.0011 | 3 | 43 | 4.320907 | 3.259942 | 1.987944 | 7.348e-09 | 8.276684 | 2.6966e-08
2018-01-30 19:58 | 236520.7 | 600.0012 | 3 | 43 | 4.356347 | 3.259988 | 2.096605 | 7.348e-09 | 8.748112 | 2.6966e-08
2018-01-30 20:00 | 236640.7 | 720.0004 | 3 | 43 | 4.395181 | 3.259933 | 2.205262 | 7.348e-09 | 9.223536 | 2.6966e-08
2018-01-30 20:02 | 236760.7 | 840.0004 | 3 | 43 | 4.400276 | 2.778342 | 2.306148 | 7.348e-09 | 9.667431 | 2.6966e-08
2018-01-30 20:04 | 236880.7 | 960.0004 | 3 | 43 | 4.400267 | 2.394435 | 2.392147 | 7.348e-09 | 10.04585 | 2.6966e-08
2018-01-30 20:06 | 237000.7 | 1080.0012 | 3 | 43 | 4.400278 | 2.075889 | 2.466478 | 7.348e-09 | 10.37293 | 2.6966e-08
2018-01-30 20:08 | 237120.7 | 1200.0012 | 3 | 43 | 4.400243 | 1.809006 | 2.531154 | 7.348e-09 | 10.65752 | 2.6966e-08
2018-01-30 20:10 | 237240.7 | 1320.0026 | 3 | 43 | 4.400261 | 1.567087 | 2.587381 | 7.348e-09 | 10.90493 | 2.6966e-08
2018-01-30 20:12 | 237360.7 | 1440.0021 | 3 | 43 | 4.400294 | 1.362939 | 2.636049 | 7.348e-09 | 11.11909 | 2.6966e-08
2018-01-30 20:14 | 237480.7 | 1560.0007 | 3 | 43 | 4.400191 | 1.194736 | 2.678584 | 7.348e-09 | 11.30625 | 2.6966e-08
2018-01-30 20:16 | 237600.7 | 1680.0013 | 3 | 43 | 4.400232 | 1.058914 | 2.71606 | 7.348e-09 | 11.47116 | 2.6966e-08
2018-01-30 20:18 | 237720.7 | 1800.0013 | 3 | 43 | 4.400208 | 0.937458 | 2.749305 | 7.348e-09 | 11.61744 | 2.6966e-08
2018-01-30 20:20 | 237840.7 | 1920.0013 | 3 | 43 | 4.400228 | 0.8254595 | 2.778647 | 7.348e-09 | 11.74655 | 2.6966e-08
2018-01-30 20:22 | 237960.7 | 2040.0016 | 3 | 43 | 4.400245 | 0.7324324 | 2.804564 | 7.348e-09 | 11.86059 | 2.6966e-08
2018-01-30 20:24 | 238080.7 | 2160.001 | 3 | 43 | 4.40024 | 0.6548328 | 2.827626 | 7.348e-09 | 11.96207 | 2.6966e-08
2018-01-30 20:24 | 238084.7 | 2164.0049 | 3 | 43 | 4.400246 | 0.6519985 | 2.828354 | 7.348e-09 | 11.96527 | 2.6966e-08
2018-01-30 20:26 | 238204.7 | 120.0002 | 4 | 43 | 4.340935 | 0 | 2.828357 | 7.348e-09 | 11.96529 | 2.6966e-08
2018-01-30 20:28 | 238324.7 | 240.0028 | 4 | 43 | 4.334832 | 0 | 2.828357 | 7.348e-09 | 11.96529 | 2.6966e-08
2018-01-30 20:29 | 238384.7 | 300.0031 | 4 | 43 | 4.333096 | 0 | 2.828357 | 7.348e-09 | 11.96529 | 2.6966e-08
2018-01-30 20:31 | 238504.8 | 120.0004 | 5 | 43 | 3.794575 | -6.520133 | 2.828357 | 0.2173022 | 11.96529 | 0.838225
2018-01-30 20:33 | 238624.8 | 240.0013 | 5 | 43 | 3.721647 | -6.520138 | 2.828357 | 0.4346392 | 11.96529 | 1.654907
2018-01-30 20:35 | 238744.8 | 360.0001 | 5 | 43 | 3.652036 | -6.52008 | 2.828357 | 0.6519856 | 11.96529 | 2.456231
2018-01-30 20:37 | 238864.8 | 480.0011 | 5 | 43 | 3.584718 | -6.520122 | 2.828357 | 0.8693159 | 11.96529 | 3.242576
2018-01-30 20:39 | 238984.8 | 600.001 | 5 | 43 | 3.522657 | -6.520123 | 2.828357 | 1.086643 | 11.96529 | 4.014727
2018-01-30 20:41 | 239104.8 | 720.0011 | 5 | 43 | 3.47011 | -6.52012 | 2.828357 | 1.303971 | 11.96529 | 4.774422
2018-01-30 20:43 | 239224.8 | 840.0003 | 5 | 43 | 3.425186 | -6.520123 | 2.828357 | 1.521286 | 11.96529 | 5.523529
2018-01-30 20:45 | 239344.8 | 960.001 | 5 | 43 | 3.385526 | -6.520095 | 2.828357 | 1.738618 | 11.96529 | 6.263506
2018-01-30 20:47 | 239464.8 | 1080.0002 | 5 | 43 | 3.344328 | -6.520084 | 2.828357 | 1.955956 | 11.96529 | 6.994846
2018-01-30 20:49 | 239584.8 | 1200.0002 | 5 | 43 | 3.303058 | -6.520088 | 2.828357 | 2.173299 | 11.96529 | 7.717284
2018-01-30 20:51 | 239704.8 | 1320.001 | 5 | 43 | 3.255911 | -6.520038 | 2.828357 | 2.390606 | 11.96529 | 8.430102
2018-01-30 20:53 | 239824.8 | 1440.0011 | 5 | 43 | 3.185591 | -6.520066 | 2.828357 | 2.607941 | 11.96529 | 9.130798
2018-01-30 20:55 | 239944.6 | 1559.7576 | 5 | 43 | 2.999999 | -6.520078 | 2.828357 | 2.82482 | 11.96529 | 9.805814
2018-01-30 20:57 | 240064.6 | 120.0001 | 6 | 43 | 3.634898 | 0 | 2.828357 | 2.82486 | 11.96529 | 9.805934
2018-01-30 20:59 | 240184.6 | 240.0001 | 6 | 43 | 3.663315 | 0 | 2.828357 | 2.82486 | 11.96529 | 9.805934
2018-01-30 21:00 | 240244.6 | 300.0022 | 6 | 43 | 3.670046 | 0 | 2.828357 | 2.82486 | 11.96529 | 9.805934
2018-01-30 21:00 | 240244.6 | 0.0023 | 7 | 44 | 3.67033 | 0 | 0 | 0 | 0 | 0
2018-01-30 21:02 | 240364.7 | 120.0011 | 2 | 44 | 4.03099 | 4.890149 | 0.1623748 | 0 | 0.647635 | 0
2018-01-30 21:04 | 240484.7 | 240.0003 | 2 | 44 | 4.082833 | 4.890054 | 0.3253871 | 0 | 1.309253 | 0
2018-01-30 21:06 | 240604.7 | 360.0004 | 2 | 44 | 4.115351 | 4.890058 | 0.488394 | 0 | 1.977665 | 0
2018-01-30 21:08 | 240724.7 | 480.0002 | 2 | 44 | 4.139784 | 4.890138 | 0.6513863 | 0 | 2.65044 | 0
2018-01-30 21:10 | 240844.7 | 600.0003 | 2 | 44 | 4.163404 | 4.890155 | 0.8143819 | 0 | 3.327154 | 0
2018-01-30 21:12 | 240964.7 | 720.001 | 2 | 44 | 4.189766 | 4.890143 | 0.9773794 | 0 | 4.007871 | 0
2018-01-30 21:14 | 241084.7 | 840.0013 | 2 | 44 | 4.200258 | 4.542106 | 1.136398 | 0 | 4.675496 | 0
2018-01-30 21:16 | 241204.7 | 960.002 | 2 | 44 | 4.200291 | 4.10259 | 1.280339 | 0 | 5.28009 | 0
2018-01-30 21:18 | 241324.7 | 1080.0004 | 2 | 44 | 4.200312 | 3.705188 | 1.410331 | 0 | 5.826091 | 0
2018-01-30 21:20 | 241444.7 | 1200.0012 | 2 | 44 | 4.200263 | 3.353072 | 1.527946 | 0 | 6.320109 | 0
2018-01-30 21:21 | 241476.9 | 1232.1673 | 2 | 44 | 4.200294 | 3.259978 | 1.557477 | 0 | 6.444149 | 0
2018-01-30 21:23 | 241596.9 | 120.001 | 3 | 44 | 4.225617 | 3.259889 | 1.665755 | 2.47e-09 | 6.900165 | 1.0058e-08
2018-01-30 21:25 | 241716.9 | 240.0009 | 3 | 44 | 4.256255 | 3.259952 | 1.774405 | 2.47e-09 | 7.36093 | 1.0058e-08
2018-01-30 21:27 | 241836.9 | 360.001 | 3 | 44 | 4.288339 | 3.259992 | 1.883073 | 2.47e-09 | 7.825177 | 1.0058e-08
2018-01-30 21:29 | 241956.9 | 480.0018 | 3 | 44 | 4.321128 | 3.259961 | 1.991736 | 2.47e-09 | 8.292934 | 1.0058e-08
2018-01-30 21:31 | 242076.9 | 600.0012 | 3 | 44 | 4.357706 | 3.25998 | 2.100409 | 2.47e-09 | 8.764467 | 1.0058e-08
2018-01-30 21:33 | 242196.9 | 720.0002 | 3 | 44 | 4.398804 | 3.259988 | 2.209068 | 2.47e-09 | 9.240191 | 1.0058e-08
2018-01-30 21:35 | 242316.9 | 840.001 | 3 | 44 | 4.400253 | 2.757165 | 2.308761 | 2.47e-09 | 9.678868 | 1.0058e-08
2018-01-30 21:37 | 242436.9 | 960.002 | 3 | 44 | 4.400259 | 2.38359 | 2.394208 | 2.47e-09 | 10.05486 | 1.0058e-08
2018-01-30 21:39 | 242556.9 | 1080.0002 | 3 | 44 | 4.400256 | 2.069102 | 2.46834 | 2.47e-09 | 10.38106 | 1.0058e-08
2018-01-30 21:41 | 242676.9 | 1200.0011 | 3 | 44 | 4.400259 | 1.783216 | 2.532486 | 2.47e-09 | 10.66332 | 1.0058e-08
2018-01-30 21:43 | 242796.9 | 1320.0009 | 3 | 44 | 4.400246 | 1.545931 | 2.587817 | 2.47e-09 | 10.90679 | 1.0058e-08
2018-01-30 21:45 | 242916.9 | 1440.0018 | 3 | 44 | 4.400271 | 1.352144 | 2.636006 | 2.47e-09 | 11.11884 | 1.0058e-08
2018-01-30 21:47 | 243036.9 | 1560.0018 | 3 | 44 | 4.400241 | 1.192573 | 2.678323 | 2.47e-09 | 11.30504 | 1.0058e-08
2018-01-30 21:49 | 243156.9 | 1680.0009 | 3 | 44 | 4.400231 | 1.050578 | 2.715674 | 2.47e-09 | 11.46939 | 1.0058e-08
2018-01-30 21:51 | 243276.9 | 1800.0001 | 3 | 44 | 4.400207 | 0.9213848 | 2.748469 | 2.47e-09 | 11.6137 | 1.0058e-08
2018-01-30 21:53 | 243396.9 | 1920.0002 | 3 | 44 | 4.400198 | 0.8160582 | 2.777386 | 2.47e-09 | 11.74094 | 1.0058e-08
2018-01-30 21:55 | 243516.9 | 2040.0009 | 3 | 44 | 4.400212 | 0.7272577 | 2.803044 | 2.47e-09 | 11.85384 | 1.0058e-08
2018-01-30 21:57 | 243636.3 | 2159.3896 | 3 | 44 | 4.40022 | 0.6519957 | 2.825893 | 2.47e-09 | 11.95438 | 1.0058e-08
2018-01-30 21:59 | 243756.3 | 120.0003 | 4 | 44 | 4.341224 | 0 | 2.825893 | 2.47e-09 | 11.95438 | 1.0058e-08
2018-01-30 22:01 | 243876.3 | 240.0001 | 4 | 44 | 4.335204 | 0 | 2.825893 | 2.47e-09 | 11.95438 | 1.0058e-08
2018-01-30 22:02 | 243936.3 | 300.0023 | 4 | 44 | 4.333455 | 0 | 2.825893 | 2.47e-09 | 11.95438 | 1.0058e-08
2018-01-30 22:04 | 244056.4 | 120.001 | 5 | 44 | 3.795613 | -6.520031 | 2.825893 | 0.2172893 | 11.95438 | 0.8382228
2018-01-30 22:06 | 244176.4 | 240.001 | 5 | 44 | 3.721892 | -6.520044 | 2.825893 | 0.434646 | 11.95438 | 1.655148
2018-01-30 22:08 | 244296.4 | 360.001 | 5 | 44 | 3.65053 | -6.520103 | 2.825893 | 0.6519516 | 11.95438 | 2.456163
2018-01-30 22:10 | 244416.4 | 480.001 | 5 | 44 | 3.58291 | -6.519994 | 2.825893 | 0.8692954 | 11.95438 | 3.24208
2018-01-30 22:12 | 244536.4 | 600.001 | 5 | 44 | 3.520947 | -6.520029 | 2.825893 | 1.086607 | 11.95438 | 4.013927
2018-01-30 22:14 | 244656.4 | 720.001 | 5 | 44 | 3.469426 | -6.520054 | 2.825893 | 1.303952 | 11.95438 | 4.773376
2018-01-30 22:16 | 244776.4 | 840.0002 | 5 | 44 | 3.425687 | -6.520105 | 2.825893 | 1.521265 | 11.95438 | 5.522367
2018-01-30 22:18 | 244896.4 | 960.001 | 5 | 44 | 3.383124 | -6.52002 | 2.825893 | 1.738609 | 11.95438 | 6.262257
2018-01-30 22:20 | 245016.4 | 1080.001 | 5 | 44 | 3.343052 | -6.520078 | 2.825893 | 1.955935 | 11.95438 | 6.993109
2018-01-30 22:22 | 245136.4 | 1200.001 | 5 | 44 | 3.301188 | -6.520064 | 2.825893 | 2.173246 | 11.95438 | 7.714977
2018-01-30 22:24 | 245256.4 | 1320.0003 | 5 | 44 | 3.255019 | -6.520088 | 2.825893 | 2.390573 | 11.95438 | 8.427623
2018-01-30 22:26 | 245376.4 | 1440.0002 | 5 | 44 | 3.183818 | -6.520046 | 2.825893 | 2.607932 | 11.95438 | 9.128345
2018-01-30 22:28 | 245494.3 | 1557.9264 | 5 | 44 | 2.999998 | -6.520052 | 2.825893 | 2.821494 | 11.95438 | 9.792466
2018-01-30 22:30 | 245614.4 | 120.0009 | 6 | 44 | 3.636193 | 0 | 2.825893 | 2.821494 | 11.95438 | 9.792466
2018-01-30 22:32 | 245734.4 | 240.0001 | 6 | 44 | 3.664186 | 0 | 2.825893 | 2.821494 | 11.95438 | 9.792466
2018-01-30 22:33 | 245794.4 | 300.003 | 6 | 44 | 3.670881 | 0 | 2.825893 | 2.821494 | 11.95438 | 9.792466
2018-01-30 22:33 | 245794.4 | 0.0025 | 7 | 45 | 3.670744 | 0 | 0 | 0 | 0 | 0
2018-01-30 22:35 | 245914.5 | 120.001 | 2 | 45 | 4.032928 | 4.890098 | 0.1623937 | 6.4e-10 | 0.647783 | 2.35e-09
2018-01-30 22:37 | 246034.5 | 240.0003 | 2 | 45 | 4.084999 | 4.890159 | 0.3253881 | 6.4e-10 | 1.309765 | 2.35e-09
2018-01-30 22:39 | 246154.5 | 360.0003 | 2 | 45 | 4.115396 | 4.890071 | 0.4883851 | 6.4e-10 | 1.978275 | 2.35e-09
2018-01-30 22:41 | 246274.5 | 480.001 | 2 | 45 | 4.138947 | 4.890111 | 0.6514072 | 6.4e-10 | 2.651094 | 2.35e-09
2018-01-30 22:43 | 246394.5 | 600.0003 | 2 | 45 | 4.162899 | 4.890029 | 0.8143789 | 6.4e-10 | 3.327492 | 2.35e-09
2018-01-30 22:45 | 246514.5 | 720.0003 | 2 | 45 | 4.192029 | 4.890143 | 0.9773991 | 6.4e-10 | 4.008463 | 2.35e-09
2018-01-30 22:47 | 246634.5 | 840.0003 | 2 | 45 | 4.200295 | 4.531951 | 1.135851 | 6.4e-10 | 4.673822 | 2.35e-09
2018-01-30 22:49 | 246754.5 | 960.0001 | 2 | 45 | 4.200275 | 4.103312 | 1.279622 | 6.4e-10 | 5.277699 | 2.35e-09
2018-01-30 22:51 | 246874.5 | 1080.002 | 2 | 45 | 4.200286 | 3.717368 | 1.409984 | 6.4e-10 | 5.825256 | 2.35e-09
2018-01-30 22:53 | 246994.5 | 1200.0003 | 2 | 45 | 4.200307 | 3.331046 | 1.527479 | 6.4e-10 | 6.31877 | 2.35e-09
2018-01-30 22:53 | 247016.6 | 1222.1289 | 2 | 45 | 4.200286 | 3.259982 | 1.547735 | 6.4e-10 | 6.403852 | 2.35e-09
2018-01-30 22:55 | 247136.6 | 120.001 | 3 | 45 | 4.225299 | 3.259912 | 1.655997 | 6.4e-10 | 6.859818 | 2.35e-09
2018-01-30 22:57 | 247256.6 | 240.0002 | 3 | 45 | 4.254848 | 3.259946 | 1.764669 | 6.4e-10 | 7.320572 | 2.35e-09
2018-01-30 22:59 | 247376.6 | 360.001 | 3 | 45 | 4.285338 | 3.259963 | 1.873327 | 6.4e-10 | 7.784544 | 2.35e-09
2018-01-30 23:01 | 247496.6 | 480.001 | 3 | 45 | 4.319109 | 3.259971 | 1.982001 | 6.4e-10 | 8.252041 | 2.35e-09
2018-01-30 23:03 | 247616.6 | 600.0002 | 3 | 45 | 4.357466 | 3.259906 | 2.090658 | 6.4e-10 | 8.723408 | 2.35e-09
2018-01-30 23:05 | 247736.6 | 720.0001 | 3 | 45 | 4.396977 | 3.25994 | 2.199313 | 6.4e-10 | 9.199006 | 2.35e-09
2018-01-30 23:07 | 247856.6 | 840.0003 | 3 | 45 | 4.400235 | 2.787549 | 2.299934 | 6.4e-10 | 9.64175 | 2.35e-09
2018-01-30 23:09 | 247976.6 | 960.001 | 3 | 45 | 4.400292 | 2.411513 | 2.386474 | 6.4e-10 | 10.02255 | 2.35e-09
2018-01-30 23:11 | 248096.6 | 1080.0019 | 3 | 45 | 4.400281 | 2.07297 | 2.461135 | 6.4e-10 | 10.35108 | 2.35e-09
2018-01-30 23:13 | 248216.6 | 1200.0009 | 3 | 45 | 4.400262 | 1.790038 | 2.525321 | 6.4e-10 | 10.63352 | 2.35e-09
2018-01-30 23:15 | 248336.6 | 1320.0002 | 3 | 45 | 4.400276 | 1.560277 | 2.581037 | 6.4e-10 | 10.87868 | 2.35e-09
2018-01-30 23:17 | 248456.6 | 1440.0011 | 3 | 45 | 4.40026 | 1.369994 | 2.629764 | 6.4e-10 | 11.09309 | 2.35e-09
2018-01-30 23:19 | 248576.6 | 1560.0001 | 3 | 45 | 4.40028 | 1.201644 | 2.672554 | 6.4e-10 | 11.28138 | 2.35e-09
2018-01-30 23:21 | 248696.6 | 1680.0003 | 3 | 45 | 4.400259 | 1.049871 | 2.70997 | 6.4e-10 | 11.44602 | 2.35e-09
2018-01-30 23:23 | 248816.6 | 1800.0009 | 3 | 45 | 4.400234 | 0.9275885 | 2.742859 | 6.4e-10 | 11.59074 | 2.35e-09
2018-01-30 23:25 | 248936.6 | 1920.0003 | 3 | 45 | 4.400231 | 0.8241253 | 2.771975 | 6.4e-10 | 11.71885 | 2.35e-09
2018-01-30 23:27 | 249056.6 | 2040.001 | 3 | 45 | 4.400223 | 0.7349834 | 2.797936 | 6.4e-10 | 11.83309 | 2.35e-09
2018-01-30 23:29 | 249174.8 | 2158.1543 | 3 | 45 | 4.400198 | 0.6519985 | 2.820687 | 6.4e-10 | 11.9332 | 2.35e-09
2018-01-30 23:31 | 249294.8 | 120.0001 | 4 | 45 | 4.340998 | 0 | 2.820687 | 6.4e-10 | 11.9332 | 2.35e-09
2018-01-30 23:33 | 249414.8 | 240.0002 | 4 | 45 | 4.334914 | 0 | 2.820687 | 6.4e-10 | 11.9332 | 2.35e-09
2018-01-30 23:34 | 249474.8 | 300.0016 | 4 | 45 | 4.333123 | 0 | 2.820687 | 6.4e-10 | 11.9332 | 2.35e-09
2018-01-30 23:36 | 249594.9 | 120.0016 | 5 | 45 | 3.797133 | -6.520108 | 2.820687 | 0.2173088 | 11.9332 | 0.8388104
2018-01-30 23:38 | 249714.9 | 240.0007 | 5 | 45 | 3.721355 | -6.520108 | 2.820687 | 0.4346317 | 11.9332 | 1.655588
2018-01-30 23:40 | 249834.9 | 360.0016 | 5 | 45 | 3.648173 | -6.52014 | 2.820687 | 0.6519649 | 11.9332 | 2.456426
2018-01-30 23:42 | 249954.9 | 480.0014 | 5 | 45 | 3.581014 | -6.520039 | 2.820687 | 0.8692845 | 11.9332 | 3.241845
2018-01-30 23:44 | 250074.9 | 600.0002 | 5 | 45 | 3.521411 | -6.519995 | 2.820687 | 1.086618 | 11.9332 | 4.013474
2018-01-30 23:46 | 250194.9 | 720.0012 | 5 | 45 | 3.468801 | -6.52014 | 2.820687 | 1.303946 | 11.9332 | 4.772943
2018-01-30 23:48 | 250314.9 | 840.0015 | 5 | 45 | 3.42386 | -6.519809 | 2.820687 | 1.521305 | 11.9332 | 5.521982
2018-01-30 23:50 | 250434.9 | 960.0008 | 5 | 45 | 3.380831 | -6.52015 | 2.820687 | 1.738598 | 11.9332 | 6.261251
2018-01-30 23:52 | 250554.9 | 1080.0013 | 5 | 45 | 3.341224 | -6.52012 | 2.820687 | 1.95594 | 11.9332 | 6.991714
2018-01-30 23:54 | 250674.9 | 1200.0017 | 5 | 45 | 3.301528 | -6.520117 | 2.820687 | 2.173293 | 11.9332 | 7.71372
2018-01-30 23:56 | 250794.9 | 1320.0003 | 5 | 45 | 3.254829 | -6.519989 | 2.820687 | 2.390608 | 11.9332 | 8.42635
2018-01-30 23:58 | 250914.9 | 1440.0003 | 5 | 45 | 3.181288 | -6.51999 | 2.820687 | 2.607913 | 11.9332 | 9.126411
2018-01-31 | 251031.6 | 1556.683 | 5 | 45 | 2.99999 | -6.519844 | 2.820687 | 2.819243 | 11.9332 | 9.783381
2018-01-31 00:02 | 251151.6 | 119.9998 | 6 | 45 | 3.636226 | 0 | 2.820687 | 2.819276 | 11.9332 | 9.783482
2018-01-31 00:04 | 251271.6 | 240.0011 | 6 | 45 | 3.664414 | 0 | 2.820687 | 2.819276 | 11.9332 | 9.783482
2018-01-31 00:05 | 251331.6 | 300.0035 | 6 | 45 | 3.67129 | 0 | 2.820687 | 2.819276 | 11.9332 | 9.783482
2018-01-31 00:05 | 251331.6 | 0.0023 | 7 | 46 | 3.671644 | 0 | 0 | 0 | 0 | 0
2018-01-31 00:07 | 251451.7 | 120.0012 | 2 | 46 | 4.034042 | 4.890048 | 0.1623916 | 3.06e-09 | 0.6480517 | 1.1234e-08
2018-01-31 00:09 | 251571.7 | 240.001 | 2 | 46 | 4.084985 | 4.889981 | 0.3253908 | 3.06e-09 | 1.310102 | 1.1234e-08
2018-01-31 00:11 | 251691.7 | 360.0009 | 2 | 46 | 4.115051 | 4.889794 | 0.4883811 | 3.06e-09 | 1.978565 | 1.1234e-08
2018-01-31 00:13 | 251811.7 | 480.0001 | 2 | 46 | 4.138406 | 4.889869 | 0.651374 | 3.06e-09 | 2.65117 | 1.1234e-08
2018-01-31 00:15 | 251931.7 | 600.0001 | 2 | 46 | 4.165191 | 4.889832 | 0.81436 | 3.06e-09 | 3.32784 | 1.1234e-08
2018-01-31 00:17 | 252051.7 | 720.0014 | 2 | 46 | 4.192595 | 4.890033 | 0.977348 | 3.06e-09 | 4.008931 | 1.1234e-08
2018-01-31 00:19 | 252171.7 | 840.0014 | 2 | 46 | 4.200313 | 4.534616 | 1.135742 | 3.06e-09 | 4.674065 | 1.1234e-08
2018-01-31 00:21 | 252291.7 | 960.0014 | 2 | 46 | 4.200292 | 4.119884 | 1.27989 | 3.06e-09 | 5.279527 | 1.1234e-08
2018-01-31 00:23 | 252411.7 | 1080.0005 | 2 | 46 | 4.200299 | 3.700253 | 1.410245 | 3.06e-09 | 5.827055 | 1.1234e-08
2018-01-31 00:25 | 252531.7 | 1200.0001 | 2 | 46 | 4.200284 | 3.316367 | 1.526973 | 3.06e-09 | 6.317347 | 1.1234e-08
2018-01-31 00:25 | 252550.8 | 1219.1153 | 2 | 46 | 4.200265 | 3.259986 | 1.544438 | 3.06e-09 | 6.390707 | 1.1234e-08
2018-01-31 00:27 | 252670.8 | 120.0012 | 3 | 46 | 4.224591 | 3.260005 | 1.652719 | 3.06e-09 | 6.846703 | 1.1234e-08
2018-01-31 00:29 | 252790.8 | 240.0011 | 3 | 46 | 4.252755 | 3.259955 | 1.76137 | 3.06e-09 | 7.30723 | 1.1234e-08
2018-01-31 00:31 | 252910.8 | 360.0002 | 3 | 46 | 4.284236 | 3.259959 | 1.870041 | 3.06e-09 | 7.771055 | 1.1234e-08
2018-01-31 00:33 | 253030.8 | 480.0018 | 3 | 46 | 4.319686 | 3.259999 | 1.978693 | 3.06e-09 | 8.238457 | 1.1234e-08
2018-01-31 00:35 | 253150.8 | 600.0008 | 3 | 46 | 4.356636 | 3.259974 | 2.08735 | 3.06e-09 | 8.709805 | 1.1234e-08
2018-01-31 00:37 | 253270.8 | 720.0004 | 3 | 46 | 4.395456 | 3.260026 | 2.196015 | 3.06e-09 | 9.185323 | 1.1234e-08
2018-01-31 00:39 | 253390.8 | 840.0012 | 3 | 46 | 4.400315 | 2.808881 | 2.297498 | 3.06e-09 | 9.631848 | 1.1234e-08
2018-01-31 00:41 | 253510.8 | 960.0012 | 3 | 46 | 4.400293 | 2.407826 | 2.384315 | 3.06e-09 | 10.01387 | 1.1234e-08
2018-01-31 00:43 | 253630.8 | 1080.0008 | 3 | 46 | 4.400289 | 2.074033 | 2.45879 | 3.06e-09 | 10.34158 | 1.1234e-08
2018-01-31 00:45 | 253750.8 | 1200.0002 | 3 | 46 | 4.400277 | 1.799406 | 2.523199 | 3.06e-09 | 10.62499 | 1.1234e-08
2018-01-31 00:47 | 253870.8 | 1320.001 | 3 | 46 | 4.40027 | 1.57353 | 2.57927 | 3.06e-09 | 10.87172 | 1.1234e-08
2018-01-31 00:49 | 253990.8 | 1440.0003 | 3 | 46 | 4.400249 | 1.373906 | 2.628339 | 3.06e-09 | 11.08764 | 1.1234e-08
2018-01-31 00:51 | 254110.8 | 1560.0009 | 3 | 46 | 4.400229 | 1.195349 | 2.671058 | 3.06e-09 | 11.27561 | 1.1234e-08
2018-01-31 00:53 | 254230.8 | 1680.0009 | 3 | 46 | 4.400253 | 1.052574 | 2.708447 | 3.06e-09 | 11.44013 | 1.1234e-08
2018-01-31 00:55 | 254350.8 | 1800.0015 | 3 | 46 | 4.400217 | 0.9314909 | 2.741451 | 3.06e-09 | 11.58536 | 1.1234e-08
2018-01-31 00:57 | 254470.8 | 1920.0009 | 3 | 46 | 4.40023 | 0.8288116 | 2.770776 | 3.06e-09 | 11.71439 | 1.1234e-08
2018-01-31 00:59 | 254590.8 | 2040.0008 | 3 | 46 | 4.40025 | 0.7322512 | 2.796773 | 3.06e-09 | 11.82879 | 1.1234e-08
2018-01-31 01:01 | 254707.4 | 2156.5479 | 3 | 46 | 4.400226 | 0.6519918 | 2.819108 | 3.06e-09 | 11.92706 | 1.1234e-08
2018-01-31 01:03 | 254827.4 | 120.0001 | 4 | 46 | 4.340841 | 0 | 2.819111 | 3.06e-09 | 11.92708 | 1.1234e-08
2018-01-31 01:05 | 254947.4 | 240.0014 | 4 | 46 | 4.334717 | 0 | 2.819111 | 3.06e-09 | 11.92708 | 1.1234e-08
2018-01-31 01:06 | 255007.4 | 300.0035 | 4 | 46 | 4.332928 | 0 | 2.819111 | 3.06e-09 | 11.92708 | 1.1234e-08
2018-01-31 01:08 | 255127.5 | 120.0009 | 5 | 46 | 3.795807 | -6.519863 | 2.819111 | 0.2172966 | 11.92708 | 0.8387641
2018-01-31 01:10 | 255247.5 | 240.0005 | 5 | 46 | 3.718898 | -6.519905 | 2.819111 | 0.4346338 | 11.92708 | 1.65527
2018-01-31 01:12 | 255367.5 | 360.0001 | 5 | 46 | 3.647223 | -6.520038 | 2.819111 | 0.6519655 | 11.92708 | 2.455643
2018-01-31 01:14 | 255487.5 | 480.0005 | 5 | 46 | 3.581407 | -6.520076 | 2.819111 | 0.8692698 | 11.92708 | 3.240898
2018-01-31 01:16 | 255607.5 | 600.0011 | 5 | 46 | 3.520921 | -6.519812 | 2.819111 | 1.086608 | 11.92708 | 4.012606
2018-01-31 01:18 | 255727.5 | 720.0009 | 5 | 46 | 3.467245 | -6.519886 | 2.819111 | 1.303937 | 11.92708 | 4.771823
2018-01-31 01:20 | 255847.5 | 840.0011 | 5 | 46 | 3.420631 | -6.519802 | 2.819111 | 1.521265 | 11.92708 | 5.520153
2018-01-31 01:22 | 255967.5 | 960.0015 | 5 | 46 | 3.379105 | -6.519915 | 2.819111 | 1.738554 | 11.92708 | 6.258839
2018-01-31 01:24 | 256087.5 | 1080.0003 | 5 | 46 | 3.340657 | -6.519962 | 2.819111 | 1.955915 | 11.92708 | 6.98918
2018-01-31 01:26 | 256207.5 | 1200.0015 | 5 | 46 | 3.300765 | -6.519874 | 2.819111 | 2.173219 | 11.92708 | 7.710741
2018-01-31 01:28 | 256327.5 | 1320.0003 | 5 | 46 | 3.250623 | -6.519867 | 2.819111 | 2.39056 | 11.92708 | 8.422984
2018-01-31 01:30 | 256447.5 | 1440.0012 | 5 | 46 | 3.177684 | -6.519945 | 2.819111 | 2.607876 | 11.92708 | 9.122237
2018-01-31 01:32 | 256564.4 | 1556.8885 | 5 | 46 | 2.999997 | -6.519918 | 2.819111 | 2.819548 | 11.92708 | 9.779662
2018-01-31 01:34 | 256684.4 | 120.0001 | 6 | 46 | 3.635904 | 0 | 2.819111 | 2.819581 | 11.92708 | 9.77976
2018-01-31 01:36 | 256804.4 | 240.0001 | 6 | 46 | 3.664195 | 0 | 2.819111 | 2.819581 | 11.92708 | 9.77976
2018-01-31 01:37 | 256864.4 | 300.0024 | 6 | 46 | 3.670901 | 0 | 2.819111 | 2.819581 | 11.92708 | 9.77976
2018-01-31 01:37 | 256864.5 | 0.0025 | 7 | 47 | 3.670876 | 0 | 0 | 0 | 0 | 0
2018-01-31 01:39 | 256984.6 | 120.0011 | 2 | 47 | 4.034166 | 4.889977 | 0.1623861 | 4.167e-09 | 0.6480914 | 1.5296e-08
2018-01-31 01:41 | 257104.6 | 240.0015 | 2 | 47 | 4.084631 | 4.889894 | 0.3253849 | 4.167e-09 | 1.310123 | 1.5296e-08
2018-01-31 01:43 | 257224.6 | 360.0015 | 2 | 47 | 4.114168 | 4.889915 | 0.4883673 | 4.167e-09 | 1.978464 | 1.5296e-08
2018-01-31 01:45 | 257344.6 | 480.0005 | 2 | 47 | 4.140688 | 4.889861 | 0.6513536 | 4.167e-09 | 2.651193 | 1.5296e-08
2018-01-31 01:47 | 257464.6 | 600.0013 | 2 | 47 | 4.166018 | 4.889855 | 0.814353 | 4.167e-09 | 3.328184 | 1.5296e-08
2018-01-31 01:49 | 257584.6 | 720.0002 | 2 | 47 | 4.192801 | 4.889831 | 0.9773414 | 4.167e-09 | 4.009353 | 1.5296e-08
2018-01-31 01:51 | 257704.6 | 840.0017 | 2 | 47 | 4.20031 | 4.550508 | 1.135755 | 4.167e-09 | 4.674574 | 1.5296e-08
2018-01-31 01:53 | 257824.6 | 960.0022 | 2 | 47 | 4.200296 | 4.098994 | 1.279897 | 4.167e-09 | 5.280014 | 1.5296e-08
2018-01-31 01:55 | 257944.6 | 1080.0002 | 2 | 47 | 4.200294 | 3.682343 | 1.409371 | 4.167e-09 | 5.823842 | 1.5296e-08
2018-01-31 01:57 | 258064.6 | 1200.0016 | 2 | 47 | 4.200311 | 3.315719 | 1.525879 | 4.167e-09 | 6.313209 | 1.5296e-08
2018-01-31 01:57 | 258083.5 | 1218.9336 | 2 | 47 | 4.200278 | 3.259992 | 1.543171 | 4.167e-09 | 6.385842 | 1.5296e-08
2018-01-31 01:59 | 258203.5 | 120.0001 | 3 | 47 | 4.223264 | 3.260047 | 1.651443 | 5.354e-09 | 6.841748 | 2.0126e-08
2018-01-31 02:01 | 258323.5 | 240.0004 | 3 | 47 | 4.251984 | 3.260043 | 1.760093 | 5.354e-09 | 7.302129 | 2.0126e-08
2018-01-31 02:03 | 258443.5 | 360.0012 | 3 | 47 | 4.284859 | 3.260011 | 1.868774 | 5.354e-09 | 7.766008 | 2.0126e-08
2018-01-31 02:05 | 258563.5 | 480.0012 | 3 | 47 | 4.319002 | 3.260016 | 1.977421 | 5.354e-09 | 8.233385 | 2.0126e-08
2018-01-31 02:07 | 258683.5 | 600.0021 | 3 | 47 | 4.355189 | 3.260028 | 2.086105 | 5.354e-09 | 8.704741 | 2.0126e-08
2018-01-31 02:09 | 258803.5 | 720.0016 | 3 | 47 | 4.393044 | 3.259953 | 2.194761 | 5.354e-09 | 9.17998 | 2.0126e-08
2018-01-31 02:11 | 258923.5 | 840.001 | 3 | 47 | 4.40029 | 2.808478 | 2.296701 | 5.354e-09 | 9.628479 | 2.0126e-08
2018-01-31 02:13 | 259043.5 | 960.0004 | 3 | 47 | 4.400287 | 2.411441 | 2.383434 | 5.354e-09 | 10.01013 | 2.0126e-08
2018-01-31 02:15 | 259163.5 | 1080.0009 | 3 | 47 | 4.400276 | 2.084844 | 2.458215 | 5.354e-09 | 10.33919 | 2.0126e-08
2018-01-31 02:17 | 259283.5 | 1200.0008 | 3 | 47 | 4.400269 | 1.816934 | 2.523085 | 5.354e-09 | 10.62463 | 2.0126e-08
2018-01-31 02:19 | 259403.5 | 1320.0006 | 3 | 47 | 4.400234 | 1.580014 | 2.579625 | 5.354e-09 | 10.87342 | 2.0126e-08
2018-01-31 02:21 | 259523.5 | 1440.0015 | 3 | 47 | 4.400217 | 1.36866 | 2.628651 | 5.354e-09 | 11.08915 | 2.0126e-08
2018-01-31 02:23 | 259643.5 | 1560.0005 | 3 | 47 | 4.400217 | 1.198771 | 2.67137 | 5.354e-09 | 11.27712 | 2.0126e-08
2018-01-31 02:25 | 259763.5 | 1680.0022 | 3 | 47 | 4.400223 | 1.058975 | 2.70893 | 5.354e-09 | 11.44239 | 2.0126e-08
2018-01-31 02:27 | 259883.5 | 1800.0014 | 3 | 47 | 4.400226 | 0.9381666 | 2.742201 | 5.354e-09 | 11.58879 | 2.0126e-08
2018-01-31 02:29 | 260003.5 | 1920.0006 | 3 | 47 | 4.400224 | 0.8251047 | 2.771574 | 5.354e-09 | 11.71804 | 2.0126e-08
2018-01-31 02:31 | 260123.5 | 2040.0014 | 3 | 47 | 4.400223 | 0.729372 | 2.797398 | 5.354e-09 | 11.83167 | 2.0126e-08
2018-01-31 02:33 | 260240.2 | 2156.6723 | 3 | 47 | 4.400164 | 0.6519938 | 2.819741 | 5.354e-09 | 11.92998 | 2.0126e-08
2018-01-31 02:35 | 260360.2 | 120 | 4 | 47 | 4.34077 | 0 | 2.819741 | 5.354e-09 | 11.92998 | 2.0126e-08
2018-01-31 02:37 | 260480.2 | 240.0017 | 4 | 47 | 4.334622 | 0 | 2.819741 | 5.354e-09 | 11.92998 | 2.0126e-08
2018-01-31 02:38 | 260540.2 | 300.0026 | 4 | 47 | 4.332842 | 0 | 2.819741 | 5.354e-09 | 11.92998 | 2.0126e-08
2018-01-31 02:40 | 260660.3 | 120.0012 | 5 | 47 | 3.79417 | -6.520081 | 2.819741 | 0.2173075 | 11.92998 | 0.8382038
2018-01-31 02:42 | 260780.3 | 240.0002 | 5 | 47 | 3.718575 | -6.519852 | 2.819741 | 0.4346072 | 11.92998 | 1.654339
2018-01-31 02:44 | 260900.3 | 360.0008 | 5 | 47 | 3.648695 | -6.519825 | 2.819741 | 0.651953 | 11.92998 | 2.454853
2018-01-31 02:46 | 261020.3 | 480.0008 | 5 | 47 | 3.581788 | -6.520105 | 2.819741 | 0.8692888 | 11.92998 | 3.240492
2018-01-31 02:48 | 261140.3 | 600.0014 | 5 | 47 | 3.519099 | -6.519867 | 2.819741 | 1.086621 | 11.92998 | 4.012011
2018-01-31 02:50 | 261260.3 | 720.0013 | 5 | 47 | 3.465633 | -6.519837 | 2.819741 | 1.30394 | 11.92998 | 4.770789
2018-01-31 02:52 | 261380.3 | 840.0005 | 5 | 47 | 3.420446 | -6.519756 | 2.819741 | 1.521249 | 11.92998 | 5.51888
2018-01-31 02:54 | 261500.3 | 960.0007 | 5 | 47 | 3.380892 | -6.519842 | 2.819741 | 1.738564 | 11.92998 | 6.25788
2018-01-31 02:56 | 261620.3 | 1080.0012 | 5 | 47 | 3.340768 | -6.519804 | 2.819741 | 1.955897 | 11.92998 | 6.988334
2018-01-31 02:58 | 261740.3 | 1200.0004 | 5 | 47 | 3.297996 | -6.519812 | 2.819741 | 2.173229 | 11.92998 | 7.70978
2018-01-31 03:00 | 261860.3 | 1320.0005 | 5 | 47 | 3.249316 | -6.51992 | 2.819741 | 2.390552 | 11.92998 | 8.421424
2018-01-31 03:02 | 261980.3 | 1440.0012 | 5 | 47 | 3.178765 | -6.519895 | 2.819741 | 2.607882 | 11.92998 | 9.120657
2018-01-31 03:04 | 262096.8 | 1556.5227 | 5 | 47 | 2.999991 | -6.519863 | 2.819741 | 2.818906 | 11.92998 | 9.776372
2018-01-31 03:06 | 262216.9 | 120.0002 | 6 | 47 | 3.635756 | 0 | 2.819741 | 2.818906 | 11.92998 | 9.776372
2018-01-31 03:08 | 262336.9 | 240.0002 | 6 | 47 | 3.663856 | 0 | 2.819741 | 2.818906 | 11.92998 | 9.776372
2018-01-31 03:09 | 262396.9 | 300.0026 | 6 | 47 | 3.670574 | 0 | 2.819741 | 2.818906 | 11.92998 | 9.776372
2018-01-31 03:09 | 262396.9 | 0.0024 | 7 | 48 | 3.670719 | 0 | 0 | 0 | 0 | 0
2018-01-31 03:11 | 262516.9 | 120.0012 | 2 | 48 | 4.033002 | 4.889907 | 0.162386 | 3.78e-10 | 0.6479679 | 1.387e-09
2018-01-31 03:13 | 262636.9 | 240.0002 | 2 | 48 | 4.083951 | 4.889909 | 0.3253739 | 3.78e-10 | 1.309802 | 1.387e-09
2018-01-31 03:15 | 262756.9 | 360.0008 | 2 | 48 | 4.115833 | 4.88988 | 0.4883806 | 3.78e-10 | 1.978228 | 1.387e-09
2018-01-31 03:17 | 262876.9 | 480.0014 | 2 | 48 | 4.140611 | 4.889861 | 0.6513633 | 3.78e-10 | 2.651077 | 1.387e-09
2018-01-31 03:19 | 262996.9 | 600.0006 | 2 | 48 | 4.165176 | 4.889886 | 0.8143563 | 3.78e-10 | 3.327969 | 1.387e-09
2018-01-31 03:21 | 263116.9 | 720.0011 | 2 | 48 | 4.191791 | 4.889903 | 0.9773386 | 3.78e-10 | 4.008998 | 1.387e-09
2018-01-31 03:23 | 263236.9 | 840.0011 | 2 | 48 | 4.20031 | 4.545274 | 1.136325 | 3.78e-10 | 4.676555 | 1.387e-09
2018-01-31 03:25 | 263356.9 | 960.0024 | 2 | 48 | 4.200276 | 4.091973 | 1.280095 | 3.78e-10 | 5.280432 | 1.387e-09
2018-01-31 03:27 | 263476.9 | 1080.0006 | 2 | 48 | 4.200254 | 3.689263 | 1.409677 | 3.78e-10 | 5.824713 | 1.387e-09
2018-01-31 03:29 | 263596.9 | 1200.0004 | 2 | 48 | 4.200253 | 3.333877 | 1.52657 | 3.78e-10 | 6.315696 | 1.387e-09
2018-01-31 03:30 | 263623.4 | 1226.5091 | 2 | 48 | 4.200272 | 3.259999 | 1.550845 | 3.78e-10 | 6.417658 | 1.387e-09
2018-01-31 03:32 | 263743.4757 | 120.0008 | 3 | 48 | 4.22438 | 3.260051 | 1.659117 | 3.78e-10 | 6.873599 | 1.387e-09
2018-01-31 03:34 | 263863.4753 | 240.0004 | 3 | 48 | 4.255075 | 3.260036 | 1.767795 | 3.78e-10 | 7.33434 | 1.387e-09
2018-01-31 03:36 | 263983.4758 | 360.0009 | 3 | 48 | 4.287199 | 3.260009 | 1.876442 | 3.78e-10 | 7.798374 | 1.387e-09
2018-01-31 03:38 | 264103.4757 | 480.0008 | 3 | 48 | 4.320827 | 3.260039 | 1.985129 | 3.78e-10 | 8.266156 | 1.387e-09
2018-01-31 03:40 | 264223.4755 | 600.0006 | 3 | 48 | 4.356291 | 3.260039 | 2.093796 | 3.78e-10 | 8.737573 | 1.387e-09
2018-01-31 03:42 | 264343.4759 | 720.001 | 3 | 48 | 4.396564 | 3.260049 | 2.202461 | 3.78e-10 | 9.21309 | 1.387e-09
2018-01-31 03:44 | 264463.4749 | 840 | 3 | 48 | 4.400276 | 2.770497 | 2.302849 | 3.78e-10 | 9.654807 | 1.387e-09
2018-01-31 03:46 | 264583.4755 | 960.0006 | 3 | 48 | 4.400293 | 2.388211 | 2.388627 | 3.78e-10 | 10.03226 | 1.387e-09
2018-01-31 03:48 | 264703.4757 | 1080.0008 | 3 | 48 | 4.400241 | 2.07413 | 2.462822 | 3.78e-10 | 10.35873 | 1.387e-09
2018-01-31 03:50 | 264823.4775 | 1200.0026 | 3 | 48 | 4.400284 | 1.797496 | 2.527262 | 3.78e-10 | 10.64229 | 1.387e-09
2018-01-31 03:52 | 264943.4754 | 1320.0005 | 3 | 48 | 4.400225 | 1.552202 | 2.582945 | 3.78e-10 | 10.88731 | 1.387e-09
2018-01-31 03:54 | 265063.476 | 1440.0011 | 3 | 48 | 4.400226 | 1.354303 | 2.631291 | 3.78e-10 | 11.10004 | 1.387e-09
2018-01-31 03:56 | 265183.4774 | 1560.0025 | 3 | 48 | 4.400246 | 1.191245 | 2.673622 | 3.78e-10 | 11.28631 | 1.387e-09
2018-01-31 03:58 | 265303.4762 | 1680.0013 | 3 | 48 | 4.400227 | 1.053237 | 2.711002 | 3.78e-10 | 11.45079 | 1.387e-09
2018-01-31 04:00 | 265423.4762 | 1800.0013 | 3 | 48 | 4.400226 | 0.9229441 | 2.743934 | 3.78e-10 | 11.5957 | 1.387e-09
2018-01-31 04:02 | 265543.4754 | 1920.0005 | 3 | 48 | 4.400245 | 0.8141031 | 2.772802 | 3.78e-10 | 11.72273 | 1.387e-09
2018-01-31 04:04 | 265663.476 | 2040.0011 | 3 | 48 | 4.400229 | 0.7238789 | 2.798372 | 3.78e-10 | 11.83524 | 1.387e-09
2018-01-31 04:06 | 265780.8198 | 2157.3449 | 3 | 48 | 4.400226 | 0.6519985 | 2.820733 | 3.78e-10 | 11.93363 | 1.387e-09
2018-01-31 04:08 | 265900.8386 | 120.0005 | 4 | 48 | 4.341078 | 0 | 2.820733 | 3.78e-10 | 11.93363 | 1.387e-09
2018-01-31 04:10 | 266020.8389 | 240.0008 | 4 | 48 | 4.335081 | 0 | 2.820733 | 3.78e-10 | 11.93363 | 1.387e-09
2018-01-31 04:11 | 266080.8398 | 300.0017 | 4 | 48 | 4.333324 | 0 | 2.820733 | 3.78e-10 | 11.93363 | 1.387e-09
2018-01-31 04:13 | 266200.9 | 120.001 | 5 | 48 | 3.794643 | -6.519844 | 2.820733 | 0.2172954 | 11.93363 | 0.8381363
2018-01-31 04:15 | 266320.9 | 240.0002 | 5 | 48 | 3.720597 | -6.519852 | 2.820733 | 0.4346184 | 11.93363 | 1.654509
2018-01-31 04:17 | 266440.9 | 360.0011 | 5 | 48 | 3.649298 | -6.519854 | 2.820733 | 0.651956 | 11.93363 | 2.455371
2018-01-31 04:19 | 266560.9 | 480.0002 | 5 | 48 | 3.580064 | -6.520165 | 2.820733 | 0.8692608 | 11.93363 | 3.240774
2018-01-31 04:21 | 266680.9 | 600.001 | 5 | 48 | 3.518321 | -6.519995 | 2.820733 | 1.08659 | 11.93363 | 4.011962
2018-01-31 04:23 | 266800.9 | 720.0002 | 5 | 48 | 3.465781 | -6.519845 | 2.820733 | 1.30394 | 11.93363 | 4.770774
2018-01-31 04:25 | 266920.9 | 840.001 | 5 | 48 | 3.421891 | -6.519905 | 2.820733 | 1.521255 | 11.93363 | 5.519123
2018-01-31 04:27 | 267040.9 | 960.0002 | 5 | 48 | 3.379999 | -6.519852 | 2.820733 | 1.73857 | 11.93363 | 6.258193
2018-01-31 04:29 | 267160.9 | 1080.0002 | 5 | 48 | 3.338701 | -6.519933 | 2.820733 | 1.955875 | 11.93363 | 6.988183
2018-01-31 04:31 | 267280.9 | 1200.001 | 5 | 48 | 3.297383 | -6.519861 | 2.820733 | 2.173223 | 11.93363 | 7.709407
2018-01-31 04:33 | 267400.9 | 1320.0015 | 5 | 48 | 3.251002 | -6.519834 | 2.820733 | 2.390556 | 11.93363 | 8.421121
2018-01-31 04:35 | 267520.9 | 1440.0002 | 5 | 48 | 3.179679 | -6.520267 | 2.820733 | 2.607848 | 11.93363 | 9.120605
2018-01-31 04:37 | 267636.6 | 1555.6841 | 5 | 48 | 2.999998 | -6.519871 | 2.820733 | 2.817357 | 11.93363 | 9.77166
2018-01-31 04:39 | 267756.7 | 120 | 6 | 48 | 3.636386 | 0 | 2.820733 | 2.817398 | 11.93363 | 9.77178
2018-01-31 04:41 | 267876.7 | 240.0004 | 6 | 48 | 3.664326 | 0 | 2.820733 | 2.817398 | 11.93363 | 9.77178
2018-01-31 04:42 | 267936.7 | 300.0027 | 6 | 48 | 3.670857 | 0 | 2.820733 | 2.817398 | 11.93363 | 9.77178
2018-01-31 04:42 | 267936.7 | 0.0025 | 7 | 49 | 3.670788 | 0 | 0 | 0 | 0 | 0
2018-01-31 04:44 | 268056.7 | 120.0001 | 2 | 49 | 4.032464 | 4.890183 | 0.1623844 | 9.04e-10 | 0.6478457 | 3.318e-09
2018-01-31 04:46 | 268176.7 | 240.0002 | 2 | 49 | 4.085299 | 4.889831 | 0.3253888 | 9.04e-10 | 1.30979 | 3.318e-09
2018-01-31 04:48 | 268296.7 | 360.0005 | 2 | 49 | 4.116073 | 4.889886 | 0.4883771 | 9.04e-10 | 1.978347 | 3.318e-09
2018-01-31 04:50 | 268416.7 | 480.0001 | 2 | 49 | 4.140691 | 4.889874 | 0.6513622 | 9.04e-10 | 2.651202 | 3.318e-09
2018-01-31 04:52 | 268536.7 | 600.0014 | 2 | 49 | 4.165131 | 4.889838 | 0.8143624 | 9.04e-10 | 3.328148 | 3.318e-09
2018-01-31 04:54 | 268656.7 | 720.0006 | 2 | 49 | 4.191914 | 4.889911 | 0.9773263 | 9.04e-10 | 4.008974 | 3.318e-09
2018-01-31 04:56 | 268776.7 | 840.0009 | 2 | 49 | 4.200321 | 4.517539 | 1.1355 | 9.04e-10 | 4.673165 | 3.318e-09
2018-01-31 04:58 | 268896.7 | 960.0018 | 2 | 49 | 4.200277 | 4.083488 | 1.278756 | 9.04e-10 | 5.274884 | 3.318e-09
2018-01-31 05:00 | 269016.7 | 1080.0009 | 2 | 49 | 4.200289 | 3.69873 | 1.408262 | 9.04e-10 | 5.818848 | 3.318e-09
2018-01-31 05:02 | 269136.7 | 1200.0013 | 2 | 49 | 4.200283 | 3.334666 | 1.525453 | 9.04e-10 | 6.311082 | 3.318e-09
2018-01-31 05:02 | 269161.4 | 1224.6702 | 2 | 49 | 4.200302 | 3.25999 | 1.548043 | 9.04e-10 | 6.405968 | 3.318e-09
2018-01-31 05:04 | 269281.4 | 120.0003 | 3 | 49 | 4.225949 | 3.260041 | 1.656317 | 9.04e-10 | 6.862017 | 3.318e-09
2018-01-31 05:06 | 269401.4 | 240.0003 | 3 | 49 | 4.255434 | 3.260051 | 1.764987 | 9.04e-10 | 7.322836 | 3.318e-09
2018-01-31 05:08 | 269521.4 | 360.001 | 3 | 49 | 4.286763 | 3.260005 | 1.873635 | 9.04e-10 | 7.786873 | 3.318e-09
2018-01-31 05:10 | 269641.4 | 480.0003 | 3 | 49 | 4.319445 | 3.260041 | 1.982305 | 9.04e-10 | 8.254454 | 3.318e-09
2018-01-31 05:12 | 269761.4 | 600.0005 | 3 | 49 | 4.357082 | 3.259965 | 2.090974 | 9.04e-10 | 8.725838 | 3.318e-09
2018-01-31 05:14 | 269881.4 | 720.0015 | 3 | 49 | 4.39761 | 3.259997 | 2.199633 | 9.04e-10 | 9.201468 | 3.318e-09
2018-01-31 05:16 | 270001.4 | 840.0005 | 3 | 49 | 4.40029 | 2.77233 | 2.29989 | 9.04e-10 | 9.642618 | 3.318e-09
2018-01-31 05:18 | 270121.4 | 960.0009 | 3 | 49 | 4.40028 | 2.401759 | 2.385901 | 9.04e-10 | 10.02109 | 3.318e-09
2018-01-31 05:20 | 270241.4 | 1080.0007 | 3 | 49 | 4.400297 | 2.074914 | 2.4604 | 9.04e-10 | 10.34891 | 3.318e-09
2018-01-31 05:22 | 270361.4 | 1200.0003 | 3 | 49 | 4.400208 | 1.783289 | 2.524555 | 9.04e-10 | 10.63121 | 3.318e-09
2018-01-31 05:24 | 270481.4 | 1320.0017 | 3 | 49 | 4.400276 | 1.550959 | 2.580009 | 9.04e-10 | 10.87522 | 3.318e-09
2018-01-31 05:26 | 270601.4 | 1440.0007 | 3 | 49 | 4.400232 | 1.357119 | 2.628365 | 9.04e-10 | 11.088 | 3.318e-09
2018-01-31 05:28 | 270721.4 | 1560.0004 | 3 | 49 | 4.400265 | 1.197323 | 2.670898 | 9.04e-10 | 11.27516 | 3.318e-09
2018-01-31 05:30 | 270841.4 | 1680.0017 | 3 | 49 | 4.40022 | 1.04646 | 2.70828 | 9.04e-10 | 11.43964 | 3.318e-09
2018-01-31 05:32 | 270961.4 | 1800.0007 | 3 | 49 | 4.400245 | 0.9191227 | 2.74096 | 9.04e-10 | 11.58345 | 3.318e-09
2018-01-31 05:34 | 271081.4 | 1920.0004 | 3 | 49 | 4.400213 | 0.8137379 | 2.769784 | 9.04e-10 | 11.71028 | 3.318e-09
2018-01-31 05:36 | 271201.4 | 2040.0003 | 3 | 49 | 4.400237 | 0.7284632 | 2.795421 | 9.04e-10 | 11.82309 | 3.318e-09
2018-01-31 05:38 | 271319.1 | 2157.7009 | 3 | 49 | 4.4002 | 0.6519976 | 2.817961 | 9.04e-10 | 11.92227 | 3.318e-09
2018-01-31 05:40 | 271439.2 | 120.001 | 4 | 49 | 4.341201 | 0 | 2.817961 | 9.04e-10 | 11.92227 | 3.318e-09
2018-01-31 05:42 | 271559.2 | 240.0014 | 4 | 49 | 4.33519 | 0 | 2.817961 | 9.04e-10 | 11.92227 | 3.318e-09
2018-01-31 05:43 | 271619.2 | 300.0031 | 4 | 49 | 4.333394 | 0 | 2.817961 | 9.04e-10 | 11.92227 | 3.318e-09
2018-01-31 05:45 | 271739.2 | 120.0007 | 5 | 49 | 3.795549 | -6.519841 | 2.817961 | 0.2173055 | 11.92227 | 0.8384268
2018-01-31 05:47 | 271859.2 | 240.0013 | 5 | 49 | 3.720786 | -6.519876 | 2.817961 | 0.4346356 | 11.92227 | 1.655132
2018-01-31 05:49 | 271979.2 | 360.0005 | 5 | 49 | 3.647139 | -6.520164 | 2.817961 | 0.6519623 | 11.92227 | 2.455708
2018-01-31 05:51 | 272099.2 | 480.0001 | 5 | 49 | 3.579179 | -6.520009 | 2.817961 | 0.8692668 | 11.92227 | 3.240738
2018-01-31 05:53 | 272219.2 | 600.0013 | 5 | 49 | 3.51826 | -6.519857 | 2.817961 | 1.086591 | 11.92227 | 4.011806
2018-01-31 05:55 | 272339.2 | 720.0013 | 5 | 49 | 3.466854 | -6.519822 | 2.817961 | 1.303932 | 11.92227 | 4.770763
2018-01-31 05:57 | 272459.2 | 840.0014 | 5 | 49 | 3.420811 | -6.519873 | 2.817961 | 1.521276 | 11.92227 | 5.519205
2018-01-31 05:59 | 272579.2 | 960.0013 | 5 | 49 | 3.378366 | -6.519839 | 2.817961 | 1.738561 | 11.92227 | 6.257806
2018-01-31 06:01 | 272699.2 | 1080.0006 | 5 | 49 | 3.338165 | -6.519879 | 2.817961 | 1.955903 | 11.92227 | 6.987685
2018-01-31 06:03 | 272819.2 | 1200.0014 | 5 | 49 | 3.298321 | -6.519809 | 2.817961 | 2.173236 | 11.92227 | 7.708858
2018-01-31 06:05 | 272939.2 | 1320.0013 | 5 | 49 | 3.251179 | -6.519844 | 2.817961 | 2.390549 | 11.92227 | 8.420718
2018-01-31 06:07 | 273059.2 | 1440.0006 | 5 | 49 | 3.178166 | -6.519873 | 2.817961 | 2.60789 | 11.92227 | 9.12013
2018-01-31 06:09 | 273173.9 | 1554.6443 | 5 | 49 | 2.99999 | -6.520074 | 2.817961 | 2.815529 | 11.92227 | 9.7651
2018-01-31 06:11 | 273293.9 | 120.001 | 6 | 49 | 3.636828 | 0 | 2.817961 | 2.815529 | 11.92227 | 9.7651
2018-01-31 06:13 | 273413.9 | 240.0011 | 6 | 49 | 3.664594 | 0 | 2.817961 | 2.815529 | 11.92227 | 9.7651
2018-01-31 06:14 | 273473.9 | 300.004 | 6 | 49 | 3.6713 | 0 | 2.817961 | 2.815529 | 11.92227 | 9.7651
2018-01-31 06:14 | 273474 | 0.0024 | 7 | 50 | 3.671309 | 0 | 0 | 0 | 0 | 0
2018-01-31 06:16 | 273594 | 120.0015 | 2 | 50 | 4.035185 | 4.890012 | 0.1623947 | 0 | 0.6481292 | 0
2018-01-31 06:18 | 273714 | 240.0011 | 2 | 50 | 4.086385 | 4.889865 | 0.3253914 | 0 | 1.310381 | 0
2018-01-31 06:20 | 273834 | 360.0012 | 2 | 50 | 4.116412 | 4.889857 | 0.4883931 | 0 | 1.979113 | 0
2018-01-31 06:22 | 273954 | 480.0014 | 2 | 50 | 4.140549 | 4.88985 | 0.6513856 | 0 | 2.652083 | 0
2018-01-31 06:24 | 274074 | 600.0007 | 2 | 50 | 4.16513 | 4.889865 | 0.8143572 | 0 | 3.328784 | 0
2018-01-31 06:26 | 274193.9 | 719.8259 | 2 | 50 | 4.193813 | 4.889808 | 0.9771194 | 0 | 4.009038 | 0
2018-01-31 06:28 | 274314 | 840.0024 | 2 | 50 | 4.200311 | 4.51039 | 1.135182 | 0 | 4.672831 | 0
2018-01-31 06:30 | 274434 | 960.0016 | 2 | 50 | 4.200281 | 4.082128 | 1.278344 | 0 | 5.274152 | 0
2018-01-31 06:32 | 274554 | 1080.0004 | 2 | 50 | 4.200304 | 3.700101 | 1.408142 | 0 | 5.819344 | 0
2018-01-31 06:34 | 274674 | 1200.0009 | 2 | 50 | 4.200309 | 3.30841 | 1.524899 | 0 | 6.309753 | 0
2018-01-31 06:34 | 274690 | 1215.9321 | 2 | 50 | 4.200302 | 3.259994 | 1.539434 | 0 | 6.370806 | 0
2018-01-31 06:36 | 274810 | 120.0008 | 3 | 50 | 4.224432 | 3.260032 | 1.647704 | 1.792e-09 | 6.826756 | 7.29e-09
2018-01-31 06:38 | 274930 | 240.0004 | 3 | 50 | 4.253114 | 3.259995 | 1.756372 | 1.792e-09 | 7.287359 | 7.29e-09
2018-01-31 06:40 | 275050 | 360.0014 | 3 | 50 | 4.283322 | 3.260009 | 1.86502 | 1.792e-09 | 7.751066 | 7.29e-09
2018-01-31 06:42 | 275170 | 480.0011 | 3 | 50 | 4.317741 | 3.260028 | 1.973689 | 1.792e-09 | 8.218355 | 7.29e-09
2018-01-31 06:44 | 275290 | 600.0012 | 3 | 50 | 4.355585 | 3.259959 | 2.082347 | 1.792e-09 | 8.689563 | 7.29e-09
2018-01-31 06:46 | 275410 | 720.0009 | 3 | 50 | 4.394895 | 3.260043 | 2.191023 | 1.792e-09 | 9.165027 | 7.29e-09
2018-01-31 06:48 | 275530 | 840.001 | 3 | 50 | 4.400304 | 2.814792 | 2.292526 | 1.792e-09 | 9.611635 | 7.29e-09
2018-01-31 06:50 | 275650 | 960.0023 | 3 | 50 | 4.400313 | 2.427529 | 2.379731 | 1.792e-09 | 9.995358 | 7.29e-09
2018-01-31 06:52 | 275770 | 1080.0009 | 3 | 50 | 4.400249 | 2.080264 | 2.454691 | 1.792e-09 | 10.3252 | 7.29e-09
2018-01-31 06:54 | 275890 | 1200.0011 | 3 | 50 | 4.400261 | 1.800732 | 2.519218 | 1.792e-09 | 10.60914 | 7.29e-09
2018-01-31 06:56 | 276010 | 1320.0011 | 3 | 50 | 4.400268 | 1.568595 | 2.575233 | 1.792e-09 | 10.85562 | 7.29e-09
2018-01-31 06:58 | 276130 | 1440.0011 | 3 | 50 | 4.400248 | 1.37647 | 2.624259 | 1.792e-09 | 11.07135 | 7.29e-09
2018-01-31 07:00 | 276250 | 1560.0003 | 3 | 50 | 4.400252 | 1.201661 | 2.667196 | 1.792e-09 | 11.26028 | 7.29e-09
2018-01-31 07:02 | 276370 | 1680.0018 | 3 | 50 | 4.400269 | 1.049563 | 2.704605 | 1.792e-09 | 11.42489 | 7.29e-09
2018-01-31 07:04 | 276490 | 1800.0018 | 3 | 50 | 4.400243 | 0.9252415 | 2.737439 | 1.792e-09 | 11.56937 | 7.29e-09
2018-01-31 07:06 | 276610 | 1920.0002 | 3 | 50 | 4.400242 | 0.8234892 | 2.7665 | 1.792e-09 | 11.69724 | 7.29e-09
2018-01-31 07:08 | 276730 | 2040.0011 | 3 | 50 | 4.400172 | 0.7322493 | 2.792405 | 1.792e-09 | 11.81123 | 7.29e-09
2018-01-31 07:10 | 276843.9 | 2153.8856 | 3 | 50 | 4.400219 | 0.6519938 | 2.814284 | 1.792e-09 | 11.9075 | 7.29e-09
2018-01-31 07:12 | 276963.9 | 120.0003 | 4 | 50 | 4.340743 | 0 | 2.814284 | 1.792e-09 | 11.9075 | 7.29e-09
2018-01-31 07:14 | 277083.9 | 240.001 | 4 | 50 | 4.334655 | 0 | 2.814284 | 1.792e-09 | 11.9075 | 7.29e-09
2018-01-31 07:15 | 277143.9 | 300.0017 | 4 | 50 | 4.332851 | 0 | 2.814284 | 1.792e-09 | 11.9075 | 7.29e-09
2018-01-31 07:17 | 277264 | 120.0001 | 5 | 50 | 3.794795 | -6.520086 | 2.814284 | 0.217296 | 11.9075 | 0.8384811
2018-01-31 07:19 | 277384 | 240.0001 | 5 | 50 | 3.716825 | -6.520014 | 2.814284 | 0.4346403 | 11.9075 | 1.654722
2018-01-31 07:21 | 277504 | 360.001 | 5 | 50 | 3.644907 | -6.520002 | 2.814284 | 0.651962 | 11.9075 | 2.454567
2018-01-31 07:23 | 277624 | 480.0009 | 5 | 50 | 3.57778 | -6.519979 | 2.814284 | 0.8692895 | 11.9075 | 3.239293
2018-01-31 07:25 | 277744 | 600.0002 | 5 | 50 | 3.518267 | -6.519982 | 2.814284 | 1.086626 | 11.9075 | 4.010297
2018-01-31 07:27 | 277864 | 720.0009 | 5 | 50 | 3.465308 | -6.520048 | 2.814284 | 1.303934 | 11.9075 | 4.768972
2018-01-31 07:29 | 277984 | 840.0001 | 5 | 50 | 3.418468 | -6.519992 | 2.814284 | 1.521266 | 11.9075 | 5.516893
2018-01-31 07:31 | 278104 | 960.0001 | 5 | 50 | 3.376713 | -6.520038 | 2.814284 | 1.738598 | 11.9075 | 6.255237
2018-01-31 07:33 | 278224 | 1080.0001 | 5 | 50 | 3.337784 | -6.520016 | 2.814284 | 1.955938 | 11.9075 | 6.984842
2018-01-31 07:35 | 278344 | 1200.0009 | 5 | 50 | 3.297198 | -6.519917 | 2.814284 | 2.173243 | 11.9075 | 7.705834
2018-01-31 07:37 | 278464 | 1320.001 | 5 | 50 | 3.247144 | -6.519994 | 2.814284 | 2.390577 | 11.9075 | 8.417244
2018-01-31 07:39 | 278584 | 1440.0009 | 5 | 50 | 3.172297 | -6.519941 | 2.814284 | 2.607889 | 11.9075 | 9.115521
2018-01-31 07:41 | 278696.5 | 1552.5319 | 5 | 50 | 2.999997 | -6.520042 | 2.814284 | 2.811735 | 11.9075 | 9.747966
2018-01-31 07:43 | 278816.6 | 120.0008 | 6 | 50 | 3.637484 | 0 | 2.814284 | 2.811735 | 11.9075 | 9.747966
2018-01-31 07:45 | 278936.6 | 240.0001 | 6 | 50 | 3.66524 | 0 | 2.814284 | 2.811735 | 11.9075 | 9.747966
2018-01-31 07:46 | 278996.6 | 300.003 | 6 | 50 | 3.672028 | 0 | 2.814284 | 2.811735 | 11.9075 | 9.747966
2018-01-31 07:46 | 278996.5843 | 0.0024 | 7 | 51 | 3.672163 | 0 | 0 | 0 | 0 | 0
2018-01-31 07:48 | 279116.6 | 120.0002 | 8 | 51 | 4.036349 | 4.890161 | 0.1623892 | 0 | 0.6484187 | 0
2018-01-31 07:50 | 279236.6 | 240.001 | 8 | 51 | 4.087584 | 4.890101 | 0.325395 | 0 | 1.31084 | 0
2018-01-31 07:52 | 279356.6 | 360.0003 | 8 | 51 | 4.116939 | 4.890124 | 0.4884093 | 0 | 1.979772 | 0
2018-01-31 07:54 | 279476.6 | 480.0011 | 8 | 51 | 4.140761 | 4.890073 | 0.6513841 | 0 | 2.652687 | 0
2018-01-31 07:56 | 279596.6 | 600.001 | 8 | 51 | 4.167719 | 4.890063 | 0.8143996 | 0 | 3.329907 | 0
2018-01-31 07:58 | 279716.6 | 720.0004 | 8 | 51 | 4.194824 | 4.89013 | 0.9774061 | 0 | 4.011447 | 0
2018-01-31 08:00 | 279836.6 | 840.0003 | 8 | 51 | 4.200266 | 4.495374 | 1.134777 | 0 | 4.672366 | 0
2018-01-31 08:02 | 279956.6 | 960.0011 | 8 | 51 | 4.200321 | 4.093869 | 1.277852 | 0 | 5.273322 | 0
2018-01-31 08:04 | 280076.6 | 1080.0004 | 8 | 51 | 4.200266 | 3.668263 | 1.407174 | 0 | 5.816514 | 0
2018-01-31 08:06 | 280196.6 | 1200.0011 | 8 | 51 | 4.200291 | 3.296412 | 1.523122 | 0 | 6.303528 | 0
2018-01-31 08:06 | 280209.3 | 1212.6705 | 8 | 51 | 4.200302 | 3.259994 | 1.53466 | 0 | 6.351989 | 0
2018-01-31 08:08 | 280329.4 | 120.0003 | 9 | 51 | 4.224371 | 3.259934 | 1.642921 | 0 | 6.807895 | 0
2018-01-31 08:10 | 280449.4 | 240.0003 | 9 | 51 | 4.252443 | 3.260015 | 1.751585 | 0 | 7.268429 | 0
2018-01-31 08:12 | 280569.4 | 360.0019 | 9 | 51 | 4.284724 | 3.25991 | 1.860243 | 0 | 7.732198 | 0
2018-01-31 08:14 | 280689.4 | 480.001 | 9 | 51 | 4.320601 | 3.259948 | 1.968897 | 0 | 8.199697 | 0
2018-01-31 08:16 | 280809.4 | 600.0002 | 9 | 51 | 4.357969 | 3.259931 | 2.077558 | 0 | 8.671185 | 0
2018-01-31 08:18 | 280929.4 | 720.001 | 9 | 51 | 4.396906 | 3.259923 | 2.186212 | 0 | 9.146815 | 0
2018-01-31 08:20 | 281049.4 | 840.001 | 9 | 51 | 4.400311 | 2.789275 | 2.287014 | 0 | 9.590357 | 0
2018-01-31 08:22 | 281169.4 | 960.0011 | 9 | 51 | 4.400276 | 2.383866 | 2.373072 | 0 | 9.969036 | 0
2018-01-31 08:24 | 281289.4 | 1080.0003 | 9 | 51 | 4.400273 | 2.056241 | 2.446874 | 0 | 10.29379 | 0
2018-01-31 08:26 | 281409.4 | 1200.0004 | 9 | 51 | 4.40027 | 1.785329 | 2.510759 | 0 | 10.5749 | 0
2018-01-31 08:28 | 281529.4 | 1320.0011 | 9 | 51 | 4.400215 | 1.562837 | 2.566475 | 0 | 10.82006 | 0
2018-01-31 08:30 | 281649.4 | 1440.0011 | 9 | 51 | 4.400244 | 1.363756 | 2.615205 | 0 | 11.03448 | 0
2018-01-31 08:32 | 281769.4 | 1560.0011 | 9 | 51 | 4.400259 | 1.187358 | 2.657583 | 0 | 11.22096 | 0
2018-01-31 08:34 | 281889.4 | 1680.0003 | 9 | 51 | 4.400214 | 1.045432 | 2.694717 | 0 | 11.38436 | 0
2018-01-31 08:36 | 282009.4 | 1800.0019 | 9 | 51 | 4.400246 | 0.9295206 | 2.727547 | 0 | 11.52882 | 0
2018-01-31 08:38 | 282129.4 | 1920.0011 | 9 | 51 | 4.400185 | 0.8272114 | 2.756812 | 0 | 11.65759 | 0
2018-01-31 08:40 | 282249.4 | 2040.0003 | 9 | 51 | 4.400196 | 0.7317371 | 2.782797 | 0 | 11.77193 | 0
2018-01-31 08:42 | 282369.4 | 2160.0011 | 9 | 51 | 4.40016 | 0.6520815 | 2.805829 | 0 | 11.87328 | 0
2018-01-31 08:44 | 282489.4 | 2280.0011 | 9 | 51 | 4.400206 | 0.5869551 | 2.826462 | 0 | 11.96406 | 0
2018-01-31 08:46 | 282609.4 | 2400.0003 | 9 | 51 | 4.400156 | 0.5319958 | 2.845102 | 0 | 12.04609 | 0
2018-01-31 08:48 | 282729.4 | 2520.0019 | 9 | 51 | 4.400209 | 0.4802275 | 2.861984 | 0 | 12.12037 | 0
2018-01-31 08:50 | 282849.4 | 2640.0011 | 9 | 51 | 4.400177 | 0.4319572 | 2.87715 | 0 | 12.1871 | 0
2018-01-31 08:52 | 282969.4 | 2760.001 | 9 | 51 | 4.400142 | 0.3925734 | 2.89087 | 0 | 12.24747 | 0
2018-01-31 08:54 | 283089.4 | 2880.0018 | 9 | 51 | 4.400152 | 0.3599625 | 2.903391 | 0 | 12.30257 | 0
2018-01-31 08:56 | 283209.4 | 3000.0002 | 9 | 51 | 4.400167 | 0.3317461 | 2.914924 | 0 | 12.35331 | 0
2018-01-31 08:58 | 283329.4 | 3120.0009 | 9 | 51 | 4.400163 | 0.3014765 | 2.925487 | 0 | 12.39979 | 0
2018-01-31 09:00 | 283449.4 | 3240.0011 | 9 | 51 | 4.40011 | 0.2760954 | 2.935107 | 0 | 12.44212 | 0
2018-01-31 09:02 | 283569.4 | 3360.0002 | 9 | 51 | 4.400104 | 0.2548752 | 2.943973 | 0 | 12.48113 | 0
2018-01-31 09:04 | 283689.4 | 3480.0003 | 9 | 51 | 4.400131 | 0.2383528 | 2.952199 | 0 | 12.51733 | 0
2018-01-31 09:06 | 283809.4 | 3600.0018 | 9 | 51 | 4.400147 | 0.2200308 | 2.959847 | 0 | 12.55098 | 0
2018-01-31 09:08 | 283929.4 | 3720.0018 | 9 | 51 | 4.400155 | 0.2022715 | 2.966872 | 0 | 12.58189 | 0
2018-01-31 09:10 | 284049.4 | 3840.001 | 9 | 51 | 4.400142 | 0.1881504 | 2.973366 | 0 | 12.61047 | 0
2018-01-31 09:12 | 284169.4 | 3960.001 | 9 | 51 | 4.400127 | 0.1758614 | 2.979413 | 0 | 12.63707 | 0
2018-01-31 09:14 | 284289.4 | 4080.0001 | 9 | 51 | 4.400126 | 0.1645603 | 2.985081 | 0 | 12.66201 | 0
2018-01-31 09:16 | 284409.4 | 4200.0001 | 9 | 51 | 4.400094 | 0.1510029 | 2.990355 | 0 | 12.68522 | 0
2018-01-31 09:18 | 284529.4 | 4320.0001 | 9 | 51 | 4.400133 | 0.1410322 | 2.995224 | 0 | 12.70665 | 0
2018-01-31 09:20 | 284649.4 | 4440.0009 | 9 | 51 | 4.400122 | 0.1321239 | 2.999762 | 0 | 12.72661 | 0
2018-01-31 09:22 | 284769.4 | 4560.001 | 9 | 51 | 4.400138 | 0.1248579 | 3.004034 | 0 | 12.74541 | 0
2018-01-31 09:24 | 284889.4 | 4680.0013 | 9 | 51 | 4.400126 | 0.115839 | 3.008048 | 0 | 12.76307 | 0
2018-01-31 09:26 | 285009.4 | 4800.0009 | 9 | 51 | 4.400141 | 0.1076107 | 3.011766 | 0 | 12.77943 | 0
2018-01-31 09:28 | 285129.4 | 4920 | 9 | 51 | 4.400084 | 0.09989357 | 3.015224 | 0 | 12.79464 | 0
2018-01-31 09:30 | 285249.4 | 5040.001 | 9 | 51 | 4.400104 | 0.09459972 | 3.018472 | 0 | 12.80894 | 0
2018-01-31 09:32 | 285369.4 | 5160.0013 | 9 | 51 | 4.400091 | 0.08945274 | 3.021542 | 0 | 12.82244 | 0
2018-01-31 09:34 | 285489.4 | 5280.0009 | 9 | 51 | 4.40011 | 0.08289337 | 3.024411 | 0 | 12.83507 | 0
2018-01-31 09:35 | 285516.4 | 5307.0727 | 9 | 51 | 4.400116 | 0.08149529 | 3.025029 | 0 | 12.83779 | 0
2018-01-31 19:05 | 285636.5 | 5427.117656 | 9 | 51 | 4.400211 | 0.1706352 | 3.031937 | 0 | 12.86819 | 0
2018-01-31 19:07 | 285756.5 | 5547.116956 | 9 | 51 | 4.400159 | 0.141489 | 3.037087 | 0 | 12.89085 | 0
2018-01-31 19:09 | 285876.5 | 5667.118556 | 9 | 51 | 4.400138 | 0.1219578 | 3.041472 | 0 | 12.91014 | 0
2018-01-31 19:11 | 285996.5 | 5787.117656 | 9 | 51 | 4.400083 | 0.1046772 | 3.045263 | 0 | 12.92682 | 0
2018-01-31 19:13 | 286116.5 | 5907.117656 | 9 | 51 | 4.400138 | 0.09204578 | 3.048537 | 0 | 12.94123 | 0
2018-01-31 19:15 | 286227.2 | 6017.833256 | 9 | 51 | 4.4001 | 0.08149624 | 3.051206 | 0 | 12.95297 | 0

## Statistics_100
Date_Time | Test_Time(s) | Step_Time(s) | Step_Index | Cycle_Index | Voltage(V) | Current(A) | Charge_Capacity(Ah) | Discharge_Capacity(Ah) | Charge_Energy(Wh) | Discharge_Energy(Wh) | Internal Resistance(Ohm)
2018-01-27 19:33 | 5844.870576 | 300.0013 | 6 | 1 | 3.68261 | 0 | 3.069393 | 2.836385 | 12.99541 | 9.767867
2018-01-27 21:06 | 11437.33 | 300.0014 | 6 | 2 | 3.679956 | 0 | 2.846861 | 2.845775 | 12.04031 | 9.839405
2018-01-27 22:39 | 17017.37544 | 300.0023 | 6 | 3 | 3.677648 | 0 | 2.845809 | 2.851748 | 12.03334 | 9.868236
2018-01-28 00:12 | 22600.7 | 300.0029 | 6 | 4 | 3.675513 | 0 | 2.853613 | 2.857952 | 12.06337 | 9.895648
2018-01-28 01:45 | 28201.1 | 300.0037 | 6 | 5 | 3.674668 | 0 | 2.861513 | 2.860025 | 12.0965 | 9.913431
2018-01-28 03:18 | 33789.91196 | 300.0023 | 6 | 6 | 3.674051 | 0 | 2.859611 | 2.86036 | 12.08694 | 9.914138
2018-01-28 04:51 | 39375.51 | 300.004 | 6 | 7 | 3.672647 | 0 | 2.861127 | 2.862947 | 12.09222 | 9.924648
2018-01-28 06:25 | 44974.29666 | 300.0032 | 6 | 8 | 3.672375 | 0 | 2.86569 | 2.862601 | 12.11127 | 9.929354
2018-01-28 07:58 | 50561.67 | 300.0022 | 6 | 9 | 3.672433 | 0 | 2.862726 | 2.860912 | 12.09777 | 9.922821
2018-01-28 09:31 | 56144.51704 | 300.0015 | 6 | 10 | 3.671036 | 0 | 2.862197 | 2.86408 | 12.09503 | 9.934654
2018-01-28 11:04 | 61735.12 | 300.0031 | 6 | 11 | 3.670947 | 0 | 2.865758 | 2.862289 | 12.1092 | 9.93297
2018-01-28 12:37 | 67319.09 | 300.0013 | 6 | 12 | 3.671649 | 0 | 2.863261 | 2.858954 | 12.09788 | 9.920097
2018-01-28 14:10 | 72890.65 | 300.0039 | 6 | 13 | 3.670814 | 0 | 2.858894 | 2.860082 | 12.07991 | 9.924192
2018-01-28 15:43 | 78466.93 | 300.0029 | 6 | 14 | 3.670499 | 0 | 2.860312 | 2.858533 | 12.08532 | 9.919435
2018-01-28 17:16 | 84045.7 | 300.0022 | 6 | 15 | 3.671355 | 0 | 2.860654 | 2.855174 | 12.08606 | 9.909507
2018-01-28 18:49 | 89612.42194 | 300.0024 | 6 | 16 | 3.671086 | 0 | 2.855365 | 2.85545 | 12.06487 | 9.911016
2018-01-28 20:21 | 95178.57 | 300.0024 | 6 | 17 | 3.670062 | 0 | 2.855253 | 2.856138 | 12.06368 | 9.910677
2018-01-28 21:54 | 100746.6 | 300.0022 | 6 | 18 | 3.670934 | 0 | 2.857981 | 2.85204 | 12.07383 | 9.899168
2018-01-28 23:27 | 106315 | 300.0031 | 6 | 19 | 3.67087 | 0 | 2.853394 | 2.852112 | 12.05633 | 9.900882
2018-01-29 01:00 | 111872.6 | 300.0015 | 6 | 20 | 3.67053 | 0 | 2.850879 | 2.851057 | 12.04518 | 9.89347
2018-01-29 02:32 | 117431 | 300.0022 | 6 | 21 | 3.669853 | 0 | 2.852041 | 2.851987 | 12.04946 | 9.89593
2018-01-29 04:05 | 122998.1 | 300.003 | 6 | 22 | 3.670059 | 0 | 2.853946 | 2.850312 | 12.05765 | 9.893865
2018-01-29 05:38 | 128557 | 300.0014 | 6 | 23 | 3.670479 | 0 | 2.849683 | 2.847748 | 12.03979 | 9.884534
2018-01-29 07:10 | 134105.1 | 300.0022 | 6 | 24 | 3.670621 | 0 | 2.84739 | 2.846261 | 12.03016 | 9.877377
2018-01-29 08:43 | 139659 | 300.0015 | 6 | 25 | 3.669339 | 0 | 2.847258 | 2.849043 | 12.02991 | 9.887496
2018-01-29 10:18 | 145183.6 | 300.0013 | 6 | 26 | 3.670903 | 0 | 2.815249 | 2.842697 | 11.8874 | 9.865349
2018-01-29 11:51 | 150728 | 300.0031 | 6 | 27 | 3.67033 | 0 | 2.84329 | 2.844069 | 12.01353 | 9.867379
2018-01-29 13:23 | 156277.9 | 300.0015 | 6 | 28 | 3.669523 | 0 | 2.844921 | 2.845063 | 12.02048 | 9.872378
2018-01-29 14:56 | 161833.2 | 300.0039 | 6 | 29 | 3.671335 | 0 | 2.847125 | 2.838875 | 12.02891 | 9.850815
2018-01-29 16:28 | 167379 | 300.0014 | 6 | 30 | 3.670973 | 0 | 2.839489 | 2.839885 | 11.9992 | 9.856099
2018-01-29 18:01 | 172920.7 | 300.0021 | 6 | 31 | 3.669745 | 0 | 2.839313 | 2.84217 | 11.99809 | 9.863003
2018-01-29 19:33 | 178462 | 300.0031 | 6 | 32 | 3.668839 | 0 | 2.84133 | 2.842968 | 12.0043 | 9.864164
2018-01-29 21:05 | 184013 | 300.0008 | 6 | 33 | 3.669719 | 0 | 2.844966 | 2.839891 | 12.02044 | 9.857095
2018-01-29 22:38 | 189558.4 | 300.0039 | 6 | 34 | 3.670096 | 0 | 2.840321 | 2.838109 | 12.00151 | 9.85038
2018-01-30 00:10 | 195092.5 | 300.0024 | 6 | 35 | 3.670003 | 0 | 2.837591 | 2.837269 | 11.98979 | 9.846087
2018-01-30 01:42 | 200629.3 | 300.003 | 6 | 36 | 3.669028 | 0 | 2.837886 | 2.83888 | 11.99122 | 9.852089
2018-01-30 03:15 | 206169.6 | 300.0015 | 6 | 37 | 3.669777 | 0 | 2.840085 | 2.835865 | 12.00032 | 9.840766
2018-01-30 04:47 | 211711.1 | 300.0014 | 6 | 38 | 3.66959 | 0 | 2.836947 | 2.835752 | 11.98822 | 9.839759
2018-01-30 06:19 | 217245.1 | 300.0024 | 6 | 39 | 3.67025 | 0 | 2.835292 | 2.832353 | 11.98136 | 9.828568
2018-01-30 07:51 | 222775.7 | 300.0022 | 6 | 40 | 3.66978 | 0 | 2.832497 | 2.832571 | 11.97045 | 9.827425
2018-01-30 17:41 | 228297 | 300.0044 | 6 | 41 | 3.698085 | 0 | 2.83224 | 2.821569 | 11.96905 | 9.771276
2018-01-30 19:14 | 233866.1 | 300.003 | 6 | 42 | 3.674006 | 0 | 2.819547 | 2.819302 | 11.96092 | 9.761683
2018-01-30 20:46 | 239395.7 | 300.0021 | 6 | 43 | 3.674101 | 0 | 2.82138 | 2.818854 | 11.9306 | 9.763796
2018-01-30 22:18 | 244915.6 | 300.003 | 6 | 44 | 3.673833 | 0 | 2.818864 | 2.816675 | 11.91999 | 9.75341
2018-01-30 23:50 | 250440.4 | 300.0015 | 6 | 45 | 3.67297 | 0 | 2.819427 | 2.820369 | 11.92247 | 9.766582
2018-01-31 01:22 | 255968.9 | 300.0041 | 6 | 46 | 3.67301 | 0 | 2.821519 | 2.819306 | 11.93071 | 9.763475
2018-01-31 02:54 | 261502.7 | 300.0016 | 6 | 47 | 3.673118 | 0 | 2.821146 | 2.818232 | 11.93048 | 9.761954
2018-01-31 04:26 | 267025 | 300.003 | 6 | 48 | 3.673312 | 0 | 2.817842 | 2.816018 | 11.91603 | 9.75284
2018-01-31 05:58 | 272541.7 | 300.0023 | 6 | 49 | 3.673206 | 0 | 2.815934 | 2.815162 | 11.90831 | 9.74934
2018-01-31 07:30 | 278061.2309 | 300.0023 | 6 | 50 | 3.672738 | 0 | 2.816236 | 2.816028 | 11.90992 | 9.750921
2018-01-31 19:15 | 285168.3 | 5872.0212 | 9 | 51 | 4.400158 | 0.08149624 | 3.052752 | 0 | 12.95071 | 0

## Channel_100_1
Date_Time | Test_Time(s) | Step_Time(s) | Step_Index | Cycle_Index | Voltage(V) | Current(A) | Charge_Capacity(Ah) | Discharge_Capacity(Ah) | Charge_Energy(Wh) | Discharge_Energy(Wh) | Internal Resistance(Ohm)
2018-01-27 17:55 | 10.0003 | 10.0003 | 1 | 1 | 3.48959 | 0 | 0 | 0 | 0 | 0
2018-01-27 17:55 | 10.0038 | 10.0038 | 1 | 1 | 3.489588 | 0 | 0 | 0 | 0 | 0
2018-01-27 17:57 | 130.0815 | 120.0001 | 2 | 1 | 4.059564 | 4.890059 | 0.1623891 | 5.679e-09 | 0.6462498 | 1.9815e-08
2018-01-27 17:59 | 250.0815 | 240.0001 | 2 | 1 | 4.094737 | 4.88999 | 0.3253947 | 5.679e-09 | 1.310748 | 1.9815e-08
2018-01-27 18:01 | 370.0824 | 360.001 | 2 | 1 | 4.12683 | 4.889988 | 0.4883986 | 5.679e-09 | 1.980948 | 1.9815e-08
2018-01-27 18:03 | 490.0823 | 480.0009 | 2 | 1 | 4.15046 | 4.890003 | 0.6513738 | 5.679e-09 | 2.655541 | 1.9815e-08
2018-01-27 18:05 | 610.0832 | 600.0018 | 2 | 1 | 4.172582 | 4.890003 | 0.814387 | 5.679e-09 | 3.333912 | 1.9815e-08
2018-01-27 18:07 | 730.0815 | 720.0001 | 2 | 1 | 4.197801 | 4.89003 | 0.9773795 | 5.679e-09 | 4.016023 | 1.9815e-08
2018-01-27 18:09 | 850.0833 | 840.0019 | 2 | 1 | 4.200267 | 4.54331 | 1.134795 | 5.679e-09 | 4.677194 | 1.9815e-08
2018-01-27 18:11 | 970.0826 | 960.0012 | 2 | 1 | 4.200271 | 4.220915 | 1.280741 | 5.679e-09 | 5.290208 | 1.9815e-08
2018-01-27 18:13 | 1090.0825 | 1080.0011 | 2 | 1 | 4.200261 | 3.929453 | 1.416573 | 5.679e-09 | 5.860737 | 1.9815e-08
2018-01-27 18:15 | 1210.0826 | 1200.0012 | 2 | 1 | 4.200257 | 3.636913 | 1.542729 | 5.679e-09 | 6.390625 | 1.9815e-08
2018-01-27 18:17 | 1330.0841 | 1320.0027 | 2 | 1 | 4.200262 | 3.343719 | 1.658992 | 5.679e-09 | 6.878961 | 1.9815e-08
2018-01-27 18:18 | 1367.3582 | 1357.2768 | 2 | 1 | 4.200293 | 3.259998 | 1.693156 | 5.679e-09 | 7.022459 | 1.9815e-08
2018-01-27 18:20 | 1487.371192 | 120.0001 | 3 | 1 | 4.219451 | 3.260181 | 1.801444 | 5.679e-09 | 7.478224 | 1.9815e-08
2018-01-27 18:22 | 1607.371192 | 240.0001 | 3 | 1 | 4.242738 | 3.259869 | 1.910096 | 5.679e-09 | 7.937917 | 1.9815e-08
2018-01-27 18:24 | 1727.371292 | 360.0002 | 3 | 1 | 4.269754 | 3.25985 | 2.018772 | 5.679e-09 | 8.400432 | 1.9815e-08
2018-01-27 18:26 | 1847.371192 | 480.0001 | 3 | 1 | 4.30146 | 3.259815 | 2.127426 | 5.679e-09 | 8.866054 | 1.9815e-08
2018-01-27 18:28 | 1967.371992 | 600.0009 | 3 | 1 | 4.33469 | 3.259836 | 2.236082 | 5.679e-09 | 9.335225 | 1.9815e-08
2018-01-27 18:30 | 2087.371992 | 720.0009 | 3 | 1 | 4.369858 | 3.25979 | 2.344747 | 5.679e-09 | 9.808152 | 1.9815e-08
2018-01-27 18:32 | 2207.372192 | 840.0011 | 3 | 1 | 4.400312 | 3.141548 | 2.453055 | 5.679e-09 | 10.28336 | 1.9815e-08
2018-01-27 18:34 | 2327.372992 | 960.0019 | 3 | 1 | 4.400298 | 2.681082 | 2.549707 | 5.679e-09 | 10.70866 | 1.9815e-08
2018-01-27 18:36 | 2447.371392 | 1080.0003 | 3 | 1 | 4.400287 | 2.316898 | 2.632753 | 5.679e-09 | 11.07408 | 1.9815e-08
2018-01-27 18:38 | 2567.372992 | 1200.0019 | 3 | 1 | 4.40024 | 2.016464 | 2.70484 | 5.679e-09 | 11.39128 | 1.9815e-08
2018-01-27 18:40 | 2687.371392 | 1320.0003 | 3 | 1 | 4.40026 | 1.768831 | 2.767823 | 5.679e-09 | 11.66842 | 1.9815e-08
2018-01-27 18:42 | 2807.372992 | 1440.0019 | 3 | 1 | 4.400268 | 1.549108 | 2.823039 | 5.679e-09 | 11.91139 | 1.9815e-08
2018-01-27 18:44 | 2927.372992 | 1560.0019 | 3 | 1 | 4.400257 | 1.350195 | 2.871263 | 5.679e-09 | 12.12359 | 1.9815e-08
2018-01-27 18:46 | 3047.372192 | 1680.0011 | 3 | 1 | 4.400243 | 1.190167 | 2.913511 | 5.679e-09 | 12.30949 | 1.9815e-08
2018-01-27 18:48 | 3167.371492 | 1800.0004 | 3 | 1 | 4.400198 | 1.056926 | 2.950883 | 5.679e-09 | 12.47393 | 1.9815e-08
2018-01-27 18:50 | 3287.371392 | 1920.0003 | 3 | 1 | 4.400243 | 0.9434748 | 2.984187 | 5.679e-09 | 12.62048 | 1.9815e-08
2018-01-27 18:52 | 3407.372292 | 2040.0012 | 3 | 1 | 4.400216 | 0.8369837 | 3.013834 | 5.679e-09 | 12.75093 | 1.9815e-08
2018-01-27 18:54 | 3527.372192 | 2160.0011 | 3 | 1 | 4.40018 | 0.7446613 | 3.040136 | 5.679e-09 | 12.86667 | 1.9815e-08
2018-01-27 18:56 | 3647.373792 | 2280.0027 | 3 | 1 | 4.400189 | 0.6698399 | 3.063678 | 5.679e-09 | 12.97025 | 1.9815e-08
2018-01-27 18:56 | 3678.517492 | 2311.1464 | 3 | 1 | 4.400203 | 0.6519995 | 3.069393 | 5.679e-09 | 12.99541 | 1.9815e-08
2018-01-27 18:58 | 3798.5598 | 120.0001 | 4 | 1 | 4.336328 | 0 | 3.069393 | 5.679e-09 | 12.99541 | 1.9815e-08
2018-01-27 19:00 | 3918.5598 | 240.0001 | 4 | 1 | 4.329258 | 0 | 3.069393 | 5.679e-09 | 12.99541 | 1.9815e-08
2018-01-27 19:01 | 3978.562 | 300.0023 | 4 | 1 | 4.327168 | 0 | 3.069393 | 5.679e-09 | 12.99541 | 1.9815e-08
2018-01-27 19:03 | 4098.639004 | 120.0002 | 5 | 1 | 3.729607 | -6.519917 | 3.069393 | 0.2172869 | 12.99541 | 0.8246771
2018-01-27 19:05 | 4218.639804 | 240.001 | 5 | 1 | 3.671026 | -6.519911 | 3.069393 | 0.434629 | 12.99541 | 1.628912
2018-01-27 19:07 | 4338.639904 | 360.0011 | 5 | 1 | 3.612327 | -6.519838 | 3.069393 | 0.6519375 | 12.99541 | 2.420312
2018-01-27 19:09 | 4458.639004 | 480.0002 | 5 | 1 | 3.554505 | -6.519828 | 3.069393 | 0.8692641 | 12.99541 | 3.199072
2018-01-27 19:11 | 4578.639804 | 600.001 | 5 | 1 | 3.498949 | -6.519856 | 3.069393 | 1.086579 | 12.99541 | 3.965352
2018-01-27 19:13 | 4698.639004 | 720.0002 | 5 | 1 | 3.451566 | -6.519816 | 3.069393 | 1.303902 | 12.99541 | 4.720474
2018-01-27 19:15 | 4818.639804 | 840.001 | 5 | 1 | 3.410645 | -6.519894 | 3.069393 | 1.521229 | 12.99541 | 5.466035
2018-01-27 19:17 | 4938.640704 | 960.0019 | 5 | 1 | 3.37289 | -6.519914 | 3.069393 | 1.738552 | 12.99541 | 6.203113
2018-01-27 19:19 | 5058.639004 | 1080.0002 | 5 | 1 | 3.333791 | -6.519853 | 3.069393 | 1.955873 | 12.99541 | 6.931917
2018-01-27 19:21 | 5178.639904 | 1200.0011 | 5 | 1 | 3.291358 | -6.519907 | 3.069393 | 2.17322 | 12.99541 | 7.651982
2018-01-27 19:23 | 5298.639904 | 1320.0011 | 5 | 1 | 3.240596 | -6.519871 | 3.069393 | 2.39052 | 12.99541 | 8.361912
2018-01-27 19:25 | 5418.639804 | 1440.001 | 5 | 1 | 3.169785 | -6.519904 | 3.069393 | 2.60787 | 12.99541 | 9.05921
2018-01-27 19:27 | 5538.639804 | 1560.001 | 5 | 1 | 3.01433 | -6.519894 | 3.069393 | 2.825197 | 12.99541 | 9.734221
2018-01-27 19:28 | 5544.825204 | 1566.1864 | 5 | 1 | 2.999991 | -6.519903 | 3.069393 | 2.836385 | 12.99541 | 9.767867
2018-01-27 19:30 | 5664.869976 | 120.0007 | 6 | 1 | 3.655914 | 0 | 3.069393 | 2.836385 | 12.99541 | 9.767867
2018-01-27 19:32 | 5784.869276 | 240 | 6 | 1 | 3.67763 | 0 | 3.069393 | 2.836385 | 12.99541 | 9.767867
2018-01-27 19:33 | 5844.870576 | 300.0013 | 6 | 1 | 3.68261 | 0 | 3.069393 | 2.836385 | 12.99541 | 9.767867
2018-01-27 19:33 | 5844.879 | 0.0026 | 7 | 2 | 3.682911 | 0 | 0 | 0 | 0 | 0
2018-01-27 19:35 | 5964.95872 | 120.0003 | 2 | 2 | 4.029071 | 4.889933 | 0.1624061 | 0 | 0.6474556 | 0
2018-01-27 19:37 | 6084.95942 | 240.001 | 2 | 2 | 4.08093 | 4.889982 | 0.3254014 | 0 | 1.308736 | 0
2018-01-27 19:39 | 6204.95942 | 360.001 | 2 | 2 | 4.11304 | 4.889952 | 0.4883906 | 0 | 1.976692 | 0
2018-01-27 19:41 | 6324.95952 | 480.0011 | 2 | 2 | 4.137959 | 4.889952 | 0.6513879 | 0 | 2.649161 | 0
2018-01-27 19:43 | 6444.95942 | 600.001 | 2 | 2 | 4.161746 | 4.890022 | 0.814369 | 0 | 3.325519 | 0
2018-01-27 19:45 | 6564.95952 | 720.0011 | 2 | 2 | 4.187688 | 4.88999 | 0.9773685 | 0 | 4.005954 | 0
2018-01-27 19:47 | 6684.95952 | 840.0011 | 2 | 2 | 4.200305 | 4.590786 | 1.137385 | 0 | 4.677622 | 0
2018-01-27 19:49 | 6804.95882 | 960.0004 | 2 | 2 | 4.200294 | 4.155172 | 1.282975 | 0 | 5.289143 | 0
2018-01-27 19:51 | 6924.95862 | 1080.0002 | 2 | 2 | 4.200306 | 3.763298 | 1.414826 | 0 | 5.842954 | 0
2018-01-27 19:53 | 7044.95852 | 1200.0001 | 2 | 2 | 4.2003 | 3.407747 | 1.534295 | 0 | 6.344757 | 0
2018-01-27 19:53 | 7096.67052 | 1251.7121 | 2 | 2 | 4.20032 | 3.259975 | 1.582163 | 0 | 6.545816 | 0
2018-01-27 19:55 | 7216.683196 | 120.001 | 3 | 2 | 4.225308 | 3.260138 | 1.690413 | 0 | 7.001697 | 0
2018-01-27 19:57 | 7336.682396 | 240.0002 | 3 | 2 | 4.256087 | 3.260036 | 1.799089 | 0 | 7.462543 | 0
2018-01-27 19:59 | 7456.683296 | 360.0011 | 3 | 2 | 4.288694 | 3.259897 | 1.907747 | 0 | 7.926756 | 0
2018-01-27 20:01 | 7576.683296 | 480.0011 | 3 | 2 | 4.322766 | 3.259798 | 2.016413 | 0 | 8.394622 | 0
2018-01-27 20:03 | 7696.683196 | 600.001 | 3 | 2 | 4.360445 | 3.259882 | 2.12507 | 0 | 8.86633 | 0
2018-01-27 20:05 | 7816.682596 | 720.0004 | 3 | 2 | 4.400318 | 3.224075 | 2.233709 | 0 | 9.34228 | 0
2018-01-27 20:07 | 7936.684196 | 840.002 | 3 | 2 | 4.400273 | 2.715492 | 2.331848 | 0 | 9.774123 | 0
2018-01-27 20:09 | 8056.682596 | 960.0004 | 3 | 2 | 4.400282 | 2.350559 | 2.416028 | 0 | 10.14454 | 0
2018-01-27 20:11 | 8176.685096 | 1080.0029 | 3 | 2 | 4.400246 | 2.039842 | 2.489079 | 0 | 10.46598 | 0
2018-01-27 20:13 | 8296.682596 | 1200.0004 | 3 | 2 | 4.400265 | 1.764342 | 2.552416 | 0 | 10.74468 | 0
2018-01-27 20:15 | 8416.684196 | 1320.002 | 3 | 2 | 4.400202 | 1.533698 | 2.607248 | 0 | 10.98596 | 0
2018-01-27 20:17 | 8536.682596 | 1440.0004 | 3 | 2 | 4.400237 | 1.344851 | 2.655141 | 0 | 11.1967 | 0
2018-01-27 20:19 | 8656.682596 | 1560.0004 | 3 | 2 | 4.400227 | 1.187743 | 2.697305 | 0 | 11.38223 | 0
2018-01-27 20:21 | 8776.684296 | 1680.0021 | 3 | 2 | 4.400252 | 1.048037 | 2.734527 | 0 | 11.54601 | 0
2018-01-27 20:23 | 8896.683296 | 1800.0011 | 3 | 2 | 4.400207 | 0.921031 | 2.767271 | 0 | 11.69009 | 0
2018-01-27 20:25 | 9016.683396 | 1920.0012 | 3 | 2 | 4.400234 | 0.8192911 | 2.796212 | 0 | 11.81744 | 0
2018-01-27 20:27 | 9136.683396 | 2040.0012 | 3 | 2 | 4.400214 | 0.733592 | 2.822031 | 0 | 11.93105 | 0
2018-01-27 20:29 | 9256.682496 | 2160.0003 | 3 | 2 | 4.400183 | 0.6579962 | 2.845201 | 0 | 12.033 | 0
2018-01-27 20:30 | 9265.805496 | 2169.1233 | 3 | 2 | 4.400165 | 0.6519909 | 2.846861 | 0 | 12.04031 | 0
2018-01-27 20:32 | 9385.852592 | 120.0016 | 4 | 2 | 4.338537 | 0 | 2.846861 | 0 | 12.04031 | 0
2018-01-27 20:34 | 9505.852592 | 240.0016 | 4 | 2 | 4.331865 | 0 | 2.846861 | 0 | 12.04031 | 0
2018-01-27 20:35 | 9565.852392 | 300.0014 | 4 | 2 | 4.329929 | 0 | 2.846861 | 0 | 12.04031 | 0
2018-01-27 20:37 | 9685.93142 | 120.0002 | 5 | 2 | 3.766914 | -6.519911 | 2.846861 | 0.2172932 | 12.04031 | 0.832242
2018-01-27 20:39 | 9805.93152 | 240.0003 | 5 | 2 | 3.69934 | -6.519962 | 2.846861 | 0.4346231 | 12.04031 | 1.643532
2018-01-27 20:41 | 9925.93142 | 360.0002 | 5 | 2 | 3.631193 | -6.519897 | 2.846861 | 0.6519417 | 12.04031 | 2.440074
2018-01-27 20:43 | 10045.93222 | 480.001 | 5 | 2 | 3.567808 | -6.519931 | 2.846861 | 0.8692634 | 12.04031 | 3.222194
2018-01-27 20:45 | 10165.93232 | 600.0011 | 5 | 2 | 3.511074 | -6.519911 | 2.846861 | 1.086589 | 12.04031 | 3.99126
2018-01-27 20:47 | 10285.93142 | 720.0002 | 5 | 2 | 3.462848 | -6.519881 | 2.846861 | 1.30393 | 12.04031 | 4.749003
2018-01-27 20:49 | 10405.93222 | 840.001 | 5 | 2 | 3.41955 | -6.519913 | 2.846861 | 1.521231 | 12.04031 | 5.496739
2018-01-27 20:51 | 10525.93142 | 960.0002 | 5 | 2 | 3.378447 | -6.520064 | 2.846861 | 1.738575 | 12.04031 | 6.235414
2018-01-27 20:53 | 10645.93222 | 1080.001 | 5 | 2 | 3.340331 | -6.519893 | 2.846861 | 1.955872 | 12.04031 | 6.965384
2018-01-27 20:55 | 10765.93222 | 1200.001 | 5 | 2 | 3.301001 | -6.519859 | 2.846861 | 2.173208 | 12.04031 | 7.687126
2018-01-27 20:57 | 10885.93222 | 1320.001 | 5 | 2 | 3.254002 | -6.519843 | 2.846861 | 2.39053 | 12.04031 | 8.399608
2018-01-27 20:59 | 11005.93152 | 1440.0003 | 5 | 2 | 3.182663 | -6.519859 | 2.846861 | 2.607841 | 12.04031 | 9.099747
2018-01-27 21:01 | 11125.93222 | 1560.001 | 5 | 2 | 3.02667 | -6.519863 | 2.846861 | 2.825203 | 12.04031 | 9.77741
2018-01-27 21:01 | 11137.28562 | 1571.3544 | 5 | 2 | 2.999999 | -6.519861 | 2.846861 | 2.845747 | 12.04031 | 9.83932
2018-01-27 21:03 | 11257.33 | 120.0008 | 6 | 2 | 3.65017 | 0 | 2.846861 | 2.845775 | 12.04031 | 9.839405
2018-01-27 21:05 | 11377.33 | 240.0009 | 6 | 2 | 3.674346 | 0 | 2.846861 | 2.845775 | 12.04031 | 9.839405
2018-01-27 21:06 | 11437.33 | 300.0014 | 6 | 2 | 3.679956 | 0 | 2.846861 | 2.845775 | 12.04031 | 9.839405
2018-01-27 21:06 | 11437.3398 | 0.0025 | 7 | 3 | 3.679937 | 0 | 0 | 0 | 0 | 0
2018-01-27 21:08 | 11557.42 | 120.001 | 2 | 3 | 4.028853 | 4.889994 | 0.162405 | 0 | 0.6472041 | 0
2018-01-27 21:10 | 11677.42 | 240.0002 | 2 | 3 | 4.081147 | 4.889986 | 0.3253889 | 0 | 1.308507 | 0
2018-01-27 21:12 | 11797.42 | 360.0001 | 2 | 3 | 4.111151 | 4.8899 | 0.4883714 | 0 | 1.976278 | 0
2018-01-27 21:14 | 11917.42 | 480.0009 | 2 | 3 | 4.134849 | 4.889961 | 0.6513719 | 0 | 2.648331 | 0
2018-01-27 21:16 | 12037.42 | 600.0002 | 2 | 3 | 4.159757 | 4.889881 | 0.8143596 | 0 | 3.324256 | 0
2018-01-27 21:18 | 12157.42 | 720.001 | 2 | 3 | 4.188113 | 4.889942 | 0.9773579 | 0 | 4.00458 | 0
2018-01-27 21:20 | 12277.42 | 840.0004 | 2 | 3 | 4.200304 | 4.606565 | 1.137479 | 0 | 4.676715 | 0
2018-01-27 21:22 | 12397.42 | 960.0012 | 2 | 3 | 4.200277 | 4.192047 | 1.28395 | 0 | 5.291933 | 0
2018-01-27 21:24 | 12517.42 | 1080.0004 | 2 | 3 | 4.200286 | 3.799156 | 1.417095 | 0 | 5.851181 | 0
2018-01-27 21:26 | 12637.42 | 1200.0012 | 2 | 3 | 4.200257 | 3.411844 | 1.537249 | 0 | 6.355861 | 0
2018-01-27 21:27 | 12687.53 | 1250.112 | 2 | 3 | 4.200295 | 3.259993 | 1.583674 | 0 | 6.550858 | 0
2018-01-27 21:29 | 12807.55 | 120.0002 | 3 | 3 | 4.224568 | 3.259871 | 1.691945 | 0 | 7.006818 | 0
2018-01-27 21:31 | 12927.55 | 240.0002 | 3 | 3 | 4.253857 | 3.259897 | 1.800591 | 0 | 7.467376 | 0
2018-01-27 21:33 | 13047.55 | 360.0009 | 3 | 3 | 4.285853 | 3.259848 | 1.909253 | 0 | 7.931311 | 0
2018-01-27 21:35 | 13167.55 | 480.0018 | 3 | 3 | 4.321795 | 3.259808 | 2.017915 | 0 | 8.398928 | 0
2018-01-27 21:37 | 13287.55 | 600.0001 | 3 | 3 | 4.360805 | 3.259838 | 2.126574 | 0 | 8.870639 | 0
2018-01-27 21:39 | 13407.55 | 720.0019 | 3 | 3 | 4.400314 | 3.243399 | 2.235236 | 0 | 9.346667 | 0
2018-01-27 21:41 | 13527.55 | 840.0027 | 3 | 3 | 4.40028 | 2.736826 | 2.334032 | 0 | 9.781402 | 0
2018-01-27 21:43 | 13647.55 | 960.0028 | 3 | 3 | 4.4003 | 2.358448 | 2.418789 | 0 | 10.15435 | 0
2018-01-27 21:45 | 13767.55 | 1080.0019 | 3 | 3 | 4.400307 | 2.027647 | 2.491698 | 0 | 10.47517 | 0
2018-01-27 21:47 | 13887.55 | 1200 | 3 | 3 | 4.400232 | 1.758718 | 2.554642 | 0 | 10.75214 | 0
2018-01-27 21:49 | 14007.55 | 1320.0004 | 3 | 3 | 4.400237 | 1.537705 | 2.609462 | 0 | 10.99336 | 0
2018-01-27 21:51 | 14127.55 | 1440.002 | 3 | 3 | 4.400255 | 1.350184 | 2.657531 | 0 | 11.20488 | 0
2018-01-27 21:53 | 14247.55 | 1560.0019 | 3 | 3 | 4.400211 | 1.180248 | 2.69967 | 0 | 11.3903 | 0
2018-01-27 21:55 | 14367.55 | 1680.0004 | 3 | 3 | 4.400237 | 1.036081 | 2.736512 | 0 | 11.55241 | 0
2018-01-27 21:57 | 14487.55 | 1800.0011 | 3 | 3 | 4.400225 | 0.9181557 | 2.769021 | 0 | 11.69546 | 0
2018-01-27 21:59 | 14607.55 | 1920.0019 | 3 | 3 | 4.400216 | 0.8197098 | 2.797935 | 0 | 11.82269 | 0
2018-01-27 22:01 | 14727.55 | 2040.0011 | 3 | 3 | 4.40025 | 0.7315655 | 2.823753 | 0 | 11.9363 | 0
2018-01-27 22:02 | 14842.54 | 2154.9984 | 3 | 3 | 4.400229 | 0.6519976 | 2.845809 | 0 | 12.03334 | 0
2018-01-27 22:04 | 14962.59 | 120.0007 | 4 | 3 | 4.338544 | 0 | 2.845809 | 0 | 12.03334 | 0
2018-01-27 22:06 | 15082.59 | 239.9999 | 4 | 3 | 4.331835 | 0 | 2.845809 | 0 | 12.03334 | 0
2018-01-27 22:07 | 15142.59 | 300.0029 | 4 | 3 | 4.329839 | 0 | 2.845809 | 0 | 12.03334 | 0
2018-01-27 22:09 | 15262.67 | 120.0002 | 5 | 3 | 3.774964 | -6.520024 | 2.845809 | 0.2173085 | 12.03334 | 0.8342059
2018-01-27 22:11 | 15382.67 | 240.001 | 5 | 3 | 3.702337 | -6.519958 | 2.845809 | 0.4346287 | 12.03334 | 1.646624
2018-01-27 22:13 | 15502.67 | 360.001 | 5 | 3 | 3.634609 | -6.520034 | 2.845809 | 0.6519388 | 12.03334 | 2.443747
2018-01-27 22:15 | 15622.67 | 480.001 | 5 | 3 | 3.57174 | -6.519881 | 2.845809 | 0.8692805 | 12.03334 | 3.226754
2018-01-27 22:17 | 15742.67 | 600.0011 | 5 | 3 | 3.515388 | -6.519952 | 2.845809 | 1.086596 | 12.03334 | 3.996716
2018-01-27 22:19 | 15862.67 | 720.001 | 5 | 3 | 3.465281 | -6.519944 | 2.845809 | 1.303905 | 12.03334 | 4.75511
2018-01-27 22:21 | 15982.67 | 840.0002 | 5 | 3 | 3.420378 | -6.519946 | 2.845809 | 1.521234 | 12.03334 | 5.503214
2018-01-27 22:23 | 16102.67 | 960.001 | 5 | 3 | 3.380725 | -6.519889 | 2.845809 | 1.738563 | 12.03334 | 6.242201
2018-01-27 22:25 | 16222.67 | 1080.0002 | 5 | 3 | 3.343668 | -6.5198 | 2.845809 | 1.955912 | 12.03334 | 6.97295
2018-01-27 22:27 | 16342.67 | 1200.0002 | 5 | 3 | 3.304588 | -6.520133 | 2.845809 | 2.173215 | 12.03334 | 7.695379
2018-01-27 22:29 | 16462.67 | 1320.0002 | 5 | 3 | 3.255818 | -6.520214 | 2.845809 | 2.390555 | 12.03334 | 8.40851
2018-01-27 22:31 | 16582.67 | 1440.001 | 5 | 3 | 3.187119 | -6.520175 | 2.845809 | 2.607871 | 12.03334 | 9.109179
2018-01-27 22:33 | 16702.67 | 1560.001 | 5 | 3 | 3.034398 | -6.520147 | 2.845809 | 2.825225 | 12.03334 | 9.788195
2018-01-27 22:34 | 16717.33 | 1574.6608 | 5 | 3 | 2.999997 | -6.520162 | 2.845809 | 2.851748 | 12.03334 | 9.868236
2018-01-27 22:36 | 16837.37404 | 120.0009 | 6 | 3 | 3.645726 | 0 | 2.845809 | 2.851748 | 12.03334 | 9.868236
2018-01-27 22:38 | 16957.37404 | 240.0009 | 6 | 3 | 3.671596 | 0 | 2.845809 | 2.851748 | 12.03334 | 9.868236
2018-01-27 22:39 | 17017.37544 | 300.0023 | 6 | 3 | 3.677648 | 0 | 2.845809 | 2.851748 | 12.03334 | 9.868236
2018-01-27 22:39 | 17017.38 | 0.0025 | 7 | 4 | 3.677572 | 0 | 0 | 0 | 0 | 0
2018-01-27 22:41 | 17137.46 | 120.002 | 2 | 4 | 4.02667 | 4.889849 | 0.1623858 | 2.607e-09 | 0.6469833 | 9.589e-09
2018-01-27 22:43 | 17257.46 | 240.0002 | 2 | 4 | 4.077702 | 4.889833 | 0.3253811 | 2.607e-09 | 1.307854 | 9.589e-09
2018-01-27 22:45 | 17377.46 | 360.0011 | 2 | 4 | 4.107729 | 4.88991 | 0.4883839 | 2.607e-09 | 1.97513 | 9.589e-09
2018-01-27 22:47 | 17497.46 | 480.0002 | 2 | 4 | 4.133878 | 4.889872 | 0.6513585 | 2.607e-09 | 2.646694 | 9.589e-09
2018-01-27 22:49 | 17617.46 | 600.0011 | 2 | 4 | 4.159639 | 4.889841 | 0.8143348 | 2.607e-09 | 3.322545 | 9.589e-09
2018-01-27 22:51 | 17737.46 | 720.0002 | 2 | 4 | 4.18578 | 4.889854 | 0.9773344 | 2.607e-09 | 4.002673 | 9.589e-09
2018-01-27 22:53 | 17857.46 | 840.0004 | 2 | 4 | 4.200294 | 4.66254 | 1.138492 | 2.607e-09 | 4.67895 | 9.589e-09
2018-01-27 22:55 | 17977.46 | 960.0003 | 2 | 4 | 4.200279 | 4.229219 | 1.286638 | 2.607e-09 | 5.301207 | 9.589e-09
2018-01-27 22:57 | 18097.46 | 1080.0011 | 2 | 4 | 4.200274 | 3.804195 | 1.420439 | 2.607e-09 | 5.863208 | 9.589e-09
2018-01-27 22:59 | 18217.46 | 1200.0008 | 2 | 4 | 4.200286 | 3.428221 | 1.540846 | 2.607e-09 | 6.368955 | 9.589e-09
2018-01-27 23:00 | 18275.21 | 1257.7537 | 2 | 4 | 4.200252 | 3.259989 | 1.594484 | 2.607e-09 | 6.594248 | 9.589e-09
2018-01-27 23:02 | 18395.2262 | 120.0009 | 3 | 4 | 4.223456 | 3.260113 | 1.702736 | 2.607e-09 | 7.050063 | 9.589e-09
2018-01-27 23:04 | 18515.2271 | 240.0018 | 3 | 4 | 4.25294 | 3.26021 | 1.811406 | 2.607e-09 | 7.510588 | 9.589e-09
2018-01-27 23:06 | 18635.2254 | 360.0001 | 3 | 4 | 4.28706 | 3.260033 | 1.920073 | 2.607e-09 | 7.974562 | 9.589e-09
2018-01-27 23:08 | 18755.2254 | 480.0001 | 3 | 4 | 4.322737 | 3.260185 | 2.028723 | 2.607e-09 | 8.44228 | 9.589e-09
2018-01-27 23:10 | 18875.2255 | 600.0002 | 3 | 4 | 4.360266 | 3.259844 | 2.137398 | 2.607e-09 | 8.914072 | 9.589e-09
2018-01-27 23:12 | 18995.2255 | 720.0002 | 3 | 4 | 4.399622 | 3.259855 | 2.24606 | 2.607e-09 | 9.389977 | 9.589e-09
2018-01-27 23:14 | 19115.2261 | 840.0008 | 3 | 4 | 4.40029 | 2.730593 | 2.345197 | 2.607e-09 | 9.826213 | 9.589e-09
2018-01-27 23:16 | 19235.2273 | 960.002 | 3 | 4 | 4.400268 | 2.340366 | 2.429436 | 2.607e-09 | 10.19689 | 9.589e-09
2018-01-27 23:18 | 19355.2263 | 1080.001 | 3 | 4 | 4.400263 | 2.025137 | 2.502037 | 2.607e-09 | 10.51635 | 9.589e-09
2018-01-27 23:20 | 19475.2265 | 1200.0012 | 3 | 4 | 4.400249 | 1.765 | 2.565081 | 2.607e-09 | 10.79376 | 9.589e-09
2018-01-27 23:22 | 19595.2261 | 1320.0008 | 3 | 4 | 4.400242 | 1.539079 | 2.620077 | 2.607e-09 | 11.03576 | 9.589e-09
2018-01-27 23:24 | 19715.2265 | 1440.0012 | 3 | 4 | 4.400218 | 1.335746 | 2.66791 | 2.607e-09 | 11.24623 | 9.589e-09
2018-01-27 23:26 | 19835.2264 | 1560.0011 | 3 | 4 | 4.400252 | 1.171457 | 2.709601 | 2.607e-09 | 11.42968 | 9.589e-09
2018-01-27 23:28 | 19955.2257 | 1680.0004 | 3 | 4 | 4.400226 | 1.034631 | 2.746282 | 2.607e-09 | 11.59109 | 9.589e-09
2018-01-27 23:30 | 20075.2264 | 1800.0011 | 3 | 4 | 4.400207 | 0.9190083 | 2.778812 | 2.607e-09 | 11.73423 | 9.589e-09
2018-01-27 23:32 | 20195.2256 | 1920.0003 | 3 | 4 | 4.400215 | 0.8135815 | 2.807673 | 2.607e-09 | 11.86122 | 9.589e-09
2018-01-27 23:34 | 20315.2256 | 2040.0003 | 3 | 4 | 4.400224 | 0.7217131 | 2.833188 | 2.607e-09 | 11.97349 | 9.589e-09
2018-01-27 23:35 | 20422.4277 | 2147.2024 | 3 | 4 | 4.400179 | 0.6519995 | 2.853613 | 2.607e-09 | 12.06337 | 9.589e-09
2018-01-27 23:37 | 20542.47 | 120.0001 | 4 | 4 | 4.33888 | 0 | 2.853613 | 2.607e-09 | 12.06337 | 9.589e-09
2018-01-27 23:39 | 20662.47 | 240.0001 | 4 | 4 | 4.332191 | 0 | 2.853613 | 2.607e-09 | 12.06337 | 9.589e-09
2018-01-27 23:40 | 20722.48 | 300.0031 | 4 | 4 | 4.330208 | 0 | 2.853613 | 2.607e-09 | 12.06337 | 9.589e-09
2018-01-27 23:42 | 20842.56 | 120.0002 | 5 | 4 | 3.777418 | -6.520046 | 2.853613 | 0.2173108 | 12.06337 | 0.8348619
2018-01-27 23:44 | 20962.56 | 240.0007 | 5 | 4 | 3.70681 | -6.519956 | 2.853613 | 0.4346425 | 12.06337 | 1.648065
2018-01-27 23:46 | 21082.56 | 360.0011 | 5 | 4 | 3.640338 | -6.519962 | 2.853613 | 0.6519647 | 12.06337 | 2.446332
2018-01-27 23:48 | 21202.56 | 480.001 | 5 | 4 | 3.577011 | -6.519893 | 2.853613 | 0.8692849 | 12.06337 | 3.230495
2018-01-27 23:50 | 21322.56 | 600.0002 | 5 | 4 | 3.517268 | -6.519916 | 2.853613 | 1.086586 | 12.06337 | 4.001184
2018-01-27 23:52 | 21442.56 | 720.0002 | 5 | 4 | 3.46611 | -6.519896 | 2.853613 | 1.30393 | 12.06337 | 4.759912
2018-01-27 23:54 | 21562.56 | 840.0011 | 5 | 4 | 3.422249 | -6.519931 | 2.853613 | 1.521247 | 12.06337 | 5.508302
2018-01-27 23:56 | 21682.56 | 960.0002 | 5 | 4 | 3.383641 | -6.519887 | 2.853613 | 1.738578 | 12.06337 | 6.247822
2018-01-27 23:58 | 21802.56 | 1080.0002 | 5 | 4 | 3.345691 | -6.519835 | 2.853613 | 1.955888 | 12.06337 | 6.979045
2018-01-28 | 21922.56 | 1200.001 | 5 | 4 | 3.304523 | -6.519889 | 2.853613 | 2.173239 | 12.06337 | 7.701798
2018-01-28 00:02 | 22042.56 | 1320.0011 | 5 | 4 | 3.257607 | -6.519873 | 2.853613 | 2.39055 | 12.06337 | 8.41499
2018-01-28 00:04 | 22162.56 | 1440.0004 | 5 | 4 | 3.19169 | -6.519929 | 2.853613 | 2.607855 | 12.06337 | 9.116292
2018-01-28 00:06 | 22282.56 | 1560.0012 | 5 | 4 | 3.042856 | -6.519938 | 2.853613 | 2.825197 | 12.06337 | 9.796653
2018-01-28 00:07 | 22300.65 | 1578.0945 | 5 | 4 | 2.99999 | -6.519951 | 2.853613 | 2.857952 | 12.06337 | 9.895648
2018-01-28 00:09 | 22420.7 | 120.0007 | 6 | 4 | 3.642556 | 0 | 2.853613 | 2.857952 | 12.06337 | 9.895648
2018-01-28 00:11 | 22540.69 | 239.9999 | 6 | 4 | 3.669267 | 0 | 2.853613 | 2.857952 | 12.06337 | 9.895648
2018-01-28 00:12 | 22600.7 | 300.0029 | 6 | 4 | 3.675513 | 0 | 2.853613 | 2.857952 | 12.06337 | 9.895648
2018-01-28 00:12 | 22600.71 | 0.0024 | 7 | 5 | 3.675607 | 0 | 0 | 0 | 0 | 0
2018-01-28 00:14 | 22720.78592 | 120.0003 | 2 | 5 | 4.02455 | 4.890013 | 0.1623935 | 4.701e-09 | 0.6468158 | 1.728e-08
2018-01-28 00:16 | 22840.78662 | 240.001 | 2 | 5 | 4.0762 | 4.889971 | 0.3253945 | 4.701e-09 | 1.307362 | 1.728e-08
2018-01-28 00:18 | 22960.78672 | 360.0011 | 2 | 5 | 4.109316 | 4.889963 | 0.4883839 | 4.701e-09 | 1.974612 | 1.728e-08
2018-01-28 00:20 | 23080.78582 | 480.0002 | 2 | 5 | 4.134757 | 4.889931 | 0.6513757 | 4.701e-09 | 2.646506 | 1.728e-08
2018-01-28 00:22 | 23200.78752 | 600.0019 | 2 | 5 | 4.159041 | 4.889977 | 0.814368 | 4.701e-09 | 3.322429 | 1.728e-08
2018-01-28 00:24 | 23320.78592 | 720.0003 | 2 | 5 | 4.18405 | 4.889935 | 0.9773634 | 4.701e-09 | 4.002317 | 1.728e-08
2018-01-28 00:26 | 23440.78602 | 840.0004 | 2 | 5 | 4.200311 | 4.662907 | 1.138667 | 4.701e-09 | 4.679063 | 1.728e-08
2018-01-28 00:28 | 23560.78602 | 960.0004 | 2 | 5 | 4.200331 | 4.212996 | 1.286355 | 4.701e-09 | 5.299397 | 1.728e-08
2018-01-28 00:30 | 23680.78762 | 1080.002 | 2 | 5 | 4.200245 | 3.8139 | 1.420039 | 4.701e-09 | 5.860908 | 1.728e-08
2018-01-28 00:32 | 23800.78602 | 1200.0004 | 2 | 5 | 4.200267 | 3.453518 | 1.541034 | 4.701e-09 | 6.369123 | 1.728e-08
2018-01-28 00:33 | 23868.05292 | 1267.2673 | 2 | 5 | 4.200279 | 3.259983 | 1.603749 | 4.701e-09 | 6.632539 | 1.728e-08
2018-01-28 00:35 | 23988.07 | 120.0009 | 3 | 5 | 4.2248 | 3.259888 | 1.712019 | 4.939e-09 | 7.088478 | 1.8245e-08
2018-01-28 00:37 | 24108.07 | 240.0009 | 3 | 5 | 4.255798 | 3.259878 | 1.820661 | 4.939e-09 | 7.549134 | 1.8245e-08
2018-01-28 00:39 | 24228.07 | 360.001 | 3 | 5 | 4.288684 | 3.25992 | 1.929337 | 4.939e-09 | 8.013407 | 1.8245e-08
2018-01-28 00:41 | 24348.07 | 480.0003 | 3 | 5 | 4.323063 | 3.259863 | 2.037995 | 4.939e-09 | 8.481263 | 1.8245e-08
2018-01-28 00:43 | 24468.07 | 600.001 | 3 | 5 | 4.360668 | 3.259882 | 2.146662 | 4.939e-09 | 8.953046 | 1.8245e-08
2018-01-28 00:45 | 24588.07 | 720.0003 | 3 | 5 | 4.400338 | 3.218527 | 2.25526 | 4.939e-09 | 9.428835 | 1.8245e-08
2018-01-28 00:47 | 24708.07 | 840.0004 | 3 | 5 | 4.400285 | 2.706268 | 2.353175 | 4.939e-09 | 9.859693 | 1.8245e-08
2018-01-28 00:49 | 24828.07 | 960.0003 | 3 | 5 | 4.400242 | 2.335993 | 2.436997 | 4.939e-09 | 10.22853 | 1.8245e-08
2018-01-28 00:51 | 24948.07 | 1080.0004 | 3 | 5 | 4.400276 | 2.03059 | 2.509682 | 4.939e-09 | 10.54837 | 1.8245e-08
2018-01-28 00:53 | 25068.07 | 1200.002 | 3 | 5 | 4.400263 | 1.75854 | 2.572749 | 4.939e-09 | 10.82588 | 1.8245e-08
2018-01-28 00:55 | 25188.07 | 1320.0005 | 3 | 5 | 4.400263 | 1.523887 | 2.627287 | 4.939e-09 | 11.06586 | 1.8245e-08
2018-01-28 00:57 | 25308.07 | 1440.0007 | 3 | 5 | 4.400224 | 1.33354 | 2.674807 | 4.939e-09 | 11.27495 | 1.8245e-08
2018-01-28 00:59 | 25428.07 | 1560.0012 | 3 | 5 | 4.400224 | 1.176379 | 2.716545 | 4.939e-09 | 11.45861 | 1.8245e-08
2018-01-28 01:01 | 25548.07 | 1680.0003 | 3 | 5 | 4.400234 | 1.038578 | 2.753404 | 4.939e-09 | 11.6208 | 1.8245e-08
2018-01-28 01:03 | 25668.07 | 1800.002 | 3 | 5 | 4.400235 | 0.910346 | 2.785838 | 4.939e-09 | 11.76352 | 1.8245e-08
2018-01-28 01:05 | 25788.07 | 1920.0012 | 3 | 5 | 4.400191 | 0.8068438 | 2.814414 | 4.939e-09 | 11.88926 | 1.8245e-08
2018-01-28 01:07 | 25908.07 | 2040.0004 | 3 | 5 | 4.400227 | 0.7216349 | 2.839847 | 4.939e-09 | 12.00117 | 1.8245e-08
2018-01-28 01:09 | 26021.7 | 2153.6361 | 3 | 5 | 4.400208 | 0.6519947 | 2.861513 | 4.939e-09 | 12.0965 | 1.8245e-08
2018-01-28 01:11 | 26141.75 | 120 | 4 | 5 | 4.33967 | 0 | 2.861513 | 4.939e-09 | 12.0965 | 1.8245e-08
2018-01-28 01:13 | 26261.75 | 240.0008 | 4 | 5 | 4.333175 | 0 | 2.861513 | 4.939e-09 | 12.0965 | 1.8245e-08
2018-01-28 01:14 | 26321.75 | 300.0014 | 4 | 5 | 4.331247 | 0 | 2.861513 | 4.939e-09 | 12.0965 | 1.8245e-08
2018-01-28 01:16 | 26441.83 | 120.001 | 5 | 5 | 3.784275 | -6.519964 | 2.861513 | 0.2172755 | 12.0965 | 0.8358936
2018-01-28 01:18 | 26561.83 | 240.0002 | 5 | 5 | 3.714107 | -6.519916 | 2.861513 | 0.4346393 | 12.0965 | 1.650811
2018-01-28 01:20 | 26681.83 | 360.0018 | 5 | 5 | 3.644899 | -6.519899 | 2.861513 | 0.6519408 | 12.0965 | 2.450373
2018-01-28 01:22 | 26801.83 | 480.0002 | 5 | 5 | 3.578717 | -6.519931 | 2.861513 | 0.8692718 | 12.0965 | 3.235197
2018-01-28 01:24 | 26921.83 | 600.0002 | 5 | 5 | 3.519845 | -6.519873 | 2.861513 | 1.086612 | 12.0965 | 4.006444
2018-01-28 01:26 | 27041.83 | 720.0011 | 5 | 5 | 3.469766 | -6.519904 | 2.861513 | 1.303905 | 12.0965 | 4.765663
2018-01-28 01:28 | 27161.83 | 840.001 | 5 | 5 | 3.426434 | -6.519881 | 2.861513 | 1.521239 | 12.0965 | 5.514962
2018-01-28 01:30 | 27281.83 | 960.001 | 5 | 5 | 3.385435 | -6.519876 | 2.861513 | 1.738552 | 12.0965 | 6.255091
2018-01-28 01:32 | 27401.83 | 1080.0002 | 5 | 5 | 3.346827 | -6.519849 | 2.861513 | 1.955873 | 12.0965 | 6.986589
2018-01-28 01:34 | 27521.83 | 1200.001 | 5 | 5 | 3.307694 | -6.519849 | 2.861513 | 2.173219 | 12.0965 | 7.709795
2018-01-28 01:36 | 27641.83 | 1320.0002 | 5 | 5 | 3.263269 | -6.519875 | 2.861513 | 2.390548 | 12.0965 | 8.424029
2018-01-28 01:38 | 27761.83 | 1440.0016 | 5 | 5 | 3.198054 | -6.520182 | 2.861513 | 2.607865 | 12.0965 | 9.126793
2018-01-28 01:40 | 27881.83 | 1560.001 | 5 | 5 | 3.045766 | -6.519813 | 2.861513 | 2.825186 | 12.0965 | 9.808085
2018-01-28 01:40 | 27901.05 | 1579.2249 | 5 | 5 | 2.999996 | -6.519846 | 2.861513 | 2.860025 | 12.0965 | 9.913431
2018-01-28 01:42 | 28021.1 | 119.9999 | 6 | 5 | 3.641302 | 0 | 2.861513 | 2.860025 | 12.0965 | 9.913431
2018-01-28 01:44 | 28141.1 | 240.0008 | 6 | 5 | 3.668282 | 0 | 2.861513 | 2.860025 | 12.0965 | 9.913431
2018-01-28 01:45 | 28201.1 | 300.0037 | 6 | 5 | 3.674668 | 0 | 2.861513 | 2.860025 | 12.0965 | 9.913431
2018-01-28 01:45 | 28201.11 | 0.0025 | 7 | 6 | 3.674676 | 0 | 0 | 0 | 0 | 0
2018-01-28 01:47 | 28321.18608 | 120.0011 | 2 | 6 | 4.024038 | 4.889912 | 0.1623885 | 6.052e-09 | 0.6465383 | 2.224e-08
2018-01-28 01:49 | 28441.18528 | 240.0003 | 2 | 6 | 4.077117 | 4.889902 | 0.3253958 | 6.052e-09 | 1.307188 | 2.224e-08
2018-01-28 01:51 | 28561.18608 | 360.0011 | 2 | 6 | 4.108287 | 4.889921 | 0.4883755 | 6.052e-09 | 1.974402 | 2.224e-08
2018-01-28 01:53 | 28681.18518 | 480.0002 | 2 | 6 | 4.132257 | 4.889917 | 0.6513734 | 6.052e-09 | 2.646036 | 2.224e-08
2018-01-28 01:55 | 28801.18688 | 600.0019 | 2 | 6 | 4.156487 | 4.889856 | 0.8143734 | 6.052e-09 | 3.321546 | 2.224e-08
2018-01-28 01:57 | 28921.18518 | 720.0002 | 2 | 6 | 4.184285 | 4.889904 | 0.9773555 | 6.052e-09 | 4.001204 | 2.224e-08
2018-01-28 01:59 | 29041.18528 | 840.0003 | 2 | 6 | 4.200309 | 4.660368 | 1.138521 | 6.052e-09 | 4.677425 | 2.224e-08
2018-01-28 02:01 | 29161.18628 | 960.0013 | 2 | 6 | 4.200275 | 4.233688 | 1.286628 | 6.052e-09 | 5.299517 | 2.224e-08
2018-01-28 02:03 | 29281.18528 | 1080.0003 | 2 | 6 | 4.200256 | 3.842512 | 1.421207 | 6.052e-09 | 5.864786 | 2.224e-08
2018-01-28 02:05 | 29401.18628 | 1200.0013 | 2 | 6 | 4.200272 | 3.460266 | 1.542929 | 6.052e-09 | 6.376055 | 2.224e-08
2018-01-28 02:06 | 29464.38268 | 1263.1977 | 2 | 6 | 4.200251 | 3.259996 | 1.601901 | 6.052e-09 | 6.623753 | 2.224e-08
2018-01-28 02:08 | 29584.4 | 120.001 | 3 | 6 | 4.224771 | 3.259817 | 1.710175 | 6.052e-09 | 7.079732 | 2.224e-08
2018-01-28 02:10 | 29704.4 | 240.0011 | 3 | 6 | 4.254401 | 3.259829 | 1.818836 | 6.052e-09 | 7.540388 | 2.224e-08
2018-01-28 02:12 | 29824.4 | 360.0007 | 3 | 6 | 4.286225 | 3.259918 | 1.927504 | 6.052e-09 | 8.004402 | 2.224e-08
2018-01-28 02:14 | 29944.4 | 480.0003 | 3 | 6 | 4.321876 | 3.259886 | 2.036157 | 6.052e-09 | 8.472007 | 2.224e-08
2018-01-28 02:16 | 30064.4 | 600.0002 | 3 | 6 | 4.361053 | 3.26018 | 2.14482 | 6.052e-09 | 8.943746 | 2.224e-08
2018-01-28 02:18 | 30184.4 | 720.0011 | 3 | 6 | 4.400335 | 3.234968 | 2.253457 | 6.052e-09 | 9.419704 | 2.224e-08
2018-01-28 02:20 | 30304.4 | 840.0021 | 3 | 6 | 4.400287 | 2.729427 | 2.351989 | 6.052e-09 | 9.853273 | 2.224e-08
2018-01-28 02:22 | 30424.4 | 960.0009 | 3 | 6 | 4.400289 | 2.355429 | 2.436554 | 6.052e-09 | 10.22538 | 2.224e-08
2018-01-28 02:24 | 30544.4 | 1080.0005 | 3 | 6 | 4.400231 | 2.021519 | 2.509375 | 6.052e-09 | 10.54581 | 2.224e-08
2018-01-28 02:26 | 30664.4 | 1200.0004 | 3 | 6 | 4.400251 | 1.751496 | 2.572112 | 6.052e-09 | 10.82187 | 2.224e-08
2018-01-28 02:28 | 30784.4 | 1320.0005 | 3 | 6 | 4.400251 | 1.528391 | 2.626658 | 6.052e-09 | 11.06189 | 2.224e-08
2018-01-28 02:30 | 30904.4 | 1440.0013 | 3 | 6 | 4.400222 | 1.341409 | 2.674422 | 6.052e-09 | 11.27206 | 2.224e-08
2018-01-28 02:32 | 31024.4 | 1560.0004 | 3 | 6 | 4.400215 | 1.173699 | 2.716307 | 6.052e-09 | 11.45637 | 2.224e-08
2018-01-28 02:34 | 31144.4 | 1680.0005 | 3 | 6 | 4.400251 | 1.028809 | 2.752916 | 6.052e-09 | 11.61746 | 2.224e-08
2018-01-28 02:36 | 31264.4 | 1800.0012 | 3 | 6 | 4.400201 | 0.9099302 | 2.78516 | 6.052e-09 | 11.75933 | 2.224e-08
2018-01-28 02:38 | 31384.4 | 1920.0013 | 3 | 6 | 4.400209 | 0.8122053 | 2.813801 | 6.052e-09 | 11.88536 | 2.224e-08
2018-01-28 02:40 | 31504.4 | 2040.0011 | 3 | 6 | 4.400207 | 0.7239552 | 2.839378 | 6.052e-09 | 11.99791 | 2.224e-08
2018-01-28 02:42 | 31610.32 | 2145.9273 | 3 | 6 | 4.400214 | 0.6519995 | 2.859611 | 6.052e-09 | 12.08694 | 2.224e-08
2018-01-28 02:44 | 31730.37 | 120.001 | 4 | 6 | 4.339561 | 0 | 2.859611 | 6.052e-09 | 12.08694 | 2.224e-08
2018-01-28 02:46 | 31850.37 | 240.0001 | 4 | 6 | 4.332993 | 0 | 2.859611 | 6.052e-09 | 12.08694 | 2.224e-08
2018-01-28 02:47 | 31910.37 | 300.0007 | 4 | 6 | 4.331031 | 0 | 2.859611 | 6.052e-09 | 12.08694 | 2.224e-08
2018-01-28 02:49 | 32030.452 | 120.0011 | 5 | 6 | 3.787007 | -6.520004 | 2.859611 | 0.2172948 | 12.08694 | 0.8365905
2018-01-28 02:51 | 32150.4519 | 240.001 | 5 | 6 | 3.712565 | -6.52001 | 2.859611 | 0.4346285 | 12.08694 | 1.651502
2018-01-28 02:53 | 32270.4511 | 360.0002 | 5 | 6 | 3.643124 | -6.519952 | 2.859611 | 0.6519406 | 12.08694 | 2.450634
2018-01-28 02:55 | 32390.4511 | 480.0002 | 5 | 6 | 3.5787 | -6.519968 | 2.859611 | 0.8692893 | 12.08694 | 3.23536
2018-01-28 02:57 | 32510.4511 | 600.0002 | 5 | 6 | 3.521091 | -6.519929 | 2.859611 | 1.086591 | 12.08694 | 4.006637
2018-01-28 02:59 | 32630.452 | 720.0011 | 5 | 6 | 3.470357 | -6.519942 | 2.859611 | 1.303929 | 12.08694 | 4.766278
2018-01-28 03:01 | 32750.4519 | 840.001 | 5 | 6 | 3.424932 | -6.519843 | 2.859611 | 1.521232 | 12.08694 | 5.51534
2018-01-28 03:03 | 32870.4511 | 960.0002 | 5 | 6 | 3.384628 | -6.519879 | 2.859611 | 1.738569 | 12.08694 | 6.255251
2018-01-28 03:05 | 32990.4519 | 1080.001 | 5 | 6 | 3.347325 | -6.519894 | 2.859611 | 1.955875 | 12.08694 | 6.986643
2018-01-28 03:07 | 33110.4519 | 1200.001 | 5 | 6 | 3.309197 | -6.519866 | 2.859611 | 2.173214 | 12.08694 | 7.71008
2018-01-28 03:09 | 33230.4519 | 1320.001 | 5 | 6 | 3.262656 | -6.519841 | 2.859611 | 2.390523 | 12.08694 | 8.424396
2018-01-28 03:11 | 33350.4511 | 1440.0002 | 5 | 6 | 3.195465 | -6.52015 | 2.859611 | 2.607881 | 12.08694 | 9.126858
2018-01-28 03:13 | 33470.4511 | 1560.0002 | 5 | 6 | 3.045871 | -6.519903 | 2.859611 | 2.825203 | 12.08694 | 9.807826
2018-01-28 03:13 | 33489.8701 | 1579.4192 | 5 | 6 | 2.99999 | -6.519858 | 2.859611 | 2.86036 | 12.08694 | 9.914138
2018-01-28 03:15 | 33609.91056 | 120.0009 | 6 | 6 | 3.639874 | 0 | 2.859611 | 2.86036 | 12.08694 | 9.914138
2018-01-28 03:17 | 33729.90976 | 240.0001 | 6 | 6 | 3.667472 | 0 | 2.859611 | 2.86036 | 12.08694 | 9.914138
2018-01-28 03:18 | 33789.91196 | 300.0023 | 6 | 6 | 3.674051 | 0 | 2.859611 | 2.86036 | 12.08694 | 9.914138
2018-01-28 03:18 | 33789.92 | 0.0024 | 7 | 7 | 3.674149 | 0 | 0 | 0 | 0 | 0
2018-01-28 03:20 | 33910 | 120.001 | 2 | 7 | 4.024446 | 4.889858 | 0.1623894 | 0 | 0.6466831 | 0
2018-01-28 03:22 | 34030 | 240.0003 | 2 | 7 | 4.075914 | 4.889893 | 0.3253838 | 0 | 1.307184 | 0
2018-01-28 03:24 | 34150 | 360.0003 | 2 | 7 | 4.106122 | 4.889879 | 0.4883788 | 0 | 1.97416 | 0
2018-01-28 03:26 | 34270 | 480.001 | 2 | 7 | 4.131673 | 4.889864 | 0.6513739 | 0 | 2.6455 | 0
2018-01-28 03:28 | 34390 | 600.0003 | 2 | 7 | 4.157785 | 4.889927 | 0.8143618 | 0 | 3.32106 | 0
2018-01-28 03:30 | 34510 | 720.0002 | 2 | 7 | 4.183995 | 4.889902 | 0.9773225 | 0 | 4.000728 | 0
2018-01-28 03:32 | 34630 | 840.0012 | 2 | 7 | 4.20028 | 4.689598 | 1.138896 | 0 | 4.678599 | 0
2018-01-28 03:34 | 34750 | 960.0004 | 2 | 7 | 4.200292 | 4.261913 | 1.288008 | 0 | 5.304913 | 0
2018-01-28 03:36 | 34870 | 1080.0014 | 2 | 7 | 4.200286 | 3.834959 | 1.422914 | 0 | 5.871557 | 0
2018-01-28 03:38 | 34990 | 1200.0003 | 2 | 7 | 4.200316 | 3.454292 | 1.54426 | 0 | 6.381244 | 0
2018-01-28 03:39 | 35055.78 | 1265.7857 | 2 | 7 | 4.200263 | 3.259998 | 1.605585 | 0 | 6.638824 | 0
2018-01-28 03:41 | 35175.80092 | 120.0009 | 3 | 7 | 4.223604 | 3.259811 | 1.713864 | 2.66e-10 | 7.094771 | 1.081e-09
2018-01-28 03:43 | 35295.80092 | 240.0009 | 3 | 7 | 4.252956 | 3.260107 | 1.82253 | 2.66e-10 | 7.555294 | 1.081e-09
2018-01-28 03:45 | 35415.80102 | 360.001 | 3 | 7 | 4.28677 | 3.259779 | 1.931197 | 2.66e-10 | 8.019247 | 1.081e-09
2018-01-28 03:47 | 35535.80102 | 480.001 | 3 | 7 | 4.322783 | 3.260149 | 2.03984 | 2.66e-10 | 8.486924 | 1.081e-09
2018-01-28 03:49 | 35655.80022 | 600.0002 | 3 | 7 | 4.360624 | 3.259911 | 2.148512 | 2.66e-10 | 8.958723 | 1.081e-09
2018-01-28 03:51 | 35775.80102 | 720.001 | 3 | 7 | 4.399978 | 3.259861 | 2.257162 | 2.66e-10 | 9.434619 | 1.081e-09
2018-01-28 03:53 | 35895.80032 | 840.0003 | 3 | 7 | 4.40027 | 2.729237 | 2.356194 | 2.66e-10 | 9.87039 | 1.081e-09
2018-01-28 03:55 | 36015.80052 | 960.0005 | 3 | 7 | 4.400255 | 2.336634 | 2.440371 | 2.66e-10 | 10.24079 | 1.081e-09
2018-01-28 03:57 | 36135.80032 | 1080.0003 | 3 | 7 | 4.400279 | 2.019938 | 2.512821 | 2.66e-10 | 10.55959 | 1.081e-09
2018-01-28 03:59 | 36255.80192 | 1200.0019 | 3 | 7 | 4.400282 | 1.759248 | 2.575635 | 2.66e-10 | 10.83599 | 1.081e-09
2018-01-28 04:01 | 36375.80272 | 1320.0027 | 3 | 7 | 4.400251 | 1.533964 | 2.630419 | 2.66e-10 | 11.07705 | 1.081e-09
2018-01-28 04:03 | 36495.80112 | 1440.0011 | 3 | 7 | 4.400212 | 1.330356 | 2.678088 | 2.66e-10 | 11.28681 | 1.081e-09
2018-01-28 04:05 | 36615.80122 | 1560.0012 | 3 | 7 | 4.400218 | 1.16478 | 2.71959 | 2.66e-10 | 11.46943 | 1.081e-09
2018-01-28 04:07 | 36735.80032 | 1680.0003 | 3 | 7 | 4.400258 | 1.027856 | 2.75606 | 2.66e-10 | 11.62991 | 1.081e-09
2018-01-28 04:09 | 36855.80112 | 1800.0011 | 3 | 7 | 4.400224 | 0.9131031 | 2.78837 | 2.66e-10 | 11.77207 | 1.081e-09
2018-01-28 04:11 | 36975.80282 | 1920.0028 | 3 | 7 | 4.400213 | 0.8086205 | 2.817051 | 2.66e-10 | 11.89828 | 1.081e-09
2018-01-28 04:13 | 37095.80112 | 2040.0011 | 3 | 7 | 4.400229 | 0.7160711 | 2.842398 | 2.66e-10 | 12.00981 | 1.081e-09
2018-01-28 04:15 | 37194.49922 | 2138.6992 | 3 | 7 | 4.400181 | 0.6519995 | 2.861127 | 2.66e-10 | 12.09222 | 1.081e-09
2018-01-28 04:17 | 37314.54 | 120.0001 | 4 | 7 | 4.339591 | 0 | 2.861127 | 2.66e-10 | 12.09222 | 1.081e-09
2018-01-28 04:19 | 37434.54 | 240.0001 | 4 | 7 | 4.332982 | 0 | 2.861127 | 2.66e-10 | 12.09222 | 1.081e-09
2018-01-28 04:20 | 37494.54 | 300.0015 | 4 | 7 | 4.331033 | 0 | 2.861127 | 2.66e-10 | 12.09222 | 1.081e-09
2018-01-28 04:22 | 37614.62 | 120.0002 | 5 | 7 | 3.785915 | -6.519951 | 2.861127 | 0.2172884 | 12.09222 | 0.8366225
2018-01-28 04:24 | 37734.62 | 240.0002 | 5 | 7 | 3.713521 | -6.519956 | 2.861127 | 0.4346125 | 12.09222 | 1.651416
2018-01-28 04:26 | 37854.63 | 360.0018 | 5 | 7 | 3.6455 | -6.519909 | 2.861127 | 0.6519484 | 12.09222 | 2.451025
2018-01-28 04:28 | 37974.62 | 480.0002 | 5 | 7 | 3.581521 | -6.519923 | 2.861127 | 0.8692679 | 12.09222 | 3.236241
2018-01-28 04:30 | 38094.62 | 600.001 | 5 | 7 | 3.521868 | -6.519964 | 2.861127 | 1.086604 | 12.09222 | 4.008068
2018-01-28 04:32 | 38214.62 | 720.0011 | 5 | 7 | 3.46973 | -6.519954 | 2.861127 | 1.303902 | 12.09222 | 4.767522
2018-01-28 04:34 | 38334.62 | 840.0002 | 5 | 7 | 3.425415 | -6.519944 | 2.861127 | 1.521217 | 12.09222 | 5.516623
2018-01-28 04:36 | 38454.62 | 960.0002 | 5 | 7 | 3.386308 | -6.519938 | 2.861127 | 1.738556 | 12.09222 | 6.256782
2018-01-28 04:38 | 38574.62 | 1080.0002 | 5 | 7 | 3.348681 | -6.519916 | 2.861127 | 1.955876 | 12.09222 | 6.988619
2018-01-28 04:40 | 38694.62 | 1200.0002 | 5 | 7 | 3.308421 | -6.519928 | 2.861127 | 2.173219 | 12.09222 | 7.712107
2018-01-28 04:42 | 38814.62 | 1320.0002 | 5 | 7 | 3.262453 | -6.519917 | 2.861127 | 2.390559 | 12.09222 | 8.426345
2018-01-28 04:44 | 38934.62 | 1440.0003 | 5 | 7 | 3.197064 | -6.519917 | 2.861127 | 2.607872 | 12.09222 | 9.128776
2018-01-28 04:46 | 39054.62 | 1560.0003 | 5 | 7 | 3.049643 | -6.520004 | 2.861127 | 2.825207 | 12.09222 | 9.810449
2018-01-28 04:46 | 39075.46 | 1580.8345 | 5 | 7 | 2.999996 | -6.519984 | 2.861127 | 2.862924 | 12.09222 | 9.924579
2018-01-28 04:48 | 39195.5 | 120.0002 | 6 | 7 | 3.638193 | 0 | 2.861127 | 2.862947 | 12.09222 | 9.924648
2018-01-28 04:50 | 39315.5 | 240.0002 | 6 | 7 | 3.666087 | 0 | 2.861127 | 2.862947 | 12.09222 | 9.924648
2018-01-28 04:51 | 39375.51 | 300.004 | 6 | 7 | 3.672647 | 0 | 2.861127 | 2.862947 | 12.09222 | 9.924648
2018-01-28 04:51 | 39375.51 | 0.0023 | 7 | 8 | 3.672711 | 0 | 0 | 0 | 0 | 0
2018-01-28 04:53 | 39495.59 | 120.0002 | 2 | 8 | 4.02263 | 4.889994 | 0.1623832 | 4.228e-09 | 0.6465201 | 1.5528e-08
2018-01-28 04:55 | 39615.59 | 240.001 | 2 | 8 | 4.073822 | 4.889893 | 0.3253808 | 4.228e-09 | 1.306686 | 1.5528e-08
2018-01-28 04:57 | 39735.59 | 360.0011 | 2 | 8 | 4.107016 | 4.889938 | 0.488377 | 4.228e-09 | 1.973563 | 1.5528e-08
2018-01-28 04:59 | 39855.59 | 480.0011 | 2 | 8 | 4.132995 | 4.889912 | 0.6513709 | 4.228e-09 | 2.645145 | 1.5528e-08
2018-01-28 05:01 | 39975.59 | 600.0003 | 2 | 8 | 4.157434 | 4.889933 | 0.8143501 | 4.228e-09 | 3.320727 | 1.5528e-08
2018-01-28 05:03 | 40095.59 | 720.0002 | 2 | 8 | 4.182308 | 4.889938 | 0.9773183 | 4.228e-09 | 4.00024 | 1.5528e-08
2018-01-28 05:05 | 40215.59 | 840.0004 | 2 | 8 | 4.200305 | 4.699144 | 1.139179 | 4.228e-09 | 4.679136 | 1.5528e-08
2018-01-28 05:07 | 40335.6 | 960.0021 | 2 | 8 | 4.200268 | 4.240555 | 1.287997 | 4.228e-09 | 5.304214 | 1.5528e-08
2018-01-28 05:09 | 40455.6 | 1080.002 | 2 | 8 | 4.200264 | 3.834011 | 1.422477 | 4.228e-09 | 5.869072 | 1.5528e-08
2018-01-28 05:11 | 40575.6 | 1200.0021 | 2 | 8 | 4.200235 | 3.467888 | 1.54405 | 4.228e-09 | 6.37971 | 1.5528e-08
2018-01-28 05:13 | 40648.32 | 1272.7289 | 2 | 8 | 4.200288 | 3.259983 | 1.611999 | 4.228e-09 | 6.665114 | 1.5528e-08
2018-01-28 05:15 | 40768.33676 | 120.0018 | 3 | 8 | 4.224624 | 3.259838 | 1.720255 | 4.228e-09 | 7.120994 | 1.5528e-08
2018-01-28 05:17 | 40888.33516 | 240.0002 | 3 | 8 | 4.255824 | 3.259857 | 1.828928 | 4.228e-09 | 7.581772 | 1.5528e-08
2018-01-28 05:19 | 41008.33506 | 360.0001 | 3 | 8 | 4.289015 | 3.260094 | 1.93757 | 4.228e-09 | 8.045916 | 1.5528e-08
2018-01-28 05:21 | 41128.33596 | 480.001 | 3 | 8 | 4.323606 | 3.259836 | 2.046237 | 4.228e-09 | 8.513864 | 1.5528e-08
2018-01-28 05:23 | 41248.33506 | 600.0001 | 3 | 8 | 4.360912 | 3.259851 | 2.154889 | 4.228e-09 | 8.985625 | 1.5528e-08
2018-01-28 05:25 | 41368.33596 | 720.001 | 3 | 8 | 4.400315 | 3.216948 | 2.263522 | 4.228e-09 | 9.461575 | 1.5528e-08
2018-01-28 05:27 | 41488.33576 | 840.0008 | 3 | 8 | 4.400276 | 2.702078 | 2.361334 | 4.228e-09 | 9.891979 | 1.5528e-08
2018-01-28 05:29 | 41608.33596 | 960.001 | 3 | 8 | 4.40026 | 2.32922 | 2.44498 | 4.228e-09 | 10.26004 | 1.5528e-08
2018-01-28 05:31 | 41728.33606 | 1080.0011 | 3 | 8 | 4.400284 | 2.023224 | 2.517407 | 4.228e-09 | 10.57874 | 1.5528e-08
2018-01-28 05:33 | 41848.33606 | 1200.0011 | 3 | 8 | 4.400253 | 1.751906 | 2.580245 | 4.228e-09 | 10.85525 | 1.5528e-08
2018-01-28 05:35 | 41968.33596 | 1320.001 | 3 | 8 | 4.400247 | 1.516323 | 2.63457 | 4.228e-09 | 11.09429 | 1.5528e-08
2018-01-28 05:37 | 42088.33696 | 1440.002 | 3 | 8 | 4.400234 | 1.325077 | 2.681822 | 4.228e-09 | 11.30221 | 1.5528e-08
2018-01-28 05:39 | 42208.33606 | 1560.0011 | 3 | 8 | 4.400249 | 1.167602 | 2.723262 | 4.228e-09 | 11.48456 | 1.5528e-08
2018-01-28 05:41 | 42328.33536 | 1680.0004 | 3 | 8 | 4.400227 | 1.03058 | 2.759851 | 4.228e-09 | 11.64555 | 1.5528e-08
2018-01-28 05:43 | 42448.33606 | 1800.0011 | 3 | 8 | 4.400248 | 0.9063711 | 2.792095 | 4.228e-09 | 11.78744 | 1.5528e-08
2018-01-28 05:45 | 42568.33616 | 1920.0012 | 3 | 8 | 4.400234 | 0.802331 | 2.820491 | 4.228e-09 | 11.91238 | 1.5528e-08
2018-01-28 05:47 | 42688.33516 | 2040.0002 | 3 | 8 | 4.400209 | 0.7154179 | 2.845738 | 4.228e-09 | 12.02348 | 1.5528e-08
2018-01-28 05:48 | 42793.47256 | 2145.1376 | 3 | 8 | 4.400195 | 0.6519957 | 2.865687 | 4.228e-09 | 12.11126 | 1.5528e-08
2018-01-28 05:50 | 42913.52 | 120.0009 | 4 | 8 | 4.340104 | 0 | 2.86569 | 4.228e-09 | 12.11127 | 1.5528e-08
2018-01-28 05:52 | 43033.52 | 240.0009 | 4 | 8 | 4.333603 | 0 | 2.86569 | 4.228e-09 | 12.11127 | 1.5528e-08
2018-01-28 05:53 | 43093.53 | 300.0047 | 4 | 8 | 4.331739 | 0 | 2.86569 | 4.228e-09 | 12.11127 | 1.5528e-08
2018-01-28 05:55 | 43213.6 | 120.0003 | 5 | 8 | 3.788842 | -6.519914 | 2.86569 | 0.2172916 | 12.11127 | 0.8369728
2018-01-28 05:57 | 43333.6 | 240.0003 | 5 | 8 | 3.717749 | -6.519896 | 2.86569 | 0.43461 | 12.11127 | 1.652536
2018-01-28 05:59 | 43453.6 | 360.0003 | 5 | 8 | 3.648863 | -6.519843 | 2.86569 | 0.6519433 | 12.11127 | 2.453017
2018-01-28 06:01 | 43573.6 | 480.0003 | 5 | 8 | 3.581961 | -6.519904 | 2.86569 | 0.8692824 | 12.11127 | 3.238669
2018-01-28 06:03 | 43693.6 | 600.0003 | 5 | 8 | 3.522286 | -6.519911 | 2.86569 | 1.086593 | 12.11127 | 4.01044
2018-01-28 06:05 | 43813.6 | 720.0004 | 5 | 8 | 3.471654 | -6.519868 | 2.86569 | 1.30392 | 12.11127 | 4.770249
2018-01-28 06:07 | 43933.6 | 840.0011 | 5 | 8 | 3.428319 | -6.519909 | 2.86569 | 1.52124 | 12.11127 | 5.519916
2018-01-28 06:09 | 44053.6 | 960.0004 | 5 | 8 | 3.387559 | -6.519923 | 2.86569 | 1.738568 | 12.11127 | 6.260561
2018-01-28 06:11 | 44173.6 | 1080.0011 | 5 | 8 | 3.34864 | -6.519904 | 2.86569 | 1.955875 | 12.11127 | 6.992419
2018-01-28 06:13 | 44293.6 | 1200.0011 | 5 | 8 | 3.309885 | -6.519917 | 2.86569 | 2.173217 | 12.11127 | 7.716041
2018-01-28 06:15 | 44413.6 | 1320.002 | 5 | 8 | 3.265706 | -6.519855 | 2.86569 | 2.390553 | 12.11127 | 8.430749
2018-01-28 06:17 | 44533.6 | 1440.0003 | 5 | 8 | 3.201182 | -6.519863 | 2.86569 | 2.607866 | 12.11127 | 9.134101
2018-01-28 06:19 | 44653.6 | 1560.0003 | 5 | 8 | 3.049666 | -6.519906 | 2.86569 | 2.825174 | 12.11127 | 9.816102
2018-01-28 06:20 | 44674.25 | 1580.6489 | 5 | 8 | 2.999992 | -6.519906 | 2.86569 | 2.862565 | 12.11127 | 9.929246
2018-01-28 06:22 | 44794.29446 | 120.001 | 6 | 8 | 3.637899 | 0 | 2.86569 | 2.862601 | 12.11127 | 9.929354
2018-01-28 06:24 | 44914.29446 | 240.001 | 6 | 8 | 3.665751 | 0 | 2.86569 | 2.862601 | 12.11127 | 9.929354
2018-01-28 06:25 | 44974.29666 | 300.0032 | 6 | 8 | 3.672375 | 0 | 2.86569 | 2.862601 | 12.11127 | 9.929354
2018-01-28 06:25 | 44974.30728 | 0.0024 | 7 | 9 | 3.67226 | 0 | 0 | 0 | 0 | 0
2018-01-28 06:27 | 45094.3879 | 120.001 | 2 | 9 | 4.021776 | 4.889957 | 0.1623857 | 0 | 0.6462597 | 0
2018-01-28 06:29 | 45214.388 | 240.0011 | 2 | 9 | 4.075249 | 4.889912 | 0.3253756 | 0 | 1.306479 | 0
2018-01-28 06:31 | 45334.3879 | 360.001 | 2 | 9 | 4.106939 | 4.889959 | 0.4883738 | 0 | 1.973512 | 0
2018-01-28 06:33 | 45454.388 | 480.0011 | 2 | 9 | 4.13113 | 4.889912 | 0.6513643 | 0 | 2.644926 | 0
2018-01-28 06:35 | 45574.3872 | 600.0003 | 2 | 9 | 4.155055 | 4.889963 | 0.8143672 | 0 | 3.320236 | 0
2018-01-28 06:37 | 45694.3872 | 720.0003 | 2 | 9 | 4.182652 | 4.889969 | 0.9773546 | 0 | 3.999642 | 0
2018-01-28 06:39 | 45814.3881 | 840.0012 | 2 | 9 | 4.200308 | 4.681314 | 1.138873 | 0 | 4.677203 | 0
2018-01-28 06:41 | 45934.3889 | 960.002 | 2 | 9 | 4.200291 | 4.246172 | 1.287508 | 0 | 5.301514 | 0
2018-01-28 06:43 | 46054.3882 | 1080.0013 | 2 | 9 | 4.200273 | 3.854795 | 1.42246 | 0 | 5.868349 | 0
2018-01-28 06:45 | 46174.3873 | 1200.0004 | 2 | 9 | 4.200298 | 3.476126 | 1.544616 | 0 | 6.381438 | 0
2018-01-28 06:46 | 46242.6342 | 1268.2473 | 2 | 9 | 4.200267 | 3.259989 | 1.608446 | 0 | 6.649545 | 0
2018-01-28 06:48 | 46362.65 | 120.0009 | 3 | 9 | 4.224912 | 3.259823 | 1.716718 | 0 | 7.105521 | 0
2018-01-28 06:50 | 46482.65 | 240.001 | 3 | 9 | 4.254846 | 3.25989 | 1.825379 | 0 | 7.566206 | 0
2018-01-28 06:52 | 46602.65 | 360.0001 | 3 | 9 | 4.2866 | 3.259853 | 1.93404 | 0 | 8.030244 | 0
2018-01-28 06:54 | 46722.65 | 480.0018 | 3 | 9 | 4.321795 | 3.259888 | 2.0427 | 0 | 8.497899 | 0
2018-01-28 06:56 | 46842.65 | 600.0001 | 3 | 9 | 4.36119 | 3.259859 | 2.151341 | 0 | 8.969544 | 0
2018-01-28 06:58 | 46962.65 | 720.001 | 3 | 9 | 4.400332 | 3.22839 | 2.259995 | 0 | 9.445596 | 0
2018-01-28 07:00 | 47082.65 | 840.0003 | 3 | 9 | 4.400304 | 2.72407 | 2.358301 | 0 | 9.878176 | 0
2018-01-28 07:02 | 47202.65 | 960.0011 | 3 | 9 | 4.400298 | 2.35107 | 2.442703 | 0 | 10.24957 | 0
2018-01-28 07:04 | 47322.65 | 1080.0004 | 3 | 9 | 4.400276 | 2.01959 | 2.515422 | 0 | 10.56955 | 0
2018-01-28 07:06 | 47442.65 | 1200.0003 | 3 | 9 | 4.400281 | 1.745912 | 2.578011 | 0 | 10.84496 | 0
2018-01-28 07:08 | 47562.65 | 1320.0004 | 3 | 9 | 4.400269 | 1.52108 | 2.632335 | 0 | 11.084 | 0
2018-01-28 07:10 | 47682.65 | 1440.0003 | 3 | 9 | 4.40022 | 1.334127 | 2.679845 | 0 | 11.29305 | 0
2018-01-28 07:12 | 47802.65 | 1560.0003 | 3 | 9 | 4.400243 | 1.168669 | 2.721532 | 0 | 11.47648 | 0
2018-01-28 07:14 | 47922.65 | 1680.0004 | 3 | 9 | 4.400227 | 1.02217 | 2.75796 | 0 | 11.63678 | 0
2018-01-28 07:16 | 48042.65 | 1800.0005 | 3 | 9 | 4.400203 | 0.903594 | 2.790007 | 0 | 11.77779 | 0
2018-01-28 07:18 | 48162.65 | 1920.0011 | 3 | 9 | 4.400206 | 0.8054438 | 2.81844 | 0 | 11.9029 | 0
2018-01-28 07:20 | 48282.65 | 2040.001 | 3 | 9 | 4.400202 | 0.7196646 | 2.843837 | 0 | 12.01466 | 0
2018-01-28 07:21 | 48381.78 | 2139.1352 | 3 | 9 | 4.400164 | 0.651989 | 2.862726 | 0 | 12.09777 | 0
2018-01-28 07:23 | 48501.82982 | 120.001 | 4 | 9 | 4.340097 | 0 | 2.862726 | 0 | 12.09777 | 0
2018-01-28 07:25 | 48621.82972 | 240.0009 | 4 | 9 | 4.333587 | 0 | 2.862726 | 0 | 12.09777 | 0
2018-01-28 07:26 | 48681.82952 | 300.0007 | 4 | 9 | 4.331664 | 0 | 2.862726 | 0 | 12.09777 | 0
2018-01-28 07:28 | 48801.91 | 120.0001 | 5 | 9 | 3.791396 | -6.520104 | 2.862726 | 0.2173132 | 12.09777 | 0.8375954
2018-01-28 07:30 | 48921.91 | 240.0001 | 5 | 9 | 3.716939 | -6.520016 | 2.862726 | 0.4346166 | 12.09777 | 1.653346
2018-01-28 07:32 | 49041.91 | 360.0001 | 5 | 9 | 3.646805 | -6.520055 | 2.862726 | 0.6519638 | 12.09777 | 2.453488
2018-01-28 07:34 | 49161.91 | 480.0009 | 5 | 9 | 3.581587 | -6.520019 | 2.862726 | 0.8693018 | 12.09777 | 3.23888
2018-01-28 07:36 | 49281.91 | 600.0001 | 5 | 9 | 3.523323 | -6.519979 | 2.862726 | 1.086606 | 12.09777 | 4.010702
2018-01-28 07:38 | 49401.91 | 720.0009 | 5 | 9 | 3.472286 | -6.52002 | 2.862726 | 1.303934 | 12.09777 | 4.770757
2018-01-28 07:40 | 49521.91 | 840.0009 | 5 | 9 | 3.426588 | -6.519964 | 2.862726 | 1.521275 | 12.09777 | 5.520365
2018-01-28 07:42 | 49641.91 | 960.0009 | 5 | 9 | 3.386065 | -6.520012 | 2.862726 | 1.738588 | 12.09777 | 6.260539
2018-01-28 07:44 | 49761.91 | 1080.0009 | 5 | 9 | 3.348325 | -6.519971 | 2.862726 | 1.955931 | 12.09777 | 6.992339
2018-01-28 07:46 | 49881.91 | 1200.0009 | 5 | 9 | 3.310599 | -6.519944 | 2.862726 | 2.173255 | 12.09777 | 7.715976
2018-01-28 07:48 | 50001.91 | 1320.0009 | 5 | 9 | 3.26452 | -6.519891 | 2.862726 | 2.390568 | 12.09777 | 8.430676
2018-01-28 07:50 | 50121.91 | 1440.0009 | 5 | 9 | 3.197689 | -6.519984 | 2.862726 | 2.607902 | 12.09777 | 9.133471
2018-01-28 07:52 | 50241.91 | 1560.0009 | 5 | 9 | 3.047373 | -6.520017 | 2.862726 | 2.825216 | 12.09777 | 9.814849
2018-01-28 07:53 | 50261.62 | 1579.7144 | 5 | 9 | 2.999988 | -6.52 | 2.862726 | 2.860912 | 12.09777 | 9.922821
2018-01-28 07:55 | 50381.66 | 120.0008 | 6 | 9 | 3.637563 | 0 | 2.862726 | 2.860912 | 12.09777 | 9.922821
2018-01-28 07:57 | 50501.66 | 240.0008 | 6 | 9 | 3.66565 | 0 | 2.862726 | 2.860912 | 12.09777 | 9.922821
2018-01-28 07:58 | 50561.67 | 300.0022 | 6 | 9 | 3.672433 | 0 | 2.862726 | 2.860912 | 12.09777 | 9.922821
2018-01-28 07:58 | 50561.68 | 0.0024 | 7 | 10 | 3.672523 | 0 | 0 | 0 | 0 | 0
2018-01-28 08:00 | 50681.75 | 120.0002 | 2 | 10 | 4.023127 | 4.889952 | 0.1623828 | 2.56e-10 | 0.6464859 | 9.42e-10
2018-01-28 08:02 | 50801.75 | 240.0011 | 2 | 10 | 4.074709 | 4.889952 | 0.3253797 | 2.56e-10 | 1.306787 | 9.42e-10
2018-01-28 08:04 | 50921.75 | 360.0011 | 2 | 10 | 4.105021 | 4.889919 | 0.4883785 | 2.56e-10 | 1.973615 | 9.42e-10
2018-01-28 08:06 | 51041.75 | 480.0003 | 2 | 10 | 4.130019 | 4.889965 | 0.6513619 | 2.56e-10 | 2.6447 | 9.42e-10
2018-01-28 08:08 | 51161.75 | 600.001 | 2 | 10 | 4.156484 | 4.88991 | 0.814366 | 2.56e-10 | 3.320063 | 9.42e-10
2018-01-28 08:10 | 51281.75 | 720.0002 | 2 | 10 | 4.182858 | 4.889935 | 0.97735 | 2.56e-10 | 3.999638 | 9.42e-10
2018-01-28 08:12 | 51401.75 | 840.001 | 2 | 10 | 4.20031 | 4.701365 | 1.139073 | 2.56e-10 | 4.678031 | 9.42e-10
2018-01-28 08:14 | 51521.75 | 960.0002 | 2 | 10 | 4.200308 | 4.273148 | 1.288606 | 2.56e-10 | 5.306115 | 9.42e-10
2018-01-28 08:16 | 51641.75 | 1080.0012 | 2 | 10 | 4.200289 | 3.8507 | 1.424021 | 2.56e-10 | 5.874896 | 9.42e-10
2018-01-28 08:18 | 51761.75 | 1200.0013 | 2 | 10 | 4.200298 | 3.461855 | 1.545699 | 2.56e-10 | 6.385979 | 9.42e-10
2018-01-28 08:19 | 51829.75 | 1267.9952 | 2 | 10 | 4.200288 | 3.259989 | 1.609146 | 2.56e-10 | 6.652477 | 9.42e-10
2018-01-28 08:21 | 51949.7607 | 120.001 | 3 | 10 | 4.223936 | 3.259985 | 1.71742 | 2.56e-10 | 7.10842 | 9.42e-10
2018-01-28 08:23 | 52069.7606 | 240.0009 | 3 | 10 | 4.253133 | 3.259893 | 1.826083 | 2.56e-10 | 7.568954 | 9.42e-10
2018-01-28 08:25 | 52189.7599 | 360.0002 | 3 | 10 | 4.286782 | 3.260195 | 1.934747 | 2.56e-10 | 8.032899 | 9.42e-10
2018-01-28 08:27 | 52309.7606 | 480.0009 | 3 | 10 | 4.322985 | 3.260153 | 2.043417 | 2.56e-10 | 8.500706 | 9.42e-10
2018-01-28 08:29 | 52429.7607 | 600.001 | 3 | 10 | 4.360853 | 3.259874 | 2.152075 | 2.56e-10 | 8.972469 | 9.42e-10
2018-01-28 08:31 | 52549.7606 | 720.0009 | 3 | 10 | 4.400203 | 3.259834 | 2.260736 | 2.56e-10 | 9.448444 | 9.42e-10
2018-01-28 08:33 | 52669.7608 | 840.0011 | 3 | 10 | 4.400298 | 2.731899 | 2.359709 | 2.56e-10 | 9.883954 | 9.42e-10
2018-01-28 08:35 | 52789.7616 | 960.0019 | 3 | 10 | 4.400223 | 2.334661 | 2.44392 | 2.56e-10 | 10.25451 | 9.42e-10
2018-01-28 08:37 | 52909.76 | 1080.0003 | 3 | 10 | 4.400248 | 2.016484 | 2.51628 | 2.56e-10 | 10.57291 | 9.42e-10
2018-01-28 08:39 | 53029.76 | 1200.0003 | 3 | 10 | 4.400243 | 1.753251 | 2.578963 | 2.56e-10 | 10.84873 | 9.42e-10
2018-01-28 08:41 | 53149.7617 | 1320.002 | 3 | 10 | 4.400249 | 1.528462 | 2.633589 | 2.56e-10 | 11.0891 | 9.42e-10
2018-01-28 08:43 | 53269.7616 | 1440.0019 | 3 | 10 | 4.400286 | 1.328404 | 2.681144 | 2.56e-10 | 11.29836 | 9.42e-10
2018-01-28 08:45 | 53389.7609 | 1560.0012 | 3 | 10 | 4.400211 | 1.159097 | 2.722488 | 2.56e-10 | 11.48028 | 9.42e-10
2018-01-28 08:47 | 53509.7625 | 1680.0028 | 3 | 10 | 4.400224 | 1.021661 | 2.758773 | 2.56e-10 | 11.63994 | 9.42e-10
2018-01-28 08:49 | 53629.7617 | 1800.002 | 3 | 10 | 4.400218 | 0.9070978 | 2.790875 | 2.56e-10 | 11.7812 | 9.42e-10
2018-01-28 08:51 | 53749.7599 | 1920.0002 | 3 | 10 | 4.400171 | 0.8043108 | 2.819386 | 2.56e-10 | 11.90665 | 9.42e-10
2018-01-28 08:53 | 53869.7601 | 2040.0004 | 3 | 10 | 4.400226 | 0.7112799 | 2.844601 | 2.56e-10 | 12.0176 | 9.42e-10
2018-01-28 08:54 | 53962.8821 | 2133.1224 | 3 | 10 | 4.400229 | 0.6519976 | 2.862197 | 2.56e-10 | 12.09503 | 9.42e-10
2018-01-28 08:56 | 54082.93 | 120.0011 | 4 | 10 | 4.340228 | 0 | 2.862197 | 2.56e-10 | 12.09503 | 9.42e-10
2018-01-28 08:58 | 54202.93 | 240.001 | 4 | 10 | 4.333726 | 0 | 2.862197 | 2.56e-10 | 12.09503 | 9.42e-10
2018-01-28 08:59 | 54262.93 | 300.0008 | 4 | 10 | 4.331809 | 0 | 2.862197 | 2.56e-10 | 12.09503 | 9.42e-10
2018-01-28 09:01 | 54383.01 | 120.0009 | 5 | 10 | 3.790516 | -6.520092 | 2.862197 | 0.2173169 | 12.09503 | 0.8378104
2018-01-28 09:03 | 54503.01 | 240.0001 | 5 | 10 | 3.716928 | -6.520074 | 2.862197 | 0.4346366 | 12.09503 | 1.653427
2018-01-28 09:05 | 54623.01 | 360.0001 | 5 | 10 | 3.648138 | -6.519994 | 2.862197 | 0.6519694 | 12.09503 | 2.453687
2018-01-28 09:07 | 54743.01 | 480.0009 | 5 | 10 | 3.584009 | -6.520004 | 2.862197 | 0.8693024 | 12.09503 | 3.239513
2018-01-28 09:09 | 54863.01 | 600.001 | 5 | 10 | 3.524095 | -6.519949 | 2.862197 | 1.086629 | 12.09503 | 4.011816
2018-01-28 09:11 | 54983.01 | 720.001 | 5 | 10 | 3.471487 | -6.519919 | 2.862197 | 1.303946 | 12.09503 | 4.771778
2018-01-28 09:13 | 55103.01 | 840.001 | 5 | 10 | 3.427065 | -6.519969 | 2.862197 | 1.521254 | 12.09503 | 5.521206
2018-01-28 09:15 | 55223.01 | 960.0001 | 5 | 10 | 3.387819 | -6.519916 | 2.862197 | 1.738593 | 12.09503 | 6.261696
2018-01-28 09:17 | 55343.01 | 1080.0009 | 5 | 10 | 3.350237 | -6.520004 | 2.862197 | 1.955899 | 12.09503 | 6.993796
2018-01-28 09:19 | 55463.01 | 1200.0001 | 5 | 10 | 3.310093 | -6.519901 | 2.862197 | 2.173233 | 12.09503 | 7.717622
2018-01-28 09:21 | 55583.01 | 1320.0001 | 5 | 10 | 3.264039 | -6.519936 | 2.862197 | 2.390562 | 12.09503 | 8.432177
2018-01-28 09:23 | 55703.01 | 1440.0001 | 5 | 10 | 3.198503 | -6.519942 | 2.862197 | 2.607903 | 12.09503 | 9.135062
2018-01-28 09:25 | 55823.01 | 1560.0009 | 5 | 10 | 3.051455 | -6.519946 | 2.862197 | 2.82522 | 12.09503 | 9.817028
2018-01-28 09:26 | 55844.47 | 1581.4583 | 5 | 10 | 2.999993 | -6.519971 | 2.862197 | 2.86408 | 12.09503 | 9.934654
2018-01-28 09:28 | 55964.51644 | 120.0009 | 6 | 10 | 3.636053 | 0 | 2.862197 | 2.86408 | 12.09503 | 9.934654
2018-01-28 09:30 | 56084.51644 | 240.0009 | 6 | 10 | 3.664372 | 0 | 2.862197 | 2.86408 | 12.09503 | 9.934654
2018-01-28 09:31 | 56144.51704 | 300.0015 | 6 | 10 | 3.671036 | 0 | 2.862197 | 2.86408 | 12.09503 | 9.934654
2018-01-28 09:31 | 56144.53 | 0.0026 | 7 | 11 | 3.671058 | 0 | 0 | 0 | 0 | 0
2018-01-28 09:33 | 56264.6 | 120.001 | 2 | 11 | 4.021423 | 4.890059 | 0.1623905 | 0 | 0.6463553 | 0
2018-01-28 09:35 | 56384.6 | 240.0011 | 2 | 11 | 4.072142 | 4.889952 | 0.325395 | 0 | 1.306296 | 0
2018-01-28 09:37 | 56504.6 | 360.0011 | 2 | 11 | 4.104921 | 4.889954 | 0.4883823 | 0 | 1.972822 | 0
2018-01-28 09:39 | 56624.6 | 480.0002 | 2 | 11 | 4.131457 | 4.890039 | 0.6513699 | 0 | 2.644093 | 0
2018-01-28 09:41 | 56744.6 | 600.0011 | 2 | 11 | 4.156019 | 4.889965 | 0.8143807 | 0 | 3.319566 | 0
2018-01-28 09:43 | 56864.6 | 720.001 | 2 | 11 | 4.181082 | 4.889975 | 0.9773574 | 0 | 3.998924 | 0
2018-01-28 09:45 | 56984.6 | 840.0011 | 2 | 11 | 4.200312 | 4.724337 | 1.13948 | 0 | 4.678784 | 0
2018-01-28 09:47 | 57104.6 | 960.0021 | 2 | 11 | 4.200294 | 4.256149 | 1.289011 | 0 | 5.306859 | 0
2018-01-28 09:49 | 57224.6 | 1080.0011 | 2 | 11 | 4.200291 | 3.84663 | 1.423907 | 0 | 5.873459 | 0
2018-01-28 09:51 | 57344.6 | 1200.0013 | 2 | 11 | 4.200289 | 3.474848 | 1.545791 | 0 | 6.385408 | 0
2018-01-28 09:52 | 57418.81 | 1274.2073 | 2 | 11 | 4.200264 | 3.259975 | 1.615195 | 0 | 6.676924 | 0
2018-01-28 09:54 | 57538.83 | 120.001 | 3 | 11 | 4.224386 | 3.25997 | 1.723468 | 0 | 7.132864 | 0
2018-01-28 09:56 | 57658.83 | 240.0001 | 3 | 11 | 4.255584 | 3.259897 | 1.832124 | 0 | 7.593533 | 0
2018-01-28 09:58 | 57778.83 | 360.001 | 3 | 11 | 4.288767 | 3.259865 | 1.940781 | 0 | 8.057721 | 0
2018-01-28 10:00 | 57898.83 | 480.0001 | 3 | 11 | 4.323671 | 3.259893 | 2.049447 | 0 | 8.525648 | 0
2018-01-28 10:02 | 58018.83 | 600.0001 | 3 | 11 | 4.360892 | 3.259924 | 2.158098 | 0 | 8.997406 | 0
2018-01-28 10:04 | 58138.83 | 720.001 | 3 | 11 | 4.400312 | 3.224443 | 2.266748 | 0 | 9.473407 | 0
2018-01-28 10:06 | 58258.83 | 840.0003 | 3 | 11 | 4.400303 | 2.701765 | 2.364588 | 0 | 9.903931 | 0
2018-01-28 10:08 | 58378.83 | 960.0011 | 3 | 11 | 4.400249 | 2.327578 | 2.448194 | 0 | 10.27182 | 0
2018-01-28 10:10 | 58498.83 | 1080.0004 | 3 | 11 | 4.400278 | 2.020234 | 2.520508 | 0 | 10.59002 | 0
2018-01-28 10:12 | 58618.83 | 1200.002 | 3 | 11 | 4.400273 | 1.751539 | 2.583253 | 0 | 10.86611 | 0
2018-01-28 10:14 | 58738.83 | 1320.0019 | 3 | 11 | 4.40024 | 1.511915 | 2.637516 | 0 | 11.10489 | 0
2018-01-28 10:16 | 58858.83 | 1440.0011 | 3 | 11 | 4.400244 | 1.319793 | 2.684608 | 0 | 11.3121 | 0
2018-01-28 10:18 | 58978.83 | 1560.0003 | 3 | 11 | 4.400191 | 1.160084 | 2.72586 | 0 | 11.49362 | 0
2018-01-28 10:20 | 59098.83 | 1680.0004 | 3 | 11 | 4.400249 | 1.025771 | 2.762262 | 0 | 11.6538 | 0
2018-01-28 10:22 | 59218.83 | 1800.0011 | 3 | 11 | 4.400242 | 0.9026155 | 2.794371 | 0 | 11.79509 | 0
2018-01-28 10:24 | 59338.83 | 1920.0004 | 3 | 11 | 4.400224 | 0.79667 | 2.822613 | 0 | 11.91935 | 0
2018-01-28 10:26 | 59458.83 | 2040.0002 | 3 | 11 | 4.400215 | 0.7104483 | 2.847683 | 0 | 12.02967 | 0
2018-01-28 10:28 | 59554.47 | 2135.6464 | 3 | 11 | 4.400202 | 0.651989 | 2.865758 | 0 | 12.1092 | 0
2018-01-28 10:30 | 59674.52 | 120.0006 | 4 | 11 | 4.340451 | 0 | 2.865758 | 0 | 12.1092 | 0
2018-01-28 10:32 | 59794.52 | 239.9998 | 4 | 11 | 4.334021 | 0 | 2.865758 | 0 | 12.1092 | 0
2018-01-28 10:33 | 59854.52 | 300.002 | 4 | 11 | 4.332156 | 0 | 2.865758 | 0 | 12.1092 | 0
2018-01-28 10:35 | 59974.6 | 120.001 | 5 | 11 | 3.791407 | -6.520054 | 2.865758 | 0.2173181 | 12.1092 | 0.8376402
2018-01-28 10:37 | 60094.6 | 240.0002 | 5 | 11 | 3.719406 | -6.519996 | 2.865758 | 0.4346304 | 12.1092 | 1.653589
2018-01-28 10:39 | 60214.6 | 360.001 | 5 | 11 | 3.650794 | -6.519959 | 2.865758 | 0.6519581 | 12.1092 | 2.454414
2018-01-28 10:41 | 60334.6 | 480.001 | 5 | 11 | 3.583961 | -6.519919 | 2.865758 | 0.8692809 | 12.1092 | 3.24049
2018-01-28 10:43 | 60454.6 | 600.0002 | 5 | 11 | 3.524046 | -6.519904 | 2.865758 | 1.086586 | 12.1092 | 4.012644
2018-01-28 10:45 | 60574.6 | 720.0011 | 5 | 11 | 3.472819 | -6.519897 | 2.865758 | 1.303919 | 12.1092 | 4.77282
2018-01-28 10:47 | 60694.6 | 840.001 | 5 | 11 | 3.429358 | -6.519899 | 2.865758 | 1.521265 | 12.1092 | 5.52282
2018-01-28 10:49 | 60814.6 | 960.0002 | 5 | 11 | 3.389195 | -6.519851 | 2.865758 | 1.738585 | 12.1092 | 6.263705
2018-01-28 10:51 | 60934.6 | 1080.001 | 5 | 11 | 3.349862 | -6.519921 | 2.865758 | 1.955912 | 12.1092 | 6.995972
2018-01-28 10:53 | 61054.6 | 1200.0004 | 5 | 11 | 3.311028 | -6.519924 | 2.865758 | 2.173217 | 12.1092 | 7.719725
2018-01-28 10:55 | 61174.6 | 1320.001 | 5 | 11 | 3.266917 | -6.519899 | 2.865758 | 2.390546 | 12.1092 | 8.434657
2018-01-28 10:57 | 61294.6 | 1440.0002 | 5 | 11 | 3.202555 | -6.519924 | 2.865758 | 2.607858 | 12.1092 | 9.138268
2018-01-28 10:59 | 61414.6 | 1560.0011 | 5 | 11 | 3.050352 | -6.519951 | 2.865758 | 2.825206 | 12.1092 | 9.820747
2018-01-28 10:59 | 61435.07 | 1580.4704 | 5 | 11 | 2.999993 | -6.519904 | 2.865758 | 2.862255 | 12.1092 | 9.932868
2018-01-28 11:01 | 61555.11 | 120.0001 | 6 | 11 | 3.635983 | 0 | 2.865758 | 2.862289 | 12.1092 | 9.93297
2018-01-28 11:03 | 61675.11 | 240.0001 | 6 | 11 | 3.664299 | 0 | 2.865758 | 2.862289 | 12.1092 | 9.93297
2018-01-28 11:04 | 61735.12 | 300.0031 | 6 | 11 | 3.670947 | 0 | 2.865758 | 2.862289 | 12.1092 | 9.93297
2018-01-28 11:04 | 61735.12 | 0.0023 | 7 | 12 | 3.670767 | 0 | 0 | 0 | 0 | 0
2018-01-28 11:06 | 61855.19952 | 120.0011 | 2 | 12 | 4.019984 | 4.890024 | 0.1624131 | 0 | 0.646172 | 0
2018-01-28 11:08 | 61975.19862 | 240.0002 | 2 | 12 | 4.073219 | 4.889971 | 0.3253919 | 0 | 1.306001 | 0
2018-01-28 11:10 | 62095.19882 | 360.0004 | 2 | 12 | 4.105382 | 4.889929 | 0.4883851 | 0 | 1.972736 | 0
2018-01-28 11:12 | 62215.19952 | 480.0011 | 2 | 12 | 4.130087 | 4.889914 | 0.6513818 | 0 | 2.643947 | 0
2018-01-28 11:14 | 62335.19962 | 600.0012 | 2 | 12 | 4.153824 | 4.889952 | 0.8143736 | 0 | 3.319026 | 0
2018-01-28 11:16 | 62455.19962 | 720.0012 | 2 | 12 | 4.180583 | 4.889969 | 0.9773589 | 0 | 3.998149 | 0
2018-01-28 11:18 | 62575.20042 | 840.002 | 2 | 12 | 4.200316 | 4.701977 | 1.139208 | 0 | 4.67691 | 0
2018-01-28 11:20 | 62695.19972 | 960.0013 | 2 | 12 | 4.200303 | 4.260637 | 1.288418 | 0 | 5.303638 | 0
2018-01-28 11:22 | 62815.20062 | 1080.0022 | 2 | 12 | 4.200287 | 3.865026 | 1.423683 | 0 | 5.871789 | 0
2018-01-28 11:24 | 62935.20042 | 1200.002 | 2 | 12 | 4.200303 | 3.486835 | 1.54614 | 0 | 6.386146 | 0
2018-01-28 11:25 | 63007.19862 | 1272.0002 | 2 | 12 | 4.200252 | 3.259989 | 1.613603 | 0 | 6.669506 | 0
2018-01-28 11:27 | 63127.22 | 120.0003 | 3 | 12 | 4.225453 | 3.259861 | 1.721879 | 0 | 7.125531 | 0
2018-01-28 11:29 | 63247.22 | 240.0018 | 3 | 12 | 4.255585 | 3.259819 | 1.830538 | 0 | 7.586279 | 0
2018-01-28 11:31 | 63367.22 | 360.001 | 3 | 12 | 4.28761 | 3.259806 | 1.939187 | 0 | 8.050374 | 0
2018-01-28 11:33 | 63487.22 | 480.001 | 3 | 12 | 4.322504 | 3.259834 | 2.047856 | 0 | 8.518172 | 0
2018-01-28 11:35 | 63607.22 | 600.001 | 3 | 12 | 4.361988 | 3.25988 | 2.156519 | 0 | 8.989975 | 0
2018-01-28 11:37 | 63727.22 | 720.001 | 3 | 12 | 4.400314 | 3.20746 | 2.265112 | 0 | 9.465864 | 0
2018-01-28 11:39 | 63847.22 | 840.0002 | 3 | 12 | 4.400311 | 2.708752 | 2.362939 | 0 | 9.896333 | 0
2018-01-28 11:41 | 63967.22 | 960.0003 | 3 | 12 | 4.400249 | 2.337551 | 2.446922 | 0 | 10.26588 | 0
2018-01-28 11:43 | 64087.22 | 1080.0003 | 3 | 12 | 4.400249 | 2.013549 | 2.519368 | 0 | 10.58466 | 0
2018-01-28 11:45 | 64207.22 | 1200.0003 | 3 | 12 | 4.400256 | 1.735904 | 2.581674 | 0 | 10.85882 | 0
2018-01-28 11:47 | 64327.22 | 1320.0027 | 3 | 12 | 4.400236 | 1.511153 | 2.635682 | 0 | 11.09647 | 0
2018-01-28 11:49 | 64447.22 | 1440.0019 | 3 | 12 | 4.400272 | 1.326312 | 2.68286 | 0 | 11.30407 | 0
2018-01-28 11:51 | 64567.22 | 1560.0003 | 3 | 12 | 4.400267 | 1.163113 | 2.724267 | 0 | 11.48627 | 0
2018-01-28 11:53 | 64687.22 | 1680.0012 | 3 | 12 | 4.400229 | 1.015668 | 2.760505 | 0 | 11.64573 | 0
2018-01-28 11:55 | 64807.22 | 1800.0009 | 3 | 12 | 4.400229 | 0.8964205 | 2.792302 | 0 | 11.78564 | 0
2018-01-28 11:57 | 64927.22 | 1920.0003 | 3 | 12 | 4.400192 | 0.7969007 | 2.820476 | 0 | 11.90961 | 0
2018-01-28 11:59 | 65047.22 | 2040.001 | 3 | 12 | 4.400198 | 0.7119284 | 2.845623 | 0 | 12.02026 | 0
2018-01-28 12:01 | 65140.29 | 2133.0712 | 3 | 12 | 4.400224 | 0.6519957 | 2.863261 | 0 | 12.09788 | 0
2018-01-28 12:03 | 65260.33 | 120.0007 | 4 | 12 | 4.340645 | 0 | 2.863261 | 0 | 12.09788 | 0
2018-01-28 12:05 | 65380.33 | 240.0007 | 4 | 12 | 4.334258 | 0 | 2.863261 | 0 | 12.09788 | 0
2018-01-28 12:06 | 65440.33 | 300.0013 | 4 | 12 | 4.332358 | 0 | 2.863261 | 0 | 12.09788 | 0
2018-01-28 12:08 | 65560.42 | 120.0003 | 5 | 12 | 3.793787 | -6.520105 | 2.863261 | 0.2173022 | 12.09788 | 0.8380225
2018-01-28 12:10 | 65680.42 | 240.001 | 5 | 12 | 3.719853 | -6.519997 | 2.863261 | 0.4346385 | 12.09788 | 1.65446
2018-01-28 12:12 | 65800.42 | 360.0003 | 5 | 12 | 3.648138 | -6.519962 | 2.863261 | 0.6519436 | 12.09788 | 2.454918
2018-01-28 12:14 | 65920.42 | 480.0002 | 5 | 12 | 3.582416 | -6.519942 | 2.863261 | 0.8692616 | 12.09788 | 3.240462
2018-01-28 12:16 | 66040.42 | 600.0002 | 5 | 12 | 3.523754 | -6.519919 | 2.863261 | 1.086605 | 12.09788 | 4.012545
2018-01-28 12:18 | 66160.42 | 720.001 | 5 | 12 | 3.472984 | -6.520007 | 2.863261 | 1.30395 | 12.09788 | 4.772752
2018-01-28 12:20 | 66280.42 | 840.0002 | 5 | 12 | 3.427852 | -6.519942 | 2.863261 | 1.521262 | 12.09788 | 5.522511
2018-01-28 12:22 | 66400.42 | 960.001 | 5 | 12 | 3.387333 | -6.519939 | 2.863261 | 1.738591 | 12.09788 | 6.263019
2018-01-28 12:24 | 66520.42 | 1080.0002 | 5 | 12 | 3.348909 | -6.519959 | 2.863261 | 1.955905 | 12.09788 | 6.994927
2018-01-28 12:26 | 66640.42 | 1200.0011 | 5 | 12 | 3.311084 | -6.519989 | 2.863261 | 2.173257 | 12.09788 | 7.718767
2018-01-28 12:28 | 66760.42 | 1320.0002 | 5 | 12 | 3.266176 | -6.519988 | 2.863261 | 2.390573 | 12.09788 | 8.433671
2018-01-28 12:30 | 66880.42 | 1440.0002 | 5 | 12 | 3.198241 | -6.519954 | 2.863261 | 2.607896 | 12.09788 | 9.136758
2018-01-28 12:32 | 67000.42 | 1560.0002 | 5 | 12 | 3.045437 | -6.519954 | 2.863261 | 2.825218 | 12.09788 | 9.818089
2018-01-28 12:32 | 67019.04 | 1578.6265 | 5 | 12 | 2.999988 | -6.520002 | 2.863261 | 2.858954 | 12.09788 | 9.920097
2018-01-28 12:34 | 67139.09 | 119.9999 | 6 | 12 | 3.636734 | 0 | 2.863261 | 2.858954 | 12.09788 | 9.920097
2018-01-28 12:36 | 67259.09 | 240.0007 | 6 | 12 | 3.664878 | 0 | 2.863261 | 2.858954 | 12.09788 | 9.920097
2018-01-28 12:37 | 67319.09 | 300.0013 | 6 | 12 | 3.671649 | 0 | 2.863261 | 2.858954 | 12.09788 | 9.920097
2018-01-28 12:37 | 67319.1 | 0.0025 | 7 | 13 | 3.671668 | 0 | 0 | 0 | 0 | 0
2018-01-28 12:39 | 67439.17292 | 120.0001 | 2 | 13 | 4.022367 | 4.889982 | 0.162391 | 0 | 0.646367 | 0
2018-01-28 12:41 | 67559.17372 | 240.0009 | 2 | 13 | 4.074007 | 4.889965 | 0.3254019 | 0 | 1.306608 | 0
2018-01-28 12:43 | 67679.17382 | 360.001 | 2 | 13 | 4.104557 | 4.889969 | 0.4883794 | 0 | 1.973286 | 0
2018-01-28 12:45 | 67799.17292 | 480.0001 | 2 | 13 | 4.12915 | 4.890017 | 0.65137 | 0 | 2.644301 | 0
2018-01-28 12:47 | 67919.17382 | 600.001 | 2 | 13 | 4.155559 | 4.889973 | 0.8143858 | 0 | 3.319536 | 0
2018-01-28 12:49 | 68039.17372 | 720.0009 | 2 | 13 | 4.182264 | 4.889965 | 0.9773616 | 0 | 3.99896 | 0
2018-01-28 12:51 | 68159.17372 | 840.0009 | 2 | 13 | 4.200272 | 4.700308 | 1.139142 | 0 | 4.677543 | 0
2018-01-28 12:53 | 68279.17302 | 960.0002 | 2 | 13 | 4.200294 | 4.27356 | 1.288675 | 0 | 5.305625 | 0
2018-01-28 12:55 | 68399.17362 | 1080.0008 | 2 | 13 | 4.20028 | 3.85803 | 1.424201 | 0 | 5.874873 | 0
2018-01-28 12:57 | 68519.17382 | 1200.001 | 2 | 13 | 4.200274 | 3.460112 | 1.545997 | 0 | 6.386449 | 0
2018-01-28 12:58 | 68586.61682 | 1267.444 | 2 | 13 | 4.200334 | 3.259983 | 1.608932 | 0 | 6.650798 | 0
2018-01-28 13:00 | 68706.63 | 120.0012 | 3 | 13 | 4.224409 | 3.259844 | 1.717203 | 0 | 7.106747 | 0
2018-01-28 13:02 | 68826.63 | 240.0004 | 3 | 13 | 4.25345 | 3.259834 | 1.825857 | 0 | 7.567289 | 0
2018-01-28 13:04 | 68946.63 | 360.0003 | 3 | 13 | 4.286507 | 3.260069 | 1.934523 | 0 | 8.03125 | 0
2018-01-28 13:06 | 69066.63 | 480.0012 | 3 | 13 | 4.323094 | 3.259857 | 2.043176 | 0 | 8.498967 | 0
2018-01-28 13:08 | 69186.63 | 600.0003 | 3 | 13 | 4.361244 | 3.259846 | 2.151833 | 0 | 8.970751 | 0
2018-01-28 13:10 | 69306.63 | 720.0029 | 3 | 13 | 4.400335 | 3.248056 | 2.260501 | 0 | 9.446828 | 0
2018-01-28 13:12 | 69426.63 | 840.0003 | 3 | 13 | 4.400265 | 2.728931 | 2.359253 | 0 | 9.881367 | 0
2018-01-28 13:14 | 69546.63 | 960.0013 | 3 | 13 | 4.400284 | 2.332943 | 2.443447 | 0 | 10.25185 | 0
2018-01-28 13:16 | 69666.63 | 1080.0005 | 3 | 13 | 4.400293 | 2.012119 | 2.515671 | 0 | 10.56965 | 0
2018-01-28 13:18 | 69786.63 | 1200.0013 | 3 | 13 | 4.400263 | 1.745827 | 2.578152 | 0 | 10.84458 | 0
2018-01-28 13:20 | 69906.63 | 1320.0013 | 3 | 13 | 4.400261 | 1.524583 | 2.632577 | 0 | 11.08407 | 0
2018-01-28 13:22 | 70026.63 | 1440.0029 | 3 | 13 | 4.400235 | 1.327846 | 2.68006 | 0 | 11.293 | 0
2018-01-28 13:24 | 70146.63 | 1560.0021 | 3 | 13 | 4.400217 | 1.1561 | 2.721348 | 0 | 11.47468 | 0
2018-01-28 13:26 | 70266.63 | 1680.0006 | 3 | 13 | 4.400243 | 1.017653 | 2.757504 | 0 | 11.63377 | 0
2018-01-28 13:28 | 70386.63 | 1800.0007 | 3 | 13 | 4.400218 | 0.901947 | 2.789429 | 0 | 11.77425 | 0
2018-01-28 13:30 | 70506.63 | 1920.002 | 3 | 13 | 4.400192 | 0.8011646 | 2.817787 | 0 | 11.89903 | 0
2018-01-28 13:32 | 70626.63 | 2040.0012 | 3 | 13 | 4.400229 | 0.7082596 | 2.842928 | 0 | 12.00966 | 0
2018-01-28 13:34 | 70711.24 | 2124.613 | 3 | 13 | 4.400207 | 0.6519947 | 2.858894 | 0 | 12.07991 | 0
2018-01-28 13:36 | 70831.29 | 120.0004 | 4 | 13 | 4.340424 | 0 | 2.858894 | 0 | 12.07991 | 0
2018-01-28 13:38 | 70951.29 | 240.0003 | 4 | 13 | 4.333997 | 0 | 2.858894 | 0 | 12.07991 | 0
2018-01-28 13:39 | 71011.29 | 300.0016 | 4 | 13 | 4.332111 | 0 | 2.858894 | 0 | 12.07991 | 0
2018-01-28 13:41 | 71131.36896 | 120.0003 | 5 | 13 | 3.793462 | -6.520152 | 2.858894 | 0.2172938 | 12.07991 | 0.8383105
2018-01-28 13:43 | 71251.36886 | 240.0002 | 5 | 13 | 3.718009 | -6.520085 | 2.858894 | 0.4346348 | 12.07991 | 1.654417
2018-01-28 13:45 | 71371.36966 | 360.001 | 5 | 13 | 3.648529 | -6.520027 | 2.858894 | 0.6519659 | 12.07991 | 2.454836
2018-01-28 13:47 | 71491.36976 | 480.0011 | 5 | 13 | 3.584232 | -6.520051 | 2.858894 | 0.8692704 | 12.07991 | 3.240559
2018-01-28 13:49 | 71611.36966 | 600.001 | 5 | 13 | 3.525337 | -6.520032 | 2.858894 | 1.086621 | 12.07991 | 4.013088
2018-01-28 13:51 | 71731.36896 | 720.0003 | 5 | 13 | 3.472256 | -6.52003 | 2.858894 | 1.303936 | 12.07991 | 4.7733
2018-01-28 13:53 | 71851.36886 | 840.0002 | 5 | 13 | 3.427442 | -6.520037 | 2.858894 | 1.521251 | 12.07991 | 5.522891
2018-01-28 13:55 | 71971.36966 | 960.001 | 5 | 13 | 3.3876 | -6.520095 | 2.858894 | 1.73859 | 12.07991 | 6.26341
2018-01-28 13:57 | 72091.36886 | 1080.0002 | 5 | 13 | 3.350448 | -6.520027 | 2.858894 | 1.955936 | 12.07991 | 6.995661
2018-01-28 13:59 | 72211.36966 | 1200.001 | 5 | 13 | 3.31146 | -6.520095 | 2.858894 | 2.173253 | 12.07991 | 7.719641
2018-01-28 14:01 | 72331.36976 | 1320.0011 | 5 | 13 | 3.26473 | -6.520034 | 2.858894 | 2.390581 | 12.07991 | 8.434382
2018-01-28 14:03 | 72451.36886 | 1440.0002 | 5 | 13 | 3.198327 | -6.520022 | 2.858894 | 2.607913 | 12.07991 | 9.137344
2018-01-28 14:05 | 72571.36896 | 1560.0003 | 5 | 13 | 3.046769 | -6.520061 | 2.858894 | 2.825234 | 12.07991 | 9.8188
2018-01-28 14:05 | 72590.60476 | 1579.2361 | 5 | 13 | 2.999992 | -6.520016 | 2.858894 | 2.860082 | 12.07991 | 9.924192
2018-01-28 14:07 | 72710.65 | 120.0009 | 6 | 13 | 3.635462 | 0 | 2.858894 | 2.860082 | 12.07991 | 9.924192
2018-01-28 14:09 | 72830.65 | 240.0002 | 6 | 13 | 3.664119 | 0 | 2.858894 | 2.860082 | 12.07991 | 9.924192
2018-01-28 14:10 | 72890.65 | 300.0039 | 6 | 13 | 3.670814 | 0 | 2.858894 | 2.860082 | 12.07991 | 9.924192
2018-01-28 14:10 | 72890.65672 | 0.0024 | 7 | 14 | 3.670908 | 0 | 0 | 0 | 0 | 0
2018-01-28 14:12 | 73010.74 | 120.0003 | 2 | 14 | 4.021546 | 4.890034 | 0.1623977 | 3.235e-09 | 0.6463706 | 1.1874e-08
2018-01-28 14:14 | 73130.74 | 240.0003 | 2 | 14 | 4.071921 | 4.890007 | 0.3253748 | 3.235e-09 | 1.306218 | 1.1874e-08
2018-01-28 14:16 | 73250.75 | 360.001 | 2 | 14 | 4.103755 | 4.889969 | 0.488387 | 3.235e-09 | 1.97275 | 1.1874e-08
2018-01-28 14:18 | 73370.74 | 480.0003 | 2 | 14 | 4.130737 | 4.889999 | 0.6513711 | 3.235e-09 | 2.643822 | 1.1874e-08
2018-01-28 14:20 | 73490.75 | 600.0011 | 2 | 14 | 4.155621 | 4.889965 | 0.8143739 | 3.235e-09 | 3.319173 | 1.1874e-08
2018-01-28 14:22 | 73610.75 | 720.0011 | 2 | 14 | 4.181191 | 4.890039 | 0.9773739 | 3.235e-09 | 3.998617 | 1.1874e-08
2018-01-28 14:24 | 73730.75 | 840.0012 | 2 | 14 | 4.200295 | 4.731245 | 1.139544 | 3.235e-09 | 4.678662 | 1.1874e-08
2018-01-28 14:26 | 73850.74 | 960.0003 | 2 | 14 | 4.200302 | 4.269592 | 1.289532 | 3.235e-09 | 5.308652 | 1.1874e-08
2018-01-28 14:28 | 73970.75 | 1080.0005 | 2 | 14 | 4.200303 | 3.843952 | 1.424585 | 3.235e-09 | 5.875913 | 1.1874e-08
2018-01-28 14:30 | 74090.75 | 1200.0012 | 2 | 14 | 4.20028 | 3.464979 | 1.546284 | 3.235e-09 | 6.387087 | 1.1874e-08
2018-01-28 14:31 | 74161.36 | 1270.6137 | 2 | 14 | 4.200291 | 3.259989 | 1.612194 | 3.235e-09 | 6.663927 | 1.1874e-08
2018-01-28 14:33 | 74281.36 | 120.0002 | 3 | 14 | 4.223995 | 3.259869 | 1.720463 | 3.235e-09 | 7.119835 | 1.1874e-08
2018-01-28 14:35 | 74401.36 | 240.0002 | 3 | 14 | 4.25481 | 3.259964 | 1.829118 | 3.235e-09 | 7.580415 | 1.1874e-08
2018-01-28 14:37 | 74521.37 | 360.001 | 3 | 14 | 4.288716 | 3.259932 | 1.937781 | 3.235e-09 | 8.044592 | 1.1874e-08
2018-01-28 14:39 | 74641.37 | 480.001 | 3 | 14 | 4.323907 | 3.259911 | 2.046428 | 3.235e-09 | 8.51244 | 1.1874e-08
2018-01-28 14:41 | 74761.36 | 600.0001 | 3 | 14 | 4.360946 | 3.259897 | 2.155086 | 3.235e-09 | 8.984255 | 1.1874e-08
2018-01-28 14:43 | 74881.37 | 720.001 | 3 | 14 | 4.400332 | 3.242729 | 2.263755 | 3.235e-09 | 9.460311 | 1.1874e-08
2018-01-28 14:45 | 75001.37 | 840.0019 | 3 | 14 | 4.400249 | 2.702269 | 2.361919 | 3.235e-09 | 9.892261 | 1.1874e-08
2018-01-28 14:47 | 75121.37 | 960.0019 | 3 | 14 | 4.40026 | 2.324909 | 2.445501 | 3.235e-09 | 10.26005 | 1.1874e-08
2018-01-28 14:49 | 75241.37 | 1080.0004 | 3 | 14 | 4.400269 | 2.01169 | 2.517584 | 3.235e-09 | 10.57723 | 1.1874e-08
2018-01-28 14:51 | 75361.37 | 1200.0004 | 3 | 14 | 4.400279 | 1.747655 | 2.580148 | 3.235e-09 | 10.85253 | 1.1874e-08
2018-01-28 14:53 | 75481.37 | 1320.0012 | 3 | 14 | 4.400234 | 1.512139 | 2.634415 | 3.235e-09 | 11.09132 | 1.1874e-08
2018-01-28 14:55 | 75601.37 | 1440.0012 | 3 | 14 | 4.40025 | 1.315763 | 2.681406 | 3.235e-09 | 11.29809 | 1.1874e-08
2018-01-28 14:57 | 75721.37 | 1560.002 | 3 | 14 | 4.400263 | 1.155215 | 2.722489 | 3.235e-09 | 11.47886 | 1.1874e-08
2018-01-28 14:59 | 75841.37 | 1680.0012 | 3 | 14 | 4.400225 | 1.021448 | 2.758686 | 3.235e-09 | 11.63814 | 1.1874e-08
2018-01-28 15:01 | 75961.37 | 1800.0012 | 3 | 14 | 4.400229 | 0.9022646 | 2.790715 | 3.235e-09 | 11.77907 | 1.1874e-08
2018-01-28 15:03 | 76081.37 | 1920.0011 | 3 | 14 | 4.400221 | 0.794014 | 2.818937 | 3.235e-09 | 11.90326 | 1.1874e-08
2018-01-28 15:05 | 76201.36 | 2040.0003 | 3 | 14 | 4.400245 | 0.7074432 | 2.843907 | 3.235e-09 | 12.01313 | 1.1874e-08
2018-01-28 15:07 | 76288.36 | 2126.9913 | 3 | 14 | 4.400206 | 0.6519976 | 2.860312 | 3.235e-09 | 12.08532 | 1.1874e-08
2018-01-28 15:09 | 76408.4094 | 120.0002 | 4 | 14 | 4.340474 | 0 | 2.860312 | 3.235e-09 | 12.08532 | 1.1874e-08
2018-01-28 15:11 | 76528.4095 | 240.0003 | 4 | 14 | 4.334062 | 0 | 2.860312 | 3.235e-09 | 12.08532 | 1.1874e-08
2018-01-28 15:12 | 76588.4124 | 300.0032 | 4 | 14 | 4.332177 | 0 | 2.860312 | 3.235e-09 | 12.08532 | 1.1874e-08
2018-01-28 15:14 | 76708.48316 | 120.0008 | 5 | 14 | 3.791932 | -6.519801 | 2.860312 | 0.2173106 | 12.08532 | 0.8378173
2018-01-28 15:16 | 76828.48316 | 240.0008 | 5 | 14 | 3.718389 | -6.520132 | 2.860312 | 0.4346327 | 12.08532 | 1.653794
2018-01-28 15:18 | 76948.48316 | 360.0008 | 5 | 14 | 3.65019 | -6.520029 | 2.860312 | 0.6519316 | 12.08532 | 2.454347
2018-01-28 15:20 | 77068.48406 | 480.0017 | 5 | 14 | 3.584499 | -6.519999 | 2.860312 | 0.8692737 | 12.08532 | 3.2405
2018-01-28 15:22 | 77188.48246 | 600.0001 | 5 | 14 | 3.523485 | -6.519994 | 2.860312 | 1.086605 | 12.08532 | 4.012725
2018-01-28 15:24 | 77308.48316 | 720.0008 | 5 | 14 | 3.472191 | -6.519946 | 2.860312 | 1.303936 | 12.08532 | 4.772767
2018-01-28 15:26 | 77428.48236 | 840 | 5 | 14 | 3.428506 | -6.520019 | 2.860312 | 1.521257 | 12.08532 | 5.52246
2018-01-28 15:28 | 77548.48236 | 960 | 5 | 14 | 3.38885 | -6.52 | 2.860312 | 1.738581 | 12.08532 | 6.263211
2018-01-28 15:30 | 77668.48316 | 1080.0008 | 5 | 14 | 3.349765 | -6.520022 | 2.860312 | 1.955909 | 12.08532 | 6.995475
2018-01-28 15:32 | 77788.48246 | 1200.0001 | 5 | 14 | 3.309929 | -6.519921 | 2.860312 | 2.173227 | 12.08532 | 7.719147
2018-01-28 15:34 | 77908.48396 | 1320.0016 | 5 | 14 | 3.264531 | -6.520016 | 2.860312 | 2.390565 | 12.08532 | 8.433771
2018-01-28 15:36 | 78028.48326 | 1440.0009 | 5 | 14 | 3.199914 | -6.519989 | 2.860312 | 2.607904 | 12.08532 | 9.136914
2018-01-28 15:38 | 78148.48246 | 1560.0001 | 5 | 14 | 3.046105 | -6.519972 | 2.860312 | 2.825202 | 12.08532 | 9.818638
2018-01-28 15:38 | 78166.87576 | 1578.3934 | 5 | 14 | 2.999985 | -6.520017 | 2.860312 | 2.858533 | 12.08532 | 9.919435
2018-01-28 15:40 | 78286.93 | 120.0007 | 6 | 14 | 3.635472 | 0 | 2.860312 | 2.858533 | 12.08532 | 9.919435
2018-01-28 15:42 | 78406.93 | 240.0007 | 6 | 14 | 3.663821 | 0 | 2.860312 | 2.858533 | 12.08532 | 9.919435
2018-01-28 15:43 | 78466.93 | 300.0029 | 6 | 14 | 3.670499 | 0 | 2.860312 | 2.858533 | 12.08532 | 9.919435
2018-01-28 15:43 | 78466.93 | 0.0024 | 7 | 15 | 3.67038 | 0 | 0 | 0 | 0 | 0
2018-01-28 15:45 | 78587.01 | 120.0003 | 2 | 15 | 4.019778 | 4.88998 | 0.1623989 | 0 | 0.6461338 | 0
2018-01-28 15:47 | 78707.01 | 240.0003 | 2 | 15 | 4.071877 | 4.890005 | 0.3253925 | 0 | 1.305856 | 0
2018-01-28 15:49 | 78827.01 | 360.0002 | 2 | 15 | 4.105063 | 4.889982 | 0.4883822 | 0 | 1.972468 | 0
2018-01-28 15:51 | 78947.02 | 480.0011 | 2 | 15 | 4.130159 | 4.88999 | 0.651364 | 0 | 2.643588 | 0
2018-01-28 15:53 | 79067.01 | 600.0003 | 2 | 15 | 4.153893 | 4.889965 | 0.8143765 | 0 | 3.318807 | 0
2018-01-28 15:55 | 79187.02 | 720.002 | 2 | 15 | 4.179517 | 4.890011 | 0.97736 | 0 | 3.997874 | 0
2018-01-28 15:57 | 79307.01 | 840.0003 | 2 | 15 | 4.200335 | 4.714699 | 1.139398 | 0 | 4.677278 | 0
2018-01-28 15:59 | 79427.02 | 960.0011 | 2 | 15 | 4.200296 | 4.263544 | 1.288837 | 0 | 5.304967 | 0
2018-01-28 16:01 | 79547.02 | 1080.0012 | 2 | 15 | 4.200266 | 3.854538 | 1.424008 | 0 | 5.872725 | 0
2018-01-28 16:03 | 79667.02 | 1200.0011 | 2 | 15 | 4.200282 | 3.485031 | 1.546314 | 0 | 6.386441 | 0
2018-01-28 16:04 | 79742.04 | 1275.0217 | 2 | 15 | 4.200293 | 3.259998 | 1.616585 | 0 | 6.681602 | 0
2018-01-28 16:06 | 79862.05 | 120.0002 | 3 | 15 | 4.226088 | 3.259869 | 1.724848 | 0 | 7.137594 | 0
2018-01-28 16:08 | 79982.05 | 240.0001 | 3 | 15 | 4.256737 | 3.259912 | 1.833499 | 0 | 7.598408 | 0
2018-01-28 16:10 | 80102.05 | 360.0017 | 3 | 15 | 4.289371 | 3.259905 | 1.942169 | 0 | 8.06275 | 0
2018-01-28 16:12 | 80222.05 | 480.0001 | 3 | 15 | 4.324059 | 3.259926 | 2.050817 | 0 | 8.530633 | 0
2018-01-28 16:14 | 80342.05 | 600.0001 | 3 | 15 | 4.362656 | 3.259861 | 2.159477 | 0 | 9.002535 | 0
2018-01-28 16:16 | 80462.05 | 720.0001 | 3 | 15 | 4.400333 | 3.180191 | 2.267995 | 0 | 9.478204 | 0
2018-01-28 16:18 | 80582.05 | 840.0001 | 3 | 15 | 4.400268 | 2.686821 | 2.365094 | 0 | 9.905472 | 0
2018-01-28 16:20 | 80702.05 | 960.0007 | 3 | 15 | 4.400301 | 2.321793 | 2.44836 | 0 | 10.27187 | 0
2018-01-28 16:22 | 80822.05 | 1080.001 | 3 | 15 | 4.40029 | 2.007065 | 2.520371 | 0 | 10.58873 | 0
2018-01-28 16:24 | 80942.05 | 1200.0018 | 3 | 15 | 4.400272 | 1.725548 | 2.58244 | 0 | 10.86185 | 0
2018-01-28 16:26 | 81062.05 | 1320.001 | 3 | 15 | 4.400212 | 1.498251 | 2.636045 | 0 | 11.09773 | 0
2018-01-28 16:28 | 81182.05 | 1440.0018 | 3 | 15 | 4.400264 | 1.310999 | 2.682766 | 0 | 11.30331 | 0
2018-01-28 16:30 | 81302.05 | 1560.0001 | 3 | 15 | 4.400237 | 1.153811 | 2.723794 | 0 | 11.48385 | 0
2018-01-28 16:32 | 81422.05 | 1680.001 | 3 | 15 | 4.400268 | 1.013102 | 2.759866 | 0 | 11.64257 | 0
2018-01-28 16:34 | 81542.05 | 1800.0011 | 3 | 15 | 4.400266 | 0.8902006 | 2.79147 | 0 | 11.78164 | 0
2018-01-28 16:36 | 81662.05 | 1920.0009 | 3 | 15 | 4.400216 | 0.7891874 | 2.819396 | 0 | 11.90452 | 0
2018-01-28 16:38 | 81782.05 | 2040.0004 | 3 | 15 | 4.400184 | 0.7058249 | 2.844272 | 0 | 12.01397 | 0
2018-01-28 16:40 | 81868.99 | 2126.9399 | 3 | 15 | 4.400229 | 0.6519928 | 2.860654 | 0 | 12.08606 | 0
2018-01-28 16:42 | 81989.03 | 120.002 | 4 | 15 | 4.340886 | 0 | 2.860654 | 0 | 12.08606 | 0
2018-01-28 16:44 | 82109.03 | 240.001 | 4 | 15 | 4.334611 | 0 | 2.860654 | 0 | 12.08606 | 0
2018-01-28 16:45 | 82169.03 | 300.0041 | 4 | 15 | 4.332761 | 0 | 2.860654 | 0 | 12.08606 | 0
2018-01-28 16:47 | 82289.11942 | 120.001 | 5 | 15 | 3.79387 | -6.519836 | 2.860654 | 0.2173015 | 12.08606 | 0.8380291
2018-01-28 16:49 | 82409.11862 | 240.0002 | 5 | 15 | 3.720948 | -6.519873 | 2.860654 | 0.4346209 | 12.08606 | 1.654527
2018-01-28 16:51 | 82529.11952 | 360.0011 | 5 | 15 | 3.64982 | -6.520155 | 2.860654 | 0.6519275 | 12.08606 | 2.455374
2018-01-28 16:53 | 82649.11952 | 480.0011 | 5 | 15 | 3.583015 | -6.520074 | 2.860654 | 0.869284 | 12.08606 | 3.24127
2018-01-28 16:55 | 82769.11942 | 600.001 | 5 | 15 | 3.523545 | -6.520061 | 2.860654 | 1.0866 | 12.08606 | 4.013327
2018-01-28 16:57 | 82889.11872 | 720.0003 | 5 | 15 | 3.473158 | -6.519856 | 2.860654 | 1.303918 | 12.08606 | 4.773427
2018-01-28 16:59 | 83009.11862 | 840.0002 | 5 | 15 | 3.429149 | -6.520095 | 2.860654 | 1.521246 | 12.08606 | 5.523391
2018-01-28 17:01 | 83129.11862 | 960.0002 | 5 | 15 | 3.387589 | -6.520077 | 2.860654 | 1.738586 | 12.08606 | 6.264116
2018-01-28 17:03 | 83249.11942 | 1080.001 | 5 | 15 | 3.34893 | -6.520104 | 2.860654 | 1.955925 | 12.08606 | 6.996134
2018-01-28 17:05 | 83369.11862 | 1200.0002 | 5 | 15 | 3.310508 | -6.520081 | 2.860654 | 2.17326 | 12.08606 | 7.719818
2018-01-28 17:07 | 83489.11862 | 1320.0002 | 5 | 15 | 3.266606 | -6.520157 | 2.860654 | 2.390587 | 12.08606 | 8.434723
2018-01-28 17:09 | 83609.11942 | 1440.001 | 5 | 15 | 3.199002 | -6.520144 | 2.860654 | 2.607889 | 12.08606 | 9.137981
2018-01-28 17:11 | 83729.11952 | 1560.0011 | 5 | 15 | 3.041096 | -6.519839 | 2.860654 | 2.825251 | 12.08606 | 9.819099
2018-01-28 17:11 | 83745.65612 | 1576.5377 | 5 | 15 | 2.999999 | -6.519839 | 2.860654 | 2.855174 | 12.08606 | 9.909507
2018-01-28 17:13 | 83865.69 | 120.0008 | 6 | 15 | 3.636718 | 0 | 2.860654 | 2.855174 | 12.08606 | 9.909507
2018-01-28 17:15 | 83985.69 | 240 | 6 | 15 | 3.66469 | 0 | 2.860654 | 2.855174 | 12.08606 | 9.909507
2018-01-28 17:16 | 84045.7 | 300.0022 | 6 | 15 | 3.671355 | 0 | 2.860654 | 2.855174 | 12.08606 | 9.909507
2018-01-28 17:16 | 84045.70322 | 0.0025 | 7 | 16 | 3.671227 | 0 | 0 | 0 | 0 | 0
2018-01-28 17:18 | 84165.79 | 120.0002 | 2 | 16 | 4.022037 | 4.890133 | 0.1624048 | 8e-11 | 0.6463082 | 2.95e-10
2018-01-28 17:20 | 84285.79 | 240.0019 | 2 | 16 | 4.074044 | 4.890116 | 0.3254089 | 8e-11 | 1.306511 | 2.95e-10
2018-01-28 17:22 | 84405.79 | 360.0003 | 2 | 16 | 4.105516 | 4.890081 | 0.488403 | 8e-11 | 1.973315 | 2.95e-10
2018-01-28 17:24 | 84525.79 | 480.0011 | 2 | 16 | 4.129286 | 4.890106 | 0.651408 | 8e-11 | 2.64448 | 2.95e-10
2018-01-28 17:26 | 84645.79 | 600.0004 | 2 | 16 | 4.154157 | 4.890123 | 0.8143843 | 8e-11 | 3.31945 | 2.95e-10
2018-01-28 17:28 | 84765.79 | 720.0011 | 2 | 16 | 4.182137 | 4.890158 | 0.9773725 | 8e-11 | 3.998799 | 2.95e-10
2018-01-28 17:30 | 84885.79 | 840.0004 | 2 | 16 | 4.200285 | 4.698061 | 1.139148 | 8e-11 | 4.677356 | 2.95e-10
2018-01-28 17:32 | 85005.79 | 960.0004 | 2 | 16 | 4.200321 | 4.267189 | 1.288367 | 8e-11 | 5.30412 | 2.95e-10
2018-01-28 17:34 | 85125.79 | 1080.0011 | 2 | 16 | 4.200279 | 3.861515 | 1.423802 | 8e-11 | 5.872984 | 2.95e-10
2018-01-28 17:36 | 85245.79 | 1200.0013 | 2 | 16 | 4.200273 | 3.461367 | 1.545851 | 8e-11 | 6.385628 | 2.95e-10
2018-01-28 17:37 | 85310.58 | 1264.7874 | 2 | 16 | 4.200296 | 3.259987 | 1.606309 | 8e-11 | 6.639568 | 2.95e-10
2018-01-28 17:39 | 85430.58758 | 120.001 | 3 | 16 | 4.224821 | 3.260017 | 1.714582 | 8e-11 | 7.095544 | 2.95e-10
2018-01-28 17:41 | 85550.58758 | 240.001 | 3 | 16 | 4.254269 | 3.259945 | 1.823252 | 8e-11 | 7.556243 | 2.95e-10
2018-01-28 17:43 | 85670.58758 | 360.001 | 3 | 16 | 4.286518 | 3.259953 | 1.931897 | 8e-11 | 8.020165 | 2.95e-10
2018-01-28 17:45 | 85790.58758 | 480.001 | 3 | 16 | 4.322697 | 3.25997 | 2.040553 | 8e-11 | 8.487847 | 2.95e-10
2018-01-28 17:47 | 85910.58668 | 600.0001 | 3 | 16 | 4.361573 | 3.259945 | 2.149222 | 8e-11 | 8.959691 | 2.95e-10
2018-01-28 17:49 | 86030.58848 | 720.0019 | 3 | 16 | 4.400314 | 3.226969 | 2.257881 | 8e-11 | 9.435787 | 2.95e-10
2018-01-28 17:51 | 86150.58928 | 840.0027 | 3 | 16 | 4.400278 | 2.72526 | 2.356307 | 8e-11 | 9.868889 | 2.95e-10
2018-01-28 17:53 | 86270.58848 | 960.0019 | 3 | 16 | 4.400306 | 2.341837 | 2.440603 | 8e-11 | 10.23981 | 2.95e-10
2018-01-28 17:55 | 86390.58688 | 1080.0003 | 3 | 16 | 4.400243 | 2.007915 | 2.51289 | 8e-11 | 10.5579 | 2.95e-10
2018-01-28 17:57 | 86510.58778 | 1200.0012 | 3 | 16 | 4.400259 | 1.739773 | 2.575212 | 8e-11 | 10.83213 | 2.95e-10
2018-01-28 17:59 | 86630.58688 | 1320.0003 | 3 | 16 | 4.400257 | 1.518036 | 2.629366 | 8e-11 | 11.07043 | 2.95e-10
2018-01-28 18:01 | 86750.58688 | 1440.0003 | 3 | 16 | 4.400249 | 1.327218 | 2.676717 | 8e-11 | 11.27878 | 2.95e-10
2018-01-28 18:03 | 86870.58688 | 1560.0003 | 3 | 16 | 4.400245 | 1.156088 | 2.718063 | 8e-11 | 11.46071 | 2.95e-10
2018-01-28 18:05 | 86990.58708 | 1680.0005 | 3 | 16 | 4.400206 | 1.013793 | 2.754137 | 8e-11 | 11.61944 | 2.95e-10
2018-01-28 18:07 | 87110.58768 | 1800.0011 | 3 | 16 | 4.400208 | 0.8967066 | 2.785927 | 8e-11 | 11.75933 | 2.95e-10
2018-01-28 18:09 | 87230.58668 | 1920.0001 | 3 | 16 | 4.40022 | 0.7992945 | 2.814155 | 8e-11 | 11.88354 | 2.95e-10
2018-01-28 18:11 | 87350.58778 | 2040.0012 | 3 | 16 | 4.400198 | 0.7107115 | 2.839303 | 8e-11 | 11.9942 | 2.95e-10
2018-01-28 18:12 | 87435.54978 | 2124.9632 | 3 | 16 | 4.400198 | 0.6519976 | 2.855365 | 8e-11 | 12.06487 | 2.95e-10
2018-01-28 18:14 | 87555.59398 | 120.0024 | 4 | 16 | 4.340816 | 0 | 2.855365 | 8e-11 | 12.06487 | 2.95e-10
2018-01-28 18:16 | 87675.59148 | 239.9999 | 4 | 16 | 4.334474 | 0 | 2.855365 | 8e-11 | 12.06487 | 2.95e-10
2018-01-28 18:17 | 87735.59368 | 300.0021 | 4 | 16 | 4.332594 | 0 | 2.855365 | 8e-11 | 12.06487 | 2.95e-10
2018-01-28 18:19 | 87855.68 | 120.001 | 5 | 16 | 3.79625 | -6.519883 | 2.855365 | 0.2173066 | 12.06487 | 0.8387057
2018-01-28 18:21 | 87975.68 | 240.0002 | 5 | 16 | 3.719568 | -6.519923 | 2.855365 | 0.4346249 | 12.06487 | 1.655284
2018-01-28 18:23 | 88095.68 | 360.0001 | 5 | 16 | 3.649149 | -6.519913 | 2.855365 | 0.6519505 | 12.06487 | 2.455899
2018-01-28 18:25 | 88215.68 | 480.0001 | 5 | 16 | 3.583761 | -6.520205 | 2.855365 | 0.8692665 | 12.06487 | 3.241707
2018-01-28 18:27 | 88335.68 | 600.001 | 5 | 16 | 3.525302 | -6.519752 | 2.855365 | 1.086598 | 12.06487 | 4.014116
2018-01-28 18:29 | 88455.68 | 720.0001 | 5 | 16 | 3.473576 | -6.519865 | 2.855365 | 1.303921 | 12.06487 | 4.774524
2018-01-28 18:31 | 88575.68 | 840.001 | 5 | 16 | 3.427901 | -6.519831 | 2.855365 | 1.521242 | 12.06487 | 5.524312
2018-01-28 18:33 | 88695.68 | 960.0001 | 5 | 16 | 3.387562 | -6.52017 | 2.855365 | 1.738549 | 12.06487 | 6.264769
2018-01-28 18:35 | 88815.68 | 1080.0009 | 5 | 16 | 3.350194 | -6.520165 | 2.855365 | 1.955884 | 12.06487 | 6.996899
2018-01-28 18:37 | 88935.68 | 1200.0001 | 5 | 16 | 3.311941 | -6.520195 | 2.855365 | 2.173236 | 12.06487 | 7.720966
2018-01-28 18:39 | 89055.68 | 1320.0009 | 5 | 16 | 3.265044 | -6.519838 | 2.855365 | 2.39054 | 12.06487 | 8.435809
2018-01-28 18:41 | 89175.68 | 1440.0001 | 5 | 16 | 3.197429 | -6.519884 | 2.855365 | 2.607878 | 12.06487 | 9.138719
2018-01-28 18:43 | 89295.68 | 1560.001 | 5 | 16 | 3.041067 | -6.519839 | 2.855365 | 2.825196 | 12.06487 | 9.819609
2018-01-28 18:44 | 89312.38 | 1576.7031 | 5 | 16 | 2.999991 | -6.519835 | 2.855365 | 2.85545 | 12.06487 | 9.911016
2018-01-28 18:46 | 89432.42044 | 120.0009 | 6 | 16 | 3.635821 | 0 | 2.855365 | 2.85545 | 12.06487 | 9.911016
2018-01-28 18:48 | 89552.42044 | 240.0009 | 6 | 16 | 3.664259 | 0 | 2.855365 | 2.85545 | 12.06487 | 9.911016
2018-01-28 18:49 | 89612.42194 | 300.0024 | 6 | 16 | 3.671086 | 0 | 2.855365 | 2.85545 | 12.06487 | 9.911016
2018-01-28 18:49 | 89612.43 | 0.0023 | 7 | 17 | 3.671041 | 0 | 0 | 0 | 0 | 0
2018-01-28 18:51 | 89732.52 | 120.0003 | 2 | 17 | 4.021708 | 4.890158 | 0.162399 | 2.773e-09 | 0.6463751 | 1.0179e-08
2018-01-28 18:53 | 89852.52 | 240.0011 | 2 | 17 | 4.072635 | 4.890137 | 0.3253988 | 2.773e-09 | 1.3064 | 1.0179e-08
2018-01-28 18:55 | 89972.52 | 360.0012 | 2 | 17 | 4.103402 | 4.890051 | 0.4883986 | 2.773e-09 | 1.972906 | 1.0179e-08
2018-01-28 18:57 | 90092.52 | 480.0004 | 2 | 17 | 4.129382 | 4.890123 | 0.651386 | 2.773e-09 | 2.6438 | 1.0179e-08
2018-01-28 18:59 | 90212.52 | 600.0004 | 2 | 17 | 4.15555 | 4.890192 | 0.8143966 | 2.773e-09 | 3.319094 | 1.0179e-08
2018-01-28 19:01 | 90332.52 | 720.0004 | 2 | 17 | 4.181655 | 4.890165 | 0.9773952 | 2.773e-09 | 3.998549 | 1.0179e-08
2018-01-28 19:03 | 90452.52 | 840.0003 | 2 | 17 | 4.200304 | 4.724991 | 1.139468 | 2.773e-09 | 4.678267 | 1.0179e-08
2018-01-28 19:05 | 90572.52 | 960.0013 | 2 | 17 | 4.200305 | 4.281267 | 1.289472 | 2.773e-09 | 5.308327 | 1.0179e-08
2018-01-28 19:07 | 90692.52 | 1080.002 | 2 | 17 | 4.200284 | 3.842882 | 1.424831 | 2.773e-09 | 5.876873 | 1.0179e-08
2018-01-28 19:09 | 90812.52 | 1200.0014 | 2 | 17 | 4.200273 | 3.45624 | 1.546349 | 2.773e-09 | 6.387285 | 1.0179e-08
2018-01-28 19:10 | 90877.79 | 1265.2762 | 2 | 17 | 4.200274 | 3.259985 | 1.607224 | 2.773e-09 | 6.642974 | 1.0179e-08
2018-01-28 19:12 | 90997.8 | 120.0003 | 3 | 17 | 4.22386 | 3.259975 | 1.715492 | 2.773e-09 | 7.098886 | 1.0179e-08
2018-01-28 19:14 | 91117.8 | 240.0003 | 3 | 17 | 4.253462 | 3.259998 | 1.824152 | 2.773e-09 | 7.559424 | 1.0179e-08
2018-01-28 19:16 | 91237.81 | 360.0009 | 3 | 17 | 4.28766 | 3.259964 | 1.932804 | 2.773e-09 | 8.023396 | 1.0179e-08
2018-01-28 19:18 | 91357.8 | 480.0002 | 3 | 17 | 4.32346 | 3.259933 | 2.041468 | 2.773e-09 | 8.491245 | 1.0179e-08
2018-01-28 19:20 | 91477.8 | 600.0002 | 3 | 17 | 4.361253 | 3.259977 | 2.150139 | 2.773e-09 | 8.963112 | 1.0179e-08
2018-01-28 19:22 | 91597.8 | 720.0002 | 3 | 17 | 4.400337 | 3.251177 | 2.258796 | 2.773e-09 | 9.439112 | 1.0179e-08
2018-01-28 19:24 | 91717.8 | 840.0002 | 3 | 17 | 4.400288 | 2.717216 | 2.357427 | 2.773e-09 | 9.873118 | 1.0179e-08
2018-01-28 19:26 | 91837.81 | 960.0035 | 3 | 17 | 4.4003 | 2.32638 | 2.44122 | 2.773e-09 | 10.24183 | 1.0179e-08
2018-01-28 19:28 | 91957.8 | 1080.0003 | 3 | 17 | 4.400272 | 2.008143 | 2.513289 | 2.773e-09 | 10.55896 | 1.0179e-08
2018-01-28 19:30 | 92077.81 | 1200.0011 | 3 | 17 | 4.400236 | 1.746373 | 2.575727 | 2.773e-09 | 10.8337 | 1.0179e-08
2018-01-28 19:32 | 92197.8 | 1320.0003 | 3 | 17 | 4.400277 | 1.519858 | 2.630075 | 2.773e-09 | 11.07284 | 1.0179e-08
2018-01-28 19:34 | 92317.8 | 1440.0003 | 3 | 17 | 4.400229 | 1.315887 | 2.677253 | 2.773e-09 | 11.28044 | 1.0179e-08
2018-01-28 19:36 | 92437.8 | 1560.0003 | 3 | 17 | 4.400229 | 1.152274 | 2.718297 | 2.773e-09 | 11.46104 | 1.0179e-08
2018-01-28 19:38 | 92557.8 | 1680.0004 | 3 | 17 | 4.400249 | 1.016662 | 2.754357 | 2.773e-09 | 11.61971 | 1.0179e-08
2018-01-28 19:40 | 92677.81 | 1800.001 | 3 | 17 | 4.400214 | 0.9014635 | 2.786286 | 2.773e-09 | 11.76021 | 1.0179e-08
2018-01-28 19:42 | 92797.8 | 1920.0003 | 3 | 17 | 4.400243 | 0.7973948 | 2.814575 | 2.773e-09 | 11.88469 | 1.0179e-08
2018-01-28 19:44 | 92917.81 | 2040.0013 | 3 | 17 | 4.4002 | 0.7046442 | 2.839539 | 2.773e-09 | 11.99453 | 1.0179e-08
2018-01-28 19:45 | 93001.32 | 2123.5152 | 3 | 17 | 4.400195 | 0.6519995 | 2.855253 | 2.773e-09 | 12.06368 | 1.0179e-08
2018-01-28 19:47 | 93121.36016 | 120.0009 | 4 | 17 | 4.340611 | 0 | 2.855253 | 2.773e-09 | 12.06368 | 1.0179e-08
2018-01-28 19:49 | 93241.36016 | 240.0009 | 4 | 17 | 4.334251 | 0 | 2.855253 | 2.773e-09 | 12.06368 | 1.0179e-08
2018-01-28 19:50 | 93301.36066 | 300.0014 | 4 | 17 | 4.33235 | 0 | 2.855253 | 2.773e-09 | 12.06368 | 1.0179e-08
2018-01-28 19:52 | 93421.44 | 120.001 | 5 | 17 | 3.792183 | -6.519929 | 2.855253 | 0.217305 | 12.06368 | 0.8381324
2018-01-28 19:54 | 93541.44 | 240.0002 | 5 | 17 | 3.718071 | -6.519916 | 2.855253 | 0.4346229 | 12.06368 | 1.654076
2018-01-28 19:56 | 93661.44 | 360.0002 | 5 | 17 | 3.649148 | -6.519897 | 2.855253 | 0.6519322 | 12.06368 | 2.454456
2018-01-28 19:58 | 93781.44 | 480.0002 | 5 | 17 | 3.584587 | -6.520089 | 2.855253 | 0.8692573 | 12.06368 | 3.240412
2018-01-28 20:00 | 93901.44 | 600.001 | 5 | 17 | 3.524208 | -6.519851 | 2.855253 | 1.086594 | 12.06368 | 4.012825
2018-01-28 20:02 | 94021.44 | 720.0003 | 5 | 17 | 3.471865 | -6.519891 | 2.855253 | 1.303895 | 12.06368 | 4.772753
2018-01-28 20:04 | 94141.44 | 840.0002 | 5 | 17 | 3.4276 | -6.519873 | 2.855253 | 1.521226 | 12.06368 | 5.522364
2018-01-28 20:06 | 94261.44 | 960.0019 | 5 | 17 | 3.388422 | -6.519849 | 2.855253 | 1.73856 | 12.06368 | 6.262993
2018-01-28 20:08 | 94381.44 | 1080.0003 | 5 | 17 | 3.35034 | -6.520194 | 2.855253 | 1.955869 | 12.06368 | 6.995195
2018-01-28 20:10 | 94501.44 | 1200.001 | 5 | 17 | 3.309694 | -6.519825 | 2.855253 | 2.173219 | 12.06368 | 7.719017
2018-01-28 20:12 | 94621.44 | 1320.0011 | 5 | 17 | 3.263591 | -6.519845 | 2.855253 | 2.390536 | 12.06368 | 8.433448
2018-01-28 20:14 | 94741.44 | 1440.001 | 5 | 17 | 3.196934 | -6.519836 | 2.855253 | 2.607858 | 12.06368 | 9.136057
2018-01-28 20:16 | 94861.44 | 1560.0011 | 5 | 17 | 3.042507 | -6.519855 | 2.855253 | 2.825182 | 12.06368 | 9.817127
2018-01-28 20:16 | 94878.53 | 1577.0872 | 5 | 17 | 2.999996 | -6.519978 | 2.855253 | 2.856138 | 12.06368 | 9.910677
2018-01-28 20:18 | 94998.57 | 120.001 | 6 | 17 | 3.634944 | 0 | 2.855253 | 2.856138 | 12.06368 | 9.910677
2018-01-28 20:20 | 95118.57 | 240.0001 | 6 | 17 | 3.663379 | 0 | 2.855253 | 2.856138 | 12.06368 | 9.910677
2018-01-28 20:21 | 95178.57 | 300.0024 | 6 | 17 | 3.670062 | 0 | 2.855253 | 2.856138 | 12.06368 | 9.910677
2018-01-28 20:21 | 95178.58 | 0.0023 | 7 | 18 | 3.670085 | 0 | 0 | 0 | 0 | 0
2018-01-28 20:23 | 95298.66 | 120.0002 | 2 | 18 | 4.019979 | 4.890154 | 0.1624081 | 0 | 0.646265 | 0
2018-01-28 20:25 | 95418.66 | 240.001 | 2 | 18 | 4.070798 | 4.890152 | 0.3254134 | 0 | 1.305987 | 0
2018-01-28 20:27 | 95538.66 | 360.0003 | 2 | 18 | 4.103986 | 4.890133 | 0.4883829 | 0 | 1.972255 | 0
2018-01-28 20:29 | 95658.66 | 480.0003 | 2 | 18 | 4.129874 | 4.89012 | 0.651398 | 0 | 2.64343 | 0
2018-01-28 20:31 | 95778.66 | 600.0011 | 2 | 18 | 4.15448 | 4.890112 | 0.8143974 | 0 | 3.318604 | 0
2018-01-28 20:33 | 95898.66 | 720.0011 | 2 | 18 | 4.179417 | 4.890072 | 0.9774077 | 0 | 3.997828 | 0
2018-01-28 20:35 | 96018.66 | 840.0003 | 2 | 18 | 4.200292 | 4.744087 | 1.139744 | 0 | 4.678397 | 0
2018-01-28 20:37 | 96138.66 | 960.0003 | 2 | 18 | 4.200277 | 4.269861 | 1.289802 | 0 | 5.308682 | 0
2018-01-28 20:39 | 96258.66 | 1080.0012 | 2 | 18 | 4.200287 | 3.853582 | 1.425086 | 0 | 5.876914 | 0
2018-01-28 20:41 | 96378.66 | 1200.0011 | 2 | 18 | 4.200269 | 3.477547 | 1.547114 | 0 | 6.389467 | 0
2018-01-28 20:43 | 96452.36 | 1273.6993 | 2 | 18 | 4.200272 | 3.259993 | 1.616078 | 0 | 6.679135 | 0
2018-01-28 20:45 | 96572.38 | 120.0001 | 3 | 18 | 4.224805 | 3.259951 | 1.724336 | 0 | 7.135036 | 0
2018-01-28 20:47 | 96692.38 | 240.0002 | 3 | 18 | 4.256348 | 3.259949 | 1.832995 | 0 | 7.595794 | 0
2018-01-28 20:49 | 96812.38 | 360.001 | 3 | 18 | 4.289603 | 3.259975 | 1.941662 | 0 | 8.060107 | 0
2018-01-28 20:51 | 96932.38 | 480.0002 | 3 | 18 | 4.324406 | 3.259989 | 2.050313 | 0 | 8.528059 | 0
2018-01-28 20:53 | 97052.38 | 600.001 | 3 | 18 | 4.36203 | 3.259983 | 2.158963 | 0 | 8.999918 | 0
2018-01-28 20:55 | 97172.38 | 720.0011 | 3 | 18 | 4.400318 | 3.19504 | 2.267545 | 0 | 9.475758 | 0
2018-01-28 20:57 | 97292.38 | 840.0003 | 3 | 18 | 4.400273 | 2.685057 | 2.364772 | 0 | 9.903584 | 0
2018-01-28 20:59 | 97412.38 | 960.0002 | 3 | 18 | 4.400275 | 2.311855 | 2.447852 | 0 | 10.26916 | 0
2018-01-28 21:01 | 97532.38 | 1080.0012 | 3 | 18 | 4.40029 | 2.004509 | 2.519655 | 0 | 10.58511 | 0
2018-01-28 21:03 | 97652.38 | 1200.0012 | 3 | 18 | 4.400265 | 1.733236 | 2.581849 | 0 | 10.85878 | 0
2018-01-28 21:05 | 97772.38 | 1320.0002 | 3 | 18 | 4.400245 | 1.496526 | 2.63553 | 0 | 11.09499 | 0
2018-01-28 21:07 | 97892.38 | 1440.0012 | 3 | 18 | 4.400244 | 1.305351 | 2.682125 | 0 | 11.30002 | 0
2018-01-28 21:09 | 98012.38 | 1560.0028 | 3 | 18 | 4.400237 | 1.148614 | 2.722929 | 0 | 11.47957 | 0
2018-01-28 21:11 | 98132.38 | 1680.0019 | 3 | 18 | 4.400209 | 1.012438 | 2.7589 | 0 | 11.63785 | 0
2018-01-28 21:13 | 98252.38 | 1800.0002 | 3 | 18 | 4.400192 | 0.8881617 | 2.790555 | 0 | 11.77714 | 0
2018-01-28 21:15 | 98372.38 | 1920.0002 | 3 | 18 | 4.400205 | 0.7859707 | 2.818393 | 0 | 11.89963 | 0
2018-01-28 21:17 | 98492.38 | 2040.0027 | 3 | 18 | 4.400196 | 0.6997614 | 2.843114 | 0 | 12.00841 | 0
2018-01-28 21:18 | 98571.58 | 2119.2016 | 3 | 18 | 4.40017 | 0.6519976 | 2.857981 | 0 | 12.07383 | 0
2018-01-28 21:20 | 98691.63 | 120.0023 | 4 | 18 | 4.340854 | 0 | 2.857981 | 0 | 12.07383 | 0
2018-01-28 21:22 | 98811.62 | 239.9999 | 4 | 18 | 4.334585 | 0 | 2.857981 | 0 | 12.07383 | 0
2018-01-28 21:23 | 98871.63 | 300.0037 | 4 | 18 | 4.332756 | 0 | 2.857981 | 0 | 12.07383 | 0
2018-01-28 21:25 | 98991.7063 | 120.001 | 5 | 18 | 3.79332 | -6.519952 | 2.857981 | 0.2173053 | 12.07383 | 0.8380857
2018-01-28 21:27 | 99111.7056 | 240.0003 | 5 | 18 | 3.720353 | -6.520009 | 2.857981 | 0.434616 | 12.07383 | 1.654365
2018-01-28 21:29 | 99231.7055 | 360.0002 | 5 | 18 | 3.650827 | -6.519928 | 2.857981 | 0.6519493 | 12.07383 | 2.455316
2018-01-28 21:31 | 99351.7056 | 480.0003 | 5 | 18 | 3.583733 | -6.519926 | 2.857981 | 0.8692752 | 12.07383 | 3.241372
2018-01-28 21:33 | 99471.7063 | 600.001 | 5 | 18 | 3.52358 | -6.519917 | 2.857981 | 1.086585 | 12.07383 | 4.013462
2018-01-28 21:35 | 99591.7064 | 720.0011 | 5 | 18 | 3.471978 | -6.519878 | 2.857981 | 1.303923 | 12.07383 | 4.773499
2018-01-28 21:37 | 99711.7055 | 840.0002 | 5 | 18 | 3.428508 | -6.519916 | 2.857981 | 1.521218 | 12.07383 | 5.523139
2018-01-28 21:39 | 99831.7063 | 960.001 | 5 | 18 | 3.388525 | -6.519838 | 2.857981 | 1.738552 | 12.07383 | 6.263914
2018-01-28 21:41 | 99951.7056 | 1080.0003 | 5 | 18 | 3.34895 | -6.519826 | 2.857981 | 1.955894 | 12.07383 | 6.99604
2018-01-28 21:43 | 100071.7055 | 1200.0002 | 5 | 18 | 3.309608 | -6.519846 | 2.857981 | 2.173196 | 12.07383 | 7.719538
2018-01-28 21:45 | 100191.7063 | 1320.001 | 5 | 18 | 3.264998 | -6.519825 | 2.857981 | 2.39052 | 12.07383 | 8.434082
2018-01-28 21:47 | 100311.7055 | 1440.0002 | 5 | 18 | 3.198757 | -6.519875 | 2.857981 | 2.607852 | 12.07383 | 9.137155
2018-01-28 21:49 | 100431.7055 | 1560.0002 | 5 | 18 | 3.037666 | -6.519907 | 2.857981 | 2.825185 | 12.07383 | 9.818083
2018-01-28 21:49 | 100446.5294 | 1574.8241 | 5 | 18 | 2.999988 | -6.519923 | 2.857981 | 2.852001 | 12.07383 | 9.899053
2018-01-28 21:51 | 100566.6 | 120.0008 | 6 | 18 | 3.636273 | 0 | 2.857981 | 2.85204 | 12.07383 | 9.899168
2018-01-28 21:53 | 100686.6 | 240 | 6 | 18 | 3.664369 | 0 | 2.857981 | 2.85204 | 12.07383 | 9.899168
2018-01-28 21:54 | 100746.6 | 300.0022 | 6 | 18 | 3.670934 | 0 | 2.857981 | 2.85204 | 12.07383 | 9.899168
2018-01-28 21:54 | 100746.6 | 0.0024 | 7 | 19 | 3.671255 | 0 | 0 | 0 | 0 | 0
2018-01-28 21:56 | 100866.7 | 120.001 | 2 | 19 | 4.020528 | 4.889843 | 0.162415 | 0 | 0.646274 | 0
2018-01-28 21:58 | 100986.7 | 240.001 | 2 | 19 | 4.07378 | 4.890167 | 0.3254086 | 0 | 1.306241 | 0
2018-01-28 22:00 | 101106.7 | 360.001 | 2 | 19 | 4.105812 | 4.890177 | 0.4884066 | 0 | 1.973075 | 0
2018-01-28 22:02 | 101226.7 | 480.001 | 2 | 19 | 4.130404 | 4.890196 | 0.6513979 | 0 | 2.644325 | 0
2018-01-28 22:04 | 101346.7 | 600.0003 | 2 | 19 | 4.153985 | 4.890135 | 0.8144002 | 0 | 3.319482 | 0
2018-01-28 22:06 | 101466.7 | 720.0003 | 2 | 19 | 4.180657 | 4.890142 | 0.9774051 | 0 | 3.998703 | 0
2018-01-28 22:08 | 101586.7 | 840.0003 | 2 | 19 | 4.200286 | 4.696636 | 1.139161 | 0 | 4.677091 | 0
2018-01-28 22:10 | 101706.7 | 960.0011 | 2 | 19 | 4.200311 | 4.25094 | 1.288161 | 0 | 5.302937 | 0
2018-01-28 22:12 | 101826.7 | 1080.0003 | 2 | 19 | 4.200322 | 3.852459 | 1.423079 | 0 | 5.869631 | 0
2018-01-28 22:14 | 101946.7 | 1200.002 | 2 | 19 | 4.200299 | 3.471415 | 1.545071 | 0 | 6.382033 | 0
2018-01-28 22:15 | 102013.2 | 1266.5217 | 2 | 19 | 4.200288 | 3.259983 | 1.607249 | 0 | 6.643198 | 0
2018-01-28 22:17 | 102133.2 | 120.0001 | 3 | 19 | 4.225693 | 3.260019 | 1.71552 | 0 | 7.099221 | 0
2018-01-28 22:19 | 102253.2 | 240.0018 | 3 | 19 | 4.25593 | 3.259989 | 1.824198 | 0 | 7.560081 | 0
2018-01-28 22:21 | 102373.2 | 360.0009 | 3 | 19 | 4.288052 | 3.260027 | 1.932852 | 0 | 8.02424 | 0
2018-01-28 22:23 | 102493.2 | 480.0021 | 3 | 19 | 4.322925 | 3.26004 | 2.041525 | 0 | 8.492104 | 0
2018-01-28 22:25 | 102613.2 | 600.0004 | 3 | 19 | 4.362342 | 3.259979 | 2.150172 | 0 | 8.96388 | 0
2018-01-28 22:27 | 102733.2 | 720.0009 | 3 | 19 | 4.400338 | 3.19977 | 2.258759 | 0 | 9.439781 | 0
2018-01-28 22:29 | 102853.2 | 840.0009 | 3 | 19 | 4.400292 | 2.701998 | 2.356376 | 0 | 9.869327 | 0
2018-01-28 22:31 | 102973.2 | 960.0002 | 3 | 19 | 4.400268 | 2.3321 | 2.440163 | 0 | 10.23801 | 0
2018-01-28 22:33 | 103093.2 | 1080.0002 | 3 | 19 | 4.400273 | 2.007668 | 2.512401 | 0 | 10.55588 | 0
2018-01-28 22:35 | 103213.2 | 1200.0002 | 3 | 19 | 4.40026 | 1.728916 | 2.574502 | 0 | 10.82914 | 0
2018-01-28 22:37 | 103333.2 | 1320.0011 | 3 | 19 | 4.400272 | 1.503767 | 2.628263 | 0 | 11.0657 | 0
2018-01-28 22:39 | 103453.2 | 1440.0002 | 3 | 19 | 4.400226 | 1.318088 | 2.675184 | 0 | 11.27217 | 0
2018-01-28 22:41 | 103573.2 | 1560.0002 | 3 | 19 | 4.400234 | 1.156765 | 2.716362 | 0 | 11.45336 | 0
2018-01-28 22:43 | 103693.2 | 1680.0017 | 3 | 19 | 4.400263 | 1.011321 | 2.752419 | 0 | 11.61202 | 0
2018-01-28 22:45 | 103813.2 | 1800.0017 | 3 | 19 | 4.400229 | 0.8916502 | 2.784041 | 0 | 11.75116 | 0
2018-01-28 22:47 | 103933.2 | 1920.0018 | 3 | 19 | 4.400212 | 0.7919798 | 2.812043 | 0 | 11.87438 | 0
2018-01-28 22:49 | 104053.2 | 2040.0004 | 3 | 19 | 4.400231 | 0.7083225 | 2.837015 | 0 | 11.98426 | 0
2018-01-28 22:51 | 104140 | 2126.7703 | 3 | 19 | 4.400204 | 0.6519995 | 2.853394 | 0 | 12.05633 | 0
2018-01-28 22:53 | 104260 | 120.0012 | 4 | 19 | 4.341133 | 0 | 2.853394 | 0 | 12.05633 | 0
2018-01-28 22:55 | 104380 | 240.0011 | 4 | 19 | 4.334883 | 0 | 2.853394 | 0 | 12.05633 | 0
2018-01-28 22:56 | 104440 | 300.0032 | 4 | 19 | 4.333028 | 0 | 2.853394 | 0 | 12.05633 | 0
2018-01-28 22:58 | 104560.1 | 120.001 | 5 | 19 | 3.79614 | -6.520055 | 2.853394 | 0.2173013 | 12.05633 | 0.838532
2018-01-28 23:00 | 104680.1 | 240.0002 | 5 | 19 | 3.721749 | -6.520085 | 2.853394 | 0.4346319 | 12.05633 | 1.655397
2018-01-28 23:02 | 104800.1 | 360.001 | 5 | 19 | 3.649545 | -6.520061 | 2.853394 | 0.6519478 | 12.05633 | 2.456269
2018-01-28 23:04 | 104920.1 | 480.0011 | 5 | 19 | 3.58358 | -6.520012 | 2.853394 | 0.869307 | 12.05633 | 3.242247
2018-01-28 23:06 | 105040.1 | 600.001 | 5 | 19 | 3.524595 | -6.520017 | 2.853394 | 1.086628 | 12.05633 | 4.014476
2018-01-28 23:08 | 105160.1 | 720.0003 | 5 | 19 | 3.473926 | -6.520107 | 2.853394 | 1.303943 | 12.05633 | 4.774784
2018-01-28 23:10 | 105280.1 | 840.0002 | 5 | 19 | 3.428734 | -6.520144 | 2.853394 | 1.521282 | 12.05633 | 5.524842
2018-01-28 23:12 | 105400.1 | 960.0002 | 5 | 19 | 3.387856 | -6.520101 | 2.853394 | 1.738592 | 12.05633 | 6.265416
2018-01-28 23:14 | 105520.1 | 1080.0011 | 5 | 19 | 3.349435 | -6.520036 | 2.853394 | 1.955955 | 12.05633 | 6.997608
2018-01-28 23:16 | 105640.1 | 1200.0011 | 5 | 19 | 3.311206 | -6.520064 | 2.853394 | 2.173277 | 12.05633 | 7.721388
2018-01-28 23:18 | 105760.1 | 1320.0019 | 5 | 19 | 3.26587 | -6.520139 | 2.853394 | 2.390613 | 12.05633 | 8.436337
2018-01-28 23:20 | 105880.1 | 1440.001 | 5 | 19 | 3.196799 | -6.520144 | 2.853394 | 2.607914 | 12.05633 | 9.139174
2018-01-28 23:22 | 106000.1 | 1560.0003 | 5 | 19 | 3.03741 | -6.520107 | 2.853394 | 2.825242 | 12.05633 | 9.819751
2018-01-28 23:22 | 106014.9 | 1574.8273 | 5 | 19 | 2.999989 | -6.520027 | 2.853394 | 2.852112 | 12.05633 | 9.900882
2018-01-28 23:24 | 106135 | 120.0002 | 6 | 19 | 3.635816 | 0 | 2.853394 | 2.852112 | 12.05633 | 9.900882
2018-01-28 23:26 | 106255 | 240.0009 | 6 | 19 | 3.664083 | 0 | 2.853394 | 2.852112 | 12.05633 | 9.900882
2018-01-28 23:27 | 106315 | 300.0031 | 6 | 19 | 3.67087 | 0 | 2.853394 | 2.852112 | 12.05633 | 9.900882
2018-01-28 23:27 | 106315 | 0.0025 | 7 | 20 | 3.671044 | 0 | 0 | 0 | 0 | 0
2018-01-28 23:29 | 106435.1 | 120.0001 | 2 | 20 | 4.022095 | 4.890083 | 0.1623976 | 1.83e-10 | 0.6463551 | 6.7e-10
2018-01-28 23:31 | 106555.1 | 240.0002 | 2 | 20 | 4.073302 | 4.890089 | 0.3254049 | 1.83e-10 | 1.306481 | 6.7e-10
2018-01-28 23:33 | 106675.1 | 360.001 | 2 | 20 | 4.104086 | 4.890106 | 0.4883723 | 1.83e-10 | 1.973021 | 6.7e-10
2018-01-28 23:35 | 106795.1 | 480.001 | 2 | 20 | 4.128498 | 4.890099 | 0.6513967 | 1.83e-10 | 2.644078 | 6.7e-10
2018-01-28 23:37 | 106915.1 | 600.0002 | 2 | 20 | 4.154602 | 4.890085 | 0.8143958 | 1.83e-10 | 3.319101 | 6.7e-10
2018-01-28 23:39 | 107035.1 | 720.001 | 2 | 20 | 4.181613 | 4.890097 | 0.9773985 | 1.83e-10 | 3.998511 | 6.7e-10
2018-01-28 23:41 | 107155.1 | 840.0002 | 2 | 20 | 4.200308 | 4.707743 | 1.139275 | 1.83e-10 | 4.677428 | 6.7e-10
2018-01-28 23:43 | 107275.1 | 960.001 | 2 | 20 | 4.200274 | 4.273819 | 1.28886 | 1.83e-10 | 5.30573 | 6.7e-10
2018-01-28 23:45 | 107395.1 | 1080.001 | 2 | 20 | 4.200299 | 3.858305 | 1.424351 | 1.83e-10 | 5.874829 | 6.7e-10
2018-01-28 23:47 | 107515.1 | 1200.0003 | 2 | 20 | 4.200294 | 3.452044 | 1.546047 | 1.83e-10 | 6.385989 | 6.7e-10
2018-01-28 23:48 | 107577.4 | 1262.3769 | 2 | 20 | 4.200301 | 3.259998 | 1.604175 | 1.83e-10 | 6.630145 | 6.7e-10
2018-01-28 23:50 | 107697.4 | 120.0018 | 3 | 20 | 4.224748 | 3.259972 | 1.712448 | 1.83e-10 | 7.086115 | 6.7e-10
2018-01-28 23:52 | 107817.4 | 240.0002 | 3 | 20 | 4.254011 | 3.259981 | 1.821102 | 1.83e-10 | 7.546717 | 6.7e-10
2018-01-28 23:54 | 107937.4 | 360.0002 | 3 | 20 | 4.286689 | 3.259985 | 1.929765 | 1.83e-10 | 8.010715 | 6.7e-10
2018-01-28 23:56 | 108057.4 | 480.001 | 3 | 20 | 4.323354 | 3.260008 | 2.038423 | 1.83e-10 | 8.478468 | 6.7e-10
2018-01-28 23:58 | 108177.4 | 600.001 | 3 | 20 | 4.361786 | 3.260036 | 2.147076 | 1.83e-10 | 8.950284 | 6.7e-10
2018-01-29 | 108297.4 | 720.001 | 3 | 20 | 4.400312 | 3.229532 | 2.255733 | 1.83e-10 | 9.426388 | 6.7e-10
2018-01-29 00:02 | 108417.4 | 840.0002 | 3 | 20 | 4.400246 | 2.722275 | 2.354188 | 1.83e-10 | 9.85962 | 6.7e-10
2018-01-29 00:04 | 108537.4 | 960.0002 | 3 | 20 | 4.400275 | 2.330215 | 2.438292 | 1.83e-10 | 10.2297 | 6.7e-10
2018-01-29 00:06 | 108657.4 | 1080.0002 | 3 | 20 | 4.400251 | 2.001881 | 2.510302 | 1.83e-10 | 10.54656 | 6.7e-10
2018-01-29 00:08 | 108777.4 | 1200.0011 | 3 | 20 | 4.40027 | 1.73559 | 2.572464 | 1.83e-10 | 10.82009 | 6.7e-10
2018-01-29 00:10 | 108897.4 | 1320.0005 | 3 | 20 | 4.400266 | 1.515927 | 2.626541 | 1.83e-10 | 11.05804 | 6.7e-10
2018-01-29 00:12 | 109017.4 | 1440.0012 | 3 | 20 | 4.400249 | 1.32177 | 2.673764 | 1.83e-10 | 11.26583 | 6.7e-10
2018-01-29 00:14 | 109137.4 | 1560.0005 | 3 | 20 | 4.400207 | 1.149463 | 2.714858 | 1.83e-10 | 11.44666 | 6.7e-10
2018-01-29 00:16 | 109257.4 | 1680.0003 | 3 | 20 | 4.400249 | 1.011229 | 2.75079 | 1.83e-10 | 11.60477 | 6.7e-10
2018-01-29 00:18 | 109377.4 | 1800.0018 | 3 | 20 | 4.400219 | 0.8953457 | 2.78249 | 1.83e-10 | 11.74426 | 6.7e-10
2018-01-29 00:20 | 109497.4 | 1920.0018 | 3 | 20 | 4.400208 | 0.7968197 | 2.810663 | 1.83e-10 | 11.86822 | 6.7e-10
2018-01-29 00:22 | 109617.4 | 2040.0002 | 3 | 20 | 4.400229 | 0.7056818 | 2.835683 | 1.83e-10 | 11.97832 | 6.7e-10
2018-01-29 00:23 | 109698.2 | 2120.7104 | 3 | 20 | 4.400212 | 0.6519995 | 2.850879 | 1.83e-10 | 12.04518 | 6.7e-10
2018-01-29 00:25 | 109818.2 | 120.0008 | 4 | 20 | 4.340731 | 0 | 2.850879 | 1.83e-10 | 12.04518 | 6.7e-10
2018-01-29 00:27 | 109938.2 | 240.0008 | 4 | 20 | 4.334386 | 0 | 2.850879 | 1.83e-10 | 12.04518 | 6.7e-10
2018-01-29 00:28 | 109998.2 | 300.0029 | 4 | 20 | 4.332489 | 0 | 2.850879 | 1.83e-10 | 12.04518 | 6.7e-10
2018-01-29 00:30 | 110118.2854 | 120.0009 | 5 | 20 | 3.794767 | -6.519979 | 2.850879 | 0.2173152 | 12.04518 | 0.838605
2018-01-29 00:32 | 110238.2854 | 240.0009 | 5 | 20 | 3.718194 | -6.519966 | 2.850879 | 0.4346335 | 12.04518 | 1.654799
2018-01-29 00:34 | 110358.2846 | 360.0001 | 5 | 20 | 3.647726 | -6.519966 | 2.850879 | 0.6519529 | 12.04518 | 2.455097
2018-01-29 00:36 | 110478.2846 | 480.0001 | 5 | 20 | 3.582991 | -6.519899 | 2.850879 | 0.8692783 | 12.04518 | 3.240645
2018-01-29 00:38 | 110598.2847 | 600.0002 | 5 | 20 | 3.524444 | -6.519928 | 2.850879 | 1.086587 | 12.04518 | 4.012789
2018-01-29 00:40 | 110718.2847 | 720.0002 | 5 | 20 | 3.47191 | -6.519926 | 2.850879 | 1.303896 | 12.04518 | 4.77287
2018-01-29 00:42 | 110838.2854 | 840.0009 | 5 | 20 | 3.426816 | -6.519954 | 2.850879 | 1.521234 | 12.04518 | 5.522423
2018-01-29 00:44 | 110958.2846 | 960.0001 | 5 | 20 | 3.386669 | -6.519846 | 2.850879 | 1.73858 | 12.04518 | 6.262799
2018-01-29 00:46 | 111078.2846 | 1080.0001 | 5 | 20 | 3.349442 | -6.519956 | 2.850879 | 1.955901 | 12.04518 | 6.994734
2018-01-29 00:48 | 111198.2846 | 1200.0001 | 5 | 20 | 3.310332 | -6.519928 | 2.850879 | 2.173212 | 12.04518 | 7.718448
2018-01-29 00:50 | 111318.2846 | 1320.0001 | 5 | 20 | 3.26288 | -6.519931 | 2.850879 | 2.390556 | 12.04518 | 8.432964
2018-01-29 00:52 | 111438.2855 | 1440.001 | 5 | 20 | 3.194678 | -6.519923 | 2.850879 | 2.607852 | 12.04518 | 9.135262
2018-01-29 00:54 | 111558.2846 | 1560.0001 | 5 | 20 | 3.035859 | -6.519914 | 2.850879 | 2.825191 | 12.04518 | 9.815393
2018-01-29 00:55 | 111572.5525 | 1574.268 | 5 | 20 | 2.999983 | -6.519989 | 2.850879 | 2.851018 | 12.04518 | 9.893353
2018-01-29 00:57 | 111692.6 | 120.0001 | 6 | 20 | 3.635294 | 0 | 2.850879 | 2.851057 | 12.04518 | 9.89347
2018-01-29 00:59 | 111812.6 | 240.0001 | 6 | 20 | 3.663836 | 0 | 2.850879 | 2.851057 | 12.04518 | 9.89347
2018-01-29 01:00 | 111872.6 | 300.0015 | 6 | 20 | 3.67053 | 0 | 2.850879 | 2.851057 | 12.04518 | 9.89347
2018-01-29 01:00 | 111872.6 | 0.0026 | 7 | 21 | 3.670427 | 0 | 0 | 0 | 0 | 0
2018-01-29 01:02 | 111992.7 | 120.0002 | 2 | 21 | 4.021719 | 4.889832 | 0.1623953 | 1.74e-10 | 0.6463977 | 6.39e-10
2018-01-29 01:04 | 112112.7 | 240.001 | 2 | 21 | 4.071838 | 4.889849 | 0.32538 | 1.74e-10 | 1.306306 | 6.39e-10
2018-01-29 01:06 | 112232.7 | 360.0003 | 2 | 21 | 4.103112 | 4.889896 | 0.4883817 | 1.74e-10 | 1.972749 | 6.39e-10
2018-01-29 01:08 | 112352.7 | 480.0019 | 2 | 21 | 4.12956 | 4.890026 | 0.6513682 | 1.74e-10 | 2.643639 | 6.39e-10
2018-01-29 01:10 | 112472.7 | 600.0003 | 2 | 21 | 4.155036 | 4.890171 | 0.8143458 | 1.74e-10 | 3.31876 | 6.39e-10
2018-01-29 01:12 | 112592.7 | 720.0002 | 2 | 21 | 4.181207 | 4.889778 | 0.9773521 | 1.74e-10 | 3.998167 | 6.39e-10
2018-01-29 01:14 | 112712.7 | 840.0003 | 2 | 21 | 4.200286 | 4.734348 | 1.139573 | 1.74e-10 | 4.678431 | 6.39e-10
2018-01-29 01:16 | 112832.7 | 960.0012 | 2 | 21 | 4.200286 | 4.276548 | 1.289713 | 1.74e-10 | 5.309062 | 6.39e-10
2018-01-29 01:18 | 112952.7 | 1080.0003 | 2 | 21 | 4.200296 | 3.840342 | 1.424805 | 1.74e-10 | 5.876488 | 6.39e-10
2018-01-29 01:20 | 113072.7 | 1200.0028 | 2 | 21 | 4.20028 | 3.453421 | 1.546248 | 1.74e-10 | 6.386583 | 6.39e-10
2018-01-29 01:21 | 113137.2 | 1264.5473 | 2 | 21 | 4.200274 | 3.259987 | 1.606417 | 1.74e-10 | 6.63931 | 6.39e-10
2018-01-29 01:23 | 113257.2 | 120.001 | 3 | 21 | 4.223783 | 3.26004 | 1.714696 | 1.74e-10 | 7.095248 | 6.39e-10
2018-01-29 01:25 | 113377.2 | 240.0019 | 3 | 21 | 4.25387 | 3.260021 | 1.823358 | 1.74e-10 | 7.555803 | 6.39e-10
2018-01-29 01:27 | 113497.2 | 360.0019 | 3 | 21 | 4.288069 | 3.259998 | 1.932016 | 1.74e-10 | 8.01986 | 6.39e-10
2018-01-29 01:29 | 113617.2 | 480.001 | 3 | 21 | 4.323484 | 3.260012 | 2.040675 | 1.74e-10 | 8.487705 | 6.39e-10
2018-01-29 01:31 | 113737.2 | 600.0009 | 3 | 21 | 4.360852 | 3.26004 | 2.149335 | 1.74e-10 | 8.959513 | 6.39e-10
2018-01-29 01:33 | 113857.2 | 720.0002 | 3 | 21 | 4.400352 | 3.252304 | 2.257988 | 1.74e-10 | 9.435471 | 6.39e-10
2018-01-29 01:35 | 113977.2 | 840.0002 | 3 | 21 | 4.400285 | 2.708111 | 2.356443 | 1.74e-10 | 9.868704 | 6.39e-10
2018-01-29 01:37 | 114097.2 | 960.001 | 3 | 21 | 4.400279 | 2.322851 | 2.440051 | 1.74e-10 | 10.2366 | 6.39e-10
2018-01-29 01:39 | 114217.2 | 1080.0019 | 3 | 21 | 4.400293 | 2.005556 | 2.512016 | 1.74e-10 | 10.55327 | 6.39e-10
2018-01-29 01:41 | 114337.2 | 1200.002 | 3 | 21 | 4.400236 | 1.74358 | 2.574392 | 1.74e-10 | 10.82774 | 6.39e-10
2018-01-29 01:43 | 114457.2 | 1320.0004 | 3 | 21 | 4.400296 | 1.513517 | 2.628597 | 1.74e-10 | 11.06626 | 6.39e-10
2018-01-29 01:45 | 114577.2 | 1440.002 | 3 | 21 | 4.40021 | 1.311109 | 2.675543 | 1.74e-10 | 11.27283 | 6.39e-10
2018-01-29 01:47 | 114697.2 | 1560.0011 | 3 | 21 | 4.40024 | 1.148775 | 2.716466 | 1.74e-10 | 11.4529 | 6.39e-10
2018-01-29 01:49 | 114817.2 | 1680.0004 | 3 | 21 | 4.40028 | 1.015585 | 2.752434 | 1.74e-10 | 11.61117 | 6.39e-10
2018-01-29 01:51 | 114937.2 | 1800.0001 | 3 | 21 | 4.400201 | 0.8982372 | 2.784279 | 1.74e-10 | 11.75129 | 6.39e-10
2018-01-29 01:53 | 115057.2 | 1920.0019 | 3 | 21 | 4.400251 | 0.7918501 | 2.812408 | 1.74e-10 | 11.87507 | 6.39e-10
2018-01-29 01:55 | 115177.2 | 2040.0011 | 3 | 21 | 4.400215 | 0.7020979 | 2.837232 | 1.74e-10 | 11.9843 | 6.39e-10
2018-01-29 01:56 | 115256.1 | 2118.8128 | 3 | 21 | 4.40017 | 0.6519947 | 2.852041 | 1.74e-10 | 12.04946 | 6.39e-10
2018-01-29 01:58 | 115376.1 | 120 | 4 | 21 | 4.340762 | 0 | 2.852041 | 1.74e-10 | 12.04946 | 6.39e-10
2018-01-29 02:00 | 115496.1 | 240.0008 | 4 | 21 | 4.334419 | 0 | 2.852041 | 1.74e-10 | 12.04946 | 6.39e-10
2018-01-29 02:01 | 115556.1 | 300.0038 | 4 | 21 | 4.332594 | 0 | 2.852041 | 1.74e-10 | 12.04946 | 6.39e-10
2018-01-29 02:03 | 115676.2 | 120.0001 | 5 | 21 | 3.792655 | -6.519923 | 2.852041 | 0.2173162 | 12.04946 | 0.8381584
2018-01-29 02:05 | 115796.2 | 240.0001 | 5 | 21 | 3.718377 | -6.519886 | 2.852041 | 0.4346347 | 12.04946 | 1.654203
2018-01-29 02:07 | 115916.2 | 360.001 | 5 | 21 | 3.649256 | -6.519914 | 2.852041 | 0.6519548 | 12.04946 | 2.454664
2018-01-29 02:09 | 116036.2 | 480.0009 | 5 | 21 | 3.584116 | -6.519803 | 2.852041 | 0.8692699 | 12.04946 | 3.240541
2018-01-29 02:11 | 116156.2 | 600.0018 | 5 | 21 | 3.523211 | -6.519845 | 2.852041 | 1.086609 | 12.04946 | 4.012787
2018-01-29 02:13 | 116276.2 | 720.0009 | 5 | 21 | 3.471121 | -6.519891 | 2.852041 | 1.30393 | 12.04946 | 4.772631
2018-01-29 02:15 | 116396.2 | 840.0002 | 5 | 21 | 3.426661 | -6.519813 | 2.852041 | 1.521256 | 12.04946 | 5.522049
2018-01-29 02:17 | 116516.2 | 960.0001 | 5 | 21 | 3.387691 | -6.519839 | 2.852041 | 1.738557 | 12.04946 | 6.262385
2018-01-29 02:19 | 116636.2 | 1080.0001 | 5 | 21 | 3.349178 | -6.519803 | 2.852041 | 1.955885 | 12.04946 | 6.994472
2018-01-29 02:21 | 116756.2 | 1200.001 | 5 | 21 | 3.308671 | -6.519858 | 2.852041 | 2.173214 | 12.04946 | 7.717977
2018-01-29 02:23 | 116876.2 | 1320.0009 | 5 | 21 | 3.262258 | -6.519881 | 2.852041 | 2.390546 | 12.04946 | 8.432202
2018-01-29 02:25 | 116996.2 | 1440.0002 | 5 | 21 | 3.195937 | -6.519868 | 2.852041 | 2.607867 | 12.04946 | 9.134551
2018-01-29 02:27 | 117116.2 | 1560.0002 | 5 | 21 | 3.037602 | -6.519923 | 2.852041 | 2.825174 | 12.04946 | 9.814972
2018-01-29 02:27 | 117131 | 1574.8032 | 5 | 21 | 2.999985 | -6.519831 | 2.852041 | 2.851987 | 12.04946 | 9.89593
2018-01-29 02:29 | 117251 | 120.0008 | 6 | 21 | 3.63468 | 0 | 2.852041 | 2.851987 | 12.04946 | 9.89593
2018-01-29 02:31 | 117371 | 240 | 6 | 21 | 3.663109 | 0 | 2.852041 | 2.851987 | 12.04946 | 9.89593
2018-01-29 02:32 | 117431 | 300.0022 | 6 | 21 | 3.669853 | 0 | 2.852041 | 2.851987 | 12.04946 | 9.89593
2018-01-29 02:32 | 117431 | 0.0023 | 7 | 22 | 3.669812 | 0 | 0 | 0 | 0 | 0
2018-01-29 02:34 | 117551.1 | 120.0002 | 2 | 22 | 4.02001 | 4.889822 | 0.1624109 | 3.956e-09 | 0.6463058 | 1.4518e-08
2018-01-29 02:36 | 117671.1 | 240.0002 | 2 | 22 | 4.070999 | 4.889837 | 0.3253875 | 3.956e-09 | 1.305928 | 1.4518e-08
2018-01-29 02:38 | 117791.1 | 360.001 | 2 | 22 | 4.105012 | 4.889957 | 0.4883874 | 3.956e-09 | 1.972461 | 1.4518e-08
2018-01-29 02:40 | 117911.1 | 480.0004 | 2 | 22 | 4.130402 | 4.89019 | 0.6513888 | 3.956e-09 | 2.643691 | 1.4518e-08
2018-01-29 02:42 | 118031.1 | 600.0003 | 2 | 22 | 4.154599 | 4.889971 | 0.8143661 | 3.956e-09 | 3.31883 | 1.4518e-08
2018-01-29 02:44 | 118151.1 | 720.0003 | 2 | 22 | 4.179792 | 4.889908 | 0.977376 | 3.956e-09 | 3.998072 | 1.4518e-08
2018-01-29 02:46 | 118271.1 | 840.001 | 2 | 22 | 4.20029 | 4.726521 | 1.139574 | 3.956e-09 | 4.678122 | 1.4518e-08
2018-01-29 02:48 | 118391.1 | 960.0003 | 2 | 22 | 4.200316 | 4.260614 | 1.289121 | 3.956e-09 | 5.306265 | 1.4518e-08
2018-01-29 02:50 | 118511.1 | 1080.001 | 2 | 22 | 4.200291 | 3.842766 | 1.424061 | 3.956e-09 | 5.87305 | 1.4518e-08
2018-01-29 02:52 | 118631.1 | 1200.0004 | 2 | 22 | 4.200288 | 3.47084 | 1.545847 | 3.956e-09 | 6.384586 | 1.4518e-08
2018-01-29 02:53 | 118701.1 | 1269.9969 | 2 | 22 | 4.200277 | 3.259975 | 1.611274 | 3.956e-09 | 6.659397 | 1.4518e-08
2018-01-29 02:55 | 118821.1 | 120.001 | 3 | 22 | 4.225434 | 3.259947 | 1.719553 | 3.956e-09 | 7.11541 | 1.4518e-08
2018-01-29 02:57 | 118941.1 | 240.0002 | 3 | 22 | 4.256803 | 3.259974 | 1.828212 | 3.956e-09 | 7.576234 | 1.4518e-08
2018-01-29 02:59 | 119061.1 | 360.0009 | 3 | 22 | 4.289854 | 3.259993 | 1.93688 | 3.956e-09 | 8.040589 | 1.4518e-08
2018-01-29 03:01 | 119181.1 | 480.0001 | 3 | 22 | 4.324401 | 3.259966 | 2.045531 | 3.956e-09 | 8.508552 | 1.4518e-08
2018-01-29 03:03 | 119301.1 | 600.001 | 3 | 22 | 4.362158 | 3.260021 | 2.154205 | 3.956e-09 | 8.980514 | 1.4518e-08
2018-01-29 03:05 | 119421.1 | 720.001 | 3 | 22 | 4.400326 | 3.188532 | 2.262745 | 3.956e-09 | 9.456208 | 1.4518e-08
2018-01-29 03:07 | 119541.1 | 840.0002 | 3 | 22 | 4.40033 | 2.687956 | 2.359956 | 3.956e-09 | 9.883966 | 1.4518e-08
2018-01-29 03:09 | 119661.1 | 960.001 | 3 | 22 | 4.400311 | 2.314978 | 2.443088 | 3.956e-09 | 10.24977 | 1.4518e-08
2018-01-29 03:11 | 119781.1 | 1080.0003 | 3 | 22 | 4.400278 | 2.004899 | 2.514979 | 3.956e-09 | 10.56611 | 1.4518e-08
2018-01-29 03:13 | 119901.1 | 1200.0003 | 3 | 22 | 4.400257 | 1.730634 | 2.57715 | 3.956e-09 | 10.83968 | 1.4518e-08
2018-01-29 03:15 | 120021.1 | 1320.0004 | 3 | 22 | 4.400273 | 1.496515 | 2.630762 | 3.956e-09 | 11.07558 | 1.4518e-08
2018-01-29 03:17 | 120141.1 | 1440.0003 | 3 | 22 | 4.400241 | 1.305813 | 2.677364 | 3.956e-09 | 11.28065 | 1.4518e-08
2018-01-29 03:19 | 120261.1 | 1560.0019 | 3 | 22 | 4.400207 | 1.149829 | 2.718202 | 3.956e-09 | 11.46034 | 1.4518e-08
2018-01-29 03:21 | 120381.1 | 1680.001 | 3 | 22 | 4.40024 | 1.01227 | 2.754183 | 3.956e-09 | 11.61867 | 1.4518e-08
2018-01-29 03:23 | 120501.1 | 1800.001 | 3 | 22 | 4.400217 | 0.8869152 | 2.785788 | 3.956e-09 | 11.75774 | 1.4518e-08
2018-01-29 03:25 | 120621.1 | 1920.0018 | 3 | 22 | 4.400238 | 0.7862034 | 2.813616 | 3.956e-09 | 11.88019 | 1.4518e-08
2018-01-29 03:27 | 120741.1 | 2040.001 | 3 | 22 | 4.400261 | 0.7022381 | 2.838357 | 3.956e-09 | 11.98905 | 1.4518e-08
2018-01-29 03:29 | 120824.1 | 2122.9232 | 3 | 22 | 4.40023 | 0.6519995 | 2.853945 | 3.956e-09 | 12.05764 | 1.4518e-08
2018-01-29 03:31 | 120944.1 | 120.001 | 4 | 22 | 4.341105 | 0 | 2.853946 | 3.956e-09 | 12.05765 | 1.4518e-08
2018-01-29 03:33 | 121064.1 | 240.0001 | 4 | 22 | 4.334914 | 0 | 2.853946 | 3.956e-09 | 12.05765 | 1.4518e-08
2018-01-29 03:34 | 121124.1 | 300.0032 | 4 | 22 | 4.333082 | 0 | 2.853946 | 3.956e-09 | 12.05765 | 1.4518e-08
2018-01-29 03:36 | 121244.2 | 120.0001 | 5 | 22 | 3.793943 | -6.520002 | 2.853946 | 0.217313 | 12.05765 | 0.8382519
2018-01-29 03:38 | 121364.2 | 240 | 5 | 22 | 3.721124 | -6.519989 | 2.853946 | 0.4346189 | 12.05765 | 1.654685
2018-01-29 03:40 | 121484.2 | 360.0017 | 5 | 22 | 3.650923 | -6.519897 | 2.853946 | 0.6519561 | 12.05765 | 2.455766
2018-01-29 03:42 | 121604.2 | 480.0008 | 5 | 22 | 3.583443 | -6.519865 | 2.853946 | 0.8692592 | 12.05765 | 3.241661
2018-01-29 03:44 | 121724.2 | 600.0016 | 5 | 22 | 3.523612 | -6.519878 | 2.853946 | 1.086578 | 12.05765 | 4.013763
2018-01-29 03:46 | 121844.2 | 720.0001 | 5 | 22 | 3.472529 | -6.519868 | 2.853946 | 1.303922 | 12.05765 | 4.773864
2018-01-29 03:48 | 121964.2 | 840.0009 | 5 | 22 | 3.428896 | -6.519879 | 2.853946 | 1.521217 | 12.05765 | 5.52361
2018-01-29 03:50 | 122084.2 | 960.0001 | 5 | 22 | 3.38776 | -6.519889 | 2.853946 | 1.738551 | 12.05765 | 6.264369
2018-01-29 03:52 | 122204.2 | 1080.0008 | 5 | 22 | 3.348721 | -6.519887 | 2.853946 | 1.95588 | 12.05765 | 6.996343
2018-01-29 03:54 | 122324.2 | 1200.0001 | 5 | 22 | 3.309106 | -6.519896 | 2.853946 | 2.173186 | 12.05765 | 7.719784
2018-01-29 03:56 | 122444.2 | 1320.0017 | 5 | 22 | 3.264935 | -6.519938 | 2.853946 | 2.390526 | 12.05765 | 8.434375
2018-01-29 03:58 | 122564.2 | 1440.0008 | 5 | 22 | 3.198209 | -6.519901 | 2.853946 | 2.607869 | 12.05765 | 9.137419
2018-01-29 04:00 | 122684.2 | 1560.0009 | 5 | 22 | 3.035631 | -6.519968 | 2.853946 | 2.825188 | 12.05765 | 9.818031
2018-01-29 04:00 | 122698.1 | 1573.8846 | 5 | 22 | 2.999988 | -6.519928 | 2.853946 | 2.850312 | 12.05765 | 9.893865
2018-01-29 04:02 | 122818.1 | 120.0001 | 6 | 22 | 3.635135 | 0 | 2.853946 | 2.850312 | 12.05765 | 9.893865
2018-01-29 04:04 | 122938.1 | 240 | 6 | 22 | 3.663391 | 0 | 2.853946 | 2.850312 | 12.05765 | 9.893865
2018-01-29 04:05 | 122998.1 | 300.003 | 6 | 22 | 3.670059 | 0 | 2.853946 | 2.850312 | 12.05765 | 9.893865
2018-01-29 04:05 | 122998.1 | 0.0025 | 7 | 23 | 3.670094 | 0 | 0 | 0 | 0 | 0
2018-01-29 04:07 | 123118.2 | 120.0002 | 2 | 23 | 4.020393 | 4.889921 | 0.1623911 | 1.244e-09 | 0.6461339 | 4.566e-09
2018-01-29 04:09 | 123238.2 | 240.0002 | 2 | 23 | 4.073167 | 4.889843 | 0.3253783 | 1.244e-09 | 1.306047 | 4.566e-09
2018-01-29 04:11 | 123358.2 | 360.0002 | 2 | 23 | 4.104972 | 4.889883 | 0.4883587 | 1.244e-09 | 1.972684 | 4.566e-09
2018-01-29 04:13 | 123478.2 | 480.0008 | 2 | 23 | 4.129162 | 4.88987 | 0.6513576 | 1.244e-09 | 2.643812 | 4.566e-09
2018-01-29 04:15 | 123598.2 | 600.0002 | 2 | 23 | 4.153271 | 4.889833 | 0.8143433 | 1.244e-09 | 3.318748 | 4.566e-09
2018-01-29 04:17 | 123718.2 | 720.0003 | 2 | 23 | 4.180723 | 4.889885 | 0.9773174 | 1.244e-09 | 3.99779 | 4.566e-09
2018-01-29 04:19 | 123838.2 | 840.0002 | 2 | 23 | 4.2003 | 4.704224 | 1.139224 | 1.244e-09 | 4.676793 | 4.566e-09
2018-01-29 04:21 | 123958.2 | 960.0002 | 2 | 23 | 4.200281 | 4.255348 | 1.288409 | 1.244e-09 | 5.303414 | 4.566e-09
2018-01-29 04:23 | 124078.2 | 1080.0003 | 2 | 23 | 4.200303 | 3.853813 | 1.423477 | 1.244e-09 | 5.87074 | 4.566e-09
2018-01-29 04:25 | 124198.2 | 1200.001 | 2 | 23 | 4.200307 | 3.465601 | 1.54544 | 1.244e-09 | 6.383016 | 4.566e-09
2018-01-29 04:26 | 124261.9 | 1263.7329 | 2 | 23 | 4.20028 | 3.259989 | 1.604956 | 1.244e-09 | 6.633003 | 4.566e-09
2018-01-29 04:28 | 124382 | 120.0018 | 3 | 23 | 4.225363 | 3.260012 | 1.713235 | 1.244e-09 | 7.089038 | 4.566e-09
2018-01-29 04:30 | 124502 | 240.0019 | 3 | 23 | 4.255596 | 3.260054 | 1.821892 | 1.244e-09 | 7.549767 | 4.566e-09
2018-01-29 04:32 | 124622 | 360.001 | 3 | 23 | 4.2876 | 3.260002 | 1.930554 | 1.244e-09 | 8.013906 | 4.566e-09
2018-01-29 04:34 | 124742 | 480.001 | 3 | 23 | 4.322783 | 3.260038 | 2.03919 | 1.244e-09 | 8.481569 | 4.566e-09
2018-01-29 04:36 | 124861.9 | 600.0003 | 3 | 23 | 4.362608 | 3.260017 | 2.147855 | 1.244e-09 | 8.953466 | 4.566e-09
2018-01-29 04:38 | 124981.9 | 720.0003 | 3 | 23 | 4.40035 | 3.200684 | 2.256449 | 1.244e-09 | 9.429404 | 4.566e-09
2018-01-29 04:40 | 125102 | 840.0011 | 3 | 23 | 4.400291 | 2.706905 | 2.354148 | 1.244e-09 | 9.859308 | 4.566e-09
2018-01-29 04:42 | 125221.9 | 960.0004 | 3 | 23 | 4.400228 | 2.332226 | 2.437994 | 1.244e-09 | 10.22826 | 4.566e-09
2018-01-29 04:44 | 125341.9 | 1080.0003 | 3 | 23 | 4.400256 | 2.00146 | 2.51014 | 1.244e-09 | 10.54572 | 4.566e-09
2018-01-29 04:46 | 125462 | 1200.0011 | 3 | 23 | 4.400267 | 1.728025 | 2.572122 | 1.244e-09 | 10.81845 | 4.566e-09
2018-01-29 04:48 | 125582 | 1320.0011 | 3 | 23 | 4.40027 | 1.502534 | 2.625839 | 1.244e-09 | 11.05482 | 4.566e-09
2018-01-29 04:50 | 125702 | 1440.001 | 3 | 23 | 4.400227 | 1.316436 | 2.672735 | 1.244e-09 | 11.26118 | 4.566e-09
2018-01-29 04:52 | 125822 | 1560.0013 | 3 | 23 | 4.40024 | 1.152194 | 2.713833 | 1.244e-09 | 11.44202 | 4.566e-09
2018-01-29 04:54 | 125941.9 | 1680.0003 | 3 | 23 | 4.400219 | 1.006564 | 2.749735 | 1.244e-09 | 11.6 | 4.566e-09
2018-01-29 04:56 | 126061.9 | 1800.0004 | 3 | 23 | 4.400243 | 0.8888245 | 2.781262 | 1.244e-09 | 11.73872 | 4.566e-09
2018-01-29 04:58 | 126181.9 | 1920.0003 | 3 | 23 | 4.400241 | 0.7909355 | 2.809185 | 1.244e-09 | 11.86159 | 4.566e-09
2018-01-29 05:00 | 126302 | 2040.0011 | 3 | 23 | 4.400192 | 0.7062817 | 2.834116 | 1.244e-09 | 11.97129 | 4.566e-09
2018-01-29 05:02 | 126384.4 | 2122.4929 | 3 | 23 | 4.400225 | 0.6519995 | 2.849683 | 1.244e-09 | 12.03979 | 4.566e-09
2018-01-29 05:04 | 126504.5 | 120.0009 | 4 | 23 | 4.341099 | 0 | 2.849683 | 1.244e-09 | 12.03979 | 4.566e-09
2018-01-29 05:06 | 126624.5 | 240.0009 | 4 | 23 | 4.334903 | 0 | 2.849683 | 1.244e-09 | 12.03979 | 4.566e-09
2018-01-29 05:07 | 126684.5 | 300.0023 | 4 | 23 | 4.333031 | 0 | 2.849683 | 1.244e-09 | 12.03979 | 4.566e-09
2018-01-29 05:09 | 126804.5702 | 120.0009 | 5 | 23 | 3.79571 | -6.519974 | 2.849683 | 0.2173051 | 12.03979 | 0.838522
2018-01-29 05:11 | 126924.5702 | 240.0009 | 5 | 23 | 3.720408 | -6.519949 | 2.849683 | 0.4346321 | 12.03979 | 1.65521
2018-01-29 05:13 | 127044.5694 | 360.0001 | 5 | 23 | 3.648364 | -6.519931 | 2.849683 | 0.6519554 | 12.03979 | 2.455806
2018-01-29 05:15 | 127164.5694 | 480.0001 | 5 | 23 | 3.582234 | -6.519875 | 2.849683 | 0.8692901 | 12.03979 | 3.241417
2018-01-29 05:17 | 127284.5694 | 600.0001 | 5 | 23 | 3.523541 | -6.520117 | 2.849683 | 1.086584 | 12.03979 | 4.013258
2018-01-29 05:19 | 127404.5702 | 720.0009 | 5 | 23 | 3.473021 | -6.520139 | 2.849683 | 1.303916 | 12.03979 | 4.773414
2018-01-29 05:21 | 127524.5702 | 840.0009 | 5 | 23 | 3.427607 | -6.520084 | 2.849683 | 1.521253 | 12.03979 | 5.523229
2018-01-29 05:23 | 127644.5694 | 960.0001 | 5 | 23 | 3.386901 | -6.520044 | 2.849683 | 1.738579 | 12.03979 | 6.263645
2018-01-29 05:25 | 127764.5702 | 1080.0009 | 5 | 23 | 3.348587 | -6.520067 | 2.849683 | 1.955918 | 12.03979 | 6.995559
2018-01-29 05:27 | 127884.5702 | 1200.0009 | 5 | 23 | 3.310555 | -6.520072 | 2.849683 | 2.173246 | 12.03979 | 7.71923
2018-01-29 05:29 | 128004.5694 | 1320.0001 | 5 | 23 | 3.264784 | -6.520054 | 2.849683 | 2.390557 | 12.03979 | 8.433927
2018-01-29 05:31 | 128124.5702 | 1440.0009 | 5 | 23 | 3.195419 | -6.520055 | 2.849683 | 2.607914 | 12.03979 | 9.136667
2018-01-29 05:33 | 128244.5694 | 1560.0001 | 5 | 23 | 3.031994 | -6.519989 | 2.849683 | 2.82523 | 12.03979 | 9.81661
2018-01-29 05:33 | 128257.0044 | 1572.4351 | 5 | 23 | 2.999993 | -6.519994 | 2.849683 | 2.847748 | 12.03979 | 9.884534
2018-01-29 05:35 | 128377 | 120 | 6 | 23 | 3.635351 | 0 | 2.849683 | 2.847748 | 12.03979 | 9.884534
2018-01-29 05:37 | 128497 | 240.0001 | 6 | 23 | 3.66366 | 0 | 2.849683 | 2.847748 | 12.03979 | 9.884534
2018-01-29 05:38 | 128557 | 300.0014 | 6 | 23 | 3.670479 | 0 | 2.849683 | 2.847748 | 12.03979 | 9.884534
2018-01-29 05:38 | 128557.0582 | 0.0026 | 7 | 24 | 3.670512 | 0 | 0 | 0 | 0 | 0
2018-01-29 05:40 | 128677.1 | 120.0004 | 2 | 24 | 4.021965 | 4.889975 | 0.1624044 | 0 | 0.6464226 | 0
2018-01-29 05:42 | 128797.1 | 240.0011 | 2 | 24 | 4.073037 | 4.889977 | 0.3253787 | 0 | 1.306388 | 0
2018-01-29 05:44 | 128917.1 | 360.0003 | 2 | 24 | 4.103715 | 4.890005 | 0.4883887 | 0 | 1.973051 | 0
2018-01-29 05:46 | 129037.1 | 480.0004 | 2 | 24 | 4.128489 | 4.890018 | 0.6513839 | 0 | 2.643964 | 0
2018-01-29 05:48 | 129157.1 | 600.0011 | 2 | 24 | 4.155019 | 4.890041 | 0.8143508 | 0 | 3.3189 | 0
2018-01-29 05:50 | 129277.1 | 720.0011 | 2 | 24 | 4.181808 | 4.890017 | 0.9773751 | 0 | 3.998444 | 0
2018-01-29 05:52 | 129397.1 | 840.0003 | 2 | 24 | 4.200281 | 4.706234 | 1.139244 | 0 | 4.677347 | 0
2018-01-29 05:54 | 129517.1 | 960.0013 | 2 | 24 | 4.200294 | 4.273726 | 1.288874 | 0 | 5.305835 | 0
2018-01-29 05:56 | 129637.1 | 1080.0004 | 2 | 24 | 4.200285 | 3.850336 | 1.424268 | 0 | 5.874528 | 0
2018-01-29 05:58 | 129757.1 | 1200.0012 | 2 | 24 | 4.200238 | 3.444756 | 1.545713 | 0 | 6.384633 | 0
2018-01-29 05:59 | 129817.8 | 1260.633 | 2 | 24 | 4.20026 | 3.259989 | 1.602173 | 0 | 6.621782 | 0
2018-01-29 06:01 | 129937.8 | 120.0003 | 3 | 24 | 4.224557 | 3.259895 | 1.710443 | 0 | 7.07773 | 0
2018-01-29 06:03 | 130057.8 | 240.002 | 3 | 24 | 4.253663 | 3.259911 | 1.819102 | 0 | 7.538314 | 0
2018-01-29 06:05 | 130177.8 | 360.0004 | 3 | 24 | 4.286756 | 3.259859 | 1.927755 | 0 | 8.002243 | 0
2018-01-29 06:07 | 130297.8 | 480.0011 | 3 | 24 | 4.323334 | 3.259928 | 2.036414 | 0 | 8.470014 | 0
2018-01-29 06:09 | 130417.8 | 600.0018 | 3 | 24 | 4.361505 | 3.259947 | 2.145073 | 0 | 8.941838 | 0
2018-01-29 06:11 | 130537.8 | 720.0003 | 3 | 24 | 4.400347 | 3.242411 | 2.253716 | 0 | 9.417831 | 0
2018-01-29 06:13 | 130657.8 | 840.0003 | 3 | 24 | 4.400293 | 2.726629 | 2.352386 | 0 | 9.852009 | 0
2018-01-29 06:15 | 130777.8 | 960.0019 | 3 | 24 | 4.400287 | 2.32778 | 2.436463 | 0 | 10.22197 | 0
2018-01-29 06:17 | 130897.8 | 1080.0029 | 3 | 24 | 4.400271 | 2.003022 | 2.508446 | 0 | 10.53872 | 0
2018-01-29 06:19 | 131017.8 | 1200.0012 | 3 | 24 | 4.400251 | 1.735259 | 2.570612 | 0 | 10.81227 | 0
2018-01-29 06:21 | 131137.8 | 1320.002 | 3 | 24 | 4.400264 | 1.514361 | 2.624682 | 0 | 11.05019 | 0
2018-01-29 06:23 | 131257.8 | 1440.002 | 3 | 24 | 4.400245 | 1.316871 | 2.671812 | 0 | 11.25757 | 0
2018-01-29 06:25 | 131377.8 | 1560.0005 | 3 | 24 | 4.400224 | 1.145672 | 2.71275 | 0 | 11.43771 | 0
2018-01-29 06:27 | 131497.8 | 1680.0021 | 3 | 24 | 4.400217 | 1.007168 | 2.748573 | 0 | 11.59534 | 0
2018-01-29 06:29 | 131617.8 | 1800.0012 | 3 | 24 | 4.400234 | 0.8939362 | 2.780189 | 0 | 11.73446 | 0
2018-01-29 06:31 | 131737.8 | 1920.0021 | 3 | 24 | 4.400204 | 0.7939005 | 2.808285 | 0 | 11.85808 | 0
2018-01-29 06:33 | 131857.8 | 2040.0011 | 3 | 24 | 4.400209 | 0.7022982 | 2.8332 | 0 | 11.96771 | 0
2018-01-29 06:34 | 131933.3 | 2115.5049 | 3 | 24 | 4.400173 | 0.6519995 | 2.84739 | 0 | 12.03016 | 0
2018-01-29 06:36 | 132053.3 | 120.0003 | 4 | 24 | 4.34086 | 0 | 2.84739 | 0 | 12.03016 | 0
2018-01-29 06:38 | 132173.3 | 240.002 | 4 | 24 | 4.334591 | 0 | 2.84739 | 0 | 12.03016 | 0
2018-01-29 06:39 | 132233.3 | 300.0009 | 4 | 24 | 4.332727 | 0 | 2.84739 | 0 | 12.03016 | 0
2018-01-29 06:41 | 132353.4 | 120.0002 | 5 | 24 | 3.794889 | -6.519974 | 2.84739 | 0.2173129 | 12.03016 | 0.8386906
2018-01-29 06:43 | 132473.4 | 240.001 | 5 | 24 | 3.718378 | -6.520046 | 2.84739 | 0.4346186 | 12.03016 | 1.654845
2018-01-29 06:45 | 132593.4 | 360.0001 | 5 | 24 | 3.648133 | -6.519989 | 2.84739 | 0.6519411 | 12.03016 | 2.455244
2018-01-29 06:47 | 132713.4 | 480.0001 | 5 | 24 | 3.583135 | -6.519982 | 2.84739 | 0.8692515 | 12.03016 | 3.240808
2018-01-29 06:49 | 132833.4 | 600.0006 | 5 | 24 | 3.524302 | -6.519944 | 2.84739 | 1.086595 | 12.03016 | 4.013066
2018-01-29 06:51 | 132953.4 | 720.0001 | 5 | 24 | 3.471591 | -6.519962 | 2.84739 | 1.303928 | 12.03016 | 4.77315
2018-01-29 06:53 | 133073.4 | 840.001 | 5 | 24 | 3.426632 | -6.519942 | 2.84739 | 1.521229 | 12.03016 | 5.522542
2018-01-29 06:55 | 133193.4 | 960.0001 | 5 | 24 | 3.386378 | -6.520004 | 2.84739 | 1.738555 | 12.03016 | 6.262802
2018-01-29 06:57 | 133313.4 | 1080.0002 | 5 | 24 | 3.348978 | -6.520002 | 2.84739 | 1.955889 | 12.03016 | 6.994715
2018-01-29 06:59 | 133433.4 | 1200.0001 | 5 | 24 | 3.309227 | -6.520017 | 2.84739 | 2.173217 | 12.03016 | 7.718318
2018-01-29 07:01 | 133553.4 | 1320.0009 | 5 | 24 | 3.261505 | -6.519971 | 2.84739 | 2.390524 | 12.03016 | 8.432434
2018-01-29 07:03 | 133673.4 | 1440.0001 | 5 | 24 | 3.192554 | -6.520034 | 2.84739 | 2.60788 | 12.03016 | 9.134564
2018-01-29 07:05 | 133793.4 | 1560.0014 | 5 | 24 | 3.029806 | -6.519946 | 2.84739 | 2.825202 | 12.03016 | 9.813879
2018-01-29 07:05 | 133805 | 1571.6199 | 5 | 24 | 2.999998 | -6.519958 | 2.84739 | 2.84623 | 12.03016 | 9.877283
2018-01-29 07:07 | 133925.1 | 120.0008 | 6 | 24 | 3.63545 | 0 | 2.84739 | 2.846261 | 12.03016 | 9.877377
2018-01-29 07:09 | 134045.1 | 240.0008 | 6 | 24 | 3.663956 | 0 | 2.84739 | 2.846261 | 12.03016 | 9.877377
2018-01-29 07:10 | 134105.1 | 300.0022 | 6 | 24 | 3.670621 | 0 | 2.84739 | 2.846261 | 12.03016 | 9.877377
2018-01-29 07:10 | 134105.1 | 0.0025 | 7 | 25 | 3.670722 | 0 | 0 | 0 | 0 | 0
2018-01-29 07:12 | 134225.2 | 120.0001 | 2 | 25 | 4.022431 | 4.889887 | 0.1624193 | 1.2e-11 | 0.6466357 | 4.6e-11
2018-01-29 07:14 | 134345.2 | 240.001 | 2 | 25 | 4.07212 | 4.88986 | 0.3253918 | 1.2e-11 | 1.306566 | 4.6e-11
2018-01-29 07:16 | 134465.2 | 360.0026 | 2 | 25 | 4.103385 | 4.889874 | 0.4883969 | 1.2e-11 | 1.973064 | 4.6e-11
2018-01-29 07:18 | 134585.2 | 480.0002 | 2 | 25 | 4.130314 | 4.889898 | 0.6513594 | 1.2e-11 | 2.643958 | 4.6e-11
2018-01-29 07:20 | 134705.2 | 600.001 | 2 | 25 | 4.155488 | 4.889887 | 0.8143757 | 1.2e-11 | 3.319322 | 4.6e-11
2018-01-29 07:22 | 134825.2 | 720.0009 | 2 | 25 | 4.181353 | 4.889835 | 0.9773649 | 1.2e-11 | 3.99871 | 4.6e-11
2018-01-29 07:24 | 134945.2 | 840.001 | 2 | 25 | 4.200305 | 4.728447 | 1.139503 | 1.2e-11 | 4.678639 | 4.6e-11
2018-01-29 07:26 | 135065.2 | 960.0019 | 2 | 25 | 4.200296 | 4.264294 | 1.289376 | 1.2e-11 | 5.30815 | 4.6e-11
2018-01-29 07:28 | 135185.2 | 1080.0002 | 2 | 25 | 4.200305 | 3.830206 | 1.42406 | 1.2e-11 | 5.873863 | 4.6e-11
2018-01-29 07:30 | 135305.2 | 1200.001 | 2 | 25 | 4.200298 | 3.444019 | 1.545175 | 1.2e-11 | 6.382581 | 4.6e-11
2018-01-29 07:31 | 135367.5 | 1262.38 | 2 | 25 | 4.200308 | 3.259989 | 1.603223 | 1.2e-11 | 6.6264 | 4.6e-11
2018-01-29 07:33 | 135487.6 | 120.001 | 3 | 25 | 4.224067 | 3.26004 | 1.711517 | 1.2e-11 | 7.082417 | 4.6e-11
2018-01-29 07:35 | 135607.6 | 240.0002 | 3 | 25 | 4.254541 | 3.260012 | 1.820174 | 1.2e-11 | 7.542998 | 4.6e-11
2018-01-29 07:37 | 135727.6 | 360.0002 | 3 | 25 | 4.288694 | 3.26004 | 1.928827 | 1.2e-11 | 8.007111 | 4.6e-11
2018-01-29 07:39 | 135847.6 | 480.0001 | 3 | 25 | 4.324206 | 3.260054 | 2.037482 | 1.2e-11 | 8.475007 | 4.6e-11
2018-01-29 07:41 | 135967.6 | 600.001 | 3 | 25 | 4.361449 | 3.260019 | 2.146163 | 1.2e-11 | 8.946976 | 4.6e-11
2018-01-29 07:43 | 136087.6 | 720.0002 | 3 | 25 | 4.400337 | 3.236023 | 2.25481 | 1.2e-11 | 9.422982 | 4.6e-11
2018-01-29 07:45 | 136207.6 | 840.001 | 3 | 25 | 4.400341 | 2.703297 | 2.352952 | 1.2e-11 | 9.854837 | 4.6e-11
2018-01-29 07:47 | 136327.6 | 960.0002 | 3 | 25 | 4.400327 | 2.319231 | 2.436389 | 1.2e-11 | 10.22198 | 4.6e-11
2018-01-29 07:49 | 136447.6 | 1080.0019 | 3 | 25 | 4.400266 | 2.002707 | 2.508228 | 1.2e-11 | 10.53809 | 4.6e-11
2018-01-29 07:51 | 136567.6 | 1200.0018 | 3 | 25 | 4.400255 | 1.740374 | 2.570523 | 1.2e-11 | 10.81221 | 4.6e-11
2018-01-29 07:53 | 136687.6 | 1320.0004 | 3 | 25 | 4.400272 | 1.50805 | 2.624594 | 1.2e-11 | 11.05014 | 4.6e-11
2018-01-29 07:55 | 136807.6 | 1440.0002 | 3 | 25 | 4.400209 | 1.307654 | 2.67138 | 1.2e-11 | 11.256 | 4.6e-11
2018-01-29 07:57 | 136927.6 | 1560.0012 | 3 | 25 | 4.400236 | 1.145803 | 2.71219 | 1.2e-11 | 11.43558 | 4.6e-11
2018-01-29 07:59 | 137047.6 | 1680.0002 | 3 | 25 | 4.40027 | 1.012717 | 2.74806 | 1.2e-11 | 11.59341 | 4.6e-11
2018-01-29 08:01 | 137167.6 | 1800.0003 | 3 | 25 | 4.400246 | 0.895751 | 2.779804 | 1.2e-11 | 11.7331 | 4.6e-11
2018-01-29 08:03 | 137287.6 | 1920.002 | 3 | 25 | 4.400219 | 0.7880421 | 2.80782 | 1.2e-11 | 11.85637 | 4.6e-11
2018-01-29 08:05 | 137407.6 | 2040.0018 | 3 | 25 | 4.40021 | 0.701231 | 2.832589 | 1.2e-11 | 11.96536 | 4.6e-11
2018-01-29 08:07 | 137485.7 | 2118.1312 | 3 | 25 | 4.400216 | 0.6519928 | 2.847258 | 1.2e-11 | 12.02991 | 4.6e-11
2018-01-29 08:09 | 137605.7 | 120.0008 | 4 | 25 | 4.340955 | 0 | 2.847258 | 1.2e-11 | 12.02991 | 4.6e-11
2018-01-29 08:11 | 137725.7 | 240.0007 | 4 | 25 | 4.33468 | 0 | 2.847258 | 1.2e-11 | 12.02991 | 4.6e-11
2018-01-29 08:12 | 137785.7 | 300.0038 | 4 | 25 | 4.33284 | 0 | 2.847258 | 1.2e-11 | 12.02991 | 4.6e-11
2018-01-29 08:14 | 137905.8 | 120.0002 | 5 | 25 | 3.793183 | -6.52014 | 2.847258 | 0.2173061 | 12.02991 | 0.8381748
2018-01-29 08:16 | 138025.8 | 240.0001 | 5 | 25 | 3.719075 | -6.520046 | 2.847258 | 0.4346437 | 12.02991 | 1.654415
2018-01-29 08:18 | 138145.8 | 360.0002 | 5 | 25 | 3.65007 | -6.520084 | 2.847258 | 0.6519606 | 12.02991 | 2.455056
2018-01-29 08:20 | 138265.8 | 480.001 | 5 | 25 | 3.584508 | -6.520032 | 2.847258 | 0.8692599 | 12.02991 | 3.241009
2018-01-29 08:22 | 138385.8 | 600.0009 | 5 | 25 | 3.52338 | -6.520037 | 2.847258 | 1.086595 | 12.02991 | 4.013298
2018-01-29 08:24 | 138505.8 | 720.0001 | 5 | 25 | 3.471384 | -6.519991 | 2.847258 | 1.303923 | 12.02991 | 4.773204
2018-01-29 08:26 | 138625.8 | 840.0001 | 5 | 25 | 3.427268 | -6.519994 | 2.847258 | 1.521273 | 12.02991 | 5.522796
2018-01-29 08:28 | 138745.8 | 960.0002 | 5 | 25 | 3.38821 | -6.519989 | 2.847258 | 1.738577 | 12.02991 | 6.263262
2018-01-29 08:30 | 138865.8 | 1080.0001 | 5 | 25 | 3.349182 | -6.520064 | 2.847258 | 1.955909 | 12.02991 | 6.995445
2018-01-29 08:32 | 138985.8 | 1200.0009 | 5 | 25 | 3.308305 | -6.520036 | 2.847258 | 2.17324 | 12.02991 | 7.718915
2018-01-29 08:34 | 139105.8 | 1320.0001 | 5 | 25 | 3.262177 | -6.519992 | 2.847258 | 2.390557 | 12.02991 | 8.433059
2018-01-29 08:36 | 139225.8 | 1440.0001 | 5 | 25 | 3.195361 | -6.520046 | 2.847258 | 2.607882 | 12.02991 | 9.135381
2018-01-29 08:38 | 139345.8 | 1560.001 | 5 | 25 | 3.034033 | -6.520006 | 2.847258 | 2.825219 | 12.02991 | 9.815607
2018-01-29 08:38 | 139359 | 1573.1488 | 5 | 25 | 2.99999 | -6.520029 | 2.847258 | 2.849043 | 12.02991 | 9.887496
2018-01-29 08:40 | 139479 | 120.0008 | 6 | 25 | 3.633983 | 0 | 2.847258 | 2.849043 | 12.02991 | 9.887496
2018-01-29 08:42 | 139599 | 240.0009 | 6 | 25 | 3.662548 | 0 | 2.847258 | 2.849043 | 12.02991 | 9.887496
2018-01-29 08:43 | 139659 | 300.0015 | 6 | 25 | 3.669339 | 0 | 2.847258 | 2.849043 | 12.02991 | 9.887496
2018-01-29 08:43 | 139659 | 0.0025 | 7 | 26 | 3.669506 | 0 | 0 | 0 | 0 | 0
2018-01-29 08:45 | 139779.1 | 120.001 | 2 | 26 | 4.02006 | 4.889942 | 0.1624097 | 0 | 0.6463407 | 0
2018-01-29 08:47 | 139899.1 | 240.0003 | 2 | 26 | 4.070821 | 4.889875 | 0.3253937 | 0 | 1.305974 | 0
2018-01-29 08:49 | 140019.1 | 360.001 | 2 | 26 | 4.104664 | 4.889938 | 0.4883732 | 0 | 1.972381 | 0
2018-01-29 08:51 | 140139.1 | 480.0019 | 2 | 26 | 4.129876 | 4.889975 | 0.6513706 | 0 | 2.643513 | 0
2018-01-29 08:53 | 140259.1 | 600.0011 | 2 | 26 | 4.154385 | 4.889881 | 0.8143591 | 0 | 3.318646 | 0
2018-01-29 08:55 | 140379.1 | 720.0002 | 2 | 26 | 4.179612 | 4.889889 | 0.9773496 | 0 | 3.99777 | 0
2018-01-29 08:57 | 140499.1 | 840.0003 | 2 | 26 | 4.200299 | 4.72541 | 1.139531 | 0 | 4.677742 | 0
2018-01-29 08:59 | 140619.1 | 960.0011 | 2 | 26 | 4.200298 | 4.258842 | 1.28902 | 0 | 5.305642 | 0
2018-01-29 09:01 | 140739.1 | 1080.0003 | 2 | 26 | 4.200299 | 3.839823 | 1.423869 | 0 | 5.872047 | 0
2018-01-29 09:03 | 140859.1 | 1200.0003 | 2 | 26 | 4.20028 | 3.465063 | 1.545492 | 0 | 6.382895 | 0
2018-01-29 09:04 | 140927.4 | 1268.3393 | 2 | 26 | 4.200291 | 3.259996 | 1.609318 | 0 | 6.650985 | 0
2018-01-29 09:06 | 141047.5 | 120.0003 | 3 | 26 | 4.225771 | 3.260092 | 1.717594 | 0 | 7.107001 | 0
2018-01-29 09:08 | 141167.5 | 240.0018 | 3 | 26 | 4.257015 | 3.260077 | 1.826253 | 0 | 7.567857 | 0
2018-01-29 09:10 | 141287.5 | 360.0003 | 3 | 26 | 4.289996 | 3.260048 | 1.934914 | 0 | 8.032199 | 0
2018-01-29 09:12 | 141407.5 | 480.0002 | 3 | 26 | 4.324388 | 3.259979 | 2.043575 | 0 | 8.500206 | 0
2018-01-29 09:14 | 141527.5 | 600.0002 | 3 | 26 | 4.362219 | 3.260054 | 2.152233 | 0 | 8.972105 | 0
2018-01-29 09:16 | 141647.5 | 720.0011 | 3 | 26 | 4.400293 | 3.186115 | 2.260785 | 0 | 9.447867 | 0
2018-01-29 09:18 | 141767.5 | 840.0002 | 3 | 26 | 4.400296 | 2.686945 | 2.357941 | 0 | 9.875381 | 0
2018-01-29 09:20 | 141887.5 | 960.0018 | 3 | 26 | 4.400289 | 2.313469 | 2.441072 | 0 | 10.24118 | 0
2018-01-29 09:21 | 141942.7 | 1015.2862 | 3 | 26 | 4.400279 | 2.166368 | 2.475461 | 0 | 10.3925 | 0
2018-01-29 09:26 | 142062.7842 | 1135.334152 | 3 | 26 | 4.400296 | 1.903342 | 2.522201 | 4.81e-10 | 10.59791 | 2.023e-09
2018-01-29 09:28 | 142182.784 | 1255.333952 | 3 | 26 | 4.400252 | 1.561546 | 2.579227 | 4.81e-10 | 10.84885 | 2.023e-09
2018-01-29 09:30 | 142302.7839 | 1375.333852 | 3 | 26 | 4.400243 | 1.358231 | 2.627745 | 4.81e-10 | 11.06234 | 2.023e-09
2018-01-29 09:32 | 142422.7848 | 1495.334752 | 3 | 26 | 4.400195 | 1.186381 | 2.670112 | 4.81e-10 | 11.24876 | 2.023e-09
2018-01-29 09:34 | 142542.7847 | 1615.334652 | 3 | 26 | 4.400242 | 1.037117 | 2.70708 | 4.81e-10 | 11.41143 | 2.023e-09
2018-01-29 09:36 | 142662.7848 | 1735.334752 | 3 | 26 | 4.40022 | 0.9150066 | 2.739553 | 4.81e-10 | 11.55432 | 2.023e-09
2018-01-29 09:38 | 142782.7847 | 1855.334652 | 3 | 26 | 4.400247 | 0.8157129 | 2.768315 | 4.81e-10 | 11.68088 | 2.023e-09
2018-01-29 09:40 | 142902.784 | 1975.333952 | 3 | 26 | 4.400191 | 0.7272453 | 2.793998 | 4.81e-10 | 11.79389 | 2.023e-09
2018-01-29 09:42 | 143013.7589 | 2086.308852 | 3 | 26 | 4.400212 | 0.6519947 | 2.815249 | 4.81e-10 | 11.8874 | 2.023e-09
2018-01-29 09:44 | 143133.8 | 120.0009 | 4 | 26 | 4.340782 | 0 | 2.815249 | 4.81e-10 | 11.8874 | 2.023e-09
2018-01-29 09:46 | 143253.8 | 240.0018 | 4 | 26 | 4.334533 | 0 | 2.815249 | 4.81e-10 | 11.8874 | 2.023e-09
2018-01-29 09:47 | 143313.8 | 300.0031 | 4 | 26 | 4.332714 | 0 | 2.815249 | 4.81e-10 | 11.8874 | 2.023e-09
2018-01-29 09:49 | 143433.9 | 120.0002 | 5 | 26 | 3.794804 | -6.519976 | 2.815249 | 0.2173168 | 11.8874 | 0.8383933
2018-01-29 09:51 | 143553.9 | 240.0002 | 5 | 26 | 3.718934 | -6.519942 | 2.815249 | 0.4346431 | 11.8874 | 1.654823
2018-01-29 09:53 | 143673.9 | 360.0002 | 5 | 26 | 3.647826 | -6.520006 | 2.815249 | 0.651946 | 11.8874 | 2.455117
2018-01-29 09:55 | 143793.9 | 480.0011 | 5 | 26 | 3.581935 | -6.519964 | 2.815249 | 0.8692815 | 11.8874 | 3.240669
2018-01-29 09:57 | 143913.9 | 600.001 | 5 | 26 | 3.523394 | -6.519964 | 2.815249 | 1.086596 | 11.8874 | 4.012559
2018-01-29 09:59 | 144033.9 | 720.001 | 5 | 26 | 3.472148 | -6.519969 | 2.815249 | 1.30393 | 11.8874 | 4.772624
2018-01-29 10:01 | 144153.9 | 840.0002 | 5 | 26 | 3.426599 | -6.519849 | 2.815249 | 1.521244 | 11.8874 | 5.522111
2018-01-29 10:03 | 144273.9 | 960.001 | 5 | 26 | 3.385966 | -6.519929 | 2.815249 | 1.738564 | 11.8874 | 6.262305
2018-01-29 10:05 | 144393.9 | 1080.0011 | 5 | 26 | 3.347528 | -6.519901 | 2.815249 | 1.95589 | 11.8874 | 6.99394
2018-01-29 10:07 | 144513.9 | 1200.0002 | 5 | 26 | 3.308936 | -6.519952 | 2.815249 | 2.173213 | 11.8874 | 7.717297
2018-01-29 10:09 | 144633.9 | 1320.0002 | 5 | 26 | 3.26215 | -6.519853 | 2.815249 | 2.390519 | 11.8874 | 8.431547
2018-01-29 10:11 | 144753.9 | 1440.0002 | 5 | 26 | 3.192122 | -6.519914 | 2.815249 | 2.607866 | 11.8874 | 9.133652
2018-01-29 10:13 | 144873.9 | 1560.0002 | 5 | 26 | 3.025187 | -6.519944 | 2.815249 | 2.82519 | 11.8874 | 9.8126
2018-01-29 10:13 | 144883.6 | 1569.6817 | 5 | 26 | 2.99999 | -6.519914 | 2.815249 | 2.842697 | 11.8874 | 9.865349
2018-01-29 10:15 | 145003.6 | 120.0007 | 6 | 26 | 3.635812 | 0 | 2.815249 | 2.842697 | 11.8874 | 9.865349
2018-01-29 10:17 | 145123.6 | 239.9999 | 6 | 26 | 3.664053 | 0 | 2.815249 | 2.842697 | 11.8874 | 9.865349
2018-01-29 10:18 | 145183.6 | 300.0013 | 6 | 26 | 3.670903 | 0 | 2.815249 | 2.842697 | 11.8874 | 9.865349
2018-01-29 10:18 | 145183.6 | 0.0024 | 7 | 27 | 3.670934 | 0 | 0 | 0 | 0 | 0
2018-01-29 10:20 | 145303.7 | 120.0011 | 2 | 27 | 4.022992 | 4.889883 | 0.1623873 | 0 | 0.6465522 | 0
2018-01-29 10:22 | 145423.7 | 240.0011 | 2 | 27 | 4.073561 | 4.889851 | 0.3254025 | 0 | 1.3068 | 0
2018-01-29 10:24 | 145543.7 | 360.0011 | 2 | 27 | 4.103731 | 4.889902 | 0.4883846 | 0 | 1.973367 | 0
2018-01-29 10:26 | 145663.7 | 480.001 | 2 | 27 | 4.128713 | 4.889816 | 0.6513682 | 0 | 2.644234 | 0
2018-01-29 10:28 | 145783.7 | 600.001 | 2 | 27 | 4.155243 | 4.889963 | 0.8143713 | 0 | 3.319391 | 0
2018-01-29 10:30 | 145903.7 | 720.0003 | 2 | 27 | 4.181952 | 4.890184 | 0.977358 | 0 | 3.998801 | 0
2018-01-29 10:32 | 146023.7 | 840.0002 | 2 | 27 | 4.200274 | 4.707052 | 1.139212 | 0 | 4.677659 | 0
2018-01-29 10:34 | 146143.7 | 960.0011 | 2 | 27 | 4.200284 | 4.268248 | 1.288778 | 0 | 5.30588 | 0
2018-01-29 10:36 | 146263.7 | 1080.0003 | 2 | 27 | 4.200273 | 3.833075 | 1.423831 | 0 | 5.873141 | 0
2018-01-29 10:38 | 146383.7 | 1200.0011 | 2 | 27 | 4.200281 | 3.43511 | 1.544789 | 0 | 6.381203 | 0
2018-01-29 10:39 | 146440.8 | 1257.0529 | 2 | 27 | 4.200265 | 3.259991 | 1.59784 | 0 | 6.604031 | 0
2018-01-29 10:41 | 146560.8 | 120.0012 | 3 | 27 | 4.224585 | 3.259975 | 1.706105 | 0 | 7.059971 | 0
2018-01-29 10:43 | 146680.8 | 240.0004 | 3 | 27 | 4.253888 | 3.260027 | 1.814762 | 0 | 7.520559 | 0
2018-01-29 10:45 | 146800.8 | 360.002 | 3 | 27 | 4.287343 | 3.259987 | 1.923422 | 0 | 7.984554 | 0
2018-01-29 10:47 | 146920.8 | 480.0004 | 3 | 27 | 4.323413 | 3.260027 | 2.032076 | 0 | 8.452343 | 0
2018-01-29 10:49 | 147040.8 | 600.0003 | 3 | 27 | 4.361578 | 3.260019 | 2.140728 | 0 | 8.924139 | 0
2018-01-29 10:51 | 147160.8 | 720.0004 | 3 | 27 | 4.400331 | 3.245054 | 2.249396 | 0 | 9.400243 | 0
2018-01-29 10:53 | 147280.8 | 840.0011 | 3 | 27 | 4.400268 | 2.72431 | 2.348071 | 0 | 9.83444 | 0
2018-01-29 10:55 | 147400.8 | 960.002 | 3 | 27 | 4.400229 | 2.324659 | 2.432028 | 0 | 10.20388 | 0
2018-01-29 10:57 | 147520.8 | 1080.0003 | 3 | 27 | 4.400263 | 2.003661 | 2.504012 | 0 | 10.52063 | 0
2018-01-29 10:59 | 147640.8 | 1200.0011 | 3 | 27 | 4.400249 | 1.738151 | 2.566223 | 0 | 10.79437 | 0
2018-01-29 11:01 | 147760.8 | 1320.0002 | 3 | 27 | 4.400249 | 1.514985 | 2.620371 | 0 | 11.03264 | 0
2018-01-29 11:03 | 147880.8 | 1440.0004 | 3 | 27 | 4.400234 | 1.314557 | 2.667482 | 0 | 11.23993 | 0
2018-01-29 11:05 | 148000.8 | 1560.0011 | 3 | 27 | 4.40027 | 1.146471 | 2.708377 | 0 | 11.41988 | 0
2018-01-29 11:07 | 148120.8 | 1680.0011 | 3 | 27 | 4.400237 | 1.008481 | 2.744216 | 0 | 11.57758 | 0
2018-01-29 11:09 | 148240.8 | 1800.0003 | 3 | 27 | 4.400202 | 0.8948545 | 2.775878 | 0 | 11.7169 | 0
2018-01-29 11:11 | 148360.8 | 1920.0003 | 3 | 27 | 4.400226 | 0.7943525 | 2.804006 | 0 | 11.84067 | 0
2018-01-29 11:13 | 148480.8 | 2040.0004 | 3 | 27 | 4.400215 | 0.7020216 | 2.828896 | 0 | 11.95019 | 0
2018-01-29 11:15 | 148557.4 | 2116.5986 | 3 | 27 | 4.400189 | 0.6519995 | 2.84329 | 0 | 12.01353 | 0
2018-01-29 11:17 | 148677.4144 | 120.0001 | 4 | 27 | 4.340978 | 0 | 2.84329 | 0 | 12.01353 | 0
2018-01-29 11:19 | 148797.4142 | 239.9999 | 4 | 27 | 4.334711 | 0 | 2.84329 | 0 | 12.01353 | 0
2018-01-29 11:20 | 148857.4166 | 300.0023 | 4 | 27 | 4.332879 | 0 | 2.84329 | 0 | 12.01353 | 0
2018-01-29 11:22 | 148977.5 | 120.0009 | 5 | 27 | 3.794298 | -6.520026 | 2.84329 | 0.2173157 | 12.01353 | 0.8387021
2018-01-29 11:24 | 149097.5 | 240.0009 | 5 | 27 | 3.718514 | -6.519999 | 2.84329 | 0.4346318 | 12.01353 | 1.654876
2018-01-29 11:26 | 149217.5 | 360.0009 | 5 | 27 | 3.648104 | -6.52003 | 2.84329 | 0.6519673 | 12.01353 | 2.455319
2018-01-29 11:28 | 149337.5 | 480.0009 | 5 | 27 | 3.583068 | -6.520046 | 2.84329 | 0.8692905 | 12.01353 | 3.240956
2018-01-29 11:30 | 149457.5 | 600.001 | 5 | 27 | 3.52318 | -6.519981 | 2.84329 | 1.086602 | 12.01353 | 4.013005
2018-01-29 11:32 | 149577.5 | 720.001 | 5 | 27 | 3.46983 | -6.519931 | 2.84329 | 1.303941 | 12.01353 | 4.772754
2018-01-29 11:34 | 149697.5 | 840.0002 | 5 | 27 | 3.425006 | -6.519909 | 2.84329 | 1.521254 | 12.01353 | 5.521813
2018-01-29 11:36 | 149817.5 | 960.0009 | 5 | 27 | 3.384934 | -6.519951 | 2.84329 | 1.738592 | 12.01353 | 6.261756
2018-01-29 11:38 | 149937.5 | 1080.0009 | 5 | 27 | 3.347324 | -6.520014 | 2.84329 | 1.955903 | 12.01353 | 6.993264
2018-01-29 11:40 | 150057.5 | 1200.0001 | 5 | 27 | 3.306623 | -6.519992 | 2.84329 | 2.173234 | 12.01353 | 7.716451
2018-01-29 11:42 | 150177.5 | 1320.0001 | 5 | 27 | 3.259333 | -6.519981 | 2.84329 | 2.390556 | 12.01353 | 8.430072
2018-01-29 11:44 | 150297.5 | 1440.0001 | 5 | 27 | 3.190235 | -6.52 | 2.84329 | 2.607877 | 12.01353 | 9.131586
2018-01-29 11:46 | 150417.5 | 1560.001 | 5 | 27 | 3.027038 | -6.520037 | 2.84329 | 2.825218 | 12.01353 | 9.810566
2018-01-29 11:46 | 150427.9 | 1570.4136 | 5 | 27 | 2.999985 | -6.519974 | 2.84329 | 2.844069 | 12.01353 | 9.867379
2018-01-29 11:48 | 150548 | 120.0001 | 6 | 27 | 3.635322 | 0 | 2.84329 | 2.844069 | 12.01353 | 9.867379
2018-01-29 11:50 | 150668 | 240.0009 | 6 | 27 | 3.663681 | 0 | 2.84329 | 2.844069 | 12.01353 | 9.867379
2018-01-29 11:51 | 150728 | 300.0031 | 6 | 27 | 3.67033 | 0 | 2.84329 | 2.844069 | 12.01353 | 9.867379
2018-01-29 11:51 | 150728 | 0.0025 | 7 | 28 | 3.670439 | 0 | 0 | 0 | 0 | 0
2018-01-29 11:53 | 150848 | 120.001 | 2 | 28 | 4.022951 | 4.889832 | 0.1623881 | 1.851e-09 | 0.6466031 | 6.794e-09
2018-01-29 11:55 | 150968 | 240.001 | 2 | 28 | 4.07216 | 4.889877 | 0.3253806 | 1.851e-09 | 1.306635 | 6.794e-09
2018-01-29 11:57 | 151088 | 360.0002 | 2 | 28 | 4.103787 | 4.889883 | 0.4883693 | 1.851e-09 | 1.973083 | 6.794e-09
2018-01-29 11:59 | 151208 | 480.001 | 2 | 28 | 4.130558 | 4.889826 | 0.6513561 | 1.851e-09 | 2.644169 | 6.794e-09
2018-01-29 12:01 | 151328 | 600.0002 | 2 | 28 | 4.155627 | 4.889839 | 0.8143417 | 1.851e-09 | 3.319429 | 6.794e-09
2018-01-29 12:03 | 151448 | 720.0002 | 2 | 28 | 4.181236 | 4.889915 | 0.9773096 | 1.851e-09 | 3.998745 | 6.794e-09
2018-01-29 12:05 | 151568 | 840.0003 | 2 | 28 | 4.200325 | 4.72558 | 1.139427 | 1.851e-09 | 4.678582 | 6.794e-09
2018-01-29 12:07 | 151688 | 960.0011 | 2 | 28 | 4.200306 | 4.252066 | 1.289043 | 1.851e-09 | 5.307016 | 6.794e-09
2018-01-29 12:09 | 151808 | 1080.0003 | 2 | 28 | 4.200294 | 3.823126 | 1.423442 | 1.851e-09 | 5.871531 | 6.794e-09
2018-01-29 12:11 | 151928 | 1200.0011 | 2 | 28 | 4.200275 | 3.438467 | 1.544375 | 1.851e-09 | 6.379483 | 6.794e-09
2018-01-29 12:12 | 151989.1 | 1261.0201 | 2 | 28 | 4.200293 | 3.259998 | 1.601115 | 1.851e-09 | 6.617808 | 6.794e-09
2018-01-29 12:14 | 152109.1 | 120.0011 | 3 | 28 | 4.224256 | 3.260021 | 1.709391 | 1.851e-09 | 7.073758 | 6.794e-09
2018-01-29 12:16 | 152229.1 | 240.0011 | 3 | 28 | 4.255316 | 3.260067 | 1.818057 | 1.851e-09 | 7.534427 | 6.794e-09
2018-01-29 12:18 | 152349.1 | 360.0004 | 3 | 28 | 4.289127 | 3.260038 | 1.926723 | 1.851e-09 | 7.998666 | 6.794e-09
2018-01-29 12:20 | 152469.1 | 480.0019 | 3 | 28 | 4.324432 | 3.260082 | 2.035386 | 1.851e-09 | 8.466634 | 6.794e-09
2018-01-29 12:22 | 152589.1 | 600.001 | 3 | 28 | 4.361446 | 3.260038 | 2.144036 | 1.851e-09 | 8.93847 | 6.794e-09
2018-01-29 12:24 | 152709.1 | 720.0011 | 3 | 28 | 4.400347 | 3.233219 | 2.252686 | 1.851e-09 | 9.41449 | 6.794e-09
2018-01-29 12:26 | 152829.1 | 840.0003 | 3 | 28 | 4.400308 | 2.698456 | 2.350655 | 1.851e-09 | 9.845582 | 6.794e-09
2018-01-29 12:28 | 152949.1 | 960.0011 | 3 | 28 | 4.400258 | 2.317871 | 2.434062 | 1.851e-09 | 10.2126 | 6.794e-09
2018-01-29 12:30 | 153069.1 | 1080.0011 | 3 | 28 | 4.400267 | 2.005447 | 2.505928 | 1.851e-09 | 10.52882 | 6.794e-09
2018-01-29 12:32 | 153189.1 | 1200.0011 | 3 | 28 | 4.400269 | 1.740829 | 2.568273 | 1.851e-09 | 10.80316 | 6.794e-09
2018-01-29 12:34 | 153309.1 | 1320.0019 | 3 | 28 | 4.400256 | 1.503322 | 2.622286 | 1.851e-09 | 11.04083 | 6.794e-09
2018-01-29 12:36 | 153429.1 | 1440.0003 | 3 | 28 | 4.4002 | 1.307014 | 2.669007 | 1.851e-09 | 11.24642 | 6.794e-09
2018-01-29 12:38 | 153549.1 | 1560.0011 | 3 | 28 | 4.400261 | 1.146379 | 2.709819 | 1.851e-09 | 11.426 | 6.794e-09
2018-01-29 12:40 | 153669.1 | 1680.002 | 3 | 28 | 4.400254 | 1.014144 | 2.745749 | 1.851e-09 | 11.5841 | 6.794e-09
2018-01-29 12:42 | 153789.1 | 1800.0003 | 3 | 28 | 4.400221 | 0.8953619 | 2.777534 | 1.851e-09 | 11.72396 | 6.794e-09
2018-01-29 12:44 | 153909.1 | 1920.0012 | 3 | 28 | 4.400198 | 0.7879477 | 2.805529 | 1.851e-09 | 11.84714 | 6.794e-09
2018-01-29 12:46 | 154029.1 | 2040.0029 | 3 | 28 | 4.400206 | 0.7021132 | 2.830314 | 1.851e-09 | 11.9562 | 6.794e-09
2018-01-29 12:47 | 154106.8 | 2117.6985 | 3 | 28 | 4.400191 | 0.6519995 | 2.844921 | 1.851e-09 | 12.02048 | 6.794e-09
2018-01-29 12:49 | 154226.8 | 120.0009 | 4 | 28 | 4.340966 | 0 | 2.844921 | 1.851e-09 | 12.02048 | 6.794e-09
2018-01-29 12:51 | 154346.8 | 240 | 4 | 28 | 4.334731 | 0 | 2.844921 | 1.851e-09 | 12.02048 | 6.794e-09
2018-01-29 12:52 | 154406.8 | 300.0006 | 4 | 28 | 4.332917 | 0 | 2.844921 | 1.851e-09 | 12.02048 | 6.794e-09
2018-01-29 12:54 | 154526.9127 | 120.001 | 5 | 28 | 3.793171 | -6.519914 | 2.844921 | 0.2172871 | 12.02048 | 0.8381073
2018-01-29 12:56 | 154646.9135 | 240.0018 | 5 | 28 | 3.718965 | -6.519936 | 2.844921 | 0.4346506 | 12.02048 | 1.654432
2018-01-29 12:58 | 154766.9126 | 360.0009 | 5 | 28 | 3.650044 | -6.520034 | 2.844921 | 0.6519582 | 12.02048 | 2.455056
2018-01-29 13:00 | 154886.9126 | 480.0009 | 5 | 28 | 3.584142 | -6.519959 | 2.844921 | 0.8692733 | 12.02048 | 3.241053
2018-01-29 13:02 | 155006.9118 | 600.0001 | 5 | 28 | 3.522161 | -6.519928 | 2.844921 | 1.086587 | 12.02048 | 4.013031
2018-01-29 13:04 | 155126.9118 | 720.0001 | 5 | 28 | 3.470101 | -6.519956 | 2.844921 | 1.30391 | 12.02048 | 4.772662
2018-01-29 13:06 | 155246.9119 | 840.0002 | 5 | 28 | 3.426361 | -6.519904 | 2.844921 | 1.521235 | 12.02048 | 5.521905
2018-01-29 13:08 | 155366.9126 | 960.0009 | 5 | 28 | 3.386737 | -6.51982 | 2.844921 | 1.738568 | 12.02048 | 6.262219
2018-01-29 13:10 | 155486.9119 | 1080.0002 | 5 | 28 | 3.34736 | -6.519897 | 2.844921 | 1.955874 | 12.02048 | 6.993942
2018-01-29 13:12 | 155606.9118 | 1200.0001 | 5 | 28 | 3.307023 | -6.519904 | 2.844921 | 2.173223 | 12.02048 | 7.717132
2018-01-29 13:14 | 155726.9134 | 1320.0017 | 5 | 28 | 3.260326 | -6.519921 | 2.844921 | 2.390535 | 12.02048 | 8.430917
2018-01-29 13:16 | 155846.9119 | 1440.0002 | 5 | 28 | 3.193391 | -6.519923 | 2.844921 | 2.60786 | 12.02048 | 9.132906
2018-01-29 13:18 | 155966.9121 | 1560.0004 | 5 | 28 | 3.028959 | -6.519923 | 2.844921 | 2.825186 | 12.02048 | 9.812451
2018-01-29 13:18 | 155977.8988 | 1570.9871 | 5 | 28 | 2.999994 | -6.519913 | 2.844921 | 2.845063 | 12.02048 | 9.872378
2018-01-29 13:20 | 156097.9 | 120.0009 | 6 | 28 | 3.634388 | 0 | 2.844921 | 2.845063 | 12.02048 | 9.872378
2018-01-29 13:22 | 156217.9 | 240.0009 | 6 | 28 | 3.662777 | 0 | 2.844921 | 2.845063 | 12.02048 | 9.872378
2018-01-29 13:23 | 156277.9 | 300.0015 | 6 | 28 | 3.669523 | 0 | 2.844921 | 2.845063 | 12.02048 | 9.872378
2018-01-29 13:23 | 156277.9 | 0.0024 | 7 | 29 | 3.669527 | 0 | 0 | 0 | 0 | 0
2018-01-29 13:25 | 156398 | 120.0011 | 2 | 29 | 4.02102 | 4.89011 | 0.1623815 | 0 | 0.6463395 | 0
2018-01-29 13:27 | 156518 | 240.0011 | 2 | 29 | 4.071856 | 4.890173 | 0.3253898 | 0 | 1.306227 | 0
2018-01-29 13:29 | 156638 | 360.001 | 2 | 29 | 4.104731 | 4.890041 | 0.4883702 | 0 | 1.972748 | 0
2018-01-29 13:31 | 156758 | 480.0011 | 2 | 29 | 4.129819 | 4.890106 | 0.6513807 | 0 | 2.643925 | 0
2018-01-29 13:33 | 156878 | 600.0002 | 2 | 29 | 4.153765 | 4.889811 | 0.814353 | 0 | 3.318942 | 0
2018-01-29 13:35 | 156998 | 720.0003 | 2 | 29 | 4.179491 | 4.890051 | 0.977359 | 0 | 3.99809 | 0
2018-01-29 13:37 | 157118 | 840.0011 | 2 | 29 | 4.200323 | 4.716187 | 1.13944 | 0 | 4.67766 | 0
2018-01-29 13:39 | 157238 | 960.001 | 2 | 29 | 4.200285 | 4.252571 | 1.288721 | 0 | 5.304685 | 0
2018-01-29 13:41 | 157358 | 1080.0011 | 2 | 29 | 4.200294 | 3.833071 | 1.423376 | 0 | 5.870275 | 0
2018-01-29 13:43 | 157478 | 1200.002 | 2 | 29 | 4.200293 | 3.457886 | 1.54483 | 0 | 6.380415 | 0
2018-01-29 13:44 | 157543.2 | 1265.1369 | 2 | 29 | 4.20026 | 3.259989 | 1.605591 | 0 | 6.635627 | 0
2018-01-29 13:46 | 157663.2 | 120.0019 | 3 | 29 | 4.225863 | 3.259972 | 1.713876 | 0 | 7.091693 | 0
2018-01-29 13:48 | 157783.2 | 240.0003 | 3 | 29 | 4.256799 | 3.259972 | 1.822533 | 0 | 7.552524 | 0
2018-01-29 13:50 | 157903.2 | 360.001 | 3 | 29 | 4.289802 | 3.260008 | 1.931184 | 0 | 8.016804 | 0
2018-01-29 13:52 | 158023.2 | 480.0002 | 3 | 29 | 4.324195 | 3.260069 | 2.039841 | 0 | 8.484765 | 0
2018-01-29 13:54 | 158143.2 | 600.0002 | 3 | 29 | 4.362343 | 3.259989 | 2.148504 | 0 | 8.956675 | 0
2018-01-29 13:56 | 158263.2 | 720.001 | 3 | 29 | 4.400293 | 3.184715 | 2.257051 | 0 | 9.432438 | 0
2018-01-29 13:58 | 158383.2 | 840.0019 | 3 | 29 | 4.400332 | 2.688036 | 2.354244 | 0 | 9.860114 | 0
2018-01-29 14:00 | 158503.2 | 960.001 | 3 | 29 | 4.400276 | 2.316397 | 2.437385 | 0 | 10.22596 | 0
2018-01-29 14:02 | 158623.2 | 1080.0002 | 3 | 29 | 4.400292 | 2.002639 | 2.509232 | 0 | 10.54211 | 0
2018-01-29 14:04 | 158743.2 | 1200.0019 | 3 | 29 | 4.40024 | 1.720601 | 2.571194 | 0 | 10.81475 | 0
2018-01-29 14:06 | 158863.2 | 1320.0011 | 3 | 29 | 4.400212 | 1.491029 | 2.624606 | 0 | 11.04978 | 0
2018-01-29 14:08 | 158983.2 | 1440.001 | 3 | 29 | 4.400231 | 1.301791 | 2.671078 | 0 | 11.25427 | 0
2018-01-29 14:10 | 159103.2 | 1560.0019 | 3 | 29 | 4.400207 | 1.146714 | 2.711846 | 0 | 11.43366 | 0
2018-01-29 14:12 | 159223.2 | 1680.0018 | 3 | 29 | 4.400251 | 1.008755 | 2.747731 | 0 | 11.59156 | 0
2018-01-29 14:14 | 159343.2 | 1800.0002 | 3 | 29 | 4.400227 | 0.8845968 | 2.7792 | 0 | 11.73003 | 0
2018-01-29 14:16 | 159463.2 | 1920.001 | 3 | 29 | 4.400198 | 0.7844057 | 2.806965 | 0 | 11.8522 | 0
2018-01-29 14:18 | 159583.2 | 2040.0009 | 3 | 29 | 4.400197 | 0.701581 | 2.831671 | 0 | 11.96091 | 0
2018-01-29 14:20 | 159665.5 | 2122.2927 | 3 | 29 | 4.400225 | 0.6519861 | 2.847125 | 0 | 12.02891 | 0
2018-01-29 14:22 | 159785.5 | 120.0002 | 4 | 29 | 4.3414 | 0 | 2.847125 | 0 | 12.02891 | 0
2018-01-29 14:24 | 159905.5 | 240.0001 | 4 | 29 | 4.335295 | 0 | 2.847125 | 0 | 12.02891 | 0
2018-01-29 14:25 | 159965.5 | 300.0039 | 4 | 29 | 4.333492 | 0 | 2.847125 | 0 | 12.02891 | 0
2018-01-29 14:27 | 160085.5944 | 120.0011 | 5 | 29 | 3.794527 | -6.520012 | 2.847125 | 0.2173033 | 12.02891 | 0.8382786
2018-01-29 14:29 | 160205.5935 | 240.0002 | 5 | 29 | 3.72104 | -6.520036 | 2.847125 | 0.4346178 | 12.02891 | 1.654844
2018-01-29 14:31 | 160325.5944 | 360.0011 | 5 | 29 | 3.649607 | -6.519941 | 2.847125 | 0.651942 | 12.02891 | 2.455765
2018-01-29 14:33 | 160445.5943 | 480.001 | 5 | 29 | 3.581706 | -6.519974 | 2.847125 | 0.8692901 | 12.02891 | 3.24148
2018-01-29 14:35 | 160565.5935 | 600.0002 | 5 | 29 | 3.521237 | -6.519933 | 2.847125 | 1.086606 | 12.02891 | 4.013122
2018-01-29 14:37 | 160685.5943 | 720.001 | 5 | 29 | 3.470356 | -6.519881 | 2.847125 | 1.303928 | 12.02891 | 4.772637
2018-01-29 14:39 | 160805.5943 | 840.001 | 5 | 29 | 3.426698 | -6.519978 | 2.847125 | 1.521248 | 12.02891 | 5.521976
2018-01-29 14:41 | 160925.5935 | 960.0002 | 5 | 29 | 3.384604 | -6.519906 | 2.847125 | 1.738576 | 12.02891 | 6.262105
2018-01-29 14:43 | 161045.5935 | 1080.0002 | 5 | 29 | 3.344957 | -6.519941 | 2.847125 | 1.955902 | 12.02891 | 6.993338
2018-01-29 14:45 | 161165.5936 | 1200.0003 | 5 | 29 | 3.305112 | -6.519961 | 2.847125 | 2.173219 | 12.02891 | 7.715972
2018-01-29 14:47 | 161285.5943 | 1320.001 | 5 | 29 | 3.260223 | -6.519884 | 2.847125 | 2.390535 | 12.02891 | 8.429572
2018-01-29 14:49 | 161405.5935 | 1440.0002 | 5 | 29 | 3.190705 | -6.519941 | 2.847125 | 2.607859 | 12.02891 | 9.131342
2018-01-29 14:51 | 161525.5936 | 1560.0003 | 5 | 29 | 3.019814 | -6.519916 | 2.847125 | 2.825175 | 12.02891 | 9.809578
2018-01-29 14:51 | 161533.1486 | 1567.5553 | 5 | 29 | 2.99999 | -6.519962 | 2.847125 | 2.838875 | 12.02891 | 9.850815
2018-01-29 14:53 | 161653.2 | 120.0001 | 6 | 29 | 3.637039 | 0 | 2.847125 | 2.838875 | 12.02891 | 9.850815
2018-01-29 14:55 | 161773.2 | 240.0009 | 6 | 29 | 3.664735 | 0 | 2.847125 | 2.838875 | 12.02891 | 9.850815
2018-01-29 14:56 | 161833.2 | 300.0039 | 6 | 29 | 3.671335 | 0 | 2.847125 | 2.838875 | 12.02891 | 9.850815
2018-01-29 14:56 | 161833.2 | 0.0023 | 7 | 30 | 3.671268 | 0 | 0 | 0 | 0 | 0
2018-01-29 14:58 | 161953.3 | 120.0009 | 2 | 30 | 4.02376 | 4.889845 | 0.1623915 | 6.413e-09 | 0.6466125 | 2.3544e-08
2018-01-29 15:00 | 162073.3 | 240.001 | 2 | 30 | 4.07544 | 4.889872 | 0.3253722 | 6.413e-09 | 1.306985 | 2.3544e-08
2018-01-29 15:02 | 162193.3 | 360.001 | 2 | 30 | 4.106117 | 4.889866 | 0.4883874 | 6.413e-09 | 1.974029 | 2.3544e-08
2018-01-29 15:04 | 162313.3 | 480.0001 | 2 | 30 | 4.129768 | 4.889889 | 0.6513714 | 6.413e-09 | 2.645236 | 2.3544e-08
2018-01-29 15:06 | 162433.3 | 600.0001 | 2 | 30 | 4.15416 | 4.889832 | 0.8143607 | 6.413e-09 | 3.320306 | 2.3544e-08
2018-01-29 15:08 | 162553.3 | 720.001 | 2 | 30 | 4.182358 | 4.889946 | 0.977343 | 6.413e-09 | 3.999608 | 2.3544e-08
2018-01-29 15:10 | 162673.3 | 840.0018 | 2 | 30 | 4.200272 | 4.681059 | 1.138926 | 6.413e-09 | 4.677408 | 2.3544e-08
2018-01-29 15:12 | 162793.3 | 960.001 | 2 | 30 | 4.200308 | 4.233219 | 1.287329 | 6.413e-09 | 5.300741 | 2.3544e-08
2018-01-29 15:14 | 162913.3 | 1080.0002 | 2 | 30 | 4.200281 | 3.828882 | 1.4217 | 6.413e-09 | 5.86514 | 2.3544e-08
2018-01-29 15:16 | 163033.3 | 1200.0007 | 2 | 30 | 4.20029 | 3.434198 | 1.542749 | 6.413e-09 | 6.373578 | 2.3544e-08
2018-01-29 15:17 | 163086.3 | 1253.0552 | 2 | 30 | 4.200274 | 3.259993 | 1.592084 | 6.413e-09 | 6.580799 | 2.3544e-08
2018-01-29 15:19 | 163206.3372 | 120.0015 | 3 | 30 | 4.22541 | 3.259876 | 1.700368 | 6.413e-09 | 7.03686 | 2.3544e-08
2018-01-29 15:21 | 163326.3376 | 240.0019 | 3 | 30 | 4.255507 | 3.259897 | 1.809026 | 6.413e-09 | 7.497594 | 2.3544e-08
2018-01-29 15:23 | 163446.3367 | 360.001 | 3 | 30 | 4.287348 | 3.259914 | 1.917653 | 6.413e-09 | 7.961564 | 2.3544e-08
2018-01-29 15:25 | 163566.3362 | 480.0005 | 3 | 30 | 4.322665 | 3.259907 | 2.026339 | 6.413e-09 | 8.429412 | 2.3544e-08
2018-01-29 15:27 | 163686.336 | 600.0003 | 3 | 30 | 4.36197 | 3.259937 | 2.134987 | 6.413e-09 | 8.901183 | 2.3544e-08
2018-01-29 15:29 | 163806.3367 | 720.001 | 3 | 30 | 4.400278 | 3.21665 | 2.243605 | 6.413e-09 | 9.377149 | 2.3544e-08
2018-01-29 15:31 | 163926.3369 | 840.0012 | 3 | 30 | 4.400292 | 2.720722 | 2.341774 | 6.413e-09 | 9.809122 | 2.3544e-08
2018-01-29 15:33 | 164046.3368 | 960.0011 | 3 | 30 | 4.400229 | 2.341808 | 2.426 | 6.413e-09 | 10.17974 | 2.3544e-08
2018-01-29 15:35 | 164166.3369 | 1080.0012 | 3 | 30 | 4.400283 | 2.007522 | 2.498382 | 6.413e-09 | 10.49824 | 2.3544e-08
2018-01-29 15:37 | 164286.336 | 1200.0003 | 3 | 30 | 4.400268 | 1.734059 | 2.560563 | 6.413e-09 | 10.77185 | 2.3544e-08
2018-01-29 15:39 | 164406.3376 | 1320.0019 | 3 | 30 | 4.400257 | 1.508025 | 2.614484 | 6.413e-09 | 11.00912 | 2.3544e-08
2018-01-29 15:41 | 164526.336 | 1440.0003 | 3 | 30 | 4.400249 | 1.321992 | 2.661581 | 6.413e-09 | 11.21636 | 2.3544e-08
2018-01-29 15:43 | 164646.3368 | 1560.0011 | 3 | 30 | 4.400246 | 1.155651 | 2.702833 | 6.413e-09 | 11.39788 | 2.3544e-08
2018-01-29 15:45 | 164766.3359 | 1680.0002 | 3 | 30 | 4.400243 | 1.009924 | 2.738814 | 6.413e-09 | 11.5562 | 2.3544e-08
2018-01-29 15:47 | 164886.3368 | 1800.0011 | 3 | 30 | 4.400251 | 0.892767 | 2.770445 | 6.413e-09 | 11.69539 | 2.3544e-08
2018-01-29 15:49 | 165006.3361 | 1920.0004 | 3 | 30 | 4.400188 | 0.7940292 | 2.798497 | 6.413e-09 | 11.81882 | 2.3544e-08
2018-01-29 15:51 | 165126.3377 | 2040.002 | 3 | 30 | 4.400206 | 0.7093363 | 2.823539 | 6.413e-09 | 11.92901 | 2.3544e-08
2018-01-29 15:52 | 165210.691 | 2124.3553 | 3 | 30 | 4.400202 | 0.6519976 | 2.839489 | 6.413e-09 | 11.9992 | 2.3544e-08
2018-01-29 15:54 | 165330.8 | 120.0011 | 4 | 30 | 4.341439 | 0 | 2.839489 | 6.413e-09 | 11.9992 | 2.3544e-08
2018-01-29 15:56 | 165450.8 | 240.0002 | 4 | 30 | 4.335305 | 0 | 2.839489 | 6.413e-09 | 11.9992 | 2.3544e-08
2018-01-29 15:57 | 165510.8 | 300.0031 | 4 | 30 | 4.333471 | 0 | 2.839489 | 6.413e-09 | 11.9992 | 2.3544e-08
2018-01-29 15:59 | 165630.8 | 120.0009 | 5 | 30 | 3.79727 | -6.519988 | 2.839489 | 0.2173135 | 11.9992 | 0.8389329
2018-01-29 16:01 | 165750.8 | 240.0018 | 5 | 30 | 3.720864 | -6.519958 | 2.839489 | 0.4346347 | 11.9992 | 1.65584
2018-01-29 16:03 | 165870.8 | 360.0001 | 5 | 30 | 3.648993 | -6.519939 | 2.839489 | 0.6519426 | 11.9992 | 2.456487
2018-01-29 16:05 | 165990.8 | 480.0018 | 5 | 30 | 3.58266 | -6.519933 | 2.839489 | 0.8692733 | 11.9992 | 3.242215
2018-01-29 16:07 | 166110.8 | 600.0001 | 5 | 30 | 3.523236 | -6.519891 | 2.839489 | 1.086587 | 11.9992 | 4.014156
2018-01-29 16:09 | 166230.8 | 720.0009 | 5 | 30 | 3.471766 | -6.519863 | 2.839489 | 1.303895 | 11.9992 | 4.774045
2018-01-29 16:11 | 166350.8 | 840.001 | 5 | 30 | 3.425754 | -6.519843 | 2.839489 | 1.521228 | 11.9992 | 5.523485
2018-01-29 16:13 | 166470.8 | 960.0001 | 5 | 30 | 3.385038 | -6.519889 | 2.839489 | 1.738524 | 11.9992 | 6.26338
2018-01-29 16:15 | 166590.8 | 1080.0002 | 5 | 30 | 3.346173 | -6.519869 | 2.839489 | 1.955847 | 11.9992 | 6.994781
2018-01-29 16:17 | 166710.8 | 1200.0002 | 5 | 30 | 3.307405 | -6.519894 | 2.839489 | 2.173193 | 11.9992 | 7.717917
2018-01-29 16:19 | 166830.8 | 1320.0009 | 5 | 30 | 3.260595 | -6.519887 | 2.839489 | 2.390523 | 11.9992 | 8.431875
2018-01-29 16:21 | 166950.8 | 1440.001 | 5 | 30 | 3.18967 | -6.519909 | 2.839489 | 2.607842 | 11.9992 | 9.133438
2018-01-29 16:23 | 167070.8 | 1560.0009 | 5 | 30 | 3.02141 | -6.519887 | 2.839489 | 2.825167 | 11.9992 | 9.811788
2018-01-29 16:23 | 167079 | 1568.1351 | 5 | 30 | 2.999988 | -6.519889 | 2.839489 | 2.839885 | 11.9992 | 9.856099
2018-01-29 16:25 | 167199 | 120 | 6 | 30 | 3.636061 | 0 | 2.839489 | 2.839885 | 11.9992 | 9.856099
2018-01-29 16:27 | 167319 | 240.0001 | 6 | 30 | 3.664139 | 0 | 2.839489 | 2.839885 | 11.9992 | 9.856099
2018-01-29 16:28 | 167379 | 300.0014 | 6 | 30 | 3.670973 | 0 | 2.839489 | 2.839885 | 11.9992 | 9.856099
2018-01-29 16:28 | 167379 | 0.0025 | 7 | 31 | 3.67099 | 0 | 0 | 0 | 0 | 0
2018-01-29 16:30 | 167499.1 | 120.0003 | 2 | 31 | 4.024707 | 4.889839 | 0.1623999 | 5.79e-10 | 0.6468578 | 2.125e-09
2018-01-29 16:32 | 167619.1 | 240.0011 | 2 | 31 | 4.074969 | 4.889843 | 0.3253909 | 5.79e-10 | 1.307277 | 2.125e-09
2018-01-29 16:34 | 167739.1 | 360.0002 | 2 | 31 | 4.104548 | 4.889874 | 0.4883704 | 5.79e-10 | 1.974025 | 2.125e-09
2018-01-29 16:36 | 167859.1 | 480.0002 | 2 | 31 | 4.129045 | 4.889914 | 0.6513587 | 5.79e-10 | 2.645005 | 2.125e-09
2018-01-29 16:38 | 167979.1 | 600.0002 | 2 | 31 | 4.155849 | 4.889856 | 0.8143471 | 5.79e-10 | 3.320162 | 2.125e-09
2018-01-29 16:40 | 168099.1 | 720.001 | 2 | 31 | 4.182772 | 4.889872 | 0.9773297 | 5.79e-10 | 3.999669 | 2.125e-09
2018-01-29 16:42 | 168219.1 | 840.0003 | 2 | 31 | 4.200299 | 4.688828 | 1.138945 | 5.79e-10 | 4.677618 | 2.125e-09
2018-01-29 16:44 | 168339.1 | 960.0003 | 2 | 31 | 4.200307 | 4.254189 | 1.287991 | 5.79e-10 | 5.303653 | 2.125e-09
2018-01-29 16:46 | 168459.1 | 1080.0004 | 2 | 31 | 4.200314 | 3.823805 | 1.422654 | 5.79e-10 | 5.869277 | 2.125e-09
2018-01-29 16:48 | 168579.1 | 1200.0011 | 2 | 31 | 4.200265 | 3.421839 | 1.543218 | 5.79e-10 | 6.375679 | 2.125e-09
2018-01-29 16:49 | 168632 | 1252.9129 | 2 | 31 | 4.200286 | 3.259987 | 1.592306 | 5.79e-10 | 6.581863 | 2.125e-09
2018-01-29 16:51 | 168752 | 120.001 | 3 | 31 | 4.224612 | 3.260004 | 1.700599 | 5.79e-10 | 7.037919 | 2.125e-09
2018-01-29 16:53 | 168872 | 240.0002 | 3 | 31 | 4.253781 | 3.260094 | 1.809259 | 5.79e-10 | 7.498511 | 2.125e-09
2018-01-29 16:55 | 168992 | 360.001 | 3 | 31 | 4.286774 | 3.260038 | 1.917922 | 5.79e-10 | 7.962493 | 2.125e-09
2018-01-29 16:57 | 169112 | 480.0011 | 3 | 31 | 4.323207 | 3.260078 | 2.026588 | 5.79e-10 | 8.430293 | 2.125e-09
2018-01-29 16:59 | 169232 | 600.001 | 3 | 31 | 4.361362 | 3.260054 | 2.135245 | 5.79e-10 | 8.90209 | 2.125e-09
2018-01-29 17:01 | 169352 | 720.0019 | 3 | 31 | 4.400321 | 3.247425 | 2.243912 | 5.79e-10 | 9.378172 | 2.125e-09
2018-01-29 17:03 | 169472 | 840.001 | 3 | 31 | 4.40031 | 2.730066 | 2.342693 | 5.79e-10 | 9.81284 | 2.125e-09
2018-01-29 17:05 | 169592 | 960.001 | 3 | 31 | 4.40026 | 2.330791 | 2.426872 | 5.79e-10 | 10.18325 | 2.125e-09
2018-01-29 17:07 | 169712 | 1080.0002 | 3 | 31 | 4.400252 | 2.006422 | 2.498973 | 5.79e-10 | 10.50051 | 2.125e-09
2018-01-29 17:09 | 169832 | 1200.0002 | 3 | 31 | 4.400272 | 1.739058 | 2.561257 | 5.79e-10 | 10.77458 | 2.125e-09
2018-01-29 17:11 | 169952 | 1320.0005 | 3 | 31 | 4.400268 | 1.517182 | 2.61545 | 5.79e-10 | 11.01304 | 2.125e-09
2018-01-29 17:13 | 170072 | 1440.0011 | 3 | 31 | 4.400209 | 1.319186 | 2.662667 | 5.79e-10 | 11.22081 | 2.125e-09
2018-01-29 17:15 | 170192 | 1560.0009 | 3 | 31 | 4.400244 | 1.148381 | 2.70368 | 5.79e-10 | 11.40127 | 2.125e-09
2018-01-29 17:17 | 170312 | 1680.0019 | 3 | 31 | 4.400215 | 1.010098 | 2.739578 | 5.79e-10 | 11.55924 | 2.125e-09
2018-01-29 17:19 | 170432 | 1800.001 | 3 | 31 | 4.400189 | 0.8958521 | 2.771275 | 5.79e-10 | 11.69871 | 2.125e-09
2018-01-29 17:21 | 170552 | 1920.0002 | 3 | 31 | 4.400231 | 0.7964869 | 2.799453 | 5.79e-10 | 11.8227 | 2.125e-09
2018-01-29 17:23 | 170672 | 2040.0002 | 3 | 31 | 4.400201 | 0.7030439 | 2.824429 | 5.79e-10 | 11.9326 | 2.125e-09
2018-01-29 17:24 | 170751.2 | 2119.1991 | 3 | 31 | 4.400228 | 0.6519928 | 2.839313 | 5.79e-10 | 11.99809 | 2.125e-09
2018-01-29 17:26 | 170871.3 | 120.0008 | 4 | 31 | 4.341176 | 0 | 2.839313 | 5.79e-10 | 11.99809 | 2.125e-09
2018-01-29 17:28 | 170991.3 | 239.9999 | 4 | 31 | 4.334965 | 0 | 2.839313 | 5.79e-10 | 11.99809 | 2.125e-09
2018-01-29 17:29 | 171051.3 | 300.0046 | 4 | 31 | 4.333161 | 0 | 2.839313 | 5.79e-10 | 11.99809 | 2.125e-09
2018-01-29 17:31 | 171171.4 | 120.001 | 5 | 31 | 3.795379 | -6.520133 | 2.839313 | 0.2173148 | 11.99809 | 0.838827
2018-01-29 17:33 | 171291.4 | 240.0001 | 5 | 31 | 3.719085 | -6.520041 | 2.839313 | 0.4346365 | 11.99809 | 1.65514
2018-01-29 17:35 | 171411.4 | 360.0026 | 5 | 31 | 3.648788 | -6.520102 | 2.839313 | 0.651951 | 11.99809 | 2.455638
2018-01-29 17:37 | 171531.4 | 480.0009 | 5 | 31 | 3.583564 | -6.520014 | 2.839313 | 0.8692909 | 11.99809 | 3.241446
2018-01-29 17:39 | 171651.4 | 600.0001 | 5 | 31 | 3.524133 | -6.52003 | 2.839313 | 1.086629 | 11.99809 | 4.01371
2018-01-29 17:41 | 171771.4 | 720.0017 | 5 | 31 | 3.470811 | -6.520067 | 2.839313 | 1.303951 | 11.99809 | 4.773646
2018-01-29 17:43 | 171891.4 | 840.0017 | 5 | 31 | 3.425548 | -6.52002 | 2.839313 | 1.521285 | 11.99809 | 5.522949
2018-01-29 17:45 | 172011.4 | 960.0002 | 5 | 31 | 3.385238 | -6.520105 | 2.839313 | 1.738606 | 11.99809 | 6.262953
2018-01-29 17:47 | 172131.4 | 1080.0017 | 5 | 31 | 3.347513 | -6.520017 | 2.839313 | 1.955915 | 11.99809 | 6.9945
2018-01-29 17:49 | 172251.4 | 1200.001 | 5 | 31 | 3.307734 | -6.520029 | 2.839313 | 2.173246 | 11.99809 | 7.717801
2018-01-29 17:51 | 172371.4 | 1320.0018 | 5 | 31 | 3.259996 | -6.520047 | 2.839313 | 2.390584 | 11.99809 | 8.431674
2018-01-29 17:53 | 172491.4 | 1440.0002 | 5 | 31 | 3.19061 | -6.520029 | 2.839313 | 2.607913 | 11.99809 | 9.133296
2018-01-29 17:55 | 172611.4 | 1560.0009 | 5 | 31 | 3.024516 | -6.520042 | 2.839313 | 2.825243 | 11.99809 | 9.81201
2018-01-29 17:56 | 172620.7 | 1569.3383 | 5 | 31 | 2.999988 | -6.520079 | 2.839313 | 2.842137 | 11.99809 | 9.862904
2018-01-29 17:58 | 172740.7 | 119.9999 | 6 | 31 | 3.634357 | 0 | 2.839313 | 2.84217 | 11.99809 | 9.863003
2018-01-29 18:00 | 172860.7 | 240.0007 | 6 | 31 | 3.663016 | 0 | 2.839313 | 2.84217 | 11.99809 | 9.863003
2018-01-29 18:01 | 172920.7 | 300.0021 | 6 | 31 | 3.669745 | 0 | 2.839313 | 2.84217 | 11.99809 | 9.863003
2018-01-29 18:01 | 172920.8 | 0.0025 | 7 | 32 | 3.669936 | 0 | 0 | 0 | 0 | 0
2018-01-29 18:03 | 173040.8326 | 120.0009 | 2 | 32 | 4.022954 | 4.889919 | 0.1624 | 0 | 0.6466435 | 0
2018-01-29 18:05 | 173160.8318 | 240.0001 | 2 | 32 | 4.072296 | 4.889868 | 0.3253946 | 0 | 1.30672 | 0
2018-01-29 18:07 | 173280.8319 | 360.0002 | 2 | 32 | 4.103107 | 4.89003 | 0.4883741 | 0 | 1.973109 | 0
2018-01-29 18:09 | 173400.8326 | 480.0009 | 2 | 32 | 4.129541 | 4.889866 | 0.6513844 | 0 | 2.64412 | 0
2018-01-29 18:11 | 173520.8326 | 600.0009 | 2 | 32 | 4.15462 | 4.889851 | 0.8143743 | 0 | 3.319241 | 0
2018-01-29 18:13 | 173640.8327 | 720.001 | 2 | 32 | 4.180608 | 4.890146 | 0.977364 | 0 | 3.998504 | 0
2018-01-29 18:15 | 173760.8319 | 840.0002 | 2 | 32 | 4.200298 | 4.738495 | 1.139624 | 0 | 4.678865 | 0
2018-01-29 18:17 | 173880.8319 | 960.0002 | 2 | 32 | 4.200311 | 4.270283 | 1.289767 | 0 | 5.309509 | 0
2018-01-29 18:19 | 174000.8319 | 1080.0002 | 2 | 32 | 4.200292 | 3.830843 | 1.424574 | 0 | 5.875738 | 0
2018-01-29 18:21 | 174120.8337 | 1200.002 | 2 | 32 | 4.200299 | 3.437851 | 1.545671 | 0 | 6.384381 | 0
2018-01-29 18:22 | 174179.319 | 1258.4873 | 2 | 32 | 4.200286 | 3.259993 | 1.600053 | 0 | 6.612798 | 0
2018-01-29 18:24 | 174299.3 | 120.0002 | 3 | 32 | 4.22423 | 3.259872 | 1.708333 | 0 | 7.068767 | 0
2018-01-29 18:26 | 174419.3 | 240.0019 | 3 | 32 | 4.254725 | 3.259947 | 1.816987 | 0 | 7.529357 | 0
2018-01-29 18:28 | 174539.3 | 360.001 | 3 | 32 | 4.288843 | 3.259859 | 1.925643 | 0 | 7.993501 | 0
2018-01-29 18:30 | 174659.3 | 480.0002 | 3 | 32 | 4.324363 | 3.259911 | 2.034295 | 0 | 8.461404 | 0
2018-01-29 18:32 | 174779.3 | 600.0003 | 3 | 32 | 4.36176 | 3.259909 | 2.142951 | 0 | 8.933289 | 0
2018-01-29 18:34 | 174899.3 | 720.0011 | 3 | 32 | 4.400345 | 3.22912 | 2.251592 | 0 | 9.409302 | 0
2018-01-29 18:36 | 175019.3 | 840.0002 | 3 | 32 | 4.400305 | 2.696304 | 2.349546 | 0 | 9.84033 | 0
2018-01-29 18:38 | 175139.3 | 960.001 | 3 | 32 | 4.400296 | 2.313213 | 2.432773 | 0 | 10.20655 | 0
2018-01-29 18:40 | 175259.3 | 1080.001 | 3 | 32 | 4.400224 | 1.996421 | 2.504444 | 0 | 10.52193 | 0
2018-01-29 18:42 | 175379.3 | 1200.0002 | 3 | 32 | 4.400229 | 1.733464 | 2.566533 | 0 | 10.79513 | 0
2018-01-29 18:44 | 175499.3 | 1320 | 3 | 32 | 4.400229 | 1.501462 | 2.620403 | 0 | 11.03217 | 0
2018-01-29 18:46 | 175619.3 | 1440.0011 | 3 | 32 | 4.400229 | 1.301838 | 2.667006 | 0 | 11.23724 | 0
2018-01-29 18:48 | 175739.3 | 1560.0003 | 3 | 32 | 4.400219 | 1.140757 | 2.707649 | 0 | 11.41608 | 0
2018-01-29 18:50 | 175859.3 | 1680.0006 | 3 | 32 | 4.40025 | 1.009397 | 2.743408 | 0 | 11.57342 | 0
2018-01-29 18:52 | 175979.3 | 1800.0003 | 3 | 32 | 4.400231 | 0.8926573 | 2.775061 | 0 | 11.71271 | 0
2018-01-29 18:54 | 176099.3 | 1920.0018 | 3 | 32 | 4.400213 | 0.7863083 | 2.803007 | 0 | 11.83568 | 0
2018-01-29 18:56 | 176219.3 | 2040.0011 | 3 | 32 | 4.40022 | 0.698555 | 2.827693 | 0 | 11.9443 | 0
2018-01-29 18:57 | 176292.1 | 2112.7512 | 3 | 32 | 4.400196 | 0.6519957 | 2.84133 | 0 | 12.0043 | 0
2018-01-29 18:59 | 176412.1 | 120.0011 | 4 | 32 | 4.340974 | 0 | 2.84133 | 0 | 12.0043 | 0
2018-01-29 19:01 | 176532.1 | 240.0019 | 4 | 32 | 4.334779 | 0 | 2.84133 | 0 | 12.0043 | 0
2018-01-29 19:02 | 176592.1 | 300.0016 | 4 | 32 | 4.332963 | 0 | 2.84133 | 0 | 12.0043 | 0
2018-01-29 19:04 | 176712.2 | 120.001 | 5 | 32 | 3.79244 | -6.520007 | 2.84133 | 0.217315 | 12.0043 | 0.8381022
2018-01-29 19:06 | 176832.2 | 240.0001 | 5 | 32 | 3.718455 | -6.520029 | 2.84133 | 0.4346355 | 12.0043 | 1.654137
2018-01-29 19:08 | 176952.2 | 360.001 | 5 | 32 | 3.649324 | -6.520019 | 2.84133 | 0.6519628 | 12.0043 | 2.454671
2018-01-29 19:10 | 177072.2 | 480.0009 | 5 | 32 | 3.583939 | -6.519961 | 2.84133 | 0.869289 | 12.0043 | 3.240565
2018-01-29 19:12 | 177192.2 | 600.0009 | 5 | 32 | 3.522647 | -6.519903 | 2.84133 | 1.086603 | 12.0043 | 4.012617
2018-01-29 19:14 | 177312.2 | 720.0009 | 5 | 32 | 3.470165 | -6.519829 | 2.84133 | 1.303942 | 12.0043 | 4.772348
2018-01-29 19:16 | 177432.2 | 840.0001 | 5 | 32 | 3.425312 | -6.519873 | 2.84133 | 1.521254 | 12.0043 | 5.521454
2018-01-29 19:18 | 177552.2 | 960.0001 | 5 | 32 | 3.385813 | -6.519942 | 2.84133 | 1.738575 | 12.0043 | 6.261505
2018-01-29 19:20 | 177672.2 | 1080.0001 | 5 | 32 | 3.347047 | -6.520091 | 2.84133 | 1.955896 | 12.0043 | 6.993134
2018-01-29 19:22 | 177792.2 | 1200.0009 | 5 | 32 | 3.306173 | -6.519835 | 2.84133 | 2.173208 | 12.0043 | 7.716056
2018-01-29 19:24 | 177912.2 | 1320.0001 | 5 | 32 | 3.259904 | -6.519829 | 2.84133 | 2.390549 | 12.0043 | 8.429811
2018-01-29 19:26 | 178032.2 | 1440.0001 | 5 | 32 | 3.191771 | -6.519826 | 2.84133 | 2.60788 | 12.0043 | 9.13159
2018-01-29 19:28 | 178152.2 | 1560.0001 | 5 | 32 | 3.025982 | -6.520145 | 2.84133 | 2.825187 | 12.0043 | 9.810588
2018-01-29 19:28 | 178162 | 1569.8023 | 5 | 32 | 2.999996 | -6.519863 | 2.84133 | 2.842946 | 12.0043 | 9.8641
2018-01-29 19:30 | 178282 | 120.0001 | 6 | 32 | 3.6335 | 0 | 2.84133 | 2.842968 | 12.0043 | 9.864164
2018-01-29 19:32 | 178402 | 240.0009 | 6 | 32 | 3.662023 | 0 | 2.84133 | 2.842968 | 12.0043 | 9.864164
2018-01-29 19:33 | 178462 | 300.0031 | 6 | 32 | 3.668839 | 0 | 2.84133 | 2.842968 | 12.0043 | 9.864164
2018-01-29 19:33 | 178462.1 | 0.0023 | 7 | 33 | 3.668764 | 0 | 0 | 0 | 0 | 0
2018-01-29 19:35 | 178582.1 | 120.0001 | 2 | 33 | 4.022121 | 4.889843 | 0.1624073 | 0 | 0.6466069 | 0
2018-01-29 19:37 | 178702.1 | 240.0001 | 2 | 33 | 4.072462 | 4.889885 | 0.3253945 | 0 | 1.306568 | 0
2018-01-29 19:39 | 178822.1 | 360.0009 | 2 | 33 | 4.105583 | 4.890228 | 0.4883758 | 0 | 1.97319 | 0
2018-01-29 19:41 | 178942.1 | 480.0009 | 2 | 33 | 4.130259 | 4.889856 | 0.6513783 | 0 | 2.644449 | 0
2018-01-29 19:43 | 179062.1 | 600.0001 | 2 | 33 | 4.154509 | 4.88987 | 0.8143575 | 0 | 3.319564 | 0
2018-01-29 19:45 | 179182.1 | 720.0026 | 2 | 33 | 4.17997 | 4.889854 | 0.9773516 | 0 | 3.998757 | 0
2018-01-29 19:47 | 179302.1 | 840.0002 | 2 | 33 | 4.200296 | 4.722769 | 1.139511 | 0 | 4.678667 | 0
2018-01-29 19:49 | 179422.1 | 960.0002 | 2 | 33 | 4.200295 | 4.252367 | 1.288871 | 0 | 5.306021 | 0
2018-01-29 19:51 | 179542.1 | 1080.0002 | 2 | 33 | 4.200254 | 3.831743 | 1.423491 | 0 | 5.871464 | 0
2018-01-29 19:53 | 179662.1 | 1200.0018 | 2 | 33 | 4.200322 | 3.453161 | 1.544807 | 0 | 6.381026 | 0
2018-01-29 19:54 | 179725.8 | 1263.6736 | 2 | 33 | 4.200263 | 3.259998 | 1.604155 | 0 | 6.630303 | 0
2018-01-29 19:56 | 179845.8 | 120.0002 | 3 | 33 | 4.225551 | 3.260056 | 1.712413 | 0 | 7.086236 | 0
2018-01-29 19:58 | 179965.8 | 240.0018 | 3 | 33 | 4.256861 | 3.260149 | 1.821101 | 0 | 7.547187 | 0
2018-01-29 20:00 | 180085.8 | 360.0009 | 3 | 33 | 4.289942 | 3.260162 | 1.929757 | 0 | 8.0115 | 0
2018-01-29 20:02 | 180205.8 | 480.0019 | 3 | 33 | 4.324594 | 3.260155 | 2.038426 | 0 | 8.479549 | 0
2018-01-29 20:04 | 180325.8 | 600.0019 | 3 | 33 | 4.362326 | 3.260168 | 2.147089 | 0 | 8.951492 | 0
2018-01-29 20:06 | 180445.8 | 720.0003 | 3 | 33 | 4.400322 | 3.184742 | 2.255629 | 0 | 9.427204 | 0
2018-01-29 20:08 | 180565.8 | 840.001 | 3 | 33 | 4.400271 | 2.685743 | 2.352779 | 0 | 9.854692 | 0
2018-01-29 20:10 | 180685.8 | 960.0002 | 3 | 33 | 4.400297 | 2.313877 | 2.435878 | 0 | 10.22035 | 0
2018-01-29 20:12 | 180805.8 | 1080.0011 | 3 | 33 | 4.400263 | 2.00041 | 2.50766 | 0 | 10.53621 | 0
2018-01-29 20:14 | 180925.8 | 1200.0002 | 3 | 33 | 4.400246 | 1.725399 | 2.569684 | 0 | 10.80913 | 0
2018-01-29 20:16 | 181045.8 | 1320.0002 | 3 | 33 | 4.400261 | 1.490955 | 2.623136 | 0 | 11.04434 | 0
2018-01-29 20:18 | 181165.8 | 1440.0002 | 3 | 33 | 4.40024 | 1.301886 | 2.669578 | 0 | 11.24869 | 0
2018-01-29 20:20 | 181285.8 | 1560.0002 | 3 | 33 | 4.400247 | 1.145999 | 2.71028 | 0 | 11.4278 | 0
2018-01-29 20:22 | 181405.8 | 1680.0012 | 3 | 33 | 4.400246 | 1.010063 | 2.746143 | 0 | 11.5856 | 0
2018-01-29 20:24 | 181525.8 | 1800.0019 | 3 | 33 | 4.400221 | 0.8860512 | 2.777684 | 0 | 11.72438 | 0
2018-01-29 20:26 | 181645.8 | 1920.0003 | 3 | 33 | 4.400201 | 0.7840443 | 2.805453 | 0 | 11.84658 | 0
2018-01-29 20:28 | 181765.8 | 2040.0002 | 3 | 33 | 4.400191 | 0.6996584 | 2.830147 | 0 | 11.95523 | 0
2018-01-29 20:29 | 181844.8 | 2118.94 | 3 | 33 | 4.400196 | 0.6519995 | 2.844966 | 0 | 12.02044 | 0
2018-01-29 20:31 | 181964.8 | 120.0018 | 4 | 33 | 4.341372 | 0 | 2.844966 | 0 | 12.02044 | 0
2018-01-29 20:33 | 182084.8 | 240.001 | 4 | 33 | 4.33525 | 0 | 2.844966 | 0 | 12.02044 | 0
2018-01-29 20:34 | 182144.8 | 300.0032 | 4 | 33 | 4.333466 | 0 | 2.844966 | 0 | 12.02044 | 0
2018-01-29 20:36 | 182264.9 | 120.0011 | 5 | 33 | 3.794248 | -6.519869 | 2.844966 | 0.2173156 | 12.02044 | 0.8383045
2018-01-29 20:38 | 182384.9 | 240.0011 | 5 | 33 | 3.721289 | -6.520187 | 2.844966 | 0.4346442 | 12.02044 | 1.654888
2018-01-29 20:40 | 182504.9 | 360.0002 | 5 | 33 | 3.651291 | -6.520154 | 2.844966 | 0.6519674 | 12.02044 | 2.455974
2018-01-29 20:42 | 182624.9 | 480.0003 | 5 | 33 | 3.583239 | -6.520123 | 2.844966 | 0.8692901 | 12.02044 | 3.241987
2018-01-29 20:44 | 182744.9 | 600.001 | 5 | 33 | 3.522811 | -6.520109 | 2.844966 | 1.086618 | 12.02044 | 4.014021
2018-01-29 20:46 | 182864.9 | 720.0002 | 5 | 33 | 3.471147 | -6.52012 | 2.844966 | 1.30394 | 12.02044 | 4.77382
2018-01-29 20:48 | 182984.9 | 840.0003 | 5 | 33 | 3.426992 | -6.520042 | 2.844966 | 1.521271 | 12.02044 | 5.5233
2018-01-29 20:50 | 183104.9 | 960.0006 | 5 | 33 | 3.386119 | -6.520029 | 2.844966 | 1.738569 | 12.02044 | 6.263542
2018-01-29 20:52 | 183224.9 | 1080.001 | 5 | 33 | 3.346167 | -6.519986 | 2.844966 | 1.955927 | 12.02044 | 6.995142
2018-01-29 20:54 | 183344.9 | 1200.0016 | 5 | 33 | 3.306729 | -6.519978 | 2.844966 | 2.17324 | 12.02044 | 7.718085
2018-01-29 20:56 | 183464.9 | 1320.0007 | 5 | 33 | 3.261155 | -6.520062 | 2.844966 | 2.390589 | 12.02044 | 8.432017
2018-01-29 20:58 | 183584.9 | 1440.0015 | 5 | 33 | 3.193338 | -6.520081 | 2.844966 | 2.607901 | 12.02044 | 9.134054
2018-01-29 21:00 | 183704.9 | 1560.0004 | 5 | 33 | 3.02163 | -6.520061 | 2.844966 | 2.825243 | 12.02044 | 9.812989
2018-01-29 21:00 | 183713 | 1568.0868 | 5 | 33 | 2.999983 | -6.520039 | 2.844966 | 2.839891 | 12.02044 | 9.857095
2018-01-29 21:02 | 183833 | 120.001 | 6 | 33 | 3.634667 | 0 | 2.844966 | 2.839891 | 12.02044 | 9.857095
2018-01-29 21:04 | 183953 | 240.0012 | 6 | 33 | 3.66296 | 0 | 2.844966 | 2.839891 | 12.02044 | 9.857095
2018-01-29 21:05 | 184013 | 300.0008 | 6 | 33 | 3.669719 | 0 | 2.844966 | 2.839891 | 12.02044 | 9.857095
2018-01-29 21:05 | 184013 | 0.0025 | 7 | 34 | 3.669752 | 0 | 0 | 0 | 0 | 0
2018-01-29 21:07 | 184133.1 | 120.0007 | 2 | 34 | 4.022561 | 4.890154 | 0.1624122 | 0 | 0.6465883 | 0
2018-01-29 21:09 | 184253.1 | 240.0008 | 2 | 34 | 4.075037 | 4.890181 | 0.3253943 | 0 | 1.306786 | 0
2018-01-29 21:11 | 184373.1 | 360.0003 | 2 | 34 | 4.105948 | 4.890106 | 0.4884131 | 0 | 1.973827 | 0
2018-01-29 21:13 | 184493.1 | 480.0013 | 2 | 34 | 4.129564 | 4.889828 | 0.6514 | 0 | 2.644997 | 0
2018-01-29 21:15 | 184613.1 | 600.0003 | 2 | 34 | 4.153749 | 4.889929 | 0.8143829 | 0 | 3.319988 | 0
2018-01-29 21:17 | 184733.1 | 720.0019 | 2 | 34 | 4.181007 | 4.889881 | 0.9773852 | 0 | 3.999218 | 0
2018-01-29 21:19 | 184853.1 | 840.0004 | 2 | 34 | 4.200295 | 4.697014 | 1.139152 | 0 | 4.677674 | 0
2018-01-29 21:21 | 184973.1 | 960.0003 | 2 | 34 | 4.200305 | 4.245541 | 1.288067 | 0 | 5.303162 | 0
2018-01-29 21:23 | 185093.1 | 1080.0004 | 2 | 34 | 4.200296 | 3.837368 | 1.422701 | 0 | 5.868661 | 0
2018-01-29 21:25 | 185213.1 | 1200.0003 | 2 | 34 | 4.200253 | 3.448374 | 1.544077 | 0 | 6.378474 | 0
2018-01-29 21:26 | 185271.8 | 1258.681 | 2 | 34 | 4.200289 | 3.259996 | 1.598751 | 0 | 6.608121 | 0
2018-01-29 21:28 | 185391.8 | 120.0001 | 3 | 34 | 4.226028 | 3.25988 | 1.707016 | 0 | 7.064137 | 0
2018-01-29 21:30 | 185511.8 | 240.0002 | 3 | 34 | 4.256486 | 3.259853 | 1.815686 | 0 | 7.525014 | 0
2018-01-29 21:32 | 185631.8 | 360.001 | 3 | 34 | 4.288738 | 3.259838 | 1.924315 | 0 | 7.989124 | 0
2018-01-29 21:34 | 185751.8 | 480.0002 | 3 | 34 | 4.323751 | 3.259844 | 2.032978 | 0 | 8.457018 | 0
2018-01-29 21:36 | 185871.8 | 600.0018 | 3 | 34 | 4.363254 | 3.259918 | 2.14166 | 0 | 8.929047 | 0
2018-01-29 21:38 | 185991.8 | 720.0011 | 3 | 34 | 4.400325 | 3.185667 | 2.2502 | 0 | 9.404822 | 0
2018-01-29 21:40 | 186111.8 | 840.001 | 3 | 34 | 4.40026 | 2.695076 | 2.34753 | 0 | 9.833103 | 0
2018-01-29 21:42 | 186231.8 | 960.0011 | 3 | 34 | 4.400288 | 2.323298 | 2.431036 | 0 | 10.20055 | 0
2018-01-29 21:44 | 186351.8 | 1080.0011 | 3 | 34 | 4.400257 | 1.995826 | 2.502944 | 0 | 10.51697 | 0
2018-01-29 21:46 | 186471.8 | 1200.001 | 3 | 34 | 4.400246 | 1.719306 | 2.564669 | 0 | 10.78858 | 0
2018-01-29 21:48 | 186591.8 | 1320.0004 | 3 | 34 | 4.400272 | 1.494614 | 2.618121 | 0 | 11.02378 | 0
2018-01-29 21:50 | 186711.8 | 1440.0017 | 3 | 34 | 4.400265 | 1.309793 | 2.664732 | 0 | 11.22888 | 0
2018-01-29 21:52 | 186831.8 | 1560.0002 | 3 | 34 | 4.400251 | 1.14808 | 2.705618 | 0 | 11.40879 | 0
2018-01-29 21:54 | 186951.8 | 1680.001 | 3 | 34 | 4.4002 | 1.002208 | 2.741384 | 0 | 11.56616 | 0
2018-01-29 21:56 | 187071.8 | 1800.0011 | 3 | 34 | 4.400221 | 0.884593 | 2.772774 | 0 | 11.70429 | 0
2018-01-29 21:58 | 187191.8 | 1920.0011 | 3 | 34 | 4.400194 | 0.7862091 | 2.800571 | 0 | 11.8266 | 0
2018-01-29 22:00 | 187311.8 | 2040.0003 | 3 | 34 | 4.400195 | 0.7030659 | 2.825389 | 0 | 11.9358 | 0
2018-01-29 22:02 | 187391.2 | 2119.3416 | 3 | 34 | 4.400234 | 0.6519909 | 2.840321 | 0 | 12.00151 | 0
2018-01-29 22:04 | 187511.2 | 120.0007 | 4 | 34 | 4.341438 | 0 | 2.840321 | 0 | 12.00151 | 0
2018-01-29 22:06 | 187631.2 | 239.9999 | 4 | 34 | 4.335335 | 0 | 2.840321 | 0 | 12.00151 | 0
2018-01-29 22:07 | 187691.2 | 300.0037 | 4 | 34 | 4.333565 | 0 | 2.840321 | 0 | 12.00151 | 0
2018-01-29 22:09 | 187811.3 | 120.001 | 5 | 34 | 3.795771 | -6.519981 | 2.840321 | 0.2173162 | 12.00151 | 0.8385027
2018-01-29 22:11 | 187931.3 | 240.001 | 5 | 34 | 3.721247 | -6.52002 | 2.840321 | 0.4346339 | 12.00151 | 1.655231
2018-01-29 22:13 | 188051.3 | 360.001 | 5 | 34 | 3.649462 | -6.519958 | 2.840321 | 0.6519639 | 12.00151 | 2.456084
2018-01-29 22:15 | 188171.3 | 480.0009 | 5 | 34 | 3.582856 | -6.519921 | 2.840321 | 0.8692746 | 12.00151 | 3.241815
2018-01-29 22:17 | 188291.3 | 600.001 | 5 | 34 | 3.523127 | -6.520017 | 2.840321 | 1.086616 | 12.00151 | 4.013863
2018-01-29 22:19 | 188411.3 | 720.0001 | 5 | 34 | 3.4719 | -6.519974 | 2.840321 | 1.303923 | 12.00151 | 4.773758
2018-01-29 22:21 | 188531.3 | 840.0001 | 5 | 34 | 3.426064 | -6.519944 | 2.840321 | 1.521248 | 12.00151 | 5.523266
2018-01-29 22:23 | 188651.3 | 960.001 | 5 | 34 | 3.384542 | -6.52 | 2.840321 | 1.738551 | 12.00151 | 6.263172
2018-01-29 22:25 | 188771.3 | 1080.0001 | 5 | 34 | 3.345819 | -6.52 | 2.840321 | 1.955904 | 12.00151 | 6.994575
2018-01-29 22:27 | 188891.3 | 1200.0001 | 5 | 34 | 3.307111 | -6.52003 | 2.840321 | 2.173235 | 12.00151 | 7.717546
2018-01-29 22:29 | 189011.3 | 1320.001 | 5 | 34 | 3.261234 | -6.519959 | 2.840321 | 2.39056 | 12.00151 | 8.431514
2018-01-29 22:31 | 189131.3 | 1440.0009 | 5 | 34 | 3.19008 | -6.52 | 2.840321 | 2.607896 | 12.00151 | 9.133306
2018-01-29 22:33 | 189251.3 | 1560.001 | 5 | 34 | 3.019055 | -6.519997 | 2.840321 | 2.825194 | 12.00151 | 9.811509
2018-01-29 22:33 | 189258.4 | 1567.1144 | 5 | 34 | 2.999992 | -6.519997 | 2.840321 | 2.838109 | 12.00151 | 9.85038
2018-01-29 22:35 | 189378.4 | 120.0009 | 6 | 34 | 3.635029 | 0 | 2.840321 | 2.838109 | 12.00151 | 9.85038
2018-01-29 22:37 | 189498.4 | 240.0001 | 6 | 34 | 3.6633 | 0 | 2.840321 | 2.838109 | 12.00151 | 9.85038
2018-01-29 22:38 | 189558.4 | 300.0039 | 6 | 34 | 3.670096 | 0 | 2.840321 | 2.838109 | 12.00151 | 9.85038
2018-01-29 22:38 | 189558.5 | 0.0025 | 7 | 35 | 3.67038 | 0 | 0 | 0 | 0 | 0
2018-01-29 22:40 | 189678.5 | 120.001 | 2 | 35 | 4.024555 | 4.889894 | 0.1623978 | 4.61e-10 | 0.6467682 | 1.693e-09
2018-01-29 22:42 | 189798.5 | 240.0009 | 2 | 35 | 4.07492 | 4.889874 | 0.3253938 | 4.61e-10 | 1.307189 | 1.693e-09
2018-01-29 22:44 | 189918.5 | 360.0001 | 2 | 35 | 4.105099 | 4.889925 | 0.4883795 | 4.61e-10 | 1.974032 | 1.693e-09
2018-01-29 22:46 | 190038.5 | 480.0009 | 2 | 35 | 4.128461 | 4.889914 | 0.6513593 | 4.61e-10 | 2.644976 | 1.693e-09
2018-01-29 22:48 | 190158.5 | 600.0001 | 2 | 35 | 4.154284 | 4.88995 | 0.8143687 | 4.61e-10 | 3.319997 | 1.693e-09
2018-01-29 22:50 | 190278.5 | 720.0001 | 2 | 35 | 4.181593 | 4.88991 | 0.9773437 | 4.61e-10 | 3.999262 | 1.693e-09
2018-01-29 22:52 | 190398.5 | 840.001 | 2 | 35 | 4.20032 | 4.701693 | 1.139179 | 4.61e-10 | 4.67802 | 1.693e-09
2018-01-29 22:54 | 190518.5 | 960.0002 | 2 | 35 | 4.200274 | 4.263462 | 1.288486 | 4.61e-10 | 5.305155 | 1.693e-09
2018-01-29 22:56 | 190638.5 | 1080.001 | 2 | 35 | 4.200307 | 3.841253 | 1.423552 | 4.61e-10 | 5.87247 | 1.693e-09
2018-01-29 22:58 | 190758.5 | 1200.001 | 2 | 35 | 4.200311 | 3.431517 | 1.544623 | 4.61e-10 | 6.381003 | 1.693e-09
2018-01-29 22:59 | 190813.6 | 1255.0959 | 2 | 35 | 4.200283 | 3.259995 | 1.595811 | 4.61e-10 | 6.596008 | 1.693e-09
2018-01-29 23:01 | 190933.6 | 120.0002 | 3 | 35 | 4.225148 | 3.260086 | 1.704092 | 4.61e-10 | 7.052035 | 1.693e-09
2018-01-29 23:03 | 191053.6 | 240.0003 | 3 | 35 | 4.254607 | 3.26001 | 1.812752 | 4.61e-10 | 7.512723 | 1.693e-09
2018-01-29 23:05 | 191173.6 | 360.0009 | 3 | 35 | 4.287331 | 3.26008 | 1.921409 | 4.61e-10 | 7.97676 | 1.693e-09
2018-01-29 23:07 | 191293.6 | 480.0011 | 3 | 35 | 4.324114 | 3.260084 | 2.030074 | 4.61e-10 | 8.444622 | 1.693e-09
2018-01-29 23:09 | 191413.6 | 600.0011 | 3 | 35 | 4.362592 | 3.26009 | 2.13873 | 4.61e-10 | 8.916534 | 1.693e-09
2018-01-29 23:11 | 191533.6 | 720.001 | 3 | 35 | 4.40033 | 3.21068 | 2.247313 | 4.61e-10 | 9.392407 | 1.693e-09
2018-01-29 23:13 | 191653.6 | 840.0011 | 3 | 35 | 4.400307 | 2.714741 | 2.345433 | 4.61e-10 | 9.824163 | 1.693e-09
2018-01-29 23:15 | 191773.6 | 960.0018 | 3 | 35 | 4.400304 | 2.321863 | 2.429238 | 4.61e-10 | 10.19293 | 1.693e-09
2018-01-29 23:17 | 191893.6 | 1080.0018 | 3 | 35 | 4.400303 | 1.99417 | 2.500965 | 4.61e-10 | 10.50855 | 1.693e-09
2018-01-29 23:19 | 192013.6 | 1200.0002 | 3 | 35 | 4.400263 | 1.72392 | 2.562777 | 4.61e-10 | 10.78054 | 1.693e-09
2018-01-29 23:21 | 192133.6 | 1320.0009 | 3 | 35 | 4.400253 | 1.503699 | 2.616441 | 4.61e-10 | 11.01667 | 1.693e-09
2018-01-29 23:23 | 192253.6 | 1440.0002 | 3 | 35 | 4.400237 | 1.311607 | 2.663292 | 4.61e-10 | 11.22283 | 1.693e-09
2018-01-29 23:25 | 192373.6 | 1560.001 | 3 | 35 | 4.400241 | 1.141329 | 2.704079 | 4.61e-10 | 11.4023 | 1.693e-09
2018-01-29 23:27 | 192493.6 | 1680.0019 | 3 | 35 | 4.400217 | 1.003331 | 2.739739 | 4.61e-10 | 11.55922 | 1.693e-09
2018-01-29 23:29 | 192613.6 | 1800.0011 | 3 | 35 | 4.400208 | 0.8886204 | 2.771207 | 4.61e-10 | 11.69768 | 1.693e-09
2018-01-29 23:31 | 192733.6 | 1920.0027 | 3 | 35 | 4.400187 | 0.7910185 | 2.799189 | 4.61e-10 | 11.82081 | 1.693e-09
2018-01-29 23:33 | 192853.6 | 2040.0028 | 3 | 35 | 4.400198 | 0.7010317 | 2.824059 | 4.61e-10 | 11.93024 | 1.693e-09
2018-01-29 23:34 | 192925.7 | 2112.0576 | 3 | 35 | 4.400189 | 0.6519976 | 2.837591 | 4.61e-10 | 11.98979 | 1.693e-09
2018-01-29 23:36 | 193045.7 | 120.0009 | 4 | 35 | 4.341151 | 0 | 2.837591 | 4.61e-10 | 11.98979 | 1.693e-09
2018-01-29 23:38 | 193165.7 | 240.0003 | 4 | 35 | 4.335018 | 0 | 2.837591 | 4.61e-10 | 11.98979 | 1.693e-09
2018-01-29 23:39 | 193225.7 | 300.003 | 4 | 35 | 4.333187 | 0 | 2.837591 | 4.61e-10 | 11.98979 | 1.693e-09
2018-01-29 23:41 | 193345.8 | 120.0001 | 5 | 35 | 3.796274 | -6.519835 | 2.837591 | 0.2172917 | 11.98979 | 0.8387756
2018-01-29 23:43 | 193465.8 | 240.001 | 5 | 35 | 3.719479 | -6.519997 | 2.837591 | 0.4346175 | 11.98979 | 1.655294
2018-01-29 23:45 | 193585.8 | 360.001 | 5 | 35 | 3.648793 | -6.520195 | 2.837591 | 0.6519656 | 11.98979 | 2.455963
2018-01-29 23:47 | 193705.8 | 480.0001 | 5 | 35 | 3.583138 | -6.52021 | 2.837591 | 0.8692941 | 11.98979 | 3.241684
2018-01-29 23:49 | 193825.8 | 600.0001 | 5 | 35 | 3.52389 | -6.519826 | 2.837591 | 1.086602 | 11.98979 | 4.013783
2018-01-29 23:51 | 193945.8 | 720.0001 | 5 | 35 | 3.470634 | -6.519843 | 2.837591 | 1.303923 | 11.98979 | 4.773718
2018-01-29 23:53 | 194065.8 | 840.0009 | 5 | 35 | 3.424677 | -6.520095 | 2.837591 | 1.52124 | 11.98979 | 5.522818
2018-01-29 23:55 | 194185.8 | 960.0001 | 5 | 35 | 3.383792 | -6.520184 | 2.837591 | 1.738557 | 11.98979 | 6.26256
2018-01-29 23:57 | 194305.8 | 1080.0009 | 5 | 35 | 3.345954 | -6.520125 | 2.837591 | 1.955902 | 11.98979 | 6.993872
2018-01-29 23:59 | 194425.8 | 1200.001 | 5 | 35 | 3.306937 | -6.520187 | 2.837591 | 2.173231 | 11.98979 | 7.716855
2018-01-30 00:01 | 194545.8 | 1320.0001 | 5 | 35 | 3.258932 | -6.520145 | 2.837591 | 2.390587 | 11.98979 | 8.430608
2018-01-30 00:03 | 194665.8 | 1440.001 | 5 | 35 | 3.188813 | -6.520004 | 2.837591 | 2.607905 | 11.98979 | 9.13195
2018-01-30 00:05 | 194785.8 | 1560.0009 | 5 | 35 | 3.017499 | -6.52017 | 2.837591 | 2.82524 | 11.98979 | 9.809895
2018-01-30 00:05 | 194792.5 | 1566.6392 | 5 | 35 | 2.99999 | -6.520208 | 2.837591 | 2.837269 | 11.98979 | 9.846087
2018-01-30 00:07 | 194912.5 | 120.001 | 6 | 35 | 3.634645 | 0 | 2.837591 | 2.837269 | 11.98979 | 9.846087
2018-01-30 00:09 | 195032.5 | 240.001 | 6 | 35 | 3.663174 | 0 | 2.837591 | 2.837269 | 11.98979 | 9.846087
2018-01-30 00:10 | 195092.5 | 300.0024 | 6 | 35 | 3.670003 | 0 | 2.837591 | 2.837269 | 11.98979 | 9.846087
2018-01-30 00:10 | 195092.5 | 0.0039 | 7 | 36 | 3.670145 | 0 | 0 | 0 | 0 | 0
2018-01-30 00:12 | 195212.6 | 120.0001 | 2 | 36 | 4.02432 | 4.889919 | 0.1624082 | 0 | 0.6468568 | 0
2018-01-30 00:14 | 195332.6 | 240.0001 | 2 | 36 | 4.074295 | 4.889992 | 0.3253891 | 0 | 1.307166 | 0
2018-01-30 00:16 | 195452.6 | 360.0001 | 2 | 36 | 4.104413 | 4.889854 | 0.488386 | 0 | 1.973887 | 0
2018-01-30 00:18 | 195572.6 | 480.0002 | 2 | 36 | 4.129736 | 4.890026 | 0.6513972 | 0 | 2.644984 | 0
2018-01-30 00:20 | 195692.6 | 600.0001 | 2 | 36 | 4.155256 | 4.890015 | 0.81438 | 0 | 3.32016 | 0
2018-01-30 00:22 | 195812.6 | 720.001 | 2 | 36 | 4.181598 | 4.890003 | 0.9773788 | 0 | 3.999577 | 0
2018-01-30 00:24 | 195932.6 | 840.001 | 2 | 36 | 4.200314 | 4.721514 | 1.13941 | 0 | 4.679125 | 0
2018-01-30 00:26 | 196052.6 | 960.001 | 2 | 36 | 4.200266 | 4.264231 | 1.289151 | 0 | 5.30808 | 0
2018-01-30 00:28 | 196172.6 | 1080.001 | 2 | 36 | 4.200308 | 3.820795 | 1.423766 | 0 | 5.873503 | 0
2018-01-30 00:30 | 196292.6 | 1200.0034 | 2 | 36 | 4.200314 | 3.427778 | 1.544477 | 0 | 6.380523 | 0
2018-01-30 00:31 | 196346.9 | 1254.2857 | 2 | 36 | 4.20027 | 3.259993 | 1.594883 | 0 | 6.592245 | 0
2018-01-30 00:33 | 196466.9 | 120.0011 | 3 | 36 | 4.224281 | 3.260151 | 1.703155 | 0 | 7.048198 | 0
2018-01-30 00:35 | 196586.9 | 240.0003 | 3 | 36 | 4.254188 | 3.260088 | 1.811816 | 0 | 7.508804 | 0
2018-01-30 00:37 | 196706.9 | 360.0011 | 3 | 36 | 4.288425 | 3.260099 | 1.920476 | 0 | 7.972897 | 0
2018-01-30 00:39 | 196826.9 | 480.0011 | 3 | 36 | 4.324124 | 3.260094 | 2.029145 | 0 | 8.440841 | 0
2018-01-30 00:41 | 196946.9 | 600.0004 | 3 | 36 | 4.361928 | 3.260136 | 2.137821 | 0 | 8.912808 | 0
2018-01-30 00:43 | 197066.9 | 720.0012 | 3 | 36 | 4.400347 | 3.237114 | 2.246469 | 0 | 9.388837 | 0
2018-01-30 00:45 | 197186.9 | 840.0003 | 3 | 36 | 4.400303 | 2.709421 | 2.344814 | 0 | 9.821584 | 0
2018-01-30 00:47 | 197306.9 | 960.0011 | 3 | 36 | 4.400261 | 2.317825 | 2.428338 | 0 | 10.18911 | 0
2018-01-30 00:49 | 197426.9 | 1080.0002 | 3 | 36 | 4.400288 | 1.997741 | 2.500101 | 0 | 10.50489 | 0
2018-01-30 00:51 | 197546.9 | 1200.0011 | 3 | 36 | 4.400255 | 1.734877 | 2.562156 | 0 | 10.77795 | 0
2018-01-30 00:53 | 197666.9 | 1320.0011 | 3 | 36 | 4.400248 | 1.507226 | 2.616119 | 0 | 11.0154 | 0
2018-01-30 00:55 | 197786.9 | 1440.0005 | 3 | 36 | 4.400285 | 1.306074 | 2.662895 | 0 | 11.22123 | 0
2018-01-30 00:57 | 197906.9 | 1560.0011 | 3 | 36 | 4.40025 | 1.143029 | 2.70361 | 0 | 11.40038 | 0
2018-01-30 00:59 | 198026.9 | 1680.002 | 3 | 36 | 4.400262 | 1.008128 | 2.739375 | 0 | 11.55775 | 0
2018-01-30 01:01 | 198146.9 | 1800.0003 | 3 | 36 | 4.400211 | 0.8941689 | 2.771044 | 0 | 11.69711 | 0
2018-01-30 01:03 | 198266.9 | 1920.0004 | 3 | 36 | 4.400215 | 0.7894812 | 2.799103 | 0 | 11.82057 | 0
2018-01-30 01:05 | 198386.9 | 2040.0021 | 3 | 36 | 4.400208 | 0.6992598 | 2.823868 | 0 | 11.92954 | 0
2018-01-30 01:06 | 198461.6 | 2114.7217 | 3 | 36 | 4.400192 | 0.6519928 | 2.837886 | 0 | 11.99122 | 0
2018-01-30 01:08 | 198581.7 | 120.0009 | 4 | 36 | 4.341171 | 0 | 2.837886 | 0 | 11.99122 | 0
2018-01-30 01:10 | 198701.7 | 240.0016 | 4 | 36 | 4.334983 | 0 | 2.837886 | 0 | 11.99122 | 0
2018-01-30 01:11 | 198761.7 | 300.003 | 4 | 36 | 4.333147 | 0 | 2.837886 | 0 | 11.99122 | 0
2018-01-30 01:13 | 198881.7 | 120.0009 | 5 | 36 | 3.79408 | -6.519887 | 2.837886 | 0.2173119 | 11.99122 | 0.8385298
2018-01-30 01:15 | 199001.7 | 240.0002 | 5 | 36 | 3.719508 | -6.519849 | 2.837886 | 0.4346264 | 11.99122 | 1.654817
2018-01-30 01:17 | 199121.7 | 360.0001 | 5 | 36 | 3.649548 | -6.519891 | 2.837886 | 0.6519302 | 11.99122 | 2.455383
2018-01-30 01:19 | 199241.7 | 480.0009 | 5 | 36 | 3.584538 | -6.51982 | 2.837886 | 0.8692642 | 11.99122 | 3.24142
2018-01-30 01:21 | 199361.7 | 600.001 | 5 | 36 | 3.523394 | -6.519859 | 2.837886 | 1.086592 | 11.99122 | 4.013735
2018-01-30 01:23 | 199481.7 | 720.0017 | 5 | 36 | 3.470317 | -6.519866 | 2.837886 | 1.303898 | 11.99122 | 4.773438
2018-01-30 01:25 | 199601.7 | 840.0002 | 5 | 36 | 3.425099 | -6.519823 | 2.837886 | 1.521227 | 11.99122 | 5.52261
2018-01-30 01:27 | 199721.7 | 960.0009 | 5 | 36 | 3.38535 | -6.519853 | 2.837886 | 1.738539 | 11.99122 | 6.262531
2018-01-30 01:29 | 199841.7 | 1080.0009 | 5 | 36 | 3.347391 | -6.520129 | 2.837886 | 1.955856 | 11.99122 | 6.994095
2018-01-30 01:31 | 199961.7 | 1200.0001 | 5 | 36 | 3.306537 | -6.520069 | 2.837886 | 2.173193 | 11.99122 | 7.717223
2018-01-30 01:33 | 200081.7 | 1320.0001 | 5 | 36 | 3.259477 | -6.520079 | 2.837886 | 2.390527 | 11.99122 | 8.43096
2018-01-30 01:35 | 200201.7 | 1440.0001 | 5 | 36 | 3.189839 | -6.519971 | 2.837886 | 2.60786 | 11.99122 | 9.132486
2018-01-30 01:37 | 200321.7 | 1560.0001 | 5 | 36 | 3.02027 | -6.520054 | 2.837886 | 2.825174 | 11.99122 | 9.810831
2018-01-30 01:37 | 200329.3 | 1567.552 | 5 | 36 | 2.999991 | -6.520027 | 2.837886 | 2.838837 | 11.99122 | 9.85196
2018-01-30 01:39 | 200449.3 | 120 | 6 | 36 | 3.633689 | 0 | 2.837886 | 2.83888 | 11.99122 | 9.852089
2018-01-30 01:41 | 200569.3 | 240.0001 | 6 | 36 | 3.662254 | 0 | 2.837886 | 2.83888 | 11.99122 | 9.852089
2018-01-30 01:42 | 200629.3 | 300.003 | 6 | 36 | 3.669028 | 0 | 2.837886 | 2.83888 | 11.99122 | 9.852089
2018-01-30 01:42 | 200629.4 | 0.0026 | 7 | 37 | 3.668913 | 0 | 0 | 0 | 0 | 0
2018-01-30 01:44 | 200749.4 | 120.0002 | 2 | 37 | 4.023535 | 4.889818 | 0.1623944 | 2.476e-09 | 0.646761 | 9.085e-09
2018-01-30 01:46 | 200869.4 | 240.0011 | 2 | 37 | 4.073329 | 4.889845 | 0.325367 | 2.476e-09 | 1.306833 | 9.085e-09
2018-01-30 01:48 | 200989.4 | 360.001 | 2 | 37 | 4.105768 | 4.890085 | 0.4883908 | 2.476e-09 | 1.973679 | 9.085e-09
2018-01-30 01:50 | 201109.4 | 480.0011 | 2 | 37 | 4.130736 | 4.890182 | 0.651384 | 2.476e-09 | 2.64497 | 9.085e-09
2018-01-30 01:52 | 201229.4 | 600.0011 | 2 | 37 | 4.155101 | 4.889822 | 0.8143714 | 2.476e-09 | 3.320204 | 9.085e-09
2018-01-30 01:54 | 201349.4 | 720.0002 | 2 | 37 | 4.180164 | 4.889864 | 0.9773485 | 2.476e-09 | 3.999416 | 9.085e-09
2018-01-30 01:56 | 201469.4 | 840.0011 | 2 | 37 | 4.200294 | 4.728235 | 1.139543 | 2.476e-09 | 4.679488 | 9.085e-09
2018-01-30 01:58 | 201589.4 | 960.0002 | 2 | 37 | 4.200295 | 4.24823 | 1.288933 | 2.476e-09 | 5.30697 | 9.085e-09
2018-01-30 02:00 | 201709.4 | 1080.0011 | 2 | 37 | 4.200296 | 3.82472 | 1.423348 | 2.476e-09 | 5.871553 | 9.085e-09
2018-01-30 02:02 | 201829.4 | 1200.0011 | 2 | 37 | 4.200296 | 3.43935 | 1.544296 | 2.476e-09 | 6.379569 | 9.085e-09
2018-01-30 02:03 | 201889.9 | 1260.4217 | 2 | 37 | 4.20027 | 3.259989 | 1.600516 | 2.476e-09 | 6.615711 | 9.085e-09
2018-01-30 02:05 | 202009.9 | 120.0002 | 3 | 37 | 4.224847 | 3.260019 | 1.708784 | 2.476e-09 | 7.071658 | 9.085e-09
2018-01-30 02:07 | 202129.9 | 240.001 | 3 | 37 | 4.256553 | 3.260073 | 1.817451 | 2.476e-09 | 7.532451 | 9.085e-09
2018-01-30 02:09 | 202249.9 | 360.0002 | 3 | 37 | 4.290046 | 3.260075 | 1.926111 | 2.476e-09 | 7.996773 | 9.085e-09
2018-01-30 02:11 | 202369.9 | 480.001 | 3 | 37 | 4.325169 | 3.260046 | 2.034779 | 2.476e-09 | 8.464859 | 9.085e-09
2018-01-30 02:13 | 202489.9 | 600.0019 | 3 | 37 | 4.362426 | 3.260086 | 2.14346 | 2.476e-09 | 8.93691 | 9.085e-09
2018-01-30 02:15 | 202609.9 | 720.0013 | 3 | 37 | 4.400339 | 3.195164 | 2.252035 | 2.476e-09 | 9.412741 | 9.085e-09
2018-01-30 02:17 | 202729.9 | 840.0019 | 3 | 37 | 4.400266 | 2.685228 | 2.349276 | 2.476e-09 | 9.840633 | 9.085e-09
2018-01-30 02:19 | 202849.9 | 960.0001 | 3 | 37 | 4.400323 | 2.309204 | 2.432296 | 2.476e-09 | 10.20594 | 9.085e-09
2018-01-30 02:21 | 202969.9 | 1080.001 | 3 | 37 | 4.400286 | 1.998404 | 2.50389 | 2.476e-09 | 10.52098 | 9.085e-09
2018-01-30 02:23 | 203089.9 | 1200.0009 | 3 | 37 | 4.40024 | 1.728865 | 2.565915 | 2.476e-09 | 10.79391 | 9.085e-09
2018-01-30 02:25 | 203209.9 | 1320.0019 | 3 | 37 | 4.400286 | 1.492312 | 2.619475 | 2.476e-09 | 11.02958 | 9.085e-09
2018-01-30 02:27 | 203329.9 | 1440.0019 | 3 | 37 | 4.400258 | 1.300368 | 2.665894 | 2.476e-09 | 11.23384 | 9.085e-09
2018-01-30 02:29 | 203449.9 | 1560.0002 | 3 | 37 | 4.400238 | 1.141552 | 2.706494 | 2.476e-09 | 11.41249 | 9.085e-09
2018-01-30 02:31 | 203569.9 | 1680.001 | 3 | 37 | 4.400249 | 1.009007 | 2.742304 | 2.476e-09 | 11.57006 | 9.085e-09
2018-01-30 02:33 | 203689.9 | 1800.001 | 3 | 37 | 4.4002 | 0.88692 | 2.773886 | 2.476e-09 | 11.70903 | 9.085e-09
2018-01-30 02:35 | 203809.9 | 1920.001 | 3 | 37 | 4.400197 | 0.7833138 | 2.801657 | 2.476e-09 | 11.83122 | 9.085e-09
2018-01-30 02:37 | 203929.9 | 2040.0002 | 3 | 37 | 4.400184 | 0.6965189 | 2.826296 | 2.476e-09 | 11.93964 | 9.085e-09
2018-01-30 02:39 | 204003.5 | 2113.6544 | 3 | 37 | 4.400215 | 0.6519995 | 2.840085 | 2.476e-09 | 12.00032 | 9.085e-09
2018-01-30 02:41 | 204123.6 | 120.0002 | 4 | 37 | 4.341295 | 0 | 2.840085 | 2.476e-09 | 12.00032 | 9.085e-09
2018-01-30 02:43 | 204243.6 | 240.0002 | 4 | 37 | 4.335185 | 0 | 2.840085 | 2.476e-09 | 12.00032 | 9.085e-09
2018-01-30 02:44 | 204303.6 | 300.0008 | 4 | 37 | 4.333415 | 0 | 2.840085 | 2.476e-09 | 12.00032 | 9.085e-09
2018-01-30 02:46 | 204423.7 | 120.0003 | 5 | 37 | 3.793818 | -6.519873 | 2.840085 | 0.2172935 | 12.00032 | 0.8382044
2018-01-30 02:48 | 204543.7 | 240.0003 | 5 | 37 | 3.720131 | -6.519804 | 2.840085 | 0.4346312 | 12.00032 | 1.654588
2018-01-30 02:50 | 204663.7 | 360.0003 | 5 | 37 | 3.651059 | -6.519826 | 2.840085 | 0.6519521 | 12.00032 | 2.45551
2018-01-30 02:52 | 204783.7 | 480.0003 | 5 | 37 | 3.583547 | -6.519906 | 2.840085 | 0.8692755 | 12.00032 | 3.241598
2018-01-30 02:54 | 204903.7 | 600.0003 | 5 | 37 | 3.522121 | -6.519876 | 2.840085 | 1.086582 | 12.00032 | 4.013498
2018-01-30 02:56 | 205023.7 | 720.001 | 5 | 37 | 3.469581 | -6.519899 | 2.840085 | 1.303901 | 12.00032 | 4.773068
2018-01-30 02:58 | 205143.7 | 840.0003 | 5 | 37 | 3.425378 | -6.519875 | 2.840085 | 1.521223 | 12.00032 | 5.522165
2018-01-30 03:00 | 205263.7 | 960.001 | 5 | 37 | 3.385084 | -6.519878 | 2.840085 | 1.738542 | 12.00032 | 6.262164
2018-01-30 03:02 | 205383.7 | 1080.0003 | 5 | 37 | 3.344809 | -6.519875 | 2.840085 | 1.955867 | 12.00032 | 6.993434
2018-01-30 03:04 | 205503.7 | 1200.0003 | 5 | 37 | 3.304365 | -6.519856 | 2.840085 | 2.173203 | 12.00032 | 7.71602
2018-01-30 03:06 | 205623.7 | 1320.001 | 5 | 37 | 3.257623 | -6.520177 | 2.840085 | 2.39054 | 12.00032 | 8.42927
2018-01-30 03:08 | 205743.7 | 1440.0002 | 5 | 37 | 3.189401 | -6.519813 | 2.840085 | 2.607835 | 12.00032 | 9.130453
2018-01-30 03:10 | 205863.7 | 1560.0003 | 5 | 37 | 3.016166 | -6.519883 | 2.840085 | 2.825155 | 12.00032 | 9.808548
2018-01-30 03:10 | 205869.6 | 1565.9072 | 5 | 37 | 2.999989 | -6.519924 | 2.840085 | 2.835865 | 12.00032 | 9.840766
2018-01-30 03:12 | 205989.6 | 120.0002 | 6 | 37 | 3.63479 | 0 | 2.840085 | 2.835865 | 12.00032 | 9.840766
2018-01-30 03:14 | 206109.6 | 240.0002 | 6 | 37 | 3.663106 | 0 | 2.840085 | 2.835865 | 12.00032 | 9.840766
2018-01-30 03:15 | 206169.6 | 300.0015 | 6 | 37 | 3.669777 | 0 | 2.840085 | 2.835865 | 12.00032 | 9.840766
2018-01-30 03:15 | 206169.6 | 0.0024 | 7 | 38 | 3.669641 | 0 | 0 | 0 | 0 | 0
2018-01-30 03:17 | 206289.7023 | 120.0002 | 2 | 38 | 4.023813 | 4.889986 | 0.162412 | 0 | 0.6468319 | 0
2018-01-30 03:19 | 206409.7031 | 240.001 | 2 | 38 | 4.075713 | 4.889915 | 0.3253899 | 0 | 1.307126 | 0
2018-01-30 03:21 | 206529.703 | 360.0009 | 2 | 38 | 4.10754 | 4.890015 | 0.4883765 | 0 | 1.974221 | 0
2018-01-30 03:23 | 206649.7031 | 480.001 | 2 | 38 | 4.131427 | 4.890043 | 0.6513994 | 0 | 2.645808 | 0
2018-01-30 03:25 | 206769.7022 | 600.0001 | 2 | 38 | 4.154509 | 4.88999 | 0.8143846 | 0 | 3.321055 | 0
2018-01-30 03:27 | 206889.7048 | 720.0027 | 2 | 38 | 4.180582 | 4.890022 | 0.9773882 | 0 | 4.000327 | 0
2018-01-30 03:29 | 207009.7023 | 840.0002 | 2 | 38 | 4.200296 | 4.696863 | 1.139186 | 0 | 4.678864 | 0
2018-01-30 03:31 | 207129.7031 | 960.001 | 2 | 38 | 4.200302 | 4.238859 | 1.287956 | 0 | 5.303742 | 0
2018-01-30 03:33 | 207249.7023 | 1080.0002 | 2 | 38 | 4.200281 | 3.820906 | 1.422148 | 0 | 5.867388 | 0
2018-01-30 03:35 | 207369.7032 | 1200.0011 | 2 | 38 | 4.200269 | 3.442223 | 1.543184 | 0 | 6.375777 | 0
2018-01-30 03:36 | 207428.3613 | 1258.6592 | 2 | 38 | 4.200257 | 3.259998 | 1.597795 | 0 | 6.605157 | 0
2018-01-30 03:38 | 207548.4 | 120.0003 | 3 | 38 | 4.226258 | 3.260061 | 1.706079 | 0 | 7.061255 | 0
2018-01-30 03:40 | 207668.4 | 240.0009 | 3 | 38 | 4.257117 | 3.260004 | 1.81474 | 0 | 7.52214 | 0
2018-01-30 03:42 | 207788.4 | 360.0003 | 3 | 38 | 4.290034 | 3.259987 | 1.923401 | 0 | 7.986495 | 0
2018-01-30 03:44 | 207908.4 | 480.001 | 3 | 38 | 4.324418 | 3.26005 | 2.032062 | 0 | 8.454494 | 0
2018-01-30 03:46 | 208028.4 | 600.0035 | 3 | 38 | 4.363153 | 3.26001 | 2.140717 | 0 | 8.92642 | 0
2018-01-30 03:48 | 208148.4 | 720.0011 | 3 | 38 | 4.400323 | 3.175116 | 2.249218 | 0 | 9.402058 | 0
2018-01-30 03:50 | 208268.4 | 840.0035 | 3 | 38 | 4.400294 | 2.683796 | 2.346234 | 0 | 9.828958 | 0
2018-01-30 03:52 | 208388.4 | 960.001 | 3 | 38 | 4.400293 | 2.315844 | 2.429308 | 0 | 10.1945 | 0
2018-01-30 03:54 | 208508.4 | 1080.0002 | 3 | 38 | 4.40029 | 1.997087 | 2.501066 | 0 | 10.51026 | 0
2018-01-30 03:56 | 208628.4 | 1200.0002 | 3 | 38 | 4.400245 | 1.71487 | 2.562796 | 0 | 10.78189 | 0
2018-01-30 03:58 | 208748.4 | 1320.0019 | 3 | 38 | 4.400222 | 1.487668 | 2.616051 | 0 | 11.01623 | 0
2018-01-30 04:00 | 208868.4 | 1440.0002 | 3 | 38 | 4.400266 | 1.301163 | 2.662405 | 0 | 11.22019 | 0
2018-01-30 04:02 | 208988.4 | 1560.0011 | 3 | 38 | 4.400231 | 1.144871 | 2.703114 | 0 | 11.39932 | 0
2018-01-30 04:04 | 209108.4 | 1680.001 | 3 | 38 | 4.400227 | 1.002919 | 2.738887 | 0 | 11.55673 | 0
2018-01-30 04:06 | 209228.4 | 1800.0019 | 3 | 38 | 4.400214 | 0.8818092 | 2.770221 | 0 | 11.69461 | 0
2018-01-30 04:08 | 209348.4 | 1920.0009 | 3 | 38 | 4.400224 | 0.782361 | 2.797898 | 0 | 11.81639 | 0
2018-01-30 04:10 | 209468.4 | 2040.001 | 3 | 38 | 4.400248 | 0.7005358 | 2.822535 | 0 | 11.9248 | 0
2018-01-30 04:11 | 209545.2 | 2116.7873 | 3 | 38 | 4.400198 | 0.6519995 | 2.836947 | 0 | 11.98822 | 0
2018-01-30 04:13 | 209665.2 | 120.0019 | 4 | 38 | 4.341444 | 0 | 2.836947 | 0 | 11.98822 | 0
2018-01-30 04:15 | 209785.2 | 240.0028 | 4 | 38 | 4.335438 | 0 | 2.836947 | 0 | 11.98822 | 0
2018-01-30 04:16 | 209845.2 | 300.0009 | 4 | 38 | 4.333632 | 0 | 2.836947 | 0 | 11.98822 | 0
2018-01-30 04:18 | 209965.3 | 120.0001 | 5 | 38 | 3.794108 | -6.519896 | 2.836947 | 0.2173116 | 11.98822 | 0.8382016
2018-01-30 04:20 | 210085.3 | 240.0019 | 5 | 38 | 3.72111 | -6.519994 | 2.836947 | 0.434641 | 11.98822 | 1.654794
2018-01-30 04:22 | 210205.3 | 360.0002 | 5 | 38 | 3.649979 | -6.52014 | 2.836947 | 0.6519648 | 11.98822 | 2.455736
2018-01-30 04:24 | 210325.3 | 480.001 | 5 | 38 | 3.582756 | -6.520175 | 2.836947 | 0.8692746 | 11.98822 | 3.24148
2018-01-30 04:26 | 210445.3 | 600.001 | 5 | 38 | 3.522133 | -6.51978 | 2.836947 | 1.086613 | 11.98822 | 4.013423
2018-01-30 04:28 | 210565.3 | 720.0002 | 5 | 38 | 3.470546 | -6.520154 | 2.836947 | 1.303919 | 11.98822 | 4.773026
2018-01-30 04:30 | 210685.3 | 840.001 | 5 | 38 | 3.425668 | -6.520145 | 2.836947 | 1.521254 | 11.98822 | 5.522337
2018-01-30 04:32 | 210805.3 | 960.001 | 5 | 38 | 3.382966 | -6.520125 | 2.836947 | 1.738582 | 11.98822 | 6.262115
2018-01-30 04:34 | 210925.3 | 1080.0002 | 5 | 38 | 3.343872 | -6.520139 | 2.836947 | 1.955901 | 11.98822 | 6.993026
2018-01-30 04:36 | 211045.3 | 1200.0002 | 5 | 38 | 3.304178 | -6.520092 | 2.836947 | 2.173231 | 11.98822 | 7.715469
2018-01-30 04:38 | 211165.3 | 1320.0002 | 5 | 38 | 3.259158 | -6.520145 | 2.836947 | 2.390589 | 11.98822 | 8.428993
2018-01-30 04:40 | 211285.3 | 1440.001 | 5 | 38 | 3.188351 | -6.520109 | 2.836947 | 2.607919 | 11.98822 | 9.130489
2018-01-30 04:42 | 211405.3 | 1560.001 | 5 | 38 | 3.015586 | -6.52014 | 2.836947 | 2.82522 | 11.98822 | 9.80808
2018-01-30 04:42 | 211411.1 | 1565.8096 | 5 | 38 | 2.999991 | -6.520127 | 2.836947 | 2.835752 | 11.98822 | 9.839759
2018-01-30 04:44 | 211531.1 | 120.0009 | 6 | 38 | 3.634695 | 0 | 2.836947 | 2.835752 | 11.98822 | 9.839759
2018-01-30 04:46 | 211651.1 | 240 | 6 | 38 | 3.662832 | 0 | 2.836947 | 2.835752 | 11.98822 | 9.839759
2018-01-30 04:47 | 211711.1 | 300.0014 | 6 | 38 | 3.66959 | 0 | 2.836947 | 2.835752 | 11.98822 | 9.839759
2018-01-30 04:47 | 211711.2 | 0.0025 | 7 | 39 | 3.669572 | 0 | 0 | 0 | 0 | 0
2018-01-30 04:49 | 211831.2 | 120.0009 | 2 | 39 | 4.024914 | 4.889984 | 0.1623964 | 1.555e-09 | 0.646761 | 5.708e-09
2018-01-30 04:51 | 211951.2 | 240.0001 | 2 | 39 | 4.076327 | 4.890003 | 0.3254037 | 1.555e-09 | 1.307391 | 5.708e-09
2018-01-30 04:53 | 212071.2 | 360.0009 | 2 | 39 | 4.107347 | 4.889986 | 0.4883977 | 1.555e-09 | 1.974528 | 5.708e-09
2018-01-30 04:55 | 212191.2 | 480.0009 | 2 | 39 | 4.129999 | 4.890015 | 0.6513928 | 1.555e-09 | 2.645895 | 5.708e-09
2018-01-30 04:57 | 212311.2 | 600.0009 | 2 | 39 | 4.154048 | 4.889969 | 0.814385 | 1.555e-09 | 3.320966 | 5.708e-09
2018-01-30 04:59 | 212431.2 | 720.0006 | 2 | 39 | 4.18195 | 4.890011 | 0.9773696 | 1.555e-09 | 4.000266 | 5.708e-09
2018-01-30 05:01 | 212551.2 | 840.0001 | 2 | 39 | 4.200296 | 4.693575 | 1.139106 | 1.555e-09 | 4.67865 | 5.708e-09
2018-01-30 05:03 | 212671.2 | 960.0002 | 2 | 39 | 4.200313 | 4.247046 | 1.287914 | 1.555e-09 | 5.303686 | 5.708e-09
2018-01-30 05:05 | 212791.2 | 1080.001 | 2 | 39 | 4.200238 | 3.834459 | 1.422595 | 1.555e-09 | 5.869384 | 5.708e-09
2018-01-30 05:07 | 212911.2 | 1200.0002 | 2 | 39 | 4.200283 | 3.432543 | 1.543756 | 1.555e-09 | 6.378298 | 5.708e-09
2018-01-30 05:08 | 212964.2 | 1253.0143 | 2 | 39 | 4.200268 | 3.259989 | 1.593015 | 1.555e-09 | 6.585198 | 5.708e-09
2018-01-30 05:10 | 213084.3 | 120.0002 | 3 | 39 | 4.225458 | 3.260141 | 1.70131 | 1.555e-09 | 7.041302 | 5.708e-09
2018-01-30 05:12 | 213204.3 | 240.001 | 3 | 39 | 4.255777 | 3.260109 | 1.809976 | 1.555e-09 | 7.502095 | 5.708e-09
2018-01-30 05:14 | 213324.3 | 360.0019 | 3 | 39 | 4.28785 | 3.260117 | 1.918644 | 1.555e-09 | 7.966275 | 5.708e-09
2018-01-30 05:16 | 213444.3 | 480.002 | 3 | 39 | 4.323736 | 3.260084 | 2.027306 | 1.555e-09 | 8.434104 | 5.708e-09
2018-01-30 05:18 | 213564.3 | 600.0021 | 3 | 39 | 4.362784 | 3.260145 | 2.135967 | 1.555e-09 | 8.906031 | 5.708e-09
2018-01-30 05:20 | 213684.3 | 720.0005 | 3 | 39 | 4.400354 | 3.197172 | 2.24454 | 1.555e-09 | 9.381894 | 5.708e-09
2018-01-30 05:22 | 213804.3 | 840.0021 | 3 | 39 | 4.400306 | 2.709341 | 2.342221 | 1.555e-09 | 9.811717 | 5.708e-09
2018-01-30 05:24 | 213924.3 | 960.0004 | 3 | 39 | 4.400262 | 2.328913 | 2.426036 | 1.555e-09 | 10.18053 | 5.708e-09
2018-01-30 05:26 | 214044.3 | 1080.0004 | 3 | 39 | 4.400247 | 1.99293 | 2.497906 | 1.555e-09 | 10.49678 | 5.708e-09
2018-01-30 05:28 | 214164.3 | 1200.0004 | 3 | 39 | 4.400249 | 1.721118 | 2.559684 | 1.555e-09 | 10.76861 | 5.708e-09
2018-01-30 05:30 | 214284.3 | 1320.0012 | 3 | 39 | 4.400253 | 1.497128 | 2.613204 | 1.555e-09 | 11.00412 | 5.708e-09
2018-01-30 05:32 | 214404.3 | 1440.0007 | 3 | 39 | 4.400274 | 1.313359 | 2.659984 | 1.555e-09 | 11.20996 | 5.708e-09
2018-01-30 05:34 | 214524.3 | 1560.0003 | 3 | 39 | 4.400237 | 1.146057 | 2.700929 | 1.555e-09 | 11.39013 | 5.708e-09
2018-01-30 05:36 | 214644.3 | 1680.0001 | 3 | 39 | 4.40024 | 1.003368 | 2.736657 | 1.555e-09 | 11.54734 | 5.708e-09
2018-01-30 05:38 | 214764.3 | 1800.0015 | 3 | 39 | 4.400249 | 0.8867292 | 2.768099 | 1.555e-09 | 11.68569 | 5.708e-09
2018-01-30 05:40 | 214884.3 | 1920.0022 | 3 | 39 | 4.400212 | 0.7897425 | 2.79597 | 1.555e-09 | 11.80833 | 5.708e-09
2018-01-30 05:42 | 215004.3 | 2040.0012 | 3 | 39 | 4.400204 | 0.7043056 | 2.820852 | 1.555e-09 | 11.91782 | 5.708e-09
2018-01-30 05:43 | 215081 | 2116.714 | 3 | 39 | 4.400231 | 0.6519995 | 2.835292 | 1.555e-09 | 11.98136 | 5.708e-09
2018-01-30 05:45 | 215201 | 120.002 | 4 | 39 | 4.341256 | 0 | 2.835292 | 1.555e-09 | 11.98136 | 5.708e-09
2018-01-30 05:47 | 215321 | 240.0011 | 4 | 39 | 4.335183 | 0 | 2.835292 | 1.555e-09 | 11.98136 | 5.708e-09
2018-01-30 05:48 | 215381 | 300.0014 | 4 | 39 | 4.333389 | 0 | 2.835292 | 1.555e-09 | 11.98136 | 5.708e-09
2018-01-30 05:50 | 215501.1 | 120.0009 | 5 | 39 | 3.795486 | -6.520055 | 2.835292 | 0.2172891 | 11.98136 | 0.8384333
2018-01-30 05:52 | 215621.1 | 240.0018 | 5 | 39 | 3.719729 | -6.520139 | 2.835292 | 0.4346308 | 11.98136 | 1.655075
2018-01-30 05:54 | 215741.1 | 360.0001 | 5 | 39 | 3.64867 | -6.52012 | 2.835292 | 0.6519575 | 11.98136 | 2.455654
2018-01-30 05:56 | 215861.1 | 480.001 | 5 | 39 | 3.582238 | -6.52012 | 2.835292 | 0.8692899 | 11.98136 | 3.241305
2018-01-30 05:58 | 215981.1 | 600.0002 | 5 | 39 | 3.522719 | -6.520115 | 2.835292 | 1.086589 | 11.98136 | 4.013109
2018-01-30 06:00 | 216101.1 | 720.0001 | 5 | 39 | 3.470958 | -6.520113 | 2.835292 | 1.303928 | 11.98136 | 4.772992
2018-01-30 06:02 | 216221.1 | 840.001 | 5 | 39 | 3.424619 | -6.520047 | 2.835292 | 1.521262 | 11.98136 | 5.522216
2018-01-30 06:04 | 216341.1 | 960.0001 | 5 | 39 | 3.383283 | -6.520022 | 2.835292 | 1.738561 | 11.98136 | 6.261837
2018-01-30 06:06 | 216461.1 | 1080.0009 | 5 | 39 | 3.344211 | -6.520055 | 2.835292 | 1.955889 | 11.98136 | 6.992836
2018-01-30 06:08 | 216581.1 | 1200.0001 | 5 | 39 | 3.305532 | -6.520109 | 2.835292 | 2.173224 | 11.98136 | 7.715519
2018-01-30 06:10 | 216701.1 | 1320.0009 | 5 | 39 | 3.258063 | -6.520099 | 2.835292 | 2.390545 | 11.98136 | 8.429013
2018-01-30 06:12 | 216821.1 | 1440.001 | 5 | 39 | 3.186093 | -6.520067 | 2.835292 | 2.607902 | 11.98136 | 9.130055
2018-01-30 06:14 | 216941.1 | 1560.0017 | 5 | 39 | 3.01053 | -6.520129 | 2.835292 | 2.825236 | 11.98136 | 9.807181
2018-01-30 06:14 | 216945 | 1563.9304 | 5 | 39 | 2.999999 | -6.520036 | 2.835292 | 2.832353 | 11.98136 | 9.828568
2018-01-30 06:16 | 217065.1 | 120 | 6 | 39 | 3.635086 | 0 | 2.835292 | 2.832353 | 11.98136 | 9.828568
2018-01-30 06:18 | 217185.1 | 240.0009 | 6 | 39 | 3.663363 | 0 | 2.835292 | 2.832353 | 11.98136 | 9.828568
2018-01-30 06:19 | 217245.1 | 300.0024 | 6 | 39 | 3.67025 | 0 | 2.835292 | 2.832353 | 11.98136 | 9.828568
2018-01-30 06:19 | 217245.1 | 0.0023 | 7 | 40 | 3.67039 | 0 | 0 | 0 | 0 | 0
2018-01-30 06:21 | 217365.2 | 120.001 | 2 | 40 | 4.026101 | 4.889956 | 0.1624025 | 1.897e-09 | 0.6470545 | 6.963e-09
2018-01-30 06:23 | 217485.2 | 240.0007 | 2 | 40 | 4.076927 | 4.889969 | 0.3253687 | 1.897e-09 | 1.307643 | 6.963e-09
2018-01-30 06:25 | 217605.2 | 360.001 | 2 | 40 | 4.106455 | 4.889893 | 0.4883802 | 1.897e-09 | 1.974857 | 6.963e-09
2018-01-30 06:27 | 217725.2 | 480.0003 | 2 | 40 | 4.130342 | 4.889944 | 0.6513717 | 1.897e-09 | 2.646115 | 6.963e-09
2018-01-30 06:29 | 217845.2 | 600.0011 | 2 | 40 | 4.156097 | 4.890024 | 0.8143668 | 1.897e-09 | 3.321429 | 6.963e-09
2018-01-30 06:31 | 217965.2 | 720.001 | 2 | 40 | 4.182584 | 4.889977 | 0.9773388 | 1.897e-09 | 4.000886 | 6.963e-09
2018-01-30 06:33 | 218085.2 | 840.0003 | 2 | 40 | 4.200303 | 4.689663 | 1.138984 | 1.897e-09 | 4.678946 | 6.963e-09
2018-01-30 06:35 | 218205.2 | 960.0002 | 2 | 40 | 4.200283 | 4.250982 | 1.287975 | 1.897e-09 | 5.304751 | 6.963e-09
2018-01-30 06:37 | 218325.2 | 1080.0011 | 2 | 40 | 4.200264 | 3.816679 | 1.42245 | 1.897e-09 | 5.869582 | 6.963e-09
2018-01-30 06:39 | 218445.2 | 1200.0012 | 2 | 40 | 4.200294 | 3.41567 | 1.542854 | 1.897e-09 | 6.375315 | 6.963e-09
2018-01-30 06:40 | 218495.3 | 1250.1537 | 2 | 40 | 4.200266 | 3.259977 | 1.589338 | 1.897e-09 | 6.57056 | 6.963e-09
2018-01-30 06:42 | 218615.3 | 120.0001 | 3 | 40 | 4.22518 | 3.260061 | 1.697621 | 1.897e-09 | 7.026601 | 6.963e-09
2018-01-30 06:44 | 218735.3 | 240.0002 | 3 | 40 | 4.254541 | 3.260111 | 1.806279 | 1.897e-09 | 7.487267 | 6.963e-09
2018-01-30 06:46 | 218855.3 | 360.001 | 3 | 40 | 4.287786 | 3.260149 | 1.914962 | 1.897e-09 | 7.951427 | 6.963e-09
2018-01-30 06:48 | 218975.3 | 480.0018 | 3 | 40 | 4.324286 | 3.260168 | 2.023626 | 1.897e-09 | 8.419326 | 6.963e-09
2018-01-30 06:50 | 219095.3 | 600.0004 | 3 | 40 | 4.3627 | 3.260128 | 2.132267 | 1.897e-09 | 8.891186 | 6.963e-09
2018-01-30 06:52 | 219215.3 | 720.0013 | 3 | 40 | 4.400315 | 3.217136 | 2.240918 | 1.897e-09 | 9.367352 | 6.963e-09
2018-01-30 06:54 | 219335.3 | 840.0006 | 3 | 40 | 4.400311 | 2.716299 | 2.33913 | 1.897e-09 | 9.799514 | 6.963e-09
2018-01-30 06:56 | 219455.3 | 960.0006 | 3 | 40 | 4.40029 | 2.318302 | 2.422809 | 1.897e-09 | 10.16772 | 6.963e-09
2018-01-30 06:58 | 219575.3 | 1080.0013 | 3 | 40 | 4.400282 | 1.994582 | 2.494521 | 1.897e-09 | 10.48328 | 6.963e-09
2018-01-30 07:00 | 219695.3 | 1200.0015 | 3 | 40 | 4.400258 | 1.725528 | 2.556372 | 1.897e-09 | 10.75544 | 6.963e-09
2018-01-30 07:02 | 219815.3 | 1320.0008 | 3 | 40 | 4.400273 | 1.507645 | 2.610175 | 1.897e-09 | 10.99219 | 6.963e-09
2018-01-30 07:04 | 219935.3 | 1440.0009 | 3 | 40 | 4.400231 | 1.311514 | 2.657115 | 1.897e-09 | 11.19873 | 6.963e-09
2018-01-30 07:06 | 220055.3 | 1560.0017 | 3 | 40 | 4.400249 | 1.143814 | 2.69792 | 1.897e-09 | 11.37829 | 6.963e-09
2018-01-30 07:08 | 220175.3 | 1680.0009 | 3 | 40 | 4.400188 | 1.005743 | 2.733675 | 1.897e-09 | 11.53562 | 6.963e-09
2018-01-30 07:10 | 220295.3 | 1800.0001 | 3 | 40 | 4.400197 | 0.8926945 | 2.765244 | 1.897e-09 | 11.67452 | 6.963e-09
2018-01-30 07:12 | 220415.3 | 1920.0007 | 3 | 40 | 4.400238 | 0.7943268 | 2.793323 | 1.897e-09 | 11.79808 | 6.963e-09
2018-01-30 07:14 | 220535.3 | 2040.0005 | 3 | 40 | 4.400259 | 0.7017975 | 2.818207 | 1.897e-09 | 11.90757 | 6.963e-09
2018-01-30 07:15 | 220611.4 | 2116.1041 | 3 | 40 | 4.400215 | 0.6519947 | 2.832497 | 1.897e-09 | 11.97045 | 6.963e-09
2018-01-30 07:17 | 220731.5 | 120.0022 | 4 | 40 | 4.341108 | 0 | 2.832497 | 1.897e-09 | 11.97045 | 6.963e-09
2018-01-30 07:19 | 220851.5 | 240 | 4 | 40 | 4.334993 | 0 | 2.832497 | 1.897e-09 | 11.97045 | 6.963e-09
2018-01-30 07:20 | 220911.5 | 300.0034 | 4 | 40 | 4.333191 | 0 | 2.832497 | 1.897e-09 | 11.97045 | 6.963e-09
2018-01-30 07:22 | 221031.6 | 120.0003 | 5 | 40 | 3.794404 | -6.519926 | 2.832497 | 0.2173119 | 11.97045 | 0.8386391
2018-01-30 07:24 | 221151.6 | 240.0002 | 5 | 40 | 3.718512 | -6.519875 | 2.832497 | 0.4346258 | 11.97045 | 1.654807
2018-01-30 07:26 | 221271.6 | 360.0015 | 5 | 40 | 3.648489 | -6.519914 | 2.832497 | 0.6519489 | 11.97045 | 2.455245
2018-01-30 07:28 | 221391.6 | 480.0006 | 5 | 40 | 3.583215 | -6.519879 | 2.832497 | 0.869252 | 11.97045 | 3.240857
2018-01-30 07:30 | 221511.6 | 600.0015 | 5 | 40 | 3.523328 | -6.520037 | 2.832497 | 1.086608 | 11.97045 | 4.013083
2018-01-30 07:32 | 221631.6 | 720.0006 | 5 | 40 | 3.469568 | -6.5198 | 2.832497 | 1.303919 | 11.97045 | 4.772761
2018-01-30 07:34 | 221751.6 | 840.0007 | 5 | 40 | 3.423674 | -6.519821 | 2.832497 | 1.521233 | 11.97045 | 5.521649
2018-01-30 07:36 | 221871.6 | 960.0006 | 5 | 40 | 3.382782 | -6.52011 | 2.832497 | 1.738566 | 11.97045 | 6.261206
2018-01-30 07:38 | 221991.6 | 1080.0007 | 5 | 40 | 3.344794 | -6.520061 | 2.832497 | 1.955907 | 11.97045 | 6.992305
2018-01-30 07:40 | 222111.6 | 1200.0006 | 5 | 40 | 3.303966 | -6.520009 | 2.832497 | 2.173235 | 11.97045 | 7.714911
2018-01-30 07:42 | 222231.6 | 1320.0006 | 5 | 40 | 3.255918 | -6.520016 | 2.832497 | 2.390563 | 11.97045 | 8.427912
2018-01-30 07:44 | 222351.6 | 1440.0015 | 5 | 40 | 3.184479 | -6.520022 | 2.832497 | 2.607892 | 11.97045 | 9.128459
2018-01-30 07:46 | 222471.6 | 1560.0014 | 5 | 40 | 3.011034 | -6.520052 | 2.832497 | 2.825206 | 11.97045 | 9.805289
2018-01-30 07:46 | 222475.6 | 1564.0805 | 5 | 40 | 2.999998 | -6.520104 | 2.832497 | 2.832571 | 11.97045 | 9.827425
2018-01-30 07:48 | 222595.7 | 120.0009 | 6 | 40 | 3.634572 | 0 | 2.832497 | 2.832571 | 11.97045 | 9.827425
2018-01-30 07:50 | 222715.7 | 240 | 6 | 40 | 3.663063 | 0 | 2.832497 | 2.832571 | 11.97045 | 9.827425
2018-01-30 07:51 | 222775.7 | 300.0022 | 6 | 40 | 3.66978 | 0 | 2.832497 | 2.832571 | 11.97045 | 9.827425
2018-01-30 07:51 | 222775.7077 | 0.0025 | 7 | 41 | 3.669791 | 0 | 0 | 0 | 0 | 0
2018-01-30 07:53 | 222895.8 | 120.001 | 2 | 41 | 4.025964 | 4.889925 | 0.1624191 | 0 | 0.6471478 | 0
2018-01-30 07:55 | 223015.8 | 240.0002 | 2 | 41 | 4.075397 | 4.88995 | 0.3254142 | 0 | 1.307737 | 0
2018-01-30 07:57 | 223135.8 | 360.0002 | 2 | 41 | 4.106156 | 4.889965 | 0.4883802 | 0 | 1.974565 | 0
2018-01-30 07:59 | 223255.8 | 480.0001 | 2 | 41 | 4.1321 | 4.889965 | 0.6513908 | 0 | 2.646041 | 0
2018-01-30 08:01 | 223375.8 | 600.0009 | 2 | 41 | 4.156574 | 4.889854 | 0.8143692 | 0 | 3.321473 | 0
2018-01-30 08:03 | 223495.8 | 720.0002 | 2 | 41 | 4.182345 | 4.890085 | 0.9773633 | 0 | 4.001049 | 0
2018-01-30 08:05 | 223615.8 | 840.0002 | 2 | 41 | 4.200286 | 4.710121 | 1.139292 | 0 | 4.680213 | 0
2018-01-30 08:07 | 223735.8 | 960.0002 | 2 | 41 | 4.200264 | 4.239315 | 1.288473 | 0 | 5.306814 | 0
2018-01-30 08:09 | 223855.8 | 1080.0002 | 2 | 41 | 4.200274 | 3.803402 | 1.42236 | 0 | 5.869182 | 0
2018-01-30 08:11 | 223975.8 | 1200.001 | 2 | 41 | 4.200284 | 3.413843 | 1.542558 | 0 | 6.374047 | 0
2018-01-30 08:12 | 224026.3 | 1250.5136 | 2 | 41 | 4.200274 | 3.259991 | 1.58937 | 0 | 6.570669 | 0
2018-01-30 08:14 | 224146.3 | 120.001 | 3 | 41 | 4.224091 | 3.259985 | 1.69765 | 0 | 7.026629 | 0
2018-01-30 08:16 | 224266.3 | 240.0002 | 3 | 41 | 4.254654 | 3.259979 | 1.806306 | 0 | 7.487211 | 0
2018-01-30 08:18 | 224386.3 | 360.0001 | 3 | 41 | 4.288707 | 3.259892 | 1.914963 | 0 | 7.951351 | 0
2018-01-30 08:20 | 224506.3 | 480.0002 | 3 | 41 | 4.324127 | 3.259911 | 2.02363 | 0 | 8.419295 | 0
2018-01-30 08:22 | 224626.3 | 600.001 | 3 | 41 | 4.361414 | 3.259903 | 2.132282 | 0 | 8.891142 | 0
2018-01-30 08:24 | 224746.3 | 720.0019 | 3 | 41 | 4.400318 | 3.242428 | 2.240935 | 0 | 9.367147 | 0
2018-01-30 08:26 | 224866.3 | 840.001 | 3 | 41 | 4.400286 | 2.705933 | 2.33922 | 0 | 9.799632 | 0
2018-01-30 08:28 | 224986.3 | 960.001 | 3 | 41 | 4.400246 | 2.319464 | 2.42276 | 0 | 10.16724 | 0
2018-01-30 08:30 | 225106.3 | 1080.0002 | 3 | 41 | 4.400285 | 2.001341 | 2.494628 | 0 | 10.48347 | 0
2018-01-30 08:32 | 225226.3 | 1200.0002 | 3 | 41 | 4.400229 | 1.738537 | 2.556859 | 0 | 10.75731 | 0
2018-01-30 08:34 | 225346.3 | 1320.0001 | 3 | 41 | 4.40027 | 1.50642 | 2.610879 | 0 | 10.99501 | 0
2018-01-30 08:36 | 225466.3 | 1440.0019 | 3 | 41 | 4.400236 | 1.306801 | 2.657628 | 0 | 11.20071 | 0
2018-01-30 08:38 | 225586.3 | 1560.0002 | 3 | 41 | 4.400256 | 1.144123 | 2.698389 | 0 | 11.38007 | 0
2018-01-30 08:40 | 225706.3 | 1680.0003 | 3 | 41 | 4.400208 | 1.010226 | 2.734205 | 0 | 11.53767 | 0
2018-01-30 08:42 | 225826.3 | 1800.0011 | 3 | 41 | 4.40024 | 0.8948088 | 2.765924 | 0 | 11.67724 | 0
2018-01-30 08:44 | 225946.3 | 1920.0018 | 3 | 41 | 4.400176 | 0.7868967 | 2.793916 | 0 | 11.80041 | 0
2018-01-30 08:46 | 226066.3 | 2040.0001 | 3 | 41 | 4.400216 | 0.6994171 | 2.818641 | 0 | 11.90921 | 0
2018-01-30 08:48 | 226138.8 | 2112.4936 | 3 | 41 | 4.400182 | 0.6519976 | 2.83224 | 0 | 11.96905 | 0
2018-01-30 08:50 | 226258.8 | 120.001 | 4 | 41 | 4.341166 | 0 | 2.83224 | 0 | 11.96905 | 0
2018-01-30 08:50 | 226302.4 | 163.5216 | 4 | 41 | 4.338306 | 0 | 2.83224 | 0 | 11.96905 | 0
2018-01-30 10:03 | 226422.4 | 283.545892 | 4 | 41 | 4.320592 | 0 | 2.83224 | 0 | 11.96905 | 0
2018-01-30 10:03 | 226438.9 | 300.003292 | 4 | 41 | 4.320626 | 0 | 2.83224 | 0 | 11.96905 | 0
2018-01-30 10:05 | 226558.9 | 120.002 | 5 | 41 | 3.777503 | -6.519896 | 2.83224 | 0.217309 | 11.96905 | 0.8340024
2018-01-30 10:07 | 226678.9 | 240.0001 | 5 | 41 | 3.707834 | -6.519808 | 2.83224 | 0.43459 | 11.96905 | 1.647143
2018-01-30 10:09 | 226798.9 | 360.0002 | 5 | 41 | 3.640527 | -6.519838 | 2.83224 | 0.6519251 | 11.96905 | 2.445645
2018-01-30 10:11 | 226918.9 | 480.0009 | 5 | 41 | 3.576799 | -6.519879 | 2.83224 | 0.8692639 | 11.96905 | 3.229866
2018-01-30 10:13 | 227038.9 | 600.0002 | 5 | 41 | 3.517859 | -6.519855 | 2.83224 | 1.086579 | 11.96905 | 4.000667
2018-01-30 10:15 | 227158.9 | 720.001 | 5 | 41 | 3.463623 | -6.519843 | 2.83224 | 1.303905 | 11.96905 | 4.759157
2018-01-30 10:17 | 227278.9 | 840.0001 | 5 | 41 | 3.417718 | -6.520155 | 2.83224 | 1.521198 | 11.96905 | 5.506667
2018-01-30 10:19 | 227398.9 | 960.0002 | 5 | 41 | 3.377312 | -6.519861 | 2.83224 | 1.738542 | 11.96905 | 6.244988
2018-01-30 10:21 | 227518.9 | 1080.0001 | 5 | 41 | 3.339814 | -6.520049 | 2.83224 | 1.955879 | 11.96905 | 6.974925
2018-01-30 10:23 | 227638.9 | 1200.001 | 5 | 41 | 3.299397 | -6.520139 | 2.83224 | 2.173198 | 11.96905 | 7.696468
2018-01-30 10:25 | 227758.9 | 1320.0009 | 5 | 41 | 3.250437 | -6.520085 | 2.83224 | 2.390532 | 11.96905 | 8.408429
2018-01-30 10:27 | 227878.9 | 1440.0001 | 5 | 41 | 3.176815 | -6.520133 | 2.83224 | 2.607868 | 11.96905 | 9.107654
2018-01-30 10:29 | 227996.9 | 1557.996 | 5 | 41 | 2.999986 | -6.520075 | 2.83224 | 2.821569 | 11.96905 | 9.771276
2018-01-30 10:29 | 228014.5 | 17.5254 | 6 | 41 | 3.502932 | 0 | 2.83224 | 2.821569 | 11.96905 | 9.771276
2018-01-30 14:14 | 241487.9 | 13490.876 | 6 | 41 | -0.0002393723 | 0 | 0 | 0 | 0 | 0
2018-01-30 14:14 | 241490.9 | 13493.955 | 6 | 41 | 0.004067421 | 0.05000842 | 4.158903e-05 | 0 | 1.68982e-07 | 0
2018-01-30 14:14 | 241493.9 | 13496.9694 | 6 | 41 | 0.04269934 | 0.5000023 | 0.0004579473 | 0 | 1.793717e-05 | 0
2018-01-30 14:14 | 241497 | 13500.023 | 6 | 41 | 0.0856452 | 0.9999475 | 0.00129824 | 0 | 8.955959e-05 | 0
2018-01-30 14:14 | 241500 | 13503.0382 | 6 | 41 | 0.2145085 | 2.499912 | 0.003384002 | 0 | 0.0005363949 | 0
2018-01-30 14:14 | 241503 | 13506.0526 | 6 | 41 | 0.4296002 | 5.000061 | 0.007557468 | 0 | 0.002325993 | 0
2018-01-30 14:14 | 241507 | 13510.067 | 6 | 41 | 0.8617649 | 9.999945 | 0.01868142 | 0 | 0.01189614 | 0
2018-01-30 14:47 | 243446.9 | 15449.8822 | 6 | 41 | -1.956301 | 0 | 0.01868142 | 0 | 0.01189614 | 0
2018-01-30 15:53 | 247402.8 | 19405.8218 | 6 | 41 | 4.999197 | 0 | 0.018681 | 0 | 0.011896 | 0
2018-01-30 15:53 | 247405.9 | 19408.9039 | 6 | 41 | 4.993499 | -0.04999429 | 0.018681 | 4.163072e-05 | 0.011896 | 0.0002078809
2018-01-30 15:53 | 247408.9 | 19411.9199 | 6 | 41 | 4.942152 | -0.5000004 | 0.018681 | 0.0004578221 | 0.011896 | 0.002264783
2018-01-30 15:53 | 247411.9 | 19414.9743 | 6 | 41 | 4.885145 | -0.9999418 | 0.018681 | 0.001297661 | 0.011896 | 0.006367953
2018-01-30 15:53 | 247415 | 19417.9903 | 6 | 41 | 4.714052 | -2.49983 | 0.018681 | 0.00338222 | 0.011896 | 0.01619565
2018-01-30 15:53 | 247418 | 19421.0039 | 6 | 41 | 4.428723 | -5.000115 | 0.018681 | 0.007556178 | 0.011896 | 0.03468425
2018-01-30 15:53 | 247422 | 19425.0167 | 6 | 41 | 3.856047 | -9.999878 | 0.018681 | 0.01867998 | 0.011896 | 0.07759221
2018-01-30 16:37 | 250072.8 | 22075.8028 | 6 | 41 | -1.780822 | 0 | 0.018681 | 0.01867998 | 0.011896 | 0.07759221
2018-01-30 17:29 | 253188.5 | 25191.5077 | 6 | 41 | -2.051893 | 0 | 0.018681 | 0.01868 | 0.011896 | 0.077592
2018-01-30 17:38 | 228134.5 | 137.5486 | 6 | 41 | 3.698205 | 0 | 2.83224 | 2.821569 | 11.96905 | 9.771276
2018-01-30 17:40 | 228254.5 | 257.5494 | 6 | 41 | 3.698123 | 0 | 2.83224 | 2.821569 | 11.96905 | 9.771276
2018-01-30 17:41 | 228297 | 300.0044 | 6 | 41 | 3.698085 | 0 | 2.83224 | 2.821569 | 11.96905 | 9.771276
2018-01-30 17:41 | 228297 | 0.0025 | 7 | 42 | 3.698026 | 0 | 0 | 0 | 0 | 0
2018-01-30 17:43 | 228417.1 | 120.001 | 2 | 42 | 4.077774 | 4.890003 | 0.162387 | 0 | 0.6560623 | 0
2018-01-30 17:45 | 228537.1 | 240.0012 | 2 | 42 | 4.118611 | 4.889977 | 0.3254007 | 0 | 1.324374 | 0
2018-01-30 17:47 | 228657.1 | 360.0004 | 2 | 42 | 4.144366 | 4.889965 | 0.4883731 | 0 | 1.99787 | 0
2018-01-30 17:49 | 228777.1 | 480.0011 | 2 | 42 | 4.164847 | 4.889978 | 0.6513609 | 0 | 2.675015 | 0
2018-01-30 17:51 | 228897.1 | 600.0012 | 2 | 42 | 4.18597 | 4.889982 | 0.8143647 | 0 | 3.355614 | 0
2018-01-30 17:53 | 229017.1 | 720.0004 | 2 | 42 | 4.200268 | 4.731714 | 0.9763488 | 0 | 4.035233 | 0
2018-01-30 17:55 | 229137.1 | 840.0013 | 2 | 42 | 4.200257 | 4.334276 | 1.127535 | 0 | 4.670258 | 0
2018-01-30 17:57 | 229257.1 | 960.0004 | 2 | 42 | 4.200284 | 3.970049 | 1.265838 | 0 | 5.251168 | 0
2018-01-30 17:59 | 229377.1 | 1080.0005 | 2 | 42 | 4.200264 | 3.62822 | 1.392444 | 0 | 5.782949 | 0
2018-01-30 18:01 | 229497.1 | 1200.0005 | 2 | 42 | 4.200279 | 3.317076 | 1.508152 | 0 | 6.268953 | 0
2018-01-30 18:01 | 229518.9 | 1221.7771 | 2 | 42 | 4.200242 | 3.259995 | 1.528049 | 0 | 6.35253 | 0
2018-01-30 18:03 | 229638.9 | 120.0011 | 3 | 42 | 4.22287 | 3.259996 | 1.63634 | 0 | 6.808464 | 0
2018-01-30 18:05 | 229758.9 | 240.0011 | 3 | 42 | 4.251732 | 3.260069 | 1.745006 | 0 | 7.268896 | 0
2018-01-30 18:07 | 229878.9 | 360.0019 | 3 | 42 | 4.282641 | 3.260027 | 1.85367 | 0 | 7.732566 | 0
2018-01-30 18:09 | 229998.9 | 480.0027 | 3 | 42 | 4.315217 | 3.259987 | 1.962331 | 0 | 8.199686 | 0
2018-01-30 18:11 | 230118.9 | 600.002 | 3 | 42 | 4.350564 | 3.259979 | 2.070991 | 0 | 8.670457 | 0
2018-01-30 18:13 | 230238.9 | 720.002 | 3 | 42 | 4.390569 | 3.25992 | 2.179646 | 0 | 9.145309 | 0
2018-01-30 18:15 | 230358.9 | 840.002 | 3 | 42 | 4.400264 | 2.840975 | 2.282415 | 0 | 9.597401 | 0
2018-01-30 18:17 | 230478.9 | 960.0003 | 3 | 42 | 4.40027 | 2.447912 | 2.370339 | 0 | 9.98429 | 0
2018-01-30 18:19 | 230598.9 | 1080.0003 | 3 | 42 | 4.400292 | 2.126261 | 2.446451 | 0 | 10.3192 | 0
2018-01-30 18:21 | 230718.9 | 1200.001 | 3 | 42 | 4.400261 | 1.838829 | 2.512458 | 0 | 10.60965 | 0
2018-01-30 18:23 | 230838.9 | 1320.0003 | 3 | 42 | 4.400242 | 1.589512 | 2.569453 | 0 | 10.86044 | 0
2018-01-30 18:25 | 230958.9 | 1440.0011 | 3 | 42 | 4.400274 | 1.388862 | 2.619 | 0 | 11.07846 | 0
2018-01-30 18:27 | 231078.9 | 1560.0019 | 3 | 42 | 4.400247 | 1.222183 | 2.662395 | 0 | 11.26941 | 0
2018-01-30 18:29 | 231198.9 | 1680.0011 | 3 | 42 | 4.400213 | 1.077602 | 2.700692 | 0 | 11.43793 | 0
2018-01-30 18:31 | 231318.9 | 1800.0012 | 3 | 42 | 4.400215 | 0.9463835 | 2.7344 | 0 | 11.58625 | 0
2018-01-30 18:33 | 231438.9 | 1920.0011 | 3 | 42 | 4.400237 | 0.8374081 | 2.764073 | 0 | 11.71682 | 0
2018-01-30 18:35 | 231558.9 | 2040.0003 | 3 | 42 | 4.400228 | 0.7464018 | 2.790415 | 0 | 11.83273 | 0
2018-01-30 18:37 | 231678.9 | 2160.0005 | 3 | 42 | 4.400219 | 0.6701994 | 2.813975 | 0 | 11.9364 | 0
2018-01-30 18:38 | 231709.2 | 2190.3545 | 3 | 42 | 4.400231 | 0.6519976 | 2.819547 | 0 | 11.96092 | 0
2018-01-30 18:40 | 231829.3 | 120.0001 | 4 | 42 | 4.340888 | 0 | 2.819547 | 0 | 11.96092 | 0
2018-01-30 18:42 | 231949.3 | 240.0007 | 4 | 42 | 4.334821 | 0 | 2.819547 | 0 | 11.96092 | 0
2018-01-30 18:43 | 232009.3 | 300.0031 | 4 | 42 | 4.333036 | 0 | 2.819547 | 0 | 11.96092 | 0
2018-01-30 18:45 | 232129.4 | 120.0011 | 5 | 42 | 3.786692 | -6.52019 | 2.819547 | 0.2173085 | 11.96092 | 0.8367949
2018-01-30 18:47 | 232249.4 | 240.0002 | 5 | 42 | 3.712833 | -6.520154 | 2.819547 | 0.4346292 | 11.96092 | 1.651653
2018-01-30 18:49 | 232369.4 | 360.001 | 5 | 42 | 3.640926 | -6.519865 | 2.819547 | 0.6519445 | 11.96092 | 2.450708
2018-01-30 18:51 | 232489.4 | 480.0009 | 5 | 42 | 3.573191 | -6.520154 | 2.819547 | 0.8692782 | 11.96092 | 3.234486
2018-01-30 18:53 | 232609.4 | 600.001 | 5 | 42 | 3.512847 | -6.51982 | 2.819547 | 1.086587 | 11.96092 | 4.004271
2018-01-30 18:55 | 232729.4 | 720.0001 | 5 | 42 | 3.461656 | -6.520165 | 2.819547 | 1.303911 | 11.96092 | 4.761951
2018-01-30 18:57 | 232849.4 | 840.0001 | 5 | 42 | 3.417128 | -6.520154 | 2.819547 | 1.521251 | 11.96092 | 5.509393
2018-01-30 18:59 | 232969.4 | 960.001 | 5 | 42 | 3.374413 | -6.52003 | 2.819547 | 1.738565 | 11.96092 | 6.247299
2018-01-30 19:01 | 233089.4 | 1080.0009 | 5 | 42 | 3.334629 | -6.520102 | 2.819547 | 1.955916 | 11.96092 | 6.976391
2018-01-30 19:03 | 233209.4 | 1200.0002 | 5 | 42 | 3.293704 | -6.520022 | 2.819547 | 2.17324 | 11.96092 | 7.696681
2018-01-30 19:05 | 233329.4 | 1320.0001 | 5 | 42 | 3.246502 | -6.520014 | 2.819547 | 2.390564 | 11.96092 | 8.407602
2018-01-30 19:07 | 233449.4 | 1440.001 | 5 | 42 | 3.172231 | -6.520044 | 2.819547 | 2.607861 | 11.96092 | 9.10584
2018-01-30 19:09 | 233566.1 | 1556.7336 | 5 | 42 | 2.999989 | -6.520016 | 2.819547 | 2.819302 | 11.96092 | 9.761683
2018-01-30 19:11 | 233686.1 | 119.9999 | 6 | 42 | 3.641611 | 0 | 2.819547 | 2.819302 | 11.96092 | 9.761683
2018-01-30 19:13 | 233806.1 | 240.0008 | 6 | 42 | 3.667776 | 0 | 2.819547 | 2.819302 | 11.96092 | 9.761683
2018-01-30 19:14 | 233866.1 | 300.003 | 6 | 42 | 3.674006 | 0 | 2.819547 | 2.819302 | 11.96092 | 9.761683
2018-01-30 19:14 | 233866.1 | 0.0024 | 7 | 43 | 3.673851 | 0 | 0 | 0 | 0 | 0
2018-01-30 19:16 | 233986.2 | 120.001 | 2 | 43 | 4.030922 | 4.889965 | 0.162393 | 0 | 0.6476848 | 0
2018-01-30 19:18 | 234106.2 | 240.0011 | 2 | 43 | 4.082512 | 4.890024 | 0.3254053 | 0 | 1.309357 | 0
2018-01-30 19:20 | 234226.2 | 360.0003 | 2 | 43 | 4.112573 | 4.890121 | 0.4883816 | 0 | 1.977346 | 0
2018-01-30 19:22 | 234346.2 | 480.0003 | 2 | 43 | 4.135372 | 4.890068 | 0.6513888 | 0 | 2.649632 | 0
2018-01-30 19:24 | 234466.2 | 600.0002 | 2 | 43 | 4.159317 | 4.890106 | 0.814389 | 0 | 3.325614 | 0
2018-01-30 19:26 | 234586.2 | 720.0011 | 2 | 43 | 4.18759 | 4.889885 | 0.9773903 | 0 | 4.005839 | 0
2018-01-30 19:28 | 234706.2 | 840.0011 | 2 | 43 | 4.200293 | 4.601578 | 1.137499 | 0 | 4.677896 | 0
2018-01-30 19:30 | 234826.2 | 960.0002 | 2 | 43 | 4.200268 | 4.162277 | 1.28344 | 0 | 5.290891 | 0
2018-01-30 19:32 | 234946.2 | 1080.0011 | 2 | 43 | 4.200308 | 3.767235 | 1.415592 | 0 | 5.845967 | 0
2018-01-30 19:34 | 235066.2 | 1200.0003 | 2 | 43 | 4.200282 | 3.379812 | 1.534694 | 0 | 6.346229 | 0
2018-01-30 19:34 | 235103.7 | 1237.4961 | 2 | 43 | 4.20029 | 3.259989 | 1.569263 | 0 | 6.491428 | 0
2018-01-30 19:36 | 235223.7 | 120.0002 | 3 | 43 | 4.225458 | 3.260004 | 1.677556 | 0 | 6.947531 | 0
2018-01-30 19:38 | 235343.7 | 240.0001 | 3 | 43 | 4.255677 | 3.259975 | 1.786218 | 0 | 7.408296 | 0
2018-01-30 19:40 | 235463.7 | 360.0011 | 3 | 43 | 4.287577 | 3.26005 | 1.89488 | 0 | 7.872436 | 0
2018-01-30 19:42 | 235583.7 | 480.0011 | 3 | 43 | 4.322606 | 3.259989 | 2.003537 | 0 | 8.340178 | 0
2018-01-30 19:44 | 235703.7 | 600.0002 | 3 | 43 | 4.361903 | 3.260023 | 2.112196 | 0 | 8.811987 | 0
2018-01-30 19:46 | 235823.7 | 720.0019 | 3 | 43 | 4.400307 | 3.21719 | 2.220821 | 0 | 9.287983 | 0
2018-01-30 19:48 | 235943.7 | 840.001 | 3 | 43 | 4.400315 | 2.722939 | 2.319018 | 0 | 9.720081 | 0
2018-01-30 19:50 | 236063.7 | 960.0002 | 3 | 43 | 4.400288 | 2.34749 | 2.403378 | 0 | 10.09129 | 0
2018-01-30 19:52 | 236183.7 | 1080.0011 | 3 | 43 | 4.4003 | 2.015064 | 2.475974 | 0 | 10.41073 | 0
2018-01-30 19:54 | 236303.7 | 1200.0002 | 3 | 43 | 4.400267 | 1.741402 | 2.538408 | 0 | 10.68545 | 0
2018-01-30 19:56 | 236423.7 | 1320.0003 | 3 | 43 | 4.400288 | 1.5158 | 2.592586 | 0 | 10.92385 | 0
2018-01-30 19:58 | 236543.7 | 1440.001 | 3 | 43 | 4.400228 | 1.330029 | 2.639928 | 0 | 11.13217 | 0
2018-01-30 20:00 | 236663.7 | 1560.0011 | 3 | 43 | 4.400213 | 1.164836 | 2.681464 | 0 | 11.31494 | 0
2018-01-30 20:02 | 236783.7 | 1680.0002 | 3 | 43 | 4.400222 | 1.018908 | 2.717767 | 0 | 11.47468 | 0
2018-01-30 20:04 | 236903.7 | 1800.0003 | 3 | 43 | 4.400222 | 0.9003153 | 2.749704 | 0 | 11.61521 | 0
2018-01-30 20:06 | 237023.7 | 1920.0003 | 3 | 43 | 4.400234 | 0.8015213 | 2.778008 | 0 | 11.73975 | 0
2018-01-30 20:08 | 237143.7 | 2040.002 | 3 | 43 | 4.40017 | 0.7156115 | 2.803278 | 0 | 11.85095 | 0
2018-01-30 20:10 | 237239 | 2135.3143 | 3 | 43 | 4.400216 | 0.6519957 | 2.82138 | 0 | 11.9306 | 0
2018-01-30 20:12 | 237359.1 | 120.0002 | 4 | 43 | 4.341053 | 0 | 2.82138 | 0 | 11.9306 | 0
2018-01-30 20:14 | 237479.1 | 240.0012 | 4 | 43 | 4.334988 | 0 | 2.82138 | 0 | 11.9306 | 0
2018-01-30 20:15 | 237539.1 | 300.0024 | 4 | 43 | 4.333208 | 0 | 2.82138 | 0 | 11.9306 | 0
2018-01-30 20:17 | 237659.2 | 120.0005 | 5 | 43 | 3.791001 | -6.519838 | 2.82138 | 0.2172961 | 11.9306 | 0.8376659
2018-01-30 20:19 | 237779.2 | 240 | 5 | 43 | 3.71398 | -6.519891 | 2.82138 | 0.4346347 | 11.9306 | 1.65317
2018-01-30 20:21 | 237899.2 | 360.0008 | 5 | 43 | 3.641245 | -6.519821 | 2.82138 | 0.6519372 | 11.9306 | 2.452229
2018-01-30 20:23 | 238019.2 | 480.001 | 5 | 43 | 3.574482 | -6.519883 | 2.82138 | 0.8692441 | 11.9306 | 3.236125
2018-01-30 20:25 | 238139.2 | 600.0013 | 5 | 43 | 3.515254 | -6.520041 | 2.82138 | 1.086584 | 11.9306 | 4.006401
2018-01-30 20:27 | 238259.2 | 720.0008 | 5 | 43 | 3.463419 | -6.519939 | 2.82138 | 1.303894 | 11.9306 | 4.76454
2018-01-30 20:29 | 238379.2 | 840.001 | 5 | 43 | 3.416785 | -6.519907 | 2.82138 | 1.521214 | 11.9306 | 5.512056
2018-01-30 20:31 | 238499.2 | 960.0003 | 5 | 43 | 3.374959 | -6.519875 | 2.82138 | 1.738546 | 11.9306 | 6.250043
2018-01-30 20:33 | 238619.2 | 1080.0013 | 5 | 43 | 3.335334 | -6.519873 | 2.82138 | 1.955875 | 11.9306 | 6.979187
2018-01-30 20:35 | 238739.2 | 1200.0008 | 5 | 43 | 3.295696 | -6.519914 | 2.82138 | 2.17319 | 11.9306 | 7.699789
2018-01-30 20:37 | 238859.2 | 1320.0011 | 5 | 43 | 3.246704 | -6.520149 | 2.82138 | 2.390537 | 11.9306 | 8.411051
2018-01-30 20:39 | 238979.2 | 1440.0004 | 5 | 43 | 3.171967 | -6.520107 | 2.82138 | 2.607872 | 11.9306 | 9.109317
2018-01-30 20:41 | 239095.7 | 1556.5034 | 5 | 43 | 2.999997 | -6.520145 | 2.82138 | 2.818854 | 11.9306 | 9.763796
2018-01-30 20:43 | 239215.7 | 120 | 6 | 43 | 3.641181 | 0 | 2.82138 | 2.818854 | 11.9306 | 9.763796
2018-01-30 20:45 | 239335.7 | 240.0016 | 6 | 43 | 3.667738 | 0 | 2.82138 | 2.818854 | 11.9306 | 9.763796
2018-01-30 20:46 | 239395.7 | 300.0021 | 6 | 43 | 3.674101 | 0 | 2.82138 | 2.818854 | 11.9306 | 9.763796
2018-01-30 20:46 | 239395.7 | 0.0025 | 7 | 44 | 3.674416 | 0 | 0 | 0 | 0 | 0
2018-01-30 20:48 | 239515.8 | 120.0011 | 2 | 44 | 4.031892 | 4.889902 | 0.1624041 | 0 | 0.6479113 | 0
2018-01-30 20:50 | 239635.8 | 240.0002 | 2 | 44 | 4.082517 | 4.889839 | 0.3253824 | 0 | 1.309491 | 0
2018-01-30 20:52 | 239755.8 | 360.0003 | 2 | 44 | 4.111577 | 4.889828 | 0.4883783 | 0 | 1.977517 | 0
2018-01-30 20:54 | 239875.8 | 480.0011 | 2 | 44 | 4.134988 | 4.889896 | 0.6513652 | 0 | 2.649547 | 0
2018-01-30 20:56 | 239995.8 | 600.0003 | 2 | 44 | 4.16079 | 4.890102 | 0.814373 | 0 | 3.325649 | 0
2018-01-30 20:58 | 240115.8 | 720.0011 | 2 | 44 | 4.187781 | 4.889851 | 0.9773478 | 0 | 4.005925 | 0
2018-01-30 21:00 | 240235.8 | 840.001 | 2 | 44 | 4.200285 | 4.606447 | 1.13753 | 0 | 4.678294 | 0
2018-01-30 21:02 | 240355.8 | 960.0011 | 2 | 44 | 4.200281 | 4.179102 | 1.283919 | 0 | 5.293169 | 0
2018-01-30 21:04 | 240475.8 | 1080.0003 | 2 | 44 | 4.200296 | 3.761692 | 1.41626 | 0 | 5.849041 | 0
2018-01-30 21:06 | 240595.8 | 1200.0011 | 2 | 44 | 4.200268 | 3.364965 | 1.534893 | 0 | 6.347331 | 0
2018-01-30 21:06 | 240630.3 | 1234.5409 | 2 | 44 | 4.200265 | 3.259991 | 1.566658 | 0 | 6.480753 | 0
2018-01-30 21:08 | 240750.4 | 120.0002 | 3 | 44 | 4.224976 | 3.260006 | 1.674941 | 0 | 6.936778 | 0
2018-01-30 21:10 | 240870.4 | 240.0003 | 3 | 44 | 4.254269 | 3.259995 | 1.783608 | 0 | 7.397469 | 0
2018-01-30 21:12 | 240990.4 | 360.0011 | 3 | 44 | 4.286843 | 3.260059 | 1.892266 | 0 | 7.861465 | 0
2018-01-30 21:14 | 241110.4 | 480.0012 | 3 | 44 | 4.32321 | 3.259972 | 2.000935 | 0 | 8.329264 | 0
2018-01-30 21:16 | 241230.4 | 600.0005 | 3 | 44 | 4.361422 | 3.260059 | 2.109586 | 0 | 8.801042 | 0
2018-01-30 21:18 | 241350.4 | 720.0004 | 3 | 44 | 4.400341 | 3.23769 | 2.218238 | 0 | 9.277081 | 0
2018-01-30 21:20 | 241470.4 | 840.0005 | 3 | 44 | 4.400279 | 2.73571 | 2.317041 | 0 | 9.711843 | 0
2018-01-30 21:22 | 241590.4 | 960.0003 | 3 | 44 | 4.400264 | 2.342216 | 2.401547 | 0 | 10.0837 | 0
2018-01-30 21:24 | 241710.4 | 1080.0011 | 3 | 44 | 4.400268 | 2.015535 | 2.473981 | 0 | 10.40243 | 0
2018-01-30 21:26 | 241830.4 | 1200.0003 | 3 | 44 | 4.400269 | 1.745946 | 2.536545 | 0 | 10.67772 | 0
2018-01-30 21:28 | 241950.4 | 1320.0011 | 3 | 44 | 4.400281 | 1.526153 | 2.590942 | 0 | 10.91708 | 0
2018-01-30 21:30 | 242070.4 | 1440.0011 | 3 | 44 | 4.40022 | 1.330948 | 2.638495 | 0 | 11.12633 | 0
2018-01-30 21:32 | 242190.4 | 1560.0011 | 3 | 44 | 4.400224 | 1.159801 | 2.679925 | 0 | 11.30863 | 0
2018-01-30 21:34 | 242310.4 | 1680.0019 | 3 | 44 | 4.400239 | 1.01998 | 2.716183 | 0 | 11.46817 | 0
2018-01-30 21:36 | 242430.4 | 1800.0011 | 3 | 44 | 4.400166 | 0.9025517 | 2.748156 | 0 | 11.60886 | 0
2018-01-30 21:38 | 242550.4 | 1920.0019 | 3 | 44 | 4.400156 | 0.8035145 | 2.776592 | 0 | 11.73399 | 0
2018-01-30 21:40 | 242670.4 | 2040.0012 | 3 | 44 | 4.400196 | 0.7125807 | 2.801868 | 0 | 11.84521 | 0
2018-01-30 21:42 | 242760.2 | 2129.7921 | 3 | 44 | 4.400208 | 0.6519909 | 2.818864 | 0 | 11.91999 | 0
2018-01-30 21:44 | 242880.2 | 120.0009 | 4 | 44 | 4.340786 | 0 | 2.818864 | 0 | 11.91999 | 0
2018-01-30 21:46 | 243000.2 | 240.0025 | 4 | 44 | 4.334694 | 0 | 2.818864 | 0 | 11.91999 | 0
2018-01-30 21:47 | 243060.2 | 300.0014 | 4 | 44 | 4.332872 | 0 | 2.818864 | 0 | 11.91999 | 0
2018-01-30 21:49 | 243180.3 | 120.0003 | 5 | 44 | 3.790075 | -6.519999 | 2.818864 | 0.2173034 | 11.91999 | 0.837758
2018-01-30 21:51 | 243300.3 | 240.0003 | 5 | 44 | 3.711926 | -6.519996 | 2.818864 | 0.4346245 | 11.91999 | 1.652742
2018-01-30 21:53 | 243420.3 | 360.0002 | 5 | 44 | 3.640372 | -6.519968 | 2.818864 | 0.6519446 | 11.91999 | 2.451569
2018-01-30 21:55 | 243540.3 | 480.001 | 5 | 44 | 3.573974 | -6.519939 | 2.818864 | 0.8692575 | 11.91999 | 3.235243
2018-01-30 21:57 | 243660.3 | 600.0001 | 5 | 44 | 3.514513 | -6.520095 | 2.818864 | 1.08658 | 11.91999 | 4.005363
2018-01-30 21:59 | 243780.3 | 720.001 | 5 | 44 | 3.461348 | -6.520077 | 2.818864 | 1.30389 | 11.91999 | 4.763238
2018-01-30 22:01 | 243900.3 | 840.0001 | 5 | 44 | 3.415426 | -6.520029 | 2.818864 | 1.521224 | 11.91999 | 5.510394
2018-01-30 22:03 | 244020.3 | 960.0002 | 5 | 44 | 3.373674 | -6.519988 | 2.818864 | 1.738536 | 11.91999 | 6.248013
2018-01-30 22:05 | 244140.3 | 1080.0009 | 5 | 44 | 3.335122 | -6.520012 | 2.818864 | 1.955877 | 11.91999 | 6.977045
2018-01-30 22:07 | 244260.3 | 1200.0001 | 5 | 44 | 3.294335 | -6.520037 | 2.818864 | 2.173216 | 11.91999 | 7.697589
2018-01-30 22:09 | 244380.3 | 1320.0009 | 5 | 44 | 3.244214 | -6.520077 | 2.818864 | 2.390528 | 11.91999 | 8.408226
2018-01-30 22:11 | 244500.3 | 1440.0009 | 5 | 44 | 3.169795 | -6.520135 | 2.818864 | 2.60787 | 11.91999 | 9.106058
2018-01-30 22:13 | 244615.6 | 1555.2872 | 5 | 44 | 2.99999 | -6.520105 | 2.818864 | 2.816646 | 11.91999 | 9.753325
2018-01-30 22:15 | 244735.6 | 119.9999 | 6 | 44 | 3.640684 | 0 | 2.818864 | 2.816675 | 11.91999 | 9.75341
2018-01-30 22:17 | 244855.6 | 239.9999 | 6 | 44 | 3.667511 | 0 | 2.818864 | 2.816675 | 11.91999 | 9.75341
2018-01-30 22:18 | 244915.6 | 300.003 | 6 | 44 | 3.673833 | 0 | 2.818864 | 2.816675 | 11.91999 | 9.75341
2018-01-30 22:18 | 244915.6 | 0.0025 | 7 | 45 | 3.674062 | 0 | 0 | 0 | 0 | 0
2018-01-30 22:20 | 245035.7 | 120.001 | 2 | 45 | 4.032012 | 4.889887 | 0.1623769 | 2.847e-09 | 0.6478857 | 1.0461e-08
2018-01-30 22:22 | 245155.7 | 240.0011 | 2 | 45 | 4.081735 | 4.889843 | 0.3253703 | 2.847e-09 | 1.309502 | 1.0461e-08
2018-01-30 22:24 | 245275.7 | 360.0011 | 2 | 45 | 4.111105 | 4.889858 | 0.4883903 | 2.847e-09 | 1.977466 | 1.0461e-08
2018-01-30 22:26 | 245395.7 | 480.001 | 2 | 45 | 4.136418 | 4.889824 | 0.6513671875 | 2.847e-09 | 2.649518 | 1.0461e-08
2018-01-30 22:28 | 245515.7 | 600.001 | 2 | 45 | 4.161346 | 4.889875 | 0.8143787 | 2.847e-09 | 3.325846 | 1.0461e-08
2018-01-30 22:30 | 245635.7 | 720.001 | 2 | 45 | 4.187654 | 4.889982 | 0.9773666 | 2.847e-09 | 4.006201 | 1.0461e-08
2018-01-30 22:32 | 245755.7 | 840.0002 | 2 | 45 | 4.200287 | 4.623825 | 1.137827 | 2.847e-09 | 4.67971 | 1.0461e-08
2018-01-30 22:34 | 245875.7 | 960.0002 | 2 | 45 | 4.200284 | 4.178947 | 1.284538 | 2.847e-09 | 5.295939 | 1.0461e-08
2018-01-30 22:36 | 245995.7 | 1080.0003 | 2 | 45 | 4.200277 | 3.746498 | 1.416462 | 2.847e-09 | 5.850059 | 1.0461e-08
2018-01-30 22:38 | 246115.7 | 1200.0011 | 2 | 45 | 4.200296 | 3.365877 | 1.534899 | 2.847e-09 | 6.347527 | 1.0461e-08
2018-01-30 22:38 | 246150.7 | 1234.96 | 2 | 45 | 4.200285 | 3.259996 | 1.567053 | 2.847e-09 | 6.482584 | 1.0461e-08
2018-01-30 22:40 | 246270.7 | 120.0009 | 3 | 45 | 4.224155 | 3.259989 | 1.675349 | 2.847e-09 | 6.938637 | 1.0461e-08
2018-01-30 22:42 | 246390.7 | 240.0001 | 3 | 45 | 4.25381 | 3.259954 | 1.784015 | 2.847e-09 | 7.399235 | 1.0461e-08
2018-01-30 22:44 | 246510.7 | 360.001 | 3 | 45 | 4.287816 | 3.260027 | 1.892685 | 2.847e-09 | 7.863312 | 1.0461e-08
2018-01-30 22:46 | 246630.7 | 480.0011 | 3 | 45 | 4.323406 | 3.260017 | 2.001342 | 2.847e-09 | 8.33113 | 1.0461e-08
2018-01-30 22:48 | 246750.7 | 600.0002 | 3 | 45 | 4.361229 | 3.260042 | 2.110005 | 2.847e-09 | 8.802959 | 1.0461e-08
2018-01-30 22:50 | 246870.7 | 720.0003 | 3 | 45 | 4.40032 | 3.256336 | 2.218664 | 2.847e-09 | 9.278954 | 1.0461e-08
2018-01-30 22:52 | 246990.7 | 840.001 | 3 | 45 | 4.400293 | 2.725655 | 2.31753 | 2.847e-09 | 9.713993 | 1.0461e-08
2018-01-30 22:54 | 247110.7 | 960.001 | 3 | 45 | 4.400263 | 2.334255 | 2.40162 | 2.847e-09 | 10.08401 | 1.0461e-08
2018-01-30 22:56 | 247230.7 | 1080.001 | 3 | 45 | 4.400247 | 2.014894 | 2.473956 | 2.847e-09 | 10.40231 | 1.0461e-08
2018-01-30 22:58 | 247350.7 | 1200.0002 | 3 | 45 | 4.40027 | 1.753833 | 2.536598 | 2.847e-09 | 10.67795 | 1.0461e-08
2018-01-30 23:00 | 247470.7 | 1320.001 | 3 | 45 | 4.400261 | 1.5269 | 2.591184 | 2.847e-09 | 10.91815 | 1.0461e-08
2018-01-30 23:02 | 247590.7 | 1440.0002 | 3 | 45 | 4.400228 | 1.323215 | 2.638598 | 2.847e-09 | 11.12678 | 1.0461e-08
2018-01-30 23:04 | 247710.7 | 1560.001 | 3 | 45 | 4.400217 | 1.159452 | 2.6799 | 2.847e-09 | 11.30852 | 1.0461e-08
2018-01-30 23:06 | 247830.7 | 1680.0002 | 3 | 45 | 4.400225 | 1.022365 | 2.7162 | 2.847e-09 | 11.46824 | 1.0461e-08
2018-01-30 23:08 | 247950.7 | 1800.0003 | 3 | 45 | 4.400229 | 0.9076576 | 2.748343 | 2.847e-09 | 11.60968 | 1.0461e-08
2018-01-30 23:10 | 248070.7 | 1920.0002 | 3 | 45 | 4.400199 | 0.802206 | 2.776828 | 2.847e-09 | 11.73502 | 1.0461e-08
2018-01-30 23:12 | 248190.7 | 2040.0019 | 3 | 45 | 4.400225 | 0.7112646 | 2.801991 | 2.847e-09 | 11.84575 | 1.0461e-08
2018-01-30 23:14 | 248282.9 | 2132.2368 | 3 | 45 | 4.400237 | 0.6519995 | 2.819425 | 2.847e-09 | 11.92246 | 1.0461e-08
2018-01-30 23:16 | 248403 | 120.0017 | 4 | 45 | 4.340866 | 0 | 2.819427 | 2.847e-09 | 11.92247 | 1.0461e-08
2018-01-30 23:18 | 248523 | 240.0017 | 4 | 45 | 4.33472 | 0 | 2.819427 | 2.847e-09 | 11.92247 | 1.0461e-08
2018-01-30 23:19 | 248583 | 300.0031 | 4 | 45 | 4.33292 | 0 | 2.819427 | 2.847e-09 | 11.92247 | 1.0461e-08
2018-01-30 23:21 | 248703 | 120.001 | 5 | 45 | 3.788316 | -6.520135 | 2.819427 | 0.2173195 | 11.92247 | 0.83749
2018-01-30 23:23 | 248823 | 240.001 | 5 | 45 | 3.712141 | -6.519929 | 2.819427 | 0.4346236 | 11.92247 | 1.652316
2018-01-30 23:25 | 248943 | 360.001 | 5 | 45 | 3.641439 | -6.52019 | 2.819427 | 0.6519495 | 11.92247 | 2.45126
2018-01-30 23:27 | 249063 | 480.001 | 5 | 45 | 3.576079 | -6.519889 | 2.819427 | 0.8692527 | 11.92247 | 3.235381
2018-01-30 23:29 | 249183 | 600.0002 | 5 | 45 | 3.514606 | -6.519883 | 2.819427 | 1.086589 | 11.92247 | 4.005827
2018-01-30 23:31 | 249303 | 720.001 | 5 | 45 | 3.461541 | -6.520174 | 2.819427 | 1.303885 | 11.92247 | 4.763598
2018-01-30 23:33 | 249423 | 840.0002 | 5 | 45 | 3.41595 | -6.519886 | 2.819427 | 1.521222 | 11.92247 | 5.510861
2018-01-30 23:35 | 249543 | 960.0009 | 5 | 45 | 3.375656 | -6.519848 | 2.819427 | 1.738522 | 11.92247 | 6.248706
2018-01-30 23:37 | 249663 | 1080.0002 | 5 | 45 | 3.336007 | -6.519863 | 2.819427 | 1.955864 | 11.92247 | 6.978099
2018-01-30 23:39 | 249783 | 1200.0016 | 5 | 45 | 3.293518 | -6.51982 | 2.819427 | 2.173197 | 11.92247 | 7.698561
2018-01-30 23:41 | 249903 | 1320.0011 | 5 | 45 | 3.244554 | -6.519851 | 2.819427 | 2.390523 | 11.92247 | 8.409224
2018-01-30 23:43 | 250023 | 1440.001 | 5 | 45 | 3.171842 | -6.519866 | 2.819427 | 2.607847 | 11.92247 | 9.107152
2018-01-30 23:45 | 250140.4 | 1557.3453 | 5 | 45 | 2.999994 | -6.52019 | 2.819427 | 2.820341 | 11.92247 | 9.766496
2018-01-30 23:47 | 250260.4 | 120.001 | 6 | 45 | 3.639695 | 0 | 2.819427 | 2.820369 | 11.92247 | 9.766582
2018-01-30 23:49 | 250380.4 | 240.0012 | 6 | 45 | 3.666549 | 0 | 2.819427 | 2.820369 | 11.92247 | 9.766582
2018-01-30 23:50 | 250440.4 | 300.0015 | 6 | 45 | 3.67297 | 0 | 2.819427 | 2.820369 | 11.92247 | 9.766582
2018-01-30 23:50 | 250440.4 | 0.0026 | 7 | 46 | 3.672877 | 0 | 0 | 0 | 0 | 0
2018-01-30 23:52 | 250560.5 | 120.0014 | 2 | 46 | 4.03084 | 4.889984 | 0.1623988 | 0 | 0.6478685 | 0
2018-01-30 23:54 | 250680.5 | 240.0001 | 2 | 46 | 4.080447 | 4.890009 | 0.3254014 | 0 | 1.309247 | 0
2018-01-30 23:56 | 250800.5 | 360.0004 | 2 | 46 | 4.111987 | 4.890011 | 0.4884015 | 0 | 1.977078 | 0
2018-01-30 23:58 | 250920.5 | 480.0004 | 2 | 46 | 4.136734 | 4.890041 | 0.6514009 | 0 | 2.649386 | 0
2018-01-31 | 251040.5 | 600.0001 | 2 | 46 | 4.161066 | 4.890026 | 0.8143929 | 0 | 3.325615 | 0
2018-01-31 00:02 | 251160.5 | 720.0008 | 2 | 46 | 4.18625 | 4.890022 | 0.9773723 | 0 | 4.00581 | 0
2018-01-31 00:04 | 251280.5 | 840.0006 | 2 | 46 | 4.200296 | 4.632372 | 1.138125 | 0 | 4.680441 | 0
2018-01-31 00:06 | 251400.5 | 960.0015 | 2 | 46 | 4.200268 | 4.166948 | 1.284638 | 0 | 5.295841 | 0
2018-01-31 00:08 | 251520.5 | 1080.0007 | 2 | 46 | 4.200288 | 3.749937 | 1.41651 | 0 | 5.849741 | 0
2018-01-31 00:10 | 251640.5 | 1200.0013 | 2 | 46 | 4.20028 | 3.372784 | 1.535082 | 0 | 6.347776 | 0
2018-01-31 00:11 | 251680.3 | 1239.8017 | 2 | 46 | 4.200271 | 3.259989 | 1.571741 | 0 | 6.501754 | 0
2018-01-31 00:13 | 251800.3 | 120.001 | 3 | 46 | 4.224559 | 3.26013 | 1.680048 | 0 | 6.957854 | 0
2018-01-31 00:15 | 251920.3 | 240.0016 | 3 | 46 | 4.255689 | 3.260124 | 1.78871 | 0 | 7.418557 | 0
2018-01-31 00:17 | 252040.3 | 360.0014 | 3 | 46 | 4.288985 | 3.260138 | 1.897375 | 0 | 7.882793 | 0
2018-01-31 00:19 | 252160.3 | 480.0015 | 3 | 46 | 4.324252 | 3.260098 | 2.006044 | 0 | 8.350774 | 0
2018-01-31 00:21 | 252280.3 | 600.0014 | 3 | 46 | 4.36117 | 3.260159 | 2.114704 | 0 | 8.822621 | 0
2018-01-31 00:23 | 252400.3 | 720.0003 | 3 | 46 | 4.400347 | 3.229431 | 2.223345 | 0 | 9.298591 | 0
2018-01-31 00:25 | 252520.3 | 840.0002 | 3 | 46 | 4.40028 | 2.707495 | 2.321384 | 0 | 9.729995 | 0
2018-01-31 00:27 | 252640.3 | 960.0009 | 3 | 46 | 4.40028 | 2.328503 | 2.405129 | 0 | 10.0985 | 0
2018-01-31 00:29 | 252760.3 | 1080.0014 | 3 | 46 | 4.400249 | 2.016436 | 2.477354 | 0 | 10.4163 | 0
2018-01-31 00:31 | 252880.3 | 1200.0004 | 3 | 46 | 4.400274 | 1.750805 | 2.540038 | 0 | 10.69213 | 0
2018-01-31 00:33 | 253000.3 | 1320.0015 | 3 | 46 | 4.400285 | 1.512963 | 2.594317 | 0 | 10.93097 | 0
2018-01-31 00:35 | 253120.3 | 1440.0005 | 3 | 46 | 4.400276 | 1.319063 | 2.6414 | 0 | 11.13815 | 0
2018-01-31 00:37 | 253240.3 | 1560.0009 | 3 | 46 | 4.400245 | 1.156882 | 2.682576 | 0 | 11.31933 | 0
2018-01-31 00:39 | 253360.3 | 1680.0008 | 3 | 46 | 4.40022 | 1.023509 | 2.718873 | 0 | 11.47905 | 0
2018-01-31 00:41 | 253480.3 | 1800.0015 | 3 | 46 | 4.400205 | 0.9021778 | 2.75095 | 0 | 11.6202 | 0
2018-01-31 00:43 | 253600.3 | 1920.0002 | 3 | 46 | 4.400231 | 0.7964535 | 2.779191 | 0 | 11.74446 | 0
2018-01-31 00:45 | 253720.3 | 2040.0002 | 3 | 46 | 4.400203 | 0.708806 | 2.804233 | 0 | 11.85465 | 0
2018-01-31 00:46 | 253811.9 | 2131.591 | 3 | 46 | 4.400212 | 0.6519976 | 2.821519 | 0 | 11.93071 | 0
2018-01-31 00:48 | 253932 | 120.001 | 4 | 46 | 4.340943 | 0 | 2.821519 | 0 | 11.93071 | 0
2018-01-31 00:50 | 254052 | 240.0002 | 4 | 46 | 4.334861 | 0 | 2.821519 | 0 | 11.93071 | 0
2018-01-31 00:51 | 254112 | 300.0041 | 4 | 46 | 4.333112 | 0 | 2.821519 | 0 | 11.93071 | 0
2018-01-31 00:53 | 254232 | 120.001 | 5 | 46 | 3.788584 | -6.519859 | 2.821519 | 0.2172979 | 11.93071 | 0.8372899
2018-01-31 00:55 | 254352 | 240.001 | 5 | 46 | 3.713065 | -6.519853 | 2.821519 | 0.4346273 | 11.93071 | 1.652296
2018-01-31 00:57 | 254472 | 360.001 | 5 | 46 | 3.642893 | -6.519886 | 2.821519 | 0.6519249 | 11.93071 | 2.451495
2018-01-31 00:59 | 254592 | 480.0003 | 5 | 46 | 3.575261 | -6.519933 | 2.821519 | 0.8692586 | 11.93071 | 3.235811
2018-01-31 01:01 | 254712 | 600.0011 | 5 | 46 | 3.513953 | -6.519946 | 2.821519 | 1.086591 | 11.93071 | 4.006024
2018-01-31 01:03 | 254832 | 720.0002 | 5 | 46 | 3.461169 | -6.519939 | 2.821519 | 1.303907 | 11.93071 | 4.763776
2018-01-31 01:05 | 254952 | 840.0016 | 5 | 46 | 3.416819 | -6.519969 | 2.821519 | 1.521221 | 11.93071 | 5.51098
2018-01-31 01:07 | 255072 | 960.0001 | 5 | 46 | 3.376112 | -6.519959 | 2.821519 | 1.738545 | 11.93071 | 6.249082
2018-01-31 01:09 | 255192 | 1080.0004 | 5 | 46 | 3.334939 | -6.519917 | 2.821519 | 1.955868 | 11.93071 | 6.978296
2018-01-31 01:11 | 255312 | 1200.0008 | 5 | 46 | 3.2929 | -6.519958 | 2.821519 | 2.173187 | 11.93071 | 7.698546
2018-01-31 01:13 | 255432 | 1320.0013 | 5 | 46 | 3.244199 | -6.519893 | 2.821519 | 2.390531 | 11.93071 | 8.409137
2018-01-31 01:15 | 255552 | 1440.0012 | 5 | 46 | 3.173122 | -6.519907 | 2.821519 | 2.607832 | 11.93071 | 9.107161
2018-01-31 01:17 | 255668.8 | 1556.7489 | 5 | 46 | 2.999985 | -6.519911 | 2.821519 | 2.819277 | 11.93071 | 9.763389
2018-01-31 01:19 | 255788.8 | 120.0004 | 6 | 46 | 3.639786 | 0 | 2.821519 | 2.819306 | 11.93071 | 9.763475
2018-01-31 01:21 | 255908.8 | 240.0007 | 6 | 46 | 3.666674 | 0 | 2.821519 | 2.819306 | 11.93071 | 9.763475
2018-01-31 01:22 | 255968.9 | 300.0041 | 6 | 46 | 3.67301 | 0 | 2.821519 | 2.819306 | 11.93071 | 9.763475
2018-01-31 01:22 | 255968.8 | 0.0024 | 7 | 47 | 3.673026 | 0 | 0 | 0 | 0 | 0
2018-01-31 01:24 | 256088.9 | 120.0013 | 2 | 47 | 4.030788 | 4.890123 | 0.162395 | 0 | 0.6478202 | 0
2018-01-31 01:26 | 256208.9 | 240.0001 | 2 | 47 | 4.082304 | 4.890133 | 0.3253781 | 0 | 1.30926 | 0
2018-01-31 01:28 | 256328.9 | 360.0005 | 2 | 47 | 4.113623 | 4.890118 | 0.4883952 | 0 | 1.977525 | 0
2018-01-31 01:30 | 256448.9 | 480.0007 | 2 | 47 | 4.137599 | 4.89012 | 0.651393 | 0 | 2.650002 | 0
2018-01-31 01:32 | 256568.9 | 600.001 | 2 | 47 | 4.160696 | 4.89003 | 0.8143957 | 0 | 3.326341 | 0
2018-01-31 01:34 | 256688.9 | 720.0011 | 2 | 47 | 4.186631 | 4.890041 | 0.9773822 | 0 | 4.006534 | 0
2018-01-31 01:36 | 256808.9 | 840.0003 | 2 | 47 | 4.200306 | 4.602253 | 1.137625 | 0 | 4.679084 | 0
2018-01-31 01:38 | 256928.9 | 960.0013 | 2 | 47 | 4.20027 | 4.157 | 1.2835 | 0 | 5.291801 | 0
2018-01-31 01:40 | 257048.9 | 1080.0002 | 2 | 47 | 4.200287 | 3.747835 | 1.415091 | 0 | 5.844521 | 0
2018-01-31 01:42 | 257168.9 | 1200.0007 | 2 | 47 | 4.200284 | 3.381006 | 1.533893 | 0 | 6.343525 | 0
2018-01-31 01:43 | 257209.4 | 1240.4313 | 2 | 47 | 4.200262 | 3.259977 | 1.571159 | 0 | 6.500054 | 0
2018-01-31 01:45 | 257329.4 | 120.001 | 3 | 47 | 4.226009 | 3.260195 | 1.679449 | 0 | 6.956155 | 0
2018-01-31 01:47 | 257449.4 | 240.0003 | 3 | 47 | 4.256712 | 3.259834 | 1.788116 | 0 | 7.417028 | 0
2018-01-31 01:49 | 257569.4 | 360.0016 | 3 | 47 | 4.289741 | 3.260157 | 1.896789 | 0 | 7.881397 | 0
2018-01-31 01:51 | 257689.4 | 480.0013 | 3 | 47 | 4.324015 | 3.260183 | 2.005448 | 0 | 8.349351 | 0
2018-01-31 01:53 | 257809.4 | 600.0012 | 3 | 47 | 4.362175 | 3.260181 | 2.114105 | 0 | 8.821216 | 0
2018-01-31 01:55 | 257929.4 | 720.0017 | 3 | 47 | 4.400314 | 3.194767 | 2.222672 | 0 | 9.297039 | 0
2018-01-31 01:57 | 258049.4 | 840.0013 | 3 | 47 | 4.400306 | 2.701939 | 2.320256 | 0 | 9.726436 | 0
2018-01-31 01:59 | 258169.4 | 960.0011 | 3 | 47 | 4.400259 | 2.33135 | 2.403873 | 0 | 10.09438 | 0
2018-01-31 02:01 | 258289.4 | 1080.0008 | 3 | 47 | 4.400241 | 2.017055 | 2.476249 | 0 | 10.41285 | 0
2018-01-31 02:03 | 258409.4 | 1200.0012 | 3 | 47 | 4.400261 | 1.738578 | 2.538749 | 0 | 10.68787 | 0
2018-01-31 02:05 | 258529.4 | 1320.0013 | 3 | 47 | 4.400224 | 1.509624 | 2.592779 | 0 | 10.92561 | 0
2018-01-31 02:07 | 258649.4 | 1440.0007 | 3 | 47 | 4.40028 | 1.320168 | 2.639845 | 0 | 11.13271 | 0
2018-01-31 02:09 | 258769.4 | 1560.0015 | 3 | 47 | 4.400247 | 1.163046 | 2.681163 | 0 | 11.31452 | 0
2018-01-31 02:11 | 258889.4 | 1680.0008 | 3 | 47 | 4.400219 | 1.021882 | 2.717544 | 0 | 11.47461 | 0
2018-01-31 02:13 | 259009.4 | 1800.0006 | 3 | 47 | 4.400256 | 0.8987808 | 2.74947 | 0 | 11.61509 | 0
2018-01-31 02:15 | 259129.4 | 1920 | 3 | 47 | 4.400242 | 0.7975159 | 2.777677 | 0 | 11.73921 | 0
2018-01-31 02:17 | 259249.4 | 2040.0025 | 3 | 47 | 4.400236 | 0.7129717 | 2.802773 | 0 | 11.84963 | 0
2018-01-31 02:18 | 259346.4 | 2137.0002 | 3 | 47 | 4.4002 | 0.6519909 | 2.821146 | 0 | 11.93048 | 0
2018-01-31 02:20 | 259466.4 | 120.0001 | 4 | 47 | 4.341245 | 0 | 2.821146 | 0 | 11.93048 | 0
2018-01-31 02:22 | 259586.4 | 240.0001 | 4 | 47 | 4.335268 | 0 | 2.821146 | 0 | 11.93048 | 0
2018-01-31 02:23 | 259646.4 | 300.0039 | 4 | 47 | 4.333515 | 0 | 2.821146 | 0 | 11.93048 | 0
2018-01-31 02:25 | 259766.5 | 120.0011 | 5 | 47 | 3.790546 | -6.519829 | 2.821146 | 0.2173153 | 11.93048 | 0.837649
2018-01-31 02:27 | 259886.5 | 240.0004 | 5 | 47 | 3.715391 | -6.519866 | 2.821146 | 0.4346188 | 11.93048 | 1.653122
2018-01-31 02:29 | 260006.5 | 360.0003 | 5 | 47 | 3.64307 | -6.519833 | 2.821146 | 0.6519411 | 11.93048 | 2.452691
2018-01-31 02:31 | 260126.5 | 480.001 | 5 | 47 | 3.575007 | -6.519974 | 2.821146 | 0.8692552 | 11.93048 | 3.236831
2018-01-31 02:33 | 260246.5 | 600.001 | 5 | 47 | 3.514268 | -6.519972 | 2.821146 | 1.086577 | 11.93048 | 4.007037
2018-01-31 02:35 | 260366.5 | 720.0011 | 5 | 47 | 3.462653 | -6.519879 | 2.821146 | 1.303879 | 11.93048 | 4.764913
2018-01-31 02:37 | 260486.5 | 840.0015 | 5 | 47 | 3.417373 | -6.519904 | 2.821146 | 1.521209 | 11.93048 | 5.512449
2018-01-31 02:39 | 260606.5 | 960.0006 | 5 | 47 | 3.375012 | -6.519904 | 2.821146 | 1.738517 | 11.93048 | 6.250418
2018-01-31 02:41 | 260726.5 | 1080.0001 | 5 | 47 | 3.334695 | -6.520099 | 2.821146 | 1.955853 | 11.93048 | 6.979542
2018-01-31 02:43 | 260846.5 | 1200.0014 | 5 | 47 | 3.293592 | -6.520084 | 2.821146 | 2.173147 | 11.93048 | 7.69973
2018-01-31 02:45 | 260966.5 | 1320.0015 | 5 | 47 | 3.246468 | -6.519883 | 2.821146 | 2.39047 | 11.93048 | 8.410623
2018-01-31 02:47 | 261086.5 | 1440.0013 | 5 | 47 | 3.173054 | -6.519939 | 2.821146 | 2.607806 | 11.93048 | 9.109097
2018-01-31 02:49 | 261202.7 | 1556.1771 | 5 | 47 | 3 | -6.519928 | 2.821146 | 2.818201 | 11.93048 | 9.761861
2018-01-31 02:51 | 261322.7 | 120.001 | 6 | 47 | 3.640086 | 0 | 2.821146 | 2.818232 | 11.93048 | 9.761954
2018-01-31 02:53 | 261442.7 | 240.0002 | 6 | 47 | 3.666731 | 0 | 2.821146 | 2.818232 | 11.93048 | 9.761954
2018-01-31 02:54 | 261502.7 | 300.0016 | 6 | 47 | 3.673118 | 0 | 2.821146 | 2.818232 | 11.93048 | 9.761954
2018-01-31 02:54 | 261502.7 | 0.0023 | 7 | 48 | 3.67325 | 0 | 0 | 0 | 0 | 0
2018-01-31 02:56 | 261622.8 | 120.0012 | 2 | 48 | 4.03143 | 4.890083 | 0.1623914 | 2.714e-09 | 0.6477541 | 9.97e-09
2018-01-31 02:58 | 261742.8 | 240.0007 | 2 | 48 | 4.083008 | 4.890064 | 0.3253935 | 2.714e-09 | 1.309446 | 9.97e-09
2018-01-31 03:00 | 261862.8 | 360.0008 | 2 | 48 | 4.113224 | 4.890066 | 0.4883888 | 2.714e-09 | 1.977617 | 9.97e-09
2018-01-31 03:02 | 261982.8 | 480.0007 | 2 | 48 | 4.136021 | 4.890064 | 0.651411 | 2.714e-09 | 2.650064 | 9.97e-09
2018-01-31 03:04 | 262102.8 | 600.0008 | 2 | 48 | 4.160005 | 4.890034 | 0.8144047 | 2.714e-09 | 3.326129 | 9.97e-09
2018-01-31 03:06 | 262222.8 | 720.0001 | 2 | 48 | 4.187762 | 4.890112 | 0.9773861 | 2.714e-09 | 4.006351 | 9.97e-09
2018-01-31 03:08 | 262342.8 | 840.001 | 2 | 48 | 4.200272 | 4.600348 | 1.137514 | 2.714e-09 | 4.678493 | 9.97e-09
2018-01-31 03:10 | 262462.8 | 960.0004 | 2 | 48 | 4.200307 | 4.161543 | 1.283438 | 2.714e-09 | 5.291417 | 9.97e-09
2018-01-31 03:12 | 262582.8 | 1080.0011 | 2 | 48 | 4.200261 | 3.761911 | 1.415458 | 2.714e-09 | 5.84594 | 9.97e-09
2018-01-31 03:14 | 262702.8 | 1200.0002 | 2 | 48 | 4.200249 | 3.371452 | 1.534379 | 2.714e-09 | 6.345441 | 9.97e-09
2018-01-31 03:15 | 262738.1 | 1235.3244 | 2 | 48 | 4.200282 | 3.259975 | 1.566913 | 2.714e-09 | 6.482096 | 9.97e-09
2018-01-31 03:17 | 262858.1 | 120.0007 | 3 | 48 | 4.225447 | 3.259874 | 1.675211 | 2.714e-09 | 6.938217 | 9.97e-09
2018-01-31 03:19 | 262978.1 | 240.0008 | 3 | 48 | 4.255721 | 3.259878 | 1.78388 | 2.714e-09 | 7.399016 | 9.97e-09
2018-01-31 03:21 | 263098.2 | 360.0013 | 3 | 48 | 4.287563 | 3.260166 | 1.892547 | 2.714e-09 | 7.86318 | 9.97e-09
2018-01-31 03:23 | 263218.2 | 480.0013 | 3 | 48 | 4.322709 | 3.259869 | 2.001193 | 2.714e-09 | 8.330881 | 9.97e-09
2018-01-31 03:25 | 263338.2 | 600.0017 | 3 | 48 | 4.361789 | 3.260082 | 2.109856 | 2.714e-09 | 8.802697 | 9.97e-09
2018-01-31 03:27 | 263458.2 | 720.0017 | 3 | 48 | 4.400367 | 3.217241 | 2.21849 | 2.714e-09 | 9.278724 | 9.97e-09
2018-01-31 03:29 | 263578.2 | 840.0013 | 3 | 48 | 4.400278 | 2.720594 | 2.316645 | 2.714e-09 | 9.710634 | 9.97e-09
2018-01-31 03:31 | 263698.1 | 960.0001 | 3 | 48 | 4.400298 | 2.346256 | 2.400954 | 2.714e-09 | 10.08162 | 9.97e-09
2018-01-31 03:33 | 263818.2 | 1080.0015 | 3 | 48 | 4.400298 | 2.014553 | 2.473502 | 2.714e-09 | 10.40085 | 9.97e-09
2018-01-31 03:35 | 263938.1 | 1200.0005 | 3 | 48 | 4.400263 | 1.740812 | 2.535937 | 2.714e-09 | 10.67558 | 9.97e-09
2018-01-31 03:37 | 264058.1 | 1320.0008 | 3 | 48 | 4.400233 | 1.5138 | 2.590078 | 2.714e-09 | 10.91381 | 9.97e-09
2018-01-31 03:39 | 264178.1 | 1440.0007 | 3 | 48 | 4.400222 | 1.32776 | 2.637363 | 2.714e-09 | 11.12188 | 9.97e-09
2018-01-31 03:41 | 264298.2 | 1560.0013 | 3 | 48 | 4.400225 | 1.162928 | 2.678848 | 2.714e-09 | 11.30442 | 9.97e-09
2018-01-31 03:43 | 264418.2 | 1680.0018 | 3 | 48 | 4.400238 | 1.018049 | 2.715108 | 2.714e-09 | 11.46398 | 9.97e-09
2018-01-31 03:45 | 264538.1 | 1800.0007 | 3 | 48 | 4.400247 | 0.8990355 | 2.746987 | 2.714e-09 | 11.60425 | 9.97e-09
2018-01-31 03:47 | 264658.2 | 1920.0021 | 3 | 48 | 4.400235 | 0.7995768 | 2.775227 | 2.714e-09 | 11.72852 | 9.97e-09
2018-01-31 03:49 | 264778.2 | 2040.0014 | 3 | 48 | 4.400191 | 0.7139492 | 2.800437 | 2.714e-09 | 11.83944 | 9.97e-09
2018-01-31 03:50 | 264869.9 | 2131.7274 | 3 | 48 | 4.4002 | 0.6519842 | 2.817841 | 2.714e-09 | 11.91602 | 9.97e-09
2018-01-31 03:52 | 264989.9 | 120.0005 | 4 | 48 | 4.341069 | 0 | 2.817842 | 2.714e-09 | 11.91603 | 9.97e-09
2018-01-31 03:54 | 265109.9 | 240.0012 | 4 | 48 | 4.33505 | 0 | 2.817842 | 2.714e-09 | 11.91603 | 9.97e-09
2018-01-31 03:55 | 265169.9 | 300.0023 | 4 | 48 | 4.333249 | 0 | 2.817842 | 2.714e-09 | 11.91603 | 9.97e-09
2018-01-31 03:57 | 265290 | 120.0002 | 5 | 48 | 3.791156 | -6.519999 | 2.817842 | 0.217302 | 11.91603 | 0.8377302
2018-01-31 03:59 | 265410 | 240.0025 | 5 | 48 | 3.713706 | -6.519944 | 2.817842 | 0.4346434 | 11.91603 | 1.653231
2018-01-31 04:01 | 265530 | 360.0001 | 5 | 48 | 3.64084 | -6.520006 | 2.817842 | 0.651951 | 11.91603 | 2.452204
2018-01-31 04:03 | 265650 | 480.0022 | 5 | 48 | 3.573791 | -6.519964 | 2.817842 | 0.8692777 | 11.91603 | 3.236049
2018-01-31 04:05 | 265770 | 600.0015 | 5 | 48 | 3.514228 | -6.519986 | 2.817842 | 1.086596 | 11.91603 | 4.006034
2018-01-31 04:07 | 265890 | 720.0009 | 5 | 48 | 3.462512 | -6.519956 | 2.817842 | 1.30391 | 11.91603 | 4.763977
2018-01-31 04:09 | 266010 | 840.0015 | 5 | 48 | 3.416063 | -6.519958 | 2.817842 | 1.521233 | 11.91603 | 5.51133
2018-01-31 04:11 | 266130 | 960.0003 | 5 | 48 | 3.374125 | -6.519962 | 2.817842 | 1.738539 | 11.91603 | 6.249051
2018-01-31 04:13 | 266250 | 1080.0011 | 5 | 48 | 3.33422 | -6.519894 | 2.817842 | 1.955857 | 11.91603 | 6.977931
2018-01-31 04:15 | 266370 | 1200.0012 | 5 | 48 | 3.294436 | -6.519823 | 2.817842 | 2.173199 | 11.91603 | 7.698352
2018-01-31 04:17 | 266490 | 1320.0003 | 5 | 48 | 3.245695 | -6.519843 | 2.817842 | 2.390492 | 11.91603 | 8.409184
2018-01-31 04:19 | 266610 | 1440.0012 | 5 | 48 | 3.170586 | -6.519875 | 2.817842 | 2.607838 | 11.91603 | 9.107243
2018-01-31 04:21 | 266725 | 1554.9634 | 5 | 48 | 2.999995 | -6.519942 | 2.817842 | 2.816018 | 11.91603 | 9.75284
2018-01-31 04:23 | 266845 | 119.9999 | 6 | 48 | 3.640055 | 0 | 2.817842 | 2.816018 | 11.91603 | 9.75284
2018-01-31 04:25 | 266965 | 240 | 6 | 48 | 3.666825 | 0 | 2.817842 | 2.816018 | 11.91603 | 9.75284
2018-01-31 04:26 | 267025 | 300.003 | 6 | 48 | 3.673312 | 0 | 2.817842 | 2.816018 | 11.91603 | 9.75284
2018-01-31 04:26 | 267025 | 0.0024 | 7 | 49 | 3.673294 | 0 | 0 | 0 | 0 | 0
2018-01-31 04:28 | 267145.1 | 120.0003 | 2 | 49 | 4.032472 | 4.89003 | 0.1623804 | 4.744e-09 | 0.6479115 | 1.7425e-08
2018-01-31 04:30 | 267265.1 | 240.0001 | 2 | 49 | 4.08299 | 4.890091 | 0.3253995 | 4.744e-09 | 1.309739 | 1.7425e-08
2018-01-31 04:32 | 267385.1 | 360.0007 | 2 | 49 | 4.112281 | 4.890009 | 0.4883983 | 4.744e-09 | 1.977879 | 1.7425e-08
2018-01-31 04:34 | 267505.1 | 480.0015 | 2 | 49 | 4.135681 | 4.890127 | 0.6513923 | 4.744e-09 | 2.650051 | 1.7425e-08
2018-01-31 04:36 | 267625.1 | 600.0001 | 2 | 49 | 4.161602 | 4.890099 | 0.8143797 | 4.744e-09 | 3.326192 | 1.7425e-08
2018-01-31 04:38 | 267745.1 | 720.0012 | 2 | 49 | 4.188332 | 4.89007 | 0.9773834 | 4.744e-09 | 4.006702 | 1.7425e-08
2018-01-31 04:40 | 267865.1 | 840.0007 | 2 | 49 | 4.200306 | 4.598684 | 1.137387 | 4.744e-09 | 4.678358 | 1.7425e-08
2018-01-31 04:42 | 267985.1 | 960.0008 | 2 | 49 | 4.200306 | 4.172359 | 1.283551 | 4.744e-09 | 5.292286 | 1.7425e-08
2018-01-31 04:44 | 268105.1 | 1080.0016 | 2 | 49 | 4.200248 | 3.754715 | 1.415661 | 4.744e-09 | 5.847191 | 1.7425e-08
2018-01-31 04:46 | 268225.1 | 1200.001 | 2 | 49 | 4.200304 | 3.361423 | 1.534103 | 4.744e-09 | 6.344681 | 1.7425e-08
2018-01-31 04:47 | 268258.4 | 1233.266 | 2 | 49 | 4.200305 | 3.259993 | 1.564682 | 4.744e-09 | 6.473119 | 1.7425e-08
2018-01-31 04:49 | 268378.4 | 120.0009 | 3 | 49 | 4.225215 | 3.260126 | 1.672965 | 4.744e-09 | 6.929164 | 1.7425e-08
2018-01-31 04:51 | 268498.4 | 240.0004 | 3 | 49 | 4.254529 | 3.260183 | 1.781642 | 4.744e-09 | 7.389926 | 1.7425e-08
2018-01-31 04:53 | 268618.4 | 360.0015 | 3 | 49 | 4.287058 | 3.260166 | 1.890301 | 4.744e-09 | 7.85395 | 1.7425e-08
2018-01-31 04:55 | 268738.4 | 480.0003 | 3 | 49 | 4.323403 | 3.260096 | 1.998968 | 4.744e-09 | 8.321768 | 1.7425e-08
2018-01-31 04:57 | 268858.4 | 600.0016 | 3 | 49 | 4.361635 | 3.259815 | 2.107629 | 4.744e-09 | 8.793611 | 1.7425e-08
2018-01-31 04:59 | 268978.4 | 720.0017 | 3 | 49 | 4.400355 | 3.229759 | 2.216266 | 4.744e-09 | 9.269615 | 1.7425e-08
2018-01-31 05:01 | 269098.4 | 840.001 | 3 | 49 | 4.400294 | 2.731398 | 2.314913 | 4.744e-09 | 9.703691 | 1.7425e-08
2018-01-31 05:03 | 269218.4 | 960.002 | 3 | 49 | 4.400301 | 2.339808 | 2.399313 | 4.744e-09 | 10.07508 | 1.7425e-08
2018-01-31 05:05 | 269338.4 | 1080.0005 | 3 | 49 | 4.40025 | 2.012802 | 2.471651 | 4.744e-09 | 10.39338 | 1.7425e-08
2018-01-31 05:07 | 269458.4 | 1200.0003 | 3 | 49 | 4.400263 | 1.74442 | 2.534143 | 4.744e-09 | 10.66837 | 1.7425e-08
2018-01-31 05:09 | 269578.4 | 1320.0004 | 3 | 49 | 4.40025 | 1.523473 | 2.588476 | 4.744e-09 | 10.90744 | 1.7425e-08
2018-01-31 05:11 | 269698.4 | 1440.0004 | 3 | 49 | 4.400253 | 1.330894 | 2.635978 | 4.744e-09 | 11.11646 | 1.7425e-08
2018-01-31 05:13 | 269818.4 | 1560.0016 | 3 | 49 | 4.400228 | 1.158231 | 2.677362 | 4.744e-09 | 11.29856 | 1.7425e-08
2018-01-31 05:15 | 269938.4 | 1680.0022 | 3 | 49 | 4.400239 | 1.018512 | 2.713578 | 4.744e-09 | 11.45792 | 1.7425e-08
2018-01-31 05:17 | 270058.4 | 1800.0012 | 3 | 49 | 4.400237 | 0.9018221 | 2.745517 | 4.744e-09 | 11.59846 | 1.7425e-08
2018-01-31 05:19 | 270178.4 | 1920.0025 | 3 | 49 | 4.400213 | 0.8034143 | 2.773916 | 4.744e-09 | 11.72342 | 1.7425e-08
2018-01-31 05:21 | 270298.4 | 2040.0006 | 3 | 49 | 4.400205 | 0.7118597 | 2.799154 | 4.744e-09 | 11.83447 | 1.7425e-08
2018-01-31 05:22 | 270387.1 | 2128.7038 | 3 | 49 | 4.400186 | 0.6519957 | 2.815934 | 4.744e-09 | 11.90831 | 1.7425e-08
2018-01-31 05:24 | 270507.1 | 120.0023 | 4 | 49 | 4.340849 | 0 | 2.815934 | 4.744e-09 | 11.90831 | 1.7425e-08
2018-01-31 05:26 | 270627.1 | 240.0004 | 4 | 49 | 4.334801 | 0 | 2.815934 | 4.744e-09 | 11.90831 | 1.7425e-08
2018-01-31 05:27 | 270687.1 | 300.0025 | 4 | 49 | 4.332993 | 0 | 2.815934 | 4.744e-09 | 11.90831 | 1.7425e-08
2018-01-31 05:29 | 270807.2 | 120.0006 | 5 | 49 | 3.790373 | -6.520051 | 2.815934 | 0.2173233 | 11.90831 | 0.8378722
2018-01-31 05:31 | 270927.2 | 240.0021 | 5 | 49 | 3.712279 | -6.520097 | 2.815934 | 0.4346535 | 11.90831 | 1.652985
2018-01-31 05:33 | 271047.2 | 360.0002 | 5 | 49 | 3.640627 | -6.520085 | 2.815934 | 0.6519712 | 11.90831 | 2.451867
2018-01-31 05:35 | 271167.2 | 480.0001 | 5 | 49 | 3.574377 | -6.520009 | 2.815934 | 0.8692983 | 11.90831 | 3.235724
2018-01-31 05:37 | 271287.2 | 600.0001 | 5 | 49 | 3.514848 | -6.519926 | 2.815934 | 1.0866 | 11.90831 | 4.005866
2018-01-31 05:39 | 271407.2 | 720.0013 | 5 | 49 | 3.461591 | -6.519956 | 2.815934 | 1.303922 | 11.90831 | 4.763822
2018-01-31 05:41 | 271527.2 | 840.0009 | 5 | 49 | 3.415874 | -6.519949 | 2.815934 | 1.521243 | 11.90831 | 5.51102
2018-01-31 05:43 | 271647.2 | 960.0009 | 5 | 49 | 3.373863 | -6.519903 | 2.815934 | 1.73859 | 11.90831 | 6.248828
2018-01-31 05:45 | 271767.2 | 1080.0006 | 5 | 49 | 3.334875 | -6.519828 | 2.815934 | 1.955891 | 11.90831 | 6.97773
2018-01-31 05:47 | 271887.2 | 1200.0009 | 5 | 49 | 3.294447 | -6.519856 | 2.815934 | 2.173234 | 11.90831 | 7.698247
2018-01-31 05:49 | 272007.2 | 1320.0017 | 5 | 49 | 3.244234 | -6.520054 | 2.815934 | 2.390545 | 11.90831 | 8.408957
2018-01-31 05:51 | 272127.2 | 1440 | 5 | 49 | 3.169515 | -6.519858 | 2.815934 | 2.607856 | 11.90831 | 9.106638
2018-01-31 05:53 | 272241.7 | 1554.4575 | 5 | 49 | 2.999998 | -6.520133 | 2.815934 | 2.815162 | 11.90831 | 9.74934
2018-01-31 05:55 | 272361.7 | 120 | 6 | 49 | 3.639839 | 0 | 2.815934 | 2.815162 | 11.90831 | 9.74934
2018-01-31 05:57 | 272481.7 | 240.0008 | 6 | 49 | 3.666825 | 0 | 2.815934 | 2.815162 | 11.90831 | 9.74934
2018-01-31 05:58 | 272541.7 | 300.0023 | 6 | 49 | 3.673206 | 0 | 2.815934 | 2.815162 | 11.90831 | 9.74934
2018-01-31 05:58 | 272541.7 | 0.0023 | 7 | 50 | 3.673198 | 0 | 0 | 0 | 0 | 0
2018-01-31 06:00 | 272661.8 | 120.001 | 2 | 50 | 4.032446 | 4.890005 | 0.1624071 | 8.11e-10 | 0.6480707 | 2.98e-09
2018-01-31 06:02 | 272781.8 | 240.0003 | 2 | 50 | 4.082344 | 4.889973 | 0.3253988 | 8.11e-10 | 1.309757 | 2.98e-09
2018-01-31 06:04 | 272901.8 | 360.001 | 2 | 50 | 4.111974 | 4.889999 | 0.4884002 | 8.11e-10 | 1.977774 | 2.98e-09
2018-01-31 06:06 | 273021.8 | 480.0011 | 2 | 50 | 4.137267 | 4.890041 | 0.6513888 | 8.11e-10 | 2.650007 | 2.98e-09
2018-01-31 06:08 | 273141.8 | 600.0011 | 2 | 50 | 4.162228 | 4.890093 | 0.8143873 | 8.11e-10 | 3.326417 | 2.98e-09
2018-01-31 06:10 | 273261.8 | 720.001 | 2 | 50 | 4.188477 | 4.890064 | 0.9773933 | 8.11e-10 | 4.006986 | 2.98e-09
2018-01-31 06:12 | 273381.8 | 840.0003 | 2 | 50 | 4.200313 | 4.614183 | 1.137604 | 8.11e-10 | 4.679513 | 2.98e-09
2018-01-31 06:14 | 273501.8 | 960.0002 | 2 | 50 | 4.200313 | 4.170059 | 1.28397 | 8.11e-10 | 5.294293 | 2.98e-09
2018-01-31 06:16 | 273621.8 | 1080.0002 | 2 | 50 | 4.200286 | 3.739662 | 1.415677 | 8.11e-10 | 5.847499 | 2.98e-09
2018-01-31 06:18 | 273741.8 | 1200.0002 | 2 | 50 | 4.200282 | 3.356888 | 1.533811 | 8.11e-10 | 6.343696 | 2.98e-09
2018-01-31 06:19 | 273774.2 | 1232.4151 | 2 | 50 | 4.200283 | 3.259991 | 1.5636 | 8.11e-10 | 6.468819 | 2.98e-09
2018-01-31 06:21 | 273894.2 | 120.0005 | 3 | 50 | 4.224439 | 3.260166 | 1.671909 | 8.11e-10 | 6.924946 | 2.98e-09
2018-01-31 06:23 | 274014.2 | 240.0015 | 3 | 50 | 4.253943 | 3.260162 | 1.780575 | 8.11e-10 | 7.385566 | 2.98e-09
2018-01-31 06:25 | 274134.2 | 360.0006 | 3 | 50 | 4.287749 | 3.260086 | 1.889228 | 8.11e-10 | 7.849575 | 2.98e-09
2018-01-31 06:27 | 274254.2 | 480.002 | 3 | 50 | 4.323395 | 3.260092 | 1.997908 | 8.11e-10 | 8.31749 | 2.98e-09
2018-01-31 06:29 | 274374.2 | 600.0007 | 3 | 50 | 4.361379 | 3.260145 | 2.106565 | 8.11e-10 | 8.789302 | 2.98e-09
2018-01-31 06:31 | 274494.2 | 720.0012 | 3 | 50 | 4.400326 | 3.254419 | 2.215227 | 8.11e-10 | 9.265325 | 2.98e-09
2018-01-31 06:33 | 274614.2 | 840.001 | 3 | 50 | 4.400261 | 2.729868 | 2.314157 | 8.11e-10 | 9.700647 | 2.98e-09
2018-01-31 06:35 | 274734.2 | 960.0006 | 3 | 50 | 4.400273 | 2.336525 | 2.398323 | 8.11e-10 | 10.071 | 2.98e-09
2018-01-31 06:37 | 274854.2 | 1080.0011 | 3 | 50 | 4.400259 | 2.017064 | 2.470722 | 8.11e-10 | 10.38958 | 2.98e-09
2018-01-31 06:39 | 274974.2 | 1200.0005 | 3 | 50 | 4.400239 | 1.753765 | 2.533404 | 8.11e-10 | 10.66539 | 2.98e-09
2018-01-31 06:41 | 275094.2 | 1320.0008 | 3 | 50 | 4.400235 | 1.526708 | 2.58802 | 8.11e-10 | 10.90572 | 2.98e-09
2018-01-31 06:43 | 275214.2 | 1440.0014 | 3 | 50 | 4.400264 | 1.325032 | 2.635486 | 8.11e-10 | 11.11458 | 2.98e-09
2018-01-31 06:45 | 275334.2 | 1560.0003 | 3 | 50 | 4.400208 | 1.159466 | 2.676804 | 8.11e-10 | 11.29639 | 2.98e-09
2018-01-31 06:47 | 275454.2 | 1680.0006 | 3 | 50 | 4.400237 | 1.021432 | 2.713094 | 8.11e-10 | 11.45608 | 2.98e-09
2018-01-31 06:49 | 275574.2 | 1800.0012 | 3 | 50 | 4.400206 | 0.9069586 | 2.745206 | 8.11e-10 | 11.59737 | 2.98e-09
2018-01-31 06:51 | 275694.2 | 1920.0005 | 3 | 50 | 4.400231 | 0.8034115 | 2.7737 | 8.11e-10 | 11.72275 | 2.98e-09
2018-01-31 06:53 | 275814.2 | 2040.0015 | 3 | 50 | 4.400251 | 0.7112617 | 2.798872 | 8.11e-10 | 11.83352 | 2.98e-09
2018-01-31 06:54 | 275906.1 | 2131.8682 | 3 | 50 | 4.400199 | 0.6519976 | 2.816233 | 8.11e-10 | 11.90991 | 2.98e-09
2018-01-31 06:56 | 276026.2 | 120.0011 | 4 | 50 | 4.340923 | 0 | 2.816236 | 8.11e-10 | 11.90992 | 2.98e-09
2018-01-31 06:58 | 276146.2 | 240.001 | 4 | 50 | 4.334865 | 0 | 2.816236 | 8.11e-10 | 11.90992 | 2.98e-09
2018-01-31 06:59 | 276206.2 | 300.0016 | 4 | 50 | 4.333048 | 0 | 2.816236 | 8.11e-10 | 11.90992 | 2.98e-09
2018-01-31 07:01 | 276326.3 | 120.0009 | 5 | 50 | 3.788654 | -6.520162 | 2.816236 | 0.217307 | 11.90992 | 0.8375521
2018-01-31 07:03 | 276446.3 | 240.0011 | 5 | 50 | 3.712012 | -6.520042 | 2.816236 | 0.4346291 | 11.90992 | 1.652455
2018-01-31 07:05 | 276566.3 | 360.0002 | 5 | 50 | 3.641073 | -6.519811 | 2.816236 | 0.6519421 | 11.90992 | 2.451313
2018-01-31 07:07 | 276686.3 | 480.0011 | 5 | 50 | 3.575578 | -6.520177 | 2.816236 | 0.8692578 | 11.90992 | 3.235379
2018-01-31 07:09 | 276806.3 | 600.0018 | 5 | 50 | 3.514666 | -6.520147 | 2.816236 | 1.086584 | 11.90992 | 4.00575
2018-01-31 07:11 | 276926.3 | 720.0001 | 5 | 50 | 3.461306 | -6.52011 | 2.816236 | 1.303889 | 11.90992 | 4.763505
2018-01-31 07:13 | 277046.3 | 840.0001 | 5 | 50 | 3.415324 | -6.52011 | 2.816236 | 1.521229 | 11.90992 | 5.510682
2018-01-31 07:15 | 277166.3 | 960.0009 | 5 | 50 | 3.374491 | -6.520122 | 2.816236 | 1.738557 | 11.90992 | 6.248411
2018-01-31 07:17 | 277286.3 | 1080.0009 | 5 | 50 | 3.335135 | -6.520044 | 2.816236 | 1.95587 | 11.90992 | 6.977449
2018-01-31 07:19 | 277406.3 | 1200.001 | 5 | 50 | 3.292116 | -6.520042 | 2.816236 | 2.173208 | 11.90992 | 7.697678
2018-01-31 07:21 | 277526.3 | 1320.0009 | 5 | 50 | 3.242687 | -6.520029 | 2.816236 | 2.390532 | 11.90992 | 8.40799
2018-01-31 07:23 | 277646.3 | 1440.0001 | 5 | 50 | 3.168854 | -6.519996 | 2.816236 | 2.607856 | 11.90992 | 9.105423
2018-01-31 07:25 | 277761.2 | 1554.9512 | 5 | 50 | 2.999987 | -6.519929 | 2.816236 | 2.816028 | 11.90992 | 9.750921
2018-01-31 07:27 | 277881.2295 | 120.0009 | 6 | 50 | 3.639437 | 0 | 2.816236 | 2.816028 | 11.90992 | 9.750921
2018-01-31 07:29 | 278001.2295 | 240.0009 | 6 | 50 | 3.666358 | 0 | 2.816236 | 2.816028 | 11.90992 | 9.750921
2018-01-31 07:30 | 278061.2309 | 300.0023 | 6 | 50 | 3.672738 | 0 | 2.816236 | 2.816028 | 11.90992 | 9.750921
2018-01-31 07:30 | 278061.3 | 0.0025 | 7 | 51 | 3.672667 | 0 | 0 | 0 | 0 | 0
2018-01-31 07:32 | 278181.3 | 120.001 | 8 | 51 | 4.032232 | 4.890097 | 0.1624144 | 3.71e-10 | 0.6481109 | 1.361e-09
2018-01-31 07:34 | 278301.3 | 240.0011 | 8 | 51 | 4.081798 | 4.889904 | 0.3254077 | 3.71e-10 | 1.309676 | 1.361e-09
2018-01-31 07:36 | 278421.3 | 360.001 | 8 | 51 | 4.113071 | 4.889917 | 0.4883898 | 3.71e-10 | 1.977637 | 1.361e-09
2018-01-31 07:38 | 278541.3 | 480.001 | 8 | 51 | 4.138299 | 4.889938 | 0.6513633 | 3.71e-10 | 2.650058 | 1.361e-09
2018-01-31 07:40 | 278661.3 | 600.0002 | 8 | 51 | 4.162528 | 4.889893 | 0.8143635 | 3.71e-10 | 3.326572 | 1.361e-09
2018-01-31 07:42 | 278781.3 | 720.0002 | 8 | 51 | 4.187676 | 4.88986 | 0.9773576 | 3.71e-10 | 4.007078 | 1.361e-09
2018-01-31 07:44 | 278901.3 | 840.0003 | 8 | 51 | 4.200346 | 4.616474 | 1.137737 | 3.71e-10 | 4.68025 | 1.361e-09
2018-01-31 07:46 | 279021.3 | 960.0003 | 8 | 51 | 4.200275 | 4.151741 | 1.283787 | 3.71e-10 | 5.293703 | 1.361e-09
2018-01-31 07:48 | 279141.3 | 1080.0011 | 8 | 51 | 4.200282 | 3.737448 | 1.41516 | 3.71e-10 | 5.845508 | 1.361e-09
2018-01-31 07:50 | 279261.3 | 1200.0011 | 8 | 51 | 4.200282 | 3.360556 | 1.533355 | 3.71e-10 | 6.341959 | 1.361e-09
2018-01-31 07:51 | 279296.3 | 1234.96 | 8 | 51 | 4.200273 | 3.259991 | 1.565489 | 3.71e-10 | 6.476929 | 1.361e-09
2018-01-31 07:53 | 279416.3 | 120.0011 | 9 | 51 | 4.224331 | 3.260056 | 1.673786 | 3.71e-10 | 6.932975 | 1.361e-09
2018-01-31 07:55 | 279536.3 | 240.0003 | 9 | 51 | 4.255348 | 3.26004 | 1.782446 | 3.71e-10 | 7.393629 | 1.361e-09
2018-01-31 07:57 | 279656.3 | 360.001 | 9 | 51 | 4.288802 | 3.260036 | 1.891108 | 3.71e-10 | 7.857829 | 1.361e-09
2018-01-31 07:59 | 279776.3 | 480.0004 | 9 | 51 | 4.324043 | 3.260033 | 1.999781 | 3.71e-10 | 8.325799 | 1.361e-09
2018-01-31 08:01 | 279896.3 | 600.0003 | 9 | 51 | 4.36096 | 3.25993 | 2.108432 | 3.71e-10 | 8.797597 | 1.361e-09
2018-01-31 08:03 | 280016.3 | 720.0011 | 9 | 51 | 4.400329 | 3.240402 | 2.217097 | 3.71e-10 | 9.273633 | 1.361e-09
2018-01-31 08:05 | 280136.3 | 840.0004 | 9 | 51 | 4.400271 | 2.712727 | 2.315408 | 3.71e-10 | 9.70623 | 1.361e-09
2018-01-31 08:07 | 280256.3 | 960.001 | 9 | 51 | 4.40028 | 2.333414 | 2.399299 | 3.71e-10 | 10.07538 | 1.361e-09
2018-01-31 08:09 | 280376.3 | 1080.0025 | 9 | 51 | 4.400268 | 2.018621 | 2.471625 | 3.71e-10 | 10.39363 | 1.361e-09
2018-01-31 08:11 | 280496.3 | 1200.0012 | 9 | 51 | 4.400322 | 1.754385 | 2.534405 | 3.71e-10 | 10.66988 | 1.361e-09
2018-01-31 08:13 | 280616.3 | 1320 | 9 | 51 | 4.40026 | 1.515929 | 2.588803 | 3.71e-10 | 10.90925 | 1.361e-09
2018-01-31 08:15 | 280736.3 | 1440.0012 | 9 | 51 | 4.400259 | 1.319633 | 2.635927 | 3.71e-10 | 11.1166 | 1.361e-09
2018-01-31 08:17 | 280856.3 | 1560.0003 | 9 | 51 | 4.400228 | 1.156404 | 2.677114 | 3.71e-10 | 11.29783 | 1.361e-09
2018-01-31 08:19 | 280976.3 | 1680.0013 | 9 | 51 | 4.400229 | 1.023528 | 2.713391 | 3.71e-10 | 11.45746 | 1.361e-09
2018-01-31 08:21 | 281096.3 | 1800.0003 | 9 | 51 | 4.400204 | 0.9032936 | 2.745476 | 3.71e-10 | 11.59864 | 1.361e-09
2018-01-31 08:23 | 281216.3 | 1920.0013 | 9 | 51 | 4.400198 | 0.7950993 | 2.773727 | 3.71e-10 | 11.72295 | 1.361e-09
2018-01-31 08:25 | 281336.3 | 2040.0012 | 9 | 51 | 4.400198 | 0.7075882 | 2.798742 | 3.71e-10 | 11.83302 | 1.361e-09
2018-01-31 08:27 | 281456.3 | 2160.002 | 9 | 51 | 4.400166 | 0.6337214 | 2.821063 | 3.71e-10 | 11.93124 | 1.361e-09
2018-01-31 08:29 | 281576.3 | 2280.0012 | 9 | 51 | 4.400234 | 0.570919 | 2.841131 | 3.71e-10 | 12.01954 | 1.361e-09
2018-01-31 08:31 | 281696.3 | 2400.0012 | 9 | 51 | 4.400232 | 0.5106497 | 2.859142 | 3.71e-10 | 12.09879 | 1.361e-09
2018-01-31 08:33 | 281816.3 | 2520.002 | 9 | 51 | 4.40017 | 0.4582472 | 2.875256 | 3.71e-10 | 12.1697 | 1.361e-09
2018-01-31 08:35 | 281936.3 | 2640.0012 | 9 | 51 | 4.400189 | 0.4156828 | 2.889802 | 3.71e-10 | 12.23371 | 1.361e-09
2018-01-31 08:37 | 282056.3 | 2760.0005 | 9 | 51 | 4.400162 | 0.3793612 | 2.903043 | 3.71e-10 | 12.29197 | 1.361e-09
2018-01-31 08:39 | 282176.3 | 2880.002 | 9 | 51 | 4.400127 | 0.3454456 | 2.915136 | 3.71e-10 | 12.34518 | 1.361e-09
2018-01-31 08:41 | 282296.3 | 3000.0005 | 9 | 51 | 4.400149 | 0.3137026 | 2.926116 | 3.71e-10 | 12.39349 | 1.361e-09
2018-01-31 08:43 | 282416.3 | 3120.0013 | 9 | 51 | 4.400181 | 0.2879505 | 2.936122 | 3.71e-10 | 12.43752 | 1.361e-09
2018-01-31 08:45 | 282536.3 | 3240.0003 | 9 | 51 | 4.400122 | 0.2646408 | 2.945312 | 3.71e-10 | 12.47796 | 1.361e-09
2018-01-31 08:47 | 282656.3 | 3360.002 | 9 | 51 | 4.400198 | 0.2458096 | 2.953814 | 3.71e-10 | 12.51537 | 1.361e-09
2018-01-31 08:49 | 282776.3 | 3480.0004 | 9 | 51 | 4.400154 | 0.2247324 | 2.961642 | 3.71e-10 | 12.54981 | 1.361e-09
2018-01-31 08:51 | 282896.3 | 3600.0013 | 9 | 51 | 4.400177 | 0.2070284 | 2.968811 | 3.71e-10 | 12.58136 | 1.361e-09
2018-01-31 08:53 | 283016.3 | 3720.0002 | 9 | 51 | 4.400128 | 0.1911249 | 2.975431 | 3.71e-10 | 12.61049 | 1.361e-09
2018-01-31 08:55 | 283136.3 | 3840.0019 | 9 | 51 | 4.400096 | 0.1783667 | 2.981586 | 3.71e-10 | 12.63757 | 1.361e-09
2018-01-31 08:57 | 283256.3 | 3960.0003 | 9 | 51 | 4.400123 | 0.1659355 | 2.98733 | 3.71e-10 | 12.66284 | 1.361e-09
2018-01-31 08:59 | 283376.3 | 4080.0019 | 9 | 51 | 4.400119 | 0.1524067 | 2.99263 | 3.71e-10 | 12.68617 | 1.361e-09
2018-01-31 09:01 | 283496.3 | 4200.0003 | 9 | 51 | 4.400123 | 0.1419668 | 2.997534 | 3.71e-10 | 12.70774 | 1.361e-09
2018-01-31 09:03 | 283616.3 | 4320.0003 | 9 | 51 | 4.400076 | 0.1320095 | 3.002098 | 3.71e-10 | 12.72782 | 1.361e-09
2018-01-31 09:05 | 283736.3 | 4440.0005 | 9 | 51 | 4.400158 | 0.124877 | 3.006392 | 3.71e-10 | 12.74672 | 1.361e-09
2018-01-31 09:07 | 283856.3 | 4560.0011 | 9 | 51 | 4.400111 | 0.1151209 | 3.010388 | 3.71e-10 | 12.7643 | 1.361e-09
2018-01-31 09:09 | 283976.3 | 4680.0003 | 9 | 51 | 4.400099 | 0.1067638 | 3.014083 | 3.71e-10 | 12.78056 | 1.361e-09
2018-01-31 09:11 | 284096.3 | 4800.0003 | 9 | 51 | 4.400125 | 0.1003513 | 3.017529 | 3.71e-10 | 12.79572 | 1.361e-09
2018-01-31 09:13 | 284216.3 | 4920.0019 | 9 | 51 | 4.400096 | 0.09450245 | 3.020762 | 3.71e-10 | 12.80995 | 1.361e-09
2018-01-31 09:15 | 284336.3 | 5040.001 | 9 | 51 | 4.400097 | 0.0877924 | 3.02382 | 3.71e-10 | 12.82341 | 1.361e-09
2018-01-31 09:17 | 284456.3 | 5160.0004 | 9 | 51 | 4.400148 | 0.08191872 | 3.026655 | 3.71e-10 | 12.83588 | 1.361e-09
2018-01-31 09:17 | 284465 | 5168.7344 | 9 | 51 | 4.400136 | 0.08149624 | 3.026853 | 3.71e-10 | 12.83675 | 1.361e-09
2018-01-31 19:05 | 284585.1 | 5288.7825 | 9 | 51 | 4.400189 | 0.1707458 | 3.033792 | 0 | 12.86728 | 0
2018-01-31 19:07 | 284705.1 | 5408.7815 | 9 | 51 | 4.400158 | 0.1412935 | 3.038942 | 0 | 12.88995 | 0
2018-01-31 19:09 | 284825.1 | 5528.7817 | 9 | 51 | 4.400158 | 0.121295 | 3.043303 | 0 | 12.90914 | 0
2018-01-31 19:11 | 284945.1 | 5648.7824 | 9 | 51 | 4.400099 | 0.1037521 | 3.047056 | 0 | 12.92565 | 0
2018-01-31 19:13 | 285065.1 | 5768.7824 | 9 | 51 | 4.400153 | 0.09061432 | 3.050289 | 0 | 12.93987 | 0
2018-01-31 19:15 | 285168.3 | 5872.0212 | 9 | 51 | 4.400158 | 0.08149624 | 3.052752 | 0 | 12.95071 | 0

## Statistics_101
Date_Time | Test_Time(s) | Step_Time(s) | Step_Index | Cycle_Index | Voltage(V) | Current(A) | Charge_Capacity(Ah) | Discharge_Capacity(Ah) | Charge_Energy(Wh) | Discharge_Energy(Wh) | Internal Resistance(Ohm)
2018-01-27 19:32 | 5843.394544 | 300.0031 | 6 | 1 | 3.680608 | 0 | 3.06834 | 2.837459 | 12.98938 | 9.783054
2018-01-27 21:06 | 11440.25752 | 300.0028 | 6 | 2 | 3.677632 | 0 | 2.848171 | 2.848356 | 12.04434 | 9.856315
2018-01-27 22:39 | 17023.63 | 300.0016 | 6 | 3 | 3.67545 | 0 | 2.848582 | 2.852886 | 12.0433 | 9.880469
2018-01-28 00:12 | 22611.65 | 300.0014 | 6 | 4 | 3.673303 | 0 | 2.855099 | 2.858774 | 12.06851 | 9.90624
2018-01-28 01:45 | 28211.59938 | 300.0016 | 6 | 5 | 3.672576 | 0 | 2.861784 | 2.859682 | 12.09601 | 9.918861
2018-01-28 03:18 | 33799.99 | 300.0024 | 6 | 6 | 3.671895 | 0 | 2.859665 | 2.859893 | 12.0857 | 9.920058
2018-01-28 04:52 | 39387.62 | 300.0016 | 6 | 7 | 3.670681 | 0 | 2.861043 | 2.861762 | 12.09064 | 9.928199
2018-01-28 06:25 | 44981.49 | 300.0013 | 6 | 8 | 3.670442 | 0 | 2.863818 | 2.860713 | 12.10187 | 9.92941
2018-01-28 07:58 | 50568.14082 | 300.0016 | 6 | 9 | 3.670351 | 0 | 2.861662 | 2.859784 | 12.09192 | 9.926594
2018-01-28 09:31 | 56148.74 | 300.0031 | 6 | 10 | 3.669393 | 0 | 2.860814 | 2.861169 | 12.08783 | 9.932111
2018-01-28 11:04 | 61736.42 | 300.0038 | 6 | 11 | 3.669259 | 0 | 2.863294 | 2.859934 | 12.09748 | 9.931563
2018-01-28 12:37 | 67316.85 | 300.003 | 6 | 12 | 3.669689 | 0 | 2.860758 | 2.857161 | 12.08622 | 9.921179
2018-01-28 14:10 | 72887 | 300.0031 | 6 | 13 | 3.669319 | 0 | 2.857424 | 2.856652 | 12.07243 | 9.919923
2018-01-28 15:43 | 78456.87 | 300.0031 | 6 | 14 | 3.66887 | 0 | 2.85671 | 2.855668 | 12.06882 | 9.916183
2018-01-28 17:16 | 84030.85 | 300.0032 | 6 | 15 | 3.669546 | 0 | 2.857802 | 2.852939 | 12.0731 | 9.908663
2018-01-28 18:48 | 89595.92 | 300.0039 | 6 | 16 | 3.669402 | 0 | 2.853597 | 2.852635 | 12.0561 | 9.908159
2018-01-28 20:21 | 95156.68 | 300.0013 | 6 | 17 | 3.668829 | 0 | 2.852518 | 2.851944 | 12.051 | 9.903571
2018-01-28 21:54 | 100718.7 | 300.0024 | 6 | 18 | 3.669163 | 0 | 2.853656 | 2.849615 | 12.05492 | 9.897348
2018-01-28 23:26 | 106283.9 | 300.0021 | 6 | 19 | 3.669023 | 0 | 2.851229 | 2.849447 | 12.04605 | 9.897629
2018-01-29 00:59 | 111837.5 | 300.0022 | 6 | 20 | 3.66942 | 0 | 2.84865 | 2.8464 | 12.03466 | 9.884748
2018-01-29 02:32 | 117389.2 | 300.0016 | 6 | 21 | 3.668753 | 0 | 2.847397 | 2.847064 | 12.02947 | 9.886242
2018-01-29 04:04 | 122948.1 | 300.0024 | 6 | 22 | 3.668546 | 0 | 2.848821 | 2.846675 | 12.03537 | 9.88661
2018-01-29 05:37 | 128504.2 | 300.0014 | 6 | 23 | 3.668952 | 0 | 2.84695 | 2.844044 | 12.02739 | 9.878177
2018-01-29 07:09 | 134049.5 | 300.003 | 6 | 24 | 3.669656 | 0 | 2.843959 | 2.841067 | 12.01517 | 9.867448
2018-01-29 08:42 | 139593 | 300.0015 | 6 | 25 | 3.668625 | 0 | 2.841419 | 2.842491 | 12.00513 | 9.871159
2018-01-29 10:17 | 145110.9 | 300.0014 | 6 | 26 | 3.669271 | 0 | 2.840317 | 2.839116 | 11.99899 | 9.860267
2018-01-29 11:49 | 150647.9 | 300.0032 | 6 | 27 | 3.669688 | 0 | 2.839387 | 2.83747 | 11.99642 | 9.85313
2018-01-29 13:22 | 156185.3 | 300.0008 | 6 | 28 | 3.668793 | 0 | 2.837819 | 2.838327 | 11.99062 | 9.855184
2018-01-29 14:54 | 161722.8 | 300.0039 | 6 | 29 | 3.669496 | 0 | 2.839375 | 2.834704 | 11.99602 | 9.841445
2018-01-29 16:26 | 167265.5 | 300.0017 | 6 | 30 | 3.669513 | 0 | 2.837041 | 2.834882 | 11.98818 | 9.84505
2018-01-29 17:59 | 172801.3 | 300.0022 | 6 | 31 | 3.669179 | 0 | 2.83492 | 2.834584 | 11.97923 | 9.844825
2018-01-29 19:31 | 178327.8 | 300.0012 | 6 | 32 | 3.668765 | 0 | 2.833397 | 2.834089 | 11.97111 | 9.840788
2018-01-29 21:03 | 183859.7 | 300.0011 | 6 | 33 | 3.668109 | 0 | 2.83484 | 2.834623 | 11.97791 | 9.843035
2018-01-29 22:35 | 189393.4804 | 300.0023 | 6 | 34 | 3.668616 | 0 | 2.835799 | 2.832375 | 11.98151 | 9.835759
2018-01-30 00:07 | 194928.6 | 300.0017 | 6 | 35 | 3.6689 | 0 | 2.834219 | 2.831367 | 11.97532 | 9.832781
2018-01-30 01:39 | 200453.7 | 300.0021 | 6 | 36 | 3.66889 | 0 | 2.831002 | 2.829697 | 11.96221 | 9.828119
2018-01-30 03:11 | 205975.9 | 300.0031 | 6 | 37 | 3.669295 | 0 | 2.830118 | 2.827663 | 11.95865 | 9.818027
2018-01-30 04:43 | 211496 | 300.0038 | 6 | 38 | 3.668525 | 0 | 2.827826 | 2.828134 | 11.94975 | 9.817425
2018-01-30 06:16 | 217019.7 | 300.0013 | 6 | 39 | 3.66888 | 0 | 2.829385 | 2.825755 | 11.95582 | 9.81062
2018-01-30 07:48 | 222545.9 | 300.0009 | 6 | 40 | 3.669406 | 0 | 2.827369 | 2.823629 | 11.94841 | 9.804385
2018-01-30 17:37 | 228059.1 | 300.003204 | 6 | 41 | 3.697641 | 0 | 2.823313 | 2.638042 | 11.93168 | 9.075219
2018-01-30 19:09 | 233603.3 | 300.0022 | 6 | 42 | 3.667704 | 0 | 2.81428 | 2.829694 | 11.93478 | 9.828388
2018-01-30 20:41 | 239125.5 | 300.0038 | 6 | 43 | 3.667327 | 0 | 2.83272 | 2.831111 | 11.96775 | 9.837302
2018-01-30 22:13 | 244649 | 300.0024 | 6 | 44 | 3.667586 | 0 | 2.832639 | 2.827222 | 11.96743 | 9.82235
2018-01-30 23:46 | 250174.9 | 300.0021 | 6 | 45 | 3.667853 | 0 | 2.830779 | 2.827887 | 11.96071 | 9.826891
2018-01-31 01:17 | 255691.1 | 300.0043 | 6 | 46 | 3.668147 | 0 | 2.827844 | 2.825415 | 11.94839 | 9.817237
2018-01-31 02:49 | 261206.9 | 300.003 | 6 | 47 | 3.667571 | 0 | 2.826011 | 2.825574 | 11.94182 | 9.817422
2018-01-31 04:21 | 266720.1 | 300.0015 | 6 | 48 | 3.667002 | 0 | 2.826438 | 2.826093 | 11.94263 | 9.816803
2018-01-31 05:53 | 272238.6 | 300.0023 | 6 | 49 | 3.666822 | 0 | 2.827441 | 2.825567 | 11.9472 | 9.815921
2018-01-31 07:25 | 277757.7 | 300.0016 | 6 | 50 | 3.667394 | 0 | 2.827185 | 2.823179 | 11.94632 | 9.80891
2018-01-31 19:15 | 284852 | 5844.311476 | 9 | 51 | 4.400123 | 0.08149719 | 3.059354 | 4.17e-10 | 12.96965 | 1.828e-09

## Channel_101_1
Date_Time | Test_Time(s) | Step_Time(s) | Step_Index | Cycle_Index | Voltage(V) | Current(A) | Charge_Capacity(Ah) | Discharge_Capacity(Ah) | Charge_Energy(Wh) | Discharge_Energy(Wh) | Internal Resistance(Ohm)
2018-01-27 17:55 | 10.0015 | 10.0015 | 1 | 1 | 3.47128 | 0 | 0 | 0 | 0 | 0
2018-01-27 17:55 | 10.0033 | 10.0033 | 1 | 1 | 3.47128 | 0 | 0 | 0 | 0 | 0
2018-01-27 17:57 | 130.0866 | 120.0008 | 2 | 1 | 4.059351 | 4.889952 | 0.162375 | 0 | 0.6452319 | 0
2018-01-27 17:59 | 250.0867 | 240.0009 | 2 | 1 | 4.093506 | 4.889931 | 0.3253857 | 0 | 1.309619 | 0
2018-01-27 18:01 | 370.0859 | 360.0001 | 2 | 1 | 4.125761 | 4.889961 | 0.488381 | 0 | 1.979587 | 0
2018-01-27 18:03 | 490.0859 | 480.0001 | 2 | 1 | 4.149959 | 4.889912 | 0.6513526 | 0 | 2.654034 | 0
2018-01-27 18:05 | 610.0859 | 600.0001 | 2 | 1 | 4.172418 | 4.889982 | 0.8143615 | 0 | 3.332338 | 0
2018-01-27 18:07 | 730.0859 | 720.0001 | 2 | 1 | 4.197386 | 4.889948 | 0.977349 | 0 | 4.014388 | 0
2018-01-27 18:09 | 850.086 | 840.0002 | 2 | 1 | 4.200264 | 4.546522 | 1.134944 | 0 | 4.676304 | 0
2018-01-27 18:11 | 970.0876 | 960.0018 | 2 | 1 | 4.20027 | 4.22105 | 1.280955 | 0 | 5.28959 | 0
2018-01-27 18:13 | 1090.0877 | 1080.0019 | 2 | 1 | 4.20028 | 3.925043 | 1.416689 | 0 | 5.859711 | 0
2018-01-27 18:15 | 1210.0876 | 1200.0018 | 2 | 1 | 4.200303 | 3.634756 | 1.54271 | 0 | 6.389032 | 0
2018-01-27 18:17 | 1330.0868 | 1320.001 | 2 | 1 | 4.200232 | 3.342447 | 1.658929 | 0 | 6.877182 | 0
2018-01-27 18:18 | 1367.0809 | 1356.9951 | 2 | 1 | 4.200295 | 3.259998 | 1.69284 | 0 | 7.019621 | 0
2018-01-27 18:20 | 1487.094616 | 120.0009 | 3 | 1 | 4.219507 | 3.260019 | 1.801125 | 0 | 7.475371 | 0
2018-01-27 18:22 | 1607.094716 | 240.001 | 3 | 1 | 4.243074 | 3.260077 | 1.909795 | 0 | 7.935161 | 0
2018-01-27 18:24 | 1727.093816 | 360.0001 | 3 | 1 | 4.270055 | 3.26004 | 2.01844 | 0 | 8.397576 | 0
2018-01-27 18:26 | 1847.094716 | 480.001 | 3 | 1 | 4.301449 | 3.260023 | 2.127127 | 0 | 8.863353 | 0
2018-01-27 18:28 | 1967.094716 | 600.001 | 3 | 1 | 4.334637 | 3.260057 | 2.23577 | 0 | 9.332463 | 0
2018-01-27 18:30 | 2087.093916 | 720.0002 | 3 | 1 | 4.369881 | 3.260015 | 2.344458 | 0 | 9.805484 | 0
2018-01-27 18:32 | 2207.094016 | 840.0003 | 3 | 1 | 4.400306 | 3.139303 | 2.452736 | 0 | 10.28057 | 0
2018-01-27 18:34 | 2327.094116 | 960.0004 | 3 | 1 | 4.400279 | 2.680334 | 2.549344 | 0 | 10.70568 | 0
2018-01-27 18:36 | 2447.094816 | 1080.0011 | 3 | 1 | 4.400291 | 2.318487 | 2.632432 | 0 | 11.07129 | 0
2018-01-27 18:38 | 2567.094116 | 1200.0004 | 3 | 1 | 4.40026 | 2.016693 | 2.704527 | 0 | 11.38852 | 0
2018-01-27 18:40 | 2687.094116 | 1320.0004 | 3 | 1 | 4.400225 | 1.765166 | 2.767461 | 0 | 11.66545 | 0
2018-01-27 18:42 | 2807.095616 | 1440.0019 | 3 | 1 | 4.400297 | 1.547368 | 2.822602 | 0 | 11.90808 | 0
2018-01-27 18:44 | 2927.095616 | 1560.0019 | 3 | 1 | 4.400245 | 1.349802 | 2.870778 | 0 | 12.12007 | 0
2018-01-27 18:46 | 3047.094816 | 1680.0011 | 3 | 1 | 4.400209 | 1.188628 | 2.913 | 0 | 12.30585 | 0
2018-01-27 18:48 | 3167.094816 | 1800.0011 | 3 | 1 | 4.400199 | 1.054934 | 2.950323 | 0 | 12.47009 | 0
2018-01-27 18:50 | 3287.094916 | 1920.0012 | 3 | 1 | 4.400216 | 0.9406977 | 2.983555 | 0 | 12.61631 | 0
2018-01-27 18:52 | 3407.094016 | 2040.0003 | 3 | 1 | 4.400243 | 0.8360147 | 3.013143 | 0 | 12.74651 | 0
2018-01-27 18:54 | 3527.095716 | 2160.002 | 3 | 1 | 4.400176 | 0.744338 | 3.039426 | 0 | 12.86216 | 0
2018-01-27 18:56 | 3647.094216 | 2280.0005 | 3 | 1 | 4.40024 | 0.6697493 | 3.062951 | 0 | 12.96567 | 0
2018-01-27 18:56 | 3676.468916 | 2309.3752 | 3 | 1 | 4.400176 | 0.6519938 | 3.06834 | 0 | 12.98938 | 0
2018-01-27 18:58 | 3796.516408 | 119.9999 | 4 | 1 | 4.336367 | 0 | 3.06834 | 0 | 12.98938 | 0
2018-01-27 19:00 | 3916.517108 | 240.0006 | 4 | 1 | 4.329213 | 0 | 3.06834 | 0 | 12.98938 | 0
2018-01-27 19:01 | 3976.518508 | 300.002 | 4 | 1 | 4.327137 | 0 | 3.06834 | 0 | 12.98938 | 0
2018-01-27 19:03 | 4096.597248 | 120.0003 | 5 | 1 | 3.732572 | -6.519973 | 3.06834 | 0.2173032 | 12.98938 | 0.8253535
2018-01-27 19:05 | 4216.597948 | 240.001 | 5 | 1 | 3.673828 | -6.519969 | 3.06834 | 0.4346415 | 12.98938 | 1.630224
2018-01-27 19:07 | 4336.597248 | 360.0003 | 5 | 1 | 3.614634 | -6.519983 | 3.06834 | 0.651943 | 12.98938 | 2.422139
2018-01-27 19:09 | 4456.597948 | 480.001 | 5 | 1 | 3.557092 | -6.519926 | 3.06834 | 0.8692804 | 12.98938 | 3.201468
2018-01-27 19:11 | 4576.597948 | 600.001 | 5 | 1 | 3.502145 | -6.519887 | 3.06834 | 1.086612 | 12.98938 | 3.968451
2018-01-27 19:13 | 4696.598048 | 720.0011 | 5 | 1 | 3.455101 | -6.519919 | 3.06834 | 1.303953 | 12.98938 | 4.724367
2018-01-27 19:15 | 4816.597148 | 840.0002 | 5 | 1 | 3.414194 | -6.519931 | 3.06834 | 1.521248 | 12.98938 | 5.470604
2018-01-27 19:17 | 4936.597148 | 960.0002 | 5 | 1 | 3.376963 | -6.519865 | 3.06834 | 1.738589 | 12.98938 | 6.208563
2018-01-27 19:19 | 5056.597948 | 1080.001 | 5 | 1 | 3.338566 | -6.519948 | 3.06834 | 1.955921 | 12.98938 | 6.938364
2018-01-27 19:21 | 5176.597948 | 1200.001 | 5 | 1 | 3.297233 | -6.519896 | 3.06834 | 2.173227 | 12.98938 | 7.659445
2018-01-27 19:23 | 5296.597148 | 1320.0002 | 5 | 1 | 3.247797 | -6.519912 | 3.06834 | 2.390558 | 12.98938 | 8.370886
2018-01-27 19:25 | 5416.597248 | 1440.0003 | 5 | 1 | 3.177983 | -6.519922 | 3.06834 | 2.607887 | 12.98938 | 9.069779
2018-01-27 19:27 | 5536.597148 | 1560.0002 | 5 | 1 | 3.016675 | -6.519943 | 3.06834 | 2.825223 | 12.98938 | 9.746246
2018-01-27 19:27 | 5543.348148 | 1566.7512 | 5 | 1 | 2.999998 | -6.519882 | 3.06834 | 2.837437 | 12.98938 | 9.782991
2018-01-27 19:29 | 5663.392344 | 120.0009 | 6 | 1 | 3.652712 | 0 | 3.06834 | 2.837459 | 12.98938 | 9.783054
2018-01-27 19:31 | 5783.392344 | 240.0009 | 6 | 1 | 3.675363 | 0 | 3.06834 | 2.837459 | 12.98938 | 9.783054
2018-01-27 19:32 | 5843.394544 | 300.0031 | 6 | 1 | 3.680608 | 0 | 3.06834 | 2.837459 | 12.98938 | 9.783054
2018-01-27 19:32 | 5843.403216 | 0.0024 | 7 | 2 | 3.680577 | 0 | 0 | 0 | 0 | 0
2018-01-27 19:34 | 5963.483836 | 120.001 | 2 | 2 | 4.026421 | 4.889917 | 0.1623845 | 0 | 0.6469527 | 0
2018-01-27 19:36 | 6083.483936 | 240.0011 | 2 | 2 | 4.078393 | 4.889912 | 0.3253872 | 0 | 1.307834 | 0
2018-01-27 19:38 | 6203.483836 | 360.001 | 2 | 2 | 4.111022 | 4.889935 | 0.488353 | 0 | 1.975316 | 0
2018-01-27 19:40 | 6323.483936 | 480.0011 | 2 | 2 | 4.136686 | 4.889923 | 0.6513705 | 0 | 2.647602 | 0
2018-01-27 19:42 | 6443.483836 | 600.001 | 2 | 2 | 4.161197 | 4.88994 | 0.8143469 | 0 | 3.323792 | 0
2018-01-27 19:44 | 6563.483836 | 720.001 | 2 | 2 | 4.187517 | 4.889963 | 0.9773353 | 0 | 4.004128 | 0
2018-01-27 19:46 | 6683.483236 | 840.0004 | 2 | 2 | 4.20031 | 4.592913 | 1.137393 | 0 | 4.675959 | 0
2018-01-27 19:48 | 6803.484836 | 960.002 | 2 | 2 | 4.200315 | 4.157099 | 1.283043 | 0 | 5.28773 | 0
2018-01-27 19:50 | 6923.483336 | 1080.0005 | 2 | 2 | 4.200262 | 3.760969 | 1.414895 | 0 | 5.841548 | 0
2018-01-27 19:52 | 7043.483236 | 1200.0004 | 2 | 2 | 4.200264 | 3.404222 | 1.534274 | 0 | 6.34297 | 0
2018-01-27 19:53 | 7094.246936 | 1250.7641 | 2 | 2 | 4.200275 | 3.259998 | 1.581255 | 0 | 6.540306 | 0
2018-01-27 19:55 | 7214.261848 | 120.0009 | 3 | 2 | 4.224904 | 3.260126 | 1.689529 | 0 | 6.99627 | 0
2018-01-27 19:57 | 7334.261848 | 240.0009 | 3 | 2 | 4.255602 | 3.260088 | 1.798191 | 0 | 7.457005 | 0
2018-01-27 19:59 | 7454.261948 | 360.001 | 3 | 2 | 4.288296 | 3.260157 | 1.906873 | 0 | 7.921271 | 0
2018-01-27 20:01 | 7574.261048 | 480.0001 | 3 | 2 | 4.322632 | 3.260141 | 2.015525 | 0 | 8.389048 | 0
2018-01-27 20:03 | 7694.261148 | 600.0002 | 3 | 2 | 4.360196 | 3.260101 | 2.124207 | 0 | 8.86084 | 0
2018-01-27 20:05 | 7814.261648 | 720.0007 | 3 | 2 | 4.400326 | 3.23275 | 2.23286 | 0 | 9.336816 | 0
2018-01-27 20:07 | 7934.262148 | 840.0012 | 3 | 2 | 4.400304 | 2.71966 | 2.331189 | 0 | 9.769496 | 0
2018-01-27 20:09 | 8054.262948 | 960.002 | 3 | 2 | 4.400274 | 2.353352 | 2.415502 | 0 | 10.1405 | 0
2018-01-27 20:11 | 8174.261948 | 1080.001 | 3 | 2 | 4.40026 | 2.043631 | 2.488656 | 0 | 10.46239 | 0
2018-01-27 20:13 | 8294.261248 | 1200.0003 | 3 | 2 | 4.400261 | 1.770407 | 2.552132 | 0 | 10.7417 | 0
2018-01-27 20:15 | 8414.263648 | 1320.0027 | 3 | 2 | 4.400239 | 1.539358 | 2.607158 | 0 | 10.98383 | 0
2018-01-27 20:17 | 8534.261248 | 1440.0003 | 3 | 2 | 4.400242 | 1.349432 | 2.655214 | 0 | 11.19529 | 0
2018-01-27 20:19 | 8654.261948 | 1560.001 | 3 | 2 | 4.400257 | 1.191278 | 2.697485 | 0 | 11.38129 | 0
2018-01-27 20:21 | 8774.262048 | 1680.0011 | 3 | 2 | 4.400212 | 1.050161 | 2.734792 | 0 | 11.54545 | 0
2018-01-27 20:23 | 8894.261148 | 1800.0002 | 3 | 2 | 4.400206 | 0.924305 | 2.767638 | 0 | 11.68998 | 0
2018-01-27 20:25 | 9014.262148 | 1920.0012 | 3 | 2 | 4.400229 | 0.8218145 | 2.796682 | 0 | 11.81778 | 0
2018-01-27 20:27 | 9134.262848 | 2040.0019 | 3 | 2 | 4.400177 | 0.7349472 | 2.822568 | 0 | 11.93169 | 0
2018-01-27 20:29 | 9254.261248 | 2160.0003 | 3 | 2 | 4.400195 | 0.6593876 | 2.84579 | 0 | 12.03387 | 0
2018-01-27 20:30 | 9267.320148 | 2173.0592 | 3 | 2 | 4.400222 | 0.6519985 | 2.848171 | 0 | 12.04434 | 0
2018-01-27 20:32 | 9387.36364 | 120.0001 | 4 | 2 | 4.338436 | 0 | 2.848171 | 0 | 12.04434 | 0
2018-01-27 20:34 | 9507.36364 | 240.0001 | 4 | 2 | 4.331767 | 0 | 2.848171 | 0 | 12.04434 | 0
2018-01-27 20:35 | 9567.36504 | 300.0015 | 4 | 2 | 4.329794 | 0 | 2.848171 | 0 | 12.04434 | 0
2018-01-27 20:37 | 9687.446716 | 120.001 | 5 | 2 | 3.76719 | -6.519954 | 2.848171 | 0.2172913 | 12.04434 | 0.8323755
2018-01-27 20:39 | 9807.446716 | 240.001 | 5 | 2 | 3.699925 | -6.520001 | 2.848171 | 0.4346203 | 12.04434 | 1.64374
2018-01-27 20:41 | 9927.445916 | 360.0002 | 5 | 2 | 3.632564 | -6.520008 | 2.848171 | 0.6519498 | 12.04434 | 2.440528
2018-01-27 20:43 | 10047.45 | 480.001 | 5 | 2 | 3.569836 | -6.520017 | 2.848171 | 0.8692818 | 12.04434 | 3.22308
2018-01-27 20:45 | 10167.45 | 600.0003 | 5 | 2 | 3.51329 | -6.52003 | 2.848171 | 1.086599 | 12.04434 | 3.992585
2018-01-27 20:47 | 10287.45 | 720.0003 | 5 | 2 | 3.464982 | -6.519936 | 2.848171 | 1.303931 | 12.04434 | 4.750765
2018-01-27 20:49 | 10407.45 | 840.0002 | 5 | 2 | 3.422174 | -6.519916 | 2.848171 | 1.521269 | 12.04434 | 5.499127
2018-01-27 20:51 | 10527.45 | 960.001 | 5 | 2 | 3.382041 | -6.519979 | 2.848171 | 1.738593 | 12.04434 | 6.238415
2018-01-27 20:53 | 10647.45 | 1080.001 | 5 | 2 | 3.344629 | -6.519917 | 2.848171 | 1.955893 | 12.04434 | 6.969252
2018-01-27 20:55 | 10767.45 | 1200.001 | 5 | 2 | 3.305866 | -6.519944 | 2.848171 | 2.173239 | 12.04434 | 7.692027
2018-01-27 20:57 | 10887.45 | 1320.0002 | 5 | 2 | 3.259864 | -6.519882 | 2.848171 | 2.390554 | 12.04434 | 8.405635
2018-01-27 20:59 | 11007.45 | 1440.001 | 5 | 2 | 3.190635 | -6.519864 | 2.848171 | 2.607889 | 12.04434 | 9.107355
2018-01-27 21:01 | 11127.45 | 1560.0002 | 5 | 2 | 3.031659 | -6.519906 | 2.848171 | 2.825224 | 12.04434 | 9.786543
2018-01-27 21:01 | 11140.21 | 1572.7664 | 5 | 2 | 2.999995 | -6.519864 | 2.848171 | 2.848336 | 12.04434 | 9.856255
2018-01-27 21:03 | 11260.25452 | 119.9998 | 6 | 2 | 3.646579 | 0 | 2.848171 | 2.848356 | 12.04434 | 9.856315
2018-01-27 21:05 | 11380.25462 | 239.9999 | 6 | 2 | 3.671772 | 0 | 2.848171 | 2.848356 | 12.04434 | 9.856315
2018-01-27 21:06 | 11440.25752 | 300.0028 | 6 | 2 | 3.677632 | 0 | 2.848171 | 2.848356 | 12.04434 | 9.856315
2018-01-27 21:06 | 11440.27 | 0.0047 | 7 | 3 | 3.677848 | 0 | 0 | 0 | 0 | 0
2018-01-27 21:08 | 11560.34876 | 120.0009 | 2 | 3 | 4.025777 | 4.889921 | 0.1624065 | 3.219e-09 | 0.6467717 | 1.184e-08
2018-01-27 21:10 | 11680.34876 | 240.0009 | 2 | 3 | 4.078247 | 4.889956 | 0.3253637 | 3.219e-09 | 1.307454 | 1.184e-08
2018-01-27 21:12 | 11800.34796 | 360.0001 | 2 | 3 | 4.109287 | 4.889929 | 0.4883892 | 3.219e-09 | 1.975013 | 1.184e-08
2018-01-27 21:14 | 11920.34966 | 480.0018 | 2 | 3 | 4.133861 | 4.88994 | 0.6513851 | 3.219e-09 | 2.646819 | 1.184e-08
2018-01-27 21:16 | 12040.34966 | 600.0018 | 2 | 3 | 4.159121 | 4.889925 | 0.8143538 | 3.219e-09 | 3.322534 | 1.184e-08
2018-01-27 21:18 | 12160.34876 | 720.0009 | 2 | 3 | 4.187423 | 4.889896 | 0.9773582 | 3.219e-09 | 4.002772 | 1.184e-08
2018-01-27 21:20 | 12280.34906 | 840.0012 | 2 | 3 | 4.200266 | 4.611551 | 1.137624 | 3.219e-09 | 4.675466 | 1.184e-08
2018-01-27 21:22 | 12400.34976 | 960.0019 | 2 | 3 | 4.200314 | 4.194252 | 1.284234 | 3.219e-09 | 5.29127 | 1.184e-08
2018-01-27 21:24 | 12520.34826 | 1080.0004 | 2 | 3 | 4.200308 | 3.799692 | 1.417398 | 3.219e-09 | 5.850596 | 1.184e-08
2018-01-27 21:26 | 12640.34896 | 1200.0011 | 2 | 3 | 4.200274 | 3.416044 | 1.537631 | 3.219e-09 | 6.355608 | 1.184e-08
2018-01-27 21:27 | 12692.08376 | 1251.7359 | 2 | 3 | 4.200264 | 3.259983 | 1.585575 | 3.219e-09 | 6.556988 | 1.184e-08
2018-01-27 21:29 | 12812.1 | 120.0002 | 3 | 3 | 4.224467 | 3.260092 | 1.693854 | 3.219e-09 | 7.01297 | 1.184e-08
2018-01-27 21:31 | 12932.1 | 240.0009 | 3 | 3 | 4.253885 | 3.260059 | 1.802525 | 3.219e-09 | 7.473627 | 1.184e-08
2018-01-27 21:33 | 13052.1 | 360.0009 | 3 | 3 | 4.286018 | 3.260067 | 1.911194 | 3.219e-09 | 7.93761 | 1.184e-08
2018-01-27 21:35 | 13172.1 | 480.001 | 3 | 3 | 4.321836 | 3.260033 | 2.019856 | 3.219e-09 | 8.405248 | 1.184e-08
2018-01-27 21:37 | 13292.1 | 600.0009 | 3 | 3 | 4.360642 | 3.260098 | 2.128517 | 3.219e-09 | 8.876957 | 1.184e-08
2018-01-27 21:39 | 13412.1 | 720.0006 | 3 | 3 | 4.400349 | 3.245729 | 2.237188 | 3.219e-09 | 9.353012 | 1.184e-08
2018-01-27 21:41 | 13532.1 | 840.0011 | 3 | 3 | 4.40029 | 2.736135 | 2.335992 | 3.219e-09 | 9.787781 | 1.184e-08
2018-01-27 21:43 | 13652.1 | 960.0019 | 3 | 3 | 4.400284 | 2.358694 | 2.420753 | 3.219e-09 | 10.16076 | 1.184e-08
2018-01-27 21:45 | 13772.1 | 1080.0003 | 3 | 3 | 4.400257 | 2.029968 | 2.493731 | 3.219e-09 | 10.48187 | 1.184e-08
2018-01-27 21:47 | 13892.1 | 1200.001 | 3 | 3 | 4.400242 | 1.761948 | 2.556798 | 3.219e-09 | 10.75939 | 1.184e-08
2018-01-27 21:49 | 14012.1 | 1320.0011 | 3 | 3 | 4.400218 | 1.54034 | 2.611714 | 3.219e-09 | 11.00103 | 1.184e-08
2018-01-27 21:51 | 14132.1 | 1440.0019 | 3 | 3 | 4.400254 | 1.351475 | 2.659842 | 3.219e-09 | 11.21281 | 1.184e-08
2018-01-27 21:53 | 14252.1 | 1560.0011 | 3 | 3 | 4.400218 | 1.18206 | 2.702024 | 3.219e-09 | 11.39842 | 1.184e-08
2018-01-27 21:55 | 14372.1 | 1680.0003 | 3 | 3 | 4.400223 | 1.038121 | 2.73894 | 3.219e-09 | 11.56085 | 1.184e-08
2018-01-27 21:57 | 14492.1 | 1800.0004 | 3 | 3 | 4.400225 | 0.9199467 | 2.771513 | 3.219e-09 | 11.70418 | 1.184e-08
2018-01-27 21:59 | 14612.1 | 1920.0003 | 3 | 3 | 4.400242 | 0.8208475 | 2.800465 | 3.219e-09 | 11.83158 | 1.184e-08
2018-01-27 22:01 | 14732.1 | 2040.0019 | 3 | 3 | 4.40019 | 0.7307043 | 2.826303 | 3.219e-09 | 11.94527 | 1.184e-08
2018-01-27 22:03 | 14848.17 | 2156.072 | 3 | 3 | 4.400201 | 0.6519909 | 2.848581 | 3.219e-09 | 12.0433 | 1.184e-08
2018-01-27 22:05 | 14968.21 | 120.0001 | 4 | 3 | 4.338453 | 0 | 2.848582 | 3.219e-09 | 12.0433 | 1.184e-08
2018-01-27 22:07 | 15088.21 | 240.0006 | 4 | 3 | 4.331714 | 0 | 2.848582 | 3.219e-09 | 12.0433 | 1.184e-08
2018-01-27 22:08 | 15148.22 | 300.0031 | 4 | 3 | 4.329747 | 0 | 2.848582 | 3.219e-09 | 12.0433 | 1.184e-08
2018-01-27 22:10 | 15268.29 | 120.0009 | 5 | 3 | 3.775521 | -6.519941 | 2.848582 | 0.2173087 | 12.0433 | 0.8343447
2018-01-27 22:12 | 15388.29 | 240.0001 | 5 | 3 | 3.703336 | -6.519979 | 2.848582 | 0.4346241 | 12.0433 | 1.646919
2018-01-27 22:14 | 15508.29 | 360.0001 | 5 | 3 | 3.636204 | -6.519907 | 2.848582 | 0.6519505 | 12.0433 | 2.444398
2018-01-27 22:16 | 15628.29 | 480.0009 | 5 | 3 | 3.573715 | -6.519938 | 2.848582 | 0.8692739 | 12.0433 | 3.227732
2018-01-27 22:18 | 15748.29 | 600.0001 | 5 | 3 | 3.517396 | -6.519948 | 2.848582 | 1.086588 | 12.0433 | 3.99811
2018-01-27 22:20 | 15868.29 | 720.0001 | 5 | 3 | 3.467678 | -6.519929 | 2.848582 | 1.303925 | 12.0433 | 4.757076
2018-01-27 22:22 | 15988.29 | 840.0009 | 5 | 3 | 3.423579 | -6.519909 | 2.848582 | 1.521258 | 12.0433 | 5.505807
2018-01-27 22:24 | 16108.29 | 960.0001 | 5 | 3 | 3.384347 | -6.519946 | 2.848582 | 1.738568 | 12.0433 | 6.245464
2018-01-27 22:26 | 16228.3 | 1080.0015 | 5 | 3 | 3.347441 | -6.519924 | 2.848582 | 1.955893 | 12.0433 | 6.976939
2018-01-27 22:28 | 16348.29 | 1200.0009 | 5 | 3 | 3.308996 | -6.519853 | 2.848582 | 2.173221 | 12.0433 | 7.700328
2018-01-27 22:30 | 16468.29 | 1320.0001 | 5 | 3 | 3.261843 | -6.519885 | 2.848582 | 2.390549 | 12.0433 | 8.414534
2018-01-27 22:32 | 16588.29 | 1440.0002 | 5 | 3 | 3.193971 | -6.519858 | 2.848582 | 2.607889 | 12.0433 | 9.116704
2018-01-27 22:34 | 16708.29 | 1560.0009 | 5 | 3 | 3.037825 | -6.519926 | 2.848582 | 2.8252 | 12.0433 | 9.796869
2018-01-27 22:34 | 16723.58 | 1575.2911 | 5 | 3 | 2.999995 | -6.519959 | 2.848582 | 2.852886 | 12.0433 | 9.880469
2018-01-27 22:36 | 16843.63 | 120.0002 | 6 | 3 | 3.642519 | 0 | 2.848582 | 2.852886 | 12.0433 | 9.880469
2018-01-27 22:38 | 16963.63 | 240.0002 | 6 | 3 | 3.669181 | 0 | 2.848582 | 2.852886 | 12.0433 | 9.880469
2018-01-27 22:39 | 17023.63 | 300.0016 | 6 | 3 | 3.67545 | 0 | 2.848582 | 2.852886 | 12.0433 | 9.880469
2018-01-27 22:39 | 17023.64 | 0.0024 | 7 | 4 | 3.675354 | 0 | 0 | 0 | 0 | 0
2018-01-27 22:41 | 17143.7191 | 120.001 | 2 | 4 | 4.024008 | 4.889948 | 0.1623876 | 0 | 0.6465754 | 0
2018-01-27 22:43 | 17263.7191 | 240.001 | 2 | 4 | 4.075386 | 4.889942 | 0.3253668 | 0 | 1.306961 | 0
2018-01-27 22:45 | 17383.7191 | 360.001 | 2 | 4 | 4.106394 | 4.889912 | 0.4883711 | 0 | 1.973956 | 0
2018-01-27 22:47 | 17503.7192 | 480.0011 | 2 | 4 | 4.133068 | 4.889931 | 0.6513729 | 0 | 2.64547 | 0
2018-01-27 22:49 | 17623.7192 | 600.0011 | 2 | 4 | 4.15907 | 4.889854 | 0.814366 | 0 | 3.321271 | 0
2018-01-27 22:51 | 17743.7183 | 720.0002 | 2 | 4 | 4.185562 | 4.889889 | 0.9773546 | 0 | 4.001293 | 0
2018-01-27 22:53 | 17863.7194 | 840.0013 | 2 | 4 | 4.200279 | 4.657642 | 1.138438 | 0 | 4.677251 | 0
2018-01-27 22:55 | 17983.7194 | 960.0013 | 2 | 4 | 4.200294 | 4.22398 | 1.286408 | 0 | 5.298768 | 0
2018-01-27 22:57 | 18103.7193 | 1080.0012 | 2 | 4 | 4.200268 | 3.80423 | 1.420104 | 0 | 5.860328 | 0
2018-01-27 22:59 | 18223.7192 | 1200.0011 | 2 | 4 | 4.200249 | 3.427401 | 1.540519 | 0 | 6.366106 | 0
2018-01-27 23:00 | 18281.5678 | 1257.8497 | 2 | 4 | 4.200278 | 3.259987 | 1.594235 | 0 | 6.591726 | 0
2018-01-27 23:02 | 18401.58 | 120.0009 | 3 | 4 | 4.22355 | 3.260004 | 1.702515 | 0 | 7.047665 | 0
2018-01-27 23:04 | 18521.58 | 240.0018 | 3 | 4 | 4.253094 | 3.260057 | 1.811181 | 0 | 7.508189 | 0
2018-01-27 23:06 | 18641.58 | 360.0002 | 3 | 4 | 4.287055 | 3.260054 | 1.919849 | 0 | 7.972176 | 0
2018-01-27 23:08 | 18761.58 | 480.0009 | 3 | 4 | 4.322702 | 3.260084 | 2.028502 | 0 | 8.439901 | 0
2018-01-27 23:10 | 18881.58 | 600.001 | 3 | 4 | 4.360234 | 3.260052 | 2.137159 | 0 | 8.911616 | 0
2018-01-27 23:12 | 19001.58 | 720.001 | 3 | 4 | 4.399751 | 3.260027 | 2.245834 | 0 | 9.387584 | 0
2018-01-27 23:14 | 19121.58 | 840.0027 | 3 | 4 | 4.400262 | 2.730234 | 2.344939 | 0 | 9.823679 | 0
2018-01-27 23:16 | 19241.58 | 960.0001 | 3 | 4 | 4.400288 | 2.344608 | 2.429266 | 0 | 10.19474 | 0
2018-01-27 23:18 | 19361.58 | 1080.0019 | 3 | 4 | 4.40028 | 2.029608 | 2.502003 | 0 | 10.5148 | 0
2018-01-27 23:20 | 19481.58 | 1200.0003 | 3 | 4 | 4.400277 | 1.768615 | 2.565167 | 0 | 10.79274 | 0
2018-01-27 23:22 | 19601.58 | 1320.0027 | 3 | 4 | 4.400274 | 1.542029 | 2.620245 | 0 | 11.0351 | 0
2018-01-27 23:24 | 19721.58 | 1440.0004 | 3 | 4 | 4.400246 | 1.339839 | 2.668168 | 0 | 11.24597 | 0
2018-01-27 23:26 | 19841.58 | 1560.0019 | 3 | 4 | 4.400211 | 1.174088 | 2.709985 | 0 | 11.42998 | 0
2018-01-27 23:28 | 19961.58 | 1680.0012 | 3 | 4 | 4.400218 | 1.037431 | 2.746767 | 0 | 11.59183 | 0
2018-01-27 23:30 | 20081.58 | 1800.0019 | 3 | 4 | 4.400236 | 0.9209604 | 2.779368 | 0 | 11.73528 | 0
2018-01-27 23:32 | 20201.58 | 1920.0011 | 3 | 4 | 4.400239 | 0.8152561 | 2.808281 | 0 | 11.8625 | 0
2018-01-27 23:34 | 20321.58 | 2040.0003 | 3 | 4 | 4.400243 | 0.7240257 | 2.833858 | 0 | 11.97505 | 0
2018-01-27 23:36 | 20432.94 | 2151.3592 | 3 | 4 | 4.400203 | 0.6519938 | 2.855098 | 0 | 12.0685 | 0
2018-01-27 23:38 | 20552.99 | 120.0001 | 4 | 4 | 4.338855 | 0 | 2.855099 | 0 | 12.06851 | 0
2018-01-27 23:40 | 20672.99 | 240.0001 | 4 | 4 | 4.332174 | 0 | 2.855099 | 0 | 12.06851 | 0
2018-01-27 23:41 | 20732.99 | 300.0031 | 4 | 4 | 4.330194 | 0 | 2.855099 | 0 | 12.06851 | 0
2018-01-27 23:43 | 20853.07 | 120.001 | 5 | 4 | 3.778326 | -6.519958 | 2.855099 | 0.2173068 | 12.06851 | 0.835011
2018-01-27 23:45 | 20973.07 | 240.0002 | 5 | 4 | 3.707713 | -6.519995 | 2.855099 | 0.4346341 | 12.06851 | 1.648386
2018-01-27 23:47 | 21093.07 | 360.0002 | 5 | 4 | 3.641205 | -6.519978 | 2.855099 | 0.6519429 | 12.06851 | 2.446804
2018-01-27 23:49 | 21213.07 | 480.001 | 5 | 4 | 3.578125 | -6.519981 | 2.855099 | 0.8693002 | 12.06851 | 3.231308
2018-01-27 23:51 | 21333.07 | 600.001 | 5 | 4 | 3.518935 | -6.519971 | 2.855099 | 1.086607 | 12.06851 | 4.002302
2018-01-27 23:53 | 21453.07 | 720.0002 | 5 | 4 | 3.468421 | -6.519969 | 2.855099 | 1.30394 | 12.06851 | 4.76144
2018-01-27 23:55 | 21573.07 | 840.001 | 5 | 4 | 3.424986 | -6.519968 | 2.855099 | 1.521242 | 12.06851 | 5.510321
2018-01-27 23:57 | 21693.07 | 960.0003 | 5 | 4 | 3.386596 | -6.520005 | 2.855099 | 1.738582 | 12.06851 | 6.250484
2018-01-27 23:59 | 21813.07 | 1080.0002 | 5 | 4 | 3.349074 | -6.519946 | 2.855099 | 1.955921 | 12.06851 | 6.982483
2018-01-28 00:01 | 21933.07 | 1200.001 | 5 | 4 | 3.309213 | -6.519976 | 2.855099 | 2.173208 | 12.06851 | 7.705906
2018-01-28 00:03 | 22053.07 | 1320.0011 | 5 | 4 | 3.263621 | -6.519934 | 2.855099 | 2.39057 | 12.06851 | 8.420432
2018-01-28 00:05 | 22173.07 | 1440.0011 | 5 | 4 | 3.198237 | -6.519889 | 2.855099 | 2.607889 | 12.06851 | 9.123195
2018-01-28 00:07 | 22293.07 | 1560.0004 | 5 | 4 | 3.046466 | -6.519914 | 2.855099 | 2.82522 | 12.06851 | 9.80476
2018-01-28 00:07 | 22311.6 | 1578.5314 | 5 | 4 | 2.999988 | -6.519897 | 2.855099 | 2.858774 | 12.06851 | 9.90624
2018-01-28 00:09 | 22431.65 | 120.0008 | 6 | 4 | 3.639446 | 0 | 2.855099 | 2.858774 | 12.06851 | 9.90624
2018-01-28 00:11 | 22551.65 | 240.0001 | 6 | 4 | 3.666814 | 0 | 2.855099 | 2.858774 | 12.06851 | 9.90624
2018-01-28 00:12 | 22611.65 | 300.0014 | 6 | 4 | 3.673303 | 0 | 2.855099 | 2.858774 | 12.06851 | 9.90624
2018-01-28 00:12 | 22611.65 | 0.0024 | 7 | 5 | 3.673507 | 0 | 0 | 0 | 0 | 0
2018-01-28 00:14 | 22731.73228 | 120.0001 | 2 | 5 | 4.02197 | 4.889935 | 0.1623967 | 0 | 0.6463907 | 0
2018-01-28 00:16 | 22851.73318 | 240.001 | 2 | 5 | 4.073849 | 4.889946 | 0.3253904 | 0 | 1.30649 | 0
2018-01-28 00:18 | 22971.73228 | 360.0001 | 2 | 5 | 4.107334 | 4.889965 | 0.4883719 | 0 | 1.973361 | 0
2018-01-28 00:20 | 23091.73238 | 480.0002 | 2 | 5 | 4.133437 | 4.889956 | 0.6513755 | 0 | 2.645034 | 0
2018-01-28 00:22 | 23211.73318 | 600.001 | 2 | 5 | 4.158216 | 4.889929 | 0.8143681 | 0 | 3.320784 | 0
2018-01-28 00:24 | 23331.73238 | 720.0002 | 2 | 5 | 4.183909 | 4.889927 | 0.9773356 | 0 | 4.00048 | 0
2018-01-28 00:26 | 23451.73248 | 840.0003 | 2 | 5 | 4.200312 | 4.661383 | 1.138644 | 0 | 4.67724 | 0
2018-01-28 00:28 | 23571.73328 | 960.0011 | 2 | 5 | 4.200297 | 4.214672 | 1.28635 | 0 | 5.29765 | 0
2018-01-28 00:30 | 23691.73348 | 1080.0013 | 2 | 5 | 4.200305 | 3.815916 | 1.420094 | 0 | 5.859413 | 0
2018-01-28 00:32 | 23811.73318 | 1200.001 | 2 | 5 | 4.200268 | 3.45278 | 1.5411 | 0 | 6.367673 | 0
2018-01-28 00:33 | 23878.70978 | 1266.9776 | 2 | 5 | 4.200292 | 3.259991 | 1.603515 | 0 | 6.62983 | 0
2018-01-28 00:35 | 23998.72 | 120.0002 | 3 | 5 | 4.224811 | 3.260078 | 1.711804 | 0 | 7.085853 | 0
2018-01-28 00:37 | 24118.72 | 240.0002 | 3 | 5 | 4.255569 | 3.260111 | 1.820463 | 0 | 7.546566 | 0
2018-01-28 00:39 | 24238.72 | 360.0002 | 3 | 5 | 4.288554 | 3.260094 | 1.929141 | 0 | 8.010828 | 0
2018-01-28 00:41 | 24358.72 | 480.0011 | 3 | 5 | 4.32314 | 3.260094 | 2.037812 | 0 | 8.478737 | 0
2018-01-28 00:43 | 24478.72 | 600.0004 | 3 | 5 | 4.360869 | 3.260027 | 2.146469 | 0 | 8.950492 | 0
2018-01-28 00:45 | 24598.73 | 720.0022 | 3 | 5 | 4.400339 | 3.218498 | 2.255115 | 0 | 9.426508 | 0
2018-01-28 00:47 | 24718.72 | 840.0014 | 3 | 5 | 4.40029 | 2.707998 | 2.353038 | 0 | 9.857402 | 0
2018-01-28 00:49 | 24838.72 | 960.0005 | 3 | 5 | 4.400296 | 2.339254 | 2.436921 | 0 | 10.22651 | 0
2018-01-28 00:51 | 24958.72 | 1080.0004 | 3 | 5 | 4.40028 | 2.031372 | 2.509635 | 0 | 10.54647 | 0
2018-01-28 00:53 | 25078.73 | 1200.0021 | 3 | 5 | 4.400249 | 1.758256 | 2.572709 | 0 | 10.82401 | 0
2018-01-28 00:55 | 25198.72 | 1320.0013 | 3 | 5 | 4.400263 | 1.526337 | 2.627299 | 0 | 11.06422 | 0
2018-01-28 00:57 | 25318.72 | 1440.0013 | 3 | 5 | 4.400276 | 1.33596 | 2.674899 | 0 | 11.27368 | 0
2018-01-28 00:59 | 25438.73 | 1560.0022 | 3 | 5 | 4.400249 | 1.17759 | 2.716694 | 0 | 11.45758 | 0
2018-01-28 01:01 | 25558.72 | 1680.0006 | 3 | 5 | 4.400291 | 1.039386 | 2.75357 | 0 | 11.61985 | 0
2018-01-28 01:03 | 25678.72 | 1800.0001 | 3 | 5 | 4.400242 | 0.9123411 | 2.786009 | 0 | 11.76259 | 0
2018-01-28 01:05 | 25798.72 | 1920.0005 | 3 | 5 | 4.400176 | 0.8076839 | 2.814626 | 0 | 11.8885 | 0
2018-01-28 01:07 | 25918.72 | 2040.0004 | 3 | 5 | 4.400198 | 0.7220125 | 2.840095 | 0 | 12.00058 | 0
2018-01-28 01:09 | 26032.41 | 2153.6906 | 3 | 5 | 4.400184 | 0.6519938 | 2.861783 | 0 | 12.096 | 0
2018-01-28 01:11 | 26152.46 | 120.0009 | 4 | 5 | 4.339529 | 0 | 2.861784 | 0 | 12.09601 | 0
2018-01-28 01:13 | 26272.46 | 240.0001 | 4 | 5 | 4.332983 | 0 | 2.861784 | 0 | 12.09601 | 0
2018-01-28 01:14 | 26332.46 | 300.0023 | 4 | 5 | 4.331075 | 0 | 2.861784 | 0 | 12.09601 | 0
2018-01-28 01:16 | 26452.54 | 120.001 | 5 | 5 | 3.78436 | -6.520032 | 2.861784 | 0.2173082 | 12.09601 | 0.8360649
2018-01-28 01:18 | 26572.54 | 240.001 | 5 | 5 | 3.714055 | -6.52003 | 2.861784 | 0.4346296 | 12.09601 | 1.650813
2018-01-28 01:20 | 26692.54 | 360.0011 | 5 | 5 | 3.64527 | -6.519993 | 2.861784 | 0.6519524 | 12.09601 | 2.450472
2018-01-28 01:22 | 26812.54 | 480.0003 | 5 | 5 | 3.579848 | -6.519976 | 2.861784 | 0.8692923 | 12.09601 | 3.235489
2018-01-28 01:24 | 26932.54 | 600.001 | 5 | 5 | 3.521443 | -6.520017 | 2.861784 | 1.086593 | 12.09601 | 4.006897
2018-01-28 01:26 | 27052.54 | 720.0003 | 5 | 5 | 3.471559 | -6.51989 | 2.861784 | 1.303954 | 12.09601 | 4.766729
2018-01-28 01:28 | 27172.54 | 840.001 | 5 | 5 | 3.428579 | -6.519983 | 2.861784 | 1.521285 | 12.09601 | 5.516445
2018-01-28 01:30 | 27292.54 | 960.001 | 5 | 5 | 3.388133 | -6.519986 | 2.861784 | 1.738603 | 12.09601 | 6.257102
2018-01-28 01:32 | 27412.54 | 1080.0011 | 5 | 5 | 3.350257 | -6.519959 | 2.861784 | 1.955928 | 12.09601 | 6.98928
2018-01-28 01:34 | 27532.54 | 1200.001 | 5 | 5 | 3.312031 | -6.519821 | 2.861784 | 2.173261 | 12.09601 | 7.713279
2018-01-28 01:36 | 27652.54 | 1320.001 | 5 | 5 | 3.26821 | -6.519875 | 2.861784 | 2.390589 | 12.09601 | 8.428496
2018-01-28 01:38 | 27772.54 | 1440.001 | 5 | 5 | 3.203277 | -6.519968 | 2.861784 | 2.607898 | 12.09601 | 9.132398
2018-01-28 01:40 | 27892.54 | 1560.0003 | 5 | 5 | 3.047729 | -6.519949 | 2.861784 | 2.825241 | 12.09601 | 9.814685
2018-01-28 01:40 | 27911.55 | 1579.0129 | 5 | 5 | 2.999983 | -6.519907 | 2.861784 | 2.859664 | 12.09601 | 9.918809
2018-01-28 01:42 | 28031.59878 | 120.001 | 6 | 5 | 3.638342 | 0 | 2.861784 | 2.859682 | 12.09601 | 9.918861
2018-01-28 01:44 | 28151.59878 | 240.001 | 6 | 5 | 3.666024 | 0 | 2.861784 | 2.859682 | 12.09601 | 9.918861
2018-01-28 01:45 | 28211.59938 | 300.0016 | 6 | 5 | 3.672576 | 0 | 2.861784 | 2.859682 | 12.09601 | 9.918861
2018-01-28 01:45 | 28211.61 | 0.0025 | 7 | 6 | 3.67237 | 0 | 0 | 0 | 0 | 0
2018-01-28 01:47 | 28331.69 | 120.0001 | 2 | 6 | 4.021753 | 4.889839 | 0.1623779 | 0 | 0.6461208 | 0
2018-01-28 01:49 | 28451.69 | 240.0009 | 2 | 6 | 4.074625 | 4.889969 | 0.3253911 | 0 | 1.306387 | 0
2018-01-28 01:51 | 28571.69 | 360.0002 | 2 | 6 | 4.10653 | 4.889868 | 0.4883724 | 0 | 1.973259 | 0
2018-01-28 01:53 | 28691.69 | 480.0002 | 2 | 6 | 4.131341 | 4.889908 | 0.6513754 | 0 | 2.644687 | 0
2018-01-28 01:55 | 28811.69 | 600.001 | 2 | 6 | 4.156193 | 4.889975 | 0.8143466 | 0 | 3.319979 | 0
2018-01-28 01:57 | 28931.69 | 720.0009 | 2 | 6 | 4.184021 | 4.889929 | 0.977326 | 0 | 3.999588 | 0
2018-01-28 01:59 | 29051.69 | 840.0011 | 2 | 6 | 4.200325 | 4.663715 | 1.138583 | 0 | 4.676165 | 0
2018-01-28 02:01 | 29171.69 | 960.0012 | 2 | 6 | 4.200265 | 4.233868 | 1.286721 | 0 | 5.29839 | 0
2018-01-28 02:03 | 29291.69 | 1080.0019 | 2 | 6 | 4.200242 | 3.83869 | 1.421224 | 0 | 5.863341 | 0
2018-01-28 02:05 | 29411.69 | 1200.0012 | 2 | 6 | 4.200286 | 3.457888 | 1.542843 | 0 | 6.374172 | 0
2018-01-28 02:06 | 29475.44 | 1263.7576 | 2 | 6 | 4.200291 | 3.259983 | 1.6023 | 0 | 6.623909 | 0
2018-01-28 02:08 | 29595.46 | 120.0009 | 3 | 6 | 4.224754 | 3.260092 | 1.710577 | 1.23e-09 | 7.079898 | 5.006e-09
2018-01-28 02:10 | 29715.46 | 240.001 | 3 | 6 | 4.254445 | 3.260033 | 1.81924 | 1.23e-09 | 7.540566 | 5.006e-09
2018-01-28 02:12 | 29835.46 | 360.0009 | 3 | 6 | 4.286543 | 3.260071 | 1.927898 | 1.23e-09 | 8.004558 | 5.006e-09
2018-01-28 02:14 | 29955.46 | 480.0002 | 3 | 6 | 4.322299 | 3.26004 | 2.03657 | 1.23e-09 | 8.472287 | 5.006e-09
2018-01-28 02:16 | 30075.46 | 600.0009 | 3 | 6 | 4.361296 | 3.260027 | 2.145224 | 1.23e-09 | 8.944026 | 5.006e-09
2018-01-28 02:18 | 30195.46 | 720.0002 | 3 | 6 | 4.400343 | 3.229218 | 2.253875 | 1.23e-09 | 9.420072 | 5.006e-09
2018-01-28 02:20 | 30315.46 | 840.002 | 3 | 6 | 4.400307 | 2.72608 | 2.35228 | 1.23e-09 | 9.853083 | 5.006e-09
2018-01-28 02:22 | 30435.46 | 960.0019 | 3 | 6 | 4.40026 | 2.351669 | 2.436746 | 1.23e-09 | 10.22476 | 5.006e-09
2018-01-28 02:24 | 30555.46 | 1080.0003 | 3 | 6 | 4.40028 | 2.02227 | 2.509495 | 1.23e-09 | 10.54487 | 5.006e-09
2018-01-28 02:26 | 30675.46 | 1200.0019 | 3 | 6 | 4.400296 | 1.753087 | 2.572263 | 1.23e-09 | 10.82107 | 5.006e-09
2018-01-28 02:28 | 30795.46 | 1320.0013 | 3 | 6 | 4.400239 | 1.528889 | 2.626834 | 1.23e-09 | 11.0612 | 5.006e-09
2018-01-28 02:30 | 30915.46 | 1440.0019 | 3 | 6 | 4.40025 | 1.341238 | 2.674599 | 1.23e-09 | 11.27137 | 5.006e-09
2018-01-28 02:32 | 31035.46 | 1560.0019 | 3 | 6 | 4.400249 | 1.173779 | 2.716466 | 1.23e-09 | 11.45559 | 5.006e-09
2018-01-28 02:34 | 31155.46 | 1680.0003 | 3 | 6 | 4.400245 | 1.029036 | 2.753083 | 1.23e-09 | 11.61672 | 5.006e-09
2018-01-28 02:36 | 31275.46 | 1800.0004 | 3 | 6 | 4.400259 | 0.9113894 | 2.785354 | 1.23e-09 | 11.75872 | 5.006e-09
2018-01-28 02:38 | 31395.46 | 1920.0003 | 3 | 6 | 4.400225 | 0.8121099 | 2.814006 | 1.23e-09 | 11.88479 | 5.006e-09
2018-01-28 02:40 | 31515.46 | 2040.0002 | 3 | 6 | 4.4002 | 0.724041 | 2.83957 | 1.23e-09 | 11.99728 | 5.006e-09
2018-01-28 02:42 | 31620.69 | 2145.2289 | 3 | 6 | 4.400201 | 0.6519938 | 2.859665 | 1.23e-09 | 12.0857 | 5.006e-09
2018-01-28 02:44 | 31740.73058 | 120.0001 | 4 | 6 | 4.339447 | 0 | 2.859665 | 1.23e-09 | 12.0857 | 5.006e-09
2018-01-28 02:46 | 31860.73058 | 240.0001 | 4 | 6 | 4.332866 | 0 | 2.859665 | 1.23e-09 | 12.0857 | 5.006e-09
2018-01-28 02:47 | 31920.73358 | 300.0031 | 4 | 6 | 4.330932 | 0 | 2.859665 | 1.23e-09 | 12.0857 | 5.006e-09
2018-01-28 02:49 | 32040.81 | 120.0001 | 5 | 6 | 3.787485 | -6.519948 | 2.859665 | 0.2173153 | 12.0857 | 0.8368117
2018-01-28 02:51 | 32160.81 | 240.0009 | 5 | 6 | 3.713442 | -6.519958 | 2.859665 | 0.4346408 | 12.0857 | 1.651817
2018-01-28 02:53 | 32280.81 | 360.0009 | 5 | 6 | 3.644478 | -6.519985 | 2.859665 | 0.6519565 | 12.0857 | 2.451217
2018-01-28 02:55 | 32400.81 | 480.0009 | 5 | 6 | 3.580247 | -6.519943 | 2.859665 | 0.8692975 | 12.0857 | 3.236225
2018-01-28 02:57 | 32520.81 | 600.0009 | 5 | 6 | 3.522608 | -6.519936 | 2.859665 | 1.0866 | 12.0857 | 4.007838
2018-01-28 02:59 | 32640.81 | 720.0009 | 5 | 6 | 3.472101 | -6.519909 | 2.859665 | 1.30393 | 12.0857 | 4.767807
2018-01-28 03:01 | 32760.81 | 840.0001 | 5 | 6 | 3.427451 | -6.519932 | 2.859665 | 1.521258 | 12.0857 | 5.517417
2018-01-28 03:03 | 32880.81 | 960.001 | 5 | 6 | 3.387758 | -6.519954 | 2.859665 | 1.738599 | 12.0857 | 6.257958
2018-01-28 03:05 | 33000.81 | 1080.0001 | 5 | 6 | 3.350756 | -6.51989 | 2.859665 | 1.9559 | 12.0857 | 6.990059
2018-01-28 03:07 | 33120.81 | 1200.0001 | 5 | 6 | 3.313264 | -6.51988 | 2.859665 | 2.173219 | 12.0857 | 7.714231
2018-01-28 03:09 | 33240.81 | 1320.0001 | 5 | 6 | 3.267632 | -6.519858 | 2.859665 | 2.39057 | 12.0857 | 8.429637
2018-01-28 03:11 | 33360.81 | 1440.0009 | 5 | 6 | 3.201102 | -6.519909 | 2.859665 | 2.607888 | 12.0857 | 9.133166
2018-01-28 03:13 | 33480.81 | 1560.0001 | 5 | 6 | 3.047871 | -6.519904 | 2.859665 | 2.825195 | 12.0857 | 9.815098
2018-01-28 03:13 | 33499.95 | 1579.1391 | 5 | 6 | 2.999998 | -6.519887 | 2.859665 | 2.859868 | 12.0857 | 9.919981
2018-01-28 03:15 | 33619.99 | 120.001 | 6 | 6 | 3.636958 | 0 | 2.859665 | 2.859893 | 12.0857 | 9.920058
2018-01-28 03:17 | 33739.99 | 240.001 | 6 | 6 | 3.665169 | 0 | 2.859665 | 2.859893 | 12.0857 | 9.920058
2018-01-28 03:18 | 33799.99 | 300.0024 | 6 | 6 | 3.671895 | 0 | 2.859665 | 2.859893 | 12.0857 | 9.920058
2018-01-28 03:18 | 33800.01 | 0.0025 | 7 | 7 | 3.671844 | 0 | 0 | 0 | 0 | 0
2018-01-28 03:20 | 33920.09 | 120.0018 | 2 | 7 | 4.021769 | 4.890022 | 0.1624051 | 0 | 0.6463205 | 0
2018-01-28 03:22 | 34040.09 | 240.0011 | 2 | 7 | 4.073431 | 4.889957 | 0.3253979 | 0 | 1.306388 | 0
2018-01-28 03:24 | 34160.09 | 360.001 | 2 | 7 | 4.10465 | 4.889925 | 0.4883972 | 0 | 1.973067 | 0
2018-01-28 03:26 | 34280.09 | 480.001 | 2 | 7 | 4.130908 | 4.889914 | 0.6513707 | 0 | 2.64414 | 0
2018-01-28 03:28 | 34400.09 | 600.0011 | 2 | 7 | 4.157122 | 4.88991 | 0.8143609 | 0 | 3.319587 | 0
2018-01-28 03:30 | 34520.09 | 720.001 | 2 | 7 | 4.183707 | 4.889917 | 0.9773549 | 0 | 3.99932 | 0
2018-01-28 03:32 | 34640.09 | 840 | 2 | 7 | 4.200308 | 4.685116 | 1.138885 | 0 | 4.676993 | 0
2018-01-28 03:34 | 34760.09 | 960.0012 | 2 | 7 | 4.200292 | 4.255259 | 1.287789 | 0 | 5.302433 | 0
2018-01-28 03:36 | 34880.09 | 1080.002 | 2 | 7 | 4.200272 | 3.830832 | 1.422482 | 0 | 5.868186 | 0
2018-01-28 03:38 | 35000.09 | 1200.0003 | 2 | 7 | 4.200294 | 3.451485 | 1.543732 | 0 | 6.377469 | 0
2018-01-28 03:40 | 35065.32 | 1265.2385 | 2 | 7 | 4.200283 | 3.259998 | 1.604508 | 0 | 6.632744 | 0
2018-01-28 03:42 | 35185.34 | 120.001 | 3 | 7 | 4.223805 | 3.260038 | 1.712801 | 0 | 7.088756 | 0
2018-01-28 03:44 | 35305.34 | 240.0009 | 3 | 7 | 4.253271 | 3.259968 | 1.821464 | 0 | 7.549291 | 0
2018-01-28 03:46 | 35425.34 | 360.0002 | 3 | 7 | 4.287035 | 3.260052 | 1.930125 | 0 | 8.013257 | 0
2018-01-28 03:48 | 35545.34 | 480.0009 | 3 | 7 | 4.322946 | 3.260012 | 2.038792 | 0 | 8.481054 | 0
2018-01-28 03:50 | 35665.34 | 600.0018 | 3 | 7 | 4.360776 | 3.260046 | 2.147468 | 0 | 8.95289 | 0
2018-01-28 03:52 | 35785.34 | 720.0003 | 3 | 7 | 4.400257 | 3.259325 | 2.256107 | 0 | 9.428765 | 0
2018-01-28 03:54 | 35905.34 | 840.0011 | 3 | 7 | 4.400323 | 2.727474 | 2.355011 | 0 | 9.863975 | 0
2018-01-28 03:56 | 36025.34 | 960.0008 | 3 | 7 | 4.400284 | 2.339445 | 2.439204 | 0 | 10.23445 | 0
2018-01-28 03:58 | 36145.34 | 1080.0011 | 3 | 7 | 4.400274 | 2.022385 | 2.511731 | 0 | 10.55359 | 0
2018-01-28 04:00 | 36265.34 | 1200.0003 | 3 | 7 | 4.400241 | 1.759989 | 2.574621 | 0 | 10.83032 | 0
2018-01-28 04:02 | 36385.34 | 1320.0003 | 3 | 7 | 4.400259 | 1.534503 | 2.629437 | 0 | 11.07152 | 0
2018-01-28 04:04 | 36505.34 | 1440.0004 | 3 | 7 | 4.400227 | 1.332511 | 2.67714 | 0 | 11.28143 | 0
2018-01-28 04:06 | 36625.34 | 1560.0019 | 3 | 7 | 4.400229 | 1.16741 | 2.718714 | 0 | 11.46437 | 0
2018-01-28 04:08 | 36745.34 | 1680.0011 | 3 | 7 | 4.400236 | 1.029387 | 2.755254 | 0 | 11.62515 | 0
2018-01-28 04:10 | 36865.34 | 1800.002 | 3 | 7 | 4.400223 | 0.9138451 | 2.787607 | 0 | 11.76751 | 0
2018-01-28 04:12 | 36985.34 | 1920.0019 | 3 | 7 | 4.400217 | 0.8094339 | 2.816305 | 0 | 11.89379 | 0
2018-01-28 04:14 | 37105.34 | 2040.0012 | 3 | 7 | 4.400167 | 0.7161789 | 2.841687 | 0 | 12.00547 | 0
2018-01-28 04:15 | 37207.28 | 2141.9448 | 3 | 7 | 4.400245 | 0.6519985 | 2.861043 | 0 | 12.09064 | 0
2018-01-28 04:17 | 37327.32 | 120.0007 | 4 | 7 | 4.339607 | 0 | 2.861043 | 0 | 12.09064 | 0
2018-01-28 04:19 | 37447.32 | 239.9999 | 4 | 7 | 4.332997 | 0 | 2.861043 | 0 | 12.09064 | 0
2018-01-28 04:20 | 37507.33 | 300.0029 | 4 | 7 | 4.331078 | 0 | 2.861043 | 0 | 12.09064 | 0
2018-01-28 04:22 | 37627.41 | 120.0002 | 5 | 7 | 3.786685 | -6.519929 | 2.861043 | 0.2172974 | 12.09064 | 0.8367929
2018-01-28 04:24 | 37747.41 | 240.0002 | 5 | 7 | 3.714574 | -6.519954 | 2.861043 | 0.434627 | 12.09064 | 1.651823
2018-01-28 04:26 | 37867.41 | 360.0002 | 5 | 7 | 3.646654 | -6.519958 | 2.861043 | 0.6519544 | 12.09064 | 2.451638
2018-01-28 04:28 | 37987.41 | 480.0002 | 5 | 7 | 3.582791 | -6.519931 | 2.861043 | 0.8692779 | 12.09064 | 3.237107
2018-01-28 04:30 | 38107.41 | 600.0011 | 5 | 7 | 3.523319 | -6.519978 | 2.861043 | 1.086597 | 12.09064 | 4.009156
2018-01-28 04:32 | 38227.41 | 720.001 | 5 | 7 | 3.471798 | -6.519988 | 2.861043 | 1.303927 | 12.09064 | 4.769109
2018-01-28 04:34 | 38347.41 | 840.0018 | 5 | 7 | 3.427945 | -6.519929 | 2.861043 | 1.521271 | 12.09064 | 5.518815
2018-01-28 04:36 | 38467.41 | 960.001 | 5 | 7 | 3.38906 | -6.519878 | 2.861043 | 1.738572 | 12.09064 | 6.259419
2018-01-28 04:38 | 38587.41 | 1080.0002 | 5 | 7 | 3.351868 | -6.519929 | 2.861043 | 1.955892 | 12.09064 | 6.991896
2018-01-28 04:40 | 38707.41 | 1200.0011 | 5 | 7 | 3.312502 | -6.519921 | 2.861043 | 2.173223 | 12.09064 | 7.716122
2018-01-28 04:42 | 38827.41 | 1320.0002 | 5 | 7 | 3.267665 | -6.519959 | 2.861043 | 2.390566 | 12.09064 | 8.431376
2018-01-28 04:44 | 38947.41 | 1440.0011 | 5 | 7 | 3.202718 | -6.519917 | 2.861043 | 2.60789 | 12.09064 | 9.135055
2018-01-28 04:46 | 39067.41 | 1560.001 | 5 | 7 | 3.050857 | -6.519885 | 2.861043 | 2.825205 | 12.09064 | 9.817557
2018-01-28 04:47 | 39087.58 | 1580.1736 | 5 | 7 | 2.99999 | -6.519889 | 2.861043 | 2.861762 | 12.09064 | 9.928199
2018-01-28 04:49 | 39207.62 | 120.001 | 6 | 7 | 3.635537 | 0 | 2.861043 | 2.861762 | 12.09064 | 9.928199
2018-01-28 04:51 | 39327.62 | 240.001 | 6 | 7 | 3.663932 | 0 | 2.861043 | 2.861762 | 12.09064 | 9.928199
2018-01-28 04:52 | 39387.62 | 300.0016 | 6 | 7 | 3.670681 | 0 | 2.861043 | 2.861762 | 12.09064 | 9.928199
2018-01-28 04:52 | 39387.63 | 0.0025 | 7 | 8 | 3.670713 | 0 | 0 | 0 | 0 | 0
2018-01-28 04:54 | 39507.70924 | 120.0001 | 2 | 8 | 4.020319 | 4.889902 | 0.1623794 | 0 | 0.6461112 | 0
2018-01-28 04:56 | 39627.71004 | 240.0009 | 2 | 8 | 4.071738 | 4.88991 | 0.3253742 | 0 | 1.305909 | 0
2018-01-28 04:58 | 39747.70924 | 360.0001 | 2 | 8 | 4.105366 | 4.88995 | 0.4883733 | 0 | 1.972504 | 0
2018-01-28 05:00 | 39867.70934 | 480.0002 | 2 | 8 | 4.131717 | 4.889919 | 0.6513758 | 0 | 2.643877 | 0
2018-01-28 05:02 | 39987.70934 | 600.0002 | 2 | 8 | 4.156686 | 4.889963 | 0.8143559 | 0 | 3.319304 | 0
2018-01-28 05:04 | 40107.71004 | 720.0009 | 2 | 8 | 4.182238 | 4.889957 | 0.9773455 | 0 | 3.99884 | 0
2018-01-28 05:06 | 40227.71024 | 840.0011 | 2 | 8 | 4.200315 | 4.69589 | 1.139135 | 0 | 4.67744 | 0
2018-01-28 05:08 | 40347.71104 | 960.0019 | 2 | 8 | 4.200279 | 4.240318 | 1.287876 | 0 | 5.302195 | 0
2018-01-28 05:10 | 40467.71024 | 1080.0011 | 2 | 8 | 4.200299 | 3.832972 | 1.422315 | 0 | 5.866878 | 0
2018-01-28 05:12 | 40587.70914 | 1200 | 2 | 8 | 4.20027 | 3.465681 | 1.543809 | 0 | 6.377184 | 0
2018-01-28 05:13 | 40659.02844 | 1271.3193 | 2 | 8 | 4.200306 | 3.259998 | 1.610407 | 0 | 6.656915 | 0
2018-01-28 05:15 | 40779.0461 | 120.0001 | 3 | 8 | 4.22467 | 3.260063 | 1.71868 | 0 | 7.112867 | 0
2018-01-28 05:17 | 40899.047 | 240.001 | 3 | 8 | 4.255716 | 3.26004 | 1.827337 | 0 | 7.573571 | 0
2018-01-28 05:19 | 41019.0469 | 360.0009 | 3 | 8 | 4.288917 | 3.260147 | 1.935995 | 0 | 8.037774 | 0
2018-01-28 05:21 | 41139.047 | 480.001 | 3 | 8 | 4.323668 | 3.26012 | 2.044673 | 0 | 8.505765 | 0
2018-01-28 05:23 | 41259.047 | 600.001 | 3 | 8 | 4.361216 | 3.260103 | 2.153339 | 0 | 8.977611 | 0
2018-01-28 05:25 | 41379.0462 | 720.0002 | 3 | 8 | 4.400315 | 3.214241 | 2.261977 | 0 | 9.453613 | 0
2018-01-28 05:27 | 41499.0463 | 840.0003 | 3 | 8 | 4.400321 | 2.703125 | 2.359763 | 0 | 9.883899 | 0
2018-01-28 05:29 | 41619.0471 | 960.0011 | 3 | 8 | 4.400271 | 2.33091 | 2.44344 | 0 | 10.2521 | 0
2018-01-28 05:31 | 41739.0464 | 1080.0004 | 3 | 8 | 4.400261 | 2.022455 | 2.515884 | 0 | 10.57087 | 0
2018-01-28 05:33 | 41859.0471 | 1200.0011 | 3 | 8 | 4.400268 | 1.751592 | 2.578713 | 0 | 10.84734 | 0
2018-01-28 05:35 | 41979.0471 | 1320.0011 | 3 | 8 | 4.400249 | 1.518233 | 2.633068 | 0 | 11.08651 | 0
2018-01-28 05:37 | 42099.0464 | 1440.0004 | 3 | 8 | 4.400277 | 1.326827 | 2.680372 | 0 | 11.29466 | 0
2018-01-28 05:39 | 42219.0471 | 1560.0011 | 3 | 8 | 4.40021 | 1.16728 | 2.721842 | 0 | 11.47714 | 0
2018-01-28 05:41 | 42339.0479 | 1680.0019 | 3 | 8 | 4.400223 | 1.03034 | 2.758425 | 0 | 11.63812 | 0
2018-01-28 05:43 | 42459.048 | 1800.002 | 3 | 8 | 4.400161 | 0.9043837 | 2.790651 | 0 | 11.77992 | 0
2018-01-28 05:45 | 42579.0479 | 1920.0019 | 3 | 8 | 4.400169 | 0.8019295 | 2.819059 | 0 | 11.90492 | 0
2018-01-28 05:47 | 42699.047 | 2040.001 | 3 | 8 | 4.400209 | 0.7156706 | 2.844317 | 0 | 12.01606 | 0
2018-01-28 05:48 | 42801.7156 | 2142.6696 | 3 | 8 | 4.400154 | 0.6519957 | 2.863818 | 0 | 12.10187 | 0
2018-01-28 05:50 | 42921.76 | 120.0009 | 4 | 8 | 4.339914 | 0 | 2.863818 | 0 | 12.10187 | 0
2018-01-28 05:52 | 43041.76 | 240.0001 | 4 | 8 | 4.333412 | 0 | 2.863818 | 0 | 12.10187 | 0
2018-01-28 05:53 | 43101.76 | 300.0023 | 4 | 8 | 4.33153 | 0 | 2.863818 | 0 | 12.10187 | 0
2018-01-28 05:55 | 43221.84 | 120.001 | 5 | 8 | 3.788905 | -6.520065 | 2.863818 | 0.2173079 | 12.10187 | 0.8371138
2018-01-28 05:57 | 43341.84 | 240.0003 | 5 | 8 | 3.717788 | -6.519975 | 2.863818 | 0.4346374 | 12.10187 | 1.65275
2018-01-28 05:59 | 43461.84 | 360.0011 | 5 | 8 | 3.649141 | -6.52002 | 2.863818 | 0.6519394 | 12.10187 | 2.453155
2018-01-28 06:01 | 43581.84 | 480.001 | 5 | 8 | 3.582894 | -6.519971 | 2.863818 | 0.8692906 | 12.10187 | 3.23898
2018-01-28 06:03 | 43701.84 | 600.0002 | 5 | 8 | 3.523648 | -6.519838 | 2.863818 | 1.086592 | 12.10187 | 4.010968
2018-01-28 06:05 | 43821.84 | 720.001 | 5 | 8 | 3.473267 | -6.519968 | 2.863818 | 1.303947 | 12.10187 | 4.771195
2018-01-28 06:07 | 43941.84 | 840.0002 | 5 | 8 | 3.430247 | -6.519963 | 2.863818 | 1.521267 | 12.10187 | 5.521227
2018-01-28 06:09 | 44061.84 | 960.0002 | 5 | 8 | 3.390169 | -6.519981 | 2.863818 | 1.738584 | 12.10187 | 6.262319
2018-01-28 06:11 | 44181.84 | 1080.0011 | 5 | 8 | 3.351916 | -6.519953 | 2.863818 | 1.955916 | 12.10187 | 6.994927
2018-01-28 06:13 | 44301.84 | 1200.0002 | 5 | 8 | 3.313671 | -6.519961 | 2.863818 | 2.173217 | 12.10187 | 7.719185
2018-01-28 06:15 | 44421.84 | 1320.001 | 5 | 8 | 3.270188 | -6.519958 | 2.863818 | 2.390557 | 12.10187 | 8.434801
2018-01-28 06:17 | 44541.84 | 1440.0002 | 5 | 8 | 3.205511 | -6.519885 | 2.863818 | 2.607874 | 12.10187 | 9.139159
2018-01-28 06:19 | 44661.84 | 1560.0002 | 5 | 8 | 3.050073 | -6.519975 | 2.863818 | 2.825201 | 12.10187 | 9.821946
2018-01-28 06:20 | 44681.44 | 1579.6008 | 5 | 8 | 2.999996 | -6.519878 | 2.863818 | 2.860713 | 12.10187 | 9.92941
2018-01-28 06:22 | 44801.49 | 119.9999 | 6 | 8 | 3.635269 | 0 | 2.863818 | 2.860713 | 12.10187 | 9.92941
2018-01-28 06:24 | 44921.49 | 239.9999 | 6 | 8 | 3.663667 | 0 | 2.863818 | 2.860713 | 12.10187 | 9.92941
2018-01-28 06:25 | 44981.49 | 300.0013 | 6 | 8 | 3.670442 | 0 | 2.863818 | 2.860713 | 12.10187 | 9.92941
2018-01-28 06:25 | 44981.49736 | 0.004 | 7 | 9 | 3.670591 | 0 | 0 | 0 | 0 | 0
2018-01-28 06:27 | 45101.57648 | 120.0011 | 2 | 9 | 4.019607 | 4.890007 | 0.1623973 | 0 | 0.6459486 | 0
2018-01-28 06:29 | 45221.57558 | 240.0002 | 2 | 9 | 4.072763 | 4.88998 | 0.325386 | 0 | 1.305771 | 0
2018-01-28 06:31 | 45341.57568 | 360.0003 | 2 | 9 | 4.105166 | 4.890003 | 0.4883835 | 0 | 1.97245 | 0
2018-01-28 06:33 | 45461.57648 | 480.0011 | 2 | 9 | 4.130102 | 4.889959 | 0.651383 | 0 | 2.64367 | 0
2018-01-28 06:35 | 45581.57638 | 600.001 | 2 | 9 | 4.154714 | 4.889971 | 0.814365 | 0 | 3.318792 | 0
2018-01-28 06:37 | 45701.57558 | 720.0002 | 2 | 9 | 4.182435 | 4.889963 | 0.9773591 | 0 | 3.998193 | 0
2018-01-28 06:39 | 45821.57578 | 840.0004 | 2 | 9 | 4.200303 | 4.68347 | 1.138927 | 0 | 4.67594 | 0
2018-01-28 06:41 | 45941.57748 | 960.0021 | 2 | 9 | 4.200297 | 4.24464 | 1.28759 | 0 | 5.30037 | 0
2018-01-28 06:43 | 46061.57658 | 1080.0012 | 2 | 9 | 4.200274 | 3.84935 | 1.422439 | 0 | 5.866775 | 0
2018-01-28 06:45 | 46181.57588 | 1200.0005 | 2 | 9 | 4.200273 | 3.469791 | 1.544417 | 0 | 6.379117 | 0
2018-01-28 06:46 | 46249.27628 | 1267.7009 | 2 | 9 | 4.200291 | 3.259998 | 1.607678 | 0 | 6.64483 | 0
2018-01-28 06:48 | 46369.28738 | 120.0001 | 3 | 9 | 4.224893 | 3.260073 | 1.715947 | 0 | 7.100794 | 0
2018-01-28 06:50 | 46489.28908 | 240.0018 | 3 | 9 | 4.254951 | 3.26005 | 1.824622 | 0 | 7.561543 | 0
2018-01-28 06:52 | 46609.28748 | 360.0002 | 3 | 9 | 4.28701 | 3.26009 | 1.933281 | 0 | 8.025598 | 0
2018-01-28 06:54 | 46729.28828 | 480.001 | 3 | 9 | 4.322322 | 3.260096 | 2.041948 | 0 | 8.493333 | 0
2018-01-28 06:56 | 46849.28828 | 600.001 | 3 | 9 | 4.361567 | 3.260098 | 2.15061 | 0 | 8.96512 | 0
2018-01-28 06:58 | 46969.28778 | 720.0005 | 3 | 9 | 4.400352 | 3.221127 | 2.259254 | 0 | 9.441169 | 0
2018-01-28 07:00 | 47089.28838 | 840.0011 | 3 | 9 | 4.400306 | 2.719002 | 2.357383 | 0 | 9.872965 | 0
2018-01-28 07:02 | 47209.28818 | 960.0009 | 3 | 9 | 4.40027 | 2.346462 | 2.441633 | 0 | 10.24369 | 0
2018-01-28 07:04 | 47329.28918 | 1080.0019 | 3 | 9 | 4.400232 | 2.017897 | 2.514269 | 0 | 10.56331 | 0
2018-01-28 07:06 | 47449.28848 | 1200.0012 | 3 | 9 | 4.400264 | 1.746602 | 2.576874 | 0 | 10.83878 | 0
2018-01-28 07:08 | 47569.28918 | 1320.0019 | 3 | 9 | 4.400264 | 1.521092 | 2.631217 | 0 | 11.07791 | 0
2018-01-28 07:10 | 47689.28798 | 1440.0007 | 3 | 9 | 4.40028 | 1.334579 | 2.678727 | 0 | 11.28697 | 0
2018-01-28 07:12 | 47809.28838 | 1560.0011 | 3 | 9 | 4.400248 | 1.168808 | 2.720387 | 0 | 11.47028 | 0
2018-01-28 07:14 | 47929.28918 | 1680.0019 | 3 | 9 | 4.400225 | 1.022681 | 2.75682 | 0 | 11.63059 | 0
2018-01-28 07:16 | 48049.28838 | 1800.0011 | 3 | 9 | 4.400247 | 0.9045219 | 2.788886 | 0 | 11.77169 | 0
2018-01-28 07:18 | 48169.28768 | 1920.0004 | 3 | 9 | 4.400223 | 0.8055906 | 2.817328 | 0 | 11.89684 | 0
2018-01-28 07:20 | 48289.28738 | 2040.0001 | 3 | 9 | 4.400173 | 0.7185383 | 2.84271 | 0 | 12.00853 | 0
2018-01-28 07:22 | 48388.87448 | 2139.5872 | 3 | 9 | 4.400217 | 0.6519985 | 2.861662 | 0 | 12.09192 | 0
2018-01-28 07:24 | 48508.92 | 120.0007 | 4 | 9 | 4.34007 | 0 | 2.861662 | 0 | 12.09192 | 0
2018-01-28 07:26 | 48628.92 | 239.9999 | 4 | 9 | 4.333581 | 0 | 2.861662 | 0 | 12.09192 | 0
2018-01-28 07:27 | 48688.93 | 300.0037 | 4 | 9 | 4.331661 | 0 | 2.861662 | 0 | 12.09192 | 0
2018-01-28 07:29 | 48809.00854 | 120.0002 | 5 | 9 | 3.791921 | -6.520029 | 2.861662 | 0.2173066 | 12.09192 | 0.8377183
2018-01-28 07:31 | 48929.00854 | 240.0002 | 5 | 9 | 3.717923 | -6.519998 | 2.861662 | 0.4346226 | 12.09192 | 1.653674
2018-01-28 07:33 | 49049.00864 | 360.0003 | 5 | 9 | 3.648245 | -6.519989 | 2.861662 | 0.6519619 | 12.09192 | 2.454059
2018-01-28 07:35 | 49169.00944 | 480.0011 | 5 | 9 | 3.583169 | -6.52001 | 2.861662 | 0.8692812 | 12.09192 | 3.23971
2018-01-28 07:37 | 49289.00854 | 600.0002 | 5 | 9 | 3.524871 | -6.519993 | 2.861662 | 1.086624 | 12.09192 | 4.012014
2018-01-28 07:39 | 49409.00864 | 720.0003 | 5 | 9 | 3.474119 | -6.520057 | 2.861662 | 1.303952 | 12.09192 | 4.772422
2018-01-28 07:41 | 49529.00934 | 840.001 | 5 | 9 | 3.429096 | -6.519887 | 2.861662 | 1.521274 | 12.09192 | 5.522435
2018-01-28 07:43 | 49649.00934 | 960.001 | 5 | 9 | 3.389049 | -6.519963 | 2.861662 | 1.738576 | 12.09192 | 6.263165
2018-01-28 07:45 | 49769.00854 | 1080.0002 | 5 | 9 | 3.351707 | -6.519943 | 2.861662 | 1.95591 | 12.09192 | 6.995626
2018-01-28 07:47 | 49889.00934 | 1200.001 | 5 | 9 | 3.314357 | -6.519909 | 2.861662 | 2.173252 | 12.09192 | 7.720077
2018-01-28 07:49 | 50009.00864 | 1320.0003 | 5 | 9 | 3.26933 | -6.519912 | 2.861662 | 2.390563 | 12.09192 | 8.435685
2018-01-28 07:51 | 50129.00934 | 1440.001 | 5 | 9 | 3.20317 | -6.519892 | 2.861662 | 2.607897 | 12.09192 | 9.139653
2018-01-28 07:53 | 50249.00854 | 1560.0002 | 5 | 9 | 3.048699 | -6.51985 | 2.861662 | 2.825222 | 12.09192 | 9.82203
2018-01-28 07:53 | 50268.10034 | 1579.092 | 5 | 9 | 2.999996 | -6.519867 | 2.861662 | 2.859784 | 12.09192 | 9.926594
2018-01-28 07:55 | 50388.13942 | 120.0002 | 6 | 9 | 3.634855 | 0 | 2.861662 | 2.859784 | 12.09192 | 9.926594
2018-01-28 07:57 | 50508.14022 | 240.001 | 6 | 9 | 3.66347 | 0 | 2.861662 | 2.859784 | 12.09192 | 9.926594
2018-01-28 07:58 | 50568.14082 | 300.0016 | 6 | 9 | 3.670351 | 0 | 2.861662 | 2.859784 | 12.09192 | 9.926594
2018-01-28 07:58 | 50568.15 | 0.0025 | 7 | 10 | 3.670394 | 0 | 0 | 0 | 0 | 0
2018-01-28 08:00 | 50688.23 | 120.0002 | 2 | 10 | 4.020643 | 4.889973 | 0.162393 | 1.243e-09 | 0.6461223 | 4.563e-09
2018-01-28 08:02 | 50808.23 | 240.0009 | 2 | 10 | 4.072371 | 4.889969 | 0.3253895 | 1.243e-09 | 1.306017 | 4.563e-09
2018-01-28 08:04 | 50928.23 | 360.0002 | 2 | 10 | 4.103524 | 4.890081 | 0.4883617 | 1.243e-09 | 1.972419 | 4.563e-09
2018-01-28 08:06 | 51048.23 | 480.001 | 2 | 10 | 4.129141 | 4.890013 | 0.6513765 | 1.243e-09 | 2.643444 | 4.563e-09
2018-01-28 08:08 | 51168.23 | 600.0009 | 2 | 10 | 4.155859 | 4.890001 | 0.814381 | 1.243e-09 | 3.318693 | 4.563e-09
2018-01-28 08:10 | 51288.23 | 720.0002 | 2 | 10 | 4.182548 | 4.889946 | 0.9773685 | 1.243e-09 | 3.998203 | 4.563e-09
2018-01-28 08:12 | 51408.23 | 840.0018 | 2 | 10 | 4.200303 | 4.69907 | 1.139084 | 1.243e-09 | 4.676545 | 4.563e-09
2018-01-28 08:14 | 51528.23 | 960.0019 | 2 | 10 | 4.200274 | 4.266504 | 1.288419 | 1.243e-09 | 5.303796 | 4.563e-09
2018-01-28 08:16 | 51648.23 | 1080.0002 | 2 | 10 | 4.200241 | 3.844444 | 1.423621 | 1.243e-09 | 5.871683 | 4.563e-09
2018-01-28 08:18 | 51768.23 | 1200.0011 | 2 | 10 | 4.200284 | 3.459581 | 1.54523 | 1.243e-09 | 6.382477 | 4.563e-09
2018-01-28 08:19 | 51835.46 | 1267.2352 | 2 | 10 | 4.200295 | 3.259983 | 1.607964 | 1.243e-09 | 6.645976 | 4.563e-09
2018-01-28 08:21 | 51955.48 | 120.0001 | 3 | 10 | 4.224013 | 3.26005 | 1.716248 | 1.243e-09 | 7.101965 | 4.563e-09
2018-01-28 08:23 | 52075.48 | 240.0016 | 3 | 10 | 4.253473 | 3.260151 | 1.824913 | 1.243e-09 | 7.562534 | 4.563e-09
2018-01-28 08:25 | 52195.48 | 360.0017 | 3 | 10 | 4.287169 | 3.260012 | 1.933565 | 1.243e-09 | 8.026467 | 4.563e-09
2018-01-28 08:27 | 52315.48 | 480 | 3 | 10 | 4.323252 | 3.260057 | 2.042249 | 1.243e-09 | 8.494368 | 4.563e-09
2018-01-28 08:29 | 52435.48 | 600.0009 | 3 | 10 | 4.361229 | 3.260069 | 2.150914 | 1.243e-09 | 8.966195 | 4.563e-09
2018-01-28 08:31 | 52555.48 | 720.001 | 3 | 10 | 4.400341 | 3.249451 | 2.259576 | 1.243e-09 | 9.442226 | 4.563e-09
2018-01-28 08:33 | 52675.48 | 840.0009 | 3 | 10 | 4.400293 | 2.725935 | 2.358292 | 1.243e-09 | 9.87661 | 4.563e-09
2018-01-28 08:35 | 52795.48 | 960.0003 | 3 | 10 | 4.400257 | 2.333555 | 2.442398 | 1.243e-09 | 10.2467 | 4.563e-09
2018-01-28 08:37 | 52915.48 | 1080.0019 | 3 | 10 | 4.400283 | 2.01782 | 2.51476 | 1.243e-09 | 10.56511 | 4.563e-09
2018-01-28 08:39 | 53035.48 | 1200.0003 | 3 | 10 | 4.400257 | 1.753432 | 2.577449 | 1.243e-09 | 10.84096 | 4.563e-09
2018-01-28 08:41 | 53155.48 | 1320.0002 | 3 | 10 | 4.400242 | 1.528218 | 2.632054 | 1.243e-09 | 11.08124 | 4.563e-09
2018-01-28 08:43 | 53275.48 | 1440.001 | 3 | 10 | 4.400244 | 1.328673 | 2.67961 | 1.243e-09 | 11.2905 | 4.563e-09
2018-01-28 08:45 | 53395.48 | 1560.0018 | 3 | 10 | 4.400256 | 1.161328 | 2.720997 | 1.243e-09 | 11.47261 | 4.563e-09
2018-01-28 08:47 | 53515.48 | 1680.001 | 3 | 10 | 4.400218 | 1.022462 | 2.75732 | 1.243e-09 | 11.63244 | 4.563e-09
2018-01-28 08:49 | 53635.48 | 1800.0003 | 3 | 10 | 4.400231 | 0.9075966 | 2.789441 | 1.243e-09 | 11.77377 | 4.563e-09
2018-01-28 08:51 | 53755.48 | 1920.0009 | 3 | 10 | 4.400201 | 0.8044729 | 2.81795 | 1.243e-09 | 11.89922 | 4.563e-09
2018-01-28 08:53 | 53875.48 | 2040.0018 | 3 | 10 | 4.400209 | 0.711669 | 2.843177 | 1.243e-09 | 12.01023 | 4.563e-09
2018-01-28 08:55 | 53968.71 | 2133.2303 | 3 | 10 | 4.400229 | 0.6519976 | 2.860814 | 1.243e-09 | 12.08783 | 4.563e-09
2018-01-28 08:57 | 54088.75 | 120.0001 | 4 | 10 | 4.340149 | 0 | 2.860814 | 1.243e-09 | 12.08783 | 4.563e-09
2018-01-28 08:59 | 54208.75 | 240.0009 | 4 | 10 | 4.333618 | 0 | 2.860814 | 1.243e-09 | 12.08783 | 4.563e-09
2018-01-28 09:00 | 54268.75 | 300.0039 | 4 | 10 | 4.331715 | 0 | 2.860814 | 1.243e-09 | 12.08783 | 4.563e-09
2018-01-28 09:02 | 54388.84 | 120.0003 | 5 | 10 | 3.791056 | -6.52 | 2.860814 | 0.2173128 | 12.08783 | 0.8378849
2018-01-28 09:04 | 54508.84 | 240.001 | 5 | 10 | 3.717792 | -6.519959 | 2.860814 | 0.4346352 | 12.08783 | 1.653673
2018-01-28 09:06 | 54628.84 | 360.0002 | 5 | 10 | 3.649128 | -6.519993 | 2.860814 | 0.6519446 | 12.08783 | 2.454054
2018-01-28 09:08 | 54748.84 | 480.0002 | 5 | 10 | 3.584914 | -6.519943 | 2.860814 | 0.8692878 | 12.08783 | 3.240111
2018-01-28 09:10 | 54868.84 | 600.001 | 5 | 10 | 3.525363 | -6.519981 | 2.860814 | 1.086626 | 12.08783 | 4.012686
2018-01-28 09:12 | 54988.84 | 720.0011 | 5 | 10 | 3.473404 | -6.519943 | 2.860814 | 1.303939 | 12.08783 | 4.772984
2018-01-28 09:14 | 55108.84 | 840.0002 | 5 | 10 | 3.429415 | -6.519914 | 2.860814 | 1.521273 | 12.08783 | 5.522971
2018-01-28 09:16 | 55228.84 | 960.0003 | 5 | 10 | 3.390359 | -6.519946 | 2.860814 | 1.738579 | 12.08783 | 6.2639
2018-01-28 09:18 | 55348.84 | 1080.0002 | 5 | 10 | 3.353206 | -6.519998 | 2.860814 | 1.955894 | 12.08783 | 6.996634
2018-01-28 09:20 | 55468.84 | 1200.0002 | 5 | 10 | 3.313897 | -6.519914 | 2.860814 | 2.17324 | 12.08783 | 7.721237
2018-01-28 09:22 | 55588.84 | 1320.0003 | 5 | 10 | 3.268781 | -6.519944 | 2.860814 | 2.39058 | 12.08783 | 8.43676
2018-01-28 09:24 | 55708.84 | 1440.001 | 5 | 10 | 3.203468 | -6.519989 | 2.860814 | 2.607887 | 12.08783 | 9.140626
2018-01-28 09:26 | 55828.84 | 1560.0003 | 5 | 10 | 3.050636 | -6.519958 | 2.860814 | 2.825216 | 12.08783 | 9.823301
2018-01-28 09:26 | 55848.7 | 1579.86 | 5 | 10 | 2.999987 | -6.519932 | 2.860814 | 2.861169 | 12.08783 | 9.932111
2018-01-28 09:28 | 55968.74 | 120.0001 | 6 | 10 | 3.633791 | 0 | 2.860814 | 2.861169 | 12.08783 | 9.932111
2018-01-28 09:30 | 56088.74 | 240.001 | 6 | 10 | 3.662547 | 0 | 2.860814 | 2.861169 | 12.08783 | 9.932111
2018-01-28 09:31 | 56148.74 | 300.0031 | 6 | 10 | 3.669393 | 0 | 2.860814 | 2.861169 | 12.08783 | 9.932111
2018-01-28 09:31 | 56148.74914 | 0.0034 | 7 | 11 | 3.669456 | 0 | 0 | 0 | 0 | 0
2018-01-28 09:33 | 56268.82886 | 120.001 | 2 | 11 | 4.019247 | 4.889933 | 0.1624067 | 1.005e-09 | 0.6460523 | 3.687e-09
2018-01-28 09:35 | 56388.82816 | 240.0003 | 2 | 11 | 4.070181 | 4.889925 | 0.3254012 | 1.005e-09 | 1.305622 | 3.687e-09
2018-01-28 09:37 | 56508.82816 | 360.0003 | 2 | 11 | 4.103463 | 4.889921 | 0.4883775 | 1.005e-09 | 1.971822 | 3.687e-09
2018-01-28 09:39 | 56628.82816 | 480.0003 | 2 | 11 | 4.130261 | 4.889954 | 0.6513875 | 1.005e-09 | 2.64296 | 3.687e-09
2018-01-28 09:41 | 56748.82826 | 600.0004 | 2 | 11 | 4.155329 | 4.8899 | 0.8143753 | 1.005e-09 | 3.318186 | 3.687e-09
2018-01-28 09:43 | 56868.82816 | 720.0003 | 2 | 11 | 4.180908 | 4.889915 | 0.9773644 | 1.005e-09 | 3.997528 | 3.687e-09
2018-01-28 09:45 | 56988.82896 | 840.0011 | 2 | 11 | 4.20031 | 4.721718 | 1.139451 | 1.005e-09 | 4.677232 | 3.687e-09
2018-01-28 09:47 | 57108.82866 | 960.0008 | 2 | 11 | 4.200266 | 4.253761 | 1.288868 | 1.005e-09 | 5.304831 | 3.687e-09
2018-01-28 09:49 | 57228.82916 | 1080.0013 | 2 | 11 | 4.200287 | 3.843403 | 1.42369 | 1.005e-09 | 5.871121 | 3.687e-09
2018-01-28 09:51 | 57348.82846 | 1200.0006 | 2 | 11 | 4.200296 | 3.470015 | 1.545447 | 1.005e-09 | 6.382533 | 3.687e-09
2018-01-28 09:52 | 57420.47516 | 1271.6473 | 2 | 11 | 4.200231 | 3.259993 | 1.612422 | 1.005e-09 | 6.663847 | 3.687e-09
2018-01-28 09:54 | 57540.49 | 120.0019 | 3 | 11 | 4.224298 | 3.260098 | 1.720701 | 1.005e-09 | 7.119807 | 3.687e-09
2018-01-28 09:56 | 57660.49 | 240.0017 | 3 | 11 | 4.255382 | 3.260042 | 1.829361 | 1.005e-09 | 7.58048 | 3.687e-09
2018-01-28 09:58 | 57780.49 | 360.001 | 3 | 11 | 4.288641 | 3.260008 | 1.93802 | 1.005e-09 | 8.044651 | 3.687e-09
2018-01-28 10:00 | 57900.49 | 480.001 | 3 | 11 | 4.323716 | 3.260096 | 2.046675 | 1.005e-09 | 8.512532 | 3.687e-09
2018-01-28 10:02 | 58020.49 | 600.001 | 3 | 11 | 4.361095 | 3.260094 | 2.155344 | 1.005e-09 | 8.984382 | 3.687e-09
2018-01-28 10:04 | 58140.49 | 720.0002 | 3 | 11 | 4.400315 | 3.222202 | 2.263981 | 1.005e-09 | 9.460345 | 3.687e-09
2018-01-28 10:06 | 58260.49 | 840.0003 | 3 | 11 | 4.40029 | 2.701923 | 2.361842 | 1.005e-09 | 9.890963 | 3.687e-09
2018-01-28 10:08 | 58380.49 | 960.002 | 3 | 11 | 4.400269 | 2.327951 | 2.445467 | 1.005e-09 | 10.25894 | 3.687e-09
2018-01-28 10:10 | 58500.49 | 1080.0003 | 3 | 11 | 4.400289 | 2.01963 | 2.517778 | 1.005e-09 | 10.57712 | 3.687e-09
2018-01-28 10:12 | 58620.49 | 1200.0003 | 3 | 11 | 4.400237 | 1.749793 | 2.580504 | 1.005e-09 | 10.85314 | 3.687e-09
2018-01-28 10:14 | 58740.49 | 1320.0002 | 3 | 11 | 4.400268 | 1.514135 | 2.634785 | 1.005e-09 | 11.09199 | 3.687e-09
2018-01-28 10:16 | 58860.49 | 1440.0004 | 3 | 11 | 4.400265 | 1.321163 | 2.681924 | 1.005e-09 | 11.29941 | 3.687e-09
2018-01-28 10:18 | 58980.49 | 1560.0011 | 3 | 11 | 4.400242 | 1.1617 | 2.7232 | 1.005e-09 | 11.48103 | 3.687e-09
2018-01-28 10:20 | 59100.49 | 1680.0018 | 3 | 11 | 4.400223 | 1.025307 | 2.759594 | 1.005e-09 | 11.64118 | 3.687e-09
2018-01-28 10:22 | 59220.49 | 1800.0011 | 3 | 11 | 4.400205 | 0.902566 | 2.791693 | 1.005e-09 | 11.78242 | 3.687e-09
2018-01-28 10:24 | 59340.49 | 1920.0003 | 3 | 11 | 4.400157 | 0.7966452 | 2.819956 | 1.005e-09 | 11.90678 | 3.687e-09
2018-01-28 10:26 | 59460.49 | 2040.0012 | 3 | 11 | 4.400227 | 0.7107964 | 2.845047 | 1.005e-09 | 12.01719 | 3.687e-09
2018-01-28 10:28 | 59557.08 | 2136.592 | 3 | 11 | 4.400262 | 0.6519985 | 2.863293 | 1.005e-09 | 12.09747 | 3.687e-09
2018-01-28 10:30 | 59677.13 | 120.0001 | 4 | 11 | 4.340456 | 0 | 2.863294 | 1.005e-09 | 12.09748 | 3.687e-09
2018-01-28 10:32 | 59797.13 | 240.0001 | 4 | 11 | 4.334036 | 0 | 2.863294 | 1.005e-09 | 12.09748 | 3.687e-09
2018-01-28 10:33 | 59857.13 | 300.0031 | 4 | 11 | 4.332163 | 0 | 2.863294 | 1.005e-09 | 12.09748 | 3.687e-09
2018-01-28 10:35 | 59977.21 | 120.0001 | 5 | 11 | 3.791794 | -6.520049 | 2.863294 | 0.217304 | 12.09748 | 0.8377401
2018-01-28 10:37 | 60097.21 | 240.0001 | 5 | 11 | 3.719832 | -6.519944 | 2.863294 | 0.4346293 | 12.09748 | 1.653844
2018-01-28 10:39 | 60217.21 | 360.0009 | 5 | 11 | 3.651363 | -6.519959 | 2.863294 | 0.6519522 | 12.09748 | 2.454755
2018-01-28 10:41 | 60337.21 | 480.0001 | 5 | 11 | 3.585022 | -6.519978 | 2.863294 | 0.8692841 | 12.09748 | 3.241036
2018-01-28 10:43 | 60457.21 | 600.0002 | 5 | 11 | 3.525485 | -6.519991 | 2.863294 | 1.086583 | 12.09748 | 4.01345
2018-01-28 10:45 | 60577.21 | 720.0001 | 5 | 11 | 3.474506 | -6.519975 | 2.863294 | 1.303942 | 12.09748 | 4.774059
2018-01-28 10:47 | 60697.21 | 840.0009 | 5 | 11 | 3.431227 | -6.519954 | 2.863294 | 1.52125 | 12.09748 | 5.524302
2018-01-28 10:49 | 60817.21 | 960.0009 | 5 | 11 | 3.391621 | -6.519951 | 2.863294 | 1.738584 | 12.09748 | 6.2657
2018-01-28 10:51 | 60937.21 | 1080.0007 | 5 | 11 | 3.352938 | -6.520042 | 2.863294 | 1.955914 | 12.09748 | 6.998581
2018-01-28 10:53 | 61057.21 | 1200.0001 | 5 | 11 | 3.314681 | -6.519986 | 2.863294 | 2.17322 | 12.09748 | 7.723059
2018-01-28 10:55 | 61177.21 | 1320.0009 | 5 | 11 | 3.270901 | -6.519949 | 2.863294 | 2.390554 | 12.09748 | 8.438853
2018-01-28 10:57 | 61297.21 | 1440.001 | 5 | 11 | 3.206746 | -6.519953 | 2.863294 | 2.607893 | 12.09748 | 9.143444
2018-01-28 10:59 | 61417.21 | 1560.0001 | 5 | 11 | 3.049979 | -6.519922 | 2.863294 | 2.825233 | 12.09748 | 9.826555
2018-01-28 10:59 | 61436.38 | 1579.172 | 5 | 11 | 2.999987 | -6.519926 | 2.863294 | 2.859934 | 12.09748 | 9.931563
2018-01-28 11:01 | 61556.42 | 120 | 6 | 11 | 3.63376 | 0 | 2.863294 | 2.859934 | 12.09748 | 9.931563
2018-01-28 11:03 | 61676.42 | 240 | 6 | 11 | 3.662467 | 0 | 2.863294 | 2.859934 | 12.09748 | 9.931563
2018-01-28 11:04 | 61736.42 | 300.0038 | 6 | 11 | 3.669259 | 0 | 2.863294 | 2.859934 | 12.09748 | 9.931563
2018-01-28 11:04 | 61736.43 | 0.0025 | 7 | 12 | 3.669274 | 0 | 0 | 0 | 0 | 0
2018-01-28 11:06 | 61856.51 | 120.0011 | 2 | 12 | 4.018266 | 4.889982 | 0.162386 | 0 | 0.6457787 | 0
2018-01-28 11:08 | 61976.51 | 240.0012 | 2 | 12 | 4.071242 | 4.889927 | 0.3253783 | 0 | 1.305354 | 0
2018-01-28 11:10 | 62096.52 | 360.0021 | 2 | 12 | 4.10394 | 4.889944 | 0.4883705 | 0 | 1.971798 | 0
2018-01-28 11:12 | 62216.51 | 480.0005 | 2 | 12 | 4.129334 | 4.889997 | 0.6513676 | 0 | 2.642825 | 0
2018-01-28 11:14 | 62336.51 | 600.0013 | 2 | 12 | 4.15366 | 4.889923 | 0.8143505 | 0 | 3.317796 | 0
2018-01-28 11:16 | 62456.51 | 720.0013 | 2 | 12 | 4.18054 | 4.889912 | 0.9773487 | 0 | 3.996961 | 0
2018-01-28 11:18 | 62576.52 | 840.0022 | 2 | 12 | 4.200297 | 4.7012 | 1.139207 | 0 | 4.675755 | 0
2018-01-28 11:20 | 62696.51 | 960.0006 | 2 | 12 | 4.200317 | 4.256105 | 1.288331 | 0 | 5.30212 | 0
2018-01-28 11:22 | 62816.52 | 1080.0023 | 2 | 12 | 4.200295 | 3.856678 | 1.42338 | 0 | 5.869362 | 0
2018-01-28 11:24 | 62936.51 | 1200.0013 | 2 | 12 | 4.200288 | 3.478617 | 1.545556 | 0 | 6.382535 | 0
2018-01-28 11:25 | 63007.47 | 1270.954 | 2 | 12 | 4.200298 | 3.259983 | 1.611949 | 0 | 6.661406 | 0
2018-01-28 11:27 | 63127.48 | 120.0009 | 3 | 12 | 4.225447 | 3.260027 | 1.720216 | 0 | 7.117396 | 0
2018-01-28 11:29 | 63247.48 | 240.0018 | 3 | 12 | 4.25572 | 3.259977 | 1.828882 | 0 | 7.578181 | 0
2018-01-28 11:31 | 63367.48 | 360.0002 | 3 | 12 | 4.288032 | 3.260094 | 1.93755 | 0 | 8.042382 | 0
2018-01-28 11:33 | 63487.48 | 480.001 | 3 | 12 | 4.323045 | 3.260063 | 2.046217 | 0 | 8.510226 | 0
2018-01-28 11:35 | 63607.48 | 600.001 | 3 | 12 | 4.362366 | 3.260067 | 2.154873 | 0 | 8.982054 | 0
2018-01-28 11:37 | 63727.48 | 720.0011 | 3 | 12 | 4.400326 | 3.200382 | 2.263471 | 0 | 9.457999 | 0
2018-01-28 11:39 | 63847.48 | 840.0004 | 3 | 12 | 4.400284 | 2.703957 | 2.361131 | 0 | 9.887732 | 0
2018-01-28 11:41 | 63967.48 | 960.002 | 3 | 12 | 4.400268 | 2.334564 | 2.44496 | 0 | 10.2566 | 0
2018-01-28 11:43 | 64087.48 | 1080.0004 | 3 | 12 | 4.400292 | 2.012657 | 2.517307 | 0 | 10.57495 | 0
2018-01-28 11:45 | 64207.48 | 1200.0005 | 3 | 12 | 4.400275 | 1.736644 | 2.579595 | 0 | 10.84903 | 0
2018-01-28 11:47 | 64327.48 | 1320.0011 | 3 | 12 | 4.400261 | 1.51116 | 2.633597 | 0 | 11.08665 | 0
2018-01-28 11:49 | 64447.48 | 1440.002 | 3 | 12 | 4.400248 | 1.323912 | 2.68074 | 0 | 11.2941 | 0
2018-01-28 11:51 | 64567.48 | 1560.0011 | 3 | 12 | 4.400242 | 1.161202 | 2.722098 | 0 | 11.47608 | 0
2018-01-28 11:53 | 64687.48 | 1680.0004 | 3 | 12 | 4.400285 | 1.016632 | 2.758323 | 0 | 11.63548 | 0
2018-01-28 11:55 | 64807.48 | 1800.002 | 3 | 12 | 4.400169 | 0.8952684 | 2.790129 | 0 | 11.77543 | 0
2018-01-28 11:57 | 64927.48 | 1920.0019 | 3 | 12 | 4.400215 | 0.7962189 | 2.818298 | 0 | 11.89938 | 0
2018-01-28 11:59 | 65047.48 | 2040.002 | 3 | 12 | 4.400212 | 0.7119961 | 2.843418 | 0 | 12.00992 | 0
2018-01-28 12:01 | 65139.03 | 2131.5448 | 3 | 12 | 4.400196 | 0.6519957 | 2.860758 | 0 | 12.08622 | 0
2018-01-28 12:03 | 65259.07 | 120.0011 | 4 | 12 | 4.340545 | 0 | 2.860758 | 0 | 12.08622 | 0
2018-01-28 12:05 | 65379.07 | 240.0005 | 4 | 12 | 4.334143 | 0 | 2.860758 | 0 | 12.08622 | 0
2018-01-28 12:06 | 65439.07 | 300.0023 | 4 | 12 | 4.332273 | 0 | 2.860758 | 0 | 12.08622 | 0
2018-01-28 12:08 | 65559.15 | 120.0002 | 5 | 12 | 3.793982 | -6.520017 | 2.860758 | 0.2173081 | 12.08622 | 0.8381457
2018-01-28 12:10 | 65679.15 | 240.001 | 5 | 12 | 3.720687 | -6.519964 | 2.860758 | 0.434621 | 12.08622 | 1.6546
2018-01-28 12:12 | 65799.15 | 360.0011 | 5 | 12 | 3.649382 | -6.519986 | 2.860758 | 0.651929 | 12.08622 | 2.455308
2018-01-28 12:14 | 65919.15 | 480.001 | 5 | 12 | 3.583976 | -6.519963 | 2.860758 | 0.8692822 | 12.08622 | 3.241282
2018-01-28 12:16 | 66039.15 | 600.001 | 5 | 12 | 3.525298 | -6.519943 | 2.860758 | 1.086596 | 12.08622 | 4.013605
2018-01-28 12:18 | 66159.15 | 720.0002 | 5 | 12 | 3.474617 | -6.519943 | 2.860758 | 1.30393 | 12.08622 | 4.774116
2018-01-28 12:20 | 66279.15 | 840.0002 | 5 | 12 | 3.430086 | -6.519964 | 2.860758 | 1.52125 | 12.08622 | 5.524317
2018-01-28 12:22 | 66399.15 | 960.001 | 5 | 12 | 3.390106 | -6.519975 | 2.860758 | 1.73858 | 12.08622 | 6.265383
2018-01-28 12:24 | 66519.15 | 1080.0002 | 5 | 12 | 3.351979 | -6.519899 | 2.860758 | 1.955903 | 12.08622 | 6.997962
2018-01-28 12:26 | 66639.15 | 1200.0011 | 5 | 12 | 3.314435 | -6.519821 | 2.860758 | 2.173213 | 12.08622 | 7.722344
2018-01-28 12:28 | 66759.15 | 1320.001 | 5 | 12 | 3.270512 | -6.519897 | 2.860758 | 2.390544 | 12.08622 | 8.438116
2018-01-28 12:30 | 66879.15 | 1440.0003 | 5 | 12 | 3.203446 | -6.51989 | 2.860758 | 2.607889 | 12.08622 | 9.142349
2018-01-28 12:32 | 66999.15 | 1560.0002 | 5 | 12 | 3.045913 | -6.519882 | 2.860758 | 2.825199 | 12.08622 | 9.824528
2018-01-28 12:32 | 67016.8 | 1577.6496 | 5 | 12 | 2.999991 | -6.519924 | 2.860758 | 2.857161 | 12.08622 | 9.921179
2018-01-28 12:34 | 67136.84 | 120 | 6 | 12 | 3.634179 | 0 | 2.860758 | 2.857161 | 12.08622 | 9.921179
2018-01-28 12:36 | 67256.84 | 240.0009 | 6 | 12 | 3.6628 | 0 | 2.860758 | 2.857161 | 12.08622 | 9.921179
2018-01-28 12:37 | 67316.85 | 300.003 | 6 | 12 | 3.669689 | 0 | 2.860758 | 2.857161 | 12.08622 | 9.921179
2018-01-28 12:37 | 67316.85 | 0.0024 | 7 | 13 | 3.669866 | 0 | 0 | 0 | 0 | 0
2018-01-28 12:39 | 67436.94 | 120.0002 | 2 | 13 | 4.020175 | 4.889982 | 0.1623811 | 0 | 0.6459701 | 0
2018-01-28 12:41 | 67556.94 | 240.0002 | 2 | 13 | 4.071844 | 4.889929 | 0.3253522 | 0 | 1.305683 | 0
2018-01-28 12:43 | 67676.94 | 360.0003 | 2 | 13 | 4.103201 | 4.88999 | 0.4883701 | 0 | 1.972231 | 0
2018-01-28 12:45 | 67796.94 | 480.0011 | 2 | 13 | 4.12829 | 4.889997 | 0.6513637 | 0 | 2.643084 | 0
2018-01-28 12:47 | 67916.94 | 600.0011 | 2 | 13 | 4.154896 | 4.889942 | 0.814365 | 0 | 3.318141 | 0
2018-01-28 12:49 | 68036.94 | 720.0019 | 2 | 13 | 4.181886 | 4.889978 | 0.9773497 | 0 | 3.997511 | 0
2018-01-28 12:51 | 68156.94 | 840.0003 | 2 | 13 | 4.200264 | 4.698748 | 1.139138 | 0 | 4.676103 | 0
2018-01-28 12:53 | 68276.94 | 960.002 | 2 | 13 | 4.200244 | 4.266705 | 1.288509 | 0 | 5.303501 | 0
2018-01-28 12:55 | 68396.94 | 1080.0012 | 2 | 13 | 4.200283 | 3.854057 | 1.423839 | 0 | 5.871926 | 0
2018-01-28 12:57 | 68516.94 | 1200.0019 | 2 | 13 | 4.200273 | 3.459831 | 1.545585 | 0 | 6.383295 | 0
2018-01-28 12:58 | 68583.59 | 1266.6529 | 2 | 13 | 4.200277 | 3.259995 | 1.607767 | 0 | 6.644477 | 0
2018-01-28 13:00 | 68703.6 | 120.0003 | 3 | 13 | 4.224501 | 3.260107 | 1.716046 | 0 | 7.100461 | 0
2018-01-28 13:02 | 68823.6 | 240.0011 | 3 | 13 | 4.253815 | 3.260071 | 1.824693 | 0 | 7.560999 | 0
2018-01-28 13:04 | 68943.6 | 360.0005 | 3 | 13 | 4.286801 | 3.260078 | 1.933373 | 0 | 8.02506 | 0
2018-01-28 13:06 | 69063.6 | 480.001 | 3 | 13 | 4.32331 | 3.260036 | 2.042028 | 0 | 8.49281 | 0
2018-01-28 13:08 | 69183.6 | 600.0001 | 3 | 13 | 4.361607 | 3.260042 | 2.150696 | 0 | 8.964674 | 0
2018-01-28 13:10 | 69303.6 | 720.0019 | 3 | 13 | 4.400306 | 3.234375 | 2.259359 | 0 | 9.440782 | 0
2018-01-28 13:12 | 69423.6 | 840.0011 | 3 | 13 | 4.400271 | 2.723049 | 2.357824 | 0 | 9.874059 | 0
2018-01-28 13:14 | 69543.6 | 960.0003 | 3 | 13 | 4.400245 | 2.33127 | 2.44191 | 0 | 10.24406 | 0
2018-01-28 13:16 | 69663.6 | 1080.0003 | 3 | 13 | 4.400295 | 2.011347 | 2.514105 | 0 | 10.56174 | 0
2018-01-28 13:18 | 69783.6 | 1200.0003 | 3 | 13 | 4.400236 | 1.743603 | 2.576556 | 0 | 10.83654 | 0
2018-01-28 13:20 | 69903.6 | 1320.0001 | 3 | 13 | 4.400284 | 1.52335 | 2.630916 | 0 | 11.07574 | 0
2018-01-28 13:22 | 70023.6 | 1440.0012 | 3 | 13 | 4.400203 | 1.32651 | 2.678354 | 0 | 11.28447 | 0
2018-01-28 13:24 | 70143.6 | 1560.0003 | 3 | 13 | 4.400174 | 1.155439 | 2.719646 | 0 | 11.46617 | 0
2018-01-28 13:26 | 70263.6 | 1680.0004 | 3 | 13 | 4.400188 | 1.016925 | 2.75581 | 0 | 11.6253 | 0
2018-01-28 13:28 | 70383.6 | 1800.0003 | 3 | 13 | 4.400239 | 0.901701 | 2.787729 | 0 | 11.76575 | 0
2018-01-28 13:30 | 70503.6 | 1920.0004 | 3 | 13 | 4.400201 | 0.8005896 | 2.81607 | 0 | 11.89046 | 0
2018-01-28 13:32 | 70623.6 | 2040.0002 | 3 | 13 | 4.400182 | 0.7085314 | 2.841214 | 0 | 12.0011 | 0
2018-01-28 13:34 | 70709.48 | 2125.8808 | 3 | 13 | 4.400225 | 0.6519852 | 2.857424 | 0 | 12.07243 | 0
2018-01-28 13:36 | 70829.53602 | 120.0014 | 4 | 13 | 4.340425 | 0 | 2.857424 | 0 | 12.07243 | 0
2018-01-28 13:38 | 70949.53592 | 240.0013 | 4 | 13 | 4.333992 | 0 | 2.857424 | 0 | 12.07243 | 0
2018-01-28 13:39 | 71009.53652 | 300.0019 | 4 | 13 | 4.33211 | 0 | 2.857424 | 0 | 12.07243 | 0
2018-01-28 13:41 | 71129.62 | 120.0011 | 5 | 13 | 3.793893 | -6.520008 | 2.857424 | 0.2173108 | 12.07243 | 0.8384562
2018-01-28 13:43 | 71249.62 | 240.0002 | 5 | 13 | 3.719018 | -6.519998 | 2.857424 | 0.4346205 | 12.07243 | 1.654603
2018-01-28 13:45 | 71369.62 | 360.0011 | 5 | 13 | 3.64965 | -6.520084 | 2.857424 | 0.6519433 | 12.07243 | 2.455225
2018-01-28 13:47 | 71489.62 | 480.001 | 5 | 13 | 3.585302 | -6.519991 | 2.857424 | 0.8692935 | 12.07243 | 3.24136
2018-01-28 13:49 | 71609.62 | 600.001 | 5 | 13 | 3.526702 | -6.519934 | 2.857424 | 1.086625 | 12.07243 | 4.014083
2018-01-28 13:51 | 71729.62 | 720.0011 | 5 | 13 | 3.474262 | -6.52004 | 2.857424 | 1.303933 | 12.07243 | 4.77464
2018-01-28 13:53 | 71849.62 | 840.0019 | 5 | 13 | 3.42981 | -6.519963 | 2.857424 | 1.521275 | 12.07243 | 5.524794
2018-01-28 13:55 | 71969.62 | 960.0011 | 5 | 13 | 3.390289 | -6.519963 | 2.857424 | 1.738612 | 12.07243 | 6.265863
2018-01-28 13:57 | 72089.62 | 1080.0002 | 5 | 13 | 3.353164 | -6.519993 | 2.857424 | 1.955902 | 12.07243 | 6.998501
2018-01-28 13:59 | 72209.62 | 1200.0003 | 5 | 13 | 3.314754 | -6.520015 | 2.857424 | 2.173246 | 12.07243 | 7.723212
2018-01-28 14:01 | 72329.62 | 1320.0011 | 5 | 13 | 3.269262 | -6.520015 | 2.857424 | 2.390586 | 12.07243 | 8.438837
2018-01-28 14:03 | 72449.62 | 1440.0019 | 5 | 13 | 3.203118 | -6.520055 | 2.857424 | 2.607922 | 12.07243 | 9.142852
2018-01-28 14:05 | 72569.62 | 1560.0011 | 5 | 13 | 3.045061 | -6.519998 | 2.857424 | 2.825223 | 12.07243 | 9.824903
2018-01-28 14:05 | 72586.96 | 1577.3416 | 5 | 13 | 2.999986 | -6.519938 | 2.857424 | 2.856652 | 12.07243 | 9.919923
2018-01-28 14:07 | 72707 | 120.0001 | 6 | 13 | 3.633564 | 0 | 2.857424 | 2.856652 | 12.07243 | 9.919923
2018-01-28 14:09 | 72827 | 240.0009 | 6 | 13 | 3.662508 | 0 | 2.857424 | 2.856652 | 12.07243 | 9.919923
2018-01-28 14:10 | 72887 | 300.0031 | 6 | 13 | 3.669319 | 0 | 2.857424 | 2.856652 | 12.07243 | 9.919923
2018-01-28 14:10 | 72887.01288 | 0.004 | 7 | 14 | 3.669287 | 0 | 0 | 0 | 0 | 0
2018-01-28 14:12 | 73007.091 | 120.0002 | 2 | 14 | 4.019633 | 4.889977 | 0.1623946 | 1.605e-09 | 0.6460208 | 5.89e-09
2018-01-28 14:14 | 73127.0927 | 240.0019 | 2 | 14 | 4.07032 | 4.890024 | 0.3253953 | 1.605e-09 | 1.30568 | 5.89e-09
2018-01-28 14:16 | 73247.0911 | 360.0003 | 2 | 14 | 4.102405 | 4.889984 | 0.4883679 | 1.605e-09 | 1.971813 | 5.89e-09
2018-01-28 14:18 | 73367.0911 | 480.0003 | 2 | 14 | 4.129559 | 4.890005 | 0.6513536 | 1.605e-09 | 2.642684 | 5.89e-09
2018-01-28 14:20 | 73487.0919 | 600.0011 | 2 | 14 | 4.154925 | 4.890024 | 0.8143618 | 1.605e-09 | 3.317907 | 5.89e-09
2018-01-28 14:22 | 73607.0919 | 720.0011 | 2 | 14 | 4.181113 | 4.889925 | 0.9773639 | 1.605e-09 | 3.997291 | 5.89e-09
2018-01-28 14:24 | 73727.0912 | 840.0004 | 2 | 14 | 4.200282 | 4.725342 | 1.139474 | 1.605e-09 | 4.677094 | 5.89e-09
2018-01-28 14:26 | 73847.0912 | 960.0004 | 2 | 14 | 4.200288 | 4.266623 | 1.289308 | 1.605e-09 | 5.306445 | 5.89e-09
2018-01-28 14:28 | 73967.0913 | 1080.0005 | 2 | 14 | 4.200241 | 3.840734 | 1.424284 | 1.605e-09 | 5.873382 | 5.89e-09
2018-01-28 14:30 | 74087.0922 | 1200.0014 | 2 | 14 | 4.200294 | 3.45982 | 1.545858 | 1.605e-09 | 6.384027 | 5.89e-09
2018-01-28 14:31 | 74155.0078 | 1267.917 | 2 | 14 | 4.200273 | 3.259972 | 1.609197 | 1.605e-09 | 6.65007 | 5.89e-09
2018-01-28 14:33 | 74275.03 | 120.001 | 3 | 14 | 4.224056 | 3.260056 | 1.717478 | 1.605e-09 | 7.10603 | 5.89e-09
2018-01-28 14:35 | 74395.02 | 240.0001 | 3 | 14 | 4.254619 | 3.260069 | 1.82614 | 1.605e-09 | 7.566636 | 5.89e-09
2018-01-28 14:37 | 74515.02 | 360.0001 | 3 | 14 | 4.288524 | 3.260078 | 1.934805 | 1.605e-09 | 8.030795 | 5.89e-09
2018-01-28 14:39 | 74635.02 | 480.0001 | 3 | 14 | 4.323945 | 3.26009 | 2.043462 | 1.605e-09 | 8.498676 | 5.89e-09
2018-01-28 14:41 | 74755.02 | 600 | 3 | 14 | 4.361316 | 3.260035 | 2.152117 | 1.605e-09 | 8.97051 | 5.89e-09
2018-01-28 14:43 | 74875.02 | 720.0009 | 3 | 14 | 4.400329 | 3.236038 | 2.260766 | 1.605e-09 | 9.446514 | 5.89e-09
2018-01-28 14:45 | 74995.02 | 840.0009 | 3 | 14 | 4.400294 | 2.70295 | 2.358888 | 1.605e-09 | 9.87828 | 5.89e-09
2018-01-28 14:47 | 75115.03 | 960.0018 | 3 | 14 | 4.400278 | 2.324987 | 2.442479 | 1.605e-09 | 10.2461 | 5.89e-09
2018-01-28 14:49 | 75235.02 | 1080.0003 | 3 | 14 | 4.400276 | 2.009542 | 2.514533 | 1.605e-09 | 10.56316 | 5.89e-09
2018-01-28 14:51 | 75355.03 | 1200.002 | 3 | 14 | 4.400255 | 1.745408 | 2.577029 | 1.605e-09 | 10.83816 | 5.89e-09
2018-01-28 14:53 | 75475.02 | 1320.0001 | 3 | 14 | 4.400221 | 1.512581 | 2.631272 | 1.605e-09 | 11.07685 | 5.89e-09
2018-01-28 14:55 | 75595.03 | 1440.0028 | 3 | 14 | 4.400231 | 1.315347 | 2.678293 | 1.605e-09 | 11.28375 | 5.89e-09
2018-01-28 14:57 | 75715.02 | 1560.0003 | 3 | 14 | 4.400235 | 1.153499 | 2.719368 | 1.605e-09 | 11.46449 | 5.89e-09
2018-01-28 14:59 | 75835.03 | 1680.002 | 3 | 14 | 4.400223 | 1.01995 | 2.755529 | 1.605e-09 | 11.62361 | 5.89e-09
2018-01-28 15:01 | 75955.02 | 1800.0008 | 3 | 14 | 4.400238 | 0.9017143 | 2.787511 | 1.605e-09 | 11.76433 | 5.89e-09
2018-01-28 15:03 | 76075.03 | 1920.0018 | 3 | 14 | 4.400221 | 0.7946625 | 2.815728 | 1.605e-09 | 11.88849 | 5.89e-09
2018-01-28 15:05 | 76195.03 | 2040.001 | 3 | 14 | 4.400223 | 0.7063475 | 2.840698 | 1.605e-09 | 11.99837 | 5.89e-09
2018-01-28 15:06 | 76279.9 | 2124.8776 | 3 | 14 | 4.400196 | 0.6519918 | 2.85671 | 1.605e-09 | 12.06882 | 5.89e-09
2018-01-28 15:08 | 76399.95 | 120 | 4 | 14 | 4.340396 | 0 | 2.85671 | 1.605e-09 | 12.06882 | 5.89e-09
2018-01-28 15:10 | 76519.95 | 240 | 4 | 14 | 4.333952 | 0 | 2.85671 | 1.605e-09 | 12.06882 | 5.89e-09
2018-01-28 15:11 | 76579.95 | 300.0021 | 4 | 14 | 4.332092 | 0 | 2.85671 | 1.605e-09 | 12.06882 | 5.89e-09
2018-01-28 15:13 | 76700.02 | 120.0009 | 5 | 14 | 3.792263 | -6.520054 | 2.85671 | 0.2173114 | 12.06882 | 0.8379609
2018-01-28 15:15 | 76820.02 | 240.0001 | 5 | 14 | 3.719082 | -6.520091 | 2.85671 | 0.4346107 | 12.06882 | 1.653969
2018-01-28 15:17 | 76940.02 | 360.001 | 5 | 14 | 3.650819 | -6.520047 | 2.85671 | 0.6519595 | 12.06882 | 2.454828
2018-01-28 15:19 | 77060.02 | 480.0009 | 5 | 14 | 3.585607 | -6.520047 | 2.85671 | 0.8692657 | 12.06882 | 3.241024
2018-01-28 15:21 | 77180.02 | 600.001 | 5 | 14 | 3.525014 | -6.520043 | 2.85671 | 1.086596 | 12.06882 | 4.013549
2018-01-28 15:23 | 77300.02 | 720.0009 | 5 | 14 | 3.47393 | -6.520071 | 2.85671 | 1.303916 | 12.06882 | 4.7739
2018-01-28 15:25 | 77420.02 | 840.0001 | 5 | 14 | 3.430317 | -6.519978 | 2.85671 | 1.521276 | 12.06882 | 5.52412
2018-01-28 15:27 | 77540.02 | 960.0001 | 5 | 14 | 3.391203 | -6.520022 | 2.85671 | 1.73858 | 12.06882 | 6.265248
2018-01-28 15:29 | 77660.02 | 1080.0002 | 5 | 14 | 3.352503 | -6.520018 | 2.85671 | 1.955928 | 12.06882 | 6.998135
2018-01-28 15:31 | 77780.02 | 1200.0001 | 5 | 14 | 3.313172 | -6.520039 | 2.85671 | 2.173226 | 12.06882 | 7.722391
2018-01-28 15:33 | 77900.02 | 1320.0009 | 5 | 14 | 3.268534 | -6.520037 | 2.85671 | 2.390583 | 12.06882 | 8.43786
2018-01-28 15:35 | 78020.02 | 1440.001 | 5 | 14 | 3.203891 | -6.519966 | 2.85671 | 2.607913 | 12.06882 | 9.14185
2018-01-28 15:37 | 78140.02 | 1560.0009 | 5 | 14 | 3.044775 | -6.519995 | 2.85671 | 2.82523 | 12.06882 | 9.824161
2018-01-28 15:38 | 78156.82 | 1576.7984 | 5 | 14 | 2.999995 | -6.520008 | 2.85671 | 2.855668 | 12.06882 | 9.916183
2018-01-28 15:40 | 78276.87 | 120.0009 | 6 | 14 | 3.633262 | 0 | 2.85671 | 2.855668 | 12.06882 | 9.916183
2018-01-28 15:42 | 78396.87 | 240.0001 | 6 | 14 | 3.662053 | 0 | 2.85671 | 2.855668 | 12.06882 | 9.916183
2018-01-28 15:43 | 78456.87 | 300.0031 | 6 | 14 | 3.66887 | 0 | 2.85671 | 2.855668 | 12.06882 | 9.916183
2018-01-28 15:43 | 78456.87496 | 0.0024 | 7 | 15 | 3.668667 | 0 | 0 | 0 | 0 | 0
2018-01-28 15:45 | 78576.95478 | 120.0002 | 2 | 15 | 4.01831 | 4.889997 | 0.1623894 | 0 | 0.6458352 | 0
2018-01-28 15:47 | 78696.95558 | 240.001 | 2 | 15 | 4.07017 | 4.890043 | 0.3253994 | 0 | 1.305367 | 0
2018-01-28 15:49 | 78816.95478 | 360.0002 | 2 | 15 | 4.103805 | 4.889986 | 0.4883563 | 0 | 1.971586 | 0
2018-01-28 15:51 | 78936.95568 | 480.0011 | 2 | 15 | 4.129439 | 4.889977 | 0.6513683 | 0 | 2.642665 | 0
2018-01-28 15:53 | 79056.95488 | 600.0003 | 2 | 15 | 4.15387 | 4.889936 | 0.8143628 | 0 | 3.317752 | 0
2018-01-28 15:55 | 79176.95488 | 720.0003 | 2 | 15 | 4.179753 | 4.88998 | 0.9773571 | 0 | 3.996881 | 0
2018-01-28 15:57 | 79296.95578 | 840.0012 | 2 | 15 | 4.200322 | 4.714739 | 1.139379 | 0 | 4.676226 | 0
2018-01-28 15:59 | 79416.95498 | 960.0004 | 2 | 15 | 4.20033 | 4.260527 | 1.288773 | 0 | 5.303727 | 0
2018-01-28 16:01 | 79536.95498 | 1080.0004 | 2 | 15 | 4.200265 | 3.847694 | 1.423786 | 0 | 5.870818 | 0
2018-01-28 16:03 | 79656.95578 | 1200.0012 | 2 | 15 | 4.200272 | 3.475967 | 1.545812 | 0 | 6.383365 | 0
2018-01-28 16:04 | 79729.47468 | 1272.5201 | 2 | 15 | 4.200287 | 3.259985 | 1.613645 | 0 | 6.668281 | 0
2018-01-28 16:06 | 79849.49 | 120.0009 | 3 | 15 | 4.225766 | 3.260073 | 1.721918 | 0 | 7.124289 | 0
2018-01-28 16:08 | 79969.49 | 240.001 | 3 | 15 | 4.256532 | 3.260149 | 1.830573 | 0 | 7.585092 | 0
2018-01-28 16:10 | 80089.49 | 360.0002 | 3 | 15 | 4.289508 | 3.260101 | 1.939246 | 0 | 8.049443 | 0
2018-01-28 16:12 | 80209.49 | 480.001 | 3 | 15 | 4.324311 | 3.260027 | 2.047903 | 0 | 8.517388 | 0
2018-01-28 16:14 | 80329.49 | 600.0002 | 3 | 15 | 4.36269 | 3.260084 | 2.156575 | 0 | 8.989363 | 0
2018-01-28 16:16 | 80449.49 | 720.001 | 3 | 15 | 4.400343 | 3.180861 | 2.265105 | 0 | 9.465076 | 0
2018-01-28 16:18 | 80569.49 | 840.0011 | 3 | 15 | 4.400301 | 2.686756 | 2.362191 | 0 | 9.892286 | 0
2018-01-28 16:20 | 80689.49 | 960.0019 | 3 | 15 | 4.400245 | 2.319359 | 2.445408 | 0 | 10.25846 | 0
2018-01-28 16:22 | 80809.49 | 1080.0019 | 3 | 15 | 4.400287 | 2.006958 | 2.517387 | 0 | 10.57519 | 0
2018-01-28 16:24 | 80929.49 | 1200.0011 | 3 | 15 | 4.400281 | 1.728909 | 2.579534 | 0 | 10.84866 | 0
2018-01-28 16:26 | 81049.49 | 1320.0004 | 3 | 15 | 4.400284 | 1.501283 | 2.63322 | 0 | 11.08489 | 0
2018-01-28 16:28 | 81169.49 | 1440.0003 | 3 | 15 | 4.400231 | 1.311237 | 2.679981 | 0 | 11.29065 | 0
2018-01-28 16:30 | 81289.49 | 1560.0019 | 3 | 15 | 4.400261 | 1.154307 | 2.721013 | 0 | 11.4712 | 0
2018-01-28 16:32 | 81409.49 | 1680.002 | 3 | 15 | 4.400251 | 1.013968 | 2.757106 | 0 | 11.63001 | 0
2018-01-28 16:34 | 81529.49 | 1800.0002 | 3 | 15 | 4.400211 | 0.8903904 | 2.788771 | 0 | 11.76935 | 0
2018-01-28 16:36 | 81649.49 | 1920.0003 | 3 | 15 | 4.40019 | 0.7899876 | 2.816734 | 0 | 11.89239 | 0
2018-01-28 16:38 | 81769.49 | 2040.001 | 3 | 15 | 4.400196 | 0.7060022 | 2.841615 | 0 | 12.00187 | 0
2018-01-28 16:39 | 81855.38 | 2125.8864 | 3 | 15 | 4.400198 | 0.6519976 | 2.857802 | 0 | 12.0731 | 0
2018-01-28 16:41 | 81975.42 | 120.001 | 4 | 15 | 4.340787 | 0 | 2.857802 | 0 | 12.0731 | 0
2018-01-28 16:43 | 82095.42 | 239.9999 | 4 | 15 | 4.334451 | 0 | 2.857802 | 0 | 12.0731 | 0
2018-01-28 16:44 | 82155.42 | 300.002 | 4 | 15 | 4.33262 | 0 | 2.857802 | 0 | 12.0731 | 0
2018-01-28 16:46 | 82275.5 | 120.0002 | 5 | 15 | 3.793614 | -6.52015 | 2.857802 | 0.2173102 | 12.0731 | 0.8381327
2018-01-28 16:48 | 82395.5 | 240.0002 | 5 | 15 | 3.721221 | -6.520072 | 2.857802 | 0.4346514 | 12.0731 | 1.65471
2018-01-28 16:50 | 82515.5 | 360.0002 | 5 | 15 | 3.651083 | -6.519781 | 2.857802 | 0.6519547 | 12.0731 | 2.455705
2018-01-28 16:52 | 82635.5 | 480.0009 | 5 | 15 | 3.58443 | -6.519975 | 2.857802 | 0.8692989 | 12.0731 | 3.241859
2018-01-28 16:54 | 82755.5 | 600.0009 | 5 | 15 | 3.525061 | -6.52003 | 2.857802 | 1.086618 | 12.0731 | 4.014248
2018-01-28 16:56 | 82875.5 | 720.0001 | 5 | 15 | 3.474539 | -6.520037 | 2.857802 | 1.303952 | 12.0731 | 4.774707
2018-01-28 16:58 | 82995.5 | 840.0001 | 5 | 15 | 3.431126 | -6.520032 | 2.857802 | 1.521281 | 12.0731 | 5.525023
2018-01-28 17:00 | 83115.5 | 960.0009 | 5 | 15 | 3.390347 | -6.52002 | 2.857802 | 1.738623 | 12.0731 | 6.266289
2018-01-28 17:02 | 83235.5 | 1080.0001 | 5 | 15 | 3.351966 | -6.520042 | 2.857802 | 1.955936 | 12.0731 | 6.998852
2018-01-28 17:04 | 83355.5 | 1200.0009 | 5 | 15 | 3.313688 | -6.519978 | 2.857802 | 2.173278 | 12.0731 | 7.723248
2018-01-28 17:06 | 83475.5 | 1320.0009 | 5 | 15 | 3.270476 | -6.520003 | 2.857802 | 2.390595 | 12.0731 | 8.438858
2018-01-28 17:08 | 83595.5 | 1440.0009 | 5 | 15 | 3.203929 | -6.519953 | 2.857802 | 2.607913 | 12.0731 | 9.143147
2018-01-28 17:10 | 83715.5 | 1560.0009 | 5 | 15 | 3.040702 | -6.519956 | 2.857802 | 2.825222 | 12.0731 | 9.824926
2018-01-28 17:11 | 83730.81 | 1575.3023 | 5 | 15 | 2.999996 | -6.519951 | 2.857802 | 2.852939 | 12.0731 | 9.908663
2018-01-28 17:13 | 83850.85 | 120.0002 | 6 | 15 | 3.634245 | 0 | 2.857802 | 2.852939 | 12.0731 | 9.908663
2018-01-28 17:15 | 83970.85 | 240.0011 | 6 | 15 | 3.662716 | 0 | 2.857802 | 2.852939 | 12.0731 | 9.908663
2018-01-28 17:16 | 84030.85 | 300.0032 | 6 | 15 | 3.669546 | 0 | 2.857802 | 2.852939 | 12.0731 | 9.908663
2018-01-28 17:16 | 84030.86 | 0.0024 | 7 | 16 | 3.669566 | 0 | 0 | 0 | 0 | 0
2018-01-28 17:18 | 84150.94 | 120.0003 | 2 | 16 | 4.019747 | 4.890053 | 0.1624028 | 2.394e-09 | 0.6459566 | 8.786e-09
2018-01-28 17:20 | 84270.94 | 240.001 | 2 | 16 | 4.071984 | 4.889996 | 0.3253839 | 2.394e-09 | 1.305705 | 8.786e-09
2018-01-28 17:22 | 84390.94 | 360.0019 | 2 | 16 | 4.104021 | 4.88999 | 0.4883959 | 2.394e-09 | 1.972284 | 8.786e-09
2018-01-28 17:24 | 84510.94 | 480.0004 | 2 | 16 | 4.128621 | 4.890028 | 0.6513832 | 2.394e-09 | 2.643215 | 8.786e-09
2018-01-28 17:26 | 84630.94 | 600.0012 | 2 | 16 | 4.153554 | 4.890072 | 0.814351 | 2.394e-09 | 3.318057 | 8.786e-09
2018-01-28 17:28 | 84750.94 | 720.0012 | 2 | 16 | 4.181616 | 4.889994 | 0.9773578 | 2.394e-09 | 3.997373 | 8.786e-09
2018-01-28 17:30 | 84870.94 | 840.0004 | 2 | 16 | 4.200278 | 4.699507 | 1.139174 | 2.394e-09 | 4.676061 | 8.786e-09
2018-01-28 17:32 | 84990.94 | 960.0012 | 2 | 16 | 4.200296 | 4.258778 | 1.288325 | 2.394e-09 | 5.302536 | 8.786e-09
2018-01-28 17:34 | 85110.94 | 1080.0012 | 2 | 16 | 4.2003 | 3.855871 | 1.423538 | 2.394e-09 | 5.870469 | 8.786e-09
2018-01-28 17:36 | 85230.94 | 1200.0011 | 2 | 16 | 4.200259 | 3.461588 | 1.545479 | 2.394e-09 | 6.382659 | 8.786e-09
2018-01-28 17:37 | 85295 | 1264.0586 | 2 | 16 | 4.200277 | 3.259972 | 1.605248 | 2.394e-09 | 6.633705 | 8.786e-09
2018-01-28 17:39 | 85415.01 | 120.0009 | 3 | 16 | 4.224874 | 3.260103 | 1.713541 | 2.394e-09 | 7.089766 | 8.786e-09
2018-01-28 17:41 | 85535.01 | 240.0001 | 3 | 16 | 4.254729 | 3.260136 | 1.822195 | 2.394e-09 | 7.550416 | 8.786e-09
2018-01-28 17:43 | 85655.01 | 360.0001 | 3 | 16 | 4.287058 | 3.260094 | 1.930872 | 2.394e-09 | 8.014533 | 8.786e-09
2018-01-28 17:45 | 85775.01 | 480.0009 | 3 | 16 | 4.322975 | 3.260105 | 2.039517 | 2.394e-09 | 8.482215 | 8.786e-09
2018-01-28 17:47 | 85895.01 | 600.0001 | 3 | 16 | 4.361988 | 3.260054 | 2.148189 | 2.394e-09 | 8.954105 | 8.786e-09
2018-01-28 17:49 | 86015.01 | 720.0001 | 3 | 16 | 4.400321 | 3.215488 | 2.256808 | 2.394e-09 | 9.430077 | 8.786e-09
2018-01-28 17:51 | 86135.01 | 840.0009 | 3 | 16 | 4.400296 | 2.717117 | 2.354933 | 2.394e-09 | 9.861856 | 8.786e-09
2018-01-28 17:53 | 86255.01 | 960.0011 | 3 | 16 | 4.400243 | 2.337524 | 2.439033 | 2.394e-09 | 10.23192 | 8.786e-09
2018-01-28 17:55 | 86375.01 | 1080.001 | 3 | 16 | 4.400287 | 2.008224 | 2.511286 | 2.394e-09 | 10.54986 | 8.786e-09
2018-01-28 17:57 | 86495.01 | 1200.0002 | 3 | 16 | 4.400242 | 1.738321 | 2.573574 | 2.394e-09 | 10.82394 | 8.786e-09
2018-01-28 17:59 | 86615.01 | 1320.0003 | 3 | 16 | 4.400269 | 1.514969 | 2.627662 | 2.394e-09 | 11.06194 | 8.786e-09
2018-01-28 18:01 | 86735.01 | 1440.0018 | 3 | 16 | 4.40024 | 1.325429 | 2.674926 | 2.394e-09 | 11.26991 | 8.786e-09
2018-01-28 18:03 | 86855.01 | 1560.0018 | 3 | 16 | 4.40024 | 1.157019 | 2.716256 | 2.394e-09 | 11.45177 | 8.786e-09
2018-01-28 18:05 | 86975.01 | 1680.0001 | 3 | 16 | 4.400228 | 1.013961 | 2.752338 | 2.394e-09 | 11.61054 | 8.786e-09
2018-01-28 18:07 | 87095.01 | 1800.0008 | 3 | 16 | 4.400239 | 0.8964128 | 2.784111 | 2.394e-09 | 11.75035 | 8.786e-09
2018-01-28 18:09 | 87215.01 | 1920.001 | 3 | 16 | 4.400273 | 0.7983007 | 2.812299 | 2.394e-09 | 11.87438 | 8.786e-09
2018-01-28 18:11 | 87335.01 | 2040.0009 | 3 | 16 | 4.400218 | 0.7106352 | 2.837408 | 2.394e-09 | 11.98487 | 8.786e-09
2018-01-28 18:12 | 87420.62 | 2125.6183 | 3 | 16 | 4.40023 | 0.651989 | 2.853597 | 2.394e-09 | 12.0561 | 8.786e-09
2018-01-28 18:14 | 87540.68304 | 120.0011 | 4 | 16 | 4.340794 | 0 | 2.853597 | 2.394e-09 | 12.0561 | 8.786e-09
2018-01-28 18:16 | 87660.68294 | 240.001 | 4 | 16 | 4.334456 | 0 | 2.853597 | 2.394e-09 | 12.0561 | 8.786e-09
2018-01-28 18:17 | 87720.68504 | 300.0031 | 4 | 16 | 4.332579 | 0 | 2.853597 | 2.394e-09 | 12.0561 | 8.786e-09
2018-01-28 18:19 | 87840.7559 | 120.001 | 5 | 16 | 3.795923 | -6.520086 | 2.853597 | 0.2173118 | 12.0561 | 0.8386962
2018-01-28 18:21 | 87960.756 | 240.0011 | 5 | 16 | 3.720526 | -6.520055 | 2.853597 | 0.434628 | 12.0561 | 1.65536
2018-01-28 18:23 | 88080.7559 | 360.001 | 5 | 16 | 3.650315 | -6.520097 | 2.853597 | 0.6519525 | 12.0561 | 2.456209
2018-01-28 18:25 | 88200.7568 | 480.0019 | 5 | 16 | 3.584936 | -6.520069 | 2.853597 | 0.8692905 | 12.0561 | 3.242351
2018-01-28 18:27 | 88320.7551 | 600.0002 | 5 | 16 | 3.526424 | -6.520116 | 2.853597 | 1.086621 | 12.0561 | 4.014985
2018-01-28 18:29 | 88440.7552 | 720.0003 | 5 | 16 | 3.475244 | -6.520146 | 2.853597 | 1.303935 | 12.0561 | 4.775645
2018-01-28 18:31 | 88560.756 | 840.0011 | 5 | 16 | 3.430022 | -6.520025 | 2.853597 | 1.521269 | 12.0561 | 5.525907
2018-01-28 18:33 | 88680.7559 | 960.001 | 5 | 16 | 3.39001 | -6.520121 | 2.853597 | 1.738585 | 12.0561 | 6.266893
2018-01-28 18:35 | 88800.756 | 1080.0011 | 5 | 16 | 3.352608 | -6.520079 | 2.853597 | 1.95595 | 12.0561 | 6.999661
2018-01-28 18:37 | 88920.7559 | 1200.001 | 5 | 16 | 3.31493 | -6.520104 | 2.853597 | 2.173282 | 12.0561 | 7.724239
2018-01-28 18:39 | 89040.7552 | 1320.0003 | 5 | 16 | 3.269396 | -6.520091 | 2.853597 | 2.390601 | 12.0561 | 8.439922
2018-01-28 18:41 | 89160.7559 | 1440.001 | 5 | 16 | 3.202189 | -6.520037 | 2.853597 | 2.607919 | 12.0561 | 9.143777
2018-01-28 18:43 | 89280.7559 | 1560.001 | 5 | 16 | 3.040171 | -6.520071 | 2.853597 | 2.825244 | 12.0561 | 9.825419
2018-01-28 18:43 | 89295.8765 | 1575.1216 | 5 | 16 | 2.999989 | -6.520057 | 2.853597 | 2.852635 | 12.0561 | 9.908159
2018-01-28 18:45 | 89415.92 | 120.0001 | 6 | 16 | 3.633638 | 0 | 2.853597 | 2.852635 | 12.0561 | 9.908159
2018-01-28 18:47 | 89535.92 | 240.0009 | 6 | 16 | 3.662425 | 0 | 2.853597 | 2.852635 | 12.0561 | 9.908159
2018-01-28 18:48 | 89595.92 | 300.0039 | 6 | 16 | 3.669402 | 0 | 2.853597 | 2.852635 | 12.0561 | 9.908159
2018-01-28 18:48 | 89595.93 | 0.0026 | 7 | 17 | 3.669346 | 0 | 0 | 0 | 0 | 0
2018-01-28 18:50 | 89716.02 | 120.001 | 2 | 17 | 4.019807 | 4.890057 | 0.1624021 | 4.604e-09 | 0.6460618 | 1.6896e-08
2018-01-28 18:52 | 89836.02 | 240.0003 | 2 | 17 | 4.071138 | 4.890024 | 0.3253915 | 4.604e-09 | 1.305759 | 1.6896e-08
2018-01-28 18:54 | 89956.02 | 360.001 | 2 | 17 | 4.102434 | 4.889967 | 0.4883876 | 4.604e-09 | 1.972059 | 1.6896e-08
2018-01-28 18:56 | 90076.02 | 480.0011 | 2 | 17 | 4.12828 | 4.889921 | 0.6513852 | 4.604e-09 | 2.64284 | 1.6896e-08
2018-01-28 18:58 | 90196.02 | 600.0003 | 2 | 17 | 4.154854 | 4.889963 | 0.8143597 | 4.604e-09 | 3.317829 | 1.6896e-08
2018-01-28 19:00 | 90316.02 | 720.0011 | 2 | 17 | 4.181476 | 4.890005 | 0.9773746 | 4.604e-09 | 3.997279 | 1.6896e-08
2018-01-28 19:02 | 90436.02 | 840.0004 | 2 | 17 | 4.20031 | 4.719168 | 1.139373 | 4.604e-09 | 4.676686 | 1.6896e-08
2018-01-28 19:04 | 90556.02 | 960.0019 | 2 | 17 | 4.200286 | 4.274984 | 1.289164 | 4.604e-09 | 5.305855 | 1.6896e-08
2018-01-28 19:06 | 90676.02 | 1080.0021 | 2 | 17 | 4.200296 | 3.843384 | 1.424455 | 4.604e-09 | 5.874116 | 1.6896e-08
2018-01-28 19:08 | 90796.02 | 1200.001 | 2 | 17 | 4.20028 | 3.453773 | 1.545922 | 4.604e-09 | 6.384313 | 1.6896e-08
2018-01-28 19:09 | 90860.26 | 1264.237 | 2 | 17 | 4.200291 | 3.259987 | 1.605802 | 4.604e-09 | 6.635825 | 1.6896e-08
2018-01-28 19:11 | 90980.27 | 120.0009 | 3 | 17 | 4.224225 | 3.260031 | 1.714074 | 6.328e-09 | 7.091775 | 2.3911e-08
2018-01-28 19:13 | 91100.27 | 240.0002 | 3 | 17 | 4.253893 | 3.260059 | 1.822744 | 6.328e-09 | 7.552398 | 2.3911e-08
2018-01-28 19:15 | 91220.27 | 360.0008 | 3 | 17 | 4.28775 | 3.260065 | 1.931397 | 6.328e-09 | 8.016397 | 2.3911e-08
2018-01-28 19:17 | 91340.27 | 480.0001 | 3 | 17 | 4.323829 | 3.260073 | 2.040064 | 6.328e-09 | 8.484283 | 2.3911e-08
2018-01-28 19:19 | 91460.27 | 600.0001 | 3 | 17 | 4.36193 | 3.26008 | 2.148725 | 6.328e-09 | 8.956161 | 2.3911e-08
2018-01-28 19:21 | 91580.27 | 720.0001 | 3 | 17 | 4.400315 | 3.231937 | 2.257383 | 6.328e-09 | 9.432256 | 2.3911e-08
2018-01-28 19:23 | 91700.27 | 840.0017 | 3 | 17 | 4.400301 | 2.714125 | 2.355718 | 6.328e-09 | 9.864959 | 2.3911e-08
2018-01-28 19:25 | 91820.27 | 960.0005 | 3 | 17 | 4.400261 | 2.323236 | 2.439427 | 6.328e-09 | 10.2333 | 2.3911e-08
2018-01-28 19:27 | 91940.27 | 1080.0018 | 3 | 17 | 4.400287 | 2.005945 | 2.511417 | 6.328e-09 | 10.55008 | 2.3911e-08
2018-01-28 19:29 | 92060.27 | 1200.0003 | 3 | 17 | 4.400302 | 1.743179 | 2.57373 | 6.328e-09 | 10.82427 | 2.3911e-08
2018-01-28 19:31 | 92180.27 | 1320.0002 | 3 | 17 | 4.400259 | 1.516982 | 2.627959 | 6.328e-09 | 11.06289 | 2.3911e-08
2018-01-28 19:33 | 92300.27 | 1440.0002 | 3 | 17 | 4.400252 | 1.31664 | 2.675112 | 6.328e-09 | 11.27038 | 2.3911e-08
2018-01-28 19:35 | 92420.27 | 1560.0018 | 3 | 17 | 4.40022 | 1.150134 | 2.716134 | 6.328e-09 | 11.45088 | 2.3911e-08
2018-01-28 19:37 | 92540.27 | 1680.0018 | 3 | 17 | 4.40025 | 1.014375 | 2.752142 | 6.328e-09 | 11.60933 | 2.3911e-08
2018-01-28 19:39 | 92660.27 | 1800.0026 | 3 | 17 | 4.40021 | 0.8989954 | 2.78398 | 6.328e-09 | 11.74942 | 2.3911e-08
2018-01-28 19:41 | 92780.27 | 1920.0002 | 3 | 17 | 4.400184 | 0.7959995 | 2.812221 | 6.328e-09 | 11.87369 | 2.3911e-08
2018-01-28 19:43 | 92900.27 | 2040.0003 | 3 | 17 | 4.400218 | 0.704215 | 2.837183 | 6.328e-09 | 11.98353 | 2.3911e-08
2018-01-28 19:45 | 92981.77 | 2121.5071 | 3 | 17 | 4.40022 | 0.6519985 | 2.852518 | 6.328e-09 | 12.051 | 2.3911e-08
2018-01-28 19:47 | 93101.82214 | 120.0008 | 4 | 17 | 4.340599 | 0 | 2.852518 | 6.328e-09 | 12.051 | 2.3911e-08
2018-01-28 19:49 | 93221.82204 | 240.0007 | 4 | 17 | 4.334206 | 0 | 2.852518 | 6.328e-09 | 12.051 | 2.3911e-08
2018-01-28 19:50 | 93281.82344 | 300.0021 | 4 | 17 | 4.332303 | 0 | 2.852518 | 6.328e-09 | 12.051 | 2.3911e-08
2018-01-28 19:52 | 93401.8943 | 120.0002 | 5 | 17 | 3.792717 | -6.520121 | 2.852518 | 0.2173102 | 12.051 | 0.83833
2018-01-28 19:54 | 93521.8951 | 240.001 | 5 | 17 | 3.7188 | -6.520121 | 2.852518 | 0.4346311 | 12.051 | 1.654418
2018-01-28 19:56 | 93641.8951 | 360.001 | 5 | 17 | 3.649704 | -6.520089 | 2.852518 | 0.6519697 | 12.051 | 2.455072
2018-01-28 19:58 | 93761.8952 | 480.0011 | 5 | 17 | 3.585379 | -6.520121 | 2.852518 | 0.8692771 | 12.051 | 3.241102
2018-01-28 20:00 | 93881.8943 | 600.0002 | 5 | 17 | 3.525868 | -6.520158 | 2.852518 | 1.086602 | 12.051 | 4.013736
2018-01-28 20:02 | 94001.8944 | 720.0003 | 5 | 17 | 3.4737 | -6.520103 | 2.852518 | 1.303928 | 12.051 | 4.774147
2018-01-28 20:04 | 94121.8951 | 840.001 | 5 | 17 | 3.429534 | -6.520049 | 2.852518 | 1.521261 | 12.051 | 5.524182
2018-01-28 20:06 | 94241.8952 | 960.0011 | 5 | 17 | 3.390571 | -6.520074 | 2.852518 | 1.738599 | 12.051 | 6.265249
2018-01-28 20:08 | 94361.896 | 1080.0019 | 5 | 17 | 3.352966 | -6.519981 | 2.852518 | 1.955957 | 12.051 | 6.998124
2018-01-28 20:10 | 94481.8943 | 1200.0002 | 5 | 17 | 3.31319 | -6.520194 | 2.852518 | 2.17328 | 12.051 | 7.722548
2018-01-28 20:12 | 94601.8952 | 1320.0011 | 5 | 17 | 3.268032 | -6.520111 | 2.852518 | 2.390607 | 12.051 | 8.437867
2018-01-28 20:14 | 94721.8951 | 1440.001 | 5 | 17 | 3.200927 | -6.520091 | 2.852518 | 2.607933 | 12.051 | 9.141498
2018-01-28 20:16 | 94841.8952 | 1560.0011 | 5 | 17 | 3.039261 | -6.520057 | 2.852518 | 2.825253 | 12.051 | 9.822957
2018-01-28 20:16 | 94856.623 | 1574.7289 | 5 | 17 | 2.999992 | -6.52003 | 2.852518 | 2.851944 | 12.051 | 9.903571
2018-01-28 20:18 | 94976.68 | 120.0007 | 6 | 17 | 3.633171 | 0 | 2.852518 | 2.851944 | 12.051 | 9.903571
2018-01-28 20:20 | 95096.68 | 240.0016 | 6 | 17 | 3.662018 | 0 | 2.852518 | 2.851944 | 12.051 | 9.903571
2018-01-28 20:21 | 95156.68 | 300.0013 | 6 | 17 | 3.668829 | 0 | 2.852518 | 2.851944 | 12.051 | 9.903571
2018-01-28 20:21 | 95156.68 | 0.0024 | 7 | 18 | 3.668742 | 0 | 0 | 0 | 0 | 0
2018-01-28 20:23 | 95276.75648 | 120.0002 | 2 | 18 | 4.01902 | 4.890018 | 0.1623957 | 0 | 0.6459779 | 0
2018-01-28 20:25 | 95396.75718 | 240.0009 | 2 | 18 | 4.069746 | 4.889956 | 0.3253951 | 0 | 1.305505 | 0
2018-01-28 20:27 | 95516.75728 | 360.001 | 2 | 18 | 4.102559 | 4.890024 | 0.4883695 | 0 | 1.971593 | 0
2018-01-28 20:29 | 95636.75718 | 480.0009 | 2 | 18 | 4.129171 | 4.890005 | 0.6513571 | 0 | 2.64247 | 0
2018-01-28 20:31 | 95756.75648 | 600.0002 | 2 | 18 | 4.154284 | 4.889978 | 0.8143636 | 0 | 3.317599 | 0
2018-01-28 20:33 | 95876.75728 | 720.001 | 2 | 18 | 4.179874 | 4.88998 | 0.9773726 | 0 | 3.996858 | 0
2018-01-28 20:35 | 95996.75758 | 840.0013 | 2 | 18 | 4.200309 | 4.737389 | 1.139637 | 0 | 4.67719 | 0
2018-01-28 20:37 | 96116.75648 | 960.0002 | 2 | 18 | 4.200278 | 4.265278 | 1.289538 | 0 | 5.306818 | 0
2018-01-28 20:39 | 96236.75728 | 1080.001 | 2 | 18 | 4.20027 | 3.845831 | 1.424603 | 0 | 5.874134 | 0
2018-01-28 20:41 | 96356.75668 | 1200.0004 | 2 | 18 | 4.2003 | 3.464432 | 1.546324 | 0 | 6.385396 | 0
2018-01-28 20:42 | 96426.30198 | 1269.5457 | 2 | 18 | 4.200262 | 3.259977 | 1.611267 | 0 | 6.658175 | 0
2018-01-28 20:44 | 96546.32 | 120.0011 | 3 | 18 | 4.224551 | 3.260027 | 1.71954 | 0 | 7.114125 | 0
2018-01-28 20:46 | 96666.32 | 240.0001 | 3 | 18 | 4.255905 | 3.260149 | 1.828194 | 0 | 7.574809 | 0
2018-01-28 20:48 | 96786.32 | 360.0017 | 3 | 18 | 4.289342 | 3.260088 | 1.93685 | 0 | 8.03904 | 0
2018-01-28 20:50 | 96906.32 | 480.0009 | 3 | 18 | 4.324639 | 3.260038 | 2.045523 | 0 | 8.50708 | 0
2018-01-28 20:52 | 97026.32 | 600.0009 | 3 | 18 | 4.362213 | 3.260038 | 2.154184 | 0 | 8.97901 | 0
2018-01-28 20:54 | 97146.32 | 720.0009 | 3 | 18 | 4.40034 | 3.202412 | 2.262778 | 0 | 9.454899 | 0
2018-01-28 20:56 | 97266.32 | 840.0001 | 3 | 18 | 4.400298 | 2.687868 | 2.360114 | 0 | 9.883206 | 0
2018-01-28 20:58 | 97386.32 | 960.0017 | 3 | 18 | 4.400283 | 2.312061 | 2.443244 | 0 | 10.249 | 0
2018-01-28 21:00 | 97506.32 | 1080.0002 | 3 | 18 | 4.400257 | 2.002987 | 2.515011 | 0 | 10.56479 | 0
2018-01-28 21:02 | 97626.32 | 1200.0003 | 3 | 18 | 4.400264 | 1.736169 | 2.577224 | 0 | 10.83855 | 0
2018-01-28 21:04 | 97746.32 | 1320.0011 | 3 | 18 | 4.400251 | 1.500073 | 2.631044 | 0 | 11.07537 | 0
2018-01-28 21:06 | 97866.32 | 1440.0018 | 3 | 18 | 4.400293 | 1.307866 | 2.677714 | 0 | 11.28073 | 0
2018-01-28 21:08 | 97986.32 | 1560.0003 | 3 | 18 | 4.40022 | 1.147581 | 2.718535 | 0 | 11.46035 | 0
2018-01-28 21:10 | 98106.32 | 1680.0018 | 3 | 18 | 4.400254 | 1.012842 | 2.754504 | 0 | 11.61863 | 0
2018-01-28 21:12 | 98226.32 | 1800.0017 | 3 | 18 | 4.400235 | 0.8918791 | 2.786217 | 0 | 11.75817 | 0
2018-01-28 21:14 | 98346.32 | 1920.0008 | 3 | 18 | 4.400201 | 0.7867727 | 2.814127 | 0 | 11.88098 | 0
2018-01-28 21:16 | 98466.32 | 2040.0003 | 3 | 18 | 4.400247 | 0.7010441 | 2.83888 | 0 | 11.9899 | 0
2018-01-28 21:18 | 98545.06 | 2118.7423 | 3 | 18 | 4.400199 | 0.6519909 | 2.853656 | 0 | 12.05492 | 0
2018-01-28 21:20 | 98665.11 | 120 | 4 | 18 | 4.340797 | 0 | 2.853656 | 0 | 12.05492 | 0
2018-01-28 21:22 | 98785.11 | 240.0006 | 4 | 18 | 4.334465 | 0 | 2.853656 | 0 | 12.05492 | 0
2018-01-28 21:23 | 98845.11 | 300.0014 | 4 | 18 | 4.332635 | 0 | 2.853656 | 0 | 12.05492 | 0
2018-01-28 21:25 | 98965.19 | 120.001 | 5 | 18 | 3.79324 | -6.519843 | 2.853656 | 0.2173133 | 12.05492 | 0.8381959
2018-01-28 21:27 | 99085.19 | 240.0001 | 5 | 18 | 3.720294 | -6.52021 | 2.853656 | 0.4346335 | 12.05492 | 1.654484
2018-01-28 21:29 | 99205.19 | 360.0002 | 5 | 18 | 3.651474 | -6.520032 | 2.853656 | 0.6519505 | 12.05492 | 2.455439
2018-01-28 21:31 | 99325.19 | 480.0009 | 5 | 18 | 3.585313 | -6.520144 | 2.853656 | 0.8692797 | 12.05492 | 3.241764
2018-01-28 21:33 | 99445.19 | 600.0009 | 5 | 18 | 3.525141 | -6.520104 | 2.853656 | 1.086629 | 12.05492 | 4.014334
2018-01-28 21:35 | 99565.19 | 720.0001 | 5 | 18 | 3.473589 | -6.520128 | 2.853656 | 1.303953 | 12.05492 | 4.774673
2018-01-28 21:37 | 99685.19 | 840.0009 | 5 | 18 | 3.430168 | -6.520064 | 2.853656 | 1.52126 | 12.05492 | 5.524678
2018-01-28 21:39 | 99805.19 | 960.0001 | 5 | 18 | 3.390881 | -6.520086 | 2.853656 | 1.738588 | 12.05492 | 6.265838
2018-01-28 21:41 | 99925.19 | 1080.0001 | 5 | 18 | 3.352106 | -6.520116 | 2.853656 | 1.955939 | 12.05492 | 6.998633
2018-01-28 21:43 | 100045.2 | 1200.0001 | 5 | 18 | 3.313169 | -6.520097 | 2.853656 | 2.173287 | 12.05492 | 7.723012
2018-01-28 21:45 | 100165.2 | 1320.0009 | 5 | 18 | 3.268458 | -6.520092 | 2.853656 | 2.390599 | 12.05492 | 8.43832
2018-01-28 21:47 | 100285.2 | 1440.0009 | 5 | 18 | 3.2027 | -6.519995 | 2.853656 | 2.607927 | 12.05492 | 9.142225
2018-01-28 21:49 | 100405.2 | 1560.0001 | 5 | 18 | 3.036999 | -6.519989 | 2.853656 | 2.825264 | 12.05492 | 9.823832
2018-01-28 21:49 | 100418.6 | 1573.4424 | 5 | 18 | 2.999997 | -6.520067 | 2.853656 | 2.849615 | 12.05492 | 9.897348
2018-01-28 21:51 | 100538.7 | 120.0009 | 6 | 18 | 3.633771 | 0 | 2.853656 | 2.849615 | 12.05492 | 9.897348
2018-01-28 21:53 | 100658.7 | 240.0002 | 6 | 18 | 3.662411 | 0 | 2.853656 | 2.849615 | 12.05492 | 9.897348
2018-01-28 21:54 | 100718.7 | 300.0024 | 6 | 18 | 3.669163 | 0 | 2.853656 | 2.849615 | 12.05492 | 9.897348
2018-01-28 21:54 | 100718.7 | 0.003 | 7 | 19 | 3.669258 | 0 | 0 | 0 | 0 | 0
2018-01-28 21:56 | 100838.8 | 120.0002 | 2 | 19 | 4.018953 | 4.890112 | 0.162408 | 0 | 0.6459962 | 0
2018-01-28 21:58 | 100958.8 | 240.0001 | 2 | 19 | 4.071567 | 4.890055 | 0.3253988 | 0 | 1.305622 | 0
2018-01-28 22:00 | 101078.8 | 360.0009 | 2 | 19 | 4.104449 | 4.890013 | 0.4883849 | 0 | 1.972123 | 0
2018-01-28 22:02 | 101198.8 | 480.0002 | 2 | 19 | 4.129844 | 4.890015 | 0.6513659 | 0 | 2.643165 | 0
2018-01-28 22:04 | 101318.8 | 600.0001 | 2 | 19 | 4.153941 | 4.890001 | 0.8143856 | 0 | 3.318362 | 0
2018-01-28 22:06 | 101438.8 | 720.001 | 2 | 19 | 4.180135 | 4.890009 | 0.9773709 | 0 | 3.99748 | 0
2018-01-28 22:08 | 101558.8 | 840.0002 | 2 | 19 | 4.200311 | 4.701311 | 1.139233 | 0 | 4.676243 | 0
2018-01-28 22:10 | 101678.8 | 960.001 | 2 | 19 | 4.200282 | 4.247814 | 1.288267 | 0 | 5.302229 | 0
2018-01-28 22:12 | 101798.8 | 1080.001 | 2 | 19 | 4.200255 | 3.842175 | 1.422996 | 0 | 5.868131 | 0
2018-01-28 22:14 | 101918.8 | 1200.0003 | 2 | 19 | 4.200278 | 3.465601 | 1.544759 | 0 | 6.37957 | 0
2018-01-28 22:15 | 101985.3 | 1266.548 | 2 | 19 | 4.200277 | 3.259995 | 1.606919 | 0 | 6.64066 | 0
2018-01-28 22:17 | 102105.3 | 120.0002 | 3 | 19 | 4.225814 | 3.260029 | 1.715198 | 0 | 7.096715 | 0
2018-01-28 22:19 | 102225.3 | 240.001 | 3 | 19 | 4.256315 | 3.260096 | 1.823851 | 0 | 7.557495 | 0
2018-01-28 22:21 | 102345.3 | 360.0002 | 3 | 19 | 4.288999 | 3.260025 | 1.932528 | 0 | 8.021826 | 0
2018-01-28 22:23 | 102465.3 | 480.001 | 3 | 19 | 4.323864 | 3.260015 | 2.041188 | 0 | 8.489737 | 0
2018-01-28 22:25 | 102585.3 | 600.001 | 3 | 19 | 4.362783 | 3.260031 | 2.149844 | 0 | 8.961618 | 0
2018-01-28 22:27 | 102705.3 | 720.0009 | 3 | 19 | 4.400316 | 3.185732 | 2.258389 | 0 | 9.437399 | 0
2018-01-28 22:29 | 102825.3 | 840.0002 | 3 | 19 | 4.400268 | 2.691441 | 2.355682 | 0 | 9.865517 | 0
2018-01-28 22:31 | 102945.3 | 960.001 | 3 | 19 | 4.40026 | 2.32395 | 2.439101 | 0 | 10.23258 | 0
2018-01-28 22:33 | 103065.3 | 1080.0004 | 3 | 19 | 4.400284 | 2.005983 | 2.511147 | 0 | 10.54961 | 0
2018-01-28 22:35 | 103185.3 | 1200.002 | 3 | 19 | 4.400274 | 1.727752 | 2.573216 | 0 | 10.82273 | 0
2018-01-28 22:37 | 103305.3 | 1320.0011 | 3 | 19 | 4.400244 | 1.500976 | 2.626893 | 0 | 11.05892 | 0
2018-01-28 22:39 | 103425.3 | 1440.0004 | 3 | 19 | 4.400247 | 1.313368 | 2.673678 | 0 | 11.26478 | 0
2018-01-28 22:41 | 103545.3 | 1560.0006 | 3 | 19 | 4.40023 | 1.153474 | 2.714732 | 0 | 11.44543 | 0
2018-01-28 22:43 | 103665.3 | 1680.0019 | 3 | 19 | 4.400222 | 1.010238 | 2.750764 | 0 | 11.60398 | 0
2018-01-28 22:45 | 103785.3 | 1800.0002 | 3 | 19 | 4.400198 | 0.8894196 | 2.782362 | 0 | 11.74302 | 0
2018-01-28 22:47 | 103905.3 | 1920.0018 | 3 | 19 | 4.400209 | 0.7897835 | 2.810313 | 0 | 11.86601 | 0
2018-01-28 22:49 | 104025.3 | 2040.0003 | 3 | 19 | 4.400223 | 0.7059393 | 2.835204 | 0 | 11.97553 | 0
2018-01-28 22:50 | 104110.4 | 2125.0569 | 3 | 19 | 4.400218 | 0.6519918 | 2.851229 | 0 | 12.04605 | 0
2018-01-28 22:52 | 104230.4 | 120.0018 | 4 | 19 | 4.341055 | 0 | 2.851229 | 0 | 12.04605 | 0
2018-01-28 22:54 | 104350.4 | 240.0017 | 4 | 19 | 4.334819 | 0 | 2.851229 | 0 | 12.04605 | 0
2018-01-28 22:55 | 104410.4 | 300.0038 | 4 | 19 | 4.332975 | 0 | 2.851229 | 0 | 12.04605 | 0
2018-01-28 22:57 | 104530.5 | 120.0003 | 5 | 19 | 3.79505 | -6.520091 | 2.851229 | 0.2173189 | 12.04605 | 0.8384558
2018-01-28 22:59 | 104650.5 | 240.001 | 5 | 19 | 3.721866 | -6.520091 | 2.851229 | 0.4346245 | 12.04605 | 1.655103
2018-01-28 23:01 | 104770.5 | 360.0002 | 5 | 19 | 3.650738 | -6.520025 | 2.851229 | 0.6519655 | 12.04605 | 2.456275
2018-01-28 23:03 | 104890.5 | 480.0011 | 5 | 19 | 3.584828 | -6.519988 | 2.851229 | 0.8692966 | 12.04605 | 3.242405
2018-01-28 23:05 | 105010.5 | 600.001 | 5 | 19 | 3.525644 | -6.52004 | 2.851229 | 1.086609 | 12.04605 | 4.01487
2018-01-28 23:07 | 105130.5 | 720.0003 | 5 | 19 | 3.475092 | -6.520005 | 2.851229 | 1.303952 | 12.04605 | 4.775506
2018-01-28 23:09 | 105250.5 | 840.0002 | 5 | 19 | 3.430935 | -6.520018 | 2.851229 | 1.521254 | 12.04605 | 5.525784
2018-01-28 23:11 | 105370.5 | 960.001 | 5 | 19 | 3.390074 | -6.520007 | 2.851229 | 1.738602 | 12.04605 | 6.266965
2018-01-28 23:13 | 105490.5 | 1080.0002 | 5 | 19 | 3.351793 | -6.519989 | 2.851229 | 1.955903 | 12.04605 | 6.999461
2018-01-28 23:15 | 105610.5 | 1200.0002 | 5 | 19 | 3.313591 | -6.519956 | 2.851229 | 2.173265 | 12.04605 | 7.723886
2018-01-28 23:17 | 105730.5 | 1320.0011 | 5 | 19 | 3.269521 | -6.520027 | 2.851229 | 2.390577 | 12.04605 | 8.439377
2018-01-28 23:19 | 105850.5 | 1440.0002 | 5 | 19 | 3.201286 | -6.519939 | 2.851229 | 2.607903 | 12.04605 | 9.143285
2018-01-28 23:21 | 105970.5 | 1560.0003 | 5 | 19 | 3.0362 | -6.520055 | 2.851229 | 2.825225 | 12.04605 | 9.824511
2018-01-28 23:22 | 105983.9 | 1573.3641 | 5 | 19 | 2.999987 | -6.519949 | 2.851229 | 2.849447 | 12.04605 | 9.897629
2018-01-28 23:24 | 106103.9 | 120 | 6 | 19 | 3.633517 | 0 | 2.851229 | 2.849447 | 12.04605 | 9.897629
2018-01-28 23:26 | 106223.9 | 239.9999 | 6 | 19 | 3.662164 | 0 | 2.851229 | 2.849447 | 12.04605 | 9.897629
2018-01-28 23:27 | 106283.9 | 300.0021 | 6 | 19 | 3.669023 | 0 | 2.851229 | 2.849447 | 12.04605 | 9.897629
2018-01-28 23:27 | 106283.9 | 0.0024 | 7 | 20 | 3.668952 | 0 | 0 | 0 | 0 | 0
2018-01-28 23:29 | 106404 | 120.001 | 2 | 20 | 4.020145 | 4.889959 | 0.1623918 | 0 | 0.6459733 | 0
2018-01-28 23:31 | 106524 | 240.0003 | 2 | 20 | 4.07171 | 4.88998 | 0.3253835 | 0 | 1.305754 | 0
2018-01-28 23:33 | 106644 | 360.0003 | 2 | 20 | 4.103506 | 4.889977 | 0.4883821 | 0 | 1.972227 | 0
2018-01-28 23:35 | 106764 | 480.0003 | 2 | 20 | 4.128052 | 4.889978 | 0.6513772 | 0 | 2.643082 | 0
2018-01-28 23:37 | 106884 | 600.0011 | 2 | 20 | 4.15365 | 4.88991 | 0.8143678 | 0 | 3.317965 | 0
2018-01-28 23:39 | 107004 | 720.002 | 2 | 20 | 4.181224 | 4.88994 | 0.9773589 | 0 | 3.997221 | 0
2018-01-28 23:41 | 107124 | 840.0003 | 2 | 20 | 4.200271 | 4.706495 | 1.139233 | 0 | 4.676104 | 0
2018-01-28 23:43 | 107244 | 960.0002 | 2 | 20 | 4.200306 | 4.265656 | 1.288622 | 0 | 5.303582 | 0
2018-01-28 23:45 | 107364 | 1080.0004 | 2 | 20 | 4.200274 | 3.853542 | 1.42387 | 0 | 5.871659 | 0
2018-01-28 23:47 | 107484 | 1200.0004 | 2 | 20 | 4.200288 | 3.453407 | 1.545602 | 0 | 6.382969 | 0
2018-01-28 23:48 | 107546.1 | 1262.1154 | 2 | 20 | 4.200272 | 3.259985 | 1.603501 | 0 | 6.626161 | 0
2018-01-28 23:50 | 107666.1 | 120.001 | 3 | 20 | 4.224919 | 3.26004 | 1.711784 | 0 | 7.082181 | 0
2018-01-28 23:52 | 107786.1 | 240.0012 | 3 | 20 | 4.254694 | 3.260061 | 1.820442 | 0 | 7.542855 | 0
2018-01-28 23:54 | 107906.1 | 360.001 | 3 | 20 | 4.287337 | 3.260088 | 1.929101 | 0 | 8.006909 | 0
2018-01-28 23:56 | 108026.1 | 480.001 | 3 | 20 | 4.323693 | 3.260078 | 2.037771 | 0 | 8.474751 | 0
2018-01-28 23:58 | 108146.1 | 600.0002 | 3 | 20 | 4.362435 | 3.260082 | 2.146419 | 0 | 8.9466 | 0
2018-01-29 | 108266.1 | 720.0002 | 3 | 20 | 4.4003 | 3.208752 | 2.255025 | 0 | 9.422554 | 0
2018-01-29 00:02 | 108386.1 | 840.0009 | 3 | 20 | 4.400285 | 2.713619 | 2.353036 | 0 | 9.853833 | 0
2018-01-29 00:04 | 108506.1 | 960.0002 | 3 | 20 | 4.400282 | 2.329851 | 2.436957 | 0 | 10.22311 | 0
2018-01-29 00:06 | 108626.1 | 1080.0019 | 3 | 20 | 4.400309 | 2.000923 | 2.508926 | 0 | 10.53979 | 0
2018-01-29 00:08 | 108746.1 | 1200.0011 | 3 | 20 | 4.400254 | 1.731603 | 2.570984 | 0 | 10.81287 | 0
2018-01-29 00:10 | 108866.1 | 1320.0019 | 3 | 20 | 4.400266 | 1.510661 | 2.62489 | 0 | 11.05006 | 0
2018-01-29 00:12 | 108986.1 | 1440.0004 | 3 | 20 | 4.400279 | 1.320285 | 2.671983 | 0 | 11.25729 | 0
2018-01-29 00:14 | 109106.1 | 1560.002 | 3 | 20 | 4.400225 | 1.149538 | 2.713078 | 0 | 11.43811 | 0
2018-01-29 00:16 | 109226.1 | 1680.0003 | 3 | 20 | 4.400212 | 1.00905 | 2.748977 | 0 | 11.59608 | 0
2018-01-29 00:18 | 109346.1 | 1800.0002 | 3 | 20 | 4.400246 | 0.892643 | 2.780608 | 0 | 11.73526 | 0
2018-01-29 00:20 | 109466.1 | 1920.0009 | 3 | 20 | 4.40021 | 0.794466 | 2.80869 | 0 | 11.85883 | 0
2018-01-29 00:22 | 109586.1 | 2040.0019 | 3 | 20 | 4.400209 | 0.7053337 | 2.833675 | 0 | 11.96877 | 0
2018-01-29 00:23 | 109665.7 | 2119.5192 | 3 | 20 | 4.40022 | 0.6519909 | 2.84865 | 0 | 12.03466 | 0
2018-01-29 00:25 | 109785.7 | 120.0015 | 4 | 20 | 4.340711 | 0 | 2.84865 | 0 | 12.03466 | 0
2018-01-29 00:27 | 109905.7 | 240.0007 | 4 | 20 | 4.33443 | 0 | 2.84865 | 0 | 12.03466 | 0
2018-01-29 00:28 | 109965.7 | 300.0037 | 4 | 20 | 4.332553 | 0 | 2.84865 | 0 | 12.03466 | 0
2018-01-29 00:30 | 110085.8 | 120.0017 | 5 | 20 | 3.795198 | -6.519897 | 2.84865 | 0.2173202 | 12.03466 | 0.8386331
2018-01-29 00:32 | 110205.8 | 240.0001 | 5 | 20 | 3.71907 | -6.520114 | 2.84865 | 0.4346281 | 12.03466 | 1.654991
2018-01-29 00:34 | 110325.8 | 360.0001 | 5 | 20 | 3.648946 | -6.520079 | 2.84865 | 0.6519676 | 12.03466 | 2.455594
2018-01-29 00:36 | 110445.8 | 480.001 | 5 | 20 | 3.58368 | -6.520065 | 2.84865 | 0.8692928 | 12.03466 | 3.241385
2018-01-29 00:38 | 110565.8 | 600.001 | 5 | 20 | 3.525447 | -6.520165 | 2.84865 | 1.086621 | 12.03466 | 4.013786
2018-01-29 00:40 | 110685.8 | 720.001 | 5 | 20 | 3.473973 | -6.520143 | 2.84865 | 1.303946 | 12.03466 | 4.774256
2018-01-29 00:42 | 110805.8 | 840.0001 | 5 | 20 | 3.428985 | -6.520192 | 2.84865 | 1.521259 | 12.03466 | 5.524172
2018-01-29 00:44 | 110925.8 | 960.0001 | 5 | 20 | 3.388888 | -6.520119 | 2.84865 | 1.738608 | 12.03466 | 6.265036
2018-01-29 00:46 | 111045.8 | 1080.0009 | 5 | 20 | 3.351567 | -6.52017 | 2.84865 | 1.955961 | 12.03466 | 6.99754
2018-01-29 00:48 | 111165.8 | 1200.001 | 5 | 20 | 3.313437 | -6.520116 | 2.84865 | 2.173296 | 12.03466 | 7.72186
2018-01-29 00:50 | 111285.8 | 1320.0001 | 5 | 20 | 3.267169 | -6.520153 | 2.84865 | 2.390592 | 12.03466 | 8.437049
2018-01-29 00:52 | 111405.8 | 1440.0001 | 5 | 20 | 3.199008 | -6.520109 | 2.84865 | 2.607947 | 12.03466 | 9.140506
2018-01-29 00:54 | 111525.8 | 1560.0001 | 5 | 20 | 3.031646 | -6.520103 | 2.84865 | 2.825269 | 12.03466 | 9.821011
2018-01-29 00:54 | 111537.4 | 1571.6615 | 5 | 20 | 2.999989 | -6.520152 | 2.84865 | 2.8464 | 12.03466 | 9.884748
2018-01-29 00:56 | 111657.5 | 120 | 6 | 20 | 3.633743 | 0 | 2.84865 | 2.8464 | 12.03466 | 9.884748
2018-01-29 00:58 | 111777.5 | 240.0009 | 6 | 20 | 3.66249 | 0 | 2.84865 | 2.8464 | 12.03466 | 9.884748
2018-01-29 00:59 | 111837.5 | 300.0022 | 6 | 20 | 3.66942 | 0 | 2.84865 | 2.8464 | 12.03466 | 9.884748
2018-01-29 00:59 | 111837.5 | 0.0024 | 7 | 21 | 3.669317 | 0 | 0 | 0 | 0 | 0
2018-01-29 01:01 | 111957.6 | 120.0002 | 2 | 21 | 4.020668 | 4.89007 | 0.16241 | 0 | 0.6462298 | 0
2018-01-29 01:03 | 112077.6 | 240.0002 | 2 | 21 | 4.071526 | 4.889956 | 0.3254062 | 0 | 1.306064 | 0
2018-01-29 01:05 | 112197.6 | 360.001 | 2 | 21 | 4.102696 | 4.890045 | 0.4883852 | 0 | 1.972343 | 0
2018-01-29 01:07 | 112317.6 | 480.0002 | 2 | 21 | 4.12847 | 4.88998 | 0.6513736 | 0 | 2.643123 | 0
2018-01-29 01:09 | 112437.6 | 600.0002 | 2 | 21 | 4.154748 | 4.890039 | 0.8143863 | 0 | 3.318274 | 0
2018-01-29 01:11 | 112557.6 | 720.0009 | 2 | 21 | 4.181357 | 4.889999 | 0.9773789 | 0 | 3.997612 | 0
2018-01-29 01:13 | 112677.6 | 840.0009 | 2 | 21 | 4.200279 | 4.718794 | 1.139391 | 0 | 4.677069 | 0
2018-01-29 01:15 | 112797.6 | 960.001 | 2 | 21 | 4.200293 | 4.270765 | 1.289138 | 0 | 5.306053 | 0
2018-01-29 01:17 | 112917.6 | 1080.0002 | 2 | 21 | 4.200272 | 3.835987 | 1.424161 | 0 | 5.87319 | 0
2018-01-29 01:19 | 113037.6 | 1200.0004 | 2 | 21 | 4.20032 | 3.446312 | 1.545413 | 0 | 6.382482 | 0
2018-01-29 01:20 | 113099.1 | 1261.5585 | 2 | 21 | 4.20031 | 3.259996 | 1.602724 | 0 | 6.623206 | 0
2018-01-29 01:22 | 113219.1 | 120.0018 | 3 | 21 | 4.224227 | 3.260098 | 1.711004 | 0 | 7.079186 | 0
2018-01-29 01:24 | 113339.1 | 240.0018 | 3 | 21 | 4.254053 | 3.260042 | 1.819664 | 0 | 7.539773 | 0
2018-01-29 01:26 | 113459.1 | 360.001 | 3 | 21 | 4.288146 | 3.260069 | 1.928326 | 0 | 8.003845 | 0
2018-01-29 01:28 | 113579.1 | 480.001 | 3 | 21 | 4.324015 | 3.260057 | 2.03698 | 0 | 8.471705 | 0
2018-01-29 01:30 | 113699.1 | 600.0001 | 3 | 21 | 4.361929 | 3.260118 | 2.145649 | 0 | 8.943627 | 0
2018-01-29 01:32 | 113819.1 | 720.0001 | 3 | 21 | 4.400343 | 3.23086 | 2.254303 | 0 | 9.419703 | 0
2018-01-29 01:34 | 113939.1 | 840.0003 | 3 | 21 | 4.400293 | 2.708702 | 2.352543 | 0 | 9.85199 | 0
2018-01-29 01:36 | 114059.1 | 960.001 | 3 | 21 | 4.400318 | 2.320461 | 2.43609 | 0 | 10.21962 | 0
2018-01-29 01:38 | 114179.1 | 1080.0003 | 3 | 21 | 4.400254 | 2.001389 | 2.507955 | 0 | 10.53584 | 0
2018-01-29 01:40 | 114299.1 | 1200.0003 | 3 | 21 | 4.400249 | 1.738605 | 2.570148 | 0 | 10.80951 | 0
2018-01-29 01:42 | 114419.1 | 1320.0003 | 3 | 21 | 4.400285 | 1.513095 | 2.624252 | 0 | 11.04758 | 0
2018-01-29 01:44 | 114539.1 | 1440.0019 | 3 | 21 | 4.400277 | 1.312399 | 2.671244 | 0 | 11.25436 | 0
2018-01-29 01:46 | 114659.1 | 1560.0005 | 3 | 21 | 4.400255 | 1.148265 | 2.712151 | 0 | 11.43436 | 0
2018-01-29 01:48 | 114779.1 | 1680.001 | 3 | 21 | 4.400173 | 1.009581 | 2.748053 | 0 | 11.59233 | 0
2018-01-29 01:50 | 114899.1 | 1800.0002 | 3 | 21 | 4.400226 | 0.8962831 | 2.779804 | 0 | 11.73205 | 0
2018-01-29 01:52 | 115019.1 | 1920.0018 | 3 | 21 | 4.400215 | 0.792881 | 2.807933 | 0 | 11.85582 | 0
2018-01-29 01:54 | 115139.1 | 2040.0011 | 3 | 21 | 4.400212 | 0.701972 | 2.832774 | 0 | 11.96513 | 0
2018-01-29 01:55 | 115217 | 2117.8592 | 3 | 21 | 4.400231 | 0.651989 | 2.847397 | 0 | 12.02947 | 0
2018-01-29 01:57 | 115337.1 | 120.001 | 4 | 21 | 4.340761 | 0 | 2.847397 | 0 | 12.02947 | 0
2018-01-29 01:59 | 115457.1 | 240.0001 | 4 | 21 | 4.334445 | 0 | 2.847397 | 0 | 12.02947 | 0
2018-01-29 02:00 | 115517.1 | 300.0024 | 4 | 21 | 4.332571 | 0 | 2.847397 | 0 | 12.02947 | 0
2018-01-29 02:02 | 115637.1 | 120.001 | 5 | 21 | 3.793063 | -6.52019 | 2.847397 | 0.2173167 | 12.02947 | 0.8383967
2018-01-29 02:04 | 115757.1 | 240.0001 | 5 | 21 | 3.719079 | -6.520195 | 2.847397 | 0.4346332 | 12.02947 | 1.654523
2018-01-29 02:06 | 115877.1 | 360.0002 | 5 | 21 | 3.649587 | -6.520133 | 2.847397 | 0.6519562 | 12.02947 | 2.455117
2018-01-29 02:08 | 115997.1 | 480.001 | 5 | 21 | 3.585113 | -6.520081 | 2.847397 | 0.8692767 | 12.02947 | 3.241153
2018-01-29 02:10 | 116117.1 | 600.0009 | 5 | 21 | 3.525283 | -6.520007 | 2.847397 | 1.086594 | 12.02947 | 4.013669
2018-01-29 02:12 | 116237.1 | 720.0002 | 5 | 21 | 3.473222 | -6.520106 | 2.847397 | 1.303933 | 12.02947 | 4.774004
2018-01-29 02:14 | 116357.1 | 840.0009 | 5 | 21 | 3.428716 | -6.520109 | 2.847397 | 1.521275 | 12.02947 | 5.523928
2018-01-29 02:16 | 116477.1 | 960.0017 | 5 | 21 | 3.389549 | -6.520144 | 2.847397 | 1.738616 | 12.02947 | 6.264794
2018-01-29 02:18 | 116597.1 | 1080.0001 | 5 | 21 | 3.351929 | -6.520109 | 2.847397 | 1.955914 | 12.02947 | 6.997254
2018-01-29 02:20 | 116717.1 | 1200.0001 | 5 | 21 | 3.312123 | -6.520049 | 2.847397 | 2.173264 | 12.02947 | 7.721525
2018-01-29 02:22 | 116837.1 | 1320.0002 | 5 | 21 | 3.266177 | -6.520103 | 2.847397 | 2.390579 | 12.02947 | 8.436502
2018-01-29 02:24 | 116957.1 | 1440.0001 | 5 | 21 | 3.198831 | -6.520018 | 2.847397 | 2.607914 | 12.02947 | 9.139722
2018-01-29 02:26 | 117077.1 | 1560.0001 | 5 | 21 | 3.032802 | -6.520025 | 2.847397 | 2.825225 | 12.02947 | 9.820356
2018-01-29 02:27 | 117089.2 | 1572.0575 | 5 | 21 | 2.999995 | -6.520064 | 2.847397 | 2.847064 | 12.02947 | 9.886242
2018-01-29 02:29 | 117209.2 | 120.0011 | 6 | 21 | 3.633151 | 0 | 2.847397 | 2.847064 | 12.02947 | 9.886242
2018-01-29 02:31 | 117329.2 | 240.001 | 6 | 21 | 3.661925 | 0 | 2.847397 | 2.847064 | 12.02947 | 9.886242
2018-01-29 02:32 | 117389.2 | 300.0016 | 6 | 21 | 3.668753 | 0 | 2.847397 | 2.847064 | 12.02947 | 9.886242
2018-01-29 02:32 | 117389.2 | 0.0024 | 7 | 22 | 3.668605 | 0 | 0 | 0 | 0 | 0
2018-01-29 02:34 | 117509.3 | 120.001 | 2 | 22 | 4.019514 | 4.89011 | 0.1624135 | 4.89e-10 | 0.6461342 | 1.795e-09
2018-01-29 02:36 | 117629.3 | 240.0009 | 2 | 22 | 4.070115 | 4.889982 | 0.325412 | 4.89e-10 | 1.305726 | 1.795e-09
2018-01-29 02:38 | 117749.3 | 360.0001 | 2 | 22 | 4.103454 | 4.890005 | 0.4884045 | 4.89e-10 | 1.971987 | 1.795e-09
2018-01-29 02:40 | 117869.3 | 480.0002 | 2 | 22 | 4.129764 | 4.89002 | 0.6513869 | 4.89e-10 | 2.642969 | 1.795e-09
2018-01-29 02:42 | 117989.3 | 600.001 | 2 | 22 | 4.154726 | 4.889997 | 0.8143805 | 4.89e-10 | 3.318132 | 1.795e-09
2018-01-29 02:44 | 118109.3 | 720.001 | 2 | 22 | 4.180319 | 4.89012 | 0.9773713 | 4.89e-10 | 3.997371 | 1.795e-09
2018-01-29 02:46 | 118229.3 | 840.0002 | 2 | 22 | 4.200319 | 4.726627 | 1.139534 | 4.89e-10 | 4.677336 | 1.795e-09
2018-01-29 02:48 | 118349.3 | 960.0002 | 2 | 22 | 4.200329 | 4.255875 | 1.289092 | 4.89e-10 | 5.305525 | 1.795e-09
2018-01-29 02:50 | 118469.3 | 1080.0002 | 2 | 22 | 4.200298 | 3.836662 | 1.423854 | 4.89e-10 | 5.871562 | 1.795e-09
2018-01-29 02:52 | 118589.3 | 1200.0002 | 2 | 22 | 4.200316 | 3.456045 | 1.545234 | 4.89e-10 | 6.381394 | 1.795e-09
2018-01-29 02:53 | 118655.1 | 1265.7777 | 2 | 22 | 4.200293 | 3.259991 | 1.606579 | 4.89e-10 | 6.639061 | 1.795e-09
2018-01-29 02:55 | 118775.1 | 120.0001 | 3 | 22 | 4.224834 | 3.260046 | 1.714852 | 4.89e-10 | 7.095025 | 1.795e-09
2018-01-29 02:57 | 118895.1 | 240.0009 | 3 | 22 | 4.256333 | 3.260113 | 1.823511 | 4.89e-10 | 7.555772 | 1.795e-09
2018-01-29 02:59 | 119015.1 | 360.0001 | 3 | 22 | 4.289786 | 3.260098 | 1.932177 | 4.89e-10 | 8.020094 | 1.795e-09
2018-01-29 03:01 | 119135.1 | 480.0001 | 3 | 22 | 4.325029 | 3.260075 | 2.040847 | 4.89e-10 | 8.488167 | 1.795e-09
2018-01-29 03:03 | 119255.1 | 600.0001 | 3 | 22 | 4.362521 | 3.260077 | 2.149516 | 4.89e-10 | 8.96017 | 1.795e-09
2018-01-29 03:05 | 119375.1 | 720.0001 | 3 | 22 | 4.400338 | 3.195383 | 2.258091 | 4.89e-10 | 9.436007 | 1.795e-09
2018-01-29 03:07 | 119495.1 | 840.0017 | 3 | 22 | 4.400285 | 2.686371 | 2.355349 | 4.89e-10 | 9.863975 | 1.795e-09
2018-01-29 03:09 | 119615.1 | 960.0001 | 3 | 22 | 4.400267 | 2.310528 | 2.438429 | 4.89e-10 | 10.22955 | 1.795e-09
2018-01-29 03:11 | 119735.1 | 1080.0009 | 3 | 22 | 4.400266 | 2.001453 | 2.51015 | 4.89e-10 | 10.54514 | 1.795e-09
2018-01-29 03:13 | 119855.1 | 1200.0003 | 3 | 22 | 4.400279 | 1.733652 | 2.572304 | 4.89e-10 | 10.81863 | 1.795e-09
2018-01-29 03:15 | 119975.1 | 1320.0002 | 3 | 22 | 4.400234 | 1.496764 | 2.626045 | 4.89e-10 | 11.05511 | 1.795e-09
2018-01-29 03:17 | 120095.1 | 1440.0018 | 3 | 22 | 4.400237 | 1.305615 | 2.672671 | 4.89e-10 | 11.26028 | 1.795e-09
2018-01-29 03:19 | 120215.1 | 1560.0002 | 3 | 22 | 4.400258 | 1.146855 | 2.713447 | 4.89e-10 | 11.4397 | 1.795e-09
2018-01-29 03:21 | 120335.1 | 1680.0007 | 3 | 22 | 4.40025 | 1.012103 | 2.74938 | 4.89e-10 | 11.59781 | 1.795e-09
2018-01-29 03:23 | 120455.1 | 1800.0009 | 3 | 22 | 4.400231 | 0.8899908 | 2.781049 | 4.89e-10 | 11.73717 | 1.795e-09
2018-01-29 03:25 | 120575.1 | 1920.0001 | 3 | 22 | 4.400257 | 0.7869444 | 2.808917 | 4.89e-10 | 11.85979 | 1.795e-09
2018-01-29 03:27 | 120695.1 | 2040.0002 | 3 | 22 | 4.400177 | 0.6992989 | 2.833641 | 4.89e-10 | 11.96858 | 1.795e-09
2018-01-29 03:28 | 120776.1 | 2121.0016 | 3 | 22 | 4.400265 | 0.6519976 | 2.848821 | 4.89e-10 | 12.03537 | 1.795e-09
2018-01-29 03:30 | 120896.2 | 120.0018 | 4 | 22 | 4.341014 | 0 | 2.848821 | 4.89e-10 | 12.03537 | 1.795e-09
2018-01-29 03:32 | 121016.2 | 240.0001 | 4 | 22 | 4.334746 | 0 | 2.848821 | 4.89e-10 | 12.03537 | 1.795e-09
2018-01-29 03:33 | 121076.2 | 300.0015 | 4 | 22 | 4.332938 | 0 | 2.848821 | 4.89e-10 | 12.03537 | 1.795e-09
2018-01-29 03:35 | 121196.3 | 120.0011 | 5 | 22 | 3.793407 | -6.520163 | 2.848821 | 0.21732 | 12.03537 | 0.8382633
2018-01-29 03:37 | 121316.3 | 240.001 | 5 | 22 | 3.720322 | -6.519853 | 2.848821 | 0.434627 | 12.03537 | 1.654523
2018-01-29 03:39 | 121436.3 | 360.001 | 5 | 22 | 3.651351 | -6.519872 | 2.848821 | 0.651942 | 12.03537 | 2.455459
2018-01-29 03:41 | 121556.3 | 480.0002 | 5 | 22 | 3.584943 | -6.52016 | 2.848821 | 0.8692896 | 12.03537 | 3.241785
2018-01-29 03:43 | 121676.3 | 600.001 | 5 | 22 | 3.524889 | -6.520176 | 2.848821 | 1.086597 | 12.03537 | 4.01415
2018-01-29 03:45 | 121796.3 | 720.0011 | 5 | 22 | 3.473452 | -6.520081 | 2.848821 | 1.303951 | 12.03537 | 4.774558
2018-01-29 03:47 | 121916.3 | 840.0011 | 5 | 22 | 3.429934 | -6.520079 | 2.848821 | 1.521277 | 12.03537 | 5.524594
2018-01-29 03:49 | 122036.3 | 960.0011 | 5 | 22 | 3.390264 | -6.52016 | 2.848821 | 1.73861 | 12.03537 | 6.265696
2018-01-29 03:51 | 122156.3 | 1080.0011 | 5 | 22 | 3.351052 | -6.520064 | 2.848821 | 1.955942 | 12.03537 | 6.998204
2018-01-29 03:53 | 122276.3 | 1200.0011 | 5 | 22 | 3.311949 | -6.520111 | 2.848821 | 2.17325 | 12.03537 | 7.722218
2018-01-29 03:55 | 122396.3 | 1320.0002 | 5 | 22 | 3.267548 | -6.519814 | 2.848821 | 2.390569 | 12.03537 | 8.43729
2018-01-29 03:57 | 122516.3 | 1440.001 | 5 | 22 | 3.200939 | -6.520133 | 2.848821 | 2.607907 | 12.03537 | 9.140929
2018-01-29 03:59 | 122636.3 | 1560.0002 | 5 | 22 | 3.032736 | -6.520114 | 2.848821 | 2.825242 | 12.03537 | 9.82195
2018-01-29 03:59 | 122648.1 | 1571.8401 | 5 | 22 | 2.999983 | -6.520069 | 2.848821 | 2.846675 | 12.03537 | 9.88661
2018-01-29 04:01 | 122768.1 | 120.0002 | 6 | 22 | 3.632985 | 0 | 2.848821 | 2.846675 | 12.03537 | 9.88661
2018-01-29 04:03 | 122888.1 | 240.0011 | 6 | 22 | 3.661762 | 0 | 2.848821 | 2.846675 | 12.03537 | 9.88661
2018-01-29 04:04 | 122948.1 | 300.0024 | 6 | 22 | 3.668546 | 0 | 2.848821 | 2.846675 | 12.03537 | 9.88661
2018-01-29 04:04 | 122948.1 | 0.0025 | 7 | 23 | 3.668628 | 0 | 0 | 0 | 0 | 0
2018-01-29 04:06 | 123068.2 | 120.001 | 2 | 23 | 4.018872 | 4.890114 | 0.1623968 | 0 | 0.6459418 | 0
2018-01-29 04:08 | 123188.2 | 240.0001 | 2 | 23 | 4.071622 | 4.890087 | 0.3254029 | 0 | 1.305629 | 0
2018-01-29 04:10 | 123308.2 | 360.0001 | 2 | 23 | 4.104122 | 4.890011 | 0.4883792 | 0 | 1.972058 | 0
2018-01-29 04:12 | 123428.2 | 480.0011 | 2 | 23 | 4.129408 | 4.89003 | 0.6513923 | 0 | 2.643167 | 0
2018-01-29 04:14 | 123548.2 | 600.001 | 2 | 23 | 4.153467 | 4.890005 | 0.8143523 | 0 | 3.318039 | 0
2018-01-29 04:16 | 123668.2 | 720.0002 | 2 | 23 | 4.179956 | 4.889963 | 0.9773645 | 0 | 3.997211 | 0
2018-01-29 04:18 | 123788.2 | 840.0009 | 2 | 23 | 4.200311 | 4.707617 | 1.139321 | 0 | 4.676348 | 0
2018-01-29 04:20 | 123908.2 | 960.001 | 2 | 23 | 4.200307 | 4.251471 | 1.288484 | 0 | 5.302876 | 0
2018-01-29 04:22 | 124028.2 | 1080.0002 | 2 | 23 | 4.200313 | 3.843262 | 1.423249 | 0 | 5.868931 | 0
2018-01-29 04:24 | 124148.2 | 1200.0003 | 2 | 23 | 4.200271 | 3.461561 | 1.544934 | 0 | 6.380043 | 0
2018-01-29 04:25 | 124213.1 | 1264.8441 | 2 | 23 | 4.200298 | 3.259991 | 1.605482 | 0 | 6.634359 | 0
2018-01-29 04:27 | 124333.1 | 120.0002 | 3 | 23 | 4.225723 | 3.260077 | 1.713756 | 0 | 7.090389 | 0
2018-01-29 04:29 | 124453.1 | 240.0002 | 3 | 23 | 4.256382 | 3.260134 | 1.822417 | 0 | 7.551202 | 0
2018-01-29 04:31 | 124573.1 | 360.0018 | 3 | 23 | 4.289111 | 3.260098 | 1.931083 | 0 | 8.015493 | 0
2018-01-29 04:33 | 124693.1 | 480.0002 | 3 | 23 | 4.324082 | 3.260033 | 2.039744 | 0 | 8.48343 | 0
2018-01-29 04:35 | 124813.1 | 600.0002 | 3 | 23 | 4.363566 | 3.260084 | 2.148401 | 0 | 8.95537 | 0
2018-01-29 04:37 | 124933.1 | 720.0002 | 3 | 23 | 4.400343 | 3.175261 | 2.256885 | 0 | 9.430946 | 0
2018-01-29 04:39 | 125053.1 | 840.001 | 3 | 23 | 4.400295 | 2.686117 | 2.353933 | 0 | 9.85799 | 0
2018-01-29 04:41 | 125173.1 | 960.0002 | 3 | 23 | 4.400257 | 2.317743 | 2.437167 | 0 | 10.22424 | 0
2018-01-29 04:43 | 125293.1 | 1080.0002 | 3 | 23 | 4.400297 | 1.999674 | 2.509027 | 0 | 10.54044 | 0
2018-01-29 04:45 | 125413.1 | 1200.0018 | 3 | 23 | 4.400239 | 1.721358 | 2.57088 | 0 | 10.81262 | 0
2018-01-29 04:47 | 125533.1 | 1320.0002 | 3 | 23 | 4.400242 | 1.495445 | 2.624387 | 0 | 11.04806 | 0
2018-01-29 04:49 | 125653.1 | 1440.0003 | 3 | 23 | 4.400212 | 1.308412 | 2.671009 | 0 | 11.25321 | 0
2018-01-29 04:51 | 125773.1 | 1560.0003 | 3 | 23 | 4.400256 | 1.148935 | 2.711907 | 0 | 11.43317 | 0
2018-01-29 04:53 | 125893.1 | 1680.001 | 3 | 23 | 4.400204 | 1.005359 | 2.747765 | 0 | 11.59095 | 0
2018-01-29 04:55 | 126013.1 | 1800.001 | 3 | 23 | 4.400237 | 0.885541 | 2.779212 | 0 | 11.72933 | 0
2018-01-29 04:57 | 126133.1 | 1920.001 | 3 | 23 | 4.400223 | 0.7855949 | 2.807019 | 0 | 11.85168 | 0
2018-01-29 04:59 | 126253.1 | 2040.0011 | 3 | 23 | 4.400235 | 0.703269 | 2.831794 | 0 | 11.9607 | 0
2018-01-29 05:01 | 126333.7 | 2120.6008 | 3 | 23 | 4.400219 | 0.6519985 | 2.84695 | 0 | 12.02739 | 0
2018-01-29 05:03 | 126453.7 | 120 | 4 | 23 | 4.341133 | 0 | 2.84695 | 0 | 12.02739 | 0
2018-01-29 05:05 | 126573.7 | 240.0008 | 4 | 23 | 4.334943 | 0 | 2.84695 | 0 | 12.02739 | 0
2018-01-29 05:06 | 126633.7 | 300.0046 | 4 | 23 | 4.333116 | 0 | 2.84695 | 0 | 12.02739 | 0
2018-01-29 05:08 | 126753.8 | 120.0009 | 5 | 23 | 3.794851 | -6.520166 | 2.84695 | 0.2173264 | 12.02739 | 0.8384347
2018-01-29 05:10 | 126873.8 | 240.001 | 5 | 23 | 3.721286 | -6.52013 | 2.84695 | 0.4346441 | 12.02739 | 1.655045
2018-01-29 05:12 | 126993.8 | 360.0001 | 5 | 23 | 3.649954 | -6.52014 | 2.84695 | 0.6519564 | 12.02739 | 2.45593
2018-01-29 05:14 | 127113.8 | 480.0001 | 5 | 23 | 3.583906 | -6.520106 | 2.84695 | 0.8692722 | 12.02739 | 3.241825
2018-01-29 05:16 | 127233.8 | 600.0001 | 5 | 23 | 3.524381 | -6.520108 | 2.84695 | 1.086607 | 12.02739 | 4.014122
2018-01-29 05:18 | 127353.8 | 720.0001 | 5 | 23 | 3.474027 | -6.520096 | 2.84695 | 1.303948 | 12.02739 | 4.774503
2018-01-29 05:20 | 127473.8 | 840.0001 | 5 | 23 | 3.429993 | -6.520126 | 2.84695 | 1.521281 | 12.02739 | 5.524666
2018-01-29 05:22 | 127593.8 | 960.001 | 5 | 23 | 3.389168 | -6.520141 | 2.84695 | 1.73861 | 12.02739 | 6.265595
2018-01-29 05:24 | 127713.8 | 1080.0002 | 5 | 23 | 3.350834 | -6.520084 | 2.84695 | 1.955947 | 12.02739 | 6.998014
2018-01-29 05:26 | 127833.8 | 1200.0001 | 5 | 23 | 3.312772 | -6.52004 | 2.84695 | 2.173245 | 12.02739 | 7.722024
2018-01-29 05:28 | 127953.8 | 1320.0001 | 5 | 23 | 3.268672 | -6.520067 | 2.84695 | 2.3906 | 12.02739 | 8.437489
2018-01-29 05:30 | 128073.8 | 1440.0009 | 5 | 23 | 3.199423 | -6.52001 | 2.84695 | 2.607933 | 12.02739 | 9.141128
2018-01-29 05:32 | 128193.8 | 1560.0009 | 5 | 23 | 3.028773 | -6.520047 | 2.84695 | 2.82525 | 12.02739 | 9.821518
2018-01-29 05:32 | 128204.2 | 1570.3871 | 5 | 23 | 2.999992 | -6.520067 | 2.84695 | 2.844044 | 12.02739 | 9.878177
2018-01-29 05:34 | 128324.2 | 120.0008 | 6 | 23 | 3.63351 | 0 | 2.84695 | 2.844044 | 12.02739 | 9.878177
2018-01-29 05:36 | 128444.2 | 240.0001 | 6 | 23 | 3.662092 | 0 | 2.84695 | 2.844044 | 12.02739 | 9.878177
2018-01-29 05:37 | 128504.2 | 300.0014 | 6 | 23 | 3.668952 | 0 | 2.84695 | 2.844044 | 12.02739 | 9.878177
2018-01-29 05:37 | 128504.3 | 0.0025 | 7 | 24 | 3.668923 | 0 | 0 | 0 | 0 | 0
2018-01-29 05:39 | 128624.3 | 120.0001 | 2 | 24 | 4.020572 | 4.889982 | 0.1623949 | 3.683e-09 | 0.6460664 | 1.3514e-08
2018-01-29 05:41 | 128744.3 | 240.0009 | 2 | 24 | 4.072162 | 4.890013 | 0.3253933 | 3.683e-09 | 1.305943 | 1.3514e-08
2018-01-29 05:43 | 128864.3 | 360.0009 | 2 | 24 | 4.103882 | 4.889906 | 0.4883792 | 3.683e-09 | 1.972426 | 1.3514e-08
2018-01-29 05:45 | 128984.3 | 480.0002 | 2 | 24 | 4.128417 | 4.890011 | 0.6513594 | 3.683e-09 | 2.643275 | 1.3514e-08
2018-01-29 05:47 | 129104.3 | 600.001 | 2 | 24 | 4.153993 | 4.889837 | 0.8143426 | 3.683e-09 | 3.318182 | 1.3514e-08
2018-01-29 05:49 | 129224.3 | 720.0001 | 2 | 24 | 4.181781 | 4.889912 | 0.9773426 | 3.683e-09 | 3.997543 | 1.3514e-08
2018-01-29 05:51 | 129344.3 | 840.0009 | 2 | 24 | 4.200327 | 4.699133 | 1.139153 | 3.683e-09 | 4.676219 | 1.3514e-08
2018-01-29 05:53 | 129464.3 | 960.0002 | 2 | 24 | 4.200285 | 4.259378 | 1.288226 | 3.683e-09 | 5.302369 | 1.3514e-08
2018-01-29 05:55 | 129584.3 | 1080 | 2 | 24 | 4.200252 | 3.847071 | 1.423291 | 3.683e-09 | 5.869679 | 1.3514e-08
2018-01-29 05:57 | 129704.3 | 1200.0002 | 2 | 24 | 4.20028 | 3.444271 | 1.544775 | 3.683e-09 | 6.379945 | 1.3514e-08
2018-01-29 05:58 | 129763.5 | 1259.204 | 2 | 24 | 4.200274 | 3.259991 | 1.599887 | 3.683e-09 | 6.611434 | 1.3514e-08
2018-01-29 06:00 | 129883.5 | 120.0012 | 3 | 24 | 4.224927 | 3.260063 | 1.708168 | 3.683e-09 | 7.067447 | 1.3514e-08
2018-01-29 06:02 | 130003.6 | 240.002 | 3 | 24 | 4.254578 | 3.260059 | 1.816826 | 3.683e-09 | 7.528115 | 1.3514e-08
2018-01-29 06:04 | 130123.5 | 360.0011 | 3 | 24 | 4.287203 | 3.260084 | 1.925486 | 3.683e-09 | 7.992164 | 1.3514e-08
2018-01-29 06:06 | 130243.5 | 480.001 | 3 | 24 | 4.323658 | 3.260031 | 2.034142 | 3.683e-09 | 8.459945 | 1.3514e-08
2018-01-29 06:08 | 130363.5 | 600.0011 | 3 | 24 | 4.362341 | 3.260042 | 2.142813 | 3.683e-09 | 8.931885 | 1.3514e-08
2018-01-29 06:10 | 130483.5 | 720.0002 | 3 | 24 | 4.400337 | 3.211021 | 2.251423 | 3.683e-09 | 9.407852 | 1.3514e-08
2018-01-29 06:12 | 130603.5 | 840.0011 | 3 | 24 | 4.400295 | 2.714674 | 2.34948 | 3.683e-09 | 9.839332 | 1.3514e-08
2018-01-29 06:14 | 130723.5 | 960.0003 | 3 | 24 | 4.400304 | 2.330057 | 2.433409 | 3.683e-09 | 10.20864 | 1.3514e-08
2018-01-29 06:16 | 130843.5 | 1080.0004 | 3 | 24 | 4.400291 | 1.999935 | 2.505371 | 3.683e-09 | 10.52529 | 1.3514e-08
2018-01-29 06:18 | 130963.5 | 1200.0011 | 3 | 24 | 4.400245 | 1.730077 | 2.567395 | 3.683e-09 | 10.79822 | 1.3514e-08
2018-01-29 06:20 | 131083.5 | 1320.0012 | 3 | 24 | 4.400228 | 1.50795 | 2.621238 | 3.683e-09 | 11.03514 | 1.3514e-08
2018-01-29 06:22 | 131203.5 | 1440.0004 | 3 | 24 | 4.400202 | 1.315789 | 2.668252 | 3.683e-09 | 11.24201 | 1.3514e-08
2018-01-29 06:24 | 131323.5 | 1560.0011 | 3 | 24 | 4.400214 | 1.145772 | 2.70925 | 3.683e-09 | 11.42242 | 1.3514e-08
2018-01-29 06:26 | 131443.5 | 1680.0005 | 3 | 24 | 4.400236 | 1.006404 | 2.745044 | 3.683e-09 | 11.57992 | 1.3514e-08
2018-01-29 06:28 | 131563.6 | 1800.0013 | 3 | 24 | 4.400218 | 0.8899374 | 2.776579 | 3.683e-09 | 11.71868 | 1.3514e-08
2018-01-29 06:30 | 131683.5 | 1920.0003 | 3 | 24 | 4.400177 | 0.7909842 | 2.804571 | 3.683e-09 | 11.84185 | 1.3514e-08
2018-01-29 06:32 | 131803.6 | 2040.0021 | 3 | 24 | 4.400249 | 0.7045488 | 2.829473 | 3.683e-09 | 11.95142 | 1.3514e-08
2018-01-29 06:33 | 131880.6 | 2117.0466 | 3 | 24 | 4.400275 | 0.6519957 | 2.843959 | 3.683e-09 | 12.01517 | 1.3514e-08
2018-01-29 06:35 | 132000.6 | 120.0018 | 4 | 24 | 4.340956 | 0 | 2.843959 | 3.683e-09 | 12.01517 | 1.3514e-08
2018-01-29 06:37 | 132120.6 | 240.0018 | 4 | 24 | 4.334714 | 0 | 2.843959 | 3.683e-09 | 12.01517 | 1.3514e-08
2018-01-29 06:38 | 132180.6 | 300.0031 | 4 | 24 | 4.332872 | 0 | 2.843959 | 3.683e-09 | 12.01517 | 1.3514e-08
2018-01-29 06:40 | 132300.7 | 120.001 | 5 | 24 | 3.795574 | -6.520138 | 2.843959 | 0.2173121 | 12.01517 | 0.8387193
2018-01-29 06:42 | 132420.7 | 240.0011 | 5 | 24 | 3.719328 | -6.519889 | 2.843959 | 0.434637 | 12.01517 | 1.655219
2018-01-29 06:44 | 132540.7 | 360.0002 | 5 | 24 | 3.649278 | -6.520119 | 2.843959 | 0.6519665 | 12.01517 | 2.455839
2018-01-29 06:46 | 132660.7 | 480.0003 | 5 | 24 | 3.583889 | -6.520099 | 2.843959 | 0.8692645 | 12.01517 | 3.241589
2018-01-29 06:48 | 132780.7 | 600.001 | 5 | 24 | 3.52538 | -6.519975 | 2.843959 | 1.086603 | 12.01517 | 4.01403
2018-01-29 06:50 | 132900.7 | 720.001 | 5 | 24 | 3.47402 | -6.520071 | 2.843959 | 1.30394 | 12.01517 | 4.774524
2018-01-29 06:52 | 133020.7 | 840.0003 | 5 | 24 | 3.429119 | -6.520128 | 2.843959 | 1.521265 | 12.01517 | 5.524497
2018-01-29 06:54 | 133140.7 | 960.001 | 5 | 24 | 3.38885 | -6.520079 | 2.843959 | 1.738602 | 12.01517 | 6.265337
2018-01-29 06:56 | 133260.7 | 1080.0003 | 5 | 24 | 3.351128 | -6.520035 | 2.843959 | 1.955939 | 12.01517 | 6.997725
2018-01-29 06:58 | 133380.7 | 1200.001 | 5 | 24 | 3.312729 | -6.520049 | 2.843959 | 2.173248 | 12.01517 | 7.721847
2018-01-29 07:00 | 133500.7 | 1320.001 | 5 | 24 | 3.266238 | -6.520111 | 2.843959 | 2.390574 | 12.01517 | 8.436975
2018-01-29 07:02 | 133620.7 | 1440.0002 | 5 | 24 | 3.197069 | -6.52016 | 2.843959 | 2.607924 | 12.01517 | 9.1401
2018-01-29 07:04 | 133740.7 | 1560.0002 | 5 | 24 | 3.024204 | -6.520067 | 2.843959 | 2.825245 | 12.01517 | 9.819786
2018-01-29 07:04 | 133749.4 | 1568.7233 | 5 | 24 | 2.999998 | -6.520091 | 2.843959 | 2.841022 | 12.01517 | 9.867312
2018-01-29 07:06 | 133869.5 | 120.0008 | 6 | 24 | 3.634056 | 0 | 2.843959 | 2.841067 | 12.01517 | 9.867448
2018-01-29 07:08 | 133989.5 | 240.0008 | 6 | 24 | 3.662736 | 0 | 2.843959 | 2.841067 | 12.01517 | 9.867448
2018-01-29 07:09 | 134049.5 | 300.003 | 6 | 24 | 3.669656 | 0 | 2.843959 | 2.841067 | 12.01517 | 9.867448
2018-01-29 07:09 | 134049.5 | 0.0025 | 7 | 25 | 3.669516 | 0 | 0 | 0 | 0 | 0
2018-01-29 07:11 | 134169.6 | 120.0002 | 2 | 25 | 4.021724 | 4.890013 | 0.1623934 | 4.4e-11 | 0.6463173 | 1.63e-10
2018-01-29 07:13 | 134289.6 | 240.0002 | 2 | 25 | 4.072497 | 4.890078 | 0.3253964 | 4.4e-11 | 1.306338 | 1.63e-10
2018-01-29 07:15 | 134409.6 | 360.001 | 2 | 25 | 4.10339 | 4.890036 | 0.4883976 | 4.4e-11 | 1.972844 | 1.63e-10
2018-01-29 07:17 | 134529.6 | 480.001 | 2 | 25 | 4.129266 | 4.890076 | 0.6513897 | 4.4e-11 | 2.643749 | 1.63e-10
2018-01-29 07:19 | 134649.6 | 600.0011 | 2 | 25 | 4.155397 | 4.890013 | 0.8143758 | 4.4e-11 | 3.318914 | 1.63e-10
2018-01-29 07:21 | 134769.6 | 720.0003 | 2 | 25 | 4.181977 | 4.889988 | 0.9773947 | 4.4e-11 | 3.998464 | 1.63e-10
2018-01-29 07:23 | 134889.6 | 840.0002 | 2 | 25 | 4.200288 | 4.708948 | 1.139283 | 4.4e-11 | 4.677469 | 1.63e-10
2018-01-29 07:25 | 135009.6 | 960.001 | 2 | 25 | 4.2003 | 4.26219 | 1.288696 | 4.4e-11 | 5.305045 | 1.63e-10
2018-01-29 07:27 | 135129.6 | 1080.0003 | 2 | 25 | 4.2003 | 3.823845 | 1.423359 | 4.4e-11 | 5.870671 | 1.63e-10
2018-01-29 07:29 | 135249.6 | 1200.0011 | 2 | 25 | 4.200293 | 3.433828 | 1.544229 | 4.4e-11 | 6.37836 | 1.63e-10
2018-01-29 07:30 | 135306.8 | 1257.2121 | 2 | 25 | 4.200259 | 3.259996 | 1.597418 | 4.4e-11 | 6.601768 | 1.63e-10
2018-01-29 07:32 | 135426.8 | 120.0002 | 3 | 25 | 4.224149 | 3.260132 | 1.705696 | 4.4e-11 | 7.057728 | 1.63e-10
2018-01-29 07:34 | 135546.8 | 240.001 | 3 | 25 | 4.254028 | 3.260145 | 1.814358 | 4.4e-11 | 7.518327 | 1.63e-10
2018-01-29 07:36 | 135666.8 | 360.001 | 3 | 25 | 4.288134 | 3.260178 | 1.923018 | 4.4e-11 | 7.982386 | 1.63e-10
2018-01-29 07:38 | 135786.8 | 480.001 | 3 | 25 | 4.324091 | 3.260115 | 2.031668 | 4.4e-11 | 8.450233 | 1.63e-10
2018-01-29 07:40 | 135906.8 | 600.0002 | 3 | 25 | 4.362249 | 3.260084 | 2.140355 | 4.4e-11 | 8.922262 | 1.63e-10
2018-01-29 07:42 | 136026.8 | 720.0002 | 3 | 25 | 4.400333 | 3.225384 | 2.248992 | 4.4e-11 | 9.398293 | 1.63e-10
2018-01-29 07:44 | 136146.8 | 840.0009 | 3 | 25 | 4.400309 | 2.709684 | 2.347177 | 4.4e-11 | 9.830334 | 1.63e-10
2018-01-29 07:46 | 136266.8 | 960.0003 | 3 | 25 | 4.400293 | 2.320227 | 2.430758 | 4.4e-11 | 10.19811 | 1.63e-10
2018-01-29 07:48 | 136386.8 | 1080.0002 | 3 | 25 | 4.400254 | 2.000475 | 2.502608 | 4.4e-11 | 10.51428 | 1.63e-10
2018-01-29 07:50 | 136506.8 | 1200.0011 | 3 | 25 | 4.400279 | 1.738436 | 2.56477 | 4.4e-11 | 10.78781 | 1.63e-10
2018-01-29 07:52 | 136626.8 | 1320.0019 | 3 | 25 | 4.400248 | 1.511087 | 2.618838 | 4.4e-11 | 11.02572 | 1.63e-10
2018-01-29 07:54 | 136746.8 | 1440.0019 | 3 | 25 | 4.400258 | 1.311399 | 2.665806 | 4.4e-11 | 11.23239 | 1.63e-10
2018-01-29 07:56 | 136866.8 | 1560.001 | 3 | 25 | 4.400244 | 1.145642 | 2.706664 | 4.4e-11 | 11.41218 | 1.63e-10
2018-01-29 07:58 | 136986.8 | 1680.0003 | 3 | 25 | 4.400187 | 1.008063 | 2.742506 | 4.4e-11 | 11.56989 | 1.63e-10
2018-01-29 08:00 | 137106.8 | 1800.0028 | 3 | 25 | 4.400245 | 0.8942432 | 2.774186 | 4.4e-11 | 11.70929 | 1.63e-10
2018-01-29 08:02 | 137226.8 | 1920.0011 | 3 | 25 | 4.400222 | 0.7914581 | 2.802253 | 4.4e-11 | 11.83279 | 1.63e-10
2018-01-29 08:04 | 137346.8 | 2040.0012 | 3 | 25 | 4.400198 | 0.7006702 | 2.827058 | 4.4e-11 | 11.94193 | 1.63e-10
2018-01-29 08:05 | 137423.3 | 2116.4872 | 3 | 25 | 4.400206 | 0.6519842 | 2.841419 | 4.4e-11 | 12.00513 | 1.63e-10
2018-01-29 08:07 | 137543.3 | 120.0016 | 4 | 25 | 4.340849 | 0 | 2.841419 | 4.4e-11 | 12.00513 | 1.63e-10
2018-01-29 08:09 | 137663.3 | 239.9999 | 4 | 25 | 4.334548 | 0 | 2.841419 | 4.4e-11 | 12.00513 | 1.63e-10
2018-01-29 08:10 | 137723.4 | 300.0031 | 4 | 25 | 4.332709 | 0 | 2.841419 | 4.4e-11 | 12.00513 | 1.63e-10
2018-01-29 08:12 | 137843.4 | 120.0018 | 5 | 25 | 3.793053 | -6.51991 | 2.841419 | 0.2173064 | 12.00513 | 0.8384246
2018-01-29 08:14 | 137963.4 | 240.0002 | 5 | 25 | 3.718868 | -6.519877 | 2.841419 | 0.434628 | 12.00513 | 1.654541
2018-01-29 08:16 | 138083.4 | 360.0018 | 5 | 25 | 3.649556 | -6.519894 | 2.841419 | 0.6519575 | 12.00513 | 2.455156
2018-01-29 08:18 | 138203.4 | 480.0009 | 5 | 25 | 3.585109 | -6.519978 | 2.841419 | 0.8692598 | 12.00513 | 3.241114
2018-01-29 08:20 | 138323.4 | 600.0009 | 5 | 25 | 3.525353 | -6.520144 | 2.841419 | 1.086585 | 12.00513 | 4.013666
2018-01-29 08:22 | 138443.4 | 720.0009 | 5 | 25 | 3.472896 | -6.51986 | 2.841419 | 1.303933 | 12.00513 | 4.774019
2018-01-29 08:24 | 138563.4 | 840.0009 | 5 | 25 | 3.428682 | -6.519914 | 2.841419 | 1.521255 | 12.00513 | 5.52384
2018-01-29 08:26 | 138683.4 | 960.0018 | 5 | 25 | 3.389308 | -6.519858 | 2.841419 | 1.738568 | 12.00513 | 6.264579
2018-01-29 08:28 | 138803.4 | 1080.0009 | 5 | 25 | 3.35175 | -6.52018 | 2.841419 | 1.955915 | 12.00513 | 6.99715
2018-01-29 08:30 | 138923.4 | 1200.0002 | 5 | 25 | 3.311629 | -6.519894 | 2.841419 | 2.173237 | 12.00513 | 7.721242
2018-01-29 08:32 | 139043.4 | 1320.0001 | 5 | 25 | 3.26566 | -6.519934 | 2.841419 | 2.39054 | 12.00513 | 8.43603
2018-01-29 08:34 | 139163.4 | 1440.0002 | 5 | 25 | 3.197189 | -6.519846 | 2.841419 | 2.607885 | 12.00513 | 9.139094
2018-01-29 08:36 | 139283.4 | 1560.0009 | 5 | 25 | 3.026564 | -6.520166 | 2.841419 | 2.825223 | 12.00513 | 9.819121
2018-01-29 08:37 | 139293 | 1569.5304 | 5 | 25 | 2.999992 | -6.520025 | 2.841419 | 2.842465 | 12.00513 | 9.87108
2018-01-29 08:39 | 139413 | 120.0009 | 6 | 25 | 3.632994 | 0 | 2.841419 | 2.842491 | 12.00513 | 9.871159
2018-01-29 08:41 | 139533 | 240.0009 | 6 | 25 | 3.661685 | 0 | 2.841419 | 2.842491 | 12.00513 | 9.871159
2018-01-29 08:42 | 139593 | 300.0015 | 6 | 25 | 3.668625 | 0 | 2.841419 | 2.842491 | 12.00513 | 9.871159
2018-01-29 08:42 | 139593 | 0.0025 | 7 | 26 | 3.668874 | 0 | 0 | 0 | 0 | 0
2018-01-29 08:44 | 139713.1 | 120.0002 | 2 | 26 | 4.020543 | 4.890039 | 0.1623814 | 0 | 0.6461511 | 0
2018-01-29 08:46 | 139833.1 | 240.0001 | 2 | 26 | 4.070743 | 4.890072 | 0.3253983 | 0 | 1.305948 | 0
2018-01-29 08:48 | 139953.1 | 360.0001 | 2 | 26 | 4.103391 | 4.890045 | 0.4883925 | 0 | 1.972268 | 0
2018-01-29 08:50 | 140073.1 | 480.0002 | 2 | 26 | 4.129761 | 4.890072 | 0.6513662 | 0 | 2.643211 | 0
2018-01-29 08:52 | 140193.1 | 600.0002 | 2 | 26 | 4.155002 | 4.890079 | 0.8143708 | 0 | 3.318434 | 0
2018-01-29 08:54 | 140313.1 | 720.0009 | 2 | 26 | 4.180648 | 4.890038 | 0.9773846 | 0 | 3.997838 | 0
2018-01-29 08:56 | 140433.1 | 840.0002 | 2 | 26 | 4.200326 | 4.72262 | 1.139492 | 0 | 4.677606 | 0
2018-01-29 08:58 | 140553.1 | 960.0002 | 2 | 26 | 4.200289 | 4.250175 | 1.28891 | 0 | 5.305205 | 0
2018-01-29 09:00 | 140673.1 | 1080.001 | 2 | 26 | 4.200315 | 3.827974 | 1.423417 | 0 | 5.870176 | 0
2018-01-29 09:02 | 140793.1 | 1200.001 | 2 | 26 | 4.20028 | 3.443933 | 1.544479 | 0 | 6.378668 | 0
2018-01-29 09:03 | 140855.7 | 1262.628 | 2 | 26 | 4.20028 | 3.259985 | 1.602798 | 0 | 6.623624 | 0
2018-01-29 09:05 | 140975.7 | 120.0003 | 3 | 26 | 4.224703 | 3.260036 | 1.711081 | 0 | 7.079628 | 0
2018-01-29 09:07 | 141095.7 | 240.0003 | 3 | 26 | 4.256197 | 3.26008 | 1.819742 | 0 | 7.540369 | 0
2018-01-29 09:09 | 141215.7 | 360.0019 | 3 | 26 | 4.289731 | 3.260061 | 1.928404 | 0 | 8.004664 | 0
2018-01-29 09:11 | 141335.7 | 480.001 | 3 | 26 | 4.325037 | 3.260044 | 2.037055 | 0 | 8.472655 | 0
2018-01-29 09:13 | 141455.7 | 600.0002 | 3 | 26 | 4.362434 | 3.260117 | 2.145724 | 0 | 8.944648 | 0
2018-01-29 09:15 | 141575.7 | 720.001 | 3 | 26 | 4.400333 | 3.200386 | 2.254313 | 0 | 9.420531 | 0
2018-01-29 09:17 | 141695.7 | 840.001 | 3 | 26 | 4.400296 | 2.688953 | 2.351691 | 0 | 9.849025 | 0
2018-01-29 09:19 | 141815.7 | 960.0019 | 3 | 26 | 4.400292 | 2.311636 | 2.434825 | 0 | 10.21484 | 0
2018-01-29 09:21 | 141935.7 | 1080.001 | 3 | 26 | 4.400255 | 2.000536 | 2.5065 | 0 | 10.53023 | 0
2018-01-29 09:21 | 141942.7 | 1087.0084 | 3 | 26 | 4.400273 | 1.984051 | 2.510381 | 0 | 10.54731 | 0
2018-01-29 09:26 | 142062.7847 | 1207.054524 | 3 | 26 | 4.400281 | 1.754093 | 2.581926 | 0 | 10.86201 | 0
2018-01-29 09:28 | 142182.7839 | 1327.053724 | 3 | 26 | 4.400263 | 1.437483 | 2.634448 | 0 | 11.09312 | 0
2018-01-29 09:30 | 142302.7838 | 1447.053624 | 3 | 26 | 4.400245 | 1.250048 | 2.679089 | 0 | 11.28956 | 0
2018-01-29 09:32 | 142422.7846 | 1567.054424 | 3 | 26 | 4.400225 | 1.094479 | 2.718115 | 0 | 11.46128 | 0
2018-01-29 09:34 | 142542.7846 | 1687.054424 | 3 | 26 | 4.400229 | 0.9598007 | 2.752269 | 0 | 11.61156 | 0
2018-01-29 09:36 | 142662.7854 | 1807.055224 | 3 | 26 | 4.400229 | 0.8486252 | 2.782345 | 0 | 11.7439 | 0
2018-01-29 09:38 | 142782.7838 | 1927.053624 | 3 | 26 | 4.400161 | 0.7556419 | 2.809031 | 0 | 11.86133 | 0
2018-01-29 09:40 | 142902.7839 | 2047.053724 | 3 | 26 | 4.400205 | 0.676589 | 2.832889 | 0 | 11.96631 | 0
2018-01-29 09:41 | 142943.0652 | 2087.335024 | 3 | 26 | 4.400237 | 0.6519957 | 2.840317 | 0 | 11.99899 | 0
2018-01-29 09:43 | 143063.1 | 119.9999 | 4 | 26 | 4.340889 | 0 | 2.840317 | 0 | 11.99899 | 0
2018-01-29 09:45 | 143183.1 | 240 | 4 | 26 | 4.334712 | 0 | 2.840317 | 0 | 11.99899 | 0
2018-01-29 09:46 | 143243.1 | 300.0021 | 4 | 26 | 4.332892 | 0 | 2.840317 | 0 | 11.99899 | 0
2018-01-29 09:48 | 143363.2 | 120.001 | 5 | 26 | 3.793869 | -6.519771 | 2.840317 | 0.2173259 | 11.99899 | 0.8382063
2018-01-29 09:50 | 143483.2 | 240.0002 | 5 | 26 | 3.720395 | -6.520071 | 2.840317 | 0.4346524 | 11.99899 | 1.654653
2018-01-29 09:52 | 143603.2 | 360.0001 | 5 | 26 | 3.649202 | -6.520124 | 2.840317 | 0.651977 | 11.99899 | 2.455396
2018-01-29 09:54 | 143723.2 | 480.0009 | 5 | 26 | 3.583614 | -6.520096 | 2.840317 | 0.8693106 | 11.99899 | 3.241232
2018-01-29 09:56 | 143843.2 | 600.0001 | 5 | 26 | 3.524309 | -6.52004 | 2.840317 | 1.086607 | 11.99899 | 4.013346
2018-01-29 09:58 | 143963.2 | 720.0001 | 5 | 26 | 3.473866 | -6.520027 | 2.840317 | 1.303935 | 11.99899 | 4.773663
2018-01-29 10:00 | 144083.2 | 840.0009 | 5 | 26 | 3.429384 | -6.520116 | 2.840317 | 1.521258 | 11.99899 | 5.52371
2018-01-29 10:02 | 144203.2 | 960.0001 | 5 | 26 | 3.388646 | -6.520057 | 2.840317 | 1.738624 | 11.99899 | 6.26465
2018-01-29 10:04 | 144323.2 | 1080.0009 | 5 | 26 | 3.350151 | -6.520108 | 2.840317 | 1.955926 | 11.99899 | 6.996812
2018-01-29 10:06 | 144443.2 | 1200.0009 | 5 | 26 | 3.311615 | -6.520052 | 2.840317 | 2.173263 | 11.99899 | 7.720753
2018-01-29 10:08 | 144563.2 | 1320.0009 | 5 | 26 | 3.26718 | -6.520035 | 2.840317 | 2.390584 | 11.99899 | 8.435811
2018-01-29 10:10 | 144683.2 | 1440.0002 | 5 | 26 | 3.196922 | -6.520097 | 2.840317 | 2.607898 | 11.99899 | 9.138943
2018-01-29 10:12 | 144803.2 | 1560.0001 | 5 | 26 | 3.021568 | -6.520061 | 2.840317 | 2.825244 | 11.99899 | 9.8185
2018-01-29 10:12 | 144810.8 | 1567.6527 | 5 | 26 | 2.999995 | -6.520113 | 2.840317 | 2.839116 | 11.99899 | 9.860267
2018-01-29 10:14 | 144930.9 | 120.0008 | 6 | 26 | 3.633823 | 0 | 2.840317 | 2.839116 | 11.99899 | 9.860267
2018-01-29 10:16 | 145050.9 | 240.0009 | 6 | 26 | 3.662399 | 0 | 2.840317 | 2.839116 | 11.99899 | 9.860267
2018-01-29 10:17 | 145110.9 | 300.0014 | 6 | 26 | 3.669271 | 0 | 2.840317 | 2.839116 | 11.99899 | 9.860267
2018-01-29 10:17 | 145110.9 | 0.0025 | 7 | 27 | 3.669257 | 0 | 0 | 0 | 0 | 0
2018-01-29 10:19 | 145231 | 120.0009 | 2 | 27 | 4.021642 | 4.890112 | 0.1624089 | 0 | 0.6462802 | 0
2018-01-29 10:21 | 145351 | 240.0001 | 2 | 27 | 4.072908 | 4.890076 | 0.3253938 | 0 | 1.306247 | 0
2018-01-29 10:23 | 145471 | 360.001 | 2 | 27 | 4.104333 | 4.889994 | 0.4883936 | 0 | 1.972893 | 0
2018-01-29 10:25 | 145591 | 480.0001 | 2 | 27 | 4.128717 | 4.890076 | 0.6513821 | 0 | 2.643835 | 0
2018-01-29 10:27 | 145711 | 600.0002 | 2 | 27 | 4.154464 | 4.889992 | 0.8143734 | 0 | 3.318835 | 0
2018-01-29 10:29 | 145831 | 720.0009 | 2 | 27 | 4.181941 | 4.890005 | 0.9773895 | 0 | 3.998307 | 0
2018-01-29 10:31 | 145951 | 840.0002 | 2 | 27 | 4.200316 | 4.696405 | 1.139135 | 0 | 4.676726 | 0
2018-01-29 10:33 | 146071 | 960.0002 | 2 | 27 | 4.200321 | 4.256392 | 1.288182 | 0 | 5.302767 | 0
2018-01-29 10:35 | 146191 | 1080.0002 | 2 | 27 | 4.200257 | 3.840528 | 1.42308 | 0 | 5.869378 | 0
2018-01-29 10:37 | 146311 | 1200.0002 | 2 | 27 | 4.200289 | 3.435125 | 1.54425 | 0 | 6.378327 | 0
2018-01-29 10:38 | 146367.6 | 1256.6143 | 2 | 27 | 4.200323 | 3.259995 | 1.596874 | 0 | 6.59936 | 0
2018-01-29 10:40 | 146487.6 | 120.0019 | 3 | 27 | 4.225147 | 3.260069 | 1.705175 | 0 | 7.055469 | 0
2018-01-29 10:42 | 146607.6 | 240.0019 | 3 | 27 | 4.254903 | 3.260061 | 1.813834 | 0 | 7.51617 | 0
2018-01-29 10:44 | 146727.6 | 360.001 | 3 | 27 | 4.287551 | 3.260103 | 1.92249 | 0 | 7.980237 | 0
2018-01-29 10:46 | 146847.6 | 480.0003 | 3 | 27 | 4.324027 | 3.260014 | 2.031157 | 0 | 8.448106 | 0
2018-01-29 10:48 | 146967.6 | 600.0002 | 3 | 27 | 4.362688 | 3.260084 | 2.139816 | 0 | 8.920031 | 0
2018-01-29 10:50 | 147087.6 | 720.001 | 3 | 27 | 4.400359 | 3.204096 | 2.248413 | 0 | 9.395983 | 0
2018-01-29 10:52 | 147207.6 | 840.0002 | 3 | 27 | 4.400283 | 2.710838 | 2.346308 | 0 | 9.826752 | 0
2018-01-29 10:54 | 147327.6 | 960.001 | 3 | 27 | 4.400286 | 2.325144 | 2.430118 | 0 | 10.19554 | 0
2018-01-29 10:56 | 147447.6 | 1080.0018 | 3 | 27 | 4.400242 | 1.996319 | 2.50195 | 0 | 10.51162 | 0
2018-01-29 10:58 | 147567.6 | 1200.0002 | 3 | 27 | 4.400279 | 1.728777 | 2.5639 | 0 | 10.78422 | 0
2018-01-29 11:00 | 147687.6 | 1320.0019 | 3 | 27 | 4.400232 | 1.506455 | 2.617693 | 0 | 11.02092 | 0
2018-01-29 11:02 | 147807.6 | 1440.0004 | 3 | 27 | 4.400248 | 1.315446 | 2.664649 | 0 | 11.22754 | 0
2018-01-29 11:04 | 147927.6 | 1560.0002 | 3 | 27 | 4.400234 | 1.144103 | 2.705563 | 0 | 11.40757 | 0
2018-01-29 11:06 | 148047.6 | 1680.0003 | 3 | 27 | 4.400262 | 1.005259 | 2.741304 | 0 | 11.56484 | 0
2018-01-29 11:08 | 148167.6 | 1800.0011 | 3 | 27 | 4.400231 | 0.8882189 | 2.77279 | 0 | 11.70338 | 0
2018-01-29 11:10 | 148287.6 | 1920.001 | 3 | 27 | 4.400206 | 0.7902775 | 2.800742 | 0 | 11.82638 | 0
2018-01-29 11:12 | 148407.6 | 2040.0003 | 3 | 27 | 4.400218 | 0.7021523 | 2.825604 | 0 | 11.93577 | 0
2018-01-29 11:13 | 148481 | 2113.3641 | 3 | 27 | 4.400201 | 0.6519918 | 2.839387 | 0 | 11.99642 | 0
2018-01-29 11:15 | 148601 | 120.0007 | 4 | 27 | 4.340969 | 0 | 2.839387 | 0 | 11.99642 | 0
2018-01-29 11:17 | 148721 | 240.0006 | 4 | 27 | 4.33478 | 0 | 2.839387 | 0 | 11.99642 | 0
2018-01-29 11:18 | 148781 | 300.0029 | 4 | 27 | 4.332923 | 0 | 2.839387 | 0 | 11.99642 | 0
2018-01-29 11:20 | 148901.1 | 120.0009 | 5 | 27 | 3.795989 | -6.519875 | 2.839387 | 0.2172835 | 11.99642 | 0.8387157
2018-01-29 11:22 | 149021.1 | 240.0002 | 5 | 27 | 3.719471 | -6.520198 | 2.839387 | 0.4346175 | 11.99642 | 1.655282
2018-01-29 11:24 | 149141.1 | 360.0009 | 5 | 27 | 3.649124 | -6.519838 | 2.839387 | 0.6519427 | 11.99642 | 2.455907
2018-01-29 11:26 | 149261.1 | 480.0017 | 5 | 27 | 3.583651 | -6.519877 | 2.839387 | 0.8692719 | 11.99642 | 3.241736
2018-01-29 11:28 | 149381.1 | 600.001 | 5 | 27 | 3.524833 | -6.520077 | 2.839387 | 1.086587 | 11.99642 | 4.014007
2018-01-29 11:30 | 149501.1 | 720.0001 | 5 | 27 | 3.472819 | -6.520109 | 2.839387 | 1.303927 | 11.99642 | 4.77433
2018-01-29 11:32 | 149621.1 | 840.0006 | 5 | 27 | 3.427596 | -6.520131 | 2.839387 | 1.521238 | 11.99642 | 5.523965
2018-01-29 11:34 | 149741.1 | 960.0009 | 5 | 27 | 3.387281 | -6.520094 | 2.839387 | 1.738557 | 11.99642 | 6.264412
2018-01-29 11:36 | 149861.1 | 1080.0002 | 5 | 27 | 3.34937 | -6.52014 | 2.839387 | 1.955916 | 11.99642 | 6.996502
2018-01-29 11:38 | 149981.1 | 1200.001 | 5 | 27 | 3.310944 | -6.520007 | 2.839387 | 2.173216 | 11.99642 | 7.720198
2018-01-29 11:40 | 150101.1 | 1320.001 | 5 | 27 | 3.263607 | -6.520111 | 2.839387 | 2.390575 | 11.99642 | 8.434932
2018-01-29 11:42 | 150221.1 | 1440.001 | 5 | 27 | 3.194018 | -6.520106 | 2.839387 | 2.607875 | 11.99642 | 9.137289
2018-01-29 11:44 | 150341.1 | 1560.0001 | 5 | 27 | 3.018837 | -6.520094 | 2.839387 | 2.825226 | 11.99642 | 9.816283
2018-01-29 11:44 | 150347.9 | 1566.768 | 5 | 27 | 2.999984 | -6.520108 | 2.839387 | 2.83747 | 11.99642 | 9.85313
2018-01-29 11:46 | 150467.9 | 120.0001 | 6 | 27 | 3.634174 | 0 | 2.839387 | 2.83747 | 11.99642 | 9.85313
2018-01-29 11:48 | 150587.9 | 240.0001 | 6 | 27 | 3.662797 | 0 | 2.839387 | 2.83747 | 11.99642 | 9.85313
2018-01-29 11:49 | 150647.9 | 300.0032 | 6 | 27 | 3.669688 | 0 | 2.839387 | 2.83747 | 11.99642 | 9.85313
2018-01-29 11:49 | 150647.9 | 0.0024 | 7 | 28 | 3.669482 | 0 | 0 | 0 | 0 | 0
2018-01-29 11:51 | 150768 | 120.0012 | 2 | 28 | 4.022386 | 4.890106 | 0.1623907 | 0 | 0.6464236 | 0
2018-01-29 11:53 | 150888 | 240.0011 | 2 | 28 | 4.073037 | 4.890137 | 0.3253898 | 0 | 1.306531 | 0
2018-01-29 11:55 | 151008 | 360.0003 | 2 | 28 | 4.10385 | 4.890007 | 0.4883931 | 0 | 1.97313 | 0
2018-01-29 11:57 | 151128 | 480.0011 | 2 | 28 | 4.129793 | 4.89012 | 0.6513884 | 0 | 2.644129 | 0
2018-01-29 11:59 | 151248 | 600.0003 | 2 | 28 | 4.155865 | 4.890043 | 0.8143886 | 0 | 3.319432 | 0
2018-01-29 12:01 | 151368 | 720.0012 | 2 | 28 | 4.182511 | 4.890009 | 0.9773856 | 0 | 3.998974 | 0
2018-01-29 12:03 | 151488 | 840.0003 | 2 | 28 | 4.200277 | 4.700586 | 1.139138 | 0 | 4.67746 | 0
2018-01-29 12:05 | 151608 | 960.0013 | 2 | 28 | 4.200331 | 4.254393 | 1.288344 | 0 | 5.304169 | 0
2018-01-29 12:07 | 151728 | 1080.0003 | 2 | 28 | 4.200316 | 3.817223 | 1.422716 | 0 | 5.868574 | 0
2018-01-29 12:09 | 151848 | 1200.0004 | 2 | 28 | 4.200283 | 3.426836 | 1.543343 | 0 | 6.375241 | 0
2018-01-29 12:10 | 151903.1 | 1255.0786 | 2 | 28 | 4.200285 | 3.259981 | 1.594483 | 0 | 6.590045 | 0
2018-01-29 12:12 | 152023.1 | 120.0001 | 3 | 28 | 4.224334 | 3.260073 | 1.702761 | 0 | 7.046029 | 0
2018-01-29 12:14 | 152143.1 | 240.0003 | 3 | 28 | 4.254209 | 3.260159 | 1.811435 | 0 | 7.506694 | 0
2018-01-29 12:16 | 152263.1 | 360.001 | 3 | 28 | 4.288475 | 3.260101 | 1.920095 | 0 | 7.970784 | 0
2018-01-29 12:18 | 152383.1 | 480.001 | 3 | 28 | 4.324377 | 3.260157 | 2.028749 | 0 | 8.438682 | 0
2018-01-29 12:20 | 152503.1 | 600.0006 | 3 | 28 | 4.362495 | 3.260149 | 2.137429 | 0 | 8.910705 | 0
2018-01-29 12:22 | 152623.1 | 720.001 | 3 | 28 | 4.400338 | 3.22382 | 2.246065 | 0 | 9.386746 | 0
2018-01-29 12:24 | 152743.1 | 840.001 | 3 | 28 | 4.4003 | 2.707752 | 2.344217 | 0 | 9.818645 | 0
2018-01-29 12:26 | 152863.1 | 960.0018 | 3 | 28 | 4.400311 | 2.318869 | 2.42772 | 0 | 10.18608 | 0
2018-01-29 12:28 | 152983.1 | 1080.0003 | 3 | 28 | 4.400274 | 2.000027 | 2.499535 | 0 | 10.50209 | 0
2018-01-29 12:30 | 153103.1 | 1200.0002 | 3 | 28 | 4.40028 | 1.736932 | 2.561647 | 0 | 10.7754 | 0
2018-01-29 12:32 | 153223.1 | 1320.0002 | 3 | 28 | 4.400266 | 1.511397 | 2.615676 | 0 | 11.01314 | 0
2018-01-29 12:34 | 153343.1 | 1440.0019 | 3 | 28 | 4.400265 | 1.309679 | 2.662585 | 0 | 11.21955 | 0
2018-01-29 12:36 | 153463.1 | 1560.0013 | 3 | 28 | 4.400254 | 1.145326 | 2.703402 | 0 | 11.39916 | 0
2018-01-29 12:38 | 153583.1 | 1680.0011 | 3 | 28 | 4.400223 | 1.008314 | 2.739219 | 0 | 11.55676 | 0
2018-01-29 12:40 | 153703.1 | 1800.0001 | 3 | 28 | 4.400198 | 0.8941355 | 2.770892 | 0 | 11.69613 | 0
2018-01-29 12:42 | 153823.1 | 1920.0003 | 3 | 28 | 4.400185 | 0.7906256 | 2.798966 | 0 | 11.81966 | 0
2018-01-29 12:44 | 153943.1 | 2040.0002 | 3 | 28 | 4.400187 | 0.6997509 | 2.823769 | 0 | 11.9288 | 0
2018-01-29 12:46 | 154017.9 | 2114.8096 | 3 | 28 | 4.400172 | 0.6519852 | 2.837817 | 0 | 11.99061 | 0
2018-01-29 12:48 | 154138 | 119.9999 | 4 | 28 | 4.340832 | 0 | 2.837819 | 0 | 11.99062 | 0
2018-01-29 12:50 | 154258 | 240 | 4 | 28 | 4.334618 | 0 | 2.837819 | 0 | 11.99062 | 0
2018-01-29 12:51 | 154318 | 300.0021 | 4 | 28 | 4.332766 | 0 | 2.837819 | 0 | 11.99062 | 0
2018-01-29 12:53 | 154438.0293 | 120.0009 | 5 | 28 | 3.792829 | -6.520175 | 2.837819 | 0.2172839 | 11.99062 | 0.8383335
2018-01-29 12:55 | 154558.0293 | 240.0009 | 5 | 28 | 3.718154 | -6.519806 | 2.837819 | 0.4346474 | 11.99062 | 1.654501
2018-01-29 12:57 | 154678.0293 | 360.0009 | 5 | 28 | 3.648748 | -6.520113 | 2.837819 | 0.6519626 | 11.99062 | 2.454894
2018-01-29 12:59 | 154798.0293 | 480.0009 | 5 | 28 | 3.584352 | -6.520109 | 2.837819 | 0.8692822 | 11.99062 | 3.24075
2018-01-29 13:01 | 154918.0285 | 600.0001 | 5 | 28 | 3.524621 | -6.520108 | 2.837819 | 1.08662 | 11.99062 | 4.013211
2018-01-29 13:03 | 155038.0285 | 720.0001 | 5 | 28 | 3.472095 | -6.520101 | 2.837819 | 1.303962 | 11.99062 | 4.773355
2018-01-29 13:05 | 155158.0285 | 840.0001 | 5 | 28 | 3.427573 | -6.520035 | 2.837819 | 1.52128 | 11.99062 | 5.522958
2018-01-29 13:07 | 155278.0294 | 960.001 | 5 | 28 | 3.388035 | -6.520116 | 2.837819 | 1.73859 | 11.99062 | 6.263434
2018-01-29 13:09 | 155398.0285 | 1080.0001 | 5 | 28 | 3.350293 | -6.520118 | 2.837819 | 1.955917 | 11.99062 | 6.995633
2018-01-29 13:11 | 155518.0294 | 1200.001 | 5 | 28 | 3.310256 | -6.520076 | 2.837819 | 2.173271 | 11.99062 | 7.719557
2018-01-29 13:13 | 155638.0293 | 1320.0009 | 5 | 28 | 3.264119 | -6.52004 | 2.837819 | 2.390579 | 11.99062 | 8.434086
2018-01-29 13:15 | 155758.0286 | 1440.0002 | 5 | 28 | 3.194595 | -6.520126 | 2.837819 | 2.607931 | 11.99062 | 9.136718
2018-01-29 13:17 | 155878.0293 | 1560.0009 | 5 | 28 | 3.020186 | -6.520086 | 2.837819 | 2.825262 | 11.99062 | 9.815853
2018-01-29 13:17 | 155885.242 | 1567.2136 | 5 | 28 | 2.999969 | -6.52004 | 2.837819 | 2.838327 | 11.99062 | 9.855184
2018-01-29 13:19 | 156005.3 | 120.0013 | 6 | 28 | 3.633312 | 0 | 2.837819 | 2.838327 | 11.99062 | 9.855184
2018-01-29 13:21 | 156125.3 | 240.0001 | 6 | 28 | 3.661977 | 0 | 2.837819 | 2.838327 | 11.99062 | 9.855184
2018-01-29 13:22 | 156185.3 | 300.0008 | 6 | 28 | 3.668793 | 0 | 2.837819 | 2.838327 | 11.99062 | 9.855184
2018-01-29 13:22 | 156185.3 | 0.0024 | 7 | 29 | 3.668893 | 0 | 0 | 0 | 0 | 0
2018-01-29 13:24 | 156305.4 | 120.0009 | 2 | 29 | 4.021275 | 4.890085 | 0.1624064 | 4.751e-09 | 0.646368 | 1.743e-08
2018-01-29 13:26 | 156425.4 | 240.0001 | 2 | 29 | 4.071444 | 4.890114 | 0.3253865 | 4.751e-09 | 1.306137 | 1.743e-08
2018-01-29 13:28 | 156545.4 | 360.001 | 2 | 29 | 4.103899 | 4.890045 | 0.4883997 | 4.751e-09 | 1.972638 | 1.743e-08
2018-01-29 13:30 | 156665.4 | 480.0009 | 2 | 29 | 4.130025 | 4.890066 | 0.6513834 | 4.751e-09 | 2.643682 | 1.743e-08
2018-01-29 13:32 | 156785.4 | 600.0002 | 2 | 29 | 4.155211 | 4.890007 | 0.8143821 | 4.751e-09 | 3.318915 | 1.743e-08
2018-01-29 13:34 | 156905.4 | 720.001 | 2 | 29 | 4.180835 | 4.89003 | 0.9773791 | 4.751e-09 | 3.998272 | 1.743e-08
2018-01-29 13:36 | 157025.4 | 840.0009 | 2 | 29 | 4.200301 | 4.719927 | 1.139446 | 4.751e-09 | 4.677892 | 1.743e-08
2018-01-29 13:38 | 157145.4 | 960.0019 | 2 | 29 | 4.200327 | 4.246408 | 1.28876 | 4.751e-09 | 5.305057 | 1.743e-08
2018-01-29 13:40 | 157265.4 | 1080.0002 | 2 | 29 | 4.200279 | 3.822248 | 1.423115 | 4.751e-09 | 5.869389 | 1.743e-08
2018-01-29 13:42 | 157385.4 | 1200.0002 | 2 | 29 | 4.200291 | 3.436209 | 1.54398 | 4.751e-09 | 6.377053 | 1.743e-08
2018-01-29 13:43 | 157445.4 | 1260.052 | 2 | 29 | 4.200327 | 3.259987 | 1.59982 | 4.751e-09 | 6.611598 | 1.743e-08
2018-01-29 13:45 | 157565.4 | 120.0009 | 3 | 29 | 4.22469 | 3.260038 | 1.708101 | 7.335e-09 | 7.067595 | 2.7948e-08
2018-01-29 13:47 | 157685.4 | 240.0018 | 3 | 29 | 4.256022 | 3.260109 | 1.816764 | 7.335e-09 | 7.528328 | 2.7948e-08
2018-01-29 13:49 | 157805.4 | 360.0003 | 3 | 29 | 4.289628 | 3.260084 | 1.925423 | 7.335e-09 | 7.992592 | 2.7948e-08
2018-01-29 13:51 | 157925.4 | 480.0011 | 3 | 29 | 4.325075 | 3.260061 | 2.034085 | 7.335e-09 | 8.460619 | 2.7948e-08
2018-01-29 13:53 | 158045.4 | 600.0002 | 3 | 29 | 4.362571 | 3.260124 | 2.142738 | 7.335e-09 | 8.932557 | 2.7948e-08
2018-01-29 13:55 | 158165.4 | 720.0018 | 3 | 29 | 4.400311 | 3.198576 | 2.251335 | 7.335e-09 | 9.408489 | 2.7948e-08
2018-01-29 13:57 | 158285.4 | 840.0002 | 3 | 29 | 4.400307 | 2.687675 | 2.348661 | 7.335e-09 | 9.836751 | 2.7948e-08
2018-01-29 13:59 | 158405.4 | 960.0019 | 3 | 29 | 4.400265 | 2.30838 | 2.431737 | 7.335e-09 | 10.20231 | 2.7948e-08
2018-01-29 14:01 | 158525.4 | 1080.0002 | 3 | 29 | 4.400247 | 1.997404 | 2.503321 | 7.335e-09 | 10.5173 | 2.7948e-08
2018-01-29 14:03 | 158645.4 | 1200.0002 | 3 | 29 | 4.400296 | 1.731278 | 2.565355 | 7.335e-09 | 10.79026 | 2.7948e-08
2018-01-29 14:05 | 158765.4 | 1320.0002 | 3 | 29 | 4.400245 | 1.493931 | 2.618993 | 7.335e-09 | 11.02628 | 2.7948e-08
2018-01-29 14:07 | 158885.4 | 1440.0011 | 3 | 29 | 4.400248 | 1.3016 | 2.665486 | 7.335e-09 | 11.23087 | 2.7948e-08
2018-01-29 14:09 | 159005.4 | 1560.0002 | 3 | 29 | 4.400227 | 1.140673 | 2.706103 | 7.335e-09 | 11.40959 | 2.7948e-08
2018-01-29 14:11 | 159125.4 | 1680.0003 | 3 | 29 | 4.400233 | 1.008237 | 2.741881 | 7.335e-09 | 11.56702 | 2.7948e-08
2018-01-29 14:13 | 159245.4 | 1800.0013 | 3 | 29 | 4.400235 | 0.8884649 | 2.773455 | 7.335e-09 | 11.70596 | 2.7948e-08
2018-01-29 14:15 | 159365.4 | 1920.001 | 3 | 29 | 4.400229 | 0.7838812 | 2.801254 | 7.335e-09 | 11.82828 | 2.7948e-08
2018-01-29 14:17 | 159485.4 | 2040.001 | 3 | 29 | 4.4002 | 0.6972618 | 2.825892 | 7.335e-09 | 11.93669 | 2.7948e-08
2018-01-29 14:18 | 159557.4 | 2111.9632 | 3 | 29 | 4.400159 | 0.6519985 | 2.839374 | 7.335e-09 | 11.99601 | 2.7948e-08
2018-01-29 14:20 | 159677.4 | 120.0001 | 4 | 29 | 4.340897 | 0 | 2.839375 | 7.335e-09 | 11.99602 | 2.7948e-08
2018-01-29 14:22 | 159797.4 | 240.0001 | 4 | 29 | 4.334684 | 0 | 2.839375 | 7.335e-09 | 11.99602 | 2.7948e-08
2018-01-29 14:23 | 159857.4 | 300.004 | 4 | 29 | 4.332875 | 0 | 2.839375 | 7.335e-09 | 11.99602 | 2.7948e-08
2018-01-29 14:25 | 159977.5 | 120.0002 | 5 | 29 | 3.792611 | -6.519862 | 2.839375 | 0.2172791 | 11.99602 | 0.8380318
2018-01-29 14:27 | 160097.5 | 240.001 | 5 | 29 | 3.718934 | -6.519836 | 2.839375 | 0.4346368 | 11.99602 | 1.654232
2018-01-29 14:29 | 160217.5 | 360.0002 | 5 | 29 | 3.649931 | -6.519846 | 2.839375 | 0.6519614 | 11.99602 | 2.45491
2018-01-29 14:31 | 160337.5 | 480.001 | 5 | 29 | 3.583699 | -6.520121 | 2.839375 | 0.8692977 | 11.99602 | 3.240931
2018-01-29 14:33 | 160457.5 | 600.0002 | 5 | 29 | 3.522852 | -6.520143 | 2.839375 | 1.086626 | 11.99602 | 4.013002
2018-01-29 14:35 | 160577.5 | 720.001 | 5 | 29 | 3.471003 | -6.520103 | 2.839375 | 1.303935 | 11.99602 | 4.772749
2018-01-29 14:37 | 160697.5 | 840.0011 | 5 | 29 | 3.427425 | -6.520076 | 2.839375 | 1.52128 | 11.99602 | 5.522284
2018-01-29 14:39 | 160817.5 | 960.001 | 5 | 29 | 3.388038 | -6.520017 | 2.839375 | 1.738607 | 11.99602 | 6.262841
2018-01-29 14:41 | 160937.5 | 1080.001 | 5 | 29 | 3.348082 | -6.520023 | 2.839375 | 1.955912 | 11.99602 | 6.994746
2018-01-29 14:43 | 161057.5 | 1200.0002 | 5 | 29 | 3.307844 | -6.520047 | 2.839375 | 2.17325 | 11.99602 | 7.718065
2018-01-29 14:45 | 161177.5 | 1320.001 | 5 | 29 | 3.261676 | -6.520017 | 2.839375 | 2.390556 | 11.99602 | 8.432055
2018-01-29 14:47 | 161297.5 | 1440.0002 | 5 | 29 | 3.193229 | -6.52004 | 2.839375 | 2.607897 | 11.99602 | 9.134285
2018-01-29 14:49 | 161417.5 | 1560.0002 | 5 | 29 | 3.015042 | -6.520023 | 2.839375 | 2.825242 | 11.99602 | 9.812986
2018-01-29 14:49 | 161422.7 | 1565.22 | 5 | 29 | 2.999992 | -6.52002 | 2.839375 | 2.834704 | 11.99602 | 9.841445
2018-01-29 14:51 | 161542.8 | 120.0008 | 6 | 29 | 3.634416 | 0 | 2.839375 | 2.834704 | 11.99602 | 9.841445
2018-01-29 14:53 | 161662.8 | 240 | 6 | 29 | 3.662719 | 0 | 2.839375 | 2.834704 | 11.99602 | 9.841445
2018-01-29 14:54 | 161722.8 | 300.0039 | 6 | 29 | 3.669496 | 0 | 2.839375 | 2.834704 | 11.99602 | 9.841445
2018-01-29 14:54 | 161722.8 | 0.0025 | 7 | 30 | 3.669601 | 0 | 0 | 0 | 0 | 0
2018-01-29 14:56 | 161842.9 | 120.001 | 2 | 30 | 4.021813 | 4.890053 | 0.1624069 | 1.572e-09 | 0.6464412 | 5.77e-09
2018-01-29 14:58 | 161962.9 | 240.0003 | 2 | 30 | 4.073555 | 4.890047 | 0.3253888 | 1.572e-09 | 1.306418 | 5.77e-09
2018-01-29 15:00 | 162082.9 | 360.0002 | 2 | 30 | 4.106189 | 4.890055 | 0.488383 | 1.572e-09 | 1.973265 | 5.77e-09
2018-01-29 15:02 | 162202.9 | 480.001 | 2 | 30 | 4.131172 | 4.889975 | 0.6513954 | 1.572e-09 | 2.644675 | 5.77e-09
2018-01-29 15:04 | 162322.9 | 600.0003 | 2 | 30 | 4.155312 | 4.889967 | 0.8143902 | 1.572e-09 | 3.320018 | 5.77e-09
2018-01-29 15:06 | 162442.9 | 720.0002 | 2 | 30 | 4.181263 | 4.889929 | 0.977383 | 1.572e-09 | 3.999381 | 5.77e-09
2018-01-29 15:08 | 162562.9 | 840.0002 | 2 | 30 | 4.200305 | 4.682905 | 1.139012 | 1.572e-09 | 4.677277 | 5.77e-09
2018-01-29 15:10 | 162682.9 | 960.0011 | 2 | 30 | 4.20026 | 4.227152 | 1.28736 | 1.572e-09 | 5.300381 | 5.77e-09
2018-01-29 15:12 | 162802.9 | 1080.0011 | 2 | 30 | 4.200269 | 3.812204 | 1.42123 | 1.572e-09 | 5.862674 | 5.77e-09
2018-01-29 15:14 | 162922.9 | 1200.0019 | 2 | 30 | 4.200306 | 3.436634 | 1.542016 | 1.572e-09 | 6.370007 | 5.77e-09
2018-01-29 15:15 | 162981.3 | 1258.4209 | 2 | 30 | 4.200312 | 3.259987 | 1.596343 | 1.572e-09 | 6.5982 | 5.77e-09
2018-01-29 15:17 | 163101.3 | 120 | 3 | 30 | 4.226169 | 3.260063 | 1.704622 | 1.929e-09 | 7.054263 | 7.222e-09
2018-01-29 15:19 | 163221.3 | 240.0011 | 3 | 30 | 4.257133 | 3.26012 | 1.813287 | 1.929e-09 | 7.515157 | 7.222e-09
2018-01-29 15:21 | 163341.3 | 360.001 | 3 | 30 | 4.290268 | 3.260057 | 1.921942 | 1.929e-09 | 7.979499 | 7.222e-09
2018-01-29 15:23 | 163461.3 | 480.0002 | 3 | 30 | 4.324962 | 3.260084 | 2.0306 | 1.929e-09 | 8.447527 | 7.222e-09
2018-01-29 15:25 | 163581.3 | 600.0003 | 3 | 30 | 4.363509 | 3.260059 | 2.139274 | 1.929e-09 | 8.919589 | 7.222e-09
2018-01-29 15:27 | 163701.3 | 720.0002 | 3 | 30 | 4.400293 | 3.169907 | 2.247755 | 1.929e-09 | 9.395164 | 7.222e-09
2018-01-29 15:29 | 163821.3 | 840.0002 | 3 | 30 | 4.400304 | 2.684063 | 2.344694 | 1.929e-09 | 9.821724 | 7.222e-09
2018-01-29 15:31 | 163941.3 | 960.0002 | 3 | 30 | 4.400307 | 2.316904 | 2.427806 | 1.929e-09 | 10.18744 | 7.222e-09
2018-01-29 15:33 | 164061.3 | 1080.001 | 3 | 30 | 4.40029 | 2.001574 | 2.499618 | 1.929e-09 | 10.50343 | 7.222e-09
2018-01-29 15:35 | 164181.3 | 1200.001 | 3 | 30 | 4.400291 | 1.723227 | 2.561553 | 1.929e-09 | 10.77596 | 7.222e-09
2018-01-29 15:37 | 164301.3 | 1320.0011 | 3 | 30 | 4.400267 | 1.49426 | 2.615035 | 1.929e-09 | 11.0113 | 7.222e-09
2018-01-29 15:39 | 164421.3 | 1440.0002 | 3 | 30 | 4.400233 | 1.30491 | 2.661595 | 1.929e-09 | 11.21618 | 7.222e-09
2018-01-29 15:41 | 164541.3 | 1560.0003 | 3 | 30 | 4.400269 | 1.148973 | 2.702427 | 1.929e-09 | 11.39585 | 7.222e-09
2018-01-29 15:43 | 164661.3 | 1680.001 | 3 | 30 | 4.400219 | 1.006586 | 2.738309 | 1.929e-09 | 11.55374 | 7.222e-09
2018-01-29 15:45 | 164781.3 | 1800.0019 | 3 | 30 | 4.400235 | 0.8846521 | 2.769757 | 1.929e-09 | 11.69211 | 7.222e-09
2018-01-29 15:47 | 164901.3 | 1920.0011 | 3 | 30 | 4.40023 | 0.7849436 | 2.79753 | 1.929e-09 | 11.81432 | 7.222e-09
2018-01-29 15:49 | 165021.3 | 2040.0002 | 3 | 30 | 4.400226 | 0.7016487 | 2.822254 | 1.929e-09 | 11.92311 | 7.222e-09
2018-01-29 15:50 | 165100 | 2118.6865 | 3 | 30 | 4.400203 | 0.6519918 | 2.837041 | 1.929e-09 | 11.98818 | 7.222e-09
2018-01-29 15:52 | 165220 | 120.0018 | 4 | 30 | 4.341321 | 0 | 2.837041 | 1.929e-09 | 11.98818 | 7.222e-09
2018-01-29 15:54 | 165340 | 240.0011 | 4 | 30 | 4.335215 | 0 | 2.837041 | 1.929e-09 | 11.98818 | 7.222e-09
2018-01-29 15:55 | 165400 | 300.0048 | 4 | 30 | 4.333456 | 0 | 2.837041 | 1.929e-09 | 11.98818 | 7.222e-09
2018-01-29 15:57 | 165520.1 | 120.001 | 5 | 30 | 3.794614 | -6.519813 | 2.837041 | 0.2173133 | 11.98818 | 0.8384876
2018-01-29 15:59 | 165640.1 | 240.001 | 5 | 30 | 3.721212 | -6.520017 | 2.837041 | 0.4346413 | 11.98818 | 1.655107
2018-01-29 16:01 | 165760.1 | 360.001 | 5 | 30 | 3.650184 | -6.51983 | 2.837041 | 0.6519594 | 11.98818 | 2.456087
2018-01-29 16:03 | 165880.1 | 480.0009 | 5 | 30 | 3.583708 | -6.520131 | 2.837041 | 0.8692699 | 11.98818 | 3.241956
2018-01-29 16:05 | 166000.1 | 600.001 | 5 | 30 | 3.523815 | -6.520138 | 2.837041 | 1.086592 | 11.98818 | 4.014146
2018-01-29 16:07 | 166120.1 | 720.0009 | 5 | 30 | 3.472803 | -6.520054 | 2.837041 | 1.303913 | 11.98818 | 4.774228
2018-01-29 16:09 | 166240.1 | 840.0001 | 5 | 30 | 3.428812 | -6.520091 | 2.837041 | 1.521247 | 11.98818 | 5.524105
2018-01-29 16:11 | 166360.1 | 960.0001 | 5 | 30 | 3.387563 | -6.520076 | 2.837041 | 1.73858 | 11.98818 | 6.264766
2018-01-29 16:13 | 166480.1 | 1080.0001 | 5 | 30 | 3.348784 | -6.520131 | 2.837041 | 1.955901 | 11.98818 | 6.996702
2018-01-29 16:15 | 166600.1 | 1200.0002 | 5 | 30 | 3.309296 | -6.519941 | 2.837041 | 2.173209 | 11.98818 | 7.720156
2018-01-29 16:17 | 166720.1 | 1320.0009 | 5 | 30 | 3.264083 | -6.520064 | 2.837041 | 2.390562 | 11.98818 | 8.434743
2018-01-29 16:19 | 166840.1 | 1440.0009 | 5 | 30 | 3.19442 | -6.520045 | 2.837041 | 2.607875 | 11.98818 | 9.137304
2018-01-29 16:21 | 166960.1 | 1560.0009 | 5 | 30 | 3.015157 | -6.520047 | 2.837041 | 2.825192 | 11.98818 | 9.815907
2018-01-29 16:21 | 166965.5 | 1565.3448 | 5 | 30 | 2.99999 | -6.520099 | 2.837041 | 2.834882 | 11.98818 | 9.84505
2018-01-29 16:23 | 167085.5 | 120.0002 | 6 | 30 | 3.634433 | 0 | 2.837041 | 2.834882 | 11.98818 | 9.84505
2018-01-29 16:25 | 167205.5 | 240.0003 | 6 | 30 | 3.662681 | 0 | 2.837041 | 2.834882 | 11.98818 | 9.84505
2018-01-29 16:26 | 167265.5 | 300.0017 | 6 | 30 | 3.669513 | 0 | 2.837041 | 2.834882 | 11.98818 | 9.84505
2018-01-29 16:26 | 167265.5 | 0.0025 | 7 | 31 | 3.669641 | 0 | 0 | 0 | 0 | 0
2018-01-29 16:28 | 167385.6 | 120.001 | 2 | 31 | 4.022638 | 4.8901 | 0.1623785 | 0 | 0.6463174 | 0
2018-01-29 16:30 | 167505.6 | 240.001 | 2 | 31 | 4.074568 | 4.890081 | 0.3253938 | 0 | 1.306656 | 0
2018-01-29 16:32 | 167625.6 | 360.0001 | 2 | 31 | 4.106033 | 4.890135 | 0.4883949 | 0 | 1.973574 | 0
2018-01-29 16:34 | 167745.6 | 480.0009 | 2 | 31 | 4.130087 | 4.890068 | 0.6513877 | 0 | 2.644817 | 0
2018-01-29 16:36 | 167865.6 | 600.0009 | 2 | 31 | 4.154826 | 4.889977 | 0.8143842 | 0 | 3.319997 | 0
2018-01-29 16:38 | 167985.6 | 720.0001 | 2 | 31 | 4.18286 | 4.890049 | 0.9773576 | 0 | 3.999377 | 0
2018-01-29 16:40 | 168105.6 | 840.0009 | 2 | 31 | 4.200287 | 4.674614 | 1.138845 | 0 | 4.676815 | 0
2018-01-29 16:42 | 168225.6 | 960.0018 | 2 | 31 | 4.200264 | 4.229099 | 1.287112 | 0 | 5.299581 | 0
2018-01-29 16:44 | 168345.6 | 1080.0001 | 2 | 31 | 4.200278 | 3.822983 | 1.42129 | 0 | 5.863165 | 0
2018-01-29 16:46 | 168465.6 | 1200.0002 | 2 | 31 | 4.200295 | 3.427708 | 1.542173 | 0 | 6.370909 | 0
2018-01-29 16:47 | 168518.1 | 1252.4856 | 2 | 31 | 4.200264 | 3.259991 | 1.590882 | 0 | 6.575501 | 0
2018-01-29 16:49 | 168638.1 | 120.0009 | 3 | 31 | 4.225257 | 3.260166 | 1.699179 | 0 | 7.031599 | 0
2018-01-29 16:51 | 168758.1 | 240.0011 | 3 | 31 | 4.25535 | 3.260117 | 1.807861 | 0 | 7.492421 | 0
2018-01-29 16:53 | 168878.1 | 360.0011 | 3 | 31 | 4.287668 | 3.260092 | 1.916528 | 0 | 7.956562 | 0
2018-01-29 16:55 | 168998.1 | 480.001 | 3 | 31 | 4.323267 | 3.260164 | 2.02517 | 0 | 8.424279 | 0
2018-01-29 16:57 | 169118.1 | 600.001 | 3 | 31 | 4.362475 | 3.260139 | 2.13385 | 0 | 8.896249 | 0
2018-01-29 16:59 | 169238.1 | 720.0018 | 3 | 31 | 4.40029 | 3.201838 | 2.242452 | 0 | 9.372211 | 0
2018-01-29 17:01 | 169358.1 | 840.001 | 3 | 31 | 4.400287 | 2.71022 | 2.340251 | 0 | 9.802557 | 0
2018-01-29 17:03 | 169478.1 | 960.0009 | 3 | 31 | 4.400269 | 2.332918 | 2.424132 | 0 | 10.17166 | 0
2018-01-29 17:05 | 169598.1 | 1080.0003 | 3 | 31 | 4.400264 | 2.000843 | 2.496244 | 0 | 10.48897 | 0
2018-01-29 17:07 | 169718.1 | 1200.0002 | 3 | 31 | 4.400256 | 1.729225 | 2.558275 | 0 | 10.76192 | 0
2018-01-29 17:09 | 169838.1 | 1320.001 | 3 | 31 | 4.400265 | 1.504519 | 2.612046 | 0 | 10.99853 | 0
2018-01-29 17:11 | 169958.1 | 1440.0002 | 3 | 31 | 4.400238 | 1.316672 | 2.659009 | 0 | 11.20518 | 0
2018-01-29 17:13 | 170078.1 | 1560.0002 | 3 | 31 | 4.400239 | 1.150341 | 2.700089 | 0 | 11.38594 | 0
2018-01-29 17:15 | 170198.1 | 1680.0002 | 3 | 31 | 4.400239 | 1.006199 | 2.735932 | 0 | 11.54366 | 0
2018-01-29 17:17 | 170318.1 | 1800.001 | 3 | 31 | 4.400221 | 0.88832 | 2.767443 | 0 | 11.68231 | 0
2018-01-29 17:19 | 170438.1 | 1920.0012 | 3 | 31 | 4.400197 | 0.790617 | 2.795367 | 0 | 11.80518 | 0
2018-01-29 17:21 | 170558.1 | 2040.0002 | 3 | 31 | 4.4002 | 0.7052794 | 2.820266 | 0 | 11.91475 | 0
2018-01-29 17:22 | 170635.9 | 2117.7616 | 3 | 31 | 4.4002 | 0.6519985 | 2.83492 | 0 | 11.97923 | 0
2018-01-29 17:24 | 170755.9 | 120.0007 | 4 | 31 | 4.341195 | 0 | 2.83492 | 0 | 11.97923 | 0
2018-01-29 17:26 | 170875.9 | 240.0001 | 4 | 31 | 4.335073 | 0 | 2.83492 | 0 | 11.97923 | 0
2018-01-29 17:27 | 170935.9 | 300.0022 | 4 | 31 | 4.333255 | 0 | 2.83492 | 0 | 11.97923 | 0
2018-01-29 17:29 | 171056 | 120.001 | 5 | 31 | 3.795853 | -6.519867 | 2.83492 | 0.2172972 | 11.97923 | 0.8386726
2018-01-29 17:31 | 171176 | 240.0001 | 5 | 31 | 3.720518 | -6.519943 | 2.83492 | 0.4346091 | 11.97923 | 1.655329
2018-01-29 17:33 | 171296 | 360.0009 | 5 | 31 | 3.649508 | -6.519934 | 2.83492 | 0.6519194 | 11.97923 | 2.455982
2018-01-29 17:35 | 171416 | 480.0009 | 5 | 31 | 3.583763 | -6.520121 | 2.83492 | 0.8692409 | 11.97923 | 3.241841
2018-01-29 17:37 | 171536 | 600.0009 | 5 | 31 | 3.524772 | -6.519825 | 2.83492 | 1.086554 | 11.97923 | 4.014076
2018-01-29 17:39 | 171656 | 720.0009 | 5 | 31 | 3.473838 | -6.520077 | 2.83492 | 1.303898 | 11.97923 | 4.774481
2018-01-29 17:41 | 171776 | 840.0001 | 5 | 31 | 3.428276 | -6.519813 | 2.83492 | 1.521214 | 11.97923 | 5.524354
2018-01-29 17:43 | 171896 | 960.0001 | 5 | 31 | 3.387581 | -6.51985 | 2.83492 | 1.738538 | 11.97923 | 6.264923
2018-01-29 17:45 | 172016 | 1080.0001 | 5 | 31 | 3.349179 | -6.520059 | 2.83492 | 1.955858 | 11.97923 | 6.996918
2018-01-29 17:47 | 172136 | 1200.0001 | 5 | 31 | 3.31066 | -6.519907 | 2.83492 | 2.173166 | 11.97923 | 7.720592
2018-01-29 17:49 | 172256 | 1320.001 | 5 | 31 | 3.2647 | -6.520158 | 2.83492 | 2.390524 | 11.97923 | 8.435461
2018-01-29 17:51 | 172376 | 1440.0009 | 5 | 31 | 3.193823 | -6.520045 | 2.83492 | 2.607851 | 11.97923 | 9.137999
2018-01-29 17:53 | 172496 | 1560.0002 | 5 | 31 | 3.014859 | -6.52015 | 2.83492 | 2.825185 | 11.97923 | 9.816559
2018-01-29 17:54 | 172501.2 | 1565.2024 | 5 | 31 | 2.999988 | -6.520176 | 2.83492 | 2.834584 | 11.97923 | 9.844825
2018-01-29 17:56 | 172621.3 | 120.0008 | 6 | 31 | 3.63367 | 0 | 2.83492 | 2.834584 | 11.97923 | 9.844825
2018-01-29 17:58 | 172741.3 | 240 | 6 | 31 | 3.662217 | 0 | 2.83492 | 2.834584 | 11.97923 | 9.844825
2018-01-29 17:59 | 172801.3 | 300.0022 | 6 | 31 | 3.669179 | 0 | 2.83492 | 2.834584 | 11.97923 | 9.844825
2018-01-29 17:59 | 172801.3 | 0.0025 | 7 | 32 | 3.668951 | 0 | 0 | 0 | 0 | 0
2018-01-29 18:01 | 172921.3 | 120.0003 | 2 | 32 | 4.022512 | 4.890133 | 0.1624107 | 1.729e-09 | 0.6465011 | 6.344e-09
2018-01-29 18:03 | 173041.3 | 240.0012 | 2 | 32 | 4.073457 | 4.890171 | 0.3253887 | 1.729e-09 | 1.306561 | 6.344e-09
2018-01-29 18:05 | 173161.3 | 360.0002 | 2 | 32 | 4.104191 | 4.890028 | 0.4883785 | 1.729e-09 | 1.973201 | 6.344e-09
2018-01-29 18:07 | 173281.3 | 480.0002 | 2 | 32 | 4.128762 | 4.890104 | 0.6513847 | 1.729e-09 | 2.644213 | 6.344e-09
2018-01-29 18:09 | 173401.3 | 600.0003 | 2 | 32 | 4.155055 | 4.890097 | 0.8143891 | 1.729e-09 | 3.319347 | 6.344e-09
2018-01-29 18:11 | 173521.3 | 720.0011 | 2 | 32 | 4.181926 | 4.890051 | 0.977388 | 1.729e-09 | 3.998787 | 6.344e-09
2018-01-29 18:13 | 173641.3 | 840.0011 | 2 | 32 | 4.200311 | 4.703053 | 1.13921 | 1.729e-09 | 4.677513 | 6.344e-09
2018-01-29 18:15 | 173761.3 | 960.0011 | 2 | 32 | 4.20027 | 4.261574 | 1.288556 | 1.729e-09 | 5.304805 | 6.344e-09
2018-01-29 18:17 | 173881.3 | 1080.0006 | 2 | 32 | 4.200261 | 3.832693 | 1.423478 | 1.729e-09 | 5.871519 | 6.344e-09
2018-01-29 18:19 | 174001.3 | 1200.0011 | 2 | 32 | 4.200285 | 3.429686 | 1.544363 | 1.729e-09 | 6.37927 | 6.344e-09
2018-01-29 18:19 | 174056.5 | 1255.1969 | 2 | 32 | 4.200296 | 3.259998 | 1.595636 | 1.729e-09 | 6.594631 | 6.344e-09
2018-01-29 18:21 | 174176.6 | 120.0003 | 3 | 32 | 4.225238 | 3.26012 | 1.703915 | 1.729e-09 | 7.050658 | 6.344e-09
2018-01-29 18:23 | 174296.6 | 240.0003 | 3 | 32 | 4.255057 | 3.260042 | 1.812581 | 1.729e-09 | 7.511384 | 6.344e-09
2018-01-29 18:25 | 174416.6 | 360.0004 | 3 | 32 | 4.288334 | 3.260132 | 1.921245 | 1.729e-09 | 7.975523 | 6.344e-09
2018-01-29 18:27 | 174536.6 | 480.0019 | 3 | 32 | 4.324926 | 3.260078 | 2.029911 | 1.729e-09 | 8.443498 | 6.344e-09
2018-01-29 18:29 | 174656.6 | 600.0012 | 3 | 32 | 4.363573 | 3.260147 | 2.138571 | 1.729e-09 | 8.915526 | 6.344e-09
2018-01-29 18:31 | 174776.6 | 720.0005 | 3 | 32 | 4.400346 | 3.195345 | 2.247139 | 1.729e-09 | 9.391422 | 6.344e-09
2018-01-29 18:33 | 174896.6 | 840.002 | 3 | 32 | 4.400309 | 2.700396 | 2.344733 | 1.729e-09 | 9.820864 | 6.344e-09
2018-01-29 18:35 | 175016.6 | 960.0011 | 3 | 32 | 4.40031 | 2.30731 | 2.428012 | 1.729e-09 | 10.18731 | 6.344e-09
2018-01-29 18:37 | 175136.6 | 1080.0003 | 3 | 32 | 4.400269 | 1.984898 | 2.499372 | 1.729e-09 | 10.50132 | 6.344e-09
2018-01-29 18:39 | 175256.6 | 1200.0003 | 3 | 32 | 4.400267 | 1.719344 | 2.56098 | 1.729e-09 | 10.77241 | 6.344e-09
2018-01-29 18:41 | 175376.6 | 1320.0003 | 3 | 32 | 4.400242 | 1.497996 | 2.614523 | 1.729e-09 | 11.00801 | 6.344e-09
2018-01-29 18:43 | 175496.6 | 1440.0011 | 3 | 32 | 4.400242 | 1.303535 | 2.661163 | 1.729e-09 | 11.21324 | 6.344e-09
2018-01-29 18:45 | 175616.6 | 1560.0003 | 3 | 32 | 4.400206 | 1.134729 | 2.701712 | 1.729e-09 | 11.39167 | 6.344e-09
2018-01-29 18:47 | 175736.6 | 1680.0019 | 3 | 32 | 4.400197 | 0.9982414 | 2.73721 | 1.729e-09 | 11.54787 | 6.344e-09
2018-01-29 18:49 | 175856.6 | 1800.0012 | 3 | 32 | 4.400164 | 0.8839617 | 2.768541 | 1.729e-09 | 11.68573 | 6.344e-09
2018-01-29 18:51 | 175976.6 | 1920.002 | 3 | 32 | 4.400174 | 0.7856445 | 2.796362 | 1.729e-09 | 11.80815 | 6.344e-09
2018-01-29 18:53 | 176096.6 | 2040.0013 | 3 | 32 | 4.400248 | 0.6961985 | 2.82103 | 1.729e-09 | 11.91669 | 6.344e-09
2018-01-29 18:55 | 176162.7 | 2106.1385 | 3 | 32 | 4.400213 | 0.6519938 | 2.833397 | 1.729e-09 | 11.97111 | 6.344e-09
2018-01-29 18:57 | 176282.7 | 120 | 4 | 32 | 4.340932 | 0 | 2.833397 | 1.729e-09 | 11.97111 | 6.344e-09
2018-01-29 18:59 | 176402.7 | 239.9999 | 4 | 32 | 4.334752 | 0 | 2.833397 | 1.729e-09 | 11.97111 | 6.344e-09
2018-01-29 19:00 | 176462.7 | 300.0029 | 4 | 32 | 4.332945 | 0 | 2.833397 | 1.729e-09 | 11.97111 | 6.344e-09
2018-01-29 19:02 | 176582.8 | 120.0011 | 5 | 32 | 3.79392 | -6.519971 | 2.833397 | 0.2173147 | 11.97111 | 0.8385507
2018-01-29 19:04 | 176702.8 | 240.0011 | 5 | 32 | 3.717898 | -6.520008 | 2.833397 | 0.4346478 | 11.97111 | 1.654661
2018-01-29 19:06 | 176822.8 | 360.0003 | 5 | 32 | 3.648405 | -6.520029 | 2.833397 | 0.651946 | 11.97111 | 2.454934
2018-01-29 19:08 | 176942.8 | 480.0011 | 5 | 32 | 3.583519 | -6.520007 | 2.833397 | 0.8692901 | 11.97111 | 3.240723
2018-01-29 19:10 | 177062.8 | 600.001 | 5 | 32 | 3.524778 | -6.519916 | 2.833397 | 1.086612 | 11.97111 | 4.012986
2018-01-29 19:12 | 177182.8 | 720.0002 | 5 | 32 | 3.47238 | -6.519951 | 2.833397 | 1.303946 | 11.97111 | 4.773211
2018-01-29 19:14 | 177302.8 | 840.0002 | 5 | 32 | 3.427612 | -6.519867 | 2.833397 | 1.521247 | 11.97111 | 5.522778
2018-01-29 19:16 | 177422.8 | 960.0002 | 5 | 32 | 3.387043 | -6.519828 | 2.833397 | 1.738568 | 11.97111 | 6.263194
2018-01-29 19:18 | 177542.8 | 1080.0011 | 5 | 32 | 3.349279 | -6.51989 | 2.833397 | 1.95588 | 11.97111 | 6.995128
2018-01-29 19:20 | 177662.8 | 1200.0002 | 5 | 32 | 3.310243 | -6.519828 | 2.833397 | 2.173215 | 11.97111 | 7.718892
2018-01-29 19:22 | 177782.8 | 1320.0018 | 5 | 32 | 3.262884 | -6.519885 | 2.833397 | 2.390563 | 11.97111 | 8.433393
2018-01-29 19:24 | 177902.8 | 1440.0002 | 5 | 32 | 3.192987 | -6.520231 | 2.833397 | 2.607861 | 11.97111 | 9.135593
2018-01-29 19:26 | 178022.8 | 1560.0002 | 5 | 32 | 3.014027 | -6.519894 | 2.833397 | 2.825177 | 11.97111 | 9.813989
2018-01-29 19:26 | 178027.7 | 1564.9112 | 5 | 32 | 2.999986 | -6.519853 | 2.833397 | 2.834089 | 11.97111 | 9.840788
2018-01-29 19:28 | 178147.8 | 119.9998 | 6 | 32 | 3.633024 | 0 | 2.833397 | 2.834089 | 11.97111 | 9.840788
2018-01-29 19:30 | 178267.8 | 240.0006 | 6 | 32 | 3.66188 | 0 | 2.833397 | 2.834089 | 11.97111 | 9.840788
2018-01-29 19:31 | 178327.8 | 300.0012 | 6 | 32 | 3.668765 | 0 | 2.833397 | 2.834089 | 11.97111 | 9.840788
2018-01-29 19:31 | 178327.8 | 0.0024 | 7 | 33 | 3.668749 | 0 | 0 | 0 | 0 | 0
2018-01-29 19:33 | 178447.9 | 120.001 | 2 | 33 | 4.022582 | 4.889986 | 0.1623916 | 2.205e-09 | 0.6464594 | 8.089e-09
2018-01-29 19:35 | 178567.9 | 240.001 | 2 | 33 | 4.072958 | 4.889982 | 0.3253944 | 2.205e-09 | 1.306589 | 8.089e-09
2018-01-29 19:37 | 178687.9 | 360.0009 | 2 | 33 | 4.104212 | 4.889927 | 0.4883773 | 2.205e-09 | 1.973142 | 8.089e-09
2018-01-29 19:39 | 178807.9 | 480.0001 | 2 | 33 | 4.130756 | 4.889807 | 0.6513903 | 2.205e-09 | 2.644345 | 8.089e-09
2018-01-29 19:41 | 178927.9 | 600.0001 | 2 | 33 | 4.156024 | 4.889877 | 0.8143796 | 2.205e-09 | 3.319679 | 8.089e-09
2018-01-29 19:43 | 179047.9 | 720.0009 | 2 | 33 | 4.182236 | 4.8899 | 0.9773695 | 2.205e-09 | 3.999171 | 8.089e-09
2018-01-29 19:45 | 179167.9 | 840.0001 | 2 | 33 | 4.200322 | 4.705311 | 1.139208 | 2.205e-09 | 4.677969 | 8.089e-09
2018-01-29 19:47 | 179287.9 | 960.0002 | 2 | 33 | 4.200287 | 4.250349 | 1.288471 | 2.205e-09 | 5.304919 | 8.089e-09
2018-01-29 19:49 | 179407.9 | 1080.0002 | 2 | 33 | 4.200259 | 3.816135 | 1.422791 | 2.205e-09 | 5.869104 | 8.089e-09
2018-01-29 19:51 | 179527.9 | 1200.0003 | 2 | 33 | 4.200305 | 3.428301 | 1.543435 | 2.205e-09 | 6.375841 | 8.089e-09
2018-01-29 19:52 | 179583.2 | 1255.3296 | 2 | 33 | 4.2003 | 3.259974 | 1.594816 | 2.205e-09 | 6.591657 | 8.089e-09
2018-01-29 19:54 | 179703.2 | 120.0011 | 3 | 33 | 4.224461 | 3.25996 | 1.703089 | 7.413e-09 | 7.04761 | 2.9285e-08
2018-01-29 19:56 | 179823.2 | 240.0019 | 3 | 33 | 4.254839 | 3.260052 | 1.811759 | 7.413e-09 | 7.508288 | 2.9285e-08
2018-01-29 19:58 | 179943.2 | 360.0003 | 3 | 33 | 4.289074 | 3.260002 | 1.920411 | 7.413e-09 | 7.972426 | 2.9285e-08
2018-01-29 20:00 | 180063.2 | 480.0003 | 3 | 33 | 4.324863 | 3.260069 | 2.029063 | 7.413e-09 | 8.440372 | 2.9285e-08
2018-01-29 20:02 | 180183.2 | 600.0011 | 3 | 33 | 4.362668 | 3.260015 | 2.137738 | 7.413e-09 | 8.91241 | 2.9285e-08
2018-01-29 20:04 | 180303.2 | 720.0019 | 3 | 33 | 4.400326 | 3.211054 | 2.246359 | 7.413e-09 | 9.388434 | 2.9285e-08
2018-01-29 20:06 | 180423.2 | 840.0003 | 3 | 33 | 4.400271 | 2.693048 | 2.344045 | 7.413e-09 | 9.818283 | 2.9285e-08
2018-01-29 20:08 | 180543.2 | 960.0003 | 3 | 33 | 4.400262 | 2.310665 | 2.427226 | 7.413e-09 | 10.1843 | 2.9285e-08
2018-01-29 20:10 | 180663.2 | 1080.0021 | 3 | 33 | 4.400256 | 1.994455 | 2.498804 | 7.413e-09 | 10.49927 | 2.9285e-08
2018-01-29 20:12 | 180783.2 | 1200.0003 | 3 | 33 | 4.400267 | 1.730415 | 2.560785 | 7.413e-09 | 10.772 | 2.9285e-08
2018-01-29 20:14 | 180903.2 | 1320.0003 | 3 | 33 | 4.400258 | 1.501508 | 2.614576 | 7.413e-09 | 11.00869 | 2.9285e-08
2018-01-29 20:16 | 181023.2 | 1440.0011 | 3 | 33 | 4.400212 | 1.30104 | 2.661176 | 7.413e-09 | 11.21375 | 2.9285e-08
2018-01-29 20:18 | 181143.2 | 1560.0011 | 3 | 33 | 4.400239 | 1.139762 | 2.701776 | 7.413e-09 | 11.39239 | 2.9285e-08
2018-01-29 20:20 | 181263.2 | 1680.0012 | 3 | 33 | 4.40026 | 1.005898 | 2.737445 | 7.413e-09 | 11.54935 | 2.9285e-08
2018-01-29 20:22 | 181383.2 | 1800.0011 | 3 | 33 | 4.400234 | 0.890398 | 2.768991 | 7.413e-09 | 11.68815 | 2.9285e-08
2018-01-29 20:24 | 181503.2 | 1920.0012 | 3 | 33 | 4.400254 | 0.785902 | 2.796882 | 7.413e-09 | 11.81088 | 2.9285e-08
2018-01-29 20:26 | 181623.2 | 2040.0012 | 3 | 33 | 4.400216 | 0.6969233 | 2.82153 | 7.413e-09 | 11.91934 | 2.9285e-08
2018-01-29 20:27 | 181694.3 | 2111.1121 | 3 | 33 | 4.40021 | 0.6519985 | 2.834839 | 7.413e-09 | 11.9779 | 2.9285e-08
2018-01-29 20:29 | 181814.4 | 120.0003 | 4 | 33 | 4.340975 | 0 | 2.83484 | 7.413e-09 | 11.97791 | 2.9285e-08
2018-01-29 20:31 | 181934.4 | 240.001 | 4 | 33 | 4.334796 | 0 | 2.83484 | 7.413e-09 | 11.97791 | 2.9285e-08
2018-01-29 20:32 | 181994.4 | 300.0023 | 4 | 33 | 4.332967 | 0 | 2.83484 | 7.413e-09 | 11.97791 | 2.9285e-08
2018-01-29 20:34 | 182114.5 | 120.001 | 5 | 33 | 3.792575 | -6.519976 | 2.83484 | 0.2173066 | 11.97791 | 0.838232
2018-01-29 20:36 | 182234.5 | 240.0003 | 5 | 33 | 3.718501 | -6.519998 | 2.83484 | 0.434626 | 11.97791 | 1.654261
2018-01-29 20:38 | 182354.5 | 360.0003 | 5 | 33 | 3.64979 | -6.519916 | 2.83484 | 0.6519362 | 11.97791 | 2.454784
2018-01-29 20:40 | 182474.5 | 480.001 | 5 | 33 | 3.584928 | -6.519941 | 2.83484 | 0.8692412 | 11.97791 | 3.240762
2018-01-29 20:42 | 182594.5 | 600.0002 | 5 | 33 | 3.524143 | -6.519846 | 2.83484 | 1.086579 | 11.97791 | 4.013207
2018-01-29 20:44 | 182714.5 | 720.0002 | 5 | 33 | 3.47197 | -6.519896 | 2.83484 | 1.303902 | 11.97791 | 4.773248
2018-01-29 20:46 | 182834.5 | 840.0002 | 5 | 33 | 3.427868 | -6.51985 | 2.83484 | 1.521225 | 11.97791 | 5.522887
2018-01-29 20:48 | 182954.5 | 960.0019 | 5 | 33 | 3.388306 | -6.519818 | 2.83484 | 1.738535 | 11.97791 | 6.263441
2018-01-29 20:50 | 183074.5 | 1080.0013 | 5 | 33 | 3.349966 | -6.519922 | 2.83484 | 1.955862 | 11.97791 | 6.995671
2018-01-29 20:52 | 183194.5 | 1200.0015 | 5 | 33 | 3.309092 | -6.519828 | 2.83484 | 2.17318 | 11.97791 | 7.719262
2018-01-29 20:54 | 183314.5 | 1320.0009 | 5 | 33 | 3.263215 | -6.519924 | 2.83484 | 2.390504 | 11.97791 | 8.433629
2018-01-29 20:56 | 183434.5 | 1440.0008 | 5 | 33 | 3.193491 | -6.519836 | 2.83484 | 2.607831 | 11.97791 | 9.135991
2018-01-29 20:58 | 183554.5 | 1560.0002 | 5 | 33 | 3.014924 | -6.519838 | 2.83484 | 2.825133 | 11.97791 | 9.814493
2018-01-29 20:58 | 183559.7 | 1565.2312 | 5 | 33 | 2.999997 | -6.519801 | 2.83484 | 2.834623 | 11.97791 | 9.843035
2018-01-29 21:00 | 183679.7 | 120.0005 | 6 | 33 | 3.632547 | 0 | 2.83484 | 2.834623 | 11.97791 | 9.843035
2018-01-29 21:02 | 183799.7 | 240.0008 | 6 | 33 | 3.6612 | 0 | 2.83484 | 2.834623 | 11.97791 | 9.843035
2018-01-29 21:03 | 183859.7 | 300.0011 | 6 | 33 | 3.668109 | 0 | 2.83484 | 2.834623 | 11.97791 | 9.843035
2018-01-29 21:03 | 183859.7 | 0.004 | 7 | 34 | 3.668072 | 0 | 0 | 0 | 0 | 0
2018-01-29 21:05 | 183979.8 | 120.0012 | 2 | 34 | 4.021448 | 4.890045 | 0.1623883 | 9.98e-10 | 0.6463308 | 3.661e-09
2018-01-29 21:07 | 184099.8 | 240.0016 | 2 | 34 | 4.072205 | 4.890013 | 0.3253978 | 9.98e-10 | 1.306315 | 3.661e-09
2018-01-29 21:09 | 184219.8 | 360.001 | 2 | 34 | 4.105399 | 4.889938 | 0.4883806 | 9.98e-10 | 1.972886 | 3.661e-09
2018-01-29 21:11 | 184339.8 | 480.0011 | 2 | 34 | 4.13097 | 4.890028 | 0.6513858 | 9.98e-10 | 2.644218 | 3.661e-09
2018-01-29 21:13 | 184459.8 | 600.0014 | 2 | 34 | 4.155494 | 4.889896 | 0.8143771 | 9.98e-10 | 3.319525 | 3.661e-09
2018-01-29 21:15 | 184579.8 | 720.0005 | 2 | 34 | 4.181082 | 4.889923 | 0.9773636 | 9.98e-10 | 3.998858 | 3.661e-09
2018-01-29 21:17 | 184699.8 | 840.0013 | 2 | 34 | 4.200303 | 4.708851 | 1.139306 | 9.98e-10 | 4.67799 | 3.661e-09
2018-01-29 21:19 | 184819.8 | 960.0005 | 2 | 34 | 4.200306 | 4.239988 | 1.288251 | 9.98e-10 | 5.303606 | 3.661e-09
2018-01-29 21:21 | 184939.8 | 1080.0004 | 2 | 34 | 4.200285 | 3.820887 | 1.422504 | 9.98e-10 | 5.867505 | 3.661e-09
2018-01-29 21:23 | 185059.8 | 1200.0012 | 2 | 34 | 4.200289 | 3.439962 | 1.54339 | 9.98e-10 | 6.375263 | 3.661e-09
2018-01-29 21:24 | 185119.1 | 1259.3227 | 2 | 34 | 4.200265 | 3.259983 | 1.598602 | 9.98e-10 | 6.607168 | 3.661e-09
2018-01-29 21:26 | 185239.2 | 120.001 | 3 | 34 | 4.224994 | 3.260033 | 1.70689 | 9.98e-10 | 7.0632 | 3.661e-09
2018-01-29 21:28 | 185359.2 | 240.0002 | 3 | 34 | 4.256586 | 3.260008 | 1.815553 | 9.98e-10 | 7.523989 | 3.661e-09
2018-01-29 21:30 | 185479.2 | 360.0011 | 3 | 34 | 4.290169 | 3.260084 | 1.924212 | 9.98e-10 | 7.988314 | 3.661e-09
2018-01-29 21:32 | 185599.2 | 480.0002 | 3 | 34 | 4.325287 | 3.260056 | 2.032864 | 9.98e-10 | 8.456346 | 3.661e-09
2018-01-29 21:34 | 185719.2 | 600.0003 | 3 | 34 | 4.363154 | 3.260056 | 2.141546 | 9.98e-10 | 8.928455 | 3.661e-09
2018-01-29 21:36 | 185839.2 | 720.0018 | 3 | 34 | 4.400332 | 3.177715 | 2.250067 | 9.98e-10 | 9.404139 | 3.661e-09
2018-01-29 21:38 | 185959.2 | 840.0018 | 3 | 34 | 4.400309 | 2.679276 | 2.346985 | 9.98e-10 | 9.830606 | 3.661e-09
2018-01-29 21:40 | 186079.2 | 960.001 | 3 | 34 | 4.40026 | 2.302713 | 2.429818 | 9.98e-10 | 10.19509 | 3.661e-09
2018-01-29 21:42 | 186199.2 | 1080.0001 | 3 | 34 | 4.400266 | 1.993252 | 2.501298 | 9.98e-10 | 10.50962 | 3.661e-09
2018-01-29 21:44 | 186319.2 | 1200.0011 | 3 | 34 | 4.400242 | 1.722928 | 2.563151 | 9.98e-10 | 10.7818 | 3.661e-09
2018-01-29 21:46 | 186439.2 | 1320.0001 | 3 | 34 | 4.400235 | 1.48787 | 2.616527 | 9.98e-10 | 11.01667 | 3.661e-09
2018-01-29 21:48 | 186559.2 | 1440.0002 | 3 | 34 | 4.400276 | 1.298511 | 2.662862 | 9.98e-10 | 11.22055 | 3.661e-09
2018-01-29 21:50 | 186679.2 | 1560.0002 | 3 | 34 | 4.400246 | 1.139501 | 2.703374 | 9.98e-10 | 11.39881 | 3.661e-09
2018-01-29 21:52 | 186799.2 | 1680.0017 | 3 | 34 | 4.400242 | 1.004215 | 2.739054 | 9.98e-10 | 11.55581 | 3.661e-09
2018-01-29 21:54 | 186919.2 | 1800.0002 | 3 | 34 | 4.4002 | 0.8819723 | 2.770466 | 9.98e-10 | 11.69403 | 3.661e-09
2018-01-29 21:56 | 187039.2 | 1920.001 | 3 | 34 | 4.400208 | 0.7801304 | 2.798122 | 9.98e-10 | 11.81572 | 3.661e-09
2018-01-29 21:58 | 187159.2 | 2040.001 | 3 | 34 | 4.400163 | 0.6944456 | 2.82267 | 9.98e-10 | 11.92374 | 3.661e-09
2018-01-29 21:59 | 187229.4 | 2110.2057 | 3 | 34 | 4.400198 | 0.6519985 | 2.835799 | 9.98e-10 | 11.98151 | 3.661e-09
2018-01-29 22:01 | 187349.4 | 120.0009 | 4 | 34 | 4.341116 | 0 | 2.835799 | 9.98e-10 | 11.98151 | 3.661e-09
2018-01-29 22:03 | 187469.4 | 240.0001 | 4 | 34 | 4.33498 | 0 | 2.835799 | 9.98e-10 | 11.98151 | 3.661e-09
2018-01-29 22:04 | 187529.4 | 300.0023 | 4 | 34 | 4.333199 | 0 | 2.835799 | 9.98e-10 | 11.98151 | 3.661e-09
2018-01-29 22:06 | 187649.5 | 120.0011 | 5 | 34 | 3.792744 | -6.519862 | 2.835799 | 0.2172934 | 11.98151 | 0.8380772
2018-01-29 22:08 | 187769.5 | 240.0002 | 5 | 34 | 3.719213 | -6.519889 | 2.835799 | 0.4346192 | 11.98151 | 1.654195
2018-01-29 22:10 | 187889.5 | 360.0011 | 5 | 34 | 3.65029 | -6.519825 | 2.835799 | 0.651943 | 11.98151 | 2.454925
2018-01-29 22:12 | 188009.5 | 480.0011 | 5 | 34 | 3.583902 | -6.519846 | 2.835799 | 0.8692735 | 11.98151 | 3.240951
2018-01-29 22:14 | 188129.5 | 600.001 | 5 | 34 | 3.523834 | -6.519936 | 2.835799 | 1.086593 | 11.98151 | 4.01313
2018-01-29 22:16 | 188249.5 | 720.0011 | 5 | 34 | 3.471961 | -6.520194 | 2.835799 | 1.303924 | 11.98151 | 4.773163
2018-01-29 22:18 | 188369.5 | 840.0011 | 5 | 34 | 3.428405 | -6.520133 | 2.835799 | 1.521232 | 11.98151 | 5.522815
2018-01-29 22:20 | 188489.5 | 960.0002 | 5 | 34 | 3.388291 | -6.520134 | 2.835799 | 1.738572 | 11.98151 | 6.263573
2018-01-29 22:22 | 188609.5 | 1080.0002 | 5 | 34 | 3.348502 | -6.520148 | 2.835799 | 1.955906 | 11.98151 | 6.995602
2018-01-29 22:24 | 188729.5 | 1200.0002 | 5 | 34 | 3.30873 | -6.520172 | 2.835799 | 2.173226 | 11.98151 | 7.719007
2018-01-29 22:26 | 188849.5 | 1320.0003 | 5 | 34 | 3.263072 | -6.520165 | 2.835799 | 2.390541 | 11.98151 | 8.433282
2018-01-29 22:28 | 188969.5 | 1440.0002 | 5 | 34 | 3.194211 | -6.520108 | 2.835799 | 2.6079 | 11.98151 | 9.135837
2018-01-29 22:30 | 189089.5 | 1560.0011 | 5 | 34 | 3.011564 | -6.520136 | 2.835799 | 2.825241 | 11.98151 | 9.814316
2018-01-29 22:30 | 189093.4 | 1563.9593 | 5 | 34 | 2.999992 | -6.520101 | 2.835799 | 2.832375 | 11.98151 | 9.835759
2018-01-29 22:32 | 189213.4782 | 120.0001 | 6 | 34 | 3.633294 | 0 | 2.835799 | 2.832375 | 11.98151 | 9.835759
2018-01-29 22:34 | 189333.4783 | 240.0002 | 6 | 34 | 3.661875 | 0 | 2.835799 | 2.832375 | 11.98151 | 9.835759
2018-01-29 22:35 | 189393.4804 | 300.0023 | 6 | 34 | 3.668616 | 0 | 2.835799 | 2.832375 | 11.98151 | 9.835759
2018-01-29 22:35 | 189393.5 | 0.0024 | 7 | 35 | 3.668611 | 0 | 0 | 0 | 0 | 0
2018-01-29 22:37 | 189513.6 | 120.0001 | 2 | 35 | 4.021563 | 4.890112 | 0.1624048 | 0 | 0.6463716 | 0
2018-01-29 22:39 | 189633.6 | 240.0002 | 2 | 35 | 4.074 | 4.890064 | 0.3253902 | 0 | 1.306392 | 0
2018-01-29 22:41 | 189753.6 | 360.0009 | 2 | 35 | 4.106061 | 4.890152 | 0.4883882 | 0 | 1.973273 | 0
2018-01-29 22:43 | 189873.6 | 480.0001 | 2 | 35 | 4.13087 | 4.890133 | 0.6514074 | 0 | 2.644682 | 0
2018-01-29 22:45 | 189993.6 | 600.0002 | 2 | 35 | 4.154759 | 4.890032 | 0.8144016 | 0 | 3.31992 | 0
2018-01-29 22:47 | 190113.6 | 720.0009 | 2 | 35 | 4.181056 | 4.890013 | 0.9774009 | 0 | 3.999231 | 0
2018-01-29 22:49 | 190233.6 | 840.0009 | 2 | 35 | 4.200288 | 4.690477 | 1.139113 | 0 | 4.677464 | 0
2018-01-29 22:51 | 190353.6 | 960.001 | 2 | 35 | 4.200272 | 4.236092 | 1.287755 | 0 | 5.301807 | 0
2018-01-29 22:53 | 190473.6 | 1080.0002 | 2 | 35 | 4.200271 | 3.824539 | 1.421937 | 0 | 5.865406 | 0
2018-01-29 22:55 | 190593.6 | 1200.001 | 2 | 35 | 4.200294 | 3.442999 | 1.543028 | 0 | 6.374025 | 0
2018-01-29 22:56 | 190651.8 | 1258.2544 | 2 | 35 | 4.20028 | 3.259981 | 1.597252 | 0 | 6.601779 | 0
2018-01-29 22:58 | 190771.9 | 120.0003 | 3 | 35 | 4.226028 | 3.260052 | 1.705548 | 0 | 7.057922 | 0
2018-01-29 23:00 | 190891.9 | 240.0002 | 3 | 35 | 4.256807 | 3.259989 | 1.814206 | 0 | 7.51876 | 0
2018-01-29 23:02 | 191011.9 | 360.0002 | 3 | 35 | 4.289823 | 3.260035 | 1.922872 | 0 | 7.983115 | 0
2018-01-29 23:04 | 191131.9 | 480.0003 | 3 | 35 | 4.324778 | 3.260027 | 2.031543 | 0 | 8.451161 | 0
2018-01-29 23:06 | 191251.9 | 600.0003 | 3 | 35 | 4.364148 | 3.260071 | 2.140202 | 0 | 8.923183 | 0
2018-01-29 23:08 | 191371.9 | 720.0003 | 3 | 35 | 4.400323 | 3.164032 | 2.248654 | 0 | 9.398684 | 0
2018-01-29 23:10 | 191491.9 | 840.0002 | 3 | 35 | 4.400315 | 2.677193 | 2.345392 | 0 | 9.82436 | 0
2018-01-29 23:12 | 191611.9 | 960.0003 | 3 | 35 | 4.400282 | 2.310026 | 2.428337 | 0 | 10.18934 | 0
2018-01-29 23:14 | 191731.9 | 1080.001 | 3 | 35 | 4.400296 | 1.990837 | 2.499887 | 0 | 10.50418 | 0
2018-01-29 23:16 | 191851.9 | 1200.0019 | 3 | 35 | 4.400242 | 1.712719 | 2.561449 | 0 | 10.77507 | 0
2018-01-29 23:18 | 191971.9 | 1320.001 | 3 | 35 | 4.40028 | 1.486497 | 2.614645 | 0 | 11.00914 | 0
2018-01-29 23:20 | 192091.9 | 1440.0019 | 3 | 35 | 4.400244 | 1.298642 | 2.660938 | 0 | 11.21285 | 0
2018-01-29 23:22 | 192211.9 | 1560.001 | 3 | 35 | 4.400211 | 1.139277 | 2.701532 | 0 | 11.39147 | 0
2018-01-29 23:24 | 192331.9 | 1680.001 | 3 | 35 | 4.400215 | 0.9977779 | 2.737121 | 0 | 11.54807 | 0
2018-01-29 23:26 | 192451.9 | 1800.0011 | 3 | 35 | 4.400217 | 0.8788557 | 2.768332 | 0 | 11.6854 | 0
2018-01-29 23:28 | 192571.9 | 1920.0011 | 3 | 35 | 4.400223 | 0.7800817 | 2.795933 | 0 | 11.80685 | 0
2018-01-29 23:30 | 192691.9 | 2040.002 | 3 | 35 | 4.400201 | 0.6976433 | 2.820524 | 0 | 11.91506 | 0
2018-01-29 23:31 | 192765 | 2113.1153 | 3 | 35 | 4.400201 | 0.6519985 | 2.834217 | 0 | 11.97531 | 0
2018-01-29 23:33 | 192885 | 120.0002 | 4 | 35 | 4.341428 | 0 | 2.834219 | 0 | 11.97532 | 0
2018-01-29 23:35 | 193005 | 240.0009 | 4 | 35 | 4.335364 | 0 | 2.834219 | 0 | 11.97532 | 0
2018-01-29 23:36 | 193065 | 300.0032 | 4 | 35 | 4.333587 | 0 | 2.834219 | 0 | 11.97532 | 0
2018-01-29 23:38 | 193185.1 | 120.0009 | 5 | 35 | 3.794784 | -6.519887 | 2.834219 | 0.2173073 | 11.97532 | 0.8383903
2018-01-29 23:40 | 193305.1 | 240.0009 | 5 | 35 | 3.721259 | -6.519964 | 2.834219 | 0.4346075 | 11.97532 | 1.654909
2018-01-29 23:42 | 193425.1 | 360.0008 | 5 | 35 | 3.649989 | -6.519958 | 2.834219 | 0.6519314 | 11.97532 | 2.455858
2018-01-29 23:44 | 193545.1 | 480.0009 | 5 | 35 | 3.583777 | -6.519917 | 2.834219 | 0.8692691 | 11.97532 | 3.241821
2018-01-29 23:46 | 193665.1 | 600.0008 | 5 | 35 | 3.523887 | -6.519846 | 2.834219 | 1.086591 | 11.97532 | 4.014015
2018-01-29 23:48 | 193785.1 | 720.0009 | 5 | 35 | 3.472938 | -6.519826 | 2.834219 | 1.303912 | 11.97532 | 4.774141
2018-01-29 23:50 | 193905.1 | 840.0008 | 5 | 35 | 3.428368 | -6.519806 | 2.834219 | 1.521221 | 11.97532 | 5.523946
2018-01-29 23:52 | 194025.1 | 960 | 5 | 35 | 3.386896 | -6.520084 | 2.834219 | 1.738546 | 11.97532 | 6.264447
2018-01-29 23:54 | 194145.1 | 1080.0017 | 5 | 35 | 3.347764 | -6.520209 | 2.834219 | 1.955879 | 11.97532 | 6.996266
2018-01-29 23:56 | 194265.1 | 1200.0008 | 5 | 35 | 3.308526 | -6.520084 | 2.834219 | 2.173195 | 11.97532 | 7.71955
2018-01-29 23:58 | 194385.1 | 1320.0008 | 5 | 35 | 3.263282 | -6.519816 | 2.834219 | 2.390521 | 11.97532 | 8.433855
2018-01-30 | 194505.1 | 1440.0001 | 5 | 35 | 3.192343 | -6.520198 | 2.834219 | 2.607868 | 11.97532 | 9.136259
2018-01-30 00:02 | 194625.1 | 1560.0001 | 5 | 35 | 3.009812 | -6.519892 | 2.834219 | 2.825199 | 11.97532 | 9.814246
2018-01-30 00:02 | 194628.5 | 1563.4016 | 5 | 35 | 2.999993 | -6.51984 | 2.834219 | 2.831367 | 11.97532 | 9.832781
2018-01-30 00:04 | 194748.6 | 120.0011 | 6 | 35 | 3.633711 | 0 | 2.834219 | 2.831367 | 11.97532 | 9.832781
2018-01-30 00:06 | 194868.6 | 240.0011 | 6 | 35 | 3.66208 | 0 | 2.834219 | 2.831367 | 11.97532 | 9.832781
2018-01-30 00:07 | 194928.6 | 300.0017 | 6 | 35 | 3.6689 | 0 | 2.834219 | 2.831367 | 11.97532 | 9.832781
2018-01-30 00:07 | 194928.6 | 0.0024 | 7 | 36 | 3.669041 | 0 | 0 | 0 | 0 | 0
2018-01-30 00:09 | 195048.6416 | 120.0018 | 2 | 36 | 4.022955 | 4.889931 | 0.1623823 | 3.834e-09 | 0.6463717 | 1.4067e-08
2018-01-30 00:11 | 195168.6399 | 240.0001 | 2 | 36 | 4.074662 | 4.890102 | 0.3253845 | 3.834e-09 | 1.30667 | 1.4067e-08
2018-01-30 00:13 | 195288.6399 | 360.0001 | 2 | 36 | 4.106209 | 4.889896 | 0.4883796 | 3.834e-09 | 1.973583 | 1.4067e-08
2018-01-30 00:15 | 195408.64 | 480.0002 | 2 | 36 | 4.130097 | 4.889811 | 0.6513703 | 3.834e-09 | 2.644813 | 1.4067e-08
2018-01-30 00:17 | 195528.6407 | 600.0009 | 2 | 36 | 4.154925 | 4.8901 | 0.8143749 | 3.834e-09 | 3.32003 | 1.4067e-08
2018-01-30 00:19 | 195648.6399 | 720.0001 | 2 | 36 | 4.182683 | 4.89007 | 0.9773775 | 3.834e-09 | 3.999546 | 1.4067e-08
2018-01-30 00:21 | 195768.6399 | 840.0001 | 2 | 36 | 4.200306 | 4.683889 | 1.138966 | 3.834e-09 | 4.677382 | 1.4067e-08
2018-01-30 00:23 | 195888.6407 | 960.0009 | 2 | 36 | 4.200324 | 4.241114 | 1.287488 | 3.834e-09 | 5.30122 | 1.4067e-08
2018-01-30 00:25 | 196008.64 | 1080.0002 | 2 | 36 | 4.200295 | 3.828514 | 1.421957 | 3.834e-09 | 5.866028 | 1.4067e-08
2018-01-30 00:27 | 196128.6399 | 1200.0001 | 2 | 36 | 4.2003 | 3.425026 | 1.542825 | 3.834e-09 | 6.373707 | 1.4067e-08
2018-01-30 00:28 | 196181.2918 | 1252.652 | 2 | 36 | 4.200287 | 3.259979 | 1.591689 | 3.834e-09 | 6.578951 | 1.4067e-08
2018-01-30 00:30 | 196301.3 | 120.0001 | 3 | 36 | 4.225318 | 3.260084 | 1.699981 | 3.834e-09 | 7.035033 | 1.4067e-08
2018-01-30 00:32 | 196421.3 | 240.0002 | 3 | 36 | 4.255529 | 3.260073 | 1.808637 | 3.834e-09 | 7.495763 | 1.4067e-08
2018-01-30 00:34 | 196541.3 | 360.0009 | 3 | 36 | 4.288085 | 3.260111 | 1.917314 | 3.834e-09 | 7.959982 | 1.4067e-08
2018-01-30 00:36 | 196661.3 | 480 | 3 | 36 | 4.324294 | 3.260073 | 2.025973 | 3.834e-09 | 8.427848 | 1.4067e-08
2018-01-30 00:38 | 196781.3 | 600.0009 | 3 | 36 | 4.363403 | 3.260117 | 2.134632 | 3.834e-09 | 8.89983 | 1.4067e-08
2018-01-30 00:40 | 196901.3 | 720.0018 | 3 | 36 | 4.400307 | 3.188166 | 2.243195 | 3.834e-09 | 9.375706 | 1.4067e-08
2018-01-30 00:42 | 197021.3 | 840.0018 | 3 | 36 | 4.400313 | 2.701611 | 2.340687 | 3.834e-09 | 9.8047 | 1.4067e-08
2018-01-30 00:44 | 197141.3 | 960.001 | 3 | 36 | 4.400281 | 2.321392 | 2.424239 | 3.834e-09 | 10.17235 | 1.4067e-08
2018-01-30 00:46 | 197261.3 | 1080.0001 | 3 | 36 | 4.400316 | 1.991665 | 2.495902 | 3.834e-09 | 10.48769 | 1.4067e-08
2018-01-30 00:48 | 197381.3 | 1200.0009 | 3 | 36 | 4.400256 | 1.71954 | 2.557609 | 3.834e-09 | 10.75922 | 1.4067e-08
2018-01-30 00:50 | 197501.3 | 1320.0009 | 3 | 36 | 4.400262 | 1.495903 | 2.611068 | 3.834e-09 | 10.99445 | 1.4067e-08
2018-01-30 00:52 | 197621.3 | 1440.0009 | 3 | 36 | 4.40022 | 1.307264 | 2.657738 | 3.834e-09 | 11.19981 | 1.4067e-08
2018-01-30 00:54 | 197741.3 | 1560.0001 | 3 | 36 | 4.400269 | 1.140607 | 2.698497 | 3.834e-09 | 11.37916 | 1.4067e-08
2018-01-30 00:56 | 197861.3 | 1680.001 | 3 | 36 | 4.400236 | 0.9996109 | 2.734073 | 3.834e-09 | 11.5357 | 1.4067e-08
2018-01-30 00:58 | 197981.3 | 1800.0018 | 3 | 36 | 4.400245 | 0.8830118 | 2.765393 | 3.834e-09 | 11.67352 | 1.4067e-08
2018-01-30 01:00 | 198101.3 | 1920.0003 | 3 | 36 | 4.400223 | 0.7866745 | 2.793168 | 3.834e-09 | 11.79573 | 1.4067e-08
2018-01-30 01:02 | 198221.3 | 2040.001 | 3 | 36 | 4.400228 | 0.7006159 | 2.817919 | 3.834e-09 | 11.90465 | 1.4067e-08
2018-01-30 01:03 | 198291 | 2109.6632 | 3 | 36 | 4.400165 | 0.6519938 | 2.831002 | 3.834e-09 | 11.96221 | 1.4067e-08
2018-01-30 01:05 | 198411 | 120 | 4 | 36 | 4.341129 | 0 | 2.831002 | 3.834e-09 | 11.96221 | 1.4067e-08
2018-01-30 01:07 | 198531 | 240.0008 | 4 | 36 | 4.335051 | 0 | 2.831002 | 3.834e-09 | 11.96221 | 1.4067e-08
2018-01-30 01:08 | 198591 | 300.0038 | 4 | 36 | 4.333239 | 0 | 2.831002 | 3.834e-09 | 11.96221 | 1.4067e-08
2018-01-30 01:10 | 198711.1 | 120.0003 | 5 | 36 | 3.795739 | -6.519968 | 2.831002 | 0.21731 | 11.96221 | 0.838697
2018-01-30 01:12 | 198831.1 | 240.0011 | 5 | 36 | 3.719973 | -6.519943 | 2.831002 | 0.4346257 | 11.96221 | 1.655285
2018-01-30 01:14 | 198951.1 | 360.0003 | 5 | 36 | 3.649407 | -6.519973 | 2.831002 | 0.6519493 | 11.96221 | 2.455959
2018-01-30 01:16 | 199071.1 | 480.001 | 5 | 36 | 3.583501 | -6.519971 | 2.831002 | 0.8692615 | 11.96221 | 3.241755
2018-01-30 01:18 | 199191.1 | 600.0002 | 5 | 36 | 3.524705 | -6.5199 | 2.831002 | 1.086585 | 11.96221 | 4.014003
2018-01-30 01:20 | 199311.1 | 720.0002 | 5 | 36 | 3.47335 | -6.519904 | 2.831002 | 1.303909 | 11.96221 | 4.774298
2018-01-30 01:22 | 199431.1 | 840.0001 | 5 | 36 | 3.427527 | -6.519969 | 2.831002 | 1.521221 | 11.96221 | 5.523993
2018-01-30 01:24 | 199551.1 | 960.0009 | 5 | 36 | 3.387067 | -6.519887 | 2.831002 | 1.738534 | 11.96221 | 6.264395
2018-01-30 01:26 | 199671.1 | 1080.0002 | 5 | 36 | 3.348419 | -6.519872 | 2.831002 | 1.955862 | 11.96221 | 6.996269
2018-01-30 01:28 | 199791.1 | 1200.0001 | 5 | 36 | 3.310035 | -6.519877 | 2.831002 | 2.17317 | 11.96221 | 7.719768
2018-01-30 01:30 | 199911.1 | 1320.0002 | 5 | 36 | 3.263741 | -6.519862 | 2.831002 | 2.39052 | 11.96221 | 8.434451
2018-01-30 01:32 | 200031.1 | 1440.0009 | 5 | 36 | 3.192214 | -6.519855 | 2.831002 | 2.607845 | 11.96221 | 9.136758
2018-01-30 01:34 | 200151.1 | 1560.0002 | 5 | 36 | 3.007342 | -6.519896 | 2.831002 | 2.825152 | 11.96221 | 9.814466
2018-01-30 01:34 | 200153.6 | 1562.5192 | 5 | 36 | 2.999986 | -6.520153 | 2.831002 | 2.829697 | 11.96221 | 9.828119
2018-01-30 01:36 | 200273.7 | 119.9999 | 6 | 36 | 3.633358 | 0 | 2.831002 | 2.829697 | 11.96221 | 9.828119
2018-01-30 01:38 | 200393.7 | 240.0008 | 6 | 36 | 3.661904 | 0 | 2.831002 | 2.829697 | 11.96221 | 9.828119
2018-01-30 01:39 | 200453.7 | 300.0021 | 6 | 36 | 3.66889 | 0 | 2.831002 | 2.829697 | 11.96221 | 9.828119
2018-01-30 01:39 | 200453.7 | 0.0024 | 7 | 37 | 3.66908 | 0 | 0 | 0 | 0 | 0
2018-01-30 01:41 | 200573.8 | 120.0002 | 2 | 37 | 4.023378 | 4.88987 | 0.162404 | 2.57e-09 | 0.6466013 | 9.43e-09
2018-01-30 01:43 | 200693.8 | 240.001 | 2 | 37 | 4.074458 | 4.889843 | 0.3253886 | 2.57e-09 | 1.30684 | 9.43e-09
2018-01-30 01:45 | 200813.8 | 360.0001 | 2 | 37 | 4.105177 | 4.890001 | 0.4883729 | 2.57e-09 | 1.973611 | 9.43e-09
2018-01-30 01:47 | 200933.8 | 480.001 | 2 | 37 | 4.13013 | 4.889849 | 0.6513737 | 2.57e-09 | 2.644788 | 9.43e-09
2018-01-30 01:49 | 201053.8 | 600.0009 | 2 | 37 | 4.15642 | 4.890133 | 0.8143834 | 2.57e-09 | 3.320184 | 9.43e-09
2018-01-30 01:51 | 201173.8 | 720.0009 | 2 | 37 | 4.183068 | 4.890139 | 0.9773896 | 2.57e-09 | 3.999851 | 9.43e-09
2018-01-30 01:53 | 201293.8 | 840.001 | 2 | 37 | 4.200299 | 4.686716 | 1.138948 | 2.57e-09 | 4.677588 | 9.43e-09
2018-01-30 01:55 | 201413.8 | 960.0018 | 2 | 37 | 4.200291 | 4.246151 | 1.287791 | 2.57e-09 | 5.302773 | 9.43e-09
2018-01-30 01:57 | 201533.8 | 1080.001 | 2 | 37 | 4.200286 | 3.813166 | 1.422122 | 2.57e-09 | 5.867003 | 9.43e-09
2018-01-30 01:59 | 201653.8 | 1200.001 | 2 | 37 | 4.200292 | 3.418789 | 1.542526 | 2.57e-09 | 6.372732 | 9.43e-09
2018-01-30 02:00 | 201705.6 | 1251.8448 | 2 | 37 | 4.200289 | 3.259981 | 1.590598 | 2.57e-09 | 6.574652 | 9.43e-09
2018-01-30 02:02 | 201825.6 | 120.0001 | 3 | 37 | 4.224919 | 3.260048 | 1.698884 | 2.57e-09 | 7.030692 | 9.43e-09
2018-01-30 02:04 | 201945.6 | 240.0002 | 3 | 37 | 4.2546 | 3.260157 | 1.80757 | 2.57e-09 | 7.491462 | 9.43e-09
2018-01-30 02:06 | 202065.6 | 360 | 3 | 37 | 4.288105 | 3.260134 | 1.916226 | 2.57e-09 | 7.955525 | 9.43e-09
2018-01-30 02:08 | 202185.6 | 480.001 | 3 | 37 | 4.324595 | 3.260153 | 2.024893 | 2.57e-09 | 8.423475 | 9.43e-09
2018-01-30 02:10 | 202305.6 | 600.001 | 3 | 37 | 4.363143 | 3.260128 | 2.133566 | 2.57e-09 | 8.895517 | 9.43e-09
2018-01-30 02:12 | 202425.6 | 720.0019 | 3 | 37 | 4.400318 | 3.204639 | 2.242168 | 2.57e-09 | 9.371514 | 9.43e-09
2018-01-30 02:14 | 202545.6 | 840.001 | 3 | 37 | 4.400275 | 2.703318 | 2.33997 | 2.57e-09 | 9.801873 | 9.43e-09
2018-01-30 02:16 | 202665.6 | 960.0003 | 3 | 37 | 4.400284 | 2.311787 | 2.423352 | 2.57e-09 | 10.16878 | 9.43e-09
2018-01-30 02:18 | 202785.6 | 1080.001 | 3 | 37 | 4.400303 | 1.990591 | 2.494864 | 2.57e-09 | 10.48345 | 9.43e-09
2018-01-30 02:20 | 202905.6 | 1200 | 3 | 37 | 4.400226 | 1.723342 | 2.556619 | 2.57e-09 | 10.75519 | 9.43e-09
2018-01-30 02:22 | 203025.6 | 1320.0003 | 3 | 37 | 4.400237 | 1.501452 | 2.610308 | 2.57e-09 | 10.99144 | 9.43e-09
2018-01-30 02:24 | 203145.6 | 1440.0019 | 3 | 37 | 4.40024 | 1.305017 | 2.657044 | 2.57e-09 | 11.19709 | 9.43e-09
2018-01-30 02:26 | 203265.6 | 1560.0009 | 3 | 37 | 4.400227 | 1.137847 | 2.697664 | 2.57e-09 | 11.37582 | 9.43e-09
2018-01-30 02:28 | 203385.6 | 1680.001 | 3 | 37 | 4.400243 | 1.001008 | 2.733256 | 2.57e-09 | 11.53244 | 9.43e-09
2018-01-30 02:30 | 203505.6 | 1800.0013 | 3 | 37 | 4.400215 | 0.8875895 | 2.76467 | 2.57e-09 | 11.67067 | 9.43e-09
2018-01-30 02:32 | 203625.6 | 1920.0011 | 3 | 37 | 4.400206 | 0.7874804 | 2.792564 | 2.57e-09 | 11.79341 | 9.43e-09
2018-01-30 02:34 | 203745.6 | 2040.001 | 3 | 37 | 4.40022 | 0.6967297 | 2.817262 | 2.57e-09 | 11.90208 | 9.43e-09
2018-01-30 02:35 | 203814.3 | 2108.6952 | 3 | 37 | 4.400232 | 0.6519985 | 2.830118 | 2.57e-09 | 11.95865 | 9.43e-09
2018-01-30 02:37 | 203934.3 | 120.0007 | 4 | 37 | 4.341102 | 0 | 2.830118 | 2.57e-09 | 11.95865 | 9.43e-09
2018-01-30 02:39 | 204054.3 | 240.0009 | 4 | 37 | 4.33495 | 0 | 2.830118 | 2.57e-09 | 11.95865 | 9.43e-09
2018-01-30 02:40 | 204114.3 | 300.0021 | 4 | 37 | 4.333157 | 0 | 2.830118 | 2.57e-09 | 11.95865 | 9.43e-09
2018-01-30 02:42 | 204234.4 | 120.0002 | 5 | 37 | 3.79378 | -6.51989 | 2.830118 | 0.2173094 | 11.95865 | 0.8385898
2018-01-30 02:44 | 204354.4 | 240.0003 | 5 | 37 | 3.718355 | -6.519983 | 2.830118 | 0.4346381 | 11.95865 | 1.654739
2018-01-30 02:46 | 204474.4 | 360.001 | 5 | 37 | 3.648193 | -6.519997 | 2.830118 | 0.6519287 | 11.95865 | 2.455008
2018-01-30 02:48 | 204594.4 | 480.0009 | 5 | 37 | 3.58351 | -6.519953 | 2.830118 | 0.8692794 | 11.95865 | 3.240789
2018-01-30 02:50 | 204714.4 | 600.0009 | 5 | 37 | 3.524452 | -6.519894 | 2.830118 | 1.086604 | 11.95865 | 4.013052
2018-01-30 02:52 | 204834.4 | 720.0002 | 5 | 37 | 3.47157 | -6.519874 | 2.830118 | 1.303913 | 11.95865 | 4.77305
2018-01-30 02:54 | 204954.4 | 840.0009 | 5 | 37 | 3.426659 | -6.519858 | 2.830118 | 1.521255 | 11.95865 | 5.522572
2018-01-30 02:56 | 205074.4 | 960.0009 | 5 | 37 | 3.386309 | -6.519904 | 2.830118 | 1.738554 | 11.95865 | 6.262725
2018-01-30 02:58 | 205194.4 | 1080.001 | 5 | 37 | 3.3483 | -6.519907 | 2.830118 | 1.955896 | 11.95865 | 6.994575
2018-01-30 03:00 | 205314.4 | 1200.0009 | 5 | 37 | 3.308291 | -6.5199 | 2.830118 | 2.173217 | 11.95865 | 7.717983
2018-01-30 03:02 | 205434.4 | 1320.0002 | 5 | 37 | 3.260541 | -6.51984 | 2.830118 | 2.390513 | 11.95865 | 8.431874
2018-01-30 03:04 | 205554.4 | 1440.0009 | 5 | 37 | 3.188891 | -6.51986 | 2.830118 | 2.607832 | 11.95865 | 9.133461
2018-01-30 03:06 | 205674.4 | 1560.0001 | 5 | 37 | 3.004023 | -6.519894 | 2.830118 | 2.825193 | 11.95865 | 9.810611
2018-01-30 03:06 | 205675.8 | 1561.3831 | 5 | 37 | 2.999989 | -6.519868 | 2.830118 | 2.827663 | 11.95865 | 9.818027
2018-01-30 03:08 | 205795.9 | 120.0001 | 6 | 37 | 3.633914 | 0 | 2.830118 | 2.827663 | 11.95865 | 9.818027
2018-01-30 03:10 | 205915.9 | 240.0008 | 6 | 37 | 3.662496 | 0 | 2.830118 | 2.827663 | 11.95865 | 9.818027
2018-01-30 03:11 | 205975.9 | 300.0031 | 6 | 37 | 3.669295 | 0 | 2.830118 | 2.827663 | 11.95865 | 9.818027
2018-01-30 03:11 | 205975.9 | 0.0024 | 7 | 38 | 3.669569 | 0 | 0 | 0 | 0 | 0
2018-01-30 03:13 | 206095.9 | 120.0002 | 2 | 38 | 4.024271 | 4.889803 | 0.1624056 | 0 | 0.6467664 | 0
2018-01-30 03:15 | 206215.9 | 240.0009 | 2 | 38 | 4.074522 | 4.88983 | 0.3253993 | 0 | 1.307141 | 0
2018-01-30 03:17 | 206335.9 | 360.0002 | 2 | 38 | 4.10574 | 4.890003 | 0.4883972 | 0 | 1.973999 | 0
2018-01-30 03:19 | 206455.9 | 480.0002 | 2 | 38 | 4.132082 | 4.890142 | 0.6513779 | 0 | 2.645326 | 0
2018-01-30 03:21 | 206575.9 | 600.0001 | 2 | 38 | 4.157179 | 4.890062 | 0.8143862 | 0 | 3.320943 | 0
2018-01-30 03:23 | 206695.9 | 720.0002 | 2 | 38 | 4.183515 | 4.89007 | 0.9773698 | 0 | 4.000616 | 0
2018-01-30 03:25 | 206815.9 | 840.0009 | 2 | 38 | 4.200286 | 4.689238 | 1.13902 | 0 | 4.678747 | 0
2018-01-30 03:27 | 206935.9 | 960.0009 | 2 | 38 | 4.200265 | 4.231462 | 1.287708 | 0 | 5.30328 | 0
2018-01-30 03:29 | 207055.9 | 1080.0003 | 2 | 38 | 4.200287 | 3.802704 | 1.421478 | 0 | 5.865151 | 0
2018-01-30 03:31 | 207175.9 | 1200.0018 | 2 | 38 | 4.200306 | 3.415136 | 1.541683 | 0 | 6.370049 | 0
2018-01-30 03:32 | 207226.7 | 1250.7225 | 2 | 38 | 4.200299 | 3.25996 | 1.588689 | 0 | 6.567489 | 0
2018-01-30 03:34 | 207346.7 | 120.001 | 3 | 38 | 4.224315 | 3.260132 | 1.696965 | 0 | 7.023448 | 0
2018-01-30 03:36 | 207466.7 | 240.0018 | 3 | 38 | 4.254763 | 3.259924 | 1.805632 | 0 | 7.484099 | 0
2018-01-30 03:38 | 207586.7 | 360.0001 | 3 | 38 | 4.288856 | 3.260134 | 1.914301 | 0 | 7.9483 | 0
2018-01-30 03:40 | 207706.7 | 480.0003 | 3 | 38 | 4.32468 | 3.26021 | 2.022969 | 0 | 8.416292 | 0
2018-01-30 03:42 | 207826.7 | 600.0003 | 3 | 38 | 4.36255 | 3.260042 | 2.131629 | 0 | 8.888259 | 0
2018-01-30 03:44 | 207946.7 | 720.0019 | 3 | 38 | 4.40031 | 3.214119 | 2.24025 | 0 | 9.364266 | 0
2018-01-30 03:46 | 208066.7 | 840.0012 | 3 | 38 | 4.400271 | 2.693636 | 2.338008 | 0 | 9.794429 | 0
2018-01-30 03:48 | 208186.7 | 960.0009 | 3 | 38 | 4.400266 | 2.310968 | 2.421207 | 0 | 10.16053 | 0
2018-01-30 03:50 | 208306.7 | 1080.0019 | 3 | 38 | 4.400267 | 1.99235 | 2.492775 | 0 | 10.47545 | 0
2018-01-30 03:52 | 208426.7 | 1200.001 | 3 | 38 | 4.400277 | 1.731116 | 2.554718 | 0 | 10.74801 | 0
2018-01-30 03:54 | 208546.7 | 1320.0002 | 3 | 38 | 4.400253 | 1.500151 | 2.608495 | 0 | 10.98465 | 0
2018-01-30 03:56 | 208666.7 | 1440.0011 | 3 | 38 | 4.400229 | 1.299736 | 2.655051 | 0 | 11.1895 | 0
2018-01-30 03:58 | 208786.7 | 1560.001 | 3 | 38 | 4.400219 | 1.137995 | 2.695611 | 0 | 11.36798 | 0
2018-01-30 04:00 | 208906.7 | 1680.0003 | 3 | 38 | 4.400201 | 1.004314 | 2.731231 | 0 | 11.52472 | 0
2018-01-30 04:02 | 209026.7 | 1800.0002 | 3 | 38 | 4.400212 | 0.8890162 | 2.762753 | 0 | 11.66342 | 0
2018-01-30 04:04 | 209146.7 | 1920.0011 | 3 | 38 | 4.400276 | 0.7844076 | 2.790595 | 0 | 11.78593 | 0
2018-01-30 04:06 | 209266.7 | 2040.0002 | 3 | 38 | 4.400178 | 0.6951971 | 2.815196 | 0 | 11.89418 | 0
2018-01-30 04:07 | 209334.2 | 2107.4944 | 3 | 38 | 4.400178 | 0.6519918 | 2.827826 | 0 | 11.94975 | 0
2018-01-30 04:09 | 209454.2 | 120.0008 | 4 | 38 | 4.340911 | 0 | 2.827826 | 0 | 11.94975 | 0
2018-01-30 04:11 | 209574.2 | 240.0007 | 4 | 38 | 4.334753 | 0 | 2.827826 | 0 | 11.94975 | 0
2018-01-30 04:12 | 209634.2 | 300.0006 | 4 | 38 | 4.332943 | 0 | 2.827826 | 0 | 11.94975 | 0
2018-01-30 04:14 | 209754.3 | 120.0019 | 5 | 38 | 3.791956 | -6.519868 | 2.827826 | 0.2173066 | 11.94975 | 0.8380682
2018-01-30 04:16 | 209874.3 | 240.0019 | 5 | 38 | 3.717328 | -6.519916 | 2.827826 | 0.4346197 | 11.94975 | 1.653888
2018-01-30 04:18 | 209994.3 | 360.001 | 5 | 38 | 3.648226 | -6.519988 | 2.827826 | 0.6519405 | 11.94975 | 2.454121
2018-01-30 04:20 | 210114.3 | 480.0001 | 5 | 38 | 3.58358 | -6.519882 | 2.827826 | 0.8692552 | 11.94975 | 3.239816
2018-01-30 04:22 | 210234.3 | 600.0002 | 5 | 38 | 3.523276 | -6.519842 | 2.827826 | 1.086569 | 11.94975 | 4.01193
2018-01-30 04:24 | 210354.3 | 720.0001 | 5 | 38 | 3.471134 | -6.519843 | 2.827826 | 1.303897 | 11.94975 | 4.771811
2018-01-30 04:26 | 210474.3 | 840.0001 | 5 | 38 | 3.426402 | -6.520124 | 2.827826 | 1.521206 | 11.94975 | 5.521144
2018-01-30 04:28 | 210594.3 | 960.0001 | 5 | 38 | 3.386566 | -6.520182 | 2.827826 | 1.738537 | 11.94975 | 6.261441
2018-01-30 04:30 | 210714.3 | 1080.0001 | 5 | 38 | 3.347598 | -6.520109 | 2.827826 | 1.955845 | 11.94975 | 6.99319
2018-01-30 04:32 | 210834.3 | 1200.0001 | 5 | 38 | 3.306361 | -6.52004 | 2.827826 | 2.173186 | 11.94975 | 7.716287
2018-01-30 04:34 | 210954.3 | 1320.0001 | 5 | 38 | 3.259569 | -6.520069 | 2.827826 | 2.390501 | 11.94975 | 8.429935
2018-01-30 04:36 | 211074.3 | 1440.001 | 5 | 38 | 3.188589 | -6.520099 | 2.827826 | 2.607854 | 11.94975 | 9.131436
2018-01-30 04:38 | 211194.3 | 1560.0009 | 5 | 38 | 3.004746 | -6.520076 | 2.827826 | 2.825194 | 11.94975 | 9.808599
2018-01-30 04:38 | 211195.9 | 1561.6296 | 5 | 38 | 2.999987 | -6.520118 | 2.827826 | 2.828134 | 11.94975 | 9.817425
2018-01-30 04:40 | 211316 | 120.0008 | 6 | 38 | 3.633217 | 0 | 2.827826 | 2.828134 | 11.94975 | 9.817425
2018-01-30 04:42 | 211436 | 240.0008 | 6 | 38 | 3.661694 | 0 | 2.827826 | 2.828134 | 11.94975 | 9.817425
2018-01-30 04:43 | 211496 | 300.0038 | 6 | 38 | 3.668525 | 0 | 2.827826 | 2.828134 | 11.94975 | 9.817425
2018-01-30 04:43 | 211496 | 0.0025 | 7 | 39 | 3.668552 | 0 | 0 | 0 | 0 | 0
2018-01-30 04:45 | 211616.1 | 120.0002 | 2 | 39 | 4.023046 | 4.889822 | 0.1624083 | 0 | 0.6466721 | 0
2018-01-30 04:47 | 211736.1 | 240.001 | 2 | 39 | 4.073588 | 4.889862 | 0.3253999 | 0 | 1.306818 | 0
2018-01-30 04:49 | 211856.1 | 360.0001 | 2 | 39 | 4.106767 | 4.890062 | 0.4883816 | 0 | 1.973611 | 0
2018-01-30 04:51 | 211976.1 | 480.0001 | 2 | 39 | 4.132166 | 4.890034 | 0.6513788 | 0 | 2.645107 | 0
2018-01-30 04:53 | 212096.1 | 600.0001 | 2 | 39 | 4.157082 | 4.889944 | 0.8143913 | 0 | 3.320723 | 0
2018-01-30 04:55 | 212216.1 | 720.0001 | 2 | 39 | 4.182312 | 4.8901 | 0.9773884 | 0 | 4.000341 | 0
2018-01-30 04:57 | 212336.1 | 840.0009 | 2 | 39 | 4.200307 | 4.691751 | 1.139139 | 0 | 4.678784 | 0
2018-01-30 04:59 | 212456.1 | 960.0009 | 2 | 39 | 4.200305 | 4.225777 | 1.28755 | 0 | 5.302156 | 0
2018-01-30 05:01 | 212576.1 | 1080.0002 | 2 | 39 | 4.200305 | 3.807671 | 1.421316 | 0 | 5.86401 | 0
2018-01-30 05:03 | 212696.1 | 1200.0002 | 2 | 39 | 4.200294 | 3.427526 | 1.541725 | 0 | 6.369762 | 0
2018-01-30 05:04 | 212752.1 | 1256.04 | 2 | 39 | 4.200297 | 3.259983 | 1.593788 | 0 | 6.588441 | 0
2018-01-30 05:06 | 212872.1 | 120.0002 | 3 | 39 | 4.225016 | 3.260048 | 1.702072 | 0 | 7.044463 | 0
2018-01-30 05:08 | 212992.1 | 240.0002 | 3 | 39 | 4.256559 | 3.260113 | 1.810738 | 0 | 7.505266 | 0
2018-01-30 05:10 | 213112.1 | 360.001 | 3 | 39 | 4.290167 | 3.260036 | 1.919414 | 0 | 7.96966 | 0
2018-01-30 05:12 | 213232.1 | 480.0012 | 3 | 39 | 4.325576 | 3.260052 | 2.02807 | 0 | 8.437732 | 0
2018-01-30 05:14 | 213352.1 | 600.0021 | 3 | 39 | 4.363394 | 3.260084 | 2.136742 | 0 | 8.909824 | 0
2018-01-30 05:16 | 213472.1 | 720.0006 | 3 | 39 | 4.400317 | 3.173855 | 2.245243 | 0 | 9.385445 | 0
2018-01-30 05:18 | 213592.1 | 840.0012 | 3 | 39 | 4.400286 | 2.677189 | 2.342088 | 0 | 9.811589 | 0
2018-01-30 05:20 | 213712.1 | 960.0013 | 3 | 39 | 4.400292 | 2.299028 | 2.424816 | 0 | 10.17562 | 0
2018-01-30 05:22 | 213832.1 | 1080.0006 | 3 | 39 | 4.400263 | 1.989681 | 2.496145 | 0 | 10.48948 | 0
2018-01-30 05:24 | 213952.1 | 1200.0003 | 3 | 39 | 4.400276 | 1.720951 | 2.557903 | 0 | 10.76123 | 0
2018-01-30 05:26 | 214072.1 | 1320.0012 | 3 | 39 | 4.400251 | 1.485346 | 2.611195 | 0 | 10.99574 | 0
2018-01-30 05:28 | 214192.1 | 1440.0004 | 3 | 39 | 4.400285 | 1.29479 | 2.657428 | 0 | 11.19917 | 0
2018-01-30 05:30 | 214312.1 | 1560.0004 | 3 | 39 | 4.400259 | 1.136545 | 2.697829 | 0 | 11.37695 | 0
2018-01-30 05:32 | 214432.1 | 1680.0012 | 3 | 39 | 4.400222 | 1.002028 | 2.733431 | 0 | 11.5336 | 0
2018-01-30 05:34 | 214552.1 | 1800.0016 | 3 | 39 | 4.400229 | 0.8805666 | 2.764783 | 0 | 11.67156 | 0
2018-01-30 05:36 | 214672.1 | 1920.0017 | 3 | 39 | 4.400206 | 0.778409 | 2.792382 | 0 | 11.793 | 0
2018-01-30 05:38 | 214792.1 | 2040.0023 | 3 | 39 | 4.400208 | 0.6929989 | 2.816868 | 0 | 11.90074 | 0
2018-01-30 05:40 | 214859.2 | 2107.0681 | 3 | 39 | 4.400202 | 0.6519957 | 2.829385 | 0 | 11.95582 | 0
2018-01-30 05:42 | 214979.2 | 120.0015 | 4 | 39 | 4.341026 | 0 | 2.829385 | 0 | 11.95582 | 0
2018-01-30 05:44 | 215099.2 | 240.002 | 4 | 39 | 4.334925 | 0 | 2.829385 | 0 | 11.95582 | 0
2018-01-30 05:45 | 215159.2 | 300.0021 | 4 | 39 | 4.333166 | 0 | 2.829385 | 0 | 11.95582 | 0
2018-01-30 05:47 | 215279.3 | 120.0002 | 5 | 39 | 3.791669 | -6.519979 | 2.829385 | 0.2173115 | 11.95582 | 0.8379433
2018-01-30 05:49 | 215399.3 | 240.0002 | 5 | 39 | 3.71787 | -6.519966 | 2.829385 | 0.4346167 | 11.95582 | 1.65373
2018-01-30 05:51 | 215519.3 | 360.0003 | 5 | 39 | 3.649104 | -6.519948 | 2.829385 | 0.6519437 | 11.95582 | 2.454201
2018-01-30 05:53 | 215639.3 | 480.0011 | 5 | 39 | 3.582733 | -6.520025 | 2.829385 | 0.8692734 | 11.95582 | 3.239976
2018-01-30 05:55 | 215759.3 | 600.0003 | 5 | 39 | 3.52282 | -6.519995 | 2.829385 | 1.086595 | 11.95582 | 4.011939
2018-01-30 05:57 | 215879.3 | 720.0003 | 5 | 39 | 3.470973 | -6.519919 | 2.829385 | 1.303891 | 11.95582 | 4.77165
2018-01-30 05:59 | 215999.3 | 840.0002 | 5 | 39 | 3.427023 | -6.51989 | 2.829385 | 1.521233 | 11.95582 | 5.521152
2018-01-30 06:01 | 216119.3 | 960.001 | 5 | 39 | 3.38701 | -6.519848 | 2.829385 | 1.738521 | 11.95582 | 6.261425
2018-01-30 06:03 | 216239.3 | 1080.001 | 5 | 39 | 3.347177 | -6.51988 | 2.829385 | 1.955839 | 11.95582 | 6.993138
2018-01-30 06:05 | 216359.3 | 1200.0002 | 5 | 39 | 3.306824 | -6.519814 | 2.829385 | 2.173187 | 11.95582 | 7.716317
2018-01-30 06:07 | 216479.3 | 1320.0011 | 5 | 39 | 3.260022 | -6.519862 | 2.829385 | 2.390488 | 11.95582 | 8.430002
2018-01-30 06:09 | 216599.3 | 1440.0002 | 5 | 39 | 3.190081 | -6.519899 | 2.829385 | 2.607833 | 11.95582 | 9.13174
2018-01-30 06:11 | 216719.3 | 1560.0003 | 5 | 39 | 3.001 | -6.51991 | 2.829385 | 2.82515 | 11.95582 | 9.808807
2018-01-30 06:11 | 216719.7 | 1560.3368 | 5 | 39 | 2.999996 | -6.520133 | 2.829385 | 2.825755 | 11.95582 | 9.81062
2018-01-30 06:13 | 216839.7 | 120.0007 | 6 | 39 | 3.633672 | 0 | 2.829385 | 2.825755 | 11.95582 | 9.81062
2018-01-30 06:15 | 216959.7 | 240 | 6 | 39 | 3.662143 | 0 | 2.829385 | 2.825755 | 11.95582 | 9.81062
2018-01-30 06:16 | 217019.7 | 300.0013 | 6 | 39 | 3.66888 | 0 | 2.829385 | 2.825755 | 11.95582 | 9.81062
2018-01-30 06:16 | 217019.7 | 0.0025 | 7 | 40 | 3.668932 | 0 | 0 | 0 | 0 | 0
2018-01-30 06:18 | 217139.8 | 120.001 | 2 | 40 | 4.023113 | 4.89015 | 0.1623839 | 9.64e-10 | 0.646534 | 3.536e-09
2018-01-30 06:20 | 217259.8 | 240.0004 | 2 | 40 | 4.075445 | 4.890135 | 0.3253914 | 9.64e-10 | 1.306881 | 3.536e-09
2018-01-30 06:22 | 217379.8 | 360.0011 | 2 | 40 | 4.107721 | 4.890156 | 0.4883953 | 9.64e-10 | 1.974034 | 3.536e-09
2018-01-30 06:24 | 217499.8 | 480.0011 | 2 | 40 | 4.132716 | 4.890205 | 0.6514 | 9.64e-10 | 2.645671 | 3.536e-09
2018-01-30 06:26 | 217619.8 | 600.0012 | 2 | 40 | 4.156569 | 4.890133 | 0.8143927 | 9.64e-10 | 3.321219 | 3.536e-09
2018-01-30 06:28 | 217739.8 | 720.0012 | 2 | 40 | 4.182829 | 4.890131 | 0.9773971 | 9.64e-10 | 4.000849 | 3.536e-09
2018-01-30 06:30 | 217859.8 | 840.0004 | 2 | 40 | 4.200307 | 4.665184 | 1.138725 | 9.64e-10 | 4.677633 | 3.536e-09
2018-01-30 06:32 | 217979.8 | 960.0011 | 2 | 40 | 4.200294 | 4.215046 | 1.286612 | 9.64e-10 | 5.298801 | 3.536e-09
2018-01-30 06:34 | 218099.8 | 1080.0004 | 2 | 40 | 4.200272 | 3.801474 | 1.420074 | 9.64e-10 | 5.859382 | 3.536e-09
2018-01-30 06:36 | 218219.8 | 1200.0012 | 2 | 40 | 4.200283 | 3.424484 | 1.540439 | 9.64e-10 | 6.364949 | 3.536e-09
2018-01-30 06:36 | 218273.1 | 1253.2593 | 2 | 40 | 4.20031 | 3.259998 | 1.589899 | 9.64e-10 | 6.572694 | 3.536e-09
2018-01-30 06:38 | 218393.1 | 120.0002 | 3 | 40 | 4.225935 | 3.260118 | 1.698187 | 9.64e-10 | 7.028792 | 3.536e-09
2018-01-30 06:40 | 218513.1 | 240.0026 | 3 | 40 | 4.256835 | 3.260094 | 1.806859 | 9.64e-10 | 7.48969 | 3.536e-09
2018-01-30 06:42 | 218633.1 | 360.0009 | 3 | 40 | 4.29002 | 3.260118 | 1.915513 | 9.64e-10 | 7.953999 | 3.536e-09
2018-01-30 06:44 | 218753.1 | 480.0009 | 3 | 40 | 4.324811 | 3.260086 | 2.024189 | 9.64e-10 | 8.422088 | 3.536e-09
2018-01-30 06:46 | 218873.1 | 600.0002 | 3 | 40 | 4.36369 | 3.260126 | 2.132856 | 9.64e-10 | 8.89412 | 3.536e-09
2018-01-30 06:48 | 218993.1 | 720.0019 | 3 | 40 | 4.400323 | 3.166807 | 2.241328 | 9.64e-10 | 9.369673 | 3.536e-09
2018-01-30 06:50 | 219113.1 | 840.0005 | 3 | 40 | 4.400301 | 2.678167 | 2.338132 | 9.64e-10 | 9.795641 | 3.536e-09
2018-01-30 06:52 | 219233.1 | 960.0022 | 3 | 40 | 4.400314 | 2.310596 | 2.421042 | 9.64e-10 | 10.16047 | 3.536e-09
2018-01-30 06:54 | 219353.1 | 1080.0015 | 3 | 40 | 4.400254 | 1.992357 | 2.49264 | 9.64e-10 | 10.47552 | 3.536e-09
2018-01-30 06:56 | 219473.1 | 1200.0014 | 3 | 40 | 4.400265 | 1.714184 | 2.554264 | 9.64e-10 | 10.74668 | 3.536e-09
2018-01-30 06:58 | 219593.1 | 1320.0013 | 3 | 40 | 4.400223 | 1.486079 | 2.60749 | 9.64e-10 | 10.98089 | 3.536e-09
2018-01-30 07:00 | 219713.1 | 1440.0007 | 3 | 40 | 4.400264 | 1.297788 | 2.653775 | 9.64e-10 | 11.18455 | 3.536e-09
2018-01-30 07:02 | 219833.1 | 1560.0002 | 3 | 40 | 4.400253 | 1.14197 | 2.694381 | 9.64e-10 | 11.36323 | 3.536e-09
2018-01-30 07:04 | 219953.1 | 1680.0001 | 3 | 40 | 4.400232 | 1.001225 | 2.73005 | 9.64e-10 | 11.52018 | 3.536e-09
2018-01-30 07:06 | 220073.1 | 1800.0008 | 3 | 40 | 4.400198 | 0.8803358 | 2.761333 | 9.64e-10 | 11.65784 | 3.536e-09
2018-01-30 07:08 | 220193.1 | 1920.001 | 3 | 40 | 4.400204 | 0.7807217 | 2.788974 | 9.64e-10 | 11.77946 | 3.536e-09
2018-01-30 07:10 | 220313.1 | 2040.0001 | 3 | 40 | 4.400247 | 0.6987467 | 2.813576 | 9.64e-10 | 11.88771 | 3.536e-09
2018-01-30 07:12 | 220386.6 | 2113.5684 | 3 | 40 | 4.400217 | 0.6519957 | 2.827369 | 9.64e-10 | 11.94841 | 3.536e-09
2018-01-30 07:14 | 220506.7 | 120.0009 | 4 | 40 | 4.341235 | 0 | 2.827369 | 9.64e-10 | 11.94841 | 3.536e-09
2018-01-30 07:16 | 220626.7 | 240.0011 | 4 | 40 | 4.335193 | 0 | 2.827369 | 9.64e-10 | 11.94841 | 3.536e-09
2018-01-30 07:17 | 220686.7 | 300.0023 | 4 | 40 | 4.333436 | 0 | 2.827369 | 9.64e-10 | 11.94841 | 3.536e-09
2018-01-30 07:19 | 220806.8 | 120.001 | 5 | 40 | 3.793204 | -6.519917 | 2.827369 | 0.2172991 | 11.94841 | 0.8380627
2018-01-30 07:21 | 220926.8 | 240.0021 | 5 | 40 | 3.719917 | -6.519946 | 2.827369 | 0.4346194 | 11.94841 | 1.654369
2018-01-30 07:23 | 221046.8 | 360.0008 | 5 | 40 | 3.649095 | -6.519978 | 2.827369 | 0.6519401 | 11.94841 | 2.45508
2018-01-30 07:25 | 221166.8 | 480.0006 | 5 | 40 | 3.582534 | -6.519944 | 2.827369 | 0.8692394 | 11.94841 | 3.240674
2018-01-30 07:27 | 221286.8 | 600.0001 | 5 | 40 | 3.522927 | -6.519953 | 2.827369 | 1.086566 | 11.94841 | 4.012646
2018-01-30 07:29 | 221406.8 | 720.0008 | 5 | 40 | 3.471835 | -6.519922 | 2.827369 | 1.303893 | 11.94841 | 4.772549
2018-01-30 07:31 | 221526.8 | 840.0017 | 5 | 40 | 3.427559 | -6.519944 | 2.827369 | 1.521238 | 11.94841 | 5.522247
2018-01-30 07:33 | 221646.8 | 960.0008 | 5 | 40 | 3.386097 | -6.519914 | 2.827369 | 1.73856 | 11.94841 | 6.262582
2018-01-30 07:35 | 221766.8 | 1080.0001 | 5 | 40 | 3.346571 | -6.519894 | 2.827369 | 1.955881 | 11.94841 | 6.994143
2018-01-30 07:37 | 221886.8 | 1200.0008 | 5 | 40 | 3.306797 | -6.519892 | 2.827369 | 2.173203 | 11.94841 | 7.717126
2018-01-30 07:39 | 222006.8 | 1320.0008 | 5 | 40 | 3.26104 | -6.51991 | 2.827369 | 2.390529 | 11.94841 | 8.43103
2018-01-30 07:41 | 222126.8 | 1440.0008 | 5 | 40 | 3.187775 | -6.519924 | 2.827369 | 2.607854 | 11.94841 | 9.132673
2018-01-30 07:43 | 222245.9 | 1559.143 | 5 | 40 | 2.999983 | -6.519958 | 2.827369 | 2.823629 | 11.94841 | 9.804385
2018-01-30 07:45 | 222365.9 | 120.001 | 6 | 40 | 3.634464 | 0 | 2.827369 | 2.823629 | 11.94841 | 9.804385
2018-01-30 07:47 | 222485.9 | 240.0002 | 6 | 40 | 3.662623 | 0 | 2.827369 | 2.823629 | 11.94841 | 9.804385
2018-01-30 07:48 | 222545.9 | 300.0009 | 6 | 40 | 3.669406 | 0 | 2.827369 | 2.823629 | 11.94841 | 9.804385
2018-01-30 07:48 | 222546 | 0.0026 | 7 | 41 | 3.669281 | 0 | 0 | 0 | 0 | 0
2018-01-30 07:50 | 222666.1 | 120.0001 | 2 | 41 | 4.024593 | 4.890131 | 0.16241 | 2.77e-10 | 0.646715 | 1.016e-09
2018-01-30 07:52 | 222786.1 | 240.0015 | 2 | 41 | 4.076457 | 4.89019 | 0.3254082 | 2.77e-10 | 1.307288 | 1.016e-09
2018-01-30 07:54 | 222906.1 | 360.0002 | 2 | 41 | 4.107884 | 4.889837 | 0.4884087 | 2.77e-10 | 1.974504 | 1.016e-09
2018-01-30 07:56 | 223026.1 | 480.001 | 2 | 41 | 4.131791 | 4.890047 | 0.6514048 | 2.77e-10 | 2.646053 | 1.016e-09
2018-01-30 07:58 | 223146.1 | 600.0001 | 2 | 41 | 4.156401 | 4.890152 | 0.8143985 | 2.77e-10 | 3.321486 | 1.016e-09
2018-01-30 08:00 | 223266.1 | 720.001 | 2 | 41 | 4.184239 | 4.890127 | 0.9774023 | 2.77e-10 | 4.001243 | 1.016e-09
2018-01-30 08:02 | 223386.1 | 840.0001 | 2 | 41 | 4.200317 | 4.656639 | 1.138544 | 2.77e-10 | 4.677357 | 1.016e-09
2018-01-30 08:04 | 223506.1 | 960.0001 | 2 | 41 | 4.200305 | 4.213984 | 1.286216 | 2.77e-10 | 5.29762 | 1.016e-09
2018-01-30 08:06 | 223626.1 | 1080.001 | 2 | 41 | 4.200276 | 3.806765 | 1.419842 | 2.77e-10 | 5.858888 | 1.016e-09
2018-01-30 08:08 | 223746.1 | 1200.0002 | 2 | 41 | 4.200279 | 3.407816 | 1.54011 | 2.77e-10 | 6.364048 | 1.016e-09
2018-01-30 08:08 | 223792.5 | 1246.484 | 2 | 41 | 4.200273 | 3.259989 | 1.583164 | 2.77e-10 | 6.544888 | 1.016e-09
2018-01-30 08:10 | 223912.5 | 120.0001 | 3 | 41 | 4.22524 | 3.260036 | 1.691446 | 2.77e-10 | 7.000927 | 1.016e-09
2018-01-30 08:12 | 224032.5 | 240.0002 | 3 | 41 | 4.255597 | 3.260136 | 1.800108 | 2.77e-10 | 7.461674 | 1.016e-09
2018-01-30 08:14 | 224152.5 | 360.0002 | 3 | 41 | 4.287857 | 3.260155 | 1.908783 | 2.77e-10 | 7.925877 | 1.016e-09
2018-01-30 08:16 | 224272.5 | 480.0003 | 3 | 41 | 4.323748 | 3.259964 | 2.017447 | 2.77e-10 | 8.393721 | 1.016e-09
2018-01-30 08:18 | 224392.5 | 600.0019 | 3 | 41 | 4.363003 | 3.260174 | 2.126112 | 2.77e-10 | 8.865681 | 1.016e-09
2018-01-30 08:20 | 224512.5 | 720.0011 | 3 | 41 | 4.400316 | 3.192112 | 2.234677 | 2.77e-10 | 9.341529 | 1.016e-09
2018-01-30 08:22 | 224632.5 | 840.0011 | 3 | 41 | 4.400258 | 2.702938 | 2.332222 | 2.77e-10 | 9.770757 | 1.016e-09
2018-01-30 08:24 | 224752.5 | 960.0019 | 3 | 41 | 4.400313 | 2.326836 | 2.415896 | 2.77e-10 | 10.13895 | 1.016e-09
2018-01-30 08:26 | 224872.5 | 1080.0003 | 3 | 41 | 4.400261 | 1.994287 | 2.487751 | 2.77e-10 | 10.45513 | 1.016e-09
2018-01-30 08:28 | 224992.5 | 1200.001 | 3 | 41 | 4.400257 | 1.722099 | 2.549545 | 2.77e-10 | 10.72704 | 1.016e-09
2018-01-30 08:30 | 225112.5 | 1320.0002 | 3 | 41 | 4.4002 | 1.495298 | 2.603059 | 2.77e-10 | 10.96251 | 1.016e-09
2018-01-30 08:32 | 225232.5 | 1440.0002 | 3 | 41 | 4.400256 | 1.309786 | 2.649755 | 2.77e-10 | 11.16799 | 1.016e-09
2018-01-30 08:34 | 225352.5 | 1560.001 | 3 | 41 | 4.400201 | 1.143056 | 2.690597 | 2.77e-10 | 11.3477 | 1.016e-09
2018-01-30 08:36 | 225472.5 | 1680.001 | 3 | 41 | 4.400273 | 1.001402 | 2.726247 | 2.77e-10 | 11.50457 | 1.016e-09
2018-01-30 08:38 | 225592.5 | 1800.0002 | 3 | 41 | 4.400212 | 0.8831654 | 2.757588 | 2.77e-10 | 11.64248 | 1.016e-09
2018-01-30 08:40 | 225712.5 | 1920.0011 | 3 | 41 | 4.400227 | 0.7863073 | 2.785341 | 2.77e-10 | 11.7646 | 1.016e-09
2018-01-30 08:42 | 225832.5 | 2040.0028 | 3 | 41 | 4.400261 | 0.7015572 | 2.810091 | 2.77e-10 | 11.8735 | 1.016e-09
2018-01-30 08:44 | 225902.9 | 2110.3569 | 3 | 41 | 4.400165 | 0.6519976 | 2.823313 | 2.77e-10 | 11.93168 | 1.016e-09
2018-01-30 08:46 | 226023 | 119.9998 | 4 | 41 | 4.34122 | 0 | 2.823313 | 2.77e-10 | 11.93168 | 1.016e-09
2018-01-30 08:48 | 226143 | 239.9998 | 4 | 41 | 4.33518 | 0 | 2.823313 | 2.77e-10 | 11.93168 | 1.016e-09
2018-01-30 08:49 | 226203 | 300.0012 | 4 | 41 | 4.333407 | 0 | 2.823313 | 2.77e-10 | 11.93168 | 1.016e-09
2018-01-30 08:50 | 226302.3 | 99.3102 | 5 | 41 | 3.808922 | -6.519759 | 2.823313 | 0.1798358 | 11.93168 | 0.6960452
2018-01-30 10:03 | 226422.4 | 219.355996 | 5 | 41 | 3.71232 | -6.51989 | 2.823313 | 0.2172944 | 11.93168 | 0.8192595
2018-01-30 10:05 | 226542.4 | 339.356296 | 5 | 41 | 3.647702 | -6.519875 | 2.823313 | 0.4346132 | 11.93168 | 1.619014
2018-01-30 10:07 | 226662.4 | 459.355496 | 5 | 41 | 3.584151 | -6.519975 | 2.823313 | 0.6519318 | 11.93168 | 2.404721
2018-01-30 10:09 | 226782.4 | 579.355496 | 5 | 41 | 3.525892 | -6.519896 | 2.823313 | 0.8692462 | 11.93168 | 3.177182
2018-01-30 10:11 | 226902.4 | 699.355496 | 5 | 41 | 3.475088 | -6.51987 | 2.823313 | 1.086573 | 11.93168 | 3.93778
2018-01-30 10:13 | 227022.4 | 819.356196 | 5 | 41 | 3.431135 | -6.520097 | 2.823313 | 1.303891 | 11.93168 | 4.688113
2018-01-30 10:15 | 227142.4 | 939.356096 | 5 | 41 | 3.38906 | -6.520119 | 2.823313 | 1.521214 | 11.93168 | 5.42918
2018-01-30 10:17 | 227262.4 | 1059.356196 | 5 | 41 | 3.34917 | -6.520089 | 2.823313 | 1.738551 | 11.93168 | 6.161362
2018-01-30 10:19 | 227382.4 | 1179.356996 | 5 | 41 | 3.309369 | -6.520079 | 2.823313 | 1.955868 | 11.93168 | 6.88488
2018-01-30 10:21 | 227502.4 | 1299.356996 | 5 | 41 | 3.265002 | -6.520037 | 2.823313 | 2.173202 | 11.93168 | 7.599498
2018-01-30 10:23 | 227622.4 | 1419.356096 | 5 | 41 | 3.198959 | -6.520025 | 2.823313 | 2.390512 | 11.93168 | 8.302555
2018-01-30 10:25 | 227742.4 | 1539.355396 | 5 | 41 | 3.042807 | -6.519963 | 2.823313 | 2.607849 | 11.93168 | 8.983969
2018-01-30 10:25 | 227759.1 | 1556.029596 | 5 | 41 | 2.999992 | -6.519981 | 2.823313 | 2.638042 | 11.93168 | 9.075219
2018-01-30 10:27 | 227879.1 | 120.0016 | 6 | 41 | 3.63619 | 0 | 2.823313 | 2.638042 | 11.93168 | 9.075219
2018-01-30 10:29 | 227999.1 | 240.0008 | 6 | 41 | 3.663888 | 0 | 2.823313 | 2.638042 | 11.93168 | 9.075219
2018-01-30 10:29 | 228014.4 | 255.3164 | 6 | 41 | 3.665832 | 0 | 2.823313 | 2.638042 | 11.93168 | 9.075219
2018-01-30 14:14 | 241509.9 | 13750.77 | 6 | 41 | -0.0002017021 | 0 | 0 | 0 | 0 | 0
2018-01-30 14:14 | 241513 | 13753.85 | 6 | 41 | 0.003965855 | 0.04999089 | 4.16052e-05 | 0 | 1.65143e-07 | 0
2018-01-30 14:15 | 241516 | 13756.87 | 6 | 41 | 0.04142904 | 0.4999972 | 0.0004583123 | 0 | 1.74248e-05 | 0
2018-01-30 14:15 | 241519 | 13759.92 | 6 | 41 | 0.08312225 | 0.9999123 | 0.001298432 | 0 | 8.694354e-05 | 0
2018-01-30 14:15 | 241522 | 13762.93 | 6 | 41 | 0.2081218 | 2.499973 | 0.003384764 | 0 | 0.000520635 | 0
2018-01-30 14:15 | 241525.1 | 13765.95 | 6 | 41 | 0.4165888 | 4.999908 | 0.007555929 | 0 | 0.002255519 | 0
2018-01-30 14:15 | 241529.1 | 13769.96 | 6 | 41 | 0.8348336 | 9.999928 | 0.01868099 | 0 | 0.01152626 | 0
2018-01-30 14:47 | 243446.8 | 15687.67 | 6 | 41 | -1.823628 | 0 | 0.01868099 | 0 | 0.01152626 | 0
2018-01-30 15:53 | 247425.7 | 19666.57 | 6 | 41 | 4.999143 | 0 | 0.018681 | 0 | 0.011526 | 0
2018-01-30 15:53 | 247428.8 | 19669.65 | 6 | 41 | 4.993498 | -0.04999679 | 0.018681 | 4.163007e-05 | 0.011526 | 0.00020788
2018-01-30 15:53 | 247431.8 | 19672.67 | 6 | 41 | 4.942626 | -0.4999982 | 0.018681 | 0.0004582832 | 0.011526 | 0.002267253
2018-01-30 15:53 | 247434.8 | 19675.72 | 6 | 41 | 4.886119 | -0.9998093 | 0.018681 | 0.001298017 | 0.011526 | 0.006370735
2018-01-30 15:53 | 247437.8 | 19678.74 | 6 | 41 | 4.716437 | -2.500086 | 0.018681 | 0.003383196 | 0.011526 | 0.01620613
2018-01-30 15:53 | 247440.9 | 19681.75 | 6 | 41 | 4.433502 | -4.999975 | 0.018681 | 0.007558768 | 0.011526 | 0.03472158
2018-01-30 15:53 | 247444.9 | 19685.76 | 6 | 41 | 3.86603 | -10.00008 | 0.018681 | 0.01868516 | 0.011526 | 0.0777494
2018-01-30 16:37 | 250072.7 | 22313.59 | 6 | 41 | -1.633029 | 0 | 0.018681 | 0.01868516 | 0.011526 | 0.0777494
2018-01-30 17:29 | 253188.4 | 25429.3 | 6 | 41 | -1.911821 | 0 | 0.018681 | 0.018685 | 0.011526 | 0.077749
2018-01-30 17:37 | 228059.1 | 300.003204 | 6 | 41 | 3.697641 | 0 | 2.823313 | 2.638042 | 11.93168 | 9.075219
2018-01-30 17:37 | 228059.1 | 0.0024 | 7 | 42 | 3.697462 | 0 | 0 | 0 | 0 | 0
2018-01-30 17:39 | 228179.2 | 120.001 | 2 | 42 | 4.079453 | 4.889835 | 0.1624159 | 0 | 0.6563587 | 0
2018-01-30 17:41 | 228299.2 | 240.0002 | 2 | 42 | 4.118548 | 4.890087 | 0.3253862 | 0 | 1.324651 | 0
2018-01-30 17:43 | 228419.2 | 360.0002 | 2 | 42 | 4.140703 | 4.889866 | 0.4884048 | 0 | 1.997976 | 0
2018-01-30 17:45 | 228539.2 | 480.0002 | 2 | 42 | 4.161054 | 4.889904 | 0.6513707 | 0 | 2.674391 | 0
2018-01-30 17:47 | 228659.2 | 600.0003 | 2 | 42 | 4.184117 | 4.890154 | 0.8143888 | 0 | 3.354595 | 0
2018-01-30 17:49 | 228779.2 | 720.0003 | 2 | 42 | 4.200269 | 4.748804 | 0.9765987 | 0 | 4.03502 | 0
2018-01-30 17:51 | 228899.2 | 840.0003 | 2 | 42 | 4.200265 | 4.384212 | 1.128682 | 0 | 4.673812 | 0
2018-01-30 17:53 | 229019.2 | 960.0004 | 2 | 42 | 4.200288 | 4.034071 | 1.268989 | 0 | 5.263142 | 0
2018-01-30 17:55 | 229139.2 | 1080.0012 | 2 | 42 | 4.200288 | 3.672373 | 1.397498 | 0 | 5.802916 | 0
2018-01-30 17:57 | 229259.2 | 1200.0011 | 2 | 42 | 4.200283 | 3.331156 | 1.514143 | 0 | 6.292857 | 0
2018-01-30 17:57 | 229285.2 | 1226.0426 | 2 | 42 | 4.200292 | 3.259995 | 1.537982 | 0 | 6.392989 | 0
2018-01-30 17:59 | 229405.3 | 120.0002 | 3 | 42 | 4.223029 | 3.260117 | 1.64627 | 0 | 6.848939 | 0
2018-01-30 18:01 | 229525.3 | 240.001 | 3 | 42 | 4.250369 | 3.26012 | 1.754938 | 0 | 7.309296 | 0
2018-01-30 18:03 | 229645.3 | 360.0004 | 3 | 42 | 4.281712 | 3.260109 | 1.863599 | 0 | 7.77281 | 0
2018-01-30 18:05 | 229765.3 | 480.0001 | 3 | 42 | 4.316368 | 3.260098 | 1.972265 | 0 | 8.239955 | 0
2018-01-30 18:07 | 229885.3 | 600.0002 | 3 | 42 | 4.35321 | 3.260092 | 2.080934 | 0 | 8.710984 | 0
2018-01-30 18:09 | 230005.3 | 720.0009 | 3 | 42 | 4.39183 | 3.260139 | 2.189598 | 0 | 9.186115 | 0
2018-01-30 18:11 | 230125.3 | 840.0003 | 3 | 42 | 4.400286 | 2.833466 | 2.292133 | 0 | 9.637201 | 0
2018-01-30 18:13 | 230245.3 | 960.0014 | 3 | 42 | 4.400274 | 2.422951 | 2.379538 | 0 | 10.02181 | 0
2018-01-30 18:15 | 230365.3 | 1080.0002 | 3 | 42 | 4.400331 | 2.087557 | 2.454517 | 0 | 10.35174 | 0
2018-01-30 18:17 | 230485.3 | 1200.0018 | 3 | 42 | 4.400265 | 1.805369 | 2.519236 | 0 | 10.63652 | 0
2018-01-30 18:19 | 230605.3 | 1320.0002 | 3 | 42 | 4.400247 | 1.574265 | 2.575465 | 0 | 10.88394 | 0
2018-01-30 18:21 | 230725.3 | 1440.001 | 3 | 42 | 4.40028 | 1.36984 | 2.624474 | 0 | 11.09959 | 0
2018-01-30 18:23 | 230845.3 | 1560.0002 | 3 | 42 | 4.400207 | 1.191269 | 2.667056 | 0 | 11.28696 | 0
2018-01-30 18:25 | 230965.3 | 1680.001 | 3 | 42 | 4.400239 | 1.047525 | 2.70432 | 0 | 11.45094 | 0
2018-01-30 18:27 | 231085.3 | 1800.0009 | 3 | 42 | 4.400239 | 0.9282427 | 2.737165 | 0 | 11.59546 | 0
2018-01-30 18:29 | 231205.3 | 1920.0002 | 3 | 42 | 4.400172 | 0.8236094 | 2.766336 | 0 | 11.72382 | 0
2018-01-30 18:31 | 231325.3 | 2040.0005 | 3 | 42 | 4.400196 | 0.7286129 | 2.792189 | 0 | 11.83758 | 0
2018-01-30 18:33 | 231440.6 | 2155.3648 | 3 | 42 | 4.400189 | 0.6519985 | 2.81428 | 0 | 11.93478 | 0
2018-01-30 18:35 | 231560.7 | 120.0016 | 4 | 42 | 4.340651 | 0 | 2.81428 | 0 | 11.93478 | 0
2018-01-30 18:37 | 231680.7 | 239.9999 | 4 | 42 | 4.334459 | 0 | 2.81428 | 0 | 11.93478 | 0
2018-01-30 18:38 | 231740.7 | 300.0037 | 4 | 42 | 4.332599 | 0 | 2.81428 | 0 | 11.93478 | 0
2018-01-30 18:40 | 231860.8 | 120.0019 | 5 | 42 | 3.790523 | -6.520146 | 2.81428 | 0.2173124 | 11.93478 | 0.8377169
2018-01-30 18:42 | 231980.8 | 240.002 | 5 | 42 | 3.718096 | -6.519842 | 2.81428 | 0.4346319 | 11.93478 | 1.653509
2018-01-30 18:44 | 232100.8 | 360.001 | 5 | 42 | 3.649238 | -6.519978 | 2.81428 | 0.6519498 | 11.93478 | 2.453978
2018-01-30 18:46 | 232220.8 | 480.0004 | 5 | 42 | 3.585384 | -6.519959 | 2.81428 | 0.8692676 | 11.93478 | 3.239973
2018-01-30 18:48 | 232340.8 | 600.0019 | 5 | 42 | 3.526225 | -6.520138 | 2.81428 | 1.0866 | 11.93478 | 4.012681
2018-01-30 18:50 | 232460.8 | 720.0011 | 5 | 42 | 3.473598 | -6.52013 | 2.81428 | 1.30392 | 11.93478 | 4.773107
2018-01-30 18:52 | 232580.8 | 840.0002 | 5 | 42 | 3.42902 | -6.520103 | 2.81428 | 1.521242 | 11.93478 | 5.523046
2018-01-30 18:54 | 232700.8 | 960.0002 | 5 | 42 | 3.389071 | -6.520042 | 2.81428 | 1.738572 | 11.93478 | 6.263849
2018-01-30 18:56 | 232820.8 | 1080.0011 | 5 | 42 | 3.351228 | -6.520067 | 2.81428 | 1.955902 | 11.93478 | 6.996275
2018-01-30 18:58 | 232940.8 | 1200.0002 | 5 | 42 | 3.310833 | -6.520022 | 2.81428 | 2.173215 | 11.93478 | 7.72025
2018-01-30 19:00 | 233060.8 | 1320.001 | 5 | 42 | 3.264213 | -6.519953 | 2.81428 | 2.390536 | 11.93478 | 8.4349
2018-01-30 19:02 | 233180.8 | 1440.0002 | 5 | 42 | 3.191847 | -6.519949 | 2.81428 | 2.607862 | 11.93478 | 9.13728
2018-01-30 19:04 | 233300.8 | 1560.0002 | 5 | 42 | 3.007123 | -6.52001 | 2.81428 | 2.825188 | 11.93478 | 9.814855
2018-01-30 19:04 | 233303.2 | 1562.4856 | 5 | 42 | 2.999987 | -6.519969 | 2.81428 | 2.829694 | 11.93478 | 9.828388
2018-01-30 19:06 | 233423.3 | 120.0008 | 6 | 42 | 3.631984 | 0 | 2.81428 | 2.829694 | 11.93478 | 9.828388
2018-01-30 19:08 | 233543.3 | 239.9999 | 6 | 42 | 3.660838 | 0 | 2.81428 | 2.829694 | 11.93478 | 9.828388
2018-01-30 19:09 | 233603.3 | 300.0022 | 6 | 42 | 3.667704 | 0 | 2.81428 | 2.829694 | 11.93478 | 9.828388
2018-01-30 19:09 | 233603.3 | 0.0024 | 7 | 43 | 3.667938 | 0 | 0 | 0 | 0 | 0
2018-01-30 19:11 | 233723.4 | 120.001 | 2 | 43 | 4.023582 | 4.890099 | 0.1624144 | 1.14e-09 | 0.6467558 | 4.18e-09
2018-01-30 19:13 | 233843.4 | 240.0002 | 2 | 43 | 4.07295 | 4.890106 | 0.3254047 | 1.14e-09 | 1.306892 | 4.18e-09
2018-01-30 19:15 | 233963.4 | 360.0002 | 2 | 43 | 4.104455 | 4.890074 | 0.4884056 | 1.14e-09 | 1.973513 | 4.18e-09
2018-01-30 19:17 | 234083.4 | 480.0002 | 2 | 43 | 4.130192 | 4.89007 | 0.651406 | 1.14e-09 | 2.644687 | 4.18e-09
2018-01-30 19:19 | 234203.4 | 600.0001 | 2 | 43 | 4.154811 | 4.890091 | 0.8143818 | 1.14e-09 | 3.319803 | 4.18e-09
2018-01-30 19:21 | 234323.4 | 720.0001 | 2 | 43 | 4.180474 | 4.890059 | 0.9773858 | 1.14e-09 | 3.999144 | 4.18e-09
2018-01-30 19:23 | 234443.4 | 840.0001 | 2 | 43 | 4.2003 | 4.737387 | 1.139643 | 1.14e-09 | 4.679486 | 4.18e-09
2018-01-30 19:25 | 234563.4 | 960.0002 | 2 | 43 | 4.200287 | 4.266178 | 1.289654 | 1.14e-09 | 5.309574 | 4.18e-09
2018-01-30 19:27 | 234683.4 | 1080.0002 | 2 | 43 | 4.200297 | 3.834183 | 1.424529 | 1.14e-09 | 5.876088 | 4.18e-09
2018-01-30 19:29 | 234803.4 | 1200.0009 | 2 | 43 | 4.200284 | 3.439375 | 1.545673 | 1.14e-09 | 6.384931 | 4.18e-09
2018-01-30 19:30 | 234862.7 | 1259.3488 | 2 | 43 | 4.200281 | 3.25997 | 1.60087 | 1.14e-09 | 6.616772 | 4.18e-09
2018-01-30 19:32 | 234982.7 | 120.001 | 3 | 43 | 4.224788 | 3.259951 | 1.70915 | 1.14e-09 | 7.072771 | 4.18e-09
2018-01-30 19:34 | 235102.7 | 240.0002 | 3 | 43 | 4.256113 | 3.260044 | 1.817806 | 1.14e-09 | 7.533474 | 4.18e-09
2018-01-30 19:36 | 235222.7 | 360.0011 | 3 | 43 | 4.290279 | 3.259968 | 1.926485 | 1.14e-09 | 7.997869 | 4.18e-09
2018-01-30 19:38 | 235342.7 | 480.0001 | 3 | 43 | 4.326323 | 3.26001 | 2.035143 | 1.14e-09 | 8.465976 | 4.18e-09
2018-01-30 19:40 | 235462.7 | 600.0011 | 3 | 43 | 4.364163 | 3.259964 | 2.143817 | 1.14e-09 | 8.938172 | 4.18e-09
2018-01-30 19:42 | 235582.7 | 720 | 3 | 43 | 4.400336 | 3.176291 | 2.252321 | 1.14e-09 | 9.413849 | 4.18e-09
2018-01-30 19:44 | 235702.7 | 840.001 | 3 | 43 | 4.400301 | 2.670387 | 2.34905 | 1.14e-09 | 9.839481 | 4.18e-09
2018-01-30 19:46 | 235822.7 | 960.001 | 3 | 43 | 4.400295 | 2.291786 | 2.43153 | 1.14e-09 | 10.20242 | 4.18e-09
2018-01-30 19:48 | 235942.7 | 1080.001 | 3 | 43 | 4.400281 | 1.978481 | 2.502498 | 1.14e-09 | 10.5147 | 4.18e-09
2018-01-30 19:50 | 236062.7 | 1200.001 | 3 | 43 | 4.400259 | 1.713923 | 2.563931 | 1.14e-09 | 10.78502 | 4.18e-09
2018-01-30 19:52 | 236182.7 | 1320.0011 | 3 | 43 | 4.400205 | 1.479271 | 2.617089 | 1.14e-09 | 11.01893 | 4.18e-09
2018-01-30 19:54 | 236302.7 | 1440.0003 | 3 | 43 | 4.400252 | 1.286791 | 2.663095 | 1.14e-09 | 11.22136 | 4.18e-09
2018-01-30 19:56 | 236422.7 | 1560.0003 | 3 | 43 | 4.400249 | 1.127671 | 2.703254 | 1.14e-09 | 11.39808 | 4.18e-09
2018-01-30 19:58 | 236542.7 | 1680.0019 | 3 | 43 | 4.400209 | 0.9960251 | 2.738584 | 1.14e-09 | 11.55354 | 4.18e-09
2018-01-30 20:00 | 236662.7 | 1800.0003 | 3 | 43 | 4.400198 | 0.8786907 | 2.769801 | 1.14e-09 | 11.6909 | 4.18e-09
2018-01-30 20:02 | 236782.7 | 1920.0002 | 3 | 43 | 4.40022 | 0.7753019 | 2.797309 | 1.14e-09 | 11.81194 | 4.18e-09
2018-01-30 20:04 | 236902.7 | 2040.0004 | 3 | 43 | 4.400171 | 0.68857 | 2.821679 | 1.14e-09 | 11.91917 | 4.18e-09
2018-01-30 20:05 | 236962 | 2099.2777 | 3 | 43 | 4.400203 | 0.6519957 | 2.83272 | 1.14e-09 | 11.96775 | 4.18e-09
2018-01-30 20:07 | 237082.1 | 120 | 4 | 43 | 4.340923 | 0 | 2.83272 | 1.14e-09 | 11.96775 | 4.18e-09
2018-01-30 20:09 | 237202.1 | 240.0006 | 4 | 43 | 4.334807 | 0 | 2.83272 | 1.14e-09 | 11.96775 | 4.18e-09
2018-01-30 20:10 | 237262.1 | 300.0049 | 4 | 43 | 4.333023 | 0 | 2.83272 | 1.14e-09 | 11.96775 | 4.18e-09
2018-01-30 20:12 | 237382.1 | 120.0004 | 5 | 43 | 3.792468 | -6.51981 | 2.83272 | 0.2173209 | 11.96775 | 0.8380096
2018-01-30 20:14 | 237502.1 | 240.0015 | 5 | 43 | 3.719501 | -6.520153 | 2.83272 | 0.434625 | 11.96775 | 1.654108
2018-01-30 20:16 | 237622.1 | 360.0001 | 5 | 43 | 3.651609 | -6.520086 | 2.83272 | 0.6519573 | 11.96775 | 2.45504
2018-01-30 20:18 | 237742.1 | 480.0013 | 5 | 43 | 3.586933 | -6.519874 | 2.83272 | 0.8692824 | 11.96775 | 3.241529
2018-01-30 20:20 | 237862.1 | 600.0005 | 5 | 43 | 3.526621 | -6.519864 | 2.83272 | 1.086595 | 11.96775 | 4.014345
2018-01-30 20:22 | 237982.1 | 720.0009 | 5 | 43 | 3.474654 | -6.519948 | 2.83272 | 1.303894 | 11.96775 | 4.774864
2018-01-30 20:24 | 238102.1 | 840.0009 | 5 | 43 | 3.430737 | -6.519941 | 2.83272 | 1.521237 | 11.96775 | 5.525157
2018-01-30 20:26 | 238222.1 | 960.0006 | 5 | 43 | 3.391369 | -6.519948 | 2.83272 | 1.738559 | 11.96775 | 6.266416
2018-01-30 20:28 | 238342.1 | 1080.0008 | 5 | 43 | 3.352058 | -6.519855 | 2.83272 | 1.955861 | 11.96775 | 6.99915
2018-01-30 20:30 | 238462.1 | 1200.0016 | 5 | 43 | 3.312172 | -6.519808 | 2.83272 | 2.173184 | 11.96775 | 7.723336
2018-01-30 20:32 | 238582.1 | 1320.0011 | 5 | 43 | 3.265904 | -6.519899 | 2.83272 | 2.39052 | 11.96775 | 8.438354
2018-01-30 20:34 | 238702.1 | 1440.0009 | 5 | 43 | 3.195068 | -6.519882 | 2.83272 | 2.607827 | 11.96775 | 9.141166
2018-01-30 20:36 | 238822.1 | 1560 | 5 | 43 | 3.009575 | -6.519855 | 2.83272 | 2.825155 | 11.96775 | 9.819404
2018-01-30 20:36 | 238825.4 | 1563.2895 | 5 | 43 | 2.999983 | -6.519926 | 2.83272 | 2.831111 | 11.96775 | 9.837302
2018-01-30 20:38 | 238945.5 | 120 | 6 | 43 | 3.631429 | 0 | 2.83272 | 2.831111 | 11.96775 | 9.837302
2018-01-30 20:40 | 239065.5 | 240 | 6 | 43 | 3.660384 | 0 | 2.83272 | 2.831111 | 11.96775 | 9.837302
2018-01-30 20:41 | 239125.5 | 300.0038 | 6 | 43 | 3.667327 | 0 | 2.83272 | 2.831111 | 11.96775 | 9.837302
2018-01-30 20:41 | 239125.5 | 0.0023 | 7 | 44 | 3.667463 | 0 | 0 | 0 | 0 | 0
2018-01-30 20:43 | 239245.6 | 120.0003 | 2 | 44 | 4.022189 | 4.890108 | 0.1624107 | 2.6e-11 | 0.6465968 | 9.7e-11
2018-01-30 20:45 | 239365.6 | 240.0002 | 2 | 44 | 4.072736 | 4.88983 | 0.3254022 | 2.6e-11 | 1.306588 | 9.7e-11
2018-01-30 20:47 | 239485.6 | 360.0002 | 2 | 44 | 4.105653 | 4.889874 | 0.4883828 | 2.6e-11 | 1.973248 | 9.7e-11
2018-01-30 20:49 | 239605.6 | 480.0002 | 2 | 44 | 4.130492 | 4.889807 | 0.6513974 | 2.6e-11 | 2.644575 | 9.7e-11
2018-01-30 20:51 | 239725.6 | 600.0002 | 2 | 44 | 4.154869 | 4.890177 | 0.814373 | 2.6e-11 | 3.319739 | 9.7e-11
2018-01-30 20:53 | 239845.6 | 720.0003 | 2 | 44 | 4.18008 | 4.890141 | 0.9773878 | 2.6e-11 | 3.999057 | 9.7e-11
2018-01-30 20:55 | 239965.6 | 840.0011 | 2 | 44 | 4.200298 | 4.722425 | 1.139535 | 2.6e-11 | 4.678927 | 9.7e-11
2018-01-30 20:57 | 240085.6 | 960.0003 | 2 | 44 | 4.2003 | 4.256433 | 1.288996 | 2.6e-11 | 5.306709 | 9.7e-11
2018-01-30 20:59 | 240205.6 | 1080.0003 | 2 | 44 | 4.200275 | 3.833096 | 1.423726 | 2.6e-11 | 5.872614 | 9.7e-11
2018-01-30 21:01 | 240325.6 | 1200.002 | 2 | 44 | 4.200281 | 3.450289 | 1.545002 | 2.6e-11 | 6.382007 | 9.7e-11
2018-01-30 21:02 | 240387.3 | 1261.7224 | 2 | 44 | 4.200289 | 3.259995 | 1.602511 | 2.6e-11 | 6.623559 | 9.7e-11
2018-01-30 21:04 | 240507.3 | 120.001 | 3 | 44 | 4.225771 | 3.260132 | 1.710788 | 2.6e-11 | 7.07959 | 9.7e-11
2018-01-30 21:06 | 240627.3 | 240.0019 | 3 | 44 | 4.257337 | 3.260096 | 1.819464 | 2.6e-11 | 7.54053 | 9.7e-11
2018-01-30 21:08 | 240747.3 | 360.001 | 3 | 44 | 4.291025 | 3.260065 | 1.928127 | 2.6e-11 | 8.004953 | 9.7e-11
2018-01-30 21:10 | 240867.3 | 480.0001 | 3 | 44 | 4.326293 | 3.260118 | 2.036792 | 2.6e-11 | 8.473138 | 9.7e-11
2018-01-30 21:12 | 240987.3 | 600.001 | 3 | 44 | 4.364745 | 3.260118 | 2.145458 | 2.6e-11 | 8.945317 | 9.7e-11
2018-01-30 21:14 | 241107.3 | 720.0003 | 3 | 44 | 4.40032 | 3.144819 | 2.253819 | 2.6e-11 | 9.42048 | 9.7e-11
2018-01-30 21:16 | 241227.3 | 840.0018 | 3 | 44 | 4.40028 | 2.66148 | 2.35003 | 2.6e-11 | 9.843836 | 9.7e-11
2018-01-30 21:18 | 241347.3 | 960.0011 | 3 | 44 | 4.400277 | 2.288326 | 2.432302 | 2.6e-11 | 10.20585 | 9.7e-11
2018-01-30 21:20 | 241467.3 | 1080.0002 | 3 | 44 | 4.400297 | 1.977833 | 2.503278 | 2.6e-11 | 10.51817 | 9.7e-11
2018-01-30 21:22 | 241587.3 | 1200.0002 | 3 | 44 | 4.40028 | 1.703451 | 2.564534 | 2.6e-11 | 10.78771 | 9.7e-11
2018-01-30 21:24 | 241707.3 | 1320.001 | 3 | 44 | 4.400258 | 1.473321 | 2.617341 | 2.6e-11 | 11.02007 | 9.7e-11
2018-01-30 21:26 | 241827.3 | 1440.0009 | 3 | 44 | 4.400255 | 1.284781 | 2.663209 | 2.6e-11 | 11.22191 | 9.7e-11
2018-01-30 21:28 | 241947.3 | 1560.001 | 3 | 44 | 4.400272 | 1.130061 | 2.703344 | 2.6e-11 | 11.39851 | 9.7e-11
2018-01-30 21:30 | 242067.3 | 1680.0001 | 3 | 44 | 4.400249 | 0.9941654 | 2.738687 | 2.6e-11 | 11.55403 | 9.7e-11
2018-01-30 21:32 | 242187.3 | 1800.0002 | 3 | 44 | 4.400238 | 0.8720026 | 2.769721 | 2.6e-11 | 11.69058 | 9.7e-11
2018-01-30 21:34 | 242307.3 | 1920.0002 | 3 | 44 | 4.400195 | 0.7719069 | 2.797087 | 2.6e-11 | 11.811 | 9.7e-11
2018-01-30 21:36 | 242427.3 | 2040.0018 | 3 | 44 | 4.40022 | 0.6892614 | 2.821393 | 2.6e-11 | 11.91795 | 9.7e-11
2018-01-30 21:37 | 242487.7 | 2100.38 | 3 | 44 | 4.400162 | 0.6519976 | 2.832639 | 2.6e-11 | 11.96743 | 9.7e-11
2018-01-30 21:39 | 242607.7 | 120.0017 | 4 | 44 | 4.341069 | 0 | 2.832639 | 2.6e-11 | 11.96743 | 9.7e-11
2018-01-30 21:41 | 242727.7 | 240.0007 | 4 | 44 | 4.334983 | 0 | 2.832639 | 2.6e-11 | 11.96743 | 9.7e-11
2018-01-30 21:42 | 242787.7 | 300.0022 | 4 | 44 | 4.333245 | 0 | 2.832639 | 2.6e-11 | 11.96743 | 9.7e-11
2018-01-30 21:44 | 242907.8 | 120.0011 | 5 | 44 | 3.791944 | -6.519889 | 2.832639 | 0.217307 | 11.96743 | 0.8378346
2018-01-30 21:46 | 243027.8 | 240.0035 | 5 | 44 | 3.719992 | -6.519961 | 2.832639 | 0.4346212 | 11.96743 | 1.653934
2018-01-30 21:48 | 243147.8 | 360.0035 | 5 | 44 | 3.651494 | -6.519921 | 2.832639 | 0.6519406 | 11.96743 | 2.454872
2018-01-30 21:50 | 243267.8 | 480.0002 | 5 | 44 | 3.585214 | -6.519899 | 2.832639 | 0.8692517 | 11.96743 | 3.241075
2018-01-30 21:52 | 243387.8 | 600.0003 | 5 | 44 | 3.525406 | -6.519943 | 2.832639 | 1.086545 | 11.96743 | 4.013494
2018-01-30 21:54 | 243507.8 | 720.0009 | 5 | 44 | 3.473358 | -6.519845 | 2.832639 | 1.303884 | 11.96743 | 4.773857
2018-01-30 21:56 | 243627.8 | 840.0002 | 5 | 44 | 3.429769 | -6.519875 | 2.832639 | 1.521197 | 11.96743 | 5.523834
2018-01-30 21:58 | 243747.8 | 960.0017 | 5 | 44 | 3.38975 | -6.520116 | 2.832639 | 1.738512 | 11.96743 | 6.264824
2018-01-30 22:00 | 243867.8 | 1080.0001 | 5 | 44 | 3.350303 | -6.519848 | 2.832639 | 1.955817 | 11.96743 | 6.997111
2018-01-30 22:02 | 243987.8 | 1200.0006 | 5 | 44 | 3.31053 | -6.520168 | 2.832639 | 2.173156 | 11.96743 | 7.720989
2018-01-30 22:04 | 244107.8 | 1320.0009 | 5 | 44 | 3.265024 | -6.520113 | 2.832639 | 2.390481 | 11.96743 | 8.435686
2018-01-30 22:06 | 244227.8 | 1440.0001 | 5 | 44 | 3.194499 | -6.520172 | 2.832639 | 2.607802 | 11.96743 | 9.138409
2018-01-30 22:08 | 244347.8 | 1560.0009 | 5 | 44 | 3.003352 | -6.520106 | 2.832639 | 2.825147 | 11.96743 | 9.816123
2018-01-30 22:08 | 244348.9 | 1561.1367 | 5 | 44 | 2.999986 | -6.520152 | 2.832639 | 2.82719 | 11.96743 | 9.822254
2018-01-30 22:10 | 244469 | 120.0003 | 6 | 44 | 3.631983 | 0 | 2.832639 | 2.827222 | 11.96743 | 9.82235
2018-01-30 22:12 | 244589 | 240.001 | 6 | 44 | 3.66078 | 0 | 2.832639 | 2.827222 | 11.96743 | 9.82235
2018-01-30 22:13 | 244649 | 300.0024 | 6 | 44 | 3.667586 | 0 | 2.832639 | 2.827222 | 11.96743 | 9.82235
2018-01-30 22:13 | 244649 | 0.0024 | 7 | 45 | 3.66757 | 0 | 0 | 0 | 0 | 0
2018-01-30 22:15 | 244769.1 | 120.0001 | 2 | 45 | 4.022503 | 4.889839 | 0.1624131 | 0 | 0.6465662 | 0
2018-01-30 22:17 | 244889.1 | 240.0001 | 2 | 45 | 4.0747 | 4.889891 | 0.3254053 | 0 | 1.306764 | 0
2018-01-30 22:19 | 245009.1 | 360.0009 | 2 | 45 | 4.106618 | 4.889914 | 0.4883935 | 0 | 1.973699 | 0
2018-01-30 22:21 | 245129.1 | 480.0001 | 2 | 45 | 4.131016 | 4.889824 | 0.6513823 | 0 | 2.645044 | 0
2018-01-30 22:23 | 245249.1 | 600.0009 | 2 | 45 | 4.154689 | 4.890228 | 0.8143811 | 0 | 3.320294 | 0
2018-01-30 22:25 | 245369.1 | 720.0009 | 2 | 45 | 4.18131 | 4.89002 | 0.977392 | 0 | 3.999654 | 0
2018-01-30 22:27 | 245489.1 | 840.0009 | 2 | 45 | 4.200314 | 4.697031 | 1.13915 | 0 | 4.67809 | 0
2018-01-30 22:29 | 245609.1 | 960.0009 | 2 | 45 | 4.200263 | 4.245169 | 1.288096 | 0 | 5.303705 | 0
2018-01-30 22:31 | 245729.1 | 1080.0002 | 2 | 45 | 4.200285 | 3.834635 | 1.422632 | 0 | 5.868796 | 0
2018-01-30 22:33 | 245849.1 | 1200.001 | 2 | 45 | 4.200285 | 3.447306 | 1.543919 | 0 | 6.378237 | 0
2018-01-30 22:34 | 245907 | 1257.8784 | 2 | 45 | 4.200285 | 3.259998 | 1.597847 | 0 | 6.604751 | 0
2018-01-30 22:36 | 246027 | 120.0009 | 3 | 45 | 4.226107 | 3.260103 | 1.706128 | 0 | 7.060839 | 0
2018-01-30 22:38 | 246147 | 240.0002 | 3 | 45 | 4.256969 | 3.260088 | 1.814782 | 0 | 7.521669 | 0
2018-01-30 22:40 | 246267 | 360.0002 | 3 | 45 | 4.289807 | 3.260141 | 1.923467 | 0 | 7.986115 | 0
2018-01-30 22:42 | 246387 | 480.0009 | 3 | 45 | 4.325175 | 3.260099 | 2.032126 | 0 | 8.454136 | 0
2018-01-30 22:44 | 246507 | 600.001 | 3 | 45 | 4.36481 | 3.260075 | 2.140796 | 0 | 8.926269 | 0
2018-01-30 22:46 | 246627 | 720.0003 | 3 | 45 | 4.400331 | 3.154472 | 2.249208 | 0 | 9.401647 | 0
2018-01-30 22:48 | 246747 | 840.001 | 3 | 45 | 4.400278 | 2.670469 | 2.345709 | 0 | 9.826281 | 0
2018-01-30 22:50 | 246867 | 960.0003 | 3 | 45 | 4.400291 | 2.301794 | 2.428441 | 0 | 10.19032 | 0
2018-01-30 22:52 | 246987 | 1080.0002 | 3 | 45 | 4.40028 | 1.978394 | 2.499668 | 0 | 10.50374 | 0
2018-01-30 22:54 | 247107 | 1200.0018 | 3 | 45 | 4.400279 | 1.702427 | 2.560838 | 0 | 10.77291 | 0
2018-01-30 22:56 | 247227 | 1320.0002 | 3 | 45 | 4.400203 | 1.476164 | 2.613717 | 0 | 11.00559 | 0
2018-01-30 22:58 | 247347 | 1440.001 | 3 | 45 | 4.400236 | 1.292456 | 2.659762 | 0 | 11.2082 | 0
2018-01-30 23:00 | 247467 | 1560.001 | 3 | 45 | 4.40023 | 1.133221 | 2.700135 | 0 | 11.38585 | 0
2018-01-30 23:02 | 247587 | 1680.001 | 3 | 45 | 4.400216 | 0.9904976 | 2.735476 | 0 | 11.54136 | 0
2018-01-30 23:04 | 247707 | 1800.0018 | 3 | 45 | 4.400243 | 0.8746386 | 2.766491 | 0 | 11.67783 | 0
2018-01-30 23:06 | 247827 | 1920.0002 | 3 | 45 | 4.400212 | 0.775898 | 2.793939 | 0 | 11.79861 | 0
2018-01-30 23:08 | 247947 | 2040.001 | 3 | 45 | 4.400218 | 0.6940737 | 2.818408 | 0 | 11.90627 | 0
2018-01-30 23:10 | 248013.2 | 2106.2207 | 3 | 45 | 4.400216 | 0.651989 | 2.830779 | 0 | 11.96071 | 0
2018-01-30 23:12 | 248133.2 | 120.0009 | 4 | 45 | 4.341298 | 0 | 2.830779 | 0 | 11.96071 | 0
2018-01-30 23:14 | 248253.2 | 240.0004 | 4 | 45 | 4.335274 | 0 | 2.830779 | 0 | 11.96071 | 0
2018-01-30 23:15 | 248313.2 | 300.0008 | 4 | 45 | 4.333521 | 0 | 2.830779 | 0 | 11.96071 | 0
2018-01-30 23:17 | 248433.3 | 120.0018 | 5 | 45 | 3.794202 | -6.519836 | 2.830779 | 0.2173176 | 11.96071 | 0.838178
2018-01-30 23:19 | 248553.3 | 240.0002 | 5 | 45 | 3.721779 | -6.519979 | 2.830779 | 0.4346133 | 11.96071 | 1.654685
2018-01-30 23:21 | 248673.3 | 360.001 | 5 | 45 | 3.651248 | -6.519887 | 2.830779 | 0.6519361 | 11.96071 | 2.455808
2018-01-30 23:23 | 248793.3 | 480.0001 | 5 | 45 | 3.585635 | -6.519887 | 2.830779 | 0.869238 | 11.96071 | 3.241995
2018-01-30 23:25 | 248913.3 | 600.001 | 5 | 45 | 3.526036 | -6.519896 | 2.830779 | 1.08657 | 11.96071 | 4.014651
2018-01-30 23:27 | 249033.3 | 720.001 | 5 | 45 | 3.475372 | -6.519904 | 2.830779 | 1.303875 | 11.96071 | 4.775217
2018-01-30 23:29 | 249153.3 | 840.0001 | 5 | 45 | 3.431006 | -6.519909 | 2.830779 | 1.521196 | 11.96071 | 5.525609
2018-01-30 23:31 | 249273.3 | 960.0002 | 5 | 45 | 3.38993 | -6.519907 | 2.830779 | 1.738511 | 11.96071 | 6.266685
2018-01-30 23:33 | 249393.3 | 1080.0002 | 5 | 45 | 3.350821 | -6.519833 | 2.830779 | 1.955809 | 11.96071 | 6.999064
2018-01-30 23:35 | 249513.3 | 1200.0005 | 5 | 45 | 3.311716 | -6.519842 | 2.830779 | 2.173144 | 11.96071 | 7.723072
2018-01-30 23:37 | 249633.3 | 1320.0005 | 5 | 45 | 3.2666 | -6.520146 | 2.830779 | 2.390459 | 11.96071 | 8.43807
2018-01-30 23:39 | 249753.3 | 1440.0005 | 5 | 45 | 3.193817 | -6.520234 | 2.830779 | 2.607803 | 11.96071 | 9.140999
2018-01-30 23:41 | 249873.3 | 1560.0007 | 5 | 45 | 3.004455 | -6.520069 | 2.830779 | 2.825108 | 11.96071 | 9.818548
2018-01-30 23:41 | 249874.9 | 1561.5253 | 5 | 45 | 2.999996 | -6.519799 | 2.830779 | 2.827887 | 11.96071 | 9.826891
2018-01-30 23:43 | 249994.9 | 120.0011 | 6 | 45 | 3.63217 | 0 | 2.830779 | 2.827887 | 11.96071 | 9.826891
2018-01-30 23:45 | 250114.9 | 240.001 | 6 | 45 | 3.660927 | 0 | 2.830779 | 2.827887 | 11.96071 | 9.826891
2018-01-30 23:46 | 250174.9 | 300.0021 | 6 | 45 | 3.667853 | 0 | 2.830779 | 2.827887 | 11.96071 | 9.826891
2018-01-30 23:46 | 250174.9 | 0.0024 | 7 | 46 | 3.667944 | 0 | 0 | 0 | 0 | 0
2018-01-30 23:48 | 250295 | 120.0005 | 2 | 46 | 4.024168 | 4.890156 | 0.1624076 | 0 | 0.6466987 | 0
2018-01-30 23:50 | 250415 | 240.0007 | 2 | 46 | 4.075148 | 4.890099 | 0.3254043 | 0 | 1.307093 | 0
2018-01-30 23:52 | 250535 | 360.0015 | 2 | 46 | 4.106402 | 4.890125 | 0.4884078 | 0 | 1.974107 | 0
2018-01-30 23:54 | 250655 | 480.0008 | 2 | 46 | 4.129913 | 4.890133 | 0.6514027 | 0 | 2.645346 | 0
2018-01-30 23:56 | 250775 | 600.0002 | 2 | 46 | 4.154833 | 4.890175 | 0.8144051 | 0 | 3.320522 | 0
2018-01-30 23:58 | 250895 | 720.001 | 2 | 46 | 4.18202 | 4.8901 | 0.9774027 | 0 | 3.999958 | 0
2018-01-31 | 251015 | 840.0015 | 2 | 46 | 4.200275 | 4.695305 | 1.139149 | 0 | 4.678385 | 0
2018-01-31 00:02 | 251135 | 960.0006 | 2 | 46 | 4.200294 | 4.252535 | 1.28812 | 0 | 5.304106 | 0
2018-01-31 00:04 | 251255 | 1080.0013 | 2 | 46 | 4.200254 | 3.836105 | 1.422894 | 0 | 5.870195 | 0
2018-01-31 00:06 | 251375 | 1200.0007 | 2 | 46 | 4.200255 | 3.430681 | 1.54397 | 0 | 6.378749 | 0
2018-01-31 00:06 | 251428.9 | 1253.9676 | 2 | 46 | 4.200287 | 3.259983 | 1.59411 | 0 | 6.589351 | 0
2018-01-31 00:08 | 251549 | 120.0001 | 3 | 46 | 4.225561 | 3.260069 | 1.702371 | 0 | 7.045319 | 0
2018-01-31 00:10 | 251669 | 240.0001 | 3 | 46 | 4.25583 | 3.26005 | 1.811056 | 0 | 7.506207 | 0
2018-01-31 00:12 | 251789 | 360.0001 | 3 | 46 | 4.288599 | 3.260084 | 1.919709 | 0 | 7.970366 | 0
2018-01-31 00:14 | 251909 | 480.0002 | 3 | 46 | 4.325026 | 3.26009 | 2.028387 | 0 | 8.438384 | 0
2018-01-31 00:16 | 252029 | 600.0006 | 3 | 46 | 4.364146 | 3.260054 | 2.137051 | 0 | 8.910468 | 0
2018-01-31 00:18 | 252149 | 720.0006 | 3 | 46 | 4.400331 | 3.169014 | 2.245532 | 0 | 9.38607 | 0
2018-01-31 00:20 | 252269 | 840.001 | 3 | 46 | 4.4003 | 2.689613 | 2.342587 | 0 | 9.813141 | 0
2018-01-31 00:22 | 252389 | 960.0011 | 3 | 46 | 4.400288 | 2.306271 | 2.425709 | 0 | 10.1789 | 0
2018-01-31 00:24 | 252509 | 1080.0007 | 3 | 46 | 4.400257 | 1.976374 | 2.496877 | 0 | 10.49206 | 0
2018-01-31 00:26 | 252629 | 1200.0003 | 3 | 46 | 4.400248 | 1.707055 | 2.558145 | 0 | 10.76166 | 0
2018-01-31 00:28 | 252749 | 1320.0012 | 3 | 46 | 4.400245 | 1.484916 | 2.611203 | 0 | 10.99512 | 0
2018-01-31 00:30 | 252869 | 1440.0003 | 3 | 46 | 4.400232 | 1.296644 | 2.657505 | 0 | 11.19886 | 0
2018-01-31 00:32 | 252989 | 1560.0006 | 3 | 46 | 4.400233 | 1.129645 | 2.697895 | 0 | 11.37659 | 0
2018-01-31 00:34 | 253109 | 1680.0003 | 3 | 46 | 4.400264 | 0.9918499 | 2.733167 | 0 | 11.5318 | 0
2018-01-31 00:36 | 253229 | 1800.0008 | 3 | 46 | 4.400232 | 0.875741 | 2.764222 | 0 | 11.66844 | 0
2018-01-31 00:38 | 253349 | 1920.0014 | 3 | 46 | 4.40021 | 0.7795811 | 2.791772 | 0 | 11.78967 | 0
2018-01-31 00:40 | 253469 | 2040.0014 | 3 | 46 | 4.400213 | 0.6937075 | 2.816309 | 0 | 11.89764 | 0
2018-01-31 00:41 | 253530.7 | 2101.7836 | 3 | 46 | 4.400212 | 0.6519957 | 2.827844 | 0 | 11.94839 | 0
2018-01-31 00:43 | 253650.8 | 120.0005 | 4 | 46 | 4.341074 | 0 | 2.827844 | 0 | 11.94839 | 0
2018-01-31 00:45 | 253770.8 | 240 | 4 | 46 | 4.335025 | 0 | 2.827844 | 0 | 11.94839 | 0
2018-01-31 00:46 | 253830.8 | 300.0012 | 4 | 46 | 4.333241 | 0 | 2.827844 | 0 | 11.94839 | 0
2018-01-31 00:48 | 253950.9 | 120.0019 | 5 | 46 | 3.794488 | -6.52002 | 2.827844 | 0.2173104 | 11.94839 | 0.8383145
2018-01-31 00:50 | 254070.9 | 240.0016 | 5 | 46 | 3.719841 | -6.519885 | 2.827844 | 0.434636 | 11.94839 | 1.654792
2018-01-31 00:52 | 254190.9 | 360.0015 | 5 | 46 | 3.650131 | -6.519944 | 2.827844 | 0.6519489 | 11.94839 | 2.455523
2018-01-31 00:54 | 254310.9 | 480.0007 | 5 | 46 | 3.584755 | -6.519988 | 2.827844 | 0.8692755 | 11.94839 | 3.241576
2018-01-31 00:56 | 254430.9 | 600.0014 | 5 | 46 | 3.526227 | -6.519922 | 2.827844 | 1.086604 | 11.94839 | 4.014173
2018-01-31 00:58 | 254550.9 | 720.0016 | 5 | 46 | 3.47485 | -6.519983 | 2.827844 | 1.303914 | 11.94839 | 4.77474
2018-01-31 01:00 | 254670.9 | 840.0007 | 5 | 46 | 3.429766 | -6.519928 | 2.827844 | 1.521226 | 11.94839 | 5.524856
2018-01-31 01:02 | 254790.9 | 960.0014 | 5 | 46 | 3.388851 | -6.51991 | 2.827844 | 1.73857 | 11.94839 | 6.265792
2018-01-31 01:04 | 254910.9 | 1080.0016 | 5 | 46 | 3.350103 | -6.519934 | 2.827844 | 1.955902 | 11.94839 | 6.998042
2018-01-31 01:06 | 255030.9 | 1200.0005 | 5 | 46 | 3.311783 | -6.519924 | 2.827844 | 2.173221 | 11.94839 | 7.721945
2018-01-31 01:08 | 255150.9 | 1320.0015 | 5 | 46 | 3.265066 | -6.519864 | 2.827844 | 2.390539 | 11.94839 | 8.436866
2018-01-31 01:10 | 255270.9 | 1440.0002 | 5 | 46 | 3.192453 | -6.519968 | 2.827844 | 2.607847 | 11.94839 | 9.139353
2018-01-31 01:12 | 255390.9 | 1560.0014 | 5 | 46 | 3.000397 | -6.519966 | 2.827844 | 2.825169 | 11.94839 | 9.816498
2018-01-31 01:12 | 255391 | 1560.1356 | 5 | 46 | 2.999992 | -6.519943 | 2.827844 | 2.825415 | 11.94839 | 9.817237
2018-01-31 01:14 | 255511.1 | 120.0004 | 6 | 46 | 3.632276 | 0 | 2.827844 | 2.825415 | 11.94839 | 9.817237
2018-01-31 01:16 | 255631.1 | 240.0001 | 6 | 46 | 3.661088 | 0 | 2.827844 | 2.825415 | 11.94839 | 9.817237
2018-01-31 01:17 | 255691.1 | 300.0043 | 6 | 46 | 3.668147 | 0 | 2.827844 | 2.825415 | 11.94839 | 9.817237
2018-01-31 01:17 | 255691.1 | 0.0024 | 7 | 47 | 3.668114 | 0 | 0 | 0 | 0 | 0
2018-01-31 01:19 | 255811.1 | 120.0008 | 2 | 47 | 4.024788 | 4.890127 | 0.1623887 | 2.41e-10 | 0.6467791 | 8.84e-10
2018-01-31 01:21 | 255931.1 | 240.0002 | 2 | 47 | 4.075869 | 4.889833 | 0.3253798 | 2.41e-10 | 1.307263 | 8.84e-10
2018-01-31 01:23 | 256051.1 | 360.0005 | 2 | 47 | 4.106309 | 4.889803 | 0.4883828 | 2.41e-10 | 1.974318 | 8.84e-10
2018-01-31 01:25 | 256171.1 | 480.0015 | 2 | 47 | 4.130873 | 4.890156 | 0.6513664 | 2.41e-10 | 2.645574 | 8.84e-10
2018-01-31 01:27 | 256291.1 | 600.0011 | 2 | 47 | 4.156687 | 4.889833 | 0.8143827 | 2.41e-10 | 3.321084 | 8.84e-10
2018-01-31 01:29 | 256411.1 | 720.0007 | 2 | 47 | 4.183126 | 4.890099 | 0.9773747 | 2.41e-10 | 4.000714 | 8.84e-10
2018-01-31 01:31 | 256531.1 | 840.001 | 2 | 47 | 4.200323 | 4.687798 | 1.138942 | 2.41e-10 | 4.678488 | 8.84e-10
2018-01-31 01:33 | 256651.1 | 960.0004 | 2 | 47 | 4.200284 | 4.248175 | 1.287833 | 2.41e-10 | 5.303874 | 8.84e-10
2018-01-31 01:35 | 256771.1 | 1080.0013 | 2 | 47 | 4.200292 | 3.815536 | 1.42223 | 2.41e-10 | 5.868382 | 8.84e-10
2018-01-31 01:37 | 256891.1 | 1200.0013 | 2 | 47 | 4.200293 | 3.41951 | 1.542686 | 2.41e-10 | 6.37433 | 8.84e-10
2018-01-31 01:38 | 256942.7 | 1251.5377 | 2 | 47 | 4.200317 | 3.259995 | 1.590489 | 2.41e-10 | 6.575116 | 8.84e-10
2018-01-31 01:40 | 257062.7 | 120.0016 | 3 | 47 | 4.225171 | 3.260084 | 1.698776 | 2.41e-10 | 7.031181 | 8.84e-10
2018-01-31 01:42 | 257182.7 | 240.0014 | 3 | 47 | 4.254969 | 3.260048 | 1.80744 | 2.41e-10 | 7.491885 | 8.84e-10
2018-01-31 01:44 | 257302.7 | 360.0004 | 3 | 47 | 4.288777 | 3.260073 | 1.916098 | 2.41e-10 | 7.956016 | 8.84e-10
2018-01-31 01:46 | 257422.7 | 480.0005 | 3 | 47 | 4.325068 | 3.26009 | 2.024776 | 2.41e-10 | 8.424067 | 8.84e-10
2018-01-31 01:48 | 257542.7 | 600.0003 | 3 | 47 | 4.363831 | 3.260138 | 2.13344 | 2.41e-10 | 8.896133 | 8.84e-10
2018-01-31 01:50 | 257662.7 | 720.0008 | 3 | 47 | 4.40033 | 3.189625 | 2.241997 | 2.41e-10 | 9.372011 | 8.84e-10
2018-01-31 01:52 | 257782.7 | 840.0022 | 3 | 47 | 4.400286 | 2.693283 | 2.339427 | 2.41e-10 | 9.800729 | 8.84e-10
2018-01-31 01:54 | 257902.7 | 960.0019 | 3 | 47 | 4.400239 | 2.300587 | 2.422452 | 2.41e-10 | 10.16607 | 8.84e-10
2018-01-31 01:56 | 258022.7 | 1080.0017 | 3 | 47 | 4.400289 | 1.980453 | 2.493631 | 2.41e-10 | 10.47927 | 8.84e-10
2018-01-31 01:58 | 258142.7 | 1200.0005 | 3 | 47 | 4.40023 | 1.712543 | 2.555035 | 2.41e-10 | 10.74946 | 8.84e-10
2018-01-31 02:00 | 258262.7 | 1320.0009 | 3 | 47 | 4.400254 | 1.492343 | 2.608392 | 2.41e-10 | 10.98425 | 8.84e-10
2018-01-31 02:02 | 258382.7 | 1440.0008 | 3 | 47 | 4.400239 | 1.2964 | 2.654811 | 2.41e-10 | 11.18851 | 8.84e-10
2018-01-31 02:04 | 258502.7 | 1560.0008 | 3 | 47 | 4.400232 | 1.131866 | 2.69518 | 2.41e-10 | 11.36614 | 8.84e-10
2018-01-31 02:06 | 258622.7 | 1680.0017 | 3 | 47 | 4.400196 | 0.9946928 | 2.730568 | 2.41e-10 | 11.52186 | 8.84e-10
2018-01-31 02:08 | 258742.7 | 1800.0009 | 3 | 47 | 4.400229 | 0.8823586 | 2.761803 | 2.41e-10 | 11.6593 | 8.84e-10
2018-01-31 02:10 | 258862.7 | 1920.0017 | 3 | 47 | 4.40021 | 0.7832222 | 2.789538 | 2.41e-10 | 11.78134 | 8.84e-10
2018-01-31 02:12 | 258982.7 | 2040.0022 | 3 | 47 | 4.40023 | 0.6933203 | 2.814094 | 2.41e-10 | 11.88939 | 8.84e-10
2018-01-31 02:13 | 259046.5 | 2103.8223 | 3 | 47 | 4.400217 | 0.6519985 | 2.826011 | 2.41e-10 | 11.94182 | 8.84e-10
2018-01-31 02:15 | 259166.6 | 120.001 | 4 | 47 | 4.340982 | 0 | 2.826011 | 2.41e-10 | 11.94182 | 8.84e-10
2018-01-31 02:17 | 259286.6 | 240.0001 | 4 | 47 | 4.334869 | 0 | 2.826011 | 2.41e-10 | 11.94182 | 8.84e-10
2018-01-31 02:18 | 259346.6 | 300.0014 | 4 | 47 | 4.333081 | 0 | 2.826011 | 2.41e-10 | 11.94182 | 8.84e-10
2018-01-31 02:20 | 259466.7 | 120.0003 | 5 | 47 | 3.793195 | -6.519963 | 2.826011 | 0.2173024 | 11.94182 | 0.8382781
2018-01-31 02:22 | 259586.7 | 240.002 | 5 | 47 | 3.719389 | -6.519976 | 2.826011 | 0.4346329 | 11.94182 | 1.654503
2018-01-31 02:24 | 259706.7 | 360.0003 | 5 | 47 | 3.649851 | -6.519997 | 2.826011 | 0.6519455 | 11.94182 | 2.455153
2018-01-31 02:26 | 259826.7 | 480.002 | 5 | 47 | 3.58544 | -6.519971 | 2.826011 | 0.8692598 | 11.94182 | 3.241199
2018-01-31 02:28 | 259946.7 | 600.0003 | 5 | 47 | 3.526941 | -6.519989 | 2.826011 | 1.086585 | 11.94182 | 4.013937
2018-01-31 02:30 | 260066.7 | 720.0003 | 5 | 47 | 3.474489 | -6.519966 | 2.826011 | 1.303901 | 11.94182 | 4.774552
2018-01-31 02:32 | 260186.7 | 840.0011 | 5 | 47 | 3.42976 | -6.520013 | 2.826011 | 1.521228 | 11.94182 | 5.524689
2018-01-31 02:34 | 260306.7 | 960.0002 | 5 | 47 | 3.389315 | -6.520022 | 2.826011 | 1.738534 | 11.94182 | 6.265544
2018-01-31 02:36 | 260426.7 | 1080.0004 | 5 | 47 | 3.351 | -6.519954 | 2.826011 | 1.955851 | 11.94182 | 6.997931
2018-01-31 02:38 | 260546.7 | 1200.0011 | 5 | 47 | 3.311251 | -6.519951 | 2.826011 | 2.173167 | 11.94182 | 7.72192
2018-01-31 02:40 | 260666.7 | 1320.0012 | 5 | 47 | 3.264473 | -6.519821 | 2.826011 | 2.390507 | 11.94182 | 8.436706
2018-01-31 02:42 | 260786.7 | 1440.001 | 5 | 47 | 3.191598 | -6.519956 | 2.826011 | 2.607836 | 11.94182 | 9.139118
2018-01-31 02:44 | 260906.7 | 1560.0016 | 5 | 47 | 3.000705 | -6.520173 | 2.826011 | 2.825157 | 11.94182 | 9.816172
2018-01-31 02:44 | 260906.9 | 1560.2422 | 5 | 47 | 2.999986 | -6.52016 | 2.826011 | 2.825574 | 11.94182 | 9.817422
2018-01-31 02:46 | 261026.9 | 120.0001 | 6 | 47 | 3.63157 | 0 | 2.826011 | 2.825574 | 11.94182 | 9.817422
2018-01-31 02:48 | 261146.9 | 240.0001 | 6 | 47 | 3.660639 | 0 | 2.826011 | 2.825574 | 11.94182 | 9.817422
2018-01-31 02:49 | 261206.9 | 300.003 | 6 | 47 | 3.667571 | 0 | 2.826011 | 2.825574 | 11.94182 | 9.817422
2018-01-31 02:49 | 261206.9 | 0.0024 | 7 | 48 | 3.667708 | 0 | 0 | 0 | 0 | 0
2018-01-31 02:51 | 261327 | 120.0006 | 2 | 48 | 4.024228 | 4.890112 | 0.1624079 | 0 | 0.6468061 | 0
2018-01-31 02:53 | 261447 | 240.0013 | 2 | 48 | 4.074173 | 4.889891 | 0.3253866 | 0 | 1.307078 | 0
2018-01-31 02:55 | 261567 | 360.0001 | 2 | 48 | 4.105467 | 4.889854 | 0.488372 | 0 | 1.973834 | 0
2018-01-31 02:57 | 261687 | 480.0003 | 2 | 48 | 4.13134 | 4.889849 | 0.6513686 | 0 | 2.645134 | 0
2018-01-31 02:59 | 261807 | 600.0014 | 2 | 48 | 4.156351 | 4.890097 | 0.8143688 | 0 | 3.320584 | 0
2018-01-31 03:01 | 261927 | 720.0013 | 2 | 48 | 4.182462 | 4.889931 | 0.9773682 | 0 | 4.000173 | 0
2018-01-31 03:03 | 262047 | 840.0014 | 2 | 48 | 4.200305 | 4.7064 | 1.139243 | 0 | 4.679127 | 0
2018-01-31 03:05 | 262167 | 960.0016 | 2 | 48 | 4.20032 | 4.248184 | 1.2885 | 0 | 5.30605 | 0
2018-01-31 03:07 | 262287 | 1080.0016 | 2 | 48 | 4.200288 | 3.815659 | 1.422738 | 0 | 5.86989 | 0
2018-01-31 03:09 | 262407 | 1200.0006 | 2 | 48 | 4.200257 | 3.422974 | 1.543305 | 0 | 6.376307 | 0
2018-01-31 03:10 | 262460.4 | 1253.378 | 2 | 48 | 4.200308 | 3.259993 | 1.592825 | 0 | 6.584305 | 0
2018-01-31 03:12 | 262580.4 | 120.0008 | 3 | 48 | 4.224618 | 3.260172 | 1.7011 | 0 | 7.040274 | 0
2018-01-31 03:14 | 262700.4 | 240.0006 | 3 | 48 | 4.255307 | 3.2598 | 1.809776 | 0 | 7.501008 | 0
2018-01-31 03:16 | 262820.4 | 360.0012 | 3 | 48 | 4.289432 | 3.260149 | 1.918449 | 0 | 7.965289 | 0
2018-01-31 03:18 | 262940.4 | 480.0004 | 3 | 48 | 4.325397 | 3.260204 | 2.027107 | 0 | 8.433308 | 0
2018-01-31 03:20 | 263060.4 | 600.001 | 3 | 48 | 4.363348 | 3.260181 | 2.135773 | 0 | 8.905382 | 0
2018-01-31 03:22 | 263180.4 | 720.0009 | 3 | 48 | 4.400313 | 3.194544 | 2.244347 | 0 | 9.381275 | 0
2018-01-31 03:24 | 263300.4 | 840.0006 | 3 | 48 | 4.400295 | 2.683863 | 2.341658 | 0 | 9.809472 | 0
2018-01-31 03:26 | 263420.4 | 960.0012 | 3 | 48 | 4.400262 | 2.298784 | 2.424492 | 0 | 10.17397 | 0
2018-01-31 03:28 | 263540.4 | 1080.0017 | 3 | 48 | 4.400305 | 1.980452 | 2.495649 | 0 | 10.48708 | 0
2018-01-31 03:30 | 263660.4 | 1200.0006 | 3 | 48 | 4.40025 | 1.717121 | 2.557173 | 0 | 10.7578 | 0
2018-01-31 03:32 | 263780.4 | 1320.0004 | 3 | 48 | 4.40024 | 1.486547 | 2.6105 | 0 | 10.99245 | 0
2018-01-31 03:34 | 263900.4 | 1440.0001 | 3 | 48 | 4.400223 | 1.289598 | 2.656645 | 0 | 11.1955 | 0
2018-01-31 03:36 | 264020.4 | 1560.0014 | 3 | 48 | 4.400262 | 1.129507 | 2.69689 | 0 | 11.37259 | 0
2018-01-31 03:38 | 264140.4 | 1680.002 | 3 | 48 | 4.400229 | 0.9957523 | 2.732221 | 0 | 11.52805 | 0
2018-01-31 03:40 | 264260.4 | 1800.0017 | 3 | 48 | 4.400222 | 0.8811016 | 2.763471 | 0 | 11.66556 | 0
2018-01-31 03:42 | 264380.4 | 1920.0006 | 3 | 48 | 4.400229 | 0.7762318 | 2.791056 | 0 | 11.78694 | 0
2018-01-31 03:44 | 264500.4 | 2040.0021 | 3 | 48 | 4.40021 | 0.6899776 | 2.815447 | 0 | 11.89427 | 0
2018-01-31 03:45 | 264559.4 | 2098.9888 | 3 | 48 | 4.400193 | 0.6519985 | 2.826438 | 0 | 11.94263 | 0
2018-01-31 03:47 | 264679.4 | 120.0009 | 4 | 48 | 4.34095 | 0 | 2.826438 | 0 | 11.94263 | 0
2018-01-31 03:49 | 264799.4 | 240.0014 | 4 | 48 | 4.33485 | 0 | 2.826438 | 0 | 11.94263 | 0
2018-01-31 03:50 | 264859.4 | 300.0027 | 4 | 48 | 4.333071 | 0 | 2.826438 | 0 | 11.94263 | 0
2018-01-31 03:52 | 264979.5 | 120.0006 | 5 | 48 | 3.792041 | -6.520023 | 2.826438 | 0.2173029 | 11.94263 | 0.8378993
2018-01-31 03:54 | 265099.5 | 240.0003 | 5 | 48 | 3.718599 | -6.52003 | 2.826438 | 0.4346222 | 11.94263 | 1.653893
2018-01-31 03:56 | 265219.5 | 360.0002 | 5 | 48 | 3.649758 | -6.519975 | 2.826438 | 0.6519377 | 11.94263 | 2.454423
2018-01-31 03:58 | 265339.5 | 480.0008 | 5 | 48 | 3.585325 | -6.520065 | 2.826438 | 0.8692775 | 11.94263 | 3.240566
2018-01-31 04:00 | 265459.5 | 600.0014 | 5 | 48 | 3.525239 | -6.520011 | 2.826438 | 1.086594 | 11.94263 | 4.013098
2018-01-31 04:02 | 265579.5 | 720.0025 | 5 | 48 | 3.473164 | -6.520039 | 2.826438 | 1.303914 | 11.94263 | 4.773387
2018-01-31 04:04 | 265699.5 | 840.0014 | 5 | 48 | 3.428432 | -6.519958 | 2.826438 | 1.521234 | 11.94263 | 5.52321
2018-01-31 04:06 | 265819.5 | 960.0018 | 5 | 48 | 3.389007 | -6.520118 | 2.826438 | 1.738558 | 11.94263 | 6.263957
2018-01-31 04:08 | 265939.5 | 1080.0021 | 5 | 48 | 3.350372 | -6.520013 | 2.826438 | 1.955885 | 11.94263 | 6.996287
2018-01-31 04:10 | 266059.5 | 1200.0003 | 5 | 48 | 3.310054 | -6.520003 | 2.826438 | 2.173202 | 11.94263 | 7.720031
2018-01-31 04:12 | 266179.5 | 1320.0011 | 5 | 48 | 3.263353 | -6.520126 | 2.826438 | 2.390516 | 11.94263 | 8.434502
2018-01-31 04:14 | 266299.5 | 1440.0011 | 5 | 48 | 3.19205 | -6.519924 | 2.826438 | 2.607831 | 11.94263 | 9.136749
2018-01-31 04:16 | 266419.5 | 1560.0011 | 5 | 48 | 3.0015 | -6.519902 | 2.826438 | 2.825161 | 11.94263 | 9.814007
2018-01-31 04:16 | 266420 | 1560.5089 | 5 | 48 | 2.999988 | -6.519831 | 2.826438 | 2.826093 | 11.94263 | 9.816803
2018-01-31 04:18 | 266540.1 | 120 | 6 | 48 | 3.631087 | 0 | 2.826438 | 2.826093 | 11.94263 | 9.816803
2018-01-31 04:20 | 266660.1 | 240.0009 | 6 | 48 | 3.660021 | 0 | 2.826438 | 2.826093 | 11.94263 | 9.816803
2018-01-31 04:21 | 266720.1 | 300.0015 | 6 | 48 | 3.667002 | 0 | 2.826438 | 2.826093 | 11.94263 | 9.816803
2018-01-31 04:21 | 266720.1 | 0.0024 | 7 | 49 | 3.667187 | 0 | 0 | 0 | 0 | 0
2018-01-31 04:23 | 266840.2 | 120.001 | 2 | 49 | 4.023558 | 4.889874 | 0.1623873 | 0 | 0.6467057 | 0
2018-01-31 04:25 | 266960.2 | 240.0002 | 2 | 49 | 4.07387 | 4.889904 | 0.3253856 | 0 | 1.306934 | 0
2018-01-31 04:27 | 267080.2 | 360.0002 | 2 | 49 | 4.106839 | 4.889841 | 0.4883829 | 0 | 1.973822 | 0
2018-01-31 04:29 | 267200.2 | 480.0013 | 2 | 49 | 4.131965 | 4.889868 | 0.6513731 | 0 | 2.645277 | 0
2018-01-31 04:31 | 267320.2 | 600.001 | 2 | 49 | 4.156653 | 4.889805 | 0.8143538 | 0 | 3.320711 | 0
2018-01-31 04:33 | 267440.2 | 720.0004 | 2 | 49 | 4.181869 | 4.889875 | 0.9773321 | 0 | 4.000179 | 0
2018-01-31 04:35 | 267560.2 | 840.0012 | 2 | 49 | 4.200311 | 4.700085 | 1.139201 | 0 | 4.679072 | 0
2018-01-31 04:37 | 267680.2 | 960.0014 | 2 | 49 | 4.200305 | 4.235439 | 1.287922 | 0 | 5.303745 | 0
2018-01-31 04:39 | 267800.2 | 1080.0012 | 2 | 49 | 4.200281 | 3.812395 | 1.421962 | 0 | 5.866755 | 0
2018-01-31 04:41 | 267920.2 | 1200.0008 | 2 | 49 | 4.200287 | 3.429396 | 1.542518 | 0 | 6.373124 | 0
2018-01-31 04:42 | 267976.2 | 1256.0574 | 2 | 49 | 4.200285 | 3.259983 | 1.594594 | 0 | 6.591856 | 0
2018-01-31 04:44 | 268096.2 | 120.0016 | 3 | 49 | 4.22515 | 3.260109 | 1.70286 | 0 | 7.047816 | 0
2018-01-31 04:46 | 268216.2 | 240.001 | 3 | 49 | 4.25658 | 3.260069 | 1.811547 | 0 | 7.508717 | 0
2018-01-31 04:48 | 268336.2 | 360.002 | 3 | 49 | 4.290168 | 3.260101 | 1.920212 | 0 | 7.973066 | 0
2018-01-31 04:50 | 268456.2 | 480.001 | 3 | 49 | 4.325689 | 3.260111 | 2.028875 | 0 | 8.441169 | 0
2018-01-31 04:52 | 268576.2 | 600.0005 | 3 | 49 | 4.363575 | 3.260077 | 2.137532 | 0 | 8.913211 | 0
2018-01-31 04:54 | 268696.2 | 720.0016 | 3 | 49 | 4.400319 | 3.169981 | 2.246037 | 0 | 9.388865 | 0
2018-01-31 04:56 | 268816.2 | 840.0015 | 3 | 49 | 4.400308 | 2.674688 | 2.342796 | 0 | 9.814634 | 0
2018-01-31 04:58 | 268936.2 | 960.0011 | 3 | 49 | 4.400302 | 2.295782 | 2.425421 | 0 | 10.17821 | 0
2018-01-31 05:00 | 269056.2 | 1080.0001 | 3 | 49 | 4.40027 | 1.98395 | 2.496595 | 0 | 10.49139 | 0
2018-01-31 05:02 | 269176.2 | 1200.0004 | 3 | 49 | 4.400245 | 1.712796 | 2.558122 | 0 | 10.76213 | 0
2018-01-31 05:04 | 269296.2 | 1320.0012 | 3 | 49 | 4.400214 | 1.478374 | 2.611191 | 0 | 10.99565 | 0
2018-01-31 05:06 | 269416.2 | 1440.0005 | 3 | 49 | 4.400246 | 1.288854 | 2.657226 | 0 | 11.19821 | 0
2018-01-31 05:08 | 269536.2 | 1560.0019 | 3 | 49 | 4.400227 | 1.130622 | 2.697451 | 0 | 11.37521 | 0
2018-01-31 05:10 | 269656.2 | 1680.0012 | 3 | 49 | 4.400189 | 0.9965467 | 2.732875 | 0 | 11.53109 | 0
2018-01-31 05:12 | 269776.2 | 1800.0003 | 3 | 49 | 4.400251 | 0.8763428 | 2.764069 | 0 | 11.66835 | 0
2018-01-31 05:14 | 269896.2 | 1920.0016 | 3 | 49 | 4.400205 | 0.7749615 | 2.791529 | 0 | 11.78918 | 0
2018-01-31 05:16 | 270016.2 | 2040.0004 | 3 | 49 | 4.400218 | 0.6896677 | 2.815903 | 0 | 11.89643 | 0
2018-01-31 05:17 | 270078.2 | 2101.9698 | 3 | 49 | 4.400218 | 0.6519938 | 2.827441 | 0 | 11.9472 | 0
2018-01-31 05:19 | 270198.2 | 120.0007 | 4 | 49 | 4.341053 | 0 | 2.827441 | 0 | 11.9472 | 0
2018-01-31 05:21 | 270318.2 | 240.0013 | 4 | 49 | 4.335004 | 0 | 2.827441 | 0 | 11.9472 | 0
2018-01-31 05:22 | 270378.3 | 300.0034 | 4 | 49 | 4.333251 | 0 | 2.827441 | 0 | 11.9472 | 0
2018-01-31 05:24 | 270498.3 | 120.0014 | 5 | 49 | 3.79158 | -6.519938 | 2.827441 | 0.2172903 | 11.9472 | 0.8377012
2018-01-31 05:26 | 270618.3 | 240.0012 | 5 | 49 | 3.719019 | -6.519971 | 2.827441 | 0.4346254 | 11.9472 | 1.653734
2018-01-31 05:28 | 270738.3 | 360.0001 | 5 | 49 | 3.650667 | -6.519939 | 2.827441 | 0.6519553 | 11.9472 | 2.454527
2018-01-31 05:30 | 270858.3 | 480.0007 | 5 | 49 | 3.585239 | -6.519997 | 2.827441 | 0.8692611 | 11.9472 | 3.240677
2018-01-31 05:32 | 270978.3 | 600.0012 | 5 | 49 | 3.525285 | -6.519959 | 2.827441 | 1.086599 | 11.9472 | 4.013241
2018-01-31 05:34 | 271098.3 | 720.0001 | 5 | 49 | 3.473423 | -6.520023 | 2.827441 | 1.303893 | 11.9472 | 4.773479
2018-01-31 05:36 | 271218.3 | 840.0017 | 5 | 49 | 3.429545 | -6.519986 | 2.827441 | 1.521222 | 11.9472 | 5.523462
2018-01-31 05:38 | 271338.3 | 960.0002 | 5 | 49 | 3.389524 | -6.519953 | 2.827441 | 1.738558 | 11.9472 | 6.264445
2018-01-31 05:40 | 271458.3 | 1080.0003 | 5 | 49 | 3.350106 | -6.519951 | 2.827441 | 1.955886 | 11.9472 | 6.996768
2018-01-31 05:42 | 271578.3 | 1200.0006 | 5 | 49 | 3.309953 | -6.519938 | 2.827441 | 2.173196 | 11.9472 | 7.720496
2018-01-31 05:44 | 271698.3 | 1320.0004 | 5 | 49 | 3.263499 | -6.519968 | 2.827441 | 2.39053 | 11.9472 | 8.435003
2018-01-31 05:46 | 271818.3 | 1440.0001 | 5 | 49 | 3.192748 | -6.519943 | 2.827441 | 2.607856 | 11.9472 | 9.137365
2018-01-31 05:48 | 271938.3 | 1560.0001 | 5 | 49 | 3.000663 | -6.519966 | 2.827441 | 2.825152 | 11.9472 | 9.814677
2018-01-31 05:48 | 271938.6 | 1560.2224 | 5 | 49 | 2.999995 | -6.519991 | 2.827441 | 2.825567 | 11.9472 | 9.815921
2018-01-31 05:50 | 272058.6 | 120.0009 | 6 | 49 | 3.630903 | 0 | 2.827441 | 2.825567 | 11.9472 | 9.815921
2018-01-31 05:52 | 272178.6 | 240.0001 | 6 | 49 | 3.659911 | 0 | 2.827441 | 2.825567 | 11.9472 | 9.815921
2018-01-31 05:53 | 272238.6 | 300.0023 | 6 | 49 | 3.666822 | 0 | 2.827441 | 2.825567 | 11.9472 | 9.815921
2018-01-31 05:53 | 272238.6 | 0.0025 | 7 | 50 | 3.666815 | 0 | 0 | 0 | 0 | 0
2018-01-31 05:55 | 272358.7 | 120.0004 | 2 | 50 | 4.023156 | 4.889864 | 0.1624028 | 3.869e-09 | 0.6466586 | 1.4186e-08
2018-01-31 05:57 | 272478.7 | 240.001 | 2 | 50 | 4.075047 | 4.889931 | 0.3254013 | 3.869e-09 | 1.30693 | 1.4186e-08
2018-01-31 05:59 | 272598.7 | 360.0003 | 2 | 50 | 4.107369 | 4.889872 | 0.4883927 | 3.869e-09 | 1.97398 | 1.4186e-08
2018-01-31 06:01 | 272718.7 | 480.0012 | 2 | 50 | 4.132061 | 4.89011 | 0.6513742 | 3.869e-09 | 2.64544 | 1.4186e-08
2018-01-31 06:03 | 272838.7 | 600.0003 | 2 | 50 | 4.1559 | 4.890228 | 0.8143666 | 3.869e-09 | 3.320868 | 1.4186e-08
2018-01-31 06:05 | 272958.7 | 720.0012 | 2 | 50 | 4.181784 | 4.890055 | 0.9773639 | 3.869e-09 | 4.000328 | 1.4186e-08
2018-01-31 06:07 | 273078.7 | 840.0004 | 2 | 50 | 4.200285 | 4.683846 | 1.138975 | 3.869e-09 | 4.678193 | 1.4186e-08
2018-01-31 06:09 | 273198.7 | 960.0003 | 2 | 50 | 4.200293 | 4.232019 | 1.287452 | 3.869e-09 | 5.301843 | 1.4186e-08
2018-01-31 06:11 | 273318.7 | 1080.0003 | 2 | 50 | 4.200285 | 3.81568 | 1.421456 | 3.869e-09 | 5.864699 | 1.4186e-08
2018-01-31 06:13 | 273438.7 | 1200.0017 | 2 | 50 | 4.200246 | 3.432865 | 1.542234 | 3.869e-09 | 6.372001 | 1.4186e-08
2018-01-31 06:14 | 273494.7 | 1256.0578 | 2 | 50 | 4.200288 | 3.259987 | 1.59436 | 3.869e-09 | 6.590941 | 1.4186e-08
2018-01-31 06:16 | 273614.8 | 120.0017 | 3 | 50 | 4.22602 | 3.260038 | 1.702632 | 3.869e-09 | 7.046979 | 1.4186e-08
2018-01-31 06:18 | 273734.8 | 240.0016 | 3 | 50 | 4.256938 | 3.26009 | 1.811306 | 3.869e-09 | 7.507893 | 1.4186e-08
2018-01-31 06:20 | 273854.8 | 360.0009 | 3 | 50 | 4.290137 | 3.260044 | 1.919971 | 3.869e-09 | 7.97226 | 1.4186e-08
2018-01-31 06:22 | 273974.8 | 480.0011 | 3 | 50 | 4.325154 | 3.260023 | 2.028649 | 3.869e-09 | 8.440373 | 1.4186e-08
2018-01-31 06:24 | 274094.8 | 600.0013 | 3 | 50 | 4.36398 | 3.260092 | 2.137308 | 3.869e-09 | 8.912408 | 1.4186e-08
2018-01-31 06:26 | 274214.8 | 720.0007 | 3 | 50 | 4.40034 | 3.162706 | 2.245751 | 3.869e-09 | 9.387861 | 1.4186e-08
2018-01-31 06:28 | 274334.8 | 840.0005 | 3 | 50 | 4.400301 | 2.673138 | 2.342421 | 3.869e-09 | 9.813239 | 1.4186e-08
2018-01-31 06:30 | 274454.8 | 960.0003 | 3 | 50 | 4.400283 | 2.30197 | 2.425096 | 3.869e-09 | 10.17703 | 1.4186e-08
2018-01-31 06:32 | 274574.8 | 1080.0006 | 3 | 50 | 4.400255 | 1.983046 | 2.49638 | 3.869e-09 | 10.4907 | 1.4186e-08
2018-01-31 06:34 | 274694.8 | 1200.0005 | 3 | 50 | 4.400255 | 1.704473 | 2.557705 | 3.869e-09 | 10.76055 | 1.4186e-08
2018-01-31 06:36 | 274814.8 | 1320.0018 | 3 | 50 | 4.400282 | 1.478684 | 2.610632 | 3.869e-09 | 10.99344 | 1.4186e-08
2018-01-31 06:38 | 274934.8 | 1440.0012 | 3 | 50 | 4.40024 | 1.289243 | 2.656653 | 3.869e-09 | 11.19594 | 1.4186e-08
2018-01-31 06:40 | 275054.8 | 1560.0007 | 3 | 50 | 4.40022 | 1.133379 | 2.696987 | 3.869e-09 | 11.37342 | 1.4186e-08
2018-01-31 06:42 | 275174.8 | 1680.0005 | 3 | 50 | 4.40024 | 0.9930487 | 2.732397 | 3.869e-09 | 11.52924 | 1.4186e-08
2018-01-31 06:44 | 275294.8 | 1800.0014 | 3 | 50 | 4.40021 | 0.8734474 | 2.763444 | 3.869e-09 | 11.66585 | 1.4186e-08
2018-01-31 06:46 | 275414.8 | 1920.001 | 3 | 50 | 4.400177 | 0.7738838 | 2.790871 | 3.869e-09 | 11.78654 | 1.4186e-08
2018-01-31 06:48 | 275534.8 | 2040.0005 | 3 | 50 | 4.400161 | 0.6916208 | 2.815275 | 3.869e-09 | 11.89392 | 1.4186e-08
2018-01-31 06:49 | 275598.6 | 2103.7652 | 3 | 50 | 4.400157 | 0.6519871 | 2.827183 | 3.869e-09 | 11.94632 | 1.4186e-08
2018-01-31 06:51 | 275718.6 | 120.0012 | 4 | 50 | 4.341219 | 0 | 2.827185 | 3.869e-09 | 11.94632 | 1.4186e-08
2018-01-31 06:53 | 275838.6 | 240.0019 | 4 | 50 | 4.335257 | 0 | 2.827185 | 3.869e-09 | 11.94632 | 1.4186e-08
2018-01-31 06:54 | 275898.6 | 300.0009 | 4 | 50 | 4.333495 | 0 | 2.827185 | 3.869e-09 | 11.94632 | 1.4186e-08
2018-01-31 06:56 | 276018.7 | 120.0002 | 5 | 50 | 3.792757 | -6.519946 | 2.827185 | 0.2173064 | 11.94632 | 0.8379243
2018-01-31 06:58 | 276138.7 | 240.0009 | 5 | 50 | 3.720787 | -6.519971 | 2.827185 | 0.4346184 | 11.94632 | 1.654255
2018-01-31 07:00 | 276258.7 | 360.0018 | 5 | 50 | 3.650907 | -6.519941 | 2.827185 | 0.6519352 | 11.94632 | 2.455248
2018-01-31 07:02 | 276378.7 | 480.001 | 5 | 50 | 3.584834 | -6.519969 | 2.827185 | 0.8692532 | 11.94632 | 3.241357
2018-01-31 07:04 | 276498.7 | 600 | 5 | 50 | 3.524942 | -6.519998 | 2.827185 | 1.086569 | 11.94632 | 4.013751
2018-01-31 07:06 | 276618.7 | 720.0002 | 5 | 50 | 3.473878 | -6.519964 | 2.827185 | 1.303892 | 11.94632 | 4.774078
2018-01-31 07:08 | 276738.7 | 840.0009 | 5 | 50 | 3.430243 | -6.519983 | 2.827185 | 1.521199 | 11.94632 | 5.524139
2018-01-31 07:10 | 276858.7 | 960.0009 | 5 | 50 | 3.389036 | -6.519959 | 2.827185 | 1.738508 | 11.94632 | 6.265062
2018-01-31 07:12 | 276978.7 | 1080.0008 | 5 | 50 | 3.349758 | -6.519938 | 2.827185 | 1.955837 | 11.94632 | 6.997344
2018-01-31 07:14 | 277098.7 | 1200.0001 | 5 | 50 | 3.309667 | -6.519865 | 2.827185 | 2.173127 | 11.94632 | 7.720893
2018-01-31 07:16 | 277218.7 | 1320.0008 | 5 | 50 | 3.264127 | -6.519867 | 2.827185 | 2.39048 | 11.94632 | 8.435539
2018-01-31 07:18 | 277338.7 | 1440.001 | 5 | 50 | 3.191803 | -6.519914 | 2.827185 | 2.607781 | 11.94632 | 9.137936
2018-01-31 07:20 | 277457.6 | 1558.9326 | 5 | 50 | 2.999984 | -6.519867 | 2.827185 | 2.823179 | 11.94632 | 9.80891
2018-01-31 07:22 | 277577.7 | 120.0002 | 6 | 50 | 3.631698 | 0 | 2.827185 | 2.823179 | 11.94632 | 9.80891
2018-01-31 07:24 | 277697.7 | 240.0003 | 6 | 50 | 3.660448 | 0 | 2.827185 | 2.823179 | 11.94632 | 9.80891
2018-01-31 07:25 | 277757.7 | 300.0016 | 6 | 50 | 3.667394 | 0 | 2.827185 | 2.823179 | 11.94632 | 9.80891
2018-01-31 07:25 | 277757.7 | 0.0024 | 7 | 51 | 3.667428 | 0 | 0 | 0 | 0 | 0
2018-01-31 07:27 | 277877.8 | 120.0003 | 8 | 51 | 4.024516 | 4.890175 | 0.1624116 | 0 | 0.646787 | 0
2018-01-31 07:29 | 277997.8 | 240.0012 | 8 | 51 | 4.076335 | 4.89002 | 0.3254012 | 0 | 1.307296 | 0
2018-01-31 07:31 | 278117.8 | 360.0003 | 8 | 51 | 4.108039 | 4.889795 | 0.4884079 | 0 | 1.974551 | 0
2018-01-31 07:33 | 278237.8 | 480.0011 | 8 | 51 | 4.13182 | 4.890158 | 0.6514087 | 0 | 2.646139 | 0
2018-01-31 07:35 | 278357.8 | 600.0011 | 8 | 51 | 4.156063 | 4.8902 | 0.8143985 | 0 | 3.321537 | 0
2018-01-31 07:37 | 278477.8 | 720.0011 | 8 | 51 | 4.183568 | 4.889862 | 0.977392 | 0 | 4.001148 | 0
2018-01-31 07:39 | 278597.8 | 840.0003 | 8 | 51 | 4.200297 | 4.666897 | 1.138737 | 0 | 4.678055 | 0
2018-01-31 07:41 | 278717.8 | 960.0012 | 8 | 51 | 4.200323 | 4.222143 | 1.286726 | 0 | 5.299652 | 0
2018-01-31 07:43 | 278837.8 | 1080.0012 | 8 | 51 | 4.200289 | 3.816059 | 1.42065 | 0 | 5.862174 | 0
2018-01-31 07:45 | 278957.8 | 1200.0004 | 8 | 51 | 4.200277 | 3.421841 | 1.541266 | 0 | 6.368797 | 0
2018-01-31 07:46 | 279007.7 | 1249.9066 | 8 | 51 | 4.200291 | 3.259996 | 1.58757 | 0 | 6.563286 | 0
2018-01-31 07:48 | 279127.7 | 120.0009 | 9 | 51 | 4.225583 | 3.260138 | 1.695869 | 0 | 7.019417 | 0
2018-01-31 07:50 | 279247.7 | 240.001 | 9 | 51 | 4.256161 | 3.260092 | 1.804537 | 0 | 7.48024 | 0
2018-01-31 07:52 | 279367.7 | 360.0002 | 9 | 51 | 4.288574 | 3.260056 | 1.913204 | 0 | 7.944482 | 0
2018-01-31 07:54 | 279487.7 | 480.0001 | 9 | 51 | 4.324154 | 3.260096 | 2.021873 | 0 | 8.412412 | 0
2018-01-31 07:56 | 279607.7 | 600.0002 | 9 | 51 | 4.363713 | 3.260094 | 2.130546 | 0 | 8.884464 | 0
2018-01-31 07:58 | 279727.7 | 720.0011 | 9 | 51 | 4.400321 | 3.178087 | 2.239064 | 0 | 9.360183 | 0
2018-01-31 08:00 | 279847.7 | 840.0002 | 9 | 51 | 4.400294 | 2.690979 | 2.336193 | 0 | 9.78758 | 0
2018-01-31 08:02 | 279967.7 | 960.0018 | 9 | 51 | 4.400264 | 2.313776 | 2.419459 | 0 | 10.15398 | 0
2018-01-31 08:04 | 280087.7 | 1080.0002 | 9 | 51 | 4.400295 | 1.983353 | 2.490932 | 0 | 10.46847 | 0
2018-01-31 08:06 | 280207.7 | 1200.0003 | 9 | 51 | 4.400249 | 1.710526 | 2.552341 | 0 | 10.73869 | 0
2018-01-31 08:08 | 280327.7 | 1320.0012 | 9 | 51 | 4.400248 | 1.48455 | 2.605478 | 0 | 10.97251 | 0
2018-01-31 08:10 | 280447.7 | 1440.0019 | 9 | 51 | 4.400229 | 1.298862 | 2.651798 | 0 | 11.17633 | 0
2018-01-31 08:12 | 280567.7 | 1560.0003 | 9 | 51 | 4.400274 | 1.136491 | 2.692331 | 0 | 11.35468 | 0
2018-01-31 08:14 | 280687.7 | 1680.001 | 9 | 51 | 4.400229 | 0.9932327 | 2.727717 | 0 | 11.51039 | 0
2018-01-31 08:16 | 280807.7 | 1800.0013 | 9 | 51 | 4.400237 | 0.8765402 | 2.758827 | 0 | 11.64728 | 0
2018-01-31 08:18 | 280927.7 | 1920.0002 | 9 | 51 | 4.400168 | 0.7790403 | 2.786355 | 0 | 11.76841 | 0
2018-01-31 08:20 | 281047.7 | 2040.0009 | 9 | 51 | 4.400176 | 0.6955013 | 2.810912 | 0 | 11.87647 | 0
2018-01-31 08:22 | 281167.7 | 2160.0012 | 9 | 51 | 4.400197 | 0.6179018 | 2.832782 | 0 | 11.9727 | 0
2018-01-31 08:24 | 281287.7 | 2280.0019 | 9 | 51 | 4.400165 | 0.5516996 | 2.852249 | 0 | 12.05836 | 0
2018-01-31 08:26 | 281407.7 | 2400 | 9 | 51 | 4.400194 | 0.4970665 | 2.869712 | 0 | 12.1352 | 0
2018-01-31 08:28 | 281527.7 | 2520.0019 | 9 | 51 | 4.400163 | 0.4507475 | 2.8855 | 0 | 12.20467 | 0
2018-01-31 08:30 | 281647.7 | 2640.0003 | 9 | 51 | 4.400158 | 0.4079523 | 2.899819 | 0 | 12.26767 | 0
2018-01-31 08:32 | 281767.7 | 2760.0011 | 9 | 51 | 4.40021 | 0.3690243 | 2.912751 | 0 | 12.32458 | 0
2018-01-31 08:34 | 281887.7 | 2880.0003 | 9 | 51 | 4.400167 | 0.3359089 | 2.924485 | 0 | 12.37621 | 0
2018-01-31 08:36 | 282007.7 | 3000.0012 | 9 | 51 | 4.400179 | 0.3090916 | 2.93521 | 0 | 12.4234 | 0
2018-01-31 08:38 | 282127.7 | 3120.0011 | 9 | 51 | 4.400158 | 0.2844877 | 2.945076 | 0 | 12.46681 | 0
2018-01-31 08:40 | 282247.7 | 3240.0004 | 9 | 51 | 4.40012 | 0.2588911 | 2.954127 | 0 | 12.50664 | 0
2018-01-31 08:42 | 282367.7 | 3360.0003 | 9 | 51 | 4.400138 | 0.2374401 | 2.962399 | 0 | 12.54304 | 0
2018-01-31 08:44 | 282487.7 | 3480.0003 | 9 | 51 | 4.40012 | 0.2193489 | 2.97002 | 0 | 12.57657 | 0
2018-01-31 08:46 | 282607.7 | 3600.0003 | 9 | 51 | 4.400156 | 0.2045422 | 2.977078 | 0 | 12.60763 | 0
2018-01-31 08:48 | 282727.7 | 3720.0019 | 9 | 51 | 4.400148 | 0.1891346 | 2.983638 | 0 | 12.63649 | 0
2018-01-31 08:50 | 282847.7 | 3840.0011 | 9 | 51 | 4.400132 | 0.1737747 | 2.989677 | 0 | 12.66306 | 0
2018-01-31 08:52 | 282967.7 | 3960.001 | 9 | 51 | 4.400132 | 0.1615515 | 2.99525 | 0 | 12.68759 | 0
2018-01-31 08:54 | 283087.7 | 4080.0005 | 9 | 51 | 4.400123 | 0.1502619 | 3.000432 | 0 | 12.71038 | 0
2018-01-31 08:56 | 283207.7 | 4200.001 | 9 | 51 | 4.400097 | 0.1404819 | 3.005288 | 0 | 12.73176 | 0
2018-01-31 08:58 | 283327.7 | 4320.0011 | 9 | 51 | 4.400108 | 0.1298332 | 3.009809 | 0 | 12.75165 | 0
2018-01-31 09:00 | 283447.7 | 4440.001 | 9 | 51 | 4.400095 | 0.120594 | 3.01398 | 0 | 12.77 | 0
2018-01-31 09:02 | 283567.7 | 4560.0018 | 9 | 51 | 4.400087 | 0.1126299 | 3.017874 | 0 | 12.78713 | 0
2018-01-31 09:04 | 283687.7 | 4680.0011 | 9 | 51 | 4.4001 | 0.1060886 | 3.021519 | 0 | 12.80317 | 0
2018-01-31 09:06 | 283807.7 | 4800.0018 | 9 | 51 | 4.400122 | 0.09921074 | 3.024941 | 0 | 12.81823 | 0
2018-01-31 09:08 | 283927.7 | 4920.0002 | 9 | 51 | 4.400138 | 0.0922184 | 3.028126 | 0 | 12.83224 | 0
2018-01-31 09:10 | 284047.7 | 5040.001 | 9 | 51 | 4.400051 | 0.08544159 | 3.031078 | 0 | 12.84523 | 0
2018-01-31 09:12 | 284153.7 | 5146.0792 | 9 | 51 | 4.400106 | 0.0814991 | 3.033543 | 0 | 12.85608 | 0
2018-01-31 19:05 | 284273.8 | 5266.124576 | 9 | 51 | 4.400176 | 0.170496 | 3.040489 | 4.17e-10 | 12.88664 | 1.828e-09
2018-01-31 19:07 | 284393.8 | 5386.123776 | 9 | 51 | 4.400152 | 0.1411991 | 3.045638 | 4.17e-10 | 12.9093 | 1.828e-09
2018-01-31 19:09 | 284513.8 | 5506.125476 | 9 | 51 | 4.400179 | 0.1217508 | 3.049995 | 4.17e-10 | 12.92847 | 1.828e-09
2018-01-31 19:11 | 284633.8 | 5626.123776 | 9 | 51 | 4.400172 | 0.1051083 | 3.053756 | 4.17e-10 | 12.94502 | 1.828e-09
2018-01-31 19:13 | 284753.8 | 5746.123776 | 9 | 51 | 4.400132 | 0.09126949 | 3.057003 | 4.17e-10 | 12.95931 | 1.828e-09
2018-01-31 19:15 | 284852 | 5844.311476 | 9 | 51 | 4.400123 | 0.08149719 | 3.059354 | 4.17e-10 | 12.96965 | 1.828e-09

## Statistics_102
Date_Time | Test_Time(s) | Step_Time(s) | Step_Index | Cycle_Index | Voltage(V) | Current(A) | Charge_Capacity(Ah) | Discharge_Capacity(Ah) | Charge_Energy(Wh) | Discharge_Energy(Wh) | Internal Resistance(Ohm)
2018-01-27 19:33 | 5852.555984 | 300.0021 | 6 | 1 | 3.678556 | 0 | 3.067799 | 2.8533 | 12.98967 | 9.830821
2018-01-27 21:06 | 11466.05 | 300.0025 | 6 | 2 | 3.675888 | 0 | 2.863274 | 2.862151 | 12.10504 | 9.897666
2018-01-27 22:40 | 17067.20348 | 300.0025 | 6 | 3 | 3.673377 | 0 | 2.862843 | 2.867582 | 12.10096 | 9.926001
2018-01-28 00:13 | 22675.70418 | 300.0038 | 6 | 4 | 3.671575 | 0 | 2.870121 | 2.871507 | 12.12949 | 9.947398
2018-01-28 01:47 | 28289.59 | 300.0016 | 6 | 5 | 3.670456 | 0 | 2.873667 | 2.873743 | 12.14393 | 9.963405
2018-01-28 03:20 | 33896 | 300.0041 | 6 | 6 | 3.669075 | 0 | 2.873938 | 2.87572 | 12.1438 | 9.970985
2018-01-28 04:54 | 39506.61 | 300.0032 | 6 | 7 | 3.668522 | 0 | 2.877472 | 2.875432 | 12.1576 | 9.97382
2018-01-28 06:27 | 45119.06 | 300.0032 | 6 | 8 | 3.668154 | 0 | 2.877376 | 2.875694 | 12.15715 | 9.978759
2018-01-28 08:01 | 50723.03 | 300.0041 | 6 | 9 | 3.667279 | 0 | 2.875772 | 2.875937 | 12.14973 | 9.979178
2018-01-28 09:34 | 56330.29 | 300.0032 | 6 | 10 | 3.667383 | 0 | 2.878325 | 2.874383 | 12.15947 | 9.977455
2018-01-28 11:07 | 61932.57 | 300.0016 | 6 | 11 | 3.667393 | 0 | 2.875371 | 2.873094 | 12.147 | 9.975366
2018-01-28 12:41 | 67526.95378 | 300.0024 | 6 | 12 | 3.666622 | 0 | 2.873031 | 2.872943 | 12.13678 | 9.972836
2018-01-28 14:14 | 73125.6532 | 300.0023 | 6 | 13 | 3.66703 | 0 | 2.875237 | 2.870749 | 12.14568 | 9.968552
2018-01-28 15:47 | 78718.55 | 300.0017 | 6 | 14 | 3.667312 | 0 | 2.870585 | 2.868677 | 12.12616 | 9.962055
2018-01-28 17:20 | 84305.63 | 300.0006 | 6 | 15 | 3.666626 | 0 | 2.868762 | 2.868567 | 12.11875 | 9.960664
2018-01-28 18:53 | 89897.29794 | 300.0014 | 6 | 16 | 3.666415 | 0 | 2.870547 | 2.868198 | 12.12591 | 9.961495
2018-01-28 20:27 | 95485.82 | 300.0041 | 6 | 17 | 3.666813 | 0 | 2.868859 | 2.865648 | 12.1188 | 9.953244
2018-01-28 21:59 | 101063 | 300.0041 | 6 | 18 | 3.666823 | 0 | 2.865422 | 2.863733 | 12.10411 | 9.945925
2018-01-28 23:33 | 106645.3 | 300.0024 | 6 | 19 | 3.666069 | 0 | 2.865116 | 2.86465 | 12.10355 | 9.949325
2018-01-29 01:06 | 112229.9597 | 300.0014 | 6 | 20 | 3.666806 | 0 | 2.865925 | 2.861536 | 12.1064 | 9.939672
2018-01-29 02:39 | 117804.2 | 300.0023 | 6 | 21 | 3.666677 | 0 | 2.861525 | 2.860643 | 12.08843 | 9.936581
2018-01-29 04:11 | 123380 | 300.004 | 6 | 22 | 3.665889 | 0 | 2.861329 | 2.861283 | 12.08782 | 9.938085
2018-01-29 05:44 | 128960.5 | 300.0032 | 6 | 23 | 3.66611 | 0 | 2.862216 | 2.859764 | 12.09126 | 9.934831
2018-01-29 07:17 | 134536.6 | 300.0037 | 6 | 24 | 3.66688 | 0 | 2.860642 | 2.857152 | 12.08496 | 9.925683
2018-01-29 08:50 | 140105.9 | 300.0016 | 6 | 25 | 3.666151 | 0 | 2.857068 | 2.857402 | 12.07054 | 9.925961
2018-01-29 10:27 | 145688.7525 | 300.0038 | 6 | 26 | 3.666396 | 0 | 2.782466 | 2.857502 | 11.74162 | 9.929866
2018-01-29 11:59 | 151253.5 | 300.0013 | 6 | 27 | 3.666862 | 0 | 2.857104 | 2.85456 | 12.06945 | 9.919114
2018-01-29 13:32 | 156825.1 | 300.0014 | 6 | 28 | 3.665757 | 0 | 2.85455 | 2.8555 | 12.06062 | 9.920643
2018-01-29 15:05 | 162400.7 | 300.0038 | 6 | 29 | 3.666839 | 0 | 2.858055 | 2.852614 | 12.07429 | 9.912752
2018-01-29 16:38 | 167965 | 300.0015 | 6 | 30 | 3.667185 | 0 | 2.85164 | 2.849748 | 12.0488 | 9.900658
2018-01-29 18:11 | 173527.9 | 300.0024 | 6 | 31 | 3.665048 | 0 | 2.850651 | 2.854675 | 12.04476 | 9.919951
2018-01-29 19:43 | 179094.4 | 300.0016 | 6 | 32 | 3.665792 | 0 | 2.854267 | 2.851423 | 12.05714 | 9.906194
2018-01-29 21:16 | 184667.1 | 300.0023 | 6 | 33 | 3.665659 | 0 | 2.853262 | 2.851979 | 12.05557 | 9.911692
2018-01-29 22:49 | 190228.8 | 300.0022 | 6 | 34 | 3.666099 | 0 | 2.851835 | 2.849703 | 12.04853 | 9.902639
2018-01-30 00:22 | 195795.2 | 300.0029 | 6 | 35 | 3.665133 | 0 | 2.849945 | 2.850722 | 12.04208 | 9.905102
2018-01-30 01:55 | 201367.9 | 300.0031 | 6 | 36 | 3.665792 | 0 | 2.853612 | 2.849293 | 12.05671 | 9.904105
2018-01-30 03:27 | 206933.1 | 300.0038 | 6 | 37 | 3.666061 | 0 | 2.848556 | 2.846807 | 12.03656 | 9.890801
2018-01-30 05:00 | 212493.5 | 300.0039 | 6 | 38 | 3.665851 | 0 | 2.847105 | 2.846301 | 12.03087 | 9.890719
2018-01-30 06:33 | 218054.8 | 300.004 | 6 | 39 | 3.665644 | 0 | 2.846378 | 2.845245 | 12.02723 | 9.883084
2018-01-30 08:06 | 223626.9 | 300.0015 | 6 | 40 | 3.665781 | 0 | 2.848274 | 2.845335 | 12.03728 | 9.887485
2018-01-30 17:54 | 229108.4 | 300.0025 | 6 | 41 | 3.660944 | 0 | 2.806828 | 2.741699 | 11.85455 | 9.480173
2018-01-30 19:28 | 234709 | 300.0013 | 6 | 42 | 3.668656 | 0 | 2.870489 | 2.833672 | 12.13916 | 9.83127
2018-01-30 21:00 | 240270.4 | 300.0031 | 6 | 43 | 3.66877 | 0 | 2.836557 | 2.83342 | 11.99248 | 9.833966
2018-01-30 22:33 | 245833.6 | 300.003 | 6 | 44 | 3.66914 | 0 | 2.833459 | 2.830577 | 11.9805 | 9.822627
2018-01-31 00:06 | 251385.6 | 300.0017 | 6 | 45 | 3.669134 | 0 | 2.831074 | 2.830333 | 11.97027 | 9.824858
2018-01-31 01:38 | 256938.8 | 300.0025 | 6 | 46 | 3.668989 | 0 | 2.830307 | 2.829415 | 11.96704 | 9.815692
2018-01-31 03:11 | 262497.9 | 300.0035 | 6 | 47 | 3.668349 | 0 | 2.831683 | 2.831136 | 11.97363 | 9.826442
2018-01-31 04:44 | 268056.5 | 300.0028 | 6 | 48 | 3.668926 | 0 | 2.832208 | 2.82901 | 11.97451 | 9.816502
2018-01-31 06:16 | 273608.3 | 300.0047 | 6 | 49 | 3.668859 | 0 | 2.828614 | 2.827396 | 11.96144 | 9.811852
2018-01-31 07:49 | 279157.5 | 300.0038 | 6 | 50 | 3.668231 | 0 | 2.828909 | 2.829397 | 11.96141 | 9.81699
2018-01-31 19:15 | 286313.3 | 5919.545836 | 9 | 51 | 4.400142 | 0.08149529 | 3.064342 | 0 | 12.99889 | 0

## Channel_102_1
Date_Time | Test_Time(s) | Step_Time(s) | Step_Index | Cycle_Index | Voltage(V) | Current(A) | Charge_Capacity(Ah) | Discharge_Capacity(Ah) | Charge_Energy(Wh) | Discharge_Energy(Wh) | Internal Resistance(Ohm)
2018-01-27 17:55 | 10.0019 | 10.0017 | 1 | 1 | 3.484633 | 0 | 0 | 0 | 0 | 0
2018-01-27 17:57 | 130.0834 | 120.0007 | 2 | 1 | 4.061651 | 4.890019 | 0.1623793 | 0 | 0.6462125 | 0
2018-01-27 17:59 | 250.0834 | 240.0007 | 2 | 1 | 4.096552 | 4.89009 | 0.3253873 | 0 | 1.311042 | 0
2018-01-27 18:01 | 370.0843 | 360.0016 | 2 | 1 | 4.128444 | 4.890029 | 0.488385 | 0 | 1.981491 | 0
2018-01-27 18:03 | 490.0842 | 480.0015 | 2 | 1 | 4.152296 | 4.890063 | 0.651369 | 0 | 2.656394 | 0
2018-01-27 18:05 | 610.0843 | 600.0016 | 2 | 1 | 4.174443 | 4.89004 | 0.8143901 | 0 | 3.335099 | 0
2018-01-27 18:07 | 730.0828 | 720.0001 | 2 | 1 | 4.198966 | 4.890046 | 0.9773715 | 0 | 4.017418 | 0
2018-01-27 18:09 | 850.0828 | 840.0001 | 2 | 1 | 4.200277 | 4.532756 | 1.134366 | 0 | 4.676834 | 0
2018-01-27 18:11 | 970.0834 | 960.0007 | 2 | 1 | 4.200248 | 4.212518 | 1.280018 | 0 | 5.28861 | 0
2018-01-27 18:13 | 1090.0833 | 1080.0006 | 2 | 1 | 4.200274 | 3.921685 | 1.415558 | 0 | 5.857913 | 0
2018-01-27 18:15 | 1210.0837 | 1200.001 | 2 | 1 | 4.200272 | 3.635024 | 1.541523 | 0 | 6.387 | 0
2018-01-27 18:17 | 1330.0829 | 1320.0002 | 2 | 1 | 4.200243 | 3.347529 | 1.657821 | 0 | 6.875484 | 0
2018-01-27 18:18 | 1368.7313 | 1358.6486 | 2 | 1 | 4.20024 | 3.259995 | 1.693296 | 0 | 7.024489 | 0
2018-01-27 18:20 | 1488.744448 | 120.0003 | 3 | 1 | 4.219265 | 3.260121 | 1.801567 | 0 | 7.480162 | 0
2018-01-27 18:22 | 1608.744448 | 240.0003 | 3 | 1 | 4.242757 | 3.259891 | 1.910238 | 0 | 7.939924 | 0
2018-01-27 18:24 | 1728.744348 | 360.0002 | 3 | 1 | 4.269731 | 3.260152 | 2.018909 | 0 | 8.402421 | 0
2018-01-27 18:26 | 1848.744548 | 480.0004 | 3 | 1 | 4.301137 | 3.260102 | 2.127568 | 0 | 8.868046 | 0
2018-01-27 18:28 | 1968.745148 | 600.001 | 3 | 1 | 4.334314 | 3.26019 | 2.236249 | 0 | 9.337282 | 0
2018-01-27 18:30 | 2088.745248 | 720.0011 | 3 | 1 | 4.369638 | 3.260123 | 2.344914 | 0 | 9.810174 | 0
2018-01-27 18:32 | 2208.747048 | 840.0029 | 3 | 1 | 4.400336 | 3.14088 | 2.453213 | 0 | 10.28534 | 0
2018-01-27 18:34 | 2328.746148 | 960.002 | 3 | 1 | 4.400282 | 2.680127 | 2.549818 | 0 | 10.71043 | 0
2018-01-27 18:36 | 2448.744648 | 1080.0005 | 3 | 1 | 4.400289 | 2.316936 | 2.632871 | 0 | 11.07588 | 0
2018-01-27 18:38 | 2568.746148 | 1200.002 | 3 | 1 | 4.400257 | 2.014514 | 2.704911 | 0 | 11.39288 | 0
2018-01-27 18:40 | 2688.746148 | 1320.002 | 3 | 1 | 4.400288 | 1.763689 | 2.76776 | 0 | 11.66943 | 0
2018-01-27 18:42 | 2808.745248 | 1440.0011 | 3 | 1 | 4.400267 | 1.543447 | 2.822777 | 0 | 11.91152 | 0
2018-01-27 18:44 | 2928.746148 | 1560.002 | 3 | 1 | 4.400265 | 1.347145 | 2.870846 | 0 | 12.12304 | 0
2018-01-27 18:46 | 3048.744548 | 1680.0004 | 3 | 1 | 4.400253 | 1.186837 | 2.912981 | 0 | 12.30844 | 0
2018-01-27 18:48 | 3168.744548 | 1800.0004 | 3 | 1 | 4.40019 | 1.052876 | 2.950233 | 0 | 12.47235 | 0
2018-01-27 18:50 | 3288.744648 | 1920.0005 | 3 | 1 | 4.400207 | 0.9384537 | 2.983391 | 0 | 12.61826 | 0
2018-01-27 18:52 | 3408.744548 | 2040.0004 | 3 | 1 | 4.400186 | 0.8338146 | 3.012917 | 0 | 12.74818 | 0
2018-01-27 18:54 | 3528.745448 | 2160.0013 | 3 | 1 | 4.400194 | 0.7434187 | 3.039156 | 0 | 12.86364 | 0
2018-01-27 18:56 | 3648.747048 | 2280.0029 | 3 | 1 | 4.400185 | 0.667738 | 3.062647 | 0 | 12.967 | 0
2018-01-27 18:56 | 3676.849048 | 2308.1049 | 3 | 1 | 4.400198 | 0.6519976 | 3.067799 | 0 | 12.98967 | 0
2018-01-27 18:58 | 3796.893752 | 120.0001 | 4 | 1 | 4.336077 | 0 | 3.067799 | 0 | 12.98967 | 0
2018-01-27 19:00 | 3916.894552 | 240.0009 | 4 | 1 | 4.328925 | 0 | 3.067799 | 0 | 12.98967 | 0
2018-01-27 19:01 | 3976.896752 | 300.0031 | 4 | 1 | 4.326832 | 0 | 3.067799 | 0 | 12.98967 | 0
2018-01-27 19:03 | 4096.975516 | 120.0002 | 5 | 1 | 3.730345 | -6.519934 | 3.067799 | 0.2173027 | 12.98967 | 0.8248468
2018-01-27 19:05 | 4216.976416 | 240.0011 | 5 | 1 | 3.671844 | -6.519838 | 3.067799 | 0.4346203 | 12.98967 | 1.629178
2018-01-27 19:07 | 4336.975616 | 360.0003 | 5 | 1 | 3.612926 | -6.519855 | 3.067799 | 0.6519569 | 12.98967 | 2.42081
2018-01-27 19:09 | 4456.976316 | 480.001 | 5 | 1 | 3.555355 | -6.519825 | 3.067799 | 0.8692617 | 12.98967 | 3.199659
2018-01-27 19:11 | 4576.975516 | 600.0002 | 5 | 1 | 3.500687 | -6.51992 | 3.067799 | 1.086608 | 12.98967 | 3.966341
2018-01-27 19:13 | 4696.975516 | 720.0002 | 5 | 1 | 3.453817 | -6.519963 | 3.067799 | 1.303915 | 12.98967 | 4.721839
2018-01-27 19:15 | 4816.975516 | 840.0002 | 5 | 1 | 3.413021 | -6.519919 | 3.067799 | 1.521256 | 12.98967 | 5.46796
2018-01-27 19:17 | 4936.976416 | 960.0011 | 5 | 1 | 3.375935 | -6.519784 | 3.067799 | 1.73857 | 12.98967 | 6.205587
2018-01-27 19:19 | 5056.975516 | 1080.0002 | 5 | 1 | 3.338021 | -6.519912 | 3.067799 | 1.955884 | 12.98967 | 6.935156
2018-01-27 19:21 | 5176.976416 | 1200.0011 | 5 | 1 | 3.297288 | -6.5199 | 3.067799 | 2.173221 | 12.98967 | 7.656268
2018-01-27 19:23 | 5296.976316 | 1320.001 | 5 | 1 | 3.249201 | -6.519883 | 3.067799 | 2.390543 | 12.98967 | 8.36781
2018-01-27 19:25 | 5416.976316 | 1440.001 | 5 | 1 | 3.182826 | -6.519856 | 3.067799 | 2.607854 | 12.98967 | 9.067229
2018-01-27 19:27 | 5536.976416 | 1560.0011 | 5 | 1 | 3.03636 | -6.519839 | 3.067799 | 2.825165 | 12.98967 | 9.745884
2018-01-27 19:28 | 5552.508916 | 1575.5336 | 5 | 1 | 2.999998 | -6.519886 | 3.067799 | 2.8533 | 12.98967 | 9.830821
2018-01-27 19:30 | 5672.555384 | 120.0015 | 6 | 1 | 3.650129 | 0 | 3.067799 | 2.8533 | 12.98967 | 9.830821
2018-01-27 19:32 | 5792.554584 | 240.0007 | 6 | 1 | 3.673251 | 0 | 3.067799 | 2.8533 | 12.98967 | 9.830821
2018-01-27 19:33 | 5852.555984 | 300.0021 | 6 | 1 | 3.678556 | 0 | 3.067799 | 2.8533 | 12.98967 | 9.830821
2018-01-27 19:33 | 5852.565556 | 0.0024 | 7 | 2 | 3.678703 | 0 | 0 | 0 | 0 | 0
2018-01-27 19:35 | 5972.6472 | 120.001 | 2 | 2 | 4.023259 | 4.890042 | 0.1624124 | 6.009e-09 | 0.6466011 | 2.2106e-08
2018-01-27 19:37 | 6092.6463 | 240.0001 | 2 | 2 | 4.075808 | 4.890071 | 0.3253888 | 6.009e-09 | 1.306892 | 2.2106e-08
2018-01-27 19:39 | 6212.6471 | 360.0009 | 2 | 2 | 4.109136 | 4.890044 | 0.4883955 | 6.009e-09 | 1.974188 | 2.2106e-08
2018-01-27 19:41 | 6332.6464 | 480.0002 | 2 | 2 | 4.135021 | 4.890086 | 0.6513814 | 6.009e-09 | 2.646064 | 2.2106e-08
2018-01-27 19:43 | 6452.6471 | 600.0009 | 2 | 2 | 4.159534 | 4.890088 | 0.8143917 | 6.009e-09 | 3.32212 | 2.2106e-08
2018-01-27 19:45 | 6572.6473 | 720.0011 | 2 | 2 | 4.18569 | 4.890166 | 0.9773865 | 6.009e-09 | 4.0022 | 2.2106e-08
2018-01-27 19:47 | 6692.6465 | 840.0003 | 2 | 2 | 4.200308 | 4.628007 | 1.138083 | 6.009e-09 | 4.676569 | 2.2106e-08
2018-01-27 19:49 | 6812.6465 | 960.0003 | 2 | 2 | 4.200302 | 4.195271 | 1.284956 | 6.009e-09 | 5.293476 | 2.2106e-08
2018-01-27 19:51 | 6932.6473 | 1080.0011 | 2 | 2 | 4.20025 | 3.80173 | 1.418123 | 6.009e-09 | 5.852815 | 2.2106e-08
2018-01-27 19:53 | 7052.6481 | 1200.0019 | 2 | 2 | 4.200304 | 3.444116 | 1.538845 | 6.009e-09 | 6.359882 | 2.2106e-08
2018-01-27 19:54 | 7116.6438 | 1263.9976 | 2 | 2 | 4.200289 | 3.259997 | 1.598418 | 6.009e-09 | 6.610106 | 2.2106e-08
2018-01-27 19:56 | 7236.656028 | 120.0002 | 3 | 2 | 4.225071 | 3.260009 | 1.706699 | 6.009e-09 | 7.066111 | 2.2106e-08
2018-01-27 19:58 | 7356.656928 | 240.0011 | 3 | 2 | 4.255447 | 3.25981 | 1.815365 | 6.009e-09 | 7.52686 | 2.2106e-08
2018-01-27 20:00 | 7476.656828 | 360.001 | 3 | 2 | 4.287997 | 3.259961 | 1.924016 | 6.009e-09 | 7.990973 | 2.2106e-08
2018-01-27 20:02 | 7596.656928 | 480.0011 | 3 | 2 | 4.322412 | 3.259921 | 2.03269 | 6.009e-09 | 8.458811 | 2.2106e-08
2018-01-27 20:04 | 7716.656828 | 600.001 | 3 | 2 | 4.360268 | 3.259906 | 2.141346 | 6.009e-09 | 8.930483 | 2.2106e-08
2018-01-27 20:06 | 7836.657028 | 720.0012 | 3 | 2 | 4.400313 | 3.233661 | 2.250001 | 6.009e-09 | 9.406482 | 2.2106e-08
2018-01-27 20:08 | 7956.656228 | 840.0004 | 3 | 2 | 4.400287 | 2.720527 | 2.348371 | 6.009e-09 | 9.839339 | 2.2106e-08
2018-01-27 20:10 | 8076.656928 | 960.0011 | 3 | 2 | 4.400252 | 2.352067 | 2.432693 | 6.009e-09 | 10.21038 | 2.2106e-08
2018-01-27 20:12 | 8196.656228 | 1080.0004 | 3 | 2 | 4.400281 | 2.039367 | 2.505736 | 6.009e-09 | 10.53179 | 2.2106e-08
2018-01-27 20:14 | 8316.657028 | 1200.0012 | 3 | 2 | 4.400311 | 1.763969 | 2.568994 | 6.009e-09 | 10.81014 | 2.2106e-08
2018-01-27 20:16 | 8436.656128 | 1320.0003 | 3 | 2 | 4.400241 | 1.534542 | 2.623828 | 6.009e-09 | 11.05142 | 2.2106e-08
2018-01-27 20:18 | 8556.656228 | 1440.0004 | 3 | 2 | 4.400234 | 1.34507 | 2.671731 | 6.009e-09 | 11.26221 | 2.2106e-08
2018-01-27 20:20 | 8676.657028 | 1560.0012 | 3 | 2 | 4.400243 | 1.186628 | 2.713869 | 6.009e-09 | 11.44763 | 2.2106e-08
2018-01-27 20:22 | 8796.656228 | 1680.0004 | 3 | 2 | 4.400257 | 1.04586 | 2.751022 | 6.009e-09 | 11.61111 | 2.2106e-08
2018-01-27 20:24 | 8916.656128 | 1800.0003 | 3 | 2 | 4.400219 | 0.9215517 | 2.78372 | 6.009e-09 | 11.75499 | 2.2106e-08
2018-01-27 20:26 | 9036.657828 | 1920.002 | 3 | 2 | 4.400178 | 0.8189888 | 2.812677 | 6.009e-09 | 11.8824 | 2.2106e-08
2018-01-27 20:28 | 9156.657028 | 2040.0012 | 3 | 2 | 4.400153 | 0.7325449 | 2.838508 | 6.009e-09 | 11.99606 | 2.2106e-08
2018-01-27 20:30 | 9276.656028 | 2160.0002 | 3 | 2 | 4.400196 | 0.657465 | 2.861666 | 6.009e-09 | 12.09796 | 2.2106e-08
2018-01-27 20:30 | 9285.489428 | 2168.8336 | 3 | 2 | 4.400182 | 0.651989 | 2.863273 | 6.009e-09 | 12.10503 | 2.2106e-08
2018-01-27 20:32 | 9405.533372 | 120.001 | 4 | 2 | 4.338085 | 0 | 2.863274 | 6.009e-09 | 12.10504 | 2.2106e-08
2018-01-27 20:34 | 9525.532572 | 240.0002 | 4 | 2 | 4.331345 | 0 | 2.863274 | 6.009e-09 | 12.10504 | 2.2106e-08
2018-01-27 20:35 | 9585.536372 | 300.004 | 4 | 2 | 4.329409 | 0 | 2.863274 | 6.009e-09 | 12.10504 | 2.2106e-08
2018-01-27 20:37 | 9705.613724 | 120.0002 | 5 | 2 | 3.765574 | -6.519961 | 2.863274 | 0.2172867 | 12.10504 | 0.8319241
2018-01-27 20:39 | 9825.614524 | 240.001 | 5 | 2 | 3.698413 | -6.519944 | 2.863274 | 0.4346419 | 12.10504 | 1.643056
2018-01-27 20:41 | 9945.614624 | 360.0011 | 5 | 2 | 3.631011 | -6.519976 | 2.863274 | 0.6519624 | 12.10504 | 2.439464
2018-01-27 20:43 | 10065.61 | 480.0002 | 5 | 2 | 3.568369 | -6.519986 | 2.863274 | 0.8692909 | 12.10504 | 3.221689
2018-01-27 20:45 | 10185.61 | 600.0002 | 5 | 2 | 3.512074 | -6.520021 | 2.863274 | 1.086578 | 12.10504 | 3.990794
2018-01-27 20:47 | 10305.61 | 720.0002 | 5 | 2 | 3.463671 | -6.519912 | 2.863274 | 1.303918 | 12.10504 | 4.748731
2018-01-27 20:49 | 10425.61 | 840.001 | 5 | 2 | 3.420794 | -6.519956 | 2.863274 | 1.521268 | 12.10504 | 5.496847
2018-01-27 20:51 | 10545.61 | 960.0002 | 5 | 2 | 3.381097 | -6.519904 | 2.863274 | 1.738576 | 12.10504 | 6.235808
2018-01-27 20:53 | 10665.61 | 1080.001 | 5 | 2 | 3.344121 | -6.519878 | 2.863274 | 1.955887 | 12.10504 | 6.96653
2018-01-27 20:55 | 10785.61 | 1200.001 | 5 | 2 | 3.305739 | -6.519897 | 2.863274 | 2.173221 | 12.10504 | 7.689203
2018-01-27 20:57 | 10905.61 | 1320.0002 | 5 | 2 | 3.260544 | -6.519882 | 2.863274 | 2.390547 | 12.10504 | 8.402907
2018-01-27 20:59 | 11025.61 | 1440.0002 | 5 | 2 | 3.194095 | -6.51989 | 2.863274 | 2.607858 | 12.10504 | 9.1049
2018-01-27 21:01 | 11145.61 | 1560.0002 | 5 | 2 | 3.047405 | -6.519922 | 2.863274 | 2.825201 | 12.10504 | 9.785901
2018-01-27 21:01 | 11166.01 | 1580.3944 | 5 | 2 | 2.999985 | -6.520043 | 2.863274 | 2.86214 | 12.10504 | 9.897631
2018-01-27 21:03 | 11286.05 | 120.001 | 6 | 2 | 3.644628 | 0 | 2.863274 | 2.862151 | 12.10504 | 9.897666
2018-01-27 21:05 | 11406.05 | 240.0003 | 6 | 2 | 3.670006 | 0 | 2.863274 | 2.862151 | 12.10504 | 9.897666
2018-01-27 21:06 | 11466.05 | 300.0025 | 6 | 2 | 3.675888 | 0 | 2.863274 | 2.862151 | 12.10504 | 9.897666
2018-01-27 21:06 | 11466.0629 | 0.0025 | 7 | 3 | 3.675862 | 0 | 0 | 0 | 0 | 0
2018-01-27 21:08 | 11586.14272 | 120.0002 | 2 | 3 | 4.023248 | 4.890111 | 0.162369 | 0 | 0.6462623 | 0
2018-01-27 21:10 | 11706.14272 | 240.0002 | 2 | 3 | 4.075791 | 4.890065 | 0.3253899 | 0 | 1.306774 | 0
2018-01-27 21:12 | 11826.14272 | 360.0002 | 2 | 3 | 4.107519 | 4.890071 | 0.488396 | 0 | 1.973926 | 0
2018-01-27 21:14 | 11946.14262 | 480.0001 | 2 | 3 | 4.132537 | 4.890058 | 0.6513889 | 0 | 2.645473 | 0
2018-01-27 21:16 | 12066.14342 | 600.0009 | 2 | 3 | 4.158063 | 4.890079 | 0.8143883 | 0 | 3.321123 | 0
2018-01-27 21:18 | 12186.14282 | 720.0003 | 2 | 3 | 4.185771 | 4.890048 | 0.977389 | 0 | 4.001155 | 0
2018-01-27 21:20 | 12306.14282 | 840.0003 | 2 | 3 | 4.200279 | 4.645879 | 1.138267 | 0 | 4.676285 | 0
2018-01-27 21:22 | 12426.14292 | 960.0004 | 2 | 3 | 4.200289 | 4.229964 | 1.286081 | 0 | 5.297146 | 0
2018-01-27 21:24 | 12546.14282 | 1080.0003 | 2 | 3 | 4.20028 | 3.833728 | 1.42042 | 0 | 5.861406 | 0
2018-01-27 21:26 | 12666.14272 | 1200.0002 | 2 | 3 | 4.20028 | 3.449454 | 1.541722 | 0 | 6.370912 | 0
2018-01-27 21:27 | 12729.90332 | 1263.7608 | 2 | 3 | 4.200283 | 3.259974 | 1.601119 | 0 | 6.620395 | 0
2018-01-27 21:29 | 12849.92 | 120.001 | 3 | 3 | 4.224317 | 3.260045 | 1.709399 | 0 | 7.076368 | 0
2018-01-27 21:31 | 12969.92 | 240.0002 | 3 | 3 | 4.2535 | 3.259852 | 1.818069 | 0 | 7.53699 | 0
2018-01-27 21:33 | 13089.92 | 360.0009 | 3 | 3 | 4.285857 | 3.259871 | 1.926733 | 0 | 8.000919 | 0
2018-01-27 21:35 | 13209.92 | 480.0009 | 3 | 3 | 4.322082 | 3.259824 | 2.035388 | 0 | 8.468534 | 0
2018-01-27 21:37 | 13329.92 | 600.0001 | 3 | 3 | 4.360476 | 3.260194 | 2.144048 | 0 | 8.940241 | 0
2018-01-27 21:39 | 13449.92 | 720.0004 | 3 | 3 | 4.400341 | 3.25513 | 2.25271 | 0 | 9.416223 | 0
2018-01-27 21:41 | 13569.92 | 840.0004 | 3 | 3 | 4.400285 | 2.737773 | 2.351681 | 0 | 9.851722 | 0
2018-01-27 21:43 | 13689.92 | 960.0019 | 3 | 3 | 4.400254 | 2.35349 | 2.436377 | 0 | 10.22441 | 0
2018-01-27 21:45 | 13809.92 | 1080.0011 | 3 | 3 | 4.400252 | 2.026969 | 2.509179 | 0 | 10.54476 | 0
2018-01-27 21:47 | 13929.92 | 1200.0019 | 3 | 3 | 4.400295 | 1.761532 | 2.572172 | 0 | 10.82194 | 0
2018-01-27 21:49 | 14049.92 | 1320.0012 | 3 | 3 | 4.400266 | 1.539682 | 2.627043 | 0 | 11.06339 | 0
2018-01-27 21:51 | 14169.92 | 1440.0001 | 3 | 3 | 4.400254 | 1.348036 | 2.675072 | 0 | 11.27473 | 0
2018-01-27 21:53 | 14289.92 | 1560.002 | 3 | 3 | 4.400213 | 1.176731 | 2.717076 | 0 | 11.45956 | 0
2018-01-27 21:55 | 14409.92 | 1680.0019 | 3 | 3 | 4.400221 | 1.035847 | 2.753875 | 0 | 11.62148 | 0
2018-01-27 21:57 | 14529.92 | 1800.0035 | 3 | 3 | 4.400229 | 0.9182501 | 2.786393 | 0 | 11.76457 | 0
2018-01-27 21:59 | 14649.92 | 1920.0011 | 3 | 3 | 4.400225 | 0.819418 | 2.815315 | 0 | 11.89183 | 0
2018-01-27 22:01 | 14769.92 | 2040.0004 | 3 | 3 | 4.400251 | 0.7292538 | 2.841081 | 0 | 12.00521 | 0
2018-01-27 22:03 | 14883.62 | 2153.7024 | 3 | 3 | 4.400196 | 0.6519995 | 2.862843 | 0 | 12.10096 | 0
2018-01-27 22:05 | 15003.66 | 120.0001 | 4 | 3 | 4.338213 | 0 | 2.862843 | 0 | 12.10096 | 0
2018-01-27 22:07 | 15123.66 | 240.0002 | 4 | 3 | 4.331429 | 0 | 2.862843 | 0 | 12.10096 | 0
2018-01-27 22:08 | 15183.67 | 300.0056 | 4 | 3 | 4.329477 | 0 | 2.862843 | 0 | 12.10096 | 0
2018-01-27 22:10 | 15303.75 | 120.0002 | 5 | 3 | 3.773794 | -6.51991 | 2.862843 | 0.2173094 | 12.10096 | 0.833991
2018-01-27 22:12 | 15423.75 | 240.0001 | 5 | 3 | 3.702385 | -6.519948 | 2.862843 | 0.4346052 | 12.10096 | 1.646158
2018-01-27 22:14 | 15543.75 | 360.0001 | 5 | 3 | 3.635784 | -6.519829 | 2.862843 | 0.6519421 | 12.10096 | 2.443547
2018-01-27 22:16 | 15663.75 | 480.0009 | 5 | 3 | 3.573449 | -6.519866 | 2.862843 | 0.8692739 | 12.10096 | 3.226833
2018-01-27 22:18 | 15783.75 | 600.0001 | 5 | 3 | 3.516828 | -6.519897 | 2.862843 | 1.08659 | 12.10096 | 3.997128
2018-01-27 22:20 | 15903.75 | 720.0001 | 5 | 3 | 3.466274 | -6.519841 | 2.862843 | 1.303926 | 12.10096 | 4.755855
2018-01-27 22:22 | 16023.75 | 840.001 | 5 | 3 | 3.422533 | -6.519912 | 2.862843 | 1.521243 | 12.10096 | 5.504271
2018-01-27 22:24 | 16143.75 | 960.0001 | 5 | 3 | 3.383663 | -6.520082 | 2.862843 | 1.738577 | 12.10096 | 6.243815
2018-01-27 22:26 | 16263.75 | 1080.0002 | 5 | 3 | 3.347265 | -6.519865 | 2.862843 | 1.955865 | 12.10096 | 6.975086
2018-01-27 22:28 | 16383.75 | 1200.0001 | 5 | 3 | 3.308634 | -6.520164 | 2.862843 | 2.173198 | 12.10096 | 7.698475
2018-01-27 22:30 | 16503.75 | 1320.0001 | 5 | 3 | 3.262418 | -6.51985 | 2.862843 | 2.39054 | 12.10096 | 8.412738
2018-01-27 22:32 | 16623.75 | 1440.0009 | 5 | 3 | 3.198723 | -6.520184 | 2.862843 | 2.607869 | 12.10096 | 9.11541
2018-01-27 22:34 | 16743.75 | 1560.0009 | 5 | 3 | 3.054905 | -6.519959 | 2.862843 | 2.825188 | 12.10096 | 9.797598
2018-01-27 22:35 | 16767.16 | 1583.4095 | 5 | 3 | 2.99999 | -6.519861 | 2.862843 | 2.867577 | 12.10096 | 9.925987
2018-01-27 22:37 | 16887.20198 | 120.001 | 6 | 3 | 3.640289 | 0 | 2.862843 | 2.867582 | 12.10096 | 9.926001
2018-01-27 22:39 | 17007.20158 | 240.0006 | 6 | 3 | 3.667168 | 0 | 2.862843 | 2.867582 | 12.10096 | 9.926001
2018-01-27 22:40 | 17067.20348 | 300.0025 | 6 | 3 | 3.673377 | 0 | 2.862843 | 2.867582 | 12.10096 | 9.926001
2018-01-27 22:40 | 17067.21 | 0.0024 | 7 | 4 | 3.673402 | 0 | 0 | 0 | 0 | 0
2018-01-27 22:42 | 17187.29542 | 120.001 | 2 | 4 | 4.021139 | 4.890124 | 0.162406 | 0 | 0.6462198 | 0
2018-01-27 22:44 | 17307.29452 | 240.0001 | 2 | 4 | 4.072713 | 4.890141 | 0.3254055 | 0 | 1.306211 | 0
2018-01-27 22:46 | 17427.29452 | 360.0001 | 2 | 4 | 4.105141 | 4.890075 | 0.4884045 | 0 | 1.972874 | 0
2018-01-27 22:48 | 17547.29462 | 480.0002 | 2 | 4 | 4.132468 | 4.890153 | 0.6514001 | 0 | 2.644247 | 0
2018-01-27 22:50 | 17667.29542 | 600.001 | 2 | 4 | 4.157912 | 4.890044 | 0.8143905 | 0 | 3.319881 | 0
2018-01-27 22:52 | 17787.29452 | 720.0001 | 2 | 4 | 4.183869 | 4.890048 | 0.9773987 | 0 | 3.999757 | 0
2018-01-27 22:54 | 17907.29472 | 840.0003 | 2 | 4 | 4.200277 | 4.688142 | 1.13898 | 0 | 4.677628 | 0
2018-01-27 22:56 | 18027.29642 | 960.002 | 2 | 4 | 4.200312 | 4.24875 | 1.287908 | 0 | 5.303169 | 0
2018-01-27 22:58 | 18147.29552 | 1080.0011 | 2 | 4 | 4.200295 | 3.835843 | 1.422489 | 0 | 5.868448 | 0
2018-01-27 23:00 | 18267.29462 | 1200.0002 | 2 | 4 | 4.200232 | 3.464387 | 1.544054 | 0 | 6.379053 | 0
2018-01-27 23:01 | 18339.47512 | 1272.1807 | 2 | 4 | 4.200313 | 3.259999 | 1.611427 | 0 | 6.662038 | 0
2018-01-27 23:03 | 18459.49 | 120.0009 | 3 | 4 | 4.223763 | 3.260148 | 1.71971 | 0 | 7.117993 | 0
2018-01-27 23:05 | 18579.49 | 240.0002 | 3 | 4 | 4.253938 | 3.260165 | 1.828379 | 0 | 7.578577 | 0
2018-01-27 23:07 | 18699.49 | 360.0001 | 3 | 4 | 4.287642 | 3.260146 | 1.937041 | 0 | 8.042637 | 0
2018-01-27 23:09 | 18819.49 | 480.0002 | 3 | 4 | 4.322941 | 3.260165 | 2.045691 | 0 | 8.510391 | 0
2018-01-27 23:11 | 18939.49 | 600.0009 | 3 | 4 | 4.360172 | 3.259994 | 2.154368 | 0 | 8.9822 | 0
2018-01-27 23:13 | 19059.49 | 720.0019 | 3 | 4 | 4.40013 | 3.259791 | 2.263039 | 0 | 9.45817 | 0
2018-01-27 23:15 | 19179.49 | 840.0027 | 3 | 4 | 4.40027 | 2.717402 | 2.361724 | 0 | 9.892417 | 0
2018-01-27 23:17 | 19299.49 | 960.0002 | 3 | 4 | 4.400275 | 2.338843 | 2.445774 | 0 | 10.26226 | 0
2018-01-27 23:19 | 19419.49 | 1080.0011 | 3 | 4 | 4.400275 | 2.026484 | 2.518354 | 0 | 10.58163 | 0
2018-01-27 23:21 | 19539.49 | 1200.0028 | 3 | 4 | 4.400263 | 1.763161 | 2.581415 | 0 | 10.85911 | 0
2018-01-27 23:23 | 19659.49 | 1320.0012 | 3 | 4 | 4.400234 | 1.531378 | 2.636267 | 0 | 11.10048 | 0
2018-01-27 23:25 | 19779.49 | 1440.0011 | 3 | 4 | 4.400266 | 1.33473 | 2.683912 | 0 | 11.31013 | 0
2018-01-27 23:27 | 19899.49 | 1560.0019 | 3 | 4 | 4.400269 | 1.172234 | 2.725591 | 0 | 11.49352 | 0
2018-01-27 23:29 | 20019.49 | 1680.0012 | 3 | 4 | 4.400206 | 1.036665 | 2.762319 | 0 | 11.65513 | 0
2018-01-27 23:31 | 20139.49 | 1800.0019 | 3 | 4 | 4.400286 | 0.9184513 | 2.794848 | 0 | 11.79827 | 0
2018-01-27 23:33 | 20259.49 | 1920.0007 | 3 | 4 | 4.400175 | 0.810174 | 2.823604 | 0 | 11.9248 | 0
2018-01-27 23:35 | 20379.49 | 2040.0002 | 3 | 4 | 4.400222 | 0.721386 | 2.849088 | 0 | 12.03694 | 0
2018-01-27 23:37 | 20489.96 | 2150.4696 | 3 | 4 | 4.400224 | 0.6519861 | 2.870121 | 0 | 12.12949 | 0
2018-01-27 23:39 | 20610 | 120.0007 | 4 | 4 | 4.338697 | 0 | 2.870121 | 0 | 12.12949 | 0
2018-01-27 23:41 | 20730 | 239.9999 | 4 | 4 | 4.331976 | 0 | 2.870121 | 0 | 12.12949 | 0
2018-01-27 23:42 | 20790.01 | 300.003 | 4 | 4 | 4.330047 | 0 | 2.870121 | 0 | 12.12949 | 0
2018-01-27 23:44 | 20910.08 | 120.001 | 5 | 4 | 3.777617 | -6.519888 | 2.870121 | 0.2173181 | 12.12949 | 0.8346987
2018-01-27 23:46 | 21030.08 | 240.0009 | 5 | 4 | 3.707907 | -6.519865 | 2.870121 | 0.4346161 | 12.12949 | 1.64792
2018-01-27 23:48 | 21150.08 | 360.0001 | 5 | 4 | 3.64161 | -6.519942 | 2.870121 | 0.6519415 | 12.12949 | 2.446511
2018-01-27 23:50 | 21270.08 | 480.0001 | 5 | 4 | 3.57748 | -6.519897 | 2.870121 | 0.8692921 | 12.12949 | 3.230999
2018-01-27 23:52 | 21390.08 | 600.0009 | 5 | 4 | 3.518312 | -6.519866 | 2.870121 | 1.086601 | 12.12949 | 4.001854
2018-01-27 23:54 | 21510.08 | 720.0001 | 5 | 4 | 3.467979 | -6.519861 | 2.870121 | 1.303923 | 12.12949 | 4.760838
2018-01-27 23:56 | 21630.08 | 840.0001 | 5 | 4 | 3.424944 | -6.519895 | 2.870121 | 1.52124 | 12.12949 | 5.50969
2018-01-27 23:58 | 21750.08 | 960.0009 | 5 | 4 | 3.386547 | -6.519821 | 2.870121 | 1.738567 | 12.12949 | 6.249792
2018-01-28 | 21870.08 | 1080.0009 | 5 | 4 | 3.348389 | -6.519938 | 2.870121 | 1.955899 | 12.12949 | 6.981662
2018-01-28 00:02 | 21990.08 | 1200.0011 | 5 | 4 | 3.309695 | -6.519873 | 2.870121 | 2.173205 | 12.12949 | 7.705129
2018-01-28 00:04 | 22110.08 | 1320.0011 | 5 | 4 | 3.265442 | -6.519908 | 2.870121 | 2.390558 | 12.12949 | 8.419861
2018-01-28 00:06 | 22230.08 | 1440.0003 | 5 | 4 | 3.203956 | -6.519924 | 2.870121 | 2.607847 | 12.12949 | 9.123303
2018-01-28 00:08 | 22350.08 | 1560.001 | 5 | 4 | 3.061281 | -6.519952 | 2.870121 | 2.825202 | 12.12949 | 9.806986
2018-01-28 00:08 | 22375.66 | 1585.5728 | 5 | 4 | 2.999994 | -6.519932 | 2.870121 | 2.871507 | 12.12949 | 9.947398
2018-01-28 00:10 | 22495.70028 | 119.9999 | 6 | 4 | 3.637729 | 0 | 2.870121 | 2.871507 | 12.12949 | 9.947398
2018-01-28 00:12 | 22615.70108 | 240.0007 | 6 | 4 | 3.665172 | 0 | 2.870121 | 2.871507 | 12.12949 | 9.947398
2018-01-28 00:13 | 22675.70418 | 300.0038 | 6 | 4 | 3.671575 | 0 | 2.870121 | 2.871507 | 12.12949 | 9.947398
2018-01-28 00:13 | 22675.71 | 0.0025 | 7 | 5 | 3.671698 | 0 | 0 | 0 | 0 | 0
2018-01-28 00:15 | 22795.79462 | 120.001 | 2 | 5 | 4.019494 | 4.890077 | 0.162407 | 5.097e-09 | 0.6460104 | 1.8713e-08
2018-01-28 00:17 | 22915.79462 | 240.001 | 2 | 5 | 4.072625 | 4.890101 | 0.3253977 | 5.097e-09 | 1.305774 | 1.8713e-08
2018-01-28 00:19 | 23035.79452 | 360.0009 | 2 | 5 | 4.106273 | 4.890172 | 0.4883798 | 5.097e-09 | 1.97249 | 1.8713e-08
2018-01-28 00:21 | 23155.79462 | 480.001 | 2 | 5 | 4.132248 | 4.890117 | 0.6514005 | 5.097e-09 | 2.644045 | 1.8713e-08
2018-01-28 00:23 | 23275.79462 | 600.001 | 2 | 5 | 4.156509 | 4.890069 | 0.8143947 | 5.097e-09 | 3.319555 | 1.8713e-08
2018-01-28 00:25 | 23395.79402 | 720.0004 | 2 | 5 | 4.182576 | 4.890147 | 0.9774078 | 5.097e-09 | 3.999205 | 1.8713e-08
2018-01-28 00:27 | 23515.79472 | 840.0011 | 2 | 5 | 4.200267 | 4.674352 | 1.138862 | 5.097e-09 | 4.676485 | 1.8713e-08
2018-01-28 00:29 | 23635.79392 | 960.0003 | 2 | 5 | 4.200253 | 4.24303 | 1.287346 | 5.097e-09 | 5.300163 | 1.8713e-08
2018-01-28 00:31 | 23755.79382 | 1080.0002 | 2 | 5 | 4.200263 | 3.848508 | 1.422088 | 5.097e-09 | 5.866117 | 1.8713e-08
2018-01-28 00:33 | 23875.79462 | 1200.001 | 2 | 5 | 4.200276 | 3.486241 | 1.544284 | 5.097e-09 | 6.379373 | 1.8713e-08
2018-01-28 00:34 | 23952.76072 | 1276.9671 | 2 | 5 | 4.200286 | 3.259995 | 1.616404 | 5.097e-09 | 6.682298 | 1.8713e-08
2018-01-28 00:36 | 24072.77 | 120.0001 | 3 | 5 | 4.225157 | 3.259864 | 1.724713 | 5.097e-09 | 7.138436 | 1.8713e-08
2018-01-28 00:38 | 24192.77 | 240.0001 | 3 | 5 | 4.25534 | 3.259936 | 1.833361 | 5.097e-09 | 7.599104 | 1.8713e-08
2018-01-28 00:40 | 24312.77 | 360.0002 | 3 | 5 | 4.287782 | 3.259891 | 1.942019 | 5.097e-09 | 8.063229 | 1.8713e-08
2018-01-28 00:42 | 24432.77 | 480.0003 | 3 | 5 | 4.322523 | 3.259881 | 2.050672 | 5.097e-09 | 8.530966 | 1.8713e-08
2018-01-28 00:44 | 24552.77 | 600.0002 | 3 | 5 | 4.361089 | 3.259883 | 2.159344 | 5.097e-09 | 9.002758 | 1.8713e-08
2018-01-28 00:46 | 24672.77 | 720.0011 | 3 | 5 | 4.40033 | 3.221177 | 2.26798 | 5.097e-09 | 9.478746 | 1.8713e-08
2018-01-28 00:48 | 24792.77 | 840.0013 | 3 | 5 | 4.40029 | 2.712113 | 2.366043 | 5.097e-09 | 9.910252 | 1.8713e-08
2018-01-28 00:50 | 24912.77 | 960.0012 | 3 | 5 | 4.400296 | 2.345088 | 2.450126 | 5.097e-09 | 10.28024 | 1.8713e-08
2018-01-28 00:52 | 25032.77 | 1080.002 | 3 | 5 | 4.400263 | 2.028005 | 2.522877 | 5.097e-09 | 10.60037 | 1.8713e-08
2018-01-28 00:54 | 25152.77 | 1200.0004 | 3 | 5 | 4.400243 | 1.750867 | 2.585711 | 5.097e-09 | 10.87685 | 1.8713e-08
2018-01-28 00:56 | 25272.77 | 1320.0019 | 3 | 5 | 4.400251 | 1.52501 | 2.640192 | 5.097e-09 | 11.11658 | 1.8713e-08
2018-01-28 00:58 | 25392.77 | 1440.0003 | 3 | 5 | 4.400263 | 1.337074 | 2.687772 | 5.097e-09 | 11.32595 | 1.8713e-08
2018-01-28 01:00 | 25512.77 | 1560.0004 | 3 | 5 | 4.40023 | 1.176492 | 2.729591 | 5.097e-09 | 11.50996 | 1.8713e-08
2018-01-28 01:02 | 25632.77 | 1680.002 | 3 | 5 | 4.400236 | 1.031736 | 2.766354 | 5.097e-09 | 11.67172 | 1.8713e-08
2018-01-28 01:04 | 25752.77 | 1800.0012 | 3 | 5 | 4.400226 | 0.9099169 | 2.798619 | 5.097e-09 | 11.8137 | 1.8713e-08
2018-01-28 01:06 | 25872.77 | 1920.0011 | 3 | 5 | 4.40021 | 0.8077831 | 2.827196 | 5.097e-09 | 11.93944 | 1.8713e-08
2018-01-28 01:08 | 25992.77 | 2040.0005 | 3 | 5 | 4.400182 | 0.7226362 | 2.852687 | 5.097e-09 | 12.05161 | 1.8713e-08
2018-01-28 01:10 | 26102.62 | 2149.8449 | 3 | 5 | 4.400159 | 0.651988 | 2.873667 | 5.097e-09 | 12.14393 | 1.8713e-08
2018-01-28 01:12 | 26222.66102 | 119.9999 | 4 | 5 | 4.339191 | 0 | 2.873667 | 5.097e-09 | 12.14393 | 1.8713e-08
2018-01-28 01:14 | 26342.66102 | 239.9999 | 4 | 5 | 4.332563 | 0 | 2.873667 | 5.097e-09 | 12.14393 | 1.8713e-08
2018-01-28 01:15 | 26402.66242 | 300.0013 | 4 | 5 | 4.330666 | 0 | 2.873667 | 5.097e-09 | 12.14393 | 1.8713e-08
2018-01-28 01:17 | 26522.74 | 120.0001 | 5 | 5 | 3.784621 | -6.519917 | 2.873667 | 0.2173045 | 12.14393 | 0.8359131
2018-01-28 01:19 | 26642.74 | 240.0009 | 5 | 5 | 3.713537 | -6.519968 | 2.873667 | 0.4346124 | 12.14393 | 1.650572
2018-01-28 01:21 | 26762.74 | 360.0006 | 5 | 5 | 3.644032 | -6.519886 | 2.873667 | 0.6519545 | 12.14393 | 2.450078
2018-01-28 01:23 | 26882.74 | 480.0009 | 5 | 5 | 3.579452 | -6.519946 | 2.873667 | 0.8692622 | 12.14393 | 3.234825
2018-01-28 01:25 | 27002.74 | 600.001 | 5 | 5 | 3.52132 | -6.519919 | 2.873667 | 1.086604 | 12.14393 | 4.006336
2018-01-28 01:27 | 27122.74 | 720.0009 | 5 | 5 | 3.471596 | -6.519968 | 2.873667 | 1.30391 | 12.14393 | 4.766001
2018-01-28 01:29 | 27242.74 | 840.0006 | 5 | 5 | 3.427492 | -6.519936 | 2.873667 | 1.521259 | 12.14393 | 5.515688
2018-01-28 01:31 | 27362.74 | 960.0009 | 5 | 5 | 3.387498 | -6.519932 | 2.873667 | 1.738585 | 12.14393 | 6.256144
2018-01-28 01:33 | 27482.74 | 1080.0001 | 5 | 5 | 3.350385 | -6.519898 | 2.873667 | 1.955893 | 12.14393 | 6.988226
2018-01-28 01:35 | 27602.74 | 1200.0001 | 5 | 5 | 3.312941 | -6.519861 | 2.873667 | 2.173214 | 12.14393 | 7.712309
2018-01-28 01:37 | 27722.74 | 1320.0001 | 5 | 5 | 3.27017 | -6.519892 | 2.873667 | 2.390551 | 12.14393 | 8.427861
2018-01-28 01:39 | 27842.74 | 1440.0009 | 5 | 5 | 3.206323 | -6.519892 | 2.873667 | 2.607885 | 12.14393 | 9.132282
2018-01-28 01:41 | 27962.74 | 1560.0009 | 5 | 5 | 3.063289 | -6.51987 | 2.873667 | 2.825203 | 12.14393 | 9.816157
2018-01-28 01:42 | 27989.55 | 1586.8071 | 5 | 5 | 2.999996 | -6.519954 | 2.873667 | 2.873743 | 12.14393 | 9.963405
2018-01-28 01:44 | 28109.59 | 120.0009 | 6 | 5 | 3.635938 | 0 | 2.873667 | 2.873743 | 12.14393 | 9.963405
2018-01-28 01:46 | 28229.59 | 240.0009 | 6 | 5 | 3.663833 | 0 | 2.873667 | 2.873743 | 12.14393 | 9.963405
2018-01-28 01:47 | 28289.59 | 300.0016 | 6 | 5 | 3.670456 | 0 | 2.873667 | 2.873743 | 12.14393 | 9.963405
2018-01-28 01:47 | 28289.6 | 0.0024 | 7 | 6 | 3.670565 | 0 | 0 | 0 | 0 | 0
2018-01-28 01:49 | 28409.68 | 120.0009 | 2 | 6 | 4.019938 | 4.890115 | 0.1623965 | 0 | 0.6459344 | 0
2018-01-28 01:51 | 28529.68 | 240.0002 | 2 | 6 | 4.072261 | 4.890109 | 0.3254047 | 0 | 1.305813 | 0
2018-01-28 01:53 | 28649.68 | 360.0009 | 2 | 6 | 4.104599 | 4.890098 | 0.4883871 | 0 | 1.972359 | 0
2018-01-28 01:55 | 28769.68 | 480.001 | 2 | 6 | 4.129994 | 4.890059 | 0.6514011 | 0 | 2.643553 | 0
2018-01-28 01:57 | 28889.68 | 600.0002 | 2 | 6 | 4.156 | 4.890121 | 0.8143896 | 0 | 3.318784 | 0
2018-01-28 01:59 | 29009.68 | 720.0019 | 2 | 6 | 4.182933 | 4.890079 | 0.9773926 | 0 | 3.99841 | 0
2018-01-28 02:01 | 29129.68 | 840.0011 | 2 | 6 | 4.20026 | 4.694415 | 1.139061 | 0 | 4.676585 | 0
2018-01-28 02:03 | 29249.68 | 960.0004 | 2 | 6 | 4.200277 | 4.271916 | 1.288395 | 0 | 5.303833 | 0
2018-01-28 02:05 | 29369.68 | 1080.0003 | 2 | 6 | 4.200292 | 3.871337 | 1.424092 | 0 | 5.873799 | 0
2018-01-28 02:07 | 29489.68 | 1200.001 | 2 | 6 | 4.200286 | 3.48005 | 1.546504 | 0 | 6.387964 | 0
2018-01-28 02:08 | 29564.03 | 1274.3464 | 2 | 6 | 4.200304 | 3.259995 | 1.616054 | 0 | 6.680091 | 0
2018-01-28 02:10 | 29684.04 | 120.0002 | 3 | 6 | 4.224235 | 3.260177 | 1.724344 | 0 | 7.136108 | 0
2018-01-28 02:12 | 29804.04 | 240.0002 | 3 | 6 | 4.253334 | 3.259805 | 1.833007 | 0 | 7.596678 | 0
2018-01-28 02:14 | 29924.04 | 360.0011 | 3 | 6 | 4.286075 | 3.260194 | 1.941685 | 0 | 8.060663 | 0
2018-01-28 02:16 | 30044.04 | 480.0003 | 3 | 6 | 4.322374 | 3.259992 | 2.050336 | 0 | 8.528304 | 0
2018-01-28 02:18 | 30164.04 | 600.001 | 3 | 6 | 4.360578 | 3.260207 | 2.15901 | 0 | 9.000088 | 0
2018-01-28 02:20 | 30284.04 | 720.0012 | 3 | 6 | 4.400296 | 3.257773 | 2.26767 | 0 | 9.476064 | 0
2018-01-28 02:22 | 30404.04 | 840.0029 | 3 | 6 | 4.400286 | 2.735463 | 2.366622 | 0 | 9.911482 | 0
2018-01-28 02:24 | 30524.04 | 960.002 | 3 | 6 | 4.400267 | 2.345849 | 2.451156 | 0 | 10.28345 | 0
2018-01-28 02:26 | 30644.04 | 1080.0004 | 3 | 6 | 4.400281 | 2.023417 | 2.523776 | 0 | 10.603 | 0
2018-01-28 02:28 | 30764.04 | 1200.0029 | 3 | 6 | 4.400254 | 1.756516 | 2.586635 | 0 | 10.8796 | 0
2018-01-28 02:30 | 30884.04 | 1320.001 | 3 | 6 | 4.400273 | 1.535185 | 2.641387 | 0 | 11.12052 | 0
2018-01-28 02:32 | 31004.04 | 1440.0004 | 3 | 6 | 4.400229 | 1.340403 | 2.689234 | 0 | 11.33106 | 0
2018-01-28 02:34 | 31124.04 | 1560.0013 | 3 | 6 | 4.400196 | 1.169582 | 2.730972 | 0 | 11.51471 | 0
2018-01-28 02:36 | 31244.04 | 1680.0004 | 3 | 6 | 4.400212 | 1.030178 | 2.767563 | 0 | 11.67572 | 0
2018-01-28 02:38 | 31364.04 | 1800.002 | 3 | 6 | 4.400229 | 0.9137383 | 2.799891 | 0 | 11.81798 | 0
2018-01-28 02:40 | 31484.04 | 1920.0002 | 3 | 6 | 4.400207 | 0.8127766 | 2.828628 | 0 | 11.94442 | 0
2018-01-28 02:42 | 31604.04 | 2040.0011 | 3 | 6 | 4.400228 | 0.7210321 | 2.854162 | 0 | 12.05678 | 0
2018-01-28 02:44 | 31707.93 | 2143.8897 | 3 | 6 | 4.400192 | 0.6519995 | 2.873938 | 0 | 12.1438 | 0
2018-01-28 02:46 | 31827.97 | 120.0009 | 4 | 6 | 4.339136 | 0 | 2.873938 | 0 | 12.1438 | 0
2018-01-28 02:48 | 31947.97 | 240.0001 | 4 | 6 | 4.332453 | 0 | 2.873938 | 0 | 12.1438 | 0
2018-01-28 02:49 | 32007.98 | 300.0032 | 4 | 6 | 4.330496 | 0 | 2.873938 | 0 | 12.1438 | 0
2018-01-28 02:51 | 32128.06 | 120.0009 | 5 | 6 | 3.785284 | -6.519866 | 2.873938 | 0.2173106 | 12.1438 | 0.8364622
2018-01-28 02:53 | 32248.06 | 240.0001 | 5 | 6 | 3.712621 | -6.519865 | 2.873938 | 0.4346355 | 12.1438 | 1.651065
2018-01-28 02:55 | 32368.06 | 360.0009 | 5 | 6 | 3.644656 | -6.519917 | 2.873938 | 0.6519491 | 12.1438 | 2.450444
2018-01-28 02:57 | 32488.06 | 480.0009 | 5 | 6 | 3.581204 | -6.519821 | 2.873938 | 0.86928 | 12.1438 | 3.235543
2018-01-28 02:59 | 32608.06 | 600.0002 | 5 | 6 | 3.522946 | -6.519866 | 2.873938 | 1.086581 | 12.1438 | 4.007305
2018-01-28 03:01 | 32728.06 | 720.0009 | 5 | 6 | 3.471217 | -6.519878 | 2.873938 | 1.303921 | 12.1438 | 4.767218
2018-01-28 03:03 | 32848.06 | 840.0002 | 5 | 6 | 3.427175 | -6.519833 | 2.873938 | 1.52124 | 12.1438 | 5.516684
2018-01-28 03:05 | 32968.06 | 960.0001 | 5 | 6 | 3.388073 | -6.519885 | 2.873938 | 1.738568 | 12.1438 | 6.25718
2018-01-28 03:07 | 33088.06 | 1080.0001 | 5 | 6 | 3.35178 | -6.519866 | 2.873938 | 1.955905 | 12.1438 | 6.989579
2018-01-28 03:09 | 33208.06 | 1200.0009 | 5 | 6 | 3.313493 | -6.519846 | 2.873938 | 2.173229 | 12.1438 | 7.713935
2018-01-28 03:11 | 33328.06 | 1320.0009 | 5 | 6 | 3.268621 | -6.519828 | 2.873938 | 2.390539 | 12.1438 | 8.42929
2018-01-28 03:13 | 33448.06 | 1440.0001 | 5 | 6 | 3.206327 | -6.519863 | 2.873938 | 2.607882 | 12.1438 | 9.133494
2018-01-28 03:15 | 33568.06 | 1560.001 | 5 | 6 | 3.06592 | -6.519823 | 2.873938 | 2.825215 | 12.1438 | 9.817704
2018-01-28 03:15 | 33595.95 | 1587.8913 | 5 | 6 | 2.99999 | -6.519858 | 2.873938 | 2.87572 | 12.1438 | 9.970985
2018-01-28 03:17 | 33715.99 | 120.001 | 6 | 6 | 3.633965 | 0 | 2.873938 | 2.87572 | 12.1438 | 9.970985
2018-01-28 03:19 | 33835.99 | 240.001 | 6 | 6 | 3.66238 | 0 | 2.873938 | 2.87572 | 12.1438 | 9.970985
2018-01-28 03:20 | 33896 | 300.0041 | 6 | 6 | 3.669075 | 0 | 2.873938 | 2.87572 | 12.1438 | 9.970985
2018-01-28 03:20 | 33896.01 | 0.0025 | 7 | 7 | 3.669031 | 0 | 0 | 0 | 0 | 0
2018-01-28 03:22 | 34016.08 | 120.0002 | 2 | 7 | 4.018824 | 4.890182 | 0.1624035 | 0 | 0.6458824 | 0
2018-01-28 03:24 | 34136.08 | 240.0009 | 2 | 7 | 4.070261 | 4.889834 | 0.3254042 | 0 | 1.305457 | 0
2018-01-28 03:26 | 34256.08 | 360.0001 | 2 | 7 | 4.103503 | 4.89008 | 0.4883907 | 0 | 1.971726 | 0
2018-01-28 03:28 | 34376.08 | 480.0002 | 2 | 7 | 4.130817 | 4.890079 | 0.6514096 | 0 | 2.642945 | 0
2018-01-28 03:30 | 34496.08 | 600.0009 | 2 | 7 | 4.156063 | 4.890107 | 0.8144039 | 0 | 3.318308 | 0
2018-01-28 03:32 | 34616.08 | 720.0018 | 2 | 7 | 4.18177 | 4.890084 | 0.9774086 | 0 | 3.997856 | 0
2018-01-28 03:34 | 34736.08 | 840.002 | 2 | 7 | 4.200297 | 4.723615 | 1.13945 | 0 | 4.677439 | 0
2018-01-28 03:36 | 34856.08 | 960.0006 | 2 | 7 | 4.200317 | 4.271764 | 1.289313 | 0 | 5.306905 | 0
2018-01-28 03:38 | 34976.08 | 1080.0012 | 2 | 7 | 4.200267 | 3.861991 | 1.424726 | 0 | 5.87568 | 0
2018-01-28 03:40 | 35096.08 | 1200.0002 | 2 | 7 | 4.200301 | 3.490037 | 1.547166 | 0 | 6.38996 | 0
2018-01-28 03:41 | 35176.77 | 1280.6912 | 2 | 7 | 4.200276 | 3.25998 | 1.622778 | 0 | 6.707553 | 0
2018-01-28 03:43 | 35296.79 | 120.0018 | 3 | 7 | 4.223948 | 3.259816 | 1.731059 | 0 | 7.16351 | 0
2018-01-28 03:45 | 35416.78 | 240.0009 | 3 | 7 | 4.254589 | 3.260133 | 1.83972 | 0 | 7.624113 | 0
2018-01-28 03:47 | 35536.78 | 360.001 | 3 | 7 | 4.287967 | 3.260196 | 1.948375 | 0 | 8.088189 | 0
2018-01-28 03:49 | 35656.78 | 480.001 | 3 | 7 | 4.323195 | 3.260209 | 2.057034 | 0 | 8.556011 | 0
2018-01-28 03:51 | 35776.78 | 600.001 | 3 | 7 | 4.36041 | 3.259849 | 2.165701 | 0 | 9.027794 | 0
2018-01-28 03:53 | 35896.78 | 720.0003 | 3 | 7 | 4.400353 | 3.248561 | 2.274367 | 0 | 9.503785 | 0
2018-01-28 03:55 | 36016.78 | 840.0003 | 3 | 7 | 4.40029 | 2.712445 | 2.372714 | 0 | 9.936542 | 0
2018-01-28 03:57 | 36136.79 | 960.0019 | 3 | 7 | 4.400299 | 2.334893 | 2.456616 | 0 | 10.30574 | 0
2018-01-28 03:59 | 36256.79 | 1080.0019 | 3 | 7 | 4.400274 | 2.023917 | 2.529071 | 0 | 10.62455 | 0
2018-01-28 04:01 | 36376.79 | 1200.0019 | 3 | 7 | 4.400262 | 1.758072 | 2.591987 | 0 | 10.9014 | 0
2018-01-28 04:03 | 36496.78 | 1320.0003 | 3 | 7 | 4.400249 | 1.522489 | 2.646571 | 0 | 11.14159 | 0
2018-01-28 04:05 | 36616.78 | 1440.0003 | 3 | 7 | 4.400237 | 1.328361 | 2.693969 | 0 | 11.35015 | 0
2018-01-28 04:07 | 36736.78 | 1560.0004 | 3 | 7 | 4.400201 | 1.165573 | 2.735456 | 0 | 11.5327 | 0
2018-01-28 04:09 | 36856.78 | 1680.0011 | 3 | 7 | 4.400216 | 1.030925 | 2.772027 | 0 | 11.69362 | 0
2018-01-28 04:11 | 36976.78 | 1800.0004 | 3 | 7 | 4.400177 | 0.909893 | 2.804354 | 0 | 11.83587 | 0
2018-01-28 04:13 | 37096.78 | 1920.0006 | 3 | 7 | 4.40019 | 0.8037081 | 2.832854 | 0 | 11.96127 | 0
2018-01-28 04:15 | 37216.78 | 2040.0008 | 3 | 7 | 4.400187 | 0.7156258 | 2.858136 | 0 | 12.07252 | 0
2018-01-28 04:17 | 37318.7 | 2141.9136 | 3 | 7 | 4.400192 | 0.6519842 | 2.877472 | 0 | 12.1576 | 0
2018-01-28 04:19 | 37438.75 | 120.0001 | 4 | 7 | 4.339351 | 0 | 2.877472 | 0 | 12.1576 | 0
2018-01-28 04:21 | 37558.75 | 240.0001 | 4 | 7 | 4.332747 | 0 | 2.877472 | 0 | 12.1576 | 0
2018-01-28 04:22 | 37618.75 | 300.0024 | 4 | 7 | 4.330831 | 0 | 2.877472 | 0 | 12.1576 | 0
2018-01-28 04:24 | 37738.82 | 120.001 | 5 | 7 | 3.786276 | -6.519959 | 2.877472 | 0.2173109 | 12.1576 | 0.8364466
2018-01-28 04:26 | 37858.82 | 240.0019 | 5 | 7 | 3.715565 | -6.519876 | 2.877472 | 0.43464 | 12.1576 | 1.651529
2018-01-28 04:28 | 37978.82 | 360.001 | 5 | 7 | 3.647938 | -6.519904 | 2.877472 | 0.651958 | 12.1576 | 2.451609
2018-01-28 04:30 | 38098.82 | 480.0002 | 5 | 7 | 3.582661 | -6.519825 | 2.877472 | 0.8692831 | 12.1576 | 3.237235
2018-01-28 04:32 | 38218.82 | 600.0011 | 5 | 7 | 3.522987 | -6.519917 | 2.877472 | 1.08661 | 12.1576 | 4.009203
2018-01-28 04:34 | 38338.82 | 720.0002 | 5 | 7 | 3.47202 | -6.519888 | 2.877472 | 1.303909 | 12.1576 | 4.76906
2018-01-28 04:36 | 38458.82 | 840.0003 | 5 | 7 | 3.428666 | -6.519908 | 2.877472 | 1.521216 | 12.1576 | 5.518727
2018-01-28 04:38 | 38578.82 | 960.001 | 5 | 7 | 3.38973 | -6.519835 | 2.877472 | 1.738577 | 12.1576 | 6.259713
2018-01-28 04:40 | 38698.82 | 1080.0002 | 5 | 7 | 3.351612 | -6.519848 | 2.877472 | 1.955871 | 12.1576 | 6.992117
2018-01-28 04:42 | 38818.82 | 1200.0011 | 5 | 7 | 3.313541 | -6.519883 | 2.877472 | 2.173207 | 12.1576 | 7.716437
2018-01-28 04:44 | 38938.82 | 1320.0002 | 5 | 7 | 3.270146 | -6.519848 | 2.877472 | 2.390526 | 12.1576 | 8.431957
2018-01-28 04:46 | 39058.82 | 1440.0003 | 5 | 7 | 3.209084 | -6.519861 | 2.877472 | 2.607856 | 12.1576 | 9.136616
2018-01-28 04:48 | 39178.82 | 1560.001 | 5 | 7 | 3.066575 | -6.519954 | 2.877472 | 2.825181 | 12.1576 | 9.821295
2018-01-28 04:49 | 39206.57 | 1587.7424 | 5 | 7 | 2.999984 | -6.51993 | 2.877472 | 2.875421 | 12.1576 | 9.973787
2018-01-28 04:51 | 39326.61 | 120.0001 | 6 | 7 | 3.633347 | 0 | 2.877472 | 2.875432 | 12.1576 | 9.97382
2018-01-28 04:53 | 39446.61 | 240.0009 | 6 | 7 | 3.661848 | 0 | 2.877472 | 2.875432 | 12.1576 | 9.97382
2018-01-28 04:54 | 39506.61 | 300.0032 | 6 | 7 | 3.668522 | 0 | 2.877472 | 2.875432 | 12.1576 | 9.97382
2018-01-28 04:54 | 39506.62 | 0.0024 | 7 | 8 | 3.668669 | 0 | 0 | 0 | 0 | 0
2018-01-28 04:56 | 39626.7 | 120.0009 | 2 | 8 | 4.017586 | 4.890094 | 0.1624062 | 0 | 0.6457451 | 0
2018-01-28 04:58 | 39746.7 | 240.001 | 2 | 8 | 4.070918 | 4.890138 | 0.3253978 | 0 | 1.305219 | 0
2018-01-28 05:00 | 39866.7 | 360.0002 | 2 | 8 | 4.104708 | 4.890109 | 0.4884142 | 0 | 1.971808 | 0
2018-01-28 05:02 | 39986.7 | 480.0002 | 2 | 8 | 4.130486 | 4.89013 | 0.6514134 | 0 | 2.643009 | 0
2018-01-28 05:04 | 40106.7 | 600.0001 | 2 | 8 | 4.154726 | 4.890153 | 0.8144161 | 0 | 3.318256 | 0
2018-01-28 05:06 | 40226.7 | 720.0019 | 2 | 8 | 4.181076 | 4.890147 | 0.9774107 | 0 | 3.997546 | 0
2018-01-28 05:08 | 40346.7 | 840.0003 | 2 | 8 | 4.200306 | 4.706054 | 1.13927 | 0 | 4.676368 | 0
2018-01-28 05:10 | 40466.7 | 960.0019 | 2 | 8 | 4.200289 | 4.266765 | 1.288679 | 0 | 5.303931 | 0
2018-01-28 05:12 | 40586.7 | 1080.0004 | 2 | 8 | 4.20029 | 3.872888 | 1.424203 | 0 | 5.873169 | 0
2018-01-28 05:14 | 40706.7 | 1200.001 | 2 | 8 | 4.200275 | 3.50306 | 1.547079 | 0 | 6.389284 | 0
2018-01-28 05:15 | 40786.84 | 1280.1423 | 2 | 8 | 4.200245 | 3.259988 | 1.622347 | 0 | 6.70543 | 0
2018-01-28 05:17 | 40906.85 | 120.001 | 3 | 8 | 4.225106 | 3.260121 | 1.730644 | 0 | 7.161525 | 0
2018-01-28 05:19 | 41026.85 | 240.0002 | 3 | 8 | 4.255154 | 3.259908 | 1.839297 | 0 | 7.622206 | 0
2018-01-28 05:21 | 41146.85 | 360.0001 | 3 | 8 | 4.287382 | 3.259898 | 1.947958 | 0 | 8.08631 | 0
2018-01-28 05:23 | 41266.85 | 480.0002 | 3 | 8 | 4.322277 | 3.259919 | 2.056606 | 0 | 8.553996 | 0
2018-01-28 05:25 | 41386.85 | 600.0002 | 3 | 8 | 4.361161 | 3.259875 | 2.165277 | 0 | 9.02578 | 0
2018-01-28 05:27 | 41506.86 | 720.0019 | 3 | 8 | 4.400344 | 3.225808 | 2.273919 | 0 | 9.501785 | 0
2018-01-28 05:29 | 41626.85 | 840.0003 | 3 | 8 | 4.400317 | 2.715705 | 2.372067 | 0 | 9.933667 | 0
2018-01-28 05:31 | 41746.86 | 960.0019 | 3 | 8 | 4.40027 | 2.344254 | 2.456225 | 0 | 10.30399 | 0
2018-01-28 05:33 | 41866.86 | 1080.0019 | 3 | 8 | 4.400278 | 2.022578 | 2.528902 | 0 | 10.62378 | 0
2018-01-28 05:35 | 41986.86 | 1200.0014 | 3 | 8 | 4.40025 | 1.747283 | 2.59157 | 0 | 10.89954 | 0
2018-01-28 05:37 | 42106.85 | 1320.0003 | 3 | 8 | 4.400209 | 1.520532 | 2.645923 | 0 | 11.13871 | 0
2018-01-28 05:39 | 42226.86 | 1440.002 | 3 | 8 | 4.400232 | 1.332514 | 2.693383 | 0 | 11.34754 | 0
2018-01-28 05:41 | 42346.86 | 1560.0019 | 3 | 8 | 4.400243 | 1.171268 | 2.735051 | 0 | 11.53089 | 0
2018-01-28 05:43 | 42466.85 | 1680.0003 | 3 | 8 | 4.400195 | 1.024888 | 2.771599 | 0 | 11.69171 | 0
2018-01-28 05:45 | 42586.85 | 1800.0002 | 3 | 8 | 4.400227 | 0.9056664 | 2.803714 | 0 | 11.83302 | 0
2018-01-28 05:47 | 42706.85 | 1920.001 | 3 | 8 | 4.400243 | 0.8054905 | 2.832163 | 0 | 11.9582 | 0
2018-01-28 05:49 | 42826.85 | 2040.0002 | 3 | 8 | 4.40022 | 0.7201395 | 2.857548 | 0 | 12.06991 | 0
2018-01-28 05:51 | 42931.01 | 2144.1528 | 3 | 8 | 4.400223 | 0.6519995 | 2.877376 | 0 | 12.15715 | 0
2018-01-28 05:53 | 43051.05 | 120.0008 | 4 | 8 | 4.339742 | 0 | 2.877376 | 0 | 12.15715 | 0
2018-01-28 05:55 | 43171.05 | 240 | 4 | 8 | 4.333197 | 0 | 2.877376 | 0 | 12.15715 | 0
2018-01-28 05:56 | 43231.05 | 300.0023 | 4 | 8 | 4.331284 | 0 | 2.877376 | 0 | 12.15715 | 0
2018-01-28 05:58 | 43351.13 | 120.0002 | 5 | 8 | 3.790539 | -6.519919 | 2.877376 | 0.2172898 | 12.15715 | 0.8371469
2018-01-28 06:00 | 43471.13 | 240.0011 | 5 | 8 | 3.718159 | -6.519825 | 2.877376 | 0.4346184 | 12.15715 | 1.653048
2018-01-28 06:02 | 43591.13 | 360.001 | 5 | 8 | 3.648013 | -6.519898 | 2.877376 | 0.6519641 | 12.15715 | 2.453469
2018-01-28 06:04 | 43711.13 | 480.001 | 5 | 8 | 3.583042 | -6.519942 | 2.877376 | 0.869295 | 12.15715 | 3.239127
2018-01-28 06:06 | 43831.13 | 600.0006 | 5 | 8 | 3.524504 | -6.519886 | 2.877376 | 1.086584 | 12.15715 | 4.011168
2018-01-28 06:08 | 43951.13 | 720.001 | 5 | 8 | 3.474394 | -6.519866 | 2.877376 | 1.303939 | 12.15715 | 4.771641
2018-01-28 06:10 | 44071.13 | 840.0011 | 5 | 8 | 3.429742 | -6.519875 | 2.877376 | 1.521254 | 12.15715 | 5.521769
2018-01-28 06:12 | 44191.13 | 960.001 | 5 | 8 | 3.389828 | -6.519926 | 2.877376 | 1.73857 | 12.15715 | 6.262697
2018-01-28 06:14 | 44311.13 | 1080.001 | 5 | 8 | 3.352747 | -6.519836 | 2.877376 | 1.955917 | 12.15715 | 6.995412
2018-01-28 06:16 | 44431.13 | 1200.0002 | 5 | 8 | 3.315713 | -6.519897 | 2.877376 | 2.173218 | 12.15715 | 7.719965
2018-01-28 06:18 | 44551.13 | 1320.0002 | 5 | 8 | 3.272258 | -6.519848 | 2.877376 | 2.390556 | 12.15715 | 8.436074
2018-01-28 06:20 | 44671.13 | 1440.0002 | 5 | 8 | 3.208886 | -6.51986 | 2.877376 | 2.60788 | 12.15715 | 9.140928
2018-01-28 06:22 | 44791.13 | 1560.0002 | 5 | 8 | 3.066677 | -6.519959 | 2.877376 | 2.825202 | 12.15715 | 9.825498
2018-01-28 06:22 | 44819.01 | 1587.8776 | 5 | 8 | 2.999995 | -6.519905 | 2.877376 | 2.87568 | 12.15715 | 9.978718
2018-01-28 06:24 | 44939.05 | 120.0001 | 6 | 8 | 3.632622 | 0 | 2.877376 | 2.875694 | 12.15715 | 9.978759
2018-01-28 06:26 | 45059.05 | 240.0002 | 6 | 8 | 3.661287 | 0 | 2.877376 | 2.875694 | 12.15715 | 9.978759
2018-01-28 06:27 | 45119.06 | 300.0032 | 6 | 8 | 3.668154 | 0 | 2.877376 | 2.875694 | 12.15715 | 9.978759
2018-01-28 06:27 | 45119.06 | 0.0024 | 7 | 9 | 3.668183 | 0 | 0 | 0 | 0 | 0
2018-01-28 06:29 | 45239.14 | 120.0002 | 2 | 9 | 4.018409 | 4.890115 | 0.1623797 | 1.953e-09 | 0.645692 | 7.162e-09
2018-01-28 06:31 | 45359.14 | 240.001 | 2 | 9 | 4.070741 | 4.890119 | 0.3254007 | 1.953e-09 | 1.305359 | 7.162e-09
2018-01-28 06:33 | 45479.14 | 360.0009 | 2 | 9 | 4.103134 | 4.890069 | 0.4883887 | 1.953e-09 | 1.971686 | 7.162e-09
2018-01-28 06:35 | 45599.14 | 480.0011 | 2 | 9 | 4.128779 | 4.89013 | 0.6513845 | 1.953e-09 | 2.642587 | 7.162e-09
2018-01-28 06:37 | 45719.14 | 600.0002 | 2 | 9 | 4.155245 | 4.890122 | 0.8143983 | 1.953e-09 | 3.317781 | 7.162e-09
2018-01-28 06:39 | 45839.15 | 720.0027 | 2 | 9 | 4.181879 | 4.890132 | 0.9773983 | 1.953e-09 | 3.997247 | 7.162e-09
2018-01-28 06:41 | 45959.14 | 840.0002 | 2 | 9 | 4.200274 | 4.712325 | 1.139303 | 1.953e-09 | 4.676302 | 7.162e-09
2018-01-28 06:43 | 46079.14 | 960.0011 | 2 | 9 | 4.200267 | 4.285363 | 1.289206 | 1.953e-09 | 5.305937 | 7.162e-09
2018-01-28 06:45 | 46199.15 | 1080.002 | 2 | 9 | 4.200306 | 3.877755 | 1.425233 | 1.953e-09 | 5.877287 | 7.162e-09
2018-01-28 06:47 | 46319.14 | 1200.0002 | 2 | 9 | 4.200275 | 3.489524 | 1.547871 | 1.953e-09 | 6.392405 | 7.162e-09
2018-01-28 06:48 | 46396.44 | 1277.2984 | 2 | 9 | 4.200276 | 3.259992 | 1.62031 | 1.953e-09 | 6.696669 | 7.162e-09
2018-01-28 06:50 | 46516.45 | 120.0003 | 3 | 9 | 4.224104 | 3.259835 | 1.728587 | 1.953e-09 | 7.152624 | 7.162e-09
2018-01-28 06:52 | 46636.45 | 240.0003 | 3 | 9 | 4.253217 | 3.259822 | 1.837253 | 1.953e-09 | 7.613189 | 7.162e-09
2018-01-28 06:54 | 46756.45 | 360.0002 | 3 | 9 | 4.286373 | 3.25986 | 1.945908 | 1.953e-09 | 8.077085 | 7.162e-09
2018-01-28 06:56 | 46876.45 | 480.0019 | 3 | 9 | 4.322503 | 3.260051 | 2.054565 | 1.953e-09 | 8.544779 | 7.162e-09
2018-01-28 06:58 | 46996.45 | 600.0004 | 3 | 9 | 4.360573 | 3.259852 | 2.163235 | 1.953e-09 | 9.01655 | 7.162e-09
2018-01-28 07:00 | 47116.46 | 720.0029 | 3 | 9 | 4.400254 | 3.259398 | 2.271891 | 1.953e-09 | 9.492501 | 7.162e-09
2018-01-28 07:02 | 47236.45 | 840.0005 | 3 | 9 | 4.400324 | 2.733695 | 2.370852 | 1.953e-09 | 9.927962 | 7.162e-09
2018-01-28 07:04 | 47356.45 | 960.002 | 3 | 9 | 4.400295 | 2.341262 | 2.45521 | 1.953e-09 | 10.29916 | 7.162e-09
2018-01-28 07:06 | 47476.45 | 1080.0013 | 3 | 9 | 4.400233 | 2.020684 | 2.527745 | 1.953e-09 | 10.61833 | 7.162e-09
2018-01-28 07:08 | 47596.45 | 1200.0004 | 3 | 9 | 4.400256 | 1.75458 | 2.590526 | 1.953e-09 | 10.89459 | 7.162e-09
2018-01-28 07:10 | 47716.45 | 1320.0005 | 3 | 9 | 4.400293 | 1.532253 | 2.645213 | 1.953e-09 | 11.13522 | 7.162e-09
2018-01-28 07:12 | 47836.45 | 1440.0004 | 3 | 9 | 4.400211 | 1.332804 | 2.692901 | 1.953e-09 | 11.34506 | 7.162e-09
2018-01-28 07:14 | 47956.45 | 1560.0012 | 3 | 9 | 4.400225 | 1.164534 | 2.734434 | 1.953e-09 | 11.52782 | 7.162e-09
2018-01-28 07:16 | 48076.45 | 1680.0005 | 3 | 9 | 4.400237 | 1.027581 | 2.770889 | 1.953e-09 | 11.68823 | 7.162e-09
2018-01-28 07:18 | 48196.45 | 1800.0003 | 3 | 9 | 4.400199 | 0.9106493 | 2.803118 | 1.953e-09 | 11.83004 | 7.162e-09
2018-01-28 07:20 | 48316.45 | 1920.0012 | 3 | 9 | 4.400181 | 0.808136 | 2.831742 | 1.953e-09 | 11.95599 | 7.162e-09
2018-01-28 07:22 | 48436.45 | 2040.001 | 3 | 9 | 4.400223 | 0.7161503 | 2.857111 | 1.953e-09 | 12.06762 | 7.162e-09
2018-01-28 07:24 | 48534.83 | 2138.3785 | 3 | 9 | 4.400196 | 0.6519976 | 2.875772 | 1.953e-09 | 12.14973 | 7.162e-09
2018-01-28 07:26 | 48654.88 | 120.0001 | 4 | 9 | 4.339583 | 0 | 2.875772 | 1.953e-09 | 12.14973 | 7.162e-09
2018-01-28 07:28 | 48774.88 | 240.0009 | 4 | 9 | 4.332977 | 0 | 2.875772 | 1.953e-09 | 12.14973 | 7.162e-09
2018-01-28 07:29 | 48834.88 | 300.0024 | 4 | 9 | 4.331046 | 0 | 2.875772 | 1.953e-09 | 12.14973 | 7.162e-09
2018-01-28 07:31 | 48954.96 | 120.0011 | 5 | 9 | 3.789476 | -6.519993 | 2.875772 | 0.2173214 | 12.14973 | 0.8374179
2018-01-28 07:33 | 49074.96 | 240.001 | 5 | 9 | 3.717022 | -6.519941 | 2.875772 | 0.4346177 | 12.14973 | 1.652864
2018-01-28 07:35 | 49194.96 | 360.001 | 5 | 9 | 3.648462 | -6.519946 | 2.875772 | 0.6519508 | 12.14973 | 2.453187
2018-01-28 07:37 | 49314.96 | 480.0011 | 5 | 9 | 3.58437 | -6.519926 | 2.875772 | 0.8692749 | 12.14973 | 3.239035
2018-01-28 07:39 | 49434.96 | 600.001 | 5 | 9 | 3.525184 | -6.519949 | 2.875772 | 1.086593 | 12.14973 | 4.011456
2018-01-28 07:41 | 49554.96 | 720.0011 | 5 | 9 | 3.473147 | -6.51985 | 2.875772 | 1.303944 | 12.14973 | 4.771841
2018-01-28 07:43 | 49674.96 | 840.0002 | 5 | 9 | 3.428993 | -6.519924 | 2.875772 | 1.521234 | 12.14973 | 5.521614
2018-01-28 07:45 | 49794.96 | 960.0003 | 5 | 9 | 3.390035 | -6.519803 | 2.875772 | 1.738572 | 12.14973 | 6.262552
2018-01-28 07:47 | 49914.96 | 1080.0002 | 5 | 9 | 3.353606 | -6.519892 | 2.875772 | 1.955886 | 12.14973 | 6.995278
2018-01-28 07:49 | 50034.96 | 1200.0002 | 5 | 9 | 3.314857 | -6.519799 | 2.875772 | 2.173222 | 12.14973 | 7.720005
2018-01-28 07:51 | 50154.96 | 1320.0002 | 5 | 9 | 3.270864 | -6.519828 | 2.875772 | 2.390548 | 12.14973 | 8.435763
2018-01-28 07:53 | 50274.96 | 1440.0002 | 5 | 9 | 3.209066 | -6.519866 | 2.875772 | 2.607884 | 12.14973 | 9.140519
2018-01-28 07:55 | 50394.96 | 1560.001 | 5 | 9 | 3.067142 | -6.519895 | 2.875772 | 2.825208 | 12.14973 | 9.825184
2018-01-28 07:55 | 50422.98 | 1588.016 | 5 | 9 | 2.999998 | -6.519872 | 2.875772 | 2.875937 | 12.14973 | 9.979178
2018-01-28 07:57 | 50543.02 | 120.0002 | 6 | 9 | 3.631556 | 0 | 2.875772 | 2.875937 | 12.14973 | 9.979178
2018-01-28 07:59 | 50663.02 | 240.0002 | 6 | 9 | 3.660422 | 0 | 2.875772 | 2.875937 | 12.14973 | 9.979178
2018-01-28 08:00 | 50723.03 | 300.0041 | 6 | 9 | 3.667279 | 0 | 2.875772 | 2.875937 | 12.14973 | 9.979178
2018-01-28 08:00 | 50723.04 | 0.0024 | 7 | 10 | 3.667168 | 0 | 0 | 0 | 0 | 0
2018-01-28 08:02 | 50843.12 | 120.0009 | 2 | 10 | 4.017463 | 4.889796 | 0.1624023 | 0 | 0.6457241 | 0
2018-01-28 08:04 | 50963.11 | 240.0001 | 2 | 10 | 4.068713 | 4.889867 | 0.3254052 | 0 | 1.305053 | 0
2018-01-28 08:06 | 51083.12 | 360.001 | 2 | 10 | 4.102612 | 4.89005 | 0.4883885 | 0 | 1.971108 | 0
2018-01-28 08:08 | 51203.12 | 480.0009 | 2 | 10 | 4.129761 | 4.890157 | 0.6514093 | 0 | 2.642185 | 0
2018-01-28 08:10 | 51323.12 | 600.001 | 2 | 10 | 4.154868 | 4.890107 | 0.814411 | 0 | 3.317393 | 0
2018-01-28 08:12 | 51443.12 | 720.0011 | 2 | 10 | 4.180358 | 4.890096 | 0.9774059 | 0 | 3.996686 | 0
2018-01-28 08:14 | 51563.12 | 840.0003 | 2 | 10 | 4.200311 | 4.741815 | 1.139685 | 0 | 4.677116 | 0
2018-01-28 08:16 | 51683.12 | 960.0011 | 2 | 10 | 4.200258 | 4.280276 | 1.289911 | 0 | 5.308111 | 0
2018-01-28 08:18 | 51803.11 | 1080.0002 | 2 | 10 | 4.200281 | 3.872876 | 1.425695 | 0 | 5.87844 | 0
2018-01-28 08:20 | 51923.11 | 1200.0002 | 2 | 10 | 4.200311 | 3.500291 | 1.54847 | 0 | 6.394133 | 0
2018-01-28 08:22 | 52006.37 | 1283.2535 | 2 | 10 | 4.200253 | 3.259997 | 1.626652 | 0 | 6.722517 | 0
2018-01-28 08:24 | 52126.38022 | 120.001 | 3 | 10 | 4.22418 | 3.260154 | 1.73491 | 1.4589e-08 | 7.178384 | 5.9372e-08
2018-01-28 08:26 | 52246.38032 | 240.0011 | 3 | 10 | 4.255188 | 3.260154 | 1.843589 | 1.4589e-08 | 7.639116 | 5.9372e-08
2018-01-28 08:28 | 52366.37942 | 360.0002 | 3 | 10 | 4.288269 | 3.260159 | 1.952258 | 1.4589e-08 | 8.103305 | 5.9372e-08
2018-01-28 08:30 | 52486.38052 | 480.0013 | 3 | 10 | 4.323212 | 3.260137 | 2.060925 | 1.4589e-08 | 8.571185 | 5.9372e-08
2018-01-28 08:32 | 52606.37962 | 600.0004 | 3 | 10 | 4.360705 | 3.260184 | 2.169593 | 1.4589e-08 | 9.042988 | 5.9372e-08
2018-01-28 08:34 | 52726.37962 | 720.0004 | 3 | 10 | 4.400335 | 3.234422 | 2.278238 | 1.4589e-08 | 9.518935 | 5.9372e-08
2018-01-28 08:36 | 52846.38122 | 840.002 | 3 | 10 | 4.400254 | 2.706561 | 2.376307 | 1.4589e-08 | 9.950465 | 5.9372e-08
2018-01-28 08:38 | 52966.38042 | 960.0012 | 3 | 10 | 4.40025 | 2.331363 | 2.460088 | 1.4589e-08 | 10.31913 | 5.9372e-08
2018-01-28 08:40 | 53086.38042 | 1080.0012 | 3 | 10 | 4.400255 | 2.020631 | 2.532484 | 1.4589e-08 | 10.63769 | 5.9372e-08
2018-01-28 08:42 | 53206.37962 | 1200.0004 | 3 | 10 | 4.400241 | 1.750963 | 2.595258 | 1.4589e-08 | 10.91391 | 5.9372e-08
2018-01-28 08:44 | 53326.37962 | 1320.0004 | 3 | 10 | 4.400248 | 1.515476 | 2.64959 | 1.4589e-08 | 11.15298 | 5.9372e-08
2018-01-28 08:46 | 53446.38052 | 1440.0013 | 3 | 10 | 4.400254 | 1.32356 | 2.696791 | 1.4589e-08 | 11.36068 | 5.9372e-08
2018-01-28 08:48 | 53566.38122 | 1560.002 | 3 | 10 | 4.400229 | 1.162315 | 2.738111 | 1.4589e-08 | 11.5425 | 5.9372e-08
2018-01-28 08:50 | 53686.38012 | 1680.0009 | 3 | 10 | 4.400222 | 1.025645 | 2.774531 | 1.4589e-08 | 11.70275 | 5.9372e-08
2018-01-28 08:52 | 53806.37952 | 1800.0003 | 3 | 10 | 4.400198 | 0.9031525 | 2.806647 | 1.4589e-08 | 11.84407 | 5.9372e-08
2018-01-28 08:54 | 53926.38112 | 1920.0019 | 3 | 10 | 4.400236 | 0.7989998 | 2.834942 | 1.4589e-08 | 11.96858 | 5.9372e-08
2018-01-28 08:56 | 54046.37942 | 2040.0002 | 3 | 10 | 4.400146 | 0.7106476 | 2.860063 | 1.4589e-08 | 12.07911 | 5.9372e-08
2018-01-28 08:57 | 54142.95532 | 2136.5761 | 3 | 10 | 4.400196 | 0.6519947 | 2.878325 | 1.4589e-08 | 12.15947 | 5.9372e-08
2018-01-28 08:59 | 54262.99638 | 120 | 4 | 10 | 4.339952 | 0 | 2.878325 | 1.4589e-08 | 12.15947 | 5.9372e-08
2018-01-28 09:01 | 54382.99728 | 240.0009 | 4 | 10 | 4.333448 | 0 | 2.878325 | 1.4589e-08 | 12.15947 | 5.9372e-08
2018-01-28 09:02 | 54442.99858 | 300.0022 | 4 | 10 | 4.331565 | 0 | 2.878325 | 1.4589e-08 | 12.15947 | 5.9372e-08
2018-01-28 09:04 | 54563.08 | 120.0001 | 5 | 10 | 3.790999 | -6.519917 | 2.878325 | 0.2173209 | 12.15947 | 0.8374675
2018-01-28 09:06 | 54683.08 | 240.0009 | 5 | 10 | 3.719705 | -6.519848 | 2.878325 | 0.4346325 | 12.15947 | 1.653443
2018-01-28 09:08 | 54803.08 | 360.0001 | 5 | 10 | 3.651093 | -6.519908 | 2.878325 | 0.6519616 | 12.15947 | 2.454354
2018-01-28 09:10 | 54923.08 | 480.0009 | 5 | 10 | 3.584763 | -6.519858 | 2.878325 | 0.8692769 | 12.15947 | 3.240499
2018-01-28 09:12 | 55043.08 | 600.0001 | 5 | 10 | 3.525008 | -6.519924 | 2.878325 | 1.086619 | 12.15947 | 4.01298
2018-01-28 09:14 | 55163.08 | 720.0001 | 5 | 10 | 3.474227 | -6.519892 | 2.878325 | 1.303923 | 12.15947 | 4.773302
2018-01-28 09:16 | 55283.08 | 840.001 | 5 | 10 | 3.430789 | -6.519861 | 2.878325 | 1.521235 | 12.15947 | 5.523472
2018-01-28 09:18 | 55403.08 | 960.0001 | 5 | 10 | 3.39138 | -6.519825 | 2.878325 | 1.738575 | 12.15947 | 6.264809
2018-01-28 09:20 | 55523.08 | 1080.0009 | 5 | 10 | 3.353056 | -6.519811 | 2.878325 | 1.955891 | 12.15947 | 6.997611
2018-01-28 09:22 | 55643.08 | 1200.001 | 5 | 10 | 3.314818 | -6.519872 | 2.878325 | 2.173213 | 12.15947 | 7.722189
2018-01-28 09:24 | 55763.08 | 1320.0001 | 5 | 10 | 3.272233 | -6.519902 | 2.878325 | 2.390531 | 12.15947 | 8.438068
2018-01-28 09:26 | 55883.08 | 1440.0001 | 5 | 10 | 3.211551 | -6.519964 | 2.878325 | 2.607886 | 12.15947 | 9.143309
2018-01-28 09:28 | 56003.08 | 1560.0001 | 5 | 10 | 3.066013 | -6.519954 | 2.878325 | 2.825202 | 12.15947 | 9.828192
2018-01-28 09:29 | 56030.24 | 1587.1655 | 5 | 10 | 2.999998 | -6.519968 | 2.878325 | 2.874383 | 12.15947 | 9.977455
2018-01-28 09:31 | 56150.29 | 120.0002 | 6 | 10 | 3.631817 | 0 | 2.878325 | 2.874383 | 12.15947 | 9.977455
2018-01-28 09:33 | 56270.29 | 240.0011 | 6 | 10 | 3.660553 | 0 | 2.878325 | 2.874383 | 12.15947 | 9.977455
2018-01-28 09:34 | 56330.29 | 300.0032 | 6 | 10 | 3.667383 | 0 | 2.878325 | 2.874383 | 12.15947 | 9.977455
2018-01-28 09:34 | 56330.3 | 0.0025 | 7 | 11 | 3.667374 | 0 | 0 | 0 | 0 | 0
2018-01-28 09:36 | 56450.38 | 120.0011 | 2 | 11 | 4.016639 | 4.890092 | 0.1624179 | 5.73e-10 | 0.6456187 | 2.103e-09
2018-01-28 09:38 | 56570.38 | 240.0003 | 2 | 11 | 4.070205 | 4.890185 | 0.3254015 | 5.73e-10 | 1.304943 | 2.103e-09
2018-01-28 09:40 | 56690.38 | 360.0011 | 2 | 11 | 4.103591 | 4.890071 | 0.4884147 | 5.73e-10 | 1.971362 | 2.103e-09
2018-01-28 09:42 | 56810.38 | 480.001 | 2 | 11 | 4.129062 | 4.89009 | 0.6514108 | 5.73e-10 | 2.642351 | 2.103e-09
2018-01-28 09:44 | 56930.38 | 600.0011 | 2 | 11 | 4.153463 | 4.890037 | 0.8143957 | 5.73e-10 | 3.3173 | 2.103e-09
2018-01-28 09:46 | 57050.38 | 720.0013 | 2 | 11 | 4.180415 | 4.890105 | 0.9774029 | 5.73e-10 | 3.996482 | 2.103e-09
2018-01-28 09:48 | 57170.38 | 840.002 | 2 | 11 | 4.200272 | 4.716283 | 1.139399 | 5.73e-10 | 4.675817 | 2.103e-09
2018-01-28 09:50 | 57290.38 | 960.0021 | 2 | 11 | 4.20028 | 4.27801 | 1.289156 | 5.73e-10 | 5.304842 | 2.103e-09
2018-01-28 09:52 | 57410.38 | 1080.0003 | 2 | 11 | 4.200254 | 3.881484 | 1.425048 | 5.73e-10 | 5.875625 | 2.103e-09
2018-01-28 09:54 | 57530.38 | 1200.0019 | 2 | 11 | 4.200301 | 3.504687 | 1.54809 | 5.73e-10 | 6.392437 | 2.103e-09
2018-01-28 09:55 | 57610.07 | 1279.6905 | 2 | 11 | 4.200276 | 3.259986 | 1.622951 | 5.73e-10 | 6.706872 | 2.103e-09
2018-01-28 09:57 | 57730.07676 | 120.0009 | 3 | 11 | 4.224898 | 3.259816 | 1.731221 | 5.73e-10 | 7.162843 | 2.103e-09
2018-01-28 09:59 | 57850.07686 | 240.001 | 3 | 11 | 4.254831 | 3.259858 | 1.839896 | 5.73e-10 | 7.623585 | 2.103e-09
2018-01-28 10:01 | 57970.07696 | 360.0011 | 3 | 11 | 4.286939 | 3.259891 | 1.948551 | 5.73e-10 | 8.087617 | 2.103e-09
2018-01-28 10:03 | 58090.07606 | 480.0002 | 3 | 11 | 4.322141 | 3.259887 | 2.057204 | 5.73e-10 | 8.555287 | 2.103e-09
2018-01-28 10:05 | 58210.07696 | 600.0011 | 3 | 11 | 4.361336 | 3.259885 | 2.165874 | 5.73e-10 | 9.027075 | 2.103e-09
2018-01-28 10:07 | 58330.07616 | 720.0003 | 3 | 11 | 4.400329 | 3.225978 | 2.274508 | 5.73e-10 | 9.503054 | 2.103e-09
2018-01-28 10:09 | 58450.07696 | 840.0011 | 3 | 11 | 4.40029 | 2.719316 | 2.372723 | 5.73e-10 | 9.93523 | 2.103e-09
2018-01-28 10:11 | 58570.07696 | 960.0011 | 3 | 11 | 4.400255 | 2.343781 | 2.456936 | 5.73e-10 | 10.30579 | 2.103e-09
2018-01-28 10:13 | 58690.07706 | 1080.0012 | 3 | 11 | 4.400274 | 2.017764 | 2.529532 | 5.73e-10 | 10.62523 | 2.103e-09
2018-01-28 10:15 | 58810.07606 | 1200.0002 | 3 | 11 | 4.400251 | 1.744336 | 2.592062 | 5.73e-10 | 10.90038 | 2.103e-09
2018-01-28 10:17 | 58930.07616 | 1320.0003 | 3 | 11 | 4.400263 | 1.518127 | 2.646323 | 5.73e-10 | 11.13914 | 2.103e-09
2018-01-28 10:19 | 59050.07616 | 1440.0003 | 3 | 11 | 4.40022 | 1.329872 | 2.693711 | 5.73e-10 | 11.34766 | 2.103e-09
2018-01-28 10:21 | 59170.07616 | 1560.0003 | 3 | 11 | 4.400232 | 1.16618 | 2.735256 | 5.73e-10 | 11.53047 | 2.103e-09
2018-01-28 10:23 | 59290.07616 | 1680.0003 | 3 | 11 | 4.400207 | 1.020377 | 2.77162 | 5.73e-10 | 11.69048 | 2.103e-09
2018-01-28 10:25 | 59410.07686 | 1800.001 | 3 | 11 | 4.400178 | 0.9003572 | 2.803587 | 5.73e-10 | 11.83114 | 2.103e-09
2018-01-28 10:27 | 59530.07606 | 1920.0002 | 3 | 11 | 4.400234 | 0.8022881 | 2.831913 | 5.73e-10 | 11.95578 | 2.103e-09
2018-01-28 10:29 | 59650.07606 | 2040.0002 | 3 | 11 | 4.400187 | 0.7153254 | 2.85717 | 5.73e-10 | 12.06692 | 2.103e-09
2018-01-28 10:31 | 59745.94786 | 2135.872 | 3 | 11 | 4.400192 | 0.6519947 | 2.875371 | 5.73e-10 | 12.147 | 2.103e-09
2018-01-28 10:33 | 59865.9974 | 120.0009 | 4 | 11 | 4.340088 | 0 | 2.875371 | 5.73e-10 | 12.147 | 2.103e-09
2018-01-28 10:35 | 59985.9966 | 240.0001 | 4 | 11 | 4.333587 | 0 | 2.875371 | 5.73e-10 | 12.147 | 2.103e-09
2018-01-28 10:36 | 60045.9981 | 300.0016 | 4 | 11 | 4.331699 | 0 | 2.875371 | 5.73e-10 | 12.147 | 2.103e-09
2018-01-28 10:38 | 60166.07 | 120.0001 | 5 | 11 | 3.793856 | -6.519924 | 2.875371 | 0.2173114 | 12.147 | 0.8379982
2018-01-28 10:40 | 60286.07 | 240.0009 | 5 | 11 | 3.720531 | -6.519944 | 2.875371 | 0.4346116 | 12.147 | 1.654403
2018-01-28 10:42 | 60406.07 | 360.0001 | 5 | 11 | 3.650237 | -6.519964 | 2.875371 | 0.6519656 | 12.147 | 2.455325
2018-01-28 10:44 | 60526.07 | 480.0001 | 5 | 11 | 3.585217 | -6.51987 | 2.875371 | 0.8692549 | 12.147 | 3.241314
2018-01-28 10:46 | 60646.07 | 600.0001 | 5 | 11 | 3.526598 | -6.519929 | 2.875371 | 1.086577 | 12.147 | 4.013947
2018-01-28 10:48 | 60766.07 | 720.0001 | 5 | 11 | 3.476009 | -6.519968 | 2.875371 | 1.303926 | 12.147 | 4.774802
2018-01-28 10:50 | 60886.07 | 840.0009 | 5 | 11 | 3.430972 | -6.519917 | 2.875371 | 1.521234 | 12.147 | 5.525192
2018-01-28 10:52 | 61006.07 | 960.0009 | 5 | 11 | 3.390976 | -6.519936 | 2.875371 | 1.738589 | 12.147 | 6.266497
2018-01-28 10:54 | 61126.07 | 1080.0001 | 5 | 11 | 3.353828 | -6.519876 | 2.875371 | 1.955903 | 12.147 | 6.999342
2018-01-28 10:56 | 61246.07 | 1200.001 | 5 | 11 | 3.316581 | -6.519924 | 2.875371 | 2.17322 | 12.147 | 7.724184
2018-01-28 10:58 | 61366.07 | 1320.0001 | 5 | 11 | 3.273409 | -6.519817 | 2.875371 | 2.390525 | 12.147 | 8.440396
2018-01-28 11:00 | 61486.07 | 1440.001 | 5 | 11 | 3.209723 | -6.519948 | 2.875371 | 2.607879 | 12.147 | 9.145574
2018-01-28 11:02 | 61606.07 | 1560.0009 | 5 | 11 | 3.064286 | -6.519938 | 2.875371 | 2.825197 | 12.147 | 9.83004
2018-01-28 11:02 | 61632.52 | 1586.4479 | 5 | 11 | 2.999987 | -6.519946 | 2.875371 | 2.873094 | 12.147 | 9.975366
2018-01-28 11:04 | 61752.57 | 120.0002 | 6 | 11 | 3.631605 | 0 | 2.875371 | 2.873094 | 12.147 | 9.975366
2018-01-28 11:06 | 61872.57 | 240.001 | 6 | 11 | 3.660391 | 0 | 2.875371 | 2.873094 | 12.147 | 9.975366
2018-01-28 11:07 | 61932.57 | 300.0016 | 6 | 11 | 3.667393 | 0 | 2.875371 | 2.873094 | 12.147 | 9.975366
2018-01-28 11:07 | 61932.57 | 0.0024 | 7 | 12 | 3.667233 | 0 | 0 | 0 | 0 | 0
2018-01-28 11:09 | 62052.65 | 120.0004 | 2 | 12 | 4.017753 | 4.890008 | 0.1624017 | 7.09e-10 | 0.6457105 | 2.602e-09
2018-01-28 11:11 | 62172.65 | 240.0003 | 2 | 12 | 4.069763 | 4.890145 | 0.3253939 | 7.09e-10 | 1.305122 | 2.602e-09
2018-01-28 11:13 | 62292.66 | 360.0011 | 2 | 12 | 4.10214 | 4.890094 | 0.4883924 | 7.09e-10 | 1.971316 | 2.602e-09
2018-01-28 11:15 | 62412.66 | 480.0011 | 2 | 12 | 4.127983 | 4.890084 | 0.6513718 | 7.09e-10 | 2.641996 | 2.602e-09
2018-01-28 11:17 | 62532.66 | 600.0011 | 2 | 12 | 4.154571 | 4.890094 | 0.8143862 | 7.09e-10 | 3.31708 | 2.602e-09
2018-01-28 11:19 | 62652.66 | 720.0012 | 2 | 12 | 4.181081 | 4.890094 | 0.977387 | 7.09e-10 | 3.996422 | 2.602e-09
2018-01-28 11:21 | 62772.65 | 840.0006 | 2 | 12 | 4.200298 | 4.726081 | 1.13946 | 7.09e-10 | 4.676096 | 2.602e-09
2018-01-28 11:23 | 62892.66 | 960.0012 | 2 | 12 | 4.200282 | 4.294379 | 1.289729 | 7.09e-10 | 5.307267 | 2.602e-09
2018-01-28 11:25 | 63012.65 | 1080.0004 | 2 | 12 | 4.200306 | 3.878394 | 1.425913 | 7.09e-10 | 5.879277 | 2.602e-09
2018-01-28 11:27 | 63132.66 | 1200.0019 | 2 | 12 | 4.200253 | 3.487826 | 1.548557 | 7.09e-10 | 6.39442 | 2.602e-09
2018-01-28 11:29 | 63209.8 | 1277.1449 | 2 | 12 | 4.200269 | 3.259994 | 1.620831 | 7.09e-10 | 6.697989 | 2.602e-09
2018-01-28 11:31 | 63329.82 | 120.0018 | 3 | 12 | 4.224031 | 3.259908 | 1.729114 | 1.311e-09 | 7.153969 | 5.05e-09
2018-01-28 11:33 | 63449.82 | 240.0009 | 3 | 12 | 4.253349 | 3.260146 | 1.837786 | 1.311e-09 | 7.614563 | 5.05e-09
2018-01-28 11:35 | 63569.82 | 360.001 | 3 | 12 | 4.28672 | 3.259854 | 1.946439 | 1.311e-09 | 8.078469 | 5.05e-09
2018-01-28 11:37 | 63689.82 | 480.001 | 3 | 12 | 4.322746 | 3.260196 | 2.055107 | 1.311e-09 | 8.546249 | 5.05e-09
2018-01-28 11:39 | 63809.82 | 600.001 | 3 | 12 | 4.360635 | 3.26014 | 2.163769 | 1.311e-09 | 9.018006 | 5.05e-09
2018-01-28 11:41 | 63929.82 | 720.0012 | 3 | 12 | 4.400274 | 3.25895 | 2.272429 | 1.311e-09 | 9.493975 | 5.05e-09
2018-01-28 11:43 | 64049.82 | 840.002 | 3 | 12 | 4.40029 | 2.728717 | 2.371303 | 1.311e-09 | 9.929049 | 5.05e-09
2018-01-28 11:45 | 64169.82 | 960.0011 | 3 | 12 | 4.400285 | 2.336289 | 2.455477 | 1.311e-09 | 10.29944 | 5.05e-09
2018-01-28 11:47 | 64289.82 | 1080.0003 | 3 | 12 | 4.400238 | 2.016137 | 2.527853 | 1.311e-09 | 10.61791 | 5.05e-09
2018-01-28 11:49 | 64409.82 | 1200.0003 | 3 | 12 | 4.400227 | 1.751515 | 2.590506 | 1.311e-09 | 10.8936 | 5.05e-09
2018-01-28 11:51 | 64529.82 | 1320.0004 | 3 | 12 | 4.40024 | 1.526134 | 2.645049 | 1.311e-09 | 11.13361 | 5.05e-09
2018-01-28 11:53 | 64649.82 | 1440.0011 | 3 | 12 | 4.400256 | 1.327097 | 2.69254 | 1.311e-09 | 11.34258 | 5.05e-09
2018-01-28 11:55 | 64769.82 | 1560.0004 | 3 | 12 | 4.400214 | 1.159549 | 2.733882 | 1.311e-09 | 11.52449 | 5.05e-09
2018-01-28 11:57 | 64889.82 | 1680.001 | 3 | 12 | 4.400201 | 1.02142 | 2.770169 | 1.311e-09 | 11.68416 | 5.05e-09
2018-01-28 11:59 | 65009.82 | 1800.0018 | 3 | 12 | 4.400235 | 0.9064741 | 2.802245 | 1.311e-09 | 11.8253 | 5.05e-09
2018-01-28 12:01 | 65129.82 | 1920.0003 | 3 | 12 | 4.400207 | 0.8035374 | 2.830708 | 1.311e-09 | 11.95055 | 5.05e-09
2018-01-28 12:03 | 65249.82 | 2040.001 | 3 | 12 | 4.400174 | 0.70998 | 2.855894 | 1.311e-09 | 12.06137 | 5.05e-09
2018-01-28 12:04 | 65340.42 | 2130.6072 | 3 | 12 | 4.400204 | 0.6519995 | 2.873031 | 1.311e-09 | 12.13678 | 5.05e-09
2018-01-28 12:06 | 65460.47 | 119.9999 | 4 | 12 | 4.339853 | 0 | 2.873031 | 1.311e-09 | 12.13678 | 5.05e-09
2018-01-28 12:08 | 65580.47 | 240.0007 | 4 | 12 | 4.333306 | 0 | 2.873031 | 1.311e-09 | 12.13678 | 5.05e-09
2018-01-28 12:09 | 65640.47 | 300.0021 | 4 | 12 | 4.331423 | 0 | 2.873031 | 1.311e-09 | 12.13678 | 5.05e-09
2018-01-28 12:11 | 65760.55 | 120.0003 | 5 | 12 | 3.791429 | -6.519892 | 2.873031 | 0.2173006 | 12.13678 | 0.8378143
2018-01-28 12:13 | 65880.55 | 240.0003 | 5 | 12 | 3.718449 | -6.519866 | 2.873031 | 0.4346247 | 12.13678 | 1.653717
2018-01-28 12:15 | 66000.55 | 360.001 | 5 | 12 | 3.649882 | -6.519894 | 2.873031 | 0.6519658 | 12.13678 | 2.454375
2018-01-28 12:17 | 66120.55 | 480.0002 | 5 | 12 | 3.585542 | -6.519833 | 2.873031 | 0.8692902 | 12.13678 | 3.240512
2018-01-28 12:19 | 66240.55 | 600.0002 | 5 | 12 | 3.526317 | -6.519929 | 2.873031 | 1.086612 | 12.13678 | 4.013203
2018-01-28 12:21 | 66360.55 | 720.001 | 5 | 12 | 3.474616 | -6.519831 | 2.873031 | 1.303911 | 12.13678 | 4.773682
2018-01-28 12:23 | 66480.55 | 840.001 | 5 | 12 | 3.430147 | -6.519886 | 2.873031 | 1.521248 | 12.13678 | 5.523906
2018-01-28 12:25 | 66600.55 | 960.0003 | 5 | 12 | 3.391048 | -6.519908 | 2.873031 | 1.738574 | 12.13678 | 6.265033
2018-01-28 12:27 | 66720.55 | 1080.0003 | 5 | 12 | 3.354403 | -6.519843 | 2.873031 | 1.95588 | 12.13678 | 6.99793
2018-01-28 12:29 | 66840.55 | 1200.0003 | 5 | 12 | 3.315444 | -6.519963 | 2.873031 | 2.173238 | 12.13678 | 7.722858
2018-01-28 12:31 | 66960.55 | 1320.001 | 5 | 12 | 3.271516 | -6.520187 | 2.873031 | 2.390551 | 12.13678 | 8.438718
2018-01-28 12:33 | 67080.55 | 1440.0002 | 5 | 12 | 3.209141 | -6.519841 | 2.873031 | 2.607889 | 12.13678 | 9.143602
2018-01-28 12:35 | 67200.55 | 1560.001 | 5 | 12 | 3.064281 | -6.519851 | 2.873031 | 2.825205 | 12.13678 | 9.827995
2018-01-28 12:36 | 67226.91 | 1586.36 | 5 | 12 | 2.999991 | -6.519916 | 2.873031 | 2.872943 | 12.13678 | 9.972836
2018-01-28 12:38 | 67346.95148 | 120.0001 | 6 | 12 | 3.630716 | 0 | 2.873031 | 2.872943 | 12.13678 | 9.972836
2018-01-28 12:40 | 67466.95158 | 240.0002 | 6 | 12 | 3.659718 | 0 | 2.873031 | 2.872943 | 12.13678 | 9.972836
2018-01-28 12:41 | 67526.95378 | 300.0024 | 6 | 12 | 3.666622 | 0 | 2.873031 | 2.872943 | 12.13678 | 9.972836
2018-01-28 12:41 | 67526.96 | 0.0025 | 7 | 13 | 3.666515 | 0 | 0 | 0 | 0 | 0
2018-01-28 12:43 | 67647.04 | 120.0002 | 2 | 13 | 4.016979 | 4.89009 | 0.1624006 | 0 | 0.6456583 | 0
2018-01-28 12:45 | 67767.04 | 240.001 | 2 | 13 | 4.068335 | 4.890153 | 0.3253978 | 0 | 1.304886 | 0
2018-01-28 12:47 | 67887.04 | 360.0002 | 2 | 13 | 4.102488 | 4.890113 | 0.4883987 | 0 | 1.970962 | 0
2018-01-28 12:49 | 68007.04 | 480.0009 | 2 | 13 | 4.129371 | 4.890122 | 0.6514203 | 0 | 2.642005 | 0
2018-01-28 12:51 | 68127.04 | 600.001 | 2 | 13 | 4.154553 | 4.890029 | 0.8144113 | 0 | 3.317106 | 0
2018-01-28 12:53 | 68247.04 | 720.0003 | 2 | 13 | 4.179924 | 4.890069 | 0.9774148 | 0 | 3.996365 | 0
2018-01-28 12:55 | 68367.04 | 840.0012 | 2 | 13 | 4.200274 | 4.743911 | 1.139739 | 0 | 4.676937 | 0
2018-01-28 12:57 | 68487.04 | 960.0013 | 2 | 13 | 4.200272 | 4.284757 | 1.290059 | 0 | 5.308327 | 0
2018-01-28 12:59 | 68607.04 | 1080.0002 | 2 | 13 | 4.200307 | 3.876269 | 1.425946 | 0 | 5.879092 | 0
2018-01-28 13:01 | 68727.04 | 1200.0019 | 2 | 13 | 4.200308 | 3.501197 | 1.548787 | 0 | 6.395057 | 0
2018-01-28 13:02 | 68809.9 | 1282.8624 | 2 | 13 | 4.20028 | 3.259982 | 1.626587 | 0 | 6.721839 | 0
2018-01-28 13:04 | 68929.92 | 120.0002 | 3 | 13 | 4.22438 | 3.260148 | 1.734859 | 0 | 7.177777 | 0
2018-01-28 13:06 | 69049.92 | 240.0002 | 3 | 13 | 4.25544 | 3.259921 | 1.843539 | 0 | 7.638542 | 0
2018-01-28 13:08 | 69169.92 | 360.001 | 3 | 13 | 4.288543 | 3.259789 | 1.9522 | 0 | 8.102723 | 0
2018-01-28 13:10 | 69289.92 | 480.0002 | 3 | 13 | 4.323496 | 3.259976 | 2.060855 | 0 | 8.570583 | 0
2018-01-28 13:12 | 69409.92 | 600.0011 | 3 | 13 | 4.361036 | 3.259866 | 2.169536 | 0 | 9.042472 | 0
2018-01-28 13:14 | 69529.92 | 720.0006 | 3 | 13 | 4.400326 | 3.220498 | 2.278158 | 0 | 9.518374 | 0
2018-01-28 13:16 | 69649.92 | 840.002 | 3 | 13 | 4.400262 | 2.702609 | 2.376005 | 0 | 9.94893 | 0
2018-01-28 13:18 | 69769.92 | 960.001 | 3 | 13 | 4.400254 | 2.326827 | 2.459631 | 0 | 10.31691 | 0
2018-01-28 13:20 | 69889.92 | 1080.0003 | 3 | 13 | 4.400246 | 2.015975 | 2.53188 | 0 | 10.63482 | 0
2018-01-28 13:22 | 70009.92 | 1200.0011 | 3 | 13 | 4.400236 | 1.745739 | 2.594493 | 0 | 10.91034 | 0
2018-01-28 13:24 | 70129.92 | 1320.0003 | 3 | 13 | 4.40024 | 1.510073 | 2.64864 | 0 | 11.1486 | 0
2018-01-28 13:26 | 70249.92 | 1440.0003 | 3 | 13 | 4.400254 | 1.318357 | 2.695675 | 0 | 11.35556 | 0
2018-01-28 13:28 | 70369.92 | 1560.0019 | 3 | 13 | 4.400238 | 1.158041 | 2.736849 | 0 | 11.53674 | 0
2018-01-28 13:30 | 70489.92 | 1680.001 | 3 | 13 | 4.400189 | 1.020696 | 2.773109 | 0 | 11.69629 | 0
2018-01-28 13:32 | 70609.92 | 1800.0019 | 3 | 13 | 4.400209 | 0.8976955 | 2.805068 | 0 | 11.83691 | 0
2018-01-28 13:34 | 70729.92 | 1920.0019 | 3 | 13 | 4.400195 | 0.7935362 | 2.833204 | 0 | 11.96072 | 0
2018-01-28 13:36 | 70849.92 | 2040.001 | 3 | 13 | 4.400222 | 0.7079372 | 2.858181 | 0 | 12.07063 | 0
2018-01-28 13:37 | 70940.33 | 2130.4176 | 3 | 13 | 4.400207 | 0.6519976 | 2.875236 | 0 | 12.14567 | 0
2018-01-28 13:39 | 71060.38 | 120.0001 | 4 | 13 | 4.340259 | 0 | 2.875237 | 0 | 12.14568 | 0
2018-01-28 13:41 | 71180.38 | 240.0009 | 4 | 13 | 4.333822 | 0 | 2.875237 | 0 | 12.14568 | 0
2018-01-28 13:42 | 71240.38 | 300.0031 | 4 | 13 | 4.331918 | 0 | 2.875237 | 0 | 12.14568 | 0
2018-01-28 13:44 | 71360.45824 | 120.0003 | 5 | 13 | 3.792829 | -6.519912 | 2.875237 | 0.217312 | 12.14568 | 0.8378561
2018-01-28 13:46 | 71480.45984 | 240.0019 | 5 | 13 | 3.721096 | -6.519961 | 2.875237 | 0.4346214 | 12.14568 | 1.654165
2018-01-28 13:48 | 71600.45894 | 360.001 | 5 | 13 | 3.652622 | -6.520033 | 2.875237 | 0.6519622 | 12.14568 | 2.45543
2018-01-28 13:50 | 71720.45894 | 480.001 | 5 | 13 | 3.585934 | -6.519973 | 2.875237 | 0.8692849 | 12.14568 | 3.241906
2018-01-28 13:52 | 71840.45894 | 600.001 | 5 | 13 | 3.526037 | -6.51991 | 2.875237 | 1.086599 | 12.14568 | 4.014513
2018-01-28 13:54 | 71960.45814 | 720.0002 | 5 | 13 | 3.474964 | -6.519929 | 2.875237 | 1.303919 | 12.14568 | 4.775083
2018-01-28 13:56 | 72080.45904 | 840.0011 | 5 | 13 | 3.431458 | -6.519974 | 2.875237 | 1.521258 | 12.14568 | 5.525498
2018-01-28 13:58 | 72200.45904 | 960.0011 | 5 | 13 | 3.391995 | -6.519819 | 2.875237 | 1.738582 | 12.14568 | 6.266917
2018-01-28 14:00 | 72320.45894 | 1080.001 | 5 | 13 | 3.353704 | -6.519916 | 2.875237 | 1.955904 | 12.14568 | 6.999861
2018-01-28 14:02 | 72440.45904 | 1200.0011 | 5 | 13 | 3.315652 | -6.519865 | 2.875237 | 2.173234 | 12.14568 | 7.724625
2018-01-28 14:04 | 72560.45814 | 1320.0002 | 5 | 13 | 3.272557 | -6.519806 | 2.875237 | 2.390571 | 12.14568 | 8.440708
2018-01-28 14:06 | 72680.45824 | 1440.0003 | 5 | 13 | 3.211106 | -6.519905 | 2.875237 | 2.607879 | 12.14568 | 9.145802
2018-01-28 14:08 | 72800.45814 | 1560.0002 | 5 | 13 | 3.062536 | -6.519946 | 2.875237 | 2.825196 | 12.14568 | 9.830388
2018-01-28 14:09 | 72825.60114 | 1585.1432 | 5 | 13 | 2.999998 | -6.519969 | 2.875237 | 2.870735 | 12.14568 | 9.968507
2018-01-28 14:11 | 72945.6511 | 120.0002 | 6 | 13 | 3.631365 | 0 | 2.875237 | 2.870749 | 12.14568 | 9.968552
2018-01-28 14:13 | 73065.6511 | 240.0002 | 6 | 13 | 3.660168 | 0 | 2.875237 | 2.870749 | 12.14568 | 9.968552
2018-01-28 14:14 | 73125.6532 | 300.0023 | 6 | 13 | 3.66703 | 0 | 2.875237 | 2.870749 | 12.14568 | 9.968552
2018-01-28 14:14 | 73125.66 | 0.0025 | 7 | 14 | 3.667196 | 0 | 0 | 0 | 0 | 0
2018-01-28 14:16 | 73245.74 | 120.0003 | 2 | 14 | 4.016637 | 4.890111 | 0.1623915 | 4.724e-09 | 0.6455245 | 1.7322e-08
2018-01-28 14:18 | 73365.74 | 240.0003 | 2 | 14 | 4.070039 | 4.890121 | 0.3253879 | 4.724e-09 | 1.304883 | 1.7322e-08
2018-01-28 14:20 | 73485.74 | 360.0003 | 2 | 14 | 4.103292 | 4.890121 | 0.4883921 | 4.724e-09 | 1.97122 | 1.7322e-08
2018-01-28 14:22 | 73605.74 | 480.0002 | 2 | 14 | 4.128879 | 4.89009 | 0.6513992 | 4.724e-09 | 2.642217 | 1.7322e-08
2018-01-28 14:24 | 73725.74 | 600.0004 | 2 | 14 | 4.153178 | 4.890128 | 0.8143981 | 4.724e-09 | 3.317178 | 1.7322e-08
2018-01-28 14:26 | 73845.74 | 720.002 | 2 | 14 | 4.179949 | 4.89017 | 0.977392 | 4.724e-09 | 3.996248 | 1.7322e-08
2018-01-28 14:28 | 73965.74 | 840.0004 | 2 | 14 | 4.200286 | 4.720668 | 1.139454 | 4.724e-09 | 4.675815 | 1.7322e-08
2018-01-28 14:30 | 74085.74 | 960.0021 | 2 | 14 | 4.200328 | 4.279138 | 1.289281 | 4.724e-09 | 5.305131 | 1.7322e-08
2018-01-28 14:32 | 74205.74 | 1080.0019 | 2 | 14 | 4.200288 | 3.878804 | 1.425114 | 4.724e-09 | 5.875669 | 1.7322e-08
2018-01-28 14:34 | 74325.74 | 1200.0013 | 2 | 14 | 4.200271 | 3.502568 | 1.54809 | 4.724e-09 | 6.3922 | 1.7322e-08
2018-01-28 14:35 | 74403.71 | 1277.9657 | 2 | 14 | 4.20026 | 3.25999 | 1.621317 | 4.724e-09 | 6.699775 | 1.7322e-08
2018-01-28 14:37 | 74523.71702 | 120.0002 | 3 | 14 | 4.225057 | 3.260196 | 1.729586 | 4.724e-09 | 7.155749 | 1.7322e-08
2018-01-28 14:39 | 74643.71782 | 240.001 | 3 | 14 | 4.255043 | 3.259877 | 1.83826 | 4.724e-09 | 7.616504 | 1.7322e-08
2018-01-28 14:41 | 74763.71702 | 360.0002 | 3 | 14 | 4.287246 | 3.26015 | 1.946904 | 4.724e-09 | 8.080521 | 1.7322e-08
2018-01-28 14:43 | 74883.71782 | 480.001 | 3 | 14 | 4.322247 | 3.259824 | 2.055562 | 4.724e-09 | 8.548233 | 1.7322e-08
2018-01-28 14:45 | 75003.71742 | 600.0006 | 3 | 14 | 4.361506 | 3.259828 | 2.16423 | 4.724e-09 | 9.020033 | 1.7322e-08
2018-01-28 14:47 | 75123.71952 | 720.0027 | 3 | 14 | 4.400348 | 3.221618 | 2.272873 | 4.724e-09 | 9.496069 | 1.7322e-08
2018-01-28 14:49 | 75243.71882 | 840.002 | 3 | 14 | 4.400282 | 2.711467 | 2.37088 | 4.724e-09 | 9.92733 | 1.7322e-08
2018-01-28 14:51 | 75363.71722 | 960.0004 | 3 | 14 | 4.400294 | 2.337497 | 2.454844 | 4.724e-09 | 10.29679 | 1.7322e-08
2018-01-28 14:53 | 75483.71882 | 1080.002 | 3 | 14 | 4.400248 | 2.010589 | 2.527204 | 4.724e-09 | 10.6152 | 1.7322e-08
2018-01-28 14:55 | 75603.71882 | 1200.002 | 3 | 14 | 4.400244 | 1.737288 | 2.589516 | 4.724e-09 | 10.88939 | 1.7322e-08
2018-01-28 14:57 | 75723.71882 | 1320.002 | 3 | 14 | 4.400239 | 1.511216 | 2.643553 | 4.724e-09 | 11.12717 | 1.7322e-08
2018-01-28 14:59 | 75843.71802 | 1440.0012 | 3 | 14 | 4.400267 | 1.324678 | 2.69073 | 4.724e-09 | 11.33475 | 1.7322e-08
2018-01-28 15:01 | 75963.71722 | 1560.0004 | 3 | 14 | 4.400215 | 1.160198 | 2.732089 | 4.724e-09 | 11.51674 | 1.7322e-08
2018-01-28 15:03 | 76083.71792 | 1680.0011 | 3 | 14 | 4.400208 | 1.015414 | 2.76828 | 4.724e-09 | 11.67599 | 1.7322e-08
2018-01-28 15:05 | 76203.71742 | 1800.0006 | 3 | 14 | 4.400179 | 0.8960142 | 2.800093 | 4.724e-09 | 11.81598 | 1.7322e-08
2018-01-28 15:07 | 76323.71712 | 1920.0003 | 3 | 14 | 4.40022 | 0.7979641 | 2.828276 | 4.724e-09 | 11.93999 | 1.7322e-08
2018-01-28 15:09 | 76443.71712 | 2040.0003 | 3 | 14 | 4.400187 | 0.7118998 | 2.853407 | 4.724e-09 | 12.05057 | 1.7322e-08
2018-01-28 15:11 | 76534.39932 | 2130.6825 | 3 | 14 | 4.40018 | 0.6519995 | 2.870585 | 4.724e-09 | 12.12616 | 1.7322e-08
2018-01-28 15:13 | 76654.45 | 120.0009 | 4 | 14 | 4.340281 | 0 | 2.870585 | 4.724e-09 | 12.12616 | 1.7322e-08
2018-01-28 15:15 | 76774.45 | 240 | 4 | 14 | 4.333844 | 0 | 2.870585 | 4.724e-09 | 12.12616 | 1.7322e-08
2018-01-28 15:16 | 76834.45 | 300.0022 | 4 | 14 | 4.331976 | 0 | 2.870585 | 4.724e-09 | 12.12616 | 1.7322e-08
2018-01-28 15:18 | 76954.52 | 120.0009 | 5 | 14 | 3.795081 | -6.519976 | 2.870585 | 0.2173072 | 12.12616 | 0.8382663
2018-01-28 15:20 | 77074.52 | 240.001 | 5 | 14 | 3.721261 | -6.519966 | 2.870585 | 0.434636 | 12.12616 | 1.654972
2018-01-28 15:22 | 77194.52 | 360.0001 | 5 | 14 | 3.650641 | -6.519983 | 2.870585 | 0.651969 | 12.12616 | 2.45595
2018-01-28 15:24 | 77314.52 | 480.0002 | 5 | 14 | 3.585536 | -6.519939 | 2.870585 | 0.8692623 | 12.12616 | 3.242044
2018-01-28 15:26 | 77434.52 | 600.0001 | 5 | 14 | 3.526832 | -6.520021 | 2.870585 | 1.086625 | 12.12616 | 4.014869
2018-01-28 15:28 | 77554.52 | 720.0001 | 5 | 14 | 3.476156 | -6.519993 | 2.870585 | 1.303922 | 12.12616 | 4.775598
2018-01-28 15:30 | 77674.52 | 840.001 | 5 | 14 | 3.43109 | -6.519934 | 2.870585 | 1.521275 | 12.12616 | 5.526172
2018-01-28 15:32 | 77794.52 | 960.0001 | 5 | 14 | 3.390962 | -6.519922 | 2.870585 | 1.738592 | 12.12616 | 6.267372
2018-01-28 15:34 | 77914.52 | 1080.001 | 5 | 14 | 3.353684 | -6.520003 | 2.870585 | 1.955925 | 12.12616 | 7.000271
2018-01-28 15:36 | 78034.52 | 1200.0009 | 5 | 14 | 3.316495 | -6.519958 | 2.870585 | 2.173231 | 12.12616 | 7.725045
2018-01-28 15:38 | 78154.52 | 1320.0001 | 5 | 14 | 3.273211 | -6.51991 | 2.870585 | 2.390549 | 12.12616 | 8.441297
2018-01-28 15:40 | 78274.52 | 1440.0009 | 5 | 14 | 3.208888 | -6.519985 | 2.870585 | 2.607886 | 12.12616 | 9.146321
2018-01-28 15:42 | 78394.52 | 1560.0001 | 5 | 14 | 3.059308 | -6.519929 | 2.870585 | 2.825213 | 12.12616 | 9.830309
2018-01-28 15:42 | 78418.51 | 1583.9919 | 5 | 14 | 2.999993 | -6.519946 | 2.870585 | 2.868663 | 12.12616 | 9.962013
2018-01-28 15:44 | 78538.55 | 120.0011 | 6 | 14 | 3.631494 | 0 | 2.870585 | 2.868677 | 12.12616 | 9.962055
2018-01-28 15:46 | 78658.55 | 240.0003 | 6 | 14 | 3.660281 | 0 | 2.870585 | 2.868677 | 12.12616 | 9.962055
2018-01-28 15:47 | 78718.55 | 300.0017 | 6 | 14 | 3.667312 | 0 | 2.870585 | 2.868677 | 12.12616 | 9.962055
2018-01-28 15:47 | 78718.57 | 0.0039 | 7 | 15 | 3.667304 | 0 | 0 | 0 | 0 | 0
2018-01-28 15:49 | 78838.64912 | 120.0011 | 2 | 15 | 4.018093 | 4.890122 | 0.1624081 | 1.997e-09 | 0.6457827 | 7.324e-09
2018-01-28 15:51 | 78958.64822 | 240.0002 | 2 | 15 | 4.070041 | 4.890088 | 0.3254123 | 1.997e-09 | 1.305294 | 7.324e-09
2018-01-28 15:53 | 79078.64832 | 360.0003 | 2 | 15 | 4.102367 | 4.890079 | 0.4884068 | 1.997e-09 | 1.971527 | 7.324e-09
2018-01-28 15:55 | 79198.64912 | 480.0011 | 2 | 15 | 4.127903 | 4.890111 | 0.6514214 | 1.997e-09 | 2.642375 | 7.324e-09
2018-01-28 15:57 | 79318.64992 | 600.0019 | 2 | 15 | 4.15446 | 4.890122 | 0.8144225 | 1.997e-09 | 3.317385 | 7.324e-09
2018-01-28 15:59 | 79438.64832 | 720.0003 | 2 | 15 | 4.180931 | 4.890094 | 0.9774075 | 1.997e-09 | 3.996648 | 7.324e-09
2018-01-28 16:01 | 79558.64922 | 840.0012 | 2 | 15 | 4.200253 | 4.725524 | 1.139494 | 1.997e-09 | 4.676367 | 7.324e-09
2018-01-28 16:03 | 79678.64852 | 960.0005 | 2 | 15 | 4.20028 | 4.293036 | 1.289724 | 1.997e-09 | 5.307375 | 7.324e-09
2018-01-28 16:05 | 79798.64992 | 1080.0019 | 2 | 15 | 4.200269 | 3.875089 | 1.425866 | 1.997e-09 | 5.879212 | 7.324e-09
2018-01-28 16:07 | 79918.64832 | 1200.0003 | 2 | 15 | 4.200292 | 3.48351 | 1.548339 | 1.997e-09 | 6.393632 | 7.324e-09
2018-01-28 16:08 | 79993.28172 | 1274.6337 | 2 | 15 | 4.20026 | 3.259973 | 1.618217 | 1.997e-09 | 6.687141 | 7.324e-09
2018-01-28 16:10 | 80113.29 | 120.001 | 3 | 15 | 4.224061 | 3.259881 | 1.726501 | 2.12e-09 | 7.143126 | 7.822e-09
2018-01-28 16:12 | 80233.29 | 240.001 | 3 | 15 | 4.253538 | 3.260135 | 1.835175 | 2.12e-09 | 7.603739 | 7.822e-09
2018-01-28 16:14 | 80353.29 | 360.0002 | 3 | 15 | 4.286709 | 3.259864 | 1.943826 | 2.12e-09 | 8.067654 | 7.822e-09
2018-01-28 16:16 | 80473.29 | 480.0011 | 3 | 15 | 4.322884 | 3.259921 | 2.052497 | 2.12e-09 | 8.535447 | 7.822e-09
2018-01-28 16:18 | 80593.29 | 600.0003 | 3 | 15 | 4.361021 | 3.260177 | 2.161162 | 2.12e-09 | 9.007242 | 7.822e-09
2018-01-28 16:20 | 80713.29 | 720.0011 | 3 | 15 | 4.400309 | 3.250943 | 2.269818 | 2.12e-09 | 9.48324 | 7.822e-09
2018-01-28 16:22 | 80833.29 | 840.002 | 3 | 15 | 4.40029 | 2.727235 | 2.368557 | 2.12e-09 | 9.917722 | 7.822e-09
2018-01-28 16:24 | 80953.29 | 960.0011 | 3 | 15 | 4.400267 | 2.332929 | 2.452682 | 2.12e-09 | 10.28789 | 7.822e-09
2018-01-28 16:26 | 81073.29 | 1080.002 | 3 | 15 | 4.40023 | 2.012443 | 2.524949 | 2.12e-09 | 10.60589 | 7.822e-09
2018-01-28 16:28 | 81193.29 | 1200.0011 | 3 | 15 | 4.400221 | 1.745987 | 2.587466 | 2.12e-09 | 10.88098 | 7.822e-09
2018-01-28 16:30 | 81313.29 | 1320.0012 | 3 | 15 | 4.400243 | 1.522568 | 2.641871 | 2.12e-09 | 11.12037 | 7.822e-09
2018-01-28 16:32 | 81433.29 | 1440.0011 | 3 | 15 | 4.400211 | 1.323931 | 2.689266 | 2.12e-09 | 11.32892 | 7.822e-09
2018-01-28 16:34 | 81553.29 | 1560.0004 | 3 | 15 | 4.400181 | 1.155924 | 2.730511 | 2.12e-09 | 11.51041 | 7.822e-09
2018-01-28 16:36 | 81673.29 | 1680.001 | 3 | 15 | 4.400263 | 1.018754 | 2.766686 | 2.12e-09 | 11.66959 | 7.822e-09
2018-01-28 16:38 | 81793.29 | 1800.0005 | 3 | 15 | 4.400214 | 0.9028206 | 2.798643 | 2.12e-09 | 11.81021 | 7.822e-09
2018-01-28 16:40 | 81913.29 | 1920.0002 | 3 | 15 | 4.400188 | 0.8007708 | 2.826997 | 2.12e-09 | 11.93497 | 7.822e-09
2018-01-28 16:42 | 82033.29 | 2040.0001 | 3 | 15 | 4.400179 | 0.708087 | 2.852114 | 2.12e-09 | 12.04549 | 7.822e-09
2018-01-28 16:44 | 82121.51 | 2128.2159 | 3 | 15 | 4.400216 | 0.651989 | 2.868762 | 2.12e-09 | 12.11875 | 7.822e-09
2018-01-28 16:46 | 82241.56 | 120.0019 | 4 | 15 | 4.340166 | 0 | 2.868762 | 2.12e-09 | 12.11875 | 7.822e-09
2018-01-28 16:48 | 82361.56 | 240.0003 | 4 | 15 | 4.333696 | 0 | 2.868762 | 2.12e-09 | 12.11875 | 7.822e-09
2018-01-28 16:49 | 82421.56 | 300.0024 | 4 | 15 | 4.33176 | 0 | 2.868762 | 2.12e-09 | 12.11875 | 7.822e-09
2018-01-28 16:51 | 82541.63 | 120.001 | 5 | 15 | 3.793142 | -6.519998 | 2.868762 | 0.2172924 | 12.11875 | 0.8381646
2018-01-28 16:53 | 82661.63 | 240.0011 | 5 | 15 | 3.719437 | -6.519973 | 2.868762 | 0.4346201 | 12.11875 | 1.654361
2018-01-28 16:55 | 82781.63 | 360.001 | 5 | 15 | 3.65048 | -6.519927 | 2.868762 | 0.6519606 | 12.11875 | 2.455191
2018-01-28 16:57 | 82901.63 | 480.0003 | 5 | 15 | 3.586253 | -6.519956 | 2.868762 | 0.8692937 | 12.11875 | 3.241486
2018-01-28 16:59 | 83021.63 | 600.0002 | 5 | 15 | 3.527298 | -6.519942 | 2.868762 | 1.086615 | 12.11875 | 4.014353
2018-01-28 17:01 | 83141.63 | 720.001 | 5 | 15 | 3.474944 | -6.519981 | 2.868762 | 1.30393 | 12.11875 | 4.775044
2018-01-28 17:03 | 83261.63 | 840.0003 | 5 | 15 | 3.430784 | -6.520015 | 2.868762 | 1.521239 | 12.11875 | 5.525265
2018-01-28 17:05 | 83381.63 | 960.0002 | 5 | 15 | 3.391624 | -6.519883 | 2.868762 | 1.738569 | 12.11875 | 6.266543
2018-01-28 17:07 | 83501.63 | 1080.0003 | 5 | 15 | 3.355102 | -6.519904 | 2.868762 | 1.955911 | 12.11875 | 6.999701
2018-01-28 17:09 | 83621.63 | 1200.001 | 5 | 15 | 3.316248 | -6.51991 | 2.868762 | 2.17324 | 12.11875 | 7.724729
2018-01-28 17:11 | 83741.63 | 1320.0003 | 5 | 15 | 3.271496 | -6.519973 | 2.868762 | 2.390555 | 12.11875 | 8.440681
2018-01-28 17:13 | 83861.63 | 1440.0002 | 5 | 15 | 3.207855 | -6.519961 | 2.868762 | 2.607875 | 12.11875 | 9.145384
2018-01-28 17:15 | 83981.63 | 1560.0002 | 5 | 15 | 3.059127 | -6.519983 | 2.868762 | 2.825191 | 12.11875 | 9.829185
2018-01-28 17:15 | 84005.58 | 1583.9561 | 5 | 15 | 2.999984 | -6.519904 | 2.868762 | 2.868567 | 12.11875 | 9.960664
2018-01-28 17:17 | 84125.63 | 119.9999 | 6 | 15 | 3.630729 | 0 | 2.868762 | 2.868567 | 12.11875 | 9.960664
2018-01-28 17:19 | 84245.63 | 240.0007 | 6 | 15 | 3.659742 | 0 | 2.868762 | 2.868567 | 12.11875 | 9.960664
2018-01-28 17:20 | 84305.63 | 300.0006 | 6 | 15 | 3.666626 | 0 | 2.868762 | 2.868567 | 12.11875 | 9.960664
2018-01-28 17:20 | 84305.64 | 0.0024 | 7 | 16 | 3.666471 | 0 | 0 | 0 | 0 | 0
2018-01-28 17:22 | 84425.7161 | 120.0011 | 2 | 16 | 4.017424 | 4.890174 | 0.1624295 | 0 | 0.6458112 | 0
2018-01-28 17:24 | 84545.7153 | 240.0003 | 2 | 16 | 4.06866 | 4.890145 | 0.325405 | 0 | 1.305025 | 0
2018-01-28 17:26 | 84665.7161 | 360.0011 | 2 | 16 | 4.102324 | 4.890092 | 0.4884022 | 0 | 1.971102 | 0
2018-01-28 17:28 | 84785.7161 | 480.0011 | 2 | 16 | 4.129423 | 4.889916 | 0.6513999 | 0 | 2.642034 | 0
2018-01-28 17:30 | 84905.7153 | 600.0003 | 2 | 16 | 4.15444 | 4.890155 | 0.8144008 | 0 | 3.317171 | 0
2018-01-28 17:32 | 85025.7161 | 720.0011 | 2 | 16 | 4.17988 | 4.890122 | 0.977418 | 0 | 3.996482 | 0
2018-01-28 17:34 | 85145.7163 | 840.0013 | 2 | 16 | 4.200249 | 4.746819 | 1.13975 | 0 | 4.677078 | 0
2018-01-28 17:36 | 85265.7153 | 960.0003 | 2 | 16 | 4.20031 | 4.282306 | 1.290134 | 0 | 5.308736 | 0
2018-01-28 17:38 | 85385.7162 | 1080.0012 | 2 | 16 | 4.200312 | 3.868762 | 1.425829 | 0 | 5.878691 | 0
2018-01-28 17:40 | 85505.7161 | 1200.0011 | 2 | 16 | 4.200283 | 3.489852 | 1.548351 | 0 | 6.39332 | 0
2018-01-28 17:42 | 85584.7687 | 1279.0537 | 2 | 16 | 4.200269 | 3.25998 | 1.622444 | 0 | 6.704529 | 0
2018-01-28 17:44 | 85704.79 | 120.0001 | 3 | 16 | 4.224252 | 3.260154 | 1.730732 | 0 | 7.160532 | 0
2018-01-28 17:46 | 85824.79 | 240.0001 | 3 | 16 | 4.255309 | 3.260131 | 1.839386 | 0 | 7.621167 | 0
2018-01-28 17:48 | 85944.79 | 360.001 | 3 | 16 | 4.288514 | 3.260179 | 1.948071 | 0 | 8.085444 | 0
2018-01-28 17:50 | 86064.79 | 480.0002 | 3 | 16 | 4.323635 | 3.260152 | 2.056739 | 0 | 8.553364 | 0
2018-01-28 17:52 | 86184.79 | 600.0018 | 3 | 16 | 4.361054 | 3.260165 | 2.165397 | 0 | 9.025159 | 0
2018-01-28 17:54 | 86304.79 | 720.0012 | 3 | 16 | 4.400325 | 3.228063 | 2.274042 | 0 | 9.501143 | 0
2018-01-28 17:56 | 86424.79 | 840.0003 | 3 | 16 | 4.40029 | 2.703349 | 2.371984 | 0 | 9.932114 | 0
2018-01-28 17:58 | 86544.79 | 960.0019 | 3 | 16 | 4.400269 | 2.326896 | 2.455621 | 0 | 10.30014 | 0
2018-01-28 18:00 | 86664.79 | 1080.0019 | 3 | 16 | 4.400254 | 2.014861 | 2.52782 | 0 | 10.61784 | 0
2018-01-28 18:02 | 86784.79 | 1200.0027 | 3 | 16 | 4.400279 | 1.747268 | 2.590404 | 0 | 10.89322 | 0
2018-01-28 18:04 | 86904.79 | 1320.0011 | 3 | 16 | 4.400216 | 1.508774 | 2.644568 | 0 | 11.13156 | 0
2018-01-28 18:06 | 87024.79 | 1440.0011 | 3 | 16 | 4.400266 | 1.317188 | 2.691557 | 0 | 11.33832 | 0
2018-01-28 18:08 | 87144.79 | 1560.001 | 3 | 16 | 4.400194 | 1.154188 | 2.732661 | 0 | 11.51919 | 0
2018-01-28 18:10 | 87264.79 | 1680.001 | 3 | 16 | 4.40023 | 1.019879 | 2.768861 | 0 | 11.67848 | 0
2018-01-28 18:12 | 87384.79 | 1800 | 3 | 16 | 4.400226 | 0.8979187 | 2.800798 | 0 | 11.81901 | 0
2018-01-28 18:14 | 87504.79 | 1920.0002 | 3 | 16 | 4.400216 | 0.7932024 | 2.828911 | 0 | 11.94271 | 0
2018-01-28 18:16 | 87624.79 | 2040.0001 | 3 | 16 | 4.400172 | 0.7057714 | 2.853853 | 0 | 12.05246 | 0
2018-01-28 18:17 | 87713.41 | 2128.6256 | 3 | 16 | 4.40023 | 0.6519947 | 2.870545 | 0 | 12.12591 | 0
2018-01-28 18:19 | 87833.46 | 119.9999 | 4 | 16 | 4.340406 | 0 | 2.870547 | 0 | 12.12591 | 0
2018-01-28 18:21 | 87953.46 | 240.0008 | 4 | 16 | 4.334023 | 0 | 2.870547 | 0 | 12.12591 | 0
2018-01-28 18:22 | 88013.46 | 300.0022 | 4 | 16 | 4.33215 | 0 | 2.870547 | 0 | 12.12591 | 0
2018-01-28 18:24 | 88133.53 | 120.0011 | 5 | 16 | 3.793575 | -6.52002 | 2.870547 | 0.2173167 | 12.12591 | 0.8380711
2018-01-28 18:26 | 88253.53 | 240.0003 | 5 | 16 | 3.721312 | -6.520067 | 2.870547 | 0.4346479 | 12.12591 | 1.654549
2018-01-28 18:28 | 88373.53 | 360.0011 | 5 | 16 | 3.652816 | -6.520008 | 2.870547 | 0.6519687 | 12.12591 | 2.455787
2018-01-28 18:30 | 88493.53 | 480.0002 | 5 | 16 | 3.586416 | -6.520077 | 2.870547 | 0.8692858 | 12.12591 | 3.24233
2018-01-28 18:32 | 88613.53 | 600.0003 | 5 | 16 | 3.526319 | -6.519998 | 2.870547 | 1.086622 | 12.12591 | 4.015094
2018-01-28 18:34 | 88733.53 | 720.0011 | 5 | 16 | 3.47523 | -6.519988 | 2.870547 | 1.303943 | 12.12591 | 4.775723
2018-01-28 18:36 | 88853.53 | 840.0002 | 5 | 16 | 3.431932 | -6.520001 | 2.870547 | 1.521263 | 12.12591 | 5.52615
2018-01-28 18:38 | 88973.53 | 960.0003 | 5 | 16 | 3.392693 | -6.520039 | 2.870547 | 1.738607 | 12.12591 | 6.267767
2018-01-28 18:40 | 89093.53 | 1080.0003 | 5 | 16 | 3.353973 | -6.520001 | 2.870547 | 1.955941 | 12.12591 | 7.000888
2018-01-28 18:42 | 89213.53 | 1200.0011 | 5 | 16 | 3.315799 | -6.519956 | 2.870547 | 2.173242 | 12.12591 | 7.725597
2018-01-28 18:44 | 89333.53 | 1320.0002 | 5 | 16 | 3.272771 | -6.520023 | 2.870547 | 2.390565 | 12.12591 | 8.441665
2018-01-28 18:46 | 89453.53 | 1440.0011 | 5 | 16 | 3.2106 | -6.520052 | 2.870547 | 2.607921 | 12.12591 | 9.146894
2018-01-28 18:48 | 89573.53 | 1560.0002 | 5 | 16 | 3.060205 | -6.520017 | 2.870547 | 2.825233 | 12.12591 | 9.83124
2018-01-28 18:48 | 89597.25 | 1583.72 | 5 | 16 | 2.999992 | -6.520054 | 2.870547 | 2.868198 | 12.12591 | 9.961495
2018-01-28 18:50 | 89717.29734 | 120.0008 | 6 | 16 | 3.630566 | 0 | 2.870547 | 2.868198 | 12.12591 | 9.961495
2018-01-28 18:52 | 89837.29894 | 240.0024 | 6 | 16 | 3.659551 | 0 | 2.870547 | 2.868198 | 12.12591 | 9.961495
2018-01-28 18:53 | 89897.29794 | 300.0014 | 6 | 16 | 3.666415 | 0 | 2.870547 | 2.868198 | 12.12591 | 9.961495
2018-01-28 18:53 | 89897.31 | 0.0025 | 7 | 17 | 3.666451 | 0 | 0 | 0 | 0 | 0
2018-01-28 18:55 | 90017.39 | 120.0002 | 2 | 17 | 4.016619 | 4.890077 | 0.1623804 | 2.4e-11 | 0.6454935 | 8.7e-11
2018-01-28 18:57 | 90137.39 | 240.0001 | 2 | 17 | 4.069937 | 4.890109 | 0.3253699 | 2.4e-11 | 1.304788 | 8.7e-11
2018-01-28 18:59 | 90257.39 | 360.001 | 2 | 17 | 4.103532 | 4.890056 | 0.4883838 | 2.4e-11 | 1.971187 | 8.7e-11
2018-01-28 19:01 | 90377.39 | 480.001 | 2 | 17 | 4.12907 | 4.890147 | 0.6513924 | 2.4e-11 | 2.642213 | 8.7e-11
2018-01-28 19:03 | 90497.39 | 600.0002 | 2 | 17 | 4.153201 | 4.890096 | 0.8143644 | 2.4e-11 | 3.317082 | 8.7e-11
2018-01-28 19:05 | 90617.39 | 720.0011 | 2 | 17 | 4.179502 | 4.890115 | 0.9773656 | 2.4e-11 | 3.996153 | 8.7e-11
2018-01-28 19:07 | 90737.39 | 840.0005 | 2 | 17 | 4.200283 | 4.723922 | 1.139497 | 2.4e-11 | 4.675953 | 8.7e-11
2018-01-28 19:09 | 90857.39 | 960.0012 | 2 | 17 | 4.200291 | 4.279515 | 1.289431 | 2.4e-11 | 5.305722 | 8.7e-11
2018-01-28 19:11 | 90977.39 | 1080.0019 | 2 | 17 | 4.200282 | 3.87642 | 1.425225 | 2.4e-11 | 5.876096 | 8.7e-11
2018-01-28 19:13 | 91097.39 | 1200.0011 | 2 | 17 | 4.200277 | 3.50129 | 1.548121 | 2.4e-11 | 6.392291 | 8.7e-11
2018-01-28 19:15 | 91175.92 | 1278.536 | 2 | 17 | 4.200294 | 3.25998 | 1.621865 | 2.4e-11 | 6.702037 | 8.7e-11
2018-01-28 19:17 | 91295.9361 | 120.0003 | 3 | 17 | 4.225488 | 3.260152 | 1.730146 | 2.4e-11 | 7.158087 | 8.7e-11
2018-01-28 19:19 | 91415.9377 | 240.0019 | 3 | 17 | 4.255626 | 3.259868 | 1.838815 | 2.4e-11 | 7.61888 | 8.7e-11
2018-01-28 19:21 | 91535.936 | 360.0002 | 3 | 17 | 4.288053 | 3.260003 | 1.94747 | 2.4e-11 | 8.083021 | 8.7e-11
2018-01-28 19:23 | 91655.9359 | 480.0001 | 3 | 17 | 4.323054 | 3.260211 | 2.056129 | 2.4e-11 | 8.550829 | 8.7e-11
2018-01-28 19:25 | 91775.936 | 600.0002 | 3 | 17 | 4.36208 | 3.259871 | 2.164796 | 2.4e-11 | 9.02269 | 8.7e-11
2018-01-28 19:27 | 91895.9377 | 720.0019 | 3 | 17 | 4.400321 | 3.206939 | 2.273402 | 2.4e-11 | 9.498639 | 8.7e-11
2018-01-28 19:29 | 92015.9362 | 840.0004 | 3 | 17 | 4.400268 | 2.703916 | 2.371134 | 2.4e-11 | 9.928686 | 8.7e-11
2018-01-28 19:31 | 92135.9361 | 960.0003 | 3 | 17 | 4.400282 | 2.331887 | 2.454909 | 2.4e-11 | 10.29732 | 8.7e-11
2018-01-28 19:33 | 92255.9377 | 1080.0019 | 3 | 17 | 4.400284 | 2.009583 | 2.527159 | 2.4e-11 | 10.61524 | 8.7e-11
2018-01-28 19:35 | 92375.936 | 1200.0002 | 3 | 17 | 4.400212 | 1.732265 | 2.589359 | 2.4e-11 | 10.88894 | 8.7e-11
2018-01-28 19:37 | 92495.936 | 1320.0002 | 3 | 17 | 4.40026 | 1.507312 | 2.643246 | 2.4e-11 | 11.12605 | 8.7e-11
2018-01-28 19:39 | 92615.9377 | 1440.0019 | 3 | 17 | 4.400245 | 1.319589 | 2.690248 | 2.4e-11 | 11.33287 | 8.7e-11
2018-01-28 19:41 | 92735.9361 | 1560.0003 | 3 | 17 | 4.400234 | 1.157613 | 2.731466 | 2.4e-11 | 11.51424 | 8.7e-11
2018-01-28 19:43 | 92855.9361 | 1680.0003 | 3 | 17 | 4.40022 | 1.012445 | 2.767579 | 2.4e-11 | 11.67315 | 8.7e-11
2018-01-28 19:45 | 92975.9361 | 1800.0003 | 3 | 17 | 4.400187 | 0.892293 | 2.799266 | 2.4e-11 | 11.81258 | 8.7e-11
2018-01-28 19:47 | 93095.9376 | 1920.0018 | 3 | 17 | 4.400229 | 0.7941027 | 2.827318 | 2.4e-11 | 11.93601 | 8.7e-11
2018-01-28 19:49 | 93215.9367 | 2040.0009 | 3 | 17 | 4.400193 | 0.7088566 | 2.852338 | 2.4e-11 | 12.04611 | 8.7e-11
2018-01-28 19:50 | 93303.3334 | 2127.3976 | 3 | 17 | 4.400167 | 0.6519957 | 2.868857 | 2.4e-11 | 12.11879 | 8.7e-11
2018-01-28 19:52 | 93423.37 | 119.9999 | 4 | 17 | 4.340466 | 0 | 2.868859 | 2.4e-11 | 12.1188 | 8.7e-11
2018-01-28 19:54 | 93543.37 | 239.9999 | 4 | 17 | 4.334077 | 0 | 2.868859 | 2.4e-11 | 12.1188 | 8.7e-11
2018-01-28 19:55 | 93603.37 | 300.0005 | 4 | 17 | 4.332201 | 0 | 2.868859 | 2.4e-11 | 12.1188 | 8.7e-11
2018-01-28 19:57 | 93723.45 | 120.0001 | 5 | 17 | 3.795481 | -6.520013 | 2.868859 | 0.2173136 | 12.1188 | 0.838352
2018-01-28 19:59 | 93843.46 | 240.001 | 5 | 17 | 3.722101 | -6.520052 | 2.868859 | 0.434617 | 12.1188 | 1.655088
2018-01-28 20:01 | 93963.46 | 360.0009 | 5 | 17 | 3.651237 | -6.520084 | 2.868859 | 0.6519691 | 12.1188 | 2.456323
2018-01-28 20:03 | 94083.46 | 480.0009 | 5 | 17 | 3.585758 | -6.520039 | 2.868859 | 0.8692955 | 12.1188 | 3.242607
2018-01-28 20:05 | 94203.46 | 600.0009 | 5 | 17 | 3.527066 | -6.520067 | 2.868859 | 1.086612 | 12.1188 | 4.015319
2018-01-28 20:07 | 94323.46 | 720.0009 | 5 | 17 | 3.476336 | -6.519926 | 2.868859 | 1.303949 | 12.1188 | 4.77623
2018-01-28 20:09 | 94443.45 | 840.0001 | 5 | 17 | 3.431782 | -6.519979 | 2.868859 | 1.521247 | 12.1188 | 5.526726
2018-01-28 20:11 | 94563.46 | 960.0009 | 5 | 17 | 3.391476 | -6.519973 | 2.868859 | 1.738583 | 12.1188 | 6.268115
2018-01-28 20:13 | 94683.46 | 1080.001 | 5 | 17 | 3.353859 | -6.52002 | 2.868859 | 1.955933 | 12.1188 | 7.001141
2018-01-28 20:15 | 94803.45 | 1200.0001 | 5 | 17 | 3.31629 | -6.519979 | 2.868859 | 2.173251 | 12.1188 | 7.725947
2018-01-28 20:17 | 94923.46 | 1320.001 | 5 | 17 | 3.273386 | -6.520013 | 2.868859 | 2.390588 | 12.1188 | 8.442205
2018-01-28 20:19 | 95043.46 | 1440.0009 | 5 | 17 | 3.208442 | -6.520032 | 2.868859 | 2.607907 | 12.1188 | 9.147191
2018-01-28 20:21 | 95163.46 | 1560.0009 | 5 | 17 | 3.056081 | -6.520003 | 2.868859 | 2.825218 | 12.1188 | 9.830767
2018-01-28 20:22 | 95185.77 | 1582.3119 | 5 | 17 | 2.999988 | -6.520021 | 2.868859 | 2.865617 | 12.1188 | 9.953154
2018-01-28 20:24 | 95305.81 | 120.001 | 6 | 17 | 3.631035 | 0 | 2.868859 | 2.865648 | 12.1188 | 9.953244
2018-01-28 20:26 | 95425.81 | 240.001 | 6 | 17 | 3.659823 | 0 | 2.868859 | 2.865648 | 12.1188 | 9.953244
2018-01-28 20:27 | 95485.82 | 300.0041 | 6 | 17 | 3.666813 | 0 | 2.868859 | 2.865648 | 12.1188 | 9.953244
2018-01-28 20:27 | 95485.82 | 0.0024 | 7 | 18 | 3.666935 | 0 | 0 | 0 | 0 | 0
2018-01-28 20:29 | 95605.89 | 120.0002 | 2 | 18 | 4.018013 | 4.890183 | 0.162405 | 0 | 0.6457195 | 0
2018-01-28 20:31 | 95725.9 | 240.0011 | 2 | 18 | 4.069952 | 4.890109 | 0.3253965 | 0 | 1.305172 | 0
2018-01-28 20:33 | 95845.89 | 360.0002 | 2 | 18 | 4.102428 | 4.890153 | 0.488405 | 0 | 1.971467 | 0
2018-01-28 20:35 | 95965.9 | 480.002 | 2 | 18 | 4.127683 | 4.890122 | 0.6513976 | 0 | 2.642207 | 0
2018-01-28 20:37 | 96085.89 | 600.0003 | 2 | 18 | 4.153947 | 4.890126 | 0.8143967 | 0 | 3.317122 | 0
2018-01-28 20:39 | 96205.9 | 720.0019 | 2 | 18 | 4.180776 | 4.890124 | 0.9774054 | 0 | 3.99643 | 0
2018-01-28 20:41 | 96325.89 | 840.0005 | 2 | 18 | 4.200294 | 4.724431 | 1.139493 | 0 | 4.676133 | 0
2018-01-28 20:43 | 96445.9 | 960.0012 | 2 | 18 | 4.200302 | 4.291902 | 1.289656 | 0 | 5.306863 | 0
2018-01-28 20:45 | 96565.9 | 1080.002 | 2 | 18 | 4.200297 | 3.88096 | 1.425825 | 0 | 5.878809 | 0
2018-01-28 20:47 | 96685.9 | 1200.0011 | 2 | 18 | 4.200266 | 3.482583 | 1.548426 | 0 | 6.393771 | 0
2018-01-28 20:48 | 96760.12 | 1274.2281 | 2 | 18 | 4.200279 | 3.25999 | 1.617917 | 0 | 6.685651 | 0
2018-01-28 20:50 | 96880.14 | 120.0002 | 3 | 18 | 4.224539 | 3.260169 | 1.726202 | 0 | 7.141664 | 0
2018-01-28 20:52 | 97000.14 | 240.001 | 3 | 18 | 4.253874 | 3.260156 | 1.834857 | 0 | 7.602241 | 0
2018-01-28 20:54 | 97120.14 | 360.0002 | 3 | 18 | 4.286723 | 3.259843 | 1.943509 | 0 | 8.066178 | 0
2018-01-28 20:56 | 97240.14 | 480.0002 | 3 | 18 | 4.323236 | 3.260171 | 2.052186 | 0 | 8.534019 | 0
2018-01-28 20:58 | 97360.15 | 600.0028 | 3 | 18 | 4.361533 | 3.260179 | 2.160865 | 0 | 9.005924 | 0
2018-01-28 21:00 | 97480.14 | 720.0004 | 3 | 18 | 4.400325 | 3.236316 | 2.269511 | 0 | 9.481946 | 0
2018-01-28 21:02 | 97600.14 | 840.0005 | 3 | 18 | 4.400275 | 2.721967 | 2.367985 | 0 | 9.915259 | 0
2018-01-28 21:04 | 97720.15 | 960.0027 | 3 | 18 | 4.400269 | 2.330173 | 2.452042 | 0 | 10.28513 | 0
2018-01-28 21:06 | 97840.14 | 1080.0012 | 3 | 18 | 4.400284 | 2.007499 | 2.524134 | 0 | 10.60236 | 0
2018-01-28 21:08 | 97960.14 | 1200.0012 | 3 | 18 | 4.400259 | 1.739277 | 2.586449 | 0 | 10.87656 | 0
2018-01-28 21:10 | 98080.14 | 1320.0012 | 3 | 18 | 4.400258 | 1.517164 | 2.640636 | 0 | 11.115 | 0
2018-01-28 21:12 | 98200.14 | 1440.001 | 3 | 18 | 4.400243 | 1.321173 | 2.687882 | 0 | 11.32289 | 0
2018-01-28 21:14 | 98320.15 | 1560.0018 | 3 | 18 | 4.400262 | 1.152452 | 2.729007 | 0 | 11.50385 | 0
2018-01-28 21:16 | 98440.14 | 1680.0002 | 3 | 18 | 4.400242 | 1.01352 | 2.765022 | 0 | 11.66233 | 0
2018-01-28 21:18 | 98560.14 | 1800.0002 | 3 | 18 | 4.400193 | 0.8976994 | 2.796799 | 0 | 11.80215 | 0
2018-01-28 21:20 | 98680.14 | 1920.0011 | 3 | 18 | 4.400228 | 0.7983437 | 2.825025 | 0 | 11.92635 | 0
2018-01-28 21:22 | 98800.14 | 2040.0003 | 3 | 18 | 4.40019 | 0.7061558 | 2.850071 | 0 | 12.03656 | 0
2018-01-28 21:23 | 98881.55 | 2121.4081 | 3 | 18 | 4.400187 | 0.6519976 | 2.865422 | 0 | 12.10411 | 0
2018-01-28 21:25 | 99001.59 | 119.9998 | 4 | 18 | 4.340207 | 0 | 2.865422 | 0 | 12.10411 | 0
2018-01-28 21:27 | 99121.59 | 239.9998 | 4 | 18 | 4.333742 | 0 | 2.865422 | 0 | 12.10411 | 0
2018-01-28 21:28 | 99181.6 | 300.0028 | 4 | 18 | 4.331867 | 0 | 2.865422 | 0 | 12.10411 | 0
2018-01-28 21:30 | 99301.67 | 120.0005 | 5 | 18 | 3.794856 | -6.519929 | 2.865422 | 0.2172976 | 12.10411 | 0.8384785
2018-01-28 21:32 | 99421.68 | 240.0009 | 5 | 18 | 3.719846 | -6.52003 | 2.865422 | 0.434651 | 12.10411 | 1.654992
2018-01-28 21:34 | 99541.67 | 360.0002 | 5 | 18 | 3.65057 | -6.519971 | 2.865422 | 0.6519719 | 12.10411 | 2.455805
2018-01-28 21:36 | 99661.68 | 480.0009 | 5 | 18 | 3.586076 | -6.519995 | 2.865422 | 0.8693001 | 12.10411 | 3.242042
2018-01-28 21:38 | 99781.67 | 600.0002 | 5 | 18 | 3.527534 | -6.519952 | 2.865422 | 1.086624 | 12.10411 | 4.014897
2018-01-28 21:40 | 99901.68 | 720.0009 | 5 | 18 | 3.475553 | -6.520015 | 2.865422 | 1.303931 | 12.10411 | 4.775681
2018-01-28 21:42 | 100021.7 | 840.0009 | 5 | 18 | 3.431188 | -6.519954 | 2.865422 | 1.521267 | 12.10411 | 5.526114
2018-01-28 21:44 | 100141.7 | 960.0002 | 5 | 18 | 3.391568 | -6.519986 | 2.865422 | 1.738609 | 12.10411 | 6.267487
2018-01-28 21:46 | 100261.7 | 1080.0001 | 5 | 18 | 3.354569 | -6.519912 | 2.865422 | 1.955908 | 12.10411 | 7.000443
2018-01-28 21:48 | 100381.7 | 1200.0002 | 5 | 18 | 3.316224 | -6.519985 | 2.865422 | 2.173244 | 12.10411 | 7.725429
2018-01-28 21:50 | 100501.7 | 1320.0009 | 5 | 18 | 3.271519 | -6.519927 | 2.865422 | 2.39057 | 12.10411 | 8.441403
2018-01-28 21:52 | 100621.7 | 1440.0009 | 5 | 18 | 3.207093 | -6.519993 | 2.865422 | 2.607894 | 12.10411 | 9.146025
2018-01-28 21:54 | 100741.7 | 1560.0009 | 5 | 18 | 3.053653 | -6.520037 | 2.865422 | 2.825205 | 12.10411 | 9.829258
2018-01-28 21:54 | 100763 | 1581.2791 | 5 | 18 | 2.99999 | -6.52001 | 2.865422 | 2.863733 | 12.10411 | 9.945925
2018-01-28 21:56 | 100883 | 120.0011 | 6 | 18 | 3.630878 | 0 | 2.865422 | 2.863733 | 12.10411 | 9.945925
2018-01-28 21:58 | 101003 | 240.001 | 6 | 18 | 3.659905 | 0 | 2.865422 | 2.863733 | 12.10411 | 9.945925
2018-01-28 21:59 | 101063 | 300.0041 | 6 | 18 | 3.666823 | 0 | 2.865422 | 2.863733 | 12.10411 | 9.945925
2018-01-28 21:59 | 101063 | 0.0024 | 7 | 19 | 3.667148 | 0 | 0 | 0 | 0 | 0
2018-01-28 22:01 | 101183.1 | 120.0019 | 2 | 19 | 4.01847 | 4.890105 | 0.162407 | 0 | 0.6458627 | 0
2018-01-28 22:03 | 101303.1 | 240.0003 | 2 | 19 | 4.06944 | 4.890111 | 0.3253882 | 0 | 1.305267 | 0
2018-01-28 22:05 | 101423.1 | 360.001 | 2 | 19 | 4.102279 | 4.890155 | 0.4884066 | 0 | 1.971512 | 0
2018-01-28 22:07 | 101543.1 | 480.0002 | 2 | 19 | 4.129441 | 4.889853 | 0.6513971 | 0 | 2.642382 | 0
2018-01-28 22:09 | 101663.1 | 600.0002 | 2 | 19 | 4.154882 | 4.890151 | 0.814399 | 0 | 3.317569 | 0
2018-01-28 22:11 | 101783.1 | 720.0001 | 2 | 19 | 4.180722 | 4.890103 | 0.9773957 | 0 | 3.996894 | 0
2018-01-28 22:13 | 101903.1 | 840.0011 | 2 | 19 | 4.200286 | 4.736867 | 1.139631 | 0 | 4.67717 | 0
2018-01-28 22:15 | 102023.1 | 960.0018 | 2 | 19 | 4.200292 | 4.280017 | 1.289877 | 0 | 5.308248 | 0
2018-01-28 22:17 | 102143.1 | 1080.0003 | 2 | 19 | 4.200319 | 3.85756 | 1.425336 | 0 | 5.877216 | 0
2018-01-28 22:19 | 102263.1 | 1200.0009 | 2 | 19 | 4.200292 | 3.477176 | 1.547473 | 0 | 6.390226 | 0
2018-01-28 22:21 | 102337 | 1273.8857 | 2 | 19 | 4.200274 | 3.259994 | 1.61658 | 0 | 6.680492 | 0
2018-01-28 22:23 | 102457 | 120.001 | 3 | 19 | 4.224077 | 3.260194 | 1.724841 | 0 | 7.136375 | 0
2018-01-28 22:25 | 102577 | 240.001 | 3 | 19 | 4.25453 | 3.260127 | 1.833507 | 0 | 7.596992 | 0
2018-01-28 22:27 | 102697 | 360.0002 | 3 | 19 | 4.28812 | 3.260192 | 1.94219 | 0 | 8.061202 | 0
2018-01-28 22:29 | 102817 | 480.001 | 3 | 19 | 4.323412 | 3.260129 | 2.050857 | 0 | 8.529078 | 0
2018-01-28 22:31 | 102937 | 600.0002 | 3 | 19 | 4.360806 | 3.260173 | 2.159519 | 0 | 9.000875 | 0
2018-01-28 22:33 | 103057 | 720.0011 | 3 | 19 | 4.400312 | 3.246772 | 2.268178 | 0 | 9.47687 | 0
2018-01-28 22:35 | 103177 | 840.0011 | 3 | 19 | 4.400267 | 2.709775 | 2.366523 | 0 | 9.909616 | 0
2018-01-28 22:37 | 103297 | 960.0004 | 3 | 19 | 4.400263 | 2.328753 | 2.450289 | 0 | 10.27821 | 0
2018-01-28 22:39 | 103417 | 1080.0003 | 3 | 19 | 4.400304 | 2.01518 | 2.522501 | 0 | 10.59596 | 0
2018-01-28 22:41 | 103537 | 1200.001 | 3 | 19 | 4.400249 | 1.747744 | 2.585095 | 0 | 10.87139 | 0
2018-01-28 22:43 | 103657 | 1320.0003 | 3 | 19 | 4.400244 | 1.514522 | 2.6394 | 0 | 11.11035 | 0
2018-01-28 22:45 | 103777 | 1440.0002 | 3 | 19 | 4.400255 | 1.317362 | 2.686467 | 0 | 11.31746 | 0
2018-01-28 22:47 | 103897 | 1560.0003 | 3 | 19 | 4.400243 | 1.155402 | 2.727583 | 0 | 11.49838 | 0
2018-01-28 22:49 | 104017 | 1680.001 | 3 | 19 | 4.400204 | 1.018817 | 2.763755 | 0 | 11.65754 | 0
2018-01-28 22:51 | 104137 | 1800.0003 | 3 | 19 | 4.400217 | 0.8999548 | 2.795707 | 0 | 11.79813 | 0
2018-01-28 22:53 | 104257 | 1920.0009 | 3 | 19 | 4.400192 | 0.793273 | 2.823887 | 0 | 11.92213 | 0
2018-01-28 22:55 | 104377 | 2040.0002 | 3 | 19 | 4.400219 | 0.7064476 | 2.848844 | 0 | 12.03195 | 0
2018-01-28 22:56 | 104463.3 | 2126.3536 | 3 | 19 | 4.400221 | 0.6519995 | 2.865115 | 0 | 12.10355 | 0
2018-01-28 22:58 | 104583.4 | 119.9998 | 4 | 19 | 4.340294 | 0 | 2.865116 | 0 | 12.10355 | 0
2018-01-28 23:00 | 104703.4 | 240.0006 | 4 | 19 | 4.333902 | 0 | 2.865116 | 0 | 12.10355 | 0
2018-01-28 23:01 | 104763.4 | 300.0021 | 4 | 19 | 4.332043 | 0 | 2.865116 | 0 | 12.10355 | 0
2018-01-28 23:03 | 104883.5 | 120.0009 | 5 | 19 | 3.793242 | -6.519907 | 2.865116 | 0.2173077 | 12.10355 | 0.8380305
2018-01-28 23:05 | 105003.5 | 240.0009 | 5 | 19 | 3.720646 | -6.519969 | 2.865116 | 0.4346126 | 12.10355 | 1.654338
2018-01-28 23:07 | 105123.5 | 360.001 | 5 | 19 | 3.652365 | -6.51993 | 2.865116 | 0.6519575 | 12.10355 | 2.455536
2018-01-28 23:09 | 105243.5 | 480.0009 | 5 | 19 | 3.58702 | -6.519963 | 2.865116 | 0.8692973 | 12.10355 | 3.242172
2018-01-28 23:11 | 105363.5 | 600.0002 | 5 | 19 | 3.526514 | -6.519948 | 2.865116 | 1.086621 | 12.10355 | 4.014982
2018-01-28 23:13 | 105483.5 | 720.001 | 5 | 19 | 3.475087 | -6.519938 | 2.865116 | 1.303937 | 12.10355 | 4.77561
2018-01-28 23:15 | 105603.5 | 840.0002 | 5 | 19 | 3.43157 | -6.519922 | 2.865116 | 1.521264 | 12.10355 | 5.526001
2018-01-28 23:17 | 105723.5 | 960.0002 | 5 | 19 | 3.392529 | -6.519895 | 2.865116 | 1.738593 | 12.10355 | 6.267487
2018-01-28 23:19 | 105843.5 | 1080.0009 | 5 | 19 | 3.354054 | -6.520003 | 2.865116 | 1.95589 | 12.10355 | 7.000516
2018-01-28 23:21 | 105963.5 | 1200.0002 | 5 | 19 | 3.315607 | -6.519936 | 2.865116 | 2.173227 | 12.10355 | 7.725323
2018-01-28 23:23 | 106083.5 | 1320.0002 | 5 | 19 | 3.271725 | -6.519983 | 2.865116 | 2.390561 | 12.10355 | 8.441319
2018-01-28 23:25 | 106203.5 | 1440.0002 | 5 | 19 | 3.208402 | -6.520033 | 2.865116 | 2.607883 | 12.10355 | 9.146133
2018-01-28 23:27 | 106323.5 | 1560.0001 | 5 | 19 | 3.055686 | -6.520005 | 2.865116 | 2.825209 | 12.10355 | 9.829849
2018-01-28 23:28 | 106345.2 | 1581.7712 | 5 | 19 | 2.999988 | -6.519995 | 2.865116 | 2.864627 | 12.10355 | 9.949255
2018-01-28 23:30 | 106465.3 | 120.0009 | 6 | 19 | 3.630104 | 0 | 2.865116 | 2.86465 | 12.10355 | 9.949325
2018-01-28 23:32 | 106585.3 | 240.0001 | 6 | 19 | 3.659132 | 0 | 2.865116 | 2.86465 | 12.10355 | 9.949325
2018-01-28 23:33 | 106645.3 | 300.0024 | 6 | 19 | 3.666069 | 0 | 2.865116 | 2.86465 | 12.10355 | 9.949325
2018-01-28 23:33 | 106645.3 | 0.0039 | 7 | 20 | 3.665938 | 0 | 0 | 0 | 0 | 0
2018-01-28 23:35 | 106765.4 | 120.0002 | 2 | 20 | 4.01685 | 4.890058 | 0.1623896 | 3.286e-09 | 0.6455849 | 1.2045e-08
2018-01-28 23:37 | 106885.4 | 240.0002 | 2 | 20 | 4.069217 | 4.890065 | 0.3253945 | 3.286e-09 | 1.304897 | 1.2045e-08
2018-01-28 23:39 | 107005.4 | 360.0002 | 2 | 20 | 4.103487 | 4.890082 | 0.488392 | 3.286e-09 | 1.971188 | 1.2045e-08
2018-01-28 23:41 | 107125.4 | 480.001 | 2 | 20 | 4.129196 | 4.890079 | 0.6513963 | 3.286e-09 | 2.642203 | 1.2045e-08
2018-01-28 23:43 | 107245.4 | 600.0018 | 2 | 20 | 4.153599 | 4.890115 | 0.8143851 | 3.286e-09 | 3.317219 | 1.2045e-08
2018-01-28 23:45 | 107365.4 | 720.001 | 2 | 20 | 4.179362 | 4.890023 | 0.977377 | 3.286e-09 | 3.99629 | 1.2045e-08
2018-01-28 23:47 | 107485.4 | 840.0019 | 2 | 20 | 4.200322 | 4.72951 | 1.139572 | 3.286e-09 | 4.676306 | 1.2045e-08
2018-01-28 23:49 | 107605.4 | 960.0011 | 2 | 20 | 4.20028 | 4.276181 | 1.28948 | 3.286e-09 | 5.305964 | 1.2045e-08
2018-01-28 23:51 | 107725.4 | 1080.0019 | 2 | 20 | 4.200294 | 3.865211 | 1.425067 | 3.286e-09 | 5.875466 | 1.2045e-08
2018-01-28 23:53 | 107845.4 | 1200.001 | 2 | 20 | 4.20028 | 3.49141 | 1.547636 | 3.286e-09 | 6.390293 | 1.2045e-08
2018-01-28 23:54 | 107922.9 | 1277.5185 | 2 | 20 | 4.200302 | 3.25999 | 1.62031 | 3.286e-09 | 6.695542 | 1.2045e-08
2018-01-28 23:56 | 108042.9 | 120.001 | 3 | 20 | 4.225537 | 3.260074 | 1.72858 | 3.286e-09 | 7.151536 | 1.2045e-08
2018-01-28 23:58 | 108162.9 | 240.0011 | 3 | 20 | 4.255977 | 3.259831 | 1.837232 | 3.286e-09 | 7.612281 | 1.2045e-08
2018-01-29 | 108282.9 | 360.0003 | 3 | 20 | 4.288762 | 3.26011 | 1.945897 | 3.286e-09 | 8.076519 | 1.2045e-08
2018-01-29 00:02 | 108402.9 | 480.0011 | 3 | 20 | 4.323471 | 3.259807 | 2.054584 | 3.286e-09 | 8.544509 | 1.2045e-08
2018-01-29 00:04 | 108522.9 | 600.0004 | 3 | 20 | 4.361974 | 3.260163 | 2.163236 | 3.286e-09 | 9.016314 | 1.2045e-08
2018-01-29 00:06 | 108642.9 | 720.0011 | 3 | 20 | 4.400345 | 3.197265 | 2.271819 | 3.286e-09 | 9.49218 | 1.2045e-08
2018-01-29 00:08 | 108762.9 | 840.0012 | 3 | 20 | 4.400265 | 2.695928 | 2.369313 | 3.286e-09 | 9.92118 | 1.2045e-08
2018-01-29 00:10 | 108882.9 | 960.0021 | 3 | 20 | 4.400273 | 2.327012 | 2.452829 | 3.286e-09 | 10.28868 | 1.2045e-08
2018-01-29 00:12 | 109002.9 | 1080.0004 | 3 | 20 | 4.40026 | 2.010089 | 2.524974 | 3.286e-09 | 10.60613 | 1.2045e-08
2018-01-29 00:14 | 109122.9 | 1200.0013 | 3 | 20 | 4.400271 | 1.731518 | 2.587196 | 3.286e-09 | 10.87993 | 1.2045e-08
2018-01-29 00:16 | 109242.9 | 1320.0003 | 3 | 20 | 4.400262 | 1.503244 | 2.640976 | 3.286e-09 | 11.11657 | 1.2045e-08
2018-01-29 00:18 | 109362.9 | 1440.0004 | 3 | 20 | 4.400268 | 1.313499 | 2.687803 | 3.286e-09 | 11.32262 | 1.2045e-08
2018-01-29 00:20 | 109482.9 | 1560.0004 | 3 | 20 | 4.400236 | 1.154539 | 2.728873 | 3.286e-09 | 11.50334 | 1.2045e-08
2018-01-29 00:22 | 109602.9 | 1680.0019 | 3 | 20 | 4.400231 | 1.013225 | 2.764952 | 3.286e-09 | 11.6621 | 1.2045e-08
2018-01-29 00:24 | 109722.9 | 1800.001 | 3 | 20 | 4.400228 | 0.8918762 | 2.79661 | 3.286e-09 | 11.8014 | 1.2045e-08
2018-01-29 00:26 | 109842.9 | 1920.0003 | 3 | 20 | 4.400173 | 0.7903233 | 2.824604 | 3.286e-09 | 11.92458 | 1.2045e-08
2018-01-29 00:28 | 109962.9 | 2040.0003 | 3 | 20 | 4.400178 | 0.706913 | 2.849533 | 3.286e-09 | 12.03427 | 1.2045e-08
2018-01-29 00:29 | 110049.8 | 2126.8544 | 3 | 20 | 4.400182 | 0.651989 | 2.865925 | 3.286e-09 | 12.1064 | 1.2045e-08
2018-01-29 00:31 | 110169.8 | 120.0007 | 4 | 20 | 4.340527 | 0 | 2.865925 | 3.286e-09 | 12.1064 | 1.2045e-08
2018-01-29 00:33 | 110289.8 | 239.9999 | 4 | 20 | 4.334174 | 0 | 2.865925 | 3.286e-09 | 12.1064 | 1.2045e-08
2018-01-29 00:34 | 110349.8 | 300.003 | 4 | 20 | 4.332357 | 0 | 2.865925 | 3.286e-09 | 12.1064 | 1.2045e-08
2018-01-29 00:36 | 110469.9 | 120.0009 | 5 | 20 | 3.794851 | -6.519954 | 2.865925 | 0.2173171 | 12.1064 | 0.8382395
2018-01-29 00:38 | 110589.9 | 240.0001 | 5 | 20 | 3.722299 | -6.520029 | 2.865925 | 0.4346412 | 12.1064 | 1.655001
2018-01-29 00:40 | 110709.9 | 360.0002 | 5 | 20 | 3.651848 | -6.520029 | 2.865925 | 0.6519525 | 12.1064 | 2.456237
2018-01-29 00:42 | 110829.9 | 480.0001 | 5 | 20 | 3.585699 | -6.52002 | 2.865925 | 0.8692853 | 12.1064 | 3.242578
2018-01-29 00:44 | 110949.9 | 600.0002 | 5 | 20 | 3.526356 | -6.519979 | 2.865925 | 1.08662 | 12.1064 | 4.015271
2018-01-29 00:46 | 111069.9 | 720.0009 | 5 | 20 | 3.475923 | -6.520042 | 2.865925 | 1.303915 | 12.1064 | 4.775899
2018-01-29 00:48 | 111189.9 | 840.0001 | 5 | 20 | 3.43222 | -6.520005 | 2.865925 | 1.521253 | 12.1064 | 5.526522
2018-01-29 00:50 | 111309.9 | 960.001 | 5 | 20 | 3.391597 | -6.520013 | 2.865925 | 1.738601 | 12.1064 | 6.268019
2018-01-29 00:52 | 111429.9 | 1080.0001 | 5 | 20 | 3.353626 | -6.519989 | 2.865925 | 1.955897 | 12.1064 | 7.00086
2018-01-29 00:54 | 111549.9 | 1200.0002 | 5 | 20 | 3.315684 | -6.519986 | 2.865925 | 2.173246 | 12.1064 | 7.725654
2018-01-29 00:56 | 111669.9 | 1320.0009 | 5 | 20 | 3.272624 | -6.520043 | 2.865925 | 2.390565 | 12.1064 | 8.4417
2018-01-29 00:58 | 111789.9 | 1440.001 | 5 | 20 | 3.207815 | -6.520071 | 2.865925 | 2.607905 | 12.1064 | 9.146666
2018-01-29 01:00 | 111909.9 | 1560.0009 | 5 | 20 | 3.051327 | -6.520067 | 2.865925 | 2.825241 | 12.1064 | 9.829813
2018-01-29 01:01 | 111929.9 | 1580.0407 | 5 | 20 | 2.999988 | -6.520032 | 2.865925 | 2.861536 | 12.1064 | 9.939672
2018-01-29 01:03 | 112049.9586 | 120.0003 | 6 | 20 | 3.631116 | 0 | 2.865925 | 2.861536 | 12.1064 | 9.939672
2018-01-29 01:05 | 112169.9582 | 239.9999 | 6 | 20 | 3.659898 | 0 | 2.865925 | 2.861536 | 12.1064 | 9.939672
2018-01-29 01:06 | 112229.9597 | 300.0014 | 6 | 20 | 3.666806 | 0 | 2.865925 | 2.861536 | 12.1064 | 9.939672
2018-01-29 01:06 | 112230 | 0.0024 | 7 | 21 | 3.66671 | 0 | 0 | 0 | 0 | 0
2018-01-29 01:08 | 112350 | 120.0002 | 2 | 21 | 4.018291 | 4.890096 | 0.1623879 | 0 | 0.645672 | 0
2018-01-29 01:10 | 112470 | 240.001 | 2 | 21 | 4.070723 | 4.890071 | 0.3253869 | 0 | 1.305252 | 0
2018-01-29 01:12 | 112590 | 360.0001 | 2 | 21 | 4.103714 | 4.89004 | 0.4884036 | 0 | 1.971729 | 0
2018-01-29 01:14 | 112710 | 480.0011 | 2 | 21 | 4.128475 | 4.89009 | 0.6514 | 0 | 2.642656 | 0
2018-01-29 01:16 | 112830 | 600.0002 | 2 | 21 | 4.153601 | 4.890056 | 0.8143778 | 0 | 3.317527 | 0
2018-01-29 01:18 | 112950 | 720.0003 | 2 | 21 | 4.181114 | 4.890176 | 0.9773921 | 0 | 3.996855 | 0
2018-01-29 01:20 | 113070 | 840.0002 | 2 | 21 | 4.200274 | 4.713553 | 1.139362 | 0 | 4.676118 | 0
2018-01-29 01:22 | 113190 | 960.0012 | 2 | 21 | 4.20028 | 4.277701 | 1.28904 | 0 | 5.304811 | 0
2018-01-29 01:24 | 113310 | 1080.0002 | 2 | 21 | 4.200298 | 3.873015 | 1.424811 | 0 | 5.87509 | 0
2018-01-29 01:26 | 113430 | 1200.0011 | 2 | 21 | 4.200294 | 3.476935 | 1.547279 | 0 | 6.38949 | 0
2018-01-29 01:27 | 113500.5 | 1270.4489 | 2 | 21 | 4.200302 | 3.259986 | 1.613154 | 0 | 6.66618 | 0
2018-01-29 01:29 | 113620.5 | 120.0018 | 3 | 21 | 4.224632 | 3.260056 | 1.721436 | 2.097e-09 | 7.12219 | 8.536e-09
2018-01-29 01:31 | 113740.5 | 240.001 | 3 | 21 | 4.254174 | 3.260125 | 1.830098 | 2.097e-09 | 7.58283 | 8.536e-09
2018-01-29 01:33 | 113860.5 | 360.0011 | 3 | 21 | 4.286572 | 3.260188 | 1.938764 | 2.097e-09 | 8.046849 | 8.536e-09
2018-01-29 01:35 | 113980.5 | 480.0003 | 3 | 21 | 4.322766 | 3.259858 | 2.047418 | 2.097e-09 | 8.514534 | 8.536e-09
2018-01-29 01:37 | 114100.5 | 600.0011 | 3 | 21 | 4.361368 | 3.259873 | 2.156092 | 2.097e-09 | 8.986387 | 8.536e-09
2018-01-29 01:39 | 114220.5 | 720.0011 | 3 | 21 | 4.400323 | 3.228747 | 2.264726 | 2.097e-09 | 9.462354 | 8.536e-09
2018-01-29 01:41 | 114340.5 | 840.0012 | 3 | 21 | 4.400257 | 2.722154 | 2.363124 | 2.097e-09 | 9.895338 | 8.536e-09
2018-01-29 01:43 | 114460.5 | 960.0011 | 3 | 21 | 4.400266 | 2.338914 | 2.447343 | 2.097e-09 | 10.26592 | 8.536e-09
2018-01-29 01:45 | 114580.5 | 1080.0004 | 3 | 21 | 4.400281 | 2.010289 | 2.519645 | 2.097e-09 | 10.58407 | 8.536e-09
2018-01-29 01:47 | 114700.5 | 1200.0003 | 3 | 21 | 4.400255 | 1.739228 | 2.581997 | 2.097e-09 | 10.85844 | 8.536e-09
2018-01-29 01:49 | 114820.5 | 1320.001 | 3 | 21 | 4.400284 | 1.516023 | 2.636103 | 2.097e-09 | 11.09652 | 8.536e-09
2018-01-29 01:51 | 114940.5 | 1440.0001 | 3 | 21 | 4.400246 | 1.324518 | 2.683352 | 2.097e-09 | 11.30443 | 8.536e-09
2018-01-29 01:53 | 115060.5 | 1560.0011 | 3 | 21 | 4.400239 | 1.153934 | 2.724602 | 2.097e-09 | 11.48593 | 8.536e-09
2018-01-29 01:55 | 115180.5 | 1680.0003 | 3 | 21 | 4.400231 | 1.013231 | 2.760637 | 2.097e-09 | 11.6445 | 8.536e-09
2018-01-29 01:57 | 115300.5 | 1800.0002 | 3 | 21 | 4.400225 | 0.8958893 | 2.792394 | 2.097e-09 | 11.78424 | 8.536e-09
2018-01-29 01:59 | 115420.5 | 1920.001 | 3 | 21 | 4.400202 | 0.7975969 | 2.820583 | 2.097e-09 | 11.90827 | 8.536e-09
2018-01-29 02:01 | 115540.5 | 2040.0001 | 3 | 21 | 4.400195 | 0.7090845 | 2.845675 | 2.097e-09 | 12.01868 | 8.536e-09
2018-01-29 02:02 | 115624.4 | 2123.9319 | 3 | 21 | 4.400185 | 0.6519995 | 2.861525 | 2.097e-09 | 12.08843 | 8.536e-09
2018-01-29 02:04 | 115744.5 | 120.0001 | 4 | 21 | 4.340365 | 0 | 2.861525 | 2.097e-09 | 12.08843 | 8.536e-09
2018-01-29 02:06 | 115864.5 | 240.0009 | 4 | 21 | 4.333973 | 0 | 2.861525 | 2.097e-09 | 12.08843 | 8.536e-09
2018-01-29 02:07 | 115924.5 | 300.0016 | 4 | 21 | 4.332057 | 0 | 2.861525 | 2.097e-09 | 12.08843 | 8.536e-09
2018-01-29 02:09 | 116044.6 | 120.0009 | 5 | 21 | 3.796119 | -6.520076 | 2.861525 | 0.2173181 | 12.08843 | 0.8386931
2018-01-29 02:11 | 116164.6 | 240.0009 | 5 | 21 | 3.720469 | -6.519954 | 2.861525 | 0.4346474 | 12.08843 | 1.65538
2018-01-29 02:13 | 116284.6 | 360.0001 | 5 | 21 | 3.650728 | -6.519927 | 2.861525 | 0.6519561 | 12.08843 | 2.456221
2018-01-29 02:15 | 116404.6 | 480.0009 | 5 | 21 | 3.585489 | -6.519956 | 2.861525 | 0.8692781 | 12.08843 | 3.242396
2018-01-29 02:17 | 116524.6 | 600.001 | 5 | 21 | 3.527258 | -6.519991 | 2.861525 | 1.086624 | 12.08843 | 4.015246
2018-01-29 02:19 | 116644.6 | 720.001 | 5 | 21 | 3.475936 | -6.520023 | 2.861525 | 1.303957 | 12.08843 | 4.776145
2018-01-29 02:21 | 116764.6 | 840.0002 | 5 | 21 | 3.431026 | -6.519958 | 2.861525 | 1.521272 | 12.08843 | 5.526519
2018-01-29 02:23 | 116884.6 | 960.0009 | 5 | 21 | 3.391131 | -6.520015 | 2.861525 | 1.738602 | 12.08843 | 6.267779
2018-01-29 02:25 | 117004.6 | 1080.0001 | 5 | 21 | 3.354093 | -6.519958 | 2.861525 | 1.955922 | 12.08843 | 7.000674
2018-01-29 02:27 | 117124.6 | 1200.0001 | 5 | 21 | 3.316681 | -6.52004 | 2.861525 | 2.173235 | 12.08843 | 7.725535
2018-01-29 02:29 | 117244.6 | 1320.0001 | 5 | 21 | 3.272158 | -6.519951 | 2.861525 | 2.390558 | 12.08843 | 8.441688
2018-01-29 02:31 | 117364.6 | 1440.0009 | 5 | 21 | 3.206768 | -6.519895 | 2.861525 | 2.607888 | 12.08843 | 9.14639
2018-01-29 02:33 | 117484.6 | 1560.0001 | 5 | 21 | 3.050092 | -6.520052 | 2.861525 | 2.825218 | 12.08843 | 9.829378
2018-01-29 02:34 | 117504.1 | 1579.5663 | 5 | 21 | 2.999992 | -6.520039 | 2.861525 | 2.860643 | 12.08843 | 9.936581
2018-01-29 02:36 | 117624.2 | 120 | 6 | 21 | 3.630577 | 0 | 2.861525 | 2.860643 | 12.08843 | 9.936581
2018-01-29 02:38 | 117744.2 | 240 | 6 | 21 | 3.659701 | 0 | 2.861525 | 2.860643 | 12.08843 | 9.936581
2018-01-29 02:39 | 117804.2 | 300.0023 | 6 | 21 | 3.666677 | 0 | 2.861525 | 2.860643 | 12.08843 | 9.936581
2018-01-29 02:39 | 117804.2 | 0.004 | 7 | 22 | 3.666843 | 0 | 0 | 0 | 0 | 0
2018-01-29 02:41 | 117924.3 | 120.001 | 2 | 22 | 4.018804 | 4.890122 | 0.162399 | 0 | 0.6458805 | 0
2018-01-29 02:43 | 118044.3 | 240.0002 | 2 | 22 | 4.070118 | 4.89017 | 0.3254144 | 0 | 1.305515 | 0
2018-01-29 02:45 | 118164.3 | 360.0002 | 2 | 22 | 4.10253 | 4.89014 | 0.4884125 | 0 | 1.971751 | 0
2018-01-29 02:47 | 118284.3 | 480.0001 | 2 | 22 | 4.128989 | 4.890191 | 0.651406 | 0 | 2.642585 | 0
2018-01-29 02:49 | 118404.3 | 600.001 | 2 | 22 | 4.154821 | 4.890075 | 0.8144159 | 0 | 3.317783 | 0
2018-01-29 02:51 | 118524.3 | 720.0002 | 2 | 22 | 4.1812 | 4.890132 | 0.9774097 | 0 | 3.997116 | 0
2018-01-29 02:53 | 118644.3 | 840.0008 | 2 | 22 | 4.200307 | 4.728253 | 1.139543 | 0 | 4.677039 | 0
2018-01-29 02:55 | 118764.3 | 960.001 | 2 | 22 | 4.200275 | 4.282243 | 1.289646 | 0 | 5.307517 | 0
2018-01-29 02:57 | 118884.3 | 1080.0002 | 2 | 22 | 4.200255 | 3.851113 | 1.425122 | 0 | 5.876552 | 0
2018-01-29 02:59 | 119004.3 | 1200.0002 | 2 | 22 | 4.200281 | 3.469275 | 1.547014 | 0 | 6.388536 | 0
2018-01-29 03:00 | 119074.2 | 1269.9752 | 2 | 22 | 4.200285 | 3.25999 | 1.612416 | 0 | 6.663243 | 0
2018-01-29 03:02 | 119194.3 | 120.001 | 3 | 22 | 4.223985 | 3.259978 | 1.720701 | 0 | 7.119227 | 0
2018-01-29 03:04 | 119314.3 | 240.0009 | 3 | 22 | 4.253764 | 3.259831 | 1.829352 | 0 | 7.579751 | 0
2018-01-29 03:06 | 119434.3 | 360.001 | 3 | 22 | 4.287618 | 3.26015 | 1.938025 | 0 | 8.043831 | 0
2018-01-29 03:08 | 119554.3 | 480.001 | 3 | 22 | 4.323221 | 3.260152 | 2.046705 | 0 | 8.511728 | 0
2018-01-29 03:10 | 119674.3 | 600.0011 | 3 | 22 | 4.361024 | 3.260121 | 2.155368 | 0 | 8.983541 | 0
2018-01-29 03:12 | 119794.3 | 720.0003 | 3 | 22 | 4.400344 | 3.251658 | 2.264031 | 0 | 9.459554 | 0
2018-01-29 03:14 | 119914.3 | 840.0003 | 3 | 22 | 4.400271 | 2.718513 | 2.362687 | 0 | 9.893668 | 0
2018-01-29 03:16 | 120034.3 | 960.0004 | 3 | 22 | 4.400289 | 2.330832 | 2.446596 | 0 | 10.26289 | 0
2018-01-29 03:18 | 120154.3 | 1080.0003 | 3 | 22 | 4.400224 | 2.010608 | 2.518806 | 0 | 10.58064 | 0
2018-01-29 03:20 | 120274.3 | 1200.0003 | 3 | 22 | 4.400287 | 1.748422 | 2.581326 | 0 | 10.85574 | 0
2018-01-29 03:22 | 120394.3 | 1320.0002 | 3 | 22 | 4.400268 | 1.519154 | 2.635678 | 0 | 11.0949 | 0
2018-01-29 03:24 | 120514.3 | 1440.001 | 3 | 22 | 4.400215 | 1.316627 | 2.682828 | 0 | 11.30237 | 0
2018-01-29 03:26 | 120634.3 | 1560.0013 | 3 | 22 | 4.400221 | 1.153009 | 2.723909 | 0 | 11.48314 | 0
2018-01-29 03:28 | 120754.3 | 1680.0011 | 3 | 22 | 4.400227 | 1.017272 | 2.759993 | 0 | 11.64192 | 0
2018-01-29 03:30 | 120874.3 | 1800.0005 | 3 | 22 | 4.400205 | 0.9009714 | 2.791921 | 0 | 11.78241 | 0
2018-01-29 03:32 | 120994.3 | 1920.0001 | 3 | 22 | 4.400203 | 0.7963581 | 2.820195 | 0 | 11.90682 | 0
2018-01-29 03:34 | 121114.3 | 2040.001 | 3 | 22 | 4.400132 | 0.7052078 | 2.845185 | 0 | 12.01678 | 0
2018-01-29 03:35 | 121199.9 | 2125.652 | 3 | 22 | 4.400196 | 0.6519995 | 2.861329 | 0 | 12.08782 | 0
2018-01-29 03:37 | 121320 | 120.0003 | 4 | 22 | 4.340336 | 0 | 2.861329 | 0 | 12.08782 | 0
2018-01-29 03:39 | 121440 | 240.001 | 4 | 22 | 4.333918 | 0 | 2.861329 | 0 | 12.08782 | 0
2018-01-29 03:40 | 121500 | 300.0016 | 4 | 22 | 4.332065 | 0 | 2.861329 | 0 | 12.08782 | 0
2018-01-29 03:42 | 121620 | 120.0011 | 5 | 22 | 3.793662 | -6.519981 | 2.861329 | 0.217306 | 12.08782 | 0.838262
2018-01-29 03:44 | 121740 | 240.0011 | 5 | 22 | 3.720394 | -6.519963 | 2.861329 | 0.4346481 | 12.08782 | 1.654716
2018-01-29 03:46 | 121860 | 360.0018 | 5 | 22 | 3.651555 | -6.519985 | 2.861329 | 0.6519838 | 12.08782 | 2.455722
2018-01-29 03:48 | 121980 | 480.0011 | 5 | 22 | 3.587004 | -6.520064 | 2.861329 | 0.8693079 | 12.08782 | 3.242187
2018-01-29 03:50 | 122100 | 600.001 | 5 | 22 | 3.526634 | -6.520064 | 2.861329 | 1.08663 | 12.08782 | 4.015084
2018-01-29 03:52 | 122220 | 720.0003 | 5 | 22 | 3.475155 | -6.519986 | 2.861329 | 1.303963 | 12.08782 | 4.775767
2018-01-29 03:54 | 122340 | 840.0011 | 5 | 22 | 3.431232 | -6.519985 | 2.861329 | 1.521294 | 12.08782 | 5.526143
2018-01-29 03:56 | 122460 | 960.0003 | 5 | 22 | 3.392147 | -6.52003 | 2.861329 | 1.738588 | 12.08782 | 6.26744
2018-01-29 03:58 | 122580 | 1080.0002 | 5 | 22 | 3.354814 | -6.520017 | 2.861329 | 1.95594 | 12.08782 | 7.000685
2018-01-29 04:00 | 122700 | 1200.0011 | 5 | 22 | 3.315495 | -6.520049 | 2.861329 | 2.173266 | 12.08782 | 7.725544
2018-01-29 04:02 | 122820 | 1320.0002 | 5 | 22 | 3.271132 | -6.519973 | 2.861329 | 2.390567 | 12.08782 | 8.441369
2018-01-29 04:04 | 122940 | 1440.001 | 5 | 22 | 3.206321 | -6.520123 | 2.861329 | 2.607926 | 12.08782 | 9.145989
2018-01-29 04:06 | 123060 | 1560.0011 | 5 | 22 | 3.051242 | -6.520059 | 2.861329 | 2.825233 | 12.08782 | 9.828969
2018-01-29 04:06 | 123079.9 | 1579.8905 | 5 | 22 | 2.99999 | -6.520134 | 2.861329 | 2.861257 | 12.08782 | 9.938007
2018-01-29 04:08 | 123200 | 120.0009 | 6 | 22 | 3.629926 | 0 | 2.861329 | 2.861283 | 12.08782 | 9.938085
2018-01-29 04:10 | 123320 | 240.0009 | 6 | 22 | 3.658907 | 0 | 2.861329 | 2.861283 | 12.08782 | 9.938085
2018-01-29 04:11 | 123380 | 300.004 | 6 | 22 | 3.665889 | 0 | 2.861329 | 2.861283 | 12.08782 | 9.938085
2018-01-29 04:11 | 123380 | 0.0024 | 7 | 23 | 3.665929 | 0 | 0 | 0 | 0 | 0
2018-01-29 04:13 | 123500.1 | 120.001 | 2 | 23 | 4.017529 | 4.890094 | 0.1624186 | 0 | 0.6458409 | 0
2018-01-29 04:15 | 123620.1 | 240.001 | 2 | 23 | 4.069008 | 4.890105 | 0.3254089 | 0 | 1.305153 | 0
2018-01-29 04:17 | 123740.1 | 360.0003 | 2 | 23 | 4.10344 | 4.890061 | 0.4884158 | 0 | 1.971407 | 0
2018-01-29 04:19 | 123860.1 | 480.0011 | 2 | 23 | 4.129673 | 4.890073 | 0.6514154 | 0 | 2.642445 | 0
2018-01-29 04:21 | 123980.1 | 600.001 | 2 | 23 | 4.154682 | 4.890109 | 0.8144091 | 0 | 3.317603 | 0
2018-01-29 04:23 | 124100.1 | 720.001 | 2 | 23 | 4.180059 | 4.890122 | 0.9773994 | 0 | 3.996806 | 0
2018-01-29 04:25 | 124220.1 | 840.0019 | 2 | 23 | 4.200285 | 4.731923 | 1.139616 | 0 | 4.676956 | 0
2018-01-29 04:27 | 124340.1 | 960.0003 | 2 | 23 | 4.200298 | 4.270871 | 1.289438 | 0 | 5.306251 | 0
2018-01-29 04:29 | 124460.1 | 1080.0003 | 2 | 23 | 4.200274 | 3.856292 | 1.424787 | 0 | 5.874756 | 0
2018-01-29 04:31 | 124580.1 | 1200.0018 | 2 | 23 | 4.200277 | 3.481551 | 1.546938 | 0 | 6.387824 | 0
2018-01-29 04:33 | 124654.8 | 1274.7713 | 2 | 23 | 4.200277 | 3.25999 | 1.616937 | 0 | 6.681838 | 0
2018-01-29 04:35 | 124774.8 | 120.0012 | 3 | 23 | 4.225181 | 3.26015 | 1.725204 | 8.172e-09 | 7.137787 | 3.3259e-08
2018-01-29 04:37 | 124894.8 | 240.0011 | 3 | 23 | 4.256205 | 3.26015 | 1.833886 | 8.172e-09 | 7.598657 | 3.3259e-08
2018-01-29 04:39 | 125014.8 | 360.0011 | 3 | 23 | 4.289259 | 3.260137 | 1.942534 | 8.172e-09 | 8.06286 | 3.3259e-08
2018-01-29 04:41 | 125134.8 | 480.0006 | 3 | 23 | 4.323999 | 3.260152 | 2.051212 | 8.172e-09 | 8.530884 | 3.3259e-08
2018-01-29 04:43 | 125254.8 | 600.0011 | 3 | 23 | 4.361673 | 3.259961 | 2.15987 | 8.172e-09 | 9.002738 | 3.3259e-08
2018-01-29 04:45 | 125374.8 | 720.0004 | 3 | 23 | 4.400328 | 3.204947 | 2.268472 | 8.172e-09 | 9.478634 | 3.3259e-08
2018-01-29 04:47 | 125494.8 | 840.0003 | 3 | 23 | 4.400299 | 2.697556 | 2.366067 | 8.172e-09 | 9.908081 | 3.3259e-08
2018-01-29 04:49 | 125614.8 | 960.002 | 3 | 23 | 4.400267 | 2.320846 | 2.449486 | 8.172e-09 | 10.27515 | 3.3259e-08
2018-01-29 04:51 | 125734.8 | 1080.0013 | 3 | 23 | 4.400264 | 2.008481 | 2.521523 | 8.172e-09 | 10.59213 | 3.3259e-08
2018-01-29 04:53 | 125854.8 | 1200.0011 | 3 | 23 | 4.400276 | 1.735342 | 2.58383 | 8.172e-09 | 10.8663 | 3.3259e-08
2018-01-29 04:55 | 125974.8 | 1320.0011 | 3 | 23 | 4.400249 | 1.502351 | 2.637634 | 8.172e-09 | 11.10305 | 3.3259e-08
2018-01-29 04:57 | 126094.8 | 1440.0003 | 3 | 23 | 4.400223 | 1.309824 | 2.684411 | 8.172e-09 | 11.30888 | 3.3259e-08
2018-01-29 04:59 | 126214.8 | 1560.0011 | 3 | 23 | 4.400227 | 1.151894 | 2.725351 | 8.172e-09 | 11.48902 | 3.3259e-08
2018-01-29 05:01 | 126334.8 | 1680.0003 | 3 | 23 | 4.400213 | 1.01436 | 2.761411 | 8.172e-09 | 11.6477 | 3.3259e-08
2018-01-29 05:03 | 126454.8 | 1800.001 | 3 | 23 | 4.400231 | 0.8912354 | 2.79313 | 8.172e-09 | 11.78727 | 3.3259e-08
2018-01-29 05:05 | 126574.8 | 1920.0011 | 3 | 23 | 4.400187 | 0.7894115 | 2.821088 | 8.172e-09 | 11.91029 | 3.3259e-08
2018-01-29 05:07 | 126694.8 | 2040.001 | 3 | 23 | 4.400197 | 0.7039242 | 2.845933 | 8.172e-09 | 12.01961 | 3.3259e-08
2018-01-29 05:08 | 126781.3 | 2126.4313 | 3 | 23 | 4.40017 | 0.6519976 | 2.862216 | 8.172e-09 | 12.09126 | 3.3259e-08
2018-01-29 05:10 | 126901.3 | 120.0001 | 4 | 23 | 4.340547 | 0 | 2.862216 | 8.172e-09 | 12.09126 | 3.3259e-08
2018-01-29 05:12 | 127021.3 | 240.0001 | 4 | 23 | 4.334263 | 0 | 2.862216 | 8.172e-09 | 12.09126 | 3.3259e-08
2018-01-29 05:13 | 127081.3 | 300.0008 | 4 | 23 | 4.332412 | 0 | 2.862216 | 8.172e-09 | 12.09126 | 3.3259e-08
2018-01-29 05:15 | 127201.4 | 120.0001 | 5 | 23 | 3.794463 | -6.520057 | 2.862216 | 0.2173097 | 12.09126 | 0.8382588
2018-01-29 05:17 | 127321.4 | 240.0009 | 5 | 23 | 3.722282 | -6.520032 | 2.862216 | 0.4346399 | 12.09126 | 1.654972
2018-01-29 05:19 | 127441.4 | 360.0001 | 5 | 23 | 3.65301 | -6.520065 | 2.862216 | 0.6519713 | 12.09126 | 2.456384
2018-01-29 05:21 | 127561.4 | 480.0001 | 5 | 23 | 3.586288 | -6.520033 | 2.862216 | 0.8692898 | 12.09126 | 3.2429
2018-01-29 05:23 | 127681.4 | 600.0009 | 5 | 23 | 3.526709 | -6.520025 | 2.862216 | 1.086623 | 12.09126 | 4.015704
2018-01-29 05:25 | 127801.4 | 720.0001 | 5 | 23 | 3.475863 | -6.520018 | 2.862216 | 1.303953 | 12.09126 | 4.77646
2018-01-29 05:27 | 127921.4 | 840.0001 | 5 | 23 | 3.432595 | -6.519995 | 2.862216 | 1.521267 | 12.09126 | 5.527017
2018-01-29 05:29 | 128041.4 | 960.0001 | 5 | 23 | 3.392487 | -6.520005 | 2.862216 | 1.738613 | 12.09126 | 6.268706
2018-01-29 05:31 | 128161.4 | 1080.0009 | 5 | 23 | 3.354162 | -6.519927 | 2.862216 | 1.955929 | 12.09126 | 7.001732
2018-01-29 05:33 | 128281.4 | 1200.001 | 5 | 23 | 3.315548 | -6.519993 | 2.862216 | 2.173262 | 12.09126 | 7.726533
2018-01-29 05:35 | 128401.4 | 1320.0002 | 5 | 23 | 3.271934 | -6.519958 | 2.862216 | 2.390573 | 12.09126 | 8.442452
2018-01-29 05:37 | 128521.4 | 1440.0001 | 5 | 23 | 3.207715 | -6.519981 | 2.862216 | 2.607902 | 12.09126 | 9.147261
2018-01-29 05:39 | 128641.4 | 1560.0002 | 5 | 23 | 3.049426 | -6.520045 | 2.862216 | 2.825209 | 12.09126 | 9.830275
2018-01-29 05:39 | 128660.5 | 1579.0799 | 5 | 23 | 2.999985 | -6.520017 | 2.862216 | 2.859764 | 12.09126 | 9.934831
2018-01-29 05:41 | 128780.5 | 120.0002 | 6 | 23 | 3.630274 | 0 | 2.862216 | 2.859764 | 12.09126 | 9.934831
2018-01-29 05:43 | 128900.5 | 240.0009 | 6 | 23 | 3.659184 | 0 | 2.862216 | 2.859764 | 12.09126 | 9.934831
2018-01-29 05:44 | 128960.5 | 300.0032 | 6 | 23 | 3.66611 | 0 | 2.862216 | 2.859764 | 12.09126 | 9.934831
2018-01-29 05:44 | 128960.5 | 0.0024 | 7 | 24 | 3.666264 | 0 | 0 | 0 | 0 | 0
2018-01-29 05:46 | 129080.6 | 120.0001 | 2 | 24 | 4.017778 | 4.890094 | 0.1624218 | 2.071e-09 | 0.6457855 | 7.594e-09
2018-01-29 05:48 | 129200.6 | 240.0002 | 2 | 24 | 4.070965 | 4.890082 | 0.3254213 | 2.071e-09 | 1.305346 | 7.594e-09
2018-01-29 05:50 | 129320.6 | 360.001 | 2 | 24 | 4.104098 | 4.890016 | 0.4884046 | 2.071e-09 | 1.971747 | 7.594e-09
2018-01-29 05:52 | 129440.6 | 480.0001 | 2 | 24 | 4.129191 | 4.890061 | 0.6514027 | 2.071e-09 | 2.642801 | 7.594e-09
2018-01-29 05:54 | 129560.6 | 600.0002 | 2 | 24 | 4.153619 | 4.890094 | 0.8143947 | 2.071e-09 | 3.317799 | 7.594e-09
2018-01-29 05:56 | 129680.6 | 720.0002 | 2 | 24 | 4.180834 | 4.890056 | 0.9774063 | 2.071e-09 | 3.997038 | 7.594e-09
2018-01-29 05:58 | 129800.6 | 840.0012 | 2 | 24 | 4.200297 | 4.710137 | 1.139338 | 2.071e-09 | 4.676143 | 7.594e-09
2018-01-29 06:00 | 129920.6 | 960.0027 | 2 | 24 | 4.200323 | 4.267373 | 1.288816 | 2.071e-09 | 5.303991 | 7.594e-09
2018-01-29 06:02 | 130040.6 | 1080.0003 | 2 | 24 | 4.200272 | 3.865069 | 1.424283 | 2.071e-09 | 5.872993 | 7.594e-09
2018-01-29 06:04 | 130160.6 | 1200.0002 | 2 | 24 | 4.200305 | 3.481887 | 1.546703 | 2.071e-09 | 6.38719 | 7.594e-09
2018-01-29 06:06 | 130230.9 | 1270.2833 | 2 | 24 | 4.200257 | 3.259988 | 1.612504 | 2.071e-09 | 6.663574 | 7.594e-09
2018-01-29 06:08 | 130350.9 | 120.0002 | 3 | 24 | 4.225021 | 3.260205 | 1.720779 | 2.071e-09 | 7.119572 | 7.594e-09
2018-01-29 06:10 | 130470.9 | 240.0002 | 3 | 24 | 4.255021 | 3.260146 | 1.829453 | 2.071e-09 | 7.580325 | 7.594e-09
2018-01-29 06:12 | 130590.9 | 360.001 | 3 | 24 | 4.287128 | 3.260173 | 1.938114 | 2.071e-09 | 8.044398 | 7.594e-09
2018-01-29 06:14 | 130710.9 | 480.001 | 3 | 24 | 4.322271 | 3.259793 | 2.046782 | 2.071e-09 | 8.512149 | 7.594e-09
2018-01-29 06:16 | 130830.9 | 600.0002 | 3 | 24 | 4.36149 | 3.260171 | 2.155449 | 2.071e-09 | 8.983947 | 7.594e-09
2018-01-29 06:18 | 130950.9 | 720.001 | 3 | 24 | 4.40034 | 3.221984 | 2.264083 | 2.071e-09 | 9.459945 | 7.594e-09
2018-01-29 06:20 | 131070.9 | 840.0004 | 3 | 24 | 4.400288 | 2.716832 | 2.362216 | 2.071e-09 | 9.891762 | 7.594e-09
2018-01-29 06:22 | 131190.9 | 960.0011 | 3 | 24 | 4.400298 | 2.34027 | 2.446316 | 2.071e-09 | 10.26182 | 7.594e-09
2018-01-29 06:24 | 131310.9 | 1080.0004 | 3 | 24 | 4.400249 | 2.009229 | 2.518688 | 2.071e-09 | 10.58028 | 7.594e-09
2018-01-29 06:26 | 131430.9 | 1200.001 | 3 | 24 | 4.400276 | 1.735149 | 2.580942 | 2.071e-09 | 10.85421 | 7.594e-09
2018-01-29 06:28 | 131550.9 | 1320.001 | 3 | 24 | 4.400235 | 1.508006 | 2.634894 | 2.071e-09 | 11.09162 | 7.594e-09
2018-01-29 06:30 | 131670.9 | 1440.0003 | 3 | 24 | 4.400227 | 1.320666 | 2.681962 | 2.071e-09 | 11.29873 | 7.594e-09
2018-01-29 06:32 | 131790.9 | 1560.001 | 3 | 24 | 4.40024 | 1.155819 | 2.723183 | 2.071e-09 | 11.48011 | 7.594e-09
2018-01-29 06:34 | 131910.9 | 1680.0011 | 3 | 24 | 4.400189 | 1.01112 | 2.759233 | 2.071e-09 | 11.63874 | 7.594e-09
2018-01-29 06:36 | 132030.9 | 1800.0002 | 3 | 24 | 4.400268 | 0.8943272 | 2.790934 | 2.071e-09 | 11.77823 | 7.594e-09
2018-01-29 06:38 | 132150.9 | 1920.0018 | 3 | 24 | 4.400223 | 0.7946091 | 2.819007 | 2.071e-09 | 11.90176 | 7.594e-09
2018-01-29 06:40 | 132270.9 | 2040.0009 | 3 | 24 | 4.400226 | 0.7094231 | 2.844041 | 2.071e-09 | 12.01191 | 7.594e-09
2018-01-29 06:41 | 132358.8 | 2127.8808 | 3 | 24 | 4.400214 | 0.6519928 | 2.860641 | 2.071e-09 | 12.08495 | 7.594e-09
2018-01-29 06:43 | 132478.8 | 120.0007 | 4 | 24 | 4.340672 | 0 | 2.860642 | 2.071e-09 | 12.08496 | 7.594e-09
2018-01-29 06:45 | 132598.8 | 240.0006 | 4 | 24 | 4.334372 | 0 | 2.860642 | 2.071e-09 | 12.08496 | 7.594e-09
2018-01-29 06:46 | 132658.8 | 300.0028 | 4 | 24 | 4.332543 | 0 | 2.860642 | 2.071e-09 | 12.08496 | 7.594e-09
2018-01-29 06:48 | 132778.9 | 120.001 | 5 | 24 | 3.796426 | -6.520011 | 2.860642 | 0.217296 | 12.08496 | 0.8385907
2018-01-29 06:50 | 132898.9 | 240.0003 | 5 | 24 | 3.722218 | -6.519926 | 2.860642 | 0.434618 | 12.08496 | 1.655521
2018-01-29 06:52 | 133018.9 | 360.0003 | 5 | 24 | 3.651729 | -6.519991 | 2.860642 | 0.6519564 | 12.08496 | 2.456717
2018-01-29 06:54 | 133138.9 | 480.0011 | 5 | 24 | 3.586165 | -6.519934 | 2.860642 | 0.8692756 | 12.08496 | 3.243069
2018-01-29 06:56 | 133258.9 | 600.001 | 5 | 24 | 3.527367 | -6.519966 | 2.860642 | 1.086595 | 12.08496 | 4.015876
2018-01-29 06:58 | 133378.9 | 720.0018 | 5 | 24 | 3.476679 | -6.52 | 2.860642 | 1.303937 | 12.08496 | 4.776874
2018-01-29 07:00 | 133498.9 | 840.0002 | 5 | 24 | 3.431485 | -6.520007 | 2.860642 | 1.521246 | 12.08496 | 5.527395
2018-01-29 07:02 | 133618.9 | 960.001 | 5 | 24 | 3.391212 | -6.520042 | 2.860642 | 1.738586 | 12.08496 | 6.268739
2018-01-29 07:04 | 133738.9 | 1080.0007 | 5 | 24 | 3.353423 | -6.519932 | 2.860642 | 1.955907 | 12.08496 | 7.001587
2018-01-29 07:06 | 133858.9 | 1200.0002 | 5 | 24 | 3.315835 | -6.520005 | 2.860642 | 2.173239 | 12.08496 | 7.726349
2018-01-29 07:08 | 133978.9 | 1320.0002 | 5 | 24 | 3.271531 | -6.520045 | 2.860642 | 2.390541 | 12.08496 | 8.442304
2018-01-29 07:10 | 134098.9 | 1440.0002 | 5 | 24 | 3.204826 | -6.520032 | 2.860642 | 2.607884 | 12.08496 | 9.14674
2018-01-29 07:12 | 134218.9 | 1560.0002 | 5 | 24 | 3.045812 | -6.520007 | 2.860642 | 2.825198 | 12.08496 | 9.82906
2018-01-29 07:12 | 134236.6 | 1577.6312 | 5 | 24 | 3 | -6.520042 | 2.860642 | 2.857135 | 12.08496 | 9.925632
2018-01-29 07:14 | 134356.6 | 120.0008 | 6 | 24 | 3.631017 | 0 | 2.860642 | 2.857152 | 12.08496 | 9.925683
2018-01-29 07:16 | 134476.6 | 239.9999 | 6 | 24 | 3.659843 | 0 | 2.860642 | 2.857152 | 12.08496 | 9.925683
2018-01-29 07:17 | 134536.6 | 300.0037 | 6 | 24 | 3.66688 | 0 | 2.860642 | 2.857152 | 12.08496 | 9.925683
2018-01-29 07:17 | 134536.6 | 0.0024 | 7 | 25 | 3.666792 | 0 | 0 | 0 | 0 | 0
2018-01-29 07:19 | 134656.7 | 120.0002 | 2 | 25 | 4.019533 | 4.890166 | 0.162401 | 0 | 0.6459732 | 0
2018-01-29 07:21 | 134776.7 | 240.0001 | 2 | 25 | 4.071361 | 4.890182 | 0.3254133 | 0 | 1.305748 | 0
2018-01-29 07:23 | 134896.7 | 360.0009 | 2 | 25 | 4.103382 | 4.890111 | 0.4883817 | 0 | 1.972064 | 0
2018-01-29 07:25 | 135016.7 | 480.0002 | 2 | 25 | 4.128782 | 4.890161 | 0.6513864 | 0 | 2.64302 | 0
2018-01-29 07:27 | 135136.7 | 600.0002 | 2 | 25 | 4.155357 | 4.890164 | 0.8144056 | 0 | 3.318245 | 0
2018-01-29 07:29 | 135256.7 | 720.0011 | 2 | 25 | 4.181835 | 4.890138 | 0.9774001 | 0 | 3.997679 | 0
2018-01-29 07:31 | 135376.7 | 840.0002 | 2 | 25 | 4.200294 | 4.713201 | 1.139322 | 0 | 4.676804 | 0
2018-01-29 07:33 | 135496.7 | 960.001 | 2 | 25 | 4.200306 | 4.276811 | 1.28908 | 0 | 5.305832 | 0
2018-01-29 07:35 | 135616.7 | 1080.0002 | 2 | 25 | 4.20029 | 3.856223 | 1.424606 | 0 | 5.875078 | 0
2018-01-29 07:37 | 135736.7 | 1200.0002 | 2 | 25 | 4.200278 | 3.461518 | 1.546403 | 0 | 6.386661 | 0
2018-01-29 07:39 | 135803.5 | 1266.8536 | 2 | 25 | 4.200294 | 3.25999 | 1.608803 | 0 | 6.648758 | 0
2018-01-29 07:41 | 135923.5 | 120.0002 | 3 | 25 | 4.224522 | 3.260163 | 1.717079 | 0 | 7.104738 | 0
2018-01-29 07:43 | 136043.5 | 240.0002 | 3 | 25 | 4.25398 | 3.260184 | 1.825742 | 0 | 7.565355 | 0
2018-01-29 07:45 | 136163.5 | 360.0002 | 3 | 25 | 4.287112 | 3.26015 | 1.934394 | 0 | 8.029317 | 0
2018-01-29 07:47 | 136283.5 | 480.0009 | 3 | 25 | 4.323033 | 3.25982 | 2.043076 | 0 | 8.497188 | 0
2018-01-29 07:49 | 136403.5 | 600.0002 | 3 | 25 | 4.361228 | 3.26014 | 2.151742 | 0 | 8.96901 | 0
2018-01-29 07:51 | 136523.5 | 720.0006 | 3 | 25 | 4.400352 | 3.245076 | 2.2604 | 0 | 9.445045 | 0
2018-01-29 07:53 | 136643.5 | 840.0019 | 3 | 25 | 4.400291 | 2.725226 | 2.359041 | 0 | 9.879096 | 0
2018-01-29 07:55 | 136763.5 | 960.0004 | 3 | 25 | 4.400296 | 2.331613 | 2.4431 | 0 | 10.24898 | 0
2018-01-29 07:57 | 136883.5 | 1080.001 | 3 | 25 | 4.40024 | 2.008449 | 2.515264 | 0 | 10.56652 | 0
2018-01-29 07:59 | 137003.5 | 1200.0003 | 3 | 25 | 4.400235 | 1.740328 | 2.577606 | 0 | 10.84084 | 0
2018-01-29 08:01 | 137123.5 | 1320.002 | 3 | 25 | 4.400229 | 1.516117 | 2.631811 | 0 | 11.07935 | 0
2018-01-29 08:03 | 137243.5 | 1440.0027 | 3 | 25 | 4.400244 | 1.318821 | 2.679008 | 0 | 11.28703 | 0
2018-01-29 08:05 | 137363.5 | 1560.0011 | 3 | 25 | 4.400242 | 1.151904 | 2.720071 | 0 | 11.46772 | 0
2018-01-29 08:07 | 137483.5 | 1680.001 | 3 | 25 | 4.400243 | 1.01377 | 2.756094 | 0 | 11.62623 | 0
2018-01-29 08:09 | 137603.5 | 1800.001 | 3 | 25 | 4.400229 | 0.8990068 | 2.787905 | 0 | 11.76621 | 0
2018-01-29 08:11 | 137723.5 | 1920.0002 | 3 | 25 | 4.400204 | 0.7976694 | 2.81614 | 0 | 11.89045 | 0
2018-01-29 08:13 | 137843.5 | 2040.0009 | 3 | 25 | 4.400197 | 0.7056999 | 2.841156 | 0 | 12.00052 | 0
2018-01-29 08:14 | 137928 | 2124.4544 | 3 | 25 | 4.400187 | 0.6519861 | 2.857068 | 0 | 12.07054 | 0
2018-01-29 08:16 | 138048 | 120 | 4 | 25 | 4.340462 | 0 | 2.857068 | 0 | 12.07054 | 0
2018-01-29 08:18 | 138168 | 240.0001 | 4 | 25 | 4.334068 | 0 | 2.857068 | 0 | 12.07054 | 0
2018-01-29 08:19 | 138228 | 300.0014 | 4 | 25 | 4.332197 | 0 | 2.857068 | 0 | 12.07054 | 0
2018-01-29 08:21 | 138348.1 | 120.0001 | 5 | 25 | 3.794913 | -6.520054 | 2.857068 | 0.2173069 | 12.07054 | 0.8386494
2018-01-29 08:23 | 138468.1 | 240.0009 | 5 | 25 | 3.720453 | -6.520092 | 2.857068 | 0.4346428 | 12.07054 | 1.655179
2018-01-29 08:25 | 138588.1 | 360.0001 | 5 | 25 | 3.65127 | -6.520042 | 2.857068 | 0.6519482 | 12.07054 | 2.456078
2018-01-29 08:27 | 138708.1 | 480.0009 | 5 | 25 | 3.586915 | -6.520052 | 2.857068 | 0.8693012 | 12.07054 | 3.242591
2018-01-29 08:29 | 138828.1 | 600.0009 | 5 | 25 | 3.527942 | -6.520013 | 2.857068 | 1.086618 | 12.07054 | 4.015585
2018-01-29 08:31 | 138948.1 | 720.0009 | 5 | 25 | 3.475555 | -6.520116 | 2.857068 | 1.303932 | 12.07054 | 4.776396
2018-01-29 08:33 | 139068.1 | 840.0001 | 5 | 25 | 3.431182 | -6.520104 | 2.857068 | 1.521276 | 12.07054 | 5.526846
2018-01-29 08:35 | 139188.1 | 960.0001 | 5 | 25 | 3.39184 | -6.520057 | 2.857068 | 1.738617 | 12.07054 | 6.268231
2018-01-29 08:37 | 139308.1 | 1080.001 | 5 | 25 | 3.354679 | -6.520123 | 2.857068 | 1.955947 | 12.07054 | 7.001338
2018-01-29 08:39 | 139428.1 | 1200.0001 | 5 | 25 | 3.315575 | -6.520064 | 2.857068 | 2.173259 | 12.07054 | 7.726199
2018-01-29 08:41 | 139548.1 | 1320.001 | 5 | 25 | 3.270881 | -6.520114 | 2.857068 | 2.390604 | 12.07054 | 8.442122
2018-01-29 08:43 | 139668.1 | 1440.0002 | 5 | 25 | 3.204456 | -6.520145 | 2.857068 | 2.607908 | 12.07054 | 9.146358
2018-01-29 08:45 | 139788.1 | 1560.001 | 5 | 25 | 3.046011 | -6.520103 | 2.857068 | 2.825261 | 12.07054 | 9.828767
2018-01-29 08:45 | 139805.9 | 1577.7608 | 5 | 25 | 2.999992 | -6.520128 | 2.857068 | 2.857402 | 12.07054 | 9.925961
2018-01-29 08:47 | 139925.9 | 120.0001 | 6 | 25 | 3.63013 | 0 | 2.857068 | 2.857402 | 12.07054 | 9.925961
2018-01-29 08:49 | 140045.9 | 240.001 | 6 | 25 | 3.659204 | 0 | 2.857068 | 2.857402 | 12.07054 | 9.925961
2018-01-29 08:50 | 140105.9 | 300.0016 | 6 | 25 | 3.666151 | 0 | 2.857068 | 2.857402 | 12.07054 | 9.925961
2018-01-29 08:50 | 140106 | 0.0025 | 7 | 26 | 3.666224 | 0 | 0 | 0 | 0 | 0
2018-01-29 08:52 | 140226 | 120.0003 | 2 | 26 | 4.01906 | 4.890151 | 0.1623955 | 5.616e-09 | 0.6459128 | 2.0588e-08
2018-01-29 08:54 | 140346 | 240.0011 | 2 | 26 | 4.06995 | 4.890079 | 0.3254031 | 5.616e-09 | 1.305497 | 2.0588e-08
2018-01-29 08:56 | 140466 | 360.0003 | 2 | 26 | 4.103241 | 4.890056 | 0.4883927 | 5.616e-09 | 1.971728 | 2.0588e-08
2018-01-29 08:58 | 140586 | 480.0003 | 2 | 26 | 4.130025 | 4.890138 | 0.6513738 | 5.616e-09 | 2.642709 | 2.0588e-08
2018-01-29 09:00 | 140706 | 600.001 | 2 | 26 | 4.155244 | 4.890143 | 0.8143756 | 5.616e-09 | 3.317965 | 2.0588e-08
2018-01-29 09:02 | 140826 | 720.0003 | 2 | 26 | 4.180974 | 4.890128 | 0.9773806 | 5.616e-09 | 3.99738 | 2.0588e-08
2018-01-29 09:04 | 140946 | 840.0011 | 2 | 26 | 4.200292 | 4.727653 | 1.139523 | 5.616e-09 | 4.677311 | 2.0588e-08
2018-01-29 09:06 | 141066 | 960.0013 | 2 | 26 | 4.200293 | 4.262269 | 1.289288 | 5.616e-09 | 5.306367 | 2.0588e-08
2018-01-29 09:08 | 141186 | 1080.0027 | 2 | 26 | 4.200327 | 3.845504 | 1.42427 | 5.616e-09 | 5.873329 | 2.0588e-08
2018-01-29 09:10 | 141306 | 1200.0003 | 2 | 26 | 4.200294 | 3.464299 | 1.545968 | 5.616e-09 | 6.384495 | 2.0588e-08
2018-01-29 09:11 | 141376.3 | 1270.277 | 2 | 26 | 4.200267 | 3.259992 | 1.611591 | 5.616e-09 | 6.660129 | 2.0588e-08
2018-01-29 09:13 | 141496.3072 | 120.0002 | 3 | 26 | 4.224161 | 3.260158 | 1.719862 | 9.032e-09 | 7.116059 | 3.4491e-08
2018-01-29 09:15 | 141616.3072 | 240.0002 | 3 | 26 | 4.254927 | 3.259959 | 1.828503 | 9.032e-09 | 7.576605 | 3.4491e-08
2018-01-29 09:17 | 141736.3072 | 360.0002 | 3 | 26 | 4.288291 | 3.25982 | 1.937191 | 9.032e-09 | 8.040862 | 3.4491e-08
2018-01-29 09:19 | 141856.3079 | 480.0009 | 3 | 26 | 4.323625 | 3.259936 | 2.045854 | 9.032e-09 | 8.508741 | 3.4491e-08
2018-01-29 09:21 | 141942.7212 | 566.4142 | 3 | 26 | 4.35011 | 3.260993 | 2.124103 | 9.032e-09 | 8.848088 | 3.4491e-08
2018-01-29 09:26 | 142062.7857 | 686.462116 | 3 | 26 | 4.378189 | 3.259805 | 2.154114 | 1.367e-09 | 8.977104 | 5.591e-09
2018-01-29 09:28 | 142182.7842 | 806.460616 | 3 | 26 | 4.400276 | 2.815652 | 2.257217 | 1.367e-09 | 9.430387 | 5.591e-09
2018-01-29 09:30 | 142302.7857 | 926.462116 | 3 | 26 | 4.400278 | 2.421329 | 2.344182 | 1.367e-09 | 9.81306 | 5.591e-09
2018-01-29 09:32 | 142422.7856 | 1046.462016 | 3 | 26 | 4.400263 | 2.092399 | 2.419283 | 1.367e-09 | 10.14352 | 5.591e-09
2018-01-29 09:34 | 142542.784 | 1166.460416 | 3 | 26 | 4.400259 | 1.806409 | 2.484093 | 1.367e-09 | 10.4287 | 5.591e-09
2018-01-29 09:36 | 142662.7848 | 1286.461216 | 3 | 26 | 4.400271 | 1.570355 | 2.540253 | 1.367e-09 | 10.67582 | 5.591e-09
2018-01-29 09:38 | 142782.7857 | 1406.462116 | 3 | 26 | 4.400268 | 1.374072 | 2.58919 | 1.367e-09 | 10.89115 | 5.591e-09
2018-01-29 09:40 | 142902.784 | 1526.460416 | 3 | 26 | 4.400249 | 1.205681 | 2.63211 | 1.367e-09 | 11.08001 | 5.591e-09
2018-01-29 09:42 | 143022.7839 | 1646.460316 | 3 | 26 | 4.40024 | 1.055108 | 2.66974 | 1.367e-09 | 11.2456 | 5.591e-09
2018-01-29 09:44 | 143142.784 | 1766.460416 | 3 | 26 | 4.400204 | 0.9284878 | 2.702733 | 1.367e-09 | 11.39077 | 5.591e-09
2018-01-29 09:46 | 143262.784 | 1886.460416 | 3 | 26 | 4.400188 | 0.8227358 | 2.731886 | 1.367e-09 | 11.51905 | 5.591e-09
2018-01-29 09:48 | 143382.7839 | 2006.460316 | 3 | 26 | 4.400231 | 0.7362356 | 2.757823 | 1.367e-09 | 11.63318 | 5.591e-09
2018-01-29 09:50 | 143502.784 | 2126.460416 | 3 | 26 | 4.400211 | 0.6572323 | 2.781019 | 1.367e-09 | 11.73525 | 5.591e-09
2018-01-29 09:50 | 143510.7526 | 2134.429016 | 3 | 26 | 4.400212 | 0.6519976 | 2.782466 | 1.367e-09 | 11.74162 | 5.591e-09
2018-01-29 09:52 | 143630.8 | 120.001 | 4 | 26 | 4.340834 | 0 | 2.782466 | 1.367e-09 | 11.74162 | 5.591e-09
2018-01-29 09:54 | 143750.8 | 240.001 | 4 | 26 | 4.334601 | 0 | 2.782466 | 1.367e-09 | 11.74162 | 5.591e-09
2018-01-29 09:55 | 143810.8 | 300.0024 | 4 | 26 | 4.332793 | 0 | 2.782466 | 1.367e-09 | 11.74162 | 5.591e-09
2018-01-29 09:57 | 143930.9 | 120.001 | 5 | 26 | 3.797623 | -6.519861 | 2.782466 | 0.2173115 | 11.74162 | 0.8388011
2018-01-29 09:59 | 144050.9 | 240.001 | 5 | 26 | 3.723634 | -6.519886 | 2.782466 | 0.4346438 | 11.74162 | 1.656045
2018-01-29 10:01 | 144170.9 | 360.001 | 5 | 26 | 3.652915 | -6.519941 | 2.782466 | 0.6519333 | 11.74162 | 2.457376
2018-01-29 10:03 | 144290.9 | 480.0002 | 5 | 26 | 3.587398 | -6.519916 | 2.782466 | 0.8692918 | 11.74162 | 3.244127
2018-01-29 10:05 | 144410.9 | 600.0011 | 5 | 26 | 3.528364 | -6.519959 | 2.782466 | 1.086591 | 11.74162 | 4.017105
2018-01-29 10:07 | 144530.9 | 720.001 | 5 | 26 | 3.477754 | -6.519898 | 2.782466 | 1.303924 | 11.74162 | 4.778288
2018-01-29 10:09 | 144650.9 | 840.0011 | 5 | 26 | 3.432822 | -6.519993 | 2.782466 | 1.521252 | 11.74162 | 5.529156
2018-01-29 10:11 | 144770.9 | 960.001 | 5 | 26 | 3.392395 | -6.520003 | 2.782466 | 1.738576 | 11.74162 | 6.27072
2018-01-29 10:13 | 144890.9 | 1080.0003 | 5 | 26 | 3.354392 | -6.520042 | 2.782466 | 1.955886 | 11.74162 | 7.003763
2018-01-29 10:15 | 145010.9 | 1200.001 | 5 | 26 | 3.316527 | -6.519978 | 2.782466 | 2.173231 | 11.74162 | 7.728741
2018-01-29 10:17 | 145130.9 | 1320.0002 | 5 | 26 | 3.272875 | -6.520025 | 2.782466 | 2.390537 | 11.74162 | 8.444917
2018-01-29 10:19 | 145250.9 | 1440.001 | 5 | 26 | 3.205865 | -6.520067 | 2.782466 | 2.607858 | 11.74162 | 9.149568
2018-01-29 10:21 | 145370.9 | 1560.001 | 5 | 26 | 3.046511 | -6.520121 | 2.782466 | 2.825194 | 11.74162 | 9.832159
2018-01-29 10:22 | 145388.7 | 1577.8353 | 5 | 26 | 2.999984 | -6.52014 | 2.782466 | 2.857502 | 11.74162 | 9.929866
2018-01-29 10:24 | 145508.7494 | 120.0007 | 6 | 26 | 3.630345 | 0 | 2.782466 | 2.857502 | 11.74162 | 9.929866
2018-01-29 10:26 | 145628.7487 | 240 | 6 | 26 | 3.659346 | 0 | 2.782466 | 2.857502 | 11.74162 | 9.929866
2018-01-29 10:27 | 145688.7525 | 300.0038 | 6 | 26 | 3.666396 | 0 | 2.782466 | 2.857502 | 11.74162 | 9.929866
2018-01-29 10:27 | 145688.8 | 0.0024 | 7 | 27 | 3.666577 | 0 | 0 | 0 | 0 | 0
2018-01-29 10:29 | 145808.8 | 120.001 | 2 | 27 | 4.018921 | 4.890088 | 0.1623846 | 1.01e-10 | 0.6457928 | 3.69e-10
2018-01-29 10:31 | 145928.8 | 240.0003 | 2 | 27 | 4.070681 | 4.890029 | 0.3253756 | 1.01e-10 | 1.305371 | 3.69e-10
2018-01-29 10:33 | 146048.8 | 360.0006 | 2 | 27 | 4.102887 | 4.89009 | 0.4884012 | 1.01e-10 | 1.971837 | 3.69e-10
2018-01-29 10:35 | 146168.8 | 480.001 | 2 | 27 | 4.1279 | 4.890079 | 0.6513898 | 1.01e-10 | 2.642615 | 3.69e-10
2018-01-29 10:37 | 146288.8 | 600.0011 | 2 | 27 | 4.154243 | 4.890161 | 0.8144013 | 1.01e-10 | 3.317624 | 3.69e-10
2018-01-29 10:39 | 146408.8 | 720.0002 | 2 | 27 | 4.181026 | 4.890111 | 0.9773934 | 1.01e-10 | 3.996908 | 3.69e-10
2018-01-29 10:41 | 146528.8 | 840.0004 | 2 | 27 | 4.20028 | 4.718925 | 1.139416 | 1.01e-10 | 4.676377 | 3.69e-10
2018-01-29 10:43 | 146648.8 | 960.0004 | 2 | 27 | 4.200297 | 4.284457 | 1.289356 | 1.01e-10 | 5.306167 | 3.69e-10
2018-01-29 10:45 | 146768.8 | 1080.002 | 2 | 27 | 4.200271 | 3.866015 | 1.425178 | 1.01e-10 | 5.876659 | 3.69e-10
2018-01-29 10:47 | 146888.8 | 1200.0019 | 2 | 27 | 4.200274 | 3.46979 | 1.547288 | 1.01e-10 | 6.389555 | 3.69e-10
2018-01-29 10:48 | 146957.4 | 1268.605 | 2 | 27 | 4.200291 | 3.259995 | 1.611389 | 1.01e-10 | 6.658796 | 3.69e-10
2018-01-29 10:50 | 147077.5 | 120.001 | 3 | 27 | 4.22473 | 3.260146 | 1.719649 | 1.01e-10 | 7.114714 | 3.69e-10
2018-01-29 10:52 | 147197.5 | 240.001 | 3 | 27 | 4.254099 | 3.26015 | 1.828321 | 1.01e-10 | 7.575389 | 3.69e-10
2018-01-29 10:54 | 147317.5 | 360.001 | 3 | 27 | 4.287068 | 3.259812 | 1.936981 | 1.01e-10 | 8.039393 | 3.69e-10
2018-01-29 10:56 | 147437.5 | 480.001 | 3 | 27 | 4.323254 | 3.259831 | 2.045663 | 1.01e-10 | 8.507275 | 3.69e-10
2018-01-29 10:58 | 147557.5 | 600.0011 | 3 | 27 | 4.361469 | 3.260165 | 2.154324 | 1.01e-10 | 8.979097 | 3.69e-10
2018-01-29 11:00 | 147677.5 | 720.0002 | 3 | 27 | 4.40036 | 3.238507 | 2.26297 | 1.01e-10 | 9.455114 | 3.69e-10
2018-01-29 11:02 | 147797.5 | 840.0012 | 3 | 27 | 4.400307 | 2.722541 | 2.361482 | 1.01e-10 | 9.888597 | 3.69e-10
2018-01-29 11:04 | 147917.5 | 960.001 | 3 | 27 | 4.400273 | 2.326543 | 2.445459 | 1.01e-10 | 10.25812 | 3.69e-10
2018-01-29 11:06 | 148037.5 | 1080.0018 | 3 | 27 | 4.400263 | 2.003547 | 2.517441 | 1.01e-10 | 10.57486 | 3.69e-10
2018-01-29 11:08 | 148157.5 | 1200.0019 | 3 | 27 | 4.400257 | 1.734502 | 2.579594 | 1.01e-10 | 10.84835 | 3.69e-10
2018-01-29 11:10 | 148277.5 | 1320.0002 | 3 | 27 | 4.400253 | 1.511209 | 2.63359 | 1.01e-10 | 11.08594 | 3.69e-10
2018-01-29 11:12 | 148397.5 | 1440.002 | 3 | 27 | 4.400209 | 1.315702 | 2.68065 | 1.01e-10 | 11.29302 | 3.69e-10
2018-01-29 11:14 | 148517.5 | 1560.0018 | 3 | 27 | 4.400208 | 1.147019 | 2.721601 | 1.01e-10 | 11.47321 | 3.69e-10
2018-01-29 11:16 | 148637.5 | 1680.0003 | 3 | 27 | 4.400212 | 1.008481 | 2.757465 | 1.01e-10 | 11.63103 | 3.69e-10
2018-01-29 11:18 | 148757.5 | 1800.0019 | 3 | 27 | 4.400199 | 0.8933134 | 2.789095 | 1.01e-10 | 11.7702 | 3.69e-10
2018-01-29 11:20 | 148877.5 | 1920.0002 | 3 | 27 | 4.400208 | 0.7937593 | 2.81718 | 1.01e-10 | 11.89378 | 3.69e-10
2018-01-29 11:22 | 148997.5 | 2040.001 | 3 | 27 | 4.400176 | 0.7033358 | 2.842114 | 1.01e-10 | 12.0035 | 3.69e-10
2018-01-29 11:23 | 149077.2 | 2119.6848 | 3 | 27 | 4.400182 | 0.6519957 | 2.857104 | 1.01e-10 | 12.06945 | 3.69e-10
2018-01-29 11:25 | 149197.2 | 120.0001 | 4 | 27 | 4.340803 | 0 | 2.857104 | 1.01e-10 | 12.06945 | 3.69e-10
2018-01-29 11:27 | 149317.2 | 240.0009 | 4 | 27 | 4.334481 | 0 | 2.857104 | 1.01e-10 | 12.06945 | 3.69e-10
2018-01-29 11:28 | 149377.2 | 300.0023 | 4 | 27 | 4.332623 | 0 | 2.857104 | 1.01e-10 | 12.06945 | 3.69e-10
2018-01-29 11:30 | 149497.3 | 120.0009 | 5 | 27 | 3.79814 | -6.519995 | 2.857104 | 0.2173024 | 12.06945 | 0.8392769
2018-01-29 11:32 | 149617.3 | 240.0009 | 5 | 27 | 3.722662 | -6.519996 | 2.857104 | 0.4346287 | 12.06945 | 1.65633
2018-01-29 11:34 | 149737.3 | 360.0001 | 5 | 27 | 3.652815 | -6.519978 | 2.857104 | 0.6519642 | 12.06945 | 2.457729
2018-01-29 11:36 | 149857.3 | 480.0009 | 5 | 27 | 3.587858 | -6.520076 | 2.857104 | 0.8692935 | 12.06945 | 3.244399
2018-01-29 11:38 | 149977.3 | 600.0001 | 5 | 27 | 3.528889 | -6.519963 | 2.857104 | 1.086616 | 12.06945 | 4.017591
2018-01-29 11:40 | 150097.3 | 720.0009 | 5 | 27 | 3.476069 | -6.520013 | 2.857104 | 1.30395 | 12.06945 | 4.778649
2018-01-29 11:42 | 150217.3 | 840.001 | 5 | 27 | 3.43162 | -6.520013 | 2.857104 | 1.521271 | 12.06945 | 5.529128
2018-01-29 11:44 | 150337.3 | 960.0009 | 5 | 27 | 3.392114 | -6.519939 | 2.857104 | 1.738596 | 12.06945 | 6.270555
2018-01-29 11:46 | 150457.3 | 1080.0002 | 5 | 27 | 3.354883 | -6.519973 | 2.857104 | 1.955924 | 12.06945 | 7.00371
2018-01-29 11:48 | 150577.3 | 1200.0009 | 5 | 27 | 3.315749 | -6.520011 | 2.857104 | 2.173249 | 12.06945 | 7.728664
2018-01-29 11:50 | 150697.3 | 1320.0001 | 5 | 27 | 3.269899 | -6.520047 | 2.857104 | 2.390569 | 12.06945 | 8.444393
2018-01-29 11:52 | 150817.3 | 1440.0009 | 5 | 27 | 3.203545 | -6.520131 | 2.857104 | 2.607913 | 12.06945 | 9.148572
2018-01-29 11:54 | 150937.3 | 1560.0001 | 5 | 27 | 3.042381 | -6.520101 | 2.857104 | 2.825241 | 12.06945 | 9.830515
2018-01-29 11:54 | 150953.5 | 1576.184 | 5 | 27 | 2.99999 | -6.520072 | 2.857104 | 2.854542 | 12.06945 | 9.919063
2018-01-29 11:56 | 151073.5 | 120.0006 | 6 | 27 | 3.630969 | 0 | 2.857104 | 2.85456 | 12.06945 | 9.919114
2018-01-29 11:58 | 151193.5 | 239.9999 | 6 | 27 | 3.659947 | 0 | 2.857104 | 2.85456 | 12.06945 | 9.919114
2018-01-29 11:59 | 151253.5 | 300.0013 | 6 | 27 | 3.666862 | 0 | 2.857104 | 2.85456 | 12.06945 | 9.919114
2018-01-29 11:59 | 151253.5 | 0.0024 | 7 | 28 | 3.667086 | 0 | 0 | 0 | 0 | 0
2018-01-29 12:01 | 151373.6 | 120.0009 | 2 | 28 | 4.02 | 4.890115 | 0.1624221 | 5.298e-09 | 0.6461532 | 1.9425e-08
2018-01-29 12:03 | 151493.6 | 240.001 | 2 | 28 | 4.0709 | 4.890115 | 0.3253899 | 5.298e-09 | 1.305756 | 1.9425e-08
2018-01-29 12:05 | 151613.6 | 360.0001 | 2 | 28 | 4.103558 | 4.890101 | 0.4883969 | 5.298e-09 | 1.972179 | 1.9425e-08
2018-01-29 12:07 | 151733.6 | 480.0002 | 2 | 28 | 4.130522 | 4.889771 | 0.6514058 | 5.298e-09 | 2.643327 | 1.9425e-08
2018-01-29 12:09 | 151853.6 | 600.0002 | 2 | 28 | 4.155809 | 4.889915 | 0.8144041 | 5.298e-09 | 3.318662 | 1.9425e-08
2018-01-29 12:11 | 151973.6 | 720.0018 | 2 | 28 | 4.181861 | 4.890079 | 0.9774152 | 5.298e-09 | 3.998216 | 1.9425e-08
2018-01-29 12:13 | 152093.6 | 840.0001 | 2 | 28 | 4.200281 | 4.715924 | 1.139405 | 5.298e-09 | 4.677595 | 1.9425e-08
2018-01-29 12:15 | 152213.6 | 960.0003 | 2 | 28 | 4.200274 | 4.258004 | 1.288983 | 5.298e-09 | 5.305867 | 1.9425e-08
2018-01-29 12:17 | 152333.6 | 1080.0008 | 2 | 28 | 4.2003 | 3.835338 | 1.423689 | 5.298e-09 | 5.871667 | 1.9425e-08
2018-01-29 12:19 | 152453.6 | 1200.001 | 2 | 28 | 4.200285 | 3.45291 | 1.545045 | 5.298e-09 | 6.381398 | 1.9425e-08
2018-01-29 12:21 | 152519.1 | 1265.5145 | 2 | 28 | 4.200329 | 3.259978 | 1.606089 | 5.298e-09 | 6.637801 | 1.9425e-08
2018-01-29 12:23 | 152639.1 | 120.0002 | 3 | 28 | 4.224131 | 3.26015 | 1.714366 | 7.785e-09 | 7.093754 | 2.9547e-08
2018-01-29 12:25 | 152759.1 | 240.0018 | 3 | 28 | 4.254637 | 3.259868 | 1.823025 | 7.785e-09 | 7.554351 | 2.9547e-08
2018-01-29 12:27 | 152879.1 | 360.0002 | 3 | 28 | 4.28824 | 3.260175 | 1.931693 | 7.785e-09 | 8.018511 | 2.9547e-08
2018-01-29 12:29 | 152999.1 | 480.0018 | 3 | 28 | 4.323583 | 3.260154 | 2.040357 | 7.785e-09 | 8.486389 | 2.9547e-08
2018-01-29 12:31 | 153119.1 | 600.0002 | 3 | 28 | 4.361008 | 3.260049 | 2.149003 | 7.785e-09 | 8.958147 | 2.9547e-08
2018-01-29 12:33 | 153239.1 | 720.0027 | 3 | 28 | 4.400358 | 3.243428 | 2.257682 | 7.785e-09 | 9.434244 | 2.9547e-08
2018-01-29 12:35 | 153359.1 | 840.001 | 3 | 28 | 4.40026 | 2.707603 | 2.355956 | 7.785e-09 | 9.866682 | 2.9547e-08
2018-01-29 12:37 | 153479.1 | 960.001 | 3 | 28 | 4.400263 | 2.326919 | 2.439676 | 7.785e-09 | 10.23507 | 2.9547e-08
2018-01-29 12:39 | 153599.1 | 1080.001 | 3 | 28 | 4.400291 | 2.010533 | 2.511788 | 7.785e-09 | 10.55238 | 2.9547e-08
2018-01-29 12:41 | 153719.1 | 1200.001 | 3 | 28 | 4.400231 | 1.745638 | 2.574295 | 7.785e-09 | 10.82743 | 2.9547e-08
2018-01-29 12:43 | 153839.1 | 1320.0002 | 3 | 28 | 4.400249 | 1.511949 | 2.628523 | 7.785e-09 | 11.06605 | 2.9547e-08
2018-01-29 12:45 | 153959.1 | 1440.0002 | 3 | 28 | 4.400264 | 1.315556 | 2.675524 | 7.785e-09 | 11.27286 | 2.9547e-08
2018-01-29 12:47 | 154079.1 | 1560.0027 | 3 | 28 | 4.400209 | 1.153004 | 2.716576 | 7.785e-09 | 11.4535 | 2.9547e-08
2018-01-29 12:49 | 154199.1 | 1680.0009 | 3 | 28 | 4.400233 | 1.018578 | 2.75268 | 7.785e-09 | 11.61237 | 2.9547e-08
2018-01-29 12:51 | 154319.1 | 1800.0011 | 3 | 28 | 4.40022 | 0.9002733 | 2.784608 | 7.785e-09 | 11.75286 | 2.9547e-08
2018-01-29 12:53 | 154439.1 | 1920.001 | 3 | 28 | 4.400175 | 0.7928162 | 2.812778 | 7.785e-09 | 11.87681 | 2.9547e-08
2018-01-29 12:55 | 154559.1 | 2040.0009 | 3 | 28 | 4.400196 | 0.7068758 | 2.837745 | 7.785e-09 | 11.98667 | 2.9547e-08
2018-01-29 12:56 | 154648.2 | 2129.0672 | 3 | 28 | 4.400203 | 0.6519976 | 2.854547 | 7.785e-09 | 12.0606 | 2.9547e-08
2018-01-29 12:58 | 154768.2 | 120.0002 | 4 | 28 | 4.340621 | 0 | 2.85455 | 7.785e-09 | 12.06062 | 2.9547e-08
2018-01-29 13:00 | 154888.2 | 240.001 | 4 | 28 | 4.3343 | 0 | 2.85455 | 7.785e-09 | 12.06062 | 2.9547e-08
2018-01-29 13:01 | 154948.2 | 300.0024 | 4 | 28 | 4.332487 | 0 | 2.85455 | 7.785e-09 | 12.06062 | 2.9547e-08
2018-01-29 13:03 | 155068.3 | 120.0003 | 5 | 28 | 3.795002 | -6.519989 | 2.85455 | 0.2172986 | 12.06062 | 0.8384206
2018-01-29 13:05 | 155188.3 | 240.0002 | 5 | 28 | 3.721663 | -6.520042 | 2.85455 | 0.4346191 | 12.06062 | 1.655083
2018-01-29 13:07 | 155308.3 | 360.0011 | 5 | 28 | 3.653085 | -6.520011 | 2.85455 | 0.6519541 | 12.06062 | 2.456424
2018-01-29 13:09 | 155428.3 | 480.001 | 5 | 28 | 3.587799 | -6.519996 | 2.85455 | 0.8692843 | 12.06062 | 3.243177
2018-01-29 13:11 | 155548.3 | 600.0003 | 5 | 28 | 3.527422 | -6.520021 | 2.85455 | 1.086601 | 12.06062 | 4.016171
2018-01-29 13:13 | 155668.3 | 720.0002 | 5 | 28 | 3.475842 | -6.519991 | 2.85455 | 1.303949 | 12.06062 | 4.777086
2018-01-29 13:15 | 155788.3 | 840.001 | 5 | 28 | 3.431944 | -6.519989 | 2.85455 | 1.521262 | 12.06062 | 5.52753
2018-01-29 13:17 | 155908.3 | 960.001 | 5 | 28 | 3.392895 | -6.520029 | 2.85455 | 1.738605 | 12.06062 | 6.269145
2018-01-29 13:19 | 156028.3 | 1080.0003 | 5 | 28 | 3.354444 | -6.519978 | 2.85455 | 1.955928 | 12.06062 | 7.002364
2018-01-29 13:21 | 156148.3 | 1200.001 | 5 | 28 | 3.314738 | -6.520027 | 2.85455 | 2.173238 | 12.06062 | 7.727028
2018-01-29 13:23 | 156268.3 | 1320.0002 | 5 | 28 | 3.269559 | -6.520049 | 2.85455 | 2.39057 | 12.06062 | 8.442698
2018-01-29 13:25 | 156388.3 | 1440.0002 | 5 | 28 | 3.204275 | -6.520017 | 2.85455 | 2.607888 | 12.06062 | 9.146823
2018-01-29 13:27 | 156508.3 | 1560.0002 | 5 | 28 | 3.044093 | -6.520015 | 2.85455 | 2.825238 | 12.06062 | 9.829163
2018-01-29 13:27 | 156525 | 1576.7112 | 5 | 28 | 2.999998 | -6.520011 | 2.85455 | 2.8555 | 12.06062 | 9.920643
2018-01-29 13:29 | 156645.1 | 119.9999 | 6 | 28 | 3.629766 | 0 | 2.85455 | 2.8555 | 12.06062 | 9.920643
2018-01-29 13:31 | 156765.1 | 240.0007 | 6 | 28 | 3.658801 | 0 | 2.85455 | 2.8555 | 12.06062 | 9.920643
2018-01-29 13:32 | 156825.1 | 300.0014 | 6 | 28 | 3.665757 | 0 | 2.85455 | 2.8555 | 12.06062 | 9.920643
2018-01-29 13:32 | 156825.1 | 0.0023 | 7 | 29 | 3.665886 | 0 | 0 | 0 | 0 | 0
2018-01-29 13:34 | 156945.2 | 120.0002 | 2 | 29 | 4.018094 | 4.890052 | 0.1623895 | 0 | 0.6457907 | 0
2018-01-29 13:36 | 157065.2 | 240.0003 | 2 | 29 | 4.070095 | 4.890069 | 0.325399 | 0 | 1.305292 | 0
2018-01-29 13:38 | 157185.2 | 360.0004 | 2 | 29 | 4.104362 | 4.89009 | 0.4883985 | 0 | 1.971731 | 0
2018-01-29 13:40 | 157305.2 | 480.0003 | 2 | 29 | 4.130013 | 4.890071 | 0.6513883 | 0 | 2.642821 | 0
2018-01-29 13:42 | 157425.2 | 600.0003 | 2 | 29 | 4.154443 | 4.890122 | 0.8143854 | 0 | 3.318009 | 0
2018-01-29 13:44 | 157545.2 | 720.0027 | 2 | 29 | 4.180055 | 4.890111 | 0.977392 | 0 | 3.99726 | 0
2018-01-29 13:46 | 157665.2 | 840.0006 | 2 | 29 | 4.200278 | 4.716451 | 1.139441 | 0 | 4.676745 | 0
2018-01-29 13:48 | 157785.2 | 960.0012 | 2 | 29 | 4.200294 | 4.264197 | 1.288935 | 0 | 5.304667 | 0
2018-01-29 13:50 | 157905.2 | 1080.0013 | 2 | 29 | 4.200274 | 3.850265 | 1.424062 | 0 | 5.872239 | 0
2018-01-29 13:52 | 158025.2 | 1200.002 | 2 | 29 | 4.200274 | 3.47581 | 1.546098 | 0 | 6.384823 | 0
2018-01-29 13:54 | 158097.3 | 1272.1714 | 2 | 29 | 4.200277 | 3.25999 | 1.613608 | 0 | 6.668385 | 0
2018-01-29 13:56 | 158217.3 | 120.0002 | 3 | 29 | 4.22554 | 3.260121 | 1.72187 | 1.185e-09 | 7.124342 | 4.822e-09
2018-01-29 13:58 | 158337.3 | 240.001 | 3 | 29 | 4.256175 | 3.259837 | 1.830546 | 1.185e-09 | 7.5852 | 4.822e-09
2018-01-29 14:00 | 158457.3 | 360.0003 | 3 | 29 | 4.289306 | 3.259936 | 1.939216 | 1.185e-09 | 8.0495 | 4.822e-09
2018-01-29 14:02 | 158577.3 | 480.0018 | 3 | 29 | 4.323942 | 3.260175 | 2.047873 | 1.185e-09 | 8.517424 | 4.822e-09
2018-01-29 14:04 | 158697.3 | 600.0003 | 3 | 29 | 4.362312 | 3.260116 | 2.156546 | 1.185e-09 | 8.989362 | 4.822e-09
2018-01-29 14:06 | 158817.3 | 720.0002 | 3 | 29 | 4.400315 | 3.191781 | 2.265105 | 1.185e-09 | 9.465154 | 4.822e-09
2018-01-29 14:08 | 158937.3 | 840.0011 | 3 | 29 | 4.400292 | 2.692433 | 2.362476 | 1.185e-09 | 9.893614 | 4.822e-09
2018-01-29 14:10 | 159057.3 | 960.0002 | 3 | 29 | 4.400264 | 2.320729 | 2.445793 | 1.185e-09 | 10.26023 | 4.822e-09
2018-01-29 14:12 | 159177.3 | 1080.0011 | 3 | 29 | 4.400257 | 2.00526 | 2.51776 | 1.185e-09 | 10.57691 | 4.822e-09
2018-01-29 14:14 | 159297.3 | 1200.001 | 3 | 29 | 4.400289 | 1.728317 | 2.579865 | 1.185e-09 | 10.85019 | 4.822e-09
2018-01-29 14:16 | 159417.3 | 1320.0002 | 3 | 29 | 4.400246 | 1.49874 | 2.633509 | 1.185e-09 | 11.08623 | 4.822e-09
2018-01-29 14:18 | 159537.3 | 1440.0002 | 3 | 29 | 4.400255 | 1.308493 | 2.680197 | 1.185e-09 | 11.29167 | 4.822e-09
2018-01-29 14:20 | 159657.3 | 1560.0018 | 3 | 29 | 4.400209 | 1.150588 | 2.721128 | 1.185e-09 | 11.47178 | 4.822e-09
2018-01-29 14:22 | 159777.3 | 1680.0001 | 3 | 29 | 4.400249 | 1.011214 | 2.757123 | 1.185e-09 | 11.63017 | 4.822e-09
2018-01-29 14:24 | 159897.3 | 1800.0009 | 3 | 29 | 4.400193 | 0.8876877 | 2.788695 | 1.185e-09 | 11.76909 | 4.822e-09
2018-01-29 14:26 | 160017.3 | 1920.0002 | 3 | 29 | 4.400215 | 0.788825 | 2.81658 | 1.185e-09 | 11.89179 | 4.822e-09
2018-01-29 14:28 | 160137.3 | 2040.0002 | 3 | 29 | 4.400204 | 0.7065992 | 2.84145 | 1.185e-09 | 12.00122 | 4.822e-09
2018-01-29 14:29 | 160225.4 | 2128.0311 | 3 | 29 | 4.40021 | 0.6519928 | 2.858055 | 1.185e-09 | 12.07429 | 4.822e-09
2018-01-29 14:31 | 160345.4 | 120.0001 | 4 | 29 | 4.341093 | 0 | 2.858055 | 1.185e-09 | 12.07429 | 4.822e-09
2018-01-29 14:33 | 160465.4 | 240.0009 | 4 | 29 | 4.334862 | 0 | 2.858055 | 1.185e-09 | 12.07429 | 4.822e-09
2018-01-29 14:34 | 160525.4 | 300.004 | 4 | 29 | 4.333052 | 0 | 2.858055 | 1.185e-09 | 12.07429 | 4.822e-09
2018-01-29 14:36 | 160645.5 | 120.0001 | 5 | 29 | 3.797751 | -6.519898 | 2.858055 | 0.2173149 | 12.07429 | 0.8389343
2018-01-29 14:38 | 160765.5 | 240.0009 | 5 | 29 | 3.724833 | -6.519988 | 2.858055 | 0.4346382 | 12.07429 | 1.656284
2018-01-29 14:40 | 160885.5 | 360.0009 | 5 | 29 | 3.65415 | -6.519878 | 2.858055 | 0.651962 | 12.07429 | 2.458093
2018-01-29 14:42 | 161005.5 | 480.0009 | 5 | 29 | 3.587143 | -6.520023 | 2.858055 | 0.8692964 | 12.07429 | 3.244836
2018-01-29 14:44 | 161125.5 | 600.0002 | 5 | 29 | 3.527373 | -6.519971 | 2.858055 | 1.086604 | 12.07429 | 4.017724
2018-01-29 14:46 | 161245.5 | 720.0001 | 5 | 29 | 3.4765625 | -6.520027 | 2.858055 | 1.303924 | 12.07429 | 4.778601
2018-01-29 14:48 | 161365.5 | 840.0009 | 5 | 29 | 3.432896 | -6.519922 | 2.858055 | 1.52127 | 12.07429 | 5.529379
2018-01-29 14:50 | 161485.5 | 960.0009 | 5 | 29 | 3.391943 | -6.520001 | 2.858055 | 1.738598 | 12.07429 | 6.270959
2018-01-29 14:52 | 161605.5 | 1080.0001 | 5 | 29 | 3.353336 | -6.520037 | 2.858055 | 1.9559 | 12.07429 | 7.003809
2018-01-29 14:54 | 161725.5 | 1200.0001 | 5 | 29 | 3.314119 | -6.520104 | 2.858055 | 2.173237 | 12.07429 | 7.728395
2018-01-29 14:56 | 161845.5 | 1320.0009 | 5 | 29 | 3.270014 | -6.520111 | 2.858055 | 2.390543 | 12.07429 | 8.443986
2018-01-29 14:58 | 161965.5 | 1440.0009 | 5 | 29 | 3.203801 | -6.520104 | 2.858055 | 2.60788 | 12.07429 | 9.14827
2018-01-29 15:00 | 162085.5 | 1560.0001 | 5 | 29 | 3.039928 | -6.520089 | 2.858055 | 2.82523 | 12.07429 | 9.830035
2018-01-29 15:00 | 162100.6 | 1575.1231 | 5 | 29 | 2.999989 | -6.520096 | 2.858055 | 2.852614 | 12.07429 | 9.912752
2018-01-29 15:02 | 162220.7 | 120.0007 | 6 | 29 | 3.631306 | 0 | 2.858055 | 2.852614 | 12.07429 | 9.912752
2018-01-29 15:04 | 162340.7 | 240 | 6 | 29 | 3.65997 | 0 | 2.858055 | 2.852614 | 12.07429 | 9.912752
2018-01-29 15:05 | 162400.7 | 300.0038 | 6 | 29 | 3.666839 | 0 | 2.858055 | 2.852614 | 12.07429 | 9.912752
2018-01-29 15:05 | 162400.6677 | 0.0025 | 7 | 30 | 3.666787 | 0 | 0 | 0 | 0 | 0
2018-01-29 15:07 | 162520.7 | 120 | 2 | 30 | 4.020131 | 4.890079 | 0.1623935 | 4.06e-10 | 0.645961 | 1.489e-09
2018-01-29 15:09 | 162640.7 | 240.001 | 2 | 30 | 4.072482 | 4.890029 | 0.3253974 | 4.06e-10 | 1.305858 | 1.489e-09
2018-01-29 15:11 | 162760.7 | 360.0001 | 2 | 30 | 4.105226 | 4.890113 | 0.4884 | 4.06e-10 | 1.972542 | 1.489e-09
2018-01-29 15:13 | 162880.7 | 480.0002 | 2 | 30 | 4.129729 | 4.890082 | 0.6513975 | 4.06e-10 | 2.643714 | 1.489e-09
2018-01-29 15:15 | 163000.7 | 600.0019 | 2 | 30 | 4.154655 | 4.89005 | 0.8144065 | 4.06e-10 | 3.318908 | 1.489e-09
2018-01-29 15:17 | 163120.7 | 720.0001 | 2 | 30 | 4.182529 | 4.890109 | 0.9773923 | 4.06e-10 | 3.998311 | 1.489e-09
2018-01-29 15:19 | 163240.7 | 840.0011 | 2 | 30 | 4.20025 | 4.68699 | 1.13903 | 4.06e-10 | 4.67634 | 1.489e-09
2018-01-29 15:21 | 163360.7 | 960.001 | 2 | 30 | 4.200306 | 4.246999 | 1.287754 | 4.06e-10 | 5.301024 | 1.489e-09
2018-01-29 15:23 | 163480.7 | 1080.001 | 2 | 30 | 4.200249 | 3.84228 | 1.422582 | 4.06e-10 | 5.867339 | 1.489e-09
2018-01-29 15:25 | 163600.7 | 1200.001 | 2 | 30 | 4.200272 | 3.451068 | 1.544144 | 4.06e-10 | 6.377933 | 1.489e-09
2018-01-29 15:26 | 163662.6 | 1261.8465 | 2 | 30 | 4.200293 | 3.259969 | 1.601762 | 4.06e-10 | 6.619945 | 1.489e-09
2018-01-29 15:28 | 163782.6 | 120.0009 | 3 | 30 | 4.224786 | 3.259887 | 1.71002 | 4.06e-10 | 7.075859 | 1.489e-09
2018-01-29 15:30 | 163902.6 | 240.001 | 3 | 30 | 4.254578 | 3.259835 | 1.81868 | 4.06e-10 | 7.536527 | 1.489e-09
2018-01-29 15:32 | 164022.6 | 360.0002 | 3 | 30 | 4.286655 | 3.260177 | 1.927353 | 4.06e-10 | 8.000598 | 1.489e-09
2018-01-29 15:34 | 164142.6 | 480.0018 | 3 | 30 | 4.322352 | 3.259828 | 2.036011 | 4.06e-10 | 8.468275 | 1.489e-09
2018-01-29 15:36 | 164262.6 | 600.0019 | 3 | 30 | 4.361074 | 3.260158 | 2.144672 | 4.06e-10 | 8.940034 | 1.489e-09
2018-01-29 15:38 | 164382.6 | 720.001 | 3 | 30 | 4.400349 | 3.235436 | 2.253315 | 4.06e-10 | 9.416011 | 1.489e-09
2018-01-29 15:40 | 164502.6 | 840.0011 | 3 | 30 | 4.400277 | 2.726501 | 2.351811 | 4.06e-10 | 9.849423 | 1.489e-09
2018-01-29 15:42 | 164622.6 | 960.0002 | 3 | 30 | 4.400283 | 2.344213 | 2.436156 | 4.06e-10 | 10.22057 | 1.489e-09
2018-01-29 15:44 | 164742.6 | 1080.0003 | 3 | 30 | 4.400225 | 2.010264 | 2.508551 | 4.06e-10 | 10.53912 | 1.489e-09
2018-01-29 15:46 | 164862.6 | 1200.0002 | 3 | 30 | 4.400293 | 1.740586 | 2.570925 | 4.06e-10 | 10.81358 | 1.489e-09
2018-01-29 15:48 | 164982.6 | 1320.001 | 3 | 30 | 4.400273 | 1.514895 | 2.625046 | 4.06e-10 | 11.05173 | 1.489e-09
2018-01-29 15:50 | 165102.6 | 1440.0002 | 3 | 30 | 4.40024 | 1.325199 | 2.672311 | 4.06e-10 | 11.25971 | 1.489e-09
2018-01-29 15:52 | 165222.6 | 1560.0011 | 3 | 30 | 4.400185 | 1.156354 | 2.713638 | 4.06e-10 | 11.44156 | 1.489e-09
2018-01-29 15:54 | 165342.6 | 1680.0001 | 3 | 30 | 4.40023 | 1.014051 | 2.74973 | 4.06e-10 | 11.60037 | 1.489e-09
2018-01-29 15:56 | 165462.6 | 1800.0002 | 3 | 30 | 4.400198 | 0.8954325 | 2.781501 | 4.06e-10 | 11.74017 | 1.489e-09
2018-01-29 15:58 | 165582.6 | 1920.001 | 3 | 30 | 4.400211 | 0.7984905 | 2.809687 | 4.06e-10 | 11.8642 | 1.489e-09
2018-01-29 16:00 | 165702.6 | 2040.0019 | 3 | 30 | 4.40021 | 0.7121611 | 2.834845 | 4.06e-10 | 11.9749 | 1.489e-09
2018-01-29 16:02 | 165791.3 | 2128.6624 | 3 | 30 | 4.400187 | 0.6519995 | 2.851637 | 4.06e-10 | 12.04878 | 1.489e-09
2018-01-29 16:04 | 165911.3358 | 120.0017 | 4 | 30 | 4.340723 | 0 | 2.85164 | 4.06e-10 | 12.0488 | 1.489e-09
2018-01-29 16:06 | 166031.3343 | 240.0002 | 4 | 30 | 4.334459 | 0 | 2.85164 | 4.06e-10 | 12.0488 | 1.489e-09
2018-01-29 16:07 | 166091.3365 | 300.0024 | 4 | 30 | 4.332609 | 0 | 2.85164 | 4.06e-10 | 12.0488 | 1.489e-09
2018-01-29 16:09 | 166211.4 | 120.001 | 5 | 30 | 3.797745 | -6.520005 | 2.85164 | 0.2173041 | 12.0488 | 0.8389795
2018-01-29 16:11 | 166331.4 | 240.0009 | 5 | 30 | 3.721994 | -6.519951 | 2.85164 | 0.4346434 | 12.0488 | 1.656079
2018-01-29 16:13 | 166451.4 | 360.0002 | 5 | 30 | 3.651771 | -6.519938 | 2.85164 | 0.6519614 | 12.0488 | 2.457209
2018-01-29 16:15 | 166571.4 | 480.0009 | 5 | 30 | 3.586229 | -6.520021 | 2.85164 | 0.8692696 | 12.0488 | 3.243551
2018-01-29 16:17 | 166691.4 | 600.001 | 5 | 30 | 3.527456 | -6.520005 | 2.85164 | 1.0866 | 12.0488 | 4.016441
2018-01-29 16:19 | 166811.4 | 720.0001 | 5 | 30 | 3.476023 | -6.519892 | 2.85164 | 1.303929 | 12.0488 | 4.777342
2018-01-29 16:21 | 166931.4 | 840.0009 | 5 | 30 | 3.431097 | -6.519983 | 2.85164 | 1.521276 | 12.0488 | 5.527845
2018-01-29 16:23 | 167051.4 | 960.001 | 5 | 30 | 3.390862 | -6.52 | 2.85164 | 1.738599 | 12.0488 | 6.269075
2018-01-29 16:25 | 167171.4 | 1080.0009 | 5 | 30 | 3.352799 | -6.519963 | 2.85164 | 1.955925 | 12.0488 | 7.001842
2018-01-29 16:27 | 167291.4 | 1200.001 | 5 | 30 | 3.314009 | -6.519995 | 2.85164 | 2.173234 | 12.0488 | 7.726266
2018-01-29 16:29 | 167411.4 | 1320.0009 | 5 | 30 | 3.268389 | -6.520025 | 2.85164 | 2.390538 | 12.0488 | 8.441693
2018-01-29 16:31 | 167531.4 | 1440.001 | 5 | 30 | 3.201221 | -6.520106 | 2.85164 | 2.607903 | 12.0488 | 9.145532
2018-01-29 16:33 | 167651.4 | 1560.0009 | 5 | 30 | 3.035967 | -6.520061 | 2.85164 | 2.825225 | 12.0488 | 9.826635
2018-01-29 16:33 | 167664.9 | 1573.5384 | 5 | 30 | 2.999988 | -6.520065 | 2.85164 | 2.849748 | 12.0488 | 9.900658
2018-01-29 16:35 | 167785 | 120.0008 | 6 | 30 | 3.631388 | 0 | 2.85164 | 2.849748 | 12.0488 | 9.900658
2018-01-29 16:37 | 167905 | 240.0008 | 6 | 30 | 3.660225 | 0 | 2.85164 | 2.849748 | 12.0488 | 9.900658
2018-01-29 16:38 | 167965 | 300.0015 | 6 | 30 | 3.667185 | 0 | 2.85164 | 2.849748 | 12.0488 | 9.900658
2018-01-29 16:38 | 167965 | 0.0025 | 7 | 31 | 3.667334 | 0 | 0 | 0 | 0 | 0
2018-01-29 16:40 | 168085.0816 | 120.0003 | 2 | 31 | 4.02094 | 4.890176 | 0.1624035 | 4.017e-09 | 0.64622 | 1.4731e-08
2018-01-29 16:42 | 168205.0824 | 240.0011 | 2 | 31 | 4.072649 | 4.890199 | 0.3253981 | 4.017e-09 | 1.306151 | 1.4731e-08
2018-01-29 16:44 | 168325.0816 | 360.0003 | 2 | 31 | 4.104381 | 4.890218 | 0.4883983 | 4.017e-09 | 1.972753 | 1.4731e-08
2018-01-29 16:46 | 168445.0824 | 480.0011 | 2 | 31 | 4.130068 | 4.889886 | 0.6514106 | 4.017e-09 | 2.643901 | 1.4731e-08
2018-01-29 16:48 | 168565.0824 | 600.0011 | 2 | 31 | 4.156301 | 4.890159 | 0.8143904 | 4.017e-09 | 3.319181 | 1.4731e-08
2018-01-29 16:50 | 168685.0825 | 720.0012 | 2 | 31 | 4.182723 | 4.889834 | 0.9774005 | 4.017e-09 | 3.998841 | 1.4731e-08
2018-01-29 16:52 | 168805.0816 | 840.0003 | 2 | 31 | 4.200303 | 4.701409 | 1.139165 | 4.017e-09 | 4.677392 | 1.4731e-08
2018-01-29 16:54 | 168925.0824 | 960.0011 | 2 | 31 | 4.200308 | 4.26205 | 1.288441 | 4.017e-09 | 5.304396 | 1.4731e-08
2018-01-29 16:56 | 169045.0816 | 1080.0003 | 2 | 31 | 4.200288 | 3.83369 | 1.423344 | 4.017e-09 | 5.871026 | 1.4731e-08
2018-01-29 16:58 | 169165.0816 | 1200.0003 | 2 | 31 | 4.200322 | 3.447141 | 1.544551 | 4.017e-09 | 6.38013 | 1.4731e-08
2018-01-29 16:59 | 169226.6094 | 1261.5281 | 2 | 31 | 4.200269 | 3.25999 | 1.601857 | 4.017e-09 | 6.620831 | 1.4731e-08
2018-01-29 17:01 | 169346.6 | 120.0001 | 3 | 31 | 4.224118 | 3.259847 | 1.710136 | 4.017e-09 | 7.076805 | 1.4731e-08
2018-01-29 17:03 | 169466.6 | 240.0009 | 3 | 31 | 4.253608 | 3.259879 | 1.818782 | 4.017e-09 | 7.53731 | 1.4731e-08
2018-01-29 17:05 | 169586.6 | 360.0001 | 3 | 31 | 4.287214 | 3.259889 | 1.927445 | 4.017e-09 | 8.00131 | 1.4731e-08
2018-01-29 17:07 | 169706.6 | 480.0001 | 3 | 31 | 4.322875 | 3.260169 | 2.036116 | 4.017e-09 | 8.469128 | 1.4731e-08
2018-01-29 17:09 | 169826.6 | 600.0001 | 3 | 31 | 4.360756 | 3.259849 | 2.144779 | 4.017e-09 | 8.940899 | 1.4731e-08
2018-01-29 17:11 | 169946.6 | 720.0002 | 3 | 31 | 4.400302 | 3.258103 | 2.253437 | 4.017e-09 | 9.416864 | 1.4731e-08
2018-01-29 17:13 | 170066.6 | 840.0009 | 3 | 31 | 4.400289 | 2.72866 | 2.352319 | 4.017e-09 | 9.851973 | 1.4731e-08
2018-01-29 17:15 | 170186.6 | 960.0018 | 3 | 31 | 4.400285 | 2.332652 | 2.436406 | 4.017e-09 | 10.22198 | 1.4731e-08
2018-01-29 17:17 | 170306.6 | 1080.0001 | 3 | 31 | 4.400279 | 2.011474 | 2.508628 | 4.017e-09 | 10.53978 | 1.4731e-08
2018-01-29 17:19 | 170426.6 | 1200.0018 | 3 | 31 | 4.400267 | 1.744678 | 2.571075 | 4.017e-09 | 10.81456 | 1.4731e-08
2018-01-29 17:21 | 170546.6 | 1320.0002 | 3 | 31 | 4.400249 | 1.517858 | 2.625362 | 4.017e-09 | 11.05344 | 1.4731e-08
2018-01-29 17:23 | 170666.6 | 1440.0002 | 3 | 31 | 4.400266 | 1.317673 | 2.672559 | 4.017e-09 | 11.26112 | 1.4731e-08
2018-01-29 17:25 | 170786.6 | 1560.0017 | 3 | 31 | 4.400216 | 1.151487 | 2.71361 | 4.017e-09 | 11.44175 | 1.4731e-08
2018-01-29 17:27 | 170906.6 | 1680.0017 | 3 | 31 | 4.400222 | 1.013314 | 2.749619 | 4.017e-09 | 11.6002 | 1.4731e-08
2018-01-29 17:29 | 171026.6 | 1800.0017 | 3 | 31 | 4.40023 | 0.8988752 | 2.781436 | 4.017e-09 | 11.7402 | 1.4731e-08
2018-01-29 17:31 | 171146.6 | 1920.0009 | 3 | 31 | 4.400217 | 0.7968121 | 2.809663 | 4.017e-09 | 11.86441 | 1.4731e-08
2018-01-29 17:33 | 171266.6 | 2040.0009 | 3 | 31 | 4.400204 | 0.7061758 | 2.83466 | 4.017e-09 | 11.9744 | 1.4731e-08
2018-01-29 17:34 | 171351.4 | 2124.8022 | 3 | 31 | 4.40016 | 0.6519947 | 2.850651 | 4.017e-09 | 12.04476 | 1.4731e-08
2018-01-29 17:36 | 171471.5 | 120 | 4 | 31 | 4.340734 | 0 | 2.850651 | 4.017e-09 | 12.04476 | 1.4731e-08
2018-01-29 17:38 | 171591.5 | 240 | 4 | 31 | 4.334417 | 0 | 2.850651 | 4.017e-09 | 12.04476 | 1.4731e-08
2018-01-29 17:39 | 171651.5 | 300.0022 | 4 | 31 | 4.33261 | 0 | 2.850651 | 4.017e-09 | 12.04476 | 1.4731e-08
2018-01-29 17:41 | 171771.5 | 120.0011 | 5 | 31 | 3.796408 | -6.520062 | 2.850651 | 0.2173025 | 12.04476 | 0.8389356
2018-01-29 17:43 | 171891.5 | 240.0002 | 5 | 31 | 3.722369 | -6.519996 | 2.850651 | 0.4346513 | 12.04476 | 1.655913
2018-01-29 17:45 | 172011.5 | 360.0011 | 5 | 31 | 3.653155 | -6.520142 | 2.850651 | 0.6519631 | 12.04476 | 2.457239
2018-01-29 17:47 | 172131.5 | 480.0003 | 5 | 31 | 3.588617 | -6.520061 | 2.850651 | 0.8692902 | 12.04476 | 3.244078
2018-01-29 17:49 | 172251.5 | 600.001 | 5 | 31 | 3.528853 | -6.520013 | 2.850651 | 1.086601 | 12.04476 | 4.017349
2018-01-29 17:51 | 172371.5 | 720.0002 | 5 | 31 | 3.476439 | -6.520089 | 2.850651 | 1.303946 | 12.04476 | 4.778448
2018-01-29 17:53 | 172491.5 | 840.0011 | 5 | 31 | 3.432244 | -6.520052 | 2.850651 | 1.521279 | 12.04476 | 5.529069
2018-01-29 17:55 | 172611.5 | 960.0002 | 5 | 31 | 3.39296 | -6.520067 | 2.850651 | 1.738622 | 12.04476 | 6.270696
2018-01-29 17:57 | 172731.5 | 1080.0011 | 5 | 31 | 3.355473 | -6.520037 | 2.850651 | 1.955949 | 12.04476 | 7.003997
2018-01-29 17:59 | 172851.5 | 1200.0005 | 5 | 31 | 3.31525 | -6.520126 | 2.850651 | 2.173255 | 12.04476 | 7.728849
2018-01-29 18:01 | 172971.5 | 1320.0014 | 5 | 31 | 3.270292 | -6.520086 | 2.850651 | 2.390605 | 12.04476 | 8.444715
2018-01-29 18:03 | 173091.5 | 1440.0011 | 5 | 31 | 3.204366 | -6.519821 | 2.850651 | 2.607914 | 12.04476 | 9.148944
2018-01-29 18:05 | 173211.5 | 1560.0011 | 5 | 31 | 3.042834 | -6.520123 | 2.850651 | 2.825269 | 12.04476 | 9.83108
2018-01-29 18:06 | 173227.8 | 1576.248 | 5 | 31 | 2.999995 | -6.520126 | 2.850651 | 2.854675 | 12.04476 | 9.919951
2018-01-29 18:08 | 173347.9 | 120.0009 | 6 | 31 | 3.628828 | 0 | 2.850651 | 2.854675 | 12.04476 | 9.919951
2018-01-29 18:10 | 173467.9 | 240.0009 | 6 | 31 | 3.658035 | 0 | 2.850651 | 2.854675 | 12.04476 | 9.919951
2018-01-29 18:11 | 173527.9 | 300.0024 | 6 | 31 | 3.665048 | 0 | 2.850651 | 2.854675 | 12.04476 | 9.919951
2018-01-29 18:11 | 173527.8 | 0.0024 | 7 | 32 | 3.665136 | 0 | 0 | 0 | 0 | 0
2018-01-29 18:13 | 173647.9 | 120.001 | 2 | 32 | 4.018022 | 4.889871 | 0.1623843 | 0 | 0.645758 | 0
2018-01-29 18:15 | 173767.9 | 240.0009 | 2 | 32 | 4.068925 | 4.889817 | 0.325389 | 0 | 1.305154 | 0
2018-01-29 18:17 | 173887.9 | 360.0019 | 2 | 32 | 4.102892 | 4.890141 | 0.4883623 | 0 | 1.971201 | 0
2018-01-29 18:19 | 174007.9 | 480.001 | 2 | 32 | 4.12942 | 4.890203 | 0.6513827 | 0 | 2.64228 | 0
2018-01-29 18:21 | 174127.9 | 600.0011 | 2 | 32 | 4.154593 | 4.889823 | 0.8143523 | 0 | 3.317281 | 0
2018-01-29 18:23 | 174247.9 | 720.0011 | 2 | 32 | 4.180129 | 4.889846 | 0.9773598 | 0 | 3.996574 | 0
2018-01-29 18:25 | 174367.9 | 840.0021 | 2 | 32 | 4.200301 | 4.739768 | 1.139635 | 0 | 4.67697 | 0
2018-01-29 18:27 | 174487.9 | 960.0011 | 2 | 32 | 4.200269 | 4.269485 | 1.289666 | 0 | 5.307144 | 0
2018-01-29 18:29 | 174607.9 | 1080.0004 | 2 | 32 | 4.200305 | 3.851438 | 1.42492 | 0 | 5.875248 | 0
2018-01-29 18:31 | 174727.9 | 1200.0004 | 2 | 32 | 4.200272 | 3.468225 | 1.546793 | 0 | 6.387149 | 0
2018-01-29 18:32 | 174798.1 | 1270.2065 | 2 | 32 | 4.200312 | 3.25999 | 1.612385 | 0 | 6.662657 | 0
2018-01-29 18:34 | 174918.1 | 120.0009 | 3 | 32 | 4.224602 | 3.259877 | 1.720657 | 0 | 7.11861 | 0
2018-01-29 18:36 | 175038.1 | 240.0009 | 3 | 32 | 4.255942 | 3.259917 | 1.829314 | 0 | 7.579313 | 0
2018-01-29 18:38 | 175158.1 | 360.0018 | 3 | 32 | 4.289272 | 3.259831 | 1.937975 | 0 | 8.043564 | 0
2018-01-29 18:40 | 175278.1 | 480.0009 | 3 | 32 | 4.324484 | 3.259847 | 2.046625 | 0 | 8.51149 | 0
2018-01-29 18:42 | 175398.1 | 600.001 | 3 | 32 | 4.362121 | 3.259885 | 2.155287 | 0 | 8.983413 | 0
2018-01-29 18:44 | 175518.1 | 720.0009 | 3 | 32 | 4.400326 | 3.203706 | 2.263879 | 0 | 9.459279 | 0
2018-01-29 18:46 | 175638.1 | 840.0018 | 3 | 32 | 4.40028 | 2.689391 | 2.36128 | 0 | 9.887876 | 0
2018-01-29 18:48 | 175758.1 | 960.0009 | 3 | 32 | 4.400263 | 2.311759 | 2.444435 | 0 | 10.25378 | 0
2018-01-29 18:50 | 175878.1 | 1080.0011 | 3 | 32 | 4.400273 | 1.99949 | 2.516128 | 0 | 10.56925 | 0
2018-01-29 18:52 | 175998.1 | 1200.0019 | 3 | 32 | 4.400258 | 1.730753 | 2.578182 | 0 | 10.8423 | 0
2018-01-29 18:54 | 176118.1 | 1320.0018 | 3 | 32 | 4.400246 | 1.495176 | 2.631839 | 0 | 11.0784 | 0
2018-01-29 18:56 | 176238.1 | 1440.0018 | 3 | 32 | 4.400246 | 1.303029 | 2.678363 | 0 | 11.28312 | 0
2018-01-29 18:58 | 176358.1 | 1560 | 3 | 32 | 4.400259 | 1.143654 | 2.719034 | 0 | 11.46208 | 0
2018-01-29 19:00 | 176478.1 | 1680.0001 | 3 | 32 | 4.400195 | 1.00762 | 2.75484 | 0 | 11.61964 | 0
2018-01-29 19:02 | 176598.1 | 1800.0002 | 3 | 32 | 4.400212 | 0.8880472 | 2.786415 | 0 | 11.75858 | 0
2018-01-29 19:04 | 176718.1 | 1920.0001 | 3 | 32 | 4.40022 | 0.785326 | 2.814236 | 0 | 11.881 | 0
2018-01-29 19:06 | 176838.1 | 2040.0008 | 3 | 32 | 4.400198 | 0.7009401 | 2.838957 | 0 | 11.98977 | 0
2018-01-29 19:07 | 176919.8 | 2121.6239 | 3 | 32 | 4.400218 | 0.6519957 | 2.854267 | 0 | 12.05714 | 0
2018-01-29 19:09 | 177039.8 | 120.0001 | 4 | 32 | 4.340785 | 0 | 2.854267 | 0 | 12.05714 | 0
2018-01-29 19:11 | 177159.8 | 240.0009 | 4 | 32 | 4.334546 | 0 | 2.854267 | 0 | 12.05714 | 0
2018-01-29 19:12 | 177219.8 | 300.0039 | 4 | 32 | 4.332688 | 0 | 2.854267 | 0 | 12.05714 | 0
2018-01-29 19:14 | 177339.9 | 120.0002 | 5 | 32 | 3.794329 | -6.519803 | 2.854267 | 0.217316 | 12.05714 | 0.8383063
2018-01-29 19:16 | 177459.9 | 240.0002 | 5 | 32 | 3.721764 | -6.519789 | 2.854267 | 0.4346382 | 12.05714 | 1.654871
2018-01-29 19:18 | 177579.9 | 360.001 | 5 | 32 | 3.653094 | -6.52014 | 2.854267 | 0.6519775 | 12.05714 | 2.456236
2018-01-29 19:20 | 177699.9 | 480.0002 | 5 | 32 | 3.586727 | -6.520146 | 2.854267 | 0.8693032 | 12.05714 | 3.242889
2018-01-29 19:22 | 177819.9 | 600.0002 | 5 | 32 | 3.526502 | -6.520116 | 2.854267 | 1.086639 | 12.05714 | 4.015701
2018-01-29 19:24 | 177939.9 | 720.0002 | 5 | 32 | 3.475338 | -6.519826 | 2.854267 | 1.303958 | 12.05714 | 4.776359
2018-01-29 19:26 | 178059.9 | 840.0002 | 5 | 32 | 3.431921 | -6.520192 | 2.854267 | 1.521277 | 12.05714 | 5.526794
2018-01-29 19:28 | 178179.9 | 960.001 | 5 | 32 | 3.392454 | -6.519882 | 2.854267 | 1.738623 | 12.05714 | 6.268396
2018-01-29 19:30 | 178299.9 | 1080.0002 | 5 | 32 | 3.352884 | -6.519816 | 2.854267 | 1.955938 | 12.05714 | 7.001318
2018-01-29 19:32 | 178419.9 | 1200.001 | 5 | 32 | 3.313603 | -6.519894 | 2.854267 | 2.173236 | 12.05714 | 7.725667
2018-01-29 19:34 | 178539.9 | 1320.001 | 5 | 32 | 3.269028 | -6.519969 | 2.854267 | 2.390568 | 12.05714 | 8.441135
2018-01-29 19:36 | 178659.9 | 1440.0003 | 5 | 32 | 3.204041 | -6.519934 | 2.854267 | 2.607872 | 12.05714 | 9.145115
2018-01-29 19:38 | 178779.9 | 1560.001 | 5 | 32 | 3.039144 | -6.519951 | 2.854267 | 2.825237 | 12.05714 | 9.827106
2018-01-29 19:38 | 178794.4 | 1574.4792 | 5 | 32 | 2.999984 | -6.519981 | 2.854267 | 2.851423 | 12.05714 | 9.906194
2018-01-29 19:40 | 178914.4 | 120.001 | 6 | 32 | 3.629848 | 0 | 2.854267 | 2.851423 | 12.05714 | 9.906194
2018-01-29 19:42 | 179034.4 | 240.001 | 6 | 32 | 3.658848 | 0 | 2.854267 | 2.851423 | 12.05714 | 9.906194
2018-01-29 19:43 | 179094.4 | 300.0016 | 6 | 32 | 3.665792 | 0 | 2.854267 | 2.851423 | 12.05714 | 9.906194
2018-01-29 19:43 | 179094.4 | 0.0024 | 7 | 33 | 3.665811 | 0 | 0 | 0 | 0 | 0
2018-01-29 19:45 | 179214.5 | 120.001 | 2 | 33 | 4.018848 | 4.890065 | 0.1624111 | 3.752e-09 | 0.6459776 | 1.3755e-08
2018-01-29 19:47 | 179334.5 | 240.0002 | 2 | 33 | 4.071805 | 4.890069 | 0.3254045 | 3.752e-09 | 1.305617 | 1.3755e-08
2018-01-29 19:49 | 179454.5 | 360.0003 | 2 | 33 | 4.10545 | 4.890058 | 0.4883952 | 3.752e-09 | 1.972244 | 1.3755e-08
2018-01-29 19:51 | 179574.5 | 480.0019 | 2 | 33 | 4.130826 | 4.890046 | 0.6513966 | 3.752e-09 | 2.643537 | 1.3755e-08
2018-01-29 19:53 | 179694.5 | 600.001 | 2 | 33 | 4.155114 | 4.890044 | 0.8143939 | 3.752e-09 | 3.31882 | 1.3755e-08
2018-01-29 19:55 | 179814.5 | 720.001 | 2 | 33 | 4.181402 | 4.890038 | 0.9773764 | 3.752e-09 | 3.99812 | 1.3755e-08
2018-01-29 19:57 | 179934.5 | 840.0002 | 2 | 33 | 4.200292 | 4.692092 | 1.139083 | 3.752e-09 | 4.676356 | 1.3755e-08
2018-01-29 19:59 | 180054.5 | 960.0027 | 2 | 33 | 4.200301 | 4.246034 | 1.287918 | 3.752e-09 | 5.301503 | 1.3755e-08
2018-01-29 20:01 | 180174.5 | 1080.001 | 2 | 33 | 4.200294 | 3.84019 | 1.422563 | 3.752e-09 | 5.867051 | 1.3755e-08
2018-01-29 20:03 | 180294.5 | 1200.0003 | 2 | 33 | 4.200263 | 3.462293 | 1.54419 | 3.752e-09 | 6.37792 | 1.3755e-08
2018-01-29 20:05 | 180360.3 | 1265.832 | 2 | 33 | 4.200294 | 3.259986 | 1.605653 | 3.752e-09 | 6.636081 | 1.3755e-08
2018-01-29 20:07 | 180480.4 | 120.0002 | 3 | 33 | 4.225615 | 3.259782 | 1.713931 | 3.92e-09 | 7.092124 | 1.4438e-08
2018-01-29 20:09 | 180600.4 | 240.0002 | 3 | 33 | 4.255836 | 3.260188 | 1.822568 | 3.92e-09 | 7.552802 | 1.4438e-08
2018-01-29 20:11 | 180720.4 | 360.0002 | 3 | 33 | 4.288267 | 3.260161 | 1.931249 | 3.92e-09 | 8.017074 | 1.4438e-08
2018-01-29 20:13 | 180840.4 | 480.0002 | 3 | 33 | 4.32298 | 3.259843 | 2.039919 | 3.92e-09 | 8.484942 | 1.4438e-08
2018-01-29 20:15 | 180960.4 | 600.0011 | 3 | 33 | 4.361809 | 3.260036 | 2.148582 | 3.92e-09 | 8.956756 | 1.4438e-08
2018-01-29 20:17 | 181080.4 | 720.0002 | 3 | 33 | 4.400347 | 3.207295 | 2.257184 | 3.92e-09 | 9.432676 | 1.4438e-08
2018-01-29 20:19 | 181200.4 | 840.0018 | 3 | 33 | 4.400308 | 2.70576 | 2.354975 | 3.92e-09 | 9.862988 | 1.4438e-08
2018-01-29 20:21 | 181320.4 | 960.001 | 3 | 33 | 4.400275 | 2.332889 | 2.438766 | 3.92e-09 | 10.23169 | 1.4438e-08
2018-01-29 20:23 | 181440.4 | 1080.0004 | 3 | 33 | 4.400269 | 2.012918 | 2.511085 | 3.92e-09 | 10.54991 | 1.4438e-08
2018-01-29 20:25 | 181560.4 | 1200.0003 | 3 | 33 | 4.400302 | 1.73364 | 2.573362 | 3.92e-09 | 10.82395 | 1.4438e-08
2018-01-29 20:27 | 181680.4 | 1320.001 | 3 | 33 | 4.400239 | 1.505026 | 2.627208 | 3.92e-09 | 11.06088 | 1.4438e-08
2018-01-29 20:29 | 181800.4 | 1440.0005 | 3 | 33 | 4.400218 | 1.315578 | 2.674115 | 3.92e-09 | 11.26729 | 1.4438e-08
2018-01-29 20:31 | 181920.4 | 1560.001 | 3 | 33 | 4.400261 | 1.154893 | 2.715221 | 3.92e-09 | 11.44816 | 1.4438e-08
2018-01-29 20:33 | 182040.4 | 1680.0019 | 3 | 33 | 4.400231 | 1.011091 | 2.751277 | 3.92e-09 | 11.60682 | 1.4438e-08
2018-01-29 20:35 | 182160.4 | 1800.0009 | 3 | 33 | 4.40018 | 0.8905954 | 2.782909 | 3.92e-09 | 11.746 | 1.4438e-08
2018-01-29 20:37 | 182280.4 | 1920.0002 | 3 | 33 | 4.400201 | 0.7921543 | 2.810918 | 3.92e-09 | 11.86925 | 1.4438e-08
2018-01-29 20:39 | 182400.4 | 2040.0001 | 3 | 33 | 4.400182 | 0.7091532 | 2.835922 | 3.92e-09 | 11.97927 | 1.4438e-08
2018-01-29 20:40 | 182492.2 | 2131.788 | 3 | 33 | 4.40021 | 0.6519976 | 2.853262 | 3.92e-09 | 12.05557 | 1.4438e-08
2018-01-29 20:42 | 182612.2 | 120.0002 | 4 | 33 | 4.341125 | 0 | 2.853262 | 3.92e-09 | 12.05557 | 1.4438e-08
2018-01-29 20:44 | 182732.2 | 240.0002 | 4 | 33 | 4.334915 | 0 | 2.853262 | 3.92e-09 | 12.05557 | 1.4438e-08
2018-01-29 20:45 | 182792.2 | 300.0032 | 4 | 33 | 4.333101 | 0 | 2.853262 | 3.92e-09 | 12.05557 | 1.4438e-08
2018-01-29 20:47 | 182912.3 | 120.0012 | 5 | 33 | 3.797729 | -6.520164 | 2.853262 | 0.2172959 | 12.05557 | 0.8388103
2018-01-29 20:49 | 183032.3 | 240.0013 | 5 | 33 | 3.724323 | -6.520089 | 2.853262 | 0.4346255 | 12.05557 | 1.656106
2018-01-29 20:51 | 183152.3 | 360.0003 | 5 | 33 | 3.652954 | -6.520155 | 2.853262 | 0.6519669 | 12.05557 | 2.45778
2018-01-29 20:53 | 183272.3 | 480.001 | 5 | 33 | 3.587336 | -6.52012 | 2.853262 | 0.8692881 | 12.05557 | 3.244384
2018-01-29 20:55 | 183392.3 | 600 | 5 | 33 | 3.528113 | -6.520199 | 2.853262 | 1.086588 | 12.05557 | 4.017348
2018-01-29 20:57 | 183512.3 | 720.0015 | 5 | 33 | 3.47745 | -6.520185 | 2.853262 | 1.303952 | 12.05557 | 4.778582
2018-01-29 20:59 | 183632.3 | 840.0009 | 5 | 33 | 3.433173 | -6.519848 | 2.853262 | 1.521268 | 12.05557 | 5.529418
2018-01-29 21:01 | 183752.3 | 960.0009 | 5 | 33 | 3.392118 | -6.520111 | 2.853262 | 1.738603 | 12.05557 | 6.271033
2018-01-29 21:03 | 183872.3 | 1080.0017 | 5 | 33 | 3.353968 | -6.519839 | 2.853262 | 1.955898 | 12.05557 | 7.003967
2018-01-29 21:05 | 183992.3 | 1200.0003 | 5 | 33 | 3.315195 | -6.51988 | 2.853262 | 2.17322 | 12.05557 | 7.728679
2018-01-29 21:07 | 184112.3 | 1320.0007 | 5 | 33 | 3.271439 | -6.519892 | 2.853262 | 2.390559 | 12.05557 | 8.44463
2018-01-29 21:09 | 184232.3 | 1440.0001 | 5 | 33 | 3.20424 | -6.519897 | 2.853262 | 2.607862 | 12.05557 | 9.148975
2018-01-29 21:11 | 184352.3 | 1560.001 | 5 | 33 | 3.039497 | -6.519924 | 2.853262 | 2.825217 | 12.05557 | 9.830858
2018-01-29 21:11 | 184367 | 1574.7693 | 5 | 33 | 2.999987 | -6.519949 | 2.853262 | 2.851962 | 12.05557 | 9.911639
2018-01-29 21:13 | 184487.1 | 119.9998 | 6 | 33 | 3.629548 | 0 | 2.853262 | 2.851979 | 12.05557 | 9.911692
2018-01-29 21:15 | 184607.1 | 240.001 | 6 | 33 | 3.658642 | 0 | 2.853262 | 2.851979 | 12.05557 | 9.911692
2018-01-29 21:16 | 184667.1 | 300.0023 | 6 | 33 | 3.665659 | 0 | 2.853262 | 2.851979 | 12.05557 | 9.911692
2018-01-29 21:16 | 184667.1 | 0.0024 | 7 | 34 | 3.665769 | 0 | 0 | 0 | 0 | 0
2018-01-29 21:18 | 184787.2 | 120.001 | 2 | 34 | 4.019747 | 4.890046 | 0.1623898 | 5.336e-09 | 0.6458999 | 1.9559e-08
2018-01-29 21:20 | 184907.2 | 240.0004 | 2 | 34 | 4.071554 | 4.890067 | 0.3254067 | 5.336e-09 | 1.305725 | 1.9559e-08
2018-01-29 21:22 | 185027.2 | 360.0002 | 2 | 34 | 4.104153 | 4.890071 | 0.4883809 | 5.336e-09 | 1.972149 | 1.9559e-08
2018-01-29 21:24 | 185147.2 | 480.001 | 2 | 34 | 4.129105 | 4.890109 | 0.6513985 | 5.336e-09 | 2.643244 | 1.9559e-08
2018-01-29 21:26 | 185267.2 | 600.0002 | 2 | 34 | 4.154509 | 4.890122 | 0.8143854 | 5.336e-09 | 3.31827 | 1.9559e-08
2018-01-29 21:28 | 185387.2 | 720.0009 | 2 | 34 | 4.18204 | 4.890105 | 0.9773863 | 5.336e-09 | 3.997701 | 1.9559e-08
2018-01-29 21:30 | 185507.2 | 840.0001 | 2 | 34 | 4.200287 | 4.69937 | 1.139173 | 5.336e-09 | 4.676293 | 1.9559e-08
2018-01-29 21:32 | 185627.2 | 960.001 | 2 | 34 | 4.200286 | 4.26476 | 1.288431 | 5.336e-09 | 5.303223 | 1.9559e-08
2018-01-29 21:34 | 185747.2 | 1080.0002 | 2 | 34 | 4.200292 | 3.854085 | 1.423699 | 5.336e-09 | 5.871384 | 1.9559e-08
2018-01-29 21:36 | 185867.2 | 1200.0019 | 2 | 34 | 4.200253 | 3.454183 | 1.545443 | 5.336e-09 | 6.382746 | 1.9559e-08
2018-01-29 21:37 | 185930.7 | 1263.5042 | 2 | 34 | 4.200289 | 3.259952 | 1.604656 | 5.336e-09 | 6.631456 | 1.9559e-08
2018-01-29 21:39 | 186050.7 | 120.0002 | 3 | 34 | 4.224771 | 3.259851 | 1.712925 | 7.99e-09 | 7.087412 | 3.0363e-08
2018-01-29 21:41 | 186170.7 | 240.001 | 3 | 34 | 4.254345 | 3.260144 | 1.82158 | 7.99e-09 | 7.548038 | 3.0363e-08
2018-01-29 21:43 | 186290.7 | 360.0009 | 3 | 34 | 4.286774 | 3.259862 | 1.930234 | 7.99e-09 | 8.01202 | 3.0363e-08
2018-01-29 21:45 | 186410.7 | 480.0002 | 3 | 34 | 4.323043 | 3.25995 | 2.038912 | 7.99e-09 | 8.47984 | 3.0363e-08
2018-01-29 21:47 | 186530.7 | 600.0002 | 3 | 34 | 4.361334 | 3.259889 | 2.147565 | 7.99e-09 | 8.951613 | 3.0363e-08
2018-01-29 21:49 | 186650.7 | 720.0002 | 3 | 34 | 4.400323 | 3.232327 | 2.256212 | 7.99e-09 | 9.427636 | 3.0363e-08
2018-01-29 21:51 | 186770.7 | 840.001 | 3 | 34 | 4.400302 | 2.723506 | 2.354681 | 7.99e-09 | 9.860929 | 3.0363e-08
2018-01-29 21:53 | 186890.7 | 960.0011 | 3 | 34 | 4.400263 | 2.334725 | 2.438841 | 7.99e-09 | 10.23125 | 3.0363e-08
2018-01-29 21:55 | 187010.7 | 1080.0011 | 3 | 34 | 4.400275 | 2.006934 | 2.510988 | 7.99e-09 | 10.54872 | 3.0363e-08
2018-01-29 21:57 | 187130.7 | 1200.0009 | 3 | 34 | 4.400234 | 1.734915 | 2.573213 | 7.99e-09 | 10.82253 | 3.0363e-08
2018-01-29 21:59 | 187250.7 | 1320.0019 | 3 | 34 | 4.400238 | 1.511369 | 2.627205 | 7.99e-09 | 11.0601 | 3.0363e-08
2018-01-29 22:01 | 187370.7 | 1440.0018 | 3 | 34 | 4.400238 | 1.318617 | 2.674298 | 7.99e-09 | 11.26732 | 3.0363e-08
2018-01-29 22:03 | 187490.7 | 1560.0011 | 3 | 34 | 4.400191 | 1.147341 | 2.71533 | 7.99e-09 | 11.44788 | 3.0363e-08
2018-01-29 22:05 | 187610.7 | 1680.0002 | 3 | 34 | 4.400202 | 1.008039 | 2.751191 | 7.99e-09 | 11.60567 | 3.0363e-08
2018-01-29 22:07 | 187730.7 | 1800.0011 | 3 | 34 | 4.400159 | 0.8910122 | 2.782803 | 7.99e-09 | 11.74477 | 3.0363e-08
2018-01-29 22:09 | 187850.7 | 1920.0017 | 3 | 34 | 4.400219 | 0.7956514 | 2.810908 | 7.99e-09 | 11.86844 | 3.0363e-08
2018-01-29 22:11 | 187970.7 | 2040.001 | 3 | 34 | 4.400195 | 0.7064219 | 2.83593 | 7.99e-09 | 11.97854 | 3.0363e-08
2018-01-29 22:13 | 188055.1 | 2124.4169 | 3 | 34 | 4.400245 | 0.6519976 | 2.851835 | 7.99e-09 | 12.04853 | 3.0363e-08
2018-01-29 22:15 | 188175.2 | 120.0002 | 4 | 34 | 4.340985 | 0 | 2.851835 | 7.99e-09 | 12.04853 | 3.0363e-08
2018-01-29 22:17 | 188295.2 | 240.0018 | 4 | 34 | 4.334735 | 0 | 2.851835 | 7.99e-09 | 12.04853 | 3.0363e-08
2018-01-29 22:18 | 188355.2 | 300.0023 | 4 | 34 | 4.332892 | 0 | 2.851835 | 7.99e-09 | 12.04853 | 3.0363e-08
2018-01-29 22:20 | 188475.2 | 120.001 | 5 | 34 | 3.798309 | -6.520001 | 2.851835 | 0.2173033 | 12.04853 | 0.8391959
2018-01-29 22:22 | 188595.2 | 240.001 | 5 | 34 | 3.722297 | -6.519995 | 2.851835 | 0.4346385 | 12.04853 | 1.65628
2018-01-29 22:24 | 188715.2 | 360.001 | 5 | 34 | 3.65251 | -6.520052 | 2.851835 | 0.6519631 | 12.04853 | 2.457563
2018-01-29 22:26 | 188835.2 | 480.0003 | 5 | 34 | 3.587503 | -6.520047 | 2.851835 | 0.8692868 | 12.04853 | 3.244155
2018-01-29 22:28 | 188955.2 | 600.0002 | 5 | 34 | 3.528898 | -6.519998 | 2.851835 | 1.086616 | 12.04853 | 4.017347
2018-01-29 22:30 | 189075.2 | 720.0007 | 5 | 34 | 3.476786 | -6.520071 | 2.851835 | 1.303917 | 12.04853 | 4.778404
2018-01-29 22:32 | 189195.2 | 840.0003 | 5 | 34 | 3.432019 | -6.52004 | 2.851835 | 1.521271 | 12.04853 | 5.529114
2018-01-29 22:34 | 189315.2 | 960.0011 | 5 | 34 | 3.391499 | -6.520061 | 2.851835 | 1.73861 | 12.04853 | 6.270571
2018-01-29 22:36 | 189435.2 | 1080.0002 | 5 | 34 | 3.35347 | -6.520074 | 2.851835 | 1.955922 | 12.04853 | 7.003424
2018-01-29 22:38 | 189555.2 | 1200.001 | 5 | 34 | 3.314852 | -6.520099 | 2.851835 | 2.173255 | 12.04853 | 7.728099
2018-01-29 22:40 | 189675.2 | 1320.0003 | 5 | 34 | 3.26877 | -6.520172 | 2.851835 | 2.39056 | 12.04853 | 8.443618
2018-01-29 22:42 | 189795.2 | 1440.0011 | 5 | 34 | 3.202068 | -6.519828 | 2.851835 | 2.607918 | 12.04853 | 9.147588
2018-01-29 22:44 | 189915.2 | 1560.0003 | 5 | 34 | 3.036124 | -6.520146 | 2.851835 | 2.825227 | 12.04853 | 9.828756
2018-01-29 22:44 | 189928.7 | 1573.5096 | 5 | 34 | 2.999996 | -6.519858 | 2.851835 | 2.849703 | 12.04853 | 9.902639
2018-01-29 22:46 | 190048.8 | 120 | 6 | 34 | 3.629939 | 0 | 2.851835 | 2.849703 | 12.04853 | 9.902639
2018-01-29 22:48 | 190168.8 | 240 | 6 | 34 | 3.659124 | 0 | 2.851835 | 2.849703 | 12.04853 | 9.902639
2018-01-29 22:49 | 190228.8 | 300.0022 | 6 | 34 | 3.666099 | 0 | 2.851835 | 2.849703 | 12.04853 | 9.902639
2018-01-29 22:49 | 190228.8 | 0.0024 | 7 | 35 | 3.666134 | 0 | 0 | 0 | 0 | 0
2018-01-29 22:51 | 190348.9 | 120.001 | 2 | 35 | 4.020508 | 4.890141 | 0.1623995 | 1.195e-09 | 0.6461321 | 4.383e-09
2018-01-29 22:53 | 190468.9 | 240.0035 | 2 | 35 | 4.071791 | 4.890096 | 0.325413 | 1.195e-09 | 1.306046 | 4.383e-09
2018-01-29 22:55 | 190588.9 | 360.0002 | 2 | 35 | 4.104156 | 4.8901 | 0.488366 | 1.195e-09 | 1.972373 | 4.383e-09
2018-01-29 22:57 | 190708.9 | 480.001 | 2 | 35 | 4.130846 | 4.890096 | 0.6513839 | 1.195e-09 | 2.643595 | 4.383e-09
2018-01-29 22:59 | 190828.9 | 600.0019 | 2 | 35 | 4.156522 | 4.890058 | 0.8144051 | 1.195e-09 | 3.319115 | 4.383e-09
2018-01-29 23:01 | 190948.9 | 720.001 | 2 | 35 | 4.182967 | 4.890052 | 0.9773896 | 1.195e-09 | 3.998689 | 4.383e-09
2018-01-29 23:03 | 191068.9 | 840.001 | 2 | 35 | 4.20025 | 4.69945 | 1.139156 | 1.195e-09 | 4.677267 | 4.383e-09
2018-01-29 23:05 | 191188.9 | 960.0003 | 2 | 35 | 4.200269 | 4.25339 | 1.288365 | 1.195e-09 | 5.303986 | 4.383e-09
2018-01-29 23:07 | 191308.9 | 1080.0008 | 2 | 35 | 4.200263 | 3.824298 | 1.422839 | 1.195e-09 | 5.868816 | 4.383e-09
2018-01-29 23:09 | 191428.9 | 1200.0003 | 2 | 35 | 4.200315 | 3.441743 | 1.543842 | 1.195e-09 | 6.377063 | 4.383e-09
2018-01-29 23:10 | 191489 | 1260.1016 | 2 | 35 | 4.200283 | 3.259986 | 1.599757 | 1.195e-09 | 6.61192 | 4.383e-09
2018-01-29 23:12 | 191609 | 120.0001 | 3 | 35 | 4.224045 | 3.260131 | 1.708039 | 1.195e-09 | 7.0679 | 4.383e-09
2018-01-29 23:14 | 191729 | 240.0017 | 3 | 35 | 4.253815 | 3.259837 | 1.816707 | 1.195e-09 | 7.528499 | 4.383e-09
2018-01-29 23:16 | 191849 | 360.001 | 3 | 35 | 4.287544 | 3.259858 | 1.925372 | 1.195e-09 | 7.992556 | 4.383e-09
2018-01-29 23:18 | 191969 | 480.0001 | 3 | 35 | 4.323054 | 3.259833 | 2.034027 | 1.195e-09 | 8.460325 | 4.383e-09
2018-01-29 23:20 | 192089 | 600.0001 | 3 | 35 | 4.36087 | 3.260104 | 2.142685 | 1.195e-09 | 8.932096 | 4.383e-09
2018-01-29 23:22 | 192209 | 720.0001 | 3 | 35 | 4.400312 | 3.251443 | 2.251344 | 1.195e-09 | 9.408083 | 4.383e-09
2018-01-29 23:24 | 192329 | 840.001 | 3 | 35 | 4.400256 | 2.717755 | 2.349979 | 1.195e-09 | 9.842109 | 4.383e-09
2018-01-29 23:26 | 192449 | 960.0001 | 3 | 35 | 4.400282 | 2.331706 | 2.433914 | 1.195e-09 | 10.21145 | 4.383e-09
2018-01-29 23:28 | 192569 | 1080.0017 | 3 | 35 | 4.400266 | 2.012143 | 2.506164 | 1.195e-09 | 10.52936 | 4.383e-09
2018-01-29 23:30 | 192689 | 1200.0002 | 3 | 35 | 4.400221 | 1.746726 | 2.568694 | 1.195e-09 | 10.80451 | 4.383e-09
2018-01-29 23:32 | 192809 | 1320.0002 | 3 | 35 | 4.400254 | 1.517662 | 2.623028 | 1.195e-09 | 11.0436 | 4.383e-09
2018-01-29 23:34 | 192929 | 1440.0001 | 3 | 35 | 4.400221 | 1.316492 | 2.670154 | 1.195e-09 | 11.25096 | 4.383e-09
2018-01-29 23:36 | 193049 | 1560.0002 | 3 | 35 | 4.400216 | 1.152995 | 2.711232 | 1.195e-09 | 11.43171 | 4.383e-09
2018-01-29 23:38 | 193169 | 1680.0017 | 3 | 35 | 4.400182 | 1.016754 | 2.747307 | 1.195e-09 | 11.59045 | 4.383e-09
2018-01-29 23:40 | 193289 | 1800.0001 | 3 | 35 | 4.400215 | 0.9015923 | 2.779243 | 1.195e-09 | 11.73098 | 4.383e-09
2018-01-29 23:42 | 193409 | 1920 | 3 | 35 | 4.400197 | 0.7968826 | 2.807534 | 1.195e-09 | 11.85546 | 4.383e-09
2018-01-29 23:44 | 193529 | 2040.0009 | 3 | 35 | 4.400246 | 0.7098703 | 2.832581 | 1.195e-09 | 11.96568 | 4.383e-09
2018-01-29 23:46 | 193621 | 2131.9935 | 3 | 35 | 4.400222 | 0.6519976 | 2.849945 | 1.195e-09 | 12.04208 | 4.383e-09
2018-01-29 23:48 | 193741 | 120.0009 | 4 | 35 | 4.340813 | 0 | 2.849945 | 1.195e-09 | 12.04208 | 4.383e-09
2018-01-29 23:50 | 193861 | 240.001 | 4 | 35 | 4.334551 | 0 | 2.849945 | 1.195e-09 | 12.04208 | 4.383e-09
2018-01-29 23:51 | 193921 | 300.0024 | 4 | 35 | 4.332733 | 0 | 2.849945 | 1.195e-09 | 12.04208 | 4.383e-09
2018-01-29 23:53 | 194041.1 | 120.0002 | 5 | 35 | 3.795612 | -6.520118 | 2.849945 | 0.2173081 | 12.04208 | 0.838661
2018-01-29 23:55 | 194161.1 | 240.0009 | 5 | 35 | 3.721848 | -6.519974 | 2.849945 | 0.4346465 | 12.04208 | 1.655474
2018-01-29 23:57 | 194281.1 | 360.001 | 5 | 35 | 3.653152 | -6.520065 | 2.849945 | 0.6519404 | 12.04208 | 2.456659
2018-01-29 23:59 | 194401.1 | 480.0009 | 5 | 35 | 3.58825 | -6.520037 | 2.849945 | 0.8692807 | 12.04208 | 3.243496
2018-01-30 00:01 | 194521.1 | 600.0009 | 5 | 35 | 3.527797 | -6.520023 | 2.849945 | 1.086616 | 12.04208 | 4.016682
2018-01-30 00:03 | 194641.1 | 720.0009 | 5 | 35 | 3.476046 | -6.520108 | 2.849945 | 1.303949 | 12.04208 | 4.777602
2018-01-30 00:05 | 194761.1 | 840.0002 | 5 | 35 | 3.43181 | -6.519988 | 2.849945 | 1.521286 | 12.04208 | 5.528172
2018-01-30 00:07 | 194881.1 | 960.0002 | 5 | 35 | 3.392393 | -6.520076 | 2.849945 | 1.738623 | 12.04208 | 6.269694
2018-01-30 00:09 | 195001.1 | 1080.0001 | 5 | 35 | 3.354089 | -6.520051 | 2.849945 | 1.955936 | 12.04208 | 7.002783
2018-01-30 00:11 | 195121.1 | 1200.001 | 5 | 35 | 3.3141 | -6.520175 | 2.849945 | 2.173255 | 12.04208 | 7.727367
2018-01-30 00:13 | 195241.1 | 1320.0002 | 5 | 35 | 3.268844 | -6.519969 | 2.849945 | 2.390596 | 12.04208 | 8.442911
2018-01-30 00:15 | 195361.1 | 1440.0002 | 5 | 35 | 3.202037 | -6.520185 | 2.849945 | 2.607914 | 12.04208 | 9.146733
2018-01-30 00:17 | 195481.1 | 1560.001 | 5 | 35 | 3.037672 | -6.519942 | 2.849945 | 2.825266 | 12.04208 | 9.828239
2018-01-30 00:17 | 195495.2 | 1574.0679 | 5 | 35 | 2.99999 | -6.519866 | 2.849945 | 2.850722 | 12.04208 | 9.905102
2018-01-30 00:19 | 195615.2 | 119.9999 | 6 | 35 | 3.629024 | 0 | 2.849945 | 2.850722 | 12.04208 | 9.905102
2018-01-30 00:21 | 195735.2 | 240.0007 | 6 | 35 | 3.658094 | 0 | 2.849945 | 2.850722 | 12.04208 | 9.905102
2018-01-30 00:22 | 195795.2 | 300.0029 | 6 | 35 | 3.665133 | 0 | 2.849945 | 2.850722 | 12.04208 | 9.905102
2018-01-30 00:22 | 195795.2 | 0.0026 | 7 | 36 | 3.665103 | 0 | 0 | 0 | 0 | 0
2018-01-30 00:24 | 195915.3 | 120.001 | 2 | 36 | 4.018983 | 4.890121 | 0.162417 | 6.163e-09 | 0.646059 | 2.2589e-08
2018-01-30 00:26 | 196035.3 | 240.001 | 2 | 36 | 4.070458 | 4.890121 | 0.3253707 | 6.163e-09 | 1.305459 | 2.2589e-08
2018-01-30 00:28 | 196155.3 | 360.0002 | 2 | 36 | 4.105157 | 4.890048 | 0.4883803 | 6.163e-09 | 1.971997 | 2.2589e-08
2018-01-30 00:30 | 196275.3 | 480.0003 | 2 | 36 | 4.130904 | 4.890151 | 0.6513989 | 6.163e-09 | 2.643345 | 2.2589e-08
2018-01-30 00:32 | 196395.3 | 600.001 | 2 | 36 | 4.155767 | 4.890157 | 0.8143994 | 6.163e-09 | 3.318718 | 2.2589e-08
2018-01-30 00:34 | 196515.3 | 720.0018 | 2 | 36 | 4.181255 | 4.890132 | 0.9774027 | 6.163e-09 | 3.99816 | 2.2589e-08
2018-01-30 00:36 | 196635.3 | 840.0002 | 2 | 36 | 4.200292 | 4.707671 | 1.139357 | 6.163e-09 | 4.67735 | 2.2589e-08
2018-01-30 00:38 | 196755.3 | 960.001 | 2 | 36 | 4.200249 | 4.248542 | 1.288433 | 6.163e-09 | 5.303515 | 2.2589e-08
2018-01-30 00:40 | 196875.3 | 1080.001 | 2 | 36 | 4.200269 | 3.836747 | 1.423082 | 6.163e-09 | 5.869079 | 2.2589e-08
2018-01-30 00:42 | 196995.3 | 1200.001 | 2 | 36 | 4.200277 | 3.460666 | 1.544568 | 6.163e-09 | 6.379353 | 2.2589e-08
2018-01-30 00:43 | 197062.9 | 1267.5761 | 2 | 36 | 4.200281 | 3.259982 | 1.607631 | 6.163e-09 | 6.644238 | 2.2589e-08
2018-01-30 00:45 | 197182.9 | 120.0011 | 3 | 36 | 4.225191 | 3.260068 | 1.715902 | 7.617e-09 | 7.100209 | 2.8505e-08
2018-01-30 00:47 | 197302.9 | 240.001 | 3 | 36 | 4.256047 | 3.260209 | 1.824555 | 7.617e-09 | 7.560943 | 2.8505e-08
2018-01-30 00:49 | 197422.9 | 360.0002 | 3 | 36 | 4.289056 | 3.259805 | 1.933223 | 7.617e-09 | 8.025217 | 2.8505e-08
2018-01-30 00:51 | 197542.9 | 480.001 | 3 | 36 | 4.323892 | 3.259851 | 2.041891 | 7.617e-09 | 8.493185 | 2.8505e-08
2018-01-30 00:53 | 197662.9 | 600.0026 | 3 | 36 | 4.361593 | 3.25983 | 2.150552 | 7.617e-09 | 8.965036 | 2.8505e-08
2018-01-30 00:55 | 197782.9 | 720.002 | 3 | 36 | 4.400285 | 3.201909 | 2.259146 | 7.617e-09 | 9.440904 | 2.8505e-08
2018-01-30 00:57 | 197902.9 | 840.0012 | 3 | 36 | 4.400291 | 2.698115 | 2.356735 | 7.617e-09 | 9.870321 | 2.8505e-08
2018-01-30 00:59 | 198022.9 | 960.0002 | 3 | 36 | 4.400281 | 2.321046 | 2.440176 | 7.617e-09 | 10.23749 | 2.8505e-08
2018-01-30 01:01 | 198142.9 | 1080.0011 | 3 | 36 | 4.400225 | 2.007644 | 2.512206 | 7.617e-09 | 10.55444 | 2.8505e-08
2018-01-30 01:03 | 198262.9 | 1200.0004 | 3 | 36 | 4.400249 | 1.733218 | 2.574482 | 7.617e-09 | 10.82847 | 2.8505e-08
2018-01-30 01:05 | 198382.9 | 1320.0011 | 3 | 36 | 4.40025 | 1.499189 | 2.628209 | 7.617e-09 | 11.06488 | 2.8505e-08
2018-01-30 01:07 | 198502.9 | 1440.0003 | 3 | 36 | 4.400246 | 1.307773 | 2.67491 | 7.617e-09 | 11.27038 | 2.8505e-08
2018-01-30 01:09 | 198622.9 | 1560.0009 | 3 | 36 | 4.400244 | 1.150081 | 2.715783 | 7.617e-09 | 11.45023 | 2.8505e-08
2018-01-30 01:11 | 198742.9 | 1680.0018 | 3 | 36 | 4.400248 | 1.013522 | 2.751785 | 7.617e-09 | 11.60864 | 2.8505e-08
2018-01-30 01:13 | 198862.9 | 1800.0028 | 3 | 36 | 4.400228 | 0.8909197 | 2.783471 | 7.617e-09 | 11.74807 | 2.8505e-08
2018-01-30 01:15 | 198982.9 | 1920.0011 | 3 | 36 | 4.400208 | 0.7904692 | 2.811443 | 7.617e-09 | 11.87115 | 2.8505e-08
2018-01-30 01:17 | 199102.9 | 2040.0002 | 3 | 36 | 4.400234 | 0.7064743 | 2.836347 | 7.617e-09 | 11.98074 | 2.8505e-08
2018-01-30 01:18 | 199194.5 | 2131.5568 | 3 | 36 | 4.40023 | 0.6519995 | 2.853612 | 7.617e-09 | 12.05671 | 2.8505e-08
2018-01-30 01:20 | 199314.5 | 120.001 | 4 | 36 | 4.341294 | 0 | 2.853612 | 7.617e-09 | 12.05671 | 2.8505e-08
2018-01-30 01:22 | 199434.5 | 240.0001 | 4 | 36 | 4.335184 | 0 | 2.853612 | 7.617e-09 | 12.05671 | 2.8505e-08
2018-01-30 01:23 | 199494.5 | 300.0024 | 4 | 36 | 4.333389 | 0 | 2.853612 | 7.617e-09 | 12.05671 | 2.8505e-08
2018-01-30 01:25 | 199614.6 | 120.0003 | 5 | 36 | 3.798245 | -6.520089 | 2.853612 | 0.2173176 | 12.05671 | 0.8391134
2018-01-30 01:27 | 199734.6 | 240.0012 | 5 | 36 | 3.725409 | -6.520069 | 2.853612 | 0.4346405 | 12.05671 | 1.65654
2018-01-30 01:29 | 199854.6 | 360.0012 | 5 | 36 | 3.655872 | -6.52013 | 2.853612 | 0.6519799 | 12.05671 | 2.458633
2018-01-30 01:31 | 199974.6 | 480.0011 | 5 | 36 | 3.588958 | -6.520089 | 2.853612 | 0.8693026 | 12.05671 | 3.245737
2018-01-30 01:33 | 200094.6 | 600.0013 | 5 | 36 | 3.528937 | -6.520134 | 2.853612 | 1.086637 | 12.05671 | 4.019082
2018-01-30 01:35 | 200214.6 | 720.0004 | 5 | 36 | 3.477589 | -6.520194 | 2.853612 | 1.303967 | 12.05671 | 4.780278
2018-01-30 01:37 | 200334.6 | 840.0004 | 5 | 36 | 3.433483 | -6.520187 | 2.853612 | 1.5213 | 12.05671 | 5.531179
2018-01-30 01:39 | 200454.6 | 960.0003 | 5 | 36 | 3.392609 | -6.520005 | 2.853612 | 1.738586 | 12.05671 | 6.27277
2018-01-30 01:41 | 200574.6 | 1080.0012 | 5 | 36 | 3.353435 | -6.519858 | 2.853612 | 1.955952 | 12.05671 | 7.005908
2018-01-30 01:43 | 200694.6 | 1200.0003 | 5 | 36 | 3.314241 | -6.520231 | 2.853612 | 2.173268 | 12.05671 | 7.730427
2018-01-30 01:45 | 200814.6 | 1320.0003 | 5 | 36 | 3.269572 | -6.519846 | 2.853612 | 2.390587 | 12.05671 | 8.446001
2018-01-30 01:47 | 200934.6 | 1440.0012 | 5 | 36 | 3.203306 | -6.51989 | 2.853612 | 2.607908 | 12.05671 | 9.15009
2018-01-30 01:49 | 201054.6 | 1560.0012 | 5 | 36 | 3.035928 | -6.519856 | 2.853612 | 2.825233 | 12.05671 | 9.831478
2018-01-30 01:50 | 201067.9 | 1573.2785 | 5 | 36 | 2.99999 | -6.519856 | 2.853612 | 2.849293 | 12.05671 | 9.904105
2018-01-30 01:52 | 201187.9 | 120.0002 | 6 | 36 | 3.629884 | 0 | 2.853612 | 2.849293 | 12.05671 | 9.904105
2018-01-30 01:54 | 201307.9 | 240.0001 | 6 | 36 | 3.65884 | 0 | 2.853612 | 2.849293 | 12.05671 | 9.904105
2018-01-30 01:55 | 201367.9 | 300.0031 | 6 | 36 | 3.665792 | 0 | 2.853612 | 2.849293 | 12.05671 | 9.904105
2018-01-30 01:55 | 201367.9 | 0.0026 | 7 | 37 | 3.665839 | 0 | 0 | 0 | 0 | 0
2018-01-30 01:57 | 201488 | 120.0002 | 2 | 37 | 4.019952 | 4.889806 | 0.1624034 | 0 | 0.6460356 | 0
2018-01-30 01:59 | 201608 | 240.0002 | 2 | 37 | 4.072897 | 4.890138 | 0.3254046 | 0 | 1.305945 | 0
2018-01-30 02:01 | 201728 | 360.001 | 2 | 37 | 4.105873 | 4.890176 | 0.4884095 | 0 | 1.972734 | 0
2018-01-30 02:03 | 201848 | 480.0002 | 2 | 37 | 4.130801 | 4.890149 | 0.6513951 | 0 | 2.644013 | 0
2018-01-30 02:05 | 201968 | 600.0001 | 2 | 37 | 4.155191 | 4.890046 | 0.814395 | 0 | 3.319308 | 0
2018-01-30 02:07 | 202088 | 720.0001 | 2 | 37 | 4.182519 | 4.890149 | 0.9773873 | 0 | 3.998737 | 0
2018-01-30 02:09 | 202208 | 840.001 | 2 | 37 | 4.200273 | 4.68242 | 1.138961 | 0 | 4.676509 | 0
2018-01-30 02:11 | 202328 | 960.0003 | 2 | 37 | 4.200311 | 4.237275 | 1.287518 | 0 | 5.300491 | 0
2018-01-30 02:13 | 202448 | 1080.0019 | 2 | 37 | 4.200283 | 3.83393 | 1.42195 | 0 | 5.865145 | 0
2018-01-30 02:15 | 202568 | 1200.0011 | 2 | 37 | 4.200289 | 3.448232 | 1.543275 | 0 | 6.374745 | 0
2018-01-30 02:16 | 202627.9 | 1259.9329 | 2 | 37 | 4.200277 | 3.259978 | 1.599112 | 0 | 6.609278 | 0
2018-01-30 02:18 | 202748 | 120.001 | 3 | 37 | 4.225201 | 3.259877 | 1.707384 | 2.115e-09 | 7.065274 | 8.608e-09
2018-01-30 02:20 | 202868 | 240.0009 | 3 | 37 | 4.25538 | 3.259871 | 1.816034 | 2.115e-09 | 7.525959 | 8.608e-09
2018-01-30 02:22 | 202988 | 360.0009 | 3 | 37 | 4.287522 | 3.259883 | 1.924699 | 2.115e-09 | 7.990098 | 8.608e-09
2018-01-30 02:24 | 203108 | 480.0001 | 3 | 37 | 4.322529 | 3.260081 | 2.033354 | 2.115e-09 | 8.457826 | 8.608e-09
2018-01-30 02:26 | 203228 | 600 | 3 | 37 | 4.361523 | 3.259854 | 2.142018 | 2.115e-09 | 8.929626 | 8.608e-09
2018-01-30 02:28 | 203348 | 720.0001 | 3 | 37 | 4.400335 | 3.220641 | 2.250649 | 2.115e-09 | 9.405619 | 8.608e-09
2018-01-30 02:30 | 203468 | 840.0001 | 3 | 37 | 4.400289 | 2.716336 | 2.348786 | 2.115e-09 | 9.83745 | 8.608e-09
2018-01-30 02:32 | 203588 | 960.0003 | 3 | 37 | 4.400309 | 2.34077 | 2.432897 | 2.115e-09 | 10.20756 | 8.608e-09
2018-01-30 02:34 | 203708 | 1080.0002 | 3 | 37 | 4.400294 | 2.01138 | 2.505322 | 2.115e-09 | 10.52625 | 8.608e-09
2018-01-30 02:36 | 203828 | 1200.0001 | 3 | 37 | 4.400276 | 1.73603 | 2.567604 | 2.115e-09 | 10.80031 | 8.608e-09
2018-01-30 02:38 | 203948 | 1320.0001 | 3 | 37 | 4.400241 | 1.507937 | 2.621561 | 2.115e-09 | 11.03773 | 8.608e-09
2018-01-30 02:40 | 204068 | 1440.0001 | 3 | 37 | 4.400237 | 1.319995 | 2.668603 | 2.115e-09 | 11.24473 | 8.608e-09
2018-01-30 02:42 | 204188 | 1560.001 | 3 | 37 | 4.400258 | 1.156271 | 2.709813 | 2.115e-09 | 11.42607 | 8.608e-09
2018-01-30 02:44 | 204308 | 1680.0001 | 3 | 37 | 4.400237 | 1.011479 | 2.745864 | 2.115e-09 | 11.5847 | 8.608e-09
2018-01-30 02:46 | 204428 | 1800.0001 | 3 | 37 | 4.400207 | 0.8949661 | 2.777581 | 2.115e-09 | 11.72426 | 8.608e-09
2018-01-30 02:48 | 204548 | 1920.0009 | 3 | 37 | 4.400203 | 0.7974939 | 2.805737 | 2.115e-09 | 11.84815 | 8.608e-09
2018-01-30 02:50 | 204668 | 2040.0008 | 3 | 37 | 4.400249 | 0.7139015 | 2.830902 | 2.115e-09 | 11.95888 | 8.608e-09
2018-01-30 02:51 | 204761 | 2133.08 | 3 | 37 | 4.400182 | 0.6519928 | 2.848553 | 2.115e-09 | 12.03655 | 8.608e-09
2018-01-30 02:53 | 204881.1 | 120.0007 | 4 | 37 | 4.341015 | 0 | 2.848556 | 2.115e-09 | 12.03656 | 8.608e-09
2018-01-30 02:55 | 205001.1 | 240.0007 | 4 | 37 | 4.334859 | 0 | 2.848556 | 2.115e-09 | 12.03656 | 8.608e-09
2018-01-30 02:56 | 205061.1 | 300.0037 | 4 | 37 | 4.33301 | 0 | 2.848556 | 2.115e-09 | 12.03656 | 8.608e-09
2018-01-30 02:58 | 205181.2 | 120.0001 | 5 | 37 | 3.797783 | -6.520089 | 2.848556 | 0.2172964 | 12.03656 | 0.8389159
2018-01-30 03:00 | 205301.2 | 240.0009 | 5 | 37 | 3.722891 | -6.520047 | 2.848556 | 0.4346238 | 12.03656 | 1.656081
2018-01-30 03:02 | 205421.2 | 360.0002 | 5 | 37 | 3.651962 | -6.520089 | 2.848556 | 0.6519541 | 12.03656 | 2.457362
2018-01-30 03:04 | 205541.2 | 480.0009 | 5 | 37 | 3.586395 | -6.520071 | 2.848556 | 0.8692784 | 12.03656 | 3.24379
2018-01-30 03:06 | 205661.2 | 600.0017 | 5 | 37 | 3.527411 | -6.520134 | 2.848556 | 1.086646 | 12.03656 | 4.016789
2018-01-30 03:08 | 205781.2 | 720.0002 | 5 | 37 | 3.476675 | -6.519784 | 2.848556 | 1.303973 | 12.03656 | 4.777731
2018-01-30 03:10 | 205901.2 | 840.001 | 5 | 37 | 3.43099 | -6.520145 | 2.848556 | 1.521295 | 12.03656 | 5.528247
2018-01-30 03:12 | 206021.2 | 960.0001 | 5 | 37 | 3.390164 | -6.520145 | 2.848556 | 1.738605 | 12.03656 | 6.269341
2018-01-30 03:14 | 206141.2 | 1080.001 | 5 | 37 | 3.351557 | -6.519875 | 2.848556 | 1.955923 | 12.03656 | 7.001874
2018-01-30 03:16 | 206261.2 | 1200.001 | 5 | 37 | 3.31305 | -6.520148 | 2.848556 | 2.173283 | 12.03656 | 7.726215
2018-01-30 03:18 | 206381.2 | 1320.0002 | 5 | 37 | 3.268188 | -6.520148 | 2.848556 | 2.39059 | 12.03656 | 8.441535
2018-01-30 03:20 | 206501.2 | 1440.0002 | 5 | 37 | 3.199972 | -6.519858 | 2.848556 | 2.607909 | 12.03656 | 9.145041
2018-01-30 03:22 | 206621.2 | 1560.0001 | 5 | 37 | 3.032373 | -6.519866 | 2.848556 | 2.825237 | 12.03656 | 9.825731
2018-01-30 03:22 | 206633.1 | 1571.9055 | 5 | 37 | 2.999985 | -6.5199 | 2.848556 | 2.846807 | 12.03656 | 9.890801
2018-01-30 03:24 | 206753.1 | 120.0008 | 6 | 37 | 3.630091 | 0 | 2.848556 | 2.846807 | 12.03656 | 9.890801
2018-01-30 03:26 | 206873.1 | 239.9999 | 6 | 37 | 3.658965 | 0 | 2.848556 | 2.846807 | 12.03656 | 9.890801
2018-01-30 03:27 | 206933.1 | 300.0038 | 6 | 37 | 3.666061 | 0 | 2.848556 | 2.846807 | 12.03656 | 9.890801
2018-01-30 03:27 | 206933.1 | 0.0024 | 7 | 38 | 3.666112 | 0 | 0 | 0 | 0 | 0
2018-01-30 03:29 | 207053.2 | 120.0002 | 2 | 38 | 4.02123 | 4.890054 | 0.1623929 | 4.454e-09 | 0.6461917 | 1.633e-08
2018-01-30 03:31 | 207173.2 | 240.001 | 2 | 38 | 4.073045 | 4.890151 | 0.3253572 | 4.454e-09 | 1.306035 | 1.633e-08
2018-01-30 03:33 | 207293.2 | 360.001 | 2 | 38 | 4.105309 | 4.890107 | 0.4883825 | 4.454e-09 | 1.972893 | 1.633e-08
2018-01-30 03:35 | 207413.2 | 480.0019 | 2 | 38 | 4.130305 | 4.89018 | 0.6513847 | 4.454e-09 | 2.644117 | 1.633e-08
2018-01-30 03:37 | 207533.2 | 600.0002 | 2 | 38 | 4.156646 | 4.890004 | 0.8143908 | 4.454e-09 | 3.319517 | 1.633e-08
2018-01-30 03:39 | 207653.2 | 720.0002 | 2 | 38 | 4.183434 | 4.889886 | 0.9773737 | 4.454e-09 | 3.999146 | 1.633e-08
2018-01-30 03:41 | 207773.2 | 840.0011 | 2 | 38 | 4.200292 | 4.678384 | 1.138851 | 4.454e-09 | 4.67658 | 1.633e-08
2018-01-30 03:43 | 207893.2 | 960.0003 | 2 | 38 | 4.200294 | 4.24849 | 1.28755 | 4.454e-09 | 5.301158 | 1.633e-08
2018-01-30 03:45 | 208013.2 | 1080.0004 | 2 | 38 | 4.200286 | 3.829883 | 1.422194 | 4.454e-09 | 5.866702 | 1.633e-08
2018-01-30 03:47 | 208133.2 | 1200.001 | 2 | 38 | 4.20028 | 3.43587 | 1.543129 | 4.454e-09 | 6.374664 | 1.633e-08
2018-01-30 03:48 | 208191.2 | 1257.9833 | 2 | 38 | 4.200283 | 3.259995 | 1.597035 | 4.454e-09 | 6.601086 | 1.633e-08
2018-01-30 03:50 | 208311.2 | 120.001 | 3 | 38 | 4.224748 | 3.259877 | 1.705305 | 4.454e-09 | 7.057042 | 1.633e-08
2018-01-30 03:52 | 208431.2 | 240.0002 | 3 | 38 | 4.25405 | 3.259904 | 1.813961 | 4.454e-09 | 7.517653 | 1.633e-08
2018-01-30 03:54 | 208551.2 | 360.0008 | 3 | 38 | 4.286963 | 3.259904 | 1.922618 | 4.454e-09 | 7.981633 | 1.633e-08
2018-01-30 03:56 | 208671.2 | 480.0018 | 3 | 38 | 4.323206 | 3.259803 | 2.03127 | 4.454e-09 | 8.449376 | 1.633e-08
2018-01-30 03:58 | 208791.2 | 600.0001 | 3 | 38 | 4.361354 | 3.259824 | 2.13993 | 4.454e-09 | 8.921184 | 1.633e-08
2018-01-30 04:00 | 208911.2 | 720.001 | 3 | 38 | 4.400341 | 3.240312 | 2.248584 | 4.454e-09 | 9.397225 | 1.633e-08
2018-01-30 04:02 | 209031.2 | 840.0009 | 3 | 38 | 4.400305 | 2.728745 | 2.347235 | 4.454e-09 | 9.831321 | 1.633e-08
2018-01-30 04:04 | 209151.2 | 960.0003 | 3 | 38 | 4.400293 | 2.334741 | 2.431433 | 4.454e-09 | 10.20182 | 1.633e-08
2018-01-30 04:06 | 209271.2 | 1080.0019 | 3 | 38 | 4.400248 | 2.010159 | 2.503674 | 4.454e-09 | 10.51969 | 1.633e-08
2018-01-30 04:08 | 209391.2 | 1200.0003 | 3 | 38 | 4.400239 | 1.739292 | 2.566036 | 4.454e-09 | 10.79411 | 1.633e-08
2018-01-30 04:10 | 209511.2 | 1320.0019 | 3 | 38 | 4.400258 | 1.517178 | 2.620225 | 4.454e-09 | 11.03255 | 1.633e-08
2018-01-30 04:12 | 209631.2 | 1440.0018 | 3 | 38 | 4.400261 | 1.321221 | 2.667464 | 4.454e-09 | 11.24041 | 1.633e-08
2018-01-30 04:14 | 209751.2 | 1560.0011 | 3 | 38 | 4.400258 | 1.152775 | 2.708578 | 4.454e-09 | 11.42132 | 1.633e-08
2018-01-30 04:16 | 209871.2 | 1680.0003 | 3 | 38 | 4.400236 | 1.01407 | 2.744617 | 4.454e-09 | 11.5799 | 1.633e-08
2018-01-30 04:18 | 209991.2 | 1800.001 | 3 | 38 | 4.400202 | 0.9005976 | 2.776447 | 4.454e-09 | 11.71996 | 1.633e-08
2018-01-30 04:20 | 210111.2 | 1920.0002 | 3 | 38 | 4.400228 | 0.8018999 | 2.804789 | 4.454e-09 | 11.84467 | 1.633e-08
2018-01-30 04:22 | 210231.2 | 2040.0001 | 3 | 38 | 4.400246 | 0.7119312 | 2.829975 | 4.454e-09 | 11.95549 | 1.633e-08
2018-01-30 04:24 | 210321.7 | 2130.5464 | 3 | 38 | 4.400179 | 0.651988 | 2.847105 | 4.454e-09 | 12.03087 | 1.633e-08
2018-01-30 04:26 | 210441.8 | 120.0009 | 4 | 38 | 4.34089 | 0 | 2.847105 | 4.454e-09 | 12.03087 | 1.633e-08
2018-01-30 04:28 | 210561.8 | 240.0009 | 4 | 38 | 4.334644 | 0 | 2.847105 | 4.454e-09 | 12.03087 | 1.633e-08
2018-01-30 04:29 | 210621.8 | 300.0032 | 4 | 38 | 4.332815 | 0 | 2.847105 | 4.454e-09 | 12.03087 | 1.633e-08
2018-01-30 04:31 | 210741.9 | 120.001 | 5 | 38 | 3.797042 | -6.520042 | 2.847105 | 0.2173135 | 12.03087 | 0.8391366
2018-01-30 04:33 | 210861.9 | 240.0009 | 5 | 38 | 3.722082 | -6.519914 | 2.847105 | 0.4346161 | 12.03087 | 1.655938
2018-01-30 04:35 | 210981.9 | 360.0002 | 5 | 38 | 3.652521 | -6.519998 | 2.847105 | 0.6519527 | 12.03087 | 2.457256
2018-01-30 04:37 | 211101.9 | 480.0001 | 5 | 38 | 3.587949 | -6.520007 | 2.847105 | 0.8692852 | 12.03087 | 3.24392
2018-01-30 04:39 | 211221.9 | 600.0001 | 5 | 38 | 3.528953 | -6.520023 | 2.847105 | 1.086607 | 12.03087 | 4.01714
2018-01-30 04:41 | 211341.9 | 720.0001 | 5 | 38 | 3.476205 | -6.519973 | 2.847105 | 1.30392 | 12.03087 | 4.778127
2018-01-30 04:43 | 211461.9 | 840.001 | 5 | 38 | 3.431561 | -6.519914 | 2.847105 | 1.521272 | 12.03087 | 5.528733
2018-01-30 04:45 | 211581.9 | 960.0009 | 5 | 38 | 3.391327 | -6.519995 | 2.847105 | 1.738567 | 12.03087 | 6.269973
2018-01-30 04:47 | 211701.9 | 1080.0009 | 5 | 38 | 3.353465 | -6.520051 | 2.847105 | 1.955921 | 12.03087 | 7.002947
2018-01-30 04:49 | 211821.9 | 1200.0001 | 5 | 38 | 3.313891 | -6.520084 | 2.847105 | 2.17322 | 12.03087 | 7.727453
2018-01-30 04:51 | 211941.9 | 1320.0001 | 5 | 38 | 3.26794 | -6.520156 | 2.847105 | 2.390562 | 12.03087 | 8.442867
2018-01-30 04:53 | 212061.9 | 1440.0001 | 5 | 38 | 3.20043 | -6.52002 | 2.847105 | 2.607898 | 12.03087 | 9.146539
2018-01-30 04:55 | 212181.9 | 1560.0009 | 5 | 38 | 3.031301 | -6.520189 | 2.847105 | 2.825236 | 12.03087 | 9.827187
2018-01-30 04:55 | 212193.5 | 1571.6256 | 5 | 38 | 2.999987 | -6.520184 | 2.847105 | 2.846301 | 12.03087 | 9.890719
2018-01-30 04:57 | 212313.5 | 120 | 6 | 38 | 3.629756 | 0 | 2.847105 | 2.846301 | 12.03087 | 9.890719
2018-01-30 04:59 | 212433.5 | 240.0009 | 6 | 38 | 3.658909 | 0 | 2.847105 | 2.846301 | 12.03087 | 9.890719
2018-01-30 05:00 | 212493.5 | 300.0039 | 6 | 38 | 3.665851 | 0 | 2.847105 | 2.846301 | 12.03087 | 9.890719
2018-01-30 05:00 | 212493.6 | 0.0023 | 7 | 39 | 3.665865 | 0 | 0 | 0 | 0 | 0
2018-01-30 05:02 | 212613.6 | 120.0017 | 2 | 39 | 4.020631 | 4.890071 | 0.1624008 | 0 | 0.6461748 | 0
2018-01-30 05:04 | 212733.6 | 240.0001 | 2 | 39 | 4.071538 | 4.890094 | 0.3253945 | 0 | 1.305979 | 0
2018-01-30 05:06 | 212853.6 | 360.0001 | 2 | 39 | 4.104302 | 4.890067 | 0.4884048 | 0 | 1.972526 | 0
2018-01-30 05:08 | 212973.6 | 480.0009 | 2 | 39 | 4.131171 | 4.890122 | 0.6514062 | 0 | 2.643756 | 0
2018-01-30 05:10 | 213093.6 | 600.0001 | 2 | 39 | 4.156611 | 4.890088 | 0.8144066 | 0 | 3.319213 | 0
2018-01-30 05:12 | 213213.6 | 720.0002 | 2 | 39 | 4.182841 | 4.890115 | 0.9773861 | 0 | 3.998781 | 0
2018-01-30 05:14 | 213333.6 | 840.001 | 2 | 39 | 4.200298 | 4.698884 | 1.139165 | 0 | 4.677383 | 0
2018-01-30 05:16 | 213453.6 | 960.0002 | 2 | 39 | 4.200283 | 4.2412 | 1.288128 | 0 | 5.303071 | 0
2018-01-30 05:18 | 213573.6 | 1080.0003 | 2 | 39 | 4.200289 | 3.820218 | 1.422359 | 0 | 5.866882 | 0
2018-01-30 05:20 | 213693.6 | 1200.0012 | 2 | 39 | 4.200291 | 3.433955 | 1.543156 | 0 | 6.374261 | 0
2018-01-30 05:21 | 213751.7 | 1258.089 | 2 | 39 | 4.200256 | 3.25999 | 1.597143 | 0 | 6.601023 | 0
2018-01-30 05:23 | 213871.7 | 120.0008 | 3 | 39 | 4.224031 | 3.260034 | 1.705419 | 2.34e-09 | 7.056966 | 9.52e-09
2018-01-30 05:25 | 213991.7 | 240.0009 | 3 | 39 | 4.254468 | 3.259774 | 1.814093 | 2.34e-09 | 7.517612 | 9.52e-09
2018-01-30 05:27 | 214111.7 | 360.0009 | 3 | 39 | 4.288161 | 3.260173 | 1.922757 | 2.34e-09 | 7.981742 | 9.52e-09
2018-01-30 05:29 | 214231.7 | 480.0001 | 3 | 39 | 4.323649 | 3.260169 | 2.031411 | 2.34e-09 | 8.449577 | 9.52e-09
2018-01-30 05:31 | 214351.7 | 600.0001 | 3 | 39 | 4.361091 | 3.259957 | 2.140085 | 2.34e-09 | 8.921466 | 9.52e-09
2018-01-30 05:33 | 214471.7 | 720.0009 | 3 | 39 | 4.400324 | 3.241384 | 2.248741 | 2.34e-09 | 9.397479 | 9.52e-09
2018-01-30 05:35 | 214591.7 | 840.0005 | 3 | 39 | 4.400269 | 2.710765 | 2.347076 | 2.34e-09 | 9.83018 | 9.52e-09
2018-01-30 05:37 | 214711.7 | 960.002 | 3 | 39 | 4.400286 | 2.329356 | 2.430862 | 2.34e-09 | 10.19886 | 9.52e-09
2018-01-30 05:39 | 214831.7 | 1080.0007 | 3 | 39 | 4.400272 | 2.009835 | 2.50299 | 2.34e-09 | 10.51624 | 9.52e-09
2018-01-30 05:41 | 214951.7 | 1200.0014 | 3 | 39 | 4.400249 | 1.744619 | 2.565462 | 2.34e-09 | 10.79114 | 9.52e-09
2018-01-30 05:43 | 215071.7 | 1320.001 | 3 | 39 | 4.400258 | 1.511775 | 2.619667 | 2.34e-09 | 11.02965 | 9.52e-09
2018-01-30 05:45 | 215191.7 | 1440.0012 | 3 | 39 | 4.400232 | 1.313757 | 2.666638 | 2.34e-09 | 11.23634 | 9.52e-09
2018-01-30 05:47 | 215311.7 | 1560.0011 | 3 | 39 | 4.400237 | 1.151233 | 2.707643 | 2.34e-09 | 11.41677 | 9.52e-09
2018-01-30 05:49 | 215431.7 | 1680.0007 | 3 | 39 | 4.400204 | 1.01812 | 2.743721 | 2.34e-09 | 11.57552 | 9.52e-09
2018-01-30 05:51 | 215551.7 | 1800.0016 | 3 | 39 | 4.400198 | 0.9016685 | 2.775692 | 2.34e-09 | 11.7162 | 9.52e-09
2018-01-30 05:53 | 215671.7 | 1920.0007 | 3 | 39 | 4.400229 | 0.7962637 | 2.80395 | 2.34e-09 | 11.84054 | 9.52e-09
2018-01-30 05:55 | 215791.7 | 2040.0008 | 3 | 39 | 4.400182 | 0.7097874 | 2.829015 | 2.34e-09 | 11.95083 | 9.52e-09
2018-01-30 05:57 | 215883.6 | 2131.8406 | 3 | 39 | 4.400204 | 0.6519976 | 2.846378 | 2.34e-09 | 12.02723 | 9.52e-09
2018-01-30 05:59 | 216003.6 | 120.0001 | 4 | 39 | 4.340704 | 0 | 2.846378 | 2.34e-09 | 12.02723 | 9.52e-09
2018-01-30 06:01 | 216123.6 | 240.0001 | 4 | 39 | 4.334452 | 0 | 2.846378 | 2.34e-09 | 12.02723 | 9.52e-09
2018-01-30 06:02 | 216183.6 | 300.0039 | 4 | 39 | 4.332643 | 0 | 2.846378 | 2.34e-09 | 12.02723 | 9.52e-09
2018-01-30 06:04 | 216303.7 | 120.0002 | 5 | 39 | 3.794461 | -6.520103 | 2.846378 | 0.2172899 | 12.02723 | 0.83829
2018-01-30 06:06 | 216423.7 | 240.001 | 5 | 39 | 3.7208 | -6.520052 | 2.846378 | 0.434621 | 12.02723 | 1.654837
2018-01-30 06:08 | 216543.7 | 360.0009 | 5 | 39 | 3.652514 | -6.520061 | 2.846378 | 0.6519853 | 12.02723 | 2.456117
2018-01-30 06:10 | 216663.7 | 480.0002 | 5 | 39 | 3.587115 | -6.520054 | 2.846378 | 0.8693053 | 12.02723 | 3.242719
2018-01-30 06:12 | 216783.7 | 600.0009 | 5 | 39 | 3.526392 | -6.520084 | 2.846378 | 1.086623 | 12.02723 | 4.015527
2018-01-30 06:14 | 216903.7 | 720.0001 | 5 | 39 | 3.474742 | -6.520116 | 2.846378 | 1.303953 | 12.02723 | 4.776156
2018-01-30 06:16 | 217023.7 | 840.001 | 5 | 39 | 3.430429 | -6.520138 | 2.846378 | 1.521288 | 12.02723 | 5.526397
2018-01-30 06:18 | 217143.7 | 960.0009 | 5 | 39 | 3.390659 | -6.520059 | 2.846378 | 1.738629 | 12.02723 | 6.267588
2018-01-30 06:20 | 217263.7 | 1080.0011 | 5 | 39 | 3.351447 | -6.520126 | 2.846378 | 1.955939 | 12.02723 | 7.000175
2018-01-30 06:22 | 217383.7 | 1200.0003 | 5 | 39 | 3.311765 | -6.520037 | 2.846378 | 2.173294 | 12.02723 | 7.724349
2018-01-30 06:24 | 217503.7 | 1320.0011 | 5 | 39 | 3.266008 | -6.519948 | 2.846378 | 2.390589 | 12.02723 | 8.439194
2018-01-30 06:26 | 217623.7 | 1440.0002 | 5 | 39 | 3.198639 | -6.520165 | 2.846378 | 2.607937 | 12.02723 | 9.14244
2018-01-30 06:28 | 217743.7 | 1560.0002 | 5 | 39 | 3.030252 | -6.519856 | 2.846378 | 2.825266 | 12.02723 | 9.82284
2018-01-30 06:28 | 217754.7 | 1571.0376 | 5 | 39 | 2.999987 | -6.5202 | 2.846378 | 2.845245 | 12.02723 | 9.883084
2018-01-30 06:30 | 217874.8 | 120.0002 | 6 | 39 | 3.629652 | 0 | 2.846378 | 2.845245 | 12.02723 | 9.883084
2018-01-30 06:32 | 217994.8 | 240.0002 | 6 | 39 | 3.658665 | 0 | 2.846378 | 2.845245 | 12.02723 | 9.883084
2018-01-30 06:33 | 218054.8 | 300.004 | 6 | 39 | 3.665644 | 0 | 2.846378 | 2.845245 | 12.02723 | 9.883084
2018-01-30 06:33 | 218054.8 | 0.0023 | 7 | 40 | 3.665669 | 0 | 0 | 0 | 0 | 0
2018-01-30 06:35 | 218174.9 | 120.0001 | 2 | 40 | 4.02091 | 4.890162 | 0.1623807 | 9.189e-09 | 0.6461769 | 3.3682e-08
2018-01-30 06:37 | 218294.9 | 240.0001 | 2 | 40 | 4.073056 | 4.890107 | 0.3253977 | 9.189e-09 | 1.306177 | 3.3682e-08
2018-01-30 06:39 | 218414.9 | 360.0001 | 2 | 40 | 4.107107 | 4.890143 | 0.4883934 | 9.189e-09 | 1.973055 | 3.3682e-08
2018-01-30 06:41 | 218534.9 | 480.0009 | 2 | 40 | 4.132785 | 4.890166 | 0.6513868 | 9.189e-09 | 2.644614 | 3.3682e-08
2018-01-30 06:43 | 218654.9 | 600 | 2 | 40 | 4.157419 | 4.88988 | 0.8143823 | 9.189e-09 | 3.320262 | 3.3682e-08
2018-01-30 06:45 | 218774.9 | 720.0009 | 2 | 40 | 4.183093 | 4.890092 | 0.9773856 | 9.189e-09 | 3.999985 | 3.3682e-08
2018-01-30 06:47 | 218894.9 | 840.0008 | 2 | 40 | 4.200305 | 4.668777 | 1.138805 | 9.189e-09 | 4.677151 | 3.3682e-08
2018-01-30 06:49 | 219014.9 | 960.0001 | 2 | 40 | 4.200281 | 4.218921 | 1.28677 | 9.189e-09 | 5.298646 | 3.3682e-08
2018-01-30 06:51 | 219134.9 | 1080.002 | 2 | 40 | 4.200283 | 3.808135 | 1.420456 | 9.189e-09 | 5.860165 | 3.3682e-08
2018-01-30 06:53 | 219254.9 | 1200.0012 | 2 | 40 | 4.200268 | 3.438729 | 1.541158 | 9.189e-09 | 6.367146 | 3.3682e-08
2018-01-30 06:54 | 219315.2 | 1260.3602 | 2 | 40 | 4.200291 | 3.259974 | 1.597306 | 9.189e-09 | 6.602983 | 3.3682e-08
2018-01-30 06:56 | 219435.3 | 120.0003 | 3 | 40 | 4.225451 | 3.259875 | 1.705569 | 9.189e-09 | 7.058938 | 3.3682e-08
2018-01-30 06:58 | 219555.3 | 240.0003 | 3 | 40 | 4.255949 | 3.259816 | 1.814238 | 9.189e-09 | 7.519751 | 3.3682e-08
2018-01-30 07:00 | 219675.3 | 360.0004 | 3 | 40 | 4.289008 | 3.259881 | 1.922889 | 9.189e-09 | 7.983943 | 3.3682e-08
2018-01-30 07:02 | 219795.3 | 480.0004 | 3 | 40 | 4.323425 | 3.259892 | 2.031546 | 9.189e-09 | 8.451826 | 3.3682e-08
2018-01-30 07:04 | 219915.3 | 600.0014 | 3 | 40 | 4.361102 | 3.259946 | 2.140214 | 9.189e-09 | 8.923654 | 3.3682e-08
2018-01-30 07:06 | 220035.3 | 720.0014 | 3 | 40 | 4.400312 | 3.214967 | 2.248826 | 9.189e-09 | 9.399549 | 3.3682e-08
2018-01-30 07:08 | 220155.3 | 840.0022 | 3 | 40 | 4.400276 | 2.708201 | 2.346789 | 9.189e-09 | 9.830615 | 3.3682e-08
2018-01-30 07:10 | 220275.3 | 960.0032 | 3 | 40 | 4.400263 | 2.332816 | 2.43058 | 9.189e-09 | 10.19932 | 3.3682e-08
2018-01-30 07:12 | 220395.3 | 1080.0009 | 3 | 40 | 4.400263 | 2.018382 | 2.50297 | 9.189e-09 | 10.51785 | 3.3682e-08
2018-01-30 07:14 | 220515.3 | 1200.0013 | 3 | 40 | 4.400256 | 1.73943 | 2.565494 | 9.189e-09 | 10.79298 | 3.3682e-08
2018-01-30 07:16 | 220635.3 | 1320.0005 | 3 | 40 | 4.40027 | 1.50929 | 2.619501 | 9.189e-09 | 11.03062 | 3.3682e-08
2018-01-30 07:18 | 220755.3 | 1440.0009 | 3 | 40 | 4.400266 | 1.316646 | 2.666473 | 9.189e-09 | 11.23731 | 3.3682e-08
2018-01-30 07:20 | 220875.3 | 1560.0005 | 3 | 40 | 4.400255 | 1.16015 | 2.707664 | 9.189e-09 | 11.41856 | 3.3682e-08
2018-01-30 07:22 | 220995.3 | 1680.0016 | 3 | 40 | 4.40018 | 1.019485 | 2.743953 | 9.189e-09 | 11.57824 | 3.3682e-08
2018-01-30 07:24 | 221115.3 | 1800.0002 | 3 | 40 | 4.400218 | 0.8983116 | 2.775859 | 9.189e-09 | 11.71863 | 3.3682e-08
2018-01-30 07:26 | 221235.3 | 1920.0001 | 3 | 40 | 4.400204 | 0.797905 | 2.804074 | 9.189e-09 | 11.84279 | 3.3682e-08
2018-01-30 07:28 | 221355.3 | 2040.0009 | 3 | 40 | 4.400225 | 0.7145948 | 2.829227 | 9.189e-09 | 11.95347 | 3.3682e-08
2018-01-30 07:29 | 221455.7 | 2140.3944 | 3 | 40 | 4.400199 | 0.6519909 | 2.848274 | 9.189e-09 | 12.03728 | 3.3682e-08
2018-01-30 07:31 | 221575.7 | 120.0008 | 4 | 40 | 4.341253 | 0 | 2.848274 | 9.189e-09 | 12.03728 | 3.3682e-08
2018-01-30 07:33 | 221695.7 | 240.0008 | 4 | 40 | 4.335148 | 0 | 2.848274 | 9.189e-09 | 12.03728 | 3.3682e-08
2018-01-30 07:34 | 221755.7 | 300.003 | 4 | 40 | 4.333389 | 0 | 2.848274 | 9.189e-09 | 12.03728 | 3.3682e-08
2018-01-30 07:36 | 221875.8 | 120.001 | 5 | 40 | 3.797702 | -6.520146 | 2.848274 | 0.2172989 | 12.03728 | 0.8388757
2018-01-30 07:38 | 221995.8 | 240.0009 | 5 | 40 | 3.724883 | -6.520121 | 2.848274 | 0.4346533 | 12.03728 | 1.656348
2018-01-30 07:40 | 222115.8 | 360.001 | 5 | 40 | 3.653878 | -6.52012 | 2.848274 | 0.651987 | 12.03728 | 2.458164
2018-01-30 07:42 | 222235.8 | 480.0009 | 5 | 40 | 3.587403 | -6.520067 | 2.848274 | 0.8692951 | 12.03728 | 3.244812
2018-01-30 07:44 | 222355.8 | 600.001 | 5 | 40 | 3.527683 | -6.520103 | 2.848274 | 1.086636 | 12.03728 | 4.017877
2018-01-30 07:46 | 222475.8 | 720.0002 | 5 | 40 | 3.476433 | -6.52015 | 2.848274 | 1.303961 | 12.03728 | 4.778792
2018-01-30 07:48 | 222595.8 | 840.001 | 5 | 40 | 3.432222 | -6.520076 | 2.848274 | 1.521292 | 12.03728 | 5.529428
2018-01-30 07:50 | 222715.8 | 960.0009 | 5 | 40 | 3.390684 | -6.519816 | 2.848274 | 1.738604 | 12.03728 | 6.270736
2018-01-30 07:52 | 222835.8 | 1080.001 | 5 | 40 | 3.351732 | -6.520177 | 2.848274 | 1.955946 | 12.03728 | 7.003411
2018-01-30 07:54 | 222955.8 | 1200.0001 | 5 | 40 | 3.312081 | -6.520134 | 2.848274 | 2.173276 | 12.03728 | 7.727567
2018-01-30 07:56 | 223075.8 | 1320.0001 | 5 | 40 | 3.267744 | -6.520108 | 2.848274 | 2.390611 | 12.03728 | 8.442753
2018-01-30 07:58 | 223195.8 | 1440.001 | 5 | 40 | 3.200299 | -6.5202 | 2.848274 | 2.60792 | 12.03728 | 9.146369
2018-01-30 08:00 | 223315.8 | 1560.001 | 5 | 40 | 3.030281 | -6.51986 | 2.848274 | 2.825247 | 12.03728 | 9.826908
2018-01-30 08:01 | 223326.9 | 1571.0703 | 5 | 40 | 2.999986 | -6.519894 | 2.848274 | 2.8453 | 12.03728 | 9.88738
2018-01-30 08:03 | 223446.9 | 120.0008 | 6 | 40 | 3.629996 | 0 | 2.848274 | 2.845335 | 12.03728 | 9.887485
2018-01-30 08:05 | 223566.9 | 240.0001 | 6 | 40 | 3.658838 | 0 | 2.848274 | 2.845335 | 12.03728 | 9.887485
2018-01-30 08:06 | 223626.9 | 300.0015 | 6 | 40 | 3.665781 | 0 | 2.848274 | 2.845335 | 12.03728 | 9.887485
2018-01-30 08:06 | 223626.9 | 0.0039 | 7 | 41 | 3.665739 | 0 | 0 | 0 | 0 | 0
2018-01-30 08:08 | 223747 | 120.001 | 2 | 41 | 4.021675 | 4.889808 | 0.1624065 | 8.48e-10 | 0.6462346 | 3.109e-09
2018-01-30 08:10 | 223867 | 240.001 | 2 | 41 | 4.073989 | 4.890143 | 0.3254015 | 8.48e-10 | 1.306349 | 3.109e-09
2018-01-30 08:12 | 223987 | 360.0003 | 2 | 41 | 4.106772 | 4.890183 | 0.4883943 | 8.48e-10 | 1.973243 | 3.109e-09
2018-01-30 08:14 | 224107 | 480.001 | 2 | 41 | 4.131131 | 4.889947 | 0.6513927 | 8.48e-10 | 2.644665 | 3.109e-09
2018-01-30 08:16 | 224227 | 600.0002 | 2 | 41 | 4.156049 | 4.889808 | 0.8143852 | 8.48e-10 | 3.320016 | 3.109e-09
2018-01-30 08:18 | 224347 | 720.0009 | 2 | 41 | 4.183722 | 4.889846 | 0.977358 | 8.48e-10 | 3.999575 | 3.109e-09
2018-01-30 08:20 | 224467 | 840.0011 | 2 | 41 | 4.200292 | 4.669675 | 1.138723 | 8.48e-10 | 4.676576 | 3.109e-09
2018-01-30 08:22 | 224587 | 960.0019 | 2 | 41 | 4.200287 | 4.231219 | 1.286918 | 8.48e-10 | 5.299039 | 3.109e-09
2018-01-30 08:24 | 224707 | 1080.0018 | 2 | 41 | 4.200263 | 3.828929 | 1.421207 | 8.48e-10 | 5.86309 | 3.109e-09
2018-01-30 08:26 | 224827 | 1200.0019 | 2 | 41 | 4.200247 | 3.439088 | 1.542334 | 8.48e-10 | 6.371858 | 3.109e-09
2018-01-30 08:27 | 224884.2 | 1257.2112 | 2 | 41 | 4.20029 | 3.259995 | 1.595542 | 8.48e-10 | 6.595345 | 3.109e-09
2018-01-30 08:29 | 225004.2 | 120.0008 | 3 | 41 | 4.224957 | 3.25987 | 1.703824 | 8.48e-10 | 7.051367 | 3.109e-09
2018-01-30 08:31 | 225124.2 | 240.0009 | 3 | 41 | 4.254897 | 3.259871 | 1.812486 | 8.48e-10 | 7.512065 | 3.109e-09
2018-01-30 08:33 | 225244.2 | 360.0001 | 3 | 41 | 4.286992 | 3.259912 | 1.92113 | 8.48e-10 | 7.976051 | 3.109e-09
2018-01-30 08:35 | 225364.2 | 480.0002 | 3 | 41 | 4.322562 | 3.260163 | 2.029785 | 8.48e-10 | 8.443745 | 3.109e-09
2018-01-30 08:37 | 225484.2 | 600.0009 | 3 | 41 | 4.361412 | 3.259889 | 2.138457 | 8.48e-10 | 8.915581 | 3.109e-09
2018-01-30 08:39 | 225604.2 | 720.0017 | 3 | 41 | 4.40033 | 3.223054 | 2.247093 | 8.48e-10 | 9.391576 | 3.109e-09
2018-01-30 08:41 | 225724.2 | 840.0001 | 3 | 41 | 4.40029 | 2.721036 | 2.345341 | 8.48e-10 | 9.823898 | 3.109e-09
2018-01-30 08:43 | 225844.2 | 960.0018 | 3 | 41 | 4.40025 | 2.339213 | 2.429525 | 8.48e-10 | 10.19433 | 3.109e-09
2018-01-30 08:45 | 225964.2 | 1080.0001 | 3 | 41 | 4.400279 | 2.007344 | 2.501804 | 8.48e-10 | 10.51238 | 3.109e-09
2018-01-30 08:47 | 226084.2 | 1200.0002 | 3 | 41 | 4.400246 | 1.733297 | 2.564012 | 8.48e-10 | 10.78611 | 3.109e-09
2018-01-30 08:49 | 226204.2 | 1320.0002 | 3 | 41 | 4.400242 | 1.506083 | 2.617884 | 8.48e-10 | 11.02316 | 3.109e-09
2018-01-30 08:50 | 226302.3 | 1418.122 | 3 | 41 | 4.400156 | 1.349657 | 2.656781 | 8.48e-10 | 11.19431 | 3.109e-09
2018-01-30 10:03 | 226422.4 | 1538.165792 | 3 | 41 | 4.400301 | 1.422178 | 2.677669 | 0 | 11.28622 | 0
2018-01-30 10:05 | 226542.4 | 1658.165792 | 3 | 41 | 4.400222 | 1.097096 | 2.719215 | 0 | 11.46903 | 0
2018-01-30 10:07 | 226662.4 | 1778.165792 | 3 | 41 | 4.400213 | 0.8949919 | 2.752168 | 0 | 11.61403 | 0
2018-01-30 10:09 | 226782.4 | 1898.164892 | 3 | 41 | 4.40022 | 0.7610731 | 2.779634 | 0 | 11.73489 | 0
2018-01-30 10:11 | 226902.4 | 2018.164792 | 3 | 41 | 4.400194 | 0.6650639 | 2.803326 | 0 | 11.83914 | 0
2018-01-30 10:11 | 226921.5 | 2037.322192 | 3 | 41 | 4.400211 | 0.6519976 | 2.806828 | 0 | 11.85455 | 0
2018-01-30 10:13 | 227041.6 | 120.0002 | 4 | 41 | 4.340066 | 0 | 2.806828 | 0 | 11.85455 | 0
2018-01-30 10:15 | 227161.6 | 240.0002 | 4 | 41 | 4.334228 | 0 | 2.806828 | 0 | 11.85455 | 0
2018-01-30 10:16 | 227221.6 | 300.0023 | 4 | 41 | 4.332558 | 0 | 2.806828 | 0 | 11.85455 | 0
2018-01-30 10:18 | 227341.7 | 120.0002 | 5 | 41 | 3.788165 | -6.520018 | 2.806828 | 0.2173042 | 11.85455 | 0.8364641
2018-01-30 10:20 | 227461.7 | 240.0001 | 5 | 41 | 3.719412 | -6.519952 | 2.806828 | 0.4346339 | 11.85455 | 1.652225
2018-01-30 10:22 | 227581.7 | 360.0006 | 5 | 41 | 3.651597 | -6.51993 | 2.806828 | 0.6519495 | 11.85455 | 2.45313
2018-01-30 10:24 | 227701.7 | 480.0001 | 5 | 41 | 3.585428 | -6.519958 | 2.806828 | 0.86928 | 11.85455 | 3.239444
2018-01-30 10:26 | 227821.7 | 600.0002 | 5 | 41 | 3.526022 | -6.519976 | 2.806828 | 1.086591 | 11.85455 | 4.012022
2018-01-30 10:28 | 227941.7 | 720.0009 | 5 | 41 | 3.474488 | -6.519929 | 2.806828 | 1.303931 | 11.85455 | 4.77259
2018-01-30 10:29 | 228014.4 | 792.7413 | 5 | 41 | 3.446895 | -6.51986 | 2.806828 | 1.435678 | 11.85455 | 5.228521
2018-01-30 14:15 | 241543.5 | 14321.87 | 5 | 41 | -0.000231266 | 0 | 0 | 0 | 0 | 0
2018-01-30 14:15 | 241546.6 | 14324.95 | 5 | 41 | 0.00422287 | 0.04999852 | 4.158159e-05 | 0 | 1.74876e-07 | 0
2018-01-30 14:15 | 241549.6 | 14327.97 | 5 | 41 | 0.04417896 | 0.4999962 | 0.0004579579 | 0 | 1.856171e-05 | 0
2018-01-30 14:15 | 241552.7 | 14331.02 | 5 | 41 | 0.08862114 | 1.000018 | 0.001297757 | 0 | 9.265811e-05 | 0
2018-01-30 14:15 | 241555.7 | 14334.04 | 5 | 41 | 0.221899 | 2.499972 | 0.00338482 | 0 | 0.0005552295 | 0
2018-01-30 14:15 | 241558.7 | 14337.05 | 5 | 41 | 0.4442039 | 4.999885 | 0.007557593 | 0 | 0.002405877 | 0
2018-01-30 14:15 | 241562.7 | 14341.07 | 5 | 41 | 0.890883 | 10.00011 | 0.01868133 | 0 | 0.01229635 | 0
2018-01-30 14:47 | 243446.7 | 16225.1 | 5 | 41 | -1.473736 | 0 | 0.01868799 | 0 | 0.01230229 | 0
2018-01-30 15:53 | 247448.5 | 20226.83 | 5 | 41 | 4.99918 | 0 | 0.018681 | 0 | 0.012296 | 0
2018-01-30 15:53 | 247451.6 | 20229.91 | 5 | 41 | 4.993102 | -0.04999733 | 0.018681 | 4.161018e-05 | 0.012296 | 0.0002077637
2018-01-30 15:54 | 247454.6 | 20232.92 | 5 | 41 | 4.93809 | -0.500003 | 0.018681 | 0.0004582491 | 0.012296 | 0.002265179
2018-01-30 15:54 | 247457.6 | 20235.98 | 5 | 41 | 4.877041 | -1.000164 | 0.018681 | 0.001298494 | 0.012296 | 0.006363543
2018-01-30 15:54 | 247460.6 | 20238.99 | 5 | 41 | 4.694003 | -2.499995 | 0.018681 | 0.00338505 | 0.012296 | 0.01615837
2018-01-30 15:54 | 247463.7 | 20242 | 5 | 41 | 4.388695 | -4.999836 | 0.018681 | 0.007552237 | 0.012296 | 0.03444983
2018-01-30 15:54 | 247467.7 | 20246.02 | 5 | 41 | 3.784829 | -9.999796 | 0.018681 | 0.01867477 | 0.012296 | 0.07652363
2018-01-30 16:37 | 250072.7 | 22851.02 | 5 | 41 | -1.319582 | 0 | 0.018681 | 0.01868421 | 0.012296 | 0.07655936
2018-01-30 17:29 | 253188.4 | 25966.72 | 5 | 41 | -1.538877 | 0 | 0.018681 | 0.018675 | 0.012296 | 0.076524
2018-01-30 17:38 | 228134.5 | 912.789024 | 5 | 41 | 3.37215 | -6.519976 | 2.806828 | 1.521234 | 11.85455 | 5.514276
2018-01-30 17:40 | 228254.5 | 1032.786524 | 5 | 41 | 3.33531 | -6.520037 | 2.806828 | 1.738538 | 11.85455 | 6.242998
2018-01-30 17:42 | 228374.5 | 1152.786524 | 5 | 41 | 3.299572 | -6.519991 | 2.806828 | 1.955897 | 11.85455 | 6.964059
2018-01-30 17:44 | 228494.5 | 1272.786624 | 5 | 41 | 3.260043 | -6.520037 | 2.806828 | 2.173202 | 11.85455 | 7.676892
2018-01-30 17:46 | 228614.5 | 1392.786624 | 5 | 41 | 3.20807 | -6.520059 | 2.806828 | 2.390528 | 11.85455 | 8.380058
2018-01-30 17:48 | 228734.5 | 1512.786624 | 5 | 41 | 3.123225 | -6.520099 | 2.806828 | 2.607847 | 11.85455 | 9.069104
2018-01-30 17:49 | 228808.4 | 1586.682524 | 5 | 41 | 2.999987 | -6.520089 | 2.806828 | 2.741699 | 11.85455 | 9.480173
2018-01-30 17:51 | 228928.4 | 120.001 | 6 | 41 | 3.62913 | 0 | 2.806828 | 2.741699 | 11.85455 | 9.480173
2018-01-30 17:53 | 229048.4 | 240.0002 | 6 | 41 | 3.65461 | 0 | 2.806828 | 2.741699 | 11.85455 | 9.480173
2018-01-30 17:54 | 229108.4 | 300.0025 | 6 | 41 | 3.660944 | 0 | 2.806828 | 2.741699 | 11.85455 | 9.480173
2018-01-30 17:54 | 229108.4 | 0.0023 | 7 | 42 | 3.660955 | 0 | 0 | 0 | 0 | 0
2018-01-30 17:56 | 229228.5 | 120.0002 | 2 | 42 | 4.027856 | 4.890109 | 0.1623848 | 0 | 0.6474024 | 0
2018-01-30 17:58 | 229348.5 | 240.001 | 2 | 42 | 4.078268 | 4.890141 | 0.3253766 | 0 | 1.308285 | 0
2018-01-30 18:00 | 229468.5 | 360.001 | 2 | 42 | 4.11107 | 4.890162 | 0.4883914 | 0 | 1.975987 | 0
2018-01-30 18:02 | 229588.5 | 480.001 | 2 | 42 | 4.13604 | 4.890151 | 0.651377 | 0 | 2.648094 | 0
2018-01-30 18:04 | 229708.5 | 600.001 | 2 | 42 | 4.161999 | 4.890065 | 0.8143899 | 0 | 3.324422 | 0
2018-01-30 18:06 | 229828.5 | 720.001 | 2 | 42 | 4.188629 | 4.890109 | 0.9773831 | 0 | 4.004941 | 0
2018-01-30 18:08 | 229948.5 | 840.0003 | 2 | 42 | 4.200316 | 4.609809 | 1.137488 | 0 | 4.67703 | 0
2018-01-30 18:10 | 230068.5 | 960.001 | 2 | 42 | 4.200291 | 4.20073 | 1.284281 | 0 | 5.293605 | 0
2018-01-30 18:12 | 230188.5 | 1080.0003 | 2 | 42 | 4.200243 | 3.800748 | 1.417651 | 0 | 5.853796 | 0
2018-01-30 18:14 | 230308.5 | 1200.0011 | 2 | 42 | 4.200265 | 3.426673 | 1.537978 | 0 | 6.359203 | 0
2018-01-30 18:15 | 230366.3 | 1257.8137 | 2 | 42 | 4.200295 | 3.259992 | 1.591659 | 0 | 6.584679 | 0
2018-01-30 18:17 | 230486.3 | 120.0009 | 3 | 42 | 4.224014 | 3.259852 | 1.699916 | 0 | 7.04055 | 0
2018-01-30 18:19 | 230606.3 | 240.0008 | 3 | 42 | 4.25233 | 3.259839 | 1.808596 | 0 | 7.501126 | 0
2018-01-30 18:21 | 230726.3 | 360.0002 | 3 | 42 | 4.284163 | 3.260158 | 1.917247 | 0 | 7.964833 | 0
2018-01-30 18:23 | 230846.3 | 480.0008 | 3 | 42 | 4.319351 | 3.259887 | 2.025902 | 0 | 8.43223 | 0
2018-01-30 18:25 | 230966.3 | 600.0009 | 3 | 42 | 4.356509 | 3.259833 | 2.134567 | 0 | 8.903585 | 0
2018-01-30 18:27 | 231086.3 | 720.0009 | 3 | 42 | 4.395495 | 3.259858 | 2.243235 | 0 | 9.379112 | 0
2018-01-30 18:29 | 231206.3 | 840.0002 | 3 | 42 | 4.400297 | 2.798701 | 2.344451 | 0 | 9.824461 | 0
2018-01-30 18:31 | 231326.3 | 960.0019 | 3 | 42 | 4.400299 | 2.403274 | 2.430938 | 0 | 10.20503 | 0
2018-01-30 18:33 | 231446.3 | 1080.0003 | 3 | 42 | 4.400254 | 2.073354 | 2.505358 | 0 | 10.53249 | 0
2018-01-30 18:35 | 231566.3 | 1200.0008 | 3 | 42 | 4.400244 | 1.798107 | 2.569738 | 0 | 10.81579 | 0
2018-01-30 18:37 | 231686.3 | 1320.0009 | 3 | 42 | 4.400251 | 1.570669 | 2.625795 | 0 | 11.06245 | 0
2018-01-30 18:39 | 231806.3 | 1440.0002 | 3 | 42 | 4.400241 | 1.370932 | 2.674754 | 0 | 11.27788 | 0
2018-01-30 18:41 | 231926.3 | 1560.0035 | 3 | 42 | 4.400236 | 1.19735 | 2.717442 | 0 | 11.46572 | 0
2018-01-30 18:43 | 232046.3 | 1680.0018 | 3 | 42 | 4.400213 | 1.055295 | 2.754915 | 0 | 11.63061 | 0
2018-01-30 18:45 | 232166.3 | 1800.0001 | 3 | 42 | 4.400247 | 0.9392767 | 2.788076 | 0 | 11.77653 | 0
2018-01-30 18:47 | 232286.3 | 1920.0002 | 3 | 42 | 4.400213 | 0.8361912 | 2.817626 | 0 | 11.90655 | 0
2018-01-30 18:49 | 232406.3 | 2040 | 3 | 42 | 4.400194 | 0.7405624 | 2.843879 | 0 | 12.02207 | 0
2018-01-30 18:51 | 232526.3 | 2160 | 3 | 42 | 4.400177 | 0.6622267 | 2.867227 | 0 | 12.12481 | 0
2018-01-30 18:52 | 232544.2 | 2177.8703 | 3 | 42 | 4.400224 | 0.6519976 | 2.870489 | 0 | 12.13916 | 0
2018-01-30 18:54 | 232664.2 | 120.0007 | 4 | 42 | 4.340518 | 0 | 2.870489 | 0 | 12.13916 | 0
2018-01-30 18:56 | 232784.2 | 240.0008 | 4 | 42 | 4.334262 | 0 | 2.870489 | 0 | 12.13916 | 0
2018-01-30 18:57 | 232844.2 | 300.003 | 4 | 42 | 4.332472 | 0 | 2.870489 | 0 | 12.13916 | 0
2018-01-30 18:59 | 232964.3 | 120.0009 | 5 | 42 | 3.79155 | -6.519908 | 2.870489 | 0.2172865 | 12.13916 | 0.8379301
2018-01-30 19:01 | 233084.3 | 240.0002 | 5 | 42 | 3.717121 | -6.51991 | 2.870489 | 0.4346257 | 12.13916 | 1.653763
2018-01-30 19:03 | 233204.3 | 360.0009 | 5 | 42 | 3.647234 | -6.519952 | 2.870489 | 0.6519612 | 12.13916 | 2.453954
2018-01-30 19:05 | 233324.3 | 480.0002 | 5 | 42 | 3.582578 | -6.520018 | 2.870489 | 0.869277 | 12.13916 | 3.23944
2018-01-30 19:07 | 233444.3 | 600.0001 | 5 | 42 | 3.522492 | -6.519938 | 2.870489 | 1.086618 | 12.13916 | 4.011477
2018-01-30 19:09 | 233564.3 | 720.0002 | 5 | 42 | 3.469683 | -6.519916 | 2.870489 | 1.303921 | 12.13916 | 4.771014
2018-01-30 19:11 | 233684.3 | 840.001 | 5 | 42 | 3.424538 | -6.519934 | 2.870489 | 1.521263 | 12.13916 | 5.520113
2018-01-30 19:13 | 233804.3 | 960.0009 | 5 | 42 | 3.384186 | -6.519939 | 2.870489 | 1.738568 | 12.13916 | 6.259817
2018-01-30 19:15 | 233924.3 | 1080.0011 | 5 | 42 | 3.345978 | -6.520029 | 2.870489 | 1.955917 | 12.13916 | 6.991204
2018-01-30 19:17 | 234044.3 | 1200.0009 | 5 | 42 | 3.304994 | -6.519973 | 2.870489 | 2.173245 | 12.13916 | 7.713998
2018-01-30 19:19 | 234164.3 | 1320.0002 | 5 | 42 | 3.258458 | -6.519968 | 2.870489 | 2.390537 | 12.13916 | 8.42732
2018-01-30 19:21 | 234284.3 | 1440.001 | 5 | 42 | 3.187031 | -6.519976 | 2.870489 | 2.607878 | 12.13916 | 9.128518
2018-01-30 19:23 | 234404.3 | 1560.0001 | 5 | 42 | 3.012584 | -6.520007 | 2.870489 | 2.825218 | 12.13916 | 9.805855
2018-01-30 19:23 | 234409 | 1564.676 | 5 | 42 | 2.999987 | -6.519991 | 2.870489 | 2.833672 | 12.13916 | 9.83127
2018-01-30 19:25 | 234529 | 120.0007 | 6 | 42 | 3.633745 | 0 | 2.870489 | 2.833672 | 12.13916 | 9.83127
2018-01-30 19:27 | 234649 | 239.9999 | 6 | 42 | 3.661952 | 0 | 2.870489 | 2.833672 | 12.13916 | 9.83127
2018-01-30 19:28 | 234709 | 300.0013 | 6 | 42 | 3.668656 | 0 | 2.870489 | 2.833672 | 12.13916 | 9.83127
2018-01-30 19:28 | 234709 | 0.0048 | 7 | 43 | 3.668867 | 0 | 0 | 0 | 0 | 0
2018-01-30 19:30 | 234829.1 | 120.0002 | 2 | 43 | 4.025199 | 4.890008 | 0.1623876 | 1.021e-09 | 0.6468289 | 3.746e-09
2018-01-30 19:32 | 234949.1 | 240.001 | 2 | 43 | 4.076144 | 4.890018 | 0.3253815 | 1.021e-09 | 1.307367 | 3.746e-09
2018-01-30 19:34 | 235069.1 | 360.001 | 2 | 43 | 4.109079 | 4.890033 | 0.4883959 | 1.021e-09 | 1.974683 | 3.746e-09
2018-01-30 19:36 | 235189.1 | 480.0018 | 2 | 43 | 4.135512 | 4.890016 | 0.6513863 | 1.021e-09 | 2.646623 | 3.746e-09
2018-01-30 19:38 | 235309.1 | 600.0002 | 2 | 43 | 4.160907 | 4.889985 | 0.814384 | 1.021e-09 | 3.322771 | 3.746e-09
2018-01-30 19:40 | 235429.1 | 720.0002 | 2 | 43 | 4.187194 | 4.890002 | 0.977371 | 1.021e-09 | 4.003082 | 3.746e-09
2018-01-30 19:42 | 235549.1 | 840.0003 | 2 | 43 | 4.200294 | 4.622836 | 1.137866 | 1.021e-09 | 4.676707 | 3.746e-09
2018-01-30 19:44 | 235669.1 | 960.001 | 2 | 43 | 4.200279 | 4.168416 | 1.284285 | 1.021e-09 | 5.29171 | 3.746e-09
2018-01-30 19:46 | 235789.1 | 1080.0009 | 2 | 43 | 4.200298 | 3.761306 | 1.416346 | 1.021e-09 | 5.846402 | 3.746e-09
2018-01-30 19:48 | 235909.1 | 1200.001 | 2 | 43 | 4.200289 | 3.390264 | 1.535433 | 1.021e-09 | 6.346603 | 3.746e-09
2018-01-30 19:49 | 235954.9 | 1245.7335 | 2 | 43 | 4.200285 | 3.25999 | 1.577655 | 1.021e-09 | 6.523945 | 3.746e-09
2018-01-30 19:51 | 236074.9 | 120.0001 | 3 | 43 | 4.224299 | 3.259826 | 1.685942 | 1.021e-09 | 6.979952 | 3.746e-09
2018-01-30 19:53 | 236194.9 | 240.001 | 3 | 43 | 4.254928 | 3.260152 | 1.794617 | 1.021e-09 | 7.440648 | 3.746e-09
2018-01-30 19:55 | 236314.9 | 360.0001 | 3 | 43 | 4.288015 | 3.259946 | 1.903289 | 1.021e-09 | 7.904822 | 3.746e-09
2018-01-30 19:57 | 236434.9 | 480.0003 | 3 | 43 | 4.322931 | 3.260194 | 2.011952 | 1.021e-09 | 8.372651 | 3.746e-09
2018-01-30 19:59 | 236554.9 | 600.0018 | 3 | 43 | 4.359953 | 3.260144 | 2.12062 | 1.021e-09 | 8.844399 | 3.746e-09
2018-01-30 20:01 | 236674.9 | 720.0017 | 3 | 43 | 4.400091 | 3.259826 | 2.229279 | 1.021e-09 | 9.320298 | 3.746e-09
2018-01-30 20:03 | 236794.9 | 840.0002 | 3 | 43 | 4.400264 | 2.727777 | 2.328132 | 1.021e-09 | 9.755284 | 3.746e-09
2018-01-30 20:05 | 236914.9 | 960.0018 | 3 | 43 | 4.40025 | 2.346326 | 2.412521 | 1.021e-09 | 10.12662 | 3.746e-09
2018-01-30 20:07 | 237034.9 | 1080.001 | 3 | 43 | 4.400278 | 2.031795 | 2.485307 | 1.021e-09 | 10.4469 | 3.746e-09
2018-01-30 20:09 | 237154.9 | 1200.001 | 3 | 43 | 4.400273 | 1.76438 | 2.548465 | 1.021e-09 | 10.72481 | 3.746e-09
2018-01-30 20:11 | 237274.9 | 1320.0008 | 3 | 43 | 4.400237 | 1.526814 | 2.603235 | 1.021e-09 | 10.96581 | 3.746e-09
2018-01-30 20:13 | 237394.9 | 1440.0002 | 3 | 43 | 4.400235 | 1.331167 | 2.650755 | 1.021e-09 | 11.17491 | 3.746e-09
2018-01-30 20:15 | 237514.9 | 1560.0012 | 3 | 43 | 4.400224 | 1.168275 | 2.692328 | 1.021e-09 | 11.35784 | 3.746e-09
2018-01-30 20:17 | 237634.9 | 1680.0009 | 3 | 43 | 4.400212 | 1.033909 | 2.728974 | 1.021e-09 | 11.51909 | 3.746e-09
2018-01-30 20:19 | 237754.9 | 1800.001 | 3 | 43 | 4.400223 | 0.914362 | 2.761411 | 1.021e-09 | 11.66182 | 3.746e-09
2018-01-30 20:21 | 237874.9 | 1920.0003 | 3 | 43 | 4.400236 | 0.8078966 | 2.790043 | 1.021e-09 | 11.78781 | 3.746e-09
2018-01-30 20:23 | 237994.9 | 2040.0013 | 3 | 43 | 4.400177 | 0.719821 | 2.815462 | 1.021e-09 | 11.89966 | 3.746e-09
2018-01-30 20:24 | 238105.8 | 2150.8884 | 3 | 43 | 4.40021 | 0.6519976 | 2.836557 | 1.021e-09 | 11.99248 | 3.746e-09
2018-01-30 20:26 | 238225.8059 | 120.0012 | 4 | 43 | 4.340977 | 0 | 2.836557 | 1.021e-09 | 11.99248 | 3.746e-09
2018-01-30 20:28 | 238345.8052 | 240.0005 | 4 | 43 | 4.334859 | 0 | 2.836557 | 1.021e-09 | 11.99248 | 3.746e-09
2018-01-30 20:29 | 238405.8063 | 300.0016 | 4 | 43 | 4.333134 | 0 | 2.836557 | 1.021e-09 | 11.99248 | 3.746e-09
2018-01-30 20:31 | 238525.9 | 120.0011 | 5 | 43 | 3.794449 | -6.520099 | 2.836557 | 0.2173069 | 11.99248 | 0.8384012
2018-01-30 20:33 | 238645.9 | 240.0011 | 5 | 43 | 3.719905 | -6.520089 | 2.836557 | 0.4346298 | 11.99248 | 1.654778
2018-01-30 20:35 | 238765.9 | 360.0012 | 5 | 43 | 3.650321 | -6.520086 | 2.836557 | 0.6519465 | 11.99248 | 2.455589
2018-01-30 20:37 | 238885.9 | 480.0005 | 5 | 43 | 3.583422 | -6.520138 | 2.836557 | 0.8692854 | 11.99248 | 3.241611
2018-01-30 20:39 | 239005.9 | 600.0006 | 5 | 43 | 3.522667 | -6.520153 | 2.836557 | 1.086631 | 11.99248 | 4.013706
2018-01-30 20:41 | 239125.9 | 720.0014 | 5 | 43 | 3.470277 | -6.520152 | 2.836557 | 1.303965 | 11.99248 | 4.773452
2018-01-30 20:43 | 239245.9 | 840.0005 | 5 | 43 | 3.425855 | -6.519946 | 2.836557 | 1.52128 | 11.99248 | 5.522648
2018-01-30 20:45 | 239365.9 | 960.0013 | 5 | 43 | 3.385642 | -6.519934 | 2.836557 | 1.738601 | 11.99248 | 6.262751
2018-01-30 20:47 | 239485.9 | 1080.0005 | 5 | 43 | 3.345598 | -6.520164 | 2.836557 | 1.955933 | 11.99248 | 6.994201
2018-01-30 20:49 | 239605.9 | 1200.0005 | 5 | 43 | 3.305077 | -6.520134 | 2.836557 | 2.173257 | 11.99248 | 7.716939
2018-01-30 20:51 | 239725.9 | 1320.0006 | 5 | 43 | 3.258381 | -6.520158 | 2.836557 | 2.390583 | 11.99248 | 8.430347
2018-01-30 20:53 | 239845.9 | 1440.0013 | 5 | 43 | 3.189177 | -6.520156 | 2.836557 | 2.607934 | 11.99248 | 9.131766
2018-01-30 20:55 | 239965.9 | 1560.0006 | 5 | 43 | 3.012243 | -6.520178 | 2.836557 | 2.82524 | 11.99248 | 9.809376
2018-01-30 20:55 | 239970.4 | 1564.5107 | 5 | 43 | 2.999992 | -6.520142 | 2.836557 | 2.83342 | 11.99248 | 9.833966
2018-01-30 20:57 | 240090.4 | 120.001 | 6 | 43 | 3.634041 | 0 | 2.836557 | 2.83342 | 11.99248 | 9.833966
2018-01-30 20:59 | 240210.4 | 240.0009 | 6 | 43 | 3.662111 | 0 | 2.836557 | 2.83342 | 11.99248 | 9.833966
2018-01-30 21:00 | 240270.4 | 300.0031 | 6 | 43 | 3.66877 | 0 | 2.836557 | 2.83342 | 11.99248 | 9.833966
2018-01-30 21:00 | 240270.4 | 0.0025 | 7 | 44 | 3.668826 | 0 | 0 | 0 | 0 | 0
2018-01-30 21:02 | 240390.5 | 120.0009 | 2 | 44 | 4.024793 | 4.890128 | 0.1623806 | 6.487e-09 | 0.6467382 | 2.3798e-08
2018-01-30 21:04 | 240510.5 | 240.0002 | 2 | 44 | 4.077464 | 4.890153 | 0.3253751 | 6.487e-09 | 1.307339 | 2.3798e-08
2018-01-30 21:06 | 240630.5 | 360.0011 | 2 | 44 | 4.110691 | 4.890122 | 0.4884019 | 6.487e-09 | 1.974995 | 2.3798e-08
2018-01-30 21:08 | 240750.5 | 480.0002 | 2 | 44 | 4.136267 | 4.890096 | 0.6513838 | 6.487e-09 | 2.647061 | 2.3798e-08
2018-01-30 21:10 | 240870.5 | 600.0002 | 2 | 44 | 4.160864 | 4.890122 | 0.8143932 | 6.487e-09 | 3.323314 | 2.3798e-08
2018-01-30 21:12 | 240990.5 | 720.0009 | 2 | 44 | 4.187663 | 4.890151 | 0.9773947 | 6.487e-09 | 4.003675 | 2.3798e-08
2018-01-30 21:14 | 241110.5 | 840.0011 | 2 | 44 | 4.200324 | 4.589463 | 1.1373 | 6.487e-09 | 4.674888 | 2.3798e-08
2018-01-30 21:16 | 241230.5 | 960.0003 | 2 | 44 | 4.200264 | 4.151919 | 1.282857 | 6.487e-09 | 5.286271 | 2.3798e-08
2018-01-30 21:18 | 241350.5 | 1080.0003 | 2 | 44 | 4.200287 | 3.752528 | 1.414454 | 6.487e-09 | 5.839015 | 2.3798e-08
2018-01-30 21:20 | 241470.5 | 1200.0003 | 2 | 44 | 4.200284 | 3.389749 | 1.533434 | 6.487e-09 | 6.338761 | 2.3798e-08
2018-01-30 21:21 | 241514.3 | 1243.7577 | 2 | 44 | 4.20025 | 3.259982 | 1.573845 | 6.487e-09 | 6.5085 | 2.3798e-08
2018-01-30 21:23 | 241634.3 | 120.0002 | 3 | 44 | 4.225516 | 3.260154 | 1.682114 | 1.1752e-08 | 6.964489 | 4.5218e-08
2018-01-30 21:25 | 241754.3 | 240.0001 | 3 | 44 | 4.255684 | 3.260112 | 1.790789 | 1.1752e-08 | 7.425313 | 4.5218e-08
2018-01-30 21:27 | 241874.3 | 360.0003 | 3 | 44 | 4.28825 | 3.260114 | 1.899457 | 1.1752e-08 | 7.889519 | 4.5218e-08
2018-01-30 21:29 | 241994.3 | 480.001 | 3 | 44 | 4.32248 | 3.260104 | 2.008113 | 1.1752e-08 | 8.357299 | 4.5218e-08
2018-01-30 21:31 | 242114.3 | 600.0009 | 3 | 44 | 4.360451 | 3.259826 | 2.116782 | 1.1752e-08 | 8.829034 | 4.5218e-08
2018-01-30 21:33 | 242234.3 | 720.0002 | 3 | 44 | 4.400313 | 3.232615 | 2.22543 | 1.1752e-08 | 9.305017 | 4.5218e-08
2018-01-30 21:35 | 242354.3 | 840.0002 | 3 | 44 | 4.40031 | 2.723453 | 2.323885 | 1.1752e-08 | 9.738249 | 4.5218e-08
2018-01-30 21:37 | 242474.3 | 960.002 | 3 | 44 | 4.400239 | 2.350476 | 2.408239 | 1.1752e-08 | 10.10943 | 4.5218e-08
2018-01-30 21:39 | 242594.3 | 1080 | 3 | 44 | 4.400275 | 2.03441 | 2.481209 | 1.1752e-08 | 10.43052 | 4.5218e-08
2018-01-30 21:41 | 242714.3 | 1200.0018 | 3 | 44 | 4.400226 | 1.754194 | 2.544233 | 1.1752e-08 | 10.70784 | 4.5218e-08
2018-01-30 21:43 | 242834.3 | 1320.0019 | 3 | 44 | 4.400234 | 1.523108 | 2.598739 | 1.1752e-08 | 10.94768 | 4.5218e-08
2018-01-30 21:45 | 242954.3 | 1440.0011 | 3 | 44 | 4.400218 | 1.333038 | 2.64624 | 1.1752e-08 | 11.1567 | 4.5218e-08
2018-01-30 21:47 | 243074.3 | 1560.0001 | 3 | 44 | 4.400216 | 1.174809 | 2.687987 | 1.1752e-08 | 11.34039 | 4.5218e-08
2018-01-30 21:49 | 243194.3 | 1680.0011 | 3 | 44 | 4.400226 | 1.033071 | 2.724757 | 1.1752e-08 | 11.50219 | 4.5218e-08
2018-01-30 21:51 | 243314.3 | 1800.0002 | 3 | 44 | 4.400194 | 0.9107962 | 2.75708 | 1.1752e-08 | 11.64442 | 4.5218e-08
2018-01-30 21:53 | 243434.3 | 1920.001 | 3 | 44 | 4.400243 | 0.8095779 | 2.785712 | 1.1752e-08 | 11.77041 | 4.5218e-08
2018-01-30 21:55 | 243554.3 | 2040.0009 | 3 | 44 | 4.400218 | 0.7264051 | 2.811231 | 1.1752e-08 | 11.8827 | 4.5218e-08
2018-01-30 21:57 | 243670.5 | 2156.2432 | 3 | 44 | 4.400186 | 0.6519976 | 2.833459 | 1.1752e-08 | 11.9805 | 4.5218e-08
2018-01-30 21:59 | 243790.6 | 120 | 4 | 44 | 4.340908 | 0 | 2.833459 | 1.1752e-08 | 11.9805 | 4.5218e-08
2018-01-30 22:01 | 243910.6 | 240 | 4 | 44 | 4.33484 | 0 | 2.833459 | 1.1752e-08 | 11.9805 | 4.5218e-08
2018-01-30 22:02 | 243970.6 | 300.0013 | 4 | 44 | 4.333086 | 0 | 2.833459 | 1.1752e-08 | 11.9805 | 4.5218e-08
2018-01-30 22:04 | 244090.7 | 120.0009 | 5 | 44 | 3.794691 | -6.520023 | 2.833459 | 0.2173018 | 11.9805 | 0.8382438
2018-01-30 22:06 | 244210.7 | 240.0009 | 5 | 44 | 3.720045 | -6.520003 | 2.833459 | 0.4346353 | 11.9805 | 1.654749
2018-01-30 22:08 | 244330.7 | 360.0009 | 5 | 44 | 3.64816 | -6.520082 | 2.833459 | 0.6519668 | 11.9805 | 2.455375
2018-01-30 22:10 | 244450.7 | 480.0005 | 5 | 44 | 3.581815 | -6.520103 | 2.833459 | 0.869288 | 11.9805 | 3.240877
2018-01-30 22:12 | 244570.7 | 600.0001 | 5 | 44 | 3.521678 | -6.519956 | 2.833459 | 1.086608 | 11.9805 | 4.012603
2018-01-30 22:14 | 244690.7 | 720.0009 | 5 | 44 | 3.470437 | -6.52001 | 2.833459 | 1.303942 | 11.9805 | 4.772263
2018-01-30 22:16 | 244810.7 | 840.0001 | 5 | 44 | 3.425717 | -6.520042 | 2.833459 | 1.521285 | 11.9805 | 5.521605
2018-01-30 22:18 | 244930.7 | 960.0009 | 5 | 44 | 3.383928 | -6.520077 | 2.833459 | 1.73861 | 11.9805 | 6.261491
2018-01-30 22:20 | 245050.7 | 1080.0002 | 5 | 44 | 3.344281 | -6.520091 | 2.833459 | 1.955902 | 11.9805 | 6.99246
2018-01-30 22:22 | 245170.7 | 1200.0009 | 5 | 44 | 3.304146 | -6.520099 | 2.833459 | 2.173261 | 11.9805 | 7.715035
2018-01-30 22:24 | 245290.7 | 1320.0002 | 5 | 44 | 3.258436 | -6.520126 | 2.833459 | 2.390586 | 11.9805 | 8.428326
2018-01-30 22:26 | 245410.7 | 1440.0001 | 5 | 44 | 3.187395 | -6.520145 | 2.833459 | 2.607908 | 11.9805 | 9.129565
2018-01-30 22:28 | 245530.7 | 1560.0009 | 5 | 44 | 3.008114 | -6.520165 | 2.833459 | 2.825259 | 11.9805 | 9.80665
2018-01-30 22:28 | 245533.6 | 1562.9303 | 5 | 44 | 2.999998 | -6.520092 | 2.833459 | 2.830561 | 11.9805 | 9.822579
2018-01-30 22:30 | 245653.6 | 120.0008 | 6 | 44 | 3.634619 | 0 | 2.833459 | 2.830577 | 11.9805 | 9.822627
2018-01-30 22:32 | 245773.6 | 240.0007 | 6 | 44 | 3.662515 | 0 | 2.833459 | 2.830577 | 11.9805 | 9.822627
2018-01-30 22:33 | 245833.6 | 300.003 | 6 | 44 | 3.66914 | 0 | 2.833459 | 2.830577 | 11.9805 | 9.822627
2018-01-30 22:33 | 245833.7 | 0.0022 | 7 | 45 | 3.669299 | 0 | 0 | 0 | 0 | 0
2018-01-30 22:35 | 245953.7287 | 120.001 | 2 | 45 | 4.026062 | 4.890199 | 0.162388 | 3.171e-09 | 0.646822 | 1.1635e-08
2018-01-30 22:37 | 246073.7287 | 240.001 | 2 | 45 | 4.078156 | 4.889905 | 0.3254016 | 3.171e-09 | 1.307703 | 1.1635e-08
2018-01-30 22:39 | 246193.7279 | 360.0002 | 2 | 45 | 4.110478 | 4.89009 | 0.4883841 | 3.171e-09 | 1.975202 | 1.1635e-08
2018-01-30 22:41 | 246313.7278 | 480.0001 | 2 | 45 | 4.134911 | 4.890172 | 0.6513899 | 3.171e-09 | 2.647233 | 1.1635e-08
2018-01-30 22:43 | 246433.7286 | 600.0009 | 2 | 45 | 4.160515 | 4.890096 | 0.8143991 | 3.171e-09 | 3.323306 | 1.1635e-08
2018-01-30 22:45 | 246553.7287 | 720.001 | 2 | 45 | 4.188577 | 4.890065 | 0.9773816 | 3.171e-09 | 4.003675 | 1.1635e-08
2018-01-30 22:47 | 246673.7279 | 840.0002 | 2 | 45 | 4.200279 | 4.589881 | 1.13725 | 3.171e-09 | 4.674786 | 1.1635e-08
2018-01-30 22:49 | 246793.7304 | 960.0027 | 2 | 45 | 4.200292 | 4.162314 | 1.282954 | 3.171e-09 | 5.286785 | 1.1635e-08
2018-01-30 22:51 | 246913.7295 | 1080.0018 | 2 | 45 | 4.200279 | 3.763524 | 1.414985 | 3.171e-09 | 5.841352 | 1.1635e-08
2018-01-30 22:53 | 247033.7287 | 1200.001 | 2 | 45 | 4.20027 | 3.376834 | 1.533903 | 3.171e-09 | 6.340842 | 1.1635e-08
2018-01-30 22:54 | 247072.6749 | 1238.9472 | 2 | 45 | 4.200289 | 3.25998 | 1.569824 | 3.171e-09 | 6.491718 | 1.1635e-08
2018-01-30 22:56 | 247192.7 | 120 | 3 | 45 | 4.224796 | 3.260016 | 1.678105 | 5.426e-09 | 6.947729 | 2.0805e-08
2018-01-30 22:58 | 247312.7 | 240.0001 | 3 | 45 | 4.254445 | 3.260203 | 1.786762 | 5.426e-09 | 7.408376 | 2.0805e-08
2018-01-30 23:00 | 247432.7 | 360.0009 | 3 | 45 | 4.286205 | 3.260121 | 1.895431 | 5.426e-09 | 7.872402 | 2.0805e-08
2018-01-30 23:02 | 247552.7 | 480.0009 | 3 | 45 | 4.321611 | 3.260119 | 2.004108 | 5.426e-09 | 8.340094 | 2.0805e-08
2018-01-30 23:04 | 247672.7 | 600.0001 | 3 | 45 | 4.359958 | 3.260081 | 2.112772 | 5.426e-09 | 8.811766 | 2.0805e-08
2018-01-30 23:06 | 247792.7 | 720.0009 | 3 | 45 | 4.400212 | 3.259784 | 2.221439 | 5.426e-09 | 9.28772 | 2.0805e-08
2018-01-30 23:08 | 247912.7 | 840.0001 | 3 | 45 | 4.400319 | 2.747922 | 2.320648 | 5.426e-09 | 9.724269 | 2.0805e-08
2018-01-30 23:10 | 248032.7 | 960.0009 | 3 | 45 | 4.400278 | 2.365184 | 2.405699 | 5.426e-09 | 10.09852 | 2.0805e-08
2018-01-30 23:12 | 248152.7 | 1080.0009 | 3 | 45 | 4.400259 | 2.032992 | 2.478828 | 5.426e-09 | 10.42031 | 2.0805e-08
2018-01-30 23:14 | 248272.7 | 1200.0001 | 3 | 45 | 4.400241 | 1.760263 | 2.541918 | 5.426e-09 | 10.69792 | 2.0805e-08
2018-01-30 23:16 | 248392.7 | 1320.0017 | 3 | 45 | 4.400269 | 1.53365 | 2.596666 | 5.426e-09 | 10.93882 | 2.0805e-08
2018-01-30 23:18 | 248512.7 | 1440.0018 | 3 | 45 | 4.400266 | 1.34393 | 2.644547 | 5.426e-09 | 11.14951 | 2.0805e-08
2018-01-30 23:20 | 248632.7 | 1560.0001 | 3 | 45 | 4.400221 | 1.17437 | 2.686472 | 5.426e-09 | 11.33399 | 2.0805e-08
2018-01-30 23:22 | 248752.7 | 1680.001 | 3 | 45 | 4.400192 | 1.032204 | 2.723166 | 5.426e-09 | 11.49545 | 2.0805e-08
2018-01-30 23:24 | 248872.7 | 1800.0001 | 3 | 45 | 4.400219 | 0.9140263 | 2.755559 | 5.426e-09 | 11.63799 | 2.0805e-08
2018-01-30 23:26 | 248992.7 | 1920.0002 | 3 | 45 | 4.400164 | 0.8153038 | 2.784346 | 5.426e-09 | 11.76466 | 2.0805e-08
2018-01-30 23:28 | 249112.7 | 2040.0008 | 3 | 45 | 4.400244 | 0.728137 | 2.81004 | 5.426e-09 | 11.87772 | 2.0805e-08
2018-01-30 23:30 | 249222.6 | 2149.9046 | 3 | 45 | 4.400157 | 0.6519947 | 2.831072 | 5.426e-09 | 11.97026 | 2.0805e-08
2018-01-30 23:32 | 249342.6 | 120.001 | 4 | 45 | 4.340877 | 0 | 2.831074 | 5.426e-09 | 11.97027 | 2.0805e-08
2018-01-30 23:34 | 249462.6 | 240.0002 | 4 | 45 | 4.334746 | 0 | 2.831074 | 5.426e-09 | 11.97027 | 2.0805e-08
2018-01-30 23:35 | 249522.6 | 300.002 | 4 | 45 | 4.332971 | 0 | 2.831074 | 5.426e-09 | 11.97027 | 2.0805e-08
2018-01-30 23:37 | 249642.7 | 120.0009 | 5 | 45 | 3.797162 | -6.520061 | 2.831074 | 0.217292 | 11.97027 | 0.838967
2018-01-30 23:39 | 249762.7 | 240.0001 | 5 | 45 | 3.719752 | -6.520091 | 2.831074 | 0.4346375 | 11.97027 | 1.655722
2018-01-30 23:41 | 249882.7 | 360.0002 | 5 | 45 | 3.648992 | -6.520111 | 2.831074 | 0.6519634 | 11.97027 | 2.456342
2018-01-30 23:43 | 250002.7 | 480.0009 | 5 | 45 | 3.582932 | -6.520039 | 2.831074 | 0.8692862 | 11.97027 | 3.242068
2018-01-30 23:45 | 250122.7 | 600.0014 | 5 | 45 | 3.523679 | -6.520043 | 2.831074 | 1.086603 | 11.97027 | 4.014149
2018-01-30 23:47 | 250242.7 | 720.0009 | 5 | 45 | 3.471277 | -6.520111 | 2.831074 | 1.303935 | 11.97027 | 4.774133
2018-01-30 23:49 | 250362.7 | 840.0011 | 5 | 45 | 3.425615 | -6.520096 | 2.831074 | 1.521269 | 11.97027 | 5.523466
2018-01-30 23:51 | 250482.7 | 960.0014 | 5 | 45 | 3.384321 | -6.520079 | 2.831074 | 1.738603 | 11.97027 | 6.263422
2018-01-30 23:53 | 250602.7 | 1080.0015 | 5 | 45 | 3.345444 | -6.520098 | 2.831074 | 1.955932 | 11.97027 | 6.994682
2018-01-30 23:55 | 250722.7 | 1200.0012 | 5 | 45 | 3.306216 | -6.520148 | 2.831074 | 2.173281 | 11.97027 | 7.717591
2018-01-30 23:57 | 250842.7 | 1320.0002 | 5 | 45 | 3.259053 | -6.520087 | 2.831074 | 2.39059 | 11.97027 | 8.431159
2018-01-30 23:59 | 250962.7 | 1440.0005 | 5 | 45 | 3.188015 | -6.520175 | 2.831074 | 2.607919 | 11.97027 | 9.132496
2018-01-31 00:01 | 251082.7 | 1560.0005 | 5 | 45 | 3.007663 | -6.520192 | 2.831074 | 2.825239 | 11.97027 | 9.809558
2018-01-31 00:01 | 251085.5 | 1562.8003 | 5 | 45 | 2.999985 | -6.519856 | 2.831074 | 2.830333 | 11.97027 | 9.824858
2018-01-31 00:03 | 251205.6 | 120.0016 | 6 | 45 | 3.634167 | 0 | 2.831074 | 2.830333 | 11.97027 | 9.824858
2018-01-31 00:05 | 251325.6 | 240.0011 | 6 | 45 | 3.662328 | 0 | 2.831074 | 2.830333 | 11.97027 | 9.824858
2018-01-31 00:06 | 251385.6 | 300.0017 | 6 | 45 | 3.669134 | 0 | 2.831074 | 2.830333 | 11.97027 | 9.824858
2018-01-31 00:06 | 251385.6 | 0.0025 | 7 | 46 | 3.669127 | 0 | 0 | 0 | 0 | 0
2018-01-31 00:08 | 251505.7 | 120.0003 | 2 | 46 | 4.025913 | 4.889968 | 0.1623887 | 3.727e-09 | 0.6468908 | 1.3675e-08
2018-01-31 00:10 | 251625.7 | 240.001 | 2 | 46 | 4.077677 | 4.890006 | 0.3253841 | 3.727e-09 | 1.307644 | 1.3675e-08
2018-01-31 00:12 | 251745.7 | 360.001 | 2 | 46 | 4.109087 | 4.889976 | 0.4883837 | 3.727e-09 | 1.97504 | 1.3675e-08
2018-01-31 00:14 | 251865.7 | 480.0016 | 2 | 46 | 4.135018 | 4.890079 | 0.6513803 | 3.727e-09 | 2.646917 | 1.3675e-08
2018-01-31 00:16 | 251985.7 | 600.0016 | 2 | 46 | 4.161356 | 4.889998 | 0.8143635 | 3.727e-09 | 3.323017 | 1.3675e-08
2018-01-31 00:18 | 252105.7 | 720.0011 | 2 | 46 | 4.188541 | 4.890044 | 0.977374 | 3.727e-09 | 4.003542 | 1.3675e-08
2018-01-31 00:20 | 252225.7 | 840.0009 | 2 | 46 | 4.200282 | 4.600581 | 1.13731 | 3.727e-09 | 4.674934 | 1.3675e-08
2018-01-31 00:22 | 252345.7 | 960.0013 | 2 | 46 | 4.200273 | 4.168599 | 1.283397 | 3.727e-09 | 5.28854 | 1.3675e-08
2018-01-31 00:24 | 252465.7 | 1080.0005 | 2 | 46 | 4.200264 | 3.747952 | 1.415256 | 3.727e-09 | 5.842388 | 1.3675e-08
2018-01-31 00:26 | 252585.7 | 1200.0008 | 2 | 46 | 4.200299 | 3.372378 | 1.533847 | 3.727e-09 | 6.340503 | 1.3675e-08
2018-01-31 00:26 | 252623.3 | 1237.6788 | 2 | 46 | 4.200283 | 3.259999 | 1.568546 | 3.727e-09 | 6.486247 | 1.3675e-08
2018-01-31 00:28 | 252743.4 | 120.0013 | 3 | 46 | 4.22444 | 3.260171 | 1.676816 | 3.727e-09 | 6.9422 | 1.3675e-08
2018-01-31 00:30 | 252863.4 | 240.0004 | 3 | 46 | 4.253696 | 3.260175 | 1.785491 | 3.727e-09 | 7.402847 | 1.3675e-08
2018-01-31 00:32 | 252983.4 | 360.0015 | 3 | 46 | 4.286808 | 3.259809 | 1.894148 | 3.727e-09 | 7.8668 | 1.3675e-08
2018-01-31 00:34 | 253103.4 | 480.0011 | 3 | 46 | 4.322203 | 3.260129 | 2.002821 | 3.727e-09 | 8.334569 | 1.3675e-08
2018-01-31 00:36 | 253223.4 | 600.001 | 3 | 46 | 4.360056 | 3.260165 | 2.11149 | 3.727e-09 | 8.806293 | 1.3675e-08
2018-01-31 00:38 | 253343.4 | 720.0015 | 3 | 46 | 4.399599 | 3.260097 | 2.220145 | 3.727e-09 | 9.282169 | 1.3675e-08
2018-01-31 00:40 | 253463.4 | 840.0014 | 3 | 46 | 4.400297 | 2.746135 | 2.319556 | 3.727e-09 | 9.719604 | 1.3675e-08
2018-01-31 00:42 | 253583.4 | 960.0001 | 3 | 46 | 4.400285 | 2.355485 | 2.404345 | 3.727e-09 | 10.0927 | 1.3675e-08
2018-01-31 00:44 | 253703.4 | 1080.0008 | 3 | 46 | 4.400259 | 2.032191 | 2.477318 | 3.727e-09 | 10.4138 | 1.3675e-08
2018-01-31 00:46 | 253823.4 | 1200.002 | 3 | 46 | 4.40021 | 1.763173 | 2.540427 | 3.727e-09 | 10.6915 | 1.3675e-08
2018-01-31 00:48 | 253943.4 | 1320.0014 | 3 | 46 | 4.400227 | 1.537342 | 2.595366 | 3.727e-09 | 10.93325 | 1.3675e-08
2018-01-31 00:50 | 254063.4 | 1440.0019 | 3 | 46 | 4.40023 | 1.337962 | 2.643245 | 3.727e-09 | 11.14393 | 1.3675e-08
2018-01-31 00:52 | 254183.4 | 1560.0003 | 3 | 46 | 4.400252 | 1.172968 | 2.684992 | 3.727e-09 | 11.32762 | 1.3675e-08
2018-01-31 00:54 | 254303.4 | 1680.0011 | 3 | 46 | 4.40021 | 1.033814 | 2.721701 | 3.727e-09 | 11.48915 | 1.3675e-08
2018-01-31 00:56 | 254423.4 | 1800.0011 | 3 | 46 | 4.400229 | 0.9201632 | 2.754217 | 3.727e-09 | 11.63223 | 1.3675e-08
2018-01-31 00:58 | 254543.4 | 1920.0003 | 3 | 46 | 4.400238 | 0.8172951 | 2.783135 | 3.727e-09 | 11.75947 | 1.3675e-08
2018-01-31 01:00 | 254663.4 | 2040.0003 | 3 | 46 | 4.400248 | 0.7242994 | 2.808754 | 3.727e-09 | 11.8722 | 1.3675e-08
2018-01-31 01:02 | 254776.3 | 2152.9504 | 3 | 46 | 4.4002 | 0.6519995 | 2.830306 | 3.727e-09 | 11.96703 | 1.3675e-08
2018-01-31 01:04 | 254896.3 | 120.0001 | 4 | 46 | 4.340701 | 0 | 2.830307 | 3.727e-09 | 11.96704 | 1.3675e-08
2018-01-31 01:06 | 255016.3 | 240.0007 | 4 | 46 | 4.334569 | 0 | 2.830307 | 3.727e-09 | 11.96704 | 1.3675e-08
2018-01-31 01:07 | 255076.3 | 300.0023 | 4 | 46 | 4.33279 | 0 | 2.830307 | 3.727e-09 | 11.96704 | 1.3675e-08
2018-01-31 01:09 | 255196.4 | 120.0014 | 5 | 46 | 3.792774 | -6.52014 | 2.830307 | 0.2173121 | 11.96704 | 0.8382477
2018-01-31 01:11 | 255316.4 | 240.0009 | 5 | 46 | 3.717498 | -6.520077 | 2.830307 | 0.4346254 | 11.96704 | 1.654173
2018-01-31 01:13 | 255436.4 | 360.0014 | 5 | 46 | 3.647506 | -6.520133 | 2.830307 | 0.6519537 | 11.96704 | 2.454395
2018-01-31 01:15 | 255556.4 | 480.0005 | 5 | 46 | 3.582417 | -6.520079 | 2.830307 | 0.8692977 | 11.96704 | 3.240011
2018-01-31 01:17 | 255676.4 | 600.0011 | 5 | 46 | 3.521919 | -6.520013 | 2.830307 | 1.086633 | 11.96704 | 4.011939
2018-01-31 01:19 | 255796.4 | 720.0008 | 5 | 46 | 3.468898 | -6.520146 | 2.830307 | 1.30397 | 11.96704 | 4.771457
2018-01-31 01:21 | 255916.4 | 840.0003 | 5 | 46 | 3.423335 | -6.519807 | 2.830307 | 1.521263 | 11.96704 | 5.520161
2018-01-31 01:23 | 256036.4 | 960.0016 | 5 | 46 | 3.38274 | -6.520156 | 2.830307 | 1.738616 | 11.96704 | 6.259746
2018-01-31 01:25 | 256156.4 | 1080.0011 | 5 | 46 | 3.344018 | -6.520241 | 2.830307 | 1.955939 | 11.96704 | 6.990687
2018-01-31 01:27 | 256276.4 | 1200.0012 | 5 | 46 | 3.303188 | -6.519861 | 2.830307 | 2.173239 | 11.96704 | 7.71295
2018-01-31 01:29 | 256396.4 | 1320.0009 | 5 | 46 | 3.255788 | -6.519789 | 2.830307 | 2.390598 | 11.96704 | 8.425989
2018-01-31 01:31 | 256516.4 | 1440.0003 | 5 | 46 | 3.184887 | -6.519949 | 2.830307 | 2.607922 | 11.96704 | 9.126603
2018-01-31 01:33 | 256636.4 | 1560.003 | 5 | 46 | 3.006269 | -6.51989 | 2.830307 | 2.825234 | 11.96704 | 9.803135
2018-01-31 01:33 | 256638.7 | 1562.2988 | 5 | 46 | 2.999989 | -6.519851 | 2.830307 | 2.829415 | 11.96704 | 9.815692
2018-01-31 01:35 | 256758.8 | 120.0003 | 6 | 46 | 3.63424 | 0 | 2.830307 | 2.829415 | 11.96704 | 9.815692
2018-01-31 01:37 | 256878.8 | 240.0012 | 6 | 46 | 3.662293 | 0 | 2.830307 | 2.829415 | 11.96704 | 9.815692
2018-01-31 01:38 | 256938.8 | 300.0025 | 6 | 46 | 3.668989 | 0 | 2.830307 | 2.829415 | 11.96704 | 9.815692
2018-01-31 01:38 | 256938.8 | 0.0025 | 7 | 47 | 3.668951 | 0 | 0 | 0 | 0 | 0
2018-01-31 01:40 | 257058.9 | 120 | 2 | 47 | 4.026212 | 4.890063 | 0.1623832 | 4.54e-10 | 0.6469737 | 1.667e-09
2018-01-31 01:42 | 257178.9 | 240.0006 | 2 | 47 | 4.077296 | 4.890031 | 0.3253941 | 4.54e-10 | 1.307748 | 1.667e-09
2018-01-31 01:44 | 257298.9 | 360.0013 | 2 | 47 | 4.110489 | 4.890183 | 0.4883724 | 4.54e-10 | 1.975118 | 1.667e-09
2018-01-31 01:46 | 257418.9 | 480.0013 | 2 | 47 | 4.136553 | 4.890157 | 0.6513866 | 4.54e-10 | 2.647347 | 1.667e-09
2018-01-31 01:48 | 257538.9 | 600.0004 | 2 | 47 | 4.162042 | 4.89008 | 0.8143638 | 4.54e-10 | 3.323581 | 1.667e-09
2018-01-31 01:50 | 257658.9 | 720.0002 | 2 | 47 | 4.188362 | 4.890088 | 0.977361 | 4.54e-10 | 4.004112 | 1.667e-09
2018-01-31 01:52 | 257778.9 | 840.0007 | 2 | 47 | 4.200267 | 4.598937 | 1.137407 | 4.54e-10 | 4.675941 | 1.667e-09
2018-01-31 01:54 | 257898.9 | 960.0004 | 2 | 47 | 4.200263 | 4.148044 | 1.283086 | 4.54e-10 | 5.287834 | 1.667e-09
2018-01-31 01:56 | 258018.9 | 1080.0002 | 2 | 47 | 4.200314 | 3.74241 | 1.414477 | 4.54e-10 | 5.839715 | 1.667e-09
2018-01-31 01:58 | 258138.9 | 1200.0014 | 2 | 47 | 4.200294 | 3.371547 | 1.532893 | 4.54e-10 | 6.337095 | 1.667e-09
2018-01-31 01:59 | 258177.8 | 1238.9848 | 2 | 47 | 4.200264 | 3.25999 | 1.568796 | 4.54e-10 | 6.487896 | 1.667e-09
2018-01-31 02:01 | 258297.9 | 120.0008 | 3 | 47 | 4.22414 | 3.260159 | 1.677077 | 4.54e-10 | 6.943866 | 1.667e-09
2018-01-31 02:03 | 258417.9 | 240.0012 | 3 | 47 | 4.254467 | 3.259831 | 1.78574 | 4.54e-10 | 7.404488 | 1.667e-09
2018-01-31 02:05 | 258537.9 | 360.0005 | 3 | 47 | 4.287364 | 3.260158 | 1.89439 | 4.54e-10 | 7.868505 | 1.667e-09
2018-01-31 02:07 | 258657.9 | 480.0014 | 3 | 47 | 4.32228 | 3.260177 | 2.003079 | 4.54e-10 | 8.336368 | 1.667e-09
2018-01-31 02:09 | 258777.9 | 600.0006 | 3 | 47 | 4.359201 | 3.259831 | 2.111738 | 4.54e-10 | 8.808002 | 1.667e-09
2018-01-31 02:11 | 258897.9 | 720.0009 | 3 | 47 | 4.399266 | 3.259871 | 2.220394 | 4.54e-10 | 9.283802 | 1.667e-09
2018-01-31 02:13 | 259017.9 | 840.0012 | 3 | 47 | 4.400285 | 2.739446 | 2.319646 | 4.54e-10 | 9.720538 | 1.667e-09
2018-01-31 02:15 | 259137.9 | 960.0005 | 3 | 47 | 4.400302 | 2.357598 | 2.404379 | 4.54e-10 | 10.09339 | 1.667e-09
2018-01-31 02:17 | 259257.9 | 1080.0001 | 3 | 47 | 4.400273 | 2.040414 | 2.477479 | 4.54e-10 | 10.41505 | 1.667e-09
2018-01-31 02:19 | 259377.9 | 1200.0011 | 3 | 47 | 4.400233 | 1.770317 | 2.540885 | 4.54e-10 | 10.69405 | 1.667e-09
2018-01-31 02:21 | 259497.9 | 1320.0002 | 3 | 47 | 4.400276 | 1.533853 | 2.595864 | 4.54e-10 | 10.93597 | 1.667e-09
2018-01-31 02:23 | 259617.9 | 1440.0003 | 3 | 47 | 4.40021 | 1.33882 | 2.643633 | 4.54e-10 | 11.14617 | 1.667e-09
2018-01-31 02:25 | 259737.9 | 1560.0003 | 3 | 47 | 4.400233 | 1.176312 | 2.685471 | 4.54e-10 | 11.33027 | 1.667e-09
2018-01-31 02:27 | 259857.9 | 1680.0003 | 3 | 47 | 4.400215 | 1.041382 | 2.722395 | 4.54e-10 | 11.49274 | 1.667e-09
2018-01-31 02:29 | 259977.9 | 1800.0003 | 3 | 47 | 4.400249 | 0.9196806 | 2.755039 | 4.54e-10 | 11.63638 | 1.667e-09
2018-01-31 02:31 | 260097.9 | 1920.0003 | 3 | 47 | 4.400213 | 0.8123379 | 2.783845 | 4.54e-10 | 11.76313 | 1.667e-09
2018-01-31 02:33 | 260217.9 | 2040.0009 | 3 | 47 | 4.400185 | 0.7243185 | 2.809418 | 4.54e-10 | 11.87566 | 1.667e-09
2018-01-31 02:35 | 260334.5 | 2156.6704 | 3 | 47 | 4.400169 | 0.6519995 | 2.831683 | 4.54e-10 | 11.97363 | 1.667e-09
2018-01-31 02:37 | 260454.6 | 120.0006 | 4 | 47 | 4.341044 | 0 | 2.831683 | 4.54e-10 | 11.97363 | 1.667e-09
2018-01-31 02:39 | 260574.6 | 240.0016 | 4 | 47 | 4.335018 | 0 | 2.831683 | 4.54e-10 | 11.97363 | 1.667e-09
2018-01-31 02:40 | 260634.6 | 300.0018 | 4 | 47 | 4.333234 | 0 | 2.831683 | 4.54e-10 | 11.97363 | 1.667e-09
2018-01-31 02:42 | 260754.7 | 120.0002 | 5 | 47 | 3.795229 | -6.520172 | 2.831683 | 0.21732 | 11.97363 | 0.8386052
2018-01-31 02:44 | 260874.7 | 240.0011 | 5 | 47 | 3.720816 | -6.520106 | 2.831683 | 0.4346417 | 11.97363 | 1.655148
2018-01-31 02:46 | 260994.7 | 360.0009 | 5 | 47 | 3.650814 | -6.52013 | 2.831683 | 0.651969 | 11.97363 | 2.456138
2018-01-31 02:48 | 261114.7 | 480.0014 | 5 | 47 | 3.583447 | -6.520123 | 2.831683 | 0.8693024 | 11.97363 | 3.242192
2018-01-31 02:50 | 261234.7 | 600.0013 | 5 | 47 | 3.522563 | -6.520146 | 2.831683 | 1.086616 | 11.97363 | 4.014172
2018-01-31 02:52 | 261354.7 | 720.0003 | 5 | 47 | 3.470029 | -6.520136 | 2.831683 | 1.303959 | 11.97363 | 4.773918
2018-01-31 02:54 | 261474.7 | 840.0014 | 5 | 47 | 3.425496 | -6.520145 | 2.831683 | 1.52129 | 11.97363 | 5.523106
2018-01-31 02:56 | 261594.7 | 960.0015 | 5 | 47 | 3.385035 | -6.520103 | 2.831683 | 1.738607 | 11.97363 | 6.263106
2018-01-31 02:58 | 261714.7 | 1080.0012 | 5 | 47 | 3.34483 | -6.520131 | 2.831683 | 1.95594 | 11.97363 | 6.994417
2018-01-31 03:00 | 261834.7 | 1200.0004 | 5 | 47 | 3.304196 | -6.520167 | 2.831683 | 2.173279 | 11.97363 | 7.717005
2018-01-31 03:02 | 261954.7 | 1320.0011 | 5 | 47 | 3.257539 | -6.519855 | 2.831683 | 2.390626 | 11.97363 | 8.430258
2018-01-31 03:04 | 262074.7 | 1440.0004 | 5 | 47 | 3.188565 | -6.519806 | 2.831683 | 2.607926 | 11.97363 | 9.131374
2018-01-31 03:06 | 262194.7 | 1560.0006 | 5 | 47 | 3.009026 | -6.520108 | 2.831683 | 2.825285 | 11.97363 | 9.808861
2018-01-31 03:06 | 262197.9 | 1563.238 | 5 | 47 | 3 | -6.519813 | 2.831683 | 2.831136 | 11.97363 | 9.826442
2018-01-31 03:08 | 262317.9 | 120.0001 | 6 | 47 | 3.633523 | 0 | 2.831683 | 2.831136 | 11.97363 | 9.826442
2018-01-31 03:10 | 262437.9 | 240.0011 | 6 | 47 | 3.661709 | 0 | 2.831683 | 2.831136 | 11.97363 | 9.826442
2018-01-31 03:11 | 262497.9 | 300.0035 | 6 | 47 | 3.668349 | 0 | 2.831683 | 2.831136 | 11.97363 | 9.826442
2018-01-31 03:11 | 262497.9 | 0.0024 | 7 | 48 | 3.668393 | 0 | 0 | 0 | 0 | 0
2018-01-31 03:13 | 262618 | 120.0009 | 2 | 48 | 4.024497 | 4.890214 | 0.1624053 | 0 | 0.6468143 | 0
2018-01-31 03:15 | 262738 | 240.0024 | 2 | 48 | 4.077301 | 4.890193 | 0.3254149 | 0 | 1.307437 | 0
2018-01-31 03:17 | 262858 | 360.0013 | 2 | 48 | 4.110204 | 4.889821 | 0.4883859 | 0 | 1.974808 | 0
2018-01-31 03:19 | 262978 | 480.0004 | 2 | 48 | 4.135668 | 4.890115 | 0.6513855 | 0 | 2.646869 | 0
2018-01-31 03:21 | 263098 | 600.0001 | 2 | 48 | 4.160073 | 4.890164 | 0.8143992 | 0 | 3.323013 | 0
2018-01-31 03:23 | 263218 | 720.001 | 2 | 48 | 4.187039 | 4.890115 | 0.9773992 | 0 | 4.003253 | 0
2018-01-31 03:25 | 263338 | 840.0006 | 2 | 48 | 4.200309 | 4.602025 | 1.13756 | 0 | 4.675496 | 0
2018-01-31 03:27 | 263458 | 960.0004 | 2 | 48 | 4.200287 | 4.161506 | 1.283496 | 0 | 5.288466 | 0
2018-01-31 03:29 | 263578 | 1080.0001 | 2 | 48 | 4.200309 | 3.759341 | 1.415338 | 0 | 5.842242 | 0
2018-01-31 03:31 | 263698 | 1200.0006 | 2 | 48 | 4.200273 | 3.390056 | 1.534423 | 0 | 6.342434 | 0
2018-01-31 03:32 | 263741.1 | 1243.0699 | 2 | 48 | 4.200269 | 3.259992 | 1.574214 | 0 | 6.509564 | 0
2018-01-31 03:34 | 263861.1 | 120.0005 | 3 | 48 | 4.225452 | 3.260005 | 1.682495 | 0 | 6.96561 | 0
2018-01-31 03:36 | 263981.1 | 240.0011 | 3 | 48 | 4.255675 | 3.260182 | 1.791154 | 0 | 7.426362 | 0
2018-01-31 03:38 | 264101.1 | 360.0001 | 3 | 48 | 4.28834 | 3.260037 | 1.899826 | 0 | 7.890588 | 0
2018-01-31 03:40 | 264221.1 | 480.0013 | 3 | 48 | 4.322674 | 3.260089 | 2.008493 | 0 | 8.358427 | 0
2018-01-31 03:42 | 264341.1 | 600.0011 | 3 | 48 | 4.360816 | 3.260123 | 2.117161 | 0 | 8.830194 | 0
2018-01-31 03:44 | 264461.1 | 720.0002 | 3 | 48 | 4.400321 | 3.228265 | 2.225809 | 0 | 9.306202 | 0
2018-01-31 03:46 | 264581.1 | 840.0005 | 3 | 48 | 4.400251 | 2.719209 | 2.324142 | 0 | 9.738892 | 0
2018-01-31 03:48 | 264701.1 | 960.0013 | 3 | 48 | 4.400318 | 2.349025 | 2.408398 | 0 | 10.10964 | 0
2018-01-31 03:50 | 264821.1 | 1080.0009 | 3 | 48 | 4.400258 | 2.028453 | 2.481208 | 0 | 10.43003 | 0
2018-01-31 03:52 | 264941.1 | 1200.0014 | 3 | 48 | 4.40025 | 1.749356 | 2.544031 | 0 | 10.70647 | 0
2018-01-31 03:54 | 265061.1 | 1320.0004 | 3 | 48 | 4.400278 | 1.522454 | 2.598432 | 0 | 10.94585 | 0
2018-01-31 03:56 | 265181.1 | 1440.0017 | 3 | 48 | 4.400218 | 1.331127 | 2.645883 | 0 | 11.15464 | 0
2018-01-31 03:58 | 265301.1 | 1560.0014 | 3 | 48 | 4.400239 | 1.173389 | 2.687593 | 0 | 11.33817 | 0
2018-01-31 04:00 | 265421.1 | 1680.0005 | 3 | 48 | 4.400272 | 1.031067 | 2.724284 | 0 | 11.49963 | 0
2018-01-31 04:02 | 265541.1 | 1800.0014 | 3 | 48 | 4.400191 | 0.9087648 | 2.756531 | 0 | 11.64152 | 0
2018-01-31 04:04 | 265661.1 | 1920.0021 | 3 | 48 | 4.400202 | 0.808116 | 2.785107 | 0 | 11.76726 | 0
2018-01-31 04:06 | 265781.1 | 2040.0013 | 3 | 48 | 4.400206 | 0.7242231 | 2.8106 | 0 | 11.87943 | 0
2018-01-31 04:08 | 265894.3 | 2153.13 | 3 | 48 | 4.400194 | 0.651988 | 2.832208 | 0 | 11.97451 | 0
2018-01-31 04:10 | 266014.3 | 120.0011 | 4 | 48 | 4.341194 | 0 | 2.832208 | 0 | 11.97451 | 0
2018-01-31 04:12 | 266134.3 | 240 | 4 | 48 | 4.335166 | 0 | 2.832208 | 0 | 11.97451 | 0
2018-01-31 04:13 | 266194.3 | 300.003 | 4 | 48 | 4.333396 | 0 | 2.832208 | 0 | 11.97451 | 0
2018-01-31 04:15 | 266314.4 | 120.001 | 5 | 48 | 3.796239 | -6.519839 | 2.832208 | 0.2172913 | 11.97451 | 0.838537
2018-01-31 04:17 | 266434.4 | 240.0002 | 5 | 48 | 3.720974 | -6.52015 | 2.832208 | 0.4346331 | 11.97451 | 1.655349
2018-01-31 04:19 | 266554.4 | 360.001 | 5 | 48 | 3.648362 | -6.519963 | 2.832208 | 0.6519614 | 11.97451 | 2.456078
2018-01-31 04:21 | 266674.4 | 480.0002 | 5 | 48 | 3.581548 | -6.519806 | 2.832208 | 0.8692705 | 11.97451 | 3.241514
2018-01-31 04:23 | 266794.4 | 600.0002 | 5 | 48 | 3.521014 | -6.519845 | 2.832208 | 1.086625 | 11.97451 | 4.013271
2018-01-31 04:25 | 266914.4 | 720.0011 | 5 | 48 | 3.469449 | -6.519985 | 2.832208 | 1.303948 | 11.97451 | 4.772725
2018-01-31 04:27 | 267034.4 | 840.0011 | 5 | 48 | 3.424581 | -6.520055 | 2.832208 | 1.521268 | 11.97451 | 5.52175
2018-01-31 04:29 | 267154.4 | 960.001 | 5 | 48 | 3.382736 | -6.520162 | 2.832208 | 1.738565 | 11.97451 | 6.261305
2018-01-31 04:31 | 267274.4 | 1080.001 | 5 | 48 | 3.343138 | -6.519811 | 2.832208 | 1.955938 | 11.97451 | 6.992302
2018-01-31 04:33 | 267394.4 | 1200.0014 | 5 | 48 | 3.303034 | -6.520167 | 2.832208 | 2.173249 | 11.97451 | 7.714466
2018-01-31 04:35 | 267514.4 | 1320.0011 | 5 | 48 | 3.25724 | -6.519914 | 2.832208 | 2.390574 | 11.97451 | 8.427505
2018-01-31 04:37 | 267634.4 | 1440.0011 | 5 | 48 | 3.18589 | -6.519863 | 2.832208 | 2.607882 | 11.97451 | 9.128366
2018-01-31 04:39 | 267754.4 | 1560.0012 | 5 | 48 | 3.005809 | -6.52017 | 2.832208 | 2.825239 | 11.97451 | 9.805177
2018-01-31 04:39 | 267756.5 | 1562.089 | 5 | 48 | 2.999989 | -6.52013 | 2.832208 | 2.82901 | 11.97451 | 9.816502
2018-01-31 04:41 | 267876.5 | 120.0007 | 6 | 48 | 3.634286 | 0 | 2.832208 | 2.82901 | 11.97451 | 9.816502
2018-01-31 04:43 | 267996.5 | 240.0008 | 6 | 48 | 3.6622 | 0 | 2.832208 | 2.82901 | 11.97451 | 9.816502
2018-01-31 04:44 | 268056.5 | 300.0028 | 6 | 48 | 3.668926 | 0 | 2.832208 | 2.82901 | 11.97451 | 9.816502
2018-01-31 04:44 | 268056.5 | 0.0024 | 7 | 49 | 3.669035 | 0 | 0 | 0 | 0 | 0
2018-01-31 04:46 | 268176.6 | 120.0003 | 2 | 49 | 4.026873 | 4.890069 | 0.1623989 | 0 | 0.6470106 | 0
2018-01-31 04:48 | 268296.6 | 240.0013 | 2 | 49 | 4.078941 | 4.890079 | 0.3254071 | 0 | 1.307987 | 0
2018-01-31 04:50 | 268416.6 | 360.0003 | 2 | 49 | 4.111401 | 4.890096 | 0.4883883 | 0 | 1.975626 | 0
2018-01-31 04:52 | 268536.6 | 480.0014 | 2 | 49 | 4.135951 | 4.889853 | 0.6513993 | 0 | 2.647834 | 0
2018-01-31 04:54 | 268656.6 | 600.0014 | 2 | 49 | 4.161697 | 4.890153 | 0.8143961 | 0 | 3.32404 | 0
2018-01-31 04:56 | 268776.6 | 720.0014 | 2 | 49 | 4.189693 | 4.890138 | 0.9773938 | 0 | 4.004665 | 0
2018-01-31 04:58 | 268896.6 | 840.0006 | 2 | 49 | 4.200276 | 4.574246 | 1.136857 | 0 | 4.67414 | 0
2018-01-31 05:00 | 269016.6 | 960.001 | 2 | 49 | 4.20027 | 4.148015 | 1.282051 | 0 | 5.284 | 0
2018-01-31 05:02 | 269136.6 | 1080.0014 | 2 | 49 | 4.200266 | 3.748616 | 1.413603 | 0 | 5.836554 | 0
2018-01-31 05:04 | 269256.6 | 1200.0014 | 2 | 49 | 4.200321 | 3.365865 | 1.532109 | 0 | 6.334312 | 0
2018-01-31 05:04 | 269292 | 1235.3808 | 2 | 49 | 4.20032 | 3.259999 | 1.564663 | 0 | 6.47105 | 0
2018-01-31 05:06 | 269412 | 120.0019 | 3 | 49 | 4.224841 | 3.260081 | 1.672937 | 0 | 6.927033 | 0
2018-01-31 05:08 | 269532 | 240.0009 | 3 | 49 | 4.254495 | 3.260137 | 1.781589 | 0 | 7.387662 | 0
2018-01-31 05:10 | 269652 | 360.0002 | 3 | 49 | 4.286217 | 3.260087 | 1.890263 | 0 | 7.851714 | 0
2018-01-31 05:12 | 269772 | 480.0001 | 3 | 49 | 4.321533 | 3.259793 | 1.998932 | 0 | 8.31937 | 0
2018-01-31 05:14 | 269892 | 600.0017 | 3 | 49 | 4.359657 | 3.259929 | 2.1076 | 0 | 8.791035 | 0
2018-01-31 05:16 | 270012 | 720.0003 | 3 | 49 | 4.39992 | 3.259835 | 2.216256 | 0 | 9.266907 | 0
2018-01-31 05:18 | 270132 | 840.0001 | 3 | 49 | 4.400294 | 2.750779 | 2.315581 | 0 | 9.703969 | 0
2018-01-31 05:20 | 270252 | 960.0014 | 3 | 49 | 4.400315 | 2.36933 | 2.400764 | 0 | 10.0788 | 0
2018-01-31 05:22 | 270372 | 1080.0003 | 3 | 49 | 4.400254 | 2.037303 | 2.474017 | 0 | 10.40113 | 0
2018-01-31 05:24 | 270492 | 1200.0009 | 3 | 49 | 4.40023 | 1.764753 | 2.53725 | 0 | 10.67937 | 0
2018-01-31 05:26 | 270612 | 1320.0013 | 3 | 49 | 4.400246 | 1.539193 | 2.59219 | 0 | 10.92112 | 0
2018-01-31 05:28 | 270732 | 1440.001 | 3 | 49 | 4.400252 | 1.349936 | 2.640293 | 0 | 11.13279 | 0
2018-01-31 05:30 | 270852 | 1560.0009 | 3 | 49 | 4.400205 | 1.178465 | 2.682395 | 0 | 11.31804 | 0
2018-01-31 05:32 | 270972 | 1680.0014 | 3 | 49 | 4.40024 | 1.037016 | 2.719249 | 0 | 11.48021 | 0
2018-01-31 05:34 | 271092 | 1800.0011 | 3 | 49 | 4.400217 | 0.9188051 | 2.751793 | 0 | 11.62341 | 0
2018-01-31 05:36 | 271212 | 1920.0003 | 3 | 49 | 4.400259 | 0.8217964 | 2.780721 | 0 | 11.7507 | 0
2018-01-31 05:38 | 271332 | 2040.0012 | 3 | 49 | 4.400247 | 0.7315445 | 2.806552 | 0 | 11.86437 | 0
2018-01-31 05:40 | 271447 | 2154.9945 | 3 | 49 | 4.40018 | 0.6519995 | 2.828613 | 0 | 11.96144 | 0
2018-01-31 05:42 | 271567 | 120.0011 | 4 | 49 | 4.340896 | 0 | 2.828614 | 0 | 11.96144 | 0
2018-01-31 05:44 | 271687 | 240.001 | 4 | 49 | 4.334805 | 0 | 2.828614 | 0 | 11.96144 | 0
2018-01-31 05:45 | 271747 | 300.0036 | 4 | 49 | 4.333016 | 0 | 2.828614 | 0 | 11.96144 | 0
2018-01-31 05:47 | 271867.1 | 120.0005 | 5 | 49 | 3.796744 | -6.520177 | 2.828614 | 0.2172977 | 11.96144 | 0.8389182
2018-01-31 05:49 | 271987.1 | 240.0005 | 5 | 49 | 3.719327 | -6.519865 | 2.828614 | 0.4346426 | 11.96144 | 1.655577
2018-01-31 05:51 | 272107.1 | 360.0005 | 5 | 49 | 3.648174 | -6.519885 | 2.828614 | 0.6519467 | 11.96144 | 2.45599
2018-01-31 05:53 | 272227.1 | 480.0014 | 5 | 49 | 3.581699 | -6.519907 | 2.828614 | 0.8692782 | 11.96144 | 3.241504
2018-01-31 05:55 | 272347.1 | 600.0013 | 5 | 49 | 3.522144 | -6.519872 | 2.828614 | 1.086595 | 11.96144 | 4.013274
2018-01-31 05:57 | 272467.1 | 720.0013 | 5 | 49 | 3.469543 | -6.519907 | 2.828614 | 1.303933 | 11.96144 | 4.772934
2018-01-31 05:59 | 272587.1 | 840.0013 | 5 | 49 | 3.42388 | -6.519878 | 2.828614 | 1.521229 | 11.96144 | 5.521759
2018-01-31 06:01 | 272707.1 | 960.0014 | 5 | 49 | 3.382694 | -6.519919 | 2.828614 | 1.738551 | 11.96144 | 6.261306
2018-01-31 06:03 | 272827.1 | 1080.0013 | 5 | 49 | 3.343669 | -6.519855 | 2.828614 | 1.955863 | 11.96144 | 6.992144
2018-01-31 06:05 | 272947.1 | 1200.0006 | 5 | 49 | 3.304342 | -6.519833 | 2.828614 | 2.173229 | 11.96144 | 7.714734
2018-01-31 06:07 | 273067.1 | 1320.0014 | 5 | 49 | 3.256902 | -6.519875 | 2.828614 | 2.390563 | 11.96144 | 8.42793
2018-01-31 06:09 | 273187.1 | 1440.0013 | 5 | 49 | 3.185926 | -6.519817 | 2.828614 | 2.607861 | 11.96144 | 9.128707
2018-01-31 06:11 | 273307.1 | 1560.0013 | 5 | 49 | 3.003373 | -6.519883 | 2.828614 | 2.825201 | 11.96144 | 9.805264
2018-01-31 06:11 | 273308.3 | 1561.2084 | 5 | 49 | 2.999997 | -6.519819 | 2.828614 | 2.827396 | 11.96144 | 9.811852
2018-01-31 06:13 | 273428.3 | 120.0009 | 6 | 49 | 3.633997 | 0 | 2.828614 | 2.827396 | 11.96144 | 9.811852
2018-01-31 06:15 | 273548.3 | 240.0012 | 6 | 49 | 3.662117 | 0 | 2.828614 | 2.827396 | 11.96144 | 9.811852
2018-01-31 06:16 | 273608.3 | 300.0047 | 6 | 49 | 3.668859 | 0 | 2.828614 | 2.827396 | 11.96144 | 9.811852
2018-01-31 06:16 | 273608.4 | 0.0024 | 7 | 50 | 3.66878 | 0 | 0 | 0 | 0 | 0
2018-01-31 06:18 | 273728.4 | 120.0016 | 2 | 50 | 4.02625 | 4.890079 | 0.1623803 | 1.478e-09 | 0.6469388 | 5.423e-09
2018-01-31 06:20 | 273848.4 | 240.0017 | 2 | 50 | 4.077944 | 4.890071 | 0.3254038 | 1.478e-09 | 1.307852 | 5.423e-09
2018-01-31 06:22 | 273968.4 | 360.0012 | 2 | 50 | 4.109557 | 4.890082 | 0.4883955 | 1.478e-09 | 1.975273 | 5.423e-09
2018-01-31 06:24 | 274088.4 | 480.0014 | 2 | 50 | 4.13535 | 4.890008 | 0.651377 | 1.478e-09 | 2.647146 | 5.423e-09
2018-01-31 06:26 | 274208.4 | 600.0024 | 2 | 50 | 4.161643 | 4.890094 | 0.814402 | 1.478e-09 | 3.323462 | 5.423e-09
2018-01-31 06:28 | 274328.4 | 720.0013 | 2 | 50 | 4.188877 | 4.890048 | 0.9773892 | 1.478e-09 | 4.003942 | 5.423e-09
2018-01-31 06:30 | 274448.4 | 840.0019 | 2 | 50 | 4.200285 | 4.596351 | 1.137277 | 1.478e-09 | 4.675145 | 5.423e-09
2018-01-31 06:32 | 274568.4 | 960.0008 | 2 | 50 | 4.200302 | 4.164239 | 1.283228 | 1.478e-09 | 5.288183 | 5.423e-09
2018-01-31 06:34 | 274688.4 | 1080.0013 | 2 | 50 | 4.200302 | 3.745231 | 1.41497 | 1.478e-09 | 5.841538 | 5.423e-09
2018-01-31 06:36 | 274808.4 | 1200.001 | 2 | 50 | 4.20025 | 3.367673 | 1.533422 | 1.478e-09 | 6.339069 | 5.423e-09
2018-01-31 06:37 | 274845 | 1236.5158 | 2 | 50 | 4.200276 | 3.259995 | 1.567036 | 1.478e-09 | 6.480259 | 5.423e-09
2018-01-31 06:39 | 274965 | 120.0014 | 3 | 50 | 4.224347 | 3.25982 | 1.67531 | 2.049e-09 | 6.936228 | 7.744e-09
2018-01-31 06:41 | 275085 | 240.0006 | 3 | 50 | 4.2536 | 3.260221 | 1.783977 | 2.049e-09 | 7.39683 | 7.744e-09
2018-01-31 06:43 | 275205 | 360.0005 | 3 | 50 | 4.286626 | 3.259952 | 1.892663 | 2.049e-09 | 7.860893 | 7.744e-09
2018-01-31 06:45 | 275325 | 480.0007 | 3 | 50 | 4.321987 | 3.259833 | 2.001315 | 2.049e-09 | 8.328549 | 7.744e-09
2018-01-31 06:47 | 275445 | 600.0028 | 3 | 50 | 4.359732 | 3.26018 | 2.109988 | 2.049e-09 | 8.800257 | 7.744e-09
2018-01-31 06:49 | 275565 | 720.001 | 3 | 50 | 4.399145 | 3.259847 | 2.218645 | 2.049e-09 | 9.276096 | 7.744e-09
2018-01-31 06:51 | 275685 | 840.0006 | 3 | 50 | 4.400304 | 2.750268 | 2.318214 | 2.049e-09 | 9.714228 | 7.744e-09
2018-01-31 06:53 | 275805 | 960.0031 | 3 | 50 | 4.400306 | 2.358172 | 2.403099 | 2.049e-09 | 10.08775 | 7.744e-09
2018-01-31 06:55 | 275925 | 1080.0002 | 3 | 50 | 4.400307 | 2.035197 | 2.476132 | 2.049e-09 | 10.40911 | 7.744e-09
2018-01-31 06:57 | 276045 | 1200.0013 | 3 | 50 | 4.400279 | 1.767603 | 2.539322 | 2.049e-09 | 10.68716 | 7.744e-09
2018-01-31 06:59 | 276165 | 1320.0006 | 3 | 50 | 4.40026 | 1.541467 | 2.59438 | 2.049e-09 | 10.92944 | 7.744e-09
2018-01-31 07:01 | 276285 | 1440.0005 | 3 | 50 | 4.400263 | 1.34033 | 2.64234 | 2.049e-09 | 11.14047 | 7.744e-09
2018-01-31 07:03 | 276405 | 1560.0021 | 3 | 50 | 4.400205 | 1.173216 | 2.684143 | 2.049e-09 | 11.32441 | 7.744e-09
2018-01-31 07:05 | 276525 | 1680.0006 | 3 | 50 | 4.400255 | 1.035658 | 2.720887 | 2.049e-09 | 11.4861 | 7.744e-09
2018-01-31 07:07 | 276645 | 1800.0012 | 3 | 50 | 4.400208 | 0.9198475 | 2.753428 | 2.049e-09 | 11.62928 | 7.744e-09
2018-01-31 07:09 | 276765 | 1920.001 | 3 | 50 | 4.400244 | 0.8158379 | 2.782332 | 2.049e-09 | 11.75646 | 7.744e-09
2018-01-31 07:11 | 276885 | 2040.0004 | 3 | 50 | 4.40023 | 0.722537 | 2.807917 | 2.049e-09 | 11.86905 | 7.744e-09
2018-01-31 07:13 | 276995.1 | 2150.0835 | 3 | 50 | 4.400199 | 0.6519995 | 2.828909 | 2.049e-09 | 11.96141 | 7.744e-09
2018-01-31 07:15 | 277115.1 | 120.0001 | 4 | 50 | 4.341015 | 0 | 2.828909 | 2.049e-09 | 11.96141 | 7.744e-09
2018-01-31 07:17 | 277235.1 | 240.0002 | 4 | 50 | 4.334918 | 0 | 2.828909 | 2.049e-09 | 11.96141 | 7.744e-09
2018-01-31 07:18 | 277295.1 | 300.0015 | 4 | 50 | 4.333127 | 0 | 2.828909 | 2.049e-09 | 11.96141 | 7.744e-09
2018-01-31 07:20 | 277415.2 | 120.001 | 5 | 50 | 3.795086 | -6.52012 | 2.828909 | 0.2173146 | 11.96141 | 0.8387583
2018-01-31 07:22 | 277535.2 | 240.0009 | 5 | 50 | 3.719459 | -6.520131 | 2.828909 | 0.4346362 | 11.96141 | 1.655177
2018-01-31 07:24 | 277655.2 | 360.0002 | 5 | 50 | 3.648712 | -6.520195 | 2.828909 | 0.6519696 | 11.96141 | 2.455757
2018-01-31 07:26 | 277775.2 | 480.0009 | 5 | 50 | 3.582757 | -6.519861 | 2.828909 | 0.8693096 | 11.96141 | 3.241512
2018-01-31 07:28 | 277895.2 | 600.0002 | 5 | 50 | 3.521941 | -6.520175 | 2.828909 | 1.086614 | 11.96141 | 4.013357
2018-01-31 07:30 | 278015.2 | 720.0001 | 5 | 50 | 3.468935 | -6.520145 | 2.828909 | 1.30395 | 11.96141 | 4.77287
2018-01-31 07:32 | 278135.2 | 840.0009 | 5 | 50 | 3.423271 | -6.519941 | 2.828909 | 1.521281 | 11.96141 | 5.521698
2018-01-31 07:34 | 278255.2 | 960.0009 | 5 | 50 | 3.382752 | -6.520087 | 2.828909 | 1.73861 | 11.96141 | 6.261207
2018-01-31 07:36 | 278375.2 | 1080.0001 | 5 | 50 | 3.344066 | -6.520089 | 2.828909 | 1.955957 | 11.96141 | 6.992239
2018-01-31 07:38 | 278495.2 | 1200.0009 | 5 | 50 | 3.303048 | -6.520033 | 2.828909 | 2.173291 | 11.96141 | 7.714622
2018-01-31 07:40 | 278615.2 | 1320.0001 | 5 | 50 | 3.255414 | -6.520052 | 2.828909 | 2.390582 | 11.96141 | 8.427378
2018-01-31 07:42 | 278735.2 | 1440.0002 | 5 | 50 | 3.184423 | -6.520084 | 2.828909 | 2.607938 | 11.96141 | 9.127994
2018-01-31 07:44 | 278855.2 | 1560.001 | 5 | 50 | 3.006324 | -6.520079 | 2.828909 | 2.825268 | 11.96141 | 9.80459
2018-01-31 07:44 | 278857.5 | 1562.2888 | 5 | 50 | 2.999991 | -6.520001 | 2.828909 | 2.829397 | 11.96141 | 9.81699
2018-01-31 07:46 | 278977.5 | 119.9999 | 6 | 50 | 3.633385 | 0 | 2.828909 | 2.829397 | 11.96141 | 9.81699
2018-01-31 07:48 | 279097.5 | 240.0008 | 6 | 50 | 3.661505 | 0 | 2.828909 | 2.829397 | 11.96141 | 9.81699
2018-01-31 07:49 | 279157.5 | 300.0038 | 6 | 50 | 3.668231 | 0 | 2.828909 | 2.829397 | 11.96141 | 9.81699
2018-01-31 07:49 | 279157.5 | 0.0024 | 7 | 51 | 3.668332 | 0 | 0 | 0 | 0 | 0
2018-01-31 07:51 | 279277.6 | 120.001 | 8 | 51 | 4.026471 | 4.890141 | 0.1623964 | 0 | 0.6470624 | 0
2018-01-31 07:53 | 279397.6 | 240.0001 | 8 | 51 | 4.077626 | 4.890101 | 0.3253862 | 0 | 1.307806 | 0
2018-01-31 07:55 | 279517.6 | 360.001 | 8 | 51 | 4.110997 | 4.8901 | 0.4883743 | 0 | 1.975285 | 0
2018-01-31 07:57 | 279637.6 | 480.0009 | 8 | 51 | 4.137315 | 4.890052 | 0.6513999 | 0 | 2.647676 | 0
2018-01-31 07:59 | 279757.6 | 600.0002 | 8 | 51 | 4.162851 | 4.890155 | 0.8143976 | 0 | 3.324116 | 0
2018-01-31 08:01 | 279877.6 | 720.0002 | 8 | 51 | 4.189141 | 4.890203 | 0.9773947 | 0 | 4.004778 | 0
2018-01-31 08:03 | 279997.6 | 840.001 | 8 | 51 | 4.200251 | 4.585391 | 1.137186 | 0 | 4.675586 | 0
2018-01-31 08:05 | 280117.6 | 960.001 | 8 | 51 | 4.200293 | 4.136209 | 1.282434 | 0 | 5.285672 | 0
2018-01-31 08:07 | 280237.6 | 1080.0011 | 8 | 51 | 4.200278 | 3.732196 | 1.413486 | 0 | 5.836126 | 0
2018-01-31 08:09 | 280357.6 | 1200.0002 | 8 | 51 | 4.200287 | 3.362386 | 1.531594 | 0 | 6.332213 | 0
2018-01-31 08:09 | 280393.7 | 1236.0729 | 8 | 51 | 4.20028 | 3.259999 | 1.564766 | 0 | 6.471547 | 0
2018-01-31 08:11 | 280513.7 | 120.002 | 9 | 51 | 4.224301 | 3.260154 | 1.673042 | 2.56e-09 | 6.927503 | 1.0409e-08
2018-01-31 08:13 | 280633.7 | 240.0003 | 9 | 51 | 4.254828 | 3.259992 | 1.781684 | 2.56e-09 | 7.388054 | 1.0409e-08
2018-01-31 08:15 | 280753.7 | 360.0003 | 9 | 51 | 4.287653 | 3.260158 | 1.890358 | 2.56e-09 | 7.852212 | 1.0409e-08
2018-01-31 08:17 | 280873.7 | 480.0019 | 9 | 51 | 4.32251 | 3.259843 | 1.999015 | 2.56e-09 | 8.319968 | 1.0409e-08
2018-01-31 08:19 | 280993.7 | 600.0011 | 9 | 51 | 4.359369 | 3.259824 | 2.107656 | 2.56e-09 | 8.791546 | 1.0409e-08
2018-01-31 08:21 | 281113.7 | 720.0011 | 9 | 51 | 4.399536 | 3.2602 | 2.216341 | 2.56e-09 | 9.267489 | 1.0409e-08
2018-01-31 08:23 | 281233.7 | 840.0005 | 9 | 51 | 4.40026 | 2.73595 | 2.315472 | 2.56e-09 | 9.703695 | 1.0409e-08
2018-01-31 08:25 | 281353.7 | 960.0004 | 9 | 51 | 4.400275 | 2.355121 | 2.400107 | 2.56e-09 | 10.07612 | 1.0409e-08
2018-01-31 08:27 | 281473.7 | 1080.0009 | 9 | 51 | 4.400255 | 2.039525 | 2.473165 | 2.56e-09 | 10.39759 | 1.0409e-08
2018-01-31 08:29 | 281593.7 | 1200.0021 | 9 | 51 | 4.400254 | 1.771632 | 2.536584 | 2.56e-09 | 10.67665 | 1.0409e-08
2018-01-31 08:31 | 281713.7 | 1320.002 | 9 | 51 | 4.400249 | 1.532986 | 2.591589 | 2.56e-09 | 10.91868 | 1.0409e-08
2018-01-31 08:33 | 281833.7 | 1440.0005 | 9 | 51 | 4.400241 | 1.33629 | 2.6393 | 2.56e-09 | 11.12862 | 1.0409e-08
2018-01-31 08:35 | 281953.7 | 1560.0004 | 9 | 51 | 4.400241 | 1.172023 | 2.681019 | 2.56e-09 | 11.3122 | 1.0409e-08
2018-01-31 08:37 | 282073.7 | 1680.0011 | 9 | 51 | 4.400218 | 1.035815 | 2.71776 | 2.56e-09 | 11.47387 | 1.0409e-08
2018-01-31 08:39 | 282193.7 | 1800.0004 | 9 | 51 | 4.400213 | 0.914156 | 2.750228 | 2.56e-09 | 11.61673 | 1.0409e-08
2018-01-31 08:41 | 282313.7 | 1920.002 | 9 | 51 | 4.400197 | 0.8064842 | 2.778854 | 2.56e-09 | 11.74269 | 1.0409e-08
2018-01-31 08:43 | 282433.7 | 2040.0013 | 9 | 51 | 4.40021 | 0.7184801 | 2.804235 | 2.56e-09 | 11.85437 | 1.0409e-08
2018-01-31 08:45 | 282553.7 | 2160.0004 | 9 | 51 | 4.400157 | 0.6437607 | 2.826892 | 2.56e-09 | 11.95407 | 1.0409e-08
2018-01-31 08:47 | 282673.7 | 2280.0013 | 9 | 51 | 4.400196 | 0.5793972 | 2.847267 | 2.56e-09 | 12.04373 | 1.0409e-08
2018-01-31 08:49 | 282793.7 | 2400.002 | 9 | 51 | 4.400213 | 0.5191536 | 2.865549 | 2.56e-09 | 12.12417 | 1.0409e-08
2018-01-31 08:51 | 282913.7 | 2520.0012 | 9 | 51 | 4.400184 | 0.4672089 | 2.881947 | 2.56e-09 | 12.19632 | 1.0409e-08
2018-01-31 08:53 | 283033.7 | 2640.0003 | 9 | 51 | 4.400188 | 0.4238729 | 2.896774 | 2.56e-09 | 12.26156 | 1.0409e-08
2018-01-31 08:55 | 283153.7 | 2760.0011 | 9 | 51 | 4.400146 | 0.3868771 | 2.910274 | 2.56e-09 | 12.32097 | 1.0409e-08
2018-01-31 08:57 | 283273.7 | 2880.0004 | 9 | 51 | 4.400108 | 0.3520288 | 2.922612 | 2.56e-09 | 12.37525 | 1.0409e-08
2018-01-31 08:59 | 283393.7 | 3000.0011 | 9 | 51 | 4.400151 | 0.3211336 | 2.933829 | 2.56e-09 | 12.42461 | 1.0409e-08
2018-01-31 09:01 | 283513.7 | 3120.0004 | 9 | 51 | 4.400143 | 0.2946424 | 2.944079 | 2.56e-09 | 12.46971 | 1.0409e-08
2018-01-31 09:03 | 283633.7 | 3240.0011 | 9 | 51 | 4.400177 | 0.2723045 | 2.953504 | 2.56e-09 | 12.51118 | 1.0409e-08
2018-01-31 09:05 | 283753.7 | 3360.0019 | 9 | 51 | 4.400153 | 0.2514572 | 2.962217 | 2.56e-09 | 12.54952 | 1.0409e-08
2018-01-31 09:07 | 283873.7 | 3480.0011 | 9 | 51 | 4.400099 | 0.2301474 | 2.970248 | 2.56e-09 | 12.58486 | 1.0409e-08
2018-01-31 09:09 | 283993.7 | 3600.0004 | 9 | 51 | 4.400171 | 0.2134762 | 2.977626 | 2.56e-09 | 12.61733 | 1.0409e-08
2018-01-31 09:11 | 284113.7 | 3720.0011 | 9 | 51 | 4.400132 | 0.1971979 | 2.984457 | 2.56e-09 | 12.64738 | 1.0409e-08
2018-01-31 09:13 | 284233.7 | 3840.001 | 9 | 51 | 4.400108 | 0.1836557 | 2.990803 | 2.56e-09 | 12.6753 | 1.0409e-08
2018-01-31 09:15 | 284353.7 | 3960.0006 | 9 | 51 | 4.40014 | 0.170927 | 2.996719 | 2.56e-09 | 12.70134 | 1.0409e-08
2018-01-31 09:17 | 284473.7 | 4080.0018 | 9 | 51 | 4.400116 | 0.157795 | 3.002177 | 2.56e-09 | 12.72535 | 1.0409e-08
2018-01-31 09:19 | 284593.7 | 4200.0006 | 9 | 51 | 4.400156 | 0.1470194 | 3.007244 | 2.56e-09 | 12.74765 | 1.0409e-08
2018-01-31 09:21 | 284713.7 | 4320.0005 | 9 | 51 | 4.400102 | 0.1368761 | 3.011968 | 2.56e-09 | 12.76843 | 1.0409e-08
2018-01-31 09:23 | 284833.7 | 4440.0003 | 9 | 51 | 4.400088 | 0.1278191 | 3.016389 | 2.56e-09 | 12.78789 | 1.0409e-08
2018-01-31 09:25 | 284953.7 | 4560.0019 | 9 | 51 | 4.400137 | 0.1190615 | 3.020514 | 2.56e-09 | 12.80604 | 1.0409e-08
2018-01-31 09:27 | 285073.7 | 4680.001 | 9 | 51 | 4.400105 | 0.1104689 | 3.024328 | 2.56e-09 | 12.82282 | 1.0409e-08
2018-01-31 09:29 | 285193.7 | 4800.0011 | 9 | 51 | 4.400104 | 0.1032591 | 3.027895 | 2.56e-09 | 12.83852 | 1.0409e-08
2018-01-31 09:31 | 285313.7 | 4920.001 | 9 | 51 | 4.400095 | 0.09694481 | 3.031236 | 2.56e-09 | 12.85322 | 1.0409e-08
2018-01-31 09:33 | 285433.7 | 5040.0003 | 9 | 51 | 4.400097 | 0.09082985 | 3.034369 | 2.56e-09 | 12.867 | 1.0409e-08
2018-01-31 09:35 | 285553.7 | 5160.0018 | 9 | 51 | 4.40006 | 0.08391762 | 3.037285 | 2.56e-09 | 12.87983 | 1.0409e-08
2018-01-31 09:36 | 285611.8 | 5218.16 | 9 | 51 | 4.40009 | 0.08149719 | 3.038625 | 2.56e-09 | 12.88573 | 1.0409e-08
2018-01-31 19:05 | 285731.9 | 5338.203936 | 9 | 51 | 4.400155 | 0.1693821 | 3.045524 | 0 | 12.91609 | 0
2018-01-31 19:07 | 285851.9 | 5458.203036 | 9 | 51 | 4.400119 | 0.1397772 | 3.050641 | 0 | 12.9386 | 0
2018-01-31 19:09 | 285971.9 | 5578.204636 | 9 | 51 | 4.400139 | 0.1205759 | 3.054971 | 0 | 12.95765 | 0
2018-01-31 19:11 | 286091.9 | 5698.203036 | 9 | 51 | 4.400152 | 0.1038656 | 3.058703 | 0 | 12.97408 | 0
2018-01-31 19:13 | 286211.9 | 5818.205436 | 9 | 51 | 4.400128 | 0.09050274 | 3.061926 | 0 | 12.98825 | 0
2018-01-31 19:15 | 286313.3 | 5919.545836 | 9 | 51 | 4.400142 | 0.08149529 | 3.064342 | 0 | 12.99889 | 0

## Statistics_103
Date_Time | Test_Time(s) | Step_Time(s) | Step_Index | Cycle_Index | Voltage(V) | Current(A) | Charge_Capacity(Ah) | Discharge_Capacity(Ah) | Charge_Energy(Wh) | Discharge_Energy(Wh) | Internal Resistance(Ohm)
2018-01-27 19:33 | 5869.509592 | 300.0038 | 6 | 1 | 3.688594 | 0 | 3.067878 | 2.7913 | 12.99513 | 9.590034
2018-01-27 21:06 | 11458.79 | 300.0024 | 6 | 2 | 3.684649 | 0 | 2.801646 | 2.812226 | 11.87457 | 9.704601
2018-01-27 22:39 | 17039.611 | 300.0014 | 6 | 3 | 3.681905 | 0 | 2.808481 | 2.820394 | 11.89874 | 9.733067
2018-01-28 00:12 | 22627.47 | 300.0031 | 6 | 4 | 3.680253 | 0 | 2.823455 | 2.825999 | 11.95659 | 9.760926
2018-01-28 01:46 | 28242.33 | 300.0032 | 6 | 5 | 3.679879 | 0 | 2.831286 | 2.828132 | 11.99279 | 9.785225
2018-01-28 03:19 | 33830.64 | 300.0025 | 6 | 6 | 3.678922 | 0 | 2.823883 | 2.828604 | 11.95885 | 9.777815
2018-01-28 04:52 | 39422.72 | 300.0007 | 6 | 7 | 3.67737 | 0 | 2.831469 | 2.833853 | 11.98798 | 9.800114
2018-01-28 06:26 | 45041.26 | 300.0041 | 6 | 8 | 3.677547 | 0 | 2.837685 | 2.833165 | 12.01701 | 9.809845
2018-01-28 07:59 | 50631.15 | 300.004 | 6 | 9 | 3.677085 | 0 | 2.830147 | 2.832527 | 11.98254 | 9.7979
2018-01-28 09:32 | 56218.98 | 300.0016 | 6 | 10 | 3.675994 | 0 | 2.835221 | 2.835324 | 12.00194 | 9.813354
2018-01-28 11:06 | 61829.52 | 300.0016 | 6 | 11 | 3.676799 | 0 | 2.838645 | 2.831943 | 12.0184 | 9.809958
2018-01-28 12:39 | 67406.47154 | 300.0037 | 6 | 12 | 3.677045 | 0 | 2.828536 | 2.82857 | 11.97328 | 9.7882
2018-01-28 14:12 | 72988.29 | 300.0021 | 6 | 13 | 3.675291 | 0 | 2.831872 | 2.834608 | 11.98728 | 9.814116
2018-01-28 15:45 | 78588.27 | 300.0024 | 6 | 14 | 3.676431 | 0 | 2.835859 | 2.828671 | 12.00512 | 9.799552
2018-01-28 17:18 | 84163.37 | 300.0031 | 6 | 15 | 3.67656 | 0 | 2.826901 | 2.827046 | 11.96535 | 9.787133
2018-01-28 18:51 | 89742.34866 | 300.0038 | 6 | 16 | 3.674883 | 0 | 2.829307 | 2.832767 | 11.97624 | 9.810289
2018-01-28 20:24 | 95335.23106 | 300.0029 | 6 | 17 | 3.676535 | 0 | 2.834076 | 2.823577 | 11.99678 | 9.783085
2018-01-28 21:57 | 100907.1 | 300.0021 | 6 | 18 | 3.676794 | 0 | 2.823758 | 2.822547 | 11.95206 | 9.773843
2018-01-28 23:30 | 106475.6 | 300.0004 | 6 | 19 | 3.675052 | 0 | 2.822078 | 2.827722 | 11.9467 | 9.793006
2018-01-29 01:03 | 112056.8 | 300.0016 | 6 | 20 | 3.675009 | 0 | 2.828612 | 2.825154 | 11.97381 | 9.785486
2018-01-29 02:36 | 117633 | 300.0037 | 6 | 21 | 3.676615 | 0 | 2.827246 | 2.819007 | 11.96731 | 9.763496
2018-01-29 04:08 | 123194.5 | 300.0022 | 6 | 22 | 3.675663 | 0 | 2.818178 | 2.822181 | 11.9301 | 9.77581
2018-01-29 05:41 | 128764.8988 | 300.0029 | 6 | 23 | 3.674241 | 0 | 2.821511 | 2.824664 | 11.94476 | 9.783052
2018-01-29 07:14 | 134338 | 300.003 | 6 | 24 | 3.676132 | 0 | 2.827149 | 2.816994 | 11.96729 | 9.757013
2018-01-29 08:47 | 139904.1 | 300.0021 | 6 | 25 | 3.675523 | 0 | 2.817793 | 2.81879 | 11.929 | 9.764653
2018-01-29 10:23 | 145451 | 300.0023 | 6 | 26 | 3.675011 | 0 | 2.722115 | 2.818003 | 11.50571 | 9.759816
2018-01-29 11:56 | 151025.2 | 300.002 | 6 | 27 | 3.675679 | 0 | 2.820399 | 2.816397 | 11.94107 | 9.754932
2018-01-29 13:28 | 156576.9 | 300.0039 | 6 | 28 | 3.675693 | 0 | 2.81537 | 2.815464 | 11.91882 | 9.750617
2018-01-29 15:01 | 162132.8 | 300.0015 | 6 | 29 | 3.674119 | 0 | 2.814913 | 2.818322 | 11.91704 | 9.758607
2018-01-29 16:34 | 167699.5 | 300.0012 | 6 | 30 | 3.675244 | 0 | 2.821179 | 2.814048 | 11.94374 | 9.747117
2018-01-29 18:06 | 173257.7 | 300.0013 | 6 | 31 | 3.675817 | 0 | 2.814903 | 2.811171 | 11.91739 | 9.736154
2018-01-29 19:39 | 178803.9 | 300.003 | 6 | 32 | 3.67551 | 0 | 2.807751 | 2.810519 | 11.88822 | 9.729149
2018-01-29 21:11 | 184356.7 | 300.0026 | 6 | 33 | 3.674625 | 0 | 2.810673 | 2.812018 | 11.90128 | 9.732973
2018-01-29 22:44 | 189916.8 | 300.0038 | 6 | 34 | 3.675174 | 0 | 2.814559 | 2.809358 | 11.91818 | 9.728419
2018-01-30 00:16 | 195476.9 | 300.0039 | 6 | 35 | 3.675033 | 0 | 2.811049 | 2.810018 | 11.90286 | 9.732276
2018-01-30 01:49 | 201020.7 | 300.0021 | 6 | 36 | 3.675079 | 0 | 2.807849 | 2.807922 | 11.88823 | 9.721193
2018-01-30 03:21 | 206570 | 300.0037 | 6 | 37 | 3.674316 | 0 | 2.810247 | 2.81124 | 11.89931 | 9.73209
2018-01-30 04:54 | 212130.5 | 300.0012 | 6 | 38 | 3.674501 | 0 | 2.811849 | 2.807903 | 11.90741 | 9.722049
2018-01-30 06:27 | 217689.2 | 300.0016 | 6 | 39 | 3.675807 | 0 | 2.809191 | 2.802984 | 11.89469 | 9.703094
2018-01-30 07:59 | 223231.8 | 300.0021 | 6 | 40 | 3.675638 | 0 | 2.802778 | 2.80353 | 11.86994 | 9.707081
2018-01-30 17:50 | 228868.3 | 300.0014 | 6 | 41 | 3.658244 | 0 | 2.81051 | 2.741602 | 11.90448 | 9.496639
2018-01-30 19:24 | 234487.8 | 300.003 | 6 | 42 | 3.674883 | 0 | 2.871243 | 2.803595 | 12.15735 | 9.707393
2018-01-30 20:57 | 240036.5 | 300.0032 | 6 | 43 | 3.673705 | 0 | 2.804941 | 2.808168 | 11.87995 | 9.725774
2018-01-30 22:29 | 245591.3 | 300.0032 | 6 | 44 | 3.672111 | 0 | 2.807446 | 2.810211 | 11.88963 | 9.72846
2018-01-31 00:02 | 251149.6 | 300.0045 | 6 | 45 | 3.674559 | 0 | 2.812985 | 2.802025 | 11.91092 | 9.703441
2018-01-31 01:34 | 256705.9 | 300.0027 | 6 | 46 | 3.674238 | 0 | 2.803863 | 2.804216 | 11.87586 | 9.713511
2018-01-31 03:07 | 262250.5 | 300.0053 | 6 | 47 | 3.673101 | 0 | 2.801365 | 2.804782 | 11.86503 | 9.709019
2018-01-31 04:39 | 267796.3 | 300.0025 | 6 | 48 | 3.672609 | 0 | 2.806485 | 2.805754 | 11.8838 | 9.712158
2018-01-31 06:12 | 273358.2 | 300.004 | 6 | 49 | 3.673535 | 0 | 2.808938 | 2.802559 | 11.89724 | 9.708562
2018-01-31 07:44 | 278908.2 | 300.0032 | 6 | 50 | 3.674237 | 0 | 2.801689 | 2.79852 | 11.8659 | 9.687477
2018-01-31 19:15 | 286141.9 | 6041.296808 | 9 | 51 | 4.400113 | 0.08149338 | 3.041752 | 3.71e-10 | 12.92201 | 1.626e-09

## Channel_103_1
Date_Time | Test_Time(s) | Step_Time(s) | Step_Index | Cycle_Index | Voltage(V) | Current(A) | Charge_Capacity(Ah) | Discharge_Capacity(Ah) | Charge_Energy(Wh) | Discharge_Energy(Wh) | Internal Resistance(Ohm)
2018-01-27 17:55 | 10.0002 | 10.0001 | 1 | 1 | 3.450101 | 0 | 0 | 0 | 0 | 0
2018-01-27 17:55 | 10.002 | 10.0019 | 1 | 1 | 3.450101 | 0 | 0 | 0 | 0 | 0
2018-01-27 17:57 | 130.0859 | 120.0016 | 2 | 1 | 4.058119 | 4.890167 | 0.1624069 | 5.046e-09 | 0.6436465 | 1.741e-08
2018-01-27 17:59 | 250.0843 | 240 | 2 | 1 | 4.095525 | 4.890123 | 0.3253828 | 5.046e-09 | 1.308023 | 1.741e-08
2018-01-27 18:01 | 370.0843 | 360 | 2 | 1 | 4.128925 | 4.890003 | 0.4883989 | 5.046e-09 | 1.978511 | 1.741e-08
2018-01-27 18:03 | 490.0861 | 480.0018 | 2 | 1 | 4.153517 | 4.890169 | 0.6513708 | 5.046e-09 | 2.653519 | 1.741e-08
2018-01-27 18:05 | 610.0859 | 600.0016 | 2 | 1 | 4.177109 | 4.889936 | 0.8143955 | 5.046e-09 | 3.332545 | 1.741e-08
2018-01-27 18:07 | 730.0858 | 720.0015 | 2 | 1 | 4.200263 | 4.796167 | 0.9771078 | 5.046e-09 | 4.014382 | 1.741e-08
2018-01-27 18:09 | 850.0845 | 840.0002 | 2 | 1 | 4.200254 | 4.424547 | 1.130485 | 5.046e-09 | 4.658609 | 1.741e-08
2018-01-27 18:11 | 970.086 | 960.0017 | 2 | 1 | 4.200296 | 4.108597 | 1.272562 | 5.046e-09 | 5.255372 | 1.741e-08
2018-01-27 18:13 | 1090.086 | 1080.0017 | 2 | 1 | 4.200242 | 3.829969 | 1.404884 | 5.046e-09 | 5.811159 | 1.741e-08
2018-01-27 18:15 | 1210.0861 | 1200.0018 | 2 | 1 | 4.200283 | 3.542814 | 1.527844 | 5.046e-09 | 6.327625 | 1.741e-08
2018-01-27 18:17 | 1327.8298 | 1317.7455 | 2 | 1 | 4.200255 | 3.259987 | 1.638887 | 5.046e-09 | 6.794036 | 1.741e-08
2018-01-27 18:19 | 1447.84498 | 120.0008 | 3 | 1 | 4.218093 | 3.260134 | 1.747158 | 5.197e-09 | 7.249661 | 1.8023e-08
2018-01-27 18:21 | 1567.84508 | 240.0009 | 3 | 1 | 4.239702 | 3.259945 | 1.85581 | 5.197e-09 | 7.709129 | 1.8023e-08
2018-01-27 18:23 | 1687.84428 | 360.0001 | 3 | 1 | 4.264509 | 3.259886 | 1.964474 | 5.197e-09 | 8.171142 | 1.8023e-08
2018-01-27 18:25 | 1807.84428 | 480.0001 | 3 | 1 | 4.295012 | 3.259886 | 2.073132 | 5.197e-09 | 8.636111 | 1.8023e-08
2018-01-27 18:27 | 1927.84498 | 600.0008 | 3 | 1 | 4.327559 | 3.259922 | 2.181797 | 5.197e-09 | 9.104603 | 1.8023e-08
2018-01-27 18:29 | 2047.84418 | 720 | 3 | 1 | 4.361185 | 3.25993 | 2.290462 | 5.197e-09 | 9.576667 | 1.8023e-08
2018-01-27 18:31 | 2167.84588 | 840.0017 | 3 | 1 | 4.396735 | 3.259892 | 2.399126 | 5.197e-09 | 10.05247 | 1.8023e-08
2018-01-27 18:33 | 2287.84608 | 960.0019 | 3 | 1 | 4.400293 | 2.8057 | 2.50036 | 5.197e-09 | 10.49791 | 1.8023e-08
2018-01-27 18:35 | 2407.84438 | 1080.0002 | 3 | 1 | 4.400302 | 2.422127 | 2.587182 | 5.197e-09 | 10.87995 | 1.8023e-08
2018-01-27 18:37 | 2527.84528 | 1200.0011 | 3 | 1 | 4.400259 | 2.119829 | 2.662724 | 5.197e-09 | 11.21236 | 1.8023e-08
2018-01-27 18:39 | 2647.84598 | 1320.0018 | 3 | 1 | 4.400249 | 1.870622 | 2.729089 | 5.197e-09 | 11.50438 | 1.8023e-08
2018-01-27 18:41 | 2767.84528 | 1440.0011 | 3 | 1 | 4.400227 | 1.648288 | 2.787664 | 5.197e-09 | 11.76213 | 1.8023e-08
2018-01-27 18:43 | 2887.84608 | 1560.0019 | 3 | 1 | 4.400272 | 1.439224 | 2.839089 | 5.197e-09 | 11.98841 | 1.8023e-08
2018-01-27 18:45 | 3007.84448 | 1680.0003 | 3 | 1 | 4.400264 | 1.26819 | 2.884076 | 5.197e-09 | 12.18636 | 1.8023e-08
2018-01-27 18:47 | 3127.84438 | 1800.0002 | 3 | 1 | 4.400203 | 1.128446 | 2.923969 | 5.197e-09 | 12.3619 | 1.8023e-08
2018-01-27 18:49 | 3247.84678 | 1920.0026 | 3 | 1 | 4.400194 | 1.011799 | 2.959636 | 5.197e-09 | 12.51884 | 1.8023e-08
2018-01-27 18:51 | 3367.84528 | 2040.0011 | 3 | 1 | 4.40022 | 0.9016562 | 2.991528 | 5.197e-09 | 12.65917 | 1.8023e-08
2018-01-27 18:53 | 3487.84688 | 2160.0027 | 3 | 1 | 4.400179 | 0.7982645 | 3.01979 | 5.197e-09 | 12.78354 | 1.8023e-08
2018-01-27 18:55 | 3607.84438 | 2280.0002 | 3 | 1 | 4.400222 | 0.7186317 | 3.045037 | 5.197e-09 | 12.89462 | 1.8023e-08
2018-01-27 18:57 | 3727.84498 | 2400.0008 | 3 | 1 | 4.400201 | 0.6521349 | 3.067829 | 5.197e-09 | 12.99492 | 1.8023e-08
2018-01-27 18:57 | 3728.11288 | 2400.2687 | 3 | 1 | 4.40021 | 0.6519899 | 3.067878 | 5.197e-09 | 12.99513 | 1.8023e-08
2018-01-27 18:59 | 3848.156928 | 120.0003 | 4 | 1 | 4.335894 | 0 | 3.067878 | 5.197e-09 | 12.99513 | 1.8023e-08
2018-01-27 19:01 | 3968.157628 | 240.001 | 4 | 1 | 4.329027 | 0 | 3.067878 | 5.197e-09 | 12.99513 | 1.8023e-08
2018-01-27 19:02 | 4028.158228 | 300.0016 | 4 | 1 | 4.32709 | 0 | 3.067878 | 5.197e-09 | 12.99513 | 1.8023e-08
2018-01-27 19:04 | 4148.236956 | 120.0002 | 5 | 1 | 3.728421 | -6.520135 | 3.067878 | 0.217317 | 12.99513 | 0.8244801
2018-01-27 19:06 | 4268.236956 | 240.0002 | 5 | 1 | 3.669132 | -6.520153 | 3.067878 | 0.43463 | 12.99513 | 1.628229
2018-01-27 19:08 | 4388.237356 | 360.0006 | 5 | 1 | 3.607241 | -6.52012 | 3.067878 | 0.6519545 | 12.99513 | 2.418922
2018-01-27 19:10 | 4508.237856 | 480.0011 | 5 | 1 | 3.543447 | -6.520112 | 3.067878 | 0.8692993 | 12.99513 | 3.196026
2018-01-27 19:12 | 4628.237856 | 600.0011 | 5 | 1 | 3.486952 | -6.520092 | 3.067878 | 1.086648 | 12.99513 | 3.959813
2018-01-27 19:14 | 4748.237456 | 720.0007 | 5 | 1 | 3.439802 | -6.520108 | 3.067878 | 1.303961 | 12.99513 | 4.712336
2018-01-27 19:16 | 4868.238656 | 840.0019 | 5 | 1 | 3.398612 | -6.52007 | 3.067878 | 1.521314 | 12.99513 | 5.455451
2018-01-27 19:18 | 4988.237856 | 960.0011 | 5 | 1 | 3.358311 | -6.520182 | 3.067878 | 1.738609 | 12.99513 | 6.18962
2018-01-27 19:20 | 5108.236956 | 1080.0002 | 5 | 1 | 3.314258 | -6.520143 | 3.067878 | 1.955959 | 12.99513 | 6.914788
2018-01-27 19:22 | 5228.236956 | 1200.0002 | 5 | 1 | 3.269131 | -6.520092 | 3.067878 | 2.173284 | 12.99513 | 7.630263
2018-01-27 19:24 | 5348.236956 | 1320.0002 | 5 | 1 | 3.214637 | -6.520058 | 3.067878 | 2.390627 | 12.99513 | 8.335049
2018-01-27 19:26 | 5468.237856 | 1440.0011 | 5 | 1 | 3.135117 | -6.52012 | 3.067878 | 2.607943 | 12.99513 | 9.025714
2018-01-27 19:28 | 5569.460756 | 1541.224 | 5 | 1 | 2.999992 | -6.519848 | 3.067878 | 2.79129 | 12.99513 | 9.590002
2018-01-27 19:30 | 5689.505692 | 119.9999 | 6 | 1 | 3.666523 | 0 | 3.067878 | 2.7913 | 12.99513 | 9.590034
2018-01-27 19:32 | 5809.506592 | 240.0008 | 6 | 1 | 3.684662 | 0 | 3.067878 | 2.7913 | 12.99513 | 9.590034
2018-01-27 19:33 | 5869.509592 | 300.0038 | 6 | 1 | 3.688594 | 0 | 3.067878 | 2.7913 | 12.99513 | 9.590034
2018-01-27 19:33 | 5869.5189 | 0.0025 | 7 | 2 | 3.688678 | 0 | 0 | 0 | 0 | 0
2018-01-27 19:35 | 5989.59616 | 120.0003 | 2 | 2 | 4.047685 | 4.890121 | 0.1624164 | 6.181e-09 | 0.6500418 | 2.28e-08
2018-01-27 19:37 | 6109.59686 | 240.001 | 2 | 2 | 4.099742 | 4.890129 | 0.3253992 | 6.181e-09 | 1.314343 | 2.28e-08
2018-01-27 19:39 | 6229.59616 | 360.0003 | 2 | 2 | 4.130539 | 4.88983 | 0.4884074 | 6.181e-09 | 1.985354 | 2.28e-08
2018-01-27 19:41 | 6349.59696 | 480.0011 | 2 | 2 | 4.154457 | 4.890137 | 0.6514058 | 6.181e-09 | 2.660583 | 2.28e-08
2018-01-27 19:43 | 6469.59616 | 600.0003 | 2 | 2 | 4.178465 | 4.889839 | 0.8143978 | 6.181e-09 | 3.339667 | 2.28e-08
2018-01-27 19:45 | 6589.59606 | 720.0002 | 2 | 2 | 4.200313 | 4.774714 | 0.9769844 | 6.181e-09 | 4.021141 | 2.28e-08
2018-01-27 19:47 | 6709.59706 | 840.0012 | 2 | 2 | 4.200314 | 4.291395 | 1.127931 | 6.181e-09 | 4.655163 | 2.28e-08
2018-01-27 19:49 | 6829.59706 | 960.0012 | 2 | 2 | 4.20027 | 3.89086 | 1.264104 | 6.181e-09 | 5.227126 | 2.28e-08
2018-01-27 19:51 | 6949.59786 | 1080.002 | 2 | 2 | 4.200264 | 3.542616 | 1.387846 | 6.181e-09 | 5.746877 | 2.28e-08
2018-01-27 19:53 | 7056.70726 | 1187.1114 | 2 | 2 | 4.200265 | 3.259987 | 1.489048 | 6.181e-09 | 6.171953 | 2.28e-08
2018-01-27 19:55 | 7176.719772 | 120.0002 | 3 | 2 | 4.223841 | 3.26 | 1.597315 | 6.181e-09 | 6.627826 | 2.28e-08
2018-01-27 19:57 | 7296.719772 | 240.0002 | 3 | 2 | 4.254616 | 3.260027 | 1.705976 | 6.181e-09 | 7.088462 | 2.28e-08
2018-01-27 19:59 | 7416.720472 | 360.0009 | 3 | 2 | 4.285457 | 3.259985 | 1.814626 | 6.181e-09 | 7.552388 | 2.28e-08
2018-01-27 20:01 | 7536.720572 | 480.001 | 3 | 2 | 4.3173 | 3.259947 | 1.923302 | 6.181e-09 | 8.019844 | 2.28e-08
2018-01-27 20:03 | 7656.720572 | 600.001 | 3 | 2 | 4.352425 | 3.26 | 2.031935 | 6.181e-09 | 8.490712 | 2.28e-08
2018-01-27 20:05 | 7776.719772 | 720.0002 | 3 | 2 | 4.393595 | 3.25993 | 2.140614 | 6.181e-09 | 8.965918 | 2.28e-08
2018-01-27 20:07 | 7896.721572 | 840.002 | 3 | 2 | 4.400312 | 2.815937 | 2.242318 | 6.181e-09 | 9.413391 | 2.28e-08
2018-01-27 20:09 | 8016.722272 | 960.0027 | 3 | 2 | 4.400288 | 2.449947 | 2.329857 | 6.181e-09 | 9.798585 | 2.28e-08
2018-01-27 20:11 | 8136.721472 | 1080.0019 | 3 | 2 | 4.400301 | 2.145296 | 2.406339 | 6.181e-09 | 10.13513 | 2.28e-08
2018-01-27 20:13 | 8256.721472 | 1200.0019 | 3 | 2 | 4.400278 | 1.865867 | 2.473133 | 6.181e-09 | 10.42904 | 2.28e-08
2018-01-27 20:15 | 8376.720672 | 1320.0011 | 3 | 2 | 4.400277 | 1.6201 | 2.531029 | 6.181e-09 | 10.6838 | 2.28e-08
2018-01-27 20:17 | 8496.720672 | 1440.0011 | 3 | 2 | 4.400268 | 1.426947 | 2.581702 | 6.181e-09 | 10.90677 | 2.28e-08
2018-01-27 20:19 | 8616.719872 | 1560.0003 | 3 | 2 | 4.400243 | 1.266452 | 2.626496 | 6.181e-09 | 11.10388 | 2.28e-08
2018-01-27 20:21 | 8736.720572 | 1680.001 | 3 | 2 | 4.400247 | 1.122376 | 2.666258 | 6.181e-09 | 11.27884 | 2.28e-08
2018-01-27 20:23 | 8856.719872 | 1800.0003 | 3 | 2 | 4.400235 | 0.9850626 | 2.701364 | 6.181e-09 | 11.43331 | 2.28e-08
2018-01-27 20:25 | 8976.719872 | 1920.0003 | 3 | 2 | 4.400205 | 0.8757963 | 2.732296 | 6.181e-09 | 11.56942 | 2.28e-08
2018-01-27 20:27 | 9096.720672 | 2040.0011 | 3 | 2 | 4.400214 | 0.7855635 | 2.759939 | 6.181e-09 | 11.69105 | 2.28e-08
2018-01-27 20:29 | 9216.721472 | 2160.0019 | 3 | 2 | 4.400211 | 0.7077875 | 2.784816 | 6.181e-09 | 11.80052 | 2.28e-08
2018-01-27 20:30 | 9305.813872 | 2249.0943 | 3 | 2 | 4.400181 | 0.6519985 | 2.801645 | 6.181e-09 | 11.87457 | 2.28e-08
2018-01-27 20:32 | 9425.857624 | 120.0009 | 4 | 2 | 4.338431 | 0 | 2.801646 | 6.181e-09 | 11.87457 | 2.28e-08
2018-01-27 20:34 | 9545.856824 | 240.0001 | 4 | 2 | 4.331901 | 0 | 2.801646 | 6.181e-09 | 11.87457 | 2.28e-08
2018-01-27 20:35 | 9605.859024 | 300.0023 | 4 | 2 | 4.330045 | 0 | 2.801646 | 6.181e-09 | 11.87457 | 2.28e-08
2018-01-27 20:37 | 9725.937052 | 120.0001 | 5 | 2 | 3.770158 | -6.519836 | 2.801646 | 0.2173208 | 11.87457 | 0.8330404
2018-01-27 20:39 | 9845.937052 | 240.0001 | 5 | 2 | 3.698736 | -6.51979 | 2.801646 | 0.4346506 | 11.87457 | 1.644631
2018-01-27 20:41 | 9965.937952 | 360.001 | 5 | 2 | 3.625715 | -6.519905 | 2.801646 | 0.6519653 | 11.87457 | 2.440439
2018-01-27 20:43 | 10085.94 | 480.0001 | 5 | 2 | 3.560492 | -6.519849 | 2.801646 | 0.8692971 | 11.87457 | 3.22118
2018-01-27 20:45 | 10205.94 | 600.0005 | 5 | 2 | 3.50323 | -6.520146 | 2.801646 | 1.086613 | 11.87457 | 3.98855
2018-01-27 20:47 | 10325.94 | 720.0009 | 5 | 2 | 3.453997 | -6.520023 | 2.801646 | 1.303971 | 11.87457 | 4.744574
2018-01-27 20:49 | 10445.94 | 840.0009 | 5 | 2 | 3.407917 | -6.520148 | 2.801646 | 1.521273 | 11.87457 | 5.490131
2018-01-27 20:51 | 10565.94 | 960.001 | 5 | 2 | 3.364953 | -6.520163 | 2.801646 | 1.738605 | 11.87457 | 6.225979
2018-01-27 20:53 | 10685.94 | 1080.0017 | 5 | 2 | 3.325287 | -6.52015 | 2.801646 | 1.95594 | 11.87457 | 6.953008
2018-01-27 20:55 | 10805.94 | 1200.001 | 5 | 2 | 3.283958 | -6.520168 | 2.801646 | 2.173265 | 11.87457 | 7.671276
2018-01-27 20:57 | 10925.94 | 1320.0009 | 5 | 2 | 3.232146 | -6.52008 | 2.801646 | 2.390615 | 11.87457 | 8.379711
2018-01-27 20:59 | 11045.94 | 1440.0002 | 5 | 2 | 3.149986 | -6.520088 | 2.801646 | 2.607951 | 11.87457 | 9.074002
2018-01-27 21:01 | 11158.74 | 1552.8039 | 5 | 2 | 2.999995 | -6.520198 | 2.801646 | 2.812226 | 11.87457 | 9.704601
2018-01-27 21:03 | 11278.79 | 120.0011 | 6 | 2 | 3.658352 | 0 | 2.801646 | 2.812226 | 11.87457 | 9.704601
2018-01-27 21:05 | 11398.79 | 240.001 | 6 | 2 | 3.679715 | 0 | 2.801646 | 2.812226 | 11.87457 | 9.704601
2018-01-27 21:06 | 11458.79 | 300.0024 | 6 | 2 | 3.684649 | 0 | 2.801646 | 2.812226 | 11.87457 | 9.704601
2018-01-27 21:06 | 11458.79762 | 0.0025 | 7 | 3 | 3.685001 | 0 | 0 | 0 | 0 | 0
2018-01-27 21:08 | 11578.88 | 120.0001 | 2 | 3 | 4.046601 | 4.89015 | 0.1624065 | 0 | 0.6495873 | 0
2018-01-27 21:10 | 11698.88 | 240.001 | 2 | 3 | 4.097591 | 4.890186 | 0.3253989 | 0 | 1.313772 | 0
2018-01-27 21:12 | 11818.88 | 360.0009 | 2 | 3 | 4.125548 | 4.890123 | 0.4884079 | 0 | 1.984148 | 0
2018-01-27 21:14 | 11938.88 | 480.0009 | 2 | 3 | 4.149069 | 4.88983 | 0.6513987 | 0 | 2.65846 | 0
2018-01-27 21:16 | 12058.88 | 600.0001 | 2 | 3 | 4.176128 | 4.8901 | 0.8143869 | 0 | 3.336826 | 0
2018-01-27 21:18 | 12178.88 | 720.0009 | 2 | 3 | 4.200297 | 4.774046 | 0.9769565 | 0 | 4.018122 | 0
2018-01-27 21:20 | 12298.88 | 840.002 | 2 | 3 | 4.200294 | 4.345896 | 1.128752 | 0 | 4.655708 | 0
2018-01-27 21:22 | 12418.88 | 960.0019 | 2 | 3 | 4.200298 | 3.966101 | 1.267125 | 0 | 5.236912 | 0
2018-01-27 21:24 | 12538.88 | 1080.0004 | 2 | 3 | 4.200256 | 3.602951 | 1.393207 | 0 | 5.766493 | 0
2018-01-27 21:26 | 12649.71 | 1190.8377 | 2 | 3 | 4.200266 | 3.259998 | 1.498842 | 0 | 6.210189 | 0
2018-01-27 21:28 | 12769.73 | 120.0008 | 3 | 3 | 4.223769 | 3.259907 | 1.607105 | 2.076e-09 | 6.666083 | 8.44e-09
2018-01-27 21:30 | 12889.73 | 240.0009 | 3 | 3 | 4.251472 | 3.259922 | 1.715766 | 2.076e-09 | 7.126528 | 8.44e-09
2018-01-27 21:32 | 13009.73 | 360 | 3 | 3 | 4.28104 | 3.259926 | 1.824411 | 2.076e-09 | 7.59 | 8.44e-09
2018-01-27 21:34 | 13129.73 | 480.0009 | 3 | 3 | 4.314888 | 3.259968 | 1.93309 | 2.076e-09 | 8.057045 | 8.44e-09
2018-01-27 21:36 | 13249.73 | 600 | 3 | 3 | 4.353434 | 3.259933 | 2.041734 | 2.076e-09 | 8.527913 | 8.44e-09
2018-01-27 21:38 | 13369.73 | 720.0009 | 3 | 3 | 4.392489 | 3.259968 | 2.150403 | 2.076e-09 | 9.003112 | 8.44e-09
2018-01-27 21:40 | 13489.73 | 840.0019 | 3 | 3 | 4.400281 | 2.847626 | 2.252917 | 2.076e-09 | 9.454119 | 8.44e-09
2018-01-27 21:42 | 13609.73 | 960.0002 | 3 | 3 | 4.400269 | 2.470652 | 2.34139 | 2.076e-09 | 9.843428 | 8.44e-09
2018-01-27 21:44 | 13729.73 | 1080.0003 | 3 | 3 | 4.400317 | 2.127048 | 2.417919 | 2.076e-09 | 10.18018 | 8.44e-09
2018-01-27 21:46 | 13849.73 | 1200.0006 | 3 | 3 | 4.400281 | 1.849672 | 2.48397 | 2.076e-09 | 10.47082 | 8.44e-09
2018-01-27 21:48 | 13969.73 | 1320.0003 | 3 | 3 | 4.400268 | 1.623782 | 2.541744 | 2.076e-09 | 10.72504 | 8.44e-09
2018-01-27 21:50 | 14089.73 | 1440.001 | 3 | 3 | 4.400252 | 1.434997 | 2.592668 | 2.076e-09 | 10.94912 | 8.44e-09
2018-01-27 21:52 | 14209.73 | 1560.001 | 3 | 3 | 4.400225 | 1.261006 | 2.637577 | 2.076e-09 | 11.14673 | 8.44e-09
2018-01-27 21:54 | 14329.73 | 1680.0011 | 3 | 3 | 4.400224 | 1.102872 | 2.676864 | 2.076e-09 | 11.3196 | 8.44e-09
2018-01-27 21:56 | 14449.73 | 1800.0018 | 3 | 3 | 4.400188 | 0.9801722 | 2.711526 | 2.076e-09 | 11.47212 | 8.44e-09
2018-01-27 21:58 | 14569.73 | 1920.0019 | 3 | 3 | 4.400222 | 0.8789597 | 2.742443 | 2.076e-09 | 11.60816 | 8.44e-09
2018-01-27 22:00 | 14689.73 | 2040.0018 | 3 | 3 | 4.400233 | 0.7874851 | 2.770181 | 2.076e-09 | 11.73022 | 8.44e-09
2018-01-27 22:02 | 14809.73 | 2160.0002 | 3 | 3 | 4.400213 | 0.6981707 | 2.794922 | 2.076e-09 | 11.83908 | 8.44e-09
2018-01-27 22:03 | 14882.14 | 2232.411 | 3 | 3 | 4.400198 | 0.6519947 | 2.808481 | 2.076e-09 | 11.89874 | 8.44e-09
2018-01-27 22:05 | 15002.18 | 119.9999 | 4 | 3 | 4.337603 | 0 | 2.808481 | 2.076e-09 | 11.89874 | 8.44e-09
2018-01-27 22:07 | 15122.18 | 239.9999 | 4 | 3 | 4.330847 | 0 | 2.808481 | 2.076e-09 | 11.89874 | 8.44e-09
2018-01-27 22:08 | 15182.18 | 300.0029 | 4 | 3 | 4.328903 | 0 | 2.808481 | 2.076e-09 | 11.89874 | 8.44e-09
2018-01-27 22:10 | 15302.26 | 120.0001 | 5 | 3 | 3.771395 | -6.52016 | 2.808481 | 0.2173045 | 11.89874 | 0.8337752
2018-01-27 22:12 | 15422.26 | 240.0001 | 5 | 3 | 3.69581 | -6.519806 | 2.808481 | 0.4346434 | 11.89874 | 1.645039
2018-01-27 22:14 | 15542.26 | 360.0002 | 5 | 3 | 3.627552 | -6.520126 | 2.808481 | 0.65196 | 11.89874 | 2.440701
2018-01-27 22:16 | 15662.26 | 480.001 | 5 | 3 | 3.564346 | -6.520066 | 2.808481 | 0.8692907 | 11.89874 | 3.222074
2018-01-27 22:18 | 15782.26 | 600.0009 | 5 | 3 | 3.506206 | -6.520021 | 2.808481 | 1.086599 | 11.89874 | 3.990212
2018-01-27 22:20 | 15902.26 | 720.0001 | 5 | 3 | 3.452165 | -6.519986 | 2.808481 | 1.303939 | 11.89874 | 4.746291
2018-01-27 22:22 | 16022.26 | 840.0001 | 5 | 3 | 3.406322 | -6.520053 | 2.808481 | 1.521266 | 11.89874 | 5.491391
2018-01-27 22:24 | 16142.26 | 960.0002 | 5 | 3 | 3.366431 | -6.519966 | 2.808481 | 1.738611 | 11.89874 | 6.227327
2018-01-27 22:26 | 16262.26 | 1080.0002 | 5 | 3 | 3.328643 | -6.520132 | 2.808481 | 1.955935 | 11.89874 | 6.954869
2018-01-27 22:28 | 16382.26 | 1200.0009 | 5 | 3 | 3.285314 | -6.520016 | 2.808481 | 2.173248 | 11.89874 | 7.673715
2018-01-27 22:30 | 16502.26 | 1320.001 | 5 | 3 | 3.229455 | -6.519983 | 2.808481 | 2.390579 | 11.89874 | 8.381801
2018-01-27 22:32 | 16622.26 | 1440.0009 | 5 | 3 | 3.155386 | -6.520063 | 2.808481 | 2.607931 | 11.89874 | 9.076274
2018-01-27 22:34 | 16739.57 | 1557.3047 | 5 | 3 | 2.999993 | -6.520135 | 2.808481 | 2.820381 | 11.89874 | 9.733028
2018-01-27 22:36 | 16859.6103 | 120.0007 | 6 | 3 | 3.653129 | 0 | 2.808481 | 2.820394 | 11.89874 | 9.733067
2018-01-27 22:38 | 16979.6103 | 240.0007 | 6 | 3 | 3.676638 | 0 | 2.808481 | 2.820394 | 11.89874 | 9.733067
2018-01-27 22:39 | 17039.611 | 300.0014 | 6 | 3 | 3.681905 | 0 | 2.808481 | 2.820394 | 11.89874 | 9.733067
2018-01-27 22:39 | 17039.62 | 0.0025 | 7 | 4 | 3.681749 | 0 | 0 | 0 | 0 | 0
2018-01-27 22:41 | 17159.7 | 120.0002 | 2 | 4 | 4.041956 | 4.890184 | 0.1623792 | 0 | 0.6491653 | 0
2018-01-27 22:43 | 17279.7 | 240.0001 | 2 | 4 | 4.091227 | 4.890156 | 0.3253679 | 0 | 1.312397 | 0
2018-01-27 22:45 | 17399.7 | 360.0001 | 2 | 4 | 4.120031 | 4.890097 | 0.4883712 | 0 | 1.981758 | 0
2018-01-27 22:47 | 17519.7 | 480.001 | 2 | 4 | 4.147891 | 4.890066 | 0.6513753 | 0 | 2.655556 | 0
2018-01-27 22:49 | 17639.7 | 600.001 | 2 | 4 | 4.174302 | 4.890099 | 0.8143858 | 0 | 3.333908 | 0
2018-01-27 22:51 | 17759.7 | 720.001 | 2 | 4 | 4.200314 | 4.876467 | 0.9773936 | 0 | 4.016489 | 0
2018-01-27 22:53 | 17879.7 | 840.0003 | 2 | 4 | 4.200269 | 4.44113 | 1.132457 | 0 | 4.667799 | 0
2018-01-27 22:55 | 17999.7 | 960.0004 | 2 | 4 | 4.200283 | 4.021334 | 1.273544 | 0 | 5.260405 | 0
2018-01-27 22:57 | 18119.7 | 1080.0003 | 2 | 4 | 4.200243 | 3.611403 | 1.400543 | 0 | 5.793838 | 0
2018-01-27 22:59 | 18239.7 | 1200.001 | 2 | 4 | 4.200301 | 3.277893 | 1.515269 | 0 | 6.275719 | 0
2018-01-27 22:59 | 18246.72 | 1207.0193 | 2 | 4 | 4.200294 | 3.259989 | 1.521639 | 0 | 6.302476 | 0
2018-01-27 23:01 | 18366.73 | 120.0007 | 3 | 4 | 4.222109 | 3.259901 | 1.629911 | 1.68e-10 | 6.758318 | 6.81e-10
2018-01-27 23:03 | 18486.73 | 240.0007 | 3 | 4 | 4.249702 | 3.259895 | 1.738567 | 1.68e-10 | 7.218536 | 6.81e-10
2018-01-27 23:05 | 18606.73 | 360.0016 | 3 | 4 | 4.282789 | 3.259838 | 1.847223 | 1.68e-10 | 7.682036 | 6.81e-10
2018-01-27 23:07 | 18726.73 | 480.0015 | 3 | 4 | 4.317523 | 3.259914 | 1.955885 | 1.68e-10 | 8.149309 | 6.81e-10
2018-01-27 23:09 | 18846.73 | 600.0008 | 3 | 4 | 4.353337 | 3.259901 | 2.06455 | 1.68e-10 | 8.620394 | 6.81e-10
2018-01-27 23:11 | 18966.73 | 720.0016 | 3 | 4 | 4.391135 | 3.259871 | 2.173218 | 1.68e-10 | 9.095491 | 6.81e-10
2018-01-27 23:13 | 19086.73 | 840.0006 | 3 | 4 | 4.400283 | 2.83383 | 2.275903 | 1.68e-10 | 9.54722 | 6.81e-10
2018-01-27 23:15 | 19206.73 | 960.0018 | 3 | 4 | 4.400271 | 2.425915 | 2.363257 | 1.68e-10 | 9.931604 | 6.81e-10
2018-01-27 23:17 | 19326.73 | 1080.0001 | 3 | 4 | 4.400278 | 2.111284 | 2.438704 | 1.68e-10 | 10.26359 | 6.81e-10
2018-01-27 23:19 | 19446.73 | 1200.0018 | 3 | 4 | 4.400266 | 1.850799 | 2.504567 | 1.68e-10 | 10.55341 | 6.81e-10
2018-01-27 23:21 | 19566.73 | 1320.0001 | 3 | 4 | 4.40026 | 1.621815 | 2.562362 | 1.68e-10 | 10.80772 | 6.81e-10
2018-01-27 23:23 | 19686.73 | 1440.0002 | 3 | 4 | 4.400269 | 1.409472 | 2.612832 | 1.68e-10 | 11.0298 | 6.81e-10
2018-01-27 23:25 | 19806.73 | 1560.0034 | 3 | 4 | 4.400226 | 1.235845 | 2.656792 | 1.68e-10 | 11.22324 | 6.81e-10
2018-01-27 23:27 | 19926.73 | 1680.0017 | 3 | 4 | 4.400227 | 1.095229 | 2.695584 | 1.68e-10 | 11.39393 | 6.81e-10
2018-01-27 23:29 | 20046.73 | 1800.0001 | 3 | 4 | 4.400193 | 0.9778538 | 2.730111 | 1.68e-10 | 11.54586 | 6.81e-10
2018-01-27 23:31 | 20166.73 | 1920.0017 | 3 | 4 | 4.400263 | 0.8693085 | 2.760879 | 1.68e-10 | 11.68124 | 6.81e-10
2018-01-27 23:33 | 20286.73 | 2040.0018 | 3 | 4 | 4.400223 | 0.7677021 | 2.788059 | 1.68e-10 | 11.80084 | 6.81e-10
2018-01-27 23:35 | 20406.73 | 2160 | 3 | 4 | 4.400199 | 0.6874552 | 2.812259 | 1.68e-10 | 11.90732 | 6.81e-10
2018-01-27 23:36 | 20466.9 | 2220.1726 | 3 | 4 | 4.400184 | 0.6519918 | 2.823454 | 1.68e-10 | 11.95658 | 6.81e-10
2018-01-27 23:38 | 20586.95 | 120.0008 | 4 | 4 | 4.338221 | 0 | 2.823455 | 1.68e-10 | 11.95659 | 6.81e-10
2018-01-27 23:40 | 20706.95 | 240.0008 | 4 | 4 | 4.331545 | 0 | 2.823455 | 1.68e-10 | 11.95659 | 6.81e-10
2018-01-27 23:41 | 20766.95 | 300.0038 | 4 | 4 | 4.329692 | 0 | 2.823455 | 1.68e-10 | 11.95659 | 6.81e-10
2018-01-27 23:43 | 20887.03 | 120.0003 | 5 | 4 | 3.775284 | -6.520166 | 2.823455 | 0.2173046 | 11.95659 | 0.8342901
2018-01-27 23:45 | 21007.03 | 240.001 | 5 | 4 | 3.703515 | -6.519841 | 2.823455 | 0.4346371 | 11.95659 | 1.646915
2018-01-27 23:47 | 21127.03 | 360.0019 | 5 | 4 | 3.635726 | -6.519788 | 2.823455 | 0.6519909 | 11.95659 | 2.444494
2018-01-27 23:49 | 21247.03 | 480.0011 | 5 | 4 | 3.569542 | -6.519945 | 2.823455 | 0.8693113 | 11.95659 | 3.227385
2018-01-27 23:51 | 21367.03 | 600.001 | 5 | 4 | 3.505827 | -6.520145 | 2.823455 | 1.086647 | 11.95659 | 3.996059
2018-01-27 23:53 | 21487.03 | 720.0011 | 5 | 4 | 3.454137 | -6.520093 | 2.823455 | 1.303969 | 11.95659 | 4.752165
2018-01-27 23:55 | 21607.03 | 840.001 | 5 | 4 | 3.410367 | -6.520135 | 2.823455 | 1.521272 | 11.95659 | 5.497869
2018-01-27 23:57 | 21727.03 | 960.0003 | 5 | 4 | 3.370652 | -6.519996 | 2.823455 | 1.738608 | 11.95659 | 6.234731
2018-01-27 23:59 | 21847.03 | 1080.0002 | 5 | 4 | 3.328393 | -6.520118 | 2.823455 | 1.955938 | 11.95659 | 6.962796
2018-01-28 00:01 | 21967.03 | 1200.0011 | 5 | 4 | 3.283942 | -6.51981 | 2.823455 | 2.173298 | 11.95659 | 7.681448
2018-01-28 00:03 | 22087.03 | 1320.0003 | 5 | 4 | 3.232985 | -6.520096 | 2.823455 | 2.390601 | 11.95659 | 8.389709
2018-01-28 00:05 | 22207.03 | 1440.0003 | 5 | 4 | 3.163208 | -6.520108 | 2.823455 | 2.607919 | 11.95659 | 9.085344
2018-01-28 00:07 | 22327.03 | 1560.0012 | 5 | 4 | 3.000991 | -6.520183 | 2.823455 | 2.825279 | 11.95659 | 9.758765
2018-01-28 00:07 | 22327.43 | 1560.4001 | 5 | 4 | 2.999987 | -6.520153 | 2.823455 | 2.825999 | 11.95659 | 9.760926
2018-01-28 00:09 | 22447.47 | 120.0001 | 6 | 4 | 3.650985 | 0 | 2.823455 | 2.825999 | 11.95659 | 9.760926
2018-01-28 00:11 | 22567.47 | 240.0002 | 6 | 4 | 3.67481 | 0 | 2.823455 | 2.825999 | 11.95659 | 9.760926
2018-01-28 00:12 | 22627.47 | 300.0031 | 6 | 4 | 3.680253 | 0 | 2.823455 | 2.825999 | 11.95659 | 9.760926
2018-01-28 00:12 | 22627.4836 | 0.0023 | 7 | 5 | 3.680466 | 0 | 0 | 0 | 0 | 0
2018-01-28 00:14 | 22747.56432 | 120.0011 | 2 | 5 | 4.040698 | 4.889919 | 0.1623952 | 8.6e-10 | 0.6491183 | 3.165e-09
2018-01-28 00:16 | 22867.56352 | 240.0003 | 2 | 5 | 4.09267 | 4.889856 | 0.3253914 | 8.6e-10 | 1.312307 | 3.165e-09
2018-01-28 00:18 | 22987.56352 | 360.0003 | 2 | 5 | 4.12561 | 4.890062 | 0.4883947 | 8.6e-10 | 1.982311 | 3.165e-09
2018-01-28 00:20 | 23107.56422 | 480.001 | 2 | 5 | 4.150416 | 4.890169 | 0.6513831 | 8.6e-10 | 2.656786 | 3.165e-09
2018-01-28 00:22 | 23227.56422 | 600.001 | 2 | 5 | 4.174448 | 4.889814 | 0.8143824 | 8.6e-10 | 3.335275 | 3.165e-09
2018-01-28 00:24 | 23347.56342 | 720.0002 | 2 | 5 | 4.200338 | 4.87554 | 0.9773659 | 8.6e-10 | 4.017733 | 3.165e-09
2018-01-28 00:26 | 23467.56522 | 840.002 | 2 | 5 | 4.2003 | 4.386143 | 1.13154 | 8.6e-10 | 4.665311 | 3.165e-09
2018-01-28 00:28 | 23587.56372 | 960.0005 | 2 | 5 | 4.200283 | 3.967985 | 1.270479 | 8.6e-10 | 5.248893 | 3.165e-09
2018-01-28 00:30 | 23707.56522 | 1080.002 | 2 | 5 | 4.200289 | 3.611012 | 1.396671 | 8.6e-10 | 5.778934 | 3.165e-09
2018-01-28 00:32 | 23827.56512 | 1200.0019 | 2 | 5 | 4.200246 | 3.294868 | 1.511695 | 8.6e-10 | 6.262067 | 3.165e-09
2018-01-28 00:32 | 23841.26252 | 1213.6993 | 2 | 5 | 4.200309 | 3.259996 | 1.524165 | 8.6e-10 | 6.314445 | 3.165e-09
2018-01-28 00:34 | 23961.28 | 120.0016 | 3 | 5 | 4.223287 | 3.259911 | 1.632438 | 8.6e-10 | 6.770319 | 3.165e-09
2018-01-28 00:36 | 24081.28 | 240.0017 | 3 | 5 | 4.253876 | 3.259979 | 1.741097 | 8.6e-10 | 7.230867 | 3.165e-09
2018-01-28 00:38 | 24201.28 | 360.0009 | 3 | 5 | 4.285038 | 3.260006 | 1.849766 | 8.6e-10 | 7.694814 | 3.165e-09
2018-01-28 00:40 | 24321.28 | 480.0009 | 3 | 5 | 4.31742 | 3.260006 | 1.958417 | 8.6e-10 | 8.162146 | 3.165e-09
2018-01-28 00:42 | 24441.28 | 600.0001 | 3 | 5 | 4.352612 | 3.259981 | 2.067083 | 8.6e-10 | 8.633175 | 3.165e-09
2018-01-28 00:44 | 24561.28 | 720.001 | 3 | 5 | 4.393508 | 3.259941 | 2.175748 | 8.6e-10 | 9.108314 | 3.165e-09
2018-01-28 00:46 | 24681.28 | 840.0003 | 3 | 5 | 4.400281 | 2.807178 | 2.277305 | 8.6e-10 | 9.555138 | 3.165e-09
2018-01-28 00:48 | 24801.28 | 960.0019 | 3 | 5 | 4.400244 | 2.437044 | 2.364519 | 8.6e-10 | 9.938903 | 3.165e-09
2018-01-28 00:50 | 24921.28 | 1080.0004 | 3 | 5 | 4.40028 | 2.134041 | 2.440604 | 8.6e-10 | 10.2737 | 3.165e-09
2018-01-28 00:52 | 25041.28 | 1200.0002 | 3 | 5 | 4.400265 | 1.858479 | 2.507091 | 8.6e-10 | 10.56626 | 3.165e-09
2018-01-28 00:54 | 25161.28 | 1320.0019 | 3 | 5 | 4.400277 | 1.610757 | 2.564741 | 8.6e-10 | 10.81993 | 3.165e-09
2018-01-28 00:56 | 25281.28 | 1440.0012 | 3 | 5 | 4.400245 | 1.41597 | 2.615071 | 8.6e-10 | 11.0414 | 3.165e-09
2018-01-28 00:58 | 25401.28 | 1560.0011 | 3 | 5 | 4.400219 | 1.254971 | 2.65949 | 8.6e-10 | 11.23685 | 3.165e-09
2018-01-28 01:00 | 25521.28 | 1680.0011 | 3 | 5 | 4.400232 | 1.113667 | 2.698936 | 8.6e-10 | 11.41043 | 3.165e-09
2018-01-28 01:02 | 25641.28 | 1800.0011 | 3 | 5 | 4.400221 | 0.9780273 | 2.733786 | 8.6e-10 | 11.56377 | 3.165e-09
2018-01-28 01:04 | 25761.28 | 1920.002 | 3 | 5 | 4.400221 | 0.8673649 | 2.764443 | 8.6e-10 | 11.69867 | 3.165e-09
2018-01-28 01:06 | 25881.28 | 2040.0003 | 3 | 5 | 4.400219 | 0.7767611 | 2.791791 | 8.6e-10 | 11.81901 | 3.165e-09
2018-01-28 01:08 | 26001.28 | 2160.0019 | 3 | 5 | 4.400149 | 0.6992741 | 2.816384 | 8.6e-10 | 11.92722 | 3.165e-09
2018-01-28 01:10 | 26080.59 | 2239.3112 | 3 | 5 | 4.400172 | 0.6519995 | 2.831286 | 8.6e-10 | 11.99279 | 3.165e-09
2018-01-28 01:12 | 26200.63 | 120.001 | 4 | 5 | 4.339529 | 0 | 2.831286 | 8.6e-10 | 11.99279 | 3.165e-09
2018-01-28 01:14 | 26320.63 | 240.001 | 4 | 5 | 4.333105 | 0 | 2.831286 | 8.6e-10 | 11.99279 | 3.165e-09
2018-01-28 01:15 | 26380.63 | 300.0032 | 4 | 5 | 4.331227 | 0 | 2.831286 | 8.6e-10 | 11.99279 | 3.165e-09
2018-01-28 01:17 | 26500.71 | 120.0009 | 5 | 5 | 3.788002 | -6.520168 | 2.831286 | 0.2172951 | 11.99279 | 0.8365808
2018-01-28 01:19 | 26620.71 | 240.0009 | 5 | 5 | 3.71464 | -6.519858 | 2.831286 | 0.4346173 | 11.99279 | 1.651792
2018-01-28 01:21 | 26740.71 | 360.0001 | 5 | 5 | 3.640057 | -6.51979 | 2.831286 | 0.6519467 | 11.99279 | 2.450987
2018-01-28 01:23 | 26860.71 | 480.0009 | 5 | 5 | 3.572643 | -6.520136 | 2.831286 | 0.8692993 | 11.99279 | 3.234672
2018-01-28 01:25 | 26980.71 | 600.0003 | 5 | 5 | 3.512677 | -6.520163 | 2.831286 | 1.086635 | 11.99279 | 4.004482
2018-01-28 01:27 | 27100.71 | 720.0009 | 5 | 5 | 3.461881 | -6.519898 | 2.831286 | 1.303952 | 11.99279 | 4.762201
2018-01-28 01:29 | 27220.71 | 840.0009 | 5 | 5 | 3.41579 | -6.520183 | 2.831286 | 1.521279 | 11.99279 | 5.509531
2018-01-28 01:31 | 27340.71 | 960.0001 | 5 | 5 | 3.371403 | -6.520172 | 2.831286 | 1.738602 | 11.99279 | 6.24693
2018-01-28 01:33 | 27460.71 | 1080.0009 | 5 | 5 | 3.332159 | -6.520112 | 2.831286 | 1.955946 | 11.99279 | 6.975404
2018-01-28 01:35 | 27580.71 | 1200.001 | 5 | 5 | 3.292013 | -6.520073 | 2.831286 | 2.173269 | 11.99279 | 7.69524
2018-01-28 01:37 | 27700.71 | 1320.0009 | 5 | 5 | 3.243556 | -6.52017 | 2.831286 | 2.39062 | 11.99279 | 8.405746
2018-01-28 01:39 | 27820.71 | 1440.0009 | 5 | 5 | 3.166425 | -6.520106 | 2.831286 | 2.607949 | 11.99279 | 9.103123
2018-01-28 01:41 | 27940.71 | 1560.0002 | 5 | 5 | 3.003749 | -6.520108 | 2.831286 | 2.825269 | 11.99279 | 9.776631
2018-01-28 01:41 | 27942.28 | 1561.5679 | 5 | 5 | 2.999999 | -6.520143 | 2.831286 | 2.828118 | 11.99279 | 9.785181
2018-01-28 01:43 | 28062.32 | 120.0002 | 6 | 5 | 3.650162 | 0 | 2.831286 | 2.828132 | 11.99279 | 9.785225
2018-01-28 01:45 | 28182.32 | 240.0002 | 6 | 5 | 3.674302 | 0 | 2.831286 | 2.828132 | 11.99279 | 9.785225
2018-01-28 01:46 | 28242.33 | 300.0032 | 6 | 5 | 3.679879 | 0 | 2.831286 | 2.828132 | 11.99279 | 9.785225
2018-01-28 01:46 | 28242.34 | 0.0025 | 7 | 6 | 3.680095 | 0 | 0 | 0 | 0 | 0
2018-01-28 01:48 | 28362.41 | 120.0002 | 2 | 6 | 4.041579 | 4.890144 | 0.1623963 | 1.326e-09 | 0.6488786 | 4.88e-09
2018-01-28 01:50 | 28482.41 | 240.0003 | 2 | 6 | 4.093431 | 4.8899 | 0.3253975 | 1.326e-09 | 1.312322 | 4.88e-09
2018-01-28 01:52 | 28602.41 | 360.0003 | 2 | 6 | 4.122465 | 4.889891 | 0.4883697 | 1.326e-09 | 1.981965 | 4.88e-09
2018-01-28 01:54 | 28722.41 | 480.0011 | 2 | 6 | 4.145805 | 4.889849 | 0.6513543 | 1.326e-09 | 2.655742 | 4.88e-09
2018-01-28 01:56 | 28842.41 | 600.001 | 2 | 6 | 4.172025 | 4.889805 | 0.8143548 | 1.326e-09 | 3.333577 | 4.88e-09
2018-01-28 01:58 | 28962.41 | 720.0003 | 2 | 6 | 4.20031 | 4.838043 | 0.9772614 | 1.326e-09 | 4.015727 | 4.88e-09
2018-01-28 02:00 | 29082.42 | 840.0021 | 2 | 6 | 4.200266 | 4.395185 | 1.130883 | 1.326e-09 | 4.660982 | 4.88e-09
2018-01-28 02:02 | 29202.41 | 960.0004 | 2 | 6 | 4.200289 | 4.012278 | 1.27084 | 1.326e-09 | 5.24884 | 4.88e-09
2018-01-28 02:04 | 29322.41 | 1080.0011 | 2 | 6 | 4.200297 | 3.649071 | 1.398461 | 1.326e-09 | 5.784886 | 4.88e-09
2018-01-28 02:06 | 29442.41 | 1200.0004 | 2 | 6 | 4.200297 | 3.280313 | 1.51394 | 1.326e-09 | 6.269929 | 4.88e-09
2018-01-28 02:06 | 29449.08 | 1206.6642 | 2 | 6 | 4.20028 | 3.259991 | 1.519993 | 1.326e-09 | 6.295353 | 4.88e-09
2018-01-28 02:08 | 29569.09 | 120.0009 | 3 | 6 | 4.22388 | 3.259907 | 1.628262 | 1.326e-09 | 6.751282 | 4.88e-09
2018-01-28 02:10 | 29689.09 | 240.0002 | 3 | 6 | 4.251791 | 3.259933 | 1.736926 | 1.326e-09 | 7.211761 | 4.88e-09
2018-01-28 02:12 | 29809.09 | 360.0009 | 3 | 6 | 4.281443 | 3.259867 | 1.845574 | 1.326e-09 | 7.675289 | 4.88e-09
2018-01-28 02:14 | 29929.09 | 480.0001 | 3 | 6 | 4.31523 | 3.259914 | 1.954236 | 1.326e-09 | 8.142305 | 4.88e-09
2018-01-28 02:16 | 30049.09 | 600.0002 | 3 | 6 | 4.353986 | 3.259892 | 2.0629 | 1.326e-09 | 8.613305 | 4.88e-09
2018-01-28 02:18 | 30169.09 | 720.0009 | 3 | 6 | 4.393123 | 3.259892 | 2.171559 | 1.326e-09 | 9.088522 | 4.88e-09
2018-01-28 02:20 | 30289.09 | 840.0002 | 3 | 6 | 4.400292 | 2.838959 | 2.273797 | 1.326e-09 | 9.538328 | 4.88e-09
2018-01-28 02:22 | 30409.09 | 960.0011 | 3 | 6 | 4.400273 | 2.461504 | 2.361971 | 1.326e-09 | 9.926318 | 4.88e-09
2018-01-28 02:24 | 30529.09 | 1080.0011 | 3 | 6 | 4.400279 | 2.117857 | 2.438202 | 1.326e-09 | 10.26176 | 4.88e-09
2018-01-28 02:26 | 30649.09 | 1200.0003 | 3 | 6 | 4.400282 | 1.84219 | 2.504009 | 1.326e-09 | 10.55133 | 4.88e-09
2018-01-28 02:28 | 30769.09 | 1320.0019 | 3 | 6 | 4.40024 | 1.614864 | 2.561506 | 1.326e-09 | 10.80433 | 4.88e-09
2018-01-28 02:30 | 30889.09 | 1440.0012 | 3 | 6 | 4.400215 | 1.425477 | 2.612131 | 1.326e-09 | 11.02709 | 4.88e-09
2018-01-28 02:32 | 31009.09 | 1560.0003 | 3 | 6 | 4.400263 | 1.252028 | 2.656737 | 1.326e-09 | 11.22337 | 4.88e-09
2018-01-28 02:34 | 31129.09 | 1680.0019 | 3 | 6 | 4.40024 | 1.095232 | 2.695732 | 1.326e-09 | 11.39495 | 4.88e-09
2018-01-28 02:36 | 31249.09 | 1800.0012 | 3 | 6 | 4.400183 | 0.9724083 | 2.730134 | 1.326e-09 | 11.54633 | 4.88e-09
2018-01-28 02:38 | 31369.09 | 1920.0011 | 3 | 6 | 4.40023 | 0.8711424 | 2.760796 | 1.326e-09 | 11.68125 | 4.88e-09
2018-01-28 02:40 | 31489.09 | 2040.0002 | 3 | 6 | 4.400207 | 0.7792406 | 2.788284 | 1.326e-09 | 11.8022 | 4.88e-09
2018-01-28 02:42 | 31609.09 | 2160.001 | 3 | 6 | 4.40025 | 0.6915522 | 2.812782 | 1.326e-09 | 11.91 | 4.88e-09
2018-01-28 02:43 | 31668.63 | 2219.54 | 3 | 6 | 4.400183 | 0.6519985 | 2.823883 | 1.326e-09 | 11.95885 | 4.88e-09
2018-01-28 02:45 | 31788.68 | 120.0001 | 4 | 6 | 4.338564 | 0 | 2.823883 | 1.326e-09 | 11.95885 | 4.88e-09
2018-01-28 02:47 | 31908.68 | 240.0009 | 4 | 6 | 4.331878 | 0 | 2.823883 | 1.326e-09 | 11.95885 | 4.88e-09
2018-01-28 02:48 | 31968.68 | 300.0016 | 4 | 6 | 4.32995 | 0 | 2.823883 | 1.326e-09 | 11.95885 | 4.88e-09
2018-01-28 02:50 | 32088.76 | 120.0011 | 5 | 6 | 3.783631 | -6.52014 | 2.823883 | 0.2173216 | 11.95885 | 0.8363
2018-01-28 02:52 | 32208.76 | 240.001 | 5 | 6 | 3.706172 | -6.520088 | 2.823883 | 0.4346409 | 11.95885 | 1.649973
2018-01-28 02:54 | 32328.76 | 360.0002 | 5 | 6 | 3.636417 | -6.520082 | 2.823883 | 0.6519645 | 11.95885 | 2.447751
2018-01-28 02:56 | 32448.76 | 480.0019 | 5 | 6 | 3.571425 | -6.520082 | 2.823883 | 0.8693063 | 11.95885 | 3.230894
2018-01-28 02:58 | 32568.76 | 600.001 | 5 | 6 | 3.512432 | -6.520048 | 2.823883 | 1.086613 | 11.95885 | 4.000473
2018-01-28 03:00 | 32688.76 | 720.0002 | 5 | 6 | 3.45806 | -6.520033 | 2.823883 | 1.303965 | 11.95885 | 4.757932
2018-01-28 03:02 | 32808.76 | 840.0003 | 5 | 6 | 3.411241 | -6.520088 | 2.823883 | 1.521271 | 11.95885 | 5.504132
2018-01-28 03:04 | 32928.76 | 960.001 | 5 | 6 | 3.370238 | -6.520096 | 2.823883 | 1.738597 | 11.95885 | 6.240969
2018-01-28 03:06 | 33048.76 | 1080.0018 | 5 | 6 | 3.332733 | -6.520085 | 2.823883 | 1.955952 | 11.95885 | 6.969431
2018-01-28 03:08 | 33168.76 | 1200.0011 | 5 | 6 | 3.290303 | -6.520053 | 2.823883 | 2.173264 | 11.95885 | 7.689244
2018-01-28 03:10 | 33288.76 | 1320.001 | 5 | 6 | 3.235244 | -6.520068 | 2.823883 | 2.390615 | 11.95885 | 8.398589
2018-01-28 03:12 | 33408.76 | 1440.0011 | 5 | 6 | 3.163083 | -6.520063 | 2.823883 | 2.607931 | 11.95885 | 9.094427
2018-01-28 03:14 | 33528.76 | 1560.0011 | 5 | 6 | 3.004358 | -6.520093 | 2.823883 | 2.825262 | 11.95885 | 9.767781
2018-01-28 03:14 | 33530.59 | 1561.8369 | 5 | 6 | 2.999992 | -6.520025 | 2.823883 | 2.828604 | 11.95885 | 9.777815
2018-01-28 03:16 | 33650.64 | 120.0002 | 6 | 6 | 3.648146 | 0 | 2.823883 | 2.828604 | 11.95885 | 9.777815
2018-01-28 03:18 | 33770.64 | 240.001 | 6 | 6 | 3.673237 | 0 | 2.823883 | 2.828604 | 11.95885 | 9.777815
2018-01-28 03:19 | 33830.64 | 300.0025 | 6 | 6 | 3.678922 | 0 | 2.823883 | 2.828604 | 11.95885 | 9.777815
2018-01-28 03:19 | 33830.65 | 0.0025 | 7 | 7 | 3.678667 | 0 | 0 | 0 | 0 | 0
2018-01-28 03:21 | 33950.73 | 120.0001 | 2 | 7 | 4.040032 | 4.890137 | 0.1623704 | 2.574e-09 | 0.6488704 | 9.469e-09
2018-01-28 03:23 | 34070.73 | 240.001 | 2 | 7 | 4.089859 | 4.889849 | 0.3253838 | 2.574e-09 | 1.311935 | 9.469e-09
2018-01-28 03:25 | 34190.73 | 360.0009 | 2 | 7 | 4.11882 | 4.89019 | 0.4883735 | 2.574e-09 | 1.981035 | 9.469e-09
2018-01-28 03:27 | 34310.73 | 480.0009 | 2 | 7 | 4.146279 | 4.890146 | 0.65137 | 2.574e-09 | 2.654567 | 9.469e-09
2018-01-28 03:29 | 34430.73 | 600.0003 | 2 | 7 | 4.17272 | 4.88982 | 0.8143812 | 2.574e-09 | 3.332657 | 9.469e-09
2018-01-28 03:31 | 34550.73 | 720.0002 | 2 | 7 | 4.199397 | 4.89015 | 0.9773808 | 2.574e-09 | 4.014955 | 9.469e-09
2018-01-28 03:33 | 34670.73 | 840.002 | 2 | 7 | 4.20029 | 4.467966 | 1.133278 | 2.574e-09 | 4.669768 | 9.469e-09
2018-01-28 03:35 | 34790.73 | 960.0019 | 2 | 7 | 4.200327 | 4.05402 | 1.275342 | 2.574e-09 | 5.266477 | 9.469e-09
2018-01-28 03:37 | 34910.73 | 1080.0008 | 2 | 7 | 4.200313 | 3.642624 | 1.403386 | 2.574e-09 | 5.804296 | 9.469e-09
2018-01-28 03:39 | 35030.73 | 1200.0011 | 2 | 7 | 4.200285 | 3.300007 | 1.518945 | 2.574e-09 | 6.289676 | 9.469e-09
2018-01-28 03:39 | 35045.68 | 1214.9577 | 2 | 7 | 4.200264 | 3.259983 | 1.532571 | 2.574e-09 | 6.34691 | 9.469e-09
2018-01-28 03:41 | 35165.7 | 120.0008 | 3 | 7 | 4.222037 | 3.25988 | 1.64083 | 4.268e-09 | 6.802696 | 1.6356e-08
2018-01-28 03:43 | 35285.7 | 240.0008 | 3 | 7 | 4.249352 | 3.259872 | 1.749491 | 4.268e-09 | 7.262908 | 1.6356e-08
2018-01-28 03:45 | 35405.7 | 360.0008 | 3 | 7 | 4.282345 | 3.259932 | 1.85815 | 4.268e-09 | 7.726373 | 1.6356e-08
2018-01-28 03:47 | 35525.7 | 480.0015 | 3 | 7 | 4.317071 | 3.259888 | 1.966814 | 4.268e-09 | 8.193603 | 1.6356e-08
2018-01-28 03:49 | 35645.7 | 600.0017 | 3 | 7 | 4.353017 | 3.259899 | 2.075474 | 4.268e-09 | 8.664626 | 1.6356e-08
2018-01-28 03:51 | 35765.7 | 720.0008 | 3 | 7 | 4.390837 | 3.259872 | 2.184123 | 4.268e-09 | 9.139607 | 1.6356e-08
2018-01-28 03:53 | 35885.7 | 840.0009 | 3 | 7 | 4.400301 | 2.836819 | 2.286916 | 4.268e-09 | 9.591806 | 1.6356e-08
2018-01-28 03:55 | 36005.7 | 960.0017 | 3 | 7 | 4.400301 | 2.42783 | 2.374317 | 4.268e-09 | 9.976397 | 1.6356e-08
2018-01-28 03:57 | 36125.7 | 1080.0017 | 3 | 7 | 4.400269 | 2.109392 | 2.449746 | 4.268e-09 | 10.3083 | 1.6356e-08
2018-01-28 03:59 | 36245.7 | 1200.0009 | 3 | 7 | 4.400312 | 1.847522 | 2.515507 | 4.268e-09 | 10.59767 | 1.6356e-08
2018-01-28 04:01 | 36365.7 | 1320.0008 | 3 | 7 | 4.400257 | 1.617168 | 2.57317 | 4.268e-09 | 10.8514 | 1.6356e-08
2018-01-28 04:03 | 36485.7 | 1440.0011 | 3 | 7 | 4.400204 | 1.403138 | 2.623477 | 4.268e-09 | 11.07277 | 1.6356e-08
2018-01-28 04:05 | 36605.7 | 1560.0009 | 3 | 7 | 4.40027 | 1.231477 | 2.667259 | 4.268e-09 | 11.26541 | 1.6356e-08
2018-01-28 04:07 | 36725.7 | 1680.001 | 3 | 7 | 4.400233 | 1.0894 | 2.705867 | 4.268e-09 | 11.4353 | 1.6356e-08
2018-01-28 04:09 | 36845.7 | 1800.0001 | 3 | 7 | 4.40023 | 0.9723082 | 2.740204 | 4.268e-09 | 11.58639 | 1.6356e-08
2018-01-28 04:11 | 36965.7 | 1920.001 | 3 | 7 | 4.40024 | 0.8632927 | 2.77078 | 4.268e-09 | 11.72093 | 1.6356e-08
2018-01-28 04:13 | 37085.7 | 2040.0008 | 3 | 7 | 4.400241 | 0.7619228 | 2.797787 | 4.268e-09 | 11.83977 | 1.6356e-08
2018-01-28 04:15 | 37205.7 | 2160.0008 | 3 | 7 | 4.400216 | 0.6820383 | 2.821816 | 4.268e-09 | 11.9455 | 1.6356e-08
2018-01-28 04:16 | 37257.82 | 2212.1198 | 3 | 7 | 4.400242 | 0.6519985 | 2.831469 | 4.268e-09 | 11.98798 | 1.6356e-08
2018-01-28 04:18 | 37377.86 | 119.9999 | 4 | 7 | 4.339115 | 0 | 2.831469 | 4.268e-09 | 11.98798 | 1.6356e-08
2018-01-28 04:20 | 37497.86 | 239.9999 | 4 | 7 | 4.33249 | 0 | 2.831469 | 4.268e-09 | 11.98798 | 1.6356e-08
2018-01-28 04:21 | 37557.87 | 300.003 | 4 | 7 | 4.330623 | 0 | 2.831469 | 4.268e-09 | 11.98798 | 1.6356e-08
2018-01-28 04:23 | 37677.94 | 120.0003 | 5 | 7 | 3.783524 | -6.520165 | 2.831469 | 0.2172861 | 11.98798 | 0.8360133
2018-01-28 04:25 | 37797.94 | 240.0012 | 5 | 7 | 3.710491 | -6.520036 | 2.831469 | 0.4346536 | 11.98798 | 1.65042
2018-01-28 04:27 | 37917.94 | 360.0003 | 5 | 7 | 3.641699 | -6.520048 | 2.831469 | 0.6519879 | 11.98798 | 2.449313
2018-01-28 04:29 | 38037.94 | 480.0011 | 5 | 7 | 3.574669 | -6.520048 | 2.831469 | 0.8692986 | 11.98798 | 3.233373
2018-01-28 04:31 | 38157.94 | 600.0004 | 5 | 7 | 3.5105 | -6.520058 | 2.831469 | 1.086611 | 11.98798 | 4.003057
2018-01-28 04:33 | 38277.94 | 720.0004 | 5 | 7 | 3.458262 | -6.520048 | 2.831469 | 1.303967 | 11.98798 | 4.760243
2018-01-28 04:35 | 38397.94 | 840.0004 | 5 | 7 | 3.413995 | -6.520083 | 2.831469 | 1.521271 | 11.98798 | 5.506801
2018-01-28 04:37 | 38517.94 | 960.0003 | 5 | 7 | 3.373926 | -6.520092 | 2.831469 | 1.73862 | 11.98798 | 6.244451
2018-01-28 04:39 | 38637.94 | 1080.0012 | 5 | 7 | 3.332219 | -6.520082 | 2.831469 | 1.95597 | 11.98798 | 6.97333
2018-01-28 04:41 | 38757.94 | 1200.0013 | 5 | 7 | 3.28831 | -6.520045 | 2.831469 | 2.173274 | 11.98798 | 7.692673
2018-01-28 04:43 | 38877.94 | 1320.0004 | 5 | 7 | 3.238409 | -6.520048 | 2.831469 | 2.390608 | 11.98798 | 8.402111
2018-01-28 04:45 | 38997.94 | 1440.0019 | 5 | 7 | 3.170616 | -6.520073 | 2.831469 | 2.607936 | 11.98798 | 9.099092
2018-01-28 04:47 | 39117.94 | 1560.0003 | 5 | 7 | 3.011911 | -6.520115 | 2.831469 | 2.825268 | 11.98798 | 9.774307
2018-01-28 04:47 | 39122.68 | 1564.7377 | 5 | 7 | 2.999995 | -6.52008 | 2.831469 | 2.833853 | 11.98798 | 9.800114
2018-01-28 04:49 | 39242.72 | 120 | 6 | 7 | 3.646503 | 0 | 2.831469 | 2.833853 | 11.98798 | 9.800114
2018-01-28 04:51 | 39362.72 | 240 | 6 | 7 | 3.671598 | 0 | 2.831469 | 2.833853 | 11.98798 | 9.800114
2018-01-28 04:52 | 39422.72 | 300.0007 | 6 | 7 | 3.67737 | 0 | 2.831469 | 2.833853 | 11.98798 | 9.800114
2018-01-28 04:52 | 39422.73224 | 0.0024 | 7 | 8 | 3.677469 | 0 | 0 | 0 | 0 | 0
2018-01-28 04:54 | 39542.81296 | 120.0012 | 2 | 8 | 4.038006 | 4.889874 | 0.1623914 | 3.96e-10 | 0.6487339 | 1.457e-09
2018-01-28 04:56 | 39662.81206 | 240.0003 | 2 | 8 | 4.090003 | 4.889957 | 0.3253868 | 3.96e-10 | 1.31147 | 1.457e-09
2018-01-28 04:58 | 39782.81296 | 360.0012 | 2 | 8 | 4.123708 | 4.890163 | 0.4883731 | 3.96e-10 | 1.981035 | 1.457e-09
2018-01-28 05:00 | 39902.81286 | 480.0011 | 2 | 8 | 4.148566 | 4.889868 | 0.6513777 | 3.96e-10 | 2.655273 | 1.457e-09
2018-01-28 05:02 | 40022.81216 | 600.0004 | 2 | 8 | 4.172626 | 4.890198 | 0.8143627 | 3.96e-10 | 3.333405 | 1.457e-09
2018-01-28 05:04 | 40142.81216 | 720.0004 | 2 | 8 | 4.198811 | 4.890156 | 0.9773522 | 3.96e-10 | 4.015565 | 1.457e-09
2018-01-28 05:06 | 40262.81226 | 840.0005 | 2 | 8 | 4.200308 | 4.420414 | 1.132742 | 3.96e-10 | 4.668244 | 1.457e-09
2018-01-28 05:08 | 40382.81396 | 960.0022 | 2 | 8 | 4.200278 | 3.995764 | 1.272728 | 3.96e-10 | 5.256225 | 1.457e-09
2018-01-28 05:10 | 40502.81386 | 1080.0021 | 2 | 8 | 4.200284 | 3.633312 | 1.399772 | 3.96e-10 | 5.789846 | 1.457e-09
2018-01-28 05:12 | 40622.81386 | 1200.0021 | 2 | 8 | 4.200282 | 3.314215 | 1.515483 | 3.96e-10 | 6.275862 | 1.457e-09
2018-01-28 05:13 | 40643.62406 | 1220.8123 | 2 | 8 | 4.200305 | 3.259996 | 1.534479 | 3.96e-10 | 6.355653 | 1.457e-09
2018-01-28 05:15 | 40763.64 | 120.0017 | 3 | 8 | 4.223523 | 3.259897 | 1.642754 | 2.29e-09 | 6.811543 | 9.156e-09
2018-01-28 05:17 | 40883.64 | 240.0008 | 3 | 8 | 4.254144 | 3.25996 | 1.751409 | 2.29e-09 | 7.272101 | 9.156e-09
2018-01-28 05:19 | 41003.64 | 360 | 3 | 8 | 4.285391 | 3.259954 | 1.860059 | 2.29e-09 | 7.735998 | 9.156e-09
2018-01-28 05:21 | 41123.64 | 480.0008 | 3 | 8 | 4.317861 | 3.259947 | 1.968737 | 2.29e-09 | 8.203492 | 9.156e-09
2018-01-28 05:23 | 41243.64 | 600.0001 | 3 | 8 | 4.353064 | 3.260015 | 2.077401 | 2.29e-09 | 8.674558 | 9.156e-09
2018-01-28 05:25 | 41363.64 | 720.0009 | 3 | 8 | 4.394124 | 3.259953 | 2.186048 | 2.29e-09 | 9.149683 | 9.156e-09
2018-01-28 05:27 | 41483.64 | 840.001 | 3 | 8 | 4.400287 | 2.800608 | 2.287388 | 2.29e-09 | 9.59556 | 9.156e-09
2018-01-28 05:29 | 41603.64 | 960.001 | 3 | 8 | 4.400298 | 2.431339 | 2.374377 | 2.29e-09 | 9.978338 | 9.156e-09
2018-01-28 05:31 | 41723.64 | 1080.001 | 3 | 8 | 4.400251 | 2.126654 | 2.450233 | 2.29e-09 | 10.31213 | 9.156e-09
2018-01-28 05:33 | 41843.64 | 1200.0002 | 3 | 8 | 4.400258 | 1.850442 | 2.516483 | 2.29e-09 | 10.60364 | 9.156e-09
2018-01-28 05:35 | 41963.64 | 1320.0018 | 3 | 8 | 4.400263 | 1.60308 | 2.573865 | 2.29e-09 | 10.85614 | 9.156e-09
2018-01-28 05:37 | 42083.64 | 1440.0018 | 3 | 8 | 4.40025 | 1.408904 | 2.623951 | 2.29e-09 | 11.07653 | 9.156e-09
2018-01-28 05:39 | 42203.64 | 1560.0018 | 3 | 8 | 4.400259 | 1.248428 | 2.668119 | 2.29e-09 | 11.27088 | 9.156e-09
2018-01-28 05:41 | 42323.64 | 1680.0017 | 3 | 8 | 4.400232 | 1.106661 | 2.707315 | 2.29e-09 | 11.44335 | 9.156e-09
2018-01-28 05:43 | 42443.64 | 1800.0002 | 3 | 8 | 4.400235 | 0.9717379 | 2.741932 | 2.29e-09 | 11.59567 | 9.156e-09
2018-01-28 05:45 | 42563.64 | 1920.0002 | 3 | 8 | 4.400238 | 0.8617907 | 2.772399 | 2.29e-09 | 11.72974 | 9.156e-09
2018-01-28 05:47 | 42683.64 | 2040.0011 | 3 | 8 | 4.400206 | 0.7711267 | 2.799573 | 2.29e-09 | 11.84931 | 9.156e-09
2018-01-28 05:49 | 42803.64 | 2160.001 | 3 | 8 | 4.400146 | 0.6946459 | 2.824005 | 2.29e-09 | 11.95681 | 9.156e-09
2018-01-28 05:50 | 42876.72 | 2233.0871 | 3 | 8 | 4.40019 | 0.6519918 | 2.837683 | 2.29e-09 | 12.017 | 9.156e-09
2018-01-28 05:52 | 42996.76396 | 120.0001 | 4 | 8 | 4.339941 | 0 | 2.837685 | 2.29e-09 | 12.01701 | 9.156e-09
2018-01-28 05:54 | 43116.76476 | 240.0009 | 4 | 8 | 4.333581 | 0 | 2.837685 | 2.29e-09 | 12.01701 | 9.156e-09
2018-01-28 05:55 | 43176.76626 | 300.0024 | 4 | 8 | 4.331681 | 0 | 2.837685 | 2.29e-09 | 12.01701 | 9.156e-09
2018-01-28 05:57 | 43296.85 | 120.0002 | 5 | 8 | 3.792089 | -6.519936 | 2.837685 | 0.2173136 | 12.01701 | 0.8375246
2018-01-28 05:59 | 43416.85 | 240.0002 | 5 | 8 | 3.718225 | -6.52017 | 2.837685 | 0.4346509 | 12.01701 | 1.653612
2018-01-28 06:01 | 43536.85 | 360.0003 | 5 | 8 | 3.643455 | -6.519983 | 2.837685 | 0.6519485 | 12.01701 | 2.453449
2018-01-28 06:03 | 43656.85 | 480.0011 | 5 | 8 | 3.575284 | -6.519798 | 2.837685 | 0.8692924 | 12.01701 | 3.237738
2018-01-28 06:05 | 43776.85 | 600.0003 | 5 | 8 | 3.514987 | -6.519855 | 2.837685 | 1.086631 | 12.01701 | 4.008084
2018-01-28 06:07 | 43896.85 | 720.0002 | 5 | 8 | 3.464287 | -6.51981 | 2.837685 | 1.30395 | 12.01701 | 4.766323
2018-01-28 06:09 | 44016.85 | 840.0019 | 5 | 8 | 3.418 | -6.519835 | 2.837685 | 1.521281 | 12.01701 | 5.514159
2018-01-28 06:11 | 44136.85 | 960.0002 | 5 | 8 | 3.374175 | -6.519831 | 2.837685 | 1.738611 | 12.01701 | 6.252145
2018-01-28 06:13 | 44256.85 | 1080.0011 | 5 | 8 | 3.335056 | -6.520216 | 2.837685 | 1.955928 | 12.01701 | 6.981155
2018-01-28 06:15 | 44376.85 | 1200.0003 | 5 | 8 | 3.294911 | -6.519928 | 2.837685 | 2.173281 | 12.01701 | 7.7017
2018-01-28 06:17 | 44496.85 | 1320.001 | 5 | 8 | 3.247142 | -6.52012 | 2.837685 | 2.390612 | 12.01701 | 8.412828
2018-01-28 06:19 | 44616.85 | 1440.0003 | 5 | 8 | 3.172484 | -6.52018 | 2.837685 | 2.607909 | 12.01701 | 9.111098
2018-01-28 06:21 | 44736.85 | 1560.0002 | 5 | 8 | 3.010534 | -6.520156 | 2.837685 | 2.825252 | 12.01701 | 9.786063
2018-01-28 06:21 | 44741.21 | 1564.3616 | 5 | 8 | 2.999992 | -6.519808 | 2.837685 | 2.833165 | 12.01701 | 9.809845
2018-01-28 06:23 | 44861.26 | 120.0003 | 6 | 8 | 3.646594 | 0 | 2.837685 | 2.833165 | 12.01701 | 9.809845
2018-01-28 06:25 | 44981.26 | 240.0003 | 6 | 8 | 3.671701 | 0 | 2.837685 | 2.833165 | 12.01701 | 9.809845
2018-01-28 06:26 | 45041.26 | 300.0041 | 6 | 8 | 3.677547 | 0 | 2.837685 | 2.833165 | 12.01701 | 9.809845
2018-01-28 06:26 | 45041.27 | 0.0025 | 7 | 9 | 3.677548 | 0 | 0 | 0 | 0 | 0
2018-01-28 06:28 | 45161.35 | 120.001 | 2 | 9 | 4.038846 | 4.890177 | 0.1623972 | 0 | 0.6485237 | 0
2018-01-28 06:30 | 45281.35 | 240.0001 | 2 | 9 | 4.091287 | 4.89019 | 0.3254051 | 0 | 1.311588 | 0
2018-01-28 06:32 | 45401.35 | 360.0002 | 2 | 9 | 4.120917 | 4.89011 | 0.4884008 | 0 | 1.981041 | 0
2018-01-28 06:34 | 45521.35 | 480.0009 | 2 | 9 | 4.144174 | 4.890152 | 0.6513907 | 0 | 2.654589 | 0
2018-01-28 06:36 | 45641.35 | 600.0002 | 2 | 9 | 4.170247 | 4.889879 | 0.8143923 | 0 | 3.332148 | 0
2018-01-28 06:38 | 45761.35 | 720.0009 | 2 | 9 | 4.200289 | 4.881994 | 0.9773811 | 0 | 4.014339 | 0
2018-01-28 06:40 | 45881.35 | 840.0003 | 2 | 9 | 4.200266 | 4.424742 | 1.132087 | 0 | 4.664148 | 0
2018-01-28 06:42 | 46001.35 | 960.002 | 2 | 9 | 4.200264 | 4.037294 | 1.272936 | 0 | 5.255755 | 0
2018-01-28 06:44 | 46121.35 | 1080.0008 | 2 | 9 | 4.200261 | 3.671446 | 1.40139 | 0 | 5.795299 | 0
2018-01-28 06:46 | 46241.35 | 1200.0005 | 2 | 9 | 4.200296 | 3.297888 | 1.517564 | 0 | 6.283262 | 0
2018-01-28 06:46 | 46254.31 | 1212.96 | 2 | 9 | 4.200305 | 3.259987 | 1.529364 | 0 | 6.332823 | 0
2018-01-28 06:48 | 46374.32 | 120 | 3 | 9 | 4.223682 | 3.25993 | 1.637637 | 4.412e-09 | 6.788751 | 1.7937e-08
2018-01-28 06:50 | 46494.32 | 240.0001 | 3 | 9 | 4.251626 | 3.259905 | 1.746287 | 4.412e-09 | 7.249152 | 1.7937e-08
2018-01-28 06:52 | 46614.32 | 360.0008 | 3 | 9 | 4.281262 | 3.25984 | 1.854952 | 4.412e-09 | 7.712736 | 1.7937e-08
2018-01-28 06:54 | 46734.32 | 480.0017 | 3 | 9 | 4.315388 | 3.259951 | 1.963609 | 4.412e-09 | 8.179722 | 1.7937e-08
2018-01-28 06:56 | 46854.32 | 600.0008 | 3 | 9 | 4.353749 | 3.259935 | 2.072269 | 4.412e-09 | 8.65071 | 1.7937e-08
2018-01-28 06:58 | 46974.32 | 720.0001 | 3 | 9 | 4.392745 | 3.259981 | 2.180937 | 4.412e-09 | 9.125929 | 1.7937e-08
2018-01-28 07:00 | 47094.32 | 840.0002 | 3 | 9 | 4.400311 | 2.842073 | 2.283306 | 4.412e-09 | 9.576308 | 1.7937e-08
2018-01-28 07:02 | 47214.32 | 960.0018 | 3 | 9 | 4.400296 | 2.460443 | 2.371509 | 4.412e-09 | 9.964425 | 1.7937e-08
2018-01-28 07:04 | 47334.32 | 1080.0011 | 3 | 9 | 4.400307 | 2.112204 | 2.447584 | 4.412e-09 | 10.29918 | 1.7937e-08
2018-01-28 07:06 | 47454.32 | 1200.0009 | 3 | 9 | 4.400231 | 1.836267 | 2.51322 | 4.412e-09 | 10.58799 | 1.7937e-08
2018-01-28 07:08 | 47574.32 | 1320.001 | 3 | 9 | 4.400239 | 1.608792 | 2.570528 | 4.412e-09 | 10.84016 | 1.7937e-08
2018-01-28 07:10 | 47694.32 | 1440.0002 | 3 | 9 | 4.400221 | 1.419439 | 2.620958 | 4.412e-09 | 11.06207 | 1.7937e-08
2018-01-28 07:12 | 47814.32 | 1560.001 | 3 | 9 | 4.400276 | 1.245 | 2.665339 | 4.412e-09 | 11.25735 | 1.7937e-08
2018-01-28 07:14 | 47934.32 | 1680.0006 | 3 | 9 | 4.400255 | 1.089514 | 2.70411 | 4.412e-09 | 11.42796 | 1.7937e-08
2018-01-28 07:16 | 48054.32 | 1800.0018 | 3 | 9 | 4.40023 | 0.966939 | 2.738316 | 4.412e-09 | 11.57847 | 1.7937e-08
2018-01-28 07:18 | 48174.32 | 1920 | 3 | 9 | 4.400152 | 0.8641529 | 2.768786 | 4.412e-09 | 11.71255 | 1.7937e-08
2018-01-28 07:20 | 48294.32 | 2040.0009 | 3 | 9 | 4.400216 | 0.7739754 | 2.796086 | 4.412e-09 | 11.83267 | 1.7937e-08
2018-01-28 07:22 | 48414.32 | 2160.0002 | 3 | 9 | 4.400238 | 0.6854715 | 2.820382 | 4.412e-09 | 11.93958 | 1.7937e-08
2018-01-28 07:23 | 48466.96 | 2212.6351 | 3 | 9 | 4.400229 | 0.6519995 | 2.830147 | 4.412e-09 | 11.98254 | 1.7937e-08
2018-01-28 07:25 | 48587 | 120.0007 | 4 | 9 | 4.339175 | 0 | 2.830147 | 4.412e-09 | 11.98254 | 1.7937e-08
2018-01-28 07:27 | 48707 | 240 | 4 | 9 | 4.332617 | 0 | 2.830147 | 4.412e-09 | 11.98254 | 1.7937e-08
2018-01-28 07:28 | 48767 | 300.0029 | 4 | 9 | 4.330678 | 0 | 2.830147 | 4.412e-09 | 11.98254 | 1.7937e-08
2018-01-28 07:30 | 48887.08 | 120.001 | 5 | 9 | 3.788082 | -6.519833 | 2.830147 | 0.2173157 | 11.98254 | 0.8372487
2018-01-28 07:32 | 49007.08 | 240.0002 | 5 | 9 | 3.709859 | -6.519856 | 2.830147 | 0.4346224 | 11.98254 | 1.651733
2018-01-28 07:34 | 49127.08 | 360.0002 | 5 | 9 | 3.639959 | -6.520146 | 2.830147 | 0.6519595 | 11.98254 | 2.450347
2018-01-28 07:36 | 49247.08 | 480.0009 | 5 | 9 | 3.574594 | -6.519836 | 2.830147 | 0.8692854 | 11.98254 | 3.234168
2018-01-28 07:38 | 49367.08 | 600.0001 | 5 | 9 | 3.514924 | -6.519826 | 2.830147 | 1.086599 | 11.98254 | 4.004385
2018-01-28 07:40 | 49487.08 | 720.0009 | 5 | 9 | 3.459919 | -6.520086 | 2.830147 | 1.303947 | 11.98254 | 4.762301
2018-01-28 07:42 | 49607.08 | 840.0009 | 5 | 9 | 3.412936 | -6.520136 | 2.830147 | 1.521246 | 11.98254 | 5.508862
2018-01-28 07:44 | 49727.08 | 960.0001 | 5 | 9 | 3.372092 | -6.52012 | 2.830147 | 1.73857 | 11.98254 | 6.246069
2018-01-28 07:46 | 49847.08 | 1080.0009 | 5 | 9 | 3.334093 | -6.520035 | 2.830147 | 1.955905 | 11.98254 | 6.974811
2018-01-28 07:48 | 49967.08 | 1200.0009 | 5 | 9 | 3.291975 | -6.520136 | 2.830147 | 2.173244 | 11.98254 | 7.695037
2018-01-28 07:50 | 50087.08 | 1320.0001 | 5 | 9 | 3.238009 | -6.520126 | 2.830147 | 2.390579 | 11.98254 | 8.40484
2018-01-28 07:52 | 50207.08 | 1440.001 | 5 | 9 | 3.167785 | -6.520085 | 2.830147 | 2.607924 | 11.98254 | 9.101535
2018-01-28 07:54 | 50327.08 | 1560.0009 | 5 | 9 | 3.009874 | -6.520128 | 2.830147 | 2.825243 | 11.98254 | 9.776011
2018-01-28 07:54 | 50331.1 | 1564.0215 | 5 | 9 | 2.999991 | -6.520183 | 2.830147 | 2.832527 | 11.98254 | 9.7979
2018-01-28 07:56 | 50451.14 | 120.0001 | 6 | 9 | 3.645436 | 0 | 2.830147 | 2.832527 | 11.98254 | 9.7979
2018-01-28 07:58 | 50571.14 | 240.0009 | 6 | 9 | 3.671248 | 0 | 2.830147 | 2.832527 | 11.98254 | 9.7979
2018-01-28 07:59 | 50631.15 | 300.004 | 6 | 9 | 3.677085 | 0 | 2.830147 | 2.832527 | 11.98254 | 9.7979
2018-01-28 07:59 | 50631.16 | 0.0025 | 7 | 10 | 3.677166 | 0 | 0 | 0 | 0 | 0
2018-01-28 08:01 | 50751.24 | 120.0001 | 2 | 10 | 4.038189 | 4.889828 | 0.1624103 | 0 | 0.6487997 | 0
2018-01-28 08:03 | 50871.24 | 240.001 | 2 | 10 | 4.087991 | 4.889818 | 0.3254027 | 0 | 1.311461 | 0
2018-01-28 08:05 | 50991.24 | 360.0009 | 2 | 10 | 4.117692 | 4.889866 | 0.4883768 | 0 | 1.980263 | 0
2018-01-28 08:07 | 51111.24 | 480.0009 | 2 | 10 | 4.145401 | 4.889858 | 0.651387 | 0 | 2.653706 | 0
2018-01-28 08:09 | 51231.24 | 600.0001 | 2 | 10 | 4.171787 | 4.890163 | 0.8143705 | 0 | 3.331528 | 0
2018-01-28 08:11 | 51351.24 | 720.001 | 2 | 10 | 4.198395 | 4.89015 | 0.9773632 | 0 | 4.013637 | 0
2018-01-28 08:13 | 51471.24 | 840.0004 | 2 | 10 | 4.2003 | 4.483734 | 1.133791 | 0 | 4.670671 | 0
2018-01-28 08:15 | 51591.24 | 960.0003 | 2 | 10 | 4.200296 | 4.066681 | 1.276347 | 0 | 5.269446 | 0
2018-01-28 08:17 | 51711.24 | 1080.0004 | 2 | 10 | 4.200261 | 3.656527 | 1.404873 | 0 | 5.809291 | 0
2018-01-28 08:19 | 51831.24 | 1200.001 | 2 | 10 | 4.200236 | 3.315424 | 1.520958 | 0 | 6.296881 | 0
2018-01-28 08:19 | 51852.15 | 1220.9153 | 2 | 10 | 4.20028 | 3.259998 | 1.54006 | 0 | 6.377116 | 0
2018-01-28 08:21 | 51972.16662 | 120.0018 | 3 | 10 | 4.221956 | 3.259895 | 1.648335 | 0 | 6.832959 | 0
2018-01-28 08:23 | 52092.16582 | 240.001 | 3 | 10 | 4.249726 | 3.259859 | 1.756991 | 0 | 7.293172 | 0
2018-01-28 08:25 | 52212.16492 | 360.0001 | 3 | 10 | 4.283096 | 3.259876 | 1.865641 | 0 | 7.756667 | 0
2018-01-28 08:27 | 52332.16592 | 480.0011 | 3 | 10 | 4.317472 | 3.259842 | 1.974311 | 0 | 8.223978 | 0
2018-01-28 08:29 | 52452.16582 | 600.001 | 3 | 10 | 4.3533 | 3.259905 | 2.082958 | 0 | 8.694985 | 0
2018-01-28 08:31 | 52572.16512 | 720.0003 | 3 | 10 | 4.39112 | 3.259869 | 2.191632 | 0 | 9.170095 | 0
2018-01-28 08:33 | 52692.16672 | 840.0019 | 3 | 10 | 4.400254 | 2.832048 | 2.29431 | 0 | 9.621793 | 0
2018-01-28 08:35 | 52812.16512 | 960.0003 | 3 | 10 | 4.400271 | 2.426128 | 2.381634 | 0 | 10.00605 | 0
2018-01-28 08:37 | 52932.16602 | 1080.0012 | 3 | 10 | 4.400252 | 2.10862 | 2.457047 | 0 | 10.33788 | 0
2018-01-28 08:39 | 53052.16672 | 1200.0019 | 3 | 10 | 4.40021 | 1.844908 | 2.522798 | 0 | 10.6272 | 0
2018-01-28 08:41 | 53172.16522 | 1320.0004 | 3 | 10 | 4.400224 | 1.612831 | 2.580364 | 0 | 10.88051 | 0
2018-01-28 08:43 | 53292.16572 | 1440.0009 | 3 | 10 | 4.400247 | 1.397179 | 2.630479 | 0 | 11.10103 | 0
2018-01-28 08:45 | 53412.16752 | 1560.0027 | 3 | 10 | 4.400218 | 1.22559 | 2.674081 | 0 | 11.29289 | 0
2018-01-28 08:47 | 53532.16762 | 1680.0028 | 3 | 10 | 4.400204 | 1.084088 | 2.712521 | 0 | 11.46203 | 0
2018-01-28 08:49 | 53652.16612 | 1800.0013 | 3 | 10 | 4.400219 | 0.9661236 | 2.746679 | 0 | 11.61234 | 0
2018-01-28 08:51 | 53772.16502 | 1920.0002 | 3 | 10 | 4.400224 | 0.8557034 | 2.777032 | 0 | 11.7459 | 0
2018-01-28 08:53 | 53892.16582 | 2040.001 | 3 | 10 | 4.400224 | 0.755805 | 2.803802 | 0 | 11.86369 | 0
2018-01-28 08:55 | 54012.16512 | 2160.0003 | 3 | 10 | 4.400198 | 0.6767082 | 2.827635 | 0 | 11.96856 | 0
2018-01-28 08:56 | 54053.24562 | 2201.0808 | 3 | 10 | 4.400205 | 0.6519947 | 2.835221 | 0 | 12.00194 | 0
2018-01-28 08:58 | 54173.29 | 120.0002 | 4 | 10 | 4.339578 | 0 | 2.835221 | 0 | 12.00194 | 0
2018-01-28 09:00 | 54293.29 | 240.0009 | 4 | 10 | 4.3331 | 0 | 2.835221 | 0 | 12.00194 | 0
2018-01-28 09:01 | 54353.29 | 300.0039 | 4 | 10 | 4.331234 | 0 | 2.835221 | 0 | 12.00194 | 0
2018-01-28 09:03 | 54473.37 | 120.0002 | 5 | 10 | 3.788154 | -6.520163 | 2.835221 | 0.2173189 | 12.00194 | 0.8371243
2018-01-28 09:05 | 54593.37 | 240.001 | 5 | 10 | 3.714575 | -6.519829 | 2.835221 | 0.4346381 | 12.00194 | 1.652278
2018-01-28 09:07 | 54713.37 | 360.0009 | 5 | 10 | 3.645383 | -6.519829 | 2.835221 | 0.6519444 | 12.00194 | 2.451918
2018-01-28 09:09 | 54833.37 | 480.0009 | 5 | 10 | 3.577879 | -6.519953 | 2.835221 | 0.8693058 | 12.00194 | 3.236892
2018-01-28 09:11 | 54953.37 | 600.0009 | 5 | 10 | 3.513509 | -6.519969 | 2.835221 | 1.086609 | 12.00194 | 4.007224
2018-01-28 09:13 | 55073.37 | 720.0017 | 5 | 10 | 3.460831 | -6.519838 | 2.835221 | 1.303948 | 12.00194 | 4.76494
2018-01-28 09:15 | 55193.37 | 840.0009 | 5 | 10 | 3.416445 | -6.520168 | 2.835221 | 1.521284 | 12.00194 | 5.512159
2018-01-28 09:17 | 55313.37 | 960.0009 | 5 | 10 | 3.376227 | -6.520182 | 2.835221 | 1.738624 | 12.00194 | 6.250284
2018-01-28 09:19 | 55433.37 | 1080.0001 | 5 | 10 | 3.334213 | -6.520153 | 2.835221 | 1.955935 | 12.00194 | 6.979507
2018-01-28 09:21 | 55553.37 | 1200.0001 | 5 | 10 | 3.290445 | -6.520152 | 2.835221 | 2.173248 | 12.00194 | 7.699316
2018-01-28 09:23 | 55673.37 | 1320.0009 | 5 | 10 | 3.241554 | -6.520122 | 2.835221 | 2.39062 | 12.00194 | 8.409433
2018-01-28 09:25 | 55793.37 | 1440.0009 | 5 | 10 | 3.174469 | -6.52012 | 2.835221 | 2.60793 | 12.00194 | 9.107141
2018-01-28 09:27 | 55913.37 | 1560.0009 | 5 | 10 | 3.01431 | -6.519843 | 2.835221 | 2.825271 | 12.00194 | 9.783121
2018-01-28 09:27 | 55918.93 | 1565.5623 | 5 | 10 | 3 | -6.519866 | 2.835221 | 2.835324 | 12.00194 | 9.813354
2018-01-28 09:29 | 56038.98 | 120.0009 | 6 | 10 | 3.644531 | 0 | 2.835221 | 2.835324 | 12.00194 | 9.813354
2018-01-28 09:31 | 56158.98 | 240.0002 | 6 | 10 | 3.670053 | 0 | 2.835221 | 2.835324 | 12.00194 | 9.813354
2018-01-28 09:32 | 56218.98 | 300.0016 | 6 | 10 | 3.675994 | 0 | 2.835221 | 2.835324 | 12.00194 | 9.813354
2018-01-28 09:32 | 56218.99 | 0.0048 | 7 | 11 | 3.675951 | 0 | 0 | 0 | 0 | 0
2018-01-28 09:34 | 56339.07 | 120.0018 | 2 | 11 | 4.03597 | 4.890156 | 0.1624158 | 0 | 0.648546 | 0
2018-01-28 09:36 | 56459.07 | 240.0001 | 2 | 11 | 4.088043 | 4.890131 | 0.3254026 | 0 | 1.310919 | 0
2018-01-28 09:38 | 56579.07 | 360.0001 | 2 | 11 | 4.122039 | 4.890167 | 0.4883852 | 0 | 1.980167 | 0
2018-01-28 09:40 | 56699.07 | 480.0002 | 2 | 11 | 4.146921 | 4.890154 | 0.6513909 | 0 | 2.65414 | 0
2018-01-28 09:42 | 56819.07 | 600.0009 | 2 | 11 | 4.170918 | 4.89016 | 0.8143931 | 0 | 3.332065 | 0
2018-01-28 09:44 | 56939.07 | 720.0002 | 2 | 11 | 4.197165 | 4.89019 | 0.977384 | 0 | 4.013958 | 0
2018-01-28 09:46 | 57059.07 | 840.0019 | 2 | 11 | 4.200305 | 4.439041 | 1.13351 | 0 | 4.669705 | 0
2018-01-28 09:48 | 57179.07 | 960.0028 | 2 | 11 | 4.200313 | 4.015392 | 1.274101 | 0 | 5.260228 | 0
2018-01-28 09:50 | 57299.07 | 1080.0028 | 2 | 11 | 4.200277 | 3.652115 | 1.401767 | 0 | 5.796463 | 0
2018-01-28 09:52 | 57419.07 | 1200.0003 | 2 | 11 | 4.20025 | 3.32686 | 1.518028 | 0 | 6.284792 | 0
2018-01-28 09:53 | 57444.13 | 1225.0609 | 2 | 11 | 4.200283 | 3.259996 | 1.540952 | 0 | 6.381077 | 0
2018-01-28 09:55 | 57564.14 | 120 | 3 | 11 | 4.223803 | 3.259892 | 1.649228 | 0 | 6.836985 | 0
2018-01-28 09:57 | 57684.14 | 240.0001 | 3 | 11 | 4.254484 | 3.259956 | 1.757878 | 0 | 7.297559 | 0
2018-01-28 09:59 | 57804.14 | 360.0001 | 3 | 11 | 4.285623 | 3.259928 | 1.866549 | 0 | 7.76158 | 0
2018-01-28 10:01 | 57924.14 | 480.0017 | 3 | 11 | 4.318015 | 3.259901 | 1.975194 | 0 | 8.228948 | 0
2018-01-28 10:03 | 58044.14 | 600.0009 | 3 | 11 | 4.353655 | 3.25997 | 2.083874 | 0 | 8.700124 | 0
2018-01-28 10:05 | 58164.14 | 720.0009 | 3 | 11 | 4.394951 | 3.259924 | 2.192528 | 0 | 9.175357 | 0
2018-01-28 10:07 | 58284.14 | 840.0009 | 3 | 11 | 4.40028 | 2.794952 | 2.293593 | 0 | 9.620033 | 0
2018-01-28 10:09 | 58404.14 | 960.0018 | 3 | 11 | 4.400308 | 2.426268 | 2.380398 | 0 | 10.002 | 0
2018-01-28 10:11 | 58524.14 | 1080.0018 | 3 | 11 | 4.400273 | 2.118593 | 2.45604 | 0 | 10.33485 | 0
2018-01-28 10:13 | 58644.14 | 1200.0003 | 3 | 11 | 4.400246 | 1.839729 | 2.521963 | 0 | 10.62493 | 0
2018-01-28 10:15 | 58764.14 | 1320.001 | 3 | 11 | 4.400215 | 1.592474 | 2.579009 | 0 | 10.87594 | 0
2018-01-28 10:17 | 58884.14 | 1440.0012 | 3 | 11 | 4.400216 | 1.399344 | 2.628798 | 0 | 11.09503 | 0
2018-01-28 10:19 | 59004.14 | 1560.0002 | 3 | 11 | 4.400224 | 1.239438 | 2.672694 | 0 | 11.28818 | 0
2018-01-28 10:21 | 59124.14 | 1680.0018 | 3 | 11 | 4.400226 | 1.097595 | 2.711608 | 0 | 11.45941 | 0
2018-01-28 10:23 | 59244.14 | 1800.0011 | 3 | 11 | 4.400212 | 0.9625549 | 2.745924 | 0 | 11.61041 | 0
2018-01-28 10:25 | 59364.14 | 1920.0001 | 3 | 11 | 4.400202 | 0.8533344 | 2.776109 | 0 | 11.74323 | 0
2018-01-28 10:27 | 59484.14 | 2040.0002 | 3 | 11 | 4.400177 | 0.7631626 | 2.803026 | 0 | 11.86167 | 0
2018-01-28 10:29 | 59604.14 | 2160.0009 | 3 | 11 | 4.400188 | 0.6874466 | 2.827214 | 0 | 11.9681 | 0
2018-01-28 10:30 | 59665.64 | 2221.5047 | 3 | 11 | 4.400246 | 0.6519995 | 2.838645 | 0 | 12.0184 | 0
2018-01-28 10:32 | 59785.69 | 120.0009 | 4 | 11 | 4.340322 | 0 | 2.838645 | 0 | 12.0184 | 0
2018-01-28 10:34 | 59905.69 | 240.0001 | 4 | 11 | 4.334039 | 0 | 2.838645 | 0 | 12.0184 | 0
2018-01-28 10:35 | 59965.7 | 300.0047 | 4 | 11 | 4.332174 | 0 | 2.838645 | 0 | 12.0184 | 0
2018-01-28 10:37 | 60085.77 | 120.0004 | 5 | 11 | 3.793978 | -6.520126 | 2.838645 | 0.217296 | 12.0184 | 0.8379106
2018-01-28 10:39 | 60205.77 | 240.0011 | 5 | 11 | 3.719804 | -6.519905 | 2.838645 | 0.4346257 | 12.0184 | 1.654356
2018-01-28 10:41 | 60325.77 | 360.0012 | 5 | 11 | 3.645493 | -6.51981 | 2.838645 | 0.6519652 | 12.0184 | 2.454761
2018-01-28 10:43 | 60445.77 | 480.0012 | 5 | 11 | 3.57699 | -6.519875 | 2.838645 | 0.8693066 | 12.0184 | 3.23944
2018-01-28 10:45 | 60565.77 | 600.0003 | 5 | 11 | 3.51652 | -6.520122 | 2.838645 | 1.086629 | 12.0184 | 4.010094
2018-01-28 10:47 | 60685.77 | 720.0011 | 5 | 11 | 3.465366 | -6.519846 | 2.838645 | 1.303932 | 12.0184 | 4.768536
2018-01-28 10:49 | 60805.77 | 840.0003 | 5 | 11 | 3.419527 | -6.520006 | 2.838645 | 1.521248 | 12.0184 | 5.516584
2018-01-28 10:51 | 60925.77 | 960.0004 | 5 | 11 | 3.375339 | -6.520158 | 2.838645 | 1.738579 | 12.0184 | 6.254853
2018-01-28 10:53 | 61045.77 | 1080.0011 | 5 | 11 | 3.335753 | -6.519836 | 2.838645 | 1.955924 | 12.0184 | 6.984152
2018-01-28 10:55 | 61165.77 | 1200.0012 | 5 | 11 | 3.295709 | -6.52018 | 2.838645 | 2.173258 | 12.0184 | 7.704789
2018-01-28 10:57 | 61285.77 | 1320.0011 | 5 | 11 | 3.248161 | -6.519995 | 2.838645 | 2.390594 | 12.0184 | 8.416139
2018-01-28 10:59 | 61405.77 | 1440.0011 | 5 | 11 | 3.173825 | -6.519823 | 2.838645 | 2.607898 | 12.0184 | 9.114758
2018-01-28 11:01 | 61525.77 | 1560.0011 | 5 | 11 | 3.009126 | -6.519915 | 2.838645 | 2.825239 | 12.0184 | 9.789816
2018-01-28 11:01 | 61529.47 | 1563.7009 | 5 | 11 | 2.999998 | -6.519821 | 2.838645 | 2.831943 | 12.0184 | 9.809958
2018-01-28 11:03 | 61649.51 | 120.0009 | 6 | 11 | 3.645612 | 0 | 2.838645 | 2.831943 | 12.0184 | 9.809958
2018-01-28 11:05 | 61769.51 | 240.0001 | 6 | 11 | 3.6709 | 0 | 2.838645 | 2.831943 | 12.0184 | 9.809958
2018-01-28 11:06 | 61829.52 | 300.0016 | 6 | 11 | 3.676799 | 0 | 2.838645 | 2.831943 | 12.0184 | 9.809958
2018-01-28 11:06 | 61829.53 | 0.0025 | 7 | 12 | 3.676907 | 0 | 0 | 0 | 0 | 0
2018-01-28 11:08 | 61949.61 | 120.001 | 2 | 12 | 4.0373 | 4.890181 | 0.1623885 | 4.688e-09 | 0.6482583 | 1.7237e-08
2018-01-28 11:10 | 62069.61 | 240.0012 | 2 | 12 | 4.089572 | 4.890142 | 0.3253972 | 4.688e-09 | 1.311052 | 1.7237e-08
2018-01-28 11:12 | 62189.61 | 360.0003 | 2 | 12 | 4.11914 | 4.890139 | 0.4883962 | 4.688e-09 | 1.980232 | 1.7237e-08
2018-01-28 11:14 | 62309.61 | 480.0012 | 2 | 12 | 4.142584 | 4.890162 | 0.651383 | 4.688e-09 | 2.653498 | 1.7237e-08
2018-01-28 11:16 | 62429.61 | 600.0012 | 2 | 12 | 4.168498 | 4.890177 | 0.8143986 | 4.688e-09 | 3.330851 | 1.7237e-08
2018-01-28 11:18 | 62549.61 | 720.0004 | 2 | 12 | 4.198947 | 4.890182 | 0.9773797 | 4.688e-09 | 4.012708 | 1.7237e-08
2018-01-28 11:20 | 62669.61 | 840.0005 | 2 | 12 | 4.200297 | 4.446016 | 1.132914 | 4.688e-09 | 4.665994 | 1.7237e-08
2018-01-28 11:22 | 62789.61 | 960.002 | 2 | 12 | 4.200258 | 4.052778 | 1.274397 | 4.688e-09 | 5.260262 | 1.7237e-08
2018-01-28 11:24 | 62909.61 | 1080.0005 | 2 | 12 | 4.200238 | 3.682096 | 1.403284 | 4.688e-09 | 5.801624 | 1.7237e-08
2018-01-28 11:26 | 63029.61 | 1200.0006 | 2 | 12 | 4.200297 | 3.307421 | 1.519807 | 4.688e-09 | 6.291053 | 1.7237e-08
2018-01-28 11:26 | 63045.28 | 1215.6747 | 2 | 12 | 4.20029 | 3.259985 | 1.5341 | 4.688e-09 | 6.351088 | 1.7237e-08
2018-01-28 11:28 | 63165.29 | 120.0009 | 3 | 12 | 4.223877 | 3.259878 | 1.642364 | 7.145e-09 | 6.806989 | 2.7228e-08
2018-01-28 11:30 | 63285.29 | 240.0001 | 3 | 12 | 4.252055 | 3.259897 | 1.751021 | 7.145e-09 | 7.267452 | 2.7228e-08
2018-01-28 11:32 | 63405.29 | 360.0009 | 3 | 12 | 4.281905 | 3.259851 | 1.859682 | 7.145e-09 | 7.731076 | 2.7228e-08
2018-01-28 11:34 | 63525.29 | 480.0009 | 3 | 12 | 4.315998 | 3.259886 | 1.968342 | 7.145e-09 | 8.198149 | 2.7228e-08
2018-01-28 11:36 | 63645.29 | 600.0009 | 3 | 12 | 4.354737 | 3.259871 | 2.07701 | 7.145e-09 | 8.669254 | 2.7228e-08
2018-01-28 11:38 | 63765.29 | 720.0017 | 3 | 12 | 4.393887 | 3.259876 | 2.185669 | 7.145e-09 | 9.144553 | 2.7228e-08
2018-01-28 11:40 | 63885.29 | 840.001 | 3 | 12 | 4.400283 | 2.827545 | 2.287582 | 7.145e-09 | 9.592942 | 2.7228e-08
2018-01-28 11:42 | 64005.29 | 960.0002 | 3 | 12 | 4.400281 | 2.448757 | 2.375356 | 7.145e-09 | 9.979175 | 2.7228e-08
2018-01-28 11:44 | 64125.29 | 1080.0018 | 3 | 12 | 4.400294 | 2.104244 | 2.451116 | 7.145e-09 | 10.31254 | 2.7228e-08
2018-01-28 11:46 | 64245.29 | 1200.0002 | 3 | 12 | 4.400288 | 1.827447 | 2.516433 | 7.145e-09 | 10.59995 | 2.7228e-08
2018-01-28 11:48 | 64365.29 | 1320.0003 | 3 | 12 | 4.400224 | 1.600308 | 2.573446 | 7.145e-09 | 10.85082 | 2.7228e-08
2018-01-28 11:50 | 64485.29 | 1440.0011 | 3 | 12 | 4.40024 | 1.410171 | 2.623576 | 7.145e-09 | 11.07141 | 2.7228e-08
2018-01-28 11:52 | 64605.29 | 1560.0018 | 3 | 12 | 4.400213 | 1.235015 | 2.667642 | 7.145e-09 | 11.26531 | 2.7228e-08
2018-01-28 11:54 | 64725.29 | 1680.0019 | 3 | 12 | 4.400215 | 1.079636 | 2.706107 | 7.145e-09 | 11.43456 | 2.7228e-08
2018-01-28 11:56 | 64845.29 | 1800.0018 | 3 | 12 | 4.400196 | 0.9572096 | 2.740014 | 7.145e-09 | 11.58376 | 2.7228e-08
2018-01-28 11:58 | 64965.29 | 1920.0002 | 3 | 12 | 4.400239 | 0.8578672 | 2.770207 | 7.145e-09 | 11.71662 | 2.7228e-08
2018-01-28 12:00 | 65085.29 | 2040.0002 | 3 | 12 | 4.400194 | 0.7652245 | 2.79724 | 7.145e-09 | 11.83557 | 2.7228e-08
2018-01-28 12:02 | 65205.29 | 2160.0009 | 3 | 12 | 4.400218 | 0.6784916 | 2.821301 | 7.145e-09 | 11.94144 | 2.7228e-08
2018-01-28 12:03 | 65244.46 | 2199.1727 | 3 | 12 | 4.400168 | 0.6519985 | 2.828536 | 7.145e-09 | 11.97328 | 2.7228e-08
2018-01-28 12:05 | 65364.51 | 120.0009 | 4 | 12 | 4.339391 | 0 | 2.828536 | 7.145e-09 | 11.97328 | 2.7228e-08
2018-01-28 12:07 | 65484.51 | 240.0001 | 4 | 12 | 4.332925 | 0 | 2.828536 | 7.145e-09 | 11.97328 | 2.7228e-08
2018-01-28 12:08 | 65544.51 | 300.0023 | 4 | 12 | 4.331025 | 0 | 2.828536 | 7.145e-09 | 11.97328 | 2.7228e-08
2018-01-28 12:10 | 65664.59 | 120.001 | 5 | 12 | 3.790942 | -6.520152 | 2.828536 | 0.2173005 | 11.97328 | 0.8377167
2018-01-28 12:12 | 65784.59 | 240.0002 | 5 | 12 | 3.711878 | -6.519968 | 2.828536 | 0.4346379 | 11.97328 | 1.652906
2018-01-28 12:14 | 65904.59 | 360.0002 | 5 | 12 | 3.641009 | -6.520195 | 2.828536 | 0.6519409 | 11.97328 | 2.451721
2018-01-28 12:16 | 66024.59 | 480.0017 | 5 | 12 | 3.575384 | -6.520163 | 2.828536 | 0.8692635 | 11.97328 | 3.235729
2018-01-28 12:18 | 66144.59 | 600.0002 | 5 | 12 | 3.515623 | -6.520135 | 2.828536 | 1.086604 | 11.97328 | 4.006205
2018-01-28 12:20 | 66264.59 | 720.0001 | 5 | 12 | 3.461087 | -6.520105 | 2.828536 | 1.303938 | 11.97328 | 4.764287
2018-01-28 12:22 | 66384.59 | 840.0009 | 5 | 12 | 3.413637 | -6.520155 | 2.828536 | 1.521274 | 11.97328 | 5.51116
2018-01-28 12:24 | 66504.59 | 960.0018 | 5 | 12 | 3.372747 | -6.520053 | 2.828536 | 1.738616 | 11.97328 | 6.24859
2018-01-28 12:26 | 66624.59 | 1080.0009 | 5 | 12 | 3.334709 | -6.520112 | 2.828536 | 1.955921 | 11.97328 | 6.977358
2018-01-28 12:28 | 66744.59 | 1200.0001 | 5 | 12 | 3.293288 | -6.520065 | 2.828536 | 2.17327 | 11.97328 | 7.697773
2018-01-28 12:30 | 66864.59 | 1320.0001 | 5 | 12 | 3.238365 | -6.520058 | 2.828536 | 2.390605 | 11.97328 | 8.407803
2018-01-28 12:32 | 66984.59 | 1440.0001 | 5 | 12 | 3.166653 | -6.520046 | 2.828536 | 2.607936 | 11.97328 | 9.104353
2018-01-28 12:34 | 67104.59 | 1560.0002 | 5 | 12 | 3.004535 | -6.52016 | 2.828536 | 2.825241 | 11.97328 | 9.778208
2018-01-28 12:34 | 67106.43 | 1561.836 | 5 | 12 | 2.999994 | -6.520133 | 2.828536 | 2.82857 | 11.97328 | 9.7882
2018-01-28 12:36 | 67226.46854 | 120.0007 | 6 | 12 | 3.645417 | 0 | 2.828536 | 2.82857 | 11.97328 | 9.7882
2018-01-28 12:38 | 67346.46854 | 240.0007 | 6 | 12 | 3.671055 | 0 | 2.828536 | 2.82857 | 11.97328 | 9.7882
2018-01-28 12:39 | 67406.47154 | 300.0037 | 6 | 12 | 3.677045 | 0 | 2.828536 | 2.82857 | 11.97328 | 9.7882
2018-01-28 12:39 | 67406.49 | 0.0024 | 7 | 13 | 3.677091 | 0 | 0 | 0 | 0 | 0
2018-01-28 12:41 | 67526.56198 | 120.0009 | 2 | 13 | 4.038105 | 4.88987 | 0.1623972 | 4.342e-09 | 0.6487346 | 1.5964e-08
2018-01-28 12:43 | 67646.56208 | 240.001 | 2 | 13 | 4.088239 | 4.890152 | 0.3253943 | 4.342e-09 | 1.311411 | 1.5964e-08
2018-01-28 12:45 | 67766.56118 | 360.0001 | 2 | 13 | 4.117217 | 4.889828 | 0.4883925 | 4.342e-09 | 1.980281 | 1.5964e-08
2018-01-28 12:47 | 67886.56198 | 480.0009 | 2 | 13 | 4.144091 | 4.889877 | 0.6513506 | 4.342e-09 | 2.653348 | 1.5964e-08
2018-01-28 12:49 | 68006.56208 | 600.001 | 2 | 13 | 4.171383 | 4.88986 | 0.8143785 | 4.342e-09 | 3.331228 | 1.5964e-08
2018-01-28 12:51 | 68126.56208 | 720.001 | 2 | 13 | 4.198037 | 4.889843 | 0.977357 | 4.342e-09 | 4.013217 | 1.5964e-08
2018-01-28 12:53 | 68246.56208 | 840.001 | 2 | 13 | 4.200309 | 4.482721 | 1.133788 | 4.342e-09 | 4.670258 | 1.5964e-08
2018-01-28 12:55 | 68366.56128 | 960.0002 | 2 | 13 | 4.200291 | 4.071232 | 1.276332 | 4.342e-09 | 5.268986 | 1.5964e-08
2018-01-28 12:57 | 68486.56148 | 1080.0004 | 2 | 13 | 4.200283 | 3.658569 | 1.405042 | 4.342e-09 | 5.809603 | 1.5964e-08
2018-01-28 12:59 | 68606.56208 | 1200.001 | 2 | 13 | 4.200268 | 3.315063 | 1.521123 | 4.342e-09 | 6.297176 | 1.5964e-08
2018-01-28 12:59 | 68626.59238 | 1220.0313 | 2 | 13 | 4.200265 | 3.259981 | 1.539416 | 4.342e-09 | 6.374011 | 1.5964e-08
2018-01-28 13:01 | 68746.61 | 120.0018 | 3 | 13 | 4.222425 | 3.259947 | 1.647691 | 5.925e-09 | 6.829882 | 2.2408e-08
2018-01-28 13:03 | 68866.61 | 240.001 | 3 | 13 | 4.250093 | 3.25992 | 1.756353 | 5.925e-09 | 7.290163 | 2.2408e-08
2018-01-28 13:05 | 68986.61 | 360.0018 | 3 | 13 | 4.283094 | 3.259975 | 1.865012 | 5.925e-09 | 7.753703 | 2.2408e-08
2018-01-28 13:07 | 69106.61 | 480.0002 | 3 | 13 | 4.318192 | 3.260023 | 1.973661 | 5.925e-09 | 8.22097 | 2.2408e-08
2018-01-28 13:09 | 69226.61 | 600.001 | 3 | 13 | 4.354218 | 3.259966 | 2.08233 | 5.925e-09 | 8.69216 | 2.2408e-08
2018-01-28 13:11 | 69346.61 | 720.001 | 3 | 13 | 4.392025 | 3.260008 | 2.190981 | 5.925e-09 | 9.167287 | 2.2408e-08
2018-01-28 13:13 | 69466.61 | 840.0027 | 3 | 13 | 4.400264 | 2.827835 | 2.293432 | 5.925e-09 | 9.61801 | 2.2408e-08
2018-01-28 13:15 | 69586.61 | 960.0004 | 3 | 13 | 4.400249 | 2.418369 | 2.380592 | 5.925e-09 | 10.00154 | 2.2408e-08
2018-01-28 13:17 | 69706.61 | 1080.0028 | 3 | 13 | 4.400281 | 2.102156 | 2.455769 | 5.925e-09 | 10.33234 | 2.2408e-08
2018-01-28 13:19 | 69826.61 | 1200.0003 | 3 | 13 | 4.40025 | 1.837463 | 2.521258 | 5.925e-09 | 10.6205 | 2.2408e-08
2018-01-28 13:21 | 69946.61 | 1320.0019 | 3 | 13 | 4.400283 | 1.609062 | 2.578629 | 5.925e-09 | 10.87295 | 2.2408e-08
2018-01-28 13:23 | 70066.61 | 1440.0011 | 3 | 13 | 4.400245 | 1.396029 | 2.628678 | 5.925e-09 | 11.09318 | 2.2408e-08
2018-01-28 13:25 | 70186.61 | 1560.0018 | 3 | 13 | 4.40025 | 1.222097 | 2.672176 | 5.925e-09 | 11.28458 | 2.2408e-08
2018-01-28 13:27 | 70306.61 | 1680.0003 | 3 | 13 | 4.40023 | 1.081197 | 2.71049 | 5.925e-09 | 11.45317 | 2.2408e-08
2018-01-28 13:29 | 70426.61 | 1800.0018 | 3 | 13 | 4.400238 | 0.9630804 | 2.744505 | 5.925e-09 | 11.60285 | 2.2408e-08
2018-01-28 13:31 | 70546.61 | 1920.0002 | 3 | 13 | 4.400247 | 0.8545742 | 2.774762 | 5.925e-09 | 11.73598 | 2.2408e-08
2018-01-28 13:33 | 70666.61 | 2040.0011 | 3 | 13 | 4.400264 | 0.7533894 | 2.80148 | 5.925e-09 | 11.85355 | 2.2408e-08
2018-01-28 13:35 | 70786.61 | 2160.0002 | 3 | 13 | 4.400204 | 0.6732273 | 2.825191 | 5.925e-09 | 11.95788 | 2.2408e-08
2018-01-28 13:35 | 70822.93 | 2196.324 | 3 | 13 | 4.400226 | 0.6519899 | 2.831872 | 5.925e-09 | 11.98728 | 2.2408e-08
2018-01-28 13:37 | 70942.98 | 120.0006 | 4 | 13 | 4.34 | 0 | 2.831872 | 5.925e-09 | 11.98728 | 2.2408e-08
2018-01-28 13:39 | 71062.98 | 240.0006 | 4 | 13 | 4.333603 | 0 | 2.831872 | 5.925e-09 | 11.98728 | 2.2408e-08
2018-01-28 13:40 | 71122.98 | 300.0021 | 4 | 13 | 4.331715 | 0 | 2.831872 | 5.925e-09 | 11.98728 | 2.2408e-08
2018-01-28 13:42 | 71243.06 | 120.0011 | 5 | 13 | 3.790146 | -6.520247 | 2.831872 | 0.2172797 | 11.98728 | 0.8375503
2018-01-28 13:44 | 71363.06 | 240.0003 | 5 | 13 | 3.715809 | -6.519866 | 2.831872 | 0.434635 | 11.98728 | 1.653192
2018-01-28 13:46 | 71483.06 | 360.0007 | 5 | 13 | 3.646143 | -6.519886 | 2.831872 | 0.651967 | 11.98728 | 2.453107
2018-01-28 13:48 | 71603.06 | 480.001 | 5 | 13 | 3.579503 | -6.519929 | 2.831872 | 0.8692859 | 11.98728 | 3.238169
2018-01-28 13:50 | 71723.06 | 600.0003 | 5 | 13 | 3.515204 | -6.519998 | 2.831872 | 1.086621 | 11.98728 | 4.009041
2018-01-28 13:52 | 71843.06 | 720.001 | 5 | 13 | 3.461619 | -6.520088 | 2.831872 | 1.303931 | 11.98728 | 4.766903
2018-01-28 13:54 | 71963.06 | 840.0011 | 5 | 13 | 3.416658 | -6.520158 | 2.831872 | 1.521271 | 11.98728 | 5.514245
2018-01-28 13:56 | 72083.06 | 960.001 | 5 | 13 | 3.376725 | -6.520182 | 2.831872 | 1.738587 | 11.98728 | 6.252373
2018-01-28 13:58 | 72203.06 | 1080.001 | 5 | 13 | 3.336185 | -6.520235 | 2.831872 | 1.9559 | 11.98728 | 6.981868
2018-01-28 14:00 | 72323.06 | 1200.001 | 5 | 13 | 3.291507 | -6.51982 | 2.831872 | 2.173247 | 11.98728 | 7.702112
2018-01-28 14:02 | 72443.06 | 1320.001 | 5 | 13 | 3.242542 | -6.519855 | 2.831872 | 2.390552 | 11.98728 | 8.412248
2018-01-28 14:04 | 72563.06 | 1440.0011 | 5 | 13 | 3.174126 | -6.520162 | 2.831872 | 2.607877 | 11.98728 | 9.110082
2018-01-28 14:06 | 72683.06 | 1560.0002 | 5 | 13 | 3.013249 | -6.519856 | 2.831872 | 2.825208 | 11.98728 | 9.785854
2018-01-28 14:07 | 72688.25 | 1565.1872 | 5 | 13 | 2.999998 | -6.519855 | 2.831872 | 2.834608 | 11.98728 | 9.814116
2018-01-28 14:09 | 72808.29 | 120.0023 | 6 | 13 | 3.643638 | 0 | 2.831872 | 2.834608 | 11.98728 | 9.814116
2018-01-28 14:11 | 72928.29 | 240.0007 | 6 | 13 | 3.669324 | 0 | 2.831872 | 2.834608 | 11.98728 | 9.814116
2018-01-28 14:12 | 72988.29 | 300.0021 | 6 | 13 | 3.675291 | 0 | 2.831872 | 2.834608 | 11.98728 | 9.814116
2018-01-28 14:12 | 72988.3 | 0.0024 | 7 | 14 | 3.675397 | 0 | 0 | 0 | 0 | 0
2018-01-28 14:14 | 73108.38 | 120.0002 | 2 | 14 | 4.035655 | 4.890083 | 0.16239 | 1.973e-09 | 0.6484317 | 7.251e-09
2018-01-28 14:16 | 73228.38 | 240.0002 | 2 | 14 | 4.086854 | 4.89007 | 0.3254055 | 1.973e-09 | 1.310818 | 7.251e-09
2018-01-28 14:18 | 73348.38 | 360.0018 | 2 | 14 | 4.120859 | 4.890129 | 0.4883925 | 1.973e-09 | 1.97986 | 7.251e-09
2018-01-28 14:20 | 73468.38 | 480.001 | 2 | 14 | 4.14597 | 4.89015 | 0.6513706 | 1.973e-09 | 2.653551 | 7.251e-09
2018-01-28 14:22 | 73588.38 | 600.0002 | 2 | 14 | 4.170455 | 4.890163 | 0.8143978 | 1.973e-09 | 3.331449 | 7.251e-09
2018-01-28 14:24 | 73708.38 | 720.0003 | 2 | 14 | 4.196231 | 4.890173 | 0.977398 | 1.973e-09 | 4.01327 | 7.251e-09
2018-01-28 14:26 | 73828.38 | 840.001 | 2 | 14 | 4.200271 | 4.464052 | 1.134145 | 1.973e-09 | 4.671607 | 7.251e-09
2018-01-28 14:28 | 73948.38 | 960.001 | 2 | 14 | 4.200288 | 4.022717 | 1.275306 | 1.973e-09 | 5.264523 | 7.251e-09
2018-01-28 14:30 | 74068.38 | 1080.0012 | 2 | 14 | 4.200274 | 3.651146 | 1.40307 | 1.973e-09 | 5.801172 | 7.251e-09
2018-01-28 14:32 | 74188.38 | 1200.0018 | 2 | 14 | 4.200249 | 3.324377 | 1.519206 | 1.973e-09 | 6.288974 | 7.251e-09
2018-01-28 14:32 | 74212.7 | 1224.3264 | 2 | 14 | 4.200289 | 3.259987 | 1.541452 | 1.973e-09 | 6.382413 | 7.251e-09
2018-01-28 14:34 | 74332.71 | 120.0008 | 3 | 14 | 4.223205 | 3.259998 | 1.649718 | 3.319e-09 | 6.838256 | 1.2722e-08
2018-01-28 14:36 | 74452.71 | 240.0009 | 3 | 14 | 4.253979 | 3.259996 | 1.758382 | 3.319e-09 | 7.298805 | 1.2722e-08
2018-01-28 14:38 | 74572.71 | 360.0001 | 3 | 14 | 4.285564 | 3.259876 | 1.867027 | 3.319e-09 | 7.762685 | 1.2722e-08
2018-01-28 14:40 | 74692.71 | 480.0001 | 3 | 14 | 4.318457 | 3.259907 | 1.975696 | 3.319e-09 | 8.230177 | 1.2722e-08
2018-01-28 14:42 | 74812.71 | 600.0009 | 3 | 14 | 4.353657 | 3.259945 | 2.08436 | 3.319e-09 | 8.701303 | 1.2722e-08
2018-01-28 14:44 | 74932.71 | 720.0002 | 3 | 14 | 4.394018 | 3.259998 | 2.193014 | 3.319e-09 | 9.176482 | 1.2722e-08
2018-01-28 14:46 | 75052.71 | 840.0009 | 3 | 14 | 4.40028 | 2.793627 | 2.294239 | 3.319e-09 | 9.621851 | 1.2722e-08
2018-01-28 14:48 | 75172.71 | 960.0004 | 3 | 14 | 4.40028 | 2.417727 | 2.380938 | 3.319e-09 | 10.00335 | 1.2722e-08
2018-01-28 14:50 | 75292.71 | 1080.0003 | 3 | 14 | 4.400253 | 2.110611 | 2.456265 | 3.319e-09 | 10.33481 | 1.2722e-08
2018-01-28 14:52 | 75412.71 | 1200.0011 | 3 | 14 | 4.400243 | 1.837779 | 2.522003 | 3.319e-09 | 10.62408 | 1.2722e-08
2018-01-28 14:54 | 75532.71 | 1320.0005 | 3 | 14 | 4.400239 | 1.587059 | 2.578961 | 3.319e-09 | 10.87471 | 1.2722e-08
2018-01-28 14:56 | 75652.71 | 1440.0003 | 3 | 14 | 4.400285 | 1.393144 | 2.628515 | 3.319e-09 | 11.09276 | 1.2722e-08
2018-01-28 14:58 | 75772.71 | 1560.0002 | 3 | 14 | 4.400203 | 1.230454 | 2.672154 | 3.319e-09 | 11.28478 | 1.2722e-08
2018-01-28 15:00 | 75892.71 | 1680.0019 | 3 | 14 | 4.40023 | 1.09205 | 2.710854 | 3.319e-09 | 11.45507 | 1.2722e-08
2018-01-28 15:02 | 76012.71 | 1800.0002 | 3 | 14 | 4.400224 | 0.9613132 | 2.745074 | 3.319e-09 | 11.60565 | 1.2722e-08
2018-01-28 15:04 | 76132.71 | 1920.0002 | 3 | 14 | 4.400229 | 0.8490229 | 2.77515 | 3.319e-09 | 11.73799 | 1.2722e-08
2018-01-28 15:06 | 76252.71 | 2040.0003 | 3 | 14 | 4.400204 | 0.7596188 | 2.801913 | 3.319e-09 | 11.85575 | 1.2722e-08
2018-01-28 15:08 | 76372.71 | 2160.0001 | 3 | 14 | 4.400188 | 0.6839066 | 2.825933 | 3.319e-09 | 11.96144 | 1.2722e-08
2018-01-28 15:09 | 76426.22 | 2213.5064 | 3 | 14 | 4.400192 | 0.6519995 | 2.835859 | 3.319e-09 | 12.00512 | 1.2722e-08
2018-01-28 15:11 | 76546.26 | 119.9999 | 4 | 14 | 4.340341 | 0 | 2.835859 | 3.319e-09 | 12.00512 | 1.2722e-08
2018-01-28 15:13 | 76666.26 | 239.9999 | 4 | 14 | 4.33409 | 0 | 2.835859 | 3.319e-09 | 12.00512 | 1.2722e-08
2018-01-28 15:14 | 76726.27 | 300.0021 | 4 | 14 | 4.332246 | 0 | 2.835859 | 3.319e-09 | 12.00512 | 1.2722e-08
2018-01-28 15:16 | 76846.35 | 120.001 | 5 | 14 | 3.793296 | -6.519813 | 2.835859 | 0.2173136 | 12.00512 | 0.8379894
2018-01-28 15:18 | 76966.35 | 240.0003 | 5 | 14 | 3.719749 | -6.520106 | 2.835859 | 0.4346182 | 12.00512 | 1.65428
2018-01-28 15:20 | 77086.35 | 360.001 | 5 | 14 | 3.646436 | -6.519923 | 2.835859 | 0.6519742 | 12.00512 | 2.454867
2018-01-28 15:22 | 77206.35 | 480.001 | 5 | 14 | 3.576601 | -6.52014 | 2.835859 | 0.8692778 | 12.00512 | 3.239455
2018-01-28 15:24 | 77326.35 | 600.0011 | 5 | 14 | 3.515896 | -6.519831 | 2.835859 | 1.086615 | 12.00512 | 4.010047
2018-01-28 15:26 | 77446.35 | 720.0002 | 5 | 14 | 3.464601 | -6.52016 | 2.835859 | 1.303954 | 12.00512 | 4.768439
2018-01-28 15:28 | 77566.35 | 840.0011 | 5 | 14 | 3.419612 | -6.520103 | 2.835859 | 1.521286 | 12.00512 | 5.516452
2018-01-28 15:30 | 77686.35 | 960.0006 | 5 | 14 | 3.375213 | -6.520155 | 2.835859 | 1.738605 | 12.00512 | 6.254757
2018-01-28 15:32 | 77806.35 | 1080.0003 | 5 | 14 | 3.33511 | -6.520068 | 2.835859 | 1.95595 | 12.00512 | 6.983938
2018-01-28 15:34 | 77926.35 | 1200.0011 | 5 | 14 | 3.294565 | -6.520118 | 2.835859 | 2.173297 | 12.00512 | 7.704477
2018-01-28 15:36 | 78046.35 | 1320.0002 | 5 | 14 | 3.247825 | -6.520078 | 2.835859 | 2.390597 | 12.00512 | 8.415549
2018-01-28 15:38 | 78166.35 | 1440.0002 | 5 | 14 | 3.175913 | -6.520125 | 2.835859 | 2.607947 | 12.00512 | 9.11448
2018-01-28 15:40 | 78286.35 | 1560.001 | 5 | 14 | 3.004791 | -6.520115 | 2.835859 | 2.825286 | 12.00512 | 9.78939
2018-01-28 15:40 | 78288.23 | 1561.8808 | 5 | 14 | 3 | -6.520152 | 2.835859 | 2.828671 | 12.00512 | 9.799552
2018-01-28 15:42 | 78408.27 | 120.0002 | 6 | 14 | 3.645213 | 0 | 2.835859 | 2.828671 | 12.00512 | 9.799552
2018-01-28 15:44 | 78528.27 | 240.0011 | 6 | 14 | 3.670456 | 0 | 2.835859 | 2.828671 | 12.00512 | 9.799552
2018-01-28 15:45 | 78588.27 | 300.0024 | 6 | 14 | 3.676431 | 0 | 2.835859 | 2.828671 | 12.00512 | 9.799552
2018-01-28 15:45 | 78588.27474 | 0.0024 | 7 | 15 | 3.676486 | 0 | 0 | 0 | 0 | 0
2018-01-28 15:47 | 78708.35536 | 120.001 | 2 | 15 | 4.035927 | 4.890144 | 0.1624097 | 2.825e-09 | 0.6482488 | 1.0387e-08
2018-01-28 15:49 | 78828.35536 | 240.001 | 2 | 15 | 4.089264 | 4.890108 | 0.3253945 | 2.825e-09 | 1.310835 | 1.0387e-08
2018-01-28 15:51 | 78948.35536 | 360.001 | 2 | 15 | 4.118875 | 4.890108 | 0.4884123 | 2.825e-09 | 1.980044 | 1.0387e-08
2018-01-28 15:53 | 79068.35456 | 480.0002 | 2 | 15 | 4.142251 | 4.890148 | 0.6514116 | 2.825e-09 | 2.653357 | 1.0387e-08
2018-01-28 15:55 | 79188.35446 | 600.0001 | 2 | 15 | 4.167165 | 4.890139 | 0.8143921 | 2.825e-09 | 3.330457 | 1.0387e-08
2018-01-28 15:57 | 79308.35536 | 720.001 | 2 | 15 | 4.197457 | 4.890162 | 0.9773802 | 2.825e-09 | 4.012068 | 1.0387e-08
2018-01-28 15:59 | 79428.35546 | 840.0011 | 2 | 15 | 4.200291 | 4.457111 | 1.133397 | 2.825e-09 | 4.667362 | 1.0387e-08
2018-01-28 16:01 | 79548.35546 | 960.0011 | 2 | 15 | 4.200257 | 4.050652 | 1.275095 | 2.825e-09 | 5.262538 | 1.0387e-08
2018-01-28 16:03 | 79668.35456 | 1080.0002 | 2 | 15 | 4.200252 | 3.685932 | 1.404054 | 2.825e-09 | 5.8042 | 1.0387e-08
2018-01-28 16:05 | 79788.35456 | 1200.0002 | 2 | 15 | 4.200271 | 3.322233 | 1.520927 | 2.825e-09 | 6.295099 | 1.0387e-08
2018-01-28 16:05 | 79808.58566 | 1220.2313 | 2 | 15 | 4.20028 | 3.259991 | 1.539424 | 2.825e-09 | 6.372794 | 1.0387e-08
2018-01-28 16:07 | 79928.6 | 120 | 3 | 15 | 4.224959 | 3.259907 | 1.647684 | 2.825e-09 | 6.828744 | 1.0387e-08
2018-01-28 16:09 | 80048.6 | 240.0001 | 3 | 15 | 4.253524 | 3.259892 | 1.756345 | 2.825e-09 | 7.289363 | 1.0387e-08
2018-01-28 16:11 | 80168.6 | 360.0001 | 3 | 15 | 4.283702 | 3.259937 | 1.865012 | 2.825e-09 | 7.753201 | 1.0387e-08
2018-01-28 16:13 | 80288.6 | 480.0001 | 3 | 15 | 4.317332 | 3.259918 | 1.973661 | 2.825e-09 | 8.220413 | 1.0387e-08
2018-01-28 16:15 | 80408.6 | 600.0009 | 3 | 15 | 4.35646 | 3.259871 | 2.082328 | 2.825e-09 | 8.69165 | 1.0387e-08
2018-01-28 16:17 | 80528.6 | 720.0017 | 3 | 15 | 4.396416 | 3.259966 | 2.190992 | 2.825e-09 | 9.16721 | 1.0387e-08
2018-01-28 16:19 | 80648.6 | 840.0018 | 3 | 15 | 4.400259 | 2.795837 | 2.291874 | 2.825e-09 | 9.611101 | 1.0387e-08
2018-01-28 16:21 | 80768.6 | 960.0011 | 3 | 15 | 4.400275 | 2.427359 | 2.378813 | 2.825e-09 | 9.993655 | 1.0387e-08
2018-01-28 16:23 | 80888.6 | 1080.0011 | 3 | 15 | 4.400291 | 2.091917 | 2.454087 | 2.825e-09 | 10.32488 | 1.0387e-08
2018-01-28 16:25 | 81008.6 | 1200.0001 | 3 | 15 | 4.400255 | 1.80838 | 2.518857 | 2.825e-09 | 10.60989 | 1.0387e-08
2018-01-28 16:27 | 81128.6 | 1320.0003 | 3 | 15 | 4.400253 | 1.581799 | 2.575256 | 2.825e-09 | 10.85806 | 1.0387e-08
2018-01-28 16:29 | 81248.6 | 1440.001 | 3 | 15 | 4.400267 | 1.395796 | 2.624783 | 2.825e-09 | 11.07599 | 1.0387e-08
2018-01-28 16:31 | 81368.6 | 1560.001 | 3 | 15 | 4.400252 | 1.22753 | 2.668446 | 2.825e-09 | 11.26812 | 1.0387e-08
2018-01-28 16:33 | 81488.6 | 1680.0002 | 3 | 15 | 4.400286 | 1.071714 | 2.706674 | 2.825e-09 | 11.43633 | 1.0387e-08
2018-01-28 16:35 | 81608.6 | 1800.0017 | 3 | 15 | 4.400219 | 0.9483337 | 2.740247 | 2.825e-09 | 11.58406 | 1.0387e-08
2018-01-28 16:37 | 81728.6 | 1920.001 | 3 | 15 | 4.400204 | 0.8458672 | 2.770096 | 2.825e-09 | 11.7154 | 1.0387e-08
2018-01-28 16:39 | 81848.6 | 2040.0001 | 3 | 15 | 4.400179 | 0.7577124 | 2.796837 | 2.825e-09 | 11.83307 | 1.0387e-08
2018-01-28 16:41 | 81968.6 | 2160.0002 | 3 | 15 | 4.400205 | 0.6744442 | 2.820714 | 2.825e-09 | 11.93813 | 1.0387e-08
2018-01-28 16:42 | 82002.19 | 2193.5912 | 3 | 15 | 4.400227 | 0.6519966 | 2.826901 | 2.825e-09 | 11.96535 | 1.0387e-08
2018-01-28 16:44 | 82122.23 | 120.0007 | 4 | 15 | 4.339886 | 0 | 2.826901 | 2.825e-09 | 11.96535 | 1.0387e-08
2018-01-28 16:46 | 82242.23 | 240.0014 | 4 | 15 | 4.333522 | 0 | 2.826901 | 2.825e-09 | 11.96535 | 1.0387e-08
2018-01-28 16:47 | 82302.23 | 300.0005 | 4 | 15 | 4.331618 | 0 | 2.826901 | 2.825e-09 | 11.96535 | 1.0387e-08
2018-01-28 16:49 | 82422.31 | 120.0003 | 5 | 15 | 3.792875 | -6.519823 | 2.826901 | 0.2172881 | 11.96535 | 0.8379656
2018-01-28 16:51 | 82542.31 | 240.0003 | 5 | 15 | 3.714032 | -6.520036 | 2.826901 | 0.4346167 | 11.96535 | 1.653686
2018-01-28 16:53 | 82662.31 | 360.0002 | 5 | 15 | 3.641332 | -6.519814 | 2.826901 | 0.6519449 | 11.96535 | 2.452792
2018-01-28 16:55 | 82782.31 | 480.001 | 5 | 15 | 3.575163 | -6.519865 | 2.826901 | 0.8692672 | 11.96535 | 3.236814
2018-01-28 16:57 | 82902.31 | 600.0011 | 5 | 15 | 3.516075 | -6.519881 | 2.826901 | 1.086589 | 11.96535 | 4.007239
2018-01-28 16:59 | 83022.31 | 720.0002 | 5 | 15 | 3.463385 | -6.519798 | 2.826901 | 1.303904 | 11.96535 | 4.765511
2018-01-28 17:01 | 83142.31 | 840.0003 | 5 | 15 | 3.415114 | -6.520243 | 2.826901 | 1.521264 | 11.96535 | 5.512936
2018-01-28 17:03 | 83262.31 | 960.001 | 5 | 15 | 3.373914 | -6.519863 | 2.826901 | 1.738568 | 11.96535 | 6.250493
2018-01-28 17:05 | 83382.31 | 1080.0002 | 5 | 15 | 3.335176 | -6.520112 | 2.826901 | 1.955913 | 11.96535 | 6.979555
2018-01-28 17:07 | 83502.31 | 1200.0003 | 5 | 15 | 3.294446 | -6.519943 | 2.826901 | 2.173217 | 11.96535 | 7.699981
2018-01-28 17:09 | 83622.31 | 1320.001 | 5 | 15 | 3.241569 | -6.520092 | 2.826901 | 2.390576 | 11.96535 | 8.410637
2018-01-28 17:11 | 83742.31 | 1440.0011 | 5 | 15 | 3.16831 | -6.519828 | 2.826901 | 2.607885 | 11.96535 | 9.107601
2018-01-28 17:13 | 83862.31 | 1560.0003 | 5 | 15 | 3.002499 | -6.519903 | 2.826901 | 2.825215 | 11.96535 | 9.781637
2018-01-28 17:13 | 83863.32 | 1561.0072 | 5 | 15 | 2.999994 | -6.519995 | 2.826901 | 2.827046 | 11.96535 | 9.787133
2018-01-28 17:15 | 83983.36 | 120.0009 | 6 | 15 | 3.644773 | 0 | 2.826901 | 2.827046 | 11.96535 | 9.787133
2018-01-28 17:17 | 84103.36 | 240.0001 | 6 | 15 | 3.670396 | 0 | 2.826901 | 2.827046 | 11.96535 | 9.787133
2018-01-28 17:18 | 84163.37 | 300.0031 | 6 | 15 | 3.67656 | 0 | 2.826901 | 2.827046 | 11.96535 | 9.787133
2018-01-28 17:18 | 84163.37 | 0.0025 | 7 | 16 | 3.676681 | 0 | 0 | 0 | 0 | 0
2018-01-28 17:20 | 84283.45 | 120.001 | 2 | 16 | 4.038187 | 4.889879 | 0.1623955 | 0 | 0.6486831 | 0
2018-01-28 17:22 | 84403.45 | 240.0002 | 2 | 16 | 4.088647 | 4.88983 | 0.3253888 | 0 | 1.311364 | 0
2018-01-28 17:24 | 84523.45 | 360.0003 | 2 | 16 | 4.117123 | 4.889853 | 0.4883854 | 0 | 1.980284 | 0
2018-01-28 17:26 | 84643.45 | 480.0011 | 2 | 16 | 4.142742 | 4.8899 | 0.6513659 | 0 | 2.653338 | 0
2018-01-28 17:28 | 84763.45 | 600.0002 | 2 | 16 | 4.170931 | 4.889854 | 0.8143581 | 0 | 3.330888 | 0
2018-01-28 17:30 | 84883.45 | 720.0003 | 2 | 16 | 4.198031 | 4.889801 | 0.9773636 | 0 | 4.012964 | 0
2018-01-28 17:32 | 85003.45 | 840.0011 | 2 | 16 | 4.20028 | 4.479288 | 1.133669 | 0 | 4.669477 | 0
2018-01-28 17:34 | 85123.45 | 960.0007 | 2 | 16 | 4.20026 | 4.076574 | 1.276281 | 0 | 5.268487 | 0
2018-01-28 17:36 | 85243.45 | 1080.0004 | 2 | 16 | 4.200309 | 3.665495 | 1.405367 | 0 | 5.810687 | 0
2018-01-28 17:38 | 85363.45 | 1200.0003 | 2 | 16 | 4.20026 | 3.304081 | 1.521301 | 0 | 6.297642 | 0
2018-01-28 17:38 | 85379.6 | 1216.1434 | 2 | 16 | 4.200264 | 3.259974 | 1.536019 | 0 | 6.359463 | 0
2018-01-28 17:40 | 85499.61 | 120.0002 | 3 | 16 | 4.222869 | 3.259945 | 1.64429 | 0 | 6.815331 | 0
2018-01-28 17:42 | 85619.61 | 240.0001 | 3 | 16 | 4.250084 | 3.259884 | 1.75295 | 0 | 7.27563 | 0
2018-01-28 17:44 | 85739.61 | 360.001 | 3 | 16 | 4.281632 | 3.259832 | 1.861606 | 0 | 7.739091 | 0
2018-01-28 17:46 | 85859.61 | 480.001 | 3 | 16 | 4.31755 | 3.259853 | 1.970246 | 0 | 8.206194 | 0
2018-01-28 17:48 | 85979.61 | 600.001 | 3 | 16 | 4.354125 | 3.259844 | 2.07891 | 0 | 8.677325 | 0
2018-01-28 17:50 | 86099.61 | 720.001 | 3 | 16 | 4.392387 | 3.259912 | 2.187578 | 0 | 9.152555 | 0
2018-01-28 17:52 | 86219.61 | 840.001 | 3 | 16 | 4.400287 | 2.834677 | 2.290027 | 0 | 9.603278 | 0
2018-01-28 17:54 | 86339.62 | 960.0027 | 3 | 16 | 4.400259 | 2.422976 | 2.377508 | 0 | 9.988219 | 0
2018-01-28 17:56 | 86459.61 | 1080.0003 | 3 | 16 | 4.400274 | 2.09741 | 2.452632 | 0 | 10.31878 | 0
2018-01-28 17:58 | 86579.62 | 1200.0027 | 3 | 16 | 4.400301 | 1.831525 | 2.517986 | 0 | 10.60636 | 0
2018-01-28 18:00 | 86699.61 | 1320.0019 | 3 | 16 | 4.400246 | 1.607875 | 2.575234 | 0 | 10.85826 | 0
2018-01-28 18:02 | 86819.61 | 1440.0011 | 3 | 16 | 4.400236 | 1.404222 | 2.625401 | 0 | 11.07901 | 0
2018-01-28 18:04 | 86939.61 | 1560.0019 | 3 | 16 | 4.400218 | 1.222943 | 2.669049 | 0 | 11.27108 | 0
2018-01-28 18:06 | 87059.61 | 1680.0011 | 3 | 16 | 4.40026 | 1.081067 | 2.707373 | 0 | 11.43971 | 0
2018-01-28 18:08 | 87179.61 | 1800.0011 | 3 | 16 | 4.400249 | 0.9631872 | 2.741342 | 0 | 11.58918 | 0
2018-01-28 18:10 | 87299.61 | 1920.002 | 3 | 16 | 4.400207 | 0.8566723 | 2.771631 | 0 | 11.72246 | 0
2018-01-28 18:12 | 87419.61 | 2040.0011 | 3 | 16 | 4.400183 | 0.7552643 | 2.798493 | 0 | 11.84066 | 0
2018-01-28 18:14 | 87539.61 | 2160.0019 | 3 | 16 | 4.400199 | 0.6737947 | 2.822243 | 0 | 11.94516 | 0
2018-01-28 18:15 | 87578.02 | 2198.4089 | 3 | 16 | 4.400242 | 0.6519995 | 2.829307 | 0 | 11.97624 | 0
2018-01-28 18:17 | 87698.06 | 120 | 4 | 16 | 4.340232 | 0 | 2.829307 | 0 | 11.97624 | 0
2018-01-28 18:19 | 87818.06 | 240 | 4 | 16 | 4.333824 | 0 | 2.829307 | 0 | 11.97624 | 0
2018-01-28 18:20 | 87878.06 | 300.0031 | 4 | 16 | 4.331976 | 0 | 2.829307 | 0 | 11.97624 | 0
2018-01-28 18:22 | 87998.15 | 120.0003 | 5 | 16 | 3.791852 | -6.520175 | 2.829307 | 0.217326 | 11.97624 | 0.8383052
2018-01-28 18:24 | 88118.15 | 240.0003 | 5 | 16 | 3.71672 | -6.520156 | 2.829307 | 0.4346462 | 11.97624 | 1.654065
2018-01-28 18:26 | 88238.15 | 360.0003 | 5 | 16 | 3.646352 | -6.519818 | 2.829307 | 0.6519785 | 11.97624 | 2.454083
2018-01-28 18:28 | 88358.15 | 480.0003 | 5 | 16 | 3.580208 | -6.520195 | 2.829307 | 0.8693046 | 11.97624 | 3.23929
2018-01-28 18:30 | 88478.15 | 600.0019 | 5 | 16 | 3.517087 | -6.520172 | 2.829307 | 1.086622 | 11.97624 | 4.010437
2018-01-28 18:32 | 88598.15 | 720.0003 | 5 | 16 | 3.462187 | -6.520183 | 2.829307 | 1.303938 | 11.97624 | 4.768564
2018-01-28 18:34 | 88718.15 | 840.0003 | 5 | 16 | 3.417039 | -6.519856 | 2.829307 | 1.52127 | 11.97624 | 5.515985
2018-01-28 18:36 | 88838.15 | 960.0003 | 5 | 16 | 3.37722 | -6.519808 | 2.829307 | 1.738596 | 11.97624 | 6.254192
2018-01-28 18:38 | 88958.15 | 1080.0003 | 5 | 16 | 3.337747 | -6.519981 | 2.829307 | 1.95594 | 11.97624 | 6.983948
2018-01-28 18:40 | 89078.15 | 1200.001 | 5 | 16 | 3.292078 | -6.519868 | 2.829307 | 2.173269 | 11.97624 | 7.704465
2018-01-28 18:42 | 89198.15 | 1320.001 | 5 | 16 | 3.242252 | -6.519881 | 2.829307 | 2.390576 | 11.97624 | 8.414618
2018-01-28 18:44 | 89318.15 | 1440.001 | 5 | 16 | 3.172625 | -6.519903 | 2.829307 | 2.607913 | 11.97624 | 9.112315
2018-01-28 18:46 | 89438.15 | 1560.0011 | 5 | 16 | 3.010495 | -6.519979 | 2.829307 | 2.825234 | 11.97624 | 9.787648
2018-01-28 18:46 | 89442.3 | 1564.1528 | 5 | 16 | 2.999993 | -6.519831 | 2.829307 | 2.832741 | 11.97624 | 9.810211
2018-01-28 18:48 | 89562.34476 | 119.9999 | 6 | 16 | 3.642899 | 0 | 2.829307 | 2.832767 | 11.97624 | 9.810289
2018-01-28 18:50 | 89682.34556 | 240.0007 | 6 | 16 | 3.668861 | 0 | 2.829307 | 2.832767 | 11.97624 | 9.810289
2018-01-28 18:51 | 89742.34866 | 300.0038 | 6 | 16 | 3.674883 | 0 | 2.829307 | 2.832767 | 11.97624 | 9.810289
2018-01-28 18:51 | 89742.35 | 0.0026 | 7 | 17 | 3.675 | 0 | 0 | 0 | 0 | 0
2018-01-28 18:53 | 89862.43 | 120.0003 | 2 | 17 | 4.035867 | 4.889837 | 0.162406 | 2.711e-09 | 0.6485004 | 9.962e-09
2018-01-28 18:55 | 89982.43 | 240.0018 | 2 | 17 | 4.086053 | 4.890173 | 0.325402 | 2.711e-09 | 1.310739 | 9.962e-09
2018-01-28 18:57 | 90102.43 | 360.0003 | 2 | 17 | 4.118904 | 4.890137 | 0.4883938 | 2.711e-09 | 1.979508 | 9.962e-09
2018-01-28 18:59 | 90222.43 | 480.0011 | 2 | 17 | 4.145717 | 4.89019 | 0.6513887 | 2.711e-09 | 2.653128 | 9.962e-09
2018-01-28 19:01 | 90342.43 | 600.0019 | 2 | 17 | 4.170397 | 4.889839 | 0.814384 | 2.711e-09 | 3.330874 | 9.962e-09
2018-01-28 19:03 | 90462.43 | 720.0012 | 2 | 17 | 4.196051 | 4.890003 | 0.9773737 | 2.711e-09 | 4.012673 | 9.962e-09
2018-01-28 19:05 | 90582.43 | 840.0019 | 2 | 17 | 4.200316 | 4.487469 | 1.134443 | 2.711e-09 | 4.67236 | 9.962e-09
2018-01-28 19:07 | 90702.43 | 960.0012 | 2 | 17 | 4.20028 | 4.028725 | 1.276244 | 2.711e-09 | 5.267964 | 9.962e-09
2018-01-28 19:09 | 90822.43 | 1080.0004 | 2 | 17 | 4.200256 | 3.649868 | 1.404048 | 2.711e-09 | 5.804777 | 9.962e-09
2018-01-28 19:11 | 90942.43 | 1200.0004 | 2 | 17 | 4.200259 | 3.316683 | 1.520036 | 2.711e-09 | 6.291959 | 9.962e-09
2018-01-28 19:11 | 90964.99 | 1222.5642 | 2 | 17 | 4.200286 | 3.259987 | 1.540643 | 2.711e-09 | 6.378515 | 9.962e-09
2018-01-28 19:13 | 91085.01 | 120.0009 | 3 | 17 | 4.222747 | 3.259974 | 1.648909 | 5.15e-09 | 6.834342 | 1.9878e-08
2018-01-28 19:15 | 91205.01 | 240.0002 | 3 | 17 | 4.252913 | 3.259853 | 1.757566 | 5.15e-09 | 7.294746 | 1.9878e-08
2018-01-28 19:17 | 91325.01 | 360.0008 | 3 | 17 | 4.28554 | 3.259899 | 1.866232 | 5.15e-09 | 7.758672 | 1.9878e-08
2018-01-28 19:19 | 91445.01 | 480.0017 | 3 | 17 | 4.318806 | 3.25989 | 1.974882 | 5.15e-09 | 8.226091 | 1.9878e-08
2018-01-28 19:21 | 91565.01 | 600.0001 | 3 | 17 | 4.353887 | 3.259893 | 2.083547 | 5.15e-09 | 8.697268 | 1.9878e-08
2018-01-28 19:23 | 91685.01 | 720.0001 | 3 | 17 | 4.393178 | 3.259911 | 2.192194 | 5.15e-09 | 9.172397 | 1.9878e-08
2018-01-28 19:25 | 91805.01 | 840.001 | 3 | 17 | 4.40028 | 2.790075 | 2.293573 | 5.15e-09 | 9.61843 | 1.9878e-08
2018-01-28 19:27 | 91925.01 | 960.0002 | 3 | 17 | 4.400274 | 2.415199 | 2.380099 | 5.15e-09 | 9.999166 | 1.9878e-08
2018-01-28 19:29 | 92045.01 | 1080.0018 | 3 | 17 | 4.400276 | 2.106533 | 2.455271 | 5.15e-09 | 10.32995 | 1.9878e-08
2018-01-28 19:31 | 92165.01 | 1200.0001 | 3 | 17 | 4.400232 | 1.838402 | 2.520957 | 5.15e-09 | 10.61898 | 1.9878e-08
2018-01-28 19:33 | 92285.01 | 1320.0025 | 3 | 17 | 4.400244 | 1.591813 | 2.578111 | 5.15e-09 | 10.87047 | 1.9878e-08
2018-01-28 19:35 | 92405.01 | 1440.0002 | 3 | 17 | 4.400272 | 1.390789 | 2.627654 | 5.15e-09 | 11.08848 | 1.9878e-08
2018-01-28 19:37 | 92525.01 | 1560.0002 | 3 | 17 | 4.400182 | 1.225214 | 2.671178 | 5.15e-09 | 11.27999 | 1.9878e-08
2018-01-28 19:39 | 92645.01 | 1680.0001 | 3 | 17 | 4.40023 | 1.090111 | 2.709727 | 5.15e-09 | 11.44962 | 1.9878e-08
2018-01-28 19:41 | 92765.01 | 1800.0009 | 3 | 17 | 4.400238 | 0.9643583 | 2.74394 | 5.15e-09 | 11.60016 | 1.9878e-08
2018-01-28 19:43 | 92885.01 | 1920.001 | 3 | 17 | 4.400197 | 0.8470783 | 2.774063 | 5.15e-09 | 11.73271 | 1.9878e-08
2018-01-28 19:45 | 93005.01 | 2040.0001 | 3 | 17 | 4.40024 | 0.7570028 | 2.800737 | 5.15e-09 | 11.85008 | 1.9878e-08
2018-01-28 19:47 | 93125.01 | 2160.0018 | 3 | 17 | 4.400204 | 0.681509 | 2.824646 | 5.15e-09 | 11.95529 | 1.9878e-08
2018-01-28 19:48 | 93175.94 | 2210.9327 | 3 | 17 | 4.400204 | 0.6519947 | 2.834076 | 5.15e-09 | 11.99678 | 1.9878e-08
2018-01-28 19:50 | 93295.99 | 119.9999 | 4 | 17 | 4.340391 | 0 | 2.834076 | 5.15e-09 | 11.99678 | 1.9878e-08
2018-01-28 19:52 | 93415.99 | 239.9999 | 4 | 17 | 4.33413 | 0 | 2.834076 | 5.15e-09 | 11.99678 | 1.9878e-08
2018-01-28 19:53 | 93475.99 | 300.0021 | 4 | 17 | 4.332314 | 0 | 2.834076 | 5.15e-09 | 11.99678 | 1.9878e-08
2018-01-28 19:55 | 93596.07 | 120.0001 | 5 | 17 | 3.792585 | -6.519883 | 2.834076 | 0.2172947 | 11.99678 | 0.8378595
2018-01-28 19:57 | 93716.07 | 240.0009 | 5 | 17 | 3.719301 | -6.519861 | 2.834076 | 0.4346236 | 11.99678 | 1.65404
2018-01-28 19:59 | 93836.07 | 360.0002 | 5 | 17 | 3.647829 | -6.519906 | 2.834076 | 0.6519478 | 11.99678 | 2.454565
2018-01-28 20:01 | 93956.07 | 480.0009 | 5 | 17 | 3.577205 | -6.519976 | 2.834076 | 0.8692869 | 11.99678 | 3.239579
2018-01-28 20:03 | 94076.07 | 600.0002 | 5 | 17 | 3.515855 | -6.519928 | 2.834076 | 1.08661 | 11.99678 | 4.010149
2018-01-28 20:05 | 94196.07 | 720.001 | 5 | 17 | 3.464256 | -6.519858 | 2.834076 | 1.30394 | 11.99678 | 4.768443
2018-01-28 20:07 | 94316.07 | 840.0001 | 5 | 17 | 3.419612 | -6.519935 | 2.834076 | 1.521246 | 11.99678 | 5.516321
2018-01-28 20:09 | 94436.07 | 960.0009 | 5 | 17 | 3.376326 | -6.519845 | 2.834076 | 1.73856 | 11.99678 | 6.254809
2018-01-28 20:11 | 94556.07 | 1080.0009 | 5 | 17 | 3.334397 | -6.519886 | 2.834076 | 1.955902 | 11.99678 | 6.983963
2018-01-28 20:13 | 94676.07 | 1200.0002 | 5 | 17 | 3.293048 | -6.519936 | 2.834076 | 2.173206 | 11.99678 | 7.704113
2018-01-28 20:15 | 94796.07 | 1320.001 | 5 | 17 | 3.245592 | -6.519958 | 2.834076 | 2.390529 | 11.99678 | 8.414784
2018-01-28 20:17 | 94916.07 | 1440.001 | 5 | 17 | 3.175939 | -6.519814 | 2.834076 | 2.607857 | 11.99678 | 9.113305
2018-01-28 20:19 | 95035.18 | 1559.1151 | 5 | 17 | 2.999991 | -6.519885 | 2.834076 | 2.823577 | 11.99678 | 9.783085
2018-01-28 20:21 | 95155.22876 | 120.0006 | 6 | 17 | 3.645508 | 0 | 2.834076 | 2.823577 | 11.99678 | 9.783085
2018-01-28 20:23 | 95275.22796 | 239.9998 | 6 | 17 | 3.670702 | 0 | 2.834076 | 2.823577 | 11.99678 | 9.783085
2018-01-28 20:24 | 95335.23106 | 300.0029 | 6 | 17 | 3.676535 | 0 | 2.834076 | 2.823577 | 11.99678 | 9.783085
2018-01-28 20:24 | 95335.24 | 0.0024 | 7 | 18 | 3.676567 | 0 | 0 | 0 | 0 | 0
2018-01-28 20:26 | 95455.31 | 120.001 | 2 | 18 | 4.035635 | 4.89007 | 0.1624176 | 0 | 0.6483653 | 0
2018-01-28 20:28 | 95575.31 | 240.0002 | 2 | 18 | 4.090147 | 4.890123 | 0.3254061 | 0 | 1.31093 | 0
2018-01-28 20:30 | 95695.31 | 360.001 | 2 | 18 | 4.119853 | 4.890171 | 0.4883737 | 0 | 1.980117 | 0
2018-01-28 20:32 | 95815.31 | 480.0011 | 2 | 18 | 4.143684 | 4.890194 | 0.6513856 | 0 | 2.653669 | 0
2018-01-28 20:34 | 95935.31 | 600.0002 | 2 | 18 | 4.167551 | 4.890123 | 0.814386 | 0 | 3.330979 | 0
2018-01-28 20:36 | 96055.31 | 720.0002 | 2 | 18 | 4.196506 | 4.890139 | 0.9773987 | 0 | 4.012585 | 0
2018-01-28 20:38 | 96175.31 | 840.0001 | 2 | 18 | 4.200295 | 4.445625 | 1.13332 | 0 | 4.667465 | 0
2018-01-28 20:40 | 96295.31 | 960.0004 | 2 | 18 | 4.200283 | 4.040459 | 1.27463 | 0 | 5.261011 | 0
2018-01-28 20:42 | 96415.31 | 1080.0014 | 2 | 18 | 4.200279 | 3.680054 | 1.403163 | 0 | 5.800884 | 0
2018-01-28 20:44 | 96535.31 | 1200.0011 | 2 | 18 | 4.20028 | 3.332726 | 1.52001 | 0 | 6.291673 | 0
2018-01-28 20:44 | 96559.69 | 1224.3833 | 2 | 18 | 4.200281 | 3.259998 | 1.542334 | 0 | 6.385439 | 0
2018-01-28 20:46 | 96679.71 | 120.0002 | 3 | 18 | 4.225745 | 3.259928 | 1.650608 | 1.182e-09 | 6.841476 | 4.809e-09
2018-01-28 20:48 | 96799.71 | 240.0001 | 3 | 18 | 4.254755 | 3.259872 | 1.759257 | 1.182e-09 | 7.302158 | 4.809e-09
2018-01-28 20:50 | 96919.71 | 360.0008 | 3 | 18 | 4.285459 | 3.259901 | 1.867922 | 1.182e-09 | 7.766161 | 4.809e-09
2018-01-28 20:52 | 97039.71 | 480.0026 | 3 | 18 | 4.318526 | 3.259871 | 1.976575 | 1.182e-09 | 8.233552 | 4.809e-09
2018-01-28 20:54 | 97159.71 | 600.0001 | 3 | 18 | 4.357008 | 3.259882 | 2.085243 | 1.182e-09 | 8.704855 | 4.809e-09
2018-01-28 20:56 | 97279.71 | 720.0002 | 3 | 18 | 4.398277 | 3.25989 | 2.193903 | 1.182e-09 | 9.180542 | 4.809e-09
2018-01-28 20:58 | 97399.71 | 840.0003 | 3 | 18 | 4.400293 | 2.771141 | 2.293955 | 1.182e-09 | 9.620797 | 4.809e-09
2018-01-28 21:00 | 97519.71 | 960.0002 | 3 | 18 | 4.400265 | 2.408411 | 2.380101 | 1.182e-09 | 9.999865 | 4.809e-09
2018-01-28 21:02 | 97639.71 | 1080.0011 | 3 | 18 | 4.40023 | 2.085087 | 2.454918 | 1.182e-09 | 10.32908 | 4.809e-09
2018-01-28 21:04 | 97759.71 | 1200.0002 | 3 | 18 | 4.400243 | 1.793915 | 2.519401 | 1.182e-09 | 10.61282 | 4.809e-09
2018-01-28 21:06 | 97879.71 | 1320.001 | 3 | 18 | 4.400286 | 1.568647 | 2.575305 | 1.182e-09 | 10.85881 | 4.809e-09
2018-01-28 21:08 | 97999.71 | 1440.0019 | 3 | 18 | 4.400246 | 1.380554 | 2.62432 | 1.182e-09 | 11.07449 | 4.809e-09
2018-01-28 21:10 | 98119.71 | 1560.0002 | 3 | 18 | 4.400245 | 1.217279 | 2.667579 | 1.182e-09 | 11.26484 | 4.809e-09
2018-01-28 21:12 | 98239.71 | 1680.0004 | 3 | 18 | 4.400228 | 1.065381 | 2.705607 | 1.182e-09 | 11.43217 | 4.809e-09
2018-01-28 21:14 | 98359.71 | 1800.0018 | 3 | 18 | 4.400238 | 0.938694 | 2.738895 | 1.182e-09 | 11.57865 | 4.809e-09
2018-01-28 21:16 | 98479.71 | 1920.0011 | 3 | 18 | 4.400246 | 0.8361015 | 2.76842 | 1.182e-09 | 11.70856 | 4.809e-09
2018-01-28 21:18 | 98599.71 | 2040.0001 | 3 | 18 | 4.400183 | 0.7500515 | 2.794815 | 1.182e-09 | 11.82471 | 4.809e-09
2018-01-28 21:20 | 98719.71 | 2160.0018 | 3 | 18 | 4.400195 | 0.6705332 | 2.818493 | 1.182e-09 | 11.9289 | 4.809e-09
2018-01-28 21:21 | 98748.37 | 2188.6638 | 3 | 18 | 4.400201 | 0.6519966 | 2.823758 | 1.182e-09 | 11.95206 | 4.809e-09
2018-01-28 21:23 | 98868.42 | 120 | 4 | 18 | 4.340414 | 0 | 2.823758 | 1.182e-09 | 11.95206 | 4.809e-09
2018-01-28 21:25 | 98988.42 | 239.9999 | 4 | 18 | 4.334101 | 0 | 2.823758 | 1.182e-09 | 11.95206 | 4.809e-09
2018-01-28 21:26 | 99048.43 | 300.0013 | 4 | 18 | 4.332268 | 0 | 2.823758 | 1.182e-09 | 11.95206 | 4.809e-09
2018-01-28 21:28 | 99168.5 | 120.0002 | 5 | 18 | 3.794041 | -6.519931 | 2.823758 | 0.2173097 | 11.95206 | 0.8382588
2018-01-28 21:30 | 99288.5 | 240.0009 | 5 | 18 | 3.717087 | -6.519878 | 2.823758 | 0.4346341 | 11.95206 | 1.654442
2018-01-28 21:32 | 99408.5 | 360.0002 | 5 | 18 | 3.642107 | -6.519916 | 2.823758 | 0.6519641 | 11.95206 | 2.453974
2018-01-28 21:34 | 99528.5 | 480.0001 | 5 | 18 | 3.575128 | -6.519895 | 2.823758 | 0.8692685 | 11.95206 | 3.238019
2018-01-28 21:36 | 99648.5 | 600.0009 | 5 | 18 | 3.515609 | -6.519921 | 2.823758 | 1.086617 | 11.95206 | 4.008425
2018-01-28 21:38 | 99768.5 | 720.001 | 5 | 18 | 3.464077 | -6.519845 | 2.823758 | 1.303935 | 11.95206 | 4.766699
2018-01-28 21:40 | 99888.5 | 840.001 | 5 | 18 | 3.415808 | -6.519863 | 2.823758 | 1.521254 | 11.95206 | 5.51422
2018-01-28 21:42 | 100008.5 | 960.0009 | 5 | 18 | 3.373261 | -6.519896 | 2.823758 | 1.738569 | 11.95206 | 6.251792
2018-01-28 21:44 | 100128.5 | 1080.0009 | 5 | 18 | 3.333703 | -6.519888 | 2.823758 | 1.955914 | 11.95206 | 6.98065
2018-01-28 21:46 | 100248.5 | 1200.0009 | 5 | 18 | 3.293542 | -6.520162 | 2.823758 | 2.173236 | 11.95206 | 7.700854
2018-01-28 21:48 | 100368.5 | 1320.001 | 5 | 18 | 3.243542 | -6.520132 | 2.823758 | 2.390548 | 11.95206 | 8.411479
2018-01-28 21:50 | 100488.5 | 1440.0001 | 5 | 18 | 3.166101 | -6.519859 | 2.823758 | 2.607881 | 11.95206 | 9.108603
2018-01-28 21:52 | 100607 | 1558.5296 | 5 | 18 | 2.99999 | -6.520078 | 2.823758 | 2.822547 | 11.95206 | 9.773843
2018-01-28 21:54 | 100727.1 | 120.0006 | 6 | 18 | 3.645463 | 0 | 2.823758 | 2.822547 | 11.95206 | 9.773843
2018-01-28 21:56 | 100847.1 | 240.0006 | 6 | 18 | 3.670757 | 0 | 2.823758 | 2.822547 | 11.95206 | 9.773843
2018-01-28 21:57 | 100907.1 | 300.0021 | 6 | 18 | 3.676794 | 0 | 2.823758 | 2.822547 | 11.95206 | 9.773843
2018-01-28 21:57 | 100907.1 | 0.0024 | 7 | 19 | 3.676889 | 0 | 0 | 0 | 0 | 0
2018-01-28 21:59 | 101027.2 | 120.0011 | 2 | 19 | 4.039821 | 4.88987 | 0.1624065 | 3.618e-09 | 0.6488214 | 1.3302e-08
2018-01-28 22:01 | 101147.2 | 240.0003 | 2 | 19 | 4.090523 | 4.889929 | 0.325373 | 3.618e-09 | 1.311691 | 1.3302e-08
2018-01-28 22:03 | 101267.2 | 360.0003 | 2 | 19 | 4.118766 | 4.889935 | 0.4883683 | 3.618e-09 | 1.980933 | 1.3302e-08
2018-01-28 22:05 | 101387.2 | 480.0011 | 2 | 19 | 4.142912 | 4.889872 | 0.6513678 | 3.618e-09 | 2.654236 | 1.3302e-08
2018-01-28 22:07 | 101507.2 | 600.0011 | 2 | 19 | 4.17103 | 4.889959 | 0.8143792 | 3.618e-09 | 3.331789 | 1.3302e-08
2018-01-28 22:09 | 101627.2 | 720.0012 | 2 | 19 | 4.199543 | 4.889969 | 0.9773536 | 3.618e-09 | 4.013904 | 1.3302e-08
2018-01-28 22:11 | 101747.2 | 840.0019 | 2 | 19 | 4.200273 | 4.449413 | 1.132839 | 3.618e-09 | 4.666985 | 1.3302e-08
2018-01-28 22:13 | 101867.2 | 960.0004 | 2 | 19 | 4.200297 | 4.057322 | 1.274605 | 3.618e-09 | 5.262443 | 1.3302e-08
2018-01-28 22:15 | 101987.2 | 1080.0011 | 2 | 19 | 4.200321 | 3.67008 | 1.403421 | 3.618e-09 | 5.803509 | 1.3302e-08
2018-01-28 22:17 | 102107.2 | 1200.0011 | 2 | 19 | 4.200305 | 3.292585 | 1.51923 | 3.618e-09 | 6.289942 | 1.3302e-08
2018-01-28 22:17 | 102118.6 | 1211.4826 | 2 | 19 | 4.200254 | 3.259987 | 1.529681 | 3.618e-09 | 6.333836 | 1.3302e-08
2018-01-28 22:19 | 102238.7 | 120.0019 | 3 | 19 | 4.223205 | 3.259947 | 1.637957 | 3.618e-09 | 6.789741 | 1.3302e-08
2018-01-28 22:21 | 102358.7 | 240.0002 | 3 | 19 | 4.250555 | 3.259947 | 1.746613 | 3.618e-09 | 7.250093 | 1.3302e-08
2018-01-28 22:23 | 102478.7 | 360.001 | 3 | 19 | 4.281043 | 3.259977 | 1.85528 | 3.618e-09 | 7.713612 | 1.3302e-08
2018-01-28 22:25 | 102598.7 | 480.001 | 3 | 19 | 4.316816 | 3.260004 | 1.963929 | 3.618e-09 | 8.180633 | 1.3302e-08
2018-01-28 22:27 | 102718.7 | 600.001 | 3 | 19 | 4.354271 | 3.25996 | 2.072594 | 3.618e-09 | 8.651752 | 1.3302e-08
2018-01-28 22:29 | 102838.7 | 720.0009 | 3 | 19 | 4.393111 | 3.259933 | 2.181256 | 3.618e-09 | 9.126992 | 1.3302e-08
2018-01-28 22:31 | 102958.7 | 840.0019 | 3 | 19 | 4.400279 | 2.83461 | 2.283582 | 3.618e-09 | 9.577184 | 1.3302e-08
2018-01-28 22:33 | 103078.7 | 960.0003 | 3 | 19 | 4.400296 | 2.441124 | 2.371386 | 3.618e-09 | 9.963547 | 1.3302e-08
2018-01-28 22:35 | 103198.7 | 1080.0001 | 3 | 19 | 4.400274 | 2.095871 | 2.446738 | 3.618e-09 | 10.29512 | 1.3302e-08
2018-01-28 22:37 | 103318.7 | 1200.0011 | 3 | 19 | 4.400257 | 1.824693 | 2.51193 | 3.618e-09 | 10.58198 | 1.3302e-08
2018-01-28 22:39 | 103438.7 | 1320.0012 | 3 | 19 | 4.400259 | 1.601478 | 2.568894 | 3.618e-09 | 10.83264 | 1.3302e-08
2018-01-28 22:41 | 103558.7 | 1440.0003 | 3 | 19 | 4.400252 | 1.405271 | 2.618937 | 3.618e-09 | 11.05284 | 1.3302e-08
2018-01-28 22:43 | 103678.7 | 1560.0003 | 3 | 19 | 4.400243 | 1.223113 | 2.662708 | 3.618e-09 | 11.24544 | 1.3302e-08
2018-01-28 22:45 | 103798.7 | 1680.0002 | 3 | 19 | 4.400213 | 1.075876 | 2.700913 | 3.618e-09 | 11.41355 | 1.3302e-08
2018-01-28 22:47 | 103918.7 | 1800.001 | 3 | 19 | 4.400223 | 0.9559097 | 2.734726 | 3.618e-09 | 11.56234 | 1.3302e-08
2018-01-28 22:49 | 104038.7 | 1920.0012 | 3 | 19 | 4.400264 | 0.8550797 | 2.764873 | 3.618e-09 | 11.69499 | 1.3302e-08
2018-01-28 22:51 | 104158.7 | 2040.001 | 3 | 19 | 4.400218 | 0.7597075 | 2.791761 | 3.618e-09 | 11.8133 | 1.3302e-08
2018-01-28 22:53 | 104278.7 | 2160.0003 | 3 | 19 | 4.400196 | 0.6731043 | 2.815564 | 3.618e-09 | 11.91804 | 1.3302e-08
2018-01-28 22:54 | 104314.1 | 2195.4121 | 3 | 19 | 4.400216 | 0.6519985 | 2.822078 | 3.618e-09 | 11.9467 | 1.3302e-08
2018-01-28 22:56 | 104434.1 | 120.001 | 4 | 19 | 4.340053 | 0 | 2.822078 | 3.618e-09 | 11.9467 | 1.3302e-08
2018-01-28 22:58 | 104554.1 | 240.0009 | 4 | 19 | 4.333661 | 0 | 2.822078 | 3.618e-09 | 11.9467 | 1.3302e-08
2018-01-28 22:59 | 104614.1 | 300.0039 | 4 | 19 | 4.331777 | 0 | 2.822078 | 3.618e-09 | 11.9467 | 1.3302e-08
2018-01-28 23:01 | 104734.2 | 120.001 | 5 | 19 | 3.792543 | -6.520078 | 2.822078 | 0.2173096 | 11.9467 | 0.8384488
2018-01-28 23:03 | 104854.2 | 240.0001 | 5 | 19 | 3.715006 | -6.520085 | 2.822078 | 0.4346572 | 11.9467 | 1.654086
2018-01-28 23:05 | 104974.2 | 360.0002 | 5 | 19 | 3.644503 | -6.520126 | 2.822078 | 0.6519595 | 11.9467 | 2.453642
2018-01-28 23:07 | 105094.2 | 480.0002 | 5 | 19 | 3.579001 | -6.52015 | 2.822078 | 0.8693098 | 11.9467 | 3.238542
2018-01-28 23:09 | 105214.2 | 600.001 | 5 | 19 | 3.518322 | -6.52015 | 2.822078 | 1.086638 | 11.9467 | 4.009686
2018-01-28 23:11 | 105334.2 | 720.0002 | 5 | 19 | 3.46245 | -6.52011 | 2.822078 | 1.303982 | 11.9467 | 4.768146
2018-01-28 23:13 | 105454.2 | 840.0009 | 5 | 19 | 3.416426 | -6.520095 | 2.822078 | 1.521293 | 11.9467 | 5.515418
2018-01-28 23:15 | 105574.2 | 960.0002 | 5 | 19 | 3.376231 | -6.520073 | 2.822078 | 1.738634 | 11.9467 | 6.253499
2018-01-28 23:17 | 105694.2 | 1080.0001 | 5 | 19 | 3.337576 | -6.520098 | 2.822078 | 1.955961 | 11.9467 | 6.983066
2018-01-28 23:19 | 105814.2 | 1200.0018 | 5 | 19 | 3.293732 | -6.520082 | 2.822078 | 2.173303 | 11.9467 | 7.703912
2018-01-28 23:21 | 105934.2 | 1320.0002 | 5 | 19 | 3.241197 | -6.520065 | 2.822078 | 2.390606 | 11.9467 | 8.414045
2018-01-28 23:23 | 106054.2 | 1440.0001 | 5 | 19 | 3.169489 | -6.520132 | 2.822078 | 2.607945 | 11.9467 | 9.111361
2018-01-28 23:25 | 106174.2 | 1560.001 | 5 | 19 | 3.003496 | -6.520126 | 2.822078 | 2.825266 | 11.9467 | 9.785634
2018-01-28 23:25 | 106175.6 | 1561.3575 | 5 | 19 | 2.999989 | -6.519814 | 2.822078 | 2.827722 | 11.9467 | 9.793006
2018-01-28 23:27 | 106295.6 | 120.0006 | 6 | 19 | 3.642677 | 0 | 2.822078 | 2.827722 | 11.9467 | 9.793006
2018-01-28 23:29 | 106415.6 | 240.0007 | 6 | 19 | 3.669058 | 0 | 2.822078 | 2.827722 | 11.9467 | 9.793006
2018-01-28 23:30 | 106475.6 | 300.0004 | 6 | 19 | 3.675052 | 0 | 2.822078 | 2.827722 | 11.9467 | 9.793006
2018-01-28 23:30 | 106475.6 | 0.0025 | 7 | 20 | 3.674948 | 0 | 0 | 0 | 0 | 0
2018-01-28 23:32 | 106595.7 | 120.0002 | 2 | 20 | 4.036781 | 4.890194 | 0.1623944 | 0 | 0.6485438 | 0
2018-01-28 23:34 | 106715.7 | 240.001 | 2 | 20 | 4.086646 | 4.890083 | 0.3254063 | 0 | 1.311017 | 0
2018-01-28 23:36 | 106835.7 | 360.0011 | 2 | 20 | 4.117363 | 4.890137 | 0.488402 | 0 | 1.979775 | 0
2018-01-28 23:38 | 106955.7 | 480.001 | 2 | 20 | 4.145809 | 4.890116 | 0.6513916 | 0 | 2.653191 | 0
2018-01-28 23:40 | 107075.7 | 600.001 | 2 | 20 | 4.171224 | 4.89015 | 0.8144031 | 0 | 3.33109 | 0
2018-01-28 23:42 | 107195.7 | 720.001 | 2 | 20 | 4.197609 | 4.890076 | 0.9773681 | 0 | 4.012979 | 0
2018-01-28 23:44 | 107315.7 | 840.0011 | 2 | 20 | 4.200305 | 4.481764 | 1.134065 | 0 | 4.671129 | 0
2018-01-28 23:46 | 107435.7 | 960.0002 | 2 | 20 | 4.200266 | 4.043379 | 1.27621 | 0 | 5.268181 | 0
2018-01-28 23:48 | 107555.7 | 1080.0002 | 2 | 20 | 4.200281 | 3.642174 | 1.404041 | 0 | 5.805106 | 0
2018-01-28 23:50 | 107675.7 | 1200.002 | 2 | 20 | 4.200292 | 3.301508 | 1.519658 | 0 | 6.29073 | 0
2018-01-28 23:50 | 107690.7 | 1215.0329 | 2 | 20 | 4.200288 | 3.259993 | 1.533353 | 0 | 6.348256 | 0
2018-01-28 23:52 | 107810.7 | 120.0002 | 3 | 20 | 4.222131 | 3.25992 | 1.641622 | 5.273e-09 | 6.80408 | 2.1437e-08
2018-01-28 23:54 | 107930.7 | 240.0002 | 3 | 20 | 4.250303 | 3.25989 | 1.750279 | 5.273e-09 | 7.264329 | 2.1437e-08
2018-01-28 23:56 | 108050.7 | 360.0008 | 3 | 20 | 4.284042 | 3.259933 | 1.858937 | 5.273e-09 | 7.727966 | 2.1437e-08
2018-01-28 23:58 | 108170.7 | 480.0009 | 3 | 20 | 4.317989 | 3.259939 | 1.967597 | 5.273e-09 | 8.195304 | 2.1437e-08
2018-01-29 | 108290.7 | 600.0001 | 3 | 20 | 4.353493 | 3.259888 | 2.076251 | 5.273e-09 | 8.666386 | 2.1437e-08
2018-01-29 00:02 | 108410.7 | 720.0001 | 3 | 20 | 4.391431 | 3.259871 | 2.184903 | 5.273e-09 | 9.141428 | 2.1437e-08
2018-01-29 00:04 | 108530.7 | 840.0002 | 3 | 20 | 4.4003 | 2.821785 | 2.287379 | 5.273e-09 | 9.592245 | 2.1437e-08
2018-01-29 00:06 | 108650.7 | 960.0009 | 3 | 20 | 4.400326 | 2.42395 | 2.374445 | 5.273e-09 | 9.975361 | 2.1437e-08
2018-01-29 00:08 | 108770.7 | 1080.001 | 3 | 20 | 4.400303 | 2.107399 | 2.44979 | 5.273e-09 | 10.3069 | 2.1437e-08
2018-01-29 00:10 | 108890.7 | 1200.001 | 3 | 20 | 4.400263 | 1.844552 | 2.515517 | 5.273e-09 | 10.59612 | 2.1437e-08
2018-01-29 00:12 | 109010.7 | 1320.0025 | 3 | 20 | 4.400226 | 1.60815 | 2.573007 | 5.273e-09 | 10.84909 | 2.1437e-08
2018-01-29 00:14 | 109130.7 | 1440.0002 | 3 | 20 | 4.400258 | 1.39456 | 2.622939 | 5.273e-09 | 11.0688 | 2.1437e-08
2018-01-29 00:16 | 109250.7 | 1560.0001 | 3 | 20 | 4.400192 | 1.225377 | 2.666509 | 5.273e-09 | 11.26052 | 2.1437e-08
2018-01-29 00:18 | 109370.7 | 1680.0009 | 3 | 20 | 4.400221 | 1.085553 | 2.704959 | 5.273e-09 | 11.42971 | 2.1437e-08
2018-01-29 00:20 | 109490.7 | 1800.0002 | 3 | 20 | 4.400243 | 0.9674511 | 2.739166 | 5.273e-09 | 11.58022 | 2.1437e-08
2018-01-29 00:22 | 109610.7 | 1920.0017 | 3 | 20 | 4.400232 | 0.8533592 | 2.769489 | 5.273e-09 | 11.71366 | 2.1437e-08
2018-01-29 00:24 | 109730.7 | 2040.0001 | 3 | 20 | 4.400213 | 0.7566261 | 2.796233 | 5.273e-09 | 11.83134 | 2.1437e-08
2018-01-29 00:26 | 109850.7 | 2160.0005 | 3 | 20 | 4.400155 | 0.6779394 | 2.82012 | 5.273e-09 | 11.93644 | 2.1437e-08
2018-01-29 00:27 | 109896.7 | 2205.9655 | 3 | 20 | 4.400174 | 0.6519928 | 2.828612 | 5.273e-09 | 11.97381 | 2.1437e-08
2018-01-29 00:29 | 110016.7 | 120.001 | 4 | 20 | 4.340111 | 0 | 2.828612 | 5.273e-09 | 11.97381 | 2.1437e-08
2018-01-29 00:31 | 110136.7 | 240.0009 | 4 | 20 | 4.333736 | 0 | 2.828612 | 5.273e-09 | 11.97381 | 2.1437e-08
2018-01-29 00:32 | 110196.7 | 300.0007 | 4 | 20 | 4.331922 | 0 | 2.828612 | 5.273e-09 | 11.97381 | 2.1437e-08
2018-01-29 00:34 | 110316.8 | 120.0001 | 5 | 20 | 3.791028 | -6.519843 | 2.828612 | 0.2173027 | 11.97381 | 0.8376529
2018-01-29 00:36 | 110436.8 | 240.0002 | 5 | 20 | 3.716669 | -6.519831 | 2.828612 | 0.4346249 | 11.97381 | 1.653335
2018-01-29 00:38 | 110556.8 | 360.0009 | 5 | 20 | 3.647142 | -6.519863 | 2.828612 | 0.6519445 | 11.97381 | 2.45348
2018-01-29 00:40 | 110676.8 | 480.0001 | 5 | 20 | 3.578554 | -6.519855 | 2.828612 | 0.8692794 | 11.97381 | 3.238663
2018-01-29 00:42 | 110796.8 | 600.0009 | 5 | 20 | 3.514978 | -6.520001 | 2.828612 | 1.086601 | 11.97381 | 4.009249
2018-01-29 00:44 | 110916.8 | 720.0001 | 5 | 20 | 3.462624 | -6.519911 | 2.828612 | 1.303936 | 11.97381 | 4.767306
2018-01-29 00:46 | 111036.8 | 840.0009 | 5 | 20 | 3.418176 | -6.519983 | 2.828612 | 1.52123 | 11.97381 | 5.514729
2018-01-29 00:48 | 111156.8 | 960.0001 | 5 | 20 | 3.377602 | -6.519903 | 2.828612 | 1.738569 | 11.97381 | 6.253201
2018-01-29 00:50 | 111276.8 | 1080.0009 | 5 | 20 | 3.334562 | -6.519895 | 2.828612 | 1.955899 | 11.97381 | 6.982619
2018-01-29 00:52 | 111396.8 | 1200.0001 | 5 | 20 | 3.291718 | -6.519916 | 2.828612 | 2.173213 | 11.97381 | 7.70263
2018-01-29 00:54 | 111516.8 | 1320.0002 | 5 | 20 | 3.242986 | -6.519835 | 2.828612 | 2.390528 | 11.97381 | 8.412847
2018-01-29 00:56 | 111636.8 | 1440.0001 | 5 | 20 | 3.173444 | -6.519941 | 2.828612 | 2.60786 | 11.97381 | 9.110809
2018-01-29 00:58 | 111756.8 | 1559.9736 | 5 | 20 | 2.99999 | -6.519888 | 2.828612 | 2.825154 | 11.97381 | 9.785486
2018-01-29 01:00 | 111876.8 | 120.001 | 6 | 20 | 3.643137 | 0 | 2.828612 | 2.825154 | 11.97381 | 9.785486
2018-01-29 01:02 | 111996.8 | 240.0001 | 6 | 20 | 3.669015 | 0 | 2.828612 | 2.825154 | 11.97381 | 9.785486
2018-01-29 01:03 | 112056.8 | 300.0016 | 6 | 20 | 3.675009 | 0 | 2.828612 | 2.825154 | 11.97381 | 9.785486
2018-01-29 01:03 | 112056.8 | 0.0024 | 7 | 21 | 3.675002 | 0 | 0 | 0 | 0 | 0
2018-01-29 01:05 | 112176.9 | 120.001 | 2 | 21 | 4.035511 | 4.889973 | 0.1624042 | 3.42e-10 | 0.6484035 | 1.256e-09
2018-01-29 01:07 | 112296.9 | 240.0001 | 2 | 21 | 4.087887 | 4.890007 | 0.3253695 | 3.42e-10 | 1.310621 | 1.256e-09
2018-01-29 01:09 | 112416.9 | 360.0002 | 2 | 21 | 4.120873 | 4.890181 | 0.4883589 | 3.42e-10 | 1.979826 | 1.256e-09
2018-01-29 01:11 | 112536.9 | 480.001 | 2 | 21 | 4.145356 | 4.890207 | 0.6513799 | 3.42e-10 | 2.653634 | 1.256e-09
2018-01-29 01:13 | 112656.9 | 600.001 | 2 | 21 | 4.169065 | 4.889809 | 0.8143588 | 3.42e-10 | 3.331194 | 1.256e-09
2018-01-29 01:15 | 112776.9 | 720.0011 | 2 | 21 | 4.195485 | 4.88987 | 0.9773726 | 3.42e-10 | 4.012901 | 1.256e-09
2018-01-29 01:17 | 112896.9 | 840.0003 | 2 | 21 | 4.200271 | 4.448942 | 1.133923 | 3.42e-10 | 4.670395 | 1.256e-09
2018-01-29 01:19 | 113016.9 | 960.0003 | 2 | 21 | 4.200304 | 4.032316 | 1.275078 | 3.42e-10 | 5.263288 | 1.256e-09
2018-01-29 01:21 | 113136.9 | 1080.0019 | 2 | 21 | 4.20029 | 3.661427 | 1.403174 | 3.42e-10 | 5.801328 | 1.256e-09
2018-01-29 01:23 | 113256.9 | 1200.0003 | 2 | 21 | 4.200287 | 3.330183 | 1.519687 | 3.42e-10 | 6.290715 | 1.256e-09
2018-01-29 01:23 | 113282.6 | 1225.6337 | 2 | 21 | 4.200288 | 3.259991 | 1.54315 | 3.42e-10 | 6.389265 | 1.256e-09
2018-01-29 01:25 | 113402.6 | 120.0003 | 3 | 21 | 4.224542 | 3.259928 | 1.651418 | 1.859e-09 | 6.845176 | 7.426e-09
2018-01-29 01:27 | 113522.6 | 240.0002 | 3 | 21 | 4.255093 | 3.259939 | 1.760072 | 1.859e-09 | 7.305848 | 7.426e-09
2018-01-29 01:29 | 113642.6 | 360.001 | 3 | 21 | 4.286241 | 3.259916 | 1.868736 | 1.859e-09 | 7.769904 | 7.426e-09
2018-01-29 01:31 | 113762.6 | 480.001 | 3 | 21 | 4.318663 | 3.259928 | 1.977399 | 1.859e-09 | 8.237411 | 7.426e-09
2018-01-29 01:33 | 113882.6 | 600.001 | 3 | 21 | 4.354878 | 3.259928 | 2.086051 | 1.859e-09 | 8.708562 | 7.426e-09
2018-01-29 01:35 | 114002.6 | 720.001 | 3 | 21 | 4.396696 | 3.259939 | 2.194713 | 1.859e-09 | 9.184016 | 7.426e-09
2018-01-29 01:37 | 114122.6 | 840.0002 | 3 | 21 | 4.400252 | 2.777889 | 2.295191 | 1.859e-09 | 9.626133 | 7.426e-09
2018-01-29 01:39 | 114242.6 | 960.0011 | 3 | 21 | 4.400323 | 2.408148 | 2.3814 | 1.859e-09 | 10.00548 | 7.426e-09
2018-01-29 01:41 | 114362.6 | 1080.0019 | 3 | 21 | 4.400285 | 2.096731 | 2.456389 | 1.859e-09 | 10.33545 | 7.426e-09
2018-01-29 01:43 | 114482.6 | 1200.0019 | 3 | 21 | 4.400277 | 1.811709 | 2.521489 | 1.859e-09 | 10.62191 | 7.426e-09
2018-01-29 01:45 | 114602.6 | 1320.0004 | 3 | 21 | 4.400255 | 1.570783 | 2.577642 | 1.859e-09 | 10.869 | 7.426e-09
2018-01-29 01:47 | 114722.6 | 1440.0003 | 3 | 21 | 4.400278 | 1.377433 | 2.626674 | 1.859e-09 | 11.08475 | 7.426e-09
2018-01-29 01:49 | 114842.6 | 1560.0011 | 3 | 21 | 4.400207 | 1.217463 | 2.66983 | 1.859e-09 | 11.27464 | 7.426e-09
2018-01-29 01:51 | 114962.6 | 1680.0011 | 3 | 21 | 4.400186 | 1.07471 | 2.708012 | 1.859e-09 | 11.44265 | 7.426e-09
2018-01-29 01:53 | 115082.6 | 1800.0019 | 3 | 21 | 4.400197 | 0.9396906 | 2.741554 | 1.859e-09 | 11.59025 | 7.426e-09
2018-01-29 01:55 | 115202.6 | 1920.0003 | 3 | 21 | 4.400238 | 0.8352175 | 2.771076 | 1.859e-09 | 11.72015 | 7.426e-09
2018-01-29 01:57 | 115322.6 | 2040.0009 | 3 | 21 | 4.400207 | 0.7473297 | 2.797393 | 1.859e-09 | 11.83595 | 7.426e-09
2018-01-29 01:59 | 115442.6 | 2160.0004 | 3 | 21 | 4.400194 | 0.6722546 | 2.821049 | 1.859e-09 | 11.94004 | 7.426e-09
2018-01-29 02:00 | 115476.3 | 2193.6993 | 3 | 21 | 4.400187 | 0.6519794 | 2.827246 | 1.859e-09 | 11.96731 | 7.426e-09
2018-01-29 02:02 | 115596.3 | 120.0018 | 4 | 21 | 4.340514 | 0 | 2.827246 | 1.859e-09 | 11.96731 | 7.426e-09
2018-01-29 02:04 | 115716.3 | 240.001 | 4 | 21 | 4.334323 | 0 | 2.827246 | 1.859e-09 | 11.96731 | 7.426e-09
2018-01-29 02:05 | 115776.3 | 300.0015 | 4 | 21 | 4.332497 | 0 | 2.827246 | 1.859e-09 | 11.96731 | 7.426e-09
2018-01-29 02:07 | 115896.4 | 120.001 | 5 | 21 | 3.792808 | -6.519869 | 2.827246 | 0.217316 | 11.96731 | 0.8378578
2018-01-29 02:09 | 116016.4 | 240.0009 | 5 | 21 | 3.718447 | -6.519821 | 2.827246 | 0.4346274 | 11.96731 | 1.653946
2018-01-29 02:11 | 116136.4 | 360.0002 | 5 | 21 | 3.643715 | -6.519905 | 2.827246 | 0.6519575 | 11.96731 | 2.453996
2018-01-29 02:13 | 116256.4 | 480.0009 | 5 | 21 | 3.575217 | -6.52001 | 2.827246 | 0.8692597 | 11.96731 | 3.238157
2018-01-29 02:15 | 116376.4 | 600.001 | 5 | 21 | 3.514823 | -6.519838 | 2.827246 | 1.08661 | 11.96731 | 4.00853
2018-01-29 02:17 | 116496.4 | 720.0001 | 5 | 21 | 3.463665 | -6.519878 | 2.827246 | 1.303921 | 11.96731 | 4.766629
2018-01-29 02:19 | 116616.4 | 840.0002 | 5 | 21 | 3.417607 | -6.519838 | 2.827246 | 1.521241 | 11.96731 | 5.514326
2018-01-29 02:21 | 116736.4 | 960.0005 | 5 | 21 | 3.373425 | -6.520138 | 2.827246 | 1.738588 | 11.96731 | 6.252238
2018-01-29 02:23 | 116856.4 | 1080.0009 | 5 | 21 | 3.333431 | -6.519886 | 2.827246 | 1.955902 | 11.96731 | 6.980954
2018-01-29 02:25 | 116976.4 | 1200.0009 | 5 | 21 | 3.292715 | -6.519814 | 2.827246 | 2.173222 | 11.96731 | 7.700977
2018-01-29 02:27 | 117096.4 | 1320.0001 | 5 | 21 | 3.244398 | -6.519873 | 2.827246 | 2.39056 | 11.96731 | 8.411609
2018-01-29 02:29 | 117216.4 | 1440.0002 | 5 | 21 | 3.167719 | -6.519923 | 2.827246 | 2.607862 | 11.96731 | 9.109179
2018-01-29 02:31 | 117333 | 1556.584 | 5 | 21 | 2.999995 | -6.519908 | 2.827246 | 2.819007 | 11.96731 | 9.763496
2018-01-29 02:33 | 117453 | 120.0007 | 6 | 21 | 3.645548 | 0 | 2.827246 | 2.819007 | 11.96731 | 9.763496
2018-01-29 02:35 | 117573 | 239.9998 | 6 | 21 | 3.670718 | 0 | 2.827246 | 2.819007 | 11.96731 | 9.763496
2018-01-29 02:36 | 117633 | 300.0037 | 6 | 21 | 3.676615 | 0 | 2.827246 | 2.819007 | 11.96731 | 9.763496
2018-01-29 02:36 | 117633 | 0.0024 | 7 | 22 | 3.67661 | 0 | 0 | 0 | 0 | 0
2018-01-29 02:38 | 117753.1 | 120.0002 | 2 | 22 | 4.039073 | 4.889891 | 0.1623958 | 2.536e-09 | 0.6485595 | 9.322e-09
2018-01-29 02:40 | 117873.1 | 240.0011 | 2 | 22 | 4.091398 | 4.889856 | 0.3253823 | 2.536e-09 | 1.311561 | 9.322e-09
2018-01-29 02:42 | 117993.1 | 360.0011 | 2 | 22 | 4.120417 | 4.889809 | 0.4883912 | 2.536e-09 | 1.981034 | 9.322e-09
2018-01-29 02:44 | 118113.1 | 480.0003 | 2 | 22 | 4.143412 | 4.889923 | 0.6513846 | 2.536e-09 | 2.654511 | 9.322e-09
2018-01-29 02:46 | 118233.1 | 600.0011 | 2 | 22 | 4.168911 | 4.889828 | 0.814356 | 2.536e-09 | 3.331791 | 9.322e-09
2018-01-29 02:48 | 118353.1 | 720.0003 | 2 | 22 | 4.199462 | 4.889914 | 0.9773611 | 2.536e-09 | 4.013826 | 9.322e-09
2018-01-29 02:50 | 118473.1 | 840.0011 | 2 | 22 | 4.200264 | 4.437904 | 1.132608 | 2.536e-09 | 4.665906 | 9.322e-09
2018-01-29 02:52 | 118593.1 | 960.0012 | 2 | 22 | 4.200288 | 4.041182 | 1.273728 | 2.536e-09 | 5.258653 | 9.322e-09
2018-01-29 02:54 | 118713.1 | 1080.0019 | 2 | 22 | 4.200285 | 3.671989 | 1.402255 | 2.536e-09 | 5.798501 | 9.322e-09
2018-01-29 02:56 | 118833.1 | 1200.0004 | 2 | 22 | 4.20028 | 3.298475 | 1.5185 | 2.536e-09 | 6.286762 | 9.322e-09
2018-01-29 02:56 | 118845.4 | 1212.3393 | 2 | 22 | 4.200278 | 3.259987 | 1.529741 | 2.536e-09 | 6.333977 | 9.322e-09
2018-01-29 02:58 | 118965.5 | 120.0002 | 3 | 22 | 4.224383 | 3.259907 | 1.637988 | 3.332e-09 | 6.789844 | 1.2561e-08
2018-01-29 03:00 | 119085.5 | 240.0001 | 3 | 22 | 4.252639 | 3.259933 | 1.746669 | 3.332e-09 | 7.250464 | 1.2561e-08
2018-01-29 03:02 | 119205.5 | 360.0009 | 3 | 22 | 4.282567 | 3.259912 | 1.855316 | 3.332e-09 | 7.714106 | 1.2561e-08
2018-01-29 03:04 | 119325.5 | 480.0008 | 3 | 22 | 4.316179 | 3.259907 | 1.963991 | 3.332e-09 | 8.181293 | 1.2561e-08
2018-01-29 03:06 | 119445.5 | 600.0019 | 3 | 22 | 4.355171 | 3.25992 | 2.072654 | 3.332e-09 | 8.652397 | 1.2561e-08
2018-01-29 03:08 | 119565.5 | 720 | 3 | 22 | 4.394696 | 3.259895 | 2.18128 | 3.332e-09 | 9.127621 | 1.2561e-08
2018-01-29 03:10 | 119685.5 | 840.0009 | 3 | 22 | 4.400292 | 2.81625 | 2.282852 | 3.332e-09 | 9.574527 | 1.2561e-08
2018-01-29 03:12 | 119805.5 | 960.0001 | 3 | 22 | 4.400298 | 2.437654 | 2.37028 | 3.332e-09 | 9.959234 | 1.2561e-08
2018-01-29 03:14 | 119925.5 | 1080.0003 | 3 | 22 | 4.400278 | 2.093357 | 2.445735 | 3.332e-09 | 10.29126 | 1.2561e-08
2018-01-29 03:16 | 120045.5 | 1200.001 | 3 | 22 | 4.400238 | 1.813958 | 2.510653 | 3.332e-09 | 10.57691 | 1.2561e-08
2018-01-29 03:18 | 120165.5 | 1320.0011 | 3 | 22 | 4.40027 | 1.585922 | 2.567206 | 3.332e-09 | 10.82576 | 1.2561e-08
2018-01-29 03:20 | 120285.5 | 1440.0009 | 3 | 22 | 4.400268 | 1.396989 | 2.616843 | 3.332e-09 | 11.04418 | 1.2561e-08
2018-01-29 03:22 | 120405.5 | 1560 | 3 | 22 | 4.400213 | 1.224671 | 2.660512 | 3.332e-09 | 11.23633 | 1.2561e-08
2018-01-29 03:24 | 120525.5 | 1680.0001 | 3 | 22 | 4.400194 | 1.068986 | 2.698655 | 3.332e-09 | 11.40417 | 1.2561e-08
2018-01-29 03:26 | 120645.5 | 1800.0001 | 3 | 22 | 4.400238 | 0.9480333 | 2.732204 | 3.332e-09 | 11.55179 | 1.2561e-08
2018-01-29 03:28 | 120765.5 | 1920.0002 | 3 | 22 | 4.400197 | 0.8463259 | 2.762037 | 3.332e-09 | 11.68306 | 1.2561e-08
2018-01-29 03:30 | 120885.5 | 2040.0009 | 3 | 22 | 4.400233 | 0.7577353 | 2.788757 | 3.332e-09 | 11.80064 | 1.2561e-08
2018-01-29 03:32 | 121005.5 | 2160.0017 | 3 | 22 | 4.400215 | 0.6713161 | 2.812578 | 3.332e-09 | 11.90546 | 1.2561e-08
2018-01-29 03:32 | 121036 | 2190.4888 | 3 | 22 | 4.40024 | 0.6519995 | 2.818177 | 3.332e-09 | 11.93009 | 1.2561e-08
2018-01-29 03:34 | 121156 | 120.0008 | 4 | 22 | 4.340199 | 0 | 2.818178 | 3.332e-09 | 11.9301 | 1.2561e-08
2018-01-29 03:36 | 121276 | 240.0007 | 4 | 22 | 4.333863 | 0 | 2.818178 | 3.332e-09 | 11.9301 | 1.2561e-08
2018-01-29 03:37 | 121336 | 300.0014 | 4 | 22 | 4.331996 | 0 | 2.818178 | 3.332e-09 | 11.9301 | 1.2561e-08
2018-01-29 03:39 | 121456.1 | 120.0002 | 5 | 22 | 3.794763 | -6.519866 | 2.818178 | 0.2173096 | 11.9301 | 0.8385165
2018-01-29 03:41 | 121576.1 | 240.0002 | 5 | 22 | 3.715267 | -6.519889 | 2.818178 | 0.4346172 | 11.9301 | 1.654442
2018-01-29 03:43 | 121696.1 | 360.001 | 5 | 22 | 3.643516 | -6.519976 | 2.818178 | 0.6519498 | 11.9301 | 2.45398
2018-01-29 03:45 | 121816.1 | 480.0001 | 5 | 22 | 3.577058 | -6.519711 | 2.818178 | 0.8692588 | 11.9301 | 3.238407
2018-01-29 03:47 | 121936.1 | 600.001 | 5 | 22 | 3.517674 | -6.519908 | 2.818178 | 1.086591 | 11.9301 | 4.009253
2018-01-29 03:49 | 122056.1 | 720.0009 | 5 | 22 | 3.464179 | -6.519949 | 2.818178 | 1.303915 | 11.9301 | 4.767844
2018-01-29 03:51 | 122176.1 | 840.001 | 5 | 22 | 3.416311 | -6.519865 | 2.818178 | 1.521261 | 11.9301 | 5.515399
2018-01-29 03:53 | 122296.1 | 960.0009 | 5 | 22 | 3.375264 | -6.519868 | 2.818178 | 1.738574 | 11.9301 | 6.253283
2018-01-29 03:55 | 122416.1 | 1080.0011 | 5 | 22 | 3.33687 | -6.519889 | 2.818178 | 1.955903 | 11.9301 | 6.982615
2018-01-29 03:57 | 122536.1 | 1200.001 | 5 | 22 | 3.29616 | -6.519825 | 2.818178 | 2.173188 | 11.9301 | 7.703351
2018-01-29 03:59 | 122656.1 | 1320.0009 | 5 | 22 | 3.24204 | -6.519983 | 2.818178 | 2.390525 | 11.9301 | 8.414172
2018-01-29 04:01 | 122776.1 | 1440.0001 | 5 | 22 | 3.168029 | -6.519943 | 2.818178 | 2.607874 | 11.9301 | 9.111434
2018-01-29 04:03 | 122894.4 | 1558.3416 | 5 | 22 | 2.999992 | -6.519913 | 2.818178 | 2.822181 | 11.9301 | 9.77581
2018-01-29 04:05 | 123014.5 | 119.9999 | 6 | 22 | 3.643276 | 0 | 2.818178 | 2.822181 | 11.9301 | 9.77581
2018-01-29 04:07 | 123134.5 | 240 | 6 | 22 | 3.669392 | 0 | 2.818178 | 2.822181 | 11.9301 | 9.77581
2018-01-29 04:08 | 123194.5 | 300.0022 | 6 | 22 | 3.675663 | 0 | 2.818178 | 2.822181 | 11.9301 | 9.77581
2018-01-29 04:08 | 123194.5 | 0.0024 | 7 | 23 | 3.675797 | 0 | 0 | 0 | 0 | 0
2018-01-29 04:10 | 123314.6 | 120.0002 | 2 | 23 | 4.038573 | 4.889837 | 0.1623986 | 0 | 0.6487805 | 0
2018-01-29 04:12 | 123434.6 | 240.001 | 2 | 23 | 4.0892 | 4.890003 | 0.3253883 | 0 | 1.31152 | 0
2018-01-29 04:14 | 123554.6 | 360.0002 | 2 | 23 | 4.117904 | 4.890137 | 0.4883697 | 0 | 1.980467 | 0
2018-01-29 04:16 | 123674.6 | 480.0002 | 2 | 23 | 4.143826 | 4.889853 | 0.6513883 | 0 | 2.653826 | 0
2018-01-29 04:18 | 123794.6 | 600.001 | 2 | 23 | 4.172163 | 4.890135 | 0.8143809 | 0 | 3.331583 | 0
2018-01-29 04:20 | 123914.6 | 720.0002 | 2 | 23 | 4.199449 | 4.889816 | 0.9773713 | 0 | 4.01381 | 0
2018-01-29 04:22 | 124034.6 | 840.001 | 2 | 23 | 4.200264 | 4.458784 | 1.132961 | 0 | 4.66733 | 0
2018-01-29 04:24 | 124154.6 | 960.0003 | 2 | 23 | 4.200271 | 4.052677 | 1.274826 | 0 | 5.263204 | 0
2018-01-29 04:26 | 124274.6 | 1080.0011 | 2 | 23 | 4.200261 | 3.634251 | 1.402942 | 0 | 5.80133 | 0
2018-01-29 04:28 | 124394.6 | 1200.0003 | 2 | 23 | 4.200292 | 3.282455 | 1.518036 | 0 | 6.284759 | 0
2018-01-29 04:28 | 124402.5 | 1207.9017 | 2 | 23 | 4.200267 | 3.259989 | 1.525217 | 0 | 6.314918 | 0
2018-01-29 04:30 | 124522.5 | 120.0011 | 3 | 23 | 4.222871 | 3.259899 | 1.633487 | 4.44e-10 | 6.770786 | 1.805e-09
2018-01-29 04:32 | 124642.5 | 240.0018 | 3 | 23 | 4.249867 | 3.259909 | 1.742146 | 4.44e-10 | 7.231069 | 1.805e-09
2018-01-29 04:34 | 124762.5 | 360.0002 | 3 | 23 | 4.281794 | 3.259916 | 1.850793 | 4.44e-10 | 7.694472 | 1.805e-09
2018-01-29 04:36 | 124882.5 | 480.0001 | 3 | 23 | 4.317368 | 3.259981 | 1.959456 | 4.44e-10 | 8.161682 | 1.805e-09
2018-01-29 04:38 | 125002.5 | 600.0002 | 3 | 23 | 4.353569 | 3.25989 | 2.068108 | 4.44e-10 | 8.632723 | 1.805e-09
2018-01-29 04:40 | 125122.5 | 720.0002 | 3 | 23 | 4.391412 | 3.25996 | 2.176775 | 4.44e-10 | 9.107865 | 1.805e-09
2018-01-29 04:42 | 125242.5 | 840.001 | 3 | 23 | 4.400292 | 2.849031 | 2.279629 | 4.44e-10 | 9.560346 | 1.805e-09
2018-01-29 04:44 | 125362.5 | 960.0002 | 3 | 23 | 4.400282 | 2.433657 | 2.367504 | 4.44e-10 | 9.947021 | 1.805e-09
2018-01-29 04:46 | 125482.5 | 1080.0011 | 3 | 23 | 4.400288 | 2.10774 | 2.442988 | 4.44e-10 | 10.27917 | 1.805e-09
2018-01-29 04:48 | 125602.5 | 1200.001 | 3 | 23 | 4.400288 | 1.838614 | 2.508601 | 4.44e-10 | 10.56789 | 1.805e-09
2018-01-29 04:50 | 125722.5 | 1320.0027 | 3 | 23 | 4.400269 | 1.613408 | 2.566059 | 4.44e-10 | 10.82071 | 1.805e-09
2018-01-29 04:52 | 125842.5 | 1440.001 | 3 | 23 | 4.40024 | 1.405956 | 2.616343 | 4.44e-10 | 11.04198 | 1.805e-09
2018-01-29 04:54 | 125962.5 | 1560.0011 | 3 | 23 | 4.400243 | 1.22515 | 2.660056 | 4.44e-10 | 11.23433 | 1.805e-09
2018-01-29 04:56 | 126082.5 | 1680.0001 | 3 | 23 | 4.400233 | 1.082631 | 2.698444 | 4.44e-10 | 11.40324 | 1.805e-09
2018-01-29 04:58 | 126202.5 | 1800.0002 | 3 | 23 | 4.400185 | 0.9639244 | 2.732476 | 4.44e-10 | 11.55299 | 1.805e-09
2018-01-29 05:00 | 126322.5 | 1920.0002 | 3 | 23 | 4.400227 | 0.8597136 | 2.762849 | 4.44e-10 | 11.68664 | 1.805e-09
2018-01-29 05:02 | 126442.5 | 2040.0002 | 3 | 23 | 4.40021 | 0.7580729 | 2.789789 | 4.44e-10 | 11.80518 | 1.805e-09
2018-01-29 05:04 | 126562.5 | 2160.0009 | 3 | 23 | 4.400222 | 0.6772137 | 2.813657 | 4.44e-10 | 11.9102 | 1.805e-09
2018-01-29 05:05 | 126605 | 2202.5424 | 3 | 23 | 4.400204 | 0.6519928 | 2.821511 | 4.44e-10 | 11.94476 | 1.805e-09
2018-01-29 05:07 | 126725.1 | 120.0002 | 4 | 23 | 4.340038 | 0 | 2.821511 | 4.44e-10 | 11.94476 | 1.805e-09
2018-01-29 05:09 | 126845.1 | 240.0001 | 4 | 23 | 4.333654 | 0 | 2.821511 | 4.44e-10 | 11.94476 | 1.805e-09
2018-01-29 05:10 | 126905.1 | 300.0024 | 4 | 23 | 4.331786 | 0 | 2.821511 | 4.44e-10 | 11.94476 | 1.805e-09
2018-01-29 05:12 | 127025.1 | 120.001 | 5 | 23 | 3.790406 | -6.519888 | 2.821511 | 0.2173022 | 11.94476 | 0.8378536
2018-01-29 05:14 | 127145.1 | 240.001 | 5 | 23 | 3.715586 | -6.519891 | 2.821511 | 0.4346268 | 11.94476 | 1.653358
2018-01-29 05:16 | 127265.1 | 360.001 | 5 | 23 | 3.645549 | -6.519873 | 2.821511 | 0.651951 | 11.94476 | 2.45313
2018-01-29 05:18 | 127385.1 | 480.0002 | 5 | 23 | 3.579686 | -6.519981 | 2.821511 | 0.8692711 | 11.94476 | 3.238162
2018-01-29 05:20 | 127505.1 | 600.001 | 5 | 23 | 3.51649 | -6.519858 | 2.821511 | 1.086598 | 11.94476 | 4.009215
2018-01-29 05:22 | 127625.1 | 720.001 | 5 | 23 | 3.462393 | -6.519941 | 2.821511 | 1.303921 | 11.94476 | 4.767321
2018-01-29 05:24 | 127745.1 | 840.001 | 5 | 23 | 3.417139 | -6.519943 | 2.821511 | 1.521245 | 11.94476 | 5.514753
2018-01-29 05:26 | 127865.1 | 960.0002 | 5 | 23 | 3.377107 | -6.519889 | 2.821511 | 1.738563 | 11.94476 | 6.252965
2018-01-29 05:28 | 127985.1 | 1080.001 | 5 | 23 | 3.337024 | -6.519898 | 2.821511 | 1.955897 | 11.94476 | 6.982609
2018-01-29 05:30 | 128105.1 | 1200.001 | 5 | 23 | 3.291683 | -6.519878 | 2.821511 | 2.173226 | 11.94476 | 7.702953
2018-01-29 05:32 | 128225.1 | 1320.0002 | 5 | 23 | 3.241612 | -6.519916 | 2.821511 | 2.390545 | 11.94476 | 8.41302
2018-01-29 05:34 | 128345.1 | 1440.001 | 5 | 23 | 3.170618 | -6.519986 | 2.821511 | 2.607848 | 11.94476 | 9.110362
2018-01-29 05:36 | 128464.8 | 1559.7136 | 5 | 23 | 3 | -6.519853 | 2.821511 | 2.824664 | 11.94476 | 9.783052
2018-01-29 05:38 | 128584.8959 | 120 | 6 | 23 | 3.642023 | 0 | 2.821511 | 2.824664 | 11.94476 | 9.783052
2018-01-29 05:40 | 128704.8967 | 240.0008 | 6 | 23 | 3.668139 | 0 | 2.821511 | 2.824664 | 11.94476 | 9.783052
2018-01-29 05:41 | 128764.8988 | 300.0029 | 6 | 23 | 3.674241 | 0 | 2.821511 | 2.824664 | 11.94476 | 9.783052
2018-01-29 05:41 | 128764.9 | 0.0024 | 7 | 24 | 3.674017 | 0 | 0 | 0 | 0 | 0
2018-01-29 05:43 | 128885 | 120.0002 | 2 | 24 | 4.036651 | 4.890156 | 0.1623989 | 2.494e-09 | 0.6486034 | 9.163e-09
2018-01-29 05:45 | 129005 | 240.0009 | 2 | 24 | 4.086814 | 4.890184 | 0.3254025 | 2.494e-09 | 1.310996 | 9.163e-09
2018-01-29 05:47 | 129125 | 360.001 | 2 | 24 | 4.119661 | 4.8901 | 0.4883827 | 2.494e-09 | 1.979849 | 9.163e-09
2018-01-29 05:49 | 129245 | 480.0009 | 2 | 24 | 4.146165 | 4.890104 | 0.6514062 | 2.494e-09 | 2.653685 | 9.163e-09
2018-01-29 05:51 | 129365 | 600.001 | 2 | 24 | 4.170978 | 4.890144 | 0.8143731 | 2.494e-09 | 3.331394 | 9.163e-09
2018-01-29 05:53 | 129485 | 720.0009 | 2 | 24 | 4.196615 | 4.890078 | 0.9773922 | 2.494e-09 | 4.013403 | 9.163e-09
2018-01-29 05:55 | 129605 | 840.0003 | 2 | 24 | 4.200291 | 4.477921 | 1.134229 | 2.494e-09 | 4.672125 | 9.163e-09
2018-01-29 05:57 | 129725 | 960.0002 | 2 | 24 | 4.200293 | 4.021986 | 1.275701 | 2.494e-09 | 5.266347 | 9.163e-09
2018-01-29 05:59 | 129845 | 1080.0018 | 2 | 24 | 4.200285 | 3.647213 | 1.403381 | 2.494e-09 | 5.802643 | 9.163e-09
2018-01-29 06:01 | 129965 | 1200.001 | 2 | 24 | 4.20028 | 3.313097 | 1.519238 | 2.494e-09 | 6.289272 | 9.163e-09
2018-01-29 06:02 | 129985.9 | 1220.8817 | 2 | 24 | 4.200272 | 3.259989 | 1.538293 | 2.494e-09 | 6.369311 | 9.163e-09
2018-01-29 06:04 | 130105.9 | 120.0009 | 3 | 24 | 4.222768 | 3.25988 | 1.646561 | 2.494e-09 | 6.825148 | 9.163e-09
2018-01-29 06:06 | 130225.9 | 240.0019 | 3 | 24 | 4.252886 | 3.259855 | 1.755224 | 2.494e-09 | 7.285584 | 9.163e-09
2018-01-29 06:08 | 130345.9 | 360.0009 | 3 | 24 | 4.285154 | 3.259928 | 1.863873 | 2.494e-09 | 7.749411 | 9.163e-09
2018-01-29 06:10 | 130465.9 | 480.0002 | 3 | 24 | 4.318476 | 3.259893 | 1.972526 | 2.494e-09 | 8.216799 | 9.163e-09
2018-01-29 06:12 | 130585.9 | 600.0012 | 3 | 24 | 4.353492 | 3.259886 | 2.081202 | 2.494e-09 | 8.687989 | 9.163e-09
2018-01-29 06:14 | 130705.9 | 720.001 | 3 | 24 | 4.392817 | 3.259907 | 2.189848 | 2.494e-09 | 9.16307 | 9.163e-09
2018-01-29 06:16 | 130825.9 | 840.0019 | 3 | 24 | 4.400305 | 2.798153 | 2.291423 | 2.494e-09 | 9.609957 | 9.163e-09
2018-01-29 06:18 | 130945.9 | 960.0011 | 3 | 24 | 4.400272 | 2.418324 | 2.378124 | 2.494e-09 | 9.991468 | 9.163e-09
2018-01-29 06:20 | 131065.9 | 1080.0004 | 3 | 24 | 4.400239 | 2.105791 | 2.453337 | 2.494e-09 | 10.32243 | 9.163e-09
2018-01-29 06:22 | 131185.9 | 1200.0012 | 3 | 24 | 4.400278 | 1.836032 | 2.518953 | 2.494e-09 | 10.61115 | 9.163e-09
2018-01-29 06:24 | 131305.9 | 1320.0011 | 3 | 24 | 4.400263 | 1.585479 | 2.575919 | 2.494e-09 | 10.86182 | 9.163e-09
2018-01-29 06:26 | 131425.9 | 1440.0011 | 3 | 24 | 4.400231 | 1.382306 | 2.625237 | 2.494e-09 | 11.07883 | 9.163e-09
2018-01-29 06:28 | 131545.9 | 1560.0002 | 3 | 24 | 4.40024 | 1.217747 | 2.6685 | 2.494e-09 | 11.2692 | 9.163e-09
2018-01-29 06:30 | 131665.9 | 1680.0012 | 3 | 24 | 4.400256 | 1.08118 | 2.706756 | 2.494e-09 | 11.43753 | 9.163e-09
2018-01-29 06:32 | 131785.9 | 1800.0003 | 3 | 24 | 4.400231 | 0.9542532 | 2.74065 | 2.494e-09 | 11.58668 | 9.163e-09
2018-01-29 06:34 | 131905.9 | 1920.0003 | 3 | 24 | 4.400191 | 0.8377485 | 2.770435 | 2.494e-09 | 11.71773 | 9.163e-09
2018-01-29 06:36 | 132025.9 | 2040.0009 | 3 | 24 | 4.400167 | 0.7473135 | 2.796824 | 2.494e-09 | 11.83385 | 9.163e-09
2018-01-29 06:38 | 132145.9 | 2160.0003 | 3 | 24 | 4.400165 | 0.6715527 | 2.820435 | 2.494e-09 | 11.93775 | 9.163e-09
2018-01-29 06:38 | 132182.4 | 2196.5073 | 3 | 24 | 4.400233 | 0.6519995 | 2.827149 | 2.494e-09 | 11.96729 | 9.163e-09
2018-01-29 06:40 | 132302.4 | 120.0009 | 4 | 24 | 4.340479 | 0 | 2.827149 | 2.494e-09 | 11.96729 | 9.163e-09
2018-01-29 06:42 | 132422.4 | 240.0009 | 4 | 24 | 4.334246 | 0 | 2.827149 | 2.494e-09 | 11.96729 | 9.163e-09
2018-01-29 06:43 | 132482.4 | 300.0023 | 4 | 24 | 4.332466 | 0 | 2.827149 | 2.494e-09 | 11.96729 | 9.163e-09
2018-01-29 06:45 | 132602.5 | 120.0005 | 5 | 24 | 3.790875 | -6.519893 | 2.827149 | 0.2173109 | 11.96729 | 0.8376488
2018-01-29 06:47 | 132722.5 | 240.0009 | 5 | 24 | 3.717268 | -6.519875 | 2.827149 | 0.4346156 | 11.96729 | 1.653302
2018-01-29 06:49 | 132842.5 | 360.001 | 5 | 24 | 3.646057 | -6.519929 | 2.827149 | 0.651956 | 11.96729 | 2.453462
2018-01-29 06:51 | 132962.5 | 480.0001 | 5 | 24 | 3.575101 | -6.519888 | 2.827149 | 0.8692635 | 11.96729 | 3.237983
2018-01-29 06:53 | 133082.5 | 600.0002 | 5 | 24 | 3.513718 | -6.519915 | 2.827149 | 1.086593 | 11.96729 | 4.008119
2018-01-29 06:55 | 133202.5 | 720.0005 | 5 | 24 | 3.461854 | -6.519875 | 2.827149 | 1.303916 | 11.96729 | 4.765932
2018-01-29 06:57 | 133322.5 | 840.0009 | 5 | 24 | 3.417909 | -6.519869 | 2.827149 | 1.521252 | 11.96729 | 5.513469
2018-01-29 06:59 | 133442.5 | 960.0001 | 5 | 24 | 3.375374 | -6.519846 | 2.827149 | 1.738568 | 11.96729 | 6.251661
2018-01-29 07:01 | 133562.5 | 1080.0009 | 5 | 24 | 3.33292 | -6.519843 | 2.827149 | 1.955875 | 11.96729 | 6.980477
2018-01-29 07:03 | 133682.5 | 1200.0001 | 5 | 24 | 3.291161 | -6.519841 | 2.827149 | 2.17319 | 11.96729 | 7.700284
2018-01-29 07:05 | 133802.5 | 1320.0001 | 5 | 24 | 3.242615 | -6.519911 | 2.827149 | 2.390534 | 11.96729 | 8.410491
2018-01-29 07:07 | 133922.5 | 1440.0009 | 5 | 24 | 3.171745 | -6.519839 | 2.827149 | 2.607858 | 11.96729 | 9.108237
2018-01-29 07:09 | 134038 | 1555.4799 | 5 | 24 | 2.999995 | -6.519935 | 2.827149 | 2.816994 | 11.96729 | 9.757013
2018-01-29 07:11 | 134158 | 120.0007 | 6 | 24 | 3.644995 | 0 | 2.827149 | 2.816994 | 11.96729 | 9.757013
2018-01-29 07:13 | 134278 | 239.9999 | 6 | 24 | 3.670283 | 0 | 2.827149 | 2.816994 | 11.96729 | 9.757013
2018-01-29 07:14 | 134338 | 300.003 | 6 | 24 | 3.676132 | 0 | 2.827149 | 2.816994 | 11.96729 | 9.757013
2018-01-29 07:14 | 134338 | 0.004 | 7 | 25 | 3.676237 | 0 | 0 | 0 | 0 | 0
2018-01-29 07:16 | 134458.1 | 120.0009 | 2 | 25 | 4.037307 | 4.88991 | 0.1623831 | 0 | 0.6484941 | 0
2018-01-29 07:18 | 134578.1 | 240.0009 | 2 | 25 | 4.091713 | 4.88987 | 0.3253617 | 0 | 1.311269 | 0
2018-01-29 07:20 | 134698.1 | 360.0002 | 2 | 25 | 4.122092 | 4.890165 | 0.4883845 | 0 | 1.981003 | 0
2018-01-29 07:22 | 134818.1 | 480.0009 | 2 | 25 | 4.145844 | 4.889881 | 0.6513709 | 0 | 2.65479 | 0
2018-01-29 07:24 | 134938.1 | 600.0011 | 2 | 25 | 4.169353 | 4.8899 | 0.8143647 | 0 | 3.332406 | 0
2018-01-29 07:26 | 135058.1 | 720.0001 | 2 | 25 | 4.197936 | 4.889841 | 0.9773544 | 0 | 4.014188 | 0
2018-01-29 07:28 | 135178.1 | 840.0018 | 2 | 25 | 4.200284 | 4.425364 | 1.132622 | 0 | 4.666344 | 0
2018-01-29 07:30 | 135298.1 | 960.0002 | 2 | 25 | 4.20028 | 4.019024 | 1.273258 | 0 | 5.257056 | 0
2018-01-29 07:32 | 135418.1 | 1080.001 | 2 | 25 | 4.200277 | 3.660587 | 1.401145 | 0 | 5.79422 | 0
2018-01-29 07:34 | 135538.1 | 1200.0011 | 2 | 25 | 4.200279 | 3.315397 | 1.517373 | 0 | 6.28241 | 0
2018-01-29 07:34 | 135557 | 1218.8641 | 2 | 25 | 4.200261 | 3.259995 | 1.534606 | 0 | 6.354791 | 0
2018-01-29 07:36 | 135677 | 120.0009 | 3 | 25 | 4.225674 | 3.259947 | 1.642856 | 4.67e-10 | 6.810708 | 1.929e-09
2018-01-29 07:38 | 135797 | 240.0009 | 3 | 25 | 4.255014 | 3.259993 | 1.751534 | 4.67e-10 | 7.27153 | 1.929e-09
2018-01-29 07:40 | 135917 | 360 | 3 | 25 | 4.285807 | 3.259888 | 1.860193 | 4.67e-10 | 7.735542 | 1.929e-09
2018-01-29 07:42 | 136037 | 480.0009 | 3 | 25 | 4.318239 | 3.259907 | 1.968842 | 4.67e-10 | 8.202913 | 1.929e-09
2018-01-29 07:44 | 136157 | 600.0018 | 3 | 25 | 4.355805 | 3.259924 | 2.077514 | 4.67e-10 | 8.674158 | 1.929e-09
2018-01-29 07:46 | 136277 | 720.0001 | 3 | 25 | 4.397117 | 3.259918 | 2.186176 | 4.67e-10 | 9.149726 | 1.929e-09
2018-01-29 07:48 | 136397 | 840.0002 | 3 | 25 | 4.400313 | 2.782074 | 2.286681 | 4.67e-10 | 9.591965 | 1.929e-09
2018-01-29 07:50 | 136517 | 960.0009 | 3 | 25 | 4.400291 | 2.41704 | 2.373109 | 4.67e-10 | 9.972275 | 1.929e-09
2018-01-29 07:52 | 136637 | 1080.0002 | 3 | 25 | 4.400258 | 2.0945 | 2.448202 | 4.67e-10 | 10.3027 | 1.929e-09
2018-01-29 07:54 | 136757 | 1200.001 | 3 | 25 | 4.400301 | 1.800904 | 2.512969 | 4.67e-10 | 10.5877 | 1.929e-09
2018-01-29 07:56 | 136877 | 1320.0017 | 3 | 25 | 4.400242 | 1.56926 | 2.568992 | 4.67e-10 | 10.83421 | 1.929e-09
2018-01-29 07:58 | 136997 | 1440.0001 | 3 | 25 | 4.400257 | 1.376769 | 2.617996 | 4.67e-10 | 11.04984 | 1.929e-09
2018-01-29 08:00 | 137117 | 1560.0009 | 3 | 25 | 4.400238 | 1.216957 | 2.661206 | 4.67e-10 | 11.23998 | 1.929e-09
2018-01-29 08:02 | 137237 | 1680.0019 | 3 | 25 | 4.400275 | 1.067543 | 2.699263 | 4.67e-10 | 11.40744 | 1.929e-09
2018-01-29 08:04 | 137357 | 1800.0002 | 3 | 25 | 4.40026 | 0.9395952 | 2.73258 | 4.67e-10 | 11.55404 | 1.929e-09
2018-01-29 08:06 | 137477 | 1920.0001 | 3 | 25 | 4.400251 | 0.8363123 | 2.762111 | 4.67e-10 | 11.68398 | 1.929e-09
2018-01-29 08:08 | 137597 | 2040.0001 | 3 | 25 | 4.400197 | 0.7504597 | 2.788506 | 4.67e-10 | 11.80012 | 1.929e-09
2018-01-29 08:10 | 137717 | 2160.0001 | 3 | 25 | 4.400206 | 0.6715794 | 2.812194 | 4.67e-10 | 11.90436 | 1.929e-09
2018-01-29 08:11 | 137747.4 | 2190.4488 | 3 | 25 | 4.400199 | 0.6519928 | 2.817793 | 4.67e-10 | 11.929 | 1.929e-09
2018-01-29 08:13 | 137867.5 | 120 | 4 | 25 | 4.340599 | 0 | 2.817793 | 4.67e-10 | 11.929 | 1.929e-09
2018-01-29 08:15 | 137987.5 | 240.0007 | 4 | 25 | 4.334378 | 0 | 2.817793 | 4.67e-10 | 11.929 | 1.929e-09
2018-01-29 08:16 | 138047.5 | 300.003 | 4 | 25 | 4.332548 | 0 | 2.817793 | 4.67e-10 | 11.929 | 1.929e-09
2018-01-29 08:18 | 138167.6 | 120.001 | 5 | 25 | 3.794595 | -6.519885 | 2.817793 | 0.2173123 | 11.929 | 0.8382747
2018-01-29 08:20 | 138287.6 | 240.0001 | 5 | 25 | 3.718343 | -6.520112 | 2.817793 | 0.4346155 | 11.929 | 1.654543
2018-01-29 08:22 | 138407.6 | 360.0002 | 5 | 25 | 3.643394 | -6.519879 | 2.817793 | 0.6519362 | 11.929 | 2.454346
2018-01-29 08:24 | 138527.6 | 480.0001 | 5 | 25 | 3.57634 | -6.520148 | 2.817793 | 0.8692663 | 11.929 | 3.238756
2018-01-29 08:26 | 138647.6 | 600.0009 | 5 | 25 | 3.51622 | -6.519846 | 2.817793 | 1.086588 | 11.929 | 4.009274
2018-01-29 08:28 | 138767.6 | 720.001 | 5 | 25 | 3.464652 | -6.519899 | 2.817793 | 1.303924 | 11.929 | 4.767753
2018-01-29 08:30 | 138887.6 | 840.0009 | 5 | 25 | 3.417027 | -6.519983 | 2.817793 | 1.521234 | 11.929 | 5.515469
2018-01-29 08:32 | 139007.6 | 960.001 | 5 | 25 | 3.374044 | -6.519869 | 2.817793 | 1.738571 | 11.929 | 6.253333
2018-01-29 08:34 | 139127.6 | 1080.0001 | 5 | 25 | 3.334358 | -6.519878 | 2.817793 | 1.95589 | 11.929 | 6.982228
2018-01-29 08:36 | 139247.6 | 1200.0002 | 5 | 25 | 3.29428 | -6.519899 | 2.817793 | 2.17322 | 11.929 | 7.702579
2018-01-29 08:38 | 139367.6 | 1320.0001 | 5 | 25 | 3.245081 | -6.519881 | 2.817793 | 2.39055 | 11.929 | 8.413494
2018-01-29 08:40 | 139487.6 | 1440.0002 | 5 | 25 | 3.167221 | -6.519891 | 2.817793 | 2.607853 | 11.929 | 9.11092
2018-01-29 08:42 | 139604.1 | 1556.4695 | 5 | 25 | 2.999999 | -6.519911 | 2.817793 | 2.81879 | 11.929 | 9.764653
2018-01-29 08:44 | 139724.1 | 119.9999 | 6 | 25 | 3.643699 | 0 | 2.817793 | 2.81879 | 11.929 | 9.764653
2018-01-29 08:46 | 139844.1 | 240.0008 | 6 | 25 | 3.669399 | 0 | 2.817793 | 2.81879 | 11.929 | 9.764653
2018-01-29 08:47 | 139904.1 | 300.0021 | 6 | 25 | 3.675523 | 0 | 2.817793 | 2.81879 | 11.929 | 9.764653
2018-01-29 08:47 | 139904.1 | 0.0024 | 7 | 26 | 3.675604 | 0 | 0 | 0 | 0 | 0
2018-01-29 08:49 | 140024.2 | 120.0002 | 2 | 26 | 4.038725 | 4.889908 | 0.1623836 | 2.848e-09 | 0.6485527 | 1.0467e-08
2018-01-29 08:51 | 140144.2 | 240.001 | 2 | 26 | 4.089599 | 4.889957 | 0.3253814 | 2.848e-09 | 1.31138 | 1.0467e-08
2018-01-29 08:53 | 140264.2 | 360.0002 | 2 | 26 | 4.118862 | 4.889898 | 0.4883688 | 2.848e-09 | 1.980521 | 1.0467e-08
2018-01-29 08:55 | 140384.2 | 480.0009 | 2 | 26 | 4.142599 | 4.889908 | 0.6513727 | 2.848e-09 | 2.65381 | 1.0467e-08
2018-01-29 08:57 | 140504.2 | 600.0002 | 2 | 26 | 4.170494 | 4.889923 | 0.814343 | 2.848e-09 | 3.331121 | 1.0467e-08
2018-01-29 08:59 | 140624.2 | 720.001 | 2 | 26 | 4.199503 | 4.889915 | 0.9773451 | 2.848e-09 | 4.013311 | 1.0467e-08
2018-01-29 09:01 | 140744.2 | 840.0001 | 2 | 26 | 4.200289 | 4.438349 | 1.132638 | 2.848e-09 | 4.665587 | 1.0467e-08
2018-01-29 09:03 | 140864.2 | 960.001 | 2 | 26 | 4.200273 | 4.043858 | 1.27389 | 2.848e-09 | 5.258884 | 1.0467e-08
2018-01-29 09:05 | 140984.2 | 1080.0018 | 2 | 26 | 4.200271 | 3.658375 | 1.40227 | 2.848e-09 | 5.798119 | 1.0467e-08
2018-01-29 09:07 | 141104.2 | 1200.0003 | 2 | 26 | 4.200303 | 3.278105 | 1.517697 | 2.848e-09 | 6.282943 | 1.0467e-08
2018-01-29 09:07 | 141110.5 | 1206.3417 | 2 | 26 | 4.200296 | 3.259996 | 1.523456 | 2.848e-09 | 6.307132 | 1.0467e-08
2018-01-29 09:09 | 141230.5 | 120.0009 | 3 | 26 | 4.223517 | 3.259905 | 1.63172 | 3.582e-09 | 6.763009 | 1.345e-08
2018-01-29 09:11 | 141350.5 | 240.001 | 3 | 26 | 4.251224 | 3.25993 | 1.740368 | 3.582e-09 | 7.223382 | 1.345e-08
2018-01-29 09:13 | 141470.5 | 360.0009 | 3 | 26 | 4.281339 | 3.259853 | 1.849033 | 3.582e-09 | 7.686938 | 1.345e-08
2018-01-29 09:15 | 141590.5 | 480.0001 | 3 | 26 | 4.316306 | 3.259895 | 1.9577 | 3.582e-09 | 8.154016 | 1.345e-08
2018-01-29 09:17 | 141710.5 | 600.0001 | 3 | 26 | 4.354297 | 3.259926 | 2.066353 | 3.582e-09 | 8.625063 | 1.345e-08
2018-01-29 09:19 | 141830.5 | 720.0001 | 3 | 26 | 4.393135 | 3.259922 | 2.175013 | 3.582e-09 | 9.100291 | 1.345e-08
2018-01-29 09:21 | 141942.7 | 832.1932 | 3 | 26 | 4.400323 | 2.865185 | 2.271137 | 3.582e-09 | 9.523196 | 1.345e-08
2018-01-29 09:26 | 142062.7846 | 952.23772 | 3 | 26 | 4.400346 | 2.524559 | 2.27512 | 2.757e-09 | 9.538817 | 1.1446e-08
2018-01-29 09:28 | 142182.787 | 1072.24012 | 3 | 26 | 4.400253 | 2.08357 | 2.350936 | 2.757e-09 | 9.872428 | 1.1446e-08
2018-01-29 09:30 | 142302.7862 | 1192.23932 | 3 | 26 | 4.40027 | 1.818118 | 2.415797 | 2.757e-09 | 10.15783 | 1.1446e-08
2018-01-29 09:32 | 142422.7853 | 1312.23842 | 3 | 26 | 4.400217 | 1.582484 | 2.472431 | 2.757e-09 | 10.40704 | 1.1446e-08
2018-01-29 09:34 | 142542.7853 | 1432.23842 | 3 | 26 | 4.400239 | 1.374053 | 2.521565 | 2.757e-09 | 10.62324 | 1.1446e-08
2018-01-29 09:36 | 142662.7861 | 1552.23922 | 3 | 26 | 4.400248 | 1.210382 | 2.564558 | 2.757e-09 | 10.81242 | 1.1446e-08
2018-01-29 09:38 | 142782.7846 | 1672.23772 | 3 | 26 | 4.400272 | 1.075161 | 2.60253 | 2.757e-09 | 10.97951 | 1.1446e-08
2018-01-29 09:40 | 142902.7849 | 1792.23802 | 3 | 26 | 4.400206 | 0.9547873 | 2.636323 | 2.757e-09 | 11.12821 | 1.1446e-08
2018-01-29 09:42 | 143022.7853 | 1912.23842 | 3 | 26 | 4.400196 | 0.8398428 | 2.666237 | 2.757e-09 | 11.25983 | 1.1446e-08
2018-01-29 09:44 | 143142.7853 | 2032.23842 | 3 | 26 | 4.400213 | 0.7479191 | 2.692638 | 2.757e-09 | 11.376 | 1.1446e-08
2018-01-29 09:46 | 143262.7845 | 2152.23762 | 3 | 26 | 4.400249 | 0.6709738 | 2.716241 | 2.757e-09 | 11.47986 | 1.1446e-08
2018-01-29 09:47 | 143294.7627 | 2184.21582 | 3 | 26 | 4.400183 | 0.6519995 | 2.722115 | 2.757e-09 | 11.50571 | 1.1446e-08
2018-01-29 09:49 | 143414.8 | 120 | 4 | 26 | 4.33997 | 0 | 2.722115 | 2.757e-09 | 11.50571 | 1.1446e-08
2018-01-29 09:51 | 143534.8 | 240 | 4 | 26 | 4.333683 | 0 | 2.722115 | 2.757e-09 | 11.50571 | 1.1446e-08
2018-01-29 09:52 | 143594.8 | 300.0029 | 4 | 26 | 4.331859 | 0 | 2.722115 | 2.757e-09 | 11.50571 | 1.1446e-08
2018-01-29 09:54 | 143714.9 | 120.0009 | 5 | 26 | 3.789654 | -6.519878 | 2.722115 | 0.2173025 | 11.50571 | 0.8373392
2018-01-29 09:56 | 143834.9 | 240.0002 | 5 | 26 | 3.715414 | -6.520153 | 2.722115 | 0.4346143 | 11.50571 | 1.652694
2018-01-29 09:58 | 143954.9 | 360.001 | 5 | 26 | 3.646076 | -6.52015 | 2.722115 | 0.6519443 | 11.50571 | 2.452635
2018-01-29 10:00 | 144074.9 | 480.0001 | 5 | 26 | 3.577324 | -6.52013 | 2.722115 | 0.8692701 | 11.50571 | 3.237549
2018-01-29 10:02 | 144194.9 | 600.0002 | 5 | 26 | 3.513883 | -6.519836 | 2.722115 | 1.086592 | 11.50571 | 4.007857
2018-01-29 10:04 | 144314.9 | 720.0009 | 5 | 26 | 3.461727 | -6.519803 | 2.722115 | 1.303932 | 11.50571 | 4.765728
2018-01-29 10:06 | 144434.9 | 840.0009 | 5 | 26 | 3.417585 | -6.519905 | 2.722115 | 1.521249 | 11.50571 | 5.513091
2018-01-29 10:08 | 144554.9 | 960.0001 | 5 | 26 | 3.376599 | -6.519861 | 2.722115 | 1.738557 | 11.50571 | 6.251287
2018-01-29 10:10 | 144674.9 | 1080.0009 | 5 | 26 | 3.332964 | -6.519833 | 2.722115 | 1.955885 | 11.50571 | 6.980417
2018-01-29 10:12 | 144794.9 | 1200.0001 | 5 | 26 | 3.290401 | -6.519905 | 2.722115 | 2.173221 | 11.50571 | 7.700174
2018-01-29 10:14 | 144914.9 | 1320.0009 | 5 | 26 | 3.241393 | -6.519915 | 2.722115 | 2.390526 | 11.50571 | 8.410075
2018-01-29 10:16 | 145034.9 | 1440.0002 | 5 | 26 | 3.171365 | -6.519886 | 2.722115 | 2.607855 | 11.50571 | 9.107677
2018-01-29 10:18 | 145150.9 | 1556.0392 | 5 | 26 | 2.999999 | -6.519959 | 2.722115 | 2.818003 | 11.50571 | 9.759816
2018-01-29 10:20 | 145271 | 120.0009 | 6 | 26 | 3.643054 | 0 | 2.722115 | 2.818003 | 11.50571 | 9.759816
2018-01-29 10:22 | 145391 | 240.0017 | 6 | 26 | 3.668972 | 0 | 2.722115 | 2.818003 | 11.50571 | 9.759816
2018-01-29 10:23 | 145451 | 300.0023 | 6 | 26 | 3.675011 | 0 | 2.722115 | 2.818003 | 11.50571 | 9.759816
2018-01-29 10:23 | 145451 | 0.0024 | 7 | 27 | 3.674854 | 0 | 0 | 0 | 0 | 0
2018-01-29 10:25 | 145571.1 | 120.0001 | 2 | 27 | 4.036925 | 4.889791 | 0.1623992 | 3.459e-09 | 0.6485712 | 1.271e-08
2018-01-29 10:27 | 145691.1 | 240.0002 | 2 | 27 | 4.089558 | 4.889923 | 0.3253906 | 3.459e-09 | 1.31113 | 1.271e-08
2018-01-29 10:29 | 145811.1 | 360.001 | 2 | 27 | 4.122659 | 4.890186 | 0.4883668 | 3.459e-09 | 1.980585 | 1.271e-08
2018-01-29 10:31 | 145931.1 | 480.001 | 2 | 27 | 4.14707 | 4.890112 | 0.6513783 | 3.459e-09 | 2.654629 | 1.271e-08
2018-01-29 10:33 | 146051.1 | 600.0002 | 2 | 27 | 4.170702 | 4.889963 | 0.8143635 | 3.459e-09 | 3.332489 | 1.271e-08
2018-01-29 10:35 | 146171.1 | 720.0002 | 2 | 27 | 4.197398 | 4.889807 | 0.9773803 | 3.459e-09 | 4.014499 | 1.271e-08
2018-01-29 10:37 | 146291.1 | 840.0001 | 2 | 27 | 4.200273 | 4.420694 | 1.133044 | 3.459e-09 | 4.66831 | 1.271e-08
2018-01-29 10:39 | 146411.1 | 960.001 | 2 | 27 | 4.200288 | 4.003876 | 1.27328 | 3.459e-09 | 5.25734 | 1.271e-08
2018-01-29 10:41 | 146531.1 | 1080.0018 | 2 | 27 | 4.200272 | 3.632751 | 1.400446 | 3.459e-09 | 5.791476 | 1.271e-08
2018-01-29 10:43 | 146651.1 | 1200.0019 | 2 | 27 | 4.200271 | 3.304373 | 1.516052 | 3.459e-09 | 6.27705 | 1.271e-08
2018-01-29 10:43 | 146667.2 | 1216.1193 | 2 | 27 | 4.200265 | 3.259987 | 1.530745 | 3.459e-09 | 6.338769 | 1.271e-08
2018-01-29 10:45 | 146787.2 | 120.0009 | 3 | 27 | 4.224541 | 3.259899 | 1.639013 | 3.459e-09 | 6.794674 | 1.271e-08
2018-01-29 10:47 | 146907.2 | 240.001 | 3 | 27 | 4.254852 | 3.260014 | 1.747671 | 3.459e-09 | 7.255355 | 1.271e-08
2018-01-29 10:49 | 147027.2 | 360.0001 | 3 | 27 | 4.286025 | 3.260021 | 1.856309 | 3.459e-09 | 7.719269 | 1.271e-08
2018-01-29 10:51 | 147147.2 | 480.0001 | 3 | 27 | 4.318357 | 3.259989 | 1.964982 | 3.459e-09 | 8.186801 | 1.271e-08
2018-01-29 10:53 | 147267.2 | 600.0001 | 3 | 27 | 4.354278 | 3.260014 | 2.073647 | 3.459e-09 | 8.657963 | 1.271e-08
2018-01-29 10:55 | 147387.2 | 720.0009 | 3 | 27 | 4.39594 | 3.260006 | 2.182312 | 3.459e-09 | 9.133347 | 1.271e-08
2018-01-29 10:57 | 147507.2 | 840.0009 | 3 | 27 | 4.400296 | 2.789881 | 2.283161 | 3.459e-09 | 9.577089 | 1.271e-08
2018-01-29 10:59 | 147627.2 | 960.0011 | 3 | 27 | 4.400277 | 2.419285 | 2.369767 | 3.459e-09 | 9.958178 | 1.271e-08
2018-01-29 11:01 | 147747.2 | 1080.001 | 3 | 27 | 4.400321 | 2.109644 | 2.445155 | 3.459e-09 | 10.28991 | 1.271e-08
2018-01-29 11:03 | 147867.2 | 1200.001 | 3 | 27 | 4.400241 | 1.823855 | 2.510666 | 3.459e-09 | 10.57817 | 1.271e-08
2018-01-29 11:05 | 147987.2 | 1320.0018 | 3 | 27 | 4.400262 | 1.581388 | 2.567239 | 3.459e-09 | 10.82711 | 1.271e-08
2018-01-29 11:07 | 148107.2 | 1440.0002 | 3 | 27 | 4.400246 | 1.386358 | 2.616608 | 3.459e-09 | 11.04435 | 1.271e-08
2018-01-29 11:09 | 148227.2 | 1560.001 | 3 | 27 | 4.400211 | 1.226065 | 2.660059 | 3.459e-09 | 11.23554 | 1.271e-08
2018-01-29 11:11 | 148347.2 | 1680.0007 | 3 | 27 | 4.400252 | 1.083069 | 2.698507 | 3.459e-09 | 11.40472 | 1.271e-08
2018-01-29 11:13 | 148467.2 | 1800.0011 | 3 | 27 | 4.400227 | 0.9487047 | 2.732316 | 3.459e-09 | 11.55349 | 1.271e-08
2018-01-29 11:15 | 148587.2 | 1920.0017 | 3 | 27 | 4.400171 | 0.8420048 | 2.762109 | 3.459e-09 | 11.68458 | 1.271e-08
2018-01-29 11:17 | 148707.2 | 2040.001 | 3 | 27 | 4.400177 | 0.7524338 | 2.788656 | 3.459e-09 | 11.8014 | 1.271e-08
2018-01-29 11:19 | 148827.2 | 2160.0001 | 3 | 27 | 4.400194 | 0.6779823 | 2.812505 | 3.459e-09 | 11.90634 | 1.271e-08
2018-01-29 11:20 | 148869.9 | 2202.7047 | 3 | 27 | 4.400198 | 0.6519995 | 2.820399 | 3.459e-09 | 11.94107 | 1.271e-08
2018-01-29 11:22 | 148989.9399 | 120.0008 | 4 | 27 | 4.340681 | 0 | 2.820399 | 3.459e-09 | 11.94107 | 1.271e-08
2018-01-29 11:24 | 149109.939 | 239.9999 | 4 | 27 | 4.334503 | 0 | 2.820399 | 3.459e-09 | 11.94107 | 1.271e-08
2018-01-29 11:25 | 149169.9437 | 300.0046 | 4 | 27 | 4.332713 | 0 | 2.820399 | 3.459e-09 | 11.94107 | 1.271e-08
2018-01-29 11:27 | 149290 | 120.0009 | 5 | 27 | 3.79367 | -6.519996 | 2.820399 | 0.2173074 | 11.94107 | 0.8380365
2018-01-29 11:29 | 149410 | 240.001 | 5 | 27 | 3.718838 | -6.520176 | 2.820399 | 0.4346353 | 11.94107 | 1.654349
2018-01-29 11:31 | 149530 | 360.0009 | 5 | 27 | 3.644216 | -6.519926 | 2.820399 | 0.6519468 | 11.94107 | 2.454409
2018-01-29 11:33 | 149650 | 480.0009 | 5 | 27 | 3.575607 | -6.519953 | 2.820399 | 0.8692867 | 11.94107 | 3.238823
2018-01-29 11:35 | 149770 | 600.0001 | 5 | 27 | 3.514576 | -6.519899 | 2.820399 | 1.086578 | 11.94107 | 4.00901
2018-01-29 11:37 | 149890 | 720.0002 | 5 | 27 | 3.463379 | -6.519839 | 2.820399 | 1.303927 | 11.94107 | 4.767185
2018-01-29 11:39 | 150010 | 840.001 | 5 | 27 | 3.417222 | -6.519893 | 2.820399 | 1.521252 | 11.94107 | 5.514822
2018-01-29 11:41 | 150130 | 960.0001 | 5 | 27 | 3.373158 | -6.519851 | 2.820399 | 1.738575 | 11.94107 | 6.252556
2018-01-29 11:43 | 150250 | 1080.0002 | 5 | 27 | 3.333028 | -6.519839 | 2.820399 | 1.955896 | 11.94107 | 6.981243
2018-01-29 11:45 | 150370 | 1200.0009 | 5 | 27 | 3.291755 | -6.519945 | 2.820399 | 2.173204 | 11.94107 | 7.701079
2018-01-29 11:47 | 150490 | 1320.001 | 5 | 27 | 3.243075 | -6.519918 | 2.820399 | 2.390542 | 11.94107 | 8.411459
2018-01-29 11:49 | 150610 | 1440.0002 | 5 | 27 | 3.166509 | -6.519915 | 2.820399 | 2.607866 | 11.94107 | 9.108823
2018-01-29 11:51 | 150725.2 | 1555.1504 | 5 | 27 | 2.999995 | -6.519981 | 2.820399 | 2.816397 | 11.94107 | 9.754932
2018-01-29 11:53 | 150845.2 | 119.9998 | 6 | 27 | 3.644163 | 0 | 2.820399 | 2.816397 | 11.94107 | 9.754932
2018-01-29 11:55 | 150965.2 | 239.9998 | 6 | 27 | 3.66961 | 0 | 2.820399 | 2.816397 | 11.94107 | 9.754932
2018-01-29 11:56 | 151025.2 | 300.002 | 6 | 27 | 3.675679 | 0 | 2.820399 | 2.816397 | 11.94107 | 9.754932
2018-01-29 11:56 | 151025.2 | 0.0024 | 7 | 28 | 3.675565 | 0 | 0 | 0 | 0 | 0
2018-01-29 11:58 | 151145.3 | 120.0001 | 2 | 28 | 4.03923 | 4.889904 | 0.1624002 | 3.003e-09 | 0.6486235 | 1.104e-08
2018-01-29 12:00 | 151265.3 | 240.001 | 2 | 28 | 4.091425 | 4.889856 | 0.3253883 | 3.003e-09 | 1.311648 | 1.104e-08
2018-01-29 12:02 | 151385.3 | 360.0009 | 2 | 28 | 4.121101 | 4.889812 | 0.4883797 | 3.003e-09 | 1.981115 | 1.104e-08
2018-01-29 12:04 | 151505.3 | 480.001 | 2 | 28 | 4.144205 | 4.889925 | 0.6513603 | 3.003e-09 | 2.654664 | 1.104e-08
2018-01-29 12:06 | 151625.3 | 600.0002 | 2 | 28 | 4.169796 | 4.88995 | 0.8143603 | 3.003e-09 | 3.3322 | 1.104e-08
2018-01-29 12:08 | 151745.3 | 720.0009 | 2 | 28 | 4.199847 | 4.889864 | 0.977341 | 3.003e-09 | 4.014223 | 1.104e-08
2018-01-29 12:10 | 151865.3 | 840.0011 | 2 | 28 | 4.200319 | 4.430861 | 1.132406 | 3.003e-09 | 4.665539 | 1.104e-08
2018-01-29 12:12 | 151985.3 | 960.001 | 2 | 28 | 4.200286 | 4.031744 | 1.273256 | 3.003e-09 | 5.257152 | 1.104e-08
2018-01-29 12:14 | 152105.3 | 1080.0002 | 2 | 28 | 4.200283 | 3.661182 | 1.401425 | 3.003e-09 | 5.795499 | 1.104e-08
2018-01-29 12:16 | 152225.3 | 1200.001 | 2 | 28 | 4.200305 | 3.287758 | 1.517286 | 3.003e-09 | 6.282147 | 1.104e-08
2018-01-29 12:16 | 152234.5 | 1209.1729 | 2 | 28 | 4.20028 | 3.259987 | 1.525625 | 3.003e-09 | 6.317175 | 1.104e-08
2018-01-29 12:18 | 152354.5 | 120.001 | 3 | 28 | 4.224112 | 3.25992 | 1.633894 | 3.003e-09 | 6.773118 | 1.104e-08
2018-01-29 12:20 | 152474.5 | 240.001 | 3 | 28 | 4.25244 | 3.259977 | 1.742552 | 3.003e-09 | 7.233616 | 1.104e-08
2018-01-29 12:22 | 152594.5 | 360.0002 | 3 | 28 | 4.282363 | 3.259987 | 1.851195 | 3.003e-09 | 7.697214 | 1.104e-08
2018-01-29 12:24 | 152714.5 | 480.001 | 3 | 28 | 4.316045 | 3.259945 | 1.959864 | 3.003e-09 | 8.164362 | 1.104e-08
2018-01-29 12:26 | 152834.5 | 600.0002 | 3 | 28 | 4.354489 | 3.259935 | 2.068544 | 3.003e-09 | 8.635506 | 1.104e-08
2018-01-29 12:28 | 152954.5 | 720.0001 | 3 | 28 | 4.393721 | 3.259937 | 2.177198 | 3.003e-09 | 9.110756 | 1.104e-08
2018-01-29 12:30 | 153074.5 | 840.0002 | 3 | 28 | 4.400288 | 2.827406 | 2.279135 | 3.003e-09 | 9.559251 | 1.104e-08
2018-01-29 12:32 | 153194.5 | 960.0019 | 3 | 28 | 4.400294 | 2.448593 | 2.366925 | 3.003e-09 | 9.945555 | 1.104e-08
2018-01-29 12:34 | 153314.5 | 1080.0002 | 3 | 28 | 4.400269 | 2.104376 | 2.44272 | 3.003e-09 | 10.27907 | 1.104e-08
2018-01-29 12:36 | 153434.5 | 1200.001 | 3 | 28 | 4.400288 | 1.822912 | 2.507979 | 3.003e-09 | 10.56623 | 1.104e-08
2018-01-29 12:38 | 153554.5 | 1320.0012 | 3 | 28 | 4.400279 | 1.591024 | 2.564746 | 3.003e-09 | 10.81602 | 1.104e-08
2018-01-29 12:40 | 153674.5 | 1440.0011 | 3 | 28 | 4.400232 | 1.399395 | 2.614489 | 3.003e-09 | 11.0349 | 1.104e-08
2018-01-29 12:42 | 153794.5 | 1560.0003 | 3 | 28 | 4.400239 | 1.226912 | 2.658228 | 3.003e-09 | 11.22736 | 1.104e-08
2018-01-29 12:44 | 153914.5 | 1680.002 | 3 | 28 | 4.400207 | 1.070716 | 2.696419 | 3.003e-09 | 11.39541 | 1.104e-08
2018-01-29 12:46 | 154034.5 | 1800.001 | 3 | 28 | 4.40021 | 0.9481506 | 2.730006 | 3.003e-09 | 11.5432 | 1.104e-08
2018-01-29 12:48 | 154154.5 | 1920.0019 | 3 | 28 | 4.400198 | 0.8458138 | 2.759832 | 3.003e-09 | 11.67444 | 1.104e-08
2018-01-29 12:50 | 154274.5 | 2040.0002 | 3 | 28 | 4.400198 | 0.7564726 | 2.786523 | 3.003e-09 | 11.79189 | 1.104e-08
2018-01-29 12:52 | 154394.5 | 2160.0003 | 3 | 28 | 4.400263 | 0.6714239 | 2.810312 | 3.003e-09 | 11.89657 | 1.104e-08
2018-01-29 12:52 | 154422 | 2187.5432 | 3 | 28 | 4.400204 | 0.6519995 | 2.81537 | 3.003e-09 | 11.91882 | 1.104e-08
2018-01-29 12:54 | 154542.1 | 120.0002 | 4 | 28 | 4.340267 | 0 | 2.81537 | 3.003e-09 | 11.91882 | 1.104e-08
2018-01-29 12:56 | 154662.1 | 240.0002 | 4 | 28 | 4.334017 | 0 | 2.81537 | 3.003e-09 | 11.91882 | 1.104e-08
2018-01-29 12:57 | 154722.1 | 300.004 | 4 | 28 | 4.332151 | 0 | 2.81537 | 3.003e-09 | 11.91882 | 1.104e-08
2018-01-29 12:59 | 154842.2 | 120.0002 | 5 | 28 | 3.79482 | -6.519925 | 2.81537 | 0.2172914 | 11.91882 | 0.8384643
2018-01-29 13:01 | 154962.2 | 240.0009 | 5 | 28 | 3.715149 | -6.519898 | 2.81537 | 0.4346268 | 11.91882 | 1.654476
2018-01-29 13:03 | 155082.2 | 360.0009 | 5 | 28 | 3.642948 | -6.519856 | 2.81537 | 0.6519372 | 11.91882 | 2.453843
2018-01-29 13:05 | 155202.2 | 480.0001 | 5 | 28 | 3.576135 | -6.519858 | 2.81537 | 0.8692703 | 11.91882 | 3.238202
2018-01-29 13:07 | 155322.2 | 600.0002 | 5 | 28 | 3.516427 | -6.519851 | 2.81537 | 1.086596 | 11.91882 | 4.008804
2018-01-29 13:09 | 155442.2 | 720.001 | 5 | 28 | 3.462716 | -6.519905 | 2.81537 | 1.303927 | 11.91882 | 4.767114
2018-01-29 13:11 | 155562.2 | 840.0009 | 5 | 28 | 3.414283 | -6.519953 | 2.81537 | 1.52124 | 11.91882 | 5.514168
2018-01-29 13:13 | 155682.2 | 960.0002 | 5 | 28 | 3.373164 | -6.519858 | 2.81537 | 1.738554 | 11.91882 | 6.251599
2018-01-29 13:15 | 155802.2 | 1080.0009 | 5 | 28 | 3.334289 | -6.519893 | 2.81537 | 1.955854 | 11.91882 | 6.980328
2018-01-29 13:17 | 155922.2 | 1200.001 | 5 | 28 | 3.29338 | -6.519911 | 2.81537 | 2.173192 | 11.91882 | 7.700664
2018-01-29 13:19 | 156042.2 | 1320.0001 | 5 | 28 | 3.239241 | -6.519936 | 2.81537 | 2.390514 | 11.91882 | 8.410851
2018-01-29 13:21 | 156162.2 | 1440.0002 | 5 | 28 | 3.164893 | -6.519915 | 2.81537 | 2.607849 | 11.91882 | 9.107441
2018-01-29 13:23 | 156276.8 | 1554.6351 | 5 | 28 | 2.999989 | -6.519968 | 2.81537 | 2.815464 | 11.91882 | 9.750617
2018-01-29 13:25 | 156396.9 | 120.0001 | 6 | 28 | 3.643456 | 0 | 2.81537 | 2.815464 | 11.91882 | 9.750617
2018-01-29 13:27 | 156516.9 | 240 | 6 | 28 | 3.669466 | 0 | 2.81537 | 2.815464 | 11.91882 | 9.750617
2018-01-29 13:28 | 156576.9 | 300.0039 | 6 | 28 | 3.675693 | 0 | 2.81537 | 2.815464 | 11.91882 | 9.750617
2018-01-29 13:28 | 156576.9 | 0.0024 | 7 | 29 | 3.675705 | 0 | 0 | 0 | 0 | 0
2018-01-29 13:30 | 156696.9 | 120.0002 | 2 | 29 | 4.039633 | 4.889856 | 0.162394 | 3.805e-09 | 0.6489128 | 1.3985e-08
2018-01-29 13:32 | 156816.9 | 240.0002 | 2 | 29 | 4.08993 | 4.88991 | 0.3253879 | 3.805e-09 | 1.311822 | 1.3985e-08
2018-01-29 13:34 | 156936.9 | 360.0009 | 2 | 29 | 4.118329 | 4.890173 | 0.4883905 | 3.805e-09 | 1.980952 | 1.3985e-08
2018-01-29 13:36 | 157056.9 | 480.0012 | 2 | 29 | 4.143944 | 4.89016 | 0.6513856 | 3.805e-09 | 2.654265 | 1.3985e-08
2018-01-29 13:38 | 157176.9 | 600.001 | 2 | 29 | 4.172097 | 4.889839 | 0.8143643 | 3.805e-09 | 3.331967 | 1.3985e-08
2018-01-29 13:40 | 157296.9 | 720.0002 | 2 | 29 | 4.199484 | 4.890188 | 0.9773697 | 3.805e-09 | 4.014251 | 1.3985e-08
2018-01-29 13:42 | 157416.9 | 840.0011 | 2 | 29 | 4.2003 | 4.455551 | 1.132892 | 3.805e-09 | 4.667489 | 1.3985e-08
2018-01-29 13:44 | 157536.9 | 960.001 | 2 | 29 | 4.200325 | 4.047825 | 1.274573 | 3.805e-09 | 5.26259 | 1.3985e-08
2018-01-29 13:46 | 157656.9 | 1080.0011 | 2 | 29 | 4.200293 | 3.628815 | 1.402534 | 3.805e-09 | 5.800064 | 1.3985e-08
2018-01-29 13:48 | 157776.9 | 1200.0018 | 2 | 29 | 4.200271 | 3.274155 | 1.517391 | 3.805e-09 | 6.282496 | 1.3985e-08
2018-01-29 13:48 | 157782.2 | 1205.2753 | 2 | 29 | 4.200293 | 3.259989 | 1.522181 | 3.805e-09 | 6.302614 | 1.3985e-08
2018-01-29 13:50 | 157902.2 | 120.0009 | 3 | 29 | 4.22315 | 3.259897 | 1.630454 | 3.805e-09 | 6.758505 | 1.3985e-08
2018-01-29 13:52 | 158022.2 | 240.001 | 3 | 29 | 4.2504 | 3.259945 | 1.739112 | 3.805e-09 | 7.218836 | 1.3985e-08
2018-01-29 13:54 | 158142.2 | 360.001 | 3 | 29 | 4.281904 | 3.259888 | 1.84777 | 3.805e-09 | 7.682336 | 1.3985e-08
2018-01-29 13:56 | 158262.2 | 480.0001 | 3 | 29 | 4.317607 | 3.259892 | 1.956408 | 3.805e-09 | 8.149452 | 1.3985e-08
2018-01-29 13:58 | 158382.2 | 600.0001 | 3 | 29 | 4.354099 | 3.259987 | 2.065083 | 3.805e-09 | 8.620626 | 1.3985e-08
2018-01-29 14:00 | 158502.2 | 720.0009 | 3 | 29 | 4.392281 | 3.260008 | 2.173751 | 3.805e-09 | 9.095851 | 1.3985e-08
2018-01-29 14:02 | 158622.2 | 840.0017 | 3 | 29 | 4.400289 | 2.841908 | 2.276347 | 3.805e-09 | 9.547215 | 1.3985e-08
2018-01-29 14:04 | 158742.2 | 960.0001 | 3 | 29 | 4.400265 | 2.431219 | 2.364123 | 3.805e-09 | 9.933455 | 1.3985e-08
2018-01-29 14:06 | 158862.2 | 1080.0011 | 3 | 29 | 4.400291 | 2.102427 | 2.439465 | 3.805e-09 | 10.26498 | 1.3985e-08
2018-01-29 14:08 | 158982.2 | 1200.0011 | 3 | 29 | 4.400296 | 1.830185 | 2.504867 | 3.805e-09 | 10.55277 | 1.3985e-08
2018-01-29 14:10 | 159102.2 | 1320.0001 | 3 | 29 | 4.400249 | 1.606351 | 2.562057 | 3.805e-09 | 10.80442 | 1.3985e-08
2018-01-29 14:12 | 159222.2 | 1440.0017 | 3 | 29 | 4.400285 | 1.403946 | 2.612166 | 3.805e-09 | 11.02491 | 1.3985e-08
2018-01-29 14:14 | 159342.2 | 1560.0001 | 3 | 29 | 4.40025 | 1.221685 | 2.655782 | 3.805e-09 | 11.21683 | 1.3985e-08
2018-01-29 14:16 | 159462.2 | 1680.0006 | 3 | 29 | 4.400243 | 1.077655 | 2.694018 | 3.805e-09 | 11.38508 | 1.3985e-08
2018-01-29 14:18 | 159582.2 | 1800.001 | 3 | 29 | 4.400222 | 0.9592733 | 2.72787 | 3.805e-09 | 11.53404 | 1.3985e-08
2018-01-29 14:20 | 159702.2 | 1920.0017 | 3 | 29 | 4.400213 | 0.8546524 | 2.758074 | 3.805e-09 | 11.66694 | 1.3985e-08
2018-01-29 14:22 | 159822.2 | 2040.0001 | 3 | 29 | 4.400192 | 0.7542601 | 2.784895 | 3.805e-09 | 11.78496 | 1.3985e-08
2018-01-29 14:24 | 159942.2 | 2160.0026 | 3 | 29 | 4.400185 | 0.6723118 | 2.808626 | 3.805e-09 | 11.88938 | 1.3985e-08
2018-01-29 14:25 | 159976.4 | 2194.1726 | 3 | 29 | 4.400204 | 0.6519966 | 2.814913 | 3.805e-09 | 11.91704 | 1.3985e-08
2018-01-29 14:27 | 160096.4 | 120.0002 | 4 | 29 | 4.339974 | 0 | 2.814913 | 3.805e-09 | 11.91704 | 1.3985e-08
2018-01-29 14:29 | 160216.4 | 240.0001 | 4 | 29 | 4.333615 | 0 | 2.814913 | 3.805e-09 | 11.91704 | 1.3985e-08
2018-01-29 14:30 | 160276.4 | 300.0016 | 4 | 29 | 4.331784 | 0 | 2.814913 | 3.805e-09 | 11.91704 | 1.3985e-08
2018-01-29 14:32 | 160396.5 | 120.0002 | 5 | 29 | 3.78935 | -6.520195 | 2.814913 | 0.2173145 | 11.91704 | 0.8378227
2018-01-29 14:34 | 160516.5 | 240.0009 | 5 | 29 | 3.714071 | -6.5202 | 2.814913 | 0.4346286 | 11.91704 | 1.653003
2018-01-29 14:36 | 160636.5 | 360.0002 | 5 | 29 | 3.643423 | -6.520146 | 2.814913 | 0.6519673 | 11.91704 | 2.452452
2018-01-29 14:38 | 160756.5 | 480.0009 | 5 | 29 | 3.577674 | -6.52009 | 2.814913 | 0.8692767 | 11.91704 | 3.237006
2018-01-29 14:40 | 160876.5 | 600.0001 | 5 | 29 | 3.515234 | -6.520143 | 2.814913 | 1.086621 | 11.91704 | 4.007758
2018-01-29 14:42 | 160996.5 | 720.0002 | 5 | 29 | 3.460475 | -6.520166 | 2.814913 | 1.303929 | 11.91704 | 4.765465
2018-01-29 14:44 | 161116.5 | 840.0001 | 5 | 29 | 3.415111 | -6.52013 | 2.814913 | 1.521287 | 11.91704 | 5.512589
2018-01-29 14:46 | 161236.5 | 960.0002 | 5 | 29 | 3.375018 | -6.519788 | 2.814913 | 1.738618 | 11.91704 | 6.250345
2018-01-29 14:48 | 161356.5 | 1080.0009 | 5 | 29 | 3.335635 | -6.520045 | 2.814913 | 1.955931 | 11.91704 | 6.979528
2018-01-29 14:50 | 161476.5 | 1200.0002 | 5 | 29 | 3.290463 | -6.519903 | 2.814913 | 2.173274 | 11.91704 | 7.699709
2018-01-29 14:52 | 161596.5 | 1320.0001 | 5 | 29 | 3.239872 | -6.519959 | 2.814913 | 2.390584 | 11.91704 | 8.409468
2018-01-29 14:54 | 161716.5 | 1440.0009 | 5 | 29 | 3.166881 | -6.519918 | 2.814913 | 2.607922 | 11.91704 | 9.106373
2018-01-29 14:56 | 161832.7 | 1556.1887 | 5 | 29 | 2.999988 | -6.519946 | 2.814913 | 2.818322 | 11.91704 | 9.758607
2018-01-29 14:58 | 161952.8 | 120.0002 | 6 | 29 | 3.641796 | 0 | 2.814913 | 2.818322 | 11.91704 | 9.758607
2018-01-29 15:00 | 162072.8 | 240.0001 | 6 | 29 | 3.668059 | 0 | 2.814913 | 2.818322 | 11.91704 | 9.758607
2018-01-29 15:01 | 162132.8 | 300.0015 | 6 | 29 | 3.674119 | 0 | 2.814913 | 2.818322 | 11.91704 | 9.758607
2018-01-29 15:01 | 162132.8 | 0.0024 | 7 | 30 | 3.674086 | 0 | 0 | 0 | 0 | 0
2018-01-29 15:03 | 162252.8 | 120.001 | 2 | 30 | 4.038428 | 4.890146 | 0.1624065 | 0 | 0.6488347 | 0
2018-01-29 15:05 | 162372.8 | 240.0001 | 2 | 30 | 4.087981 | 4.890177 | 0.3253782 | 0 | 1.311335 | 0
2018-01-29 15:07 | 162492.8 | 360.0001 | 2 | 30 | 4.119801 | 4.89015 | 0.4883618 | 0 | 1.98031 | 0
2018-01-29 15:09 | 162612.8 | 480.001 | 2 | 30 | 4.146993 | 4.889969 | 0.6513881 | 0 | 2.654229 | 0
2018-01-29 15:11 | 162732.8 | 600.0001 | 2 | 30 | 4.172244 | 4.890154 | 0.8143721 | 0 | 3.332171 | 0
2018-01-29 15:13 | 162852.8 | 720.0009 | 2 | 30 | 4.198108 | 4.889816 | 0.9773637 | 0 | 4.014325 | 0
2018-01-29 15:15 | 162972.8 | 840.0002 | 2 | 30 | 4.200313 | 4.464918 | 1.133588 | 0 | 4.6705 | 0
2018-01-29 15:17 | 163092.8 | 960.001 | 2 | 30 | 4.200279 | 4.01186 | 1.274814 | 0 | 5.263692 | 0
2018-01-29 15:19 | 163212.8 | 1080.0011 | 2 | 30 | 4.200289 | 3.626144 | 1.401931 | 0 | 5.797617 | 0
2018-01-29 15:21 | 163332.8 | 1200.0019 | 2 | 30 | 4.200283 | 3.287685 | 1.517052 | 0 | 6.281157 | 0
2018-01-29 15:21 | 163343 | 1210.1817 | 2 | 30 | 4.200235 | 3.259991 | 1.526309 | 0 | 6.320039 | 0
2018-01-29 15:23 | 163463 | 120.0009 | 3 | 30 | 4.222193 | 3.259914 | 1.634583 | 4.087e-09 | 6.77587 | 1.6619e-08
2018-01-29 15:25 | 163583 | 240.0001 | 3 | 30 | 4.251351 | 3.259867 | 1.74324 | 4.087e-09 | 7.236164 | 1.6619e-08
2018-01-29 15:27 | 163703 | 360.0009 | 3 | 30 | 4.284105 | 3.259861 | 1.851871 | 4.087e-09 | 7.699781 | 1.6619e-08
2018-01-29 15:29 | 163823 | 480.001 | 3 | 30 | 4.317315 | 3.259893 | 1.960561 | 4.087e-09 | 8.167212 | 1.6619e-08
2018-01-29 15:31 | 163943 | 600.0018 | 3 | 30 | 4.352269 | 3.259907 | 2.069222 | 4.087e-09 | 8.638223 | 1.6619e-08
2018-01-29 15:33 | 164063 | 720.0009 | 3 | 30 | 4.390664 | 3.25996 | 2.17788 | 4.087e-09 | 9.113185 | 1.6619e-08
2018-01-29 15:35 | 164183 | 840.0017 | 3 | 30 | 4.400304 | 2.820652 | 2.280315 | 4.087e-09 | 9.563807 | 1.6619e-08
2018-01-29 15:37 | 164303 | 960.0002 | 3 | 30 | 4.400294 | 2.433416 | 2.36763 | 4.087e-09 | 9.948018 | 1.6619e-08
2018-01-29 15:39 | 164423 | 1080.0003 | 3 | 30 | 4.400265 | 2.114067 | 2.443261 | 4.087e-09 | 10.28082 | 1.6619e-08
2018-01-29 15:41 | 164543 | 1200.001 | 3 | 30 | 4.400235 | 1.846995 | 2.509232 | 4.087e-09 | 10.5711 | 1.6619e-08
2018-01-29 15:43 | 164663 | 1320.0001 | 3 | 30 | 4.400238 | 1.603394 | 2.566727 | 4.087e-09 | 10.8241 | 1.6619e-08
2018-01-29 15:45 | 164783 | 1440.0011 | 3 | 30 | 4.400231 | 1.393597 | 2.616516 | 4.087e-09 | 11.04318 | 1.6619e-08
2018-01-29 15:47 | 164903 | 1560.0002 | 3 | 30 | 4.40022 | 1.225986 | 2.660098 | 4.087e-09 | 11.23495 | 1.6619e-08
2018-01-29 15:49 | 165023 | 1680.0003 | 3 | 30 | 4.400218 | 1.088501 | 2.698594 | 4.087e-09 | 11.40434 | 1.6619e-08
2018-01-29 15:51 | 165143 | 1800.0018 | 3 | 30 | 4.400224 | 0.9645739 | 2.732771 | 4.087e-09 | 11.55473 | 1.6619e-08
2018-01-29 15:53 | 165263 | 1920.0001 | 3 | 30 | 4.400218 | 0.8471012 | 2.762933 | 4.087e-09 | 11.68745 | 1.6619e-08
2018-01-29 15:55 | 165383 | 2040 | 3 | 30 | 4.400175 | 0.7530203 | 2.789557 | 4.087e-09 | 11.8046 | 1.6619e-08
2018-01-29 15:57 | 165503 | 2160.0002 | 3 | 30 | 4.400194 | 0.6756897 | 2.813344 | 4.087e-09 | 11.90927 | 1.6619e-08
2018-01-29 15:58 | 165545.5 | 2202.492 | 3 | 30 | 4.400189 | 0.6519966 | 2.821179 | 4.087e-09 | 11.94374 | 1.6619e-08
2018-01-29 16:00 | 165665.5747 | 120.0003 | 4 | 30 | 4.34047 | 0 | 2.821179 | 4.087e-09 | 11.94374 | 1.6619e-08
2018-01-29 16:02 | 165785.575 | 240.0006 | 4 | 30 | 4.334266 | 0 | 2.821179 | 4.087e-09 | 11.94374 | 1.6619e-08
2018-01-29 16:03 | 165845.5756 | 300.0012 | 4 | 30 | 4.332467 | 0 | 2.821179 | 4.087e-09 | 11.94374 | 1.6619e-08
2018-01-29 16:05 | 165965.7 | 120.0001 | 5 | 30 | 3.791914 | -6.520112 | 2.821179 | 0.2173073 | 11.94374 | 0.8378623
2018-01-29 16:07 | 166085.7 | 240.0002 | 5 | 30 | 3.717708 | -6.520122 | 2.821179 | 0.4346329 | 11.94374 | 1.653716
2018-01-29 16:09 | 166205.7 | 360.0002 | 5 | 30 | 3.646807 | -6.520172 | 2.821179 | 0.6519415 | 11.94374 | 2.453886
2018-01-29 16:11 | 166325.7 | 480.0009 | 5 | 30 | 3.576531 | -6.520152 | 2.821179 | 0.8692812 | 11.94374 | 3.238815
2018-01-29 16:13 | 166445.7 | 600.0009 | 5 | 30 | 3.514374 | -6.52011 | 2.821179 | 1.086612 | 11.94374 | 4.009151
2018-01-29 16:15 | 166565.7 | 720.0002 | 5 | 30 | 3.461608 | -6.519706 | 2.821179 | 1.303936 | 11.94374 | 4.767028
2018-01-29 16:17 | 166685.7 | 840.001 | 5 | 30 | 3.417017 | -6.520065 | 2.821179 | 1.52128 | 11.94374 | 5.514457
2018-01-29 16:19 | 166805.7 | 960.0001 | 5 | 30 | 3.374953 | -6.520123 | 2.821179 | 1.738604 | 11.94374 | 6.252497
2018-01-29 16:21 | 166925.7 | 1080.001 | 5 | 30 | 3.331812 | -6.520113 | 2.821179 | 1.95594 | 11.94374 | 6.981247
2018-01-29 16:23 | 167045.7 | 1200.0002 | 5 | 30 | 3.289456 | -6.520153 | 2.821179 | 2.173265 | 11.94374 | 7.700809
2018-01-29 16:25 | 167165.7 | 1320.0009 | 5 | 30 | 3.240725 | -6.519939 | 2.821179 | 2.390583 | 11.94374 | 8.410549
2018-01-29 16:27 | 167285.7 | 1440.0009 | 5 | 30 | 3.16904 | -6.520112 | 2.821179 | 2.607907 | 11.94374 | 9.107804
2018-01-29 16:29 | 167399.5 | 1553.8224 | 5 | 30 | 2.999994 | -6.519868 | 2.821179 | 2.814048 | 11.94374 | 9.747117
2018-01-29 16:31 | 167519.5 | 120.0006 | 6 | 30 | 3.643617 | 0 | 2.821179 | 2.814048 | 11.94374 | 9.747117
2018-01-29 16:33 | 167639.5 | 239.9999 | 6 | 30 | 3.669324 | 0 | 2.821179 | 2.814048 | 11.94374 | 9.747117
2018-01-29 16:34 | 167699.5 | 300.0012 | 6 | 30 | 3.675244 | 0 | 2.821179 | 2.814048 | 11.94374 | 9.747117
2018-01-29 16:34 | 167699.5 | 0.0024 | 7 | 31 | 3.675175 | 0 | 0 | 0 | 0 | 0
2018-01-29 16:36 | 167819.6 | 120.0001 | 2 | 31 | 4.037673 | 4.889929 | 0.1623886 | 0 | 0.6486102 | 0
2018-01-29 16:38 | 167939.6 | 240.0009 | 2 | 31 | 4.090897 | 4.889946 | 0.3253762 | 0 | 1.31133 | 0
2018-01-29 16:40 | 168059.6 | 360.001 | 2 | 31 | 4.122226 | 4.88994 | 0.4883676 | 0 | 1.98089 | 0
2018-01-29 16:42 | 168179.6 | 480.0001 | 2 | 31 | 4.146714 | 4.889994 | 0.6513529 | 0 | 2.654761 | 0
2018-01-29 16:44 | 168299.6 | 600.001 | 2 | 31 | 4.170534 | 4.889971 | 0.8143686 | 0 | 3.332679 | 0
2018-01-29 16:46 | 168419.6 | 720.0002 | 2 | 31 | 4.198006 | 4.890017 | 0.9773154 | 0 | 4.014422 | 0
2018-01-29 16:48 | 168539.6 | 840.0002 | 2 | 31 | 4.200277 | 4.415688 | 1.132528 | 0 | 4.666348 | 0
2018-01-29 16:50 | 168659.6 | 960.0002 | 2 | 31 | 4.200289 | 4.006685 | 1.27274 | 0 | 5.255277 | 0
2018-01-29 16:52 | 168779.6 | 1080.001 | 2 | 31 | 4.200243 | 3.639547 | 1.40005 | 0 | 5.790016 | 0
2018-01-29 16:54 | 168899.6 | 1200.0002 | 2 | 31 | 4.200279 | 3.301863 | 1.515745 | 0 | 6.275968 | 0
2018-01-29 16:54 | 168914.7 | 1215.1169 | 2 | 31 | 4.20028 | 3.259987 | 1.529523 | 0 | 6.333841 | 0
2018-01-29 16:56 | 169034.7 | 120.0002 | 3 | 31 | 4.225245 | 3.26008 | 1.637804 | 3.268e-09 | 6.78985 | 1.3294e-08
2018-01-29 16:58 | 169154.7 | 240.0002 | 3 | 31 | 4.25476 | 3.260065 | 1.746468 | 3.268e-09 | 7.250579 | 1.3294e-08
2018-01-29 17:00 | 169274.7 | 360.0001 | 3 | 31 | 4.285769 | 3.260012 | 1.855129 | 3.268e-09 | 7.714569 | 1.3294e-08
2018-01-29 17:02 | 169394.7 | 480.0001 | 3 | 31 | 4.318017 | 3.260078 | 1.963793 | 3.268e-09 | 8.182008 | 1.3294e-08
2018-01-29 17:04 | 169514.7 | 600.0001 | 3 | 31 | 4.354696 | 3.260092 | 2.072456 | 3.268e-09 | 8.653155 | 1.3294e-08
2018-01-29 17:06 | 169634.7 | 720.0009 | 3 | 31 | 4.396106 | 3.260088 | 2.181117 | 3.268e-09 | 9.128586 | 1.3294e-08
2018-01-29 17:08 | 169754.7 | 840.0001 | 3 | 31 | 4.400305 | 2.791445 | 2.281979 | 3.268e-09 | 9.572385 | 1.3294e-08
2018-01-29 17:10 | 169874.7 | 960.0008 | 3 | 31 | 4.40026 | 2.42297 | 2.368654 | 3.268e-09 | 9.953782 | 1.3294e-08
2018-01-29 17:12 | 169994.7 | 1080.0001 | 3 | 31 | 4.400242 | 2.104624 | 2.444039 | 3.268e-09 | 10.28549 | 1.3294e-08
2018-01-29 17:14 | 170114.7 | 1200 | 3 | 31 | 4.400238 | 1.811289 | 2.509272 | 3.268e-09 | 10.57254 | 1.3294e-08
2018-01-29 17:16 | 170234.7 | 1320.0002 | 3 | 31 | 4.400257 | 1.575073 | 2.565555 | 3.268e-09 | 10.8202 | 1.3294e-08
2018-01-29 17:18 | 170354.7 | 1440.0011 | 3 | 31 | 4.400241 | 1.381739 | 2.614741 | 3.268e-09 | 11.03663 | 1.3294e-08
2018-01-29 17:20 | 170474.7 | 1560.0018 | 3 | 31 | 4.40025 | 1.220993 | 2.658056 | 3.268e-09 | 11.22723 | 1.3294e-08
2018-01-29 17:22 | 170594.7 | 1680.001 | 3 | 31 | 4.400247 | 1.074282 | 2.696281 | 3.268e-09 | 11.39543 | 1.3294e-08
2018-01-29 17:24 | 170714.7 | 1800.0001 | 3 | 31 | 4.400266 | 0.9406681 | 2.729759 | 3.268e-09 | 11.54274 | 1.3294e-08
2018-01-29 17:26 | 170834.7 | 1920.0002 | 3 | 31 | 4.400214 | 0.8356094 | 2.759298 | 3.268e-09 | 11.67271 | 1.3294e-08
2018-01-29 17:28 | 170954.7 | 2040.0002 | 3 | 31 | 4.400228 | 0.7489119 | 2.785638 | 3.268e-09 | 11.78862 | 1.3294e-08
2018-01-29 17:30 | 171074.7 | 2160.0002 | 3 | 31 | 4.400198 | 0.6716461 | 2.809297 | 3.268e-09 | 11.89272 | 1.3294e-08
2018-01-29 17:30 | 171105.2 | 2190.4727 | 3 | 31 | 4.400159 | 0.6519966 | 2.814903 | 3.268e-09 | 11.91739 | 1.3294e-08
2018-01-29 17:32 | 171225.3 | 120.001 | 4 | 31 | 4.34059 | 0 | 2.814903 | 3.268e-09 | 11.91739 | 1.3294e-08
2018-01-29 17:34 | 171345.3 | 240.001 | 4 | 31 | 4.334468 | 0 | 2.814903 | 3.268e-09 | 11.91739 | 1.3294e-08
2018-01-29 17:35 | 171405.3 | 300.0039 | 4 | 31 | 4.332668 | 0 | 2.814903 | 3.268e-09 | 11.91739 | 1.3294e-08
2018-01-29 17:37 | 171525.4 | 120.0002 | 5 | 31 | 3.793474 | -6.519881 | 2.814903 | 0.217315 | 11.91739 | 0.8380001
2018-01-29 17:39 | 171645.4 | 240.0001 | 5 | 31 | 3.718091 | -6.519859 | 2.814903 | 0.4346221 | 11.91739 | 1.654097
2018-01-29 17:41 | 171765.4 | 360.0009 | 5 | 31 | 3.64257 | -6.520028 | 2.814903 | 0.6519503 | 11.91739 | 2.453893
2018-01-29 17:43 | 171885.4 | 480.0001 | 5 | 31 | 3.574916 | -6.520085 | 2.814903 | 0.8692594 | 11.91739 | 3.237961
2018-01-29 17:45 | 172005.4 | 600.0001 | 5 | 31 | 3.514359 | -6.519889 | 2.814903 | 1.086581 | 11.91739 | 4.008153
2018-01-29 17:47 | 172125.4 | 720.0002 | 5 | 31 | 3.463113 | -6.520043 | 2.814903 | 1.30392 | 11.91739 | 4.766273
2018-01-29 17:49 | 172245.4 | 840.001 | 5 | 31 | 3.416147 | -6.520118 | 2.814903 | 1.521256 | 11.91739 | 5.513831
2018-01-29 17:51 | 172365.4 | 960.0009 | 5 | 31 | 3.372058 | -6.520152 | 2.814903 | 1.738558 | 11.91739 | 6.251233
2018-01-29 17:53 | 172485.4 | 1080.001 | 5 | 31 | 3.332041 | -6.519838 | 2.814903 | 1.955897 | 11.91739 | 6.979738
2018-01-29 17:55 | 172605.4 | 1200.0001 | 5 | 31 | 3.291789 | -6.519851 | 2.814903 | 2.173227 | 11.91739 | 7.69952
2018-01-29 17:57 | 172725.4 | 1320.0002 | 5 | 31 | 3.242674 | -6.519836 | 2.814903 | 2.390553 | 11.91739 | 8.409832
2018-01-29 17:59 | 172845.4 | 1440.0001 | 5 | 31 | 3.163202 | -6.519885 | 2.814903 | 2.607849 | 11.91739 | 9.106636
2018-01-29 18:01 | 172957.6 | 1552.268 | 5 | 31 | 2.999995 | -6.519913 | 2.814903 | 2.811171 | 11.91739 | 9.736154
2018-01-29 18:03 | 173077.7 | 119.9999 | 6 | 31 | 3.64442 | 0 | 2.814903 | 2.811171 | 11.91739 | 9.736154
2018-01-29 18:05 | 173197.7 | 240.0008 | 6 | 31 | 3.669796 | 0 | 2.814903 | 2.811171 | 11.91739 | 9.736154
2018-01-29 18:06 | 173257.7 | 300.0013 | 6 | 31 | 3.675817 | 0 | 2.814903 | 2.811171 | 11.91739 | 9.736154
2018-01-29 18:06 | 173257.7 | 0.0024 | 7 | 32 | 3.675666 | 0 | 0 | 0 | 0 | 0
2018-01-29 18:08 | 173377.8 | 120.0002 | 2 | 32 | 4.040975 | 4.889956 | 0.1623951 | 0 | 0.648826 | 0
2018-01-29 18:10 | 173497.8 | 240.0001 | 2 | 32 | 4.09268 | 4.889887 | 0.3253865 | 0 | 1.3121 | 0
2018-01-29 18:12 | 173617.8 | 360.0002 | 2 | 32 | 4.122015 | 4.890223 | 0.4883691 | 0 | 1.981709 | 0
2018-01-29 18:14 | 173737.8 | 480.0002 | 2 | 32 | 4.144893 | 4.889896 | 0.6513638 | 0 | 2.655417 | 0
2018-01-29 18:16 | 173857.8 | 600.0009 | 2 | 32 | 4.171129 | 4.890179 | 0.8143516 | 0 | 3.333041 | 0
2018-01-29 18:18 | 173977.8 | 720.0011 | 2 | 32 | 4.200337 | 4.866138 | 0.9773082 | 0 | 4.015231 | 0
2018-01-29 18:20 | 174097.8 | 840.0002 | 2 | 32 | 4.200287 | 4.415871 | 1.131643 | 0 | 4.663481 | 0
2018-01-29 18:22 | 174217.8 | 960.0011 | 2 | 32 | 4.200283 | 4.019218 | 1.272046 | 0 | 5.253215 | 0
2018-01-29 18:24 | 174337.8 | 1080.0004 | 2 | 32 | 4.200297 | 3.644609 | 1.399719 | 0 | 5.789479 | 0
2018-01-29 18:26 | 174457.8 | 1200.002 | 2 | 32 | 4.200289 | 3.266716 | 1.514898 | 0 | 6.273265 | 0
2018-01-29 18:26 | 174459.9 | 1202.1666 | 2 | 32 | 4.200291 | 3.259991 | 1.516859 | 0 | 6.281499 | 0
2018-01-29 18:28 | 174579.9 | 120.0008 | 3 | 32 | 4.224159 | 3.259981 | 1.625122 | 9.94e-10 | 6.737417 | 4.044e-09
2018-01-29 18:30 | 174699.9 | 240.0018 | 3 | 32 | 4.252305 | 3.259932 | 1.733789 | 9.94e-10 | 7.197949 | 4.044e-09
2018-01-29 18:32 | 174819.9 | 360.0001 | 3 | 32 | 4.282168 | 3.259914 | 1.842443 | 9.94e-10 | 7.661571 | 4.044e-09
2018-01-29 18:34 | 174939.9 | 480.0009 | 3 | 32 | 4.316011 | 3.259956 | 1.951094 | 9.94e-10 | 8.12862 | 4.044e-09
2018-01-29 18:36 | 175059.9 | 600.0009 | 3 | 32 | 4.354881 | 3.260004 | 2.059759 | 9.94e-10 | 8.599725 | 4.044e-09
2018-01-29 18:38 | 175179.9 | 720.0001 | 3 | 32 | 4.39405 | 3.259981 | 2.168414 | 9.94e-10 | 9.075021 | 4.044e-09
2018-01-29 18:40 | 175299.9 | 840.0001 | 3 | 32 | 4.400308 | 2.827456 | 2.270298 | 9.94e-10 | 9.52329 | 4.044e-09
2018-01-29 18:42 | 175419.9 | 960.0009 | 3 | 32 | 4.400271 | 2.44677 | 2.358051 | 9.94e-10 | 9.909428 | 4.044e-09
2018-01-29 18:44 | 175539.9 | 1080.0017 | 3 | 32 | 4.400272 | 2.100876 | 2.433771 | 9.94e-10 | 10.24262 | 4.044e-09
2018-01-29 18:46 | 175659.9 | 1200.0011 | 3 | 32 | 4.400288 | 1.820699 | 2.49891 | 9.94e-10 | 10.52925 | 4.044e-09
2018-01-29 18:48 | 175779.9 | 1320.0018 | 3 | 32 | 4.400226 | 1.59153 | 2.555674 | 9.94e-10 | 10.77902 | 4.044e-09
2018-01-29 18:50 | 175899.9 | 1440.0003 | 3 | 32 | 4.40026 | 1.402679 | 2.605531 | 9.94e-10 | 10.9984 | 4.044e-09
2018-01-29 18:52 | 176019.9 | 1560.0001 | 3 | 32 | 4.400256 | 1.229328 | 2.649367 | 9.94e-10 | 11.19129 | 4.044e-09
2018-01-29 18:54 | 176139.9 | 1680.0017 | 3 | 32 | 4.400225 | 1.072819 | 2.687619 | 9.94e-10 | 11.35961 | 4.044e-09
2018-01-29 18:56 | 176259.9 | 1800.0001 | 3 | 32 | 4.400235 | 0.9508734 | 2.721272 | 9.94e-10 | 11.50769 | 4.044e-09
2018-01-29 18:58 | 176379.9 | 1920.0012 | 3 | 32 | 4.400238 | 0.8498459 | 2.751205 | 9.94e-10 | 11.63941 | 4.044e-09
2018-01-29 19:00 | 176499.9 | 2040.0009 | 3 | 32 | 4.400189 | 0.7593088 | 2.778003 | 9.94e-10 | 11.75732 | 4.044e-09
2018-01-29 19:02 | 176619.9 | 2160.0009 | 3 | 32 | 4.400209 | 0.6725407 | 2.801874 | 9.94e-10 | 11.86236 | 4.044e-09
2018-01-29 19:03 | 176651.9 | 2191.9768 | 3 | 32 | 4.400225 | 0.6519947 | 2.807751 | 9.94e-10 | 11.88822 | 4.044e-09
2018-01-29 19:05 | 176772 | 119.9999 | 4 | 32 | 4.339936 | 0 | 2.807751 | 9.94e-10 | 11.88822 | 4.044e-09
2018-01-29 19:07 | 176892 | 240.0009 | 4 | 32 | 4.333629 | 0 | 2.807751 | 9.94e-10 | 11.88822 | 4.044e-09
2018-01-29 19:08 | 176952 | 300.003 | 4 | 32 | 4.33179 | 0 | 2.807751 | 9.94e-10 | 11.88822 | 4.044e-09
2018-01-29 19:10 | 177072 | 120.0009 | 5 | 32 | 3.791847 | -6.52012 | 2.807751 | 0.2173105 | 11.88822 | 0.8379168
2018-01-29 19:12 | 177192 | 240.0009 | 5 | 32 | 3.712119 | -6.520152 | 2.807751 | 0.4346432 | 11.88822 | 1.653255
2018-01-29 19:14 | 177312 | 360.0009 | 5 | 32 | 3.640396 | -6.520092 | 2.807751 | 0.6519567 | 11.88822 | 2.452049
2018-01-29 19:16 | 177432 | 480.0009 | 5 | 32 | 3.574486 | -6.520065 | 2.807751 | 0.8693083 | 11.88822 | 3.235992
2018-01-29 19:18 | 177552 | 600.0009 | 5 | 32 | 3.514832 | -6.520116 | 2.807751 | 1.08663 | 11.88822 | 4.006239
2018-01-29 19:20 | 177672 | 720.0009 | 5 | 32 | 3.460845 | -6.520072 | 2.807751 | 1.303932 | 11.88822 | 4.764092
2018-01-29 19:22 | 177792 | 840.0009 | 5 | 32 | 3.412765 | -6.520013 | 2.807751 | 1.521279 | 11.88822 | 5.510903
2018-01-29 19:24 | 177912 | 960.0001 | 5 | 32 | 3.371397 | -6.520082 | 2.807751 | 1.738592 | 11.88822 | 6.247975
2018-01-29 19:26 | 178032 | 1080.0009 | 5 | 32 | 3.332914 | -6.520106 | 2.807751 | 1.955932 | 11.88822 | 6.9765
2018-01-29 19:28 | 178152 | 1200.0009 | 5 | 32 | 3.291534 | -6.520152 | 2.807751 | 2.173271 | 11.88822 | 7.696479
2018-01-29 19:30 | 178272 | 1320.0009 | 5 | 32 | 3.236696 | -6.520102 | 2.807751 | 2.390608 | 11.88822 | 8.406187
2018-01-29 19:32 | 178392 | 1440.0009 | 5 | 32 | 3.161011 | -6.52017 | 2.807751 | 2.607928 | 11.88822 | 9.102011
2018-01-29 19:34 | 178503.9 | 1551.8664 | 5 | 32 | 2.999992 | -6.519939 | 2.807751 | 2.810519 | 11.88822 | 9.729149
2018-01-29 19:36 | 178623.9 | 120.0008 | 6 | 32 | 3.643344 | 0 | 2.807751 | 2.810519 | 11.88822 | 9.729149
2018-01-29 19:38 | 178743.9 | 239.9999 | 6 | 32 | 3.669297 | 0 | 2.807751 | 2.810519 | 11.88822 | 9.729149
2018-01-29 19:39 | 178803.9 | 300.003 | 6 | 32 | 3.67551 | 0 | 2.807751 | 2.810519 | 11.88822 | 9.729149
2018-01-29 19:39 | 178804 | 0.0024 | 7 | 33 | 3.675652 | 0 | 0 | 0 | 0 | 0
2018-01-29 19:41 | 178924 | 120.0009 | 2 | 33 | 4.040699 | 4.890112 | 0.1624014 | 0 | 0.6490824 | 0
2018-01-29 19:43 | 179044 | 240.0009 | 2 | 33 | 4.091095 | 4.890106 | 0.3254094 | 0 | 1.312232 | 0
2018-01-29 19:45 | 179164 | 360.0002 | 2 | 33 | 4.119851 | 4.890062 | 0.4883988 | 0 | 1.981518 | 0
2018-01-29 19:47 | 179284 | 480.0002 | 2 | 33 | 4.145904 | 4.890074 | 0.651395 | 0 | 2.655104 | 0
2018-01-29 19:49 | 179404 | 600.0009 | 2 | 33 | 4.174394 | 4.890121 | 0.8143842 | 0 | 3.333207 | 0
2018-01-29 19:51 | 179524 | 720.0011 | 2 | 33 | 4.20031 | 4.863564 | 0.9773577 | 0 | 4.015707 | 0
2018-01-29 19:53 | 179644 | 840.0003 | 2 | 33 | 4.200297 | 4.430382 | 1.131925 | 0 | 4.664935 | 0
2018-01-29 19:55 | 179764 | 960.001 | 2 | 33 | 4.200274 | 4.022127 | 1.272754 | 0 | 5.256459 | 0
2018-01-29 19:57 | 179884 | 1080.0018 | 2 | 33 | 4.200255 | 3.607754 | 1.399935 | 0 | 5.790655 | 0
2018-01-29 19:59 | 180002.6 | 1198.6017 | 2 | 33 | 4.200289 | 3.259998 | 1.512865 | 0 | 6.264991 | 0
2018-01-29 20:01 | 180122.6 | 120.0003 | 3 | 33 | 4.222822 | 3.25997 | 1.621122 | 7.11e-10 | 6.720801 | 2.894e-09
2018-01-29 20:03 | 180242.6 | 240.0002 | 3 | 33 | 4.249935 | 3.259884 | 1.729766 | 7.11e-10 | 7.181019 | 2.894e-09
2018-01-29 20:05 | 180362.6 | 360.0011 | 3 | 33 | 4.28123 | 3.260015 | 1.838438 | 7.11e-10 | 7.644519 | 2.894e-09
2018-01-29 20:07 | 180482.6 | 480.0009 | 3 | 33 | 4.317005 | 3.259922 | 1.947096 | 7.11e-10 | 8.111644 | 2.894e-09
2018-01-29 20:09 | 180602.6 | 600.0003 | 3 | 33 | 4.353026 | 3.259947 | 2.055748 | 7.11e-10 | 8.582639 | 2.894e-09
2018-01-29 20:11 | 180722.6 | 720.0011 | 3 | 33 | 4.390633 | 3.259918 | 2.16442 | 7.11e-10 | 9.057727 | 2.894e-09
2018-01-29 20:13 | 180842.6 | 840.001 | 3 | 33 | 4.400263 | 2.858055 | 2.267529 | 7.11e-10 | 9.51131 | 2.894e-09
2018-01-29 20:15 | 180962.6 | 960.0003 | 3 | 33 | 4.400285 | 2.444185 | 2.355817 | 7.11e-10 | 9.899799 | 2.894e-09
2018-01-29 20:17 | 181082.6 | 1080.001 | 3 | 33 | 4.400288 | 2.114204 | 2.431523 | 7.11e-10 | 10.23293 | 2.894e-09
2018-01-29 20:19 | 181202.6 | 1200.0013 | 3 | 33 | 4.400288 | 1.844064 | 2.497335 | 7.11e-10 | 10.52252 | 2.894e-09
2018-01-29 20:21 | 181322.6 | 1320 | 3 | 33 | 4.400241 | 1.617142 | 2.554954 | 7.11e-10 | 10.77605 | 2.894e-09
2018-01-29 20:23 | 181442.6 | 1440.0002 | 3 | 33 | 4.400238 | 1.412224 | 2.605402 | 7.11e-10 | 10.99804 | 2.894e-09
2018-01-29 20:25 | 181562.6 | 1560.0004 | 3 | 33 | 4.400249 | 1.227983 | 2.649272 | 7.11e-10 | 11.19108 | 2.894e-09
2018-01-29 20:27 | 181682.6 | 1680.001 | 3 | 33 | 4.400204 | 1.084402 | 2.687728 | 7.11e-10 | 11.36029 | 2.894e-09
2018-01-29 20:29 | 181802.6 | 1800.0003 | 3 | 33 | 4.400218 | 0.9658899 | 2.721829 | 7.11e-10 | 11.51035 | 2.894e-09
2018-01-29 20:31 | 181922.6 | 1920.0002 | 3 | 33 | 4.400214 | 0.8605347 | 2.752239 | 7.11e-10 | 11.64416 | 2.894e-09
2018-01-29 20:33 | 182042.6 | 2040.0018 | 3 | 33 | 4.400201 | 0.7587214 | 2.779222 | 7.11e-10 | 11.76289 | 2.894e-09
2018-01-29 20:35 | 182162.6 | 2160.0001 | 3 | 33 | 4.400204 | 0.6761074 | 2.803079 | 7.11e-10 | 11.86786 | 2.894e-09
2018-01-29 20:35 | 182203.8 | 2201.1865 | 3 | 33 | 4.400201 | 0.6519966 | 2.810673 | 7.11e-10 | 11.90128 | 2.894e-09
2018-01-29 20:37 | 182323.9 | 120.0006 | 4 | 33 | 4.339818 | 0 | 2.810673 | 7.11e-10 | 11.90128 | 2.894e-09
2018-01-29 20:39 | 182443.9 | 240.0007 | 4 | 33 | 4.333482 | 0 | 2.810673 | 7.11e-10 | 11.90128 | 2.894e-09
2018-01-29 20:40 | 182503.9 | 300.0005 | 4 | 33 | 4.331639 | 0 | 2.810673 | 7.11e-10 | 11.90128 | 2.894e-09
2018-01-29 20:42 | 182623.9 | 120.0001 | 5 | 33 | 3.787308 | -6.520108 | 2.810673 | 0.217316 | 11.90128 | 0.8374138
2018-01-29 20:44 | 182743.9 | 240.001 | 5 | 33 | 3.712542 | -6.52013 | 2.810673 | 0.4346497 | 11.90128 | 1.652252
2018-01-29 20:46 | 182863.9 | 360.0009 | 5 | 33 | 3.642632 | -6.520076 | 2.810673 | 0.6519498 | 11.90128 | 2.451301
2018-01-29 20:48 | 182983.9 | 480.001 | 5 | 33 | 3.576331 | -6.520026 | 2.810673 | 0.8692954 | 11.90128 | 3.235745
2018-01-29 20:50 | 183103.9 | 600.0005 | 5 | 33 | 3.513398 | -6.520106 | 2.810673 | 1.086616 | 11.90128 | 4.006089
2018-01-29 20:52 | 183223.9 | 720.0009 | 5 | 33 | 3.458262 | -6.520103 | 2.810673 | 1.303938 | 11.90128 | 4.763382
2018-01-29 20:54 | 183343.9 | 840.0006 | 5 | 33 | 3.413454 | -6.520038 | 2.810673 | 1.521281 | 11.90128 | 5.510039
2018-01-29 20:56 | 183463.9 | 960.0004 | 5 | 33 | 3.373469 | -6.520098 | 2.810673 | 1.738583 | 11.90128 | 6.247386
2018-01-29 20:58 | 183583.9 | 1080.0006 | 5 | 33 | 3.333456 | -6.520048 | 2.810673 | 1.955913 | 11.90128 | 6.976236
2018-01-29 21:00 | 183703.9 | 1200.0001 | 5 | 33 | 3.287054 | -6.520092 | 2.810673 | 2.173251 | 11.90128 | 7.695812
2018-01-29 21:02 | 183823.9 | 1320.0004 | 5 | 33 | 3.235772 | -6.520132 | 2.810673 | 2.390595 | 11.90128 | 8.40484
2018-01-29 21:04 | 183943.9 | 1440.0016 | 5 | 33 | 3.163107 | -6.520095 | 2.810673 | 2.607908 | 11.90128 | 9.100778
2018-01-29 21:06 | 184056.6 | 1552.6903 | 5 | 33 | 2.99999 | -6.520098 | 2.810673 | 2.812018 | 11.90128 | 9.732973
2018-01-29 21:08 | 184176.7 | 120.0012 | 6 | 33 | 3.642593 | 0 | 2.810673 | 2.812018 | 11.90128 | 9.732973
2018-01-29 21:10 | 184296.7 | 240.003 | 6 | 33 | 3.668621 | 0 | 2.810673 | 2.812018 | 11.90128 | 9.732973
2018-01-29 21:11 | 184356.7 | 300.0026 | 6 | 33 | 3.674625 | 0 | 2.810673 | 2.812018 | 11.90128 | 9.732973
2018-01-29 21:11 | 184356.7 | 0.0024 | 7 | 34 | 3.674743 | 0 | 0 | 0 | 0 | 0
2018-01-29 21:13 | 184476.8 | 120.0014 | 2 | 34 | 4.03969 | 4.890118 | 0.16241 | 1.54e-09 | 0.6490884 | 5.658e-09
2018-01-29 21:15 | 184596.8 | 240.0007 | 2 | 34 | 4.08983 | 4.890152 | 0.3253944 | 1.54e-09 | 1.3119 | 5.658e-09
2018-01-29 21:17 | 184716.8 | 360.0015 | 2 | 34 | 4.12197 | 4.890114 | 0.4883891 | 1.54e-09 | 1.981247 | 5.658e-09
2018-01-29 21:19 | 184836.8 | 480.0006 | 2 | 34 | 4.149227 | 4.890141 | 0.6513965 | 1.54e-09 | 2.655467 | 5.658e-09
2018-01-29 21:21 | 184956.8 | 600.0007 | 2 | 34 | 4.173791 | 4.890091 | 0.8143966 | 1.54e-09 | 3.333789 | 5.658e-09
2018-01-29 21:23 | 185076.8 | 720.0023 | 2 | 34 | 4.199608 | 4.890135 | 0.9773989 | 1.54e-09 | 4.016207 | 5.658e-09
2018-01-29 21:25 | 185196.8 | 840.0007 | 2 | 34 | 4.2003 | 4.439241 | 1.132729 | 1.54e-09 | 4.668637 | 5.658e-09
2018-01-29 21:27 | 185316.8 | 960.0015 | 2 | 34 | 4.200294 | 3.984468 | 1.273106 | 1.54e-09 | 5.258265 | 5.658e-09
2018-01-29 21:29 | 185436.8 | 1080.0015 | 2 | 34 | 4.200271 | 3.601606 | 1.399313 | 1.54e-09 | 5.788368 | 5.658e-09
2018-01-29 21:31 | 185556.8 | 1200.0016 | 2 | 34 | 4.200305 | 3.269247 | 1.513725 | 1.54e-09 | 6.268929 | 5.658e-09
2018-01-29 21:31 | 185560.2 | 1203.4486 | 2 | 34 | 4.200265 | 3.259993 | 1.516856 | 1.54e-09 | 6.282083 | 5.658e-09
2018-01-29 21:33 | 185680.3 | 120.0017 | 3 | 34 | 4.222204 | 3.259926 | 1.625128 | 2.304e-09 | 6.737903 | 8.765e-09
2018-01-29 21:35 | 185800.3 | 240.0009 | 3 | 34 | 4.251316 | 3.259972 | 1.733778 | 2.304e-09 | 7.198162 | 8.765e-09
2018-01-29 21:37 | 185920.3 | 360.001 | 3 | 34 | 4.284204 | 3.259974 | 1.842441 | 2.304e-09 | 7.661919 | 8.765e-09
2018-01-29 21:39 | 186040.3 | 480.0001 | 3 | 34 | 4.317311 | 3.259954 | 1.951102 | 2.304e-09 | 8.129231 | 8.765e-09
2018-01-29 21:41 | 186160.3 | 600.0009 | 3 | 34 | 4.351986 | 3.259945 | 2.059751 | 2.304e-09 | 8.600178 | 8.765e-09
2018-01-29 21:43 | 186280.3 | 720.001 | 3 | 34 | 4.390028 | 3.259939 | 2.168433 | 2.304e-09 | 9.075189 | 8.765e-09
2018-01-29 21:45 | 186400.3 | 840.0007 | 3 | 34 | 4.400291 | 2.830889 | 2.271147 | 2.304e-09 | 9.527024 | 8.765e-09
2018-01-29 21:47 | 186520.3 | 960.0001 | 3 | 34 | 4.40028 | 2.442421 | 2.358789 | 2.304e-09 | 9.912673 | 8.765e-09
2018-01-29 21:49 | 186640.3 | 1080.0009 | 3 | 34 | 4.400263 | 2.123129 | 2.434722 | 2.304e-09 | 10.2468 | 8.765e-09
2018-01-29 21:51 | 186760.3 | 1200.001 | 3 | 34 | 4.400322 | 1.857651 | 2.500997 | 2.304e-09 | 10.53843 | 8.765e-09
2018-01-29 21:53 | 186880.3 | 1320.001 | 3 | 34 | 4.400255 | 1.610417 | 2.558765 | 2.304e-09 | 10.79262 | 8.765e-09
2018-01-29 21:55 | 187000.3 | 1440.0003 | 3 | 34 | 4.400254 | 1.399574 | 2.608744 | 2.304e-09 | 11.01254 | 8.765e-09
2018-01-29 21:57 | 187120.3 | 1560.0001 | 3 | 34 | 4.400224 | 1.2307 | 2.652499 | 2.304e-09 | 11.20508 | 8.765e-09
2018-01-29 21:59 | 187240.3 | 1680.0009 | 3 | 34 | 4.400241 | 1.09278 | 2.691139 | 2.304e-09 | 11.3751 | 8.765e-09
2018-01-29 22:01 | 187360.3 | 1800.0009 | 3 | 34 | 4.400203 | 0.9678373 | 2.725456 | 2.304e-09 | 11.5261 | 8.765e-09
2018-01-29 22:03 | 187480.3 | 1920.0002 | 3 | 34 | 4.400229 | 0.8493071 | 2.755711 | 2.304e-09 | 11.65923 | 8.765e-09
2018-01-29 22:05 | 187600.3 | 2040.001 | 3 | 34 | 4.400224 | 0.7555361 | 2.782398 | 2.304e-09 | 11.77666 | 8.765e-09
2018-01-29 22:07 | 187720.3 | 2160.0002 | 3 | 34 | 4.400209 | 0.6770601 | 2.806229 | 2.304e-09 | 11.88152 | 8.765e-09
2018-01-29 22:08 | 187765.4 | 2205.1312 | 3 | 34 | 4.400195 | 0.6519985 | 2.814559 | 2.304e-09 | 11.91818 | 8.765e-09
2018-01-29 22:10 | 187885.4 | 120.0018 | 4 | 34 | 4.340305 | 0 | 2.814559 | 2.304e-09 | 11.91818 | 8.765e-09
2018-01-29 22:12 | 188005.4 | 240.0009 | 4 | 34 | 4.334124 | 0 | 2.814559 | 2.304e-09 | 11.91818 | 8.765e-09
2018-01-29 22:13 | 188065.4 | 300.0022 | 4 | 34 | 4.332363 | 0 | 2.814559 | 2.304e-09 | 11.91818 | 8.765e-09
2018-01-29 22:15 | 188185.5 | 120.0002 | 5 | 34 | 3.789523 | -6.519861 | 2.814559 | 0.2173141 | 11.91818 | 0.8373829
2018-01-29 22:17 | 188305.5 | 240.0001 | 5 | 34 | 3.715792 | -6.519956 | 2.814559 | 0.434628 | 11.91818 | 1.652735
2018-01-29 22:19 | 188425.5 | 360.0002 | 5 | 34 | 3.645089 | -6.519839 | 2.814559 | 0.6519485 | 11.91818 | 2.452562
2018-01-29 22:21 | 188545.5 | 480.0002 | 5 | 34 | 3.574958 | -6.519871 | 2.814559 | 0.8692416 | 11.91818 | 3.23696
2018-01-29 22:23 | 188665.5 | 600.0001 | 5 | 34 | 3.512547 | -6.519865 | 2.814559 | 1.086559 | 11.91818 | 4.006894
2018-01-29 22:25 | 188785.5 | 720.0002 | 5 | 34 | 3.460149 | -6.519848 | 2.814559 | 1.303905 | 11.91818 | 4.764461
2018-01-29 22:27 | 188905.5 | 840.0001 | 5 | 34 | 3.416089 | -6.519876 | 2.814559 | 1.521213 | 11.91818 | 5.511501
2018-01-29 22:29 | 189025.5 | 960.001 | 5 | 34 | 3.373853 | -6.519905 | 2.814559 | 1.738548 | 11.91818 | 6.249391
2018-01-29 22:31 | 189145.5 | 1080.0009 | 5 | 34 | 3.330349 | -6.519895 | 2.814559 | 1.955873 | 11.91818 | 6.977831
2018-01-29 22:33 | 189265.5 | 1200.0009 | 5 | 34 | 3.28821 | -6.519901 | 2.814559 | 2.17321 | 11.91818 | 7.697124
2018-01-29 22:35 | 189385.5 | 1320.0001 | 5 | 34 | 3.23956 | -6.519963 | 2.814559 | 2.390532 | 11.91818 | 8.406619
2018-01-29 22:37 | 189505.5 | 1440.0018 | 5 | 34 | 3.167745 | -6.519948 | 2.814559 | 2.607863 | 11.91818 | 9.103645
2018-01-29 22:39 | 189616.8 | 1551.28 | 5 | 34 | 2.999988 | -6.519969 | 2.814559 | 2.809358 | 11.91818 | 9.728419
2018-01-29 22:41 | 189736.8 | 120.0008 | 6 | 34 | 3.643514 | 0 | 2.814559 | 2.809358 | 11.91818 | 9.728419
2018-01-29 22:43 | 189856.8 | 239.9999 | 6 | 34 | 3.669214 | 0 | 2.814559 | 2.809358 | 11.91818 | 9.728419
2018-01-29 22:44 | 189916.8 | 300.0038 | 6 | 34 | 3.675174 | 0 | 2.814559 | 2.809358 | 11.91818 | 9.728419
2018-01-29 22:44 | 189916.8 | 0.0024 | 7 | 35 | 3.675157 | 0 | 0 | 0 | 0 | 0
2018-01-29 22:46 | 190036.9 | 120.0002 | 2 | 35 | 4.038435 | 4.889889 | 0.1623935 | 0 | 0.6487299 | 0
2018-01-29 22:48 | 190156.9 | 240.0002 | 2 | 35 | 4.092325 | 4.88986 | 0.3253959 | 0 | 1.311684 | 0
2018-01-29 22:50 | 190276.9 | 360.0009 | 2 | 35 | 4.123628 | 4.889837 | 0.4883827 | 0 | 1.981475 | 0
2018-01-29 22:52 | 190396.9 | 480.0011 | 2 | 35 | 4.147915 | 4.88983 | 0.6513774 | 0 | 2.65559 | 0
2018-01-29 22:54 | 190516.9 | 600.0002 | 2 | 35 | 4.171417 | 4.889814 | 0.8143786 | 0 | 3.33361 | 0
2018-01-29 22:56 | 190636.9 | 720.001 | 2 | 35 | 4.199127 | 4.889801 | 0.9773435 | 0 | 4.01559 | 0
2018-01-29 22:58 | 190756.9 | 840.0003 | 2 | 35 | 4.200299 | 4.396732 | 1.131943 | 0 | 4.66495 | 0
2018-01-29 23:00 | 190876.9 | 960.0019 | 2 | 35 | 4.200307 | 3.987967 | 1.271571 | 0 | 5.251428 | 0
2018-01-29 23:02 | 190996.9 | 1080.001 | 2 | 35 | 4.200264 | 3.622261 | 1.39822 | 0 | 5.78339 | 0
2018-01-29 23:04 | 191116.9 | 1200.0003 | 2 | 35 | 4.200261 | 3.287764 | 1.513422 | 0 | 6.267272 | 0
2018-01-29 23:04 | 191127.1 | 1210.1761 | 2 | 35 | 4.200255 | 3.259987 | 1.522672 | 0 | 6.306126 | 0
2018-01-29 23:06 | 191247.1 | 120.0009 | 3 | 35 | 4.225203 | 3.259895 | 1.630944 | 0 | 6.762087 | 0
2018-01-29 23:08 | 191367.1 | 240.001 | 3 | 35 | 4.254875 | 3.259941 | 1.739592 | 0 | 7.222761 | 0
2018-01-29 23:10 | 191487.1 | 360.0001 | 3 | 35 | 4.28598 | 3.259928 | 1.848254 | 0 | 7.686775 | 0
2018-01-29 23:12 | 191607.1 | 480.0009 | 3 | 35 | 4.317983 | 3.259974 | 1.956903 | 0 | 8.154165 | 0
2018-01-29 23:14 | 191727.1 | 600.0001 | 3 | 35 | 4.354462 | 3.259903 | 2.065561 | 0 | 8.625275 | 0
2018-01-29 23:16 | 191847.1 | 720.0001 | 3 | 35 | 4.395995 | 3.259892 | 2.174222 | 0 | 9.100677 | 0
2018-01-29 23:18 | 191967.1 | 840.0007 | 3 | 35 | 4.400286 | 2.792624 | 2.275134 | 0 | 9.544698 | 0
2018-01-29 23:20 | 192087.1 | 960.0009 | 3 | 35 | 4.400306 | 2.423578 | 2.361826 | 0 | 9.926167 | 0
2018-01-29 23:22 | 192207.1 | 1080.0017 | 3 | 35 | 4.400248 | 2.108519 | 2.437307 | 0 | 10.25831 | 0
2018-01-29 23:24 | 192327.1 | 1200.0009 | 3 | 35 | 4.400259 | 1.818031 | 2.502706 | 0 | 10.54608 | 0
2018-01-29 23:26 | 192447.1 | 1320.0002 | 3 | 35 | 4.40024 | 1.580629 | 2.559175 | 0 | 10.79455 | 0
2018-01-29 23:28 | 192567.1 | 1440.0003 | 3 | 35 | 4.400258 | 1.386946 | 2.608539 | 0 | 11.01177 | 0
2018-01-29 23:30 | 192687.1 | 1560.0018 | 3 | 35 | 4.400239 | 1.226543 | 2.652025 | 0 | 11.20312 | 0
2018-01-29 23:32 | 192807.1 | 1680.0011 | 3 | 35 | 4.400234 | 1.07953 | 2.690434 | 0 | 11.37213 | 0
2018-01-29 23:34 | 192927.1 | 1800.0001 | 3 | 35 | 4.400238 | 0.9451389 | 2.724085 | 0 | 11.5202 | 0
2018-01-29 23:36 | 193047.1 | 1920.0018 | 3 | 35 | 4.400216 | 0.8400087 | 2.753778 | 0 | 11.65086 | 0
2018-01-29 23:38 | 193167.1 | 2040.0017 | 3 | 35 | 4.400207 | 0.7516708 | 2.780255 | 0 | 11.76736 | 0
2018-01-29 23:40 | 193287.1 | 2160.0009 | 3 | 35 | 4.400203 | 0.6754637 | 2.80404 | 0 | 11.87202 | 0
2018-01-29 23:41 | 193325.1 | 2197.9927 | 3 | 35 | 4.400195 | 0.6519899 | 2.811047 | 0 | 11.90285 | 0
2018-01-29 23:43 | 193445.1 | 120 | 4 | 35 | 4.340636 | 0 | 2.811049 | 0 | 11.90286 | 0
2018-01-29 23:45 | 193565.1 | 240.0008 | 4 | 35 | 4.334513 | 0 | 2.811049 | 0 | 11.90286 | 0
2018-01-29 23:46 | 193625.1 | 300.0006 | 4 | 35 | 4.33274 | 0 | 2.811049 | 0 | 11.90286 | 0
2018-01-29 23:48 | 193745.2 | 120.0001 | 5 | 35 | 3.793097 | -6.519966 | 2.811049 | 0.2172996 | 11.90286 | 0.8378322
2018-01-29 23:50 | 193865.2 | 240.001 | 5 | 35 | 3.717579 | -6.519989 | 2.811049 | 0.4346339 | 11.90286 | 1.653945
2018-01-29 23:52 | 193985.2 | 360.0001 | 5 | 35 | 3.64222 | -6.519906 | 2.811049 | 0.6519327 | 11.90286 | 2.453537
2018-01-29 23:54 | 194105.2 | 480.0001 | 5 | 35 | 3.574564 | -6.519961 | 2.811049 | 0.8692613 | 11.90286 | 3.237602
2018-01-29 23:56 | 194225.2 | 600.0001 | 5 | 35 | 3.514182 | -6.519831 | 2.811049 | 1.086586 | 11.90286 | 4.007724
2018-01-29 23:58 | 194345.2 | 720.0009 | 5 | 35 | 3.463002 | -6.519879 | 2.811049 | 1.303896 | 11.90286 | 4.76571
2018-01-30 | 194465.2 | 840.0001 | 5 | 35 | 3.41607 | -6.519906 | 2.811049 | 1.521217 | 11.90286 | 5.513194
2018-01-30 00:02 | 194585.2 | 960.001 | 5 | 35 | 3.372182 | -6.519885 | 2.811049 | 1.738536 | 11.90286 | 6.250657
2018-01-30 00:04 | 194705.2 | 1080.0009 | 5 | 35 | 3.332197 | -6.519946 | 2.811049 | 1.955875 | 11.90286 | 6.979211
2018-01-30 00:06 | 194825.2 | 1200.0001 | 5 | 35 | 3.291663 | -6.519935 | 2.811049 | 2.173203 | 11.90286 | 7.69902
2018-01-30 00:08 | 194945.2 | 1320.0009 | 5 | 35 | 3.242937 | -6.519948 | 2.811049 | 2.390546 | 11.90286 | 8.409401
2018-01-30 00:10 | 195065.2 | 1440.0001 | 5 | 35 | 3.163294 | -6.519955 | 2.811049 | 2.607847 | 11.90286 | 9.10629
2018-01-30 00:12 | 195176.8 | 1551.6104 | 5 | 35 | 2.99999 | -6.519875 | 2.811049 | 2.809988 | 11.90286 | 9.732186
2018-01-30 00:14 | 195296.9 | 120.0017 | 6 | 35 | 3.643244 | 0 | 2.811049 | 2.810018 | 11.90286 | 9.732276
2018-01-30 00:16 | 195416.9 | 240.0001 | 6 | 35 | 3.668933 | 0 | 2.811049 | 2.810018 | 11.90286 | 9.732276
2018-01-30 00:17 | 195476.9 | 300.0039 | 6 | 35 | 3.675033 | 0 | 2.811049 | 2.810018 | 11.90286 | 9.732276
2018-01-30 00:17 | 195476.9 | 0.0024 | 7 | 36 | 3.674955 | 0 | 0 | 0 | 0 | 0
2018-01-30 00:19 | 195597 | 120.0009 | 2 | 36 | 4.039981 | 4.889996 | 0.1623918 | 2.464e-09 | 0.6486912 | 9.054e-09
2018-01-30 00:21 | 195717 | 240.0002 | 2 | 36 | 4.091466 | 4.88999 | 0.3253973 | 2.464e-09 | 1.311828 | 9.054e-09
2018-01-30 00:23 | 195837 | 360.0002 | 2 | 36 | 4.12107 | 4.889893 | 0.4883692 | 2.464e-09 | 1.981219 | 9.054e-09
2018-01-30 00:25 | 195957 | 480.0009 | 2 | 36 | 4.144276 | 4.889929 | 0.6513765 | 2.464e-09 | 2.654852 | 9.054e-09
2018-01-30 00:27 | 196077 | 600.001 | 2 | 36 | 4.170987 | 4.889933 | 0.8143687 | 2.464e-09 | 3.332439 | 9.054e-09
2018-01-30 00:29 | 196197 | 720.0002 | 2 | 36 | 4.200347 | 4.869961 | 0.9773461 | 2.464e-09 | 4.014698 | 9.054e-09
2018-01-30 00:31 | 196317 | 840.0002 | 2 | 36 | 4.200296 | 4.411493 | 1.13168 | 2.464e-09 | 4.662945 | 9.054e-09
2018-01-30 00:33 | 196437 | 960.0003 | 2 | 36 | 4.20029 | 4.016016 | 1.271953 | 2.464e-09 | 5.252131 | 9.054e-09
2018-01-30 00:35 | 196557 | 1080.0003 | 2 | 36 | 4.200299 | 3.64167 | 1.399521 | 2.464e-09 | 5.787953 | 9.054e-09
2018-01-30 00:37 | 196676.9 | 1199.9553 | 2 | 36 | 4.200277 | 3.259996 | 1.514498 | 2.464e-09 | 6.270891 | 9.054e-09
2018-01-30 00:39 | 196796.9 | 120.0002 | 3 | 36 | 4.224115 | 3.259949 | 1.622755 | 2.464e-09 | 6.72678 | 9.054e-09
2018-01-30 00:41 | 196916.9 | 240.0019 | 3 | 36 | 4.252282 | 3.259998 | 1.731443 | 2.464e-09 | 7.187402 | 9.054e-09
2018-01-30 00:43 | 197036.9 | 360.0003 | 3 | 36 | 4.281961 | 3.260084 | 1.840101 | 2.464e-09 | 7.65103 | 9.054e-09
2018-01-30 00:45 | 197156.9 | 480.0003 | 3 | 36 | 4.315681 | 3.26004 | 1.948761 | 2.464e-09 | 8.118094 | 9.054e-09
2018-01-30 00:47 | 197276.9 | 600.0018 | 3 | 36 | 4.354106 | 3.260019 | 2.057422 | 2.464e-09 | 8.589125 | 9.054e-09
2018-01-30 00:49 | 197396.9 | 720.0002 | 3 | 36 | 4.393214 | 3.260067 | 2.166086 | 2.464e-09 | 9.06437 | 9.054e-09
2018-01-30 00:51 | 197516.9 | 840.0002 | 3 | 36 | 4.400305 | 2.836929 | 2.268263 | 2.464e-09 | 9.51391 | 9.054e-09
2018-01-30 00:53 | 197636.9 | 960.0003 | 3 | 36 | 4.400255 | 2.455633 | 2.356339 | 2.464e-09 | 9.90147 | 9.054e-09
2018-01-30 00:55 | 197756.9 | 1080.0002 | 3 | 36 | 4.400295 | 2.107878 | 2.432305 | 2.464e-09 | 10.23574 | 9.054e-09
2018-01-30 00:57 | 197876.9 | 1200.0003 | 3 | 36 | 4.400267 | 1.828476 | 2.497726 | 2.464e-09 | 10.52361 | 9.054e-09
2018-01-30 00:59 | 197996.9 | 1320.0011 | 3 | 36 | 4.400266 | 1.598033 | 2.554711 | 2.464e-09 | 10.77436 | 9.054e-09
2018-01-30 01:01 | 198116.9 | 1440.0011 | 3 | 36 | 4.400239 | 1.40805 | 2.604737 | 2.464e-09 | 10.99449 | 9.054e-09
2018-01-30 01:03 | 198236.9 | 1560.0012 | 3 | 36 | 4.400207 | 1.232912 | 2.648725 | 2.464e-09 | 11.18805 | 9.054e-09
2018-01-30 01:05 | 198356.9 | 1680.0002 | 3 | 36 | 4.400253 | 1.077252 | 2.687098 | 2.464e-09 | 11.3569 | 9.054e-09
2018-01-30 01:07 | 198476.9 | 1800.0011 | 3 | 36 | 4.400212 | 0.9539099 | 2.720875 | 2.464e-09 | 11.50552 | 9.054e-09
2018-01-30 01:09 | 198596.9 | 1920.0013 | 3 | 36 | 4.400214 | 0.8525915 | 2.750908 | 2.464e-09 | 11.63768 | 9.054e-09
2018-01-30 01:11 | 198716.9 | 2040.0003 | 3 | 36 | 4.400204 | 0.7620363 | 2.777805 | 2.464e-09 | 11.75603 | 9.054e-09
2018-01-30 01:13 | 198836.9 | 2160.0002 | 3 | 36 | 4.400205 | 0.6745272 | 2.80174 | 2.464e-09 | 11.86135 | 9.054e-09
2018-01-30 01:13 | 198870.1 | 2193.1353 | 3 | 36 | 4.400177 | 0.6519995 | 2.807847 | 2.464e-09 | 11.88822 | 9.054e-09
2018-01-30 01:15 | 198990.1 | 120 | 4 | 36 | 4.339934 | 0 | 2.807849 | 2.464e-09 | 11.88823 | 9.054e-09
2018-01-30 01:17 | 199110.1 | 239.9999 | 4 | 36 | 4.333684 | 0 | 2.807849 | 2.464e-09 | 11.88823 | 9.054e-09
2018-01-30 01:18 | 199170.1 | 300.0014 | 4 | 36 | 4.331835 | 0 | 2.807849 | 2.464e-09 | 11.88823 | 9.054e-09
2018-01-30 01:20 | 199290.2 | 120.0002 | 5 | 36 | 3.791893 | -6.520033 | 2.807849 | 0.2173023 | 11.88823 | 0.8379533
2018-01-30 01:22 | 199410.2 | 240.0001 | 5 | 36 | 3.71232 | -6.520036 | 2.807849 | 0.4346398 | 11.88823 | 1.653307
2018-01-30 01:24 | 199530.2 | 360.0001 | 5 | 36 | 3.640663 | -6.519996 | 2.807849 | 0.6519256 | 11.88823 | 2.452067
2018-01-30 01:26 | 199650.2 | 480.0007 | 5 | 36 | 3.574252 | -6.519939 | 2.807849 | 0.8692695 | 11.88823 | 3.235989
2018-01-30 01:28 | 199770.2 | 600.0009 | 5 | 36 | 3.51489 | -6.519975 | 2.807849 | 1.086612 | 11.88823 | 4.006287
2018-01-30 01:30 | 199890.2 | 720.0002 | 5 | 36 | 3.460502 | -6.519889 | 2.807849 | 1.303934 | 11.88823 | 4.764192
2018-01-30 01:32 | 200010.2 | 840.0009 | 5 | 36 | 3.412644 | -6.519961 | 2.807849 | 1.521262 | 11.88823 | 5.510867
2018-01-30 01:34 | 200130.2 | 960.0002 | 5 | 36 | 3.37163 | -6.520016 | 2.807849 | 1.738559 | 11.88823 | 6.247893
2018-01-30 01:36 | 200250.2 | 1080.0009 | 5 | 36 | 3.333095 | -6.520095 | 2.807849 | 1.955895 | 11.88823 | 6.976466
2018-01-30 01:38 | 200370.2 | 1200.001 | 5 | 36 | 3.291498 | -6.520056 | 2.807849 | 2.173249 | 11.88823 | 7.69652
2018-01-30 01:40 | 200490.2 | 1320.0002 | 5 | 36 | 3.237176 | -6.520072 | 2.807849 | 2.390564 | 11.88823 | 8.406185
2018-01-30 01:42 | 200610.2 | 1440.0009 | 5 | 36 | 3.160646 | -6.520093 | 2.807849 | 2.607893 | 11.88823 | 9.102092
2018-01-30 01:44 | 200720.6 | 1550.4432 | 5 | 36 | 2.999987 | -6.52009 | 2.807849 | 2.807922 | 11.88823 | 9.721193
2018-01-30 01:46 | 200840.7 | 120 | 6 | 36 | 3.642729 | 0 | 2.807849 | 2.807922 | 11.88823 | 9.721193
2018-01-30 01:48 | 200960.7 | 240 | 6 | 36 | 3.668824 | 0 | 2.807849 | 2.807922 | 11.88823 | 9.721193
2018-01-30 01:49 | 201020.7 | 300.0021 | 6 | 36 | 3.675079 | 0 | 2.807849 | 2.807922 | 11.88823 | 9.721193
2018-01-30 01:49 | 201020.7 | 0.0024 | 7 | 37 | 3.674901 | 0 | 0 | 0 | 0 | 0
2018-01-30 01:51 | 201140.8 | 120.001 | 2 | 37 | 4.040523 | 4.889956 | 0.1624043 | 5.681e-09 | 0.649089 | 2.0879e-08
2018-01-30 01:53 | 201260.8 | 240.0009 | 2 | 37 | 4.091192 | 4.889936 | 0.3253926 | 5.681e-09 | 1.312147 | 2.0879e-08
2018-01-30 01:55 | 201380.8 | 360.0002 | 2 | 37 | 4.119719 | 4.889938 | 0.4883755 | 5.681e-09 | 1.981413 | 2.0879e-08
2018-01-30 01:57 | 201500.8 | 480.0001 | 2 | 37 | 4.145731 | 4.889914 | 0.6513687 | 5.681e-09 | 2.654968 | 2.0879e-08
2018-01-30 01:59 | 201620.8 | 600.0011 | 2 | 37 | 4.173596 | 4.889874 | 0.8143679 | 5.681e-09 | 3.333041 | 2.0879e-08
2018-01-30 02:01 | 201740.8 | 720.001 | 2 | 37 | 4.200285 | 4.878271 | 0.9773479 | 5.681e-09 | 4.015449 | 2.0879e-08
2018-01-30 02:03 | 201860.8 | 840.0018 | 2 | 37 | 4.200268 | 4.435354 | 1.132184 | 5.681e-09 | 4.665805 | 2.0879e-08
2018-01-30 02:05 | 201980.8 | 960.0002 | 2 | 37 | 4.200325 | 4.027159 | 1.27317 | 5.681e-09 | 5.25799 | 2.0879e-08
2018-01-30 02:07 | 202100.8 | 1080.0002 | 2 | 37 | 4.200293 | 3.604656 | 1.400339 | 5.681e-09 | 5.792135 | 2.0879e-08
2018-01-30 02:09 | 202218.3 | 1197.5112 | 2 | 37 | 4.200313 | 3.259989 | 1.512199 | 5.681e-09 | 6.261979 | 2.0879e-08
2018-01-30 02:11 | 202338.2918 | 120.0008 | 3 | 37 | 4.223195 | 3.259939 | 1.620453 | 5.681e-09 | 6.717796 | 2.0879e-08
2018-01-30 02:13 | 202458.2912 | 240.0002 | 3 | 37 | 4.250061 | 3.260035 | 1.729141 | 5.681e-09 | 7.17824 | 2.0879e-08
2018-01-30 02:15 | 202578.2911 | 360.0001 | 3 | 37 | 4.281333 | 3.260077 | 1.837798 | 5.681e-09 | 7.641684 | 2.0879e-08
2018-01-30 02:17 | 202698.2935 | 480.0025 | 3 | 37 | 4.316719 | 3.260038 | 1.946458 | 5.681e-09 | 8.108824 | 2.0879e-08
2018-01-30 02:19 | 202818.2918 | 600.0008 | 3 | 37 | 4.352655 | 3.259968 | 2.055104 | 5.681e-09 | 8.579748 | 2.0879e-08
2018-01-30 02:21 | 202938.2917 | 720.0007 | 3 | 37 | 4.390389 | 3.259998 | 2.163777 | 5.681e-09 | 9.054814 | 2.0879e-08
2018-01-30 02:23 | 203058.2919 | 840.0009 | 3 | 37 | 4.400275 | 2.863869 | 2.267081 | 5.681e-09 | 9.509245 | 2.0879e-08
2018-01-30 02:25 | 203178.2927 | 960.0017 | 3 | 37 | 4.400288 | 2.447512 | 2.355471 | 5.681e-09 | 9.898189 | 2.0879e-08
2018-01-30 02:27 | 203298.2918 | 1080.0008 | 3 | 37 | 4.40028 | 2.117691 | 2.431335 | 5.681e-09 | 10.23201 | 2.0879e-08
2018-01-30 02:29 | 203418.2918 | 1200.0008 | 3 | 37 | 4.400247 | 1.844502 | 2.497241 | 5.681e-09 | 10.52202 | 2.0879e-08
2018-01-30 02:31 | 203538.2914 | 1320.0004 | 3 | 37 | 4.400262 | 1.619477 | 2.554908 | 5.681e-09 | 10.77576 | 2.0879e-08
2018-01-30 02:33 | 203658.2918 | 1440.0008 | 3 | 37 | 4.400253 | 1.412596 | 2.605406 | 5.681e-09 | 10.99797 | 2.0879e-08
2018-01-30 02:35 | 203778.291 | 1560 | 3 | 37 | 4.40023 | 1.22919 | 2.649282 | 5.681e-09 | 11.19103 | 2.0879e-08
2018-01-30 02:37 | 203898.2918 | 1680.0008 | 3 | 37 | 4.40024 | 1.0852 | 2.687775 | 5.681e-09 | 11.36041 | 2.0879e-08
2018-01-30 02:39 | 204018.2918 | 1800.0008 | 3 | 37 | 4.400269 | 0.9658003 | 2.721859 | 5.681e-09 | 11.51039 | 2.0879e-08
2018-01-30 02:41 | 204138.2918 | 1920.0008 | 3 | 37 | 4.40025 | 0.8603029 | 2.752254 | 5.681e-09 | 11.64413 | 2.0879e-08
2018-01-30 02:43 | 204258.2927 | 2040.0017 | 3 | 37 | 4.400238 | 0.7580042 | 2.779197 | 5.681e-09 | 11.76269 | 2.0879e-08
2018-01-30 02:45 | 204378.2919 | 2160.0009 | 3 | 37 | 4.400204 | 0.6750231 | 2.803022 | 5.681e-09 | 11.86753 | 2.0879e-08
2018-01-30 02:46 | 204417.5324 | 2199.2414 | 3 | 37 | 4.400238 | 0.6519995 | 2.810247 | 5.681e-09 | 11.89931 | 2.0879e-08
2018-01-30 02:48 | 204537.6 | 120 | 4 | 37 | 4.340327 | 0 | 2.810247 | 5.681e-09 | 11.89931 | 2.0879e-08
2018-01-30 02:50 | 204657.6 | 240.0008 | 4 | 37 | 4.334049 | 0 | 2.810247 | 5.681e-09 | 11.89931 | 2.0879e-08
2018-01-30 02:51 | 204717.6 | 300.0014 | 4 | 37 | 4.332198 | 0 | 2.810247 | 5.681e-09 | 11.89931 | 2.0879e-08
2018-01-30 02:53 | 204837.6711 | 120.0009 | 5 | 37 | 3.789263 | -6.519991 | 2.810247 | 0.2173193 | 11.89931 | 0.8377836
2018-01-30 02:55 | 204957.6711 | 240.0009 | 5 | 37 | 3.71385 | -6.519975 | 2.810247 | 0.4346257 | 11.89931 | 1.652902
2018-01-30 02:57 | 205077.6702 | 360 | 5 | 37 | 3.643201 | -6.519958 | 2.810247 | 0.6519626 | 11.89931 | 2.452284
2018-01-30 02:59 | 205197.6719 | 480.0017 | 5 | 37 | 3.576945 | -6.519986 | 2.810247 | 0.8692771 | 11.89931 | 3.236738
2018-01-30 03:01 | 205317.6703 | 600.0001 | 5 | 37 | 3.513671 | -6.519925 | 2.810247 | 1.086579 | 11.89931 | 4.007098
2018-01-30 03:03 | 205437.6719 | 720.0017 | 5 | 37 | 3.459169 | -6.519963 | 2.810247 | 1.303944 | 11.89931 | 4.764688
2018-01-30 03:05 | 205557.6718 | 840.0016 | 5 | 37 | 3.413493 | -6.519951 | 2.810247 | 1.521245 | 11.89931 | 5.5113
2018-01-30 03:07 | 205677.671 | 960.0008 | 5 | 37 | 3.373149 | -6.520055 | 2.810247 | 1.738601 | 11.89931 | 6.248782
2018-01-30 03:09 | 205797.6719 | 1080.0017 | 5 | 37 | 3.333293 | -6.52003 | 2.810247 | 1.9559 | 11.89931 | 6.977485
2018-01-30 03:11 | 205917.6711 | 1200.0009 | 5 | 37 | 3.287782 | -6.520046 | 2.810247 | 2.173251 | 11.89931 | 7.69708
2018-01-30 03:13 | 206037.6719 | 1320.0017 | 5 | 37 | 3.236749 | -6.520105 | 2.810247 | 2.390558 | 11.89931 | 8.406217
2018-01-30 03:15 | 206157.6718 | 1440.0016 | 5 | 37 | 3.162488 | -6.520041 | 2.810247 | 2.607901 | 11.89931 | 9.102326
2018-01-30 03:16 | 206269.9509 | 1552.2807 | 5 | 37 | 3 | -6.52002 | 2.810247 | 2.81124 | 11.89931 | 9.73209
2018-01-30 03:18 | 206390 | 120.0008 | 6 | 37 | 3.642158 | 0 | 2.810247 | 2.81124 | 11.89931 | 9.73209
2018-01-30 03:20 | 206510 | 239.9999 | 6 | 37 | 3.668227 | 0 | 2.810247 | 2.81124 | 11.89931 | 9.73209
2018-01-30 03:21 | 206570 | 300.0037 | 6 | 37 | 3.674316 | 0 | 2.810247 | 2.81124 | 11.89931 | 9.73209
2018-01-30 03:21 | 206570 | 0.0026 | 7 | 38 | 3.674394 | 0 | 0 | 0 | 0 | 0
2018-01-30 03:23 | 206690.1 | 120.0009 | 2 | 38 | 4.040647 | 4.889912 | 0.1624057 | 2.777e-09 | 0.6491578 | 1.0203e-08
2018-01-30 03:25 | 206810.1 | 240.0001 | 2 | 38 | 4.090055 | 4.889896 | 0.3253834 | 2.777e-09 | 1.312038 | 1.0203e-08
2018-01-30 03:27 | 206930.1 | 360.001 | 2 | 38 | 4.122153 | 4.889881 | 0.4883757 | 2.777e-09 | 1.981411 | 1.0203e-08
2018-01-30 03:29 | 207050.1 | 480.0002 | 2 | 38 | 4.148951 | 4.88987 | 0.6513734 | 2.777e-09 | 2.655568 | 1.0203e-08
2018-01-30 03:31 | 207170.1 | 600.0002 | 2 | 38 | 4.174179 | 4.889925 | 0.8143438 | 2.777e-09 | 3.333773 | 1.0203e-08
2018-01-30 03:33 | 207290.1 | 720.0003 | 2 | 38 | 4.200185 | 4.889847 | 0.9773434 | 2.777e-09 | 4.016284 | 1.0203e-08
2018-01-30 03:35 | 207410.1 | 840.001 | 2 | 38 | 4.200261 | 4.433426 | 1.132522 | 2.777e-09 | 4.66808 | 1.0203e-08
2018-01-30 03:37 | 207530.1 | 960.0009 | 2 | 38 | 4.200305 | 3.978735 | 1.272604 | 2.777e-09 | 5.256468 | 1.0203e-08
2018-01-30 03:39 | 207650.1 | 1080.001 | 2 | 38 | 4.200294 | 3.599209 | 1.398746 | 2.777e-09 | 5.786301 | 1.0203e-08
2018-01-30 03:41 | 207770 | 1199.9465 | 2 | 38 | 4.200286 | 3.259995 | 1.512902 | 2.777e-09 | 6.265785 | 1.0203e-08
2018-01-30 03:43 | 207890 | 120.0018 | 3 | 38 | 4.222111 | 3.26001 | 1.621172 | 2.799e-09 | 6.721602 | 1.0292e-08
2018-01-30 03:45 | 208010 | 240.0002 | 3 | 38 | 4.2511 | 3.260012 | 1.729833 | 2.799e-09 | 7.181896 | 1.0292e-08
2018-01-30 03:47 | 208130 | 360.0018 | 3 | 38 | 4.28419 | 3.259983 | 1.838493 | 2.799e-09 | 7.645629 | 1.0292e-08
2018-01-30 03:49 | 208250 | 480.0002 | 3 | 38 | 4.317551 | 3.25996 | 1.947146 | 2.799e-09 | 8.112914 | 1.0292e-08
2018-01-30 03:51 | 208370 | 600.0008 | 3 | 38 | 4.352386 | 3.259974 | 2.055799 | 2.799e-09 | 8.583916 | 1.0292e-08
2018-01-30 03:53 | 208490 | 720.0001 | 3 | 38 | 4.390197 | 3.260036 | 2.164463 | 2.799e-09 | 9.058879 | 1.0292e-08
2018-01-30 03:55 | 208610 | 840.0009 | 3 | 38 | 4.400294 | 2.828529 | 2.267148 | 2.799e-09 | 9.510592 | 1.0292e-08
2018-01-30 03:57 | 208730 | 960.0009 | 3 | 38 | 4.400291 | 2.441244 | 2.354709 | 2.799e-09 | 9.895884 | 1.0292e-08
2018-01-30 03:59 | 208850 | 1080.0001 | 3 | 38 | 4.400254 | 2.120556 | 2.430583 | 2.799e-09 | 10.22975 | 1.0292e-08
2018-01-30 04:01 | 208970 | 1200.0017 | 3 | 38 | 4.400252 | 1.856326 | 2.49681 | 2.799e-09 | 10.52117 | 1.0292e-08
2018-01-30 04:03 | 209090 | 1320.0001 | 3 | 38 | 4.400272 | 1.613779 | 2.554625 | 2.799e-09 | 10.77557 | 1.0292e-08
2018-01-30 04:05 | 209210 | 1440.0002 | 3 | 38 | 4.400268 | 1.401422 | 2.604704 | 2.799e-09 | 10.99593 | 1.0292e-08
2018-01-30 04:07 | 209330 | 1560.0003 | 3 | 38 | 4.400246 | 1.232113 | 2.648519 | 2.799e-09 | 11.18872 | 1.0292e-08
2018-01-30 04:09 | 209450 | 1680.001 | 3 | 38 | 4.400225 | 1.093319 | 2.687176 | 2.799e-09 | 11.35882 | 1.0292e-08
2018-01-30 04:11 | 209570 | 1800.0018 | 3 | 38 | 4.400207 | 0.9705629 | 2.721556 | 2.799e-09 | 11.5101 | 1.0292e-08
2018-01-30 04:13 | 209690 | 1920.0019 | 3 | 38 | 4.400207 | 0.8525381 | 2.751916 | 2.799e-09 | 11.64369 | 1.0292e-08
2018-01-30 04:15 | 209810 | 2040.0003 | 3 | 38 | 4.40019 | 0.7580509 | 2.778714 | 2.799e-09 | 11.76161 | 1.0292e-08
2018-01-30 04:17 | 209930 | 2160.0011 | 3 | 38 | 4.400188 | 0.6788912 | 2.802641 | 2.799e-09 | 11.86689 | 1.0292e-08
2018-01-30 04:18 | 209979.8 | 2209.8049 | 3 | 38 | 4.400222 | 0.6519814 | 2.811849 | 2.799e-09 | 11.90741 | 1.0292e-08
2018-01-30 04:20 | 210099.9 | 120.0001 | 4 | 38 | 4.340273 | 0 | 2.811849 | 2.799e-09 | 11.90741 | 1.0292e-08
2018-01-30 04:22 | 210219.9 | 240.0008 | 4 | 38 | 4.334083 | 0 | 2.811849 | 2.799e-09 | 11.90741 | 1.0292e-08
2018-01-30 04:23 | 210279.9 | 300.0031 | 4 | 38 | 4.33231 | 0 | 2.811849 | 2.799e-09 | 11.90741 | 1.0292e-08
2018-01-30 04:25 | 210400 | 120.0009 | 5 | 38 | 3.788657 | -6.519919 | 2.811849 | 0.2173126 | 11.90741 | 0.8372327
2018-01-30 04:27 | 210520 | 240.0001 | 5 | 38 | 3.714867 | -6.519991 | 2.811849 | 0.434604 | 11.90741 | 1.652315
2018-01-30 04:29 | 210640 | 360.0002 | 5 | 38 | 3.644303 | -6.519879 | 2.811849 | 0.6519362 | 11.90741 | 2.452008
2018-01-30 04:31 | 210760 | 480.0009 | 5 | 38 | 3.574115 | -6.520192 | 2.811849 | 0.8692656 | 11.90741 | 3.236355
2018-01-30 04:33 | 210880 | 600.0001 | 5 | 38 | 3.511763 | -6.520168 | 2.811849 | 1.086595 | 11.90741 | 4.00614
2018-01-30 04:35 | 211000 | 720.0001 | 5 | 38 | 3.459249 | -6.519825 | 2.811849 | 1.303893 | 11.90741 | 4.763392
2018-01-30 04:37 | 211120 | 840.001 | 5 | 38 | 3.415353 | -6.519993 | 2.811849 | 1.521243 | 11.90741 | 5.510379
2018-01-30 04:39 | 211240 | 960.0009 | 5 | 38 | 3.373582 | -6.519965 | 2.811849 | 1.738574 | 11.90741 | 6.24814
2018-01-30 04:41 | 211360 | 1080.0009 | 5 | 38 | 3.33033 | -6.519919 | 2.811849 | 1.955877 | 11.90741 | 6.976488
2018-01-30 04:43 | 211480 | 1200.0009 | 5 | 38 | 3.287611 | -6.519906 | 2.811849 | 2.173207 | 11.90741 | 7.695712
2018-01-30 04:45 | 211600 | 1320.0026 | 5 | 38 | 3.238747 | -6.519941 | 2.811849 | 2.390543 | 11.90741 | 8.40506
2018-01-30 04:47 | 211720 | 1440.0009 | 5 | 38 | 3.16716 | -6.520003 | 2.811849 | 2.607843 | 11.90741 | 9.101874
2018-01-30 04:49 | 211830.5 | 1550.464 | 5 | 38 | 2.999987 | -6.519953 | 2.811849 | 2.807903 | 11.90741 | 9.722049
2018-01-30 04:51 | 211950.5 | 119.9998 | 6 | 38 | 3.642588 | 0 | 2.811849 | 2.807903 | 11.90741 | 9.722049
2018-01-30 04:53 | 212070.5 | 239.9998 | 6 | 38 | 3.668495 | 0 | 2.811849 | 2.807903 | 11.90741 | 9.722049
2018-01-30 04:54 | 212130.5 | 300.0012 | 6 | 38 | 3.674501 | 0 | 2.811849 | 2.807903 | 11.90741 | 9.722049
2018-01-30 04:54 | 212130.5 | 0.0024 | 7 | 39 | 3.674587 | 0 | 0 | 0 | 0 | 0
2018-01-30 04:56 | 212250.6 | 120.0009 | 2 | 39 | 4.037852 | 4.8899 | 0.1623846 | 2.9e-11 | 0.6486588 | 1.07e-10
2018-01-30 04:58 | 212370.6 | 240.0001 | 2 | 39 | 4.091555 | 4.889891 | 0.3253735 | 2.9e-11 | 1.311447 | 1.07e-10
2018-01-30 05:00 | 212490.6 | 360.0001 | 2 | 39 | 4.122801 | 4.889912 | 0.4883694 | 2.9e-11 | 1.981134 | 1.07e-10
2018-01-30 05:02 | 212610.6 | 480.001 | 2 | 39 | 4.147238 | 4.88982 | 0.6513658 | 2.9e-11 | 2.655129 | 1.07e-10
2018-01-30 05:04 | 212730.6 | 600.0001 | 2 | 39 | 4.170769 | 4.889826 | 0.8143469 | 2.9e-11 | 3.332964 | 1.07e-10
2018-01-30 05:06 | 212850.6 | 720.0002 | 2 | 39 | 4.198384 | 4.889845 | 0.9773316 | 2.9e-11 | 4.014916 | 1.07e-10
2018-01-30 05:08 | 212970.6 | 840.001 | 2 | 39 | 4.200304 | 4.401905 | 1.132219 | 2.9e-11 | 4.665479 | 1.07e-10
2018-01-30 05:10 | 213090.6 | 960.0011 | 2 | 39 | 4.200278 | 3.985632 | 1.271905 | 2.9e-11 | 5.252203 | 1.07e-10
2018-01-30 05:12 | 213210.6 | 1080.0003 | 2 | 39 | 4.20029 | 3.615833 | 1.398459 | 2.9e-11 | 5.783766 | 1.07e-10
2018-01-30 05:14 | 213330.6 | 1200.002 | 2 | 39 | 4.200283 | 3.282661 | 1.513461 | 2.9e-11 | 6.266806 | 1.07e-10
2018-01-30 05:14 | 213338.9 | 1208.2785 | 2 | 39 | 4.200295 | 3.259993 | 1.520982 | 2.9e-11 | 6.298397 | 1.07e-10
2018-01-30 05:16 | 213458.9 | 120.0003 | 3 | 39 | 4.225363 | 3.259947 | 1.629248 | 2.67e-10 | 6.75434 | 1.074e-09
2018-01-30 05:18 | 213578.9 | 240.001 | 3 | 39 | 4.255369 | 3.259954 | 1.737905 | 2.67e-10 | 7.215078 | 1.074e-09
2018-01-30 05:20 | 213698.9 | 360.0003 | 3 | 39 | 4.286684 | 3.259987 | 1.84656 | 2.67e-10 | 7.679129 | 1.074e-09
2018-01-30 05:22 | 213818.9 | 480.0002 | 3 | 39 | 4.31874 | 3.259932 | 1.955213 | 2.67e-10 | 8.146626 | 1.074e-09
2018-01-30 05:24 | 213938.9 | 600.001 | 3 | 39 | 4.354816 | 3.259893 | 2.063866 | 2.67e-10 | 8.617779 | 1.074e-09
2018-01-30 05:26 | 214058.9 | 720.0009 | 3 | 39 | 4.396402 | 3.259954 | 2.172518 | 2.67e-10 | 9.093183 | 1.074e-09
2018-01-30 05:28 | 214178.9 | 840.0002 | 3 | 39 | 4.400327 | 2.78792 | 2.273257 | 2.67e-10 | 9.536446 | 1.074e-09
2018-01-30 05:30 | 214298.9 | 960.0002 | 3 | 39 | 4.40025 | 2.416988 | 2.359757 | 2.67e-10 | 9.917072 | 1.074e-09
2018-01-30 05:32 | 214418.9 | 1080.001 | 3 | 39 | 4.40028 | 2.105221 | 2.435067 | 2.67e-10 | 10.24845 | 1.074e-09
2018-01-30 05:34 | 214538.9 | 1200.0004 | 3 | 39 | 4.400267 | 1.814529 | 2.500362 | 2.67e-10 | 10.53577 | 1.074e-09
2018-01-30 05:36 | 214658.9 | 1320.0011 | 3 | 39 | 4.400258 | 1.577353 | 2.556719 | 2.67e-10 | 10.78376 | 1.074e-09
2018-01-30 05:38 | 214778.9 | 1440.002 | 3 | 39 | 4.400229 | 1.382072 | 2.605954 | 2.67e-10 | 11.0004 | 1.074e-09
2018-01-30 05:40 | 214898.9 | 1560.0014 | 3 | 39 | 4.400222 | 1.224199 | 2.649309 | 2.67e-10 | 11.19118 | 1.074e-09
2018-01-30 05:42 | 215018.9 | 1680.0019 | 3 | 39 | 4.400239 | 1.079924 | 2.687685 | 2.67e-10 | 11.36004 | 1.074e-09
2018-01-30 05:44 | 215138.9 | 1800.0007 | 3 | 39 | 4.400234 | 0.946249 | 2.721368 | 2.67e-10 | 11.50825 | 1.074e-09
2018-01-30 05:46 | 215258.9 | 1920.0021 | 3 | 39 | 4.400226 | 0.8404112 | 2.751083 | 2.67e-10 | 11.639 | 1.074e-09
2018-01-30 05:48 | 215378.9 | 2040.0001 | 3 | 39 | 4.40022 | 0.751853 | 2.777557 | 2.67e-10 | 11.7555 | 1.074e-09
2018-01-30 05:50 | 215498.9 | 2160.0002 | 3 | 39 | 4.400214 | 0.6766815 | 2.801362 | 2.67e-10 | 11.86024 | 1.074e-09
2018-01-30 05:51 | 215541.3 | 2202.4352 | 3 | 39 | 4.40024 | 0.6519814 | 2.809189 | 2.67e-10 | 11.89468 | 1.074e-09
2018-01-30 05:53 | 215661.3519 | 120.0018 | 4 | 39 | 4.340532 | 0 | 2.809191 | 2.67e-10 | 11.89469 | 1.074e-09
2018-01-30 05:55 | 215781.351 | 240.0009 | 4 | 39 | 4.334383 | 0 | 2.809191 | 2.67e-10 | 11.89469 | 1.074e-09
2018-01-30 05:56 | 215841.3517 | 300.0016 | 4 | 39 | 4.332592 | 0 | 2.809191 | 2.67e-10 | 11.89469 | 1.074e-09
2018-01-30 05:58 | 215961.4 | 120.0016 | 5 | 39 | 3.7909 | -6.520051 | 2.809191 | 0.217305 | 11.89469 | 0.8373674
2018-01-30 06:00 | 216081.4 | 240.0009 | 5 | 39 | 3.715939 | -6.520108 | 2.809191 | 0.4346257 | 11.89469 | 1.653029
2018-01-30 06:02 | 216201.4 | 360.0001 | 5 | 39 | 3.640415 | -6.519998 | 2.809191 | 0.6519589 | 11.89469 | 2.45236
2018-01-30 06:04 | 216321.4 | 480.0008 | 5 | 39 | 3.572266 | -6.519988 | 2.809191 | 0.8692871 | 11.89469 | 3.235979
2018-01-30 06:06 | 216441.4 | 600.0017 | 5 | 39 | 3.511565 | -6.520041 | 2.809191 | 1.086611 | 11.89469 | 4.005553
2018-01-30 06:08 | 216561.4 | 720.0009 | 5 | 39 | 3.460733 | -6.519963 | 2.809191 | 1.303931 | 11.89469 | 4.76302
2018-01-30 06:10 | 216681.4 | 840.0008 | 5 | 39 | 3.414179 | -6.519983 | 2.809191 | 1.52123 | 11.89469 | 5.509973
2018-01-30 06:12 | 216801.4 | 960.0009 | 5 | 39 | 3.369704 | -6.520035 | 2.809191 | 1.738588 | 11.89469 | 6.247114
2018-01-30 06:14 | 216921.4 | 1080.0008 | 5 | 39 | 3.329137 | -6.520018 | 2.809191 | 1.95589 | 11.89469 | 6.974941
2018-01-30 06:16 | 217041.4 | 1200.0017 | 5 | 39 | 3.288256 | -6.519963 | 2.809191 | 2.173248 | 11.89469 | 7.69412
2018-01-30 06:18 | 217161.4 | 1320.0001 | 5 | 39 | 3.238937 | -6.519963 | 2.809191 | 2.390557 | 11.89469 | 8.403619
2018-01-30 06:20 | 217281.4 | 1440.0009 | 5 | 39 | 3.158238 | -6.520001 | 2.809191 | 2.607862 | 11.89469 | 9.099591
2018-01-30 06:22 | 217389.1 | 1547.7208 | 5 | 39 | 2.999996 | -6.519933 | 2.809191 | 2.802984 | 11.89469 | 9.703094
2018-01-30 06:24 | 217509.2 | 120.0001 | 6 | 39 | 3.644578 | 0 | 2.809191 | 2.802984 | 11.89469 | 9.703094
2018-01-30 06:26 | 217629.2 | 240.001 | 6 | 39 | 3.6698 | 0 | 2.809191 | 2.802984 | 11.89469 | 9.703094
2018-01-30 06:27 | 217689.2 | 300.0016 | 6 | 39 | 3.675807 | 0 | 2.809191 | 2.802984 | 11.89469 | 9.703094
2018-01-30 06:27 | 217689.2 | 0.0024 | 7 | 40 | 3.676054 | 0 | 0 | 0 | 0 | 0
2018-01-30 06:29 | 217809.3 | 120.0009 | 2 | 40 | 4.042433 | 4.889837 | 0.1624188 | 5.78e-10 | 0.6491716 | 2.124e-09
2018-01-30 06:31 | 217929.3 | 240.001 | 2 | 40 | 4.094301 | 4.889858 | 0.3254014 | 5.78e-10 | 1.312638 | 2.124e-09
2018-01-30 06:33 | 218049.3 | 360.001 | 2 | 40 | 4.123785 | 4.889919 | 0.4883758 | 5.78e-10 | 1.98249 | 2.124e-09
2018-01-30 06:35 | 218169.3 | 480.0001 | 2 | 40 | 4.14636 | 4.889832 | 0.651347 | 5.78e-10 | 2.656384 | 2.124e-09
2018-01-30 06:37 | 218289.3 | 600.001 | 2 | 40 | 4.172487 | 4.889923 | 0.8143632 | 5.78e-10 | 3.334356 | 2.124e-09
2018-01-30 06:39 | 218409.3 | 720.001 | 2 | 40 | 4.200279 | 4.838804 | 0.9772995 | 5.78e-10 | 4.016658 | 2.124e-09
2018-01-30 06:41 | 218529.3 | 840.0011 | 2 | 40 | 4.200299 | 4.385893 | 1.130781 | 5.78e-10 | 4.661325 | 2.124e-09
2018-01-30 06:43 | 218649.3 | 960.001 | 2 | 40 | 4.200287 | 3.988659 | 1.270147 | 5.78e-10 | 5.246704 | 2.124e-09
2018-01-30 06:45 | 218769.3 | 1080.0002 | 2 | 40 | 4.200303 | 3.622375 | 1.39699 | 5.78e-10 | 5.77948 | 2.124e-09
2018-01-30 06:47 | 218883.6 | 1194.3536 | 2 | 40 | 4.200288 | 3.259996 | 1.506329 | 5.78e-10 | 6.238737 | 2.124e-09
2018-01-30 06:49 | 219003.6 | 120.0002 | 3 | 40 | 4.224451 | 3.259975 | 1.614621 | 5.78e-10 | 6.694787 | 2.124e-09
2018-01-30 06:51 | 219123.6 | 240.0011 | 3 | 40 | 4.253044 | 3.260019 | 1.723279 | 5.78e-10 | 7.155341 | 2.124e-09
2018-01-30 06:53 | 219243.6 | 360.0012 | 3 | 40 | 4.282589 | 3.259975 | 1.831922 | 5.78e-10 | 7.619002 | 2.124e-09
2018-01-30 06:55 | 219363.6 | 480.0013 | 3 | 40 | 4.315857 | 3.25996 | 1.940591 | 5.78e-10 | 8.086145 | 2.124e-09
2018-01-30 06:57 | 219483.6 | 600.0013 | 3 | 40 | 4.354173 | 3.259993 | 2.049252 | 5.78e-10 | 8.557178 | 2.124e-09
2018-01-30 06:59 | 219603.6 | 720.0012 | 3 | 40 | 4.393373 | 3.260077 | 2.15792 | 5.78e-10 | 9.032455 | 2.124e-09
2018-01-30 07:01 | 219723.6 | 840.0006 | 3 | 40 | 4.400305 | 2.833403 | 2.259986 | 5.78e-10 | 9.481513 | 2.124e-09
2018-01-30 07:03 | 219843.6 | 960.0007 | 3 | 40 | 4.400309 | 2.461187 | 2.348114 | 5.78e-10 | 9.869302 | 2.124e-09
2018-01-30 07:05 | 219963.6 | 1080.0008 | 3 | 40 | 4.400254 | 2.116205 | 2.424339 | 5.78e-10 | 10.20471 | 2.124e-09
2018-01-30 07:07 | 220083.6 | 1200.0016 | 3 | 40 | 4.400285 | 1.834669 | 2.489993 | 5.78e-10 | 10.49361 | 2.124e-09
2018-01-30 07:09 | 220203.6 | 1320.0016 | 3 | 40 | 4.400238 | 1.601851 | 2.547168 | 5.78e-10 | 10.74519 | 2.124e-09
2018-01-30 07:11 | 220323.6 | 1440.0008 | 3 | 40 | 4.400272 | 1.41352 | 2.597322 | 5.78e-10 | 10.96589 | 2.124e-09
2018-01-30 07:13 | 220443.6 | 1560.0009 | 3 | 40 | 4.400246 | 1.240012 | 2.641508 | 5.78e-10 | 11.16031 | 2.124e-09
2018-01-30 07:15 | 220563.6 | 1680.0008 | 3 | 40 | 4.400204 | 1.082083 | 2.680108 | 5.78e-10 | 11.33016 | 2.124e-09
2018-01-30 07:17 | 220683.6 | 1800.002 | 3 | 40 | 4.400169 | 0.9581509 | 2.71408 | 5.78e-10 | 11.47965 | 2.124e-09
2018-01-30 07:19 | 220803.6 | 1920.0004 | 3 | 40 | 4.400218 | 0.8554764 | 2.744256 | 5.78e-10 | 11.61243 | 2.124e-09
2018-01-30 07:21 | 220923.6 | 2040.0001 | 3 | 40 | 4.400223 | 0.7666292 | 2.771293 | 5.78e-10 | 11.73139 | 2.124e-09
2018-01-30 07:23 | 221043.6 | 2160.0005 | 3 | 40 | 4.400219 | 0.6791487 | 2.795389 | 5.78e-10 | 11.83742 | 2.124e-09
2018-01-30 07:23 | 221083.6 | 2199.9743 | 3 | 40 | 4.400206 | 0.6519918 | 2.802778 | 5.78e-10 | 11.86994 | 2.124e-09
2018-01-30 07:25 | 221203.7 | 120.0011 | 4 | 40 | 4.340241 | 0 | 2.802778 | 5.78e-10 | 11.86994 | 2.124e-09
2018-01-30 07:27 | 221323.7 | 240.0004 | 4 | 40 | 4.334011 | 0 | 2.802778 | 5.78e-10 | 11.86994 | 2.124e-09
2018-01-30 07:28 | 221383.7 | 300.0034 | 4 | 40 | 4.332171 | 0 | 2.802778 | 5.78e-10 | 11.86994 | 2.124e-09
2018-01-30 07:30 | 221503.8 | 120.0001 | 5 | 40 | 3.793384 | -6.519953 | 2.802778 | 0.2173108 | 11.86994 | 0.8382992
2018-01-30 07:32 | 221623.8 | 240.0003 | 5 | 40 | 3.713263 | -6.519936 | 2.802778 | 0.4346305 | 11.86994 | 1.653843
2018-01-30 07:34 | 221743.8 | 360.0001 | 5 | 40 | 3.64142 | -6.520026 | 2.802778 | 0.6519551 | 11.86994 | 2.452939
2018-01-30 07:36 | 221863.8 | 480.0009 | 5 | 40 | 3.574634 | -6.519876 | 2.802778 | 0.8692786 | 11.86994 | 3.236934
2018-01-30 07:38 | 221983.8 | 600.0002 | 5 | 40 | 3.514888 | -6.519955 | 2.802778 | 1.086601 | 11.86994 | 4.007197
2018-01-30 07:40 | 222103.8 | 720.0001 | 5 | 40 | 3.460653 | -6.519906 | 2.802778 | 1.303911 | 11.86994 | 4.765083
2018-01-30 07:42 | 222223.8 | 840.001 | 5 | 40 | 3.412779 | -6.519909 | 2.802778 | 1.521221 | 11.86994 | 5.511736
2018-01-30 07:44 | 222343.8 | 960.0009 | 5 | 40 | 3.37111 | -6.519941 | 2.802778 | 1.738557 | 11.86994 | 6.248866
2018-01-30 07:46 | 222463.8 | 1080.0009 | 5 | 40 | 3.331912 | -6.519903 | 2.802778 | 1.955894 | 11.86994 | 6.977217
2018-01-30 07:48 | 222583.8 | 1200.001 | 5 | 40 | 3.290184 | -6.519939 | 2.802778 | 2.173224 | 11.86994 | 7.696926
2018-01-30 07:50 | 222703.8 | 1320.001 | 5 | 40 | 3.235349 | -6.519916 | 2.802778 | 2.390538 | 11.86994 | 8.406249
2018-01-30 07:52 | 222823.8 | 1440.0001 | 5 | 40 | 3.158598 | -6.519981 | 2.802778 | 2.607859 | 11.86994 | 9.101768
2018-01-30 07:54 | 222931.8 | 1548.028 | 5 | 40 | 2.999987 | -6.520031 | 2.802778 | 2.803486 | 11.86994 | 9.706951
2018-01-30 07:56 | 223051.8 | 120.0008 | 6 | 40 | 3.643473 | 0 | 2.802778 | 2.80353 | 11.86994 | 9.707081
2018-01-30 07:58 | 223171.8 | 239.9999 | 6 | 40 | 3.669386 | 0 | 2.802778 | 2.80353 | 11.86994 | 9.707081
2018-01-30 07:59 | 223231.8 | 300.0021 | 6 | 40 | 3.675638 | 0 | 2.802778 | 2.80353 | 11.86994 | 9.707081
2018-01-30 07:59 | 223231.8 | 0.0024 | 7 | 41 | 3.675689 | 0 | 0 | 0 | 0 | 0
2018-01-30 08:01 | 223351.9 | 120.0002 | 2 | 41 | 4.042721 | 4.889982 | 0.1623942 | 0 | 0.649331 | 0
2018-01-30 08:03 | 223471.9 | 240.0009 | 2 | 41 | 4.093554 | 4.89007 | 0.3253865 | 0 | 1.312776 | 0
2018-01-30 08:05 | 223591.9 | 360.001 | 2 | 41 | 4.121757 | 4.889988 | 0.4883856 | 0 | 1.982478 | 0
2018-01-30 08:07 | 223711.9 | 480.001 | 2 | 41 | 4.147637 | 4.89003 | 0.6513644 | 0 | 2.656282 | 0
2018-01-30 08:09 | 223831.9 | 600.0002 | 2 | 41 | 4.175665 | 4.890062 | 0.8143827 | 0 | 3.334754 | 0
2018-01-30 08:11 | 223951.9 | 720.001 | 2 | 41 | 4.200288 | 4.834724 | 0.9772814 | 0 | 4.017133 | 0
2018-01-30 08:13 | 224071.9 | 840.0009 | 2 | 41 | 4.200267 | 4.403803 | 1.13095 | 0 | 4.662585 | 0
2018-01-30 08:15 | 224191.9 | 960.001 | 2 | 41 | 4.200307 | 4.002821 | 1.271072 | 0 | 5.251138 | 0
2018-01-30 08:17 | 224311.9 | 1080.0003 | 2 | 41 | 4.200271 | 3.588127 | 1.397556 | 0 | 5.782411 | 0
2018-01-30 08:19 | 224423 | 1191.0625 | 2 | 41 | 4.200269 | 3.259989 | 1.503086 | 0 | 6.225665 | 0
2018-01-30 08:21 | 224543 | 120.0009 | 3 | 41 | 4.223366 | 3.260063 | 1.61136 | 0 | 6.681568 | 0
2018-01-30 08:23 | 224663 | 240.001 | 3 | 41 | 4.250358 | 3.260027 | 1.72002 | 0 | 7.141929 | 0
2018-01-30 08:25 | 224783 | 360.0018 | 3 | 41 | 4.281408 | 3.260012 | 1.828676 | 0 | 7.605396 | 0
2018-01-30 08:27 | 224903 | 480.0001 | 3 | 41 | 4.317022 | 3.260107 | 1.937327 | 0 | 8.072501 | 0
2018-01-30 08:29 | 225023 | 600.0009 | 3 | 41 | 4.353233 | 3.260077 | 2.045998 | 0 | 8.543588 | 0
2018-01-30 08:31 | 225143 | 720.0009 | 3 | 41 | 4.391285 | 3.260004 | 2.154652 | 0 | 9.018643 | 0
2018-01-30 08:33 | 225263 | 840.001 | 3 | 41 | 4.400309 | 2.858622 | 2.257713 | 0 | 9.47203 | 0
2018-01-30 08:35 | 225383 | 960.0002 | 3 | 41 | 4.400316 | 2.447714 | 2.346044 | 0 | 9.860713 | 0
2018-01-30 08:37 | 225503 | 1080.0017 | 3 | 41 | 4.400273 | 2.11504 | 2.421849 | 0 | 10.19428 | 0
2018-01-30 08:39 | 225623 | 1200.0001 | 3 | 41 | 4.400274 | 1.841441 | 2.487649 | 0 | 10.48381 | 0
2018-01-30 08:41 | 225743 | 1320.0009 | 3 | 41 | 4.400263 | 1.618572 | 2.545199 | 0 | 10.73705 | 0
2018-01-30 08:43 | 225863 | 1440.0001 | 3 | 41 | 4.400223 | 1.414151 | 2.595715 | 0 | 10.95933 | 0
2018-01-30 08:45 | 225983 | 1560.0018 | 3 | 41 | 4.400235 | 1.230764 | 2.639674 | 0 | 11.15276 | 0
2018-01-30 08:47 | 226103 | 1680.0011 | 3 | 41 | 4.40025 | 1.086148 | 2.678208 | 0 | 11.32232 | 0
2018-01-30 08:49 | 226223 | 1800.0008 | 3 | 41 | 4.400211 | 0.9646416 | 2.712305 | 0 | 11.47235 | 0
2018-01-30 08:50 | 226302.3 | 1879.3187 | 3 | 41 | 4.400169 | 0.8953609 | 2.732812 | 0 | 11.56259 | 0
2018-01-30 10:03 | 226422.3622 | 1999.36892 | 3 | 41 | 4.400259 | 1.029237 | 2.755376 | 5.241e-09 | 11.66187 | 2.2514e-08
2018-01-30 10:05 | 226542.3613 | 2119.36802 | 3 | 41 | 4.400254 | 0.8013487 | 2.785608 | 5.241e-09 | 11.7949 | 2.2514e-08
2018-01-30 10:07 | 226662.3622 | 2239.36892 | 3 | 41 | 4.40018 | 0.6552811 | 2.809703 | 5.241e-09 | 11.90092 | 2.2514e-08
2018-01-30 10:07 | 226666.8077 | 2243.81442 | 3 | 41 | 4.400242 | 0.6519995 | 2.81051 | 5.241e-09 | 11.90448 | 2.2514e-08
2018-01-30 10:09 | 226786.8 | 120.0002 | 4 | 41 | 4.342814 | 0 | 2.81051 | 5.241e-09 | 11.90448 | 2.2514e-08
2018-01-30 10:11 | 226906.8 | 240.0002 | 4 | 41 | 4.338572 | 0 | 2.81051 | 5.241e-09 | 11.90448 | 2.2514e-08
2018-01-30 10:12 | 226966.8 | 300.0032 | 4 | 41 | 4.337411 | 0 | 2.81051 | 5.241e-09 | 11.90448 | 2.2514e-08
2018-01-30 10:14 | 227086.9 | 120.0004 | 5 | 41 | 3.790514 | -6.519958 | 2.81051 | 0.2173073 | 11.90448 | 0.8374359
2018-01-30 10:16 | 227206.9 | 240.0003 | 5 | 41 | 3.716865 | -6.519939 | 2.81051 | 0.4346157 | 11.90448 | 1.652957
2018-01-30 10:18 | 227326.9 | 360.001 | 5 | 41 | 3.647077 | -6.519888 | 2.81051 | 0.6519461 | 11.90448 | 2.453139
2018-01-30 10:20 | 227446.9 | 480.0006 | 5 | 41 | 3.581341 | -6.520005 | 2.81051 | 0.8692442 | 11.90448 | 3.238396
2018-01-30 10:22 | 227566.9 | 600.0003 | 5 | 41 | 3.520236 | -6.519875 | 2.81051 | 1.086593 | 11.90448 | 4.010084
2018-01-30 10:24 | 227686.9 | 720.001 | 5 | 41 | 3.463228 | -6.519883 | 2.81051 | 1.303912 | 11.90448 | 4.768765
2018-01-30 10:26 | 227806.9 | 840.001 | 5 | 41 | 3.416354 | -6.519851 | 2.81051 | 1.521227 | 11.90448 | 5.51616
2018-01-30 10:28 | 227926.9 | 960.0011 | 5 | 41 | 3.374544 | -6.519803 | 2.81051 | 1.738568 | 11.90448 | 6.254048
2018-01-30 10:29 | 228014.4 | 1047.4374 | 5 | 41 | 3.346684 | -6.519507 | 2.81051 | 1.896925 | 11.90448 | 6.786211
2018-01-30 13:59 | 240585.6 | 13618.66808 | 5 | 41 | -2.643071 | -0.4943965 | 2.81051 | 0.1438503 | 11.90448 | 0.5146215
2018-01-30 13:59 | 240613.2 | 13646.27258 | 5 | 41 | -2.643076 | -0.4811663 | 2.81051 | 0.1400008 | 11.90448 | 0.5008501
2018-01-30 14:16 | 241617.1 | 14650.21298 | 5 | 41 | -0.0002164841 | 0 | 0 | 0 | 0 | 0
2018-01-30 14:16 | 241620.2 | 14653.29508 | 5 | 41 | 0.002698898 | 0.04999048 | 4.161526e-05 | 0 | 1.11446e-07 | 0
2018-01-30 14:16 | 241623.2 | 14656.31108 | 5 | 41 | 0.02861023 | 0.4999918 | 0.0004585747 | 0 | 1.204108e-05 | 0
2018-01-30 14:16 | 241626.3 | 14659.36468 | 5 | 41 | 0.05741262 | 1.000117 | 0.001298317 | 0 | 6.005027e-05 | 0
2018-01-30 14:16 | 241629.3 | 14662.37908 | 5 | 41 | 0.1438017 | 2.500135 | 0.003385704 | 0 | 0.0003599188 | 0
2018-01-30 14:16 | 241632.3 | 14665.39268 | 5 | 41 | 0.2877479 | 4.999887 | 0.007559878 | 0 | 0.001559752 | 0
2018-01-30 14:17 | 241636.3 | 14669.40788 | 5 | 41 | 0.5758204 | 10.00008 | 0.01868132 | 0 | 0.007961357 | 0
2018-01-30 14:47 | 243446.7 | 16479.79488 | 5 | 41 | -2.29532 | 0 | 0.01868826 | 0 | 0.007965354 | 0
2018-01-30 15:55 | 247518.6 | 20551.67708 | 5 | 41 | 4.999141 | 0 | 0.018681 | 0 | 0.007961 | 0
2018-01-30 15:55 | 247521.7 | 20554.75848 | 5 | 41 | 4.995053 | -0.04999638 | 0.018681 | 4.162465e-05 | 0.007961 | 0.0002079186
2018-01-30 15:55 | 247524.7 | 20557.77358 | 5 | 41 | 4.959135 | -0.4999955 | 0.018681 | 0.0004583451 | 0.007961 | 0.002274495
2018-01-30 15:55 | 247527.8 | 20560.82638 | 5 | 41 | 4.919218 | -1.000192 | 0.018681 | 0.001298638 | 0.007961 | 0.006408371
2018-01-30 15:55 | 247530.8 | 20563.84318 | 5 | 41 | 4.799677 | -2.500125 | 0.018681 | 0.003383978 | 0.007961 | 0.01641773
2018-01-30 15:55 | 247533.8 | 20566.85678 | 5 | 41 | 4.600211 | -5.000122 | 0.018681 | 0.007559092 | 0.007961 | 0.03562601
2018-01-30 15:55 | 247537.8 | 20570.87038 | 5 | 41 | 4.19973 | -10.0001 | 0.018681 | 0.01868024 | 0.007961 | 0.0823401
2018-01-30 16:37 | 250072.6 | 23105.71468 | 5 | 41 | -2.017171 | 0 | 0.018681 | 0.01868024 | 0.007961 | 0.0823401
2018-01-30 17:29 | 253188.3 | 26221.41948 | 5 | 41 | -2.388635 | 0 | 0.018681 | 0.01868 | 0.007961 | 0.08234
2018-01-30 17:38 | 228134.4 | 1167.481148 | 5 | 41 | 3.302051 | -6.519903 | 2.81051 | 1.955891 | 11.90448 | 6.981225
2018-01-30 17:40 | 228254.4 | 1287.480248 | 5 | 41 | 3.25761 | -6.519911 | 2.81051 | 2.173199 | 11.90448 | 7.69405
2018-01-30 17:42 | 228374.4 | 1407.481148 | 5 | 41 | 3.207075 | -6.519879 | 2.81051 | 2.390516 | 11.90448 | 8.396649
2018-01-30 17:44 | 228494.4 | 1527.480348 | 5 | 41 | 3.124111 | -6.519901 | 2.81051 | 2.607859 | 11.90448 | 9.085799
2018-01-30 17:45 | 228568.3 | 1601.333848 | 5 | 41 | 2.999987 | -6.519948 | 2.81051 | 2.741602 | 11.90448 | 9.496639
2018-01-30 17:47 | 228688.3 | 120.0007 | 6 | 41 | 3.626844 | 0 | 2.81051 | 2.741602 | 11.90448 | 9.496639
2018-01-30 17:49 | 228808.3 | 240.0014 | 6 | 41 | 3.652173 | 0 | 2.81051 | 2.741602 | 11.90448 | 9.496639
2018-01-30 17:50 | 228868.3 | 300.0014 | 6 | 41 | 3.658244 | 0 | 2.81051 | 2.741602 | 11.90448 | 9.496639
2018-01-30 17:50 | 228868.3 | 0.0024 | 7 | 42 | 3.658305 | 0 | 0 | 0 | 0 | 0
2018-01-30 17:52 | 228988.4 | 120.0002 | 2 | 42 | 4.038017 | 4.889923 | 0.1623855 | 4.68e-09 | 0.6490059 | 1.712e-08
2018-01-30 17:54 | 229108.4 | 240.0002 | 2 | 42 | 4.088572 | 4.889952 | 0.3253946 | 4.68e-09 | 1.311536 | 1.712e-08
2018-01-30 17:56 | 229228.4 | 360.001 | 2 | 42 | 4.123178 | 4.889856 | 0.48839 | 4.68e-09 | 1.981026 | 1.712e-08
2018-01-30 17:58 | 229348.4 | 480.001 | 2 | 42 | 4.14732 | 4.889887 | 0.6513715 | 4.68e-09 | 2.655037 | 1.712e-08
2018-01-30 18:00 | 229468.4 | 600.001 | 2 | 42 | 4.170173 | 4.889862 | 0.8143595 | 4.68e-09 | 3.33289 | 1.712e-08
2018-01-30 18:02 | 229588.4 | 720.0002 | 2 | 42 | 4.196014 | 4.889872 | 0.9773417 | 4.68e-09 | 4.014588 | 1.712e-08
2018-01-30 18:04 | 229708.4 | 840.001 | 2 | 42 | 4.200298 | 4.45409 | 1.133779 | 4.68e-09 | 4.671619 | 1.712e-08
2018-01-30 18:06 | 229828.4 | 960.0011 | 2 | 42 | 4.200301 | 4.055016 | 1.275465 | 4.68e-09 | 5.266744 | 1.712e-08
2018-01-30 18:08 | 229948.4 | 1080.0019 | 2 | 42 | 4.200244 | 3.695425 | 1.404546 | 4.68e-09 | 5.80892 | 1.712e-08
2018-01-30 18:10 | 230068.4 | 1200.0002 | 2 | 42 | 4.200264 | 3.373474 | 1.522352 | 4.68e-09 | 6.303738 | 1.712e-08
2018-01-30 18:11 | 230111.3 | 1242.8537 | 2 | 42 | 4.200296 | 3.259993 | 1.561841 | 4.68e-09 | 6.469603 | 1.712e-08
2018-01-30 18:13 | 230231.3 | 120.001 | 3 | 42 | 4.224848 | 3.260014 | 1.670116 | 6.612e-09 | 6.925572 | 2.4978e-08
2018-01-30 18:15 | 230351.3 | 240.0018 | 3 | 42 | 4.253636 | 3.259922 | 1.778773 | 6.612e-09 | 7.386188 | 2.4978e-08
2018-01-30 18:17 | 230471.3 | 360.0001 | 3 | 42 | 4.283845 | 3.259932 | 1.88743 | 6.612e-09 | 7.85 | 2.4978e-08
2018-01-30 18:19 | 230591.3 | 480.0009 | 3 | 42 | 4.315014 | 3.259932 | 1.996077 | 6.612e-09 | 8.317101 | 2.4978e-08
2018-01-30 18:21 | 230711.3 | 600.0001 | 3 | 42 | 4.350558 | 3.259993 | 2.104746 | 6.612e-09 | 8.787883 | 2.4978e-08
2018-01-30 18:23 | 230831.3 | 720.0001 | 3 | 42 | 4.391031 | 3.259995 | 2.213419 | 6.612e-09 | 9.262864 | 2.4978e-08
2018-01-30 18:25 | 230951.3 | 840.0016 | 3 | 42 | 4.400283 | 2.853447 | 2.316298 | 6.612e-09 | 9.71545 | 2.4978e-08
2018-01-30 18:27 | 231071.3 | 960.001 | 3 | 42 | 4.400269 | 2.477465 | 2.404887 | 6.612e-09 | 10.10526 | 2.4978e-08
2018-01-30 18:29 | 231191.3 | 1080.0009 | 3 | 42 | 4.400309 | 2.15859 | 2.482076 | 6.612e-09 | 10.44492 | 2.4978e-08
2018-01-30 18:31 | 231311.3 | 1200.0002 | 3 | 42 | 4.400278 | 1.861361 | 2.548982 | 6.612e-09 | 10.73932 | 2.4978e-08
2018-01-30 18:33 | 231431.3 | 1320.0001 | 3 | 42 | 4.400253 | 1.620774 | 2.606854 | 6.612e-09 | 10.99397 | 2.4978e-08
2018-01-30 18:35 | 231551.3 | 1440.0011 | 3 | 42 | 4.400248 | 1.421752 | 2.657465 | 6.612e-09 | 11.21667 | 2.4978e-08
2018-01-30 18:37 | 231671.3 | 1560.0018 | 3 | 42 | 4.400222 | 1.258502 | 2.702062 | 6.612e-09 | 11.41291 | 2.4978e-08
2018-01-30 18:39 | 231791.3 | 1680.001 | 3 | 42 | 4.400206 | 1.108273 | 2.741505 | 6.612e-09 | 11.58647 | 2.4978e-08
2018-01-30 18:41 | 231911.3 | 1800.0001 | 3 | 42 | 4.400201 | 0.9721031 | 2.776096 | 6.612e-09 | 11.73868 | 2.4978e-08
2018-01-30 18:43 | 232031.3 | 1920.0001 | 3 | 42 | 4.400226 | 0.8641567 | 2.80666 | 6.612e-09 | 11.87317 | 2.4978e-08
2018-01-30 18:45 | 232151.3 | 2040.0002 | 3 | 42 | 4.400136 | 0.7738113 | 2.833916 | 6.612e-09 | 11.9931 | 2.4978e-08
2018-01-30 18:47 | 232271.3 | 2160.0001 | 3 | 42 | 4.400195 | 0.6967745 | 2.858433 | 6.612e-09 | 12.10098 | 2.4978e-08
2018-01-30 18:48 | 232339.6 | 2228.3256 | 3 | 42 | 4.400197 | 0.6519918 | 2.871243 | 6.612e-09 | 12.15735 | 2.4978e-08
2018-01-30 18:50 | 232459.6 | 120.001 | 4 | 42 | 4.340063 | 0 | 2.871243 | 6.612e-09 | 12.15735 | 2.4978e-08
2018-01-30 18:52 | 232579.6 | 240.0009 | 4 | 42 | 4.333857 | 0 | 2.871243 | 6.612e-09 | 12.15735 | 2.4978e-08
2018-01-30 18:53 | 232639.6 | 300.0016 | 4 | 42 | 4.332061 | 0 | 2.871243 | 6.612e-09 | 12.15735 | 2.4978e-08
2018-01-30 18:55 | 232759.7 | 120.001 | 5 | 42 | 3.790342 | -6.519853 | 2.871243 | 0.2173009 | 12.15735 | 0.8371979
2018-01-30 18:57 | 232879.7 | 240.0009 | 5 | 42 | 3.714885 | -6.519888 | 2.871243 | 0.434604 | 12.15735 | 1.652658
2018-01-30 18:59 | 232999.7 | 360.0001 | 5 | 42 | 3.640641 | -6.520133 | 2.871243 | 0.6519527 | 12.15735 | 2.45189
2018-01-30 19:01 | 233119.7 | 480.0009 | 5 | 42 | 3.573749 | -6.520196 | 2.871243 | 0.8692662 | 12.15735 | 3.235655
2018-01-30 19:03 | 233239.7 | 600.001 | 5 | 42 | 3.513732 | -6.520166 | 2.871243 | 1.086611 | 12.15735 | 4.005707
2018-01-30 19:05 | 233359.7 | 720.0009 | 5 | 42 | 3.462057 | -6.520148 | 2.871243 | 1.303937 | 12.15735 | 4.76359
2018-01-30 19:07 | 233479.7 | 840.001 | 5 | 42 | 3.414098 | -6.519814 | 2.871243 | 1.52124 | 12.15735 | 5.510683
2018-01-30 19:09 | 233599.7 | 960.0001 | 5 | 42 | 3.371519 | -6.519828 | 2.871243 | 1.738587 | 12.15735 | 6.248014
2018-01-30 19:11 | 233719.7 | 1080.0002 | 5 | 42 | 3.331347 | -6.519838 | 2.871243 | 1.955905 | 12.15735 | 6.976341
2018-01-30 19:13 | 233839.7 | 1200.0001 | 5 | 42 | 3.291095 | -6.520186 | 2.871243 | 2.173236 | 12.15735 | 7.696034
2018-01-30 19:15 | 233959.7 | 1320.001 | 5 | 42 | 3.24033 | -6.52014 | 2.871243 | 2.390566 | 12.15735 | 8.406102
2018-01-30 19:17 | 234079.7 | 1440.001 | 5 | 42 | 3.158271 | -6.520158 | 2.871243 | 2.60788 | 12.15735 | 9.102098
2018-01-30 19:19 | 234187.8 | 1548.0607 | 5 | 42 | 2.999996 | -6.520076 | 2.871243 | 2.803595 | 12.15735 | 9.707393
2018-01-30 19:21 | 234307.8 | 120.0008 | 6 | 42 | 3.642732 | 0 | 2.871243 | 2.803595 | 12.15735 | 9.707393
2018-01-30 19:23 | 234427.8 | 240.0007 | 6 | 42 | 3.66866 | 0 | 2.871243 | 2.803595 | 12.15735 | 9.707393
2018-01-30 19:24 | 234487.8 | 300.003 | 6 | 42 | 3.674883 | 0 | 2.871243 | 2.803595 | 12.15735 | 9.707393
2018-01-30 19:24 | 234487.8 | 0.0023 | 7 | 43 | 3.674731 | 0 | 0 | 0 | 0 | 0
2018-01-30 19:26 | 234607.9 | 120.001 | 2 | 43 | 4.043921 | 4.889828 | 0.1624031 | 0 | 0.6493896 | 0
2018-01-30 19:28 | 234727.9 | 240.0002 | 2 | 43 | 4.094837 | 4.889906 | 0.3253935 | 0 | 1.313034 | 0
2018-01-30 19:30 | 234847.9 | 360.001 | 2 | 43 | 4.123994 | 4.890169 | 0.4883782 | 0 | 1.983014 | 0
2018-01-30 19:32 | 234967.9 | 480.001 | 2 | 43 | 4.147149 | 4.889944 | 0.6513866 | 0 | 2.657101 | 0
2018-01-30 19:34 | 235087.9 | 600.001 | 2 | 43 | 4.174942 | 4.889849 | 0.8143641 | 0 | 3.335159 | 0
2018-01-30 19:36 | 235207.9 | 720.0002 | 2 | 43 | 4.200267 | 4.820528 | 0.9772118 | 0 | 4.017372 | 0
2018-01-30 19:38 | 235327.9 | 840.0011 | 2 | 43 | 4.200254 | 4.383585 | 1.130458 | 0 | 4.661053 | 0
2018-01-30 19:40 | 235447.9 | 960.0018 | 2 | 43 | 4.200277 | 3.998077 | 1.270055 | 0 | 5.247399 | 0
2018-01-30 19:42 | 235567.9 | 1080.0004 | 2 | 43 | 4.200313 | 3.617851 | 1.396983 | 0 | 5.780532 | 0
2018-01-30 19:44 | 235681.2 | 1193.312 | 2 | 43 | 4.200264 | 3.259993 | 1.505065 | 0 | 6.234509 | 0
2018-01-30 19:46 | 235801.3 | 120.0002 | 3 | 43 | 4.223529 | 3.25996 | 1.613326 | 0 | 6.690373 | 0
2018-01-30 19:48 | 235921.3 | 240.0009 | 3 | 43 | 4.251262 | 3.259995 | 1.721991 | 0 | 7.15081 | 0
2018-01-30 19:50 | 236041.3 | 360 | 3 | 43 | 4.280864 | 3.260044 | 1.83066 | 0 | 7.614361 | 0
2018-01-30 19:52 | 236161.3 | 480.001 | 3 | 43 | 4.315303 | 3.260071 | 1.939321 | 0 | 8.08134 | 0
2018-01-30 19:54 | 236281.3 | 600.001 | 3 | 43 | 4.352965 | 3.260063 | 2.047992 | 0 | 8.552331 | 0
2018-01-30 19:56 | 236401.3 | 720.0001 | 3 | 43 | 4.391574 | 3.260092 | 2.156644 | 0 | 9.027372 | 0
2018-01-30 19:58 | 236521.3 | 840.001 | 3 | 43 | 4.400298 | 2.858429 | 2.25952 | 0 | 9.479956 | 0
2018-01-30 20:00 | 236641.3 | 960.0001 | 3 | 43 | 4.400279 | 2.470366 | 2.348198 | 0 | 9.870167 | 0
2018-01-30 20:02 | 236761.3 | 1080.0011 | 3 | 43 | 4.400265 | 2.118647 | 2.424484 | 0 | 10.20585 | 0
2018-01-30 20:04 | 236881.3 | 1200.0002 | 3 | 43 | 4.400266 | 1.842734 | 2.490354 | 0 | 10.49569 | 0
2018-01-30 20:06 | 237001.3 | 1320.0018 | 3 | 43 | 4.400225 | 1.611549 | 2.547809 | 0 | 10.74851 | 0
2018-01-30 20:08 | 237121.3 | 1440.001 | 3 | 43 | 4.400234 | 1.418797 | 2.598287 | 0 | 10.97062 | 0
2018-01-30 20:10 | 237241.3 | 1560.0016 | 3 | 43 | 4.400282 | 1.23865 | 2.642566 | 0 | 11.16546 | 0
2018-01-30 20:12 | 237361.3 | 1680.0011 | 3 | 43 | 4.400231 | 1.084988 | 2.681159 | 0 | 11.33528 | 0
2018-01-30 20:14 | 237481.3 | 1800.0005 | 3 | 43 | 4.400194 | 0.9617958 | 2.715218 | 0 | 11.48515 | 0
2018-01-30 20:16 | 237601.3 | 1920.0008 | 3 | 43 | 4.400235 | 0.8605299 | 2.745523 | 0 | 11.6185 | 0
2018-01-30 20:18 | 237721.3 | 2040.0019 | 3 | 43 | 4.400228 | 0.7677708 | 2.772638 | 0 | 11.73781 | 0
2018-01-30 20:20 | 237841.3 | 2160.0004 | 3 | 43 | 4.400197 | 0.6788168 | 2.796722 | 0 | 11.84378 | 0
2018-01-30 20:21 | 237885.7 | 2204.4756 | 3 | 43 | 4.400228 | 0.6519852 | 2.804941 | 0 | 11.87995 | 0
2018-01-30 20:23 | 238005.8 | 120.0012 | 4 | 43 | 4.340075 | 0 | 2.804941 | 0 | 11.87995 | 0
2018-01-30 20:25 | 238125.8 | 240.0006 | 4 | 43 | 4.33387 | 0 | 2.804941 | 0 | 11.87995 | 0
2018-01-30 20:26 | 238185.8 | 300.0025 | 4 | 43 | 4.33203 | 0 | 2.804941 | 0 | 11.87995 | 0
2018-01-30 20:28 | 238305.8 | 120.0002 | 5 | 43 | 3.792031 | -6.519859 | 2.804941 | 0.2173079 | 11.87995 | 0.8381566
2018-01-30 20:30 | 238425.8 | 240.0006 | 5 | 43 | 3.714152 | -6.519985 | 2.804941 | 0.4346333 | 11.87995 | 1.653572
2018-01-30 20:32 | 238545.8 | 360.0001 | 5 | 43 | 3.643346 | -6.519923 | 2.804941 | 0.6519499 | 11.87995 | 2.452959
2018-01-30 20:34 | 238665.8 | 480.0007 | 5 | 43 | 3.577385 | -6.519861 | 2.804941 | 0.8692683 | 11.87995 | 3.237413
2018-01-30 20:36 | 238785.8 | 600.0013 | 5 | 43 | 3.516949 | -6.519929 | 2.804941 | 1.086603 | 11.87995 | 4.008241
2018-01-30 20:38 | 238905.8 | 720.0013 | 5 | 43 | 3.461175 | -6.519868 | 2.804941 | 1.303932 | 11.87995 | 4.766418
2018-01-30 20:40 | 239025.8 | 840.0005 | 5 | 43 | 3.414359 | -6.519869 | 2.804941 | 1.521229 | 11.87995 | 5.51329
2018-01-30 20:42 | 239145.8 | 960.0005 | 5 | 43 | 3.373097 | -6.519901 | 2.804941 | 1.738559 | 11.87995 | 6.25079
2018-01-30 20:44 | 239265.8 | 1080.0014 | 5 | 43 | 3.334621 | -6.519968 | 2.804941 | 1.955903 | 11.87995 | 6.97974
2018-01-30 20:46 | 239385.8 | 1200.0013 | 5 | 43 | 3.291643 | -6.519918 | 2.804941 | 2.173226 | 11.87995 | 7.699924
2018-01-30 20:48 | 239505.8 | 1320.0014 | 5 | 43 | 3.237657 | -6.519963 | 2.804941 | 2.390534 | 11.87995 | 8.409515
2018-01-30 20:50 | 239625.8 | 1440.0013 | 5 | 43 | 3.161972 | -6.519976 | 2.804941 | 2.607848 | 11.87995 | 9.105657
2018-01-30 20:52 | 239736.4 | 1550.5932 | 5 | 43 | 2.999987 | -6.519988 | 2.804941 | 2.808168 | 11.87995 | 9.725774
2018-01-30 20:54 | 239856.5 | 120.001 | 6 | 43 | 3.640522 | 0 | 2.804941 | 2.808168 | 11.87995 | 9.725774
2018-01-30 20:56 | 239976.5 | 240.001 | 6 | 43 | 3.667448 | 0 | 2.804941 | 2.808168 | 11.87995 | 9.725774
2018-01-30 20:57 | 240036.5 | 300.0032 | 6 | 43 | 3.673705 | 0 | 2.804941 | 2.808168 | 11.87995 | 9.725774
2018-01-30 20:57 | 240036.5 | 0.0025 | 7 | 44 | 3.673766 | 0 | 0 | 0 | 0 | 0
2018-01-30 20:59 | 240156.6 | 120.001 | 2 | 44 | 4.041723 | 4.88999 | 0.1624023 | 4.68e-10 | 0.6492625 | 1.721e-09
2018-01-30 21:01 | 240276.6 | 240.0002 | 2 | 44 | 4.091933 | 4.88995 | 0.325356 | 4.68e-10 | 1.312359 | 1.721e-09
2018-01-30 21:03 | 240396.6 | 360.0009 | 2 | 44 | 4.12139 | 4.88995 | 0.4883798 | 4.68e-10 | 1.981983 | 1.721e-09
2018-01-30 21:05 | 240516.6 | 480.0002 | 2 | 44 | 4.148938 | 4.889912 | 0.6513653 | 4.68e-10 | 2.655888 | 1.721e-09
2018-01-30 21:07 | 240636.6 | 600.0002 | 2 | 44 | 4.175419 | 4.890039 | 0.8143651 | 4.68e-10 | 3.334365 | 1.721e-09
2018-01-30 21:09 | 240756.6 | 720.0002 | 2 | 44 | 4.200295 | 4.846159 | 0.9773188 | 4.68e-10 | 4.016917 | 1.721e-09
2018-01-30 21:11 | 240876.6 | 840.0002 | 2 | 44 | 4.200329 | 4.419859 | 1.131525 | 4.68e-10 | 4.664629 | 1.721e-09
2018-01-30 21:13 | 240996.6 | 960.0011 | 2 | 44 | 4.20026 | 3.999674 | 1.271919 | 4.68e-10 | 5.254323 | 1.721e-09
2018-01-30 21:15 | 241116.6 | 1080.0004 | 2 | 44 | 4.200312 | 3.591402 | 1.3982 | 4.68e-10 | 5.78474 | 1.721e-09
2018-01-30 21:16 | 241232.1 | 1195.5401 | 2 | 44 | 4.200305 | 3.259991 | 1.508016 | 4.68e-10 | 6.245999 | 1.721e-09
2018-01-30 21:18 | 241352.1 | 120.0002 | 3 | 44 | 4.22296 | 3.260042 | 1.616289 | 4.68e-10 | 6.701889 | 1.721e-09
2018-01-30 21:20 | 241472.1 | 240.0018 | 3 | 44 | 4.250168 | 3.260042 | 1.724947 | 4.68e-10 | 7.162186 | 1.721e-09
2018-01-30 21:22 | 241592.1 | 360.0011 | 3 | 44 | 4.282708 | 3.260029 | 1.833612 | 4.68e-10 | 7.625734 | 1.721e-09
2018-01-30 21:24 | 241712.1 | 480.0009 | 3 | 44 | 4.317164 | 3.259882 | 1.942262 | 4.68e-10 | 8.092928 | 1.721e-09
2018-01-30 21:26 | 241832.1 | 600.0009 | 3 | 44 | 4.353087 | 3.259937 | 2.050927 | 4.68e-10 | 8.563983 | 1.721e-09
2018-01-30 21:28 | 241952.1 | 720.0009 | 3 | 44 | 4.390472 | 3.259951 | 2.159582 | 4.68e-10 | 9.038992 | 1.721e-09
2018-01-30 21:30 | 242072.1 | 840.0009 | 3 | 44 | 4.400278 | 2.854902 | 2.262737 | 4.68e-10 | 9.492772 | 1.721e-09
2018-01-30 21:32 | 242192.1 | 960.0001 | 3 | 44 | 4.400264 | 2.441395 | 2.35074 | 4.68e-10 | 9.88001 | 1.721e-09
2018-01-30 21:34 | 242312.1 | 1080.0009 | 3 | 44 | 4.400272 | 2.118071 | 2.426564 | 4.68e-10 | 10.21366 | 1.721e-09
2018-01-30 21:36 | 242432.1 | 1200.0002 | 3 | 44 | 4.400244 | 1.847455 | 2.49249 | 4.68e-10 | 10.50375 | 1.721e-09
2018-01-30 21:38 | 242552.1 | 1320.0009 | 3 | 44 | 4.400239 | 1.620165 | 2.550239 | 4.68e-10 | 10.75786 | 1.721e-09
2018-01-30 21:40 | 242672.1 | 1440.0017 | 3 | 44 | 4.400262 | 1.407319 | 2.600678 | 4.68e-10 | 10.9798 | 1.721e-09
2018-01-30 21:42 | 242792.1 | 1560.0008 | 3 | 44 | 4.400247 | 1.231007 | 2.644508 | 4.68e-10 | 11.17267 | 1.721e-09
2018-01-30 21:44 | 242912.1 | 1680.0009 | 3 | 44 | 4.400245 | 1.08752 | 2.683066 | 4.68e-10 | 11.34233 | 1.721e-09
2018-01-30 21:46 | 243032.1 | 1800.0009 | 3 | 44 | 4.400225 | 0.969368 | 2.717277 | 4.68e-10 | 11.49287 | 1.721e-09
2018-01-30 21:48 | 243152.1 | 1920.0001 | 3 | 44 | 4.40023 | 0.861454 | 2.747774 | 4.68e-10 | 11.62706 | 1.721e-09
2018-01-30 21:50 | 243272.1 | 2040.0025 | 3 | 44 | 4.400188 | 0.7602749 | 2.774743 | 4.68e-10 | 11.74573 | 1.721e-09
2018-01-30 21:52 | 243392.1 | 2160.0009 | 3 | 44 | 4.400178 | 0.6797762 | 2.798709 | 4.68e-10 | 11.85118 | 1.721e-09
2018-01-30 21:53 | 243439.3 | 2207.2263 | 3 | 44 | 4.400202 | 0.6519947 | 2.807446 | 4.68e-10 | 11.88963 | 1.721e-09
2018-01-30 21:55 | 243559.4 | 120.0001 | 4 | 44 | 4.339736 | 0 | 2.807446 | 4.68e-10 | 11.88963 | 1.721e-09
2018-01-30 21:57 | 243679.4 | 239.9999 | 4 | 44 | 4.333469 | 0 | 2.807446 | 4.68e-10 | 11.88963 | 1.721e-09
2018-01-30 21:58 | 243739.4 | 300.0013 | 4 | 44 | 4.331664 | 0 | 2.807446 | 4.68e-10 | 11.88963 | 1.721e-09
2018-01-30 22:00 | 243859.5 | 120.0009 | 5 | 44 | 3.786662 | -6.519913 | 2.807446 | 0.2173127 | 11.88963 | 0.8368282
2018-01-30 22:02 | 243979.5 | 240.0002 | 5 | 44 | 3.712696 | -6.519951 | 2.807446 | 0.4346309 | 11.88963 | 1.651618
2018-01-30 22:04 | 244099.5 | 360.0009 | 5 | 44 | 3.64336 | -6.519835 | 2.807446 | 0.6519455 | 11.88963 | 2.450795
2018-01-30 22:06 | 244219.5 | 480.0001 | 5 | 44 | 3.576909 | -6.519915 | 2.807446 | 0.86927 | 11.88963 | 3.235295
2018-01-30 22:08 | 244339.5 | 600.001 | 5 | 44 | 3.512905 | -6.519936 | 2.807446 | 1.086591 | 11.88963 | 4.005567
2018-01-30 22:10 | 244459.5 | 720.001 | 5 | 44 | 3.459495 | -6.519945 | 2.807446 | 1.303899 | 11.88963 | 4.762956
2018-01-30 22:12 | 244579.5 | 840.001 | 5 | 44 | 3.414356 | -6.519804 | 2.807446 | 1.521242 | 11.88963 | 5.509822
2018-01-30 22:14 | 244699.5 | 960.0002 | 5 | 44 | 3.374395 | -6.519899 | 2.807446 | 1.738569 | 11.88963 | 6.247477
2018-01-30 22:16 | 244819.5 | 1080.0002 | 5 | 44 | 3.332336 | -6.519953 | 2.807446 | 1.955875 | 11.88963 | 6.976289
2018-01-30 22:18 | 244939.5 | 1200.0001 | 5 | 44 | 3.287498 | -6.519936 | 2.807446 | 2.17322 | 11.88963 | 7.695669
2018-01-30 22:20 | 245059.5 | 1320.0002 | 5 | 44 | 3.237884 | -6.519989 | 2.807446 | 2.39053 | 11.88963 | 8.404888
2018-01-30 22:22 | 245179.5 | 1440.0002 | 5 | 44 | 3.165461 | -6.519851 | 2.807446 | 2.607841 | 11.88963 | 9.10133
2018-01-30 22:24 | 245291.2 | 1551.7312 | 5 | 44 | 2.99999 | -6.519951 | 2.807446 | 2.810211 | 11.88963 | 9.72846
2018-01-30 22:26 | 245411.3 | 120.0002 | 6 | 44 | 3.639208 | 0 | 2.807446 | 2.810211 | 11.88963 | 9.72846
2018-01-30 22:28 | 245531.3 | 240.0011 | 6 | 44 | 3.66582 | 0 | 2.807446 | 2.810211 | 11.88963 | 9.72846
2018-01-30 22:29 | 245591.3 | 300.0032 | 6 | 44 | 3.672111 | 0 | 2.807446 | 2.810211 | 11.88963 | 9.72846
2018-01-30 22:29 | 245591.3 | 0.0024 | 7 | 45 | 3.672219 | 0 | 0 | 0 | 0 | 0
2018-01-30 22:31 | 245711.3 | 120.0002 | 2 | 45 | 4.038991 | 4.889986 | 0.1623968 | 0 | 0.6489832 | 0
2018-01-30 22:33 | 245831.3 | 240.0002 | 2 | 45 | 4.089539 | 4.889944 | 0.3254043 | 0 | 1.311806 | 0
2018-01-30 22:35 | 245951.3 | 360.0001 | 2 | 45 | 4.123116 | 4.889923 | 0.4883822 | 0 | 1.981201 | 0
2018-01-30 22:37 | 246071.3 | 480.0002 | 2 | 45 | 4.148217 | 4.88999 | 0.6513854 | 0 | 2.655371 | 0
2018-01-30 22:39 | 246191.3 | 600.0002 | 2 | 45 | 4.172864 | 4.889893 | 0.8143901 | 0 | 3.333549 | 0
2018-01-30 22:41 | 246311.3 | 720.0009 | 2 | 45 | 4.19828 | 4.889894 | 0.9773645 | 0 | 4.01564 | 0
2018-01-30 22:43 | 246431.3 | 840.001 | 2 | 45 | 4.20027 | 4.43898 | 1.133201 | 0 | 4.670186 | 0
2018-01-30 22:45 | 246551.3 | 960.0001 | 2 | 45 | 4.200286 | 3.989449 | 1.273373 | 0 | 5.258953 | 0
2018-01-30 22:47 | 246671.3 | 1080.0011 | 2 | 45 | 4.200293 | 3.615152 | 1.400014 | 0 | 5.79088 | 0
2018-01-30 22:49 | 246791.3 | 1200.0006 | 2 | 45 | 4.200257 | 3.281319 | 1.5148 | 0 | 6.273011 | 0
2018-01-30 22:49 | 246799.7 | 1208.3705 | 2 | 45 | 4.200262 | 3.259993 | 1.522389 | 0 | 6.304889 | 0
2018-01-30 22:51 | 246919.7 | 120.001 | 3 | 45 | 4.223022 | 3.259945 | 1.630669 | 0 | 6.760788 | 0
2018-01-30 22:53 | 247039.7 | 240.0001 | 3 | 45 | 4.253962 | 3.259928 | 1.739331 | 0 | 7.221304 | 0
2018-01-30 22:55 | 247159.7 | 360.0001 | 3 | 45 | 4.285879 | 3.259907 | 1.847996 | 0 | 7.685292 | 0
2018-01-30 22:57 | 247279.7 | 480.0001 | 3 | 45 | 4.319096 | 3.259935 | 1.956644 | 0 | 8.152734 | 0
2018-01-30 22:59 | 247399.7 | 600.0009 | 3 | 45 | 4.354017 | 3.259907 | 2.06531 | 0 | 8.623934 | 0
2018-01-30 23:01 | 247519.7 | 720.0009 | 3 | 45 | 4.393665 | 3.259972 | 2.173959 | 0 | 9.099094 | 0
2018-01-30 23:03 | 247639.7 | 840.0017 | 3 | 45 | 4.400317 | 2.798122 | 2.275305 | 0 | 9.54499 | 0
2018-01-30 23:05 | 247759.7 | 960.0001 | 3 | 45 | 4.400285 | 2.419876 | 2.362045 | 0 | 9.926674 | 0
2018-01-30 23:07 | 247879.7 | 1080.0017 | 3 | 45 | 4.400293 | 2.109264 | 2.437312 | 0 | 10.25787 | 0
2018-01-30 23:09 | 247999.7 | 1200.0009 | 3 | 45 | 4.40028 | 1.837067 | 2.502988 | 0 | 10.54686 | 0
2018-01-30 23:11 | 248119.7 | 1320.0001 | 3 | 45 | 4.400198 | 1.583385 | 2.559944 | 0 | 10.79748 | 0
2018-01-30 23:13 | 248239.7 | 1440.0001 | 3 | 45 | 4.400241 | 1.385881 | 2.609329 | 0 | 11.01479 | 0
2018-01-30 23:15 | 248359.7 | 1560.0001 | 3 | 45 | 4.400275 | 1.221445 | 2.6527 | 0 | 11.20563 | 0
2018-01-30 23:17 | 248479.7 | 1680.0001 | 3 | 45 | 4.40023 | 1.083483 | 2.691074 | 0 | 11.37449 | 0
2018-01-30 23:19 | 248599.7 | 1800.001 | 3 | 45 | 4.400208 | 0.954834 | 2.725044 | 0 | 11.52396 | 0
2018-01-30 23:21 | 248719.7 | 1920.001 | 3 | 45 | 4.400223 | 0.8420649 | 2.754889 | 0 | 11.65528 | 0
2018-01-30 23:23 | 248839.7 | 2040.0002 | 3 | 45 | 4.400237 | 0.7519712 | 2.7814 | 0 | 11.77194 | 0
2018-01-30 23:25 | 248959.7 | 2160.0025 | 3 | 45 | 4.400207 | 0.6762972 | 2.805142 | 0 | 11.87641 | 0
2018-01-30 23:26 | 249002.2 | 2202.5207 | 3 | 45 | 4.400202 | 0.6519995 | 2.812985 | 0 | 11.91092 | 0
2018-01-30 23:28 | 249122.3 | 120.0026 | 4 | 45 | 4.340237 | 0 | 2.812985 | 0 | 11.91092 | 0
2018-01-30 23:30 | 249242.3 | 240.001 | 4 | 45 | 4.334186 | 0 | 2.812985 | 0 | 11.91092 | 0
2018-01-30 23:31 | 249302.3 | 300.0023 | 4 | 45 | 4.332412 | 0 | 2.812985 | 0 | 11.91092 | 0
2018-01-30 23:33 | 249422.4 | 120.0003 | 5 | 45 | 3.788442 | -6.519911 | 2.812985 | 0.2172988 | 11.91092 | 0.8369935
2018-01-30 23:35 | 249542.4 | 240.0008 | 5 | 45 | 3.715931 | -6.519885 | 2.812985 | 0.4346327 | 11.91092 | 1.652398
2018-01-30 23:37 | 249662.4 | 360.0009 | 5 | 45 | 3.643998 | -6.519991 | 2.812985 | 0.6519336 | 11.91092 | 2.45206
2018-01-30 23:39 | 249782.4 | 480.0015 | 5 | 45 | 3.573494 | -6.519926 | 2.812985 | 0.8692544 | 11.91092 | 3.236138
2018-01-30 23:41 | 249902.4 | 600.001 | 5 | 45 | 3.512328 | -6.519979 | 2.812985 | 1.086612 | 11.91092 | 4.006059
2018-01-30 23:43 | 250022.4 | 720 | 5 | 45 | 3.460174 | -6.519945 | 2.812985 | 1.303928 | 11.91092 | 4.763485
2018-01-30 23:45 | 250142.4 | 840.0008 | 5 | 45 | 3.415828 | -6.519955 | 2.812985 | 1.521258 | 11.91092 | 5.510609
2018-01-30 23:47 | 250262.4 | 960.0011 | 5 | 45 | 3.371925 | -6.519945 | 2.812985 | 1.738545 | 11.91092 | 6.248107
2018-01-30 23:49 | 250382.4 | 1080.0012 | 5 | 45 | 3.329999 | -6.519979 | 2.812985 | 1.955898 | 11.91092 | 6.976388
2018-01-30 23:51 | 250502.4 | 1200.0014 | 5 | 45 | 3.288105 | -6.519913 | 2.812985 | 2.173244 | 11.91092 | 7.695679
2018-01-30 23:53 | 250622.4 | 1320.0002 | 5 | 45 | 3.24018 | -6.519973 | 2.812985 | 2.390529 | 11.91092 | 8.405137
2018-01-30 23:55 | 250742.4 | 1440.0007 | 5 | 45 | 3.165343 | -6.519953 | 2.812985 | 2.607881 | 11.91092 | 9.102203
2018-01-30 23:57 | 250849.6 | 1547.2023 | 5 | 45 | 2.999998 | -6.519925 | 2.812985 | 2.802025 | 11.91092 | 9.703441
2018-01-30 23:59 | 250969.6 | 120.0014 | 6 | 45 | 3.64262 | 0 | 2.812985 | 2.802025 | 11.91092 | 9.703441
2018-01-31 00:01 | 251089.6 | 240.0012 | 6 | 45 | 3.668564 | 0 | 2.812985 | 2.802025 | 11.91092 | 9.703441
2018-01-31 00:02 | 251149.6 | 300.0045 | 6 | 45 | 3.674559 | 0 | 2.812985 | 2.802025 | 11.91092 | 9.703441
2018-01-31 00:02 | 251149.6 | 0.0024 | 7 | 46 | 3.674455 | 0 | 0 | 0 | 0 | 0
2018-01-31 00:04 | 251269.7 | 120.0015 | 2 | 46 | 4.041316 | 4.889935 | 0.1623849 | 2.98e-10 | 0.6490455 | 1.095e-09
2018-01-31 00:06 | 251389.7 | 240.0001 | 2 | 46 | 4.095804 | 4.890017 | 0.3253761 | 2.98e-10 | 1.312563 | 1.095e-09
2018-01-31 00:08 | 251509.7 | 360.0009 | 2 | 46 | 4.125769 | 4.890213 | 0.4883757 | 2.98e-10 | 1.982818 | 1.095e-09
2018-01-31 00:10 | 251629.7 | 480.0016 | 2 | 46 | 4.149578 | 4.88983 | 0.6513683 | 2.98e-10 | 2.657247 | 1.095e-09
2018-01-31 00:12 | 251749.7 | 600.0023 | 2 | 46 | 4.173268 | 4.889847 | 0.814362 | 2.98e-10 | 3.335474 | 1.095e-09
2018-01-31 00:14 | 251869.7 | 720.0007 | 2 | 46 | 4.200281 | 4.840044 | 0.9772854 | 2.98e-10 | 4.017664 | 1.095e-09
2018-01-31 00:16 | 251989.7 | 840.0004 | 2 | 46 | 4.200246 | 4.364323 | 1.130224 | 2.98e-10 | 4.660054 | 1.095e-09
2018-01-31 00:18 | 252109.7 | 960.0005 | 2 | 46 | 4.200256 | 3.961349 | 1.268932 | 2.98e-10 | 5.242665 | 1.095e-09
2018-01-31 00:20 | 252229.7 | 1080.0011 | 2 | 46 | 4.200313 | 3.606916 | 1.394878 | 2.98e-10 | 5.771674 | 1.095e-09
2018-01-31 00:22 | 252349.7 | 1200.001 | 2 | 46 | 4.200311 | 3.263784 | 1.509364 | 2.98e-10 | 6.252549 | 1.095e-09
2018-01-31 00:22 | 252351 | 1201.2417 | 2 | 46 | 4.200278 | 3.259989 | 1.510488 | 2.98e-10 | 6.257272 | 1.095e-09
2018-01-31 00:24 | 252471 | 120.0024 | 3 | 46 | 4.225737 | 3.259886 | 1.618754 | 2.98e-10 | 6.713268 | 1.095e-09
2018-01-31 00:26 | 252591 | 240.0005 | 3 | 46 | 4.254638 | 3.259977 | 1.727397 | 2.98e-10 | 7.173921 | 1.095e-09
2018-01-31 00:28 | 252711 | 360.0008 | 3 | 46 | 4.285334 | 3.259912 | 1.836065 | 2.98e-10 | 7.637916 | 1.095e-09
2018-01-31 00:30 | 252831 | 480.0007 | 3 | 46 | 4.317267 | 3.259945 | 1.944718 | 2.98e-10 | 8.105228 | 1.095e-09
2018-01-31 00:32 | 252951 | 600.0011 | 3 | 46 | 4.354584 | 3.260012 | 2.05339 | 2.98e-10 | 8.576352 | 1.095e-09
2018-01-31 00:34 | 253071 | 720.0009 | 3 | 46 | 4.395381 | 3.260019 | 2.162041 | 2.98e-10 | 9.05171 | 1.095e-09
2018-01-31 00:36 | 253191 | 840.0007 | 3 | 46 | 4.400292 | 2.8069 | 2.263376 | 2.98e-10 | 9.497581 | 1.095e-09
2018-01-31 00:38 | 253311 | 960.0013 | 3 | 46 | 4.400284 | 2.440752 | 2.35058 | 2.98e-10 | 9.881307 | 1.095e-09
2018-01-31 00:40 | 253431 | 1080.0003 | 3 | 46 | 4.400278 | 2.118256 | 2.426476 | 2.98e-10 | 10.21527 | 1.095e-09
2018-01-31 00:42 | 253551 | 1200.0013 | 3 | 46 | 4.400261 | 1.822821 | 2.491999 | 2.98e-10 | 10.50359 | 1.095e-09
2018-01-31 00:44 | 253671 | 1320.0011 | 3 | 46 | 4.400252 | 1.590043 | 2.548752 | 2.98e-10 | 10.75331 | 1.095e-09
2018-01-31 00:46 | 253791 | 1440.0024 | 3 | 46 | 4.400266 | 1.395864 | 2.598411 | 2.98e-10 | 10.97183 | 1.095e-09
2018-01-31 00:48 | 253911 | 1560.0009 | 3 | 46 | 4.400214 | 1.233574 | 2.642203 | 2.98e-10 | 11.16452 | 1.095e-09
2018-01-31 00:50 | 254031 | 1680.0003 | 3 | 46 | 4.400206 | 1.082378 | 2.680812 | 2.98e-10 | 11.33441 | 1.095e-09
2018-01-31 00:52 | 254151 | 1800.0011 | 3 | 46 | 4.400178 | 0.9509783 | 2.714608 | 2.98e-10 | 11.48312 | 1.095e-09
2018-01-31 00:54 | 254271 | 1920.0003 | 3 | 46 | 4.400214 | 0.8471451 | 2.744544 | 2.98e-10 | 11.61484 | 1.095e-09
2018-01-31 00:56 | 254391 | 2040.0013 | 3 | 46 | 4.400178 | 0.7596226 | 2.771277 | 2.98e-10 | 11.73248 | 1.095e-09
2018-01-31 00:58 | 254511 | 2160.0012 | 3 | 46 | 4.400184 | 0.6811886 | 2.795291 | 2.98e-10 | 11.83814 | 1.095e-09
2018-01-31 00:59 | 254557.3 | 2206.313 | 3 | 46 | 4.400274 | 0.6519947 | 2.803863 | 2.98e-10 | 11.87586 | 1.095e-09
2018-01-31 01:01 | 254677.3 | 120.0009 | 4 | 46 | 4.340602 | 0 | 2.803863 | 2.98e-10 | 11.87586 | 1.095e-09
2018-01-31 01:03 | 254797.3 | 240.0001 | 4 | 46 | 4.334488 | 0 | 2.803863 | 2.98e-10 | 11.87586 | 1.095e-09
2018-01-31 01:04 | 254857.3 | 300.0032 | 4 | 46 | 4.332751 | 0 | 2.803863 | 2.98e-10 | 11.87586 | 1.095e-09
2018-01-31 01:06 | 254977.4 | 120.001 | 5 | 46 | 3.79407 | -6.520011 | 2.803863 | 0.2173102 | 11.87586 | 0.838083
2018-01-31 01:08 | 255097.4 | 240.0006 | 5 | 46 | 3.71752 | -6.519958 | 2.803863 | 0.4346493 | 11.87586 | 1.654368
2018-01-31 01:10 | 255217.4 | 360.001 | 5 | 46 | 3.642964 | -6.519976 | 2.803863 | 0.6519563 | 11.87586 | 2.453952
2018-01-31 01:12 | 255337.4 | 480.0013 | 5 | 46 | 3.575611 | -6.520061 | 2.803863 | 0.8692874 | 11.87586 | 3.238246
2018-01-31 01:14 | 255457.4 | 600.0009 | 5 | 46 | 3.515275 | -6.519953 | 2.803863 | 1.086603 | 11.87586 | 4.008551
2018-01-31 01:16 | 255577.4 | 720.0009 | 5 | 46 | 3.463147 | -6.519953 | 2.803863 | 1.303938 | 11.87586 | 4.766756
2018-01-31 01:18 | 255697.4 | 840.0009 | 5 | 46 | 3.414465 | -6.520036 | 2.803863 | 1.521279 | 11.87586 | 5.514119
2018-01-31 01:20 | 255817.4 | 960.0011 | 5 | 46 | 3.37192 | -6.520038 | 2.803863 | 1.738575 | 11.87586 | 6.251348
2018-01-31 01:22 | 255937.4 | 1080.0015 | 5 | 46 | 3.331873 | -6.520092 | 2.803863 | 1.955916 | 11.87586 | 6.979838
2018-01-31 01:24 | 256057.4 | 1200.0011 | 5 | 46 | 3.291406 | -6.520018 | 2.803863 | 2.173265 | 11.87586 | 7.699692
2018-01-31 01:26 | 256177.4 | 1320.0014 | 5 | 46 | 3.240411 | -6.52005 | 2.803863 | 2.390591 | 11.87586 | 8.409831
2018-01-31 01:28 | 256297.4 | 1440.0008 | 5 | 46 | 3.160349 | -6.520011 | 2.803863 | 2.607926 | 11.87586 | 9.106058
2018-01-31 01:29 | 256405.8 | 1548.396 | 5 | 46 | 2.999993 | -6.52003 | 2.803863 | 2.804216 | 11.87586 | 9.713511
2018-01-31 01:31 | 256525.9 | 120.0008 | 6 | 46 | 3.641691 | 0 | 2.803863 | 2.804216 | 11.87586 | 9.713511
2018-01-31 01:33 | 256645.9 | 240.0004 | 6 | 46 | 3.667852 | 0 | 2.803863 | 2.804216 | 11.87586 | 9.713511
2018-01-31 01:34 | 256705.9 | 300.0027 | 6 | 46 | 3.674238 | 0 | 2.803863 | 2.804216 | 11.87586 | 9.713511
2018-01-31 01:34 | 256705.9 | 0.0024 | 7 | 47 | 3.674179 | 0 | 0 | 0 | 0 | 0
2018-01-31 01:36 | 256826 | 120.0001 | 2 | 47 | 4.04348 | 4.8899 | 0.1623808 | 4.35e-09 | 0.649266 | 1.5983e-08
2018-01-31 01:38 | 256946 | 240.001 | 2 | 47 | 4.094441 | 4.889927 | 0.3253942 | 4.35e-09 | 1.312925 | 1.5983e-08
2018-01-31 01:40 | 257066 | 360.0015 | 2 | 47 | 4.123668 | 4.889933 | 0.488361 | 4.35e-09 | 1.982781 | 1.5983e-08
2018-01-31 01:42 | 257186 | 480.0005 | 2 | 47 | 4.147004 | 4.889963 | 0.6513762 | 4.35e-09 | 2.656856 | 1.5983e-08
2018-01-31 01:44 | 257306 | 600.0004 | 2 | 47 | 4.174963 | 4.889952 | 0.8143797 | 4.35e-09 | 3.335029 | 1.5983e-08
2018-01-31 01:46 | 257426 | 720.0013 | 2 | 47 | 4.200298 | 4.821085 | 0.9772231 | 4.35e-09 | 4.017223 | 1.5983e-08
2018-01-31 01:48 | 257546 | 840.0018 | 2 | 47 | 4.200287 | 4.378611 | 1.130355 | 4.35e-09 | 4.660423 | 1.5983e-08
2018-01-31 01:50 | 257666 | 960.0018 | 2 | 47 | 4.200303 | 3.990906 | 1.269716 | 4.35e-09 | 5.245778 | 1.5983e-08
2018-01-31 01:52 | 257786 | 1080.0022 | 2 | 47 | 4.200307 | 3.606604 | 1.396335 | 4.35e-09 | 5.777615 | 1.5983e-08
2018-01-31 01:54 | 257896.5 | 1190.5015 | 2 | 47 | 4.20031 | 3.259989 | 1.501554 | 4.35e-09 | 6.219566 | 1.5983e-08
2018-01-31 01:56 | 258016.5 | 120.0005 | 3 | 47 | 4.223794 | 3.260094 | 1.609818 | 4.35e-09 | 6.675461 | 1.5983e-08
2018-01-31 01:58 | 258136.5 | 240.0003 | 3 | 47 | 4.251859 | 3.260098 | 1.718485 | 4.35e-09 | 7.135955 | 1.5983e-08
2018-01-31 02:00 | 258256.5 | 360.0009 | 3 | 47 | 4.281392 | 3.260118 | 1.827145 | 4.35e-09 | 7.599531 | 1.5983e-08
2018-01-31 02:02 | 258376.5 | 480.0022 | 3 | 47 | 4.31595 | 3.260107 | 1.935818 | 4.35e-09 | 8.06662 | 1.5983e-08
2018-01-31 02:04 | 258496.5 | 600.0005 | 3 | 47 | 4.35343 | 3.260105 | 2.044462 | 4.35e-09 | 8.53756 | 1.5983e-08
2018-01-31 02:06 | 258616.5 | 720.0024 | 3 | 47 | 4.392064 | 3.260017 | 2.153148 | 4.35e-09 | 9.012796 | 1.5983e-08
2018-01-31 02:08 | 258736.5 | 840.0008 | 3 | 47 | 4.400309 | 2.85635 | 2.255879 | 4.35e-09 | 9.464752 | 1.5983e-08
2018-01-31 02:10 | 258856.5 | 960.0015 | 3 | 47 | 4.400291 | 2.467512 | 2.344489 | 4.35e-09 | 9.854664 | 1.5983e-08
2018-01-31 02:12 | 258976.5 | 1080.0019 | 3 | 47 | 4.400262 | 2.116688 | 2.420681 | 4.35e-09 | 10.18993 | 1.5983e-08
2018-01-31 02:14 | 259096.5 | 1200.0011 | 3 | 47 | 4.400273 | 1.841726 | 2.486508 | 4.35e-09 | 10.47958 | 1.5983e-08
2018-01-31 02:16 | 259216.5 | 1320.0006 | 3 | 47 | 4.400265 | 1.611491 | 2.54393 | 4.35e-09 | 10.73225 | 1.5983e-08
2018-01-31 02:18 | 259336.5 | 1440.0016 | 3 | 47 | 4.400276 | 1.41959 | 2.594399 | 4.35e-09 | 10.95434 | 1.5983e-08
2018-01-31 02:20 | 259456.5 | 1560.0009 | 3 | 47 | 4.400255 | 1.238877 | 2.638671 | 4.35e-09 | 11.14914 | 1.5983e-08
2018-01-31 02:22 | 259576.5 | 1680.0001 | 3 | 47 | 4.400252 | 1.086669 | 2.677291 | 4.35e-09 | 11.31908 | 1.5983e-08
2018-01-31 02:24 | 259696.5 | 1800.0008 | 3 | 47 | 4.400215 | 0.9628553 | 2.711388 | 4.35e-09 | 11.46911 | 1.5983e-08
2018-01-31 02:26 | 259816.5 | 1920.001 | 3 | 47 | 4.400234 | 0.8618193 | 2.74175 | 4.35e-09 | 11.60271 | 1.5983e-08
2018-01-31 02:28 | 259936.5 | 2040.0002 | 3 | 47 | 4.400189 | 0.7682838 | 2.76891 | 4.35e-09 | 11.72222 | 1.5983e-08
2018-01-31 02:30 | 260056.5 | 2160.0011 | 3 | 47 | 4.400175 | 0.6792173 | 2.793016 | 4.35e-09 | 11.8283 | 1.5983e-08
2018-01-31 02:31 | 260101.6 | 2205.1633 | 3 | 47 | 4.400204 | 0.6519918 | 2.801365 | 4.35e-09 | 11.86503 | 1.5983e-08
2018-01-31 02:33 | 260221.7 | 120 | 4 | 47 | 4.339724 | 0 | 2.801365 | 4.35e-09 | 11.86503 | 1.5983e-08
2018-01-31 02:35 | 260341.7 | 240.0007 | 4 | 47 | 4.333516 | 0 | 2.801365 | 4.35e-09 | 11.86503 | 1.5983e-08
2018-01-31 02:36 | 260401.7 | 300.0019 | 4 | 47 | 4.331664 | 0 | 2.801365 | 4.35e-09 | 11.86503 | 1.5983e-08
2018-01-31 02:38 | 260521.7 | 120 | 5 | 47 | 3.788136 | -6.519895 | 2.801365 | 0.2172985 | 11.86503 | 0.8373474
2018-01-31 02:40 | 260641.7 | 240.0008 | 5 | 47 | 3.711087 | -6.519841 | 2.801365 | 0.4346231 | 11.86503 | 1.652016
2018-01-31 02:42 | 260761.7 | 360.0015 | 5 | 47 | 3.640406 | -6.519836 | 2.801365 | 0.6519406 | 11.86503 | 2.450762
2018-01-31 02:44 | 260881.7 | 480.0001 | 5 | 47 | 3.5746 | -6.519941 | 2.801365 | 0.8692727 | 11.86503 | 3.234636
2018-01-31 02:46 | 261001.7 | 600.0023 | 5 | 47 | 3.5145 | -6.519875 | 2.801365 | 1.086584 | 11.86503 | 4.004816
2018-01-31 02:48 | 261121.7 | 720.0005 | 5 | 47 | 3.458775 | -6.519949 | 2.801365 | 1.303924 | 11.86503 | 4.762481
2018-01-31 02:50 | 261241.7 | 840.0011 | 5 | 47 | 3.412688 | -6.519898 | 2.801365 | 1.521228 | 11.86503 | 5.508954
2018-01-31 02:52 | 261361.7 | 960.0003 | 5 | 47 | 3.371683 | -6.519928 | 2.801365 | 1.738545 | 11.86503 | 6.246073
2018-01-31 02:54 | 261481.7 | 1080.0013 | 5 | 47 | 3.333112 | -6.519851 | 2.801365 | 1.955882 | 11.86503 | 6.974688
2018-01-31 02:56 | 261601.7 | 1200.0006 | 5 | 47 | 3.289505 | -6.520016 | 2.801365 | 2.173216 | 11.86503 | 7.694516
2018-01-31 02:58 | 261721.7 | 1320.001 | 5 | 47 | 3.235877 | -6.519915 | 2.801365 | 2.390546 | 11.86503 | 8.403735
2018-01-31 03:00 | 261841.7 | 1440.001 | 5 | 47 | 3.160596 | -6.519973 | 2.801365 | 2.607839 | 11.86503 | 9.099478
2018-01-31 03:02 | 261950.5 | 1548.7398 | 5 | 47 | 2.999995 | -6.519993 | 2.801365 | 2.804782 | 11.86503 | 9.709019
2018-01-31 03:04 | 262070.5 | 120.0001 | 6 | 47 | 3.640017 | 0 | 2.801365 | 2.804782 | 11.86503 | 9.709019
2018-01-31 03:06 | 262190.5 | 240.0003 | 6 | 47 | 3.666874 | 0 | 2.801365 | 2.804782 | 11.86503 | 9.709019
2018-01-31 03:07 | 262250.5 | 300.0053 | 6 | 47 | 3.673101 | 0 | 2.801365 | 2.804782 | 11.86503 | 9.709019
2018-01-31 03:07 | 262250.6 | 0.0024 | 7 | 48 | 3.673008 | 0 | 0 | 0 | 0 | 0
2018-01-31 03:09 | 262370.6 | 120.0009 | 2 | 48 | 4.040893 | 4.890017 | 0.1624137 | 1.82e-10 | 0.6492159 | 6.68e-10
2018-01-31 03:11 | 262490.6 | 240.0011 | 2 | 48 | 4.090967 | 4.889973 | 0.3253928 | 1.82e-10 | 1.31226 | 6.68e-10
2018-01-31 03:13 | 262610.6 | 360.0009 | 2 | 48 | 4.12051 | 4.890087 | 0.4883845 | 1.82e-10 | 1.981606 | 6.68e-10
2018-01-31 03:15 | 262730.6 | 480.0014 | 2 | 48 | 4.148038 | 4.890022 | 0.6513953 | 1.82e-10 | 2.655488 | 6.68e-10
2018-01-31 03:17 | 262850.6 | 600.0014 | 2 | 48 | 4.174191 | 4.890059 | 0.8143637 | 1.82e-10 | 3.333644 | 6.68e-10
2018-01-31 03:19 | 262970.6 | 720.0004 | 2 | 48 | 4.200311 | 4.872425 | 0.9773812 | 1.82e-10 | 4.016268 | 6.68e-10
2018-01-31 03:21 | 263090.6 | 840.0003 | 2 | 48 | 4.200279 | 4.438885 | 1.132302 | 1.82e-10 | 4.66698 | 6.68e-10
2018-01-31 03:23 | 263210.6 | 960.001 | 2 | 48 | 4.200309 | 4.015932 | 1.273244 | 1.82e-10 | 5.258979 | 6.68e-10
2018-01-31 03:25 | 263330.6 | 1080.0015 | 2 | 48 | 4.200287 | 3.6028 | 1.399981 | 1.82e-10 | 5.79131 | 6.68e-10
2018-01-31 03:27 | 263449.4 | 1198.801 | 2 | 48 | 4.200279 | 3.259995 | 1.513119 | 1.82e-10 | 6.266523 | 6.68e-10
2018-01-31 03:29 | 263569.4 | 120.0007 | 3 | 48 | 4.223026 | 3.26005 | 1.621389 | 1.82e-10 | 6.722402 | 6.68e-10
2018-01-31 03:31 | 263689.4 | 240.0004 | 3 | 48 | 4.250363 | 3.260067 | 1.730045 | 1.82e-10 | 7.1827 | 6.68e-10
2018-01-31 03:33 | 263809.4 | 360.0002 | 3 | 48 | 4.283193 | 3.260099 | 1.838705 | 1.82e-10 | 7.646271 | 6.68e-10
2018-01-31 03:35 | 263929.4 | 480.0007 | 3 | 48 | 4.317823 | 3.260052 | 1.947365 | 1.82e-10 | 8.113572 | 6.68e-10
2018-01-31 03:37 | 264049.4 | 600.0013 | 3 | 48 | 4.353958 | 3.260033 | 2.056028 | 1.82e-10 | 8.584698 | 6.68e-10
2018-01-31 03:39 | 264169.4 | 720.0002 | 3 | 48 | 4.39151 | 3.260029 | 2.164717 | 1.82e-10 | 9.059958 | 6.68e-10
2018-01-31 03:41 | 264289.4 | 840.0023 | 3 | 48 | 4.400312 | 2.84119 | 2.26746 | 1.82e-10 | 9.511951 | 6.68e-10
2018-01-31 03:43 | 264409.4 | 960.0014 | 3 | 48 | 4.400275 | 2.426899 | 2.354943 | 1.82e-10 | 9.896903 | 6.68e-10
2018-01-31 03:45 | 264529.4 | 1080.0002 | 3 | 48 | 4.400301 | 2.106163 | 2.430323 | 1.82e-10 | 10.22859 | 6.68e-10
2018-01-31 03:47 | 264649.4 | 1200.0014 | 3 | 48 | 4.400275 | 1.836516 | 2.495848 | 1.82e-10 | 10.51693 | 6.68e-10
2018-01-31 03:49 | 264769.4 | 1320.0014 | 3 | 48 | 4.400265 | 1.60822 | 2.553212 | 1.82e-10 | 10.76934 | 6.68e-10
2018-01-31 03:51 | 264889.4 | 1440.0001 | 3 | 48 | 4.400261 | 1.395099 | 2.603227 | 1.82e-10 | 10.98942 | 6.68e-10
2018-01-31 03:53 | 265009.4 | 1560 | 3 | 48 | 4.400214 | 1.220566 | 2.64669 | 1.82e-10 | 11.18067 | 6.68e-10
2018-01-31 03:55 | 265129.4 | 1680.0014 | 3 | 48 | 4.400217 | 1.078523 | 2.684947 | 1.82e-10 | 11.34901 | 6.68e-10
2018-01-31 03:57 | 265249.4 | 1800.0001 | 3 | 48 | 4.40028 | 0.9627333 | 2.718878 | 1.82e-10 | 11.49831 | 6.68e-10
2018-01-31 03:59 | 265369.4 | 1920.0002 | 3 | 48 | 4.400215 | 0.8534575 | 2.749117 | 1.82e-10 | 11.63137 | 6.68e-10
2018-01-31 04:01 | 265489.4 | 2040.0006 | 3 | 48 | 4.40025 | 0.7539721 | 2.775826 | 1.82e-10 | 11.74889 | 6.68e-10
2018-01-31 04:03 | 265609.4 | 2160.002 | 3 | 48 | 4.400209 | 0.6746626 | 2.799586 | 1.82e-10 | 11.85345 | 6.68e-10
2018-01-31 04:03 | 265646.9 | 2197.4371 | 3 | 48 | 4.400214 | 0.6519966 | 2.806484 | 1.82e-10 | 11.88379 | 6.68e-10
2018-01-31 04:05 | 265766.9 | 120.0008 | 4 | 48 | 4.339881 | 0 | 2.806485 | 1.82e-10 | 11.8838 | 6.68e-10
2018-01-31 04:07 | 265886.9 | 240.0003 | 4 | 48 | 4.333691 | 0 | 2.806485 | 1.82e-10 | 11.8838 | 6.68e-10
2018-01-31 04:08 | 265946.9 | 300.0013 | 4 | 48 | 4.33189 | 0 | 2.806485 | 1.82e-10 | 11.8838 | 6.68e-10
2018-01-31 04:10 | 266067 | 120.0017 | 5 | 48 | 3.786721 | -6.519969 | 2.806485 | 0.2173166 | 11.8838 | 0.8369011
2018-01-31 04:12 | 266187 | 240.0008 | 5 | 48 | 3.712773 | -6.519909 | 2.806485 | 0.4346119 | 11.8838 | 1.651609
2018-01-31 04:14 | 266307 | 360.0001 | 5 | 48 | 3.643121 | -6.519941 | 2.806485 | 0.6519621 | 11.8838 | 2.450922
2018-01-31 04:16 | 266427 | 480.0008 | 5 | 48 | 3.576296 | -6.520001 | 2.806485 | 0.8692778 | 11.8838 | 3.23532
2018-01-31 04:18 | 266547 | 600.0001 | 5 | 48 | 3.511844 | -6.519961 | 2.806485 | 1.086595 | 11.8838 | 4.005405
2018-01-31 04:20 | 266667 | 720.0009 | 5 | 48 | 3.458706 | -6.519969 | 2.806485 | 1.303933 | 11.8838 | 4.762685
2018-01-31 04:22 | 266787 | 840.0016 | 5 | 48 | 3.413506 | -6.520001 | 2.806485 | 1.521239 | 11.8838 | 5.509283
2018-01-31 04:24 | 266907 | 960.0009 | 5 | 48 | 3.37322 | -6.519993 | 2.806485 | 1.738556 | 11.8838 | 6.246691
2018-01-31 04:26 | 267027 | 1080.0008 | 5 | 48 | 3.331677 | -6.520011 | 2.806485 | 1.955899 | 11.8838 | 6.975424
2018-01-31 04:28 | 267147 | 1200.0016 | 5 | 48 | 3.286132 | -6.519968 | 2.806485 | 2.173218 | 11.8838 | 7.694471
2018-01-31 04:30 | 267267 | 1320.0008 | 5 | 48 | 3.235965 | -6.519975 | 2.806485 | 2.390557 | 11.8838 | 8.403447
2018-01-31 04:32 | 267387 | 1440.0013 | 5 | 48 | 3.162127 | -6.519936 | 2.806485 | 2.607887 | 11.8838 | 9.09942
2018-01-31 04:34 | 267496.3 | 1549.2548 | 5 | 48 | 2.999989 | -6.519968 | 2.806485 | 2.805754 | 11.8838 | 9.712158
2018-01-31 04:36 | 267616.3 | 120.0008 | 6 | 48 | 3.639924 | 0 | 2.806485 | 2.805754 | 11.8838 | 9.712158
2018-01-31 04:38 | 267736.3 | 240.0003 | 6 | 48 | 3.666359 | 0 | 2.806485 | 2.805754 | 11.8838 | 9.712158
2018-01-31 04:39 | 267796.3 | 300.0025 | 6 | 48 | 3.672609 | 0 | 2.806485 | 2.805754 | 11.8838 | 9.712158
2018-01-31 04:39 | 267796.3 | 0.0025 | 7 | 49 | 3.672447 | 0 | 0 | 0 | 0 | 0
2018-01-31 04:41 | 267916.4 | 120.0015 | 2 | 49 | 4.040997 | 4.890041 | 0.1623977 | 1.31e-10 | 0.6492599 | 4.8e-10
2018-01-31 04:43 | 268036.4 | 240.0007 | 2 | 49 | 4.091505 | 4.88999 | 0.3253835 | 1.31e-10 | 1.31231 | 4.8e-10
2018-01-31 04:45 | 268156.4 | 360.0015 | 2 | 49 | 4.125245 | 4.890007 | 0.4883735 | 1.31e-10 | 1.98208 | 4.8e-10
2018-01-31 04:47 | 268276.4 | 480.001 | 2 | 49 | 4.150584 | 4.889944 | 0.6513696 | 1.31e-10 | 2.656596 | 4.8e-10
2018-01-31 04:49 | 268396.4 | 600.0015 | 2 | 49 | 4.175466 | 4.88991 | 0.8143749 | 1.31e-10 | 3.335169 | 4.8e-10
2018-01-31 04:51 | 268516.4 | 720.0017 | 2 | 49 | 4.200305 | 4.87182 | 0.9773663 | 1.31e-10 | 4.017784 | 4.8e-10
2018-01-31 04:53 | 268636.4 | 840.0016 | 2 | 49 | 4.200309 | 4.404078 | 1.131842 | 1.31e-10 | 4.66663 | 4.8e-10
2018-01-31 04:55 | 268756.4 | 960.001 | 2 | 49 | 4.200309 | 3.959795 | 1.27096 | 1.31e-10 | 5.250964 | 4.8e-10
2018-01-31 04:57 | 268876.4 | 1080.0007 | 2 | 49 | 4.200305 | 3.587795 | 1.396611 | 1.31e-10 | 5.778735 | 4.8e-10
2018-01-31 04:59 | 268994.3 | 1197.9172 | 2 | 49 | 4.200287 | 3.259985 | 1.508589 | 1.31e-10 | 6.249074 | 4.8e-10
2018-01-31 05:01 | 269114.3 | 120.0004 | 3 | 49 | 4.222628 | 3.259991 | 1.616858 | 1.31e-10 | 6.704904 | 4.8e-10
2018-01-31 05:03 | 269234.3 | 240.0012 | 3 | 49 | 4.25293 | 3.260008 | 1.725513 | 1.31e-10 | 7.1653 | 4.8e-10
2018-01-31 05:05 | 269354.3 | 360.0013 | 3 | 49 | 4.284922 | 3.260004 | 1.834184 | 1.31e-10 | 7.629212 | 4.8e-10
2018-01-31 05:07 | 269474.3 | 480.0004 | 3 | 49 | 4.317865 | 3.25996 | 1.942837 | 1.31e-10 | 8.096557 | 4.8e-10
2018-01-31 05:09 | 269594.3 | 600.0004 | 3 | 49 | 4.35225 | 3.260002 | 2.051506 | 1.31e-10 | 8.567619 | 4.8e-10
2018-01-31 05:11 | 269714.3 | 720.0003 | 3 | 49 | 4.390805 | 3.260012 | 2.160169 | 1.31e-10 | 9.0426 | 4.8e-10
2018-01-31 05:13 | 269834.3 | 840.0009 | 3 | 49 | 4.40028 | 2.824556 | 2.262504 | 1.31e-10 | 9.49279 | 4.8e-10
2018-01-31 05:15 | 269954.3 | 960.0014 | 3 | 49 | 4.400257 | 2.443186 | 2.350102 | 1.31e-10 | 9.878249 | 4.8e-10
2018-01-31 05:17 | 270074.3 | 1080.0004 | 3 | 49 | 4.400301 | 2.128569 | 2.426108 | 1.31e-10 | 10.21269 | 4.8e-10
2018-01-31 05:19 | 270194.3 | 1200.0001 | 3 | 49 | 4.400231 | 1.857573 | 2.492486 | 1.31e-10 | 10.50478 | 4.8e-10
2018-01-31 05:21 | 270314.3 | 1320 | 3 | 49 | 4.400275 | 1.606836 | 2.5502 | 1.31e-10 | 10.75873 | 4.8e-10
2018-01-31 05:23 | 270434.3 | 1440.0011 | 3 | 49 | 4.40025 | 1.402537 | 2.600196 | 1.31e-10 | 10.97873 | 4.8e-10
2018-01-31 05:25 | 270554.3 | 1560.0009 | 3 | 49 | 4.400264 | 1.235858 | 2.644077 | 1.31e-10 | 11.17181 | 4.8e-10
2018-01-31 05:27 | 270674.3 | 1680.0007 | 3 | 49 | 4.400214 | 1.097001 | 2.682878 | 1.31e-10 | 11.34255 | 4.8e-10
2018-01-31 05:29 | 270794.3 | 1800.0012 | 3 | 49 | 4.400192 | 0.9694233 | 2.717317 | 1.31e-10 | 11.49409 | 4.8e-10
2018-01-31 05:31 | 270914.3 | 1920.0001 | 3 | 49 | 4.400192 | 0.8528023 | 2.747616 | 1.31e-10 | 11.62741 | 4.8e-10
2018-01-31 05:33 | 271034.3 | 2040.0015 | 3 | 49 | 4.400231 | 0.7621927 | 2.774476 | 1.31e-10 | 11.7456 | 4.8e-10
2018-01-31 05:35 | 271154.3 | 2160.0006 | 3 | 49 | 4.400221 | 0.6839972 | 2.798511 | 1.31e-10 | 11.85136 | 4.8e-10
2018-01-31 05:36 | 271210.5 | 2216.1971 | 3 | 49 | 4.400186 | 0.6519966 | 2.808935 | 1.31e-10 | 11.89723 | 4.8e-10
2018-01-31 05:38 | 271330.6 | 120.0008 | 4 | 49 | 4.340462 | 0 | 2.808938 | 1.31e-10 | 11.89724 | 4.8e-10
2018-01-31 05:40 | 271450.6 | 240 | 4 | 49 | 4.334411 | 0 | 2.808938 | 1.31e-10 | 11.89724 | 4.8e-10
2018-01-31 05:41 | 271510.6 | 300.0028 | 4 | 49 | 4.332684 | 0 | 2.808938 | 1.31e-10 | 11.89724 | 4.8e-10
2018-01-31 05:43 | 271630.7 | 120.0002 | 5 | 49 | 3.790416 | -6.519998 | 2.808938 | 0.2172993 | 11.89724 | 0.8373893
2018-01-31 05:45 | 271750.7 | 240.0001 | 5 | 49 | 3.71776 | -6.520073 | 2.808938 | 0.4346438 | 11.89724 | 1.653208
2018-01-31 05:47 | 271870.7 | 360.0005 | 5 | 49 | 3.645889 | -6.520043 | 2.808938 | 0.6519524 | 11.89724 | 2.453306
2018-01-31 05:49 | 271990.7 | 480.0012 | 5 | 49 | 3.574953 | -6.520041 | 2.808938 | 0.8692902 | 11.89724 | 3.237841
2018-01-31 05:51 | 272110.7 | 600.0012 | 5 | 49 | 3.513582 | -6.52009 | 2.808938 | 1.086621 | 11.89724 | 4.007965
2018-01-31 05:53 | 272230.7 | 720.0004 | 5 | 49 | 3.461405 | -6.520132 | 2.808938 | 1.30392 | 11.89724 | 4.765619
2018-01-31 05:55 | 272350.7 | 840.0004 | 5 | 49 | 3.416716 | -6.520092 | 2.808938 | 1.521285 | 11.89724 | 5.513088
2018-01-31 05:57 | 272470.7 | 960.0004 | 5 | 49 | 3.372775 | -6.520082 | 2.808938 | 1.738594 | 11.89724 | 6.250856
2018-01-31 05:59 | 272590.7 | 1080.0004 | 5 | 49 | 3.330498 | -6.520061 | 2.808938 | 1.955941 | 11.89724 | 6.979235
2018-01-31 06:01 | 272710.7 | 1200.0004 | 5 | 49 | 3.288888 | -6.520078 | 2.808938 | 2.173269 | 11.89724 | 7.698602
2018-01-31 06:03 | 272830.7 | 1320.0013 | 5 | 49 | 3.240968 | -6.520066 | 2.808938 | 2.390602 | 11.89724 | 8.40836
2018-01-31 06:05 | 272950.7 | 1440.0004 | 5 | 49 | 3.166543 | -6.520073 | 2.808938 | 2.607897 | 11.89724 | 9.105406
2018-01-31 06:07 | 273058.1 | 1547.4627 | 5 | 49 | 2.999987 | -6.520066 | 2.808938 | 2.802559 | 11.89724 | 9.708562
2018-01-31 06:09 | 273178.2 | 120.0011 | 6 | 49 | 3.641118 | 0 | 2.808938 | 2.802559 | 11.89724 | 9.708562
2018-01-31 06:11 | 273298.2 | 240.001 | 6 | 49 | 3.667422 | 0 | 2.808938 | 2.802559 | 11.89724 | 9.708562
2018-01-31 06:12 | 273358.2 | 300.004 | 6 | 49 | 3.673535 | 0 | 2.808938 | 2.802559 | 11.89724 | 9.708562
2018-01-31 06:12 | 273358.2 | 0.0025 | 7 | 50 | 3.673554 | 0 | 0 | 0 | 0 | 0
2018-01-31 06:14 | 273478.3 | 120.0001 | 2 | 50 | 4.040181 | 4.88995 | 0.1623754 | 0 | 0.6488925 | 0
2018-01-31 06:16 | 273598.3 | 240.0016 | 2 | 50 | 4.094902 | 4.889925 | 0.3253799 | 0 | 1.312286 | 0
2018-01-31 06:18 | 273718.3 | 360.0013 | 2 | 50 | 4.125394 | 4.88987 | 0.4883747 | 0 | 1.982428 | 0
2018-01-31 06:20 | 273838.3 | 480.0013 | 2 | 50 | 4.149292 | 4.889889 | 0.6513826 | 0 | 2.65686 | 0
2018-01-31 06:22 | 273958.3 | 600.0007 | 2 | 50 | 4.17287 | 4.889877 | 0.814373 | 0 | 3.335028 | 0
2018-01-31 06:24 | 274078.3 | 720.0001 | 2 | 50 | 4.200301 | 4.851627 | 0.9773241 | 0 | 4.017264 | 0
2018-01-31 06:26 | 274198.3 | 840.0012 | 2 | 50 | 4.2003 | 4.368589 | 1.130455 | 0 | 4.660458 | 0
2018-01-31 06:28 | 274318.3 | 960.0009 | 2 | 50 | 4.200282 | 3.964809 | 1.269236 | 0 | 5.24338 | 0
2018-01-31 06:30 | 274438.3 | 1080.0006 | 2 | 50 | 4.200288 | 3.604258 | 1.395189 | 0 | 5.77242 | 0
2018-01-31 06:32 | 274558.3 | 1200.0012 | 2 | 50 | 4.200261 | 3.262884 | 1.509632 | 0 | 6.253113 | 0
2018-01-31 06:32 | 274559.3 | 1200.9962 | 2 | 50 | 4.200287 | 3.259995 | 1.510531 | 0 | 6.256886 | 0
2018-01-31 06:34 | 274679.3 | 120.0013 | 3 | 50 | 4.225811 | 3.259918 | 1.618798 | 0 | 6.712885 | 0
2018-01-31 06:36 | 274799.3 | 240.0012 | 3 | 50 | 4.254837 | 3.25996 | 1.727461 | 0 | 7.173637 | 0
2018-01-31 06:38 | 274919.3 | 360.0024 | 3 | 50 | 4.285755 | 3.259956 | 1.836126 | 0 | 7.637656 | 0
2018-01-31 06:40 | 275039.3 | 480.0011 | 3 | 50 | 4.317814 | 3.259958 | 1.94478 | 0 | 8.105032 | 0
2018-01-31 06:42 | 275159.3 | 600.0006 | 3 | 50 | 4.354803 | 3.26001 | 2.053442 | 0 | 8.57616 | 0
2018-01-31 06:44 | 275279.3 | 720.0015 | 3 | 50 | 4.39571 | 3.259987 | 2.16211 | 0 | 9.051614 | 0
2018-01-31 06:46 | 275399.3 | 840.0003 | 3 | 50 | 4.400272 | 2.802185 | 2.263275 | 0 | 9.496741 | 0
2018-01-31 06:48 | 275519.3 | 960.0012 | 3 | 50 | 4.400259 | 2.433167 | 2.350296 | 0 | 9.879662 | 0
2018-01-31 06:50 | 275639.3 | 1080.0011 | 3 | 50 | 4.40028 | 2.113882 | 2.42598 | 0 | 10.21269 | 0
2018-01-31 06:52 | 275759.3 | 1200.0016 | 3 | 50 | 4.400274 | 1.818027 | 2.491388 | 0 | 10.5005 | 0
2018-01-31 06:54 | 275879.3 | 1320.0024 | 3 | 50 | 4.400239 | 1.583822 | 2.547943 | 0 | 10.74936 | 0
2018-01-31 06:56 | 275999.3 | 1440.0015 | 3 | 50 | 4.400245 | 1.39009 | 2.597416 | 0 | 10.96705 | 0
2018-01-31 06:58 | 276119.3 | 1560.0024 | 3 | 50 | 4.40025 | 1.229637 | 2.641041 | 0 | 11.15901 | 0
2018-01-31 07:00 | 276239.3 | 1680.0024 | 3 | 50 | 4.400239 | 1.080501 | 2.679528 | 0 | 11.32837 | 0
2018-01-31 07:02 | 276359.3 | 1800.0006 | 3 | 50 | 4.400234 | 0.9487009 | 2.713231 | 0 | 11.47667 | 0
2018-01-31 07:04 | 276479.3 | 1920.0015 | 3 | 50 | 4.400265 | 0.8448725 | 2.743064 | 0 | 11.60794 | 0
2018-01-31 07:06 | 276599.3 | 2040.0016 | 3 | 50 | 4.400163 | 0.7570381 | 2.769704 | 0 | 11.72516 | 0
2018-01-31 07:08 | 276719.3 | 2160.0015 | 3 | 50 | 4.400192 | 0.6790247 | 2.793645 | 0 | 11.83051 | 0
2018-01-31 07:09 | 276762.8 | 2203.5134 | 3 | 50 | 4.400231 | 0.6519985 | 2.801689 | 0 | 11.8659 | 0
2018-01-31 07:11 | 276882.8 | 120.0003 | 4 | 50 | 4.340199 | 0 | 2.801689 | 0 | 11.8659 | 0
2018-01-31 07:13 | 277002.8 | 240.001 | 4 | 50 | 4.334088 | 0 | 2.801689 | 0 | 11.8659 | 0
2018-01-31 07:14 | 277062.8 | 300.0025 | 4 | 50 | 4.332314 | 0 | 2.801689 | 0 | 11.8659 | 0
2018-01-31 07:16 | 277182.9 | 120.0009 | 5 | 50 | 3.789319 | -6.519961 | 2.801689 | 0.2173207 | 11.8659 | 0.8371091
2018-01-31 07:18 | 277302.9 | 240.0001 | 5 | 50 | 3.713559 | -6.519945 | 2.801689 | 0.434636 | 11.8659 | 1.65234
2018-01-31 07:20 | 277422.9 | 360.0001 | 5 | 50 | 3.639091 | -6.519975 | 2.801689 | 0.6519506 | 11.8659 | 2.451135
2018-01-31 07:22 | 277542.9 | 480.0002 | 5 | 50 | 3.572056 | -6.519985 | 2.801689 | 0.8692712 | 11.8659 | 3.234588
2018-01-31 07:24 | 277662.9 | 600.001 | 5 | 50 | 3.512109 | -6.519978 | 2.801689 | 1.0866 | 11.8659 | 4.004216
2018-01-31 07:26 | 277782.9 | 720.001 | 5 | 50 | 3.460679 | -6.52002 | 2.801689 | 1.303939 | 11.8659 | 4.761837
2018-01-31 07:28 | 277902.9 | 840.0009 | 5 | 50 | 3.412689 | -6.519978 | 2.801689 | 1.521273 | 11.8659 | 5.508755
2018-01-31 07:30 | 278022.9 | 960.001 | 5 | 50 | 3.369226 | -6.519958 | 2.801689 | 1.738577 | 11.8659 | 6.245487
2018-01-31 07:32 | 278142.9 | 1080.001 | 5 | 50 | 3.329328 | -6.52002 | 2.801689 | 1.955918 | 11.8659 | 6.973421
2018-01-31 07:34 | 278262.9 | 1200.0001 | 5 | 50 | 3.288947 | -6.520006 | 2.801689 | 2.173254 | 11.8659 | 7.692688
2018-01-31 07:36 | 278382.9 | 1320.0009 | 5 | 50 | 3.238993 | -6.519931 | 2.801689 | 2.390584 | 11.8659 | 8.402363
2018-01-31 07:38 | 278502.9 | 1440.0009 | 5 | 50 | 3.156769 | -6.519855 | 2.801689 | 2.607887 | 11.8659 | 9.098065
2018-01-31 07:39 | 278608.2 | 1545.2663 | 5 | 50 | 2.999989 | -6.519836 | 2.801689 | 2.79852 | 11.8659 | 9.687477
2018-01-31 07:41 | 278728.2 | 120.0009 | 6 | 50 | 3.642023 | 0 | 2.801689 | 2.79852 | 11.8659 | 9.687477
2018-01-31 07:43 | 278848.2 | 240.001 | 6 | 50 | 3.667988 | 0 | 2.801689 | 2.79852 | 11.8659 | 9.687477
2018-01-31 07:44 | 278908.2 | 300.0032 | 6 | 50 | 3.674237 | 0 | 2.801689 | 2.79852 | 11.8659 | 9.687477
2018-01-31 07:44 | 278908.2 | 0.0025 | 7 | 51 | 3.674223 | 0 | 0 | 0 | 0 | 0
2018-01-31 07:46 | 279028.3 | 120.001 | 8 | 51 | 4.043692 | 4.889969 | 0.1623939 | 2.755e-09 | 0.6493108 | 1.0123e-08
2018-01-31 07:48 | 279148.3 | 240.001 | 8 | 51 | 4.094697 | 4.889938 | 0.3253896 | 2.755e-09 | 1.312955 | 1.0123e-08
2018-01-31 07:50 | 279268.3 | 360.0001 | 8 | 51 | 4.123847 | 4.889902 | 0.4883917 | 2.755e-09 | 1.982981 | 1.0123e-08
2018-01-31 07:52 | 279388.3 | 480.0002 | 8 | 51 | 4.146661 | 4.889921 | 0.6513634 | 2.755e-09 | 2.65687 | 1.0123e-08
2018-01-31 07:54 | 279508.3 | 600.001 | 8 | 51 | 4.173829 | 4.889866 | 0.8143735 | 2.755e-09 | 3.334931 | 1.0123e-08
2018-01-31 07:56 | 279628.3 | 720.001 | 8 | 51 | 4.200304 | 4.835058 | 0.9772772 | 2.755e-09 | 4.017234 | 1.0123e-08
2018-01-31 07:58 | 279748.3 | 840.0002 | 8 | 51 | 4.200293 | 4.39155 | 1.130849 | 2.755e-09 | 4.662283 | 1.0123e-08
2018-01-31 08:00 | 279868.3 | 960.0003 | 8 | 51 | 4.200265 | 3.998259 | 1.270517 | 2.755e-09 | 5.248925 | 1.0123e-08
2018-01-31 08:02 | 279988.3 | 1080.0002 | 8 | 51 | 4.200274 | 3.618402 | 1.397454 | 2.755e-09 | 5.7821 | 1.0123e-08
2018-01-31 08:04 | 280100.7 | 1192.3577 | 8 | 51 | 4.200305 | 3.259995 | 1.504692 | 2.755e-09 | 6.232528 | 1.0123e-08
2018-01-31 08:06 | 280220.7 | 120.0008 | 9 | 51 | 4.223888 | 3.25992 | 1.612975 | 6.845e-09 | 6.68851 | 2.6746e-08
2018-01-31 08:08 | 280340.7 | 240.0005 | 9 | 51 | 4.251987 | 3.26 | 1.72164 | 6.845e-09 | 7.149005 | 2.6746e-08
2018-01-31 08:10 | 280460.7 | 360.0008 | 9 | 51 | 4.28155 | 3.260078 | 1.830273 | 6.845e-09 | 7.612488 | 2.6746e-08
2018-01-31 08:12 | 280580.7 | 480.0009 | 9 | 51 | 4.31562 | 3.260006 | 1.938954 | 6.845e-09 | 8.079605 | 2.6746e-08
2018-01-31 08:14 | 280700.7 | 600.0008 | 9 | 51 | 4.353626 | 3.260012 | 2.047607 | 6.845e-09 | 8.550577 | 2.6746e-08
2018-01-31 08:16 | 280820.7 | 720.0008 | 9 | 51 | 4.392672 | 3.260048 | 2.156264 | 6.845e-09 | 9.025732 | 2.6746e-08
2018-01-31 08:18 | 280940.7 | 840.0001 | 9 | 51 | 4.400307 | 2.843872 | 2.258682 | 6.845e-09 | 9.47632 | 2.6746e-08
2018-01-31 08:20 | 281060.7 | 960.0009 | 9 | 51 | 4.400245 | 2.456749 | 2.346883 | 6.845e-09 | 9.864432 | 2.6746e-08
2018-01-31 08:22 | 281180.7 | 1080.0017 | 9 | 51 | 4.400242 | 2.10603 | 2.4228 | 6.845e-09 | 10.19849 | 2.6746e-08
2018-01-31 08:24 | 281300.7 | 1200.0001 | 9 | 51 | 4.400214 | 1.82624 | 2.488188 | 6.845e-09 | 10.48621 | 2.6746e-08
2018-01-31 08:26 | 281420.7 | 1320.0009 | 9 | 51 | 4.400284 | 1.596804 | 2.545118 | 6.845e-09 | 10.73672 | 2.6746e-08
2018-01-31 08:28 | 281540.7 | 1440.0018 | 9 | 51 | 4.400211 | 1.404224 | 2.59508 | 6.845e-09 | 10.95656 | 2.6746e-08
2018-01-31 08:30 | 281660.7 | 1560.0001 | 9 | 51 | 4.400261 | 1.229283 | 2.638954 | 6.845e-09 | 11.14962 | 2.6746e-08
2018-01-31 08:32 | 281780.7 | 1680.0009 | 9 | 51 | 4.4002 | 1.074203 | 2.677219 | 6.845e-09 | 11.318 | 2.6746e-08
2018-01-31 08:34 | 281900.7 | 1800.0009 | 9 | 51 | 4.400242 | 0.9517679 | 2.710933 | 6.845e-09 | 11.46634 | 2.6746e-08
2018-01-31 08:36 | 282020.7 | 1920.0017 | 9 | 51 | 4.400227 | 0.8503265 | 2.740891 | 6.845e-09 | 11.59817 | 2.6746e-08
2018-01-31 08:38 | 282140.7 | 2040.0009 | 9 | 51 | 4.400231 | 0.760169 | 2.767704 | 6.845e-09 | 11.71615 | 2.6746e-08
2018-01-31 08:40 | 282260.7 | 2160.0002 | 9 | 51 | 4.400199 | 0.6715488 | 2.791544 | 6.845e-09 | 11.82105 | 2.6746e-08
2018-01-31 08:42 | 282380.7 | 2280.0018 | 9 | 51 | 4.400196 | 0.6024752 | 2.812741 | 6.845e-09 | 11.91432 | 2.6746e-08
2018-01-31 08:44 | 282500.7 | 2400.001 | 9 | 51 | 4.400183 | 0.5431175 | 2.831804 | 6.845e-09 | 11.9982 | 2.6746e-08
2018-01-31 08:46 | 282620.7 | 2520.0018 | 9 | 51 | 4.400198 | 0.4946709 | 2.84909 | 6.845e-09 | 12.07427 | 2.6746e-08
2018-01-31 08:48 | 282740.7 | 2640.0001 | 9 | 51 | 4.400172 | 0.4459591 | 2.86478 | 6.845e-09 | 12.1433 | 2.6746e-08
2018-01-31 08:50 | 282860.7 | 2760.0008 | 9 | 51 | 4.400175 | 0.4021006 | 2.878882 | 6.845e-09 | 12.20536 | 2.6746e-08
2018-01-31 08:52 | 282980.7 | 2880 | 9 | 51 | 4.400175 | 0.3672132 | 2.891686 | 6.845e-09 | 12.2617 | 2.6746e-08
2018-01-31 08:54 | 283100.7 | 3000.0008 | 9 | 51 | 4.400166 | 0.3381081 | 2.903413 | 6.845e-09 | 12.31329 | 2.6746e-08
2018-01-31 08:56 | 283220.7 | 3120.0017 | 9 | 51 | 4.400168 | 0.3113565 | 2.914245 | 6.845e-09 | 12.36096 | 2.6746e-08
2018-01-31 08:58 | 283340.7 | 3240 | 9 | 51 | 4.400172 | 0.2834787 | 2.924152 | 6.845e-09 | 12.40455 | 2.6746e-08
2018-01-31 09:00 | 283460.7 | 3360.0017 | 9 | 51 | 4.400151 | 0.2601748 | 2.933192 | 6.845e-09 | 12.44433 | 2.6746e-08
2018-01-31 09:02 | 283580.7 | 3480.0001 | 9 | 51 | 4.400162 | 0.2411461 | 2.941543 | 6.845e-09 | 12.48107 | 2.6746e-08
2018-01-31 09:04 | 283700.7 | 3600.0001 | 9 | 51 | 4.400077 | 0.2239351 | 2.949313 | 6.845e-09 | 12.51526 | 2.6746e-08
2018-01-31 09:06 | 283820.7 | 3720.0009 | 9 | 51 | 4.40017 | 0.2081261 | 2.95653 | 6.845e-09 | 12.54702 | 2.6746e-08
2018-01-31 09:08 | 283940.7 | 3840.0008 | 9 | 51 | 4.400137 | 0.190958 | 2.963154 | 6.845e-09 | 12.57617 | 2.6746e-08
2018-01-31 09:10 | 284060.7 | 3960.0009 | 9 | 51 | 4.400165 | 0.1778793 | 2.969288 | 6.845e-09 | 12.60316 | 2.6746e-08
2018-01-31 09:12 | 284180.7 | 4080.0016 | 9 | 51 | 4.400101 | 0.1661329 | 2.975007 | 6.845e-09 | 12.62832 | 2.6746e-08
2018-01-31 09:14 | 284300.7 | 4200.0009 | 9 | 51 | 4.400146 | 0.1558695 | 2.980377 | 6.845e-09 | 12.65195 | 2.6746e-08
2018-01-31 09:16 | 284420.7 | 4320.0015 | 9 | 51 | 4.400156 | 0.1432199 | 2.985355 | 6.845e-09 | 12.67385 | 2.6746e-08
2018-01-31 09:18 | 284540.7 | 4440.0008 | 9 | 51 | 4.400115 | 0.1327915 | 2.98994 | 6.845e-09 | 12.69403 | 2.6746e-08
2018-01-31 09:20 | 284660.7 | 4560.0006 | 9 | 51 | 4.400131 | 0.1248779 | 2.994236 | 6.845e-09 | 12.71293 | 2.6746e-08
2018-01-31 09:22 | 284780.7 | 4680.0015 | 9 | 51 | 4.400107 | 0.1176615 | 2.998278 | 6.845e-09 | 12.73072 | 2.6746e-08
2018-01-31 09:24 | 284900.7 | 4800.0016 | 9 | 51 | 4.400096 | 0.1094675 | 3.002077 | 6.845e-09 | 12.74743 | 2.6746e-08
2018-01-31 09:26 | 285020.7 | 4920.0007 | 9 | 51 | 4.400119 | 0.1011066 | 3.005578 | 6.845e-09 | 12.76283 | 2.6746e-08
2018-01-31 09:28 | 285140.7 | 5040.0016 | 9 | 51 | 4.400074 | 0.09427738 | 3.00884 | 6.845e-09 | 12.77719 | 2.6746e-08
2018-01-31 09:30 | 285260.7 | 5160.0015 | 9 | 51 | 4.400062 | 0.08961773 | 3.011909 | 6.845e-09 | 12.79069 | 2.6746e-08
2018-01-31 09:32 | 285380.7 | 5280.0015 | 9 | 51 | 4.400064 | 0.08437157 | 3.014819 | 6.845e-09 | 12.8035 | 2.6746e-08
2018-01-31 09:33 | 285438.2 | 5337.4582 | 9 | 51 | 4.400066 | 0.08149815 | 3.016146 | 6.845e-09 | 12.80934 | 2.6746e-08
2018-01-31 19:05 | 285558.1 | 5457.502908 | 9 | 51 | 4.400138 | 0.1661997 | 3.02292 | 3.71e-10 | 12.83914 | 1.626e-09
2018-01-31 19:07 | 285678.1 | 5577.502008 | 9 | 51 | 4.400136 | 0.1387987 | 3.02798 | 3.71e-10 | 12.86141 | 1.626e-09
2018-01-31 19:09 | 285798.2 | 5697.503608 | 9 | 51 | 4.400139 | 0.1205254 | 3.032304 | 3.71e-10 | 12.88044 | 1.626e-09
2018-01-31 19:11 | 285918.2 | 5817.504408 | 9 | 51 | 4.400119 | 0.1036634 | 3.036049 | 3.71e-10 | 12.89691 | 1.626e-09
2018-01-31 19:13 | 286038.1 | 5937.502008 | 9 | 51 | 4.400129 | 0.09068775 | 3.039277 | 3.71e-10 | 12.91112 | 1.626e-09
2018-01-31 19:15 | 286141.9 | 6041.296808 | 9 | 51 | 4.400113 | 0.08149338 | 3.041752 | 3.71e-10 | 12.92201 | 1.626e-09